## Coronene
REFCODE | Formula | Study_ID | Common Name | IUPAC Systematic Name | Other Names | CSD Refcodes | Programs | Scientist | Date | Publication | Location on S Drive | Conformer Name | ΔEintra 1 /kJmol-1 | ΔEintra theory 1 | ΔEintra 2 /kJmol-1 | ΔEintra theory 2 | Conformer Comment | Label | Space Group | Z | a /Å | b /Å | c /Å | a /° | ß /° | γ /° | Symmetry | Density /gcm-3 | Packing Coefficient | Experimental Info | Intermolecular Lattice Energy /kJmol-1 | Repulsion Dispersion Energy /kJmol-1 | Lattice Energy /kJmol-1 | Zero Point Energy /kJmol-1 | Thermal Energy /kJmol-1 | Temp Thermal Energy /K | Born Stability | Elastic Axis Definition | Lowest Eigenvalue of Shear | Corresponding Eigenvector | Growth Volume | Potential Description | Periodic name | Program | DFT functional | Dispersion correction | Basis set cutoff | k-point grid | Psudopotential | Optimization? | Starting structure | Space group (ψcrys) | a(ψcrys) /Å | b(ψcrys) /Å | c(ψcrys) /Å | a(ψcrys) /° | ß(ψcrys) /° | γ(ψcrys) /° | Energy per molecule /eV | Isolated molecule energy (DFT) /eV | Density (ψcrys) /gcm-3 | Ab initio χmin /10-6 cm3mol-1 | Ab initio χmid /10-6 cm3mol-1 | Ab initio χmax /10-6 cm3mol-1 | Ab initio ZPE /eV | Temp ab initio free energy /K | Ab initio free energy /eV | Ab initio entropy /Jmol-1K-1 | Ab initio heat capacity /Jmol-1K-1
CORONE | C24 H12 | 0 | Coronene | Coronene |  | CORONE03, CORONE04 | Molpak, DMACRYS (2.0.8) | Rui Guo | June 2017 | Potticary J, Hall CL, Guo R, Price SL, Hall SR, Cryst Growth Des, 2021, 21(11), 6254-6265 | \CHEMISTRY_CPOSS\MagnaPharm\Coronene | opt | 0 | PBE0/6-31G(d,p) | 0 |  |  | af134 | P1 | 2 | 3.803 | 10.5404 | 17.6558 | 90.44 | 82.965 | 91.319 | LATT -1 | 1.4205 | 0.7489 |  | -156.94 | -165.59 | -156.94 | 1.64 | -22.209 | 298 | 1 | x parallel to a, y in ab plane, z along c | 1.4537 | 0.486,0.026,0.874 | 0 | GDMA2.2(PBE0/6-31G(d,p)) + FIT | sp1 | CASTEP version 23.1 | Perdew Burke Ernzerhof | MBD@rsSCS | 1000 | 6 2 2 | Ultrasoft pseudopotential | No | DFT-D optimized with TS dispersion correction. | P-1 | 3.7021 | 10.3255 | 17.3714 | 90.261 | 94.516 | 91.34 | -3980.128269 | -3978.548973 | 1.5073 | 0 | 0 | 0 | 0 | 0 | 0 | 0 | 0
CORONE | C24 H12 | 0 | Coronene | Coronene |  | CORONE03, CORONE04 | Molpak, DMACRYS (2.0.8) | Rui Guo | June 2017 | Potticary J, Hall CL, Guo R, Price SL, Hall SR, Cryst Growth Des, 2021, 21(11), 6254-6265 | \CHEMISTRY_CPOSS\MagnaPharm\Coronene | opt | 0 | PBE0/6-31G(d,p) | 0 |  |  | af134 | P1 | 2 | 3.803 | 10.5404 | 17.6558 | 90.44 | 82.965 | 91.319 | LATT -1 | 1.4205 | 0.7489 |  | -156.94 | -165.59 | -156.94 | 1.64 | -22.209 | 298 | 1 | x parallel to a, y in ab plane, z along c | 1.4537 | 0.486,0.026,0.874 | 0 | GDMA2.2(PBE0/6-31G(d,p)) + FIT | opt | CASTEP version 23.1 | Perdew Burke Ernzerhof | TS | 1000 | 6 2 2 | Ultrasoft pseudopotential | Yes |  | P-1 | 3.7021 | 10.3255 | 17.3714 | 90.261 | 94.516 | 91.34 | -3980.008 | -3977.823652 | 1.5073 | 0 | 0 | 0 | 0 | 0 | 0 | 0 | 0
CORONE | C24 H12 | 0 | Coronene | Coronene |  | CORONE03, CORONE04 | Molpak, DMACRYS (2.0.8) | Rui Guo | June 2017 | Potticary J, Hall CL, Guo R, Price SL, Hall SR, Cryst Growth Des, 2021, 21(11), 6254-6265 | \CHEMISTRY_CPOSS\MagnaPharm\Coronene | opt | 0 | PBE0/6-31G(d,p) | 0 |  |  | ag11 | Pn | 2 | 10.5103 | 3.8025 | 17.661 | 90 | 83.873 | 90 | LATT -1; SYMM +X +1/2, -Y , +Z +1/2 | 1.4214 | 0.7496 | CORONE04 (Beta form) | -156.84 | -166.11 | -156.84 | 1.64 | -21.867 | 298 | 1 | x parallel to a, y in ab plane, z along c | 1.1739 | 0.573,0.000,0.820 | 0 | GDMA2.2(PBE0/6-31G(d,p)) + FIT | opt | CASTEP version 23.1 | Perdew Burke Ernzerhof | TS | 1000 | 2 6 2 | Ultrasoft pseudopotential | Yes |  | P21/c | 10.3039 | 3.7196 | 19.2687 | 90 | 116.699 | 90 | -3980.02 | -3977.823652 | 1.5119 | 0 | 0 | 0 | 0 | 0 | 0 | 0 | 0
CORONE | C24 H12 | 0 | Coronene | Coronene |  | CORONE03, CORONE04 | Molpak, DMACRYS (2.0.8) | Rui Guo | June 2017 | Potticary J, Hall CL, Guo R, Price SL, Hall SR, Cryst Growth Des, 2021, 21(11), 6254-6265 | \CHEMISTRY_CPOSS\MagnaPharm\Coronene | opt | 0 | PBE0/6-31G(d,p) | 0 |  |  | ag11 | Pn | 2 | 10.5103 | 3.8025 | 17.661 | 90 | 83.873 | 90 | LATT -1; SYMM +X +1/2, -Y , +Z +1/2 | 1.4214 | 0.7496 | CORONE04 (Beta form) | -156.84 | -166.11 | -156.84 | 1.64 | -21.867 | 298 | 1 | x parallel to a, y in ab plane, z along c | 1.1739 | 0.573,0.000,0.820 | 0 | GDMA2.2(PBE0/6-31G(d,p)) + FIT | sp1 | CASTEP version 23.1 | Perdew Burke Ernzerhof | MBD@rsSCS | 1000 | 2 6 2 | Ultrasoft pseudopotential | No | DFT-D optimized with TS dispersion correction. | P21/c | 10.3039 | 3.7196 | 19.2687 | 90 | 116.699 | 90 | -3980.156 | -3978.548973 | 1.5119 | 0 | 0 | 0 | 0 | 0 | 0 | 0 | 0
CORONE | C24 H12 | 0 | Coronene | Coronene |  | CORONE03, CORONE04 | Molpak, DMACRYS (2.0.8) | Rui Guo | June 2017 | Potticary J, Hall CL, Guo R, Price SL, Hall SR, Cryst Growth Des, 2021, 21(11), 6254-6265 | \CHEMISTRY_CPOSS\MagnaPharm\Coronene | opt | 0 | PBE0/6-31G(d,p) | 0 |  |  | fd132 | P1 | 4 | 10.4486 | 3.814 | 35.2682 | 90 | 90.49 | 90 | LATT -1 | 1.4195 | 0.7489 |  | -156.63 | -165.5 | -156.63 | 1.61 | -22.496 | 298 | 1 | x parallel to a, y in ab plane, z along c | 1.5576 | 0.094,0.000,0.996 | 0 | GDMA2.2(PBE0/6-31G(d,p)) + FIT | sp1 | CASTEP version 23.1 | Perdew Burke Ernzerhof | MBD@rsSCS | 1000 | 2 6 1 | Ultrasoft pseudopotential | No | DFT-D optimized with TS dispersion correction. | P21 | 10.2676 | 3.7053 | 34.7426 | 90 | 90.327 | 90 | -3980.126 | -3978.548973 | 1.5094 | 0 | 0 | 0 | 0 | 0 | 0 | 0 | 0
CORONE | C24 H12 | 0 | Coronene | Coronene |  | CORONE03, CORONE04 | Molpak, DMACRYS (2.0.8) | Rui Guo | June 2017 | Potticary J, Hall CL, Guo R, Price SL, Hall SR, Cryst Growth Des, 2021, 21(11), 6254-6265 | \CHEMISTRY_CPOSS\MagnaPharm\Coronene | opt | 0 | PBE0/6-31G(d,p) | 0 |  |  | fd132 | P1 | 4 | 10.4486 | 3.814 | 35.2682 | 90 | 90.49 | 90 | LATT -1 | 1.4195 | 0.7489 |  | -156.63 | -165.5 | -156.63 | 1.61 | -22.496 | 298 | 1 | x parallel to a, y in ab plane, z along c | 1.5576 | 0.094,0.000,0.996 | 0 | GDMA2.2(PBE0/6-31G(d,p)) + FIT | opt | CASTEP version 23.1 | Perdew Burke Ernzerhof | TS | 1000 | 2 6 1 | Ultrasoft pseudopotential | Yes |  | P21 | 10.2676 | 3.7053 | 34.7426 | 90 | 90.327 | 90 | -3980.007 | -3977.823652 | 1.5094 | 0 | 0 | 0 | 0 | 0 | 0 | 0 | 0
CORONE | C24 H12 | 0 | Coronene | Coronene |  | CORONE03, CORONE04 | Molpak, DMACRYS (2.0.8) | Rui Guo | June 2017 | Potticary J, Hall CL, Guo R, Price SL, Hall SR, Cryst Growth Des, 2021, 21(11), 6254-6265 | \CHEMISTRY_CPOSS\MagnaPharm\Coronene | opt | 0 | PBE0/6-31G(d,p) | 0 |  |  | ak33 | P21/c | 4 | 17.0338 | 4.4452 | 21.3475 | 90 | 62.709 | 90 | LATT 1; SYMM -X , +Y +1/2, -Z +1/2 | 1.3888 | 0.7312 | CORONE03 (Gamma form) | -156.58 | -156.44 | -156.58 | 1.57 | -22.003 | 298 | 1 | x parallel to a, y in ab plane, z along c | 3.2199 | 0.870,0.000,-0.494 | 0 | GDMA2.2(PBE0/6-31G(d,p)) + FIT | sp1 | CASTEP version 23.1 | Perdew Burke Ernzerhof | MBD@rsSCS | 1000 | 3 5 2 | Ultrasoft pseudopotential | No | DFT-D optimized with TS dispersion correction. | P21/c | 9.9598 | 4.589 | 15.7733 | 90 | 110.425 | 90 | -3980.14 | -3978.548973 | 1.4765 | 0 | 0 | 0 | 0 | 0 | 0 | 0 | 0
CORONE | C24 H12 | 0 | Coronene | Coronene |  | CORONE03, CORONE04 | Molpak, DMACRYS (2.0.8) | Rui Guo | June 2017 | Potticary J, Hall CL, Guo R, Price SL, Hall SR, Cryst Growth Des, 2021, 21(11), 6254-6265 | \CHEMISTRY_CPOSS\MagnaPharm\Coronene | opt | 0 | PBE0/6-31G(d,p) | 0 |  |  | ak33 | P21/c | 4 | 17.0338 | 4.4452 | 21.3475 | 90 | 62.709 | 90 | LATT 1; SYMM -X , +Y +1/2, -Z +1/2 | 1.3888 | 0.7312 | CORONE03 (Gamma form) | -156.58 | -156.44 | -156.58 | 1.57 | -22.003 | 298 | 1 | x parallel to a, y in ab plane, z along c | 3.2199 | 0.870,0.000,-0.494 | 0 | GDMA2.2(PBE0/6-31G(d,p)) + FIT | opt | CASTEP version 23.1 | Perdew Burke Ernzerhof | TS | 1000 | 3 5 2 | Ultrasoft pseudopotential | Yes |  | P21/c | 9.9598 | 4.589 | 15.7733 | 90 | 110.425 | 90 | -3979.95 | -3977.823652 | 1.4765 | 0 | 0 | 0 | 0 | 0 | 0 | 0 | 0
CORONE | C24 H12 | 0 | Coronene | Coronene |  | CORONE03, CORONE04 | Molpak, DMACRYS (2.0.8) | Rui Guo | June 2017 | Potticary J, Hall CL, Guo R, Price SL, Hall SR, Cryst Growth Des, 2021, 21(11), 6254-6265 | \CHEMISTRY_CPOSS\MagnaPharm\Coronene | opt | 0 | PBE0/6-31G(d,p) | 0 |  |  | aq112 | P212121 | 4 | 10.1447 | 31.7049 | 4.4729 | 90 | 90 | 90 | LATT -1; SYMM +X +1/2, -Y +1/2, -Z ; SYMM -X , +Y +1/2, -Z +1/2; SYMM -X +1/2, -Y , +Z +1/2 | 1.3867 | 0.732 |  | -156.28 | -155.26 | -156.28 | 0 | 0 | 0 | 1 | x parallel to a, y in ab plane, z along c | 3.1669 | 0.000,1.000,0.000 | 0 | GDMA2.2(PBE0/6-31G(d,p)) + FIT | opt | CASTEP version 23.1 | Perdew Burke Ernzerhof | TS | 1000 | 3 1 5 | Ultrasoft pseudopotential | Yes |  | P212121 | 4.508 | 9.9779 | 30.2877 | 90 | 90 | 90 | -3979.91 | -3977.823652 | 1.4644 | 0 | 0 | 0 | 0 | 0 | 0 | 0 | 0
CORONE | C24 H12 | 0 | Coronene | Coronene |  | CORONE03, CORONE04 | Molpak, DMACRYS (2.0.8) | Rui Guo | June 2017 | Potticary J, Hall CL, Guo R, Price SL, Hall SR, Cryst Growth Des, 2021, 21(11), 6254-6265 | \CHEMISTRY_CPOSS\MagnaPharm\Coronene | opt | 0 | PBE0/6-31G(d,p) | 0 |  |  | aq112 | P212121 | 4 | 10.1447 | 31.7049 | 4.4729 | 90 | 90 | 90 | LATT -1; SYMM +X +1/2, -Y +1/2, -Z ; SYMM -X , +Y +1/2, -Z +1/2; SYMM -X +1/2, -Y , +Z +1/2 | 1.3867 | 0.732 |  | -156.28 | -155.26 | -156.28 | 0 | 0 | 0 | 1 | x parallel to a, y in ab plane, z along c | 3.1669 | 0.000,1.000,0.000 | 0 | GDMA2.2(PBE0/6-31G(d,p)) + FIT | sp1 | CASTEP version 23.1 | Perdew Burke Ernzerhof | MBD@rsSCS | 1000 | 3 1 5 | Ultrasoft pseudopotential | No | DFT-D optimized with TS dispersion correction. | P212121 | 4.508 | 9.9779 | 30.2877 | 90 | 90 | 90 | -3980.097665 | -3978.548973 | 1.4644 | 0 | 0 | 0 | 0 | 0 | 0 | 0 | 0
CORONE | C24 H12 | 0 | Coronene | Coronene |  | CORONE03, CORONE04 | Molpak, DMACRYS (2.0.8) | Rui Guo | June 2017 | Potticary J, Hall CL, Guo R, Price SL, Hall SR, Cryst Growth Des, 2021, 21(11), 6254-6265 | \CHEMISTRY_CPOSS\MagnaPharm\Coronene | opt | 0 | PBE0/6-31G(d,p) | 0 |  |  | bc39 | P1121 | 4 | 3.9115 | 10.4922 | 34.5579 | 90 | 90 | 92.044 | LATT -1; SYMM -X , -Y , +Z +1/2 | 1.4075 | 0.7411 |  | -156.19 | -163.08 | -156.19 | 1.59 | -22.498 | 298 | 1 | x parallel to a, y in ab plane, z along c | 1.6802 | 0.000,0.000,1.000 | 0 | GDMA2.2(PBE0/6-31G(d,p)) + FIT |  |  |  |  | 0 | [5 empty] | 0 | 0 | 0 | 0 | 0 | 0 | 0 | 0 | 0 | 0 | 0 | 0 | 0 | 0 | 0 | 0 | 0
CORONE | C24 H12 | 0 | Coronene | Coronene |  | CORONE03, CORONE04 | Molpak, DMACRYS (2.0.8) | Rui Guo | June 2017 | Potticary J, Hall CL, Guo R, Price SL, Hall SR, Cryst Growth Des, 2021, 21(11), 6254-6265 | \CHEMISTRY_CPOSS\MagnaPharm\Coronene | opt | 0 | PBE0/6-31G(d,p) | 0 |  |  | fc27 | P21/c | 4 | 10.1849 | 4.3383 | 33.6818 | 90 | 75.626 | 90 | LATT 1; SYMM -X , +Y +1/2, -Z +1/2 | 1.3838 | 0.7307 |  | -156.1 | -157.28 | -156.1 | 1.58 | -22.145 | 298 | 1 | x parallel to a, y in ab plane, z along c | 2.9931 | 0.601,0.000,0.799 | 0 | GDMA2.2(PBE0/6-31G(d,p)) + FIT | opt | CASTEP version 23.1 | Perdew Burke Ernzerhof | TS | 1000 | 2 6 1 | Ultrasoft pseudopotential | Yes |  | P21/c | 10.2621 | 3.7295 | 35.3018 | 90 | 97.316 | 90 | -3979.96 | -3977.823652 | 1.4887 | 0 | 0 | 0 | 0 | 0 | 0 | 0 | 0
CORONE | C24 H12 | 0 | Coronene | Coronene |  | CORONE03, CORONE04 | Molpak, DMACRYS (2.0.8) | Rui Guo | June 2017 | Potticary J, Hall CL, Guo R, Price SL, Hall SR, Cryst Growth Des, 2021, 21(11), 6254-6265 | \CHEMISTRY_CPOSS\MagnaPharm\Coronene | opt | 0 | PBE0/6-31G(d,p) | 0 |  |  | fc27 | P21/c | 4 | 10.1849 | 4.3383 | 33.6818 | 90 | 75.626 | 90 | LATT 1; SYMM -X , +Y +1/2, -Z +1/2 | 1.3838 | 0.7307 |  | -156.1 | -157.28 | -156.1 | 1.58 | -22.145 | 298 | 1 | x parallel to a, y in ab plane, z along c | 2.9931 | 0.601,0.000,0.799 | 0 | GDMA2.2(PBE0/6-31G(d,p)) + FIT | sp1 | CASTEP version 23.1 | Perdew Burke Ernzerhof | MBD@rsSCS | 1000 | 2 6 1 | Ultrasoft pseudopotential | No | DFT-D optimized with TS dispersion correction. | P21/c | 10.2621 | 3.7295 | 35.3018 | 90 | 97.316 | 90 | -3980.09 | -3978.548973 | 1.4887 | 0 | 0 | 0 | 0 | 0 | 0 | 0 | 0
CORONE | C24 H12 | 0 | Coronene | Coronene |  | CORONE03, CORONE04 | Molpak, DMACRYS (2.0.8) | Rui Guo | June 2017 | Potticary J, Hall CL, Guo R, Price SL, Hall SR, Cryst Growth Des, 2021, 21(11), 6254-6265 | \CHEMISTRY_CPOSS\MagnaPharm\Coronene | opt | 0 | PBE0/6-31G(d,p) | 0 |  |  | as67 | P1 | 4 | 17.9827 | 21.3991 | 3.7114 | 78.653 | 90.224 | 90.458 | LATT -1 | 1.4247 | 0.7523 |  | -155.63 | -166.99 | -155.63 | 1.66 | -22.047 | 298 | 1 | x parallel to a, y in ab plane, z along c | 1.0622 | -0.110,0.987,-0.118 | 0 | GDMA2.2(PBE0/6-31G(d,p)) + FIT |  |  |  |  | 0 | [5 empty] | 0 | 0 | 0 | 0 | 0 | 0 | 0 | 0 | 0 | 0 | 0 | 0 | 0 | 0 | 0 | 0 | 0
CORONE | C24 H12 | 0 | Coronene | Coronene |  | CORONE03, CORONE04 | Molpak, DMACRYS (2.0.8) | Rui Guo | June 2017 | Potticary J, Hall CL, Guo R, Price SL, Hall SR, Cryst Growth Des, 2021, 21(11), 6254-6265 | \CHEMISTRY_CPOSS\MagnaPharm\Coronene | opt | 0 | PBE0/6-31G(d,p) | 0 |  |  | al48 | Pc | 4 | 8.0441 | 10.5107 | 17.0021 | 90 | 99.481 | 90 | LATT -1; SYMM +X , -Y , +Z +1/2 | 1.407 | 0.742 |  | -155.57 | -162.1 | -155.57 | 1.62 | -22.67 | 298 | 1 | x parallel to a, y in ab plane, z along c | 1.021 | 0.268,0.000,0.963 | 0 | GDMA2.2(PBE0/6-31G(d,p)) + FIT |  |  |  |  | 0 | [5 empty] | 0 | 0 | 0 | 0 | 0 | 0 | 0 | 0 | 0 | 0 | 0 | 0 | 0 | 0 | 0 | 0 | 0
CORONE | C24 H12 | 0 | Coronene | Coronene |  | CORONE03, CORONE04 | Molpak, DMACRYS (2.0.8) | Rui Guo | June 2017 | Potticary J, Hall CL, Guo R, Price SL, Hall SR, Cryst Growth Des, 2021, 21(11), 6254-6265 | \CHEMISTRY_CPOSS\MagnaPharm\Coronene | opt | 0 | PBE0/6-31G(d,p) | 0 |  |  | ak1 | P21/c | 4 | 20.7342 | 3.7289 | 21.5235 | 90 | 57.257 | 90 | LATT 1; SYMM -X , +Y +1/2, -Z +1/2 | 1.4253 | 0.7535 |  | -155.51 | -167.05 | -155.51 | 1.66 | -21.725 | 298 | 1 | x parallel to a, y in ab plane, z along c | 1.1326 | 0.973,0.000,0.231 | 0 | GDMA2.2(PBE0/6-31G(d,p)) + FIT | sp1 | CASTEP version 23.1 | Perdew Burke Ernzerhof | MBD@rsSCS | 1000 | 2 6 2 | Ultrasoft pseudopotential | No | DFT-D optimized with TS dispersion correction. | P21/c | 10.2036 | 3.7031 | 19.567 | 90 | 116.689 | 90 | -3980.141 | -3978.548973 | 1.5101 | 0 | 0 | 0 | 0 | 0 | 0 | 0 | 0
CORONE | C24 H12 | 0 | Coronene | Coronene |  | CORONE03, CORONE04 | Molpak, DMACRYS (2.0.8) | Rui Guo | June 2017 | Potticary J, Hall CL, Guo R, Price SL, Hall SR, Cryst Growth Des, 2021, 21(11), 6254-6265 | \CHEMISTRY_CPOSS\MagnaPharm\Coronene | opt | 0 | PBE0/6-31G(d,p) | 0 |  |  | ak1 | P21/c | 4 | 20.7342 | 3.7289 | 21.5235 | 90 | 57.257 | 90 | LATT 1; SYMM -X , +Y +1/2, -Z +1/2 | 1.4253 | 0.7535 |  | -155.51 | -167.05 | -155.51 | 1.66 | -21.725 | 298 | 1 | x parallel to a, y in ab plane, z along c | 1.1326 | 0.973,0.000,0.231 | 0 | GDMA2.2(PBE0/6-31G(d,p)) + FIT | opt | CASTEP version 23.1 | Perdew Burke Ernzerhof | TS | 1000 | 2 6 2 | Ultrasoft pseudopotential | Yes |  | P21/c | 10.2036 | 3.7031 | 19.567 | 90 | 116.689 | 90 | -3980.004 | -3977.823652 | 1.5101 | 0 | 0 | 0 | 0 | 0 | 0 | 0 | 0
CORONE | C24 H12 | 0 | Coronene | Coronene |  | CORONE03, CORONE04 | Molpak, DMACRYS (2.0.8) | Rui Guo | June 2017 | Potticary J, Hall CL, Guo R, Price SL, Hall SR, Cryst Growth Des, 2021, 21(11), 6254-6265 | \CHEMISTRY_CPOSS\MagnaPharm\Coronene | opt | 0 | PBE0/6-31G(d,p) | 0 |  |  | bc130 | P1121 | 4 | 10.3989 | 4.2123 | 32.7184 | 90 | 90 | 88.628 | LATT -1; SYMM -X , -Y , +Z +1/2 | 1.3924 | 0.7329 |  | -155.43 | -158.33 | -155.43 | 1.56 | -22.972 | 298 | 1 | x parallel to a, y in ab plane, z along c | 1.8498 | 0.000,0.000,1.000 | 0 | GDMA2.2(PBE0/6-31G(d,p)) + FIT |  |  |  |  | 0 | [5 empty] | 0 | 0 | 0 | 0 | 0 | 0 | 0 | 0 | 0 | 0 | 0 | 0 | 0 | 0 | 0 | 0 | 0
CORONE | C24 H12 | 0 | Coronene | Coronene |  | CORONE03, CORONE04 | Molpak, DMACRYS (2.0.8) | Rui Guo | June 2017 | Potticary J, Hall CL, Guo R, Price SL, Hall SR, Cryst Growth Des, 2021, 21(11), 6254-6265 | \CHEMISTRY_CPOSS\MagnaPharm\Coronene | opt | 0 | PBE0/6-31G(d,p) | 0 |  |  | au125 | P1 | 4 | 19.5265 | 3.8442 | 18.7958 | 90 | 90.973 | 90 | LATT -1 | 1.4142 | 0.7481 |  | -155.43 | -164.54 | -155.43 | 1.63 | -22.191 | 298 | 1 | x parallel to a, y in ab plane, z along c | 0.4801 | 0.988,0.000,-0.156 | 0 | GDMA2.2(PBE0/6-31G(d,p)) + FIT |  |  |  |  | 0 | [5 empty] | 0 | 0 | 0 | 0 | 0 | 0 | 0 | 0 | 0 | 0 | 0 | 0 | 0 | 0 | 0 | 0 | 0
CORONE | C24 H12 | 0 | Coronene | Coronene |  | CORONE03, CORONE04 | Molpak, DMACRYS (2.0.8) | Rui Guo | June 2017 | Potticary J, Hall CL, Guo R, Price SL, Hall SR, Cryst Growth Des, 2021, 21(11), 6254-6265 | \CHEMISTRY_CPOSS\MagnaPharm\Coronene | opt | 0 | PBE0/6-31G(d,p) | 0 |  |  | aa138 | P1 | 1 | 4.288 | 10.0955 | 9.2543 | 72.063 | 108.384 | 92.948 | LATT -1 | 1.3807 | 0.7348 |  | -155.29 | -158.02 | -155.29 | 1.67 | -21.624 | 298 | 1 | x parallel to a, y in ab plane, z along c | 1.9249 | 0.165,-0.490,0.856 | 0 | GDMA2.2(PBE0/6-31G(d,p)) + FIT |  |  |  |  | 0 | [5 empty] | 0 | 0 | 0 | 0 | 0 | 0 | 0 | 0 | 0 | 0 | 0 | 0 | 0 | 0 | 0 | 0 | 0
CORONE | C24 H12 | 0 | Coronene | Coronene |  | CORONE03, CORONE04 | Molpak, DMACRYS (2.0.8) | Rui Guo | June 2017 | Potticary J, Hall CL, Guo R, Price SL, Hall SR, Cryst Growth Des, 2021, 21(11), 6254-6265 | \CHEMISTRY_CPOSS\MagnaPharm\Coronene | opt | 0 | PBE0/6-31G(d,p) | 0 |  |  | ai133 | P21/c | 4 | 8.8633 | 10.2076 | 20.7908 | 90 | 49.807 | 90 | LATT 1; SYMM -X , +Y +1/2, -Z +1/2 | 1.3884 | 0.7309 |  | -154.78 | -155.46 | -154.78 | 0 | 0 | 0 | 1 | x parallel to a, y in ab plane, z along c | 0.6406 | 0.000,1.000,0.000 | 0 | GDMA2.2(PBE0/6-31G(d,p)) + FIT | sp1 | CASTEP version 23.1 | Perdew Burke Ernzerhof | MBD@rsSCS | 1000 | 4 2 2 | Ultrasoft pseudopotential | No | DFT-D optimized with TS dispersion correction. | P21/c | 4.4091 | 10.0377 | 16.0048 | 90 | 105.133 | 90 | -3980.056 | -3978.548973 | 1.4589 | 0 | 0 | 0 | 0 | 0 | 0 | 0 | 0
CORONE | C24 H12 | 0 | Coronene | Coronene |  | CORONE03, CORONE04 | Molpak, DMACRYS (2.0.8) | Rui Guo | June 2017 | Potticary J, Hall CL, Guo R, Price SL, Hall SR, Cryst Growth Des, 2021, 21(11), 6254-6265 | \CHEMISTRY_CPOSS\MagnaPharm\Coronene | opt | 0 | PBE0/6-31G(d,p) | 0 |  |  | ai133 | P21/c | 4 | 8.8633 | 10.2076 | 20.7908 | 90 | 49.807 | 90 | LATT 1; SYMM -X , +Y +1/2, -Z +1/2 | 1.3884 | 0.7309 |  | -154.78 | -155.46 | -154.78 | 0 | 0 | 0 | 1 | x parallel to a, y in ab plane, z along c | 0.6406 | 0.000,1.000,0.000 | 0 | GDMA2.2(PBE0/6-31G(d,p)) + FIT | opt | CASTEP version 23.1 | Perdew Burke Ernzerhof | TS | 1000 | 4 2 2 | Ultrasoft pseudopotential | Yes |  | P21/c | 4.4091 | 10.0377 | 16.0048 | 90 | 105.133 | 90 | -3979.874 | -3977.823652 | 1.4589 | 0 | 0 | 0 | 0 | 0 | 0 | 0 | 0
CORONE | C24 H12 | 0 | Coronene | Coronene |  | CORONE03, CORONE04 | Molpak, DMACRYS (2.0.8) | Rui Guo | June 2017 | Potticary J, Hall CL, Guo R, Price SL, Hall SR, Cryst Growth Des, 2021, 21(11), 6254-6265 | \CHEMISTRY_CPOSS\MagnaPharm\Coronene | opt | 0 | PBE0/6-31G(d,p) | 0 |  |  | ak12 | P21/c | 4 | 17.8301 | 3.6431 | 21.4202 | 90 | 89.297 | 90 | LATT 1; SYMM -X , +Y +1/2, -Z +1/2 | 1.4339 | 0.7572 |  | -154.77 | -168.84 | -154.77 | 0 | 0 | 0 | 0 | x parallel to a, y in ab plane, z along c | 0 | 1.000,0.000,-0.028 | 0 | GDMA2.2(PBE0/6-31G(d,p)) + FIT | opt | CASTEP version 23.1 | Perdew Burke Ernzerhof | TS | 1000 | 2 6 1 | Ultrasoft pseudopotential | Yes |  | P21/c | 17.3634 | 3.6552 | 20.9653 | 90 | 92.839 | 90 | -3979.951 | -3977.823652 | 1.5012 | 0 | 0 | 0 | 0 | 0 | 0 | 0 | 0
CORONE | C24 H12 | 0 | Coronene | Coronene |  | CORONE03, CORONE04 | Molpak, DMACRYS (2.0.8) | Rui Guo | June 2017 | Potticary J, Hall CL, Guo R, Price SL, Hall SR, Cryst Growth Des, 2021, 21(11), 6254-6265 | \CHEMISTRY_CPOSS\MagnaPharm\Coronene | opt | 0 | PBE0/6-31G(d,p) | 0 |  |  | ak12 | P21/c | 4 | 17.8301 | 3.6431 | 21.4202 | 90 | 89.297 | 90 | LATT 1; SYMM -X , +Y +1/2, -Z +1/2 | 1.4339 | 0.7572 |  | -154.77 | -168.84 | -154.77 | 0 | 0 | 0 | 0 | x parallel to a, y in ab plane, z along c | 0 | 1.000,0.000,-0.028 | 0 | GDMA2.2(PBE0/6-31G(d,p)) + FIT | sp1 | CASTEP version 23.1 | Perdew Burke Ernzerhof | MBD@rsSCS | 1000 | 2 6 1 | Ultrasoft pseudopotential | No | DFT-D optimized with TS dispersion correction. | P21/c | 17.3634 | 3.6552 | 20.9653 | 90 | 92.839 | 90 | -3980.098988 | -3978.548973 | 1.5012 | 0 | 0 | 0 | 0 | 0 | 0 | 0 | 0
CORONE | C24 H12 | 0 | Coronene | Coronene |  | CORONE03, CORONE04 | Molpak, DMACRYS (2.0.8) | Rui Guo | June 2017 | Potticary J, Hall CL, Guo R, Price SL, Hall SR, Cryst Growth Des, 2021, 21(11), 6254-6265 | \CHEMISTRY_CPOSS\MagnaPharm\Coronene | opt | 0 | PBE0/6-31G(d,p) | 0 |  |  | az124 | P212121 | 4 | 31.3473 | 10.2799 | 4.4704 | 90 | 90 | 90 | LATT -1; SYMM +X +1/2, -Y +1/2, -Z ; SYMM -X , +Y +1/2, -Z +1/2; SYMM -X +1/2, -Y , +Z +1/2 | 1.3849 | 0.7304 |  | -154.75 | -155.42 | -154.75 | 1.57 | -23.023 | 298 | 1 | x parallel to a, y in ab plane, z along c | 2.9467 | 1.000,0.000,0.000 | 0 | GDMA2.2(PBE0/6-31G(d,p)) + FIT |  |  |  |  | 0 | [5 empty] | 0 | 0 | 0 | 0 | 0 | 0 | 0 | 0 | 0 | 0 | 0 | 0 | 0 | 0 | 0 | 0 | 0
CORONE | C24 H12 | 0 | Coronene | Coronene |  | CORONE03, CORONE04 | Molpak, DMACRYS (2.0.8) | Rui Guo | June 2017 | Potticary J, Hall CL, Guo R, Price SL, Hall SR, Cryst Growth Des, 2021, 21(11), 6254-6265 | \CHEMISTRY_CPOSS\MagnaPharm\Coronene | opt | 0 | PBE0/6-31G(d,p) | 0 |  |  | fc140 | P21/n | 4 | 4.3287 | 10.202 | 32.806 | 90 | 94.845 | 90 | LATT 1; SYMM -X +1/2, +Y +1/2, -Z +1/2 | 1.382 | 0.7285 |  | -154.52 | -156.71 | -154.52 | 1.58 | -22.913 | 298 | 1 | x parallel to a, y in ab plane, z along c | 2.278 | -0.606,0.000,0.796 | 0 | GDMA2.2(PBE0/6-31G(d,p)) + FIT |  |  |  |  | 0 | [5 empty] | 0 | 0 | 0 | 0 | 0 | 0 | 0 | 0 | 0 | 0 | 0 | 0 | 0 | 0 | 0 | 0 | 0
CORONE | C24 H12 | 0 | Coronene | Coronene |  | CORONE03, CORONE04 | Molpak, DMACRYS (2.0.8) | Rui Guo | June 2017 | Potticary J, Hall CL, Guo R, Price SL, Hall SR, Cryst Growth Des, 2021, 21(11), 6254-6265 | \CHEMISTRY_CPOSS\MagnaPharm\Coronene | opt | 0 | PBE0/6-31G(d,p) | 0 |  |  | au88 | P1121 | 4 | 19.3243 | 3.8904 | 18.9478 | 90 | 90 | 89.989 | LATT -1; SYMM -X , -Y , +Z +1/2 | 1.4005 | 0.7409 |  | -154.43 | -162.61 | -154.43 | 1.58 | -22.467 | 298 | 1 | x parallel to a, y in ab plane, z along c | 1.038 | 1.000,0.025,0.000 | 0 | GDMA2.2(PBE0/6-31G(d,p)) + FIT |  |  |  |  | 0 | [5 empty] | 0 | 0 | 0 | 0 | 0 | 0 | 0 | 0 | 0 | 0 | 0 | 0 | 0 | 0 | 0 | 0 | 0
CORONE | C24 H12 | 0 | Coronene | Coronene |  | CORONE03, CORONE04 | Molpak, DMACRYS (2.0.8) | Rui Guo | June 2017 | Potticary J, Hall CL, Guo R, Price SL, Hall SR, Cryst Growth Des, 2021, 21(11), 6254-6265 | \CHEMISTRY_CPOSS\MagnaPharm\Coronene | opt | 0 | PBE0/6-31G(d,p) | 0 |  |  | an9 | P21 | 4 | 3.9744 | 18.2396 | 19.7127 | 90 | 88.812 | 90 | LATT -1; SYMM -X , +Y +1/2, -Z | 1.3964 | 0.7375 |  | -154.14 | -160.9 | -154.14 | 1.58 | -23 | 298 | 0 | x parallel to a, y in ab plane, z along c | 0 | 0.871,0.000,0.492 | 0 | GDMA2.2(PBE0/6-31G(d,p)) + FIT |  |  |  |  | 0 | [5 empty] | 0 | 0 | 0 | 0 | 0 | 0 | 0 | 0 | 0 | 0 | 0 | 0 | 0 | 0 | 0 | 0 | 0
CORONE | C24 H12 | 0 | Coronene | Coronene |  | CORONE03, CORONE04 | Molpak, DMACRYS (2.0.8) | Rui Guo | June 2017 | Potticary J, Hall CL, Guo R, Price SL, Hall SR, Cryst Growth Des, 2021, 21(11), 6254-6265 | \CHEMISTRY_CPOSS\MagnaPharm\Coronene | opt | 0 | PBE0/6-31G(d,p) | 0 |  |  | fc142 | P21 | 4 | 3.9097 | 10.5292 | 34.7756 | 90 | 85.328 | 90 | LATT -1; SYMM -X , +Y +1/2, -Z +1/2 | 1.3982 | 0.7388 |  | -154.14 | -161.48 | -154.14 | 0 | 0 | 0 | 1 | x parallel to a, y in ab plane, z along c | 1.0612 | 0.372,0.000,0.928 | 0 | GDMA2.2(PBE0/6-31G(d,p)) + FIT |  |  |  |  | 0 | [5 empty] | 0 | 0 | 0 | 0 | 0 | 0 | 0 | 0 | 0 | 0 | 0 | 0 | 0 | 0 | 0 | 0 | 0
CORONE | C24 H12 | 0 | Coronene | Coronene |  | CORONE03, CORONE04 | Molpak, DMACRYS (2.0.8) | Rui Guo | June 2017 | Potticary J, Hall CL, Guo R, Price SL, Hall SR, Cryst Growth Des, 2021, 21(11), 6254-6265 | \CHEMISTRY_CPOSS\MagnaPharm\Coronene | opt | 0 | PBE0/6-31G(d,p) | 0 |  |  | am57 | P21/n | 4 | 4.3795 | 17.9583 | 18.2899 | 90 | 93.65 | 90 | LATT 1; SYMM -X +1/2, +Y +1/2, -Z +1/2 | 1.3897 | 0.7341 |  | -154.13 | -156.32 | -154.13 | 1.63 | -22.336 | 298 | 1 | x parallel to a, y in ab plane, z along c | 1.3186 | 0.447,0.000,0.895 | 0 | GDMA2.2(PBE0/6-31G(d,p)) + FIT |  |  |  |  | 0 | [5 empty] | 0 | 0 | 0 | 0 | 0 | 0 | 0 | 0 | 0 | 0 | 0 | 0 | 0 | 0 | 0 | 0 | 0
CORONE | C24 H12 | 0 | Coronene | Coronene |  | CORONE03, CORONE04 | Molpak, DMACRYS (2.0.8) | Rui Guo | June 2017 | Potticary J, Hall CL, Guo R, Price SL, Hall SR, Cryst Growth Des, 2021, 21(11), 6254-6265 | \CHEMISTRY_CPOSS\MagnaPharm\Coronene | opt | 0 | PBE0/6-31G(d,p) | 0 |  |  | as66 | P1 | 4 | 18.2111 | 21.3685 | 3.7629 | 104.564 | 90.17 | 89.442 | LATT -1 | 1.4077 | 0.7425 |  | -154.08 | -164.44 | -154.08 | 1.62 | -22.721 | 298 | 1 | x parallel to a, y in ab plane, z along c | 0.9111 | 0.034,0.978,0.205 | 0 | GDMA2.2(PBE0/6-31G(d,p)) + FIT |  |  |  |  | 0 | [5 empty] | 0 | 0 | 0 | 0 | 0 | 0 | 0 | 0 | 0 | 0 | 0 | 0 | 0 | 0 | 0 | 0 | 0
CORONE | C24 H12 | 0 | Coronene | Coronene |  | CORONE03, CORONE04 | Molpak, DMACRYS (2.0.8) | Rui Guo | June 2017 | Potticary J, Hall CL, Guo R, Price SL, Hall SR, Cryst Growth Des, 2021, 21(11), 6254-6265 | \CHEMISTRY_CPOSS\MagnaPharm\Coronene | opt | 0 | PBE0/6-31G(d,p) | 0 |  |  | ai89 | P21/c | 4 | 9.0762 | 10.3259 | 16.075 | 90 | 107.081 | 90 | LATT 1; SYMM -X , +Y +1/2, -Z +1/2 | 1.3853 | 0.7307 |  | -153.84 | -155.42 | -153.84 | 1.64 | -22.846 | 298 | 1 | x parallel to a, y in ab plane, z along c | 2.2111 | 0.300,0.000,0.954 | 0 | GDMA2.2(PBE0/6-31G(d,p)) + FIT |  |  |  |  | 0 | [5 empty] | 0 | 0 | 0 | 0 | 0 | 0 | 0 | 0 | 0 | 0 | 0 | 0 | 0 | 0 | 0 | 0 | 0
CORONE | C24 H12 | 0 | Coronene | Coronene |  | CORONE03, CORONE04 | Molpak, DMACRYS (2.0.8) | Rui Guo | June 2017 | Potticary J, Hall CL, Guo R, Price SL, Hall SR, Cryst Growth Des, 2021, 21(11), 6254-6265 | \CHEMISTRY_CPOSS\MagnaPharm\Coronene | opt | 0 | PBE0/6-31G(d,p) | 0 |  |  | de105 | C2/c | 4 | 34.7525 | 3.8739 | 38.4138 | 90 | 33.579 | 90 | LATT 7; SYMM -X , +Y , -Z +1/2 | 1.395 | 0.7363 |  | -153.79 | -162.38 | -153.79 | 1.55 | -22.37 | 298 | 1 | x parallel to a, y in ab plane, z along c | 1.1159 | 0.087,0.000,0.996 | 0 | GDMA2.2(PBE0/6-31G(d,p)) + FIT |  |  |  |  | 0 | [5 empty] | 0 | 0 | 0 | 0 | 0 | 0 | 0 | 0 | 0 | 0 | 0 | 0 | 0 | 0 | 0 | 0 | 0
CORONE | C24 H12 | 0 | Coronene | Coronene |  | CORONE03, CORONE04 | Molpak, DMACRYS (2.0.8) | Rui Guo | June 2017 | Potticary J, Hall CL, Guo R, Price SL, Hall SR, Cryst Growth Des, 2021, 21(11), 6254-6265 | \CHEMISTRY_CPOSS\MagnaPharm\Coronene | opt | 0 | PBE0/6-31G(d,p) | 0 |  |  | cb111 | P1121/a | 8 | 7.9023 | 19.1415 | 18.9074 | 90 | 90 | 89.897 | LATT 1; SYMM -X +1/2, -Y , +Z +1/2 | 1.3951 | 0.7365 |  | -153.79 | -161.4 | -153.79 | 1.59 | -22.676 | 298 | 1 | x parallel to a, y in ab plane, z along c | 0.9723 | -0.007,1.000,0.000 | 0 | GDMA2.2(PBE0/6-31G(d,p)) + FIT |  |  |  |  | 0 | [5 empty] | 0 | 0 | 0 | 0 | 0 | 0 | 0 | 0 | 0 | 0 | 0 | 0 | 0 | 0 | 0 | 0 | 0
CORONE | C24 H12 | 0 | Coronene | Coronene |  | CORONE03, CORONE04 | Molpak, DMACRYS (2.0.8) | Rui Guo | June 2017 | Potticary J, Hall CL, Guo R, Price SL, Hall SR, Cryst Growth Des, 2021, 21(11), 6254-6265 | \CHEMISTRY_CPOSS\MagnaPharm\Coronene | opt | 0 | PBE0/6-31G(d,p) | 0 |  |  | ab126 | P-1 | 2 | 4.2283 | 9.3171 | 19.6063 | 95.421 | 81.056 | 107.732 | LATT 1 | 1.3742 | 0.7277 |  | -153.71 | -157.49 | -153.71 | 1.54 | -22.633 | 298 | 1 | x parallel to a, y in ab plane, z along c | 2.0635 | 0.216,0.842,-0.494 | 0 | GDMA2.2(PBE0/6-31G(d,p)) + FIT |  |  |  |  | 0 | [5 empty] | 0 | 0 | 0 | 0 | 0 | 0 | 0 | 0 | 0 | 0 | 0 | 0 | 0 | 0 | 0 | 0 | 0
CORONE | C24 H12 | 0 | Coronene | Coronene |  | CORONE03, CORONE04 | Molpak, DMACRYS (2.0.8) | Rui Guo | June 2017 | Potticary J, Hall CL, Guo R, Price SL, Hall SR, Cryst Growth Des, 2021, 21(11), 6254-6265 | \CHEMISTRY_CPOSS\MagnaPharm\Coronene | opt | 0 | PBE0/6-31G(d,p) | 0 |  |  | cd63 | Pb11 | 8 | 18.8302 | 8.0769 | 18.8489 | 90 | 90 | 90 | LATT -1; SYMM -X +1/2, +Y +1/2, +Z | 1.3918 | 0.7346 |  | -153.67 | -159.84 | -153.67 | 0 | 0 | 0 | 0 | x parallel to a, y in ab plane, z along c | 0 | 0.000,0.001,1.000 | 0 | GDMA2.2(PBE0/6-31G(d,p)) + FIT |  |  |  |  | 0 | [5 empty] | 0 | 0 | 0 | 0 | 0 | 0 | 0 | 0 | 0 | 0 | 0 | 0 | 0 | 0 | 0 | 0 | 0
CORONE | C24 H12 | 0 | Coronene | Coronene |  | CORONE03, CORONE04 | Molpak, DMACRYS (2.0.8) | Rui Guo | June 2017 | Potticary J, Hall CL, Guo R, Price SL, Hall SR, Cryst Growth Des, 2021, 21(11), 6254-6265 | \CHEMISTRY_CPOSS\MagnaPharm\Coronene | opt | 0 | PBE0/6-31G(d,p) | 0 |  |  | as39 | P1 | 4 | 18.0563 | 21.5127 | 3.724 | 78.234 | 90.378 | 90.466 | LATT -1 | 1.4088 | 0.7433 |  | -153.67 | -165.02 | -153.67 | 1.62 | -22.598 | 298 | 1 | x parallel to a, y in ab plane, z along c | 0.9715 | 0.076,0.994,-0.076 | 0 | GDMA2.2(PBE0/6-31G(d,p)) + FIT |  |  |  |  | 0 | [5 empty] | 0 | 0 | 0 | 0 | 0 | 0 | 0 | 0 | 0 | 0 | 0 | 0 | 0 | 0 | 0 | 0 | 0
CORONE | C24 H12 | 0 | Coronene | Coronene |  | CORONE03, CORONE04 | Molpak, DMACRYS (2.0.8) | Rui Guo | June 2017 | Potticary J, Hall CL, Guo R, Price SL, Hall SR, Cryst Growth Des, 2021, 21(11), 6254-6265 | \CHEMISTRY_CPOSS\MagnaPharm\Coronene | opt | 0 | PBE0/6-31G(d,p) | 0 |  |  | fc167 | P21/n | 4 | 10.3698 | 4.2258 | 33.1816 | 90 | 84.187 | 90 | LATT 1; SYMM -X +1/2, +Y +1/2, -Z +1/2 | 1.3791 | 0.7275 |  | -153.41 | -157.22 | -153.41 | 1.55 | -22.889 | 298 | 1 | x parallel to a, y in ab plane, z along c | 1.1971 | -0.538,0.000,0.843 | 0 | GDMA2.2(PBE0/6-31G(d,p)) + FIT |  |  |  |  | 0 | [5 empty] | 0 | 0 | 0 | 0 | 0 | 0 | 0 | 0 | 0 | 0 | 0 | 0 | 0 | 0 | 0 | 0 | 0
CORONE | C24 H12 | 0 | Coronene | Coronene |  | CORONE03, CORONE04 | Molpak, DMACRYS (2.0.8) | Rui Guo | June 2017 | Potticary J, Hall CL, Guo R, Price SL, Hall SR, Cryst Growth Des, 2021, 21(11), 6254-6265 | \CHEMISTRY_CPOSS\MagnaPharm\Coronene | opt | 0 | PBE0/6-31G(d,p) | 0 |  |  | fc86 | P21/c | 4 | 10.4362 | 3.9271 | 35.3818 | 90 | 98.744 | 90 | LATT 1; SYMM -X , +Y +1/2, -Z +1/2 | 1.3919 | 0.7351 |  | -153.38 | -161.29 | -153.38 | 1.56 | -22.914 | 298 | 1 | x parallel to a, y in ab plane, z along c | 1.1966 | 0.749,0.000,-0.662 | 0 | GDMA2.2(PBE0/6-31G(d,p)) + FIT |  |  |  |  | 0 | [5 empty] | 0 | 0 | 0 | 0 | 0 | 0 | 0 | 0 | 0 | 0 | 0 | 0 | 0 | 0 | 0 | 0 | 0
CORONE | C24 H12 | 0 | Coronene | Coronene |  | CORONE03, CORONE04 | Molpak, DMACRYS (2.0.8) | Rui Guo | June 2017 | Potticary J, Hall CL, Guo R, Price SL, Hall SR, Cryst Growth Des, 2021, 21(11), 6254-6265 | \CHEMISTRY_CPOSS\MagnaPharm\Coronene | opt | 0 | PBE0/6-31G(d,p) | 0 |  |  | aq113 | P212121 | 4 | 18.2925 | 17.8648 | 4.4351 | 90 | 90 | 90 | LATT -1; SYMM +X +1/2, -Y +1/2, -Z ; SYMM -X , +Y +1/2, -Z +1/2; SYMM -X +1/2, -Y , +Z +1/2 | 1.3764 | 0.726 |  | -153.33 | -154.73 | -153.33 | 1.51 | -23.331 | 298 | 1 | x parallel to a, y in ab plane, z along c | 2.8273 | 0.000,1.000,0.000 | 0 | GDMA2.2(PBE0/6-31G(d,p)) + FIT |  |  |  |  | 0 | [5 empty] | 0 | 0 | 0 | 0 | 0 | 0 | 0 | 0 | 0 | 0 | 0 | 0 | 0 | 0 | 0 | 0 | 0
CORONE | C24 H12 | 0 | Coronene | Coronene |  | CORONE03, CORONE04 | Molpak, DMACRYS (2.0.8) | Rui Guo | June 2017 | Potticary J, Hall CL, Guo R, Price SL, Hall SR, Cryst Growth Des, 2021, 21(11), 6254-6265 | \CHEMISTRY_CPOSS\MagnaPharm\Coronene | opt | 0 | PBE0/6-31G(d,p) | 0 |  |  | cb78 | Pb11 | 8 | 7.9758 | 19.0577 | 18.8741 | 89.778 | 90 | 90 | LATT -1; SYMM -X +1/2, +Y +1/2, +Z | 1.3908 | 0.734 |  | -153.3 | -160.24 | -153.3 | 1.58 | -23.242 | 298 | 1 | x parallel to a, y in ab plane, z along c | 0.3318 | 0.000,0.999,0.055 | 0 | GDMA2.2(PBE0/6-31G(d,p)) + FIT |  |  |  |  | 0 | [5 empty] | 0 | 0 | 0 | 0 | 0 | 0 | 0 | 0 | 0 | 0 | 0 | 0 | 0 | 0 | 0 | 0 | 0
CORONE | C24 H12 | 0 | Coronene | Coronene |  | CORONE03, CORONE04 | Molpak, DMACRYS (2.0.8) | Rui Guo | June 2017 | Potticary J, Hall CL, Guo R, Price SL, Hall SR, Cryst Growth Des, 2021, 21(11), 6254-6265 | \CHEMISTRY_CPOSS\MagnaPharm\Coronene | opt | 0 | PBE0/6-31G(d,p) | 0 |  |  | fd79 | Pc | 4 | 10.1888 | 4.4094 | 32.7367 | 90 | 98.046 | 90 | LATT -1; SYMM +X , -Y , +Z +1/2 | 1.3699 | 0.7231 |  | -153.18 | -154.26 | -153.18 | 0 | 0 | 0 | 1 | x parallel to a, y in ab plane, z along c | 2.6769 | -0.483,0.000,0.875 | 0 | GDMA2.2(PBE0/6-31G(d,p)) + FIT |  |  |  |  | 0 | [5 empty] | 0 | 0 | 0 | 0 | 0 | 0 | 0 | 0 | 0 | 0 | 0 | 0 | 0 | 0 | 0 | 0 | 0
CORONE | C24 H12 | 0 | Coronene | Coronene |  | CORONE03, CORONE04 | Molpak, DMACRYS (2.0.8) | Rui Guo | June 2017 | Potticary J, Hall CL, Guo R, Price SL, Hall SR, Cryst Growth Des, 2021, 21(11), 6254-6265 | \CHEMISTRY_CPOSS\MagnaPharm\Coronene | opt | 0 | PBE0/6-31G(d,p) | 0 |  |  | dc70 | C2/c | 4 | 19.3568 | 11.411 | 15.9891 | 90 | 125.224 | 90 | LATT 7; SYMM -X , +Y , -Z +1/2 | 1.383 | 0.7273 |  | -153.18 | -159.85 | -153.18 | 1.63 | -22.592 | 298 | 1 | x parallel to a, y in ab plane, z along c | 0.2216 | 0.898,0.000,0.440 | 0 | GDMA2.2(PBE0/6-31G(d,p)) + FIT |  |  |  |  | 0 | [5 empty] | 0 | 0 | 0 | 0 | 0 | 0 | 0 | 0 | 0 | 0 | 0 | 0 | 0 | 0 | 0 | 0 | 0
CORONE | C24 H12 | 0 | Coronene | Coronene |  | CORONE03, CORONE04 | Molpak, DMACRYS (2.0.8) | Rui Guo | June 2017 | Potticary J, Hall CL, Guo R, Price SL, Hall SR, Cryst Growth Des, 2021, 21(11), 6254-6265 | \CHEMISTRY_CPOSS\MagnaPharm\Coronene | opt | 0 | PBE0/6-31G(d,p) | 0 |  |  | am150 | P21 | 4 | 3.9772 | 20.4151 | 17.9567 | 90 | 80.837 | 90 | LATT -1; SYMM -X +1/2, +Y +1/2, -Z +1/2 | 1.386 | 0.7303 |  | -152.93 | -159.94 | -152.93 | 1.54 | -23.276 | 298 | 1 | x parallel to a, y in ab plane, z along c | 3.4835 | -0.177,0.000,0.984 | 0 | GDMA2.2(PBE0/6-31G(d,p)) + FIT |  |  |  |  | 0 | [5 empty] | 0 | 0 | 0 | 0 | 0 | 0 | 0 | 0 | 0 | 0 | 0 | 0 | 0 | 0 | 0 | 0 | 0
CORONE | C24 H12 | 0 | Coronene | Coronene |  | CORONE03, CORONE04 | Molpak, DMACRYS (2.0.8) | Rui Guo | June 2017 | Potticary J, Hall CL, Guo R, Price SL, Hall SR, Cryst Growth Des, 2021, 21(11), 6254-6265 | \CHEMISTRY_CPOSS\MagnaPharm\Coronene | opt | 0 | PBE0/6-31G(d,p) | 0 |  |  | cd86 | Pb11 | 8 | 7.262 | 21.5471 | 17.9804 | 90.69 | 90 | 90 | LATT -1; SYMM -X +1/2, +Y +1/2, +Z | 1.4183 | 0.7489 |  | -152.78 | -167.07 | -152.78 | 0 | 0 | 0 | 0 | x parallel to a, y in ab plane, z along c | 0 | 0.000,0.003,1.000 | 0 | GDMA2.2(PBE0/6-31G(d,p)) + FIT |  |  |  |  | 0 | [5 empty] | 0 | 0 | 0 | 0 | 0 | 0 | 0 | 0 | 0 | 0 | 0 | 0 | 0 | 0 | 0 | 0 | 0
CORONE | C24 H12 | 0 | Coronene | Coronene |  | CORONE03, CORONE04 | Molpak, DMACRYS (2.0.8) | Rui Guo | June 2017 | Potticary J, Hall CL, Guo R, Price SL, Hall SR, Cryst Growth Des, 2021, 21(11), 6254-6265 | \CHEMISTRY_CPOSS\MagnaPharm\Coronene | opt | 0 | PBE0/6-31G(d,p) | 0 |  |  | ax66 | Pn11 | 4 | 3.7917 | 36.9391 | 10.5248 | 75.901 | 90 | 90 | LATT -1; SYMM -X , +Y +1/2, +Z +1/2 | 1.3954 | 0.7366 |  | -152.73 | -162.52 | -152.73 | 1.58 | -22.793 | 298 | 1 | x parallel to a, y in ab plane, z along c | 1.3141 | 0.000,0.968,-0.252 | 0 | GDMA2.2(PBE0/6-31G(d,p)) + FIT |  |  |  |  | 0 | [5 empty] | 0 | 0 | 0 | 0 | 0 | 0 | 0 | 0 | 0 | 0 | 0 | 0 | 0 | 0 | 0 | 0 | 0
CORONE | C24 H12 | 0 | Coronene | Coronene |  | CORONE03, CORONE04 | Molpak, DMACRYS (2.0.8) | Rui Guo | June 2017 | Potticary J, Hall CL, Guo R, Price SL, Hall SR, Cryst Growth Des, 2021, 21(11), 6254-6265 | \CHEMISTRY_CPOSS\MagnaPharm\Coronene | opt | 0 | PBE0/6-31G(d,p) | 0 |  |  | dc146 | Cc | 4 | 21.0211 | 3.7351 | 36.2016 | 90 | 89.823 | 90 | LATT -7; SYMM +X , -Y , +Z +1/2 | 1.4037 | 0.7413 |  | -152.73 | -163.66 | -152.73 | 0 | 0 | 0 | 1 | x parallel to a, y in ab plane, z along c | 0.4637 | 0.744,0.000,0.669 | 0 | GDMA2.2(PBE0/6-31G(d,p)) + FIT |  |  |  |  | 0 | [5 empty] | 0 | 0 | 0 | 0 | 0 | 0 | 0 | 0 | 0 | 0 | 0 | 0 | 0 | 0 | 0 | 0 | 0
CORONE | C24 H12 | 0 | Coronene | Coronene |  | CORONE03, CORONE04 | Molpak, DMACRYS (2.0.8) | Rui Guo | June 2017 | Potticary J, Hall CL, Guo R, Price SL, Hall SR, Cryst Growth Des, 2021, 21(11), 6254-6265 | \CHEMISTRY_CPOSS\MagnaPharm\Coronene | opt | 0 | PBE0/6-31G(d,p) | 0 |  |  | bd38 | Pa | 4 | 35.8828 | 3.8427 | 10.4145 | 90 | 93.091 | 90 | LATT -1; SYMM +X +1/2, -Y +1/2, +Z | 1.3913 | 0.7333 |  | -152.62 | -161.58 | -152.62 | 1.56 | -23.209 | 298 | 1 | x parallel to a, y in ab plane, z along c | 1.9581 | 0.905,0.000,-0.426 | 0 | GDMA2.2(PBE0/6-31G(d,p)) + FIT |  |  |  |  | 0 | [5 empty] | 0 | 0 | 0 | 0 | 0 | 0 | 0 | 0 | 0 | 0 | 0 | 0 | 0 | 0 | 0 | 0 | 0
CORONE | C24 H12 | 0 | Coronene | Coronene |  | CORONE03, CORONE04 | Molpak, DMACRYS (2.0.8) | Rui Guo | June 2017 | Potticary J, Hall CL, Guo R, Price SL, Hall SR, Cryst Growth Des, 2021, 21(11), 6254-6265 | \CHEMISTRY_CPOSS\MagnaPharm\Coronene | opt | 0 | PBE0/6-31G(d,p) | 0 |  |  | aa169 | P1 | 1 | 11.1382 | 11.3707 | 4.1489 | 107.461 | 71.999 | 60.432 | LATT -1 | 1.3708 | 0.7293 |  | -152.54 | -157.48 | -152.54 | 1.56 | -22.416 | 298 | 1 | x parallel to a, y in ab plane, z along c | 2.7743 | 0.888,0.379,-0.261 | 0 | GDMA2.2(PBE0/6-31G(d,p)) + FIT |  |  |  |  | 0 | [5 empty] | 0 | 0 | 0 | 0 | 0 | 0 | 0 | 0 | 0 | 0 | 0 | 0 | 0 | 0 | 0 | 0 | 0
CORONE | C24 H12 | 0 | Coronene | Coronene |  | CORONE03, CORONE04 | Molpak, DMACRYS (2.0.8) | Rui Guo | June 2017 | Potticary J, Hall CL, Guo R, Price SL, Hall SR, Cryst Growth Des, 2021, 21(11), 6254-6265 | \CHEMISTRY_CPOSS\MagnaPharm\Coronene | opt | 0 | PBE0/6-31G(d,p) | 0 |  |  | dc153 | C2/c | 4 | 19.0394 | 3.9088 | 38.959 | 90 | 87.354 | 90 | LATT 7; SYMM -X , +Y , -Z +1/2 | 1.3776 | 0.7269 |  | -152.53 | -160.52 | -152.53 | 1.55 | -22.455 | 298 | 1 | x parallel to a, y in ab plane, z along c | 1.3209 | 1.000,0.000,0.011 | 0 | GDMA2.2(PBE0/6-31G(d,p)) + FIT |  |  |  |  | 0 | [5 empty] | 0 | 0 | 0 | 0 | 0 | 0 | 0 | 0 | 0 | 0 | 0 | 0 | 0 | 0 | 0 | 0 | 0
CORONE | C24 H12 | 0 | Coronene | Coronene |  | CORONE03, CORONE04 | Molpak, DMACRYS (2.0.8) | Rui Guo | June 2017 | Potticary J, Hall CL, Guo R, Price SL, Hall SR, Cryst Growth Des, 2021, 21(11), 6254-6265 | \CHEMISTRY_CPOSS\MagnaPharm\Coronene | opt | 0 | PBE0/6-31G(d,p) | 0 |  |  | fc157 | P21/c | 4 | 10.5247 | 3.777 | 36.0038 | 90 | 92.098 | 90 | LATT 1; SYMM -X , +Y +1/2, -Z +1/2 | 1.3948 | 0.737 |  | -152.53 | -162.76 | -152.53 | 1.58 | -23.07 | 298 | 1 | x parallel to a, y in ab plane, z along c | 1.3827 | -0.379,0.000,0.925 | 0 | GDMA2.2(PBE0/6-31G(d,p)) + FIT |  |  |  |  | 0 | [5 empty] | 0 | 0 | 0 | 0 | 0 | 0 | 0 | 0 | 0 | 0 | 0 | 0 | 0 | 0 | 0 | 0 | 0
CORONE | C24 H12 | 0 | Coronene | Coronene |  | CORONE03, CORONE04 | Molpak, DMACRYS (2.0.8) | Rui Guo | June 2017 | Potticary J, Hall CL, Guo R, Price SL, Hall SR, Cryst Growth Des, 2021, 21(11), 6254-6265 | \CHEMISTRY_CPOSS\MagnaPharm\Coronene | opt | 0 | PBE0/6-31G(d,p) | 0 |  |  | fc88 | P21/c | 4 | 4.3786 | 10.3773 | 32.0284 | 90 | 93.429 | 90 | LATT 1; SYMM -X , +Y +1/2, -Z +1/2 | 1.3733 | 0.7243 |  | -152.42 | -155.46 | -152.42 | 1.54 | -23.403 | 298 | 1 | x parallel to a, y in ab plane, z along c | 2.3401 | 0.401,0.000,0.916 | 0 | GDMA2.2(PBE0/6-31G(d,p)) + FIT |  |  |  |  | 0 | [5 empty] | 0 | 0 | 0 | 0 | 0 | 0 | 0 | 0 | 0 | 0 | 0 | 0 | 0 | 0 | 0 | 0 | 0
CORONE | C24 H12 | 0 | Coronene | Coronene |  | CORONE03, CORONE04 | Molpak, DMACRYS (2.0.8) | Rui Guo | June 2017 | Potticary J, Hall CL, Guo R, Price SL, Hall SR, Cryst Growth Des, 2021, 21(11), 6254-6265 | \CHEMISTRY_CPOSS\MagnaPharm\Coronene | opt | 0 | PBE0/6-31G(d,p) | 0 |  |  | fb63 | P21 | 4 | 9.158 | 39.0343 | 4.1544 | 90 | 80.636 | 90 | LATT -1; SYMM -X , +Y +1/2, -Z | 1.3615 | 0.72 |  | -152.36 | -156.46 | -152.36 | 1.51 | -23.383 | 298 | 1 | x parallel to a, y in ab plane, z along c | 1.5443 | 0.892,0.000,0.452 | 0 | GDMA2.2(PBE0/6-31G(d,p)) + FIT |  |  |  |  | 0 | [5 empty] | 0 | 0 | 0 | 0 | 0 | 0 | 0 | 0 | 0 | 0 | 0 | 0 | 0 | 0 | 0 | 0 | 0
CORONE | C24 H12 | 0 | Coronene | Coronene |  | CORONE03, CORONE04 | Molpak, DMACRYS (2.0.8) | Rui Guo | June 2017 | Potticary J, Hall CL, Guo R, Price SL, Hall SR, Cryst Growth Des, 2021, 21(11), 6254-6265 | \CHEMISTRY_CPOSS\MagnaPharm\Coronene | opt | 0 | PBE0/6-31G(d,p) | 0 |  |  | fa52 | P21 | 4 | 4.2889 | 33.9114 | 10.0857 | 90 | 87.195 | 90 | LATT -1; SYMM -X , +Y +1/2, -Z +1/2 | 1.3616 | 0.7188 |  | -152.11 | -154.5 | -152.11 | 1.56 | -22.674 | 298 | 1 | x parallel to a, y in ab plane, z along c | 3.2936 | 0.000,1.000,0.000 | 0 | GDMA2.2(PBE0/6-31G(d,p)) + FIT |  |  |  |  | 0 | [5 empty] | 0 | 0 | 0 | 0 | 0 | 0 | 0 | 0 | 0 | 0 | 0 | 0 | 0 | 0 | 0 | 0 | 0
CORONE | C24 H12 | 0 | Coronene | Coronene |  | CORONE03, CORONE04 | Molpak, DMACRYS (2.0.8) | Rui Guo | June 2017 | Potticary J, Hall CL, Guo R, Price SL, Hall SR, Cryst Growth Des, 2021, 21(11), 6254-6265 | \CHEMISTRY_CPOSS\MagnaPharm\Coronene | opt | 0 | PBE0/6-31G(d,p) | 0 |  |  | bb51 | P2111 | 4 | 35.0282 | 10.6427 | 3.8829 | 86.93 | 90 | 90 | LATT -1; SYMM +X +1/2, -Y , -Z | 1.3802 | 0.7269 |  | -152.03 | -160.16 | -152.03 | 1.52 | -23.811 | 298 | 1 | x parallel to a, y in ab plane, z along c | 1.127 | 1.000,0.000,0.000 | 0 | GDMA2.2(PBE0/6-31G(d,p)) + FIT |  |  |  |  | 0 | [5 empty] | 0 | 0 | 0 | 0 | 0 | 0 | 0 | 0 | 0 | 0 | 0 | 0 | 0 | 0 | 0 | 0 | 0
CORONE | C24 H12 | 0 | Coronene | Coronene |  | CORONE03, CORONE04 | Molpak, DMACRYS (2.0.8) | Rui Guo | June 2017 | Potticary J, Hall CL, Guo R, Price SL, Hall SR, Cryst Growth Des, 2021, 21(11), 6254-6265 | \CHEMISTRY_CPOSS\MagnaPharm\Coronene | opt | 0 | PBE0/6-31G(d,p) | 0 |  |  | aq95 | P21 | 4 | 17.8889 | 20.4952 | 3.9212 | 90 | 91.195 | 90 | LATT -1; SYMM -X , +Y +1/2, -Z +1/2 | 1.388 | 0.7337 |  | -151.99 | -160.38 | -151.99 | 1.57 | -22.648 | 298 | 1 | x parallel to a, y in ab plane, z along c | 2.4494 | 0.000,1.000,0.000 | 0 | GDMA2.2(PBE0/6-31G(d,p)) + FIT |  |  |  |  | 0 | [5 empty] | 0 | 0 | 0 | 0 | 0 | 0 | 0 | 0 | 0 | 0 | 0 | 0 | 0 | 0 | 0 | 0 | 0
CORONE | C24 H12 | 0 | Coronene | Coronene |  | CORONE03, CORONE04 | Molpak, DMACRYS (2.0.8) | Rui Guo | June 2017 | Potticary J, Hall CL, Guo R, Price SL, Hall SR, Cryst Growth Des, 2021, 21(11), 6254-6265 | \CHEMISTRY_CPOSS\MagnaPharm\Coronene | opt | 0 | PBE0/6-31G(d,p) | 0 |  |  | bg104 | Pa | 4 | 36.2693 | 10.4422 | 3.8051 | 90 | 87.023 | 90 | LATT -1; SYMM +X +1/2, -Y +1/2, +Z | 1.3862 | 0.7306 |  | -151.88 | -161.6 | -151.88 | 1.55 | -23.276 | 298 | 1 | x parallel to a, y in ab plane, z along c | 1.4286 | 0.990,0.000,0.144 | 0 | GDMA2.2(PBE0/6-31G(d,p)) + FIT |  |  |  |  | 0 | [5 empty] | 0 | 0 | 0 | 0 | 0 | 0 | 0 | 0 | 0 | 0 | 0 | 0 | 0 | 0 | 0 | 0 | 0
CORONE | C24 H12 | 0 | Coronene | Coronene |  | CORONE03, CORONE04 | Molpak, DMACRYS (2.0.8) | Rui Guo | June 2017 | Potticary J, Hall CL, Guo R, Price SL, Hall SR, Cryst Growth Des, 2021, 21(11), 6254-6265 | \CHEMISTRY_CPOSS\MagnaPharm\Coronene | opt | 0 | PBE0/6-31G(d,p) | 0 |  |  | bd139 | P1121 | 4 | 36.2724 | 10.4359 | 3.8086 | 90 | 90 | 93.027 | LATT -1; SYMM -X , -Y , +Z +1/2 | 1.3857 | 0.7312 |  | -151.86 | -161.5 | -151.86 | 1.55 | -23.213 | 298 | 1 | x parallel to a, y in ab plane, z along c | 1.5742 | 0.997,0.083,0.000 | 0 | GDMA2.2(PBE0/6-31G(d,p)) + FIT |  |  |  |  | 0 | [5 empty] | 0 | 0 | 0 | 0 | 0 | 0 | 0 | 0 | 0 | 0 | 0 | 0 | 0 | 0 | 0 | 0 | 0
CORONE | C24 H12 | 0 | Coronene | Coronene |  | CORONE03, CORONE04 | Molpak, DMACRYS (2.0.8) | Rui Guo | June 2017 | Potticary J, Hall CL, Guo R, Price SL, Hall SR, Cryst Growth Des, 2021, 21(11), 6254-6265 | \CHEMISTRY_CPOSS\MagnaPharm\Coronene | opt | 0 | PBE0/6-31G(d,p) | 0 |  |  | dc28 | C2/c | 4 | 19.1265 | 3.8881 | 43.9462 | 90 | 62.513 | 90 | LATT 7; SYMM -X , +Y , -Z +1/2 | 1.3763 | 0.7259 |  | -151.79 | -160.32 | -151.79 | 1.53 | -22.667 | 298 | 1 | x parallel to a, y in ab plane, z along c | 1.0865 | 0.899,0.000,-0.439 | 0 | GDMA2.2(PBE0/6-31G(d,p)) + FIT |  |  |  |  | 0 | [5 empty] | 0 | 0 | 0 | 0 | 0 | 0 | 0 | 0 | 0 | 0 | 0 | 0 | 0 | 0 | 0 | 0 | 0
CORONE | C24 H12 | 0 | Coronene | Coronene |  | CORONE03, CORONE04 | Molpak, DMACRYS (2.0.8) | Rui Guo | June 2017 | Potticary J, Hall CL, Guo R, Price SL, Hall SR, Cryst Growth Des, 2021, 21(11), 6254-6265 | \CHEMISTRY_CPOSS\MagnaPharm\Coronene | opt | 0 | PBE0/6-31G(d,p) | 0 |  |  | db14 | C2 | 2 | 19.1041 | 3.8862 | 21.9207 | 90 | 63.026 | 90 | LATT -7; SYMM -X , +Y , -Z | 1.3755 | 0.7258 |  | -151.65 | -160.25 | -151.65 | 1.52 | -22.692 | 298 | 1 | x parallel to a, y in ab plane, z along c | 1.0743 | 0.915,0.000,-0.403 | 0 | GDMA2.2(PBE0/6-31G(d,p)) + FIT |  |  |  |  | 0 | [5 empty] | 0 | 0 | 0 | 0 | 0 | 0 | 0 | 0 | 0 | 0 | 0 | 0 | 0 | 0 | 0 | 0 | 0
CORONE | C24 H12 | 0 | Coronene | Coronene |  | CORONE03, CORONE04 | Molpak, DMACRYS (2.0.8) | Rui Guo | June 2017 | Potticary J, Hall CL, Guo R, Price SL, Hall SR, Cryst Growth Des, 2021, 21(11), 6254-6265 | \CHEMISTRY_CPOSS\MagnaPharm\Coronene | opt | 0 | PBE0/6-31G(d,p) | 0 |  |  | at27 | Pn11 | 4 | 10.379 | 37.1112 | 3.7264 | 86.703 | 90 | 90 | LATT -1; SYMM -X +1/2, +Y +1/2, +Z +1/2 | 1.3922 | 0.7345 |  | -151.58 | -163.15 | -151.58 | 1.58 | -22.867 | 298 | 1 | x parallel to a, y in ab plane, z along c | 1.5545 | 0.000,0.998,-0.060 | 0 | GDMA2.2(PBE0/6-31G(d,p)) + FIT |  |  |  |  | 0 | [5 empty] | 0 | 0 | 0 | 0 | 0 | 0 | 0 | 0 | 0 | 0 | 0 | 0 | 0 | 0 | 0 | 0 | 0
CORONE | C24 H12 | 0 | Coronene | Coronene |  | CORONE03, CORONE04 | Molpak, DMACRYS (2.0.8) | Rui Guo | June 2017 | Potticary J, Hall CL, Guo R, Price SL, Hall SR, Cryst Growth Des, 2021, 21(11), 6254-6265 | \CHEMISTRY_CPOSS\MagnaPharm\Coronene | opt | 0 | PBE0/6-31G(d,p) | 0 |  |  | da64 | Cc | 2 | 11.1551 | 19.6896 | 10.2053 | 90 | 139.738 | 90 | LATT -7; SYMM +X , -Y , +Z +1/2 | 1.3771 | 0.7262 |  | -151.44 | -159.22 | -151.44 | 1.61 | -22.326 | 298 | 1 | x parallel to a, y in ab plane, z along c | 0.4093 | 0.562,0.000,0.827 | 0 | GDMA2.2(PBE0/6-31G(d,p)) + FIT |  |  |  |  | 0 | [5 empty] | 0 | 0 | 0 | 0 | 0 | 0 | 0 | 0 | 0 | 0 | 0 | 0 | 0 | 0 | 0 | 0 | 0
CORONE | C24 H12 | 0 | Coronene | Coronene |  | CORONE03, CORONE04 | Molpak, DMACRYS (2.0.8) | Rui Guo | June 2017 | Potticary J, Hall CL, Guo R, Price SL, Hall SR, Cryst Growth Des, 2021, 21(11), 6254-6265 | \CHEMISTRY_CPOSS\MagnaPharm\Coronene | opt | 0 | PBE0/6-31G(d,p) | 0 |  |  | dd40 | C2/c | 4 | 19.3905 | 11.3759 | 14.4985 | 90 | 65.084 | 90 | LATT 7; SYMM -X , +Y , -Z +1/2 | 1.3756 | 0.725 |  | -151.43 | -157.06 | -151.43 | 1.61 | -22.443 | 298 | 1 | x parallel to a, y in ab plane, z along c | 0.2369 | 0.968,0.000,-0.251 | 0 | GDMA2.2(PBE0/6-31G(d,p)) + FIT |  |  |  |  | 0 | [5 empty] | 0 | 0 | 0 | 0 | 0 | 0 | 0 | 0 | 0 | 0 | 0 | 0 | 0 | 0 | 0 | 0 | 0
CORONE | C24 H12 | 0 | Coronene | Coronene |  | CORONE03, CORONE04 | Molpak, DMACRYS (2.0.8) | Rui Guo | June 2017 | Potticary J, Hall CL, Guo R, Price SL, Hall SR, Cryst Growth Des, 2021, 21(11), 6254-6265 | \CHEMISTRY_CPOSS\MagnaPharm\Coronene | opt | 0 | PBE0/6-31G(d,p) | 0 |  |  | fc156 | P21/c | 4 | 4.3654 | 10.2213 | 32.733 | 90 | 93.748 | 90 | LATT 1; SYMM -X , +Y +1/2, -Z +1/2 | 1.3688 | 0.7234 |  | -151.32 | -153.95 | -151.32 | 0 | 0 | 0 | 1 | x parallel to a, y in ab plane, z along c | 1.8314 | -0.683,0.000,0.730 | 0 | GDMA2.2(PBE0/6-31G(d,p)) + FIT |  |  |  |  | 0 | [5 empty] | 0 | 0 | 0 | 0 | 0 | 0 | 0 | 0 | 0 | 0 | 0 | 0 | 0 | 0 | 0 | 0 | 0
CORONE | C24 H12 | 0 | Coronene | Coronene |  | CORONE03, CORONE04 | Molpak, DMACRYS (2.0.8) | Rui Guo | June 2017 | Potticary J, Hall CL, Guo R, Price SL, Hall SR, Cryst Growth Des, 2021, 21(11), 6254-6265 | \CHEMISTRY_CPOSS\MagnaPharm\Coronene | opt | 0 | PBE0/6-31G(d,p) | 0 |  |  | bh95 | P1121 | 4 | 32.8658 | 4.329 | 10.2863 | 90 | 90 | 94.581 | LATT -1; SYMM -X , -Y , +Z +1/2 | 1.3675 | 0.721 |  | -151.29 | -154.03 | -151.29 | 1.53 | -23.546 | 298 | 1 | x parallel to a, y in ab plane, z along c | 2.2002 | 0.974,0.228,0.000 | 0 | GDMA2.2(PBE0/6-31G(d,p)) + FIT |  |  |  |  | 0 | [5 empty] | 0 | 0 | 0 | 0 | 0 | 0 | 0 | 0 | 0 | 0 | 0 | 0 | 0 | 0 | 0 | 0 | 0
CORONE | C24 H12 | 0 | Coronene | Coronene |  | CORONE03, CORONE04 | Molpak, DMACRYS (2.0.8) | Rui Guo | June 2017 | Potticary J, Hall CL, Guo R, Price SL, Hall SR, Cryst Growth Des, 2021, 21(11), 6254-6265 | \CHEMISTRY_CPOSS\MagnaPharm\Coronene | opt | 0 | PBE0/6-31G(d,p) | 0 |  |  | fb65 | P21 | 4 | 9.5793 | 39.1477 | 3.9645 | 90 | 79.526 | 90 | LATT -1; SYMM -X , +Y +1/2, -Z | 1.3646 | 0.7202 |  | -151.23 | -158.07 | -151.23 | 1.5 | -23.347 | 298 | 1 | x parallel to a, y in ab plane, z along c | 1.108 | 0.903,0.000,0.428 | 0 | GDMA2.2(PBE0/6-31G(d,p)) + FIT |  |  |  |  | 0 | [5 empty] | 0 | 0 | 0 | 0 | 0 | 0 | 0 | 0 | 0 | 0 | 0 | 0 | 0 | 0 | 0 | 0 | 0
CORONE | C24 H12 | 0 | Coronene | Coronene |  | CORONE03, CORONE04 | Molpak, DMACRYS (2.0.8) | Rui Guo | June 2017 | Potticary J, Hall CL, Guo R, Price SL, Hall SR, Cryst Growth Des, 2021, 21(11), 6254-6265 | \CHEMISTRY_CPOSS\MagnaPharm\Coronene | opt | 0 | PBE0/6-31G(d,p) | 0 |  |  | de99 | C2/c | 4 | 37.6381 | 3.6938 | 42.8681 | 90 | 28.57 | 90 | LATT 7; SYMM -X , +Y , -Z +1/2 | 1.3999 | 0.7395 |  | -151.19 | -164.42 | -151.19 | 1.55 | -22.752 | 298 | 0 | x parallel to a, y in ab plane, z along c | 0 | 0.992,0.000,0.130 | 0 | GDMA2.2(PBE0/6-31G(d,p)) + FIT |  |  |  |  | 0 | [5 empty] | 0 | 0 | 0 | 0 | 0 | 0 | 0 | 0 | 0 | 0 | 0 | 0 | 0 | 0 | 0 | 0 | 0
CORONE | C24 H12 | 0 | Coronene | Coronene |  | CORONE03, CORONE04 | Molpak, DMACRYS (2.0.8) | Rui Guo | June 2017 | Potticary J, Hall CL, Guo R, Price SL, Hall SR, Cryst Growth Des, 2021, 21(11), 6254-6265 | \CHEMISTRY_CPOSS\MagnaPharm\Coronene | opt | 0 | PBE0/6-31G(d,p) | 0 |  |  | fc56 | Pn | 4 | 3.9458 | 10.462 | 35.9284 | 90 | 76.99 | 90 | LATT -1; SYMM +X +1/2, -Y +1/2, +Z +1/2 | 1.3805 | 0.7282 |  | -151.18 | -158.92 | -151.18 | 1.53 | -23.642 | 298 | 1 | x parallel to a, y in ab plane, z along c | 1.1539 | -0.231,0.000,0.973 | 0 | GDMA2.2(PBE0/6-31G(d,p)) + FIT |  |  |  |  | 0 | [5 empty] | 0 | 0 | 0 | 0 | 0 | 0 | 0 | 0 | 0 | 0 | 0 | 0 | 0 | 0 | 0 | 0 | 0
CORONE | C24 H12 | 0 | Coronene | Coronene |  | CORONE03, CORONE04 | Molpak, DMACRYS (2.0.8) | Rui Guo | June 2017 | Potticary J, Hall CL, Guo R, Price SL, Hall SR, Cryst Growth Des, 2021, 21(11), 6254-6265 | \CHEMISTRY_CPOSS\MagnaPharm\Coronene | opt | 0 | PBE0/6-31G(d,p) | 0 |  |  | de31 | C2/c | 4 | 37.639 | 3.6939 | 42.8537 | 90 | 151.411 | 90 | LATT 7; SYMM -X , +Y , -Z +1/2 | 1.3994 | 0.7399 |  | -151.14 | -164.36 | -151.14 | 1.55 | -22.779 | 298 | 0 | x parallel to a, y in ab plane, z along c | 0 | -0.647,0.000,0.763 | 0 | GDMA2.2(PBE0/6-31G(d,p)) + FIT |  |  |  |  | 0 | [5 empty] | 0 | 0 | 0 | 0 | 0 | 0 | 0 | 0 | 0 | 0 | 0 | 0 | 0 | 0 | 0 | 0 | 0
CORONE | C24 H12 | 0 | Coronene | Coronene |  | CORONE03, CORONE04 | Molpak, DMACRYS (2.0.8) | Rui Guo | June 2017 | Potticary J, Hall CL, Guo R, Price SL, Hall SR, Cryst Growth Des, 2021, 21(11), 6254-6265 | \CHEMISTRY_CPOSS\MagnaPharm\Coronene | opt | 0 | PBE0/6-31G(d,p) | 0 |  |  | fa4 | P21/c | 4 | 4.238 | 39.1837 | 9.276 | 90 | 107.535 | 90 | LATT 1; SYMM -X , +Y +1/2, -Z +1/2 | 1.3582 | 0.7205 |  | -151.1 | -155.36 | -151.1 | 0 | 0 | 0 | 1 | x parallel to a, y in ab plane, z along c | 0.0697 | 0.908,0.000,-0.419 | 0 | GDMA2.2(PBE0/6-31G(d,p)) + FIT |  |  |  |  | 0 | [5 empty] | 0 | 0 | 0 | 0 | 0 | 0 | 0 | 0 | 0 | 0 | 0 | 0 | 0 | 0 | 0 | 0 | 0
CORONE | C24 H12 | 0 | Coronene | Coronene |  | CORONE03, CORONE04 | Molpak, DMACRYS (2.0.8) | Rui Guo | June 2017 | Potticary J, Hall CL, Guo R, Price SL, Hall SR, Cryst Growth Des, 2021, 21(11), 6254-6265 | \CHEMISTRY_CPOSS\MagnaPharm\Coronene | opt | 0 | PBE0/6-31G(d,p) | 0 |  |  | de124 | C2/c | 4 | 38.221 | 3.7059 | 43.4453 | 90 | 27.71 | 90 | LATT 7; SYMM -X , +Y , -Z +1/2 | 1.3944 | 0.7367 |  | -151.07 | -163.68 | -151.07 | 1.53 | -22.776 | 298 | 1 | x parallel to a, y in ab plane, z along c | 0.3067 | 0.999,0.000,0.051 | 0 | GDMA2.2(PBE0/6-31G(d,p)) + FIT |  |  |  |  | 0 | [5 empty] | 0 | 0 | 0 | 0 | 0 | 0 | 0 | 0 | 0 | 0 | 0 | 0 | 0 | 0 | 0 | 0 | 0
CORONE | C24 H12 | 0 | Coronene | Coronene |  | CORONE03, CORONE04 | Molpak, DMACRYS (2.0.8) | Rui Guo | June 2017 | Potticary J, Hall CL, Guo R, Price SL, Hall SR, Cryst Growth Des, 2021, 21(11), 6254-6265 | \CHEMISTRY_CPOSS\MagnaPharm\Coronene | opt | 0 | PBE0/6-31G(d,p) | 0 |  |  | am107 | P21/c | 4 | 11.3075 | 19.2559 | 8.0157 | 90 | 56.281 | 90 | LATT 1; SYMM -X , +Y +1/2, -Z +1/2 | 1.3742 | 0.7272 |  | -151.04 | -158.89 | -151.04 | 0 | 0 | 0 | 1 | x parallel to a, y in ab plane, z along c | 0.2663 | 0.829,0.000,-0.560 | 0 | GDMA2.2(PBE0/6-31G(d,p)) + FIT |  |  |  |  | 0 | [5 empty] | 0 | 0 | 0 | 0 | 0 | 0 | 0 | 0 | 0 | 0 | 0 | 0 | 0 | 0 | 0 | 0 | 0
CORONE | C24 H12 | 0 | Coronene | Coronene |  | CORONE03, CORONE04 | Molpak, DMACRYS (2.0.8) | Rui Guo | June 2017 | Potticary J, Hall CL, Guo R, Price SL, Hall SR, Cryst Growth Des, 2021, 21(11), 6254-6265 | \CHEMISTRY_CPOSS\MagnaPharm\Coronene | opt | 0 | PBE0/6-31G(d,p) | 0 |  |  | de56 | C2/c | 4 | 38.2199 | 3.7058 | 43.0186 | 90 | 151.979 | 90 | LATT 7; SYMM -X , +Y , -Z +1/2 | 1.3939 | 0.7371 |  | -151.02 | -163.62 | -151.02 | 1.53 | -22.777 | 298 | 1 | x parallel to a, y in ab plane, z along c | 0.3032 | -0.604,0.000,0.797 | 0 | GDMA2.2(PBE0/6-31G(d,p)) + FIT |  |  |  |  | 0 | [5 empty] | 0 | 0 | 0 | 0 | 0 | 0 | 0 | 0 | 0 | 0 | 0 | 0 | 0 | 0 | 0 | 0 | 0
CORONE | C24 H12 | 0 | Coronene | Coronene |  | CORONE03, CORONE04 | Molpak, DMACRYS (2.0.8) | Rui Guo | June 2017 | Potticary J, Hall CL, Guo R, Price SL, Hall SR, Cryst Growth Des, 2021, 21(11), 6254-6265 | \CHEMISTRY_CPOSS\MagnaPharm\Coronene | opt | 0 | PBE0/6-31G(d,p) | 0 |  |  | fc126 | P21/c | 4 | 10.3855 | 3.7232 | 37.0415 | 90 | 88.509 | 90 | LATT 1; SYMM -X , +Y +1/2, -Z +1/2 | 1.3933 | 0.7363 |  | -150.94 | -162.9 | -150.94 | 1.56 | -23.159 | 298 | 1 | x parallel to a, y in ab plane, z along c | 1.1592 | 0.706,0.000,0.708 | 0 | GDMA2.2(PBE0/6-31G(d,p)) + FIT |  |  |  |  | 0 | [5 empty] | 0 | 0 | 0 | 0 | 0 | 0 | 0 | 0 | 0 | 0 | 0 | 0 | 0 | 0 | 0 | 0 | 0
CORONE | C24 H12 | 0 | Coronene | Coronene |  | CORONE03, CORONE04 | Molpak, DMACRYS (2.0.8) | Rui Guo | June 2017 | Potticary J, Hall CL, Guo R, Price SL, Hall SR, Cryst Growth Des, 2021, 21(11), 6254-6265 | \CHEMISTRY_CPOSS\MagnaPharm\Coronene | opt | 0 | PBE0/6-31G(d,p) | 0 |  |  | bi63 | Pn11 | 4 | 10.5154 | 35.7942 | 3.8433 | 93.418 | 90 | 90 | LATT -1; SYMM -X , +Y +1/2, +Z +1/2 | 1.3816 | 0.7276 |  | -150.85 | -160.37 | -150.85 | 1.55 | -23.06 | 298 | 1 | x parallel to a, y in ab plane, z along c | 1.4942 | 0.000,1.000,-0.006 | 0 | GDMA2.2(PBE0/6-31G(d,p)) + FIT |  |  |  |  | 0 | [5 empty] | 0 | 0 | 0 | 0 | 0 | 0 | 0 | 0 | 0 | 0 | 0 | 0 | 0 | 0 | 0 | 0 | 0
CORONE | C24 H12 | 0 | Coronene | Coronene |  | CORONE03, CORONE04 | Molpak, DMACRYS (2.0.8) | Rui Guo | June 2017 | Potticary J, Hall CL, Guo R, Price SL, Hall SR, Cryst Growth Des, 2021, 21(11), 6254-6265 | \CHEMISTRY_CPOSS\MagnaPharm\Coronene | opt | 0 | PBE0/6-31G(d,p) | 0 |  |  | am32 | P21/n | 4 | 4.7142 | 17.5641 | 17.5283 | 90 | 94.204 | 90 | LATT 1; SYMM -X +1/2, +Y +1/2, -Z +1/2 | 1.3783 | 0.7276 |  | -150.64 | -152.79 | -150.64 | 1.59 | -22.985 | 298 | 0 | x parallel to a, y in ab plane, z along c | 0 | 0.437,0.000,0.899 | 0 | GDMA2.2(PBE0/6-31G(d,p)) + FIT |  |  |  |  | 0 | [5 empty] | 0 | 0 | 0 | 0 | 0 | 0 | 0 | 0 | 0 | 0 | 0 | 0 | 0 | 0 | 0 | 0 | 0
CORONE | C24 H12 | 0 | Coronene | Coronene |  | CORONE03, CORONE04 | Molpak, DMACRYS (2.0.8) | Rui Guo | June 2017 | Potticary J, Hall CL, Guo R, Price SL, Hall SR, Cryst Growth Des, 2021, 21(11), 6254-6265 | \CHEMISTRY_CPOSS\MagnaPharm\Coronene | opt | 0 | PBE0/6-31G(d,p) | 0 |  |  | am63 | P21/n | 4 | 4.1949 | 18.0615 | 19.3691 | 90 | 88.148 | 90 | LATT 1; SYMM -X +1/2, +Y +1/2, -Z +1/2 | 1.3601 | 0.7182 |  | -150.48 | -154.95 | -150.48 | 0 | 0 | 0 | 1 | x parallel to a, y in ab plane, z along c | 1.9359 | -0.553,0.000,0.833 | 0 | GDMA2.2(PBE0/6-31G(d,p)) + FIT |  |  |  |  | 0 | [5 empty] | 0 | 0 | 0 | 0 | 0 | 0 | 0 | 0 | 0 | 0 | 0 | 0 | 0 | 0 | 0 | 0 | 0
CORONE | C24 H12 | 0 | Coronene | Coronene |  | CORONE03, CORONE04 | Molpak, DMACRYS (2.0.8) | Rui Guo | June 2017 | Potticary J, Hall CL, Guo R, Price SL, Hall SR, Cryst Growth Des, 2021, 21(11), 6254-6265 | \CHEMISTRY_CPOSS\MagnaPharm\Coronene | opt | 0 | PBE0/6-31G(d,p) | 0 |  |  | ag60 | Pn | 2 | 10.6736 | 3.7497 | 18.1499 | 90 | 94.608 | 90 | LATT -1; SYMM +X +1/2, -Y , +Z +1/2 | 1.3776 | 0.7257 |  | -150.38 | -161.71 | -150.38 | 1.52 | -23.612 | 298 | 1 | x parallel to a, y in ab plane, z along c | 0.4027 | -0.608,0.000,0.793 | 0 | GDMA2.2(PBE0/6-31G(d,p)) + FIT |  |  |  |  | 0 | [5 empty] | 0 | 0 | 0 | 0 | 0 | 0 | 0 | 0 | 0 | 0 | 0 | 0 | 0 | 0 | 0 | 0 | 0
CORONE | C24 H12 | 0 | Coronene | Coronene |  | CORONE03, CORONE04 | Molpak, DMACRYS (2.0.8) | Rui Guo | June 2017 | Potticary J, Hall CL, Guo R, Price SL, Hall SR, Cryst Growth Des, 2021, 21(11), 6254-6265 | \CHEMISTRY_CPOSS\MagnaPharm\Coronene | opt | 0 | PBE0/6-31G(d,p) | 0 |  |  | ah23 | P21 | 2 | 11.2217 | 19.6748 | 3.8693 | 90 | 59.276 | 90 | LATT -1; SYMM -X , +Y +1/2, -Z | 1.3583 | 0.7216 |  | -150.32 | -158.06 | -150.32 | 0 | 0 | 0 | 1 | x parallel to a, y in ab plane, z along c | 1.1109 | 0.924,0.000,-0.383 | 0 | GDMA2.2(PBE0/6-31G(d,p)) + FIT |  |  |  |  | 0 | [5 empty] | 0 | 0 | 0 | 0 | 0 | 0 | 0 | 0 | 0 | 0 | 0 | 0 | 0 | 0 | 0 | 0 | 0
CORONE | C24 H12 | 0 | Coronene | Coronene |  | CORONE03, CORONE04 | Molpak, DMACRYS (2.0.8) | Rui Guo | June 2017 | Potticary J, Hall CL, Guo R, Price SL, Hall SR, Cryst Growth Des, 2021, 21(11), 6254-6265 | \CHEMISTRY_CPOSS\MagnaPharm\Coronene | opt | 0 | PBE0/6-31G(d,p) | 0 |  |  | bf84 | Pna21 | 4 | 10.409 | 36.2152 | 3.8523 | 90 | 90 | 90 | LATT -1; SYMM -X , -Y , +Z +1/2; SYMM +X +1/2, -Y +1/2, +Z ; SYMM -X +1/2, +Y +1/2, +Z +1/2 | 1.3738 | 0.7259 |  | -150.17 | -159.47 | -150.17 | 0 | 0 | 0 | 1 | x parallel to a, y in ab plane, z along c | 2.3827 | 0.000,1.000,0.000 | 0 | GDMA2.2(PBE0/6-31G(d,p)) + FIT |  |  |  |  | 0 | [5 empty] | 0 | 0 | 0 | 0 | 0 | 0 | 0 | 0 | 0 | 0 | 0 | 0 | 0 | 0 | 0 | 0 | 0
CORONE | C24 H12 | 0 | Coronene | Coronene |  | CORONE03, CORONE04 | Molpak, DMACRYS (2.0.8) | Rui Guo | June 2017 | Potticary J, Hall CL, Guo R, Price SL, Hall SR, Cryst Growth Des, 2021, 21(11), 6254-6265 | \CHEMISTRY_CPOSS\MagnaPharm\Coronene | opt | 0 | PBE0/6-31G(d,p) | 0 |  |  | dd99 | C2/c | 4 | 22.3641 | 4.2931 | 31.2405 | 90 | 99.771 | 90 | LATT 7; SYMM -X , +Y , -Z +1/2 | 1.3498 | 0.7132 |  | -150.07 | -153.21 | -150.07 | 1.51 | -23.079 | 298 | 1 | x parallel to a, y in ab plane, z along c | 1.8997 | -0.474,0.000,0.880 | 0 | GDMA2.2(PBE0/6-31G(d,p)) + FIT |  |  |  |  | 0 | [5 empty] | 0 | 0 | 0 | 0 | 0 | 0 | 0 | 0 | 0 | 0 | 0 | 0 | 0 | 0 | 0 | 0 | 0
CORONE | C24 H12 | 0 | Coronene | Coronene |  | CORONE03, CORONE04 | Molpak, DMACRYS (2.0.8) | Rui Guo | June 2017 | Potticary J, Hall CL, Guo R, Price SL, Hall SR, Cryst Growth Des, 2021, 21(11), 6254-6265 | \CHEMISTRY_CPOSS\MagnaPharm\Coronene | opt | 0 | PBE0/6-31G(d,p) | 0 |  |  | cd16 | P21/b11 | 8 | 19.4411 | 7.9887 | 20.7194 | 65.35 | 90 | 90 | LATT 1; SYMM +X +1/2, -Y +1/2, -Z | 1.3642 | 0.721 |  | -150.07 | -157.49 | -150.07 | 0 | 0 | 0 | 1 | x parallel to a, y in ab plane, z along c | 0.5675 | 0.000,-0.078,0.997 | 0 | GDMA2.2(PBE0/6-31G(d,p)) + FIT |  |  |  |  | 0 | [5 empty] | 0 | 0 | 0 | 0 | 0 | 0 | 0 | 0 | 0 | 0 | 0 | 0 | 0 | 0 | 0 | 0 | 0
CORONE | C24 H12 | 0 | Coronene | Coronene |  | CORONE03, CORONE04 | Molpak, DMACRYS (2.0.8) | Rui Guo | June 2017 | Potticary J, Hall CL, Guo R, Price SL, Hall SR, Cryst Growth Des, 2021, 21(11), 6254-6265 | \CHEMISTRY_CPOSS\MagnaPharm\Coronene | opt | 0 | PBE0/6-31G(d,p) | 0 |  |  | am79 | P21/n | 4 | 10.2167 | 6.9936 | 20.3948 | 90 | 90.475 | 90 | LATT 1; SYMM -X +1/2, +Y +1/2, -Z +1/2 | 1.3691 | 0.7203 |  | -149.92 | -152.8 | -149.92 | 1.55 | -23.568 | 298 | 1 | x parallel to a, y in ab plane, z along c | 0.5276 | 0.995,0.000,0.095 | 0 | GDMA2.2(PBE0/6-31G(d,p)) + FIT |  |  |  |  | 0 | [5 empty] | 0 | 0 | 0 | 0 | 0 | 0 | 0 | 0 | 0 | 0 | 0 | 0 | 0 | 0 | 0 | 0 | 0
CORONE | C24 H12 | 0 | Coronene | Coronene |  | CORONE03, CORONE04 | Molpak, DMACRYS (2.0.8) | Rui Guo | June 2017 | Potticary J, Hall CL, Guo R, Price SL, Hall SR, Cryst Growth Des, 2021, 21(11), 6254-6265 | \CHEMISTRY_CPOSS\MagnaPharm\Coronene | opt | 0 | PBE0/6-31G(d,p) | 0 |  |  | cb57 | P1121/a | 8 | 20.2856 | 20.1471 | 7.1492 | 90 | 90 | 90.591 | LATT 1; SYMM -X +1/2, -Y , +Z +1/2 | 1.3656 | 0.7198 |  | -149.89 | -154.14 | -149.89 | 1.55 | -22.955 | 298 | 1 | x parallel to a, y in ab plane, z along c | 0.5834 | 0.998,0.058,0.000 | 0 | GDMA2.2(PBE0/6-31G(d,p)) + FIT |  |  |  |  | 0 | [5 empty] | 0 | 0 | 0 | 0 | 0 | 0 | 0 | 0 | 0 | 0 | 0 | 0 | 0 | 0 | 0 | 0 | 0
CORONE | C24 H12 | 0 | Coronene | Coronene |  | CORONE03, CORONE04 | Molpak, DMACRYS (2.0.8) | Rui Guo | June 2017 | Potticary J, Hall CL, Guo R, Price SL, Hall SR, Cryst Growth Des, 2021, 21(11), 6254-6265 | \CHEMISTRY_CPOSS\MagnaPharm\Coronene | opt | 0 | PBE0/6-31G(d,p) | 0 |  |  | bh46 | P1121 | 4 | 32.4319 | 4.3937 | 10.3845 | 90 | 90 | 94.976 | LATT -1; SYMM -X , -Y , +Z +1/2 | 1.3533 | 0.7139 |  | -149.85 | -151.92 | -149.85 | 0 | 0 | 0 | 0 | x parallel to a, y in ab plane, z along c | 0 | 0.970,0.243,0.000 | 0 | GDMA2.2(PBE0/6-31G(d,p)) + FIT |  |  |  |  | 0 | [5 empty] | 0 | 0 | 0 | 0 | 0 | 0 | 0 | 0 | 0 | 0 | 0 | 0 | 0 | 0 | 0 | 0 | 0
CORONE | C24 H12 | 0 | Coronene | Coronene |  | CORONE03, CORONE04 | Molpak, DMACRYS (2.0.8) | Rui Guo | June 2017 | Potticary J, Hall CL, Guo R, Price SL, Hall SR, Cryst Growth Des, 2021, 21(11), 6254-6265 | \CHEMISTRY_CPOSS\MagnaPharm\Coronene | opt | 0 | PBE0/6-31G(d,p) | 0 |  |  | fa13 | P21/c | 4 | 4.1645 | 39.4363 | 9.3665 | 90 | 106.618 | 90 | LATT 1; SYMM -X , +Y +1/2, -Z +1/2 | 1.3534 | 0.7148 |  | -149.76 | -155.15 | -149.76 | 0 | 0 | 0 | 0 | x parallel to a, y in ab plane, z along c | 0 | 0.952,0.000,-0.307 | 0 | GDMA2.2(PBE0/6-31G(d,p)) + FIT |  |  |  |  | 0 | [5 empty] | 0 | 0 | 0 | 0 | 0 | 0 | 0 | 0 | 0 | 0 | 0 | 0 | 0 | 0 | 0 | 0 | 0
CORONE | C24 H12 | 0 | Coronene | Coronene |  | CORONE03, CORONE04 | Molpak, DMACRYS (2.0.8) | Rui Guo | June 2017 | Potticary J, Hall CL, Guo R, Price SL, Hall SR, Cryst Growth Des, 2021, 21(11), 6254-6265 | \CHEMISTRY_CPOSS\MagnaPharm\Coronene | opt | 0 | PBE0/6-31G(d,p) | 0 |  |  | bf144 | P1121 | 4 | 10.5503 | 36.2806 | 3.7955 | 90 | 90 | 87.988 | LATT -1; SYMM -X , -Y , +Z +1/2 | 1.374 | 0.7257 |  | -149.71 | -160.3 | -149.71 | 1.52 | -23.659 | 298 | 1 | x parallel to a, y in ab plane, z along c | 0.9651 | 0.208,0.978,0.000 | 0 | GDMA2.2(PBE0/6-31G(d,p)) + FIT |  |  |  |  | 0 | [5 empty] | 0 | 0 | 0 | 0 | 0 | 0 | 0 | 0 | 0 | 0 | 0 | 0 | 0 | 0 | 0 | 0 | 0
CORONE | C24 H12 | 0 | Coronene | Coronene |  | CORONE03, CORONE04 | Molpak, DMACRYS (2.0.8) | Rui Guo | June 2017 | Potticary J, Hall CL, Guo R, Price SL, Hall SR, Cryst Growth Des, 2021, 21(11), 6254-6265 | \CHEMISTRY_CPOSS\MagnaPharm\Coronene | opt | 0 | PBE0/6-31G(d,p) | 0 |  |  | dd130 | C2/c | 4 | 21.586 | 3.8215 | 39.4798 | 90 | 63.126 | 90 | LATT 7; SYMM -X , +Y , -Z +1/2 | 1.3735 | 0.7244 |  | -149.64 | -159.68 | -149.64 | 1.53 | -22.875 | 298 | 1 | x parallel to a, y in ab plane, z along c | 0.1069 | 0.463,0.000,0.886 | 0 | GDMA2.2(PBE0/6-31G(d,p)) + FIT |  |  |  |  | 0 | [5 empty] | 0 | 0 | 0 | 0 | 0 | 0 | 0 | 0 | 0 | 0 | 0 | 0 | 0 | 0 | 0 | 0 | 0
CORONE | C24 H12 | 0 | Coronene | Coronene |  | CORONE03, CORONE04 | Molpak, DMACRYS (2.0.8) | Rui Guo | June 2017 | Potticary J, Hall CL, Guo R, Price SL, Hall SR, Cryst Growth Des, 2021, 21(11), 6254-6265 | \CHEMISTRY_CPOSS\MagnaPharm\Coronene | opt | 0 | PBE0/6-31G(d,p) | 0 |  |  | db49 | C2 | 2 | 16.3581 | 11.7632 | 7.7635 | 90 | 99.493 | 90 | LATT -7; SYMM -X , +Y , -Z | 1.354 | 0.7111 |  | -149.32 | -157.12 | -149.32 | 0 | 0 | 0 | 0 | x parallel to a, y in ab plane, z along c | 0 | 0.594,0.000,0.805 | 0 | GDMA2.2(PBE0/6-31G(d,p)) + FIT |  |  |  |  | 0 | [5 empty] | 0 | 0 | 0 | 0 | 0 | 0 | 0 | 0 | 0 | 0 | 0 | 0 | 0 | 0 | 0 | 0 | 0
CORONE | C24 H12 | 0 | Coronene | Coronene |  | CORONE03, CORONE04 | Molpak, DMACRYS (2.0.8) | Rui Guo | June 2017 | Potticary J, Hall CL, Guo R, Price SL, Hall SR, Cryst Growth Des, 2021, 21(11), 6254-6265 | \CHEMISTRY_CPOSS\MagnaPharm\Coronene | opt | 0 | PBE0/6-31G(d,p) | 0 |  |  | aw44 | Pa | 4 | 18.0598 | 20.5365 | 3.9944 | 90 | 79.955 | 90 | LATT -1; SYMM +X +1/2, -Y +1/2, +Z | 1.3676 | 0.7214 |  | -149.29 | -157.01 | -149.29 | 0 | 0 | 0 | 0 | x parallel to a, y in ab plane, z along c | 0 | -0.255,0.000,0.967 | 0 | GDMA2.2(PBE0/6-31G(d,p)) + FIT |  |  |  |  | 0 | [5 empty] | 0 | 0 | 0 | 0 | 0 | 0 | 0 | 0 | 0 | 0 | 0 | 0 | 0 | 0 | 0 | 0 | 0
CORONE | C24 H12 | 0 | Coronene | Coronene |  | CORONE03, CORONE04 | Molpak, DMACRYS (2.0.8) | Rui Guo | June 2017 | Potticary J, Hall CL, Guo R, Price SL, Hall SR, Cryst Growth Des, 2021, 21(11), 6254-6265 | \CHEMISTRY_CPOSS\MagnaPharm\Coronene | opt | 0 | PBE0/6-31G(d,p) | 0 |  |  | dd57 | C2/c | 4 | 21.3284 | 3.779 | 40.0818 | 90 | 63.807 | 90 | LATT 7; SYMM -X , +Y , -Z +1/2 | 1.3764 | 0.726 |  | -149.22 | -160.4 | -149.22 | 0 | 0 | 0 | 0 | x parallel to a, y in ab plane, z along c | 0 | 0.408,0.000,0.913 | 0 | GDMA2.2(PBE0/6-31G(d,p)) + FIT |  |  |  |  | 0 | [5 empty] | 0 | 0 | 0 | 0 | 0 | 0 | 0 | 0 | 0 | 0 | 0 | 0 | 0 | 0 | 0 | 0 | 0
CORONE | C24 H12 | 0 | Coronene | Coronene |  | CORONE03, CORONE04 | Molpak, DMACRYS (2.0.8) | Rui Guo | June 2017 | Potticary J, Hall CL, Guo R, Price SL, Hall SR, Cryst Growth Des, 2021, 21(11), 6254-6265 | \CHEMISTRY_CPOSS\MagnaPharm\Coronene | opt | 0 | PBE0/6-31G(d,p) | 0 |  |  | ao37 | P-1 | 4 | 11.4189 | 22.4718 | 8.3153 | 66.741 | 53.178 | 60.714 | LATT 1 | 1.3536 | 0.7115 |  | -149.21 | -155.36 | -149.21 | 1.56 | -23.571 | 298 | 1 | x parallel to a, y in ab plane, z along c | 1.7416 | 0.820,-0.466,-0.333 | 0 | GDMA2.2(PBE0/6-31G(d,p)) + FIT |  |  |  |  | 0 | [5 empty] | 0 | 0 | 0 | 0 | 0 | 0 | 0 | 0 | 0 | 0 | 0 | 0 | 0 | 0 | 0 | 0 | 0
CORONE | C24 H12 | 0 | Coronene | Coronene |  | CORONE03, CORONE04 | Molpak, DMACRYS (2.0.8) | Rui Guo | June 2017 | Potticary J, Hall CL, Guo R, Price SL, Hall SR, Cryst Growth Des, 2021, 21(11), 6254-6265 | \CHEMISTRY_CPOSS\MagnaPharm\Coronene | opt | 0 | PBE0/6-31G(d,p) | 0 |  |  | ag83 | Pn | 2 | 10.5574 | 3.7788 | 18.3273 | 90 | 94.725 | 90 | LATT -1; SYMM +X +1/2, -Y , +Z +1/2 | 1.3689 | 0.7213 |  | -149.21 | -160.06 | -149.21 | 1.49 | -24.661 | 298 | 1 | x parallel to a, y in ab plane, z along c | 1.0734 | -0.637,0.000,0.771 | 0 | GDMA2.2(PBE0/6-31G(d,p)) + FIT |  |  |  |  | 0 | [5 empty] | 0 | 0 | 0 | 0 | 0 | 0 | 0 | 0 | 0 | 0 | 0 | 0 | 0 | 0 | 0 | 0 | 0
CORONE | C24 H12 | 0 | Coronene | Coronene |  | CORONE03, CORONE04 | Molpak, DMACRYS (2.0.8) | Rui Guo | June 2017 | Potticary J, Hall CL, Guo R, Price SL, Hall SR, Cryst Growth Des, 2021, 21(11), 6254-6265 | \CHEMISTRY_CPOSS\MagnaPharm\Coronene | opt | 0 | PBE0/6-31G(d,p) | 0 |  |  | fc107 | P21/n | 4 | 4.4976 | 10.324 | 33.9385 | 90 | 69.458 | 90 | LATT 1; SYMM -X +1/2, +Y +1/2, -Z +1/2 | 1.3519 | 0.7133 |  | -149.14 | -151.18 | -149.14 | 0 | 0 | 0 | 1 | x parallel to a, y in ab plane, z along c | 2.0703 | -0.219,0.000,0.976 | 0 | GDMA2.2(PBE0/6-31G(d,p)) + FIT |  |  |  |  | 0 | [5 empty] | 0 | 0 | 0 | 0 | 0 | 0 | 0 | 0 | 0 | 0 | 0 | 0 | 0 | 0 | 0 | 0 | 0
CORONE | C24 H12 | 0 | Coronene | Coronene |  | CORONE03, CORONE04 | Molpak, DMACRYS (2.0.8) | Rui Guo | June 2017 | Potticary J, Hall CL, Guo R, Price SL, Hall SR, Cryst Growth Des, 2021, 21(11), 6254-6265 | \CHEMISTRY_CPOSS\MagnaPharm\Coronene | opt | 0 | PBE0/6-31G(d,p) | 0 |  |  | aj13 | Pc | 4 | 20.1834 | 3.7961 | 19.5786 | 90 | 81.727 | 90 | LATT -1; SYMM +X , -Y , +Z +1/2 | 1.3439 | 0.7096 |  | -149.13 | -158.91 | -149.13 | 1.58 | -22.344 | 298 | 1 | x parallel to a, y in ab plane, z along c | 1.1373 | 0.095,0.000,0.996 | 0 | GDMA2.2(PBE0/6-31G(d,p)) + FIT |  |  |  |  | 0 | [5 empty] | 0 | 0 | 0 | 0 | 0 | 0 | 0 | 0 | 0 | 0 | 0 | 0 | 0 | 0 | 0 | 0 | 0
CORONE | C24 H12 | 0 | Coronene | Coronene |  | CORONE03, CORONE04 | Molpak, DMACRYS (2.0.8) | Rui Guo | June 2017 | Potticary J, Hall CL, Guo R, Price SL, Hall SR, Cryst Growth Des, 2021, 21(11), 6254-6265 | \CHEMISTRY_CPOSS\MagnaPharm\Coronene | opt | 0 | PBE0/6-31G(d,p) | 0 |  |  | am92 | P21/n | 4 | 3.7648 | 19.546 | 20.102 | 90 | 91.195 | 90 | LATT 1; SYMM -X +1/2, +Y +1/2, -Z +1/2 | 1.3489 | 0.7116 |  | -149.04 | -159.54 | -149.04 | 1.59 | -22.252 | 298 | 1 | x parallel to a, y in ab plane, z along c | 0.9297 | 0.000,1.000,0.000 | 0 | GDMA2.2(PBE0/6-31G(d,p)) + FIT |  |  |  |  | 0 | [5 empty] | 0 | 0 | 0 | 0 | 0 | 0 | 0 | 0 | 0 | 0 | 0 | 0 | 0 | 0 | 0 | 0 | 0
CORONE | C24 H12 | 0 | Coronene | Coronene |  | CORONE03, CORONE04 | Molpak, DMACRYS (2.0.8) | Rui Guo | June 2017 | Potticary J, Hall CL, Guo R, Price SL, Hall SR, Cryst Growth Des, 2021, 21(11), 6254-6265 | \CHEMISTRY_CPOSS\MagnaPharm\Coronene | opt | 0 | PBE0/6-31G(d,p) | 0 |  |  | fa40 | P21/c | 4 | 10.0207 | 34.8008 | 4.3891 | 90 | 93.123 | 90 | LATT 1; SYMM -X , +Y +1/2, -Z +1/2 | 1.3053 | 0.6905 |  | -148.99 | -149.65 | -148.99 | 1.56 | -22.644 | 298 | 1 | x parallel to a, y in ab plane, z along c | 0.7921 | -0.176,0.000,0.984 | 0 | GDMA2.2(PBE0/6-31G(d,p)) + FIT |  |  |  |  | 0 | [5 empty] | 0 | 0 | 0 | 0 | 0 | 0 | 0 | 0 | 0 | 0 | 0 | 0 | 0 | 0 | 0 | 0 | 0
CORONE | C24 H12 | 0 | Coronene | Coronene |  | CORONE03, CORONE04 | Molpak, DMACRYS (2.0.8) | Rui Guo | June 2017 | Potticary J, Hall CL, Guo R, Price SL, Hall SR, Cryst Growth Des, 2021, 21(11), 6254-6265 | \CHEMISTRY_CPOSS\MagnaPharm\Coronene | opt | 0 | PBE0/6-31G(d,p) | 0 |  |  | dd109 | C2/c | 4 | 16.3033 | 11.6244 | 15.9883 | 90 | 102.666 | 90 | LATT 7; SYMM -X , +Y , -Z +1/2 | 1.3497 | 0.7107 |  | -148.98 | -154.5 | -148.98 | 0 | 0 | 0 | 1 | x parallel to a, y in ab plane, z along c | 0.555 | 0.970,0.000,0.243 | 0 | GDMA2.2(PBE0/6-31G(d,p)) + FIT |  |  |  |  | 0 | [5 empty] | 0 | 0 | 0 | 0 | 0 | 0 | 0 | 0 | 0 | 0 | 0 | 0 | 0 | 0 | 0 | 0 | 0
CORONE | C24 H12 | 0 | Coronene | Coronene |  | CORONE03, CORONE04 | Molpak, DMACRYS (2.0.8) | Rui Guo | June 2017 | Potticary J, Hall CL, Guo R, Price SL, Hall SR, Cryst Growth Des, 2021, 21(11), 6254-6265 | \CHEMISTRY_CPOSS\MagnaPharm\Coronene | opt | 0 | PBE0/6-31G(d,p) | 0 |  |  | am42 | P21/n | 4 | 3.8492 | 21.2429 | 17.8805 | 90 | 86.616 | 90 | LATT 1; SYMM -X +1/2, +Y +1/2, -Z +1/2 | 1.3669 | 0.7209 |  | -148.91 | -158.78 | -148.91 | 0 | 0 | 0 | 0 | x parallel to a, y in ab plane, z along c | 0 | 0.446,0.000,0.895 | 0 | GDMA2.2(PBE0/6-31G(d,p)) + FIT |  |  |  |  | 0 | [5 empty] | 0 | 0 | 0 | 0 | 0 | 0 | 0 | 0 | 0 | 0 | 0 | 0 | 0 | 0 | 0 | 0 | 0
CORONE | C24 H12 | 0 | Coronene | Coronene |  | CORONE03, CORONE04 | Molpak, DMACRYS (2.0.8) | Rui Guo | June 2017 | Potticary J, Hall CL, Guo R, Price SL, Hall SR, Cryst Growth Des, 2021, 21(11), 6254-6265 | \CHEMISTRY_CPOSS\MagnaPharm\Coronene | opt | 0 | PBE0/6-31G(d,p) | 0 |  |  | am40 | P21/n | 4 | 3.8495 | 21.2418 | 17.8802 | 90 | 86.617 | 90 | LATT 1; SYMM -X +1/2, +Y +1/2, -Z +1/2 | 1.3669 | 0.7208 |  | -148.9 | -158.77 | -148.9 | 0 | 0 | 0 | 0 | x parallel to a, y in ab plane, z along c | 0 | 0.445,0.000,0.895 | 0 | GDMA2.2(PBE0/6-31G(d,p)) + FIT |  |  |  |  | 0 | [5 empty] | 0 | 0 | 0 | 0 | 0 | 0 | 0 | 0 | 0 | 0 | 0 | 0 | 0 | 0 | 0 | 0 | 0
CORONE | C24 H12 | 0 | Coronene | Coronene |  | CORONE03, CORONE04 | Molpak, DMACRYS (2.0.8) | Rui Guo | June 2017 | Potticary J, Hall CL, Guo R, Price SL, Hall SR, Cryst Growth Des, 2021, 21(11), 6254-6265 | \CHEMISTRY_CPOSS\MagnaPharm\Coronene | opt | 0 | PBE0/6-31G(d,p) | 0 |  |  | da88 | Cc | 2 | 3.8457 | 21.2755 | 18.0545 | 90 | 98.904 | 90 | LATT -7; SYMM +X , -Y , +Z +1/2 | 1.367 | 0.7224 |  | -148.89 | -158.86 | -148.89 | 1.39 | -25.114 | 298 | 0 | x parallel to a, y in ab plane, z along c | 0 | 0.115,0.000,0.993 | 0 | GDMA2.2(PBE0/6-31G(d,p)) + FIT |  |  |  |  | 0 | [5 empty] | 0 | 0 | 0 | 0 | 0 | 0 | 0 | 0 | 0 | 0 | 0 | 0 | 0 | 0 | 0 | 0 | 0
CORONE | C24 H12 | 0 | Coronene | Coronene |  | CORONE03, CORONE04 | Molpak, DMACRYS (2.0.8) | Rui Guo | June 2017 | Potticary J, Hall CL, Guo R, Price SL, Hall SR, Cryst Growth Des, 2021, 21(11), 6254-6265 | \CHEMISTRY_CPOSS\MagnaPharm\Coronene | opt | 0 | PBE0/6-31G(d,p) | 0 |  |  | dc160 | C2/c | 4 | 19.2616 | 3.8764 | 43.7142 | 90 | 115.494 | 90 | LATT 7; SYMM -X , +Y , -Z +1/2 | 1.3543 | 0.7133 |  | -148.8 | -157.54 | -148.8 | 1.45 | -23.966 | 298 | 1 | x parallel to a, y in ab plane, z along c | 0.1777 | 0.767,0.000,0.642 | 0 | GDMA2.2(PBE0/6-31G(d,p)) + FIT |  |  |  |  | 0 | [5 empty] | 0 | 0 | 0 | 0 | 0 | 0 | 0 | 0 | 0 | 0 | 0 | 0 | 0 | 0 | 0 | 0 | 0
CORONE | C24 H12 | 0 | Coronene | Coronene |  | CORONE03, CORONE04 | Molpak, DMACRYS (2.0.8) | Rui Guo | June 2017 | Potticary J, Hall CL, Guo R, Price SL, Hall SR, Cryst Growth Des, 2021, 21(11), 6254-6265 | \CHEMISTRY_CPOSS\MagnaPharm\Coronene | opt | 0 | PBE0/6-31G(d,p) | 0 |  |  | cc24 | Pbca | 8 | 3.9018 | 19.123 | 40.5587 | 90 | 90 | 90 | LATT 1; SYMM +X +1/2, -Y +1/2, -Z ; SYMM -X , +Y +1/2, -Z +1/2; SYMM -X +1/2, -Y , +Z +1/2 | 1.3185 | 0.6967 |  | -148.75 | -156.15 | -148.75 | 1.55 | -22.727 | 298 | 1 | x parallel to a, y in ab plane, z along c | 0.3829 | 1.000,0.000,0.000 | 0 | GDMA2.2(PBE0/6-31G(d,p)) + FIT |  |  |  |  | 0 | [5 empty] | 0 | 0 | 0 | 0 | 0 | 0 | 0 | 0 | 0 | 0 | 0 | 0 | 0 | 0 | 0 | 0 | 0
CORONE | C24 H12 | 0 | Coronene | Coronene |  | CORONE03, CORONE04 | Molpak, DMACRYS (2.0.8) | Rui Guo | June 2017 | Potticary J, Hall CL, Guo R, Price SL, Hall SR, Cryst Growth Des, 2021, 21(11), 6254-6265 | \CHEMISTRY_CPOSS\MagnaPharm\Coronene | opt | 0 | PBE0/6-31G(d,p) | 0 |  |  | av14 | Pna21 | 4 | 7.1927 | 18.7874 | 10.5432 | 90 | 90 | 90 | LATT -1; SYMM -X , -Y , +Z +1/2; SYMM -X +1/2, +Y +1/2, +Z +1/2; SYMM +X +1/2, -Y +1/2, +Z | 1.4003 | 0.7377 |  | -148.73 | -164.17 | -148.73 | 0 | 0 | 0 | 0 | x parallel to a, y in ab plane, z along c | 0 | 1.000,0.000,0.000 | 0 | GDMA2.2(PBE0/6-31G(d,p)) + FIT |  |  |  |  | 0 | [5 empty] | 0 | 0 | 0 | 0 | 0 | 0 | 0 | 0 | 0 | 0 | 0 | 0 | 0 | 0 | 0 | 0 | 0
CORONE | C24 H12 | 0 | Coronene | Coronene |  | CORONE03, CORONE04 | Molpak, DMACRYS (2.0.8) | Rui Guo | June 2017 | Potticary J, Hall CL, Guo R, Price SL, Hall SR, Cryst Growth Des, 2021, 21(11), 6254-6265 | \CHEMISTRY_CPOSS\MagnaPharm\Coronene | opt | 0 | PBE0/6-31G(d,p) | 0 |  |  | bh35 | Pca21 | 4 | 33.8628 | 10.1213 | 4.4508 | 90 | 90 | 90 | LATT -1; SYMM -X , -Y , +Z +1/2; SYMM -X +1/2, +Y , +Z +1/2; SYMM +X +1/2, -Y , +Z | 1.3078 | 0.6904 |  | -148.72 | -148.72 | -148.72 | 1.54 | -22.681 | 298 | 1 | x parallel to a, y in ab plane, z along c | 0.3388 | 0.000,0.000,1.000 | 0 | GDMA2.2(PBE0/6-31G(d,p)) + FIT |  |  |  |  | 0 | [5 empty] | 0 | 0 | 0 | 0 | 0 | 0 | 0 | 0 | 0 | 0 | 0 | 0 | 0 | 0 | 0 | 0 | 0
CORONE | C24 H12 | 0 | Coronene | Coronene |  | CORONE03, CORONE04 | Molpak, DMACRYS (2.0.8) | Rui Guo | June 2017 | Potticary J, Hall CL, Guo R, Price SL, Hall SR, Cryst Growth Des, 2021, 21(11), 6254-6265 | \CHEMISTRY_CPOSS\MagnaPharm\Coronene | opt | 0 | PBE0/6-31G(d,p) | 0 |  |  | aa175 | P1 | 1 | 4.3578 | 9.7562 | 9.3634 | 78.589 | 78.777 | 100.58 | LATT -1 | 1.3393 | 0.7078 |  | -148.67 | -152.45 | -148.67 | 1.54 | -23.174 | 298 | 1 | x parallel to a, y in ab plane, z along c | 1.5233 | 0.741,-0.225,0.632 | 0 | GDMA2.2(PBE0/6-31G(d,p)) + FIT |  |  |  |  | 0 | [5 empty] | 0 | 0 | 0 | 0 | 0 | 0 | 0 | 0 | 0 | 0 | 0 | 0 | 0 | 0 | 0 | 0 | 0
CORONE | C24 H12 | 0 | Coronene | Coronene |  | CORONE03, CORONE04 | Molpak, DMACRYS (2.0.8) | Rui Guo | June 2017 | Potticary J, Hall CL, Guo R, Price SL, Hall SR, Cryst Growth Des, 2021, 21(11), 6254-6265 | \CHEMISTRY_CPOSS\MagnaPharm\Coronene | opt | 0 | PBE0/6-31G(d,p) | 0 |  |  | db96 | C2 | 2 | 19.2317 | 3.8742 | 19.7973 | 90 | 88.884 | 90 | LATT -7; SYMM -X , +Y , -Z | 1.3528 | 0.7135 |  | -148.63 | -157.4 | -148.63 | 1.46 | -23.76 | 298 | 0 | x parallel to a, y in ab plane, z along c | 0 | 0.940,0.000,0.342 | 0 | GDMA2.2(PBE0/6-31G(d,p)) + FIT |  |  |  |  | 0 | [5 empty] | 0 | 0 | 0 | 0 | 0 | 0 | 0 | 0 | 0 | 0 | 0 | 0 | 0 | 0 | 0 | 0 | 0
CORONE | C24 H12 | 0 | Coronene | Coronene |  | CORONE03, CORONE04 | Molpak, DMACRYS (2.0.8) | Rui Guo | June 2017 | Potticary J, Hall CL, Guo R, Price SL, Hall SR, Cryst Growth Des, 2021, 21(11), 6254-6265 | \CHEMISTRY_CPOSS\MagnaPharm\Coronene | opt | 0 | PBE0/6-31G(d,p) | 0 |  |  | cd79 | Pbc21 | 8 | 7.302 | 21.7855 | 17.9867 | 90 | 90 | 90 | LATT -1; SYMM -X +1/2, -Y +1/2, +Z +1/2; SYMM -X +1/2, +Y +1/2, +Z ; SYMM +X , -Y , +Z +1/2 | 1.3945 | 0.7353 |  | -148.63 | -163.41 | -148.63 | 0 | 0 | 0 | 0 | x parallel to a, y in ab plane, z along c | 0 | 0.000,0.000,1.000 | 0 | GDMA2.2(PBE0/6-31G(d,p)) + FIT |  |  |  |  | 0 | [5 empty] | 0 | 0 | 0 | 0 | 0 | 0 | 0 | 0 | 0 | 0 | 0 | 0 | 0 | 0 | 0 | 0 | 0
CORONE | C24 H12 | 0 | Coronene | Coronene |  | CORONE03, CORONE04 | Molpak, DMACRYS (2.0.8) | Rui Guo | June 2017 | Potticary J, Hall CL, Guo R, Price SL, Hall SR, Cryst Growth Des, 2021, 21(11), 6254-6265 | \CHEMISTRY_CPOSS\MagnaPharm\Coronene | opt | 0 | PBE0/6-31G(d,p) | 0 |  |  | al80 | P2/c | 4 | 19.2482 | 4.1613 | 19.533 | 90 | 71.724 | 90 | LATT 1; SYMM -X , +Y , -Z +1/2 | 1.3428 | 0.709 |  | -148.59 | -154.33 | -148.59 | 1.5 | -23.066 | 298 | 1 | x parallel to a, y in ab plane, z along c | 2.4072 | -0.663,0.000,0.748 | 0 | GDMA2.2(PBE0/6-31G(d,p)) + FIT |  |  |  |  | 0 | [5 empty] | 0 | 0 | 0 | 0 | 0 | 0 | 0 | 0 | 0 | 0 | 0 | 0 | 0 | 0 | 0 | 0 | 0
CORONE | C24 H12 | 0 | Coronene | Coronene |  | CORONE03, CORONE04 | Molpak, DMACRYS (2.0.8) | Rui Guo | June 2017 | Potticary J, Hall CL, Guo R, Price SL, Hall SR, Cryst Growth Des, 2021, 21(11), 6254-6265 | \CHEMISTRY_CPOSS\MagnaPharm\Coronene | opt | 0 | PBE0/6-31G(d,p) | 0 |  |  | dc125 | C2/c | 4 | 19.2138 | 4.1637 | 38.9848 | 90 | 72.704 | 90 | LATT 7; SYMM -X , +Y , -Z +1/2 | 1.3399 | 0.705 |  | -148.52 | -154.07 | -148.52 | 1.46 | -23.782 | 298 | 1 | x parallel to a, y in ab plane, z along c | 2.5821 | 0.708,0.000,-0.706 | 0 | GDMA2.2(PBE0/6-31G(d,p)) + FIT |  |  |  |  | 0 | [5 empty] | 0 | 0 | 0 | 0 | 0 | 0 | 0 | 0 | 0 | 0 | 0 | 0 | 0 | 0 | 0 | 0 | 0
CORONE | C24 H12 | 0 | Coronene | Coronene |  | CORONE03, CORONE04 | Molpak, DMACRYS (2.0.8) | Rui Guo | June 2017 | Potticary J, Hall CL, Guo R, Price SL, Hall SR, Cryst Growth Des, 2021, 21(11), 6254-6265 | \CHEMISTRY_CPOSS\MagnaPharm\Coronene | opt | 0 | PBE0/6-31G(d,p) | 0 |  |  | ar46 | Pn | 4 | 20.2786 | 6.9492 | 10.3765 | 90 | 90 | 90 | LATT -1; SYMM +X +1/2, -Y +1/2, +Z +1/2 | 1.3643 | 0.7176 |  | -148.42 | -150.81 | -148.42 | 1.53 | -24.202 | 298 | 1 | x parallel to a, y in ab plane, z along c | 0.2758 | -0.000,0.000,1.000 | 0 | GDMA2.2(PBE0/6-31G(d,p)) + FIT |  |  |  |  | 0 | [5 empty] | 0 | 0 | 0 | 0 | 0 | 0 | 0 | 0 | 0 | 0 | 0 | 0 | 0 | 0 | 0 | 0 | 0
CORONE | C24 H12 | 0 | Coronene | Coronene |  | CORONE03, CORONE04 | Molpak, DMACRYS (2.0.8) | Rui Guo | June 2017 | Potticary J, Hall CL, Guo R, Price SL, Hall SR, Cryst Growth Des, 2021, 21(11), 6254-6265 | \CHEMISTRY_CPOSS\MagnaPharm\Coronene | opt | 0 | PBE0/6-31G(d,p) | 0 |  |  | dc137 | C2/c | 4 | 18.4965 | 4.6207 | 35.3075 | 90 | 76.616 | 90 | LATT 7; SYMM -X , +Y , -Z +1/2 | 1.3591 | 0.7158 |  | -148.4 | -150.77 | -148.4 | 1.55 | -23.645 | 298 | 1 | x parallel to a, y in ab plane, z along c | 1.2763 | -0.436,0.000,0.900 | 0 | GDMA2.2(PBE0/6-31G(d,p)) + FIT |  |  |  |  | 0 | [5 empty] | 0 | 0 | 0 | 0 | 0 | 0 | 0 | 0 | 0 | 0 | 0 | 0 | 0 | 0 | 0 | 0 | 0
CORONE | C24 H12 | 0 | Coronene | Coronene |  | CORONE03, CORONE04 | Molpak, DMACRYS (2.0.8) | Rui Guo | June 2017 | Potticary J, Hall CL, Guo R, Price SL, Hall SR, Cryst Growth Des, 2021, 21(11), 6254-6265 | \CHEMISTRY_CPOSS\MagnaPharm\Coronene | opt | 0 | PBE0/6-31G(d,p) | 0 |  |  | fa48 | P21 | 4 | 4.4087 | 35.4016 | 11.4087 | 90 | 57.29 | 90 | LATT -1; SYMM -X , +Y +1/2, -Z +1/2 | 1.3316 | 0.7021 |  | -148.29 | -150.08 | -148.29 | 1.5 | -23.584 | 298 | 1 | x parallel to a, y in ab plane, z along c | 0.6606 | 0.000,1.000,0.000 | 0 | GDMA2.2(PBE0/6-31G(d,p)) + FIT |  |  |  |  | 0 | [5 empty] | 0 | 0 | 0 | 0 | 0 | 0 | 0 | 0 | 0 | 0 | 0 | 0 | 0 | 0 | 0 | 0 | 0
CORONE | C24 H12 | 0 | Coronene | Coronene |  | CORONE03, CORONE04 | Molpak, DMACRYS (2.0.8) | Rui Guo | June 2017 | Potticary J, Hall CL, Guo R, Price SL, Hall SR, Cryst Growth Des, 2021, 21(11), 6254-6265 | \CHEMISTRY_CPOSS\MagnaPharm\Coronene | opt | 0 | PBE0/6-31G(d,p) | 0 |  |  | db92 | C2 | 2 | 21.5941 | 3.7741 | 21.8013 | 90 | 54.936 | 90 | LATT -7; SYMM -X , +Y , -Z | 1.3718 | 0.7248 |  | -148.23 | -159.82 | -148.23 | 1.52 | -23.056 | 298 | 0 | x parallel to a, y in ab plane, z along c | 0 | 0.579,0.000,0.815 | 0 | GDMA2.2(PBE0/6-31G(d,p)) + FIT |  |  |  |  | 0 | [5 empty] | 0 | 0 | 0 | 0 | 0 | 0 | 0 | 0 | 0 | 0 | 0 | 0 | 0 | 0 | 0 | 0 | 0
CORONE | C24 H12 | 0 | Coronene | Coronene |  | CORONE03, CORONE04 | Molpak, DMACRYS (2.0.8) | Rui Guo | June 2017 | Potticary J, Hall CL, Guo R, Price SL, Hall SR, Cryst Growth Des, 2021, 21(11), 6254-6265 | \CHEMISTRY_CPOSS\MagnaPharm\Coronene | opt | 0 | PBE0/6-31G(d,p) | 0 |  |  | db139 | C2 | 2 | 19.7203 | 11.552 | 8.161 | 90 | 53.179 | 90 | LATT -7; SYMM -X , +Y , -Z | 1.3405 | 0.703 |  | -148.16 | -154.81 | -148.16 | 1.47 | -24.657 | 298 | 1 | x parallel to a, y in ab plane, z along c | 0.8436 | 0.849,0.000,-0.528 | 0 | GDMA2.2(PBE0/6-31G(d,p)) + FIT |  |  |  |  | 0 | [5 empty] | 0 | 0 | 0 | 0 | 0 | 0 | 0 | 0 | 0 | 0 | 0 | 0 | 0 | 0 | 0 | 0 | 0
CORONE | C24 H12 | 0 | Coronene | Coronene |  | CORONE03, CORONE04 | Molpak, DMACRYS (2.0.8) | Rui Guo | June 2017 | Potticary J, Hall CL, Guo R, Price SL, Hall SR, Cryst Growth Des, 2021, 21(11), 6254-6265 | \CHEMISTRY_CPOSS\MagnaPharm\Coronene | opt | 0 | PBE0/6-31G(d,p) | 0 |  |  | ax56 | Pn11 | 4 | 10.4182 | 37.9017 | 3.8528 | 96.2 | 90 | 90 | LATT -1; SYMM -X , +Y +1/2, +Z +1/2 | 1.3191 | 0.6951 |  | -148.12 | -156.42 | -148.12 | 1.52 | -23.608 | 298 | 1 | x parallel to a, y in ab plane, z along c | 1.1335 | 0.000,0.080,0.997 | 0 | GDMA2.2(PBE0/6-31G(d,p)) + FIT |  |  |  |  | 0 | [5 empty] | 0 | 0 | 0 | 0 | 0 | 0 | 0 | 0 | 0 | 0 | 0 | 0 | 0 | 0 | 0 | 0 | 0
CORONE | C24 H12 | 0 | Coronene | Coronene |  | CORONE03, CORONE04 | Molpak, DMACRYS (2.0.8) | Rui Guo | June 2017 | Potticary J, Hall CL, Guo R, Price SL, Hall SR, Cryst Growth Des, 2021, 21(11), 6254-6265 | \CHEMISTRY_CPOSS\MagnaPharm\Coronene | opt | 0 | PBE0/6-31G(d,p) | 0 |  |  | am7 | P21/n | 4 | 10.358 | 6.9821 | 20.2564 | 90 | 88.642 | 90 | LATT 1; SYMM -X +1/2, +Y +1/2, -Z +1/2 | 1.3622 | 0.7172 |  | -148.06 | -150.53 | -148.06 | 1.55 | -23.534 | 298 | 1 | x parallel to a, y in ab plane, z along c | 0.8498 | 0.961,0.000,0.278 | 0 | GDMA2.2(PBE0/6-31G(d,p)) + FIT |  |  |  |  | 0 | [5 empty] | 0 | 0 | 0 | 0 | 0 | 0 | 0 | 0 | 0 | 0 | 0 | 0 | 0 | 0 | 0 | 0 | 0
CORONE | C24 H12 | 0 | Coronene | Coronene |  | CORONE03, CORONE04 | Molpak, DMACRYS (2.0.8) | Rui Guo | June 2017 | Potticary J, Hall CL, Guo R, Price SL, Hall SR, Cryst Growth Des, 2021, 21(11), 6254-6265 | \CHEMISTRY_CPOSS\MagnaPharm\Coronene | opt | 0 | PBE0/6-31G(d,p) | 0 |  |  | da120 | Cc | 2 | 21.3085 | 3.7516 | 21.985 | 90 | 124.321 | 90 | LATT -7; SYMM +X , -Y , +Z +1/2 | 1.3744 | 0.7272 |  | -148.02 | -160.46 | -148.02 | 0 | 0 | 0 | 0 | x parallel to a, y in ab plane, z along c | 0 | -0.570,0.000,0.821 | 0 | GDMA2.2(PBE0/6-31G(d,p)) + FIT |  |  |  |  | 0 | [5 empty] | 0 | 0 | 0 | 0 | 0 | 0 | 0 | 0 | 0 | 0 | 0 | 0 | 0 | 0 | 0 | 0 | 0
CORONE | C24 H12 | 0 | Coronene | Coronene |  | CORONE03, CORONE04 | Molpak, DMACRYS (2.0.8) | Rui Guo | June 2017 | Potticary J, Hall CL, Guo R, Price SL, Hall SR, Cryst Growth Des, 2021, 21(11), 6254-6265 | \CHEMISTRY_CPOSS\MagnaPharm\Coronene | opt | 0 | PBE0/6-31G(d,p) | 0 |  |  | bb55 | P21212 | 4 | 33.5612 | 10.1954 | 4.3346 | 90 | 90 | 90 | LATT -1; SYMM +X +1/2, -Y , -Z ; SYMM -X , -Y +1/2, +Z ; SYMM -X +1/2, +Y +1/2, -Z | 1.3451 | 0.7089 |  | -147.99 | -150.69 | -147.99 | 0 | 0 | 0 | 1 | x parallel to a, y in ab plane, z along c | 0.0275 | 0.000,1.000,0.000 | 0 | GDMA2.2(PBE0/6-31G(d,p)) + FIT |  |  |  |  | 0 | [5 empty] | 0 | 0 | 0 | 0 | 0 | 0 | 0 | 0 | 0 | 0 | 0 | 0 | 0 | 0 | 0 | 0 | 0
CORONE | C24 H12 | 0 | Coronene | Coronene |  | CORONE03, CORONE04 | Molpak, DMACRYS (2.0.8) | Rui Guo | June 2017 | Potticary J, Hall CL, Guo R, Price SL, Hall SR, Cryst Growth Des, 2021, 21(11), 6254-6265 | \CHEMISTRY_CPOSS\MagnaPharm\Coronene | opt | 0 | PBE0/6-31G(d,p) | 0 |  |  | fc65 | P21/c | 4 | 10.6226 | 3.7879 | 36.8771 | 90 | 82.904 | 90 | LATT 1; SYMM -X , +Y +1/2, -Z +1/2 | 1.3549 | 0.7141 |  | -147.98 | -158.79 | -147.98 | 0 | 0 | 0 | 1 | x parallel to a, y in ab plane, z along c | 0.4492 | 0.684,0.000,0.729 | 0 | GDMA2.2(PBE0/6-31G(d,p)) + FIT |  |  |  |  | 0 | [5 empty] | 0 | 0 | 0 | 0 | 0 | 0 | 0 | 0 | 0 | 0 | 0 | 0 | 0 | 0 | 0 | 0 | 0
CORONE | C24 H12 | 0 | Coronene | Coronene |  | CORONE03, CORONE04 | Molpak, DMACRYS (2.0.8) | Rui Guo | June 2017 | Potticary J, Hall CL, Guo R, Price SL, Hall SR, Cryst Growth Des, 2021, 21(11), 6254-6265 | \CHEMISTRY_CPOSS\MagnaPharm\Coronene | opt | 0 | PBE0/6-31G(d,p) | 0 |  |  | dd11 | C2/c | 4 | 21.2244 | 3.8214 | 36.1359 | 90 | 89.144 | 90 | LATT 7; SYMM -X , +Y , -Z +1/2 | 1.3615 | 0.7187 |  | -147.98 | -158.29 | -147.98 | 0 | 0 | 0 | 0 | x parallel to a, y in ab plane, z along c | 0 | -0.018,0.000,1.000 | 0 | GDMA2.2(PBE0/6-31G(d,p)) + FIT |  |  |  |  | 0 | [5 empty] | 0 | 0 | 0 | 0 | 0 | 0 | 0 | 0 | 0 | 0 | 0 | 0 | 0 | 0 | 0 | 0 | 0
CORONE | C24 H12 | 0 | Coronene | Coronene |  | CORONE03, CORONE04 | Molpak, DMACRYS (2.0.8) | Rui Guo | June 2017 | Potticary J, Hall CL, Guo R, Price SL, Hall SR, Cryst Growth Des, 2021, 21(11), 6254-6265 | \CHEMISTRY_CPOSS\MagnaPharm\Coronene | opt | 0 | PBE0/6-31G(d,p) | 0 |  |  | ak108 | P21/c | 4 | 18.2104 | 3.6407 | 21.8773 | 90 | 89.356 | 90 | LATT 1; SYMM -X , +Y +1/2, -Z +1/2 | 1.3755 | 0.7263 |  | -147.85 | -162.67 | -147.85 | 0 | 0 | 0 | 0 | x parallel to a, y in ab plane, z along c | 0 | 0.999,0.000,0.049 | 0 | GDMA2.2(PBE0/6-31G(d,p)) + FIT |  |  |  |  | 0 | [5 empty] | 0 | 0 | 0 | 0 | 0 | 0 | 0 | 0 | 0 | 0 | 0 | 0 | 0 | 0 | 0 | 0 | 0
CORONE | C24 H12 | 0 | Coronene | Coronene |  | CORONE03, CORONE04 | Molpak, DMACRYS (2.0.8) | Rui Guo | June 2017 | Potticary J, Hall CL, Guo R, Price SL, Hall SR, Cryst Growth Des, 2021, 21(11), 6254-6265 | \CHEMISTRY_CPOSS\MagnaPharm\Coronene | opt | 0 | PBE0/6-31G(d,p) | 0 |  |  | fc58 | P21/c | 4 | 10.5629 | 3.8224 | 36.8 | 90 | 82.861 | 90 | LATT 1; SYMM -X , +Y +1/2, -Z +1/2 | 1.3532 | 0.7141 |  | -147.84 | -157.96 | -147.84 | 1.47 | -24.615 | 298 | 1 | x parallel to a, y in ab plane, z along c | 1.0108 | 0.619,0.000,0.786 | 0 | GDMA2.2(PBE0/6-31G(d,p)) + FIT |  |  |  |  | 0 | [5 empty] | 0 | 0 | 0 | 0 | 0 | 0 | 0 | 0 | 0 | 0 | 0 | 0 | 0 | 0 | 0 | 0 | 0
CORONE | C24 H12 | 0 | Coronene | Coronene |  | CORONE03, CORONE04 | Molpak, DMACRYS (2.0.8) | Rui Guo | June 2017 | Potticary J, Hall CL, Guo R, Price SL, Hall SR, Cryst Growth Des, 2021, 21(11), 6254-6265 | \CHEMISTRY_CPOSS\MagnaPharm\Coronene | opt | 0 | PBE0/6-31G(d,p) | 0 |  |  | as62 | Pna21 | 4 | 18.033 | 20.598 | 3.9387 | 90 | 90 | 90 | LATT -1; SYMM -X , -Y , +Z +1/2; SYMM +X +1/2, -Y +1/2, +Z ; SYMM -X +1/2, +Y +1/2, +Z +1/2 | 1.3636 | 0.7202 |  | -147.84 | -157.12 | -147.84 | 1.52 | -23.369 | 298 | 1 | x parallel to a, y in ab plane, z along c | 0.8953 | 0.000,1.000,0.000 | 0 | GDMA2.2(PBE0/6-31G(d,p)) + FIT |  |  |  |  | 0 | [5 empty] | 0 | 0 | 0 | 0 | 0 | 0 | 0 | 0 | 0 | 0 | 0 | 0 | 0 | 0 | 0 | 0 | 0
CORONE | C24 H12 | 0 | Coronene | Coronene |  | CORONE03, CORONE04 | Molpak, DMACRYS (2.0.8) | Rui Guo | June 2017 | Potticary J, Hall CL, Guo R, Price SL, Hall SR, Cryst Growth Des, 2021, 21(11), 6254-6265 | \CHEMISTRY_CPOSS\MagnaPharm\Coronene | opt | 0 | PBE0/6-31G(d,p) | 0 |  |  | as18 | P1121 | 4 | 18.6452 | 19.8948 | 3.9461 | 90 | 90 | 89.301 | LATT -1; SYMM -X , -Y , +Z +1/2 | 1.363 | 0.7197 |  | -147.83 | -156.94 | -147.83 | 1.53 | -23.236 | 298 | 1 | x parallel to a, y in ab plane, z along c | 1.1521 | 0.002,1.000,0.000 | 0 | GDMA2.2(PBE0/6-31G(d,p)) + FIT |  |  |  |  | 0 | [5 empty] | 0 | 0 | 0 | 0 | 0 | 0 | 0 | 0 | 0 | 0 | 0 | 0 | 0 | 0 | 0 | 0 | 0
CORONE | C24 H12 | 0 | Coronene | Coronene |  | CORONE03, CORONE04 | Molpak, DMACRYS (2.0.8) | Rui Guo | June 2017 | Potticary J, Hall CL, Guo R, Price SL, Hall SR, Cryst Growth Des, 2021, 21(11), 6254-6265 | \CHEMISTRY_CPOSS\MagnaPharm\Coronene | opt | 0 | PBE0/6-31G(d,p) | 0 |  |  | bc73 | P1121 | 4 | 3.8296 | 10.4482 | 37.8 | 90 | 90 | 90.409 | LATT -1; SYMM -X , -Y , +Z +1/2 | 1.3191 | 0.6942 |  | -147.79 | -156.62 | -147.79 | 1.52 | -23.625 | 298 | 1 | x parallel to a, y in ab plane, z along c | 1.6926 | 0.000,0.000,1.000 | 0 | GDMA2.2(PBE0/6-31G(d,p)) + FIT |  |  |  |  | 0 | [5 empty] | 0 | 0 | 0 | 0 | 0 | 0 | 0 | 0 | 0 | 0 | 0 | 0 | 0 | 0 | 0 | 0 | 0
CORONE | C24 H12 | 0 | Coronene | Coronene |  | CORONE03, CORONE04 | Molpak, DMACRYS (2.0.8) | Rui Guo | June 2017 | Potticary J, Hall CL, Guo R, Price SL, Hall SR, Cryst Growth Des, 2021, 21(11), 6254-6265 | \CHEMISTRY_CPOSS\MagnaPharm\Coronene | opt | 0 | PBE0/6-31G(d,p) | 0 |  |  | ac31 | P1 | 2 | 11.5159 | 21.4034 | 4.0761 | 64.079 | 57.628 | 84.275 | LATT -1 | 1.328 | 0.6989 |  | -147.78 | -154.42 | -147.78 | 0 | 0 | 0 | 1 | x parallel to a, y in ab plane, z along c | 1.6802 | -0.698,0.260,0.667 | 0 | GDMA2.2(PBE0/6-31G(d,p)) + FIT |  |  |  |  | 0 | [5 empty] | 0 | 0 | 0 | 0 | 0 | 0 | 0 | 0 | 0 | 0 | 0 | 0 | 0 | 0 | 0 | 0 | 0
CORONE | C24 H12 | 0 | Coronene | Coronene |  | CORONE03, CORONE04 | Molpak, DMACRYS (2.0.8) | Rui Guo | June 2017 | Potticary J, Hall CL, Guo R, Price SL, Hall SR, Cryst Growth Des, 2021, 21(11), 6254-6265 | \CHEMISTRY_CPOSS\MagnaPharm\Coronene | opt | 0 | PBE0/6-31G(d,p) | 0 |  |  | bj150 | Pn | 4 | 37.8403 | 3.8189 | 10.5183 | 90 | 88.633 | 90 | LATT -1; SYMM +X +1/2, -Y , +Z +1/2 | 1.3129 | 0.6913 |  | -147.76 | -156.06 | -147.76 | 1.55 | -23.567 | 298 | 1 | x parallel to a, y in ab plane, z along c | 1.5519 | 0.994,0.000,0.110 | 0 | GDMA2.2(PBE0/6-31G(d,p)) + FIT |  |  |  |  | 0 | [5 empty] | 0 | 0 | 0 | 0 | 0 | 0 | 0 | 0 | 0 | 0 | 0 | 0 | 0 | 0 | 0 | 0 | 0
CORONE | C24 H12 | 0 | Coronene | Coronene |  | CORONE03, CORONE04 | Molpak, DMACRYS (2.0.8) | Rui Guo | June 2017 | Potticary J, Hall CL, Guo R, Price SL, Hall SR, Cryst Growth Des, 2021, 21(11), 6254-6265 | \CHEMISTRY_CPOSS\MagnaPharm\Coronene | opt | 0 | PBE0/6-31G(d,p) | 0 |  |  | aq159 | P212121 | 4 | 20.6478 | 18.2493 | 3.9092 | 90 | 90 | 90 | LATT -1; SYMM +X +1/2, -Y +1/2, -Z ; SYMM -X , +Y +1/2, -Z +1/2; SYMM -X +1/2, -Y , +Z +1/2 | 1.3543 | 0.7145 |  | -147.73 | -156.24 | -147.73 | 1.5 | -24.339 | 298 | 1 | x parallel to a, y in ab plane, z along c | 1.8702 | 0.000,0.000,1.000 | 0 | GDMA2.2(PBE0/6-31G(d,p)) + FIT |  |  |  |  | 0 | [5 empty] | 0 | 0 | 0 | 0 | 0 | 0 | 0 | 0 | 0 | 0 | 0 | 0 | 0 | 0 | 0 | 0 | 0
CORONE | C24 H12 | 0 | Coronene | Coronene |  | CORONE03, CORONE04 | Molpak, DMACRYS (2.0.8) | Rui Guo | June 2017 | Potticary J, Hall CL, Guo R, Price SL, Hall SR, Cryst Growth Des, 2021, 21(11), 6254-6265 | \CHEMISTRY_CPOSS\MagnaPharm\Coronene | opt | 0 | PBE0/6-31G(d,p) | 0 |  |  | al3 | P2/c | 4 | 18.324 | 4.6287 | 17.8638 | 90 | 74.994 | 90 | LATT 1; SYMM -X , +Y , -Z +1/2 | 1.3632 | 0.7197 |  | -147.69 | -150.38 | -147.69 | 1.57 | -23.438 | 298 | 1 | x parallel to a, y in ab plane, z along c | 0.9611 | -0.485,0.000,0.874 | 0 | GDMA2.2(PBE0/6-31G(d,p)) + FIT |  |  |  |  | 0 | [5 empty] | 0 | 0 | 0 | 0 | 0 | 0 | 0 | 0 | 0 | 0 | 0 | 0 | 0 | 0 | 0 | 0 | 0
CORONE | C24 H12 | 0 | Coronene | Coronene |  | CORONE03, CORONE04 | Molpak, DMACRYS (2.0.8) | Rui Guo | June 2017 | Potticary J, Hall CL, Guo R, Price SL, Hall SR, Cryst Growth Des, 2021, 21(11), 6254-6265 | \CHEMISTRY_CPOSS\MagnaPharm\Coronene | opt | 0 | PBE0/6-31G(d,p) | 0 |  |  | de66 | C2/c | 4 | 36.1158 | 3.9003 | 39.3449 | 90 | 32.148 | 90 | LATT 7; SYMM -X , +Y , -Z +1/2 | 1.3529 | 0.7143 |  | -147.67 | -157.1 | -147.67 | 1.45 | -23.978 | 298 | 1 | x parallel to a, y in ab plane, z along c | 0.3053 | 0.031,0.000,1.000 | 0 | GDMA2.2(PBE0/6-31G(d,p)) + FIT |  |  |  |  | 0 | [5 empty] | 0 | 0 | 0 | 0 | 0 | 0 | 0 | 0 | 0 | 0 | 0 | 0 | 0 | 0 | 0 | 0 | 0
CORONE | C24 H12 | 0 | Coronene | Coronene |  | CORONE03, CORONE04 | Molpak, DMACRYS (2.0.8) | Rui Guo | June 2017 | Potticary J, Hall CL, Guo R, Price SL, Hall SR, Cryst Growth Des, 2021, 21(11), 6254-6265 | \CHEMISTRY_CPOSS\MagnaPharm\Coronene | opt | 0 | PBE0/6-31G(d,p) | 0 |  |  | ar25 | Pn11 | 4 | 19.1885 | 20.0051 | 3.8775 | 86.622 | 90 | 90 | LATT -1; SYMM -X +1/2, +Y +1/2, +Z +1/2 | 1.3426 | 0.7082 |  | -147.65 | -156.3 | -147.65 | 1.5 | -23.449 | 298 | 1 | x parallel to a, y in ab plane, z along c | 1.0191 | 1.000,0.000,0.000 | 0 | GDMA2.2(PBE0/6-31G(d,p)) + FIT |  |  |  |  | 0 | [5 empty] | 0 | 0 | 0 | 0 | 0 | 0 | 0 | 0 | 0 | 0 | 0 | 0 | 0 | 0 | 0 | 0 | 0
CORONE | C24 H12 | 0 | Coronene | Coronene |  | CORONE03, CORONE04 | Molpak, DMACRYS (2.0.8) | Rui Guo | June 2017 | Potticary J, Hall CL, Guo R, Price SL, Hall SR, Cryst Growth Des, 2021, 21(11), 6254-6265 | \CHEMISTRY_CPOSS\MagnaPharm\Coronene | opt | 0 | PBE0/6-31G(d,p) | 0 |  |  | de114 | C2/c | 4 | 36.1172 | 3.9005 | 39.3451 | 90 | 147.844 | 90 | LATT 7; SYMM -X , +Y , -Z +1/2 | 1.3525 | 0.7142 |  | -147.62 | -157.05 | -147.62 | 1.44 | -24.088 | 298 | 1 | x parallel to a, y in ab plane, z along c | 0.3039 | -0.030,0.000,1.000 | 0 | GDMA2.2(PBE0/6-31G(d,p)) + FIT |  |  |  |  | 0 | [5 empty] | 0 | 0 | 0 | 0 | 0 | 0 | 0 | 0 | 0 | 0 | 0 | 0 | 0 | 0 | 0 | 0 | 0
CORONE | C24 H12 | 0 | Coronene | Coronene |  | CORONE03, CORONE04 | Molpak, DMACRYS (2.0.8) | Rui Guo | June 2017 | Potticary J, Hall CL, Guo R, Price SL, Hall SR, Cryst Growth Des, 2021, 21(11), 6254-6265 | \CHEMISTRY_CPOSS\MagnaPharm\Coronene | opt | 0 | PBE0/6-31G(d,p) | 0 |  |  | cc79 | Pbca | 8 | 3.8707 | 19.3994 | 40.3749 | 90 | 90 | 90 | LATT 1; SYMM +X +1/2, -Y +1/2, -Z ; SYMM -X , +Y +1/2, -Z +1/2; SYMM -X +1/2, -Y , +Z +1/2 | 1.3161 | 0.6957 |  | -147.55 | -156.07 | -147.55 | 0 | 0 | 0 | 0 | x parallel to a, y in ab plane, z along c | 0 | 1.000,0.000,0.000 | 0 | GDMA2.2(PBE0/6-31G(d,p)) + FIT |  |  |  |  | 0 | [5 empty] | 0 | 0 | 0 | 0 | 0 | 0 | 0 | 0 | 0 | 0 | 0 | 0 | 0 | 0 | 0 | 0 | 0
CORONE | C24 H12 | 0 | Coronene | Coronene |  | CORONE03, CORONE04 | Molpak, DMACRYS (2.0.8) | Rui Guo | June 2017 | Potticary J, Hall CL, Guo R, Price SL, Hall SR, Cryst Growth Des, 2021, 21(11), 6254-6265 | \CHEMISTRY_CPOSS\MagnaPharm\Coronene | opt | 0 | PBE0/6-31G(d,p) | 0 |  |  | as120 | Pa | 4 | 36.5045 | 3.7978 | 10.6315 | 90 | 87.965 | 90 | LATT -1; SYMM +X +1/2, -Y +1/2, +Z | 1.3544 | 0.7129 |  | -147.55 | -158.18 | -147.55 | 0 | 0 | 0 | 1 | x parallel to a, y in ab plane, z along c | 1.271 | 0.979,0.000,-0.203 | 0 | GDMA2.2(PBE0/6-31G(d,p)) + FIT |  |  |  |  | 0 | [5 empty] | 0 | 0 | 0 | 0 | 0 | 0 | 0 | 0 | 0 | 0 | 0 | 0 | 0 | 0 | 0 | 0 | 0
CORONE | C24 H12 | 0 | Coronene | Coronene |  | CORONE03, CORONE04 | Molpak, DMACRYS (2.0.8) | Rui Guo | June 2017 | Potticary J, Hall CL, Guo R, Price SL, Hall SR, Cryst Growth Des, 2021, 21(11), 6254-6265 | \CHEMISTRY_CPOSS\MagnaPharm\Coronene | opt | 0 | PBE0/6-31G(d,p) | 0 |  |  | ad15 | P1 | 2 | 4.3116 | 17.9957 | 11.4708 | 93.113 | 122.159 | 92.969 | LATT -1 | 1.3319 | 0.7005 |  | -147.53 | -150.17 | -147.53 | 1.53 | -23.401 | 298 | 1 | x parallel to a, y in ab plane, z along c | 1.065 | 0.003,0.998,0.067 | 0 | GDMA2.2(PBE0/6-31G(d,p)) + FIT |  |  |  |  | 0 | [5 empty] | 0 | 0 | 0 | 0 | 0 | 0 | 0 | 0 | 0 | 0 | 0 | 0 | 0 | 0 | 0 | 0 | 0
CORONE | C24 H12 | 0 | Coronene | Coronene |  | CORONE03, CORONE04 | Molpak, DMACRYS (2.0.8) | Rui Guo | June 2017 | Potticary J, Hall CL, Guo R, Price SL, Hall SR, Cryst Growth Des, 2021, 21(11), 6254-6265 | \CHEMISTRY_CPOSS\MagnaPharm\Coronene | opt | 0 | PBE0/6-31G(d,p) | 0 |  |  | bk49 | Pa | 4 | 38.5995 | 10.3618 | 3.7406 | 90 | 91.463 | 90 | LATT -1; SYMM +X +1/2, -Y , +Z | 1.3339 | 0.7041 |  | -147.46 | -158.38 | -147.46 | 1.55 | -23.45 | 298 | 1 | x parallel to a, y in ab plane, z along c | 0.3837 | -0.289,0.000,0.957 | 0 | GDMA2.2(PBE0/6-31G(d,p)) + FIT |  |  |  |  | 0 | [5 empty] | 0 | 0 | 0 | 0 | 0 | 0 | 0 | 0 | 0 | 0 | 0 | 0 | 0 | 0 | 0 | 0 | 0
CORONE | C24 H12 | 0 | Coronene | Coronene |  | CORONE03, CORONE04 | Molpak, DMACRYS (2.0.8) | Rui Guo | June 2017 | Potticary J, Hall CL, Guo R, Price SL, Hall SR, Cryst Growth Des, 2021, 21(11), 6254-6265 | \CHEMISTRY_CPOSS\MagnaPharm\Coronene | opt | 0 | PBE0/6-31G(d,p) | 0 |  |  | ad8 | Pc | 2 | 4.1782 | 19.9171 | 9.3275 | 90 | 73.473 | 90 | LATT -1; SYMM +X , -Y , +Z +1/2 | 1.3405 | 0.7095 |  | -147.4 | -153.11 | -147.4 | 0 | 0 | 0 | 0 | x parallel to a, y in ab plane, z along c | 0 | 0.938,0.000,0.347 | 0 | GDMA2.2(PBE0/6-31G(d,p)) + FIT |  |  |  |  | 0 | [5 empty] | 0 | 0 | 0 | 0 | 0 | 0 | 0 | 0 | 0 | 0 | 0 | 0 | 0 | 0 | 0 | 0 | 0
CORONE | C24 H12 | 0 | Coronene | Coronene |  | CORONE03, CORONE04 | Molpak, DMACRYS (2.0.8) | Rui Guo | June 2017 | Potticary J, Hall CL, Guo R, Price SL, Hall SR, Cryst Growth Des, 2021, 21(11), 6254-6265 | \CHEMISTRY_CPOSS\MagnaPharm\Coronene | opt | 0 | PBE0/6-31G(d,p) | 0 |  |  | ar51 | Pnn2 | 4 | 18.9684 | 20.4632 | 3.8906 | 90 | 90 | 90 | LATT -1; SYMM -X , -Y , +Z ; SYMM -X +1/2, +Y +1/2, +Z +1/2; SYMM +X +1/2, -Y +1/2, +Z +1/2 | 1.321 | 0.6958 |  | -147.39 | -155.61 | -147.39 | 1.56 | -22.371 | 298 | 1 | x parallel to a, y in ab plane, z along c | 1.1789 | 1.000,0.000,0.000 | 0 | GDMA2.2(PBE0/6-31G(d,p)) + FIT |  |  |  |  | 0 | [5 empty] | 0 | 0 | 0 | 0 | 0 | 0 | 0 | 0 | 0 | 0 | 0 | 0 | 0 | 0 | 0 | 0 | 0
CORONE | C24 H12 | 0 | Coronene | Coronene |  | CORONE03, CORONE04 | Molpak, DMACRYS (2.0.8) | Rui Guo | June 2017 | Potticary J, Hall CL, Guo R, Price SL, Hall SR, Cryst Growth Des, 2021, 21(11), 6254-6265 | \CHEMISTRY_CPOSS\MagnaPharm\Coronene | opt | 0 | PBE0/6-31G(d,p) | 0 |  |  | av5 | Pna21 | 4 | 7.0254 | 20.5646 | 10.1201 | 90 | 90 | 90 | LATT -1; SYMM -X , -Y , +Z +1/2; SYMM -X +1/2, +Y +1/2, +Z +1/2; SYMM +X +1/2, -Y +1/2, +Z | 1.3645 | 0.7181 |  | -147.34 | -148.91 | -147.34 | 0 | 0 | 0 | 0 | x parallel to a, y in ab plane, z along c | 0 | 1.000,0.000,0.000 | 0 | GDMA2.2(PBE0/6-31G(d,p)) + FIT |  |  |  |  | 0 | [5 empty] | 0 | 0 | 0 | 0 | 0 | 0 | 0 | 0 | 0 | 0 | 0 | 0 | 0 | 0 | 0 | 0 | 0
CORONE | C24 H12 | 0 | Coronene | Coronene |  | CORONE03, CORONE04 | Molpak, DMACRYS (2.0.8) | Rui Guo | June 2017 | Potticary J, Hall CL, Guo R, Price SL, Hall SR, Cryst Growth Des, 2021, 21(11), 6254-6265 | \CHEMISTRY_CPOSS\MagnaPharm\Coronene | opt | 0 | PBE0/6-31G(d,p) | 0 |  |  | av12 | Pna21 | 4 | 20.3993 | 19.7498 | 3.6282 | 90 | 90 | 90 | LATT -1; SYMM -X , -Y , +Z +1/2; SYMM -X +1/2, +Y +1/2, +Z +1/2; SYMM +X +1/2, -Y +1/2, +Z | 1.3648 | 0.719 |  | -147.27 | -162.17 | -147.27 | 0 | 0 | 0 | 0 | x parallel to a, y in ab plane, z along c | 0 | 0.000,0.000,1.000 | 0 | GDMA2.2(PBE0/6-31G(d,p)) + FIT |  |  |  |  | 0 | [5 empty] | 0 | 0 | 0 | 0 | 0 | 0 | 0 | 0 | 0 | 0 | 0 | 0 | 0 | 0 | 0 | 0 | 0
CORONE | C24 H12 | 0 | Coronene | Coronene |  | CORONE03, CORONE04 | Molpak, DMACRYS (2.0.8) | Rui Guo | June 2017 | Potticary J, Hall CL, Guo R, Price SL, Hall SR, Cryst Growth Des, 2021, 21(11), 6254-6265 | \CHEMISTRY_CPOSS\MagnaPharm\Coronene | opt | 0 | PBE0/6-31G(d,p) | 0 |  |  | fb7 | P21 | 4 | 11.3553 | 13.2512 | 11.3808 | 90 | 59.779 | 90 | LATT -1; SYMM -X , +Y +1/2, -Z | 1.3482 | 0.7101 |  | -147.24 | -150.72 | -147.24 | 0 | 0 | 0 | 0 | x parallel to a, y in ab plane, z along c | 0 | 0.161,0.000,0.987 | 0 | GDMA2.2(PBE0/6-31G(d,p)) + FIT |  |  |  |  | 0 | [5 empty] | 0 | 0 | 0 | 0 | 0 | 0 | 0 | 0 | 0 | 0 | 0 | 0 | 0 | 0 | 0 | 0 | 0
CORONE | C24 H12 | 0 | Coronene | Coronene |  | CORONE03, CORONE04 | Molpak, DMACRYS (2.0.8) | Rui Guo | June 2017 | Potticary J, Hall CL, Guo R, Price SL, Hall SR, Cryst Growth Des, 2021, 21(11), 6254-6265 | \CHEMISTRY_CPOSS\MagnaPharm\Coronene | opt | 0 | PBE0/6-31G(d,p) | 0 |  |  | av30 | Pna21 | 4 | 21.659 | 16.544 | 4.069 | 90 | 90 | 90 | LATT -1; SYMM -X , -Y , +Z +1/2; SYMM -X +1/2, +Y +1/2, +Z +1/2; SYMM +X +1/2, -Y +1/2, +Z | 1.3683 | 0.7226 |  | -147.14 | -155.77 | -147.14 | 0 | 0 | 0 | 1 | x parallel to a, y in ab plane, z along c | 0.0553 | 0.000,1.000,0.000 | 0 | GDMA2.2(PBE0/6-31G(d,p)) + FIT |  |  |  |  | 0 | [5 empty] | 0 | 0 | 0 | 0 | 0 | 0 | 0 | 0 | 0 | 0 | 0 | 0 | 0 | 0 | 0 | 0 | 0
CORONE | C24 H12 | 0 | Coronene | Coronene |  | CORONE03, CORONE04 | Molpak, DMACRYS (2.0.8) | Rui Guo | June 2017 | Potticary J, Hall CL, Guo R, Price SL, Hall SR, Cryst Growth Des, 2021, 21(11), 6254-6265 | \CHEMISTRY_CPOSS\MagnaPharm\Coronene | opt | 0 | PBE0/6-31G(d,p) | 0 |  |  | ar76 | Pn | 4 | 18.7576 | 6.9237 | 11.2605 | 90 | 90.052 | 90 | LATT -1; SYMM +X +1/2, -Y +1/2, +Z +1/2 | 1.3642 | 0.7204 |  | -147.07 | -157.21 | -147.07 | 1.57 | -23.699 | 298 | 1 | x parallel to a, y in ab plane, z along c | 0.1226 | -0.335,0.000,0.942 | 0 | GDMA2.2(PBE0/6-31G(d,p)) + FIT |  |  |  |  | 0 | [5 empty] | 0 | 0 | 0 | 0 | 0 | 0 | 0 | 0 | 0 | 0 | 0 | 0 | 0 | 0 | 0 | 0 | 0
CORONE | C24 H12 | 0 | Coronene | Coronene |  | CORONE03, CORONE04 | Molpak, DMACRYS (2.0.8) | Rui Guo | June 2017 | Potticary J, Hall CL, Guo R, Price SL, Hall SR, Cryst Growth Des, 2021, 21(11), 6254-6265 | \CHEMISTRY_CPOSS\MagnaPharm\Coronene | opt | 0 | PBE0/6-31G(d,p) | 0 |  |  | fc98 | P21/c | 4 | 10.6481 | 3.7506 | 36.9696 | 90 | 88.214 | 90 | LATT 1; SYMM -X , +Y +1/2, -Z +1/2 | 1.3519 | 0.7149 |  | -147.02 | -158.68 | -147.02 | 1.47 | -24.569 | 298 | 1 | x parallel to a, y in ab plane, z along c | 0.3857 | 0.584,0.000,0.812 | 0 | GDMA2.2(PBE0/6-31G(d,p)) + FIT |  |  |  |  | 0 | [5 empty] | 0 | 0 | 0 | 0 | 0 | 0 | 0 | 0 | 0 | 0 | 0 | 0 | 0 | 0 | 0 | 0 | 0
CORONE | C24 H12 | 0 | Coronene | Coronene |  | CORONE03, CORONE04 | Molpak, DMACRYS (2.0.8) | Rui Guo | June 2017 | Potticary J, Hall CL, Guo R, Price SL, Hall SR, Cryst Growth Des, 2021, 21(11), 6254-6265 | \CHEMISTRY_CPOSS\MagnaPharm\Coronene | opt | 0 | PBE0/6-31G(d,p) | 0 |  |  | fa108 | P21 | 4 | 11.3564 | 13.3103 | 11.1753 | 90 | 60.557 | 90 | LATT -1; SYMM -X , +Y +1/2, -Z +1/2 | 1.3562 | 0.7145 |  | -147.01 | -149.63 | -147.01 | 1.58 | -23.031 | 298 | 1 | x parallel to a, y in ab plane, z along c | 0.5872 | 0.926,0.000,-0.377 | 0 | GDMA2.2(PBE0/6-31G(d,p)) + FIT |  |  |  |  | 0 | [5 empty] | 0 | 0 | 0 | 0 | 0 | 0 | 0 | 0 | 0 | 0 | 0 | 0 | 0 | 0 | 0 | 0 | 0
CORONE | C24 H12 | 0 | Coronene | Coronene |  | CORONE03, CORONE04 | Molpak, DMACRYS (2.0.8) | Rui Guo | June 2017 | Potticary J, Hall CL, Guo R, Price SL, Hall SR, Cryst Growth Des, 2021, 21(11), 6254-6265 | \CHEMISTRY_CPOSS\MagnaPharm\Coronene | opt | 0 | PBE0/6-31G(d,p) | 0 |  |  | am140 | P21/n | 4 | 10.7452 | 7.6317 | 17.803 | 90 | 95.391 | 90 | LATT 1; SYMM -X +1/2, +Y +1/2, -Z +1/2 | 1.3726 | 0.7239 |  | -147 | -152.5 | -147 | 1.64 | -22.552 | 298 | 1 | x parallel to a, y in ab plane, z along c | 1.0466 | -0.440,0.000,0.898 | 0 | GDMA2.2(PBE0/6-31G(d,p)) + FIT |  |  |  |  | 0 | [5 empty] | 0 | 0 | 0 | 0 | 0 | 0 | 0 | 0 | 0 | 0 | 0 | 0 | 0 | 0 | 0 | 0 | 0
CORONE | C24 H12 | 0 | Coronene | Coronene |  | CORONE03, CORONE04 | Molpak, DMACRYS (2.0.8) | Rui Guo | June 2017 | Potticary J, Hall CL, Guo R, Price SL, Hall SR, Cryst Growth Des, 2021, 21(11), 6254-6265 | \CHEMISTRY_CPOSS\MagnaPharm\Coronene | opt | 0 | PBE0/6-31G(d,p) | 0 |  |  | ca186 | P-1 | 2 | 11.4409 | 4.0405 | 19.4996 | 99.186 | 90.51 | 57.559 | LATT 1 | 1.3339 | 0.7074 |  | -146.98 | -154.16 | -146.98 | 1.42 | -24.713 | 298 | 1 | x parallel to a, y in ab plane, z along c | 0.8999 | 0.869,-0.492,0.045 | 0 | GDMA2.2(PBE0/6-31G(d,p)) + FIT |  |  |  |  | 0 | [5 empty] | 0 | 0 | 0 | 0 | 0 | 0 | 0 | 0 | 0 | 0 | 0 | 0 | 0 | 0 | 0 | 0 | 0
CORONE | C24 H12 | 0 | Coronene | Coronene |  | CORONE03, CORONE04 | Molpak, DMACRYS (2.0.8) | Rui Guo | June 2017 | Potticary J, Hall CL, Guo R, Price SL, Hall SR, Cryst Growth Des, 2021, 21(11), 6254-6265 | \CHEMISTRY_CPOSS\MagnaPharm\Coronene | opt | 0 | PBE0/6-31G(d,p) | 0 |  |  | au19 | Pna21 | 4 | 6.8979 | 11.3224 | 18.7487 | 90 | 90 | 90 | LATT -1; SYMM -X , -Y , +Z +1/2; SYMM -X +1/2, +Y +1/2, +Z +1/2; SYMM +X +1/2, -Y +1/2, +Z | 1.3624 | 0.7204 |  | -146.97 | -156.66 | -146.97 | 0 | 0 | 0 | 1 | x parallel to a, y in ab plane, z along c | 0.4593 | 0.000,1.000,0.000 | 0 | GDMA2.2(PBE0/6-31G(d,p)) + FIT |  |  |  |  | 0 | [5 empty] | 0 | 0 | 0 | 0 | 0 | 0 | 0 | 0 | 0 | 0 | 0 | 0 | 0 | 0 | 0 | 0 | 0
CORONE | C24 H12 | 0 | Coronene | Coronene |  | CORONE03, CORONE04 | Molpak, DMACRYS (2.0.8) | Rui Guo | June 2017 | Potticary J, Hall CL, Guo R, Price SL, Hall SR, Cryst Growth Des, 2021, 21(11), 6254-6265 | \CHEMISTRY_CPOSS\MagnaPharm\Coronene | opt | 0 | PBE0/6-31G(d,p) | 0 |  |  | ba103 | P2111 | 4 | 38.7596 | 3.7397 | 10.3717 | 89.77 | 90 | 90 | LATT -1; SYMM +X +1/2, -Y +1/2, -Z | 1.327 | 0.7009 |  | -146.94 | -157.94 | -146.94 | 1.55 | -23.337 | 298 | 1 | x parallel to a, y in ab plane, z along c | 1.5291 | 1.000,0.000,0.000 | 0 | GDMA2.2(PBE0/6-31G(d,p)) + FIT |  |  |  |  | 0 | [5 empty] | 0 | 0 | 0 | 0 | 0 | 0 | 0 | 0 | 0 | 0 | 0 | 0 | 0 | 0 | 0 | 0 | 0
CORONE | C24 H12 | 0 | Coronene | Coronene |  | CORONE03, CORONE04 | Molpak, DMACRYS (2.0.8) | Rui Guo | June 2017 | Potticary J, Hall CL, Guo R, Price SL, Hall SR, Cryst Growth Des, 2021, 21(11), 6254-6265 | \CHEMISTRY_CPOSS\MagnaPharm\Coronene | opt | 0 | PBE0/6-31G(d,p) | 0 |  |  | bk25 | Pa | 4 | 39.3017 | 10.4046 | 3.6945 | 90 | 86.787 | 90 | LATT -1; SYMM +X +1/2, -Y , +Z | 1.3226 | 0.6994 |  | -146.93 | -158.96 | -146.93 | 1.55 | -23.358 | 298 | 1 | x parallel to a, y in ab plane, z along c | 1.135 | -0.053,0.000,0.999 | 0 | GDMA2.2(PBE0/6-31G(d,p)) + FIT |  |  |  |  | 0 | [5 empty] | 0 | 0 | 0 | 0 | 0 | 0 | 0 | 0 | 0 | 0 | 0 | 0 | 0 | 0 | 0 | 0 | 0
CORONE | C24 H12 | 0 | Coronene | Coronene |  | CORONE03, CORONE04 | Molpak, DMACRYS (2.0.8) | Rui Guo | June 2017 | Potticary J, Hall CL, Guo R, Price SL, Hall SR, Cryst Growth Des, 2021, 21(11), 6254-6265 | \CHEMISTRY_CPOSS\MagnaPharm\Coronene | opt | 0 | PBE0/6-31G(d,p) | 0 |  |  | ay160 | Pca21 | 4 | 20.6489 | 10.2295 | 6.9798 | 90 | 90 | 90 | LATT -1; SYMM -X , -Y , +Z +1/2; SYMM -X +1/2, +Y , +Z +1/2; SYMM +X +1/2, -Y , +Z | 1.3532 | 0.716 |  | -146.78 | -147.69 | -146.78 | 0 | 0 | 0 | 0 | x parallel to a, y in ab plane, z along c | 0 | 0.000,0.000,1.000 | 0 | GDMA2.2(PBE0/6-31G(d,p)) + FIT |  |  |  |  | 0 | [5 empty] | 0 | 0 | 0 | 0 | 0 | 0 | 0 | 0 | 0 | 0 | 0 | 0 | 0 | 0 | 0 | 0 | 0
CORONE | C24 H12 | 0 | Coronene | Coronene |  | CORONE03, CORONE04 | Molpak, DMACRYS (2.0.8) | Rui Guo | June 2017 | Potticary J, Hall CL, Guo R, Price SL, Hall SR, Cryst Growth Des, 2021, 21(11), 6254-6265 | \CHEMISTRY_CPOSS\MagnaPharm\Coronene | opt | 0 | PBE0/6-31G(d,p) | 0 |  |  | cc100 | P1121 | 8 | 11.3536 | 19.5225 | 13.2786 | 90 | 90 | 90.896 | LATT -1; SYMM -X +1/2, -Y , +Z +1/2 | 1.3558 | 0.7126 |  | -146.78 | -149.09 | -146.78 | 1.62 | -22.437 | 298 | 1 | x parallel to a, y in ab plane, z along c | 0.589 | 0.960,-0.282,0.000 | 0 | GDMA2.2(PBE0/6-31G(d,p)) + FIT |  |  |  |  | 0 | [5 empty] | 0 | 0 | 0 | 0 | 0 | 0 | 0 | 0 | 0 | 0 | 0 | 0 | 0 | 0 | 0 | 0 | 0
CORONE | C24 H12 | 0 | Coronene | Coronene |  | CORONE03, CORONE04 | Molpak, DMACRYS (2.0.8) | Rui Guo | June 2017 | Potticary J, Hall CL, Guo R, Price SL, Hall SR, Cryst Growth Des, 2021, 21(11), 6254-6265 | \CHEMISTRY_CPOSS\MagnaPharm\Coronene | opt | 0 | PBE0/6-31G(d,p) | 0 |  |  | av35 | Pna21 | 4 | 18.9981 | 21.2713 | 3.6333 | 90 | 90 | 90 | LATT -1; SYMM -X , -Y , +Z +1/2; SYMM -X +1/2, +Y +1/2, +Z +1/2; SYMM +X +1/2, -Y +1/2, +Z | 1.3587 | 0.7165 |  | -146.78 | -161.6 | -146.78 | 0 | 0 | 0 | 0 | x parallel to a, y in ab plane, z along c | 0 | 1.000,0.000,0.000 | 0 | GDMA2.2(PBE0/6-31G(d,p)) + FIT |  |  |  |  | 0 | [5 empty] | 0 | 0 | 0 | 0 | 0 | 0 | 0 | 0 | 0 | 0 | 0 | 0 | 0 | 0 | 0 | 0 | 0
CORONE | C24 H12 | 0 | Coronene | Coronene |  | CORONE03, CORONE04 | Molpak, DMACRYS (2.0.8) | Rui Guo | June 2017 | Potticary J, Hall CL, Guo R, Price SL, Hall SR, Cryst Growth Des, 2021, 21(11), 6254-6265 | \CHEMISTRY_CPOSS\MagnaPharm\Coronene | opt | 0 | PBE0/6-31G(d,p) | 0 |  |  | ah79 | P21 | 2 | 4.4233 | 17.8167 | 9.7462 | 90 | 100.201 | 90 | LATT -1; SYMM -X , +Y +1/2, -Z | 1.3195 | 0.6978 |  | -146.69 | -147.59 | -146.69 | 1.5 | -23.93 | 298 | 1 | x parallel to a, y in ab plane, z along c | 3.4037 | 0.000,1.000,0.000 | 0 | GDMA2.2(PBE0/6-31G(d,p)) + FIT |  |  |  |  | 0 | [5 empty] | 0 | 0 | 0 | 0 | 0 | 0 | 0 | 0 | 0 | 0 | 0 | 0 | 0 | 0 | 0 | 0 | 0
CORONE | C24 H12 | 0 | Coronene | Coronene |  | CORONE03, CORONE04 | Molpak, DMACRYS (2.0.8) | Rui Guo | June 2017 | Potticary J, Hall CL, Guo R, Price SL, Hall SR, Cryst Growth Des, 2021, 21(11), 6254-6265 | \CHEMISTRY_CPOSS\MagnaPharm\Coronene | opt | 0 | PBE0/6-31G(d,p) | 0 |  |  | cc144 | Pbc21 | 8 | 3.7722 | 21.4213 | 37.502 | 90 | 90 | 90 | LATT -1; SYMM -X +1/2, -Y , +Z +1/2; SYMM -X +1/2, +Y +1/2, +Z ; SYMM +X , -Y +1/2, +Z +1/2 | 1.3167 | 0.6957 |  | -146.59 | -156.94 | -146.59 | 1.53 | -22.922 | 298 | 1 | x parallel to a, y in ab plane, z along c | 1.2549 | 0.000,0.000,1.000 | 0 | GDMA2.2(PBE0/6-31G(d,p)) + FIT |  |  |  |  | 0 | [5 empty] | 0 | 0 | 0 | 0 | 0 | 0 | 0 | 0 | 0 | 0 | 0 | 0 | 0 | 0 | 0 | 0 | 0
CORONE | C24 H12 | 0 | Coronene | Coronene |  | CORONE03, CORONE04 | Molpak, DMACRYS (2.0.8) | Rui Guo | June 2017 | Potticary J, Hall CL, Guo R, Price SL, Hall SR, Cryst Growth Des, 2021, 21(11), 6254-6265 | \CHEMISTRY_CPOSS\MagnaPharm\Coronene | opt | 0 | PBE0/6-31G(d,p) | 0 |  |  | fa26 | P21 | 4 | 3.9987 | 38.1452 | 10.0357 | 90 | 101.24 | 90 | LATT -1; SYMM -X , +Y +1/2, -Z +1/2 | 1.3287 | 0.7025 |  | -146.48 | -153.54 | -146.48 | 0 | 0 | 0 | 1 | x parallel to a, y in ab plane, z along c | 1.7038 | 0.000,1.000,0.000 | 0 | GDMA2.2(PBE0/6-31G(d,p)) + FIT |  |  |  |  | 0 | [5 empty] | 0 | 0 | 0 | 0 | 0 | 0 | 0 | 0 | 0 | 0 | 0 | 0 | 0 | 0 | 0 | 0 | 0
CORONE | C24 H12 | 0 | Coronene | Coronene |  | CORONE03, CORONE04 | Molpak, DMACRYS (2.0.8) | Rui Guo | June 2017 | Potticary J, Hall CL, Guo R, Price SL, Hall SR, Cryst Growth Des, 2021, 21(11), 6254-6265 | \CHEMISTRY_CPOSS\MagnaPharm\Coronene | opt | 0 | PBE0/6-31G(d,p) | 0 |  |  | dc128 | C2/c | 4 | 21.4133 | 3.9405 | 41.3723 | 90 | 58.53 | 90 | LATT 7; SYMM -X , +Y , -Z +1/2 | 1.34 | 0.7074 |  | -146.47 | -154.63 | -146.47 | 1.49 | -24.124 | 298 | 1 | x parallel to a, y in ab plane, z along c | 0.0583 | 0.573,0.000,0.820 | 0 | GDMA2.2(PBE0/6-31G(d,p)) + FIT |  |  |  |  | 0 | [5 empty] | 0 | 0 | 0 | 0 | 0 | 0 | 0 | 0 | 0 | 0 | 0 | 0 | 0 | 0 | 0 | 0 | 0
CORONE | C24 H12 | 0 | Coronene | Coronene |  | CORONE03, CORONE04 | Molpak, DMACRYS (2.0.8) | Rui Guo | June 2017 | Potticary J, Hall CL, Guo R, Price SL, Hall SR, Cryst Growth Des, 2021, 21(11), 6254-6265 | \CHEMISTRY_CPOSS\MagnaPharm\Coronene | opt | 0 | PBE0/6-31G(d,p) | 0 |  |  | aa56 | P1 | 1 | 11.4165 | 11.0955 | 3.9039 | 77.344 | 59.618 | 61.286 | LATT -1 | 1.3337 | 0.7104 |  | -146.42 | -155.4 | -146.42 | 1.49 | -23.64 | 298 | 1 | x parallel to a, y in ab plane, z along c | 0.8435 | 0.888,-0.131,-0.441 | 0 | GDMA2.2(PBE0/6-31G(d,p)) + FIT |  |  |  |  | 0 | [5 empty] | 0 | 0 | 0 | 0 | 0 | 0 | 0 | 0 | 0 | 0 | 0 | 0 | 0 | 0 | 0 | 0 | 0
CORONE | C24 H12 | 0 | Coronene | Coronene |  | CORONE03, CORONE04 | Molpak, DMACRYS (2.0.8) | Rui Guo | June 2017 | Potticary J, Hall CL, Guo R, Price SL, Hall SR, Cryst Growth Des, 2021, 21(11), 6254-6265 | \CHEMISTRY_CPOSS\MagnaPharm\Coronene | opt | 0 | PBE0/6-31G(d,p) | 0 |  |  | aw77 | Pb11 | 4 | 10.6343 | 37.3169 | 3.7355 | 92.936 | 90 | 90 | LATT -1; SYMM -X +1/2, +Y +1/2, +Z | 1.3475 | 0.711 |  | -146.4 | -158.38 | -146.4 | 0 | 0 | 0 | 1 | x parallel to a, y in ab plane, z along c | 0.5245 | 0.000,1.000,-0.022 | 0 | GDMA2.2(PBE0/6-31G(d,p)) + FIT |  |  |  |  | 0 | [5 empty] | 0 | 0 | 0 | 0 | 0 | 0 | 0 | 0 | 0 | 0 | 0 | 0 | 0 | 0 | 0 | 0 | 0
CORONE | C24 H12 | 0 | Coronene | Coronene |  | CORONE03, CORONE04 | Molpak, DMACRYS (2.0.8) | Rui Guo | June 2017 | Potticary J, Hall CL, Guo R, Price SL, Hall SR, Cryst Growth Des, 2021, 21(11), 6254-6265 | \CHEMISTRY_CPOSS\MagnaPharm\Coronene | opt | 0 | PBE0/6-31G(d,p) | 0 |  |  | dd88 | C2/c | 4 | 18.6272 | 4.4176 | 37.2198 | 90 | 101.19 | 90 | LATT 7; SYMM -X , +Y , -Z +1/2 | 1.328 | 0.6997 |  | -146.17 | -149.78 | -146.17 | 1.5 | -23.683 | 298 | 1 | x parallel to a, y in ab plane, z along c | 3.2901 | 0.977,0.000,-0.215 | 0 | GDMA2.2(PBE0/6-31G(d,p)) + FIT |  |  |  |  | 0 | [5 empty] | 0 | 0 | 0 | 0 | 0 | 0 | 0 | 0 | 0 | 0 | 0 | 0 | 0 | 0 | 0 | 0 | 0
CORONE | C24 H12 | 0 | Coronene | Coronene |  | CORONE03, CORONE04 | Molpak, DMACRYS (2.0.8) | Rui Guo | June 2017 | Potticary J, Hall CL, Guo R, Price SL, Hall SR, Cryst Growth Des, 2021, 21(11), 6254-6265 | \CHEMISTRY_CPOSS\MagnaPharm\Coronene | opt | 0 | PBE0/6-31G(d,p) | 0 |  |  | cb95 | Pbca | 8 | 7.0841 | 20.728 | 20.2208 | 90 | 90 | 90 | LATT 1; SYMM +X +1/2, -Y +1/2, -Z ; SYMM -X , +Y +1/2, -Z +1/2; SYMM -X +1/2, -Y , +Z +1/2 | 1.3438 | 0.7086 |  | -146.13 | -155.62 | -146.13 | 0 | 0 | 0 | 1 | x parallel to a, y in ab plane, z along c | 0.8924 | 0.000,1.000,0.000 | 0 | GDMA2.2(PBE0/6-31G(d,p)) + FIT |  |  |  |  | 0 | [5 empty] | 0 | 0 | 0 | 0 | 0 | 0 | 0 | 0 | 0 | 0 | 0 | 0 | 0 | 0 | 0 | 0 | 0
CORONE | C24 H12 | 0 | Coronene | Coronene |  | CORONE03, CORONE04 | Molpak, DMACRYS (2.0.8) | Rui Guo | June 2017 | Potticary J, Hall CL, Guo R, Price SL, Hall SR, Cryst Growth Des, 2021, 21(11), 6254-6265 | \CHEMISTRY_CPOSS\MagnaPharm\Coronene | opt | 0 | PBE0/6-31G(d,p) | 0 |  |  | de16 | C2/c | 4 | 38.622 | 3.7069 | 43.6302 | 90 | 28.225 | 90 | LATT 7; SYMM -X , +Y , -Z +1/2 | 1.3506 | 0.7141 |  | -146.11 | -159.18 | -146.11 | 0 | 0 | 0 | 0 | x parallel to a, y in ab plane, z along c | 0 | 0.720,0.000,0.694 | 0 | GDMA2.2(PBE0/6-31G(d,p)) + FIT |  |  |  |  | 0 | [5 empty] | 0 | 0 | 0 | 0 | 0 | 0 | 0 | 0 | 0 | 0 | 0 | 0 | 0 | 0 | 0 | 0 | 0
CORONE | C24 H12 | 0 | Coronene | Coronene |  | CORONE03, CORONE04 | Molpak, DMACRYS (2.0.8) | Rui Guo | June 2017 | Potticary J, Hall CL, Guo R, Price SL, Hall SR, Cryst Growth Des, 2021, 21(11), 6254-6265 | \CHEMISTRY_CPOSS\MagnaPharm\Coronene | opt | 0 | PBE0/6-31G(d,p) | 0 |  |  | fa125 | P-1 | 4 | 11.3112 | 13.4232 | 11.2687 | 91.219 | 60.077 | 83.98 | LATT 1 | 1.3578 | 0.7155 |  | -146.02 | -150.76 | -146.02 | 1.58 | -23.026 | 298 | 1 | x parallel to a, y in ab plane, z along c | 0.5609 | 0.988,-0.140,-0.072 | 0 | GDMA2.2(PBE0/6-31G(d,p)) + FIT |  |  |  |  | 0 | [5 empty] | 0 | 0 | 0 | 0 | 0 | 0 | 0 | 0 | 0 | 0 | 0 | 0 | 0 | 0 | 0 | 0 | 0
CORONE | C24 H12 | 0 | Coronene | Coronene |  | CORONE03, CORONE04 | Molpak, DMACRYS (2.0.8) | Rui Guo | June 2017 | Potticary J, Hall CL, Guo R, Price SL, Hall SR, Cryst Growth Des, 2021, 21(11), 6254-6265 | \CHEMISTRY_CPOSS\MagnaPharm\Coronene | opt | 0 | PBE0/6-31G(d,p) | 0 |  |  | da68 | Cc | 2 | 3.9367 | 21.657 | 19.1246 | 90 | 113.001 | 90 | LATT -7; SYMM +X , -Y , +Z +1/2 | 1.3292 | 0.6993 |  | -145.99 | -154.53 | -145.99 | 1.28 | -24.566 | 298 | 1 | x parallel to a, y in ab plane, z along c | 0.8171 | 0.096,0.000,0.995 | 0 | GDMA2.2(PBE0/6-31G(d,p)) + FIT |  |  |  |  | 0 | [5 empty] | 0 | 0 | 0 | 0 | 0 | 0 | 0 | 0 | 0 | 0 | 0 | 0 | 0 | 0 | 0 | 0 | 0
CORONE | C24 H12 | 0 | Coronene | Coronene |  | CORONE03, CORONE04 | Molpak, DMACRYS (2.0.8) | Rui Guo | June 2017 | Potticary J, Hall CL, Guo R, Price SL, Hall SR, Cryst Growth Des, 2021, 21(11), 6254-6265 | \CHEMISTRY_CPOSS\MagnaPharm\Coronene | opt | 0 | PBE0/6-31G(d,p) | 0 |  |  | db102 | C2 | 2 | 21.2348 | 3.782 | 18.4103 | 90 | 91.669 | 90 | LATT -7; SYMM -X , +Y , -Z | 1.3499 | 0.7125 |  | -145.98 | -157.38 | -145.98 | 0 | 0 | 0 | 0 | x parallel to a, y in ab plane, z along c | 0 | 0.100,0.000,0.995 | 0 | GDMA2.2(PBE0/6-31G(d,p)) + FIT |  |  |  |  | 0 | [5 empty] | 0 | 0 | 0 | 0 | 0 | 0 | 0 | 0 | 0 | 0 | 0 | 0 | 0 | 0 | 0 | 0 | 0
CORONE | C24 H12 | 0 | Coronene | Coronene |  | CORONE03, CORONE04 | Molpak, DMACRYS (2.0.8) | Rui Guo | June 2017 | Potticary J, Hall CL, Guo R, Price SL, Hall SR, Cryst Growth Des, 2021, 21(11), 6254-6265 | \CHEMISTRY_CPOSS\MagnaPharm\Coronene | opt | 0 | PBE0/6-31G(d,p) | 0 |  |  | ap88 | P21212 | 4 | 18.4019 | 21.218 | 3.7851 | 90 | 90 | 90 | LATT -1; SYMM +X +1/2, -Y +1/2, -Z ; SYMM -X , +Y +1/2, -Z ; SYMM -X +1/2, -Y , +Z | 1.3499 | 0.7125 |  | -145.97 | -157.34 | -145.97 | 0 | 0 | 0 | 0 | x parallel to a, y in ab plane, z along c | 0 | 1.000,0.000,0.000 | 0 | GDMA2.2(PBE0/6-31G(d,p)) + FIT |  |  |  |  | 0 | [5 empty] | 0 | 0 | 0 | 0 | 0 | 0 | 0 | 0 | 0 | 0 | 0 | 0 | 0 | 0 | 0 | 0 | 0
CORONE | C24 H12 | 0 | Coronene | Coronene |  | CORONE03, CORONE04 | Molpak, DMACRYS (2.0.8) | Rui Guo | June 2017 | Potticary J, Hall CL, Guo R, Price SL, Hall SR, Cryst Growth Des, 2021, 21(11), 6254-6265 | \CHEMISTRY_CPOSS\MagnaPharm\Coronene | opt | 0 | PBE0/6-31G(d,p) | 0 |  |  | ap3 | P21212 | 4 | 21.2179 | 18.4017 | 3.7852 | 90 | 90 | 90 | LATT -1; SYMM +X +1/2, -Y +1/2, -Z ; SYMM -X , +Y +1/2, -Z ; SYMM -X +1/2, -Y , +Z | 1.3499 | 0.7106 |  | -145.97 | -157.34 | -145.97 | 0 | 0 | 0 | 0 | x parallel to a, y in ab plane, z along c | 0 | 0.000,1.000,0.000 | 0 | GDMA2.2(PBE0/6-31G(d,p)) + FIT |  |  |  |  | 0 | [5 empty] | 0 | 0 | 0 | 0 | 0 | 0 | 0 | 0 | 0 | 0 | 0 | 0 | 0 | 0 | 0 | 0 | 0
CORONE | C24 H12 | 0 | Coronene | Coronene |  | CORONE03, CORONE04 | Molpak, DMACRYS (2.0.8) | Rui Guo | June 2017 | Potticary J, Hall CL, Guo R, Price SL, Hall SR, Cryst Growth Des, 2021, 21(11), 6254-6265 | \CHEMISTRY_CPOSS\MagnaPharm\Coronene | opt | 0 | PBE0/6-31G(d,p) | 0 |  |  | ap32 | P21212 | 4 | 21.2178 | 18.4017 | 3.7852 | 90 | 90 | 90 | LATT -1; SYMM +X +1/2, -Y +1/2, -Z ; SYMM -X , +Y +1/2, -Z ; SYMM -X +1/2, -Y , +Z | 1.3499 | 0.7106 |  | -145.97 | -157.34 | -145.97 | 0 | 0 | 0 | 0 | x parallel to a, y in ab plane, z along c | 0 | 0.000,1.000,0.000 | 0 | GDMA2.2(PBE0/6-31G(d,p)) + FIT |  |  |  |  | 0 | [5 empty] | 0 | 0 | 0 | 0 | 0 | 0 | 0 | 0 | 0 | 0 | 0 | 0 | 0 | 0 | 0 | 0 | 0
CORONE | C24 H12 | 0 | Coronene | Coronene |  | CORONE03, CORONE04 | Molpak, DMACRYS (2.0.8) | Rui Guo | June 2017 | Potticary J, Hall CL, Guo R, Price SL, Hall SR, Cryst Growth Des, 2021, 21(11), 6254-6265 | \CHEMISTRY_CPOSS\MagnaPharm\Coronene | opt | 0 | PBE0/6-31G(d,p) | 0 |  |  | bg51 | Pa | 4 | 37.7095 | 8.9401 | 4.4283 | 90 | 89.463 | 90 | LATT -1; SYMM +X +1/2, -Y +1/2, +Z | 1.3364 | 0.7031 |  | -145.94 | -147.21 | -145.94 | 0 | 0 | 0 | 1 | x parallel to a, y in ab plane, z along c | 0.9372 | 0.935,0.000,-0.356 | 0 | GDMA2.2(PBE0/6-31G(d,p)) + FIT |  |  |  |  | 0 | [5 empty] | 0 | 0 | 0 | 0 | 0 | 0 | 0 | 0 | 0 | 0 | 0 | 0 | 0 | 0 | 0 | 0 | 0
CORONE | C24 H12 | 0 | Coronene | Coronene |  | CORONE03, CORONE04 | Molpak, DMACRYS (2.0.8) | Rui Guo | June 2017 | Potticary J, Hall CL, Guo R, Price SL, Hall SR, Cryst Growth Des, 2021, 21(11), 6254-6265 | \CHEMISTRY_CPOSS\MagnaPharm\Coronene | opt | 0 | PBE0/6-31G(d,p) | 0 |  |  | fa86 | P21 | 4 | 11.3188 | 13.3865 | 11.1459 | 90 | 60.797 | 90 | LATT -1; SYMM -X , +Y +1/2, -Z +1/2 | 1.3533 | 0.7126 |  | -145.85 | -149.87 | -145.85 | 1.58 | -23.153 | 298 | 1 | x parallel to a, y in ab plane, z along c | 0.3952 | 0.618,0.000,0.786 | 0 | GDMA2.2(PBE0/6-31G(d,p)) + FIT |  |  |  |  | 0 | [5 empty] | 0 | 0 | 0 | 0 | 0 | 0 | 0 | 0 | 0 | 0 | 0 | 0 | 0 | 0 | 0 | 0 | 0
CORONE | C24 H12 | 0 | Coronene | Coronene |  | CORONE03, CORONE04 | Molpak, DMACRYS (2.0.8) | Rui Guo | June 2017 | Potticary J, Hall CL, Guo R, Price SL, Hall SR, Cryst Growth Des, 2021, 21(11), 6254-6265 | \CHEMISTRY_CPOSS\MagnaPharm\Coronene | opt | 0 | PBE0/6-31G(d,p) | 0 |  |  | ay90 | Pca21 | 4 | 21.3025 | 3.6412 | 18.7052 | 90 | 90 | 90 | LATT -1; SYMM -X , -Y , +Z +1/2; SYMM -X +1/2, +Y , +Z +1/2; SYMM +X +1/2, -Y , +Z | 1.375 | 0.7266 |  | -145.71 | -160.98 | -145.71 | 0 | 0 | 0 | 0 | x parallel to a, y in ab plane, z along c | 0 | 0.000,0.000,1.000 | 0 | GDMA2.2(PBE0/6-31G(d,p)) + FIT |  |  |  |  | 0 | [5 empty] | 0 | 0 | 0 | 0 | 0 | 0 | 0 | 0 | 0 | 0 | 0 | 0 | 0 | 0 | 0 | 0 | 0
CORONE | C24 H12 | 0 | Coronene | Coronene |  | CORONE03, CORONE04 | Molpak, DMACRYS (2.0.8) | Rui Guo | June 2017 | Potticary J, Hall CL, Guo R, Price SL, Hall SR, Cryst Growth Des, 2021, 21(11), 6254-6265 | \CHEMISTRY_CPOSS\MagnaPharm\Coronene | opt | 0 | PBE0/6-31G(d,p) | 0 |  |  | fc137 | P21/c | 4 | 10.5938 | 3.7413 | 37.456 | 90 | 91.971 | 90 | LATT 1; SYMM -X , +Y +1/2, -Z +1/2 | 1.3446 | 0.7113 |  | -145.69 | -157.64 | -145.69 | 1.43 | -25.357 | 298 | 1 | x parallel to a, y in ab plane, z along c | 0.8784 | -0.589,0.000,0.808 | 0 | GDMA2.2(PBE0/6-31G(d,p)) + FIT |  |  |  |  | 0 | [5 empty] | 0 | 0 | 0 | 0 | 0 | 0 | 0 | 0 | 0 | 0 | 0 | 0 | 0 | 0 | 0 | 0 | 0
CORONE | C24 H12 | 0 | Coronene | Coronene |  | CORONE03, CORONE04 | Molpak, DMACRYS (2.0.8) | Rui Guo | June 2017 | Potticary J, Hall CL, Guo R, Price SL, Hall SR, Cryst Growth Des, 2021, 21(11), 6254-6265 | \CHEMISTRY_CPOSS\MagnaPharm\Coronene | opt | 0 | PBE0/6-31G(d,p) | 0 |  |  | cc57 | Pbc21 | 8 | 3.7376 | 21.504 | 37.7459 | 90 | 90 | 90 | LATT -1; SYMM -X +1/2, -Y , +Z +1/2; SYMM -X +1/2, +Y +1/2, +Z ; SYMM +X , -Y +1/2, +Z +1/2 | 1.3152 | 0.6952 |  | -145.65 | -157.25 | -145.65 | 1.57 | -22.773 | 298 | 1 | x parallel to a, y in ab plane, z along c | 0.5582 | 0.000,0.000,1.000 | 0 | GDMA2.2(PBE0/6-31G(d,p)) + FIT |  |  |  |  | 0 | [5 empty] | 0 | 0 | 0 | 0 | 0 | 0 | 0 | 0 | 0 | 0 | 0 | 0 | 0 | 0 | 0 | 0 | 0
CORONE | C24 H12 | 0 | Coronene | Coronene |  | CORONE03, CORONE04 | Molpak, DMACRYS (2.0.8) | Rui Guo | June 2017 | Potticary J, Hall CL, Guo R, Price SL, Hall SR, Cryst Growth Des, 2021, 21(11), 6254-6265 | \CHEMISTRY_CPOSS\MagnaPharm\Coronene | opt | 0 | PBE0/6-31G(d,p) | 0 |  |  | aw119 | Pa | 4 | 18.7115 | 18.0405 | 4.4392 | 90 | 96.309 | 90 | LATT -1; SYMM +X +1/2, -Y +1/2, +Z | 1.3394 | 0.7042 |  | -145.6 | -148.02 | -145.6 | 1.58 | -22.73 | 298 | 1 | x parallel to a, y in ab plane, z along c | 2.0934 | 0.000,1.000,0.000 | 0 | GDMA2.2(PBE0/6-31G(d,p)) + FIT |  |  |  |  | 0 | [5 empty] | 0 | 0 | 0 | 0 | 0 | 0 | 0 | 0 | 0 | 0 | 0 | 0 | 0 | 0 | 0 | 0 | 0
CORONE | C24 H12 | 0 | Coronene | Coronene |  | CORONE03, CORONE04 | Molpak, DMACRYS (2.0.8) | Rui Guo | June 2017 | Potticary J, Hall CL, Guo R, Price SL, Hall SR, Cryst Growth Des, 2021, 21(11), 6254-6265 | \CHEMISTRY_CPOSS\MagnaPharm\Coronene | opt | 0 | PBE0/6-31G(d,p) | 0 |  |  | db27 | C2 | 2 | 21.3501 | 3.725 | 18.4402 | 90 | 91.267 | 90 | LATT -7; SYMM -X , +Y , -Z | 1.3607 | 0.7183 |  | -145.56 | -158.78 | -145.56 | 0 | 0 | 0 | 0 | x parallel to a, y in ab plane, z along c | 0 | 0.045,0.000,0.999 | 0 | GDMA2.2(PBE0/6-31G(d,p)) + FIT |  |  |  |  | 0 | [5 empty] | 0 | 0 | 0 | 0 | 0 | 0 | 0 | 0 | 0 | 0 | 0 | 0 | 0 | 0 | 0 | 0 | 0
CORONE | C24 H12 | 0 | Coronene | Coronene |  | CORONE03, CORONE04 | Molpak, DMACRYS (2.0.8) | Rui Guo | June 2017 | Potticary J, Hall CL, Guo R, Price SL, Hall SR, Cryst Growth Des, 2021, 21(11), 6254-6265 | \CHEMISTRY_CPOSS\MagnaPharm\Coronene | opt | 0 | PBE0/6-31G(d,p) | 0 |  |  | fa138 | P21/c | 4 | 9.6866 | 36.6032 | 4.4472 | 90 | 79.302 | 90 | LATT 1; SYMM -X , +Y +1/2, -Z +1/2 | 1.2876 | 0.6809 |  | -145.55 | -146.74 | -145.55 | 1.54 | -23.221 | 298 | 1 | x parallel to a, y in ab plane, z along c | 2.5003 | 0.091,0.000,0.996 | 0 | GDMA2.2(PBE0/6-31G(d,p)) + FIT |  |  |  |  | 0 | [5 empty] | 0 | 0 | 0 | 0 | 0 | 0 | 0 | 0 | 0 | 0 | 0 | 0 | 0 | 0 | 0 | 0 | 0
CORONE | C24 H12 | 0 | Coronene | Coronene |  | CORONE03, CORONE04 | Molpak, DMACRYS (2.0.8) | Rui Guo | June 2017 | Potticary J, Hall CL, Guo R, Price SL, Hall SR, Cryst Growth Des, 2021, 21(11), 6254-6265 | \CHEMISTRY_CPOSS\MagnaPharm\Coronene | opt | 0 | PBE0/6-31G(d,p) | 0 |  |  | au8 | Pna21 | 4 | 19.6682 | 4.4329 | 17.1715 | 90 | 90 | 90 | LATT -1; SYMM -X , -Y , +Z +1/2; SYMM -X +1/2, +Y +1/2, +Z +1/2; SYMM +X +1/2, -Y +1/2, +Z | 1.3326 | 0.7035 |  | -145.55 | -147.42 | -145.55 | 1.51 | -23.494 | 298 | 1 | x parallel to a, y in ab plane, z along c | 2.4541 | 0.000,0.000,1.000 | 0 | GDMA2.2(PBE0/6-31G(d,p)) + FIT |  |  |  |  | 0 | [5 empty] | 0 | 0 | 0 | 0 | 0 | 0 | 0 | 0 | 0 | 0 | 0 | 0 | 0 | 0 | 0 | 0 | 0
CORONE | C24 H12 | 0 | Coronene | Coronene |  | CORONE03, CORONE04 | Molpak, DMACRYS (2.0.8) | Rui Guo | June 2017 | Potticary J, Hall CL, Guo R, Price SL, Hall SR, Cryst Growth Des, 2021, 21(11), 6254-6265 | \CHEMISTRY_CPOSS\MagnaPharm\Coronene | opt | 0 | PBE0/6-31G(d,p) | 0 |  |  | fa47 | P21 | 4 | 3.872 | 39.0621 | 10.0925 | 90 | 99.814 | 90 | LATT -1; SYMM -X , +Y +1/2, -Z +1/2 | 1.3263 | 0.7008 |  | -145.5 | -154.72 | -145.5 | 0 | 0 | 0 | 1 | x parallel to a, y in ab plane, z along c | 1.1131 | 0.246,0.000,0.969 | 0 | GDMA2.2(PBE0/6-31G(d,p)) + FIT |  |  |  |  | 0 | [5 empty] | 0 | 0 | 0 | 0 | 0 | 0 | 0 | 0 | 0 | 0 | 0 | 0 | 0 | 0 | 0 | 0 | 0
CORONE | C24 H12 | 0 | Coronene | Coronene |  | CORONE03, CORONE04 | Molpak, DMACRYS (2.0.8) | Rui Guo | June 2017 | Potticary J, Hall CL, Guo R, Price SL, Hall SR, Cryst Growth Des, 2021, 21(11), 6254-6265 | \CHEMISTRY_CPOSS\MagnaPharm\Coronene | opt | 0 | PBE0/6-31G(d,p) | 0 |  |  | de131 | C2/c | 4 | 38.2796 | 3.7071 | 43.7091 | 90 | 28.589 | 90 | LATT 7; SYMM -X , +Y , -Z +1/2 | 1.3443 | 0.7101 |  | -145.44 | -158.38 | -145.44 | 1.39 | -24.689 | 298 | 1 | x parallel to a, y in ab plane, z along c | 0.2033 | 0.981,0.000,0.195 | 0 | GDMA2.2(PBE0/6-31G(d,p)) + FIT |  |  |  |  | 0 | [5 empty] | 0 | 0 | 0 | 0 | 0 | 0 | 0 | 0 | 0 | 0 | 0 | 0 | 0 | 0 | 0 | 0 | 0
CORONE | C24 H12 | 0 | Coronene | Coronene |  | CORONE03, CORONE04 | Molpak, DMACRYS (2.0.8) | Rui Guo | June 2017 | Potticary J, Hall CL, Guo R, Price SL, Hall SR, Cryst Growth Des, 2021, 21(11), 6254-6265 | \CHEMISTRY_CPOSS\MagnaPharm\Coronene | opt | 0 | PBE0/6-31G(d,p) | 0 |  |  | fb6 | P21 | 4 | 11.4099 | 13.1961 | 11.4718 | 90 | 60.794 | 90 | LATT -1; SYMM -X , +Y +1/2, -Z | 1.3232 | 0.6976 |  | -145.31 | -148.18 | -145.31 | 1.48 | -24.091 | 298 | 1 | x parallel to a, y in ab plane, z along c | 0.3143 | 0.254,0.000,0.967 | 0 | GDMA2.2(PBE0/6-31G(d,p)) + FIT |  |  |  |  | 0 | [5 empty] | 0 | 0 | 0 | 0 | 0 | 0 | 0 | 0 | 0 | 0 | 0 | 0 | 0 | 0 | 0 | 0 | 0
CORONE | C24 H12 | 0 | Coronene | Coronene |  | CORONE03, CORONE04 | Molpak, DMACRYS (2.0.8) | Rui Guo | June 2017 | Potticary J, Hall CL, Guo R, Price SL, Hall SR, Cryst Growth Des, 2021, 21(11), 6254-6265 | \CHEMISTRY_CPOSS\MagnaPharm\Coronene | opt | 0 | PBE0/6-31G(d,p) | 0 |  |  | aj128 | P2/c | 4 | 18.883 | 4.1821 | 19.1604 | 90 | 97.57 | 90 | LATT 1; SYMM -X , +Y , -Z +1/2 | 1.3301 | 0.7023 |  | -145.3 | -151.65 | -145.3 | 1.48 | -23.901 | 298 | 1 | x parallel to a, y in ab plane, z along c | 0.7159 | -0.199,0.000,0.980 | 0 | GDMA2.2(PBE0/6-31G(d,p)) + FIT |  |  |  |  | 0 | [5 empty] | 0 | 0 | 0 | 0 | 0 | 0 | 0 | 0 | 0 | 0 | 0 | 0 | 0 | 0 | 0 | 0 | 0
CORONE | C24 H12 | 0 | Coronene | Coronene |  | CORONE03, CORONE04 | Molpak, DMACRYS (2.0.8) | Rui Guo | June 2017 | Potticary J, Hall CL, Guo R, Price SL, Hall SR, Cryst Growth Des, 2021, 21(11), 6254-6265 | \CHEMISTRY_CPOSS\MagnaPharm\Coronene | opt | 0 | PBE0/6-31G(d,p) | 0 |  |  | fc149 | P21/c | 4 | 8.9705 | 4.4028 | 38.0275 | 90 | 93.415 | 90 | LATT 1; SYMM -X , +Y +1/2, -Z +1/2 | 1.3307 | 0.7027 |  | -145.28 | -146.85 | -145.28 | 0 | 0 | 0 | 1 | x parallel to a, y in ab plane, z along c | 0.7784 | -0.069,0.000,0.998 | 0 | GDMA2.2(PBE0/6-31G(d,p)) + FIT |  |  |  |  | 0 | [5 empty] | 0 | 0 | 0 | 0 | 0 | 0 | 0 | 0 | 0 | 0 | 0 | 0 | 0 | 0 | 0 | 0 | 0
CORONE | C24 H12 | 0 | Coronene | Coronene |  | CORONE03, CORONE04 | Molpak, DMACRYS (2.0.8) | Rui Guo | June 2017 | Potticary J, Hall CL, Guo R, Price SL, Hall SR, Cryst Growth Des, 2021, 21(11), 6254-6265 | \CHEMISTRY_CPOSS\MagnaPharm\Coronene | opt | 0 | PBE0/6-31G(d,p) | 0 |  |  | bf71 | Pna21 | 4 | 10.6129 | 37.3918 | 3.7502 | 90 | 90 | 90 | LATT -1; SYMM -X , -Y , +Z +1/2; SYMM +X +1/2, -Y +1/2, +Z ; SYMM -X +1/2, +Y +1/2, +Z +1/2 | 1.3405 | 0.7091 |  | -145.26 | -157.32 | -145.26 | 0 | 0 | 0 | 0 | x parallel to a, y in ab plane, z along c | 0 | 0.000,0.000,1.000 | 0 | GDMA2.2(PBE0/6-31G(d,p)) + FIT |  |  |  |  | 0 | [5 empty] | 0 | 0 | 0 | 0 | 0 | 0 | 0 | 0 | 0 | 0 | 0 | 0 | 0 | 0 | 0 | 0 | 0
CORONE | C24 H12 | 0 | Coronene | Coronene |  | CORONE03, CORONE04 | Molpak, DMACRYS (2.0.8) | Rui Guo | June 2017 | Potticary J, Hall CL, Guo R, Price SL, Hall SR, Cryst Growth Des, 2021, 21(11), 6254-6265 | \CHEMISTRY_CPOSS\MagnaPharm\Coronene | opt | 0 | PBE0/6-31G(d,p) | 0 |  |  | az38 | P212121 | 4 | 37.269 | 9.067 | 4.4178 | 90 | 90 | 90 | LATT -1; SYMM +X +1/2, -Y +1/2, -Z ; SYMM -X , +Y +1/2, -Z +1/2; SYMM -X +1/2, -Y , +Z +1/2 | 1.3364 | 0.7068 |  | -145.23 | -147.95 | -145.23 | 1.53 | -23.215 | 298 | 1 | x parallel to a, y in ab plane, z along c | 2.062 | 0.000,1.000,0.000 | 0 | GDMA2.2(PBE0/6-31G(d,p)) + FIT |  |  |  |  | 0 | [5 empty] | 0 | 0 | 0 | 0 | 0 | 0 | 0 | 0 | 0 | 0 | 0 | 0 | 0 | 0 | 0 | 0 | 0
CORONE | C24 H12 | 0 | Coronene | Coronene |  | CORONE03, CORONE04 | Molpak, DMACRYS (2.0.8) | Rui Guo | June 2017 | Potticary J, Hall CL, Guo R, Price SL, Hall SR, Cryst Growth Des, 2021, 21(11), 6254-6265 | \CHEMISTRY_CPOSS\MagnaPharm\Coronene | opt | 0 | PBE0/6-31G(d,p) | 0 |  |  | dd136 | C2/c | 4 | 22.3986 | 3.8962 | 34.3513 | 90 | 87.82 | 90 | LATT 7; SYMM -X , +Y , -Z +1/2 | 1.3319 | 0.7033 |  | -145.2 | -154.61 | -145.2 | 0 | 0 | 0 | 1 | x parallel to a, y in ab plane, z along c | 0.4366 | -0.628,0.000,0.778 | 0 | GDMA2.2(PBE0/6-31G(d,p)) + FIT |  |  |  |  | 0 | [5 empty] | 0 | 0 | 0 | 0 | 0 | 0 | 0 | 0 | 0 | 0 | 0 | 0 | 0 | 0 | 0 | 0 | 0
CORONE | C24 H12 | 0 | Coronene | Coronene |  | CORONE03, CORONE04 | Molpak, DMACRYS (2.0.8) | Rui Guo | June 2017 | Potticary J, Hall CL, Guo R, Price SL, Hall SR, Cryst Growth Des, 2021, 21(11), 6254-6265 | \CHEMISTRY_CPOSS\MagnaPharm\Coronene | opt | 0 | PBE0/6-31G(d,p) | 0 |  |  | dc54 | C2/c | 4 | 21.8029 | 3.8543 | 35.7822 | 90 | 84.505 | 90 | LATT 7; SYMM -X , +Y , -Z +1/2 | 1.333 | 0.7034 |  | -145.1 | -155.18 | -145.1 | 1.44 | -24.594 | 298 | 1 | x parallel to a, y in ab plane, z along c | 0.2382 | 0.256,0.000,0.967 | 0 | GDMA2.2(PBE0/6-31G(d,p)) + FIT |  |  |  |  | 0 | [5 empty] | 0 | 0 | 0 | 0 | 0 | 0 | 0 | 0 | 0 | 0 | 0 | 0 | 0 | 0 | 0 | 0 | 0
CORONE | C24 H12 | 0 | Coronene | Coronene |  | CORONE03, CORONE04 | Molpak, DMACRYS (2.0.8) | Rui Guo | June 2017 | Potticary J, Hall CL, Guo R, Price SL, Hall SR, Cryst Growth Des, 2021, 21(11), 6254-6265 | \CHEMISTRY_CPOSS\MagnaPharm\Coronene | opt | 0 | PBE0/6-31G(d,p) | 0 |  |  | da44 | Cc | 2 | 11.036 | 19.9508 | 11.7842 | 90 | 144.834 | 90 | LATT -7; SYMM +X , -Y , +Z +1/2 | 1.335 | 0.7045 |  | -145.08 | -155.71 | -145.08 | 1.56 | -23.318 | 298 | 1 | x parallel to a, y in ab plane, z along c | 0.4568 | 0.504,0.000,0.864 | 0 | GDMA2.2(PBE0/6-31G(d,p)) + FIT |  |  |  |  | 0 | [5 empty] | 0 | 0 | 0 | 0 | 0 | 0 | 0 | 0 | 0 | 0 | 0 | 0 | 0 | 0 | 0 | 0 | 0
CORONE | C24 H12 | 0 | Coronene | Coronene |  | CORONE03, CORONE04 | Molpak, DMACRYS (2.0.8) | Rui Guo | June 2017 | Potticary J, Hall CL, Guo R, Price SL, Hall SR, Cryst Growth Des, 2021, 21(11), 6254-6265 | \CHEMISTRY_CPOSS\MagnaPharm\Coronene | opt | 0 | PBE0/6-31G(d,p) | 0 |  |  | ar16 | Pn11 | 4 | 19.9508 | 6.9307 | 11.0361 | 101.681 | 90 | 90 | LATT -1; SYMM -X +1/2, +Y +1/2, +Z +1/2 | 1.335 | 0.7013 |  | -145.06 | -155.7 | -145.06 | 1.52 | -24.324 | 298 | 1 | x parallel to a, y in ab plane, z along c | 0.4639 | 0.000,-0.085,0.996 | 0 | GDMA2.2(PBE0/6-31G(d,p)) + FIT |  |  |  |  | 0 | [5 empty] | 0 | 0 | 0 | 0 | 0 | 0 | 0 | 0 | 0 | 0 | 0 | 0 | 0 | 0 | 0 | 0 | 0
CORONE | C24 H12 | 0 | Coronene | Coronene |  | CORONE03, CORONE04 | Molpak, DMACRYS (2.0.8) | Rui Guo | June 2017 | Potticary J, Hall CL, Guo R, Price SL, Hall SR, Cryst Growth Des, 2021, 21(11), 6254-6265 | \CHEMISTRY_CPOSS\MagnaPharm\Coronene | opt | 0 | PBE0/6-31G(d,p) | 0 |  |  | dd70 | C2/c | 4 | 21.6935 | 3.8666 | 36.0503 | 90 | 84.705 | 90 | LATT 7; SYMM -X , +Y , -Z +1/2 | 1.3251 | 0.6994 |  | -145 | -154.33 | -145 | 1.43 | -24.477 | 298 | 1 | x parallel to a, y in ab plane, z along c | 0.8352 | 0.119,0.000,0.993 | 0 | GDMA2.2(PBE0/6-31G(d,p)) + FIT |  |  |  |  | 0 | [5 empty] | 0 | 0 | 0 | 0 | 0 | 0 | 0 | 0 | 0 | 0 | 0 | 0 | 0 | 0 | 0 | 0 | 0
CORONE | C24 H12 | 0 | Coronene | Coronene |  | CORONE03, CORONE04 | Molpak, DMACRYS (2.0.8) | Rui Guo | June 2017 | Potticary J, Hall CL, Guo R, Price SL, Hall SR, Cryst Growth Des, 2021, 21(11), 6254-6265 | \CHEMISTRY_CPOSS\MagnaPharm\Coronene | opt | 0 | PBE0/6-31G(d,p) | 0 |  |  | fa89 | P21 | 4 | 3.8696 | 35.9299 | 10.9594 | 90 | 81.316 | 90 | LATT -1; SYMM -X , +Y +1/2, -Z +1/2 | 1.3244 | 0.6989 |  | -144.95 | -154.23 | -144.95 | 1.43 | -24.67 | 298 | 1 | x parallel to a, y in ab plane, z along c | 1.3922 | 0.000,1.000,0.000 | 0 | GDMA2.2(PBE0/6-31G(d,p)) + FIT |  |  |  |  | 0 | [5 empty] | 0 | 0 | 0 | 0 | 0 | 0 | 0 | 0 | 0 | 0 | 0 | 0 | 0 | 0 | 0 | 0 | 0
CORONE | C24 H12 | 0 | Coronene | Coronene |  | CORONE03, CORONE04 | Molpak, DMACRYS (2.0.8) | Rui Guo | June 2017 | Potticary J, Hall CL, Guo R, Price SL, Hall SR, Cryst Growth Des, 2021, 21(11), 6254-6265 | \CHEMISTRY_CPOSS\MagnaPharm\Coronene | opt | 0 | PBE0/6-31G(d,p) | 0 |  |  | af45 | P21 | 2 | 9.1208 | 4.3921 | 18.6638 | 90 | 91.2 | 90 | LATT -1; SYMM -X , +Y +1/2, -Z | 1.3345 | 0.7044 |  | -144.89 | -148.07 | -144.89 | 1.55 | -22.927 | 298 | 1 | x parallel to a, y in ab plane, z along c | 1.995 | 0.961,0.000,0.275 | 0 | GDMA2.2(PBE0/6-31G(d,p)) + FIT |  |  |  |  | 0 | [5 empty] | 0 | 0 | 0 | 0 | 0 | 0 | 0 | 0 | 0 | 0 | 0 | 0 | 0 | 0 | 0 | 0 | 0
CORONE | C24 H12 | 0 | Coronene | Coronene |  | CORONE03, CORONE04 | Molpak, DMACRYS (2.0.8) | Rui Guo | June 2017 | Potticary J, Hall CL, Guo R, Price SL, Hall SR, Cryst Growth Des, 2021, 21(11), 6254-6265 | \CHEMISTRY_CPOSS\MagnaPharm\Coronene | opt | 0 | PBE0/6-31G(d,p) | 0 |  |  | ay108 | P1121 | 4 | 37.5048 | 4.4058 | 9.0879 | 90 | 90 | 89.28 | LATT -1; SYMM -X , -Y , +Z +1/2 | 1.3286 | 0.6967 |  | -144.88 | -147.03 | -144.88 | 0 | 0 | 0 | 0 | x parallel to a, y in ab plane, z along c | 0 | 0.949,0.314,0.000 | 0 | GDMA2.2(PBE0/6-31G(d,p)) + FIT |  |  |  |  | 0 | [5 empty] | 0 | 0 | 0 | 0 | 0 | 0 | 0 | 0 | 0 | 0 | 0 | 0 | 0 | 0 | 0 | 0 | 0
CORONE | C24 H12 | 0 | Coronene | Coronene |  | CORONE03, CORONE04 | Molpak, DMACRYS (2.0.8) | Rui Guo | June 2017 | Potticary J, Hall CL, Guo R, Price SL, Hall SR, Cryst Growth Des, 2021, 21(11), 6254-6265 | \CHEMISTRY_CPOSS\MagnaPharm\Coronene | opt | 0 | PBE0/6-31G(d,p) | 0 |  |  | ay105 | P1121 | 4 | 37.5048 | 4.4059 | 9.0877 | 90 | 90 | 90.72 | LATT -1; SYMM -X , -Y , +Z +1/2 | 1.3286 | 0.6967 |  | -144.88 | -147.02 | -144.88 | 0 | 0 | 0 | 0 | x parallel to a, y in ab plane, z along c | 0 | 0.949,-0.314,0.000 | 0 | GDMA2.2(PBE0/6-31G(d,p)) + FIT |  |  |  |  | 0 | [5 empty] | 0 | 0 | 0 | 0 | 0 | 0 | 0 | 0 | 0 | 0 | 0 | 0 | 0 | 0 | 0 | 0 | 0
CORONE | C24 H12 | 0 | Coronene | Coronene |  | CORONE03, CORONE04 | Molpak, DMACRYS (2.0.8) | Rui Guo | June 2017 | Potticary J, Hall CL, Guo R, Price SL, Hall SR, Cryst Growth Des, 2021, 21(11), 6254-6265 | \CHEMISTRY_CPOSS\MagnaPharm\Coronene | opt | 0 | PBE0/6-31G(d,p) | 0 |  |  | db120 | C2 | 2 | 21.4583 | 3.8207 | 18.1927 | 90 | 91.094 | 90 | LATT -7; SYMM -X , +Y , -Z | 1.3378 | 0.7056 |  | -144.87 | -155.44 | -144.87 | 1.48 | -24.346 | 298 | 0 | x parallel to a, y in ab plane, z along c | 0 | -0.053,0.000,0.999 | 0 | GDMA2.2(PBE0/6-31G(d,p)) + FIT |  |  |  |  | 0 | [5 empty] | 0 | 0 | 0 | 0 | 0 | 0 | 0 | 0 | 0 | 0 | 0 | 0 | 0 | 0 | 0 | 0 | 0
CORONE | C24 H12 | 0 | Coronene | Coronene |  | CORONE03, CORONE04 | Molpak, DMACRYS (2.0.8) | Rui Guo | June 2017 | Potticary J, Hall CL, Guo R, Price SL, Hall SR, Cryst Growth Des, 2021, 21(11), 6254-6265 | \CHEMISTRY_CPOSS\MagnaPharm\Coronene | opt | 0 | PBE0/6-31G(d,p) | 0 |  |  | bj111 | P1121 | 4 | 38.413 | 10.6166 | 3.7565 | 90 | 90 | 85.11 | LATT -1; SYMM -X , -Y , +Z +1/2 | 1.307 | 0.6895 |  | -144.81 | -155.52 | -144.81 | 0 | 0 | 0 | 1 | x parallel to a, y in ab plane, z along c | 0.5736 | 0.995,0.102,0.000 | 0 | GDMA2.2(PBE0/6-31G(d,p)) + FIT |  |  |  |  | 0 | [5 empty] | 0 | 0 | 0 | 0 | 0 | 0 | 0 | 0 | 0 | 0 | 0 | 0 | 0 | 0 | 0 | 0 | 0
CORONE | C24 H12 | 0 | Coronene | Coronene |  | CORONE03, CORONE04 | Molpak, DMACRYS (2.0.8) | Rui Guo | June 2017 | Potticary J, Hall CL, Guo R, Price SL, Hall SR, Cryst Growth Des, 2021, 21(11), 6254-6265 | \CHEMISTRY_CPOSS\MagnaPharm\Coronene | opt | 0 | PBE0/6-31G(d,p) | 0 |  |  | bh88 | Pa | 4 | 38.2467 | 10.6211 | 3.7565 | 90 | 91.205 | 90 | LATT -1; SYMM +X +1/2, -Y , +Z | 1.3076 | 0.6911 |  | -144.81 | -155.54 | -144.81 | 0 | 0 | 0 | 1 | x parallel to a, y in ab plane, z along c | 0.5211 | 0.967,0.000,-0.256 | 0 | GDMA2.2(PBE0/6-31G(d,p)) + FIT |  |  |  |  | 0 | [5 empty] | 0 | 0 | 0 | 0 | 0 | 0 | 0 | 0 | 0 | 0 | 0 | 0 | 0 | 0 | 0 | 0 | 0
CORONE | C24 H12 | 0 | Coronene | Coronene |  | CORONE03, CORONE04 | Molpak, DMACRYS (2.0.8) | Rui Guo | June 2017 | Potticary J, Hall CL, Guo R, Price SL, Hall SR, Cryst Growth Des, 2021, 21(11), 6254-6265 | \CHEMISTRY_CPOSS\MagnaPharm\Coronene | opt | 0 | PBE0/6-31G(d,p) | 0 |  |  | ad26 | P1 | 2 | 3.8409 | 19.5637 | 10.1702 | 89.997 | 81.142 | 89.988 | LATT -1 | 1.321 | 0.697 |  | -144.73 | -154.29 | -144.73 | 0 | 0 | 0 | 1 | x parallel to a, y in ab plane, z along c | 1.5007 | -0.280,-0.039,0.959 | 0 | GDMA2.2(PBE0/6-31G(d,p)) + FIT |  |  |  |  | 0 | [5 empty] | 0 | 0 | 0 | 0 | 0 | 0 | 0 | 0 | 0 | 0 | 0 | 0 | 0 | 0 | 0 | 0 | 0
CORONE | C24 H12 | 0 | Coronene | Coronene |  | CORONE03, CORONE04 | Molpak, DMACRYS (2.0.8) | Rui Guo | June 2017 | Potticary J, Hall CL, Guo R, Price SL, Hall SR, Cryst Growth Des, 2021, 21(11), 6254-6265 | \CHEMISTRY_CPOSS\MagnaPharm\Coronene | opt | 0 | PBE0/6-31G(d,p) | 0 |  |  | dd103 | C2/c | 4 | 21.6379 | 3.9 | 35.8049 | 90 | 90.519 | 90 | LATT 7; SYMM -X , +Y , -Z +1/2 | 1.3206 | 0.6966 |  | -144.7 | -153.45 | -144.7 | 1.43 | -24.843 | 298 | 1 | x parallel to a, y in ab plane, z along c | 0.7974 | -0.020,0.000,1.000 | 0 | GDMA2.2(PBE0/6-31G(d,p)) + FIT |  |  |  |  | 0 | [5 empty] | 0 | 0 | 0 | 0 | 0 | 0 | 0 | 0 | 0 | 0 | 0 | 0 | 0 | 0 | 0 | 0 | 0
CORONE | C24 H12 | 0 | Coronene | Coronene |  | CORONE03, CORONE04 | Molpak, DMACRYS (2.0.8) | Rui Guo | June 2017 | Potticary J, Hall CL, Guo R, Price SL, Hall SR, Cryst Growth Des, 2021, 21(11), 6254-6265 | \CHEMISTRY_CPOSS\MagnaPharm\Coronene | opt | 0 | PBE0/6-31G(d,p) | 0 |  |  | da109 | Cc | 2 | 21.8169 | 3.8373 | 21.8275 | 90 | 125.112 | 90 | LATT -7; SYMM +X , -Y , +Z +1/2 | 1.3346 | 0.7064 |  | -144.62 | -155.52 | -144.62 | 0 | 0 | 0 | 1 | x parallel to a, y in ab plane, z along c | 0.1373 | 0.734,0.000,-0.679 | 0 | GDMA2.2(PBE0/6-31G(d,p)) + FIT |  |  |  |  | 0 | [5 empty] | 0 | 0 | 0 | 0 | 0 | 0 | 0 | 0 | 0 | 0 | 0 | 0 | 0 | 0 | 0 | 0 | 0
CORONE | C24 H12 | 0 | Coronene | Coronene |  | CORONE03, CORONE04 | Molpak, DMACRYS (2.0.8) | Rui Guo | June 2017 | Potticary J, Hall CL, Guo R, Price SL, Hall SR, Cryst Growth Des, 2021, 21(11), 6254-6265 | \CHEMISTRY_CPOSS\MagnaPharm\Coronene | opt | 0 | PBE0/6-31G(d,p) | 0 |  |  | dd4 | C2/c | 4 | 21.6286 | 9.3255 | 20.6517 | 90 | 134.156 | 90 | LATT 7; SYMM -X , +Y , -Z +1/2 | 1.3351 | 0.7054 |  | -144.33 | -145.01 | -144.33 | 1.53 | -22.805 | 298 | 1 | x parallel to a, y in ab plane, z along c | 2.0435 | 0.935,0.000,-0.353 | 0 | GDMA2.2(PBE0/6-31G(d,p)) + FIT |  |  |  |  | 0 | [5 empty] | 0 | 0 | 0 | 0 | 0 | 0 | 0 | 0 | 0 | 0 | 0 | 0 | 0 | 0 | 0 | 0 | 0
CORONE | C24 H12 | 0 | Coronene | Coronene |  | CORONE03, CORONE04 | Molpak, DMACRYS (2.0.8) | Rui Guo | June 2017 | Potticary J, Hall CL, Guo R, Price SL, Hall SR, Cryst Growth Des, 2021, 21(11), 6254-6265 | \CHEMISTRY_CPOSS\MagnaPharm\Coronene | opt | 0 | PBE0/6-31G(d,p) | 0 |  |  | bf133 | Pn11 | 4 | 9.162 | 37.7362 | 4.3586 | 89.202 | 90 | 90 | LATT -1; SYMM -X +1/2, +Y +1/2, +Z +1/2 | 1.324 | 0.6982 |  | -144.31 | -147.08 | -144.31 | 0 | 0 | 0 | 0 | x parallel to a, y in ab plane, z along c | 0 | 0.000,0.951,0.309 | 0 | GDMA2.2(PBE0/6-31G(d,p)) + FIT |  |  |  |  | 0 | [5 empty] | 0 | 0 | 0 | 0 | 0 | 0 | 0 | 0 | 0 | 0 | 0 | 0 | 0 | 0 | 0 | 0 | 0
CORONE | C24 H12 | 0 | Coronene | Coronene |  | CORONE03, CORONE04 | Molpak, DMACRYS (2.0.8) | Rui Guo | June 2017 | Potticary J, Hall CL, Guo R, Price SL, Hall SR, Cryst Growth Des, 2021, 21(11), 6254-6265 | \CHEMISTRY_CPOSS\MagnaPharm\Coronene | opt | 0 | PBE0/6-31G(d,p) | 0 |  |  | cc109 | Pc | 8 | 3.8004 | 20.3396 | 39.8625 | 90 | 89.863 | 90 | LATT -1; SYMM +X , -Y +1/2, +Z +1/2 | 1.2949 | 0.6844 |  | -144.21 | -154.07 | -144.21 | 1.5 | -23.875 | 298 | 1 | x parallel to a, y in ab plane, z along c | 0.9676 | 0.000,1.000,0.000 | 0 | GDMA2.2(PBE0/6-31G(d,p)) + FIT |  |  |  |  | 0 | [5 empty] | 0 | 0 | 0 | 0 | 0 | 0 | 0 | 0 | 0 | 0 | 0 | 0 | 0 | 0 | 0 | 0 | 0
CORONE | C24 H12 | 0 | Coronene | Coronene |  | CORONE03, CORONE04 | Molpak, DMACRYS (2.0.8) | Rui Guo | June 2017 | Potticary J, Hall CL, Guo R, Price SL, Hall SR, Cryst Growth Des, 2021, 21(11), 6254-6265 | \CHEMISTRY_CPOSS\MagnaPharm\Coronene | opt | 0 | PBE0/6-31G(d,p) | 0 |  |  | ar29 | Pnn2 | 4 | 21.7095 | 17.2122 | 4.0134 | 90 | 90 | 90 | LATT -1; SYMM -X , -Y , +Z ; SYMM -X +1/2, +Y +1/2, +Z +1/2; SYMM +X +1/2, -Y +1/2, +Z +1/2 | 1.3303 | 0.7013 |  | -144.19 | -153.25 | -144.19 | 1.44 | -24.587 | 298 | 1 | x parallel to a, y in ab plane, z along c | 0.2733 | 0.000,1.000,0.000 | 0 | GDMA2.2(PBE0/6-31G(d,p)) + FIT |  |  |  |  | 0 | [5 empty] | 0 | 0 | 0 | 0 | 0 | 0 | 0 | 0 | 0 | 0 | 0 | 0 | 0 | 0 | 0 | 0 | 0
CORONE | C24 H12 | 0 | Coronene | Coronene |  | CORONE03, CORONE04 | Molpak, DMACRYS (2.0.8) | Rui Guo | June 2017 | Potticary J, Hall CL, Guo R, Price SL, Hall SR, Cryst Growth Des, 2021, 21(11), 6254-6265 | \CHEMISTRY_CPOSS\MagnaPharm\Coronene | opt | 0 | PBE0/6-31G(d,p) | 0 |  |  | av37 | Pna21 | 4 | 19.084 | 21.3883 | 3.6366 | 90 | 90 | 90 | LATT -1; SYMM -X , -Y , +Z +1/2; SYMM -X +1/2, +Y +1/2, +Z +1/2; SYMM +X +1/2, -Y +1/2, +Z | 1.344 | 0.7084 |  | -144.13 | -159.34 | -144.13 | 0 | 0 | 0 | 0 | x parallel to a, y in ab plane, z along c | 0 | 1.000,0.000,0.000 | 0 | GDMA2.2(PBE0/6-31G(d,p)) + FIT |  |  |  |  | 0 | [5 empty] | 0 | 0 | 0 | 0 | 0 | 0 | 0 | 0 | 0 | 0 | 0 | 0 | 0 | 0 | 0 | 0 | 0
CORONE | C24 H12 | 0 | Coronene | Coronene |  | CORONE03, CORONE04 | Molpak, DMACRYS (2.0.8) | Rui Guo | June 2017 | Potticary J, Hall CL, Guo R, Price SL, Hall SR, Cryst Growth Des, 2021, 21(11), 6254-6265 | \CHEMISTRY_CPOSS\MagnaPharm\Coronene | opt | 0 | PBE0/6-31G(d,p) | 0 |  |  | fb97 | P21 | 4 | 4.2259 | 39.0748 | 9.7152 | 90 | 103.656 | 90 | LATT -1; SYMM -X , +Y +1/2, -Z | 1.2798 | 0.6772 |  | -144.02 | -148.33 | -144.02 | 1.47 | -24.236 | 298 | 1 | x parallel to a, y in ab plane, z along c | 1.5835 | 0.961,0.000,0.275 | 0 | GDMA2.2(PBE0/6-31G(d,p)) + FIT |  |  |  |  | 0 | [5 empty] | 0 | 0 | 0 | 0 | 0 | 0 | 0 | 0 | 0 | 0 | 0 | 0 | 0 | 0 | 0 | 0 | 0
CORONE | C24 H12 | 0 | Coronene | Coronene |  | CORONE03, CORONE04 | Molpak, DMACRYS (2.0.8) | Rui Guo | June 2017 | Potticary J, Hall CL, Guo R, Price SL, Hall SR, Cryst Growth Des, 2021, 21(11), 6254-6265 | \CHEMISTRY_CPOSS\MagnaPharm\Coronene | opt | 0 | PBE0/6-31G(d,p) | 0 |  |  | fb96 | P21 | 4 | 4.4447 | 36.9243 | 11.3638 | 90 | 56.547 | 90 | LATT -1; SYMM -X , +Y +1/2, -Z | 1.2821 | 0.6756 |  | -144 | -145.05 | -144 | 0 | 0 | 0 | 1 | x parallel to a, y in ab plane, z along c | 0.9203 | 0.000,1.000,0.000 | 0 | GDMA2.2(PBE0/6-31G(d,p)) + FIT |  |  |  |  | 0 | [5 empty] | 0 | 0 | 0 | 0 | 0 | 0 | 0 | 0 | 0 | 0 | 0 | 0 | 0 | 0 | 0 | 0 | 0
CORONE | C24 H12 | 0 | Coronene | Coronene |  | CORONE03, CORONE04 | Molpak, DMACRYS (2.0.8) | Rui Guo | June 2017 | Potticary J, Hall CL, Guo R, Price SL, Hall SR, Cryst Growth Des, 2021, 21(11), 6254-6265 | \CHEMISTRY_CPOSS\MagnaPharm\Coronene | opt | 0 | PBE0/6-31G(d,p) | 0 |  |  | ce9 | P21cn | 8 | 36.8748 | 3.885 | 21.56 | 90 | 90 | 90 | LATT -1; SYMM +X +1/2, -Y +1/2, -Z ; SYMM +X , -Y , +Z +1/2; SYMM +X +1/2, +Y +1/2, -Z +1/2 | 1.2918 | 0.6825 |  | -143.96 | -152.69 | -143.96 | 1.49 | -23.228 | 298 | 1 | x parallel to a, y in ab plane, z along c | 1.2481 | 1.000,0.000,0.000 | 0 | GDMA2.2(PBE0/6-31G(d,p)) + FIT |  |  |  |  | 0 | [5 empty] | 0 | 0 | 0 | 0 | 0 | 0 | 0 | 0 | 0 | 0 | 0 | 0 | 0 | 0 | 0 | 0 | 0
CORONE | C24 H12 | 0 | Coronene | Coronene |  | CORONE03, CORONE04 | Molpak, DMACRYS (2.0.8) | Rui Guo | June 2017 | Potticary J, Hall CL, Guo R, Price SL, Hall SR, Cryst Growth Des, 2021, 21(11), 6254-6265 | \CHEMISTRY_CPOSS\MagnaPharm\Coronene | opt | 0 | PBE0/6-31G(d,p) | 0 |  |  | ce52 | Pbcn | 8 | 38.2269 | 4.2266 | 19.2971 | 90 | 90 | 90 | LATT 1; SYMM +X +1/2, -Y +1/2, -Z ; SYMM -X , +Y , -Z +1/2; SYMM -X +1/2, -Y +1/2, +Z +1/2 | 1.2797 | 0.6761 |  | -143.84 | -148.37 | -143.84 | 1.52 | -22.949 | 298 | 1 | x parallel to a, y in ab plane, z along c | 2.2681 | 0.000,1.000,0.000 | 0 | GDMA2.2(PBE0/6-31G(d,p)) + FIT |  |  |  |  | 0 | [5 empty] | 0 | 0 | 0 | 0 | 0 | 0 | 0 | 0 | 0 | 0 | 0 | 0 | 0 | 0 | 0 | 0 | 0
CORONE | C24 H12 | 0 | Coronene | Coronene |  | CORONE03, CORONE04 | Molpak, DMACRYS (2.0.8) | Rui Guo | June 2017 | Potticary J, Hall CL, Guo R, Price SL, Hall SR, Cryst Growth Des, 2021, 21(11), 6254-6265 | \CHEMISTRY_CPOSS\MagnaPharm\Coronene | opt | 0 | PBE0/6-31G(d,p) | 0 |  |  | am131 | P21/n | 4 | 10.2734 | 8.1764 | 18.2823 | 90 | 103.452 | 90 | LATT 1; SYMM -X +1/2, +Y +1/2, -Z +1/2 | 1.3357 | 0.7051 |  | -143.8 | -146.58 | -143.8 | 1.55 | -23.324 | 298 | 1 | x parallel to a, y in ab plane, z along c | 1.5839 | -0.524,0.000,0.851 | 0 | GDMA2.2(PBE0/6-31G(d,p)) + FIT |  |  |  |  | 0 | [5 empty] | 0 | 0 | 0 | 0 | 0 | 0 | 0 | 0 | 0 | 0 | 0 | 0 | 0 | 0 | 0 | 0 | 0
CORONE | C24 H12 | 0 | Coronene | Coronene |  | CORONE03, CORONE04 | Molpak, DMACRYS (2.0.8) | Rui Guo | June 2017 | Potticary J, Hall CL, Guo R, Price SL, Hall SR, Cryst Growth Des, 2021, 21(11), 6254-6265 | \CHEMISTRY_CPOSS\MagnaPharm\Coronene | opt | 0 | PBE0/6-31G(d,p) | 0 |  |  | ay8 | Pca21 | 4 | 18.9716 | 4.3412 | 18.1071 | 90 | 90 | 90 | LATT -1; SYMM -X , -Y , +Z +1/2; SYMM -X +1/2, +Y , +Z +1/2; SYMM +X +1/2, -Y , +Z | 1.3378 | 0.7042 |  | -143.79 | -148.79 | -143.79 | 1.58 | -22.592 | 298 | 1 | x parallel to a, y in ab plane, z along c | 1.4221 | 0.000,0.000,1.000 | 0 | GDMA2.2(PBE0/6-31G(d,p)) + FIT |  |  |  |  | 0 | [5 empty] | 0 | 0 | 0 | 0 | 0 | 0 | 0 | 0 | 0 | 0 | 0 | 0 | 0 | 0 | 0 | 0 | 0
CORONE | C24 H12 | 0 | Coronene | Coronene |  | CORONE03, CORONE04 | Molpak, DMACRYS (2.0.8) | Rui Guo | June 2017 | Potticary J, Hall CL, Guo R, Price SL, Hall SR, Cryst Growth Des, 2021, 21(11), 6254-6265 | \CHEMISTRY_CPOSS\MagnaPharm\Coronene | opt | 0 | PBE0/6-31G(d,p) | 0 |  |  | bj16 | P1121 | 4 | 38.746 | 10.5665 | 3.7617 | 90 | 90 | 93.935 | LATT -1; SYMM -X , -Y , +Z +1/2 | 1.2984 | 0.6856 |  | -143.78 | -154.42 | -143.78 | 1.46 | -25.033 | 298 | 1 | x parallel to a, y in ab plane, z along c | 1.2771 | 0.998,0.060,0.000 | 0 | GDMA2.2(PBE0/6-31G(d,p)) + FIT |  |  |  |  | 0 | [5 empty] | 0 | 0 | 0 | 0 | 0 | 0 | 0 | 0 | 0 | 0 | 0 | 0 | 0 | 0 | 0 | 0 | 0
CORONE | C24 H12 | 0 | Coronene | Coronene |  | CORONE03, CORONE04 | Molpak, DMACRYS (2.0.8) | Rui Guo | June 2017 | Potticary J, Hall CL, Guo R, Price SL, Hall SR, Cryst Growth Des, 2021, 21(11), 6254-6265 | \CHEMISTRY_CPOSS\MagnaPharm\Coronene | opt | 0 | PBE0/6-31G(d,p) | 0 |  |  | ao65 | P-1 | 4 | 3.9878 | 21.8485 | 19.0367 | 101.419 | 79.309 | 99.367 | LATT 1 | 1.2596 | 0.6584 |  | -143.77 | -149.22 | -143.77 | 1.55 | -23.103 | 298 | 1 | x parallel to a, y in ab plane, z along c | 1.0723 | 0.889,0.068,0.453 | 0 | GDMA2.2(PBE0/6-31G(d,p)) + FIT |  |  |  |  | 0 | [5 empty] | 0 | 0 | 0 | 0 | 0 | 0 | 0 | 0 | 0 | 0 | 0 | 0 | 0 | 0 | 0 | 0 | 0
CORONE | C24 H12 | 0 | Coronene | Coronene |  | CORONE03, CORONE04 | Molpak, DMACRYS (2.0.8) | Rui Guo | June 2017 | Potticary J, Hall CL, Guo R, Price SL, Hall SR, Cryst Growth Des, 2021, 21(11), 6254-6265 | \CHEMISTRY_CPOSS\MagnaPharm\Coronene | opt | 0 | PBE0/6-31G(d,p) | 0 |  |  | ce30 | P21cn | 8 | 40.8111 | 3.7766 | 19.9657 | 90 | 90 | 90 | LATT -1; SYMM +X +1/2, -Y +1/2, -Z ; SYMM +X , -Y , +Z +1/2; SYMM +X +1/2, +Y +1/2, -Z +1/2 | 1.2966 | 0.6837 |  | -143.49 | -154.23 | -143.49 | 1.5 | -23.391 | 298 | 1 | x parallel to a, y in ab plane, z along c | 0.9238 | 0.000,0.000,1.000 | 0 | GDMA2.2(PBE0/6-31G(d,p)) + FIT |  |  |  |  | 0 | [5 empty] | 0 | 0 | 0 | 0 | 0 | 0 | 0 | 0 | 0 | 0 | 0 | 0 | 0 | 0 | 0 | 0 | 0
CORONE | C24 H12 | 0 | Coronene | Coronene |  | CORONE03, CORONE04 | Molpak, DMACRYS (2.0.8) | Rui Guo | June 2017 | Potticary J, Hall CL, Guo R, Price SL, Hall SR, Cryst Growth Des, 2021, 21(11), 6254-6265 | \CHEMISTRY_CPOSS\MagnaPharm\Coronene | opt | 0 | PBE0/6-31G(d,p) | 0 |  |  | aw37 | Pa | 4 | 10.7022 | 36.0092 | 3.9224 | 90 | 90 | 90 | LATT -1; SYMM +X +1/2, -Y +1/2, +Z | 1.3198 | 0.6975 |  | -143.49 | -152.99 | -143.49 | 1.43 | -24.099 | 298 | 1 | x parallel to a, y in ab plane, z along c | 1.6421 | 1.000,0.000,0.000 | 0 | GDMA2.2(PBE0/6-31G(d,p)) + FIT |  |  |  |  | 0 | [5 empty] | 0 | 0 | 0 | 0 | 0 | 0 | 0 | 0 | 0 | 0 | 0 | 0 | 0 | 0 | 0 | 0 | 0
CORONE | C24 H12 | 0 | Coronene | Coronene |  | CORONE03, CORONE04 | Molpak, DMACRYS (2.0.8) | Rui Guo | June 2017 | Potticary J, Hall CL, Guo R, Price SL, Hall SR, Cryst Growth Des, 2021, 21(11), 6254-6265 | \CHEMISTRY_CPOSS\MagnaPharm\Coronene | opt | 0 | PBE0/6-31G(d,p) | 0 |  |  | fa119 | P21 | 4 | 11.4734 | 13.2333 | 11.3986 | 90 | 60.332 | 90 | LATT -1; SYMM -X , +Y +1/2, -Z +1/2 | 1.3266 | 0.6987 |  | -143.47 | -145.75 | -143.47 | 1.49 | -24.135 | 298 | 1 | x parallel to a, y in ab plane, z along c | 0.4199 | -0.649,0.000,0.760 | 0 | GDMA2.2(PBE0/6-31G(d,p)) + FIT |  |  |  |  | 0 | [5 empty] | 0 | 0 | 0 | 0 | 0 | 0 | 0 | 0 | 0 | 0 | 0 | 0 | 0 | 0 | 0 | 0 | 0
CORONE | C24 H12 | 0 | Coronene | Coronene |  | CORONE03, CORONE04 | Molpak, DMACRYS (2.0.8) | Rui Guo | June 2017 | Potticary J, Hall CL, Guo R, Price SL, Hall SR, Cryst Growth Des, 2021, 21(11), 6254-6265 | \CHEMISTRY_CPOSS\MagnaPharm\Coronene | opt | 0 | PBE0/6-31G(d,p) | 0 |  |  | db86 | C2 | 2 | 18.7819 | 4.38 | 18.782 | 90 | 79.983 | 90 | LATT -7; SYMM -X , +Y , -Z | 1.3112 | 0.6896 |  | -143.39 | -146.93 | -143.39 | 1.4 | -25.679 | 298 | 0 | x parallel to a, y in ab plane, z along c | 0 | 0.638,0.000,0.770 | 0 | GDMA2.2(PBE0/6-31G(d,p)) + FIT |  |  |  |  | 0 | [5 empty] | 0 | 0 | 0 | 0 | 0 | 0 | 0 | 0 | 0 | 0 | 0 | 0 | 0 | 0 | 0 | 0 | 0
CORONE | C24 H12 | 0 | Coronene | Coronene |  | CORONE03, CORONE04 | Molpak, DMACRYS (2.0.8) | Rui Guo | June 2017 | Potticary J, Hall CL, Guo R, Price SL, Hall SR, Cryst Growth Des, 2021, 21(11), 6254-6265 | \CHEMISTRY_CPOSS\MagnaPharm\Coronene | opt | 0 | PBE0/6-31G(d,p) | 0 |  |  | da116 | Cc | 2 | 21.7016 | 3.7912 | 22.1208 | 90 | 123.947 | 90 | LATT -7; SYMM +X , -Y , +Z +1/2 | 1.3214 | 0.6992 |  | -143.37 | -154.56 | -143.37 | 1.42 | -24.557 | 298 | 1 | x parallel to a, y in ab plane, z along c | 0.5922 | -0.587,0.000,0.809 | 0 | GDMA2.2(PBE0/6-31G(d,p)) + FIT |  |  |  |  | 0 | [5 empty] | 0 | 0 | 0 | 0 | 0 | 0 | 0 | 0 | 0 | 0 | 0 | 0 | 0 | 0 | 0 | 0 | 0
CORONE | C24 H12 | 0 | Coronene | Coronene |  | CORONE03, CORONE04 | Molpak, DMACRYS (2.0.8) | Rui Guo | June 2017 | Potticary J, Hall CL, Guo R, Price SL, Hall SR, Cryst Growth Des, 2021, 21(11), 6254-6265 | \CHEMISTRY_CPOSS\MagnaPharm\Coronene | opt | 0 | PBE0/6-31G(d,p) | 0 |  |  | fb2 | P21 | 4 | 11.4622 | 13.2192 | 11.5362 | 90 | 59.511 | 90 | LATT -1; SYMM -X , +Y +1/2, -Z | 1.3245 | 0.6969 |  | -143.11 | -145.56 | -143.11 | 1.47 | -24.38 | 298 | 1 | x parallel to a, y in ab plane, z along c | 0.3277 | -0.348,0.000,0.938 | 0 | GDMA2.2(PBE0/6-31G(d,p)) + FIT |  |  |  |  | 0 | [5 empty] | 0 | 0 | 0 | 0 | 0 | 0 | 0 | 0 | 0 | 0 | 0 | 0 | 0 | 0 | 0 | 0 | 0
CORONE | C24 H12 | 0 | Coronene | Coronene |  | CORONE03, CORONE04 | Molpak, DMACRYS (2.0.8) | Rui Guo | June 2017 | Potticary J, Hall CL, Guo R, Price SL, Hall SR, Cryst Growth Des, 2021, 21(11), 6254-6265 | \CHEMISTRY_CPOSS\MagnaPharm\Coronene | opt | 0 | PBE0/6-31G(d,p) | 0 |  |  | cb99 | Pbca | 8 | 7.2512 | 20.0285 | 20.4576 | 90 | 90 | 90 | LATT 1; SYMM +X +1/2, -Y +1/2, -Z ; SYMM -X , +Y +1/2, -Z +1/2; SYMM -X +1/2, -Y , +Z +1/2 | 1.3429 | 0.7086 |  | -143.1 | -146.02 | -143.1 | 0 | 0 | 0 | 0 | x parallel to a, y in ab plane, z along c | 0 | 1.000,0.000,0.000 | 0 | GDMA2.2(PBE0/6-31G(d,p)) + FIT |  |  |  |  | 0 | [5 empty] | 0 | 0 | 0 | 0 | 0 | 0 | 0 | 0 | 0 | 0 | 0 | 0 | 0 | 0 | 0 | 0 | 0
CORONE | C24 H12 | 0 | Coronene | Coronene |  | CORONE03, CORONE04 | Molpak, DMACRYS (2.0.8) | Rui Guo | June 2017 | Potticary J, Hall CL, Guo R, Price SL, Hall SR, Cryst Growth Des, 2021, 21(11), 6254-6265 | \CHEMISTRY_CPOSS\MagnaPharm\Coronene | opt | 0 | PBE0/6-31G(d,p) | 0 |  |  | fd129 | P2/c | 4 | 8.992 | 4.4065 | 38.3307 | 90 | 85.098 | 90 | LATT 1; SYMM -X , +Y , -Z +1/2 | 1.3184 | 0.6923 |  | -142.98 | -144.78 | -142.98 | 0 | 0 | 0 | 1 | x parallel to a, y in ab plane, z along c | 0.1526 | 0.423,0.000,0.906 | 0 | GDMA2.2(PBE0/6-31G(d,p)) + FIT |  |  |  |  | 0 | [5 empty] | 0 | 0 | 0 | 0 | 0 | 0 | 0 | 0 | 0 | 0 | 0 | 0 | 0 | 0 | 0 | 0 | 0
CORONE | C24 H12 | 0 | Coronene | Coronene |  | CORONE03, CORONE04 | Molpak, DMACRYS (2.0.8) | Rui Guo | June 2017 | Potticary J, Hall CL, Guo R, Price SL, Hall SR, Cryst Growth Des, 2021, 21(11), 6254-6265 | \CHEMISTRY_CPOSS\MagnaPharm\Coronene | opt | 0 | PBE0/6-31G(d,p) | 0 |  |  | fb44 | P21 | 4 | 3.9312 | 40.3718 | 11.4056 | 90 | 59.685 | 90 | LATT -1; SYMM -X , +Y +1/2, -Z | 1.2767 | 0.6744 |  | -142.79 | -150.68 | -142.79 | 1.44 | -24.497 | 298 | 1 | x parallel to a, y in ab plane, z along c | 0.4203 | 0.000,1.000,0.000 | 0 | GDMA2.2(PBE0/6-31G(d,p)) + FIT |  |  |  |  | 0 | [5 empty] | 0 | 0 | 0 | 0 | 0 | 0 | 0 | 0 | 0 | 0 | 0 | 0 | 0 | 0 | 0 | 0 | 0
CORONE | C24 H12 | 0 | Coronene | Coronene |  | CORONE03, CORONE04 | Molpak, DMACRYS (2.0.8) | Rui Guo | June 2017 | Potticary J, Hall CL, Guo R, Price SL, Hall SR, Cryst Growth Des, 2021, 21(11), 6254-6265 | \CHEMISTRY_CPOSS\MagnaPharm\Coronene | opt | 0 | PBE0/6-31G(d,p) | 0 |  |  | ac5 | P1 | 2 | 11.3799 | 6.7134 | 11.387 | 90 | 59.859 | 90 | LATT -1 | 1.3259 | 0.693 |  | -142.79 | -148.66 | -142.79 | 0 | 0 | 0 | 1 | x parallel to a, y in ab plane, z along c | 0.6906 | 0.401,0.000,0.916 | 0 | GDMA2.2(PBE0/6-31G(d,p)) + FIT |  |  |  |  | 0 | [5 empty] | 0 | 0 | 0 | 0 | 0 | 0 | 0 | 0 | 0 | 0 | 0 | 0 | 0 | 0 | 0 | 0 | 0
CORONE | C24 H12 | 0 | Coronene | Coronene |  | CORONE03, CORONE04 | Molpak, DMACRYS (2.0.8) | Rui Guo | June 2017 | Potticary J, Hall CL, Guo R, Price SL, Hall SR, Cryst Growth Des, 2021, 21(11), 6254-6265 | \CHEMISTRY_CPOSS\MagnaPharm\Coronene | opt | 0 | PBE0/6-31G(d,p) | 0 |  |  | ac35 | P1 | 2 | 11.2502 | 21.5394 | 4.0258 | 90 | 55.604 | 90 | LATT -1 | 1.2392 | 0.6554 |  | -142.73 | -147.66 | -142.73 | 1.47 | -24.282 | 298 | 1 | x parallel to a, y in ab plane, z along c | 0.8072 | 0.256,0.000,0.967 | 0 | GDMA2.2(PBE0/6-31G(d,p)) + FIT |  |  |  |  | 0 | [5 empty] | 0 | 0 | 0 | 0 | 0 | 0 | 0 | 0 | 0 | 0 | 0 | 0 | 0 | 0 | 0 | 0 | 0
CORONE | C24 H12 | 0 | Coronene | Coronene |  | CORONE03, CORONE04 | Molpak, DMACRYS (2.0.8) | Rui Guo | June 2017 | Potticary J, Hall CL, Guo R, Price SL, Hall SR, Cryst Growth Des, 2021, 21(11), 6254-6265 | \CHEMISTRY_CPOSS\MagnaPharm\Coronene | opt | 0 | PBE0/6-31G(d,p) | 0 |  |  | ay41 | Pca21 | 4 | 20.8145 | 3.7565 | 19.3912 | 90 | 90 | 90 | LATT -1; SYMM -X , -Y , +Z +1/2; SYMM -X +1/2, +Y , +Z +1/2; SYMM +X +1/2, -Y , +Z | 1.3158 | 0.695 |  | -142.71 | -154.61 | -142.71 | 1.43 | -24.243 | 298 | 1 | x parallel to a, y in ab plane, z along c | 0.9161 | 0.000,0.000,1.000 | 0 | GDMA2.2(PBE0/6-31G(d,p)) + FIT |  |  |  |  | 0 | [5 empty] | 0 | 0 | 0 | 0 | 0 | 0 | 0 | 0 | 0 | 0 | 0 | 0 | 0 | 0 | 0 | 0 | 0
CORONE | C24 H12 | 0 | Coronene | Coronene |  | CORONE03, CORONE04 | Molpak, DMACRYS (2.0.8) | Rui Guo | June 2017 | Potticary J, Hall CL, Guo R, Price SL, Hall SR, Cryst Growth Des, 2021, 21(11), 6254-6265 | \CHEMISTRY_CPOSS\MagnaPharm\Coronene | opt | 0 | PBE0/6-31G(d,p) | 0 |  |  | cb35 | Pbc21 | 8 | 20.0692 | 7.0281 | 21.3473 | 90 | 90 | 90 | LATT -1; SYMM -X +1/2, -Y , +Z +1/2; SYMM -X +1/2, +Y +1/2, +Z ; SYMM +X , -Y +1/2, +Z +1/2 | 1.3251 | 0.6997 |  | -142.69 | -154.42 | -142.69 | 0 | 0 | 0 | 1 | x parallel to a, y in ab plane, z along c | 0.3592 | 0.000,0.000,1.000 | 0 | GDMA2.2(PBE0/6-31G(d,p)) + FIT |  |  |  |  | 0 | [5 empty] | 0 | 0 | 0 | 0 | 0 | 0 | 0 | 0 | 0 | 0 | 0 | 0 | 0 | 0 | 0 | 0 | 0
CORONE | C24 H12 | 0 | Coronene | Coronene |  | CORONE03, CORONE04 | Molpak, DMACRYS (2.0.8) | Rui Guo | June 2017 | Potticary J, Hall CL, Guo R, Price SL, Hall SR, Cryst Growth Des, 2021, 21(11), 6254-6265 | \CHEMISTRY_CPOSS\MagnaPharm\Coronene | opt | 0 | PBE0/6-31G(d,p) | 0 |  |  | au13 | Pna21 | 4 | 11.8869 | 6.4634 | 19.4463 | 90 | 90 | 90 | LATT -1; SYMM -X , -Y , +Z +1/2; SYMM -X +1/2, +Y +1/2, +Z +1/2; SYMM +X +1/2, -Y +1/2, +Z | 1.3353 | 0.7056 |  | -142.68 | -136.63 | -142.68 | 0 | 0 | 0 | 1 | x parallel to a, y in ab plane, z along c | 1.4632 | 0.000,1.000,0.000 | 0 | GDMA2.2(PBE0/6-31G(d,p)) + FIT |  |  |  |  | 0 | [5 empty] | 0 | 0 | 0 | 0 | 0 | 0 | 0 | 0 | 0 | 0 | 0 | 0 | 0 | 0 | 0 | 0 | 0
CORONE | C24 H12 | 0 | Coronene | Coronene |  | CORONE03, CORONE04 | Molpak, DMACRYS (2.0.8) | Rui Guo | June 2017 | Potticary J, Hall CL, Guo R, Price SL, Hall SR, Cryst Growth Des, 2021, 21(11), 6254-6265 | \CHEMISTRY_CPOSS\MagnaPharm\Coronene | opt | 0 | PBE0/6-31G(d,p) | 0 |  |  | ah93 | P21 | 2 | 3.8226 | 18.3733 | 10.9883 | 90 | 79.984 | 90 | LATT -1; SYMM -X , +Y +1/2, -Z | 1.3125 | 0.6937 |  | -142.67 | -153.18 | -142.67 | 0 | 0 | 0 | 1 | x parallel to a, y in ab plane, z along c | 1.1735 | 0.000,1.000,0.000 | 0 | GDMA2.2(PBE0/6-31G(d,p)) + FIT |  |  |  |  | 0 | [5 empty] | 0 | 0 | 0 | 0 | 0 | 0 | 0 | 0 | 0 | 0 | 0 | 0 | 0 | 0 | 0 | 0 | 0
CORONE | C24 H12 | 0 | Coronene | Coronene |  | CORONE03, CORONE04 | Molpak, DMACRYS (2.0.8) | Rui Guo | June 2017 | Potticary J, Hall CL, Guo R, Price SL, Hall SR, Cryst Growth Des, 2021, 21(11), 6254-6265 | \CHEMISTRY_CPOSS\MagnaPharm\Coronene | opt | 0 | PBE0/6-31G(d,p) | 0 |  |  | db31 | C2 | 2 | 21.7556 | 3.7835 | 18.3787 | 90 | 89.358 | 90 | LATT -7; SYMM -X , +Y , -Z | 1.3188 | 0.6958 |  | -142.67 | -154.26 | -142.67 | 0 | 0 | 0 | 1 | x parallel to a, y in ab plane, z along c | 0.4334 | -0.000,0.000,1.000 | 0 | GDMA2.2(PBE0/6-31G(d,p)) + FIT |  |  |  |  | 0 | [5 empty] | 0 | 0 | 0 | 0 | 0 | 0 | 0 | 0 | 0 | 0 | 0 | 0 | 0 | 0 | 0 | 0 | 0
CORONE | C24 H12 | 0 | Coronene | Coronene |  | CORONE03, CORONE04 | Molpak, DMACRYS (2.0.8) | Rui Guo | June 2017 | Potticary J, Hall CL, Guo R, Price SL, Hall SR, Cryst Growth Des, 2021, 21(11), 6254-6265 | \CHEMISTRY_CPOSS\MagnaPharm\Coronene | opt | 0 | PBE0/6-31G(d,p) | 0 |  |  | db26 | C2 | 2 | 21.7555 | 3.7835 | 18.3786 | 90 | 89.358 | 90 | LATT -7; SYMM -X , +Y , -Z | 1.3188 | 0.6958 |  | -142.67 | -154.26 | -142.67 | 0 | 0 | 0 | 1 | x parallel to a, y in ab plane, z along c | 0.4333 | -0.000,0.000,1.000 | 0 | GDMA2.2(PBE0/6-31G(d,p)) + FIT |  |  |  |  | 0 | [5 empty] | 0 | 0 | 0 | 0 | 0 | 0 | 0 | 0 | 0 | 0 | 0 | 0 | 0 | 0 | 0 | 0 | 0
CORONE | C24 H12 | 0 | Coronene | Coronene |  | CORONE03, CORONE04 | Molpak, DMACRYS (2.0.8) | Rui Guo | June 2017 | Potticary J, Hall CL, Guo R, Price SL, Hall SR, Cryst Growth Des, 2021, 21(11), 6254-6265 | \CHEMISTRY_CPOSS\MagnaPharm\Coronene | opt | 0 | PBE0/6-31G(d,p) | 0 |  |  | cd58 | Pb11 | 8 | 6.9605 | 22.4336 | 19.3046 | 85.974 | 90 | 90 | LATT -1; SYMM -X +1/2, +Y +1/2, +Z | 1.3269 | 0.6998 |  | -142.53 | -145.95 | -142.53 | 0 | 0 | 0 | 0 | x parallel to a, y in ab plane, z along c | 0 | 0.000,0.986,0.166 | 0 | GDMA2.2(PBE0/6-31G(d,p)) + FIT |  |  |  |  | 0 | [5 empty] | 0 | 0 | 0 | 0 | 0 | 0 | 0 | 0 | 0 | 0 | 0 | 0 | 0 | 0 | 0 | 0 | 0
CORONE | C24 H12 | 0 | Coronene | Coronene |  | CORONE03, CORONE04 | Molpak, DMACRYS (2.0.8) | Rui Guo | June 2017 | Potticary J, Hall CL, Guo R, Price SL, Hall SR, Cryst Growth Des, 2021, 21(11), 6254-6265 | \CHEMISTRY_CPOSS\MagnaPharm\Coronene | opt | 0 | PBE0/6-31G(d,p) | 0 |  |  | ce16 | P2111 | 8 | 13.2483 | 11.5035 | 19.7986 | 89.948 | 90 | 90 | LATT -1; SYMM +X +1/2, -Y +1/2, -Z | 1.3223 | 0.6955 |  | -142.38 | -144.31 | -142.38 | 1.47 | -24.135 | 298 | 1 | x parallel to a, y in ab plane, z along c | 0.4938 | 0.000,0.732,0.681 | 0 | GDMA2.2(PBE0/6-31G(d,p)) + FIT |  |  |  |  | 0 | [5 empty] | 0 | 0 | 0 | 0 | 0 | 0 | 0 | 0 | 0 | 0 | 0 | 0 | 0 | 0 | 0 | 0 | 0
CORONE | C24 H12 | 0 | Coronene | Coronene |  | CORONE03, CORONE04 | Molpak, DMACRYS (2.0.8) | Rui Guo | June 2017 | Potticary J, Hall CL, Guo R, Price SL, Hall SR, Cryst Growth Des, 2021, 21(11), 6254-6265 | \CHEMISTRY_CPOSS\MagnaPharm\Coronene | opt | 0 | PBE0/6-31G(d,p) | 0 |  |  | bd122 | Pna21 | 4 | 34.3819 | 11.57 | 3.823 | 90 | 90 | 90 | LATT -1; SYMM -X , -Y , +Z +1/2; SYMM -X +1/2, +Y +1/2, +Z +1/2; SYMM +X +1/2, -Y +1/2, +Z | 1.3118 | 0.6938 |  | -142.06 | -153.23 | -142.06 | 0 | 0 | 0 | 0 | x parallel to a, y in ab plane, z along c | 0 | 0.000,0.000,1.000 | 0 | GDMA2.2(PBE0/6-31G(d,p)) + FIT |  |  |  |  | 0 | [5 empty] | 0 | 0 | 0 | 0 | 0 | 0 | 0 | 0 | 0 | 0 | 0 | 0 | 0 | 0 | 0 | 0 | 0
CORONE | C24 H12 | 0 | Coronene | Coronene |  | CORONE03, CORONE04 | Molpak, DMACRYS (2.0.8) | Rui Guo | June 2017 | Potticary J, Hall CL, Guo R, Price SL, Hall SR, Cryst Growth Des, 2021, 21(11), 6254-6265 | \CHEMISTRY_CPOSS\MagnaPharm\Coronene | opt | 0 | PBE0/6-31G(d,p) | 0 |  |  | bd141 | Pna21 | 4 | 34.3794 | 11.57 | 3.8234 | 90 | 90 | 90 | LATT -1; SYMM -X , -Y , +Z +1/2; SYMM -X +1/2, +Y +1/2, +Z +1/2; SYMM +X +1/2, -Y +1/2, +Z | 1.3118 | 0.6938 |  | -142.05 | -153.22 | -142.05 | 0 | 0 | 0 | 0 | x parallel to a, y in ab plane, z along c | 0 | 0.000,0.000,1.000 | 0 | GDMA2.2(PBE0/6-31G(d,p)) + FIT |  |  |  |  | 0 | [5 empty] | 0 | 0 | 0 | 0 | 0 | 0 | 0 | 0 | 0 | 0 | 0 | 0 | 0 | 0 | 0 | 0 | 0
CORONE | C24 H12 | 0 | Coronene | Coronene |  | CORONE03, CORONE04 | Molpak, DMACRYS (2.0.8) | Rui Guo | June 2017 | Potticary J, Hall CL, Guo R, Price SL, Hall SR, Cryst Growth Des, 2021, 21(11), 6254-6265 | \CHEMISTRY_CPOSS\MagnaPharm\Coronene | opt | 0 | PBE0/6-31G(d,p) | 0 |  |  | ao17 | P-1 | 4 | 11.4228 | 20.763 | 8.055 | 98.367 | 55.677 | 97.19 | LATT 1 | 1.2798 | 0.6698 |  | -142.01 | -147.15 | -142.01 | 1.52 | -24.14 | 298 | 1 | x parallel to a, y in ab plane, z along c | 0.8675 | 0.784,0.202,-0.586 | 0 | GDMA2.2(PBE0/6-31G(d,p)) + FIT |  |  |  |  | 0 | [5 empty] | 0 | 0 | 0 | 0 | 0 | 0 | 0 | 0 | 0 | 0 | 0 | 0 | 0 | 0 | 0 | 0 | 0
CORONE | C24 H12 | 0 | Coronene | Coronene |  | CORONE03, CORONE04 | Molpak, DMACRYS (2.0.8) | Rui Guo | June 2017 | Potticary J, Hall CL, Guo R, Price SL, Hall SR, Cryst Growth Des, 2021, 21(11), 6254-6265 | \CHEMISTRY_CPOSS\MagnaPharm\Coronene | opt | 0 | PBE0/6-31G(d,p) | 0 |  |  | be116 | P112 | 4 | 38.0628 | 9.1225 | 4.3809 | 90 | 90 | 91.604 | LATT -1; SYMM -X , -Y , +Z | 1.312 | 0.6927 |  | -141.97 | -144.63 | -141.97 | 0 | 0 | 0 | 0 | x parallel to a, y in ab plane, z along c | 0 | 0.768,-0.641,0.000 | 0 | GDMA2.2(PBE0/6-31G(d,p)) + FIT |  |  |  |  | 0 | [5 empty] | 0 | 0 | 0 | 0 | 0 | 0 | 0 | 0 | 0 | 0 | 0 | 0 | 0 | 0 | 0 | 0 | 0
CORONE | C24 H12 | 0 | Coronene | Coronene |  | CORONE03, CORONE04 | Molpak, DMACRYS (2.0.8) | Rui Guo | June 2017 | Potticary J, Hall CL, Guo R, Price SL, Hall SR, Cryst Growth Des, 2021, 21(11), 6254-6265 | \CHEMISTRY_CPOSS\MagnaPharm\Coronene | opt | 0 | PBE0/6-31G(d,p) | 0 |  |  | cc95 | Pbc21 | 8 | 11.4534 | 7.2491 | 36.712 | 90 | 90 | 90 | LATT -1; SYMM -X +1/2, -Y , +Z +1/2; SYMM -X +1/2, +Y +1/2, +Z ; SYMM +X , -Y +1/2, +Z +1/2 | 1.309 | 0.691 |  | -141.84 | -148.08 | -141.84 | 0 | 0 | 0 | 1 | x parallel to a, y in ab plane, z along c | 0.347 | 0.000,0.000,1.000 | 0 | GDMA2.2(PBE0/6-31G(d,p)) + FIT |  |  |  |  | 0 | [5 empty] | 0 | 0 | 0 | 0 | 0 | 0 | 0 | 0 | 0 | 0 | 0 | 0 | 0 | 0 | 0 | 0 | 0
CORONE | C24 H12 | 0 | Coronene | Coronene |  | CORONE03, CORONE04 | Molpak, DMACRYS (2.0.8) | Rui Guo | June 2017 | Potticary J, Hall CL, Guo R, Price SL, Hall SR, Cryst Growth Des, 2021, 21(11), 6254-6265 | \CHEMISTRY_CPOSS\MagnaPharm\Coronene | opt | 0 | PBE0/6-31G(d,p) | 0 |  |  | cc127 | Pbc21 | 8 | 10.247 | 20.6583 | 14.1783 | 90 | 90 | 90 | LATT -1; SYMM -X +1/2, -Y , +Z +1/2; SYMM -X +1/2, +Y +1/2, +Z ; SYMM +X , -Y +1/2, +Z +1/2 | 1.3294 | 0.7003 |  | -141.82 | -141.17 | -141.82 | 0 | 0 | 0 | 1 | x parallel to a, y in ab plane, z along c | 0.3889 | 1.000,0.000,0.000 | 0 | GDMA2.2(PBE0/6-31G(d,p)) + FIT |  |  |  |  | 0 | [5 empty] | 0 | 0 | 0 | 0 | 0 | 0 | 0 | 0 | 0 | 0 | 0 | 0 | 0 | 0 | 0 | 0 | 0
CORONE | C24 H12 | 0 | Coronene | Coronene |  | CORONE03, CORONE04 | Molpak, DMACRYS (2.0.8) | Rui Guo | June 2017 | Potticary J, Hall CL, Guo R, Price SL, Hall SR, Cryst Growth Des, 2021, 21(11), 6254-6265 | \CHEMISTRY_CPOSS\MagnaPharm\Coronene | opt | 0 | PBE0/6-31G(d,p) | 0 |  |  | an47 | P21 | 4 | 10.9681 | 18.8333 | 7.8779 | 90 | 79.653 | 90 | LATT -1; SYMM -X , +Y +1/2, -Z | 1.2462 | 0.6606 |  | -141.76 | -148.37 | -141.76 | 1.57 | -23.133 | 298 | 1 | x parallel to a, y in ab plane, z along c | 0.8077 | 0.000,0.000,1.000 | 0 | GDMA2.2(PBE0/6-31G(d,p)) + FIT |  |  |  |  | 0 | [5 empty] | 0 | 0 | 0 | 0 | 0 | 0 | 0 | 0 | 0 | 0 | 0 | 0 | 0 | 0 | 0 | 0 | 0
CORONE | C24 H12 | 0 | Coronene | Coronene |  | CORONE03, CORONE04 | Molpak, DMACRYS (2.0.8) | Rui Guo | June 2017 | Potticary J, Hall CL, Guo R, Price SL, Hall SR, Cryst Growth Des, 2021, 21(11), 6254-6265 | \CHEMISTRY_CPOSS\MagnaPharm\Coronene | opt | 0 | PBE0/6-31G(d,p) | 0 |  |  | aw74 | Pba2 | 4 | 20.9731 | 19.6938 | 3.673 | 90 | 90 | 90 | LATT -1; SYMM -X , -Y , +Z ; SYMM -X +1/2, +Y +1/2, +Z ; SYMM +X +1/2, -Y +1/2, +Z | 1.315 | 0.6954 |  | -141.61 | -155.92 | -141.61 | 0 | 0 | 0 | 0 | x parallel to a, y in ab plane, z along c | 0 | 0.000,1.000,0.000 | 0 | GDMA2.2(PBE0/6-31G(d,p)) + FIT |  |  |  |  | 0 | [5 empty] | 0 | 0 | 0 | 0 | 0 | 0 | 0 | 0 | 0 | 0 | 0 | 0 | 0 | 0 | 0 | 0 | 0
CORONE | C24 H12 | 0 | Coronene | Coronene |  | CORONE03, CORONE04 | Molpak, DMACRYS (2.0.8) | Rui Guo | June 2017 | Potticary J, Hall CL, Guo R, Price SL, Hall SR, Cryst Growth Des, 2021, 21(11), 6254-6265 | \CHEMISTRY_CPOSS\MagnaPharm\Coronene | opt | 0 | PBE0/6-31G(d,p) | 0 |  |  | au97 | Pna21 | 4 | 6.9933 | 11.4648 | 18.8846 | 90 | 90 | 90 | LATT -1; SYMM -X , -Y , +Z +1/2; SYMM -X +1/2, +Y +1/2, +Z +1/2; SYMM +X +1/2, -Y +1/2, +Z | 1.3176 | 0.6971 |  | -141.49 | -153.38 | -141.49 | 0 | 0 | 0 | 1 | x parallel to a, y in ab plane, z along c | 0.5383 | 0.000,0.000,1.000 | 0 | GDMA2.2(PBE0/6-31G(d,p)) + FIT |  |  |  |  | 0 | [5 empty] | 0 | 0 | 0 | 0 | 0 | 0 | 0 | 0 | 0 | 0 | 0 | 0 | 0 | 0 | 0 | 0 | 0
CORONE | C24 H12 | 0 | Coronene | Coronene |  | CORONE03, CORONE04 | Molpak, DMACRYS (2.0.8) | Rui Guo | June 2017 | Potticary J, Hall CL, Guo R, Price SL, Hall SR, Cryst Growth Des, 2021, 21(11), 6254-6265 | \CHEMISTRY_CPOSS\MagnaPharm\Coronene | opt | 0 | PBE0/6-31G(d,p) | 0 |  |  | aw122 | P112 | 4 | 20.9462 | 19.6429 | 3.7463 | 90 | 90 | 90.07 | LATT -1; SYMM -X , -Y , +Z | 1.2943 | 0.6826 |  | -141.44 | -153.34 | -141.44 | 1.46 | -23.941 | 298 | 0 | x parallel to a, y in ab plane, z along c | 0 | 0.889,-0.457,0.000 | 0 | GDMA2.2(PBE0/6-31G(d,p)) + FIT |  |  |  |  | 0 | [5 empty] | 0 | 0 | 0 | 0 | 0 | 0 | 0 | 0 | 0 | 0 | 0 | 0 | 0 | 0 | 0 | 0 | 0
CORONE | C24 H12 | 0 | Coronene | Coronene |  | CORONE03, CORONE04 | Molpak, DMACRYS (2.0.8) | Rui Guo | June 2017 | Potticary J, Hall CL, Guo R, Price SL, Hall SR, Cryst Growth Des, 2021, 21(11), 6254-6265 | \CHEMISTRY_CPOSS\MagnaPharm\Coronene | opt | 0 | PBE0/6-31G(d,p) | 0 |  |  | aw128 | Pba2 | 4 | 21.285 | 19.2709 | 3.6894 | 90 | 90 | 90 | LATT -1; SYMM -X , -Y , +Z ; SYMM -X +1/2, +Y +1/2, +Z ; SYMM +X +1/2, -Y +1/2, +Z | 1.3183 | 0.6969 |  | -141.35 | -155.43 | -141.35 | 0 | 0 | 0 | 0 | x parallel to a, y in ab plane, z along c | 0 | 1.000,0.000,0.000 | 0 | GDMA2.2(PBE0/6-31G(d,p)) + FIT |  |  |  |  | 0 | [5 empty] | 0 | 0 | 0 | 0 | 0 | 0 | 0 | 0 | 0 | 0 | 0 | 0 | 0 | 0 | 0 | 0 | 0
CORONE | C24 H12 | 0 | Coronene | Coronene |  | CORONE03, CORONE04 | Molpak, DMACRYS (2.0.8) | Rui Guo | June 2017 | Potticary J, Hall CL, Guo R, Price SL, Hall SR, Cryst Growth Des, 2021, 21(11), 6254-6265 | \CHEMISTRY_CPOSS\MagnaPharm\Coronene | opt | 0 | PBE0/6-31G(d,p) | 0 |  |  | dd1 | C2/c | 4 | 21.4446 | 8.1514 | 19.1323 | 90 | 116.701 | 90 | LATT 7; SYMM -X , +Y , -Z +1/2 | 1.3354 | 0.7043 |  | -141.26 | -145.67 | -141.26 | 1.44 | -24.815 | 298 | 1 | x parallel to a, y in ab plane, z along c | 0.1366 | 0.172,0.000,0.985 | 0 | GDMA2.2(PBE0/6-31G(d,p)) + FIT |  |  |  |  | 0 | [5 empty] | 0 | 0 | 0 | 0 | 0 | 0 | 0 | 0 | 0 | 0 | 0 | 0 | 0 | 0 | 0 | 0 | 0
CORONE | C24 H12 | 0 | Coronene | Coronene |  | CORONE03, CORONE04 | Molpak, DMACRYS (2.0.8) | Rui Guo | June 2017 | Potticary J, Hall CL, Guo R, Price SL, Hall SR, Cryst Growth Des, 2021, 21(11), 6254-6265 | \CHEMISTRY_CPOSS\MagnaPharm\Coronene | opt | 0 | PBE0/6-31G(d,p) | 0 |  |  | ba46 | P21212 | 4 | 38.4499 | 8.9839 | 4.397 | 90 | 90 | 90 | LATT -1; SYMM +X +1/2, -Y +1/2, -Z ; SYMM -X , +Y +1/2, -Z ; SYMM -X +1/2, -Y , +Z | 1.3135 | 0.6915 |  | -141.25 | -143.88 | -141.25 | 0 | 0 | 0 | 1 | x parallel to a, y in ab plane, z along c | 0.9459 | 1.000,0.000,0.000 | 0 | GDMA2.2(PBE0/6-31G(d,p)) + FIT |  |  |  |  | 0 | [5 empty] | 0 | 0 | 0 | 0 | 0 | 0 | 0 | 0 | 0 | 0 | 0 | 0 | 0 | 0 | 0 | 0 | 0
CORONE | C24 H12 | 0 | Coronene | Coronene |  | CORONE03, CORONE04 | Molpak, DMACRYS (2.0.8) | Rui Guo | June 2017 | Potticary J, Hall CL, Guo R, Price SL, Hall SR, Cryst Growth Des, 2021, 21(11), 6254-6265 | \CHEMISTRY_CPOSS\MagnaPharm\Coronene | opt | 0 | PBE0/6-31G(d,p) | 0 |  |  | cc128 | Pbc21 | 8 | 10.8711 | 20.6643 | 13.4166 | 90 | 90 | 90 | LATT -1; SYMM -X +1/2, -Y , +Z +1/2; SYMM -X +1/2, +Y +1/2, +Z ; SYMM +X , -Y +1/2, +Z +1/2 | 1.3238 | 0.6967 |  | -141.18 | -142.27 | -141.18 | 1.55 | -23.761 | 298 | 1 | x parallel to a, y in ab plane, z along c | 0.1666 | 1.000,0.000,0.000 | 0 | GDMA2.2(PBE0/6-31G(d,p)) + FIT |  |  |  |  | 0 | [5 empty] | 0 | 0 | 0 | 0 | 0 | 0 | 0 | 0 | 0 | 0 | 0 | 0 | 0 | 0 | 0 | 0 | 0
CORONE | C24 H12 | 0 | Coronene | Coronene |  | CORONE03, CORONE04 | Molpak, DMACRYS (2.0.8) | Rui Guo | June 2017 | Potticary J, Hall CL, Guo R, Price SL, Hall SR, Cryst Growth Des, 2021, 21(11), 6254-6265 | \CHEMISTRY_CPOSS\MagnaPharm\Coronene | opt | 0 | PBE0/6-31G(d,p) | 0 |  |  | ad39 | P1 | 2 | 11.4287 | 6.9668 | 11.4231 | 80.782 | 60.389 | 98.941 | LATT -1 | 1.3286 | 0.6963 |  | -141.18 | -143.18 | -141.18 | 1.47 | -24.867 | 298 | 1 | x parallel to a, y in ab plane, z along c | 0.2181 | 0.947,0.316,0.058 | 0 | GDMA2.2(PBE0/6-31G(d,p)) + FIT |  |  |  |  | 0 | [5 empty] | 0 | 0 | 0 | 0 | 0 | 0 | 0 | 0 | 0 | 0 | 0 | 0 | 0 | 0 | 0 | 0 | 0
CORONE | C24 H12 | 0 | Coronene | Coronene |  | CORONE03, CORONE04 | Molpak, DMACRYS (2.0.8) | Rui Guo | June 2017 | Potticary J, Hall CL, Guo R, Price SL, Hall SR, Cryst Growth Des, 2021, 21(11), 6254-6265 | \CHEMISTRY_CPOSS\MagnaPharm\Coronene | opt | 0 | PBE0/6-31G(d,p) | 0 |  |  | au112 | Pna21 | 4 | 7.6337 | 11.5683 | 17.2732 | 90 | 90 | 90 | LATT -1; SYMM -X , -Y , +Z +1/2; SYMM -X +1/2, +Y +1/2, +Z +1/2; SYMM +X +1/2, -Y +1/2, +Z | 1.3079 | 0.692 |  | -141.13 | -152.84 | -141.13 | 0 | 0 | 0 | 0 | x parallel to a, y in ab plane, z along c | 0 | 1.000,0.000,0.000 | 0 | GDMA2.2(PBE0/6-31G(d,p)) + FIT |  |  |  |  | 0 | [5 empty] | 0 | 0 | 0 | 0 | 0 | 0 | 0 | 0 | 0 | 0 | 0 | 0 | 0 | 0 | 0 | 0 | 0
CORONE | C24 H12 | 0 | Coronene | Coronene |  | CORONE03, CORONE04 | Molpak, DMACRYS (2.0.8) | Rui Guo | June 2017 | Potticary J, Hall CL, Guo R, Price SL, Hall SR, Cryst Growth Des, 2021, 21(11), 6254-6265 | \CHEMISTRY_CPOSS\MagnaPharm\Coronene | opt | 0 | PBE0/6-31G(d,p) | 0 |  |  | ar50 | Pnn2 | 4 | 19.6985 | 20.3607 | 3.8536 | 90 | 90 | 90 | LATT -1; SYMM -X , -Y , +Z ; SYMM -X +1/2, +Y +1/2, +Z +1/2; SYMM +X +1/2, -Y +1/2, +Z +1/2 | 1.2908 | 0.6807 |  | -141.12 | -151.58 | -141.12 | 0 | 0 | 0 | 0 | x parallel to a, y in ab plane, z along c | 0 | 0.000,0.000,1.000 | 0 | GDMA2.2(PBE0/6-31G(d,p)) + FIT |  |  |  |  | 0 | [5 empty] | 0 | 0 | 0 | 0 | 0 | 0 | 0 | 0 | 0 | 0 | 0 | 0 | 0 | 0 | 0 | 0 | 0
CORONE | C24 H12 | 0 | Coronene | Coronene |  | CORONE03, CORONE04 | Molpak, DMACRYS (2.0.8) | Rui Guo | June 2017 | Potticary J, Hall CL, Guo R, Price SL, Hall SR, Cryst Growth Des, 2021, 21(11), 6254-6265 | \CHEMISTRY_CPOSS\MagnaPharm\Coronene | opt | 0 | PBE0/6-31G(d,p) | 0 |  |  | aw52 | Pba2 | 4 | 10.3026 | 37.4925 | 3.9279 | 90 | 90 | 90 | LATT -1; SYMM -X , -Y , +Z ; SYMM -X +1/2, +Y +1/2, +Z ; SYMM +X +1/2, -Y +1/2, +Z | 1.3149 | 0.6929 |  | -140.91 | -151.15 | -140.91 | 0 | 0 | 0 | 1 | x parallel to a, y in ab plane, z along c | 1.1966 | 0.000,1.000,0.000 | 0 | GDMA2.2(PBE0/6-31G(d,p)) + FIT |  |  |  |  | 0 | [5 empty] | 0 | 0 | 0 | 0 | 0 | 0 | 0 | 0 | 0 | 0 | 0 | 0 | 0 | 0 | 0 | 0 | 0
CORONE | C24 H12 | 0 | Coronene | Coronene |  | CORONE03, CORONE04 | Molpak, DMACRYS (2.0.8) | Rui Guo | June 2017 | Potticary J, Hall CL, Guo R, Price SL, Hall SR, Cryst Growth Des, 2021, 21(11), 6254-6265 | \CHEMISTRY_CPOSS\MagnaPharm\Coronene | opt | 0 | PBE0/6-31G(d,p) | 0 |  |  | fc153 | P21/c | 4 | 9.5601 | 6.3675 | 24.7182 | 90 | 81.945 | 90 | LATT 1; SYMM -X , +Y +1/2, -Z +1/2 | 1.3391 | 0.7065 |  | -140.82 | -140.94 | -140.82 | 1.56 | -23.294 | 298 | 1 | x parallel to a, y in ab plane, z along c | 3.4041 | 0.000,1.000,0.000 | 0 | GDMA2.2(PBE0/6-31G(d,p)) + FIT |  |  |  |  | 0 | [5 empty] | 0 | 0 | 0 | 0 | 0 | 0 | 0 | 0 | 0 | 0 | 0 | 0 | 0 | 0 | 0 | 0 | 0
CORONE | C24 H12 | 0 | Coronene | Coronene |  | CORONE03, CORONE04 | Molpak, DMACRYS (2.0.8) | Rui Guo | June 2017 | Potticary J, Hall CL, Guo R, Price SL, Hall SR, Cryst Growth Des, 2021, 21(11), 6254-6265 | \CHEMISTRY_CPOSS\MagnaPharm\Coronene | opt | 0 | PBE0/6-31G(d,p) | 0 |  |  | cd45 | P21/b11 | 8 | 6.634 | 22.7202 | 19.676 | 90 | 90 | 90 | LATT 1; SYMM +X +1/2, -Y +1/2, -Z | 1.3454 | 0.7034 |  | -140.82 | -144.06 | -140.82 | 1.57 | -23.427 | 298 | 1 | x parallel to a, y in ab plane, z along c | 0.4838 | 0.000,0.980,0.197 | 0 | GDMA2.2(PBE0/6-31G(d,p)) + FIT |  |  |  |  | 0 | [5 empty] | 0 | 0 | 0 | 0 | 0 | 0 | 0 | 0 | 0 | 0 | 0 | 0 | 0 | 0 | 0 | 0 | 0
CORONE | C24 H12 | 0 | Coronene | Coronene |  | CORONE03, CORONE04 | Molpak, DMACRYS (2.0.8) | Rui Guo | June 2017 | Potticary J, Hall CL, Guo R, Price SL, Hall SR, Cryst Growth Des, 2021, 21(11), 6254-6265 | \CHEMISTRY_CPOSS\MagnaPharm\Coronene | opt | 0 | PBE0/6-31G(d,p) | 0 |  |  | cd110 | Pbcn | 8 | 40.1496 | 4.2649 | 18.3138 | 90 | 90 | 90 | LATT 1; SYMM +X +1/2, -Y +1/2, -Z ; SYMM -X , +Y , -Z +1/2; SYMM -X +1/2, -Y +1/2, +Z +1/2 | 1.2723 | 0.6726 |  | -140.66 | -145.28 | -140.66 | 1.49 | -24.368 | 298 | 1 | x parallel to a, y in ab plane, z along c | 1.2492 | 0.000,0.000,1.000 | 0 | GDMA2.2(PBE0/6-31G(d,p)) + FIT |  |  |  |  | 0 | [5 empty] | 0 | 0 | 0 | 0 | 0 | 0 | 0 | 0 | 0 | 0 | 0 | 0 | 0 | 0 | 0 | 0 | 0
CORONE | C24 H12 | 0 | Coronene | Coronene |  | CORONE03, CORONE04 | Molpak, DMACRYS (2.0.8) | Rui Guo | June 2017 | Potticary J, Hall CL, Guo R, Price SL, Hall SR, Cryst Growth Des, 2021, 21(11), 6254-6265 | \CHEMISTRY_CPOSS\MagnaPharm\Coronene | opt | 0 | PBE0/6-31G(d,p) | 0 |  |  | as7 | Pn11 | 4 | 6.8301 | 19.3586 | 11.3863 | 90 | 90 | 90 | LATT -1; SYMM -X +1/2, +Y +1/2, +Z +1/2 | 1.3251 | 0.6985 |  | -140.46 | -144.18 | -140.46 | 1.48 | -24.805 | 298 | 1 | x parallel to a, y in ab plane, z along c | 0.3193 | 0.000,1.000,0.000 | 0 | GDMA2.2(PBE0/6-31G(d,p)) + FIT |  |  |  |  | 0 | [5 empty] | 0 | 0 | 0 | 0 | 0 | 0 | 0 | 0 | 0 | 0 | 0 | 0 | 0 | 0 | 0 | 0 | 0
CORONE | C24 H12 | 0 | Coronene | Coronene |  | CORONE03, CORONE04 | Molpak, DMACRYS (2.0.8) | Rui Guo | June 2017 | Potticary J, Hall CL, Guo R, Price SL, Hall SR, Cryst Growth Des, 2021, 21(11), 6254-6265 | \CHEMISTRY_CPOSS\MagnaPharm\Coronene | opt | 0 | PBE0/6-31G(d,p) | 0 |  |  | ay152 | Pca21 | 4 | 36.0552 | 3.9523 | 10.7797 | 90 | 90 | 90 | LATT -1; SYMM -X , -Y , +Z +1/2; SYMM -X +1/2, +Y , +Z +1/2; SYMM +X +1/2, -Y , +Z | 1.2987 | 0.6822 |  | -140.38 | -149.05 | -140.38 | 0 | 0 | 0 | 1 | x parallel to a, y in ab plane, z along c | 0.8411 | 0.000,0.000,1.000 | 0 | GDMA2.2(PBE0/6-31G(d,p)) + FIT |  |  |  |  | 0 | [5 empty] | 0 | 0 | 0 | 0 | 0 | 0 | 0 | 0 | 0 | 0 | 0 | 0 | 0 | 0 | 0 | 0 | 0
CORONE | C24 H12 | 0 | Coronene | Coronene |  | CORONE03, CORONE04 | Molpak, DMACRYS (2.0.8) | Rui Guo | June 2017 | Potticary J, Hall CL, Guo R, Price SL, Hall SR, Cryst Growth Des, 2021, 21(11), 6254-6265 | \CHEMISTRY_CPOSS\MagnaPharm\Coronene | opt | 0 | PBE0/6-31G(d,p) | 0 |  |  | aw9 | Pba2 | 4 | 21.4015 | 19.3542 | 3.6837 | 90 | 90 | 90 | LATT -1; SYMM -X , -Y , +Z ; SYMM -X +1/2, +Y +1/2, +Z ; SYMM +X +1/2, -Y +1/2, +Z | 1.3075 | 0.6915 |  | -140.21 | -154.37 | -140.21 | 0 | 0 | 0 | 0 | x parallel to a, y in ab plane, z along c | 0 | 0.000,0.000,1.000 | 0 | GDMA2.2(PBE0/6-31G(d,p)) + FIT |  |  |  |  | 0 | [5 empty] | 0 | 0 | 0 | 0 | 0 | 0 | 0 | 0 | 0 | 0 | 0 | 0 | 0 | 0 | 0 | 0 | 0
CORONE | C24 H12 | 0 | Coronene | Coronene |  | CORONE03, CORONE04 | Molpak, DMACRYS (2.0.8) | Rui Guo | June 2017 | Potticary J, Hall CL, Guo R, Price SL, Hall SR, Cryst Growth Des, 2021, 21(11), 6254-6265 | \CHEMISTRY_CPOSS\MagnaPharm\Coronene | opt | 0 | PBE0/6-31G(d,p) | 0 |  |  | cd99 | P1121/n | 8 | 19.4994 | 22.894 | 6.7432 | 90 | 90 | 90.04 | LATT 1; SYMM -X +1/2, -Y +1/2, +Z +1/2 | 1.3255 | 0.7019 |  | -139.69 | -142.38 | -139.69 | 0 | 0 | 0 | 0 | x parallel to a, y in ab plane, z along c | 0 | 0.786,-0.618,0.000 | 0 | GDMA2.2(PBE0/6-31G(d,p)) + FIT |  |  |  |  | 0 | [5 empty] | 0 | 0 | 0 | 0 | 0 | 0 | 0 | 0 | 0 | 0 | 0 | 0 | 0 | 0 | 0 | 0 | 0
CORONE | C24 H12 | 0 | Coronene | Coronene |  | CORONE03, CORONE04 | Molpak, DMACRYS (2.0.8) | Rui Guo | June 2017 | Potticary J, Hall CL, Guo R, Price SL, Hall SR, Cryst Growth Des, 2021, 21(11), 6254-6265 | \CHEMISTRY_CPOSS\MagnaPharm\Coronene | opt | 0 | PBE0/6-31G(d,p) | 0 |  |  | as85 | Pna21 | 4 | 6.6539 | 19.689 | 11.3675 | 90 | 90 | 90 | LATT -1; SYMM -X , -Y , +Z +1/2; SYMM +X +1/2, -Y +1/2, +Z ; SYMM -X +1/2, +Y +1/2, +Z +1/2 | 1.3396 | 0.6984 |  | -139.32 | -143.15 | -139.32 | 1.47 | -25.054 | 298 | 1 | x parallel to a, y in ab plane, z along c | 0.1359 | 0.000,0.000,1.000 | 0 | GDMA2.2(PBE0/6-31G(d,p)) + FIT |  |  |  |  | 0 | [5 empty] | 0 | 0 | 0 | 0 | 0 | 0 | 0 | 0 | 0 | 0 | 0 | 0 | 0 | 0 | 0 | 0 | 0
CORONE | C24 H12 | 0 | Coronene | Coronene |  | CORONE03, CORONE04 | Molpak, DMACRYS (2.0.8) | Rui Guo | June 2017 | Potticary J, Hall CL, Guo R, Price SL, Hall SR, Cryst Growth Des, 2021, 21(11), 6254-6265 | \CHEMISTRY_CPOSS\MagnaPharm\Coronene | opt | 0 | PBE0/6-31G(d,p) | 0 |  |  | ad45 | P1 | 2 | 11.3559 | 6.846 | 11.2805 | 88.114 | 60.249 | 99.864 | LATT -1 | 1.3426 | 0.7033 |  | -139.29 | -144.69 | -139.29 | 1.48 | -25.186 | 298 | 1 | x parallel to a, y in ab plane, z along c | 1.4445 | -0.226,0.468,0.854 | 0 | GDMA2.2(PBE0/6-31G(d,p)) + FIT |  |  |  |  | 0 | [5 empty] | 0 | 0 | 0 | 0 | 0 | 0 | 0 | 0 | 0 | 0 | 0 | 0 | 0 | 0 | 0 | 0 | 0
CORONE | C24 H12 | 0 | Coronene | Coronene |  | CORONE03, CORONE04 | Molpak, DMACRYS (2.0.8) | Rui Guo | June 2017 | Potticary J, Hall CL, Guo R, Price SL, Hall SR, Cryst Growth Des, 2021, 21(11), 6254-6265 | \CHEMISTRY_CPOSS\MagnaPharm\Coronene | opt | 0 | PBE0/6-31G(d,p) | 0 |  |  | cc121 | Pbca | 8 | 10.6245 | 20.6001 | 13.9476 | 90 | 90 | 90 | LATT 1; SYMM +X +1/2, -Y +1/2, -Z ; SYMM -X , +Y +1/2, -Z +1/2; SYMM -X +1/2, -Y , +Z +1/2 | 1.3071 | 0.6887 |  | -138.88 | -139.91 | -138.88 | 0 | 0 | 0 | 0 | x parallel to a, y in ab plane, z along c | 0 | 1.000,0.000,0.000 | 0 | GDMA2.2(PBE0/6-31G(d,p)) + FIT |  |  |  |  | 0 | [5 empty] | 0 | 0 | 0 | 0 | 0 | 0 | 0 | 0 | 0 | 0 | 0 | 0 | 0 | 0 | 0 | 0 | 0
CORONE | C24 H12 | 0 | Coronene | Coronene |  | CORONE03, CORONE04 | Molpak, DMACRYS (2.0.8) | Rui Guo | June 2017 | Potticary J, Hall CL, Guo R, Price SL, Hall SR, Cryst Growth Des, 2021, 21(11), 6254-6265 | \CHEMISTRY_CPOSS\MagnaPharm\Coronene | opt | 0 | PBE0/6-31G(d,p) | 0 |  |  | cd90 | P21cn | 8 | 39.0621 | 9.5406 | 8.1885 | 90 | 90 | 90 | LATT -1; SYMM +X +1/2, -Y +1/2, -Z ; SYMM +X , -Y , +Z +1/2; SYMM +X +1/2, +Y +1/2, -Z +1/2 | 1.3075 | 0.6897 |  | -138.77 | -133.05 | -138.77 | 1.6 | -23.605 | 298 | 1 | x parallel to a, y in ab plane, z along c | 0.6329 | 1.000,0.000,0.000 | 0 | GDMA2.2(PBE0/6-31G(d,p)) + FIT |  |  |  |  | 0 | [5 empty] | 0 | 0 | 0 | 0 | 0 | 0 | 0 | 0 | 0 | 0 | 0 | 0 | 0 | 0 | 0 | 0 | 0
CORONE | C24 H12 | 0 | Coronene | Coronene |  | CORONE03, CORONE04 | Molpak, DMACRYS (2.0.8) | Rui Guo | June 2017 | Potticary J, Hall CL, Guo R, Price SL, Hall SR, Cryst Growth Des, 2021, 21(11), 6254-6265 | \CHEMISTRY_CPOSS\MagnaPharm\Coronene | opt | 0 | PBE0/6-31G(d,p) | 0 |  |  | cd89 | P1121/n | 8 | 19.5078 | 22.5487 | 6.7548 | 90 | 90 | 90.041 | LATT 1; SYMM -X +1/2, -Y +1/2, +Z +1/2 | 1.3429 | 0.7109 |  | -138.72 | -144.44 | -138.72 | 0 | 0 | 0 | 0 | x parallel to a, y in ab plane, z along c | 0 | 0.386,0.922,0.000 | 0 | GDMA2.2(PBE0/6-31G(d,p)) + FIT |  |  |  |  | 0 | [5 empty] | 0 | 0 | 0 | 0 | 0 | 0 | 0 | 0 | 0 | 0 | 0 | 0 | 0 | 0 | 0 | 0 | 0
CORONE | C24 H12 | 0 | Coronene | Coronene |  | CORONE03, CORONE04 | Molpak, DMACRYS (2.0.8) | Rui Guo | June 2017 | Potticary J, Hall CL, Guo R, Price SL, Hall SR, Cryst Growth Des, 2021, 21(11), 6254-6265 | \CHEMISTRY_CPOSS\MagnaPharm\Coronene | opt | 0 | PBE0/6-31G(d,p) | 0 |  |  | an19 | P21 | 4 | 3.8502 | 21.2998 | 20.0476 | 90 | 86.816 | 90 | LATT -1; SYMM -X , +Y +1/2, -Z | 1.2153 | 0.6408 |  | -138.26 | -146.57 | -138.26 | 1.47 | -24.172 | 298 | 1 | x parallel to a, y in ab plane, z along c | 0.3773 | 0.992,0.000,0.127 | 0 | GDMA2.2(PBE0/6-31G(d,p)) + FIT |  |  |  |  | 0 | [5 empty] | 0 | 0 | 0 | 0 | 0 | 0 | 0 | 0 | 0 | 0 | 0 | 0 | 0 | 0 | 0 | 0 | 0
CORONE | C24 H12 | 0 | Coronene | Coronene |  | CORONE03, CORONE04 | Molpak, DMACRYS (2.0.8) | Rui Guo | June 2017 | Potticary J, Hall CL, Guo R, Price SL, Hall SR, Cryst Growth Des, 2021, 21(11), 6254-6265 | \CHEMISTRY_CPOSS\MagnaPharm\Coronene | opt | 0 | PBE0/6-31G(d,p) | 0 |  |  | an12 | P21 | 4 | 3.8172 | 21.0526 | 20.3532 | 90 | 93.653 | 90 | LATT -1; SYMM -X , +Y +1/2, -Z | 1.2222 | 0.6435 |  | -138.21 | -147.51 | -138.21 | 1.46 | -24.613 | 298 | 0 | x parallel to a, y in ab plane, z along c | 0 | -0.446,0.000,0.895 | 0 | GDMA2.2(PBE0/6-31G(d,p)) + FIT |  |  |  |  | 0 | [5 empty] | 0 | 0 | 0 | 0 | 0 | 0 | 0 | 0 | 0 | 0 | 0 | 0 | 0 | 0 | 0 | 0 | 0
CORONE | C24 H12 | 0 | Coronene | Coronene |  | CORONE03, CORONE04 | Molpak, DMACRYS (2.0.8) | Rui Guo | June 2017 | Potticary J, Hall CL, Guo R, Price SL, Hall SR, Cryst Growth Des, 2021, 21(11), 6254-6265 | \CHEMISTRY_CPOSS\MagnaPharm\Coronene | opt | 0 | PBE0/6-31G(d,p) | 0 |  |  | ce32 | P21cn | 8 | 38.773 | 11.3685 | 6.9344 | 90 | 90 | 90 | LATT -1; SYMM +X +1/2, -Y +1/2, -Z ; SYMM +X , -Y , +Z +1/2; SYMM +X +1/2, +Y +1/2, -Z +1/2 | 1.3054 | 0.6888 |  | -138.21 | -140.85 | -138.21 | 1.48 | -24.398 | 298 | 1 | x parallel to a, y in ab plane, z along c | 0.1549 | 1.000,0.000,0.000 | 0 | GDMA2.2(PBE0/6-31G(d,p)) + FIT |  |  |  |  | 0 | [5 empty] | 0 | 0 | 0 | 0 | 0 | 0 | 0 | 0 | 0 | 0 | 0 | 0 | 0 | 0 | 0 | 0 | 0
CORONE | C24 H12 | 0 | Coronene | Coronene |  | CORONE03, CORONE04 | Molpak, DMACRYS (2.0.8) | Rui Guo | June 2017 | Potticary J, Hall CL, Guo R, Price SL, Hall SR, Cryst Growth Des, 2021, 21(11), 6254-6265 | \CHEMISTRY_CPOSS\MagnaPharm\Coronene | opt | 0 | PBE0/6-31G(d,p) | 0 |  |  | bh78 | Pca21 | 4 | 40.3867 | 9.0655 | 4.3738 | 90 | 90 | 90 | LATT -1; SYMM -X , -Y , +Z +1/2; SYMM -X +1/2, +Y , +Z +1/2; SYMM +X +1/2, -Y , +Z | 1.2458 | 0.6576 |  | -137.7 | -140.25 | -137.7 | 0 | 0 | 0 | 1 | x parallel to a, y in ab plane, z along c | 1.0994 | 1.000,0.000,0.000 | 0 | GDMA2.2(PBE0/6-31G(d,p)) + FIT |  |  |  |  | 0 | [5 empty] | 0 | 0 | 0 | 0 | 0 | 0 | 0 | 0 | 0 | 0 | 0 | 0 | 0 | 0 | 0 | 0 | 0
CORONE | C24 H12 | 0 | Coronene | Coronene |  | CORONE03, CORONE04 | Molpak, DMACRYS (2.0.8) | Rui Guo | June 2017 | Potticary J, Hall CL, Guo R, Price SL, Hall SR, Cryst Growth Des, 2021, 21(11), 6254-6265 | \CHEMISTRY_CPOSS\MagnaPharm\Coronene | opt | 0 | PBE0/6-31G(d,p) | 0 |  |  | cc119 | Pbca | 8 | 9.4646 | 8.217 | 39.3286 | 90 | 90 | 90 | LATT 1; SYMM +X +1/2, -Y +1/2, -Z ; SYMM -X , +Y +1/2, -Z +1/2; SYMM -X +1/2, -Y , +Z +1/2 | 1.3045 | 0.689 |  | -137.42 | -132.46 | -137.42 | 1.58 | -23.532 | 298 | 1 | x parallel to a, y in ab plane, z along c | 0.9249 | 1.000,0.000,0.000 | 0 | GDMA2.2(PBE0/6-31G(d,p)) + FIT |  |  |  |  | 0 | [5 empty] | 0 | 0 | 0 | 0 | 0 | 0 | 0 | 0 | 0 | 0 | 0 | 0 | 0 | 0 | 0 | 0 | 0
CORONE | C24 H12 | 0 | Coronene | Coronene |  | CORONE03, CORONE04 | Molpak, DMACRYS (2.0.8) | Rui Guo | June 2017 | Potticary J, Hall CL, Guo R, Price SL, Hall SR, Cryst Growth Des, 2021, 21(11), 6254-6265 | \CHEMISTRY_CPOSS\MagnaPharm\Coronene | opt | 0 | PBE0/6-31G(d,p) | 0 |  |  | cd46 | P2111 | 8 | 6.6984 | 22.6894 | 19.8569 | 90.005 | 90 | 90 | LATT -1; SYMM +X +1/2, -Y +1/2, -Z | 1.3221 | 0.6915 |  | -137.08 | -142.36 | -137.08 | 0 | 0 | 0 | 0 | x parallel to a, y in ab plane, z along c | 0 | 0.000,0.987,-0.159 | 0 | GDMA2.2(PBE0/6-31G(d,p)) + FIT |  |  |  |  | 0 | [5 empty] | 0 | 0 | 0 | 0 | 0 | 0 | 0 | 0 | 0 | 0 | 0 | 0 | 0 | 0 | 0 | 0 | 0
CORONE | C24 H12 | 0 | Coronene | Coronene |  | CORONE03, CORONE04 | Molpak, DMACRYS (2.0.8) | Rui Guo | June 2017 | Potticary J, Hall CL, Guo R, Price SL, Hall SR, Cryst Growth Des, 2021, 21(11), 6254-6265 | \CHEMISTRY_CPOSS\MagnaPharm\Coronene | opt | 0 | PBE0/6-31G(d,p) | 0 |  |  | ay158 | Pca21 | 4 | 6.9747 | 11.2378 | 19.5184 | 90 | 90 | 90 | LATT -1; SYMM -X , -Y , +Z +1/2; SYMM -X +1/2, +Y , +Z +1/2; SYMM +X +1/2, -Y , +Z | 1.304 | 0.6908 |  | -136.64 | -138.43 | -136.64 | 1.48 | -25.011 | 298 | 1 | x parallel to a, y in ab plane, z along c | 0.2012 | 0.000,0.000,1.000 | 0 | GDMA2.2(PBE0/6-31G(d,p)) + FIT |  |  |  |  | 0 | [5 empty] | 0 | 0 | 0 | 0 | 0 | 0 | 0 | 0 | 0 | 0 | 0 | 0 | 0 | 0 | 0 | 0 | 0
CORONE | C24 H12 | 0 | Coronene | Coronene |  | CORONE03, CORONE04 | Molpak, DMACRYS (2.0.8) | Rui Guo | June 2017 | Potticary J, Hall CL, Guo R, Price SL, Hall SR, Cryst Growth Des, 2021, 21(11), 6254-6265 | \CHEMISTRY_CPOSS\MagnaPharm\Coronene | opt | 0 | PBE0/6-31G(d,p) | 0 |  |  | ax34 | Pn11 | 4 | 4.3356 | 40.9099 | 9.1927 | 88.823 | 90 | 90 | LATT -1; SYMM -X , +Y +1/2, +Z +1/2 | 1.2238 | 0.6408 |  | -136.3 | -139.41 | -136.3 | 0 | 0 | 0 | 0 | x parallel to a, y in ab plane, z along c | 0 | 0.000,0.990,0.140 | 0 | GDMA2.2(PBE0/6-31G(d,p)) + FIT |  |  |  |  | 0 | [5 empty] | 0 | 0 | 0 | 0 | 0 | 0 | 0 | 0 | 0 | 0 | 0 | 0 | 0 | 0 | 0 | 0 | 0
CORONE | C24 H12 | 0 | Coronene | Coronene |  | CORONE03, CORONE04 | Molpak, DMACRYS (2.0.8) | Rui Guo | June 2017 | Potticary J, Hall CL, Guo R, Price SL, Hall SR, Cryst Growth Des, 2021, 21(11), 6254-6265 | \CHEMISTRY_CPOSS\MagnaPharm\Coronene | opt | 0 | PBE0/6-31G(d,p) | 0 |  |  | bb64 | P21212 | 4 | 40.8484 | 4.3664 | 9.0791 | 90 | 90 | 90 | LATT -1; SYMM +X +1/2, -Y , -Z ; SYMM -X , -Y +1/2, +Z ; SYMM -X +1/2, +Y +1/2, -Z | 1.232 | 0.6501 |  | -136.06 | -139.38 | -136.06 | 1.43 | -24.629 | 298 | 1 | x parallel to a, y in ab plane, z along c | 1.1634 | 1.000,0.000,0.000 | 0 | GDMA2.2(PBE0/6-31G(d,p)) + FIT |  |  |  |  | 0 | [5 empty] | 0 | 0 | 0 | 0 | 0 | 0 | 0 | 0 | 0 | 0 | 0 | 0 | 0 | 0 | 0 | 0 | 0
CORONE | C24 H12 | 0 | Coronene | Coronene |  | CORONE03, CORONE04 | Molpak, DMACRYS (2.0.8) | Rui Guo | June 2017 | Potticary J, Hall CL, Guo R, Price SL, Hall SR, Cryst Growth Des, 2021, 21(11), 6254-6265 | \CHEMISTRY_CPOSS\MagnaPharm\Coronene | opt | 0 | PBE0/6-31G(d,p) | 0 |  |  | ay71 | Pca21 | 4 | 7.324 | 10.6351 | 19.4603 | 90 | 90 | 90 | LATT -1; SYMM -X , -Y , +Z +1/2; SYMM -X +1/2, +Y , +Z +1/2; SYMM +X +1/2, -Y , +Z | 1.3161 | 0.6977 |  | -135.8 | -137.56 | -135.8 | 0 | 0 | 0 | 1 | x parallel to a, y in ab plane, z along c | 0.3194 | 0.000,0.000,1.000 | 0 | GDMA2.2(PBE0/6-31G(d,p)) + FIT |  |  |  |  | 0 | [5 empty] | 0 | 0 | 0 | 0 | 0 | 0 | 0 | 0 | 0 | 0 | 0 | 0 | 0 | 0 | 0 | 0 | 0
CORONE | C24 H12 | 0 | Coronene | Coronene |  | CORONE03, CORONE04 | Molpak, DMACRYS (2.0.8) | Rui Guo | June 2017 | Potticary J, Hall CL, Guo R, Price SL, Hall SR, Cryst Growth Des, 2021, 21(11), 6254-6265 | \CHEMISTRY_CPOSS\MagnaPharm\Coronene | opt | 0 | PBE0/6-31G(d,p) | 0 |  |  | ce128 | Pbcn | 8 | 39.1755 | 9.918 | 7.8659 | 90 | 90 | 90 | LATT 1; SYMM +X +1/2, -Y +1/2, -Z ; SYMM -X , +Y , -Z +1/2; SYMM -X +1/2, -Y +1/2, +Z +1/2 | 1.3055 | 0.6878 |  | -135.55 | -133.87 | -135.55 | 1.53 | -24.306 | 298 | 1 | x parallel to a, y in ab plane, z along c | 0.5278 | 0.000,1.000,0.000 | 0 | GDMA2.2(PBE0/6-31G(d,p)) + FIT |  |  |  |  | 0 | [5 empty] | 0 | 0 | 0 | 0 | 0 | 0 | 0 | 0 | 0 | 0 | 0 | 0 | 0 | 0 | 0 | 0 | 0
CORONE | C24 H12 | 0 | Coronene | Coronene |  | CORONE03, CORONE04 | Molpak, DMACRYS (2.0.8) | Rui Guo | June 2017 | Potticary J, Hall CL, Guo R, Price SL, Hall SR, Cryst Growth Des, 2021, 21(11), 6254-6265 | \CHEMISTRY_CPOSS\MagnaPharm\Coronene | opt | 0 | PBE0/6-31G(d,p) | 0 |  |  | bi12 | Pnc2 | 4 | 9.0561 | 41.0075 | 4.3645 | 90 | 90 | 90 | LATT -1; SYMM -X , -Y , +Z ; SYMM +X , -Y +1/2, +Z +1/2; SYMM -X , +Y +1/2, +Z +1/2 | 1.2308 | 0.6497 |  | -134.75 | -137.37 | -134.75 | 0 | 0 | 0 | 0 | x parallel to a, y in ab plane, z along c | 0 | 0.000,1.000,0.000 | 0 | GDMA2.2(PBE0/6-31G(d,p)) + FIT |  |  |  |  | 0 | [5 empty] | 0 | 0 | 0 | 0 | 0 | 0 | 0 | 0 | 0 | 0 | 0 | 0 | 0 | 0 | 0 | 0 | 0
CORONE | C24 H12 | 0 | Coronene | Coronene |  | CORONE03, CORONE04 | Molpak, DMACRYS (2.0.8) | Rui Guo | June 2017 | Potticary J, Hall CL, Guo R, Price SL, Hall SR, Cryst Growth Des, 2021, 21(11), 6254-6265 | \CHEMISTRY_CPOSS\MagnaPharm\Coronene | opt | 0 | PBE0/6-31G(d,p) | 0 |  |  | bc134 | P2221 | 4 | 4.3572 | 9.0426 | 41.7366 | 90 | 90 | 90 | LATT -1; SYMM -X , -Y , +Z +1/2; SYMM -X , +Y , -Z ; SYMM +X , -Y , -Z +1/2 | 1.2132 | 0.6388 |  | -132.75 | -135.96 | -132.75 | 0 | 0 | 0 | 1 | x parallel to a, y in ab plane, z along c | 0.0931 | 0.000,0.000,1.000 | 0 | GDMA2.2(PBE0/6-31G(d,p)) + FIT |  |  |  |  | 0 | [5 empty] | 0 | 0 | 0 | 0 | 0 | 0 | 0 | 0 | 0 | 0 | 0 | 0 | 0 | 0 | 0 | 0 | 0

## Key Information
REFCODE | CORONE
Formula | C24 H12
Study_ID | 0
Common Name | Coronene
IUPAC Systematic Name | Coronene
Other Names
CSD Refcodes | CORONE03, CORONE04
Programs | Molpak, DMACRYS (2.0.8)
Scientist | Rui Guo
Date | June 2017
Publication | Potticary J, Hall CL, Guo R, Price SL, Hall SR, Cryst Growth Des, 2021, 21(11), 6254-6265
Location on S Drive | \CHEMISTRY_CPOSS\MagnaPharm\Coronene
Potential Description | GDMA2.2(PBE0/6-31G(d,p)) + FIT

## Energy comparisons
Label | Space Group | a /Å | b /Å | c /Å | a /° | ß /° | γ /° | Density /gcm-3 | Packing Coefficient | Experimental Info | Lattice Energy /kJmol-1 | Zero Point Energy /kJmol-1 | Thermal Energy /kJmol-1 | Temp Thermal Energy /K | Periodic name | DFT functional | Dispersion correction | Optimization? | Starting structure | Space group (ψcrys) | a(ψcrys) /Å | b(ψcrys) /Å | c(ψcrys) /Å | a(ψcrys) /° | ß(ψcrys) /° | γ(ψcrys) /° | Energy per molecule /eV | Density (ψcrys) /gcm-3 | Ab initio ZPE /eV | Temp ab initio free energy /K | Ab initio free energy /eV | Ab initio entropy /Jmol-1K-1 | Ab initio heat capacity /Jmol-1K-1
af134 | P1 | 3.803 | 10.5404 | 17.6558 | 90.44 | 82.965 | 91.319 | 1.4205 | 0.7489 |  | -156.94 | 1.64 | -22.209 | 298 | sp1 | Perdew Burke Ernzerhof | MBD@rsSCS | No | DFT-D optimized with TS dispersion correction. | P-1 | 3.7021 | 10.3255 | 17.3714 | 90.261 | 94.516 | 91.34 | -3980.128269 | 1.5073 | 0 | 0 | 0 | 0 | 0
af134 | P1 | 3.803 | 10.5404 | 17.6558 | 90.44 | 82.965 | 91.319 | 1.4205 | 0.7489 |  | -156.94 | 1.64 | -22.209 | 298 | opt | Perdew Burke Ernzerhof | TS | Yes |  | P-1 | 3.7021 | 10.3255 | 17.3714 | 90.261 | 94.516 | 91.34 | -3980.008 | 1.5073 | 0 | 0 | 0 | 0 | 0
ag11 | Pn | 10.5103 | 3.8025 | 17.661 | 90 | 83.873 | 90 | 1.4214 | 0.7496 | CORONE04 (Beta form) | -156.84 | 1.64 | -21.867 | 298 | opt | Perdew Burke Ernzerhof | TS | Yes |  | P21/c | 10.3039 | 3.7196 | 19.2687 | 90 | 116.699 | 90 | -3980.02 | 1.5119 | 0 | 0 | 0 | 0 | 0
ag11 | Pn | 10.5103 | 3.8025 | 17.661 | 90 | 83.873 | 90 | 1.4214 | 0.7496 | CORONE04 (Beta form) | -156.84 | 1.64 | -21.867 | 298 | sp1 | Perdew Burke Ernzerhof | MBD@rsSCS | No | DFT-D optimized with TS dispersion correction. | P21/c | 10.3039 | 3.7196 | 19.2687 | 90 | 116.699 | 90 | -3980.156 | 1.5119 | 0 | 0 | 0 | 0 | 0
fd132 | P1 | 10.4486 | 3.814 | 35.2682 | 90 | 90.49 | 90 | 1.4195 | 0.7489 |  | -156.63 | 1.61 | -22.496 | 298 | sp1 | Perdew Burke Ernzerhof | MBD@rsSCS | No | DFT-D optimized with TS dispersion correction. | P21 | 10.2676 | 3.7053 | 34.7426 | 90 | 90.327 | 90 | -3980.126 | 1.5094 | 0 | 0 | 0 | 0 | 0
fd132 | P1 | 10.4486 | 3.814 | 35.2682 | 90 | 90.49 | 90 | 1.4195 | 0.7489 |  | -156.63 | 1.61 | -22.496 | 298 | opt | Perdew Burke Ernzerhof | TS | Yes |  | P21 | 10.2676 | 3.7053 | 34.7426 | 90 | 90.327 | 90 | -3980.007 | 1.5094 | 0 | 0 | 0 | 0 | 0
ak33 | P21/c | 17.0338 | 4.4452 | 21.3475 | 90 | 62.709 | 90 | 1.3888 | 0.7312 | CORONE03 (Gamma form) | -156.58 | 1.57 | -22.003 | 298 | sp1 | Perdew Burke Ernzerhof | MBD@rsSCS | No | DFT-D optimized with TS dispersion correction. | P21/c | 9.9598 | 4.589 | 15.7733 | 90 | 110.425 | 90 | -3980.14 | 1.4765 | 0 | 0 | 0 | 0 | 0
ak33 | P21/c | 17.0338 | 4.4452 | 21.3475 | 90 | 62.709 | 90 | 1.3888 | 0.7312 | CORONE03 (Gamma form) | -156.58 | 1.57 | -22.003 | 298 | opt | Perdew Burke Ernzerhof | TS | Yes |  | P21/c | 9.9598 | 4.589 | 15.7733 | 90 | 110.425 | 90 | -3979.95 | 1.4765 | 0 | 0 | 0 | 0 | 0
aq112 | P212121 | 10.1447 | 31.7049 | 4.4729 | 90 | 90 | 90 | 1.3867 | 0.732 |  | -156.28 | 0 | 0 | 0 | opt | Perdew Burke Ernzerhof | TS | Yes |  | P212121 | 4.508 | 9.9779 | 30.2877 | 90 | 90 | 90 | -3979.91 | 1.4644 | 0 | 0 | 0 | 0 | 0
aq112 | P212121 | 10.1447 | 31.7049 | 4.4729 | 90 | 90 | 90 | 1.3867 | 0.732 |  | -156.28 | 0 | 0 | 0 | sp1 | Perdew Burke Ernzerhof | MBD@rsSCS | No | DFT-D optimized with TS dispersion correction. | P212121 | 4.508 | 9.9779 | 30.2877 | 90 | 90 | 90 | -3980.097665 | 1.4644 | 0 | 0 | 0 | 0 | 0
fc27 | P21/c | 10.1849 | 4.3383 | 33.6818 | 90 | 75.626 | 90 | 1.3838 | 0.7307 |  | -156.1 | 1.58 | -22.145 | 298 | opt | Perdew Burke Ernzerhof | TS | Yes |  | P21/c | 10.2621 | 3.7295 | 35.3018 | 90 | 97.316 | 90 | -3979.96 | 1.4887 | 0 | 0 | 0 | 0 | 0
fc27 | P21/c | 10.1849 | 4.3383 | 33.6818 | 90 | 75.626 | 90 | 1.3838 | 0.7307 |  | -156.1 | 1.58 | -22.145 | 298 | sp1 | Perdew Burke Ernzerhof | MBD@rsSCS | No | DFT-D optimized with TS dispersion correction. | P21/c | 10.2621 | 3.7295 | 35.3018 | 90 | 97.316 | 90 | -3980.09 | 1.4887 | 0 | 0 | 0 | 0 | 0
ak1 | P21/c | 20.7342 | 3.7289 | 21.5235 | 90 | 57.257 | 90 | 1.4253 | 0.7535 |  | -155.51 | 1.66 | -21.725 | 298 | sp1 | Perdew Burke Ernzerhof | MBD@rsSCS | No | DFT-D optimized with TS dispersion correction. | P21/c | 10.2036 | 3.7031 | 19.567 | 90 | 116.689 | 90 | -3980.141 | 1.5101 | 0 | 0 | 0 | 0 | 0
ak1 | P21/c | 20.7342 | 3.7289 | 21.5235 | 90 | 57.257 | 90 | 1.4253 | 0.7535 |  | -155.51 | 1.66 | -21.725 | 298 | opt | Perdew Burke Ernzerhof | TS | Yes |  | P21/c | 10.2036 | 3.7031 | 19.567 | 90 | 116.689 | 90 | -3980.004 | 1.5101 | 0 | 0 | 0 | 0 | 0
ai133 | P21/c | 8.8633 | 10.2076 | 20.7908 | 90 | 49.807 | 90 | 1.3884 | 0.7309 |  | -154.78 | 0 | 0 | 0 | sp1 | Perdew Burke Ernzerhof | MBD@rsSCS | No | DFT-D optimized with TS dispersion correction. | P21/c | 4.4091 | 10.0377 | 16.0048 | 90 | 105.133 | 90 | -3980.056 | 1.4589 | 0 | 0 | 0 | 0 | 0
ai133 | P21/c | 8.8633 | 10.2076 | 20.7908 | 90 | 49.807 | 90 | 1.3884 | 0.7309 |  | -154.78 | 0 | 0 | 0 | opt | Perdew Burke Ernzerhof | TS | Yes |  | P21/c | 4.4091 | 10.0377 | 16.0048 | 90 | 105.133 | 90 | -3979.874 | 1.4589 | 0 | 0 | 0 | 0 | 0
ak12 | P21/c | 17.8301 | 3.6431 | 21.4202 | 90 | 89.297 | 90 | 1.4339 | 0.7572 |  | -154.77 | 0 | 0 | 0 | opt | Perdew Burke Ernzerhof | TS | Yes |  | P21/c | 17.3634 | 3.6552 | 20.9653 | 90 | 92.839 | 90 | -3979.951 | 1.5012 | 0 | 0 | 0 | 0 | 0
ak12 | P21/c | 17.8301 | 3.6431 | 21.4202 | 90 | 89.297 | 90 | 1.4339 | 0.7572 |  | -154.77 | 0 | 0 | 0 | sp1 | Perdew Burke Ernzerhof | MBD@rsSCS | No | DFT-D optimized with TS dispersion correction. | P21/c | 17.3634 | 3.6552 | 20.9653 | 90 | 92.839 | 90 | -3980.098988 | 1.5012 | 0 | 0 | 0 | 0 | 0
Label | Experimental | Ψmol | [11 empty] | Ψcrys
[14 empty] | PBE+MBD/DFT-D optimized with TS dispersion correction. | [10 empty] | PBE+TS
|  | Energy /kJ mol-1 | Relative Energy /kJ mol-1 | Density /g cm-3 | Space group | a /Å | b /Å | c /Å | α /° | β /° | γ /° | Free Energy at -22.209 K | Relative Free Energy /kJ mol-1 | Energy /eV | Relative Energy /eV | Relative Energy /kJ mol-1 | [8 empty] | Energy /eV | Relative Energy /eV | Relative Energy /kJ mol-1 | Density /g cm-3 | Space group | a /Å | b /Å | c /Å | α /° | β /° | γ /°
af134 |  | -156.94 | -0.1 | 1.4205 | P1 | 3.803 | 10.5404 | 17.6558 | 90.44 | 82.965 | 91.319 | -177.509 | -0.442 | -3980.128269 | 0.0278885 | 2.690878 | [8 empty] | -3980.008 | 0.01192329 | 1.150442 | 1.5073 | P-1 | 3.7021 | 10.3255 | 17.3714 | 90.261 | 94.516 | 91.34
ag11 | CORONE04 (Beta form) | -156.84 | 0 | 1.4214 | Pn | 10.5103 | 3.8025 | 17.661 | 90 | 83.873 | 90 | -177.067 | 0 | -3980.156 | 0 | 0 | [8 empty] | -3980.02 | 0 | 0 | 1.5119 | P21/c | 10.3039 | 3.7196 | 19.2687 | 90 | 116.699 | 90
fd132 |  | -156.63 | 0.21 | 1.4195 | P1 | 10.4486 | 3.814 | 35.2682 | 90 | 90.49 | 90 | -177.516 | -0.449 | -3980.126 | 0.029925 | 2.887373 | [8 empty] | -3980.007 | 0.01210045 | 1.167536 | 1.5094 | P21 | 10.2676 | 3.7053 | 34.7426 | 90 | 90.327 | 90
ak33 | CORONE03 (Gamma form) | -156.58 | 0.26 | 1.3888 | P21/c | 17.0338 | 4.4452 | 21.3475 | 90 | 62.709 | 90 | -177.013 | 0.054 | -3980.14 | 0.015975 | 1.54138 | [8 empty] | -3979.95 | 0.06934625 | 6.691012 | 1.4765 | P21/c | 9.9598 | 4.589 | 15.7733 | 90 | 110.425 | 90
aq112 |  | -156.28 | 0.56 | 1.3867 | P212121 | 10.1447 | 31.7049 | 4.4729 | 90 | 90 | 90 | -156.28 | 20.787 | -3980.097665 | 0.0584925 | 5.643766 | [8 empty] | -3979.91 | 0.1100333 | 10.61678 | 1.4644 | P212121 | 4.508 | 9.9779 | 30.2877 | 90 | 90 | 90
fc27 |  | -156.1 | 0.74 | 1.3838 | P21/c | 10.1849 | 4.3383 | 33.6818 | 90 | 75.626 | 90 | -176.665 | 0.402 | -3980.09 | 0.06599575 | 6.367732 | [8 empty] | -3979.96 | 0.059573 | 5.748020051 | 1.4887 | P21/c | 10.2621 | 3.7295 | 35.3018 | 90 | 97.316 | 90
ak1 |  | -155.51 | 1.33 | 1.4253 | P21/c | 20.7342 | 3.7289 | 21.5235 | 90 | 57.257 | 90 | -175.575 | 1.492 | -3980.141 | 0.01490375 | 1.438018 | [8 empty] | -3980.004 | 0.01539955 | 1.485856 | 1.5101 | P21/c | 10.2036 | 3.7031 | 19.567 | 90 | 116.689 | 90
ai133 |  | -154.78 | 2.06 | 1.3884 | P21/c | 8.8633 | 10.2076 | 20.7908 | 90 | 49.807 | 90 | -154.78 | 22.287 | -3980.056 | 0.100167 | 9.664813 | [8 empty] | -3979.874 | 0.1451277 | 14.00293 | 1.4589 | P21/c | 4.4091 | 10.0377 | 16.0048 | 90 | 105.133 | 90
ak12 |  | -154.77 | 2.07 | 1.4339 | P21/c | 17.8301 | 3.6431 | 21.4202 | 90 | 89.297 | 90 | -154.77 | 22.297 | -3980.098988 | 0.0571695 | 5.516114 | [8 empty] | -3979.951 | 0.06810642 | 6.571384 | 1.5012 | P21/c | 17.3634 | 3.6552 | 20.9653 | 90 | 92.839 | 90
Label | Ψmol Rel. E /kJ mol-1 | Ψmol Rel. FE /kJ mol-1 | Ψcrys PBE+MBD/DFT-D optimized with TS dispersion correction. Rel. E /kJ mol-1 | Ψcrys PBE+TS Rel. E /kJ mol-1
af134 | -0.1 | -0.442 | 2.690878 | 1.150442
ag11 | 0 | 0 | 0 | 0
fd132 | 0.21 | -0.449 | 2.887373 | 1.167536
ak33 | 0.26 | 0.054 | 1.54138 | 6.691012
aq112 | 0.56 | 20.787 | 5.643766 | 10.61678
fc27 | 0.74 | 0.402 | 6.367732 | 5.748020051
ak1 | 1.33 | 1.492 | 1.438018 | 1.485856
ai133 | 2.06 | 22.287 | 9.664813 | 14.00293
ak12 | 2.07 | 22.297 | 5.516114 | 6.571384

## CSP data
Conformer Name | Label | Space Group | Density /gcm-3 | Packing Coefficient | Experimental Info | Lattice Energy /kJmol-1 | Zero Point Energy /kJmol-1 | Thermal Energy /kJmol-1 | Lowest Eigenvalue of Shear | Growth Volume | Estimated Energy at 298K | Spacegroup Type
opt | ab126 | P-1 | 1.3742 | 0.7277 |  | -153.71 | 1.54 | -22.633 | 2.0635 | 0 | -174.803 | P-1
opt | ao37 | P-1 | 1.3536 | 0.7115 |  | -149.21 | 1.56 | -23.571 | 1.7416 | 0 | -171.221 | P-1
opt | ca186 | P-1 | 1.3339 | 0.7074 |  | -146.98 | 1.42 | -24.713 | 0.8999 | 0 | -170.273 | P-1
opt | fa125 | P-1 | 1.3578 | 0.7155 |  | -146.02 | 1.58 | -23.026 | 0.5609 | 0 | -167.466 | P-1
opt | ao65 | P-1 | 1.2596 | 0.6584 |  | -143.77 | 1.55 | -23.103 | 1.0723 | 0 | -165.323 | P-1
opt | ao17 | P-1 | 1.2798 | 0.6698 |  | -142.01 | 1.52 | -24.14 | 0.8675 | 0 | -164.63 | P-1
opt | af134 | P1 | 1.4205 | 0.7489 |  | -156.94 | 1.64 | -22.209 | 1.4537 | 0 | -177.509 | Other Triclinic
opt | fd132 | P1 | 1.4195 | 0.7489 |  | -156.63 | 1.61 | -22.496 | 1.5576 | 0 | -177.516 | Other Triclinic
opt | as67 | P1 | 1.4247 | 0.7523 |  | -155.63 | 1.66 | -22.047 | 1.0622 | 0 | -176.017 | Other Triclinic
opt | au125 | P1 | 1.4142 | 0.7481 |  | -155.43 | 1.63 | -22.191 | 0.4801 | 0 | -175.991 | Other Triclinic
opt | aa138 | P1 | 1.3807 | 0.7348 |  | -155.29 | 1.67 | -21.624 | 1.9249 | 0 | -175.244 | Other Triclinic
opt | as66 | P1 | 1.4077 | 0.7425 |  | -154.08 | 1.62 | -22.721 | 0.9111 | 0 | -175.181 | Other Triclinic
opt | as39 | P1 | 1.4088 | 0.7433 |  | -153.67 | 1.62 | -22.598 | 0.9715 | 0 | -174.648 | Other Triclinic
opt | aa169 | P1 | 1.3708 | 0.7293 |  | -152.54 | 1.56 | -22.416 | 2.7743 | 0 | -173.396 | Other Triclinic
opt | aa175 | P1 | 1.3393 | 0.7078 |  | -148.67 | 1.54 | -23.174 | 1.5233 | 0 | -170.304 | Other Triclinic
opt | ac31 | P1 | 1.328 | 0.6989 |  | -147.78 | 0 | 0 | 1.6802 | 0 | -147.78 | Other Triclinic
opt | ad15 | P1 | 1.3319 | 0.7005 |  | -147.53 | 1.53 | -23.401 | 1.065 | 0 | -169.401 | Other Triclinic
opt | aa56 | P1 | 1.3337 | 0.7104 |  | -146.42 | 1.49 | -23.64 | 0.8435 | 0 | -168.57 | Other Triclinic
opt | ad26 | P1 | 1.321 | 0.697 |  | -144.73 | 0 | 0 | 1.5007 | 0 | -144.73 | Other Triclinic
opt | ac5 | P1 | 1.3259 | 0.693 |  | -142.79 | 0 | 0 | 0.6906 | 0 | -142.79 | Other Triclinic
opt | ac35 | P1 | 1.2392 | 0.6554 |  | -142.73 | 1.47 | -24.282 | 0.8072 | 0 | -165.542 | Other Triclinic
opt | ad39 | P1 | 1.3286 | 0.6963 |  | -141.18 | 1.47 | -24.867 | 0.2181 | 0 | -164.577 | Other Triclinic
opt | ad45 | P1 | 1.3426 | 0.7033 |  | -139.29 | 1.48 | -25.186 | 1.4445 | 0 | -162.996 | Other Triclinic
opt | ak33 | P21/c | 1.3888 | 0.7312 | CORONE03 (Gamma form) | -156.58 | 1.57 | -22.003 | 3.2199 | 0 | -177.013 | P21/c
opt | fc27 | P21/c | 1.3838 | 0.7307 |  | -156.1 | 1.58 | -22.145 | 2.9931 | 0 | -176.665 | P21/c
opt | ak1 | P21/c | 1.4253 | 0.7535 |  | -155.51 | 1.66 | -21.725 | 1.1326 | 0 | -175.575 | P21/c
opt | ai133 | P21/c | 1.3884 | 0.7309 |  | -154.78 | 0 | 0 | 0.6406 | 0 | -154.78 | P21/c
opt | ak12 | P21/c | 1.4339 | 0.7572 |  | -154.77 | 0 | 0 | 0 | 0 | -154.77 | P21/c
opt | fc140 | P21/n | 1.382 | 0.7285 |  | -154.52 | 1.58 | -22.913 | 2.278 | 0 | -175.853 | P21/c
opt | am57 | P21/n | 1.3897 | 0.7341 |  | -154.13 | 1.63 | -22.336 | 1.3186 | 0 | -174.836 | P21/c
opt | ai89 | P21/c | 1.3853 | 0.7307 |  | -153.84 | 1.64 | -22.846 | 2.2111 | 0 | -175.046 | P21/c
opt | cb111 | P1121/a | 1.3951 | 0.7365 |  | -153.79 | 1.59 | -22.676 | 0.9723 | 0 | -174.876 | P21/c
opt | fc167 | P21/n | 1.3791 | 0.7275 |  | -153.41 | 1.55 | -22.889 | 1.1971 | 0 | -174.749 | P21/c
opt | fc86 | P21/c | 1.3919 | 0.7351 |  | -153.38 | 1.56 | -22.914 | 1.1966 | 0 | -174.734 | P21/c
opt | fc157 | P21/c | 1.3948 | 0.737 |  | -152.53 | 1.58 | -23.07 | 1.3827 | 0 | -174.02 | P21/c
opt | fc88 | P21/c | 1.3733 | 0.7243 |  | -152.42 | 1.54 | -23.403 | 2.3401 | 0 | -174.283 | P21/c
opt | fc156 | P21/c | 1.3688 | 0.7234 |  | -151.32 | 0 | 0 | 1.8314 | 0 | -151.32 | P21/c
opt | fa4 | P21/c | 1.3582 | 0.7205 |  | -151.1 | 0 | 0 | 0.0697 | 0 | -151.1 | P21/c
opt | am107 | P21/c | 1.3742 | 0.7272 |  | -151.04 | 0 | 0 | 0.2663 | 0 | -151.04 | P21/c
opt | fc126 | P21/c | 1.3933 | 0.7363 |  | -150.94 | 1.56 | -23.159 | 1.1592 | 0 | -172.539 | P21/c
opt | am32 | P21/n | 1.3783 | 0.7276 |  | -150.64 | 1.59 | -22.985 | 0 | 0 | -172.035 | P21/c
opt | am63 | P21/n | 1.3601 | 0.7182 |  | -150.48 | 0 | 0 | 1.9359 | 0 | -150.48 | P21/c
opt | cd16 | P21/b11 | 1.3642 | 0.721 |  | -150.07 | 0 | 0 | 0.5675 | 0 | -150.07 | P21/c
opt | am79 | P21/n | 1.3691 | 0.7203 |  | -149.92 | 1.55 | -23.568 | 0.5276 | 0 | -171.938 | P21/c
opt | cb57 | P1121/a | 1.3656 | 0.7198 |  | -149.89 | 1.55 | -22.955 | 0.5834 | 0 | -171.295 | P21/c
opt | fa13 | P21/c | 1.3534 | 0.7148 |  | -149.76 | 0 | 0 | 0 | 0 | -149.76 | P21/c
opt | fc107 | P21/n | 1.3519 | 0.7133 |  | -149.14 | 0 | 0 | 2.0703 | 0 | -149.14 | P21/c
opt | am92 | P21/n | 1.3489 | 0.7116 |  | -149.04 | 1.59 | -22.252 | 0.9297 | 0 | -169.702 | P21/c
opt | fa40 | P21/c | 1.3053 | 0.6905 |  | -148.99 | 1.56 | -22.644 | 0.7921 | 0 | -170.074 | P21/c
opt | am42 | P21/n | 1.3669 | 0.7209 |  | -148.91 | 0 | 0 | 0 | 0 | -148.91 | P21/c
opt | am40 | P21/n | 1.3669 | 0.7208 |  | -148.9 | 0 | 0 | 0 | 0 | -148.9 | P21/c
opt | am7 | P21/n | 1.3622 | 0.7172 |  | -148.06 | 1.55 | -23.534 | 0.8498 | 0 | -170.044 | P21/c
opt | fc65 | P21/c | 1.3549 | 0.7141 |  | -147.98 | 0 | 0 | 0.4492 | 0 | -147.98 | P21/c
opt | ak108 | P21/c | 1.3755 | 0.7263 |  | -147.85 | 0 | 0 | 0 | 0 | -147.85 | P21/c
opt | fc58 | P21/c | 1.3532 | 0.7141 |  | -147.84 | 1.47 | -24.615 | 1.0108 | 0 | -170.985 | P21/c
opt | fc98 | P21/c | 1.3519 | 0.7149 |  | -147.02 | 1.47 | -24.569 | 0.3857 | 0 | -170.119 | P21/c
opt | am140 | P21/n | 1.3726 | 0.7239 |  | -147 | 1.64 | -22.552 | 1.0466 | 0 | -167.912 | P21/c
opt | fc137 | P21/c | 1.3446 | 0.7113 |  | -145.69 | 1.43 | -25.357 | 0.8784 | 0 | -169.617 | P21/c
opt | fa138 | P21/c | 1.2876 | 0.6809 |  | -145.55 | 1.54 | -23.221 | 2.5003 | 0 | -167.231 | P21/c
opt | fc149 | P21/c | 1.3307 | 0.7027 |  | -145.28 | 0 | 0 | 0.7784 | 0 | -145.28 | P21/c
opt | am131 | P21/n | 1.3357 | 0.7051 |  | -143.8 | 1.55 | -23.324 | 1.5839 | 0 | -165.574 | P21/c
opt | fc153 | P21/c | 1.3391 | 0.7065 |  | -140.82 | 1.56 | -23.294 | 3.4041 | 0 | -162.554 | P21/c
opt | cd45 | P21/b11 | 1.3454 | 0.7034 |  | -140.82 | 1.57 | -23.427 | 0.4838 | 0 | -162.677 | P21/c
opt | cd99 | P1121/n | 1.3255 | 0.7019 |  | -139.69 | 0 | 0 | 0 | 0 | -139.69 | P21/c
opt | cd89 | P1121/n | 1.3429 | 0.7109 |  | -138.72 | 0 | 0 | 0 | 0 | -138.72 | P21/c
opt | de105 | C2/c | 1.395 | 0.7363 |  | -153.79 | 1.55 | -22.37 | 1.1159 | 0 | -174.61 | C2/c
opt | dc70 | C2/c | 1.383 | 0.7273 |  | -153.18 | 1.63 | -22.592 | 0.2216 | 0 | -174.142 | C2/c
opt | dc153 | C2/c | 1.3776 | 0.7269 |  | -152.53 | 1.55 | -22.455 | 1.3209 | 0 | -173.435 | C2/c
opt | dc28 | C2/c | 1.3763 | 0.7259 |  | -151.79 | 1.53 | -22.667 | 1.0865 | 0 | -172.927 | C2/c
opt | dd40 | C2/c | 1.3756 | 0.725 |  | -151.43 | 1.61 | -22.443 | 0.2369 | 0 | -172.263 | C2/c
opt | de99 | C2/c | 1.3999 | 0.7395 |  | -151.19 | 1.55 | -22.752 | 0 | 0 | -172.392 | C2/c
opt | de31 | C2/c | 1.3994 | 0.7399 |  | -151.14 | 1.55 | -22.779 | 0 | 0 | -172.369 | C2/c
opt | de124 | C2/c | 1.3944 | 0.7367 |  | -151.07 | 1.53 | -22.776 | 0.3067 | 0 | -172.316 | C2/c
opt | de56 | C2/c | 1.3939 | 0.7371 |  | -151.02 | 1.53 | -22.777 | 0.3032 | 0 | -172.267 | C2/c
opt | dd99 | C2/c | 1.3498 | 0.7132 |  | -150.07 | 1.51 | -23.079 | 1.8997 | 0 | -171.639 | C2/c
opt | dd130 | C2/c | 1.3735 | 0.7244 |  | -149.64 | 1.53 | -22.875 | 0.1069 | 0 | -170.985 | C2/c
opt | dd57 | C2/c | 1.3764 | 0.726 |  | -149.22 | 0 | 0 | 0 | 0 | -149.22 | C2/c
opt | dd109 | C2/c | 1.3497 | 0.7107 |  | -148.98 | 0 | 0 | 0.555 | 0 | -148.98 | C2/c
opt | dc160 | C2/c | 1.3543 | 0.7133 |  | -148.8 | 1.45 | -23.966 | 0.1777 | 0 | -171.316 | C2/c
opt | dc125 | C2/c | 1.3399 | 0.705 |  | -148.52 | 1.46 | -23.782 | 2.5821 | 0 | -170.842 | C2/c
opt | dc137 | C2/c | 1.3591 | 0.7158 |  | -148.4 | 1.55 | -23.645 | 1.2763 | 0 | -170.495 | C2/c
opt | dd11 | C2/c | 1.3615 | 0.7187 |  | -147.98 | 0 | 0 | 0 | 0 | -147.98 | C2/c
opt | de66 | C2/c | 1.3529 | 0.7143 |  | -147.67 | 1.45 | -23.978 | 0.3053 | 0 | -170.198 | C2/c
opt | de114 | C2/c | 1.3525 | 0.7142 |  | -147.62 | 1.44 | -24.088 | 0.3039 | 0 | -170.268 | C2/c
opt | dc128 | C2/c | 1.34 | 0.7074 |  | -146.47 | 1.49 | -24.124 | 0.0583 | 0 | -169.104 | C2/c
opt | dd88 | C2/c | 1.328 | 0.6997 |  | -146.17 | 1.5 | -23.683 | 3.2901 | 0 | -168.353 | C2/c
opt | de16 | C2/c | 1.3506 | 0.7141 |  | -146.11 | 0 | 0 | 0 | 0 | -146.11 | C2/c
opt | de131 | C2/c | 1.3443 | 0.7101 |  | -145.44 | 1.39 | -24.689 | 0.2033 | 0 | -168.739 | C2/c
opt | dd136 | C2/c | 1.3319 | 0.7033 |  | -145.2 | 0 | 0 | 0.4366 | 0 | -145.2 | C2/c
opt | dc54 | C2/c | 1.333 | 0.7034 |  | -145.1 | 1.44 | -24.594 | 0.2382 | 0 | -168.254 | C2/c
opt | dd70 | C2/c | 1.3251 | 0.6994 |  | -145 | 1.43 | -24.477 | 0.8352 | 0 | -168.047 | C2/c
opt | dd103 | C2/c | 1.3206 | 0.6966 |  | -144.7 | 1.43 | -24.843 | 0.7974 | 0 | -168.113 | C2/c
opt | dd4 | C2/c | 1.3351 | 0.7054 |  | -144.33 | 1.53 | -22.805 | 2.0435 | 0 | -165.605 | C2/c
opt | dd1 | C2/c | 1.3354 | 0.7043 |  | -141.26 | 1.44 | -24.815 | 0.1366 | 0 | -164.635 | C2/c
opt | bc39 | P1121 | 1.4075 | 0.7411 |  | -156.19 | 1.59 | -22.498 | 1.6802 | 0 | -177.098 | P21
opt | bc130 | P1121 | 1.3924 | 0.7329 |  | -155.43 | 1.56 | -22.972 | 1.8498 | 0 | -176.842 | P21
opt | au88 | P1121 | 1.4005 | 0.7409 |  | -154.43 | 1.58 | -22.467 | 1.038 | 0 | -175.317 | P21
opt | an9 | P21 | 1.3964 | 0.7375 |  | -154.14 | 1.58 | -23 | 0 | 0 | -175.56 | P21
opt | fc142 | P21 | 1.3982 | 0.7388 |  | -154.14 | 0 | 0 | 1.0612 | 0 | -154.14 | P21
opt | am150 | P21 | 1.386 | 0.7303 |  | -152.93 | 1.54 | -23.276 | 3.4835 | 0 | -174.666 | P21
opt | fb63 | P21 | 1.3615 | 0.72 |  | -152.36 | 1.51 | -23.383 | 1.5443 | 0 | -174.233 | P21
opt | fa52 | P21 | 1.3616 | 0.7188 |  | -152.11 | 1.56 | -22.674 | 3.2936 | 0 | -173.224 | P21
opt | bb51 | P2111 | 1.3802 | 0.7269 |  | -152.03 | 1.52 | -23.811 | 1.127 | 0 | -174.321 | P21
opt | aq95 | P21 | 1.388 | 0.7337 |  | -151.99 | 1.57 | -22.648 | 2.4494 | 0 | -173.068 | P21
opt | bd139 | P1121 | 1.3857 | 0.7312 |  | -151.86 | 1.55 | -23.213 | 1.5742 | 0 | -173.523 | P21
opt | bh95 | P1121 | 1.3675 | 0.721 |  | -151.29 | 1.53 | -23.546 | 2.2002 | 0 | -173.306 | P21
opt | fb65 | P21 | 1.3646 | 0.7202 |  | -151.23 | 1.5 | -23.347 | 1.108 | 0 | -173.077 | P21
opt | ah23 | P21 | 1.3583 | 0.7216 |  | -150.32 | 0 | 0 | 1.1109 | 0 | -150.32 | P21
opt | bh46 | P1121 | 1.3533 | 0.7139 |  | -149.85 | 0 | 0 | 0 | 0 | -149.85 | P21
opt | bf144 | P1121 | 1.374 | 0.7257 |  | -149.71 | 1.52 | -23.659 | 0.9651 | 0 | -171.849 | P21
opt | fa48 | P21 | 1.3316 | 0.7021 |  | -148.29 | 1.5 | -23.584 | 0.6606 | 0 | -170.374 | P21
opt | as18 | P1121 | 1.363 | 0.7197 |  | -147.83 | 1.53 | -23.236 | 1.1521 | 0 | -169.536 | P21
opt | bc73 | P1121 | 1.3191 | 0.6942 |  | -147.79 | 1.52 | -23.625 | 1.6926 | 0 | -169.895 | P21
opt | fb7 | P21 | 1.3482 | 0.7101 |  | -147.24 | 0 | 0 | 0 | 0 | -147.24 | P21
opt | fa108 | P21 | 1.3562 | 0.7145 |  | -147.01 | 1.58 | -23.031 | 0.5872 | 0 | -168.461 | P21
opt | ba103 | P2111 | 1.327 | 0.7009 |  | -146.94 | 1.55 | -23.337 | 1.5291 | 0 | -168.727 | P21
opt | cc100 | P1121 | 1.3558 | 0.7126 |  | -146.78 | 1.62 | -22.437 | 0.589 | 0 | -167.597 | P21
opt | ah79 | P21 | 1.3195 | 0.6978 |  | -146.69 | 1.5 | -23.93 | 3.4037 | 0 | -169.12 | P21
opt | fa26 | P21 | 1.3287 | 0.7025 |  | -146.48 | 0 | 0 | 1.7038 | 0 | -146.48 | P21
opt | fa86 | P21 | 1.3533 | 0.7126 |  | -145.85 | 1.58 | -23.153 | 0.3952 | 0 | -167.423 | P21
opt | fa47 | P21 | 1.3263 | 0.7008 |  | -145.5 | 0 | 0 | 1.1131 | 0 | -145.5 | P21
opt | fb6 | P21 | 1.3232 | 0.6976 |  | -145.31 | 1.48 | -24.091 | 0.3143 | 0 | -167.921 | P21
opt | fa89 | P21 | 1.3244 | 0.6989 |  | -144.95 | 1.43 | -24.67 | 1.3922 | 0 | -168.19 | P21
opt | af45 | P21 | 1.3345 | 0.7044 |  | -144.89 | 1.55 | -22.927 | 1.995 | 0 | -166.267 | P21
opt | ay108 | P1121 | 1.3286 | 0.6967 |  | -144.88 | 0 | 0 | 0 | 0 | -144.88 | P21
opt | ay105 | P1121 | 1.3286 | 0.6967 |  | -144.88 | 0 | 0 | 0 | 0 | -144.88 | P21
opt | bj111 | P1121 | 1.307 | 0.6895 |  | -144.81 | 0 | 0 | 0.5736 | 0 | -144.81 | P21
opt | fb97 | P21 | 1.2798 | 0.6772 |  | -144.02 | 1.47 | -24.236 | 1.5835 | 0 | -166.786 | P21
opt | fb96 | P21 | 1.2821 | 0.6756 |  | -144 | 0 | 0 | 0.9203 | 0 | -144 | P21
opt | bj16 | P1121 | 1.2984 | 0.6856 |  | -143.78 | 1.46 | -25.033 | 1.2771 | 0 | -167.353 | P21
opt | fa119 | P21 | 1.3266 | 0.6987 |  | -143.47 | 1.49 | -24.135 | 0.4199 | 0 | -166.115 | P21
opt | fb2 | P21 | 1.3245 | 0.6969 |  | -143.11 | 1.47 | -24.38 | 0.3277 | 0 | -166.02 | P21
opt | fb44 | P21 | 1.2767 | 0.6744 |  | -142.79 | 1.44 | -24.497 | 0.4203 | 0 | -165.847 | P21
opt | ah93 | P21 | 1.3125 | 0.6937 |  | -142.67 | 0 | 0 | 1.1735 | 0 | -142.67 | P21
opt | ce16 | P2111 | 1.3223 | 0.6955 |  | -142.38 | 1.47 | -24.135 | 0.4938 | 0 | -165.045 | P21
opt | an47 | P21 | 1.2462 | 0.6606 |  | -141.76 | 1.57 | -23.133 | 0.8077 | 0 | -163.323 | P21
opt | an19 | P21 | 1.2153 | 0.6408 |  | -138.26 | 1.47 | -24.172 | 0.3773 | 0 | -160.962 | P21
opt | an12 | P21 | 1.2222 | 0.6435 |  | -138.21 | 1.46 | -24.613 | 0 | 0 | -161.363 | P21
opt | cd46 | P2111 | 1.3221 | 0.6915 |  | -137.08 | 0 | 0 | 0 | 0 | -137.08 | P21
opt | dc146 | Cc | 1.4037 | 0.7413 |  | -152.73 | 0 | 0 | 0.4637 | 0 | -152.73 | Cc
opt | da64 | Cc | 1.3771 | 0.7262 |  | -151.44 | 1.61 | -22.326 | 0.4093 | 0 | -172.156 | Cc
opt | da88 | Cc | 1.367 | 0.7224 |  | -148.89 | 1.39 | -25.114 | 0 | 0 | -172.614 | Cc
opt | da120 | Cc | 1.3744 | 0.7272 |  | -148.02 | 0 | 0 | 0 | 0 | -148.02 | Cc
opt | da68 | Cc | 1.3292 | 0.6993 |  | -145.99 | 1.28 | -24.566 | 0.8171 | 0 | -169.276 | Cc
opt | da44 | Cc | 1.335 | 0.7045 |  | -145.08 | 1.56 | -23.318 | 0.4568 | 0 | -166.838 | Cc
opt | da109 | Cc | 1.3346 | 0.7064 |  | -144.62 | 0 | 0 | 0.1373 | 0 | -144.62 | Cc
opt | da116 | Cc | 1.3214 | 0.6992 |  | -143.37 | 1.42 | -24.557 | 0.5922 | 0 | -166.507 | Cc
opt | al80 | P2/c | 1.3428 | 0.709 |  | -148.59 | 1.5 | -23.066 | 2.4072 | 0 | -170.156 | P2/c
opt | al3 | P2/c | 1.3632 | 0.7197 |  | -147.69 | 1.57 | -23.438 | 0.9611 | 0 | -169.558 | P2/c
opt | aj128 | P2/c | 1.3301 | 0.7023 |  | -145.3 | 1.48 | -23.901 | 0.7159 | 0 | -167.721 | P2/c
opt | fd129 | P2/c | 1.3184 | 0.6923 |  | -142.98 | 0 | 0 | 0.1526 | 0 | -142.98 | P2/c
opt | ag11 | Pn | 1.4214 | 0.7496 | CORONE04 (Beta form) | -156.84 | 1.64 | -21.867 | 1.1739 | 0 | -177.067 | Other Monoclinic
opt | al48 | Pc | 1.407 | 0.742 |  | -155.57 | 1.62 | -22.67 | 1.021 | 0 | -176.62 | Other Monoclinic
opt | cd63 | Pb11 | 1.3918 | 0.7346 |  | -153.67 | 0 | 0 | 0 | 0 | -153.67 | Other Monoclinic
opt | cb78 | Pb11 | 1.3908 | 0.734 |  | -153.3 | 1.58 | -23.242 | 0.3318 | 0 | -174.962 | Other Monoclinic
opt | fd79 | Pc | 1.3699 | 0.7231 |  | -153.18 | 0 | 0 | 2.6769 | 0 | -153.18 | Other Monoclinic
opt | cd86 | Pb11 | 1.4183 | 0.7489 |  | -152.78 | 0 | 0 | 0 | 0 | -152.78 | Other Monoclinic
opt | ax66 | Pn11 | 1.3954 | 0.7366 |  | -152.73 | 1.58 | -22.793 | 1.3141 | 0 | -173.943 | Other Monoclinic
opt | bd38 | Pa | 1.3913 | 0.7333 |  | -152.62 | 1.56 | -23.209 | 1.9581 | 0 | -174.269 | Other Monoclinic
opt | bg104 | Pa | 1.3862 | 0.7306 |  | -151.88 | 1.55 | -23.276 | 1.4286 | 0 | -173.606 | Other Monoclinic
opt | db14 | C2 | 1.3755 | 0.7258 |  | -151.65 | 1.52 | -22.692 | 1.0743 | 0 | -172.822 | Other Monoclinic
opt | at27 | Pn11 | 1.3922 | 0.7345 |  | -151.58 | 1.58 | -22.867 | 1.5545 | 0 | -172.867 | Other Monoclinic
opt | fc56 | Pn | 1.3805 | 0.7282 |  | -151.18 | 1.53 | -23.642 | 1.1539 | 0 | -173.292 | Other Monoclinic
opt | bi63 | Pn11 | 1.3816 | 0.7276 |  | -150.85 | 1.55 | -23.06 | 1.4942 | 0 | -172.36 | Other Monoclinic
opt | ag60 | Pn | 1.3776 | 0.7257 |  | -150.38 | 1.52 | -23.612 | 0.4027 | 0 | -172.472 | Other Monoclinic
opt | db49 | C2 | 1.354 | 0.7111 |  | -149.32 | 0 | 0 | 0 | 0 | -149.32 | Other Monoclinic
opt | aw44 | Pa | 1.3676 | 0.7214 |  | -149.29 | 0 | 0 | 0 | 0 | -149.29 | Other Monoclinic
opt | ag83 | Pn | 1.3689 | 0.7213 |  | -149.21 | 1.49 | -24.661 | 1.0734 | 0 | -172.381 | Other Monoclinic
opt | aj13 | Pc | 1.3439 | 0.7096 |  | -149.13 | 1.58 | -22.344 | 1.1373 | 0 | -169.894 | Other Monoclinic
opt | db96 | C2 | 1.3528 | 0.7135 |  | -148.63 | 1.46 | -23.76 | 0 | 0 | -170.93 | Other Monoclinic
opt | ar46 | Pn | 1.3643 | 0.7176 |  | -148.42 | 1.53 | -24.202 | 0.2758 | 0 | -171.092 | Other Monoclinic
opt | db92 | C2 | 1.3718 | 0.7248 |  | -148.23 | 1.52 | -23.056 | 0 | 0 | -169.766 | Other Monoclinic
opt | db139 | C2 | 1.3405 | 0.703 |  | -148.16 | 1.47 | -24.657 | 0.8436 | 0 | -171.347 | Other Monoclinic
opt | ax56 | Pn11 | 1.3191 | 0.6951 |  | -148.12 | 1.52 | -23.608 | 1.1335 | 0 | -170.208 | Other Monoclinic
opt | bj150 | Pn | 1.3129 | 0.6913 |  | -147.76 | 1.55 | -23.567 | 1.5519 | 0 | -169.777 | Other Monoclinic
opt | ar25 | Pn11 | 1.3426 | 0.7082 |  | -147.65 | 1.5 | -23.449 | 1.0191 | 0 | -169.599 | Other Monoclinic
opt | as120 | Pa | 1.3544 | 0.7129 |  | -147.55 | 0 | 0 | 1.271 | 0 | -147.55 | Other Monoclinic
opt | bk49 | Pa | 1.3339 | 0.7041 |  | -147.46 | 1.55 | -23.45 | 0.3837 | 0 | -169.36 | Other Monoclinic
opt | ad8 | Pc | 1.3405 | 0.7095 |  | -147.4 | 0 | 0 | 0 | 0 | -147.4 | Other Monoclinic
opt | ar76 | Pn | 1.3642 | 0.7204 |  | -147.07 | 1.57 | -23.699 | 0.1226 | 0 | -169.199 | Other Monoclinic
opt | bk25 | Pa | 1.3226 | 0.6994 |  | -146.93 | 1.55 | -23.358 | 1.135 | 0 | -168.738 | Other Monoclinic
opt | aw77 | Pb11 | 1.3475 | 0.711 |  | -146.4 | 0 | 0 | 0.5245 | 0 | -146.4 | Other Monoclinic
opt | db102 | C2 | 1.3499 | 0.7125 |  | -145.98 | 0 | 0 | 0 | 0 | -145.98 | Other Monoclinic
opt | bg51 | Pa | 1.3364 | 0.7031 |  | -145.94 | 0 | 0 | 0.9372 | 0 | -145.94 | Other Monoclinic
opt | aw119 | Pa | 1.3394 | 0.7042 |  | -145.6 | 1.58 | -22.73 | 2.0934 | 0 | -166.75 | Other Monoclinic
opt | db27 | C2 | 1.3607 | 0.7183 |  | -145.56 | 0 | 0 | 0 | 0 | -145.56 | Other Monoclinic
opt | ar16 | Pn11 | 1.335 | 0.7013 |  | -145.06 | 1.52 | -24.324 | 0.4639 | 0 | -167.864 | Other Monoclinic
opt | db120 | C2 | 1.3378 | 0.7056 |  | -144.87 | 1.48 | -24.346 | 0 | 0 | -167.736 | Other Monoclinic
opt | bh88 | Pa | 1.3076 | 0.6911 |  | -144.81 | 0 | 0 | 0.5211 | 0 | -144.81 | Other Monoclinic
opt | bf133 | Pn11 | 1.324 | 0.6982 |  | -144.31 | 0 | 0 | 0 | 0 | -144.31 | Other Monoclinic
opt | cc109 | Pc | 1.2949 | 0.6844 |  | -144.21 | 1.5 | -23.875 | 0.9676 | 0 | -166.585 | Other Monoclinic
opt | aw37 | Pa | 1.3198 | 0.6975 |  | -143.49 | 1.43 | -24.099 | 1.6421 | 0 | -166.159 | Other Monoclinic
opt | db86 | C2 | 1.3112 | 0.6896 |  | -143.39 | 1.4 | -25.679 | 0 | 0 | -167.669 | Other Monoclinic
opt | db31 | C2 | 1.3188 | 0.6958 |  | -142.67 | 0 | 0 | 0.4334 | 0 | -142.67 | Other Monoclinic
opt | db26 | C2 | 1.3188 | 0.6958 |  | -142.67 | 0 | 0 | 0.4333 | 0 | -142.67 | Other Monoclinic
opt | cd58 | Pb11 | 1.3269 | 0.6998 |  | -142.53 | 0 | 0 | 0 | 0 | -142.53 | Other Monoclinic
opt | be116 | P112 | 1.312 | 0.6927 |  | -141.97 | 0 | 0 | 0 | 0 | -141.97 | Other Monoclinic
opt | aw122 | P112 | 1.2943 | 0.6826 |  | -141.44 | 1.46 | -23.941 | 0 | 0 | -163.921 | Other Monoclinic
opt | as7 | Pn11 | 1.3251 | 0.6985 |  | -140.46 | 1.48 | -24.805 | 0.3193 | 0 | -163.785 | Other Monoclinic
opt | ax34 | Pn11 | 1.2238 | 0.6408 |  | -136.3 | 0 | 0 | 0 | 0 | -136.3 | Other Monoclinic
opt | bf84 | Pna21 | 1.3738 | 0.7259 |  | -150.17 | 0 | 0 | 2.3827 | 0 | -150.17 | Pna21
opt | av14 | Pna21 | 1.4003 | 0.7377 |  | -148.73 | 0 | 0 | 0 | 0 | -148.73 | Pna21
opt | as62 | Pna21 | 1.3636 | 0.7202 |  | -147.84 | 1.52 | -23.369 | 0.8953 | 0 | -169.689 | Pna21
opt | av5 | Pna21 | 1.3645 | 0.7181 |  | -147.34 | 0 | 0 | 0 | 0 | -147.34 | Pna21
opt | av12 | Pna21 | 1.3648 | 0.719 |  | -147.27 | 0 | 0 | 0 | 0 | -147.27 | Pna21
opt | av30 | Pna21 | 1.3683 | 0.7226 |  | -147.14 | 0 | 0 | 0.0553 | 0 | -147.14 | Pna21
opt | au19 | Pna21 | 1.3624 | 0.7204 |  | -146.97 | 0 | 0 | 0.4593 | 0 | -146.97 | Pna21
opt | av35 | Pna21 | 1.3587 | 0.7165 |  | -146.78 | 0 | 0 | 0 | 0 | -146.78 | Pna21
opt | au8 | Pna21 | 1.3326 | 0.7035 |  | -145.55 | 1.51 | -23.494 | 2.4541 | 0 | -167.534 | Pna21
opt | bf71 | Pna21 | 1.3405 | 0.7091 |  | -145.26 | 0 | 0 | 0 | 0 | -145.26 | Pna21
opt | av37 | Pna21 | 1.344 | 0.7084 |  | -144.13 | 0 | 0 | 0 | 0 | -144.13 | Pna21
opt | ce9 | P21cn | 1.2918 | 0.6825 |  | -143.96 | 1.49 | -23.228 | 1.2481 | 0 | -165.698 | Pna21
opt | ce30 | P21cn | 1.2966 | 0.6837 |  | -143.49 | 1.5 | -23.391 | 0.9238 | 0 | -165.381 | Pna21
opt | au13 | Pna21 | 1.3353 | 0.7056 |  | -142.68 | 0 | 0 | 1.4632 | 0 | -142.68 | Pna21
opt | bd122 | Pna21 | 1.3118 | 0.6938 |  | -142.06 | 0 | 0 | 0 | 0 | -142.06 | Pna21
opt | bd141 | Pna21 | 1.3118 | 0.6938 |  | -142.05 | 0 | 0 | 0 | 0 | -142.05 | Pna21
opt | au97 | Pna21 | 1.3176 | 0.6971 |  | -141.49 | 0 | 0 | 0.5383 | 0 | -141.49 | Pna21
opt | au112 | Pna21 | 1.3079 | 0.692 |  | -141.13 | 0 | 0 | 0 | 0 | -141.13 | Pna21
opt | as85 | Pna21 | 1.3396 | 0.6984 |  | -139.32 | 1.47 | -25.054 | 0.1359 | 0 | -162.904 | Pna21
opt | cd90 | P21cn | 1.3075 | 0.6897 |  | -138.77 | 1.6 | -23.605 | 0.6329 | 0 | -160.775 | Pna21
opt | ce32 | P21cn | 1.3054 | 0.6888 |  | -138.21 | 1.48 | -24.398 | 0.1549 | 0 | -161.128 | Pna21
opt | cc24 | Pbca | 1.3185 | 0.6967 |  | -148.75 | 1.55 | -22.727 | 0.3829 | 0 | -169.927 | Pbca
opt | cc79 | Pbca | 1.3161 | 0.6957 |  | -147.55 | 0 | 0 | 0 | 0 | -147.55 | Pbca
opt | cb95 | Pbca | 1.3438 | 0.7086 |  | -146.13 | 0 | 0 | 0.8924 | 0 | -146.13 | Pbca
opt | cb99 | Pbca | 1.3429 | 0.7086 |  | -143.1 | 0 | 0 | 0 | 0 | -143.1 | Pbca
opt | cc121 | Pbca | 1.3071 | 0.6887 |  | -138.88 | 0 | 0 | 0 | 0 | -138.88 | Pbca
opt | cc119 | Pbca | 1.3045 | 0.689 |  | -137.42 | 1.58 | -23.532 | 0.9249 | 0 | -159.372 | Pbca
opt | aq112 | P212121 | 1.3867 | 0.732 |  | -156.28 | 0 | 0 | 3.1669 | 0 | -156.28 | P212121
opt | az124 | P212121 | 1.3849 | 0.7304 |  | -154.75 | 1.57 | -23.023 | 2.9467 | 0 | -176.203 | P212121
opt | aq113 | P212121 | 1.3764 | 0.726 |  | -153.33 | 1.51 | -23.331 | 2.8273 | 0 | -175.151 | P212121
opt | aq159 | P212121 | 1.3543 | 0.7145 |  | -147.73 | 1.5 | -24.339 | 1.8702 | 0 | -170.569 | P212121
opt | az38 | P212121 | 1.3364 | 0.7068 |  | -145.23 | 1.53 | -23.215 | 2.062 | 0 | -166.915 | P212121
opt | bh35 | Pca21 | 1.3078 | 0.6904 |  | -148.72 | 1.54 | -22.681 | 0.3388 | 0 | -169.861 | Pca21
opt | cd79 | Pbc21 | 1.3945 | 0.7353 |  | -148.63 | 0 | 0 | 0 | 0 | -148.63 | Pca21
opt | ay160 | Pca21 | 1.3532 | 0.716 |  | -146.78 | 0 | 0 | 0 | 0 | -146.78 | Pca21
opt | cc144 | Pbc21 | 1.3167 | 0.6957 |  | -146.59 | 1.53 | -22.922 | 1.2549 | 0 | -167.982 | Pca21
opt | ay90 | Pca21 | 1.375 | 0.7266 |  | -145.71 | 0 | 0 | 0 | 0 | -145.71 | Pca21
opt | cc57 | Pbc21 | 1.3152 | 0.6952 |  | -145.65 | 1.57 | -22.773 | 0.5582 | 0 | -166.853 | Pca21
opt | ay8 | Pca21 | 1.3378 | 0.7042 |  | -143.79 | 1.58 | -22.592 | 1.4221 | 0 | -164.802 | Pca21
opt | ay41 | Pca21 | 1.3158 | 0.695 |  | -142.71 | 1.43 | -24.243 | 0.9161 | 0 | -165.523 | Pca21
opt | cb35 | Pbc21 | 1.3251 | 0.6997 |  | -142.69 | 0 | 0 | 0.3592 | 0 | -142.69 | Pca21
opt | cc95 | Pbc21 | 1.309 | 0.691 |  | -141.84 | 0 | 0 | 0.347 | 0 | -141.84 | Pca21
opt | cc127 | Pbc21 | 1.3294 | 0.7003 |  | -141.82 | 0 | 0 | 0.3889 | 0 | -141.82 | Pca21
opt | cc128 | Pbc21 | 1.3238 | 0.6967 |  | -141.18 | 1.55 | -23.761 | 0.1666 | 0 | -163.391 | Pca21
opt | ay152 | Pca21 | 1.2987 | 0.6822 |  | -140.38 | 0 | 0 | 0.8411 | 0 | -140.38 | Pca21
opt | bh78 | Pca21 | 1.2458 | 0.6576 |  | -137.7 | 0 | 0 | 1.0994 | 0 | -137.7 | Pca21
opt | ay158 | Pca21 | 1.304 | 0.6908 |  | -136.64 | 1.48 | -25.011 | 0.2012 | 0 | -160.171 | Pca21
opt | ay71 | Pca21 | 1.3161 | 0.6977 |  | -135.8 | 0 | 0 | 0.3194 | 0 | -135.8 | Pca21
opt | bb55 | P21212 | 1.3451 | 0.7089 |  | -147.99 | 0 | 0 | 0.0275 | 0 | -147.99 | Other Orthorhombic
opt | ar51 | Pnn2 | 1.321 | 0.6958 |  | -147.39 | 1.56 | -22.371 | 1.1789 | 0 | -168.201 | Other Orthorhombic
opt | ap88 | P21212 | 1.3499 | 0.7125 |  | -145.97 | 0 | 0 | 0 | 0 | -145.97 | Other Orthorhombic
opt | ap3 | P21212 | 1.3499 | 0.7106 |  | -145.97 | 0 | 0 | 0 | 0 | -145.97 | Other Orthorhombic
opt | ap32 | P21212 | 1.3499 | 0.7106 |  | -145.97 | 0 | 0 | 0 | 0 | -145.97 | Other Orthorhombic
opt | ar29 | Pnn2 | 1.3303 | 0.7013 |  | -144.19 | 1.44 | -24.587 | 0.2733 | 0 | -167.337 | Other Orthorhombic
opt | ce52 | Pbcn | 1.2797 | 0.6761 |  | -143.84 | 1.52 | -22.949 | 2.2681 | 0 | -165.269 | Other Orthorhombic
opt | aw74 | Pba2 | 1.315 | 0.6954 |  | -141.61 | 0 | 0 | 0 | 0 | -141.61 | Other Orthorhombic
opt | aw128 | Pba2 | 1.3183 | 0.6969 |  | -141.35 | 0 | 0 | 0 | 0 | -141.35 | Other Orthorhombic
opt | ba46 | P21212 | 1.3135 | 0.6915 |  | -141.25 | 0 | 0 | 0.9459 | 0 | -141.25 | Other Orthorhombic
opt | ar50 | Pnn2 | 1.2908 | 0.6807 |  | -141.12 | 0 | 0 | 0 | 0 | -141.12 | Other Orthorhombic
opt | aw52 | Pba2 | 1.3149 | 0.6929 |  | -140.91 | 0 | 0 | 1.1966 | 0 | -140.91 | Other Orthorhombic
opt | cd110 | Pbcn | 1.2723 | 0.6726 |  | -140.66 | 1.49 | -24.368 | 1.2492 | 0 | -163.538 | Other Orthorhombic
opt | aw9 | Pba2 | 1.3075 | 0.6915 |  | -140.21 | 0 | 0 | 0 | 0 | -140.21 | Other Orthorhombic
opt | bb64 | P21212 | 1.232 | 0.6501 |  | -136.06 | 1.43 | -24.629 | 1.1634 | 0 | -159.259 | Other Orthorhombic
opt | ce128 | Pbcn | 1.3055 | 0.6878 |  | -135.55 | 1.53 | -24.306 | 0.5278 | 0 | -158.326 | Other Orthorhombic
opt | bi12 | Pnc2 | 1.2308 | 0.6497 |  | -134.75 | 0 | 0 | 0 | 0 | -134.75 | Other Orthorhombic
opt | bc134 | P2221 | 1.2132 | 0.6388 |  | -132.75 | 0 | 0 | 0.0931 | 0 | -132.75 | Other Orthorhombic
opt | ak33 | P21/c | 1.3888 | 0.7312 | CORONE03 (Gamma form) | -156.58 | 1.57 | -22.003 | 3.2199 | 0 | -177.013 | CORONE03 (Gamma form)
opt | ag11 | Pn | 1.4214 | 0.7496 | CORONE04 (Beta form) | -156.84 | 1.64 | -21.867 | 1.1739 | 0 | -177.067 | CORONE04 (Beta form)