## CyanuricAcid
REFCODE | Formula | Study_ID | Common Name | IUPAC Systematic Name | Other Names | CSD Refcodes | Programs | Scientist | Date | Publication | Location on S Drive | Conformer Name | ΔEintra 1 /kJmol-1 | ΔEintra theory 1 | ΔEintra 2 /kJmol-1 | ΔEintra theory 2 | Conformer Comment | Label | Space Group | Z | a /Å | b /Å | c /Å | a /° | ß /° | γ /° | Symmetry | Density /gcm-3 | Packing Coefficient | Experimental Info | Intermolecular Lattice Energy /kJmol-1 | Repulsion Dispersion Energy /kJmol-1 | Lattice Energy /kJmol-1 | Zero Point Energy /kJmol-1 | Thermal Energy /kJmol-1 | Temp Thermal Energy /K | Born Stability | Elastic Axis Definition | Lowest Eigenvalue of Shear | Corresponding Eigenvector | Growth Volume | Potential Description | Periodic name | Program | DFT functional | Dispersion correction | Basis set cutoff | k-point grid | Psudopotential | Optimization? | Starting structure | Space group (φcrys) | a(φcrys) /Å | b(φcrys) /Å | c(φcrys) /Å | a(φcrys) /° | ß(φcrys) /° | γ(φcrys) /° | Energy per molecule /eV | Isolated molecule energy (DFT) /eV | Density (φcrys) /gcm-3 | Ab initio χmin /10-6 cm3mol-1 | Ab initio χmid /10-6 cm3mol-1 | Ab initio χmax /10-6 cm3mol-1 | Ab initio ZPE /eV | Temp ab initio free energy /K | Ab initio free energy /eV | Ab initio entropy /Jmol-1K-1 | Ab initio heat capacity /Jmol-1K-1
CYURAC | C3 H3 N3 O3 | 0 | Cyanuric acid | 1,3,5-Triazinane-2,4,6-trione |  | CYURAC12 | MOLPAK, DMAREL (3.0) | Tom Lewis | 2005 | Lewis, T. C., Tocher, D. A., Price, S. L., Cryst. Growth Des., 5(3), 983-993 (2005) | \CHEMISTRY_CPOSS\0-EarlySearches\home\louise_price.eminerals\cyanuric | OPT | 0 | Ab initio MP2 631G | 0 |  |  | ca38 | P-1 | 2 | 6.526 | 6.5221 | 7.6604 | 125.931 | 58.054 | 108.128 | LATT 1 | 1.9135 | 0.7918 |  | -114.32 | -42.03 | -114.32 | 0 | 0 | 0 | 1 | x is parallel to reciprocal a, z is parallel to c, y is orthogonal to x and z and forms a right handed set, unless beta =120 degrees | 0 |  | 1011.17 | DMA + adjusted FIT
CYURAC | C3 H3 N3 O3 | 0 | Cyanuric acid | 1,3,5-Triazinane-2,4,6-trione |  | CYURAC12 | MOLPAK, DMAREL (3.0) | Tom Lewis | 2005 | Lewis, T. C., Tocher, D. A., Price, S. L., Cryst. Growth Des., 5(3), 983-993 (2005) | \CHEMISTRY_CPOSS\0-EarlySearches\home\louise_price.eminerals\cyanuric | OPT | 0 | Ab initio MP2 631G | 0 |  |  | az9 | P212121 | 4 | 18.2876 | 4.9823 | 4.9848 | 90 | 90 | 90 | LATT -1; SYMM X+1/2,-Y+1/2,-Z; SYMM -X,Y+1/2,-Z+1/2; SYMM -X+1/2,-Y,Z+1/2 | 1.8876 | 0.7855 |  | -111.64 | -34.23 | -111.64 | 0 | 0 | 0 | 1 | x is parallel to reciprocal a, z is parallel to c, y is orthogonal to x and z and forms a right handed set, unless beta =120 degrees | 0 |  | 810.69 | DMA + adjusted FIT
CYURAC | C3 H3 N3 O3 | 0 | Cyanuric acid | 1,3,5-Triazinane-2,4,6-trione |  | CYURAC12 | MOLPAK, DMAREL (3.0) | Tom Lewis | 2005 | Lewis, T. C., Tocher, D. A., Price, S. L., Cryst. Growth Des., 5(3), 983-993 (2005) | \CHEMISTRY_CPOSS\0-EarlySearches\home\louise_price.eminerals\cyanuric | OPT | 0 | Ab initio MP2 631G | 0 |  |  | cd11 | Pbcn | 8 | 10.4991 | 7.4352 | 11.3782 | 90 | 90 | 90 | LATT 1; SYMM X+1/2,-Y+1/2,-Z; SYMM -X,Y,-Z+1/2; SYMM -X+1/2,-Y+1/2,Z+1/2 | 1.9305 | 0.8037 |  | -111.47 | -43.28 | -111.47 | 0 | 0 | 0 | 1 | x is parallel to reciprocal a, z is parallel to c, y is orthogonal to x and z and forms a right handed set, unless beta =120 degrees | 0 |  | 701.07 | DMA + adjusted FIT
CYURAC | C3 H3 N3 O3 | 0 | Cyanuric acid | 1,3,5-Triazinane-2,4,6-trione |  | CYURAC12 | MOLPAK, DMAREL (3.0) | Tom Lewis | 2005 | Lewis, T. C., Tocher, D. A., Price, S. L., Cryst. Growth Des., 5(3), 983-993 (2005) | \CHEMISTRY_CPOSS\0-EarlySearches\home\louise_price.eminerals\cyanuric | OPT | 0 | Ab initio MP2 631G | 0 |  |  | ai38 | P21/c | 4 | 7.4462 | 6.5432 | 10.3562 | 90 | 71.928 | 90 | LATT 1; SYMM -X , +Y +1/2, -Z +1/2 | 1.7873 | 0.7469 |  | -111.18 | -34.45 | -111.18 | 0 | 0 | 0 | 1 | x is parallel to reciprocal a, z is parallel to c, y is orthogonal to x and z and forms a right handed set, unless beta =120 degrees | 0 |  | 614.41 | DMA + adjusted FIT
CYURAC | C3 H3 N3 O3 | 0 | Cyanuric acid | 1,3,5-Triazinane-2,4,6-trione |  | CYURAC12 | MOLPAK, DMAREL (3.0) | Tom Lewis | 2005 | Lewis, T. C., Tocher, D. A., Price, S. L., Cryst. Growth Des., 5(3), 983-993 (2005) | \CHEMISTRY_CPOSS\0-EarlySearches\home\louise_price.eminerals\cyanuric | OPT | 0 | Ab initio MP2 631G | 0 |  |  | ab47 | P-1 | 2 | 5.3212 | 6.9126 | 10.5421 | 70.177 | 85.166 | 131.122 | LATT 1 | 1.7311 | 0.7248 | CYURAC12 (Form I) | -109.39 | -26.89 | -109.39 | 0 | 0 | 0 | 1 | x is parallel to reciprocal a, z is parallel to c, y is orthogonal to x and z and forms a right handed set, unless beta =120 degrees | 0 |  | 614.45 | DMA + adjusted FIT
CYURAC | C3 H3 N3 O3 | 0 | Cyanuric acid | 1,3,5-Triazinane-2,4,6-trione |  | CYURAC12 | MOLPAK, DMAREL (3.0) | Tom Lewis | 2005 | Lewis, T. C., Tocher, D. A., Price, S. L., Cryst. Growth Des., 5(3), 983-993 (2005) | \CHEMISTRY_CPOSS\0-EarlySearches\home\louise_price.eminerals\cyanuric | OPT | 0 | Ab initio MP2 631G | 0 |  |  | da2e | C2/c | 2 | 8.0227 | 6.9125 | 8.935 | 90 | 91.854 | 90 | LATT 7; SYMM X,-Y,Z+1/2 | 1.7312 | 0.7264 | CYURAC12 (Form I) | -109.39 | -53.77 | -109.39 | 0 | 0 | 0 | 1 |  | 0 |  | 0 | DMA + adjusted FIT
CYURAC | C3 H3 N3 O3 | 0 | Cyanuric acid | 1,3,5-Triazinane-2,4,6-trione |  | CYURAC12 | MOLPAK, DMAREL (3.0) | Tom Lewis | 2005 | Lewis, T. C., Tocher, D. A., Price, S. L., Cryst. Growth Des., 5(3), 983-993 (2005) | \CHEMISTRY_CPOSS\0-EarlySearches\home\louise_price.eminerals\cyanuric | OPT | 0 | Ab initio MP2 631G | 0 |  |  | da2b | P2/c | 2 | 8.9377 | 6.9126 | 11.8123 | 90 | 137.262 | 90 | LATT 1; SYMM X,-Y,Z+1/2 | 1.7311 | 0.3617 | CYURAC12 (Form I) | -109.38 | -53.78 | -109.38 | 0 | 0 | 0 | 1 |  | 0 |  | 0 | DMA + adjusted FIT
CYURAC | C3 H3 N3 O3 | 0 | Cyanuric acid | 1,3,5-Triazinane-2,4,6-trione |  | CYURAC12 | MOLPAK, DMAREL (3.0) | Tom Lewis | 2005 | Lewis, T. C., Tocher, D. A., Price, S. L., Cryst. Growth Des., 5(3), 983-993 (2005) | \CHEMISTRY_CPOSS\0-EarlySearches\home\louise_price.eminerals\cyanuric | OPT | 0 | Ab initio MP2 631G | 0 |  |  | ca32 | P-1 | 2 | 6.9132 | 5.2978 | 10.5241 | 95.197 | 70.528 | 49.127 | LATT 1 | 1.7307 | 0.7248 | CYURAC12 (Form I) | -109.37 | -26.87 | -109.37 | 0 | 0 | 0 | 1 | x is parallel to reciprocal a, z is parallel to c, y is orthogonal to x and z and forms a right handed set, unless beta =120 degrees | 0 |  | 614.78 | DMA + adjusted FIT
CYURAC | C3 H3 N3 O3 | 0 | Cyanuric acid | 1,3,5-Triazinane-2,4,6-trione |  | CYURAC12 | MOLPAK, DMAREL (3.0) | Tom Lewis | 2005 | Lewis, T. C., Tocher, D. A., Price, S. L., Cryst. Growth Des., 5(3), 983-993 (2005) | \CHEMISTRY_CPOSS\0-EarlySearches\home\louise_price.eminerals\cyanuric | OPT | 0 | Ab initio MP2 631G | 0 |  |  | exptminopt | Unknown | 2 | 5.2927 | 5.2983 | 12.2032 | 121.073 | 121.107 | 81.49 | LATT 1; SYMM -Y +1/2, -X +1/2, -Z +1/2 | 1.7309 | 0.7218 | CYURAC12 (Form I) | -109.36 | -26.9 | -109.36 | 0 | 0 | 0 | 1 |  | 0 |  | 0 | DMA + adjusted FIT
CYURAC | C3 H3 N3 O3 | 0 | Cyanuric acid | 1,3,5-Triazinane-2,4,6-trione |  | CYURAC12 | MOLPAK, DMAREL (3.0) | Tom Lewis | 2005 | Lewis, T. C., Tocher, D. A., Price, S. L., Cryst. Growth Des., 5(3), 983-993 (2005) | \CHEMISTRY_CPOSS\0-EarlySearches\home\louise_price.eminerals\cyanuric | OPT | 0 | Ab initio MP2 631G | 0 |  |  | fc23 | P21/c | 4 | 4.8793 | 5.0411 | 19.3746 | 90 | 93.127 | 90 | LATT 1; SYMM -X , +Y +1/2, -Z +1/2 | 1.8017 | 0.7502 |  | -109.15 | -29.36 | -109.15 | 0 | 0 | 0 | 1 | x is parallel to reciprocal a, z is parallel to c, y is orthogonal to x and z and forms a right handed set, unless beta =120 degrees | 0 |  | 574.49 | DMA + adjusted FIT
CYURAC | C3 H3 N3 O3 | 0 | Cyanuric acid | 1,3,5-Triazinane-2,4,6-trione |  | CYURAC12 | MOLPAK, DMAREL (3.0) | Tom Lewis | 2005 | Lewis, T. C., Tocher, D. A., Price, S. L., Cryst. Growth Des., 5(3), 983-993 (2005) | \CHEMISTRY_CPOSS\0-EarlySearches\home\louise_price.eminerals\cyanuric | OPT | 0 | Ab initio MP2 631G | 0 |  |  | ab18 | P-1 | 2 | 6.8674 | 5.2673 | 8.9198 | 102.065 | 56.313 | 115.714 | LATT 1 | 1.7737 | 0.7455 |  | -108.6 | -32.59 | -108.6 | 0 | 0 | 0 | 1 | x is parallel to reciprocal a, z is parallel to c, y is orthogonal to x and z and forms a right handed set, unless beta =120 degrees | 0 |  | 584.25 | DMA + adjusted FIT
CYURAC | C3 H3 N3 O3 | 0 | Cyanuric acid | 1,3,5-Triazinane-2,4,6-trione |  | CYURAC12 | MOLPAK, DMAREL (3.0) | Tom Lewis | 2005 | Lewis, T. C., Tocher, D. A., Price, S. L., Cryst. Growth Des., 5(3), 983-993 (2005) | \CHEMISTRY_CPOSS\0-EarlySearches\home\louise_price.eminerals\cyanuric | OPT | 0 | Ab initio MP2 631G | 0 |  |  | de2b | P-1 | 4 | 6.5715 | 8.6791 | 9.9441 | 112.386 | 94.008 | 109.029 | LATT 1 | 1.7736 | 0.3822 |  | -108.48 | -65.07 | -108.48 | 0 | 0 | 0 | 1 |  | 0 |  | 0 | DMA + adjusted FIT
CYURAC | C3 H3 N3 O3 | 0 | Cyanuric acid | 1,3,5-Triazinane-2,4,6-trione |  | CYURAC12 | MOLPAK, DMAREL (3.0) | Tom Lewis | 2005 | Lewis, T. C., Tocher, D. A., Price, S. L., Cryst. Growth Des., 5(3), 983-993 (2005) | \CHEMISTRY_CPOSS\0-EarlySearches\home\louise_price.eminerals\cyanuric | OPT | 0 | Ab initio MP2 631G | 0 |  |  | ab48 | P-1 | 2 | 6.569 | 5.2035 | 7.7515 | 98.408 | 82.096 | 70.256 | LATT 1 | 1.7737 | 0.7403 |  | -108.41 | -32.55 | -108.41 | 0 | 0 | 0 | 1 | x is parallel to reciprocal a, z is parallel to c, y is orthogonal to x and z and forms a right handed set, unless beta =120 degrees | 0 |  | 582.13 | DMA + adjusted FIT
CYURAC | C3 H3 N3 O3 | 0 | Cyanuric acid | 1,3,5-Triazinane-2,4,6-trione |  | CYURAC12 | MOLPAK, DMAREL (3.0) | Tom Lewis | 2005 | Lewis, T. C., Tocher, D. A., Price, S. L., Cryst. Growth Des., 5(3), 983-993 (2005) | \CHEMISTRY_CPOSS\0-EarlySearches\home\louise_price.eminerals\cyanuric | OPT | 0 | Ab initio MP2 631G | 0 |  |  | de7 | C2/c | 4 | 18.9265 | 5.0182 | 16.0159 | 90 | 39.36 | 90 | LATT 7; SYMM -X , +Y , -Z +1/2 | 1.7774 | 0.7411 |  | -108.22 | -30.13 | -108.22 | 0 | 0 | 0 | 1 | x is parallel to reciprocal a, z is parallel to c, y is orthogonal to x and z and forms a right handed set, unless beta =120 degrees | 0 |  | 1015.9 | DMA + adjusted FIT

## Key Information
REFCODE | CYURAC
Formula | C3 H3 N3 O3
Study_ID | 0
Common Name | Cyanuric acid
IUPAC Systematic Name | 1,3,5-Triazinane-2,4,6-trione
Other Names
CSD Refcodes | CYURAC12
Programs | MOLPAK, DMAREL (3.0)
Scientist | Tom Lewis
Date | 2005
Publication | Lewis, T. C., Tocher, D. A., Price, S. L., Cryst. Growth Des., 5(3), 983-993 (2005)
Location on S Drive | \CHEMISTRY_CPOSS\0-EarlySearches\home\louise_price.eminerals\cyanuric
Potential Description | DMA + adjusted FIT

## CSP data
Conformer Name | Label | Space Group | Density /gcm-3 | Packing Coefficient | Experimental Info | Lattice Energy /kJmol-1 | Zero Point Energy /kJmol-1 | Thermal Energy /kJmol-1 | Lowest Eigenvalue of Shear | Growth Volume | Estimated Energy at 298K | Spacegroup Type
OPT | ca38 | P-1 | 1.9135 | 0.7918 |  | -114.32 | 0 | 0 | 0 | 1011.17 | -114.32 | P-1
OPT | ab47 | P-1 | 1.7311 | 0.7248 | CYURAC12 (Form I) | -109.39 | 0 | 0 | 0 | 614.45 | -109.39 | P-1
OPT | ca32 | P-1 | 1.7307 | 0.7248 | CYURAC12 (Form I) | -109.37 | 0 | 0 | 0 | 614.78 | -109.37 | P-1
OPT | ab18 | P-1 | 1.7737 | 0.7455 |  | -108.6 | 0 | 0 | 0 | 584.25 | -108.6 | P-1
OPT | de2b | P-1 | 1.7736 | 0.3822 |  | -108.48 | 0 | 0 | 0 | 0 | -108.48 | P-1
OPT | ab48 | P-1 | 1.7737 | 0.7403 |  | -108.41 | 0 | 0 | 0 | 582.13 | -108.41 | P-1
OPT | ai38 | P21/c | 1.7873 | 0.7469 |  | -111.18 | 0 | 0 | 0 | 614.41 | -111.18 | P21/c
OPT | fc23 | P21/c | 1.8017 | 0.7502 |  | -109.15 | 0 | 0 | 0 | 574.49 | -109.15 | P21/c
OPT | da2e | C2/c | 1.7312 | 0.7264 | CYURAC12 (Form I) | -109.39 | 0 | 0 | 0 | 0 | -109.39 | C2/c
OPT | de7 | C2/c | 1.7774 | 0.7411 |  | -108.22 | 0 | 0 | 0 | 1015.9 | -108.22 | C2/c
OPT | da2b | P2/c | 1.7311 | 0.3617 | CYURAC12 (Form I) | -109.38 | 0 | 0 | 0 | 0 | -109.38 | P2/c
OPT | az9 | P212121 | 1.8876 | 0.7855 |  | -111.64 | 0 | 0 | 0 | 810.69 | -111.64 | P212121
OPT | cd11 | Pbcn | 1.9305 | 0.8037 |  | -111.47 | 0 | 0 | 0 | 701.07 | -111.47 | Other Orthorhombic
OPT | exptminopt
OPT | ab47 | P-1 | 1.7311 | 0.7248 | CYURAC12 (Form I) | -109.39 | 0 | 0 | 0 | 614.45 | -109.39 | CYURAC12 (Form I)
OPT | ca32 | P-1 | 1.7307 | 0.7248 | CYURAC12 (Form I) | -109.37 | 0 | 0 | 0 | 614.78 | -109.37 | CYURAC12 (Form I)
OPT | da2e | C2/c | 1.7312 | 0.7264 | CYURAC12 (Form I) | -109.39 | 0 | 0 | 0 | 0 | -109.39 | CYURAC12 (Form I)
OPT | da2b | P2/c | 1.7311 | 0.3617 | CYURAC12 (Form I) | -109.38 | 0 | 0 | 0 | 0 | -109.38 | CYURAC12 (Form I)
OPT | exptminopt | Unknown | 1.7309 | 0.7218 | CYURAC12 (Form I) | -109.36 | 0 | 0 | 0 | 0 | -109.36 | CYURAC12 (Form I)