## Cytosine
REFCODE | Formula | Study_ID | Common Name | IUPAC Systematic Name | Other Names | CSD Refcodes | Programs | Scientist | Date | Publication | Location on S Drive | Conformer Name | ΔEintra 1 /kJmol-1 | ΔEintra theory 1 | ΔEintra 2 /kJmol-1 | ΔEintra theory 2 | Conformer Comment | Label | Space Group | Z | a /Å | b /Å | c /Å | a /° | ß /° | γ /° | Symmetry | Density /gcm-3 | Packing Coefficient | Experimental Info | Intermolecular Lattice Energy /kJmol-1 | Repulsion Dispersion Energy /kJmol-1 | Lattice Energy /kJmol-1 | Zero Point Energy /kJmol-1 | Thermal Energy /kJmol-1 | Temp Thermal Energy /K | Born Stability | Elastic Axis Definition | Lowest Eigenvalue of Shear | Corresponding Eigenvector | Growth Volume | Potential Description | Periodic name | Program | DFT functional | Dispersion correction | Basis set cutoff | k-point grid | Psudopotential | Optimization? | Starting structure | Space group (φcrys) | a(φcrys) /Å | b(φcrys) /Å | c(φcrys) /Å | a(φcrys) /° | ß(φcrys) /° | γ(φcrys) /° | Energy per molecule /eV | Isolated molecule energy (DFT) /eV | Density (φcrys) /gcm-3 | Ab initio χmin /10-6 cm3mol-1 | Ab initio χmid /10-6 cm3mol-1 | Ab initio χmax /10-6 cm3mol-1 | Ab initio ZPE /eV | Temp ab initio free energy /K | Ab initio free energy /eV | Ab initio entropy /Jmol-1K-1 | Ab initio heat capacity /Jmol-1K-1
CYTSIN | C4 H5 N3 O1 | 0 | Cytosine | 4-amino-3,4-dihydro-1H-pyrimidin-2-one | 4-amino-2-hydroxypyrimidine | CYTSIN02, CYTSIN03 | MOLPAK, DMAREL (4.1.1) | Tom Lewis | 2005 | No publication planned. | \CHEMISTRY_CPOSS\0-EarlySearches\home\louise_price.eminerals\cytosine | expt | 0 | none | 0 |  |  | aq35 | P212121 | 4 | 9.4595 | 12.7018 | 3.7916 | 90 | 90 | 90 | LATT -1; SYMM X+1/2,-Y+1/2,-Z; SYMM -X,Y+1/2,-Z+1/2; SYMM -X+1/2,-Y,Z+1/2 | 1.6199 | 0.7789 | CYTSIN03 (P212121 Ia polymorph) | -142.69 | -30.86 | -142.69 | 3.99 | -14.412 | 298 | 1 | x parallel to a, y in ab plane, z along c | 4.5233 | 0.000,1.000,0.000 | 771.58 | MP2 6-31G(d,p) DMA + 25% reduced Carbon repulsion FIT
CYTSIN | C4 H5 N3 O1 | 0 | Cytosine | 4-amino-3,4-dihydro-1H-pyrimidin-2-one | 4-amino-2-hydroxypyrimidine | CYTSIN02, CYTSIN03 | MOLPAK, DMAREL (4.1.1) | Tom Lewis | 2005 | No publication planned. | \CHEMISTRY_CPOSS\0-EarlySearches\home\louise_price.eminerals\cytosine | expt | 0 | none | 0 |  |  | fc42 | P21/c | 4 | 3.7617 | 9.438 | 17.1066 | 90 | 131.677 | 90 | LATT 1; SYMM -X , +Y +1/2, -Z +1/2 | 1.6268 | 0.788 |  | -141.47 | -32.73 | -141.47 | 3.93 | -14.468 | 298 | 1 | x parallel to a, y in ab plane, z along c | 2.9491 | -0.448,0.000,0.894 | 746.64 | MP2 6-31G(d,p) DMA + 25% reduced Carbon repulsion FIT
CYTSIN | C4 H5 N3 O1 | 0 | Cytosine | 4-amino-3,4-dihydro-1H-pyrimidin-2-one | 4-amino-2-hydroxypyrimidine | CYTSIN02, CYTSIN03 | MOLPAK, DMAREL (4.1.1) | Tom Lewis | 2005 | No publication planned. | \CHEMISTRY_CPOSS\0-EarlySearches\home\louise_price.eminerals\cytosine | expt | 0 | none | 0 |  |  | am120 | P21/c | 4 | 8.9059 | 14.0868 | 9.5876 | 90 | 22.375 | 90 | LATT 1; SYMM -X , +Y +1/2, -Z +1/2 | 1.6117 | 0.7757 |  | -138.85 | -26.03 | -138.85 | 4.12 | -14.376 | 298 | 1 | x parallel to a, y in ab plane, z along c | 1.917 | -0.595,0.000,0.804 | 748.72 | MP2 6-31G(d,p) DMA + 25% reduced Carbon repulsion FIT
CYTSIN | C4 H5 N3 O1 | 0 | Cytosine | 4-amino-3,4-dihydro-1H-pyrimidin-2-one | 4-amino-2-hydroxypyrimidine | CYTSIN02, CYTSIN03 | MOLPAK, DMAREL (4.1.1) | Tom Lewis | 2005 | No publication planned. | \CHEMISTRY_CPOSS\0-EarlySearches\home\louise_price.eminerals\cytosine | expt | 0 | none | 0 |  |  | am44 | P21/c | 4 | 7.7456 | 9.5848 | 6.9317 | 90 | 61.685 | 90 | LATT 1; SYMM -X , +Y +1/2, -Z +1/2 | 1.6289 | 0.7847 |  | -138.23 | -30.3 | -138.23 | 4.23 | -14.06 | 298 | 1 | x parallel to a, y in ab plane, z along c | 0.8561 | 0.980,0.000,-0.197 | 631.96 | MP2 6-31G(d,p) DMA + 25% reduced Carbon repulsion FIT
CYTSIN | C4 H5 N3 O1 | 0 | Cytosine | 4-amino-3,4-dihydro-1H-pyrimidin-2-one | 4-amino-2-hydroxypyrimidine | CYTSIN02, CYTSIN03 | MOLPAK, DMAREL (4.1.1) | Tom Lewis | 2005 | No publication planned. | \CHEMISTRY_CPOSS\0-EarlySearches\home\louise_price.eminerals\cytosine | expt | 0 | none | 0 |  |  | ar58 | P1 | 4 | 8.8217 | 14.6388 | 3.6477 | 90.001 | 89.999 | 96.185 | LATT -1 | 1.5758 | 0.7573 |  | -137.76 | -23.21 | -137.76 | 0 | 0 | 0 | 1 |  | 0 |  | 0 | MP2 6-31G(d,p) DMA + 25% reduced Carbon repulsion FIT
CYTSIN | C4 H5 N3 O1 | 0 | Cytosine | 4-amino-3,4-dihydro-1H-pyrimidin-2-one | 4-amino-2-hydroxypyrimidine | CYTSIN02, CYTSIN03 | MOLPAK, DMAREL (4.1.1) | Tom Lewis | 2005 | No publication planned. | \CHEMISTRY_CPOSS\0-EarlySearches\home\louise_price.eminerals\cytosine | expt | 0 | none | 0 |  |  | am35 | P21/c | 4 | 6.892 | 9.3884 | 7.2172 | 90 | 86.062 | 90 | LATT 1; SYMM -X , +Y +1/2, -Z +1/2 | 1.584 | 0.7621 |  | -137.69 | -24.28 | -137.69 | 4.23 | -14.425 | 298 | 1 | x parallel to a, y in ab plane, z along c | 0.1117 | 0.884,0.000,-0.467 | 542 | MP2 6-31G(d,p) DMA + 25% reduced Carbon repulsion FIT
CYTSIN | C4 H5 N3 O1 | 0 | Cytosine | 4-amino-3,4-dihydro-1H-pyrimidin-2-one | 4-amino-2-hydroxypyrimidine | CYTSIN02, CYTSIN03 | MOLPAK, DMAREL (4.1.1) | Tom Lewis | 2005 | No publication planned. | \CHEMISTRY_CPOSS\0-EarlySearches\home\louise_price.eminerals\cytosine | expt | 0 | none | 0 |  |  | aq66 | P212121 | 4 | 9.3883 | 13.4771 | 3.7824 | 90 | 90 | 90 | LATT -1; SYMM X+1/2,-Y+1/2,-Z; SYMM -X,Y+1/2,-Z+1/2; SYMM -X+1/2,-Y,Z+1/2 | 1.542 | 0.7386 |  | -137.42 | -18.71 | -137.42 | 4.04 | -14.946 | 298 | 1 | x parallel to a, y in ab plane, z along c | 1.1931 | 0.000,1.000,0.000 | 461.59 | MP2 6-31G(d,p) DMA + 25% reduced Carbon repulsion FIT
CYTSIN | C4 H5 N3 O1 | 0 | Cytosine | 4-amino-3,4-dihydro-1H-pyrimidin-2-one | 4-amino-2-hydroxypyrimidine | CYTSIN02, CYTSIN03 | MOLPAK, DMAREL (4.1.1) | Tom Lewis | 2005 | No publication planned. | \CHEMISTRY_CPOSS\0-EarlySearches\home\louise_price.eminerals\cytosine | expt | 0 | none | 0 |  |  | cb21 | Pbca | 8 | 9.6742 | 6.754 | 13.9468 | 90 | 90 | 90 | LATT 1; SYMM X+1/2,-Y+1/2,-Z; SYMM -X,Y+1/2,-Z+1/2; SYMM -X+1/2,-Y,Z+1/2 | 1.6196 | 0.7834 |  | -136.31 | -29.09 | -136.31 | 4.2 | -14.5 | 298 | 1 | x parallel to a, y in ab plane, z along c | 0.8776 | 0.000,0.000,1.000 | 654.11 | MP2 6-31G(d,p) DMA + 25% reduced Carbon repulsion FIT
CYTSIN | C4 H5 N3 O1 | 0 | Cytosine | 4-amino-3,4-dihydro-1H-pyrimidin-2-one | 4-amino-2-hydroxypyrimidine | CYTSIN02, CYTSIN03 | MOLPAK, DMAREL (4.1.1) | Tom Lewis | 2005 | No publication planned. | \CHEMISTRY_CPOSS\0-EarlySearches\home\louise_price.eminerals\cytosine | expt | 0 | none | 0 |  |  | ar14 | P1 | 4 | 8.7715 | 14.5097 | 3.6847 | 90.001 | 90.001 | 84.438 | LATT -1 | 1.581 | 0.7584 |  | -135.81 | -22.51 | -135.81 | 0 | 0 | 0 | 1 |  | 0 |  | 0 | MP2 6-31G(d,p) DMA + 25% reduced Carbon repulsion FIT
CYTSIN | C4 H5 N3 O1 | 0 | Cytosine | 4-amino-3,4-dihydro-1H-pyrimidin-2-one | 4-amino-2-hydroxypyrimidine | CYTSIN02, CYTSIN03 | MOLPAK, DMAREL (4.1.1) | Tom Lewis | 2005 | No publication planned. | \CHEMISTRY_CPOSS\0-EarlySearches\home\louise_price.eminerals\cytosine | expt | 0 | none | 0 |  |  | ah6 | P21 | 2 | 6.7866 | 9.2495 | 3.6984 | 90 | 101.053 | 90 | LATT -1; SYMM -X , +Y +1/2, -Z | 1.6194 | 0.7877 |  | -135.01 | -33.98 | -135.01 | 3.69 | -15.534 | 298 | 1 | x parallel to a, y in ab plane, z along c | 1.8099 | 0.726,0.000,0.688 | 647.98 | MP2 6-31G(d,p) DMA + 25% reduced Carbon repulsion FIT
CYTSIN | C4 H5 N3 O1 | 0 | Cytosine | 4-amino-3,4-dihydro-1H-pyrimidin-2-one | 4-amino-2-hydroxypyrimidine | CYTSIN02, CYTSIN03 | MOLPAK, DMAREL (4.1.1) | Tom Lewis | 2005 | No publication planned. | \CHEMISTRY_CPOSS\0-EarlySearches\home\louise_price.eminerals\cytosine | expt | 0 | none | 0 |  |  | cd28 | Pbc21 | 8 | 9.4574 | 6.9307 | 14.2415 | 90 | 90 | 90 | LATT -1; SYMM -X +1/2, -Y +1/2, +Z +1/2; SYMM -X +1/2, +Y +1/2, +Z ; SYMM +X , -Y , +Z +1/2 | 1.5811 | 0.763 |  | -134.92 | -26.54 | -134.92 | 0 | 0 | 0 | 1 |  | 0 |  | 0 | MP2 6-31G(d,p) DMA + 25% reduced Carbon repulsion FIT
CYTSIN | C4 H5 N3 O1 | 0 | Cytosine | 4-amino-3,4-dihydro-1H-pyrimidin-2-one | 4-amino-2-hydroxypyrimidine | CYTSIN02, CYTSIN03 | MOLPAK, DMAREL (4.1.1) | Tom Lewis | 2005 | No publication planned. | \CHEMISTRY_CPOSS\0-EarlySearches\home\louise_price.eminerals\cytosine | opt | 0 | Ab initio optimised | 0 |  |  | aq68 | P212121 | 4 | 9.3841 | 13.1745 | 3.9255 | 90 | 90 | 90 | LATT -1; SYMM X+1/2,-Y+1/2,-Z; SYMM -X,Y+1/2,-Z+1/2; SYMM -X+1/2,-Y,Z+1/2 | 1.5206 | 0.7318 |  | -134.78 | -17.6 | -134.78 | 4.18 | -14.549 | 298 | 1 | x parallel to a, y in ab plane, z along c | 2.1936 | 0.000,1.000,0.000 | 362.69 | MP2 6-31G(d,p) DMA + 25% reduced Carbon repulsion FIT
CYTSIN | C4 H5 N3 O1 | 0 | Cytosine | 4-amino-3,4-dihydro-1H-pyrimidin-2-one | 4-amino-2-hydroxypyrimidine | CYTSIN02, CYTSIN03 | MOLPAK, DMAREL (4.1.1) | Tom Lewis | 2005 | No publication planned. | \CHEMISTRY_CPOSS\0-EarlySearches\home\louise_price.eminerals\cytosine | expt | 0 | none | 0 |  |  | cd130 | Pbc21 | 8 | 9.5226 | 13.5473 | 7.3838 | 90 | 90 | 90 | LATT -1; SYMM -X +1/2, -Y +1/2, +Z +1/2; SYMM -X +1/2, +Y +1/2, +Z ; SYMM +X , -Y , +Z +1/2 | 1.5494 | 0.7516 |  | -134.4 | -26.89 | -134.4 | 0 | 0 | 0 | 1 |  | 0 |  | 0 | MP2 6-31G(d,p) DMA + 25% reduced Carbon repulsion FIT
CYTSIN | C4 H5 N3 O1 | 0 | Cytosine | 4-amino-3,4-dihydro-1H-pyrimidin-2-one | 4-amino-2-hydroxypyrimidine | CYTSIN02, CYTSIN03 | MOLPAK, DMAREL (4.1.1) | Tom Lewis | 2005 | No publication planned. | \CHEMISTRY_CPOSS\0-EarlySearches\home\louise_price.eminerals\cytosine | expt | 0 | none | 0 |  |  | cd46 | Pc | 8 | 14.6225 | 9.5258 | 6.8686 | 90 | 95.614 | 90 | LATT -1; SYMM +X , -Y , +Z +1/2 | 1.5501 | 0.7463 |  | -133.76 | -22.04 | -133.76 | 0 | 0 | 0 | 1 |  | 0 |  | 0 | MP2 6-31G(d,p) DMA + 25% reduced Carbon repulsion FIT
CYTSIN | C4 H5 N3 O1 | 0 | Cytosine | 4-amino-3,4-dihydro-1H-pyrimidin-2-one | 4-amino-2-hydroxypyrimidine | CYTSIN02, CYTSIN03 | MOLPAK, DMAREL (4.1.1) | Tom Lewis | 2005 | No publication planned. | \CHEMISTRY_CPOSS\0-EarlySearches\home\louise_price.eminerals\cytosine | expt | 0 | none | 0 |  |  | aj78 | P-1 | 4 | 10.7921 | 7.9067 | 9.5803 | 87.415 | 39.535 | 104.739 | LATT 1 | 1.594 | 0.7699 |  | -133.61 | -28.7 | -133.61 | 0 | 0 | 0 | 1 |  | 0 |  | 0 | MP2 6-31G(d,p) DMA + 25% reduced Carbon repulsion FIT
CYTSIN | C4 H5 N3 O1 | 0 | Cytosine | 4-amino-3,4-dihydro-1H-pyrimidin-2-one | 4-amino-2-hydroxypyrimidine | CYTSIN02, CYTSIN03 | MOLPAK, DMAREL (4.1.1) | Tom Lewis | 2005 | No publication planned. | \CHEMISTRY_CPOSS\0-EarlySearches\home\louise_price.eminerals\cytosine | expt | 0 | none | 0 |  |  | bj53 | Pn | 4 | 16.9573 | 3.9287 | 9.3704 | 90 | 130.513 | 90 | LATT -1; SYMM +X +1/2, -Y , +Z +1/2 | 1.5549 | 0.7541 |  | -133.59 | -27.93 | -133.59 | 0 | 0 | 0 | 1 |  | 0 |  | 0 | MP2 6-31G(d,p) DMA + 25% reduced Carbon repulsion FIT
CYTSIN | C4 H5 N3 O1 | 0 | Cytosine | 4-amino-3,4-dihydro-1H-pyrimidin-2-one | 4-amino-2-hydroxypyrimidine | CYTSIN02, CYTSIN03 | MOLPAK, DMAREL (4.1.1) | Tom Lewis | 2005 | No publication planned. | \CHEMISTRY_CPOSS\0-EarlySearches\home\louise_price.eminerals\cytosine | expt | 0 | none | 0 |  |  | cd69 | P-1 | 8 | 14.6627 | 6.8167 | 9.5816 | 84.584 | 86.421 | 100.757 | LATT 1 | 1.581 | 0.7622 |  | -133.39 | -26.8 | -133.39 | 0 | 0 | 0 | 1 |  | 0 |  | 0 | MP2 6-31G(d,p) DMA + 25% reduced Carbon repulsion FIT
CYTSIN | C4 H5 N3 O1 | 0 | Cytosine | 4-amino-3,4-dihydro-1H-pyrimidin-2-one | 4-amino-2-hydroxypyrimidine | CYTSIN02, CYTSIN03 | MOLPAK, DMAREL (4.1.1) | Tom Lewis | 2005 | No publication planned. | \CHEMISTRY_CPOSS\0-EarlySearches\home\louise_price.eminerals\cytosine | expt | 0 | none | 0 |  |  | am82 | P21/c | 4 | 3.678 | 15.4639 | 8.4868 | 90 | 106.31 | 90 | LATT 1; SYMM -X , +Y +1/2, -Z +1/2 | 1.5929 | 0.764 |  | -133.35 | -24.52 | -133.35 | 4.13 | -15.303 | 298 | 1 | x parallel to a, y in ab plane, z along c | 1.0684 | -0.450,0.000,0.893 | 460.36 | MP2 6-31G(d,p) DMA + 25% reduced Carbon repulsion FIT
CYTSIN | C4 H5 N3 O1 | 0 | Cytosine | 4-amino-3,4-dihydro-1H-pyrimidin-2-one | 4-amino-2-hydroxypyrimidine | CYTSIN02, CYTSIN03 | MOLPAK, DMAREL (4.1.1) | Tom Lewis | 2005 | No publication planned. | \CHEMISTRY_CPOSS\0-EarlySearches\home\louise_price.eminerals\cytosine | expt | 0 | none | 0 |  |  | cb106 | Pbca | 8 | 9.3985 | 15.3638 | 6.4116 | 90 | 90 | 90 | LATT 1; SYMM X+1/2,-Y+1/2,-Z; SYMM -X,Y+1/2,-Z+1/2; SYMM -X+1/2,-Y,Z+1/2 | 1.5942 | 0.7699 |  | -132.78 | -23.77 | -132.78 | 4.21 | -15.555 | 298 | 1 | x parallel to a, y in ab plane, z along c | 0.3128 | 1.000,0.000,0.000 | 500.23 | MP2 6-31G(d,p) DMA + 25% reduced Carbon repulsion FIT
CYTSIN | C4 H5 N3 O1 | 0 | Cytosine | 4-amino-3,4-dihydro-1H-pyrimidin-2-one | 4-amino-2-hydroxypyrimidine | CYTSIN02, CYTSIN03 | MOLPAK, DMAREL (4.1.1) | Tom Lewis | 2005 | No publication planned. | \CHEMISTRY_CPOSS\0-EarlySearches\home\louise_price.eminerals\cytosine | opt | 0 | Ab initio optimised | 0 |  |  | ar5 | P1 | 4 | 8.8678 | 15.0041 | 3.5648 | 90 | 90 | 94.438 | LATT -1 | 1.5605 | 0.7533 |  | -130.79 | -23.96 | -130.79 | 0 | 0 | 0 | 1 |  | 0 |  | 0 | MP2 6-31G(d,p) DMA + 25% reduced Carbon repulsion FIT
CYTSIN | C4 H5 N3 O1 | 0 | Cytosine | 4-amino-3,4-dihydro-1H-pyrimidin-2-one | 4-amino-2-hydroxypyrimidine | CYTSIN02, CYTSIN03 | MOLPAK, DMAREL (4.1.1) | Tom Lewis | 2005 | No publication planned. | \CHEMISTRY_CPOSS\0-EarlySearches\home\louise_price.eminerals\cytosine | opt | 0 | Ab initio optimised | 0 |  |  | am1 | P21/n | 4 | 3.7364 | 9.5039 | 12.777 | 90 | 87.94 | 90 | LATT 1; SYMM -X +1/2, +Y +1/2, -Z +1/2 | 1.6275 | 0.7958 |  | -128.51 | -36.89 | -128.51 | 3.72 | -15.282 | 298 | 1 | x parallel to a, y in ab plane, z along c | 2.7831 | 0.327,0.000,0.945 | 599.05 | MP2 6-31G(d,p) DMA + 25% reduced Carbon repulsion FIT
CYTSIN | C4 H5 N3 O1 | 0 | Cytosine | 4-amino-3,4-dihydro-1H-pyrimidin-2-one | 4-amino-2-hydroxypyrimidine | CYTSIN02, CYTSIN03 | MOLPAK, DMAREL (4.1.1) | Tom Lewis | 2005 | No publication planned. | \CHEMISTRY_CPOSS\0-EarlySearches\home\louise_price.eminerals\cytosine | opt | 0 | Ab initio optimised | 0 |  |  | ar59 | P1 | 4 | 8.7787 | 15.0718 | 3.6382 | 90 | 90 | 94.298 | LATT -1 | 1.5374 | 0.7416 |  | -127.32 | -22.13 | -127.32 | 0 | 0 | 0 | 1 |  | 0 |  | 0 | MP2 6-31G(d,p) DMA + 25% reduced Carbon repulsion FIT
CYTSIN | C4 H5 N3 O1 | 0 | Cytosine | 4-amino-3,4-dihydro-1H-pyrimidin-2-one | 4-amino-2-hydroxypyrimidine | CYTSIN02, CYTSIN03 | MOLPAK, DMAREL (4.1.1) | Tom Lewis | 2005 | No publication planned. | \CHEMISTRY_CPOSS\0-EarlySearches\home\louise_price.eminerals\cytosine | opt | 0 | Ab initio optimised | 0 |  |  | aw50 | P1 | 4 | 9.6314 | 14.9579 | 3.5964 | 76.093 | 109.556 | 94.617 | LATT -1 | 1.5572 | 0.7588 |  | -126.94 | -23.77 | -126.94 | 0 | 0 | 0 | 1 |  | 0 |  | 0 | MP2 6-31G(d,p) DMA + 25% reduced Carbon repulsion FIT
CYTSIN | C4 H5 N3 O1 | 0 | Cytosine | 4-amino-3,4-dihydro-1H-pyrimidin-2-one | 4-amino-2-hydroxypyrimidine | CYTSIN02, CYTSIN03 | MOLPAK, DMAREL (4.1.1) | Tom Lewis | 2005 | No publication planned. | \CHEMISTRY_CPOSS\0-EarlySearches\home\louise_price.eminerals\cytosine | opt | 0 | Ab initio optimised | 0 |  |  | aq6 | P212121 | 4 | 9.5566 | 13.0091 | 3.7022 | 90 | 90 | 90 | LATT -1; SYMM X+1/2,-Y+1/2,-Z; SYMM -X,Y+1/2,-Z+1/2; SYMM -X+1/2,-Y,Z+1/2 | 1.6034 | 0.7809 | CYTSIN03 (P212121 Ia polymorph) | -126.61 | -37.82 | -126.61 | 3.61 | -15.506 | 298 | 1 | x parallel to a, y in ab plane, z along c | 4.4016 | 0.000,1.000,0.000 | 613.12 | MP2 6-31G(d,p) DMA + 25% reduced Carbon repulsion FIT
CYTSIN | C4 H5 N3 O1 | 0 | Cytosine | 4-amino-3,4-dihydro-1H-pyrimidin-2-one | 4-amino-2-hydroxypyrimidine | CYTSIN02, CYTSIN03 | MOLPAK, DMAREL (4.1.1) | Tom Lewis | 2005 | No publication planned. | \CHEMISTRY_CPOSS\0-EarlySearches\home\louise_price.eminerals\cytosine | opt | 0 | Ab initio optimised | 0 |  |  | am27 | P21/n | 4 | 3.5822 | 14.8624 | 8.8534 | 90 | 91.762 | 90 | LATT 1; SYMM -X +1/2, +Y +1/2, -Z +1/2 | 1.5663 | 0.76 |  | -126.43 | -25.6 | -126.43 | 3.89 | -15.668 | 298 | 1 | x parallel to a, y in ab plane, z along c | 1.0511 | 0.238,0.000,0.971 | 436.31 | MP2 6-31G(d,p) DMA + 25% reduced Carbon repulsion FIT
CYTSIN | C4 H5 N3 O1 | 0 | Cytosine | 4-amino-3,4-dihydro-1H-pyrimidin-2-one | 4-amino-2-hydroxypyrimidine | CYTSIN02, CYTSIN03 | MOLPAK, DMAREL (4.1.1) | Tom Lewis | 2005 | No publication planned. | \CHEMISTRY_CPOSS\0-EarlySearches\home\louise_price.eminerals\cytosine | opt | 0 | Ab initio optimised | 0 |  |  | av54 | Pna21 | 4 | 9.4553 | 14.8087 | 3.5321 | 90 | 90 | 90 | LATT -1; SYMM -X,-Y,Z+1/2; SYMM -X+1/2,Y+1/2,Z+1/2; SYMM X+1/2,-Y+1/2,Z | 1.4921 | 0.7187 |  | -125.07 | -18.92 | -125.07 | 3.68 | -18.532 | 298 | 1 | x parallel to a, y in ab plane, z along c | 0.3795 | 0.000,1.000,0.000 | 266.78 | MP2 6-31G(d,p) DMA + 25% reduced Carbon repulsion FIT
CYTSIN | C4 H5 N3 O1 | 0 | Cytosine | 4-amino-3,4-dihydro-1H-pyrimidin-2-one | 4-amino-2-hydroxypyrimidine | CYTSIN02, CYTSIN03 | MOLPAK, DMAREL (4.1.1) | Tom Lewis | 2005 | No publication planned. | \CHEMISTRY_CPOSS\0-EarlySearches\home\louise_price.eminerals\cytosine | opt | 0 | Ab initio optimised | 0 |  |  | cd43 | Pc | 8 | 14.8511 | 9.5849 | 6.8137 | 90 | 96.238 | 90 | LATT -1; SYMM +X , -Y , +Z +1/2 | 1.5308 | 0.7403 |  | -124.9 | -23.45 | -124.9 | 0 | 0 | 0 | 1 |  | 0 |  | 0 | MP2 6-31G(d,p) DMA + 25% reduced Carbon repulsion FIT
CYTSIN | C4 H5 N3 O1 | 0 | Cytosine | 4-amino-3,4-dihydro-1H-pyrimidin-2-one | 4-amino-2-hydroxypyrimidine | CYTSIN02, CYTSIN03 | MOLPAK, DMAREL (4.1.1) | Tom Lewis | 2005 | No publication planned. | \CHEMISTRY_CPOSS\0-EarlySearches\home\louise_price.eminerals\cytosine | opt | 0 | Ab initio optimised | 0 |  |  | au62 | Pna21 | 4 | 13.9419 | 3.6477 | 9.4354 | 90 | 90 | 90 | LATT -1; SYMM -X,-Y,Z+1/2; SYMM -X+1/2,Y+1/2,Z+1/2; SYMM X+1/2,-Y+1/2,Z | 1.5379 | 0.7538 |  | -124.36 | -28.97 | -124.36 | 3.48 | -16.517 | 298 | 1 | x parallel to a, y in ab plane, z along c | 1.9925 | 1.000,0.000,0.000 | 364.75 | MP2 6-31G(d,p) DMA + 25% reduced Carbon repulsion FIT
CYTSIN | C4 H5 N3 O1 | 0 | Cytosine | 4-amino-3,4-dihydro-1H-pyrimidin-2-one | 4-amino-2-hydroxypyrimidine | CYTSIN02, CYTSIN03 | MOLPAK, DMAREL (4.1.1) | Tom Lewis | 2005 | No publication planned. | \CHEMISTRY_CPOSS\0-EarlySearches\home\louise_price.eminerals\cytosine | opt | 0 | Ab initio optimised | 0 |  |  | cd68 | P21/b11 | 8 | 14.847 | 9.5946 | 7.1413 | 71.022 | 90 | 90 | LATT 1; SYMM +X +1/2, -Y +1/2, -Z | 1.5342 | 0.7417 |  | -124.3 | -23.21 | -124.3 | 0 | 0 | 0 | 1 |  | 0 |  | 0 | MP2 6-31G(d,p) DMA + 25% reduced Carbon repulsion FIT
CYTSIN | C4 H5 N3 O1 | 0 | Cytosine | 4-amino-3,4-dihydro-1H-pyrimidin-2-one | 4-amino-2-hydroxypyrimidine | CYTSIN02, CYTSIN03 | MOLPAK, DMAREL (4.1.1) | Tom Lewis | 2005 | No publication planned. | \CHEMISTRY_CPOSS\0-EarlySearches\home\louise_price.eminerals\cytosine | opt | 0 | Ab initio optimised | 0 |  |  | cb53 | Pbca | 8 | 9.7362 | 6.7486 | 14.0581 | 90 | 90 | 90 | LATT 1; SYMM X+1/2,-Y+1/2,-Z; SYMM -X,Y+1/2,-Z+1/2; SYMM -X+1/2,-Y,Z+1/2 | 1.5979 | 0.781 |  | -124.1 | -31.89 | -124.1 | 4.05 | -14.807 | 298 | 1 | x parallel to a, y in ab plane, z along c | 1.107 | 0.000,0.000,1.000 | 499.45 | MP2 6-31G(d,p) DMA + 25% reduced Carbon repulsion FIT

## Key Information
REFCODE | CYTSIN
Formula | C4 H5 N3 O1
Study_ID | 0
Common Name | Cytosine
IUPAC Systematic Name | 4-amino-3,4-dihydro-1H-pyrimidin-2-one
Other Names | 4-amino-2-hydroxypyrimidine
CSD Refcodes | CYTSIN02, CYTSIN03
Programs | MOLPAK, DMAREL (4.1.1)
Scientist | Tom Lewis
Date | 2005
Publication | No publication planned.
Location on S Drive | \CHEMISTRY_CPOSS\0-EarlySearches\home\louise_price.eminerals\cytosine
Potential Description | MP2 6-31G(d,p) DMA + 25% reduced Carbon repulsion FIT

## CSP data
Conformer Name | Label | Space Group | Density /gcm-3 | Packing Coefficient | Experimental Info | Lattice Energy /kJmol-1 | Zero Point Energy /kJmol-1 | Thermal Energy /kJmol-1 | Lowest Eigenvalue of Shear | Growth Volume | Estimated Energy at 298K | Spacegroup Type
expt | aj78 | P-1 | 1.594 | 0.7699 |  | -133.61 | 0 | 0 | 0 | 0 | -133.61 | P-1
expt | cd69 | P-1 | 1.581 | 0.7622 |  | -133.39 | 0 | 0 | 0 | 0 | -133.39 | P-1
expt | ar58 | P1 | 1.5758 | 0.7573 |  | -137.76 | 0 | 0 | 0 | 0 | -137.76 | Other Triclinic
expt | ar14 | P1 | 1.581 | 0.7584 |  | -135.81 | 0 | 0 | 0 | 0 | -135.81 | Other Triclinic
opt | ar5 | P1 | 1.5605 | 0.7533 |  | -130.79 | 0 | 0 | 0 | 0 | -130.79 | Other Triclinic
opt | ar59 | P1 | 1.5374 | 0.7416 |  | -127.32 | 0 | 0 | 0 | 0 | -127.32 | Other Triclinic
opt | aw50 | P1 | 1.5572 | 0.7588 |  | -126.94 | 0 | 0 | 0 | 0 | -126.94 | Other Triclinic
expt | fc42 | P21/c | 1.6268 | 0.788 |  | -141.47 | 3.93 | -14.468 | 2.9491 | 746.64 | -152.008 | P21/c
expt | am120 | P21/c | 1.6117 | 0.7757 |  | -138.85 | 4.12 | -14.376 | 1.917 | 748.72 | -149.106 | P21/c
expt | am44 | P21/c | 1.6289 | 0.7847 |  | -138.23 | 4.23 | -14.06 | 0.8561 | 631.96 | -148.06 | P21/c
expt | am35 | P21/c | 1.584 | 0.7621 |  | -137.69 | 4.23 | -14.425 | 0.1117 | 542 | -147.885 | P21/c
expt | am82 | P21/c | 1.5929 | 0.764 |  | -133.35 | 4.13 | -15.303 | 1.0684 | 460.36 | -144.523 | P21/c
opt | am1 | P21/n | 1.6275 | 0.7958 |  | -128.51 | 3.72 | -15.282 | 2.7831 | 599.05 | -140.072 | P21/c
opt | am27 | P21/n | 1.5663 | 0.76 |  | -126.43 | 3.89 | -15.668 | 1.0511 | 436.31 | -138.208 | P21/c
opt | cd68 | P21/b11 | 1.5342 | 0.7417 |  | -124.3 | 0 | 0 | 0 | 0 | -124.3 | P21/c
expt | ah6 | P21 | 1.6194 | 0.7877 |  | -135.01 | 3.69 | -15.534 | 1.8099 | 647.98 | -146.854 | P21
expt | cd46 | Pc | 1.5501 | 0.7463 |  | -133.76 | 0 | 0 | 0 | 0 | -133.76 | Other Monoclinic
expt | bj53 | Pn | 1.5549 | 0.7541 |  | -133.59 | 0 | 0 | 0 | 0 | -133.59 | Other Monoclinic
opt | cd43 | Pc | 1.5308 | 0.7403 |  | -124.9 | 0 | 0 | 0 | 0 | -124.9 | Other Monoclinic
opt | av54 | Pna21 | 1.4921 | 0.7187 |  | -125.07 | 3.68 | -18.532 | 0.3795 | 266.78 | -139.922 | Pna21
opt | au62 | Pna21 | 1.5379 | 0.7538 |  | -124.36 | 3.48 | -16.517 | 1.9925 | 364.75 | -137.397 | Pna21
expt | cb21 | Pbca | 1.6196 | 0.7834 |  | -136.31 | 4.2 | -14.5 | 0.8776 | 654.11 | -146.61 | Pbca
expt | cb106 | Pbca | 1.5942 | 0.7699 |  | -132.78 | 4.21 | -15.555 | 0.3128 | 500.23 | -144.125 | Pbca
opt | cb53 | Pbca | 1.5979 | 0.781 |  | -124.1 | 4.05 | -14.807 | 1.107 | 499.45 | -134.857 | Pbca
expt | aq35 | P212121 | 1.6199 | 0.7789 | CYTSIN03 (P212121 Ia polymorph) | -142.69 | 3.99 | -14.412 | 4.5233 | 771.58 | -153.112 | P212121
expt | aq66 | P212121 | 1.542 | 0.7386 |  | -137.42 | 4.04 | -14.946 | 1.1931 | 461.59 | -148.326 | P212121
opt | aq68 | P212121 | 1.5206 | 0.7318 |  | -134.78 | 4.18 | -14.549 | 2.1936 | 362.69 | -145.149 | P212121
opt | aq6 | P212121 | 1.6034 | 0.7809 | CYTSIN03 (P212121 Ia polymorph) | -126.61 | 3.61 | -15.506 | 4.4016 | 613.12 | -138.506 | P212121
expt | cd28 | Pbc21 | 1.5811 | 0.763 |  | -134.92 | 0 | 0 | 0 | 0 | -134.92 | Pca21
expt | cd130 | Pbc21 | 1.5494 | 0.7516 |  | -134.4 | 0 | 0 | 0 | 0 | -134.4 | Pca21
expt | aq35 | P212121 | 1.6199 | 0.7789 | CYTSIN03 (P212121 Ia polymorph) | -142.69 | 3.99 | -14.412 | 4.5233 | 771.58 | -153.112 | CYTSIN03 (P212121 Ia polymorph)
opt | aq6 | P212121 | 1.6034 | 0.7809 | CYTSIN03 (P212121 Ia polymorph) | -126.61 | 3.61 | -15.506 | 4.4016 | 613.12 | -138.506 | CYTSIN03 (P212121 Ia polymorph)