## DiaminoDinitroPyrazine
REFCODE | Formula | Study_ID | Common Name | IUPAC Systematic Name | Other Names | CSD Refcodes | Programs | Scientist | Date | Publication | Location on S Drive | Conformer Name | ΔEintra 1 /kJmol-1 | ΔEintra theory 1 | ΔEintra 2 /kJmol-1 | ΔEintra theory 2 | Conformer Comment | Label | Space Group | Z | a /Å | b /Å | c /Å | a /° | ß /° | γ /° | Symmetry | Density /gcm-3 | Packing Coefficient | Experimental Info | Intermolecular Lattice Energy /kJmol-1 | Repulsion Dispersion Energy /kJmol-1 | Lattice Energy /kJmol-1 | Zero Point Energy /kJmol-1 | Thermal Energy /kJmol-1 | Temp Thermal Energy /K | Born Stability | Elastic Axis Definition | Lowest Eigenvalue of Shear | Corresponding Eigenvector | Growth Volume | Potential Description | Periodic name | Program | DFT functional | Dispersion correction | Basis set cutoff | k-point grid | Psudopotential | Optimization? | Starting structure | Space group (φcrys) | a(φcrys) /Å | b(φcrys) /Å | c(φcrys) /Å | a(φcrys) /° | ß(φcrys) /° | γ(φcrys) /° | Energy per molecule /eV | Isolated molecule energy (DFT) /eV | Density (φcrys) /gcm-3 | Ab initio χmin /10-6 cm3mol-1 | Ab initio χmid /10-6 cm3mol-1 | Ab initio χmax /10-6 cm3mol-1 | Ab initio ZPE /eV | Temp ab initio free energy /K | Ab initio free energy /eV | Ab initio entropy /Jmol-1K-1 | Ab initio heat capacity /Jmol-1K-1
CIWMAW | C4 H4 N6 O4 | 0 | 2,6-diamino-3,5-dinitro pyrazine | 3,5-Dinitro-pyrazine-2,6-diamine | 2,6-dinitro-3,5-diamino-1,4-diazabenzene; 2,6-dinitro-3,5-diamino-1,4-pyrazine | CIWMAW01 | MOLPAK, DMAREL (3.0) | Binal Patel / Tom Lewis | 2004 | Price, S. L., Patel, B., Pridhanani-Jethani, P., Torrisi, A., Trans. ACA, 39(2), 1-12 (2004) | \CHEMISTRY_CPOSS\0-EarlySearches\home\louise_price.eminerals\diamino_dinitro_pyrazine | EXPT | 5 | MP2/6-31G(d,p) | 0 |  | Value taken from C4G1 report - not accurate | am81 | P21/n | 4 | 8.694 | 6.1134 | 13.5674 | 90 | 104.65 | 90 | LATT 1; SYMM -X +1/2, +Y +1/2, -Z +1/2 | 1.9052 | 0.7729 |  | -149.59 | -59.41 | -144.59 | 3.03 | -17.965 | 298 | 1 | x parallel to a, y in ab plane, z along c | 1.6787 | 0.794,0.000,0.608 | 1045.53 | DMA + FIT
CIWMAW | C4 H4 N6 O4 | 0 | 2,6-diamino-3,5-dinitro pyrazine | 3,5-Dinitro-pyrazine-2,6-diamine | 2,6-dinitro-3,5-diamino-1,4-diazabenzene; 2,6-dinitro-3,5-diamino-1,4-pyrazine | CIWMAW01 | MOLPAK, DMAREL (3.0) | Binal Patel / Tom Lewis | 2004 | Price, S. L., Patel, B., Pridhanani-Jethani, P., Torrisi, A., Trans. ACA, 39(2), 1-12 (2004) | \CHEMISTRY_CPOSS\0-EarlySearches\home\louise_price.eminerals\diamino_dinitro_pyrazine | EXPT | 5 | MP2/6-31G(d,p) | 0 |  | Value taken from C4G1 report - not accurate | am103 | P21/n | 4 | 7.0714 | 6.1136 | 16.1512 | 90 | 87.864 | 90 | LATT 1; SYMM -X +1/2, +Y +1/2, -Z +1/2 | 1.9049 | 0.7752 |  | -149.46 | -59.46 | -144.46 | 2.96 | -18.311 | 298 | 1 | x parallel to a, y in ab plane, z along c | 1.6596 | 0.023,0.000,1.000 | 988.23 | DMA + FIT
CIWMAW | C4 H4 N6 O4 | 0 | 2,6-diamino-3,5-dinitro pyrazine | 3,5-Dinitro-pyrazine-2,6-diamine | 2,6-dinitro-3,5-diamino-1,4-diazabenzene; 2,6-dinitro-3,5-diamino-1,4-pyrazine | CIWMAW01 | MOLPAK, DMAREL (3.0) | Binal Patel / Tom Lewis | 2004 | Price, S. L., Patel, B., Pridhanani-Jethani, P., Torrisi, A., Trans. ACA, 39(2), 1-12 (2004) | \CHEMISTRY_CPOSS\0-EarlySearches\home\louise_price.eminerals\diamino_dinitro_pyrazine | EXPT | 5 | MP2/6-31G(d,p) | 0 |  | Value taken from C4G1 report - not accurate | ab69 | P-1 | 2 | 8.9351 | 7.071 | 6.1151 | 91.17 | 89.056 | 115.425 | LATT 1 | 1.9051 | 0.7762 |  | -149.45 | -59.46 | -144.45 | 3 | -18.087 | 298 | 1 | x parallel to a, y in ab plane, z along c | 1.6766 | 1.000,0.023,-0.010 | 889.51 | DMA + FIT
CIWMAW | C4 H4 N6 O4 | 0 | 2,6-diamino-3,5-dinitro pyrazine | 3,5-Dinitro-pyrazine-2,6-diamine | 2,6-dinitro-3,5-diamino-1,4-diazabenzene; 2,6-dinitro-3,5-diamino-1,4-pyrazine | CIWMAW01 | MOLPAK, DMAREL (3.0) | Binal Patel / Tom Lewis | 2004 | Price, S. L., Patel, B., Pridhanani-Jethani, P., Torrisi, A., Trans. ACA, 39(2), 1-12 (2004) | \CHEMISTRY_CPOSS\0-EarlySearches\home\louise_price.eminerals\diamino_dinitro_pyrazine | EXPT | 5 | MP2/6-31G(d,p) | 0 |  | Value taken from C4G1 report - not accurate | am75 | P21/n | 4 | 8.9356 | 6.1169 | 13.0898 | 90 | 77.359 | 90 | LATT 1; SYMM -X +1/2, +Y +1/2, -Z +1/2 | 1.9039 | 0.7724 |  | -149.41 | -59.36 | -144.41 | 3.03 | -17.838 | 298 | 1 | x parallel to a, y in ab plane, z along c | 1.6577 | 0.795,0.000,-0.607 | 1104.42 | DMA + FIT
CIWMAW | C4 H4 N6 O4 | 0 | 2,6-diamino-3,5-dinitro pyrazine | 3,5-Dinitro-pyrazine-2,6-diamine | 2,6-dinitro-3,5-diamino-1,4-diazabenzene; 2,6-dinitro-3,5-diamino-1,4-pyrazine | CIWMAW01 | MOLPAK, DMAREL (3.0) | Binal Patel / Tom Lewis | 2004 | Price, S. L., Patel, B., Pridhanani-Jethani, P., Torrisi, A., Trans. ACA, 39(2), 1-12 (2004) | \CHEMISTRY_CPOSS\0-EarlySearches\home\louise_price.eminerals\diamino_dinitro_pyrazine | EXPT | 5 | MP2/6-31G(d,p) | 0 |  | Value taken from C4G1 report - not accurate | fa87 | P21/c | 4 | 8.924 | 12.1904 | 7.0717 | 90 | 64.573 | 90 | LATT 1; SYMM -X , +Y +1/2, -Z +1/2 | 1.9131 | 0.7829 |  | -149.05 | -59.98 | -144.05 | 0 | 0 | 0 | 0 | x parallel to a, y in ab plane, z along c | 0 | 0.452,0.000,0.892 | 846.88 | DMA + FIT
CIWMAW | C4 H4 N6 O4 | 0 | 2,6-diamino-3,5-dinitro pyrazine | 3,5-Dinitro-pyrazine-2,6-diamine | 2,6-dinitro-3,5-diamino-1,4-diazabenzene; 2,6-dinitro-3,5-diamino-1,4-pyrazine | CIWMAW01 | MOLPAK, DMAREL (3.0) | Binal Patel / Tom Lewis | 2004 | Price, S. L., Patel, B., Pridhanani-Jethani, P., Torrisi, A., Trans. ACA, 39(2), 1-12 (2004) | \CHEMISTRY_CPOSS\0-EarlySearches\home\louise_price.eminerals\diamino_dinitro_pyrazine | EXPT | 5 | MP2/6-31G(d,p) | 0 |  | Value taken from C4G1 report - not accurate | aa81 | P1 | 1 | 4.8991 | 5.013 | 7.0569 | 94.055 | 88.745 | 88.763 | LATT -1 | 1.9231 | 0.793 |  | -149.05 | -61.81 | -144.05 | 3.36 | -15.981 | 298 | 1 | x parallel to a, y in ab plane, z along c | 11.5277 | 0.538,-0.141,0.831 | 166.29 | DMA + FIT
CIWMAW | C4 H4 N6 O4 | 0 | 2,6-diamino-3,5-dinitro pyrazine | 3,5-Dinitro-pyrazine-2,6-diamine | 2,6-dinitro-3,5-diamino-1,4-diazabenzene; 2,6-dinitro-3,5-diamino-1,4-pyrazine | CIWMAW01 | MOLPAK, DMAREL (3.0) | Binal Patel / Tom Lewis | 2004 | Price, S. L., Patel, B., Pridhanani-Jethani, P., Torrisi, A., Trans. ACA, 39(2), 1-12 (2004) | \CHEMISTRY_CPOSS\0-EarlySearches\home\louise_price.eminerals\diamino_dinitro_pyrazine | EXPT | 5 | MP2/6-31G(d,p) | 0 |  | Value taken from C4G1 report - not accurate | aa142 | P1 | 1 | 5.0558 | 4.8071 | 7.1324 | 88.782 | 92.57 | 87.988 | LATT -1 | 1.9206 | 0.7921 |  | -148.67 | -61.5 | -143.67 | 3.33 | -16.062 | 298 | 1 | x parallel to a, y in ab plane, z along c | 11.217 | -0.101,0.499,0.861 | 194.28 | DMA + FIT
CIWMAW | C4 H4 N6 O4 | 0 | 2,6-diamino-3,5-dinitro pyrazine | 3,5-Dinitro-pyrazine-2,6-diamine | 2,6-dinitro-3,5-diamino-1,4-diazabenzene; 2,6-dinitro-3,5-diamino-1,4-pyrazine | CIWMAW01 | MOLPAK, DMAREL (3.0) | Binal Patel / Tom Lewis | 2004 | Price, S. L., Patel, B., Pridhanani-Jethani, P., Torrisi, A., Trans. ACA, 39(2), 1-12 (2004) | \CHEMISTRY_CPOSS\0-EarlySearches\home\louise_price.eminerals\diamino_dinitro_pyrazine | OPT | 0 | MP2/6-31G(d,p) | 0 |  |  | am93 | P21/n | 4 | 8.9785 | 6.116 | 13.155 | 90 | 77.447 | 90 | LATT 1; SYMM -X +1/2, +Y +1/2, -Z +1/2 | 1.8851 | 0.7717 |  | -143.43 | -59.07 | -143.43 | 3 | -17.965 | 298 | 1 | x parallel to a, y in ab plane, z along c | 1.7131 | 0.812,0.000,-0.584 | 972.78 | DMA + FIT
CIWMAW | C4 H4 N6 O4 | 0 | 2,6-diamino-3,5-dinitro pyrazine | 3,5-Dinitro-pyrazine-2,6-diamine | 2,6-dinitro-3,5-diamino-1,4-diazabenzene; 2,6-dinitro-3,5-diamino-1,4-pyrazine | CIWMAW01 | MOLPAK, DMAREL (3.0) | Binal Patel / Tom Lewis | 2004 | Price, S. L., Patel, B., Pridhanani-Jethani, P., Torrisi, A., Trans. ACA, 39(2), 1-12 (2004) | \CHEMISTRY_CPOSS\0-EarlySearches\home\louise_price.eminerals\diamino_dinitro_pyrazine | OPT | 0 | MP2/6-31G(d,p) | 0 |  |  | ca119 | P-1 | 2 | 8.9786 | 7.1126 | 6.1162 | 89.312 | 90.465 | 115.48 | LATT 1 | 1.885 | 0.7737 |  | -143.41 | -59.08 | -143.41 | 2.97 | -18.176 | 298 | 1 | x parallel to a, y in ab plane, z along c | 1.7216 | 0.999,0.042,0.005 | 804.2 | DMA + FIT
CIWMAW | C4 H4 N6 O4 | 0 | 2,6-diamino-3,5-dinitro pyrazine | 3,5-Dinitro-pyrazine-2,6-diamine | 2,6-dinitro-3,5-diamino-1,4-diazabenzene; 2,6-dinitro-3,5-diamino-1,4-pyrazine | CIWMAW01 | MOLPAK, DMAREL (3.0) | Binal Patel / Tom Lewis | 2004 | Price, S. L., Patel, B., Pridhanani-Jethani, P., Torrisi, A., Trans. ACA, 39(2), 1-12 (2004) | \CHEMISTRY_CPOSS\0-EarlySearches\home\louise_price.eminerals\diamino_dinitro_pyrazine | OPT | 0 | MP2/6-31G(d,p) | 0 |  |  | am54 | P21/n | 4 | 7.1127 | 6.1157 | 16.2217 | 90 | 87.832 | 90 | LATT 1; SYMM -X +1/2, +Y +1/2, -Z +1/2 | 1.885 | 0.774 |  | -143.4 | -59.08 | -143.4 | 2.93 | -18.433 | 298 | 1 | x parallel to a, y in ab plane, z along c | 1.9057 | -0.382,0.000,0.924 | 884.99 | DMA + FIT
CIWMAW | C4 H4 N6 O4 | 0 | 2,6-diamino-3,5-dinitro pyrazine | 3,5-Dinitro-pyrazine-2,6-diamine | 2,6-dinitro-3,5-diamino-1,4-diazabenzene; 2,6-dinitro-3,5-diamino-1,4-pyrazine | CIWMAW01 | MOLPAK, DMAREL (3.0) | Binal Patel / Tom Lewis | 2004 | Price, S. L., Patel, B., Pridhanani-Jethani, P., Torrisi, A., Trans. ACA, 39(2), 1-12 (2004) | \CHEMISTRY_CPOSS\0-EarlySearches\home\louise_price.eminerals\diamino_dinitro_pyrazine | EXPT | 5 | MP2/6-31G(d,p) | 0 |  | Value taken from C4G1 report - not accurate | aa49 | P1 | 1 | 7.5559 | 4.5918 | 4.9926 | 84.732 | 88.23 | 92.706 | LATT -1 | 1.9298 | 0.796 |  | -148.39 | -61.93 | -143.39 | 3.33 | -16.069 | 298 | 1 | x parallel to a, y in ab plane, z along c | 10.1542 | 0.676,0.605,-0.421 | 205.18 | DMA + FIT
CIWMAW | C4 H4 N6 O4 | 0 | 2,6-diamino-3,5-dinitro pyrazine | 3,5-Dinitro-pyrazine-2,6-diamine | 2,6-dinitro-3,5-diamino-1,4-diazabenzene; 2,6-dinitro-3,5-diamino-1,4-pyrazine | CIWMAW01 | MOLPAK, DMAREL (3.0) | Binal Patel / Tom Lewis | 2004 | Price, S. L., Patel, B., Pridhanani-Jethani, P., Torrisi, A., Trans. ACA, 39(2), 1-12 (2004) | \CHEMISTRY_CPOSS\0-EarlySearches\home\louise_price.eminerals\diamino_dinitro_pyrazine | EXPT | 5 | MP2/6-31G(d,p) | 0 |  | Value taken from C4G1 report - not accurate | ca6 | P-1 | 2 | 7.062 | 8.6856 | 8.4644 | 106.878 | 61.36 | 68.329 | LATT 1 | 1.9149 | 0.7822 |  | -148.07 | -60.19 | -143.07 | 3.02 | -17.844 | 298 | 1 | x parallel to a, y in ab plane, z along c | 5.5053 | -0.589,-0.125,0.798 | 964.33 | DMA + FIT
CIWMAW | C4 H4 N6 O4 | 0 | 2,6-diamino-3,5-dinitro pyrazine | 3,5-Dinitro-pyrazine-2,6-diamine | 2,6-dinitro-3,5-diamino-1,4-diazabenzene; 2,6-dinitro-3,5-diamino-1,4-pyrazine | CIWMAW01 | MOLPAK, DMAREL (3.0) | Binal Patel / Tom Lewis | 2004 | Price, S. L., Patel, B., Pridhanani-Jethani, P., Torrisi, A., Trans. ACA, 39(2), 1-12 (2004) | \CHEMISTRY_CPOSS\0-EarlySearches\home\louise_price.eminerals\diamino_dinitro_pyrazine | EXPT | 5 | MP2/6-31G(d,p) | 0 |  | Value taken from C4G1 report - not accurate | ab61 | P-1 | 2 | 8.9615 | 7.069 | 8.6531 | 112.493 | 111.9 | 115.601 | LATT 1 | 1.9063 | 0.7799 |  | -147.97 | -60.41 | -142.97 | 3.03 | -17.862 | 298 | 1 | x parallel to a, y in ab plane, z along c | 7.1915 | 0.834,-0.109,0.540 | 904.93 | DMA + FIT
CIWMAW | C4 H4 N6 O4 | 0 | 2,6-diamino-3,5-dinitro pyrazine | 3,5-Dinitro-pyrazine-2,6-diamine | 2,6-dinitro-3,5-diamino-1,4-diazabenzene; 2,6-dinitro-3,5-diamino-1,4-pyrazine | CIWMAW01 | MOLPAK, DMAREL (3.0) | Binal Patel / Tom Lewis | 2004 | Price, S. L., Patel, B., Pridhanani-Jethani, P., Torrisi, A., Trans. ACA, 39(2), 1-12 (2004) | \CHEMISTRY_CPOSS\0-EarlySearches\home\louise_price.eminerals\diamino_dinitro_pyrazine | EXPT | 5 | MP2/6-31G(d,p) | 0 |  | Value taken from C4G1 report - not accurate | dc3 | C2/c | 4 | 16.1542 | 7.1294 | 15.3056 | 90 | 127.797 | 90 | LATT 7; SYMM -X , +Y , -Z +1/2 | 1.9085 | 0.7824 |  | -147.73 | -60.07 | -142.73 | 2.92 | -18.939 | 298 | 1 | x parallel to a, y in ab plane, z along c | 1.7131 | 0.797,0.000,0.604 | 963.22 | DMA + FIT
CIWMAW | C4 H4 N6 O4 | 0 | 2,6-diamino-3,5-dinitro pyrazine | 3,5-Dinitro-pyrazine-2,6-diamine | 2,6-dinitro-3,5-diamino-1,4-diazabenzene; 2,6-dinitro-3,5-diamino-1,4-pyrazine | CIWMAW01 | MOLPAK, DMAREL (3.0) | Binal Patel / Tom Lewis | 2004 | Price, S. L., Patel, B., Pridhanani-Jethani, P., Torrisi, A., Trans. ACA, 39(2), 1-12 (2004) | \CHEMISTRY_CPOSS\0-EarlySearches\home\louise_price.eminerals\diamino_dinitro_pyrazine | EXPT | 5 | MP2/6-31G(d,p) | 0 |  | Value taken from C4G1 report - not accurate | am90 | P21/n | 4 | 5.9273 | 9.4158 | 14.6127 | 90 | 63.247 | 90 | LATT 1; SYMM -X +1/2, +Y +1/2, -Z +1/2 | 1.8252 | 0.7475 |  | -147.69 | -48.73 | -142.69 | 3.12 | -17.052 | 298 | 1 | x parallel to a, y in ab plane, z along c | 6.7037 | -0.582,0.000,0.813 | 824.54 | DMA + FIT
CIWMAW | C4 H4 N6 O4 | 0 | 2,6-diamino-3,5-dinitro pyrazine | 3,5-Dinitro-pyrazine-2,6-diamine | 2,6-dinitro-3,5-diamino-1,4-diazabenzene; 2,6-dinitro-3,5-diamino-1,4-pyrazine | CIWMAW01 | MOLPAK, DMAREL (3.0) | Binal Patel / Tom Lewis | 2004 | Price, S. L., Patel, B., Pridhanani-Jethani, P., Torrisi, A., Trans. ACA, 39(2), 1-12 (2004) | \CHEMISTRY_CPOSS\0-EarlySearches\home\louise_price.eminerals\diamino_dinitro_pyrazine | OPT | 0 | MP2/6-31G(d,p) | 0 |  |  | aa91 | P1 | 1 | 4.802 | 5.0428 | 7.2218 | 92.338 | 89.59 | 87.31 | LATT -1 | 1.9039 | 0.792 |  | -142.65 | -61.2 | -142.65 | 3.35 | -16.043 | 298 | 1 | x parallel to a, y in ab plane, z along c | 11.4881 | 0.493,-0.202,0.846 | 276 | DMA + FIT
CIWMAW | C4 H4 N6 O4 | 0 | 2,6-diamino-3,5-dinitro pyrazine | 3,5-Dinitro-pyrazine-2,6-diamine | 2,6-dinitro-3,5-diamino-1,4-diazabenzene; 2,6-dinitro-3,5-diamino-1,4-pyrazine | CIWMAW01 | MOLPAK, DMAREL (3.0) | Binal Patel / Tom Lewis | 2004 | Price, S. L., Patel, B., Pridhanani-Jethani, P., Torrisi, A., Trans. ACA, 39(2), 1-12 (2004) | \CHEMISTRY_CPOSS\0-EarlySearches\home\louise_price.eminerals\diamino_dinitro_pyrazine | EXPT | 5 | MP2/6-31G(d,p) | 0 |  | Value taken from C4G1 report - not accurate | ab114 | P-1 | 2 | 8.9514 | 7.0544 | 10.3323 | 135.9 | 91.136 | 115.695 | LATT 1 | 1.9129 | 0.7801 |  | -147.22 | -60.18 | -142.22 | 3.07 | -17.706 | 298 | 1 | x parallel to a, y in ab plane, z along c | 13.1012 | 0.848,0.189,-0.495 | 965.28 | DMA + FIT
CIWMAW | C4 H4 N6 O4 | 0 | 2,6-diamino-3,5-dinitro pyrazine | 3,5-Dinitro-pyrazine-2,6-diamine | 2,6-dinitro-3,5-diamino-1,4-diazabenzene; 2,6-dinitro-3,5-diamino-1,4-pyrazine | CIWMAW01 | MOLPAK, DMAREL (3.0) | Binal Patel / Tom Lewis | 2004 | Price, S. L., Patel, B., Pridhanani-Jethani, P., Torrisi, A., Trans. ACA, 39(2), 1-12 (2004) | \CHEMISTRY_CPOSS\0-EarlySearches\home\louise_price.eminerals\diamino_dinitro_pyrazine | EXPT | 5 | MP2/6-31G(d,p) | 0 |  | Value taken from C4G1 report - not accurate | fa70 | P21/c | 4 | 8.706 | 12.2183 | 7.0881 | 90 | 67.755 | 90 | LATT 1; SYMM -X , +Y +1/2, -Z +1/2 | 1.9047 | 0.7787 |  | -147.19 | -59.63 | -142.19 | 0 | 0 | 0 | 0 | x parallel to a, y in ab plane, z along c | 0 | -0.461,0.000,0.887 | 842.81 | DMA + FIT
CIWMAW | C4 H4 N6 O4 | 0 | 2,6-diamino-3,5-dinitro pyrazine | 3,5-Dinitro-pyrazine-2,6-diamine | 2,6-dinitro-3,5-diamino-1,4-diazabenzene; 2,6-dinitro-3,5-diamino-1,4-pyrazine | CIWMAW01 | MOLPAK, DMAREL (3.0) | Binal Patel / Tom Lewis | 2004 | Price, S. L., Patel, B., Pridhanani-Jethani, P., Torrisi, A., Trans. ACA, 39(2), 1-12 (2004) | \CHEMISTRY_CPOSS\0-EarlySearches\home\louise_price.eminerals\diamino_dinitro_pyrazine | EXPT | 5 | MP2/6-31G(d,p) | 0 |  | Value taken from C4G1 report - not accurate | ca48 | P-1 | 2 | 8.6784 | 7.0659 | 6.7439 | 90.148 | 67.449 | 68.433 | LATT 1 | 1.8978 | 0.7706 |  | -147.1 | -58.94 | -142.1 | 3.01 | -18.082 | 298 | 1 | x parallel to a, y in ab plane, z along c | 2.0147 | 0.907,0.005,-0.420 | 887.66 | DMA + FIT
CIWMAW | C4 H4 N6 O4 | 0 | 2,6-diamino-3,5-dinitro pyrazine | 3,5-Dinitro-pyrazine-2,6-diamine | 2,6-dinitro-3,5-diamino-1,4-diazabenzene; 2,6-dinitro-3,5-diamino-1,4-pyrazine | CIWMAW01 | MOLPAK, DMAREL (3.0) | Binal Patel / Tom Lewis | 2004 | Price, S. L., Patel, B., Pridhanani-Jethani, P., Torrisi, A., Trans. ACA, 39(2), 1-12 (2004) | \CHEMISTRY_CPOSS\0-EarlySearches\home\louise_price.eminerals\diamino_dinitro_pyrazine | OPT | 0 | MP2/6-31G(d,p) | 0 |  |  | ab47 | P-1 | 2 | 7.0969 | 8.707 | 7.2806 | 58.807 | 87.837 | 68.481 | LATT 1 | 1.8912 | 0.7771 |  | -141.7 | -59.73 | -141.7 | 2.98 | -18.146 | 298 | 1 | x parallel to a, y in ab plane, z along c | 4.3753 | 0.083,0.823,-0.561 | 842.55 | DMA + FIT
CIWMAW | C4 H4 N6 O4 | 0 | 2,6-diamino-3,5-dinitro pyrazine | 3,5-Dinitro-pyrazine-2,6-diamine | 2,6-dinitro-3,5-diamino-1,4-diazabenzene; 2,6-dinitro-3,5-diamino-1,4-pyrazine | CIWMAW01 | MOLPAK, DMAREL (3.0) | Binal Patel / Tom Lewis | 2004 | Price, S. L., Patel, B., Pridhanani-Jethani, P., Torrisi, A., Trans. ACA, 39(2), 1-12 (2004) | \CHEMISTRY_CPOSS\0-EarlySearches\home\louise_price.eminerals\diamino_dinitro_pyrazine | EXPT | 5 | MP2/6-31G(d,p) | 0 |  | Value taken from C4G1 report - not accurate | de3 | C2/c | 4 | 16.1433 | 7.1413 | 28.5301 | 90 | 154.917 | 90 | LATT 7; SYMM -X , +Y , -Z +1/2 | 1.9065 | 0.7808 |  | -146.09 | -60.66 | -141.09 | 2.97 | -18.87 | 298 | 1 | x parallel to a, y in ab plane, z along c | 1.701 | 0.433,0.000,0.902 | 946.15 | DMA + FIT
CIWMAW | C4 H4 N6 O4 | 0 | 2,6-diamino-3,5-dinitro pyrazine | 3,5-Dinitro-pyrazine-2,6-diamine | 2,6-dinitro-3,5-diamino-1,4-diazabenzene; 2,6-dinitro-3,5-diamino-1,4-pyrazine | CIWMAW01 | MOLPAK, DMAREL (3.0) | Binal Patel / Tom Lewis | 2004 | Price, S. L., Patel, B., Pridhanani-Jethani, P., Torrisi, A., Trans. ACA, 39(2), 1-12 (2004) | \CHEMISTRY_CPOSS\0-EarlySearches\home\louise_price.eminerals\diamino_dinitro_pyrazine | OPT | 0 | MP2/6-31G(d,p) | 0 |  |  | ab15 | P-1 | 2 | 7.1083 | 8.9963 | 6.8352 | 66.204 | 89.22 | 64.339 | LATT 1 | 1.8798 | 0.7726 |  | -141.05 | -59.36 | -141.05 | 2.96 | -18.299 | 298 | 1 | x parallel to a, y in ab plane, z along c | 3.2271 | 0.191,0.876,-0.443 | 807.64 | DMA + FIT
CIWMAW | C4 H4 N6 O4 | 0 | 2,6-diamino-3,5-dinitro pyrazine | 3,5-Dinitro-pyrazine-2,6-diamine | 2,6-dinitro-3,5-diamino-1,4-diazabenzene; 2,6-dinitro-3,5-diamino-1,4-pyrazine | CIWMAW01 | MOLPAK, DMAREL (3.0) | Binal Patel / Tom Lewis | 2004 | Price, S. L., Patel, B., Pridhanani-Jethani, P., Torrisi, A., Trans. ACA, 39(2), 1-12 (2004) | \CHEMISTRY_CPOSS\0-EarlySearches\home\louise_price.eminerals\diamino_dinitro_pyrazine | OPT | 0 | MP2/6-31G(d,p) | 0 |  |  | dc5 | C2/c | 4 | 16.2251 | 7.1652 | 15.4426 | 90 | 51.707 | 90 | LATT 7; SYMM -X , +Y , -Z +1/2 | 1.8867 | 0.7805 |  | -141.02 | -59.84 | -141.02 | 2.9 | -19.105 | 298 | 1 | x parallel to a, y in ab plane, z along c | 1.488 | 0.795,0.000,-0.607 | 838.38 | DMA + FIT
CIWMAW | C4 H4 N6 O4 | 0 | 2,6-diamino-3,5-dinitro pyrazine | 3,5-Dinitro-pyrazine-2,6-diamine | 2,6-dinitro-3,5-diamino-1,4-diazabenzene; 2,6-dinitro-3,5-diamino-1,4-pyrazine | CIWMAW01 | MOLPAK, DMAREL (3.0) | Binal Patel / Tom Lewis | 2004 | Price, S. L., Patel, B., Pridhanani-Jethani, P., Torrisi, A., Trans. ACA, 39(2), 1-12 (2004) | \CHEMISTRY_CPOSS\0-EarlySearches\home\louise_price.eminerals\diamino_dinitro_pyrazine | EXPT | 5 | MP2/6-31G(d,p) | 0 |  | Value taken from C4G1 report - not accurate | ca35 | P-1 | 2 | 7.0836 | 8.7002 | 6.6773 | 111.254 | 89.108 | 68.12 | LATT 1 | 1.8964 | 0.7736 |  | -145.9 | -59.69 | -140.9 | 2.96 | -18.219 | 298 | 1 | x parallel to a, y in ab plane, z along c | 4.0728 | 0.070,0.902,0.427 | 899.47 | DMA + FIT
CIWMAW | C4 H4 N6 O4 | 0 | 2,6-diamino-3,5-dinitro pyrazine | 3,5-Dinitro-pyrazine-2,6-diamine | 2,6-dinitro-3,5-diamino-1,4-diazabenzene; 2,6-dinitro-3,5-diamino-1,4-pyrazine | CIWMAW01 | MOLPAK, DMAREL (3.0) | Binal Patel / Tom Lewis | 2004 | Price, S. L., Patel, B., Pridhanani-Jethani, P., Torrisi, A., Trans. ACA, 39(2), 1-12 (2004) | \CHEMISTRY_CPOSS\0-EarlySearches\home\louise_price.eminerals\diamino_dinitro_pyrazine | EXPT | 5 | MP2/6-31G(d,p) | 0 |  | Value taken from C4G1 report - not accurate | ab88 | P-1 | 2 | 7.0693 | 8.6874 | 8.0255 | 50.734 | 68.751 | 68.215 | LATT 1 | 1.9058 | 0.7787 |  | -145.77 | -60.11 | -140.77 | 2.96 | -18.221 | 298 | 1 | x parallel to a, y in ab plane, z along c | 4.1364 | -0.048,0.815,-0.578 | 952.98 | DMA + FIT
CIWMAW | C4 H4 N6 O4 | 0 | 2,6-diamino-3,5-dinitro pyrazine | 3,5-Dinitro-pyrazine-2,6-diamine | 2,6-dinitro-3,5-diamino-1,4-diazabenzene; 2,6-dinitro-3,5-diamino-1,4-pyrazine | CIWMAW01 | MOLPAK, DMAREL (3.0) | Binal Patel / Tom Lewis | 2004 | Price, S. L., Patel, B., Pridhanani-Jethani, P., Torrisi, A., Trans. ACA, 39(2), 1-12 (2004) | \CHEMISTRY_CPOSS\0-EarlySearches\home\louise_price.eminerals\diamino_dinitro_pyrazine | EXPT | 5 | MP2/6-31G(d,p) | 0 |  | Value taken from C4G1 report - not accurate | dd15 | C2/c | 4 | 16.1708 | 7.145 | 19.8089 | 90 | 142.025 | 90 | LATT 7; SYMM -X , +Y , -Z +1/2 | 1.8876 | 0.7755 |  | -145.66 | -61.66 | -140.66 | 2.88 | -19.133 | 298 | 1 | x parallel to a, y in ab plane, z along c | 1.3335 | 0.605,0.000,0.797 | 885.51 | DMA + FIT
CIWMAW | C4 H4 N6 O4 | 0 | 2,6-diamino-3,5-dinitro pyrazine | 3,5-Dinitro-pyrazine-2,6-diamine | 2,6-dinitro-3,5-diamino-1,4-diazabenzene; 2,6-dinitro-3,5-diamino-1,4-pyrazine | CIWMAW01 | MOLPAK, DMAREL (3.0) | Binal Patel / Tom Lewis | 2004 | Price, S. L., Patel, B., Pridhanani-Jethani, P., Torrisi, A., Trans. ACA, 39(2), 1-12 (2004) | \CHEMISTRY_CPOSS\0-EarlySearches\home\louise_price.eminerals\diamino_dinitro_pyrazine | EXPT | 5 | MP2/6-31G(d,p) | 0 |  | Value taken from C4G1 report - not accurate | db24 | C2 | 2 | 16.1563 | 7.1403 | 7.0572 | 90 | 120.515 | 90 | LATT -7; SYMM -X , +Y , -Z | 1.8951 | 0.7715 |  | -145.63 | -61.38 | -140.63 | 3.12 | -17.321 | 298 | 1 | x parallel to a, y in ab plane, z along c | 1.3072 | 0.866,0.000,0.500 | 122.14 | DMA + FIT
CIWMAW | C4 H4 N6 O4 | 0 | 2,6-diamino-3,5-dinitro pyrazine | 3,5-Dinitro-pyrazine-2,6-diamine | 2,6-dinitro-3,5-diamino-1,4-diazabenzene; 2,6-dinitro-3,5-diamino-1,4-pyrazine | CIWMAW01 | MOLPAK, DMAREL (3.0) | Binal Patel / Tom Lewis | 2004 | Price, S. L., Patel, B., Pridhanani-Jethani, P., Torrisi, A., Trans. ACA, 39(2), 1-12 (2004) | \CHEMISTRY_CPOSS\0-EarlySearches\home\louise_price.eminerals\diamino_dinitro_pyrazine | EXPT | 5 | MP2/6-31G(d,p) | 0 |  | Value taken from C4G1 report - not accurate | am30 | P21/c | 4 | 8.8749 | 12.882 | 6.1611 | 90 | 94.021 | 90 | LATT 1; SYMM -X , +Y +1/2, -Z +1/2 | 1.8917 | 0.7691 | CIWMAW01 (Form I) | -145.31 | -57.74 | -140.31 | 2.92 | -18.776 | 298 | 1 | x parallel to a, y in ab plane, z along c | 0.9275 | 0.000,1.000,0.000 | 1061.35 | DMA + FIT
CIWMAW | C4 H4 N6 O4 | 0 | 2,6-diamino-3,5-dinitro pyrazine | 3,5-Dinitro-pyrazine-2,6-diamine | 2,6-dinitro-3,5-diamino-1,4-diazabenzene; 2,6-dinitro-3,5-diamino-1,4-pyrazine | CIWMAW01 | MOLPAK, DMAREL (3.0) | Binal Patel / Tom Lewis | 2004 | Price, S. L., Patel, B., Pridhanani-Jethani, P., Torrisi, A., Trans. ACA, 39(2), 1-12 (2004) | \CHEMISTRY_CPOSS\0-EarlySearches\home\louise_price.eminerals\diamino_dinitro_pyrazine | OPT | 0 | MP2/6-31G(d,p) | 0 |  |  | db16 | C2 | 2 | 16.2206 | 7.1848 | 14.2771 | 90 | 25.136 | 90 | LATT -7; SYMM -X , +Y , -Z | 1.8807 | 0.7767 |  | -138.71 | -62.16 | -138.71 | 3.2 | -17.095 | 298 | 1 | x parallel to a, y in ab plane, z along c | 1.2007 | -0.409,0.000,0.913 | 212.22 | DMA + FIT
CIWMAW | C4 H4 N6 O4 | 0 | 2,6-diamino-3,5-dinitro pyrazine | 3,5-Dinitro-pyrazine-2,6-diamine | 2,6-dinitro-3,5-diamino-1,4-diazabenzene; 2,6-dinitro-3,5-diamino-1,4-pyrazine | CIWMAW01 | MOLPAK, DMAREL (3.0) | Binal Patel / Tom Lewis | 2004 | Price, S. L., Patel, B., Pridhanani-Jethani, P., Torrisi, A., Trans. ACA, 39(2), 1-12 (2004) | \CHEMISTRY_CPOSS\0-EarlySearches\home\louise_price.eminerals\diamino_dinitro_pyrazine | OPT | 0 | MP2/6-31G(d,p) | 0 |  |  | dc4 | C2/c | 4 | 16.2293 | 7.1771 | 14.4373 | 90 | 123.079 | 90 | LATT 7; SYMM -X , +Y , -Z +1/2 | 1.8866 | 0.7803 |  | -137.52 | -63.75 | -137.52 | 2.83 | -19.307 | 298 | 1 | x parallel to a, y in ab plane, z along c | 1.4651 | 0.845,0.000,0.535 | 883.67 | DMA + FIT
CIWMAW | C4 H4 N6 O4 | 0 | 2,6-diamino-3,5-dinitro pyrazine | 3,5-Dinitro-pyrazine-2,6-diamine | 2,6-dinitro-3,5-diamino-1,4-diazabenzene; 2,6-dinitro-3,5-diamino-1,4-pyrazine | CIWMAW01 | MOLPAK, DMAREL (3.0) | Binal Patel / Tom Lewis | 2004 | Price, S. L., Patel, B., Pridhanani-Jethani, P., Torrisi, A., Trans. ACA, 39(2), 1-12 (2004) | \CHEMISTRY_CPOSS\0-EarlySearches\home\louise_price.eminerals\diamino_dinitro_pyrazine | OPT | 0 | MP2/6-31G(d,p) | 0 |  |  | db31 | C2 | 2 | 16.1893 | 7.1702 | 6.2013 | 90 | 100.899 | 90 | LATT -7; SYMM -X , +Y , -Z | 1.8804 | 0.7698 |  | -137.04 | -59.83 | -137.04 | 3.06 | -18.002 | 298 | 1 | x parallel to a, y in ab plane, z along c | 1.6055 | 0.979,0.000,0.202 | 133.09 | DMA + FIT
CIWMAW | C4 H4 N6 O4 | 0 | 2,6-diamino-3,5-dinitro pyrazine | 3,5-Dinitro-pyrazine-2,6-diamine | 2,6-dinitro-3,5-diamino-1,4-diazabenzene; 2,6-dinitro-3,5-diamino-1,4-pyrazine | CIWMAW01 | MOLPAK, DMAREL (3.0) | Binal Patel / Tom Lewis | 2004 | Price, S. L., Patel, B., Pridhanani-Jethani, P., Torrisi, A., Trans. ACA, 39(2), 1-12 (2004) | \CHEMISTRY_CPOSS\0-EarlySearches\home\louise_price.eminerals\diamino_dinitro_pyrazine | OPT | 0 | MP2/6-31G(d,p) | 0 |  |  | da93 | C1 | 2 | 7.2079 | 16.2735 | 9.407 | 90 | 139.361 | 90 | LATT -7 | 1.8495 | 0.3909 |  | -136.98 | -62.6 | -136.98 | 4.49 | -12.189 | 298 | 1 | x parallel to a, y in ab plane, z along c | 3.9601 | 0.902,-0.265,0.340 | 0.08 | DMA + FIT
CIWMAW | C4 H4 N6 O4 | 0 | 2,6-diamino-3,5-dinitro pyrazine | 3,5-Dinitro-pyrazine-2,6-diamine | 2,6-dinitro-3,5-diamino-1,4-diazabenzene; 2,6-dinitro-3,5-diamino-1,4-pyrazine | CIWMAW01 | MOLPAK, DMAREL (3.0) | Binal Patel / Tom Lewis | 2004 | Price, S. L., Patel, B., Pridhanani-Jethani, P., Torrisi, A., Trans. ACA, 39(2), 1-12 (2004) | \CHEMISTRY_CPOSS\0-EarlySearches\home\louise_price.eminerals\diamino_dinitro_pyrazine | OPT | 0 | MP2/6-31G(d,p) | 0 |  |  | da109 | C1 | 2 | 16.2121 | 7.1544 | 7.3782 | 90 | 123.739 | 90 | LATT -7 | 1.8678 | 0.3952 |  | -136.97 | -60.51 | -136.97 | 3.99 | -13.563 | 298 | 1 | x parallel to a, y in ab plane, z along c | 1.4209 | 0.821,-0.113,0.559 | 0.05 | DMA + FIT
CIWMAW | C4 H4 N6 O4 | 0 | 2,6-diamino-3,5-dinitro pyrazine | 3,5-Dinitro-pyrazine-2,6-diamine | 2,6-dinitro-3,5-diamino-1,4-diazabenzene; 2,6-dinitro-3,5-diamino-1,4-pyrazine | CIWMAW01 | MOLPAK, DMAREL (3.0) | Binal Patel / Tom Lewis | 2004 | Price, S. L., Patel, B., Pridhanani-Jethani, P., Torrisi, A., Trans. ACA, 39(2), 1-12 (2004) | \CHEMISTRY_CPOSS\0-EarlySearches\home\louise_price.eminerals\diamino_dinitro_pyrazine | OPT | 0 | MP2/6-31G(d,p) | 0 |  |  | av79 | P1 | 4 | 6.0788 | 16.174 | 7.1817 | 90 | 90 | 90 | LATT -1 | 1.8825 | 0.1959 |  | -136.92 | -60.2 | -136.92 | 4.13 | -13.089 | 298 | 1 | x parallel to a, y in ab plane, z along c | 11.4787 | -0.429,0.801,0.418 | 0.08 | DMA + FIT
CIWMAW | C4 H4 N6 O4 | 0 | 2,6-diamino-3,5-dinitro pyrazine | 3,5-Dinitro-pyrazine-2,6-diamine | 2,6-dinitro-3,5-diamino-1,4-diazabenzene; 2,6-dinitro-3,5-diamino-1,4-pyrazine | CIWMAW01 | MOLPAK, DMAREL (3.0) | Binal Patel / Tom Lewis | 2004 | Price, S. L., Patel, B., Pridhanani-Jethani, P., Torrisi, A., Trans. ACA, 39(2), 1-12 (2004) | \CHEMISTRY_CPOSS\0-EarlySearches\home\louise_price.eminerals\diamino_dinitro_pyrazine | OPT | 0 | MP2/6-31G(d,p) | 0 |  |  | fa82 | P21/c | 4 | 7.1198 | 12.3801 | 8.9907 | 90 | 115.641 | 90 | LATT 1; SYMM -X , +Y +1/2, -Z +1/2 | 1.8605 | 0.7696 |  | -136.61 | -60.28 | -136.61 | 0 | 0 | 0 | 0 | x parallel to a, y in ab plane, z along c | 0 | 0.998,0.000,-0.057 | 732.57 | DMA + FIT
CIWMAW | C4 H4 N6 O4 | 0 | 2,6-diamino-3,5-dinitro pyrazine | 3,5-Dinitro-pyrazine-2,6-diamine | 2,6-dinitro-3,5-diamino-1,4-diazabenzene; 2,6-dinitro-3,5-diamino-1,4-pyrazine | CIWMAW01 | MOLPAK, DMAREL (3.0) | Binal Patel / Tom Lewis | 2004 | Price, S. L., Patel, B., Pridhanani-Jethani, P., Torrisi, A., Trans. ACA, 39(2), 1-12 (2004) | \CHEMISTRY_CPOSS\0-EarlySearches\home\louise_price.eminerals\diamino_dinitro_pyrazine | OPT | 0 | MP2/6-31G(d,p) | 0 |  |  | da91 | C1 | 2 | 16.2005 | 7.1698 | 13.8117 | 90 | 153.724 | 90 | LATT -7 | 1.8716 | 0.3919 |  | -136.29 | -61.14 | -136.29 | 0 | 0 | 0 | 0 | x parallel to a, y in ab plane, z along c | 3.7342 | 0.205,0.591,-0.780 | 0.06 | DMA + FIT
CIWMAW | C4 H4 N6 O4 | 0 | 2,6-diamino-3,5-dinitro pyrazine | 3,5-Dinitro-pyrazine-2,6-diamine | 2,6-dinitro-3,5-diamino-1,4-diazabenzene; 2,6-dinitro-3,5-diamino-1,4-pyrazine | CIWMAW01 | MOLPAK, DMAREL (3.0) | Binal Patel / Tom Lewis | 2004 | Price, S. L., Patel, B., Pridhanani-Jethani, P., Torrisi, A., Trans. ACA, 39(2), 1-12 (2004) | \CHEMISTRY_CPOSS\0-EarlySearches\home\louise_price.eminerals\diamino_dinitro_pyrazine | OPT | 0 | MP2/6-31G(d,p) | 0 |  |  | ab57 | P-1 | 2 | 8.9972 | 7.116 | 9.8528 | 39.99 | 77.851 | 64.073 | LATT 1 | 1.8666 | 0.768 |  | -136.01 | -58.76 | -136.01 | 2.9 | -18.683 | 298 | 1 | x parallel to a, y in ab plane, z along c | 4.6968 | -0.337,-0.492,0.803 | 664.58 | DMA + FIT
CIWMAW | C4 H4 N6 O4 | 0 | 2,6-diamino-3,5-dinitro pyrazine | 3,5-Dinitro-pyrazine-2,6-diamine | 2,6-dinitro-3,5-diamino-1,4-diazabenzene; 2,6-dinitro-3,5-diamino-1,4-pyrazine | CIWMAW01 | MOLPAK, DMAREL (3.0) | Binal Patel / Tom Lewis | 2004 | Price, S. L., Patel, B., Pridhanani-Jethani, P., Torrisi, A., Trans. ACA, 39(2), 1-12 (2004) | \CHEMISTRY_CPOSS\0-EarlySearches\home\louise_price.eminerals\diamino_dinitro_pyrazine | OPT | 0 | MP2/6-31G(d,p) | 0 |  |  | cb23 | P-1 | 8 | 17.8355 | 13.0218 | 6.1361 | 90 | 90 | 90 | LATT 1 | 1.8654 | 0.199 | CIWMAW01 (Form I) | -135.96 | -57.85 | -135.96 | 0 | 0 | 0 | 0 | x parallel to a, y in ab plane, z along c | 0 | -0.075,0.993,0.090 | 0 | DMA + FIT
CIWMAW | C4 H4 N6 O4 | 0 | 2,6-diamino-3,5-dinitro pyrazine | 3,5-Dinitro-pyrazine-2,6-diamine | 2,6-dinitro-3,5-diamino-1,4-diazabenzene; 2,6-dinitro-3,5-diamino-1,4-pyrazine | CIWMAW01 | MOLPAK, DMAREL (3.0) | Binal Patel / Tom Lewis | 2004 | Price, S. L., Patel, B., Pridhanani-Jethani, P., Torrisi, A., Trans. ACA, 39(2), 1-12 (2004) | \CHEMISTRY_CPOSS\0-EarlySearches\home\louise_price.eminerals\diamino_dinitro_pyrazine | OPT | 0 | MP2/6-31G(d,p) | 0 |  |  | ap39 | Unknown | 4 | 13.0231 | 6.1357 | 8.9179 | 90 | 90 | 90 | LATT -1; SYMM +X +1/2, -Y +1/2, -Z ; SYMM -X , +Y +1/2, -Z | 1.8653 | 0.5787 | CIWMAW01 (Form I) | -135.94 | -57.83 | -135.94 | 2.85 | -19.098 | 298 | 1 | x parallel to a, y in ab plane, z along c | 0.3388 | 1.000,0.000,0.000 | 420.38 | DMA + FIT
CIWMAW | C4 H4 N6 O4 | 0 | 2,6-diamino-3,5-dinitro pyrazine | 3,5-Dinitro-pyrazine-2,6-diamine | 2,6-dinitro-3,5-diamino-1,4-diazabenzene; 2,6-dinitro-3,5-diamino-1,4-pyrazine | CIWMAW01 | MOLPAK, DMAREL (3.0) | Binal Patel / Tom Lewis | 2004 | Price, S. L., Patel, B., Pridhanani-Jethani, P., Torrisi, A., Trans. ACA, 39(2), 1-12 (2004) | \CHEMISTRY_CPOSS\0-EarlySearches\home\louise_price.eminerals\diamino_dinitro_pyrazine | OPT | 0 | MP2/6-31G(d,p) | 0 |  |  | am31 | P21/c | 4 | 8.9183 | 13.0227 | 6.1405 | 90 | 91.786 | 90 | LATT 1; SYMM -X , +Y +1/2, -Z +1/2 | 1.8647 | 0.7654 | CIWMAW01 (Form I) | -135.9 | -57.79 | -135.9 | 2.85 | -19.091 | 298 | 1 | x parallel to a, y in ab plane, z along c | 0.4581 | 0.000,1.000,0.000 | 895.03 | DMA + FIT
CIWMAW | C4 H4 N6 O4 | 0 | 2,6-diamino-3,5-dinitro pyrazine | 3,5-Dinitro-pyrazine-2,6-diamine | 2,6-dinitro-3,5-diamino-1,4-diazabenzene; 2,6-dinitro-3,5-diamino-1,4-pyrazine | CIWMAW01 | MOLPAK, DMAREL (3.0) | Binal Patel / Tom Lewis | 2004 | Price, S. L., Patel, B., Pridhanani-Jethani, P., Torrisi, A., Trans. ACA, 39(2), 1-12 (2004) | \CHEMISTRY_CPOSS\0-EarlySearches\home\louise_price.eminerals\diamino_dinitro_pyrazine | OPT | 0 | MP2/6-31G(d,p) | 0 |  |  | dd19 | C2/c | 4 | 16.1903 | 7.1601 | 12.7144 | 90 | 73.733 | 90 | LATT 7; SYMM -X , +Y , -Z +1/2 | 1.8788 | 0.7742 |  | -135.7 | -60.4 | -135.7 | 2.78 | -20.319 | 298 | 1 | x parallel to a, y in ab plane, z along c | 1.5786 | 0.959,0.000,-0.285 | 665.98 | DMA + FIT
CIWMAW | C4 H4 N6 O4 | 0 | 2,6-diamino-3,5-dinitro pyrazine | 3,5-Dinitro-pyrazine-2,6-diamine | 2,6-dinitro-3,5-diamino-1,4-diazabenzene; 2,6-dinitro-3,5-diamino-1,4-pyrazine | CIWMAW01 | MOLPAK, DMAREL (3.0) | Binal Patel / Tom Lewis | 2004 | Price, S. L., Patel, B., Pridhanani-Jethani, P., Torrisi, A., Trans. ACA, 39(2), 1-12 (2004) | \CHEMISTRY_CPOSS\0-EarlySearches\home\louise_price.eminerals\diamino_dinitro_pyrazine | OPT | 0 | MP2/6-31G(d,p) | 0 |  |  | ab88 | P-1 | 2 | 8.9904 | 7.1068 | 6.1655 | 90.206 | 90.304 | 115.889 | LATT 1 | 1.8753 | 0.7655 |  | -135.48 | -59.37 | -135.48 | 2.79 | -19.402 | 298 | 1 | x parallel to a, y in ab plane, z along c | 0.2661 | 0.432,0.902,0.010 | 674.29 | DMA + FIT
CIWMAW | C4 H4 N6 O4 | 0 | 2,6-diamino-3,5-dinitro pyrazine | 3,5-Dinitro-pyrazine-2,6-diamine | 2,6-dinitro-3,5-diamino-1,4-diazabenzene; 2,6-dinitro-3,5-diamino-1,4-pyrazine | CIWMAW01 | MOLPAK, DMAREL (3.0) | Binal Patel / Tom Lewis | 2004 | Price, S. L., Patel, B., Pridhanani-Jethani, P., Torrisi, A., Trans. ACA, 39(2), 1-12 (2004) | \CHEMISTRY_CPOSS\0-EarlySearches\home\louise_price.eminerals\diamino_dinitro_pyrazine | OPT | 0 | MP2/6-31G(d,p) | 0 |  |  | am83 | P21/n | 4 | 7.1064 | 6.1659 | 16.192 | 90 | 87.358 | 90 | LATT 1; SYMM -X +1/2, +Y +1/2, -Z +1/2 | 1.8754 | 0.7666 |  | -135.48 | -59.38 | -135.48 | 2.78 | -19.49 | 298 | 1 | x parallel to a, y in ab plane, z along c | 0.2642 | 0.884,0.000,-0.468 | 754.73 | DMA + FIT
CIWMAW | C4 H4 N6 O4 | 0 | 2,6-diamino-3,5-dinitro pyrazine | 3,5-Dinitro-pyrazine-2,6-diamine | 2,6-dinitro-3,5-diamino-1,4-diazabenzene; 2,6-dinitro-3,5-diamino-1,4-pyrazine | CIWMAW01 | MOLPAK, DMAREL (3.0) | Binal Patel / Tom Lewis | 2004 | Price, S. L., Patel, B., Pridhanani-Jethani, P., Torrisi, A., Trans. ACA, 39(2), 1-12 (2004) | \CHEMISTRY_CPOSS\0-EarlySearches\home\louise_price.eminerals\diamino_dinitro_pyrazine | OPT | 0 | MP2/6-31G(d,p) | 0 |  |  | am10 | P21/n | 4 | 8.9905 | 6.1652 | 13.0854 | 90 | 77.712 | 90 | LATT 1; SYMM -X +1/2, +Y +1/2, -Z +1/2 | 1.8756 | 0.7662 |  | -135.47 | -59.37 | -135.47 | 2.86 | -18.884 | 298 | 1 | x parallel to a, y in ab plane, z along c | 0.2793 | 0.901,0.000,0.435 | 826.17 | DMA + FIT
CIWMAW | C4 H4 N6 O4 | 0 | 2,6-diamino-3,5-dinitro pyrazine | 3,5-Dinitro-pyrazine-2,6-diamine | 2,6-dinitro-3,5-diamino-1,4-diazabenzene; 2,6-dinitro-3,5-diamino-1,4-pyrazine | CIWMAW01 | MOLPAK, DMAREL (3.0) | Binal Patel / Tom Lewis | 2004 | Price, S. L., Patel, B., Pridhanani-Jethani, P., Torrisi, A., Trans. ACA, 39(2), 1-12 (2004) | \CHEMISTRY_CPOSS\0-EarlySearches\home\louise_price.eminerals\diamino_dinitro_pyrazine | OPT | 0 | MP2/6-31G(d,p) | 0 |  |  | ah11 | P21 | 2 | 8.9903 | 6.1654 | 7.1067 | 90 | 115.884 | 90 | LATT -1; SYMM -X , +Y +1/2, -Z | 1.8753 | 0.7801 |  | -135.42 | -59.36 | -135.42 | 2.79 | -19.383 | 298 | 1 | x parallel to a, y in ab plane, z along c | 0.2797 | 0.441,0.000,0.898 | 923.1 | DMA + FIT
CIWMAW | C4 H4 N6 O4 | 0 | 2,6-diamino-3,5-dinitro pyrazine | 3,5-Dinitro-pyrazine-2,6-diamine | 2,6-dinitro-3,5-diamino-1,4-diazabenzene; 2,6-dinitro-3,5-diamino-1,4-pyrazine | CIWMAW01 | MOLPAK, DMAREL (3.0) | Binal Patel / Tom Lewis | 2004 | Price, S. L., Patel, B., Pridhanani-Jethani, P., Torrisi, A., Trans. ACA, 39(2), 1-12 (2004) | \CHEMISTRY_CPOSS\0-EarlySearches\home\louise_price.eminerals\diamino_dinitro_pyrazine | OPT | 0 | MP2/6-31G(d,p) | 0 |  |  | de7 | C2/c | 4 | 16.2099 | 7.1854 | 19.582 | 90 | 38.681 | 90 | LATT 7; SYMM -X , +Y , -Z +1/2 | 1.8649 | 0.7718 |  | -135.01 | -59.46 | -135.01 | 2.79 | -20.4 | 298 | 1 | x parallel to a, y in ab plane, z along c | 1.9348 | -0.632,0.000,0.775 | 680.41 | DMA + FIT
CIWMAW | C4 H4 N6 O4 | 0 | 2,6-diamino-3,5-dinitro pyrazine | 3,5-Dinitro-pyrazine-2,6-diamine | 2,6-dinitro-3,5-diamino-1,4-diazabenzene; 2,6-dinitro-3,5-diamino-1,4-pyrazine | CIWMAW01 | MOLPAK, DMAREL (3.0) | Binal Patel / Tom Lewis | 2004 | Price, S. L., Patel, B., Pridhanani-Jethani, P., Torrisi, A., Trans. ACA, 39(2), 1-12 (2004) | \CHEMISTRY_CPOSS\0-EarlySearches\home\louise_price.eminerals\diamino_dinitro_pyrazine | OPT | 0 | MP2/6-31G(d,p) | 0 |  |  | de52 | C2/c | 4 | 16.4404 | 8.9183 | 12.5194 | 90 | 51.059 | 90 | LATT 7; SYMM -X , +Y , -Z +1/2 | 1.862 | 0.7724 |  | -134.79 | -57.48 | -134.79 | 0 | 0 | 0 | 0 | x parallel to a, y in ab plane, z along c | 0 | 0.964,0.000,0.265 | 716.97 | DMA + FIT
CIWMAW | C4 H4 N6 O4 | 0 | 2,6-diamino-3,5-dinitro pyrazine | 3,5-Dinitro-pyrazine-2,6-diamine | 2,6-dinitro-3,5-diamino-1,4-diazabenzene; 2,6-dinitro-3,5-diamino-1,4-pyrazine | CIWMAW01 | MOLPAK, DMAREL (3.0) | Binal Patel / Tom Lewis | 2004 | Price, S. L., Patel, B., Pridhanani-Jethani, P., Torrisi, A., Trans. ACA, 39(2), 1-12 (2004) | \CHEMISTRY_CPOSS\0-EarlySearches\home\louise_price.eminerals\diamino_dinitro_pyrazine | OPT | 0 | MP2/6-31G(d,p) | 0 |  |  | am52 | P21/c | 4 | 8.9294 | 12.8182 | 8.4863 | 90 | 46.819 | 90 | LATT 1; SYMM -X , +Y +1/2, -Z +1/2 | 1.8766 | 0.7768 |  | -134.34 | -59.79 | -134.34 | 2.86 | -18.842 | 298 | 1 | x parallel to a, y in ab plane, z along c | 2.1679 | -0.692,0.000,0.722 | 802.57 | DMA + FIT
CIWMAW | C4 H4 N6 O4 | 0 | 2,6-diamino-3,5-dinitro pyrazine | 3,5-Dinitro-pyrazine-2,6-diamine | 2,6-dinitro-3,5-diamino-1,4-diazabenzene; 2,6-dinitro-3,5-diamino-1,4-pyrazine | CIWMAW01 | MOLPAK, DMAREL (3.0) | Binal Patel / Tom Lewis | 2004 | Price, S. L., Patel, B., Pridhanani-Jethani, P., Torrisi, A., Trans. ACA, 39(2), 1-12 (2004) | \CHEMISTRY_CPOSS\0-EarlySearches\home\louise_price.eminerals\diamino_dinitro_pyrazine | OPT | 0 | MP2/6-31G(d,p) | 0 |  |  | am63 | P21/n | 4 | 4.1814 | 16.9701 | 11.5916 | 90 | 112.757 | 90 | LATT 1; SYMM -X +1/2, +Y +1/2, -Z +1/2 | 1.7524 | 0.7281 |  | -112.14 | -55.05 | -112.14 | 2.77 | -19.005 | 298 | 1 | x parallel to a, y in ab plane, z along c | 0.9864 | 0.408,0.000,0.913 | 362.32 | DMA + FIT

## Key Information
REFCODE | CIWMAW
Formula | C4 H4 N6 O4
Study_ID | 0
Common Name | 2,6-diamino-3,5-dinitro pyrazine
IUPAC Systematic Name | 3,5-Dinitro-pyrazine-2,6-diamine
Other Names | 2,6-dinitro-3,5-diamino-1,4-diazabenzene; 2,6-dinitro-3,5-diamino-1,4-pyrazine
CSD Refcodes | CIWMAW01
Programs | MOLPAK, DMAREL (3.0)
Scientist | Binal Patel / Tom Lewis
Date | 2004
Publication | Price, S. L., Patel, B., Pridhanani-Jethani, P., Torrisi, A., Trans. ACA, 39(2), 1-12 (2004)
Location on S Drive | \CHEMISTRY_CPOSS\0-EarlySearches\home\louise_price.eminerals\diamino_dinitro_pyrazine
Potential Description | DMA + FIT

## CSP data
Conformer Name | Label | Space Group | Density /gcm-3 | Packing Coefficient | Experimental Info | Lattice Energy /kJmol-1 | Zero Point Energy /kJmol-1 | Thermal Energy /kJmol-1 | Lowest Eigenvalue of Shear | Growth Volume | Estimated Energy at 298K | Spacegroup Type
EXPT | ab69 | P-1 | 1.9051 | 0.7762 |  | -144.45 | 3 | -18.087 | 1.6766 | 889.51 | -159.537 | P-1
OPT | ca119 | P-1 | 1.885 | 0.7737 |  | -143.41 | 2.97 | -18.176 | 1.7216 | 804.2 | -158.616 | P-1
EXPT | ca6 | P-1 | 1.9149 | 0.7822 |  | -143.07 | 3.02 | -17.844 | 5.5053 | 964.33 | -157.894 | P-1
EXPT | ab61 | P-1 | 1.9063 | 0.7799 |  | -142.97 | 3.03 | -17.862 | 7.1915 | 904.93 | -157.802 | P-1
EXPT | ab114 | P-1 | 1.9129 | 0.7801 |  | -142.22 | 3.07 | -17.706 | 13.1012 | 965.28 | -156.856 | P-1
EXPT | ca48 | P-1 | 1.8978 | 0.7706 |  | -142.1 | 3.01 | -18.082 | 2.0147 | 887.66 | -157.172 | P-1
OPT | ab47 | P-1 | 1.8912 | 0.7771 |  | -141.7 | 2.98 | -18.146 | 4.3753 | 842.55 | -156.866 | P-1
OPT | ab15 | P-1 | 1.8798 | 0.7726 |  | -141.05 | 2.96 | -18.299 | 3.2271 | 807.64 | -156.389 | P-1
EXPT | ca35 | P-1 | 1.8964 | 0.7736 |  | -140.9 | 2.96 | -18.219 | 4.0728 | 899.47 | -156.159 | P-1
EXPT | ab88 | P-1 | 1.9058 | 0.7787 |  | -140.77 | 2.96 | -18.221 | 4.1364 | 952.98 | -156.031 | P-1
OPT | ab57 | P-1 | 1.8666 | 0.768 |  | -136.01 | 2.9 | -18.683 | 4.6968 | 664.58 | -151.793 | P-1
OPT | cb23 | P-1 | 1.8654 | 0.199 | CIWMAW01 (Form I) | -135.96 | 0 | 0 | 0 | 0 | -135.96 | P-1
OPT | ab88 | P-1 | 1.8753 | 0.7655 |  | -135.48 | 2.79 | -19.402 | 0.2661 | 674.29 | -152.092 | P-1
EXPT | aa81 | P1 | 1.9231 | 0.793 |  | -144.05 | 3.36 | -15.981 | 11.5277 | 166.29 | -156.671 | Other Triclinic
EXPT | aa142 | P1 | 1.9206 | 0.7921 |  | -143.67 | 3.33 | -16.062 | 11.217 | 194.28 | -156.402 | Other Triclinic
EXPT | aa49 | P1 | 1.9298 | 0.796 |  | -143.39 | 3.33 | -16.069 | 10.1542 | 205.18 | -156.129 | Other Triclinic
OPT | aa91 | P1 | 1.9039 | 0.792 |  | -142.65 | 3.35 | -16.043 | 11.4881 | 276 | -155.343 | Other Triclinic
OPT | da93 | C1 | 1.8495 | 0.3909 |  | -136.98 | 4.49 | -12.189 | 3.9601 | 0.08 | -144.679 | Other Triclinic
OPT | da109 | C1 | 1.8678 | 0.3952 |  | -136.97 | 3.99 | -13.563 | 1.4209 | 0.05 | -146.543 | Other Triclinic
OPT | av79 | P1 | 1.8825 | 0.1959 |  | -136.92 | 4.13 | -13.089 | 11.4787 | 0.08 | -145.879 | Other Triclinic
OPT | da91 | C1 | 1.8716 | 0.3919 |  | -136.29 | 0 | 0 | 3.7342 | 0.06 | -136.29 | Other Triclinic
EXPT | am81 | P21/n | 1.9052 | 0.7729 |  | -144.59 | 3.03 | -17.965 | 1.6787 | 1045.53 | -159.525 | P21/c
EXPT | am103 | P21/n | 1.9049 | 0.7752 |  | -144.46 | 2.96 | -18.311 | 1.6596 | 988.23 | -159.811 | P21/c
EXPT | am75 | P21/n | 1.9039 | 0.7724 |  | -144.41 | 3.03 | -17.838 | 1.6577 | 1104.42 | -159.218 | P21/c
EXPT | fa87 | P21/c | 1.9131 | 0.7829 |  | -144.05 | 0 | 0 | 0 | 846.88 | -144.05 | P21/c
OPT | am93 | P21/n | 1.8851 | 0.7717 |  | -143.43 | 3 | -17.965 | 1.7131 | 972.78 | -158.395 | P21/c
OPT | am54 | P21/n | 1.885 | 0.774 |  | -143.4 | 2.93 | -18.433 | 1.9057 | 884.99 | -158.903 | P21/c
EXPT | am90 | P21/n | 1.8252 | 0.7475 |  | -142.69 | 3.12 | -17.052 | 6.7037 | 824.54 | -156.622 | P21/c
EXPT | fa70 | P21/c | 1.9047 | 0.7787 |  | -142.19 | 0 | 0 | 0 | 842.81 | -142.19 | P21/c
EXPT | am30 | P21/c | 1.8917 | 0.7691 | CIWMAW01 (Form I) | -140.31 | 2.92 | -18.776 | 0.9275 | 1061.35 | -156.166 | P21/c
OPT | fa82 | P21/c | 1.8605 | 0.7696 |  | -136.61 | 0 | 0 | 0 | 732.57 | -136.61 | P21/c
OPT | am31 | P21/c | 1.8647 | 0.7654 | CIWMAW01 (Form I) | -135.9 | 2.85 | -19.091 | 0.4581 | 895.03 | -152.141 | P21/c
OPT | am83 | P21/n | 1.8754 | 0.7666 |  | -135.48 | 2.78 | -19.49 | 0.2642 | 754.73 | -152.19 | P21/c
OPT | am10 | P21/n | 1.8756 | 0.7662 |  | -135.47 | 2.86 | -18.884 | 0.2793 | 826.17 | -151.494 | P21/c
OPT | am52 | P21/c | 1.8766 | 0.7768 |  | -134.34 | 2.86 | -18.842 | 2.1679 | 802.57 | -150.322 | P21/c
OPT | am63 | P21/n | 1.7524 | 0.7281 |  | -112.14 | 2.77 | -19.005 | 0.9864 | 362.32 | -128.375 | P21/c
EXPT | dc3 | C2/c | 1.9085 | 0.7824 |  | -142.73 | 2.92 | -18.939 | 1.7131 | 963.22 | -158.749 | C2/c
EXPT | de3 | C2/c | 1.9065 | 0.7808 |  | -141.09 | 2.97 | -18.87 | 1.701 | 946.15 | -156.99 | C2/c
OPT | dc5 | C2/c | 1.8867 | 0.7805 |  | -141.02 | 2.9 | -19.105 | 1.488 | 838.38 | -157.225 | C2/c
EXPT | dd15 | C2/c | 1.8876 | 0.7755 |  | -140.66 | 2.88 | -19.133 | 1.3335 | 885.51 | -156.913 | C2/c
OPT | dc4 | C2/c | 1.8866 | 0.7803 |  | -137.52 | 2.83 | -19.307 | 1.4651 | 883.67 | -153.997 | C2/c
OPT | dd19 | C2/c | 1.8788 | 0.7742 |  | -135.7 | 2.78 | -20.319 | 1.5786 | 665.98 | -153.239 | C2/c
OPT | de7 | C2/c | 1.8649 | 0.7718 |  | -135.01 | 2.79 | -20.4 | 1.9348 | 680.41 | -152.62 | C2/c
OPT | de52 | C2/c | 1.862 | 0.7724 |  | -134.79 | 0 | 0 | 0 | 716.97 | -134.79 | C2/c
OPT | ah11 | P21 | 1.8753 | 0.7801 |  | -135.42 | 2.79 | -19.383 | 0.2797 | 923.1 | -152.013 | P21
EXPT | db24 | C2 | 1.8951 | 0.7715 |  | -140.63 | 3.12 | -17.321 | 1.3072 | 122.14 | -154.831 | Other Monoclinic
OPT | db16 | C2 | 1.8807 | 0.7767 |  | -138.71 | 3.2 | -17.095 | 1.2007 | 212.22 | -152.605 | Other Monoclinic
OPT | db31 | C2 | 1.8804 | 0.7698 |  | -137.04 | 3.06 | -18.002 | 1.6055 | 133.09 | -151.982 | Other Monoclinic
OPT | ap39 | Unknown | 1.8653 | 0.5787 | CIWMAW01 (Form I) | -135.94 | 2.85 | -19.098 | 0.3388 | 420.38 | -152.188 | Other
OPT | cb23 | P-1 | 1.8654 | 0.199 | CIWMAW01 (Form I) | -135.96 | 0 | 0 | 0 | 0 | -135.96 | CIWMAW01 (Form I)
EXPT | am30 | P21/c | 1.8917 | 0.7691 | CIWMAW01 (Form I) | -140.31 | 2.92 | -18.776 | 0.9275 | 1061.35 | -156.166 | CIWMAW01 (Form I)
OPT | am31 | P21/c | 1.8647 | 0.7654 | CIWMAW01 (Form I) | -135.9 | 2.85 | -19.091 | 0.4581 | 895.03 | -152.141 | CIWMAW01 (Form I)
OPT | ap39 | Unknown | 1.8653 | 0.5787 | CIWMAW01 (Form I) | -135.94 | 2.85 | -19.098 | 0.3388 | 420.38 | -152.188 | CIWMAW01 (Form I)