## DiaminoDinitroPyridineOxide
REFCODE | Formula | Study_ID | Common Name | IUPAC Systematic Name | Other Names | CSD Refcodes | Programs | Scientist | Date | Publication | Location on S Drive | Conformer Name | ΔEintra 1 /kJmol-1 | ΔEintra theory 1 | ΔEintra 2 /kJmol-1 | ΔEintra theory 2 | Conformer Comment | Label | Space Group | Z | a /Å | b /Å | c /Å | a /° | ß /° | γ /° | Symmetry | Density /gcm-3 | Packing Coefficient | Experimental Info | Intermolecular Lattice Energy /kJmol-1 | Repulsion Dispersion Energy /kJmol-1 | Lattice Energy /kJmol-1 | Zero Point Energy /kJmol-1 | Thermal Energy /kJmol-1 | Temp Thermal Energy /K | Born Stability | Elastic Axis Definition | Lowest Eigenvalue of Shear | Corresponding Eigenvector | Growth Volume | Potential Description | Periodic name | Program | DFT functional | Dispersion correction | Basis set cutoff | k-point grid | Psudopotential | Optimization? | Starting structure | Space group (φcrys) | a(φcrys) /Å | b(φcrys) /Å | c(φcrys) /Å | a(φcrys) /° | ß(φcrys) /° | γ(φcrys) /° | Energy per molecule /eV | Isolated molecule energy (DFT) /eV | Density (φcrys) /gcm-3 | Ab initio χmin /10-6 cm3mol-1 | Ab initio χmid /10-6 cm3mol-1 | Ab initio χmax /10-6 cm3mol-1 | Ab initio ZPE /eV | Temp ab initio free energy /K | Ab initio free energy /eV | Ab initio entropy /Jmol-1K-1 | Ab initio heat capacity /Jmol-1K-1
TIBMIA | C5 H5 N5 O5 | 0 | 2,6-diamino-3,5-dinitropyridine-1-oxide | 2,6-diamino-3,5-dinitropyridine-1-oxide |  | TIBMIA | MOLPAK, DMAREL (3.0) | Harriott Nowell | pre-2010 | No publication planned. | \CHEMISTRY_CPOSS\0-EarlySearches\home\louise_price.eminerals\2,6-diamino-3,5-dinitropyridine-1-oxide | OPT | 0 | MP2/6-31G(d,p) | 0 |  |  | DE18 | C2/c | 4 | 16.4259 | 7.5952 | 27.5705 | 90 | 153.85 | 90 | LATT 7; SYMM -X , +Y , -Z +1/2 | 1.8852 | 0.7984 |  | -121.93 | -78.74 | -121.93 | 0 | 0 | 0 | 1 |  | 0 |  | 982.57 | DMA + FIT
TIBMIA | C5 H5 N5 O5 | 0 | 2,6-diamino-3,5-dinitropyridine-1-oxide | 2,6-diamino-3,5-dinitropyridine-1-oxide |  | TIBMIA | MOLPAK, DMAREL (3.0) | Harriott Nowell | pre-2010 | No publication planned. | \CHEMISTRY_CPOSS\0-EarlySearches\home\louise_price.eminerals\2,6-diamino-3,5-dinitropyridine-1-oxide | OPT | 0 | MP2/6-31G(d,p) | 0 |  |  | AI11 | P-1 | 4 | 13.5278 | 7.5601 | 7.5436 | 92.349 | 81.391 | 88.918 | LATT 1 | 1.8754 | 0.4075 | TIBMIA (Form I) | -121.37 | -152.08 | -121.37 | 0 | 0 | 0 | 1 |  | 0 |  | 0 | DMA + FIT
TIBMIA | C5 H5 N5 O5 | 0 | 2,6-diamino-3,5-dinitropyridine-1-oxide | 2,6-diamino-3,5-dinitropyridine-1-oxide |  | TIBMIA | MOLPAK, DMAREL (3.0) | Harriott Nowell | pre-2010 | No publication planned. | \CHEMISTRY_CPOSS\0-EarlySearches\home\louise_price.eminerals\2,6-diamino-3,5-dinitropyridine-1-oxide | OPT | 0 | MP2/6-31G(d,p) | 0 |  |  | eo3 | C-1 | 2 | 14.4695 | 7.5603 | 7.5435 | 92.349 | 112.425 | 87.763 | LATT 7 | 1.8754 | 0.7948 | TIBMIA (Form I) | -121.36 | -76.04 | -121.36 | 0 | 0 | 0 | 1 |  | 0 |  | 5.18 | DMA + FIT
TIBMIA | C5 H5 N5 O5 | 0 | 2,6-diamino-3,5-dinitropyridine-1-oxide | 2,6-diamino-3,5-dinitropyridine-1-oxide |  | TIBMIA | MOLPAK, DMAREL (3.0) | Harriott Nowell | pre-2010 | No publication planned. | \CHEMISTRY_CPOSS\0-EarlySearches\home\louise_price.eminerals\2,6-diamino-3,5-dinitropyridine-1-oxide | OPT | 0 | MP2/6-31G(d,p) | 0 |  |  | DD17 | C-1 | 4 | 7.5656 | 16.4046 | 13.0072 | 109.868 | 91.722 | 89.559 | LATT 7 | 1.8832 | 0.398 | TIBMIA (Form I) | -121.33 | -152.58 | -121.33 | 0 | 0 | 0 | 1 |  | 0 |  | 0 | DMA + FIT
TIBMIA | C5 H5 N5 O5 | 0 | 2,6-diamino-3,5-dinitropyridine-1-oxide | 2,6-diamino-3,5-dinitropyridine-1-oxide |  | TIBMIA | MOLPAK, DMAREL (3.0) | Harriott Nowell | pre-2010 | No publication planned. | \CHEMISTRY_CPOSS\0-EarlySearches\home\louise_price.eminerals\2,6-diamino-3,5-dinitropyridine-1-oxide | OPT | 0 | MP2/6-31G(d,p) | 0 |  |  | AM50 | P21/n | 4 | 7.5785 | 6.1127 | 16.3678 | 90 | 89.287 | 90 | LATT 1; SYMM -X +1/2, +Y +1/2, -Z +1/2 | 1.8846 | 0.7888 |  | -121.2 | -75.62 | -121.2 | 0 | 0 | 0 | 1 |  | 0 |  | 917.32 | DMA + FIT
TIBMIA | C5 H5 N5 O5 | 0 | 2,6-diamino-3,5-dinitropyridine-1-oxide | 2,6-diamino-3,5-dinitropyridine-1-oxide |  | TIBMIA | MOLPAK, DMAREL (3.0) | Harriott Nowell | pre-2010 | No publication planned. | \CHEMISTRY_CPOSS\0-EarlySearches\home\louise_price.eminerals\2,6-diamino-3,5-dinitropyridine-1-oxide | OPT | 0 | MP2/6-31G(d,p) | 0 |  |  | DE15 | C-1 | 4 | 16.4479 | 7.5965 | 17.0634 | 49.336 | 75.334 | 89.838 | LATT 7 | 1.8729 | 0.3978 | TIBMIA (Form I) | -120.93 | -157.14 | -120.93 | 0 | 0 | 0 | 1 |  | 0 |  | 0 | DMA + FIT
TIBMIA | C5 H5 N5 O5 | 0 | 2,6-diamino-3,5-dinitropyridine-1-oxide | 2,6-diamino-3,5-dinitropyridine-1-oxide |  | TIBMIA | MOLPAK, DMAREL (3.0) | Harriott Nowell | pre-2010 | No publication planned. | \CHEMISTRY_CPOSS\0-EarlySearches\home\louise_price.eminerals\2,6-diamino-3,5-dinitropyridine-1-oxide | OPT | 0 | MP2/6-31G(d,p) | 0 |  |  | eo2 | C1 | 2 | 14.5616 | 7.5475 | 7.524 | 90 | 112.185 | 90 | LATT -7 | 1.8661 | 0.3962 | TIBMIA (Form I) | -120.79 | -76.31 | -120.79 | 0 | 0 | 0 | 1 |  | 0 |  | 0.1 | DMA + FIT
TIBMIA | C5 H5 N5 O5 | 0 | 2,6-diamino-3,5-dinitropyridine-1-oxide | 2,6-diamino-3,5-dinitropyridine-1-oxide |  | TIBMIA | MOLPAK, DMAREL (3.0) | Harriott Nowell | pre-2010 | No publication planned. | \CHEMISTRY_CPOSS\0-EarlySearches\home\louise_price.eminerals\2,6-diamino-3,5-dinitropyridine-1-oxide | OPT | 0 | MP2/6-31G(d,p) | 0 |  |  | DA34 | C1 | 2 | 16.5223 | 7.5473 | 21.7557 | 90 | 163.607 | 90 | LATT -7 | 1.8663 | 0.3984 | TIBMIA (Form I) | -120.79 | -76.32 | -120.79 | 0 | 0 | 0 | 1 |  | 0 |  | 0.11 | DMA + FIT
TIBMIA | C5 H5 N5 O5 | 0 | 2,6-diamino-3,5-dinitropyridine-1-oxide | 2,6-diamino-3,5-dinitropyridine-1-oxide |  | TIBMIA | MOLPAK, DMAREL (3.0) | Harriott Nowell | pre-2010 | No publication planned. | \CHEMISTRY_CPOSS\0-EarlySearches\home\louise_price.eminerals\2,6-diamino-3,5-dinitropyridine-1-oxide | OPT | 0 | MP2/6-31G(d,p) | 0 |  |  | DD21 | C2/c | 4 | 16.4083 | 7.6046 | 12.1529 | 90 | 90.915 | 90 | LATT 7; SYMM -X , +Y , -Z +1/2 | 1.8848 | 0.7957 |  | -120.57 | -77.96 | -120.57 | 0 | 0 | 0 | 1 |  | 0 |  | 805.48 | DMA + FIT
TIBMIA | C5 H5 N5 O5 | 0 | 2,6-diamino-3,5-dinitropyridine-1-oxide | 2,6-diamino-3,5-dinitropyridine-1-oxide |  | TIBMIA | MOLPAK, DMAREL (3.0) | Harriott Nowell | pre-2010 | No publication planned. | \CHEMISTRY_CPOSS\0-EarlySearches\home\louise_price.eminerals\2,6-diamino-3,5-dinitropyridine-1-oxide | OPT | 0 | MP2/6-31G(d,p) | 0 |  |  | AA26 | P1 | 1 | 9.0557 | 5.0505 | 5.4905 | 87.849 | 88.899 | 130.087 | LATT -1 | 1.8637 | 0.7937 |  | -119.01 | -77.81 | -119.01 | 0 | 0 | 0 | 1 |  | 0 |  | 1288.92 | DMA + FIT
TIBMIA | C5 H5 N5 O5 | 0 | 2,6-diamino-3,5-dinitropyridine-1-oxide | 2,6-diamino-3,5-dinitropyridine-1-oxide |  | TIBMIA | MOLPAK, DMAREL (3.0) | Harriott Nowell | pre-2010 | No publication planned. | \CHEMISTRY_CPOSS\0-EarlySearches\home\louise_price.eminerals\2,6-diamino-3,5-dinitropyridine-1-oxide | OPT | 0 | MP2/6-31G(d,p) | 0 |  |  | AI35 | P21/c | 4 | 11.8247 | 3.885 | 17.7846 | 90 | 106.219 | 90 | LATT 1; SYMM -X , +Y +1/2, -Z +1/2 | 1.8214 | 0.7669 |  | -116.22 | -70.94 | -116.22 | 0 | 0 | 0 | 1 |  | 0 |  | 720.63 | DMA + FIT

## Key Information
REFCODE | TIBMIA
Formula | C5 H5 N5 O5
Study_ID | 0
Common Name | 2,6-diamino-3,5-dinitropyridine-1-oxide
IUPAC Systematic Name | 2,6-diamino-3,5-dinitropyridine-1-oxide
Other Names
CSD Refcodes | TIBMIA
Programs | MOLPAK, DMAREL (3.0)
Scientist | Harriott Nowell
Date | pre-2010
Publication | No publication planned.
Location on S Drive | \CHEMISTRY_CPOSS\0-EarlySearches\home\louise_price.eminerals\2,6-diamino-3,5-dinitropyridine-1-oxide
Potential Description | DMA + FIT

## CSP data
Conformer Name | Label | Space Group | Density /gcm-3 | Packing Coefficient | Experimental Info | Lattice Energy /kJmol-1 | Zero Point Energy /kJmol-1 | Thermal Energy /kJmol-1 | Lowest Eigenvalue of Shear | Growth Volume | Estimated Energy at 298K | Spacegroup Type
OPT | AI11 | P-1 | 1.8754 | 0.4075 | TIBMIA (Form I) | -121.37 | 0 | 0 | 0 | 0 | -121.37 | P-1
OPT | eo3
OPT | DD17 | C-1 | 1.8832 | 0.398 | TIBMIA (Form I) | -121.33 | 0 | 0 | 0 | 0 | -121.33 | P-1
OPT | DE15 | C-1 | 1.8729 | 0.3978 | TIBMIA (Form I) | -120.93 | 0 | 0 | 0 | 0 | -120.93 | P-1
OPT | eo2
OPT | DA34 | C1 | 1.8663 | 0.3984 | TIBMIA (Form I) | -120.79 | 0 | 0 | 0 | 0.11 | -120.79 | Other Triclinic
OPT | AA26 | P1 | 1.8637 | 0.7937 |  | -119.01 | 0 | 0 | 0 | 1288.92 | -119.01 | Other Triclinic
OPT | AM50 | P21/n | 1.8846 | 0.7888 |  | -121.2 | 0 | 0 | 0 | 917.32 | -121.2 | P21/c
OPT | AI35 | P21/c | 1.8214 | 0.7669 |  | -116.22 | 0 | 0 | 0 | 720.63 | -116.22 | P21/c
OPT | DE18 | C2/c | 1.8852 | 0.7984 |  | -121.93 | 0 | 0 | 0 | 982.57 | -121.93 | C2/c
OPT | DD21 | C2/c | 1.8848 | 0.7957 |  | -120.57 | 0 | 0 | 0 | 805.48 | -120.57 | C2/c
OPT | AI11 | P-1 | 1.8754 | 0.4075 | TIBMIA (Form I) | -121.37 | 0 | 0 | 0 | 0 | -121.37 | TIBMIA (Form I)
OPT | eo3 | C-1 | 1.8754 | 0.7948 | TIBMIA (Form I) | -121.36 | 0 | 0 | 0 | 5.18 | -121.36 | TIBMIA (Form I)
OPT | DD17 | C-1 | 1.8832 | 0.398 | TIBMIA (Form I) | -121.33 | 0 | 0 | 0 | 0 | -121.33 | TIBMIA (Form I)
OPT | DE15 | C-1 | 1.8729 | 0.3978 | TIBMIA (Form I) | -120.93 | 0 | 0 | 0 | 0 | -120.93 | TIBMIA (Form I)
OPT | eo2 | C1 | 1.8661 | 0.3962 | TIBMIA (Form I) | -120.79 | 0 | 0 | 0 | 0.1 | -120.79 | TIBMIA (Form I)
OPT | DA34 | C1 | 1.8663 | 0.3984 | TIBMIA (Form I) | -120.79 | 0 | 0 | 0 | 0.11 | -120.79 | TIBMIA (Form I)