## Dibenzosuberenone
REFCODE | Formula | Study_ID | Common Name | IUPAC Systematic Name | Other Names | CSD Refcodes | Programs | Scientist | Date | Publication | Location on S Drive | Conformer Name | ΔEintra 1 /kJmol-1 | ΔEintra theory 1 | ΔEintra 2 /kJmol-1 | ΔEintra theory 2 | Conformer Comment | Label | Space Group | Z | a /Å | b /Å | c /Å | a /° | ß /° | γ /° | Symmetry | Density /gcm-3 | Packing Coefficient | Experimental Info | Intermolecular Lattice Energy /kJmol-1 | Repulsion Dispersion Energy /kJmol-1 | Lattice Energy /kJmol-1 | Zero Point Energy /kJmol-1 | Thermal Energy /kJmol-1 | Temp Thermal Energy /K | Born Stability | Elastic Axis Definition | Lowest Eigenvalue of Shear | Corresponding Eigenvector | Growth Volume | Potential Description | Periodic name | Program | DFT functional | Dispersion correction | Basis set cutoff | k-point grid | Psudopotential | Optimization? | Starting structure | Space group (φcrys) | a(φcrys) /Å | b(φcrys) /Å | c(φcrys) /Å | a(φcrys) /° | ß(φcrys) /° | γ(φcrys) /° | Energy per molecule /eV | Isolated molecule energy (DFT) /eV | Density (φcrys) /gcm-3 | Ab initio χmin /10-6 cm3mol-1 | Ab initio χmid /10-6 cm3mol-1 | Ab initio χmax /10-6 cm3mol-1 | Ab initio ZPE /eV | Temp ab initio free energy /K | Ab initio free energy /eV | Ab initio entropy /Jmol-1K-1 | Ab initio heat capacity /Jmol-1K-1
DBTROP | C15 H10 O1 | 0 | Dibenzosuberenone | Dibenzo[a,d]cyclohepten-5-one | GR157788X/X4302 | DBTROP02 | MOLPAK, DMAREL (4.1.1) | Not sure | pre-2010 | No publication planned. | \CHEMISTRY_CPOSS\0-EarlySearches\home\louise_price.eminerals\dibenzosuberenone | opt | 0 | MP2 energy for SCF 6-31G(d,p) optimised | 0 | SCF 6-31G(d,p) optimised | Global min | am90 | P21/c | 4 | 3.8328 | 12.1507 | 22.4265 | 90 | 83.446 | 90 | LATT 1; SYMM -X , +Y +1/2, -Z +1/2 | 1.3202 | 0.7297 |  | -111.1 | -106.94 | -111.1 | 1.92 | -23.866 | 298 | 1 | x parallel to a, y in ab plane, z along c | 2.5572 | 0.855,0.000,0.518 | 3237.8 | MP2 6-31G(d,p) DMA + fit.pots (Williams old O,C,H)
DBTROP | C15 H10 O1 | 0 | Dibenzosuberenone | Dibenzo[a,d]cyclohepten-5-one | GR157788X/X4302 | DBTROP02 | MOLPAK, DMAREL (4.1.1) | Not sure | pre-2010 | No publication planned. | \CHEMISTRY_CPOSS\0-EarlySearches\home\louise_price.eminerals\dibenzosuberenone | opt | 0 | MP2 energy for SCF 6-31G(d,p) optimised | 0 | SCF 6-31G(d,p) optimised | Global min | ay62 | Pca21 | 4 | 21.9153 | 3.9775 | 11.9546 | 90 | 90 | 90 | LATT -1; SYMM -X , -Y , +Z +1/2; SYMM -X +1/2, +Y , +Z +1/2; SYMM +X +1/2, -Y , +Z | 1.3146 | 0.7286 |  | -109.96 | -104.57 | -109.96 | 2.03 | -22.765 | 298 | 1 | x parallel to a, y in ab plane, z along c | 2.7028 | 0.000,0.000,1.000 | 1067.48 | MP2 6-31G(d,p) DMA + fit.pots (Williams old O,C,H)
DBTROP | C15 H10 O1 | 0 | Dibenzosuberenone | Dibenzo[a,d]cyclohepten-5-one | GR157788X/X4302 | DBTROP02 | MOLPAK, DMAREL (4.1.1) | Not sure | pre-2010 | No publication planned. | \CHEMISTRY_CPOSS\0-EarlySearches\home\louise_price.eminerals\dibenzosuberenone | opt | 0 | MP2 energy for SCF 6-31G(d,p) optimised | 0 | SCF 6-31G(d,p) optimised | Global min | da4 | Cc | 2 | 22.1008 | 3.715 | 19.1925 | 90 | 138.757 | 90 | LATT -7; SYMM +X , -Y , +Z +1/2 | 1.3186 | 0.7281 | DBTROP02 (Form I) | -109.69 | -106.84 | -109.69 | 2.21 | -21.552 | 298 | 1 | x parallel to a, y in ab plane, z along c | 1.5858 | 0.848,0.000,-0.530 | 620.96 | MP2 6-31G(d,p) DMA + fit.pots (Williams old O,C,H)
DBTROP | C15 H10 O1 | 0 | Dibenzosuberenone | Dibenzo[a,d]cyclohepten-5-one | GR157788X/X4302 | DBTROP02 | MOLPAK, DMAREL (4.1.1) | Not sure | pre-2010 | No publication planned. | \CHEMISTRY_CPOSS\0-EarlySearches\home\louise_price.eminerals\dibenzosuberenone | opt | 0 | MP2 energy for SCF 6-31G(d,p) optimised | 0 | SCF 6-31G(d,p) optimised | Global min | am11 | P21/n | 4 | 3.8068 | 22.0903 | 12.7327 | 90 | 103.147 | 90 | LATT 1; SYMM -X +1/2, +Y +1/2, -Z +1/2 | 1.3138 | 0.7244 |  | -109.48 | -106.46 | -109.48 | 1.85 | -24.427 | 298 | 1 | x parallel to a, y in ab plane, z along c | 1.2086 | 0.681,0.000,0.732 | 3151.41 | MP2 6-31G(d,p) DMA + fit.pots (Williams old O,C,H)
DBTROP | C15 H10 O1 | 0 | Dibenzosuberenone | Dibenzo[a,d]cyclohepten-5-one | GR157788X/X4302 | DBTROP02 | MOLPAK, DMAREL (4.1.1) | Not sure | pre-2010 | No publication planned. | \CHEMISTRY_CPOSS\0-EarlySearches\home\louise_price.eminerals\dibenzosuberenone | opt | 0 | MP2 energy for SCF 6-31G(d,p) optimised | 0 | SCF 6-31G(d,p) optimised | Global min | aq21 | P212121 | 4 | 22.1212 | 12.3793 | 3.79 | 90 | 90 | 90 | LATT -1; SYMM +X +1/2, -Y +1/2, -Z ; SYMM -X , +Y +1/2, -Z +1/2; SYMM -X +1/2, -Y , +Z +1/2 | 1.3199 | 0.7262 |  | -109.14 | -106.06 | -109.14 | 1.88 | -23.908 | 298 | 1 | x parallel to a, y in ab plane, z along c | 2.5558 | 0.000,1.000,0.000 | 2996.87 | MP2 6-31G(d,p) DMA + fit.pots (Williams old O,C,H)
DBTROP | C15 H10 O1 | 0 | Dibenzosuberenone | Dibenzo[a,d]cyclohepten-5-one | GR157788X/X4302 | DBTROP02 | MOLPAK, DMAREL (4.1.1) | Not sure | pre-2010 | No publication planned. | \CHEMISTRY_CPOSS\0-EarlySearches\home\louise_price.eminerals\dibenzosuberenone | opt | 0 | MP2 energy for SCF 6-31G(d,p) optimised | 0 | SCF 6-31G(d,p) optimised | Global min | cc85 | Pbc21 | 8 | 3.7784 | 15.5719 | 35.1304 | 90 | 90 | 90 | LATT -1; SYMM -X +1/2, -Y , +Z +1/2; SYMM -X +1/2, +Y +1/2, +Z ; SYMM +X , -Y +1/2, +Z +1/2 | 1.3255 | 0.7302 |  | -108.73 | -107.75 | -108.73 | 1.88 | -24.008 | 298 | 1 | x parallel to a, y in ab plane, z along c | 1.559 | 0.000,1.000,0.000 | 0 | MP2 6-31G(d,p) DMA + fit.pots (Williams old O,C,H)
DBTROP | C15 H10 O1 | 0 | Dibenzosuberenone | Dibenzo[a,d]cyclohepten-5-one | GR157788X/X4302 | DBTROP02 | MOLPAK, DMAREL (4.1.1) | Not sure | pre-2010 | No publication planned. | \CHEMISTRY_CPOSS\0-EarlySearches\home\louise_price.eminerals\dibenzosuberenone | opt | 0 | MP2 energy for SCF 6-31G(d,p) optimised | 0 | SCF 6-31G(d,p) optimised | Global min | ai10 | P21/c | 4 | 18.4157 | 3.7472 | 15.7333 | 90 | 107.739 | 90 | LATT 1; SYMM -X , +Y +1/2, -Z +1/2 | 1.3247 | 0.7296 |  | -108.68 | -107.83 | -108.68 | 1.92 | -23.122 | 298 | 1 | x parallel to a, y in ab plane, z along c | 1.4832 | -0.179,0.000,0.984 | 1782.34 | MP2 6-31G(d,p) DMA + fit.pots (Williams old O,C,H)
DBTROP | C15 H10 O1 | 0 | Dibenzosuberenone | Dibenzo[a,d]cyclohepten-5-one | GR157788X/X4302 | DBTROP02 | MOLPAK, DMAREL (4.1.1) | Not sure | pre-2010 | No publication planned. | \CHEMISTRY_CPOSS\0-EarlySearches\home\louise_price.eminerals\dibenzosuberenone | opt | 0 | MP2 energy for SCF 6-31G(d,p) optimised | 0 | SCF 6-31G(d,p) optimised | Global min | au2 | Pna21 | 4 | 14.7759 | 3.6668 | 19.3061 | 90 | 90 | 90 | LATT -1; SYMM -X , -Y , +Z +1/2; SYMM -X +1/2, +Y +1/2, +Z +1/2; SYMM +X +1/2, -Y +1/2, +Z | 1.3096 | 0.7225 |  | -108.2 | -106.23 | -108.2 | 1.79 | -24.75 | 298 | 1 | x parallel to a, y in ab plane, z along c | 1.0798 | 0.000,0.000,1.000 | 703.85 | MP2 6-31G(d,p) DMA + fit.pots (Williams old O,C,H)
DBTROP | C15 H10 O1 | 0 | Dibenzosuberenone | Dibenzo[a,d]cyclohepten-5-one | GR157788X/X4302 | DBTROP02 | MOLPAK, DMAREL (4.1.1) | Not sure | pre-2010 | No publication planned. | \CHEMISTRY_CPOSS\0-EarlySearches\home\louise_price.eminerals\dibenzosuberenone | opt | 0 | MP2 energy for SCF 6-31G(d,p) optimised | 0 | SCF 6-31G(d,p) optimised | Global min | ai8 | P21/c | 4 | 19.3798 | 3.7039 | 14.8898 | 90 | 102.795 | 90 | LATT 1; SYMM -X , +Y +1/2, -Z +1/2 | 1.3143 | 0.724 |  | -108.04 | -107.44 | -108.04 | 1.84 | -24.052 | 298 | 1 | x parallel to a, y in ab plane, z along c | 1.5529 | 0.628,0.000,0.778 | 1820.34 | MP2 6-31G(d,p) DMA + fit.pots (Williams old O,C,H)
DBTROP | C15 H10 O1 | 0 | Dibenzosuberenone | Dibenzo[a,d]cyclohepten-5-one | GR157788X/X4302 | DBTROP02 | MOLPAK, DMAREL (4.1.1) | Not sure | pre-2010 | No publication planned. | \CHEMISTRY_CPOSS\0-EarlySearches\home\louise_price.eminerals\dibenzosuberenone | opt | 0 | MP2 energy for SCF 6-31G(d,p) optimised | 0 | SCF 6-31G(d,p) optimised | Global min | ak57 | P21/c | 4 | 17.8716 | 3.7923 | 15.4385 | 90 | 97.432 | 90 | LATT 1; SYMM -X , +Y +1/2, -Z +1/2 | 1.3203 | 0.7273 |  | -107.99 | -106.96 | -107.99 | 1.93 | -23.313 | 298 | 1 | x parallel to a, y in ab plane, z along c | 1.14 | 0.475,0.000,0.880 | 1819.56 | MP2 6-31G(d,p) DMA + fit.pots (Williams old O,C,H)
DBTROP | C15 H10 O1 | 0 | Dibenzosuberenone | Dibenzo[a,d]cyclohepten-5-one | GR157788X/X4302 | DBTROP02 | MOLPAK, DMAREL (4.1.1) | Not sure | pre-2010 | No publication planned. | \CHEMISTRY_CPOSS\0-EarlySearches\home\louise_price.eminerals\dibenzosuberenone | opt | 0 | MP2 energy for SCF 6-31G(d,p) optimised | 0 | SCF 6-31G(d,p) optimised | Global min | am39 | P21/c | 4 | 3.7637 | 16.9856 | 16.6606 | 90 | 83.661 | 90 | LATT 1; SYMM -X , +Y +1/2, -Z +1/2 | 1.294 | 0.7173 |  | -107.8 | -104.46 | -107.8 | 1.82 | -24.012 | 298 | 1 | x parallel to a, y in ab plane, z along c | 1.4595 | 0.674,0.000,0.739 | 3021.92 | MP2 6-31G(d,p) DMA + fit.pots (Williams old O,C,H)
DBTROP | C15 H10 O1 | 0 | Dibenzosuberenone | Dibenzo[a,d]cyclohepten-5-one | GR157788X/X4302 | DBTROP02 | MOLPAK, DMAREL (4.1.1) | Not sure | pre-2010 | No publication planned. | \CHEMISTRY_CPOSS\0-EarlySearches\home\louise_price.eminerals\dibenzosuberenone | opt | 0 | MP2 energy for SCF 6-31G(d,p) optimised | 0 | SCF 6-31G(d,p) optimised | Global min | da27 | Cc | 2 | 19.2657 | 3.6896 | 22.0016 | 90 | 137.906 | 90 | LATT -7; SYMM +X , -Y , +Z +1/2 | 1.3067 | 0.7206 |  | -107.78 | -105.47 | -107.78 | 2.3 | -20.763 | 298 | 1 | x parallel to a, y in ab plane, z along c | 1.2665 | -0.203,0.000,0.979 | 575.09 | MP2 6-31G(d,p) DMA + fit.pots (Williams old O,C,H)
DBTROP | C15 H10 O1 | 0 | Dibenzosuberenone | Dibenzo[a,d]cyclohepten-5-one | GR157788X/X4302 | DBTROP02 | MOLPAK, DMAREL (4.1.1) | Not sure | pre-2010 | No publication planned. | \CHEMISTRY_CPOSS\0-EarlySearches\home\louise_price.eminerals\dibenzosuberenone | opt | 0 | MP2 energy for SCF 6-31G(d,p) optimised | 0 | SCF 6-31G(d,p) optimised | Global min | au7 | Pna21 | 4 | 14.9489 | 3.6956 | 19.0484 | 90 | 90 | 90 | LATT -1; SYMM -X , -Y , +Z +1/2; SYMM -X +1/2, +Y +1/2, +Z +1/2; SYMM +X +1/2, -Y +1/2, +Z | 1.3017 | 0.7175 |  | -107.7 | -105.23 | -107.7 | 1.82 | -24.319 | 298 | 1 | x parallel to a, y in ab plane, z along c | 0.6213 | 0.000,0.000,1.000 | 688.81 | MP2 6-31G(d,p) DMA + fit.pots (Williams old O,C,H)
DBTROP | C15 H10 O1 | 0 | Dibenzosuberenone | Dibenzo[a,d]cyclohepten-5-one | GR157788X/X4302 | DBTROP02 | MOLPAK, DMAREL (4.1.1) | Not sure | pre-2010 | No publication planned. | \CHEMISTRY_CPOSS\0-EarlySearches\home\louise_price.eminerals\dibenzosuberenone | opt | 0 | MP2 energy for SCF 6-31G(d,p) optimised | 0 | SCF 6-31G(d,p) optimised | Global min | ai7 | P21/c | 4 | 19.1117 | 3.7627 | 14.7493 | 90 | 99.29 | 90 | LATT 1; SYMM -X , +Y +1/2, -Z +1/2 | 1.3087 | 0.7208 |  | -107.57 | -106.79 | -107.57 | 1.8 | -24.432 | 298 | 1 | x parallel to a, y in ab plane, z along c | 1.8119 | 0.891,0.000,0.455 | 1859.6 | MP2 6-31G(d,p) DMA + fit.pots (Williams old O,C,H)
DBTROP | C15 H10 O1 | 0 | Dibenzosuberenone | Dibenzo[a,d]cyclohepten-5-one | GR157788X/X4302 | DBTROP02 | MOLPAK, DMAREL (4.1.1) | Not sure | pre-2010 | No publication planned. | \CHEMISTRY_CPOSS\0-EarlySearches\home\louise_price.eminerals\dibenzosuberenone | opt | 0 | MP2 energy for SCF 6-31G(d,p) optimised | 0 | SCF 6-31G(d,p) optimised | Global min | ce29 | P21cn | 8 | 37.8406 | 3.7445 | 14.8892 | 90 | 90 | 90 | LATT -1; SYMM +X +1/2, -Y +1/2, -Z ; SYMM +X , -Y , +Z +1/2; SYMM +X +1/2, +Y +1/2, -Z +1/2 | 1.2987 | 0.7163 |  | -107.27 | -104.74 | -107.27 | 1.76 | -25.444 | 298 | 1 | x parallel to a, y in ab plane, z along c | 1.822 | 1.000,0.000,0.000 | 0 | MP2 6-31G(d,p) DMA + fit.pots (Williams old O,C,H)
DBTROP | C15 H10 O1 | 0 | Dibenzosuberenone | Dibenzo[a,d]cyclohepten-5-one | GR157788X/X4302 | DBTROP02 | MOLPAK, DMAREL (4.1.1) | Not sure | pre-2010 | No publication planned. | \CHEMISTRY_CPOSS\0-EarlySearches\home\louise_price.eminerals\dibenzosuberenone | opt | 0 | MP2 energy for SCF 6-31G(d,p) optimised | 0 | SCF 6-31G(d,p) optimised | Global min | av67 | Pna21 | 4 | 21.496 | 12.7009 | 3.8537 | 90 | 90 | 90 | LATT -1; SYMM -X , -Y , +Z +1/2; SYMM -X +1/2, +Y +1/2, +Z +1/2; SYMM +X +1/2, -Y +1/2, +Z | 1.302 | 0.7168 |  | -107.25 | -102.08 | -107.25 | 1.95 | -23.567 | 298 | 1 | x parallel to a, y in ab plane, z along c | 1.6881 | 1.000,0.000,0.000 | 3148.63 | MP2 6-31G(d,p) DMA + fit.pots (Williams old O,C,H)
DBTROP | C15 H10 O1 | 0 | Dibenzosuberenone | Dibenzo[a,d]cyclohepten-5-one | GR157788X/X4302 | DBTROP02 | MOLPAK, DMAREL (4.1.1) | Not sure | pre-2010 | No publication planned. | \CHEMISTRY_CPOSS\0-EarlySearches\home\louise_price.eminerals\dibenzosuberenone | opt | 0 | MP2 energy for SCF 6-31G(d,p) optimised | 0 | SCF 6-31G(d,p) optimised | Global min | ak10 | P21/c | 4 | 18.0087 | 3.886 | 16.608 | 90 | 64.626 | 90 | LATT 1; SYMM -X , +Y +1/2, -Z +1/2 | 1.3045 | 0.7177 |  | -107.08 | -104.48 | -107.08 | 1.98 | -22.881 | 298 | 1 | x parallel to a, y in ab plane, z along c | 1.6954 | 0.489,0.000,0.872 | 2027.07 | MP2 6-31G(d,p) DMA + fit.pots (Williams old O,C,H)
DBTROP | C15 H10 O1 | 0 | Dibenzosuberenone | Dibenzo[a,d]cyclohepten-5-one | GR157788X/X4302 | DBTROP02 | MOLPAK, DMAREL (4.1.1) | Not sure | pre-2010 | No publication planned. | \CHEMISTRY_CPOSS\0-EarlySearches\home\louise_price.eminerals\dibenzosuberenone | opt | 0 | MP2 energy for SCF 6-31G(d,p) optimised | 0 | SCF 6-31G(d,p) optimised | Global min | au68 | Pna21 | 4 | 21.9672 | 3.7253 | 12.882 | 90 | 90 | 90 | LATT -1; SYMM -X , -Y , +Z +1/2; SYMM -X +1/2, +Y +1/2, +Z +1/2; SYMM +X +1/2, -Y +1/2, +Z | 1.2995 | 0.7183 |  | -107 | -104.69 | -107 | 1.82 | -25.032 | 298 | 1 | x parallel to a, y in ab plane, z along c | 0.9609 | 0.000,1.000,0.000 | 865.38 | MP2 6-31G(d,p) DMA + fit.pots (Williams old O,C,H)
DBTROP | C15 H10 O1 | 0 | Dibenzosuberenone | Dibenzo[a,d]cyclohepten-5-one | GR157788X/X4302 | DBTROP02 | MOLPAK, DMAREL (4.1.1) | Not sure | pre-2010 | No publication planned. | \CHEMISTRY_CPOSS\0-EarlySearches\home\louise_price.eminerals\dibenzosuberenone | opt | 0 | MP2 energy for SCF 6-31G(d,p) optimised | 0 | SCF 6-31G(d,p) optimised | Global min | ah14 | P21 | 2 | 3.8614 | 12.4656 | 11.1708 | 90 | 81.646 | 90 | LATT -1; SYMM -X , +Y +1/2, -Z | 1.2875 | 0.7149 |  | -106.86 | -102.97 | -106.86 | 1.94 | -23.309 | 298 | 1 | x parallel to a, y in ab plane, z along c | 2.4214 | 0.768,0.000,0.640 | 1035.96 | MP2 6-31G(d,p) DMA + fit.pots (Williams old O,C,H)
DBTROP | C15 H10 O1 | 0 | Dibenzosuberenone | Dibenzo[a,d]cyclohepten-5-one | GR157788X/X4302 | DBTROP02 | MOLPAK, DMAREL (4.1.1) | Not sure | pre-2010 | No publication planned. | \CHEMISTRY_CPOSS\0-EarlySearches\home\louise_price.eminerals\dibenzosuberenone | opt | 0 | MP2 energy for SCF 6-31G(d,p) optimised | 0 | SCF 6-31G(d,p) optimised | Global min | aw38 | Pa | 4 | 12.2098 | 22.4228 | 3.8853 | 90 | 90 | 90 | LATT -1; SYMM +X +1/2, -Y +1/2, +Z | 1.2878 | 0.7087 |  | -106.76 | -101.48 | -106.76 | 1.89 | -23.631 | 298 | 1 | x parallel to a, y in ab plane, z along c | 2.4 | 1.000,0.000,0.000 | 0 | MP2 6-31G(d,p) DMA + fit.pots (Williams old O,C,H)
DBTROP | C15 H10 O1 | 0 | Dibenzosuberenone | Dibenzo[a,d]cyclohepten-5-one | GR157788X/X4302 | DBTROP02 | MOLPAK, DMAREL (4.1.1) | Not sure | pre-2010 | No publication planned. | \CHEMISTRY_CPOSS\0-EarlySearches\home\louise_price.eminerals\dibenzosuberenone | opt | 0 | MP2 energy for SCF 6-31G(d,p) optimised | 0 | SCF 6-31G(d,p) optimised | Global min | ak8 | P21/c | 4 | 16.9619 | 3.8212 | 16.1866 | 90 | 84.831 | 90 | LATT 1; SYMM -X , +Y +1/2, -Z +1/2 | 1.3111 | 0.7224 |  | -106.68 | -105.45 | -106.68 | 1.88 | -23.649 | 298 | 1 | x parallel to a, y in ab plane, z along c | 1.857 | 0.777,0.000,-0.630 | 1762.23 | MP2 6-31G(d,p) DMA + fit.pots (Williams old O,C,H)
DBTROP | C15 H10 O1 | 0 | Dibenzosuberenone | Dibenzo[a,d]cyclohepten-5-one | GR157788X/X4302 | DBTROP02 | MOLPAK, DMAREL (4.1.1) | Not sure | pre-2010 | No publication planned. | \CHEMISTRY_CPOSS\0-EarlySearches\home\louise_price.eminerals\dibenzosuberenone | opt | 0 | MP2 energy for SCF 6-31G(d,p) optimised | 0 | SCF 6-31G(d,p) optimised | Global min | ce113 | P21cn | 8 | 35.0696 | 3.8408 | 15.5379 | 90 | 90 | 90 | LATT -1; SYMM +X +1/2, -Y +1/2, -Z ; SYMM +X , -Y , +Z +1/2; SYMM +X +1/2, +Y +1/2, -Z +1/2 | 1.3091 | 0.7219 |  | -106.52 | -104.89 | -106.52 | 1.86 | -24.132 | 298 | 1 | x parallel to a, y in ab plane, z along c | 2.8046 | 1.000,0.000,0.000 | 0 | MP2 6-31G(d,p) DMA + fit.pots (Williams old O,C,H)
DBTROP | C15 H10 O1 | 0 | Dibenzosuberenone | Dibenzo[a,d]cyclohepten-5-one | GR157788X/X4302 | DBTROP02 | MOLPAK, DMAREL (4.1.1) | Not sure | pre-2010 | No publication planned. | \CHEMISTRY_CPOSS\0-EarlySearches\home\louise_price.eminerals\dibenzosuberenone | opt | 0 | MP2 energy for SCF 6-31G(d,p) optimised | 0 | SCF 6-31G(d,p) optimised | Global min | au12 | Pna21 | 4 | 7.6085 | 11.2081 | 12.368 | 90 | 90 | 90 | LATT -1; SYMM -X , -Y , +Z +1/2; SYMM -X +1/2, +Y +1/2, +Z +1/2; SYMM +X +1/2, -Y +1/2, +Z | 1.2988 | 0.7162 |  | -106.5 | -101.57 | -106.5 | 2.35 | -22.236 | 298 | 1 | x parallel to a, y in ab plane, z along c | 1.3936 | 0.000,0.000,1.000 | 1150.08 | MP2 6-31G(d,p) DMA + fit.pots (Williams old O,C,H)
DBTROP | C15 H10 O1 | 0 | Dibenzosuberenone | Dibenzo[a,d]cyclohepten-5-one | GR157788X/X4302 | DBTROP02 | MOLPAK, DMAREL (4.1.1) | Not sure | pre-2010 | No publication planned. | \CHEMISTRY_CPOSS\0-EarlySearches\home\louise_price.eminerals\dibenzosuberenone | opt | 0 | MP2 energy for SCF 6-31G(d,p) optimised | 0 | SCF 6-31G(d,p) optimised | Global min | ce5 | P21cn | 8 | 36.072 | 3.7646 | 15.4595 | 90 | 90 | 90 | LATT -1; SYMM +X +1/2, -Y +1/2, -Z ; SYMM +X , -Y , +Z +1/2; SYMM +X +1/2, +Y +1/2, -Z +1/2 | 1.3051 | 0.7196 |  | -106.46 | -105.88 | -106.46 | 1.78 | -25.12 | 298 | 1 | x parallel to a, y in ab plane, z along c | 1.4418 | 0.000,0.000,1.000 | 0 | MP2 6-31G(d,p) DMA + fit.pots (Williams old O,C,H)
DBTROP | C15 H10 O1 | 0 | Dibenzosuberenone | Dibenzo[a,d]cyclohepten-5-one | GR157788X/X4302 | DBTROP02 | MOLPAK, DMAREL (4.1.1) | Not sure | pre-2010 | No publication planned. | \CHEMISTRY_CPOSS\0-EarlySearches\home\louise_price.eminerals\dibenzosuberenone | opt | 0 | MP2 energy for SCF 6-31G(d,p) optimised | 0 | SCF 6-31G(d,p) optimised | Global min | au54 | Pn11 | 4 | 8.0419 | 11.0326 | 11.9556 | 89.897 | 90 | 90 | LATT -1; SYMM -X +1/2, +Y +1/2, +Z +1/2 | 1.2914 | 0.7141 |  | -106.38 | -100.39 | -106.38 | 2.35 | -22.002 | 298 | 1 | x parallel to a, y in ab plane, z along c | 0.9882 | 0.000,0.666,0.746 | 0 | MP2 6-31G(d,p) DMA + fit.pots (Williams old O,C,H)
DBTROP | C15 H10 O1 | 0 | Dibenzosuberenone | Dibenzo[a,d]cyclohepten-5-one | GR157788X/X4302 | DBTROP02 | MOLPAK, DMAREL (4.1.1) | Not sure | pre-2010 | No publication planned. | \CHEMISTRY_CPOSS\0-EarlySearches\home\louise_price.eminerals\dibenzosuberenone | opt | 0 | MP2 energy for SCF 6-31G(d,p) optimised | 0 | SCF 6-31G(d,p) optimised | Global min | cc68 | P1121 | 8 | 3.6944 | 14.8804 | 38.2655 | 90 | 90 | 94.175 | LATT -1; SYMM -X +1/2, -Y , +Z +1/2 | 1.3059 | 0.7193 |  | -106.35 | -106.26 | -106.35 | 0 | 0 | 0 | 1 |  | 0 |  | 0 | MP2 6-31G(d,p) DMA + fit.pots (Williams old O,C,H)
DBTROP | C15 H10 O1 | 0 | Dibenzosuberenone | Dibenzo[a,d]cyclohepten-5-one | GR157788X/X4302 | DBTROP02 | MOLPAK, DMAREL (4.1.1) | Not sure | pre-2010 | No publication planned. | \CHEMISTRY_CPOSS\0-EarlySearches\home\louise_price.eminerals\dibenzosuberenone | opt | 0 | MP2 energy for SCF 6-31G(d,p) optimised | 0 | SCF 6-31G(d,p) optimised | Global min | ai46 | P21/c | 4 | 17.1389 | 3.7965 | 17.5709 | 90 | 65.803 | 90 | LATT 1; SYMM -X , +Y +1/2, -Z +1/2 | 1.3136 | 0.7237 |  | -106.3 | -106.36 | -106.3 | 1.93 | -23.248 | 298 | 1 | x parallel to a, y in ab plane, z along c | 1.4746 | 0.806,0.000,0.591 | 2089.77 | MP2 6-31G(d,p) DMA + fit.pots (Williams old O,C,H)
DBTROP | C15 H10 O1 | 0 | Dibenzosuberenone | Dibenzo[a,d]cyclohepten-5-one | GR157788X/X4302 | DBTROP02 | MOLPAK, DMAREL (4.1.1) | Not sure | pre-2010 | No publication planned. | \CHEMISTRY_CPOSS\0-EarlySearches\home\louise_price.eminerals\dibenzosuberenone | opt | 0 | MP2 energy for SCF 6-31G(d,p) optimised | 0 | SCF 6-31G(d,p) optimised | Global min | av19 | Pna21 | 4 | 15.1567 | 18.3888 | 3.7982 | 90 | 90 | 90 | LATT -1; SYMM -X , -Y , +Z +1/2; SYMM -X +1/2, +Y +1/2, +Z +1/2; SYMM +X +1/2, -Y +1/2, +Z | 1.294 | 0.7127 |  | -106.17 | -103.1 | -106.17 | 2.02 | -23.472 | 298 | 1 | x parallel to a, y in ab plane, z along c | 0.4025 | 0.000,0.000,1.000 | 2550.86 | MP2 6-31G(d,p) DMA + fit.pots (Williams old O,C,H)

## Key Information
REFCODE | DBTROP
Formula | C15 H10 O1
Study_ID | 0
Common Name | Dibenzosuberenone
IUPAC Systematic Name | Dibenzo[a,d]cyclohepten-5-one
Other Names | GR157788X/X4302
CSD Refcodes | DBTROP02
Programs | MOLPAK, DMAREL (4.1.1)
Scientist | Not sure
Date | pre-2010
Publication | No publication planned.
Location on S Drive | \CHEMISTRY_CPOSS\0-EarlySearches\home\louise_price.eminerals\dibenzosuberenone
Potential Description | MP2 6-31G(d,p) DMA + fit.pots (Williams old O,C,H)

## CSP data
Conformer Name | Label | Space Group | Density /gcm-3 | Packing Coefficient | Experimental Info | Lattice Energy /kJmol-1 | Zero Point Energy /kJmol-1 | Thermal Energy /kJmol-1 | Lowest Eigenvalue of Shear | Growth Volume | Estimated Energy at 298K | Spacegroup Type
opt | am90 | P21/c | 1.3202 | 0.7297 |  | -111.1 | 1.92 | -23.866 | 2.5572 | 3237.8 | -133.046 | P21/c
opt | am11 | P21/n | 1.3138 | 0.7244 |  | -109.48 | 1.85 | -24.427 | 1.2086 | 3151.41 | -132.057 | P21/c
opt | ai10 | P21/c | 1.3247 | 0.7296 |  | -108.68 | 1.92 | -23.122 | 1.4832 | 1782.34 | -129.882 | P21/c
opt | ai8 | P21/c | 1.3143 | 0.724 |  | -108.04 | 1.84 | -24.052 | 1.5529 | 1820.34 | -130.252 | P21/c
opt | ak57 | P21/c | 1.3203 | 0.7273 |  | -107.99 | 1.93 | -23.313 | 1.14 | 1819.56 | -129.373 | P21/c
opt | am39 | P21/c | 1.294 | 0.7173 |  | -107.8 | 1.82 | -24.012 | 1.4595 | 3021.92 | -129.992 | P21/c
opt | ai7 | P21/c | 1.3087 | 0.7208 |  | -107.57 | 1.8 | -24.432 | 1.8119 | 1859.6 | -130.202 | P21/c
opt | ak10 | P21/c | 1.3045 | 0.7177 |  | -107.08 | 1.98 | -22.881 | 1.6954 | 2027.07 | -127.981 | P21/c
opt | ak8 | P21/c | 1.3111 | 0.7224 |  | -106.68 | 1.88 | -23.649 | 1.857 | 1762.23 | -128.449 | P21/c
opt | ai46 | P21/c | 1.3136 | 0.7237 |  | -106.3 | 1.93 | -23.248 | 1.4746 | 2089.77 | -127.618 | P21/c
opt | ah14 | P21 | 1.2875 | 0.7149 |  | -106.86 | 1.94 | -23.309 | 2.4214 | 1035.96 | -128.229 | P21
opt | cc68 | P1121 | 1.3059 | 0.7193 |  | -106.35 | 0 | 0 | 0 | 0 | -106.35 | P21
opt | da4 | Cc | 1.3186 | 0.7281 | DBTROP02 (Form I) | -109.69 | 2.21 | -21.552 | 1.5858 | 620.96 | -129.032 | Cc
opt | da27 | Cc | 1.3067 | 0.7206 |  | -107.78 | 2.3 | -20.763 | 1.2665 | 575.09 | -126.243 | Cc
opt | aw38 | Pa | 1.2878 | 0.7087 |  | -106.76 | 1.89 | -23.631 | 2.4 | 0 | -128.501 | Other Monoclinic
opt | au54 | Pn11 | 1.2914 | 0.7141 |  | -106.38 | 2.35 | -22.002 | 0.9882 | 0 | -126.032 | Other Monoclinic
opt | au2 | Pna21 | 1.3096 | 0.7225 |  | -108.2 | 1.79 | -24.75 | 1.0798 | 703.85 | -131.16 | Pna21
opt | au7 | Pna21 | 1.3017 | 0.7175 |  | -107.7 | 1.82 | -24.319 | 0.6213 | 688.81 | -130.199 | Pna21
opt | ce29 | P21cn | 1.2987 | 0.7163 |  | -107.27 | 1.76 | -25.444 | 1.822 | 0 | -130.954 | Pna21
opt | av67 | Pna21 | 1.302 | 0.7168 |  | -107.25 | 1.95 | -23.567 | 1.6881 | 3148.63 | -128.867 | Pna21
opt | au68 | Pna21 | 1.2995 | 0.7183 |  | -107 | 1.82 | -25.032 | 0.9609 | 865.38 | -130.212 | Pna21
opt | ce113 | P21cn | 1.3091 | 0.7219 |  | -106.52 | 1.86 | -24.132 | 2.8046 | 0 | -128.792 | Pna21
opt | au12 | Pna21 | 1.2988 | 0.7162 |  | -106.5 | 2.35 | -22.236 | 1.3936 | 1150.08 | -126.386 | Pna21
opt | ce5 | P21cn | 1.3051 | 0.7196 |  | -106.46 | 1.78 | -25.12 | 1.4418 | 0 | -129.8 | Pna21
opt | av19 | Pna21 | 1.294 | 0.7127 |  | -106.17 | 2.02 | -23.472 | 0.4025 | 2550.86 | -127.622 | Pna21
opt | aq21 | P212121 | 1.3199 | 0.7262 |  | -109.14 | 1.88 | -23.908 | 2.5558 | 2996.87 | -131.168 | P212121
opt | ay62 | Pca21 | 1.3146 | 0.7286 |  | -109.96 | 2.03 | -22.765 | 2.7028 | 1067.48 | -130.695 | Pca21
opt | cc85 | Pbc21 | 1.3255 | 0.7302 |  | -108.73 | 1.88 | -24.008 | 1.559 | 0 | -130.858 | Pca21
opt | da4 | Cc | 1.3186 | 0.7281 | DBTROP02 (Form I) | -109.69 | 2.21 | -21.552 | 1.5858 | 620.96 | -129.032 | DBTROP02 (Form I)