## 34-dinitrochlorobenzene_aniso
REFCODE | Formula | Study_ID | Common Name | IUPAC Systematic Name | Other Names | CSD Refcodes | Programs | Scientist | Date | Publication | Location on S Drive | Conformer Name | ΔEintra 1 /kJmol-1 | ΔEintra theory 1 | ΔEintra 2 /kJmol-1 | ΔEintra theory 2 | Conformer Comment | Label | Space Group | Z | a /Å | b /Å | c /Å | a /° | ß /° | γ /° | Symmetry | Density /gcm-3 | Packing Coefficient | Experimental Info | Intermolecular Lattice Energy /kJmol-1 | Repulsion Dispersion Energy /kJmol-1 | Lattice Energy /kJmol-1 | Zero Point Energy /kJmol-1 | Thermal Energy /kJmol-1 | Temp Thermal Energy /K | Born Stability | Elastic Axis Definition | Lowest Eigenvalue of Shear | Corresponding Eigenvector | Growth Volume | Potential Description | Periodic name | Program | DFT functional | Dispersion correction | Basis set cutoff | k-point grid | Psudopotential | Optimization? | Starting structure | Space group (φcrys) | a(φcrys) /Å | b(φcrys) /Å | c(φcrys) /Å | a(φcrys) /° | ß(φcrys) /° | γ(φcrys) /° | Energy per molecule /eV | Isolated molecule energy (DFT) /eV | Density (φcrys) /gcm-3 | Ab initio χmin /10-6 cm3mol-1 | Ab initio χmid /10-6 cm3mol-1 | Ab initio χmax /10-6 cm3mol-1 | Ab initio ZPE /eV | Temp ab initio free energy /K | Ab initio free energy /eV | Ab initio entropy /Jmol-1K-1 | Ab initio heat capacity /Jmol-1K-1
DEFDUN | C6 H3 N2 O4 Cl1 | 0 | 3,4-Dinitrochlorobenzene | 4-Chloro-1,2-dinitrobenzene | 1-Chloro-3,4-dinitrobenzene | DEFDUN02, DEFDUN03 | MOLPAK, DMAREL (4.1.1) | Juliette Pradon / Sarah Barnett | 2005 | See related Barnett, S.A.; Johnston, A.; Florence, A.J.; Price, S.L.; Tocher, D.A. 2008. Cryst. Growth Des. 8, 24-36. | \CHEMISTRY_CPOSS\0-EarlySearches\home\louise_price.eminerals\3,4-dinitrochlorobenzene\DEFDUN_aniso | OPT | 0 | MP2/6-31G(d,p) | 0 |  |  | aq7 | P212121 | 4 | 11.545 | 11.8345 | 5.6172 | 90 | 90 | 90 | LATT -1; SYMM X+1/2,-Y+1/2,-Z; SYMM -X,Y+1/2,-Z+1/2; SYMM -X+1/2,-Y,Z+1/2 | 1.7426 | 0.7404 | DEFDUN03 (gamma polymorph) | -104.29 | -77.73 | -104.29 | 2.28 | -20.936 | 298 | 1 | x parallel to a, y in ab plane, z along c | 5.8167 | 0.000,0.000,1.000 | 341.03 | Anisotropic DayRice potential. All parameters taken from the Day potential, including anisotropic chlorine parameters. Nitro parameters from Rice potential added.
DEFDUN | C6 H3 N2 O4 Cl1 | 0 | 3,4-Dinitrochlorobenzene | 4-Chloro-1,2-dinitrobenzene | 1-Chloro-3,4-dinitrobenzene | DEFDUN02, DEFDUN03 | MOLPAK, DMAREL (4.1.1) | Juliette Pradon / Sarah Barnett | 2005 | See related Barnett, S.A.; Johnston, A.; Florence, A.J.; Price, S.L.; Tocher, D.A. 2008. Cryst. Growth Des. 8, 24-36. | \CHEMISTRY_CPOSS\0-EarlySearches\home\louise_price.eminerals\3,4-dinitrochlorobenzene\DEFDUN_aniso | OPT | 0 | MP2/6-31G(d,p) | 0 |  |  | ca70 | P-1 | 2 | 7.8391 | 7.4238 | 7.4368 | 84.977 | 102.065 | 65.141 | LATT 1 | 1.7764 | 0.7569 |  | -102.16 | -82.22 | -102.16 | 2.29 | -20.939 | 298 | 1 | x parallel to a, y in ab plane, z along c | 3.0896 | 0.059,0.987,0.147 | 231.24 | Anisotropic DayRice potential. All parameters taken from the Day potential, including anisotropic chlorine parameters. Nitro parameters from Rice potential added.
DEFDUN | C6 H3 N2 O4 Cl1 | 0 | 3,4-Dinitrochlorobenzene | 4-Chloro-1,2-dinitrobenzene | 1-Chloro-3,4-dinitrobenzene | DEFDUN02, DEFDUN03 | MOLPAK, DMAREL (4.1.1) | Juliette Pradon / Sarah Barnett | 2005 | See related Barnett, S.A.; Johnston, A.; Florence, A.J.; Price, S.L.; Tocher, D.A. 2008. Cryst. Growth Des. 8, 24-36. | \CHEMISTRY_CPOSS\0-EarlySearches\home\louise_price.eminerals\3,4-dinitrochlorobenzene\DEFDUN_aniso | OPT | 0 | MP2/6-31G(d,p) | 0 |  |  | aq68 | P212121 | 4 | 7.0637 | 13.5589 | 7.8738 | 90 | 90 | 90 | LATT -1; SYMM X+1/2,-Y+1/2,-Z; SYMM -X,Y+1/2,-Z+1/2; SYMM -X+1/2,-Y,Z+1/2 | 1.7735 | 0.7593 |  | -100.62 | -81.67 | -100.62 | 2.37 | -20.836 | 298 | 1 | x parallel to a, y in ab plane, z along c | 2.7363 | 0.000,1.000,0.000 | 438.16 | Anisotropic DayRice potential. All parameters taken from the Day potential, including anisotropic chlorine parameters. Nitro parameters from Rice potential added.
DEFDUN | C6 H3 N2 O4 Cl1 | 0 | 3,4-Dinitrochlorobenzene | 4-Chloro-1,2-dinitrobenzene | 1-Chloro-3,4-dinitrobenzene | DEFDUN02, DEFDUN03 | MOLPAK, DMAREL (4.1.1) | Juliette Pradon / Sarah Barnett | 2005 | See related Barnett, S.A.; Johnston, A.; Florence, A.J.; Price, S.L.; Tocher, D.A. 2008. Cryst. Growth Des. 8, 24-36. | \CHEMISTRY_CPOSS\0-EarlySearches\home\louise_price.eminerals\3,4-dinitrochlorobenzene\DEFDUN_aniso | OPT | 0 | MP2/6-31G(d,p) | 0 |  |  | am14 | P21/n | 4 | 8.4024 | 9.2782 | 10.0907 | 90 | 77.386 | 90 | LATT 1; SYMM -X +1/2, +Y +1/2, -Z +1/2 | 1.7422 | 0.747 |  | -99.88 | -79.39 | -99.88 | 2.18 | -21.84 | 298 | 1 | x parallel to a, y in ab plane, z along c | 3.483 | 0.179,0.020,0.984 | 360.06 | Anisotropic DayRice potential. All parameters taken from the Day potential, including anisotropic chlorine parameters. Nitro parameters from Rice potential added.
DEFDUN | C6 H3 N2 O4 Cl1 | 0 | 3,4-Dinitrochlorobenzene | 4-Chloro-1,2-dinitrobenzene | 1-Chloro-3,4-dinitrobenzene | DEFDUN02, DEFDUN03 | MOLPAK, DMAREL (4.1.1) | Juliette Pradon / Sarah Barnett | 2005 | See related Barnett, S.A.; Johnston, A.; Florence, A.J.; Price, S.L.; Tocher, D.A. 2008. Cryst. Growth Des. 8, 24-36. | \CHEMISTRY_CPOSS\0-EarlySearches\home\louise_price.eminerals\3,4-dinitrochlorobenzene\DEFDUN_aniso | OPT | 0 | MP2/6-31G(d,p) | 0 |  |  | ak102 | P21/c | 4 | 8.0904 | 8.1907 | 11.6333 | 90 | 92.415 | 90 | LATT 1; SYMM -X , +Y +1/2, -Z +1/2 | 1.7364 | 0.7415 |  | -99.67 | -79.77 | -99.67 | 2.19 | -21.913 | 298 | 1 | x parallel to a, y in ab plane, z along c | 1.8606 | -0.384,-0.012,0.923 | 288.58 | Anisotropic DayRice potential. All parameters taken from the Day potential, including anisotropic chlorine parameters. Nitro parameters from Rice potential added.
DEFDUN | C6 H3 N2 O4 Cl1 | 0 | 3,4-Dinitrochlorobenzene | 4-Chloro-1,2-dinitrobenzene | 1-Chloro-3,4-dinitrobenzene | DEFDUN02, DEFDUN03 | MOLPAK, DMAREL (4.1.1) | Juliette Pradon / Sarah Barnett | 2005 | See related Barnett, S.A.; Johnston, A.; Florence, A.J.; Price, S.L.; Tocher, D.A. 2008. Cryst. Growth Des. 8, 24-36. | \CHEMISTRY_CPOSS\0-EarlySearches\home\louise_price.eminerals\3,4-dinitrochlorobenzene\DEFDUN_aniso | OPT | 0 | MP2/6-31G(d,p) | 0 |  |  | ai132 | P21/c | 4 | 16.6078 | 6.0632 | 10.2729 | 90 | 130.675 | 90 | LATT 1; SYMM -X , +Y +1/2, -Z +1/2 | 1.7047 | 0.7269 |  | -99.4 | -75.27 | -99.4 | 2.28 | -21.079 | 298 | 1 | x parallel to a, y in ab plane, z along c | 4.3102 | 0.001,0.999,0.035 | 220.61 | Anisotropic DayRice potential. All parameters taken from the Day potential, including anisotropic chlorine parameters. Nitro parameters from Rice potential added.
DEFDUN | C6 H3 N2 O4 Cl1 | 0 | 3,4-Dinitrochlorobenzene | 4-Chloro-1,2-dinitrobenzene | 1-Chloro-3,4-dinitrobenzene | DEFDUN02, DEFDUN03 | MOLPAK, DMAREL (4.1.1) | Juliette Pradon / Sarah Barnett | 2005 | See related Barnett, S.A.; Johnston, A.; Florence, A.J.; Price, S.L.; Tocher, D.A. 2008. Cryst. Growth Des. 8, 24-36. | \CHEMISTRY_CPOSS\0-EarlySearches\home\louise_price.eminerals\3,4-dinitrochlorobenzene\DEFDUN_aniso | OPT | 0 | MP2/6-31G(d,p) | 0 |  |  | ca53 | P-1 | 2 | 7.1006 | 7.5218 | 7.9847 | 106.24 | 79.453 | 108.941 | LATT 1 | 1.7357 | 0.7448 |  | -99.27 | -79.53 | -99.27 | 2.28 | -21.118 | 298 | 1 | x parallel to a, y in ab plane, z along c | 1.4954 | 0.792,-0.605,-0.084 | 220.1 | Anisotropic DayRice potential. All parameters taken from the Day potential, including anisotropic chlorine parameters. Nitro parameters from Rice potential added.
DEFDUN | C6 H3 N2 O4 Cl1 | 0 | 3,4-Dinitrochlorobenzene | 4-Chloro-1,2-dinitrobenzene | 1-Chloro-3,4-dinitrobenzene | DEFDUN02, DEFDUN03 | MOLPAK, DMAREL (4.1.1) | Juliette Pradon / Sarah Barnett | 2005 | See related Barnett, S.A.; Johnston, A.; Florence, A.J.; Price, S.L.; Tocher, D.A. 2008. Cryst. Growth Des. 8, 24-36. | \CHEMISTRY_CPOSS\0-EarlySearches\home\louise_price.eminerals\3,4-dinitrochlorobenzene\DEFDUN_aniso | OPT | 0 | MP2/6-31G(d,p) | 0 |  |  | ai113 | P21/c | 4 | 7.4099 | 7.9438 | 14.6537 | 90 | 61.895 | 90 | LATT 1; SYMM -X , +Y +1/2, -Z +1/2 | 1.7578 | 0.7494 |  | -99.2 | -81.38 | -99.2 | 2.26 | -21.326 | 298 | 1 | x parallel to a, y in ab plane, z along c | 1.9512 | 0.293,-0.013,0.956 | 404.79 | Anisotropic DayRice potential. All parameters taken from the Day potential, including anisotropic chlorine parameters. Nitro parameters from Rice potential added.
DEFDUN | C6 H3 N2 O4 Cl1 | 0 | 3,4-Dinitrochlorobenzene | 4-Chloro-1,2-dinitrobenzene | 1-Chloro-3,4-dinitrobenzene | DEFDUN02, DEFDUN03 | MOLPAK, DMAREL (4.1.1) | Juliette Pradon / Sarah Barnett | 2005 | See related Barnett, S.A.; Johnston, A.; Florence, A.J.; Price, S.L.; Tocher, D.A. 2008. Cryst. Growth Des. 8, 24-36. | \CHEMISTRY_CPOSS\0-EarlySearches\home\louise_price.eminerals\3,4-dinitrochlorobenzene\DEFDUN_aniso | OPT | 0 | MP2/6-31G(d,p) | 0 |  |  | am62 | P21/n | 4 | 6.5694 | 8.534 | 13.473 | 90 | 96.001 | 90 | LATT 1; SYMM -X +1/2, +Y +1/2, -Z +1/2 | 1.7804 | 0.7635 |  | -98.93 | -83.8 | -98.93 | 2.2 | -21.957 | 298 | 1 | x parallel to a, y in ab plane, z along c | 1.3838 | -0.702,0.006,0.712 | 340.45 | Anisotropic DayRice potential. All parameters taken from the Day potential, including anisotropic chlorine parameters. Nitro parameters from Rice potential added.
DEFDUN | C6 H3 N2 O4 Cl1 | 0 | 3,4-Dinitrochlorobenzene | 4-Chloro-1,2-dinitrobenzene | 1-Chloro-3,4-dinitrobenzene | DEFDUN02, DEFDUN03 | MOLPAK, DMAREL (4.1.1) | Juliette Pradon / Sarah Barnett | 2005 | See related Barnett, S.A.; Johnston, A.; Florence, A.J.; Price, S.L.; Tocher, D.A. 2008. Cryst. Growth Des. 8, 24-36. | \CHEMISTRY_CPOSS\0-EarlySearches\home\louise_price.eminerals\3,4-dinitrochlorobenzene\DEFDUN_aniso | OPT | 0 | MP2/6-31G(d,p) | 0 |  |  | cb86 | Pbca | 8 | 14.3244 | 7.2984 | 14.8105 | 90 | 90 | 90 | LATT 1; SYMM X+1/2,-Y+1/2,-Z; SYMM -X,Y+1/2,-Z+1/2; SYMM -X+1/2,-Y,Z+1/2 | 1.7275 | 0.7346 |  | -98.42 | -77.58 | -98.42 | 2.19 | -22.121 | 298 | 1 | x parallel to a, y in ab plane, z along c | 2.4854 | 1.000,-0.006,0.000 | 236.59 | Anisotropic DayRice potential. All parameters taken from the Day potential, including anisotropic chlorine parameters. Nitro parameters from Rice potential added.
DEFDUN | C6 H3 N2 O4 Cl1 | 0 | 3,4-Dinitrochlorobenzene | 4-Chloro-1,2-dinitrobenzene | 1-Chloro-3,4-dinitrobenzene | DEFDUN02, DEFDUN03 | MOLPAK, DMAREL (4.1.1) | Juliette Pradon / Sarah Barnett | 2005 | See related Barnett, S.A.; Johnston, A.; Florence, A.J.; Price, S.L.; Tocher, D.A. 2008. Cryst. Growth Des. 8, 24-36. | \CHEMISTRY_CPOSS\0-EarlySearches\home\louise_price.eminerals\3,4-dinitrochlorobenzene\DEFDUN_aniso | OPT | 0 | MP2/6-31G(d,p) | 0 |  |  | ca89 | P-1 | 2 | 7.8548 | 6.4902 | 8.0949 | 96.268 | 95.56 | 68.621 | LATT 1 | 1.754 | 0.7483 |  | -98.41 | -80.92 | -98.41 | 2.18 | -21.757 | 298 | 1 | x parallel to a, y in ab plane, z along c | 1.468 | -0.091,0.930,0.355 | 230.32 | Anisotropic DayRice potential. All parameters taken from the Day potential, including anisotropic chlorine parameters. Nitro parameters from Rice potential added.
DEFDUN | C6 H3 N2 O4 Cl1 | 0 | 3,4-Dinitrochlorobenzene | 4-Chloro-1,2-dinitrobenzene | 1-Chloro-3,4-dinitrobenzene | DEFDUN02, DEFDUN03 | MOLPAK, DMAREL (4.1.1) | Juliette Pradon / Sarah Barnett | 2005 | See related Barnett, S.A.; Johnston, A.; Florence, A.J.; Price, S.L.; Tocher, D.A. 2008. Cryst. Growth Des. 8, 24-36. | \CHEMISTRY_CPOSS\0-EarlySearches\home\louise_price.eminerals\3,4-dinitrochlorobenzene\DEFDUN_aniso | OPT | 0 | MP2/6-31G(d,p) | 0 |  |  | ca18 | P-1 | 2 | 8.1969 | 6.6265 | 10.6824 | 104.949 | 48.983 | 118.688 | LATT 1 | 1.7477 | 0.7473 |  | -98.4 | -79.58 | -98.4 | 2.24 | -21.393 | 298 | 1 | x parallel to a, y in ab plane, z along c | 2.6541 | -0.115,0.102,0.988 | 288.78 | Anisotropic DayRice potential. All parameters taken from the Day potential, including anisotropic chlorine parameters. Nitro parameters from Rice potential added.
DEFDUN | C6 H3 N2 O4 Cl1 | 0 | 3,4-Dinitrochlorobenzene | 4-Chloro-1,2-dinitrobenzene | 1-Chloro-3,4-dinitrobenzene | DEFDUN02, DEFDUN03 | MOLPAK, DMAREL (4.1.1) | Juliette Pradon / Sarah Barnett | 2005 | See related Barnett, S.A.; Johnston, A.; Florence, A.J.; Price, S.L.; Tocher, D.A. 2008. Cryst. Growth Des. 8, 24-36. | \CHEMISTRY_CPOSS\0-EarlySearches\home\louise_price.eminerals\3,4-dinitrochlorobenzene\DEFDUN_aniso | OPT | 0 | MP2/6-31G(d,p) | 0 |  |  | aq22 | P212121 | 4 | 12.2809 | 11.1411 | 5.6639 | 90 | 90 | 90 | LATT -1; SYMM X+1/2,-Y+1/2,-Z; SYMM -X,Y+1/2,-Z+1/2; SYMM -X+1/2,-Y,Z+1/2 | 1.7258 | 0.7335 |  | -98.22 | -77.47 | -98.22 | 2.25 | -21.165 | 298 | 1 | x parallel to a, y in ab plane, z along c | 3.4217 | 1.000,0.000,0.000 | 340.6 | Anisotropic DayRice potential. All parameters taken from the Day potential, including anisotropic chlorine parameters. Nitro parameters from Rice potential added.
DEFDUN | C6 H3 N2 O4 Cl1 | 0 | 3,4-Dinitrochlorobenzene | 4-Chloro-1,2-dinitrobenzene | 1-Chloro-3,4-dinitrobenzene | DEFDUN02, DEFDUN03 | MOLPAK, DMAREL (4.1.1) | Juliette Pradon / Sarah Barnett | 2005 | See related Barnett, S.A.; Johnston, A.; Florence, A.J.; Price, S.L.; Tocher, D.A. 2008. Cryst. Growth Des. 8, 24-36. | \CHEMISTRY_CPOSS\0-EarlySearches\home\louise_price.eminerals\3,4-dinitrochlorobenzene\DEFDUN_aniso | OPT | 0 | MP2/6-31G(d,p) | 0 |  |  | dd56 | C2/c | 4 | 13.8944 | 7.965 | 21.9989 | 90 | 38.998 | 90 | LATT 7; SYMM -X , +Y , -Z +1/2 | 1.7459 | 0.7435 |  | -98.08 | -79.55 | -98.08 | 2.28 | -21.017 | 298 | 1 | x parallel to a, y in ab plane, z along c | 2.5244 | 0.720,-0.001,-0.694 | 237.3 | Anisotropic DayRice potential. All parameters taken from the Day potential, including anisotropic chlorine parameters. Nitro parameters from Rice potential added.
DEFDUN | C6 H3 N2 O4 Cl1 | 0 | 3,4-Dinitrochlorobenzene | 4-Chloro-1,2-dinitrobenzene | 1-Chloro-3,4-dinitrobenzene | DEFDUN02, DEFDUN03 | MOLPAK, DMAREL (4.1.1) | Juliette Pradon / Sarah Barnett | 2005 | See related Barnett, S.A.; Johnston, A.; Florence, A.J.; Price, S.L.; Tocher, D.A. 2008. Cryst. Growth Des. 8, 24-36. | \CHEMISTRY_CPOSS\0-EarlySearches\home\louise_price.eminerals\3,4-dinitrochlorobenzene\DEFDUN_aniso | OPT | 0 | MP2/6-31G(d,p) | 0 |  |  | ca82 | P-1 | 2 | 8.0456 | 7.8261 | 7.0415 | 72.999 | 109.539 | 108.979 | LATT 1 | 1.7295 | 0.7378 |  | -98.05 | -80.27 | -98.05 | 2.16 | -21.783 | 298 | 1 | x parallel to a, y in ab plane, z along c | 1.3854 | 0.804,0.502,0.320 | 216.85 | Anisotropic DayRice potential. All parameters taken from the Day potential, including anisotropic chlorine parameters. Nitro parameters from Rice potential added.
DEFDUN | C6 H3 N2 O4 Cl1 | 0 | 3,4-Dinitrochlorobenzene | 4-Chloro-1,2-dinitrobenzene | 1-Chloro-3,4-dinitrobenzene | DEFDUN02, DEFDUN03 | MOLPAK, DMAREL (4.1.1) | Juliette Pradon / Sarah Barnett | 2005 | See related Barnett, S.A.; Johnston, A.; Florence, A.J.; Price, S.L.; Tocher, D.A. 2008. Cryst. Growth Des. 8, 24-36. | \CHEMISTRY_CPOSS\0-EarlySearches\home\louise_price.eminerals\3,4-dinitrochlorobenzene\DEFDUN_aniso | OPT | 0 | MP2/6-31G(d,p) | 0 |  |  | ca13 | P-1 | 2 | 6.4828 | 8.1705 | 8.1037 | 89.15 | 95.849 | 63.682 | LATT 1 | 1.7511 | 0.7461 |  | -97.97 | -80.62 | -97.97 | 2.19 | -21.683 | 298 | 1 | x parallel to a, y in ab plane, z along c | 1.7876 | 0.979,0.013,-0.203 | 229.36 | Anisotropic DayRice potential. All parameters taken from the Day potential, including anisotropic chlorine parameters. Nitro parameters from Rice potential added.
DEFDUN | C6 H3 N2 O4 Cl1 | 0 | 3,4-Dinitrochlorobenzene | 4-Chloro-1,2-dinitrobenzene | 1-Chloro-3,4-dinitrobenzene | DEFDUN02, DEFDUN03 | MOLPAK, DMAREL (4.1.1) | Juliette Pradon / Sarah Barnett | 2005 | See related Barnett, S.A.; Johnston, A.; Florence, A.J.; Price, S.L.; Tocher, D.A. 2008. Cryst. Growth Des. 8, 24-36. | \CHEMISTRY_CPOSS\0-EarlySearches\home\louise_price.eminerals\3,4-dinitrochlorobenzene\DEFDUN_aniso | OPT | 0 | MP2/6-31G(d,p) | 0 |  |  | ab58 | P-1 | 2 | 7.8353 | 8.0416 | 7.0401 | 109.476 | 106.972 | 71.067 | LATT 1 | 1.7275 | 0.7379 |  | -97.89 | -80.09 | -97.89 | 2.16 | -21.784 | 298 | 1 | x parallel to a, y in ab plane, z along c | 1.3172 | -0.315,0.887,0.337 | 219.42 | Anisotropic DayRice potential. All parameters taken from the Day potential, including anisotropic chlorine parameters. Nitro parameters from Rice potential added.
DEFDUN | C6 H3 N2 O4 Cl1 | 0 | 3,4-Dinitrochlorobenzene | 4-Chloro-1,2-dinitrobenzene | 1-Chloro-3,4-dinitrobenzene | DEFDUN02, DEFDUN03 | MOLPAK, DMAREL (4.1.1) | Juliette Pradon / Sarah Barnett | 2005 | See related Barnett, S.A.; Johnston, A.; Florence, A.J.; Price, S.L.; Tocher, D.A. 2008. Cryst. Growth Des. 8, 24-36. | \CHEMISTRY_CPOSS\0-EarlySearches\home\louise_price.eminerals\3,4-dinitrochlorobenzene\DEFDUN_aniso | OPT | 0 | MP2/6-31G(d,p) | 0 |  |  | cb14 | Pbca | 8 | 7.3074 | 14.8755 | 14.2965 | 90 | 90 | 90 | LATT 1; SYMM X+1/2,-Y+1/2,-Z; SYMM -X,Y+1/2,-Z+1/2; SYMM -X+1/2,-Y,Z+1/2 | 1.7212 | 0.732 |  | -97.81 | -77.02 | -97.81 | 2.17 | -22.215 | 298 | 1 | x parallel to a, y in ab plane, z along c | 2.4464 | -0.014,1.000,0.000 | 236.02 | Anisotropic DayRice potential. All parameters taken from the Day potential, including anisotropic chlorine parameters. Nitro parameters from Rice potential added.
DEFDUN | C6 H3 N2 O4 Cl1 | 0 | 3,4-Dinitrochlorobenzene | 4-Chloro-1,2-dinitrobenzene | 1-Chloro-3,4-dinitrobenzene | DEFDUN02, DEFDUN03 | MOLPAK, DMAREL (4.1.1) | Juliette Pradon / Sarah Barnett | 2005 | See related Barnett, S.A.; Johnston, A.; Florence, A.J.; Price, S.L.; Tocher, D.A. 2008. Cryst. Growth Des. 8, 24-36. | \CHEMISTRY_CPOSS\0-EarlySearches\home\louise_price.eminerals\3,4-dinitrochlorobenzene\DEFDUN_aniso | OPT | 0 | MP2/6-31G(d,p) | 0 |  |  | dc2 | C2/c | 4 | 14.4485 | 8.0434 | 13.8166 | 90 | 70.016 | 90 | LATT 7; SYMM -X , +Y , -Z +1/2 | 1.7726 | 0.7576 |  | -97.81 | -83.24 | -97.81 | 2.36 | -20.837 | 298 | 1 | x parallel to a, y in ab plane, z along c | 2.3884 | 0.970,-0.034,0.242 | 311.04 | Anisotropic DayRice potential. All parameters taken from the Day potential, including anisotropic chlorine parameters. Nitro parameters from Rice potential added.
DEFDUN | C6 H3 N2 O4 Cl1 | 0 | 3,4-Dinitrochlorobenzene | 4-Chloro-1,2-dinitrobenzene | 1-Chloro-3,4-dinitrobenzene | DEFDUN02, DEFDUN03 | MOLPAK, DMAREL (4.1.1) | Juliette Pradon / Sarah Barnett | 2005 | See related Barnett, S.A.; Johnston, A.; Florence, A.J.; Price, S.L.; Tocher, D.A. 2008. Cryst. Growth Des. 8, 24-36. | \CHEMISTRY_CPOSS\0-EarlySearches\home\louise_price.eminerals\3,4-dinitrochlorobenzene\DEFDUN_aniso | OPT | 0 | MP2/6-31G(d,p) | 0 |  |  | ai45 | P21/c | 4 | 10.2188 | 8.1502 | 11.3541 | 90 | 122.634 | 90 | LATT 1; SYMM -X , +Y +1/2, -Z +1/2 | 1.6795 | 0.7149 |  | -97.71 | -73.88 | -97.71 | 2.07 | -22.531 | 298 | 1 | x parallel to a, y in ab plane, z along c | 1.2128 | 0.547,0.002,0.837 | 190.42 | Anisotropic DayRice potential. All parameters taken from the Day potential, including anisotropic chlorine parameters. Nitro parameters from Rice potential added.
DEFDUN | C6 H3 N2 O4 Cl1 | 0 | 3,4-Dinitrochlorobenzene | 4-Chloro-1,2-dinitrobenzene | 1-Chloro-3,4-dinitrobenzene | DEFDUN02, DEFDUN03 | MOLPAK, DMAREL (4.1.1) | Juliette Pradon / Sarah Barnett | 2005 | See related Barnett, S.A.; Johnston, A.; Florence, A.J.; Price, S.L.; Tocher, D.A. 2008. Cryst. Growth Des. 8, 24-36. | \CHEMISTRY_CPOSS\0-EarlySearches\home\louise_price.eminerals\3,4-dinitrochlorobenzene\DEFDUN_aniso | OPT | 0 | MP2/6-31G(d,p) | 0 |  |  | ca8 | P-1 | 2 | 8.255 | 6.6591 | 8.0944 | 81.666 | 98.039 | 119.009 | LATT 1 | 1.7424 | 0.7448 |  | -97.67 | -79.06 | -97.67 | 2.22 | -21.595 | 298 | 1 | x parallel to a, y in ab plane, z along c | 0.5116 | -0.159,0.957,-0.241 | 295.26 | Anisotropic DayRice potential. All parameters taken from the Day potential, including anisotropic chlorine parameters. Nitro parameters from Rice potential added.
DEFDUN | C6 H3 N2 O4 Cl1 | 0 | 3,4-Dinitrochlorobenzene | 4-Chloro-1,2-dinitrobenzene | 1-Chloro-3,4-dinitrobenzene | DEFDUN02, DEFDUN03 | MOLPAK, DMAREL (4.1.1) | Juliette Pradon / Sarah Barnett | 2005 | See related Barnett, S.A.; Johnston, A.; Florence, A.J.; Price, S.L.; Tocher, D.A. 2008. Cryst. Growth Des. 8, 24-36. | \CHEMISTRY_CPOSS\0-EarlySearches\home\louise_price.eminerals\3,4-dinitrochlorobenzene\DEFDUN_aniso | OPT | 0 | MP2/6-31G(d,p) | 0 |  |  | de77 | C2/c | 4 | 17.8398 | 7.863 | 14.9856 | 90 | 47.694 | 90 | LATT 7; SYMM -X , +Y , -Z +1/2 | 1.7206 | 0.7358 |  | -97.57 | -77.83 | -97.57 | 2.3 | -20.65 | 298 | 1 | x parallel to a, y in ab plane, z along c | 0.7889 | 0.995,0.007,-0.102 | 166.11 | Anisotropic DayRice potential. All parameters taken from the Day potential, including anisotropic chlorine parameters. Nitro parameters from Rice potential added.
DEFDUN | C6 H3 N2 O4 Cl1 | 0 | 3,4-Dinitrochlorobenzene | 4-Chloro-1,2-dinitrobenzene | 1-Chloro-3,4-dinitrobenzene | DEFDUN02, DEFDUN03 | MOLPAK, DMAREL (4.1.1) | Juliette Pradon / Sarah Barnett | 2005 | See related Barnett, S.A.; Johnston, A.; Florence, A.J.; Price, S.L.; Tocher, D.A. 2008. Cryst. Growth Des. 8, 24-36. | \CHEMISTRY_CPOSS\0-EarlySearches\home\louise_price.eminerals\3,4-dinitrochlorobenzene\DEFDUN_aniso | OPT | 0 | MP2/6-31G(d,p) | 0 |  |  | cc110 | Pbca | 8 | 7.434 | 12.2312 | 17.0251 | 90 | 90 | 90 | LATT 1; SYMM X+1/2,-Y+1/2,-Z; SYMM -X,Y+1/2,-Z+1/2; SYMM -X+1/2,-Y,Z+1/2 | 1.7279 | 0.7401 |  | -97.51 | -79.2 | -97.51 | 2.08 | -22.605 | 298 | 1 | x parallel to a, y in ab plane, z along c | 1.9071 | -0.019,1.000,0.000 | 263.59 | Anisotropic DayRice potential. All parameters taken from the Day potential, including anisotropic chlorine parameters. Nitro parameters from Rice potential added.
DEFDUN | C6 H3 N2 O4 Cl1 | 0 | 3,4-Dinitrochlorobenzene | 4-Chloro-1,2-dinitrobenzene | 1-Chloro-3,4-dinitrobenzene | DEFDUN02, DEFDUN03 | MOLPAK, DMAREL (4.1.1) | Juliette Pradon / Sarah Barnett | 2005 | See related Barnett, S.A.; Johnston, A.; Florence, A.J.; Price, S.L.; Tocher, D.A. 2008. Cryst. Growth Des. 8, 24-36. | \CHEMISTRY_CPOSS\0-EarlySearches\home\louise_price.eminerals\3,4-dinitrochlorobenzene\DEFDUN_aniso | OPT | 0 | MP2/6-31G(d,p) | 0 |  |  | ai108 | P21/c | 4 | 7.6915 | 7.9796 | 14.6188 | 90 | 59.989 | 90 | LATT 1; SYMM -X , +Y +1/2, -Z +1/2 | 1.7214 | 0.7331 | DEFDUN02 (beta polymorph) | -97.47 | -78.55 | -97.47 | 2.24 | -21.705 | 298 | 1 | x parallel to a, y in ab plane, z along c | 1.8861 | -0.002,0.996,-0.084 | 321.64 | Anisotropic DayRice potential. All parameters taken from the Day potential, including anisotropic chlorine parameters. Nitro parameters from Rice potential added.
DEFDUN | C6 H3 N2 O4 Cl1 | 0 | 3,4-Dinitrochlorobenzene | 4-Chloro-1,2-dinitrobenzene | 1-Chloro-3,4-dinitrobenzene | DEFDUN02, DEFDUN03 | MOLPAK, DMAREL (4.1.1) | Juliette Pradon / Sarah Barnett | 2005 | See related Barnett, S.A.; Johnston, A.; Florence, A.J.; Price, S.L.; Tocher, D.A. 2008. Cryst. Growth Des. 8, 24-36. | \CHEMISTRY_CPOSS\0-EarlySearches\home\louise_price.eminerals\3,4-dinitrochlorobenzene\DEFDUN_aniso | OPT | 0 | MP2/6-31G(d,p) | 0 |  |  | ce75 | Pbcn | 8 | 16.7182 | 7.6324 | 12.1132 | 90 | 90 | 90 | LATT 1; SYMM X+1/2,-Y+1/2,-Z; SYMM -X,Y,-Z+1/2; SYMM -X+1/2,-Y+1/2,Z+1/2 | 1.7306 | 0.7398 |  | -97.39 | -77.78 | -97.39 | 2.18 | -22.06 | 298 | 1 | x parallel to a, y in ab plane, z along c | 2.4184 | 0.022,1.000,0.000 | 300.22 | Anisotropic DayRice potential. All parameters taken from the Day potential, including anisotropic chlorine parameters. Nitro parameters from Rice potential added.
DEFDUN | C6 H3 N2 O4 Cl1 | 0 | 3,4-Dinitrochlorobenzene | 4-Chloro-1,2-dinitrobenzene | 1-Chloro-3,4-dinitrobenzene | DEFDUN02, DEFDUN03 | MOLPAK, DMAREL (4.1.1) | Juliette Pradon / Sarah Barnett | 2005 | See related Barnett, S.A.; Johnston, A.; Florence, A.J.; Price, S.L.; Tocher, D.A. 2008. Cryst. Growth Des. 8, 24-36. | \CHEMISTRY_CPOSS\0-EarlySearches\home\louise_price.eminerals\3,4-dinitrochlorobenzene\DEFDUN_aniso | OPT | 0 | MP2/6-31G(d,p) | 0 |  |  | ab4 | P-1 | 2 | 8.2059 | 8.1294 | 8.2621 | 91.676 | 61.084 | 58.391 | LATT 1 | 1.7589 | 0.7516 |  | -97.35 | -80.86 | -97.35 | 2.42 | -20.516 | 298 | 1 | x parallel to a, y in ab plane, z along c | 1.4051 | 0.621,0.402,-0.673 | 297.78 | Anisotropic DayRice potential. All parameters taken from the Day potential, including anisotropic chlorine parameters. Nitro parameters from Rice potential added.
DEFDUN | C6 H3 N2 O4 Cl1 | 0 | 3,4-Dinitrochlorobenzene | 4-Chloro-1,2-dinitrobenzene | 1-Chloro-3,4-dinitrobenzene | DEFDUN02, DEFDUN03 | MOLPAK, DMAREL (4.1.1) | Juliette Pradon / Sarah Barnett | 2005 | See related Barnett, S.A.; Johnston, A.; Florence, A.J.; Price, S.L.; Tocher, D.A. 2008. Cryst. Growth Des. 8, 24-36. | \CHEMISTRY_CPOSS\0-EarlySearches\home\louise_price.eminerals\3,4-dinitrochlorobenzene\DEFDUN_aniso | OPT | 0 | MP2/6-31G(d,p) | 0 |  |  | dd11 | C2/c | 4 | 14.5614 | 8.0116 | 15.6727 | 90 | 55.821 | 90 | LATT 7; SYMM -X , +Y , -Z +1/2 | 1.7684 | 0.7557 |  | -97.33 | -83.03 | -97.33 | 2.33 | -20.887 | 298 | 1 | x parallel to a, y in ab plane, z along c | 2.2077 | -0.363,-0.006,0.932 | 306.11 | Anisotropic DayRice potential. All parameters taken from the Day potential, including anisotropic chlorine parameters. Nitro parameters from Rice potential added.
DEFDUN | C6 H3 N2 O4 Cl1 | 0 | 3,4-Dinitrochlorobenzene | 4-Chloro-1,2-dinitrobenzene | 1-Chloro-3,4-dinitrobenzene | DEFDUN02, DEFDUN03 | MOLPAK, DMAREL (4.1.1) | Juliette Pradon / Sarah Barnett | 2005 | See related Barnett, S.A.; Johnston, A.; Florence, A.J.; Price, S.L.; Tocher, D.A. 2008. Cryst. Growth Des. 8, 24-36. | \CHEMISTRY_CPOSS\0-EarlySearches\home\louise_price.eminerals\3,4-dinitrochlorobenzene\DEFDUN_aniso | OPT | 0 | MP2/6-31G(d,p) | 0 |  |  | am97 | P21/n | 4 | 5.0851 | 11.814 | 13.1426 | 90 | 82.745 | 90 | LATT 1; SYMM -X +1/2, +Y +1/2, -Z +1/2 | 1.7076 | 0.7269 |  | -97.29 | -77.31 | -97.29 | 2 | -22.937 | 298 | 1 | x parallel to a, y in ab plane, z along c | 1.9169 | 0.996,0.017,-0.085 | 279.54 | Anisotropic DayRice potential. All parameters taken from the Day potential, including anisotropic chlorine parameters. Nitro parameters from Rice potential added.

## Key Information
REFCODE | DEFDUN
Formula | C6 H3 N2 O4 Cl1
Study_ID | 0
Common Name | 3,4-Dinitrochlorobenzene
IUPAC Systematic Name | 4-Chloro-1,2-dinitrobenzene
Other Names | 1-Chloro-3,4-dinitrobenzene
CSD Refcodes | DEFDUN02, DEFDUN03
Programs | MOLPAK, DMAREL (4.1.1)
Scientist | Juliette Pradon / Sarah Barnett
Date | 2005
Publication | See related Barnett, S.A.; Johnston, A.; Florence, A.J.; Price, S.L.; Tocher, D.A. 2008. Cryst. Growth Des. 8, 24-36.
Location on S Drive | \CHEMISTRY_CPOSS\0-EarlySearches\home\louise_price.eminerals\3,4-dinitrochlorobenzene\DEFDUN_aniso
Potential Description | Anisotropic DayRice potential. All parameters taken from the Day potential, including anisotropic chlorine parameters. Nitro parameters from Rice potential added.

## CSP data
Conformer Name | Label | Space Group | Density /gcm-3 | Packing Coefficient | Experimental Info | Lattice Energy /kJmol-1 | Zero Point Energy /kJmol-1 | Thermal Energy /kJmol-1 | Lowest Eigenvalue of Shear | Growth Volume | Estimated Energy at 298K | Spacegroup Type
OPT | ca70 | P-1 | 1.7764 | 0.7569 |  | -102.16 | 2.29 | -20.939 | 3.0896 | 231.24 | -120.809 | P-1
OPT | ca53 | P-1 | 1.7357 | 0.7448 |  | -99.27 | 2.28 | -21.118 | 1.4954 | 220.1 | -118.108 | P-1
OPT | ca89 | P-1 | 1.754 | 0.7483 |  | -98.41 | 2.18 | -21.757 | 1.468 | 230.32 | -117.987 | P-1
OPT | ca18 | P-1 | 1.7477 | 0.7473 |  | -98.4 | 2.24 | -21.393 | 2.6541 | 288.78 | -117.553 | P-1
OPT | ca82 | P-1 | 1.7295 | 0.7378 |  | -98.05 | 2.16 | -21.783 | 1.3854 | 216.85 | -117.673 | P-1
OPT | ca13 | P-1 | 1.7511 | 0.7461 |  | -97.97 | 2.19 | -21.683 | 1.7876 | 229.36 | -117.463 | P-1
OPT | ab58 | P-1 | 1.7275 | 0.7379 |  | -97.89 | 2.16 | -21.784 | 1.3172 | 219.42 | -117.514 | P-1
OPT | ca8 | P-1 | 1.7424 | 0.7448 |  | -97.67 | 2.22 | -21.595 | 0.5116 | 295.26 | -117.045 | P-1
OPT | ab4 | P-1 | 1.7589 | 0.7516 |  | -97.35 | 2.42 | -20.516 | 1.4051 | 297.78 | -115.446 | P-1
OPT | am14 | P21/n | 1.7422 | 0.747 |  | -99.88 | 2.18 | -21.84 | 3.483 | 360.06 | -119.54 | P21/c
OPT | ak102 | P21/c | 1.7364 | 0.7415 |  | -99.67 | 2.19 | -21.913 | 1.8606 | 288.58 | -119.393 | P21/c
OPT | ai132 | P21/c | 1.7047 | 0.7269 |  | -99.4 | 2.28 | -21.079 | 4.3102 | 220.61 | -118.199 | P21/c
OPT | ai113 | P21/c | 1.7578 | 0.7494 |  | -99.2 | 2.26 | -21.326 | 1.9512 | 404.79 | -118.266 | P21/c
OPT | am62 | P21/n | 1.7804 | 0.7635 |  | -98.93 | 2.2 | -21.957 | 1.3838 | 340.45 | -118.687 | P21/c
OPT | ai45 | P21/c | 1.6795 | 0.7149 |  | -97.71 | 2.07 | -22.531 | 1.2128 | 190.42 | -118.171 | P21/c
OPT | ai108 | P21/c | 1.7214 | 0.7331 | DEFDUN02 (beta polymorph) | -97.47 | 2.24 | -21.705 | 1.8861 | 321.64 | -116.935 | P21/c
OPT | am97 | P21/n | 1.7076 | 0.7269 |  | -97.29 | 2 | -22.937 | 1.9169 | 279.54 | -118.227 | P21/c
OPT | dd56 | C2/c | 1.7459 | 0.7435 |  | -98.08 | 2.28 | -21.017 | 2.5244 | 237.3 | -116.817 | C2/c
OPT | dc2 | C2/c | 1.7726 | 0.7576 |  | -97.81 | 2.36 | -20.837 | 2.3884 | 311.04 | -116.287 | C2/c
OPT | de77 | C2/c | 1.7206 | 0.7358 |  | -97.57 | 2.3 | -20.65 | 0.7889 | 166.11 | -115.92 | C2/c
OPT | dd11 | C2/c | 1.7684 | 0.7557 |  | -97.33 | 2.33 | -20.887 | 2.2077 | 306.11 | -115.887 | C2/c
OPT | cb86 | Pbca | 1.7275 | 0.7346 |  | -98.42 | 2.19 | -22.121 | 2.4854 | 236.59 | -118.351 | Pbca
OPT | cb14 | Pbca | 1.7212 | 0.732 |  | -97.81 | 2.17 | -22.215 | 2.4464 | 236.02 | -117.855 | Pbca
OPT | cc110 | Pbca | 1.7279 | 0.7401 |  | -97.51 | 2.08 | -22.605 | 1.9071 | 263.59 | -118.035 | Pbca
OPT | aq7 | P212121 | 1.7426 | 0.7404 | DEFDUN03 (gamma polymorph) | -104.29 | 2.28 | -20.936 | 5.8167 | 341.03 | -122.946 | P212121
OPT | aq68 | P212121 | 1.7735 | 0.7593 |  | -100.62 | 2.37 | -20.836 | 2.7363 | 438.16 | -119.086 | P212121
OPT | aq22 | P212121 | 1.7258 | 0.7335 |  | -98.22 | 2.25 | -21.165 | 3.4217 | 340.6 | -117.135 | P212121
OPT | ce75 | Pbcn | 1.7306 | 0.7398 |  | -97.39 | 2.18 | -22.06 | 2.4184 | 300.22 | -117.27 | Other Orthorhombic
OPT | ai108 | P21/c | 1.7214 | 0.7331 | DEFDUN02 (beta polymorph) | -97.47 | 2.24 | -21.705 | 1.8861 | 321.64 | -116.935 | DEFDUN02 (beta polymorph)
OPT | aq7 | P212121 | 1.7426 | 0.7404 | DEFDUN03 (gamma polymorph) | -104.29 | 2.28 | -20.936 | 5.8167 | 341.03 | -122.946 | DEFDUN03 (gamma polymorph)