## Estradiol
REFCODE | Formula | Study_ID | Common Name | IUPAC Systematic Name | Other Names | CSD Refcodes | Programs | Scientist | Date | Publication | Location on S Drive | Conformer Name | ΔEintra 1 /kJmol-1 | ΔEintra theory 1 | ΔEintra 2 /kJmol-1 | ΔEintra theory 2 | Conformer Comment | Label | Space Group | Z | a /Å | b /Å | c /Å | a /° | ß /° | γ /° | Symmetry | Density /gcm-3 | Packing Coefficient | Experimental Info | Intermolecular Lattice Energy /kJmol-1 | Repulsion Dispersion Energy /kJmol-1 | Lattice Energy /kJmol-1 | Zero Point Energy /kJmol-1 | Thermal Energy /kJmol-1 | Temp Thermal Energy /K | Born Stability | Elastic Axis Definition | Lowest Eigenvalue of Shear | Corresponding Eigenvector | Growth Volume | Potential Description | Periodic name | Program | DFT functional | Dispersion correction | Basis set cutoff | k-point grid | Psudopotential | Optimization? | Starting structure | Space group (φcrys) | a(φcrys) /Å | b(φcrys) /Å | c(φcrys) /Å | a(φcrys) /° | ß(φcrys) /° | γ(φcrys) /° | Energy per molecule /eV | Isolated molecule energy (DFT) /eV | Density (φcrys) /gcm-3 | Ab initio χmin /10-6 cm3mol-1 | Ab initio χmid /10-6 cm3mol-1 | Ab initio χmax /10-6 cm3mol-1 | Ab initio ZPE /eV | Temp ab initio free energy /K | Ab initio free energy /eV | Ab initio entropy /Jmol-1K-1 | Ab initio heat capacity /Jmol-1K-1
PIPHOO | C18 H24 O2 | 10 | beta-estradiol | 3-hydroxy-1,3,5(10)-estratriene-17beta-ol | Estra-1,3,5(10)-triene-3,17beta-diol, DB00783 | PIPHOO | Flexible CrystalPrecictor (2.x), CrystalOptimizer, DMACRYS (2.2.1.0) | Eric Stevenson | 2017 | Stevenson, E. L.; Lancaster, R. W.; Buanz, A. B. M.; Price, L. S.; Tocher, D. A.; Price, S. L., CrystEngComm 2019, 21(13), 2154-2163. | \CHEMISTRY_CPOSS\Estradiol\CrystOpt | dfC958 | 4.45 | PBE1PBE/6-31G(d,p) | 0 |  | This is the DMAflex intra_molecular energy penalty. It is with respect to opt. | C958 | P21 | 4 | 9.5281 | 23.551 | 7.3867 | 90 | 111.888 | 90 | LATT -1; SYMM -X , +Y +1/2, -Z | 1.1763 | 0.6931 |  | -145.52 | -202.53 | -141.07 | 0 | 0 | 0 | 1 |  | 0 |  | 0 | CrystalOptimizer with GDMA2.2(PBE1PBE/6-31G(d,p)) + FIT
PIPHOO | C18 H24 O2 | 10 | beta-estradiol | 3-hydroxy-1,3,5(10)-estratriene-17beta-ol | Estra-1,3,5(10)-triene-3,17beta-diol, DB00783 | PIPHOO | Flexible CrystalPrecictor (2.x), CrystalOptimizer, DMACRYS (2.2.1.0) | Eric Stevenson | 2017 | Stevenson, E. L.; Lancaster, R. W.; Buanz, A. B. M.; Price, L. S.; Tocher, D. A.; Price, S. L., CrystEngComm 2019, 21(13), 2154-2163. | \CHEMISTRY_CPOSS\Estradiol\CrystOpt | dfA3174 | 0.976 | PBE1PBE/6-31G(d,p) | 0 |  | This is the DMAflex intra_molecular energy penalty. It is with respect to opt. | A3174 | P21 | 4 | 8.1265 | 9.3859 | 21.5384 | 90 | 67.801 | 90 | LATT -1; SYMM -X , +Y +1/2, -Z | 1.1894 | 0.6974 |  | -140.14 | -191.92 | -139.164 | 0 | 0 | 0 | 1 |  | 0 |  | 0 | CrystalOptimizer with GDMA2.2(PBE1PBE/6-31G(d,p)) + FIT
PIPHOO | C18 H24 O2 | 10 | beta-estradiol | 3-hydroxy-1,3,5(10)-estratriene-17beta-ol | Estra-1,3,5(10)-triene-3,17beta-diol, DB00783 | PIPHOO | Flexible CrystalPrecictor (2.x), CrystalOptimizer, DMACRYS (2.2.1.0) | Eric Stevenson | 2017 | Stevenson, E. L.; Lancaster, R. W.; Buanz, A. B. M.; Price, L. S.; Tocher, D. A.; Price, S. L., CrystEngComm 2019, 21(13), 2154-2163. | \CHEMISTRY_CPOSS\Estradiol\CrystOpt | dfC3583 | 2.5 | PBE1PBE/6-31G(d,p) | 0 |  | This is the DMAflex intra_molecular energy penalty. It is with respect to opt. | C3583 | P21212 | 8 | 11.7988 | 37.1792 | 7.1735 | 90 | 90 | 90 | LATT -1; SYMM +X +1/2, -Y +1/2, -Z ; SYMM -X +1/2, +Y +1/2, -Z ; SYMM -X , -Y , +Z | 1.1499 | 0.6719 |  | -140.93 | -177.28 | -138.43 | 0 | 0 | 0 | 1 |  | 0 |  | 0 | CrystalOptimizer with GDMA2.2(PBE1PBE/6-31G(d,p)) + FIT
PIPHOO | C18 H24 O2 | 10 | beta-estradiol | 3-hydroxy-1,3,5(10)-estratriene-17beta-ol | Estra-1,3,5(10)-triene-3,17beta-diol, DB00783 | PIPHOO | Flexible CrystalPrecictor (2.x), CrystalOptimizer, DMACRYS (2.2.1.0) | Eric Stevenson | 2017 | Stevenson, E. L.; Lancaster, R. W.; Buanz, A. B. M.; Price, L. S.; Tocher, D. A.; Price, S. L., CrystEngComm 2019, 21(13), 2154-2163. | \CHEMISTRY_CPOSS\Estradiol\CrystOpt | dfC374 | 2.393 | PBE1PBE/6-31G(d,p) | 0 |  | This is the DMAflex intra_molecular energy penalty. It is with respect to opt. | C374 | P21 | 4 | 7.8819 | 21.5494 | 10.5052 | 90 | 121.616 | 90 | LATT -1; SYMM -X , +Y +1/2, -Z | 1.1907 | 0.7007 |  | -140.64 | -199.9 | -138.247 | 0 | 0 | 0 | 1 |  | 0 |  | 0 | CrystalOptimizer with GDMA2.2(PBE1PBE/6-31G(d,p)) + FIT
PIPHOO | C18 H24 O2 | 10 | beta-estradiol | 3-hydroxy-1,3,5(10)-estratriene-17beta-ol | Estra-1,3,5(10)-triene-3,17beta-diol, DB00783 | PIPHOO | Flexible CrystalPrecictor (2.x), CrystalOptimizer, DMACRYS (2.2.1.0) | Eric Stevenson | 2017 | Stevenson, E. L.; Lancaster, R. W.; Buanz, A. B. M.; Price, L. S.; Tocher, D. A.; Price, S. L., CrystEngComm 2019, 21(13), 2154-2163. | \CHEMISTRY_CPOSS\Estradiol\CrystOpt | dfC390 | 10.562 | PBE1PBE/6-31G(d,p) | 0 |  | This is the DMAflex intra_molecular energy penalty. It is with respect to opt. | C390 | P21 | 4 | 12.2142 | 19.7431 | 6.4094 | 90 | 75.922 | 90 | LATT -1; SYMM -X , +Y +1/2, -Z | 1.2068 | 0.7057 |  | -148.71 | -193.46 | -138.148 | 0 | 0 | 0 | 1 |  | 0 |  | 0 | CrystalOptimizer with GDMA2.2(PBE1PBE/6-31G(d,p)) + FIT
PIPHOO | C18 H24 O2 | 10 | beta-estradiol | 3-hydroxy-1,3,5(10)-estratriene-17beta-ol | Estra-1,3,5(10)-triene-3,17beta-diol, DB00783 | PIPHOO | Flexible CrystalPrecictor (2.x), CrystalOptimizer, DMACRYS (2.2.1.0) | Eric Stevenson | 2017 | Stevenson, E. L.; Lancaster, R. W.; Buanz, A. B. M.; Price, L. S.; Tocher, D. A.; Price, S. L., CrystEngComm 2019, 21(13), 2154-2163. | \CHEMISTRY_CPOSS\Estradiol\CrystOpt | dfA136 | 2.329 | PBE1PBE/6-31G(d,p) | 0 |  | This is the DMAflex intra_molecular energy penalty. It is with respect to opt. | A136 | P21 | 4 | 11.4516 | 8.0816 | 18.8495 | 90 | 61.261 | 90 | LATT -1; SYMM -X , +Y +1/2, -Z | 1.1828 | 0.6933 |  | -140.35 | -191.77 | -138.021 | 0 | 0 | 0 | 1 |  | 0 |  | 0 | CrystalOptimizer with GDMA2.2(PBE1PBE/6-31G(d,p)) + FIT
PIPHOO | C18 H24 O2 | 10 | beta-estradiol | 3-hydroxy-1,3,5(10)-estratriene-17beta-ol | Estra-1,3,5(10)-triene-3,17beta-diol, DB00783 | PIPHOO | Flexible CrystalPrecictor (2.x), CrystalOptimizer, DMACRYS (2.2.1.0) | Eric Stevenson | 2017 | Stevenson, E. L.; Lancaster, R. W.; Buanz, A. B. M.; Price, L. S.; Tocher, D. A.; Price, S. L., CrystEngComm 2019, 21(13), 2154-2163. | \CHEMISTRY_CPOSS\Estradiol\CrystOpt | dfD2 | 1.552 | PBE1PBE/6-31G(d,p) | 0 |  | This is the DMAflex intra_molecular energy penalty. It is with respect to opt. | D2 | P1 | 2 | 7.3138 | 9.5352 | 12.1877 | 95.868 | 82.609 | 70.7 | LATT -1 | 1.151 | 0.6752 |  | -139.42 | -193.29 | -137.868 | 0 | 0 | 0 | 1 |  | 0 |  | 0 | CrystalOptimizer with GDMA2.2(PBE1PBE/6-31G(d,p)) + FIT
PIPHOO | C18 H24 O2 | 10 | beta-estradiol | 3-hydroxy-1,3,5(10)-estratriene-17beta-ol | Estra-1,3,5(10)-triene-3,17beta-diol, DB00783 | PIPHOO | Flexible CrystalPrecictor (2.x), CrystalOptimizer, DMACRYS (2.2.1.0) | Eric Stevenson | 2017 | Stevenson, E. L.; Lancaster, R. W.; Buanz, A. B. M.; Price, L. S.; Tocher, D. A.; Price, S. L., CrystEngComm 2019, 21(13), 2154-2163. | \CHEMISTRY_CPOSS\Estradiol\CrystOpt | dfB2208 | 2.742 | PBE1PBE/6-31G(d,p) | 0 |  | This is the DMAflex intra_molecular energy penalty. It is with respect to opt. | B2208 | P212121 | 8 | 11.1826 | 7.4588 | 37.2916 | 90 | 90 | 90 | LATT -1; SYMM +X +1/2, -Y +1/2, -Z ; SYMM -X , +Y +1/2, -Z +1/2; SYMM -X +1/2, -Y , +Z +1/2 | 1.1633 | 0.6805 |  | -140.37 | -185.33 | -137.628 | 0 | 0 | 0 | 1 |  | 0 |  | 0 | CrystalOptimizer with GDMA2.2(PBE1PBE/6-31G(d,p)) + FIT
PIPHOO | C18 H24 O2 | 10 | beta-estradiol | 3-hydroxy-1,3,5(10)-estratriene-17beta-ol | Estra-1,3,5(10)-triene-3,17beta-diol, DB00783 | PIPHOO | Flexible CrystalPrecictor (2.x), CrystalOptimizer, DMACRYS (2.2.1.0) | Eric Stevenson | 2017 | Stevenson, E. L.; Lancaster, R. W.; Buanz, A. B. M.; Price, L. S.; Tocher, D. A.; Price, S. L., CrystEngComm 2019, 21(13), 2154-2163. | \CHEMISTRY_CPOSS\Estradiol\CrystOpt | dfA104 | 3.014 | PBE1PBE/6-31G(d,p) | 0 |  | This is the DMAflex intra_molecular energy penalty. It is with respect to opt. | A104 | P212121 | 8 | 28.2281 | 13.1022 | 8.2734 | 90 | 90 | 90 | LATT -1; SYMM +X +1/2, -Y +1/2, -Z ; SYMM -X , +Y +1/2, -Z +1/2; SYMM -X +1/2, -Y , +Z +1/2 | 1.1825 | 0.6931 |  | -140.45 | -197.38 | -137.436 | 0 | 0 | 0 | 1 |  | 0 |  | 0 | CrystalOptimizer with GDMA2.2(PBE1PBE/6-31G(d,p)) + FIT
PIPHOO | C18 H24 O2 | 10 | beta-estradiol | 3-hydroxy-1,3,5(10)-estratriene-17beta-ol | Estra-1,3,5(10)-triene-3,17beta-diol, DB00783 | PIPHOO | Flexible CrystalPrecictor (2.x), CrystalOptimizer, DMACRYS (2.2.1.0) | Eric Stevenson | 2017 | Stevenson, E. L.; Lancaster, R. W.; Buanz, A. B. M.; Price, L. S.; Tocher, D. A.; Price, S. L., CrystEngComm 2019, 21(13), 2154-2163. | \CHEMISTRY_CPOSS\Estradiol\CrystOpt | dfA122 | 4.145 | PBE1PBE/6-31G(d,p) | 0 |  | This is the DMAflex intra_molecular energy penalty. It is with respect to opt. | A122 | P21 | 4 | 20.1294 | 6.5489 | 11.9099 | 90 | 87.426 | 90 | LATT -1; SYMM -X , +Y +1/2, -Z | 1.1535 | 0.674 |  | -141.46 | -174.22 | -137.315 | 0 | 0 | 0 | 1 |  | 0 |  | 0 | CrystalOptimizer with GDMA2.2(PBE1PBE/6-31G(d,p)) + FIT
PIPHOO | C18 H24 O2 | 10 | beta-estradiol | 3-hydroxy-1,3,5(10)-estratriene-17beta-ol | Estra-1,3,5(10)-triene-3,17beta-diol, DB00783 | PIPHOO | Flexible CrystalPrecictor (2.x), CrystalOptimizer, DMACRYS (2.2.1.0) | Eric Stevenson | 2017 | Stevenson, E. L.; Lancaster, R. W.; Buanz, A. B. M.; Price, L. S.; Tocher, D. A.; Price, S. L., CrystEngComm 2019, 21(13), 2154-2163. | \CHEMISTRY_CPOSS\Estradiol\CrystOpt | dfC3274 | 3.606 | PBE1PBE/6-31G(d,p) | 0 |  | This is the DMAflex intra_molecular energy penalty. It is with respect to opt. | C3274 | P212121 | 8 | 7.6322 | 17.5309 | 22.54 | 90 | 90 | 90 | LATT -1; SYMM +X +1/2, -Y +1/2, -Z ; SYMM -X , +Y +1/2, -Z +1/2; SYMM -X +1/2, -Y , +Z +1/2 | 1.1998 | 0.7041 |  | -140.85 | -208.38 | -137.244 | 0 | 0 | 0 | 1 |  | 0 |  | 0 | CrystalOptimizer with GDMA2.2(PBE1PBE/6-31G(d,p)) + FIT
PIPHOO | C18 H24 O2 | 10 | beta-estradiol | 3-hydroxy-1,3,5(10)-estratriene-17beta-ol | Estra-1,3,5(10)-triene-3,17beta-diol, DB00783 | PIPHOO | Flexible CrystalPrecictor (2.x), CrystalOptimizer, DMACRYS (2.2.1.0) | Eric Stevenson | 2017 | Stevenson, E. L.; Lancaster, R. W.; Buanz, A. B. M.; Price, L. S.; Tocher, D. A.; Price, S. L., CrystEngComm 2019, 21(13), 2154-2163. | \CHEMISTRY_CPOSS\Estradiol\CrystOpt | dfC161 | 5.924 | PBE1PBE/6-31G(d,p) | 0 |  | This is the DMAflex intra_molecular energy penalty. It is with respect to opt. | C161 | P21 | 4 | 6.8934 | 11.3044 | 20.8254 | 90 | 70.666 | 90 | LATT -1; SYMM -X , +Y +1/2, -Z | 1.1815 | 0.6908 |  | -143.15 | -186.5 | -137.226 | 0 | 0 | 0 | 1 |  | 0 |  | 0 | CrystalOptimizer with GDMA2.2(PBE1PBE/6-31G(d,p)) + FIT
PIPHOO | C18 H24 O2 | 10 | beta-estradiol | 3-hydroxy-1,3,5(10)-estratriene-17beta-ol | Estra-1,3,5(10)-triene-3,17beta-diol, DB00783 | PIPHOO | Flexible CrystalPrecictor (2.x), CrystalOptimizer, DMACRYS (2.2.1.0) | Eric Stevenson | 2017 | Stevenson, E. L.; Lancaster, R. W.; Buanz, A. B. M.; Price, L. S.; Tocher, D. A.; Price, S. L., CrystEngComm 2019, 21(13), 2154-2163. | \CHEMISTRY_CPOSS\Estradiol\CrystOpt | dfC2621 | 1.398 | PBE1PBE/6-31G(d,p) | 0 |  | This is the DMAflex intra_molecular energy penalty. It is with respect to opt. | C2621 | P21 | 4 | 10.4434 | 20.9755 | 7.4819 | 90 | 71.641 | 90 | LATT -1; SYMM -X , +Y +1/2, -Z | 1.1631 | 0.6822 |  | -138.59 | -189.25 | -137.192 | 0 | 0 | 0 | 1 |  | 0 |  | 0 | CrystalOptimizer with GDMA2.2(PBE1PBE/6-31G(d,p)) + FIT
PIPHOO | C18 H24 O2 | 10 | beta-estradiol | 3-hydroxy-1,3,5(10)-estratriene-17beta-ol | Estra-1,3,5(10)-triene-3,17beta-diol, DB00783 | PIPHOO | Flexible CrystalPrecictor (2.x), CrystalOptimizer, DMACRYS (2.2.1.0) | Eric Stevenson | 2017 | Stevenson, E. L.; Lancaster, R. W.; Buanz, A. B. M.; Price, L. S.; Tocher, D. A.; Price, S. L., CrystEngComm 2019, 21(13), 2154-2163. | \CHEMISTRY_CPOSS\Estradiol\CrystOpt | dfC252 | 4.31 | PBE1PBE/6-31G(d,p) | 0 |  | This is the DMAflex intra_molecular energy penalty. It is with respect to opt. | C252 | P212121 | 8 | 11.7383 | 7.1306 | 36.8083 | 90 | 90 | 90 | LATT -1; SYMM +X +1/2, -Y +1/2, -Z ; SYMM -X , +Y +1/2, -Z +1/2; SYMM -X +1/2, -Y , +Z +1/2 | 1.1745 | 0.6864 | PIPHOO (Form I) | -141.5 | -186.23 | -137.19 | 0 | 0 | 0 | 1 |  | 0 |  | 0 | CrystalOptimizer with GDMA2.2(PBE1PBE/6-31G(d,p)) + FIT
PIPHOO | C18 H24 O2 | 10 | beta-estradiol | 3-hydroxy-1,3,5(10)-estratriene-17beta-ol | Estra-1,3,5(10)-triene-3,17beta-diol, DB00783 | PIPHOO | Flexible CrystalPrecictor (2.x), CrystalOptimizer, DMACRYS (2.2.1.0) | Eric Stevenson | 2017 | Stevenson, E. L.; Lancaster, R. W.; Buanz, A. B. M.; Price, L. S.; Tocher, D. A.; Price, S. L., CrystEngComm 2019, 21(13), 2154-2163. | \CHEMISTRY_CPOSS\Estradiol\CrystOpt | dfB33 | 2.542 | PBE1PBE/6-31G(d,p) | 0 |  | This is the DMAflex intra_molecular energy penalty. It is with respect to opt. | B33 | P212121 | 8 | 26.0154 | 12.2574 | 9.9298 | 90 | 90 | 90 | LATT -1; SYMM +X +1/2, -Y +1/2, -Z ; SYMM -X , +Y +1/2, -Z +1/2; SYMM -X +1/2, -Y , +Z +1/2 | 1.1427 | 0.6684 |  | -139.67 | -176.45 | -137.128 | 0 | 0 | 0 | 1 |  | 0 |  | 0 | CrystalOptimizer with GDMA2.2(PBE1PBE/6-31G(d,p)) + FIT
PIPHOO | C18 H24 O2 | 10 | beta-estradiol | 3-hydroxy-1,3,5(10)-estratriene-17beta-ol | Estra-1,3,5(10)-triene-3,17beta-diol, DB00783 | PIPHOO | Flexible CrystalPrecictor (2.x), CrystalOptimizer, DMACRYS (2.2.1.0) | Eric Stevenson | 2017 | Stevenson, E. L.; Lancaster, R. W.; Buanz, A. B. M.; Price, L. S.; Tocher, D. A.; Price, S. L., CrystEngComm 2019, 21(13), 2154-2163. | \CHEMISTRY_CPOSS\Estradiol\CrystOpt | dfB1319 | 0.779 | PBE1PBE/6-31G(d,p) | 0 |  | This is the DMAflex intra_molecular energy penalty. It is with respect to opt. | B1319 | P21 | 4 | 7.6227 | 16.3101 | 12.4337 | 90 | 89.994 | 90 | LATT -1; SYMM -X , +Y +1/2, -Z | 1.1704 | 0.6874 |  | -137.9 | -191.59 | -137.121 | 0 | 0 | 0 | 1 |  | 0 |  | 0 | CrystalOptimizer with GDMA2.2(PBE1PBE/6-31G(d,p)) + FIT
PIPHOO | C18 H24 O2 | 10 | beta-estradiol | 3-hydroxy-1,3,5(10)-estratriene-17beta-ol | Estra-1,3,5(10)-triene-3,17beta-diol, DB00783 | PIPHOO | Flexible CrystalPrecictor (2.x), CrystalOptimizer, DMACRYS (2.2.1.0) | Eric Stevenson | 2017 | Stevenson, E. L.; Lancaster, R. W.; Buanz, A. B. M.; Price, L. S.; Tocher, D. A.; Price, S. L., CrystEngComm 2019, 21(13), 2154-2163. | \CHEMISTRY_CPOSS\Estradiol\CrystOpt | dfA45 | 3.26 | PBE1PBE/6-31G(d,p) | 0 |  | This is the DMAflex intra_molecular energy penalty. It is with respect to opt. | A45 | P212121 | 8 | 11.308 | 7.4621 | 36.0296 | 90 | 90 | 90 | LATT -1; SYMM +X +1/2, -Y +1/2, -Z ; SYMM -X , +Y +1/2, -Z +1/2; SYMM -X +1/2, -Y , +Z +1/2 | 1.1902 | 0.6974 |  | -140.17 | -194.1 | -136.91 | 0 | 0 | 0 | 1 |  | 0 |  | 0 | CrystalOptimizer with GDMA2.2(PBE1PBE/6-31G(d,p)) + FIT
PIPHOO | C18 H24 O2 | 10 | beta-estradiol | 3-hydroxy-1,3,5(10)-estratriene-17beta-ol | Estra-1,3,5(10)-triene-3,17beta-diol, DB00783 | PIPHOO | Flexible CrystalPrecictor (2.x), CrystalOptimizer, DMACRYS (2.2.1.0) | Eric Stevenson | 2017 | Stevenson, E. L.; Lancaster, R. W.; Buanz, A. B. M.; Price, L. S.; Tocher, D. A.; Price, S. L., CrystEngComm 2019, 21(13), 2154-2163. | \CHEMISTRY_CPOSS\Estradiol\CrystOpt | dfB12 | 1.416 | PBE1PBE/6-31G(d,p) | 0 |  | This is the DMAflex intra_molecular energy penalty. It is with respect to opt. | B12 | P212121 | 8 | 9.795 | 12.3616 | 25.7735 | 90 | 90 | 90 | LATT -1; SYMM +X +1/2, -Y +1/2, -Z ; SYMM -X , +Y +1/2, -Z +1/2; SYMM -X +1/2, -Y , +Z +1/2 | 1.1595 | 0.6788 |  | -138.03 | -189.27 | -136.614 | 0 | 0 | 0 | 1 |  | 0 |  | 0 | CrystalOptimizer with GDMA2.2(PBE1PBE/6-31G(d,p)) + FIT
PIPHOO | C18 H24 O2 | 10 | beta-estradiol | 3-hydroxy-1,3,5(10)-estratriene-17beta-ol | Estra-1,3,5(10)-triene-3,17beta-diol, DB00783 | PIPHOO | Flexible CrystalPrecictor (2.x), CrystalOptimizer, DMACRYS (2.2.1.0) | Eric Stevenson | 2017 | Stevenson, E. L.; Lancaster, R. W.; Buanz, A. B. M.; Price, L. S.; Tocher, D. A.; Price, S. L., CrystEngComm 2019, 21(13), 2154-2163. | \CHEMISTRY_CPOSS\Estradiol\CrystOpt | dfA355 | 5.567 | PBE1PBE/6-31G(d,p) | 0 |  | This is the DMAflex intra_molecular energy penalty. It is with respect to opt. | A355 | P212121 | 8 | 22.0152 | 10.3419 | 13.2548 | 90 | 90 | 90 | LATT -1; SYMM +X +1/2, -Y +1/2, -Z ; SYMM -X , +Y +1/2, -Z +1/2; SYMM -X +1/2, -Y , +Z +1/2 | 1.199 | 0.7024 |  | -141.73 | -199.31 | -136.163 | 0 | 0 | 0 | 1 |  | 0 |  | 0 | CrystalOptimizer with GDMA2.2(PBE1PBE/6-31G(d,p)) + FIT
PIPHOO | C18 H24 O2 | 10 | beta-estradiol | 3-hydroxy-1,3,5(10)-estratriene-17beta-ol | Estra-1,3,5(10)-triene-3,17beta-diol, DB00783 | PIPHOO | Flexible CrystalPrecictor (2.x), CrystalOptimizer, DMACRYS (2.2.1.0) | Eric Stevenson | 2017 | Stevenson, E. L.; Lancaster, R. W.; Buanz, A. B. M.; Price, L. S.; Tocher, D. A.; Price, S. L., CrystEngComm 2019, 21(13), 2154-2163. | \CHEMISTRY_CPOSS\Estradiol\CrystOpt | dfA2029 | 0.566 | PBE1PBE/6-31G(d,p) | 0 |  | This is the DMAflex intra_molecular energy penalty. It is with respect to opt. | A2029 | P212121 | 8 | 21.6451 | 8.1019 | 18.0308 | 90 | 90 | 90 | LATT -1; SYMM +X +1/2, -Y +1/2, -Z ; SYMM -X , +Y +1/2, -Z +1/2; SYMM -X +1/2, -Y , +Z +1/2 | 1.1443 | 0.6713 |  | -136.55 | -188.48 | -135.984 | 0 | 0 | 0 | 1 |  | 0 |  | 0 | CrystalOptimizer with GDMA2.2(PBE1PBE/6-31G(d,p)) + FIT
PIPHOO | C18 H24 O2 | 10 | beta-estradiol | 3-hydroxy-1,3,5(10)-estratriene-17beta-ol | Estra-1,3,5(10)-triene-3,17beta-diol, DB00783 | PIPHOO | Flexible CrystalPrecictor (2.x), CrystalOptimizer, DMACRYS (2.2.1.0) | Eric Stevenson | 2017 | Stevenson, E. L.; Lancaster, R. W.; Buanz, A. B. M.; Price, L. S.; Tocher, D. A.; Price, S. L., CrystEngComm 2019, 21(13), 2154-2163. | \CHEMISTRY_CPOSS\Estradiol\CrystOpt | dfC3159 | 5.423 | PBE1PBE/6-31G(d,p) | 0 |  | This is the DMAflex intra_molecular energy penalty. It is with respect to opt. | C3159 | P21 | 4 | 11.0821 | 21.2585 | 7.618 | 90 | 57.113 | 90 | LATT -1; SYMM -X , +Y +1/2, -Z | 1.2005 | 0.7048 |  | -141.31 | -199.2 | -135.887 | 0 | 0 | 0 | 1 |  | 0 |  | 0 | CrystalOptimizer with GDMA2.2(PBE1PBE/6-31G(d,p)) + FIT
PIPHOO | C18 H24 O2 | 10 | beta-estradiol | 3-hydroxy-1,3,5(10)-estratriene-17beta-ol | Estra-1,3,5(10)-triene-3,17beta-diol, DB00783 | PIPHOO | Flexible CrystalPrecictor (2.x), CrystalOptimizer, DMACRYS (2.2.1.0) | Eric Stevenson | 2017 | Stevenson, E. L.; Lancaster, R. W.; Buanz, A. B. M.; Price, L. S.; Tocher, D. A.; Price, S. L., CrystEngComm 2019, 21(13), 2154-2163. | \CHEMISTRY_CPOSS\Estradiol\CrystOpt | dfC2059 | 1.422 | PBE1PBE/6-31G(d,p) | 0 |  | This is the DMAflex intra_molecular energy penalty. It is with respect to opt. | C2059 | P212121 | 8 | 10.4123 | 21.045 | 14.3967 | 90 | 90 | 90 | LATT -1; SYMM +X +1/2, -Y +1/2, -Z ; SYMM -X , +Y +1/2, -Z +1/2; SYMM -X +1/2, -Y , +Z +1/2 | 1.147 | 0.6729 |  | -137.16 | -183.79 | -135.738 | 0 | 0 | 0 | 1 |  | 0 |  | 0 | CrystalOptimizer with GDMA2.2(PBE1PBE/6-31G(d,p)) + FIT
PIPHOO | C18 H24 O2 | 10 | beta-estradiol | 3-hydroxy-1,3,5(10)-estratriene-17beta-ol | Estra-1,3,5(10)-triene-3,17beta-diol, DB00783 | PIPHOO | Flexible CrystalPrecictor (2.x), CrystalOptimizer, DMACRYS (2.2.1.0) | Eric Stevenson | 2017 | Stevenson, E. L.; Lancaster, R. W.; Buanz, A. B. M.; Price, L. S.; Tocher, D. A.; Price, S. L., CrystEngComm 2019, 21(13), 2154-2163. | \CHEMISTRY_CPOSS\Estradiol\CrystOpt | dfB14 | 2.581 | PBE1PBE/6-31G(d,p) | 0 |  | This is the DMAflex intra_molecular energy penalty. It is with respect to opt. | B14 | P21 | 4 | 15.2574 | 14.0213 | 7.02 | 90 | 85.469 | 90 | LATT -1; SYMM -X , +Y +1/2, -Z | 1.2085 | 0.7087 |  | -138.24 | -212.14 | -135.659 | 0 | 0 | 0 | 1 |  | 0 |  | 0 | CrystalOptimizer with GDMA2.2(PBE1PBE/6-31G(d,p)) + FIT
PIPHOO | C18 H24 O2 | 10 | beta-estradiol | 3-hydroxy-1,3,5(10)-estratriene-17beta-ol | Estra-1,3,5(10)-triene-3,17beta-diol, DB00783 | PIPHOO | Flexible CrystalPrecictor (2.x), CrystalOptimizer, DMACRYS (2.2.1.0) | Eric Stevenson | 2017 | Stevenson, E. L.; Lancaster, R. W.; Buanz, A. B. M.; Price, L. S.; Tocher, D. A.; Price, S. L., CrystEngComm 2019, 21(13), 2154-2163. | \CHEMISTRY_CPOSS\Estradiol\CrystOpt | dfC437 | 5.688 | PBE1PBE/6-31G(d,p) | 0 |  | This is the DMAflex intra_molecular energy penalty. It is with respect to opt. | C437 | P21 | 4 | 7.5701 | 18.9055 | 10.4118 | 90 | 91.343 | 90 | LATT -1; SYMM -X , +Y +1/2, -Z | 1.2145 | 0.7111 |  | -141.34 | -208.55 | -135.652 | 0 | 0 | 0 | 1 |  | 0 |  | 0 | CrystalOptimizer with GDMA2.2(PBE1PBE/6-31G(d,p)) + FIT
PIPHOO | C18 H24 O2 | 10 | beta-estradiol | 3-hydroxy-1,3,5(10)-estratriene-17beta-ol | Estra-1,3,5(10)-triene-3,17beta-diol, DB00783 | PIPHOO | Flexible CrystalPrecictor (2.x), CrystalOptimizer, DMACRYS (2.2.1.0) | Eric Stevenson | 2017 | Stevenson, E. L.; Lancaster, R. W.; Buanz, A. B. M.; Price, L. S.; Tocher, D. A.; Price, S. L., CrystEngComm 2019, 21(13), 2154-2163. | \CHEMISTRY_CPOSS\Estradiol\CrystOpt | dfC119 | 5.129 | PBE1PBE/6-31G(d,p) | 0 |  | This is the DMAflex intra_molecular energy penalty. It is with respect to opt. | C119 | P212121 | 8 | 19.5316 | 6.9255 | 22.5142 | 90 | 90 | 90 | LATT -1; SYMM +X +1/2, -Y +1/2, -Z ; SYMM -X , +Y +1/2, -Z +1/2; SYMM -X +1/2, -Y , +Z +1/2 | 1.1881 | 0.6956 |  | -140.73 | -191.61 | -135.601 | 0 | 0 | 0 | 1 |  | 0 |  | 0 | CrystalOptimizer with GDMA2.2(PBE1PBE/6-31G(d,p)) + FIT
PIPHOO | C18 H24 O2 | 10 | beta-estradiol | 3-hydroxy-1,3,5(10)-estratriene-17beta-ol | Estra-1,3,5(10)-triene-3,17beta-diol, DB00783 | PIPHOO | Flexible CrystalPrecictor (2.x), CrystalOptimizer, DMACRYS (2.2.1.0) | Eric Stevenson | 2017 | Stevenson, E. L.; Lancaster, R. W.; Buanz, A. B. M.; Price, L. S.; Tocher, D. A.; Price, S. L., CrystEngComm 2019, 21(13), 2154-2163. | \CHEMISTRY_CPOSS\Estradiol\CrystOpt | dfC131 | 4.102 | PBE1PBE/6-31G(d,p) | 0 |  | This is the DMAflex intra_molecular energy penalty. It is with respect to opt. | C131 | P21 | 4 | 9.3227 | 22.3996 | 7.7305 | 90 | 69.61 | 90 | LATT -1; SYMM -X , +Y +1/2, -Z | 1.1956 | 0.7038 |  | -139.5 | -203.07 | -135.398 | 0 | 0 | 0 | 1 |  | 0 |  | 0 | CrystalOptimizer with GDMA2.2(PBE1PBE/6-31G(d,p)) + FIT
PIPHOO | C18 H24 O2 | 10 | beta-estradiol | 3-hydroxy-1,3,5(10)-estratriene-17beta-ol | Estra-1,3,5(10)-triene-3,17beta-diol, DB00783 | PIPHOO | Flexible CrystalPrecictor (2.x), CrystalOptimizer, DMACRYS (2.2.1.0) | Eric Stevenson | 2017 | Stevenson, E. L.; Lancaster, R. W.; Buanz, A. B. M.; Price, L. S.; Tocher, D. A.; Price, S. L., CrystEngComm 2019, 21(13), 2154-2163. | \CHEMISTRY_CPOSS\Estradiol\CrystOpt | dfA489 | 4.119 | PBE1PBE/6-31G(d,p) | 0 |  | This is the DMAflex intra_molecular energy penalty. It is with respect to opt. | A489 | P212121 | 8 | 7.9817 | 21.7019 | 17.5944 | 90 | 90 | 90 | LATT -1; SYMM +X +1/2, -Y +1/2, -Z ; SYMM -X , +Y +1/2, -Z +1/2; SYMM -X +1/2, -Y , +Z +1/2 | 1.1873 | 0.695 |  | -139.47 | -199.47 | -135.351 | 0 | 0 | 0 | 1 |  | 0 |  | 0 | CrystalOptimizer with GDMA2.2(PBE1PBE/6-31G(d,p)) + FIT
PIPHOO | C18 H24 O2 | 10 | beta-estradiol | 3-hydroxy-1,3,5(10)-estratriene-17beta-ol | Estra-1,3,5(10)-triene-3,17beta-diol, DB00783 | PIPHOO | Flexible CrystalPrecictor (2.x), CrystalOptimizer, DMACRYS (2.2.1.0) | Eric Stevenson | 2017 | Stevenson, E. L.; Lancaster, R. W.; Buanz, A. B. M.; Price, L. S.; Tocher, D. A.; Price, S. L., CrystEngComm 2019, 21(13), 2154-2163. | \CHEMISTRY_CPOSS\Estradiol\CrystOpt | dfC364 | 6.42 | PBE1PBE/6-31G(d,p) | 0 |  | This is the DMAflex intra_molecular energy penalty. It is with respect to opt. | C364 | P212121 | 8 | 13.8418 | 9.5362 | 23.5672 | 90 | 90 | 90 | LATT -1; SYMM +X +1/2, -Y +1/2, -Z ; SYMM -X , +Y +1/2, -Z +1/2; SYMM -X +1/2, -Y , +Z +1/2 | 1.1632 | 0.6803 |  | -141.75 | -194.9 | -135.33 | 0 | 0 | 0 | 1 |  | 0 |  | 0 | CrystalOptimizer with GDMA2.2(PBE1PBE/6-31G(d,p)) + FIT
PIPHOO | C18 H24 O2 | 10 | beta-estradiol | 3-hydroxy-1,3,5(10)-estratriene-17beta-ol | Estra-1,3,5(10)-triene-3,17beta-diol, DB00783 | PIPHOO | Flexible CrystalPrecictor (2.x), CrystalOptimizer, DMACRYS (2.2.1.0) | Eric Stevenson | 2017 | Stevenson, E. L.; Lancaster, R. W.; Buanz, A. B. M.; Price, L. S.; Tocher, D. A.; Price, S. L., CrystEngComm 2019, 21(13), 2154-2163. | \CHEMISTRY_CPOSS\Estradiol\CrystOpt | dfB41 | 1.208 | PBE1PBE/6-31G(d,p) | 0 |  | This is the DMAflex intra_molecular energy penalty. It is with respect to opt. | B41 | P212121 | 8 | 12.2862 | 34.4771 | 7.445 | 90 | 90 | 90 | LATT -1; SYMM +X +1/2, -Y +1/2, -Z ; SYMM -X , +Y +1/2, -Z +1/2; SYMM -X +1/2, -Y , +Z +1/2 | 1.1474 | 0.6721 |  | -136.47 | -190.96 | -135.262 | 0 | 0 | 0 | 1 |  | 0 |  | 0 | CrystalOptimizer with GDMA2.2(PBE1PBE/6-31G(d,p)) + FIT
PIPHOO | C18 H24 O2 | 10 | beta-estradiol | 3-hydroxy-1,3,5(10)-estratriene-17beta-ol | Estra-1,3,5(10)-triene-3,17beta-diol, DB00783 | PIPHOO | Flexible CrystalPrecictor (2.x), CrystalOptimizer, DMACRYS (2.2.1.0) | Eric Stevenson | 2017 | Stevenson, E. L.; Lancaster, R. W.; Buanz, A. B. M.; Price, L. S.; Tocher, D. A.; Price, S. L., CrystEngComm 2019, 21(13), 2154-2163. | \CHEMISTRY_CPOSS\Estradiol\CrystOpt | dfA310 | 2.935 | PBE1PBE/6-31G(d,p) | 0 |  | This is the DMAflex intra_molecular energy penalty. It is with respect to opt. | A310 | P21 | 4 | 13.0646 | 8.2379 | 14.8903 | 90 | 72.993 | 90 | LATT -1; SYMM -X , +Y +1/2, -Z | 1.1806 | 0.6927 |  | -138.19 | -195.26 | -135.255 | 0 | 0 | 0 | 1 |  | 0 |  | 0 | CrystalOptimizer with GDMA2.2(PBE1PBE/6-31G(d,p)) + FIT
PIPHOO | C18 H24 O2 | 10 | beta-estradiol | 3-hydroxy-1,3,5(10)-estratriene-17beta-ol | Estra-1,3,5(10)-triene-3,17beta-diol, DB00783 | PIPHOO | Flexible CrystalPrecictor (2.x), CrystalOptimizer, DMACRYS (2.2.1.0) | Eric Stevenson | 2017 | Stevenson, E. L.; Lancaster, R. W.; Buanz, A. B. M.; Price, L. S.; Tocher, D. A.; Price, S. L., CrystEngComm 2019, 21(13), 2154-2163. | \CHEMISTRY_CPOSS\Estradiol\CrystOpt | dfA60 | 1.348 | PBE1PBE/6-31G(d,p) | 0 |  | This is the DMAflex intra_molecular energy penalty. It is with respect to opt. | A60 | P21 | 4 | 9.1282 | 12.4523 | 13.196 | 90 | 88.581 | 90 | LATT -1; SYMM -X , +Y +1/2, -Z | 1.2066 | 0.7081 |  | -136.57 | -210.58 | -135.222 | 0 | 0 | 0 | 1 |  | 0 |  | 0 | CrystalOptimizer with GDMA2.2(PBE1PBE/6-31G(d,p)) + FIT
PIPHOO | C18 H24 O2 | 10 | beta-estradiol | 3-hydroxy-1,3,5(10)-estratriene-17beta-ol | Estra-1,3,5(10)-triene-3,17beta-diol, DB00783 | PIPHOO | Flexible CrystalPrecictor (2.x), CrystalOptimizer, DMACRYS (2.2.1.0) | Eric Stevenson | 2017 | Stevenson, E. L.; Lancaster, R. W.; Buanz, A. B. M.; Price, L. S.; Tocher, D. A.; Price, S. L., CrystEngComm 2019, 21(13), 2154-2163. | \CHEMISTRY_CPOSS\Estradiol\CrystOpt | dfC2642 | 7.117 | PBE1PBE/6-31G(d,p) | 0 |  | This is the DMAflex intra_molecular energy penalty. It is with respect to opt. | C2642 | P212121 | 8 | 11.6826 | 22.8558 | 11.4637 | 90 | 90 | 90 | LATT -1; SYMM +X +1/2, -Y +1/2, -Z ; SYMM -X , +Y +1/2, -Z +1/2; SYMM -X +1/2, -Y , +Z +1/2 | 1.1821 | 0.6945 |  | -142.22 | -194.83 | -135.103 | 0 | 0 | 0 | 1 |  | 0 |  | 0 | CrystalOptimizer with GDMA2.2(PBE1PBE/6-31G(d,p)) + FIT
PIPHOO | C18 H24 O2 | 10 | beta-estradiol | 3-hydroxy-1,3,5(10)-estratriene-17beta-ol | Estra-1,3,5(10)-triene-3,17beta-diol, DB00783 | PIPHOO | Flexible CrystalPrecictor (2.x), CrystalOptimizer, DMACRYS (2.2.1.0) | Eric Stevenson | 2017 | Stevenson, E. L.; Lancaster, R. W.; Buanz, A. B. M.; Price, L. S.; Tocher, D. A.; Price, S. L., CrystEngComm 2019, 21(13), 2154-2163. | \CHEMISTRY_CPOSS\Estradiol\CrystOpt | dfC305 | 1.425 | PBE1PBE/6-31G(d,p) | 0 |  | This is the DMAflex intra_molecular energy penalty. It is with respect to opt. | C305 | P21 | 4 | 8.134 | 21.5724 | 8.9807 | 90 | 89.91 | 90 | LATT -1; SYMM -X , +Y +1/2, -Z | 1.1481 | 0.6759 |  | -136.46 | -174.19 | -135.035 | 0 | 0 | 0 | 1 |  | 0 |  | 0 | CrystalOptimizer with GDMA2.2(PBE1PBE/6-31G(d,p)) + FIT
PIPHOO | C18 H24 O2 | 10 | beta-estradiol | 3-hydroxy-1,3,5(10)-estratriene-17beta-ol | Estra-1,3,5(10)-triene-3,17beta-diol, DB00783 | PIPHOO | Flexible CrystalPrecictor (2.x), CrystalOptimizer, DMACRYS (2.2.1.0) | Eric Stevenson | 2017 | Stevenson, E. L.; Lancaster, R. W.; Buanz, A. B. M.; Price, L. S.; Tocher, D. A.; Price, S. L., CrystEngComm 2019, 21(13), 2154-2163. | \CHEMISTRY_CPOSS\Estradiol\CrystOpt | dfC352 | 4.009 | PBE1PBE/6-31G(d,p) | 0 |  | This is the DMAflex intra_molecular energy penalty. It is with respect to opt. | C352 | P212121 | 8 | 13.059 | 39.411 | 5.9028 | 90 | 90 | 90 | LATT -1; SYMM +X +1/2, -Y +1/2, -Z ; SYMM -X , +Y +1/2, -Z +1/2; SYMM -X +1/2, -Y , +Z +1/2 | 1.1911 | 0.6993 |  | -139.03 | -204.35 | -135.021 | 0 | 0 | 0 | 1 |  | 0 |  | 0 | CrystalOptimizer with GDMA2.2(PBE1PBE/6-31G(d,p)) + FIT
PIPHOO | C18 H24 O2 | 10 | beta-estradiol | 3-hydroxy-1,3,5(10)-estratriene-17beta-ol | Estra-1,3,5(10)-triene-3,17beta-diol, DB00783 | PIPHOO | Flexible CrystalPrecictor (2.x), CrystalOptimizer, DMACRYS (2.2.1.0) | Eric Stevenson | 2017 | Stevenson, E. L.; Lancaster, R. W.; Buanz, A. B. M.; Price, L. S.; Tocher, D. A.; Price, S. L., CrystEngComm 2019, 21(13), 2154-2163. | \CHEMISTRY_CPOSS\Estradiol\CrystOpt | dfA36 | 4.075 | PBE1PBE/6-31G(d,p) | 0 |  | This is the DMAflex intra_molecular energy penalty. It is with respect to opt. | A36 | P212121 | 8 | 10.1996 | 12.8742 | 23.6121 | 90 | 90 | 90 | LATT -1; SYMM +X +1/2, -Y +1/2, -Z ; SYMM -X , +Y +1/2, -Z +1/2; SYMM -X +1/2, -Y , +Z +1/2 | 1.167 | 0.6817 |  | -139.09 | -193.7 | -135.015 | 0 | 0 | 0 | 1 |  | 0 |  | 0 | CrystalOptimizer with GDMA2.2(PBE1PBE/6-31G(d,p)) + FIT
PIPHOO | C18 H24 O2 | 10 | beta-estradiol | 3-hydroxy-1,3,5(10)-estratriene-17beta-ol | Estra-1,3,5(10)-triene-3,17beta-diol, DB00783 | PIPHOO | Flexible CrystalPrecictor (2.x), CrystalOptimizer, DMACRYS (2.2.1.0) | Eric Stevenson | 2017 | Stevenson, E. L.; Lancaster, R. W.; Buanz, A. B. M.; Price, L. S.; Tocher, D. A.; Price, S. L., CrystEngComm 2019, 21(13), 2154-2163. | \CHEMISTRY_CPOSS\Estradiol\CrystOpt | dfB3039 | 7.336 | PBE1PBE/6-31G(d,p) | 0 |  | This is the DMAflex intra_molecular energy penalty. It is with respect to opt. | B3039 | P212121 | 8 | 9.9202 | 25.3218 | 12.2146 | 90 | 90 | 90 | LATT -1; SYMM +X +1/2, -Y +1/2, -Z ; SYMM -X , +Y +1/2, -Z +1/2; SYMM -X +1/2, -Y , +Z +1/2 | 1.1793 | 0.6898 |  | -142.34 | -200.55 | -135.004 | 0 | 0 | 0 | 1 |  | 0 |  | 0 | CrystalOptimizer with GDMA2.2(PBE1PBE/6-31G(d,p)) + FIT
PIPHOO | C18 H24 O2 | 10 | beta-estradiol | 3-hydroxy-1,3,5(10)-estratriene-17beta-ol | Estra-1,3,5(10)-triene-3,17beta-diol, DB00783 | PIPHOO | Flexible CrystalPrecictor (2.x), CrystalOptimizer, DMACRYS (2.2.1.0) | Eric Stevenson | 2017 | Stevenson, E. L.; Lancaster, R. W.; Buanz, A. B. M.; Price, L. S.; Tocher, D. A.; Price, S. L., CrystEngComm 2019, 21(13), 2154-2163. | \CHEMISTRY_CPOSS\Estradiol\CrystOpt | dfA1353 | 4.383 | PBE1PBE/6-31G(d,p) | 0 |  | This is the DMAflex intra_molecular energy penalty. It is with respect to opt. | A1353 | P21 | 4 | 19.1506 | 6.9382 | 11.7769 | 90 | 89.964 | 90 | LATT -1; SYMM -X , +Y +1/2, -Z | 1.1562 | 0.6751 |  | -139.36 | -177.45 | -134.977 | 0 | 0 | 0 | 1 |  | 0 |  | 0 | CrystalOptimizer with GDMA2.2(PBE1PBE/6-31G(d,p)) + FIT
PIPHOO | C18 H24 O2 | 10 | beta-estradiol | 3-hydroxy-1,3,5(10)-estratriene-17beta-ol | Estra-1,3,5(10)-triene-3,17beta-diol, DB00783 | PIPHOO | Flexible CrystalPrecictor (2.x), CrystalOptimizer, DMACRYS (2.2.1.0) | Eric Stevenson | 2017 | Stevenson, E. L.; Lancaster, R. W.; Buanz, A. B. M.; Price, L. S.; Tocher, D. A.; Price, S. L., CrystEngComm 2019, 21(13), 2154-2163. | \CHEMISTRY_CPOSS\Estradiol\CrystOpt | dfA11346 | 2.008 | PBE1PBE/6-31G(d,p) | 0 |  | This is the DMAflex intra_molecular energy penalty. It is with respect to opt. | A11346 | P212121 | 8 | 40.4202 | 9.4092 | 8.1681 | 90 | 90 | 90 | LATT -1; SYMM +X +1/2, -Y +1/2, -Z ; SYMM -X , +Y +1/2, -Z +1/2; SYMM -X +1/2, -Y , +Z +1/2 | 1.1648 | 0.6829 |  | -136.97 | -182.21 | -134.962 | 0 | 0 | 0 | 1 |  | 0 |  | 0 | CrystalOptimizer with GDMA2.2(PBE1PBE/6-31G(d,p)) + FIT
PIPHOO | C18 H24 O2 | 10 | beta-estradiol | 3-hydroxy-1,3,5(10)-estratriene-17beta-ol | Estra-1,3,5(10)-triene-3,17beta-diol, DB00783 | PIPHOO | Flexible CrystalPrecictor (2.x), CrystalOptimizer, DMACRYS (2.2.1.0) | Eric Stevenson | 2017 | Stevenson, E. L.; Lancaster, R. W.; Buanz, A. B. M.; Price, L. S.; Tocher, D. A.; Price, S. L., CrystEngComm 2019, 21(13), 2154-2163. | \CHEMISTRY_CPOSS\Estradiol\CrystOpt | dfC2327 | 3.008 | PBE1PBE/6-31G(d,p) | 0 |  | This is the DMAflex intra_molecular energy penalty. It is with respect to opt. | C2327 | P21 | 4 | 9.5048 | 22.4616 | 7.5711 | 90 | 69.429 | 90 | LATT -1; SYMM -X , +Y +1/2, -Z | 1.1955 | 0.7046 |  | -137.96 | -208.14 | -134.952 | 0 | 0 | 0 | 1 |  | 0 |  | 0 | CrystalOptimizer with GDMA2.2(PBE1PBE/6-31G(d,p)) + FIT
PIPHOO | C18 H24 O2 | 10 | beta-estradiol | 3-hydroxy-1,3,5(10)-estratriene-17beta-ol | Estra-1,3,5(10)-triene-3,17beta-diol, DB00783 | PIPHOO | Flexible CrystalPrecictor (2.x), CrystalOptimizer, DMACRYS (2.2.1.0) | Eric Stevenson | 2017 | Stevenson, E. L.; Lancaster, R. W.; Buanz, A. B. M.; Price, L. S.; Tocher, D. A.; Price, S. L., CrystEngComm 2019, 21(13), 2154-2163. | \CHEMISTRY_CPOSS\Estradiol\CrystOpt | dfB45 | 1.893 | PBE1PBE/6-31G(d,p) | 0 |  | This is the DMAflex intra_molecular energy penalty. It is with respect to opt. | B45 | P212121 | 8 | 12.3168 | 34.3502 | 7.4011 | 90 | 90 | 90 | LATT -1; SYMM +X +1/2, -Y +1/2, -Z ; SYMM -X , +Y +1/2, -Z +1/2; SYMM -X +1/2, -Y , +Z +1/2 | 1.1556 | 0.6769 |  | -136.78 | -192.64 | -134.887 | 0 | 0 | 0 | 1 |  | 0 |  | 0 | CrystalOptimizer with GDMA2.2(PBE1PBE/6-31G(d,p)) + FIT
PIPHOO | C18 H24 O2 | 10 | beta-estradiol | 3-hydroxy-1,3,5(10)-estratriene-17beta-ol | Estra-1,3,5(10)-triene-3,17beta-diol, DB00783 | PIPHOO | Flexible CrystalPrecictor (2.x), CrystalOptimizer, DMACRYS (2.2.1.0) | Eric Stevenson | 2017 | Stevenson, E. L.; Lancaster, R. W.; Buanz, A. B. M.; Price, L. S.; Tocher, D. A.; Price, S. L., CrystEngComm 2019, 21(13), 2154-2163. | \CHEMISTRY_CPOSS\Estradiol\CrystOpt | dfA87 | 1.799 | PBE1PBE/6-31G(d,p) | 0 |  | This is the DMAflex intra_molecular energy penalty. It is with respect to opt. | A87 | P212121 | 8 | 6.3656 | 36.3105 | 13.2211 | 90 | 90 | 90 | LATT -1; SYMM +X +1/2, -Y +1/2, -Z ; SYMM -X , +Y +1/2, -Z +1/2; SYMM -X +1/2, -Y , +Z +1/2 | 1.1841 | 0.6948 |  | -136.61 | -198.6 | -134.811 | 0 | 0 | 0 | 1 |  | 0 |  | 0 | CrystalOptimizer with GDMA2.2(PBE1PBE/6-31G(d,p)) + FIT
PIPHOO | C18 H24 O2 | 10 | beta-estradiol | 3-hydroxy-1,3,5(10)-estratriene-17beta-ol | Estra-1,3,5(10)-triene-3,17beta-diol, DB00783 | PIPHOO | Flexible CrystalPrecictor (2.x), CrystalOptimizer, DMACRYS (2.2.1.0) | Eric Stevenson | 2017 | Stevenson, E. L.; Lancaster, R. W.; Buanz, A. B. M.; Price, L. S.; Tocher, D. A.; Price, S. L., CrystEngComm 2019, 21(13), 2154-2163. | \CHEMISTRY_CPOSS\Estradiol\CrystOpt | dfC2223 | 4.873 | PBE1PBE/6-31G(d,p) | 0 |  | This is the DMAflex intra_molecular energy penalty. It is with respect to opt. | C2223 | P212121 | 8 | 7.4515 | 21.1602 | 19.1433 | 90 | 90 | 90 | LATT -1; SYMM +X +1/2, -Y +1/2, -Z ; SYMM -X , +Y +1/2, -Z +1/2; SYMM -X +1/2, -Y , +Z +1/2 | 1.1988 | 0.7022 |  | -139.67 | -198.86 | -134.797 | 0 | 0 | 0 | 1 |  | 0 |  | 0 | CrystalOptimizer with GDMA2.2(PBE1PBE/6-31G(d,p)) + FIT
PIPHOO | C18 H24 O2 | 10 | beta-estradiol | 3-hydroxy-1,3,5(10)-estratriene-17beta-ol | Estra-1,3,5(10)-triene-3,17beta-diol, DB00783 | PIPHOO | Flexible CrystalPrecictor (2.x), CrystalOptimizer, DMACRYS (2.2.1.0) | Eric Stevenson | 2017 | Stevenson, E. L.; Lancaster, R. W.; Buanz, A. B. M.; Price, L. S.; Tocher, D. A.; Price, S. L., CrystEngComm 2019, 21(13), 2154-2163. | \CHEMISTRY_CPOSS\Estradiol\CrystOpt | dfB10225 | 3.562 | PBE1PBE/6-31G(d,p) | 0 |  | This is the DMAflex intra_molecular energy penalty. It is with respect to opt. | B10225 | P1 | 2 | 11.7235 | 9.8528 | 7.1676 | 87.808 | 71.397 | 98.924 | LATT -1 | 1.1721 | 0.6899 |  | -138.34 | -192.73 | -134.778 | 0 | 0 | 0 | 1 |  | 0 |  | 0 | CrystalOptimizer with GDMA2.2(PBE1PBE/6-31G(d,p)) + FIT
PIPHOO | C18 H24 O2 | 10 | beta-estradiol | 3-hydroxy-1,3,5(10)-estratriene-17beta-ol | Estra-1,3,5(10)-triene-3,17beta-diol, DB00783 | PIPHOO | Flexible CrystalPrecictor (2.x), CrystalOptimizer, DMACRYS (2.2.1.0) | Eric Stevenson | 2017 | Stevenson, E. L.; Lancaster, R. W.; Buanz, A. B. M.; Price, L. S.; Tocher, D. A.; Price, S. L., CrystEngComm 2019, 21(13), 2154-2163. | \CHEMISTRY_CPOSS\Estradiol\CrystOpt | dfB1121 | 2.588 | PBE1PBE/6-31G(d,p) | 0 |  | This is the DMAflex intra_molecular energy penalty. It is with respect to opt. | B1121 | P1 | 2 | 12.0772 | 10.3519 | 7.1852 | 115.555 | 94.915 | 75.018 | LATT -1 | 1.156 | 0.6794 |  | -137.35 | -191.98 | -134.762 | 0 | 0 | 0 | 1 |  | 0 |  | 0 | CrystalOptimizer with GDMA2.2(PBE1PBE/6-31G(d,p)) + FIT
PIPHOO | C18 H24 O2 | 10 | beta-estradiol | 3-hydroxy-1,3,5(10)-estratriene-17beta-ol | Estra-1,3,5(10)-triene-3,17beta-diol, DB00783 | PIPHOO | Flexible CrystalPrecictor (2.x), CrystalOptimizer, DMACRYS (2.2.1.0) | Eric Stevenson | 2017 | Stevenson, E. L.; Lancaster, R. W.; Buanz, A. B. M.; Price, L. S.; Tocher, D. A.; Price, S. L., CrystEngComm 2019, 21(13), 2154-2163. | \CHEMISTRY_CPOSS\Estradiol\CrystOpt | dfB26 | 1.395 | PBE1PBE/6-31G(d,p) | 0 |  | This is the DMAflex intra_molecular energy penalty. It is with respect to opt. | B26 | P212121 | 8 | 32.8298 | 7.6875 | 12.4432 | 90 | 90 | 90 | LATT -1; SYMM +X +1/2, -Y +1/2, -Z ; SYMM -X , +Y +1/2, -Z +1/2; SYMM -X +1/2, -Y , +Z +1/2 | 1.1522 | 0.6747 |  | -136.13 | -188.64 | -134.735 | 0 | 0 | 0 | 1 |  | 0 |  | 0 | CrystalOptimizer with GDMA2.2(PBE1PBE/6-31G(d,p)) + FIT
PIPHOO | C18 H24 O2 | 10 | beta-estradiol | 3-hydroxy-1,3,5(10)-estratriene-17beta-ol | Estra-1,3,5(10)-triene-3,17beta-diol, DB00783 | PIPHOO | Flexible CrystalPrecictor (2.x), CrystalOptimizer, DMACRYS (2.2.1.0) | Eric Stevenson | 2017 | Stevenson, E. L.; Lancaster, R. W.; Buanz, A. B. M.; Price, L. S.; Tocher, D. A.; Price, S. L., CrystEngComm 2019, 21(13), 2154-2163. | \CHEMISTRY_CPOSS\Estradiol\CrystOpt | dfA1850 | 6.539 | PBE1PBE/6-31G(d,p) | 0 |  | This is the DMAflex intra_molecular energy penalty. It is with respect to opt. | A1850 | P21 | 4 | 18.8122 | 6.6317 | 12.4876 | 90 | 84.568 | 90 | LATT -1; SYMM -X , +Y +1/2, -Z | 1.1665 | 0.6802 |  | -141.21 | -181.85 | -134.671 | 0 | 0 | 0 | 1 |  | 0 |  | 0 | CrystalOptimizer with GDMA2.2(PBE1PBE/6-31G(d,p)) + FIT
PIPHOO | C18 H24 O2 | 10 | beta-estradiol | 3-hydroxy-1,3,5(10)-estratriene-17beta-ol | Estra-1,3,5(10)-triene-3,17beta-diol, DB00783 | PIPHOO | Flexible CrystalPrecictor (2.x), CrystalOptimizer, DMACRYS (2.2.1.0) | Eric Stevenson | 2017 | Stevenson, E. L.; Lancaster, R. W.; Buanz, A. B. M.; Price, L. S.; Tocher, D. A.; Price, S. L., CrystEngComm 2019, 21(13), 2154-2163. | \CHEMISTRY_CPOSS\Estradiol\CrystOpt | dfC1124 | 4.874 | PBE1PBE/6-31G(d,p) | 0 |  | This is the DMAflex intra_molecular energy penalty. It is with respect to opt. | C1124 | P21 | 4 | 11.7718 | 19.3014 | 6.9514 | 90 | 71.749 | 90 | LATT -1; SYMM -X , +Y +1/2, -Z | 1.2061 | 0.7071 |  | -139.54 | -203 | -134.666 | 0 | 0 | 0 | 1 |  | 0 |  | 0 | CrystalOptimizer with GDMA2.2(PBE1PBE/6-31G(d,p)) + FIT
PIPHOO | C18 H24 O2 | 10 | beta-estradiol | 3-hydroxy-1,3,5(10)-estratriene-17beta-ol | Estra-1,3,5(10)-triene-3,17beta-diol, DB00783 | PIPHOO | Flexible CrystalPrecictor (2.x), CrystalOptimizer, DMACRYS (2.2.1.0) | Eric Stevenson | 2017 | Stevenson, E. L.; Lancaster, R. W.; Buanz, A. B. M.; Price, L. S.; Tocher, D. A.; Price, S. L., CrystEngComm 2019, 21(13), 2154-2163. | \CHEMISTRY_CPOSS\Estradiol\CrystOpt | dfB1694 | 2.451 | PBE1PBE/6-31G(d,p) | 0 |  | This is the DMAflex intra_molecular energy penalty. It is with respect to opt. | B1694 | P1 | 2 | 9.3705 | 7.513 | 12.575 | 70.748 | 75.337 | 69.524 | LATT -1 | 1.1696 | 0.689 |  | -137.08 | -198.24 | -134.629 | 0 | 0 | 0 | 1 |  | 0 |  | 0 | CrystalOptimizer with GDMA2.2(PBE1PBE/6-31G(d,p)) + FIT
PIPHOO | C18 H24 O2 | 10 | beta-estradiol | 3-hydroxy-1,3,5(10)-estratriene-17beta-ol | Estra-1,3,5(10)-triene-3,17beta-diol, DB00783 | PIPHOO | Flexible CrystalPrecictor (2.x), CrystalOptimizer, DMACRYS (2.2.1.0) | Eric Stevenson | 2017 | Stevenson, E. L.; Lancaster, R. W.; Buanz, A. B. M.; Price, L. S.; Tocher, D. A.; Price, S. L., CrystEngComm 2019, 21(13), 2154-2163. | \CHEMISTRY_CPOSS\Estradiol\CrystOpt | dfA156 | 5.251 | PBE1PBE/6-31G(d,p) | 0 |  | This is the DMAflex intra_molecular energy penalty. It is with respect to opt. | A156 | P212121 | 8 | 6.4899 | 21.4599 | 21.9789 | 90 | 90 | 90 | LATT -1; SYMM +X +1/2, -Y +1/2, -Z ; SYMM -X , +Y +1/2, -Z +1/2; SYMM -X +1/2, -Y , +Z +1/2 | 1.1821 | 0.6909 |  | -139.78 | -197.04 | -134.529 | 0 | 0 | 0 | 1 |  | 0 |  | 0 | CrystalOptimizer with GDMA2.2(PBE1PBE/6-31G(d,p)) + FIT
PIPHOO | C18 H24 O2 | 10 | beta-estradiol | 3-hydroxy-1,3,5(10)-estratriene-17beta-ol | Estra-1,3,5(10)-triene-3,17beta-diol, DB00783 | PIPHOO | Flexible CrystalPrecictor (2.x), CrystalOptimizer, DMACRYS (2.2.1.0) | Eric Stevenson | 2017 | Stevenson, E. L.; Lancaster, R. W.; Buanz, A. B. M.; Price, L. S.; Tocher, D. A.; Price, S. L., CrystEngComm 2019, 21(13), 2154-2163. | \CHEMISTRY_CPOSS\Estradiol\CrystOpt | dfA4942 | 5.591 | PBE1PBE/6-31G(d,p) | 0 |  | This is the DMAflex intra_molecular energy penalty. It is with respect to opt. | A4942 | P212121 | 8 | 11.0255 | 11.8884 | 23.109 | 90 | 90 | 90 | LATT -1; SYMM +X +1/2, -Y +1/2, -Z ; SYMM -X , +Y +1/2, -Z +1/2; SYMM -X +1/2, -Y , +Z +1/2 | 1.1946 | 0.7016 |  | -140.07 | -196.53 | -134.479 | 0 | 0 | 0 | 1 |  | 0 |  | 0 | CrystalOptimizer with GDMA2.2(PBE1PBE/6-31G(d,p)) + FIT
PIPHOO | C18 H24 O2 | 10 | beta-estradiol | 3-hydroxy-1,3,5(10)-estratriene-17beta-ol | Estra-1,3,5(10)-triene-3,17beta-diol, DB00783 | PIPHOO | Flexible CrystalPrecictor (2.x), CrystalOptimizer, DMACRYS (2.2.1.0) | Eric Stevenson | 2017 | Stevenson, E. L.; Lancaster, R. W.; Buanz, A. B. M.; Price, L. S.; Tocher, D. A.; Price, S. L., CrystEngComm 2019, 21(13), 2154-2163. | \CHEMISTRY_CPOSS\Estradiol\CrystOpt | dfA11 | 2.228 | PBE1PBE/6-31G(d,p) | 0 |  | This is the DMAflex intra_molecular energy penalty. It is with respect to opt. | A11 | P21 | 4 | 19.6161 | 5.8661 | 13.3306 | 90 | 87.51 | 90 | LATT -1; SYMM -X , +Y +1/2, -Z | 1.1806 | 0.6935 |  | -136.67 | -201.42 | -134.442 | 0 | 0 | 0 | 1 |  | 0 |  | 0 | CrystalOptimizer with GDMA2.2(PBE1PBE/6-31G(d,p)) + FIT
PIPHOO | C18 H24 O2 | 10 | beta-estradiol | 3-hydroxy-1,3,5(10)-estratriene-17beta-ol | Estra-1,3,5(10)-triene-3,17beta-diol, DB00783 | PIPHOO | Flexible CrystalPrecictor (2.x), CrystalOptimizer, DMACRYS (2.2.1.0) | Eric Stevenson | 2017 | Stevenson, E. L.; Lancaster, R. W.; Buanz, A. B. M.; Price, L. S.; Tocher, D. A.; Price, S. L., CrystEngComm 2019, 21(13), 2154-2163. | \CHEMISTRY_CPOSS\Estradiol\CrystOpt | dfA2768 | 3.932 | PBE1PBE/6-31G(d,p) | 0 |  | This is the DMAflex intra_molecular energy penalty. It is with respect to opt. | A2768 | P212121 | 8 | 36.6101 | 7.3331 | 11.905 | 90 | 90 | 90 | LATT -1; SYMM +X +1/2, -Y +1/2, -Z ; SYMM -X , +Y +1/2, -Z +1/2; SYMM -X +1/2, -Y , +Z +1/2 | 1.1321 | 0.6619 |  | -138.31 | -168.34 | -134.378 | 0 | 0 | 0 | 1 |  | 0 |  | 0 | CrystalOptimizer with GDMA2.2(PBE1PBE/6-31G(d,p)) + FIT
PIPHOO | C18 H24 O2 | 10 | beta-estradiol | 3-hydroxy-1,3,5(10)-estratriene-17beta-ol | Estra-1,3,5(10)-triene-3,17beta-diol, DB00783 | PIPHOO | Flexible CrystalPrecictor (2.x), CrystalOptimizer, DMACRYS (2.2.1.0) | Eric Stevenson | 2017 | Stevenson, E. L.; Lancaster, R. W.; Buanz, A. B. M.; Price, L. S.; Tocher, D. A.; Price, S. L., CrystEngComm 2019, 21(13), 2154-2163. | \CHEMISTRY_CPOSS\Estradiol\CrystOpt | dfA206 | 1.316 | PBE1PBE/6-31G(d,p) | 0 |  | This is the DMAflex intra_molecular energy penalty. It is with respect to opt. | A206 | P212121 | 8 | 8.1628 | 28.7519 | 13.1258 | 90 | 90 | 90 | LATT -1; SYMM +X +1/2, -Y +1/2, -Z ; SYMM -X , +Y +1/2, -Z +1/2; SYMM -X +1/2, -Y , +Z +1/2 | 1.1746 | 0.6891 |  | -135.69 | -197.73 | -134.374 | 0 | 0 | 0 | 1 |  | 0 |  | 0 | CrystalOptimizer with GDMA2.2(PBE1PBE/6-31G(d,p)) + FIT
PIPHOO | C18 H24 O2 | 10 | beta-estradiol | 3-hydroxy-1,3,5(10)-estratriene-17beta-ol | Estra-1,3,5(10)-triene-3,17beta-diol, DB00783 | PIPHOO | Flexible CrystalPrecictor (2.x), CrystalOptimizer, DMACRYS (2.2.1.0) | Eric Stevenson | 2017 | Stevenson, E. L.; Lancaster, R. W.; Buanz, A. B. M.; Price, L. S.; Tocher, D. A.; Price, S. L., CrystEngComm 2019, 21(13), 2154-2163. | \CHEMISTRY_CPOSS\Estradiol\CrystOpt | dfB705 | 2.692 | PBE1PBE/6-31G(d,p) | 0 |  | This is the DMAflex intra_molecular energy penalty. It is with respect to opt. | B705 | P21 | 4 | 8.5981 | 21.2106 | 8.602 | 90 | 89.995 | 90 | LATT -1; SYMM -X , +Y +1/2, -Z | 1.1533 | 0.6767 |  | -137.06 | -185.57 | -134.368 | 0 | 0 | 0 | 1 |  | 0 |  | 0 | CrystalOptimizer with GDMA2.2(PBE1PBE/6-31G(d,p)) + FIT
PIPHOO | C18 H24 O2 | 10 | beta-estradiol | 3-hydroxy-1,3,5(10)-estratriene-17beta-ol | Estra-1,3,5(10)-triene-3,17beta-diol, DB00783 | PIPHOO | Flexible CrystalPrecictor (2.x), CrystalOptimizer, DMACRYS (2.2.1.0) | Eric Stevenson | 2017 | Stevenson, E. L.; Lancaster, R. W.; Buanz, A. B. M.; Price, L. S.; Tocher, D. A.; Price, S. L., CrystEngComm 2019, 21(13), 2154-2163. | \CHEMISTRY_CPOSS\Estradiol\CrystOpt | dfB9863 | 3.205 | PBE1PBE/6-31G(d,p) | 0 |  | This is the DMAflex intra_molecular energy penalty. It is with respect to opt. | B9863 | P21 | 4 | 20.8488 | 10.3522 | 7.0845 | 90 | 86.329 | 90 | LATT -1; SYMM -X , +Y +1/2, -Z | 1.1857 | 0.696 |  | -137.57 | -195.6 | -134.365 | 0 | 0 | 0 | 1 |  | 0 |  | 0 | CrystalOptimizer with GDMA2.2(PBE1PBE/6-31G(d,p)) + FIT
PIPHOO | C18 H24 O2 | 10 | beta-estradiol | 3-hydroxy-1,3,5(10)-estratriene-17beta-ol | Estra-1,3,5(10)-triene-3,17beta-diol, DB00783 | PIPHOO | Flexible CrystalPrecictor (2.x), CrystalOptimizer, DMACRYS (2.2.1.0) | Eric Stevenson | 2017 | Stevenson, E. L.; Lancaster, R. W.; Buanz, A. B. M.; Price, L. S.; Tocher, D. A.; Price, S. L., CrystEngComm 2019, 21(13), 2154-2163. | \CHEMISTRY_CPOSS\Estradiol\CrystOpt | dfA93 | 3.285 | PBE1PBE/6-31G(d,p) | 0 |  | This is the DMAflex intra_molecular energy penalty. It is with respect to opt. | A93 | P212121 | 8 | 7.5888 | 21.9618 | 18.251 | 90 | 90 | 90 | LATT -1; SYMM +X +1/2, -Y +1/2, -Z ; SYMM -X , +Y +1/2, -Z +1/2; SYMM -X +1/2, -Y , +Z +1/2 | 1.1896 | 0.6967 |  | -137.62 | -199 | -134.335 | 0 | 0 | 0 | 1 |  | 0 |  | 0 | CrystalOptimizer with GDMA2.2(PBE1PBE/6-31G(d,p)) + FIT
PIPHOO | C18 H24 O2 | 10 | beta-estradiol | 3-hydroxy-1,3,5(10)-estratriene-17beta-ol | Estra-1,3,5(10)-triene-3,17beta-diol, DB00783 | PIPHOO | Flexible CrystalPrecictor (2.x), CrystalOptimizer, DMACRYS (2.2.1.0) | Eric Stevenson | 2017 | Stevenson, E. L.; Lancaster, R. W.; Buanz, A. B. M.; Price, L. S.; Tocher, D. A.; Price, S. L., CrystEngComm 2019, 21(13), 2154-2163. | \CHEMISTRY_CPOSS\Estradiol\CrystOpt | dfB792 | 1.789 | PBE1PBE/6-31G(d,p) | 0 |  | This is the DMAflex intra_molecular energy penalty. It is with respect to opt. | B792 | P212121 | 8 | 7.1676 | 36.6673 | 12.2075 | 90 | 90 | 90 | LATT -1; SYMM +X +1/2, -Y +1/2, -Z ; SYMM -X , +Y +1/2, -Z +1/2; SYMM -X +1/2, -Y , +Z +1/2 | 1.1278 | 0.6596 |  | -136.09 | -172.11 | -134.301 | 0 | 0 | 0 | 1 |  | 0 |  | 0 | CrystalOptimizer with GDMA2.2(PBE1PBE/6-31G(d,p)) + FIT
PIPHOO | C18 H24 O2 | 10 | beta-estradiol | 3-hydroxy-1,3,5(10)-estratriene-17beta-ol | Estra-1,3,5(10)-triene-3,17beta-diol, DB00783 | PIPHOO | Flexible CrystalPrecictor (2.x), CrystalOptimizer, DMACRYS (2.2.1.0) | Eric Stevenson | 2017 | Stevenson, E. L.; Lancaster, R. W.; Buanz, A. B. M.; Price, L. S.; Tocher, D. A.; Price, S. L., CrystEngComm 2019, 21(13), 2154-2163. | \CHEMISTRY_CPOSS\Estradiol\CrystOpt | dfA2837 | 3.986 | PBE1PBE/6-31G(d,p) | 0 |  | This is the DMAflex intra_molecular energy penalty. It is with respect to opt. | A2837 | P21 | 4 | 11.5546 | 7.1401 | 21.1543 | 90 | 62.789 | 90 | LATT -1; SYMM -X , +Y +1/2, -Z | 1.1657 | 0.6811 |  | -138.27 | -183.12 | -134.284 | 0 | 0 | 0 | 1 |  | 0 |  | 0 | CrystalOptimizer with GDMA2.2(PBE1PBE/6-31G(d,p)) + FIT
PIPHOO | C18 H24 O2 | 10 | beta-estradiol | 3-hydroxy-1,3,5(10)-estratriene-17beta-ol | Estra-1,3,5(10)-triene-3,17beta-diol, DB00783 | PIPHOO | Flexible CrystalPrecictor (2.x), CrystalOptimizer, DMACRYS (2.2.1.0) | Eric Stevenson | 2017 | Stevenson, E. L.; Lancaster, R. W.; Buanz, A. B. M.; Price, L. S.; Tocher, D. A.; Price, S. L., CrystEngComm 2019, 21(13), 2154-2163. | \CHEMISTRY_CPOSS\Estradiol\CrystOpt | dfA1603 | 3.024 | PBE1PBE/6-31G(d,p) | 0 |  | This is the DMAflex intra_molecular energy penalty. It is with respect to opt. | A1603 | P212121 | 8 | 21.2118 | 12.3848 | 11.7257 | 90 | 90 | 90 | LATT -1; SYMM +X +1/2, -Y +1/2, -Z ; SYMM -X , +Y +1/2, -Z +1/2; SYMM -X +1/2, -Y , +Z +1/2 | 1.1747 | 0.6897 |  | -137.24 | -195.19 | -134.216 | 0 | 0 | 0 | 1 |  | 0 |  | 0 | CrystalOptimizer with GDMA2.2(PBE1PBE/6-31G(d,p)) + FIT
PIPHOO | C18 H24 O2 | 10 | beta-estradiol | 3-hydroxy-1,3,5(10)-estratriene-17beta-ol | Estra-1,3,5(10)-triene-3,17beta-diol, DB00783 | PIPHOO | Flexible CrystalPrecictor (2.x), CrystalOptimizer, DMACRYS (2.2.1.0) | Eric Stevenson | 2017 | Stevenson, E. L.; Lancaster, R. W.; Buanz, A. B. M.; Price, L. S.; Tocher, D. A.; Price, S. L., CrystEngComm 2019, 21(13), 2154-2163. | \CHEMISTRY_CPOSS\Estradiol\CrystOpt | dfB1177 | 6.786 | PBE1PBE/6-31G(d,p) | 0 |  | This is the DMAflex intra_molecular energy penalty. It is with respect to opt. | B1177 | P212121 | 8 | 14.7818 | 14.0739 | 14.926 | 90 | 90 | 90 | LATT -1; SYMM +X +1/2, -Y +1/2, -Z ; SYMM -X , +Y +1/2, -Z +1/2; SYMM -X +1/2, -Y , +Z +1/2 | 1.1653 | 0.681 |  | -140.95 | -189.96 | -134.164 | 0 | 0 | 0 | 1 |  | 0 |  | 0 | CrystalOptimizer with GDMA2.2(PBE1PBE/6-31G(d,p)) + FIT
PIPHOO | C18 H24 O2 | 10 | beta-estradiol | 3-hydroxy-1,3,5(10)-estratriene-17beta-ol | Estra-1,3,5(10)-triene-3,17beta-diol, DB00783 | PIPHOO | Flexible CrystalPrecictor (2.x), CrystalOptimizer, DMACRYS (2.2.1.0) | Eric Stevenson | 2017 | Stevenson, E. L.; Lancaster, R. W.; Buanz, A. B. M.; Price, L. S.; Tocher, D. A.; Price, S. L., CrystEngComm 2019, 21(13), 2154-2163. | \CHEMISTRY_CPOSS\Estradiol\CrystOpt | dfA695 | 3.649 | PBE1PBE/6-31G(d,p) | 0 |  | This is the DMAflex intra_molecular energy penalty. It is with respect to opt. | A695 | P21 | 4 | 19.025 | 12.7819 | 7.7498 | 90 | 54.18 | 90 | LATT -1; SYMM -X , +Y +1/2, -Z | 1.1839 | 0.6946 |  | -137.78 | -191.9 | -134.131 | 0 | 0 | 0 | 1 |  | 0 |  | 0 | CrystalOptimizer with GDMA2.2(PBE1PBE/6-31G(d,p)) + FIT
PIPHOO | C18 H24 O2 | 10 | beta-estradiol | 3-hydroxy-1,3,5(10)-estratriene-17beta-ol | Estra-1,3,5(10)-triene-3,17beta-diol, DB00783 | PIPHOO | Flexible CrystalPrecictor (2.x), CrystalOptimizer, DMACRYS (2.2.1.0) | Eric Stevenson | 2017 | Stevenson, E. L.; Lancaster, R. W.; Buanz, A. B. M.; Price, L. S.; Tocher, D. A.; Price, S. L., CrystEngComm 2019, 21(13), 2154-2163. | \CHEMISTRY_CPOSS\Estradiol\CrystOpt | dfA335 | 3.308 | PBE1PBE/6-31G(d,p) | 0 |  | This is the DMAflex intra_molecular energy penalty. It is with respect to opt. | A335 | P21 | 4 | 7.6337 | 11.7765 | 19.0232 | 90 | 114.744 | 90 | LATT -1; SYMM -X , +Y +1/2, -Z | 1.1649 | 0.6849 |  | -137.43 | -195.37 | -134.122 | 0 | 0 | 0 | 1 |  | 0 |  | 0 | CrystalOptimizer with GDMA2.2(PBE1PBE/6-31G(d,p)) + FIT
PIPHOO | C18 H24 O2 | 10 | beta-estradiol | 3-hydroxy-1,3,5(10)-estratriene-17beta-ol | Estra-1,3,5(10)-triene-3,17beta-diol, DB00783 | PIPHOO | Flexible CrystalPrecictor (2.x), CrystalOptimizer, DMACRYS (2.2.1.0) | Eric Stevenson | 2017 | Stevenson, E. L.; Lancaster, R. W.; Buanz, A. B. M.; Price, L. S.; Tocher, D. A.; Price, S. L., CrystEngComm 2019, 21(13), 2154-2163. | \CHEMISTRY_CPOSS\Estradiol\CrystOpt | dfC784 | 5.375 | PBE1PBE/6-31G(d,p) | 0 |  | This is the DMAflex intra_molecular energy penalty. It is with respect to opt. | C784 | P212121 | 8 | 10.1013 | 21.9624 | 13.8871 | 90 | 90 | 90 | LATT -1; SYMM +X +1/2, -Y +1/2, -Z ; SYMM -X , +Y +1/2, -Z +1/2; SYMM -X +1/2, -Y , +Z +1/2 | 1.1745 | 0.6875 |  | -139.47 | -192.65 | -134.095 | 0 | 0 | 0 | 1 |  | 0 |  | 0 | CrystalOptimizer with GDMA2.2(PBE1PBE/6-31G(d,p)) + FIT
PIPHOO | C18 H24 O2 | 10 | beta-estradiol | 3-hydroxy-1,3,5(10)-estratriene-17beta-ol | Estra-1,3,5(10)-triene-3,17beta-diol, DB00783 | PIPHOO | Flexible CrystalPrecictor (2.x), CrystalOptimizer, DMACRYS (2.2.1.0) | Eric Stevenson | 2017 | Stevenson, E. L.; Lancaster, R. W.; Buanz, A. B. M.; Price, L. S.; Tocher, D. A.; Price, S. L., CrystEngComm 2019, 21(13), 2154-2163. | \CHEMISTRY_CPOSS\Estradiol\CrystOpt | dfC754 | 3.997 | PBE1PBE/6-31G(d,p) | 0 |  | This is the DMAflex intra_molecular energy penalty. It is with respect to opt. | C754 | P212121 | 8 | 7.3765 | 35.9288 | 11.9217 | 90 | 90 | 90 | LATT -1; SYMM +X +1/2, -Y +1/2, -Z ; SYMM -X , +Y +1/2, -Z +1/2; SYMM -X +1/2, -Y , +Z +1/2 | 1.1452 | 0.6707 |  | -137.87 | -181.07 | -133.873 | 0 | 0 | 0 | 1 |  | 0 |  | 0 | CrystalOptimizer with GDMA2.2(PBE1PBE/6-31G(d,p)) + FIT
PIPHOO | C18 H24 O2 | 10 | beta-estradiol | 3-hydroxy-1,3,5(10)-estratriene-17beta-ol | Estra-1,3,5(10)-triene-3,17beta-diol, DB00783 | PIPHOO | Flexible CrystalPrecictor (2.x), CrystalOptimizer, DMACRYS (2.2.1.0) | Eric Stevenson | 2017 | Stevenson, E. L.; Lancaster, R. W.; Buanz, A. B. M.; Price, L. S.; Tocher, D. A.; Price, S. L., CrystEngComm 2019, 21(13), 2154-2163. | \CHEMISTRY_CPOSS\Estradiol\CrystOpt | dfA234 | 2.147 | PBE1PBE/6-31G(d,p) | 0 |  | This is the DMAflex intra_molecular energy penalty. It is with respect to opt. | A234 | P21 | 4 | 22.2634 | 7.3736 | 9.5544 | 90 | 77.074 | 90 | LATT -1; SYMM -X , +Y +1/2, -Z | 1.1835 | 0.692 |  | -135.99 | -190.53 | -133.843 | 0 | 0 | 0 | 1 |  | 0 |  | 0 | CrystalOptimizer with GDMA2.2(PBE1PBE/6-31G(d,p)) + FIT
PIPHOO | C18 H24 O2 | 10 | beta-estradiol | 3-hydroxy-1,3,5(10)-estratriene-17beta-ol | Estra-1,3,5(10)-triene-3,17beta-diol, DB00783 | PIPHOO | Flexible CrystalPrecictor (2.x), CrystalOptimizer, DMACRYS (2.2.1.0) | Eric Stevenson | 2017 | Stevenson, E. L.; Lancaster, R. W.; Buanz, A. B. M.; Price, L. S.; Tocher, D. A.; Price, S. L., CrystEngComm 2019, 21(13), 2154-2163. | \CHEMISTRY_CPOSS\Estradiol\CrystOpt | dfC923 | 1.762 | PBE1PBE/6-31G(d,p) | 0 |  | This is the DMAflex intra_molecular energy penalty. It is with respect to opt. | C923 | P21 | 4 | 9.4377 | 22.0238 | 7.7373 | 90 | 77.029 | 90 | LATT -1; SYMM -X , +Y +1/2, -Z | 1.1544 | 0.6806 |  | -135.54 | -186.44 | -133.778 | 0 | 0 | 0 | 1 |  | 0 |  | 0 | CrystalOptimizer with GDMA2.2(PBE1PBE/6-31G(d,p)) + FIT
PIPHOO | C18 H24 O2 | 10 | beta-estradiol | 3-hydroxy-1,3,5(10)-estratriene-17beta-ol | Estra-1,3,5(10)-triene-3,17beta-diol, DB00783 | PIPHOO | Flexible CrystalPrecictor (2.x), CrystalOptimizer, DMACRYS (2.2.1.0) | Eric Stevenson | 2017 | Stevenson, E. L.; Lancaster, R. W.; Buanz, A. B. M.; Price, L. S.; Tocher, D. A.; Price, S. L., CrystEngComm 2019, 21(13), 2154-2163. | \CHEMISTRY_CPOSS\Estradiol\CrystOpt | dfC2019 | 4.009 | PBE1PBE/6-31G(d,p) | 0 |  | This is the DMAflex intra_molecular energy penalty. It is with respect to opt. | C2019 | P21 | 4 | 15.3036 | 10.2862 | 10.9359 | 90 | 119.636 | 90 | LATT -1; SYMM -X , +Y +1/2, -Z | 1.2091 | 0.7086 |  | -137.75 | -206.23 | -133.741 | 0 | 0 | 0 | 1 |  | 0 |  | 0 | CrystalOptimizer with GDMA2.2(PBE1PBE/6-31G(d,p)) + FIT
PIPHOO | C18 H24 O2 | 10 | beta-estradiol | 3-hydroxy-1,3,5(10)-estratriene-17beta-ol | Estra-1,3,5(10)-triene-3,17beta-diol, DB00783 | PIPHOO | Flexible CrystalPrecictor (2.x), CrystalOptimizer, DMACRYS (2.2.1.0) | Eric Stevenson | 2017 | Stevenson, E. L.; Lancaster, R. W.; Buanz, A. B. M.; Price, L. S.; Tocher, D. A.; Price, S. L., CrystEngComm 2019, 21(13), 2154-2163. | \CHEMISTRY_CPOSS\Estradiol\CrystOpt | dfC813 | 2.717 | PBE1PBE/6-31G(d,p) | 0 |  | This is the DMAflex intra_molecular energy penalty. It is with respect to opt. | C813 | P1 | 2 | 13.5584 | 8.0378 | 8.4915 | 120.662 | 81.615 | 87.648 | LATT -1 | 1.1594 | 0.6789 |  | -136.38 | -186.83 | -133.663 | 0 | 0 | 0 | 1 |  | 0 |  | 0 | CrystalOptimizer with GDMA2.2(PBE1PBE/6-31G(d,p)) + FIT
PIPHOO | C18 H24 O2 | 10 | beta-estradiol | 3-hydroxy-1,3,5(10)-estratriene-17beta-ol | Estra-1,3,5(10)-triene-3,17beta-diol, DB00783 | PIPHOO | Flexible CrystalPrecictor (2.x), CrystalOptimizer, DMACRYS (2.2.1.0) | Eric Stevenson | 2017 | Stevenson, E. L.; Lancaster, R. W.; Buanz, A. B. M.; Price, L. S.; Tocher, D. A.; Price, S. L., CrystEngComm 2019, 21(13), 2154-2163. | \CHEMISTRY_CPOSS\Estradiol\CrystOpt | dfC3504 | 0.537 | PBE1PBE/6-31G(d,p) | 0 |  | This is the DMAflex intra_molecular energy penalty. It is with respect to opt. | C3504 | P1 | 2 | 8.0211 | 10.2953 | 9.3472 | 72.049 | 90.01 | 90.002 | LATT -1 | 1.2319 | 0.727 |  | -134.16 | -227.47 | -133.623 | 0 | 0 | 0 | 1 |  | 0 |  | 0 | CrystalOptimizer with GDMA2.2(PBE1PBE/6-31G(d,p)) + FIT
PIPHOO | C18 H24 O2 | 10 | beta-estradiol | 3-hydroxy-1,3,5(10)-estratriene-17beta-ol | Estra-1,3,5(10)-triene-3,17beta-diol, DB00783 | PIPHOO | Flexible CrystalPrecictor (2.x), CrystalOptimizer, DMACRYS (2.2.1.0) | Eric Stevenson | 2017 | Stevenson, E. L.; Lancaster, R. W.; Buanz, A. B. M.; Price, L. S.; Tocher, D. A.; Price, S. L., CrystEngComm 2019, 21(13), 2154-2163. | \CHEMISTRY_CPOSS\Estradiol\CrystOpt | dfA59 | 1.665 | PBE1PBE/6-31G(d,p) | 0 |  | This is the DMAflex intra_molecular energy penalty. It is with respect to opt. | A59 | P212121 | 8 | 8.908 | 13.2001 | 25.5041 | 90 | 90 | 90 | LATT -1; SYMM +X +1/2, -Y +1/2, -Z ; SYMM -X , +Y +1/2, -Z +1/2; SYMM -X +1/2, -Y , +Z +1/2 | 1.2066 | 0.7083 |  | -135.25 | -211 | -133.585 | 0 | 0 | 0 | 1 |  | 0 |  | 0 | CrystalOptimizer with GDMA2.2(PBE1PBE/6-31G(d,p)) + FIT
PIPHOO | C18 H24 O2 | 10 | beta-estradiol | 3-hydroxy-1,3,5(10)-estratriene-17beta-ol | Estra-1,3,5(10)-triene-3,17beta-diol, DB00783 | PIPHOO | Flexible CrystalPrecictor (2.x), CrystalOptimizer, DMACRYS (2.2.1.0) | Eric Stevenson | 2017 | Stevenson, E. L.; Lancaster, R. W.; Buanz, A. B. M.; Price, L. S.; Tocher, D. A.; Price, S. L., CrystEngComm 2019, 21(13), 2154-2163. | \CHEMISTRY_CPOSS\Estradiol\CrystOpt | dfC309 | 3.727 | PBE1PBE/6-31G(d,p) | 0 |  | This is the DMAflex intra_molecular energy penalty. It is with respect to opt. | C309 | P21212 | 8 | 20.3073 | 20.118 | 7.5118 | 90 | 90 | 90 | LATT -1; SYMM +X +1/2, -Y +1/2, -Z ; SYMM -X +1/2, +Y +1/2, -Z ; SYMM -X , -Y , +Z | 1.1791 | 0.6892 |  | -137.31 | -197.84 | -133.583 | 0 | 0 | 0 | 1 |  | 0 |  | 0 | CrystalOptimizer with GDMA2.2(PBE1PBE/6-31G(d,p)) + FIT
PIPHOO | C18 H24 O2 | 10 | beta-estradiol | 3-hydroxy-1,3,5(10)-estratriene-17beta-ol | Estra-1,3,5(10)-triene-3,17beta-diol, DB00783 | PIPHOO | Flexible CrystalPrecictor (2.x), CrystalOptimizer, DMACRYS (2.2.1.0) | Eric Stevenson | 2017 | Stevenson, E. L.; Lancaster, R. W.; Buanz, A. B. M.; Price, L. S.; Tocher, D. A.; Price, S. L., CrystEngComm 2019, 21(13), 2154-2163. | \CHEMISTRY_CPOSS\Estradiol\CrystOpt | dfB229 | 2.925 | PBE1PBE/6-31G(d,p) | 0 |  | This is the DMAflex intra_molecular energy penalty. It is with respect to opt. | B229 | P1 | 2 | 7.6138 | 12.5166 | 12.379 | 64.788 | 66.596 | 109.258 | LATT -1 | 1.1555 | 0.6807 |  | -136.46 | -186.92 | -133.535 | 0 | 0 | 0 | 1 |  | 0 |  | 0 | CrystalOptimizer with GDMA2.2(PBE1PBE/6-31G(d,p)) + FIT
PIPHOO | C18 H24 O2 | 10 | beta-estradiol | 3-hydroxy-1,3,5(10)-estratriene-17beta-ol | Estra-1,3,5(10)-triene-3,17beta-diol, DB00783 | PIPHOO | Flexible CrystalPrecictor (2.x), CrystalOptimizer, DMACRYS (2.2.1.0) | Eric Stevenson | 2017 | Stevenson, E. L.; Lancaster, R. W.; Buanz, A. B. M.; Price, L. S.; Tocher, D. A.; Price, S. L., CrystEngComm 2019, 21(13), 2154-2163. | \CHEMISTRY_CPOSS\Estradiol\CrystOpt | dfA4114 | 8.772 | PBE1PBE/6-31G(d,p) | 0 |  | This is the DMAflex intra_molecular energy penalty. It is with respect to opt. | A4114 | P212121 | 8 | 38.9673 | 7.2284 | 10.6988 | 90 | 90 | 90 | LATT -1; SYMM +X +1/2, -Y +1/2, -Z ; SYMM -X , +Y +1/2, -Z +1/2; SYMM -X +1/2, -Y , +Z +1/2 | 1.2007 | 0.7028 |  | -142.28 | -203.22 | -133.508 | 0 | 0 | 0 | 1 |  | 0 |  | 0 | CrystalOptimizer with GDMA2.2(PBE1PBE/6-31G(d,p)) + FIT
PIPHOO | C18 H24 O2 | 10 | beta-estradiol | 3-hydroxy-1,3,5(10)-estratriene-17beta-ol | Estra-1,3,5(10)-triene-3,17beta-diol, DB00783 | PIPHOO | Flexible CrystalPrecictor (2.x), CrystalOptimizer, DMACRYS (2.2.1.0) | Eric Stevenson | 2017 | Stevenson, E. L.; Lancaster, R. W.; Buanz, A. B. M.; Price, L. S.; Tocher, D. A.; Price, S. L., CrystEngComm 2019, 21(13), 2154-2163. | \CHEMISTRY_CPOSS\Estradiol\CrystOpt | dfB2975 | 0.223 | PBE1PBE/6-31G(d,p) | 0 |  | This is the DMAflex intra_molecular energy penalty. It is with respect to opt. | B2975 | P21 | 8 | 7.5404 | 34.3158 | 12.2791 | 90 | 89.819 | 90 | LATT -1; SYMM -X , +Y +1/2, -Z +1/2 | 1.1388 | 0.6665 |  | -133.71 | -368.01 | -133.487 | 0 | 0 | 0 | 1 |  | 0 |  | 0 | CrystalOptimizer with GDMA2.2(PBE1PBE/6-31G(d,p)) + FIT
PIPHOO | C18 H24 O2 | 10 | beta-estradiol | 3-hydroxy-1,3,5(10)-estratriene-17beta-ol | Estra-1,3,5(10)-triene-3,17beta-diol, DB00783 | PIPHOO | Flexible CrystalPrecictor (2.x), CrystalOptimizer, DMACRYS (2.2.1.0) | Eric Stevenson | 2017 | Stevenson, E. L.; Lancaster, R. W.; Buanz, A. B. M.; Price, L. S.; Tocher, D. A.; Price, S. L., CrystEngComm 2019, 21(13), 2154-2163. | \CHEMISTRY_CPOSS\Estradiol\CrystOpt | dfB350 | 2.977 | PBE1PBE/6-31G(d,p) | 0 |  | This is the DMAflex intra_molecular energy penalty. It is with respect to opt. | B350 | P21 | 4 | 12.8173 | 15.7397 | 7.5927 | 90 | 79.682 | 90 | LATT -1; SYMM -X , +Y +1/2, -Z | 1.2006 | 0.7043 |  | -136.45 | -202.27 | -133.473 | 0 | 0 | 0 | 1 |  | 0 |  | 0 | CrystalOptimizer with GDMA2.2(PBE1PBE/6-31G(d,p)) + FIT
PIPHOO | C18 H24 O2 | 10 | beta-estradiol | 3-hydroxy-1,3,5(10)-estratriene-17beta-ol | Estra-1,3,5(10)-triene-3,17beta-diol, DB00783 | PIPHOO | Flexible CrystalPrecictor (2.x), CrystalOptimizer, DMACRYS (2.2.1.0) | Eric Stevenson | 2017 | Stevenson, E. L.; Lancaster, R. W.; Buanz, A. B. M.; Price, L. S.; Tocher, D. A.; Price, S. L., CrystEngComm 2019, 21(13), 2154-2163. | \CHEMISTRY_CPOSS\Estradiol\CrystOpt | dfC701 | 8.09 | PBE1PBE/6-31G(d,p) | 0 |  | This is the DMAflex intra_molecular energy penalty. It is with respect to opt. | C701 | P21 | 4 | 7.6802 | 20.633 | 9.5907 | 90 | 87.643 | 90 | LATT -1; SYMM -X , +Y +1/2, -Z | 1.1914 | 0.6971 |  | -141.55 | -191.35 | -133.46 | 0 | 0 | 0 | 1 |  | 0 |  | 0 | CrystalOptimizer with GDMA2.2(PBE1PBE/6-31G(d,p)) + FIT
PIPHOO | C18 H24 O2 | 10 | beta-estradiol | 3-hydroxy-1,3,5(10)-estratriene-17beta-ol | Estra-1,3,5(10)-triene-3,17beta-diol, DB00783 | PIPHOO | Flexible CrystalPrecictor (2.x), CrystalOptimizer, DMACRYS (2.2.1.0) | Eric Stevenson | 2017 | Stevenson, E. L.; Lancaster, R. W.; Buanz, A. B. M.; Price, L. S.; Tocher, D. A.; Price, S. L., CrystEngComm 2019, 21(13), 2154-2163. | \CHEMISTRY_CPOSS\Estradiol\CrystOpt | dfC2311 | 4.003 | PBE1PBE/6-31G(d,p) | 0 |  | This is the DMAflex intra_molecular energy penalty. It is with respect to opt. | C2311 | P212121 | 8 | 17.5037 | 21.1702 | 8.286 | 90 | 90 | 90 | LATT -1; SYMM +X +1/2, -Y +1/2, -Z ; SYMM -X , +Y +1/2, -Z +1/2; SYMM -X +1/2, -Y , +Z +1/2 | 1.1785 | 0.6894 |  | -137.44 | -190.87 | -133.437 | 0 | 0 | 0 | 1 |  | 0 |  | 0 | CrystalOptimizer with GDMA2.2(PBE1PBE/6-31G(d,p)) + FIT
PIPHOO | C18 H24 O2 | 10 | beta-estradiol | 3-hydroxy-1,3,5(10)-estratriene-17beta-ol | Estra-1,3,5(10)-triene-3,17beta-diol, DB00783 | PIPHOO | Flexible CrystalPrecictor (2.x), CrystalOptimizer, DMACRYS (2.2.1.0) | Eric Stevenson | 2017 | Stevenson, E. L.; Lancaster, R. W.; Buanz, A. B. M.; Price, L. S.; Tocher, D. A.; Price, S. L., CrystEngComm 2019, 21(13), 2154-2163. | \CHEMISTRY_CPOSS\Estradiol\CrystOpt | dfA1422 | 8.024 | PBE1PBE/6-31G(d,p) | 0 |  | This is the DMAflex intra_molecular energy penalty. It is with respect to opt. | A1422 | P21 | 4 | 21.6414 | 6.458 | 12.0576 | 90 | 65.095 | 90 | LATT -1; SYMM -X , +Y +1/2, -Z | 1.1837 | 0.6916 |  | -141.45 | -186.15 | -133.426 | 0 | 0 | 0 | 1 |  | 0 |  | 0 | CrystalOptimizer with GDMA2.2(PBE1PBE/6-31G(d,p)) + FIT
PIPHOO | C18 H24 O2 | 10 | beta-estradiol | 3-hydroxy-1,3,5(10)-estratriene-17beta-ol | Estra-1,3,5(10)-triene-3,17beta-diol, DB00783 | PIPHOO | Flexible CrystalPrecictor (2.x), CrystalOptimizer, DMACRYS (2.2.1.0) | Eric Stevenson | 2017 | Stevenson, E. L.; Lancaster, R. W.; Buanz, A. B. M.; Price, L. S.; Tocher, D. A.; Price, S. L., CrystEngComm 2019, 21(13), 2154-2163. | \CHEMISTRY_CPOSS\Estradiol\CrystOpt | dfC198 | 1.181 | PBE1PBE/6-31G(d,p) | 0 |  | This is the DMAflex intra_molecular energy penalty. It is with respect to opt. | C198 | P212121 | 8 | 41.1874 | 8.0519 | 9.1963 | 90 | 90 | 90 | LATT -1; SYMM +X +1/2, -Y +1/2, -Z ; SYMM -X , +Y +1/2, -Z +1/2; SYMM -X +1/2, -Y , +Z +1/2 | 1.1864 | 0.696 |  | -134.6 | -199.52 | -133.419 | 0 | 0 | 0 | 1 |  | 0 |  | 0 | CrystalOptimizer with GDMA2.2(PBE1PBE/6-31G(d,p)) + FIT
PIPHOO | C18 H24 O2 | 10 | beta-estradiol | 3-hydroxy-1,3,5(10)-estratriene-17beta-ol | Estra-1,3,5(10)-triene-3,17beta-diol, DB00783 | PIPHOO | Flexible CrystalPrecictor (2.x), CrystalOptimizer, DMACRYS (2.2.1.0) | Eric Stevenson | 2017 | Stevenson, E. L.; Lancaster, R. W.; Buanz, A. B. M.; Price, L. S.; Tocher, D. A.; Price, S. L., CrystEngComm 2019, 21(13), 2154-2163. | \CHEMISTRY_CPOSS\Estradiol\CrystOpt | dfB80 | 4.163 | PBE1PBE/6-31G(d,p) | 0 |  | This is the DMAflex intra_molecular energy penalty. It is with respect to opt. | B80 | P21 | 4 | 9.9314 | 13.5602 | 12.1363 | 90 | 78.088 | 90 | LATT -1; SYMM -X , +Y +1/2, -Z | 1.1313 | 0.6657 |  | -137.51 | -181.16 | -133.347 | 0 | 0 | 0 | 1 |  | 0 |  | 0 | CrystalOptimizer with GDMA2.2(PBE1PBE/6-31G(d,p)) + FIT
PIPHOO | C18 H24 O2 | 10 | beta-estradiol | 3-hydroxy-1,3,5(10)-estratriene-17beta-ol | Estra-1,3,5(10)-triene-3,17beta-diol, DB00783 | PIPHOO | Flexible CrystalPrecictor (2.x), CrystalOptimizer, DMACRYS (2.2.1.0) | Eric Stevenson | 2017 | Stevenson, E. L.; Lancaster, R. W.; Buanz, A. B. M.; Price, L. S.; Tocher, D. A.; Price, S. L., CrystEngComm 2019, 21(13), 2154-2163. | \CHEMISTRY_CPOSS\Estradiol\CrystOpt | dfB125 | 3.741 | PBE1PBE/6-31G(d,p) | 0 |  | This is the DMAflex intra_molecular energy penalty. It is with respect to opt. | B125 | P21 | 4 | 13.0529 | 5.9152 | 19.7894 | 90 | 93.897 | 90 | LATT -1; SYMM -X , +Y +1/2, -Z | 1.1868 | 0.6968 |  | -137.05 | -202.75 | -133.309 | 0 | 0 | 0 | 1 |  | 0 |  | 0 | CrystalOptimizer with GDMA2.2(PBE1PBE/6-31G(d,p)) + FIT
PIPHOO | C18 H24 O2 | 10 | beta-estradiol | 3-hydroxy-1,3,5(10)-estratriene-17beta-ol | Estra-1,3,5(10)-triene-3,17beta-diol, DB00783 | PIPHOO | Flexible CrystalPrecictor (2.x), CrystalOptimizer, DMACRYS (2.2.1.0) | Eric Stevenson | 2017 | Stevenson, E. L.; Lancaster, R. W.; Buanz, A. B. M.; Price, L. S.; Tocher, D. A.; Price, S. L., CrystEngComm 2019, 21(13), 2154-2163. | \CHEMISTRY_CPOSS\Estradiol\CrystOpt | dfC3250 | 3.625 | PBE1PBE/6-31G(d,p) | 0 |  | This is the DMAflex intra_molecular energy penalty. It is with respect to opt. | C3250 | P212121 | 8 | 14.4805 | 7.3975 | 29.5166 | 90 | 90 | 90 | LATT -1; SYMM +X +1/2, -Y +1/2, -Z ; SYMM -X , +Y +1/2, -Z +1/2; SYMM -X +1/2, -Y , +Z +1/2 | 1.1444 | 0.6702 |  | -136.92 | -194.54 | -133.295 | 0 | 0 | 0 | 1 |  | 0 |  | 0 | CrystalOptimizer with GDMA2.2(PBE1PBE/6-31G(d,p)) + FIT
PIPHOO | C18 H24 O2 | 10 | beta-estradiol | 3-hydroxy-1,3,5(10)-estratriene-17beta-ol | Estra-1,3,5(10)-triene-3,17beta-diol, DB00783 | PIPHOO | Flexible CrystalPrecictor (2.x), CrystalOptimizer, DMACRYS (2.2.1.0) | Eric Stevenson | 2017 | Stevenson, E. L.; Lancaster, R. W.; Buanz, A. B. M.; Price, L. S.; Tocher, D. A.; Price, S. L., CrystEngComm 2019, 21(13), 2154-2163. | \CHEMISTRY_CPOSS\Estradiol\CrystOpt | dfB3069 | 2.453 | PBE1PBE/6-31G(d,p) | 0 |  | This is the DMAflex intra_molecular energy penalty. It is with respect to opt. | B3069 | P1 | 2 | 8.5199 | 6.2326 | 14.6382 | 86.14 | 84.895 | 83.203 | LATT -1 | 1.1786 | 0.6933 |  | -135.73 | -203.56 | -133.277 | 0 | 0 | 0 | 1 |  | 0 |  | 0 | CrystalOptimizer with GDMA2.2(PBE1PBE/6-31G(d,p)) + FIT
PIPHOO | C18 H24 O2 | 10 | beta-estradiol | 3-hydroxy-1,3,5(10)-estratriene-17beta-ol | Estra-1,3,5(10)-triene-3,17beta-diol, DB00783 | PIPHOO | Flexible CrystalPrecictor (2.x), CrystalOptimizer, DMACRYS (2.2.1.0) | Eric Stevenson | 2017 | Stevenson, E. L.; Lancaster, R. W.; Buanz, A. B. M.; Price, L. S.; Tocher, D. A.; Price, S. L., CrystEngComm 2019, 21(13), 2154-2163. | \CHEMISTRY_CPOSS\Estradiol\CrystOpt | dfC725 | 4.746 | PBE1PBE/6-31G(d,p) | 0 |  | This is the DMAflex intra_molecular energy penalty. It is with respect to opt. | C725 | P21 | 4 | 8.3693 | 17.4698 | 10.3059 | 90 | 82.79 | 90 | LATT -1; SYMM -X , +Y +1/2, -Z | 1.2102 | 0.7092 |  | -138.02 | -208.46 | -133.274 | 0 | 0 | 0 | 1 |  | 0 |  | 0 | CrystalOptimizer with GDMA2.2(PBE1PBE/6-31G(d,p)) + FIT
PIPHOO | C18 H24 O2 | 10 | beta-estradiol | 3-hydroxy-1,3,5(10)-estratriene-17beta-ol | Estra-1,3,5(10)-triene-3,17beta-diol, DB00783 | PIPHOO | Flexible CrystalPrecictor (2.x), CrystalOptimizer, DMACRYS (2.2.1.0) | Eric Stevenson | 2017 | Stevenson, E. L.; Lancaster, R. W.; Buanz, A. B. M.; Price, L. S.; Tocher, D. A.; Price, S. L., CrystEngComm 2019, 21(13), 2154-2163. | \CHEMISTRY_CPOSS\Estradiol\CrystOpt | dfB110 | 1.146 | PBE1PBE/6-31G(d,p) | 0 |  | This is the DMAflex intra_molecular energy penalty. It is with respect to opt. | B110 | P212121 | 8 | 12.4974 | 7.5899 | 32.8258 | 90 | 90 | 90 | LATT -1; SYMM +X +1/2, -Y +1/2, -Z ; SYMM -X , +Y +1/2, -Z +1/2; SYMM -X +1/2, -Y , +Z +1/2 | 1.1621 | 0.6815 |  | -134.41 | -186.62 | -133.264 | 0 | 0 | 0 | 1 |  | 0 |  | 0 | CrystalOptimizer with GDMA2.2(PBE1PBE/6-31G(d,p)) + FIT
PIPHOO | C18 H24 O2 | 10 | beta-estradiol | 3-hydroxy-1,3,5(10)-estratriene-17beta-ol | Estra-1,3,5(10)-triene-3,17beta-diol, DB00783 | PIPHOO | Flexible CrystalPrecictor (2.x), CrystalOptimizer, DMACRYS (2.2.1.0) | Eric Stevenson | 2017 | Stevenson, E. L.; Lancaster, R. W.; Buanz, A. B. M.; Price, L. S.; Tocher, D. A.; Price, S. L., CrystEngComm 2019, 21(13), 2154-2163. | \CHEMISTRY_CPOSS\Estradiol\CrystOpt | dfA636 | 1.562 | PBE1PBE/6-31G(d,p) | 0 |  | This is the DMAflex intra_molecular energy penalty. It is with respect to opt. | A636 | P21 | 4 | 12.6877 | 7.3692 | 17.4018 | 90 | 71.988 | 90 | LATT -1; SYMM -X , +Y +1/2, -Z | 1.1693 | 0.6854 |  | -134.8 | -190.92 | -133.238 | 0 | 0 | 0 | 1 |  | 0 |  | 0 | CrystalOptimizer with GDMA2.2(PBE1PBE/6-31G(d,p)) + FIT
PIPHOO | C18 H24 O2 | 10 | beta-estradiol | 3-hydroxy-1,3,5(10)-estratriene-17beta-ol | Estra-1,3,5(10)-triene-3,17beta-diol, DB00783 | PIPHOO | Flexible CrystalPrecictor (2.x), CrystalOptimizer, DMACRYS (2.2.1.0) | Eric Stevenson | 2017 | Stevenson, E. L.; Lancaster, R. W.; Buanz, A. B. M.; Price, L. S.; Tocher, D. A.; Price, S. L., CrystEngComm 2019, 21(13), 2154-2163. | \CHEMISTRY_CPOSS\Estradiol\CrystOpt | dfB892 | 4.611 | PBE1PBE/6-31G(d,p) | 0 |  | This is the DMAflex intra_molecular energy penalty. It is with respect to opt. | B892 | P21 | 4 | 10.0272 | 13.0622 | 11.9684 | 90 | 83.116 | 90 | LATT -1; SYMM -X , +Y +1/2, -Z | 1.1625 | 0.6816 |  | -137.82 | -187.39 | -133.209 | 0 | 0 | 0 | 1 |  | 0 |  | 0 | CrystalOptimizer with GDMA2.2(PBE1PBE/6-31G(d,p)) + FIT
PIPHOO | C18 H24 O2 | 10 | beta-estradiol | 3-hydroxy-1,3,5(10)-estratriene-17beta-ol | Estra-1,3,5(10)-triene-3,17beta-diol, DB00783 | PIPHOO | Flexible CrystalPrecictor (2.x), CrystalOptimizer, DMACRYS (2.2.1.0) | Eric Stevenson | 2017 | Stevenson, E. L.; Lancaster, R. W.; Buanz, A. B. M.; Price, L. S.; Tocher, D. A.; Price, S. L., CrystEngComm 2019, 21(13), 2154-2163. | \CHEMISTRY_CPOSS\Estradiol\CrystOpt | dfB296 | 2.007 | PBE1PBE/6-31G(d,p) | 0 |  | This is the DMAflex intra_molecular energy penalty. It is with respect to opt. | B296 | P1 | 2 | 5.8887 | 8.3669 | 16.0028 | 87.753 | 90.037 | 84.349 | LATT -1 | 1.1538 | 0.6771 |  | -135.2 | -190.18 | -133.193 | 0 | 0 | 0 | 1 |  | 0 |  | 0 | CrystalOptimizer with GDMA2.2(PBE1PBE/6-31G(d,p)) + FIT
PIPHOO | C18 H24 O2 | 10 | beta-estradiol | 3-hydroxy-1,3,5(10)-estratriene-17beta-ol | Estra-1,3,5(10)-triene-3,17beta-diol, DB00783 | PIPHOO | Flexible CrystalPrecictor (2.x), CrystalOptimizer, DMACRYS (2.2.1.0) | Eric Stevenson | 2017 | Stevenson, E. L.; Lancaster, R. W.; Buanz, A. B. M.; Price, L. S.; Tocher, D. A.; Price, S. L., CrystEngComm 2019, 21(13), 2154-2163. | \CHEMISTRY_CPOSS\Estradiol\CrystOpt | dfA631 | 1.908 | PBE1PBE/6-31G(d,p) | 0 |  | This is the DMAflex intra_molecular energy penalty. It is with respect to opt. | A631 | P212121 | 8 | 6.9474 | 34.0151 | 13.1459 | 90 | 90 | 90 | LATT -1; SYMM +X +1/2, -Y +1/2, -Z ; SYMM -X , +Y +1/2, -Z +1/2; SYMM -X +1/2, -Y , +Z +1/2 | 1.1648 | 0.6815 |  | -135.1 | -193.71 | -133.192 | 0 | 0 | 0 | 1 |  | 0 |  | 0 | CrystalOptimizer with GDMA2.2(PBE1PBE/6-31G(d,p)) + FIT
PIPHOO | C18 H24 O2 | 10 | beta-estradiol | 3-hydroxy-1,3,5(10)-estratriene-17beta-ol | Estra-1,3,5(10)-triene-3,17beta-diol, DB00783 | PIPHOO | Flexible CrystalPrecictor (2.x), CrystalOptimizer, DMACRYS (2.2.1.0) | Eric Stevenson | 2017 | Stevenson, E. L.; Lancaster, R. W.; Buanz, A. B. M.; Price, L. S.; Tocher, D. A.; Price, S. L., CrystEngComm 2019, 21(13), 2154-2163. | \CHEMISTRY_CPOSS\Estradiol\CrystOpt | dfB544 | 3.22 | PBE1PBE/6-31G(d,p) | 0 |  | This is the DMAflex intra_molecular energy penalty. It is with respect to opt. | B544 | P21 | 4 | 20.8369 | 5.9409 | 13.0128 | 90 | 89.658 | 90 | LATT -1; SYMM -X , +Y +1/2, -Z | 1.1232 | 0.6574 |  | -136.41 | -177.91 | -133.19 | 0 | 0 | 0 | 1 |  | 0 |  | 0 | CrystalOptimizer with GDMA2.2(PBE1PBE/6-31G(d,p)) + FIT
PIPHOO | C18 H24 O2 | 10 | beta-estradiol | 3-hydroxy-1,3,5(10)-estratriene-17beta-ol | Estra-1,3,5(10)-triene-3,17beta-diol, DB00783 | PIPHOO | Flexible CrystalPrecictor (2.x), CrystalOptimizer, DMACRYS (2.2.1.0) | Eric Stevenson | 2017 | Stevenson, E. L.; Lancaster, R. W.; Buanz, A. B. M.; Price, L. S.; Tocher, D. A.; Price, S. L., CrystEngComm 2019, 21(13), 2154-2163. | \CHEMISTRY_CPOSS\Estradiol\CrystOpt | dfB67 | 2.145 | PBE1PBE/6-31G(d,p) | 0 |  | This is the DMAflex intra_molecular energy penalty. It is with respect to opt. | B67 | P21 | 4 | 12.118 | 13.9227 | 9.6485 | 90 | 79.652 | 90 | LATT -1; SYMM -X , +Y +1/2, -Z | 1.1298 | 0.663 |  | -135.31 | -187.67 | -133.165 | 0 | 0 | 0 | 1 |  | 0 |  | 0 | CrystalOptimizer with GDMA2.2(PBE1PBE/6-31G(d,p)) + FIT
PIPHOO | C18 H24 O2 | 10 | beta-estradiol | 3-hydroxy-1,3,5(10)-estratriene-17beta-ol | Estra-1,3,5(10)-triene-3,17beta-diol, DB00783 | PIPHOO | Flexible CrystalPrecictor (2.x), CrystalOptimizer, DMACRYS (2.2.1.0) | Eric Stevenson | 2017 | Stevenson, E. L.; Lancaster, R. W.; Buanz, A. B. M.; Price, L. S.; Tocher, D. A.; Price, S. L., CrystEngComm 2019, 21(13), 2154-2163. | \CHEMISTRY_CPOSS\Estradiol\CrystOpt | dfB9517 | 4.615 | PBE1PBE/6-31G(d,p) | 0 |  | This is the DMAflex intra_molecular energy penalty. It is with respect to opt. | B9517 | P21 | 4 | 8.0519 | 21.995 | 9.3472 | 90 | 66.784 | 90 | LATT -1; SYMM -X , +Y +1/2, -Z | 1.1892 | 0.7001 |  | -137.76 | -203.83 | -133.145 | 0 | 0 | 0 | 1 |  | 0 |  | 0 | CrystalOptimizer with GDMA2.2(PBE1PBE/6-31G(d,p)) + FIT
PIPHOO | C18 H24 O2 | 10 | beta-estradiol | 3-hydroxy-1,3,5(10)-estratriene-17beta-ol | Estra-1,3,5(10)-triene-3,17beta-diol, DB00783 | PIPHOO | Flexible CrystalPrecictor (2.x), CrystalOptimizer, DMACRYS (2.2.1.0) | Eric Stevenson | 2017 | Stevenson, E. L.; Lancaster, R. W.; Buanz, A. B. M.; Price, L. S.; Tocher, D. A.; Price, S. L., CrystEngComm 2019, 21(13), 2154-2163. | \CHEMISTRY_CPOSS\Estradiol\CrystOpt | dfB6731 | 3.827 | PBE1PBE/6-31G(d,p) | 0 |  | This is the DMAflex intra_molecular energy penalty. It is with respect to opt. | B6731 | P21 | 4 | 16.9403 | 5.9297 | 16.9742 | 90 | 64.65 | 90 | LATT -1; SYMM -X , +Y +1/2, -Z | 1.1741 | 0.6894 |  | -136.92 | -200.35 | -133.093 | 0 | 0 | 0 | 1 |  | 0 |  | 0 | CrystalOptimizer with GDMA2.2(PBE1PBE/6-31G(d,p)) + FIT
PIPHOO | C18 H24 O2 | 10 | beta-estradiol | 3-hydroxy-1,3,5(10)-estratriene-17beta-ol | Estra-1,3,5(10)-triene-3,17beta-diol, DB00783 | PIPHOO | Flexible CrystalPrecictor (2.x), CrystalOptimizer, DMACRYS (2.2.1.0) | Eric Stevenson | 2017 | Stevenson, E. L.; Lancaster, R. W.; Buanz, A. B. M.; Price, L. S.; Tocher, D. A.; Price, S. L., CrystEngComm 2019, 21(13), 2154-2163. | \CHEMISTRY_CPOSS\Estradiol\CrystOpt | dfB193 | 0.5 | PBE1PBE/6-31G(d,p) | 0 |  | This is the DMAflex intra_molecular energy penalty. It is with respect to opt. | B193 | P1 | 2 | 8.2561 | 9.0761 | 10.6351 | 81.788 | 90.011 | 90.014 | LATT -1 | 1.1469 | 0.6711 |  | -133.57 | -182.01 | -133.07 | 0 | 0 | 0 | 1 |  | 0 |  | 0 | CrystalOptimizer with GDMA2.2(PBE1PBE/6-31G(d,p)) + FIT
PIPHOO | C18 H24 O2 | 10 | beta-estradiol | 3-hydroxy-1,3,5(10)-estratriene-17beta-ol | Estra-1,3,5(10)-triene-3,17beta-diol, DB00783 | PIPHOO | Flexible CrystalPrecictor (2.x), CrystalOptimizer, DMACRYS (2.2.1.0) | Eric Stevenson | 2017 | Stevenson, E. L.; Lancaster, R. W.; Buanz, A. B. M.; Price, L. S.; Tocher, D. A.; Price, S. L., CrystEngComm 2019, 21(13), 2154-2163. | \CHEMISTRY_CPOSS\Estradiol\CrystOpt | dfA3889 | 9.434 | PBE1PBE/6-31G(d,p) | 0 |  | This is the DMAflex intra_molecular energy penalty. It is with respect to opt. | A3889 | P21 | 4 | 7.1811 | 12.8908 | 16.4546 | 90 | 87.453 | 90 | LATT -1; SYMM -X , +Y +1/2, -Z | 1.1889 | 0.6965 |  | -142.5 | -190.47 | -133.066 | 0 | 0 | 0 | 1 |  | 0 |  | 0 | CrystalOptimizer with GDMA2.2(PBE1PBE/6-31G(d,p)) + FIT
PIPHOO | C18 H24 O2 | 10 | beta-estradiol | 3-hydroxy-1,3,5(10)-estratriene-17beta-ol | Estra-1,3,5(10)-triene-3,17beta-diol, DB00783 | PIPHOO | Flexible CrystalPrecictor (2.x), CrystalOptimizer, DMACRYS (2.2.1.0) | Eric Stevenson | 2017 | Stevenson, E. L.; Lancaster, R. W.; Buanz, A. B. M.; Price, L. S.; Tocher, D. A.; Price, S. L., CrystEngComm 2019, 21(13), 2154-2163. | \CHEMISTRY_CPOSS\Estradiol\CrystOpt | dfB1754 | 1.92 | PBE1PBE/6-31G(d,p) | 0 |  | This is the DMAflex intra_molecular energy penalty. It is with respect to opt. | B1754 | A2 | 8 | 20.8723 | 7.4617 | 23.2132 | 90 | 59.582 | 90 | LATT -1; SYMM -X , +Y , -Z ; SYMM +X , +Y +1/2, +Z +1/2; SYMM -X , +Y +1/2, -Z +1/2 | 1.1606 | 0.6793 |  | -134.95 | -191.1 | -133.03 | 0 | 0 | 0 | 1 |  | 0 |  | 0 | CrystalOptimizer with GDMA2.2(PBE1PBE/6-31G(d,p)) + FIT
PIPHOO | C18 H24 O2 | 10 | beta-estradiol | 3-hydroxy-1,3,5(10)-estratriene-17beta-ol | Estra-1,3,5(10)-triene-3,17beta-diol, DB00783 | PIPHOO | Flexible CrystalPrecictor (2.x), CrystalOptimizer, DMACRYS (2.2.1.0) | Eric Stevenson | 2017 | Stevenson, E. L.; Lancaster, R. W.; Buanz, A. B. M.; Price, L. S.; Tocher, D. A.; Price, S. L., CrystEngComm 2019, 21(13), 2154-2163. | \CHEMISTRY_CPOSS\Estradiol\CrystOpt | dfB4624 | 4.475 | PBE1PBE/6-31G(d,p) | 0 |  | This is the DMAflex intra_molecular energy penalty. It is with respect to opt. | B4624 | P21 | 4 | 13.0945 | 9.7587 | 13.025 | 90 | 68.045 | 90 | LATT -1; SYMM -X , +Y +1/2, -Z | 1.172 | 0.6868 |  | -137.5 | -190.22 | -133.025 | 0 | 0 | 0 | 1 |  | 0 |  | 0 | CrystalOptimizer with GDMA2.2(PBE1PBE/6-31G(d,p)) + FIT
PIPHOO | C18 H24 O2 | 10 | beta-estradiol | 3-hydroxy-1,3,5(10)-estratriene-17beta-ol | Estra-1,3,5(10)-triene-3,17beta-diol, DB00783 | PIPHOO | Flexible CrystalPrecictor (2.x), CrystalOptimizer, DMACRYS (2.2.1.0) | Eric Stevenson | 2017 | Stevenson, E. L.; Lancaster, R. W.; Buanz, A. B. M.; Price, L. S.; Tocher, D. A.; Price, S. L., CrystEngComm 2019, 21(13), 2154-2163. | \CHEMISTRY_CPOSS\Estradiol\CrystOpt | dfA304 | 2.843 | PBE1PBE/6-31G(d,p) | 0 |  | This is the DMAflex intra_molecular energy penalty. It is with respect to opt. | A304 | P212121 | 8 | 6.9459 | 24.1243 | 18.9775 | 90 | 90 | 90 | LATT -1; SYMM +X +1/2, -Y +1/2, -Z ; SYMM -X , +Y +1/2, -Z +1/2; SYMM -X +1/2, -Y , +Z +1/2 | 1.1379 | 0.6656 |  | -135.85 | -172.94 | -133.007 | 0 | 0 | 0 | 1 |  | 0 |  | 0 | CrystalOptimizer with GDMA2.2(PBE1PBE/6-31G(d,p)) + FIT
PIPHOO | C18 H24 O2 | 10 | beta-estradiol | 3-hydroxy-1,3,5(10)-estratriene-17beta-ol | Estra-1,3,5(10)-triene-3,17beta-diol, DB00783 | PIPHOO | Flexible CrystalPrecictor (2.x), CrystalOptimizer, DMACRYS (2.2.1.0) | Eric Stevenson | 2017 | Stevenson, E. L.; Lancaster, R. W.; Buanz, A. B. M.; Price, L. S.; Tocher, D. A.; Price, S. L., CrystEngComm 2019, 21(13), 2154-2163. | \CHEMISTRY_CPOSS\Estradiol\CrystOpt | dfB6818 | 1.956 | PBE1PBE/6-31G(d,p) | 0 |  | This is the DMAflex intra_molecular energy penalty. It is with respect to opt. | B6818 | P1 | 2 | 7.4891 | 17.1691 | 6.8174 | 75.26 | 103.847 | 75.322 | LATT -1 | 1.1663 | 0.6857 |  | -134.93 | -189.81 | -132.974 | 0 | 0 | 0 | 1 |  | 0 |  | 0 | CrystalOptimizer with GDMA2.2(PBE1PBE/6-31G(d,p)) + FIT
PIPHOO | C18 H24 O2 | 10 | beta-estradiol | 3-hydroxy-1,3,5(10)-estratriene-17beta-ol | Estra-1,3,5(10)-triene-3,17beta-diol, DB00783 | PIPHOO | Flexible CrystalPrecictor (2.x), CrystalOptimizer, DMACRYS (2.2.1.0) | Eric Stevenson | 2017 | Stevenson, E. L.; Lancaster, R. W.; Buanz, A. B. M.; Price, L. S.; Tocher, D. A.; Price, S. L., CrystEngComm 2019, 21(13), 2154-2163. | \CHEMISTRY_CPOSS\Estradiol\CrystOpt | dfB286 | 3.483 | PBE1PBE/6-31G(d,p) | 0 |  | This is the DMAflex intra_molecular energy penalty. It is with respect to opt. | B286 | P21 | 4 | 9.7075 | 12.4124 | 12.6792 | 90 | 90 | 90 | LATT -1; SYMM -X , +Y +1/2, -Z | 1.1842 | 0.6925 |  | -136.45 | -198.7 | -132.967 | 0 | 0 | 0 | 1 |  | 0 |  | 0 | CrystalOptimizer with GDMA2.2(PBE1PBE/6-31G(d,p)) + FIT
PIPHOO | C18 H24 O2 | 10 | beta-estradiol | 3-hydroxy-1,3,5(10)-estratriene-17beta-ol | Estra-1,3,5(10)-triene-3,17beta-diol, DB00783 | PIPHOO | Flexible CrystalPrecictor (2.x), CrystalOptimizer, DMACRYS (2.2.1.0) | Eric Stevenson | 2017 | Stevenson, E. L.; Lancaster, R. W.; Buanz, A. B. M.; Price, L. S.; Tocher, D. A.; Price, S. L., CrystEngComm 2019, 21(13), 2154-2163. | \CHEMISTRY_CPOSS\Estradiol\CrystOpt | dfA298 | 9.85 | PBE1PBE/6-31G(d,p) | 0 |  | This is the DMAflex intra_molecular energy penalty. It is with respect to opt. | A298 | P212121 | 8 | 7.393 | 11.1847 | 37.4724 | 90 | 90 | 90 | LATT -1; SYMM +X +1/2, -Y +1/2, -Z ; SYMM -X , +Y +1/2, -Z +1/2; SYMM -X +1/2, -Y , +Z +1/2 | 1.1678 | 0.6836 |  | -142.81 | -185.69 | -132.96 | 0 | 0 | 0 | 1 |  | 0 |  | 0 | CrystalOptimizer with GDMA2.2(PBE1PBE/6-31G(d,p)) + FIT
PIPHOO | C18 H24 O2 | 10 | beta-estradiol | 3-hydroxy-1,3,5(10)-estratriene-17beta-ol | Estra-1,3,5(10)-triene-3,17beta-diol, DB00783 | PIPHOO | Flexible CrystalPrecictor (2.x), CrystalOptimizer, DMACRYS (2.2.1.0) | Eric Stevenson | 2017 | Stevenson, E. L.; Lancaster, R. W.; Buanz, A. B. M.; Price, L. S.; Tocher, D. A.; Price, S. L., CrystEngComm 2019, 21(13), 2154-2163. | \CHEMISTRY_CPOSS\Estradiol\CrystOpt | dfB681 | 3.258 | PBE1PBE/6-31G(d,p) | 0 |  | This is the DMAflex intra_molecular energy penalty. It is with respect to opt. | B681 | P21 | 4 | 11.4235 | 12.9814 | 11.7011 | 90 | 115.886 | 90 | LATT -1; SYMM -X , +Y +1/2, -Z | 1.1589 | 0.6784 |  | -136.21 | -185.74 | -132.952 | 0 | 0 | 0 | 1 |  | 0 |  | 0 | CrystalOptimizer with GDMA2.2(PBE1PBE/6-31G(d,p)) + FIT
PIPHOO | C18 H24 O2 | 10 | beta-estradiol | 3-hydroxy-1,3,5(10)-estratriene-17beta-ol | Estra-1,3,5(10)-triene-3,17beta-diol, DB00783 | PIPHOO | Flexible CrystalPrecictor (2.x), CrystalOptimizer, DMACRYS (2.2.1.0) | Eric Stevenson | 2017 | Stevenson, E. L.; Lancaster, R. W.; Buanz, A. B. M.; Price, L. S.; Tocher, D. A.; Price, S. L., CrystEngComm 2019, 21(13), 2154-2163. | \CHEMISTRY_CPOSS\Estradiol\CrystOpt | dfB556 | 2.2 | PBE1PBE/6-31G(d,p) | 0 |  | This is the DMAflex intra_molecular energy penalty. It is with respect to opt. | B556 | P212121 | 8 | 16.0642 | 15.4039 | 12.6016 | 90 | 90 | 90 | LATT -1; SYMM +X +1/2, -Y +1/2, -Z ; SYMM -X , +Y +1/2, -Z +1/2; SYMM -X +1/2, -Y , +Z +1/2 | 1.1604 | 0.6799 |  | -135.13 | -194.99 | -132.93 | 0 | 0 | 0 | 1 |  | 0 |  | 0 | CrystalOptimizer with GDMA2.2(PBE1PBE/6-31G(d,p)) + FIT
PIPHOO | C18 H24 O2 | 10 | beta-estradiol | 3-hydroxy-1,3,5(10)-estratriene-17beta-ol | Estra-1,3,5(10)-triene-3,17beta-diol, DB00783 | PIPHOO | Flexible CrystalPrecictor (2.x), CrystalOptimizer, DMACRYS (2.2.1.0) | Eric Stevenson | 2017 | Stevenson, E. L.; Lancaster, R. W.; Buanz, A. B. M.; Price, L. S.; Tocher, D. A.; Price, S. L., CrystEngComm 2019, 21(13), 2154-2163. | \CHEMISTRY_CPOSS\Estradiol\CrystOpt | dfB598 | 8.673 | PBE1PBE/6-31G(d,p) | 0 |  | This is the DMAflex intra_molecular energy penalty. It is with respect to opt. | B598 | C2 | 4 | 44.9011 | 8.0222 | 9.3283 | 90 | 110.279 | 90 | LATT -7; SYMM -X , +Y , -Z | 1.148 | 0.6706 |  | -141.58 | -183.96 | -132.907 | 0 | 0 | 0 | 1 |  | 0 |  | 0 | CrystalOptimizer with GDMA2.2(PBE1PBE/6-31G(d,p)) + FIT
PIPHOO | C18 H24 O2 | 10 | beta-estradiol | 3-hydroxy-1,3,5(10)-estratriene-17beta-ol | Estra-1,3,5(10)-triene-3,17beta-diol, DB00783 | PIPHOO | Flexible CrystalPrecictor (2.x), CrystalOptimizer, DMACRYS (2.2.1.0) | Eric Stevenson | 2017 | Stevenson, E. L.; Lancaster, R. W.; Buanz, A. B. M.; Price, L. S.; Tocher, D. A.; Price, S. L., CrystEngComm 2019, 21(13), 2154-2163. | \CHEMISTRY_CPOSS\Estradiol\CrystOpt | dfB4749 | 4.324 | PBE1PBE/6-31G(d,p) | 0 |  | This is the DMAflex intra_molecular energy penalty. It is with respect to opt. | B4749 | P21 | 4 | 15.3825 | 7.69 | 13.8836 | 90 | 68.522 | 90 | LATT -1; SYMM -X , +Y +1/2, -Z | 1.1838 | 0.6947 |  | -137.2 | -201.66 | -132.876 | 0 | 0 | 0 | 1 |  | 0 |  | 0 | CrystalOptimizer with GDMA2.2(PBE1PBE/6-31G(d,p)) + FIT
PIPHOO | C18 H24 O2 | 10 | beta-estradiol | 3-hydroxy-1,3,5(10)-estratriene-17beta-ol | Estra-1,3,5(10)-triene-3,17beta-diol, DB00783 | PIPHOO | Flexible CrystalPrecictor (2.x), CrystalOptimizer, DMACRYS (2.2.1.0) | Eric Stevenson | 2017 | Stevenson, E. L.; Lancaster, R. W.; Buanz, A. B. M.; Price, L. S.; Tocher, D. A.; Price, S. L., CrystEngComm 2019, 21(13), 2154-2163. | \CHEMISTRY_CPOSS\Estradiol\CrystOpt | dfA4881 | 1.255 | PBE1PBE/6-31G(d,p) | 0 |  | This is the DMAflex intra_molecular energy penalty. It is with respect to opt. | A4881 | P21 | 4 | 11.4508 | 7.8943 | 16.8656 | 90 | 80.796 | 90 | LATT -1; SYMM -X , +Y +1/2, -Z | 1.2022 | 0.7068 |  | -134.13 | -214.23 | -132.875 | 0 | 0 | 0 | 1 |  | 0 |  | 0 | CrystalOptimizer with GDMA2.2(PBE1PBE/6-31G(d,p)) + FIT
PIPHOO | C18 H24 O2 | 10 | beta-estradiol | 3-hydroxy-1,3,5(10)-estratriene-17beta-ol | Estra-1,3,5(10)-triene-3,17beta-diol, DB00783 | PIPHOO | Flexible CrystalPrecictor (2.x), CrystalOptimizer, DMACRYS (2.2.1.0) | Eric Stevenson | 2017 | Stevenson, E. L.; Lancaster, R. W.; Buanz, A. B. M.; Price, L. S.; Tocher, D. A.; Price, S. L., CrystEngComm 2019, 21(13), 2154-2163. | \CHEMISTRY_CPOSS\Estradiol\CrystOpt | dfC202 | 8.01 | PBE1PBE/6-31G(d,p) | 0 |  | This is the DMAflex intra_molecular energy penalty. It is with respect to opt. | C202 | P1 | 2 | 9.6094 | 12.4413 | 7.0643 | 76.174 | 100.549 | 75.53 | LATT -1 | 1.1792 | 0.6929 |  | -140.85 | -195.41 | -132.84 | 0 | 0 | 0 | 1 |  | 0 |  | 0 | CrystalOptimizer with GDMA2.2(PBE1PBE/6-31G(d,p)) + FIT
PIPHOO | C18 H24 O2 | 10 | beta-estradiol | 3-hydroxy-1,3,5(10)-estratriene-17beta-ol | Estra-1,3,5(10)-triene-3,17beta-diol, DB00783 | PIPHOO | Flexible CrystalPrecictor (2.x), CrystalOptimizer, DMACRYS (2.2.1.0) | Eric Stevenson | 2017 | Stevenson, E. L.; Lancaster, R. W.; Buanz, A. B. M.; Price, L. S.; Tocher, D. A.; Price, S. L., CrystEngComm 2019, 21(13), 2154-2163. | \CHEMISTRY_CPOSS\Estradiol\CrystOpt | dfB7040 | 5.657 | PBE1PBE/6-31G(d,p) | 0 |  | This is the DMAflex intra_molecular energy penalty. It is with respect to opt. | B7040 | P212121 | 8 | 22.3955 | 7.5694 | 18.0166 | 90 | 90 | 90 | LATT -1; SYMM +X +1/2, -Y +1/2, -Z ; SYMM -X , +Y +1/2, -Z +1/2; SYMM -X +1/2, -Y , +Z +1/2 | 1.1847 | 0.6957 |  | -138.35 | -204.47 | -132.693 | 0 | 0 | 0 | 1 |  | 0 |  | 0 | CrystalOptimizer with GDMA2.2(PBE1PBE/6-31G(d,p)) + FIT
PIPHOO | C18 H24 O2 | 10 | beta-estradiol | 3-hydroxy-1,3,5(10)-estratriene-17beta-ol | Estra-1,3,5(10)-triene-3,17beta-diol, DB00783 | PIPHOO | Flexible CrystalPrecictor (2.x), CrystalOptimizer, DMACRYS (2.2.1.0) | Eric Stevenson | 2017 | Stevenson, E. L.; Lancaster, R. W.; Buanz, A. B. M.; Price, L. S.; Tocher, D. A.; Price, S. L., CrystEngComm 2019, 21(13), 2154-2163. | \CHEMISTRY_CPOSS\Estradiol\CrystOpt | dfA1312 | 7.421 | PBE1PBE/6-31G(d,p) | 0 |  | This is the DMAflex intra_molecular energy penalty. It is with respect to opt. | A1312 | P21 | 4 | 7.4492 | 21.3205 | 9.6671 | 90 | 88.896 | 90 | LATT -1; SYMM -X , +Y +1/2, -Z | 1.1786 | 0.6902 |  | -140.11 | -188.01 | -132.689 | 0 | 0 | 0 | 1 |  | 0 |  | 0 | CrystalOptimizer with GDMA2.2(PBE1PBE/6-31G(d,p)) + FIT
PIPHOO | C18 H24 O2 | 10 | beta-estradiol | 3-hydroxy-1,3,5(10)-estratriene-17beta-ol | Estra-1,3,5(10)-triene-3,17beta-diol, DB00783 | PIPHOO | Flexible CrystalPrecictor (2.x), CrystalOptimizer, DMACRYS (2.2.1.0) | Eric Stevenson | 2017 | Stevenson, E. L.; Lancaster, R. W.; Buanz, A. B. M.; Price, L. S.; Tocher, D. A.; Price, S. L., CrystEngComm 2019, 21(13), 2154-2163. | \CHEMISTRY_CPOSS\Estradiol\CrystOpt | dfA327 | 2.576 | PBE1PBE/6-31G(d,p) | 0 |  | This is the DMAflex intra_molecular energy penalty. It is with respect to opt. | A327 | P212121 | 8 | 7.3526 | 34.9933 | 12.2353 | 90 | 90 | 90 | LATT -1; SYMM +X +1/2, -Y +1/2, -Z ; SYMM -X , +Y +1/2, -Z +1/2; SYMM -X +1/2, -Y , +Z +1/2 | 1.1494 | 0.6722 |  | -135.2 | -175.39 | -132.624 | 0 | 0 | 0 | 1 |  | 0 |  | 0 | CrystalOptimizer with GDMA2.2(PBE1PBE/6-31G(d,p)) + FIT
PIPHOO | C18 H24 O2 | 10 | beta-estradiol | 3-hydroxy-1,3,5(10)-estratriene-17beta-ol | Estra-1,3,5(10)-triene-3,17beta-diol, DB00783 | PIPHOO | Flexible CrystalPrecictor (2.x), CrystalOptimizer, DMACRYS (2.2.1.0) | Eric Stevenson | 2017 | Stevenson, E. L.; Lancaster, R. W.; Buanz, A. B. M.; Price, L. S.; Tocher, D. A.; Price, S. L., CrystEngComm 2019, 21(13), 2154-2163. | \CHEMISTRY_CPOSS\Estradiol\CrystOpt | dfB10444 | 3.16 | PBE1PBE/6-31G(d,p) | 0 |  | This is the DMAflex intra_molecular energy penalty. It is with respect to opt. | B10444 | P1 | 2 | 9.3991 | 6.8204 | 12.5689 | 99.621 | 77.749 | 98.278 | LATT -1 | 1.1727 | 0.6872 |  | -135.78 | -200.26 | -132.62 | 0 | 0 | 0 | 1 |  | 0 |  | 0 | CrystalOptimizer with GDMA2.2(PBE1PBE/6-31G(d,p)) + FIT
PIPHOO | C18 H24 O2 | 10 | beta-estradiol | 3-hydroxy-1,3,5(10)-estratriene-17beta-ol | Estra-1,3,5(10)-triene-3,17beta-diol, DB00783 | PIPHOO | Flexible CrystalPrecictor (2.x), CrystalOptimizer, DMACRYS (2.2.1.0) | Eric Stevenson | 2017 | Stevenson, E. L.; Lancaster, R. W.; Buanz, A. B. M.; Price, L. S.; Tocher, D. A.; Price, S. L., CrystEngComm 2019, 21(13), 2154-2163. | \CHEMISTRY_CPOSS\Estradiol\CrystOpt | dfB411 | 1.962 | PBE1PBE/6-31G(d,p) | 0 |  | This is the DMAflex intra_molecular energy penalty. It is with respect to opt. | B411 | P1 | 2 | 7.6196 | 7.0267 | 15.2944 | 85.551 | 86.489 | 70.509 | LATT -1 | 1.1762 | 0.6899 |  | -134.57 | -190.59 | -132.608 | 0 | 0 | 0 | 1 |  | 0 |  | 0 | CrystalOptimizer with GDMA2.2(PBE1PBE/6-31G(d,p)) + FIT
PIPHOO | C18 H24 O2 | 10 | beta-estradiol | 3-hydroxy-1,3,5(10)-estratriene-17beta-ol | Estra-1,3,5(10)-triene-3,17beta-diol, DB00783 | PIPHOO | Flexible CrystalPrecictor (2.x), CrystalOptimizer, DMACRYS (2.2.1.0) | Eric Stevenson | 2017 | Stevenson, E. L.; Lancaster, R. W.; Buanz, A. B. M.; Price, L. S.; Tocher, D. A.; Price, S. L., CrystEngComm 2019, 21(13), 2154-2163. | \CHEMISTRY_CPOSS\Estradiol\CrystOpt | dfA811 | 4.274 | PBE1PBE/6-31G(d,p) | 0 |  | This is the DMAflex intra_molecular energy penalty. It is with respect to opt. | A811 | P212121 | 8 | 7.6942 | 33.3566 | 12.0705 | 90 | 90 | 90 | LATT -1; SYMM +X +1/2, -Y +1/2, -Z ; SYMM -X , +Y +1/2, -Z +1/2; SYMM -X +1/2, -Y , +Z +1/2 | 1.168 | 0.6851 |  | -136.88 | -192.72 | -132.606 | 0 | 0 | 0 | 1 |  | 0 |  | 0 | CrystalOptimizer with GDMA2.2(PBE1PBE/6-31G(d,p)) + FIT
PIPHOO | C18 H24 O2 | 10 | beta-estradiol | 3-hydroxy-1,3,5(10)-estratriene-17beta-ol | Estra-1,3,5(10)-triene-3,17beta-diol, DB00783 | PIPHOO | Flexible CrystalPrecictor (2.x), CrystalOptimizer, DMACRYS (2.2.1.0) | Eric Stevenson | 2017 | Stevenson, E. L.; Lancaster, R. W.; Buanz, A. B. M.; Price, L. S.; Tocher, D. A.; Price, S. L., CrystEngComm 2019, 21(13), 2154-2163. | \CHEMISTRY_CPOSS\Estradiol\CrystOpt | dfB1953 | 3.059 | PBE1PBE/6-31G(d,p) | 0 |  | This is the DMAflex intra_molecular energy penalty. It is with respect to opt. | B1953 | P21 | 4 | 17.8853 | 7.3517 | 12.2013 | 90 | 78.999 | 90 | LATT -1; SYMM -X , +Y +1/2, -Z | 1.1488 | 0.6739 |  | -135.66 | -180.74 | -132.601 | 0 | 0 | 0 | 1 |  | 0 |  | 0 | CrystalOptimizer with GDMA2.2(PBE1PBE/6-31G(d,p)) + FIT
PIPHOO | C18 H24 O2 | 10 | beta-estradiol | 3-hydroxy-1,3,5(10)-estratriene-17beta-ol | Estra-1,3,5(10)-triene-3,17beta-diol, DB00783 | PIPHOO | Flexible CrystalPrecictor (2.x), CrystalOptimizer, DMACRYS (2.2.1.0) | Eric Stevenson | 2017 | Stevenson, E. L.; Lancaster, R. W.; Buanz, A. B. M.; Price, L. S.; Tocher, D. A.; Price, S. L., CrystEngComm 2019, 21(13), 2154-2163. | \CHEMISTRY_CPOSS\Estradiol\CrystOpt | dfB3117 | 6.316 | PBE1PBE/6-31G(d,p) | 0 |  | This is the DMAflex intra_molecular energy penalty. It is with respect to opt. | B3117 | P212121 | 8 | 39.2557 | 13.0999 | 5.9113 | 90 | 90 | 90 | LATT -1; SYMM +X +1/2, -Y +1/2, -Z ; SYMM -X , +Y +1/2, -Z +1/2; SYMM -X +1/2, -Y , +Z +1/2 | 1.1903 | 0.697 |  | -138.9 | -204.46 | -132.584 | 0 | 0 | 0 | 1 |  | 0 |  | 0 | CrystalOptimizer with GDMA2.2(PBE1PBE/6-31G(d,p)) + FIT
PIPHOO | C18 H24 O2 | 10 | beta-estradiol | 3-hydroxy-1,3,5(10)-estratriene-17beta-ol | Estra-1,3,5(10)-triene-3,17beta-diol, DB00783 | PIPHOO | Flexible CrystalPrecictor (2.x), CrystalOptimizer, DMACRYS (2.2.1.0) | Eric Stevenson | 2017 | Stevenson, E. L.; Lancaster, R. W.; Buanz, A. B. M.; Price, L. S.; Tocher, D. A.; Price, S. L., CrystEngComm 2019, 21(13), 2154-2163. | \CHEMISTRY_CPOSS\Estradiol\CrystOpt | dfB90 | 1.634 | PBE1PBE/6-31G(d,p) | 0 |  | This is the DMAflex intra_molecular energy penalty. It is with respect to opt. | B90 | A2 | 8 | 17.5697 | 7.6064 | 23.6985 | 90 | 85.871 | 90 | LATT -1; SYMM -X , +Y , -Z ; SYMM +X , +Y +1/2, +Z +1/2; SYMM -X , +Y +1/2, -Z +1/2 | 1.1455 | 0.6723 |  | -134.21 | -186.48 | -132.576 | 0 | 0 | 0 | 1 |  | 0 |  | 0 | CrystalOptimizer with GDMA2.2(PBE1PBE/6-31G(d,p)) + FIT
PIPHOO | C18 H24 O2 | 10 | beta-estradiol | 3-hydroxy-1,3,5(10)-estratriene-17beta-ol | Estra-1,3,5(10)-triene-3,17beta-diol, DB00783 | PIPHOO | Flexible CrystalPrecictor (2.x), CrystalOptimizer, DMACRYS (2.2.1.0) | Eric Stevenson | 2017 | Stevenson, E. L.; Lancaster, R. W.; Buanz, A. B. M.; Price, L. S.; Tocher, D. A.; Price, S. L., CrystEngComm 2019, 21(13), 2154-2163. | \CHEMISTRY_CPOSS\Estradiol\CrystOpt | dfC3195 | 3.184 | PBE1PBE/6-31G(d,p) | 0 |  | This is the DMAflex intra_molecular energy penalty. It is with respect to opt. | C3195 | P212121 | 8 | 8.1556 | 20.898 | 18.272 | 90 | 90 | 90 | LATT -1; SYMM +X +1/2, -Y +1/2, -Z ; SYMM -X , +Y +1/2, -Z +1/2; SYMM -X +1/2, -Y , +Z +1/2 | 1.1619 | 0.68 |  | -135.76 | -189.35 | -132.576 | 0 | 0 | 0 | 1 |  | 0 |  | 0 | CrystalOptimizer with GDMA2.2(PBE1PBE/6-31G(d,p)) + FIT
PIPHOO | C18 H24 O2 | 10 | beta-estradiol | 3-hydroxy-1,3,5(10)-estratriene-17beta-ol | Estra-1,3,5(10)-triene-3,17beta-diol, DB00783 | PIPHOO | Flexible CrystalPrecictor (2.x), CrystalOptimizer, DMACRYS (2.2.1.0) | Eric Stevenson | 2017 | Stevenson, E. L.; Lancaster, R. W.; Buanz, A. B. M.; Price, L. S.; Tocher, D. A.; Price, S. L., CrystEngComm 2019, 21(13), 2154-2163. | \CHEMISTRY_CPOSS\Estradiol\CrystOpt | dfC326 | 0.911 | PBE1PBE/6-31G(d,p) | 0 |  | This is the DMAflex intra_molecular energy penalty. It is with respect to opt. | C326 | P21 | 4 | 18.8545 | 11.2879 | 7.3762 | 90 | 84.986 | 90 | LATT -1; SYMM -X , +Y +1/2, -Z | 1.1569 | 0.679 |  | -133.47 | -180.1 | -132.559 | 0 | 0 | 0 | 1 |  | 0 |  | 0 | CrystalOptimizer with GDMA2.2(PBE1PBE/6-31G(d,p)) + FIT
PIPHOO | C18 H24 O2 | 10 | beta-estradiol | 3-hydroxy-1,3,5(10)-estratriene-17beta-ol | Estra-1,3,5(10)-triene-3,17beta-diol, DB00783 | PIPHOO | Flexible CrystalPrecictor (2.x), CrystalOptimizer, DMACRYS (2.2.1.0) | Eric Stevenson | 2017 | Stevenson, E. L.; Lancaster, R. W.; Buanz, A. B. M.; Price, L. S.; Tocher, D. A.; Price, S. L., CrystEngComm 2019, 21(13), 2154-2163. | \CHEMISTRY_CPOSS\Estradiol\CrystOpt | dfC1815 | 2.793 | PBE1PBE/6-31G(d,p) | 0 |  | This is the DMAflex intra_molecular energy penalty. It is with respect to opt. | C1815 | P212121 | 8 | 9.5388 | 13.536 | 23.6668 | 90 | 90 | 90 | LATT -1; SYMM +X +1/2, -Y +1/2, -Z ; SYMM -X , +Y +1/2, -Z +1/2; SYMM -X +1/2, -Y , +Z +1/2 | 1.1841 | 0.694 |  | -135.32 | -197.67 | -132.527 | 0 | 0 | 0 | 1 |  | 0 |  | 0 | CrystalOptimizer with GDMA2.2(PBE1PBE/6-31G(d,p)) + FIT
PIPHOO | C18 H24 O2 | 10 | beta-estradiol | 3-hydroxy-1,3,5(10)-estratriene-17beta-ol | Estra-1,3,5(10)-triene-3,17beta-diol, DB00783 | PIPHOO | Flexible CrystalPrecictor (2.x), CrystalOptimizer, DMACRYS (2.2.1.0) | Eric Stevenson | 2017 | Stevenson, E. L.; Lancaster, R. W.; Buanz, A. B. M.; Price, L. S.; Tocher, D. A.; Price, S. L., CrystEngComm 2019, 21(13), 2154-2163. | \CHEMISTRY_CPOSS\Estradiol\CrystOpt | dfA521 | 4.757 | PBE1PBE/6-31G(d,p) | 0 |  | This is the DMAflex intra_molecular energy penalty. It is with respect to opt. | A521 | P212121 | 8 | 10.2529 | 23.8558 | 12.7716 | 90 | 90 | 90 | LATT -1; SYMM +X +1/2, -Y +1/2, -Z ; SYMM -X , +Y +1/2, -Z +1/2; SYMM -X +1/2, -Y , +Z +1/2 | 1.1583 | 0.6783 |  | -137.28 | -189.9 | -132.523 | 0 | 0 | 0 | 1 |  | 0 |  | 0 | CrystalOptimizer with GDMA2.2(PBE1PBE/6-31G(d,p)) + FIT
PIPHOO | C18 H24 O2 | 10 | beta-estradiol | 3-hydroxy-1,3,5(10)-estratriene-17beta-ol | Estra-1,3,5(10)-triene-3,17beta-diol, DB00783 | PIPHOO | Flexible CrystalPrecictor (2.x), CrystalOptimizer, DMACRYS (2.2.1.0) | Eric Stevenson | 2017 | Stevenson, E. L.; Lancaster, R. W.; Buanz, A. B. M.; Price, L. S.; Tocher, D. A.; Price, S. L., CrystEngComm 2019, 21(13), 2154-2163. | \CHEMISTRY_CPOSS\Estradiol\CrystOpt | dfA2100 | 7.11 | PBE1PBE/6-31G(d,p) | 0 |  | This is the DMAflex intra_molecular energy penalty. It is with respect to opt. | A2100 | P41212 | 16 | 13.0852 | 13.0852 | 35.412 | 90 | 90 | 90 | LATT -1; SYMM -Y +1/2, +X +1/2, +Z +1/4; SYMM +Y +1/2, -X +1/2, +Z +3/4; SYMM +X +1/2, -Y +1/2, -Z +3/4; SYMM -X +1/2, +Y +1/2, -Z +1/4; SYMM -X , -Y , +Z +1/2; SYMM +Y , +X , -Z ; SYMM -Y , -X , -Z +1/2 | 1.1935 | 0.6972 |  | -139.6 | -196.33 | -132.49 | 0 | 0 | 0 | 1 |  | 0 |  | 0 | CrystalOptimizer with GDMA2.2(PBE1PBE/6-31G(d,p)) + FIT
PIPHOO | C18 H24 O2 | 10 | beta-estradiol | 3-hydroxy-1,3,5(10)-estratriene-17beta-ol | Estra-1,3,5(10)-triene-3,17beta-diol, DB00783 | PIPHOO | Flexible CrystalPrecictor (2.x), CrystalOptimizer, DMACRYS (2.2.1.0) | Eric Stevenson | 2017 | Stevenson, E. L.; Lancaster, R. W.; Buanz, A. B. M.; Price, L. S.; Tocher, D. A.; Price, S. L., CrystEngComm 2019, 21(13), 2154-2163. | \CHEMISTRY_CPOSS\Estradiol\CrystOpt | dfB2331 | 3.313 | PBE1PBE/6-31G(d,p) | 0 |  | This is the DMAflex intra_molecular energy penalty. It is with respect to opt. | B2331 | P21 | 4 | 12.228 | 10.7601 | 12.5033 | 90 | 71.133 | 90 | LATT -1; SYMM -X , +Y +1/2, -Z | 1.1622 | 0.6817 |  | -135.8 | -190.52 | -132.487 | 0 | 0 | 0 | 1 |  | 0 |  | 0 | CrystalOptimizer with GDMA2.2(PBE1PBE/6-31G(d,p)) + FIT
PIPHOO | C18 H24 O2 | 10 | beta-estradiol | 3-hydroxy-1,3,5(10)-estratriene-17beta-ol | Estra-1,3,5(10)-triene-3,17beta-diol, DB00783 | PIPHOO | Flexible CrystalPrecictor (2.x), CrystalOptimizer, DMACRYS (2.2.1.0) | Eric Stevenson | 2017 | Stevenson, E. L.; Lancaster, R. W.; Buanz, A. B. M.; Price, L. S.; Tocher, D. A.; Price, S. L., CrystEngComm 2019, 21(13), 2154-2163. | \CHEMISTRY_CPOSS\Estradiol\CrystOpt | dfA1673 | 4.534 | PBE1PBE/6-31G(d,p) | 0 |  | This is the DMAflex intra_molecular energy penalty. It is with respect to opt. | A1673 | P212121 | 8 | 20.0114 | 20.3031 | 7.6985 | 90 | 90 | 90 | LATT -1; SYMM +X +1/2, -Y +1/2, -Z ; SYMM -X , +Y +1/2, -Z +1/2; SYMM -X +1/2, -Y , +Z +1/2 | 1.1568 | 0.6761 |  | -136.98 | -180.51 | -132.446 | 0 | 0 | 0 | 1 |  | 0 |  | 0 | CrystalOptimizer with GDMA2.2(PBE1PBE/6-31G(d,p)) + FIT
PIPHOO | C18 H24 O2 | 10 | beta-estradiol | 3-hydroxy-1,3,5(10)-estratriene-17beta-ol | Estra-1,3,5(10)-triene-3,17beta-diol, DB00783 | PIPHOO | Flexible CrystalPrecictor (2.x), CrystalOptimizer, DMACRYS (2.2.1.0) | Eric Stevenson | 2017 | Stevenson, E. L.; Lancaster, R. W.; Buanz, A. B. M.; Price, L. S.; Tocher, D. A.; Price, S. L., CrystEngComm 2019, 21(13), 2154-2163. | \CHEMISTRY_CPOSS\Estradiol\CrystOpt | dfB52 | 2.238 | PBE1PBE/6-31G(d,p) | 0 |  | This is the DMAflex intra_molecular energy penalty. It is with respect to opt. | B52 | C2 | 4 | 23.7143 | 7.5296 | 17.543 | 90 | 79.459 | 90 | LATT -7; SYMM -X , +Y , -Z | 1.175 | 0.6887 |  | -134.64 | -202.77 | -132.402 | 0 | 0 | 0 | 1 |  | 0 |  | 0 | CrystalOptimizer with GDMA2.2(PBE1PBE/6-31G(d,p)) + FIT
PIPHOO | C18 H24 O2 | 10 | beta-estradiol | 3-hydroxy-1,3,5(10)-estratriene-17beta-ol | Estra-1,3,5(10)-triene-3,17beta-diol, DB00783 | PIPHOO | Flexible CrystalPrecictor (2.x), CrystalOptimizer, DMACRYS (2.2.1.0) | Eric Stevenson | 2017 | Stevenson, E. L.; Lancaster, R. W.; Buanz, A. B. M.; Price, L. S.; Tocher, D. A.; Price, S. L., CrystEngComm 2019, 21(13), 2154-2163. | \CHEMISTRY_CPOSS\Estradiol\CrystOpt | dfB231 | 0.614 | PBE1PBE/6-31G(d,p) | 0 |  | This is the DMAflex intra_molecular energy penalty. It is with respect to opt. | B231 | P1 | 2 | 10.8933 | 11.6502 | 7.4746 | 90.001 | 110.068 | 65.525 | LATT -1 | 1.1313 | 0.6647 |  | -133.01 | -177.98 | -132.396 | 0 | 0 | 0 | 1 |  | 0 |  | 0 | CrystalOptimizer with GDMA2.2(PBE1PBE/6-31G(d,p)) + FIT
PIPHOO | C18 H24 O2 | 10 | beta-estradiol | 3-hydroxy-1,3,5(10)-estratriene-17beta-ol | Estra-1,3,5(10)-triene-3,17beta-diol, DB00783 | PIPHOO | Flexible CrystalPrecictor (2.x), CrystalOptimizer, DMACRYS (2.2.1.0) | Eric Stevenson | 2017 | Stevenson, E. L.; Lancaster, R. W.; Buanz, A. B. M.; Price, L. S.; Tocher, D. A.; Price, S. L., CrystEngComm 2019, 21(13), 2154-2163. | \CHEMISTRY_CPOSS\Estradiol\CrystOpt | dfA3747 | 1.255 | PBE1PBE/6-31G(d,p) | 0 |  | This is the DMAflex intra_molecular energy penalty. It is with respect to opt. | A3747 | P21 | 4 | 9.2408 | 21.0798 | 8.1907 | 90 | 89.994 | 90 | LATT -1; SYMM -X , +Y +1/2, -Z | 1.1339 | 0.6667 |  | -133.65 | -169.83 | -132.395 | 0 | 0 | 0 | 1 |  | 0 |  | 0 | CrystalOptimizer with GDMA2.2(PBE1PBE/6-31G(d,p)) + FIT
PIPHOO | C18 H24 O2 | 10 | beta-estradiol | 3-hydroxy-1,3,5(10)-estratriene-17beta-ol | Estra-1,3,5(10)-triene-3,17beta-diol, DB00783 | PIPHOO | Flexible CrystalPrecictor (2.x), CrystalOptimizer, DMACRYS (2.2.1.0) | Eric Stevenson | 2017 | Stevenson, E. L.; Lancaster, R. W.; Buanz, A. B. M.; Price, L. S.; Tocher, D. A.; Price, S. L., CrystEngComm 2019, 21(13), 2154-2163. | \CHEMISTRY_CPOSS\Estradiol\CrystOpt | dfB72 | 1.686 | PBE1PBE/6-31G(d,p) | 0 |  | This is the DMAflex intra_molecular energy penalty. It is with respect to opt. | B72 | P21 | 4 | 7.6506 | 12.224 | 17.1392 | 90 | 87.936 | 90 | LATT -1; SYMM -X , +Y +1/2, -Z | 1.1295 | 0.6624 |  | -134.06 | -183.6 | -132.374 | 0 | 0 | 0 | 1 |  | 0 |  | 0 | CrystalOptimizer with GDMA2.2(PBE1PBE/6-31G(d,p)) + FIT
PIPHOO | C18 H24 O2 | 10 | beta-estradiol | 3-hydroxy-1,3,5(10)-estratriene-17beta-ol | Estra-1,3,5(10)-triene-3,17beta-diol, DB00783 | PIPHOO | Flexible CrystalPrecictor (2.x), CrystalOptimizer, DMACRYS (2.2.1.0) | Eric Stevenson | 2017 | Stevenson, E. L.; Lancaster, R. W.; Buanz, A. B. M.; Price, L. S.; Tocher, D. A.; Price, S. L., CrystEngComm 2019, 21(13), 2154-2163. | \CHEMISTRY_CPOSS\Estradiol\CrystOpt | dfC1948 | 5.658 | PBE1PBE/6-31G(d,p) | 0 |  | This is the DMAflex intra_molecular energy penalty. It is with respect to opt. | C1948 | R3 | 6 | 15.782 | 15.782 | 33.8103 | 90 | 90 | 120 | LATT -3; SYMM -Y , +X -Y , +Z ; SYMM -X +Y , -X , +Z | 1.1163 | 0.6499 |  | -138.01 | -156.41 | -132.352 | 0 | 0 | 0 | 1 |  | 0 |  | 0 | CrystalOptimizer with GDMA2.2(PBE1PBE/6-31G(d,p)) + FIT
PIPHOO | C18 H24 O2 | 10 | beta-estradiol | 3-hydroxy-1,3,5(10)-estratriene-17beta-ol | Estra-1,3,5(10)-triene-3,17beta-diol, DB00783 | PIPHOO | Flexible CrystalPrecictor (2.x), CrystalOptimizer, DMACRYS (2.2.1.0) | Eric Stevenson | 2017 | Stevenson, E. L.; Lancaster, R. W.; Buanz, A. B. M.; Price, L. S.; Tocher, D. A.; Price, S. L., CrystEngComm 2019, 21(13), 2154-2163. | \CHEMISTRY_CPOSS\Estradiol\CrystOpt | dfA1714 | 2.092 | PBE1PBE/6-31G(d,p) | 0 |  | This is the DMAflex intra_molecular energy penalty. It is with respect to opt. | A1714 | P21 | 4 | 14.4151 | 17.0606 | 7.407 | 90 | 59.079 | 90 | LATT -1; SYMM -X , +Y +1/2, -Z | 1.1577 | 0.6796 |  | -134.42 | -178.33 | -132.328 | 0 | 0 | 0 | 1 |  | 0 |  | 0 | CrystalOptimizer with GDMA2.2(PBE1PBE/6-31G(d,p)) + FIT
PIPHOO | C18 H24 O2 | 10 | beta-estradiol | 3-hydroxy-1,3,5(10)-estratriene-17beta-ol | Estra-1,3,5(10)-triene-3,17beta-diol, DB00783 | PIPHOO | Flexible CrystalPrecictor (2.x), CrystalOptimizer, DMACRYS (2.2.1.0) | Eric Stevenson | 2017 | Stevenson, E. L.; Lancaster, R. W.; Buanz, A. B. M.; Price, L. S.; Tocher, D. A.; Price, S. L., CrystEngComm 2019, 21(13), 2154-2163. | \CHEMISTRY_CPOSS\Estradiol\CrystOpt | dfA2313 | 4.854 | PBE1PBE/6-31G(d,p) | 0 |  | This is the DMAflex intra_molecular energy penalty. It is with respect to opt. | A2313 | P21 | 4 | 9.7827 | 22.1007 | 7.5269 | 90 | 73.881 | 90 | LATT -1; SYMM -X , +Y +1/2, -Z | 1.1572 | 0.6785 |  | -137.18 | -179.7 | -132.326 | 0 | 0 | 0 | 1 |  | 0 |  | 0 | CrystalOptimizer with GDMA2.2(PBE1PBE/6-31G(d,p)) + FIT
PIPHOO | C18 H24 O2 | 10 | beta-estradiol | 3-hydroxy-1,3,5(10)-estratriene-17beta-ol | Estra-1,3,5(10)-triene-3,17beta-diol, DB00783 | PIPHOO | Flexible CrystalPrecictor (2.x), CrystalOptimizer, DMACRYS (2.2.1.0) | Eric Stevenson | 2017 | Stevenson, E. L.; Lancaster, R. W.; Buanz, A. B. M.; Price, L. S.; Tocher, D. A.; Price, S. L., CrystEngComm 2019, 21(13), 2154-2163. | \CHEMISTRY_CPOSS\Estradiol\CrystOpt | dfC975 | 3.124 | PBE1PBE/6-31G(d,p) | 0 |  | This is the DMAflex intra_molecular energy penalty. It is with respect to opt. | C975 | P21 | 4 | 6.8227 | 31.6373 | 7.3456 | 90 | 76.447 | 90 | LATT -1; SYMM -X , +Y +1/2, -Z | 1.1737 | 0.6893 |  | -135.43 | -195.12 | -132.306 | 0 | 0 | 0 | 1 |  | 0 |  | 0 | CrystalOptimizer with GDMA2.2(PBE1PBE/6-31G(d,p)) + FIT
PIPHOO | C18 H24 O2 | 10 | beta-estradiol | 3-hydroxy-1,3,5(10)-estratriene-17beta-ol | Estra-1,3,5(10)-triene-3,17beta-diol, DB00783 | PIPHOO | Flexible CrystalPrecictor (2.x), CrystalOptimizer, DMACRYS (2.2.1.0) | Eric Stevenson | 2017 | Stevenson, E. L.; Lancaster, R. W.; Buanz, A. B. M.; Price, L. S.; Tocher, D. A.; Price, S. L., CrystEngComm 2019, 21(13), 2154-2163. | \CHEMISTRY_CPOSS\Estradiol\CrystOpt | dfB55 | 2.926 | PBE1PBE/6-31G(d,p) | 0 |  | This is the DMAflex intra_molecular energy penalty. It is with respect to opt. | B55 | P21 | 4 | 12.1684 | 13.1529 | 10.2323 | 90 | 78.056 | 90 | LATT -1; SYMM -X , +Y +1/2, -Z | 1.1292 | 0.6586 |  | -135.23 | -179.4 | -132.304 | 0 | 0 | 0 | 1 |  | 0 |  | 0 | CrystalOptimizer with GDMA2.2(PBE1PBE/6-31G(d,p)) + FIT
PIPHOO | C18 H24 O2 | 10 | beta-estradiol | 3-hydroxy-1,3,5(10)-estratriene-17beta-ol | Estra-1,3,5(10)-triene-3,17beta-diol, DB00783 | PIPHOO | Flexible CrystalPrecictor (2.x), CrystalOptimizer, DMACRYS (2.2.1.0) | Eric Stevenson | 2017 | Stevenson, E. L.; Lancaster, R. W.; Buanz, A. B. M.; Price, L. S.; Tocher, D. A.; Price, S. L., CrystEngComm 2019, 21(13), 2154-2163. | \CHEMISTRY_CPOSS\Estradiol\CrystOpt | dfB468 | 2.802 | PBE1PBE/6-31G(d,p) | 0 |  | This is the DMAflex intra_molecular energy penalty. It is with respect to opt. | B468 | P1 | 2 | 7.1798 | 13.1464 | 9.5221 | 104.029 | 105.179 | 66.181 | LATT -1 | 1.1539 | 0.6791 |  | -135.1 | -193.66 | -132.298 | 0 | 0 | 0 | 1 |  | 0 |  | 0 | CrystalOptimizer with GDMA2.2(PBE1PBE/6-31G(d,p)) + FIT
PIPHOO | C18 H24 O2 | 10 | beta-estradiol | 3-hydroxy-1,3,5(10)-estratriene-17beta-ol | Estra-1,3,5(10)-triene-3,17beta-diol, DB00783 | PIPHOO | Flexible CrystalPrecictor (2.x), CrystalOptimizer, DMACRYS (2.2.1.0) | Eric Stevenson | 2017 | Stevenson, E. L.; Lancaster, R. W.; Buanz, A. B. M.; Price, L. S.; Tocher, D. A.; Price, S. L., CrystEngComm 2019, 21(13), 2154-2163. | \CHEMISTRY_CPOSS\Estradiol\CrystOpt | dfC964 | 4.768 | PBE1PBE/6-31G(d,p) | 0 |  | This is the DMAflex intra_molecular energy penalty. It is with respect to opt. | C964 | P1 | 2 | 7.5455 | 25.7181 | 11.1836 | 116.986 | 60.654 | 61.668 | LATT -1 | 1.2156 | 0.7125 |  | -137.06 | -206.18 | -132.292 | 0 | 0 | 0 | 1 |  | 0 |  | 0 | CrystalOptimizer with GDMA2.2(PBE1PBE/6-31G(d,p)) + FIT
PIPHOO | C18 H24 O2 | 10 | beta-estradiol | 3-hydroxy-1,3,5(10)-estratriene-17beta-ol | Estra-1,3,5(10)-triene-3,17beta-diol, DB00783 | PIPHOO | Flexible CrystalPrecictor (2.x), CrystalOptimizer, DMACRYS (2.2.1.0) | Eric Stevenson | 2017 | Stevenson, E. L.; Lancaster, R. W.; Buanz, A. B. M.; Price, L. S.; Tocher, D. A.; Price, S. L., CrystEngComm 2019, 21(13), 2154-2163. | \CHEMISTRY_CPOSS\Estradiol\CrystOpt | dfB101 | 1.175 | PBE1PBE/6-31G(d,p) | 0 |  | This is the DMAflex intra_molecular energy penalty. It is with respect to opt. | B101 | P21 | 4 | 7.477 | 12.2316 | 17.3648 | 90 | 89.712 | 90 | LATT -1; SYMM -X , +Y +1/2, -Z | 1.1392 | 0.6678 |  | -133.45 | -187.56 | -132.275 | 0 | 0 | 0 | 1 |  | 0 |  | 0 | CrystalOptimizer with GDMA2.2(PBE1PBE/6-31G(d,p)) + FIT
PIPHOO | C18 H24 O2 | 10 | beta-estradiol | 3-hydroxy-1,3,5(10)-estratriene-17beta-ol | Estra-1,3,5(10)-triene-3,17beta-diol, DB00783 | PIPHOO | Flexible CrystalPrecictor (2.x), CrystalOptimizer, DMACRYS (2.2.1.0) | Eric Stevenson | 2017 | Stevenson, E. L.; Lancaster, R. W.; Buanz, A. B. M.; Price, L. S.; Tocher, D. A.; Price, S. L., CrystEngComm 2019, 21(13), 2154-2163. | \CHEMISTRY_CPOSS\Estradiol\CrystOpt | dfC572 | 2.74 | PBE1PBE/6-31G(d,p) | 0 |  | This is the DMAflex intra_molecular energy penalty. It is with respect to opt. | C572 | P212121 | 8 | 18.2095 | 7.2574 | 23.3138 | 90 | 90 | 90 | LATT -1; SYMM +X +1/2, -Y +1/2, -Z ; SYMM -X , +Y +1/2, -Z +1/2; SYMM -X +1/2, -Y , +Z +1/2 | 1.1744 | 0.6882 |  | -134.98 | -198.16 | -132.24 | 0 | 0 | 0 | 1 |  | 0 |  | 0 | CrystalOptimizer with GDMA2.2(PBE1PBE/6-31G(d,p)) + FIT
PIPHOO | C18 H24 O2 | 10 | beta-estradiol | 3-hydroxy-1,3,5(10)-estratriene-17beta-ol | Estra-1,3,5(10)-triene-3,17beta-diol, DB00783 | PIPHOO | Flexible CrystalPrecictor (2.x), CrystalOptimizer, DMACRYS (2.2.1.0) | Eric Stevenson | 2017 | Stevenson, E. L.; Lancaster, R. W.; Buanz, A. B. M.; Price, L. S.; Tocher, D. A.; Price, S. L., CrystEngComm 2019, 21(13), 2154-2163. | \CHEMISTRY_CPOSS\Estradiol\CrystOpt | dfA302 | 3.47 | PBE1PBE/6-31G(d,p) | 0 |  | This is the DMAflex intra_molecular energy penalty. It is with respect to opt. | A302 | P212121 | 8 | 10.334 | 7.5835 | 38.4296 | 90 | 90 | 90 | LATT -1; SYMM +X +1/2, -Y +1/2, -Z ; SYMM -X , +Y +1/2, -Z +1/2; SYMM -X +1/2, -Y , +Z +1/2 | 1.2015 | 0.7046 |  | -135.7 | -203.8 | -132.23 | 0 | 0 | 0 | 1 |  | 0 |  | 0 | CrystalOptimizer with GDMA2.2(PBE1PBE/6-31G(d,p)) + FIT
PIPHOO | C18 H24 O2 | 10 | beta-estradiol | 3-hydroxy-1,3,5(10)-estratriene-17beta-ol | Estra-1,3,5(10)-triene-3,17beta-diol, DB00783 | PIPHOO | Flexible CrystalPrecictor (2.x), CrystalOptimizer, DMACRYS (2.2.1.0) | Eric Stevenson | 2017 | Stevenson, E. L.; Lancaster, R. W.; Buanz, A. B. M.; Price, L. S.; Tocher, D. A.; Price, S. L., CrystEngComm 2019, 21(13), 2154-2163. | \CHEMISTRY_CPOSS\Estradiol\CrystOpt | dfA5172 | 4.782 | PBE1PBE/6-31G(d,p) | 0 |  | This is the DMAflex intra_molecular energy penalty. It is with respect to opt. | A5172 | P212121 | 8 | 8.6313 | 19.0513 | 19.3897 | 90 | 90 | 90 | LATT -1; SYMM +X +1/2, -Y +1/2, -Z ; SYMM -X , +Y +1/2, -Z +1/2; SYMM -X +1/2, -Y , +Z +1/2 | 1.1349 | 0.6639 |  | -136.99 | -171.92 | -132.208 | 0 | 0 | 0 | 1 |  | 0 |  | 0 | CrystalOptimizer with GDMA2.2(PBE1PBE/6-31G(d,p)) + FIT
PIPHOO | C18 H24 O2 | 10 | beta-estradiol | 3-hydroxy-1,3,5(10)-estratriene-17beta-ol | Estra-1,3,5(10)-triene-3,17beta-diol, DB00783 | PIPHOO | Flexible CrystalPrecictor (2.x), CrystalOptimizer, DMACRYS (2.2.1.0) | Eric Stevenson | 2017 | Stevenson, E. L.; Lancaster, R. W.; Buanz, A. B. M.; Price, L. S.; Tocher, D. A.; Price, S. L., CrystEngComm 2019, 21(13), 2154-2163. | \CHEMISTRY_CPOSS\Estradiol\CrystOpt | dfC403 | 1.315 | PBE1PBE/6-31G(d,p) | 0 |  | This is the DMAflex intra_molecular energy penalty. It is with respect to opt. | C403 | P212121 | 8 | 12.8503 | 36.4098 | 6.6554 | 90 | 90 | 90 | LATT -1; SYMM +X +1/2, -Y +1/2, -Z ; SYMM -X , +Y +1/2, -Z +1/2; SYMM -X +1/2, -Y , +Z +1/2 | 1.162 | 0.6821 |  | -133.51 | -195.65 | -132.195 | 0 | 0 | 0 | 1 |  | 0 |  | 0 | CrystalOptimizer with GDMA2.2(PBE1PBE/6-31G(d,p)) + FIT
PIPHOO | C18 H24 O2 | 10 | beta-estradiol | 3-hydroxy-1,3,5(10)-estratriene-17beta-ol | Estra-1,3,5(10)-triene-3,17beta-diol, DB00783 | PIPHOO | Flexible CrystalPrecictor (2.x), CrystalOptimizer, DMACRYS (2.2.1.0) | Eric Stevenson | 2017 | Stevenson, E. L.; Lancaster, R. W.; Buanz, A. B. M.; Price, L. S.; Tocher, D. A.; Price, S. L., CrystEngComm 2019, 21(13), 2154-2163. | \CHEMISTRY_CPOSS\Estradiol\CrystOpt | dfB3348 | 5.926 | PBE1PBE/6-31G(d,p) | 0 |  | This is the DMAflex intra_molecular energy penalty. It is with respect to opt. | B3348 | P212121 | 8 | 17.5179 | 8.1322 | 22.1159 | 90 | 90 | 90 | LATT -1; SYMM +X +1/2, -Y +1/2, -Z ; SYMM -X , +Y +1/2, -Z +1/2; SYMM -X +1/2, -Y , +Z +1/2 | 1.1485 | 0.6703 |  | -138.11 | -183.57 | -132.184 | 0 | 0 | 0 | 1 |  | 0 |  | 0 | CrystalOptimizer with GDMA2.2(PBE1PBE/6-31G(d,p)) + FIT
PIPHOO | C18 H24 O2 | 10 | beta-estradiol | 3-hydroxy-1,3,5(10)-estratriene-17beta-ol | Estra-1,3,5(10)-triene-3,17beta-diol, DB00783 | PIPHOO | Flexible CrystalPrecictor (2.x), CrystalOptimizer, DMACRYS (2.2.1.0) | Eric Stevenson | 2017 | Stevenson, E. L.; Lancaster, R. W.; Buanz, A. B. M.; Price, L. S.; Tocher, D. A.; Price, S. L., CrystEngComm 2019, 21(13), 2154-2163. | \CHEMISTRY_CPOSS\Estradiol\CrystOpt | dfB756 | 2.969 | PBE1PBE/6-31G(d,p) | 0 |  | This is the DMAflex intra_molecular energy penalty. It is with respect to opt. | B756 | P21 | 4 | 12.136 | 5.9753 | 21.5893 | 90 | 78.672 | 90 | LATT -1; SYMM -X , +Y +1/2, -Z | 1.1786 | 0.6921 |  | -135.15 | -196.66 | -132.181 | 0 | 0 | 0 | 1 |  | 0 |  | 0 | CrystalOptimizer with GDMA2.2(PBE1PBE/6-31G(d,p)) + FIT
PIPHOO | C18 H24 O2 | 10 | beta-estradiol | 3-hydroxy-1,3,5(10)-estratriene-17beta-ol | Estra-1,3,5(10)-triene-3,17beta-diol, DB00783 | PIPHOO | Flexible CrystalPrecictor (2.x), CrystalOptimizer, DMACRYS (2.2.1.0) | Eric Stevenson | 2017 | Stevenson, E. L.; Lancaster, R. W.; Buanz, A. B. M.; Price, L. S.; Tocher, D. A.; Price, S. L., CrystEngComm 2019, 21(13), 2154-2163. | \CHEMISTRY_CPOSS\Estradiol\CrystOpt | dfA465 | 4.722 | PBE1PBE/6-31G(d,p) | 0 |  | This is the DMAflex intra_molecular energy penalty. It is with respect to opt. | A465 | P212121 | 8 | 40.401 | 6.0214 | 12.3085 | 90 | 90 | 90 | LATT -1; SYMM +X +1/2, -Y +1/2, -Z ; SYMM -X , +Y +1/2, -Z +1/2; SYMM -X +1/2, -Y , +Z +1/2 | 1.2084 | 0.7104 |  | -136.9 | -207.08 | -132.178 | 0 | 0 | 0 | 1 |  | 0 |  | 0 | CrystalOptimizer with GDMA2.2(PBE1PBE/6-31G(d,p)) + FIT
PIPHOO | C18 H24 O2 | 10 | beta-estradiol | 3-hydroxy-1,3,5(10)-estratriene-17beta-ol | Estra-1,3,5(10)-triene-3,17beta-diol, DB00783 | PIPHOO | Flexible CrystalPrecictor (2.x), CrystalOptimizer, DMACRYS (2.2.1.0) | Eric Stevenson | 2017 | Stevenson, E. L.; Lancaster, R. W.; Buanz, A. B. M.; Price, L. S.; Tocher, D. A.; Price, S. L., CrystEngComm 2019, 21(13), 2154-2163. | \CHEMISTRY_CPOSS\Estradiol\CrystOpt | dfC313 | 4.412 | PBE1PBE/6-31G(d,p) | 0 |  | This is the DMAflex intra_molecular energy penalty. It is with respect to opt. | C313 | P21 | 4 | 11.4218 | 8.1241 | 16.634 | 90 | 81.611 | 90 | LATT -1; SYMM -X , +Y +1/2, -Z | 1.1848 | 0.6952 |  | -136.53 | -197.57 | -132.118 | 0 | 0 | 0 | 1 |  | 0 |  | 0 | CrystalOptimizer with GDMA2.2(PBE1PBE/6-31G(d,p)) + FIT
PIPHOO | C18 H24 O2 | 10 | beta-estradiol | 3-hydroxy-1,3,5(10)-estratriene-17beta-ol | Estra-1,3,5(10)-triene-3,17beta-diol, DB00783 | PIPHOO | Flexible CrystalPrecictor (2.x), CrystalOptimizer, DMACRYS (2.2.1.0) | Eric Stevenson | 2017 | Stevenson, E. L.; Lancaster, R. W.; Buanz, A. B. M.; Price, L. S.; Tocher, D. A.; Price, S. L., CrystEngComm 2019, 21(13), 2154-2163. | \CHEMISTRY_CPOSS\Estradiol\CrystOpt | dfB1288 | 1.603 | PBE1PBE/6-31G(d,p) | 0 |  | This is the DMAflex intra_molecular energy penalty. It is with respect to opt. | B1288 | I2 | 8 | 26.7436 | 6.4225 | 20.0265 | 90 | 69.661 | 90 | LATT -1; SYMM -X , +Y , -Z ; SYMM +X +1/2, +Y +1/2, +Z +1/2; SYMM -X +1/2, +Y +1/2, -Z +1/2 | 1.1219 | 0.6555 |  | -133.72 | -171.57 | -132.117 | 0 | 0 | 0 | 1 |  | 0 |  | 0 | CrystalOptimizer with GDMA2.2(PBE1PBE/6-31G(d,p)) + FIT
PIPHOO | C18 H24 O2 | 10 | beta-estradiol | 3-hydroxy-1,3,5(10)-estratriene-17beta-ol | Estra-1,3,5(10)-triene-3,17beta-diol, DB00783 | PIPHOO | Flexible CrystalPrecictor (2.x), CrystalOptimizer, DMACRYS (2.2.1.0) | Eric Stevenson | 2017 | Stevenson, E. L.; Lancaster, R. W.; Buanz, A. B. M.; Price, L. S.; Tocher, D. A.; Price, S. L., CrystEngComm 2019, 21(13), 2154-2163. | \CHEMISTRY_CPOSS\Estradiol\CrystOpt | dfB165 | 3.332 | PBE1PBE/6-31G(d,p) | 0 |  | This is the DMAflex intra_molecular energy penalty. It is with respect to opt. | B165 | P21 | 4 | 7.4499 | 12.1502 | 17.715 | 90 | 85.652 | 90 | LATT -1; SYMM -X , +Y +1/2, -Z | 1.1315 | 0.6631 |  | -135.44 | -179.53 | -132.108 | 0 | 0 | 0 | 1 |  | 0 |  | 0 | CrystalOptimizer with GDMA2.2(PBE1PBE/6-31G(d,p)) + FIT
PIPHOO | C18 H24 O2 | 10 | beta-estradiol | 3-hydroxy-1,3,5(10)-estratriene-17beta-ol | Estra-1,3,5(10)-triene-3,17beta-diol, DB00783 | PIPHOO | Flexible CrystalPrecictor (2.x), CrystalOptimizer, DMACRYS (2.2.1.0) | Eric Stevenson | 2017 | Stevenson, E. L.; Lancaster, R. W.; Buanz, A. B. M.; Price, L. S.; Tocher, D. A.; Price, S. L., CrystEngComm 2019, 21(13), 2154-2163. | \CHEMISTRY_CPOSS\Estradiol\CrystOpt | dfB4019 | 1.242 | PBE1PBE/6-31G(d,p) | 0 |  | This is the DMAflex intra_molecular energy penalty. It is with respect to opt. | B4019 | P212121 | 8 | 18.5468 | 25.9579 | 6.6004 | 90 | 90 | 90 | LATT -1; SYMM +X +1/2, -Y +1/2, -Z ; SYMM -X , +Y +1/2, -Z +1/2; SYMM -X +1/2, -Y , +Z +1/2 | 1.1387 | 0.6664 |  | -133.35 | -172.14 | -132.108 | 0 | 0 | 0 | 1 |  | 0 |  | 0 | CrystalOptimizer with GDMA2.2(PBE1PBE/6-31G(d,p)) + FIT
PIPHOO | C18 H24 O2 | 10 | beta-estradiol | 3-hydroxy-1,3,5(10)-estratriene-17beta-ol | Estra-1,3,5(10)-triene-3,17beta-diol, DB00783 | PIPHOO | Flexible CrystalPrecictor (2.x), CrystalOptimizer, DMACRYS (2.2.1.0) | Eric Stevenson | 2017 | Stevenson, E. L.; Lancaster, R. W.; Buanz, A. B. M.; Price, L. S.; Tocher, D. A.; Price, S. L., CrystEngComm 2019, 21(13), 2154-2163. | \CHEMISTRY_CPOSS\Estradiol\CrystOpt | dfB2248 | 1.774 | PBE1PBE/6-31G(d,p) | 0 |  | This is the DMAflex intra_molecular energy penalty. It is with respect to opt. | B2248 | P43 | 8 | 8.6003 | 8.6003 | 43.2314 | 90 | 90 | 90 | LATT -1; SYMM -Y , +X , +Z +3/4; SYMM +Y , -X , +Z +1/4; SYMM -X , -Y , +Z +1/2 | 1.1316 | 0.6613 |  | -133.87 | -181.78 | -132.096 | 0 | 0 | 0 | 1 |  | 0 |  | 0 | CrystalOptimizer with GDMA2.2(PBE1PBE/6-31G(d,p)) + FIT
PIPHOO | C18 H24 O2 | 10 | beta-estradiol | 3-hydroxy-1,3,5(10)-estratriene-17beta-ol | Estra-1,3,5(10)-triene-3,17beta-diol, DB00783 | PIPHOO | Flexible CrystalPrecictor (2.x), CrystalOptimizer, DMACRYS (2.2.1.0) | Eric Stevenson | 2017 | Stevenson, E. L.; Lancaster, R. W.; Buanz, A. B. M.; Price, L. S.; Tocher, D. A.; Price, S. L., CrystEngComm 2019, 21(13), 2154-2163. | \CHEMISTRY_CPOSS\Estradiol\CrystOpt | dfB1012 | 2.399 | PBE1PBE/6-31G(d,p) | 0 |  | This is the DMAflex intra_molecular energy penalty. It is with respect to opt. | B1012 | P21 | 4 | 14.7939 | 14.7089 | 6.9606 | 90 | 88.691 | 90 | LATT -1; SYMM -X , +Y +1/2, -Z | 1.1948 | 0.7013 |  | -134.49 | -205.89 | -132.091 | 0 | 0 | 0 | 1 |  | 0 |  | 0 | CrystalOptimizer with GDMA2.2(PBE1PBE/6-31G(d,p)) + FIT
PIPHOO | C18 H24 O2 | 10 | beta-estradiol | 3-hydroxy-1,3,5(10)-estratriene-17beta-ol | Estra-1,3,5(10)-triene-3,17beta-diol, DB00783 | PIPHOO | Flexible CrystalPrecictor (2.x), CrystalOptimizer, DMACRYS (2.2.1.0) | Eric Stevenson | 2017 | Stevenson, E. L.; Lancaster, R. W.; Buanz, A. B. M.; Price, L. S.; Tocher, D. A.; Price, S. L., CrystEngComm 2019, 21(13), 2154-2163. | \CHEMISTRY_CPOSS\Estradiol\CrystOpt | dfB2437 | 3.199 | PBE1PBE/6-31G(d,p) | 0 |  | This is the DMAflex intra_molecular energy penalty. It is with respect to opt. | B2437 | P212121 | 8 | 14.275 | 23.7367 | 9.5949 | 90 | 90 | 90 | LATT -1; SYMM +X +1/2, -Y +1/2, -Z ; SYMM -X , +Y +1/2, -Z +1/2; SYMM -X +1/2, -Y , +Z +1/2 | 1.113 | 0.6542 |  | -135.28 | -184.3 | -132.081 | 0 | 0 | 0 | 1 |  | 0 |  | 0 | CrystalOptimizer with GDMA2.2(PBE1PBE/6-31G(d,p)) + FIT
PIPHOO | C18 H24 O2 | 10 | beta-estradiol | 3-hydroxy-1,3,5(10)-estratriene-17beta-ol | Estra-1,3,5(10)-triene-3,17beta-diol, DB00783 | PIPHOO | Flexible CrystalPrecictor (2.x), CrystalOptimizer, DMACRYS (2.2.1.0) | Eric Stevenson | 2017 | Stevenson, E. L.; Lancaster, R. W.; Buanz, A. B. M.; Price, L. S.; Tocher, D. A.; Price, S. L., CrystEngComm 2019, 21(13), 2154-2163. | \CHEMISTRY_CPOSS\Estradiol\CrystOpt | dfA11245 | 4.059 | PBE1PBE/6-31G(d,p) | 0 |  | This is the DMAflex intra_molecular energy penalty. It is with respect to opt. | A11245 | P21 | 4 | 11.7618 | 7.2067 | 19.1409 | 90 | 81.672 | 90 | LATT -1; SYMM -X , +Y +1/2, -Z | 1.127 | 0.6584 |  | -136.14 | -162.71 | -132.081 | 0 | 0 | 0 | 1 |  | 0 |  | 0 | CrystalOptimizer with GDMA2.2(PBE1PBE/6-31G(d,p)) + FIT
PIPHOO | C18 H24 O2 | 10 | beta-estradiol | 3-hydroxy-1,3,5(10)-estratriene-17beta-ol | Estra-1,3,5(10)-triene-3,17beta-diol, DB00783 | PIPHOO | Flexible CrystalPrecictor (2.x), CrystalOptimizer, DMACRYS (2.2.1.0) | Eric Stevenson | 2017 | Stevenson, E. L.; Lancaster, R. W.; Buanz, A. B. M.; Price, L. S.; Tocher, D. A.; Price, S. L., CrystEngComm 2019, 21(13), 2154-2163. | \CHEMISTRY_CPOSS\Estradiol\CrystOpt | dfC111 | 1.92 | PBE1PBE/6-31G(d,p) | 0 |  | This is the DMAflex intra_molecular energy penalty. It is with respect to opt. | C111 | P21 | 4 | 13.0545 | 15.7197 | 7.8407 | 90 | 86.518 | 90 | LATT -1; SYMM -X , +Y +1/2, -Z | 1.1265 | 0.6603 |  | -133.98 | -173.74 | -132.06 | 0 | 0 | 0 | 1 |  | 0 |  | 0 | CrystalOptimizer with GDMA2.2(PBE1PBE/6-31G(d,p)) + FIT
PIPHOO | C18 H24 O2 | 10 | beta-estradiol | 3-hydroxy-1,3,5(10)-estratriene-17beta-ol | Estra-1,3,5(10)-triene-3,17beta-diol, DB00783 | PIPHOO | Flexible CrystalPrecictor (2.x), CrystalOptimizer, DMACRYS (2.2.1.0) | Eric Stevenson | 2017 | Stevenson, E. L.; Lancaster, R. W.; Buanz, A. B. M.; Price, L. S.; Tocher, D. A.; Price, S. L., CrystEngComm 2019, 21(13), 2154-2163. | \CHEMISTRY_CPOSS\Estradiol\CrystOpt | dfA5805 | 5.485 | PBE1PBE/6-31G(d,p) | 0 |  | This is the DMAflex intra_molecular energy penalty. It is with respect to opt. | A5805 | P21 | 4 | 9.1747 | 7.1589 | 23.8244 | 90 | 83.119 | 90 | LATT -1; SYMM -X , +Y +1/2, -Z | 1.1646 | 0.6822 |  | -137.54 | -187.67 | -132.055 | 0 | 0 | 0 | 1 |  | 0 |  | 0 | CrystalOptimizer with GDMA2.2(PBE1PBE/6-31G(d,p)) + FIT
PIPHOO | C18 H24 O2 | 10 | beta-estradiol | 3-hydroxy-1,3,5(10)-estratriene-17beta-ol | Estra-1,3,5(10)-triene-3,17beta-diol, DB00783 | PIPHOO | Flexible CrystalPrecictor (2.x), CrystalOptimizer, DMACRYS (2.2.1.0) | Eric Stevenson | 2017 | Stevenson, E. L.; Lancaster, R. W.; Buanz, A. B. M.; Price, L. S.; Tocher, D. A.; Price, S. L., CrystEngComm 2019, 21(13), 2154-2163. | \CHEMISTRY_CPOSS\Estradiol\CrystOpt | dfC153 | 5.62 | PBE1PBE/6-31G(d,p) | 0 |  | This is the DMAflex intra_molecular energy penalty. It is with respect to opt. | C153 | P21 | 4 | 9.5221 | 22.4605 | 7.2784 | 90 | 85.168 | 90 | LATT -1; SYMM -X , +Y +1/2, -Z | 1.1664 | 0.6825 |  | -137.67 | -179.71 | -132.05 | 0 | 0 | 0 | 1 |  | 0 |  | 0 | CrystalOptimizer with GDMA2.2(PBE1PBE/6-31G(d,p)) + FIT
PIPHOO | C18 H24 O2 | 10 | beta-estradiol | 3-hydroxy-1,3,5(10)-estratriene-17beta-ol | Estra-1,3,5(10)-triene-3,17beta-diol, DB00783 | PIPHOO | Flexible CrystalPrecictor (2.x), CrystalOptimizer, DMACRYS (2.2.1.0) | Eric Stevenson | 2017 | Stevenson, E. L.; Lancaster, R. W.; Buanz, A. B. M.; Price, L. S.; Tocher, D. A.; Price, S. L., CrystEngComm 2019, 21(13), 2154-2163. | \CHEMISTRY_CPOSS\Estradiol\CrystOpt | dfA1439 | 2.927 | PBE1PBE/6-31G(d,p) | 0 |  | This is the DMAflex intra_molecular energy penalty. It is with respect to opt. | A1439 | P212121 | 8 | 24.6825 | 10.1198 | 12.4868 | 90 | 90 | 90 | LATT -1; SYMM +X +1/2, -Y +1/2, -Z ; SYMM -X , +Y +1/2, -Z +1/2; SYMM -X +1/2, -Y , +Z +1/2 | 1.1601 | 0.6799 |  | -134.97 | -185.87 | -132.043 | 0 | 0 | 0 | 1 |  | 0 |  | 0 | CrystalOptimizer with GDMA2.2(PBE1PBE/6-31G(d,p)) + FIT
PIPHOO | C18 H24 O2 | 10 | beta-estradiol | 3-hydroxy-1,3,5(10)-estratriene-17beta-ol | Estra-1,3,5(10)-triene-3,17beta-diol, DB00783 | PIPHOO | Flexible CrystalPrecictor (2.x), CrystalOptimizer, DMACRYS (2.2.1.0) | Eric Stevenson | 2017 | Stevenson, E. L.; Lancaster, R. W.; Buanz, A. B. M.; Price, L. S.; Tocher, D. A.; Price, S. L., CrystEngComm 2019, 21(13), 2154-2163. | \CHEMISTRY_CPOSS\Estradiol\CrystOpt | dfB267 | 5.418 | PBE1PBE/6-31G(d,p) | 0 |  | This is the DMAflex intra_molecular energy penalty. It is with respect to opt. | B267 | P21 | 4 | 11.9685 | 11.4885 | 11.5036 | 90 | 77.24 | 90 | LATT -1; SYMM -X , +Y +1/2, -Z | 1.1728 | 0.6873 |  | -137.43 | -193.33 | -132.012 | 0 | 0 | 0 | 1 |  | 0 |  | 0 | CrystalOptimizer with GDMA2.2(PBE1PBE/6-31G(d,p)) + FIT
PIPHOO | C18 H24 O2 | 10 | beta-estradiol | 3-hydroxy-1,3,5(10)-estratriene-17beta-ol | Estra-1,3,5(10)-triene-3,17beta-diol, DB00783 | PIPHOO | Flexible CrystalPrecictor (2.x), CrystalOptimizer, DMACRYS (2.2.1.0) | Eric Stevenson | 2017 | Stevenson, E. L.; Lancaster, R. W.; Buanz, A. B. M.; Price, L. S.; Tocher, D. A.; Price, S. L., CrystEngComm 2019, 21(13), 2154-2163. | \CHEMISTRY_CPOSS\Estradiol\CrystOpt | dfB536 | 2.722 | PBE1PBE/6-31G(d,p) | 0 |  | This is the DMAflex intra_molecular energy penalty. It is with respect to opt. | B536 | P212121 | 8 | 30.5153 | 13.142 | 7.5838 | 90 | 90 | 90 | LATT -1; SYMM +X +1/2, -Y +1/2, -Z ; SYMM -X , +Y +1/2, -Z +1/2; SYMM -X +1/2, -Y , +Z +1/2 | 1.1897 | 0.6977 |  | -134.73 | -203.48 | -132.008 | 0 | 0 | 0 | 1 |  | 0 |  | 0 | CrystalOptimizer with GDMA2.2(PBE1PBE/6-31G(d,p)) + FIT
PIPHOO | C18 H24 O2 | 10 | beta-estradiol | 3-hydroxy-1,3,5(10)-estratriene-17beta-ol | Estra-1,3,5(10)-triene-3,17beta-diol, DB00783 | PIPHOO | Flexible CrystalPrecictor (2.x), CrystalOptimizer, DMACRYS (2.2.1.0) | Eric Stevenson | 2017 | Stevenson, E. L.; Lancaster, R. W.; Buanz, A. B. M.; Price, L. S.; Tocher, D. A.; Price, S. L., CrystEngComm 2019, 21(13), 2154-2163. | \CHEMISTRY_CPOSS\Estradiol\CrystOpt | dfA81 | 1.095 | PBE1PBE/6-31G(d,p) | 0 |  | This is the DMAflex intra_molecular energy penalty. It is with respect to opt. | A81 | P21 | 4 | 12.8375 | 13.1504 | 9.0742 | 90 | 89.994 | 90 | LATT -1; SYMM -X , +Y +1/2, -Z | 1.181 | 0.6938 |  | -133.1 | -200.21 | -132.005 | 0 | 0 | 0 | 1 |  | 0 |  | 0 | CrystalOptimizer with GDMA2.2(PBE1PBE/6-31G(d,p)) + FIT
PIPHOO | C18 H24 O2 | 10 | beta-estradiol | 3-hydroxy-1,3,5(10)-estratriene-17beta-ol | Estra-1,3,5(10)-triene-3,17beta-diol, DB00783 | PIPHOO | Flexible CrystalPrecictor (2.x), CrystalOptimizer, DMACRYS (2.2.1.0) | Eric Stevenson | 2017 | Stevenson, E. L.; Lancaster, R. W.; Buanz, A. B. M.; Price, L. S.; Tocher, D. A.; Price, S. L., CrystEngComm 2019, 21(13), 2154-2163. | \CHEMISTRY_CPOSS\Estradiol\CrystOpt | dfC1451 | 1.682 | PBE1PBE/6-31G(d,p) | 0 |  | This is the DMAflex intra_molecular energy penalty. It is with respect to opt. | C1451 | P1 | 2 | 7.7873 | 7.4814 | 13.3992 | 93.628 | 94.67 | 81.782 | LATT -1 | 1.1763 | 0.6896 |  | -133.65 | -197.27 | -131.968 | 0 | 0 | 0 | 1 |  | 0 |  | 0 | CrystalOptimizer with GDMA2.2(PBE1PBE/6-31G(d,p)) + FIT
PIPHOO | C18 H24 O2 | 10 | beta-estradiol | 3-hydroxy-1,3,5(10)-estratriene-17beta-ol | Estra-1,3,5(10)-triene-3,17beta-diol, DB00783 | PIPHOO | Flexible CrystalPrecictor (2.x), CrystalOptimizer, DMACRYS (2.2.1.0) | Eric Stevenson | 2017 | Stevenson, E. L.; Lancaster, R. W.; Buanz, A. B. M.; Price, L. S.; Tocher, D. A.; Price, S. L., CrystEngComm 2019, 21(13), 2154-2163. | \CHEMISTRY_CPOSS\Estradiol\CrystOpt | dfB2254 | 3.636 | PBE1PBE/6-31G(d,p) | 0 |  | This is the DMAflex intra_molecular energy penalty. It is with respect to opt. | B2254 | P21 | 4 | 12.1459 | 18.1088 | 7.2373 | 90 | 83.586 | 90 | LATT -1; SYMM -X , +Y +1/2, -Z | 1.1437 | 0.6716 |  | -135.6 | -190.03 | -131.964 | 0 | 0 | 0 | 1 |  | 0 |  | 0 | CrystalOptimizer with GDMA2.2(PBE1PBE/6-31G(d,p)) + FIT
PIPHOO | C18 H24 O2 | 10 | beta-estradiol | 3-hydroxy-1,3,5(10)-estratriene-17beta-ol | Estra-1,3,5(10)-triene-3,17beta-diol, DB00783 | PIPHOO | Flexible CrystalPrecictor (2.x), CrystalOptimizer, DMACRYS (2.2.1.0) | Eric Stevenson | 2017 | Stevenson, E. L.; Lancaster, R. W.; Buanz, A. B. M.; Price, L. S.; Tocher, D. A.; Price, S. L., CrystEngComm 2019, 21(13), 2154-2163. | \CHEMISTRY_CPOSS\Estradiol\CrystOpt | dfB565 | 1.608 | PBE1PBE/6-31G(d,p) | 0 |  | This is the DMAflex intra_molecular energy penalty. It is with respect to opt. | B565 | P21 | 4 | 8.558 | 6.2313 | 29.3254 | 90 | 83.306 | 90 | LATT -1; SYMM -X , +Y +1/2, -Z | 1.1648 | 0.6827 |  | -133.57 | -192.47 | -131.962 | 0 | 0 | 0 | 1 |  | 0 |  | 0 | CrystalOptimizer with GDMA2.2(PBE1PBE/6-31G(d,p)) + FIT
PIPHOO | C18 H24 O2 | 10 | beta-estradiol | 3-hydroxy-1,3,5(10)-estratriene-17beta-ol | Estra-1,3,5(10)-triene-3,17beta-diol, DB00783 | PIPHOO | Flexible CrystalPrecictor (2.x), CrystalOptimizer, DMACRYS (2.2.1.0) | Eric Stevenson | 2017 | Stevenson, E. L.; Lancaster, R. W.; Buanz, A. B. M.; Price, L. S.; Tocher, D. A.; Price, S. L., CrystEngComm 2019, 21(13), 2154-2163. | \CHEMISTRY_CPOSS\Estradiol\CrystOpt | dfC443 | 3.729 | PBE1PBE/6-31G(d,p) | 0 |  | This is the DMAflex intra_molecular energy penalty. It is with respect to opt. | C443 | P21 | 4 | 9.6008 | 7.5486 | 22.7694 | 90 | 81.569 | 90 | LATT -1; SYMM -X , +Y +1/2, -Z | 1.1084 | 0.6465 |  | -135.69 | -165.77 | -131.961 | 0 | 0 | 0 | 1 |  | 0 |  | 0 | CrystalOptimizer with GDMA2.2(PBE1PBE/6-31G(d,p)) + FIT
PIPHOO | C18 H24 O2 | 10 | beta-estradiol | 3-hydroxy-1,3,5(10)-estratriene-17beta-ol | Estra-1,3,5(10)-triene-3,17beta-diol, DB00783 | PIPHOO | Flexible CrystalPrecictor (2.x), CrystalOptimizer, DMACRYS (2.2.1.0) | Eric Stevenson | 2017 | Stevenson, E. L.; Lancaster, R. W.; Buanz, A. B. M.; Price, L. S.; Tocher, D. A.; Price, S. L., CrystEngComm 2019, 21(13), 2154-2163. | \CHEMISTRY_CPOSS\Estradiol\CrystOpt | dfB2326 | 3.743 | PBE1PBE/6-31G(d,p) | 0 |  | This is the DMAflex intra_molecular energy penalty. It is with respect to opt. | B2326 | P21 | 4 | 10.0999 | 11.8591 | 13.218 | 90 | 99.851 | 90 | LATT -1; SYMM -X , +Y +1/2, -Z | 1.1599 | 0.6801 |  | -135.69 | -192.81 | -131.947 | 0 | 0 | 0 | 1 |  | 0 |  | 0 | CrystalOptimizer with GDMA2.2(PBE1PBE/6-31G(d,p)) + FIT
PIPHOO | C18 H24 O2 | 10 | beta-estradiol | 3-hydroxy-1,3,5(10)-estratriene-17beta-ol | Estra-1,3,5(10)-triene-3,17beta-diol, DB00783 | PIPHOO | Flexible CrystalPrecictor (2.x), CrystalOptimizer, DMACRYS (2.2.1.0) | Eric Stevenson | 2017 | Stevenson, E. L.; Lancaster, R. W.; Buanz, A. B. M.; Price, L. S.; Tocher, D. A.; Price, S. L., CrystEngComm 2019, 21(13), 2154-2163. | \CHEMISTRY_CPOSS\Estradiol\CrystOpt | dfC287 | 4.194 | PBE1PBE/6-31G(d,p) | 0 |  | This is the DMAflex intra_molecular energy penalty. It is with respect to opt. | C287 | P212121 | 8 | 22.1132 | 10.6392 | 12.949 | 90 | 90 | 90 | LATT -1; SYMM +X +1/2, -Y +1/2, -Z ; SYMM -X , +Y +1/2, -Z +1/2; SYMM -X +1/2, -Y , +Z +1/2 | 1.1877 | 0.6959 |  | -136.13 | -201.36 | -131.936 | 0 | 0 | 0 | 1 |  | 0 |  | 0 | CrystalOptimizer with GDMA2.2(PBE1PBE/6-31G(d,p)) + FIT
PIPHOO | C18 H24 O2 | 10 | beta-estradiol | 3-hydroxy-1,3,5(10)-estratriene-17beta-ol | Estra-1,3,5(10)-triene-3,17beta-diol, DB00783 | PIPHOO | Flexible CrystalPrecictor (2.x), CrystalOptimizer, DMACRYS (2.2.1.0) | Eric Stevenson | 2017 | Stevenson, E. L.; Lancaster, R. W.; Buanz, A. B. M.; Price, L. S.; Tocher, D. A.; Price, S. L., CrystEngComm 2019, 21(13), 2154-2163. | \CHEMISTRY_CPOSS\Estradiol\CrystOpt | dfB2078 | 4.49 | PBE1PBE/6-31G(d,p) | 0 |  | This is the DMAflex intra_molecular energy penalty. It is with respect to opt. | B2078 | P21 | 4 | 5.9124 | 26.9986 | 12.4212 | 90 | 127.878 | 90 | LATT -1; SYMM -X , +Y +1/2, -Z | 1.156 | 0.6774 |  | -136.42 | -186.02 | -131.93 | 0 | 0 | 0 | 1 |  | 0 |  | 0 | CrystalOptimizer with GDMA2.2(PBE1PBE/6-31G(d,p)) + FIT
PIPHOO | C18 H24 O2 | 10 | beta-estradiol | 3-hydroxy-1,3,5(10)-estratriene-17beta-ol | Estra-1,3,5(10)-triene-3,17beta-diol, DB00783 | PIPHOO | Flexible CrystalPrecictor (2.x), CrystalOptimizer, DMACRYS (2.2.1.0) | Eric Stevenson | 2017 | Stevenson, E. L.; Lancaster, R. W.; Buanz, A. B. M.; Price, L. S.; Tocher, D. A.; Price, S. L., CrystEngComm 2019, 21(13), 2154-2163. | \CHEMISTRY_CPOSS\Estradiol\CrystOpt | dfB1344 | 3.697 | PBE1PBE/6-31G(d,p) | 0 |  | This is the DMAflex intra_molecular energy penalty. It is with respect to opt. | B1344 | P21 | 4 | 9.7583 | 28.2686 | 5.8148 | 90 | 79.983 | 90 | LATT -1; SYMM -X , +Y +1/2, -Z | 1.1454 | 0.674 |  | -135.62 | -184.87 | -131.923 | 0 | 0 | 0 | 1 |  | 0 |  | 0 | CrystalOptimizer with GDMA2.2(PBE1PBE/6-31G(d,p)) + FIT
PIPHOO | C18 H24 O2 | 10 | beta-estradiol | 3-hydroxy-1,3,5(10)-estratriene-17beta-ol | Estra-1,3,5(10)-triene-3,17beta-diol, DB00783 | PIPHOO | Flexible CrystalPrecictor (2.x), CrystalOptimizer, DMACRYS (2.2.1.0) | Eric Stevenson | 2017 | Stevenson, E. L.; Lancaster, R. W.; Buanz, A. B. M.; Price, L. S.; Tocher, D. A.; Price, S. L., CrystEngComm 2019, 21(13), 2154-2163. | \CHEMISTRY_CPOSS\Estradiol\CrystOpt | dfC1036 | 6.713 | PBE1PBE/6-31G(d,p) | 0 |  | This is the DMAflex intra_molecular energy penalty. It is with respect to opt. | C1036 | P21 | 4 | 11.314 | 18.5103 | 7.4788 | 90 | 80.684 | 90 | LATT -1; SYMM -X , +Y +1/2, -Z | 1.1706 | 0.6877 |  | -138.63 | -190.4 | -131.917 | 0 | 0 | 0 | 1 |  | 0 |  | 0 | CrystalOptimizer with GDMA2.2(PBE1PBE/6-31G(d,p)) + FIT
PIPHOO | C18 H24 O2 | 10 | beta-estradiol | 3-hydroxy-1,3,5(10)-estratriene-17beta-ol | Estra-1,3,5(10)-triene-3,17beta-diol, DB00783 | PIPHOO | Flexible CrystalPrecictor (2.x), CrystalOptimizer, DMACRYS (2.2.1.0) | Eric Stevenson | 2017 | Stevenson, E. L.; Lancaster, R. W.; Buanz, A. B. M.; Price, L. S.; Tocher, D. A.; Price, S. L., CrystEngComm 2019, 21(13), 2154-2163. | \CHEMISTRY_CPOSS\Estradiol\CrystOpt | dfC1000 | 6.037 | PBE1PBE/6-31G(d,p) | 0 |  | This is the DMAflex intra_molecular energy penalty. It is with respect to opt. | C1000 | P212121 | 8 | 13.8842 | 29.6134 | 7.6185 | 90 | 90 | 90 | LATT -1; SYMM +X +1/2, -Y +1/2, -Z ; SYMM -X , +Y +1/2, -Z +1/2; SYMM -X +1/2, -Y , +Z +1/2 | 1.1552 | 0.6772 |  | -137.95 | -181.66 | -131.913 | 0 | 0 | 0 | 1 |  | 0 |  | 0 | CrystalOptimizer with GDMA2.2(PBE1PBE/6-31G(d,p)) + FIT
PIPHOO | C18 H24 O2 | 10 | beta-estradiol | 3-hydroxy-1,3,5(10)-estratriene-17beta-ol | Estra-1,3,5(10)-triene-3,17beta-diol, DB00783 | PIPHOO | Flexible CrystalPrecictor (2.x), CrystalOptimizer, DMACRYS (2.2.1.0) | Eric Stevenson | 2017 | Stevenson, E. L.; Lancaster, R. W.; Buanz, A. B. M.; Price, L. S.; Tocher, D. A.; Price, S. L., CrystEngComm 2019, 21(13), 2154-2163. | \CHEMISTRY_CPOSS\Estradiol\CrystOpt | dfA1492 | 7.298 | PBE1PBE/6-31G(d,p) | 0 |  | This is the DMAflex intra_molecular energy penalty. It is with respect to opt. | A1492 | P212121 | 8 | 14.4983 | 10.293 | 20.9026 | 90 | 90 | 90 | LATT -1; SYMM +X +1/2, -Y +1/2, -Z ; SYMM -X , +Y +1/2, -Z +1/2; SYMM -X +1/2, -Y , +Z +1/2 | 1.16 | 0.6775 |  | -139.2 | -178.72 | -131.902 | 0 | 0 | 0 | 1 |  | 0 |  | 0 | CrystalOptimizer with GDMA2.2(PBE1PBE/6-31G(d,p)) + FIT
PIPHOO | C18 H24 O2 | 10 | beta-estradiol | 3-hydroxy-1,3,5(10)-estratriene-17beta-ol | Estra-1,3,5(10)-triene-3,17beta-diol, DB00783 | PIPHOO | Flexible CrystalPrecictor (2.x), CrystalOptimizer, DMACRYS (2.2.1.0) | Eric Stevenson | 2017 | Stevenson, E. L.; Lancaster, R. W.; Buanz, A. B. M.; Price, L. S.; Tocher, D. A.; Price, S. L., CrystEngComm 2019, 21(13), 2154-2163. | \CHEMISTRY_CPOSS\Estradiol\CrystOpt | dfA275 | 2.763 | PBE1PBE/6-31G(d,p) | 0 |  | This is the DMAflex intra_molecular energy penalty. It is with respect to opt. | A275 | P212121 | 8 | 13.4788 | 9.5017 | 23.7444 | 90 | 90 | 90 | LATT -1; SYMM +X +1/2, -Y +1/2, -Z ; SYMM -X , +Y +1/2, -Z +1/2; SYMM -X +1/2, -Y , +Z +1/2 | 1.1899 | 0.6988 |  | -134.66 | -202.73 | -131.897 | 0 | 0 | 0 | 1 |  | 0 |  | 0 | CrystalOptimizer with GDMA2.2(PBE1PBE/6-31G(d,p)) + FIT
PIPHOO | C18 H24 O2 | 10 | beta-estradiol | 3-hydroxy-1,3,5(10)-estratriene-17beta-ol | Estra-1,3,5(10)-triene-3,17beta-diol, DB00783 | PIPHOO | Flexible CrystalPrecictor (2.x), CrystalOptimizer, DMACRYS (2.2.1.0) | Eric Stevenson | 2017 | Stevenson, E. L.; Lancaster, R. W.; Buanz, A. B. M.; Price, L. S.; Tocher, D. A.; Price, S. L., CrystEngComm 2019, 21(13), 2154-2163. | \CHEMISTRY_CPOSS\Estradiol\CrystOpt | dfA669 | 5.559 | PBE1PBE/6-31G(d,p) | 0 |  | This is the DMAflex intra_molecular energy penalty. It is with respect to opt. | A669 | P212121 | 8 | 18.1095 | 7.5369 | 23.2023 | 90 | 90 | 90 | LATT -1; SYMM +X +1/2, -Y +1/2, -Z ; SYMM -X , +Y +1/2, -Z +1/2; SYMM -X +1/2, -Y , +Z +1/2 | 1.1426 | 0.67 |  | -137.45 | -187.02 | -131.891 | 0 | 0 | 0 | 1 |  | 0 |  | 0 | CrystalOptimizer with GDMA2.2(PBE1PBE/6-31G(d,p)) + FIT
PIPHOO | C18 H24 O2 | 10 | beta-estradiol | 3-hydroxy-1,3,5(10)-estratriene-17beta-ol | Estra-1,3,5(10)-triene-3,17beta-diol, DB00783 | PIPHOO | Flexible CrystalPrecictor (2.x), CrystalOptimizer, DMACRYS (2.2.1.0) | Eric Stevenson | 2017 | Stevenson, E. L.; Lancaster, R. W.; Buanz, A. B. M.; Price, L. S.; Tocher, D. A.; Price, S. L., CrystEngComm 2019, 21(13), 2154-2163. | \CHEMISTRY_CPOSS\Estradiol\CrystOpt | dfB3551 | 4.42 | PBE1PBE/6-31G(d,p) | 0 |  | This is the DMAflex intra_molecular energy penalty. It is with respect to opt. | B3551 | P1 | 2 | 9.7835 | 5.8229 | 14.2088 | 93.213 | 82.705 | 79.2 | LATT -1 | 1.1508 | 0.6756 |  | -136.29 | -184.76 | -131.87 | 0 | 0 | 0 | 1 |  | 0 |  | 0 | CrystalOptimizer with GDMA2.2(PBE1PBE/6-31G(d,p)) + FIT
PIPHOO | C18 H24 O2 | 10 | beta-estradiol | 3-hydroxy-1,3,5(10)-estratriene-17beta-ol | Estra-1,3,5(10)-triene-3,17beta-diol, DB00783 | PIPHOO | Flexible CrystalPrecictor (2.x), CrystalOptimizer, DMACRYS (2.2.1.0) | Eric Stevenson | 2017 | Stevenson, E. L.; Lancaster, R. W.; Buanz, A. B. M.; Price, L. S.; Tocher, D. A.; Price, S. L., CrystEngComm 2019, 21(13), 2154-2163. | \CHEMISTRY_CPOSS\Estradiol\CrystOpt | dfB496 | 1.282 | PBE1PBE/6-31G(d,p) | 0 |  | This is the DMAflex intra_molecular energy penalty. It is with respect to opt. | B496 | P21 | 4 | 7.5511 | 12.8413 | 16.6534 | 90 | 105.558 | 90 | LATT -1; SYMM -X , +Y +1/2, -Z | 1.163 | 0.6809 |  | -133.15 | -190.45 | -131.868 | 0 | 0 | 0 | 1 |  | 0 |  | 0 | CrystalOptimizer with GDMA2.2(PBE1PBE/6-31G(d,p)) + FIT
PIPHOO | C18 H24 O2 | 10 | beta-estradiol | 3-hydroxy-1,3,5(10)-estratriene-17beta-ol | Estra-1,3,5(10)-triene-3,17beta-diol, DB00783 | PIPHOO | Flexible CrystalPrecictor (2.x), CrystalOptimizer, DMACRYS (2.2.1.0) | Eric Stevenson | 2017 | Stevenson, E. L.; Lancaster, R. W.; Buanz, A. B. M.; Price, L. S.; Tocher, D. A.; Price, S. L., CrystEngComm 2019, 21(13), 2154-2163. | \CHEMISTRY_CPOSS\Estradiol\CrystOpt | dfB2244 | 2.594 | PBE1PBE/6-31G(d,p) | 0 |  | This is the DMAflex intra_molecular energy penalty. It is with respect to opt. | B2244 | P21 | 8 | 12.1267 | 27.0282 | 9.5669 | 90 | 90.673 | 90 | LATT -1; SYMM -X +1/2, +Y +1/2, -Z | 1.154 | 0.6757 |  | -134.46 | -388.75 | -131.866 | 0 | 0 | 0 | 1 |  | 0 |  | 0 | CrystalOptimizer with GDMA2.2(PBE1PBE/6-31G(d,p)) + FIT
PIPHOO | C18 H24 O2 | 10 | beta-estradiol | 3-hydroxy-1,3,5(10)-estratriene-17beta-ol | Estra-1,3,5(10)-triene-3,17beta-diol, DB00783 | PIPHOO | Flexible CrystalPrecictor (2.x), CrystalOptimizer, DMACRYS (2.2.1.0) | Eric Stevenson | 2017 | Stevenson, E. L.; Lancaster, R. W.; Buanz, A. B. M.; Price, L. S.; Tocher, D. A.; Price, S. L., CrystEngComm 2019, 21(13), 2154-2163. | \CHEMISTRY_CPOSS\Estradiol\CrystOpt | dfB7950 | 3.759 | PBE1PBE/6-31G(d,p) | 0 |  | This is the DMAflex intra_molecular energy penalty. It is with respect to opt. | B7950 | P21 | 4 | 20.7927 | 7.2477 | 10.4736 | 90 | 89.996 | 90 | LATT -1; SYMM -X , +Y +1/2, -Z | 1.1463 | 0.6735 |  | -135.62 | -182.54 | -131.861 | 0 | 0 | 0 | 1 |  | 0 |  | 0 | CrystalOptimizer with GDMA2.2(PBE1PBE/6-31G(d,p)) + FIT
PIPHOO | C18 H24 O2 | 10 | beta-estradiol | 3-hydroxy-1,3,5(10)-estratriene-17beta-ol | Estra-1,3,5(10)-triene-3,17beta-diol, DB00783 | PIPHOO | Flexible CrystalPrecictor (2.x), CrystalOptimizer, DMACRYS (2.2.1.0) | Eric Stevenson | 2017 | Stevenson, E. L.; Lancaster, R. W.; Buanz, A. B. M.; Price, L. S.; Tocher, D. A.; Price, S. L., CrystEngComm 2019, 21(13), 2154-2163. | \CHEMISTRY_CPOSS\Estradiol\CrystOpt | dfB3858 | 3.82 | PBE1PBE/6-31G(d,p) | 0 |  | This is the DMAflex intra_molecular energy penalty. It is with respect to opt. | B3858 | P21 | 4 | 12.5579 | 17.3061 | 7.5325 | 90 | 70.304 | 90 | LATT -1; SYMM -X , +Y +1/2, -Z | 1.1739 | 0.6905 |  | -135.63 | -194.34 | -131.81 | 0 | 0 | 0 | 1 |  | 0 |  | 0 | CrystalOptimizer with GDMA2.2(PBE1PBE/6-31G(d,p)) + FIT
PIPHOO | C18 H24 O2 | 10 | beta-estradiol | 3-hydroxy-1,3,5(10)-estratriene-17beta-ol | Estra-1,3,5(10)-triene-3,17beta-diol, DB00783 | PIPHOO | Flexible CrystalPrecictor (2.x), CrystalOptimizer, DMACRYS (2.2.1.0) | Eric Stevenson | 2017 | Stevenson, E. L.; Lancaster, R. W.; Buanz, A. B. M.; Price, L. S.; Tocher, D. A.; Price, S. L., CrystEngComm 2019, 21(13), 2154-2163. | \CHEMISTRY_CPOSS\Estradiol\CrystOpt | dfA2472 | 7.761 | PBE1PBE/6-31G(d,p) | 0 |  | This is the DMAflex intra_molecular energy penalty. It is with respect to opt. | A2472 | P212121 | 8 | 23.6599 | 13.5975 | 9.8947 | 90 | 90 | 90 | LATT -1; SYMM +X +1/2, -Y +1/2, -Z ; SYMM -X , +Y +1/2, -Z +1/2; SYMM -X +1/2, -Y , +Z +1/2 | 1.1367 | 0.6645 |  | -139.56 | -179.66 | -131.799 | 0 | 0 | 0 | 1 |  | 0 |  | 0 | CrystalOptimizer with GDMA2.2(PBE1PBE/6-31G(d,p)) + FIT
PIPHOO | C18 H24 O2 | 10 | beta-estradiol | 3-hydroxy-1,3,5(10)-estratriene-17beta-ol | Estra-1,3,5(10)-triene-3,17beta-diol, DB00783 | PIPHOO | Flexible CrystalPrecictor (2.x), CrystalOptimizer, DMACRYS (2.2.1.0) | Eric Stevenson | 2017 | Stevenson, E. L.; Lancaster, R. W.; Buanz, A. B. M.; Price, L. S.; Tocher, D. A.; Price, S. L., CrystEngComm 2019, 21(13), 2154-2163. | \CHEMISTRY_CPOSS\Estradiol\CrystOpt | dfB294 | 2.635 | PBE1PBE/6-31G(d,p) | 0 |  | This is the DMAflex intra_molecular energy penalty. It is with respect to opt. | B294 | P212121 | 8 | 12.305 | 7.9001 | 31.4864 | 90 | 90 | 90 | LATT -1; SYMM +X +1/2, -Y +1/2, -Z ; SYMM -X , +Y +1/2, -Z +1/2; SYMM -X +1/2, -Y , +Z +1/2 | 1.1822 | 0.6936 |  | -134.42 | -205.76 | -131.785 | 0 | 0 | 0 | 1 |  | 0 |  | 0 | CrystalOptimizer with GDMA2.2(PBE1PBE/6-31G(d,p)) + FIT
PIPHOO | C18 H24 O2 | 10 | beta-estradiol | 3-hydroxy-1,3,5(10)-estratriene-17beta-ol | Estra-1,3,5(10)-triene-3,17beta-diol, DB00783 | PIPHOO | Flexible CrystalPrecictor (2.x), CrystalOptimizer, DMACRYS (2.2.1.0) | Eric Stevenson | 2017 | Stevenson, E. L.; Lancaster, R. W.; Buanz, A. B. M.; Price, L. S.; Tocher, D. A.; Price, S. L., CrystEngComm 2019, 21(13), 2154-2163. | \CHEMISTRY_CPOSS\Estradiol\CrystOpt | dfB183 | 0.687 | PBE1PBE/6-31G(d,p) | 0 |  | This is the DMAflex intra_molecular energy penalty. It is with respect to opt. | B183 | P1 | 2 | 12.0845 | 9.4151 | 7.3952 | 72.973 | 89.986 | 89.914 | LATT -1 | 1.1244 | 0.6588 |  | -132.43 | -178.33 | -131.743 | 0 | 0 | 0 | 1 |  | 0 |  | 0 | CrystalOptimizer with GDMA2.2(PBE1PBE/6-31G(d,p)) + FIT
PIPHOO | C18 H24 O2 | 10 | beta-estradiol | 3-hydroxy-1,3,5(10)-estratriene-17beta-ol | Estra-1,3,5(10)-triene-3,17beta-diol, DB00783 | PIPHOO | Flexible CrystalPrecictor (2.x), CrystalOptimizer, DMACRYS (2.2.1.0) | Eric Stevenson | 2017 | Stevenson, E. L.; Lancaster, R. W.; Buanz, A. B. M.; Price, L. S.; Tocher, D. A.; Price, S. L., CrystEngComm 2019, 21(13), 2154-2163. | \CHEMISTRY_CPOSS\Estradiol\CrystOpt | dfB96 | 4.144 | PBE1PBE/6-31G(d,p) | 0 |  | This is the DMAflex intra_molecular energy penalty. It is with respect to opt. | B96 | P21 | 4 | 9.8911 | 9.8948 | 16.2902 | 90 | 83.25 | 90 | LATT -1; SYMM -X , +Y +1/2, -Z | 1.1427 | 0.6702 |  | -135.88 | -185.17 | -131.736 | 0 | 0 | 0 | 1 |  | 0 |  | 0 | CrystalOptimizer with GDMA2.2(PBE1PBE/6-31G(d,p)) + FIT
PIPHOO | C18 H24 O2 | 10 | beta-estradiol | 3-hydroxy-1,3,5(10)-estratriene-17beta-ol | Estra-1,3,5(10)-triene-3,17beta-diol, DB00783 | PIPHOO | Flexible CrystalPrecictor (2.x), CrystalOptimizer, DMACRYS (2.2.1.0) | Eric Stevenson | 2017 | Stevenson, E. L.; Lancaster, R. W.; Buanz, A. B. M.; Price, L. S.; Tocher, D. A.; Price, S. L., CrystEngComm 2019, 21(13), 2154-2163. | \CHEMISTRY_CPOSS\Estradiol\CrystOpt | dfA316 | 3.124 | PBE1PBE/6-31G(d,p) | 0 |  | This is the DMAflex intra_molecular energy penalty. It is with respect to opt. | A316 | P212121 | 8 | 36.8594 | 7.7641 | 10.7128 | 90 | 90 | 90 | LATT -1; SYMM +X +1/2, -Y +1/2, -Z ; SYMM -X , +Y +1/2, -Z +1/2; SYMM -X +1/2, -Y , +Z +1/2 | 1.1803 | 0.6926 |  | -134.83 | -196.38 | -131.706 | 0 | 0 | 0 | 1 |  | 0 |  | 0 | CrystalOptimizer with GDMA2.2(PBE1PBE/6-31G(d,p)) + FIT
PIPHOO | C18 H24 O2 | 10 | beta-estradiol | 3-hydroxy-1,3,5(10)-estratriene-17beta-ol | Estra-1,3,5(10)-triene-3,17beta-diol, DB00783 | PIPHOO | Flexible CrystalPrecictor (2.x), CrystalOptimizer, DMACRYS (2.2.1.0) | Eric Stevenson | 2017 | Stevenson, E. L.; Lancaster, R. W.; Buanz, A. B. M.; Price, L. S.; Tocher, D. A.; Price, S. L., CrystEngComm 2019, 21(13), 2154-2163. | \CHEMISTRY_CPOSS\Estradiol\CrystOpt | dfA1040 | 4.711 | PBE1PBE/6-31G(d,p) | 0 |  | This is the DMAflex intra_molecular energy penalty. It is with respect to opt. | A1040 | P21 | 4 | 7.3758 | 17.8155 | 11.8691 | 90 | 87.464 | 90 | LATT -1; SYMM -X , +Y +1/2, -Z | 1.1612 | 0.6803 |  | -136.4 | -182.65 | -131.689 | 0 | 0 | 0 | 1 |  | 0 |  | 0 | CrystalOptimizer with GDMA2.2(PBE1PBE/6-31G(d,p)) + FIT
PIPHOO | C18 H24 O2 | 10 | beta-estradiol | 3-hydroxy-1,3,5(10)-estratriene-17beta-ol | Estra-1,3,5(10)-triene-3,17beta-diol, DB00783 | PIPHOO | Flexible CrystalPrecictor (2.x), CrystalOptimizer, DMACRYS (2.2.1.0) | Eric Stevenson | 2017 | Stevenson, E. L.; Lancaster, R. W.; Buanz, A. B. M.; Price, L. S.; Tocher, D. A.; Price, S. L., CrystEngComm 2019, 21(13), 2154-2163. | \CHEMISTRY_CPOSS\Estradiol\CrystOpt | dfA1058 | 3.386 | PBE1PBE/6-31G(d,p) | 0 |  | This is the DMAflex intra_molecular energy penalty. It is with respect to opt. | A1058 | P21 | 4 | 19.7944 | 12.1556 | 6.6625 | 90 | 86.899 | 90 | LATT -1; SYMM -X , +Y +1/2, -Z | 1.1302 | 0.6621 |  | -135.05 | -169.66 | -131.664 | 0 | 0 | 0 | 1 |  | 0 |  | 0 | CrystalOptimizer with GDMA2.2(PBE1PBE/6-31G(d,p)) + FIT
PIPHOO | C18 H24 O2 | 10 | beta-estradiol | 3-hydroxy-1,3,5(10)-estratriene-17beta-ol | Estra-1,3,5(10)-triene-3,17beta-diol, DB00783 | PIPHOO | Flexible CrystalPrecictor (2.x), CrystalOptimizer, DMACRYS (2.2.1.0) | Eric Stevenson | 2017 | Stevenson, E. L.; Lancaster, R. W.; Buanz, A. B. M.; Price, L. S.; Tocher, D. A.; Price, S. L., CrystEngComm 2019, 21(13), 2154-2163. | \CHEMISTRY_CPOSS\Estradiol\CrystOpt | dfB469 | 1.37 | PBE1PBE/6-31G(d,p) | 0 |  | This is the DMAflex intra_molecular energy penalty. It is with respect to opt. | B469 | P212121 | 8 | 6.4735 | 57.9217 | 8.3001 | 90 | 90 | 90 | LATT -1; SYMM +X +1/2, -Y +1/2, -Z ; SYMM -X , +Y +1/2, -Z +1/2; SYMM -X +1/2, -Y , +Z +1/2 | 1.1627 | 0.6828 |  | -133.02 | -193.09 | -131.65 | 0 | 0 | 0 | 1 |  | 0 |  | 0 | CrystalOptimizer with GDMA2.2(PBE1PBE/6-31G(d,p)) + FIT
PIPHOO | C18 H24 O2 | 10 | beta-estradiol | 3-hydroxy-1,3,5(10)-estratriene-17beta-ol | Estra-1,3,5(10)-triene-3,17beta-diol, DB00783 | PIPHOO | Flexible CrystalPrecictor (2.x), CrystalOptimizer, DMACRYS (2.2.1.0) | Eric Stevenson | 2017 | Stevenson, E. L.; Lancaster, R. W.; Buanz, A. B. M.; Price, L. S.; Tocher, D. A.; Price, S. L., CrystEngComm 2019, 21(13), 2154-2163. | \CHEMISTRY_CPOSS\Estradiol\CrystOpt | dfB397 | 1.917 | PBE1PBE/6-31G(d,p) | 0 |  | This is the DMAflex intra_molecular energy penalty. It is with respect to opt. | B397 | P1 | 2 | 15.5412 | 10.3627 | 7.4473 | 61.67 | 66.234 | 105.603 | LATT -1 | 1.1407 | 0.6679 |  | -133.56 | -185.94 | -131.643 | 0 | 0 | 0 | 1 |  | 0 |  | 0 | CrystalOptimizer with GDMA2.2(PBE1PBE/6-31G(d,p)) + FIT
PIPHOO | C18 H24 O2 | 10 | beta-estradiol | 3-hydroxy-1,3,5(10)-estratriene-17beta-ol | Estra-1,3,5(10)-triene-3,17beta-diol, DB00783 | PIPHOO | Flexible CrystalPrecictor (2.x), CrystalOptimizer, DMACRYS (2.2.1.0) | Eric Stevenson | 2017 | Stevenson, E. L.; Lancaster, R. W.; Buanz, A. B. M.; Price, L. S.; Tocher, D. A.; Price, S. L., CrystEngComm 2019, 21(13), 2154-2163. | \CHEMISTRY_CPOSS\Estradiol\CrystOpt | dfA2802 | 5.882 | PBE1PBE/6-31G(d,p) | 0 |  | This is the DMAflex intra_molecular energy penalty. It is with respect to opt. | A2802 | P21 | 4 | 13.8162 | 7.4848 | 15.2171 | 90 | 88.834 | 90 | LATT -1; SYMM -X , +Y +1/2, -Z | 1.1499 | 0.6736 |  | -137.52 | -182.11 | -131.638 | 0 | 0 | 0 | 1 |  | 0 |  | 0 | CrystalOptimizer with GDMA2.2(PBE1PBE/6-31G(d,p)) + FIT
PIPHOO | C18 H24 O2 | 10 | beta-estradiol | 3-hydroxy-1,3,5(10)-estratriene-17beta-ol | Estra-1,3,5(10)-triene-3,17beta-diol, DB00783 | PIPHOO | Flexible CrystalPrecictor (2.x), CrystalOptimizer, DMACRYS (2.2.1.0) | Eric Stevenson | 2017 | Stevenson, E. L.; Lancaster, R. W.; Buanz, A. B. M.; Price, L. S.; Tocher, D. A.; Price, S. L., CrystEngComm 2019, 21(13), 2154-2163. | \CHEMISTRY_CPOSS\Estradiol\CrystOpt | dfB591 | 5.386 | PBE1PBE/6-31G(d,p) | 0 |  | This is the DMAflex intra_molecular energy penalty. It is with respect to opt. | B591 | P212121 | 8 | 13.9754 | 24.0069 | 9.4843 | 90 | 90 | 90 | LATT -1; SYMM +X +1/2, -Y +1/2, -Z ; SYMM -X , +Y +1/2, -Z +1/2; SYMM -X +1/2, -Y , +Z +1/2 | 1.1371 | 0.6672 |  | -137.02 | -186.65 | -131.634 | 0 | 0 | 0 | 1 |  | 0 |  | 0 | CrystalOptimizer with GDMA2.2(PBE1PBE/6-31G(d,p)) + FIT
PIPHOO | C18 H24 O2 | 10 | beta-estradiol | 3-hydroxy-1,3,5(10)-estratriene-17beta-ol | Estra-1,3,5(10)-triene-3,17beta-diol, DB00783 | PIPHOO | Flexible CrystalPrecictor (2.x), CrystalOptimizer, DMACRYS (2.2.1.0) | Eric Stevenson | 2017 | Stevenson, E. L.; Lancaster, R. W.; Buanz, A. B. M.; Price, L. S.; Tocher, D. A.; Price, S. L., CrystEngComm 2019, 21(13), 2154-2163. | \CHEMISTRY_CPOSS\Estradiol\CrystOpt | dfB123 | 3.178 | PBE1PBE/6-31G(d,p) | 0 |  | This is the DMAflex intra_molecular energy penalty. It is with respect to opt. | B123 | P212121 | 8 | 13.9903 | 10.0712 | 22.9361 | 90 | 90 | 90 | LATT -1; SYMM +X +1/2, -Y +1/2, -Z ; SYMM -X , +Y +1/2, -Z +1/2; SYMM -X +1/2, -Y , +Z +1/2 | 1.1197 | 0.6555 |  | -134.81 | -180.17 | -131.632 | 0 | 0 | 0 | 1 |  | 0 |  | 0 | CrystalOptimizer with GDMA2.2(PBE1PBE/6-31G(d,p)) + FIT
PIPHOO | C18 H24 O2 | 10 | beta-estradiol | 3-hydroxy-1,3,5(10)-estratriene-17beta-ol | Estra-1,3,5(10)-triene-3,17beta-diol, DB00783 | PIPHOO | Flexible CrystalPrecictor (2.x), CrystalOptimizer, DMACRYS (2.2.1.0) | Eric Stevenson | 2017 | Stevenson, E. L.; Lancaster, R. W.; Buanz, A. B. M.; Price, L. S.; Tocher, D. A.; Price, S. L., CrystEngComm 2019, 21(13), 2154-2163. | \CHEMISTRY_CPOSS\Estradiol\CrystOpt | dfC1803 | 3.021 | PBE1PBE/6-31G(d,p) | 0 |  | This is the DMAflex intra_molecular energy penalty. It is with respect to opt. | C1803 | P21 | 4 | 7.9936 | 17.9473 | 10.5012 | 90 | 89.748 | 90 | LATT -1; SYMM -X , +Y +1/2, -Z | 1.2009 | 0.7054 |  | -134.63 | -206.98 | -131.609 | 0 | 0 | 0 | 1 |  | 0 |  | 0 | CrystalOptimizer with GDMA2.2(PBE1PBE/6-31G(d,p)) + FIT
PIPHOO | C18 H24 O2 | 10 | beta-estradiol | 3-hydroxy-1,3,5(10)-estratriene-17beta-ol | Estra-1,3,5(10)-triene-3,17beta-diol, DB00783 | PIPHOO | Flexible CrystalPrecictor (2.x), CrystalOptimizer, DMACRYS (2.2.1.0) | Eric Stevenson | 2017 | Stevenson, E. L.; Lancaster, R. W.; Buanz, A. B. M.; Price, L. S.; Tocher, D. A.; Price, S. L., CrystEngComm 2019, 21(13), 2154-2163. | \CHEMISTRY_CPOSS\Estradiol\CrystOpt | dfC3219 | 8.685 | PBE1PBE/6-31G(d,p) | 0 |  | This is the DMAflex intra_molecular energy penalty. It is with respect to opt. | C3219 | P212121 | 8 | 20.0001 | 24.0292 | 6.3473 | 90 | 90 | 90 | LATT -1; SYMM +X +1/2, -Y +1/2, -Z ; SYMM -X , +Y +1/2, -Z +1/2; SYMM -X +1/2, -Y , +Z +1/2 | 1.1862 | 0.6943 |  | -140.29 | -187.98 | -131.605 | 0 | 0 | 0 | 1 |  | 0 |  | 0 | CrystalOptimizer with GDMA2.2(PBE1PBE/6-31G(d,p)) + FIT
PIPHOO | C18 H24 O2 | 10 | beta-estradiol | 3-hydroxy-1,3,5(10)-estratriene-17beta-ol | Estra-1,3,5(10)-triene-3,17beta-diol, DB00783 | PIPHOO | Flexible CrystalPrecictor (2.x), CrystalOptimizer, DMACRYS (2.2.1.0) | Eric Stevenson | 2017 | Stevenson, E. L.; Lancaster, R. W.; Buanz, A. B. M.; Price, L. S.; Tocher, D. A.; Price, S. L., CrystEngComm 2019, 21(13), 2154-2163. | \CHEMISTRY_CPOSS\Estradiol\CrystOpt | dfC485 | 2.158 | PBE1PBE/6-31G(d,p) | 0 |  | This is the DMAflex intra_molecular energy penalty. It is with respect to opt. | C485 | P212121 | 8 | 7.061 | 15.1976 | 29.4019 | 90 | 90 | 90 | LATT -1; SYMM +X +1/2, -Y +1/2, -Z ; SYMM -X , +Y +1/2, -Z +1/2; SYMM -X +1/2, -Y , +Z +1/2 | 1.1468 | 0.6714 |  | -133.76 | -188.19 | -131.602 | 0 | 0 | 0 | 1 |  | 0 |  | 0 | CrystalOptimizer with GDMA2.2(PBE1PBE/6-31G(d,p)) + FIT
PIPHOO | C18 H24 O2 | 10 | beta-estradiol | 3-hydroxy-1,3,5(10)-estratriene-17beta-ol | Estra-1,3,5(10)-triene-3,17beta-diol, DB00783 | PIPHOO | Flexible CrystalPrecictor (2.x), CrystalOptimizer, DMACRYS (2.2.1.0) | Eric Stevenson | 2017 | Stevenson, E. L.; Lancaster, R. W.; Buanz, A. B. M.; Price, L. S.; Tocher, D. A.; Price, S. L., CrystEngComm 2019, 21(13), 2154-2163. | \CHEMISTRY_CPOSS\Estradiol\CrystOpt | dfC1854 | 2.003 | PBE1PBE/6-31G(d,p) | 0 |  | This is the DMAflex intra_molecular energy penalty. It is with respect to opt. | C1854 | P212121 | 8 | 7.5583 | 11.278 | 35.893 | 90 | 90 | 90 | LATT -1; SYMM +X +1/2, -Y +1/2, -Z ; SYMM -X , +Y +1/2, -Z +1/2; SYMM -X +1/2, -Y , +Z +1/2 | 1.1826 | 0.6937 |  | -133.6 | -192.55 | -131.597 | 0 | 0 | 0 | 1 |  | 0 |  | 0 | CrystalOptimizer with GDMA2.2(PBE1PBE/6-31G(d,p)) + FIT
PIPHOO | C18 H24 O2 | 10 | beta-estradiol | 3-hydroxy-1,3,5(10)-estratriene-17beta-ol | Estra-1,3,5(10)-triene-3,17beta-diol, DB00783 | PIPHOO | Flexible CrystalPrecictor (2.x), CrystalOptimizer, DMACRYS (2.2.1.0) | Eric Stevenson | 2017 | Stevenson, E. L.; Lancaster, R. W.; Buanz, A. B. M.; Price, L. S.; Tocher, D. A.; Price, S. L., CrystEngComm 2019, 21(13), 2154-2163. | \CHEMISTRY_CPOSS\Estradiol\CrystOpt | dfA623 | 4.107 | PBE1PBE/6-31G(d,p) | 0 |  | This is the DMAflex intra_molecular energy penalty. It is with respect to opt. | A623 | P21212 | 8 | 20.3178 | 20.6576 | 7.5157 | 90 | 90 | 90 | LATT -1; SYMM +X +1/2, -Y +1/2, -Z ; SYMM -X +1/2, +Y +1/2, -Z ; SYMM -X , -Y , +Z | 1.1471 | 0.6739 |  | -135.7 | -183.56 | -131.593 | 0 | 0 | 0 | 1 |  | 0 |  | 0 | CrystalOptimizer with GDMA2.2(PBE1PBE/6-31G(d,p)) + FIT
PIPHOO | C18 H24 O2 | 10 | beta-estradiol | 3-hydroxy-1,3,5(10)-estratriene-17beta-ol | Estra-1,3,5(10)-triene-3,17beta-diol, DB00783 | PIPHOO | Flexible CrystalPrecictor (2.x), CrystalOptimizer, DMACRYS (2.2.1.0) | Eric Stevenson | 2017 | Stevenson, E. L.; Lancaster, R. W.; Buanz, A. B. M.; Price, L. S.; Tocher, D. A.; Price, S. L., CrystEngComm 2019, 21(13), 2154-2163. | \CHEMISTRY_CPOSS\Estradiol\CrystOpt | dfC876 | 4.595 | PBE1PBE/6-31G(d,p) | 0 |  | This is the DMAflex intra_molecular energy penalty. It is with respect to opt. | C876 | P21 | 4 | 10.8528 | 20.4798 | 7.2325 | 90 | 104.772 | 90 | LATT -1; SYMM -X , +Y +1/2, -Z | 1.1639 | 0.6807 |  | -136.18 | -191.43 | -131.585 | 0 | 0 | 0 | 1 |  | 0 |  | 0 | CrystalOptimizer with GDMA2.2(PBE1PBE/6-31G(d,p)) + FIT
PIPHOO | C18 H24 O2 | 10 | beta-estradiol | 3-hydroxy-1,3,5(10)-estratriene-17beta-ol | Estra-1,3,5(10)-triene-3,17beta-diol, DB00783 | PIPHOO | Flexible CrystalPrecictor (2.x), CrystalOptimizer, DMACRYS (2.2.1.0) | Eric Stevenson | 2017 | Stevenson, E. L.; Lancaster, R. W.; Buanz, A. B. M.; Price, L. S.; Tocher, D. A.; Price, S. L., CrystEngComm 2019, 21(13), 2154-2163. | \CHEMISTRY_CPOSS\Estradiol\CrystOpt | dfC647 | 2.346 | PBE1PBE/6-31G(d,p) | 0 |  | This is the DMAflex intra_molecular energy penalty. It is with respect to opt. | C647 | P212121 | 8 | 9.8615 | 37.8054 | 8.1461 | 90 | 90 | 90 | LATT -1; SYMM +X +1/2, -Y +1/2, -Z ; SYMM -X , +Y +1/2, -Z +1/2; SYMM -X +1/2, -Y , +Z +1/2 | 1.1914 | 0.6993 |  | -133.93 | -200.02 | -131.584 | 0 | 0 | 0 | 1 |  | 0 |  | 0 | CrystalOptimizer with GDMA2.2(PBE1PBE/6-31G(d,p)) + FIT
PIPHOO | C18 H24 O2 | 10 | beta-estradiol | 3-hydroxy-1,3,5(10)-estratriene-17beta-ol | Estra-1,3,5(10)-triene-3,17beta-diol, DB00783 | PIPHOO | Flexible CrystalPrecictor (2.x), CrystalOptimizer, DMACRYS (2.2.1.0) | Eric Stevenson | 2017 | Stevenson, E. L.; Lancaster, R. W.; Buanz, A. B. M.; Price, L. S.; Tocher, D. A.; Price, S. L., CrystEngComm 2019, 21(13), 2154-2163. | \CHEMISTRY_CPOSS\Estradiol\CrystOpt | dfB305 | 1.961 | PBE1PBE/6-31G(d,p) | 0 |  | This is the DMAflex intra_molecular energy penalty. It is with respect to opt. | B305 | P21 | 4 | 12.4922 | 17.4507 | 7.5234 | 90 | 73.53 | 90 | LATT -1; SYMM -X , +Y +1/2, -Z | 1.1503 | 0.6759 |  | -133.52 | -189.06 | -131.559 | 0 | 0 | 0 | 1 |  | 0 |  | 0 | CrystalOptimizer with GDMA2.2(PBE1PBE/6-31G(d,p)) + FIT
PIPHOO | C18 H24 O2 | 10 | beta-estradiol | 3-hydroxy-1,3,5(10)-estratriene-17beta-ol | Estra-1,3,5(10)-triene-3,17beta-diol, DB00783 | PIPHOO | Flexible CrystalPrecictor (2.x), CrystalOptimizer, DMACRYS (2.2.1.0) | Eric Stevenson | 2017 | Stevenson, E. L.; Lancaster, R. W.; Buanz, A. B. M.; Price, L. S.; Tocher, D. A.; Price, S. L., CrystEngComm 2019, 21(13), 2154-2163. | \CHEMISTRY_CPOSS\Estradiol\CrystOpt | dfA359 | 0.828 | PBE1PBE/6-31G(d,p) | 0 |  | This is the DMAflex intra_molecular energy penalty. It is with respect to opt. | A359 | P212121 | 8 | 39.8493 | 9.4856 | 8.089 | 90 | 90 | 90 | LATT -1; SYMM +X +1/2, -Y +1/2, -Z ; SYMM -X , +Y +1/2, -Z +1/2; SYMM -X +1/2, -Y , +Z +1/2 | 1.1834 | 0.6963 |  | -132.37 | -198.12 | -131.542 | 0 | 0 | 0 | 1 |  | 0 |  | 0 | CrystalOptimizer with GDMA2.2(PBE1PBE/6-31G(d,p)) + FIT
PIPHOO | C18 H24 O2 | 10 | beta-estradiol | 3-hydroxy-1,3,5(10)-estratriene-17beta-ol | Estra-1,3,5(10)-triene-3,17beta-diol, DB00783 | PIPHOO | Flexible CrystalPrecictor (2.x), CrystalOptimizer, DMACRYS (2.2.1.0) | Eric Stevenson | 2017 | Stevenson, E. L.; Lancaster, R. W.; Buanz, A. B. M.; Price, L. S.; Tocher, D. A.; Price, S. L., CrystEngComm 2019, 21(13), 2154-2163. | \CHEMISTRY_CPOSS\Estradiol\CrystOpt | dfA3628 | 4.542 | PBE1PBE/6-31G(d,p) | 0 |  | This is the DMAflex intra_molecular energy penalty. It is with respect to opt. | A3628 | P212121 | 8 | 20.8997 | 19.7607 | 7.6701 | 90 | 90 | 90 | LATT -1; SYMM +X +1/2, -Y +1/2, -Z ; SYMM -X , +Y +1/2, -Z +1/2; SYMM -X +1/2, -Y , +Z +1/2 | 1.1423 | 0.6685 |  | -136.04 | -182.69 | -131.498 | 0 | 0 | 0 | 1 |  | 0 |  | 0 | CrystalOptimizer with GDMA2.2(PBE1PBE/6-31G(d,p)) + FIT
PIPHOO | C18 H24 O2 | 10 | beta-estradiol | 3-hydroxy-1,3,5(10)-estratriene-17beta-ol | Estra-1,3,5(10)-triene-3,17beta-diol, DB00783 | PIPHOO | Flexible CrystalPrecictor (2.x), CrystalOptimizer, DMACRYS (2.2.1.0) | Eric Stevenson | 2017 | Stevenson, E. L.; Lancaster, R. W.; Buanz, A. B. M.; Price, L. S.; Tocher, D. A.; Price, S. L., CrystEngComm 2019, 21(13), 2154-2163. | \CHEMISTRY_CPOSS\Estradiol\CrystOpt | dfB176 | 5.164 | PBE1PBE/6-31G(d,p) | 0 |  | This is the DMAflex intra_molecular energy penalty. It is with respect to opt. | B176 | P212121 | 8 | 34.7972 | 7.409 | 12.0564 | 90 | 90 | 90 | LATT -1; SYMM +X +1/2, -Y +1/2, -Z ; SYMM -X , +Y +1/2, -Z +1/2; SYMM -X +1/2, -Y , +Z +1/2 | 1.1641 | 0.6817 |  | -136.65 | -194.77 | -131.486 | 0 | 0 | 0 | 1 |  | 0 |  | 0 | CrystalOptimizer with GDMA2.2(PBE1PBE/6-31G(d,p)) + FIT
PIPHOO | C18 H24 O2 | 10 | beta-estradiol | 3-hydroxy-1,3,5(10)-estratriene-17beta-ol | Estra-1,3,5(10)-triene-3,17beta-diol, DB00783 | PIPHOO | Flexible CrystalPrecictor (2.x), CrystalOptimizer, DMACRYS (2.2.1.0) | Eric Stevenson | 2017 | Stevenson, E. L.; Lancaster, R. W.; Buanz, A. B. M.; Price, L. S.; Tocher, D. A.; Price, S. L., CrystEngComm 2019, 21(13), 2154-2163. | \CHEMISTRY_CPOSS\Estradiol\CrystOpt | dfA124 | 2.289 | PBE1PBE/6-31G(d,p) | 0 |  | This is the DMAflex intra_molecular energy penalty. It is with respect to opt. | A124 | P212121 | 8 | 33.3418 | 7.9423 | 11.3964 | 90 | 90 | 90 | LATT -1; SYMM +X +1/2, -Y +1/2, -Z ; SYMM -X , +Y +1/2, -Z +1/2; SYMM -X +1/2, -Y , +Z +1/2 | 1.199 | 0.7057 |  | -133.76 | -214.78 | -131.471 | 0 | 0 | 0 | 1 |  | 0 |  | 0 | CrystalOptimizer with GDMA2.2(PBE1PBE/6-31G(d,p)) + FIT
PIPHOO | C18 H24 O2 | 10 | beta-estradiol | 3-hydroxy-1,3,5(10)-estratriene-17beta-ol | Estra-1,3,5(10)-triene-3,17beta-diol, DB00783 | PIPHOO | Flexible CrystalPrecictor (2.x), CrystalOptimizer, DMACRYS (2.2.1.0) | Eric Stevenson | 2017 | Stevenson, E. L.; Lancaster, R. W.; Buanz, A. B. M.; Price, L. S.; Tocher, D. A.; Price, S. L., CrystEngComm 2019, 21(13), 2154-2163. | \CHEMISTRY_CPOSS\Estradiol\CrystOpt | dfA447 | 2.841 | PBE1PBE/6-31G(d,p) | 0 |  | This is the DMAflex intra_molecular energy penalty. It is with respect to opt. | A447 | R3 | 6 | 25.792 | 25.792 | 13.0965 | 90 | 90 | 120 | LATT -3; SYMM -Y , +X -Y , +Z ; SYMM -X +Y , -X , +Z | 1.0791 | 0.6298 |  | -134.31 | -154.39 | -131.469 | 0 | 0 | 0 | 1 |  | 0 |  | 0 | CrystalOptimizer with GDMA2.2(PBE1PBE/6-31G(d,p)) + FIT
PIPHOO | C18 H24 O2 | 10 | beta-estradiol | 3-hydroxy-1,3,5(10)-estratriene-17beta-ol | Estra-1,3,5(10)-triene-3,17beta-diol, DB00783 | PIPHOO | Flexible CrystalPrecictor (2.x), CrystalOptimizer, DMACRYS (2.2.1.0) | Eric Stevenson | 2017 | Stevenson, E. L.; Lancaster, R. W.; Buanz, A. B. M.; Price, L. S.; Tocher, D. A.; Price, S. L., CrystEngComm 2019, 21(13), 2154-2163. | \CHEMISTRY_CPOSS\Estradiol\CrystOpt | dfB6766 | 3.786 | PBE1PBE/6-31G(d,p) | 0 |  | This is the DMAflex intra_molecular energy penalty. It is with respect to opt. | B6766 | P21 | 4 | 6.5508 | 21.1082 | 11.3412 | 90 | 89.989 | 90 | LATT -1; SYMM -X , +Y +1/2, -Z | 1.1537 | 0.676 |  | -135.25 | -180.07 | -131.464 | 0 | 0 | 0 | 1 |  | 0 |  | 0 | CrystalOptimizer with GDMA2.2(PBE1PBE/6-31G(d,p)) + FIT
PIPHOO | C18 H24 O2 | 10 | beta-estradiol | 3-hydroxy-1,3,5(10)-estratriene-17beta-ol | Estra-1,3,5(10)-triene-3,17beta-diol, DB00783 | PIPHOO | Flexible CrystalPrecictor (2.x), CrystalOptimizer, DMACRYS (2.2.1.0) | Eric Stevenson | 2017 | Stevenson, E. L.; Lancaster, R. W.; Buanz, A. B. M.; Price, L. S.; Tocher, D. A.; Price, S. L., CrystEngComm 2019, 21(13), 2154-2163. | \CHEMISTRY_CPOSS\Estradiol\CrystOpt | dfB934 | 1.242 | PBE1PBE/6-31G(d,p) | 0 |  | This is the DMAflex intra_molecular energy penalty. It is with respect to opt. | B934 | P21 | 4 | 10.5838 | 15.0161 | 10.4112 | 90 | 72.988 | 90 | LATT -1; SYMM -X , +Y +1/2, -Z | 1.1435 | 0.6706 |  | -132.7 | -183.03 | -131.458 | 0 | 0 | 0 | 1 |  | 0 |  | 0 | CrystalOptimizer with GDMA2.2(PBE1PBE/6-31G(d,p)) + FIT
PIPHOO | C18 H24 O2 | 10 | beta-estradiol | 3-hydroxy-1,3,5(10)-estratriene-17beta-ol | Estra-1,3,5(10)-triene-3,17beta-diol, DB00783 | PIPHOO | Flexible CrystalPrecictor (2.x), CrystalOptimizer, DMACRYS (2.2.1.0) | Eric Stevenson | 2017 | Stevenson, E. L.; Lancaster, R. W.; Buanz, A. B. M.; Price, L. S.; Tocher, D. A.; Price, S. L., CrystEngComm 2019, 21(13), 2154-2163. | \CHEMISTRY_CPOSS\Estradiol\CrystOpt | dfA3298 | 3.013 | PBE1PBE/6-31G(d,p) | 0 |  | This is the DMAflex intra_molecular energy penalty. It is with respect to opt. | A3298 | P21 | 4 | 9.9253 | 22.417 | 7.6812 | 90 | 64.873 | 90 | LATT -1; SYMM -X , +Y +1/2, -Z | 1.1693 | 0.6867 |  | -134.46 | -189.42 | -131.447 | 0 | 0 | 0 | 1 |  | 0 |  | 0 | CrystalOptimizer with GDMA2.2(PBE1PBE/6-31G(d,p)) + FIT
PIPHOO | C18 H24 O2 | 10 | beta-estradiol | 3-hydroxy-1,3,5(10)-estratriene-17beta-ol | Estra-1,3,5(10)-triene-3,17beta-diol, DB00783 | PIPHOO | Flexible CrystalPrecictor (2.x), CrystalOptimizer, DMACRYS (2.2.1.0) | Eric Stevenson | 2017 | Stevenson, E. L.; Lancaster, R. W.; Buanz, A. B. M.; Price, L. S.; Tocher, D. A.; Price, S. L., CrystEngComm 2019, 21(13), 2154-2163. | \CHEMISTRY_CPOSS\Estradiol\CrystOpt | dfC208 | 2.082 | PBE1PBE/6-31G(d,p) | 0 |  | This is the DMAflex intra_molecular energy penalty. It is with respect to opt. | C208 | P21 | 4 | 16.975 | 12.0363 | 7.6782 | 90 | 81.957 | 90 | LATT -1; SYMM -X , +Y +1/2, -Z | 1.1647 | 0.6811 |  | -133.47 | -188.32 | -131.388 | 0 | 0 | 0 | 1 |  | 0 |  | 0 | CrystalOptimizer with GDMA2.2(PBE1PBE/6-31G(d,p)) + FIT
PIPHOO | C18 H24 O2 | 10 | beta-estradiol | 3-hydroxy-1,3,5(10)-estratriene-17beta-ol | Estra-1,3,5(10)-triene-3,17beta-diol, DB00783 | PIPHOO | Flexible CrystalPrecictor (2.x), CrystalOptimizer, DMACRYS (2.2.1.0) | Eric Stevenson | 2017 | Stevenson, E. L.; Lancaster, R. W.; Buanz, A. B. M.; Price, L. S.; Tocher, D. A.; Price, S. L., CrystEngComm 2019, 21(13), 2154-2163. | \CHEMISTRY_CPOSS\Estradiol\CrystOpt | dfA1498 | 4.401 | PBE1PBE/6-31G(d,p) | 0 |  | This is the DMAflex intra_molecular energy penalty. It is with respect to opt. | A1498 | P21 | 4 | 18.0061 | 7.9616 | 10.8034 | 90 | 81.951 | 90 | LATT -1; SYMM -X , +Y +1/2, -Z | 1.1798 | 0.6925 |  | -135.78 | -194.55 | -131.379 | 0 | 0 | 0 | 1 |  | 0 |  | 0 | CrystalOptimizer with GDMA2.2(PBE1PBE/6-31G(d,p)) + FIT
PIPHOO | C18 H24 O2 | 10 | beta-estradiol | 3-hydroxy-1,3,5(10)-estratriene-17beta-ol | Estra-1,3,5(10)-triene-3,17beta-diol, DB00783 | PIPHOO | Flexible CrystalPrecictor (2.x), CrystalOptimizer, DMACRYS (2.2.1.0) | Eric Stevenson | 2017 | Stevenson, E. L.; Lancaster, R. W.; Buanz, A. B. M.; Price, L. S.; Tocher, D. A.; Price, S. L., CrystEngComm 2019, 21(13), 2154-2163. | \CHEMISTRY_CPOSS\Estradiol\CrystOpt | dfC650 | 4.367 | PBE1PBE/6-31G(d,p) | 0 |  | This is the DMAflex intra_molecular energy penalty. It is with respect to opt. | C650 | P212121 | 8 | 15.4175 | 10.2732 | 19.0554 | 90 | 90 | 90 | LATT -1; SYMM +X +1/2, -Y +1/2, -Z ; SYMM -X , +Y +1/2, -Z +1/2; SYMM -X +1/2, -Y , +Z +1/2 | 1.1989 | 0.7023 |  | -135.73 | -204.91 | -131.363 | 0 | 0 | 0 | 1 |  | 0 |  | 0 | CrystalOptimizer with GDMA2.2(PBE1PBE/6-31G(d,p)) + FIT
PIPHOO | C18 H24 O2 | 10 | beta-estradiol | 3-hydroxy-1,3,5(10)-estratriene-17beta-ol | Estra-1,3,5(10)-triene-3,17beta-diol, DB00783 | PIPHOO | Flexible CrystalPrecictor (2.x), CrystalOptimizer, DMACRYS (2.2.1.0) | Eric Stevenson | 2017 | Stevenson, E. L.; Lancaster, R. W.; Buanz, A. B. M.; Price, L. S.; Tocher, D. A.; Price, S. L., CrystEngComm 2019, 21(13), 2154-2163. | \CHEMISTRY_CPOSS\Estradiol\CrystOpt | dfA1867 | 7.416 | PBE1PBE/6-31G(d,p) | 0 |  | This is the DMAflex intra_molecular energy penalty. It is with respect to opt. | A1867 | P1 | 2 | 7.6129 | 9.2898 | 11.4111 | 90.008 | 77.885 | 89.986 | LATT -1 | 1.1464 | 0.6723 |  | -138.75 | -174.19 | -131.334 | 0 | 0 | 0 | 1 |  | 0 |  | 0 | CrystalOptimizer with GDMA2.2(PBE1PBE/6-31G(d,p)) + FIT
PIPHOO | C18 H24 O2 | 10 | beta-estradiol | 3-hydroxy-1,3,5(10)-estratriene-17beta-ol | Estra-1,3,5(10)-triene-3,17beta-diol, DB00783 | PIPHOO | Flexible CrystalPrecictor (2.x), CrystalOptimizer, DMACRYS (2.2.1.0) | Eric Stevenson | 2017 | Stevenson, E. L.; Lancaster, R. W.; Buanz, A. B. M.; Price, L. S.; Tocher, D. A.; Price, S. L., CrystEngComm 2019, 21(13), 2154-2163. | \CHEMISTRY_CPOSS\Estradiol\CrystOpt | dfB1209 | 1.302 | PBE1PBE/6-31G(d,p) | 0 |  | This is the DMAflex intra_molecular energy penalty. It is with respect to opt. | B1209 | P212121 | 8 | 14.7238 | 12.7203 | 17.0382 | 90 | 90 | 90 | LATT -1; SYMM +X +1/2, -Y +1/2, -Z ; SYMM -X , +Y +1/2, -Z +1/2; SYMM -X +1/2, -Y , +Z +1/2 | 1.1339 | 0.6632 |  | -132.63 | -181.08 | -131.328 | 0 | 0 | 0 | 1 |  | 0 |  | 0 | CrystalOptimizer with GDMA2.2(PBE1PBE/6-31G(d,p)) + FIT
PIPHOO | C18 H24 O2 | 10 | beta-estradiol | 3-hydroxy-1,3,5(10)-estratriene-17beta-ol | Estra-1,3,5(10)-triene-3,17beta-diol, DB00783 | PIPHOO | Flexible CrystalPrecictor (2.x), CrystalOptimizer, DMACRYS (2.2.1.0) | Eric Stevenson | 2017 | Stevenson, E. L.; Lancaster, R. W.; Buanz, A. B. M.; Price, L. S.; Tocher, D. A.; Price, S. L., CrystEngComm 2019, 21(13), 2154-2163. | \CHEMISTRY_CPOSS\Estradiol\CrystOpt | dfA1497 | 4.505 | PBE1PBE/6-31G(d,p) | 0 |  | This is the DMAflex intra_molecular energy penalty. It is with respect to opt. | A1497 | P212121 | 8 | 7.3036 | 11.6112 | 38.0312 | 90 | 90 | 90 | LATT -1; SYMM +X +1/2, -Y +1/2, -Z ; SYMM -X , +Y +1/2, -Z +1/2; SYMM -X +1/2, -Y , +Z +1/2 | 1.1219 | 0.6552 |  | -135.8 | -181.83 | -131.295 | 0 | 0 | 0 | 1 |  | 0 |  | 0 | CrystalOptimizer with GDMA2.2(PBE1PBE/6-31G(d,p)) + FIT
PIPHOO | C18 H24 O2 | 10 | beta-estradiol | 3-hydroxy-1,3,5(10)-estratriene-17beta-ol | Estra-1,3,5(10)-triene-3,17beta-diol, DB00783 | PIPHOO | Flexible CrystalPrecictor (2.x), CrystalOptimizer, DMACRYS (2.2.1.0) | Eric Stevenson | 2017 | Stevenson, E. L.; Lancaster, R. W.; Buanz, A. B. M.; Price, L. S.; Tocher, D. A.; Price, S. L., CrystEngComm 2019, 21(13), 2154-2163. | \CHEMISTRY_CPOSS\Estradiol\CrystOpt | dfB4202 | 12.973 | PBE1PBE/6-31G(d,p) | 0 |  | This is the DMAflex intra_molecular energy penalty. It is with respect to opt. | B4202 | P21 | 4 | 7.4843 | 23.4759 | 9.4865 | 90 | 67.688 | 90 | LATT -1; SYMM -X , +Y +1/2, -Z | 1.1733 | 0.6904 |  | -144.26 | -197.53 | -131.287 | 0 | 0 | 0 | 1 |  | 0 |  | 0 | CrystalOptimizer with GDMA2.2(PBE1PBE/6-31G(d,p)) + FIT
PIPHOO | C18 H24 O2 | 10 | beta-estradiol | 3-hydroxy-1,3,5(10)-estratriene-17beta-ol | Estra-1,3,5(10)-triene-3,17beta-diol, DB00783 | PIPHOO | Flexible CrystalPrecictor (2.x), CrystalOptimizer, DMACRYS (2.2.1.0) | Eric Stevenson | 2017 | Stevenson, E. L.; Lancaster, R. W.; Buanz, A. B. M.; Price, L. S.; Tocher, D. A.; Price, S. L., CrystEngComm 2019, 21(13), 2154-2163. | \CHEMISTRY_CPOSS\Estradiol\CrystOpt | dfA488 | 3.516 | PBE1PBE/6-31G(d,p) | 0 |  | This is the DMAflex intra_molecular energy penalty. It is with respect to opt. | A488 | P212121 | 8 | 11.5517 | 19.7316 | 13.8782 | 90 | 90 | 90 | LATT -1; SYMM +X +1/2, -Y +1/2, -Z ; SYMM -X , +Y +1/2, -Z +1/2; SYMM -X +1/2, -Y , +Z +1/2 | 1.1439 | 0.6694 |  | -134.77 | -182.5 | -131.254 | 0 | 0 | 0 | 1 |  | 0 |  | 0 | CrystalOptimizer with GDMA2.2(PBE1PBE/6-31G(d,p)) + FIT
PIPHOO | C18 H24 O2 | 10 | beta-estradiol | 3-hydroxy-1,3,5(10)-estratriene-17beta-ol | Estra-1,3,5(10)-triene-3,17beta-diol, DB00783 | PIPHOO | Flexible CrystalPrecictor (2.x), CrystalOptimizer, DMACRYS (2.2.1.0) | Eric Stevenson | 2017 | Stevenson, E. L.; Lancaster, R. W.; Buanz, A. B. M.; Price, L. S.; Tocher, D. A.; Price, S. L., CrystEngComm 2019, 21(13), 2154-2163. | \CHEMISTRY_CPOSS\Estradiol\CrystOpt | dfA7677 | 9.148 | PBE1PBE/6-31G(d,p) | 0 |  | This is the DMAflex intra_molecular energy penalty. It is with respect to opt. | A7677 | P21 | 4 | 9.4904 | 19.1738 | 8.406 | 90 | 87.698 | 90 | LATT -1; SYMM -X , +Y +1/2, -Z | 1.1837 | 0.6936 |  | -140.4 | -185.07 | -131.252 | 0 | 0 | 0 | 1 |  | 0 |  | 0 | CrystalOptimizer with GDMA2.2(PBE1PBE/6-31G(d,p)) + FIT
PIPHOO | C18 H24 O2 | 10 | beta-estradiol | 3-hydroxy-1,3,5(10)-estratriene-17beta-ol | Estra-1,3,5(10)-triene-3,17beta-diol, DB00783 | PIPHOO | Flexible CrystalPrecictor (2.x), CrystalOptimizer, DMACRYS (2.2.1.0) | Eric Stevenson | 2017 | Stevenson, E. L.; Lancaster, R. W.; Buanz, A. B. M.; Price, L. S.; Tocher, D. A.; Price, S. L., CrystEngComm 2019, 21(13), 2154-2163. | \CHEMISTRY_CPOSS\Estradiol\CrystOpt | dfB1094 | 3.22 | PBE1PBE/6-31G(d,p) | 0 |  | This is the DMAflex intra_molecular energy penalty. It is with respect to opt. | B1094 | P21 | 4 | 19.216 | 11.1293 | 7.3424 | 90 | 84.03 | 90 | LATT -1; SYMM -X , +Y +1/2, -Z | 1.1585 | 0.6792 |  | -134.47 | -189.89 | -131.25 | 0 | 0 | 0 | 1 |  | 0 |  | 0 | CrystalOptimizer with GDMA2.2(PBE1PBE/6-31G(d,p)) + FIT
PIPHOO | C18 H24 O2 | 10 | beta-estradiol | 3-hydroxy-1,3,5(10)-estratriene-17beta-ol | Estra-1,3,5(10)-triene-3,17beta-diol, DB00783 | PIPHOO | Flexible CrystalPrecictor (2.x), CrystalOptimizer, DMACRYS (2.2.1.0) | Eric Stevenson | 2017 | Stevenson, E. L.; Lancaster, R. W.; Buanz, A. B. M.; Price, L. S.; Tocher, D. A.; Price, S. L., CrystEngComm 2019, 21(13), 2154-2163. | \CHEMISTRY_CPOSS\Estradiol\CrystOpt | dfB733 | 2.606 | PBE1PBE/6-31G(d,p) | 0 |  | This is the DMAflex intra_molecular energy penalty. It is with respect to opt. | B733 | P21 | 4 | 12.0833 | 6.9903 | 19.3249 | 90 | 80.184 | 90 | LATT -1; SYMM -X , +Y +1/2, -Z | 1.1248 | 0.6571 |  | -133.84 | -165.32 | -131.234 | 0 | 0 | 0 | 1 |  | 0 |  | 0 | CrystalOptimizer with GDMA2.2(PBE1PBE/6-31G(d,p)) + FIT
PIPHOO | C18 H24 O2 | 10 | beta-estradiol | 3-hydroxy-1,3,5(10)-estratriene-17beta-ol | Estra-1,3,5(10)-triene-3,17beta-diol, DB00783 | PIPHOO | Flexible CrystalPrecictor (2.x), CrystalOptimizer, DMACRYS (2.2.1.0) | Eric Stevenson | 2017 | Stevenson, E. L.; Lancaster, R. W.; Buanz, A. B. M.; Price, L. S.; Tocher, D. A.; Price, S. L., CrystEngComm 2019, 21(13), 2154-2163. | \CHEMISTRY_CPOSS\Estradiol\CrystOpt | dfB7421 | 2.196 | PBE1PBE/6-31G(d,p) | 0 |  | This is the DMAflex intra_molecular energy penalty. It is with respect to opt. | B7421 | P21 | 4 | 6.8533 | 29.5134 | 8.2729 | 90 | 70.119 | 90 | LATT -1; SYMM -X , +Y +1/2, -Z | 1.1497 | 0.6761 |  | -133.42 | -186.14 | -131.224 | 0 | 0 | 0 | 1 |  | 0 |  | 0 | CrystalOptimizer with GDMA2.2(PBE1PBE/6-31G(d,p)) + FIT
PIPHOO | C18 H24 O2 | 10 | beta-estradiol | 3-hydroxy-1,3,5(10)-estratriene-17beta-ol | Estra-1,3,5(10)-triene-3,17beta-diol, DB00783 | PIPHOO | Flexible CrystalPrecictor (2.x), CrystalOptimizer, DMACRYS (2.2.1.0) | Eric Stevenson | 2017 | Stevenson, E. L.; Lancaster, R. W.; Buanz, A. B. M.; Price, L. S.; Tocher, D. A.; Price, S. L., CrystEngComm 2019, 21(13), 2154-2163. | \CHEMISTRY_CPOSS\Estradiol\CrystOpt | dfC115 | 1.039 | PBE1PBE/6-31G(d,p) | 0 |  | This is the DMAflex intra_molecular energy penalty. It is with respect to opt. | C115 | P21 | 4 | 13.6209 | 7.8141 | 14.6497 | 90 | 81.014 | 90 | LATT -1; SYMM -X , +Y +1/2, -Z | 1.1747 | 0.689 |  | -132.26 | -189.37 | -131.221 | 0 | 0 | 0 | 1 |  | 0 |  | 0 | CrystalOptimizer with GDMA2.2(PBE1PBE/6-31G(d,p)) + FIT
PIPHOO | C18 H24 O2 | 10 | beta-estradiol | 3-hydroxy-1,3,5(10)-estratriene-17beta-ol | Estra-1,3,5(10)-triene-3,17beta-diol, DB00783 | PIPHOO | Flexible CrystalPrecictor (2.x), CrystalOptimizer, DMACRYS (2.2.1.0) | Eric Stevenson | 2017 | Stevenson, E. L.; Lancaster, R. W.; Buanz, A. B. M.; Price, L. S.; Tocher, D. A.; Price, S. L., CrystEngComm 2019, 21(13), 2154-2163. | \CHEMISTRY_CPOSS\Estradiol\CrystOpt | dfC1565 | 7.826 | PBE1PBE/6-31G(d,p) | 0 |  | This is the DMAflex intra_molecular energy penalty. It is with respect to opt. | C1565 | P212121 | 8 | 13.9474 | 9.6173 | 23.48 | 90 | 90 | 90 | LATT -1; SYMM +X +1/2, -Y +1/2, -Z ; SYMM -X , +Y +1/2, -Z +1/2; SYMM -X +1/2, -Y , +Z +1/2 | 1.1489 | 0.6717 |  | -139.04 | -189.65 | -131.214 | 0 | 0 | 0 | 1 |  | 0 |  | 0 | CrystalOptimizer with GDMA2.2(PBE1PBE/6-31G(d,p)) + FIT
PIPHOO | C18 H24 O2 | 10 | beta-estradiol | 3-hydroxy-1,3,5(10)-estratriene-17beta-ol | Estra-1,3,5(10)-triene-3,17beta-diol, DB00783 | PIPHOO | Flexible CrystalPrecictor (2.x), CrystalOptimizer, DMACRYS (2.2.1.0) | Eric Stevenson | 2017 | Stevenson, E. L.; Lancaster, R. W.; Buanz, A. B. M.; Price, L. S.; Tocher, D. A.; Price, S. L., CrystEngComm 2019, 21(13), 2154-2163. | \CHEMISTRY_CPOSS\Estradiol\CrystOpt | dfB225 | 2.08 | PBE1PBE/6-31G(d,p) | 0 |  | This is the DMAflex intra_molecular energy penalty. It is with respect to opt. | B225 | P1 | 2 | 7.4776 | 10.8215 | 10.7258 | 70.641 | 96.976 | 78.131 | LATT -1 | 1.1534 | 0.6766 |  | -133.28 | -188.4 | -131.2 | 0 | 0 | 0 | 1 |  | 0 |  | 0 | CrystalOptimizer with GDMA2.2(PBE1PBE/6-31G(d,p)) + FIT
PIPHOO | C18 H24 O2 | 10 | beta-estradiol | 3-hydroxy-1,3,5(10)-estratriene-17beta-ol | Estra-1,3,5(10)-triene-3,17beta-diol, DB00783 | PIPHOO | Flexible CrystalPrecictor (2.x), CrystalOptimizer, DMACRYS (2.2.1.0) | Eric Stevenson | 2017 | Stevenson, E. L.; Lancaster, R. W.; Buanz, A. B. M.; Price, L. S.; Tocher, D. A.; Price, S. L., CrystEngComm 2019, 21(13), 2154-2163. | \CHEMISTRY_CPOSS\Estradiol\CrystOpt | dfB2247 | 1.251 | PBE1PBE/6-31G(d,p) | 0 |  | This is the DMAflex intra_molecular energy penalty. It is with respect to opt. | B2247 | P41 | 8 | 10.0982 | 10.0982 | 31.3133 | 90 | 90 | 90 | LATT -1; SYMM -Y , +X , +Z +1/4; SYMM +Y , -X , +Z +3/4; SYMM -X , -Y , +Z +1/2 | 1.1332 | 0.6648 |  | -132.45 | -181.18 | -131.199 | 0 | 0 | 0 | 1 |  | 0 |  | 0 | CrystalOptimizer with GDMA2.2(PBE1PBE/6-31G(d,p)) + FIT
PIPHOO | C18 H24 O2 | 10 | beta-estradiol | 3-hydroxy-1,3,5(10)-estratriene-17beta-ol | Estra-1,3,5(10)-triene-3,17beta-diol, DB00783 | PIPHOO | Flexible CrystalPrecictor (2.x), CrystalOptimizer, DMACRYS (2.2.1.0) | Eric Stevenson | 2017 | Stevenson, E. L.; Lancaster, R. W.; Buanz, A. B. M.; Price, L. S.; Tocher, D. A.; Price, S. L., CrystEngComm 2019, 21(13), 2154-2163. | \CHEMISTRY_CPOSS\Estradiol\CrystOpt | dfA1007 | 2.263 | PBE1PBE/6-31G(d,p) | 0 |  | This is the DMAflex intra_molecular energy penalty. It is with respect to opt. | A1007 | P1 | 2 | 17.7593 | 6.9224 | 7.0049 | 73.313 | 102.169 | 97.664 | LATT -1 | 1.1253 | 0.6598 |  | -133.44 | -173.37 | -131.177 | 0 | 0 | 0 | 1 |  | 0 |  | 0 | CrystalOptimizer with GDMA2.2(PBE1PBE/6-31G(d,p)) + FIT
PIPHOO | C18 H24 O2 | 10 | beta-estradiol | 3-hydroxy-1,3,5(10)-estratriene-17beta-ol | Estra-1,3,5(10)-triene-3,17beta-diol, DB00783 | PIPHOO | Flexible CrystalPrecictor (2.x), CrystalOptimizer, DMACRYS (2.2.1.0) | Eric Stevenson | 2017 | Stevenson, E. L.; Lancaster, R. W.; Buanz, A. B. M.; Price, L. S.; Tocher, D. A.; Price, S. L., CrystEngComm 2019, 21(13), 2154-2163. | \CHEMISTRY_CPOSS\Estradiol\CrystOpt | dfB4619 | 3.086 | PBE1PBE/6-31G(d,p) | 0 |  | This is the DMAflex intra_molecular energy penalty. It is with respect to opt. | B4619 | P212121 | 8 | 17.8724 | 24.2287 | 7.2759 | 90 | 90 | 90 | LATT -1; SYMM +X +1/2, -Y +1/2, -Z ; SYMM -X , +Y +1/2, -Z +1/2; SYMM -X +1/2, -Y , +Z +1/2 | 1.1485 | 0.6734 |  | -134.25 | -178.2 | -131.164 | 0 | 0 | 0 | 1 |  | 0 |  | 0 | CrystalOptimizer with GDMA2.2(PBE1PBE/6-31G(d,p)) + FIT
PIPHOO | C18 H24 O2 | 10 | beta-estradiol | 3-hydroxy-1,3,5(10)-estratriene-17beta-ol | Estra-1,3,5(10)-triene-3,17beta-diol, DB00783 | PIPHOO | Flexible CrystalPrecictor (2.x), CrystalOptimizer, DMACRYS (2.2.1.0) | Eric Stevenson | 2017 | Stevenson, E. L.; Lancaster, R. W.; Buanz, A. B. M.; Price, L. S.; Tocher, D. A.; Price, S. L., CrystEngComm 2019, 21(13), 2154-2163. | \CHEMISTRY_CPOSS\Estradiol\CrystOpt | dfB162 | 1.354 | PBE1PBE/6-31G(d,p) | 0 |  | This is the DMAflex intra_molecular energy penalty. It is with respect to opt. | B162 | P21 | 4 | 9.3424 | 22.4529 | 7.7162 | 90 | 68.953 | 90 | LATT -1; SYMM -X , +Y +1/2, -Z | 1.1977 | 0.705 |  | -132.51 | -213.31 | -131.156 | 0 | 0 | 0 | 1 |  | 0 |  | 0 | CrystalOptimizer with GDMA2.2(PBE1PBE/6-31G(d,p)) + FIT
PIPHOO | C18 H24 O2 | 10 | beta-estradiol | 3-hydroxy-1,3,5(10)-estratriene-17beta-ol | Estra-1,3,5(10)-triene-3,17beta-diol, DB00783 | PIPHOO | Flexible CrystalPrecictor (2.x), CrystalOptimizer, DMACRYS (2.2.1.0) | Eric Stevenson | 2017 | Stevenson, E. L.; Lancaster, R. W.; Buanz, A. B. M.; Price, L. S.; Tocher, D. A.; Price, S. L., CrystEngComm 2019, 21(13), 2154-2163. | \CHEMISTRY_CPOSS\Estradiol\CrystOpt | dfB3329 | 4.238 | PBE1PBE/6-31G(d,p) | 0 |  | This is the DMAflex intra_molecular energy penalty. It is with respect to opt. | B3329 | P212121 | 8 | 14.9143 | 25.7594 | 8.1287 | 90 | 90 | 90 | LATT -1; SYMM +X +1/2, -Y +1/2, -Z ; SYMM -X , +Y +1/2, -Z +1/2; SYMM -X +1/2, -Y , +Z +1/2 | 1.1587 | 0.6803 |  | -135.37 | -197.69 | -131.132 | 0 | 0 | 0 | 1 |  | 0 |  | 0 | CrystalOptimizer with GDMA2.2(PBE1PBE/6-31G(d,p)) + FIT
PIPHOO | C18 H24 O2 | 10 | beta-estradiol | 3-hydroxy-1,3,5(10)-estratriene-17beta-ol | Estra-1,3,5(10)-triene-3,17beta-diol, DB00783 | PIPHOO | Flexible CrystalPrecictor (2.x), CrystalOptimizer, DMACRYS (2.2.1.0) | Eric Stevenson | 2017 | Stevenson, E. L.; Lancaster, R. W.; Buanz, A. B. M.; Price, L. S.; Tocher, D. A.; Price, S. L., CrystEngComm 2019, 21(13), 2154-2163. | \CHEMISTRY_CPOSS\Estradiol\CrystOpt | dfA2502 | 5.543 | PBE1PBE/6-31G(d,p) | 0 |  | This is the DMAflex intra_molecular energy penalty. It is with respect to opt. | A2502 | P212121 | 8 | 6.3808 | 36.554 | 13.3212 | 90 | 90 | 90 | LATT -1; SYMM +X +1/2, -Y +1/2, -Z ; SYMM -X , +Y +1/2, -Z +1/2; SYMM -X +1/2, -Y , +Z +1/2 | 1.1646 | 0.6821 |  | -136.67 | -190.73 | -131.127 | 0 | 0 | 0 | 1 |  | 0 |  | 0 | CrystalOptimizer with GDMA2.2(PBE1PBE/6-31G(d,p)) + FIT
PIPHOO | C18 H24 O2 | 10 | beta-estradiol | 3-hydroxy-1,3,5(10)-estratriene-17beta-ol | Estra-1,3,5(10)-triene-3,17beta-diol, DB00783 | PIPHOO | Flexible CrystalPrecictor (2.x), CrystalOptimizer, DMACRYS (2.2.1.0) | Eric Stevenson | 2017 | Stevenson, E. L.; Lancaster, R. W.; Buanz, A. B. M.; Price, L. S.; Tocher, D. A.; Price, S. L., CrystEngComm 2019, 21(13), 2154-2163. | \CHEMISTRY_CPOSS\Estradiol\CrystOpt | dfB290 | 3.397 | PBE1PBE/6-31G(d,p) | 0 |  | This is the DMAflex intra_molecular energy penalty. It is with respect to opt. | B290 | P21 | 4 | 14.1097 | 9.8439 | 13.3484 | 90 | 120.35 | 90 | LATT -1; SYMM -X , +Y +1/2, -Z | 1.1308 | 0.6611 |  | -134.52 | -184.19 | -131.123 | 0 | 0 | 0 | 1 |  | 0 |  | 0 | CrystalOptimizer with GDMA2.2(PBE1PBE/6-31G(d,p)) + FIT
PIPHOO | C18 H24 O2 | 10 | beta-estradiol | 3-hydroxy-1,3,5(10)-estratriene-17beta-ol | Estra-1,3,5(10)-triene-3,17beta-diol, DB00783 | PIPHOO | Flexible CrystalPrecictor (2.x), CrystalOptimizer, DMACRYS (2.2.1.0) | Eric Stevenson | 2017 | Stevenson, E. L.; Lancaster, R. W.; Buanz, A. B. M.; Price, L. S.; Tocher, D. A.; Price, S. L., CrystEngComm 2019, 21(13), 2154-2163. | \CHEMISTRY_CPOSS\Estradiol\CrystOpt | dfA337 | 4.24 | PBE1PBE/6-31G(d,p) | 0 |  | This is the DMAflex intra_molecular energy penalty. It is with respect to opt. | A337 | P21 | 4 | 9.5082 | 12.1022 | 13.7183 | 90 | 88.918 | 90 | LATT -1; SYMM -X , +Y +1/2, -Z | 1.1463 | 0.6703 |  | -135.36 | -179.28 | -131.12 | 0 | 0 | 0 | 1 |  | 0 |  | 0 | CrystalOptimizer with GDMA2.2(PBE1PBE/6-31G(d,p)) + FIT
PIPHOO | C18 H24 O2 | 10 | beta-estradiol | 3-hydroxy-1,3,5(10)-estratriene-17beta-ol | Estra-1,3,5(10)-triene-3,17beta-diol, DB00783 | PIPHOO | Flexible CrystalPrecictor (2.x), CrystalOptimizer, DMACRYS (2.2.1.0) | Eric Stevenson | 2017 | Stevenson, E. L.; Lancaster, R. W.; Buanz, A. B. M.; Price, L. S.; Tocher, D. A.; Price, S. L., CrystEngComm 2019, 21(13), 2154-2163. | \CHEMISTRY_CPOSS\Estradiol\CrystOpt | dfB196 | 3.577 | PBE1PBE/6-31G(d,p) | 0 |  | This is the DMAflex intra_molecular energy penalty. It is with respect to opt. | B196 | P21 | 4 | 6.8247 | 14.0397 | 16.7907 | 90 | 79.019 | 90 | LATT -1; SYMM -X , +Y +1/2, -Z | 1.1455 | 0.672 |  | -134.69 | -195.09 | -131.113 | 0 | 0 | 0 | 1 |  | 0 |  | 0 | CrystalOptimizer with GDMA2.2(PBE1PBE/6-31G(d,p)) + FIT
PIPHOO | C18 H24 O2 | 10 | beta-estradiol | 3-hydroxy-1,3,5(10)-estratriene-17beta-ol | Estra-1,3,5(10)-triene-3,17beta-diol, DB00783 | PIPHOO | Flexible CrystalPrecictor (2.x), CrystalOptimizer, DMACRYS (2.2.1.0) | Eric Stevenson | 2017 | Stevenson, E. L.; Lancaster, R. W.; Buanz, A. B. M.; Price, L. S.; Tocher, D. A.; Price, S. L., CrystEngComm 2019, 21(13), 2154-2163. | \CHEMISTRY_CPOSS\Estradiol\CrystOpt | dfA196 | 3.47 | PBE1PBE/6-31G(d,p) | 0 |  | This is the DMAflex intra_molecular energy penalty. It is with respect to opt. | A196 | P21 | 4 | 10.3677 | 19.417 | 7.5111 | 90 | 90.005 | 90 | LATT -1; SYMM -X , +Y +1/2, -Z | 1.1965 | 0.702 |  | -134.56 | -202.23 | -131.09 | 0 | 0 | 0 | 1 |  | 0 |  | 0 | CrystalOptimizer with GDMA2.2(PBE1PBE/6-31G(d,p)) + FIT
PIPHOO | C18 H24 O2 | 10 | beta-estradiol | 3-hydroxy-1,3,5(10)-estratriene-17beta-ol | Estra-1,3,5(10)-triene-3,17beta-diol, DB00783 | PIPHOO | Flexible CrystalPrecictor (2.x), CrystalOptimizer, DMACRYS (2.2.1.0) | Eric Stevenson | 2017 | Stevenson, E. L.; Lancaster, R. W.; Buanz, A. B. M.; Price, L. S.; Tocher, D. A.; Price, S. L., CrystEngComm 2019, 21(13), 2154-2163. | \CHEMISTRY_CPOSS\Estradiol\CrystOpt | dfB273 | 4.279 | PBE1PBE/6-31G(d,p) | 0 |  | This is the DMAflex intra_molecular energy penalty. It is with respect to opt. | B273 | P21 | 4 | 12.2124 | 9.5348 | 14.3937 | 90 | 108.156 | 90 | LATT -1; SYMM -X , +Y +1/2, -Z | 1.136 | 0.667 |  | -135.35 | -186.75 | -131.071 | 0 | 0 | 0 | 1 |  | 0 |  | 0 | CrystalOptimizer with GDMA2.2(PBE1PBE/6-31G(d,p)) + FIT
PIPHOO | C18 H24 O2 | 10 | beta-estradiol | 3-hydroxy-1,3,5(10)-estratriene-17beta-ol | Estra-1,3,5(10)-triene-3,17beta-diol, DB00783 | PIPHOO | Flexible CrystalPrecictor (2.x), CrystalOptimizer, DMACRYS (2.2.1.0) | Eric Stevenson | 2017 | Stevenson, E. L.; Lancaster, R. W.; Buanz, A. B. M.; Price, L. S.; Tocher, D. A.; Price, S. L., CrystEngComm 2019, 21(13), 2154-2163. | \CHEMISTRY_CPOSS\Estradiol\CrystOpt | dfA7577 | 1.392 | PBE1PBE/6-31G(d,p) | 0 |  | This is the DMAflex intra_molecular energy penalty. It is with respect to opt. | A7577 | P212121 | 8 | 23.7399 | 18.1954 | 7.1055 | 90 | 90 | 90 | LATT -1; SYMM +X +1/2, -Y +1/2, -Z ; SYMM -X , +Y +1/2, -Z +1/2; SYMM -X +1/2, -Y , +Z +1/2 | 1.1789 | 0.6919 |  | -132.46 | -198.75 | -131.068 | 0 | 0 | 0 | 1 |  | 0 |  | 0 | CrystalOptimizer with GDMA2.2(PBE1PBE/6-31G(d,p)) + FIT
PIPHOO | C18 H24 O2 | 10 | beta-estradiol | 3-hydroxy-1,3,5(10)-estratriene-17beta-ol | Estra-1,3,5(10)-triene-3,17beta-diol, DB00783 | PIPHOO | Flexible CrystalPrecictor (2.x), CrystalOptimizer, DMACRYS (2.2.1.0) | Eric Stevenson | 2017 | Stevenson, E. L.; Lancaster, R. W.; Buanz, A. B. M.; Price, L. S.; Tocher, D. A.; Price, S. L., CrystEngComm 2019, 21(13), 2154-2163. | \CHEMISTRY_CPOSS\Estradiol\CrystOpt | dfB333 | 2.514 | PBE1PBE/6-31G(d,p) | 0 |  | This is the DMAflex intra_molecular energy penalty. It is with respect to opt. | B333 | P21 | 4 | 12.4895 | 9.1339 | 14.6916 | 90 | 71.104 | 90 | LATT -1; SYMM -X , +Y +1/2, -Z | 1.141 | 0.6681 |  | -133.58 | -181.29 | -131.066 | 0 | 0 | 0 | 1 |  | 0 |  | 0 | CrystalOptimizer with GDMA2.2(PBE1PBE/6-31G(d,p)) + FIT
PIPHOO | C18 H24 O2 | 10 | beta-estradiol | 3-hydroxy-1,3,5(10)-estratriene-17beta-ol | Estra-1,3,5(10)-triene-3,17beta-diol, DB00783 | PIPHOO | Flexible CrystalPrecictor (2.x), CrystalOptimizer, DMACRYS (2.2.1.0) | Eric Stevenson | 2017 | Stevenson, E. L.; Lancaster, R. W.; Buanz, A. B. M.; Price, L. S.; Tocher, D. A.; Price, S. L., CrystEngComm 2019, 21(13), 2154-2163. | \CHEMISTRY_CPOSS\Estradiol\CrystOpt | dfB1107 | 7.141 | PBE1PBE/6-31G(d,p) | 0 |  | This is the DMAflex intra_molecular energy penalty. It is with respect to opt. | B1107 | P21 | 4 | 14.617 | 7.0747 | 15.0793 | 90 | 74.101 | 90 | LATT -1; SYMM -X , +Y +1/2, -Z | 1.2064 | 0.7081 |  | -138.2 | -207.49 | -131.059 | 0 | 0 | 0 | 1 |  | 0 |  | 0 | CrystalOptimizer with GDMA2.2(PBE1PBE/6-31G(d,p)) + FIT
PIPHOO | C18 H24 O2 | 10 | beta-estradiol | 3-hydroxy-1,3,5(10)-estratriene-17beta-ol | Estra-1,3,5(10)-triene-3,17beta-diol, DB00783 | PIPHOO | Flexible CrystalPrecictor (2.x), CrystalOptimizer, DMACRYS (2.2.1.0) | Eric Stevenson | 2017 | Stevenson, E. L.; Lancaster, R. W.; Buanz, A. B. M.; Price, L. S.; Tocher, D. A.; Price, S. L., CrystEngComm 2019, 21(13), 2154-2163. | \CHEMISTRY_CPOSS\Estradiol\CrystOpt | dfB421 | 3.617 | PBE1PBE/6-31G(d,p) | 0 |  | This is the DMAflex intra_molecular energy penalty. It is with respect to opt. | B421 | P21 | 4 | 15.8504 | 7.0936 | 13.9995 | 90 | 104.988 | 90 | LATT -1; SYMM -X , +Y +1/2, -Z | 1.1899 | 0.697 |  | -134.67 | -199.28 | -131.053 | 0 | 0 | 0 | 1 |  | 0 |  | 0 | CrystalOptimizer with GDMA2.2(PBE1PBE/6-31G(d,p)) + FIT
PIPHOO | C18 H24 O2 | 10 | beta-estradiol | 3-hydroxy-1,3,5(10)-estratriene-17beta-ol | Estra-1,3,5(10)-triene-3,17beta-diol, DB00783 | PIPHOO | Flexible CrystalPrecictor (2.x), CrystalOptimizer, DMACRYS (2.2.1.0) | Eric Stevenson | 2017 | Stevenson, E. L.; Lancaster, R. W.; Buanz, A. B. M.; Price, L. S.; Tocher, D. A.; Price, S. L., CrystEngComm 2019, 21(13), 2154-2163. | \CHEMISTRY_CPOSS\Estradiol\CrystOpt | dfB2598 | 3.902 | PBE1PBE/6-31G(d,p) | 0 |  | This is the DMAflex intra_molecular energy penalty. It is with respect to opt. | B2598 | P21 | 4 | 5.7514 | 38.3975 | 7.1578 | 90 | 73.657 | 90 | LATT -1; SYMM -X , +Y +1/2, -Z | 1.1927 | 0.7007 |  | -134.93 | -200.76 | -131.028 | 0 | 0 | 0 | 1 |  | 0 |  | 0 | CrystalOptimizer with GDMA2.2(PBE1PBE/6-31G(d,p)) + FIT
PIPHOO | C18 H24 O2 | 10 | beta-estradiol | 3-hydroxy-1,3,5(10)-estratriene-17beta-ol | Estra-1,3,5(10)-triene-3,17beta-diol, DB00783 | PIPHOO | Flexible CrystalPrecictor (2.x), CrystalOptimizer, DMACRYS (2.2.1.0) | Eric Stevenson | 2017 | Stevenson, E. L.; Lancaster, R. W.; Buanz, A. B. M.; Price, L. S.; Tocher, D. A.; Price, S. L., CrystEngComm 2019, 21(13), 2154-2163. | \CHEMISTRY_CPOSS\Estradiol\CrystOpt | dfB778 | 1.12 | PBE1PBE/6-31G(d,p) | 0 |  | This is the DMAflex intra_molecular energy penalty. It is with respect to opt. | B778 | P212121 | 8 | 6.3773 | 37.7124 | 12.9432 | 90 | 90 | 90 | LATT -1; SYMM +X +1/2, -Y +1/2, -Z ; SYMM -X , +Y +1/2, -Z +1/2; SYMM -X +1/2, -Y , +Z +1/2 | 1.1624 | 0.6818 |  | -132.12 | -199.1 | -131 | 0 | 0 | 0 | 1 |  | 0 |  | 0 | CrystalOptimizer with GDMA2.2(PBE1PBE/6-31G(d,p)) + FIT
PIPHOO | C18 H24 O2 | 10 | beta-estradiol | 3-hydroxy-1,3,5(10)-estratriene-17beta-ol | Estra-1,3,5(10)-triene-3,17beta-diol, DB00783 | PIPHOO | Flexible CrystalPrecictor (2.x), CrystalOptimizer, DMACRYS (2.2.1.0) | Eric Stevenson | 2017 | Stevenson, E. L.; Lancaster, R. W.; Buanz, A. B. M.; Price, L. S.; Tocher, D. A.; Price, S. L., CrystEngComm 2019, 21(13), 2154-2163. | \CHEMISTRY_CPOSS\Estradiol\CrystOpt | dfA241 | 5.167 | PBE1PBE/6-31G(d,p) | 0 |  | This is the DMAflex intra_molecular energy penalty. It is with respect to opt. | A241 | P21 | 4 | 11.6954 | 11.3457 | 11.7742 | 90 | 81.921 | 90 | LATT -1; SYMM -X , +Y +1/2, -Z | 1.1696 | 0.6862 |  | -136.16 | -192.8 | -130.993 | 0 | 0 | 0 | 1 |  | 0 |  | 0 | CrystalOptimizer with GDMA2.2(PBE1PBE/6-31G(d,p)) + FIT
PIPHOO | C18 H24 O2 | 10 | beta-estradiol | 3-hydroxy-1,3,5(10)-estratriene-17beta-ol | Estra-1,3,5(10)-triene-3,17beta-diol, DB00783 | PIPHOO | Flexible CrystalPrecictor (2.x), CrystalOptimizer, DMACRYS (2.2.1.0) | Eric Stevenson | 2017 | Stevenson, E. L.; Lancaster, R. W.; Buanz, A. B. M.; Price, L. S.; Tocher, D. A.; Price, S. L., CrystEngComm 2019, 21(13), 2154-2163. | \CHEMISTRY_CPOSS\Estradiol\CrystOpt | dfB252 | 1.105 | PBE1PBE/6-31G(d,p) | 0 |  | This is the DMAflex intra_molecular energy penalty. It is with respect to opt. | B252 | P43 | 8 | 10.2403 | 10.2403 | 29.3474 | 90 | 90 | 90 | LATT -1; SYMM -Y , +X , +Z +3/4; SYMM +Y , -X , +Z +1/4; SYMM -X , -Y , +Z +1/2 | 1.1758 | 0.6914 |  | -132.09 | -202.89 | -130.985 | 0 | 0 | 0 | 1 |  | 0 |  | 0 | CrystalOptimizer with GDMA2.2(PBE1PBE/6-31G(d,p)) + FIT
PIPHOO | C18 H24 O2 | 10 | beta-estradiol | 3-hydroxy-1,3,5(10)-estratriene-17beta-ol | Estra-1,3,5(10)-triene-3,17beta-diol, DB00783 | PIPHOO | Flexible CrystalPrecictor (2.x), CrystalOptimizer, DMACRYS (2.2.1.0) | Eric Stevenson | 2017 | Stevenson, E. L.; Lancaster, R. W.; Buanz, A. B. M.; Price, L. S.; Tocher, D. A.; Price, S. L., CrystEngComm 2019, 21(13), 2154-2163. | \CHEMISTRY_CPOSS\Estradiol\CrystOpt | dfC159 | 0.57 | PBE1PBE/6-31G(d,p) | 0 |  | This is the DMAflex intra_molecular energy penalty. It is with respect to opt. | C159 | P212121 | 8 | 31.8443 | 6.9331 | 13.8534 | 90 | 90 | 90 | LATT -1; SYMM +X +1/2, -Y +1/2, -Z ; SYMM -X , +Y +1/2, -Z +1/2; SYMM -X +1/2, -Y , +Z +1/2 | 1.183 | 0.6944 |  | -131.55 | -209.52 | -130.98 | 0 | 0 | 0 | 1 |  | 0 |  | 0 | CrystalOptimizer with GDMA2.2(PBE1PBE/6-31G(d,p)) + FIT
PIPHOO | C18 H24 O2 | 10 | beta-estradiol | 3-hydroxy-1,3,5(10)-estratriene-17beta-ol | Estra-1,3,5(10)-triene-3,17beta-diol, DB00783 | PIPHOO | Flexible CrystalPrecictor (2.x), CrystalOptimizer, DMACRYS (2.2.1.0) | Eric Stevenson | 2017 | Stevenson, E. L.; Lancaster, R. W.; Buanz, A. B. M.; Price, L. S.; Tocher, D. A.; Price, S. L., CrystEngComm 2019, 21(13), 2154-2163. | \CHEMISTRY_CPOSS\Estradiol\CrystOpt | dfB4890 | 0.532 | PBE1PBE/6-31G(d,p) | 0 |  | This is the DMAflex intra_molecular energy penalty. It is with respect to opt. | B4890 | P212121 | 8 | 9.0494 | 8.2445 | 42.6501 | 90 | 90 | 90 | LATT -1; SYMM +X +1/2, -Y +1/2, -Z ; SYMM -X , +Y +1/2, -Z +1/2; SYMM -X +1/2, -Y , +Z +1/2 | 1.1371 | 0.667 |  | -131.51 | -180.29 | -130.978 | 0 | 0 | 0 | 1 |  | 0 |  | 0 | CrystalOptimizer with GDMA2.2(PBE1PBE/6-31G(d,p)) + FIT
PIPHOO | C18 H24 O2 | 10 | beta-estradiol | 3-hydroxy-1,3,5(10)-estratriene-17beta-ol | Estra-1,3,5(10)-triene-3,17beta-diol, DB00783 | PIPHOO | Flexible CrystalPrecictor (2.x), CrystalOptimizer, DMACRYS (2.2.1.0) | Eric Stevenson | 2017 | Stevenson, E. L.; Lancaster, R. W.; Buanz, A. B. M.; Price, L. S.; Tocher, D. A.; Price, S. L., CrystEngComm 2019, 21(13), 2154-2163. | \CHEMISTRY_CPOSS\Estradiol\CrystOpt | dfB8665 | 2.163 | PBE1PBE/6-31G(d,p) | 0 |  | This is the DMAflex intra_molecular energy penalty. It is with respect to opt. | B8665 | P212121 | 8 | 15.3645 | 33.067 | 6.2437 | 90 | 90 | 90 | LATT -1; SYMM +X +1/2, -Y +1/2, -Z ; SYMM -X , +Y +1/2, -Z +1/2; SYMM -X +1/2, -Y , +Z +1/2 | 1.1407 | 0.6667 |  | -133.13 | -179.4 | -130.967 | 0 | 0 | 0 | 1 |  | 0 |  | 0 | CrystalOptimizer with GDMA2.2(PBE1PBE/6-31G(d,p)) + FIT
PIPHOO | C18 H24 O2 | 10 | beta-estradiol | 3-hydroxy-1,3,5(10)-estratriene-17beta-ol | Estra-1,3,5(10)-triene-3,17beta-diol, DB00783 | PIPHOO | Flexible CrystalPrecictor (2.x), CrystalOptimizer, DMACRYS (2.2.1.0) | Eric Stevenson | 2017 | Stevenson, E. L.; Lancaster, R. W.; Buanz, A. B. M.; Price, L. S.; Tocher, D. A.; Price, S. L., CrystEngComm 2019, 21(13), 2154-2163. | \CHEMISTRY_CPOSS\Estradiol\CrystOpt | dfA386 | 2.494 | PBE1PBE/6-31G(d,p) | 0 |  | This is the DMAflex intra_molecular energy penalty. It is with respect to opt. | A386 | P21 | 4 | 13.2202 | 6.3356 | 18.4989 | 90 | 88.515 | 90 | LATT -1; SYMM -X , +Y +1/2, -Z | 1.1681 | 0.6834 |  | -133.46 | -191.33 | -130.966 | 0 | 0 | 0 | 1 |  | 0 |  | 0 | CrystalOptimizer with GDMA2.2(PBE1PBE/6-31G(d,p)) + FIT
PIPHOO | C18 H24 O2 | 10 | beta-estradiol | 3-hydroxy-1,3,5(10)-estratriene-17beta-ol | Estra-1,3,5(10)-triene-3,17beta-diol, DB00783 | PIPHOO | Flexible CrystalPrecictor (2.x), CrystalOptimizer, DMACRYS (2.2.1.0) | Eric Stevenson | 2017 | Stevenson, E. L.; Lancaster, R. W.; Buanz, A. B. M.; Price, L. S.; Tocher, D. A.; Price, S. L., CrystEngComm 2019, 21(13), 2154-2163. | \CHEMISTRY_CPOSS\Estradiol\CrystOpt | dfC631 | 5.313 | PBE1PBE/6-31G(d,p) | 0 |  | This is the DMAflex intra_molecular energy penalty. It is with respect to opt. | C631 | P212121 | 8 | 18.8834 | 15.5162 | 10.387 | 90 | 90 | 90 | LATT -1; SYMM +X +1/2, -Y +1/2, -Z ; SYMM -X , +Y +1/2, -Z +1/2; SYMM -X +1/2, -Y , +Z +1/2 | 1.1889 | 0.6967 |  | -136.26 | -198.91 | -130.947 | 0 | 0 | 0 | 1 |  | 0 |  | 0 | CrystalOptimizer with GDMA2.2(PBE1PBE/6-31G(d,p)) + FIT
PIPHOO | C18 H24 O2 | 10 | beta-estradiol | 3-hydroxy-1,3,5(10)-estratriene-17beta-ol | Estra-1,3,5(10)-triene-3,17beta-diol, DB00783 | PIPHOO | Flexible CrystalPrecictor (2.x), CrystalOptimizer, DMACRYS (2.2.1.0) | Eric Stevenson | 2017 | Stevenson, E. L.; Lancaster, R. W.; Buanz, A. B. M.; Price, L. S.; Tocher, D. A.; Price, S. L., CrystEngComm 2019, 21(13), 2154-2163. | \CHEMISTRY_CPOSS\Estradiol\CrystOpt | dfA333 | 3.17 | PBE1PBE/6-31G(d,p) | 0 |  | This is the DMAflex intra_molecular energy penalty. It is with respect to opt. | A333 | P212121 | 8 | 13.167 | 10.7598 | 22.2818 | 90 | 90 | 90 | LATT -1; SYMM +X +1/2, -Y +1/2, -Z ; SYMM -X , +Y +1/2, -Z +1/2; SYMM -X +1/2, -Y , +Z +1/2 | 1.1462 | 0.6702 |  | -134.11 | -177.37 | -130.94 | 0 | 0 | 0 | 1 |  | 0 |  | 0 | CrystalOptimizer with GDMA2.2(PBE1PBE/6-31G(d,p)) + FIT
PIPHOO | C18 H24 O2 | 10 | beta-estradiol | 3-hydroxy-1,3,5(10)-estratriene-17beta-ol | Estra-1,3,5(10)-triene-3,17beta-diol, DB00783 | PIPHOO | Flexible CrystalPrecictor (2.x), CrystalOptimizer, DMACRYS (2.2.1.0) | Eric Stevenson | 2017 | Stevenson, E. L.; Lancaster, R. W.; Buanz, A. B. M.; Price, L. S.; Tocher, D. A.; Price, S. L., CrystEngComm 2019, 21(13), 2154-2163. | \CHEMISTRY_CPOSS\Estradiol\CrystOpt | dfB387 | 2.823 | PBE1PBE/6-31G(d,p) | 0 |  | This is the DMAflex intra_molecular energy penalty. It is with respect to opt. | B387 | P21 | 4 | 12.3742 | 7.344 | 18.0329 | 90 | 74.566 | 90 | LATT -1; SYMM -X , +Y +1/2, -Z | 1.1453 | 0.6721 |  | -133.76 | -189.11 | -130.937 | 0 | 0 | 0 | 1 |  | 0 |  | 0 | CrystalOptimizer with GDMA2.2(PBE1PBE/6-31G(d,p)) + FIT
PIPHOO | C18 H24 O2 | 10 | beta-estradiol | 3-hydroxy-1,3,5(10)-estratriene-17beta-ol | Estra-1,3,5(10)-triene-3,17beta-diol, DB00783 | PIPHOO | Flexible CrystalPrecictor (2.x), CrystalOptimizer, DMACRYS (2.2.1.0) | Eric Stevenson | 2017 | Stevenson, E. L.; Lancaster, R. W.; Buanz, A. B. M.; Price, L. S.; Tocher, D. A.; Price, S. L., CrystEngComm 2019, 21(13), 2154-2163. | \CHEMISTRY_CPOSS\Estradiol\CrystOpt | dfA2631 | 5.774 | PBE1PBE/6-31G(d,p) | 0 |  | This is the DMAflex intra_molecular energy penalty. It is with respect to opt. | A2631 | P212121 | 8 | 7.0509 | 22.0655 | 19.504 | 90 | 90 | 90 | LATT -1; SYMM +X +1/2, -Y +1/2, -Z ; SYMM -X , +Y +1/2, -Z +1/2; SYMM -X +1/2, -Y , +Z +1/2 | 1.1924 | 0.6994 |  | -136.71 | -192.19 | -130.936 | 0 | 0 | 0 | 1 |  | 0 |  | 0 | CrystalOptimizer with GDMA2.2(PBE1PBE/6-31G(d,p)) + FIT
PIPHOO | C18 H24 O2 | 10 | beta-estradiol | 3-hydroxy-1,3,5(10)-estratriene-17beta-ol | Estra-1,3,5(10)-triene-3,17beta-diol, DB00783 | PIPHOO | Flexible CrystalPrecictor (2.x), CrystalOptimizer, DMACRYS (2.2.1.0) | Eric Stevenson | 2017 | Stevenson, E. L.; Lancaster, R. W.; Buanz, A. B. M.; Price, L. S.; Tocher, D. A.; Price, S. L., CrystEngComm 2019, 21(13), 2154-2163. | \CHEMISTRY_CPOSS\Estradiol\CrystOpt | dfA424 | 3.948 | PBE1PBE/6-31G(d,p) | 0 |  | This is the DMAflex intra_molecular energy penalty. It is with respect to opt. | A424 | P212121 | 8 | 10.445 | 8.0293 | 35.8111 | 90 | 90 | 90 | LATT -1; SYMM +X +1/2, -Y +1/2, -Z ; SYMM -X , +Y +1/2, -Z +1/2; SYMM -X +1/2, -Y , +Z +1/2 | 1.2048 | 0.7071 |  | -134.88 | -207.53 | -130.932 | 0 | 0 | 0 | 1 |  | 0 |  | 0 | CrystalOptimizer with GDMA2.2(PBE1PBE/6-31G(d,p)) + FIT
PIPHOO | C18 H24 O2 | 10 | beta-estradiol | 3-hydroxy-1,3,5(10)-estratriene-17beta-ol | Estra-1,3,5(10)-triene-3,17beta-diol, DB00783 | PIPHOO | Flexible CrystalPrecictor (2.x), CrystalOptimizer, DMACRYS (2.2.1.0) | Eric Stevenson | 2017 | Stevenson, E. L.; Lancaster, R. W.; Buanz, A. B. M.; Price, L. S.; Tocher, D. A.; Price, S. L., CrystEngComm 2019, 21(13), 2154-2163. | \CHEMISTRY_CPOSS\Estradiol\CrystOpt | dfA1576 | 3.144 | PBE1PBE/6-31G(d,p) | 0 |  | This is the DMAflex intra_molecular energy penalty. It is with respect to opt. | A1576 | C2 | 4 | 18.9932 | 8.1148 | 23.5873 | 90 | 60.33 | 90 | LATT -7; SYMM -X , +Y , -Z | 1.1455 | 0.6714 |  | -134.06 | -180.09 | -130.916 | 0 | 0 | 0 | 1 |  | 0 |  | 0 | CrystalOptimizer with GDMA2.2(PBE1PBE/6-31G(d,p)) + FIT
PIPHOO | C18 H24 O2 | 10 | beta-estradiol | 3-hydroxy-1,3,5(10)-estratriene-17beta-ol | Estra-1,3,5(10)-triene-3,17beta-diol, DB00783 | PIPHOO | Flexible CrystalPrecictor (2.x), CrystalOptimizer, DMACRYS (2.2.1.0) | Eric Stevenson | 2017 | Stevenson, E. L.; Lancaster, R. W.; Buanz, A. B. M.; Price, L. S.; Tocher, D. A.; Price, S. L., CrystEngComm 2019, 21(13), 2154-2163. | \CHEMISTRY_CPOSS\Estradiol\CrystOpt | dfB1390 | 3.533 | PBE1PBE/6-31G(d,p) | 0 |  | This is the DMAflex intra_molecular energy penalty. It is with respect to opt. | B1390 | P212121 | 8 | 22.4386 | 14.2364 | 9.8487 | 90 | 90 | 90 | LATT -1; SYMM +X +1/2, -Y +1/2, -Z ; SYMM -X , +Y +1/2, -Z +1/2; SYMM -X +1/2, -Y , +Z +1/2 | 1.1501 | 0.6746 |  | -134.44 | -182.17 | -130.907 | 0 | 0 | 0 | 1 |  | 0 |  | 0 | CrystalOptimizer with GDMA2.2(PBE1PBE/6-31G(d,p)) + FIT
PIPHOO | C18 H24 O2 | 10 | beta-estradiol | 3-hydroxy-1,3,5(10)-estratriene-17beta-ol | Estra-1,3,5(10)-triene-3,17beta-diol, DB00783 | PIPHOO | Flexible CrystalPrecictor (2.x), CrystalOptimizer, DMACRYS (2.2.1.0) | Eric Stevenson | 2017 | Stevenson, E. L.; Lancaster, R. W.; Buanz, A. B. M.; Price, L. S.; Tocher, D. A.; Price, S. L., CrystEngComm 2019, 21(13), 2154-2163. | \CHEMISTRY_CPOSS\Estradiol\CrystOpt | dfB366 | 2.201 | PBE1PBE/6-31G(d,p) | 0 |  | This is the DMAflex intra_molecular energy penalty. It is with respect to opt. | B366 | P21 | 4 | 14.055 | 12.2708 | 9.4724 | 90 | 76.252 | 90 | LATT -1; SYMM -X , +Y +1/2, -Z | 1.1401 | 0.6656 |  | -133.09 | -188.52 | -130.889 | 0 | 0 | 0 | 1 |  | 0 |  | 0 | CrystalOptimizer with GDMA2.2(PBE1PBE/6-31G(d,p)) + FIT
PIPHOO | C18 H24 O2 | 10 | beta-estradiol | 3-hydroxy-1,3,5(10)-estratriene-17beta-ol | Estra-1,3,5(10)-triene-3,17beta-diol, DB00783 | PIPHOO | Flexible CrystalPrecictor (2.x), CrystalOptimizer, DMACRYS (2.2.1.0) | Eric Stevenson | 2017 | Stevenson, E. L.; Lancaster, R. W.; Buanz, A. B. M.; Price, L. S.; Tocher, D. A.; Price, S. L., CrystEngComm 2019, 21(13), 2154-2163. | \CHEMISTRY_CPOSS\Estradiol\CrystOpt | dfB4217 | 3.429 | PBE1PBE/6-31G(d,p) | 0 |  | This is the DMAflex intra_molecular energy penalty. It is with respect to opt. | B4217 | P212121 | 8 | 12.1656 | 17.6563 | 15.0722 | 90 | 90 | 90 | LATT -1; SYMM +X +1/2, -Y +1/2, -Z ; SYMM -X , +Y +1/2, -Z +1/2; SYMM -X +1/2, -Y , +Z +1/2 | 1.1177 | 0.6539 |  | -134.31 | -172.8 | -130.881 | 0 | 0 | 0 | 1 |  | 0 |  | 0 | CrystalOptimizer with GDMA2.2(PBE1PBE/6-31G(d,p)) + FIT
PIPHOO | C18 H24 O2 | 10 | beta-estradiol | 3-hydroxy-1,3,5(10)-estratriene-17beta-ol | Estra-1,3,5(10)-triene-3,17beta-diol, DB00783 | PIPHOO | Flexible CrystalPrecictor (2.x), CrystalOptimizer, DMACRYS (2.2.1.0) | Eric Stevenson | 2017 | Stevenson, E. L.; Lancaster, R. W.; Buanz, A. B. M.; Price, L. S.; Tocher, D. A.; Price, S. L., CrystEngComm 2019, 21(13), 2154-2163. | \CHEMISTRY_CPOSS\Estradiol\CrystOpt | dfA142 | 0.494 | PBE1PBE/6-31G(d,p) | 0 |  | This is the DMAflex intra_molecular energy penalty. It is with respect to opt. | A142 | P21 | 4 | 8.1232 | 17.9702 | 10.9679 | 90 | 79.403 | 90 | LATT -1; SYMM -X , +Y +1/2, -Z | 1.1496 | 0.6734 |  | -131.37 | -183.07 | -130.876 | 0 | 0 | 0 | 1 |  | 0 |  | 0 | CrystalOptimizer with GDMA2.2(PBE1PBE/6-31G(d,p)) + FIT
PIPHOO | C18 H24 O2 | 10 | beta-estradiol | 3-hydroxy-1,3,5(10)-estratriene-17beta-ol | Estra-1,3,5(10)-triene-3,17beta-diol, DB00783 | PIPHOO | Flexible CrystalPrecictor (2.x), CrystalOptimizer, DMACRYS (2.2.1.0) | Eric Stevenson | 2017 | Stevenson, E. L.; Lancaster, R. W.; Buanz, A. B. M.; Price, L. S.; Tocher, D. A.; Price, S. L., CrystEngComm 2019, 21(13), 2154-2163. | \CHEMISTRY_CPOSS\Estradiol\CrystOpt | dfC179 | 5.002 | PBE1PBE/6-31G(d,p) | 0 |  | This is the DMAflex intra_molecular energy penalty. It is with respect to opt. | C179 | P212121 | 8 | 22.4051 | 7.783 | 17.4972 | 90 | 90 | 90 | LATT -1; SYMM +X +1/2, -Y +1/2, -Z ; SYMM -X , +Y +1/2, -Z +1/2; SYMM -X +1/2, -Y , +Z +1/2 | 1.1859 | 0.6953 |  | -135.87 | -203.07 | -130.868 | 0 | 0 | 0 | 1 |  | 0 |  | 0 | CrystalOptimizer with GDMA2.2(PBE1PBE/6-31G(d,p)) + FIT
PIPHOO | C18 H24 O2 | 10 | beta-estradiol | 3-hydroxy-1,3,5(10)-estratriene-17beta-ol | Estra-1,3,5(10)-triene-3,17beta-diol, DB00783 | PIPHOO | Flexible CrystalPrecictor (2.x), CrystalOptimizer, DMACRYS (2.2.1.0) | Eric Stevenson | 2017 | Stevenson, E. L.; Lancaster, R. W.; Buanz, A. B. M.; Price, L. S.; Tocher, D. A.; Price, S. L., CrystEngComm 2019, 21(13), 2154-2163. | \CHEMISTRY_CPOSS\Estradiol\CrystOpt | dfB345 | 2.487 | PBE1PBE/6-31G(d,p) | 0 |  | This is the DMAflex intra_molecular energy penalty. It is with respect to opt. | B345 | P21 | 4 | 9.4313 | 12.2454 | 15.9077 | 90 | 59.756 | 90 | LATT -1; SYMM -X , +Y +1/2, -Z | 1.1399 | 0.6671 |  | -133.35 | -189.01 | -130.863 | 0 | 0 | 0 | 1 |  | 0 |  | 0 | CrystalOptimizer with GDMA2.2(PBE1PBE/6-31G(d,p)) + FIT
PIPHOO | C18 H24 O2 | 10 | beta-estradiol | 3-hydroxy-1,3,5(10)-estratriene-17beta-ol | Estra-1,3,5(10)-triene-3,17beta-diol, DB00783 | PIPHOO | Flexible CrystalPrecictor (2.x), CrystalOptimizer, DMACRYS (2.2.1.0) | Eric Stevenson | 2017 | Stevenson, E. L.; Lancaster, R. W.; Buanz, A. B. M.; Price, L. S.; Tocher, D. A.; Price, S. L., CrystEngComm 2019, 21(13), 2154-2163. | \CHEMISTRY_CPOSS\Estradiol\CrystOpt | dfB150 | 3.337 | PBE1PBE/6-31G(d,p) | 0 |  | This is the DMAflex intra_molecular energy penalty. It is with respect to opt. | B150 | P2111 | 8 | 26.8396 | 12.0835 | 9.6519 | 90.162 | 90 | 90 | LATT -1; SYMM +X +1/2, -Y +1/2, -Z | 1.1559 | 0.6781 |  | -134.2 | -386.12 | -130.863 | 0 | 0 | 0 | 1 |  | 0 |  | 0 | CrystalOptimizer with GDMA2.2(PBE1PBE/6-31G(d,p)) + FIT
PIPHOO | C18 H24 O2 | 10 | beta-estradiol | 3-hydroxy-1,3,5(10)-estratriene-17beta-ol | Estra-1,3,5(10)-triene-3,17beta-diol, DB00783 | PIPHOO | Flexible CrystalPrecictor (2.x), CrystalOptimizer, DMACRYS (2.2.1.0) | Eric Stevenson | 2017 | Stevenson, E. L.; Lancaster, R. W.; Buanz, A. B. M.; Price, L. S.; Tocher, D. A.; Price, S. L., CrystEngComm 2019, 21(13), 2154-2163. | \CHEMISTRY_CPOSS\Estradiol\CrystOpt | dfB3783 | 3.001 | PBE1PBE/6-31G(d,p) | 0 |  | This is the DMAflex intra_molecular energy penalty. It is with respect to opt. | B3783 | P21 | 4 | 12.2421 | 17.6478 | 7.5189 | 90 | 85.434 | 90 | LATT -1; SYMM -X , +Y +1/2, -Z | 1.1173 | 0.6557 |  | -133.84 | -178.78 | -130.839 | 0 | 0 | 0 | 1 |  | 0 |  | 0 | CrystalOptimizer with GDMA2.2(PBE1PBE/6-31G(d,p)) + FIT
PIPHOO | C18 H24 O2 | 10 | beta-estradiol | 3-hydroxy-1,3,5(10)-estratriene-17beta-ol | Estra-1,3,5(10)-triene-3,17beta-diol, DB00783 | PIPHOO | Flexible CrystalPrecictor (2.x), CrystalOptimizer, DMACRYS (2.2.1.0) | Eric Stevenson | 2017 | Stevenson, E. L.; Lancaster, R. W.; Buanz, A. B. M.; Price, L. S.; Tocher, D. A.; Price, S. L., CrystEngComm 2019, 21(13), 2154-2163. | \CHEMISTRY_CPOSS\Estradiol\CrystOpt | dfA1852 | 4.428 | PBE1PBE/6-31G(d,p) | 0 |  | This is the DMAflex intra_molecular energy penalty. It is with respect to opt. | A1852 | P21 | 4 | 10.2118 | 19.3788 | 7.5614 | 90 | 93.274 | 90 | LATT -1; SYMM -X , +Y +1/2, -Z | 1.2111 | 0.7104 |  | -135.26 | -207.73 | -130.832 | 0 | 0 | 0 | 1 |  | 0 |  | 0 | CrystalOptimizer with GDMA2.2(PBE1PBE/6-31G(d,p)) + FIT
PIPHOO | C18 H24 O2 | 10 | beta-estradiol | 3-hydroxy-1,3,5(10)-estratriene-17beta-ol | Estra-1,3,5(10)-triene-3,17beta-diol, DB00783 | PIPHOO | Flexible CrystalPrecictor (2.x), CrystalOptimizer, DMACRYS (2.2.1.0) | Eric Stevenson | 2017 | Stevenson, E. L.; Lancaster, R. W.; Buanz, A. B. M.; Price, L. S.; Tocher, D. A.; Price, S. L., CrystEngComm 2019, 21(13), 2154-2163. | \CHEMISTRY_CPOSS\Estradiol\CrystOpt | dfC68 | 4.252 | PBE1PBE/6-31G(d,p) | 0 |  | This is the DMAflex intra_molecular energy penalty. It is with respect to opt. | C68 | P21 | 4 | 12.1516 | 5.8657 | 21.9559 | 90 | 77.301 | 90 | LATT -1; SYMM -X , +Y +1/2, -Z | 1.1851 | 0.6958 |  | -135.08 | -199.2 | -130.828 | 0 | 0 | 0 | 1 |  | 0 |  | 0 | CrystalOptimizer with GDMA2.2(PBE1PBE/6-31G(d,p)) + FIT
PIPHOO | C18 H24 O2 | 10 | beta-estradiol | 3-hydroxy-1,3,5(10)-estratriene-17beta-ol | Estra-1,3,5(10)-triene-3,17beta-diol, DB00783 | PIPHOO | Flexible CrystalPrecictor (2.x), CrystalOptimizer, DMACRYS (2.2.1.0) | Eric Stevenson | 2017 | Stevenson, E. L.; Lancaster, R. W.; Buanz, A. B. M.; Price, L. S.; Tocher, D. A.; Price, S. L., CrystEngComm 2019, 21(13), 2154-2163. | \CHEMISTRY_CPOSS\Estradiol\CrystOpt | dfA844 | 3.473 | PBE1PBE/6-31G(d,p) | 0 |  | This is the DMAflex intra_molecular energy penalty. It is with respect to opt. | A844 | P212121 | 8 | 12.9543 | 7.392 | 32.4028 | 90 | 90 | 90 | LATT -1; SYMM +X +1/2, -Y +1/2, -Z ; SYMM -X , +Y +1/2, -Z +1/2; SYMM -X +1/2, -Y , +Z +1/2 | 1.1662 | 0.6844 |  | -134.29 | -196.25 | -130.817 | 0 | 0 | 0 | 1 |  | 0 |  | 0 | CrystalOptimizer with GDMA2.2(PBE1PBE/6-31G(d,p)) + FIT
PIPHOO | C18 H24 O2 | 10 | beta-estradiol | 3-hydroxy-1,3,5(10)-estratriene-17beta-ol | Estra-1,3,5(10)-triene-3,17beta-diol, DB00783 | PIPHOO | Flexible CrystalPrecictor (2.x), CrystalOptimizer, DMACRYS (2.2.1.0) | Eric Stevenson | 2017 | Stevenson, E. L.; Lancaster, R. W.; Buanz, A. B. M.; Price, L. S.; Tocher, D. A.; Price, S. L., CrystEngComm 2019, 21(13), 2154-2163. | \CHEMISTRY_CPOSS\Estradiol\CrystOpt | dfB448 | 6.292 | PBE1PBE/6-31G(d,p) | 0 |  | This is the DMAflex intra_molecular energy penalty. It is with respect to opt. | B448 | R3 | 6 | 26.0061 | 26.0061 | 12.7689 | 90 | 90 | 120 | LATT -3; SYMM -Y , +X -Y , +Z ; SYMM -X +Y , -X , +Z | 1.0886 | 0.635 |  | -137.1 | -155.81 | -130.808 | 0 | 0 | 0 | 1 |  | 0 |  | 0 | CrystalOptimizer with GDMA2.2(PBE1PBE/6-31G(d,p)) + FIT
PIPHOO | C18 H24 O2 | 10 | beta-estradiol | 3-hydroxy-1,3,5(10)-estratriene-17beta-ol | Estra-1,3,5(10)-triene-3,17beta-diol, DB00783 | PIPHOO | Flexible CrystalPrecictor (2.x), CrystalOptimizer, DMACRYS (2.2.1.0) | Eric Stevenson | 2017 | Stevenson, E. L.; Lancaster, R. W.; Buanz, A. B. M.; Price, L. S.; Tocher, D. A.; Price, S. L., CrystEngComm 2019, 21(13), 2154-2163. | \CHEMISTRY_CPOSS\Estradiol\CrystOpt | dfB9354 | 2.612 | PBE1PBE/6-31G(d,p) | 0 |  | This is the DMAflex intra_molecular energy penalty. It is with respect to opt. | B9354 | P21 | 4 | 16.2325 | 5.8293 | 18.4401 | 90 | 63.612 | 90 | LATT -1; SYMM -X , +Y +1/2, -Z | 1.1575 | 0.6797 |  | -133.4 | -189.53 | -130.788 | 0 | 0 | 0 | 1 |  | 0 |  | 0 | CrystalOptimizer with GDMA2.2(PBE1PBE/6-31G(d,p)) + FIT
PIPHOO | C18 H24 O2 | 10 | beta-estradiol | 3-hydroxy-1,3,5(10)-estratriene-17beta-ol | Estra-1,3,5(10)-triene-3,17beta-diol, DB00783 | PIPHOO | Flexible CrystalPrecictor (2.x), CrystalOptimizer, DMACRYS (2.2.1.0) | Eric Stevenson | 2017 | Stevenson, E. L.; Lancaster, R. W.; Buanz, A. B. M.; Price, L. S.; Tocher, D. A.; Price, S. L., CrystEngComm 2019, 21(13), 2154-2163. | \CHEMISTRY_CPOSS\Estradiol\CrystOpt | dfB215 | 1.496 | PBE1PBE/6-31G(d,p) | 0 |  | This is the DMAflex intra_molecular energy penalty. It is with respect to opt. | B215 | C2221 | 8 | 23.7921 | 7.5329 | 34.7415 | 90 | 90 | 90 | LATT -7; SYMM +X , -Y , -Z ; SYMM -X , +Y , -Z +1/2; SYMM -X , -Y , +Z +1/2 | 1.1623 | 0.6816 |  | -132.28 | -200.88 | -130.784 | 0 | 0 | 0 | 1 |  | 0 |  | 0 | CrystalOptimizer with GDMA2.2(PBE1PBE/6-31G(d,p)) + FIT
PIPHOO | C18 H24 O2 | 10 | beta-estradiol | 3-hydroxy-1,3,5(10)-estratriene-17beta-ol | Estra-1,3,5(10)-triene-3,17beta-diol, DB00783 | PIPHOO | Flexible CrystalPrecictor (2.x), CrystalOptimizer, DMACRYS (2.2.1.0) | Eric Stevenson | 2017 | Stevenson, E. L.; Lancaster, R. W.; Buanz, A. B. M.; Price, L. S.; Tocher, D. A.; Price, S. L., CrystEngComm 2019, 21(13), 2154-2163. | \CHEMISTRY_CPOSS\Estradiol\CrystOpt | dfC2989 | 2.449 | PBE1PBE/6-31G(d,p) | 0 |  | This is the DMAflex intra_molecular energy penalty. It is with respect to opt. | C2989 | P21 | 4 | 20.6997 | 8.2189 | 9.2035 | 90 | 87.246 | 90 | LATT -1; SYMM -X , +Y +1/2, -Z | 1.1568 | 0.6774 |  | -133.22 | -184.03 | -130.771 | 0 | 0 | 0 | 1 |  | 0 |  | 0 | CrystalOptimizer with GDMA2.2(PBE1PBE/6-31G(d,p)) + FIT
PIPHOO | C18 H24 O2 | 10 | beta-estradiol | 3-hydroxy-1,3,5(10)-estratriene-17beta-ol | Estra-1,3,5(10)-triene-3,17beta-diol, DB00783 | PIPHOO | Flexible CrystalPrecictor (2.x), CrystalOptimizer, DMACRYS (2.2.1.0) | Eric Stevenson | 2017 | Stevenson, E. L.; Lancaster, R. W.; Buanz, A. B. M.; Price, L. S.; Tocher, D. A.; Price, S. L., CrystEngComm 2019, 21(13), 2154-2163. | \CHEMISTRY_CPOSS\Estradiol\CrystOpt | dfC583 | 8.109 | PBE1PBE/6-31G(d,p) | 0 |  | This is the DMAflex intra_molecular energy penalty. It is with respect to opt. | C583 | P212121 | 8 | 9.5635 | 17.1389 | 18.7671 | 90 | 90 | 90 | LATT -1; SYMM +X +1/2, -Y +1/2, -Z ; SYMM -X , +Y +1/2, -Z +1/2; SYMM -X +1/2, -Y , +Z +1/2 | 1.1763 | 0.6879 |  | -138.88 | -186.42 | -130.771 | 0 | 0 | 0 | 1 |  | 0 |  | 0 | CrystalOptimizer with GDMA2.2(PBE1PBE/6-31G(d,p)) + FIT
PIPHOO | C18 H24 O2 | 10 | beta-estradiol | 3-hydroxy-1,3,5(10)-estratriene-17beta-ol | Estra-1,3,5(10)-triene-3,17beta-diol, DB00783 | PIPHOO | Flexible CrystalPrecictor (2.x), CrystalOptimizer, DMACRYS (2.2.1.0) | Eric Stevenson | 2017 | Stevenson, E. L.; Lancaster, R. W.; Buanz, A. B. M.; Price, L. S.; Tocher, D. A.; Price, S. L., CrystEngComm 2019, 21(13), 2154-2163. | \CHEMISTRY_CPOSS\Estradiol\CrystOpt | dfB2332 | 6.709 | PBE1PBE/6-31G(d,p) | 0 |  | This is the DMAflex intra_molecular energy penalty. It is with respect to opt. | B2332 | P212121 | 8 | 22.417 | 11.2587 | 12.4032 | 90 | 90 | 90 | LATT -1; SYMM +X +1/2, -Y +1/2, -Z ; SYMM -X , +Y +1/2, -Z +1/2; SYMM -X +1/2, -Y , +Z +1/2 | 1.1559 | 0.6783 |  | -137.44 | -183.82 | -130.731 | 0 | 0 | 0 | 1 |  | 0 |  | 0 | CrystalOptimizer with GDMA2.2(PBE1PBE/6-31G(d,p)) + FIT
PIPHOO | C18 H24 O2 | 10 | beta-estradiol | 3-hydroxy-1,3,5(10)-estratriene-17beta-ol | Estra-1,3,5(10)-triene-3,17beta-diol, DB00783 | PIPHOO | Flexible CrystalPrecictor (2.x), CrystalOptimizer, DMACRYS (2.2.1.0) | Eric Stevenson | 2017 | Stevenson, E. L.; Lancaster, R. W.; Buanz, A. B. M.; Price, L. S.; Tocher, D. A.; Price, S. L., CrystEngComm 2019, 21(13), 2154-2163. | \CHEMISTRY_CPOSS\Estradiol\CrystOpt | dfA501 | 2.263 | PBE1PBE/6-31G(d,p) | 0 |  | This is the DMAflex intra_molecular energy penalty. It is with respect to opt. | A501 | P212121 | 8 | 19.5988 | 20.5744 | 7.653 | 90 | 90 | 90 | LATT -1; SYMM +X +1/2, -Y +1/2, -Z ; SYMM -X , +Y +1/2, -Z +1/2; SYMM -X +1/2, -Y , +Z +1/2 | 1.1725 | 0.6875 |  | -132.98 | -193.08 | -130.717 | 0 | 0 | 0 | 1 |  | 0 |  | 0 | CrystalOptimizer with GDMA2.2(PBE1PBE/6-31G(d,p)) + FIT
PIPHOO | C18 H24 O2 | 10 | beta-estradiol | 3-hydroxy-1,3,5(10)-estratriene-17beta-ol | Estra-1,3,5(10)-triene-3,17beta-diol, DB00783 | PIPHOO | Flexible CrystalPrecictor (2.x), CrystalOptimizer, DMACRYS (2.2.1.0) | Eric Stevenson | 2017 | Stevenson, E. L.; Lancaster, R. W.; Buanz, A. B. M.; Price, L. S.; Tocher, D. A.; Price, S. L., CrystEngComm 2019, 21(13), 2154-2163. | \CHEMISTRY_CPOSS\Estradiol\CrystOpt | dfC2011 | 4.922 | PBE1PBE/6-31G(d,p) | 0 |  | This is the DMAflex intra_molecular energy penalty. It is with respect to opt. | C2011 | P21 | 4 | 17.9833 | 10.9424 | 7.9096 | 90 | 92.371 | 90 | LATT -1; SYMM -X , +Y +1/2, -Z | 1.1634 | 0.6813 |  | -135.62 | -186.92 | -130.698 | 0 | 0 | 0 | 1 |  | 0 |  | 0 | CrystalOptimizer with GDMA2.2(PBE1PBE/6-31G(d,p)) + FIT
PIPHOO | C18 H24 O2 | 10 | beta-estradiol | 3-hydroxy-1,3,5(10)-estratriene-17beta-ol | Estra-1,3,5(10)-triene-3,17beta-diol, DB00783 | PIPHOO | Flexible CrystalPrecictor (2.x), CrystalOptimizer, DMACRYS (2.2.1.0) | Eric Stevenson | 2017 | Stevenson, E. L.; Lancaster, R. W.; Buanz, A. B. M.; Price, L. S.; Tocher, D. A.; Price, S. L., CrystEngComm 2019, 21(13), 2154-2163. | \CHEMISTRY_CPOSS\Estradiol\CrystOpt | dfA5069 | 5.217 | PBE1PBE/6-31G(d,p) | 0 |  | This is the DMAflex intra_molecular energy penalty. It is with respect to opt. | A5069 | P212121 | 8 | 14.8997 | 7.4295 | 29.0264 | 90 | 90 | 90 | LATT -1; SYMM +X +1/2, -Y +1/2, -Z ; SYMM -X , +Y +1/2, -Z +1/2; SYMM -X +1/2, -Y , +Z +1/2 | 1.1261 | 0.6587 |  | -135.91 | -174.71 | -130.693 | 0 | 0 | 0 | 1 |  | 0 |  | 0 | CrystalOptimizer with GDMA2.2(PBE1PBE/6-31G(d,p)) + FIT
PIPHOO | C18 H24 O2 | 10 | beta-estradiol | 3-hydroxy-1,3,5(10)-estratriene-17beta-ol | Estra-1,3,5(10)-triene-3,17beta-diol, DB00783 | PIPHOO | Flexible CrystalPrecictor (2.x), CrystalOptimizer, DMACRYS (2.2.1.0) | Eric Stevenson | 2017 | Stevenson, E. L.; Lancaster, R. W.; Buanz, A. B. M.; Price, L. S.; Tocher, D. A.; Price, S. L., CrystEngComm 2019, 21(13), 2154-2163. | \CHEMISTRY_CPOSS\Estradiol\CrystOpt | dfC621 | 5.63 | PBE1PBE/6-31G(d,p) | 0 |  | This is the DMAflex intra_molecular energy penalty. It is with respect to opt. | C621 | P212121 | 8 | 11.2586 | 18.1745 | 14.683 | 90 | 90 | 90 | LATT -1; SYMM +X +1/2, -Y +1/2, -Z ; SYMM -X , +Y +1/2, -Z +1/2; SYMM -X +1/2, -Y , +Z +1/2 | 1.2044 | 0.7072 |  | -136.31 | -204.05 | -130.68 | 0 | 0 | 0 | 1 |  | 0 |  | 0 | CrystalOptimizer with GDMA2.2(PBE1PBE/6-31G(d,p)) + FIT
PIPHOO | C18 H24 O2 | 10 | beta-estradiol | 3-hydroxy-1,3,5(10)-estratriene-17beta-ol | Estra-1,3,5(10)-triene-3,17beta-diol, DB00783 | PIPHOO | Flexible CrystalPrecictor (2.x), CrystalOptimizer, DMACRYS (2.2.1.0) | Eric Stevenson | 2017 | Stevenson, E. L.; Lancaster, R. W.; Buanz, A. B. M.; Price, L. S.; Tocher, D. A.; Price, S. L., CrystEngComm 2019, 21(13), 2154-2163. | \CHEMISTRY_CPOSS\Estradiol\CrystOpt | dfA865 | 1.501 | PBE1PBE/6-31G(d,p) | 0 |  | This is the DMAflex intra_molecular energy penalty. It is with respect to opt. | A865 | P212121 | 8 | 7.9638 | 18.6375 | 21.4279 | 90 | 90 | 90 | LATT -1; SYMM +X +1/2, -Y +1/2, -Z ; SYMM -X , +Y +1/2, -Z +1/2; SYMM -X +1/2, -Y , +Z +1/2 | 1.1377 | 0.6656 |  | -132.18 | -176.73 | -130.679 | 0 | 0 | 0 | 1 |  | 0 |  | 0 | CrystalOptimizer with GDMA2.2(PBE1PBE/6-31G(d,p)) + FIT
PIPHOO | C18 H24 O2 | 10 | beta-estradiol | 3-hydroxy-1,3,5(10)-estratriene-17beta-ol | Estra-1,3,5(10)-triene-3,17beta-diol, DB00783 | PIPHOO | Flexible CrystalPrecictor (2.x), CrystalOptimizer, DMACRYS (2.2.1.0) | Eric Stevenson | 2017 | Stevenson, E. L.; Lancaster, R. W.; Buanz, A. B. M.; Price, L. S.; Tocher, D. A.; Price, S. L., CrystEngComm 2019, 21(13), 2154-2163. | \CHEMISTRY_CPOSS\Estradiol\CrystOpt | dfB1752 | 2.575 | PBE1PBE/6-31G(d,p) | 0 |  | This is the DMAflex intra_molecular energy penalty. It is with respect to opt. | B1752 | P21 | 4 | 18.487 | 6.2149 | 13.4632 | 90 | 90.786 | 90 | LATT -1; SYMM -X , +Y +1/2, -Z | 1.1697 | 0.6872 |  | -133.25 | -205.62 | -130.675 | 0 | 0 | 0 | 1 |  | 0 |  | 0 | CrystalOptimizer with GDMA2.2(PBE1PBE/6-31G(d,p)) + FIT
PIPHOO | C18 H24 O2 | 10 | beta-estradiol | 3-hydroxy-1,3,5(10)-estratriene-17beta-ol | Estra-1,3,5(10)-triene-3,17beta-diol, DB00783 | PIPHOO | Flexible CrystalPrecictor (2.x), CrystalOptimizer, DMACRYS (2.2.1.0) | Eric Stevenson | 2017 | Stevenson, E. L.; Lancaster, R. W.; Buanz, A. B. M.; Price, L. S.; Tocher, D. A.; Price, S. L., CrystEngComm 2019, 21(13), 2154-2163. | \CHEMISTRY_CPOSS\Estradiol\CrystOpt | dfA533 | 2.006 | PBE1PBE/6-31G(d,p) | 0 |  | This is the DMAflex intra_molecular energy penalty. It is with respect to opt. | A533 | P1 | 2 | 7.2699 | 19.6566 | 6.6709 | 110.539 | 67.403 | 83.998 | LATT -1 | 1.1423 | 0.6701 |  | -132.68 | -178.89 | -130.674 | 0 | 0 | 0 | 1 |  | 0 |  | 0 | CrystalOptimizer with GDMA2.2(PBE1PBE/6-31G(d,p)) + FIT
PIPHOO | C18 H24 O2 | 10 | beta-estradiol | 3-hydroxy-1,3,5(10)-estratriene-17beta-ol | Estra-1,3,5(10)-triene-3,17beta-diol, DB00783 | PIPHOO | Flexible CrystalPrecictor (2.x), CrystalOptimizer, DMACRYS (2.2.1.0) | Eric Stevenson | 2017 | Stevenson, E. L.; Lancaster, R. W.; Buanz, A. B. M.; Price, L. S.; Tocher, D. A.; Price, S. L., CrystEngComm 2019, 21(13), 2154-2163. | \CHEMISTRY_CPOSS\Estradiol\CrystOpt | dfC354 | 4.501 | PBE1PBE/6-31G(d,p) | 0 |  | This is the DMAflex intra_molecular energy penalty. It is with respect to opt. | C354 | A2 | 8 | 17.6916 | 7.2656 | 24.6732 | 90 | 79.505 | 90 | LATT -1; SYMM -X , +Y , -Z ; SYMM +X , +Y +1/2, +Z +1/2; SYMM -X , +Y +1/2, -Z +1/2 | 1.1603 | 0.6771 |  | -135.17 | -187.57 | -130.669 | 0 | 0 | 0 | 1 |  | 0 |  | 0 | CrystalOptimizer with GDMA2.2(PBE1PBE/6-31G(d,p)) + FIT
PIPHOO | C18 H24 O2 | 10 | beta-estradiol | 3-hydroxy-1,3,5(10)-estratriene-17beta-ol | Estra-1,3,5(10)-triene-3,17beta-diol, DB00783 | PIPHOO | Flexible CrystalPrecictor (2.x), CrystalOptimizer, DMACRYS (2.2.1.0) | Eric Stevenson | 2017 | Stevenson, E. L.; Lancaster, R. W.; Buanz, A. B. M.; Price, L. S.; Tocher, D. A.; Price, S. L., CrystEngComm 2019, 21(13), 2154-2163. | \CHEMISTRY_CPOSS\Estradiol\CrystOpt | dfA2500 | 1.634 | PBE1PBE/6-31G(d,p) | 0 |  | This is the DMAflex intra_molecular energy penalty. It is with respect to opt. | A2500 | P21 | 4 | 8.6302 | 16.8395 | 10.902 | 90 | 89.994 | 90 | LATT -1; SYMM -X , +Y +1/2, -Z | 1.1419 | 0.6683 |  | -132.29 | -181.62 | -130.656 | 0 | 0 | 0 | 1 |  | 0 |  | 0 | CrystalOptimizer with GDMA2.2(PBE1PBE/6-31G(d,p)) + FIT
PIPHOO | C18 H24 O2 | 10 | beta-estradiol | 3-hydroxy-1,3,5(10)-estratriene-17beta-ol | Estra-1,3,5(10)-triene-3,17beta-diol, DB00783 | PIPHOO | Flexible CrystalPrecictor (2.x), CrystalOptimizer, DMACRYS (2.2.1.0) | Eric Stevenson | 2017 | Stevenson, E. L.; Lancaster, R. W.; Buanz, A. B. M.; Price, L. S.; Tocher, D. A.; Price, S. L., CrystEngComm 2019, 21(13), 2154-2163. | \CHEMISTRY_CPOSS\Estradiol\CrystOpt | dfA459 | 1.807 | PBE1PBE/6-31G(d,p) | 0 |  | This is the DMAflex intra_molecular energy penalty. It is with respect to opt. | A459 | P212121 | 8 | 8.6673 | 22.0458 | 16.4739 | 90 | 90 | 90 | LATT -1; SYMM +X +1/2, -Y +1/2, -Z ; SYMM -X , +Y +1/2, -Z +1/2; SYMM -X +1/2, -Y , +Z +1/2 | 1.1495 | 0.6728 |  | -132.44 | -182.83 | -130.633 | 0 | 0 | 0 | 1 |  | 0 |  | 0 | CrystalOptimizer with GDMA2.2(PBE1PBE/6-31G(d,p)) + FIT
PIPHOO | C18 H24 O2 | 10 | beta-estradiol | 3-hydroxy-1,3,5(10)-estratriene-17beta-ol | Estra-1,3,5(10)-triene-3,17beta-diol, DB00783 | PIPHOO | Flexible CrystalPrecictor (2.x), CrystalOptimizer, DMACRYS (2.2.1.0) | Eric Stevenson | 2017 | Stevenson, E. L.; Lancaster, R. W.; Buanz, A. B. M.; Price, L. S.; Tocher, D. A.; Price, S. L., CrystEngComm 2019, 21(13), 2154-2163. | \CHEMISTRY_CPOSS\Estradiol\CrystOpt | dfB609 | 1.934 | PBE1PBE/6-31G(d,p) | 0 |  | This is the DMAflex intra_molecular energy penalty. It is with respect to opt. | B609 | P212121 | 8 | 7.4295 | 13.0904 | 31.7961 | 90 | 90 | 90 | LATT -1; SYMM +X +1/2, -Y +1/2, -Z ; SYMM -X , +Y +1/2, -Z +1/2; SYMM -X +1/2, -Y , +Z +1/2 | 1.1701 | 0.687 |  | -132.56 | -196.83 | -130.626 | 0 | 0 | 0 | 1 |  | 0 |  | 0 | CrystalOptimizer with GDMA2.2(PBE1PBE/6-31G(d,p)) + FIT
PIPHOO | C18 H24 O2 | 10 | beta-estradiol | 3-hydroxy-1,3,5(10)-estratriene-17beta-ol | Estra-1,3,5(10)-triene-3,17beta-diol, DB00783 | PIPHOO | Flexible CrystalPrecictor (2.x), CrystalOptimizer, DMACRYS (2.2.1.0) | Eric Stevenson | 2017 | Stevenson, E. L.; Lancaster, R. W.; Buanz, A. B. M.; Price, L. S.; Tocher, D. A.; Price, S. L., CrystEngComm 2019, 21(13), 2154-2163. | \CHEMISTRY_CPOSS\Estradiol\CrystOpt | dfB77 | 1.949 | PBE1PBE/6-31G(d,p) | 0 |  | This is the DMAflex intra_molecular energy penalty. It is with respect to opt. | B77 | P21 | 4 | 18.5956 | 14.196 | 6.6003 | 90 | 118.124 | 90 | LATT -1; SYMM -X , +Y +1/2, -Z | 1.1774 | 0.6925 |  | -132.57 | -203.19 | -130.621 | 0 | 0 | 0 | 1 |  | 0 |  | 0 | CrystalOptimizer with GDMA2.2(PBE1PBE/6-31G(d,p)) + FIT
PIPHOO | C18 H24 O2 | 10 | beta-estradiol | 3-hydroxy-1,3,5(10)-estratriene-17beta-ol | Estra-1,3,5(10)-triene-3,17beta-diol, DB00783 | PIPHOO | Flexible CrystalPrecictor (2.x), CrystalOptimizer, DMACRYS (2.2.1.0) | Eric Stevenson | 2017 | Stevenson, E. L.; Lancaster, R. W.; Buanz, A. B. M.; Price, L. S.; Tocher, D. A.; Price, S. L., CrystEngComm 2019, 21(13), 2154-2163. | \CHEMISTRY_CPOSS\Estradiol\CrystOpt | dfA8661 | 3.891 | PBE1PBE/6-31G(d,p) | 0 |  | This is the DMAflex intra_molecular energy penalty. It is with respect to opt. | A8661 | P21 | 4 | 24.5233 | 6.2705 | 10.0583 | 90 | 87.872 | 90 | LATT -1; SYMM -X , +Y +1/2, -Z | 1.1705 | 0.6854 |  | -134.51 | -183.21 | -130.619 | 0 | 0 | 0 | 1 |  | 0 |  | 0 | CrystalOptimizer with GDMA2.2(PBE1PBE/6-31G(d,p)) + FIT
PIPHOO | C18 H24 O2 | 10 | beta-estradiol | 3-hydroxy-1,3,5(10)-estratriene-17beta-ol | Estra-1,3,5(10)-triene-3,17beta-diol, DB00783 | PIPHOO | Flexible CrystalPrecictor (2.x), CrystalOptimizer, DMACRYS (2.2.1.0) | Eric Stevenson | 2017 | Stevenson, E. L.; Lancaster, R. W.; Buanz, A. B. M.; Price, L. S.; Tocher, D. A.; Price, S. L., CrystEngComm 2019, 21(13), 2154-2163. | \CHEMISTRY_CPOSS\Estradiol\CrystOpt | dfB612 | 1.411 | PBE1PBE/6-31G(d,p) | 0 |  | This is the DMAflex intra_molecular energy penalty. It is with respect to opt. | B612 | P212121 | 8 | 25.5055 | 6.5427 | 18.2064 | 90 | 90 | 90 | LATT -1; SYMM +X +1/2, -Y +1/2, -Z ; SYMM -X , +Y +1/2, -Z +1/2; SYMM -X +1/2, -Y , +Z +1/2 | 1.191 | 0.6993 |  | -132.01 | -201.17 | -130.599 | 0 | 0 | 0 | 1 |  | 0 |  | 0 | CrystalOptimizer with GDMA2.2(PBE1PBE/6-31G(d,p)) + FIT
PIPHOO | C18 H24 O2 | 10 | beta-estradiol | 3-hydroxy-1,3,5(10)-estratriene-17beta-ol | Estra-1,3,5(10)-triene-3,17beta-diol, DB00783 | PIPHOO | Flexible CrystalPrecictor (2.x), CrystalOptimizer, DMACRYS (2.2.1.0) | Eric Stevenson | 2017 | Stevenson, E. L.; Lancaster, R. W.; Buanz, A. B. M.; Price, L. S.; Tocher, D. A.; Price, S. L., CrystEngComm 2019, 21(13), 2154-2163. | \CHEMISTRY_CPOSS\Estradiol\CrystOpt | dfA9004 | 4.04 | PBE1PBE/6-31G(d,p) | 0 |  | This is the DMAflex intra_molecular energy penalty. It is with respect to opt. | A9004 | P212121 | 8 | 6.4517 | 20.7065 | 23.5525 | 90 | 90 | 90 | LATT -1; SYMM +X +1/2, -Y +1/2, -Z ; SYMM -X , +Y +1/2, -Z +1/2; SYMM -X +1/2, -Y , +Z +1/2 | 1.15 | 0.6734 |  | -134.61 | -179.63 | -130.57 | 0 | 0 | 0 | 1 |  | 0 |  | 0 | CrystalOptimizer with GDMA2.2(PBE1PBE/6-31G(d,p)) + FIT
PIPHOO | C18 H24 O2 | 10 | beta-estradiol | 3-hydroxy-1,3,5(10)-estratriene-17beta-ol | Estra-1,3,5(10)-triene-3,17beta-diol, DB00783 | PIPHOO | Flexible CrystalPrecictor (2.x), CrystalOptimizer, DMACRYS (2.2.1.0) | Eric Stevenson | 2017 | Stevenson, E. L.; Lancaster, R. W.; Buanz, A. B. M.; Price, L. S.; Tocher, D. A.; Price, S. L., CrystEngComm 2019, 21(13), 2154-2163. | \CHEMISTRY_CPOSS\Estradiol\CrystOpt | dfA4394 | 2.753 | PBE1PBE/6-31G(d,p) | 0 |  | This is the DMAflex intra_molecular energy penalty. It is with respect to opt. | A4394 | P212121 | 8 | 26.6032 | 10.856 | 10.2805 | 90 | 90 | 90 | LATT -1; SYMM +X +1/2, -Y +1/2, -Z ; SYMM -X , +Y +1/2, -Z +1/2; SYMM -X +1/2, -Y , +Z +1/2 | 1.2187 | 0.7175 |  | -133.32 | -218.74 | -130.567 | 0 | 0 | 0 | 1 |  | 0 |  | 0 | CrystalOptimizer with GDMA2.2(PBE1PBE/6-31G(d,p)) + FIT
PIPHOO | C18 H24 O2 | 10 | beta-estradiol | 3-hydroxy-1,3,5(10)-estratriene-17beta-ol | Estra-1,3,5(10)-triene-3,17beta-diol, DB00783 | PIPHOO | Flexible CrystalPrecictor (2.x), CrystalOptimizer, DMACRYS (2.2.1.0) | Eric Stevenson | 2017 | Stevenson, E. L.; Lancaster, R. W.; Buanz, A. B. M.; Price, L. S.; Tocher, D. A.; Price, S. L., CrystEngComm 2019, 21(13), 2154-2163. | \CHEMISTRY_CPOSS\Estradiol\CrystOpt | dfC2139 | 10.269 | PBE1PBE/6-31G(d,p) | 0 |  | This is the DMAflex intra_molecular energy penalty. It is with respect to opt. | C2139 | P212121 | 8 | 23.3105 | 9.9341 | 13.115 | 90 | 90 | 90 | LATT -1; SYMM +X +1/2, -Y +1/2, -Z ; SYMM -X , +Y +1/2, -Z +1/2; SYMM -X +1/2, -Y , +Z +1/2 | 1.1914 | 0.6986 |  | -140.83 | -205.04 | -130.561 | 0 | 0 | 0 | 1 |  | 0 |  | 0 | CrystalOptimizer with GDMA2.2(PBE1PBE/6-31G(d,p)) + FIT
PIPHOO | C18 H24 O2 | 10 | beta-estradiol | 3-hydroxy-1,3,5(10)-estratriene-17beta-ol | Estra-1,3,5(10)-triene-3,17beta-diol, DB00783 | PIPHOO | Flexible CrystalPrecictor (2.x), CrystalOptimizer, DMACRYS (2.2.1.0) | Eric Stevenson | 2017 | Stevenson, E. L.; Lancaster, R. W.; Buanz, A. B. M.; Price, L. S.; Tocher, D. A.; Price, S. L., CrystEngComm 2019, 21(13), 2154-2163. | \CHEMISTRY_CPOSS\Estradiol\CrystOpt | dfA2266 | 5.106 | PBE1PBE/6-31G(d,p) | 0 |  | This is the DMAflex intra_molecular energy penalty. It is with respect to opt. | A2266 | P41 | 8 | 12.1362 | 12.1362 | 21.9344 | 90 | 90 | 90 | LATT -1; SYMM -Y , +X , +Z +1/4; SYMM +Y , -X , +Z +3/4; SYMM -X , -Y , +Z +1/2 | 1.12 | 0.653 |  | -135.65 | -159.66 | -130.544 | 0 | 0 | 0 | 1 |  | 0 |  | 0 | CrystalOptimizer with GDMA2.2(PBE1PBE/6-31G(d,p)) + FIT
PIPHOO | C18 H24 O2 | 10 | beta-estradiol | 3-hydroxy-1,3,5(10)-estratriene-17beta-ol | Estra-1,3,5(10)-triene-3,17beta-diol, DB00783 | PIPHOO | Flexible CrystalPrecictor (2.x), CrystalOptimizer, DMACRYS (2.2.1.0) | Eric Stevenson | 2017 | Stevenson, E. L.; Lancaster, R. W.; Buanz, A. B. M.; Price, L. S.; Tocher, D. A.; Price, S. L., CrystEngComm 2019, 21(13), 2154-2163. | \CHEMISTRY_CPOSS\Estradiol\CrystOpt | dfA467 | 3.436 | PBE1PBE/6-31G(d,p) | 0 |  | This is the DMAflex intra_molecular energy penalty. It is with respect to opt. | A467 | P212121 | 8 | 10.4022 | 8.0408 | 35.9515 | 90 | 90 | 90 | LATT -1; SYMM +X +1/2, -Y +1/2, -Z ; SYMM -X , +Y +1/2, -Z +1/2; SYMM -X +1/2, -Y , +Z +1/2 | 1.2033 | 0.7059 |  | -133.97 | -207.33 | -130.534 | 0 | 0 | 0 | 1 |  | 0 |  | 0 | CrystalOptimizer with GDMA2.2(PBE1PBE/6-31G(d,p)) + FIT
PIPHOO | C18 H24 O2 | 10 | beta-estradiol | 3-hydroxy-1,3,5(10)-estratriene-17beta-ol | Estra-1,3,5(10)-triene-3,17beta-diol, DB00783 | PIPHOO | Flexible CrystalPrecictor (2.x), CrystalOptimizer, DMACRYS (2.2.1.0) | Eric Stevenson | 2017 | Stevenson, E. L.; Lancaster, R. W.; Buanz, A. B. M.; Price, L. S.; Tocher, D. A.; Price, S. L., CrystEngComm 2019, 21(13), 2154-2163. | \CHEMISTRY_CPOSS\Estradiol\CrystOpt | dfB102 | 1.774 | PBE1PBE/6-31G(d,p) | 0 |  | This is the DMAflex intra_molecular energy penalty. It is with respect to opt. | B102 | P21 | 4 | 5.894 | 22.8772 | 12.351 | 90 | 107.739 | 90 | LATT -1; SYMM -X , +Y +1/2, -Z | 1.1406 | 0.6692 |  | -132.3 | -184.63 | -130.526 | 0 | 0 | 0 | 1 |  | 0 |  | 0 | CrystalOptimizer with GDMA2.2(PBE1PBE/6-31G(d,p)) + FIT
PIPHOO | C18 H24 O2 | 10 | beta-estradiol | 3-hydroxy-1,3,5(10)-estratriene-17beta-ol | Estra-1,3,5(10)-triene-3,17beta-diol, DB00783 | PIPHOO | Flexible CrystalPrecictor (2.x), CrystalOptimizer, DMACRYS (2.2.1.0) | Eric Stevenson | 2017 | Stevenson, E. L.; Lancaster, R. W.; Buanz, A. B. M.; Price, L. S.; Tocher, D. A.; Price, S. L., CrystEngComm 2019, 21(13), 2154-2163. | \CHEMISTRY_CPOSS\Estradiol\CrystOpt | dfB2345 | 3.651 | PBE1PBE/6-31G(d,p) | 0 |  | This is the DMAflex intra_molecular energy penalty. It is with respect to opt. | B2345 | P21 | 8 | 12.1208 | 27.0468 | 9.6554 | 90 | 89.471 | 90 | LATT -1; SYMM -X , +Y +1/2, -Z +1/2 | 1.1432 | 0.6695 |  | -134.17 | -372.34 | -130.519 | 0 | 0 | 0 | 1 |  | 0 |  | 0 | CrystalOptimizer with GDMA2.2(PBE1PBE/6-31G(d,p)) + FIT
PIPHOO | C18 H24 O2 | 10 | beta-estradiol | 3-hydroxy-1,3,5(10)-estratriene-17beta-ol | Estra-1,3,5(10)-triene-3,17beta-diol, DB00783 | PIPHOO | Flexible CrystalPrecictor (2.x), CrystalOptimizer, DMACRYS (2.2.1.0) | Eric Stevenson | 2017 | Stevenson, E. L.; Lancaster, R. W.; Buanz, A. B. M.; Price, L. S.; Tocher, D. A.; Price, S. L., CrystEngComm 2019, 21(13), 2154-2163. | \CHEMISTRY_CPOSS\Estradiol\CrystOpt | dfB218 | 1.327 | PBE1PBE/6-31G(d,p) | 0 |  | This is the DMAflex intra_molecular energy penalty. It is with respect to opt. | B218 | P212121 | 8 | 14.7858 | 7.8788 | 26.5971 | 90 | 90 | 90 | LATT -1; SYMM +X +1/2, -Y +1/2, -Z ; SYMM -X , +Y +1/2, -Z +1/2; SYMM -X +1/2, -Y , +Z +1/2 | 1.1678 | 0.6857 |  | -131.84 | -199.35 | -130.513 | 0 | 0 | 0 | 1 |  | 0 |  | 0 | CrystalOptimizer with GDMA2.2(PBE1PBE/6-31G(d,p)) + FIT
PIPHOO | C18 H24 O2 | 10 | beta-estradiol | 3-hydroxy-1,3,5(10)-estratriene-17beta-ol | Estra-1,3,5(10)-triene-3,17beta-diol, DB00783 | PIPHOO | Flexible CrystalPrecictor (2.x), CrystalOptimizer, DMACRYS (2.2.1.0) | Eric Stevenson | 2017 | Stevenson, E. L.; Lancaster, R. W.; Buanz, A. B. M.; Price, L. S.; Tocher, D. A.; Price, S. L., CrystEngComm 2019, 21(13), 2154-2163. | \CHEMISTRY_CPOSS\Estradiol\CrystOpt | dfA5764 | 2.687 | PBE1PBE/6-31G(d,p) | 0 |  | This is the DMAflex intra_molecular energy penalty. It is with respect to opt. | A5764 | P212121 | 8 | 7.3386 | 41.7523 | 9.9252 | 90 | 90 | 90 | LATT -1; SYMM +X +1/2, -Y +1/2, -Z ; SYMM -X , +Y +1/2, -Z +1/2; SYMM -X +1/2, -Y , +Z +1/2 | 1.1898 | 0.697 |  | -133.2 | -195.84 | -130.513 | 0 | 0 | 0 | 1 |  | 0 |  | 0 | CrystalOptimizer with GDMA2.2(PBE1PBE/6-31G(d,p)) + FIT
PIPHOO | C18 H24 O2 | 10 | beta-estradiol | 3-hydroxy-1,3,5(10)-estratriene-17beta-ol | Estra-1,3,5(10)-triene-3,17beta-diol, DB00783 | PIPHOO | Flexible CrystalPrecictor (2.x), CrystalOptimizer, DMACRYS (2.2.1.0) | Eric Stevenson | 2017 | Stevenson, E. L.; Lancaster, R. W.; Buanz, A. B. M.; Price, L. S.; Tocher, D. A.; Price, S. L., CrystEngComm 2019, 21(13), 2154-2163. | \CHEMISTRY_CPOSS\Estradiol\CrystOpt | dfB608 | 2.628 | PBE1PBE/6-31G(d,p) | 0 |  | This is the DMAflex intra_molecular energy penalty. It is with respect to opt. | B608 | P21 | 4 | 13.5225 | 12.6571 | 9.1356 | 90 | 79.465 | 90 | LATT -1; SYMM -X , +Y +1/2, -Z | 1.1769 | 0.6907 |  | -133.14 | -198.17 | -130.512 | 0 | 0 | 0 | 1 |  | 0 |  | 0 | CrystalOptimizer with GDMA2.2(PBE1PBE/6-31G(d,p)) + FIT
PIPHOO | C18 H24 O2 | 10 | beta-estradiol | 3-hydroxy-1,3,5(10)-estratriene-17beta-ol | Estra-1,3,5(10)-triene-3,17beta-diol, DB00783 | PIPHOO | Flexible CrystalPrecictor (2.x), CrystalOptimizer, DMACRYS (2.2.1.0) | Eric Stevenson | 2017 | Stevenson, E. L.; Lancaster, R. W.; Buanz, A. B. M.; Price, L. S.; Tocher, D. A.; Price, S. L., CrystEngComm 2019, 21(13), 2154-2163. | \CHEMISTRY_CPOSS\Estradiol\CrystOpt | dfA1057 | 5.801 | PBE1PBE/6-31G(d,p) | 0 |  | This is the DMAflex intra_molecular energy penalty. It is with respect to opt. | A1057 | P21 | 4 | 6.1114 | 34.769 | 7.8549 | 90 | 65.897 | 90 | LATT -1; SYMM -X , +Y +1/2, -Z | 1.1875 | 0.6956 |  | -136.31 | -194.49 | -130.509 | 0 | 0 | 0 | 1 |  | 0 |  | 0 | CrystalOptimizer with GDMA2.2(PBE1PBE/6-31G(d,p)) + FIT
PIPHOO | C18 H24 O2 | 10 | beta-estradiol | 3-hydroxy-1,3,5(10)-estratriene-17beta-ol | Estra-1,3,5(10)-triene-3,17beta-diol, DB00783 | PIPHOO | Flexible CrystalPrecictor (2.x), CrystalOptimizer, DMACRYS (2.2.1.0) | Eric Stevenson | 2017 | Stevenson, E. L.; Lancaster, R. W.; Buanz, A. B. M.; Price, L. S.; Tocher, D. A.; Price, S. L., CrystEngComm 2019, 21(13), 2154-2163. | \CHEMISTRY_CPOSS\Estradiol\CrystOpt | dfA1851 | 3.753 | PBE1PBE/6-31G(d,p) | 0 |  | This is the DMAflex intra_molecular energy penalty. It is with respect to opt. | A1851 | P21 | 4 | 7.2299 | 21.1438 | 10.0467 | 90 | 90.007 | 90 | LATT -1; SYMM -X , +Y +1/2, -Z | 1.178 | 0.6913 |  | -134.25 | -194.23 | -130.497 | 0 | 0 | 0 | 1 |  | 0 |  | 0 | CrystalOptimizer with GDMA2.2(PBE1PBE/6-31G(d,p)) + FIT
PIPHOO | C18 H24 O2 | 10 | beta-estradiol | 3-hydroxy-1,3,5(10)-estratriene-17beta-ol | Estra-1,3,5(10)-triene-3,17beta-diol, DB00783 | PIPHOO | Flexible CrystalPrecictor (2.x), CrystalOptimizer, DMACRYS (2.2.1.0) | Eric Stevenson | 2017 | Stevenson, E. L.; Lancaster, R. W.; Buanz, A. B. M.; Price, L. S.; Tocher, D. A.; Price, S. L., CrystEngComm 2019, 21(13), 2154-2163. | \CHEMISTRY_CPOSS\Estradiol\CrystOpt | dfB134 | 2.377 | PBE1PBE/6-31G(d,p) | 0 |  | This is the DMAflex intra_molecular energy penalty. It is with respect to opt. | B134 | P1 | 2 | 9.8098 | 10.1496 | 8.2993 | 98.731 | 78.258 | 88.557 | LATT -1 | 1.1331 | 0.6647 |  | -132.86 | -188.74 | -130.483 | 0 | 0 | 0 | 1 |  | 0 |  | 0 | CrystalOptimizer with GDMA2.2(PBE1PBE/6-31G(d,p)) + FIT
PIPHOO | C18 H24 O2 | 10 | beta-estradiol | 3-hydroxy-1,3,5(10)-estratriene-17beta-ol | Estra-1,3,5(10)-triene-3,17beta-diol, DB00783 | PIPHOO | Flexible CrystalPrecictor (2.x), CrystalOptimizer, DMACRYS (2.2.1.0) | Eric Stevenson | 2017 | Stevenson, E. L.; Lancaster, R. W.; Buanz, A. B. M.; Price, L. S.; Tocher, D. A.; Price, S. L., CrystEngComm 2019, 21(13), 2154-2163. | \CHEMISTRY_CPOSS\Estradiol\CrystOpt | dfA495 | 4.376 | PBE1PBE/6-31G(d,p) | 0 |  | This is the DMAflex intra_molecular energy penalty. It is with respect to opt. | A495 | P21 | 4 | 5.9705 | 37.3026 | 7.2163 | 90 | 70.785 | 90 | LATT -1; SYMM -X , +Y +1/2, -Z | 1.1921 | 0.7003 |  | -134.85 | -196.58 | -130.474 | 0 | 0 | 0 | 1 |  | 0 |  | 0 | CrystalOptimizer with GDMA2.2(PBE1PBE/6-31G(d,p)) + FIT
PIPHOO | C18 H24 O2 | 10 | beta-estradiol | 3-hydroxy-1,3,5(10)-estratriene-17beta-ol | Estra-1,3,5(10)-triene-3,17beta-diol, DB00783 | PIPHOO | Flexible CrystalPrecictor (2.x), CrystalOptimizer, DMACRYS (2.2.1.0) | Eric Stevenson | 2017 | Stevenson, E. L.; Lancaster, R. W.; Buanz, A. B. M.; Price, L. S.; Tocher, D. A.; Price, S. L., CrystEngComm 2019, 21(13), 2154-2163. | \CHEMISTRY_CPOSS\Estradiol\CrystOpt | dfA5006 | 8.319 | PBE1PBE/6-31G(d,p) | 0 |  | This is the DMAflex intra_molecular energy penalty. It is with respect to opt. | A5006 | P212121 | 8 | 22.5504 | 14.0588 | 9.8056 | 90 | 90 | 90 | LATT -1; SYMM +X +1/2, -Y +1/2, -Z ; SYMM -X , +Y +1/2, -Z +1/2; SYMM -X +1/2, -Y , +Z +1/2 | 1.164 | 0.6828 |  | -138.79 | -196.21 | -130.471 | 0 | 0 | 0 | 1 |  | 0 |  | 0 | CrystalOptimizer with GDMA2.2(PBE1PBE/6-31G(d,p)) + FIT
PIPHOO | C18 H24 O2 | 10 | beta-estradiol | 3-hydroxy-1,3,5(10)-estratriene-17beta-ol | Estra-1,3,5(10)-triene-3,17beta-diol, DB00783 | PIPHOO | Flexible CrystalPrecictor (2.x), CrystalOptimizer, DMACRYS (2.2.1.0) | Eric Stevenson | 2017 | Stevenson, E. L.; Lancaster, R. W.; Buanz, A. B. M.; Price, L. S.; Tocher, D. A.; Price, S. L., CrystEngComm 2019, 21(13), 2154-2163. | \CHEMISTRY_CPOSS\Estradiol\CrystOpt | dfB5138 | 5.748 | PBE1PBE/6-31G(d,p) | 0 |  | This is the DMAflex intra_molecular energy penalty. It is with respect to opt. | B5138 | A2 | 8 | 14.7771 | 6.8327 | 31.7694 | 90 | 78.46 | 90 | LATT -1; SYMM -X , +Y , -Z ; SYMM +X , +Y +1/2, +Z +1/2; SYMM -X , +Y +1/2, -Z +1/2 | 1.1513 | 0.6718 |  | -136.2 | -183.77 | -130.452 | 0 | 0 | 0 | 1 |  | 0 |  | 0 | CrystalOptimizer with GDMA2.2(PBE1PBE/6-31G(d,p)) + FIT
PIPHOO | C18 H24 O2 | 10 | beta-estradiol | 3-hydroxy-1,3,5(10)-estratriene-17beta-ol | Estra-1,3,5(10)-triene-3,17beta-diol, DB00783 | PIPHOO | Flexible CrystalPrecictor (2.x), CrystalOptimizer, DMACRYS (2.2.1.0) | Eric Stevenson | 2017 | Stevenson, E. L.; Lancaster, R. W.; Buanz, A. B. M.; Price, L. S.; Tocher, D. A.; Price, S. L., CrystEngComm 2019, 21(13), 2154-2163. | \CHEMISTRY_CPOSS\Estradiol\CrystOpt | dfB1314 | 3.792 | PBE1PBE/6-31G(d,p) | 0 |  | This is the DMAflex intra_molecular energy penalty. It is with respect to opt. | B1314 | P212121 | 8 | 17.8429 | 8.225 | 21.499 | 90 | 90 | 90 | LATT -1; SYMM +X +1/2, -Y +1/2, -Z ; SYMM -X , +Y +1/2, -Z +1/2; SYMM -X +1/2, -Y , +Z +1/2 | 1.1468 | 0.6696 |  | -134.24 | -176.85 | -130.448 | 0 | 0 | 0 | 1 |  | 0 |  | 0 | CrystalOptimizer with GDMA2.2(PBE1PBE/6-31G(d,p)) + FIT
PIPHOO | C18 H24 O2 | 10 | beta-estradiol | 3-hydroxy-1,3,5(10)-estratriene-17beta-ol | Estra-1,3,5(10)-triene-3,17beta-diol, DB00783 | PIPHOO | Flexible CrystalPrecictor (2.x), CrystalOptimizer, DMACRYS (2.2.1.0) | Eric Stevenson | 2017 | Stevenson, E. L.; Lancaster, R. W.; Buanz, A. B. M.; Price, L. S.; Tocher, D. A.; Price, S. L., CrystEngComm 2019, 21(13), 2154-2163. | \CHEMISTRY_CPOSS\Estradiol\CrystOpt | dfB1614 | 1.608 | PBE1PBE/6-31G(d,p) | 0 |  | This is the DMAflex intra_molecular energy penalty. It is with respect to opt. | B1614 | P21 | 4 | 12.6028 | 10.1998 | 12.9717 | 90 | 72.366 | 90 | LATT -1; SYMM -X , +Y +1/2, -Z | 1.1385 | 0.6666 |  | -132.05 | -180.01 | -130.442 | 0 | 0 | 0 | 1 |  | 0 |  | 0 | CrystalOptimizer with GDMA2.2(PBE1PBE/6-31G(d,p)) + FIT
PIPHOO | C18 H24 O2 | 10 | beta-estradiol | 3-hydroxy-1,3,5(10)-estratriene-17beta-ol | Estra-1,3,5(10)-triene-3,17beta-diol, DB00783 | PIPHOO | Flexible CrystalPrecictor (2.x), CrystalOptimizer, DMACRYS (2.2.1.0) | Eric Stevenson | 2017 | Stevenson, E. L.; Lancaster, R. W.; Buanz, A. B. M.; Price, L. S.; Tocher, D. A.; Price, S. L., CrystEngComm 2019, 21(13), 2154-2163. | \CHEMISTRY_CPOSS\Estradiol\CrystOpt | dfB2392 | 4.342 | PBE1PBE/6-31G(d,p) | 0 |  | This is the DMAflex intra_molecular energy penalty. It is with respect to opt. | B2392 | P1 | 2 | 12.3029 | 7.7094 | 9.5329 | 103.619 | 104.05 | 70.645 | LATT -1 | 1.1091 | 0.651 |  | -134.78 | -168.96 | -130.438 | 0 | 0 | 0 | 1 |  | 0 |  | 0 | CrystalOptimizer with GDMA2.2(PBE1PBE/6-31G(d,p)) + FIT
PIPHOO | C18 H24 O2 | 10 | beta-estradiol | 3-hydroxy-1,3,5(10)-estratriene-17beta-ol | Estra-1,3,5(10)-triene-3,17beta-diol, DB00783 | PIPHOO | Flexible CrystalPrecictor (2.x), CrystalOptimizer, DMACRYS (2.2.1.0) | Eric Stevenson | 2017 | Stevenson, E. L.; Lancaster, R. W.; Buanz, A. B. M.; Price, L. S.; Tocher, D. A.; Price, S. L., CrystEngComm 2019, 21(13), 2154-2163. | \CHEMISTRY_CPOSS\Estradiol\CrystOpt | dfA3094 | 7.31 | PBE1PBE/6-31G(d,p) | 0 |  | This is the DMAflex intra_molecular energy penalty. It is with respect to opt. | A3094 | P21 | 4 | 7.7613 | 22.442 | 9.5932 | 90 | 70.865 | 90 | LATT -1; SYMM -X , +Y +1/2, -Z | 1.1461 | 0.6727 |  | -137.74 | -176.33 | -130.43 | 0 | 0 | 0 | 1 |  | 0 |  | 0 | CrystalOptimizer with GDMA2.2(PBE1PBE/6-31G(d,p)) + FIT
PIPHOO | C18 H24 O2 | 10 | beta-estradiol | 3-hydroxy-1,3,5(10)-estratriene-17beta-ol | Estra-1,3,5(10)-triene-3,17beta-diol, DB00783 | PIPHOO | Flexible CrystalPrecictor (2.x), CrystalOptimizer, DMACRYS (2.2.1.0) | Eric Stevenson | 2017 | Stevenson, E. L.; Lancaster, R. W.; Buanz, A. B. M.; Price, L. S.; Tocher, D. A.; Price, S. L., CrystEngComm 2019, 21(13), 2154-2163. | \CHEMISTRY_CPOSS\Estradiol\CrystOpt | dfB1443 | 3.001 | PBE1PBE/6-31G(d,p) | 0 |  | This is the DMAflex intra_molecular energy penalty. It is with respect to opt. | B1443 | P212121 | 8 | 23.9166 | 11.7368 | 11.1524 | 90 | 90 | 90 | LATT -1; SYMM +X +1/2, -Y +1/2, -Z ; SYMM -X , +Y +1/2, -Z +1/2; SYMM -X +1/2, -Y , +Z +1/2 | 1.1558 | 0.6791 |  | -133.43 | -181.61 | -130.429 | 0 | 0 | 0 | 1 |  | 0 |  | 0 | CrystalOptimizer with GDMA2.2(PBE1PBE/6-31G(d,p)) + FIT
PIPHOO | C18 H24 O2 | 10 | beta-estradiol | 3-hydroxy-1,3,5(10)-estratriene-17beta-ol | Estra-1,3,5(10)-triene-3,17beta-diol, DB00783 | PIPHOO | Flexible CrystalPrecictor (2.x), CrystalOptimizer, DMACRYS (2.2.1.0) | Eric Stevenson | 2017 | Stevenson, E. L.; Lancaster, R. W.; Buanz, A. B. M.; Price, L. S.; Tocher, D. A.; Price, S. L., CrystEngComm 2019, 21(13), 2154-2163. | \CHEMISTRY_CPOSS\Estradiol\CrystOpt | dfC2823 | 4.925 | PBE1PBE/6-31G(d,p) | 0 |  | This is the DMAflex intra_molecular energy penalty. It is with respect to opt. | C2823 | P21 | 4 | 10.5024 | 23.9289 | 7.0373 | 90 | 116.374 | 90 | LATT -1; SYMM -X , +Y +1/2, -Z | 1.1418 | 0.6665 |  | -135.34 | -187.64 | -130.415 | 0 | 0 | 0 | 1 |  | 0 |  | 0 | CrystalOptimizer with GDMA2.2(PBE1PBE/6-31G(d,p)) + FIT
PIPHOO | C18 H24 O2 | 10 | beta-estradiol | 3-hydroxy-1,3,5(10)-estratriene-17beta-ol | Estra-1,3,5(10)-triene-3,17beta-diol, DB00783 | PIPHOO | Flexible CrystalPrecictor (2.x), CrystalOptimizer, DMACRYS (2.2.1.0) | Eric Stevenson | 2017 | Stevenson, E. L.; Lancaster, R. W.; Buanz, A. B. M.; Price, L. S.; Tocher, D. A.; Price, S. L., CrystEngComm 2019, 21(13), 2154-2163. | \CHEMISTRY_CPOSS\Estradiol\CrystOpt | dfC448 | 4.292 | PBE1PBE/6-31G(d,p) | 0 |  | This is the DMAflex intra_molecular energy penalty. It is with respect to opt. | C448 | P21 | 4 | 13.9564 | 17.5168 | 6.4759 | 90 | 75.646 | 90 | LATT -1; SYMM -X , +Y +1/2, -Z | 1.1796 | 0.6915 |  | -134.7 | -184.75 | -130.408 | 0 | 0 | 0 | 1 |  | 0 |  | 0 | CrystalOptimizer with GDMA2.2(PBE1PBE/6-31G(d,p)) + FIT
PIPHOO | C18 H24 O2 | 10 | beta-estradiol | 3-hydroxy-1,3,5(10)-estratriene-17beta-ol | Estra-1,3,5(10)-triene-3,17beta-diol, DB00783 | PIPHOO | Flexible CrystalPrecictor (2.x), CrystalOptimizer, DMACRYS (2.2.1.0) | Eric Stevenson | 2017 | Stevenson, E. L.; Lancaster, R. W.; Buanz, A. B. M.; Price, L. S.; Tocher, D. A.; Price, S. L., CrystEngComm 2019, 21(13), 2154-2163. | \CHEMISTRY_CPOSS\Estradiol\CrystOpt | dfB958 | 4.561 | PBE1PBE/6-31G(d,p) | 0 |  | This is the DMAflex intra_molecular energy penalty. It is with respect to opt. | B958 | P21 | 4 | 12.3707 | 9.6508 | 15.5743 | 90 | 57.226 | 90 | LATT -1; SYMM -X , +Y +1/2, -Z | 1.1572 | 0.6778 |  | -134.96 | -183.92 | -130.399 | 0 | 0 | 0 | 1 |  | 0 |  | 0 | CrystalOptimizer with GDMA2.2(PBE1PBE/6-31G(d,p)) + FIT
PIPHOO | C18 H24 O2 | 10 | beta-estradiol | 3-hydroxy-1,3,5(10)-estratriene-17beta-ol | Estra-1,3,5(10)-triene-3,17beta-diol, DB00783 | PIPHOO | Flexible CrystalPrecictor (2.x), CrystalOptimizer, DMACRYS (2.2.1.0) | Eric Stevenson | 2017 | Stevenson, E. L.; Lancaster, R. W.; Buanz, A. B. M.; Price, L. S.; Tocher, D. A.; Price, S. L., CrystEngComm 2019, 21(13), 2154-2163. | \CHEMISTRY_CPOSS\Estradiol\CrystOpt | dfA935 | 1.712 | PBE1PBE/6-31G(d,p) | 0 |  | This is the DMAflex intra_molecular energy penalty. It is with respect to opt. | A935 | P32 | 6 | 19.9964 | 19.9964 | 6.7204 | 90 | 90 | 120 | LATT -1; SYMM -Y , +X -Y , +Z +2/3; SYMM -X +Y , -X , +Z +1/3 | 1.1661 | 0.6836 |  | -132.11 | -182.7 | -130.398 | 0 | 0 | 0 | 1 |  | 0 |  | 0 | CrystalOptimizer with GDMA2.2(PBE1PBE/6-31G(d,p)) + FIT
PIPHOO | C18 H24 O2 | 10 | beta-estradiol | 3-hydroxy-1,3,5(10)-estratriene-17beta-ol | Estra-1,3,5(10)-triene-3,17beta-diol, DB00783 | PIPHOO | Flexible CrystalPrecictor (2.x), CrystalOptimizer, DMACRYS (2.2.1.0) | Eric Stevenson | 2017 | Stevenson, E. L.; Lancaster, R. W.; Buanz, A. B. M.; Price, L. S.; Tocher, D. A.; Price, S. L., CrystEngComm 2019, 21(13), 2154-2163. | \CHEMISTRY_CPOSS\Estradiol\CrystOpt | dfB4451 | 2.331 | PBE1PBE/6-31G(d,p) | 0 |  | This is the DMAflex intra_molecular energy penalty. It is with respect to opt. | B4451 | P212121 | 8 | 12.3069 | 35.5864 | 7.0866 | 90 | 90 | 90 | LATT -1; SYMM +X +1/2, -Y +1/2, -Z ; SYMM -X , +Y +1/2, -Z +1/2; SYMM -X +1/2, -Y , +Z +1/2 | 1.1659 | 0.6843 |  | -132.72 | -196.45 | -130.389 | 0 | 0 | 0 | 1 |  | 0 |  | 0 | CrystalOptimizer with GDMA2.2(PBE1PBE/6-31G(d,p)) + FIT
PIPHOO | C18 H24 O2 | 10 | beta-estradiol | 3-hydroxy-1,3,5(10)-estratriene-17beta-ol | Estra-1,3,5(10)-triene-3,17beta-diol, DB00783 | PIPHOO | Flexible CrystalPrecictor (2.x), CrystalOptimizer, DMACRYS (2.2.1.0) | Eric Stevenson | 2017 | Stevenson, E. L.; Lancaster, R. W.; Buanz, A. B. M.; Price, L. S.; Tocher, D. A.; Price, S. L., CrystEngComm 2019, 21(13), 2154-2163. | \CHEMISTRY_CPOSS\Estradiol\CrystOpt | dfA4354 | 7.182 | PBE1PBE/6-31G(d,p) | 0 |  | This is the DMAflex intra_molecular energy penalty. It is with respect to opt. | A4354 | P21 | 4 | 5.8896 | 20.3721 | 12.5621 | 90 | 89.983 | 90 | LATT -1; SYMM -X , +Y +1/2, -Z | 1.2003 | 0.7022 |  | -137.57 | -198.27 | -130.388 | 0 | 0 | 0 | 1 |  | 0 |  | 0 | CrystalOptimizer with GDMA2.2(PBE1PBE/6-31G(d,p)) + FIT
PIPHOO | C18 H24 O2 | 10 | beta-estradiol | 3-hydroxy-1,3,5(10)-estratriene-17beta-ol | Estra-1,3,5(10)-triene-3,17beta-diol, DB00783 | PIPHOO | Flexible CrystalPrecictor (2.x), CrystalOptimizer, DMACRYS (2.2.1.0) | Eric Stevenson | 2017 | Stevenson, E. L.; Lancaster, R. W.; Buanz, A. B. M.; Price, L. S.; Tocher, D. A.; Price, S. L., CrystEngComm 2019, 21(13), 2154-2163. | \CHEMISTRY_CPOSS\Estradiol\CrystOpt | dfB241 | 2.107 | PBE1PBE/6-31G(d,p) | 0 |  | This is the DMAflex intra_molecular energy penalty. It is with respect to opt. | B241 | P21 | 4 | 10.2448 | 12.2381 | 14.3594 | 90 | 62.215 | 90 | LATT -1; SYMM -X , +Y +1/2, -Z | 1.1359 | 0.665 |  | -132.49 | -190.03 | -130.383 | 0 | 0 | 0 | 1 |  | 0 |  | 0 | CrystalOptimizer with GDMA2.2(PBE1PBE/6-31G(d,p)) + FIT
PIPHOO | C18 H24 O2 | 10 | beta-estradiol | 3-hydroxy-1,3,5(10)-estratriene-17beta-ol | Estra-1,3,5(10)-triene-3,17beta-diol, DB00783 | PIPHOO | Flexible CrystalPrecictor (2.x), CrystalOptimizer, DMACRYS (2.2.1.0) | Eric Stevenson | 2017 | Stevenson, E. L.; Lancaster, R. W.; Buanz, A. B. M.; Price, L. S.; Tocher, D. A.; Price, S. L., CrystEngComm 2019, 21(13), 2154-2163. | \CHEMISTRY_CPOSS\Estradiol\CrystOpt | dfA683 | 3.105 | PBE1PBE/6-31G(d,p) | 0 |  | This is the DMAflex intra_molecular energy penalty. It is with respect to opt. | A683 | P212121 | 8 | 9.8569 | 13.6214 | 23.0908 | 90 | 90 | 90 | LATT -1; SYMM +X +1/2, -Y +1/2, -Z ; SYMM -X , +Y +1/2, -Z +1/2; SYMM -X +1/2, -Y , +Z +1/2 | 1.1671 | 0.6824 |  | -133.47 | -185.82 | -130.365 | 0 | 0 | 0 | 1 |  | 0 |  | 0 | CrystalOptimizer with GDMA2.2(PBE1PBE/6-31G(d,p)) + FIT
PIPHOO | C18 H24 O2 | 10 | beta-estradiol | 3-hydroxy-1,3,5(10)-estratriene-17beta-ol | Estra-1,3,5(10)-triene-3,17beta-diol, DB00783 | PIPHOO | Flexible CrystalPrecictor (2.x), CrystalOptimizer, DMACRYS (2.2.1.0) | Eric Stevenson | 2017 | Stevenson, E. L.; Lancaster, R. W.; Buanz, A. B. M.; Price, L. S.; Tocher, D. A.; Price, S. L., CrystEngComm 2019, 21(13), 2154-2163. | \CHEMISTRY_CPOSS\Estradiol\CrystOpt | dfC992 | 2.315 | PBE1PBE/6-31G(d,p) | 0 |  | This is the DMAflex intra_molecular energy penalty. It is with respect to opt. | C992 | P212121 | 8 | 38.3977 | 10.0235 | 8.0291 | 90 | 90 | 90 | LATT -1; SYMM +X +1/2, -Y +1/2, -Z ; SYMM -X , +Y +1/2, -Z +1/2; SYMM -X +1/2, -Y , +Z +1/2 | 1.1709 | 0.6872 |  | -132.66 | -201.75 | -130.345 | 0 | 0 | 0 | 1 |  | 0 |  | 0 | CrystalOptimizer with GDMA2.2(PBE1PBE/6-31G(d,p)) + FIT
PIPHOO | C18 H24 O2 | 10 | beta-estradiol | 3-hydroxy-1,3,5(10)-estratriene-17beta-ol | Estra-1,3,5(10)-triene-3,17beta-diol, DB00783 | PIPHOO | Flexible CrystalPrecictor (2.x), CrystalOptimizer, DMACRYS (2.2.1.0) | Eric Stevenson | 2017 | Stevenson, E. L.; Lancaster, R. W.; Buanz, A. B. M.; Price, L. S.; Tocher, D. A.; Price, S. L., CrystEngComm 2019, 21(13), 2154-2163. | \CHEMISTRY_CPOSS\Estradiol\CrystOpt | dfC2695 | 2.306 | PBE1PBE/6-31G(d,p) | 0 |  | This is the DMAflex intra_molecular energy penalty. It is with respect to opt. | C2695 | P21 | 4 | 20.4063 | 13.6623 | 6.8002 | 90 | 122.697 | 90 | LATT -1; SYMM -X , +Y +1/2, -Z | 1.134 | 0.6656 |  | -132.65 | -174.54 | -130.344 | 0 | 0 | 0 | 1 |  | 0 |  | 0 | CrystalOptimizer with GDMA2.2(PBE1PBE/6-31G(d,p)) + FIT
PIPHOO | C18 H24 O2 | 10 | beta-estradiol | 3-hydroxy-1,3,5(10)-estratriene-17beta-ol | Estra-1,3,5(10)-triene-3,17beta-diol, DB00783 | PIPHOO | Flexible CrystalPrecictor (2.x), CrystalOptimizer, DMACRYS (2.2.1.0) | Eric Stevenson | 2017 | Stevenson, E. L.; Lancaster, R. W.; Buanz, A. B. M.; Price, L. S.; Tocher, D. A.; Price, S. L., CrystEngComm 2019, 21(13), 2154-2163. | \CHEMISTRY_CPOSS\Estradiol\CrystOpt | dfC762 | 3.574 | PBE1PBE/6-31G(d,p) | 0 |  | This is the DMAflex intra_molecular energy penalty. It is with respect to opt. | C762 | P212121 | 8 | 39.7066 | 6.8302 | 12.0284 | 90 | 90 | 90 | LATT -1; SYMM +X +1/2, -Y +1/2, -Z ; SYMM -X , +Y +1/2, -Z +1/2; SYMM -X +1/2, -Y , +Z +1/2 | 1.1092 | 0.6486 |  | -133.91 | -167.91 | -130.336 | 0 | 0 | 0 | 1 |  | 0 |  | 0 | CrystalOptimizer with GDMA2.2(PBE1PBE/6-31G(d,p)) + FIT
PIPHOO | C18 H24 O2 | 10 | beta-estradiol | 3-hydroxy-1,3,5(10)-estratriene-17beta-ol | Estra-1,3,5(10)-triene-3,17beta-diol, DB00783 | PIPHOO | Flexible CrystalPrecictor (2.x), CrystalOptimizer, DMACRYS (2.2.1.0) | Eric Stevenson | 2017 | Stevenson, E. L.; Lancaster, R. W.; Buanz, A. B. M.; Price, L. S.; Tocher, D. A.; Price, S. L., CrystEngComm 2019, 21(13), 2154-2163. | \CHEMISTRY_CPOSS\Estradiol\CrystOpt | dfA1596 | 3.617 | PBE1PBE/6-31G(d,p) | 0 |  | This is the DMAflex intra_molecular energy penalty. It is with respect to opt. | A1596 | P212121 | 8 | 13.7515 | 15.1008 | 15.0234 | 90 | 90 | 90 | LATT -1; SYMM +X +1/2, -Y +1/2, -Z ; SYMM -X , +Y +1/2, -Z +1/2; SYMM -X +1/2, -Y , +Z +1/2 | 1.1598 | 0.6793 |  | -133.94 | -192.49 | -130.323 | 0 | 0 | 0 | 1 |  | 0 |  | 0 | CrystalOptimizer with GDMA2.2(PBE1PBE/6-31G(d,p)) + FIT
PIPHOO | C18 H24 O2 | 10 | beta-estradiol | 3-hydroxy-1,3,5(10)-estratriene-17beta-ol | Estra-1,3,5(10)-triene-3,17beta-diol, DB00783 | PIPHOO | Flexible CrystalPrecictor (2.x), CrystalOptimizer, DMACRYS (2.2.1.0) | Eric Stevenson | 2017 | Stevenson, E. L.; Lancaster, R. W.; Buanz, A. B. M.; Price, L. S.; Tocher, D. A.; Price, S. L., CrystEngComm 2019, 21(13), 2154-2163. | \CHEMISTRY_CPOSS\Estradiol\CrystOpt | dfB2899 | 5.551 | PBE1PBE/6-31G(d,p) | 0 |  | This is the DMAflex intra_molecular energy penalty. It is with respect to opt. | B2899 | P212121 | 8 | 21.3932 | 14.1911 | 10.2134 | 90 | 90 | 90 | LATT -1; SYMM +X +1/2, -Y +1/2, -Z ; SYMM -X , +Y +1/2, -Z +1/2; SYMM -X +1/2, -Y , +Z +1/2 | 1.167 | 0.6858 |  | -135.87 | -190.08 | -130.319 | 0 | 0 | 0 | 1 |  | 0 |  | 0 | CrystalOptimizer with GDMA2.2(PBE1PBE/6-31G(d,p)) + FIT
PIPHOO | C18 H24 O2 | 10 | beta-estradiol | 3-hydroxy-1,3,5(10)-estratriene-17beta-ol | Estra-1,3,5(10)-triene-3,17beta-diol, DB00783 | PIPHOO | Flexible CrystalPrecictor (2.x), CrystalOptimizer, DMACRYS (2.2.1.0) | Eric Stevenson | 2017 | Stevenson, E. L.; Lancaster, R. W.; Buanz, A. B. M.; Price, L. S.; Tocher, D. A.; Price, S. L., CrystEngComm 2019, 21(13), 2154-2163. | \CHEMISTRY_CPOSS\Estradiol\CrystOpt | dfB7268 | 11.859 | PBE1PBE/6-31G(d,p) | 0 |  | This is the DMAflex intra_molecular energy penalty. It is with respect to opt. | B7268 | P61 | 12 | 14.0808 | 14.0808 | 27.7187 | 90 | 90 | 120 | LATT -1; SYMM +X -Y , +X , +Z +1/6; SYMM +Y , -X +Y , +Z +5/6; SYMM -Y , +X -Y , +Z +1/3; SYMM -X +Y , -X , +Z +2/3; SYMM -X , -Y , +Z +1/2 | 1.1404 | 0.6673 |  | -142.17 | -161.18 | -130.311 | 0 | 0 | 0 | 1 |  | 0 |  | 0 | CrystalOptimizer with GDMA2.2(PBE1PBE/6-31G(d,p)) + FIT
PIPHOO | C18 H24 O2 | 10 | beta-estradiol | 3-hydroxy-1,3,5(10)-estratriene-17beta-ol | Estra-1,3,5(10)-triene-3,17beta-diol, DB00783 | PIPHOO | Flexible CrystalPrecictor (2.x), CrystalOptimizer, DMACRYS (2.2.1.0) | Eric Stevenson | 2017 | Stevenson, E. L.; Lancaster, R. W.; Buanz, A. B. M.; Price, L. S.; Tocher, D. A.; Price, S. L., CrystEngComm 2019, 21(13), 2154-2163. | \CHEMISTRY_CPOSS\Estradiol\CrystOpt | dfC314 | 3.382 | PBE1PBE/6-31G(d,p) | 0 |  | This is the DMAflex intra_molecular energy penalty. It is with respect to opt. | C314 | P1 | 2 | 13.6148 | 8.0043 | 8.2207 | 63.117 | 79.141 | 87.432 | LATT -1 | 1.154 | 0.6777 |  | -133.68 | -185.57 | -130.298 | 0 | 0 | 0 | 1 |  | 0 |  | 0 | CrystalOptimizer with GDMA2.2(PBE1PBE/6-31G(d,p)) + FIT
PIPHOO | C18 H24 O2 | 10 | beta-estradiol | 3-hydroxy-1,3,5(10)-estratriene-17beta-ol | Estra-1,3,5(10)-triene-3,17beta-diol, DB00783 | PIPHOO | Flexible CrystalPrecictor (2.x), CrystalOptimizer, DMACRYS (2.2.1.0) | Eric Stevenson | 2017 | Stevenson, E. L.; Lancaster, R. W.; Buanz, A. B. M.; Price, L. S.; Tocher, D. A.; Price, S. L., CrystEngComm 2019, 21(13), 2154-2163. | \CHEMISTRY_CPOSS\Estradiol\CrystOpt | dfA1160 | 4.027 | PBE1PBE/6-31G(d,p) | 0 |  | This is the DMAflex intra_molecular energy penalty. It is with respect to opt. | A1160 | P21 | 4 | 9.4864 | 21.9798 | 7.7119 | 90 | 102.867 | 90 | LATT -1; SYMM -X , +Y +1/2, -Z | 1.1541 | 0.6803 |  | -134.32 | -188.25 | -130.293 | 0 | 0 | 0 | 1 |  | 0 |  | 0 | CrystalOptimizer with GDMA2.2(PBE1PBE/6-31G(d,p)) + FIT
PIPHOO | C18 H24 O2 | 10 | beta-estradiol | 3-hydroxy-1,3,5(10)-estratriene-17beta-ol | Estra-1,3,5(10)-triene-3,17beta-diol, DB00783 | PIPHOO | Flexible CrystalPrecictor (2.x), CrystalOptimizer, DMACRYS (2.2.1.0) | Eric Stevenson | 2017 | Stevenson, E. L.; Lancaster, R. W.; Buanz, A. B. M.; Price, L. S.; Tocher, D. A.; Price, S. L., CrystEngComm 2019, 21(13), 2154-2163. | \CHEMISTRY_CPOSS\Estradiol\CrystOpt | dfA1610 | 6.779 | PBE1PBE/6-31G(d,p) | 0 |  | This is the DMAflex intra_molecular energy penalty. It is with respect to opt. | A1610 | P212121 | 8 | 37.6927 | 8.0038 | 10.0802 | 90 | 90 | 90 | LATT -1; SYMM +X +1/2, -Y +1/2, -Z ; SYMM -X , +Y +1/2, -Z +1/2; SYMM -X +1/2, -Y , +Z +1/2 | 1.1899 | 0.699 |  | -137.07 | -203.38 | -130.291 | 0 | 0 | 0 | 1 |  | 0 |  | 0 | CrystalOptimizer with GDMA2.2(PBE1PBE/6-31G(d,p)) + FIT
PIPHOO | C18 H24 O2 | 10 | beta-estradiol | 3-hydroxy-1,3,5(10)-estratriene-17beta-ol | Estra-1,3,5(10)-triene-3,17beta-diol, DB00783 | PIPHOO | Flexible CrystalPrecictor (2.x), CrystalOptimizer, DMACRYS (2.2.1.0) | Eric Stevenson | 2017 | Stevenson, E. L.; Lancaster, R. W.; Buanz, A. B. M.; Price, L. S.; Tocher, D. A.; Price, S. L., CrystEngComm 2019, 21(13), 2154-2163. | \CHEMISTRY_CPOSS\Estradiol\CrystOpt | dfB1785 | 4.887 | PBE1PBE/6-31G(d,p) | 0 |  | This is the DMAflex intra_molecular energy penalty. It is with respect to opt. | B1785 | P212121 | 8 | 5.9449 | 39.9765 | 13.338 | 90 | 90 | 90 | LATT -1; SYMM +X +1/2, -Y +1/2, -Z ; SYMM -X , +Y +1/2, -Z +1/2; SYMM -X +1/2, -Y , +Z +1/2 | 1.1415 | 0.6666 |  | -135.17 | -170.97 | -130.283 | 0 | 0 | 0 | 1 |  | 0 |  | 0 | CrystalOptimizer with GDMA2.2(PBE1PBE/6-31G(d,p)) + FIT
PIPHOO | C18 H24 O2 | 10 | beta-estradiol | 3-hydroxy-1,3,5(10)-estratriene-17beta-ol | Estra-1,3,5(10)-triene-3,17beta-diol, DB00783 | PIPHOO | Flexible CrystalPrecictor (2.x), CrystalOptimizer, DMACRYS (2.2.1.0) | Eric Stevenson | 2017 | Stevenson, E. L.; Lancaster, R. W.; Buanz, A. B. M.; Price, L. S.; Tocher, D. A.; Price, S. L., CrystEngComm 2019, 21(13), 2154-2163. | \CHEMISTRY_CPOSS\Estradiol\CrystOpt | dfC844 | 2.471 | PBE1PBE/6-31G(d,p) | 0 |  | This is the DMAflex intra_molecular energy penalty. It is with respect to opt. | C844 | P21 | 4 | 20.0468 | 10.8609 | 7.6074 | 90 | 105.499 | 90 | LATT -1; SYMM -X , +Y +1/2, -Z | 1.1335 | 0.6647 |  | -132.75 | -181.91 | -130.279 | 0 | 0 | 0 | 1 |  | 0 |  | 0 | CrystalOptimizer with GDMA2.2(PBE1PBE/6-31G(d,p)) + FIT
PIPHOO | C18 H24 O2 | 10 | beta-estradiol | 3-hydroxy-1,3,5(10)-estratriene-17beta-ol | Estra-1,3,5(10)-triene-3,17beta-diol, DB00783 | PIPHOO | Flexible CrystalPrecictor (2.x), CrystalOptimizer, DMACRYS (2.2.1.0) | Eric Stevenson | 2017 | Stevenson, E. L.; Lancaster, R. W.; Buanz, A. B. M.; Price, L. S.; Tocher, D. A.; Price, S. L., CrystEngComm 2019, 21(13), 2154-2163. | \CHEMISTRY_CPOSS\Estradiol\CrystOpt | dfA237 | 0.55 | PBE1PBE/6-31G(d,p) | 0 |  | This is the DMAflex intra_molecular energy penalty. It is with respect to opt. | A237 | P21 | 4 | 8.108 | 9.9366 | 18.7326 | 90 | 90.002 | 90 | LATT -1; SYMM -X , +Y +1/2, -Z | 1.1988 | 0.7062 |  | -130.82 | -215.22 | -130.27 | 0 | 0 | 0 | 1 |  | 0 |  | 0 | CrystalOptimizer with GDMA2.2(PBE1PBE/6-31G(d,p)) + FIT
PIPHOO | C18 H24 O2 | 10 | beta-estradiol | 3-hydroxy-1,3,5(10)-estratriene-17beta-ol | Estra-1,3,5(10)-triene-3,17beta-diol, DB00783 | PIPHOO | Flexible CrystalPrecictor (2.x), CrystalOptimizer, DMACRYS (2.2.1.0) | Eric Stevenson | 2017 | Stevenson, E. L.; Lancaster, R. W.; Buanz, A. B. M.; Price, L. S.; Tocher, D. A.; Price, S. L., CrystEngComm 2019, 21(13), 2154-2163. | \CHEMISTRY_CPOSS\Estradiol\CrystOpt | dfB284 | 1.572 | PBE1PBE/6-31G(d,p) | 0 |  | This is the DMAflex intra_molecular energy penalty. It is with respect to opt. | B284 | P212121 | 8 | 25.7931 | 9.9256 | 12.3008 | 90 | 90 | 90 | LATT -1; SYMM +X +1/2, -Y +1/2, -Z ; SYMM -X , +Y +1/2, -Z +1/2; SYMM -X +1/2, -Y , +Z +1/2 | 1.149 | 0.6749 |  | -131.84 | -188.68 | -130.268 | 0 | 0 | 0 | 1 |  | 0 |  | 0 | CrystalOptimizer with GDMA2.2(PBE1PBE/6-31G(d,p)) + FIT
PIPHOO | C18 H24 O2 | 10 | beta-estradiol | 3-hydroxy-1,3,5(10)-estratriene-17beta-ol | Estra-1,3,5(10)-triene-3,17beta-diol, DB00783 | PIPHOO | Flexible CrystalPrecictor (2.x), CrystalOptimizer, DMACRYS (2.2.1.0) | Eric Stevenson | 2017 | Stevenson, E. L.; Lancaster, R. W.; Buanz, A. B. M.; Price, L. S.; Tocher, D. A.; Price, S. L., CrystEngComm 2019, 21(13), 2154-2163. | \CHEMISTRY_CPOSS\Estradiol\CrystOpt | dfA2255 | 6.03 | PBE1PBE/6-31G(d,p) | 0 |  | This is the DMAflex intra_molecular energy penalty. It is with respect to opt. | A2255 | P21 | 4 | 16.9285 | 12.6636 | 7.2203 | 90 | 89.687 | 90 | LATT -1; SYMM -X , +Y +1/2, -Z | 1.1689 | 0.6869 |  | -136.29 | -195.46 | -130.26 | 0 | 0 | 0 | 1 |  | 0 |  | 0 | CrystalOptimizer with GDMA2.2(PBE1PBE/6-31G(d,p)) + FIT
PIPHOO | C18 H24 O2 | 10 | beta-estradiol | 3-hydroxy-1,3,5(10)-estratriene-17beta-ol | Estra-1,3,5(10)-triene-3,17beta-diol, DB00783 | PIPHOO | Flexible CrystalPrecictor (2.x), CrystalOptimizer, DMACRYS (2.2.1.0) | Eric Stevenson | 2017 | Stevenson, E. L.; Lancaster, R. W.; Buanz, A. B. M.; Price, L. S.; Tocher, D. A.; Price, S. L., CrystEngComm 2019, 21(13), 2154-2163. | \CHEMISTRY_CPOSS\Estradiol\CrystOpt | dfB131 | 2.143 | PBE1PBE/6-31G(d,p) | 0 |  | This is the DMAflex intra_molecular energy penalty. It is with respect to opt. | B131 | P21 | 4 | 6.7633 | 25.6826 | 9.1351 | 90 | 78.66 | 90 | LATT -1; SYMM -X , +Y +1/2, -Z | 1.1629 | 0.6831 |  | -132.4 | -201.4 | -130.257 | 0 | 0 | 0 | 1 |  | 0 |  | 0 | CrystalOptimizer with GDMA2.2(PBE1PBE/6-31G(d,p)) + FIT
PIPHOO | C18 H24 O2 | 10 | beta-estradiol | 3-hydroxy-1,3,5(10)-estratriene-17beta-ol | Estra-1,3,5(10)-triene-3,17beta-diol, DB00783 | PIPHOO | Flexible CrystalPrecictor (2.x), CrystalOptimizer, DMACRYS (2.2.1.0) | Eric Stevenson | 2017 | Stevenson, E. L.; Lancaster, R. W.; Buanz, A. B. M.; Price, L. S.; Tocher, D. A.; Price, S. L., CrystEngComm 2019, 21(13), 2154-2163. | \CHEMISTRY_CPOSS\Estradiol\CrystOpt | dfC1575 | 2.545 | PBE1PBE/6-31G(d,p) | 0 |  | This is the DMAflex intra_molecular energy penalty. It is with respect to opt. | C1575 | P21 | 4 | 7.1559 | 13.5326 | 18.5089 | 90 | 120.511 | 90 | LATT -1; SYMM -X , +Y +1/2, -Z | 1.1716 | 0.6877 |  | -132.8 | -198.84 | -130.255 | 0 | 0 | 0 | 1 |  | 0 |  | 0 | CrystalOptimizer with GDMA2.2(PBE1PBE/6-31G(d,p)) + FIT
PIPHOO | C18 H24 O2 | 10 | beta-estradiol | 3-hydroxy-1,3,5(10)-estratriene-17beta-ol | Estra-1,3,5(10)-triene-3,17beta-diol, DB00783 | PIPHOO | Flexible CrystalPrecictor (2.x), CrystalOptimizer, DMACRYS (2.2.1.0) | Eric Stevenson | 2017 | Stevenson, E. L.; Lancaster, R. W.; Buanz, A. B. M.; Price, L. S.; Tocher, D. A.; Price, S. L., CrystEngComm 2019, 21(13), 2154-2163. | \CHEMISTRY_CPOSS\Estradiol\CrystOpt | dfA2267 | 5.396 | PBE1PBE/6-31G(d,p) | 0 |  | This is the DMAflex intra_molecular energy penalty. It is with respect to opt. | A2267 | P21 | 4 | 10.2851 | 19.2786 | 7.7225 | 90 | 77.878 | 90 | LATT -1; SYMM -X , +Y +1/2, -Z | 1.2085 | 0.7099 |  | -135.65 | -201.97 | -130.254 | 0 | 0 | 0 | 1 |  | 0 |  | 0 | CrystalOptimizer with GDMA2.2(PBE1PBE/6-31G(d,p)) + FIT
PIPHOO | C18 H24 O2 | 10 | beta-estradiol | 3-hydroxy-1,3,5(10)-estratriene-17beta-ol | Estra-1,3,5(10)-triene-3,17beta-diol, DB00783 | PIPHOO | Flexible CrystalPrecictor (2.x), CrystalOptimizer, DMACRYS (2.2.1.0) | Eric Stevenson | 2017 | Stevenson, E. L.; Lancaster, R. W.; Buanz, A. B. M.; Price, L. S.; Tocher, D. A.; Price, S. L., CrystEngComm 2019, 21(13), 2154-2163. | \CHEMISTRY_CPOSS\Estradiol\CrystOpt | dfB684 | 0.987 | PBE1PBE/6-31G(d,p) | 0 |  | This is the DMAflex intra_molecular energy penalty. It is with respect to opt. | B684 | C2 | 4 | 46.3815 | 7.703 | 10.946 | 90 | 125.708 | 90 | LATT -7; SYMM -X , +Y , -Z | 1.1395 | 0.6659 |  | -131.24 | -178.72 | -130.253 | 0 | 0 | 0 | 1 |  | 0 |  | 0 | CrystalOptimizer with GDMA2.2(PBE1PBE/6-31G(d,p)) + FIT
PIPHOO | C18 H24 O2 | 10 | beta-estradiol | 3-hydroxy-1,3,5(10)-estratriene-17beta-ol | Estra-1,3,5(10)-triene-3,17beta-diol, DB00783 | PIPHOO | Flexible CrystalPrecictor (2.x), CrystalOptimizer, DMACRYS (2.2.1.0) | Eric Stevenson | 2017 | Stevenson, E. L.; Lancaster, R. W.; Buanz, A. B. M.; Price, L. S.; Tocher, D. A.; Price, S. L., CrystEngComm 2019, 21(13), 2154-2163. | \CHEMISTRY_CPOSS\Estradiol\CrystOpt | dfD1 | 3.657 | PBE1PBE/6-31G(d,p) | 0 |  | This is the DMAflex intra_molecular energy penalty. It is with respect to opt. | D1 | P21 | 4 | 11.2031 | 21.4467 | 6.4057 | 90 | 90.01 | 90 | LATT -1; SYMM -X +1/2, +Y +1/2, -Z | 1.1755 | 0.6904 |  | -133.9 | -195.45 | -130.243 | 0 | 0 | 0 | 1 |  | 0 |  | 0 | CrystalOptimizer with GDMA2.2(PBE1PBE/6-31G(d,p)) + FIT
PIPHOO | C18 H24 O2 | 10 | beta-estradiol | 3-hydroxy-1,3,5(10)-estratriene-17beta-ol | Estra-1,3,5(10)-triene-3,17beta-diol, DB00783 | PIPHOO | Flexible CrystalPrecictor (2.x), CrystalOptimizer, DMACRYS (2.2.1.0) | Eric Stevenson | 2017 | Stevenson, E. L.; Lancaster, R. W.; Buanz, A. B. M.; Price, L. S.; Tocher, D. A.; Price, S. L., CrystEngComm 2019, 21(13), 2154-2163. | \CHEMISTRY_CPOSS\Estradiol\CrystOpt | dfC1736 | 3.777 | PBE1PBE/6-31G(d,p) | 0 |  | This is the DMAflex intra_molecular energy penalty. It is with respect to opt. | C1736 | P21 | 4 | 19.1997 | 7.6869 | 10.3631 | 90 | 87.172 | 90 | LATT -1; SYMM -X , +Y +1/2, -Z | 1.1844 | 0.6937 |  | -134.02 | -198.19 | -130.243 | 0 | 0 | 0 | 1 |  | 0 |  | 0 | CrystalOptimizer with GDMA2.2(PBE1PBE/6-31G(d,p)) + FIT
PIPHOO | C18 H24 O2 | 10 | beta-estradiol | 3-hydroxy-1,3,5(10)-estratriene-17beta-ol | Estra-1,3,5(10)-triene-3,17beta-diol, DB00783 | PIPHOO | Flexible CrystalPrecictor (2.x), CrystalOptimizer, DMACRYS (2.2.1.0) | Eric Stevenson | 2017 | Stevenson, E. L.; Lancaster, R. W.; Buanz, A. B. M.; Price, L. S.; Tocher, D. A.; Price, S. L., CrystEngComm 2019, 21(13), 2154-2163. | \CHEMISTRY_CPOSS\Estradiol\CrystOpt | dfA418 | 2.36 | PBE1PBE/6-31G(d,p) | 0 |  | This is the DMAflex intra_molecular energy penalty. It is with respect to opt. | A418 | P21 | 4 | 16.6614 | 8.0235 | 11.6057 | 90 | 82.608 | 90 | LATT -1; SYMM -X , +Y +1/2, -Z | 1.1759 | 0.6902 |  | -132.59 | -199.09 | -130.23 | 0 | 0 | 0 | 1 |  | 0 |  | 0 | CrystalOptimizer with GDMA2.2(PBE1PBE/6-31G(d,p)) + FIT
PIPHOO | C18 H24 O2 | 10 | beta-estradiol | 3-hydroxy-1,3,5(10)-estratriene-17beta-ol | Estra-1,3,5(10)-triene-3,17beta-diol, DB00783 | PIPHOO | Flexible CrystalPrecictor (2.x), CrystalOptimizer, DMACRYS (2.2.1.0) | Eric Stevenson | 2017 | Stevenson, E. L.; Lancaster, R. W.; Buanz, A. B. M.; Price, L. S.; Tocher, D. A.; Price, S. L., CrystEngComm 2019, 21(13), 2154-2163. | \CHEMISTRY_CPOSS\Estradiol\CrystOpt | dfA3949 | 2.647 | PBE1PBE/6-31G(d,p) | 0 |  | This is the DMAflex intra_molecular energy penalty. It is with respect to opt. | A3949 | P21 | 4 | 13.7406 | 7.0873 | 16.8783 | 90 | 75.576 | 90 | LATT -1; SYMM -X , +Y +1/2, -Z | 1.1365 | 0.6636 |  | -132.87 | -176.25 | -130.223 | 0 | 0 | 0 | 1 |  | 0 |  | 0 | CrystalOptimizer with GDMA2.2(PBE1PBE/6-31G(d,p)) + FIT
PIPHOO | C18 H24 O2 | 10 | beta-estradiol | 3-hydroxy-1,3,5(10)-estratriene-17beta-ol | Estra-1,3,5(10)-triene-3,17beta-diol, DB00783 | PIPHOO | Flexible CrystalPrecictor (2.x), CrystalOptimizer, DMACRYS (2.2.1.0) | Eric Stevenson | 2017 | Stevenson, E. L.; Lancaster, R. W.; Buanz, A. B. M.; Price, L. S.; Tocher, D. A.; Price, S. L., CrystEngComm 2019, 21(13), 2154-2163. | \CHEMISTRY_CPOSS\Estradiol\CrystOpt | dfB1868 | 3.606 | PBE1PBE/6-31G(d,p) | 0 |  | This is the DMAflex intra_molecular energy penalty. It is with respect to opt. | B1868 | P21 | 4 | 10.8316 | 12.1359 | 12.2487 | 90 | 76.013 | 90 | LATT -1; SYMM -X , +Y +1/2, -Z | 1.158 | 0.6805 |  | -133.81 | -189.12 | -130.204 | 0 | 0 | 0 | 1 |  | 0 |  | 0 | CrystalOptimizer with GDMA2.2(PBE1PBE/6-31G(d,p)) + FIT
PIPHOO | C18 H24 O2 | 10 | beta-estradiol | 3-hydroxy-1,3,5(10)-estratriene-17beta-ol | Estra-1,3,5(10)-triene-3,17beta-diol, DB00783 | PIPHOO | Flexible CrystalPrecictor (2.x), CrystalOptimizer, DMACRYS (2.2.1.0) | Eric Stevenson | 2017 | Stevenson, E. L.; Lancaster, R. W.; Buanz, A. B. M.; Price, L. S.; Tocher, D. A.; Price, S. L., CrystEngComm 2019, 21(13), 2154-2163. | \CHEMISTRY_CPOSS\Estradiol\CrystOpt | dfA1879 | 4.542 | PBE1PBE/6-31G(d,p) | 0 |  | This is the DMAflex intra_molecular energy penalty. It is with respect to opt. | A1879 | P212121 | 8 | 6.6803 | 20.8648 | 22.6338 | 90 | 90 | 90 | LATT -1; SYMM +X +1/2, -Y +1/2, -Z ; SYMM -X , +Y +1/2, -Z +1/2; SYMM -X +1/2, -Y , +Z +1/2 | 1.147 | 0.6719 |  | -134.74 | -182.19 | -130.198 | 0 | 0 | 0 | 1 |  | 0 |  | 0 | CrystalOptimizer with GDMA2.2(PBE1PBE/6-31G(d,p)) + FIT
PIPHOO | C18 H24 O2 | 10 | beta-estradiol | 3-hydroxy-1,3,5(10)-estratriene-17beta-ol | Estra-1,3,5(10)-triene-3,17beta-diol, DB00783 | PIPHOO | Flexible CrystalPrecictor (2.x), CrystalOptimizer, DMACRYS (2.2.1.0) | Eric Stevenson | 2017 | Stevenson, E. L.; Lancaster, R. W.; Buanz, A. B. M.; Price, L. S.; Tocher, D. A.; Price, S. L., CrystEngComm 2019, 21(13), 2154-2163. | \CHEMISTRY_CPOSS\Estradiol\CrystOpt | dfB2535 | 2.814 | PBE1PBE/6-31G(d,p) | 0 |  | This is the DMAflex intra_molecular energy penalty. It is with respect to opt. | B2535 | P212121 | 8 | 13.0315 | 12.2291 | 19.3261 | 90 | 90 | 90 | LATT -1; SYMM +X +1/2, -Y +1/2, -Z ; SYMM -X , +Y +1/2, -Z +1/2; SYMM -X +1/2, -Y , +Z +1/2 | 1.1749 | 0.6887 |  | -132.99 | -202.68 | -130.176 | 0 | 0 | 0 | 1 |  | 0 |  | 0 | CrystalOptimizer with GDMA2.2(PBE1PBE/6-31G(d,p)) + FIT
PIPHOO | C18 H24 O2 | 10 | beta-estradiol | 3-hydroxy-1,3,5(10)-estratriene-17beta-ol | Estra-1,3,5(10)-triene-3,17beta-diol, DB00783 | PIPHOO | Flexible CrystalPrecictor (2.x), CrystalOptimizer, DMACRYS (2.2.1.0) | Eric Stevenson | 2017 | Stevenson, E. L.; Lancaster, R. W.; Buanz, A. B. M.; Price, L. S.; Tocher, D. A.; Price, S. L., CrystEngComm 2019, 21(13), 2154-2163. | \CHEMISTRY_CPOSS\Estradiol\CrystOpt | dfB822 | 3.064 | PBE1PBE/6-31G(d,p) | 0 |  | This is the DMAflex intra_molecular energy penalty. It is with respect to opt. | B822 | P212121 | 8 | 23.4374 | 13.0313 | 10.0326 | 90 | 90 | 90 | LATT -1; SYMM +X +1/2, -Y +1/2, -Z ; SYMM -X , +Y +1/2, -Z +1/2; SYMM -X +1/2, -Y , +Z +1/2 | 1.1809 | 0.6938 |  | -133.24 | -198.06 | -130.176 | 0 | 0 | 0 | 1 |  | 0 |  | 0 | CrystalOptimizer with GDMA2.2(PBE1PBE/6-31G(d,p)) + FIT
PIPHOO | C18 H24 O2 | 10 | beta-estradiol | 3-hydroxy-1,3,5(10)-estratriene-17beta-ol | Estra-1,3,5(10)-triene-3,17beta-diol, DB00783 | PIPHOO | Flexible CrystalPrecictor (2.x), CrystalOptimizer, DMACRYS (2.2.1.0) | Eric Stevenson | 2017 | Stevenson, E. L.; Lancaster, R. W.; Buanz, A. B. M.; Price, L. S.; Tocher, D. A.; Price, S. L., CrystEngComm 2019, 21(13), 2154-2163. | \CHEMISTRY_CPOSS\Estradiol\CrystOpt | dfA5123 | 5.739 | PBE1PBE/6-31G(d,p) | 0 |  | This is the DMAflex intra_molecular energy penalty. It is with respect to opt. | A5123 | P212121 | 8 | 21.8591 | 8.1321 | 17.2654 | 90 | 90 | 90 | LATT -1; SYMM +X +1/2, -Y +1/2, -Z ; SYMM -X , +Y +1/2, -Z +1/2; SYMM -X +1/2, -Y , +Z +1/2 | 1.179 | 0.6909 |  | -135.9 | -196.51 | -130.161 | 0 | 0 | 0 | 1 |  | 0 |  | 0 | CrystalOptimizer with GDMA2.2(PBE1PBE/6-31G(d,p)) + FIT
PIPHOO | C18 H24 O2 | 10 | beta-estradiol | 3-hydroxy-1,3,5(10)-estratriene-17beta-ol | Estra-1,3,5(10)-triene-3,17beta-diol, DB00783 | PIPHOO | Flexible CrystalPrecictor (2.x), CrystalOptimizer, DMACRYS (2.2.1.0) | Eric Stevenson | 2017 | Stevenson, E. L.; Lancaster, R. W.; Buanz, A. B. M.; Price, L. S.; Tocher, D. A.; Price, S. L., CrystEngComm 2019, 21(13), 2154-2163. | \CHEMISTRY_CPOSS\Estradiol\CrystOpt | dfA326 | 2.951 | PBE1PBE/6-31G(d,p) | 0 |  | This is the DMAflex intra_molecular energy penalty. It is with respect to opt. | A326 | P212121 | 8 | 22.5117 | 18.5444 | 7.6767 | 90 | 90 | 90 | LATT -1; SYMM +X +1/2, -Y +1/2, -Z ; SYMM -X , +Y +1/2, -Z +1/2; SYMM -X +1/2, -Y , +Z +1/2 | 1.1291 | 0.6617 |  | -133.11 | -181.36 | -130.159 | 0 | 0 | 0 | 1 |  | 0 |  | 0 | CrystalOptimizer with GDMA2.2(PBE1PBE/6-31G(d,p)) + FIT
PIPHOO | C18 H24 O2 | 10 | beta-estradiol | 3-hydroxy-1,3,5(10)-estratriene-17beta-ol | Estra-1,3,5(10)-triene-3,17beta-diol, DB00783 | PIPHOO | Flexible CrystalPrecictor (2.x), CrystalOptimizer, DMACRYS (2.2.1.0) | Eric Stevenson | 2017 | Stevenson, E. L.; Lancaster, R. W.; Buanz, A. B. M.; Price, L. S.; Tocher, D. A.; Price, S. L., CrystEngComm 2019, 21(13), 2154-2163. | \CHEMISTRY_CPOSS\Estradiol\CrystOpt | dfB4446 | 4.384 | PBE1PBE/6-31G(d,p) | 0 |  | This is the DMAflex intra_molecular energy penalty. It is with respect to opt. | B4446 | P212121 | 8 | 22.8368 | 7.6933 | 17.8555 | 90 | 90 | 90 | LATT -1; SYMM +X +1/2, -Y +1/2, -Z ; SYMM -X , +Y +1/2, -Z +1/2; SYMM -X +1/2, -Y , +Z +1/2 | 1.1534 | 0.6769 |  | -134.54 | -193.42 | -130.156 | 0 | 0 | 0 | 1 |  | 0 |  | 0 | CrystalOptimizer with GDMA2.2(PBE1PBE/6-31G(d,p)) + FIT
PIPHOO | C18 H24 O2 | 10 | beta-estradiol | 3-hydroxy-1,3,5(10)-estratriene-17beta-ol | Estra-1,3,5(10)-triene-3,17beta-diol, DB00783 | PIPHOO | Flexible CrystalPrecictor (2.x), CrystalOptimizer, DMACRYS (2.2.1.0) | Eric Stevenson | 2017 | Stevenson, E. L.; Lancaster, R. W.; Buanz, A. B. M.; Price, L. S.; Tocher, D. A.; Price, S. L., CrystEngComm 2019, 21(13), 2154-2163. | \CHEMISTRY_CPOSS\Estradiol\CrystOpt | dfA8231 | 7.69 | PBE1PBE/6-31G(d,p) | 0 |  | This is the DMAflex intra_molecular energy penalty. It is with respect to opt. | A8231 | P212121 | 8 | 26.7635 | 6.5478 | 17.7551 | 90 | 90 | 90 | LATT -1; SYMM +X +1/2, -Y +1/2, -Z ; SYMM -X , +Y +1/2, -Z +1/2; SYMM -X +1/2, -Y , +Z +1/2 | 1.1629 | 0.6806 |  | -137.84 | -182.81 | -130.15 | 0 | 0 | 0 | 1 |  | 0 |  | 0 | CrystalOptimizer with GDMA2.2(PBE1PBE/6-31G(d,p)) + FIT
PIPHOO | C18 H24 O2 | 10 | beta-estradiol | 3-hydroxy-1,3,5(10)-estratriene-17beta-ol | Estra-1,3,5(10)-triene-3,17beta-diol, DB00783 | PIPHOO | Flexible CrystalPrecictor (2.x), CrystalOptimizer, DMACRYS (2.2.1.0) | Eric Stevenson | 2017 | Stevenson, E. L.; Lancaster, R. W.; Buanz, A. B. M.; Price, L. S.; Tocher, D. A.; Price, S. L., CrystEngComm 2019, 21(13), 2154-2163. | \CHEMISTRY_CPOSS\Estradiol\CrystOpt | dfA2312 | 3.891 | PBE1PBE/6-31G(d,p) | 0 |  | This is the DMAflex intra_molecular energy penalty. It is with respect to opt. | A2312 | P21 | 4 | 16.0015 | 12.8706 | 7.5868 | 90 | 78.207 | 90 | LATT -1; SYMM -X , +Y +1/2, -Z | 1.1829 | 0.6941 |  | -134.04 | -192.34 | -130.149 | 0 | 0 | 0 | 1 |  | 0 |  | 0 | CrystalOptimizer with GDMA2.2(PBE1PBE/6-31G(d,p)) + FIT
PIPHOO | C18 H24 O2 | 10 | beta-estradiol | 3-hydroxy-1,3,5(10)-estratriene-17beta-ol | Estra-1,3,5(10)-triene-3,17beta-diol, DB00783 | PIPHOO | Flexible CrystalPrecictor (2.x), CrystalOptimizer, DMACRYS (2.2.1.0) | Eric Stevenson | 2017 | Stevenson, E. L.; Lancaster, R. W.; Buanz, A. B. M.; Price, L. S.; Tocher, D. A.; Price, S. L., CrystEngComm 2019, 21(13), 2154-2163. | \CHEMISTRY_CPOSS\Estradiol\CrystOpt | dfB361 | 7.255 | PBE1PBE/6-31G(d,p) | 0 |  | This is the DMAflex intra_molecular energy penalty. It is with respect to opt. | B361 | P1 | 2 | 9.6491 | 7.4422 | 12.4273 | 107.516 | 83.873 | 72.333 | LATT -1 | 1.143 | 0.6706 |  | -137.4 | -184.5 | -130.145 | 0 | 0 | 0 | 1 |  | 0 |  | 0 | CrystalOptimizer with GDMA2.2(PBE1PBE/6-31G(d,p)) + FIT
PIPHOO | C18 H24 O2 | 10 | beta-estradiol | 3-hydroxy-1,3,5(10)-estratriene-17beta-ol | Estra-1,3,5(10)-triene-3,17beta-diol, DB00783 | PIPHOO | Flexible CrystalPrecictor (2.x), CrystalOptimizer, DMACRYS (2.2.1.0) | Eric Stevenson | 2017 | Stevenson, E. L.; Lancaster, R. W.; Buanz, A. B. M.; Price, L. S.; Tocher, D. A.; Price, S. L., CrystEngComm 2019, 21(13), 2154-2163. | \CHEMISTRY_CPOSS\Estradiol\CrystOpt | dfB1112 | 2.869 | PBE1PBE/6-31G(d,p) | 0 |  | This is the DMAflex intra_molecular energy penalty. It is with respect to opt. | B1112 | P21 | 4 | 8.9821 | 12.8031 | 14.0137 | 90 | 74.626 | 90 | LATT -1; SYMM -X , +Y +1/2, -Z | 1.1643 | 0.6826 |  | -133.01 | -189.86 | -130.141 | 0 | 0 | 0 | 1 |  | 0 |  | 0 | CrystalOptimizer with GDMA2.2(PBE1PBE/6-31G(d,p)) + FIT
PIPHOO | C18 H24 O2 | 10 | beta-estradiol | 3-hydroxy-1,3,5(10)-estratriene-17beta-ol | Estra-1,3,5(10)-triene-3,17beta-diol, DB00783 | PIPHOO | Flexible CrystalPrecictor (2.x), CrystalOptimizer, DMACRYS (2.2.1.0) | Eric Stevenson | 2017 | Stevenson, E. L.; Lancaster, R. W.; Buanz, A. B. M.; Price, L. S.; Tocher, D. A.; Price, S. L., CrystEngComm 2019, 21(13), 2154-2163. | \CHEMISTRY_CPOSS\Estradiol\CrystOpt | dfC2665 | 7.902 | PBE1PBE/6-31G(d,p) | 0 |  | This is the DMAflex intra_molecular energy penalty. It is with respect to opt. | C2665 | P212121 | 8 | 18.3914 | 22.4044 | 7.6091 | 90 | 90 | 90 | LATT -1; SYMM +X +1/2, -Y +1/2, -Z ; SYMM -X , +Y +1/2, -Z +1/2; SYMM -X +1/2, -Y , +Z +1/2 | 1.1541 | 0.6761 |  | -138.03 | -192.03 | -130.128 | 0 | 0 | 0 | 1 |  | 0 |  | 0 | CrystalOptimizer with GDMA2.2(PBE1PBE/6-31G(d,p)) + FIT
PIPHOO | C18 H24 O2 | 10 | beta-estradiol | 3-hydroxy-1,3,5(10)-estratriene-17beta-ol | Estra-1,3,5(10)-triene-3,17beta-diol, DB00783 | PIPHOO | Flexible CrystalPrecictor (2.x), CrystalOptimizer, DMACRYS (2.2.1.0) | Eric Stevenson | 2017 | Stevenson, E. L.; Lancaster, R. W.; Buanz, A. B. M.; Price, L. S.; Tocher, D. A.; Price, S. L., CrystEngComm 2019, 21(13), 2154-2163. | \CHEMISTRY_CPOSS\Estradiol\CrystOpt | dfA457 | 4.946 | PBE1PBE/6-31G(d,p) | 0 |  | This is the DMAflex intra_molecular energy penalty. It is with respect to opt. | A457 | P21 | 4 | 20.9309 | 6.8887 | 11.3234 | 90 | 72.77 | 90 | LATT -1; SYMM -X , +Y +1/2, -Z | 1.1602 | 0.6808 |  | -135.07 | -185.15 | -130.124 | 0 | 0 | 0 | 1 |  | 0 |  | 0 | CrystalOptimizer with GDMA2.2(PBE1PBE/6-31G(d,p)) + FIT
PIPHOO | C18 H24 O2 | 10 | beta-estradiol | 3-hydroxy-1,3,5(10)-estratriene-17beta-ol | Estra-1,3,5(10)-triene-3,17beta-diol, DB00783 | PIPHOO | Flexible CrystalPrecictor (2.x), CrystalOptimizer, DMACRYS (2.2.1.0) | Eric Stevenson | 2017 | Stevenson, E. L.; Lancaster, R. W.; Buanz, A. B. M.; Price, L. S.; Tocher, D. A.; Price, S. L., CrystEngComm 2019, 21(13), 2154-2163. | \CHEMISTRY_CPOSS\Estradiol\CrystOpt | dfA3959 | 5.085 | PBE1PBE/6-31G(d,p) | 0 |  | This is the DMAflex intra_molecular energy penalty. It is with respect to opt. | A3959 | P212121 | 8 | 13.4523 | 7.5046 | 30.6972 | 90 | 90 | 90 | LATT -1; SYMM +X +1/2, -Y +1/2, -Z ; SYMM -X , +Y +1/2, -Z +1/2; SYMM -X +1/2, -Y , +Z +1/2 | 1.1676 | 0.6844 |  | -135.2 | -187 | -130.115 | 0 | 0 | 0 | 1 |  | 0 |  | 0 | CrystalOptimizer with GDMA2.2(PBE1PBE/6-31G(d,p)) + FIT
PIPHOO | C18 H24 O2 | 10 | beta-estradiol | 3-hydroxy-1,3,5(10)-estratriene-17beta-ol | Estra-1,3,5(10)-triene-3,17beta-diol, DB00783 | PIPHOO | Flexible CrystalPrecictor (2.x), CrystalOptimizer, DMACRYS (2.2.1.0) | Eric Stevenson | 2017 | Stevenson, E. L.; Lancaster, R. W.; Buanz, A. B. M.; Price, L. S.; Tocher, D. A.; Price, S. L., CrystEngComm 2019, 21(13), 2154-2163. | \CHEMISTRY_CPOSS\Estradiol\CrystOpt | dfB1064 | 3.946 | PBE1PBE/6-31G(d,p) | 0 |  | This is the DMAflex intra_molecular energy penalty. It is with respect to opt. | B1064 | C2 | 4 | 19.5703 | 7.5404 | 21.6142 | 90 | 92.658 | 90 | LATT -7; SYMM -X , +Y , -Z | 1.1357 | 0.6653 |  | -134.06 | -183.96 | -130.114 | 0 | 0 | 0 | 1 |  | 0 |  | 0 | CrystalOptimizer with GDMA2.2(PBE1PBE/6-31G(d,p)) + FIT
PIPHOO | C18 H24 O2 | 10 | beta-estradiol | 3-hydroxy-1,3,5(10)-estratriene-17beta-ol | Estra-1,3,5(10)-triene-3,17beta-diol, DB00783 | PIPHOO | Flexible CrystalPrecictor (2.x), CrystalOptimizer, DMACRYS (2.2.1.0) | Eric Stevenson | 2017 | Stevenson, E. L.; Lancaster, R. W.; Buanz, A. B. M.; Price, L. S.; Tocher, D. A.; Price, S. L., CrystEngComm 2019, 21(13), 2154-2163. | \CHEMISTRY_CPOSS\Estradiol\CrystOpt | dfB3969 | 2.159 | PBE1PBE/6-31G(d,p) | 0 |  | This is the DMAflex intra_molecular energy penalty. It is with respect to opt. | B3969 | P212121 | 8 | 15.3478 | 21.5536 | 10.4258 | 90 | 90 | 90 | LATT -1; SYMM +X +1/2, -Y +1/2, -Z ; SYMM -X , +Y +1/2, -Z +1/2; SYMM -X +1/2, -Y , +Z +1/2 | 1.0492 | 0.6124 |  | -132.27 | -149.21 | -130.111 | 0 | 0 | 0 | 1 |  | 0 |  | 0 | CrystalOptimizer with GDMA2.2(PBE1PBE/6-31G(d,p)) + FIT
PIPHOO | C18 H24 O2 | 10 | beta-estradiol | 3-hydroxy-1,3,5(10)-estratriene-17beta-ol | Estra-1,3,5(10)-triene-3,17beta-diol, DB00783 | PIPHOO | Flexible CrystalPrecictor (2.x), CrystalOptimizer, DMACRYS (2.2.1.0) | Eric Stevenson | 2017 | Stevenson, E. L.; Lancaster, R. W.; Buanz, A. B. M.; Price, L. S.; Tocher, D. A.; Price, S. L., CrystEngComm 2019, 21(13), 2154-2163. | \CHEMISTRY_CPOSS\Estradiol\CrystOpt | dfB1387 | 5.529 | PBE1PBE/6-31G(d,p) | 0 |  | This is the DMAflex intra_molecular energy penalty. It is with respect to opt. | B1387 | P21 | 4 | 21.5463 | 7.5105 | 9.7087 | 90 | 80.456 | 90 | LATT -1; SYMM -X , +Y +1/2, -Z | 1.1677 | 0.6843 |  | -135.64 | -194.6 | -130.111 | 0 | 0 | 0 | 1 |  | 0 |  | 0 | CrystalOptimizer with GDMA2.2(PBE1PBE/6-31G(d,p)) + FIT
PIPHOO | C18 H24 O2 | 10 | beta-estradiol | 3-hydroxy-1,3,5(10)-estratriene-17beta-ol | Estra-1,3,5(10)-triene-3,17beta-diol, DB00783 | PIPHOO | Flexible CrystalPrecictor (2.x), CrystalOptimizer, DMACRYS (2.2.1.0) | Eric Stevenson | 2017 | Stevenson, E. L.; Lancaster, R. W.; Buanz, A. B. M.; Price, L. S.; Tocher, D. A.; Price, S. L., CrystEngComm 2019, 21(13), 2154-2163. | \CHEMISTRY_CPOSS\Estradiol\CrystOpt | dfB5100 | 1.953 | PBE1PBE/6-31G(d,p) | 0 |  | This is the DMAflex intra_molecular energy penalty. It is with respect to opt. | B5100 | P212121 | 8 | 17.9293 | 24.2168 | 7.4131 | 90 | 90 | 90 | LATT -1; SYMM +X +1/2, -Y +1/2, -Z ; SYMM -X , +Y +1/2, -Z +1/2; SYMM -X +1/2, -Y , +Z +1/2 | 1.1242 | 0.6594 |  | -132.06 | -167.92 | -130.107 | 0 | 0 | 0 | 1 |  | 0 |  | 0 | CrystalOptimizer with GDMA2.2(PBE1PBE/6-31G(d,p)) + FIT
PIPHOO | C18 H24 O2 | 10 | beta-estradiol | 3-hydroxy-1,3,5(10)-estratriene-17beta-ol | Estra-1,3,5(10)-triene-3,17beta-diol, DB00783 | PIPHOO | Flexible CrystalPrecictor (2.x), CrystalOptimizer, DMACRYS (2.2.1.0) | Eric Stevenson | 2017 | Stevenson, E. L.; Lancaster, R. W.; Buanz, A. B. M.; Price, L. S.; Tocher, D. A.; Price, S. L., CrystEngComm 2019, 21(13), 2154-2163. | \CHEMISTRY_CPOSS\Estradiol\CrystOpt | dfA2207 | 8.997 | PBE1PBE/6-31G(d,p) | 0 |  | This is the DMAflex intra_molecular energy penalty. It is with respect to opt. | A2207 | P21 | 4 | 9.251 | 8.0821 | 21.4766 | 90 | 82.407 | 90 | LATT -1; SYMM -X , +Y +1/2, -Z | 1.1367 | 0.6627 |  | -139.08 | -179.46 | -130.083 | 0 | 0 | 0 | 1 |  | 0 |  | 0 | CrystalOptimizer with GDMA2.2(PBE1PBE/6-31G(d,p)) + FIT
PIPHOO | C18 H24 O2 | 10 | beta-estradiol | 3-hydroxy-1,3,5(10)-estratriene-17beta-ol | Estra-1,3,5(10)-triene-3,17beta-diol, DB00783 | PIPHOO | Flexible CrystalPrecictor (2.x), CrystalOptimizer, DMACRYS (2.2.1.0) | Eric Stevenson | 2017 | Stevenson, E. L.; Lancaster, R. W.; Buanz, A. B. M.; Price, L. S.; Tocher, D. A.; Price, S. L., CrystEngComm 2019, 21(13), 2154-2163. | \CHEMISTRY_CPOSS\Estradiol\CrystOpt | dfB3435 | 0.917 | PBE1PBE/6-31G(d,p) | 0 |  | This is the DMAflex intra_molecular energy penalty. It is with respect to opt. | B3435 | P212121 | 8 | 13.8726 | 31.734 | 6.9489 | 90 | 90 | 90 | LATT -1; SYMM +X +1/2, -Y +1/2, -Z ; SYMM -X , +Y +1/2, -Z +1/2; SYMM -X +1/2, -Y , +Z +1/2 | 1.1828 | 0.6943 |  | -131 | -209.17 | -130.083 | 0 | 0 | 0 | 1 |  | 0 |  | 0 | CrystalOptimizer with GDMA2.2(PBE1PBE/6-31G(d,p)) + FIT
PIPHOO | C18 H24 O2 | 10 | beta-estradiol | 3-hydroxy-1,3,5(10)-estratriene-17beta-ol | Estra-1,3,5(10)-triene-3,17beta-diol, DB00783 | PIPHOO | Flexible CrystalPrecictor (2.x), CrystalOptimizer, DMACRYS (2.2.1.0) | Eric Stevenson | 2017 | Stevenson, E. L.; Lancaster, R. W.; Buanz, A. B. M.; Price, L. S.; Tocher, D. A.; Price, S. L., CrystEngComm 2019, 21(13), 2154-2163. | \CHEMISTRY_CPOSS\Estradiol\CrystOpt | dfA317 | 3.406 | PBE1PBE/6-31G(d,p) | 0 |  | This is the DMAflex intra_molecular energy penalty. It is with respect to opt. | A317 | P212121 | 8 | 7.2577 | 21.605 | 19.8894 | 90 | 90 | 90 | LATT -1; SYMM +X +1/2, -Y +1/2, -Z ; SYMM -X , +Y +1/2, -Z +1/2; SYMM -X +1/2, -Y , +Z +1/2 | 1.1602 | 0.6798 |  | -133.47 | -191.65 | -130.064 | 0 | 0 | 0 | 1 |  | 0 |  | 0 | CrystalOptimizer with GDMA2.2(PBE1PBE/6-31G(d,p)) + FIT
PIPHOO | C18 H24 O2 | 10 | beta-estradiol | 3-hydroxy-1,3,5(10)-estratriene-17beta-ol | Estra-1,3,5(10)-triene-3,17beta-diol, DB00783 | PIPHOO | Flexible CrystalPrecictor (2.x), CrystalOptimizer, DMACRYS (2.2.1.0) | Eric Stevenson | 2017 | Stevenson, E. L.; Lancaster, R. W.; Buanz, A. B. M.; Price, L. S.; Tocher, D. A.; Price, S. L., CrystEngComm 2019, 21(13), 2154-2163. | \CHEMISTRY_CPOSS\Estradiol\CrystOpt | dfC529 | 11.471 | PBE1PBE/6-31G(d,p) | 0 |  | This is the DMAflex intra_molecular energy penalty. It is with respect to opt. | C529 | P21 | 4 | 12.1741 | 18.8449 | 7.2416 | 90 | 72.206 | 90 | LATT -1; SYMM -X , +Y +1/2, -Z | 1.1437 | 0.6711 |  | -141.53 | -175.64 | -130.059 | 0 | 0 | 0 | 1 |  | 0 |  | 0 | CrystalOptimizer with GDMA2.2(PBE1PBE/6-31G(d,p)) + FIT
PIPHOO | C18 H24 O2 | 10 | beta-estradiol | 3-hydroxy-1,3,5(10)-estratriene-17beta-ol | Estra-1,3,5(10)-triene-3,17beta-diol, DB00783 | PIPHOO | Flexible CrystalPrecictor (2.x), CrystalOptimizer, DMACRYS (2.2.1.0) | Eric Stevenson | 2017 | Stevenson, E. L.; Lancaster, R. W.; Buanz, A. B. M.; Price, L. S.; Tocher, D. A.; Price, S. L., CrystEngComm 2019, 21(13), 2154-2163. | \CHEMISTRY_CPOSS\Estradiol\CrystOpt | dfA1886 | 3.704 | PBE1PBE/6-31G(d,p) | 0 |  | This is the DMAflex intra_molecular energy penalty. It is with respect to opt. | A1886 | C2 | 8 | 30.1464 | 7.1863 | 15.634 | 90 | 74.147 | 90 | LATT -1; SYMM -X , +Y , -Z ; SYMM +X +1/2, +Y +1/2, +Z ; SYMM -X +1/2, +Y +1/2, -Z | 1.1106 | 0.648 |  | -133.76 | -170.8 | -130.056 | 0 | 0 | 0 | 1 |  | 0 |  | 0 | CrystalOptimizer with GDMA2.2(PBE1PBE/6-31G(d,p)) + FIT
PIPHOO | C18 H24 O2 | 10 | beta-estradiol | 3-hydroxy-1,3,5(10)-estratriene-17beta-ol | Estra-1,3,5(10)-triene-3,17beta-diol, DB00783 | PIPHOO | Flexible CrystalPrecictor (2.x), CrystalOptimizer, DMACRYS (2.2.1.0) | Eric Stevenson | 2017 | Stevenson, E. L.; Lancaster, R. W.; Buanz, A. B. M.; Price, L. S.; Tocher, D. A.; Price, S. L., CrystEngComm 2019, 21(13), 2154-2163. | \CHEMISTRY_CPOSS\Estradiol\CrystOpt | dfA2506 | 5.89 | PBE1PBE/6-31G(d,p) | 0 |  | This is the DMAflex intra_molecular energy penalty. It is with respect to opt. | A2506 | P212121 | 8 | 25.3702 | 15.3059 | 8.0023 | 90 | 90 | 90 | LATT -1; SYMM +X +1/2, -Y +1/2, -Z ; SYMM -X , +Y +1/2, -Z +1/2; SYMM -X +1/2, -Y , +Z +1/2 | 1.1645 | 0.6821 |  | -135.94 | -191.86 | -130.05 | 0 | 0 | 0 | 1 |  | 0 |  | 0 | CrystalOptimizer with GDMA2.2(PBE1PBE/6-31G(d,p)) + FIT
PIPHOO | C18 H24 O2 | 10 | beta-estradiol | 3-hydroxy-1,3,5(10)-estratriene-17beta-ol | Estra-1,3,5(10)-triene-3,17beta-diol, DB00783 | PIPHOO | Flexible CrystalPrecictor (2.x), CrystalOptimizer, DMACRYS (2.2.1.0) | Eric Stevenson | 2017 | Stevenson, E. L.; Lancaster, R. W.; Buanz, A. B. M.; Price, L. S.; Tocher, D. A.; Price, S. L., CrystEngComm 2019, 21(13), 2154-2163. | \CHEMISTRY_CPOSS\Estradiol\CrystOpt | dfC642 | 2.144 | PBE1PBE/6-31G(d,p) | 0 |  | This is the DMAflex intra_molecular energy penalty. It is with respect to opt. | C642 | P21 | 4 | 27.6429 | 8.8023 | 6.4827 | 90 | 72.6 | 90 | LATT -1; SYMM -X , +Y +1/2, -Z | 1.202 | 0.7063 |  | -132.19 | -209.86 | -130.046 | 0 | 0 | 0 | 1 |  | 0 |  | 0 | CrystalOptimizer with GDMA2.2(PBE1PBE/6-31G(d,p)) + FIT
PIPHOO | C18 H24 O2 | 10 | beta-estradiol | 3-hydroxy-1,3,5(10)-estratriene-17beta-ol | Estra-1,3,5(10)-triene-3,17beta-diol, DB00783 | PIPHOO | Flexible CrystalPrecictor (2.x), CrystalOptimizer, DMACRYS (2.2.1.0) | Eric Stevenson | 2017 | Stevenson, E. L.; Lancaster, R. W.; Buanz, A. B. M.; Price, L. S.; Tocher, D. A.; Price, S. L., CrystEngComm 2019, 21(13), 2154-2163. | \CHEMISTRY_CPOSS\Estradiol\CrystOpt | dfB561 | 1.038 | PBE1PBE/6-31G(d,p) | 0 |  | This is the DMAflex intra_molecular energy penalty. It is with respect to opt. | B561 | P212121 | 8 | 39.458 | 13.3404 | 5.8532 | 90 | 90 | 90 | LATT -1; SYMM +X +1/2, -Y +1/2, -Z ; SYMM -X , +Y +1/2, -Z +1/2; SYMM -X +1/2, -Y , +Z +1/2 | 1.1744 | 0.6877 |  | -131.08 | -192.48 | -130.042 | 0 | 0 | 0 | 1 |  | 0 |  | 0 | CrystalOptimizer with GDMA2.2(PBE1PBE/6-31G(d,p)) + FIT
PIPHOO | C18 H24 O2 | 10 | beta-estradiol | 3-hydroxy-1,3,5(10)-estratriene-17beta-ol | Estra-1,3,5(10)-triene-3,17beta-diol, DB00783 | PIPHOO | Flexible CrystalPrecictor (2.x), CrystalOptimizer, DMACRYS (2.2.1.0) | Eric Stevenson | 2017 | Stevenson, E. L.; Lancaster, R. W.; Buanz, A. B. M.; Price, L. S.; Tocher, D. A.; Price, S. L., CrystEngComm 2019, 21(13), 2154-2163. | \CHEMISTRY_CPOSS\Estradiol\CrystOpt | dfA85 | 0.559 | PBE1PBE/6-31G(d,p) | 0 |  | This is the DMAflex intra_molecular energy penalty. It is with respect to opt. | A85 | P212121 | 8 | 35.4531 | 10.3344 | 8.0451 | 90 | 90 | 90 | LATT -1; SYMM +X +1/2, -Y +1/2, -Z ; SYMM -X , +Y +1/2, -Z +1/2; SYMM -X +1/2, -Y , +Z +1/2 | 1.2276 | 0.7237 |  | -130.6 | -228.2 | -130.041 | 0 | 0 | 0 | 1 |  | 0 |  | 0 | CrystalOptimizer with GDMA2.2(PBE1PBE/6-31G(d,p)) + FIT
PIPHOO | C18 H24 O2 | 10 | beta-estradiol | 3-hydroxy-1,3,5(10)-estratriene-17beta-ol | Estra-1,3,5(10)-triene-3,17beta-diol, DB00783 | PIPHOO | Flexible CrystalPrecictor (2.x), CrystalOptimizer, DMACRYS (2.2.1.0) | Eric Stevenson | 2017 | Stevenson, E. L.; Lancaster, R. W.; Buanz, A. B. M.; Price, L. S.; Tocher, D. A.; Price, S. L., CrystEngComm 2019, 21(13), 2154-2163. | \CHEMISTRY_CPOSS\Estradiol\CrystOpt | dfB4613 | 5.071 | PBE1PBE/6-31G(d,p) | 0 |  | This is the DMAflex intra_molecular energy penalty. It is with respect to opt. | B4613 | P212121 | 8 | 13.243 | 12.4104 | 18.978 | 90 | 90 | 90 | LATT -1; SYMM +X +1/2, -Y +1/2, -Z ; SYMM -X , +Y +1/2, -Z +1/2; SYMM -X +1/2, -Y , +Z +1/2 | 1.1601 | 0.6795 |  | -135.11 | -182.98 | -130.039 | 0 | 0 | 0 | 1 |  | 0 |  | 0 | CrystalOptimizer with GDMA2.2(PBE1PBE/6-31G(d,p)) + FIT
PIPHOO | C18 H24 O2 | 10 | beta-estradiol | 3-hydroxy-1,3,5(10)-estratriene-17beta-ol | Estra-1,3,5(10)-triene-3,17beta-diol, DB00783 | PIPHOO | Flexible CrystalPrecictor (2.x), CrystalOptimizer, DMACRYS (2.2.1.0) | Eric Stevenson | 2017 | Stevenson, E. L.; Lancaster, R. W.; Buanz, A. B. M.; Price, L. S.; Tocher, D. A.; Price, S. L., CrystEngComm 2019, 21(13), 2154-2163. | \CHEMISTRY_CPOSS\Estradiol\CrystOpt | dfB207 | 0.453 | PBE1PBE/6-31G(d,p) | 0 |  | This is the DMAflex intra_molecular energy penalty. It is with respect to opt. | B207 | P21 | 4 | 13.3704 | 12.2635 | 9.7996 | 90 | 90 | 90 | LATT -1; SYMM -X , +Y +1/2, -Z | 1.126 | 0.6607 |  | -130.49 | -181.82 | -130.037 | 0 | 0 | 0 | 1 |  | 0 |  | 0 | CrystalOptimizer with GDMA2.2(PBE1PBE/6-31G(d,p)) + FIT
PIPHOO | C18 H24 O2 | 10 | beta-estradiol | 3-hydroxy-1,3,5(10)-estratriene-17beta-ol | Estra-1,3,5(10)-triene-3,17beta-diol, DB00783 | PIPHOO | Flexible CrystalPrecictor (2.x), CrystalOptimizer, DMACRYS (2.2.1.0) | Eric Stevenson | 2017 | Stevenson, E. L.; Lancaster, R. W.; Buanz, A. B. M.; Price, L. S.; Tocher, D. A.; Price, S. L., CrystEngComm 2019, 21(13), 2154-2163. | \CHEMISTRY_CPOSS\Estradiol\CrystOpt | dfB524 | 2.196 | PBE1PBE/6-31G(d,p) | 0 |  | This is the DMAflex intra_molecular energy penalty. It is with respect to opt. | B524 | P21 | 4 | 13.5809 | 14.5958 | 7.8532 | 90 | 89.728 | 90 | LATT -1; SYMM -X , +Y +1/2, -Z | 1.1622 | 0.6825 |  | -132.22 | -197.01 | -130.024 | 0 | 0 | 0 | 1 |  | 0 |  | 0 | CrystalOptimizer with GDMA2.2(PBE1PBE/6-31G(d,p)) + FIT
PIPHOO | C18 H24 O2 | 10 | beta-estradiol | 3-hydroxy-1,3,5(10)-estratriene-17beta-ol | Estra-1,3,5(10)-triene-3,17beta-diol, DB00783 | PIPHOO | Flexible CrystalPrecictor (2.x), CrystalOptimizer, DMACRYS (2.2.1.0) | Eric Stevenson | 2017 | Stevenson, E. L.; Lancaster, R. W.; Buanz, A. B. M.; Price, L. S.; Tocher, D. A.; Price, S. L., CrystEngComm 2019, 21(13), 2154-2163. | \CHEMISTRY_CPOSS\Estradiol\CrystOpt | dfB251 | 0.853 | PBE1PBE/6-31G(d,p) | 0 |  | This is the DMAflex intra_molecular energy penalty. It is with respect to opt. | B251 | P21 | 4 | 7.3722 | 12.2237 | 17.6299 | 90 | 90.041 | 90 | LATT -1; SYMM -X , +Y +1/2, -Z | 1.1388 | 0.666 |  | -130.87 | -179.49 | -130.017 | 0 | 0 | 0 | 1 |  | 0 |  | 0 | CrystalOptimizer with GDMA2.2(PBE1PBE/6-31G(d,p)) + FIT
PIPHOO | C18 H24 O2 | 10 | beta-estradiol | 3-hydroxy-1,3,5(10)-estratriene-17beta-ol | Estra-1,3,5(10)-triene-3,17beta-diol, DB00783 | PIPHOO | Flexible CrystalPrecictor (2.x), CrystalOptimizer, DMACRYS (2.2.1.0) | Eric Stevenson | 2017 | Stevenson, E. L.; Lancaster, R. W.; Buanz, A. B. M.; Price, L. S.; Tocher, D. A.; Price, S. L., CrystEngComm 2019, 21(13), 2154-2163. | \CHEMISTRY_CPOSS\Estradiol\CrystOpt | dfA770 | 4.427 | PBE1PBE/6-31G(d,p) | 0 |  | This is the DMAflex intra_molecular energy penalty. It is with respect to opt. | A770 | P212121 | 8 | 20.4477 | 20.1961 | 7.5337 | 90 | 90 | 90 | LATT -1; SYMM +X +1/2, -Y +1/2, -Z ; SYMM -X , +Y +1/2, -Z +1/2; SYMM -X +1/2, -Y , +Z +1/2 | 1.163 | 0.6814 |  | -134.44 | -188.82 | -130.013 | 0 | 0 | 0 | 1 |  | 0 |  | 0 | CrystalOptimizer with GDMA2.2(PBE1PBE/6-31G(d,p)) + FIT
PIPHOO | C18 H24 O2 | 10 | beta-estradiol | 3-hydroxy-1,3,5(10)-estratriene-17beta-ol | Estra-1,3,5(10)-triene-3,17beta-diol, DB00783 | PIPHOO | Flexible CrystalPrecictor (2.x), CrystalOptimizer, DMACRYS (2.2.1.0) | Eric Stevenson | 2017 | Stevenson, E. L.; Lancaster, R. W.; Buanz, A. B. M.; Price, L. S.; Tocher, D. A.; Price, S. L., CrystEngComm 2019, 21(13), 2154-2163. | \CHEMISTRY_CPOSS\Estradiol\CrystOpt | dfA4167 | 6.385 | PBE1PBE/6-31G(d,p) | 0 |  | This is the DMAflex intra_molecular energy penalty. It is with respect to opt. | A4167 | P212121 | 8 | 25.0033 | 17.5721 | 7.0882 | 90 | 90 | 90 | LATT -1; SYMM +X +1/2, -Y +1/2, -Z ; SYMM -X , +Y +1/2, -Z +1/2; SYMM -X +1/2, -Y , +Z +1/2 | 1.1619 | 0.6818 |  | -136.39 | -186.99 | -130.005 | 0 | 0 | 0 | 1 |  | 0 |  | 0 | CrystalOptimizer with GDMA2.2(PBE1PBE/6-31G(d,p)) + FIT
PIPHOO | C18 H24 O2 | 10 | beta-estradiol | 3-hydroxy-1,3,5(10)-estratriene-17beta-ol | Estra-1,3,5(10)-triene-3,17beta-diol, DB00783 | PIPHOO | Flexible CrystalPrecictor (2.x), CrystalOptimizer, DMACRYS (2.2.1.0) | Eric Stevenson | 2017 | Stevenson, E. L.; Lancaster, R. W.; Buanz, A. B. M.; Price, L. S.; Tocher, D. A.; Price, S. L., CrystEngComm 2019, 21(13), 2154-2163. | \CHEMISTRY_CPOSS\Estradiol\CrystOpt | dfA486 | 1.782 | PBE1PBE/6-31G(d,p) | 0 |  | This is the DMAflex intra_molecular energy penalty. It is with respect to opt. | A486 | P21 | 4 | 12.6564 | 10.07 | 13.4637 | 90 | 63.612 | 90 | LATT -1; SYMM -X , +Y +1/2, -Z | 1.177 | 0.69 |  | -131.78 | -197.65 | -129.998 | 0 | 0 | 0 | 1 |  | 0 |  | 0 | CrystalOptimizer with GDMA2.2(PBE1PBE/6-31G(d,p)) + FIT
PIPHOO | C18 H24 O2 | 10 | beta-estradiol | 3-hydroxy-1,3,5(10)-estratriene-17beta-ol | Estra-1,3,5(10)-triene-3,17beta-diol, DB00783 | PIPHOO | Flexible CrystalPrecictor (2.x), CrystalOptimizer, DMACRYS (2.2.1.0) | Eric Stevenson | 2017 | Stevenson, E. L.; Lancaster, R. W.; Buanz, A. B. M.; Price, L. S.; Tocher, D. A.; Price, S. L., CrystEngComm 2019, 21(13), 2154-2163. | \CHEMISTRY_CPOSS\Estradiol\CrystOpt | dfB270 | 8.742 | PBE1PBE/6-31G(d,p) | 0 |  | This is the DMAflex intra_molecular energy penalty. It is with respect to opt. | B270 | P21 | 4 | 14.0452 | 9.8897 | 12.1004 | 90 | 66.117 | 90 | LATT -1; SYMM -X , +Y +1/2, -Z | 1.1772 | 0.6897 |  | -138.74 | -199.87 | -129.998 | 0 | 0 | 0 | 1 |  | 0 |  | 0 | CrystalOptimizer with GDMA2.2(PBE1PBE/6-31G(d,p)) + FIT
PIPHOO | C18 H24 O2 | 10 | beta-estradiol | 3-hydroxy-1,3,5(10)-estratriene-17beta-ol | Estra-1,3,5(10)-triene-3,17beta-diol, DB00783 | PIPHOO | Flexible CrystalPrecictor (2.x), CrystalOptimizer, DMACRYS (2.2.1.0) | Eric Stevenson | 2017 | Stevenson, E. L.; Lancaster, R. W.; Buanz, A. B. M.; Price, L. S.; Tocher, D. A.; Price, S. L., CrystEngComm 2019, 21(13), 2154-2163. | \CHEMISTRY_CPOSS\Estradiol\CrystOpt | dfB247 | 2.473 | PBE1PBE/6-31G(d,p) | 0 |  | This is the DMAflex intra_molecular energy penalty. It is with respect to opt. | B247 | P21 | 4 | 13.7282 | 12.0931 | 9.5723 | 90 | 87.296 | 90 | LATT -1; SYMM -X , +Y +1/2, -Z | 1.1397 | 0.6689 |  | -132.47 | -191.7 | -129.997 | 0 | 0 | 0 | 1 |  | 0 |  | 0 | CrystalOptimizer with GDMA2.2(PBE1PBE/6-31G(d,p)) + FIT
PIPHOO | C18 H24 O2 | 10 | beta-estradiol | 3-hydroxy-1,3,5(10)-estratriene-17beta-ol | Estra-1,3,5(10)-triene-3,17beta-diol, DB00783 | PIPHOO | Flexible CrystalPrecictor (2.x), CrystalOptimizer, DMACRYS (2.2.1.0) | Eric Stevenson | 2017 | Stevenson, E. L.; Lancaster, R. W.; Buanz, A. B. M.; Price, L. S.; Tocher, D. A.; Price, S. L., CrystEngComm 2019, 21(13), 2154-2163. | \CHEMISTRY_CPOSS\Estradiol\CrystOpt | dfC2948 | 3.386 | PBE1PBE/6-31G(d,p) | 0 |  | This is the DMAflex intra_molecular energy penalty. It is with respect to opt. | C2948 | P21 | 4 | 19.5896 | 11.4193 | 7.4216 | 90 | 79.564 | 90 | LATT -1; SYMM -X , +Y +1/2, -Z | 1.1081 | 0.6476 |  | -133.37 | -170.47 | -129.984 | 0 | 0 | 0 | 1 |  | 0 |  | 0 | CrystalOptimizer with GDMA2.2(PBE1PBE/6-31G(d,p)) + FIT
PIPHOO | C18 H24 O2 | 10 | beta-estradiol | 3-hydroxy-1,3,5(10)-estratriene-17beta-ol | Estra-1,3,5(10)-triene-3,17beta-diol, DB00783 | PIPHOO | Flexible CrystalPrecictor (2.x), CrystalOptimizer, DMACRYS (2.2.1.0) | Eric Stevenson | 2017 | Stevenson, E. L.; Lancaster, R. W.; Buanz, A. B. M.; Price, L. S.; Tocher, D. A.; Price, S. L., CrystEngComm 2019, 21(13), 2154-2163. | \CHEMISTRY_CPOSS\Estradiol\CrystOpt | dfB1275 | 4.031 | PBE1PBE/6-31G(d,p) | 0 |  | This is the DMAflex intra_molecular energy penalty. It is with respect to opt. | B1275 | P212121 | 8 | 6.7894 | 27.3271 | 17.8135 | 90 | 90 | 90 | LATT -1; SYMM +X +1/2, -Y +1/2, -Z ; SYMM -X , +Y +1/2, -Z +1/2; SYMM -X +1/2, -Y , +Z +1/2 | 1.0948 | 0.6394 |  | -134 | -161.08 | -129.969 | 0 | 0 | 0 | 1 |  | 0 |  | 0 | CrystalOptimizer with GDMA2.2(PBE1PBE/6-31G(d,p)) + FIT
PIPHOO | C18 H24 O2 | 10 | beta-estradiol | 3-hydroxy-1,3,5(10)-estratriene-17beta-ol | Estra-1,3,5(10)-triene-3,17beta-diol, DB00783 | PIPHOO | Flexible CrystalPrecictor (2.x), CrystalOptimizer, DMACRYS (2.2.1.0) | Eric Stevenson | 2017 | Stevenson, E. L.; Lancaster, R. W.; Buanz, A. B. M.; Price, L. S.; Tocher, D. A.; Price, S. L., CrystEngComm 2019, 21(13), 2154-2163. | \CHEMISTRY_CPOSS\Estradiol\CrystOpt | dfA1229 | 3 | PBE1PBE/6-31G(d,p) | 0 |  | This is the DMAflex intra_molecular energy penalty. It is with respect to opt. | A1229 | P21 | 4 | 15.02 | 14.566 | 6.8384 | 90 | 88.542 | 90 | LATT -1; SYMM -X , +Y +1/2, -Z | 1.2097 | 0.7092 |  | -132.94 | -213.91 | -129.94 | 0 | 0 | 0 | 1 |  | 0 |  | 0 | CrystalOptimizer with GDMA2.2(PBE1PBE/6-31G(d,p)) + FIT
PIPHOO | C18 H24 O2 | 10 | beta-estradiol | 3-hydroxy-1,3,5(10)-estratriene-17beta-ol | Estra-1,3,5(10)-triene-3,17beta-diol, DB00783 | PIPHOO | Flexible CrystalPrecictor (2.x), CrystalOptimizer, DMACRYS (2.2.1.0) | Eric Stevenson | 2017 | Stevenson, E. L.; Lancaster, R. W.; Buanz, A. B. M.; Price, L. S.; Tocher, D. A.; Price, S. L., CrystEngComm 2019, 21(13), 2154-2163. | \CHEMISTRY_CPOSS\Estradiol\CrystOpt | dfC1061 | 2.104 | PBE1PBE/6-31G(d,p) | 0 |  | This is the DMAflex intra_molecular energy penalty. It is with respect to opt. | C1061 | P21 | 4 | 7.5979 | 21.8944 | 9.7056 | 90 | 76.875 | 90 | LATT -1; SYMM -X , +Y +1/2, -Z | 1.1506 | 0.6758 |  | -132.04 | -182.64 | -129.936 | 0 | 0 | 0 | 1 |  | 0 |  | 0 | CrystalOptimizer with GDMA2.2(PBE1PBE/6-31G(d,p)) + FIT
PIPHOO | C18 H24 O2 | 10 | beta-estradiol | 3-hydroxy-1,3,5(10)-estratriene-17beta-ol | Estra-1,3,5(10)-triene-3,17beta-diol, DB00783 | PIPHOO | Flexible CrystalPrecictor (2.x), CrystalOptimizer, DMACRYS (2.2.1.0) | Eric Stevenson | 2017 | Stevenson, E. L.; Lancaster, R. W.; Buanz, A. B. M.; Price, L. S.; Tocher, D. A.; Price, S. L., CrystEngComm 2019, 21(13), 2154-2163. | \CHEMISTRY_CPOSS\Estradiol\CrystOpt | dfA1557 | 5.42 | PBE1PBE/6-31G(d,p) | 0 |  | This is the DMAflex intra_molecular energy penalty. It is with respect to opt. | A1557 | P21 | 4 | 10.0081 | 18.9801 | 8.1749 | 90 | 94.003 | 90 | LATT -1; SYMM -X , +Y +1/2, -Z | 1.1679 | 0.6848 |  | -135.35 | -180.3 | -129.93 | 0 | 0 | 0 | 1 |  | 0 |  | 0 | CrystalOptimizer with GDMA2.2(PBE1PBE/6-31G(d,p)) + FIT
PIPHOO | C18 H24 O2 | 10 | beta-estradiol | 3-hydroxy-1,3,5(10)-estratriene-17beta-ol | Estra-1,3,5(10)-triene-3,17beta-diol, DB00783 | PIPHOO | Flexible CrystalPrecictor (2.x), CrystalOptimizer, DMACRYS (2.2.1.0) | Eric Stevenson | 2017 | Stevenson, E. L.; Lancaster, R. W.; Buanz, A. B. M.; Price, L. S.; Tocher, D. A.; Price, S. L., CrystEngComm 2019, 21(13), 2154-2163. | \CHEMISTRY_CPOSS\Estradiol\CrystOpt | dfC2118 | 8.814 | PBE1PBE/6-31G(d,p) | 0 |  | This is the DMAflex intra_molecular energy penalty. It is with respect to opt. | C2118 | P21 | 4 | 12.3675 | 13.7736 | 9.0911 | 90 | 89.987 | 90 | LATT -1; SYMM -X , +Y +1/2, -Z | 1.1683 | 0.6867 |  | -138.74 | -182.5 | -129.926 | 0 | 0 | 0 | 1 |  | 0 |  | 0 | CrystalOptimizer with GDMA2.2(PBE1PBE/6-31G(d,p)) + FIT
PIPHOO | C18 H24 O2 | 10 | beta-estradiol | 3-hydroxy-1,3,5(10)-estratriene-17beta-ol | Estra-1,3,5(10)-triene-3,17beta-diol, DB00783 | PIPHOO | Flexible CrystalPrecictor (2.x), CrystalOptimizer, DMACRYS (2.2.1.0) | Eric Stevenson | 2017 | Stevenson, E. L.; Lancaster, R. W.; Buanz, A. B. M.; Price, L. S.; Tocher, D. A.; Price, S. L., CrystEngComm 2019, 21(13), 2154-2163. | \CHEMISTRY_CPOSS\Estradiol\CrystOpt | dfA1408 | 5.805 | PBE1PBE/6-31G(d,p) | 0 |  | This is the DMAflex intra_molecular energy penalty. It is with respect to opt. | A1408 | P21 | 4 | 26.0832 | 8.859 | 7.1395 | 90 | 109.109 | 90 | LATT -1; SYMM -X , +Y +1/2, -Z | 1.1606 | 0.6806 |  | -135.73 | -189.48 | -129.925 | 0 | 0 | 0 | 1 |  | 0 |  | 0 | CrystalOptimizer with GDMA2.2(PBE1PBE/6-31G(d,p)) + FIT
PIPHOO | C18 H24 O2 | 10 | beta-estradiol | 3-hydroxy-1,3,5(10)-estratriene-17beta-ol | Estra-1,3,5(10)-triene-3,17beta-diol, DB00783 | PIPHOO | Flexible CrystalPrecictor (2.x), CrystalOptimizer, DMACRYS (2.2.1.0) | Eric Stevenson | 2017 | Stevenson, E. L.; Lancaster, R. W.; Buanz, A. B. M.; Price, L. S.; Tocher, D. A.; Price, S. L., CrystEngComm 2019, 21(13), 2154-2163. | \CHEMISTRY_CPOSS\Estradiol\CrystOpt | dfB729 | 3.074 | PBE1PBE/6-31G(d,p) | 0 |  | This is the DMAflex intra_molecular energy penalty. It is with respect to opt. | B729 | P21 | 4 | 11.1464 | 7.5023 | 22.153 | 90 | 57.5 | 90 | LATT -1; SYMM -X , +Y +1/2, -Z | 1.158 | 0.6783 |  | -132.99 | -190.19 | -129.916 | 0 | 0 | 0 | 1 |  | 0 |  | 0 | CrystalOptimizer with GDMA2.2(PBE1PBE/6-31G(d,p)) + FIT
PIPHOO | C18 H24 O2 | 10 | beta-estradiol | 3-hydroxy-1,3,5(10)-estratriene-17beta-ol | Estra-1,3,5(10)-triene-3,17beta-diol, DB00783 | PIPHOO | Flexible CrystalPrecictor (2.x), CrystalOptimizer, DMACRYS (2.2.1.0) | Eric Stevenson | 2017 | Stevenson, E. L.; Lancaster, R. W.; Buanz, A. B. M.; Price, L. S.; Tocher, D. A.; Price, S. L., CrystEngComm 2019, 21(13), 2154-2163. | \CHEMISTRY_CPOSS\Estradiol\CrystOpt | dfB228 | 1.97 | PBE1PBE/6-31G(d,p) | 0 |  | This is the DMAflex intra_molecular energy penalty. It is with respect to opt. | B228 | P21 | 4 | 9.9492 | 13.6168 | 12.0181 | 90 | 98.839 | 90 | LATT -1; SYMM -X , +Y +1/2, -Z | 1.1246 | 0.6563 |  | -131.88 | -183.18 | -129.91 | 0 | 0 | 0 | 1 |  | 0 |  | 0 | CrystalOptimizer with GDMA2.2(PBE1PBE/6-31G(d,p)) + FIT
PIPHOO | C18 H24 O2 | 10 | beta-estradiol | 3-hydroxy-1,3,5(10)-estratriene-17beta-ol | Estra-1,3,5(10)-triene-3,17beta-diol, DB00783 | PIPHOO | Flexible CrystalPrecictor (2.x), CrystalOptimizer, DMACRYS (2.2.1.0) | Eric Stevenson | 2017 | Stevenson, E. L.; Lancaster, R. W.; Buanz, A. B. M.; Price, L. S.; Tocher, D. A.; Price, S. L., CrystEngComm 2019, 21(13), 2154-2163. | \CHEMISTRY_CPOSS\Estradiol\CrystOpt | dfA5345 | 4.994 | PBE1PBE/6-31G(d,p) | 0 |  | This is the DMAflex intra_molecular energy penalty. It is with respect to opt. | A5345 | P212121 | 8 | 8.2051 | 9.6209 | 39.4628 | 90 | 90 | 90 | LATT -1; SYMM +X +1/2, -Y +1/2, -Z ; SYMM -X , +Y +1/2, -Z +1/2; SYMM -X +1/2, -Y , +Z +1/2 | 1.1615 | 0.6817 |  | -134.9 | -189.11 | -129.906 | 0 | 0 | 0 | 1 |  | 0 |  | 0 | CrystalOptimizer with GDMA2.2(PBE1PBE/6-31G(d,p)) + FIT
PIPHOO | C18 H24 O2 | 10 | beta-estradiol | 3-hydroxy-1,3,5(10)-estratriene-17beta-ol | Estra-1,3,5(10)-triene-3,17beta-diol, DB00783 | PIPHOO | Flexible CrystalPrecictor (2.x), CrystalOptimizer, DMACRYS (2.2.1.0) | Eric Stevenson | 2017 | Stevenson, E. L.; Lancaster, R. W.; Buanz, A. B. M.; Price, L. S.; Tocher, D. A.; Price, S. L., CrystEngComm 2019, 21(13), 2154-2163. | \CHEMISTRY_CPOSS\Estradiol\CrystOpt | dfA724 | 4.41 | PBE1PBE/6-31G(d,p) | 0 |  | This is the DMAflex intra_molecular energy penalty. It is with respect to opt. | A724 | P212121 | 8 | 22.5687 | 17.7646 | 7.6502 | 90 | 90 | 90 | LATT -1; SYMM +X +1/2, -Y +1/2, -Z ; SYMM -X , +Y +1/2, -Z +1/2; SYMM -X +1/2, -Y , +Z +1/2 | 1.1797 | 0.692 |  | -134.31 | -204.09 | -129.9 | 0 | 0 | 0 | 1 |  | 0 |  | 0 | CrystalOptimizer with GDMA2.2(PBE1PBE/6-31G(d,p)) + FIT
PIPHOO | C18 H24 O2 | 10 | beta-estradiol | 3-hydroxy-1,3,5(10)-estratriene-17beta-ol | Estra-1,3,5(10)-triene-3,17beta-diol, DB00783 | PIPHOO | Flexible CrystalPrecictor (2.x), CrystalOptimizer, DMACRYS (2.2.1.0) | Eric Stevenson | 2017 | Stevenson, E. L.; Lancaster, R. W.; Buanz, A. B. M.; Price, L. S.; Tocher, D. A.; Price, S. L., CrystEngComm 2019, 21(13), 2154-2163. | \CHEMISTRY_CPOSS\Estradiol\CrystOpt | dfA246 | 2.576 | PBE1PBE/6-31G(d,p) | 0 |  | This is the DMAflex intra_molecular energy penalty. It is with respect to opt. | A246 | P21 | 4 | 9.2369 | 24.3544 | 7.3292 | 90 | 74.413 | 90 | LATT -1; SYMM -X , +Y +1/2, -Z | 1.1392 | 0.6707 |  | -132.47 | -189.8 | -129.894 | 0 | 0 | 0 | 1 |  | 0 |  | 0 | CrystalOptimizer with GDMA2.2(PBE1PBE/6-31G(d,p)) + FIT
PIPHOO | C18 H24 O2 | 10 | beta-estradiol | 3-hydroxy-1,3,5(10)-estratriene-17beta-ol | Estra-1,3,5(10)-triene-3,17beta-diol, DB00783 | PIPHOO | Flexible CrystalPrecictor (2.x), CrystalOptimizer, DMACRYS (2.2.1.0) | Eric Stevenson | 2017 | Stevenson, E. L.; Lancaster, R. W.; Buanz, A. B. M.; Price, L. S.; Tocher, D. A.; Price, S. L., CrystEngComm 2019, 21(13), 2154-2163. | \CHEMISTRY_CPOSS\Estradiol\CrystOpt | dfB4548 | 12.201 | PBE1PBE/6-31G(d,p) | 0 |  | This is the DMAflex intra_molecular energy penalty. It is with respect to opt. | B4548 | P21 | 4 | 19.1478 | 9.5883 | 8.4303 | 90 | 88.438 | 90 | LATT -1; SYMM -X , +Y +1/2, -Z | 1.1694 | 0.6855 |  | -142.09 | -183.42 | -129.889 | 0 | 0 | 0 | 1 |  | 0 |  | 0 | CrystalOptimizer with GDMA2.2(PBE1PBE/6-31G(d,p)) + FIT
PIPHOO | C18 H24 O2 | 10 | beta-estradiol | 3-hydroxy-1,3,5(10)-estratriene-17beta-ol | Estra-1,3,5(10)-triene-3,17beta-diol, DB00783 | PIPHOO | Flexible CrystalPrecictor (2.x), CrystalOptimizer, DMACRYS (2.2.1.0) | Eric Stevenson | 2017 | Stevenson, E. L.; Lancaster, R. W.; Buanz, A. B. M.; Price, L. S.; Tocher, D. A.; Price, S. L., CrystEngComm 2019, 21(13), 2154-2163. | \CHEMISTRY_CPOSS\Estradiol\CrystOpt | dfA490 | 3.341 | PBE1PBE/6-31G(d,p) | 0 |  | This is the DMAflex intra_molecular energy penalty. It is with respect to opt. | A490 | P212121 | 8 | 7.41 | 39.4271 | 10.3605 | 90 | 90 | 90 | LATT -1; SYMM +X +1/2, -Y +1/2, -Z ; SYMM -X , +Y +1/2, -Z +1/2; SYMM -X +1/2, -Y , +Z +1/2 | 1.1954 | 0.7014 |  | -133.23 | -203.91 | -129.889 | 0 | 0 | 0 | 1 |  | 0 |  | 0 | CrystalOptimizer with GDMA2.2(PBE1PBE/6-31G(d,p)) + FIT
PIPHOO | C18 H24 O2 | 10 | beta-estradiol | 3-hydroxy-1,3,5(10)-estratriene-17beta-ol | Estra-1,3,5(10)-triene-3,17beta-diol, DB00783 | PIPHOO | Flexible CrystalPrecictor (2.x), CrystalOptimizer, DMACRYS (2.2.1.0) | Eric Stevenson | 2017 | Stevenson, E. L.; Lancaster, R. W.; Buanz, A. B. M.; Price, L. S.; Tocher, D. A.; Price, S. L., CrystEngComm 2019, 21(13), 2154-2163. | \CHEMISTRY_CPOSS\Estradiol\CrystOpt | dfA2282 | 5.283 | PBE1PBE/6-31G(d,p) | 0 |  | This is the DMAflex intra_molecular energy penalty. It is with respect to opt. | A2282 | P212121 | 8 | 7.3736 | 20.1652 | 20.8086 | 90 | 90 | 90 | LATT -1; SYMM +X +1/2, -Y +1/2, -Z ; SYMM -X , +Y +1/2, -Z +1/2; SYMM -X +1/2, -Y , +Z +1/2 | 1.1695 | 0.6855 |  | -135.17 | -194.41 | -129.887 | 0 | 0 | 0 | 1 |  | 0 |  | 0 | CrystalOptimizer with GDMA2.2(PBE1PBE/6-31G(d,p)) + FIT
PIPHOO | C18 H24 O2 | 10 | beta-estradiol | 3-hydroxy-1,3,5(10)-estratriene-17beta-ol | Estra-1,3,5(10)-triene-3,17beta-diol, DB00783 | PIPHOO | Flexible CrystalPrecictor (2.x), CrystalOptimizer, DMACRYS (2.2.1.0) | Eric Stevenson | 2017 | Stevenson, E. L.; Lancaster, R. W.; Buanz, A. B. M.; Price, L. S.; Tocher, D. A.; Price, S. L., CrystEngComm 2019, 21(13), 2154-2163. | \CHEMISTRY_CPOSS\Estradiol\CrystOpt | dfA1440 | 4.053 | PBE1PBE/6-31G(d,p) | 0 |  | This is the DMAflex intra_molecular energy penalty. It is with respect to opt. | A1440 | P21 | 4 | 9.5656 | 9.0947 | 17.8809 | 90 | 81.643 | 90 | LATT -1; SYMM -X , +Y +1/2, -Z | 1.1755 | 0.6869 |  | -133.93 | -195.82 | -129.877 | 0 | 0 | 0 | 1 |  | 0 |  | 0 | CrystalOptimizer with GDMA2.2(PBE1PBE/6-31G(d,p)) + FIT
PIPHOO | C18 H24 O2 | 10 | beta-estradiol | 3-hydroxy-1,3,5(10)-estratriene-17beta-ol | Estra-1,3,5(10)-triene-3,17beta-diol, DB00783 | PIPHOO | Flexible CrystalPrecictor (2.x), CrystalOptimizer, DMACRYS (2.2.1.0) | Eric Stevenson | 2017 | Stevenson, E. L.; Lancaster, R. W.; Buanz, A. B. M.; Price, L. S.; Tocher, D. A.; Price, S. L., CrystEngComm 2019, 21(13), 2154-2163. | \CHEMISTRY_CPOSS\Estradiol\CrystOpt | dfB306 | 4.121 | PBE1PBE/6-31G(d,p) | 0 |  | This is the DMAflex intra_molecular energy penalty. It is with respect to opt. | B306 | P212121 | 8 | 23.3785 | 5.896 | 22.5514 | 90 | 90 | 90 | LATT -1; SYMM +X +1/2, -Y +1/2, -Z ; SYMM -X , +Y +1/2, -Z +1/2; SYMM -X +1/2, -Y , +Z +1/2 | 1.164 | 0.683 |  | -133.98 | -192.88 | -129.859 | 0 | 0 | 0 | 1 |  | 0 |  | 0 | CrystalOptimizer with GDMA2.2(PBE1PBE/6-31G(d,p)) + FIT
PIPHOO | C18 H24 O2 | 10 | beta-estradiol | 3-hydroxy-1,3,5(10)-estratriene-17beta-ol | Estra-1,3,5(10)-triene-3,17beta-diol, DB00783 | PIPHOO | Flexible CrystalPrecictor (2.x), CrystalOptimizer, DMACRYS (2.2.1.0) | Eric Stevenson | 2017 | Stevenson, E. L.; Lancaster, R. W.; Buanz, A. B. M.; Price, L. S.; Tocher, D. A.; Price, S. L., CrystEngComm 2019, 21(13), 2154-2163. | \CHEMISTRY_CPOSS\Estradiol\CrystOpt | dfC954 | 2.601 | PBE1PBE/6-31G(d,p) | 0 |  | This is the DMAflex intra_molecular energy penalty. It is with respect to opt. | C954 | P212121 | 8 | 8.0623 | 41.314 | 9.1689 | 90 | 90 | 90 | LATT -1; SYMM +X +1/2, -Y +1/2, -Z ; SYMM -X , +Y +1/2, -Z +1/2; SYMM -X +1/2, -Y , +Z +1/2 | 1.1848 | 0.6973 |  | -132.46 | -200.4 | -129.859 | 0 | 0 | 0 | 1 |  | 0 |  | 0 | CrystalOptimizer with GDMA2.2(PBE1PBE/6-31G(d,p)) + FIT
PIPHOO | C18 H24 O2 | 10 | beta-estradiol | 3-hydroxy-1,3,5(10)-estratriene-17beta-ol | Estra-1,3,5(10)-triene-3,17beta-diol, DB00783 | PIPHOO | Flexible CrystalPrecictor (2.x), CrystalOptimizer, DMACRYS (2.2.1.0) | Eric Stevenson | 2017 | Stevenson, E. L.; Lancaster, R. W.; Buanz, A. B. M.; Price, L. S.; Tocher, D. A.; Price, S. L., CrystEngComm 2019, 21(13), 2154-2163. | \CHEMISTRY_CPOSS\Estradiol\CrystOpt | dfB5216 | 2.514 | PBE1PBE/6-31G(d,p) | 0 |  | This is the DMAflex intra_molecular energy penalty. It is with respect to opt. | B5216 | P212121 | 8 | 6.9203 | 31.6036 | 14.588 | 90 | 90 | 90 | LATT -1; SYMM +X +1/2, -Y +1/2, -Z ; SYMM -X , +Y +1/2, -Z +1/2; SYMM -X +1/2, -Y , +Z +1/2 | 1.1341 | 0.6651 |  | -132.37 | -186.47 | -129.856 | 0 | 0 | 0 | 1 |  | 0 |  | 0 | CrystalOptimizer with GDMA2.2(PBE1PBE/6-31G(d,p)) + FIT
PIPHOO | C18 H24 O2 | 10 | beta-estradiol | 3-hydroxy-1,3,5(10)-estratriene-17beta-ol | Estra-1,3,5(10)-triene-3,17beta-diol, DB00783 | PIPHOO | Flexible CrystalPrecictor (2.x), CrystalOptimizer, DMACRYS (2.2.1.0) | Eric Stevenson | 2017 | Stevenson, E. L.; Lancaster, R. W.; Buanz, A. B. M.; Price, L. S.; Tocher, D. A.; Price, S. L., CrystEngComm 2019, 21(13), 2154-2163. | \CHEMISTRY_CPOSS\Estradiol\CrystOpt | dfB453 | 3.524 | PBE1PBE/6-31G(d,p) | 0 |  | This is the DMAflex intra_molecular energy penalty. It is with respect to opt. | B453 | P21 | 4 | 8.4327 | 5.8751 | 31.6783 | 90 | 93.253 | 90 | LATT -1; SYMM -X , +Y +1/2, -Z | 1.1546 | 0.6785 |  | -133.38 | -189.22 | -129.856 | 0 | 0 | 0 | 1 |  | 0 |  | 0 | CrystalOptimizer with GDMA2.2(PBE1PBE/6-31G(d,p)) + FIT
PIPHOO | C18 H24 O2 | 10 | beta-estradiol | 3-hydroxy-1,3,5(10)-estratriene-17beta-ol | Estra-1,3,5(10)-triene-3,17beta-diol, DB00783 | PIPHOO | Flexible CrystalPrecictor (2.x), CrystalOptimizer, DMACRYS (2.2.1.0) | Eric Stevenson | 2017 | Stevenson, E. L.; Lancaster, R. W.; Buanz, A. B. M.; Price, L. S.; Tocher, D. A.; Price, S. L., CrystEngComm 2019, 21(13), 2154-2163. | \CHEMISTRY_CPOSS\Estradiol\CrystOpt | dfA6234 | 4.232 | PBE1PBE/6-31G(d,p) | 0 |  | This is the DMAflex intra_molecular energy penalty. It is with respect to opt. | A6234 | P212121 | 8 | 21.1846 | 13.9556 | 10.6459 | 90 | 90 | 90 | LATT -1; SYMM +X +1/2, -Y +1/2, -Z ; SYMM -X , +Y +1/2, -Z +1/2; SYMM -X +1/2, -Y , +Z +1/2 | 1.1496 | 0.6737 |  | -134.08 | -179.94 | -129.848 | 0 | 0 | 0 | 1 |  | 0 |  | 0 | CrystalOptimizer with GDMA2.2(PBE1PBE/6-31G(d,p)) + FIT
PIPHOO | C18 H24 O2 | 10 | beta-estradiol | 3-hydroxy-1,3,5(10)-estratriene-17beta-ol | Estra-1,3,5(10)-triene-3,17beta-diol, DB00783 | PIPHOO | Flexible CrystalPrecictor (2.x), CrystalOptimizer, DMACRYS (2.2.1.0) | Eric Stevenson | 2017 | Stevenson, E. L.; Lancaster, R. W.; Buanz, A. B. M.; Price, L. S.; Tocher, D. A.; Price, S. L., CrystEngComm 2019, 21(13), 2154-2163. | \CHEMISTRY_CPOSS\Estradiol\CrystOpt | dfC216 | 1.741 | PBE1PBE/6-31G(d,p) | 0 |  | This is the DMAflex intra_molecular energy penalty. It is with respect to opt. | C216 | P1 | 2 | 8.1186 | 10.5915 | 9.2666 | 86.068 | 74.127 | 87.955 | LATT -1 | 1.1832 | 0.6957 |  | -131.58 | -201.21 | -129.839 | 0 | 0 | 0 | 1 |  | 0 |  | 0 | CrystalOptimizer with GDMA2.2(PBE1PBE/6-31G(d,p)) + FIT
PIPHOO | C18 H24 O2 | 10 | beta-estradiol | 3-hydroxy-1,3,5(10)-estratriene-17beta-ol | Estra-1,3,5(10)-triene-3,17beta-diol, DB00783 | PIPHOO | Flexible CrystalPrecictor (2.x), CrystalOptimizer, DMACRYS (2.2.1.0) | Eric Stevenson | 2017 | Stevenson, E. L.; Lancaster, R. W.; Buanz, A. B. M.; Price, L. S.; Tocher, D. A.; Price, S. L., CrystEngComm 2019, 21(13), 2154-2163. | \CHEMISTRY_CPOSS\Estradiol\CrystOpt | dfA787 | 4.088 | PBE1PBE/6-31G(d,p) | 0 |  | This is the DMAflex intra_molecular energy penalty. It is with respect to opt. | A787 | P212121 | 8 | 11.474 | 14.0621 | 19.4058 | 90 | 90 | 90 | LATT -1; SYMM +X +1/2, -Y +1/2, -Z ; SYMM -X , +Y +1/2, -Z +1/2; SYMM -X +1/2, -Y , +Z +1/2 | 1.1556 | 0.675 |  | -133.92 | -184.94 | -129.832 | 0 | 0 | 0 | 1 |  | 0 |  | 0 | CrystalOptimizer with GDMA2.2(PBE1PBE/6-31G(d,p)) + FIT
PIPHOO | C18 H24 O2 | 10 | beta-estradiol | 3-hydroxy-1,3,5(10)-estratriene-17beta-ol | Estra-1,3,5(10)-triene-3,17beta-diol, DB00783 | PIPHOO | Flexible CrystalPrecictor (2.x), CrystalOptimizer, DMACRYS (2.2.1.0) | Eric Stevenson | 2017 | Stevenson, E. L.; Lancaster, R. W.; Buanz, A. B. M.; Price, L. S.; Tocher, D. A.; Price, S. L., CrystEngComm 2019, 21(13), 2154-2163. | \CHEMISTRY_CPOSS\Estradiol\CrystOpt | dfA2866 | 2.634 | PBE1PBE/6-31G(d,p) | 0 |  | This is the DMAflex intra_molecular energy penalty. It is with respect to opt. | A2866 | P212121 | 8 | 9.7486 | 24.6528 | 13.4827 | 90 | 90 | 90 | LATT -1; SYMM +X +1/2, -Y +1/2, -Z ; SYMM -X , +Y +1/2, -Z +1/2; SYMM -X +1/2, -Y , +Z +1/2 | 1.1167 | 0.6543 |  | -132.46 | -169.86 | -129.826 | 0 | 0 | 0 | 1 |  | 0 |  | 0 | CrystalOptimizer with GDMA2.2(PBE1PBE/6-31G(d,p)) + FIT
PIPHOO | C18 H24 O2 | 10 | beta-estradiol | 3-hydroxy-1,3,5(10)-estratriene-17beta-ol | Estra-1,3,5(10)-triene-3,17beta-diol, DB00783 | PIPHOO | Flexible CrystalPrecictor (2.x), CrystalOptimizer, DMACRYS (2.2.1.0) | Eric Stevenson | 2017 | Stevenson, E. L.; Lancaster, R. W.; Buanz, A. B. M.; Price, L. S.; Tocher, D. A.; Price, S. L., CrystEngComm 2019, 21(13), 2154-2163. | \CHEMISTRY_CPOSS\Estradiol\CrystOpt | dfB5632 | 4.595 | PBE1PBE/6-31G(d,p) | 0 |  | This is the DMAflex intra_molecular energy penalty. It is with respect to opt. | B5632 | P212121 | 8 | 34.4471 | 6.4144 | 14.0194 | 90 | 90 | 90 | LATT -1; SYMM +X +1/2, -Y +1/2, -Z ; SYMM -X , +Y +1/2, -Z +1/2; SYMM -X +1/2, -Y , +Z +1/2 | 1.1681 | 0.6848 |  | -134.42 | -187.71 | -129.825 | 0 | 0 | 0 | 1 |  | 0 |  | 0 | CrystalOptimizer with GDMA2.2(PBE1PBE/6-31G(d,p)) + FIT
PIPHOO | C18 H24 O2 | 10 | beta-estradiol | 3-hydroxy-1,3,5(10)-estratriene-17beta-ol | Estra-1,3,5(10)-triene-3,17beta-diol, DB00783 | PIPHOO | Flexible CrystalPrecictor (2.x), CrystalOptimizer, DMACRYS (2.2.1.0) | Eric Stevenson | 2017 | Stevenson, E. L.; Lancaster, R. W.; Buanz, A. B. M.; Price, L. S.; Tocher, D. A.; Price, S. L., CrystEngComm 2019, 21(13), 2154-2163. | \CHEMISTRY_CPOSS\Estradiol\CrystOpt | dfB932 | 3.407 | PBE1PBE/6-31G(d,p) | 0 |  | This is the DMAflex intra_molecular energy penalty. It is with respect to opt. | B932 | P212121 | 8 | 12.252 | 13.6361 | 19.2545 | 90 | 90 | 90 | LATT -1; SYMM +X +1/2, -Y +1/2, -Z ; SYMM -X , +Y +1/2, -Z +1/2; SYMM -X +1/2, -Y , +Z +1/2 | 1.1248 | 0.6582 |  | -133.21 | -178.52 | -129.803 | 0 | 0 | 0 | 1 |  | 0 |  | 0 | CrystalOptimizer with GDMA2.2(PBE1PBE/6-31G(d,p)) + FIT
PIPHOO | C18 H24 O2 | 10 | beta-estradiol | 3-hydroxy-1,3,5(10)-estratriene-17beta-ol | Estra-1,3,5(10)-triene-3,17beta-diol, DB00783 | PIPHOO | Flexible CrystalPrecictor (2.x), CrystalOptimizer, DMACRYS (2.2.1.0) | Eric Stevenson | 2017 | Stevenson, E. L.; Lancaster, R. W.; Buanz, A. B. M.; Price, L. S.; Tocher, D. A.; Price, S. L., CrystEngComm 2019, 21(13), 2154-2163. | \CHEMISTRY_CPOSS\Estradiol\CrystOpt | dfA461 | 1.144 | PBE1PBE/6-31G(d,p) | 0 |  | This is the DMAflex intra_molecular energy penalty. It is with respect to opt. | A461 | P21 | 4 | 7.628 | 15.3664 | 13.1896 | 90 | 89.995 | 90 | LATT -1; SYMM -X , +Y +1/2, -Z | 1.1702 | 0.6878 |  | -130.93 | -195.5 | -129.786 | 0 | 0 | 0 | 1 |  | 0 |  | 0 | CrystalOptimizer with GDMA2.2(PBE1PBE/6-31G(d,p)) + FIT
PIPHOO | C18 H24 O2 | 10 | beta-estradiol | 3-hydroxy-1,3,5(10)-estratriene-17beta-ol | Estra-1,3,5(10)-triene-3,17beta-diol, DB00783 | PIPHOO | Flexible CrystalPrecictor (2.x), CrystalOptimizer, DMACRYS (2.2.1.0) | Eric Stevenson | 2017 | Stevenson, E. L.; Lancaster, R. W.; Buanz, A. B. M.; Price, L. S.; Tocher, D. A.; Price, S. L., CrystEngComm 2019, 21(13), 2154-2163. | \CHEMISTRY_CPOSS\Estradiol\CrystOpt | dfA6801 | 6.168 | PBE1PBE/6-31G(d,p) | 0 |  | This is the DMAflex intra_molecular energy penalty. It is with respect to opt. | A6801 | P21 | 4 | 19.3947 | 11.9697 | 7.0954 | 90 | 85.221 | 90 | LATT -1; SYMM -X , +Y +1/2, -Z | 1.1022 | 0.6438 |  | -135.95 | -159.67 | -129.782 | 0 | 0 | 0 | 1 |  | 0 |  | 0 | CrystalOptimizer with GDMA2.2(PBE1PBE/6-31G(d,p)) + FIT
PIPHOO | C18 H24 O2 | 10 | beta-estradiol | 3-hydroxy-1,3,5(10)-estratriene-17beta-ol | Estra-1,3,5(10)-triene-3,17beta-diol, DB00783 | PIPHOO | Flexible CrystalPrecictor (2.x), CrystalOptimizer, DMACRYS (2.2.1.0) | Eric Stevenson | 2017 | Stevenson, E. L.; Lancaster, R. W.; Buanz, A. B. M.; Price, L. S.; Tocher, D. A.; Price, S. L., CrystEngComm 2019, 21(13), 2154-2163. | \CHEMISTRY_CPOSS\Estradiol\CrystOpt | dfB845 | 1.117 | PBE1PBE/6-31G(d,p) | 0 |  | This is the DMAflex intra_molecular energy penalty. It is with respect to opt. | B845 | P212121 | 8 | 15.9983 | 23.925 | 8.2128 | 90 | 90 | 90 | LATT -1; SYMM +X +1/2, -Y +1/2, -Z ; SYMM -X , +Y +1/2, -Z +1/2; SYMM -X +1/2, -Y , +Z +1/2 | 1.1511 | 0.6767 |  | -130.89 | -194.67 | -129.773 | 0 | 0 | 0 | 1 |  | 0 |  | 0 | CrystalOptimizer with GDMA2.2(PBE1PBE/6-31G(d,p)) + FIT
PIPHOO | C18 H24 O2 | 10 | beta-estradiol | 3-hydroxy-1,3,5(10)-estratriene-17beta-ol | Estra-1,3,5(10)-triene-3,17beta-diol, DB00783 | PIPHOO | Flexible CrystalPrecictor (2.x), CrystalOptimizer, DMACRYS (2.2.1.0) | Eric Stevenson | 2017 | Stevenson, E. L.; Lancaster, R. W.; Buanz, A. B. M.; Price, L. S.; Tocher, D. A.; Price, S. L., CrystEngComm 2019, 21(13), 2154-2163. | \CHEMISTRY_CPOSS\Estradiol\CrystOpt | dfA7046 | 3.653 | PBE1PBE/6-31G(d,p) | 0 |  | This is the DMAflex intra_molecular energy penalty. It is with respect to opt. | A7046 | P21 | 4 | 6.5402 | 16.8821 | 14.331 | 90 | 90.067 | 90 | LATT -1; SYMM -X , +Y +1/2, -Z | 1.1434 | 0.6693 |  | -133.42 | -169.17 | -129.767 | 0 | 0 | 0 | 1 |  | 0 |  | 0 | CrystalOptimizer with GDMA2.2(PBE1PBE/6-31G(d,p)) + FIT
PIPHOO | C18 H24 O2 | 10 | beta-estradiol | 3-hydroxy-1,3,5(10)-estratriene-17beta-ol | Estra-1,3,5(10)-triene-3,17beta-diol, DB00783 | PIPHOO | Flexible CrystalPrecictor (2.x), CrystalOptimizer, DMACRYS (2.2.1.0) | Eric Stevenson | 2017 | Stevenson, E. L.; Lancaster, R. W.; Buanz, A. B. M.; Price, L. S.; Tocher, D. A.; Price, S. L., CrystEngComm 2019, 21(13), 2154-2163. | \CHEMISTRY_CPOSS\Estradiol\CrystOpt | dfB6588 | 3.543 | PBE1PBE/6-31G(d,p) | 0 |  | This is the DMAflex intra_molecular energy penalty. It is with respect to opt. | B6588 | P21 | 4 | 19.8825 | 10.762 | 7.3337 | 90 | 84.895 | 90 | LATT -1; SYMM -X , +Y +1/2, -Z | 1.1575 | 0.6802 |  | -133.31 | -183.7 | -129.767 | 0 | 0 | 0 | 1 |  | 0 |  | 0 | CrystalOptimizer with GDMA2.2(PBE1PBE/6-31G(d,p)) + FIT
PIPHOO | C18 H24 O2 | 10 | beta-estradiol | 3-hydroxy-1,3,5(10)-estratriene-17beta-ol | Estra-1,3,5(10)-triene-3,17beta-diol, DB00783 | PIPHOO | Flexible CrystalPrecictor (2.x), CrystalOptimizer, DMACRYS (2.2.1.0) | Eric Stevenson | 2017 | Stevenson, E. L.; Lancaster, R. W.; Buanz, A. B. M.; Price, L. S.; Tocher, D. A.; Price, S. L., CrystEngComm 2019, 21(13), 2154-2163. | \CHEMISTRY_CPOSS\Estradiol\CrystOpt | dfA944 | 3.513 | PBE1PBE/6-31G(d,p) | 0 |  | This is the DMAflex intra_molecular energy penalty. It is with respect to opt. | A944 | P21 | 4 | 6.1411 | 12.5949 | 22.2678 | 90 | 62.099 | 90 | LATT -1; SYMM -X , +Y +1/2, -Z | 1.1886 | 0.6979 |  | -133.28 | -207.03 | -129.767 | 0 | 0 | 0 | 1 |  | 0 |  | 0 | CrystalOptimizer with GDMA2.2(PBE1PBE/6-31G(d,p)) + FIT
PIPHOO | C18 H24 O2 | 10 | beta-estradiol | 3-hydroxy-1,3,5(10)-estratriene-17beta-ol | Estra-1,3,5(10)-triene-3,17beta-diol, DB00783 | PIPHOO | Flexible CrystalPrecictor (2.x), CrystalOptimizer, DMACRYS (2.2.1.0) | Eric Stevenson | 2017 | Stevenson, E. L.; Lancaster, R. W.; Buanz, A. B. M.; Price, L. S.; Tocher, D. A.; Price, S. L., CrystEngComm 2019, 21(13), 2154-2163. | \CHEMISTRY_CPOSS\Estradiol\CrystOpt | dfB3472 | 2.236 | PBE1PBE/6-31G(d,p) | 0 |  | This is the DMAflex intra_molecular energy penalty. It is with respect to opt. | B3472 | P21 | 4 | 12.4936 | 12.8052 | 10.8386 | 90 | 65.972 | 90 | LATT -1; SYMM -X , +Y +1/2, -Z | 1.1424 | 0.6695 |  | -132 | -179.69 | -129.764 | 0 | 0 | 0 | 1 |  | 0 |  | 0 | CrystalOptimizer with GDMA2.2(PBE1PBE/6-31G(d,p)) + FIT
PIPHOO | C18 H24 O2 | 10 | beta-estradiol | 3-hydroxy-1,3,5(10)-estratriene-17beta-ol | Estra-1,3,5(10)-triene-3,17beta-diol, DB00783 | PIPHOO | Flexible CrystalPrecictor (2.x), CrystalOptimizer, DMACRYS (2.2.1.0) | Eric Stevenson | 2017 | Stevenson, E. L.; Lancaster, R. W.; Buanz, A. B. M.; Price, L. S.; Tocher, D. A.; Price, S. L., CrystEngComm 2019, 21(13), 2154-2163. | \CHEMISTRY_CPOSS\Estradiol\CrystOpt | dfA1262 | 3.319 | PBE1PBE/6-31G(d,p) | 0 |  | This is the DMAflex intra_molecular energy penalty. It is with respect to opt. | A1262 | P212121 | 8 | 33.1538 | 13.0766 | 7.2799 | 90 | 90 | 90 | LATT -1; SYMM +X +1/2, -Y +1/2, -Z ; SYMM -X , +Y +1/2, -Z +1/2; SYMM -X +1/2, -Y , +Z +1/2 | 1.1465 | 0.6711 |  | -133.06 | -188.29 | -129.741 | 0 | 0 | 0 | 1 |  | 0 |  | 0 | CrystalOptimizer with GDMA2.2(PBE1PBE/6-31G(d,p)) + FIT
PIPHOO | C18 H24 O2 | 10 | beta-estradiol | 3-hydroxy-1,3,5(10)-estratriene-17beta-ol | Estra-1,3,5(10)-triene-3,17beta-diol, DB00783 | PIPHOO | Flexible CrystalPrecictor (2.x), CrystalOptimizer, DMACRYS (2.2.1.0) | Eric Stevenson | 2017 | Stevenson, E. L.; Lancaster, R. W.; Buanz, A. B. M.; Price, L. S.; Tocher, D. A.; Price, S. L., CrystEngComm 2019, 21(13), 2154-2163. | \CHEMISTRY_CPOSS\Estradiol\CrystOpt | dfA2058 | 6.04 | PBE1PBE/6-31G(d,p) | 0 |  | This is the DMAflex intra_molecular energy penalty. It is with respect to opt. | A2058 | P21 | 4 | 6.3017 | 12.2 | 19.9336 | 90 | 90.001 | 90 | LATT -1; SYMM -X , +Y +1/2, -Z | 1.1806 | 0.6919 |  | -135.78 | -190.51 | -129.74 | 0 | 0 | 0 | 1 |  | 0 |  | 0 | CrystalOptimizer with GDMA2.2(PBE1PBE/6-31G(d,p)) + FIT
PIPHOO | C18 H24 O2 | 10 | beta-estradiol | 3-hydroxy-1,3,5(10)-estratriene-17beta-ol | Estra-1,3,5(10)-triene-3,17beta-diol, DB00783 | PIPHOO | Flexible CrystalPrecictor (2.x), CrystalOptimizer, DMACRYS (2.2.1.0) | Eric Stevenson | 2017 | Stevenson, E. L.; Lancaster, R. W.; Buanz, A. B. M.; Price, L. S.; Tocher, D. A.; Price, S. L., CrystEngComm 2019, 21(13), 2154-2163. | \CHEMISTRY_CPOSS\Estradiol\CrystOpt | dfA3065 | 1.295 | PBE1PBE/6-31G(d,p) | 0 |  | This is the DMAflex intra_molecular energy penalty. It is with respect to opt. | A3065 | P21 | 4 | 7.7509 | 21.4087 | 11.1092 | 90 | 58.797 | 90 | LATT -1; SYMM -X , +Y +1/2, -Z | 1.1474 | 0.6743 |  | -131.02 | -174.05 | -129.725 | 0 | 0 | 0 | 1 |  | 0 |  | 0 | CrystalOptimizer with GDMA2.2(PBE1PBE/6-31G(d,p)) + FIT
PIPHOO | C18 H24 O2 | 10 | beta-estradiol | 3-hydroxy-1,3,5(10)-estratriene-17beta-ol | Estra-1,3,5(10)-triene-3,17beta-diol, DB00783 | PIPHOO | Flexible CrystalPrecictor (2.x), CrystalOptimizer, DMACRYS (2.2.1.0) | Eric Stevenson | 2017 | Stevenson, E. L.; Lancaster, R. W.; Buanz, A. B. M.; Price, L. S.; Tocher, D. A.; Price, S. L., CrystEngComm 2019, 21(13), 2154-2163. | \CHEMISTRY_CPOSS\Estradiol\CrystOpt | dfB8293 | 3.008 | PBE1PBE/6-31G(d,p) | 0 |  | This is the DMAflex intra_molecular energy penalty. It is with respect to opt. | B8293 | P21 | 4 | 12.3047 | 7.8898 | 16.4132 | 90 | 74.836 | 90 | LATT -1; SYMM -X , +Y +1/2, -Z | 1.1764 | 0.6904 |  | -132.73 | -200.91 | -129.722 | 0 | 0 | 0 | 1 |  | 0 |  | 0 | CrystalOptimizer with GDMA2.2(PBE1PBE/6-31G(d,p)) + FIT
PIPHOO | C18 H24 O2 | 10 | beta-estradiol | 3-hydroxy-1,3,5(10)-estratriene-17beta-ol | Estra-1,3,5(10)-triene-3,17beta-diol, DB00783 | PIPHOO | Flexible CrystalPrecictor (2.x), CrystalOptimizer, DMACRYS (2.2.1.0) | Eric Stevenson | 2017 | Stevenson, E. L.; Lancaster, R. W.; Buanz, A. B. M.; Price, L. S.; Tocher, D. A.; Price, S. L., CrystEngComm 2019, 21(13), 2154-2163. | \CHEMISTRY_CPOSS\Estradiol\CrystOpt | dfB4193 | 2.956 | PBE1PBE/6-31G(d,p) | 0 |  | This is the DMAflex intra_molecular energy penalty. It is with respect to opt. | B4193 | P21212 | 8 | 41.0947 | 9.7724 | 7.7896 | 90 | 90 | 90 | LATT -1; SYMM +X +1/2, -Y +1/2, -Z ; SYMM -X +1/2, +Y +1/2, -Z ; SYMM -X , -Y , +Z | 1.1567 | 0.677 |  | -132.66 | -189.09 | -129.704 | 0 | 0 | 0 | 1 |  | 0 |  | 0 | CrystalOptimizer with GDMA2.2(PBE1PBE/6-31G(d,p)) + FIT
PIPHOO | C18 H24 O2 | 10 | beta-estradiol | 3-hydroxy-1,3,5(10)-estratriene-17beta-ol | Estra-1,3,5(10)-triene-3,17beta-diol, DB00783 | PIPHOO | Flexible CrystalPrecictor (2.x), CrystalOptimizer, DMACRYS (2.2.1.0) | Eric Stevenson | 2017 | Stevenson, E. L.; Lancaster, R. W.; Buanz, A. B. M.; Price, L. S.; Tocher, D. A.; Price, S. L., CrystEngComm 2019, 21(13), 2154-2163. | \CHEMISTRY_CPOSS\Estradiol\CrystOpt | dfC1331 | 7.209 | PBE1PBE/6-31G(d,p) | 0 |  | This is the DMAflex intra_molecular energy penalty. It is with respect to opt. | C1331 | P212121 | 8 | 7.9873 | 17.572 | 21.7857 | 90 | 90 | 90 | LATT -1; SYMM +X +1/2, -Y +1/2, -Z ; SYMM -X , +Y +1/2, -Z +1/2; SYMM -X +1/2, -Y , +Z +1/2 | 1.1834 | 0.694 |  | -136.91 | -198.38 | -129.701 | 0 | 0 | 0 | 1 |  | 0 |  | 0 | CrystalOptimizer with GDMA2.2(PBE1PBE/6-31G(d,p)) + FIT
PIPHOO | C18 H24 O2 | 10 | beta-estradiol | 3-hydroxy-1,3,5(10)-estratriene-17beta-ol | Estra-1,3,5(10)-triene-3,17beta-diol, DB00783 | PIPHOO | Flexible CrystalPrecictor (2.x), CrystalOptimizer, DMACRYS (2.2.1.0) | Eric Stevenson | 2017 | Stevenson, E. L.; Lancaster, R. W.; Buanz, A. B. M.; Price, L. S.; Tocher, D. A.; Price, S. L., CrystEngComm 2019, 21(13), 2154-2163. | \CHEMISTRY_CPOSS\Estradiol\CrystOpt | dfA3522 | 2.602 | PBE1PBE/6-31G(d,p) | 0 |  | This is the DMAflex intra_molecular energy penalty. It is with respect to opt. | A3522 | P21 | 4 | 8.8397 | 11.9899 | 14.9872 | 90 | 81.439 | 90 | LATT -1; SYMM -X , +Y +1/2, -Z | 1.1518 | 0.6774 |  | -132.3 | -188.72 | -129.698 | 0 | 0 | 0 | 1 |  | 0 |  | 0 | CrystalOptimizer with GDMA2.2(PBE1PBE/6-31G(d,p)) + FIT
PIPHOO | C18 H24 O2 | 10 | beta-estradiol | 3-hydroxy-1,3,5(10)-estratriene-17beta-ol | Estra-1,3,5(10)-triene-3,17beta-diol, DB00783 | PIPHOO | Flexible CrystalPrecictor (2.x), CrystalOptimizer, DMACRYS (2.2.1.0) | Eric Stevenson | 2017 | Stevenson, E. L.; Lancaster, R. W.; Buanz, A. B. M.; Price, L. S.; Tocher, D. A.; Price, S. L., CrystEngComm 2019, 21(13), 2154-2163. | \CHEMISTRY_CPOSS\Estradiol\CrystOpt | dfB250 | 0.275 | PBE1PBE/6-31G(d,p) | 0 |  | This is the DMAflex intra_molecular energy penalty. It is with respect to opt. | B250 | P212121 | 8 | 12.1685 | 26.5942 | 9.9974 | 90 | 90 | 90 | LATT -1; SYMM +X +1/2, -Y +1/2, -Z ; SYMM -X , +Y +1/2, -Z +1/2; SYMM -X +1/2, -Y , +Z +1/2 | 1.1184 | 0.6552 |  | -129.97 | -177.67 | -129.695 | 0 | 0 | 0 | 1 |  | 0 |  | 0 | CrystalOptimizer with GDMA2.2(PBE1PBE/6-31G(d,p)) + FIT
PIPHOO | C18 H24 O2 | 10 | beta-estradiol | 3-hydroxy-1,3,5(10)-estratriene-17beta-ol | Estra-1,3,5(10)-triene-3,17beta-diol, DB00783 | PIPHOO | Flexible CrystalPrecictor (2.x), CrystalOptimizer, DMACRYS (2.2.1.0) | Eric Stevenson | 2017 | Stevenson, E. L.; Lancaster, R. W.; Buanz, A. B. M.; Price, L. S.; Tocher, D. A.; Price, S. L., CrystEngComm 2019, 21(13), 2154-2163. | \CHEMISTRY_CPOSS\Estradiol\CrystOpt | dfB10643 | 1.123 | PBE1PBE/6-31G(d,p) | 0 |  | This is the DMAflex intra_molecular energy penalty. It is with respect to opt. | B10643 | P212121 | 8 | 25.5122 | 13.7881 | 9.1293 | 90 | 90 | 90 | LATT -1; SYMM +X +1/2, -Y +1/2, -Z ; SYMM -X , +Y +1/2, -Z +1/2; SYMM -X +1/2, -Y , +Z +1/2 | 1.1268 | 0.6618 |  | -130.81 | -183.68 | -129.687 | 0 | 0 | 0 | 1 |  | 0 |  | 0 | CrystalOptimizer with GDMA2.2(PBE1PBE/6-31G(d,p)) + FIT
PIPHOO | C18 H24 O2 | 10 | beta-estradiol | 3-hydroxy-1,3,5(10)-estratriene-17beta-ol | Estra-1,3,5(10)-triene-3,17beta-diol, DB00783 | PIPHOO | Flexible CrystalPrecictor (2.x), CrystalOptimizer, DMACRYS (2.2.1.0) | Eric Stevenson | 2017 | Stevenson, E. L.; Lancaster, R. W.; Buanz, A. B. M.; Price, L. S.; Tocher, D. A.; Price, S. L., CrystEngComm 2019, 21(13), 2154-2163. | \CHEMISTRY_CPOSS\Estradiol\CrystOpt | dfB394 | 1.474 | PBE1PBE/6-31G(d,p) | 0 |  | This is the DMAflex intra_molecular energy penalty. It is with respect to opt. | B394 | P1 | 2 | 7.5478 | 9.0847 | 12.0301 | 71.487 | 89.996 | 90.009 | LATT -1 | 1.1565 | 0.6786 |  | -131.16 | -182.85 | -129.686 | 0 | 0 | 0 | 1 |  | 0 |  | 0 | CrystalOptimizer with GDMA2.2(PBE1PBE/6-31G(d,p)) + FIT
PIPHOO | C18 H24 O2 | 10 | beta-estradiol | 3-hydroxy-1,3,5(10)-estratriene-17beta-ol | Estra-1,3,5(10)-triene-3,17beta-diol, DB00783 | PIPHOO | Flexible CrystalPrecictor (2.x), CrystalOptimizer, DMACRYS (2.2.1.0) | Eric Stevenson | 2017 | Stevenson, E. L.; Lancaster, R. W.; Buanz, A. B. M.; Price, L. S.; Tocher, D. A.; Price, S. L., CrystEngComm 2019, 21(13), 2154-2163. | \CHEMISTRY_CPOSS\Estradiol\CrystOpt | dfB439 | 4.912 | PBE1PBE/6-31G(d,p) | 0 |  | This is the DMAflex intra_molecular energy penalty. It is with respect to opt. | B439 | P21 | 4 | 9.3018 | 7.7144 | 23.1635 | 90 | 79.198 | 90 | LATT -1; SYMM -X , +Y +1/2, -Z | 1.1081 | 0.6473 |  | -134.58 | -167.19 | -129.668 | 0 | 0 | 0 | 1 |  | 0 |  | 0 | CrystalOptimizer with GDMA2.2(PBE1PBE/6-31G(d,p)) + FIT
PIPHOO | C18 H24 O2 | 10 | beta-estradiol | 3-hydroxy-1,3,5(10)-estratriene-17beta-ol | Estra-1,3,5(10)-triene-3,17beta-diol, DB00783 | PIPHOO | Flexible CrystalPrecictor (2.x), CrystalOptimizer, DMACRYS (2.2.1.0) | Eric Stevenson | 2017 | Stevenson, E. L.; Lancaster, R. W.; Buanz, A. B. M.; Price, L. S.; Tocher, D. A.; Price, S. L., CrystEngComm 2019, 21(13), 2154-2163. | \CHEMISTRY_CPOSS\Estradiol\CrystOpt | dfC2271 | 7.784 | PBE1PBE/6-31G(d,p) | 0 |  | This is the DMAflex intra_molecular energy penalty. It is with respect to opt. | C2271 | P212121 | 8 | 7.2605 | 11.9327 | 35.5348 | 90 | 90 | 90 | LATT -1; SYMM +X +1/2, -Y +1/2, -Z ; SYMM -X , +Y +1/2, -Z +1/2; SYMM -X +1/2, -Y , +Z +1/2 | 1.1753 | 0.6869 |  | -137.45 | -188.06 | -129.666 | 0 | 0 | 0 | 1 |  | 0 |  | 0 | CrystalOptimizer with GDMA2.2(PBE1PBE/6-31G(d,p)) + FIT
PIPHOO | C18 H24 O2 | 10 | beta-estradiol | 3-hydroxy-1,3,5(10)-estratriene-17beta-ol | Estra-1,3,5(10)-triene-3,17beta-diol, DB00783 | PIPHOO | Flexible CrystalPrecictor (2.x), CrystalOptimizer, DMACRYS (2.2.1.0) | Eric Stevenson | 2017 | Stevenson, E. L.; Lancaster, R. W.; Buanz, A. B. M.; Price, L. S.; Tocher, D. A.; Price, S. L., CrystEngComm 2019, 21(13), 2154-2163. | \CHEMISTRY_CPOSS\Estradiol\CrystOpt | dfC1817 | 4.927 | PBE1PBE/6-31G(d,p) | 0 |  | This is the DMAflex intra_molecular energy penalty. It is with respect to opt. | C1817 | P1 | 2 | 7.256 | 12.0588 | 8.9489 | 90.018 | 76.954 | 90.02 | LATT -1 | 1.1859 | 0.6942 |  | -134.59 | -194.24 | -129.663 | 0 | 0 | 0 | 1 |  | 0 |  | 0 | CrystalOptimizer with GDMA2.2(PBE1PBE/6-31G(d,p)) + FIT
PIPHOO | C18 H24 O2 | 10 | beta-estradiol | 3-hydroxy-1,3,5(10)-estratriene-17beta-ol | Estra-1,3,5(10)-triene-3,17beta-diol, DB00783 | PIPHOO | Flexible CrystalPrecictor (2.x), CrystalOptimizer, DMACRYS (2.2.1.0) | Eric Stevenson | 2017 | Stevenson, E. L.; Lancaster, R. W.; Buanz, A. B. M.; Price, L. S.; Tocher, D. A.; Price, S. L., CrystEngComm 2019, 21(13), 2154-2163. | \CHEMISTRY_CPOSS\Estradiol\CrystOpt | dfA1765 | 7.939 | PBE1PBE/6-31G(d,p) | 0 |  | This is the DMAflex intra_molecular energy penalty. It is with respect to opt. | A1765 | P212121 | 8 | 7.8452 | 9.2664 | 43.3486 | 90 | 90 | 90 | LATT -1; SYMM +X +1/2, -Y +1/2, -Z ; SYMM -X , +Y +1/2, -Z +1/2; SYMM -X +1/2, -Y , +Z +1/2 | 1.1482 | 0.6732 |  | -137.6 | -177.05 | -129.661 | 0 | 0 | 0 | 1 |  | 0 |  | 0 | CrystalOptimizer with GDMA2.2(PBE1PBE/6-31G(d,p)) + FIT
PIPHOO | C18 H24 O2 | 10 | beta-estradiol | 3-hydroxy-1,3,5(10)-estratriene-17beta-ol | Estra-1,3,5(10)-triene-3,17beta-diol, DB00783 | PIPHOO | Flexible CrystalPrecictor (2.x), CrystalOptimizer, DMACRYS (2.2.1.0) | Eric Stevenson | 2017 | Stevenson, E. L.; Lancaster, R. W.; Buanz, A. B. M.; Price, L. S.; Tocher, D. A.; Price, S. L., CrystEngComm 2019, 21(13), 2154-2163. | \CHEMISTRY_CPOSS\Estradiol\CrystOpt | dfA6133 | 3.172 | PBE1PBE/6-31G(d,p) | 0 |  | This is the DMAflex intra_molecular energy penalty. It is with respect to opt. | A6133 | P1 | 2 | 7.1205 | 13.9082 | 7.9833 | 81.436 | 96.487 | 97.78 | LATT -1 | 1.1731 | 0.687 |  | -132.83 | -191.56 | -129.658 | 0 | 0 | 0 | 1 |  | 0 |  | 0 | CrystalOptimizer with GDMA2.2(PBE1PBE/6-31G(d,p)) + FIT
PIPHOO | C18 H24 O2 | 10 | beta-estradiol | 3-hydroxy-1,3,5(10)-estratriene-17beta-ol | Estra-1,3,5(10)-triene-3,17beta-diol, DB00783 | PIPHOO | Flexible CrystalPrecictor (2.x), CrystalOptimizer, DMACRYS (2.2.1.0) | Eric Stevenson | 2017 | Stevenson, E. L.; Lancaster, R. W.; Buanz, A. B. M.; Price, L. S.; Tocher, D. A.; Price, S. L., CrystEngComm 2019, 21(13), 2154-2163. | \CHEMISTRY_CPOSS\Estradiol\CrystOpt | dfB126 | 0.195 | PBE1PBE/6-31G(d,p) | 0 |  | This is the DMAflex intra_molecular energy penalty. It is with respect to opt. | B126 | P21 | 4 | 14.5753 | 12.1849 | 9.4541 | 90 | 72.084 | 90 | LATT -1; SYMM -X , +Y +1/2, -Z | 1.1324 | 0.6635 |  | -129.85 | -183.49 | -129.655 | 0 | 0 | 0 | 1 |  | 0 |  | 0 | CrystalOptimizer with GDMA2.2(PBE1PBE/6-31G(d,p)) + FIT
PIPHOO | C18 H24 O2 | 10 | beta-estradiol | 3-hydroxy-1,3,5(10)-estratriene-17beta-ol | Estra-1,3,5(10)-triene-3,17beta-diol, DB00783 | PIPHOO | Flexible CrystalPrecictor (2.x), CrystalOptimizer, DMACRYS (2.2.1.0) | Eric Stevenson | 2017 | Stevenson, E. L.; Lancaster, R. W.; Buanz, A. B. M.; Price, L. S.; Tocher, D. A.; Price, S. L., CrystEngComm 2019, 21(13), 2154-2163. | \CHEMISTRY_CPOSS\Estradiol\CrystOpt | dfB299 | 0.727 | PBE1PBE/6-31G(d,p) | 0 |  | This is the DMAflex intra_molecular energy penalty. It is with respect to opt. | B299 | P212121 | 8 | 8.3572 | 9.2403 | 39.9604 | 90 | 90 | 90 | LATT -1; SYMM +X +1/2, -Y +1/2, -Z ; SYMM -X , +Y +1/2, -Z +1/2; SYMM -X +1/2, -Y , +Z +1/2 | 1.1726 | 0.6882 |  | -130.38 | -192.07 | -129.653 | 0 | 0 | 0 | 1 |  | 0 |  | 0 | CrystalOptimizer with GDMA2.2(PBE1PBE/6-31G(d,p)) + FIT
PIPHOO | C18 H24 O2 | 10 | beta-estradiol | 3-hydroxy-1,3,5(10)-estratriene-17beta-ol | Estra-1,3,5(10)-triene-3,17beta-diol, DB00783 | PIPHOO | Flexible CrystalPrecictor (2.x), CrystalOptimizer, DMACRYS (2.2.1.0) | Eric Stevenson | 2017 | Stevenson, E. L.; Lancaster, R. W.; Buanz, A. B. M.; Price, L. S.; Tocher, D. A.; Price, S. L., CrystEngComm 2019, 21(13), 2154-2163. | \CHEMISTRY_CPOSS\Estradiol\CrystOpt | dfA4092 | 4.508 | PBE1PBE/6-31G(d,p) | 0 |  | This is the DMAflex intra_molecular energy penalty. It is with respect to opt. | A4092 | P212121 | 8 | 8.9746 | 43.3714 | 8.1306 | 90 | 90 | 90 | LATT -1; SYMM +X +1/2, -Y +1/2, -Z ; SYMM -X , +Y +1/2, -Z +1/2; SYMM -X +1/2, -Y , +Z +1/2 | 1.1433 | 0.668 |  | -134.16 | -177.74 | -129.652 | 0 | 0 | 0 | 1 |  | 0 |  | 0 | CrystalOptimizer with GDMA2.2(PBE1PBE/6-31G(d,p)) + FIT
PIPHOO | C18 H24 O2 | 10 | beta-estradiol | 3-hydroxy-1,3,5(10)-estratriene-17beta-ol | Estra-1,3,5(10)-triene-3,17beta-diol, DB00783 | PIPHOO | Flexible CrystalPrecictor (2.x), CrystalOptimizer, DMACRYS (2.2.1.0) | Eric Stevenson | 2017 | Stevenson, E. L.; Lancaster, R. W.; Buanz, A. B. M.; Price, L. S.; Tocher, D. A.; Price, S. L., CrystEngComm 2019, 21(13), 2154-2163. | \CHEMISTRY_CPOSS\Estradiol\CrystOpt | dfA3116 | 6.78 | PBE1PBE/6-31G(d,p) | 0 |  | This is the DMAflex intra_molecular energy penalty. It is with respect to opt. | A3116 | P212121 | 8 | 8.1101 | 16.8413 | 23.315 | 90 | 90 | 90 | LATT -1; SYMM +X +1/2, -Y +1/2, -Z ; SYMM -X , +Y +1/2, -Z +1/2; SYMM -X +1/2, -Y , +Z +1/2 | 1.1363 | 0.6662 |  | -136.42 | -186.38 | -129.64 | 0 | 0 | 0 | 1 |  | 0 |  | 0 | CrystalOptimizer with GDMA2.2(PBE1PBE/6-31G(d,p)) + FIT
PIPHOO | C18 H24 O2 | 10 | beta-estradiol | 3-hydroxy-1,3,5(10)-estratriene-17beta-ol | Estra-1,3,5(10)-triene-3,17beta-diol, DB00783 | PIPHOO | Flexible CrystalPrecictor (2.x), CrystalOptimizer, DMACRYS (2.2.1.0) | Eric Stevenson | 2017 | Stevenson, E. L.; Lancaster, R. W.; Buanz, A. B. M.; Price, L. S.; Tocher, D. A.; Price, S. L., CrystEngComm 2019, 21(13), 2154-2163. | \CHEMISTRY_CPOSS\Estradiol\CrystOpt | dfB991 | 5.338 | PBE1PBE/6-31G(d,p) | 0 |  | This is the DMAflex intra_molecular energy penalty. It is with respect to opt. | B991 | P212121 | 8 | 7.2957 | 19.0264 | 22.47 | 90 | 90 | 90 | LATT -1; SYMM +X +1/2, -Y +1/2, -Z ; SYMM -X , +Y +1/2, -Z +1/2; SYMM -X +1/2, -Y , +Z +1/2 | 1.1601 | 0.679 |  | -134.96 | -191.28 | -129.622 | 0 | 0 | 0 | 1 |  | 0 |  | 0 | CrystalOptimizer with GDMA2.2(PBE1PBE/6-31G(d,p)) + FIT
PIPHOO | C18 H24 O2 | 10 | beta-estradiol | 3-hydroxy-1,3,5(10)-estratriene-17beta-ol | Estra-1,3,5(10)-triene-3,17beta-diol, DB00783 | PIPHOO | Flexible CrystalPrecictor (2.x), CrystalOptimizer, DMACRYS (2.2.1.0) | Eric Stevenson | 2017 | Stevenson, E. L.; Lancaster, R. W.; Buanz, A. B. M.; Price, L. S.; Tocher, D. A.; Price, S. L., CrystEngComm 2019, 21(13), 2154-2163. | \CHEMISTRY_CPOSS\Estradiol\CrystOpt | dfA8759 | 7.806 | PBE1PBE/6-31G(d,p) | 0 |  | This is the DMAflex intra_molecular energy penalty. It is with respect to opt. | A8759 | P212121 | 8 | 18.5075 | 16.3594 | 10.023 | 90 | 90 | 90 | LATT -1; SYMM +X +1/2, -Y +1/2, -Z ; SYMM -X , +Y +1/2, -Z +1/2; SYMM -X +1/2, -Y , +Z +1/2 | 1.1924 | 0.6997 |  | -137.42 | -194.65 | -129.614 | 0 | 0 | 0 | 1 |  | 0 |  | 0 | CrystalOptimizer with GDMA2.2(PBE1PBE/6-31G(d,p)) + FIT
PIPHOO | C18 H24 O2 | 10 | beta-estradiol | 3-hydroxy-1,3,5(10)-estratriene-17beta-ol | Estra-1,3,5(10)-triene-3,17beta-diol, DB00783 | PIPHOO | Flexible CrystalPrecictor (2.x), CrystalOptimizer, DMACRYS (2.2.1.0) | Eric Stevenson | 2017 | Stevenson, E. L.; Lancaster, R. W.; Buanz, A. B. M.; Price, L. S.; Tocher, D. A.; Price, S. L., CrystEngComm 2019, 21(13), 2154-2163. | \CHEMISTRY_CPOSS\Estradiol\CrystOpt | dfB529 | 0.969 | PBE1PBE/6-31G(d,p) | 0 |  | This is the DMAflex intra_molecular energy penalty. It is with respect to opt. | B529 | P212121 | 8 | 25.3447 | 7.4403 | 16.3012 | 90 | 90 | 90 | LATT -1; SYMM +X +1/2, -Y +1/2, -Z ; SYMM -X , +Y +1/2, -Z +1/2; SYMM -X +1/2, -Y , +Z +1/2 | 1.1771 | 0.6908 |  | -130.57 | -195.08 | -129.601 | 0 | 0 | 0 | 1 |  | 0 |  | 0 | CrystalOptimizer with GDMA2.2(PBE1PBE/6-31G(d,p)) + FIT
PIPHOO | C18 H24 O2 | 10 | beta-estradiol | 3-hydroxy-1,3,5(10)-estratriene-17beta-ol | Estra-1,3,5(10)-triene-3,17beta-diol, DB00783 | PIPHOO | Flexible CrystalPrecictor (2.x), CrystalOptimizer, DMACRYS (2.2.1.0) | Eric Stevenson | 2017 | Stevenson, E. L.; Lancaster, R. W.; Buanz, A. B. M.; Price, L. S.; Tocher, D. A.; Price, S. L., CrystEngComm 2019, 21(13), 2154-2163. | \CHEMISTRY_CPOSS\Estradiol\CrystOpt | dfB433 | 1.72 | PBE1PBE/6-31G(d,p) | 0 |  | This is the DMAflex intra_molecular energy penalty. It is with respect to opt. | B433 | P21 | 4 | 17.4539 | 12.1593 | 7.6947 | 90 | 86.273 | 90 | LATT -1; SYMM -X , +Y +1/2, -Z | 1.1102 | 0.6502 |  | -131.32 | -177.09 | -129.6 | 0 | 0 | 0 | 1 |  | 0 |  | 0 | CrystalOptimizer with GDMA2.2(PBE1PBE/6-31G(d,p)) + FIT
PIPHOO | C18 H24 O2 | 10 | beta-estradiol | 3-hydroxy-1,3,5(10)-estratriene-17beta-ol | Estra-1,3,5(10)-triene-3,17beta-diol, DB00783 | PIPHOO | Flexible CrystalPrecictor (2.x), CrystalOptimizer, DMACRYS (2.2.1.0) | Eric Stevenson | 2017 | Stevenson, E. L.; Lancaster, R. W.; Buanz, A. B. M.; Price, L. S.; Tocher, D. A.; Price, S. L., CrystEngComm 2019, 21(13), 2154-2163. | \CHEMISTRY_CPOSS\Estradiol\CrystOpt | dfC1326 | 5.007 | PBE1PBE/6-31G(d,p) | 0 |  | This is the DMAflex intra_molecular energy penalty. It is with respect to opt. | C1326 | P212121 | 8 | 6.6964 | 23.7526 | 19.8432 | 90 | 90 | 90 | LATT -1; SYMM +X +1/2, -Y +1/2, -Z ; SYMM -X , +Y +1/2, -Z +1/2; SYMM -X +1/2, -Y , +Z +1/2 | 1.1465 | 0.6707 |  | -134.59 | -176.9 | -129.583 | 0 | 0 | 0 | 1 |  | 0 |  | 0 | CrystalOptimizer with GDMA2.2(PBE1PBE/6-31G(d,p)) + FIT
PIPHOO | C18 H24 O2 | 10 | beta-estradiol | 3-hydroxy-1,3,5(10)-estratriene-17beta-ol | Estra-1,3,5(10)-triene-3,17beta-diol, DB00783 | PIPHOO | Flexible CrystalPrecictor (2.x), CrystalOptimizer, DMACRYS (2.2.1.0) | Eric Stevenson | 2017 | Stevenson, E. L.; Lancaster, R. W.; Buanz, A. B. M.; Price, L. S.; Tocher, D. A.; Price, S. L., CrystEngComm 2019, 21(13), 2154-2163. | \CHEMISTRY_CPOSS\Estradiol\CrystOpt | dfA1522 | 3.474 | PBE1PBE/6-31G(d,p) | 0 |  | This is the DMAflex intra_molecular energy penalty. It is with respect to opt. | A1522 | P21 | 4 | 15.4955 | 7.5305 | 13.5315 | 90 | 77.596 | 90 | LATT -1; SYMM -X , +Y +1/2, -Z | 1.1732 | 0.6889 |  | -133.03 | -191.46 | -129.556 | 0 | 0 | 0 | 1 |  | 0 |  | 0 | CrystalOptimizer with GDMA2.2(PBE1PBE/6-31G(d,p)) + FIT
PIPHOO | C18 H24 O2 | 10 | beta-estradiol | 3-hydroxy-1,3,5(10)-estratriene-17beta-ol | Estra-1,3,5(10)-triene-3,17beta-diol, DB00783 | PIPHOO | Flexible CrystalPrecictor (2.x), CrystalOptimizer, DMACRYS (2.2.1.0) | Eric Stevenson | 2017 | Stevenson, E. L.; Lancaster, R. W.; Buanz, A. B. M.; Price, L. S.; Tocher, D. A.; Price, S. L., CrystEngComm 2019, 21(13), 2154-2163. | \CHEMISTRY_CPOSS\Estradiol\CrystOpt | dfA578 | 1.566 | PBE1PBE/6-31G(d,p) | 0 |  | This is the DMAflex intra_molecular energy penalty. It is with respect to opt. | A578 | P21 | 4 | 8.9912 | 8.3037 | 20.3091 | 90 | 90.001 | 90 | LATT -1; SYMM -X , +Y +1/2, -Z | 1.1932 | 0.6999 |  | -131.12 | -208.71 | -129.554 | 0 | 0 | 0 | 1 |  | 0 |  | 0 | CrystalOptimizer with GDMA2.2(PBE1PBE/6-31G(d,p)) + FIT
PIPHOO | C18 H24 O2 | 10 | beta-estradiol | 3-hydroxy-1,3,5(10)-estratriene-17beta-ol | Estra-1,3,5(10)-triene-3,17beta-diol, DB00783 | PIPHOO | Flexible CrystalPrecictor (2.x), CrystalOptimizer, DMACRYS (2.2.1.0) | Eric Stevenson | 2017 | Stevenson, E. L.; Lancaster, R. W.; Buanz, A. B. M.; Price, L. S.; Tocher, D. A.; Price, S. L., CrystEngComm 2019, 21(13), 2154-2163. | \CHEMISTRY_CPOSS\Estradiol\CrystOpt | dfB522 | 2.351 | PBE1PBE/6-31G(d,p) | 0 |  | This is the DMAflex intra_molecular energy penalty. It is with respect to opt. | B522 | P21 | 4 | 9.3416 | 13.8218 | 12.4331 | 90 | 74.071 | 90 | LATT -1; SYMM -X , +Y +1/2, -Z | 1.172 | 0.6876 |  | -131.89 | -197.97 | -129.539 | 0 | 0 | 0 | 1 |  | 0 |  | 0 | CrystalOptimizer with GDMA2.2(PBE1PBE/6-31G(d,p)) + FIT
PIPHOO | C18 H24 O2 | 10 | beta-estradiol | 3-hydroxy-1,3,5(10)-estratriene-17beta-ol | Estra-1,3,5(10)-triene-3,17beta-diol, DB00783 | PIPHOO | Flexible CrystalPrecictor (2.x), CrystalOptimizer, DMACRYS (2.2.1.0) | Eric Stevenson | 2017 | Stevenson, E. L.; Lancaster, R. W.; Buanz, A. B. M.; Price, L. S.; Tocher, D. A.; Price, S. L., CrystEngComm 2019, 21(13), 2154-2163. | \CHEMISTRY_CPOSS\Estradiol\CrystOpt | dfA307 | 3.587 | PBE1PBE/6-31G(d,p) | 0 |  | This is the DMAflex intra_molecular energy penalty. It is with respect to opt. | A307 | P212121 | 8 | 43.0421 | 6.4011 | 11.1934 | 90 | 90 | 90 | LATT -1; SYMM +X +1/2, -Y +1/2, -Z ; SYMM -X , +Y +1/2, -Z +1/2; SYMM -X +1/2, -Y , +Z +1/2 | 1.1733 | 0.6892 |  | -133.12 | -193.79 | -129.533 | 0 | 0 | 0 | 1 |  | 0 |  | 0 | CrystalOptimizer with GDMA2.2(PBE1PBE/6-31G(d,p)) + FIT
PIPHOO | C18 H24 O2 | 10 | beta-estradiol | 3-hydroxy-1,3,5(10)-estratriene-17beta-ol | Estra-1,3,5(10)-triene-3,17beta-diol, DB00783 | PIPHOO | Flexible CrystalPrecictor (2.x), CrystalOptimizer, DMACRYS (2.2.1.0) | Eric Stevenson | 2017 | Stevenson, E. L.; Lancaster, R. W.; Buanz, A. B. M.; Price, L. S.; Tocher, D. A.; Price, S. L., CrystEngComm 2019, 21(13), 2154-2163. | \CHEMISTRY_CPOSS\Estradiol\CrystOpt | dfA2009 | 3.417 | PBE1PBE/6-31G(d,p) | 0 |  | This is the DMAflex intra_molecular energy penalty. It is with respect to opt. | A2009 | P212121 | 8 | 13.2403 | 8.1768 | 28.3741 | 90 | 90 | 90 | LATT -1; SYMM +X +1/2, -Y +1/2, -Z ; SYMM -X , +Y +1/2, -Z +1/2; SYMM -X +1/2, -Y , +Z +1/2 | 1.1779 | 0.691 |  | -132.94 | -199.52 | -129.523 | 0 | 0 | 0 | 1 |  | 0 |  | 0 | CrystalOptimizer with GDMA2.2(PBE1PBE/6-31G(d,p)) + FIT
PIPHOO | C18 H24 O2 | 10 | beta-estradiol | 3-hydroxy-1,3,5(10)-estratriene-17beta-ol | Estra-1,3,5(10)-triene-3,17beta-diol, DB00783 | PIPHOO | Flexible CrystalPrecictor (2.x), CrystalOptimizer, DMACRYS (2.2.1.0) | Eric Stevenson | 2017 | Stevenson, E. L.; Lancaster, R. W.; Buanz, A. B. M.; Price, L. S.; Tocher, D. A.; Price, S. L., CrystEngComm 2019, 21(13), 2154-2163. | \CHEMISTRY_CPOSS\Estradiol\CrystOpt | dfB7829 | 5.41 | PBE1PBE/6-31G(d,p) | 0 |  | This is the DMAflex intra_molecular energy penalty. It is with respect to opt. | B7829 | P21 | 4 | 12.4349 | 27.1948 | 5.9379 | 90 | 127.788 | 90 | LATT -1; SYMM -X , +Y +1/2, -Z | 1.1401 | 0.669 |  | -134.93 | -179.42 | -129.52 | 0 | 0 | 0 | 1 |  | 0 |  | 0 | CrystalOptimizer with GDMA2.2(PBE1PBE/6-31G(d,p)) + FIT
PIPHOO | C18 H24 O2 | 10 | beta-estradiol | 3-hydroxy-1,3,5(10)-estratriene-17beta-ol | Estra-1,3,5(10)-triene-3,17beta-diol, DB00783 | PIPHOO | Flexible CrystalPrecictor (2.x), CrystalOptimizer, DMACRYS (2.2.1.0) | Eric Stevenson | 2017 | Stevenson, E. L.; Lancaster, R. W.; Buanz, A. B. M.; Price, L. S.; Tocher, D. A.; Price, S. L., CrystEngComm 2019, 21(13), 2154-2163. | \CHEMISTRY_CPOSS\Estradiol\CrystOpt | dfB9648 | 2.182 | PBE1PBE/6-31G(d,p) | 0 |  | This is the DMAflex intra_molecular energy penalty. It is with respect to opt. | B9648 | P21 | 4 | 7.5694 | 17.1608 | 12.6353 | 90 | 105.294 | 90 | LATT -1; SYMM -X , +Y +1/2, -Z | 1.1428 | 0.6718 |  | -131.7 | -179.97 | -129.518 | 0 | 0 | 0 | 1 |  | 0 |  | 0 | CrystalOptimizer with GDMA2.2(PBE1PBE/6-31G(d,p)) + FIT
PIPHOO | C18 H24 O2 | 10 | beta-estradiol | 3-hydroxy-1,3,5(10)-estratriene-17beta-ol | Estra-1,3,5(10)-triene-3,17beta-diol, DB00783 | PIPHOO | Flexible CrystalPrecictor (2.x), CrystalOptimizer, DMACRYS (2.2.1.0) | Eric Stevenson | 2017 | Stevenson, E. L.; Lancaster, R. W.; Buanz, A. B. M.; Price, L. S.; Tocher, D. A.; Price, S. L., CrystEngComm 2019, 21(13), 2154-2163. | \CHEMISTRY_CPOSS\Estradiol\CrystOpt | dfB470 | 0.563 | PBE1PBE/6-31G(d,p) | 0 |  | This is the DMAflex intra_molecular energy penalty. It is with respect to opt. | B470 | P212121 | 8 | 13.8979 | 6.4771 | 34.4961 | 90 | 90 | 90 | LATT -1; SYMM +X +1/2, -Y +1/2, -Z ; SYMM -X , +Y +1/2, -Z +1/2; SYMM -X +1/2, -Y , +Z +1/2 | 1.1652 | 0.6837 |  | -130.08 | -190.73 | -129.517 | 0 | 0 | 0 | 1 |  | 0 |  | 0 | CrystalOptimizer with GDMA2.2(PBE1PBE/6-31G(d,p)) + FIT
PIPHOO | C18 H24 O2 | 10 | beta-estradiol | 3-hydroxy-1,3,5(10)-estratriene-17beta-ol | Estra-1,3,5(10)-triene-3,17beta-diol, DB00783 | PIPHOO | Flexible CrystalPrecictor (2.x), CrystalOptimizer, DMACRYS (2.2.1.0) | Eric Stevenson | 2017 | Stevenson, E. L.; Lancaster, R. W.; Buanz, A. B. M.; Price, L. S.; Tocher, D. A.; Price, S. L., CrystEngComm 2019, 21(13), 2154-2163. | \CHEMISTRY_CPOSS\Estradiol\CrystOpt | dfB9491 | 2.514 | PBE1PBE/6-31G(d,p) | 0 |  | This is the DMAflex intra_molecular energy penalty. It is with respect to opt. | B9491 | P212121 | 8 | 12.9294 | 6.9612 | 34.6133 | 90 | 90 | 90 | LATT -1; SYMM +X +1/2, -Y +1/2, -Z ; SYMM -X , +Y +1/2, -Z +1/2; SYMM -X +1/2, -Y , +Z +1/2 | 1.1615 | 0.6802 |  | -132.03 | -194.81 | -129.516 | 0 | 0 | 0 | 1 |  | 0 |  | 0 | CrystalOptimizer with GDMA2.2(PBE1PBE/6-31G(d,p)) + FIT
PIPHOO | C18 H24 O2 | 10 | beta-estradiol | 3-hydroxy-1,3,5(10)-estratriene-17beta-ol | Estra-1,3,5(10)-triene-3,17beta-diol, DB00783 | PIPHOO | Flexible CrystalPrecictor (2.x), CrystalOptimizer, DMACRYS (2.2.1.0) | Eric Stevenson | 2017 | Stevenson, E. L.; Lancaster, R. W.; Buanz, A. B. M.; Price, L. S.; Tocher, D. A.; Price, S. L., CrystEngComm 2019, 21(13), 2154-2163. | \CHEMISTRY_CPOSS\Estradiol\CrystOpt | dfB1463 | 6.795 | PBE1PBE/6-31G(d,p) | 0 |  | This is the DMAflex intra_molecular energy penalty. It is with respect to opt. | B1463 | P212121 | 8 | 13.672 | 12.2793 | 18.8343 | 90 | 90 | 90 | LATT -1; SYMM +X +1/2, -Y +1/2, -Z ; SYMM -X , +Y +1/2, -Z +1/2; SYMM -X +1/2, -Y , +Z +1/2 | 1.1444 | 0.6681 |  | -136.31 | -186.14 | -129.515 | 0 | 0 | 0 | 1 |  | 0 |  | 0 | CrystalOptimizer with GDMA2.2(PBE1PBE/6-31G(d,p)) + FIT
PIPHOO | C18 H24 O2 | 10 | beta-estradiol | 3-hydroxy-1,3,5(10)-estratriene-17beta-ol | Estra-1,3,5(10)-triene-3,17beta-diol, DB00783 | PIPHOO | Flexible CrystalPrecictor (2.x), CrystalOptimizer, DMACRYS (2.2.1.0) | Eric Stevenson | 2017 | Stevenson, E. L.; Lancaster, R. W.; Buanz, A. B. M.; Price, L. S.; Tocher, D. A.; Price, S. L., CrystEngComm 2019, 21(13), 2154-2163. | \CHEMISTRY_CPOSS\Estradiol\CrystOpt | dfA443 | 3.611 | PBE1PBE/6-31G(d,p) | 0 |  | This is the DMAflex intra_molecular energy penalty. It is with respect to opt. | A443 | P212121 | 8 | 21.5969 | 7.2184 | 20.3543 | 90 | 90 | 90 | LATT -1; SYMM +X +1/2, -Y +1/2, -Z ; SYMM -X , +Y +1/2, -Z +1/2; SYMM -X +1/2, -Y , +Z +1/2 | 1.1403 | 0.668 |  | -133.12 | -188.75 | -129.509 | 0 | 0 | 0 | 1 |  | 0 |  | 0 | CrystalOptimizer with GDMA2.2(PBE1PBE/6-31G(d,p)) + FIT
PIPHOO | C18 H24 O2 | 10 | beta-estradiol | 3-hydroxy-1,3,5(10)-estratriene-17beta-ol | Estra-1,3,5(10)-triene-3,17beta-diol, DB00783 | PIPHOO | Flexible CrystalPrecictor (2.x), CrystalOptimizer, DMACRYS (2.2.1.0) | Eric Stevenson | 2017 | Stevenson, E. L.; Lancaster, R. W.; Buanz, A. B. M.; Price, L. S.; Tocher, D. A.; Price, S. L., CrystEngComm 2019, 21(13), 2154-2163. | \CHEMISTRY_CPOSS\Estradiol\CrystOpt | dfC1515 | 4.351 | PBE1PBE/6-31G(d,p) | 0 |  | This is the DMAflex intra_molecular energy penalty. It is with respect to opt. | C1515 | P21 | 4 | 7.655 | 10.3098 | 19.6936 | 90 | 97.33 | 90 | LATT -1; SYMM -X , +Y +1/2, -Z | 1.1736 | 0.6871 |  | -133.86 | -194.18 | -129.509 | 0 | 0 | 0 | 1 |  | 0 |  | 0 | CrystalOptimizer with GDMA2.2(PBE1PBE/6-31G(d,p)) + FIT
PIPHOO | C18 H24 O2 | 10 | beta-estradiol | 3-hydroxy-1,3,5(10)-estratriene-17beta-ol | Estra-1,3,5(10)-triene-3,17beta-diol, DB00783 | PIPHOO | Flexible CrystalPrecictor (2.x), CrystalOptimizer, DMACRYS (2.2.1.0) | Eric Stevenson | 2017 | Stevenson, E. L.; Lancaster, R. W.; Buanz, A. B. M.; Price, L. S.; Tocher, D. A.; Price, S. L., CrystEngComm 2019, 21(13), 2154-2163. | \CHEMISTRY_CPOSS\Estradiol\CrystOpt | dfB1411 | 3.202 | PBE1PBE/6-31G(d,p) | 0 |  | This is the DMAflex intra_molecular energy penalty. It is with respect to opt. | B1411 | P21 | 4 | 7.5983 | 15.6407 | 12.9054 | 90 | 79.089 | 90 | LATT -1; SYMM -X , +Y +1/2, -Z | 1.2013 | 0.7045 |  | -132.71 | -206.71 | -129.508 | 0 | 0 | 0 | 1 |  | 0 |  | 0 | CrystalOptimizer with GDMA2.2(PBE1PBE/6-31G(d,p)) + FIT
PIPHOO | C18 H24 O2 | 10 | beta-estradiol | 3-hydroxy-1,3,5(10)-estratriene-17beta-ol | Estra-1,3,5(10)-triene-3,17beta-diol, DB00783 | PIPHOO | Flexible CrystalPrecictor (2.x), CrystalOptimizer, DMACRYS (2.2.1.0) | Eric Stevenson | 2017 | Stevenson, E. L.; Lancaster, R. W.; Buanz, A. B. M.; Price, L. S.; Tocher, D. A.; Price, S. L., CrystEngComm 2019, 21(13), 2154-2163. | \CHEMISTRY_CPOSS\Estradiol\CrystOpt | dfC413 | 2.814 | PBE1PBE/6-31G(d,p) | 0 |  | This is the DMAflex intra_molecular energy penalty. It is with respect to opt. | C413 | P212121 | 8 | 13.4275 | 15.2967 | 15.2916 | 90 | 90 | 90 | LATT -1; SYMM +X +1/2, -Y +1/2, -Z ; SYMM -X , +Y +1/2, -Z +1/2; SYMM -X +1/2, -Y , +Z +1/2 | 1.1521 | 0.6746 |  | -132.32 | -177.96 | -129.506 | 0 | 0 | 0 | 1 |  | 0 |  | 0 | CrystalOptimizer with GDMA2.2(PBE1PBE/6-31G(d,p)) + FIT
PIPHOO | C18 H24 O2 | 10 | beta-estradiol | 3-hydroxy-1,3,5(10)-estratriene-17beta-ol | Estra-1,3,5(10)-triene-3,17beta-diol, DB00783 | PIPHOO | Flexible CrystalPrecictor (2.x), CrystalOptimizer, DMACRYS (2.2.1.0) | Eric Stevenson | 2017 | Stevenson, E. L.; Lancaster, R. W.; Buanz, A. B. M.; Price, L. S.; Tocher, D. A.; Price, S. L., CrystEngComm 2019, 21(13), 2154-2163. | \CHEMISTRY_CPOSS\Estradiol\CrystOpt | dfB1398 | 3.239 | PBE1PBE/6-31G(d,p) | 0 |  | This is the DMAflex intra_molecular energy penalty. It is with respect to opt. | B1398 | P21 | 4 | 6.8176 | 31.2713 | 7.536 | 90 | 76.895 | 90 | LATT -1; SYMM -X , +Y +1/2, -Z | 1.1562 | 0.6786 |  | -132.74 | -181.09 | -129.501 | 0 | 0 | 0 | 1 |  | 0 |  | 0 | CrystalOptimizer with GDMA2.2(PBE1PBE/6-31G(d,p)) + FIT
PIPHOO | C18 H24 O2 | 10 | beta-estradiol | 3-hydroxy-1,3,5(10)-estratriene-17beta-ol | Estra-1,3,5(10)-triene-3,17beta-diol, DB00783 | PIPHOO | Flexible CrystalPrecictor (2.x), CrystalOptimizer, DMACRYS (2.2.1.0) | Eric Stevenson | 2017 | Stevenson, E. L.; Lancaster, R. W.; Buanz, A. B. M.; Price, L. S.; Tocher, D. A.; Price, S. L., CrystEngComm 2019, 21(13), 2154-2163. | \CHEMISTRY_CPOSS\Estradiol\CrystOpt | dfB1373 | 4.866 | PBE1PBE/6-31G(d,p) | 0 |  | This is the DMAflex intra_molecular energy penalty. It is with respect to opt. | B1373 | P212121 | 8 | 22.3354 | 10.8199 | 13.2419 | 90 | 90 | 90 | LATT -1; SYMM +X +1/2, -Y +1/2, -Z ; SYMM -X , +Y +1/2, -Z +1/2; SYMM -X +1/2, -Y , +Z +1/2 | 1.1307 | 0.6631 |  | -134.36 | -177.36 | -129.494 | 0 | 0 | 0 | 1 |  | 0 |  | 0 | CrystalOptimizer with GDMA2.2(PBE1PBE/6-31G(d,p)) + FIT
PIPHOO | C18 H24 O2 | 10 | beta-estradiol | 3-hydroxy-1,3,5(10)-estratriene-17beta-ol | Estra-1,3,5(10)-triene-3,17beta-diol, DB00783 | PIPHOO | Flexible CrystalPrecictor (2.x), CrystalOptimizer, DMACRYS (2.2.1.0) | Eric Stevenson | 2017 | Stevenson, E. L.; Lancaster, R. W.; Buanz, A. B. M.; Price, L. S.; Tocher, D. A.; Price, S. L., CrystEngComm 2019, 21(13), 2154-2163. | \CHEMISTRY_CPOSS\Estradiol\CrystOpt | dfB2928 | 4.027 | PBE1PBE/6-31G(d,p) | 0 |  | This is the DMAflex intra_molecular energy penalty. It is with respect to opt. | B2928 | P21 | 4 | 9.661 | 14.5068 | 11.6571 | 90 | 80.242 | 90 | LATT -1; SYMM -X , +Y +1/2, -Z | 1.1237 | 0.6596 |  | -133.52 | -178.8 | -129.493 | 0 | 0 | 0 | 1 |  | 0 |  | 0 | CrystalOptimizer with GDMA2.2(PBE1PBE/6-31G(d,p)) + FIT
PIPHOO | C18 H24 O2 | 10 | beta-estradiol | 3-hydroxy-1,3,5(10)-estratriene-17beta-ol | Estra-1,3,5(10)-triene-3,17beta-diol, DB00783 | PIPHOO | Flexible CrystalPrecictor (2.x), CrystalOptimizer, DMACRYS (2.2.1.0) | Eric Stevenson | 2017 | Stevenson, E. L.; Lancaster, R. W.; Buanz, A. B. M.; Price, L. S.; Tocher, D. A.; Price, S. L., CrystEngComm 2019, 21(13), 2154-2163. | \CHEMISTRY_CPOSS\Estradiol\CrystOpt | dfC2544 | 3.913 | PBE1PBE/6-31G(d,p) | 0 |  | This is the DMAflex intra_molecular energy penalty. It is with respect to opt. | C2544 | P1 | 2 | 9.4155 | 9.3441 | 9.3884 | 76.521 | 106.452 | 92.014 | LATT -1 | 1.1749 | 0.691 |  | -133.4 | -195.51 | -129.487 | 0 | 0 | 0 | 1 |  | 0 |  | 0 | CrystalOptimizer with GDMA2.2(PBE1PBE/6-31G(d,p)) + FIT
PIPHOO | C18 H24 O2 | 10 | beta-estradiol | 3-hydroxy-1,3,5(10)-estratriene-17beta-ol | Estra-1,3,5(10)-triene-3,17beta-diol, DB00783 | PIPHOO | Flexible CrystalPrecictor (2.x), CrystalOptimizer, DMACRYS (2.2.1.0) | Eric Stevenson | 2017 | Stevenson, E. L.; Lancaster, R. W.; Buanz, A. B. M.; Price, L. S.; Tocher, D. A.; Price, S. L., CrystEngComm 2019, 21(13), 2154-2163. | \CHEMISTRY_CPOSS\Estradiol\CrystOpt | dfA144 | 0.347 | PBE1PBE/6-31G(d,p) | 0 |  | This is the DMAflex intra_molecular energy penalty. It is with respect to opt. | A144 | P212121 | 8 | 8.0048 | 10.2965 | 36.1152 | 90 | 90 | 90 | LATT -1; SYMM +X +1/2, -Y +1/2, -Z ; SYMM -X , +Y +1/2, -Z +1/2; SYMM -X +1/2, -Y , +Z +1/2 | 1.2156 | 0.7155 |  | -129.83 | -221.75 | -129.483 | 0 | 0 | 0 | 1 |  | 0 |  | 0 | CrystalOptimizer with GDMA2.2(PBE1PBE/6-31G(d,p)) + FIT
PIPHOO | C18 H24 O2 | 10 | beta-estradiol | 3-hydroxy-1,3,5(10)-estratriene-17beta-ol | Estra-1,3,5(10)-triene-3,17beta-diol, DB00783 | PIPHOO | Flexible CrystalPrecictor (2.x), CrystalOptimizer, DMACRYS (2.2.1.0) | Eric Stevenson | 2017 | Stevenson, E. L.; Lancaster, R. W.; Buanz, A. B. M.; Price, L. S.; Tocher, D. A.; Price, S. L., CrystEngComm 2019, 21(13), 2154-2163. | \CHEMISTRY_CPOSS\Estradiol\CrystOpt | dfB4590 | 5.141 | PBE1PBE/6-31G(d,p) | 0 |  | This is the DMAflex intra_molecular energy penalty. It is with respect to opt. | B4590 | P212121 | 8 | 35.3628 | 11.9642 | 7.2412 | 90 | 90 | 90 | LATT -1; SYMM +X +1/2, -Y +1/2, -Z ; SYMM -X , +Y +1/2, -Z +1/2; SYMM -X +1/2, -Y , +Z +1/2 | 1.1811 | 0.6919 |  | -134.62 | -194 | -129.479 | 0 | 0 | 0 | 1 |  | 0 |  | 0 | CrystalOptimizer with GDMA2.2(PBE1PBE/6-31G(d,p)) + FIT
PIPHOO | C18 H24 O2 | 10 | beta-estradiol | 3-hydroxy-1,3,5(10)-estratriene-17beta-ol | Estra-1,3,5(10)-triene-3,17beta-diol, DB00783 | PIPHOO | Flexible CrystalPrecictor (2.x), CrystalOptimizer, DMACRYS (2.2.1.0) | Eric Stevenson | 2017 | Stevenson, E. L.; Lancaster, R. W.; Buanz, A. B. M.; Price, L. S.; Tocher, D. A.; Price, S. L., CrystEngComm 2019, 21(13), 2154-2163. | \CHEMISTRY_CPOSS\Estradiol\CrystOpt | dfA1024 | 2.953 | PBE1PBE/6-31G(d,p) | 0 |  | This is the DMAflex intra_molecular energy penalty. It is with respect to opt. | A1024 | P212121 | 8 | 40.1374 | 6.7177 | 12.0721 | 90 | 90 | 90 | LATT -1; SYMM +X +1/2, -Y +1/2, -Z ; SYMM -X , +Y +1/2, -Z +1/2; SYMM -X +1/2, -Y , +Z +1/2 | 1.1116 | 0.6494 |  | -132.41 | -159.73 | -129.457 | 0 | 0 | 0 | 1 |  | 0 |  | 0 | CrystalOptimizer with GDMA2.2(PBE1PBE/6-31G(d,p)) + FIT
PIPHOO | C18 H24 O2 | 10 | beta-estradiol | 3-hydroxy-1,3,5(10)-estratriene-17beta-ol | Estra-1,3,5(10)-triene-3,17beta-diol, DB00783 | PIPHOO | Flexible CrystalPrecictor (2.x), CrystalOptimizer, DMACRYS (2.2.1.0) | Eric Stevenson | 2017 | Stevenson, E. L.; Lancaster, R. W.; Buanz, A. B. M.; Price, L. S.; Tocher, D. A.; Price, S. L., CrystEngComm 2019, 21(13), 2154-2163. | \CHEMISTRY_CPOSS\Estradiol\CrystOpt | dfA2131 | 2.883 | PBE1PBE/6-31G(d,p) | 0 |  | This is the DMAflex intra_molecular energy penalty. It is with respect to opt. | A2131 | I2 | 8 | 22.7594 | 7.8211 | 18.819 | 90 | 68.717 | 90 | LATT -1; SYMM -X , +Y , -Z ; SYMM +X +1/2, +Y +1/2, +Z +1/2; SYMM -X +1/2, +Y +1/2, -Z +1/2 | 1.1592 | 0.6789 |  | -132.34 | -191.36 | -129.457 | 0 | 0 | 0 | 1 |  | 0 |  | 0 | CrystalOptimizer with GDMA2.2(PBE1PBE/6-31G(d,p)) + FIT
PIPHOO | C18 H24 O2 | 10 | beta-estradiol | 3-hydroxy-1,3,5(10)-estratriene-17beta-ol | Estra-1,3,5(10)-triene-3,17beta-diol, DB00783 | PIPHOO | Flexible CrystalPrecictor (2.x), CrystalOptimizer, DMACRYS (2.2.1.0) | Eric Stevenson | 2017 | Stevenson, E. L.; Lancaster, R. W.; Buanz, A. B. M.; Price, L. S.; Tocher, D. A.; Price, S. L., CrystEngComm 2019, 21(13), 2154-2163. | \CHEMISTRY_CPOSS\Estradiol\CrystOpt | dfA2128 | 5.694 | PBE1PBE/6-31G(d,p) | 0 |  | This is the DMAflex intra_molecular energy penalty. It is with respect to opt. | A2128 | P21 | 4 | 12.5443 | 18.052 | 7.0677 | 90 | 75.486 | 90 | LATT -1; SYMM -X , +Y +1/2, -Z | 1.1677 | 0.6828 |  | -135.15 | -190.99 | -129.456 | 0 | 0 | 0 | 1 |  | 0 |  | 0 | CrystalOptimizer with GDMA2.2(PBE1PBE/6-31G(d,p)) + FIT
PIPHOO | C18 H24 O2 | 10 | beta-estradiol | 3-hydroxy-1,3,5(10)-estratriene-17beta-ol | Estra-1,3,5(10)-triene-3,17beta-diol, DB00783 | PIPHOO | Flexible CrystalPrecictor (2.x), CrystalOptimizer, DMACRYS (2.2.1.0) | Eric Stevenson | 2017 | Stevenson, E. L.; Lancaster, R. W.; Buanz, A. B. M.; Price, L. S.; Tocher, D. A.; Price, S. L., CrystEngComm 2019, 21(13), 2154-2163. | \CHEMISTRY_CPOSS\Estradiol\CrystOpt | dfB518 | 2.254 | PBE1PBE/6-31G(d,p) | 0 |  | This is the DMAflex intra_molecular energy penalty. It is with respect to opt. | B518 | P212121 | 8 | 27.5424 | 9.3548 | 12.2693 | 90 | 90 | 90 | LATT -1; SYMM +X +1/2, -Y +1/2, -Z ; SYMM -X , +Y +1/2, -Z +1/2; SYMM -X +1/2, -Y , +Z +1/2 | 1.1446 | 0.6724 |  | -131.7 | -187.97 | -129.446 | 0 | 0 | 0 | 1 |  | 0 |  | 0 | CrystalOptimizer with GDMA2.2(PBE1PBE/6-31G(d,p)) + FIT
PIPHOO | C18 H24 O2 | 10 | beta-estradiol | 3-hydroxy-1,3,5(10)-estratriene-17beta-ol | Estra-1,3,5(10)-triene-3,17beta-diol, DB00783 | PIPHOO | Flexible CrystalPrecictor (2.x), CrystalOptimizer, DMACRYS (2.2.1.0) | Eric Stevenson | 2017 | Stevenson, E. L.; Lancaster, R. W.; Buanz, A. B. M.; Price, L. S.; Tocher, D. A.; Price, S. L., CrystEngComm 2019, 21(13), 2154-2163. | \CHEMISTRY_CPOSS\Estradiol\CrystOpt | dfB528 | 2.724 | PBE1PBE/6-31G(d,p) | 0 |  | This is the DMAflex intra_molecular energy penalty. It is with respect to opt. | B528 | P21 | 4 | 7.4308 | 17.7519 | 12.4477 | 90 | 71.706 | 90 | LATT -1; SYMM -X , +Y +1/2, -Z | 1.1605 | 0.6811 |  | -132.16 | -188.52 | -129.436 | 0 | 0 | 0 | 1 |  | 0 |  | 0 | CrystalOptimizer with GDMA2.2(PBE1PBE/6-31G(d,p)) + FIT
PIPHOO | C18 H24 O2 | 10 | beta-estradiol | 3-hydroxy-1,3,5(10)-estratriene-17beta-ol | Estra-1,3,5(10)-triene-3,17beta-diol, DB00783 | PIPHOO | Flexible CrystalPrecictor (2.x), CrystalOptimizer, DMACRYS (2.2.1.0) | Eric Stevenson | 2017 | Stevenson, E. L.; Lancaster, R. W.; Buanz, A. B. M.; Price, L. S.; Tocher, D. A.; Price, S. L., CrystEngComm 2019, 21(13), 2154-2163. | \CHEMISTRY_CPOSS\Estradiol\CrystOpt | dfC2825 | 6.479 | PBE1PBE/6-31G(d,p) | 0 |  | This is the DMAflex intra_molecular energy penalty. It is with respect to opt. | C2825 | P21 | 4 | 9.7382 | 23.4731 | 7.423 | 90 | 73.546 | 90 | LATT -1; SYMM -X , +Y +1/2, -Z | 1.1118 | 0.6486 |  | -135.91 | -179.07 | -129.431 | 0 | 0 | 0 | 1 |  | 0 |  | 0 | CrystalOptimizer with GDMA2.2(PBE1PBE/6-31G(d,p)) + FIT
PIPHOO | C18 H24 O2 | 10 | beta-estradiol | 3-hydroxy-1,3,5(10)-estratriene-17beta-ol | Estra-1,3,5(10)-triene-3,17beta-diol, DB00783 | PIPHOO | Flexible CrystalPrecictor (2.x), CrystalOptimizer, DMACRYS (2.2.1.0) | Eric Stevenson | 2017 | Stevenson, E. L.; Lancaster, R. W.; Buanz, A. B. M.; Price, L. S.; Tocher, D. A.; Price, S. L., CrystEngComm 2019, 21(13), 2154-2163. | \CHEMISTRY_CPOSS\Estradiol\CrystOpt | dfB10930 | 7.633 | PBE1PBE/6-31G(d,p) | 0 |  | This is the DMAflex intra_molecular energy penalty. It is with respect to opt. | B10930 | P212121 | 8 | 9.5987 | 7.5635 | 42.2825 | 90 | 90 | 90 | LATT -1; SYMM +X +1/2, -Y +1/2, -Z ; SYMM -X , +Y +1/2, -Z +1/2; SYMM -X +1/2, -Y , +Z +1/2 | 1.1787 | 0.6915 |  | -137.06 | -189.91 | -129.427 | 0 | 0 | 0 | 1 |  | 0 |  | 0 | CrystalOptimizer with GDMA2.2(PBE1PBE/6-31G(d,p)) + FIT
PIPHOO | C18 H24 O2 | 10 | beta-estradiol | 3-hydroxy-1,3,5(10)-estratriene-17beta-ol | Estra-1,3,5(10)-triene-3,17beta-diol, DB00783 | PIPHOO | Flexible CrystalPrecictor (2.x), CrystalOptimizer, DMACRYS (2.2.1.0) | Eric Stevenson | 2017 | Stevenson, E. L.; Lancaster, R. W.; Buanz, A. B. M.; Price, L. S.; Tocher, D. A.; Price, S. L., CrystEngComm 2019, 21(13), 2154-2163. | \CHEMISTRY_CPOSS\Estradiol\CrystOpt | dfA1128 | 0.457 | PBE1PBE/6-31G(d,p) | 0 |  | This is the DMAflex intra_molecular energy penalty. It is with respect to opt. | A1128 | P21 | 4 | 8.7887 | 21.709 | 8.271 | 90 | 90.001 | 90 | LATT -1; SYMM -X , +Y +1/2, -Z | 1.1465 | 0.6706 |  | -129.88 | -185.79 | -129.423 | 0 | 0 | 0 | 1 |  | 0 |  | 0 | CrystalOptimizer with GDMA2.2(PBE1PBE/6-31G(d,p)) + FIT
PIPHOO | C18 H24 O2 | 10 | beta-estradiol | 3-hydroxy-1,3,5(10)-estratriene-17beta-ol | Estra-1,3,5(10)-triene-3,17beta-diol, DB00783 | PIPHOO | Flexible CrystalPrecictor (2.x), CrystalOptimizer, DMACRYS (2.2.1.0) | Eric Stevenson | 2017 | Stevenson, E. L.; Lancaster, R. W.; Buanz, A. B. M.; Price, L. S.; Tocher, D. A.; Price, S. L., CrystEngComm 2019, 21(13), 2154-2163. | \CHEMISTRY_CPOSS\Estradiol\CrystOpt | dfB4318 | 1.954 | PBE1PBE/6-31G(d,p) | 0 |  | This is the DMAflex intra_molecular energy penalty. It is with respect to opt. | B4318 | P212121 | 8 | 7.6083 | 13.0698 | 31.3361 | 90 | 90 | 90 | LATT -1; SYMM +X +1/2, -Y +1/2, -Z ; SYMM -X , +Y +1/2, -Z +1/2; SYMM -X +1/2, -Y , +Z +1/2 | 1.1612 | 0.6803 |  | -131.37 | -191.45 | -129.416 | 0 | 0 | 0 | 1 |  | 0 |  | 0 | CrystalOptimizer with GDMA2.2(PBE1PBE/6-31G(d,p)) + FIT
PIPHOO | C18 H24 O2 | 10 | beta-estradiol | 3-hydroxy-1,3,5(10)-estratriene-17beta-ol | Estra-1,3,5(10)-triene-3,17beta-diol, DB00783 | PIPHOO | Flexible CrystalPrecictor (2.x), CrystalOptimizer, DMACRYS (2.2.1.0) | Eric Stevenson | 2017 | Stevenson, E. L.; Lancaster, R. W.; Buanz, A. B. M.; Price, L. S.; Tocher, D. A.; Price, S. L., CrystEngComm 2019, 21(13), 2154-2163. | \CHEMISTRY_CPOSS\Estradiol\CrystOpt | dfA1144 | 6.182 | PBE1PBE/6-31G(d,p) | 0 |  | This is the DMAflex intra_molecular energy penalty. It is with respect to opt. | A1144 | P21 | 4 | 15.4587 | 8.1281 | 12.0447 | 90 | 83.018 | 90 | LATT -1; SYMM -X , +Y +1/2, -Z | 1.2044 | 0.7078 |  | -135.59 | -204.32 | -129.408 | 0 | 0 | 0 | 1 |  | 0 |  | 0 | CrystalOptimizer with GDMA2.2(PBE1PBE/6-31G(d,p)) + FIT
PIPHOO | C18 H24 O2 | 10 | beta-estradiol | 3-hydroxy-1,3,5(10)-estratriene-17beta-ol | Estra-1,3,5(10)-triene-3,17beta-diol, DB00783 | PIPHOO | Flexible CrystalPrecictor (2.x), CrystalOptimizer, DMACRYS (2.2.1.0) | Eric Stevenson | 2017 | Stevenson, E. L.; Lancaster, R. W.; Buanz, A. B. M.; Price, L. S.; Tocher, D. A.; Price, S. L., CrystEngComm 2019, 21(13), 2154-2163. | \CHEMISTRY_CPOSS\Estradiol\CrystOpt | dfA598 | 0.974 | PBE1PBE/6-31G(d,p) | 0 |  | This is the DMAflex intra_molecular energy penalty. It is with respect to opt. | A598 | P212121 | 8 | 13.1364 | 28.1095 | 8.3471 | 90 | 90 | 90 | LATT -1; SYMM +X +1/2, -Y +1/2, -Z ; SYMM -X , +Y +1/2, -Z +1/2; SYMM -X +1/2, -Y , +Z +1/2 | 1.174 | 0.6901 |  | -130.37 | -197.25 | -129.396 | 0 | 0 | 0 | 1 |  | 0 |  | 0 | CrystalOptimizer with GDMA2.2(PBE1PBE/6-31G(d,p)) + FIT
PIPHOO | C18 H24 O2 | 10 | beta-estradiol | 3-hydroxy-1,3,5(10)-estratriene-17beta-ol | Estra-1,3,5(10)-triene-3,17beta-diol, DB00783 | PIPHOO | Flexible CrystalPrecictor (2.x), CrystalOptimizer, DMACRYS (2.2.1.0) | Eric Stevenson | 2017 | Stevenson, E. L.; Lancaster, R. W.; Buanz, A. B. M.; Price, L. S.; Tocher, D. A.; Price, S. L., CrystEngComm 2019, 21(13), 2154-2163. | \CHEMISTRY_CPOSS\Estradiol\CrystOpt | dfA436 | 3.925 | PBE1PBE/6-31G(d,p) | 0 |  | This is the DMAflex intra_molecular energy penalty. It is with respect to opt. | A436 | P21 | 4 | 11.2028 | 21.5265 | 6.385 | 90 | 90.561 | 90 | LATT -1; SYMM -X , +Y +1/2, -Z | 1.175 | 0.691 |  | -133.32 | -193.52 | -129.395 | 0 | 0 | 0 | 1 |  | 0 |  | 0 | CrystalOptimizer with GDMA2.2(PBE1PBE/6-31G(d,p)) + FIT
PIPHOO | C18 H24 O2 | 10 | beta-estradiol | 3-hydroxy-1,3,5(10)-estratriene-17beta-ol | Estra-1,3,5(10)-triene-3,17beta-diol, DB00783 | PIPHOO | Flexible CrystalPrecictor (2.x), CrystalOptimizer, DMACRYS (2.2.1.0) | Eric Stevenson | 2017 | Stevenson, E. L.; Lancaster, R. W.; Buanz, A. B. M.; Price, L. S.; Tocher, D. A.; Price, S. L., CrystEngComm 2019, 21(13), 2154-2163. | \CHEMISTRY_CPOSS\Estradiol\CrystOpt | dfB428 | 7.383 | PBE1PBE/6-31G(d,p) | 0 |  | This is the DMAflex intra_molecular energy penalty. It is with respect to opt. | B428 | P212121 | 8 | 12.0705 | 7.5781 | 34.1724 | 90 | 90 | 90 | LATT -1; SYMM +X +1/2, -Y +1/2, -Z ; SYMM -X , +Y +1/2, -Z +1/2; SYMM -X +1/2, -Y , +Z +1/2 | 1.1576 | 0.6784 |  | -136.77 | -193.8 | -129.387 | 0 | 0 | 0 | 1 |  | 0 |  | 0 | CrystalOptimizer with GDMA2.2(PBE1PBE/6-31G(d,p)) + FIT
PIPHOO | C18 H24 O2 | 10 | beta-estradiol | 3-hydroxy-1,3,5(10)-estratriene-17beta-ol | Estra-1,3,5(10)-triene-3,17beta-diol, DB00783 | PIPHOO | Flexible CrystalPrecictor (2.x), CrystalOptimizer, DMACRYS (2.2.1.0) | Eric Stevenson | 2017 | Stevenson, E. L.; Lancaster, R. W.; Buanz, A. B. M.; Price, L. S.; Tocher, D. A.; Price, S. L., CrystEngComm 2019, 21(13), 2154-2163. | \CHEMISTRY_CPOSS\Estradiol\CrystOpt | dfA634 | 5.594 | PBE1PBE/6-31G(d,p) | 0 |  | This is the DMAflex intra_molecular energy penalty. It is with respect to opt. | A634 | P212121 | 8 | 13.711 | 23.6071 | 9.5383 | 90 | 90 | 90 | LATT -1; SYMM +X +1/2, -Y +1/2, -Z ; SYMM -X , +Y +1/2, -Z +1/2; SYMM -X +1/2, -Y , +Z +1/2 | 1.172 | 0.6888 |  | -134.98 | -200.28 | -129.386 | 0 | 0 | 0 | 1 |  | 0 |  | 0 | CrystalOptimizer with GDMA2.2(PBE1PBE/6-31G(d,p)) + FIT
PIPHOO | C18 H24 O2 | 10 | beta-estradiol | 3-hydroxy-1,3,5(10)-estratriene-17beta-ol | Estra-1,3,5(10)-triene-3,17beta-diol, DB00783 | PIPHOO | Flexible CrystalPrecictor (2.x), CrystalOptimizer, DMACRYS (2.2.1.0) | Eric Stevenson | 2017 | Stevenson, E. L.; Lancaster, R. W.; Buanz, A. B. M.; Price, L. S.; Tocher, D. A.; Price, S. L., CrystEngComm 2019, 21(13), 2154-2163. | \CHEMISTRY_CPOSS\Estradiol\CrystOpt | dfA1950 | 5.557 | PBE1PBE/6-31G(d,p) | 0 |  | This is the DMAflex intra_molecular energy penalty. It is with respect to opt. | A1950 | P212121 | 8 | 8.2525 | 41.1994 | 9.01 | 90 | 90 | 90 | LATT -1; SYMM +X +1/2, -Y +1/2, -Z ; SYMM -X , +Y +1/2, -Z +1/2; SYMM -X +1/2, -Y , +Z +1/2 | 1.1812 | 0.6903 |  | -134.94 | -190.66 | -129.383 | 0 | 0 | 0 | 1 |  | 0 |  | 0 | CrystalOptimizer with GDMA2.2(PBE1PBE/6-31G(d,p)) + FIT
PIPHOO | C18 H24 O2 | 10 | beta-estradiol | 3-hydroxy-1,3,5(10)-estratriene-17beta-ol | Estra-1,3,5(10)-triene-3,17beta-diol, DB00783 | PIPHOO | Flexible CrystalPrecictor (2.x), CrystalOptimizer, DMACRYS (2.2.1.0) | Eric Stevenson | 2017 | Stevenson, E. L.; Lancaster, R. W.; Buanz, A. B. M.; Price, L. S.; Tocher, D. A.; Price, S. L., CrystEngComm 2019, 21(13), 2154-2163. | \CHEMISTRY_CPOSS\Estradiol\CrystOpt | dfA4549 | 8.33 | PBE1PBE/6-31G(d,p) | 0 |  | This is the DMAflex intra_molecular energy penalty. It is with respect to opt. | A4549 | P212121 | 8 | 9.2485 | 12.2965 | 27.7134 | 90 | 90 | 90 | LATT -1; SYMM +X +1/2, -Y +1/2, -Z ; SYMM -X , +Y +1/2, -Z +1/2; SYMM -X +1/2, -Y , +Z +1/2 | 1.1481 | 0.6704 |  | -137.7 | -173.75 | -129.37 | 0 | 0 | 0 | 1 |  | 0 |  | 0 | CrystalOptimizer with GDMA2.2(PBE1PBE/6-31G(d,p)) + FIT
PIPHOO | C18 H24 O2 | 10 | beta-estradiol | 3-hydroxy-1,3,5(10)-estratriene-17beta-ol | Estra-1,3,5(10)-triene-3,17beta-diol, DB00783 | PIPHOO | Flexible CrystalPrecictor (2.x), CrystalOptimizer, DMACRYS (2.2.1.0) | Eric Stevenson | 2017 | Stevenson, E. L.; Lancaster, R. W.; Buanz, A. B. M.; Price, L. S.; Tocher, D. A.; Price, S. L., CrystEngComm 2019, 21(13), 2154-2163. | \CHEMISTRY_CPOSS\Estradiol\CrystOpt | dfB2152 | 10.01 | PBE1PBE/6-31G(d,p) | 0 |  | This is the DMAflex intra_molecular energy penalty. It is with respect to opt. | B2152 | P212121 | 8 | 14.777 | 9.0056 | 23.5899 | 90 | 90 | 90 | LATT -1; SYMM +X +1/2, -Y +1/2, -Z ; SYMM -X , +Y +1/2, -Z +1/2; SYMM -X +1/2, -Y , +Z +1/2 | 1.1526 | 0.6754 |  | -139.38 | -188.97 | -129.37 | 0 | 0 | 0 | 1 |  | 0 |  | 0 | CrystalOptimizer with GDMA2.2(PBE1PBE/6-31G(d,p)) + FIT
PIPHOO | C18 H24 O2 | 10 | beta-estradiol | 3-hydroxy-1,3,5(10)-estratriene-17beta-ol | Estra-1,3,5(10)-triene-3,17beta-diol, DB00783 | PIPHOO | Flexible CrystalPrecictor (2.x), CrystalOptimizer, DMACRYS (2.2.1.0) | Eric Stevenson | 2017 | Stevenson, E. L.; Lancaster, R. W.; Buanz, A. B. M.; Price, L. S.; Tocher, D. A.; Price, S. L., CrystEngComm 2019, 21(13), 2154-2163. | \CHEMISTRY_CPOSS\Estradiol\CrystOpt | dfB885 | 2.933 | PBE1PBE/6-31G(d,p) | 0 |  | This is the DMAflex intra_molecular energy penalty. It is with respect to opt. | B885 | P212121 | 8 | 14.6007 | 31.4585 | 6.8864 | 90 | 90 | 90 | LATT -1; SYMM +X +1/2, -Y +1/2, -Z ; SYMM -X , +Y +1/2, -Z +1/2; SYMM -X +1/2, -Y , +Z +1/2 | 1.144 | 0.6703 |  | -132.3 | -179.34 | -129.367 | 0 | 0 | 0 | 1 |  | 0 |  | 0 | CrystalOptimizer with GDMA2.2(PBE1PBE/6-31G(d,p)) + FIT
PIPHOO | C18 H24 O2 | 10 | beta-estradiol | 3-hydroxy-1,3,5(10)-estratriene-17beta-ol | Estra-1,3,5(10)-triene-3,17beta-diol, DB00783 | PIPHOO | Flexible CrystalPrecictor (2.x), CrystalOptimizer, DMACRYS (2.2.1.0) | Eric Stevenson | 2017 | Stevenson, E. L.; Lancaster, R. W.; Buanz, A. B. M.; Price, L. S.; Tocher, D. A.; Price, S. L., CrystEngComm 2019, 21(13), 2154-2163. | \CHEMISTRY_CPOSS\Estradiol\CrystOpt | dfA349 | 0.355 | PBE1PBE/6-31G(d,p) | 0 |  | This is the DMAflex intra_molecular energy penalty. It is with respect to opt. | A349 | P21 | 4 | 22.2073 | 8.997 | 8.0768 | 90 | 90.001 | 90 | LATT -1; SYMM -X , +Y +1/2, -Z | 1.1211 | 0.6593 |  | -129.72 | -173.86 | -129.365 | 0 | 0 | 0 | 1 |  | 0 |  | 0 | CrystalOptimizer with GDMA2.2(PBE1PBE/6-31G(d,p)) + FIT
PIPHOO | C18 H24 O2 | 10 | beta-estradiol | 3-hydroxy-1,3,5(10)-estratriene-17beta-ol | Estra-1,3,5(10)-triene-3,17beta-diol, DB00783 | PIPHOO | Flexible CrystalPrecictor (2.x), CrystalOptimizer, DMACRYS (2.2.1.0) | Eric Stevenson | 2017 | Stevenson, E. L.; Lancaster, R. W.; Buanz, A. B. M.; Price, L. S.; Tocher, D. A.; Price, S. L., CrystEngComm 2019, 21(13), 2154-2163. | \CHEMISTRY_CPOSS\Estradiol\CrystOpt | dfB4986 | 4.017 | PBE1PBE/6-31G(d,p) | 0 |  | This is the DMAflex intra_molecular energy penalty. It is with respect to opt. | B4986 | P21 | 4 | 6.627 | 14.039 | 19.3116 | 90 | 121.893 | 90 | LATT -1; SYMM -X , +Y +1/2, -Z | 1.186 | 0.6975 |  | -133.38 | -206.12 | -129.363 | 0 | 0 | 0 | 1 |  | 0 |  | 0 | CrystalOptimizer with GDMA2.2(PBE1PBE/6-31G(d,p)) + FIT
PIPHOO | C18 H24 O2 | 10 | beta-estradiol | 3-hydroxy-1,3,5(10)-estratriene-17beta-ol | Estra-1,3,5(10)-triene-3,17beta-diol, DB00783 | PIPHOO | Flexible CrystalPrecictor (2.x), CrystalOptimizer, DMACRYS (2.2.1.0) | Eric Stevenson | 2017 | Stevenson, E. L.; Lancaster, R. W.; Buanz, A. B. M.; Price, L. S.; Tocher, D. A.; Price, S. L., CrystEngComm 2019, 21(13), 2154-2163. | \CHEMISTRY_CPOSS\Estradiol\CrystOpt | dfC3283 | 2.84 | PBE1PBE/6-31G(d,p) | 0 |  | This is the DMAflex intra_molecular energy penalty. It is with respect to opt. | C3283 | P212121 | 8 | 19.4495 | 7.1848 | 22.6656 | 90 | 90 | 90 | LATT -1; SYMM +X +1/2, -Y +1/2, -Z ; SYMM -X , +Y +1/2, -Z +1/2; SYMM -X +1/2, -Y , +Z +1/2 | 1.1424 | 0.6686 |  | -132.2 | -180.18 | -129.36 | 0 | 0 | 0 | 1 |  | 0 |  | 0 | CrystalOptimizer with GDMA2.2(PBE1PBE/6-31G(d,p)) + FIT
PIPHOO | C18 H24 O2 | 10 | beta-estradiol | 3-hydroxy-1,3,5(10)-estratriene-17beta-ol | Estra-1,3,5(10)-triene-3,17beta-diol, DB00783 | PIPHOO | Flexible CrystalPrecictor (2.x), CrystalOptimizer, DMACRYS (2.2.1.0) | Eric Stevenson | 2017 | Stevenson, E. L.; Lancaster, R. W.; Buanz, A. B. M.; Price, L. S.; Tocher, D. A.; Price, S. L., CrystEngComm 2019, 21(13), 2154-2163. | \CHEMISTRY_CPOSS\Estradiol\CrystOpt | dfB7379 | 5.929 | PBE1PBE/6-31G(d,p) | 0 |  | This is the DMAflex intra_molecular energy penalty. It is with respect to opt. | B7379 | P21 | 4 | 6.688 | 18.7421 | 12.2543 | 90 | 89.99 | 90 | LATT -1; SYMM -X , +Y +1/2, -Z | 1.1778 | 0.6908 |  | -135.28 | -183.51 | -129.351 | 0 | 0 | 0 | 1 |  | 0 |  | 0 | CrystalOptimizer with GDMA2.2(PBE1PBE/6-31G(d,p)) + FIT
PIPHOO | C18 H24 O2 | 10 | beta-estradiol | 3-hydroxy-1,3,5(10)-estratriene-17beta-ol | Estra-1,3,5(10)-triene-3,17beta-diol, DB00783 | PIPHOO | Flexible CrystalPrecictor (2.x), CrystalOptimizer, DMACRYS (2.2.1.0) | Eric Stevenson | 2017 | Stevenson, E. L.; Lancaster, R. W.; Buanz, A. B. M.; Price, L. S.; Tocher, D. A.; Price, S. L., CrystEngComm 2019, 21(13), 2154-2163. | \CHEMISTRY_CPOSS\Estradiol\CrystOpt | dfA9621 | 9.551 | PBE1PBE/6-31G(d,p) | 0 |  | This is the DMAflex intra_molecular energy penalty. It is with respect to opt. | A9621 | P21 | 4 | 6.9533 | 11.3468 | 20.6694 | 90 | 69.89 | 90 | LATT -1; SYMM -X , +Y +1/2, -Z | 1.1814 | 0.6945 |  | -138.9 | -196.58 | -129.349 | 0 | 0 | 0 | 1 |  | 0 |  | 0 | CrystalOptimizer with GDMA2.2(PBE1PBE/6-31G(d,p)) + FIT
PIPHOO | C18 H24 O2 | 10 | beta-estradiol | 3-hydroxy-1,3,5(10)-estratriene-17beta-ol | Estra-1,3,5(10)-triene-3,17beta-diol, DB00783 | PIPHOO | Flexible CrystalPrecictor (2.x), CrystalOptimizer, DMACRYS (2.2.1.0) | Eric Stevenson | 2017 | Stevenson, E. L.; Lancaster, R. W.; Buanz, A. B. M.; Price, L. S.; Tocher, D. A.; Price, S. L., CrystEngComm 2019, 21(13), 2154-2163. | \CHEMISTRY_CPOSS\Estradiol\CrystOpt | dfA506 | 3.564 | PBE1PBE/6-31G(d,p) | 0 |  | This is the DMAflex intra_molecular energy penalty. It is with respect to opt. | A506 | P212121 | 8 | 20.9493 | 18.494 | 8.152 | 90 | 90 | 90 | LATT -1; SYMM +X +1/2, -Y +1/2, -Z ; SYMM -X , +Y +1/2, -Z +1/2; SYMM -X +1/2, -Y , +Z +1/2 | 1.1457 | 0.6713 |  | -132.91 | -180.07 | -129.346 | 0 | 0 | 0 | 1 |  | 0 |  | 0 | CrystalOptimizer with GDMA2.2(PBE1PBE/6-31G(d,p)) + FIT
PIPHOO | C18 H24 O2 | 10 | beta-estradiol | 3-hydroxy-1,3,5(10)-estratriene-17beta-ol | Estra-1,3,5(10)-triene-3,17beta-diol, DB00783 | PIPHOO | Flexible CrystalPrecictor (2.x), CrystalOptimizer, DMACRYS (2.2.1.0) | Eric Stevenson | 2017 | Stevenson, E. L.; Lancaster, R. W.; Buanz, A. B. M.; Price, L. S.; Tocher, D. A.; Price, S. L., CrystEngComm 2019, 21(13), 2154-2163. | \CHEMISTRY_CPOSS\Estradiol\CrystOpt | dfA2584 | 7.683 | PBE1PBE/6-31G(d,p) | 0 |  | This is the DMAflex intra_molecular energy penalty. It is with respect to opt. | A2584 | P2111 | 8 | 26.6764 | 12.1637 | 9.4876 | 90.274 | 90 | 90 | LATT -1; SYMM +X +1/2, -Y +1/2, -Z | 1.1754 | 0.6885 |  | -137.02 | -393.27 | -129.337 | 0 | 0 | 0 | 1 |  | 0 |  | 0 | CrystalOptimizer with GDMA2.2(PBE1PBE/6-31G(d,p)) + FIT
PIPHOO | C18 H24 O2 | 10 | beta-estradiol | 3-hydroxy-1,3,5(10)-estratriene-17beta-ol | Estra-1,3,5(10)-triene-3,17beta-diol, DB00783 | PIPHOO | Flexible CrystalPrecictor (2.x), CrystalOptimizer, DMACRYS (2.2.1.0) | Eric Stevenson | 2017 | Stevenson, E. L.; Lancaster, R. W.; Buanz, A. B. M.; Price, L. S.; Tocher, D. A.; Price, S. L., CrystEngComm 2019, 21(13), 2154-2163. | \CHEMISTRY_CPOSS\Estradiol\CrystOpt | dfB521 | 4.47 | PBE1PBE/6-31G(d,p) | 0 |  | This is the DMAflex intra_molecular energy penalty. It is with respect to opt. | B521 | P21 | 4 | 21.9122 | 9.9795 | 7.3644 | 90 | 89.321 | 90 | LATT -1; SYMM -X , +Y +1/2, -Z | 1.1235 | 0.6566 |  | -133.8 | -178.77 | -129.33 | 0 | 0 | 0 | 1 |  | 0 |  | 0 | CrystalOptimizer with GDMA2.2(PBE1PBE/6-31G(d,p)) + FIT
PIPHOO | C18 H24 O2 | 10 | beta-estradiol | 3-hydroxy-1,3,5(10)-estratriene-17beta-ol | Estra-1,3,5(10)-triene-3,17beta-diol, DB00783 | PIPHOO | Flexible CrystalPrecictor (2.x), CrystalOptimizer, DMACRYS (2.2.1.0) | Eric Stevenson | 2017 | Stevenson, E. L.; Lancaster, R. W.; Buanz, A. B. M.; Price, L. S.; Tocher, D. A.; Price, S. L., CrystEngComm 2019, 21(13), 2154-2163. | \CHEMISTRY_CPOSS\Estradiol\CrystOpt | dfA3881 | 9.944 | PBE1PBE/6-31G(d,p) | 0 |  | This is the DMAflex intra_molecular energy penalty. It is with respect to opt. | A3881 | P21 | 4 | 9.2175 | 21.5203 | 8.0801 | 90 | 87.482 | 90 | LATT -1; SYMM -X , +Y +1/2, -Z | 1.1299 | 0.6605 |  | -139.25 | -176.58 | -129.306 | 0 | 0 | 0 | 1 |  | 0 |  | 0 | CrystalOptimizer with GDMA2.2(PBE1PBE/6-31G(d,p)) + FIT
PIPHOO | C18 H24 O2 | 10 | beta-estradiol | 3-hydroxy-1,3,5(10)-estratriene-17beta-ol | Estra-1,3,5(10)-triene-3,17beta-diol, DB00783 | PIPHOO | Flexible CrystalPrecictor (2.x), CrystalOptimizer, DMACRYS (2.2.1.0) | Eric Stevenson | 2017 | Stevenson, E. L.; Lancaster, R. W.; Buanz, A. B. M.; Price, L. S.; Tocher, D. A.; Price, S. L., CrystEngComm 2019, 21(13), 2154-2163. | \CHEMISTRY_CPOSS\Estradiol\CrystOpt | dfA2218 | 1.371 | PBE1PBE/6-31G(d,p) | 0 |  | This is the DMAflex intra_molecular energy penalty. It is with respect to opt. | A2218 | C2 | 4 | 40.4286 | 6.9008 | 13.7683 | 90 | 57.02 | 90 | LATT -7; SYMM -X , +Y , -Z | 1.1229 | 0.6573 |  | -130.67 | -171.94 | -129.299 | 0 | 0 | 0 | 1 |  | 0 |  | 0 | CrystalOptimizer with GDMA2.2(PBE1PBE/6-31G(d,p)) + FIT
PIPHOO | C18 H24 O2 | 10 | beta-estradiol | 3-hydroxy-1,3,5(10)-estratriene-17beta-ol | Estra-1,3,5(10)-triene-3,17beta-diol, DB00783 | PIPHOO | Flexible CrystalPrecictor (2.x), CrystalOptimizer, DMACRYS (2.2.1.0) | Eric Stevenson | 2017 | Stevenson, E. L.; Lancaster, R. W.; Buanz, A. B. M.; Price, L. S.; Tocher, D. A.; Price, S. L., CrystEngComm 2019, 21(13), 2154-2163. | \CHEMISTRY_CPOSS\Estradiol\CrystOpt | dfA899 | 2.924 | PBE1PBE/6-31G(d,p) | 0 |  | This is the DMAflex intra_molecular energy penalty. It is with respect to opt. | A899 | P212121 | 8 | 33.6795 | 7.1319 | 12.9953 | 90 | 90 | 90 | LATT -1; SYMM +X +1/2, -Y +1/2, -Z ; SYMM -X , +Y +1/2, -Z +1/2; SYMM -X +1/2, -Y , +Z +1/2 | 1.1592 | 0.6803 |  | -132.22 | -193.04 | -129.296 | 0 | 0 | 0 | 1 |  | 0 |  | 0 | CrystalOptimizer with GDMA2.2(PBE1PBE/6-31G(d,p)) + FIT
PIPHOO | C18 H24 O2 | 10 | beta-estradiol | 3-hydroxy-1,3,5(10)-estratriene-17beta-ol | Estra-1,3,5(10)-triene-3,17beta-diol, DB00783 | PIPHOO | Flexible CrystalPrecictor (2.x), CrystalOptimizer, DMACRYS (2.2.1.0) | Eric Stevenson | 2017 | Stevenson, E. L.; Lancaster, R. W.; Buanz, A. B. M.; Price, L. S.; Tocher, D. A.; Price, S. L., CrystEngComm 2019, 21(13), 2154-2163. | \CHEMISTRY_CPOSS\Estradiol\CrystOpt | dfB2287 | 1.468 | PBE1PBE/6-31G(d,p) | 0 |  | This is the DMAflex intra_molecular energy penalty. It is with respect to opt. | B2287 | P21 | 4 | 7.6448 | 18.4202 | 12.0823 | 90 | 71.138 | 90 | LATT -1; SYMM -X , +Y +1/2, -Z | 1.1237 | 0.659 |  | -130.75 | -177.76 | -129.282 | 0 | 0 | 0 | 1 |  | 0 |  | 0 | CrystalOptimizer with GDMA2.2(PBE1PBE/6-31G(d,p)) + FIT
PIPHOO | C18 H24 O2 | 10 | beta-estradiol | 3-hydroxy-1,3,5(10)-estratriene-17beta-ol | Estra-1,3,5(10)-triene-3,17beta-diol, DB00783 | PIPHOO | Flexible CrystalPrecictor (2.x), CrystalOptimizer, DMACRYS (2.2.1.0) | Eric Stevenson | 2017 | Stevenson, E. L.; Lancaster, R. W.; Buanz, A. B. M.; Price, L. S.; Tocher, D. A.; Price, S. L., CrystEngComm 2019, 21(13), 2154-2163. | \CHEMISTRY_CPOSS\Estradiol\CrystOpt | dfC530 | 3.462 | PBE1PBE/6-31G(d,p) | 0 |  | This is the DMAflex intra_molecular energy penalty. It is with respect to opt. | C530 | P21 | 4 | 7.5018 | 20.7177 | 10.5907 | 90 | 74.102 | 90 | LATT -1; SYMM -X , +Y +1/2, -Z | 1.1429 | 0.6688 |  | -132.74 | -177.09 | -129.278 | 0 | 0 | 0 | 1 |  | 0 |  | 0 | CrystalOptimizer with GDMA2.2(PBE1PBE/6-31G(d,p)) + FIT
PIPHOO | C18 H24 O2 | 10 | beta-estradiol | 3-hydroxy-1,3,5(10)-estratriene-17beta-ol | Estra-1,3,5(10)-triene-3,17beta-diol, DB00783 | PIPHOO | Flexible CrystalPrecictor (2.x), CrystalOptimizer, DMACRYS (2.2.1.0) | Eric Stevenson | 2017 | Stevenson, E. L.; Lancaster, R. W.; Buanz, A. B. M.; Price, L. S.; Tocher, D. A.; Price, S. L., CrystEngComm 2019, 21(13), 2154-2163. | \CHEMISTRY_CPOSS\Estradiol\CrystOpt | dfC3698 | 8.324 | PBE1PBE/6-31G(d,p) | 0 |  | This is the DMAflex intra_molecular energy penalty. It is with respect to opt. | C3698 | P21 | 4 | 10.1313 | 22.5769 | 6.9741 | 90 | 76.805 | 90 | LATT -1; SYMM -X , +Y +1/2, -Z | 1.1649 | 0.6804 |  | -137.6 | -191.69 | -129.276 | 0 | 0 | 0 | 1 |  | 0 |  | 0 | CrystalOptimizer with GDMA2.2(PBE1PBE/6-31G(d,p)) + FIT
PIPHOO | C18 H24 O2 | 10 | beta-estradiol | 3-hydroxy-1,3,5(10)-estratriene-17beta-ol | Estra-1,3,5(10)-triene-3,17beta-diol, DB00783 | PIPHOO | Flexible CrystalPrecictor (2.x), CrystalOptimizer, DMACRYS (2.2.1.0) | Eric Stevenson | 2017 | Stevenson, E. L.; Lancaster, R. W.; Buanz, A. B. M.; Price, L. S.; Tocher, D. A.; Price, S. L., CrystEngComm 2019, 21(13), 2154-2163. | \CHEMISTRY_CPOSS\Estradiol\CrystOpt | dfB3062 | 0.636 | PBE1PBE/6-31G(d,p) | 0 |  | This is the DMAflex intra_molecular energy penalty. It is with respect to opt. | B3062 | P21 | 4 | 12.5655 | 17.9054 | 7.3541 | 90 | 71.995 | 90 | LATT -1; SYMM -X , +Y +1/2, -Z | 1.1497 | 0.6747 |  | -129.91 | -189.71 | -129.274 | 0 | 0 | 0 | 1 |  | 0 |  | 0 | CrystalOptimizer with GDMA2.2(PBE1PBE/6-31G(d,p)) + FIT
PIPHOO | C18 H24 O2 | 10 | beta-estradiol | 3-hydroxy-1,3,5(10)-estratriene-17beta-ol | Estra-1,3,5(10)-triene-3,17beta-diol, DB00783 | PIPHOO | Flexible CrystalPrecictor (2.x), CrystalOptimizer, DMACRYS (2.2.1.0) | Eric Stevenson | 2017 | Stevenson, E. L.; Lancaster, R. W.; Buanz, A. B. M.; Price, L. S.; Tocher, D. A.; Price, S. L., CrystEngComm 2019, 21(13), 2154-2163. | \CHEMISTRY_CPOSS\Estradiol\CrystOpt | dfA670 | 2.814 | PBE1PBE/6-31G(d,p) | 0 |  | This is the DMAflex intra_molecular energy penalty. It is with respect to opt. | A670 | P21 | 4 | 18.6359 | 10.2472 | 8.1317 | 90 | 79.169 | 90 | LATT -1; SYMM -X , +Y +1/2, -Z | 1.1862 | 0.6933 |  | -132.08 | -199.51 | -129.266 | 0 | 0 | 0 | 1 |  | 0 |  | 0 | CrystalOptimizer with GDMA2.2(PBE1PBE/6-31G(d,p)) + FIT
PIPHOO | C18 H24 O2 | 10 | beta-estradiol | 3-hydroxy-1,3,5(10)-estratriene-17beta-ol | Estra-1,3,5(10)-triene-3,17beta-diol, DB00783 | PIPHOO | Flexible CrystalPrecictor (2.x), CrystalOptimizer, DMACRYS (2.2.1.0) | Eric Stevenson | 2017 | Stevenson, E. L.; Lancaster, R. W.; Buanz, A. B. M.; Price, L. S.; Tocher, D. A.; Price, S. L., CrystEngComm 2019, 21(13), 2154-2163. | \CHEMISTRY_CPOSS\Estradiol\CrystOpt | dfB8688 | 2.085 | PBE1PBE/6-31G(d,p) | 0 |  | This is the DMAflex intra_molecular energy penalty. It is with respect to opt. | B8688 | C2 | 4 | 46.1767 | 7.8132 | 10.6735 | 90 | 124.278 | 90 | LATT -7; SYMM -X , +Y , -Z | 1.1371 | 0.6656 |  | -131.35 | -181.84 | -129.265 | 0 | 0 | 0 | 1 |  | 0 |  | 0 | CrystalOptimizer with GDMA2.2(PBE1PBE/6-31G(d,p)) + FIT
PIPHOO | C18 H24 O2 | 10 | beta-estradiol | 3-hydroxy-1,3,5(10)-estratriene-17beta-ol | Estra-1,3,5(10)-triene-3,17beta-diol, DB00783 | PIPHOO | Flexible CrystalPrecictor (2.x), CrystalOptimizer, DMACRYS (2.2.1.0) | Eric Stevenson | 2017 | Stevenson, E. L.; Lancaster, R. W.; Buanz, A. B. M.; Price, L. S.; Tocher, D. A.; Price, S. L., CrystEngComm 2019, 21(13), 2154-2163. | \CHEMISTRY_CPOSS\Estradiol\CrystOpt | dfB6511 | 7.915 | PBE1PBE/6-31G(d,p) | 0 |  | This is the DMAflex intra_molecular energy penalty. It is with respect to opt. | B6511 | P212121 | 8 | 9.4613 | 27.5414 | 11.7855 | 90 | 90 | 90 | LATT -1; SYMM +X +1/2, -Y +1/2, -Z ; SYMM -X , +Y +1/2, -Z +1/2; SYMM -X +1/2, -Y , +Z +1/2 | 1.1782 | 0.6905 |  | -137.18 | -205.59 | -129.265 | 0 | 0 | 0 | 1 |  | 0 |  | 0 | CrystalOptimizer with GDMA2.2(PBE1PBE/6-31G(d,p)) + FIT
PIPHOO | C18 H24 O2 | 10 | beta-estradiol | 3-hydroxy-1,3,5(10)-estratriene-17beta-ol | Estra-1,3,5(10)-triene-3,17beta-diol, DB00783 | PIPHOO | Flexible CrystalPrecictor (2.x), CrystalOptimizer, DMACRYS (2.2.1.0) | Eric Stevenson | 2017 | Stevenson, E. L.; Lancaster, R. W.; Buanz, A. B. M.; Price, L. S.; Tocher, D. A.; Price, S. L., CrystEngComm 2019, 21(13), 2154-2163. | \CHEMISTRY_CPOSS\Estradiol\CrystOpt | dfA834 | 4.097 | PBE1PBE/6-31G(d,p) | 0 |  | This is the DMAflex intra_molecular energy penalty. It is with respect to opt. | A834 | P212121 | 8 | 7.0341 | 10.7765 | 41.7966 | 90 | 90 | 90 | LATT -1; SYMM +X +1/2, -Y +1/2, -Z ; SYMM -X , +Y +1/2, -Z +1/2; SYMM -X +1/2, -Y , +Z +1/2 | 1.1421 | 0.6678 |  | -133.36 | -182.18 | -129.263 | 0 | 0 | 0 | 1 |  | 0 |  | 0 | CrystalOptimizer with GDMA2.2(PBE1PBE/6-31G(d,p)) + FIT
PIPHOO | C18 H24 O2 | 10 | beta-estradiol | 3-hydroxy-1,3,5(10)-estratriene-17beta-ol | Estra-1,3,5(10)-triene-3,17beta-diol, DB00783 | PIPHOO | Flexible CrystalPrecictor (2.x), CrystalOptimizer, DMACRYS (2.2.1.0) | Eric Stevenson | 2017 | Stevenson, E. L.; Lancaster, R. W.; Buanz, A. B. M.; Price, L. S.; Tocher, D. A.; Price, S. L., CrystEngComm 2019, 21(13), 2154-2163. | \CHEMISTRY_CPOSS\Estradiol\CrystOpt | dfA762 | 2.925 | PBE1PBE/6-31G(d,p) | 0 |  | This is the DMAflex intra_molecular energy penalty. It is with respect to opt. | A762 | P21 | 4 | 10.6606 | 7.7447 | 20.1897 | 90 | 68.2 | 90 | LATT -1; SYMM -X , +Y +1/2, -Z | 1.1689 | 0.6849 |  | -132.18 | -191.98 | -129.255 | 0 | 0 | 0 | 1 |  | 0 |  | 0 | CrystalOptimizer with GDMA2.2(PBE1PBE/6-31G(d,p)) + FIT
PIPHOO | C18 H24 O2 | 10 | beta-estradiol | 3-hydroxy-1,3,5(10)-estratriene-17beta-ol | Estra-1,3,5(10)-triene-3,17beta-diol, DB00783 | PIPHOO | Flexible CrystalPrecictor (2.x), CrystalOptimizer, DMACRYS (2.2.1.0) | Eric Stevenson | 2017 | Stevenson, E. L.; Lancaster, R. W.; Buanz, A. B. M.; Price, L. S.; Tocher, D. A.; Price, S. L., CrystEngComm 2019, 21(13), 2154-2163. | \CHEMISTRY_CPOSS\Estradiol\CrystOpt | dfA7154 | 4.409 | PBE1PBE/6-31G(d,p) | 0 |  | This is the DMAflex intra_molecular energy penalty. It is with respect to opt. | A7154 | P21 | 4 | 7.2895 | 32.1173 | 6.7294 | 90 | 78.251 | 90 | LATT -1; SYMM -X , +Y +1/2, -Z | 1.1729 | 0.6895 |  | -133.66 | -197.96 | -129.251 | 0 | 0 | 0 | 1 |  | 0 |  | 0 | CrystalOptimizer with GDMA2.2(PBE1PBE/6-31G(d,p)) + FIT
PIPHOO | C18 H24 O2 | 10 | beta-estradiol | 3-hydroxy-1,3,5(10)-estratriene-17beta-ol | Estra-1,3,5(10)-triene-3,17beta-diol, DB00783 | PIPHOO | Flexible CrystalPrecictor (2.x), CrystalOptimizer, DMACRYS (2.2.1.0) | Eric Stevenson | 2017 | Stevenson, E. L.; Lancaster, R. W.; Buanz, A. B. M.; Price, L. S.; Tocher, D. A.; Price, S. L., CrystEngComm 2019, 21(13), 2154-2163. | \CHEMISTRY_CPOSS\Estradiol\CrystOpt | dfA5780 | 8.693 | PBE1PBE/6-31G(d,p) | 0 |  | This is the DMAflex intra_molecular energy penalty. It is with respect to opt. | A5780 | P212121 | 8 | 13.4185 | 9.2313 | 25.0297 | 90 | 90 | 90 | LATT -1; SYMM +X +1/2, -Y +1/2, -Z ; SYMM -X , +Y +1/2, -Z +1/2; SYMM -X +1/2, -Y , +Z +1/2 | 1.1671 | 0.6821 |  | -137.94 | -187.53 | -129.247 | 0 | 0 | 0 | 1 |  | 0 |  | 0 | CrystalOptimizer with GDMA2.2(PBE1PBE/6-31G(d,p)) + FIT
PIPHOO | C18 H24 O2 | 10 | beta-estradiol | 3-hydroxy-1,3,5(10)-estratriene-17beta-ol | Estra-1,3,5(10)-triene-3,17beta-diol, DB00783 | PIPHOO | Flexible CrystalPrecictor (2.x), CrystalOptimizer, DMACRYS (2.2.1.0) | Eric Stevenson | 2017 | Stevenson, E. L.; Lancaster, R. W.; Buanz, A. B. M.; Price, L. S.; Tocher, D. A.; Price, S. L., CrystEngComm 2019, 21(13), 2154-2163. | \CHEMISTRY_CPOSS\Estradiol\CrystOpt | dfA658 | 1.027 | PBE1PBE/6-31G(d,p) | 0 |  | This is the DMAflex intra_molecular energy penalty. It is with respect to opt. | A658 | P212121 | 8 | 30.8617 | 13.9265 | 7.3346 | 90 | 90 | 90 | LATT -1; SYMM +X +1/2, -Y +1/2, -Z ; SYMM -X , +Y +1/2, -Z +1/2; SYMM -X +1/2, -Y , +Z +1/2 | 1.1478 | 0.6734 |  | -130.26 | -187.56 | -129.233 | 0 | 0 | 0 | 1 |  | 0 |  | 0 | CrystalOptimizer with GDMA2.2(PBE1PBE/6-31G(d,p)) + FIT
PIPHOO | C18 H24 O2 | 10 | beta-estradiol | 3-hydroxy-1,3,5(10)-estratriene-17beta-ol | Estra-1,3,5(10)-triene-3,17beta-diol, DB00783 | PIPHOO | Flexible CrystalPrecictor (2.x), CrystalOptimizer, DMACRYS (2.2.1.0) | Eric Stevenson | 2017 | Stevenson, E. L.; Lancaster, R. W.; Buanz, A. B. M.; Price, L. S.; Tocher, D. A.; Price, S. L., CrystEngComm 2019, 21(13), 2154-2163. | \CHEMISTRY_CPOSS\Estradiol\CrystOpt | dfB223 | 2.591 | PBE1PBE/6-31G(d,p) | 0 |  | This is the DMAflex intra_molecular energy penalty. It is with respect to opt. | B223 | P1 | 2 | 9.6825 | 12.138 | 7.5408 | 75.927 | 69.489 | 78.631 | LATT -1 | 1.1322 | 0.6656 |  | -131.81 | -185.91 | -129.219 | 0 | 0 | 0 | 1 |  | 0 |  | 0 | CrystalOptimizer with GDMA2.2(PBE1PBE/6-31G(d,p)) + FIT
PIPHOO | C18 H24 O2 | 10 | beta-estradiol | 3-hydroxy-1,3,5(10)-estratriene-17beta-ol | Estra-1,3,5(10)-triene-3,17beta-diol, DB00783 | PIPHOO | Flexible CrystalPrecictor (2.x), CrystalOptimizer, DMACRYS (2.2.1.0) | Eric Stevenson | 2017 | Stevenson, E. L.; Lancaster, R. W.; Buanz, A. B. M.; Price, L. S.; Tocher, D. A.; Price, S. L., CrystEngComm 2019, 21(13), 2154-2163. | \CHEMISTRY_CPOSS\Estradiol\CrystOpt | dfB4216 | 2.994 | PBE1PBE/6-31G(d,p) | 0 |  | This is the DMAflex intra_molecular energy penalty. It is with respect to opt. | B4216 | P212121 | 8 | 6.794 | 14.5113 | 31.9462 | 90 | 90 | 90 | LATT -1; SYMM +X +1/2, -Y +1/2, -Z ; SYMM -X , +Y +1/2, -Z +1/2; SYMM -X +1/2, -Y , +Z +1/2 | 1.1489 | 0.674 |  | -132.2 | -185.89 | -129.206 | 0 | 0 | 0 | 1 |  | 0 |  | 0 | CrystalOptimizer with GDMA2.2(PBE1PBE/6-31G(d,p)) + FIT
PIPHOO | C18 H24 O2 | 10 | beta-estradiol | 3-hydroxy-1,3,5(10)-estratriene-17beta-ol | Estra-1,3,5(10)-triene-3,17beta-diol, DB00783 | PIPHOO | Flexible CrystalPrecictor (2.x), CrystalOptimizer, DMACRYS (2.2.1.0) | Eric Stevenson | 2017 | Stevenson, E. L.; Lancaster, R. W.; Buanz, A. B. M.; Price, L. S.; Tocher, D. A.; Price, S. L., CrystEngComm 2019, 21(13), 2154-2163. | \CHEMISTRY_CPOSS\Estradiol\CrystOpt | dfA3449 | 5.114 | PBE1PBE/6-31G(d,p) | 0 |  | This is the DMAflex intra_molecular energy penalty. It is with respect to opt. | A3449 | P212121 | 8 | 9.6222 | 9.0192 | 35.3786 | 90 | 90 | 90 | LATT -1; SYMM +X +1/2, -Y +1/2, -Z ; SYMM -X , +Y +1/2, -Z +1/2; SYMM -X +1/2, -Y , +Z +1/2 | 1.1785 | 0.6911 |  | -134.32 | -198.5 | -129.206 | 0 | 0 | 0 | 1 |  | 0 |  | 0 | CrystalOptimizer with GDMA2.2(PBE1PBE/6-31G(d,p)) + FIT
PIPHOO | C18 H24 O2 | 10 | beta-estradiol | 3-hydroxy-1,3,5(10)-estratriene-17beta-ol | Estra-1,3,5(10)-triene-3,17beta-diol, DB00783 | PIPHOO | Flexible CrystalPrecictor (2.x), CrystalOptimizer, DMACRYS (2.2.1.0) | Eric Stevenson | 2017 | Stevenson, E. L.; Lancaster, R. W.; Buanz, A. B. M.; Price, L. S.; Tocher, D. A.; Price, S. L., CrystEngComm 2019, 21(13), 2154-2163. | \CHEMISTRY_CPOSS\Estradiol\CrystOpt | dfA421 | 1.149 | PBE1PBE/6-31G(d,p) | 0 |  | This is the DMAflex intra_molecular energy penalty. It is with respect to opt. | A421 | I2 | 8 | 14.465 | 6.9019 | 32.0367 | 90 | 83.678 | 90 | LATT -1; SYMM -X , +Y , -Z ; SYMM +X +1/2, +Y +1/2, +Z +1/2; SYMM -X +1/2, +Y +1/2, -Z +1/2 | 1.1382 | 0.6683 |  | -130.35 | -191.86 | -129.201 | 0 | 0 | 0 | 1 |  | 0 |  | 0 | CrystalOptimizer with GDMA2.2(PBE1PBE/6-31G(d,p)) + FIT
PIPHOO | C18 H24 O2 | 10 | beta-estradiol | 3-hydroxy-1,3,5(10)-estratriene-17beta-ol | Estra-1,3,5(10)-triene-3,17beta-diol, DB00783 | PIPHOO | Flexible CrystalPrecictor (2.x), CrystalOptimizer, DMACRYS (2.2.1.0) | Eric Stevenson | 2017 | Stevenson, E. L.; Lancaster, R. W.; Buanz, A. B. M.; Price, L. S.; Tocher, D. A.; Price, S. L., CrystEngComm 2019, 21(13), 2154-2163. | \CHEMISTRY_CPOSS\Estradiol\CrystOpt | dfA423 | 4.74 | PBE1PBE/6-31G(d,p) | 0 |  | This is the DMAflex intra_molecular energy penalty. It is with respect to opt. | A423 | P21 | 4 | 12.8855 | 9.1612 | 13.0761 | 90 | 82.723 | 90 | LATT -1; SYMM -X , +Y +1/2, -Z | 1.1816 | 0.6926 |  | -133.94 | -200.09 | -129.2 | 0 | 0 | 0 | 1 |  | 0 |  | 0 | CrystalOptimizer with GDMA2.2(PBE1PBE/6-31G(d,p)) + FIT
PIPHOO | C18 H24 O2 | 10 | beta-estradiol | 3-hydroxy-1,3,5(10)-estratriene-17beta-ol | Estra-1,3,5(10)-triene-3,17beta-diol, DB00783 | PIPHOO | Flexible CrystalPrecictor (2.x), CrystalOptimizer, DMACRYS (2.2.1.0) | Eric Stevenson | 2017 | Stevenson, E. L.; Lancaster, R. W.; Buanz, A. B. M.; Price, L. S.; Tocher, D. A.; Price, S. L., CrystEngComm 2019, 21(13), 2154-2163. | \CHEMISTRY_CPOSS\Estradiol\CrystOpt | dfA1937 | 1.686 | PBE1PBE/6-31G(d,p) | 0 |  | This is the DMAflex intra_molecular energy penalty. It is with respect to opt. | A1937 | P212121 | 8 | 19.3261 | 8.1184 | 20.4893 | 90 | 90 | 90 | LATT -1; SYMM +X +1/2, -Y +1/2, -Z ; SYMM -X , +Y +1/2, -Z +1/2; SYMM -X +1/2, -Y , +Z +1/2 | 1.1256 | 0.6591 |  | -130.87 | -188 | -129.184 | 0 | 0 | 0 | 1 |  | 0 |  | 0 | CrystalOptimizer with GDMA2.2(PBE1PBE/6-31G(d,p)) + FIT
PIPHOO | C18 H24 O2 | 10 | beta-estradiol | 3-hydroxy-1,3,5(10)-estratriene-17beta-ol | Estra-1,3,5(10)-triene-3,17beta-diol, DB00783 | PIPHOO | Flexible CrystalPrecictor (2.x), CrystalOptimizer, DMACRYS (2.2.1.0) | Eric Stevenson | 2017 | Stevenson, E. L.; Lancaster, R. W.; Buanz, A. B. M.; Price, L. S.; Tocher, D. A.; Price, S. L., CrystEngComm 2019, 21(13), 2154-2163. | \CHEMISTRY_CPOSS\Estradiol\CrystOpt | dfA2749 | 3.418 | PBE1PBE/6-31G(d,p) | 0 |  | This is the DMAflex intra_molecular energy penalty. It is with respect to opt. | A2749 | P21 | 4 | 27.3404 | 7.1405 | 8.0328 | 90 | 79.034 | 90 | LATT -1; SYMM -X , +Y +1/2, -Z | 1.1752 | 0.6883 |  | -132.59 | -194.31 | -129.172 | 0 | 0 | 0 | 1 |  | 0 |  | 0 | CrystalOptimizer with GDMA2.2(PBE1PBE/6-31G(d,p)) + FIT
PIPHOO | C18 H24 O2 | 10 | beta-estradiol | 3-hydroxy-1,3,5(10)-estratriene-17beta-ol | Estra-1,3,5(10)-triene-3,17beta-diol, DB00783 | PIPHOO | Flexible CrystalPrecictor (2.x), CrystalOptimizer, DMACRYS (2.2.1.0) | Eric Stevenson | 2017 | Stevenson, E. L.; Lancaster, R. W.; Buanz, A. B. M.; Price, L. S.; Tocher, D. A.; Price, S. L., CrystEngComm 2019, 21(13), 2154-2163. | \CHEMISTRY_CPOSS\Estradiol\CrystOpt | dfA970 | 6.369 | PBE1PBE/6-31G(d,p) | 0 |  | This is the DMAflex intra_molecular energy penalty. It is with respect to opt. | A970 | P212121 | 8 | 9.1443 | 15.4303 | 21.6999 | 90 | 90 | 90 | LATT -1; SYMM +X +1/2, -Y +1/2, -Z ; SYMM -X , +Y +1/2, -Z +1/2; SYMM -X +1/2, -Y , +Z +1/2 | 1.1818 | 0.6926 |  | -135.54 | -193.31 | -129.171 | 0 | 0 | 0 | 1 |  | 0 |  | 0 | CrystalOptimizer with GDMA2.2(PBE1PBE/6-31G(d,p)) + FIT
PIPHOO | C18 H24 O2 | 10 | beta-estradiol | 3-hydroxy-1,3,5(10)-estratriene-17beta-ol | Estra-1,3,5(10)-triene-3,17beta-diol, DB00783 | PIPHOO | Flexible CrystalPrecictor (2.x), CrystalOptimizer, DMACRYS (2.2.1.0) | Eric Stevenson | 2017 | Stevenson, E. L.; Lancaster, R. W.; Buanz, A. B. M.; Price, L. S.; Tocher, D. A.; Price, S. L., CrystEngComm 2019, 21(13), 2154-2163. | \CHEMISTRY_CPOSS\Estradiol\CrystOpt | dfB404 | 2.04 | PBE1PBE/6-31G(d,p) | 0 |  | This is the DMAflex intra_molecular energy penalty. It is with respect to opt. | B404 | P21 | 4 | 15.9529 | 13.0425 | 7.5752 | 90 | 82.588 | 90 | LATT -1; SYMM -X , +Y +1/2, -Z | 1.1575 | 0.6752 |  | -131.21 | -190.26 | -129.17 | 0 | 0 | 0 | 1 |  | 0 |  | 0 | CrystalOptimizer with GDMA2.2(PBE1PBE/6-31G(d,p)) + FIT
PIPHOO | C18 H24 O2 | 10 | beta-estradiol | 3-hydroxy-1,3,5(10)-estratriene-17beta-ol | Estra-1,3,5(10)-triene-3,17beta-diol, DB00783 | PIPHOO | Flexible CrystalPrecictor (2.x), CrystalOptimizer, DMACRYS (2.2.1.0) | Eric Stevenson | 2017 | Stevenson, E. L.; Lancaster, R. W.; Buanz, A. B. M.; Price, L. S.; Tocher, D. A.; Price, S. L., CrystEngComm 2019, 21(13), 2154-2163. | \CHEMISTRY_CPOSS\Estradiol\CrystOpt | dfA8068 | 5.484 | PBE1PBE/6-31G(d,p) | 0 |  | This is the DMAflex intra_molecular energy penalty. It is with respect to opt. | A8068 | P1 | 2 | 9.7056 | 9.1404 | 8.9235 | 89.734 | 98.642 | 90.26 | LATT -1 | 1.1559 | 0.6777 |  | -134.65 | -178.96 | -129.166 | 0 | 0 | 0 | 1 |  | 0 |  | 0 | CrystalOptimizer with GDMA2.2(PBE1PBE/6-31G(d,p)) + FIT
PIPHOO | C18 H24 O2 | 10 | beta-estradiol | 3-hydroxy-1,3,5(10)-estratriene-17beta-ol | Estra-1,3,5(10)-triene-3,17beta-diol, DB00783 | PIPHOO | Flexible CrystalPrecictor (2.x), CrystalOptimizer, DMACRYS (2.2.1.0) | Eric Stevenson | 2017 | Stevenson, E. L.; Lancaster, R. W.; Buanz, A. B. M.; Price, L. S.; Tocher, D. A.; Price, S. L., CrystEngComm 2019, 21(13), 2154-2163. | \CHEMISTRY_CPOSS\Estradiol\CrystOpt | dfB1578 | 4.526 | PBE1PBE/6-31G(d,p) | 0 |  | This is the DMAflex intra_molecular energy penalty. It is with respect to opt. | B1578 | P212121 | 8 | 15.223 | 17.5302 | 12.0266 | 90 | 90 | 90 | LATT -1; SYMM +X +1/2, -Y +1/2, -Z ; SYMM -X , +Y +1/2, -Z +1/2; SYMM -X +1/2, -Y , +Z +1/2 | 1.1274 | 0.6594 |  | -133.69 | -167.63 | -129.164 | 0 | 0 | 0 | 1 |  | 0 |  | 0 | CrystalOptimizer with GDMA2.2(PBE1PBE/6-31G(d,p)) + FIT
PIPHOO | C18 H24 O2 | 10 | beta-estradiol | 3-hydroxy-1,3,5(10)-estratriene-17beta-ol | Estra-1,3,5(10)-triene-3,17beta-diol, DB00783 | PIPHOO | Flexible CrystalPrecictor (2.x), CrystalOptimizer, DMACRYS (2.2.1.0) | Eric Stevenson | 2017 | Stevenson, E. L.; Lancaster, R. W.; Buanz, A. B. M.; Price, L. S.; Tocher, D. A.; Price, S. L., CrystEngComm 2019, 21(13), 2154-2163. | \CHEMISTRY_CPOSS\Estradiol\CrystOpt | dfC3474 | 8.615 | PBE1PBE/6-31G(d,p) | 0 |  | This is the DMAflex intra_molecular energy penalty. It is with respect to opt. | C3474 | P212121 | 8 | 9.1222 | 27.6193 | 12.2857 | 90 | 90 | 90 | LATT -1; SYMM +X +1/2, -Y +1/2, -Z ; SYMM -X , +Y +1/2, -Z +1/2; SYMM -X +1/2, -Y , +Z +1/2 | 1.169 | 0.6865 |  | -137.77 | -182.93 | -129.155 | 0 | 0 | 0 | 1 |  | 0 |  | 0 | CrystalOptimizer with GDMA2.2(PBE1PBE/6-31G(d,p)) + FIT
PIPHOO | C18 H24 O2 | 10 | beta-estradiol | 3-hydroxy-1,3,5(10)-estratriene-17beta-ol | Estra-1,3,5(10)-triene-3,17beta-diol, DB00783 | PIPHOO | Flexible CrystalPrecictor (2.x), CrystalOptimizer, DMACRYS (2.2.1.0) | Eric Stevenson | 2017 | Stevenson, E. L.; Lancaster, R. W.; Buanz, A. B. M.; Price, L. S.; Tocher, D. A.; Price, S. L., CrystEngComm 2019, 21(13), 2154-2163. | \CHEMISTRY_CPOSS\Estradiol\CrystOpt | dfC993 | 1.936 | PBE1PBE/6-31G(d,p) | 0 |  | This is the DMAflex intra_molecular energy penalty. It is with respect to opt. | C993 | P212121 | 8 | 9.084 | 9.4384 | 35.667 | 90 | 90 | 90 | LATT -1; SYMM +X +1/2, -Y +1/2, -Z ; SYMM -X , +Y +1/2, -Z +1/2; SYMM -X +1/2, -Y , +Z +1/2 | 1.1832 | 0.6942 |  | -131.09 | -199.29 | -129.154 | 0 | 0 | 0 | 1 |  | 0 |  | 0 | CrystalOptimizer with GDMA2.2(PBE1PBE/6-31G(d,p)) + FIT
PIPHOO | C18 H24 O2 | 10 | beta-estradiol | 3-hydroxy-1,3,5(10)-estratriene-17beta-ol | Estra-1,3,5(10)-triene-3,17beta-diol, DB00783 | PIPHOO | Flexible CrystalPrecictor (2.x), CrystalOptimizer, DMACRYS (2.2.1.0) | Eric Stevenson | 2017 | Stevenson, E. L.; Lancaster, R. W.; Buanz, A. B. M.; Price, L. S.; Tocher, D. A.; Price, S. L., CrystEngComm 2019, 21(13), 2154-2163. | \CHEMISTRY_CPOSS\Estradiol\CrystOpt | dfC1116 | 5.756 | PBE1PBE/6-31G(d,p) | 0 |  | This is the DMAflex intra_molecular energy penalty. It is with respect to opt. | C1116 | P21 | 4 | 12.9737 | 9.0138 | 14.2112 | 90 | 114.288 | 90 | LATT -1; SYMM -X , +Y +1/2, -Z | 1.1944 | 0.7007 |  | -134.9 | -202.74 | -129.144 | 0 | 0 | 0 | 1 |  | 0 |  | 0 | CrystalOptimizer with GDMA2.2(PBE1PBE/6-31G(d,p)) + FIT
PIPHOO | C18 H24 O2 | 10 | beta-estradiol | 3-hydroxy-1,3,5(10)-estratriene-17beta-ol | Estra-1,3,5(10)-triene-3,17beta-diol, DB00783 | PIPHOO | Flexible CrystalPrecictor (2.x), CrystalOptimizer, DMACRYS (2.2.1.0) | Eric Stevenson | 2017 | Stevenson, E. L.; Lancaster, R. W.; Buanz, A. B. M.; Price, L. S.; Tocher, D. A.; Price, S. L., CrystEngComm 2019, 21(13), 2154-2163. | \CHEMISTRY_CPOSS\Estradiol\CrystOpt | dfB2231 | 1.418 | PBE1PBE/6-31G(d,p) | 0 |  | This is the DMAflex intra_molecular energy penalty. It is with respect to opt. | B2231 | P1 | 2 | 8.529 | 14.4773 | 6.3543 | 85.353 | 81.133 | 83.639 | LATT -1 | 1.1766 | 0.6912 |  | -130.56 | -199.64 | -129.142 | 0 | 0 | 0 | 1 |  | 0 |  | 0 | CrystalOptimizer with GDMA2.2(PBE1PBE/6-31G(d,p)) + FIT
PIPHOO | C18 H24 O2 | 10 | beta-estradiol | 3-hydroxy-1,3,5(10)-estratriene-17beta-ol | Estra-1,3,5(10)-triene-3,17beta-diol, DB00783 | PIPHOO | Flexible CrystalPrecictor (2.x), CrystalOptimizer, DMACRYS (2.2.1.0) | Eric Stevenson | 2017 | Stevenson, E. L.; Lancaster, R. W.; Buanz, A. B. M.; Price, L. S.; Tocher, D. A.; Price, S. L., CrystEngComm 2019, 21(13), 2154-2163. | \CHEMISTRY_CPOSS\Estradiol\CrystOpt | dfC3383 | 2.238 | PBE1PBE/6-31G(d,p) | 0 |  | This is the DMAflex intra_molecular energy penalty. It is with respect to opt. | C3383 | P212121 | 8 | 21.9951 | 14.8083 | 9.5455 | 90 | 90 | 90 | LATT -1; SYMM +X +1/2, -Y +1/2, -Z ; SYMM -X , +Y +1/2, -Z +1/2; SYMM -X +1/2, -Y , +Z +1/2 | 1.1638 | 0.6836 |  | -131.37 | -181.52 | -129.132 | 0 | 0 | 0 | 1 |  | 0 |  | 0 | CrystalOptimizer with GDMA2.2(PBE1PBE/6-31G(d,p)) + FIT
PIPHOO | C18 H24 O2 | 10 | beta-estradiol | 3-hydroxy-1,3,5(10)-estratriene-17beta-ol | Estra-1,3,5(10)-triene-3,17beta-diol, DB00783 | PIPHOO | Flexible CrystalPrecictor (2.x), CrystalOptimizer, DMACRYS (2.2.1.0) | Eric Stevenson | 2017 | Stevenson, E. L.; Lancaster, R. W.; Buanz, A. B. M.; Price, L. S.; Tocher, D. A.; Price, S. L., CrystEngComm 2019, 21(13), 2154-2163. | \CHEMISTRY_CPOSS\Estradiol\CrystOpt | dfA1487 | 6.007 | PBE1PBE/6-31G(d,p) | 0 |  | This is the DMAflex intra_molecular energy penalty. It is with respect to opt. | A1487 | P212121 | 8 | 24.4164 | 13.5505 | 9.6143 | 90 | 90 | 90 | LATT -1; SYMM +X +1/2, -Y +1/2, -Z ; SYMM -X , +Y +1/2, -Z +1/2; SYMM -X +1/2, -Y , +Z +1/2 | 1.1375 | 0.6676 |  | -135.13 | -179.59 | -129.123 | 0 | 0 | 0 | 1 |  | 0 |  | 0 | CrystalOptimizer with GDMA2.2(PBE1PBE/6-31G(d,p)) + FIT
PIPHOO | C18 H24 O2 | 10 | beta-estradiol | 3-hydroxy-1,3,5(10)-estratriene-17beta-ol | Estra-1,3,5(10)-triene-3,17beta-diol, DB00783 | PIPHOO | Flexible CrystalPrecictor (2.x), CrystalOptimizer, DMACRYS (2.2.1.0) | Eric Stevenson | 2017 | Stevenson, E. L.; Lancaster, R. W.; Buanz, A. B. M.; Price, L. S.; Tocher, D. A.; Price, S. L., CrystEngComm 2019, 21(13), 2154-2163. | \CHEMISTRY_CPOSS\Estradiol\CrystOpt | dfA1326 | 4.116 | PBE1PBE/6-31G(d,p) | 0 |  | This is the DMAflex intra_molecular energy penalty. It is with respect to opt. | A1326 | P21 | 4 | 10.6277 | 21.2468 | 7.041 | 90 | 81.845 | 90 | LATT -1; SYMM -X , +Y +1/2, -Z | 1.1496 | 0.6743 |  | -133.23 | -173.83 | -129.114 | 0 | 0 | 0 | 1 |  | 0 |  | 0 | CrystalOptimizer with GDMA2.2(PBE1PBE/6-31G(d,p)) + FIT
PIPHOO | C18 H24 O2 | 10 | beta-estradiol | 3-hydroxy-1,3,5(10)-estratriene-17beta-ol | Estra-1,3,5(10)-triene-3,17beta-diol, DB00783 | PIPHOO | Flexible CrystalPrecictor (2.x), CrystalOptimizer, DMACRYS (2.2.1.0) | Eric Stevenson | 2017 | Stevenson, E. L.; Lancaster, R. W.; Buanz, A. B. M.; Price, L. S.; Tocher, D. A.; Price, S. L., CrystEngComm 2019, 21(13), 2154-2163. | \CHEMISTRY_CPOSS\Estradiol\CrystOpt | dfA812 | 1.688 | PBE1PBE/6-31G(d,p) | 0 |  | This is the DMAflex intra_molecular energy penalty. It is with respect to opt. | A812 | P21 | 4 | 17.8241 | 7.2717 | 14.4769 | 90 | 57.17 | 90 | LATT -1; SYMM -X , +Y +1/2, -Z | 1.1475 | 0.6736 |  | -130.8 | -186.98 | -129.112 | 0 | 0 | 0 | 1 |  | 0 |  | 0 | CrystalOptimizer with GDMA2.2(PBE1PBE/6-31G(d,p)) + FIT
PIPHOO | C18 H24 O2 | 10 | beta-estradiol | 3-hydroxy-1,3,5(10)-estratriene-17beta-ol | Estra-1,3,5(10)-triene-3,17beta-diol, DB00783 | PIPHOO | Flexible CrystalPrecictor (2.x), CrystalOptimizer, DMACRYS (2.2.1.0) | Eric Stevenson | 2017 | Stevenson, E. L.; Lancaster, R. W.; Buanz, A. B. M.; Price, L. S.; Tocher, D. A.; Price, S. L., CrystEngComm 2019, 21(13), 2154-2163. | \CHEMISTRY_CPOSS\Estradiol\CrystOpt | dfB687 | 1.989 | PBE1PBE/6-31G(d,p) | 0 |  | This is the DMAflex intra_molecular energy penalty. It is with respect to opt. | B687 | P21 | 4 | 7.621 | 12.3906 | 16.9373 | 90 | 79.661 | 90 | LATT -1; SYMM -X , +Y +1/2, -Z | 1.1499 | 0.6726 |  | -131.1 | -186.63 | -129.111 | 0 | 0 | 0 | 1 |  | 0 |  | 0 | CrystalOptimizer with GDMA2.2(PBE1PBE/6-31G(d,p)) + FIT
PIPHOO | C18 H24 O2 | 10 | beta-estradiol | 3-hydroxy-1,3,5(10)-estratriene-17beta-ol | Estra-1,3,5(10)-triene-3,17beta-diol, DB00783 | PIPHOO | Flexible CrystalPrecictor (2.x), CrystalOptimizer, DMACRYS (2.2.1.0) | Eric Stevenson | 2017 | Stevenson, E. L.; Lancaster, R. W.; Buanz, A. B. M.; Price, L. S.; Tocher, D. A.; Price, S. L., CrystEngComm 2019, 21(13), 2154-2163. | \CHEMISTRY_CPOSS\Estradiol\CrystOpt | dfB210 | 0.739 | PBE1PBE/6-31G(d,p) | 0 |  | This is the DMAflex intra_molecular energy penalty. It is with respect to opt. | B210 | P21 | 4 | 7.5 | 12.6908 | 16.4772 | 90 | 88.555 | 90 | LATT -1; SYMM -X , +Y +1/2, -Z | 1.154 | 0.6771 |  | -129.85 | -194.03 | -129.111 | 0 | 0 | 0 | 1 |  | 0 |  | 0 | CrystalOptimizer with GDMA2.2(PBE1PBE/6-31G(d,p)) + FIT
PIPHOO | C18 H24 O2 | 10 | beta-estradiol | 3-hydroxy-1,3,5(10)-estratriene-17beta-ol | Estra-1,3,5(10)-triene-3,17beta-diol, DB00783 | PIPHOO | Flexible CrystalPrecictor (2.x), CrystalOptimizer, DMACRYS (2.2.1.0) | Eric Stevenson | 2017 | Stevenson, E. L.; Lancaster, R. W.; Buanz, A. B. M.; Price, L. S.; Tocher, D. A.; Price, S. L., CrystEngComm 2019, 21(13), 2154-2163. | \CHEMISTRY_CPOSS\Estradiol\CrystOpt | dfC3377 | 3.332 | PBE1PBE/6-31G(d,p) | 0 |  | This is the DMAflex intra_molecular energy penalty. It is with respect to opt. | C3377 | P212121 | 8 | 36.75 | 13.0586 | 6.4305 | 90 | 90 | 90 | LATT -1; SYMM +X +1/2, -Y +1/2, -Z ; SYMM -X , +Y +1/2, -Z +1/2; SYMM -X +1/2, -Y , +Z +1/2 | 1.1725 | 0.6881 |  | -132.43 | -195.99 | -129.098 | 0 | 0 | 0 | 1 |  | 0 |  | 0 | CrystalOptimizer with GDMA2.2(PBE1PBE/6-31G(d,p)) + FIT
PIPHOO | C18 H24 O2 | 10 | beta-estradiol | 3-hydroxy-1,3,5(10)-estratriene-17beta-ol | Estra-1,3,5(10)-triene-3,17beta-diol, DB00783 | PIPHOO | Flexible CrystalPrecictor (2.x), CrystalOptimizer, DMACRYS (2.2.1.0) | Eric Stevenson | 2017 | Stevenson, E. L.; Lancaster, R. W.; Buanz, A. B. M.; Price, L. S.; Tocher, D. A.; Price, S. L., CrystEngComm 2019, 21(13), 2154-2163. | \CHEMISTRY_CPOSS\Estradiol\CrystOpt | dfA842 | 4.674 | PBE1PBE/6-31G(d,p) | 0 |  | This is the DMAflex intra_molecular energy penalty. It is with respect to opt. | A842 | C2 | 4 | 18.717 | 7.8957 | 22.8784 | 90 | 72.488 | 90 | LATT -7; SYMM -X , +Y , -Z | 1.1222 | 0.656 |  | -133.77 | -175.17 | -129.096 | 0 | 0 | 0 | 1 |  | 0 |  | 0 | CrystalOptimizer with GDMA2.2(PBE1PBE/6-31G(d,p)) + FIT
PIPHOO | C18 H24 O2 | 10 | beta-estradiol | 3-hydroxy-1,3,5(10)-estratriene-17beta-ol | Estra-1,3,5(10)-triene-3,17beta-diol, DB00783 | PIPHOO | Flexible CrystalPrecictor (2.x), CrystalOptimizer, DMACRYS (2.2.1.0) | Eric Stevenson | 2017 | Stevenson, E. L.; Lancaster, R. W.; Buanz, A. B. M.; Price, L. S.; Tocher, D. A.; Price, S. L., CrystEngComm 2019, 21(13), 2154-2163. | \CHEMISTRY_CPOSS\Estradiol\CrystOpt | dfC392 | 1.129 | PBE1PBE/6-31G(d,p) | 0 |  | This is the DMAflex intra_molecular energy penalty. It is with respect to opt. | C392 | P21 | 4 | 9.436 | 23.8624 | 7.1021 | 90 | 77.819 | 90 | LATT -1; SYMM -X , +Y +1/2, -Z | 1.1574 | 0.6808 |  | -130.22 | -194.77 | -129.091 | 0 | 0 | 0 | 1 |  | 0 |  | 0 | CrystalOptimizer with GDMA2.2(PBE1PBE/6-31G(d,p)) + FIT
PIPHOO | C18 H24 O2 | 10 | beta-estradiol | 3-hydroxy-1,3,5(10)-estratriene-17beta-ol | Estra-1,3,5(10)-triene-3,17beta-diol, DB00783 | PIPHOO | Flexible CrystalPrecictor (2.x), CrystalOptimizer, DMACRYS (2.2.1.0) | Eric Stevenson | 2017 | Stevenson, E. L.; Lancaster, R. W.; Buanz, A. B. M.; Price, L. S.; Tocher, D. A.; Price, S. L., CrystEngComm 2019, 21(13), 2154-2163. | \CHEMISTRY_CPOSS\Estradiol\CrystOpt | dfA1224 | 4.452 | PBE1PBE/6-31G(d,p) | 0 |  | This is the DMAflex intra_molecular energy penalty. It is with respect to opt. | A1224 | P212121 | 8 | 19.6564 | 19.5193 | 8.0916 | 90 | 90 | 90 | LATT -1; SYMM +X +1/2, -Y +1/2, -Z ; SYMM -X , +Y +1/2, -Z +1/2; SYMM -X +1/2, -Y , +Z +1/2 | 1.1655 | 0.6841 |  | -133.54 | -180.82 | -129.088 | 0 | 0 | 0 | 1 |  | 0 |  | 0 | CrystalOptimizer with GDMA2.2(PBE1PBE/6-31G(d,p)) + FIT
PIPHOO | C18 H24 O2 | 10 | beta-estradiol | 3-hydroxy-1,3,5(10)-estratriene-17beta-ol | Estra-1,3,5(10)-triene-3,17beta-diol, DB00783 | PIPHOO | Flexible CrystalPrecictor (2.x), CrystalOptimizer, DMACRYS (2.2.1.0) | Eric Stevenson | 2017 | Stevenson, E. L.; Lancaster, R. W.; Buanz, A. B. M.; Price, L. S.; Tocher, D. A.; Price, S. L., CrystEngComm 2019, 21(13), 2154-2163. | \CHEMISTRY_CPOSS\Estradiol\CrystOpt | dfA1708 | 4.248 | PBE1PBE/6-31G(d,p) | 0 |  | This is the DMAflex intra_molecular energy penalty. It is with respect to opt. | A1708 | P212121 | 8 | 13.7541 | 31.3681 | 7.2788 | 90 | 90 | 90 | LATT -1; SYMM +X +1/2, -Y +1/2, -Z ; SYMM -X , +Y +1/2, -Z +1/2; SYMM -X +1/2, -Y , +Z +1/2 | 1.1522 | 0.6736 |  | -133.33 | -191.86 | -129.082 | 0 | 0 | 0 | 1 |  | 0 |  | 0 | CrystalOptimizer with GDMA2.2(PBE1PBE/6-31G(d,p)) + FIT
PIPHOO | C18 H24 O2 | 10 | beta-estradiol | 3-hydroxy-1,3,5(10)-estratriene-17beta-ol | Estra-1,3,5(10)-triene-3,17beta-diol, DB00783 | PIPHOO | Flexible CrystalPrecictor (2.x), CrystalOptimizer, DMACRYS (2.2.1.0) | Eric Stevenson | 2017 | Stevenson, E. L.; Lancaster, R. W.; Buanz, A. B. M.; Price, L. S.; Tocher, D. A.; Price, S. L., CrystEngComm 2019, 21(13), 2154-2163. | \CHEMISTRY_CPOSS\Estradiol\CrystOpt | dfB328 | 3.076 | PBE1PBE/6-31G(d,p) | 0 |  | This is the DMAflex intra_molecular energy penalty. It is with respect to opt. | B328 | P1 | 2 | 6.7268 | 12.7326 | 9.5799 | 97.028 | 85.956 | 77.966 | LATT -1 | 1.1414 | 0.6688 |  | -132.15 | -190.93 | -129.074 | 0 | 0 | 0 | 1 |  | 0 |  | 0 | CrystalOptimizer with GDMA2.2(PBE1PBE/6-31G(d,p)) + FIT
PIPHOO | C18 H24 O2 | 10 | beta-estradiol | 3-hydroxy-1,3,5(10)-estratriene-17beta-ol | Estra-1,3,5(10)-triene-3,17beta-diol, DB00783 | PIPHOO | Flexible CrystalPrecictor (2.x), CrystalOptimizer, DMACRYS (2.2.1.0) | Eric Stevenson | 2017 | Stevenson, E. L.; Lancaster, R. W.; Buanz, A. B. M.; Price, L. S.; Tocher, D. A.; Price, S. L., CrystEngComm 2019, 21(13), 2154-2163. | \CHEMISTRY_CPOSS\Estradiol\CrystOpt | dfB1035 | 2.973 | PBE1PBE/6-31G(d,p) | 0 |  | This is the DMAflex intra_molecular energy penalty. It is with respect to opt. | B1035 | P21 | 4 | 7.3733 | 17.8261 | 12.2766 | 90 | 82.059 | 90 | LATT -1; SYMM -X , +Y +1/2, -Z | 1.1321 | 0.6632 |  | -132.04 | -184.83 | -129.067 | 0 | 0 | 0 | 1 |  | 0 |  | 0 | CrystalOptimizer with GDMA2.2(PBE1PBE/6-31G(d,p)) + FIT
PIPHOO | C18 H24 O2 | 10 | beta-estradiol | 3-hydroxy-1,3,5(10)-estratriene-17beta-ol | Estra-1,3,5(10)-triene-3,17beta-diol, DB00783 | PIPHOO | Flexible CrystalPrecictor (2.x), CrystalOptimizer, DMACRYS (2.2.1.0) | Eric Stevenson | 2017 | Stevenson, E. L.; Lancaster, R. W.; Buanz, A. B. M.; Price, L. S.; Tocher, D. A.; Price, S. L., CrystEngComm 2019, 21(13), 2154-2163. | \CHEMISTRY_CPOSS\Estradiol\CrystOpt | dfB3701 | 1.713 | PBE1PBE/6-31G(d,p) | 0 |  | This is the DMAflex intra_molecular energy penalty. It is with respect to opt. | B3701 | P212121 | 8 | 10.5363 | 32.1061 | 9.1974 | 90 | 90 | 90 | LATT -1; SYMM +X +1/2, -Y +1/2, -Z ; SYMM -X , +Y +1/2, -Z +1/2; SYMM -X +1/2, -Y , +Z +1/2 | 1.163 | 0.6825 |  | -130.78 | -197.17 | -129.067 | 0 | 0 | 0 | 1 |  | 0 |  | 0 | CrystalOptimizer with GDMA2.2(PBE1PBE/6-31G(d,p)) + FIT
PIPHOO | C18 H24 O2 | 10 | beta-estradiol | 3-hydroxy-1,3,5(10)-estratriene-17beta-ol | Estra-1,3,5(10)-triene-3,17beta-diol, DB00783 | PIPHOO | Flexible CrystalPrecictor (2.x), CrystalOptimizer, DMACRYS (2.2.1.0) | Eric Stevenson | 2017 | Stevenson, E. L.; Lancaster, R. W.; Buanz, A. B. M.; Price, L. S.; Tocher, D. A.; Price, S. L., CrystEngComm 2019, 21(13), 2154-2163. | \CHEMISTRY_CPOSS\Estradiol\CrystOpt | dfA334 | 4.064 | PBE1PBE/6-31G(d,p) | 0 |  | This is the DMAflex intra_molecular energy penalty. It is with respect to opt. | A334 | P21 | 4 | 15.4624 | 14.0022 | 6.9636 | 90 | 85.364 | 90 | LATT -1; SYMM -X , +Y +1/2, -Z | 1.2039 | 0.7074 |  | -133.13 | -213.42 | -129.066 | 0 | 0 | 0 | 1 |  | 0 |  | 0 | CrystalOptimizer with GDMA2.2(PBE1PBE/6-31G(d,p)) + FIT
PIPHOO | C18 H24 O2 | 10 | beta-estradiol | 3-hydroxy-1,3,5(10)-estratriene-17beta-ol | Estra-1,3,5(10)-triene-3,17beta-diol, DB00783 | PIPHOO | Flexible CrystalPrecictor (2.x), CrystalOptimizer, DMACRYS (2.2.1.0) | Eric Stevenson | 2017 | Stevenson, E. L.; Lancaster, R. W.; Buanz, A. B. M.; Price, L. S.; Tocher, D. A.; Price, S. L., CrystEngComm 2019, 21(13), 2154-2163. | \CHEMISTRY_CPOSS\Estradiol\CrystOpt | dfA401 | 1.821 | PBE1PBE/6-31G(d,p) | 0 |  | This is the DMAflex intra_molecular energy penalty. It is with respect to opt. | A401 | P21 | 4 | 13.5397 | 13.0847 | 9.1092 | 90 | 74.488 | 90 | LATT -1; SYMM -X , +Y +1/2, -Z | 1.1634 | 0.6824 |  | -130.88 | -191.33 | -129.059 | 0 | 0 | 0 | 1 |  | 0 |  | 0 | CrystalOptimizer with GDMA2.2(PBE1PBE/6-31G(d,p)) + FIT
PIPHOO | C18 H24 O2 | 10 | beta-estradiol | 3-hydroxy-1,3,5(10)-estratriene-17beta-ol | Estra-1,3,5(10)-triene-3,17beta-diol, DB00783 | PIPHOO | Flexible CrystalPrecictor (2.x), CrystalOptimizer, DMACRYS (2.2.1.0) | Eric Stevenson | 2017 | Stevenson, E. L.; Lancaster, R. W.; Buanz, A. B. M.; Price, L. S.; Tocher, D. A.; Price, S. L., CrystEngComm 2019, 21(13), 2154-2163. | \CHEMISTRY_CPOSS\Estradiol\CrystOpt | dfB2212 | 2.923 | PBE1PBE/6-31G(d,p) | 0 |  | This is the DMAflex intra_molecular energy penalty. It is with respect to opt. | B2212 | P212121 | 8 | 40.6991 | 6.3526 | 12.1978 | 90 | 90 | 90 | LATT -1; SYMM +X +1/2, -Y +1/2, -Z ; SYMM -X , +Y +1/2, -Z +1/2; SYMM -X +1/2, -Y , +Z +1/2 | 1.1474 | 0.6729 |  | -131.97 | -179.42 | -129.047 | 0 | 0 | 0 | 1 |  | 0 |  | 0 | CrystalOptimizer with GDMA2.2(PBE1PBE/6-31G(d,p)) + FIT
PIPHOO | C18 H24 O2 | 10 | beta-estradiol | 3-hydroxy-1,3,5(10)-estratriene-17beta-ol | Estra-1,3,5(10)-triene-3,17beta-diol, DB00783 | PIPHOO | Flexible CrystalPrecictor (2.x), CrystalOptimizer, DMACRYS (2.2.1.0) | Eric Stevenson | 2017 | Stevenson, E. L.; Lancaster, R. W.; Buanz, A. B. M.; Price, L. S.; Tocher, D. A.; Price, S. L., CrystEngComm 2019, 21(13), 2154-2163. | \CHEMISTRY_CPOSS\Estradiol\CrystOpt | dfB3247 | 3.253 | PBE1PBE/6-31G(d,p) | 0 |  | This is the DMAflex intra_molecular energy penalty. It is with respect to opt. | B3247 | P1 | 2 | 6.1516 | 8.6309 | 15.4847 | 99.214 | 85.501 | 83.186 | LATT -1 | 1.1282 | 0.6618 |  | -132.29 | -174.56 | -129.037 | 0 | 0 | 0 | 1 |  | 0 |  | 0 | CrystalOptimizer with GDMA2.2(PBE1PBE/6-31G(d,p)) + FIT
PIPHOO | C18 H24 O2 | 10 | beta-estradiol | 3-hydroxy-1,3,5(10)-estratriene-17beta-ol | Estra-1,3,5(10)-triene-3,17beta-diol, DB00783 | PIPHOO | Flexible CrystalPrecictor (2.x), CrystalOptimizer, DMACRYS (2.2.1.0) | Eric Stevenson | 2017 | Stevenson, E. L.; Lancaster, R. W.; Buanz, A. B. M.; Price, L. S.; Tocher, D. A.; Price, S. L., CrystEngComm 2019, 21(13), 2154-2163. | \CHEMISTRY_CPOSS\Estradiol\CrystOpt | dfB568 | 5.223 | PBE1PBE/6-31G(d,p) | 0 |  | This is the DMAflex intra_molecular energy penalty. It is with respect to opt. | B568 | P212121 | 8 | 12.6043 | 12.6823 | 19.8839 | 90 | 90 | 90 | LATT -1; SYMM +X +1/2, -Y +1/2, -Z ; SYMM -X , +Y +1/2, -Z +1/2; SYMM -X +1/2, -Y , +Z +1/2 | 1.1384 | 0.668 |  | -134.26 | -180.22 | -129.037 | 0 | 0 | 0 | 1 |  | 0 |  | 0 | CrystalOptimizer with GDMA2.2(PBE1PBE/6-31G(d,p)) + FIT
PIPHOO | C18 H24 O2 | 10 | beta-estradiol | 3-hydroxy-1,3,5(10)-estratriene-17beta-ol | Estra-1,3,5(10)-triene-3,17beta-diol, DB00783 | PIPHOO | Flexible CrystalPrecictor (2.x), CrystalOptimizer, DMACRYS (2.2.1.0) | Eric Stevenson | 2017 | Stevenson, E. L.; Lancaster, R. W.; Buanz, A. B. M.; Price, L. S.; Tocher, D. A.; Price, S. L., CrystEngComm 2019, 21(13), 2154-2163. | \CHEMISTRY_CPOSS\Estradiol\CrystOpt | dfB2908 | 6.234 | PBE1PBE/6-31G(d,p) | 0 |  | This is the DMAflex intra_molecular energy penalty. It is with respect to opt. | B2908 | P212121 | 8 | 10.8256 | 23.8994 | 12.0228 | 90 | 90 | 90 | LATT -1; SYMM +X +1/2, -Y +1/2, -Z ; SYMM -X , +Y +1/2, -Z +1/2; SYMM -X +1/2, -Y , +Z +1/2 | 1.1633 | 0.6806 |  | -135.27 | -183.4 | -129.036 | 0 | 0 | 0 | 1 |  | 0 |  | 0 | CrystalOptimizer with GDMA2.2(PBE1PBE/6-31G(d,p)) + FIT
PIPHOO | C18 H24 O2 | 10 | beta-estradiol | 3-hydroxy-1,3,5(10)-estratriene-17beta-ol | Estra-1,3,5(10)-triene-3,17beta-diol, DB00783 | PIPHOO | Flexible CrystalPrecictor (2.x), CrystalOptimizer, DMACRYS (2.2.1.0) | Eric Stevenson | 2017 | Stevenson, E. L.; Lancaster, R. W.; Buanz, A. B. M.; Price, L. S.; Tocher, D. A.; Price, S. L., CrystEngComm 2019, 21(13), 2154-2163. | \CHEMISTRY_CPOSS\Estradiol\CrystOpt | dfA709 | 0.568 | PBE1PBE/6-31G(d,p) | 0 |  | This is the DMAflex intra_molecular energy penalty. It is with respect to opt. | A709 | P212121 | 8 | 9.548 | 24.6821 | 13.1521 | 90 | 90 | 90 | LATT -1; SYMM +X +1/2, -Y +1/2, -Z ; SYMM -X , +Y +1/2, -Z +1/2; SYMM -X +1/2, -Y , +Z +1/2 | 1.1674 | 0.686 |  | -129.58 | -197.43 | -129.012 | 0 | 0 | 0 | 1 |  | 0 |  | 0 | CrystalOptimizer with GDMA2.2(PBE1PBE/6-31G(d,p)) + FIT
PIPHOO | C18 H24 O2 | 10 | beta-estradiol | 3-hydroxy-1,3,5(10)-estratriene-17beta-ol | Estra-1,3,5(10)-triene-3,17beta-diol, DB00783 | PIPHOO | Flexible CrystalPrecictor (2.x), CrystalOptimizer, DMACRYS (2.2.1.0) | Eric Stevenson | 2017 | Stevenson, E. L.; Lancaster, R. W.; Buanz, A. B. M.; Price, L. S.; Tocher, D. A.; Price, S. L., CrystEngComm 2019, 21(13), 2154-2163. | \CHEMISTRY_CPOSS\Estradiol\CrystOpt | dfA195 | 0.593 | PBE1PBE/6-31G(d,p) | 0 |  | This is the DMAflex intra_molecular energy penalty. It is with respect to opt. | A195 | P212121 | 8 | 22.29 | 14.3649 | 9.6742 | 90 | 90 | 90 | LATT -1; SYMM +X +1/2, -Y +1/2, -Z ; SYMM -X , +Y +1/2, -Z +1/2; SYMM -X +1/2, -Y , +Z +1/2 | 1.1681 | 0.6867 |  | -129.59 | -192.69 | -128.997 | 0 | 0 | 0 | 1 |  | 0 |  | 0 | CrystalOptimizer with GDMA2.2(PBE1PBE/6-31G(d,p)) + FIT
PIPHOO | C18 H24 O2 | 10 | beta-estradiol | 3-hydroxy-1,3,5(10)-estratriene-17beta-ol | Estra-1,3,5(10)-triene-3,17beta-diol, DB00783 | PIPHOO | Flexible CrystalPrecictor (2.x), CrystalOptimizer, DMACRYS (2.2.1.0) | Eric Stevenson | 2017 | Stevenson, E. L.; Lancaster, R. W.; Buanz, A. B. M.; Price, L. S.; Tocher, D. A.; Price, S. L., CrystEngComm 2019, 21(13), 2154-2163. | \CHEMISTRY_CPOSS\Estradiol\CrystOpt | dfB331 | 1.508 | PBE1PBE/6-31G(d,p) | 0 |  | This is the DMAflex intra_molecular energy penalty. It is with respect to opt. | B331 | P21 | 4 | 12.3978 | 17.9364 | 7.4338 | 90 | 73.578 | 90 | LATT -1; SYMM -X , +Y +1/2, -Z | 1.141 | 0.669 |  | -130.49 | -184.19 | -128.982 | 0 | 0 | 0 | 1 |  | 0 |  | 0 | CrystalOptimizer with GDMA2.2(PBE1PBE/6-31G(d,p)) + FIT
PIPHOO | C18 H24 O2 | 10 | beta-estradiol | 3-hydroxy-1,3,5(10)-estratriene-17beta-ol | Estra-1,3,5(10)-triene-3,17beta-diol, DB00783 | PIPHOO | Flexible CrystalPrecictor (2.x), CrystalOptimizer, DMACRYS (2.2.1.0) | Eric Stevenson | 2017 | Stevenson, E. L.; Lancaster, R. W.; Buanz, A. B. M.; Price, L. S.; Tocher, D. A.; Price, S. L., CrystEngComm 2019, 21(13), 2154-2163. | \CHEMISTRY_CPOSS\Estradiol\CrystOpt | dfC1405 | 1.396 | PBE1PBE/6-31G(d,p) | 0 |  | This is the DMAflex intra_molecular energy penalty. It is with respect to opt. | C1405 | P212121 | 8 | 10.8082 | 20.0062 | 14.6991 | 90 | 90 | 90 | LATT -1; SYMM +X +1/2, -Y +1/2, -Z ; SYMM -X , +Y +1/2, -Z +1/2; SYMM -X +1/2, -Y , +Z +1/2 | 1.1384 | 0.6663 |  | -130.37 | -180.65 | -128.974 | 0 | 0 | 0 | 1 |  | 0 |  | 0 | CrystalOptimizer with GDMA2.2(PBE1PBE/6-31G(d,p)) + FIT
PIPHOO | C18 H24 O2 | 10 | beta-estradiol | 3-hydroxy-1,3,5(10)-estratriene-17beta-ol | Estra-1,3,5(10)-triene-3,17beta-diol, DB00783 | PIPHOO | Flexible CrystalPrecictor (2.x), CrystalOptimizer, DMACRYS (2.2.1.0) | Eric Stevenson | 2017 | Stevenson, E. L.; Lancaster, R. W.; Buanz, A. B. M.; Price, L. S.; Tocher, D. A.; Price, S. L., CrystEngComm 2019, 21(13), 2154-2163. | \CHEMISTRY_CPOSS\Estradiol\CrystOpt | dfA1118 | 0.437 | PBE1PBE/6-31G(d,p) | 0 |  | This is the DMAflex intra_molecular energy penalty. It is with respect to opt. | A1118 | P212121 | 8 | 13.0889 | 21.8339 | 11.132 | 90 | 90 | 90 | LATT -1; SYMM +X +1/2, -Y +1/2, -Z ; SYMM -X , +Y +1/2, -Z +1/2; SYMM -X +1/2, -Y , +Z +1/2 | 1.1374 | 0.6671 |  | -129.41 | -177.13 | -128.973 | 0 | 0 | 0 | 1 |  | 0 |  | 0 | CrystalOptimizer with GDMA2.2(PBE1PBE/6-31G(d,p)) + FIT
PIPHOO | C18 H24 O2 | 10 | beta-estradiol | 3-hydroxy-1,3,5(10)-estratriene-17beta-ol | Estra-1,3,5(10)-triene-3,17beta-diol, DB00783 | PIPHOO | Flexible CrystalPrecictor (2.x), CrystalOptimizer, DMACRYS (2.2.1.0) | Eric Stevenson | 2017 | Stevenson, E. L.; Lancaster, R. W.; Buanz, A. B. M.; Price, L. S.; Tocher, D. A.; Price, S. L., CrystEngComm 2019, 21(13), 2154-2163. | \CHEMISTRY_CPOSS\Estradiol\CrystOpt | dfA268 | 0.942 | PBE1PBE/6-31G(d,p) | 0 |  | This is the DMAflex intra_molecular energy penalty. It is with respect to opt. | A268 | P21 | 4 | 7.3111 | 23.8333 | 10.2578 | 90 | 118.512 | 90 | LATT -1; SYMM -X , +Y +1/2, -Z | 1.1519 | 0.6792 |  | -129.9 | -196.99 | -128.958 | 0 | 0 | 0 | 1 |  | 0 |  | 0 | CrystalOptimizer with GDMA2.2(PBE1PBE/6-31G(d,p)) + FIT
PIPHOO | C18 H24 O2 | 10 | beta-estradiol | 3-hydroxy-1,3,5(10)-estratriene-17beta-ol | Estra-1,3,5(10)-triene-3,17beta-diol, DB00783 | PIPHOO | Flexible CrystalPrecictor (2.x), CrystalOptimizer, DMACRYS (2.2.1.0) | Eric Stevenson | 2017 | Stevenson, E. L.; Lancaster, R. W.; Buanz, A. B. M.; Price, L. S.; Tocher, D. A.; Price, S. L., CrystEngComm 2019, 21(13), 2154-2163. | \CHEMISTRY_CPOSS\Estradiol\CrystOpt | dfA1402 | 2.764 | PBE1PBE/6-31G(d,p) | 0 |  | This is the DMAflex intra_molecular energy penalty. It is with respect to opt. | A1402 | P212121 | 8 | 8.097 | 21.5458 | 18.0013 | 90 | 90 | 90 | LATT -1; SYMM +X +1/2, -Y +1/2, -Z ; SYMM -X , +Y +1/2, -Z +1/2; SYMM -X +1/2, -Y , +Z +1/2 | 1.1522 | 0.676 |  | -131.72 | -193.06 | -128.956 | 0 | 0 | 0 | 1 |  | 0 |  | 0 | CrystalOptimizer with GDMA2.2(PBE1PBE/6-31G(d,p)) + FIT
PIPHOO | C18 H24 O2 | 10 | beta-estradiol | 3-hydroxy-1,3,5(10)-estratriene-17beta-ol | Estra-1,3,5(10)-triene-3,17beta-diol, DB00783 | PIPHOO | Flexible CrystalPrecictor (2.x), CrystalOptimizer, DMACRYS (2.2.1.0) | Eric Stevenson | 2017 | Stevenson, E. L.; Lancaster, R. W.; Buanz, A. B. M.; Price, L. S.; Tocher, D. A.; Price, S. L., CrystEngComm 2019, 21(13), 2154-2163. | \CHEMISTRY_CPOSS\Estradiol\CrystOpt | dfA3795 | 6.054 | PBE1PBE/6-31G(d,p) | 0 |  | This is the DMAflex intra_molecular energy penalty. It is with respect to opt. | A3795 | P21 | 4 | 13.0963 | 17.3069 | 8.1041 | 90 | 124.26 | 90 | LATT -1; SYMM -X , +Y +1/2, -Z | 1.1917 | 0.7019 |  | -135.01 | -208.21 | -128.956 | 0 | 0 | 0 | 1 |  | 0 |  | 0 | CrystalOptimizer with GDMA2.2(PBE1PBE/6-31G(d,p)) + FIT
PIPHOO | C18 H24 O2 | 10 | beta-estradiol | 3-hydroxy-1,3,5(10)-estratriene-17beta-ol | Estra-1,3,5(10)-triene-3,17beta-diol, DB00783 | PIPHOO | Flexible CrystalPrecictor (2.x), CrystalOptimizer, DMACRYS (2.2.1.0) | Eric Stevenson | 2017 | Stevenson, E. L.; Lancaster, R. W.; Buanz, A. B. M.; Price, L. S.; Tocher, D. A.; Price, S. L., CrystEngComm 2019, 21(13), 2154-2163. | \CHEMISTRY_CPOSS\Estradiol\CrystOpt | dfC384 | 3.93 | PBE1PBE/6-31G(d,p) | 0 |  | This is the DMAflex intra_molecular energy penalty. It is with respect to opt. | C384 | P1 | 2 | 11.1856 | 11.3236 | 6.3829 | 73.832 | 90.074 | 84.516 | LATT -1 | 1.1708 | 0.6891 |  | -132.88 | -191.84 | -128.95 | 0 | 0 | 0 | 1 |  | 0 |  | 0 | CrystalOptimizer with GDMA2.2(PBE1PBE/6-31G(d,p)) + FIT
PIPHOO | C18 H24 O2 | 10 | beta-estradiol | 3-hydroxy-1,3,5(10)-estratriene-17beta-ol | Estra-1,3,5(10)-triene-3,17beta-diol, DB00783 | PIPHOO | Flexible CrystalPrecictor (2.x), CrystalOptimizer, DMACRYS (2.2.1.0) | Eric Stevenson | 2017 | Stevenson, E. L.; Lancaster, R. W.; Buanz, A. B. M.; Price, L. S.; Tocher, D. A.; Price, S. L., CrystEngComm 2019, 21(13), 2154-2163. | \CHEMISTRY_CPOSS\Estradiol\CrystOpt | dfB514 | 1.364 | PBE1PBE/6-31G(d,p) | 0 |  | This is the DMAflex intra_molecular energy penalty. It is with respect to opt. | B514 | P212121 | 8 | 5.8478 | 13.565 | 39.7826 | 90 | 90 | 90 | LATT -1; SYMM +X +1/2, -Y +1/2, -Z ; SYMM -X , +Y +1/2, -Z +1/2; SYMM -X +1/2, -Y , +Z +1/2 | 1.1466 | 0.6723 |  | -130.31 | -185.32 | -128.946 | 0 | 0 | 0 | 1 |  | 0 |  | 0 | CrystalOptimizer with GDMA2.2(PBE1PBE/6-31G(d,p)) + FIT
PIPHOO | C18 H24 O2 | 10 | beta-estradiol | 3-hydroxy-1,3,5(10)-estratriene-17beta-ol | Estra-1,3,5(10)-triene-3,17beta-diol, DB00783 | PIPHOO | Flexible CrystalPrecictor (2.x), CrystalOptimizer, DMACRYS (2.2.1.0) | Eric Stevenson | 2017 | Stevenson, E. L.; Lancaster, R. W.; Buanz, A. B. M.; Price, L. S.; Tocher, D. A.; Price, S. L., CrystEngComm 2019, 21(13), 2154-2163. | \CHEMISTRY_CPOSS\Estradiol\CrystOpt | dfB9828 | 7.004 | PBE1PBE/6-31G(d,p) | 0 |  | This is the DMAflex intra_molecular energy penalty. It is with respect to opt. | B9828 | P212121 | 8 | 10.478 | 12.7894 | 22.6824 | 90 | 90 | 90 | LATT -1; SYMM +X +1/2, -Y +1/2, -Z ; SYMM -X , +Y +1/2, -Z +1/2; SYMM -X +1/2, -Y , +Z +1/2 | 1.1904 | 0.6979 |  | -135.95 | -197.71 | -128.946 | 0 | 0 | 0 | 1 |  | 0 |  | 0 | CrystalOptimizer with GDMA2.2(PBE1PBE/6-31G(d,p)) + FIT
PIPHOO | C18 H24 O2 | 10 | beta-estradiol | 3-hydroxy-1,3,5(10)-estratriene-17beta-ol | Estra-1,3,5(10)-triene-3,17beta-diol, DB00783 | PIPHOO | Flexible CrystalPrecictor (2.x), CrystalOptimizer, DMACRYS (2.2.1.0) | Eric Stevenson | 2017 | Stevenson, E. L.; Lancaster, R. W.; Buanz, A. B. M.; Price, L. S.; Tocher, D. A.; Price, S. L., CrystEngComm 2019, 21(13), 2154-2163. | \CHEMISTRY_CPOSS\Estradiol\CrystOpt | dfB1210 | 2.227 | PBE1PBE/6-31G(d,p) | 0 |  | This is the DMAflex intra_molecular energy penalty. It is with respect to opt. | B1210 | P212121 | 8 | 11.9942 | 13.8329 | 18.8378 | 90 | 90 | 90 | LATT -1; SYMM +X +1/2, -Y +1/2, -Z ; SYMM -X , +Y +1/2, -Z +1/2; SYMM -X +1/2, -Y , +Z +1/2 | 1.1577 | 0.6782 |  | -131.16 | -192.06 | -128.933 | 0 | 0 | 0 | 1 |  | 0 |  | 0 | CrystalOptimizer with GDMA2.2(PBE1PBE/6-31G(d,p)) + FIT
PIPHOO | C18 H24 O2 | 10 | beta-estradiol | 3-hydroxy-1,3,5(10)-estratriene-17beta-ol | Estra-1,3,5(10)-triene-3,17beta-diol, DB00783 | PIPHOO | Flexible CrystalPrecictor (2.x), CrystalOptimizer, DMACRYS (2.2.1.0) | Eric Stevenson | 2017 | Stevenson, E. L.; Lancaster, R. W.; Buanz, A. B. M.; Price, L. S.; Tocher, D. A.; Price, S. L., CrystEngComm 2019, 21(13), 2154-2163. | \CHEMISTRY_CPOSS\Estradiol\CrystOpt | dfA1263 | 1.199 | PBE1PBE/6-31G(d,p) | 0 |  | This is the DMAflex intra_molecular energy penalty. It is with respect to opt. | A1263 | P212121 | 8 | 8.0424 | 33.448 | 11.6515 | 90 | 90 | 90 | LATT -1; SYMM +X +1/2, -Y +1/2, -Z ; SYMM -X , +Y +1/2, -Z +1/2; SYMM -X +1/2, -Y , +Z +1/2 | 1.1545 | 0.6771 |  | -130.13 | -184.55 | -128.931 | 0 | 0 | 0 | 1 |  | 0 |  | 0 | CrystalOptimizer with GDMA2.2(PBE1PBE/6-31G(d,p)) + FIT
PIPHOO | C18 H24 O2 | 10 | beta-estradiol | 3-hydroxy-1,3,5(10)-estratriene-17beta-ol | Estra-1,3,5(10)-triene-3,17beta-diol, DB00783 | PIPHOO | Flexible CrystalPrecictor (2.x), CrystalOptimizer, DMACRYS (2.2.1.0) | Eric Stevenson | 2017 | Stevenson, E. L.; Lancaster, R. W.; Buanz, A. B. M.; Price, L. S.; Tocher, D. A.; Price, S. L., CrystEngComm 2019, 21(13), 2154-2163. | \CHEMISTRY_CPOSS\Estradiol\CrystOpt | dfA6462 | 6.274 | PBE1PBE/6-31G(d,p) | 0 |  | This is the DMAflex intra_molecular energy penalty. It is with respect to opt. | A6462 | P212121 | 8 | 6.6476 | 23.259 | 20.0524 | 90 | 90 | 90 | LATT -1; SYMM +X +1/2, -Y +1/2, -Z ; SYMM -X , +Y +1/2, -Z +1/2; SYMM -X +1/2, -Y , +Z +1/2 | 1.1671 | 0.6826 |  | -135.2 | -182.5 | -128.926 | 0 | 0 | 0 | 1 |  | 0 |  | 0 | CrystalOptimizer with GDMA2.2(PBE1PBE/6-31G(d,p)) + FIT
PIPHOO | C18 H24 O2 | 10 | beta-estradiol | 3-hydroxy-1,3,5(10)-estratriene-17beta-ol | Estra-1,3,5(10)-triene-3,17beta-diol, DB00783 | PIPHOO | Flexible CrystalPrecictor (2.x), CrystalOptimizer, DMACRYS (2.2.1.0) | Eric Stevenson | 2017 | Stevenson, E. L.; Lancaster, R. W.; Buanz, A. B. M.; Price, L. S.; Tocher, D. A.; Price, S. L., CrystEngComm 2019, 21(13), 2154-2163. | \CHEMISTRY_CPOSS\Estradiol\CrystOpt | dfC968 | 5.028 | PBE1PBE/6-31G(d,p) | 0 |  | This is the DMAflex intra_molecular energy penalty. It is with respect to opt. | C968 | P21 | 4 | 6.6696 | 13.3089 | 20.5462 | 90 | 123.479 | 90 | LATT -1; SYMM -X , +Y +1/2, -Z | 1.1893 | 0.6994 |  | -133.95 | -202.05 | -128.922 | 0 | 0 | 0 | 1 |  | 0 |  | 0 | CrystalOptimizer with GDMA2.2(PBE1PBE/6-31G(d,p)) + FIT
PIPHOO | C18 H24 O2 | 10 | beta-estradiol | 3-hydroxy-1,3,5(10)-estratriene-17beta-ol | Estra-1,3,5(10)-triene-3,17beta-diol, DB00783 | PIPHOO | Flexible CrystalPrecictor (2.x), CrystalOptimizer, DMACRYS (2.2.1.0) | Eric Stevenson | 2017 | Stevenson, E. L.; Lancaster, R. W.; Buanz, A. B. M.; Price, L. S.; Tocher, D. A.; Price, S. L., CrystEngComm 2019, 21(13), 2154-2163. | \CHEMISTRY_CPOSS\Estradiol\CrystOpt | dfC1192 | 5.323 | PBE1PBE/6-31G(d,p) | 0 |  | This is the DMAflex intra_molecular energy penalty. It is with respect to opt. | C1192 | P212121 | 8 | 20.2459 | 8.401 | 18.0623 | 90 | 90 | 90 | LATT -1; SYMM +X +1/2, -Y +1/2, -Z ; SYMM -X , +Y +1/2, -Z +1/2; SYMM -X +1/2, -Y , +Z +1/2 | 1.1778 | 0.691 |  | -134.24 | -198.05 | -128.917 | 0 | 0 | 0 | 1 |  | 0 |  | 0 | CrystalOptimizer with GDMA2.2(PBE1PBE/6-31G(d,p)) + FIT
PIPHOO | C18 H24 O2 | 10 | beta-estradiol | 3-hydroxy-1,3,5(10)-estratriene-17beta-ol | Estra-1,3,5(10)-triene-3,17beta-diol, DB00783 | PIPHOO | Flexible CrystalPrecictor (2.x), CrystalOptimizer, DMACRYS (2.2.1.0) | Eric Stevenson | 2017 | Stevenson, E. L.; Lancaster, R. W.; Buanz, A. B. M.; Price, L. S.; Tocher, D. A.; Price, S. L., CrystEngComm 2019, 21(13), 2154-2163. | \CHEMISTRY_CPOSS\Estradiol\CrystOpt | dfA388 | 6.009 | PBE1PBE/6-31G(d,p) | 0 |  | This is the DMAflex intra_molecular energy penalty. It is with respect to opt. | A388 | P212121 | 8 | 8.8225 | 25.2906 | 14.2148 | 90 | 90 | 90 | LATT -1; SYMM +X +1/2, -Y +1/2, -Z ; SYMM -X , +Y +1/2, -Z +1/2; SYMM -X +1/2, -Y , +Z +1/2 | 1.1408 | 0.6674 |  | -134.92 | -185.82 | -128.911 | 0 | 0 | 0 | 1 |  | 0 |  | 0 | CrystalOptimizer with GDMA2.2(PBE1PBE/6-31G(d,p)) + FIT
PIPHOO | C18 H24 O2 | 10 | beta-estradiol | 3-hydroxy-1,3,5(10)-estratriene-17beta-ol | Estra-1,3,5(10)-triene-3,17beta-diol, DB00783 | PIPHOO | Flexible CrystalPrecictor (2.x), CrystalOptimizer, DMACRYS (2.2.1.0) | Eric Stevenson | 2017 | Stevenson, E. L.; Lancaster, R. W.; Buanz, A. B. M.; Price, L. S.; Tocher, D. A.; Price, S. L., CrystEngComm 2019, 21(13), 2154-2163. | \CHEMISTRY_CPOSS\Estradiol\CrystOpt | dfB2270 | 1.007 | PBE1PBE/6-31G(d,p) | 0 |  | This is the DMAflex intra_molecular energy penalty. It is with respect to opt. | B2270 | I2 | 8 | 14.1996 | 12.4686 | 19.1127 | 90 | 70.417 | 90 | LATT -1; SYMM -X , +Y , -Z ; SYMM +X +1/2, +Y +1/2, +Z +1/2; SYMM -X +1/2, +Y +1/2, -Z +1/2 | 1.135 | 0.6629 |  | -129.91 | -183.12 | -128.903 | 0 | 0 | 0 | 1 |  | 0 |  | 0 | CrystalOptimizer with GDMA2.2(PBE1PBE/6-31G(d,p)) + FIT
PIPHOO | C18 H24 O2 | 10 | beta-estradiol | 3-hydroxy-1,3,5(10)-estratriene-17beta-ol | Estra-1,3,5(10)-triene-3,17beta-diol, DB00783 | PIPHOO | Flexible CrystalPrecictor (2.x), CrystalOptimizer, DMACRYS (2.2.1.0) | Eric Stevenson | 2017 | Stevenson, E. L.; Lancaster, R. W.; Buanz, A. B. M.; Price, L. S.; Tocher, D. A.; Price, S. L., CrystEngComm 2019, 21(13), 2154-2163. | \CHEMISTRY_CPOSS\Estradiol\CrystOpt | dfB367 | 2.039 | PBE1PBE/6-31G(d,p) | 0 |  | This is the DMAflex intra_molecular energy penalty. It is with respect to opt. | B367 | P212121 | 8 | 15.004 | 22.1439 | 9.6262 | 90 | 90 | 90 | LATT -1; SYMM +X +1/2, -Y +1/2, -Z ; SYMM -X , +Y +1/2, -Z +1/2; SYMM -X +1/2, -Y , +Z +1/2 | 1.1314 | 0.663 |  | -130.94 | -184.53 | -128.901 | 0 | 0 | 0 | 1 |  | 0 |  | 0 | CrystalOptimizer with GDMA2.2(PBE1PBE/6-31G(d,p)) + FIT
PIPHOO | C18 H24 O2 | 10 | beta-estradiol | 3-hydroxy-1,3,5(10)-estratriene-17beta-ol | Estra-1,3,5(10)-triene-3,17beta-diol, DB00783 | PIPHOO | Flexible CrystalPrecictor (2.x), CrystalOptimizer, DMACRYS (2.2.1.0) | Eric Stevenson | 2017 | Stevenson, E. L.; Lancaster, R. W.; Buanz, A. B. M.; Price, L. S.; Tocher, D. A.; Price, S. L., CrystEngComm 2019, 21(13), 2154-2163. | \CHEMISTRY_CPOSS\Estradiol\CrystOpt | dfB3732 | 0.462 | PBE1PBE/6-31G(d,p) | 0 |  | This is the DMAflex intra_molecular energy penalty. It is with respect to opt. | B3732 | P21 | 4 | 8.2308 | 9.0193 | 21.5823 | 90 | 90.054 | 90 | LATT -1; SYMM -X , +Y +1/2, -Z | 1.1292 | 0.6597 |  | -129.36 | -178.99 | -128.898 | 0 | 0 | 0 | 1 |  | 0 |  | 0 | CrystalOptimizer with GDMA2.2(PBE1PBE/6-31G(d,p)) + FIT
PIPHOO | C18 H24 O2 | 10 | beta-estradiol | 3-hydroxy-1,3,5(10)-estratriene-17beta-ol | Estra-1,3,5(10)-triene-3,17beta-diol, DB00783 | PIPHOO | Flexible CrystalPrecictor (2.x), CrystalOptimizer, DMACRYS (2.2.1.0) | Eric Stevenson | 2017 | Stevenson, E. L.; Lancaster, R. W.; Buanz, A. B. M.; Price, L. S.; Tocher, D. A.; Price, S. L., CrystEngComm 2019, 21(13), 2154-2163. | \CHEMISTRY_CPOSS\Estradiol\CrystOpt | dfB325 | 4.173 | PBE1PBE/6-31G(d,p) | 0 |  | This is the DMAflex intra_molecular energy penalty. It is with respect to opt. | B325 | P21 | 4 | 23.2988 | 9.1523 | 7.6983 | 90 | 83.745 | 90 | LATT -1; SYMM -X , +Y +1/2, -Z | 1.1087 | 0.6515 |  | -133.07 | -176.2 | -128.897 | 0 | 0 | 0 | 1 |  | 0 |  | 0 | CrystalOptimizer with GDMA2.2(PBE1PBE/6-31G(d,p)) + FIT
PIPHOO | C18 H24 O2 | 10 | beta-estradiol | 3-hydroxy-1,3,5(10)-estratriene-17beta-ol | Estra-1,3,5(10)-triene-3,17beta-diol, DB00783 | PIPHOO | Flexible CrystalPrecictor (2.x), CrystalOptimizer, DMACRYS (2.2.1.0) | Eric Stevenson | 2017 | Stevenson, E. L.; Lancaster, R. W.; Buanz, A. B. M.; Price, L. S.; Tocher, D. A.; Price, S. L., CrystEngComm 2019, 21(13), 2154-2163. | \CHEMISTRY_CPOSS\Estradiol\CrystOpt | dfA2234 | 1.753 | PBE1PBE/6-31G(d,p) | 0 |  | This is the DMAflex intra_molecular energy penalty. It is with respect to opt. | A2234 | P21 | 4 | 19.2122 | 7.3747 | 11.9308 | 90 | 72.213 | 90 | LATT -1; SYMM -X , +Y +1/2, -Z | 1.124 | 0.6569 |  | -130.65 | -174.78 | -128.897 | 0 | 0 | 0 | 1 |  | 0 |  | 0 | CrystalOptimizer with GDMA2.2(PBE1PBE/6-31G(d,p)) + FIT
PIPHOO | C18 H24 O2 | 10 | beta-estradiol | 3-hydroxy-1,3,5(10)-estratriene-17beta-ol | Estra-1,3,5(10)-triene-3,17beta-diol, DB00783 | PIPHOO | Flexible CrystalPrecictor (2.x), CrystalOptimizer, DMACRYS (2.2.1.0) | Eric Stevenson | 2017 | Stevenson, E. L.; Lancaster, R. W.; Buanz, A. B. M.; Price, L. S.; Tocher, D. A.; Price, S. L., CrystEngComm 2019, 21(13), 2154-2163. | \CHEMISTRY_CPOSS\Estradiol\CrystOpt | dfA2289 | 2.563 | PBE1PBE/6-31G(d,p) | 0 |  | This is the DMAflex intra_molecular energy penalty. It is with respect to opt. | A2289 | C2 | 4 | 18.3488 | 7.7546 | 22.2213 | 90 | 85.412 | 90 | LATT -7; SYMM -X , +Y , -Z | 1.1481 | 0.671 |  | -131.45 | -181.37 | -128.887 | 0 | 0 | 0 | 1 |  | 0 |  | 0 | CrystalOptimizer with GDMA2.2(PBE1PBE/6-31G(d,p)) + FIT
PIPHOO | C18 H24 O2 | 10 | beta-estradiol | 3-hydroxy-1,3,5(10)-estratriene-17beta-ol | Estra-1,3,5(10)-triene-3,17beta-diol, DB00783 | PIPHOO | Flexible CrystalPrecictor (2.x), CrystalOptimizer, DMACRYS (2.2.1.0) | Eric Stevenson | 2017 | Stevenson, E. L.; Lancaster, R. W.; Buanz, A. B. M.; Price, L. S.; Tocher, D. A.; Price, S. L., CrystEngComm 2019, 21(13), 2154-2163. | \CHEMISTRY_CPOSS\Estradiol\CrystOpt | dfC1325 | 6.237 | PBE1PBE/6-31G(d,p) | 0 |  | This is the DMAflex intra_molecular energy penalty. It is with respect to opt. | C1325 | P21 | 4 | 12.2412 | 9.2324 | 14.3402 | 90 | 78.14 | 90 | LATT -1; SYMM -X , +Y +1/2, -Z | 1.1407 | 0.6697 |  | -135.12 | -173.1 | -128.883 | 0 | 0 | 0 | 1 |  | 0 |  | 0 | CrystalOptimizer with GDMA2.2(PBE1PBE/6-31G(d,p)) + FIT
PIPHOO | C18 H24 O2 | 10 | beta-estradiol | 3-hydroxy-1,3,5(10)-estratriene-17beta-ol | Estra-1,3,5(10)-triene-3,17beta-diol, DB00783 | PIPHOO | Flexible CrystalPrecictor (2.x), CrystalOptimizer, DMACRYS (2.2.1.0) | Eric Stevenson | 2017 | Stevenson, E. L.; Lancaster, R. W.; Buanz, A. B. M.; Price, L. S.; Tocher, D. A.; Price, S. L., CrystEngComm 2019, 21(13), 2154-2163. | \CHEMISTRY_CPOSS\Estradiol\CrystOpt | dfA420 | 1.518 | PBE1PBE/6-31G(d,p) | 0 |  | This is the DMAflex intra_molecular energy penalty. It is with respect to opt. | A420 | P212121 | 8 | 14.041 | 10.2696 | 21.9988 | 90 | 90 | 90 | LATT -1; SYMM +X +1/2, -Y +1/2, -Z ; SYMM -X , +Y +1/2, -Z +1/2; SYMM -X +1/2, -Y , +Z +1/2 | 1.1407 | 0.6688 |  | -130.4 | -186.46 | -128.882 | 0 | 0 | 0 | 1 |  | 0 |  | 0 | CrystalOptimizer with GDMA2.2(PBE1PBE/6-31G(d,p)) + FIT
PIPHOO | C18 H24 O2 | 10 | beta-estradiol | 3-hydroxy-1,3,5(10)-estratriene-17beta-ol | Estra-1,3,5(10)-triene-3,17beta-diol, DB00783 | PIPHOO | Flexible CrystalPrecictor (2.x), CrystalOptimizer, DMACRYS (2.2.1.0) | Eric Stevenson | 2017 | Stevenson, E. L.; Lancaster, R. W.; Buanz, A. B. M.; Price, L. S.; Tocher, D. A.; Price, S. L., CrystEngComm 2019, 21(13), 2154-2163. | \CHEMISTRY_CPOSS\Estradiol\CrystOpt | dfC381 | 3.201 | PBE1PBE/6-31G(d,p) | 0 |  | This is the DMAflex intra_molecular energy penalty. It is with respect to opt. | C381 | P212121 | 8 | 18.4721 | 7.8088 | 21.4224 | 90 | 90 | 90 | LATT -1; SYMM +X +1/2, -Y +1/2, -Z ; SYMM -X , +Y +1/2, -Z +1/2; SYMM -X +1/2, -Y , +Z +1/2 | 1.171 | 0.6848 |  | -132.06 | -192.39 | -128.859 | 0 | 0 | 0 | 1 |  | 0 |  | 0 | CrystalOptimizer with GDMA2.2(PBE1PBE/6-31G(d,p)) + FIT
PIPHOO | C18 H24 O2 | 10 | beta-estradiol | 3-hydroxy-1,3,5(10)-estratriene-17beta-ol | Estra-1,3,5(10)-triene-3,17beta-diol, DB00783 | PIPHOO | Flexible CrystalPrecictor (2.x), CrystalOptimizer, DMACRYS (2.2.1.0) | Eric Stevenson | 2017 | Stevenson, E. L.; Lancaster, R. W.; Buanz, A. B. M.; Price, L. S.; Tocher, D. A.; Price, S. L., CrystEngComm 2019, 21(13), 2154-2163. | \CHEMISTRY_CPOSS\Estradiol\CrystOpt | dfA7455 | 4.641 | PBE1PBE/6-31G(d,p) | 0 |  | This is the DMAflex intra_molecular energy penalty. It is with respect to opt. | A7455 | P21 | 4 | 7.3323 | 15.5401 | 14.4717 | 90 | 83.267 | 90 | LATT -1; SYMM -X , +Y +1/2, -Z | 1.1048 | 0.6457 |  | -133.49 | -167 | -128.849 | 0 | 0 | 0 | 1 |  | 0 |  | 0 | CrystalOptimizer with GDMA2.2(PBE1PBE/6-31G(d,p)) + FIT
PIPHOO | C18 H24 O2 | 10 | beta-estradiol | 3-hydroxy-1,3,5(10)-estratriene-17beta-ol | Estra-1,3,5(10)-triene-3,17beta-diol, DB00783 | PIPHOO | Flexible CrystalPrecictor (2.x), CrystalOptimizer, DMACRYS (2.2.1.0) | Eric Stevenson | 2017 | Stevenson, E. L.; Lancaster, R. W.; Buanz, A. B. M.; Price, L. S.; Tocher, D. A.; Price, S. L., CrystEngComm 2019, 21(13), 2154-2163. | \CHEMISTRY_CPOSS\Estradiol\CrystOpt | dfB542 | 1.105 | PBE1PBE/6-31G(d,p) | 0 |  | This is the DMAflex intra_molecular energy penalty. It is with respect to opt. | B542 | P212121 | 8 | 7.7632 | 19.2669 | 21.2641 | 90 | 90 | 90 | LATT -1; SYMM +X +1/2, -Y +1/2, -Z ; SYMM -X , +Y +1/2, -Z +1/2; SYMM -X +1/2, -Y , +Z +1/2 | 1.1377 | 0.665 |  | -129.93 | -183.03 | -128.825 | 0 | 0 | 0 | 1 |  | 0 |  | 0 | CrystalOptimizer with GDMA2.2(PBE1PBE/6-31G(d,p)) + FIT
PIPHOO | C18 H24 O2 | 10 | beta-estradiol | 3-hydroxy-1,3,5(10)-estratriene-17beta-ol | Estra-1,3,5(10)-triene-3,17beta-diol, DB00783 | PIPHOO | Flexible CrystalPrecictor (2.x), CrystalOptimizer, DMACRYS (2.2.1.0) | Eric Stevenson | 2017 | Stevenson, E. L.; Lancaster, R. W.; Buanz, A. B. M.; Price, L. S.; Tocher, D. A.; Price, S. L., CrystEngComm 2019, 21(13), 2154-2163. | \CHEMISTRY_CPOSS\Estradiol\CrystOpt | dfB2434 | 8.755 | PBE1PBE/6-31G(d,p) | 0 |  | This is the DMAflex intra_molecular energy penalty. It is with respect to opt. | B2434 | P212121 | 8 | 11.8938 | 23.0203 | 11.2119 | 90 | 90 | 90 | LATT -1; SYMM +X +1/2, -Y +1/2, -Z ; SYMM -X , +Y +1/2, -Z +1/2; SYMM -X +1/2, -Y , +Z +1/2 | 1.1787 | 0.6914 |  | -137.58 | -196.4 | -128.825 | 0 | 0 | 0 | 1 |  | 0 |  | 0 | CrystalOptimizer with GDMA2.2(PBE1PBE/6-31G(d,p)) + FIT
PIPHOO | C18 H24 O2 | 10 | beta-estradiol | 3-hydroxy-1,3,5(10)-estratriene-17beta-ol | Estra-1,3,5(10)-triene-3,17beta-diol, DB00783 | PIPHOO | Flexible CrystalPrecictor (2.x), CrystalOptimizer, DMACRYS (2.2.1.0) | Eric Stevenson | 2017 | Stevenson, E. L.; Lancaster, R. W.; Buanz, A. B. M.; Price, L. S.; Tocher, D. A.; Price, S. L., CrystEngComm 2019, 21(13), 2154-2163. | \CHEMISTRY_CPOSS\Estradiol\CrystOpt | dfA8808 | 5.905 | PBE1PBE/6-31G(d,p) | 0 |  | This is the DMAflex intra_molecular energy penalty. It is with respect to opt. | A8808 | P21 | 4 | 22.8778 | 11.0952 | 6.8834 | 90 | 63.566 | 90 | LATT -1; SYMM -X , +Y +1/2, -Z | 1.1564 | 0.6782 |  | -134.71 | -179.86 | -128.805 | 0 | 0 | 0 | 1 |  | 0 |  | 0 | CrystalOptimizer with GDMA2.2(PBE1PBE/6-31G(d,p)) + FIT
PIPHOO | C18 H24 O2 | 10 | beta-estradiol | 3-hydroxy-1,3,5(10)-estratriene-17beta-ol | Estra-1,3,5(10)-triene-3,17beta-diol, DB00783 | PIPHOO | Flexible CrystalPrecictor (2.x), CrystalOptimizer, DMACRYS (2.2.1.0) | Eric Stevenson | 2017 | Stevenson, E. L.; Lancaster, R. W.; Buanz, A. B. M.; Price, L. S.; Tocher, D. A.; Price, S. L., CrystEngComm 2019, 21(13), 2154-2163. | \CHEMISTRY_CPOSS\Estradiol\CrystOpt | dfB329 | 1.146 | PBE1PBE/6-31G(d,p) | 0 |  | This is the DMAflex intra_molecular energy penalty. It is with respect to opt. | B329 | P21 | 4 | 16.9008 | 12.3502 | 7.6865 | 90 | 85.362 | 90 | LATT -1; SYMM -X , +Y +1/2, -Z | 1.1314 | 0.6614 |  | -129.95 | -179.3 | -128.804 | 0 | 0 | 0 | 1 |  | 0 |  | 0 | CrystalOptimizer with GDMA2.2(PBE1PBE/6-31G(d,p)) + FIT
PIPHOO | C18 H24 O2 | 10 | beta-estradiol | 3-hydroxy-1,3,5(10)-estratriene-17beta-ol | Estra-1,3,5(10)-triene-3,17beta-diol, DB00783 | PIPHOO | Flexible CrystalPrecictor (2.x), CrystalOptimizer, DMACRYS (2.2.1.0) | Eric Stevenson | 2017 | Stevenson, E. L.; Lancaster, R. W.; Buanz, A. B. M.; Price, L. S.; Tocher, D. A.; Price, S. L., CrystEngComm 2019, 21(13), 2154-2163. | \CHEMISTRY_CPOSS\Estradiol\CrystOpt | dfA545 | 4.808 | PBE1PBE/6-31G(d,p) | 0 |  | This is the DMAflex intra_molecular energy penalty. It is with respect to opt. | A545 | P21 | 4 | 7.6925 | 21.2436 | 10.0801 | 90 | 75.461 | 90 | LATT -1; SYMM -X , +Y +1/2, -Z | 1.1347 | 0.6656 |  | -133.61 | -175.19 | -128.802 | 0 | 0 | 0 | 1 |  | 0 |  | 0 | CrystalOptimizer with GDMA2.2(PBE1PBE/6-31G(d,p)) + FIT
PIPHOO | C18 H24 O2 | 10 | beta-estradiol | 3-hydroxy-1,3,5(10)-estratriene-17beta-ol | Estra-1,3,5(10)-triene-3,17beta-diol, DB00783 | PIPHOO | Flexible CrystalPrecictor (2.x), CrystalOptimizer, DMACRYS (2.2.1.0) | Eric Stevenson | 2017 | Stevenson, E. L.; Lancaster, R. W.; Buanz, A. B. M.; Price, L. S.; Tocher, D. A.; Price, S. L., CrystEngComm 2019, 21(13), 2154-2163. | \CHEMISTRY_CPOSS\Estradiol\CrystOpt | dfA2142 | 5.299 | PBE1PBE/6-31G(d,p) | 0 |  | This is the DMAflex intra_molecular energy penalty. It is with respect to opt. | A2142 | P212121 | 8 | 10.2655 | 39.6084 | 7.6198 | 90 | 90 | 90 | LATT -1; SYMM +X +1/2, -Y +1/2, -Z ; SYMM -X , +Y +1/2, -Z +1/2; SYMM -X +1/2, -Y , +Z +1/2 | 1.1679 | 0.6841 |  | -134.1 | -189.48 | -128.801 | 0 | 0 | 0 | 1 |  | 0 |  | 0 | CrystalOptimizer with GDMA2.2(PBE1PBE/6-31G(d,p)) + FIT
PIPHOO | C18 H24 O2 | 10 | beta-estradiol | 3-hydroxy-1,3,5(10)-estratriene-17beta-ol | Estra-1,3,5(10)-triene-3,17beta-diol, DB00783 | PIPHOO | Flexible CrystalPrecictor (2.x), CrystalOptimizer, DMACRYS (2.2.1.0) | Eric Stevenson | 2017 | Stevenson, E. L.; Lancaster, R. W.; Buanz, A. B. M.; Price, L. S.; Tocher, D. A.; Price, S. L., CrystEngComm 2019, 21(13), 2154-2163. | \CHEMISTRY_CPOSS\Estradiol\CrystOpt | dfA6289 | 6.321 | PBE1PBE/6-31G(d,p) | 0 |  | This is the DMAflex intra_molecular energy penalty. It is with respect to opt. | A6289 | P21 | 4 | 6.3365 | 18.7609 | 13.0799 | 90 | 81.001 | 90 | LATT -1; SYMM -X , +Y +1/2, -Z | 1.178 | 0.6908 |  | -135.12 | -188.09 | -128.799 | 0 | 0 | 0 | 1 |  | 0 |  | 0 | CrystalOptimizer with GDMA2.2(PBE1PBE/6-31G(d,p)) + FIT
PIPHOO | C18 H24 O2 | 10 | beta-estradiol | 3-hydroxy-1,3,5(10)-estratriene-17beta-ol | Estra-1,3,5(10)-triene-3,17beta-diol, DB00783 | PIPHOO | Flexible CrystalPrecictor (2.x), CrystalOptimizer, DMACRYS (2.2.1.0) | Eric Stevenson | 2017 | Stevenson, E. L.; Lancaster, R. W.; Buanz, A. B. M.; Price, L. S.; Tocher, D. A.; Price, S. L., CrystEngComm 2019, 21(13), 2154-2163. | \CHEMISTRY_CPOSS\Estradiol\CrystOpt | dfA493 | 1.778 | PBE1PBE/6-31G(d,p) | 0 |  | This is the DMAflex intra_molecular energy penalty. It is with respect to opt. | A493 | P1 | 2 | 7.5723 | 12.0544 | 9.4287 | 89.941 | 69.582 | 99.476 | LATT -1 | 1.1393 | 0.6702 |  | -130.57 | -187.52 | -128.792 | 0 | 0 | 0 | 1 |  | 0 |  | 0 | CrystalOptimizer with GDMA2.2(PBE1PBE/6-31G(d,p)) + FIT
PIPHOO | C18 H24 O2 | 10 | beta-estradiol | 3-hydroxy-1,3,5(10)-estratriene-17beta-ol | Estra-1,3,5(10)-triene-3,17beta-diol, DB00783 | PIPHOO | Flexible CrystalPrecictor (2.x), CrystalOptimizer, DMACRYS (2.2.1.0) | Eric Stevenson | 2017 | Stevenson, E. L.; Lancaster, R. W.; Buanz, A. B. M.; Price, L. S.; Tocher, D. A.; Price, S. L., CrystEngComm 2019, 21(13), 2154-2163. | \CHEMISTRY_CPOSS\Estradiol\CrystOpt | dfA1072 | 2.902 | PBE1PBE/6-31G(d,p) | 0 |  | This is the DMAflex intra_molecular energy penalty. It is with respect to opt. | A1072 | P212121 | 8 | 21.7478 | 13.7514 | 10.4144 | 90 | 90 | 90 | LATT -1; SYMM +X +1/2, -Y +1/2, -Z ; SYMM -X , +Y +1/2, -Z +1/2; SYMM -X +1/2, -Y , +Z +1/2 | 1.1618 | 0.6806 |  | -131.69 | -187.8 | -128.788 | 0 | 0 | 0 | 1 |  | 0 |  | 0 | CrystalOptimizer with GDMA2.2(PBE1PBE/6-31G(d,p)) + FIT
PIPHOO | C18 H24 O2 | 10 | beta-estradiol | 3-hydroxy-1,3,5(10)-estratriene-17beta-ol | Estra-1,3,5(10)-triene-3,17beta-diol, DB00783 | PIPHOO | Flexible CrystalPrecictor (2.x), CrystalOptimizer, DMACRYS (2.2.1.0) | Eric Stevenson | 2017 | Stevenson, E. L.; Lancaster, R. W.; Buanz, A. B. M.; Price, L. S.; Tocher, D. A.; Price, S. L., CrystEngComm 2019, 21(13), 2154-2163. | \CHEMISTRY_CPOSS\Estradiol\CrystOpt | dfA7668 | 4.982 | PBE1PBE/6-31G(d,p) | 0 |  | This is the DMAflex intra_molecular energy penalty. It is with respect to opt. | A7668 | P212121 | 8 | 7.5898 | 18.9116 | 21.167 | 90 | 90 | 90 | LATT -1; SYMM +X +1/2, -Y +1/2, -Z ; SYMM -X , +Y +1/2, -Z +1/2; SYMM -X +1/2, -Y , +Z +1/2 | 1.191 | 0.698 |  | -133.77 | -200.46 | -128.788 | 0 | 0 | 0 | 1 |  | 0 |  | 0 | CrystalOptimizer with GDMA2.2(PBE1PBE/6-31G(d,p)) + FIT
PIPHOO | C18 H24 O2 | 10 | beta-estradiol | 3-hydroxy-1,3,5(10)-estratriene-17beta-ol | Estra-1,3,5(10)-triene-3,17beta-diol, DB00783 | PIPHOO | Flexible CrystalPrecictor (2.x), CrystalOptimizer, DMACRYS (2.2.1.0) | Eric Stevenson | 2017 | Stevenson, E. L.; Lancaster, R. W.; Buanz, A. B. M.; Price, L. S.; Tocher, D. A.; Price, S. L., CrystEngComm 2019, 21(13), 2154-2163. | \CHEMISTRY_CPOSS\Estradiol\CrystOpt | dfA2336 | 3.715 | PBE1PBE/6-31G(d,p) | 0 |  | This is the DMAflex intra_molecular energy penalty. It is with respect to opt. | A2336 | P212121 | 8 | 9.8188 | 8.7303 | 36.4025 | 90 | 90 | 90 | LATT -1; SYMM +X +1/2, -Y +1/2, -Z ; SYMM -X , +Y +1/2, -Z +1/2; SYMM -X +1/2, -Y , +Z +1/2 | 1.1596 | 0.6807 |  | -132.5 | -190.22 | -128.785 | 0 | 0 | 0 | 1 |  | 0 |  | 0 | CrystalOptimizer with GDMA2.2(PBE1PBE/6-31G(d,p)) + FIT
PIPHOO | C18 H24 O2 | 10 | beta-estradiol | 3-hydroxy-1,3,5(10)-estratriene-17beta-ol | Estra-1,3,5(10)-triene-3,17beta-diol, DB00783 | PIPHOO | Flexible CrystalPrecictor (2.x), CrystalOptimizer, DMACRYS (2.2.1.0) | Eric Stevenson | 2017 | Stevenson, E. L.; Lancaster, R. W.; Buanz, A. B. M.; Price, L. S.; Tocher, D. A.; Price, S. L., CrystEngComm 2019, 21(13), 2154-2163. | \CHEMISTRY_CPOSS\Estradiol\CrystOpt | dfA5173 | 9.15 | PBE1PBE/6-31G(d,p) | 0 |  | This is the DMAflex intra_molecular energy penalty. It is with respect to opt. | A5173 | P212121 | 8 | 7.5305 | 21.8434 | 19.0274 | 90 | 90 | 90 | LATT -1; SYMM +X +1/2, -Y +1/2, -Z ; SYMM -X , +Y +1/2, -Z +1/2; SYMM -X +1/2, -Y , +Z +1/2 | 1.1561 | 0.6774 |  | -137.93 | -179.78 | -128.78 | 0 | 0 | 0 | 1 |  | 0 |  | 0 | CrystalOptimizer with GDMA2.2(PBE1PBE/6-31G(d,p)) + FIT
PIPHOO | C18 H24 O2 | 10 | beta-estradiol | 3-hydroxy-1,3,5(10)-estratriene-17beta-ol | Estra-1,3,5(10)-triene-3,17beta-diol, DB00783 | PIPHOO | Flexible CrystalPrecictor (2.x), CrystalOptimizer, DMACRYS (2.2.1.0) | Eric Stevenson | 2017 | Stevenson, E. L.; Lancaster, R. W.; Buanz, A. B. M.; Price, L. S.; Tocher, D. A.; Price, S. L., CrystEngComm 2019, 21(13), 2154-2163. | \CHEMISTRY_CPOSS\Estradiol\CrystOpt | dfB3870 | 2.113 | PBE1PBE/6-31G(d,p) | 0 |  | This is the DMAflex intra_molecular energy penalty. It is with respect to opt. | B3870 | P21 | 4 | 7.6543 | 17.1747 | 13.1865 | 90 | 65.094 | 90 | LATT -1; SYMM -X , +Y +1/2, -Z | 1.1507 | 0.6761 |  | -130.89 | -186.56 | -128.777 | 0 | 0 | 0 | 1 |  | 0 |  | 0 | CrystalOptimizer with GDMA2.2(PBE1PBE/6-31G(d,p)) + FIT
PIPHOO | C18 H24 O2 | 10 | beta-estradiol | 3-hydroxy-1,3,5(10)-estratriene-17beta-ol | Estra-1,3,5(10)-triene-3,17beta-diol, DB00783 | PIPHOO | Flexible CrystalPrecictor (2.x), CrystalOptimizer, DMACRYS (2.2.1.0) | Eric Stevenson | 2017 | Stevenson, E. L.; Lancaster, R. W.; Buanz, A. B. M.; Price, L. S.; Tocher, D. A.; Price, S. L., CrystEngComm 2019, 21(13), 2154-2163. | \CHEMISTRY_CPOSS\Estradiol\CrystOpt | dfB1251 | 1.164 | PBE1PBE/6-31G(d,p) | 0 |  | This is the DMAflex intra_molecular energy penalty. It is with respect to opt. | B1251 | P21 | 8 | 7.483 | 18.3599 | 23.2192 | 90 | 89.768 | 90 | LATT -1; SYMM -X +1/2, +Y +1/2, -Z | 1.1343 | 0.663 |  | -129.94 | -372.79 | -128.776 | 0 | 0 | 0 | 1 |  | 0 |  | 0 | CrystalOptimizer with GDMA2.2(PBE1PBE/6-31G(d,p)) + FIT
PIPHOO | C18 H24 O2 | 10 | beta-estradiol | 3-hydroxy-1,3,5(10)-estratriene-17beta-ol | Estra-1,3,5(10)-triene-3,17beta-diol, DB00783 | PIPHOO | Flexible CrystalPrecictor (2.x), CrystalOptimizer, DMACRYS (2.2.1.0) | Eric Stevenson | 2017 | Stevenson, E. L.; Lancaster, R. W.; Buanz, A. B. M.; Price, L. S.; Tocher, D. A.; Price, S. L., CrystEngComm 2019, 21(13), 2154-2163. | \CHEMISTRY_CPOSS\Estradiol\CrystOpt | dfB1117 | 0.948 | PBE1PBE/6-31G(d,p) | 0 |  | This is the DMAflex intra_molecular energy penalty. It is with respect to opt. | B1117 | P21 | 4 | 19.9155 | 10.3521 | 7.7116 | 90 | 78.806 | 90 | LATT -1; SYMM -X , +Y +1/2, -Z | 1.16 | 0.6825 |  | -129.72 | -189.39 | -128.772 | 0 | 0 | 0 | 1 |  | 0 |  | 0 | CrystalOptimizer with GDMA2.2(PBE1PBE/6-31G(d,p)) + FIT
PIPHOO | C18 H24 O2 | 10 | beta-estradiol | 3-hydroxy-1,3,5(10)-estratriene-17beta-ol | Estra-1,3,5(10)-triene-3,17beta-diol, DB00783 | PIPHOO | Flexible CrystalPrecictor (2.x), CrystalOptimizer, DMACRYS (2.2.1.0) | Eric Stevenson | 2017 | Stevenson, E. L.; Lancaster, R. W.; Buanz, A. B. M.; Price, L. S.; Tocher, D. A.; Price, S. L., CrystEngComm 2019, 21(13), 2154-2163. | \CHEMISTRY_CPOSS\Estradiol\CrystOpt | dfB4411 | 1.289 | PBE1PBE/6-31G(d,p) | 0 |  | This is the DMAflex intra_molecular energy penalty. It is with respect to opt. | B4411 | P212121 | 8 | 20.5909 | 6.4707 | 23.0922 | 90 | 90 | 90 | LATT -1; SYMM +X +1/2, -Y +1/2, -Z ; SYMM -X , +Y +1/2, -Z +1/2; SYMM -X +1/2, -Y , +Z +1/2 | 1.176 | 0.6894 |  | -130.06 | -196.88 | -128.771 | 0 | 0 | 0 | 1 |  | 0 |  | 0 | CrystalOptimizer with GDMA2.2(PBE1PBE/6-31G(d,p)) + FIT
PIPHOO | C18 H24 O2 | 10 | beta-estradiol | 3-hydroxy-1,3,5(10)-estratriene-17beta-ol | Estra-1,3,5(10)-triene-3,17beta-diol, DB00783 | PIPHOO | Flexible CrystalPrecictor (2.x), CrystalOptimizer, DMACRYS (2.2.1.0) | Eric Stevenson | 2017 | Stevenson, E. L.; Lancaster, R. W.; Buanz, A. B. M.; Price, L. S.; Tocher, D. A.; Price, S. L., CrystEngComm 2019, 21(13), 2154-2163. | \CHEMISTRY_CPOSS\Estradiol\CrystOpt | dfC2781 | 4.046 | PBE1PBE/6-31G(d,p) | 0 |  | This is the DMAflex intra_molecular energy penalty. It is with respect to opt. | C2781 | P212121 | 8 | 17.4116 | 24.9389 | 7.1625 | 90 | 90 | 90 | LATT -1; SYMM +X +1/2, -Y +1/2, -Z ; SYMM -X , +Y +1/2, -Z +1/2; SYMM -X +1/2, -Y , +Z +1/2 | 1.1634 | 0.6832 |  | -132.81 | -195.74 | -128.764 | 0 | 0 | 0 | 1 |  | 0 |  | 0 | CrystalOptimizer with GDMA2.2(PBE1PBE/6-31G(d,p)) + FIT
PIPHOO | C18 H24 O2 | 10 | beta-estradiol | 3-hydroxy-1,3,5(10)-estratriene-17beta-ol | Estra-1,3,5(10)-triene-3,17beta-diol, DB00783 | PIPHOO | Flexible CrystalPrecictor (2.x), CrystalOptimizer, DMACRYS (2.2.1.0) | Eric Stevenson | 2017 | Stevenson, E. L.; Lancaster, R. W.; Buanz, A. B. M.; Price, L. S.; Tocher, D. A.; Price, S. L., CrystEngComm 2019, 21(13), 2154-2163. | \CHEMISTRY_CPOSS\Estradiol\CrystOpt | dfA1166 | 5.048 | PBE1PBE/6-31G(d,p) | 0 |  | This is the DMAflex intra_molecular energy penalty. It is with respect to opt. | A1166 | P212121 | 8 | 14.6986 | 9.5948 | 22.4535 | 90 | 90 | 90 | LATT -1; SYMM +X +1/2, -Y +1/2, -Z ; SYMM -X , +Y +1/2, -Z +1/2; SYMM -X +1/2, -Y , +Z +1/2 | 1.1427 | 0.6699 |  | -133.81 | -183.08 | -128.762 | 0 | 0 | 0 | 1 |  | 0 |  | 0 | CrystalOptimizer with GDMA2.2(PBE1PBE/6-31G(d,p)) + FIT
PIPHOO | C18 H24 O2 | 10 | beta-estradiol | 3-hydroxy-1,3,5(10)-estratriene-17beta-ol | Estra-1,3,5(10)-triene-3,17beta-diol, DB00783 | PIPHOO | Flexible CrystalPrecictor (2.x), CrystalOptimizer, DMACRYS (2.2.1.0) | Eric Stevenson | 2017 | Stevenson, E. L.; Lancaster, R. W.; Buanz, A. B. M.; Price, L. S.; Tocher, D. A.; Price, S. L., CrystEngComm 2019, 21(13), 2154-2163. | \CHEMISTRY_CPOSS\Estradiol\CrystOpt | dfC817 | 2.713 | PBE1PBE/6-31G(d,p) | 0 |  | This is the DMAflex intra_molecular energy penalty. It is with respect to opt. | C817 | P212121 | 8 | 10.4522 | 21.5608 | 13.626 | 90 | 90 | 90 | LATT -1; SYMM +X +1/2, -Y +1/2, -Z ; SYMM -X , +Y +1/2, -Z +1/2; SYMM -X +1/2, -Y , +Z +1/2 | 1.1784 | 0.6905 |  | -131.47 | -197.7 | -128.757 | 0 | 0 | 0 | 1 |  | 0 |  | 0 | CrystalOptimizer with GDMA2.2(PBE1PBE/6-31G(d,p)) + FIT
PIPHOO | C18 H24 O2 | 10 | beta-estradiol | 3-hydroxy-1,3,5(10)-estratriene-17beta-ol | Estra-1,3,5(10)-triene-3,17beta-diol, DB00783 | PIPHOO | Flexible CrystalPrecictor (2.x), CrystalOptimizer, DMACRYS (2.2.1.0) | Eric Stevenson | 2017 | Stevenson, E. L.; Lancaster, R. W.; Buanz, A. B. M.; Price, L. S.; Tocher, D. A.; Price, S. L., CrystEngComm 2019, 21(13), 2154-2163. | \CHEMISTRY_CPOSS\Estradiol\CrystOpt | dfA2014 | 4.141 | PBE1PBE/6-31G(d,p) | 0 |  | This is the DMAflex intra_molecular energy penalty. It is with respect to opt. | A2014 | P21 | 4 | 7.08 | 12.7319 | 17.2157 | 90 | 79.215 | 90 | LATT -1; SYMM -X , +Y +1/2, -Z | 1.1868 | 0.6946 |  | -132.89 | -202.46 | -128.749 | 0 | 0 | 0 | 1 |  | 0 |  | 0 | CrystalOptimizer with GDMA2.2(PBE1PBE/6-31G(d,p)) + FIT
PIPHOO | C18 H24 O2 | 10 | beta-estradiol | 3-hydroxy-1,3,5(10)-estratriene-17beta-ol | Estra-1,3,5(10)-triene-3,17beta-diol, DB00783 | PIPHOO | Flexible CrystalPrecictor (2.x), CrystalOptimizer, DMACRYS (2.2.1.0) | Eric Stevenson | 2017 | Stevenson, E. L.; Lancaster, R. W.; Buanz, A. B. M.; Price, L. S.; Tocher, D. A.; Price, S. L., CrystEngComm 2019, 21(13), 2154-2163. | \CHEMISTRY_CPOSS\Estradiol\CrystOpt | dfA371 | 2.244 | PBE1PBE/6-31G(d,p) | 0 |  | This is the DMAflex intra_molecular energy penalty. It is with respect to opt. | A371 | P21 | 4 | 13.331 | 15.2671 | 7.5566 | 90 | 85.387 | 90 | LATT -1; SYMM -X , +Y +1/2, -Z | 1.1802 | 0.6938 |  | -130.99 | -205.52 | -128.746 | 0 | 0 | 0 | 1 |  | 0 |  | 0 | CrystalOptimizer with GDMA2.2(PBE1PBE/6-31G(d,p)) + FIT
PIPHOO | C18 H24 O2 | 10 | beta-estradiol | 3-hydroxy-1,3,5(10)-estratriene-17beta-ol | Estra-1,3,5(10)-triene-3,17beta-diol, DB00783 | PIPHOO | Flexible CrystalPrecictor (2.x), CrystalOptimizer, DMACRYS (2.2.1.0) | Eric Stevenson | 2017 | Stevenson, E. L.; Lancaster, R. W.; Buanz, A. B. M.; Price, L. S.; Tocher, D. A.; Price, S. L., CrystEngComm 2019, 21(13), 2154-2163. | \CHEMISTRY_CPOSS\Estradiol\CrystOpt | dfA1825 | 2.934 | PBE1PBE/6-31G(d,p) | 0 |  | This is the DMAflex intra_molecular energy penalty. It is with respect to opt. | A1825 | P212121 | 8 | 28.4066 | 15.4878 | 7.1586 | 90 | 90 | 90 | LATT -1; SYMM +X +1/2, -Y +1/2, -Z ; SYMM -X , +Y +1/2, -Z +1/2; SYMM -X +1/2, -Y , +Z +1/2 | 1.1489 | 0.6746 |  | -131.67 | -191.42 | -128.736 | 0 | 0 | 0 | 1 |  | 0 |  | 0 | CrystalOptimizer with GDMA2.2(PBE1PBE/6-31G(d,p)) + FIT
PIPHOO | C18 H24 O2 | 10 | beta-estradiol | 3-hydroxy-1,3,5(10)-estratriene-17beta-ol | Estra-1,3,5(10)-triene-3,17beta-diol, DB00783 | PIPHOO | Flexible CrystalPrecictor (2.x), CrystalOptimizer, DMACRYS (2.2.1.0) | Eric Stevenson | 2017 | Stevenson, E. L.; Lancaster, R. W.; Buanz, A. B. M.; Price, L. S.; Tocher, D. A.; Price, S. L., CrystEngComm 2019, 21(13), 2154-2163. | \CHEMISTRY_CPOSS\Estradiol\CrystOpt | dfB4629 | 10.615 | PBE1PBE/6-31G(d,p) | 0 |  | This is the DMAflex intra_molecular energy penalty. It is with respect to opt. | B4629 | P212121 | 8 | 33.9861 | 10.6502 | 8.3775 | 90 | 90 | 90 | LATT -1; SYMM +X +1/2, -Y +1/2, -Z ; SYMM -X , +Y +1/2, -Z +1/2; SYMM -X +1/2, -Y , +Z +1/2 | 1.1933 | 0.6997 |  | -139.35 | -197.14 | -128.735 | 0 | 0 | 0 | 1 |  | 0 |  | 0 | CrystalOptimizer with GDMA2.2(PBE1PBE/6-31G(d,p)) + FIT
PIPHOO | C18 H24 O2 | 10 | beta-estradiol | 3-hydroxy-1,3,5(10)-estratriene-17beta-ol | Estra-1,3,5(10)-triene-3,17beta-diol, DB00783 | PIPHOO | Flexible CrystalPrecictor (2.x), CrystalOptimizer, DMACRYS (2.2.1.0) | Eric Stevenson | 2017 | Stevenson, E. L.; Lancaster, R. W.; Buanz, A. B. M.; Price, L. S.; Tocher, D. A.; Price, S. L., CrystEngComm 2019, 21(13), 2154-2163. | \CHEMISTRY_CPOSS\Estradiol\CrystOpt | dfA499 | 3.476 | PBE1PBE/6-31G(d,p) | 0 |  | This is the DMAflex intra_molecular energy penalty. It is with respect to opt. | A499 | P212121 | 8 | 7.8108 | 36.9525 | 10.5329 | 90 | 90 | 90 | LATT -1; SYMM +X +1/2, -Y +1/2, -Z ; SYMM -X , +Y +1/2, -Z +1/2; SYMM -X +1/2, -Y , +Z +1/2 | 1.1902 | 0.6982 |  | -132.21 | -200.3 | -128.734 | 0 | 0 | 0 | 1 |  | 0 |  | 0 | CrystalOptimizer with GDMA2.2(PBE1PBE/6-31G(d,p)) + FIT
PIPHOO | C18 H24 O2 | 10 | beta-estradiol | 3-hydroxy-1,3,5(10)-estratriene-17beta-ol | Estra-1,3,5(10)-triene-3,17beta-diol, DB00783 | PIPHOO | Flexible CrystalPrecictor (2.x), CrystalOptimizer, DMACRYS (2.2.1.0) | Eric Stevenson | 2017 | Stevenson, E. L.; Lancaster, R. W.; Buanz, A. B. M.; Price, L. S.; Tocher, D. A.; Price, S. L., CrystEngComm 2019, 21(13), 2154-2163. | \CHEMISTRY_CPOSS\Estradiol\CrystOpt | dfA1663 | 1.488 | PBE1PBE/6-31G(d,p) | 0 |  | This is the DMAflex intra_molecular energy penalty. It is with respect to opt. | A1663 | P212121 | 8 | 9.2771 | 9.5118 | 34.7322 | 90 | 90 | 90 | LATT -1; SYMM +X +1/2, -Y +1/2, -Z ; SYMM -X , +Y +1/2, -Z +1/2; SYMM -X +1/2, -Y , +Z +1/2 | 1.1806 | 0.6918 |  | -130.22 | -194.46 | -128.732 | 0 | 0 | 0 | 1 |  | 0 |  | 0 | CrystalOptimizer with GDMA2.2(PBE1PBE/6-31G(d,p)) + FIT
PIPHOO | C18 H24 O2 | 10 | beta-estradiol | 3-hydroxy-1,3,5(10)-estratriene-17beta-ol | Estra-1,3,5(10)-triene-3,17beta-diol, DB00783 | PIPHOO | Flexible CrystalPrecictor (2.x), CrystalOptimizer, DMACRYS (2.2.1.0) | Eric Stevenson | 2017 | Stevenson, E. L.; Lancaster, R. W.; Buanz, A. B. M.; Price, L. S.; Tocher, D. A.; Price, S. L., CrystEngComm 2019, 21(13), 2154-2163. | \CHEMISTRY_CPOSS\Estradiol\CrystOpt | dfA1103 | 2.601 | PBE1PBE/6-31G(d,p) | 0 |  | This is the DMAflex intra_molecular energy penalty. It is with respect to opt. | A1103 | P212121 | 8 | 7.3763 | 23.1916 | 18.1274 | 90 | 90 | 90 | LATT -1; SYMM +X +1/2, -Y +1/2, -Z ; SYMM -X , +Y +1/2, -Z +1/2; SYMM -X +1/2, -Y , +Z +1/2 | 1.1668 | 0.6842 |  | -131.33 | -187.94 | -128.729 | 0 | 0 | 0 | 1 |  | 0 |  | 0 | CrystalOptimizer with GDMA2.2(PBE1PBE/6-31G(d,p)) + FIT
PIPHOO | C18 H24 O2 | 10 | beta-estradiol | 3-hydroxy-1,3,5(10)-estratriene-17beta-ol | Estra-1,3,5(10)-triene-3,17beta-diol, DB00783 | PIPHOO | Flexible CrystalPrecictor (2.x), CrystalOptimizer, DMACRYS (2.2.1.0) | Eric Stevenson | 2017 | Stevenson, E. L.; Lancaster, R. W.; Buanz, A. B. M.; Price, L. S.; Tocher, D. A.; Price, S. L., CrystEngComm 2019, 21(13), 2154-2163. | \CHEMISTRY_CPOSS\Estradiol\CrystOpt | dfB5342 | 3.092 | PBE1PBE/6-31G(d,p) | 0 |  | This is the DMAflex intra_molecular energy penalty. It is with respect to opt. | B5342 | A2 | 8 | 15.4849 | 6.884 | 30.3894 | 90 | 79.783 | 90 | LATT -1; SYMM -X , +Y , -Z ; SYMM +X , +Y +1/2, +Z +1/2; SYMM -X , +Y +1/2, -Z +1/2 | 1.135 | 0.6659 |  | -131.82 | -178.63 | -128.728 | 0 | 0 | 0 | 1 |  | 0 |  | 0 | CrystalOptimizer with GDMA2.2(PBE1PBE/6-31G(d,p)) + FIT
PIPHOO | C18 H24 O2 | 10 | beta-estradiol | 3-hydroxy-1,3,5(10)-estratriene-17beta-ol | Estra-1,3,5(10)-triene-3,17beta-diol, DB00783 | PIPHOO | Flexible CrystalPrecictor (2.x), CrystalOptimizer, DMACRYS (2.2.1.0) | Eric Stevenson | 2017 | Stevenson, E. L.; Lancaster, R. W.; Buanz, A. B. M.; Price, L. S.; Tocher, D. A.; Price, S. L., CrystEngComm 2019, 21(13), 2154-2163. | \CHEMISTRY_CPOSS\Estradiol\CrystOpt | dfA12037 | 12.188 | PBE1PBE/6-31G(d,p) | 0 |  | This is the DMAflex intra_molecular energy penalty. It is with respect to opt. | A12037 | P212121 | 8 | 9.3987 | 18.648 | 17.577 | 90 | 90 | 90 | LATT -1; SYMM +X +1/2, -Y +1/2, -Z ; SYMM -X , +Y +1/2, -Z +1/2; SYMM -X +1/2, -Y , +Z +1/2 | 1.1746 | 0.6879 |  | -140.91 | -182.98 | -128.722 | 0 | 0 | 0 | 1 |  | 0 |  | 0 | CrystalOptimizer with GDMA2.2(PBE1PBE/6-31G(d,p)) + FIT
PIPHOO | C18 H24 O2 | 10 | beta-estradiol | 3-hydroxy-1,3,5(10)-estratriene-17beta-ol | Estra-1,3,5(10)-triene-3,17beta-diol, DB00783 | PIPHOO | Flexible CrystalPrecictor (2.x), CrystalOptimizer, DMACRYS (2.2.1.0) | Eric Stevenson | 2017 | Stevenson, E. L.; Lancaster, R. W.; Buanz, A. B. M.; Price, L. S.; Tocher, D. A.; Price, S. L., CrystEngComm 2019, 21(13), 2154-2163. | \CHEMISTRY_CPOSS\Estradiol\CrystOpt | dfC465 | 3.648 | PBE1PBE/6-31G(d,p) | 0 |  | This is the DMAflex intra_molecular energy penalty. It is with respect to opt. | C465 | P212121 | 8 | 14.83 | 14.6889 | 13.9235 | 90 | 90 | 90 | LATT -1; SYMM +X +1/2, -Y +1/2, -Z ; SYMM -X , +Y +1/2, -Z +1/2; SYMM -X +1/2, -Y , +Z +1/2 | 1.193 | 0.7013 |  | -132.37 | -206.32 | -128.722 | 0 | 0 | 0 | 1 |  | 0 |  | 0 | CrystalOptimizer with GDMA2.2(PBE1PBE/6-31G(d,p)) + FIT
PIPHOO | C18 H24 O2 | 10 | beta-estradiol | 3-hydroxy-1,3,5(10)-estratriene-17beta-ol | Estra-1,3,5(10)-triene-3,17beta-diol, DB00783 | PIPHOO | Flexible CrystalPrecictor (2.x), CrystalOptimizer, DMACRYS (2.2.1.0) | Eric Stevenson | 2017 | Stevenson, E. L.; Lancaster, R. W.; Buanz, A. B. M.; Price, L. S.; Tocher, D. A.; Price, S. L., CrystEngComm 2019, 21(13), 2154-2163. | \CHEMISTRY_CPOSS\Estradiol\CrystOpt | dfC1490 | 1.753 | PBE1PBE/6-31G(d,p) | 0 |  | This is the DMAflex intra_molecular energy penalty. It is with respect to opt. | C1490 | P212121 | 8 | 13.6158 | 24.3501 | 9.8467 | 90 | 90 | 90 | LATT -1; SYMM +X +1/2, -Y +1/2, -Z ; SYMM -X , +Y +1/2, -Z +1/2; SYMM -X +1/2, -Y , +Z +1/2 | 1.1084 | 0.6494 |  | -130.47 | -172.46 | -128.717 | 0 | 0 | 0 | 1 |  | 0 |  | 0 | CrystalOptimizer with GDMA2.2(PBE1PBE/6-31G(d,p)) + FIT
PIPHOO | C18 H24 O2 | 10 | beta-estradiol | 3-hydroxy-1,3,5(10)-estratriene-17beta-ol | Estra-1,3,5(10)-triene-3,17beta-diol, DB00783 | PIPHOO | Flexible CrystalPrecictor (2.x), CrystalOptimizer, DMACRYS (2.2.1.0) | Eric Stevenson | 2017 | Stevenson, E. L.; Lancaster, R. W.; Buanz, A. B. M.; Price, L. S.; Tocher, D. A.; Price, S. L., CrystEngComm 2019, 21(13), 2154-2163. | \CHEMISTRY_CPOSS\Estradiol\CrystOpt | dfA2487 | 10.685 | PBE1PBE/6-31G(d,p) | 0 |  | This is the DMAflex intra_molecular energy penalty. It is with respect to opt. | A2487 | P212121 | 8 | 10.6612 | 21.3877 | 13.5483 | 90 | 90 | 90 | LATT -1; SYMM +X +1/2, -Y +1/2, -Z ; SYMM -X , +Y +1/2, -Z +1/2; SYMM -X +1/2, -Y , +Z +1/2 | 1.1713 | 0.686 |  | -139.4 | -185.56 | -128.715 | 0 | 0 | 0 | 1 |  | 0 |  | 0 | CrystalOptimizer with GDMA2.2(PBE1PBE/6-31G(d,p)) + FIT
PIPHOO | C18 H24 O2 | 10 | beta-estradiol | 3-hydroxy-1,3,5(10)-estratriene-17beta-ol | Estra-1,3,5(10)-triene-3,17beta-diol, DB00783 | PIPHOO | Flexible CrystalPrecictor (2.x), CrystalOptimizer, DMACRYS (2.2.1.0) | Eric Stevenson | 2017 | Stevenson, E. L.; Lancaster, R. W.; Buanz, A. B. M.; Price, L. S.; Tocher, D. A.; Price, S. L., CrystEngComm 2019, 21(13), 2154-2163. | \CHEMISTRY_CPOSS\Estradiol\CrystOpt | dfB497 | 2.111 | PBE1PBE/6-31G(d,p) | 0 |  | This is the DMAflex intra_molecular energy penalty. It is with respect to opt. | B497 | P21 | 4 | 9.2395 | 23.8681 | 7.1402 | 90 | 89.992 | 90 | LATT -1; SYMM -X , +Y +1/2, -Z | 1.149 | 0.674 |  | -130.82 | -188.69 | -128.709 | 0 | 0 | 0 | 1 |  | 0 |  | 0 | CrystalOptimizer with GDMA2.2(PBE1PBE/6-31G(d,p)) + FIT
PIPHOO | C18 H24 O2 | 10 | beta-estradiol | 3-hydroxy-1,3,5(10)-estratriene-17beta-ol | Estra-1,3,5(10)-triene-3,17beta-diol, DB00783 | PIPHOO | Flexible CrystalPrecictor (2.x), CrystalOptimizer, DMACRYS (2.2.1.0) | Eric Stevenson | 2017 | Stevenson, E. L.; Lancaster, R. W.; Buanz, A. B. M.; Price, L. S.; Tocher, D. A.; Price, S. L., CrystEngComm 2019, 21(13), 2154-2163. | \CHEMISTRY_CPOSS\Estradiol\CrystOpt | dfB372 | 5.121 | PBE1PBE/6-31G(d,p) | 0 |  | This is the DMAflex intra_molecular energy penalty. It is with respect to opt. | B372 | P212121 | 8 | 13.2531 | 30.7119 | 7.4071 | 90 | 90 | 90 | LATT -1; SYMM +X +1/2, -Y +1/2, -Z ; SYMM -X , +Y +1/2, -Z +1/2; SYMM -X +1/2, -Y , +Z +1/2 | 1.2002 | 0.7052 |  | -133.83 | -210.21 | -128.709 | 0 | 0 | 0 | 1 |  | 0 |  | 0 | CrystalOptimizer with GDMA2.2(PBE1PBE/6-31G(d,p)) + FIT
PIPHOO | C18 H24 O2 | 10 | beta-estradiol | 3-hydroxy-1,3,5(10)-estratriene-17beta-ol | Estra-1,3,5(10)-triene-3,17beta-diol, DB00783 | PIPHOO | Flexible CrystalPrecictor (2.x), CrystalOptimizer, DMACRYS (2.2.1.0) | Eric Stevenson | 2017 | Stevenson, E. L.; Lancaster, R. W.; Buanz, A. B. M.; Price, L. S.; Tocher, D. A.; Price, S. L., CrystEngComm 2019, 21(13), 2154-2163. | \CHEMISTRY_CPOSS\Estradiol\CrystOpt | dfB422 | 0.496 | PBE1PBE/6-31G(d,p) | 0 |  | This is the DMAflex intra_molecular energy penalty. It is with respect to opt. | B422 | P212121 | 8 | 33.1379 | 7.4225 | 13.0584 | 90 | 90 | 90 | LATT -1; SYMM +X +1/2, -Y +1/2, -Z ; SYMM -X , +Y +1/2, -Z +1/2; SYMM -X +1/2, -Y , +Z +1/2 | 1.1266 | 0.6609 |  | -129.2 | -183.85 | -128.704 | 0 | 0 | 0 | 1 |  | 0 |  | 0 | CrystalOptimizer with GDMA2.2(PBE1PBE/6-31G(d,p)) + FIT
PIPHOO | C18 H24 O2 | 10 | beta-estradiol | 3-hydroxy-1,3,5(10)-estratriene-17beta-ol | Estra-1,3,5(10)-triene-3,17beta-diol, DB00783 | PIPHOO | Flexible CrystalPrecictor (2.x), CrystalOptimizer, DMACRYS (2.2.1.0) | Eric Stevenson | 2017 | Stevenson, E. L.; Lancaster, R. W.; Buanz, A. B. M.; Price, L. S.; Tocher, D. A.; Price, S. L., CrystEngComm 2019, 21(13), 2154-2163. | \CHEMISTRY_CPOSS\Estradiol\CrystOpt | dfA2587 | 1.999 | PBE1PBE/6-31G(d,p) | 0 |  | This is the DMAflex intra_molecular energy penalty. It is with respect to opt. | A2587 | P21 | 4 | 22.2055 | 8.7237 | 8.2024 | 90 | 80.525 | 90 | LATT -1; SYMM -X , +Y +1/2, -Z | 1.1544 | 0.677 |  | -130.7 | -185 | -128.701 | 0 | 0 | 0 | 1 |  | 0 |  | 0 | CrystalOptimizer with GDMA2.2(PBE1PBE/6-31G(d,p)) + FIT
PIPHOO | C18 H24 O2 | 10 | beta-estradiol | 3-hydroxy-1,3,5(10)-estratriene-17beta-ol | Estra-1,3,5(10)-triene-3,17beta-diol, DB00783 | PIPHOO | Flexible CrystalPrecictor (2.x), CrystalOptimizer, DMACRYS (2.2.1.0) | Eric Stevenson | 2017 | Stevenson, E. L.; Lancaster, R. W.; Buanz, A. B. M.; Price, L. S.; Tocher, D. A.; Price, S. L., CrystEngComm 2019, 21(13), 2154-2163. | \CHEMISTRY_CPOSS\Estradiol\CrystOpt | dfA2437 | 1.595 | PBE1PBE/6-31G(d,p) | 0 |  | This is the DMAflex intra_molecular energy penalty. It is with respect to opt. | A2437 | P21 | 8 | 13.0974 | 26.1317 | 9.0921 | 90 | 89.07 | 90 | LATT -1; SYMM -X , +Y +1/2, -Z +1/2 | 1.1629 | 0.6812 |  | -130.29 | -383.97 | -128.695 | 0 | 0 | 0 | 1 |  | 0 |  | 0 | CrystalOptimizer with GDMA2.2(PBE1PBE/6-31G(d,p)) + FIT
PIPHOO | C18 H24 O2 | 10 | beta-estradiol | 3-hydroxy-1,3,5(10)-estratriene-17beta-ol | Estra-1,3,5(10)-triene-3,17beta-diol, DB00783 | PIPHOO | Flexible CrystalPrecictor (2.x), CrystalOptimizer, DMACRYS (2.2.1.0) | Eric Stevenson | 2017 | Stevenson, E. L.; Lancaster, R. W.; Buanz, A. B. M.; Price, L. S.; Tocher, D. A.; Price, S. L., CrystEngComm 2019, 21(13), 2154-2163. | \CHEMISTRY_CPOSS\Estradiol\CrystOpt | dfC824 | 2.27 | PBE1PBE/6-31G(d,p) | 0 |  | This is the DMAflex intra_molecular energy penalty. It is with respect to opt. | C824 | P212121 | 8 | 18.4969 | 21.0868 | 8.0384 | 90 | 90 | 90 | LATT -1; SYMM +X +1/2, -Y +1/2, -Z ; SYMM -X , +Y +1/2, -Z +1/2; SYMM -X +1/2, -Y , +Z +1/2 | 1.1541 | 0.676 |  | -130.96 | -191.45 | -128.69 | 0 | 0 | 0 | 1 |  | 0 |  | 0 | CrystalOptimizer with GDMA2.2(PBE1PBE/6-31G(d,p)) + FIT
PIPHOO | C18 H24 O2 | 10 | beta-estradiol | 3-hydroxy-1,3,5(10)-estratriene-17beta-ol | Estra-1,3,5(10)-triene-3,17beta-diol, DB00783 | PIPHOO | Flexible CrystalPrecictor (2.x), CrystalOptimizer, DMACRYS (2.2.1.0) | Eric Stevenson | 2017 | Stevenson, E. L.; Lancaster, R. W.; Buanz, A. B. M.; Price, L. S.; Tocher, D. A.; Price, S. L., CrystEngComm 2019, 21(13), 2154-2163. | \CHEMISTRY_CPOSS\Estradiol\CrystOpt | dfA440 | 2.01 | PBE1PBE/6-31G(d,p) | 0 |  | This is the DMAflex intra_molecular energy penalty. It is with respect to opt. | A440 | P212121 | 8 | 8.0524 | 11.4353 | 32.5521 | 90 | 90 | 90 | LATT -1; SYMM +X +1/2, -Y +1/2, -Z ; SYMM -X , +Y +1/2, -Z +1/2; SYMM -X +1/2, -Y , +Z +1/2 | 1.2072 | 0.7106 |  | -130.7 | -218.87 | -128.69 | 0 | 0 | 0 | 1 |  | 0 |  | 0 | CrystalOptimizer with GDMA2.2(PBE1PBE/6-31G(d,p)) + FIT
PIPHOO | C18 H24 O2 | 10 | beta-estradiol | 3-hydroxy-1,3,5(10)-estratriene-17beta-ol | Estra-1,3,5(10)-triene-3,17beta-diol, DB00783 | PIPHOO | Flexible CrystalPrecictor (2.x), CrystalOptimizer, DMACRYS (2.2.1.0) | Eric Stevenson | 2017 | Stevenson, E. L.; Lancaster, R. W.; Buanz, A. B. M.; Price, L. S.; Tocher, D. A.; Price, S. L., CrystEngComm 2019, 21(13), 2154-2163. | \CHEMISTRY_CPOSS\Estradiol\CrystOpt | dfB276 | 4.403 | PBE1PBE/6-31G(d,p) | 0 |  | This is the DMAflex intra_molecular energy penalty. It is with respect to opt. | B276 | P1 | 2 | 9.2928 | 7.4121 | 12.0373 | 96.197 | 91.756 | 71.81 | LATT -1 | 1.1552 | 0.6792 |  | -133.09 | -196.89 | -128.687 | 0 | 0 | 0 | 1 |  | 0 |  | 0 | CrystalOptimizer with GDMA2.2(PBE1PBE/6-31G(d,p)) + FIT
PIPHOO | C18 H24 O2 | 10 | beta-estradiol | 3-hydroxy-1,3,5(10)-estratriene-17beta-ol | Estra-1,3,5(10)-triene-3,17beta-diol, DB00783 | PIPHOO | Flexible CrystalPrecictor (2.x), CrystalOptimizer, DMACRYS (2.2.1.0) | Eric Stevenson | 2017 | Stevenson, E. L.; Lancaster, R. W.; Buanz, A. B. M.; Price, L. S.; Tocher, D. A.; Price, S. L., CrystEngComm 2019, 21(13), 2154-2163. | \CHEMISTRY_CPOSS\Estradiol\CrystOpt | dfA4965 | 5.481 | PBE1PBE/6-31G(d,p) | 0 |  | This is the DMAflex intra_molecular energy penalty. It is with respect to opt. | A4965 | P212121 | 8 | 6.4847 | 27.8851 | 17.2161 | 90 | 90 | 90 | LATT -1; SYMM +X +1/2, -Y +1/2, -Z ; SYMM -X , +Y +1/2, -Z +1/2; SYMM -X +1/2, -Y , +Z +1/2 | 1.1623 | 0.6811 |  | -134.16 | -175.69 | -128.679 | 0 | 0 | 0 | 1 |  | 0 |  | 0 | CrystalOptimizer with GDMA2.2(PBE1PBE/6-31G(d,p)) + FIT
PIPHOO | C18 H24 O2 | 10 | beta-estradiol | 3-hydroxy-1,3,5(10)-estratriene-17beta-ol | Estra-1,3,5(10)-triene-3,17beta-diol, DB00783 | PIPHOO | Flexible CrystalPrecictor (2.x), CrystalOptimizer, DMACRYS (2.2.1.0) | Eric Stevenson | 2017 | Stevenson, E. L.; Lancaster, R. W.; Buanz, A. B. M.; Price, L. S.; Tocher, D. A.; Price, S. L., CrystEngComm 2019, 21(13), 2154-2163. | \CHEMISTRY_CPOSS\Estradiol\CrystOpt | dfA494 | 1.105 | PBE1PBE/6-31G(d,p) | 0 |  | This is the DMAflex intra_molecular energy penalty. It is with respect to opt. | A494 | P21 | 4 | 9.2002 | 23.223 | 7.7362 | 90 | 74.78 | 90 | LATT -1; SYMM -X , +Y +1/2, -Z | 1.1344 | 0.6671 |  | -129.78 | -183.34 | -128.675 | 0 | 0 | 0 | 1 |  | 0 |  | 0 | CrystalOptimizer with GDMA2.2(PBE1PBE/6-31G(d,p)) + FIT
PIPHOO | C18 H24 O2 | 10 | beta-estradiol | 3-hydroxy-1,3,5(10)-estratriene-17beta-ol | Estra-1,3,5(10)-triene-3,17beta-diol, DB00783 | PIPHOO | Flexible CrystalPrecictor (2.x), CrystalOptimizer, DMACRYS (2.2.1.0) | Eric Stevenson | 2017 | Stevenson, E. L.; Lancaster, R. W.; Buanz, A. B. M.; Price, L. S.; Tocher, D. A.; Price, S. L., CrystEngComm 2019, 21(13), 2154-2163. | \CHEMISTRY_CPOSS\Estradiol\CrystOpt | dfA1493 | 2.954 | PBE1PBE/6-31G(d,p) | 0 |  | This is the DMAflex intra_molecular energy penalty. It is with respect to opt. | A1493 | P212121 | 8 | 18.8667 | 8.1592 | 20.4118 | 90 | 90 | 90 | LATT -1; SYMM +X +1/2, -Y +1/2, -Z ; SYMM -X , +Y +1/2, -Z +1/2; SYMM -X +1/2, -Y , +Z +1/2 | 1.1516 | 0.6766 |  | -131.62 | -182.12 | -128.666 | 0 | 0 | 0 | 1 |  | 0 |  | 0 | CrystalOptimizer with GDMA2.2(PBE1PBE/6-31G(d,p)) + FIT
PIPHOO | C18 H24 O2 | 10 | beta-estradiol | 3-hydroxy-1,3,5(10)-estratriene-17beta-ol | Estra-1,3,5(10)-triene-3,17beta-diol, DB00783 | PIPHOO | Flexible CrystalPrecictor (2.x), CrystalOptimizer, DMACRYS (2.2.1.0) | Eric Stevenson | 2017 | Stevenson, E. L.; Lancaster, R. W.; Buanz, A. B. M.; Price, L. S.; Tocher, D. A.; Price, S. L., CrystEngComm 2019, 21(13), 2154-2163. | \CHEMISTRY_CPOSS\Estradiol\CrystOpt | dfA177 | 3.715 | PBE1PBE/6-31G(d,p) | 0 |  | This is the DMAflex intra_molecular energy penalty. It is with respect to opt. | A177 | P212121 | 8 | 23.4835 | 18.0074 | 7.4607 | 90 | 90 | 90 | LATT -1; SYMM +X +1/2, -Y +1/2, -Z ; SYMM -X , +Y +1/2, -Z +1/2; SYMM -X +1/2, -Y , +Z +1/2 | 1.1469 | 0.6724 |  | -132.38 | -187.28 | -128.665 | 0 | 0 | 0 | 1 |  | 0 |  | 0 | CrystalOptimizer with GDMA2.2(PBE1PBE/6-31G(d,p)) + FIT
PIPHOO | C18 H24 O2 | 10 | beta-estradiol | 3-hydroxy-1,3,5(10)-estratriene-17beta-ol | Estra-1,3,5(10)-triene-3,17beta-diol, DB00783 | PIPHOO | Flexible CrystalPrecictor (2.x), CrystalOptimizer, DMACRYS (2.2.1.0) | Eric Stevenson | 2017 | Stevenson, E. L.; Lancaster, R. W.; Buanz, A. B. M.; Price, L. S.; Tocher, D. A.; Price, S. L., CrystEngComm 2019, 21(13), 2154-2163. | \CHEMISTRY_CPOSS\Estradiol\CrystOpt | dfA655 | 5.867 | PBE1PBE/6-31G(d,p) | 0 |  | This is the DMAflex intra_molecular energy penalty. It is with respect to opt. | A655 | P212121 | 8 | 21.3024 | 8.2604 | 17.5287 | 90 | 90 | 90 | LATT -1; SYMM +X +1/2, -Y +1/2, -Z ; SYMM -X , +Y +1/2, -Z +1/2; SYMM -X +1/2, -Y , +Z +1/2 | 1.1731 | 0.6862 |  | -134.53 | -191.08 | -128.663 | 0 | 0 | 0 | 1 |  | 0 |  | 0 | CrystalOptimizer with GDMA2.2(PBE1PBE/6-31G(d,p)) + FIT
PIPHOO | C18 H24 O2 | 10 | beta-estradiol | 3-hydroxy-1,3,5(10)-estratriene-17beta-ol | Estra-1,3,5(10)-triene-3,17beta-diol, DB00783 | PIPHOO | Flexible CrystalPrecictor (2.x), CrystalOptimizer, DMACRYS (2.2.1.0) | Eric Stevenson | 2017 | Stevenson, E. L.; Lancaster, R. W.; Buanz, A. B. M.; Price, L. S.; Tocher, D. A.; Price, S. L., CrystEngComm 2019, 21(13), 2154-2163. | \CHEMISTRY_CPOSS\Estradiol\CrystOpt | dfA452 | 3.738 | PBE1PBE/6-31G(d,p) | 0 |  | This is the DMAflex intra_molecular energy penalty. It is with respect to opt. | A452 | P212121 | 8 | 12.2046 | 6.1937 | 40.4215 | 90 | 90 | 90 | LATT -1; SYMM +X +1/2, -Y +1/2, -Z ; SYMM -X , +Y +1/2, -Z +1/2; SYMM -X +1/2, -Y , +Z +1/2 | 1.1842 | 0.6933 |  | -132.4 | -204.88 | -128.662 | 0 | 0 | 0 | 1 |  | 0 |  | 0 | CrystalOptimizer with GDMA2.2(PBE1PBE/6-31G(d,p)) + FIT
PIPHOO | C18 H24 O2 | 10 | beta-estradiol | 3-hydroxy-1,3,5(10)-estratriene-17beta-ol | Estra-1,3,5(10)-triene-3,17beta-diol, DB00783 | PIPHOO | Flexible CrystalPrecictor (2.x), CrystalOptimizer, DMACRYS (2.2.1.0) | Eric Stevenson | 2017 | Stevenson, E. L.; Lancaster, R. W.; Buanz, A. B. M.; Price, L. S.; Tocher, D. A.; Price, S. L., CrystEngComm 2019, 21(13), 2154-2163. | \CHEMISTRY_CPOSS\Estradiol\CrystOpt | dfA749 | 3.829 | PBE1PBE/6-31G(d,p) | 0 |  | This is the DMAflex intra_molecular energy penalty. It is with respect to opt. | A749 | P212121 | 8 | 6.3701 | 43.1768 | 11.2128 | 90 | 90 | 90 | LATT -1; SYMM +X +1/2, -Y +1/2, -Z ; SYMM -X , +Y +1/2, -Z +1/2; SYMM -X +1/2, -Y , +Z +1/2 | 1.1733 | 0.6887 |  | -132.49 | -192.23 | -128.661 | 0 | 0 | 0 | 1 |  | 0 |  | 0 | CrystalOptimizer with GDMA2.2(PBE1PBE/6-31G(d,p)) + FIT
PIPHOO | C18 H24 O2 | 10 | beta-estradiol | 3-hydroxy-1,3,5(10)-estratriene-17beta-ol | Estra-1,3,5(10)-triene-3,17beta-diol, DB00783 | PIPHOO | Flexible CrystalPrecictor (2.x), CrystalOptimizer, DMACRYS (2.2.1.0) | Eric Stevenson | 2017 | Stevenson, E. L.; Lancaster, R. W.; Buanz, A. B. M.; Price, L. S.; Tocher, D. A.; Price, S. L., CrystEngComm 2019, 21(13), 2154-2163. | \CHEMISTRY_CPOSS\Estradiol\CrystOpt | dfC2333 | 2.48 | PBE1PBE/6-31G(d,p) | 0 |  | This is the DMAflex intra_molecular energy penalty. It is with respect to opt. | C2333 | P212121 | 8 | 23.9629 | 6.7221 | 20.1753 | 90 | 90 | 90 | LATT -1; SYMM +X +1/2, -Y +1/2, -Z ; SYMM -X , +Y +1/2, -Z +1/2; SYMM -X +1/2, -Y , +Z +1/2 | 1.1134 | 0.6511 |  | -131.14 | -169.9 | -128.66 | 0 | 0 | 0 | 1 |  | 0 |  | 0 | CrystalOptimizer with GDMA2.2(PBE1PBE/6-31G(d,p)) + FIT
PIPHOO | C18 H24 O2 | 10 | beta-estradiol | 3-hydroxy-1,3,5(10)-estratriene-17beta-ol | Estra-1,3,5(10)-triene-3,17beta-diol, DB00783 | PIPHOO | Flexible CrystalPrecictor (2.x), CrystalOptimizer, DMACRYS (2.2.1.0) | Eric Stevenson | 2017 | Stevenson, E. L.; Lancaster, R. W.; Buanz, A. B. M.; Price, L. S.; Tocher, D. A.; Price, S. L., CrystEngComm 2019, 21(13), 2154-2163. | \CHEMISTRY_CPOSS\Estradiol\CrystOpt | dfB1043 | 5.496 | PBE1PBE/6-31G(d,p) | 0 |  | This is the DMAflex intra_molecular energy penalty. It is with respect to opt. | B1043 | P212121 | 8 | 17.9684 | 7.7068 | 21.9805 | 90 | 90 | 90 | LATT -1; SYMM +X +1/2, -Y +1/2, -Z ; SYMM -X , +Y +1/2, -Z +1/2; SYMM -X +1/2, -Y , +Z +1/2 | 1.1888 | 0.696 |  | -134.15 | -200.85 | -128.654 | 0 | 0 | 0 | 1 |  | 0 |  | 0 | CrystalOptimizer with GDMA2.2(PBE1PBE/6-31G(d,p)) + FIT
PIPHOO | C18 H24 O2 | 10 | beta-estradiol | 3-hydroxy-1,3,5(10)-estratriene-17beta-ol | Estra-1,3,5(10)-triene-3,17beta-diol, DB00783 | PIPHOO | Flexible CrystalPrecictor (2.x), CrystalOptimizer, DMACRYS (2.2.1.0) | Eric Stevenson | 2017 | Stevenson, E. L.; Lancaster, R. W.; Buanz, A. B. M.; Price, L. S.; Tocher, D. A.; Price, S. L., CrystEngComm 2019, 21(13), 2154-2163. | \CHEMISTRY_CPOSS\Estradiol\CrystOpt | dfB502 | 1.018 | PBE1PBE/6-31G(d,p) | 0 |  | This is the DMAflex intra_molecular energy penalty. It is with respect to opt. | B502 | P1 | 2 | 11.7241 | 8.4753 | 8.2788 | 88.195 | 85.557 | 79.198 | LATT -1 | 1.123 | 0.6564 |  | -129.67 | -180.89 | -128.652 | 0 | 0 | 0 | 1 |  | 0 |  | 0 | CrystalOptimizer with GDMA2.2(PBE1PBE/6-31G(d,p)) + FIT
PIPHOO | C18 H24 O2 | 10 | beta-estradiol | 3-hydroxy-1,3,5(10)-estratriene-17beta-ol | Estra-1,3,5(10)-triene-3,17beta-diol, DB00783 | PIPHOO | Flexible CrystalPrecictor (2.x), CrystalOptimizer, DMACRYS (2.2.1.0) | Eric Stevenson | 2017 | Stevenson, E. L.; Lancaster, R. W.; Buanz, A. B. M.; Price, L. S.; Tocher, D. A.; Price, S. L., CrystEngComm 2019, 21(13), 2154-2163. | \CHEMISTRY_CPOSS\Estradiol\CrystOpt | dfA666 | 3.469 | PBE1PBE/6-31G(d,p) | 0 |  | This is the DMAflex intra_molecular energy penalty. It is with respect to opt. | A666 | P21 | 4 | 19.7204 | 10.5296 | 7.418 | 90 | 92.533 | 90 | LATT -1; SYMM -X , +Y +1/2, -Z | 1.1757 | 0.6906 |  | -132.12 | -193.86 | -128.651 | 0 | 0 | 0 | 1 |  | 0 |  | 0 | CrystalOptimizer with GDMA2.2(PBE1PBE/6-31G(d,p)) + FIT
PIPHOO | C18 H24 O2 | 10 | beta-estradiol | 3-hydroxy-1,3,5(10)-estratriene-17beta-ol | Estra-1,3,5(10)-triene-3,17beta-diol, DB00783 | PIPHOO | Flexible CrystalPrecictor (2.x), CrystalOptimizer, DMACRYS (2.2.1.0) | Eric Stevenson | 2017 | Stevenson, E. L.; Lancaster, R. W.; Buanz, A. B. M.; Price, L. S.; Tocher, D. A.; Price, S. L., CrystEngComm 2019, 21(13), 2154-2163. | \CHEMISTRY_CPOSS\Estradiol\CrystOpt | dfA575 | 5.417 | PBE1PBE/6-31G(d,p) | 0 |  | This is the DMAflex intra_molecular energy penalty. It is with respect to opt. | A575 | P63 | 12 | 23.0235 | 23.0235 | 10.4309 | 90 | 90 | 120 | LATT -1; SYMM +X -Y , +X , +Z +1/2; SYMM +Y , -X +Y , +Z +1/2; SYMM -Y , +X -Y , +Z ; SYMM -X +Y , -X , +Z ; SYMM -X , -Y , +Z +1/2 | 1.1335 | 0.6629 |  | -134.06 | -176.06 | -128.643 | 0 | 0 | 0 | 1 |  | 0 |  | 0 | CrystalOptimizer with GDMA2.2(PBE1PBE/6-31G(d,p)) + FIT
PIPHOO | C18 H24 O2 | 10 | beta-estradiol | 3-hydroxy-1,3,5(10)-estratriene-17beta-ol | Estra-1,3,5(10)-triene-3,17beta-diol, DB00783 | PIPHOO | Flexible CrystalPrecictor (2.x), CrystalOptimizer, DMACRYS (2.2.1.0) | Eric Stevenson | 2017 | Stevenson, E. L.; Lancaster, R. W.; Buanz, A. B. M.; Price, L. S.; Tocher, D. A.; Price, S. L., CrystEngComm 2019, 21(13), 2154-2163. | \CHEMISTRY_CPOSS\Estradiol\CrystOpt | dfB315 | 1.618 | PBE1PBE/6-31G(d,p) | 0 |  | This is the DMAflex intra_molecular energy penalty. It is with respect to opt. | B315 | P212121 | 8 | 27.1336 | 7.4668 | 15.1756 | 90 | 90 | 90 | LATT -1; SYMM +X +1/2, -Y +1/2, -Z ; SYMM -X , +Y +1/2, -Z +1/2; SYMM -X +1/2, -Y , +Z +1/2 | 1.1769 | 0.6909 |  | -130.25 | -203.2 | -128.632 | 0 | 0 | 0 | 1 |  | 0 |  | 0 | CrystalOptimizer with GDMA2.2(PBE1PBE/6-31G(d,p)) + FIT
PIPHOO | C18 H24 O2 | 10 | beta-estradiol | 3-hydroxy-1,3,5(10)-estratriene-17beta-ol | Estra-1,3,5(10)-triene-3,17beta-diol, DB00783 | PIPHOO | Flexible CrystalPrecictor (2.x), CrystalOptimizer, DMACRYS (2.2.1.0) | Eric Stevenson | 2017 | Stevenson, E. L.; Lancaster, R. W.; Buanz, A. B. M.; Price, L. S.; Tocher, D. A.; Price, S. L., CrystEngComm 2019, 21(13), 2154-2163. | \CHEMISTRY_CPOSS\Estradiol\CrystOpt | dfA764 | 4.948 | PBE1PBE/6-31G(d,p) | 0 |  | This is the DMAflex intra_molecular energy penalty. It is with respect to opt. | A764 | P21 | 4 | 13.6122 | 16.3381 | 7.1401 | 90 | 79.519 | 90 | LATT -1; SYMM -X , +Y +1/2, -Z | 1.1587 | 0.6791 |  | -133.57 | -197.3 | -128.622 | 0 | 0 | 0 | 1 |  | 0 |  | 0 | CrystalOptimizer with GDMA2.2(PBE1PBE/6-31G(d,p)) + FIT
PIPHOO | C18 H24 O2 | 10 | beta-estradiol | 3-hydroxy-1,3,5(10)-estratriene-17beta-ol | Estra-1,3,5(10)-triene-3,17beta-diol, DB00783 | PIPHOO | Flexible CrystalPrecictor (2.x), CrystalOptimizer, DMACRYS (2.2.1.0) | Eric Stevenson | 2017 | Stevenson, E. L.; Lancaster, R. W.; Buanz, A. B. M.; Price, L. S.; Tocher, D. A.; Price, S. L., CrystEngComm 2019, 21(13), 2154-2163. | \CHEMISTRY_CPOSS\Estradiol\CrystOpt | dfB327 | 1.421 | PBE1PBE/6-31G(d,p) | 0 |  | This is the DMAflex intra_molecular energy penalty. It is with respect to opt. | B327 | P21 | 4 | 16.9062 | 7.6621 | 12.4067 | 90 | 84.365 | 90 | LATT -1; SYMM -X , +Y +1/2, -Z | 1.1312 | 0.6634 |  | -130.04 | -179.9 | -128.619 | 0 | 0 | 0 | 1 |  | 0 |  | 0 | CrystalOptimizer with GDMA2.2(PBE1PBE/6-31G(d,p)) + FIT
PIPHOO | C18 H24 O2 | 10 | beta-estradiol | 3-hydroxy-1,3,5(10)-estratriene-17beta-ol | Estra-1,3,5(10)-triene-3,17beta-diol, DB00783 | PIPHOO | Flexible CrystalPrecictor (2.x), CrystalOptimizer, DMACRYS (2.2.1.0) | Eric Stevenson | 2017 | Stevenson, E. L.; Lancaster, R. W.; Buanz, A. B. M.; Price, L. S.; Tocher, D. A.; Price, S. L., CrystEngComm 2019, 21(13), 2154-2163. | \CHEMISTRY_CPOSS\Estradiol\CrystOpt | dfA1368 | 4.013 | PBE1PBE/6-31G(d,p) | 0 |  | This is the DMAflex intra_molecular energy penalty. It is with respect to opt. | A1368 | P21 | 4 | 20.3605 | 12.3034 | 6.3132 | 90 | 86.926 | 90 | LATT -1; SYMM -X , +Y +1/2, -Z | 1.1456 | 0.6703 |  | -132.62 | -186.34 | -128.607 | 0 | 0 | 0 | 1 |  | 0 |  | 0 | CrystalOptimizer with GDMA2.2(PBE1PBE/6-31G(d,p)) + FIT
PIPHOO | C18 H24 O2 | 10 | beta-estradiol | 3-hydroxy-1,3,5(10)-estratriene-17beta-ol | Estra-1,3,5(10)-triene-3,17beta-diol, DB00783 | PIPHOO | Flexible CrystalPrecictor (2.x), CrystalOptimizer, DMACRYS (2.2.1.0) | Eric Stevenson | 2017 | Stevenson, E. L.; Lancaster, R. W.; Buanz, A. B. M.; Price, L. S.; Tocher, D. A.; Price, S. L., CrystEngComm 2019, 21(13), 2154-2163. | \CHEMISTRY_CPOSS\Estradiol\CrystOpt | dfB1113 | 7.746 | PBE1PBE/6-31G(d,p) | 0 |  | This is the DMAflex intra_molecular energy penalty. It is with respect to opt. | B1113 | I2 | 8 | 13.9711 | 9.7012 | 24.3338 | 90 | 75.371 | 90 | LATT -1; SYMM -X , +Y , -Z ; SYMM +X +1/2, +Y +1/2, +Z +1/2; SYMM -X +1/2, +Y +1/2, -Z +1/2 | 1.1339 | 0.6621 |  | -136.35 | -179.29 | -128.604 | 0 | 0 | 0 | 1 |  | 0 |  | 0 | CrystalOptimizer with GDMA2.2(PBE1PBE/6-31G(d,p)) + FIT
PIPHOO | C18 H24 O2 | 10 | beta-estradiol | 3-hydroxy-1,3,5(10)-estratriene-17beta-ol | Estra-1,3,5(10)-triene-3,17beta-diol, DB00783 | PIPHOO | Flexible CrystalPrecictor (2.x), CrystalOptimizer, DMACRYS (2.2.1.0) | Eric Stevenson | 2017 | Stevenson, E. L.; Lancaster, R. W.; Buanz, A. B. M.; Price, L. S.; Tocher, D. A.; Price, S. L., CrystEngComm 2019, 21(13), 2154-2163. | \CHEMISTRY_CPOSS\Estradiol\CrystOpt | dfC1049 | 3.7 | PBE1PBE/6-31G(d,p) | 0 |  | This is the DMAflex intra_molecular energy penalty. It is with respect to opt. | C1049 | P21 | 4 | 18.2298 | 8.0039 | 10.4553 | 90 | 81.743 | 90 | LATT -1; SYMM -X , +Y +1/2, -Z | 1.1984 | 0.703 |  | -132.3 | -203.83 | -128.6 | 0 | 0 | 0 | 1 |  | 0 |  | 0 | CrystalOptimizer with GDMA2.2(PBE1PBE/6-31G(d,p)) + FIT
PIPHOO | C18 H24 O2 | 10 | beta-estradiol | 3-hydroxy-1,3,5(10)-estratriene-17beta-ol | Estra-1,3,5(10)-triene-3,17beta-diol, DB00783 | PIPHOO | Flexible CrystalPrecictor (2.x), CrystalOptimizer, DMACRYS (2.2.1.0) | Eric Stevenson | 2017 | Stevenson, E. L.; Lancaster, R. W.; Buanz, A. B. M.; Price, L. S.; Tocher, D. A.; Price, S. L., CrystEngComm 2019, 21(13), 2154-2163. | \CHEMISTRY_CPOSS\Estradiol\CrystOpt | dfA5104 | 4.885 | PBE1PBE/6-31G(d,p) | 0 |  | This is the DMAflex intra_molecular energy penalty. It is with respect to opt. | A5104 | P212121 | 8 | 35.3179 | 9.0051 | 9.6248 | 90 | 90 | 90 | LATT -1; SYMM +X +1/2, -Y +1/2, -Z ; SYMM -X , +Y +1/2, -Z +1/2; SYMM -X +1/2, -Y , +Z +1/2 | 1.1821 | 0.6942 |  | -133.48 | -196.68 | -128.595 | 0 | 0 | 0 | 1 |  | 0 |  | 0 | CrystalOptimizer with GDMA2.2(PBE1PBE/6-31G(d,p)) + FIT
PIPHOO | C18 H24 O2 | 10 | beta-estradiol | 3-hydroxy-1,3,5(10)-estratriene-17beta-ol | Estra-1,3,5(10)-triene-3,17beta-diol, DB00783 | PIPHOO | Flexible CrystalPrecictor (2.x), CrystalOptimizer, DMACRYS (2.2.1.0) | Eric Stevenson | 2017 | Stevenson, E. L.; Lancaster, R. W.; Buanz, A. B. M.; Price, L. S.; Tocher, D. A.; Price, S. L., CrystEngComm 2019, 21(13), 2154-2163. | \CHEMISTRY_CPOSS\Estradiol\CrystOpt | dfB1234 | 2.956 | PBE1PBE/6-31G(d,p) | 0 |  | This is the DMAflex intra_molecular energy penalty. It is with respect to opt. | B1234 | P212121 | 8 | 28.346 | 6.8703 | 15.6504 | 90 | 90 | 90 | LATT -1; SYMM +X +1/2, -Y +1/2, -Z ; SYMM -X , +Y +1/2, -Z +1/2; SYMM -X +1/2, -Y , +Z +1/2 | 1.1872 | 0.6961 |  | -131.55 | -203.31 | -128.594 | 0 | 0 | 0 | 1 |  | 0 |  | 0 | CrystalOptimizer with GDMA2.2(PBE1PBE/6-31G(d,p)) + FIT
PIPHOO | C18 H24 O2 | 10 | beta-estradiol | 3-hydroxy-1,3,5(10)-estratriene-17beta-ol | Estra-1,3,5(10)-triene-3,17beta-diol, DB00783 | PIPHOO | Flexible CrystalPrecictor (2.x), CrystalOptimizer, DMACRYS (2.2.1.0) | Eric Stevenson | 2017 | Stevenson, E. L.; Lancaster, R. W.; Buanz, A. B. M.; Price, L. S.; Tocher, D. A.; Price, S. L., CrystEngComm 2019, 21(13), 2154-2163. | \CHEMISTRY_CPOSS\Estradiol\CrystOpt | dfC1118 | 2.31 | PBE1PBE/6-31G(d,p) | 0 |  | This is the DMAflex intra_molecular energy penalty. It is with respect to opt. | C1118 | P1 | 2 | 10.0322 | 8.4713 | 9.521 | 100.361 | 75.697 | 90.207 | LATT -1 | 1.1739 | 0.6899 |  | -130.9 | -197.75 | -128.59 | 0 | 0 | 0 | 1 |  | 0 |  | 0 | CrystalOptimizer with GDMA2.2(PBE1PBE/6-31G(d,p)) + FIT
PIPHOO | C18 H24 O2 | 10 | beta-estradiol | 3-hydroxy-1,3,5(10)-estratriene-17beta-ol | Estra-1,3,5(10)-triene-3,17beta-diol, DB00783 | PIPHOO | Flexible CrystalPrecictor (2.x), CrystalOptimizer, DMACRYS (2.2.1.0) | Eric Stevenson | 2017 | Stevenson, E. L.; Lancaster, R. W.; Buanz, A. B. M.; Price, L. S.; Tocher, D. A.; Price, S. L., CrystEngComm 2019, 21(13), 2154-2163. | \CHEMISTRY_CPOSS\Estradiol\CrystOpt | dfA567 | 1.312 | PBE1PBE/6-31G(d,p) | 0 |  | This is the DMAflex intra_molecular energy penalty. It is with respect to opt. | A567 | P21 | 4 | 17.8705 | 13.53 | 6.4865 | 90 | 90.288 | 90 | LATT -1; SYMM -X , +Y +1/2, -Z | 1.1536 | 0.6752 |  | -129.9 | -195.02 | -128.588 | 0 | 0 | 0 | 1 |  | 0 |  | 0 | CrystalOptimizer with GDMA2.2(PBE1PBE/6-31G(d,p)) + FIT
PIPHOO | C18 H24 O2 | 10 | beta-estradiol | 3-hydroxy-1,3,5(10)-estratriene-17beta-ol | Estra-1,3,5(10)-triene-3,17beta-diol, DB00783 | PIPHOO | Flexible CrystalPrecictor (2.x), CrystalOptimizer, DMACRYS (2.2.1.0) | Eric Stevenson | 2017 | Stevenson, E. L.; Lancaster, R. W.; Buanz, A. B. M.; Price, L. S.; Tocher, D. A.; Price, S. L., CrystEngComm 2019, 21(13), 2154-2163. | \CHEMISTRY_CPOSS\Estradiol\CrystOpt | dfB1447 | 2.297 | PBE1PBE/6-31G(d,p) | 0 |  | This is the DMAflex intra_molecular energy penalty. It is with respect to opt. | B1447 | P2111 | 8 | 27.9128 | 12.1299 | 9.5154 | 89.776 | 90 | 90 | LATT -1; SYMM +X +1/2, -Y +1/2, -Z | 1.1231 | 0.6588 |  | -130.88 | -377.97 | -128.583 | 0 | 0 | 0 | 1 |  | 0 |  | 0 | CrystalOptimizer with GDMA2.2(PBE1PBE/6-31G(d,p)) + FIT
PIPHOO | C18 H24 O2 | 10 | beta-estradiol | 3-hydroxy-1,3,5(10)-estratriene-17beta-ol | Estra-1,3,5(10)-triene-3,17beta-diol, DB00783 | PIPHOO | Flexible CrystalPrecictor (2.x), CrystalOptimizer, DMACRYS (2.2.1.0) | Eric Stevenson | 2017 | Stevenson, E. L.; Lancaster, R. W.; Buanz, A. B. M.; Price, L. S.; Tocher, D. A.; Price, S. L., CrystEngComm 2019, 21(13), 2154-2163. | \CHEMISTRY_CPOSS\Estradiol\CrystOpt | dfA8105 | 3.917 | PBE1PBE/6-31G(d,p) | 0 |  | This is the DMAflex intra_molecular energy penalty. It is with respect to opt. | A8105 | P21 | 4 | 6.6647 | 26.0161 | 9.4559 | 90 | 72.043 | 90 | LATT -1; SYMM -X , +Y +1/2, -Z | 1.16 | 0.6796 |  | -132.5 | -191.41 | -128.583 | 0 | 0 | 0 | 1 |  | 0 |  | 0 | CrystalOptimizer with GDMA2.2(PBE1PBE/6-31G(d,p)) + FIT
PIPHOO | C18 H24 O2 | 10 | beta-estradiol | 3-hydroxy-1,3,5(10)-estratriene-17beta-ol | Estra-1,3,5(10)-triene-3,17beta-diol, DB00783 | PIPHOO | Flexible CrystalPrecictor (2.x), CrystalOptimizer, DMACRYS (2.2.1.0) | Eric Stevenson | 2017 | Stevenson, E. L.; Lancaster, R. W.; Buanz, A. B. M.; Price, L. S.; Tocher, D. A.; Price, S. L., CrystEngComm 2019, 21(13), 2154-2163. | \CHEMISTRY_CPOSS\Estradiol\CrystOpt | dfB1837 | 1.269 | PBE1PBE/6-31G(d,p) | 0 |  | This is the DMAflex intra_molecular energy penalty. It is with respect to opt. | B1837 | P1 | 2 | 9.4213 | 6.5764 | 13.5964 | 90.034 | 77.391 | 77.303 | LATT -1 | 1.1294 | 0.6623 |  | -129.85 | -173.76 | -128.581 | 0 | 0 | 0 | 1 |  | 0 |  | 0 | CrystalOptimizer with GDMA2.2(PBE1PBE/6-31G(d,p)) + FIT
PIPHOO | C18 H24 O2 | 10 | beta-estradiol | 3-hydroxy-1,3,5(10)-estratriene-17beta-ol | Estra-1,3,5(10)-triene-3,17beta-diol, DB00783 | PIPHOO | Flexible CrystalPrecictor (2.x), CrystalOptimizer, DMACRYS (2.2.1.0) | Eric Stevenson | 2017 | Stevenson, E. L.; Lancaster, R. W.; Buanz, A. B. M.; Price, L. S.; Tocher, D. A.; Price, S. L., CrystEngComm 2019, 21(13), 2154-2163. | \CHEMISTRY_CPOSS\Estradiol\CrystOpt | dfB430 | 2.17 | PBE1PBE/6-31G(d,p) | 0 |  | This is the DMAflex intra_molecular energy penalty. It is with respect to opt. | B430 | P212121 | 8 | 45.1935 | 6.4133 | 10.95 | 90 | 90 | 90 | LATT -1; SYMM +X +1/2, -Y +1/2, -Z ; SYMM -X , +Y +1/2, -Z +1/2; SYMM -X +1/2, -Y , +Z +1/2 | 1.1401 | 0.6677 |  | -130.75 | -175.95 | -128.58 | 0 | 0 | 0 | 1 |  | 0 |  | 0 | CrystalOptimizer with GDMA2.2(PBE1PBE/6-31G(d,p)) + FIT
PIPHOO | C18 H24 O2 | 10 | beta-estradiol | 3-hydroxy-1,3,5(10)-estratriene-17beta-ol | Estra-1,3,5(10)-triene-3,17beta-diol, DB00783 | PIPHOO | Flexible CrystalPrecictor (2.x), CrystalOptimizer, DMACRYS (2.2.1.0) | Eric Stevenson | 2017 | Stevenson, E. L.; Lancaster, R. W.; Buanz, A. B. M.; Price, L. S.; Tocher, D. A.; Price, S. L., CrystEngComm 2019, 21(13), 2154-2163. | \CHEMISTRY_CPOSS\Estradiol\CrystOpt | dfB4672 | 0.625 | PBE1PBE/6-31G(d,p) | 0 |  | This is the DMAflex intra_molecular energy penalty. It is with respect to opt. | B4672 | P21212 | 8 | 36.3298 | 12.1843 | 7.2515 | 90 | 90 | 90 | LATT -1; SYMM +X +1/2, -Y +1/2, -Z ; SYMM -X +1/2, +Y +1/2, -Z ; SYMM -X , -Y , +Z | 1.1273 | 0.6599 |  | -129.2 | -185.9 | -128.575 | 0 | 0 | 0 | 1 |  | 0 |  | 0 | CrystalOptimizer with GDMA2.2(PBE1PBE/6-31G(d,p)) + FIT
PIPHOO | C18 H24 O2 | 10 | beta-estradiol | 3-hydroxy-1,3,5(10)-estratriene-17beta-ol | Estra-1,3,5(10)-triene-3,17beta-diol, DB00783 | PIPHOO | Flexible CrystalPrecictor (2.x), CrystalOptimizer, DMACRYS (2.2.1.0) | Eric Stevenson | 2017 | Stevenson, E. L.; Lancaster, R. W.; Buanz, A. B. M.; Price, L. S.; Tocher, D. A.; Price, S. L., CrystEngComm 2019, 21(13), 2154-2163. | \CHEMISTRY_CPOSS\Estradiol\CrystOpt | dfA4194 | 3.606 | PBE1PBE/6-31G(d,p) | 0 |  | This is the DMAflex intra_molecular energy penalty. It is with respect to opt. | A4194 | P21 | 4 | 12.96 | 17.0038 | 7.1237 | 90 | 87.341 | 90 | LATT -1; SYMM -X , +Y +1/2, -Z | 1.1537 | 0.6766 |  | -132.18 | -191.33 | -128.574 | 0 | 0 | 0 | 1 |  | 0 |  | 0 | CrystalOptimizer with GDMA2.2(PBE1PBE/6-31G(d,p)) + FIT
PIPHOO | C18 H24 O2 | 10 | beta-estradiol | 3-hydroxy-1,3,5(10)-estratriene-17beta-ol | Estra-1,3,5(10)-triene-3,17beta-diol, DB00783 | PIPHOO | Flexible CrystalPrecictor (2.x), CrystalOptimizer, DMACRYS (2.2.1.0) | Eric Stevenson | 2017 | Stevenson, E. L.; Lancaster, R. W.; Buanz, A. B. M.; Price, L. S.; Tocher, D. A.; Price, S. L., CrystEngComm 2019, 21(13), 2154-2163. | \CHEMISTRY_CPOSS\Estradiol\CrystOpt | dfA661 | 1.181 | PBE1PBE/6-31G(d,p) | 0 |  | This is the DMAflex intra_molecular energy penalty. It is with respect to opt. | A661 | P212121 | 8 | 7.6343 | 32.7577 | 12.7099 | 90 | 90 | 90 | LATT -1; SYMM +X +1/2, -Y +1/2, -Z ; SYMM -X , +Y +1/2, -Z +1/2; SYMM -X +1/2, -Y , +Z +1/2 | 1.1384 | 0.6679 |  | -129.75 | -180.69 | -128.569 | 0 | 0 | 0 | 1 |  | 0 |  | 0 | CrystalOptimizer with GDMA2.2(PBE1PBE/6-31G(d,p)) + FIT
PIPHOO | C18 H24 O2 | 10 | beta-estradiol | 3-hydroxy-1,3,5(10)-estratriene-17beta-ol | Estra-1,3,5(10)-triene-3,17beta-diol, DB00783 | PIPHOO | Flexible CrystalPrecictor (2.x), CrystalOptimizer, DMACRYS (2.2.1.0) | Eric Stevenson | 2017 | Stevenson, E. L.; Lancaster, R. W.; Buanz, A. B. M.; Price, L. S.; Tocher, D. A.; Price, S. L., CrystEngComm 2019, 21(13), 2154-2163. | \CHEMISTRY_CPOSS\Estradiol\CrystOpt | dfA647 | 4.011 | PBE1PBE/6-31G(d,p) | 0 |  | This is the DMAflex intra_molecular energy penalty. It is with respect to opt. | A647 | P212121 | 8 | 23.8551 | 13.4338 | 9.4842 | 90 | 90 | 90 | LATT -1; SYMM +X +1/2, -Y +1/2, -Z ; SYMM -X , +Y +1/2, -Z +1/2; SYMM -X +1/2, -Y , +Z +1/2 | 1.1905 | 0.6996 |  | -132.58 | -206.7 | -128.569 | 0 | 0 | 0 | 1 |  | 0 |  | 0 | CrystalOptimizer with GDMA2.2(PBE1PBE/6-31G(d,p)) + FIT
PIPHOO | C18 H24 O2 | 10 | beta-estradiol | 3-hydroxy-1,3,5(10)-estratriene-17beta-ol | Estra-1,3,5(10)-triene-3,17beta-diol, DB00783 | PIPHOO | Flexible CrystalPrecictor (2.x), CrystalOptimizer, DMACRYS (2.2.1.0) | Eric Stevenson | 2017 | Stevenson, E. L.; Lancaster, R. W.; Buanz, A. B. M.; Price, L. S.; Tocher, D. A.; Price, S. L., CrystEngComm 2019, 21(13), 2154-2163. | \CHEMISTRY_CPOSS\Estradiol\CrystOpt | dfA1670 | 3.372 | PBE1PBE/6-31G(d,p) | 0 |  | This is the DMAflex intra_molecular energy penalty. It is with respect to opt. | A1670 | P212121 | 8 | 23.2237 | 20.0668 | 6.6785 | 90 | 90 | 90 | LATT -1; SYMM +X +1/2, -Y +1/2, -Z ; SYMM -X , +Y +1/2, -Z +1/2; SYMM -X +1/2, -Y , +Z +1/2 | 1.1626 | 0.681 |  | -131.94 | -190.7 | -128.568 | 0 | 0 | 0 | 1 |  | 0 |  | 0 | CrystalOptimizer with GDMA2.2(PBE1PBE/6-31G(d,p)) + FIT
PIPHOO | C18 H24 O2 | 10 | beta-estradiol | 3-hydroxy-1,3,5(10)-estratriene-17beta-ol | Estra-1,3,5(10)-triene-3,17beta-diol, DB00783 | PIPHOO | Flexible CrystalPrecictor (2.x), CrystalOptimizer, DMACRYS (2.2.1.0) | Eric Stevenson | 2017 | Stevenson, E. L.; Lancaster, R. W.; Buanz, A. B. M.; Price, L. S.; Tocher, D. A.; Price, S. L., CrystEngComm 2019, 21(13), 2154-2163. | \CHEMISTRY_CPOSS\Estradiol\CrystOpt | dfA8213 | 5.57 | PBE1PBE/6-31G(d,p) | 0 |  | This is the DMAflex intra_molecular energy penalty. It is with respect to opt. | A8213 | P212121 | 8 | 15.5384 | 27.0445 | 7.5483 | 90 | 90 | 90 | LATT -1; SYMM +X +1/2, -Y +1/2, -Z ; SYMM -X , +Y +1/2, -Z +1/2; SYMM -X +1/2, -Y , +Z +1/2 | 1.1407 | 0.668 |  | -134.13 | -187.04 | -128.56 | 0 | 0 | 0 | 1 |  | 0 |  | 0 | CrystalOptimizer with GDMA2.2(PBE1PBE/6-31G(d,p)) + FIT
PIPHOO | C18 H24 O2 | 10 | beta-estradiol | 3-hydroxy-1,3,5(10)-estratriene-17beta-ol | Estra-1,3,5(10)-triene-3,17beta-diol, DB00783 | PIPHOO | Flexible CrystalPrecictor (2.x), CrystalOptimizer, DMACRYS (2.2.1.0) | Eric Stevenson | 2017 | Stevenson, E. L.; Lancaster, R. W.; Buanz, A. B. M.; Price, L. S.; Tocher, D. A.; Price, S. L., CrystEngComm 2019, 21(13), 2154-2163. | \CHEMISTRY_CPOSS\Estradiol\CrystOpt | dfB5790 | 13.166 | PBE1PBE/6-31G(d,p) | 0 |  | This is the DMAflex intra_molecular energy penalty. It is with respect to opt. | B5790 | P21 | 4 | 7.4258 | 23.0093 | 10.7331 | 90 | 62.504 | 90 | LATT -1; SYMM -X , +Y +1/2, -Z | 1.1122 | 0.6501 |  | -141.72 | -171.8 | -128.554 | 0 | 0 | 0 | 1 |  | 0 |  | 0 | CrystalOptimizer with GDMA2.2(PBE1PBE/6-31G(d,p)) + FIT
PIPHOO | C18 H24 O2 | 10 | beta-estradiol | 3-hydroxy-1,3,5(10)-estratriene-17beta-ol | Estra-1,3,5(10)-triene-3,17beta-diol, DB00783 | PIPHOO | Flexible CrystalPrecictor (2.x), CrystalOptimizer, DMACRYS (2.2.1.0) | Eric Stevenson | 2017 | Stevenson, E. L.; Lancaster, R. W.; Buanz, A. B. M.; Price, L. S.; Tocher, D. A.; Price, S. L., CrystEngComm 2019, 21(13), 2154-2163. | \CHEMISTRY_CPOSS\Estradiol\CrystOpt | dfA694 | 1.65 | PBE1PBE/6-31G(d,p) | 0 |  | This is the DMAflex intra_molecular energy penalty. It is with respect to opt. | A694 | P31 | 6 | 7.69 | 7.69 | 46.4934 | 90 | 90 | 120 | LATT -1; SYMM -Y , +X -Y , +Z +1/3; SYMM -X +Y , -X , +Z +2/3 | 1.1397 | 0.6696 |  | -130.2 | -182.81 | -128.55 | 0 | 0 | 0 | 1 |  | 0 |  | 0 | CrystalOptimizer with GDMA2.2(PBE1PBE/6-31G(d,p)) + FIT
PIPHOO | C18 H24 O2 | 10 | beta-estradiol | 3-hydroxy-1,3,5(10)-estratriene-17beta-ol | Estra-1,3,5(10)-triene-3,17beta-diol, DB00783 | PIPHOO | Flexible CrystalPrecictor (2.x), CrystalOptimizer, DMACRYS (2.2.1.0) | Eric Stevenson | 2017 | Stevenson, E. L.; Lancaster, R. W.; Buanz, A. B. M.; Price, L. S.; Tocher, D. A.; Price, S. L., CrystEngComm 2019, 21(13), 2154-2163. | \CHEMISTRY_CPOSS\Estradiol\CrystOpt | dfB389 | 1.256 | PBE1PBE/6-31G(d,p) | 0 |  | This is the DMAflex intra_molecular energy penalty. It is with respect to opt. | B389 | P212121 | 8 | 34.8827 | 12.2691 | 7.4948 | 90 | 90 | 90 | LATT -1; SYMM +X +1/2, -Y +1/2, -Z ; SYMM -X , +Y +1/2, -Z +1/2; SYMM -X +1/2, -Y , +Z +1/2 | 1.1281 | 0.661 |  | -129.8 | -181.77 | -128.544 | 0 | 0 | 0 | 1 |  | 0 |  | 0 | CrystalOptimizer with GDMA2.2(PBE1PBE/6-31G(d,p)) + FIT
PIPHOO | C18 H24 O2 | 10 | beta-estradiol | 3-hydroxy-1,3,5(10)-estratriene-17beta-ol | Estra-1,3,5(10)-triene-3,17beta-diol, DB00783 | PIPHOO | Flexible CrystalPrecictor (2.x), CrystalOptimizer, DMACRYS (2.2.1.0) | Eric Stevenson | 2017 | Stevenson, E. L.; Lancaster, R. W.; Buanz, A. B. M.; Price, L. S.; Tocher, D. A.; Price, S. L., CrystEngComm 2019, 21(13), 2154-2163. | \CHEMISTRY_CPOSS\Estradiol\CrystOpt | dfA5302 | 4.87 | PBE1PBE/6-31G(d,p) | 0 |  | This is the DMAflex intra_molecular energy penalty. It is with respect to opt. | A5302 | P212121 | 8 | 7.6904 | 20.0362 | 20.4167 | 90 | 90 | 90 | LATT -1; SYMM +X +1/2, -Y +1/2, -Z ; SYMM -X , +Y +1/2, -Z +1/2; SYMM -X +1/2, -Y , +Z +1/2 | 1.1502 | 0.6733 |  | -133.41 | -184.73 | -128.54 | 0 | 0 | 0 | 1 |  | 0 |  | 0 | CrystalOptimizer with GDMA2.2(PBE1PBE/6-31G(d,p)) + FIT
PIPHOO | C18 H24 O2 | 10 | beta-estradiol | 3-hydroxy-1,3,5(10)-estratriene-17beta-ol | Estra-1,3,5(10)-triene-3,17beta-diol, DB00783 | PIPHOO | Flexible CrystalPrecictor (2.x), CrystalOptimizer, DMACRYS (2.2.1.0) | Eric Stevenson | 2017 | Stevenson, E. L.; Lancaster, R. W.; Buanz, A. B. M.; Price, L. S.; Tocher, D. A.; Price, S. L., CrystEngComm 2019, 21(13), 2154-2163. | \CHEMISTRY_CPOSS\Estradiol\CrystOpt | dfA293 | 1.584 | PBE1PBE/6-31G(d,p) | 0 |  | This is the DMAflex intra_molecular energy penalty. It is with respect to opt. | A293 | P212121 | 8 | 9.8293 | 35.1955 | 9.5049 | 90 | 90 | 90 | LATT -1; SYMM +X +1/2, -Y +1/2, -Z ; SYMM -X , +Y +1/2, -Z +1/2; SYMM -X +1/2, -Y , +Z +1/2 | 1.1004 | 0.6431 |  | -130.12 | -166.46 | -128.536 | 0 | 0 | 0 | 1 |  | 0 |  | 0 | CrystalOptimizer with GDMA2.2(PBE1PBE/6-31G(d,p)) + FIT
PIPHOO | C18 H24 O2 | 10 | beta-estradiol | 3-hydroxy-1,3,5(10)-estratriene-17beta-ol | Estra-1,3,5(10)-triene-3,17beta-diol, DB00783 | PIPHOO | Flexible CrystalPrecictor (2.x), CrystalOptimizer, DMACRYS (2.2.1.0) | Eric Stevenson | 2017 | Stevenson, E. L.; Lancaster, R. W.; Buanz, A. B. M.; Price, L. S.; Tocher, D. A.; Price, S. L., CrystEngComm 2019, 21(13), 2154-2163. | \CHEMISTRY_CPOSS\Estradiol\CrystOpt | dfA7802 | 4.284 | PBE1PBE/6-31G(d,p) | 0 |  | This is the DMAflex intra_molecular energy penalty. It is with respect to opt. | A7802 | P1 | 2 | 9.4761 | 6.6503 | 12.8863 | 89.995 | 90.048 | 72.206 | LATT -1 | 1.1699 | 0.6884 |  | -132.82 | -193.55 | -128.536 | 0 | 0 | 0 | 1 |  | 0 |  | 0 | CrystalOptimizer with GDMA2.2(PBE1PBE/6-31G(d,p)) + FIT
PIPHOO | C18 H24 O2 | 10 | beta-estradiol | 3-hydroxy-1,3,5(10)-estratriene-17beta-ol | Estra-1,3,5(10)-triene-3,17beta-diol, DB00783 | PIPHOO | Flexible CrystalPrecictor (2.x), CrystalOptimizer, DMACRYS (2.2.1.0) | Eric Stevenson | 2017 | Stevenson, E. L.; Lancaster, R. W.; Buanz, A. B. M.; Price, L. S.; Tocher, D. A.; Price, S. L., CrystEngComm 2019, 21(13), 2154-2163. | \CHEMISTRY_CPOSS\Estradiol\CrystOpt | dfB1433 | 3.487 | PBE1PBE/6-31G(d,p) | 0 |  | This is the DMAflex intra_molecular energy penalty. It is with respect to opt. | B1433 | P212121 | 8 | 13.4071 | 12.9979 | 18.505 | 90 | 90 | 90 | LATT -1; SYMM +X +1/2, -Y +1/2, -Z ; SYMM -X , +Y +1/2, -Z +1/2; SYMM -X +1/2, -Y , +Z +1/2 | 1.1221 | 0.6575 |  | -132.02 | -182.64 | -128.533 | 0 | 0 | 0 | 1 |  | 0 |  | 0 | CrystalOptimizer with GDMA2.2(PBE1PBE/6-31G(d,p)) + FIT
PIPHOO | C18 H24 O2 | 10 | beta-estradiol | 3-hydroxy-1,3,5(10)-estratriene-17beta-ol | Estra-1,3,5(10)-triene-3,17beta-diol, DB00783 | PIPHOO | Flexible CrystalPrecictor (2.x), CrystalOptimizer, DMACRYS (2.2.1.0) | Eric Stevenson | 2017 | Stevenson, E. L.; Lancaster, R. W.; Buanz, A. B. M.; Price, L. S.; Tocher, D. A.; Price, S. L., CrystEngComm 2019, 21(13), 2154-2163. | \CHEMISTRY_CPOSS\Estradiol\CrystOpt | dfB1052 | 0.852 | PBE1PBE/6-31G(d,p) | 0 |  | This is the DMAflex intra_molecular energy penalty. It is with respect to opt. | B1052 | P61 | 12 | 11.9732 | 11.9732 | 39.5662 | 90 | 90 | 120 | LATT -1; SYMM +X -Y , +X , +Z +1/6; SYMM +Y , -X +Y , +Z +5/6; SYMM -Y , +X -Y , +Z +1/3; SYMM -X +Y , -X , +Z +2/3; SYMM -X , -Y , +Z +1/2 | 1.1049 | 0.6474 |  | -129.38 | -170.56 | -128.528 | 0 | 0 | 0 | 1 |  | 0 |  | 0 | CrystalOptimizer with GDMA2.2(PBE1PBE/6-31G(d,p)) + FIT
PIPHOO | C18 H24 O2 | 10 | beta-estradiol | 3-hydroxy-1,3,5(10)-estratriene-17beta-ol | Estra-1,3,5(10)-triene-3,17beta-diol, DB00783 | PIPHOO | Flexible CrystalPrecictor (2.x), CrystalOptimizer, DMACRYS (2.2.1.0) | Eric Stevenson | 2017 | Stevenson, E. L.; Lancaster, R. W.; Buanz, A. B. M.; Price, L. S.; Tocher, D. A.; Price, S. L., CrystEngComm 2019, 21(13), 2154-2163. | \CHEMISTRY_CPOSS\Estradiol\CrystOpt | dfB373 | 1.907 | PBE1PBE/6-31G(d,p) | 0 |  | This is the DMAflex intra_molecular energy penalty. It is with respect to opt. | B373 | P21 | 4 | 12.1627 | 18.0094 | 7.4368 | 90 | 75.091 | 90 | LATT -1; SYMM -X , +Y +1/2, -Z | 1.1493 | 0.6726 |  | -130.43 | -185.71 | -128.523 | 0 | 0 | 0 | 1 |  | 0 |  | 0 | CrystalOptimizer with GDMA2.2(PBE1PBE/6-31G(d,p)) + FIT
PIPHOO | C18 H24 O2 | 10 | beta-estradiol | 3-hydroxy-1,3,5(10)-estratriene-17beta-ol | Estra-1,3,5(10)-triene-3,17beta-diol, DB00783 | PIPHOO | Flexible CrystalPrecictor (2.x), CrystalOptimizer, DMACRYS (2.2.1.0) | Eric Stevenson | 2017 | Stevenson, E. L.; Lancaster, R. W.; Buanz, A. B. M.; Price, L. S.; Tocher, D. A.; Price, S. L., CrystEngComm 2019, 21(13), 2154-2163. | \CHEMISTRY_CPOSS\Estradiol\CrystOpt | dfA9720 | 4.439 | PBE1PBE/6-31G(d,p) | 0 |  | This is the DMAflex intra_molecular energy penalty. It is with respect to opt. | A9720 | P21 | 4 | 20.0535 | 11.3113 | 7.3664 | 90 | 67.199 | 90 | LATT -1; SYMM -X , +Y +1/2, -Z | 1.1745 | 0.6876 |  | -132.96 | -196.66 | -128.521 | 0 | 0 | 0 | 1 |  | 0 |  | 0 | CrystalOptimizer with GDMA2.2(PBE1PBE/6-31G(d,p)) + FIT
PIPHOO | C18 H24 O2 | 10 | beta-estradiol | 3-hydroxy-1,3,5(10)-estratriene-17beta-ol | Estra-1,3,5(10)-triene-3,17beta-diol, DB00783 | PIPHOO | Flexible CrystalPrecictor (2.x), CrystalOptimizer, DMACRYS (2.2.1.0) | Eric Stevenson | 2017 | Stevenson, E. L.; Lancaster, R. W.; Buanz, A. B. M.; Price, L. S.; Tocher, D. A.; Price, S. L., CrystEngComm 2019, 21(13), 2154-2163. | \CHEMISTRY_CPOSS\Estradiol\CrystOpt | dfA5163 | 2.22 | PBE1PBE/6-31G(d,p) | 0 |  | This is the DMAflex intra_molecular energy penalty. It is with respect to opt. | A5163 | P21 | 8 | 13.0667 | 26.2507 | 9.1649 | 90 | 88.947 | 90 | LATT -1; SYMM -X , +Y +1/2, -Z +1/2 | 1.1512 | 0.6739 |  | -130.74 | -382.28 | -128.52 | 0 | 0 | 0 | 1 |  | 0 |  | 0 | CrystalOptimizer with GDMA2.2(PBE1PBE/6-31G(d,p)) + FIT
PIPHOO | C18 H24 O2 | 10 | beta-estradiol | 3-hydroxy-1,3,5(10)-estratriene-17beta-ol | Estra-1,3,5(10)-triene-3,17beta-diol, DB00783 | PIPHOO | Flexible CrystalPrecictor (2.x), CrystalOptimizer, DMACRYS (2.2.1.0) | Eric Stevenson | 2017 | Stevenson, E. L.; Lancaster, R. W.; Buanz, A. B. M.; Price, L. S.; Tocher, D. A.; Price, S. L., CrystEngComm 2019, 21(13), 2154-2163. | \CHEMISTRY_CPOSS\Estradiol\CrystOpt | dfB4367 | 3.462 | PBE1PBE/6-31G(d,p) | 0 |  | This is the DMAflex intra_molecular energy penalty. It is with respect to opt. | B4367 | P1 | 2 | 14.142 | 12.4007 | 7.5973 | 110.582 | 64.822 | 63.661 | LATT -1 | 1.1225 | 0.6574 |  | -131.98 | -176.56 | -128.518 | 0 | 0 | 0 | 1 |  | 0 |  | 0 | CrystalOptimizer with GDMA2.2(PBE1PBE/6-31G(d,p)) + FIT
PIPHOO | C18 H24 O2 | 10 | beta-estradiol | 3-hydroxy-1,3,5(10)-estratriene-17beta-ol | Estra-1,3,5(10)-triene-3,17beta-diol, DB00783 | PIPHOO | Flexible CrystalPrecictor (2.x), CrystalOptimizer, DMACRYS (2.2.1.0) | Eric Stevenson | 2017 | Stevenson, E. L.; Lancaster, R. W.; Buanz, A. B. M.; Price, L. S.; Tocher, D. A.; Price, S. L., CrystEngComm 2019, 21(13), 2154-2163. | \CHEMISTRY_CPOSS\Estradiol\CrystOpt | dfC634 | 3.049 | PBE1PBE/6-31G(d,p) | 0 |  | This is the DMAflex intra_molecular energy penalty. It is with respect to opt. | C634 | P212121 | 8 | 11.5102 | 8.1725 | 32.6846 | 90 | 90 | 90 | LATT -1; SYMM +X +1/2, -Y +1/2, -Z ; SYMM -X , +Y +1/2, -Z +1/2; SYMM -X +1/2, -Y , +Z +1/2 | 1.1769 | 0.6896 |  | -131.56 | -185.46 | -128.511 | 0 | 0 | 0 | 1 |  | 0 |  | 0 | CrystalOptimizer with GDMA2.2(PBE1PBE/6-31G(d,p)) + FIT
PIPHOO | C18 H24 O2 | 10 | beta-estradiol | 3-hydroxy-1,3,5(10)-estratriene-17beta-ol | Estra-1,3,5(10)-triene-3,17beta-diol, DB00783 | PIPHOO | Flexible CrystalPrecictor (2.x), CrystalOptimizer, DMACRYS (2.2.1.0) | Eric Stevenson | 2017 | Stevenson, E. L.; Lancaster, R. W.; Buanz, A. B. M.; Price, L. S.; Tocher, D. A.; Price, S. L., CrystEngComm 2019, 21(13), 2154-2163. | \CHEMISTRY_CPOSS\Estradiol\CrystOpt | dfB2358 | 4.661 | PBE1PBE/6-31G(d,p) | 0 |  | This is the DMAflex intra_molecular energy penalty. It is with respect to opt. | B2358 | P212121 | 8 | 7.2014 | 35.3643 | 12.1567 | 90 | 90 | 90 | LATT -1; SYMM +X +1/2, -Y +1/2, -Z ; SYMM -X , +Y +1/2, -Z +1/2; SYMM -X +1/2, -Y , +Z +1/2 | 1.1687 | 0.6837 |  | -133.17 | -199.18 | -128.509 | 0 | 0 | 0 | 1 |  | 0 |  | 0 | CrystalOptimizer with GDMA2.2(PBE1PBE/6-31G(d,p)) + FIT
PIPHOO | C18 H24 O2 | 10 | beta-estradiol | 3-hydroxy-1,3,5(10)-estratriene-17beta-ol | Estra-1,3,5(10)-triene-3,17beta-diol, DB00783 | PIPHOO | Flexible CrystalPrecictor (2.x), CrystalOptimizer, DMACRYS (2.2.1.0) | Eric Stevenson | 2017 | Stevenson, E. L.; Lancaster, R. W.; Buanz, A. B. M.; Price, L. S.; Tocher, D. A.; Price, S. L., CrystEngComm 2019, 21(13), 2154-2163. | \CHEMISTRY_CPOSS\Estradiol\CrystOpt | dfA760 | 4.092 | PBE1PBE/6-31G(d,p) | 0 |  | This is the DMAflex intra_molecular energy penalty. It is with respect to opt. | A760 | P212121 | 8 | 10.9166 | 23.9308 | 12.0256 | 90 | 90 | 90 | LATT -1; SYMM +X +1/2, -Y +1/2, -Z ; SYMM -X , +Y +1/2, -Z +1/2; SYMM -X +1/2, -Y , +Z +1/2 | 1.1518 | 0.6754 |  | -132.6 | -181.14 | -128.508 | 0 | 0 | 0 | 1 |  | 0 |  | 0 | CrystalOptimizer with GDMA2.2(PBE1PBE/6-31G(d,p)) + FIT
PIPHOO | C18 H24 O2 | 10 | beta-estradiol | 3-hydroxy-1,3,5(10)-estratriene-17beta-ol | Estra-1,3,5(10)-triene-3,17beta-diol, DB00783 | PIPHOO | Flexible CrystalPrecictor (2.x), CrystalOptimizer, DMACRYS (2.2.1.0) | Eric Stevenson | 2017 | Stevenson, E. L.; Lancaster, R. W.; Buanz, A. B. M.; Price, L. S.; Tocher, D. A.; Price, S. L., CrystEngComm 2019, 21(13), 2154-2163. | \CHEMISTRY_CPOSS\Estradiol\CrystOpt | dfC1987 | 3.803 | PBE1PBE/6-31G(d,p) | 0 |  | This is the DMAflex intra_molecular energy penalty. It is with respect to opt. | C1987 | P21 | 4 | 9.1906 | 17.0739 | 10.0846 | 90 | 88.43 | 90 | LATT -1; SYMM -X , +Y +1/2, -Z | 1.1437 | 0.669 |  | -132.31 | -176.55 | -128.507 | 0 | 0 | 0 | 1 |  | 0 |  | 0 | CrystalOptimizer with GDMA2.2(PBE1PBE/6-31G(d,p)) + FIT
PIPHOO | C18 H24 O2 | 10 | beta-estradiol | 3-hydroxy-1,3,5(10)-estratriene-17beta-ol | Estra-1,3,5(10)-triene-3,17beta-diol, DB00783 | PIPHOO | Flexible CrystalPrecictor (2.x), CrystalOptimizer, DMACRYS (2.2.1.0) | Eric Stevenson | 2017 | Stevenson, E. L.; Lancaster, R. W.; Buanz, A. B. M.; Price, L. S.; Tocher, D. A.; Price, S. L., CrystEngComm 2019, 21(13), 2154-2163. | \CHEMISTRY_CPOSS\Estradiol\CrystOpt | dfC1015 | 2.953 | PBE1PBE/6-31G(d,p) | 0 |  | This is the DMAflex intra_molecular energy penalty. It is with respect to opt. | C1015 | P21 | 4 | 17.6634 | 13.4326 | 6.4942 | 90 | 85.614 | 90 | LATT -1; SYMM -X , +Y +1/2, -Z | 1.1776 | 0.6893 |  | -131.46 | -203.48 | -128.507 | 0 | 0 | 0 | 1 |  | 0 |  | 0 | CrystalOptimizer with GDMA2.2(PBE1PBE/6-31G(d,p)) + FIT
PIPHOO | C18 H24 O2 | 10 | beta-estradiol | 3-hydroxy-1,3,5(10)-estratriene-17beta-ol | Estra-1,3,5(10)-triene-3,17beta-diol, DB00783 | PIPHOO | Flexible CrystalPrecictor (2.x), CrystalOptimizer, DMACRYS (2.2.1.0) | Eric Stevenson | 2017 | Stevenson, E. L.; Lancaster, R. W.; Buanz, A. B. M.; Price, L. S.; Tocher, D. A.; Price, S. L., CrystEngComm 2019, 21(13), 2154-2163. | \CHEMISTRY_CPOSS\Estradiol\CrystOpt | dfA1617 | 3.236 | PBE1PBE/6-31G(d,p) | 0 |  | This is the DMAflex intra_molecular energy penalty. It is with respect to opt. | A1617 | I2 | 8 | 13.2075 | 9.9984 | 24.5061 | 90 | 80.188 | 90 | LATT -1; SYMM -X , +Y , -Z ; SYMM +X +1/2, +Y +1/2, +Z +1/2; SYMM -X +1/2, +Y +1/2, -Z +1/2 | 1.1347 | 0.6651 |  | -131.74 | -181.63 | -128.504 | 0 | 0 | 0 | 1 |  | 0 |  | 0 | CrystalOptimizer with GDMA2.2(PBE1PBE/6-31G(d,p)) + FIT
PIPHOO | C18 H24 O2 | 10 | beta-estradiol | 3-hydroxy-1,3,5(10)-estratriene-17beta-ol | Estra-1,3,5(10)-triene-3,17beta-diol, DB00783 | PIPHOO | Flexible CrystalPrecictor (2.x), CrystalOptimizer, DMACRYS (2.2.1.0) | Eric Stevenson | 2017 | Stevenson, E. L.; Lancaster, R. W.; Buanz, A. B. M.; Price, L. S.; Tocher, D. A.; Price, S. L., CrystEngComm 2019, 21(13), 2154-2163. | \CHEMISTRY_CPOSS\Estradiol\CrystOpt | dfC181 | 0.856 | PBE1PBE/6-31G(d,p) | 0 |  | This is the DMAflex intra_molecular energy penalty. It is with respect to opt. | C181 | P21 | 4 | 7.3892 | 24.0181 | 9.1956 | 90 | 72.534 | 90 | LATT -1; SYMM -X , +Y +1/2, -Z | 1.1622 | 0.6845 |  | -129.36 | -197.72 | -128.504 | 0 | 0 | 0 | 1 |  | 0 |  | 0 | CrystalOptimizer with GDMA2.2(PBE1PBE/6-31G(d,p)) + FIT
PIPHOO | C18 H24 O2 | 10 | beta-estradiol | 3-hydroxy-1,3,5(10)-estratriene-17beta-ol | Estra-1,3,5(10)-triene-3,17beta-diol, DB00783 | PIPHOO | Flexible CrystalPrecictor (2.x), CrystalOptimizer, DMACRYS (2.2.1.0) | Eric Stevenson | 2017 | Stevenson, E. L.; Lancaster, R. W.; Buanz, A. B. M.; Price, L. S.; Tocher, D. A.; Price, S. L., CrystEngComm 2019, 21(13), 2154-2163. | \CHEMISTRY_CPOSS\Estradiol\CrystOpt | dfB379 | 0.689 | PBE1PBE/6-31G(d,p) | 0 |  | This is the DMAflex intra_molecular energy penalty. It is with respect to opt. | B379 | P212121 | 8 | 17.7921 | 14.011 | 12.7522 | 90 | 90 | 90 | LATT -1; SYMM +X +1/2, -Y +1/2, -Z ; SYMM -X , +Y +1/2, -Z +1/2; SYMM -X +1/2, -Y , +Z +1/2 | 1.1382 | 0.6665 |  | -129.17 | -184.85 | -128.481 | 0 | 0 | 0 | 1 |  | 0 |  | 0 | CrystalOptimizer with GDMA2.2(PBE1PBE/6-31G(d,p)) + FIT
PIPHOO | C18 H24 O2 | 10 | beta-estradiol | 3-hydroxy-1,3,5(10)-estratriene-17beta-ol | Estra-1,3,5(10)-triene-3,17beta-diol, DB00783 | PIPHOO | Flexible CrystalPrecictor (2.x), CrystalOptimizer, DMACRYS (2.2.1.0) | Eric Stevenson | 2017 | Stevenson, E. L.; Lancaster, R. W.; Buanz, A. B. M.; Price, L. S.; Tocher, D. A.; Price, S. L., CrystEngComm 2019, 21(13), 2154-2163. | \CHEMISTRY_CPOSS\Estradiol\CrystOpt | dfA1542 | 1.25 | PBE1PBE/6-31G(d,p) | 0 |  | This is the DMAflex intra_molecular energy penalty. It is with respect to opt. | A1542 | P21 | 4 | 7.5486 | 20.109 | 10.7422 | 90 | 75.3 | 90 | LATT -1; SYMM -X , +Y +1/2, -Z | 1.1471 | 0.6724 |  | -129.73 | -181.31 | -128.48 | 0 | 0 | 0 | 1 |  | 0 |  | 0 | CrystalOptimizer with GDMA2.2(PBE1PBE/6-31G(d,p)) + FIT
PIPHOO | C18 H24 O2 | 10 | beta-estradiol | 3-hydroxy-1,3,5(10)-estratriene-17beta-ol | Estra-1,3,5(10)-triene-3,17beta-diol, DB00783 | PIPHOO | Flexible CrystalPrecictor (2.x), CrystalOptimizer, DMACRYS (2.2.1.0) | Eric Stevenson | 2017 | Stevenson, E. L.; Lancaster, R. W.; Buanz, A. B. M.; Price, L. S.; Tocher, D. A.; Price, S. L., CrystEngComm 2019, 21(13), 2154-2163. | \CHEMISTRY_CPOSS\Estradiol\CrystOpt | dfB747 | 2.643 | PBE1PBE/6-31G(d,p) | 0 |  | This is the DMAflex intra_molecular energy penalty. It is with respect to opt. | B747 | P21 | 4 | 15.1014 | 8.7185 | 12.3741 | 90 | 78.703 | 90 | LATT -1; SYMM -X , +Y +1/2, -Z | 1.1324 | 0.6654 |  | -131.12 | -176.6 | -128.477 | 0 | 0 | 0 | 1 |  | 0 |  | 0 | CrystalOptimizer with GDMA2.2(PBE1PBE/6-31G(d,p)) + FIT
PIPHOO | C18 H24 O2 | 10 | beta-estradiol | 3-hydroxy-1,3,5(10)-estratriene-17beta-ol | Estra-1,3,5(10)-triene-3,17beta-diol, DB00783 | PIPHOO | Flexible CrystalPrecictor (2.x), CrystalOptimizer, DMACRYS (2.2.1.0) | Eric Stevenson | 2017 | Stevenson, E. L.; Lancaster, R. W.; Buanz, A. B. M.; Price, L. S.; Tocher, D. A.; Price, S. L., CrystEngComm 2019, 21(13), 2154-2163. | \CHEMISTRY_CPOSS\Estradiol\CrystOpt | dfB773 | 3.361 | PBE1PBE/6-31G(d,p) | 0 |  | This is the DMAflex intra_molecular energy penalty. It is with respect to opt. | B773 | P212121 | 8 | 18.2104 | 6.6741 | 26.7187 | 90 | 90 | 90 | LATT -1; SYMM +X +1/2, -Y +1/2, -Z ; SYMM -X , +Y +1/2, -Z +1/2; SYMM -X +1/2, -Y , +Z +1/2 | 1.1143 | 0.6532 |  | -131.82 | -185.77 | -128.459 | 0 | 0 | 0 | 1 |  | 0 |  | 0 | CrystalOptimizer with GDMA2.2(PBE1PBE/6-31G(d,p)) + FIT
PIPHOO | C18 H24 O2 | 10 | beta-estradiol | 3-hydroxy-1,3,5(10)-estratriene-17beta-ol | Estra-1,3,5(10)-triene-3,17beta-diol, DB00783 | PIPHOO | Flexible CrystalPrecictor (2.x), CrystalOptimizer, DMACRYS (2.2.1.0) | Eric Stevenson | 2017 | Stevenson, E. L.; Lancaster, R. W.; Buanz, A. B. M.; Price, L. S.; Tocher, D. A.; Price, S. L., CrystEngComm 2019, 21(13), 2154-2163. | \CHEMISTRY_CPOSS\Estradiol\CrystOpt | dfC1602 | 1.196 | PBE1PBE/6-31G(d,p) | 0 |  | This is the DMAflex intra_molecular energy penalty. It is with respect to opt. | C1602 | P21 | 4 | 12.7149 | 16.2183 | 7.4922 | 90 | 80.993 | 90 | LATT -1; SYMM -X , +Y +1/2, -Z | 1.1856 | 0.6952 |  | -129.65 | -204.62 | -128.454 | 0 | 0 | 0 | 1 |  | 0 |  | 0 | CrystalOptimizer with GDMA2.2(PBE1PBE/6-31G(d,p)) + FIT
PIPHOO | C18 H24 O2 | 10 | beta-estradiol | 3-hydroxy-1,3,5(10)-estratriene-17beta-ol | Estra-1,3,5(10)-triene-3,17beta-diol, DB00783 | PIPHOO | Flexible CrystalPrecictor (2.x), CrystalOptimizer, DMACRYS (2.2.1.0) | Eric Stevenson | 2017 | Stevenson, E. L.; Lancaster, R. W.; Buanz, A. B. M.; Price, L. S.; Tocher, D. A.; Price, S. L., CrystEngComm 2019, 21(13), 2154-2163. | \CHEMISTRY_CPOSS\Estradiol\CrystOpt | dfB2210 | 2.609 | PBE1PBE/6-31G(d,p) | 0 |  | This is the DMAflex intra_molecular energy penalty. It is with respect to opt. | B2210 | P21212 | 8 | 13.0951 | 41.5182 | 5.862 | 90 | 90 | 90 | LATT -1; SYMM +X +1/2, -Y +1/2, -Z ; SYMM -X +1/2, +Y +1/2, -Z ; SYMM -X , -Y , +Z | 1.1353 | 0.6652 |  | -131.06 | -178.25 | -128.451 | 0 | 0 | 0 | 1 |  | 0 |  | 0 | CrystalOptimizer with GDMA2.2(PBE1PBE/6-31G(d,p)) + FIT
PIPHOO | C18 H24 O2 | 10 | beta-estradiol | 3-hydroxy-1,3,5(10)-estratriene-17beta-ol | Estra-1,3,5(10)-triene-3,17beta-diol, DB00783 | PIPHOO | Flexible CrystalPrecictor (2.x), CrystalOptimizer, DMACRYS (2.2.1.0) | Eric Stevenson | 2017 | Stevenson, E. L.; Lancaster, R. W.; Buanz, A. B. M.; Price, L. S.; Tocher, D. A.; Price, S. L., CrystEngComm 2019, 21(13), 2154-2163. | \CHEMISTRY_CPOSS\Estradiol\CrystOpt | dfA819 | 3.741 | PBE1PBE/6-31G(d,p) | 0 |  | This is the DMAflex intra_molecular energy penalty. It is with respect to opt. | A819 | P212121 | 8 | 6.3707 | 43.3028 | 11.2043 | 90 | 90 | 90 | LATT -1; SYMM +X +1/2, -Y +1/2, -Z ; SYMM -X , +Y +1/2, -Z +1/2; SYMM -X +1/2, -Y , +Z +1/2 | 1.1707 | 0.687 |  | -132.19 | -190.87 | -128.449 | 0 | 0 | 0 | 1 |  | 0 |  | 0 | CrystalOptimizer with GDMA2.2(PBE1PBE/6-31G(d,p)) + FIT
PIPHOO | C18 H24 O2 | 10 | beta-estradiol | 3-hydroxy-1,3,5(10)-estratriene-17beta-ol | Estra-1,3,5(10)-triene-3,17beta-diol, DB00783 | PIPHOO | Flexible CrystalPrecictor (2.x), CrystalOptimizer, DMACRYS (2.2.1.0) | Eric Stevenson | 2017 | Stevenson, E. L.; Lancaster, R. W.; Buanz, A. B. M.; Price, L. S.; Tocher, D. A.; Price, S. L., CrystEngComm 2019, 21(13), 2154-2163. | \CHEMISTRY_CPOSS\Estradiol\CrystOpt | dfB1503 | 3.12 | PBE1PBE/6-31G(d,p) | 0 |  | This is the DMAflex intra_molecular energy penalty. It is with respect to opt. | B1503 | P21 | 4 | 12.2463 | 17.4568 | 7.842 | 90 | 81.113 | 90 | LATT -1; SYMM -X , +Y +1/2, -Z | 1.0923 | 0.6384 |  | -131.56 | -176.28 | -128.44 | 0 | 0 | 0 | 1 |  | 0 |  | 0 | CrystalOptimizer with GDMA2.2(PBE1PBE/6-31G(d,p)) + FIT
PIPHOO | C18 H24 O2 | 10 | beta-estradiol | 3-hydroxy-1,3,5(10)-estratriene-17beta-ol | Estra-1,3,5(10)-triene-3,17beta-diol, DB00783 | PIPHOO | Flexible CrystalPrecictor (2.x), CrystalOptimizer, DMACRYS (2.2.1.0) | Eric Stevenson | 2017 | Stevenson, E. L.; Lancaster, R. W.; Buanz, A. B. M.; Price, L. S.; Tocher, D. A.; Price, S. L., CrystEngComm 2019, 21(13), 2154-2163. | \CHEMISTRY_CPOSS\Estradiol\CrystOpt | dfB9168 | 7.417 | PBE1PBE/6-31G(d,p) | 0 |  | This is the DMAflex intra_molecular energy penalty. It is with respect to opt. | B9168 | P21 | 4 | 16.6621 | 7.2184 | 13.2184 | 90 | 77.787 | 90 | LATT -1; SYMM -X , +Y +1/2, -Z | 1.1643 | 0.6816 |  | -135.85 | -188.02 | -128.433 | 0 | 0 | 0 | 1 |  | 0 |  | 0 | CrystalOptimizer with GDMA2.2(PBE1PBE/6-31G(d,p)) + FIT
PIPHOO | C18 H24 O2 | 10 | beta-estradiol | 3-hydroxy-1,3,5(10)-estratriene-17beta-ol | Estra-1,3,5(10)-triene-3,17beta-diol, DB00783 | PIPHOO | Flexible CrystalPrecictor (2.x), CrystalOptimizer, DMACRYS (2.2.1.0) | Eric Stevenson | 2017 | Stevenson, E. L.; Lancaster, R. W.; Buanz, A. B. M.; Price, L. S.; Tocher, D. A.; Price, S. L., CrystEngComm 2019, 21(13), 2154-2163. | \CHEMISTRY_CPOSS\Estradiol\CrystOpt | dfA1376 | 4.603 | PBE1PBE/6-31G(d,p) | 0 |  | This is the DMAflex intra_molecular energy penalty. It is with respect to opt. | A1376 | P212121 | 8 | 21.88 | 7.4808 | 18.9058 | 90 | 90 | 90 | LATT -1; SYMM +X +1/2, -Y +1/2, -Z ; SYMM -X , +Y +1/2, -Z +1/2; SYMM -X +1/2, -Y , +Z +1/2 | 1.1693 | 0.6843 |  | -133.03 | -191.86 | -128.427 | 0 | 0 | 0 | 1 |  | 0 |  | 0 | CrystalOptimizer with GDMA2.2(PBE1PBE/6-31G(d,p)) + FIT
PIPHOO | C18 H24 O2 | 10 | beta-estradiol | 3-hydroxy-1,3,5(10)-estratriene-17beta-ol | Estra-1,3,5(10)-triene-3,17beta-diol, DB00783 | PIPHOO | Flexible CrystalPrecictor (2.x), CrystalOptimizer, DMACRYS (2.2.1.0) | Eric Stevenson | 2017 | Stevenson, E. L.; Lancaster, R. W.; Buanz, A. B. M.; Price, L. S.; Tocher, D. A.; Price, S. L., CrystEngComm 2019, 21(13), 2154-2163. | \CHEMISTRY_CPOSS\Estradiol\CrystOpt | dfC1588 | 5.093 | PBE1PBE/6-31G(d,p) | 0 |  | This is the DMAflex intra_molecular energy penalty. It is with respect to opt. | C1588 | P21 | 4 | 8.3745 | 18.0339 | 10.1203 | 90 | 89.031 | 90 | LATT -1; SYMM -X , +Y +1/2, -Z | 1.1839 | 0.6951 |  | -133.52 | -202.66 | -128.427 | 0 | 0 | 0 | 1 |  | 0 |  | 0 | CrystalOptimizer with GDMA2.2(PBE1PBE/6-31G(d,p)) + FIT
PIPHOO | C18 H24 O2 | 10 | beta-estradiol | 3-hydroxy-1,3,5(10)-estratriene-17beta-ol | Estra-1,3,5(10)-triene-3,17beta-diol, DB00783 | PIPHOO | Flexible CrystalPrecictor (2.x), CrystalOptimizer, DMACRYS (2.2.1.0) | Eric Stevenson | 2017 | Stevenson, E. L.; Lancaster, R. W.; Buanz, A. B. M.; Price, L. S.; Tocher, D. A.; Price, S. L., CrystEngComm 2019, 21(13), 2154-2163. | \CHEMISTRY_CPOSS\Estradiol\CrystOpt | dfB316 | 1.696 | PBE1PBE/6-31G(d,p) | 0 |  | This is the DMAflex intra_molecular energy penalty. It is with respect to opt. | B316 | I2 | 8 | 15.2557 | 12.2939 | 17.2403 | 90 | 83.302 | 90 | LATT -1; SYMM -X , +Y , -Z ; SYMM +X +1/2, +Y +1/2, +Z +1/2; SYMM -X +1/2, +Y +1/2, -Z +1/2 | 1.1267 | 0.6584 |  | -130.12 | -180.94 | -128.424 | 0 | 0 | 0 | 1 |  | 0 |  | 0 | CrystalOptimizer with GDMA2.2(PBE1PBE/6-31G(d,p)) + FIT
PIPHOO | C18 H24 O2 | 10 | beta-estradiol | 3-hydroxy-1,3,5(10)-estratriene-17beta-ol | Estra-1,3,5(10)-triene-3,17beta-diol, DB00783 | PIPHOO | Flexible CrystalPrecictor (2.x), CrystalOptimizer, DMACRYS (2.2.1.0) | Eric Stevenson | 2017 | Stevenson, E. L.; Lancaster, R. W.; Buanz, A. B. M.; Price, L. S.; Tocher, D. A.; Price, S. L., CrystEngComm 2019, 21(13), 2154-2163. | \CHEMISTRY_CPOSS\Estradiol\CrystOpt | dfA4144 | 11.982 | PBE1PBE/6-31G(d,p) | 0 |  | This is the DMAflex intra_molecular energy penalty. It is with respect to opt. | A4144 | P21 | 4 | 9.8525 | 22.356 | 7.1785 | 90 | 76.899 | 90 | LATT -1; SYMM -X , +Y +1/2, -Z | 1.1748 | 0.6904 |  | -140.4 | -198.79 | -128.418 | 0 | 0 | 0 | 1 |  | 0 |  | 0 | CrystalOptimizer with GDMA2.2(PBE1PBE/6-31G(d,p)) + FIT
PIPHOO | C18 H24 O2 | 10 | beta-estradiol | 3-hydroxy-1,3,5(10)-estratriene-17beta-ol | Estra-1,3,5(10)-triene-3,17beta-diol, DB00783 | PIPHOO | Flexible CrystalPrecictor (2.x), CrystalOptimizer, DMACRYS (2.2.1.0) | Eric Stevenson | 2017 | Stevenson, E. L.; Lancaster, R. W.; Buanz, A. B. M.; Price, L. S.; Tocher, D. A.; Price, S. L., CrystEngComm 2019, 21(13), 2154-2163. | \CHEMISTRY_CPOSS\Estradiol\CrystOpt | dfA2247 | 5.695 | PBE1PBE/6-31G(d,p) | 0 |  | This is the DMAflex intra_molecular energy penalty. It is with respect to opt. | A2247 | P212121 | 8 | 8.9646 | 44.4361 | 8.0585 | 90 | 90 | 90 | LATT -1; SYMM +X +1/2, -Y +1/2, -Z ; SYMM -X , +Y +1/2, -Z +1/2; SYMM -X +1/2, -Y , +Z +1/2 | 1.1272 | 0.6571 |  | -134.11 | -172.49 | -128.415 | 0 | 0 | 0 | 1 |  | 0 |  | 0 | CrystalOptimizer with GDMA2.2(PBE1PBE/6-31G(d,p)) + FIT
PIPHOO | C18 H24 O2 | 10 | beta-estradiol | 3-hydroxy-1,3,5(10)-estratriene-17beta-ol | Estra-1,3,5(10)-triene-3,17beta-diol, DB00783 | PIPHOO | Flexible CrystalPrecictor (2.x), CrystalOptimizer, DMACRYS (2.2.1.0) | Eric Stevenson | 2017 | Stevenson, E. L.; Lancaster, R. W.; Buanz, A. B. M.; Price, L. S.; Tocher, D. A.; Price, S. L., CrystEngComm 2019, 21(13), 2154-2163. | \CHEMISTRY_CPOSS\Estradiol\CrystOpt | dfB1839 | 2.396 | PBE1PBE/6-31G(d,p) | 0 |  | This is the DMAflex intra_molecular energy penalty. It is with respect to opt. | B1839 | P212121 | 8 | 40.2654 | 11.6439 | 6.4658 | 90 | 90 | 90 | LATT -1; SYMM +X +1/2, -Y +1/2, -Z ; SYMM -X , +Y +1/2, -Z +1/2; SYMM -X +1/2, -Y , +Z +1/2 | 1.1936 | 0.7003 |  | -130.81 | -208.72 | -128.414 | 0 | 0 | 0 | 1 |  | 0 |  | 0 | CrystalOptimizer with GDMA2.2(PBE1PBE/6-31G(d,p)) + FIT
PIPHOO | C18 H24 O2 | 10 | beta-estradiol | 3-hydroxy-1,3,5(10)-estratriene-17beta-ol | Estra-1,3,5(10)-triene-3,17beta-diol, DB00783 | PIPHOO | Flexible CrystalPrecictor (2.x), CrystalOptimizer, DMACRYS (2.2.1.0) | Eric Stevenson | 2017 | Stevenson, E. L.; Lancaster, R. W.; Buanz, A. B. M.; Price, L. S.; Tocher, D. A.; Price, S. L., CrystEngComm 2019, 21(13), 2154-2163. | \CHEMISTRY_CPOSS\Estradiol\CrystOpt | dfB487 | 2.714 | PBE1PBE/6-31G(d,p) | 0 |  | This is the DMAflex intra_molecular energy penalty. It is with respect to opt. | B487 | P1 | 2 | 8.0501 | 20.6419 | 15.7746 | 121.478 | 124.457 | 109.666 | LATT -1 | 1.1191 | 0.6562 |  | -131.12 | -177.24 | -128.406 | 0 | 0 | 0 | 1 |  | 0 |  | 0 | CrystalOptimizer with GDMA2.2(PBE1PBE/6-31G(d,p)) + FIT
PIPHOO | C18 H24 O2 | 10 | beta-estradiol | 3-hydroxy-1,3,5(10)-estratriene-17beta-ol | Estra-1,3,5(10)-triene-3,17beta-diol, DB00783 | PIPHOO | Flexible CrystalPrecictor (2.x), CrystalOptimizer, DMACRYS (2.2.1.0) | Eric Stevenson | 2017 | Stevenson, E. L.; Lancaster, R. W.; Buanz, A. B. M.; Price, L. S.; Tocher, D. A.; Price, S. L., CrystEngComm 2019, 21(13), 2154-2163. | \CHEMISTRY_CPOSS\Estradiol\CrystOpt | dfB697 | 5.774 | PBE1PBE/6-31G(d,p) | 0 |  | This is the DMAflex intra_molecular energy penalty. It is with respect to opt. | B697 | P212121 | 8 | 18.9247 | 12.1965 | 13.7424 | 90 | 90 | 90 | LATT -1; SYMM +X +1/2, -Y +1/2, -Z ; SYMM -X , +Y +1/2, -Z +1/2; SYMM -X +1/2, -Y , +Z +1/2 | 1.1408 | 0.6703 |  | -134.18 | -186.87 | -128.406 | 0 | 0 | 0 | 1 |  | 0 |  | 0 | CrystalOptimizer with GDMA2.2(PBE1PBE/6-31G(d,p)) + FIT
PIPHOO | C18 H24 O2 | 10 | beta-estradiol | 3-hydroxy-1,3,5(10)-estratriene-17beta-ol | Estra-1,3,5(10)-triene-3,17beta-diol, DB00783 | PIPHOO | Flexible CrystalPrecictor (2.x), CrystalOptimizer, DMACRYS (2.2.1.0) | Eric Stevenson | 2017 | Stevenson, E. L.; Lancaster, R. W.; Buanz, A. B. M.; Price, L. S.; Tocher, D. A.; Price, S. L., CrystEngComm 2019, 21(13), 2154-2163. | \CHEMISTRY_CPOSS\Estradiol\CrystOpt | dfB478 | 3.784 | PBE1PBE/6-31G(d,p) | 0 |  | This is the DMAflex intra_molecular energy penalty. It is with respect to opt. | B478 | P21212 | 8 | 40.0982 | 10.3796 | 7.5016 | 90 | 90 | 90 | LATT -1; SYMM +X +1/2, -Y +1/2, -Z ; SYMM -X +1/2, +Y +1/2, -Z ; SYMM -X , -Y , +Z | 1.1589 | 0.6784 |  | -132.19 | -191.78 | -128.406 | 0 | 0 | 0 | 1 |  | 0 |  | 0 | CrystalOptimizer with GDMA2.2(PBE1PBE/6-31G(d,p)) + FIT
PIPHOO | C18 H24 O2 | 10 | beta-estradiol | 3-hydroxy-1,3,5(10)-estratriene-17beta-ol | Estra-1,3,5(10)-triene-3,17beta-diol, DB00783 | PIPHOO | Flexible CrystalPrecictor (2.x), CrystalOptimizer, DMACRYS (2.2.1.0) | Eric Stevenson | 2017 | Stevenson, E. L.; Lancaster, R. W.; Buanz, A. B. M.; Price, L. S.; Tocher, D. A.; Price, S. L., CrystEngComm 2019, 21(13), 2154-2163. | \CHEMISTRY_CPOSS\Estradiol\CrystOpt | dfB699 | 2.784 | PBE1PBE/6-31G(d,p) | 0 |  | This is the DMAflex intra_molecular energy penalty. It is with respect to opt. | B699 | P21 | 4 | 12.3609 | 6.8864 | 18.2959 | 90 | 78.784 | 90 | LATT -1; SYMM -X , +Y +1/2, -Z | 1.1843 | 0.694 |  | -131.19 | -200.98 | -128.406 | 0 | 0 | 0 | 1 |  | 0 |  | 0 | CrystalOptimizer with GDMA2.2(PBE1PBE/6-31G(d,p)) + FIT
PIPHOO | C18 H24 O2 | 10 | beta-estradiol | 3-hydroxy-1,3,5(10)-estratriene-17beta-ol | Estra-1,3,5(10)-triene-3,17beta-diol, DB00783 | PIPHOO | Flexible CrystalPrecictor (2.x), CrystalOptimizer, DMACRYS (2.2.1.0) | Eric Stevenson | 2017 | Stevenson, E. L.; Lancaster, R. W.; Buanz, A. B. M.; Price, L. S.; Tocher, D. A.; Price, S. L., CrystEngComm 2019, 21(13), 2154-2163. | \CHEMISTRY_CPOSS\Estradiol\CrystOpt | dfA1387 | 4.645 | PBE1PBE/6-31G(d,p) | 0 |  | This is the DMAflex intra_molecular energy penalty. It is with respect to opt. | A1387 | P21 | 4 | 19.2926 | 6.4783 | 12.4702 | 90 | 86.279 | 90 | LATT -1; SYMM -X , +Y +1/2, -Z | 1.1633 | 0.6801 |  | -133.05 | -188.06 | -128.405 | 0 | 0 | 0 | 1 |  | 0 |  | 0 | CrystalOptimizer with GDMA2.2(PBE1PBE/6-31G(d,p)) + FIT
PIPHOO | C18 H24 O2 | 10 | beta-estradiol | 3-hydroxy-1,3,5(10)-estratriene-17beta-ol | Estra-1,3,5(10)-triene-3,17beta-diol, DB00783 | PIPHOO | Flexible CrystalPrecictor (2.x), CrystalOptimizer, DMACRYS (2.2.1.0) | Eric Stevenson | 2017 | Stevenson, E. L.; Lancaster, R. W.; Buanz, A. B. M.; Price, L. S.; Tocher, D. A.; Price, S. L., CrystEngComm 2019, 21(13), 2154-2163. | \CHEMISTRY_CPOSS\Estradiol\CrystOpt | dfA719 | 1.347 | PBE1PBE/6-31G(d,p) | 0 |  | This is the DMAflex intra_molecular energy penalty. It is with respect to opt. | A719 | P21 | 4 | 13.0977 | 9.3469 | 13.1213 | 90 | 75.029 | 90 | LATT -1; SYMM -X , +Y +1/2, -Z | 1.1658 | 0.6841 |  | -129.75 | -195.94 | -128.403 | 0 | 0 | 0 | 1 |  | 0 |  | 0 | CrystalOptimizer with GDMA2.2(PBE1PBE/6-31G(d,p)) + FIT
PIPHOO | C18 H24 O2 | 10 | beta-estradiol | 3-hydroxy-1,3,5(10)-estratriene-17beta-ol | Estra-1,3,5(10)-triene-3,17beta-diol, DB00783 | PIPHOO | Flexible CrystalPrecictor (2.x), CrystalOptimizer, DMACRYS (2.2.1.0) | Eric Stevenson | 2017 | Stevenson, E. L.; Lancaster, R. W.; Buanz, A. B. M.; Price, L. S.; Tocher, D. A.; Price, S. L., CrystEngComm 2019, 21(13), 2154-2163. | \CHEMISTRY_CPOSS\Estradiol\CrystOpt | dfA152 | 3.419 | PBE1PBE/6-31G(d,p) | 0 |  | This is the DMAflex intra_molecular energy penalty. It is with respect to opt. | A152 | P212121 | 8 | 23.5414 | 22.6604 | 5.8589 | 90 | 90 | 90 | LATT -1; SYMM +X +1/2, -Y +1/2, -Z ; SYMM -X , +Y +1/2, -Z +1/2; SYMM -X +1/2, -Y , +Z +1/2 | 1.1577 | 0.678 |  | -131.82 | -190.47 | -128.401 | 0 | 0 | 0 | 1 |  | 0 |  | 0 | CrystalOptimizer with GDMA2.2(PBE1PBE/6-31G(d,p)) + FIT
PIPHOO | C18 H24 O2 | 10 | beta-estradiol | 3-hydroxy-1,3,5(10)-estratriene-17beta-ol | Estra-1,3,5(10)-triene-3,17beta-diol, DB00783 | PIPHOO | Flexible CrystalPrecictor (2.x), CrystalOptimizer, DMACRYS (2.2.1.0) | Eric Stevenson | 2017 | Stevenson, E. L.; Lancaster, R. W.; Buanz, A. B. M.; Price, L. S.; Tocher, D. A.; Price, S. L., CrystEngComm 2019, 21(13), 2154-2163. | \CHEMISTRY_CPOSS\Estradiol\CrystOpt | dfB1014 | 2.754 | PBE1PBE/6-31G(d,p) | 0 |  | This is the DMAflex intra_molecular energy penalty. It is with respect to opt. | B1014 | P21 | 4 | 9.72 | 12.9925 | 12.527 | 90 | 80.414 | 90 | LATT -1; SYMM -X , +Y +1/2, -Z | 1.1598 | 0.6799 |  | -131.14 | -194.42 | -128.386 | 0 | 0 | 0 | 1 |  | 0 |  | 0 | CrystalOptimizer with GDMA2.2(PBE1PBE/6-31G(d,p)) + FIT
PIPHOO | C18 H24 O2 | 10 | beta-estradiol | 3-hydroxy-1,3,5(10)-estratriene-17beta-ol | Estra-1,3,5(10)-triene-3,17beta-diol, DB00783 | PIPHOO | Flexible CrystalPrecictor (2.x), CrystalOptimizer, DMACRYS (2.2.1.0) | Eric Stevenson | 2017 | Stevenson, E. L.; Lancaster, R. W.; Buanz, A. B. M.; Price, L. S.; Tocher, D. A.; Price, S. L., CrystEngComm 2019, 21(13), 2154-2163. | \CHEMISTRY_CPOSS\Estradiol\CrystOpt | dfB763 | 3.745 | PBE1PBE/6-31G(d,p) | 0 |  | This is the DMAflex intra_molecular energy penalty. It is with respect to opt. | B763 | P41 | 8 | 10.0557 | 10.0557 | 31.7203 | 90 | 90 | 90 | LATT -1; SYMM -Y , +X , +Z +1/4; SYMM +Y , -X , +Z +3/4; SYMM -X , -Y , +Z +1/2 | 1.1281 | 0.6613 |  | -132.13 | -172.69 | -128.385 | 0 | 0 | 0 | 1 |  | 0 |  | 0 | CrystalOptimizer with GDMA2.2(PBE1PBE/6-31G(d,p)) + FIT
PIPHOO | C18 H24 O2 | 10 | beta-estradiol | 3-hydroxy-1,3,5(10)-estratriene-17beta-ol | Estra-1,3,5(10)-triene-3,17beta-diol, DB00783 | PIPHOO | Flexible CrystalPrecictor (2.x), CrystalOptimizer, DMACRYS (2.2.1.0) | Eric Stevenson | 2017 | Stevenson, E. L.; Lancaster, R. W.; Buanz, A. B. M.; Price, L. S.; Tocher, D. A.; Price, S. L., CrystEngComm 2019, 21(13), 2154-2163. | \CHEMISTRY_CPOSS\Estradiol\CrystOpt | dfA2541 | 1.148 | PBE1PBE/6-31G(d,p) | 0 |  | This is the DMAflex intra_molecular energy penalty. It is with respect to opt. | A2541 | P212121 | 8 | 23.4077 | 7.189 | 19.0462 | 90 | 90 | 90 | LATT -1; SYMM +X +1/2, -Y +1/2, -Z ; SYMM -X , +Y +1/2, -Z +1/2; SYMM -X +1/2, -Y , +Z +1/2 | 1.129 | 0.6609 |  | -129.53 | -179.79 | -128.382 | 0 | 0 | 0 | 1 |  | 0 |  | 0 | CrystalOptimizer with GDMA2.2(PBE1PBE/6-31G(d,p)) + FIT
PIPHOO | C18 H24 O2 | 10 | beta-estradiol | 3-hydroxy-1,3,5(10)-estratriene-17beta-ol | Estra-1,3,5(10)-triene-3,17beta-diol, DB00783 | PIPHOO | Flexible CrystalPrecictor (2.x), CrystalOptimizer, DMACRYS (2.2.1.0) | Eric Stevenson | 2017 | Stevenson, E. L.; Lancaster, R. W.; Buanz, A. B. M.; Price, L. S.; Tocher, D. A.; Price, S. L., CrystEngComm 2019, 21(13), 2154-2163. | \CHEMISTRY_CPOSS\Estradiol\CrystOpt | dfB566 | 2.33 | PBE1PBE/6-31G(d,p) | 0 |  | This is the DMAflex intra_molecular energy penalty. It is with respect to opt. | B566 | P31 | 6 | 15.1118 | 15.1118 | 12.254 | 90 | 90 | 120 | LATT -1; SYMM -Y , +X -Y , +Z +1/3; SYMM -X +Y , -X , +Z +2/3 | 1.1198 | 0.6566 |  | -130.71 | -177.25 | -128.38 | 0 | 0 | 0 | 1 |  | 0 |  | 0 | CrystalOptimizer with GDMA2.2(PBE1PBE/6-31G(d,p)) + FIT
PIPHOO | C18 H24 O2 | 10 | beta-estradiol | 3-hydroxy-1,3,5(10)-estratriene-17beta-ol | Estra-1,3,5(10)-triene-3,17beta-diol, DB00783 | PIPHOO | Flexible CrystalPrecictor (2.x), CrystalOptimizer, DMACRYS (2.2.1.0) | Eric Stevenson | 2017 | Stevenson, E. L.; Lancaster, R. W.; Buanz, A. B. M.; Price, L. S.; Tocher, D. A.; Price, S. L., CrystEngComm 2019, 21(13), 2154-2163. | \CHEMISTRY_CPOSS\Estradiol\CrystOpt | dfB4857 | 3.343 | PBE1PBE/6-31G(d,p) | 0 |  | This is the DMAflex intra_molecular energy penalty. It is with respect to opt. | B4857 | P1 | 2 | 12.047 | 7.5034 | 10.3771 | 70.273 | 103.38 | 75.17 | LATT -1 | 1.131 | 0.6654 |  | -131.72 | -181.39 | -128.377 | 0 | 0 | 0 | 1 |  | 0 |  | 0 | CrystalOptimizer with GDMA2.2(PBE1PBE/6-31G(d,p)) + FIT
PIPHOO | C18 H24 O2 | 10 | beta-estradiol | 3-hydroxy-1,3,5(10)-estratriene-17beta-ol | Estra-1,3,5(10)-triene-3,17beta-diol, DB00783 | PIPHOO | Flexible CrystalPrecictor (2.x), CrystalOptimizer, DMACRYS (2.2.1.0) | Eric Stevenson | 2017 | Stevenson, E. L.; Lancaster, R. W.; Buanz, A. B. M.; Price, L. S.; Tocher, D. A.; Price, S. L., CrystEngComm 2019, 21(13), 2154-2163. | \CHEMISTRY_CPOSS\Estradiol\CrystOpt | dfA1835 | 7.928 | PBE1PBE/6-31G(d,p) | 0 |  | This is the DMAflex intra_molecular energy penalty. It is with respect to opt. | A1835 | P21 | 4 | 7.7899 | 22.8329 | 9.7188 | 90 | 109.551 | 90 | LATT -1; SYMM -X , +Y +1/2, -Z | 1.1106 | 0.6519 |  | -136.3 | -172.86 | -128.372 | 0 | 0 | 0 | 1 |  | 0 |  | 0 | CrystalOptimizer with GDMA2.2(PBE1PBE/6-31G(d,p)) + FIT
PIPHOO | C18 H24 O2 | 10 | beta-estradiol | 3-hydroxy-1,3,5(10)-estratriene-17beta-ol | Estra-1,3,5(10)-triene-3,17beta-diol, DB00783 | PIPHOO | Flexible CrystalPrecictor (2.x), CrystalOptimizer, DMACRYS (2.2.1.0) | Eric Stevenson | 2017 | Stevenson, E. L.; Lancaster, R. W.; Buanz, A. B. M.; Price, L. S.; Tocher, D. A.; Price, S. L., CrystEngComm 2019, 21(13), 2154-2163. | \CHEMISTRY_CPOSS\Estradiol\CrystOpt | dfA5342 | 1.701 | PBE1PBE/6-31G(d,p) | 0 |  | This is the DMAflex intra_molecular energy penalty. It is with respect to opt. | A5342 | P212121 | 8 | 17.8729 | 7.9582 | 21.9225 | 90 | 90 | 90 | LATT -1; SYMM +X +1/2, -Y +1/2, -Z ; SYMM -X , +Y +1/2, -Z +1/2; SYMM -X +1/2, -Y , +Z +1/2 | 1.1604 | 0.6822 |  | -130.07 | -188.56 | -128.369 | 0 | 0 | 0 | 1 |  | 0 |  | 0 | CrystalOptimizer with GDMA2.2(PBE1PBE/6-31G(d,p)) + FIT
PIPHOO | C18 H24 O2 | 10 | beta-estradiol | 3-hydroxy-1,3,5(10)-estratriene-17beta-ol | Estra-1,3,5(10)-triene-3,17beta-diol, DB00783 | PIPHOO | Flexible CrystalPrecictor (2.x), CrystalOptimizer, DMACRYS (2.2.1.0) | Eric Stevenson | 2017 | Stevenson, E. L.; Lancaster, R. W.; Buanz, A. B. M.; Price, L. S.; Tocher, D. A.; Price, S. L., CrystEngComm 2019, 21(13), 2154-2163. | \CHEMISTRY_CPOSS\Estradiol\CrystOpt | dfA5331 | 7.234 | PBE1PBE/6-31G(d,p) | 0 |  | This is the DMAflex intra_molecular energy penalty. It is with respect to opt. | A5331 | P21 | 4 | 8.7993 | 8.299 | 21.5108 | 90 | 87.079 | 90 | LATT -1; SYMM -X , +Y +1/2, -Z | 1.1533 | 0.6731 |  | -135.6 | -175.57 | -128.366 | 0 | 0 | 0 | 1 |  | 0 |  | 0 | CrystalOptimizer with GDMA2.2(PBE1PBE/6-31G(d,p)) + FIT
PIPHOO | C18 H24 O2 | 10 | beta-estradiol | 3-hydroxy-1,3,5(10)-estratriene-17beta-ol | Estra-1,3,5(10)-triene-3,17beta-diol, DB00783 | PIPHOO | Flexible CrystalPrecictor (2.x), CrystalOptimizer, DMACRYS (2.2.1.0) | Eric Stevenson | 2017 | Stevenson, E. L.; Lancaster, R. W.; Buanz, A. B. M.; Price, L. S.; Tocher, D. A.; Price, S. L., CrystEngComm 2019, 21(13), 2154-2163. | \CHEMISTRY_CPOSS\Estradiol\CrystOpt | dfA2277 | 2.29 | PBE1PBE/6-31G(d,p) | 0 |  | This is the DMAflex intra_molecular energy penalty. It is with respect to opt. | A2277 | P212121 | 8 | 11.7311 | 7.094 | 38.5654 | 90 | 90 | 90 | LATT -1; SYMM +X +1/2, -Y +1/2, -Z ; SYMM -X , +Y +1/2, -Z +1/2; SYMM -X +1/2, -Y , +Z +1/2 | 1.1274 | 0.659 |  | -130.65 | -179.47 | -128.36 | 0 | 0 | 0 | 1 |  | 0 |  | 0 | CrystalOptimizer with GDMA2.2(PBE1PBE/6-31G(d,p)) + FIT
PIPHOO | C18 H24 O2 | 10 | beta-estradiol | 3-hydroxy-1,3,5(10)-estratriene-17beta-ol | Estra-1,3,5(10)-triene-3,17beta-diol, DB00783 | PIPHOO | Flexible CrystalPrecictor (2.x), CrystalOptimizer, DMACRYS (2.2.1.0) | Eric Stevenson | 2017 | Stevenson, E. L.; Lancaster, R. W.; Buanz, A. B. M.; Price, L. S.; Tocher, D. A.; Price, S. L., CrystEngComm 2019, 21(13), 2154-2163. | \CHEMISTRY_CPOSS\Estradiol\CrystOpt | dfA1980 | 2.833 | PBE1PBE/6-31G(d,p) | 0 |  | This is the DMAflex intra_molecular energy penalty. It is with respect to opt. | A1980 | P21 | 4 | 7.8877 | 32.8959 | 6.4808 | 90 | 68.329 | 90 | LATT -1; SYMM -X , +Y +1/2, -Z | 1.1577 | 0.6785 |  | -131.19 | -186.47 | -128.357 | 0 | 0 | 0 | 1 |  | 0 |  | 0 | CrystalOptimizer with GDMA2.2(PBE1PBE/6-31G(d,p)) + FIT
PIPHOO | C18 H24 O2 | 10 | beta-estradiol | 3-hydroxy-1,3,5(10)-estratriene-17beta-ol | Estra-1,3,5(10)-triene-3,17beta-diol, DB00783 | PIPHOO | Flexible CrystalPrecictor (2.x), CrystalOptimizer, DMACRYS (2.2.1.0) | Eric Stevenson | 2017 | Stevenson, E. L.; Lancaster, R. W.; Buanz, A. B. M.; Price, L. S.; Tocher, D. A.; Price, S. L., CrystEngComm 2019, 21(13), 2154-2163. | \CHEMISTRY_CPOSS\Estradiol\CrystOpt | dfB8730 | 4.993 | PBE1PBE/6-31G(d,p) | 0 |  | This is the DMAflex intra_molecular energy penalty. It is with respect to opt. | B8730 | P21 | 4 | 17.1631 | 13.0952 | 6.9569 | 90 | 76.367 | 90 | LATT -1; SYMM -X , +Y +1/2, -Z | 1.1906 | 0.6997 |  | -133.35 | -207.38 | -128.357 | 0 | 0 | 0 | 1 |  | 0 |  | 0 | CrystalOptimizer with GDMA2.2(PBE1PBE/6-31G(d,p)) + FIT
PIPHOO | C18 H24 O2 | 10 | beta-estradiol | 3-hydroxy-1,3,5(10)-estratriene-17beta-ol | Estra-1,3,5(10)-triene-3,17beta-diol, DB00783 | PIPHOO | Flexible CrystalPrecictor (2.x), CrystalOptimizer, DMACRYS (2.2.1.0) | Eric Stevenson | 2017 | Stevenson, E. L.; Lancaster, R. W.; Buanz, A. B. M.; Price, L. S.; Tocher, D. A.; Price, S. L., CrystEngComm 2019, 21(13), 2154-2163. | \CHEMISTRY_CPOSS\Estradiol\CrystOpt | dfA2260 | 2.27 | PBE1PBE/6-31G(d,p) | 0 |  | This is the DMAflex intra_molecular energy penalty. It is with respect to opt. | A2260 | C2 | 8 | 13.1147 | 13.3543 | 17.9632 | 90 | 86.33 | 90 | LATT -1; SYMM -X , +Y , -Z ; SYMM +X +1/2, +Y +1/2, +Z ; SYMM -X +1/2, +Y +1/2, -Z | 1.1525 | 0.6727 |  | -130.62 | -183.98 | -128.35 | 0 | 0 | 0 | 1 |  | 0 |  | 0 | CrystalOptimizer with GDMA2.2(PBE1PBE/6-31G(d,p)) + FIT
PIPHOO | C18 H24 O2 | 10 | beta-estradiol | 3-hydroxy-1,3,5(10)-estratriene-17beta-ol | Estra-1,3,5(10)-triene-3,17beta-diol, DB00783 | PIPHOO | Flexible CrystalPrecictor (2.x), CrystalOptimizer, DMACRYS (2.2.1.0) | Eric Stevenson | 2017 | Stevenson, E. L.; Lancaster, R. W.; Buanz, A. B. M.; Price, L. S.; Tocher, D. A.; Price, S. L., CrystEngComm 2019, 21(13), 2154-2163. | \CHEMISTRY_CPOSS\Estradiol\CrystOpt | dfA1278 | 9.982 | PBE1PBE/6-31G(d,p) | 0 |  | This is the DMAflex intra_molecular energy penalty. It is with respect to opt. | A1278 | P212121 | 8 | 10.0079 | 12.7506 | 23.5761 | 90 | 90 | 90 | LATT -1; SYMM +X +1/2, -Y +1/2, -Z ; SYMM -X , +Y +1/2, -Z +1/2; SYMM -X +1/2, -Y , +Z +1/2 | 1.2027 | 0.7052 |  | -138.33 | -204.6 | -128.348 | 0 | 0 | 0 | 1 |  | 0 |  | 0 | CrystalOptimizer with GDMA2.2(PBE1PBE/6-31G(d,p)) + FIT
PIPHOO | C18 H24 O2 | 10 | beta-estradiol | 3-hydroxy-1,3,5(10)-estratriene-17beta-ol | Estra-1,3,5(10)-triene-3,17beta-diol, DB00783 | PIPHOO | Flexible CrystalPrecictor (2.x), CrystalOptimizer, DMACRYS (2.2.1.0) | Eric Stevenson | 2017 | Stevenson, E. L.; Lancaster, R. W.; Buanz, A. B. M.; Price, L. S.; Tocher, D. A.; Price, S. L., CrystEngComm 2019, 21(13), 2154-2163. | \CHEMISTRY_CPOSS\Estradiol\CrystOpt | dfA848 | 3.734 | PBE1PBE/6-31G(d,p) | 0 |  | This is the DMAflex intra_molecular energy penalty. It is with respect to opt. | A848 | P21 | 4 | 16.9603 | 14.4271 | 6.3969 | 90 | 81.327 | 90 | LATT -1; SYMM -X , +Y +1/2, -Z | 1.1692 | 0.6875 |  | -132.08 | -197.26 | -128.346 | 0 | 0 | 0 | 1 |  | 0 |  | 0 | CrystalOptimizer with GDMA2.2(PBE1PBE/6-31G(d,p)) + FIT
PIPHOO | C18 H24 O2 | 10 | beta-estradiol | 3-hydroxy-1,3,5(10)-estratriene-17beta-ol | Estra-1,3,5(10)-triene-3,17beta-diol, DB00783 | PIPHOO | Flexible CrystalPrecictor (2.x), CrystalOptimizer, DMACRYS (2.2.1.0) | Eric Stevenson | 2017 | Stevenson, E. L.; Lancaster, R. W.; Buanz, A. B. M.; Price, L. S.; Tocher, D. A.; Price, S. L., CrystEngComm 2019, 21(13), 2154-2163. | \CHEMISTRY_CPOSS\Estradiol\CrystOpt | dfB4972 | 4.049 | PBE1PBE/6-31G(d,p) | 0 |  | This is the DMAflex intra_molecular energy penalty. It is with respect to opt. | B4972 | A2 | 8 | 21.0838 | 7.5351 | 19.6951 | 90 | 86.889 | 90 | LATT -1; SYMM -X , +Y , -Z ; SYMM +X , +Y +1/2, +Z +1/2; SYMM -X , +Y +1/2, -Z +1/2 | 1.1581 | 0.6786 |  | -132.39 | -191.47 | -128.341 | 0 | 0 | 0 | 1 |  | 0 |  | 0 | CrystalOptimizer with GDMA2.2(PBE1PBE/6-31G(d,p)) + FIT
PIPHOO | C18 H24 O2 | 10 | beta-estradiol | 3-hydroxy-1,3,5(10)-estratriene-17beta-ol | Estra-1,3,5(10)-triene-3,17beta-diol, DB00783 | PIPHOO | Flexible CrystalPrecictor (2.x), CrystalOptimizer, DMACRYS (2.2.1.0) | Eric Stevenson | 2017 | Stevenson, E. L.; Lancaster, R. W.; Buanz, A. B. M.; Price, L. S.; Tocher, D. A.; Price, S. L., CrystEngComm 2019, 21(13), 2154-2163. | \CHEMISTRY_CPOSS\Estradiol\CrystOpt | dfB74 | 0.029 | PBE1PBE/6-31G(d,p) | 0 |  | This is the DMAflex intra_molecular energy penalty. It is with respect to opt. | B74 | P21 | 4 | 15.7521 | 13.4204 | 7.3641 | 90 | 89.997 | 90 | LATT -1; SYMM -X , +Y +1/2, -Z | 1.1622 | 0.6824 |  | -128.37 | -204.04 | -128.341 | 0 | 0 | 0 | 1 |  | 0 |  | 0 | CrystalOptimizer with GDMA2.2(PBE1PBE/6-31G(d,p)) + FIT
PIPHOO | C18 H24 O2 | 10 | beta-estradiol | 3-hydroxy-1,3,5(10)-estratriene-17beta-ol | Estra-1,3,5(10)-triene-3,17beta-diol, DB00783 | PIPHOO | Flexible CrystalPrecictor (2.x), CrystalOptimizer, DMACRYS (2.2.1.0) | Eric Stevenson | 2017 | Stevenson, E. L.; Lancaster, R. W.; Buanz, A. B. M.; Price, L. S.; Tocher, D. A.; Price, S. L., CrystEngComm 2019, 21(13), 2154-2163. | \CHEMISTRY_CPOSS\Estradiol\CrystOpt | dfB9089 | 2.4 | PBE1PBE/6-31G(d,p) | 0 |  | This is the DMAflex intra_molecular energy penalty. It is with respect to opt. | B9089 | P212121 | 8 | 13.8403 | 12.2049 | 18.7179 | 90 | 90 | 90 | LATT -1; SYMM +X +1/2, -Y +1/2, -Z ; SYMM -X , +Y +1/2, -Z +1/2; SYMM -X +1/2, -Y , +Z +1/2 | 1.1444 | 0.6713 |  | -130.74 | -189.54 | -128.34 | 0 | 0 | 0 | 1 |  | 0 |  | 0 | CrystalOptimizer with GDMA2.2(PBE1PBE/6-31G(d,p)) + FIT
PIPHOO | C18 H24 O2 | 10 | beta-estradiol | 3-hydroxy-1,3,5(10)-estratriene-17beta-ol | Estra-1,3,5(10)-triene-3,17beta-diol, DB00783 | PIPHOO | Flexible CrystalPrecictor (2.x), CrystalOptimizer, DMACRYS (2.2.1.0) | Eric Stevenson | 2017 | Stevenson, E. L.; Lancaster, R. W.; Buanz, A. B. M.; Price, L. S.; Tocher, D. A.; Price, S. L., CrystEngComm 2019, 21(13), 2154-2163. | \CHEMISTRY_CPOSS\Estradiol\CrystOpt | dfA3916 | 7.213 | PBE1PBE/6-31G(d,p) | 0 |  | This is the DMAflex intra_molecular energy penalty. It is with respect to opt. | A3916 | P212121 | 8 | 14.2019 | 21.5752 | 10.2289 | 90 | 90 | 90 | LATT -1; SYMM +X +1/2, -Y +1/2, -Z ; SYMM -X , +Y +1/2, -Z +1/2; SYMM -X +1/2, -Y , +Z +1/2 | 1.1545 | 0.6755 |  | -135.55 | -181.52 | -128.337 | 0 | 0 | 0 | 1 |  | 0 |  | 0 | CrystalOptimizer with GDMA2.2(PBE1PBE/6-31G(d,p)) + FIT
PIPHOO | C18 H24 O2 | 10 | beta-estradiol | 3-hydroxy-1,3,5(10)-estratriene-17beta-ol | Estra-1,3,5(10)-triene-3,17beta-diol, DB00783 | PIPHOO | Flexible CrystalPrecictor (2.x), CrystalOptimizer, DMACRYS (2.2.1.0) | Eric Stevenson | 2017 | Stevenson, E. L.; Lancaster, R. W.; Buanz, A. B. M.; Price, L. S.; Tocher, D. A.; Price, S. L., CrystEngComm 2019, 21(13), 2154-2163. | \CHEMISTRY_CPOSS\Estradiol\CrystOpt | dfB9085 | 5.704 | PBE1PBE/6-31G(d,p) | 0 |  | This is the DMAflex intra_molecular energy penalty. It is with respect to opt. | B9085 | P212121 | 8 | 6.2413 | 39.0106 | 12.9345 | 90 | 90 | 90 | LATT -1; SYMM +X +1/2, -Y +1/2, -Z ; SYMM -X , +Y +1/2, -Z +1/2; SYMM -X +1/2, -Y , +Z +1/2 | 1.149 | 0.6715 |  | -134.04 | -176.32 | -128.336 | 0 | 0 | 0 | 1 |  | 0 |  | 0 | CrystalOptimizer with GDMA2.2(PBE1PBE/6-31G(d,p)) + FIT
PIPHOO | C18 H24 O2 | 10 | beta-estradiol | 3-hydroxy-1,3,5(10)-estratriene-17beta-ol | Estra-1,3,5(10)-triene-3,17beta-diol, DB00783 | PIPHOO | Flexible CrystalPrecictor (2.x), CrystalOptimizer, DMACRYS (2.2.1.0) | Eric Stevenson | 2017 | Stevenson, E. L.; Lancaster, R. W.; Buanz, A. B. M.; Price, L. S.; Tocher, D. A.; Price, S. L., CrystEngComm 2019, 21(13), 2154-2163. | \CHEMISTRY_CPOSS\Estradiol\CrystOpt | dfA2861 | 5.944 | PBE1PBE/6-31G(d,p) | 0 |  | This is the DMAflex intra_molecular energy penalty. It is with respect to opt. | A2861 | P212121 | 8 | 12.9473 | 21.677 | 10.9506 | 90 | 90 | 90 | LATT -1; SYMM +X +1/2, -Y +1/2, -Z ; SYMM -X , +Y +1/2, -Z +1/2; SYMM -X +1/2, -Y , +Z +1/2 | 1.1773 | 0.6909 |  | -134.28 | -187.95 | -128.336 | 0 | 0 | 0 | 1 |  | 0 |  | 0 | CrystalOptimizer with GDMA2.2(PBE1PBE/6-31G(d,p)) + FIT
PIPHOO | C18 H24 O2 | 10 | beta-estradiol | 3-hydroxy-1,3,5(10)-estratriene-17beta-ol | Estra-1,3,5(10)-triene-3,17beta-diol, DB00783 | PIPHOO | Flexible CrystalPrecictor (2.x), CrystalOptimizer, DMACRYS (2.2.1.0) | Eric Stevenson | 2017 | Stevenson, E. L.; Lancaster, R. W.; Buanz, A. B. M.; Price, L. S.; Tocher, D. A.; Price, S. L., CrystEngComm 2019, 21(13), 2154-2163. | \CHEMISTRY_CPOSS\Estradiol\CrystOpt | dfB785 | 3.172 | PBE1PBE/6-31G(d,p) | 0 |  | This is the DMAflex intra_molecular energy penalty. It is with respect to opt. | B785 | P212121 | 8 | 36.4181 | 12.3361 | 7.3802 | 90 | 90 | 90 | LATT -1; SYMM +X +1/2, -Y +1/2, -Z ; SYMM -X , +Y +1/2, -Z +1/2; SYMM -X +1/2, -Y , +Z +1/2 | 1.0913 | 0.6384 |  | -131.5 | -167.03 | -128.328 | 0 | 0 | 0 | 1 |  | 0 |  | 0 | CrystalOptimizer with GDMA2.2(PBE1PBE/6-31G(d,p)) + FIT
PIPHOO | C18 H24 O2 | 10 | beta-estradiol | 3-hydroxy-1,3,5(10)-estratriene-17beta-ol | Estra-1,3,5(10)-triene-3,17beta-diol, DB00783 | PIPHOO | Flexible CrystalPrecictor (2.x), CrystalOptimizer, DMACRYS (2.2.1.0) | Eric Stevenson | 2017 | Stevenson, E. L.; Lancaster, R. W.; Buanz, A. B. M.; Price, L. S.; Tocher, D. A.; Price, S. L., CrystEngComm 2019, 21(13), 2154-2163. | \CHEMISTRY_CPOSS\Estradiol\CrystOpt | dfA586 | 4.785 | PBE1PBE/6-31G(d,p) | 0 |  | This is the DMAflex intra_molecular energy penalty. It is with respect to opt. | A586 | P21 | 4 | 6.8538 | 11.0342 | 20.9121 | 90 | 85.484 | 90 | LATT -1; SYMM -X , +Y +1/2, -Z | 1.1475 | 0.6744 |  | -133.11 | -185.83 | -128.325 | 0 | 0 | 0 | 1 |  | 0 |  | 0 | CrystalOptimizer with GDMA2.2(PBE1PBE/6-31G(d,p)) + FIT
PIPHOO | C18 H24 O2 | 10 | beta-estradiol | 3-hydroxy-1,3,5(10)-estratriene-17beta-ol | Estra-1,3,5(10)-triene-3,17beta-diol, DB00783 | PIPHOO | Flexible CrystalPrecictor (2.x), CrystalOptimizer, DMACRYS (2.2.1.0) | Eric Stevenson | 2017 | Stevenson, E. L.; Lancaster, R. W.; Buanz, A. B. M.; Price, L. S.; Tocher, D. A.; Price, S. L., CrystEngComm 2019, 21(13), 2154-2163. | \CHEMISTRY_CPOSS\Estradiol\CrystOpt | dfA12278 | 3.758 | PBE1PBE/6-31G(d,p) | 0 |  | This is the DMAflex intra_molecular energy penalty. It is with respect to opt. | A12278 | P21 | 4 | 9.9019 | 20.2605 | 8.1072 | 90 | 79.722 | 90 | LATT -1; SYMM -X , +Y +1/2, -Z | 1.1305 | 0.6628 |  | -132.08 | -167.71 | -128.322 | 0 | 0 | 0 | 1 |  | 0 |  | 0 | CrystalOptimizer with GDMA2.2(PBE1PBE/6-31G(d,p)) + FIT
PIPHOO | C18 H24 O2 | 10 | beta-estradiol | 3-hydroxy-1,3,5(10)-estratriene-17beta-ol | Estra-1,3,5(10)-triene-3,17beta-diol, DB00783 | PIPHOO | Flexible CrystalPrecictor (2.x), CrystalOptimizer, DMACRYS (2.2.1.0) | Eric Stevenson | 2017 | Stevenson, E. L.; Lancaster, R. W.; Buanz, A. B. M.; Price, L. S.; Tocher, D. A.; Price, S. L., CrystEngComm 2019, 21(13), 2154-2163. | \CHEMISTRY_CPOSS\Estradiol\CrystOpt | dfB1596 | 1.963 | PBE1PBE/6-31G(d,p) | 0 |  | This is the DMAflex intra_molecular energy penalty. It is with respect to opt. | B1596 | P21 | 4 | 6.6045 | 18.5158 | 12.8395 | 90 | 78.956 | 90 | LATT -1; SYMM -X , +Y +1/2, -Z | 1.174 | 0.6882 |  | -130.28 | -197.67 | -128.317 | 0 | 0 | 0 | 1 |  | 0 |  | 0 | CrystalOptimizer with GDMA2.2(PBE1PBE/6-31G(d,p)) + FIT
PIPHOO | C18 H24 O2 | 10 | beta-estradiol | 3-hydroxy-1,3,5(10)-estratriene-17beta-ol | Estra-1,3,5(10)-triene-3,17beta-diol, DB00783 | PIPHOO | Flexible CrystalPrecictor (2.x), CrystalOptimizer, DMACRYS (2.2.1.0) | Eric Stevenson | 2017 | Stevenson, E. L.; Lancaster, R. W.; Buanz, A. B. M.; Price, L. S.; Tocher, D. A.; Price, S. L., CrystEngComm 2019, 21(13), 2154-2163. | \CHEMISTRY_CPOSS\Estradiol\CrystOpt | dfC1162 | 2.881 | PBE1PBE/6-31G(d,p) | 0 |  | This is the DMAflex intra_molecular energy penalty. It is with respect to opt. | C1162 | P212121 | 8 | 12.5246 | 16.1217 | 15.5801 | 90 | 90 | 90 | LATT -1; SYMM +X +1/2, -Y +1/2, -Z ; SYMM -X , +Y +1/2, -Z +1/2; SYMM -X +1/2, -Y , +Z +1/2 | 1.1502 | 0.6741 |  | -131.19 | -191.8 | -128.309 | 0 | 0 | 0 | 1 |  | 0 |  | 0 | CrystalOptimizer with GDMA2.2(PBE1PBE/6-31G(d,p)) + FIT
PIPHOO | C18 H24 O2 | 10 | beta-estradiol | 3-hydroxy-1,3,5(10)-estratriene-17beta-ol | Estra-1,3,5(10)-triene-3,17beta-diol, DB00783 | PIPHOO | Flexible CrystalPrecictor (2.x), CrystalOptimizer, DMACRYS (2.2.1.0) | Eric Stevenson | 2017 | Stevenson, E. L.; Lancaster, R. W.; Buanz, A. B. M.; Price, L. S.; Tocher, D. A.; Price, S. L., CrystEngComm 2019, 21(13), 2154-2163. | \CHEMISTRY_CPOSS\Estradiol\CrystOpt | dfB801 | 3.223 | PBE1PBE/6-31G(d,p) | 0 |  | This is the DMAflex intra_molecular energy penalty. It is with respect to opt. | B801 | P212121 | 8 | 7.6819 | 12.4957 | 33.1656 | 90 | 90 | 90 | LATT -1; SYMM +X +1/2, -Y +1/2, -Z ; SYMM -X , +Y +1/2, -Z +1/2; SYMM -X +1/2, -Y , +Z +1/2 | 1.1366 | 0.667 |  | -131.53 | -182.55 | -128.307 | 0 | 0 | 0 | 1 |  | 0 |  | 0 | CrystalOptimizer with GDMA2.2(PBE1PBE/6-31G(d,p)) + FIT
PIPHOO | C18 H24 O2 | 10 | beta-estradiol | 3-hydroxy-1,3,5(10)-estratriene-17beta-ol | Estra-1,3,5(10)-triene-3,17beta-diol, DB00783 | PIPHOO | Flexible CrystalPrecictor (2.x), CrystalOptimizer, DMACRYS (2.2.1.0) | Eric Stevenson | 2017 | Stevenson, E. L.; Lancaster, R. W.; Buanz, A. B. M.; Price, L. S.; Tocher, D. A.; Price, S. L., CrystEngComm 2019, 21(13), 2154-2163. | \CHEMISTRY_CPOSS\Estradiol\CrystOpt | dfB875 | 2.74 | PBE1PBE/6-31G(d,p) | 0 |  | This is the DMAflex intra_molecular energy penalty. It is with respect to opt. | B875 | P21 | 4 | 7.191 | 12.0652 | 18.7119 | 90 | 80.335 | 90 | LATT -1; SYMM -X , +Y +1/2, -Z | 1.1305 | 0.6655 |  | -131.04 | -185.81 | -128.3 | 0 | 0 | 0 | 1 |  | 0 |  | 0 | CrystalOptimizer with GDMA2.2(PBE1PBE/6-31G(d,p)) + FIT
PIPHOO | C18 H24 O2 | 10 | beta-estradiol | 3-hydroxy-1,3,5(10)-estratriene-17beta-ol | Estra-1,3,5(10)-triene-3,17beta-diol, DB00783 | PIPHOO | Flexible CrystalPrecictor (2.x), CrystalOptimizer, DMACRYS (2.2.1.0) | Eric Stevenson | 2017 | Stevenson, E. L.; Lancaster, R. W.; Buanz, A. B. M.; Price, L. S.; Tocher, D. A.; Price, S. L., CrystEngComm 2019, 21(13), 2154-2163. | \CHEMISTRY_CPOSS\Estradiol\CrystOpt | dfA444 | 2.232 | PBE1PBE/6-31G(d,p) | 0 |  | This is the DMAflex intra_molecular energy penalty. It is with respect to opt. | A444 | P21 | 4 | 6.3369 | 11.9961 | 20.4647 | 90 | 85.683 | 90 | LATT -1; SYMM -X , +Y +1/2, -Z | 1.1663 | 0.6852 |  | -130.53 | -196.21 | -128.298 | 0 | 0 | 0 | 1 |  | 0 |  | 0 | CrystalOptimizer with GDMA2.2(PBE1PBE/6-31G(d,p)) + FIT
PIPHOO | C18 H24 O2 | 10 | beta-estradiol | 3-hydroxy-1,3,5(10)-estratriene-17beta-ol | Estra-1,3,5(10)-triene-3,17beta-diol, DB00783 | PIPHOO | Flexible CrystalPrecictor (2.x), CrystalOptimizer, DMACRYS (2.2.1.0) | Eric Stevenson | 2017 | Stevenson, E. L.; Lancaster, R. W.; Buanz, A. B. M.; Price, L. S.; Tocher, D. A.; Price, S. L., CrystEngComm 2019, 21(13), 2154-2163. | \CHEMISTRY_CPOSS\Estradiol\CrystOpt | dfA3724 | 3.71 | PBE1PBE/6-31G(d,p) | 0 |  | This is the DMAflex intra_molecular energy penalty. It is with respect to opt. | A3724 | P212121 | 8 | 6.9161 | 18.1112 | 25.3105 | 90 | 90 | 90 | LATT -1; SYMM +X +1/2, -Y +1/2, -Z ; SYMM -X , +Y +1/2, -Z +1/2; SYMM -X +1/2, -Y , +Z +1/2 | 1.1413 | 0.6691 |  | -132 | -181.58 | -128.29 | 0 | 0 | 0 | 1 |  | 0 |  | 0 | CrystalOptimizer with GDMA2.2(PBE1PBE/6-31G(d,p)) + FIT
PIPHOO | C18 H24 O2 | 10 | beta-estradiol | 3-hydroxy-1,3,5(10)-estratriene-17beta-ol | Estra-1,3,5(10)-triene-3,17beta-diol, DB00783 | PIPHOO | Flexible CrystalPrecictor (2.x), CrystalOptimizer, DMACRYS (2.2.1.0) | Eric Stevenson | 2017 | Stevenson, E. L.; Lancaster, R. W.; Buanz, A. B. M.; Price, L. S.; Tocher, D. A.; Price, S. L., CrystEngComm 2019, 21(13), 2154-2163. | \CHEMISTRY_CPOSS\Estradiol\CrystOpt | dfB811 | 2.331 | PBE1PBE/6-31G(d,p) | 0 |  | This is the DMAflex intra_molecular energy penalty. It is with respect to opt. | B811 | P212121 | 8 | 14.86 | 12.6274 | 17.066 | 90 | 90 | 90 | LATT -1; SYMM +X +1/2, -Y +1/2, -Z ; SYMM -X , +Y +1/2, -Z +1/2; SYMM -X +1/2, -Y , +Z +1/2 | 1.1299 | 0.6604 |  | -130.62 | -178.55 | -128.289 | 0 | 0 | 0 | 1 |  | 0 |  | 0 | CrystalOptimizer with GDMA2.2(PBE1PBE/6-31G(d,p)) + FIT
PIPHOO | C18 H24 O2 | 10 | beta-estradiol | 3-hydroxy-1,3,5(10)-estratriene-17beta-ol | Estra-1,3,5(10)-triene-3,17beta-diol, DB00783 | PIPHOO | Flexible CrystalPrecictor (2.x), CrystalOptimizer, DMACRYS (2.2.1.0) | Eric Stevenson | 2017 | Stevenson, E. L.; Lancaster, R. W.; Buanz, A. B. M.; Price, L. S.; Tocher, D. A.; Price, S. L., CrystEngComm 2019, 21(13), 2154-2163. | \CHEMISTRY_CPOSS\Estradiol\CrystOpt | dfA7186 | 4.815 | PBE1PBE/6-31G(d,p) | 0 |  | This is the DMAflex intra_molecular energy penalty. It is with respect to opt. | A7186 | P41 | 8 | 9.2427 | 9.2427 | 36.7223 | 90 | 90 | 90 | LATT -1; SYMM -Y , +X , +Z +1/4; SYMM +Y , -X , +Z +3/4; SYMM -X , -Y , +Z +1/2 | 1.1534 | 0.676 |  | -133.1 | -185.44 | -128.285 | 0 | 0 | 0 | 1 |  | 0 |  | 0 | CrystalOptimizer with GDMA2.2(PBE1PBE/6-31G(d,p)) + FIT
PIPHOO | C18 H24 O2 | 10 | beta-estradiol | 3-hydroxy-1,3,5(10)-estratriene-17beta-ol | Estra-1,3,5(10)-triene-3,17beta-diol, DB00783 | PIPHOO | Flexible CrystalPrecictor (2.x), CrystalOptimizer, DMACRYS (2.2.1.0) | Eric Stevenson | 2017 | Stevenson, E. L.; Lancaster, R. W.; Buanz, A. B. M.; Price, L. S.; Tocher, D. A.; Price, S. L., CrystEngComm 2019, 21(13), 2154-2163. | \CHEMISTRY_CPOSS\Estradiol\CrystOpt | dfC592 | 1.745 | PBE1PBE/6-31G(d,p) | 0 |  | This is the DMAflex intra_molecular energy penalty. It is with respect to opt. | C592 | P21 | 4 | 11.4145 | 13.4908 | 10.1035 | 90 | 87.23 | 90 | LATT -1; SYMM -X , +Y +1/2, -Z | 1.1642 | 0.6836 |  | -130.03 | -199.62 | -128.285 | 0 | 0 | 0 | 1 |  | 0 |  | 0 | CrystalOptimizer with GDMA2.2(PBE1PBE/6-31G(d,p)) + FIT
PIPHOO | C18 H24 O2 | 10 | beta-estradiol | 3-hydroxy-1,3,5(10)-estratriene-17beta-ol | Estra-1,3,5(10)-triene-3,17beta-diol, DB00783 | PIPHOO | Flexible CrystalPrecictor (2.x), CrystalOptimizer, DMACRYS (2.2.1.0) | Eric Stevenson | 2017 | Stevenson, E. L.; Lancaster, R. W.; Buanz, A. B. M.; Price, L. S.; Tocher, D. A.; Price, S. L., CrystEngComm 2019, 21(13), 2154-2163. | \CHEMISTRY_CPOSS\Estradiol\CrystOpt | dfB2249 | 1.38 | PBE1PBE/6-31G(d,p) | 0 |  | This is the DMAflex intra_molecular energy penalty. It is with respect to opt. | B2249 | P212121 | 8 | 23.7843 | 7.0962 | 18.4953 | 90 | 90 | 90 | LATT -1; SYMM +X +1/2, -Y +1/2, -Z ; SYMM -X , +Y +1/2, -Z +1/2; SYMM -X +1/2, -Y , +Z +1/2 | 1.1591 | 0.6814 |  | -129.66 | -194.23 | -128.28 | 0 | 0 | 0 | 1 |  | 0 |  | 0 | CrystalOptimizer with GDMA2.2(PBE1PBE/6-31G(d,p)) + FIT
PIPHOO | C18 H24 O2 | 10 | beta-estradiol | 3-hydroxy-1,3,5(10)-estratriene-17beta-ol | Estra-1,3,5(10)-triene-3,17beta-diol, DB00783 | PIPHOO | Flexible CrystalPrecictor (2.x), CrystalOptimizer, DMACRYS (2.2.1.0) | Eric Stevenson | 2017 | Stevenson, E. L.; Lancaster, R. W.; Buanz, A. B. M.; Price, L. S.; Tocher, D. A.; Price, S. L., CrystEngComm 2019, 21(13), 2154-2163. | \CHEMISTRY_CPOSS\Estradiol\CrystOpt | dfB1830 | 2.102 | PBE1PBE/6-31G(d,p) | 0 |  | This is the DMAflex intra_molecular energy penalty. It is with respect to opt. | B1830 | P21 | 4 | 10.8939 | 12.7402 | 12.848 | 90 | 61.28 | 90 | LATT -1; SYMM -X , +Y +1/2, -Z | 1.1569 | 0.6794 |  | -130.38 | -189.36 | -128.278 | 0 | 0 | 0 | 1 |  | 0 |  | 0 | CrystalOptimizer with GDMA2.2(PBE1PBE/6-31G(d,p)) + FIT
PIPHOO | C18 H24 O2 | 10 | beta-estradiol | 3-hydroxy-1,3,5(10)-estratriene-17beta-ol | Estra-1,3,5(10)-triene-3,17beta-diol, DB00783 | PIPHOO | Flexible CrystalPrecictor (2.x), CrystalOptimizer, DMACRYS (2.2.1.0) | Eric Stevenson | 2017 | Stevenson, E. L.; Lancaster, R. W.; Buanz, A. B. M.; Price, L. S.; Tocher, D. A.; Price, S. L., CrystEngComm 2019, 21(13), 2154-2163. | \CHEMISTRY_CPOSS\Estradiol\CrystOpt | dfB3607 | 4.515 | PBE1PBE/6-31G(d,p) | 0 |  | This is the DMAflex intra_molecular energy penalty. It is with respect to opt. | B3607 | P21 | 4 | 5.8548 | 13.6037 | 21.6949 | 90 | 116.53 | 90 | LATT -1; SYMM -X , +Y +1/2, -Z | 1.1703 | 0.6891 |  | -132.79 | -194.9 | -128.275 | 0 | 0 | 0 | 1 |  | 0 |  | 0 | CrystalOptimizer with GDMA2.2(PBE1PBE/6-31G(d,p)) + FIT
PIPHOO | C18 H24 O2 | 10 | beta-estradiol | 3-hydroxy-1,3,5(10)-estratriene-17beta-ol | Estra-1,3,5(10)-triene-3,17beta-diol, DB00783 | PIPHOO | Flexible CrystalPrecictor (2.x), CrystalOptimizer, DMACRYS (2.2.1.0) | Eric Stevenson | 2017 | Stevenson, E. L.; Lancaster, R. W.; Buanz, A. B. M.; Price, L. S.; Tocher, D. A.; Price, S. L., CrystEngComm 2019, 21(13), 2154-2163. | \CHEMISTRY_CPOSS\Estradiol\CrystOpt | dfA1791 | 2.786 | PBE1PBE/6-31G(d,p) | 0 |  | This is the DMAflex intra_molecular energy penalty. It is with respect to opt. | A1791 | P1 | 2 | 13.703 | 6.6814 | 9.1963 | 75.54 | 101.261 | 83.812 | LATT -1 | 1.147 | 0.6743 |  | -131.06 | -187.34 | -128.274 | 0 | 0 | 0 | 1 |  | 0 |  | 0 | CrystalOptimizer with GDMA2.2(PBE1PBE/6-31G(d,p)) + FIT
PIPHOO | C18 H24 O2 | 10 | beta-estradiol | 3-hydroxy-1,3,5(10)-estratriene-17beta-ol | Estra-1,3,5(10)-triene-3,17beta-diol, DB00783 | PIPHOO | Flexible CrystalPrecictor (2.x), CrystalOptimizer, DMACRYS (2.2.1.0) | Eric Stevenson | 2017 | Stevenson, E. L.; Lancaster, R. W.; Buanz, A. B. M.; Price, L. S.; Tocher, D. A.; Price, S. L., CrystEngComm 2019, 21(13), 2154-2163. | \CHEMISTRY_CPOSS\Estradiol\CrystOpt | dfB2985 | 1.679 | PBE1PBE/6-31G(d,p) | 0 |  | This is the DMAflex intra_molecular energy penalty. It is with respect to opt. | B2985 | P21 | 4 | 18.3527 | 6.46 | 13.301 | 90 | 78.138 | 90 | LATT -1; SYMM -X , +Y +1/2, -Z | 1.1723 | 0.6884 |  | -129.95 | -192.26 | -128.271 | 0 | 0 | 0 | 1 |  | 0 |  | 0 | CrystalOptimizer with GDMA2.2(PBE1PBE/6-31G(d,p)) + FIT
PIPHOO | C18 H24 O2 | 10 | beta-estradiol | 3-hydroxy-1,3,5(10)-estratriene-17beta-ol | Estra-1,3,5(10)-triene-3,17beta-diol, DB00783 | PIPHOO | Flexible CrystalPrecictor (2.x), CrystalOptimizer, DMACRYS (2.2.1.0) | Eric Stevenson | 2017 | Stevenson, E. L.; Lancaster, R. W.; Buanz, A. B. M.; Price, L. S.; Tocher, D. A.; Price, S. L., CrystEngComm 2019, 21(13), 2154-2163. | \CHEMISTRY_CPOSS\Estradiol\CrystOpt | dfA592 | 2.73 | PBE1PBE/6-31G(d,p) | 0 |  | This is the DMAflex intra_molecular energy penalty. It is with respect to opt. | A592 | P21 | 4 | 14.2789 | 15.4502 | 7.2818 | 90 | 75.904 | 90 | LATT -1; SYMM -X , +Y +1/2, -Z | 1.1612 | 0.6805 |  | -131 | -194.08 | -128.27 | 0 | 0 | 0 | 1 |  | 0 |  | 0 | CrystalOptimizer with GDMA2.2(PBE1PBE/6-31G(d,p)) + FIT
PIPHOO | C18 H24 O2 | 10 | beta-estradiol | 3-hydroxy-1,3,5(10)-estratriene-17beta-ol | Estra-1,3,5(10)-triene-3,17beta-diol, DB00783 | PIPHOO | Flexible CrystalPrecictor (2.x), CrystalOptimizer, DMACRYS (2.2.1.0) | Eric Stevenson | 2017 | Stevenson, E. L.; Lancaster, R. W.; Buanz, A. B. M.; Price, L. S.; Tocher, D. A.; Price, S. L., CrystEngComm 2019, 21(13), 2154-2163. | \CHEMISTRY_CPOSS\Estradiol\CrystOpt | dfA2660 | 7.374 | PBE1PBE/6-31G(d,p) | 0 |  | This is the DMAflex intra_molecular energy penalty. It is with respect to opt. | A2660 | P212121 | 8 | 21.1335 | 7.3487 | 20.1747 | 90 | 90 | 90 | LATT -1; SYMM +X +1/2, -Y +1/2, -Z ; SYMM -X , +Y +1/2, -Z +1/2; SYMM -X +1/2, -Y , +Z +1/2 | 1.1549 | 0.6742 |  | -135.64 | -180.47 | -128.266 | 0 | 0 | 0 | 1 |  | 0 |  | 0 | CrystalOptimizer with GDMA2.2(PBE1PBE/6-31G(d,p)) + FIT
PIPHOO | C18 H24 O2 | 10 | beta-estradiol | 3-hydroxy-1,3,5(10)-estratriene-17beta-ol | Estra-1,3,5(10)-triene-3,17beta-diol, DB00783 | PIPHOO | Flexible CrystalPrecictor (2.x), CrystalOptimizer, DMACRYS (2.2.1.0) | Eric Stevenson | 2017 | Stevenson, E. L.; Lancaster, R. W.; Buanz, A. B. M.; Price, L. S.; Tocher, D. A.; Price, S. L., CrystEngComm 2019, 21(13), 2154-2163. | \CHEMISTRY_CPOSS\Estradiol\CrystOpt | dfB3713 | 3.585 | PBE1PBE/6-31G(d,p) | 0 |  | This is the DMAflex intra_molecular energy penalty. It is with respect to opt. | B3713 | P21 | 4 | 20.9059 | 5.9631 | 13.7021 | 90 | 76.054 | 90 | LATT -1; SYMM -X , +Y +1/2, -Z | 1.0913 | 0.6368 |  | -131.85 | -167.57 | -128.265 | 0 | 0 | 0 | 1 |  | 0 |  | 0 | CrystalOptimizer with GDMA2.2(PBE1PBE/6-31G(d,p)) + FIT
PIPHOO | C18 H24 O2 | 10 | beta-estradiol | 3-hydroxy-1,3,5(10)-estratriene-17beta-ol | Estra-1,3,5(10)-triene-3,17beta-diol, DB00783 | PIPHOO | Flexible CrystalPrecictor (2.x), CrystalOptimizer, DMACRYS (2.2.1.0) | Eric Stevenson | 2017 | Stevenson, E. L.; Lancaster, R. W.; Buanz, A. B. M.; Price, L. S.; Tocher, D. A.; Price, S. L., CrystEngComm 2019, 21(13), 2154-2163. | \CHEMISTRY_CPOSS\Estradiol\CrystOpt | dfA1006 | 1.027 | PBE1PBE/6-31G(d,p) | 0 |  | This is the DMAflex intra_molecular energy penalty. It is with respect to opt. | A1006 | P21 | 4 | 12.6321 | 13.1628 | 9.9726 | 90 | 71 | 90 | LATT -1; SYMM -X , +Y +1/2, -Z | 1.1539 | 0.6783 |  | -129.29 | -191.01 | -128.263 | 0 | 0 | 0 | 1 |  | 0 |  | 0 | CrystalOptimizer with GDMA2.2(PBE1PBE/6-31G(d,p)) + FIT
PIPHOO | C18 H24 O2 | 10 | beta-estradiol | 3-hydroxy-1,3,5(10)-estratriene-17beta-ol | Estra-1,3,5(10)-triene-3,17beta-diol, DB00783 | PIPHOO | Flexible CrystalPrecictor (2.x), CrystalOptimizer, DMACRYS (2.2.1.0) | Eric Stevenson | 2017 | Stevenson, E. L.; Lancaster, R. W.; Buanz, A. B. M.; Price, L. S.; Tocher, D. A.; Price, S. L., CrystEngComm 2019, 21(13), 2154-2163. | \CHEMISTRY_CPOSS\Estradiol\CrystOpt | dfA5222 | 10.818 | PBE1PBE/6-31G(d,p) | 0 |  | This is the DMAflex intra_molecular energy penalty. It is with respect to opt. | A5222 | P21 | 4 | 12.009 | 13.2195 | 11.5877 | 90 | 59.451 | 90 | LATT -1; SYMM -X , +Y +1/2, -Z | 1.142 | 0.6669 |  | -139.08 | -176.68 | -128.262 | 0 | 0 | 0 | 1 |  | 0 |  | 0 | CrystalOptimizer with GDMA2.2(PBE1PBE/6-31G(d,p)) + FIT
PIPHOO | C18 H24 O2 | 10 | beta-estradiol | 3-hydroxy-1,3,5(10)-estratriene-17beta-ol | Estra-1,3,5(10)-triene-3,17beta-diol, DB00783 | PIPHOO | Flexible CrystalPrecictor (2.x), CrystalOptimizer, DMACRYS (2.2.1.0) | Eric Stevenson | 2017 | Stevenson, E. L.; Lancaster, R. W.; Buanz, A. B. M.; Price, L. S.; Tocher, D. A.; Price, S. L., CrystEngComm 2019, 21(13), 2154-2163. | \CHEMISTRY_CPOSS\Estradiol\CrystOpt | dfA569 | 2.684 | PBE1PBE/6-31G(d,p) | 0 |  | This is the DMAflex intra_molecular energy penalty. It is with respect to opt. | A569 | P21 | 4 | 11.7538 | 12.6258 | 10.9236 | 90 | 82.14 | 90 | LATT -1; SYMM -X , +Y +1/2, -Z | 1.1266 | 0.6606 |  | -130.94 | -177.74 | -128.256 | 0 | 0 | 0 | 1 |  | 0 |  | 0 | CrystalOptimizer with GDMA2.2(PBE1PBE/6-31G(d,p)) + FIT
PIPHOO | C18 H24 O2 | 10 | beta-estradiol | 3-hydroxy-1,3,5(10)-estratriene-17beta-ol | Estra-1,3,5(10)-triene-3,17beta-diol, DB00783 | PIPHOO | Flexible CrystalPrecictor (2.x), CrystalOptimizer, DMACRYS (2.2.1.0) | Eric Stevenson | 2017 | Stevenson, E. L.; Lancaster, R. W.; Buanz, A. B. M.; Price, L. S.; Tocher, D. A.; Price, S. L., CrystEngComm 2019, 21(13), 2154-2163. | \CHEMISTRY_CPOSS\Estradiol\CrystOpt | dfA478 | 2.92 | PBE1PBE/6-31G(d,p) | 0 |  | This is the DMAflex intra_molecular energy penalty. It is with respect to opt. | A478 | P21 | 4 | 7.6568 | 22.5717 | 10.1012 | 90 | 64.795 | 90 | LATT -1; SYMM -X , +Y +1/2, -Z | 1.1454 | 0.6749 |  | -131.17 | -189.86 | -128.25 | 0 | 0 | 0 | 1 |  | 0 |  | 0 | CrystalOptimizer with GDMA2.2(PBE1PBE/6-31G(d,p)) + FIT
PIPHOO | C18 H24 O2 | 10 | beta-estradiol | 3-hydroxy-1,3,5(10)-estratriene-17beta-ol | Estra-1,3,5(10)-triene-3,17beta-diol, DB00783 | PIPHOO | Flexible CrystalPrecictor (2.x), CrystalOptimizer, DMACRYS (2.2.1.0) | Eric Stevenson | 2017 | Stevenson, E. L.; Lancaster, R. W.; Buanz, A. B. M.; Price, L. S.; Tocher, D. A.; Price, S. L., CrystEngComm 2019, 21(13), 2154-2163. | \CHEMISTRY_CPOSS\Estradiol\CrystOpt | dfC1109 | 6.321 | PBE1PBE/6-31G(d,p) | 0 |  | This is the DMAflex intra_molecular energy penalty. It is with respect to opt. | C1109 | P21 | 4 | 9.0935 | 21.7166 | 8.1506 | 90 | 98.882 | 90 | LATT -1; SYMM -X , +Y +1/2, -Z | 1.1377 | 0.669 |  | -134.57 | -188.93 | -128.249 | 0 | 0 | 0 | 1 |  | 0 |  | 0 | CrystalOptimizer with GDMA2.2(PBE1PBE/6-31G(d,p)) + FIT
PIPHOO | C18 H24 O2 | 10 | beta-estradiol | 3-hydroxy-1,3,5(10)-estratriene-17beta-ol | Estra-1,3,5(10)-triene-3,17beta-diol, DB00783 | PIPHOO | Flexible CrystalPrecictor (2.x), CrystalOptimizer, DMACRYS (2.2.1.0) | Eric Stevenson | 2017 | Stevenson, E. L.; Lancaster, R. W.; Buanz, A. B. M.; Price, L. S.; Tocher, D. A.; Price, S. L., CrystEngComm 2019, 21(13), 2154-2163. | \CHEMISTRY_CPOSS\Estradiol\CrystOpt | dfB2077 | 1.872 | PBE1PBE/6-31G(d,p) | 0 |  | This is the DMAflex intra_molecular energy penalty. It is with respect to opt. | B2077 | P1 | 2 | 6.0072 | 10.5754 | 13.2277 | 72.124 | 83.744 | 83.127 | LATT -1 | 1.1426 | 0.6694 |  | -130.12 | -180.55 | -128.248 | 0 | 0 | 0 | 1 |  | 0 |  | 0 | CrystalOptimizer with GDMA2.2(PBE1PBE/6-31G(d,p)) + FIT
PIPHOO | C18 H24 O2 | 10 | beta-estradiol | 3-hydroxy-1,3,5(10)-estratriene-17beta-ol | Estra-1,3,5(10)-triene-3,17beta-diol, DB00783 | PIPHOO | Flexible CrystalPrecictor (2.x), CrystalOptimizer, DMACRYS (2.2.1.0) | Eric Stevenson | 2017 | Stevenson, E. L.; Lancaster, R. W.; Buanz, A. B. M.; Price, L. S.; Tocher, D. A.; Price, S. L., CrystEngComm 2019, 21(13), 2154-2163. | \CHEMISTRY_CPOSS\Estradiol\CrystOpt | dfC619 | 9.775 | PBE1PBE/6-31G(d,p) | 0 |  | This is the DMAflex intra_molecular energy penalty. It is with respect to opt. | C619 | P21 | 4 | 12.1236 | 17.9074 | 7.3276 | 90 | 84.491 | 90 | LATT -1; SYMM -X , +Y +1/2, -Z | 1.1425 | 0.671 |  | -138.02 | -187.19 | -128.245 | 0 | 0 | 0 | 1 |  | 0 |  | 0 | CrystalOptimizer with GDMA2.2(PBE1PBE/6-31G(d,p)) + FIT
PIPHOO | C18 H24 O2 | 10 | beta-estradiol | 3-hydroxy-1,3,5(10)-estratriene-17beta-ol | Estra-1,3,5(10)-triene-3,17beta-diol, DB00783 | PIPHOO | Flexible CrystalPrecictor (2.x), CrystalOptimizer, DMACRYS (2.2.1.0) | Eric Stevenson | 2017 | Stevenson, E. L.; Lancaster, R. W.; Buanz, A. B. M.; Price, L. S.; Tocher, D. A.; Price, S. L., CrystEngComm 2019, 21(13), 2154-2163. | \CHEMISTRY_CPOSS\Estradiol\CrystOpt | dfA4242 | 3.196 | PBE1PBE/6-31G(d,p) | 0 |  | This is the DMAflex intra_molecular energy penalty. It is with respect to opt. | A4242 | P21 | 4 | 20.7261 | 11.6579 | 7.0048 | 90 | 83.84 | 90 | LATT -1; SYMM -X , +Y +1/2, -Z | 1.0751 | 0.6262 |  | -131.44 | -154.36 | -128.244 | 0 | 0 | 0 | 1 |  | 0 |  | 0 | CrystalOptimizer with GDMA2.2(PBE1PBE/6-31G(d,p)) + FIT
PIPHOO | C18 H24 O2 | 10 | beta-estradiol | 3-hydroxy-1,3,5(10)-estratriene-17beta-ol | Estra-1,3,5(10)-triene-3,17beta-diol, DB00783 | PIPHOO | Flexible CrystalPrecictor (2.x), CrystalOptimizer, DMACRYS (2.2.1.0) | Eric Stevenson | 2017 | Stevenson, E. L.; Lancaster, R. W.; Buanz, A. B. M.; Price, L. S.; Tocher, D. A.; Price, S. L., CrystEngComm 2019, 21(13), 2154-2163. | \CHEMISTRY_CPOSS\Estradiol\CrystOpt | dfB4884 | 10.014 | PBE1PBE/6-31G(d,p) | 0 |  | This is the DMAflex intra_molecular energy penalty. It is with respect to opt. | B4884 | C2 | 4 | 37.0536 | 8.1168 | 10.8355 | 90 | 100.208 | 90 | LATT -7; SYMM -X , +Y , -Z | 1.1282 | 0.6573 |  | -138.25 | -173.96 | -128.236 | 0 | 0 | 0 | 1 |  | 0 |  | 0 | CrystalOptimizer with GDMA2.2(PBE1PBE/6-31G(d,p)) + FIT
PIPHOO | C18 H24 O2 | 10 | beta-estradiol | 3-hydroxy-1,3,5(10)-estratriene-17beta-ol | Estra-1,3,5(10)-triene-3,17beta-diol, DB00783 | PIPHOO | Flexible CrystalPrecictor (2.x), CrystalOptimizer, DMACRYS (2.2.1.0) | Eric Stevenson | 2017 | Stevenson, E. L.; Lancaster, R. W.; Buanz, A. B. M.; Price, L. S.; Tocher, D. A.; Price, S. L., CrystEngComm 2019, 21(13), 2154-2163. | \CHEMISTRY_CPOSS\Estradiol\CrystOpt | dfA4408 | 6.334 | PBE1PBE/6-31G(d,p) | 0 |  | This is the DMAflex intra_molecular energy penalty. It is with respect to opt. | A4408 | P212121 | 8 | 20.6432 | 17.1891 | 8.9768 | 90 | 90 | 90 | LATT -1; SYMM +X +1/2, -Y +1/2, -Z ; SYMM -X , +Y +1/2, -Z +1/2; SYMM -X +1/2, -Y , +Z +1/2 | 1.136 | 0.6646 |  | -134.57 | -172.43 | -128.236 | 0 | 0 | 0 | 1 |  | 0 |  | 0 | CrystalOptimizer with GDMA2.2(PBE1PBE/6-31G(d,p)) + FIT
PIPHOO | C18 H24 O2 | 10 | beta-estradiol | 3-hydroxy-1,3,5(10)-estratriene-17beta-ol | Estra-1,3,5(10)-triene-3,17beta-diol, DB00783 | PIPHOO | Flexible CrystalPrecictor (2.x), CrystalOptimizer, DMACRYS (2.2.1.0) | Eric Stevenson | 2017 | Stevenson, E. L.; Lancaster, R. W.; Buanz, A. B. M.; Price, L. S.; Tocher, D. A.; Price, S. L., CrystEngComm 2019, 21(13), 2154-2163. | \CHEMISTRY_CPOSS\Estradiol\CrystOpt | dfB2015 | 4.525 | PBE1PBE/6-31G(d,p) | 0 |  | This is the DMAflex intra_molecular energy penalty. It is with respect to opt. | B2015 | P1 | 2 | 8.7373 | 11.6052 | 8.3033 | 100.918 | 94.464 | 76.913 | LATT -1 | 1.1242 | 0.6597 |  | -132.76 | -178.24 | -128.235 | 0 | 0 | 0 | 1 |  | 0 |  | 0 | CrystalOptimizer with GDMA2.2(PBE1PBE/6-31G(d,p)) + FIT
PIPHOO | C18 H24 O2 | 10 | beta-estradiol | 3-hydroxy-1,3,5(10)-estratriene-17beta-ol | Estra-1,3,5(10)-triene-3,17beta-diol, DB00783 | PIPHOO | Flexible CrystalPrecictor (2.x), CrystalOptimizer, DMACRYS (2.2.1.0) | Eric Stevenson | 2017 | Stevenson, E. L.; Lancaster, R. W.; Buanz, A. B. M.; Price, L. S.; Tocher, D. A.; Price, S. L., CrystEngComm 2019, 21(13), 2154-2163. | \CHEMISTRY_CPOSS\Estradiol\CrystOpt | dfB1253 | 5.751 | PBE1PBE/6-31G(d,p) | 0 |  | This is the DMAflex intra_molecular energy penalty. It is with respect to opt. | B1253 | P212121 | 8 | 22.4083 | 17.667 | 7.6944 | 90 | 90 | 90 | LATT -1; SYMM +X +1/2, -Y +1/2, -Z ; SYMM -X , +Y +1/2, -Z +1/2; SYMM -X +1/2, -Y , +Z +1/2 | 1.1879 | 0.6955 |  | -133.98 | -202.84 | -128.229 | 0 | 0 | 0 | 1 |  | 0 |  | 0 | CrystalOptimizer with GDMA2.2(PBE1PBE/6-31G(d,p)) + FIT
PIPHOO | C18 H24 O2 | 10 | beta-estradiol | 3-hydroxy-1,3,5(10)-estratriene-17beta-ol | Estra-1,3,5(10)-triene-3,17beta-diol, DB00783 | PIPHOO | Flexible CrystalPrecictor (2.x), CrystalOptimizer, DMACRYS (2.2.1.0) | Eric Stevenson | 2017 | Stevenson, E. L.; Lancaster, R. W.; Buanz, A. B. M.; Price, L. S.; Tocher, D. A.; Price, S. L., CrystEngComm 2019, 21(13), 2154-2163. | \CHEMISTRY_CPOSS\Estradiol\CrystOpt | dfA9827 | 6.921 | PBE1PBE/6-31G(d,p) | 0 |  | This is the DMAflex intra_molecular energy penalty. It is with respect to opt. | A9827 | P212121 | 8 | 7.0807 | 40.689 | 10.6519 | 90 | 90 | 90 | LATT -1; SYMM +X +1/2, -Y +1/2, -Z ; SYMM -X , +Y +1/2, -Z +1/2; SYMM -X +1/2, -Y , +Z +1/2 | 1.1791 | 0.6927 |  | -135.14 | -193.81 | -128.219 | 0 | 0 | 0 | 1 |  | 0 |  | 0 | CrystalOptimizer with GDMA2.2(PBE1PBE/6-31G(d,p)) + FIT
PIPHOO | C18 H24 O2 | 10 | beta-estradiol | 3-hydroxy-1,3,5(10)-estratriene-17beta-ol | Estra-1,3,5(10)-triene-3,17beta-diol, DB00783 | PIPHOO | Flexible CrystalPrecictor (2.x), CrystalOptimizer, DMACRYS (2.2.1.0) | Eric Stevenson | 2017 | Stevenson, E. L.; Lancaster, R. W.; Buanz, A. B. M.; Price, L. S.; Tocher, D. A.; Price, S. L., CrystEngComm 2019, 21(13), 2154-2163. | \CHEMISTRY_CPOSS\Estradiol\CrystOpt | dfB463 | 0.881 | PBE1PBE/6-31G(d,p) | 0 |  | This is the DMAflex intra_molecular energy penalty. It is with respect to opt. | B463 | P212121 | 8 | 7.6236 | 12.4476 | 34.0276 | 90 | 90 | 90 | LATT -1; SYMM +X +1/2, -Y +1/2, -Z ; SYMM -X , +Y +1/2, -Z +1/2; SYMM -X +1/2, -Y , +Z +1/2 | 1.1206 | 0.655 |  | -129.09 | -178.07 | -128.209 | 0 | 0 | 0 | 1 |  | 0 |  | 0 | CrystalOptimizer with GDMA2.2(PBE1PBE/6-31G(d,p)) + FIT
PIPHOO | C18 H24 O2 | 10 | beta-estradiol | 3-hydroxy-1,3,5(10)-estratriene-17beta-ol | Estra-1,3,5(10)-triene-3,17beta-diol, DB00783 | PIPHOO | Flexible CrystalPrecictor (2.x), CrystalOptimizer, DMACRYS (2.2.1.0) | Eric Stevenson | 2017 | Stevenson, E. L.; Lancaster, R. W.; Buanz, A. B. M.; Price, L. S.; Tocher, D. A.; Price, S. L., CrystEngComm 2019, 21(13), 2154-2163. | \CHEMISTRY_CPOSS\Estradiol\CrystOpt | dfA1694 | 2.771 | PBE1PBE/6-31G(d,p) | 0 |  | This is the DMAflex intra_molecular energy penalty. It is with respect to opt. | A1694 | P212121 | 8 | 32.9324 | 6.7968 | 13.6038 | 90 | 90 | 90 | LATT -1; SYMM +X +1/2, -Y +1/2, -Z ; SYMM -X , +Y +1/2, -Z +1/2; SYMM -X +1/2, -Y , +Z +1/2 | 1.1883 | 0.6973 |  | -130.97 | -206.97 | -128.199 | 0 | 0 | 0 | 1 |  | 0 |  | 0 | CrystalOptimizer with GDMA2.2(PBE1PBE/6-31G(d,p)) + FIT
PIPHOO | C18 H24 O2 | 10 | beta-estradiol | 3-hydroxy-1,3,5(10)-estratriene-17beta-ol | Estra-1,3,5(10)-triene-3,17beta-diol, DB00783 | PIPHOO | Flexible CrystalPrecictor (2.x), CrystalOptimizer, DMACRYS (2.2.1.0) | Eric Stevenson | 2017 | Stevenson, E. L.; Lancaster, R. W.; Buanz, A. B. M.; Price, L. S.; Tocher, D. A.; Price, S. L., CrystEngComm 2019, 21(13), 2154-2163. | \CHEMISTRY_CPOSS\Estradiol\CrystOpt | dfA456 | 2.153 | PBE1PBE/6-31G(d,p) | 0 |  | This is the DMAflex intra_molecular energy penalty. It is with respect to opt. | A456 | P1 | 2 | 10.415 | 10.232 | 7.2561 | 89.991 | 86.392 | 89.996 | LATT -1 | 1.1722 | 0.6875 |  | -130.35 | -193.36 | -128.197 | 0 | 0 | 0 | 1 |  | 0 |  | 0 | CrystalOptimizer with GDMA2.2(PBE1PBE/6-31G(d,p)) + FIT
PIPHOO | C18 H24 O2 | 10 | beta-estradiol | 3-hydroxy-1,3,5(10)-estratriene-17beta-ol | Estra-1,3,5(10)-triene-3,17beta-diol, DB00783 | PIPHOO | Flexible CrystalPrecictor (2.x), CrystalOptimizer, DMACRYS (2.2.1.0) | Eric Stevenson | 2017 | Stevenson, E. L.; Lancaster, R. W.; Buanz, A. B. M.; Price, L. S.; Tocher, D. A.; Price, S. L., CrystEngComm 2019, 21(13), 2154-2163. | \CHEMISTRY_CPOSS\Estradiol\CrystOpt | dfB1053 | 2.414 | PBE1PBE/6-31G(d,p) | 0 |  | This is the DMAflex intra_molecular energy penalty. It is with respect to opt. | B1053 | P21 | 4 | 12.1521 | 18.0555 | 7.6112 | 90 | 74.33 | 90 | LATT -1; SYMM -X , +Y +1/2, -Z | 1.1252 | 0.6613 |  | -130.61 | -176.17 | -128.196 | 0 | 0 | 0 | 1 |  | 0 |  | 0 | CrystalOptimizer with GDMA2.2(PBE1PBE/6-31G(d,p)) + FIT
PIPHOO | C18 H24 O2 | 10 | beta-estradiol | 3-hydroxy-1,3,5(10)-estratriene-17beta-ol | Estra-1,3,5(10)-triene-3,17beta-diol, DB00783 | PIPHOO | Flexible CrystalPrecictor (2.x), CrystalOptimizer, DMACRYS (2.2.1.0) | Eric Stevenson | 2017 | Stevenson, E. L.; Lancaster, R. W.; Buanz, A. B. M.; Price, L. S.; Tocher, D. A.; Price, S. L., CrystEngComm 2019, 21(13), 2154-2163. | \CHEMISTRY_CPOSS\Estradiol\CrystOpt | dfA1824 | 3.315 | PBE1PBE/6-31G(d,p) | 0 |  | This is the DMAflex intra_molecular energy penalty. It is with respect to opt. | A1824 | P21 | 4 | 21.2129 | 8.0399 | 9.5263 | 90 | 107.609 | 90 | LATT -1; SYMM -X , +Y +1/2, -Z | 1.1683 | 0.6831 |  | -131.51 | -192.1 | -128.195 | 0 | 0 | 0 | 1 |  | 0 |  | 0 | CrystalOptimizer with GDMA2.2(PBE1PBE/6-31G(d,p)) + FIT
PIPHOO | C18 H24 O2 | 10 | beta-estradiol | 3-hydroxy-1,3,5(10)-estratriene-17beta-ol | Estra-1,3,5(10)-triene-3,17beta-diol, DB00783 | PIPHOO | Flexible CrystalPrecictor (2.x), CrystalOptimizer, DMACRYS (2.2.1.0) | Eric Stevenson | 2017 | Stevenson, E. L.; Lancaster, R. W.; Buanz, A. B. M.; Price, L. S.; Tocher, D. A.; Price, S. L., CrystEngComm 2019, 21(13), 2154-2163. | \CHEMISTRY_CPOSS\Estradiol\CrystOpt | dfC1069 | 4.868 | PBE1PBE/6-31G(d,p) | 0 |  | This is the DMAflex intra_molecular energy penalty. It is with respect to opt. | C1069 | P21 | 4 | 11.2148 | 18.662 | 7.3587 | 90 | 90.495 | 90 | LATT -1; SYMM -X , +Y +1/2, -Z | 1.1748 | 0.692 |  | -133.06 | -198.46 | -128.192 | 0 | 0 | 0 | 1 |  | 0 |  | 0 | CrystalOptimizer with GDMA2.2(PBE1PBE/6-31G(d,p)) + FIT
PIPHOO | C18 H24 O2 | 10 | beta-estradiol | 3-hydroxy-1,3,5(10)-estratriene-17beta-ol | Estra-1,3,5(10)-triene-3,17beta-diol, DB00783 | PIPHOO | Flexible CrystalPrecictor (2.x), CrystalOptimizer, DMACRYS (2.2.1.0) | Eric Stevenson | 2017 | Stevenson, E. L.; Lancaster, R. W.; Buanz, A. B. M.; Price, L. S.; Tocher, D. A.; Price, S. L., CrystEngComm 2019, 21(13), 2154-2163. | \CHEMISTRY_CPOSS\Estradiol\CrystOpt | dfA7049 | 7.13 | PBE1PBE/6-31G(d,p) | 0 |  | This is the DMAflex intra_molecular energy penalty. It is with respect to opt. | A7049 | P21 | 4 | 7.9195 | 22.2513 | 10.1871 | 90 | 116.04 | 90 | LATT -1; SYMM -X , +Y +1/2, -Z | 1.1217 | 0.6569 |  | -135.32 | -183.21 | -128.19 | 0 | 0 | 0 | 1 |  | 0 |  | 0 | CrystalOptimizer with GDMA2.2(PBE1PBE/6-31G(d,p)) + FIT
PIPHOO | C18 H24 O2 | 10 | beta-estradiol | 3-hydroxy-1,3,5(10)-estratriene-17beta-ol | Estra-1,3,5(10)-triene-3,17beta-diol, DB00783 | PIPHOO | Flexible CrystalPrecictor (2.x), CrystalOptimizer, DMACRYS (2.2.1.0) | Eric Stevenson | 2017 | Stevenson, E. L.; Lancaster, R. W.; Buanz, A. B. M.; Price, L. S.; Tocher, D. A.; Price, S. L., CrystEngComm 2019, 21(13), 2154-2163. | \CHEMISTRY_CPOSS\Estradiol\CrystOpt | dfB390 | 1.375 | PBE1PBE/6-31G(d,p) | 0 |  | This is the DMAflex intra_molecular energy penalty. It is with respect to opt. | B390 | P212121 | 8 | 7.4559 | 34.5458 | 12.4383 | 90 | 90 | 90 | LATT -1; SYMM +X +1/2, -Y +1/2, -Z ; SYMM -X , +Y +1/2, -Z +1/2; SYMM -X +1/2, -Y , +Z +1/2 | 1.1294 | 0.6617 |  | -129.56 | -182.53 | -128.185 | 0 | 0 | 0 | 1 |  | 0 |  | 0 | CrystalOptimizer with GDMA2.2(PBE1PBE/6-31G(d,p)) + FIT
PIPHOO | C18 H24 O2 | 10 | beta-estradiol | 3-hydroxy-1,3,5(10)-estratriene-17beta-ol | Estra-1,3,5(10)-triene-3,17beta-diol, DB00783 | PIPHOO | Flexible CrystalPrecictor (2.x), CrystalOptimizer, DMACRYS (2.2.1.0) | Eric Stevenson | 2017 | Stevenson, E. L.; Lancaster, R. W.; Buanz, A. B. M.; Price, L. S.; Tocher, D. A.; Price, S. L., CrystEngComm 2019, 21(13), 2154-2163. | \CHEMISTRY_CPOSS\Estradiol\CrystOpt | dfA536 | 2.017 | PBE1PBE/6-31G(d,p) | 0 |  | This is the DMAflex intra_molecular energy penalty. It is with respect to opt. | A536 | P1 | 2 | 9.1255 | 9.6273 | 9.332 | 71.829 | 84.345 | 88.491 | LATT -1 | 1.167 | 0.6857 |  | -130.2 | -192.96 | -128.183 | 0 | 0 | 0 | 1 |  | 0 |  | 0 | CrystalOptimizer with GDMA2.2(PBE1PBE/6-31G(d,p)) + FIT
PIPHOO | C18 H24 O2 | 10 | beta-estradiol | 3-hydroxy-1,3,5(10)-estratriene-17beta-ol | Estra-1,3,5(10)-triene-3,17beta-diol, DB00783 | PIPHOO | Flexible CrystalPrecictor (2.x), CrystalOptimizer, DMACRYS (2.2.1.0) | Eric Stevenson | 2017 | Stevenson, E. L.; Lancaster, R. W.; Buanz, A. B. M.; Price, L. S.; Tocher, D. A.; Price, S. L., CrystEngComm 2019, 21(13), 2154-2163. | \CHEMISTRY_CPOSS\Estradiol\CrystOpt | dfB3102 | 10.329 | PBE1PBE/6-31G(d,p) | 0 |  | This is the DMAflex intra_molecular energy penalty. It is with respect to opt. | B3102 | P212121 | 8 | 20.7462 | 9.183 | 16.6249 | 90 | 90 | 90 | LATT -1; SYMM +X +1/2, -Y +1/2, -Z ; SYMM -X , +Y +1/2, -Z +1/2; SYMM -X +1/2, -Y , +Z +1/2 | 1.1424 | 0.6674 |  | -138.51 | -185.02 | -128.181 | 0 | 0 | 0 | 1 |  | 0 |  | 0 | CrystalOptimizer with GDMA2.2(PBE1PBE/6-31G(d,p)) + FIT
PIPHOO | C18 H24 O2 | 10 | beta-estradiol | 3-hydroxy-1,3,5(10)-estratriene-17beta-ol | Estra-1,3,5(10)-triene-3,17beta-diol, DB00783 | PIPHOO | Flexible CrystalPrecictor (2.x), CrystalOptimizer, DMACRYS (2.2.1.0) | Eric Stevenson | 2017 | Stevenson, E. L.; Lancaster, R. W.; Buanz, A. B. M.; Price, L. S.; Tocher, D. A.; Price, S. L., CrystEngComm 2019, 21(13), 2154-2163. | \CHEMISTRY_CPOSS\Estradiol\CrystOpt | dfA774 | 4.2 | PBE1PBE/6-31G(d,p) | 0 |  | This is the DMAflex intra_molecular energy penalty. It is with respect to opt. | A774 | C2 | 4 | 18.8273 | 7.7748 | 25.0207 | 90 | 123.031 | 90 | LATT -7; SYMM -X , +Y , -Z | 1.1784 | 0.6914 |  | -132.38 | -192.3 | -128.18 | 0 | 0 | 0 | 1 |  | 0 |  | 0 | CrystalOptimizer with GDMA2.2(PBE1PBE/6-31G(d,p)) + FIT
PIPHOO | C18 H24 O2 | 10 | beta-estradiol | 3-hydroxy-1,3,5(10)-estratriene-17beta-ol | Estra-1,3,5(10)-triene-3,17beta-diol, DB00783 | PIPHOO | Flexible CrystalPrecictor (2.x), CrystalOptimizer, DMACRYS (2.2.1.0) | Eric Stevenson | 2017 | Stevenson, E. L.; Lancaster, R. W.; Buanz, A. B. M.; Price, L. S.; Tocher, D. A.; Price, S. L., CrystEngComm 2019, 21(13), 2154-2163. | \CHEMISTRY_CPOSS\Estradiol\CrystOpt | dfB6987 | 5.078 | PBE1PBE/6-31G(d,p) | 0 |  | This is the DMAflex intra_molecular energy penalty. It is with respect to opt. | B6987 | P212121 | 8 | 45.8216 | 9.8598 | 6.965 | 90 | 90 | 90 | LATT -1; SYMM +X +1/2, -Y +1/2, -Z ; SYMM -X , +Y +1/2, -Z +1/2; SYMM -X +1/2, -Y , +Z +1/2 | 1.1499 | 0.6733 |  | -133.25 | -176.19 | -128.172 | 0 | 0 | 0 | 1 |  | 0 |  | 0 | CrystalOptimizer with GDMA2.2(PBE1PBE/6-31G(d,p)) + FIT
PIPHOO | C18 H24 O2 | 10 | beta-estradiol | 3-hydroxy-1,3,5(10)-estratriene-17beta-ol | Estra-1,3,5(10)-triene-3,17beta-diol, DB00783 | PIPHOO | Flexible CrystalPrecictor (2.x), CrystalOptimizer, DMACRYS (2.2.1.0) | Eric Stevenson | 2017 | Stevenson, E. L.; Lancaster, R. W.; Buanz, A. B. M.; Price, L. S.; Tocher, D. A.; Price, S. L., CrystEngComm 2019, 21(13), 2154-2163. | \CHEMISTRY_CPOSS\Estradiol\CrystOpt | dfA1993 | 3.335 | PBE1PBE/6-31G(d,p) | 0 |  | This is the DMAflex intra_molecular energy penalty. It is with respect to opt. | A1993 | P212121 | 8 | 22.0525 | 7.4292 | 19.3453 | 90 | 90 | 90 | LATT -1; SYMM +X +1/2, -Y +1/2, -Z ; SYMM -X , +Y +1/2, -Z +1/2; SYMM -X +1/2, -Y , +Z +1/2 | 1.1417 | 0.6676 |  | -131.5 | -179.75 | -128.165 | 0 | 0 | 0 | 1 |  | 0 |  | 0 | CrystalOptimizer with GDMA2.2(PBE1PBE/6-31G(d,p)) + FIT
PIPHOO | C18 H24 O2 | 10 | beta-estradiol | 3-hydroxy-1,3,5(10)-estratriene-17beta-ol | Estra-1,3,5(10)-triene-3,17beta-diol, DB00783 | PIPHOO | Flexible CrystalPrecictor (2.x), CrystalOptimizer, DMACRYS (2.2.1.0) | Eric Stevenson | 2017 | Stevenson, E. L.; Lancaster, R. W.; Buanz, A. B. M.; Price, L. S.; Tocher, D. A.; Price, S. L., CrystEngComm 2019, 21(13), 2154-2163. | \CHEMISTRY_CPOSS\Estradiol\CrystOpt | dfA5821 | 3.598 | PBE1PBE/6-31G(d,p) | 0 |  | This is the DMAflex intra_molecular energy penalty. It is with respect to opt. | A5821 | P212121 | 8 | 7.1677 | 25.7925 | 16.9316 | 90 | 90 | 90 | LATT -1; SYMM +X +1/2, -Y +1/2, -Z ; SYMM -X , +Y +1/2, -Z +1/2; SYMM -X +1/2, -Y , +Z +1/2 | 1.156 | 0.6776 |  | -131.75 | -190.27 | -128.152 | 0 | 0 | 0 | 1 |  | 0 |  | 0 | CrystalOptimizer with GDMA2.2(PBE1PBE/6-31G(d,p)) + FIT
PIPHOO | C18 H24 O2 | 10 | beta-estradiol | 3-hydroxy-1,3,5(10)-estratriene-17beta-ol | Estra-1,3,5(10)-triene-3,17beta-diol, DB00783 | PIPHOO | Flexible CrystalPrecictor (2.x), CrystalOptimizer, DMACRYS (2.2.1.0) | Eric Stevenson | 2017 | Stevenson, E. L.; Lancaster, R. W.; Buanz, A. B. M.; Price, L. S.; Tocher, D. A.; Price, S. L., CrystEngComm 2019, 21(13), 2154-2163. | \CHEMISTRY_CPOSS\Estradiol\CrystOpt | dfA7380 | 3.603 | PBE1PBE/6-31G(d,p) | 0 |  | This is the DMAflex intra_molecular energy penalty. It is with respect to opt. | A7380 | P212121 | 8 | 27.3808 | 17.4605 | 6.7399 | 90 | 90 | 90 | LATT -1; SYMM +X +1/2, -Y +1/2, -Z ; SYMM -X , +Y +1/2, -Z +1/2; SYMM -X +1/2, -Y , +Z +1/2 | 1.123 | 0.6571 |  | -131.75 | -171.62 | -128.147 | 0 | 0 | 0 | 1 |  | 0 |  | 0 | CrystalOptimizer with GDMA2.2(PBE1PBE/6-31G(d,p)) + FIT
PIPHOO | C18 H24 O2 | 10 | beta-estradiol | 3-hydroxy-1,3,5(10)-estratriene-17beta-ol | Estra-1,3,5(10)-triene-3,17beta-diol, DB00783 | PIPHOO | Flexible CrystalPrecictor (2.x), CrystalOptimizer, DMACRYS (2.2.1.0) | Eric Stevenson | 2017 | Stevenson, E. L.; Lancaster, R. W.; Buanz, A. B. M.; Price, L. S.; Tocher, D. A.; Price, S. L., CrystEngComm 2019, 21(13), 2154-2163. | \CHEMISTRY_CPOSS\Estradiol\CrystOpt | dfB2739 | 3.335 | PBE1PBE/6-31G(d,p) | 0 |  | This is the DMAflex intra_molecular energy penalty. It is with respect to opt. | B2739 | P21 | 4 | 13.5678 | 9.7827 | 12.4936 | 90 | 70.429 | 90 | LATT -1; SYMM -X , +Y +1/2, -Z | 1.1579 | 0.6799 |  | -131.48 | -187.27 | -128.145 | 0 | 0 | 0 | 1 |  | 0 |  | 0 | CrystalOptimizer with GDMA2.2(PBE1PBE/6-31G(d,p)) + FIT
PIPHOO | C18 H24 O2 | 10 | beta-estradiol | 3-hydroxy-1,3,5(10)-estratriene-17beta-ol | Estra-1,3,5(10)-triene-3,17beta-diol, DB00783 | PIPHOO | Flexible CrystalPrecictor (2.x), CrystalOptimizer, DMACRYS (2.2.1.0) | Eric Stevenson | 2017 | Stevenson, E. L.; Lancaster, R. W.; Buanz, A. B. M.; Price, L. S.; Tocher, D. A.; Price, S. L., CrystEngComm 2019, 21(13), 2154-2163. | \CHEMISTRY_CPOSS\Estradiol\CrystOpt | dfB4072 | 2.971 | PBE1PBE/6-31G(d,p) | 0 |  | This is the DMAflex intra_molecular energy penalty. It is with respect to opt. | B4072 | P212121 | 8 | 18.1006 | 9.5226 | 18.1967 | 90 | 90 | 90 | LATT -1; SYMM +X +1/2, -Y +1/2, -Z ; SYMM -X , +Y +1/2, -Z +1/2; SYMM -X +1/2, -Y , +Z +1/2 | 1.1537 | 0.6763 |  | -131.11 | -186.47 | -128.139 | 0 | 0 | 0 | 1 |  | 0 |  | 0 | CrystalOptimizer with GDMA2.2(PBE1PBE/6-31G(d,p)) + FIT
PIPHOO | C18 H24 O2 | 10 | beta-estradiol | 3-hydroxy-1,3,5(10)-estratriene-17beta-ol | Estra-1,3,5(10)-triene-3,17beta-diol, DB00783 | PIPHOO | Flexible CrystalPrecictor (2.x), CrystalOptimizer, DMACRYS (2.2.1.0) | Eric Stevenson | 2017 | Stevenson, E. L.; Lancaster, R. W.; Buanz, A. B. M.; Price, L. S.; Tocher, D. A.; Price, S. L., CrystEngComm 2019, 21(13), 2154-2163. | \CHEMISTRY_CPOSS\Estradiol\CrystOpt | dfA1331 | 0.886 | PBE1PBE/6-31G(d,p) | 0 |  | This is the DMAflex intra_molecular energy penalty. It is with respect to opt. | A1331 | P212121 | 8 | 20.6725 | 18.4682 | 8.282 | 90 | 90 | 90 | LATT -1; SYMM +X +1/2, -Y +1/2, -Z ; SYMM -X , +Y +1/2, -Z +1/2; SYMM -X +1/2, -Y , +Z +1/2 | 1.1444 | 0.6717 |  | -129.02 | -179.4 | -128.134 | 0 | 0 | 0 | 1 |  | 0 |  | 0 | CrystalOptimizer with GDMA2.2(PBE1PBE/6-31G(d,p)) + FIT
PIPHOO | C18 H24 O2 | 10 | beta-estradiol | 3-hydroxy-1,3,5(10)-estratriene-17beta-ol | Estra-1,3,5(10)-triene-3,17beta-diol, DB00783 | PIPHOO | Flexible CrystalPrecictor (2.x), CrystalOptimizer, DMACRYS (2.2.1.0) | Eric Stevenson | 2017 | Stevenson, E. L.; Lancaster, R. W.; Buanz, A. B. M.; Price, L. S.; Tocher, D. A.; Price, S. L., CrystEngComm 2019, 21(13), 2154-2163. | \CHEMISTRY_CPOSS\Estradiol\CrystOpt | dfB980 | 2.667 | PBE1PBE/6-31G(d,p) | 0 |  | This is the DMAflex intra_molecular energy penalty. It is with respect to opt. | B980 | P212121 | 8 | 7.3331 | 34.2428 | 12.4209 | 90 | 90 | 90 | LATT -1; SYMM +X +1/2, -Y +1/2, -Z ; SYMM -X , +Y +1/2, -Z +1/2; SYMM -X +1/2, -Y , +Z +1/2 | 1.1601 | 0.6796 |  | -130.8 | -194.25 | -128.133 | 0 | 0 | 0 | 1 |  | 0 |  | 0 | CrystalOptimizer with GDMA2.2(PBE1PBE/6-31G(d,p)) + FIT
PIPHOO | C18 H24 O2 | 10 | beta-estradiol | 3-hydroxy-1,3,5(10)-estratriene-17beta-ol | Estra-1,3,5(10)-triene-3,17beta-diol, DB00783 | PIPHOO | Flexible CrystalPrecictor (2.x), CrystalOptimizer, DMACRYS (2.2.1.0) | Eric Stevenson | 2017 | Stevenson, E. L.; Lancaster, R. W.; Buanz, A. B. M.; Price, L. S.; Tocher, D. A.; Price, S. L., CrystEngComm 2019, 21(13), 2154-2163. | \CHEMISTRY_CPOSS\Estradiol\CrystOpt | dfA556 | 2.249 | PBE1PBE/6-31G(d,p) | 0 |  | This is the DMAflex intra_molecular energy penalty. It is with respect to opt. | A556 | A2 | 8 | 14.8249 | 6.883 | 31.4071 | 90 | 80.886 | 90 | LATT -1; SYMM -X , +Y , -Z ; SYMM +X , +Y +1/2, +Z +1/2; SYMM -X , +Y +1/2, -Z +1/2 | 1.1435 | 0.6685 |  | -130.38 | -191.02 | -128.131 | 0 | 0 | 0 | 1 |  | 0 |  | 0 | CrystalOptimizer with GDMA2.2(PBE1PBE/6-31G(d,p)) + FIT
PIPHOO | C18 H24 O2 | 10 | beta-estradiol | 3-hydroxy-1,3,5(10)-estratriene-17beta-ol | Estra-1,3,5(10)-triene-3,17beta-diol, DB00783 | PIPHOO | Flexible CrystalPrecictor (2.x), CrystalOptimizer, DMACRYS (2.2.1.0) | Eric Stevenson | 2017 | Stevenson, E. L.; Lancaster, R. W.; Buanz, A. B. M.; Price, L. S.; Tocher, D. A.; Price, S. L., CrystEngComm 2019, 21(13), 2154-2163. | \CHEMISTRY_CPOSS\Estradiol\CrystOpt | dfB523 | 5.719 | PBE1PBE/6-31G(d,p) | 0 |  | This is the DMAflex intra_molecular energy penalty. It is with respect to opt. | B523 | P212121 | 8 | 34.6764 | 7.5273 | 12.028 | 90 | 90 | 90 | LATT -1; SYMM +X +1/2, -Y +1/2, -Z ; SYMM -X , +Y +1/2, -Z +1/2; SYMM -X +1/2, -Y , +Z +1/2 | 1.1525 | 0.675 |  | -133.85 | -189.8 | -128.131 | 0 | 0 | 0 | 1 |  | 0 |  | 0 | CrystalOptimizer with GDMA2.2(PBE1PBE/6-31G(d,p)) + FIT
PIPHOO | C18 H24 O2 | 10 | beta-estradiol | 3-hydroxy-1,3,5(10)-estratriene-17beta-ol | Estra-1,3,5(10)-triene-3,17beta-diol, DB00783 | PIPHOO | Flexible CrystalPrecictor (2.x), CrystalOptimizer, DMACRYS (2.2.1.0) | Eric Stevenson | 2017 | Stevenson, E. L.; Lancaster, R. W.; Buanz, A. B. M.; Price, L. S.; Tocher, D. A.; Price, S. L., CrystEngComm 2019, 21(13), 2154-2163. | \CHEMISTRY_CPOSS\Estradiol\CrystOpt | dfB1218 | 2.951 | PBE1PBE/6-31G(d,p) | 0 |  | This is the DMAflex intra_molecular energy penalty. It is with respect to opt. | B1218 | P21 | 4 | 7.4122 | 18.4072 | 12.4198 | 90 | 69.557 | 90 | LATT -1; SYMM -X , +Y +1/2, -Z | 1.1394 | 0.6705 |  | -131.08 | -178.93 | -128.129 | 0 | 0 | 0 | 1 |  | 0 |  | 0 | CrystalOptimizer with GDMA2.2(PBE1PBE/6-31G(d,p)) + FIT
PIPHOO | C18 H24 O2 | 10 | beta-estradiol | 3-hydroxy-1,3,5(10)-estratriene-17beta-ol | Estra-1,3,5(10)-triene-3,17beta-diol, DB00783 | PIPHOO | Flexible CrystalPrecictor (2.x), CrystalOptimizer, DMACRYS (2.2.1.0) | Eric Stevenson | 2017 | Stevenson, E. L.; Lancaster, R. W.; Buanz, A. B. M.; Price, L. S.; Tocher, D. A.; Price, S. L., CrystEngComm 2019, 21(13), 2154-2163. | \CHEMISTRY_CPOSS\Estradiol\CrystOpt | dfA2589 | 3.521 | PBE1PBE/6-31G(d,p) | 0 |  | This is the DMAflex intra_molecular energy penalty. It is with respect to opt. | A2589 | P212121 | 8 | 40.1803 | 7.4318 | 10.3241 | 90 | 90 | 90 | LATT -1; SYMM +X +1/2, -Y +1/2, -Z ; SYMM -X , +Y +1/2, -Z +1/2; SYMM -X +1/2, -Y , +Z +1/2 | 1.1737 | 0.6878 |  | -131.65 | -195.48 | -128.129 | 0 | 0 | 0 | 1 |  | 0 |  | 0 | CrystalOptimizer with GDMA2.2(PBE1PBE/6-31G(d,p)) + FIT
PIPHOO | C18 H24 O2 | 10 | beta-estradiol | 3-hydroxy-1,3,5(10)-estratriene-17beta-ol | Estra-1,3,5(10)-triene-3,17beta-diol, DB00783 | PIPHOO | Flexible CrystalPrecictor (2.x), CrystalOptimizer, DMACRYS (2.2.1.0) | Eric Stevenson | 2017 | Stevenson, E. L.; Lancaster, R. W.; Buanz, A. B. M.; Price, L. S.; Tocher, D. A.; Price, S. L., CrystEngComm 2019, 21(13), 2154-2163. | \CHEMISTRY_CPOSS\Estradiol\CrystOpt | dfA591 | 2.213 | PBE1PBE/6-31G(d,p) | 0 |  | This is the DMAflex intra_molecular energy penalty. It is with respect to opt. | A591 | P21 | 4 | 12.2583 | 9.506 | 13.164 | 90 | 83.556 | 90 | LATT -1; SYMM -X , +Y +1/2, -Z | 1.1869 | 0.6982 |  | -130.34 | -202.5 | -128.127 | 0 | 0 | 0 | 1 |  | 0 |  | 0 | CrystalOptimizer with GDMA2.2(PBE1PBE/6-31G(d,p)) + FIT
PIPHOO | C18 H24 O2 | 10 | beta-estradiol | 3-hydroxy-1,3,5(10)-estratriene-17beta-ol | Estra-1,3,5(10)-triene-3,17beta-diol, DB00783 | PIPHOO | Flexible CrystalPrecictor (2.x), CrystalOptimizer, DMACRYS (2.2.1.0) | Eric Stevenson | 2017 | Stevenson, E. L.; Lancaster, R. W.; Buanz, A. B. M.; Price, L. S.; Tocher, D. A.; Price, S. L., CrystEngComm 2019, 21(13), 2154-2163. | \CHEMISTRY_CPOSS\Estradiol\CrystOpt | dfA2731 | 1.699 | PBE1PBE/6-31G(d,p) | 0 |  | This is the DMAflex intra_molecular energy penalty. It is with respect to opt. | A2731 | P21212 | 8 | 29.0926 | 13.2969 | 8.5127 | 90 | 90 | 90 | LATT -1; SYMM +X +1/2, -Y +1/2, -Z ; SYMM -X +1/2, +Y +1/2, -Z ; SYMM -X , -Y , +Z | 1.0988 | 0.6433 |  | -129.82 | -160.3 | -128.121 | 0 | 0 | 0 | 1 |  | 0 |  | 0 | CrystalOptimizer with GDMA2.2(PBE1PBE/6-31G(d,p)) + FIT
PIPHOO | C18 H24 O2 | 10 | beta-estradiol | 3-hydroxy-1,3,5(10)-estratriene-17beta-ol | Estra-1,3,5(10)-triene-3,17beta-diol, DB00783 | PIPHOO | Flexible CrystalPrecictor (2.x), CrystalOptimizer, DMACRYS (2.2.1.0) | Eric Stevenson | 2017 | Stevenson, E. L.; Lancaster, R. W.; Buanz, A. B. M.; Price, L. S.; Tocher, D. A.; Price, S. L., CrystEngComm 2019, 21(13), 2154-2163. | \CHEMISTRY_CPOSS\Estradiol\CrystOpt | dfA8819 | 7.06 | PBE1PBE/6-31G(d,p) | 0 |  | This is the DMAflex intra_molecular energy penalty. It is with respect to opt. | A8819 | P21 | 4 | 8.9178 | 24.2019 | 7.1606 | 90 | 82.314 | 90 | LATT -1; SYMM -X , +Y +1/2, -Z | 1.1813 | 0.6914 |  | -135.18 | -186.92 | -128.12 | 0 | 0 | 0 | 1 |  | 0 |  | 0 | CrystalOptimizer with GDMA2.2(PBE1PBE/6-31G(d,p)) + FIT
PIPHOO | C18 H24 O2 | 10 | beta-estradiol | 3-hydroxy-1,3,5(10)-estratriene-17beta-ol | Estra-1,3,5(10)-triene-3,17beta-diol, DB00783 | PIPHOO | Flexible CrystalPrecictor (2.x), CrystalOptimizer, DMACRYS (2.2.1.0) | Eric Stevenson | 2017 | Stevenson, E. L.; Lancaster, R. W.; Buanz, A. B. M.; Price, L. S.; Tocher, D. A.; Price, S. L., CrystEngComm 2019, 21(13), 2154-2163. | \CHEMISTRY_CPOSS\Estradiol\CrystOpt | dfA2149 | 3.001 | PBE1PBE/6-31G(d,p) | 0 |  | This is the DMAflex intra_molecular energy penalty. It is with respect to opt. | A2149 | C2 | 4 | 44.034 | 7.2156 | 12.212 | 90 | 123.276 | 90 | LATT -7; SYMM -X , +Y , -Z | 1.1154 | 0.6541 |  | -131.12 | -173.73 | -128.119 | 0 | 0 | 0 | 1 |  | 0 |  | 0 | CrystalOptimizer with GDMA2.2(PBE1PBE/6-31G(d,p)) + FIT
PIPHOO | C18 H24 O2 | 10 | beta-estradiol | 3-hydroxy-1,3,5(10)-estratriene-17beta-ol | Estra-1,3,5(10)-triene-3,17beta-diol, DB00783 | PIPHOO | Flexible CrystalPrecictor (2.x), CrystalOptimizer, DMACRYS (2.2.1.0) | Eric Stevenson | 2017 | Stevenson, E. L.; Lancaster, R. W.; Buanz, A. B. M.; Price, L. S.; Tocher, D. A.; Price, S. L., CrystEngComm 2019, 21(13), 2154-2163. | \CHEMISTRY_CPOSS\Estradiol\CrystOpt | dfA1288 | 4.841 | PBE1PBE/6-31G(d,p) | 0 |  | This is the DMAflex intra_molecular energy penalty. It is with respect to opt. | A1288 | P212121 | 8 | 16.9746 | 7.4199 | 24.7532 | 90 | 90 | 90 | LATT -1; SYMM +X +1/2, -Y +1/2, -Z ; SYMM -X , +Y +1/2, -Z +1/2; SYMM -X +1/2, -Y , +Z +1/2 | 1.1606 | 0.6805 |  | -132.95 | -184.43 | -128.109 | 0 | 0 | 0 | 1 |  | 0 |  | 0 | CrystalOptimizer with GDMA2.2(PBE1PBE/6-31G(d,p)) + FIT
PIPHOO | C18 H24 O2 | 10 | beta-estradiol | 3-hydroxy-1,3,5(10)-estratriene-17beta-ol | Estra-1,3,5(10)-triene-3,17beta-diol, DB00783 | PIPHOO | Flexible CrystalPrecictor (2.x), CrystalOptimizer, DMACRYS (2.2.1.0) | Eric Stevenson | 2017 | Stevenson, E. L.; Lancaster, R. W.; Buanz, A. B. M.; Price, L. S.; Tocher, D. A.; Price, S. L., CrystEngComm 2019, 21(13), 2154-2163. | \CHEMISTRY_CPOSS\Estradiol\CrystOpt | dfB6013 | 2.937 | PBE1PBE/6-31G(d,p) | 0 |  | This is the DMAflex intra_molecular energy penalty. It is with respect to opt. | B6013 | P21 | 4 | 6.4696 | 15.2653 | 19.0362 | 90 | 121.995 | 90 | LATT -1; SYMM -X , +Y +1/2, -Z | 1.1347 | 0.6655 |  | -131.04 | -184.3 | -128.103 | 0 | 0 | 0 | 1 |  | 0 |  | 0 | CrystalOptimizer with GDMA2.2(PBE1PBE/6-31G(d,p)) + FIT
PIPHOO | C18 H24 O2 | 10 | beta-estradiol | 3-hydroxy-1,3,5(10)-estratriene-17beta-ol | Estra-1,3,5(10)-triene-3,17beta-diol, DB00783 | PIPHOO | Flexible CrystalPrecictor (2.x), CrystalOptimizer, DMACRYS (2.2.1.0) | Eric Stevenson | 2017 | Stevenson, E. L.; Lancaster, R. W.; Buanz, A. B. M.; Price, L. S.; Tocher, D. A.; Price, S. L., CrystEngComm 2019, 21(13), 2154-2163. | \CHEMISTRY_CPOSS\Estradiol\CrystOpt | dfB1814 | 4.432 | PBE1PBE/6-31G(d,p) | 0 |  | This is the DMAflex intra_molecular energy penalty. It is with respect to opt. | B1814 | P32 | 6 | 12.2658 | 12.2658 | 18.5333 | 90 | 90 | 120 | LATT -1; SYMM -Y , +X -Y , +Z +2/3; SYMM -X +Y , -X , +Z +1/3 | 1.1238 | 0.6582 |  | -132.53 | -177.09 | -128.098 | 0 | 0 | 0 | 1 |  | 0 |  | 0 | CrystalOptimizer with GDMA2.2(PBE1PBE/6-31G(d,p)) + FIT
PIPHOO | C18 H24 O2 | 10 | beta-estradiol | 3-hydroxy-1,3,5(10)-estratriene-17beta-ol | Estra-1,3,5(10)-triene-3,17beta-diol, DB00783 | PIPHOO | Flexible CrystalPrecictor (2.x), CrystalOptimizer, DMACRYS (2.2.1.0) | Eric Stevenson | 2017 | Stevenson, E. L.; Lancaster, R. W.; Buanz, A. B. M.; Price, L. S.; Tocher, D. A.; Price, S. L., CrystEngComm 2019, 21(13), 2154-2163. | \CHEMISTRY_CPOSS\Estradiol\CrystOpt | dfA1273 | 5.023 | PBE1PBE/6-31G(d,p) | 0 |  | This is the DMAflex intra_molecular energy penalty. It is with respect to opt. | A1273 | P212121 | 8 | 14.3478 | 20.266 | 10.7495 | 90 | 90 | 90 | LATT -1; SYMM +X +1/2, -Y +1/2, -Z ; SYMM -X , +Y +1/2, -Z +1/2; SYMM -X +1/2, -Y , +Z +1/2 | 1.1576 | 0.6789 |  | -133.12 | -196.5 | -128.097 | 0 | 0 | 0 | 1 |  | 0 |  | 0 | CrystalOptimizer with GDMA2.2(PBE1PBE/6-31G(d,p)) + FIT
PIPHOO | C18 H24 O2 | 10 | beta-estradiol | 3-hydroxy-1,3,5(10)-estratriene-17beta-ol | Estra-1,3,5(10)-triene-3,17beta-diol, DB00783 | PIPHOO | Flexible CrystalPrecictor (2.x), CrystalOptimizer, DMACRYS (2.2.1.0) | Eric Stevenson | 2017 | Stevenson, E. L.; Lancaster, R. W.; Buanz, A. B. M.; Price, L. S.; Tocher, D. A.; Price, S. L., CrystEngComm 2019, 21(13), 2154-2163. | \CHEMISTRY_CPOSS\Estradiol\CrystOpt | dfA534 | 2.615 | PBE1PBE/6-31G(d,p) | 0 |  | This is the DMAflex intra_molecular energy penalty. It is with respect to opt. | A534 | P21 | 4 | 12.1783 | 7.9965 | 16.5426 | 90 | 74.182 | 90 | LATT -1; SYMM -X , +Y +1/2, -Z | 1.1672 | 0.6848 |  | -130.71 | -202.13 | -128.095 | 0 | 0 | 0 | 1 |  | 0 |  | 0 | CrystalOptimizer with GDMA2.2(PBE1PBE/6-31G(d,p)) + FIT
PIPHOO | C18 H24 O2 | 10 | beta-estradiol | 3-hydroxy-1,3,5(10)-estratriene-17beta-ol | Estra-1,3,5(10)-triene-3,17beta-diol, DB00783 | PIPHOO | Flexible CrystalPrecictor (2.x), CrystalOptimizer, DMACRYS (2.2.1.0) | Eric Stevenson | 2017 | Stevenson, E. L.; Lancaster, R. W.; Buanz, A. B. M.; Price, L. S.; Tocher, D. A.; Price, S. L., CrystEngComm 2019, 21(13), 2154-2163. | \CHEMISTRY_CPOSS\Estradiol\CrystOpt | dfC334 | 0.693 | PBE1PBE/6-31G(d,p) | 0 |  | This is the DMAflex intra_molecular energy penalty. It is with respect to opt. | C334 | P21 | 4 | 7.1992 | 21.4021 | 10.6653 | 90 | 103.241 | 90 | LATT -1; SYMM -X , +Y +1/2, -Z | 1.131 | 0.6658 |  | -128.78 | -179.13 | -128.087 | 0 | 0 | 0 | 1 |  | 0 |  | 0 | CrystalOptimizer with GDMA2.2(PBE1PBE/6-31G(d,p)) + FIT
PIPHOO | C18 H24 O2 | 10 | beta-estradiol | 3-hydroxy-1,3,5(10)-estratriene-17beta-ol | Estra-1,3,5(10)-triene-3,17beta-diol, DB00783 | PIPHOO | Flexible CrystalPrecictor (2.x), CrystalOptimizer, DMACRYS (2.2.1.0) | Eric Stevenson | 2017 | Stevenson, E. L.; Lancaster, R. W.; Buanz, A. B. M.; Price, L. S.; Tocher, D. A.; Price, S. L., CrystEngComm 2019, 21(13), 2154-2163. | \CHEMISTRY_CPOSS\Estradiol\CrystOpt | dfA1796 | 2.773 | PBE1PBE/6-31G(d,p) | 0 |  | This is the DMAflex intra_molecular energy penalty. It is with respect to opt. | A1796 | P21 | 4 | 11.5226 | 6.2254 | 22.1864 | 90 | 79.225 | 90 | LATT -1; SYMM -X , +Y +1/2, -Z | 1.1572 | 0.6792 |  | -130.86 | -182.65 | -128.087 | 0 | 0 | 0 | 1 |  | 0 |  | 0 | CrystalOptimizer with GDMA2.2(PBE1PBE/6-31G(d,p)) + FIT
PIPHOO | C18 H24 O2 | 10 | beta-estradiol | 3-hydroxy-1,3,5(10)-estratriene-17beta-ol | Estra-1,3,5(10)-triene-3,17beta-diol, DB00783 | PIPHOO | Flexible CrystalPrecictor (2.x), CrystalOptimizer, DMACRYS (2.2.1.0) | Eric Stevenson | 2017 | Stevenson, E. L.; Lancaster, R. W.; Buanz, A. B. M.; Price, L. S.; Tocher, D. A.; Price, S. L., CrystEngComm 2019, 21(13), 2154-2163. | \CHEMISTRY_CPOSS\Estradiol\CrystOpt | dfB5848 | 2.624 | PBE1PBE/6-31G(d,p) | 0 |  | This is the DMAflex intra_molecular energy penalty. It is with respect to opt. | B5848 | P21 | 4 | 11.4236 | 13.5841 | 12.1989 | 90 | 57.844 | 90 | LATT -1; SYMM -X , +Y +1/2, -Z | 1.1289 | 0.6603 |  | -130.71 | -186.04 | -128.086 | 0 | 0 | 0 | 1 |  | 0 |  | 0 | CrystalOptimizer with GDMA2.2(PBE1PBE/6-31G(d,p)) + FIT
PIPHOO | C18 H24 O2 | 10 | beta-estradiol | 3-hydroxy-1,3,5(10)-estratriene-17beta-ol | Estra-1,3,5(10)-triene-3,17beta-diol, DB00783 | PIPHOO | Flexible CrystalPrecictor (2.x), CrystalOptimizer, DMACRYS (2.2.1.0) | Eric Stevenson | 2017 | Stevenson, E. L.; Lancaster, R. W.; Buanz, A. B. M.; Price, L. S.; Tocher, D. A.; Price, S. L., CrystEngComm 2019, 21(13), 2154-2163. | \CHEMISTRY_CPOSS\Estradiol\CrystOpt | dfA2134 | 1.696 | PBE1PBE/6-31G(d,p) | 0 |  | This is the DMAflex intra_molecular energy penalty. It is with respect to opt. | A2134 | P21 | 4 | 7.9227 | 9.2957 | 21.8593 | 90 | 79.719 | 90 | LATT -1; SYMM -X , +Y +1/2, -Z | 1.1421 | 0.6693 |  | -129.78 | -178.37 | -128.084 | 0 | 0 | 0 | 1 |  | 0 |  | 0 | CrystalOptimizer with GDMA2.2(PBE1PBE/6-31G(d,p)) + FIT
PIPHOO | C18 H24 O2 | 10 | beta-estradiol | 3-hydroxy-1,3,5(10)-estratriene-17beta-ol | Estra-1,3,5(10)-triene-3,17beta-diol, DB00783 | PIPHOO | Flexible CrystalPrecictor (2.x), CrystalOptimizer, DMACRYS (2.2.1.0) | Eric Stevenson | 2017 | Stevenson, E. L.; Lancaster, R. W.; Buanz, A. B. M.; Price, L. S.; Tocher, D. A.; Price, S. L., CrystEngComm 2019, 21(13), 2154-2163. | \CHEMISTRY_CPOSS\Estradiol\CrystOpt | dfB552 | 1.328 | PBE1PBE/6-31G(d,p) | 0 |  | This is the DMAflex intra_molecular energy penalty. It is with respect to opt. | B552 | P212121 | 8 | 25.665 | 12.1973 | 10.2837 | 90 | 90 | 90 | LATT -1; SYMM +X +1/2, -Y +1/2, -Z ; SYMM -X , +Y +1/2, -Z +1/2; SYMM -X +1/2, -Y , +Z +1/2 | 1.124 | 0.658 |  | -129.41 | -179.03 | -128.082 | 0 | 0 | 0 | 1 |  | 0 |  | 0 | CrystalOptimizer with GDMA2.2(PBE1PBE/6-31G(d,p)) + FIT
PIPHOO | C18 H24 O2 | 10 | beta-estradiol | 3-hydroxy-1,3,5(10)-estratriene-17beta-ol | Estra-1,3,5(10)-triene-3,17beta-diol, DB00783 | PIPHOO | Flexible CrystalPrecictor (2.x), CrystalOptimizer, DMACRYS (2.2.1.0) | Eric Stevenson | 2017 | Stevenson, E. L.; Lancaster, R. W.; Buanz, A. B. M.; Price, L. S.; Tocher, D. A.; Price, S. L., CrystEngComm 2019, 21(13), 2154-2163. | \CHEMISTRY_CPOSS\Estradiol\CrystOpt | dfA4344 | 5.189 | PBE1PBE/6-31G(d,p) | 0 |  | This is the DMAflex intra_molecular energy penalty. It is with respect to opt. | A4344 | P212121 | 8 | 7.9452 | 9.2865 | 42.8651 | 90 | 90 | 90 | LATT -1; SYMM +X +1/2, -Y +1/2, -Z ; SYMM -X , +Y +1/2, -Z +1/2; SYMM -X +1/2, -Y , +Z +1/2 | 1.1441 | 0.6714 |  | -133.26 | -179.19 | -128.071 | 0 | 0 | 0 | 1 |  | 0 |  | 0 | CrystalOptimizer with GDMA2.2(PBE1PBE/6-31G(d,p)) + FIT
PIPHOO | C18 H24 O2 | 10 | beta-estradiol | 3-hydroxy-1,3,5(10)-estratriene-17beta-ol | Estra-1,3,5(10)-triene-3,17beta-diol, DB00783 | PIPHOO | Flexible CrystalPrecictor (2.x), CrystalOptimizer, DMACRYS (2.2.1.0) | Eric Stevenson | 2017 | Stevenson, E. L.; Lancaster, R. W.; Buanz, A. B. M.; Price, L. S.; Tocher, D. A.; Price, S. L., CrystEngComm 2019, 21(13), 2154-2163. | \CHEMISTRY_CPOSS\Estradiol\CrystOpt | dfB4968 | 1.645 | PBE1PBE/6-31G(d,p) | 0 |  | This is the DMAflex intra_molecular energy penalty. It is with respect to opt. | B4968 | P212121 | 8 | 7.2058 | 12.2887 | 35.527 | 90 | 90 | 90 | LATT -1; SYMM +X +1/2, -Y +1/2, -Z ; SYMM -X , +Y +1/2, -Z +1/2; SYMM -X +1/2, -Y , +Z +1/2 | 1.1502 | 0.6746 |  | -129.71 | -190.75 | -128.065 | 0 | 0 | 0 | 1 |  | 0 |  | 0 | CrystalOptimizer with GDMA2.2(PBE1PBE/6-31G(d,p)) + FIT
PIPHOO | C18 H24 O2 | 10 | beta-estradiol | 3-hydroxy-1,3,5(10)-estratriene-17beta-ol | Estra-1,3,5(10)-triene-3,17beta-diol, DB00783 | PIPHOO | Flexible CrystalPrecictor (2.x), CrystalOptimizer, DMACRYS (2.2.1.0) | Eric Stevenson | 2017 | Stevenson, E. L.; Lancaster, R. W.; Buanz, A. B. M.; Price, L. S.; Tocher, D. A.; Price, S. L., CrystEngComm 2019, 21(13), 2154-2163. | \CHEMISTRY_CPOSS\Estradiol\CrystOpt | dfA1917 | 3.499 | PBE1PBE/6-31G(d,p) | 0 |  | This is the DMAflex intra_molecular energy penalty. It is with respect to opt. | A1917 | P21 | 4 | 13.9899 | 7.3864 | 14.9399 | 90 | 89.618 | 90 | LATT -1; SYMM -X , +Y +1/2, -Z | 1.1719 | 0.6871 |  | -131.56 | -194.95 | -128.061 | 0 | 0 | 0 | 1 |  | 0 |  | 0 | CrystalOptimizer with GDMA2.2(PBE1PBE/6-31G(d,p)) + FIT
PIPHOO | C18 H24 O2 | 10 | beta-estradiol | 3-hydroxy-1,3,5(10)-estratriene-17beta-ol | Estra-1,3,5(10)-triene-3,17beta-diol, DB00783 | PIPHOO | Flexible CrystalPrecictor (2.x), CrystalOptimizer, DMACRYS (2.2.1.0) | Eric Stevenson | 2017 | Stevenson, E. L.; Lancaster, R. W.; Buanz, A. B. M.; Price, L. S.; Tocher, D. A.; Price, S. L., CrystEngComm 2019, 21(13), 2154-2163. | \CHEMISTRY_CPOSS\Estradiol\CrystOpt | dfB672 | 7.336 | PBE1PBE/6-31G(d,p) | 0 |  | This is the DMAflex intra_molecular energy penalty. It is with respect to opt. | B672 | P1 | 2 | 9.756 | 7.7133 | 11.9227 | 75.169 | 91.828 | 68.97 | LATT -1 | 1.1281 | 0.6632 |  | -135.39 | -181.18 | -128.054 | 0 | 0 | 0 | 1 |  | 0 |  | 0 | CrystalOptimizer with GDMA2.2(PBE1PBE/6-31G(d,p)) + FIT
PIPHOO | C18 H24 O2 | 10 | beta-estradiol | 3-hydroxy-1,3,5(10)-estratriene-17beta-ol | Estra-1,3,5(10)-triene-3,17beta-diol, DB00783 | PIPHOO | Flexible CrystalPrecictor (2.x), CrystalOptimizer, DMACRYS (2.2.1.0) | Eric Stevenson | 2017 | Stevenson, E. L.; Lancaster, R. W.; Buanz, A. B. M.; Price, L. S.; Tocher, D. A.; Price, S. L., CrystEngComm 2019, 21(13), 2154-2163. | \CHEMISTRY_CPOSS\Estradiol\CrystOpt | dfA5017 | 4.877 | PBE1PBE/6-31G(d,p) | 0 |  | This is the DMAflex intra_molecular energy penalty. It is with respect to opt. | A5017 | P212121 | 8 | 21.2653 | 22.3271 | 6.4626 | 90 | 90 | 90 | LATT -1; SYMM +X +1/2, -Y +1/2, -Z ; SYMM -X , +Y +1/2, -Z +1/2; SYMM -X +1/2, -Y , +Z +1/2 | 1.1793 | 0.692 |  | -132.93 | -196.04 | -128.053 | 0 | 0 | 0 | 1 |  | 0 |  | 0 | CrystalOptimizer with GDMA2.2(PBE1PBE/6-31G(d,p)) + FIT
PIPHOO | C18 H24 O2 | 10 | beta-estradiol | 3-hydroxy-1,3,5(10)-estratriene-17beta-ol | Estra-1,3,5(10)-triene-3,17beta-diol, DB00783 | PIPHOO | Flexible CrystalPrecictor (2.x), CrystalOptimizer, DMACRYS (2.2.1.0) | Eric Stevenson | 2017 | Stevenson, E. L.; Lancaster, R. W.; Buanz, A. B. M.; Price, L. S.; Tocher, D. A.; Price, S. L., CrystEngComm 2019, 21(13), 2154-2163. | \CHEMISTRY_CPOSS\Estradiol\CrystOpt | dfA5180 | 6.719 | PBE1PBE/6-31G(d,p) | 0 |  | This is the DMAflex intra_molecular energy penalty. It is with respect to opt. | A5180 | P1 | 2 | 7.6229 | 10.1928 | 10.0176 | 96.017 | 77.44 | 93.887 | LATT -1 | 1.1986 | 0.702 |  | -134.77 | -199.3 | -128.051 | 0 | 0 | 0 | 1 |  | 0 |  | 0 | CrystalOptimizer with GDMA2.2(PBE1PBE/6-31G(d,p)) + FIT
PIPHOO | C18 H24 O2 | 10 | beta-estradiol | 3-hydroxy-1,3,5(10)-estratriene-17beta-ol | Estra-1,3,5(10)-triene-3,17beta-diol, DB00783 | PIPHOO | Flexible CrystalPrecictor (2.x), CrystalOptimizer, DMACRYS (2.2.1.0) | Eric Stevenson | 2017 | Stevenson, E. L.; Lancaster, R. W.; Buanz, A. B. M.; Price, L. S.; Tocher, D. A.; Price, S. L., CrystEngComm 2019, 21(13), 2154-2163. | \CHEMISTRY_CPOSS\Estradiol\CrystOpt | dfA12174 | 2.941 | PBE1PBE/6-31G(d,p) | 0 |  | This is the DMAflex intra_molecular energy penalty. It is with respect to opt. | A12174 | P21 | 4 | 14.1842 | 7.2902 | 17.5036 | 90 | 119.445 | 90 | LATT -1; SYMM -X , +Y +1/2, -Z | 1.1479 | 0.674 |  | -130.99 | -193.23 | -128.049 | 0 | 0 | 0 | 1 |  | 0 |  | 0 | CrystalOptimizer with GDMA2.2(PBE1PBE/6-31G(d,p)) + FIT
PIPHOO | C18 H24 O2 | 10 | beta-estradiol | 3-hydroxy-1,3,5(10)-estratriene-17beta-ol | Estra-1,3,5(10)-triene-3,17beta-diol, DB00783 | PIPHOO | Flexible CrystalPrecictor (2.x), CrystalOptimizer, DMACRYS (2.2.1.0) | Eric Stevenson | 2017 | Stevenson, E. L.; Lancaster, R. W.; Buanz, A. B. M.; Price, L. S.; Tocher, D. A.; Price, S. L., CrystEngComm 2019, 21(13), 2154-2163. | \CHEMISTRY_CPOSS\Estradiol\CrystOpt | dfC1144 | 7.908 | PBE1PBE/6-31G(d,p) | 0 |  | This is the DMAflex intra_molecular energy penalty. It is with respect to opt. | C1144 | P212121 | 8 | 24.0752 | 11.6854 | 11.3927 | 90 | 90 | 90 | LATT -1; SYMM +X +1/2, -Y +1/2, -Z ; SYMM -X , +Y +1/2, -Z +1/2; SYMM -X +1/2, -Y , +Z +1/2 | 1.129 | 0.6608 |  | -135.95 | -173.37 | -128.042 | 0 | 0 | 0 | 1 |  | 0 |  | 0 | CrystalOptimizer with GDMA2.2(PBE1PBE/6-31G(d,p)) + FIT
PIPHOO | C18 H24 O2 | 10 | beta-estradiol | 3-hydroxy-1,3,5(10)-estratriene-17beta-ol | Estra-1,3,5(10)-triene-3,17beta-diol, DB00783 | PIPHOO | Flexible CrystalPrecictor (2.x), CrystalOptimizer, DMACRYS (2.2.1.0) | Eric Stevenson | 2017 | Stevenson, E. L.; Lancaster, R. W.; Buanz, A. B. M.; Price, L. S.; Tocher, D. A.; Price, S. L., CrystEngComm 2019, 21(13), 2154-2163. | \CHEMISTRY_CPOSS\Estradiol\CrystOpt | dfA397 | 3.712 | PBE1PBE/6-31G(d,p) | 0 |  | This is the DMAflex intra_molecular energy penalty. It is with respect to opt. | A397 | P212121 | 8 | 10.8144 | 22.2252 | 13.3402 | 90 | 90 | 90 | LATT -1; SYMM +X +1/2, -Y +1/2, -Z ; SYMM -X , +Y +1/2, -Z +1/2; SYMM -X +1/2, -Y , +Z +1/2 | 1.1285 | 0.6601 |  | -131.75 | -174.11 | -128.038 | 0 | 0 | 0 | 1 |  | 0 |  | 0 | CrystalOptimizer with GDMA2.2(PBE1PBE/6-31G(d,p)) + FIT
PIPHOO | C18 H24 O2 | 10 | beta-estradiol | 3-hydroxy-1,3,5(10)-estratriene-17beta-ol | Estra-1,3,5(10)-triene-3,17beta-diol, DB00783 | PIPHOO | Flexible CrystalPrecictor (2.x), CrystalOptimizer, DMACRYS (2.2.1.0) | Eric Stevenson | 2017 | Stevenson, E. L.; Lancaster, R. W.; Buanz, A. B. M.; Price, L. S.; Tocher, D. A.; Price, S. L., CrystEngComm 2019, 21(13), 2154-2163. | \CHEMISTRY_CPOSS\Estradiol\CrystOpt | dfA1725 | 3.444 | PBE1PBE/6-31G(d,p) | 0 |  | This is the DMAflex intra_molecular energy penalty. It is with respect to opt. | A1725 | P212121 | 8 | 7.1994 | 7.9557 | 53.1708 | 90 | 90 | 90 | LATT -1; SYMM +X +1/2, -Y +1/2, -Z ; SYMM -X , +Y +1/2, -Z +1/2; SYMM -X +1/2, -Y , +Z +1/2 | 1.1882 | 0.6967 |  | -131.48 | -201.66 | -128.036 | 0 | 0 | 0 | 1 |  | 0 |  | 0 | CrystalOptimizer with GDMA2.2(PBE1PBE/6-31G(d,p)) + FIT
PIPHOO | C18 H24 O2 | 10 | beta-estradiol | 3-hydroxy-1,3,5(10)-estratriene-17beta-ol | Estra-1,3,5(10)-triene-3,17beta-diol, DB00783 | PIPHOO | Flexible CrystalPrecictor (2.x), CrystalOptimizer, DMACRYS (2.2.1.0) | Eric Stevenson | 2017 | Stevenson, E. L.; Lancaster, R. W.; Buanz, A. B. M.; Price, L. S.; Tocher, D. A.; Price, S. L., CrystEngComm 2019, 21(13), 2154-2163. | \CHEMISTRY_CPOSS\Estradiol\CrystOpt | dfB3978 | 8.785 | PBE1PBE/6-31G(d,p) | 0 |  | This is the DMAflex intra_molecular energy penalty. It is with respect to opt. | B3978 | P21 | 4 | 16.0354 | 6.9557 | 14.1098 | 90 | 74.892 | 90 | LATT -1; SYMM -X , +Y +1/2, -Z | 1.1908 | 0.6985 |  | -136.82 | -197.81 | -128.035 | 0 | 0 | 0 | 1 |  | 0 |  | 0 | CrystalOptimizer with GDMA2.2(PBE1PBE/6-31G(d,p)) + FIT
PIPHOO | C18 H24 O2 | 10 | beta-estradiol | 3-hydroxy-1,3,5(10)-estratriene-17beta-ol | Estra-1,3,5(10)-triene-3,17beta-diol, DB00783 | PIPHOO | Flexible CrystalPrecictor (2.x), CrystalOptimizer, DMACRYS (2.2.1.0) | Eric Stevenson | 2017 | Stevenson, E. L.; Lancaster, R. W.; Buanz, A. B. M.; Price, L. S.; Tocher, D. A.; Price, S. L., CrystEngComm 2019, 21(13), 2154-2163. | \CHEMISTRY_CPOSS\Estradiol\CrystOpt | dfB1172 | 1.946 | PBE1PBE/6-31G(d,p) | 0 |  | This is the DMAflex intra_molecular energy penalty. It is with respect to opt. | B1172 | P1 | 2 | 8.1167 | 14.1163 | 7.1488 | 74.219 | 84.214 | 92.824 | LATT -1 | 1.1573 | 0.6786 |  | -129.98 | -196.05 | -128.034 | 0 | 0 | 0 | 1 |  | 0 |  | 0 | CrystalOptimizer with GDMA2.2(PBE1PBE/6-31G(d,p)) + FIT
PIPHOO | C18 H24 O2 | 10 | beta-estradiol | 3-hydroxy-1,3,5(10)-estratriene-17beta-ol | Estra-1,3,5(10)-triene-3,17beta-diol, DB00783 | PIPHOO | Flexible CrystalPrecictor (2.x), CrystalOptimizer, DMACRYS (2.2.1.0) | Eric Stevenson | 2017 | Stevenson, E. L.; Lancaster, R. W.; Buanz, A. B. M.; Price, L. S.; Tocher, D. A.; Price, S. L., CrystEngComm 2019, 21(13), 2154-2163. | \CHEMISTRY_CPOSS\Estradiol\CrystOpt | dfB4867 | 4.526 | PBE1PBE/6-31G(d,p) | 0 |  | This is the DMAflex intra_molecular energy penalty. It is with respect to opt. | B4867 | P21 | 4 | 5.693 | 19.0023 | 13.8806 | 90 | 97.625 | 90 | LATT -1; SYMM -X , +Y +1/2, -Z | 1.2156 | 0.7131 |  | -132.56 | -208.38 | -128.034 | 0 | 0 | 0 | 1 |  | 0 |  | 0 | CrystalOptimizer with GDMA2.2(PBE1PBE/6-31G(d,p)) + FIT
PIPHOO | C18 H24 O2 | 10 | beta-estradiol | 3-hydroxy-1,3,5(10)-estratriene-17beta-ol | Estra-1,3,5(10)-triene-3,17beta-diol, DB00783 | PIPHOO | Flexible CrystalPrecictor (2.x), CrystalOptimizer, DMACRYS (2.2.1.0) | Eric Stevenson | 2017 | Stevenson, E. L.; Lancaster, R. W.; Buanz, A. B. M.; Price, L. S.; Tocher, D. A.; Price, S. L., CrystEngComm 2019, 21(13), 2154-2163. | \CHEMISTRY_CPOSS\Estradiol\CrystOpt | dfA1592 | 3.858 | PBE1PBE/6-31G(d,p) | 0 |  | This is the DMAflex intra_molecular energy penalty. It is with respect to opt. | A1592 | P21 | 4 | 12.4444 | 20.7128 | 6.3124 | 90 | 79.804 | 90 | LATT -1; SYMM -X , +Y +1/2, -Z | 1.1298 | 0.6607 |  | -131.89 | -170.84 | -128.032 | 0 | 0 | 0 | 1 |  | 0 |  | 0 | CrystalOptimizer with GDMA2.2(PBE1PBE/6-31G(d,p)) + FIT
PIPHOO | C18 H24 O2 | 10 | beta-estradiol | 3-hydroxy-1,3,5(10)-estratriene-17beta-ol | Estra-1,3,5(10)-triene-3,17beta-diol, DB00783 | PIPHOO | Flexible CrystalPrecictor (2.x), CrystalOptimizer, DMACRYS (2.2.1.0) | Eric Stevenson | 2017 | Stevenson, E. L.; Lancaster, R. W.; Buanz, A. B. M.; Price, L. S.; Tocher, D. A.; Price, S. L., CrystEngComm 2019, 21(13), 2154-2163. | \CHEMISTRY_CPOSS\Estradiol\CrystOpt | dfA2314 | 3.686 | PBE1PBE/6-31G(d,p) | 0 |  | This is the DMAflex intra_molecular energy penalty. It is with respect to opt. | A2314 | P21 | 4 | 13.1567 | 8.2308 | 14.708 | 90 | 89.856 | 90 | LATT -1; SYMM -X , +Y +1/2, -Z | 1.1359 | 0.6666 |  | -131.71 | -183.31 | -128.024 | 0 | 0 | 0 | 1 |  | 0 |  | 0 | CrystalOptimizer with GDMA2.2(PBE1PBE/6-31G(d,p)) + FIT
PIPHOO | C18 H24 O2 | 10 | beta-estradiol | 3-hydroxy-1,3,5(10)-estratriene-17beta-ol | Estra-1,3,5(10)-triene-3,17beta-diol, DB00783 | PIPHOO | Flexible CrystalPrecictor (2.x), CrystalOptimizer, DMACRYS (2.2.1.0) | Eric Stevenson | 2017 | Stevenson, E. L.; Lancaster, R. W.; Buanz, A. B. M.; Price, L. S.; Tocher, D. A.; Price, S. L., CrystEngComm 2019, 21(13), 2154-2163. | \CHEMISTRY_CPOSS\Estradiol\CrystOpt | dfB7069 | 5.463 | PBE1PBE/6-31G(d,p) | 0 |  | This is the DMAflex intra_molecular energy penalty. It is with respect to opt. | B7069 | P212121 | 8 | 10.0745 | 44.461 | 7.1553 | 90 | 90 | 90 | LATT -1; SYMM +X +1/2, -Y +1/2, -Z ; SYMM -X , +Y +1/2, -Z +1/2; SYMM -X +1/2, -Y , +Z +1/2 | 1.129 | 0.6624 |  | -133.48 | -175.54 | -128.017 | 0 | 0 | 0 | 1 |  | 0 |  | 0 | CrystalOptimizer with GDMA2.2(PBE1PBE/6-31G(d,p)) + FIT
PIPHOO | C18 H24 O2 | 10 | beta-estradiol | 3-hydroxy-1,3,5(10)-estratriene-17beta-ol | Estra-1,3,5(10)-triene-3,17beta-diol, DB00783 | PIPHOO | Flexible CrystalPrecictor (2.x), CrystalOptimizer, DMACRYS (2.2.1.0) | Eric Stevenson | 2017 | Stevenson, E. L.; Lancaster, R. W.; Buanz, A. B. M.; Price, L. S.; Tocher, D. A.; Price, S. L., CrystEngComm 2019, 21(13), 2154-2163. | \CHEMISTRY_CPOSS\Estradiol\CrystOpt | dfA362 | 2.118 | PBE1PBE/6-31G(d,p) | 0 |  | This is the DMAflex intra_molecular energy penalty. It is with respect to opt. | A362 | P212121 | 8 | 36.4742 | 8.0119 | 10.1557 | 90 | 90 | 90 | LATT -1; SYMM +X +1/2, -Y +1/2, -Z ; SYMM -X , +Y +1/2, -Z +1/2; SYMM -X +1/2, -Y , +Z +1/2 | 1.2192 | 0.7176 |  | -130.13 | -222.23 | -128.012 | 0 | 0 | 0 | 1 |  | 0 |  | 0 | CrystalOptimizer with GDMA2.2(PBE1PBE/6-31G(d,p)) + FIT
PIPHOO | C18 H24 O2 | 10 | beta-estradiol | 3-hydroxy-1,3,5(10)-estratriene-17beta-ol | Estra-1,3,5(10)-triene-3,17beta-diol, DB00783 | PIPHOO | Flexible CrystalPrecictor (2.x), CrystalOptimizer, DMACRYS (2.2.1.0) | Eric Stevenson | 2017 | Stevenson, E. L.; Lancaster, R. W.; Buanz, A. B. M.; Price, L. S.; Tocher, D. A.; Price, S. L., CrystEngComm 2019, 21(13), 2154-2163. | \CHEMISTRY_CPOSS\Estradiol\CrystOpt | dfA1445 | 2.479 | PBE1PBE/6-31G(d,p) | 0 |  | This is the DMAflex intra_molecular energy penalty. It is with respect to opt. | A1445 | P21 | 4 | 18.1851 | 9.1746 | 9.3635 | 90 | 78.257 | 90 | LATT -1; SYMM -X , +Y +1/2, -Z | 1.1829 | 0.6927 |  | -130.49 | -201.7 | -128.011 | 0 | 0 | 0 | 1 |  | 0 |  | 0 | CrystalOptimizer with GDMA2.2(PBE1PBE/6-31G(d,p)) + FIT
PIPHOO | C18 H24 O2 | 10 | beta-estradiol | 3-hydroxy-1,3,5(10)-estratriene-17beta-ol | Estra-1,3,5(10)-triene-3,17beta-diol, DB00783 | PIPHOO | Flexible CrystalPrecictor (2.x), CrystalOptimizer, DMACRYS (2.2.1.0) | Eric Stevenson | 2017 | Stevenson, E. L.; Lancaster, R. W.; Buanz, A. B. M.; Price, L. S.; Tocher, D. A.; Price, S. L., CrystEngComm 2019, 21(13), 2154-2163. | \CHEMISTRY_CPOSS\Estradiol\CrystOpt | dfA1412 | 4.09 | PBE1PBE/6-31G(d,p) | 0 |  | This is the DMAflex intra_molecular energy penalty. It is with respect to opt. | A1412 | P21 | 4 | 17.9317 | 9.5596 | 9.1012 | 90 | 88.648 | 90 | LATT -1; SYMM -X , +Y +1/2, -Z | 1.16 | 0.6814 |  | -132.1 | -185.57 | -128.01 | 0 | 0 | 0 | 1 |  | 0 |  | 0 | CrystalOptimizer with GDMA2.2(PBE1PBE/6-31G(d,p)) + FIT
PIPHOO | C18 H24 O2 | 10 | beta-estradiol | 3-hydroxy-1,3,5(10)-estratriene-17beta-ol | Estra-1,3,5(10)-triene-3,17beta-diol, DB00783 | PIPHOO | Flexible CrystalPrecictor (2.x), CrystalOptimizer, DMACRYS (2.2.1.0) | Eric Stevenson | 2017 | Stevenson, E. L.; Lancaster, R. W.; Buanz, A. B. M.; Price, L. S.; Tocher, D. A.; Price, S. L., CrystEngComm 2019, 21(13), 2154-2163. | \CHEMISTRY_CPOSS\Estradiol\CrystOpt | dfB4040 | 3.955 | PBE1PBE/6-31G(d,p) | 0 |  | This is the DMAflex intra_molecular energy penalty. It is with respect to opt. | B4040 | P212121 | 8 | 7.4203 | 22.5673 | 18.978 | 90 | 90 | 90 | LATT -1; SYMM +X +1/2, -Y +1/2, -Z ; SYMM -X , +Y +1/2, -Z +1/2; SYMM -X +1/2, -Y , +Z +1/2 | 1.1386 | 0.6685 |  | -131.95 | -183.51 | -127.995 | 0 | 0 | 0 | 1 |  | 0 |  | 0 | CrystalOptimizer with GDMA2.2(PBE1PBE/6-31G(d,p)) + FIT
PIPHOO | C18 H24 O2 | 10 | beta-estradiol | 3-hydroxy-1,3,5(10)-estratriene-17beta-ol | Estra-1,3,5(10)-triene-3,17beta-diol, DB00783 | PIPHOO | Flexible CrystalPrecictor (2.x), CrystalOptimizer, DMACRYS (2.2.1.0) | Eric Stevenson | 2017 | Stevenson, E. L.; Lancaster, R. W.; Buanz, A. B. M.; Price, L. S.; Tocher, D. A.; Price, S. L., CrystEngComm 2019, 21(13), 2154-2163. | \CHEMISTRY_CPOSS\Estradiol\CrystOpt | dfC2644 | 5.137 | PBE1PBE/6-31G(d,p) | 0 |  | This is the DMAflex intra_molecular energy penalty. It is with respect to opt. | C2644 | P41 | 8 | 10.0621 | 10.0621 | 32.0568 | 90 | 90 | 90 | LATT -1; SYMM -Y , +X , +Z +1/4; SYMM +Y , -X , +Z +3/4; SYMM -X , -Y , +Z +1/2 | 1.1149 | 0.6523 |  | -133.13 | -170.47 | -127.993 | 0 | 0 | 0 | 1 |  | 0 |  | 0 | CrystalOptimizer with GDMA2.2(PBE1PBE/6-31G(d,p)) + FIT
PIPHOO | C18 H24 O2 | 10 | beta-estradiol | 3-hydroxy-1,3,5(10)-estratriene-17beta-ol | Estra-1,3,5(10)-triene-3,17beta-diol, DB00783 | PIPHOO | Flexible CrystalPrecictor (2.x), CrystalOptimizer, DMACRYS (2.2.1.0) | Eric Stevenson | 2017 | Stevenson, E. L.; Lancaster, R. W.; Buanz, A. B. M.; Price, L. S.; Tocher, D. A.; Price, S. L., CrystEngComm 2019, 21(13), 2154-2163. | \CHEMISTRY_CPOSS\Estradiol\CrystOpt | dfC1204 | 3.878 | PBE1PBE/6-31G(d,p) | 0 |  | This is the DMAflex intra_molecular energy penalty. It is with respect to opt. | C1204 | P43 | 8 | 8.9722 | 8.9722 | 40.0478 | 90 | 90 | 90 | LATT -1; SYMM -Y , +X , +Z +3/4; SYMM +Y , -X , +Z +1/4; SYMM -X , -Y , +Z +1/2 | 1.1224 | 0.6596 |  | -131.87 | -173.28 | -127.992 | 0 | 0 | 0 | 1 |  | 0 |  | 0 | CrystalOptimizer with GDMA2.2(PBE1PBE/6-31G(d,p)) + FIT
PIPHOO | C18 H24 O2 | 10 | beta-estradiol | 3-hydroxy-1,3,5(10)-estratriene-17beta-ol | Estra-1,3,5(10)-triene-3,17beta-diol, DB00783 | PIPHOO | Flexible CrystalPrecictor (2.x), CrystalOptimizer, DMACRYS (2.2.1.0) | Eric Stevenson | 2017 | Stevenson, E. L.; Lancaster, R. W.; Buanz, A. B. M.; Price, L. S.; Tocher, D. A.; Price, S. L., CrystEngComm 2019, 21(13), 2154-2163. | \CHEMISTRY_CPOSS\Estradiol\CrystOpt | dfA767 | 2.809 | PBE1PBE/6-31G(d,p) | 0 |  | This is the DMAflex intra_molecular energy penalty. It is with respect to opt. | A767 | P21 | 4 | 23.8644 | 7.3023 | 9.1191 | 90 | 80.533 | 90 | LATT -1; SYMM -X , +Y +1/2, -Z | 1.1542 | 0.675 |  | -130.8 | -189.73 | -127.991 | 0 | 0 | 0 | 1 |  | 0 |  | 0 | CrystalOptimizer with GDMA2.2(PBE1PBE/6-31G(d,p)) + FIT
PIPHOO | C18 H24 O2 | 10 | beta-estradiol | 3-hydroxy-1,3,5(10)-estratriene-17beta-ol | Estra-1,3,5(10)-triene-3,17beta-diol, DB00783 | PIPHOO | Flexible CrystalPrecictor (2.x), CrystalOptimizer, DMACRYS (2.2.1.0) | Eric Stevenson | 2017 | Stevenson, E. L.; Lancaster, R. W.; Buanz, A. B. M.; Price, L. S.; Tocher, D. A.; Price, S. L., CrystEngComm 2019, 21(13), 2154-2163. | \CHEMISTRY_CPOSS\Estradiol\CrystOpt | dfB501 | 0.532 | PBE1PBE/6-31G(d,p) | 0 |  | This is the DMAflex intra_molecular energy penalty. It is with respect to opt. | B501 | P212121 | 8 | 14.2723 | 8.3241 | 26.7104 | 90 | 90 | 90 | LATT -1; SYMM +X +1/2, -Y +1/2, -Z ; SYMM -X , +Y +1/2, -Z +1/2; SYMM -X +1/2, -Y , +Z +1/2 | 1.1403 | 0.6683 |  | -128.51 | -187.33 | -127.978 | 0 | 0 | 0 | 1 |  | 0 |  | 0 | CrystalOptimizer with GDMA2.2(PBE1PBE/6-31G(d,p)) + FIT
PIPHOO | C18 H24 O2 | 10 | beta-estradiol | 3-hydroxy-1,3,5(10)-estratriene-17beta-ol | Estra-1,3,5(10)-triene-3,17beta-diol, DB00783 | PIPHOO | Flexible CrystalPrecictor (2.x), CrystalOptimizer, DMACRYS (2.2.1.0) | Eric Stevenson | 2017 | Stevenson, E. L.; Lancaster, R. W.; Buanz, A. B. M.; Price, L. S.; Tocher, D. A.; Price, S. L., CrystEngComm 2019, 21(13), 2154-2163. | \CHEMISTRY_CPOSS\Estradiol\CrystOpt | dfC1257 | 5.732 | PBE1PBE/6-31G(d,p) | 0 |  | This is the DMAflex intra_molecular energy penalty. It is with respect to opt. | C1257 | P212121 | 8 | 18.2253 | 26.566 | 6.5014 | 90 | 90 | 90 | LATT -1; SYMM +X +1/2, -Y +1/2, -Z ; SYMM -X , +Y +1/2, -Z +1/2; SYMM -X +1/2, -Y , +Z +1/2 | 1.1495 | 0.6739 |  | -133.71 | -184.77 | -127.978 | 0 | 0 | 0 | 1 |  | 0 |  | 0 | CrystalOptimizer with GDMA2.2(PBE1PBE/6-31G(d,p)) + FIT
PIPHOO | C18 H24 O2 | 10 | beta-estradiol | 3-hydroxy-1,3,5(10)-estratriene-17beta-ol | Estra-1,3,5(10)-triene-3,17beta-diol, DB00783 | PIPHOO | Flexible CrystalPrecictor (2.x), CrystalOptimizer, DMACRYS (2.2.1.0) | Eric Stevenson | 2017 | Stevenson, E. L.; Lancaster, R. W.; Buanz, A. B. M.; Price, L. S.; Tocher, D. A.; Price, S. L., CrystEngComm 2019, 21(13), 2154-2163. | \CHEMISTRY_CPOSS\Estradiol\CrystOpt | dfA1595 | 2.489 | PBE1PBE/6-31G(d,p) | 0 |  | This is the DMAflex intra_molecular energy penalty. It is with respect to opt. | A1595 | I2 | 8 | 15.7777 | 8.9568 | 22.6067 | 90 | 80.807 | 90 | LATT -1; SYMM -X , +Y , -Z ; SYMM +X +1/2, +Y +1/2, +Z +1/2; SYMM -X +1/2, +Y +1/2, -Z +1/2 | 1.1474 | 0.6709 |  | -130.46 | -191.14 | -127.971 | 0 | 0 | 0 | 1 |  | 0 |  | 0 | CrystalOptimizer with GDMA2.2(PBE1PBE/6-31G(d,p)) + FIT
PIPHOO | C18 H24 O2 | 10 | beta-estradiol | 3-hydroxy-1,3,5(10)-estratriene-17beta-ol | Estra-1,3,5(10)-triene-3,17beta-diol, DB00783 | PIPHOO | Flexible CrystalPrecictor (2.x), CrystalOptimizer, DMACRYS (2.2.1.0) | Eric Stevenson | 2017 | Stevenson, E. L.; Lancaster, R. W.; Buanz, A. B. M.; Price, L. S.; Tocher, D. A.; Price, S. L., CrystEngComm 2019, 21(13), 2154-2163. | \CHEMISTRY_CPOSS\Estradiol\CrystOpt | dfB1269 | 2.041 | PBE1PBE/6-31G(d,p) | 0 |  | This is the DMAflex intra_molecular energy penalty. It is with respect to opt. | B1269 | C2 | 4 | 43.0931 | 7.5369 | 10.6608 | 90 | 65.796 | 90 | LATT -7; SYMM -X , +Y , -Z | 1.1457 | 0.6712 |  | -130.01 | -183.92 | -127.969 | 0 | 0 | 0 | 1 |  | 0 |  | 0 | CrystalOptimizer with GDMA2.2(PBE1PBE/6-31G(d,p)) + FIT
PIPHOO | C18 H24 O2 | 10 | beta-estradiol | 3-hydroxy-1,3,5(10)-estratriene-17beta-ol | Estra-1,3,5(10)-triene-3,17beta-diol, DB00783 | PIPHOO | Flexible CrystalPrecictor (2.x), CrystalOptimizer, DMACRYS (2.2.1.0) | Eric Stevenson | 2017 | Stevenson, E. L.; Lancaster, R. W.; Buanz, A. B. M.; Price, L. S.; Tocher, D. A.; Price, S. L., CrystEngComm 2019, 21(13), 2154-2163. | \CHEMISTRY_CPOSS\Estradiol\CrystOpt | dfB4743 | 8.603 | PBE1PBE/6-31G(d,p) | 0 |  | This is the DMAflex intra_molecular energy penalty. It is with respect to opt. | B4743 | P212121 | 8 | 10.3648 | 13.0767 | 23.4014 | 90 | 90 | 90 | LATT -1; SYMM +X +1/2, -Y +1/2, -Z ; SYMM -X , +Y +1/2, -Z +1/2; SYMM -X +1/2, -Y , +Z +1/2 | 1.1408 | 0.6659 |  | -136.57 | -176.29 | -127.967 | 0 | 0 | 0 | 1 |  | 0 |  | 0 | CrystalOptimizer with GDMA2.2(PBE1PBE/6-31G(d,p)) + FIT
PIPHOO | C18 H24 O2 | 10 | beta-estradiol | 3-hydroxy-1,3,5(10)-estratriene-17beta-ol | Estra-1,3,5(10)-triene-3,17beta-diol, DB00783 | PIPHOO | Flexible CrystalPrecictor (2.x), CrystalOptimizer, DMACRYS (2.2.1.0) | Eric Stevenson | 2017 | Stevenson, E. L.; Lancaster, R. W.; Buanz, A. B. M.; Price, L. S.; Tocher, D. A.; Price, S. L., CrystEngComm 2019, 21(13), 2154-2163. | \CHEMISTRY_CPOSS\Estradiol\CrystOpt | dfB559 | 2.769 | PBE1PBE/6-31G(d,p) | 0 |  | This is the DMAflex intra_molecular energy penalty. It is with respect to opt. | B559 | P212121 | 8 | 10.4491 | 24.9324 | 12.3463 | 90 | 90 | 90 | LATT -1; SYMM +X +1/2, -Y +1/2, -Z ; SYMM -X , +Y +1/2, -Z +1/2; SYMM -X +1/2, -Y , +Z +1/2 | 1.125 | 0.6587 |  | -130.73 | -185.96 | -127.961 | 0 | 0 | 0 | 1 |  | 0 |  | 0 | CrystalOptimizer with GDMA2.2(PBE1PBE/6-31G(d,p)) + FIT
PIPHOO | C18 H24 O2 | 10 | beta-estradiol | 3-hydroxy-1,3,5(10)-estratriene-17beta-ol | Estra-1,3,5(10)-triene-3,17beta-diol, DB00783 | PIPHOO | Flexible CrystalPrecictor (2.x), CrystalOptimizer, DMACRYS (2.2.1.0) | Eric Stevenson | 2017 | Stevenson, E. L.; Lancaster, R. W.; Buanz, A. B. M.; Price, L. S.; Tocher, D. A.; Price, S. L., CrystEngComm 2019, 21(13), 2154-2163. | \CHEMISTRY_CPOSS\Estradiol\CrystOpt | dfA649 | 1.999 | PBE1PBE/6-31G(d,p) | 0 |  | This is the DMAflex intra_molecular energy penalty. It is with respect to opt. | A649 | P21 | 4 | 19.6577 | 6.2199 | 12.4156 | 90 | 87.177 | 90 | LATT -1; SYMM -X , +Y +1/2, -Z | 1.1932 | 0.703 |  | -129.96 | -208.15 | -127.961 | 0 | 0 | 0 | 1 |  | 0 |  | 0 | CrystalOptimizer with GDMA2.2(PBE1PBE/6-31G(d,p)) + FIT
PIPHOO | C18 H24 O2 | 10 | beta-estradiol | 3-hydroxy-1,3,5(10)-estratriene-17beta-ol | Estra-1,3,5(10)-triene-3,17beta-diol, DB00783 | PIPHOO | Flexible CrystalPrecictor (2.x), CrystalOptimizer, DMACRYS (2.2.1.0) | Eric Stevenson | 2017 | Stevenson, E. L.; Lancaster, R. W.; Buanz, A. B. M.; Price, L. S.; Tocher, D. A.; Price, S. L., CrystEngComm 2019, 21(13), 2154-2163. | \CHEMISTRY_CPOSS\Estradiol\CrystOpt | dfC342 | 2.251 | PBE1PBE/6-31G(d,p) | 0 |  | This is the DMAflex intra_molecular energy penalty. It is with respect to opt. | C342 | P212121 | 8 | 26.1369 | 9.7832 | 12.1275 | 90 | 90 | 90 | LATT -1; SYMM +X +1/2, -Y +1/2, -Z ; SYMM -X , +Y +1/2, -Z +1/2; SYMM -X +1/2, -Y , +Z +1/2 | 1.1668 | 0.684 |  | -130.21 | -194.09 | -127.959 | 0 | 0 | 0 | 1 |  | 0 |  | 0 | CrystalOptimizer with GDMA2.2(PBE1PBE/6-31G(d,p)) + FIT
PIPHOO | C18 H24 O2 | 10 | beta-estradiol | 3-hydroxy-1,3,5(10)-estratriene-17beta-ol | Estra-1,3,5(10)-triene-3,17beta-diol, DB00783 | PIPHOO | Flexible CrystalPrecictor (2.x), CrystalOptimizer, DMACRYS (2.2.1.0) | Eric Stevenson | 2017 | Stevenson, E. L.; Lancaster, R. W.; Buanz, A. B. M.; Price, L. S.; Tocher, D. A.; Price, S. L., CrystEngComm 2019, 21(13), 2154-2163. | \CHEMISTRY_CPOSS\Estradiol\CrystOpt | dfB1432 | 4.733 | PBE1PBE/6-31G(d,p) | 0 |  | This is the DMAflex intra_molecular energy penalty. It is with respect to opt. | B1432 | C2 | 8 | 25.0644 | 5.9634 | 25.2329 | 90 | 58.059 | 90 | LATT -1; SYMM -X , +Y , -Z ; SYMM +X +1/2, +Y +1/2, +Z ; SYMM -X +1/2, +Y +1/2, -Z | 1.1306 | 0.6616 |  | -132.69 | -169.6 | -127.957 | 0 | 0 | 0 | 1 |  | 0 |  | 0 | CrystalOptimizer with GDMA2.2(PBE1PBE/6-31G(d,p)) + FIT
PIPHOO | C18 H24 O2 | 10 | beta-estradiol | 3-hydroxy-1,3,5(10)-estratriene-17beta-ol | Estra-1,3,5(10)-triene-3,17beta-diol, DB00783 | PIPHOO | Flexible CrystalPrecictor (2.x), CrystalOptimizer, DMACRYS (2.2.1.0) | Eric Stevenson | 2017 | Stevenson, E. L.; Lancaster, R. W.; Buanz, A. B. M.; Price, L. S.; Tocher, D. A.; Price, S. L., CrystEngComm 2019, 21(13), 2154-2163. | \CHEMISTRY_CPOSS\Estradiol\CrystOpt | dfB649 | 4.193 | PBE1PBE/6-31G(d,p) | 0 |  | This is the DMAflex intra_molecular energy penalty. It is with respect to opt. | B649 | P212121 | 8 | 18.8527 | 20.9818 | 7.702 | 90 | 90 | 90 | LATT -1; SYMM +X +1/2, -Y +1/2, -Z ; SYMM -X , +Y +1/2, -Z +1/2; SYMM -X +1/2, -Y , +Z +1/2 | 1.1877 | 0.6964 |  | -132.15 | -200.99 | -127.957 | 0 | 0 | 0 | 1 |  | 0 |  | 0 | CrystalOptimizer with GDMA2.2(PBE1PBE/6-31G(d,p)) + FIT
PIPHOO | C18 H24 O2 | 10 | beta-estradiol | 3-hydroxy-1,3,5(10)-estratriene-17beta-ol | Estra-1,3,5(10)-triene-3,17beta-diol, DB00783 | PIPHOO | Flexible CrystalPrecictor (2.x), CrystalOptimizer, DMACRYS (2.2.1.0) | Eric Stevenson | 2017 | Stevenson, E. L.; Lancaster, R. W.; Buanz, A. B. M.; Price, L. S.; Tocher, D. A.; Price, S. L., CrystEngComm 2019, 21(13), 2154-2163. | \CHEMISTRY_CPOSS\Estradiol\CrystOpt | dfC3605 | 3.654 | PBE1PBE/6-31G(d,p) | 0 |  | This is the DMAflex intra_molecular energy penalty. It is with respect to opt. | C3605 | P21 | 4 | 9.4575 | 23.7492 | 7.2857 | 90 | 73.696 | 90 | LATT -1; SYMM -X , +Y +1/2, -Z | 1.1519 | 0.6736 |  | -131.61 | -199.31 | -127.956 | 0 | 0 | 0 | 1 |  | 0 |  | 0 | CrystalOptimizer with GDMA2.2(PBE1PBE/6-31G(d,p)) + FIT
PIPHOO | C18 H24 O2 | 10 | beta-estradiol | 3-hydroxy-1,3,5(10)-estratriene-17beta-ol | Estra-1,3,5(10)-triene-3,17beta-diol, DB00783 | PIPHOO | Flexible CrystalPrecictor (2.x), CrystalOptimizer, DMACRYS (2.2.1.0) | Eric Stevenson | 2017 | Stevenson, E. L.; Lancaster, R. W.; Buanz, A. B. M.; Price, L. S.; Tocher, D. A.; Price, S. L., CrystEngComm 2019, 21(13), 2154-2163. | \CHEMISTRY_CPOSS\Estradiol\CrystOpt | dfB4458 | 4.014 | PBE1PBE/6-31G(d,p) | 0 |  | This is the DMAflex intra_molecular energy penalty. It is with respect to opt. | B4458 | P212121 | 8 | 13.1405 | 6.3551 | 37.4896 | 90 | 90 | 90 | LATT -1; SYMM +X +1/2, -Y +1/2, -Z ; SYMM -X , +Y +1/2, -Z +1/2; SYMM -X +1/2, -Y , +Z +1/2 | 1.1558 | 0.6755 |  | -131.97 | -177.58 | -127.956 | 0 | 0 | 0 | 1 |  | 0 |  | 0 | CrystalOptimizer with GDMA2.2(PBE1PBE/6-31G(d,p)) + FIT
PIPHOO | C18 H24 O2 | 10 | beta-estradiol | 3-hydroxy-1,3,5(10)-estratriene-17beta-ol | Estra-1,3,5(10)-triene-3,17beta-diol, DB00783 | PIPHOO | Flexible CrystalPrecictor (2.x), CrystalOptimizer, DMACRYS (2.2.1.0) | Eric Stevenson | 2017 | Stevenson, E. L.; Lancaster, R. W.; Buanz, A. B. M.; Price, L. S.; Tocher, D. A.; Price, S. L., CrystEngComm 2019, 21(13), 2154-2163. | \CHEMISTRY_CPOSS\Estradiol\CrystOpt | dfA7199 | 8.319 | PBE1PBE/6-31G(d,p) | 0 |  | This is the DMAflex intra_molecular energy penalty. It is with respect to opt. | A7199 | P212121 | 8 | 14.3221 | 29.6451 | 7.5256 | 90 | 90 | 90 | LATT -1; SYMM +X +1/2, -Y +1/2, -Z ; SYMM -X , +Y +1/2, -Z +1/2; SYMM -X +1/2, -Y , +Z +1/2 | 1.1325 | 0.6632 |  | -136.27 | -178.83 | -127.951 | 0 | 0 | 0 | 1 |  | 0 |  | 0 | CrystalOptimizer with GDMA2.2(PBE1PBE/6-31G(d,p)) + FIT
PIPHOO | C18 H24 O2 | 10 | beta-estradiol | 3-hydroxy-1,3,5(10)-estratriene-17beta-ol | Estra-1,3,5(10)-triene-3,17beta-diol, DB00783 | PIPHOO | Flexible CrystalPrecictor (2.x), CrystalOptimizer, DMACRYS (2.2.1.0) | Eric Stevenson | 2017 | Stevenson, E. L.; Lancaster, R. W.; Buanz, A. B. M.; Price, L. S.; Tocher, D. A.; Price, S. L., CrystEngComm 2019, 21(13), 2154-2163. | \CHEMISTRY_CPOSS\Estradiol\CrystOpt | dfB399 | 1.749 | PBE1PBE/6-31G(d,p) | 0 |  | This is the DMAflex intra_molecular energy penalty. It is with respect to opt. | B399 | P1 | 2 | 12.9028 | 6.6527 | 9.6392 | 81.317 | 74.098 | 77.567 | LATT -1 | 1.1697 | 0.6868 |  | -129.7 | -201.35 | -127.951 | 0 | 0 | 0 | 1 |  | 0 |  | 0 | CrystalOptimizer with GDMA2.2(PBE1PBE/6-31G(d,p)) + FIT
PIPHOO | C18 H24 O2 | 10 | beta-estradiol | 3-hydroxy-1,3,5(10)-estratriene-17beta-ol | Estra-1,3,5(10)-triene-3,17beta-diol, DB00783 | PIPHOO | Flexible CrystalPrecictor (2.x), CrystalOptimizer, DMACRYS (2.2.1.0) | Eric Stevenson | 2017 | Stevenson, E. L.; Lancaster, R. W.; Buanz, A. B. M.; Price, L. S.; Tocher, D. A.; Price, S. L., CrystEngComm 2019, 21(13), 2154-2163. | \CHEMISTRY_CPOSS\Estradiol\CrystOpt | dfA2182 | 9.25 | PBE1PBE/6-31G(d,p) | 0 |  | This is the DMAflex intra_molecular energy penalty. It is with respect to opt. | A2182 | P21 | 4 | 10.073 | 21.651 | 8.0948 | 90 | 117.414 | 90 | LATT -1; SYMM -X , +Y +1/2, -Z | 1.1545 | 0.6786 |  | -137.2 | -193.64 | -127.95 | 0 | 0 | 0 | 1 |  | 0 |  | 0 | CrystalOptimizer with GDMA2.2(PBE1PBE/6-31G(d,p)) + FIT
PIPHOO | C18 H24 O2 | 10 | beta-estradiol | 3-hydroxy-1,3,5(10)-estratriene-17beta-ol | Estra-1,3,5(10)-triene-3,17beta-diol, DB00783 | PIPHOO | Flexible CrystalPrecictor (2.x), CrystalOptimizer, DMACRYS (2.2.1.0) | Eric Stevenson | 2017 | Stevenson, E. L.; Lancaster, R. W.; Buanz, A. B. M.; Price, L. S.; Tocher, D. A.; Price, S. L., CrystEngComm 2019, 21(13), 2154-2163. | \CHEMISTRY_CPOSS\Estradiol\CrystOpt | dfA5689 | 3.481 | PBE1PBE/6-31G(d,p) | 0 |  | This is the DMAflex intra_molecular energy penalty. It is with respect to opt. | A5689 | P212121 | 8 | 15.9381 | 26.6594 | 7.5691 | 90 | 90 | 90 | LATT -1; SYMM +X +1/2, -Y +1/2, -Z ; SYMM -X , +Y +1/2, -Z +1/2; SYMM -X +1/2, -Y , +Z +1/2 | 1.1251 | 0.6588 |  | -131.43 | -183 | -127.949 | 0 | 0 | 0 | 1 |  | 0 |  | 0 | CrystalOptimizer with GDMA2.2(PBE1PBE/6-31G(d,p)) + FIT
PIPHOO | C18 H24 O2 | 10 | beta-estradiol | 3-hydroxy-1,3,5(10)-estratriene-17beta-ol | Estra-1,3,5(10)-triene-3,17beta-diol, DB00783 | PIPHOO | Flexible CrystalPrecictor (2.x), CrystalOptimizer, DMACRYS (2.2.1.0) | Eric Stevenson | 2017 | Stevenson, E. L.; Lancaster, R. W.; Buanz, A. B. M.; Price, L. S.; Tocher, D. A.; Price, S. L., CrystEngComm 2019, 21(13), 2154-2163. | \CHEMISTRY_CPOSS\Estradiol\CrystOpt | dfC3045 | 2.622 | PBE1PBE/6-31G(d,p) | 0 |  | This is the DMAflex intra_molecular energy penalty. It is with respect to opt. | C3045 | P212121 | 8 | 18.424 | 7.4543 | 23.0064 | 90 | 90 | 90 | LATT -1; SYMM +X +1/2, -Y +1/2, -Z ; SYMM -X , +Y +1/2, -Z +1/2; SYMM -X +1/2, -Y , +Z +1/2 | 1.1452 | 0.6714 |  | -130.57 | -181.28 | -127.948 | 0 | 0 | 0 | 1 |  | 0 |  | 0 | CrystalOptimizer with GDMA2.2(PBE1PBE/6-31G(d,p)) + FIT
PIPHOO | C18 H24 O2 | 10 | beta-estradiol | 3-hydroxy-1,3,5(10)-estratriene-17beta-ol | Estra-1,3,5(10)-triene-3,17beta-diol, DB00783 | PIPHOO | Flexible CrystalPrecictor (2.x), CrystalOptimizer, DMACRYS (2.2.1.0) | Eric Stevenson | 2017 | Stevenson, E. L.; Lancaster, R. W.; Buanz, A. B. M.; Price, L. S.; Tocher, D. A.; Price, S. L., CrystEngComm 2019, 21(13), 2154-2163. | \CHEMISTRY_CPOSS\Estradiol\CrystOpt | dfC2179 | 6.203 | PBE1PBE/6-31G(d,p) | 0 |  | This is the DMAflex intra_molecular energy penalty. It is with respect to opt. | C2179 | P21 | 4 | 12.4028 | 11.1762 | 13.2539 | 90 | 58.337 | 90 | LATT -1; SYMM -X , +Y +1/2, -Z | 1.157 | 0.6772 |  | -134.15 | -179.91 | -127.947 | 0 | 0 | 0 | 1 |  | 0 |  | 0 | CrystalOptimizer with GDMA2.2(PBE1PBE/6-31G(d,p)) + FIT
PIPHOO | C18 H24 O2 | 10 | beta-estradiol | 3-hydroxy-1,3,5(10)-estratriene-17beta-ol | Estra-1,3,5(10)-triene-3,17beta-diol, DB00783 | PIPHOO | Flexible CrystalPrecictor (2.x), CrystalOptimizer, DMACRYS (2.2.1.0) | Eric Stevenson | 2017 | Stevenson, E. L.; Lancaster, R. W.; Buanz, A. B. M.; Price, L. S.; Tocher, D. A.; Price, S. L., CrystEngComm 2019, 21(13), 2154-2163. | \CHEMISTRY_CPOSS\Estradiol\CrystOpt | dfA13103 | 5.904 | PBE1PBE/6-31G(d,p) | 0 |  | This is the DMAflex intra_molecular energy penalty. It is with respect to opt. | A13103 | P21212 | 8 | 14.6543 | 29.8247 | 7.141 | 90 | 90 | 90 | LATT -1; SYMM +X +1/2, -Y +1/2, -Z ; SYMM -X +1/2, +Y +1/2, -Z ; SYMM -X , -Y , +Z | 1.1593 | 0.6784 |  | -133.85 | -189.87 | -127.946 | 0 | 0 | 0 | 1 |  | 0 |  | 0 | CrystalOptimizer with GDMA2.2(PBE1PBE/6-31G(d,p)) + FIT
PIPHOO | C18 H24 O2 | 10 | beta-estradiol | 3-hydroxy-1,3,5(10)-estratriene-17beta-ol | Estra-1,3,5(10)-triene-3,17beta-diol, DB00783 | PIPHOO | Flexible CrystalPrecictor (2.x), CrystalOptimizer, DMACRYS (2.2.1.0) | Eric Stevenson | 2017 | Stevenson, E. L.; Lancaster, R. W.; Buanz, A. B. M.; Price, L. S.; Tocher, D. A.; Price, S. L., CrystEngComm 2019, 21(13), 2154-2163. | \CHEMISTRY_CPOSS\Estradiol\CrystOpt | dfA6843 | 5.788 | PBE1PBE/6-31G(d,p) | 0 |  | This is the DMAflex intra_molecular energy penalty. It is with respect to opt. | A6843 | P212121 | 8 | 8.1725 | 10.9007 | 35.8303 | 90 | 90 | 90 | LATT -1; SYMM +X +1/2, -Y +1/2, -Z ; SYMM -X , +Y +1/2, -Z +1/2; SYMM -X +1/2, -Y , +Z +1/2 | 1.1336 | 0.6651 |  | -133.73 | -178.36 | -127.942 | 0 | 0 | 0 | 1 |  | 0 |  | 0 | CrystalOptimizer with GDMA2.2(PBE1PBE/6-31G(d,p)) + FIT
PIPHOO | C18 H24 O2 | 10 | beta-estradiol | 3-hydroxy-1,3,5(10)-estratriene-17beta-ol | Estra-1,3,5(10)-triene-3,17beta-diol, DB00783 | PIPHOO | Flexible CrystalPrecictor (2.x), CrystalOptimizer, DMACRYS (2.2.1.0) | Eric Stevenson | 2017 | Stevenson, E. L.; Lancaster, R. W.; Buanz, A. B. M.; Price, L. S.; Tocher, D. A.; Price, S. L., CrystEngComm 2019, 21(13), 2154-2163. | \CHEMISTRY_CPOSS\Estradiol\CrystOpt | dfA3396 | 3.659 | PBE1PBE/6-31G(d,p) | 0 |  | This is the DMAflex intra_molecular energy penalty. It is with respect to opt. | A3396 | P21 | 4 | 9.624 | 22.3097 | 7.7371 | 90 | 70.423 | 90 | LATT -1; SYMM -X , +Y +1/2, -Z | 1.1559 | 0.6807 |  | -131.6 | -188.8 | -127.941 | 0 | 0 | 0 | 1 |  | 0 |  | 0 | CrystalOptimizer with GDMA2.2(PBE1PBE/6-31G(d,p)) + FIT
PIPHOO | C18 H24 O2 | 10 | beta-estradiol | 3-hydroxy-1,3,5(10)-estratriene-17beta-ol | Estra-1,3,5(10)-triene-3,17beta-diol, DB00783 | PIPHOO | Flexible CrystalPrecictor (2.x), CrystalOptimizer, DMACRYS (2.2.1.0) | Eric Stevenson | 2017 | Stevenson, E. L.; Lancaster, R. W.; Buanz, A. B. M.; Price, L. S.; Tocher, D. A.; Price, S. L., CrystEngComm 2019, 21(13), 2154-2163. | \CHEMISTRY_CPOSS\Estradiol\CrystOpt | dfA4837 | 6.03 | PBE1PBE/6-31G(d,p) | 0 |  | This is the DMAflex intra_molecular energy penalty. It is with respect to opt. | A4837 | P212121 | 8 | 7.8491 | 20.5423 | 19.5997 | 90 | 90 | 90 | LATT -1; SYMM +X +1/2, -Y +1/2, -Z ; SYMM -X , +Y +1/2, -Z +1/2; SYMM -X +1/2, -Y , +Z +1/2 | 1.145 | 0.6686 |  | -133.97 | -176.79 | -127.94 | 0 | 0 | 0 | 1 |  | 0 |  | 0 | CrystalOptimizer with GDMA2.2(PBE1PBE/6-31G(d,p)) + FIT
PIPHOO | C18 H24 O2 | 10 | beta-estradiol | 3-hydroxy-1,3,5(10)-estratriene-17beta-ol | Estra-1,3,5(10)-triene-3,17beta-diol, DB00783 | PIPHOO | Flexible CrystalPrecictor (2.x), CrystalOptimizer, DMACRYS (2.2.1.0) | Eric Stevenson | 2017 | Stevenson, E. L.; Lancaster, R. W.; Buanz, A. B. M.; Price, L. S.; Tocher, D. A.; Price, S. L., CrystEngComm 2019, 21(13), 2154-2163. | \CHEMISTRY_CPOSS\Estradiol\CrystOpt | dfC1653 | 5.467 | PBE1PBE/6-31G(d,p) | 0 |  | This is the DMAflex intra_molecular energy penalty. It is with respect to opt. | C1653 | P21 | 4 | 7.3222 | 20.344 | 10.7338 | 90 | 87.329 | 90 | LATT -1; SYMM -X , +Y +1/2, -Z | 1.1327 | 0.6617 |  | -133.4 | -177.21 | -127.933 | 0 | 0 | 0 | 1 |  | 0 |  | 0 | CrystalOptimizer with GDMA2.2(PBE1PBE/6-31G(d,p)) + FIT
PIPHOO | C18 H24 O2 | 10 | beta-estradiol | 3-hydroxy-1,3,5(10)-estratriene-17beta-ol | Estra-1,3,5(10)-triene-3,17beta-diol, DB00783 | PIPHOO | Flexible CrystalPrecictor (2.x), CrystalOptimizer, DMACRYS (2.2.1.0) | Eric Stevenson | 2017 | Stevenson, E. L.; Lancaster, R. W.; Buanz, A. B. M.; Price, L. S.; Tocher, D. A.; Price, S. L., CrystEngComm 2019, 21(13), 2154-2163. | \CHEMISTRY_CPOSS\Estradiol\CrystOpt | dfB1646 | 1.607 | PBE1PBE/6-31G(d,p) | 0 |  | This is the DMAflex intra_molecular energy penalty. It is with respect to opt. | B1646 | P21 | 4 | 17.4653 | 12.2002 | 7.4452 | 90 | 80.578 | 90 | LATT -1; SYMM -X , +Y +1/2, -Z | 1.156 | 0.6771 |  | -129.54 | -191.79 | -127.933 | 0 | 0 | 0 | 1 |  | 0 |  | 0 | CrystalOptimizer with GDMA2.2(PBE1PBE/6-31G(d,p)) + FIT
PIPHOO | C18 H24 O2 | 10 | beta-estradiol | 3-hydroxy-1,3,5(10)-estratriene-17beta-ol | Estra-1,3,5(10)-triene-3,17beta-diol, DB00783 | PIPHOO | Flexible CrystalPrecictor (2.x), CrystalOptimizer, DMACRYS (2.2.1.0) | Eric Stevenson | 2017 | Stevenson, E. L.; Lancaster, R. W.; Buanz, A. B. M.; Price, L. S.; Tocher, D. A.; Price, S. L., CrystEngComm 2019, 21(13), 2154-2163. | \CHEMISTRY_CPOSS\Estradiol\CrystOpt | dfB1326 | 1.502 | PBE1PBE/6-31G(d,p) | 0 |  | This is the DMAflex intra_molecular energy penalty. It is with respect to opt. | B1326 | P212121 | 8 | 11.6955 | 22.4171 | 12.1431 | 90 | 90 | 90 | LATT -1; SYMM +X +1/2, -Y +1/2, -Z ; SYMM -X , +Y +1/2, -Z +1/2; SYMM -X +1/2, -Y , +Z +1/2 | 1.1366 | 0.6677 |  | -129.43 | -175.51 | -127.928 | 0 | 0 | 0 | 1 |  | 0 |  | 0 | CrystalOptimizer with GDMA2.2(PBE1PBE/6-31G(d,p)) + FIT
PIPHOO | C18 H24 O2 | 10 | beta-estradiol | 3-hydroxy-1,3,5(10)-estratriene-17beta-ol | Estra-1,3,5(10)-triene-3,17beta-diol, DB00783 | PIPHOO | Flexible CrystalPrecictor (2.x), CrystalOptimizer, DMACRYS (2.2.1.0) | Eric Stevenson | 2017 | Stevenson, E. L.; Lancaster, R. W.; Buanz, A. B. M.; Price, L. S.; Tocher, D. A.; Price, S. L., CrystEngComm 2019, 21(13), 2154-2163. | \CHEMISTRY_CPOSS\Estradiol\CrystOpt | dfA594 | 9.11 | PBE1PBE/6-31G(d,p) | 0 |  | This is the DMAflex intra_molecular energy penalty. It is with respect to opt. | A594 | P21 | 4 | 6.7249 | 19.5631 | 11.6206 | 90 | 90.02 | 90 | LATT -1; SYMM -X , +Y +1/2, -Z | 1.1834 | 0.6951 |  | -137.03 | -193.99 | -127.92 | 0 | 0 | 0 | 1 |  | 0 |  | 0 | CrystalOptimizer with GDMA2.2(PBE1PBE/6-31G(d,p)) + FIT
PIPHOO | C18 H24 O2 | 10 | beta-estradiol | 3-hydroxy-1,3,5(10)-estratriene-17beta-ol | Estra-1,3,5(10)-triene-3,17beta-diol, DB00783 | PIPHOO | Flexible CrystalPrecictor (2.x), CrystalOptimizer, DMACRYS (2.2.1.0) | Eric Stevenson | 2017 | Stevenson, E. L.; Lancaster, R. W.; Buanz, A. B. M.; Price, L. S.; Tocher, D. A.; Price, S. L., CrystEngComm 2019, 21(13), 2154-2163. | \CHEMISTRY_CPOSS\Estradiol\CrystOpt | dfA5925 | 6.376 | PBE1PBE/6-31G(d,p) | 0 |  | This is the DMAflex intra_molecular energy penalty. It is with respect to opt. | A5925 | P21 | 4 | 14.0599 | 7.1311 | 16.2356 | 90 | 72.499 | 90 | LATT -1; SYMM -X , +Y +1/2, -Z | 1.1654 | 0.6836 |  | -134.29 | -192.31 | -127.914 | 0 | 0 | 0 | 1 |  | 0 |  | 0 | CrystalOptimizer with GDMA2.2(PBE1PBE/6-31G(d,p)) + FIT
PIPHOO | C18 H24 O2 | 10 | beta-estradiol | 3-hydroxy-1,3,5(10)-estratriene-17beta-ol | Estra-1,3,5(10)-triene-3,17beta-diol, DB00783 | PIPHOO | Flexible CrystalPrecictor (2.x), CrystalOptimizer, DMACRYS (2.2.1.0) | Eric Stevenson | 2017 | Stevenson, E. L.; Lancaster, R. W.; Buanz, A. B. M.; Price, L. S.; Tocher, D. A.; Price, S. L., CrystEngComm 2019, 21(13), 2154-2163. | \CHEMISTRY_CPOSS\Estradiol\CrystOpt | dfA4338 | 2.869 | PBE1PBE/6-31G(d,p) | 0 |  | This is the DMAflex intra_molecular energy penalty. It is with respect to opt. | A4338 | P212121 | 8 | 21.4157 | 20.8701 | 7.0801 | 90 | 90 | 90 | LATT -1; SYMM +X +1/2, -Y +1/2, -Z ; SYMM -X , +Y +1/2, -Z +1/2; SYMM -X +1/2, -Y , +Z +1/2 | 1.1435 | 0.6701 |  | -130.78 | -180.37 | -127.911 | 0 | 0 | 0 | 1 |  | 0 |  | 0 | CrystalOptimizer with GDMA2.2(PBE1PBE/6-31G(d,p)) + FIT
PIPHOO | C18 H24 O2 | 10 | beta-estradiol | 3-hydroxy-1,3,5(10)-estratriene-17beta-ol | Estra-1,3,5(10)-triene-3,17beta-diol, DB00783 | PIPHOO | Flexible CrystalPrecictor (2.x), CrystalOptimizer, DMACRYS (2.2.1.0) | Eric Stevenson | 2017 | Stevenson, E. L.; Lancaster, R. W.; Buanz, A. B. M.; Price, L. S.; Tocher, D. A.; Price, S. L., CrystEngComm 2019, 21(13), 2154-2163. | \CHEMISTRY_CPOSS\Estradiol\CrystOpt | dfB1547 | 6.91 | PBE1PBE/6-31G(d,p) | 0 |  | This is the DMAflex intra_molecular energy penalty. It is with respect to opt. | B1547 | P212121 | 8 | 13.788 | 12.3477 | 18.6732 | 90 | 90 | 90 | LATT -1; SYMM +X +1/2, -Y +1/2, -Z ; SYMM -X , +Y +1/2, -Z +1/2; SYMM -X +1/2, -Y , +Z +1/2 | 1.1382 | 0.665 |  | -134.82 | -183.91 | -127.91 | 0 | 0 | 0 | 1 |  | 0 |  | 0 | CrystalOptimizer with GDMA2.2(PBE1PBE/6-31G(d,p)) + FIT
PIPHOO | C18 H24 O2 | 10 | beta-estradiol | 3-hydroxy-1,3,5(10)-estratriene-17beta-ol | Estra-1,3,5(10)-triene-3,17beta-diol, DB00783 | PIPHOO | Flexible CrystalPrecictor (2.x), CrystalOptimizer, DMACRYS (2.2.1.0) | Eric Stevenson | 2017 | Stevenson, E. L.; Lancaster, R. W.; Buanz, A. B. M.; Price, L. S.; Tocher, D. A.; Price, S. L., CrystEngComm 2019, 21(13), 2154-2163. | \CHEMISTRY_CPOSS\Estradiol\CrystOpt | dfB189 | 1.582 | PBE1PBE/6-31G(d,p) | 0 |  | This is the DMAflex intra_molecular energy penalty. It is with respect to opt. | B189 | P21 | 4 | 11.7689 | 11.6026 | 11.9641 | 90 | 79.553 | 90 | LATT -1; SYMM -X , +Y +1/2, -Z | 1.1261 | 0.6619 |  | -129.49 | -179.36 | -127.908 | 0 | 0 | 0 | 1 |  | 0 |  | 0 | CrystalOptimizer with GDMA2.2(PBE1PBE/6-31G(d,p)) + FIT
PIPHOO | C18 H24 O2 | 10 | beta-estradiol | 3-hydroxy-1,3,5(10)-estratriene-17beta-ol | Estra-1,3,5(10)-triene-3,17beta-diol, DB00783 | PIPHOO | Flexible CrystalPrecictor (2.x), CrystalOptimizer, DMACRYS (2.2.1.0) | Eric Stevenson | 2017 | Stevenson, E. L.; Lancaster, R. W.; Buanz, A. B. M.; Price, L. S.; Tocher, D. A.; Price, S. L., CrystEngComm 2019, 21(13), 2154-2163. | \CHEMISTRY_CPOSS\Estradiol\CrystOpt | dfB2585 | 7.312 | PBE1PBE/6-31G(d,p) | 0 |  | This is the DMAflex intra_molecular energy penalty. It is with respect to opt. | B2585 | P212121 | 8 | 20.6138 | 16.5048 | 9.1336 | 90 | 90 | 90 | LATT -1; SYMM +X +1/2, -Y +1/2, -Z ; SYMM -X , +Y +1/2, -Z +1/2; SYMM -X +1/2, -Y , +Z +1/2 | 1.1644 | 0.6831 |  | -135.22 | -193.57 | -127.908 | 0 | 0 | 0 | 1 |  | 0 |  | 0 | CrystalOptimizer with GDMA2.2(PBE1PBE/6-31G(d,p)) + FIT
PIPHOO | C18 H24 O2 | 10 | beta-estradiol | 3-hydroxy-1,3,5(10)-estratriene-17beta-ol | Estra-1,3,5(10)-triene-3,17beta-diol, DB00783 | PIPHOO | Flexible CrystalPrecictor (2.x), CrystalOptimizer, DMACRYS (2.2.1.0) | Eric Stevenson | 2017 | Stevenson, E. L.; Lancaster, R. W.; Buanz, A. B. M.; Price, L. S.; Tocher, D. A.; Price, S. L., CrystEngComm 2019, 21(13), 2154-2163. | \CHEMISTRY_CPOSS\Estradiol\CrystOpt | dfA7210 | 4.547 | PBE1PBE/6-31G(d,p) | 0 |  | This is the DMAflex intra_molecular energy penalty. It is with respect to opt. | A7210 | P21 | 4 | 13.5158 | 17.6256 | 7.4311 | 90 | 63.415 | 90 | LATT -1; SYMM -X , +Y +1/2, -Z | 1.1428 | 0.672 |  | -132.45 | -186.43 | -127.903 | 0 | 0 | 0 | 1 |  | 0 |  | 0 | CrystalOptimizer with GDMA2.2(PBE1PBE/6-31G(d,p)) + FIT
PIPHOO | C18 H24 O2 | 10 | beta-estradiol | 3-hydroxy-1,3,5(10)-estratriene-17beta-ol | Estra-1,3,5(10)-triene-3,17beta-diol, DB00783 | PIPHOO | Flexible CrystalPrecictor (2.x), CrystalOptimizer, DMACRYS (2.2.1.0) | Eric Stevenson | 2017 | Stevenson, E. L.; Lancaster, R. W.; Buanz, A. B. M.; Price, L. S.; Tocher, D. A.; Price, S. L., CrystEngComm 2019, 21(13), 2154-2163. | \CHEMISTRY_CPOSS\Estradiol\CrystOpt | dfA6352 | 2.582 | PBE1PBE/6-31G(d,p) | 0 |  | This is the DMAflex intra_molecular energy penalty. It is with respect to opt. | A6352 | P212121 | 8 | 7.1355 | 30.5913 | 14.3194 | 90 | 90 | 90 | LATT -1; SYMM +X +1/2, -Y +1/2, -Z ; SYMM -X , +Y +1/2, -Z +1/2; SYMM -X +1/2, -Y , +Z +1/2 | 1.1576 | 0.6796 |  | -130.48 | -193.48 | -127.898 | 0 | 0 | 0 | 1 |  | 0 |  | 0 | CrystalOptimizer with GDMA2.2(PBE1PBE/6-31G(d,p)) + FIT
PIPHOO | C18 H24 O2 | 10 | beta-estradiol | 3-hydroxy-1,3,5(10)-estratriene-17beta-ol | Estra-1,3,5(10)-triene-3,17beta-diol, DB00783 | PIPHOO | Flexible CrystalPrecictor (2.x), CrystalOptimizer, DMACRYS (2.2.1.0) | Eric Stevenson | 2017 | Stevenson, E. L.; Lancaster, R. W.; Buanz, A. B. M.; Price, L. S.; Tocher, D. A.; Price, S. L., CrystEngComm 2019, 21(13), 2154-2163. | \CHEMISTRY_CPOSS\Estradiol\CrystOpt | dfA2075 | 2.524 | PBE1PBE/6-31G(d,p) | 0 |  | This is the DMAflex intra_molecular energy penalty. It is with respect to opt. | A2075 | P21 | 4 | 21.4546 | 7.3146 | 12.1545 | 90 | 123.072 | 90 | LATT -1; SYMM -X , +Y +1/2, -Z | 1.1319 | 0.6627 |  | -130.42 | -165.37 | -127.896 | 0 | 0 | 0 | 1 |  | 0 |  | 0 | CrystalOptimizer with GDMA2.2(PBE1PBE/6-31G(d,p)) + FIT
PIPHOO | C18 H24 O2 | 10 | beta-estradiol | 3-hydroxy-1,3,5(10)-estratriene-17beta-ol | Estra-1,3,5(10)-triene-3,17beta-diol, DB00783 | PIPHOO | Flexible CrystalPrecictor (2.x), CrystalOptimizer, DMACRYS (2.2.1.0) | Eric Stevenson | 2017 | Stevenson, E. L.; Lancaster, R. W.; Buanz, A. B. M.; Price, L. S.; Tocher, D. A.; Price, S. L., CrystEngComm 2019, 21(13), 2154-2163. | \CHEMISTRY_CPOSS\Estradiol\CrystOpt | dfA2921 | 3.945 | PBE1PBE/6-31G(d,p) | 0 |  | This is the DMAflex intra_molecular energy penalty. It is with respect to opt. | A2921 | P212121 | 8 | 8.2989 | 13.1659 | 28.107 | 90 | 90 | 90 | LATT -1; SYMM +X +1/2, -Y +1/2, -Z ; SYMM -X , +Y +1/2, -Z +1/2; SYMM -X +1/2, -Y , +Z +1/2 | 1.1782 | 0.6914 |  | -131.84 | -199.19 | -127.895 | 0 | 0 | 0 | 1 |  | 0 |  | 0 | CrystalOptimizer with GDMA2.2(PBE1PBE/6-31G(d,p)) + FIT
PIPHOO | C18 H24 O2 | 10 | beta-estradiol | 3-hydroxy-1,3,5(10)-estratriene-17beta-ol | Estra-1,3,5(10)-triene-3,17beta-diol, DB00783 | PIPHOO | Flexible CrystalPrecictor (2.x), CrystalOptimizer, DMACRYS (2.2.1.0) | Eric Stevenson | 2017 | Stevenson, E. L.; Lancaster, R. W.; Buanz, A. B. M.; Price, L. S.; Tocher, D. A.; Price, S. L., CrystEngComm 2019, 21(13), 2154-2163. | \CHEMISTRY_CPOSS\Estradiol\CrystOpt | dfA2435 | 3.666 | PBE1PBE/6-31G(d,p) | 0 |  | This is the DMAflex intra_molecular energy penalty. It is with respect to opt. | A2435 | P212121 | 8 | 17.967 | 7.3388 | 23.9676 | 90 | 90 | 90 | LATT -1; SYMM +X +1/2, -Y +1/2, -Z ; SYMM -X , +Y +1/2, -Z +1/2; SYMM -X +1/2, -Y , +Z +1/2 | 1.145 | 0.6725 |  | -131.56 | -192.54 | -127.894 | 0 | 0 | 0 | 1 |  | 0 |  | 0 | CrystalOptimizer with GDMA2.2(PBE1PBE/6-31G(d,p)) + FIT
PIPHOO | C18 H24 O2 | 10 | beta-estradiol | 3-hydroxy-1,3,5(10)-estratriene-17beta-ol | Estra-1,3,5(10)-triene-3,17beta-diol, DB00783 | PIPHOO | Flexible CrystalPrecictor (2.x), CrystalOptimizer, DMACRYS (2.2.1.0) | Eric Stevenson | 2017 | Stevenson, E. L.; Lancaster, R. W.; Buanz, A. B. M.; Price, L. S.; Tocher, D. A.; Price, S. L., CrystEngComm 2019, 21(13), 2154-2163. | \CHEMISTRY_CPOSS\Estradiol\CrystOpt | dfB1874 | 8.488 | PBE1PBE/6-31G(d,p) | 0 |  | This is the DMAflex intra_molecular energy penalty. It is with respect to opt. | B1874 | C2 | 8 | 19.607 | 7.9237 | 20.2869 | 90 | 77.553 | 90 | LATT -1; SYMM -X , +Y , -Z ; SYMM +X +1/2, +Y +1/2, +Z ; SYMM -X +1/2, +Y +1/2, -Z | 1.1757 | 0.6891 |  | -136.38 | -198.02 | -127.892 | 0 | 0 | 0 | 1 |  | 0 |  | 0 | CrystalOptimizer with GDMA2.2(PBE1PBE/6-31G(d,p)) + FIT
PIPHOO | C18 H24 O2 | 10 | beta-estradiol | 3-hydroxy-1,3,5(10)-estratriene-17beta-ol | Estra-1,3,5(10)-triene-3,17beta-diol, DB00783 | PIPHOO | Flexible CrystalPrecictor (2.x), CrystalOptimizer, DMACRYS (2.2.1.0) | Eric Stevenson | 2017 | Stevenson, E. L.; Lancaster, R. W.; Buanz, A. B. M.; Price, L. S.; Tocher, D. A.; Price, S. L., CrystEngComm 2019, 21(13), 2154-2163. | \CHEMISTRY_CPOSS\Estradiol\CrystOpt | dfB865 | 3.108 | PBE1PBE/6-31G(d,p) | 0 |  | This is the DMAflex intra_molecular energy penalty. It is with respect to opt. | B865 | P212121 | 8 | 9.552 | 13.3522 | 23.8547 | 90 | 90 | 90 | LATT -1; SYMM +X +1/2, -Y +1/2, -Z ; SYMM -X , +Y +1/2, -Z +1/2; SYMM -X +1/2, -Y , +Z +1/2 | 1.1893 | 0.6981 |  | -131 | -203.49 | -127.892 | 0 | 0 | 0 | 1 |  | 0 |  | 0 | CrystalOptimizer with GDMA2.2(PBE1PBE/6-31G(d,p)) + FIT
PIPHOO | C18 H24 O2 | 10 | beta-estradiol | 3-hydroxy-1,3,5(10)-estratriene-17beta-ol | Estra-1,3,5(10)-triene-3,17beta-diol, DB00783 | PIPHOO | Flexible CrystalPrecictor (2.x), CrystalOptimizer, DMACRYS (2.2.1.0) | Eric Stevenson | 2017 | Stevenson, E. L.; Lancaster, R. W.; Buanz, A. B. M.; Price, L. S.; Tocher, D. A.; Price, S. L., CrystEngComm 2019, 21(13), 2154-2163. | \CHEMISTRY_CPOSS\Estradiol\CrystOpt | dfA8964 | 7.981 | PBE1PBE/6-31G(d,p) | 0 |  | This is the DMAflex intra_molecular energy penalty. It is with respect to opt. | A8964 | P1 | 2 | 10.3228 | 9.6575 | 8.725 | 82.506 | 105.864 | 71.541 | LATT -1 | 1.1735 | 0.6917 |  | -135.87 | -189.33 | -127.889 | 0 | 0 | 0 | 1 |  | 0 |  | 0 | CrystalOptimizer with GDMA2.2(PBE1PBE/6-31G(d,p)) + FIT
PIPHOO | C18 H24 O2 | 10 | beta-estradiol | 3-hydroxy-1,3,5(10)-estratriene-17beta-ol | Estra-1,3,5(10)-triene-3,17beta-diol, DB00783 | PIPHOO | Flexible CrystalPrecictor (2.x), CrystalOptimizer, DMACRYS (2.2.1.0) | Eric Stevenson | 2017 | Stevenson, E. L.; Lancaster, R. W.; Buanz, A. B. M.; Price, L. S.; Tocher, D. A.; Price, S. L., CrystEngComm 2019, 21(13), 2154-2163. | \CHEMISTRY_CPOSS\Estradiol\CrystOpt | dfA1076 | 7.233 | PBE1PBE/6-31G(d,p) | 0 |  | This is the DMAflex intra_molecular energy penalty. It is with respect to opt. | A1076 | P212121 | 8 | 22.2642 | 12.2759 | 11.5844 | 90 | 90 | 90 | LATT -1; SYMM +X +1/2, -Y +1/2, -Z ; SYMM -X , +Y +1/2, -Z +1/2; SYMM -X +1/2, -Y , +Z +1/2 | 1.1428 | 0.6687 |  | -135.12 | -170.48 | -127.887 | 0 | 0 | 0 | 1 |  | 0 |  | 0 | CrystalOptimizer with GDMA2.2(PBE1PBE/6-31G(d,p)) + FIT
PIPHOO | C18 H24 O2 | 10 | beta-estradiol | 3-hydroxy-1,3,5(10)-estratriene-17beta-ol | Estra-1,3,5(10)-triene-3,17beta-diol, DB00783 | PIPHOO | Flexible CrystalPrecictor (2.x), CrystalOptimizer, DMACRYS (2.2.1.0) | Eric Stevenson | 2017 | Stevenson, E. L.; Lancaster, R. W.; Buanz, A. B. M.; Price, L. S.; Tocher, D. A.; Price, S. L., CrystEngComm 2019, 21(13), 2154-2163. | \CHEMISTRY_CPOSS\Estradiol\CrystOpt | dfA6332 | 5.91 | PBE1PBE/6-31G(d,p) | 0 |  | This is the DMAflex intra_molecular energy penalty. It is with respect to opt. | A6332 | P1 | 2 | 11.2021 | 10.1698 | 7.8945 | 87.155 | 66.125 | 67.236 | LATT -1 | 1.2026 | 0.7052 |  | -133.79 | -205.33 | -127.88 | 0 | 0 | 0 | 1 |  | 0 |  | 0 | CrystalOptimizer with GDMA2.2(PBE1PBE/6-31G(d,p)) + FIT
PIPHOO | C18 H24 O2 | 10 | beta-estradiol | 3-hydroxy-1,3,5(10)-estratriene-17beta-ol | Estra-1,3,5(10)-triene-3,17beta-diol, DB00783 | PIPHOO | Flexible CrystalPrecictor (2.x), CrystalOptimizer, DMACRYS (2.2.1.0) | Eric Stevenson | 2017 | Stevenson, E. L.; Lancaster, R. W.; Buanz, A. B. M.; Price, L. S.; Tocher, D. A.; Price, S. L., CrystEngComm 2019, 21(13), 2154-2163. | \CHEMISTRY_CPOSS\Estradiol\CrystOpt | dfB651 | 2.675 | PBE1PBE/6-31G(d,p) | 0 |  | This is the DMAflex intra_molecular energy penalty. It is with respect to opt. | B651 | P21212 | 8 | 13.7571 | 23.8543 | 9.5182 | 90 | 90 | 90 | LATT -1; SYMM +X +1/2, -Y +1/2, -Z ; SYMM -X +1/2, +Y +1/2, -Z ; SYMM -X , -Y , +Z | 1.1584 | 0.6777 |  | -130.55 | -197.23 | -127.875 | 0 | 0 | 0 | 1 |  | 0 |  | 0 | CrystalOptimizer with GDMA2.2(PBE1PBE/6-31G(d,p)) + FIT
PIPHOO | C18 H24 O2 | 10 | beta-estradiol | 3-hydroxy-1,3,5(10)-estratriene-17beta-ol | Estra-1,3,5(10)-triene-3,17beta-diol, DB00783 | PIPHOO | Flexible CrystalPrecictor (2.x), CrystalOptimizer, DMACRYS (2.2.1.0) | Eric Stevenson | 2017 | Stevenson, E. L.; Lancaster, R. W.; Buanz, A. B. M.; Price, L. S.; Tocher, D. A.; Price, S. L., CrystEngComm 2019, 21(13), 2154-2163. | \CHEMISTRY_CPOSS\Estradiol\CrystOpt | dfA1364 | 2.659 | PBE1PBE/6-31G(d,p) | 0 |  | This is the DMAflex intra_molecular energy penalty. It is with respect to opt. | A1364 | P21 | 4 | 15.3491 | 11.6339 | 8.8082 | 90 | 85.349 | 90 | LATT -1; SYMM -X , +Y +1/2, -Z | 1.1541 | 0.6789 |  | -130.53 | -182.26 | -127.871 | 0 | 0 | 0 | 1 |  | 0 |  | 0 | CrystalOptimizer with GDMA2.2(PBE1PBE/6-31G(d,p)) + FIT
PIPHOO | C18 H24 O2 | 10 | beta-estradiol | 3-hydroxy-1,3,5(10)-estratriene-17beta-ol | Estra-1,3,5(10)-triene-3,17beta-diol, DB00783 | PIPHOO | Flexible CrystalPrecictor (2.x), CrystalOptimizer, DMACRYS (2.2.1.0) | Eric Stevenson | 2017 | Stevenson, E. L.; Lancaster, R. W.; Buanz, A. B. M.; Price, L. S.; Tocher, D. A.; Price, S. L., CrystEngComm 2019, 21(13), 2154-2163. | \CHEMISTRY_CPOSS\Estradiol\CrystOpt | dfB4830 | 1.303 | PBE1PBE/6-31G(d,p) | 0 |  | This is the DMAflex intra_molecular energy penalty. It is with respect to opt. | B4830 | P1 | 2 | 7.834 | 21.0685 | 6.7328 | 109.688 | 81.53 | 58.142 | LATT -1 | 1.1141 | 0.6559 |  | -129.17 | -171.54 | -127.867 | 0 | 0 | 0 | 1 |  | 0 |  | 0 | CrystalOptimizer with GDMA2.2(PBE1PBE/6-31G(d,p)) + FIT
PIPHOO | C18 H24 O2 | 10 | beta-estradiol | 3-hydroxy-1,3,5(10)-estratriene-17beta-ol | Estra-1,3,5(10)-triene-3,17beta-diol, DB00783 | PIPHOO | Flexible CrystalPrecictor (2.x), CrystalOptimizer, DMACRYS (2.2.1.0) | Eric Stevenson | 2017 | Stevenson, E. L.; Lancaster, R. W.; Buanz, A. B. M.; Price, L. S.; Tocher, D. A.; Price, S. L., CrystEngComm 2019, 21(13), 2154-2163. | \CHEMISTRY_CPOSS\Estradiol\CrystOpt | dfA1719 | 2.713 | PBE1PBE/6-31G(d,p) | 0 |  | This is the DMAflex intra_molecular energy penalty. It is with respect to opt. | A1719 | P1 | 2 | 9.0087 | 9.4067 | 9.6582 | 94.494 | 99.979 | 72.036 | LATT -1 | 1.1802 | 0.6947 |  | -130.58 | -202.47 | -127.867 | 0 | 0 | 0 | 1 |  | 0 |  | 0 | CrystalOptimizer with GDMA2.2(PBE1PBE/6-31G(d,p)) + FIT
PIPHOO | C18 H24 O2 | 10 | beta-estradiol | 3-hydroxy-1,3,5(10)-estratriene-17beta-ol | Estra-1,3,5(10)-triene-3,17beta-diol, DB00783 | PIPHOO | Flexible CrystalPrecictor (2.x), CrystalOptimizer, DMACRYS (2.2.1.0) | Eric Stevenson | 2017 | Stevenson, E. L.; Lancaster, R. W.; Buanz, A. B. M.; Price, L. S.; Tocher, D. A.; Price, S. L., CrystEngComm 2019, 21(13), 2154-2163. | \CHEMISTRY_CPOSS\Estradiol\CrystOpt | dfB438 | 1.104 | PBE1PBE/6-31G(d,p) | 0 |  | This is the DMAflex intra_molecular energy penalty. It is with respect to opt. | B438 | P212121 | 8 | 12.3571 | 17.1074 | 15.1153 | 90 | 90 | 90 | LATT -1; SYMM +X +1/2, -Y +1/2, -Z ; SYMM -X , +Y +1/2, -Z +1/2; SYMM -X +1/2, -Y , +Z +1/2 | 1.1324 | 0.6631 |  | -128.97 | -179.87 | -127.866 | 0 | 0 | 0 | 1 |  | 0 |  | 0 | CrystalOptimizer with GDMA2.2(PBE1PBE/6-31G(d,p)) + FIT
PIPHOO | C18 H24 O2 | 10 | beta-estradiol | 3-hydroxy-1,3,5(10)-estratriene-17beta-ol | Estra-1,3,5(10)-triene-3,17beta-diol, DB00783 | PIPHOO | Flexible CrystalPrecictor (2.x), CrystalOptimizer, DMACRYS (2.2.1.0) | Eric Stevenson | 2017 | Stevenson, E. L.; Lancaster, R. W.; Buanz, A. B. M.; Price, L. S.; Tocher, D. A.; Price, S. L., CrystEngComm 2019, 21(13), 2154-2163. | \CHEMISTRY_CPOSS\Estradiol\CrystOpt | dfA1566 | 4.661 | PBE1PBE/6-31G(d,p) | 0 |  | This is the DMAflex intra_molecular energy penalty. It is with respect to opt. | A1566 | P21212 | 8 | 10.5401 | 37.9446 | 7.6628 | 90 | 90 | 90 | LATT -1; SYMM +X +1/2, -Y +1/2, -Z ; SYMM -X +1/2, +Y +1/2, -Z ; SYMM -X , -Y , +Z | 1.1807 | 0.6916 |  | -132.52 | -197.51 | -127.859 | 0 | 0 | 0 | 1 |  | 0 |  | 0 | CrystalOptimizer with GDMA2.2(PBE1PBE/6-31G(d,p)) + FIT
PIPHOO | C18 H24 O2 | 10 | beta-estradiol | 3-hydroxy-1,3,5(10)-estratriene-17beta-ol | Estra-1,3,5(10)-triene-3,17beta-diol, DB00783 | PIPHOO | Flexible CrystalPrecictor (2.x), CrystalOptimizer, DMACRYS (2.2.1.0) | Eric Stevenson | 2017 | Stevenson, E. L.; Lancaster, R. W.; Buanz, A. B. M.; Price, L. S.; Tocher, D. A.; Price, S. L., CrystEngComm 2019, 21(13), 2154-2163. | \CHEMISTRY_CPOSS\Estradiol\CrystOpt | dfC767 | 7.081 | PBE1PBE/6-31G(d,p) | 0 |  | This is the DMAflex intra_molecular energy penalty. It is with respect to opt. | C767 | P212121 | 8 | 23.7346 | 12.4017 | 10.3251 | 90 | 90 | 90 | LATT -1; SYMM +X +1/2, -Y +1/2, -Z ; SYMM -X , +Y +1/2, -Z +1/2; SYMM -X +1/2, -Y , +Z +1/2 | 1.1906 | 0.6986 |  | -134.94 | -204.06 | -127.859 | 0 | 0 | 0 | 1 |  | 0 |  | 0 | CrystalOptimizer with GDMA2.2(PBE1PBE/6-31G(d,p)) + FIT
PIPHOO | C18 H24 O2 | 10 | beta-estradiol | 3-hydroxy-1,3,5(10)-estratriene-17beta-ol | Estra-1,3,5(10)-triene-3,17beta-diol, DB00783 | PIPHOO | Flexible CrystalPrecictor (2.x), CrystalOptimizer, DMACRYS (2.2.1.0) | Eric Stevenson | 2017 | Stevenson, E. L.; Lancaster, R. W.; Buanz, A. B. M.; Price, L. S.; Tocher, D. A.; Price, S. L., CrystEngComm 2019, 21(13), 2154-2163. | \CHEMISTRY_CPOSS\Estradiol\CrystOpt | dfC738 | 3.673 | PBE1PBE/6-31G(d,p) | 0 |  | This is the DMAflex intra_molecular energy penalty. It is with respect to opt. | C738 | P21 | 4 | 12.9661 | 9.2066 | 12.9555 | 90 | 92.025 | 90 | LATT -1; SYMM -X , +Y +1/2, -Z | 1.1706 | 0.6854 |  | -131.53 | -193.52 | -127.857 | 0 | 0 | 0 | 1 |  | 0 |  | 0 | CrystalOptimizer with GDMA2.2(PBE1PBE/6-31G(d,p)) + FIT
PIPHOO | C18 H24 O2 | 10 | beta-estradiol | 3-hydroxy-1,3,5(10)-estratriene-17beta-ol | Estra-1,3,5(10)-triene-3,17beta-diol, DB00783 | PIPHOO | Flexible CrystalPrecictor (2.x), CrystalOptimizer, DMACRYS (2.2.1.0) | Eric Stevenson | 2017 | Stevenson, E. L.; Lancaster, R. W.; Buanz, A. B. M.; Price, L. S.; Tocher, D. A.; Price, S. L., CrystEngComm 2019, 21(13), 2154-2163. | \CHEMISTRY_CPOSS\Estradiol\CrystOpt | dfA8463 | 4.899 | PBE1PBE/6-31G(d,p) | 0 |  | This is the DMAflex intra_molecular energy penalty. It is with respect to opt. | A8463 | P1 | 2 | 7.6851 | 5.7964 | 22.1649 | 67.818 | 115.072 | 119.424 | LATT -1 | 1.189 | 0.6966 |  | -132.75 | -194.26 | -127.851 | 0 | 0 | 0 | 1 |  | 0 |  | 0 | CrystalOptimizer with GDMA2.2(PBE1PBE/6-31G(d,p)) + FIT
PIPHOO | C18 H24 O2 | 10 | beta-estradiol | 3-hydroxy-1,3,5(10)-estratriene-17beta-ol | Estra-1,3,5(10)-triene-3,17beta-diol, DB00783 | PIPHOO | Flexible CrystalPrecictor (2.x), CrystalOptimizer, DMACRYS (2.2.1.0) | Eric Stevenson | 2017 | Stevenson, E. L.; Lancaster, R. W.; Buanz, A. B. M.; Price, L. S.; Tocher, D. A.; Price, S. L., CrystEngComm 2019, 21(13), 2154-2163. | \CHEMISTRY_CPOSS\Estradiol\CrystOpt | dfA1269 | 4.996 | PBE1PBE/6-31G(d,p) | 0 |  | This is the DMAflex intra_molecular energy penalty. It is with respect to opt. | A1269 | P212121 | 8 | 7.6788 | 38.085 | 10.4495 | 90 | 90 | 90 | LATT -1; SYMM +X +1/2, -Y +1/2, -Z ; SYMM -X , +Y +1/2, -Z +1/2; SYMM -X +1/2, -Y , +Z +1/2 | 1.1841 | 0.6939 |  | -132.84 | -197.39 | -127.844 | 0 | 0 | 0 | 1 |  | 0 |  | 0 | CrystalOptimizer with GDMA2.2(PBE1PBE/6-31G(d,p)) + FIT
PIPHOO | C18 H24 O2 | 10 | beta-estradiol | 3-hydroxy-1,3,5(10)-estratriene-17beta-ol | Estra-1,3,5(10)-triene-3,17beta-diol, DB00783 | PIPHOO | Flexible CrystalPrecictor (2.x), CrystalOptimizer, DMACRYS (2.2.1.0) | Eric Stevenson | 2017 | Stevenson, E. L.; Lancaster, R. W.; Buanz, A. B. M.; Price, L. S.; Tocher, D. A.; Price, S. L., CrystEngComm 2019, 21(13), 2154-2163. | \CHEMISTRY_CPOSS\Estradiol\CrystOpt | dfB881 | 3.206 | PBE1PBE/6-31G(d,p) | 0 |  | This is the DMAflex intra_molecular energy penalty. It is with respect to opt. | B881 | P212121 | 8 | 9.494 | 6.2378 | 51.4573 | 90 | 90 | 90 | LATT -1; SYMM +X +1/2, -Y +1/2, -Z ; SYMM -X , +Y +1/2, -Z +1/2; SYMM -X +1/2, -Y , +Z +1/2 | 1.1874 | 0.6972 |  | -131.05 | -200.62 | -127.844 | 0 | 0 | 0 | 1 |  | 0 |  | 0 | CrystalOptimizer with GDMA2.2(PBE1PBE/6-31G(d,p)) + FIT
PIPHOO | C18 H24 O2 | 10 | beta-estradiol | 3-hydroxy-1,3,5(10)-estratriene-17beta-ol | Estra-1,3,5(10)-triene-3,17beta-diol, DB00783 | PIPHOO | Flexible CrystalPrecictor (2.x), CrystalOptimizer, DMACRYS (2.2.1.0) | Eric Stevenson | 2017 | Stevenson, E. L.; Lancaster, R. W.; Buanz, A. B. M.; Price, L. S.; Tocher, D. A.; Price, S. L., CrystEngComm 2019, 21(13), 2154-2163. | \CHEMISTRY_CPOSS\Estradiol\CrystOpt | dfB2337 | 4.209 | PBE1PBE/6-31G(d,p) | 0 |  | This is the DMAflex intra_molecular energy penalty. It is with respect to opt. | B2337 | R3 | 6 | 15.5595 | 15.5595 | 34.5529 | 90 | 90 | 120 | LATT -3; SYMM -Y , +X -Y , +Z ; SYMM -X +Y , -X , +Z | 1.1238 | 0.6559 |  | -132.05 | -173.99 | -127.841 | 0 | 0 | 0 | 1 |  | 0 |  | 0 | CrystalOptimizer with GDMA2.2(PBE1PBE/6-31G(d,p)) + FIT
PIPHOO | C18 H24 O2 | 10 | beta-estradiol | 3-hydroxy-1,3,5(10)-estratriene-17beta-ol | Estra-1,3,5(10)-triene-3,17beta-diol, DB00783 | PIPHOO | Flexible CrystalPrecictor (2.x), CrystalOptimizer, DMACRYS (2.2.1.0) | Eric Stevenson | 2017 | Stevenson, E. L.; Lancaster, R. W.; Buanz, A. B. M.; Price, L. S.; Tocher, D. A.; Price, S. L., CrystEngComm 2019, 21(13), 2154-2163. | \CHEMISTRY_CPOSS\Estradiol\CrystOpt | dfB928 | 1.484 | PBE1PBE/6-31G(d,p) | 0 |  | This is the DMAflex intra_molecular energy penalty. It is with respect to opt. | B928 | P212121 | 8 | 26.2434 | 9.9105 | 12.2869 | 90 | 90 | 90 | LATT -1; SYMM +X +1/2, -Y +1/2, -Z ; SYMM -X , +Y +1/2, -Z +1/2; SYMM -X +1/2, -Y , +Z +1/2 | 1.1323 | 0.6641 |  | -129.32 | -179.62 | -127.836 | 0 | 0 | 0 | 1 |  | 0 |  | 0 | CrystalOptimizer with GDMA2.2(PBE1PBE/6-31G(d,p)) + FIT
PIPHOO | C18 H24 O2 | 10 | beta-estradiol | 3-hydroxy-1,3,5(10)-estratriene-17beta-ol | Estra-1,3,5(10)-triene-3,17beta-diol, DB00783 | PIPHOO | Flexible CrystalPrecictor (2.x), CrystalOptimizer, DMACRYS (2.2.1.0) | Eric Stevenson | 2017 | Stevenson, E. L.; Lancaster, R. W.; Buanz, A. B. M.; Price, L. S.; Tocher, D. A.; Price, S. L., CrystEngComm 2019, 21(13), 2154-2163. | \CHEMISTRY_CPOSS\Estradiol\CrystOpt | dfA2721 | 3.044 | PBE1PBE/6-31G(d,p) | 0 |  | This is the DMAflex intra_molecular energy penalty. It is with respect to opt. | A2721 | P212121 | 8 | 38.159 | 9.8279 | 8.1703 | 90 | 90 | 90 | LATT -1; SYMM +X +1/2, -Y +1/2, -Z ; SYMM -X , +Y +1/2, -Z +1/2; SYMM -X +1/2, -Y , +Z +1/2 | 1.1809 | 0.6942 |  | -130.88 | -196.75 | -127.836 | 0 | 0 | 0 | 1 |  | 0 |  | 0 | CrystalOptimizer with GDMA2.2(PBE1PBE/6-31G(d,p)) + FIT
PIPHOO | C18 H24 O2 | 10 | beta-estradiol | 3-hydroxy-1,3,5(10)-estratriene-17beta-ol | Estra-1,3,5(10)-triene-3,17beta-diol, DB00783 | PIPHOO | Flexible CrystalPrecictor (2.x), CrystalOptimizer, DMACRYS (2.2.1.0) | Eric Stevenson | 2017 | Stevenson, E. L.; Lancaster, R. W.; Buanz, A. B. M.; Price, L. S.; Tocher, D. A.; Price, S. L., CrystEngComm 2019, 21(13), 2154-2163. | \CHEMISTRY_CPOSS\Estradiol\CrystOpt | dfA250 | 0.455 | PBE1PBE/6-31G(d,p) | 0 |  | This is the DMAflex intra_molecular energy penalty. It is with respect to opt. | A250 | P212121 | 8 | 18.9117 | 23.3405 | 7.2672 | 90 | 90 | 90 | LATT -1; SYMM +X +1/2, -Y +1/2, -Z ; SYMM -X , +Y +1/2, -Z +1/2; SYMM -X +1/2, -Y , +Z +1/2 | 1.128 | 0.6626 |  | -128.29 | -185.31 | -127.835 | 0 | 0 | 0 | 1 |  | 0 |  | 0 | CrystalOptimizer with GDMA2.2(PBE1PBE/6-31G(d,p)) + FIT
PIPHOO | C18 H24 O2 | 10 | beta-estradiol | 3-hydroxy-1,3,5(10)-estratriene-17beta-ol | Estra-1,3,5(10)-triene-3,17beta-diol, DB00783 | PIPHOO | Flexible CrystalPrecictor (2.x), CrystalOptimizer, DMACRYS (2.2.1.0) | Eric Stevenson | 2017 | Stevenson, E. L.; Lancaster, R. W.; Buanz, A. B. M.; Price, L. S.; Tocher, D. A.; Price, S. L., CrystEngComm 2019, 21(13), 2154-2163. | \CHEMISTRY_CPOSS\Estradiol\CrystOpt | dfA4524 | 3.115 | PBE1PBE/6-31G(d,p) | 0 |  | This is the DMAflex intra_molecular energy penalty. It is with respect to opt. | A4524 | P21 | 4 | 7.103 | 15.194 | 14.8901 | 90 | 82.02 | 90 | LATT -1; SYMM -X , +Y +1/2, -Z | 1.1368 | 0.6667 |  | -130.95 | -180.86 | -127.835 | 0 | 0 | 0 | 1 |  | 0 |  | 0 | CrystalOptimizer with GDMA2.2(PBE1PBE/6-31G(d,p)) + FIT
PIPHOO | C18 H24 O2 | 10 | beta-estradiol | 3-hydroxy-1,3,5(10)-estratriene-17beta-ol | Estra-1,3,5(10)-triene-3,17beta-diol, DB00783 | PIPHOO | Flexible CrystalPrecictor (2.x), CrystalOptimizer, DMACRYS (2.2.1.0) | Eric Stevenson | 2017 | Stevenson, E. L.; Lancaster, R. W.; Buanz, A. B. M.; Price, L. S.; Tocher, D. A.; Price, S. L., CrystEngComm 2019, 21(13), 2154-2163. | \CHEMISTRY_CPOSS\Estradiol\CrystOpt | dfB374 | 8.809 | PBE1PBE/6-31G(d,p) | 0 |  | This is the DMAflex intra_molecular energy penalty. It is with respect to opt. | B374 | P1 | 2 | 9.4326 | 12.0665 | 7.6023 | 103.845 | 68.899 | 85.324 | LATT -1 | 1.1744 | 0.69 |  | -136.64 | -197.32 | -127.831 | 0 | 0 | 0 | 1 |  | 0 |  | 0 | CrystalOptimizer with GDMA2.2(PBE1PBE/6-31G(d,p)) + FIT
PIPHOO | C18 H24 O2 | 10 | beta-estradiol | 3-hydroxy-1,3,5(10)-estratriene-17beta-ol | Estra-1,3,5(10)-triene-3,17beta-diol, DB00783 | PIPHOO | Flexible CrystalPrecictor (2.x), CrystalOptimizer, DMACRYS (2.2.1.0) | Eric Stevenson | 2017 | Stevenson, E. L.; Lancaster, R. W.; Buanz, A. B. M.; Price, L. S.; Tocher, D. A.; Price, S. L., CrystEngComm 2019, 21(13), 2154-2163. | \CHEMISTRY_CPOSS\Estradiol\CrystOpt | dfA2349 | 4.211 | PBE1PBE/6-31G(d,p) | 0 |  | This is the DMAflex intra_molecular energy penalty. It is with respect to opt. | A2349 | P212121 | 8 | 11.6498 | 36.6847 | 7.2909 | 90 | 90 | 90 | LATT -1; SYMM +X +1/2, -Y +1/2, -Z ; SYMM -X , +Y +1/2, -Z +1/2; SYMM -X +1/2, -Y , +Z +1/2 | 1.1613 | 0.6809 |  | -132.04 | -193.03 | -127.829 | 0 | 0 | 0 | 1 |  | 0 |  | 0 | CrystalOptimizer with GDMA2.2(PBE1PBE/6-31G(d,p)) + FIT
PIPHOO | C18 H24 O2 | 10 | beta-estradiol | 3-hydroxy-1,3,5(10)-estratriene-17beta-ol | Estra-1,3,5(10)-triene-3,17beta-diol, DB00783 | PIPHOO | Flexible CrystalPrecictor (2.x), CrystalOptimizer, DMACRYS (2.2.1.0) | Eric Stevenson | 2017 | Stevenson, E. L.; Lancaster, R. W.; Buanz, A. B. M.; Price, L. S.; Tocher, D. A.; Price, S. L., CrystEngComm 2019, 21(13), 2154-2163. | \CHEMISTRY_CPOSS\Estradiol\CrystOpt | dfB1011 | 7.656 | PBE1PBE/6-31G(d,p) | 0 |  | This is the DMAflex intra_molecular energy penalty. It is with respect to opt. | B1011 | P21 | 4 | 7.4673 | 17.6799 | 11.9465 | 90 | 84.947 | 90 | LATT -1; SYMM -X , +Y +1/2, -Z | 1.1516 | 0.6747 |  | -135.48 | -189.55 | -127.824 | 0 | 0 | 0 | 1 |  | 0 |  | 0 | CrystalOptimizer with GDMA2.2(PBE1PBE/6-31G(d,p)) + FIT
PIPHOO | C18 H24 O2 | 10 | beta-estradiol | 3-hydroxy-1,3,5(10)-estratriene-17beta-ol | Estra-1,3,5(10)-triene-3,17beta-diol, DB00783 | PIPHOO | Flexible CrystalPrecictor (2.x), CrystalOptimizer, DMACRYS (2.2.1.0) | Eric Stevenson | 2017 | Stevenson, E. L.; Lancaster, R. W.; Buanz, A. B. M.; Price, L. S.; Tocher, D. A.; Price, S. L., CrystEngComm 2019, 21(13), 2154-2163. | \CHEMISTRY_CPOSS\Estradiol\CrystOpt | dfB2742 | 4.277 | PBE1PBE/6-31G(d,p) | 0 |  | This is the DMAflex intra_molecular energy penalty. It is with respect to opt. | B2742 | P1 | 2 | 14.3568 | 6.4494 | 9.2886 | 78.279 | 72.496 | 77.294 | LATT -1 | 1.143 | 0.671 |  | -132.1 | -185.63 | -127.823 | 0 | 0 | 0 | 1 |  | 0 |  | 0 | CrystalOptimizer with GDMA2.2(PBE1PBE/6-31G(d,p)) + FIT
PIPHOO | C18 H24 O2 | 10 | beta-estradiol | 3-hydroxy-1,3,5(10)-estratriene-17beta-ol | Estra-1,3,5(10)-triene-3,17beta-diol, DB00783 | PIPHOO | Flexible CrystalPrecictor (2.x), CrystalOptimizer, DMACRYS (2.2.1.0) | Eric Stevenson | 2017 | Stevenson, E. L.; Lancaster, R. W.; Buanz, A. B. M.; Price, L. S.; Tocher, D. A.; Price, S. L., CrystEngComm 2019, 21(13), 2154-2163. | \CHEMISTRY_CPOSS\Estradiol\CrystOpt | dfA9393 | 4.255 | PBE1PBE/6-31G(d,p) | 0 |  | This is the DMAflex intra_molecular energy penalty. It is with respect to opt. | A9393 | P212121 | 8 | 35.4307 | 6.4368 | 13.7655 | 90 | 90 | 90 | LATT -1; SYMM +X +1/2, -Y +1/2, -Z ; SYMM -X , +Y +1/2, -Z +1/2; SYMM -X +1/2, -Y , +Z +1/2 | 1.1526 | 0.6745 |  | -132.07 | -187.15 | -127.815 | 0 | 0 | 0 | 1 |  | 0 |  | 0 | CrystalOptimizer with GDMA2.2(PBE1PBE/6-31G(d,p)) + FIT
PIPHOO | C18 H24 O2 | 10 | beta-estradiol | 3-hydroxy-1,3,5(10)-estratriene-17beta-ol | Estra-1,3,5(10)-triene-3,17beta-diol, DB00783 | PIPHOO | Flexible CrystalPrecictor (2.x), CrystalOptimizer, DMACRYS (2.2.1.0) | Eric Stevenson | 2017 | Stevenson, E. L.; Lancaster, R. W.; Buanz, A. B. M.; Price, L. S.; Tocher, D. A.; Price, S. L., CrystEngComm 2019, 21(13), 2154-2163. | \CHEMISTRY_CPOSS\Estradiol\CrystOpt | dfB622 | 4.651 | PBE1PBE/6-31G(d,p) | 0 |  | This is the DMAflex intra_molecular energy penalty. It is with respect to opt. | B622 | P212121 | 8 | 13.5737 | 9.5245 | 24.2501 | 90 | 90 | 90 | LATT -1; SYMM +X +1/2, -Y +1/2, -Z ; SYMM -X , +Y +1/2, -Z +1/2; SYMM -X +1/2, -Y , +Z +1/2 | 1.1542 | 0.6763 |  | -132.46 | -194.36 | -127.809 | 0 | 0 | 0 | 1 |  | 0 |  | 0 | CrystalOptimizer with GDMA2.2(PBE1PBE/6-31G(d,p)) + FIT
PIPHOO | C18 H24 O2 | 10 | beta-estradiol | 3-hydroxy-1,3,5(10)-estratriene-17beta-ol | Estra-1,3,5(10)-triene-3,17beta-diol, DB00783 | PIPHOO | Flexible CrystalPrecictor (2.x), CrystalOptimizer, DMACRYS (2.2.1.0) | Eric Stevenson | 2017 | Stevenson, E. L.; Lancaster, R. W.; Buanz, A. B. M.; Price, L. S.; Tocher, D. A.; Price, S. L., CrystEngComm 2019, 21(13), 2154-2163. | \CHEMISTRY_CPOSS\Estradiol\CrystOpt | dfA1194 | 2.884 | PBE1PBE/6-31G(d,p) | 0 |  | This is the DMAflex intra_molecular energy penalty. It is with respect to opt. | A1194 | P21 | 4 | 7.6273 | 14.7271 | 14.2036 | 90 | 78.648 | 90 | LATT -1; SYMM -X , +Y +1/2, -Z | 1.1566 | 0.6784 |  | -130.69 | -186.11 | -127.806 | 0 | 0 | 0 | 1 |  | 0 |  | 0 | CrystalOptimizer with GDMA2.2(PBE1PBE/6-31G(d,p)) + FIT
PIPHOO | C18 H24 O2 | 10 | beta-estradiol | 3-hydroxy-1,3,5(10)-estratriene-17beta-ol | Estra-1,3,5(10)-triene-3,17beta-diol, DB00783 | PIPHOO | Flexible CrystalPrecictor (2.x), CrystalOptimizer, DMACRYS (2.2.1.0) | Eric Stevenson | 2017 | Stevenson, E. L.; Lancaster, R. W.; Buanz, A. B. M.; Price, L. S.; Tocher, D. A.; Price, S. L., CrystEngComm 2019, 21(13), 2154-2163. | \CHEMISTRY_CPOSS\Estradiol\CrystOpt | dfB441 | 0.858 | PBE1PBE/6-31G(d,p) | 0 |  | This is the DMAflex intra_molecular energy penalty. It is with respect to opt. | B441 | P1 | 2 | 9.5868 | 12.2646 | 7.3597 | 74.722 | 76.08 | 94.549 | LATT -1 | 1.1297 | 0.6641 |  | -128.66 | -181.97 | -127.802 | 0 | 0 | 0 | 1 |  | 0 |  | 0 | CrystalOptimizer with GDMA2.2(PBE1PBE/6-31G(d,p)) + FIT
PIPHOO | C18 H24 O2 | 10 | beta-estradiol | 3-hydroxy-1,3,5(10)-estratriene-17beta-ol | Estra-1,3,5(10)-triene-3,17beta-diol, DB00783 | PIPHOO | Flexible CrystalPrecictor (2.x), CrystalOptimizer, DMACRYS (2.2.1.0) | Eric Stevenson | 2017 | Stevenson, E. L.; Lancaster, R. W.; Buanz, A. B. M.; Price, L. S.; Tocher, D. A.; Price, S. L., CrystEngComm 2019, 21(13), 2154-2163. | \CHEMISTRY_CPOSS\Estradiol\CrystOpt | dfB593 | 4.449 | PBE1PBE/6-31G(d,p) | 0 |  | This is the DMAflex intra_molecular energy penalty. It is with respect to opt. | B593 | P21 | 4 | 12.6754 | 17.2483 | 7.4356 | 90 | 74.213 | 90 | LATT -1; SYMM -X , +Y +1/2, -Z | 1.1565 | 0.6798 |  | -132.24 | -193.45 | -127.791 | 0 | 0 | 0 | 1 |  | 0 |  | 0 | CrystalOptimizer with GDMA2.2(PBE1PBE/6-31G(d,p)) + FIT
PIPHOO | C18 H24 O2 | 10 | beta-estradiol | 3-hydroxy-1,3,5(10)-estratriene-17beta-ol | Estra-1,3,5(10)-triene-3,17beta-diol, DB00783 | PIPHOO | Flexible CrystalPrecictor (2.x), CrystalOptimizer, DMACRYS (2.2.1.0) | Eric Stevenson | 2017 | Stevenson, E. L.; Lancaster, R. W.; Buanz, A. B. M.; Price, L. S.; Tocher, D. A.; Price, S. L., CrystEngComm 2019, 21(13), 2154-2163. | \CHEMISTRY_CPOSS\Estradiol\CrystOpt | dfA446 | 0.901 | PBE1PBE/6-31G(d,p) | 0 |  | This is the DMAflex intra_molecular energy penalty. It is with respect to opt. | A446 | P21 | 4 | 7.9123 | 23.2404 | 10.061 | 90 | 121.007 | 90 | LATT -1; SYMM -X , +Y +1/2, -Z | 1.1409 | 0.6712 |  | -128.69 | -182.35 | -127.789 | 0 | 0 | 0 | 1 |  | 0 |  | 0 | CrystalOptimizer with GDMA2.2(PBE1PBE/6-31G(d,p)) + FIT
PIPHOO | C18 H24 O2 | 10 | beta-estradiol | 3-hydroxy-1,3,5(10)-estratriene-17beta-ol | Estra-1,3,5(10)-triene-3,17beta-diol, DB00783 | PIPHOO | Flexible CrystalPrecictor (2.x), CrystalOptimizer, DMACRYS (2.2.1.0) | Eric Stevenson | 2017 | Stevenson, E. L.; Lancaster, R. W.; Buanz, A. B. M.; Price, L. S.; Tocher, D. A.; Price, S. L., CrystEngComm 2019, 21(13), 2154-2163. | \CHEMISTRY_CPOSS\Estradiol\CrystOpt | dfA1366 | 1.433 | PBE1PBE/6-31G(d,p) | 0 |  | This is the DMAflex intra_molecular energy penalty. It is with respect to opt. | A1366 | P21 | 4 | 18.1544 | 7.2798 | 13.4312 | 90 | 118.175 | 90 | LATT -1; SYMM -X , +Y +1/2, -Z | 1.1562 | 0.6758 |  | -129.22 | -194.6 | -127.787 | 0 | 0 | 0 | 1 |  | 0 |  | 0 | CrystalOptimizer with GDMA2.2(PBE1PBE/6-31G(d,p)) + FIT
PIPHOO | C18 H24 O2 | 10 | beta-estradiol | 3-hydroxy-1,3,5(10)-estratriene-17beta-ol | Estra-1,3,5(10)-triene-3,17beta-diol, DB00783 | PIPHOO | Flexible CrystalPrecictor (2.x), CrystalOptimizer, DMACRYS (2.2.1.0) | Eric Stevenson | 2017 | Stevenson, E. L.; Lancaster, R. W.; Buanz, A. B. M.; Price, L. S.; Tocher, D. A.; Price, S. L., CrystEngComm 2019, 21(13), 2154-2163. | \CHEMISTRY_CPOSS\Estradiol\CrystOpt | dfB1245 | 3.266 | PBE1PBE/6-31G(d,p) | 0 |  | This is the DMAflex intra_molecular energy penalty. It is with respect to opt. | B1245 | P1 | 2 | 12.4132 | 7.7473 | 11.8009 | 60.821 | 107.36 | 70.835 | LATT -1 | 1.1627 | 0.685 |  | -131.05 | -193.46 | -127.784 | 0 | 0 | 0 | 1 |  | 0 |  | 0 | CrystalOptimizer with GDMA2.2(PBE1PBE/6-31G(d,p)) + FIT
PIPHOO | C18 H24 O2 | 10 | beta-estradiol | 3-hydroxy-1,3,5(10)-estratriene-17beta-ol | Estra-1,3,5(10)-triene-3,17beta-diol, DB00783 | PIPHOO | Flexible CrystalPrecictor (2.x), CrystalOptimizer, DMACRYS (2.2.1.0) | Eric Stevenson | 2017 | Stevenson, E. L.; Lancaster, R. W.; Buanz, A. B. M.; Price, L. S.; Tocher, D. A.; Price, S. L., CrystEngComm 2019, 21(13), 2154-2163. | \CHEMISTRY_CPOSS\Estradiol\CrystOpt | dfB460 | 1.478 | PBE1PBE/6-31G(d,p) | 0 |  | This is the DMAflex intra_molecular energy penalty. It is with respect to opt. | B460 | P212121 | 8 | 35.0667 | 7.7462 | 12.1928 | 90 | 90 | 90 | LATT -1; SYMM +X +1/2, -Y +1/2, -Z ; SYMM -X , +Y +1/2, -Z +1/2; SYMM -X +1/2, -Y , +Z +1/2 | 1.0925 | 0.6405 |  | -129.26 | -175.32 | -127.782 | 0 | 0 | 0 | 1 |  | 0 |  | 0 | CrystalOptimizer with GDMA2.2(PBE1PBE/6-31G(d,p)) + FIT
PIPHOO | C18 H24 O2 | 10 | beta-estradiol | 3-hydroxy-1,3,5(10)-estratriene-17beta-ol | Estra-1,3,5(10)-triene-3,17beta-diol, DB00783 | PIPHOO | Flexible CrystalPrecictor (2.x), CrystalOptimizer, DMACRYS (2.2.1.0) | Eric Stevenson | 2017 | Stevenson, E. L.; Lancaster, R. W.; Buanz, A. B. M.; Price, L. S.; Tocher, D. A.; Price, S. L., CrystEngComm 2019, 21(13), 2154-2163. | \CHEMISTRY_CPOSS\Estradiol\CrystOpt | dfB562 | 1.719 | PBE1PBE/6-31G(d,p) | 0 |  | This is the DMAflex intra_molecular energy penalty. It is with respect to opt. | B562 | P1 | 2 | 7.4134 | 11.8759 | 10.0815 | 103.463 | 70.34 | 103.119 | LATT -1 | 1.1278 | 0.6626 |  | -129.5 | -178.6 | -127.781 | 0 | 0 | 0 | 1 |  | 0 |  | 0 | CrystalOptimizer with GDMA2.2(PBE1PBE/6-31G(d,p)) + FIT
PIPHOO | C18 H24 O2 | 10 | beta-estradiol | 3-hydroxy-1,3,5(10)-estratriene-17beta-ol | Estra-1,3,5(10)-triene-3,17beta-diol, DB00783 | PIPHOO | Flexible CrystalPrecictor (2.x), CrystalOptimizer, DMACRYS (2.2.1.0) | Eric Stevenson | 2017 | Stevenson, E. L.; Lancaster, R. W.; Buanz, A. B. M.; Price, L. S.; Tocher, D. A.; Price, S. L., CrystEngComm 2019, 21(13), 2154-2163. | \CHEMISTRY_CPOSS\Estradiol\CrystOpt | dfB473 | 3.815 | PBE1PBE/6-31G(d,p) | 0 |  | This is the DMAflex intra_molecular energy penalty. It is with respect to opt. | B473 | P21212 | 8 | 30.9244 | 14.3818 | 6.9809 | 90 | 90 | 90 | LATT -1; SYMM +X +1/2, -Y +1/2, -Z ; SYMM -X +1/2, +Y +1/2, -Z ; SYMM -X , -Y , +Z | 1.1654 | 0.682 |  | -131.59 | -197.48 | -127.775 | 0 | 0 | 0 | 1 |  | 0 |  | 0 | CrystalOptimizer with GDMA2.2(PBE1PBE/6-31G(d,p)) + FIT
PIPHOO | C18 H24 O2 | 10 | beta-estradiol | 3-hydroxy-1,3,5(10)-estratriene-17beta-ol | Estra-1,3,5(10)-triene-3,17beta-diol, DB00783 | PIPHOO | Flexible CrystalPrecictor (2.x), CrystalOptimizer, DMACRYS (2.2.1.0) | Eric Stevenson | 2017 | Stevenson, E. L.; Lancaster, R. W.; Buanz, A. B. M.; Price, L. S.; Tocher, D. A.; Price, S. L., CrystEngComm 2019, 21(13), 2154-2163. | \CHEMISTRY_CPOSS\Estradiol\CrystOpt | dfA726 | 2.607 | PBE1PBE/6-31G(d,p) | 0 |  | This is the DMAflex intra_molecular energy penalty. It is with respect to opt. | A726 | P2111 | 8 | 28.9892 | 15.239 | 7.1251 | 89.942 | 90 | 90 | LATT -1; SYMM +X +1/2, -Y +1/2, -Z | 1.1496 | 0.6744 |  | -130.38 | -387.6 | -127.773 | 0 | 0 | 0 | 1 |  | 0 |  | 0 | CrystalOptimizer with GDMA2.2(PBE1PBE/6-31G(d,p)) + FIT
PIPHOO | C18 H24 O2 | 10 | beta-estradiol | 3-hydroxy-1,3,5(10)-estratriene-17beta-ol | Estra-1,3,5(10)-triene-3,17beta-diol, DB00783 | PIPHOO | Flexible CrystalPrecictor (2.x), CrystalOptimizer, DMACRYS (2.2.1.0) | Eric Stevenson | 2017 | Stevenson, E. L.; Lancaster, R. W.; Buanz, A. B. M.; Price, L. S.; Tocher, D. A.; Price, S. L., CrystEngComm 2019, 21(13), 2154-2163. | \CHEMISTRY_CPOSS\Estradiol\CrystOpt | dfB4805 | 4.287 | PBE1PBE/6-31G(d,p) | 0 |  | This is the DMAflex intra_molecular energy penalty. It is with respect to opt. | B4805 | P21 | 4 | 6.3573 | 13.0606 | 20.7585 | 90 | 64.117 | 90 | LATT -1; SYMM -X , +Y +1/2, -Z | 1.1667 | 0.6846 |  | -132.06 | -191.69 | -127.773 | 0 | 0 | 0 | 1 |  | 0 |  | 0 | CrystalOptimizer with GDMA2.2(PBE1PBE/6-31G(d,p)) + FIT
PIPHOO | C18 H24 O2 | 10 | beta-estradiol | 3-hydroxy-1,3,5(10)-estratriene-17beta-ol | Estra-1,3,5(10)-triene-3,17beta-diol, DB00783 | PIPHOO | Flexible CrystalPrecictor (2.x), CrystalOptimizer, DMACRYS (2.2.1.0) | Eric Stevenson | 2017 | Stevenson, E. L.; Lancaster, R. W.; Buanz, A. B. M.; Price, L. S.; Tocher, D. A.; Price, S. L., CrystEngComm 2019, 21(13), 2154-2163. | \CHEMISTRY_CPOSS\Estradiol\CrystOpt | dfA1428 | 3.788 | PBE1PBE/6-31G(d,p) | 0 |  | This is the DMAflex intra_molecular energy penalty. It is with respect to opt. | A1428 | P212121 | 8 | 40.1829 | 7.1184 | 10.9113 | 90 | 90 | 90 | LATT -1; SYMM +X +1/2, -Y +1/2, -Z ; SYMM -X , +Y +1/2, -Z +1/2; SYMM -X +1/2, -Y , +Z +1/2 | 1.1594 | 0.6816 |  | -131.56 | -187.99 | -127.772 | 0 | 0 | 0 | 1 |  | 0 |  | 0 | CrystalOptimizer with GDMA2.2(PBE1PBE/6-31G(d,p)) + FIT
PIPHOO | C18 H24 O2 | 10 | beta-estradiol | 3-hydroxy-1,3,5(10)-estratriene-17beta-ol | Estra-1,3,5(10)-triene-3,17beta-diol, DB00783 | PIPHOO | Flexible CrystalPrecictor (2.x), CrystalOptimizer, DMACRYS (2.2.1.0) | Eric Stevenson | 2017 | Stevenson, E. L.; Lancaster, R. W.; Buanz, A. B. M.; Price, L. S.; Tocher, D. A.; Price, S. L., CrystEngComm 2019, 21(13), 2154-2163. | \CHEMISTRY_CPOSS\Estradiol\CrystOpt | dfA1033 | 1.909 | PBE1PBE/6-31G(d,p) | 0 |  | This is the DMAflex intra_molecular energy penalty. It is with respect to opt. | A1033 | P212121 | 8 | 17.7606 | 7.9484 | 22.0733 | 90 | 90 | 90 | LATT -1; SYMM +X +1/2, -Y +1/2, -Z ; SYMM -X , +Y +1/2, -Z +1/2; SYMM -X +1/2, -Y , +Z +1/2 | 1.1612 | 0.6792 |  | -129.68 | -186.38 | -127.771 | 0 | 0 | 0 | 1 |  | 0 |  | 0 | CrystalOptimizer with GDMA2.2(PBE1PBE/6-31G(d,p)) + FIT
PIPHOO | C18 H24 O2 | 10 | beta-estradiol | 3-hydroxy-1,3,5(10)-estratriene-17beta-ol | Estra-1,3,5(10)-triene-3,17beta-diol, DB00783 | PIPHOO | Flexible CrystalPrecictor (2.x), CrystalOptimizer, DMACRYS (2.2.1.0) | Eric Stevenson | 2017 | Stevenson, E. L.; Lancaster, R. W.; Buanz, A. B. M.; Price, L. S.; Tocher, D. A.; Price, S. L., CrystEngComm 2019, 21(13), 2154-2163. | \CHEMISTRY_CPOSS\Estradiol\CrystOpt | dfA845 | 1.5 | PBE1PBE/6-31G(d,p) | 0 |  | This is the DMAflex intra_molecular energy penalty. It is with respect to opt. | A845 | P212121 | 8 | 7.2294 | 33.0892 | 13.0969 | 90 | 90 | 90 | LATT -1; SYMM +X +1/2, -Y +1/2, -Z ; SYMM -X , +Y +1/2, -Z +1/2; SYMM -X +1/2, -Y , +Z +1/2 | 1.1549 | 0.677 |  | -129.27 | -194.55 | -127.77 | 0 | 0 | 0 | 1 |  | 0 |  | 0 | CrystalOptimizer with GDMA2.2(PBE1PBE/6-31G(d,p)) + FIT
PIPHOO | C18 H24 O2 | 10 | beta-estradiol | 3-hydroxy-1,3,5(10)-estratriene-17beta-ol | Estra-1,3,5(10)-triene-3,17beta-diol, DB00783 | PIPHOO | Flexible CrystalPrecictor (2.x), CrystalOptimizer, DMACRYS (2.2.1.0) | Eric Stevenson | 2017 | Stevenson, E. L.; Lancaster, R. W.; Buanz, A. B. M.; Price, L. S.; Tocher, D. A.; Price, S. L., CrystEngComm 2019, 21(13), 2154-2163. | \CHEMISTRY_CPOSS\Estradiol\CrystOpt | dfA3005 | 5.572 | PBE1PBE/6-31G(d,p) | 0 |  | This is the DMAflex intra_molecular energy penalty. It is with respect to opt. | A3005 | P212121 | 8 | 12.1488 | 18.584 | 13.6945 | 90 | 90 | 90 | LATT -1; SYMM +X +1/2, -Y +1/2, -Z ; SYMM -X , +Y +1/2, -Z +1/2; SYMM -X +1/2, -Y , +Z +1/2 | 1.1703 | 0.6861 |  | -133.34 | -193.06 | -127.768 | 0 | 0 | 0 | 1 |  | 0 |  | 0 | CrystalOptimizer with GDMA2.2(PBE1PBE/6-31G(d,p)) + FIT
PIPHOO | C18 H24 O2 | 10 | beta-estradiol | 3-hydroxy-1,3,5(10)-estratriene-17beta-ol | Estra-1,3,5(10)-triene-3,17beta-diol, DB00783 | PIPHOO | Flexible CrystalPrecictor (2.x), CrystalOptimizer, DMACRYS (2.2.1.0) | Eric Stevenson | 2017 | Stevenson, E. L.; Lancaster, R. W.; Buanz, A. B. M.; Price, L. S.; Tocher, D. A.; Price, S. L., CrystEngComm 2019, 21(13), 2154-2163. | \CHEMISTRY_CPOSS\Estradiol\CrystOpt | dfB916 | 2.008 | PBE1PBE/6-31G(d,p) | 0 |  | This is the DMAflex intra_molecular energy penalty. It is with respect to opt. | B916 | P21 | 4 | 14.2091 | 12.2191 | 9.4773 | 90 | 77.197 | 90 | LATT -1; SYMM -X , +Y +1/2, -Z | 1.1275 | 0.6606 |  | -129.77 | -186.15 | -127.762 | 0 | 0 | 0 | 1 |  | 0 |  | 0 | CrystalOptimizer with GDMA2.2(PBE1PBE/6-31G(d,p)) + FIT
PIPHOO | C18 H24 O2 | 10 | beta-estradiol | 3-hydroxy-1,3,5(10)-estratriene-17beta-ol | Estra-1,3,5(10)-triene-3,17beta-diol, DB00783 | PIPHOO | Flexible CrystalPrecictor (2.x), CrystalOptimizer, DMACRYS (2.2.1.0) | Eric Stevenson | 2017 | Stevenson, E. L.; Lancaster, R. W.; Buanz, A. B. M.; Price, L. S.; Tocher, D. A.; Price, S. L., CrystEngComm 2019, 21(13), 2154-2163. | \CHEMISTRY_CPOSS\Estradiol\CrystOpt | dfB948 | 4.246 | PBE1PBE/6-31G(d,p) | 0 |  | This is the DMAflex intra_molecular energy penalty. It is with respect to opt. | B948 | P212121 | 8 | 9.5802 | 22.1894 | 14.7309 | 90 | 90 | 90 | LATT -1; SYMM +X +1/2, -Y +1/2, -Z ; SYMM -X , +Y +1/2, -Z +1/2; SYMM -X +1/2, -Y , +Z +1/2 | 1.1555 | 0.6787 |  | -132 | -190.4 | -127.754 | 0 | 0 | 0 | 1 |  | 0 |  | 0 | CrystalOptimizer with GDMA2.2(PBE1PBE/6-31G(d,p)) + FIT
PIPHOO | C18 H24 O2 | 10 | beta-estradiol | 3-hydroxy-1,3,5(10)-estratriene-17beta-ol | Estra-1,3,5(10)-triene-3,17beta-diol, DB00783 | PIPHOO | Flexible CrystalPrecictor (2.x), CrystalOptimizer, DMACRYS (2.2.1.0) | Eric Stevenson | 2017 | Stevenson, E. L.; Lancaster, R. W.; Buanz, A. B. M.; Price, L. S.; Tocher, D. A.; Price, S. L., CrystEngComm 2019, 21(13), 2154-2163. | \CHEMISTRY_CPOSS\Estradiol\CrystOpt | dfC1713 | 5.386 | PBE1PBE/6-31G(d,p) | 0 |  | This is the DMAflex intra_molecular energy penalty. It is with respect to opt. | C1713 | P212121 | 8 | 13.0505 | 32.4013 | 7.3735 | 90 | 90 | 90 | LATT -1; SYMM +X +1/2, -Y +1/2, -Z ; SYMM -X , +Y +1/2, -Z +1/2; SYMM -X +1/2, -Y , +Z +1/2 | 1.1605 | 0.6808 |  | -133.14 | -193.94 | -127.754 | 0 | 0 | 0 | 1 |  | 0 |  | 0 | CrystalOptimizer with GDMA2.2(PBE1PBE/6-31G(d,p)) + FIT
PIPHOO | C18 H24 O2 | 10 | beta-estradiol | 3-hydroxy-1,3,5(10)-estratriene-17beta-ol | Estra-1,3,5(10)-triene-3,17beta-diol, DB00783 | PIPHOO | Flexible CrystalPrecictor (2.x), CrystalOptimizer, DMACRYS (2.2.1.0) | Eric Stevenson | 2017 | Stevenson, E. L.; Lancaster, R. W.; Buanz, A. B. M.; Price, L. S.; Tocher, D. A.; Price, S. L., CrystEngComm 2019, 21(13), 2154-2163. | \CHEMISTRY_CPOSS\Estradiol\CrystOpt | dfB793 | 1.651 | PBE1PBE/6-31G(d,p) | 0 |  | This is the DMAflex intra_molecular energy penalty. It is with respect to opt. | B793 | P21 | 4 | 7.48 | 18.2196 | 12.3488 | 90 | 105.161 | 90 | LATT -1; SYMM -X , +Y +1/2, -Z | 1.1138 | 0.6542 |  | -129.4 | -175.33 | -127.749 | 0 | 0 | 0 | 1 |  | 0 |  | 0 | CrystalOptimizer with GDMA2.2(PBE1PBE/6-31G(d,p)) + FIT
PIPHOO | C18 H24 O2 | 10 | beta-estradiol | 3-hydroxy-1,3,5(10)-estratriene-17beta-ol | Estra-1,3,5(10)-triene-3,17beta-diol, DB00783 | PIPHOO | Flexible CrystalPrecictor (2.x), CrystalOptimizer, DMACRYS (2.2.1.0) | Eric Stevenson | 2017 | Stevenson, E. L.; Lancaster, R. W.; Buanz, A. B. M.; Price, L. S.; Tocher, D. A.; Price, S. L., CrystEngComm 2019, 21(13), 2154-2163. | \CHEMISTRY_CPOSS\Estradiol\CrystOpt | dfB576 | 5.172 | PBE1PBE/6-31G(d,p) | 0 |  | This is the DMAflex intra_molecular energy penalty. It is with respect to opt. | B576 | P21 | 4 | 9.3044 | 12.0108 | 14.0177 | 90 | 88.24 | 90 | LATT -1; SYMM -X , +Y +1/2, -Z | 1.1555 | 0.6764 |  | -132.92 | -193 | -127.748 | 0 | 0 | 0 | 1 |  | 0 |  | 0 | CrystalOptimizer with GDMA2.2(PBE1PBE/6-31G(d,p)) + FIT
PIPHOO | C18 H24 O2 | 10 | beta-estradiol | 3-hydroxy-1,3,5(10)-estratriene-17beta-ol | Estra-1,3,5(10)-triene-3,17beta-diol, DB00783 | PIPHOO | Flexible CrystalPrecictor (2.x), CrystalOptimizer, DMACRYS (2.2.1.0) | Eric Stevenson | 2017 | Stevenson, E. L.; Lancaster, R. W.; Buanz, A. B. M.; Price, L. S.; Tocher, D. A.; Price, S. L., CrystEngComm 2019, 21(13), 2154-2163. | \CHEMISTRY_CPOSS\Estradiol\CrystOpt | dfB319 | 1.004 | PBE1PBE/6-31G(d,p) | 0 |  | This is the DMAflex intra_molecular energy penalty. It is with respect to opt. | B319 | P212121 | 8 | 14.3251 | 12.1701 | 18.4547 | 90 | 90 | 90 | LATT -1; SYMM +X +1/2, -Y +1/2, -Z ; SYMM -X , +Y +1/2, -Z +1/2; SYMM -X +1/2, -Y , +Z +1/2 | 1.1247 | 0.6579 |  | -128.75 | -188.71 | -127.746 | 0 | 0 | 0 | 1 |  | 0 |  | 0 | CrystalOptimizer with GDMA2.2(PBE1PBE/6-31G(d,p)) + FIT
PIPHOO | C18 H24 O2 | 10 | beta-estradiol | 3-hydroxy-1,3,5(10)-estratriene-17beta-ol | Estra-1,3,5(10)-triene-3,17beta-diol, DB00783 | PIPHOO | Flexible CrystalPrecictor (2.x), CrystalOptimizer, DMACRYS (2.2.1.0) | Eric Stevenson | 2017 | Stevenson, E. L.; Lancaster, R. W.; Buanz, A. B. M.; Price, L. S.; Tocher, D. A.; Price, S. L., CrystEngComm 2019, 21(13), 2154-2163. | \CHEMISTRY_CPOSS\Estradiol\CrystOpt | dfC1894 | 6.295 | PBE1PBE/6-31G(d,p) | 0 |  | This is the DMAflex intra_molecular energy penalty. It is with respect to opt. | C1894 | P212121 | 8 | 22.8541 | 6.2374 | 21.5213 | 90 | 90 | 90 | LATT -1; SYMM +X +1/2, -Y +1/2, -Z ; SYMM -X , +Y +1/2, -Z +1/2; SYMM -X +1/2, -Y , +Z +1/2 | 1.1795 | 0.6912 |  | -134.04 | -197.19 | -127.745 | 0 | 0 | 0 | 1 |  | 0 |  | 0 | CrystalOptimizer with GDMA2.2(PBE1PBE/6-31G(d,p)) + FIT
PIPHOO | C18 H24 O2 | 10 | beta-estradiol | 3-hydroxy-1,3,5(10)-estratriene-17beta-ol | Estra-1,3,5(10)-triene-3,17beta-diol, DB00783 | PIPHOO | Flexible CrystalPrecictor (2.x), CrystalOptimizer, DMACRYS (2.2.1.0) | Eric Stevenson | 2017 | Stevenson, E. L.; Lancaster, R. W.; Buanz, A. B. M.; Price, L. S.; Tocher, D. A.; Price, S. L., CrystEngComm 2019, 21(13), 2154-2163. | \CHEMISTRY_CPOSS\Estradiol\CrystOpt | dfB4553 | 3.449 | PBE1PBE/6-31G(d,p) | 0 |  | This is the DMAflex intra_molecular energy penalty. It is with respect to opt. | B4553 | P1 | 2 | 7.1325 | 9.309 | 33.4263 | 68.802 | 65.095 | 127.774 | LATT -1 | 1.1297 | 0.6616 |  | -131.19 | -172.37 | -127.741 | 0 | 0 | 0 | 1 |  | 0 |  | 0 | CrystalOptimizer with GDMA2.2(PBE1PBE/6-31G(d,p)) + FIT
PIPHOO | C18 H24 O2 | 10 | beta-estradiol | 3-hydroxy-1,3,5(10)-estratriene-17beta-ol | Estra-1,3,5(10)-triene-3,17beta-diol, DB00783 | PIPHOO | Flexible CrystalPrecictor (2.x), CrystalOptimizer, DMACRYS (2.2.1.0) | Eric Stevenson | 2017 | Stevenson, E. L.; Lancaster, R. W.; Buanz, A. B. M.; Price, L. S.; Tocher, D. A.; Price, S. L., CrystEngComm 2019, 21(13), 2154-2163. | \CHEMISTRY_CPOSS\Estradiol\CrystOpt | dfB3647 | 3.878 | PBE1PBE/6-31G(d,p) | 0 |  | This is the DMAflex intra_molecular energy penalty. It is with respect to opt. | B3647 | P21 | 4 | 12.7757 | 7.5939 | 16.2796 | 90 | 74.389 | 90 | LATT -1; SYMM -X , +Y +1/2, -Z | 1.1894 | 0.6992 |  | -131.61 | -206.78 | -127.732 | 0 | 0 | 0 | 1 |  | 0 |  | 0 | CrystalOptimizer with GDMA2.2(PBE1PBE/6-31G(d,p)) + FIT
PIPHOO | C18 H24 O2 | 10 | beta-estradiol | 3-hydroxy-1,3,5(10)-estratriene-17beta-ol | Estra-1,3,5(10)-triene-3,17beta-diol, DB00783 | PIPHOO | Flexible CrystalPrecictor (2.x), CrystalOptimizer, DMACRYS (2.2.1.0) | Eric Stevenson | 2017 | Stevenson, E. L.; Lancaster, R. W.; Buanz, A. B. M.; Price, L. S.; Tocher, D. A.; Price, S. L., CrystEngComm 2019, 21(13), 2154-2163. | \CHEMISTRY_CPOSS\Estradiol\CrystOpt | dfA2105 | 5.314 | PBE1PBE/6-31G(d,p) | 0 |  | This is the DMAflex intra_molecular energy penalty. It is with respect to opt. | A2105 | P212121 | 8 | 11.7355 | 11.9027 | 22.661 | 90 | 90 | 90 | LATT -1; SYMM +X +1/2, -Y +1/2, -Z ; SYMM -X , +Y +1/2, -Z +1/2; SYMM -X +1/2, -Y , +Z +1/2 | 1.1431 | 0.6691 |  | -133.04 | -171.03 | -127.726 | 0 | 0 | 0 | 1 |  | 0 |  | 0 | CrystalOptimizer with GDMA2.2(PBE1PBE/6-31G(d,p)) + FIT
PIPHOO | C18 H24 O2 | 10 | beta-estradiol | 3-hydroxy-1,3,5(10)-estratriene-17beta-ol | Estra-1,3,5(10)-triene-3,17beta-diol, DB00783 | PIPHOO | Flexible CrystalPrecictor (2.x), CrystalOptimizer, DMACRYS (2.2.1.0) | Eric Stevenson | 2017 | Stevenson, E. L.; Lancaster, R. W.; Buanz, A. B. M.; Price, L. S.; Tocher, D. A.; Price, S. L., CrystEngComm 2019, 21(13), 2154-2163. | \CHEMISTRY_CPOSS\Estradiol\CrystOpt | dfA1705 | 5.556 | PBE1PBE/6-31G(d,p) | 0 |  | This is the DMAflex intra_molecular energy penalty. It is with respect to opt. | A1705 | P21 | 4 | 7.3252 | 17.6644 | 12.8339 | 90 | 72.77 | 90 | LATT -1; SYMM -X , +Y +1/2, -Z | 1.1406 | 0.669 |  | -133.28 | -180.12 | -127.724 | 0 | 0 | 0 | 1 |  | 0 |  | 0 | CrystalOptimizer with GDMA2.2(PBE1PBE/6-31G(d,p)) + FIT
PIPHOO | C18 H24 O2 | 10 | beta-estradiol | 3-hydroxy-1,3,5(10)-estratriene-17beta-ol | Estra-1,3,5(10)-triene-3,17beta-diol, DB00783 | PIPHOO | Flexible CrystalPrecictor (2.x), CrystalOptimizer, DMACRYS (2.2.1.0) | Eric Stevenson | 2017 | Stevenson, E. L.; Lancaster, R. W.; Buanz, A. B. M.; Price, L. S.; Tocher, D. A.; Price, S. L., CrystEngComm 2019, 21(13), 2154-2163. | \CHEMISTRY_CPOSS\Estradiol\CrystOpt | dfA448 | 2.516 | PBE1PBE/6-31G(d,p) | 0 |  | This is the DMAflex intra_molecular energy penalty. It is with respect to opt. | A448 | P212121 | 8 | 18.4105 | 11.3771 | 14.9108 | 90 | 90 | 90 | LATT -1; SYMM +X +1/2, -Y +1/2, -Z ; SYMM -X , +Y +1/2, -Z +1/2; SYMM -X +1/2, -Y , +Z +1/2 | 1.1586 | 0.6795 |  | -130.24 | -189.6 | -127.724 | 0 | 0 | 0 | 1 |  | 0 |  | 0 | CrystalOptimizer with GDMA2.2(PBE1PBE/6-31G(d,p)) + FIT
PIPHOO | C18 H24 O2 | 10 | beta-estradiol | 3-hydroxy-1,3,5(10)-estratriene-17beta-ol | Estra-1,3,5(10)-triene-3,17beta-diol, DB00783 | PIPHOO | Flexible CrystalPrecictor (2.x), CrystalOptimizer, DMACRYS (2.2.1.0) | Eric Stevenson | 2017 | Stevenson, E. L.; Lancaster, R. W.; Buanz, A. B. M.; Price, L. S.; Tocher, D. A.; Price, S. L., CrystEngComm 2019, 21(13), 2154-2163. | \CHEMISTRY_CPOSS\Estradiol\CrystOpt | dfB7149 | 6.387 | PBE1PBE/6-31G(d,p) | 0 |  | This is the DMAflex intra_molecular energy penalty. It is with respect to opt. | B7149 | P21 | 4 | 8.0315 | 22.0034 | 9.7833 | 90 | 75.375 | 90 | LATT -1; SYMM -X , +Y +1/2, -Z | 1.0815 | 0.6345 |  | -134.11 | -162.81 | -127.723 | 0 | 0 | 0 | 1 |  | 0 |  | 0 | CrystalOptimizer with GDMA2.2(PBE1PBE/6-31G(d,p)) + FIT
PIPHOO | C18 H24 O2 | 10 | beta-estradiol | 3-hydroxy-1,3,5(10)-estratriene-17beta-ol | Estra-1,3,5(10)-triene-3,17beta-diol, DB00783 | PIPHOO | Flexible CrystalPrecictor (2.x), CrystalOptimizer, DMACRYS (2.2.1.0) | Eric Stevenson | 2017 | Stevenson, E. L.; Lancaster, R. W.; Buanz, A. B. M.; Price, L. S.; Tocher, D. A.; Price, S. L., CrystEngComm 2019, 21(13), 2154-2163. | \CHEMISTRY_CPOSS\Estradiol\CrystOpt | dfA10270 | 3.732 | PBE1PBE/6-31G(d,p) | 0 |  | This is the DMAflex intra_molecular energy penalty. It is with respect to opt. | A10270 | P1 | 2 | 11.0042 | 9.2523 | 7.7738 | 86.139 | 98.317 | 83.14 | LATT -1 | 1.1677 | 0.6857 |  | -131.45 | -188.45 | -127.718 | 0 | 0 | 0 | 1 |  | 0 |  | 0 | CrystalOptimizer with GDMA2.2(PBE1PBE/6-31G(d,p)) + FIT
PIPHOO | C18 H24 O2 | 10 | beta-estradiol | 3-hydroxy-1,3,5(10)-estratriene-17beta-ol | Estra-1,3,5(10)-triene-3,17beta-diol, DB00783 | PIPHOO | Flexible CrystalPrecictor (2.x), CrystalOptimizer, DMACRYS (2.2.1.0) | Eric Stevenson | 2017 | Stevenson, E. L.; Lancaster, R. W.; Buanz, A. B. M.; Price, L. S.; Tocher, D. A.; Price, S. L., CrystEngComm 2019, 21(13), 2154-2163. | \CHEMISTRY_CPOSS\Estradiol\CrystOpt | dfA10880 | 6.332 | PBE1PBE/6-31G(d,p) | 0 |  | This is the DMAflex intra_molecular energy penalty. It is with respect to opt. | A10880 | P212121 | 8 | 12.3995 | 12.7078 | 19.646 | 90 | 90 | 90 | LATT -1; SYMM +X +1/2, -Y +1/2, -Z ; SYMM -X , +Y +1/2, -Z +1/2; SYMM -X +1/2, -Y , +Z +1/2 | 1.1689 | 0.6837 |  | -134.05 | -186.76 | -127.718 | 0 | 0 | 0 | 1 |  | 0 |  | 0 | CrystalOptimizer with GDMA2.2(PBE1PBE/6-31G(d,p)) + FIT
PIPHOO | C18 H24 O2 | 10 | beta-estradiol | 3-hydroxy-1,3,5(10)-estratriene-17beta-ol | Estra-1,3,5(10)-triene-3,17beta-diol, DB00783 | PIPHOO | Flexible CrystalPrecictor (2.x), CrystalOptimizer, DMACRYS (2.2.1.0) | Eric Stevenson | 2017 | Stevenson, E. L.; Lancaster, R. W.; Buanz, A. B. M.; Price, L. S.; Tocher, D. A.; Price, S. L., CrystEngComm 2019, 21(13), 2154-2163. | \CHEMISTRY_CPOSS\Estradiol\CrystOpt | dfA2814 | 4.759 | PBE1PBE/6-31G(d,p) | 0 |  | This is the DMAflex intra_molecular energy penalty. It is with respect to opt. | A2814 | C2 | 8 | 36.7926 | 7.6462 | 11.2048 | 90 | 85.492 | 90 | LATT -1; SYMM -X , +Y , -Z ; SYMM +X +1/2, +Y +1/2, +Z ; SYMM -X +1/2, +Y +1/2, -Z | 1.1515 | 0.6751 |  | -132.47 | -194.83 | -127.711 | 0 | 0 | 0 | 1 |  | 0 |  | 0 | CrystalOptimizer with GDMA2.2(PBE1PBE/6-31G(d,p)) + FIT
PIPHOO | C18 H24 O2 | 10 | beta-estradiol | 3-hydroxy-1,3,5(10)-estratriene-17beta-ol | Estra-1,3,5(10)-triene-3,17beta-diol, DB00783 | PIPHOO | Flexible CrystalPrecictor (2.x), CrystalOptimizer, DMACRYS (2.2.1.0) | Eric Stevenson | 2017 | Stevenson, E. L.; Lancaster, R. W.; Buanz, A. B. M.; Price, L. S.; Tocher, D. A.; Price, S. L., CrystEngComm 2019, 21(13), 2154-2163. | \CHEMISTRY_CPOSS\Estradiol\CrystOpt | dfA739 | 1.28 | PBE1PBE/6-31G(d,p) | 0 |  | This is the DMAflex intra_molecular energy penalty. It is with respect to opt. | A739 | P21 | 4 | 7.3493 | 34.0451 | 6.36 | 90 | 88.208 | 90 | LATT -1; SYMM -X , +Y +1/2, -Z | 1.1375 | 0.6664 |  | -128.99 | -181.43 | -127.71 | 0 | 0 | 0 | 1 |  | 0 |  | 0 | CrystalOptimizer with GDMA2.2(PBE1PBE/6-31G(d,p)) + FIT
PIPHOO | C18 H24 O2 | 10 | beta-estradiol | 3-hydroxy-1,3,5(10)-estratriene-17beta-ol | Estra-1,3,5(10)-triene-3,17beta-diol, DB00783 | PIPHOO | Flexible CrystalPrecictor (2.x), CrystalOptimizer, DMACRYS (2.2.1.0) | Eric Stevenson | 2017 | Stevenson, E. L.; Lancaster, R. W.; Buanz, A. B. M.; Price, L. S.; Tocher, D. A.; Price, S. L., CrystEngComm 2019, 21(13), 2154-2163. | \CHEMISTRY_CPOSS\Estradiol\CrystOpt | dfB1391 | 1.562 | PBE1PBE/6-31G(d,p) | 0 |  | This is the DMAflex intra_molecular energy penalty. It is with respect to opt. | B1391 | C1 | 4 | 7.2834 | 23.4196 | 22.0826 | 85.923 | 120.433 | 90.163 | LATT -7 | 1.1178 | 0.6543 |  | -129.26 | -358.09 | -127.698 | 0 | 0 | 0 | 1 |  | 0 |  | 0 | CrystalOptimizer with GDMA2.2(PBE1PBE/6-31G(d,p)) + FIT
PIPHOO | C18 H24 O2 | 10 | beta-estradiol | 3-hydroxy-1,3,5(10)-estratriene-17beta-ol | Estra-1,3,5(10)-triene-3,17beta-diol, DB00783 | PIPHOO | Flexible CrystalPrecictor (2.x), CrystalOptimizer, DMACRYS (2.2.1.0) | Eric Stevenson | 2017 | Stevenson, E. L.; Lancaster, R. W.; Buanz, A. B. M.; Price, L. S.; Tocher, D. A.; Price, S. L., CrystEngComm 2019, 21(13), 2154-2163. | \CHEMISTRY_CPOSS\Estradiol\CrystOpt | dfA604 | 6.364 | PBE1PBE/6-31G(d,p) | 0 |  | This is the DMAflex intra_molecular energy penalty. It is with respect to opt. | A604 | P1 | 2 | 8.3968 | 5.8586 | 15.8391 | 90.006 | 94.716 | 90.003 | LATT -1 | 1.1649 | 0.6844 |  | -134.06 | -195.31 | -127.696 | 0 | 0 | 0 | 1 |  | 0 |  | 0 | CrystalOptimizer with GDMA2.2(PBE1PBE/6-31G(d,p)) + FIT
PIPHOO | C18 H24 O2 | 10 | beta-estradiol | 3-hydroxy-1,3,5(10)-estratriene-17beta-ol | Estra-1,3,5(10)-triene-3,17beta-diol, DB00783 | PIPHOO | Flexible CrystalPrecictor (2.x), CrystalOptimizer, DMACRYS (2.2.1.0) | Eric Stevenson | 2017 | Stevenson, E. L.; Lancaster, R. W.; Buanz, A. B. M.; Price, L. S.; Tocher, D. A.; Price, S. L., CrystEngComm 2019, 21(13), 2154-2163. | \CHEMISTRY_CPOSS\Estradiol\CrystOpt | dfB4652 | 6.177 | PBE1PBE/6-31G(d,p) | 0 |  | This is the DMAflex intra_molecular energy penalty. It is with respect to opt. | B4652 | P21 | 4 | 10.1168 | 21.9477 | 7.6163 | 90 | 73.504 | 90 | LATT -1; SYMM -X , +Y +1/2, -Z | 1.1158 | 0.652 |  | -133.87 | -164.03 | -127.693 | 0 | 0 | 0 | 1 |  | 0 |  | 0 | CrystalOptimizer with GDMA2.2(PBE1PBE/6-31G(d,p)) + FIT
PIPHOO | C18 H24 O2 | 10 | beta-estradiol | 3-hydroxy-1,3,5(10)-estratriene-17beta-ol | Estra-1,3,5(10)-triene-3,17beta-diol, DB00783 | PIPHOO | Flexible CrystalPrecictor (2.x), CrystalOptimizer, DMACRYS (2.2.1.0) | Eric Stevenson | 2017 | Stevenson, E. L.; Lancaster, R. W.; Buanz, A. B. M.; Price, L. S.; Tocher, D. A.; Price, S. L., CrystEngComm 2019, 21(13), 2154-2163. | \CHEMISTRY_CPOSS\Estradiol\CrystOpt | dfA1699 | 3.319 | PBE1PBE/6-31G(d,p) | 0 |  | This is the DMAflex intra_molecular energy penalty. It is with respect to opt. | A1699 | P21 | 4 | 13.0221 | 13.9898 | 8.4587 | 90 | 86.514 | 90 | LATT -1; SYMM -X , +Y +1/2, -Z | 1.1762 | 0.6905 |  | -131.01 | -196.97 | -127.691 | 0 | 0 | 0 | 1 |  | 0 |  | 0 | CrystalOptimizer with GDMA2.2(PBE1PBE/6-31G(d,p)) + FIT
PIPHOO | C18 H24 O2 | 10 | beta-estradiol | 3-hydroxy-1,3,5(10)-estratriene-17beta-ol | Estra-1,3,5(10)-triene-3,17beta-diol, DB00783 | PIPHOO | Flexible CrystalPrecictor (2.x), CrystalOptimizer, DMACRYS (2.2.1.0) | Eric Stevenson | 2017 | Stevenson, E. L.; Lancaster, R. W.; Buanz, A. B. M.; Price, L. S.; Tocher, D. A.; Price, S. L., CrystEngComm 2019, 21(13), 2154-2163. | \CHEMISTRY_CPOSS\Estradiol\CrystOpt | dfB6243 | 0.304 | PBE1PBE/6-31G(d,p) | 0 |  | This is the DMAflex intra_molecular energy penalty. It is with respect to opt. | B6243 | P1 | 2 | 7.2708 | 9.9682 | 12.2239 | 71.683 | 85.637 | 76.741 | LATT -1 | 1.105 | 0.6483 |  | -127.99 | -169.6 | -127.686 | 0 | 0 | 0 | 1 |  | 0 |  | 0 | CrystalOptimizer with GDMA2.2(PBE1PBE/6-31G(d,p)) + FIT
PIPHOO | C18 H24 O2 | 10 | beta-estradiol | 3-hydroxy-1,3,5(10)-estratriene-17beta-ol | Estra-1,3,5(10)-triene-3,17beta-diol, DB00783 | PIPHOO | Flexible CrystalPrecictor (2.x), CrystalOptimizer, DMACRYS (2.2.1.0) | Eric Stevenson | 2017 | Stevenson, E. L.; Lancaster, R. W.; Buanz, A. B. M.; Price, L. S.; Tocher, D. A.; Price, S. L., CrystEngComm 2019, 21(13), 2154-2163. | \CHEMISTRY_CPOSS\Estradiol\CrystOpt | dfC1985 | 1.225 | PBE1PBE/6-31G(d,p) | 0 |  | This is the DMAflex intra_molecular energy penalty. It is with respect to opt. | C1985 | P21 | 4 | 13.1161 | 9.075 | 14.2972 | 90 | 67.505 | 90 | LATT -1; SYMM -X , +Y +1/2, -Z | 1.1507 | 0.6756 |  | -128.91 | -191.81 | -127.685 | 0 | 0 | 0 | 1 |  | 0 |  | 0 | CrystalOptimizer with GDMA2.2(PBE1PBE/6-31G(d,p)) + FIT
PIPHOO | C18 H24 O2 | 10 | beta-estradiol | 3-hydroxy-1,3,5(10)-estratriene-17beta-ol | Estra-1,3,5(10)-triene-3,17beta-diol, DB00783 | PIPHOO | Flexible CrystalPrecictor (2.x), CrystalOptimizer, DMACRYS (2.2.1.0) | Eric Stevenson | 2017 | Stevenson, E. L.; Lancaster, R. W.; Buanz, A. B. M.; Price, L. S.; Tocher, D. A.; Price, S. L., CrystEngComm 2019, 21(13), 2154-2163. | \CHEMISTRY_CPOSS\Estradiol\CrystOpt | dfB1224 | 5.095 | PBE1PBE/6-31G(d,p) | 0 |  | This is the DMAflex intra_molecular energy penalty. It is with respect to opt. | B1224 | P212121 | 8 | 23.2109 | 19.8514 | 6.7902 | 90 | 90 | 90 | LATT -1; SYMM +X +1/2, -Y +1/2, -Z ; SYMM -X , +Y +1/2, -Z +1/2; SYMM -X +1/2, -Y , +Z +1/2 | 1.1565 | 0.6775 |  | -132.78 | -193.69 | -127.685 | 0 | 0 | 0 | 1 |  | 0 |  | 0 | CrystalOptimizer with GDMA2.2(PBE1PBE/6-31G(d,p)) + FIT
PIPHOO | C18 H24 O2 | 10 | beta-estradiol | 3-hydroxy-1,3,5(10)-estratriene-17beta-ol | Estra-1,3,5(10)-triene-3,17beta-diol, DB00783 | PIPHOO | Flexible CrystalPrecictor (2.x), CrystalOptimizer, DMACRYS (2.2.1.0) | Eric Stevenson | 2017 | Stevenson, E. L.; Lancaster, R. W.; Buanz, A. B. M.; Price, L. S.; Tocher, D. A.; Price, S. L., CrystEngComm 2019, 21(13), 2154-2163. | \CHEMISTRY_CPOSS\Estradiol\CrystOpt | dfC2114 | 1.9 | PBE1PBE/6-31G(d,p) | 0 |  | This is the DMAflex intra_molecular energy penalty. It is with respect to opt. | C2114 | P21 | 4 | 13.2189 | 7.7832 | 16.7878 | 90 | 63.157 | 90 | LATT -1; SYMM -X , +Y +1/2, -Z | 1.174 | 0.6904 |  | -129.58 | -194.82 | -127.68 | 0 | 0 | 0 | 1 |  | 0 |  | 0 | CrystalOptimizer with GDMA2.2(PBE1PBE/6-31G(d,p)) + FIT
PIPHOO | C18 H24 O2 | 10 | beta-estradiol | 3-hydroxy-1,3,5(10)-estratriene-17beta-ol | Estra-1,3,5(10)-triene-3,17beta-diol, DB00783 | PIPHOO | Flexible CrystalPrecictor (2.x), CrystalOptimizer, DMACRYS (2.2.1.0) | Eric Stevenson | 2017 | Stevenson, E. L.; Lancaster, R. W.; Buanz, A. B. M.; Price, L. S.; Tocher, D. A.; Price, S. L., CrystEngComm 2019, 21(13), 2154-2163. | \CHEMISTRY_CPOSS\Estradiol\CrystOpt | dfA2776 | 3.023 | PBE1PBE/6-31G(d,p) | 0 |  | This is the DMAflex intra_molecular energy penalty. It is with respect to opt. | A2776 | P21 | 4 | 7.5144 | 14.0799 | 15.0309 | 90 | 78.054 | 90 | LATT -1; SYMM -X , +Y +1/2, -Z | 1.1628 | 0.6809 |  | -130.7 | -189.41 | -127.677 | 0 | 0 | 0 | 1 |  | 0 |  | 0 | CrystalOptimizer with GDMA2.2(PBE1PBE/6-31G(d,p)) + FIT
PIPHOO | C18 H24 O2 | 10 | beta-estradiol | 3-hydroxy-1,3,5(10)-estratriene-17beta-ol | Estra-1,3,5(10)-triene-3,17beta-diol, DB00783 | PIPHOO | Flexible CrystalPrecictor (2.x), CrystalOptimizer, DMACRYS (2.2.1.0) | Eric Stevenson | 2017 | Stevenson, E. L.; Lancaster, R. W.; Buanz, A. B. M.; Price, L. S.; Tocher, D. A.; Price, S. L., CrystEngComm 2019, 21(13), 2154-2163. | \CHEMISTRY_CPOSS\Estradiol\CrystOpt | dfA2555 | 3.198 | PBE1PBE/6-31G(d,p) | 0 |  | This is the DMAflex intra_molecular energy penalty. It is with respect to opt. | A2555 | P212121 | 8 | 7.2271 | 38.4045 | 11.5139 | 90 | 90 | 90 | LATT -1; SYMM +X +1/2, -Y +1/2, -Z ; SYMM -X , +Y +1/2, -Z +1/2; SYMM -X +1/2, -Y , +Z +1/2 | 1.1323 | 0.664 |  | -130.87 | -186.18 | -127.672 | 0 | 0 | 0 | 1 |  | 0 |  | 0 | CrystalOptimizer with GDMA2.2(PBE1PBE/6-31G(d,p)) + FIT
PIPHOO | C18 H24 O2 | 10 | beta-estradiol | 3-hydroxy-1,3,5(10)-estratriene-17beta-ol | Estra-1,3,5(10)-triene-3,17beta-diol, DB00783 | PIPHOO | Flexible CrystalPrecictor (2.x), CrystalOptimizer, DMACRYS (2.2.1.0) | Eric Stevenson | 2017 | Stevenson, E. L.; Lancaster, R. W.; Buanz, A. B. M.; Price, L. S.; Tocher, D. A.; Price, S. L., CrystEngComm 2019, 21(13), 2154-2163. | \CHEMISTRY_CPOSS\Estradiol\CrystOpt | dfA3378 | 3.98 | PBE1PBE/6-31G(d,p) | 0 |  | This is the DMAflex intra_molecular energy penalty. It is with respect to opt. | A3378 | C2 | 4 | 20.2351 | 7.4009 | 23.5284 | 90 | 114.501 | 90 | LATT -7; SYMM -X , +Y , -Z | 1.1285 | 0.66 |  | -131.65 | -176.62 | -127.67 | 0 | 0 | 0 | 1 |  | 0 |  | 0 | CrystalOptimizer with GDMA2.2(PBE1PBE/6-31G(d,p)) + FIT
PIPHOO | C18 H24 O2 | 10 | beta-estradiol | 3-hydroxy-1,3,5(10)-estratriene-17beta-ol | Estra-1,3,5(10)-triene-3,17beta-diol, DB00783 | PIPHOO | Flexible CrystalPrecictor (2.x), CrystalOptimizer, DMACRYS (2.2.1.0) | Eric Stevenson | 2017 | Stevenson, E. L.; Lancaster, R. W.; Buanz, A. B. M.; Price, L. S.; Tocher, D. A.; Price, S. L., CrystEngComm 2019, 21(13), 2154-2163. | \CHEMISTRY_CPOSS\Estradiol\CrystOpt | dfA14566 | 4.05 | PBE1PBE/6-31G(d,p) | 0 |  | This is the DMAflex intra_molecular energy penalty. It is with respect to opt. | A14566 | P212121 | 8 | 12.0047 | 8.0684 | 32.1229 | 90 | 90 | 90 | LATT -1; SYMM +X +1/2, -Y +1/2, -Z ; SYMM -X , +Y +1/2, -Z +1/2; SYMM -X +1/2, -Y , +Z +1/2 | 1.163 | 0.6826 |  | -131.72 | -194.56 | -127.67 | 0 | 0 | 0 | 1 |  | 0 |  | 0 | CrystalOptimizer with GDMA2.2(PBE1PBE/6-31G(d,p)) + FIT
PIPHOO | C18 H24 O2 | 10 | beta-estradiol | 3-hydroxy-1,3,5(10)-estratriene-17beta-ol | Estra-1,3,5(10)-triene-3,17beta-diol, DB00783 | PIPHOO | Flexible CrystalPrecictor (2.x), CrystalOptimizer, DMACRYS (2.2.1.0) | Eric Stevenson | 2017 | Stevenson, E. L.; Lancaster, R. W.; Buanz, A. B. M.; Price, L. S.; Tocher, D. A.; Price, S. L., CrystEngComm 2019, 21(13), 2154-2163. | \CHEMISTRY_CPOSS\Estradiol\CrystOpt | dfA1816 | 5.471 | PBE1PBE/6-31G(d,p) | 0 |  | This is the DMAflex intra_molecular energy penalty. It is with respect to opt. | A1816 | P212121 | 8 | 7.4694 | 39.0871 | 10.4457 | 90 | 90 | 90 | LATT -1; SYMM +X +1/2, -Y +1/2, -Z ; SYMM -X , +Y +1/2, -Z +1/2; SYMM -X +1/2, -Y , +Z +1/2 | 1.1865 | 0.6952 |  | -133.14 | -195.19 | -127.669 | 0 | 0 | 0 | 1 |  | 0 |  | 0 | CrystalOptimizer with GDMA2.2(PBE1PBE/6-31G(d,p)) + FIT
PIPHOO | C18 H24 O2 | 10 | beta-estradiol | 3-hydroxy-1,3,5(10)-estratriene-17beta-ol | Estra-1,3,5(10)-triene-3,17beta-diol, DB00783 | PIPHOO | Flexible CrystalPrecictor (2.x), CrystalOptimizer, DMACRYS (2.2.1.0) | Eric Stevenson | 2017 | Stevenson, E. L.; Lancaster, R. W.; Buanz, A. B. M.; Price, L. S.; Tocher, D. A.; Price, S. L., CrystEngComm 2019, 21(13), 2154-2163. | \CHEMISTRY_CPOSS\Estradiol\CrystOpt | dfA8176 | 5.004 | PBE1PBE/6-31G(d,p) | 0 |  | This is the DMAflex intra_molecular energy penalty. It is with respect to opt. | A8176 | P21 | 4 | 25.7272 | 8.4106 | 7.4852 | 90 | 82.74 | 90 | LATT -1; SYMM -X , +Y +1/2, -Z | 1.1261 | 0.6605 |  | -132.67 | -174.61 | -127.666 | 0 | 0 | 0 | 1 |  | 0 |  | 0 | CrystalOptimizer with GDMA2.2(PBE1PBE/6-31G(d,p)) + FIT
PIPHOO | C18 H24 O2 | 10 | beta-estradiol | 3-hydroxy-1,3,5(10)-estratriene-17beta-ol | Estra-1,3,5(10)-triene-3,17beta-diol, DB00783 | PIPHOO | Flexible CrystalPrecictor (2.x), CrystalOptimizer, DMACRYS (2.2.1.0) | Eric Stevenson | 2017 | Stevenson, E. L.; Lancaster, R. W.; Buanz, A. B. M.; Price, L. S.; Tocher, D. A.; Price, S. L., CrystEngComm 2019, 21(13), 2154-2163. | \CHEMISTRY_CPOSS\Estradiol\CrystOpt | dfA2875 | 6.207 | PBE1PBE/6-31G(d,p) | 0 |  | This is the DMAflex intra_molecular energy penalty. It is with respect to opt. | A2875 | P212121 | 8 | 13.9288 | 13.806 | 16.532 | 90 | 90 | 90 | LATT -1; SYMM +X +1/2, -Y +1/2, -Z ; SYMM -X , +Y +1/2, -Z +1/2; SYMM -X +1/2, -Y , +Z +1/2 | 1.1382 | 0.6639 |  | -133.87 | -178.47 | -127.663 | 0 | 0 | 0 | 1 |  | 0 |  | 0 | CrystalOptimizer with GDMA2.2(PBE1PBE/6-31G(d,p)) + FIT
PIPHOO | C18 H24 O2 | 10 | beta-estradiol | 3-hydroxy-1,3,5(10)-estratriene-17beta-ol | Estra-1,3,5(10)-triene-3,17beta-diol, DB00783 | PIPHOO | Flexible CrystalPrecictor (2.x), CrystalOptimizer, DMACRYS (2.2.1.0) | Eric Stevenson | 2017 | Stevenson, E. L.; Lancaster, R. W.; Buanz, A. B. M.; Price, L. S.; Tocher, D. A.; Price, S. L., CrystEngComm 2019, 21(13), 2154-2163. | \CHEMISTRY_CPOSS\Estradiol\CrystOpt | dfB2141 | 0.99 | PBE1PBE/6-31G(d,p) | 0 |  | This is the DMAflex intra_molecular energy penalty. It is with respect to opt. | B2141 | P21 | 4 | 20.556 | 12.2917 | 6.3123 | 90 | 83.25 | 90 | LATT -1; SYMM -X , +Y +1/2, -Z | 1.1423 | 0.6686 |  | -128.65 | -182.5 | -127.66 | 0 | 0 | 0 | 1 |  | 0 |  | 0 | CrystalOptimizer with GDMA2.2(PBE1PBE/6-31G(d,p)) + FIT
PIPHOO | C18 H24 O2 | 10 | beta-estradiol | 3-hydroxy-1,3,5(10)-estratriene-17beta-ol | Estra-1,3,5(10)-triene-3,17beta-diol, DB00783 | PIPHOO | Flexible CrystalPrecictor (2.x), CrystalOptimizer, DMACRYS (2.2.1.0) | Eric Stevenson | 2017 | Stevenson, E. L.; Lancaster, R. W.; Buanz, A. B. M.; Price, L. S.; Tocher, D. A.; Price, S. L., CrystEngComm 2019, 21(13), 2154-2163. | \CHEMISTRY_CPOSS\Estradiol\CrystOpt | dfA2590 | 4.132 | PBE1PBE/6-31G(d,p) | 0 |  | This is the DMAflex intra_molecular energy penalty. It is with respect to opt. | A2590 | P212121 | 8 | 34.2504 | 9.5952 | 9.0938 | 90 | 90 | 90 | LATT -1; SYMM +X +1/2, -Y +1/2, -Z ; SYMM -X , +Y +1/2, -Z +1/2; SYMM -X +1/2, -Y , +Z +1/2 | 1.2108 | 0.7105 |  | -131.79 | -203.76 | -127.658 | 0 | 0 | 0 | 1 |  | 0 |  | 0 | CrystalOptimizer with GDMA2.2(PBE1PBE/6-31G(d,p)) + FIT
PIPHOO | C18 H24 O2 | 10 | beta-estradiol | 3-hydroxy-1,3,5(10)-estratriene-17beta-ol | Estra-1,3,5(10)-triene-3,17beta-diol, DB00783 | PIPHOO | Flexible CrystalPrecictor (2.x), CrystalOptimizer, DMACRYS (2.2.1.0) | Eric Stevenson | 2017 | Stevenson, E. L.; Lancaster, R. W.; Buanz, A. B. M.; Price, L. S.; Tocher, D. A.; Price, S. L., CrystEngComm 2019, 21(13), 2154-2163. | \CHEMISTRY_CPOSS\Estradiol\CrystOpt | dfA1802 | 2.045 | PBE1PBE/6-31G(d,p) | 0 |  | This is the DMAflex intra_molecular energy penalty. It is with respect to opt. | A1802 | P212121 | 8 | 6.8878 | 21.2208 | 21.4921 | 90 | 90 | 90 | LATT -1; SYMM +X +1/2, -Y +1/2, -Z ; SYMM -X , +Y +1/2, -Z +1/2; SYMM -X +1/2, -Y , +Z +1/2 | 1.1519 | 0.6748 |  | -129.7 | -183.32 | -127.655 | 0 | 0 | 0 | 1 |  | 0 |  | 0 | CrystalOptimizer with GDMA2.2(PBE1PBE/6-31G(d,p)) + FIT
PIPHOO | C18 H24 O2 | 10 | beta-estradiol | 3-hydroxy-1,3,5(10)-estratriene-17beta-ol | Estra-1,3,5(10)-triene-3,17beta-diol, DB00783 | PIPHOO | Flexible CrystalPrecictor (2.x), CrystalOptimizer, DMACRYS (2.2.1.0) | Eric Stevenson | 2017 | Stevenson, E. L.; Lancaster, R. W.; Buanz, A. B. M.; Price, L. S.; Tocher, D. A.; Price, S. L., CrystEngComm 2019, 21(13), 2154-2163. | \CHEMISTRY_CPOSS\Estradiol\CrystOpt | dfA1213 | 4.08 | PBE1PBE/6-31G(d,p) | 0 |  | This is the DMAflex intra_molecular energy penalty. It is with respect to opt. | A1213 | P212121 | 8 | 39.2098 | 6.0121 | 12.9893 | 90 | 90 | 90 | LATT -1; SYMM +X +1/2, -Y +1/2, -Z ; SYMM -X , +Y +1/2, -Z +1/2; SYMM -X +1/2, -Y , +Z +1/2 | 1.1817 | 0.694 |  | -131.73 | -200.65 | -127.65 | 0 | 0 | 0 | 1 |  | 0 |  | 0 | CrystalOptimizer with GDMA2.2(PBE1PBE/6-31G(d,p)) + FIT
PIPHOO | C18 H24 O2 | 10 | beta-estradiol | 3-hydroxy-1,3,5(10)-estratriene-17beta-ol | Estra-1,3,5(10)-triene-3,17beta-diol, DB00783 | PIPHOO | Flexible CrystalPrecictor (2.x), CrystalOptimizer, DMACRYS (2.2.1.0) | Eric Stevenson | 2017 | Stevenson, E. L.; Lancaster, R. W.; Buanz, A. B. M.; Price, L. S.; Tocher, D. A.; Price, S. L., CrystEngComm 2019, 21(13), 2154-2163. | \CHEMISTRY_CPOSS\Estradiol\CrystOpt | dfB2000 | 1.251 | PBE1PBE/6-31G(d,p) | 0 |  | This is the DMAflex intra_molecular energy penalty. It is with respect to opt. | B2000 | P21 | 4 | 7.5059 | 22.7746 | 9.5491 | 90 | 75.277 | 90 | LATT -1; SYMM -X , +Y +1/2, -Z | 1.146 | 0.6756 |  | -128.9 | -194.08 | -127.649 | 0 | 0 | 0 | 1 |  | 0 |  | 0 | CrystalOptimizer with GDMA2.2(PBE1PBE/6-31G(d,p)) + FIT
PIPHOO | C18 H24 O2 | 10 | beta-estradiol | 3-hydroxy-1,3,5(10)-estratriene-17beta-ol | Estra-1,3,5(10)-triene-3,17beta-diol, DB00783 | PIPHOO | Flexible CrystalPrecictor (2.x), CrystalOptimizer, DMACRYS (2.2.1.0) | Eric Stevenson | 2017 | Stevenson, E. L.; Lancaster, R. W.; Buanz, A. B. M.; Price, L. S.; Tocher, D. A.; Price, S. L., CrystEngComm 2019, 21(13), 2154-2163. | \CHEMISTRY_CPOSS\Estradiol\CrystOpt | dfA2230 | 4.182 | PBE1PBE/6-31G(d,p) | 0 |  | This is the DMAflex intra_molecular energy penalty. It is with respect to opt. | A2230 | P212121 | 8 | 11.3433 | 22.8095 | 12.3443 | 90 | 90 | 90 | LATT -1; SYMM +X +1/2, -Y +1/2, -Z ; SYMM -X , +Y +1/2, -Z +1/2; SYMM -X +1/2, -Y , +Z +1/2 | 1.1329 | 0.6633 |  | -131.83 | -174.79 | -127.648 | 0 | 0 | 0 | 1 |  | 0 |  | 0 | CrystalOptimizer with GDMA2.2(PBE1PBE/6-31G(d,p)) + FIT
PIPHOO | C18 H24 O2 | 10 | beta-estradiol | 3-hydroxy-1,3,5(10)-estratriene-17beta-ol | Estra-1,3,5(10)-triene-3,17beta-diol, DB00783 | PIPHOO | Flexible CrystalPrecictor (2.x), CrystalOptimizer, DMACRYS (2.2.1.0) | Eric Stevenson | 2017 | Stevenson, E. L.; Lancaster, R. W.; Buanz, A. B. M.; Price, L. S.; Tocher, D. A.; Price, S. L., CrystEngComm 2019, 21(13), 2154-2163. | \CHEMISTRY_CPOSS\Estradiol\CrystOpt | dfA5026 | 6.952 | PBE1PBE/6-31G(d,p) | 0 |  | This is the DMAflex intra_molecular energy penalty. It is with respect to opt. | A5026 | P21 | 4 | 9.5914 | 20.9538 | 8.1483 | 90 | 73.463 | 90 | LATT -1; SYMM -X , +Y +1/2, -Z | 1.1524 | 0.6763 |  | -134.6 | -188.61 | -127.648 | 0 | 0 | 0 | 1 |  | 0 |  | 0 | CrystalOptimizer with GDMA2.2(PBE1PBE/6-31G(d,p)) + FIT
PIPHOO | C18 H24 O2 | 10 | beta-estradiol | 3-hydroxy-1,3,5(10)-estratriene-17beta-ol | Estra-1,3,5(10)-triene-3,17beta-diol, DB00783 | PIPHOO | Flexible CrystalPrecictor (2.x), CrystalOptimizer, DMACRYS (2.2.1.0) | Eric Stevenson | 2017 | Stevenson, E. L.; Lancaster, R. W.; Buanz, A. B. M.; Price, L. S.; Tocher, D. A.; Price, S. L., CrystEngComm 2019, 21(13), 2154-2163. | \CHEMISTRY_CPOSS\Estradiol\CrystOpt | dfB1351 | 4.345 | PBE1PBE/6-31G(d,p) | 0 |  | This is the DMAflex intra_molecular energy penalty. It is with respect to opt. | B1351 | P212121 | 8 | 28.981 | 7.327 | 14.4569 | 90 | 90 | 90 | LATT -1; SYMM +X +1/2, -Y +1/2, -Z ; SYMM -X , +Y +1/2, -Z +1/2; SYMM -X +1/2, -Y , +Z +1/2 | 1.1787 | 0.6924 |  | -131.99 | -198.69 | -127.645 | 0 | 0 | 0 | 1 |  | 0 |  | 0 | CrystalOptimizer with GDMA2.2(PBE1PBE/6-31G(d,p)) + FIT
PIPHOO | C18 H24 O2 | 10 | beta-estradiol | 3-hydroxy-1,3,5(10)-estratriene-17beta-ol | Estra-1,3,5(10)-triene-3,17beta-diol, DB00783 | PIPHOO | Flexible CrystalPrecictor (2.x), CrystalOptimizer, DMACRYS (2.2.1.0) | Eric Stevenson | 2017 | Stevenson, E. L.; Lancaster, R. W.; Buanz, A. B. M.; Price, L. S.; Tocher, D. A.; Price, S. L., CrystEngComm 2019, 21(13), 2154-2163. | \CHEMISTRY_CPOSS\Estradiol\CrystOpt | dfB6303 | 3.712 | PBE1PBE/6-31G(d,p) | 0 |  | This is the DMAflex intra_molecular energy penalty. It is with respect to opt. | B6303 | P212121 | 8 | 11.2469 | 14.0416 | 20.471 | 90 | 90 | 90 | LATT -1; SYMM +X +1/2, -Y +1/2, -Z ; SYMM -X , +Y +1/2, -Z +1/2; SYMM -X +1/2, -Y , +Z +1/2 | 1.1193 | 0.6557 |  | -131.35 | -176.17 | -127.638 | 0 | 0 | 0 | 1 |  | 0 |  | 0 | CrystalOptimizer with GDMA2.2(PBE1PBE/6-31G(d,p)) + FIT
PIPHOO | C18 H24 O2 | 10 | beta-estradiol | 3-hydroxy-1,3,5(10)-estratriene-17beta-ol | Estra-1,3,5(10)-triene-3,17beta-diol, DB00783 | PIPHOO | Flexible CrystalPrecictor (2.x), CrystalOptimizer, DMACRYS (2.2.1.0) | Eric Stevenson | 2017 | Stevenson, E. L.; Lancaster, R. W.; Buanz, A. B. M.; Price, L. S.; Tocher, D. A.; Price, S. L., CrystEngComm 2019, 21(13), 2154-2163. | \CHEMISTRY_CPOSS\Estradiol\CrystOpt | dfB211 | 3.562 | PBE1PBE/6-31G(d,p) | 0 |  | This is the DMAflex intra_molecular energy penalty. It is with respect to opt. | B211 | P212121 | 8 | 5.8871 | 24.7276 | 21.5019 | 90 | 90 | 90 | LATT -1; SYMM +X +1/2, -Y +1/2, -Z ; SYMM -X , +Y +1/2, -Z +1/2; SYMM -X +1/2, -Y , +Z +1/2 | 1.156 | 0.6783 |  | -131.2 | -195.75 | -127.638 | 0 | 0 | 0 | 1 |  | 0 |  | 0 | CrystalOptimizer with GDMA2.2(PBE1PBE/6-31G(d,p)) + FIT
PIPHOO | C18 H24 O2 | 10 | beta-estradiol | 3-hydroxy-1,3,5(10)-estratriene-17beta-ol | Estra-1,3,5(10)-triene-3,17beta-diol, DB00783 | PIPHOO | Flexible CrystalPrecictor (2.x), CrystalOptimizer, DMACRYS (2.2.1.0) | Eric Stevenson | 2017 | Stevenson, E. L.; Lancaster, R. W.; Buanz, A. B. M.; Price, L. S.; Tocher, D. A.; Price, S. L., CrystEngComm 2019, 21(13), 2154-2163. | \CHEMISTRY_CPOSS\Estradiol\CrystOpt | dfA995 | 0.808 | PBE1PBE/6-31G(d,p) | 0 |  | This is the DMAflex intra_molecular energy penalty. It is with respect to opt. | A995 | P212121 | 8 | 13.1482 | 7.563 | 31.2853 | 90 | 90 | 90 | LATT -1; SYMM +X +1/2, -Y +1/2, -Z ; SYMM -X , +Y +1/2, -Z +1/2; SYMM -X +1/2, -Y , +Z +1/2 | 1.1631 | 0.6833 |  | -128.44 | -192.56 | -127.632 | 0 | 0 | 0 | 1 |  | 0 |  | 0 | CrystalOptimizer with GDMA2.2(PBE1PBE/6-31G(d,p)) + FIT
PIPHOO | C18 H24 O2 | 10 | beta-estradiol | 3-hydroxy-1,3,5(10)-estratriene-17beta-ol | Estra-1,3,5(10)-triene-3,17beta-diol, DB00783 | PIPHOO | Flexible CrystalPrecictor (2.x), CrystalOptimizer, DMACRYS (2.2.1.0) | Eric Stevenson | 2017 | Stevenson, E. L.; Lancaster, R. W.; Buanz, A. B. M.; Price, L. S.; Tocher, D. A.; Price, S. L., CrystEngComm 2019, 21(13), 2154-2163. | \CHEMISTRY_CPOSS\Estradiol\CrystOpt | dfA546 | 5.819 | PBE1PBE/6-31G(d,p) | 0 |  | This is the DMAflex intra_molecular energy penalty. It is with respect to opt. | A546 | P21 | 4 | 18.6876 | 6.1877 | 14.6103 | 90 | 113.931 | 90 | LATT -1; SYMM -X , +Y +1/2, -Z | 1.1716 | 0.6882 |  | -133.45 | -197.34 | -127.631 | 0 | 0 | 0 | 1 |  | 0 |  | 0 | CrystalOptimizer with GDMA2.2(PBE1PBE/6-31G(d,p)) + FIT
PIPHOO | C18 H24 O2 | 10 | beta-estradiol | 3-hydroxy-1,3,5(10)-estratriene-17beta-ol | Estra-1,3,5(10)-triene-3,17beta-diol, DB00783 | PIPHOO | Flexible CrystalPrecictor (2.x), CrystalOptimizer, DMACRYS (2.2.1.0) | Eric Stevenson | 2017 | Stevenson, E. L.; Lancaster, R. W.; Buanz, A. B. M.; Price, L. S.; Tocher, D. A.; Price, S. L., CrystEngComm 2019, 21(13), 2154-2163. | \CHEMISTRY_CPOSS\Estradiol\CrystOpt | dfA824 | 3.62 | PBE1PBE/6-31G(d,p) | 0 |  | This is the DMAflex intra_molecular energy penalty. It is with respect to opt. | A824 | P212121 | 8 | 17.0221 | 7.0742 | 25.8467 | 90 | 90 | 90 | LATT -1; SYMM +X +1/2, -Y +1/2, -Z ; SYMM -X , +Y +1/2, -Z +1/2; SYMM -X +1/2, -Y , +Z +1/2 | 1.1626 | 0.6827 |  | -131.25 | -198.77 | -127.63 | 0 | 0 | 0 | 1 |  | 0 |  | 0 | CrystalOptimizer with GDMA2.2(PBE1PBE/6-31G(d,p)) + FIT
PIPHOO | C18 H24 O2 | 10 | beta-estradiol | 3-hydroxy-1,3,5(10)-estratriene-17beta-ol | Estra-1,3,5(10)-triene-3,17beta-diol, DB00783 | PIPHOO | Flexible CrystalPrecictor (2.x), CrystalOptimizer, DMACRYS (2.2.1.0) | Eric Stevenson | 2017 | Stevenson, E. L.; Lancaster, R. W.; Buanz, A. B. M.; Price, L. S.; Tocher, D. A.; Price, S. L., CrystEngComm 2019, 21(13), 2154-2163. | \CHEMISTRY_CPOSS\Estradiol\CrystOpt | dfB935 | 1.622 | PBE1PBE/6-31G(d,p) | 0 |  | This is the DMAflex intra_molecular energy penalty. It is with respect to opt. | B935 | P21 | 4 | 9.783 | 20.2587 | 7.8685 | 90 | 79.579 | 90 | LATT -1; SYMM -X , +Y +1/2, -Z | 1.1796 | 0.6933 |  | -129.25 | -201.94 | -127.628 | 0 | 0 | 0 | 1 |  | 0 |  | 0 | CrystalOptimizer with GDMA2.2(PBE1PBE/6-31G(d,p)) + FIT
PIPHOO | C18 H24 O2 | 10 | beta-estradiol | 3-hydroxy-1,3,5(10)-estratriene-17beta-ol | Estra-1,3,5(10)-triene-3,17beta-diol, DB00783 | PIPHOO | Flexible CrystalPrecictor (2.x), CrystalOptimizer, DMACRYS (2.2.1.0) | Eric Stevenson | 2017 | Stevenson, E. L.; Lancaster, R. W.; Buanz, A. B. M.; Price, L. S.; Tocher, D. A.; Price, S. L., CrystEngComm 2019, 21(13), 2154-2163. | \CHEMISTRY_CPOSS\Estradiol\CrystOpt | dfB2412 | 1.074 | PBE1PBE/6-31G(d,p) | 0 |  | This is the DMAflex intra_molecular energy penalty. It is with respect to opt. | B2412 | P212121 | 8 | 27.9049 | 9.4345 | 12.2702 | 90 | 90 | 90 | LATT -1; SYMM +X +1/2, -Y +1/2, -Z ; SYMM -X , +Y +1/2, -Z +1/2; SYMM -X +1/2, -Y , +Z +1/2 | 1.1201 | 0.658 |  | -128.69 | -182.71 | -127.616 | 0 | 0 | 0 | 1 |  | 0 |  | 0 | CrystalOptimizer with GDMA2.2(PBE1PBE/6-31G(d,p)) + FIT
PIPHOO | C18 H24 O2 | 10 | beta-estradiol | 3-hydroxy-1,3,5(10)-estratriene-17beta-ol | Estra-1,3,5(10)-triene-3,17beta-diol, DB00783 | PIPHOO | Flexible CrystalPrecictor (2.x), CrystalOptimizer, DMACRYS (2.2.1.0) | Eric Stevenson | 2017 | Stevenson, E. L.; Lancaster, R. W.; Buanz, A. B. M.; Price, L. S.; Tocher, D. A.; Price, S. L., CrystEngComm 2019, 21(13), 2154-2163. | \CHEMISTRY_CPOSS\Estradiol\CrystOpt | dfA895 | 1.055 | PBE1PBE/6-31G(d,p) | 0 |  | This is the DMAflex intra_molecular energy penalty. It is with respect to opt. | A895 | P212121 | 8 | 13.357 | 6.7022 | 35.9358 | 90 | 90 | 90 | LATT -1; SYMM +X +1/2, -Y +1/2, -Z ; SYMM -X , +Y +1/2, -Z +1/2; SYMM -X +1/2, -Y , +Z +1/2 | 1.1248 | 0.66 |  | -128.67 | -188.82 | -127.615 | 0 | 0 | 0 | 1 |  | 0 |  | 0 | CrystalOptimizer with GDMA2.2(PBE1PBE/6-31G(d,p)) + FIT
PIPHOO | C18 H24 O2 | 10 | beta-estradiol | 3-hydroxy-1,3,5(10)-estratriene-17beta-ol | Estra-1,3,5(10)-triene-3,17beta-diol, DB00783 | PIPHOO | Flexible CrystalPrecictor (2.x), CrystalOptimizer, DMACRYS (2.2.1.0) | Eric Stevenson | 2017 | Stevenson, E. L.; Lancaster, R. W.; Buanz, A. B. M.; Price, L. S.; Tocher, D. A.; Price, S. L., CrystEngComm 2019, 21(13), 2154-2163. | \CHEMISTRY_CPOSS\Estradiol\CrystOpt | dfA1518 | 6.239 | PBE1PBE/6-31G(d,p) | 0 |  | This is the DMAflex intra_molecular energy penalty. It is with respect to opt. | A1518 | P21 | 4 | 7.8433 | 18.1594 | 10.6002 | 90 | 86.329 | 90 | LATT -1; SYMM -X , +Y +1/2, -Z | 1.2008 | 0.7042 |  | -133.85 | -207.12 | -127.611 | 0 | 0 | 0 | 1 |  | 0 |  | 0 | CrystalOptimizer with GDMA2.2(PBE1PBE/6-31G(d,p)) + FIT
PIPHOO | C18 H24 O2 | 10 | beta-estradiol | 3-hydroxy-1,3,5(10)-estratriene-17beta-ol | Estra-1,3,5(10)-triene-3,17beta-diol, DB00783 | PIPHOO | Flexible CrystalPrecictor (2.x), CrystalOptimizer, DMACRYS (2.2.1.0) | Eric Stevenson | 2017 | Stevenson, E. L.; Lancaster, R. W.; Buanz, A. B. M.; Price, L. S.; Tocher, D. A.; Price, S. L., CrystEngComm 2019, 21(13), 2154-2163. | \CHEMISTRY_CPOSS\Estradiol\CrystOpt | dfA3954 | 6.855 | PBE1PBE/6-31G(d,p) | 0 |  | This is the DMAflex intra_molecular energy penalty. It is with respect to opt. | A3954 | P1 | 2 | 9.6485 | 7.132 | 12.365 | 77.068 | 75.828 | 101.362 | LATT -1 | 1.1672 | 0.6881 |  | -134.46 | -196.62 | -127.605 | 0 | 0 | 0 | 1 |  | 0 |  | 0 | CrystalOptimizer with GDMA2.2(PBE1PBE/6-31G(d,p)) + FIT
PIPHOO | C18 H24 O2 | 10 | beta-estradiol | 3-hydroxy-1,3,5(10)-estratriene-17beta-ol | Estra-1,3,5(10)-triene-3,17beta-diol, DB00783 | PIPHOO | Flexible CrystalPrecictor (2.x), CrystalOptimizer, DMACRYS (2.2.1.0) | Eric Stevenson | 2017 | Stevenson, E. L.; Lancaster, R. W.; Buanz, A. B. M.; Price, L. S.; Tocher, D. A.; Price, S. L., CrystEngComm 2019, 21(13), 2154-2163. | \CHEMISTRY_CPOSS\Estradiol\CrystOpt | dfB475 | 0.687 | PBE1PBE/6-31G(d,p) | 0 |  | This is the DMAflex intra_molecular energy penalty. It is with respect to opt. | B475 | P21 | 4 | 9.9318 | 7.8961 | 20.5362 | 90 | 78.468 | 90 | LATT -1; SYMM -X , +Y +1/2, -Z | 1.1465 | 0.6717 |  | -128.29 | -180.03 | -127.603 | 0 | 0 | 0 | 1 |  | 0 |  | 0 | CrystalOptimizer with GDMA2.2(PBE1PBE/6-31G(d,p)) + FIT
PIPHOO | C18 H24 O2 | 10 | beta-estradiol | 3-hydroxy-1,3,5(10)-estratriene-17beta-ol | Estra-1,3,5(10)-triene-3,17beta-diol, DB00783 | PIPHOO | Flexible CrystalPrecictor (2.x), CrystalOptimizer, DMACRYS (2.2.1.0) | Eric Stevenson | 2017 | Stevenson, E. L.; Lancaster, R. W.; Buanz, A. B. M.; Price, L. S.; Tocher, D. A.; Price, S. L., CrystEngComm 2019, 21(13), 2154-2163. | \CHEMISTRY_CPOSS\Estradiol\CrystOpt | dfC670 | 4.499 | PBE1PBE/6-31G(d,p) | 0 |  | This is the DMAflex intra_molecular energy penalty. It is with respect to opt. | C670 | P212121 | 8 | 10.0114 | 12.9708 | 24.4681 | 90 | 90 | 90 | LATT -1; SYMM +X +1/2, -Y +1/2, -Z ; SYMM -X , +Y +1/2, -Z +1/2; SYMM -X +1/2, -Y , +Z +1/2 | 1.1388 | 0.6667 |  | -132.1 | -181.79 | -127.601 | 0 | 0 | 0 | 1 |  | 0 |  | 0 | CrystalOptimizer with GDMA2.2(PBE1PBE/6-31G(d,p)) + FIT
PIPHOO | C18 H24 O2 | 10 | beta-estradiol | 3-hydroxy-1,3,5(10)-estratriene-17beta-ol | Estra-1,3,5(10)-triene-3,17beta-diol, DB00783 | PIPHOO | Flexible CrystalPrecictor (2.x), CrystalOptimizer, DMACRYS (2.2.1.0) | Eric Stevenson | 2017 | Stevenson, E. L.; Lancaster, R. W.; Buanz, A. B. M.; Price, L. S.; Tocher, D. A.; Price, S. L., CrystEngComm 2019, 21(13), 2154-2163. | \CHEMISTRY_CPOSS\Estradiol\CrystOpt | dfA2115 | 1.679 | PBE1PBE/6-31G(d,p) | 0 |  | This is the DMAflex intra_molecular energy penalty. It is with respect to opt. | A2115 | P21 | 4 | 19.4131 | 7.3379 | 11.2552 | 90 | 104.149 | 90 | LATT -1; SYMM -X , +Y +1/2, -Z | 1.1637 | 0.6813 |  | -129.28 | -190.57 | -127.601 | 0 | 0 | 0 | 1 |  | 0 |  | 0 | CrystalOptimizer with GDMA2.2(PBE1PBE/6-31G(d,p)) + FIT
PIPHOO | C18 H24 O2 | 10 | beta-estradiol | 3-hydroxy-1,3,5(10)-estratriene-17beta-ol | Estra-1,3,5(10)-triene-3,17beta-diol, DB00783 | PIPHOO | Flexible CrystalPrecictor (2.x), CrystalOptimizer, DMACRYS (2.2.1.0) | Eric Stevenson | 2017 | Stevenson, E. L.; Lancaster, R. W.; Buanz, A. B. M.; Price, L. S.; Tocher, D. A.; Price, S. L., CrystEngComm 2019, 21(13), 2154-2163. | \CHEMISTRY_CPOSS\Estradiol\CrystOpt | dfA3988 | 2.48 | PBE1PBE/6-31G(d,p) | 0 |  | This is the DMAflex intra_molecular energy penalty. It is with respect to opt. | A3988 | A2 | 8 | 17.412 | 7.5303 | 24.9985 | 90 | 74.16 | 90 | LATT -1; SYMM -X , +Y , -Z ; SYMM +X , +Y +1/2, +Z +1/2; SYMM -X , +Y +1/2, -Z +1/2 | 1.1475 | 0.6713 |  | -130.07 | -193.55 | -127.59 | 0 | 0 | 0 | 1 |  | 0 |  | 0 | CrystalOptimizer with GDMA2.2(PBE1PBE/6-31G(d,p)) + FIT
PIPHOO | C18 H24 O2 | 10 | beta-estradiol | 3-hydroxy-1,3,5(10)-estratriene-17beta-ol | Estra-1,3,5(10)-triene-3,17beta-diol, DB00783 | PIPHOO | Flexible CrystalPrecictor (2.x), CrystalOptimizer, DMACRYS (2.2.1.0) | Eric Stevenson | 2017 | Stevenson, E. L.; Lancaster, R. W.; Buanz, A. B. M.; Price, L. S.; Tocher, D. A.; Price, S. L., CrystEngComm 2019, 21(13), 2154-2163. | \CHEMISTRY_CPOSS\Estradiol\CrystOpt | dfA3504 | 3.463 | PBE1PBE/6-31G(d,p) | 0 |  | This is the DMAflex intra_molecular energy penalty. It is with respect to opt. | A3504 | P212121 | 8 | 15.7061 | 14.8721 | 13.5115 | 90 | 90 | 90 | LATT -1; SYMM +X +1/2, -Y +1/2, -Z ; SYMM -X , +Y +1/2, -Z +1/2; SYMM -X +1/2, -Y , +Z +1/2 | 1.1465 | 0.671 |  | -131.05 | -182.34 | -127.587 | 0 | 0 | 0 | 1 |  | 0 |  | 0 | CrystalOptimizer with GDMA2.2(PBE1PBE/6-31G(d,p)) + FIT
PIPHOO | C18 H24 O2 | 10 | beta-estradiol | 3-hydroxy-1,3,5(10)-estratriene-17beta-ol | Estra-1,3,5(10)-triene-3,17beta-diol, DB00783 | PIPHOO | Flexible CrystalPrecictor (2.x), CrystalOptimizer, DMACRYS (2.2.1.0) | Eric Stevenson | 2017 | Stevenson, E. L.; Lancaster, R. W.; Buanz, A. B. M.; Price, L. S.; Tocher, D. A.; Price, S. L., CrystEngComm 2019, 21(13), 2154-2163. | \CHEMISTRY_CPOSS\Estradiol\CrystOpt | dfA2099 | 3.925 | PBE1PBE/6-31G(d,p) | 0 |  | This is the DMAflex intra_molecular energy penalty. It is with respect to opt. | A2099 | P212121 | 8 | 32.2716 | 7.5154 | 12.9919 | 90 | 90 | 90 | LATT -1; SYMM +X +1/2, -Y +1/2, -Z ; SYMM -X , +Y +1/2, -Z +1/2; SYMM -X +1/2, -Y , +Z +1/2 | 1.1483 | 0.6718 |  | -131.51 | -192.15 | -127.585 | 0 | 0 | 0 | 1 |  | 0 |  | 0 | CrystalOptimizer with GDMA2.2(PBE1PBE/6-31G(d,p)) + FIT
PIPHOO | C18 H24 O2 | 10 | beta-estradiol | 3-hydroxy-1,3,5(10)-estratriene-17beta-ol | Estra-1,3,5(10)-triene-3,17beta-diol, DB00783 | PIPHOO | Flexible CrystalPrecictor (2.x), CrystalOptimizer, DMACRYS (2.2.1.0) | Eric Stevenson | 2017 | Stevenson, E. L.; Lancaster, R. W.; Buanz, A. B. M.; Price, L. S.; Tocher, D. A.; Price, S. L., CrystEngComm 2019, 21(13), 2154-2163. | \CHEMISTRY_CPOSS\Estradiol\CrystOpt | dfA1689 | 6.092 | PBE1PBE/6-31G(d,p) | 0 |  | This is the DMAflex intra_molecular energy penalty. It is with respect to opt. | A1689 | P212121 | 8 | 6.8373 | 41.4682 | 11.0622 | 90 | 90 | 90 | LATT -1; SYMM +X +1/2, -Y +1/2, -Z ; SYMM -X , +Y +1/2, -Z +1/2; SYMM -X +1/2, -Y , +Z +1/2 | 1.1537 | 0.6756 |  | -133.67 | -177.57 | -127.578 | 0 | 0 | 0 | 1 |  | 0 |  | 0 | CrystalOptimizer with GDMA2.2(PBE1PBE/6-31G(d,p)) + FIT
PIPHOO | C18 H24 O2 | 10 | beta-estradiol | 3-hydroxy-1,3,5(10)-estratriene-17beta-ol | Estra-1,3,5(10)-triene-3,17beta-diol, DB00783 | PIPHOO | Flexible CrystalPrecictor (2.x), CrystalOptimizer, DMACRYS (2.2.1.0) | Eric Stevenson | 2017 | Stevenson, E. L.; Lancaster, R. W.; Buanz, A. B. M.; Price, L. S.; Tocher, D. A.; Price, S. L., CrystEngComm 2019, 21(13), 2154-2163. | \CHEMISTRY_CPOSS\Estradiol\CrystOpt | dfA2766 | 2.433 | PBE1PBE/6-31G(d,p) | 0 |  | This is the DMAflex intra_molecular energy penalty. It is with respect to opt. | A2766 | P212121 | 8 | 18.1044 | 22.2191 | 7.9719 | 90 | 90 | 90 | LATT -1; SYMM +X +1/2, -Y +1/2, -Z ; SYMM -X , +Y +1/2, -Z +1/2; SYMM -X +1/2, -Y , +Z +1/2 | 1.1284 | 0.6603 |  | -130.01 | -172.72 | -127.577 | 0 | 0 | 0 | 1 |  | 0 |  | 0 | CrystalOptimizer with GDMA2.2(PBE1PBE/6-31G(d,p)) + FIT
PIPHOO | C18 H24 O2 | 10 | beta-estradiol | 3-hydroxy-1,3,5(10)-estratriene-17beta-ol | Estra-1,3,5(10)-triene-3,17beta-diol, DB00783 | PIPHOO | Flexible CrystalPrecictor (2.x), CrystalOptimizer, DMACRYS (2.2.1.0) | Eric Stevenson | 2017 | Stevenson, E. L.; Lancaster, R. W.; Buanz, A. B. M.; Price, L. S.; Tocher, D. A.; Price, S. L., CrystEngComm 2019, 21(13), 2154-2163. | \CHEMISTRY_CPOSS\Estradiol\CrystOpt | dfC1889 | 2.335 | PBE1PBE/6-31G(d,p) | 0 |  | This is the DMAflex intra_molecular energy penalty. It is with respect to opt. | C1889 | P21 | 4 | 9.3917 | 9.076 | 18.0996 | 90 | 82.324 | 90 | LATT -1; SYMM -X , +Y +1/2, -Z | 1.1833 | 0.6934 |  | -129.91 | -197.39 | -127.575 | 0 | 0 | 0 | 1 |  | 0 |  | 0 | CrystalOptimizer with GDMA2.2(PBE1PBE/6-31G(d,p)) + FIT
PIPHOO | C18 H24 O2 | 10 | beta-estradiol | 3-hydroxy-1,3,5(10)-estratriene-17beta-ol | Estra-1,3,5(10)-triene-3,17beta-diol, DB00783 | PIPHOO | Flexible CrystalPrecictor (2.x), CrystalOptimizer, DMACRYS (2.2.1.0) | Eric Stevenson | 2017 | Stevenson, E. L.; Lancaster, R. W.; Buanz, A. B. M.; Price, L. S.; Tocher, D. A.; Price, S. L., CrystEngComm 2019, 21(13), 2154-2163. | \CHEMISTRY_CPOSS\Estradiol\CrystOpt | dfA11158 | 2.965 | PBE1PBE/6-31G(d,p) | 0 |  | This is the DMAflex intra_molecular energy penalty. It is with respect to opt. | A11158 | P21 | 4 | 7.0535 | 20.7429 | 10.6207 | 90 | 94.164 | 90 | LATT -1; SYMM -X , +Y +1/2, -Z | 1.1674 | 0.6859 |  | -130.53 | -190.96 | -127.565 | 0 | 0 | 0 | 1 |  | 0 |  | 0 | CrystalOptimizer with GDMA2.2(PBE1PBE/6-31G(d,p)) + FIT
PIPHOO | C18 H24 O2 | 10 | beta-estradiol | 3-hydroxy-1,3,5(10)-estratriene-17beta-ol | Estra-1,3,5(10)-triene-3,17beta-diol, DB00783 | PIPHOO | Flexible CrystalPrecictor (2.x), CrystalOptimizer, DMACRYS (2.2.1.0) | Eric Stevenson | 2017 | Stevenson, E. L.; Lancaster, R. W.; Buanz, A. B. M.; Price, L. S.; Tocher, D. A.; Price, S. L., CrystEngComm 2019, 21(13), 2154-2163. | \CHEMISTRY_CPOSS\Estradiol\CrystOpt | dfB8036 | 10.259 | PBE1PBE/6-31G(d,p) | 0 |  | This is the DMAflex intra_molecular energy penalty. It is with respect to opt. | B8036 | P212121 | 8 | 12.5524 | 10.9623 | 22.6759 | 90 | 90 | 90 | LATT -1; SYMM +X +1/2, -Y +1/2, -Z ; SYMM -X , +Y +1/2, -Z +1/2; SYMM -X +1/2, -Y , +Z +1/2 | 1.1596 | 0.6783 |  | -137.82 | -179.86 | -127.561 | 0 | 0 | 0 | 1 |  | 0 |  | 0 | CrystalOptimizer with GDMA2.2(PBE1PBE/6-31G(d,p)) + FIT
PIPHOO | C18 H24 O2 | 10 | beta-estradiol | 3-hydroxy-1,3,5(10)-estratriene-17beta-ol | Estra-1,3,5(10)-triene-3,17beta-diol, DB00783 | PIPHOO | Flexible CrystalPrecictor (2.x), CrystalOptimizer, DMACRYS (2.2.1.0) | Eric Stevenson | 2017 | Stevenson, E. L.; Lancaster, R. W.; Buanz, A. B. M.; Price, L. S.; Tocher, D. A.; Price, S. L., CrystEngComm 2019, 21(13), 2154-2163. | \CHEMISTRY_CPOSS\Estradiol\CrystOpt | dfA2384 | 2.252 | PBE1PBE/6-31G(d,p) | 0 |  | This is the DMAflex intra_molecular energy penalty. It is with respect to opt. | A2384 | P21 | 4 | 6.0238 | 13.1915 | 22.704 | 90 | 63.405 | 90 | LATT -1; SYMM -X , +Y +1/2, -Z | 1.1215 | 0.6586 |  | -129.81 | -176.99 | -127.558 | 0 | 0 | 0 | 1 |  | 0 |  | 0 | CrystalOptimizer with GDMA2.2(PBE1PBE/6-31G(d,p)) + FIT
PIPHOO | C18 H24 O2 | 10 | beta-estradiol | 3-hydroxy-1,3,5(10)-estratriene-17beta-ol | Estra-1,3,5(10)-triene-3,17beta-diol, DB00783 | PIPHOO | Flexible CrystalPrecictor (2.x), CrystalOptimizer, DMACRYS (2.2.1.0) | Eric Stevenson | 2017 | Stevenson, E. L.; Lancaster, R. W.; Buanz, A. B. M.; Price, L. S.; Tocher, D. A.; Price, S. L., CrystEngComm 2019, 21(13), 2154-2163. | \CHEMISTRY_CPOSS\Estradiol\CrystOpt | dfA3347 | 5.304 | PBE1PBE/6-31G(d,p) | 0 |  | This is the DMAflex intra_molecular energy penalty. It is with respect to opt. | A3347 | P21 | 4 | 12.8288 | 8.024 | 14.788 | 90 | 84.822 | 90 | LATT -1; SYMM -X , +Y +1/2, -Z | 1.1934 | 0.7017 |  | -132.86 | -200.3 | -127.556 | 0 | 0 | 0 | 1 |  | 0 |  | 0 | CrystalOptimizer with GDMA2.2(PBE1PBE/6-31G(d,p)) + FIT
PIPHOO | C18 H24 O2 | 10 | beta-estradiol | 3-hydroxy-1,3,5(10)-estratriene-17beta-ol | Estra-1,3,5(10)-triene-3,17beta-diol, DB00783 | PIPHOO | Flexible CrystalPrecictor (2.x), CrystalOptimizer, DMACRYS (2.2.1.0) | Eric Stevenson | 2017 | Stevenson, E. L.; Lancaster, R. W.; Buanz, A. B. M.; Price, L. S.; Tocher, D. A.; Price, S. L., CrystEngComm 2019, 21(13), 2154-2163. | \CHEMISTRY_CPOSS\Estradiol\CrystOpt | dfA3325 | 8.295 | PBE1PBE/6-31G(d,p) | 0 |  | This is the DMAflex intra_molecular energy penalty. It is with respect to opt. | A3325 | P21212 | 8 | 20.3372 | 22.9104 | 7.0973 | 90 | 90 | 90 | LATT -1; SYMM +X +1/2, -Y +1/2, -Z ; SYMM -X +1/2, +Y +1/2, -Z ; SYMM -X , -Y , +Z | 1.0942 | 0.638 |  | -135.85 | -154.33 | -127.555 | 0 | 0 | 0 | 1 |  | 0 |  | 0 | CrystalOptimizer with GDMA2.2(PBE1PBE/6-31G(d,p)) + FIT
PIPHOO | C18 H24 O2 | 10 | beta-estradiol | 3-hydroxy-1,3,5(10)-estratriene-17beta-ol | Estra-1,3,5(10)-triene-3,17beta-diol, DB00783 | PIPHOO | Flexible CrystalPrecictor (2.x), CrystalOptimizer, DMACRYS (2.2.1.0) | Eric Stevenson | 2017 | Stevenson, E. L.; Lancaster, R. W.; Buanz, A. B. M.; Price, L. S.; Tocher, D. A.; Price, S. L., CrystEngComm 2019, 21(13), 2154-2163. | \CHEMISTRY_CPOSS\Estradiol\CrystOpt | dfB11006 | 3.445 | PBE1PBE/6-31G(d,p) | 0 |  | This is the DMAflex intra_molecular energy penalty. It is with respect to opt. | B11006 | P1 | 2 | 8.8867 | 8.4788 | 11.2666 | 73.623 | 92.585 | 87.664 | LATT -1 | 1.1135 | 0.6527 |  | -131 | -172.18 | -127.555 | 0 | 0 | 0 | 1 |  | 0 |  | 0 | CrystalOptimizer with GDMA2.2(PBE1PBE/6-31G(d,p)) + FIT
PIPHOO | C18 H24 O2 | 10 | beta-estradiol | 3-hydroxy-1,3,5(10)-estratriene-17beta-ol | Estra-1,3,5(10)-triene-3,17beta-diol, DB00783 | PIPHOO | Flexible CrystalPrecictor (2.x), CrystalOptimizer, DMACRYS (2.2.1.0) | Eric Stevenson | 2017 | Stevenson, E. L.; Lancaster, R. W.; Buanz, A. B. M.; Price, L. S.; Tocher, D. A.; Price, S. L., CrystEngComm 2019, 21(13), 2154-2163. | \CHEMISTRY_CPOSS\Estradiol\CrystOpt | dfB703 | 4.208 | PBE1PBE/6-31G(d,p) | 0 |  | This is the DMAflex intra_molecular energy penalty. It is with respect to opt. | B703 | P212121 | 8 | 11.1837 | 37.5434 | 7.4145 | 90 | 90 | 90 | LATT -1; SYMM +X +1/2, -Y +1/2, -Z ; SYMM -X , +Y +1/2, -Z +1/2; SYMM -X +1/2, -Y , +Z +1/2 | 1.1623 | 0.6809 |  | -131.76 | -189.3 | -127.552 | 0 | 0 | 0 | 1 |  | 0 |  | 0 | CrystalOptimizer with GDMA2.2(PBE1PBE/6-31G(d,p)) + FIT
PIPHOO | C18 H24 O2 | 10 | beta-estradiol | 3-hydroxy-1,3,5(10)-estratriene-17beta-ol | Estra-1,3,5(10)-triene-3,17beta-diol, DB00783 | PIPHOO | Flexible CrystalPrecictor (2.x), CrystalOptimizer, DMACRYS (2.2.1.0) | Eric Stevenson | 2017 | Stevenson, E. L.; Lancaster, R. W.; Buanz, A. B. M.; Price, L. S.; Tocher, D. A.; Price, S. L., CrystEngComm 2019, 21(13), 2154-2163. | \CHEMISTRY_CPOSS\Estradiol\CrystOpt | dfB1544 | 3.331 | PBE1PBE/6-31G(d,p) | 0 |  | This is the DMAflex intra_molecular energy penalty. It is with respect to opt. | B1544 | P1 | 2 | 11.9909 | 10.2827 | 7.7185 | 95.126 | 110.277 | 65.241 | LATT -1 | 1.1183 | 0.654 |  | -130.88 | -175.54 | -127.549 | 0 | 0 | 0 | 1 |  | 0 |  | 0 | CrystalOptimizer with GDMA2.2(PBE1PBE/6-31G(d,p)) + FIT
PIPHOO | C18 H24 O2 | 10 | beta-estradiol | 3-hydroxy-1,3,5(10)-estratriene-17beta-ol | Estra-1,3,5(10)-triene-3,17beta-diol, DB00783 | PIPHOO | Flexible CrystalPrecictor (2.x), CrystalOptimizer, DMACRYS (2.2.1.0) | Eric Stevenson | 2017 | Stevenson, E. L.; Lancaster, R. W.; Buanz, A. B. M.; Price, L. S.; Tocher, D. A.; Price, S. L., CrystEngComm 2019, 21(13), 2154-2163. | \CHEMISTRY_CPOSS\Estradiol\CrystOpt | dfC3653 | 3.674 | PBE1PBE/6-31G(d,p) | 0 |  | This is the DMAflex intra_molecular energy penalty. It is with respect to opt. | C3653 | P212121 | 8 | 30.2059 | 7.3722 | 14.723 | 90 | 90 | 90 | LATT -1; SYMM +X +1/2, -Y +1/2, -Z ; SYMM -X , +Y +1/2, -Z +1/2; SYMM -X +1/2, -Y , +Z +1/2 | 1.1037 | 0.6481 |  | -131.22 | -173.8 | -127.546 | 0 | 0 | 0 | 1 |  | 0 |  | 0 | CrystalOptimizer with GDMA2.2(PBE1PBE/6-31G(d,p)) + FIT
PIPHOO | C18 H24 O2 | 10 | beta-estradiol | 3-hydroxy-1,3,5(10)-estratriene-17beta-ol | Estra-1,3,5(10)-triene-3,17beta-diol, DB00783 | PIPHOO | Flexible CrystalPrecictor (2.x), CrystalOptimizer, DMACRYS (2.2.1.0) | Eric Stevenson | 2017 | Stevenson, E. L.; Lancaster, R. W.; Buanz, A. B. M.; Price, L. S.; Tocher, D. A.; Price, S. L., CrystEngComm 2019, 21(13), 2154-2163. | \CHEMISTRY_CPOSS\Estradiol\CrystOpt | dfB830 | 1.706 | PBE1PBE/6-31G(d,p) | 0 |  | This is the DMAflex intra_molecular energy penalty. It is with respect to opt. | B830 | P212121 | 8 | 17.9795 | 12.7306 | 13.8919 | 90 | 90 | 90 | LATT -1; SYMM +X +1/2, -Y +1/2, -Z ; SYMM -X , +Y +1/2, -Z +1/2; SYMM -X +1/2, -Y , +Z +1/2 | 1.138 | 0.6644 |  | -129.25 | -183.07 | -127.544 | 0 | 0 | 0 | 1 |  | 0 |  | 0 | CrystalOptimizer with GDMA2.2(PBE1PBE/6-31G(d,p)) + FIT
PIPHOO | C18 H24 O2 | 10 | beta-estradiol | 3-hydroxy-1,3,5(10)-estratriene-17beta-ol | Estra-1,3,5(10)-triene-3,17beta-diol, DB00783 | PIPHOO | Flexible CrystalPrecictor (2.x), CrystalOptimizer, DMACRYS (2.2.1.0) | Eric Stevenson | 2017 | Stevenson, E. L.; Lancaster, R. W.; Buanz, A. B. M.; Price, L. S.; Tocher, D. A.; Price, S. L., CrystEngComm 2019, 21(13), 2154-2163. | \CHEMISTRY_CPOSS\Estradiol\CrystOpt | dfB782 | 1.656 | PBE1PBE/6-31G(d,p) | 0 |  | This is the DMAflex intra_molecular energy penalty. It is with respect to opt. | B782 | P212121 | 8 | 25.9692 | 16.2031 | 7.341 | 90 | 90 | 90 | LATT -1; SYMM +X +1/2, -Y +1/2, -Z ; SYMM -X , +Y +1/2, -Z +1/2; SYMM -X +1/2, -Y , +Z +1/2 | 1.1714 | 0.6883 |  | -129.2 | -207.16 | -127.544 | 0 | 0 | 0 | 1 |  | 0 |  | 0 | CrystalOptimizer with GDMA2.2(PBE1PBE/6-31G(d,p)) + FIT
PIPHOO | C18 H24 O2 | 10 | beta-estradiol | 3-hydroxy-1,3,5(10)-estratriene-17beta-ol | Estra-1,3,5(10)-triene-3,17beta-diol, DB00783 | PIPHOO | Flexible CrystalPrecictor (2.x), CrystalOptimizer, DMACRYS (2.2.1.0) | Eric Stevenson | 2017 | Stevenson, E. L.; Lancaster, R. W.; Buanz, A. B. M.; Price, L. S.; Tocher, D. A.; Price, S. L., CrystEngComm 2019, 21(13), 2154-2163. | \CHEMISTRY_CPOSS\Estradiol\CrystOpt | dfC2637 | 2.68 | PBE1PBE/6-31G(d,p) | 0 |  | This is the DMAflex intra_molecular energy penalty. It is with respect to opt. | C2637 | P1 | 2 | 10.2409 | 9.3625 | 8.0348 | 90.341 | 89.737 | 72.764 | LATT -1 | 1.2295 | 0.725 |  | -130.22 | -227.35 | -127.54 | 0 | 0 | 0 | 1 |  | 0 |  | 0 | CrystalOptimizer with GDMA2.2(PBE1PBE/6-31G(d,p)) + FIT
PIPHOO | C18 H24 O2 | 10 | beta-estradiol | 3-hydroxy-1,3,5(10)-estratriene-17beta-ol | Estra-1,3,5(10)-triene-3,17beta-diol, DB00783 | PIPHOO | Flexible CrystalPrecictor (2.x), CrystalOptimizer, DMACRYS (2.2.1.0) | Eric Stevenson | 2017 | Stevenson, E. L.; Lancaster, R. W.; Buanz, A. B. M.; Price, L. S.; Tocher, D. A.; Price, S. L., CrystEngComm 2019, 21(13), 2154-2163. | \CHEMISTRY_CPOSS\Estradiol\CrystOpt | dfB1271 | 2.371 | PBE1PBE/6-31G(d,p) | 0 |  | This is the DMAflex intra_molecular energy penalty. It is with respect to opt. | B1271 | P21 | 4 | 16.7834 | 7.7881 | 12.2569 | 90 | 80.653 | 90 | LATT -1; SYMM -X , +Y +1/2, -Z | 1.1445 | 0.6696 |  | -129.91 | -179.99 | -127.539 | 0 | 0 | 0 | 1 |  | 0 |  | 0 | CrystalOptimizer with GDMA2.2(PBE1PBE/6-31G(d,p)) + FIT
PIPHOO | C18 H24 O2 | 10 | beta-estradiol | 3-hydroxy-1,3,5(10)-estratriene-17beta-ol | Estra-1,3,5(10)-triene-3,17beta-diol, DB00783 | PIPHOO | Flexible CrystalPrecictor (2.x), CrystalOptimizer, DMACRYS (2.2.1.0) | Eric Stevenson | 2017 | Stevenson, E. L.; Lancaster, R. W.; Buanz, A. B. M.; Price, L. S.; Tocher, D. A.; Price, S. L., CrystEngComm 2019, 21(13), 2154-2163. | \CHEMISTRY_CPOSS\Estradiol\CrystOpt | dfB4043 | 5.293 | PBE1PBE/6-31G(d,p) | 0 |  | This is the DMAflex intra_molecular energy penalty. It is with respect to opt. | B4043 | P212121 | 8 | 20.4416 | 7.8115 | 20.2024 | 90 | 90 | 90 | LATT -1; SYMM +X +1/2, -Y +1/2, -Z ; SYMM -X , +Y +1/2, -Z +1/2; SYMM -X +1/2, -Y , +Z +1/2 | 1.1217 | 0.6559 |  | -132.83 | -168.8 | -127.537 | 0 | 0 | 0 | 1 |  | 0 |  | 0 | CrystalOptimizer with GDMA2.2(PBE1PBE/6-31G(d,p)) + FIT
PIPHOO | C18 H24 O2 | 10 | beta-estradiol | 3-hydroxy-1,3,5(10)-estratriene-17beta-ol | Estra-1,3,5(10)-triene-3,17beta-diol, DB00783 | PIPHOO | Flexible CrystalPrecictor (2.x), CrystalOptimizer, DMACRYS (2.2.1.0) | Eric Stevenson | 2017 | Stevenson, E. L.; Lancaster, R. W.; Buanz, A. B. M.; Price, L. S.; Tocher, D. A.; Price, S. L., CrystEngComm 2019, 21(13), 2154-2163. | \CHEMISTRY_CPOSS\Estradiol\CrystOpt | dfC2585 | 3.594 | PBE1PBE/6-31G(d,p) | 0 |  | This is the DMAflex intra_molecular energy penalty. It is with respect to opt. | C2585 | P21 | 4 | 7.1649 | 25.0874 | 8.7158 | 90 | 77.641 | 90 | LATT -1; SYMM -X , +Y +1/2, -Z | 1.1822 | 0.6938 |  | -131.13 | -197.41 | -127.536 | 0 | 0 | 0 | 1 |  | 0 |  | 0 | CrystalOptimizer with GDMA2.2(PBE1PBE/6-31G(d,p)) + FIT
PIPHOO | C18 H24 O2 | 10 | beta-estradiol | 3-hydroxy-1,3,5(10)-estratriene-17beta-ol | Estra-1,3,5(10)-triene-3,17beta-diol, DB00783 | PIPHOO | Flexible CrystalPrecictor (2.x), CrystalOptimizer, DMACRYS (2.2.1.0) | Eric Stevenson | 2017 | Stevenson, E. L.; Lancaster, R. W.; Buanz, A. B. M.; Price, L. S.; Tocher, D. A.; Price, S. L., CrystEngComm 2019, 21(13), 2154-2163. | \CHEMISTRY_CPOSS\Estradiol\CrystOpt | dfA2779 | 2.876 | PBE1PBE/6-31G(d,p) | 0 |  | This is the DMAflex intra_molecular energy penalty. It is with respect to opt. | A2779 | P21 | 4 | 13.0351 | 7.3636 | 17.4326 | 90 | 113.611 | 90 | LATT -1; SYMM -X , +Y +1/2, -Z | 1.18 | 0.6942 |  | -130.41 | -201.63 | -127.534 | 0 | 0 | 0 | 1 |  | 0 |  | 0 | CrystalOptimizer with GDMA2.2(PBE1PBE/6-31G(d,p)) + FIT
PIPHOO | C18 H24 O2 | 10 | beta-estradiol | 3-hydroxy-1,3,5(10)-estratriene-17beta-ol | Estra-1,3,5(10)-triene-3,17beta-diol, DB00783 | PIPHOO | Flexible CrystalPrecictor (2.x), CrystalOptimizer, DMACRYS (2.2.1.0) | Eric Stevenson | 2017 | Stevenson, E. L.; Lancaster, R. W.; Buanz, A. B. M.; Price, L. S.; Tocher, D. A.; Price, S. L., CrystEngComm 2019, 21(13), 2154-2163. | \CHEMISTRY_CPOSS\Estradiol\CrystOpt | dfA4358 | 5.27 | PBE1PBE/6-31G(d,p) | 0 |  | This is the DMAflex intra_molecular energy penalty. It is with respect to opt. | A4358 | C2 | 4 | 34.4275 | 7.0658 | 15.042 | 90 | 59.534 | 90 | LATT -7; SYMM -X , +Y , -Z | 1.1473 | 0.6707 |  | -132.8 | -183.43 | -127.53 | 0 | 0 | 0 | 1 |  | 0 |  | 0 | CrystalOptimizer with GDMA2.2(PBE1PBE/6-31G(d,p)) + FIT
PIPHOO | C18 H24 O2 | 10 | beta-estradiol | 3-hydroxy-1,3,5(10)-estratriene-17beta-ol | Estra-1,3,5(10)-triene-3,17beta-diol, DB00783 | PIPHOO | Flexible CrystalPrecictor (2.x), CrystalOptimizer, DMACRYS (2.2.1.0) | Eric Stevenson | 2017 | Stevenson, E. L.; Lancaster, R. W.; Buanz, A. B. M.; Price, L. S.; Tocher, D. A.; Price, S. L., CrystEngComm 2019, 21(13), 2154-2163. | \CHEMISTRY_CPOSS\Estradiol\CrystOpt | dfA2917 | 4.282 | PBE1PBE/6-31G(d,p) | 0 |  | This is the DMAflex intra_molecular energy penalty. It is with respect to opt. | A2917 | P212121 | 8 | 24.9777 | 9.6781 | 12.6598 | 90 | 90 | 90 | LATT -1; SYMM +X +1/2, -Y +1/2, -Z ; SYMM -X , +Y +1/2, -Z +1/2; SYMM -X +1/2, -Y , +Z +1/2 | 1.1824 | 0.6943 |  | -131.81 | -201.38 | -127.528 | 0 | 0 | 0 | 1 |  | 0 |  | 0 | CrystalOptimizer with GDMA2.2(PBE1PBE/6-31G(d,p)) + FIT
PIPHOO | C18 H24 O2 | 10 | beta-estradiol | 3-hydroxy-1,3,5(10)-estratriene-17beta-ol | Estra-1,3,5(10)-triene-3,17beta-diol, DB00783 | PIPHOO | Flexible CrystalPrecictor (2.x), CrystalOptimizer, DMACRYS (2.2.1.0) | Eric Stevenson | 2017 | Stevenson, E. L.; Lancaster, R. W.; Buanz, A. B. M.; Price, L. S.; Tocher, D. A.; Price, S. L., CrystEngComm 2019, 21(13), 2154-2163. | \CHEMISTRY_CPOSS\Estradiol\CrystOpt | dfB10053 | 5.789 | PBE1PBE/6-31G(d,p) | 0 |  | This is the DMAflex intra_molecular energy penalty. It is with respect to opt. | B10053 | P21 | 4 | 5.7947 | 41.1004 | 6.9209 | 90 | 75.773 | 90 | LATT -1; SYMM -X , +Y +1/2, -Z | 1.1323 | 0.6654 |  | -133.31 | -172.95 | -127.521 | 0 | 0 | 0 | 1 |  | 0 |  | 0 | CrystalOptimizer with GDMA2.2(PBE1PBE/6-31G(d,p)) + FIT
PIPHOO | C18 H24 O2 | 10 | beta-estradiol | 3-hydroxy-1,3,5(10)-estratriene-17beta-ol | Estra-1,3,5(10)-triene-3,17beta-diol, DB00783 | PIPHOO | Flexible CrystalPrecictor (2.x), CrystalOptimizer, DMACRYS (2.2.1.0) | Eric Stevenson | 2017 | Stevenson, E. L.; Lancaster, R. W.; Buanz, A. B. M.; Price, L. S.; Tocher, D. A.; Price, S. L., CrystEngComm 2019, 21(13), 2154-2163. | \CHEMISTRY_CPOSS\Estradiol\CrystOpt | dfA2041 | 3.012 | PBE1PBE/6-31G(d,p) | 0 |  | This is the DMAflex intra_molecular energy penalty. It is with respect to opt. | A2041 | P21 | 4 | 13.8027 | 14.7123 | 7.8404 | 90 | 85.06 | 90 | LATT -1; SYMM -X , +Y +1/2, -Z | 1.1406 | 0.6685 |  | -130.53 | -179.77 | -127.518 | 0 | 0 | 0 | 1 |  | 0 |  | 0 | CrystalOptimizer with GDMA2.2(PBE1PBE/6-31G(d,p)) + FIT
PIPHOO | C18 H24 O2 | 10 | beta-estradiol | 3-hydroxy-1,3,5(10)-estratriene-17beta-ol | Estra-1,3,5(10)-triene-3,17beta-diol, DB00783 | PIPHOO | Flexible CrystalPrecictor (2.x), CrystalOptimizer, DMACRYS (2.2.1.0) | Eric Stevenson | 2017 | Stevenson, E. L.; Lancaster, R. W.; Buanz, A. B. M.; Price, L. S.; Tocher, D. A.; Price, S. L., CrystEngComm 2019, 21(13), 2154-2163. | \CHEMISTRY_CPOSS\Estradiol\CrystOpt | dfA1473 | 1.646 | PBE1PBE/6-31G(d,p) | 0 |  | This is the DMAflex intra_molecular energy penalty. It is with respect to opt. | A1473 | P212121 | 8 | 35.5365 | 9.6392 | 9.1634 | 90 | 90 | 90 | LATT -1; SYMM +X +1/2, -Y +1/2, -Z ; SYMM -X , +Y +1/2, -Z +1/2; SYMM -X +1/2, -Y , +Z +1/2 | 1.1528 | 0.6757 |  | -129.16 | -196.37 | -127.514 | 0 | 0 | 0 | 1 |  | 0 |  | 0 | CrystalOptimizer with GDMA2.2(PBE1PBE/6-31G(d,p)) + FIT
PIPHOO | C18 H24 O2 | 10 | beta-estradiol | 3-hydroxy-1,3,5(10)-estratriene-17beta-ol | Estra-1,3,5(10)-triene-3,17beta-diol, DB00783 | PIPHOO | Flexible CrystalPrecictor (2.x), CrystalOptimizer, DMACRYS (2.2.1.0) | Eric Stevenson | 2017 | Stevenson, E. L.; Lancaster, R. W.; Buanz, A. B. M.; Price, L. S.; Tocher, D. A.; Price, S. L., CrystEngComm 2019, 21(13), 2154-2163. | \CHEMISTRY_CPOSS\Estradiol\CrystOpt | dfA7166 | 5.189 | PBE1PBE/6-31G(d,p) | 0 |  | This is the DMAflex intra_molecular energy penalty. It is with respect to opt. | A7166 | P21 | 4 | 10.621 | 19.6422 | 7.5608 | 90 | 85.46 | 90 | LATT -1; SYMM -X , +Y +1/2, -Z | 1.1506 | 0.6716 |  | -132.7 | -177.25 | -127.511 | 0 | 0 | 0 | 1 |  | 0 |  | 0 | CrystalOptimizer with GDMA2.2(PBE1PBE/6-31G(d,p)) + FIT
PIPHOO | C18 H24 O2 | 10 | beta-estradiol | 3-hydroxy-1,3,5(10)-estratriene-17beta-ol | Estra-1,3,5(10)-triene-3,17beta-diol, DB00783 | PIPHOO | Flexible CrystalPrecictor (2.x), CrystalOptimizer, DMACRYS (2.2.1.0) | Eric Stevenson | 2017 | Stevenson, E. L.; Lancaster, R. W.; Buanz, A. B. M.; Price, L. S.; Tocher, D. A.; Price, S. L., CrystEngComm 2019, 21(13), 2154-2163. | \CHEMISTRY_CPOSS\Estradiol\CrystOpt | dfA654 | 1.242 | PBE1PBE/6-31G(d,p) | 0 |  | This is the DMAflex intra_molecular energy penalty. It is with respect to opt. | A654 | P212121 | 8 | 22.8051 | 10.2286 | 13.1839 | 90 | 90 | 90 | LATT -1; SYMM +X +1/2, -Y +1/2, -Z ; SYMM -X , +Y +1/2, -Z +1/2; SYMM -X +1/2, -Y , +Z +1/2 | 1.1766 | 0.6899 |  | -128.75 | -202.75 | -127.508 | 0 | 0 | 0 | 1 |  | 0 |  | 0 | CrystalOptimizer with GDMA2.2(PBE1PBE/6-31G(d,p)) + FIT
PIPHOO | C18 H24 O2 | 10 | beta-estradiol | 3-hydroxy-1,3,5(10)-estratriene-17beta-ol | Estra-1,3,5(10)-triene-3,17beta-diol, DB00783 | PIPHOO | Flexible CrystalPrecictor (2.x), CrystalOptimizer, DMACRYS (2.2.1.0) | Eric Stevenson | 2017 | Stevenson, E. L.; Lancaster, R. W.; Buanz, A. B. M.; Price, L. S.; Tocher, D. A.; Price, S. L., CrystEngComm 2019, 21(13), 2154-2163. | \CHEMISTRY_CPOSS\Estradiol\CrystOpt | dfA11243 | 12.084 | PBE1PBE/6-31G(d,p) | 0 |  | This is the DMAflex intra_molecular energy penalty. It is with respect to opt. | A11243 | P21 | 4 | 9.7641 | 22.4326 | 7.3001 | 90 | 77.802 | 90 | LATT -1; SYMM -X , +Y +1/2, -Z | 1.1576 | 0.6789 |  | -139.59 | -195.48 | -127.506 | 0 | 0 | 0 | 1 |  | 0 |  | 0 | CrystalOptimizer with GDMA2.2(PBE1PBE/6-31G(d,p)) + FIT
PIPHOO | C18 H24 O2 | 10 | beta-estradiol | 3-hydroxy-1,3,5(10)-estratriene-17beta-ol | Estra-1,3,5(10)-triene-3,17beta-diol, DB00783 | PIPHOO | Flexible CrystalPrecictor (2.x), CrystalOptimizer, DMACRYS (2.2.1.0) | Eric Stevenson | 2017 | Stevenson, E. L.; Lancaster, R. W.; Buanz, A. B. M.; Price, L. S.; Tocher, D. A.; Price, S. L., CrystEngComm 2019, 21(13), 2154-2163. | \CHEMISTRY_CPOSS\Estradiol\CrystOpt | dfA1535 | 3.163 | PBE1PBE/6-31G(d,p) | 0 |  | This is the DMAflex intra_molecular energy penalty. It is with respect to opt. | A1535 | P21 | 4 | 15.331 | 7.2265 | 14.522 | 90 | 75.158 | 90 | LATT -1; SYMM -X , +Y +1/2, -Z | 1.1633 | 0.6829 |  | -130.66 | -190.24 | -127.497 | 0 | 0 | 0 | 1 |  | 0 |  | 0 | CrystalOptimizer with GDMA2.2(PBE1PBE/6-31G(d,p)) + FIT
PIPHOO | C18 H24 O2 | 10 | beta-estradiol | 3-hydroxy-1,3,5(10)-estratriene-17beta-ol | Estra-1,3,5(10)-triene-3,17beta-diol, DB00783 | PIPHOO | Flexible CrystalPrecictor (2.x), CrystalOptimizer, DMACRYS (2.2.1.0) | Eric Stevenson | 2017 | Stevenson, E. L.; Lancaster, R. W.; Buanz, A. B. M.; Price, L. S.; Tocher, D. A.; Price, S. L., CrystEngComm 2019, 21(13), 2154-2163. | \CHEMISTRY_CPOSS\Estradiol\CrystOpt | dfB8130 | 4.467 | PBE1PBE/6-31G(d,p) | 0 |  | This is the DMAflex intra_molecular energy penalty. It is with respect to opt. | B8130 | P21 | 4 | 12.7714 | 18.8023 | 6.6153 | 90 | 76.918 | 90 | LATT -1; SYMM -X , +Y +1/2, -Z | 1.1693 | 0.6862 |  | -131.96 | -181.54 | -127.493 | 0 | 0 | 0 | 1 |  | 0 |  | 0 | CrystalOptimizer with GDMA2.2(PBE1PBE/6-31G(d,p)) + FIT
PIPHOO | C18 H24 O2 | 10 | beta-estradiol | 3-hydroxy-1,3,5(10)-estratriene-17beta-ol | Estra-1,3,5(10)-triene-3,17beta-diol, DB00783 | PIPHOO | Flexible CrystalPrecictor (2.x), CrystalOptimizer, DMACRYS (2.2.1.0) | Eric Stevenson | 2017 | Stevenson, E. L.; Lancaster, R. W.; Buanz, A. B. M.; Price, L. S.; Tocher, D. A.; Price, S. L., CrystEngComm 2019, 21(13), 2154-2163. | \CHEMISTRY_CPOSS\Estradiol\CrystOpt | dfA1036 | 2.678 | PBE1PBE/6-31G(d,p) | 0 |  | This is the DMAflex intra_molecular energy penalty. It is with respect to opt. | A1036 | P21 | 4 | 13.0749 | 12.8858 | 9.2659 | 90 | 87.36 | 90 | LATT -1; SYMM -X , +Y +1/2, -Z | 1.1601 | 0.6828 |  | -130.17 | -190.63 | -127.492 | 0 | 0 | 0 | 1 |  | 0 |  | 0 | CrystalOptimizer with GDMA2.2(PBE1PBE/6-31G(d,p)) + FIT
PIPHOO | C18 H24 O2 | 10 | beta-estradiol | 3-hydroxy-1,3,5(10)-estratriene-17beta-ol | Estra-1,3,5(10)-triene-3,17beta-diol, DB00783 | PIPHOO | Flexible CrystalPrecictor (2.x), CrystalOptimizer, DMACRYS (2.2.1.0) | Eric Stevenson | 2017 | Stevenson, E. L.; Lancaster, R. W.; Buanz, A. B. M.; Price, L. S.; Tocher, D. A.; Price, S. L., CrystEngComm 2019, 21(13), 2154-2163. | \CHEMISTRY_CPOSS\Estradiol\CrystOpt | dfA825 | 2.56 | PBE1PBE/6-31G(d,p) | 0 |  | This is the DMAflex intra_molecular energy penalty. It is with respect to opt. | A825 | P21 | 4 | 19.8423 | 8.0175 | 10.4354 | 90 | 65.739 | 90 | LATT -1; SYMM -X , +Y +1/2, -Z | 1.1954 | 0.7009 |  | -130.05 | -203.16 | -127.49 | 0 | 0 | 0 | 1 |  | 0 |  | 0 | CrystalOptimizer with GDMA2.2(PBE1PBE/6-31G(d,p)) + FIT
PIPHOO | C18 H24 O2 | 10 | beta-estradiol | 3-hydroxy-1,3,5(10)-estratriene-17beta-ol | Estra-1,3,5(10)-triene-3,17beta-diol, DB00783 | PIPHOO | Flexible CrystalPrecictor (2.x), CrystalOptimizer, DMACRYS (2.2.1.0) | Eric Stevenson | 2017 | Stevenson, E. L.; Lancaster, R. W.; Buanz, A. B. M.; Price, L. S.; Tocher, D. A.; Price, S. L., CrystEngComm 2019, 21(13), 2154-2163. | \CHEMISTRY_CPOSS\Estradiol\CrystOpt | dfC1641 | 4.471 | PBE1PBE/6-31G(d,p) | 0 |  | This is the DMAflex intra_molecular energy penalty. It is with respect to opt. | C1641 | P1 | 2 | 8.459 | 7.8 | 12.95 | 89.625 | 69.318 | 77.252 | LATT -1 | 1.1638 | 0.6823 |  | -131.96 | -191.51 | -127.489 | 0 | 0 | 0 | 1 |  | 0 |  | 0 | CrystalOptimizer with GDMA2.2(PBE1PBE/6-31G(d,p)) + FIT
PIPHOO | C18 H24 O2 | 10 | beta-estradiol | 3-hydroxy-1,3,5(10)-estratriene-17beta-ol | Estra-1,3,5(10)-triene-3,17beta-diol, DB00783 | PIPHOO | Flexible CrystalPrecictor (2.x), CrystalOptimizer, DMACRYS (2.2.1.0) | Eric Stevenson | 2017 | Stevenson, E. L.; Lancaster, R. W.; Buanz, A. B. M.; Price, L. S.; Tocher, D. A.; Price, S. L., CrystEngComm 2019, 21(13), 2154-2163. | \CHEMISTRY_CPOSS\Estradiol\CrystOpt | dfA3462 | 5.871 | PBE1PBE/6-31G(d,p) | 0 |  | This is the DMAflex intra_molecular energy penalty. It is with respect to opt. | A3462 | P21 | 4 | 20.8093 | 7.5993 | 10.0864 | 90 | 75.098 | 90 | LATT -1; SYMM -X , +Y +1/2, -Z | 1.1738 | 0.6888 |  | -133.36 | -193.74 | -127.489 | 0 | 0 | 0 | 1 |  | 0 |  | 0 | CrystalOptimizer with GDMA2.2(PBE1PBE/6-31G(d,p)) + FIT
PIPHOO | C18 H24 O2 | 10 | beta-estradiol | 3-hydroxy-1,3,5(10)-estratriene-17beta-ol | Estra-1,3,5(10)-triene-3,17beta-diol, DB00783 | PIPHOO | Flexible CrystalPrecictor (2.x), CrystalOptimizer, DMACRYS (2.2.1.0) | Eric Stevenson | 2017 | Stevenson, E. L.; Lancaster, R. W.; Buanz, A. B. M.; Price, L. S.; Tocher, D. A.; Price, S. L., CrystEngComm 2019, 21(13), 2154-2163. | \CHEMISTRY_CPOSS\Estradiol\CrystOpt | dfB606 | 2.632 | PBE1PBE/6-31G(d,p) | 0 |  | This is the DMAflex intra_molecular energy penalty. It is with respect to opt. | B606 | P21 | 4 | 9.1712 | 7.9781 | 23.033 | 90 | 109.676 | 90 | LATT -1; SYMM -X , +Y +1/2, -Z | 1.1401 | 0.6676 |  | -130.12 | -184.64 | -127.488 | 0 | 0 | 0 | 1 |  | 0 |  | 0 | CrystalOptimizer with GDMA2.2(PBE1PBE/6-31G(d,p)) + FIT
PIPHOO | C18 H24 O2 | 10 | beta-estradiol | 3-hydroxy-1,3,5(10)-estratriene-17beta-ol | Estra-1,3,5(10)-triene-3,17beta-diol, DB00783 | PIPHOO | Flexible CrystalPrecictor (2.x), CrystalOptimizer, DMACRYS (2.2.1.0) | Eric Stevenson | 2017 | Stevenson, E. L.; Lancaster, R. W.; Buanz, A. B. M.; Price, L. S.; Tocher, D. A.; Price, S. L., CrystEngComm 2019, 21(13), 2154-2163. | \CHEMISTRY_CPOSS\Estradiol\CrystOpt | dfB1625 | 4.582 | PBE1PBE/6-31G(d,p) | 0 |  | This is the DMAflex intra_molecular energy penalty. It is with respect to opt. | B1625 | P212121 | 8 | 7.976 | 17.838 | 21.8305 | 90 | 90 | 90 | LATT -1; SYMM +X +1/2, -Y +1/2, -Z ; SYMM -X , +Y +1/2, -Z +1/2; SYMM -X +1/2, -Y , +Z +1/2 | 1.165 | 0.6834 |  | -132.07 | -202.56 | -127.488 | 0 | 0 | 0 | 1 |  | 0 |  | 0 | CrystalOptimizer with GDMA2.2(PBE1PBE/6-31G(d,p)) + FIT
PIPHOO | C18 H24 O2 | 10 | beta-estradiol | 3-hydroxy-1,3,5(10)-estratriene-17beta-ol | Estra-1,3,5(10)-triene-3,17beta-diol, DB00783 | PIPHOO | Flexible CrystalPrecictor (2.x), CrystalOptimizer, DMACRYS (2.2.1.0) | Eric Stevenson | 2017 | Stevenson, E. L.; Lancaster, R. W.; Buanz, A. B. M.; Price, L. S.; Tocher, D. A.; Price, S. L., CrystEngComm 2019, 21(13), 2154-2163. | \CHEMISTRY_CPOSS\Estradiol\CrystOpt | dfA1265 | 3.316 | PBE1PBE/6-31G(d,p) | 0 |  | This is the DMAflex intra_molecular energy penalty. It is with respect to opt. | A1265 | P21 | 4 | 15.2739 | 8.6416 | 12.2992 | 90 | 79.916 | 90 | LATT -1; SYMM -X , +Y +1/2, -Z | 1.132 | 0.6642 |  | -130.8 | -176.63 | -127.484 | 0 | 0 | 0 | 1 |  | 0 |  | 0 | CrystalOptimizer with GDMA2.2(PBE1PBE/6-31G(d,p)) + FIT
PIPHOO | C18 H24 O2 | 10 | beta-estradiol | 3-hydroxy-1,3,5(10)-estratriene-17beta-ol | Estra-1,3,5(10)-triene-3,17beta-diol, DB00783 | PIPHOO | Flexible CrystalPrecictor (2.x), CrystalOptimizer, DMACRYS (2.2.1.0) | Eric Stevenson | 2017 | Stevenson, E. L.; Lancaster, R. W.; Buanz, A. B. M.; Price, L. S.; Tocher, D. A.; Price, S. L., CrystEngComm 2019, 21(13), 2154-2163. | \CHEMISTRY_CPOSS\Estradiol\CrystOpt | dfB395 | 3.067 | PBE1PBE/6-31G(d,p) | 0 |  | This is the DMAflex intra_molecular energy penalty. It is with respect to opt. | B395 | P21 | 4 | 12.3429 | 13.0977 | 10.6223 | 90 | 67.461 | 90 | LATT -1; SYMM -X , +Y +1/2, -Z | 1.1407 | 0.6688 |  | -130.55 | -188.71 | -127.483 | 0 | 0 | 0 | 1 |  | 0 |  | 0 | CrystalOptimizer with GDMA2.2(PBE1PBE/6-31G(d,p)) + FIT
PIPHOO | C18 H24 O2 | 10 | beta-estradiol | 3-hydroxy-1,3,5(10)-estratriene-17beta-ol | Estra-1,3,5(10)-triene-3,17beta-diol, DB00783 | PIPHOO | Flexible CrystalPrecictor (2.x), CrystalOptimizer, DMACRYS (2.2.1.0) | Eric Stevenson | 2017 | Stevenson, E. L.; Lancaster, R. W.; Buanz, A. B. M.; Price, L. S.; Tocher, D. A.; Price, S. L., CrystEngComm 2019, 21(13), 2154-2163. | \CHEMISTRY_CPOSS\Estradiol\CrystOpt | dfB730 | 3.638 | PBE1PBE/6-31G(d,p) | 0 |  | This is the DMAflex intra_molecular energy penalty. It is with respect to opt. | B730 | P212121 | 8 | 7.4037 | 35.3522 | 12.008 | 90 | 90 | 90 | LATT -1; SYMM +X +1/2, -Y +1/2, -Z ; SYMM -X , +Y +1/2, -Z +1/2; SYMM -X +1/2, -Y , +Z +1/2 | 1.1513 | 0.6761 |  | -131.12 | -187.61 | -127.482 | 0 | 0 | 0 | 1 |  | 0 |  | 0 | CrystalOptimizer with GDMA2.2(PBE1PBE/6-31G(d,p)) + FIT
PIPHOO | C18 H24 O2 | 10 | beta-estradiol | 3-hydroxy-1,3,5(10)-estratriene-17beta-ol | Estra-1,3,5(10)-triene-3,17beta-diol, DB00783 | PIPHOO | Flexible CrystalPrecictor (2.x), CrystalOptimizer, DMACRYS (2.2.1.0) | Eric Stevenson | 2017 | Stevenson, E. L.; Lancaster, R. W.; Buanz, A. B. M.; Price, L. S.; Tocher, D. A.; Price, S. L., CrystEngComm 2019, 21(13), 2154-2163. | \CHEMISTRY_CPOSS\Estradiol\CrystOpt | dfB9971 | 6.25 | PBE1PBE/6-31G(d,p) | 0 |  | This is the DMAflex intra_molecular energy penalty. It is with respect to opt. | B9971 | P21 | 4 | 19.2344 | 6.394 | 12.6431 | 90 | 89.994 | 90 | LATT -1; SYMM -X , +Y +1/2, -Z | 1.1635 | 0.6805 |  | -133.73 | -175.84 | -127.48 | 0 | 0 | 0 | 1 |  | 0 |  | 0 | CrystalOptimizer with GDMA2.2(PBE1PBE/6-31G(d,p)) + FIT
PIPHOO | C18 H24 O2 | 10 | beta-estradiol | 3-hydroxy-1,3,5(10)-estratriene-17beta-ol | Estra-1,3,5(10)-triene-3,17beta-diol, DB00783 | PIPHOO | Flexible CrystalPrecictor (2.x), CrystalOptimizer, DMACRYS (2.2.1.0) | Eric Stevenson | 2017 | Stevenson, E. L.; Lancaster, R. W.; Buanz, A. B. M.; Price, L. S.; Tocher, D. A.; Price, S. L., CrystEngComm 2019, 21(13), 2154-2163. | \CHEMISTRY_CPOSS\Estradiol\CrystOpt | dfB671 | 1.765 | PBE1PBE/6-31G(d,p) | 0 |  | This is the DMAflex intra_molecular energy penalty. It is with respect to opt. | B671 | P21 | 4 | 9.507 | 23.6721 | 7.2505 | 90 | 74.303 | 90 | LATT -1; SYMM -X , +Y +1/2, -Z | 1.1517 | 0.6724 |  | -129.24 | -201.6 | -127.475 | 0 | 0 | 0 | 1 |  | 0 |  | 0 | CrystalOptimizer with GDMA2.2(PBE1PBE/6-31G(d,p)) + FIT
PIPHOO | C18 H24 O2 | 10 | beta-estradiol | 3-hydroxy-1,3,5(10)-estratriene-17beta-ol | Estra-1,3,5(10)-triene-3,17beta-diol, DB00783 | PIPHOO | Flexible CrystalPrecictor (2.x), CrystalOptimizer, DMACRYS (2.2.1.0) | Eric Stevenson | 2017 | Stevenson, E. L.; Lancaster, R. W.; Buanz, A. B. M.; Price, L. S.; Tocher, D. A.; Price, S. L., CrystEngComm 2019, 21(13), 2154-2163. | \CHEMISTRY_CPOSS\Estradiol\CrystOpt | dfA2696 | 7.455 | PBE1PBE/6-31G(d,p) | 0 |  | This is the DMAflex intra_molecular energy penalty. It is with respect to opt. | A2696 | P21 | 4 | 9.5571 | 18.2256 | 8.9958 | 90 | 82.6 | 90 | LATT -1; SYMM -X , +Y +1/2, -Z | 1.1643 | 0.6837 |  | -134.93 | -182.51 | -127.475 | 0 | 0 | 0 | 1 |  | 0 |  | 0 | CrystalOptimizer with GDMA2.2(PBE1PBE/6-31G(d,p)) + FIT
PIPHOO | C18 H24 O2 | 10 | beta-estradiol | 3-hydroxy-1,3,5(10)-estratriene-17beta-ol | Estra-1,3,5(10)-triene-3,17beta-diol, DB00783 | PIPHOO | Flexible CrystalPrecictor (2.x), CrystalOptimizer, DMACRYS (2.2.1.0) | Eric Stevenson | 2017 | Stevenson, E. L.; Lancaster, R. W.; Buanz, A. B. M.; Price, L. S.; Tocher, D. A.; Price, S. L., CrystEngComm 2019, 21(13), 2154-2163. | \CHEMISTRY_CPOSS\Estradiol\CrystOpt | dfA2508 | 4.495 | PBE1PBE/6-31G(d,p) | 0 |  | This is the DMAflex intra_molecular energy penalty. It is with respect to opt. | A2508 | P21 | 4 | 10.6788 | 9.7577 | 15.6689 | 90 | 71.662 | 90 | LATT -1; SYMM -X , +Y +1/2, -Z | 1.1674 | 0.6847 |  | -131.97 | -184.34 | -127.475 | 0 | 0 | 0 | 1 |  | 0 |  | 0 | CrystalOptimizer with GDMA2.2(PBE1PBE/6-31G(d,p)) + FIT
PIPHOO | C18 H24 O2 | 10 | beta-estradiol | 3-hydroxy-1,3,5(10)-estratriene-17beta-ol | Estra-1,3,5(10)-triene-3,17beta-diol, DB00783 | PIPHOO | Flexible CrystalPrecictor (2.x), CrystalOptimizer, DMACRYS (2.2.1.0) | Eric Stevenson | 2017 | Stevenson, E. L.; Lancaster, R. W.; Buanz, A. B. M.; Price, L. S.; Tocher, D. A.; Price, S. L., CrystEngComm 2019, 21(13), 2154-2163. | \CHEMISTRY_CPOSS\Estradiol\CrystOpt | dfA5704 | 6.55 | PBE1PBE/6-31G(d,p) | 0 |  | This is the DMAflex intra_molecular energy penalty. It is with respect to opt. | A5704 | P21 | 4 | 7.1301 | 12.3187 | 17.5247 | 90 | 82.994 | 90 | LATT -1; SYMM -X , +Y +1/2, -Z | 1.1842 | 0.6948 |  | -134.02 | -194.23 | -127.47 | 0 | 0 | 0 | 1 |  | 0 |  | 0 | CrystalOptimizer with GDMA2.2(PBE1PBE/6-31G(d,p)) + FIT
PIPHOO | C18 H24 O2 | 10 | beta-estradiol | 3-hydroxy-1,3,5(10)-estratriene-17beta-ol | Estra-1,3,5(10)-triene-3,17beta-diol, DB00783 | PIPHOO | Flexible CrystalPrecictor (2.x), CrystalOptimizer, DMACRYS (2.2.1.0) | Eric Stevenson | 2017 | Stevenson, E. L.; Lancaster, R. W.; Buanz, A. B. M.; Price, L. S.; Tocher, D. A.; Price, S. L., CrystEngComm 2019, 21(13), 2154-2163. | \CHEMISTRY_CPOSS\Estradiol\CrystOpt | dfB7890 | 4.195 | PBE1PBE/6-31G(d,p) | 0 |  | This is the DMAflex intra_molecular energy penalty. It is with respect to opt. | B7890 | P21 | 4 | 7.1791 | 12.2524 | 18.3496 | 90 | 83.398 | 90 | LATT -1; SYMM -X , +Y +1/2, -Z | 1.1284 | 0.6606 |  | -131.66 | -184.92 | -127.465 | 0 | 0 | 0 | 1 |  | 0 |  | 0 | CrystalOptimizer with GDMA2.2(PBE1PBE/6-31G(d,p)) + FIT
PIPHOO | C18 H24 O2 | 10 | beta-estradiol | 3-hydroxy-1,3,5(10)-estratriene-17beta-ol | Estra-1,3,5(10)-triene-3,17beta-diol, DB00783 | PIPHOO | Flexible CrystalPrecictor (2.x), CrystalOptimizer, DMACRYS (2.2.1.0) | Eric Stevenson | 2017 | Stevenson, E. L.; Lancaster, R. W.; Buanz, A. B. M.; Price, L. S.; Tocher, D. A.; Price, S. L., CrystEngComm 2019, 21(13), 2154-2163. | \CHEMISTRY_CPOSS\Estradiol\CrystOpt | dfA2037 | 1.808 | PBE1PBE/6-31G(d,p) | 0 |  | This is the DMAflex intra_molecular energy penalty. It is with respect to opt. | A2037 | P212121 | 8 | 36.7735 | 7.8957 | 10.6593 | 90 | 90 | 90 | LATT -1; SYMM +X +1/2, -Y +1/2, -Z ; SYMM -X , +Y +1/2, -Z +1/2; SYMM -X +1/2, -Y , +Z +1/2 | 1.1691 | 0.687 |  | -129.27 | -197.67 | -127.462 | 0 | 0 | 0 | 1 |  | 0 |  | 0 | CrystalOptimizer with GDMA2.2(PBE1PBE/6-31G(d,p)) + FIT
PIPHOO | C18 H24 O2 | 10 | beta-estradiol | 3-hydroxy-1,3,5(10)-estratriene-17beta-ol | Estra-1,3,5(10)-triene-3,17beta-diol, DB00783 | PIPHOO | Flexible CrystalPrecictor (2.x), CrystalOptimizer, DMACRYS (2.2.1.0) | Eric Stevenson | 2017 | Stevenson, E. L.; Lancaster, R. W.; Buanz, A. B. M.; Price, L. S.; Tocher, D. A.; Price, S. L., CrystEngComm 2019, 21(13), 2154-2163. | \CHEMISTRY_CPOSS\Estradiol\CrystOpt | dfB6305 | 4.32 | PBE1PBE/6-31G(d,p) | 0 |  | This is the DMAflex intra_molecular energy penalty. It is with respect to opt. | B6305 | P212121 | 8 | 9.9757 | 6.8259 | 47.5201 | 90 | 90 | 90 | LATT -1; SYMM +X +1/2, -Y +1/2, -Z ; SYMM -X , +Y +1/2, -Z +1/2; SYMM -X +1/2, -Y , +Z +1/2 | 1.1183 | 0.6546 |  | -131.78 | -170.03 | -127.46 | 0 | 0 | 0 | 1 |  | 0 |  | 0 | CrystalOptimizer with GDMA2.2(PBE1PBE/6-31G(d,p)) + FIT
PIPHOO | C18 H24 O2 | 10 | beta-estradiol | 3-hydroxy-1,3,5(10)-estratriene-17beta-ol | Estra-1,3,5(10)-triene-3,17beta-diol, DB00783 | PIPHOO | Flexible CrystalPrecictor (2.x), CrystalOptimizer, DMACRYS (2.2.1.0) | Eric Stevenson | 2017 | Stevenson, E. L.; Lancaster, R. W.; Buanz, A. B. M.; Price, L. S.; Tocher, D. A.; Price, S. L., CrystEngComm 2019, 21(13), 2154-2163. | \CHEMISTRY_CPOSS\Estradiol\CrystOpt | dfB375 | 4.555 | PBE1PBE/6-31G(d,p) | 0 |  | This is the DMAflex intra_molecular energy penalty. It is with respect to opt. | B375 | P212121 | 8 | 11.9401 | 9.9869 | 26.4369 | 90 | 90 | 90 | LATT -1; SYMM +X +1/2, -Y +1/2, -Z ; SYMM -X , +Y +1/2, -Z +1/2; SYMM -X +1/2, -Y , +Z +1/2 | 1.1478 | 0.6712 |  | -132.01 | -185.24 | -127.455 | 0 | 0 | 0 | 1 |  | 0 |  | 0 | CrystalOptimizer with GDMA2.2(PBE1PBE/6-31G(d,p)) + FIT
PIPHOO | C18 H24 O2 | 10 | beta-estradiol | 3-hydroxy-1,3,5(10)-estratriene-17beta-ol | Estra-1,3,5(10)-triene-3,17beta-diol, DB00783 | PIPHOO | Flexible CrystalPrecictor (2.x), CrystalOptimizer, DMACRYS (2.2.1.0) | Eric Stevenson | 2017 | Stevenson, E. L.; Lancaster, R. W.; Buanz, A. B. M.; Price, L. S.; Tocher, D. A.; Price, S. L., CrystEngComm 2019, 21(13), 2154-2163. | \CHEMISTRY_CPOSS\Estradiol\CrystOpt | dfB844 | 1.146 | PBE1PBE/6-31G(d,p) | 0 |  | This is the DMAflex intra_molecular energy penalty. It is with respect to opt. | B844 | P212121 | 8 | 12.4124 | 9.8776 | 25.7078 | 90 | 90 | 90 | LATT -1; SYMM +X +1/2, -Y +1/2, -Z ; SYMM -X , +Y +1/2, -Z +1/2; SYMM -X +1/2, -Y , +Z +1/2 | 1.148 | 0.6729 |  | -128.6 | -188.99 | -127.454 | 0 | 0 | 0 | 1 |  | 0 |  | 0 | CrystalOptimizer with GDMA2.2(PBE1PBE/6-31G(d,p)) + FIT
PIPHOO | C18 H24 O2 | 10 | beta-estradiol | 3-hydroxy-1,3,5(10)-estratriene-17beta-ol | Estra-1,3,5(10)-triene-3,17beta-diol, DB00783 | PIPHOO | Flexible CrystalPrecictor (2.x), CrystalOptimizer, DMACRYS (2.2.1.0) | Eric Stevenson | 2017 | Stevenson, E. L.; Lancaster, R. W.; Buanz, A. B. M.; Price, L. S.; Tocher, D. A.; Price, S. L., CrystEngComm 2019, 21(13), 2154-2163. | \CHEMISTRY_CPOSS\Estradiol\CrystOpt | dfB8083 | 6.007 | PBE1PBE/6-31G(d,p) | 0 |  | This is the DMAflex intra_molecular energy penalty. It is with respect to opt. | B8083 | P212121 | 8 | 10.1391 | 43.0372 | 7.3011 | 90 | 90 | 90 | LATT -1; SYMM +X +1/2, -Y +1/2, -Z ; SYMM -X , +Y +1/2, -Z +1/2; SYMM -X +1/2, -Y , +Z +1/2 | 1.1358 | 0.6653 |  | -133.46 | -178.19 | -127.453 | 0 | 0 | 0 | 1 |  | 0 |  | 0 | CrystalOptimizer with GDMA2.2(PBE1PBE/6-31G(d,p)) + FIT
PIPHOO | C18 H24 O2 | 10 | beta-estradiol | 3-hydroxy-1,3,5(10)-estratriene-17beta-ol | Estra-1,3,5(10)-triene-3,17beta-diol, DB00783 | PIPHOO | Flexible CrystalPrecictor (2.x), CrystalOptimizer, DMACRYS (2.2.1.0) | Eric Stevenson | 2017 | Stevenson, E. L.; Lancaster, R. W.; Buanz, A. B. M.; Price, L. S.; Tocher, D. A.; Price, S. L., CrystEngComm 2019, 21(13), 2154-2163. | \CHEMISTRY_CPOSS\Estradiol\CrystOpt | dfB1647 | 2.264 | PBE1PBE/6-31G(d,p) | 0 |  | This is the DMAflex intra_molecular energy penalty. It is with respect to opt. | B1647 | P212121 | 8 | 25.5315 | 6.2517 | 19.6806 | 90 | 90 | 90 | LATT -1; SYMM +X +1/2, -Y +1/2, -Z ; SYMM -X , +Y +1/2, -Z +1/2; SYMM -X +1/2, -Y , +Z +1/2 | 1.1519 | 0.6762 |  | -129.71 | -190.57 | -127.446 | 0 | 0 | 0 | 1 |  | 0 |  | 0 | CrystalOptimizer with GDMA2.2(PBE1PBE/6-31G(d,p)) + FIT
PIPHOO | C18 H24 O2 | 10 | beta-estradiol | 3-hydroxy-1,3,5(10)-estratriene-17beta-ol | Estra-1,3,5(10)-triene-3,17beta-diol, DB00783 | PIPHOO | Flexible CrystalPrecictor (2.x), CrystalOptimizer, DMACRYS (2.2.1.0) | Eric Stevenson | 2017 | Stevenson, E. L.; Lancaster, R. W.; Buanz, A. B. M.; Price, L. S.; Tocher, D. A.; Price, S. L., CrystEngComm 2019, 21(13), 2154-2163. | \CHEMISTRY_CPOSS\Estradiol\CrystOpt | dfA5721 | 5.437 | PBE1PBE/6-31G(d,p) | 0 |  | This is the DMAflex intra_molecular energy penalty. It is with respect to opt. | A5721 | P21 | 4 | 22.1772 | 8.899 | 8.1229 | 90 | 85.824 | 90 | LATT -1; SYMM -X , +Y +1/2, -Z | 1.1316 | 0.6637 |  | -132.88 | -174.69 | -127.443 | 0 | 0 | 0 | 1 |  | 0 |  | 0 | CrystalOptimizer with GDMA2.2(PBE1PBE/6-31G(d,p)) + FIT
PIPHOO | C18 H24 O2 | 10 | beta-estradiol | 3-hydroxy-1,3,5(10)-estratriene-17beta-ol | Estra-1,3,5(10)-triene-3,17beta-diol, DB00783 | PIPHOO | Flexible CrystalPrecictor (2.x), CrystalOptimizer, DMACRYS (2.2.1.0) | Eric Stevenson | 2017 | Stevenson, E. L.; Lancaster, R. W.; Buanz, A. B. M.; Price, L. S.; Tocher, D. A.; Price, S. L., CrystEngComm 2019, 21(13), 2154-2163. | \CHEMISTRY_CPOSS\Estradiol\CrystOpt | dfA9225 | 7.239 | PBE1PBE/6-31G(d,p) | 0 |  | This is the DMAflex intra_molecular energy penalty. It is with respect to opt. | A9225 | P21 | 4 | 12.7804 | 20.1871 | 5.9139 | 90 | 86.03 | 90 | LATT -1; SYMM -X , +Y +1/2, -Z | 1.1886 | 0.6948 |  | -134.68 | -194.54 | -127.441 | 0 | 0 | 0 | 1 |  | 0 |  | 0 | CrystalOptimizer with GDMA2.2(PBE1PBE/6-31G(d,p)) + FIT
PIPHOO | C18 H24 O2 | 10 | beta-estradiol | 3-hydroxy-1,3,5(10)-estratriene-17beta-ol | Estra-1,3,5(10)-triene-3,17beta-diol, DB00783 | PIPHOO | Flexible CrystalPrecictor (2.x), CrystalOptimizer, DMACRYS (2.2.1.0) | Eric Stevenson | 2017 | Stevenson, E. L.; Lancaster, R. W.; Buanz, A. B. M.; Price, L. S.; Tocher, D. A.; Price, S. L., CrystEngComm 2019, 21(13), 2154-2163. | \CHEMISTRY_CPOSS\Estradiol\CrystOpt | dfA2458 | 2.671 | PBE1PBE/6-31G(d,p) | 0 |  | This is the DMAflex intra_molecular energy penalty. It is with respect to opt. | A2458 | P212121 | 8 | 9.0918 | 21.3112 | 16.8192 | 90 | 90 | 90 | LATT -1; SYMM +X +1/2, -Y +1/2, -Z ; SYMM -X , +Y +1/2, -Z +1/2; SYMM -X +1/2, -Y , +Z +1/2 | 1.1103 | 0.6491 |  | -130.11 | -159.55 | -127.439 | 0 | 0 | 0 | 1 |  | 0 |  | 0 | CrystalOptimizer with GDMA2.2(PBE1PBE/6-31G(d,p)) + FIT
PIPHOO | C18 H24 O2 | 10 | beta-estradiol | 3-hydroxy-1,3,5(10)-estratriene-17beta-ol | Estra-1,3,5(10)-triene-3,17beta-diol, DB00783 | PIPHOO | Flexible CrystalPrecictor (2.x), CrystalOptimizer, DMACRYS (2.2.1.0) | Eric Stevenson | 2017 | Stevenson, E. L.; Lancaster, R. W.; Buanz, A. B. M.; Price, L. S.; Tocher, D. A.; Price, S. L., CrystEngComm 2019, 21(13), 2154-2163. | \CHEMISTRY_CPOSS\Estradiol\CrystOpt | dfA4514 | 5.281 | PBE1PBE/6-31G(d,p) | 0 |  | This is the DMAflex intra_molecular energy penalty. It is with respect to opt. | A4514 | I2 | 8 | 20.1728 | 14.6561 | 10.7985 | 90 | 78.408 | 90 | LATT -1; SYMM -X , +Y , -Z ; SYMM +X +1/2, +Y +1/2, +Z +1/2; SYMM -X +1/2, +Y +1/2, -Z +1/2 | 1.157 | 0.6762 |  | -132.72 | -181.85 | -127.439 | 0 | 0 | 0 | 1 |  | 0 |  | 0 | CrystalOptimizer with GDMA2.2(PBE1PBE/6-31G(d,p)) + FIT
PIPHOO | C18 H24 O2 | 10 | beta-estradiol | 3-hydroxy-1,3,5(10)-estratriene-17beta-ol | Estra-1,3,5(10)-triene-3,17beta-diol, DB00783 | PIPHOO | Flexible CrystalPrecictor (2.x), CrystalOptimizer, DMACRYS (2.2.1.0) | Eric Stevenson | 2017 | Stevenson, E. L.; Lancaster, R. W.; Buanz, A. B. M.; Price, L. S.; Tocher, D. A.; Price, S. L., CrystEngComm 2019, 21(13), 2154-2163. | \CHEMISTRY_CPOSS\Estradiol\CrystOpt | dfA1502 | 5.143 | PBE1PBE/6-31G(d,p) | 0 |  | This is the DMAflex intra_molecular energy penalty. It is with respect to opt. | A1502 | P212121 | 8 | 8.583 | 36.8226 | 10.028 | 90 | 90 | 90 | LATT -1; SYMM +X +1/2, -Y +1/2, -Z ; SYMM -X , +Y +1/2, -Z +1/2; SYMM -X +1/2, -Y , +Z +1/2 | 1.1417 | 0.6692 |  | -132.58 | -185.08 | -127.437 | 0 | 0 | 0 | 1 |  | 0 |  | 0 | CrystalOptimizer with GDMA2.2(PBE1PBE/6-31G(d,p)) + FIT
PIPHOO | C18 H24 O2 | 10 | beta-estradiol | 3-hydroxy-1,3,5(10)-estratriene-17beta-ol | Estra-1,3,5(10)-triene-3,17beta-diol, DB00783 | PIPHOO | Flexible CrystalPrecictor (2.x), CrystalOptimizer, DMACRYS (2.2.1.0) | Eric Stevenson | 2017 | Stevenson, E. L.; Lancaster, R. W.; Buanz, A. B. M.; Price, L. S.; Tocher, D. A.; Price, S. L., CrystEngComm 2019, 21(13), 2154-2163. | \CHEMISTRY_CPOSS\Estradiol\CrystOpt | dfA11550 | 5.987 | PBE1PBE/6-31G(d,p) | 0 |  | This is the DMAflex intra_molecular energy penalty. It is with respect to opt. | A11550 | P212121 | 8 | 7.6394 | 20.7073 | 20.1901 | 90 | 90 | 90 | LATT -1; SYMM +X +1/2, -Y +1/2, -Z ; SYMM -X , +Y +1/2, -Z +1/2; SYMM -X +1/2, -Y , +Z +1/2 | 1.1329 | 0.661 |  | -133.42 | -170.02 | -127.433 | 0 | 0 | 0 | 1 |  | 0 |  | 0 | CrystalOptimizer with GDMA2.2(PBE1PBE/6-31G(d,p)) + FIT
PIPHOO | C18 H24 O2 | 10 | beta-estradiol | 3-hydroxy-1,3,5(10)-estratriene-17beta-ol | Estra-1,3,5(10)-triene-3,17beta-diol, DB00783 | PIPHOO | Flexible CrystalPrecictor (2.x), CrystalOptimizer, DMACRYS (2.2.1.0) | Eric Stevenson | 2017 | Stevenson, E. L.; Lancaster, R. W.; Buanz, A. B. M.; Price, L. S.; Tocher, D. A.; Price, S. L., CrystEngComm 2019, 21(13), 2154-2163. | \CHEMISTRY_CPOSS\Estradiol\CrystOpt | dfA9256 | 5.184 | PBE1PBE/6-31G(d,p) | 0 |  | This is the DMAflex intra_molecular energy penalty. It is with respect to opt. | A9256 | P21 | 4 | 10.113 | 20.5766 | 7.5481 | 90 | 80.917 | 90 | LATT -1; SYMM -X , +Y +1/2, -Z | 1.1665 | 0.6838 |  | -132.61 | -182.27 | -127.426 | 0 | 0 | 0 | 1 |  | 0 |  | 0 | CrystalOptimizer with GDMA2.2(PBE1PBE/6-31G(d,p)) + FIT
PIPHOO | C18 H24 O2 | 10 | beta-estradiol | 3-hydroxy-1,3,5(10)-estratriene-17beta-ol | Estra-1,3,5(10)-triene-3,17beta-diol, DB00783 | PIPHOO | Flexible CrystalPrecictor (2.x), CrystalOptimizer, DMACRYS (2.2.1.0) | Eric Stevenson | 2017 | Stevenson, E. L.; Lancaster, R. W.; Buanz, A. B. M.; Price, L. S.; Tocher, D. A.; Price, S. L., CrystEngComm 2019, 21(13), 2154-2163. | \CHEMISTRY_CPOSS\Estradiol\CrystOpt | dfA3045 | 6.54 | PBE1PBE/6-31G(d,p) | 0 |  | This is the DMAflex intra_molecular energy penalty. It is with respect to opt. | A3045 | P21 | 4 | 17.1474 | 7.5299 | 12.1754 | 90 | 87.549 | 90 | LATT -1; SYMM -X , +Y +1/2, -Z | 1.1519 | 0.6758 |  | -133.96 | -188.1 | -127.42 | 0 | 0 | 0 | 1 |  | 0 |  | 0 | CrystalOptimizer with GDMA2.2(PBE1PBE/6-31G(d,p)) + FIT
PIPHOO | C18 H24 O2 | 10 | beta-estradiol | 3-hydroxy-1,3,5(10)-estratriene-17beta-ol | Estra-1,3,5(10)-triene-3,17beta-diol, DB00783 | PIPHOO | Flexible CrystalPrecictor (2.x), CrystalOptimizer, DMACRYS (2.2.1.0) | Eric Stevenson | 2017 | Stevenson, E. L.; Lancaster, R. W.; Buanz, A. B. M.; Price, L. S.; Tocher, D. A.; Price, S. L., CrystEngComm 2019, 21(13), 2154-2163. | \CHEMISTRY_CPOSS\Estradiol\CrystOpt | dfB530 | 1.512 | PBE1PBE/6-31G(d,p) | 0 |  | This is the DMAflex intra_molecular energy penalty. It is with respect to opt. | B530 | P21 | 4 | 16.8258 | 10.7551 | 8.7075 | 90 | 82.7 | 90 | LATT -1; SYMM -X , +Y +1/2, -Z | 1.1575 | 0.6802 |  | -128.93 | -194.2 | -127.418 | 0 | 0 | 0 | 1 |  | 0 |  | 0 | CrystalOptimizer with GDMA2.2(PBE1PBE/6-31G(d,p)) + FIT
PIPHOO | C18 H24 O2 | 10 | beta-estradiol | 3-hydroxy-1,3,5(10)-estratriene-17beta-ol | Estra-1,3,5(10)-triene-3,17beta-diol, DB00783 | PIPHOO | Flexible CrystalPrecictor (2.x), CrystalOptimizer, DMACRYS (2.2.1.0) | Eric Stevenson | 2017 | Stevenson, E. L.; Lancaster, R. W.; Buanz, A. B. M.; Price, L. S.; Tocher, D. A.; Price, S. L., CrystEngComm 2019, 21(13), 2154-2163. | \CHEMISTRY_CPOSS\Estradiol\CrystOpt | dfA879 | 1.243 | PBE1PBE/6-31G(d,p) | 0 |  | This is the DMAflex intra_molecular energy penalty. It is with respect to opt. | A879 | C2 | 4 | 38.256 | 6.865 | 14.2802 | 90 | 58.597 | 90 | LATT -7; SYMM -X , +Y , -Z | 1.1304 | 0.6629 |  | -128.66 | -189.05 | -127.417 | 0 | 0 | 0 | 1 |  | 0 |  | 0 | CrystalOptimizer with GDMA2.2(PBE1PBE/6-31G(d,p)) + FIT
PIPHOO | C18 H24 O2 | 10 | beta-estradiol | 3-hydroxy-1,3,5(10)-estratriene-17beta-ol | Estra-1,3,5(10)-triene-3,17beta-diol, DB00783 | PIPHOO | Flexible CrystalPrecictor (2.x), CrystalOptimizer, DMACRYS (2.2.1.0) | Eric Stevenson | 2017 | Stevenson, E. L.; Lancaster, R. W.; Buanz, A. B. M.; Price, L. S.; Tocher, D. A.; Price, S. L., CrystEngComm 2019, 21(13), 2154-2163. | \CHEMISTRY_CPOSS\Estradiol\CrystOpt | dfA2573 | 2.574 | PBE1PBE/6-31G(d,p) | 0 |  | This is the DMAflex intra_molecular energy penalty. It is with respect to opt. | A2573 | P212121 | 8 | 37.5192 | 12.6969 | 6.7818 | 90 | 90 | 90 | LATT -1; SYMM +X +1/2, -Y +1/2, -Z ; SYMM -X , +Y +1/2, -Z +1/2; SYMM -X +1/2, -Y , +Z +1/2 | 1.12 | 0.6564 |  | -129.99 | -179.85 | -127.416 | 0 | 0 | 0 | 1 |  | 0 |  | 0 | CrystalOptimizer with GDMA2.2(PBE1PBE/6-31G(d,p)) + FIT
PIPHOO | C18 H24 O2 | 10 | beta-estradiol | 3-hydroxy-1,3,5(10)-estratriene-17beta-ol | Estra-1,3,5(10)-triene-3,17beta-diol, DB00783 | PIPHOO | Flexible CrystalPrecictor (2.x), CrystalOptimizer, DMACRYS (2.2.1.0) | Eric Stevenson | 2017 | Stevenson, E. L.; Lancaster, R. W.; Buanz, A. B. M.; Price, L. S.; Tocher, D. A.; Price, S. L., CrystEngComm 2019, 21(13), 2154-2163. | \CHEMISTRY_CPOSS\Estradiol\CrystOpt | dfB9877 | 3.445 | PBE1PBE/6-31G(d,p) | 0 |  | This is the DMAflex intra_molecular energy penalty. It is with respect to opt. | B9877 | P21 | 4 | 8.4358 | 21.062 | 8.8959 | 90 | 90.177 | 90 | LATT -1; SYMM -X , +Y +1/2, -Z | 1.1447 | 0.6697 |  | -130.86 | -183.7 | -127.415 | 0 | 0 | 0 | 1 |  | 0 |  | 0 | CrystalOptimizer with GDMA2.2(PBE1PBE/6-31G(d,p)) + FIT
PIPHOO | C18 H24 O2 | 10 | beta-estradiol | 3-hydroxy-1,3,5(10)-estratriene-17beta-ol | Estra-1,3,5(10)-triene-3,17beta-diol, DB00783 | PIPHOO | Flexible CrystalPrecictor (2.x), CrystalOptimizer, DMACRYS (2.2.1.0) | Eric Stevenson | 2017 | Stevenson, E. L.; Lancaster, R. W.; Buanz, A. B. M.; Price, L. S.; Tocher, D. A.; Price, S. L., CrystEngComm 2019, 21(13), 2154-2163. | \CHEMISTRY_CPOSS\Estradiol\CrystOpt | dfA2512 | 2.719 | PBE1PBE/6-31G(d,p) | 0 |  | This is the DMAflex intra_molecular energy penalty. It is with respect to opt. | A2512 | P212121 | 8 | 6.3074 | 36.9136 | 13.1502 | 90 | 90 | 90 | LATT -1; SYMM +X +1/2, -Y +1/2, -Z ; SYMM -X , +Y +1/2, -Z +1/2; SYMM -X +1/2, -Y , +Z +1/2 | 1.1818 | 0.6939 |  | -130.13 | -198.37 | -127.411 | 0 | 0 | 0 | 1 |  | 0 |  | 0 | CrystalOptimizer with GDMA2.2(PBE1PBE/6-31G(d,p)) + FIT
PIPHOO | C18 H24 O2 | 10 | beta-estradiol | 3-hydroxy-1,3,5(10)-estratriene-17beta-ol | Estra-1,3,5(10)-triene-3,17beta-diol, DB00783 | PIPHOO | Flexible CrystalPrecictor (2.x), CrystalOptimizer, DMACRYS (2.2.1.0) | Eric Stevenson | 2017 | Stevenson, E. L.; Lancaster, R. W.; Buanz, A. B. M.; Price, L. S.; Tocher, D. A.; Price, S. L., CrystEngComm 2019, 21(13), 2154-2163. | \CHEMISTRY_CPOSS\Estradiol\CrystOpt | dfC831 | 4.783 | PBE1PBE/6-31G(d,p) | 0 |  | This is the DMAflex intra_molecular energy penalty. It is with respect to opt. | C831 | P212121 | 8 | 6.7119 | 13.201 | 34.6232 | 90 | 90 | 90 | LATT -1; SYMM +X +1/2, -Y +1/2, -Z ; SYMM -X , +Y +1/2, -Z +1/2; SYMM -X +1/2, -Y , +Z +1/2 | 1.1795 | 0.691 |  | -132.19 | -199.38 | -127.407 | 0 | 0 | 0 | 1 |  | 0 |  | 0 | CrystalOptimizer with GDMA2.2(PBE1PBE/6-31G(d,p)) + FIT
PIPHOO | C18 H24 O2 | 10 | beta-estradiol | 3-hydroxy-1,3,5(10)-estratriene-17beta-ol | Estra-1,3,5(10)-triene-3,17beta-diol, DB00783 | PIPHOO | Flexible CrystalPrecictor (2.x), CrystalOptimizer, DMACRYS (2.2.1.0) | Eric Stevenson | 2017 | Stevenson, E. L.; Lancaster, R. W.; Buanz, A. B. M.; Price, L. S.; Tocher, D. A.; Price, S. L., CrystEngComm 2019, 21(13), 2154-2163. | \CHEMISTRY_CPOSS\Estradiol\CrystOpt | dfA2179 | 4.696 | PBE1PBE/6-31G(d,p) | 0 |  | This is the DMAflex intra_molecular energy penalty. It is with respect to opt. | A2179 | P212121 | 8 | 50.9396 | 8.2002 | 7.5758 | 90 | 90 | 90 | LATT -1; SYMM +X +1/2, -Y +1/2, -Z ; SYMM -X , +Y +1/2, -Z +1/2; SYMM -X +1/2, -Y , +Z +1/2 | 1.1434 | 0.67 |  | -132.1 | -182.05 | -127.404 | 0 | 0 | 0 | 1 |  | 0 |  | 0 | CrystalOptimizer with GDMA2.2(PBE1PBE/6-31G(d,p)) + FIT
PIPHOO | C18 H24 O2 | 10 | beta-estradiol | 3-hydroxy-1,3,5(10)-estratriene-17beta-ol | Estra-1,3,5(10)-triene-3,17beta-diol, DB00783 | PIPHOO | Flexible CrystalPrecictor (2.x), CrystalOptimizer, DMACRYS (2.2.1.0) | Eric Stevenson | 2017 | Stevenson, E. L.; Lancaster, R. W.; Buanz, A. B. M.; Price, L. S.; Tocher, D. A.; Price, S. L., CrystEngComm 2019, 21(13), 2154-2163. | \CHEMISTRY_CPOSS\Estradiol\CrystOpt | dfB1046 | 3.216 | PBE1PBE/6-31G(d,p) | 0 |  | This is the DMAflex intra_molecular energy penalty. It is with respect to opt. | B1046 | P212121 | 8 | 12.0103 | 7.301 | 35.8656 | 90 | 90 | 90 | LATT -1; SYMM +X +1/2, -Y +1/2, -Z ; SYMM -X , +Y +1/2, -Z +1/2; SYMM -X +1/2, -Y , +Z +1/2 | 1.1505 | 0.6737 |  | -130.62 | -191.36 | -127.404 | 0 | 0 | 0 | 1 |  | 0 |  | 0 | CrystalOptimizer with GDMA2.2(PBE1PBE/6-31G(d,p)) + FIT
PIPHOO | C18 H24 O2 | 10 | beta-estradiol | 3-hydroxy-1,3,5(10)-estratriene-17beta-ol | Estra-1,3,5(10)-triene-3,17beta-diol, DB00783 | PIPHOO | Flexible CrystalPrecictor (2.x), CrystalOptimizer, DMACRYS (2.2.1.0) | Eric Stevenson | 2017 | Stevenson, E. L.; Lancaster, R. W.; Buanz, A. B. M.; Price, L. S.; Tocher, D. A.; Price, S. L., CrystEngComm 2019, 21(13), 2154-2163. | \CHEMISTRY_CPOSS\Estradiol\CrystOpt | dfB3862 | 4.078 | PBE1PBE/6-31G(d,p) | 0 |  | This is the DMAflex intra_molecular energy penalty. It is with respect to opt. | B3862 | P212121 | 8 | 12.1738 | 13.3246 | 19.1909 | 90 | 90 | 90 | LATT -1; SYMM +X +1/2, -Y +1/2, -Z ; SYMM -X , +Y +1/2, -Z +1/2; SYMM -X +1/2, -Y , +Z +1/2 | 1.1624 | 0.6828 |  | -131.48 | -195.46 | -127.402 | 0 | 0 | 0 | 1 |  | 0 |  | 0 | CrystalOptimizer with GDMA2.2(PBE1PBE/6-31G(d,p)) + FIT
PIPHOO | C18 H24 O2 | 10 | beta-estradiol | 3-hydroxy-1,3,5(10)-estratriene-17beta-ol | Estra-1,3,5(10)-triene-3,17beta-diol, DB00783 | PIPHOO | Flexible CrystalPrecictor (2.x), CrystalOptimizer, DMACRYS (2.2.1.0) | Eric Stevenson | 2017 | Stevenson, E. L.; Lancaster, R. W.; Buanz, A. B. M.; Price, L. S.; Tocher, D. A.; Price, S. L., CrystEngComm 2019, 21(13), 2154-2163. | \CHEMISTRY_CPOSS\Estradiol\CrystOpt | dfA4505 | 11.35 | PBE1PBE/6-31G(d,p) | 0 |  | This is the DMAflex intra_molecular energy penalty. It is with respect to opt. | A4505 | P212121 | 8 | 12.2164 | 25.4048 | 9.9448 | 90 | 90 | 90 | LATT -1; SYMM +X +1/2, -Y +1/2, -Z ; SYMM -X , +Y +1/2, -Z +1/2; SYMM -X +1/2, -Y , +Z +1/2 | 1.1724 | 0.685 |  | -138.75 | -186.87 | -127.4 | 0 | 0 | 0 | 1 |  | 0 |  | 0 | CrystalOptimizer with GDMA2.2(PBE1PBE/6-31G(d,p)) + FIT
PIPHOO | C18 H24 O2 | 10 | beta-estradiol | 3-hydroxy-1,3,5(10)-estratriene-17beta-ol | Estra-1,3,5(10)-triene-3,17beta-diol, DB00783 | PIPHOO | Flexible CrystalPrecictor (2.x), CrystalOptimizer, DMACRYS (2.2.1.0) | Eric Stevenson | 2017 | Stevenson, E. L.; Lancaster, R. W.; Buanz, A. B. M.; Price, L. S.; Tocher, D. A.; Price, S. L., CrystEngComm 2019, 21(13), 2154-2163. | \CHEMISTRY_CPOSS\Estradiol\CrystOpt | dfB2295 | 2.692 | PBE1PBE/6-31G(d,p) | 0 |  | This is the DMAflex intra_molecular energy penalty. It is with respect to opt. | B2295 | P21 | 4 | 9.4505 | 28.4486 | 6.0429 | 90 | 80.268 | 90 | LATT -1; SYMM -X , +Y +1/2, -Z | 1.1298 | 0.6603 |  | -130.09 | -177.68 | -127.398 | 0 | 0 | 0 | 1 |  | 0 |  | 0 | CrystalOptimizer with GDMA2.2(PBE1PBE/6-31G(d,p)) + FIT
PIPHOO | C18 H24 O2 | 10 | beta-estradiol | 3-hydroxy-1,3,5(10)-estratriene-17beta-ol | Estra-1,3,5(10)-triene-3,17beta-diol, DB00783 | PIPHOO | Flexible CrystalPrecictor (2.x), CrystalOptimizer, DMACRYS (2.2.1.0) | Eric Stevenson | 2017 | Stevenson, E. L.; Lancaster, R. W.; Buanz, A. B. M.; Price, L. S.; Tocher, D. A.; Price, S. L., CrystEngComm 2019, 21(13), 2154-2163. | \CHEMISTRY_CPOSS\Estradiol\CrystOpt | dfA815 | 2.842 | PBE1PBE/6-31G(d,p) | 0 |  | This is the DMAflex intra_molecular energy penalty. It is with respect to opt. | A815 | P21 | 4 | 24.0833 | 7.6141 | 9.1306 | 90 | 111.158 | 90 | LATT -1; SYMM -X , +Y +1/2, -Z | 1.1587 | 0.6804 |  | -130.24 | -188.37 | -127.398 | 0 | 0 | 0 | 1 |  | 0 |  | 0 | CrystalOptimizer with GDMA2.2(PBE1PBE/6-31G(d,p)) + FIT
PIPHOO | C18 H24 O2 | 10 | beta-estradiol | 3-hydroxy-1,3,5(10)-estratriene-17beta-ol | Estra-1,3,5(10)-triene-3,17beta-diol, DB00783 | PIPHOO | Flexible CrystalPrecictor (2.x), CrystalOptimizer, DMACRYS (2.2.1.0) | Eric Stevenson | 2017 | Stevenson, E. L.; Lancaster, R. W.; Buanz, A. B. M.; Price, L. S.; Tocher, D. A.; Price, S. L., CrystEngComm 2019, 21(13), 2154-2163. | \CHEMISTRY_CPOSS\Estradiol\CrystOpt | dfA2049 | 2.584 | PBE1PBE/6-31G(d,p) | 0 |  | This is the DMAflex intra_molecular energy penalty. It is with respect to opt. | A2049 | P212121 | 8 | 19.9202 | 7.0723 | 22.7341 | 90 | 90 | 90 | LATT -1; SYMM +X +1/2, -Y +1/2, -Z ; SYMM -X , +Y +1/2, -Z +1/2; SYMM -X +1/2, -Y , +Z +1/2 | 1.1298 | 0.6625 |  | -129.97 | -181.93 | -127.386 | 0 | 0 | 0 | 1 |  | 0 |  | 0 | CrystalOptimizer with GDMA2.2(PBE1PBE/6-31G(d,p)) + FIT
PIPHOO | C18 H24 O2 | 10 | beta-estradiol | 3-hydroxy-1,3,5(10)-estratriene-17beta-ol | Estra-1,3,5(10)-triene-3,17beta-diol, DB00783 | PIPHOO | Flexible CrystalPrecictor (2.x), CrystalOptimizer, DMACRYS (2.2.1.0) | Eric Stevenson | 2017 | Stevenson, E. L.; Lancaster, R. W.; Buanz, A. B. M.; Price, L. S.; Tocher, D. A.; Price, S. L., CrystEngComm 2019, 21(13), 2154-2163. | \CHEMISTRY_CPOSS\Estradiol\CrystOpt | dfA5377 | 4.497 | PBE1PBE/6-31G(d,p) | 0 |  | This is the DMAflex intra_molecular energy penalty. It is with respect to opt. | A5377 | P212121 | 8 | 7.9914 | 53.7348 | 7.1337 | 90 | 90 | 90 | LATT -1; SYMM +X +1/2, -Y +1/2, -Z ; SYMM -X , +Y +1/2, -Z +1/2; SYMM -X +1/2, -Y , +Z +1/2 | 1.1812 | 0.6919 |  | -131.88 | -196.45 | -127.383 | 0 | 0 | 0 | 1 |  | 0 |  | 0 | CrystalOptimizer with GDMA2.2(PBE1PBE/6-31G(d,p)) + FIT
PIPHOO | C18 H24 O2 | 10 | beta-estradiol | 3-hydroxy-1,3,5(10)-estratriene-17beta-ol | Estra-1,3,5(10)-triene-3,17beta-diol, DB00783 | PIPHOO | Flexible CrystalPrecictor (2.x), CrystalOptimizer, DMACRYS (2.2.1.0) | Eric Stevenson | 2017 | Stevenson, E. L.; Lancaster, R. W.; Buanz, A. B. M.; Price, L. S.; Tocher, D. A.; Price, S. L., CrystEngComm 2019, 21(13), 2154-2163. | \CHEMISTRY_CPOSS\Estradiol\CrystOpt | dfB2816 | 8.028 | PBE1PBE/6-31G(d,p) | 0 |  | This is the DMAflex intra_molecular energy penalty. It is with respect to opt. | B2816 | P21 | 4 | 9.5097 | 7.9363 | 26.9385 | 90 | 58.748 | 90 | LATT -1; SYMM -X , +Y +1/2, -Z | 1.0409 | 0.6073 |  | -135.41 | -142.11 | -127.382 | 0 | 0 | 0 | 1 |  | 0 |  | 0 | CrystalOptimizer with GDMA2.2(PBE1PBE/6-31G(d,p)) + FIT
PIPHOO | C18 H24 O2 | 10 | beta-estradiol | 3-hydroxy-1,3,5(10)-estratriene-17beta-ol | Estra-1,3,5(10)-triene-3,17beta-diol, DB00783 | PIPHOO | Flexible CrystalPrecictor (2.x), CrystalOptimizer, DMACRYS (2.2.1.0) | Eric Stevenson | 2017 | Stevenson, E. L.; Lancaster, R. W.; Buanz, A. B. M.; Price, L. S.; Tocher, D. A.; Price, S. L., CrystEngComm 2019, 21(13), 2154-2163. | \CHEMISTRY_CPOSS\Estradiol\CrystOpt | dfA3335 | 3.175 | PBE1PBE/6-31G(d,p) | 0 |  | This is the DMAflex intra_molecular energy penalty. It is with respect to opt. | A3335 | P21 | 4 | 10.2899 | 10.2855 | 14.8045 | 90 | 86.903 | 90 | LATT -1; SYMM -X , +Y +1/2, -Z | 1.1564 | 0.6772 |  | -130.55 | -186.39 | -127.375 | 0 | 0 | 0 | 1 |  | 0 |  | 0 | CrystalOptimizer with GDMA2.2(PBE1PBE/6-31G(d,p)) + FIT
PIPHOO | C18 H24 O2 | 10 | beta-estradiol | 3-hydroxy-1,3,5(10)-estratriene-17beta-ol | Estra-1,3,5(10)-triene-3,17beta-diol, DB00783 | PIPHOO | Flexible CrystalPrecictor (2.x), CrystalOptimizer, DMACRYS (2.2.1.0) | Eric Stevenson | 2017 | Stevenson, E. L.; Lancaster, R. W.; Buanz, A. B. M.; Price, L. S.; Tocher, D. A.; Price, S. L., CrystEngComm 2019, 21(13), 2154-2163. | \CHEMISTRY_CPOSS\Estradiol\CrystOpt | dfA1017 | 2.608 | PBE1PBE/6-31G(d,p) | 0 |  | This is the DMAflex intra_molecular energy penalty. It is with respect to opt. | A1017 | P21 | 4 | 13.0763 | 9.37 | 12.6689 | 90 | 86.169 | 90 | LATT -1; SYMM -X , +Y +1/2, -Z | 1.1681 | 0.6847 |  | -129.98 | -194.45 | -127.372 | 0 | 0 | 0 | 1 |  | 0 |  | 0 | CrystalOptimizer with GDMA2.2(PBE1PBE/6-31G(d,p)) + FIT
PIPHOO | C18 H24 O2 | 10 | beta-estradiol | 3-hydroxy-1,3,5(10)-estratriene-17beta-ol | Estra-1,3,5(10)-triene-3,17beta-diol, DB00783 | PIPHOO | Flexible CrystalPrecictor (2.x), CrystalOptimizer, DMACRYS (2.2.1.0) | Eric Stevenson | 2017 | Stevenson, E. L.; Lancaster, R. W.; Buanz, A. B. M.; Price, L. S.; Tocher, D. A.; Price, S. L., CrystEngComm 2019, 21(13), 2154-2163. | \CHEMISTRY_CPOSS\Estradiol\CrystOpt | dfA1976 | 3.369 | PBE1PBE/6-31G(d,p) | 0 |  | This is the DMAflex intra_molecular energy penalty. It is with respect to opt. | A1976 | P212121 | 8 | 18.4696 | 13.0013 | 13.0125 | 90 | 90 | 90 | LATT -1; SYMM +X +1/2, -Y +1/2, -Z ; SYMM -X , +Y +1/2, -Z +1/2; SYMM -X +1/2, -Y , +Z +1/2 | 1.158 | 0.6781 |  | -130.74 | -189.22 | -127.371 | 0 | 0 | 0 | 1 |  | 0 |  | 0 | CrystalOptimizer with GDMA2.2(PBE1PBE/6-31G(d,p)) + FIT
PIPHOO | C18 H24 O2 | 10 | beta-estradiol | 3-hydroxy-1,3,5(10)-estratriene-17beta-ol | Estra-1,3,5(10)-triene-3,17beta-diol, DB00783 | PIPHOO | Flexible CrystalPrecictor (2.x), CrystalOptimizer, DMACRYS (2.2.1.0) | Eric Stevenson | 2017 | Stevenson, E. L.; Lancaster, R. W.; Buanz, A. B. M.; Price, L. S.; Tocher, D. A.; Price, S. L., CrystEngComm 2019, 21(13), 2154-2163. | \CHEMISTRY_CPOSS\Estradiol\CrystOpt | dfA2027 | 6.9 | PBE1PBE/6-31G(d,p) | 0 |  | This is the DMAflex intra_molecular energy penalty. It is with respect to opt. | A2027 | P212121 | 8 | 20.0323 | 13.0247 | 12.0958 | 90 | 90 | 90 | LATT -1; SYMM +X +1/2, -Y +1/2, -Z ; SYMM -X , +Y +1/2, -Z +1/2; SYMM -X +1/2, -Y , +Z +1/2 | 1.1465 | 0.674 |  | -134.27 | -182.49 | -127.37 | 0 | 0 | 0 | 1 |  | 0 |  | 0 | CrystalOptimizer with GDMA2.2(PBE1PBE/6-31G(d,p)) + FIT
PIPHOO | C18 H24 O2 | 10 | beta-estradiol | 3-hydroxy-1,3,5(10)-estratriene-17beta-ol | Estra-1,3,5(10)-triene-3,17beta-diol, DB00783 | PIPHOO | Flexible CrystalPrecictor (2.x), CrystalOptimizer, DMACRYS (2.2.1.0) | Eric Stevenson | 2017 | Stevenson, E. L.; Lancaster, R. W.; Buanz, A. B. M.; Price, L. S.; Tocher, D. A.; Price, S. L., CrystEngComm 2019, 21(13), 2154-2163. | \CHEMISTRY_CPOSS\Estradiol\CrystOpt | dfB352 | 2.384 | PBE1PBE/6-31G(d,p) | 0 |  | This is the DMAflex intra_molecular energy penalty. It is with respect to opt. | B352 | P21 | 4 | 7.3207 | 13.4518 | 15.8353 | 90 | 86.326 | 90 | LATT -1; SYMM -X , +Y +1/2, -Z | 1.1626 | 0.6815 |  | -129.75 | -198.55 | -127.366 | 0 | 0 | 0 | 1 |  | 0 |  | 0 | CrystalOptimizer with GDMA2.2(PBE1PBE/6-31G(d,p)) + FIT
PIPHOO | C18 H24 O2 | 10 | beta-estradiol | 3-hydroxy-1,3,5(10)-estratriene-17beta-ol | Estra-1,3,5(10)-triene-3,17beta-diol, DB00783 | PIPHOO | Flexible CrystalPrecictor (2.x), CrystalOptimizer, DMACRYS (2.2.1.0) | Eric Stevenson | 2017 | Stevenson, E. L.; Lancaster, R. W.; Buanz, A. B. M.; Price, L. S.; Tocher, D. A.; Price, S. L., CrystEngComm 2019, 21(13), 2154-2163. | \CHEMISTRY_CPOSS\Estradiol\CrystOpt | dfB1414 | 4.925 | PBE1PBE/6-31G(d,p) | 0 |  | This is the DMAflex intra_molecular energy penalty. It is with respect to opt. | B1414 | P21 | 4 | 16.0772 | 7.6198 | 13.1009 | 90 | 71.628 | 90 | LATT -1; SYMM -X , +Y +1/2, -Z | 1.1878 | 0.6982 |  | -132.29 | -202.57 | -127.365 | 0 | 0 | 0 | 1 |  | 0 |  | 0 | CrystalOptimizer with GDMA2.2(PBE1PBE/6-31G(d,p)) + FIT
PIPHOO | C18 H24 O2 | 10 | beta-estradiol | 3-hydroxy-1,3,5(10)-estratriene-17beta-ol | Estra-1,3,5(10)-triene-3,17beta-diol, DB00783 | PIPHOO | Flexible CrystalPrecictor (2.x), CrystalOptimizer, DMACRYS (2.2.1.0) | Eric Stevenson | 2017 | Stevenson, E. L.; Lancaster, R. W.; Buanz, A. B. M.; Price, L. S.; Tocher, D. A.; Price, S. L., CrystEngComm 2019, 21(13), 2154-2163. | \CHEMISTRY_CPOSS\Estradiol\CrystOpt | dfA1627 | 3.819 | PBE1PBE/6-31G(d,p) | 0 |  | This is the DMAflex intra_molecular energy penalty. It is with respect to opt. | A1627 | P21 | 4 | 10.4199 | 7.3252 | 22.5729 | 90 | 116.62 | 90 | LATT -1; SYMM -X , +Y +1/2, -Z | 1.1746 | 0.6891 |  | -131.18 | -196.06 | -127.361 | 0 | 0 | 0 | 1 |  | 0 |  | 0 | CrystalOptimizer with GDMA2.2(PBE1PBE/6-31G(d,p)) + FIT
PIPHOO | C18 H24 O2 | 10 | beta-estradiol | 3-hydroxy-1,3,5(10)-estratriene-17beta-ol | Estra-1,3,5(10)-triene-3,17beta-diol, DB00783 | PIPHOO | Flexible CrystalPrecictor (2.x), CrystalOptimizer, DMACRYS (2.2.1.0) | Eric Stevenson | 2017 | Stevenson, E. L.; Lancaster, R. W.; Buanz, A. B. M.; Price, L. S.; Tocher, D. A.; Price, S. L., CrystEngComm 2019, 21(13), 2154-2163. | \CHEMISTRY_CPOSS\Estradiol\CrystOpt | dfA5974 | 3.014 | PBE1PBE/6-31G(d,p) | 0 |  | This is the DMAflex intra_molecular energy penalty. It is with respect to opt. | A5974 | P212121 | 8 | 12.6242 | 8.2701 | 30.2176 | 90 | 90 | 90 | LATT -1; SYMM +X +1/2, -Y +1/2, -Z ; SYMM -X , +Y +1/2, -Z +1/2; SYMM -X +1/2, -Y , +Z +1/2 | 1.1469 | 0.6718 |  | -130.37 | -185.77 | -127.356 | 0 | 0 | 0 | 1 |  | 0 |  | 0 | CrystalOptimizer with GDMA2.2(PBE1PBE/6-31G(d,p)) + FIT
PIPHOO | C18 H24 O2 | 10 | beta-estradiol | 3-hydroxy-1,3,5(10)-estratriene-17beta-ol | Estra-1,3,5(10)-triene-3,17beta-diol, DB00783 | PIPHOO | Flexible CrystalPrecictor (2.x), CrystalOptimizer, DMACRYS (2.2.1.0) | Eric Stevenson | 2017 | Stevenson, E. L.; Lancaster, R. W.; Buanz, A. B. M.; Price, L. S.; Tocher, D. A.; Price, S. L., CrystEngComm 2019, 21(13), 2154-2163. | \CHEMISTRY_CPOSS\Estradiol\CrystOpt | dfA4400 | 4.794 | PBE1PBE/6-31G(d,p) | 0 |  | This is the DMAflex intra_molecular energy penalty. It is with respect to opt. | A4400 | P21 | 4 | 6.9258 | 13.8781 | 16.4003 | 90 | 80.579 | 90 | LATT -1; SYMM -X , +Y +1/2, -Z | 1.1634 | 0.6791 |  | -132.15 | -189.85 | -127.356 | 0 | 0 | 0 | 1 |  | 0 |  | 0 | CrystalOptimizer with GDMA2.2(PBE1PBE/6-31G(d,p)) + FIT
PIPHOO | C18 H24 O2 | 10 | beta-estradiol | 3-hydroxy-1,3,5(10)-estratriene-17beta-ol | Estra-1,3,5(10)-triene-3,17beta-diol, DB00783 | PIPHOO | Flexible CrystalPrecictor (2.x), CrystalOptimizer, DMACRYS (2.2.1.0) | Eric Stevenson | 2017 | Stevenson, E. L.; Lancaster, R. W.; Buanz, A. B. M.; Price, L. S.; Tocher, D. A.; Price, S. L., CrystEngComm 2019, 21(13), 2154-2163. | \CHEMISTRY_CPOSS\Estradiol\CrystOpt | dfC783 | 7.637 | PBE1PBE/6-31G(d,p) | 0 |  | This is the DMAflex intra_molecular energy penalty. It is with respect to opt. | C783 | P21 | 4 | 19.5093 | 7.4823 | 12.1912 | 90 | 118.525 | 90 | LATT -1; SYMM -X , +Y +1/2, -Z | 1.1571 | 0.6788 |  | -134.99 | -188.55 | -127.353 | 0 | 0 | 0 | 1 |  | 0 |  | 0 | CrystalOptimizer with GDMA2.2(PBE1PBE/6-31G(d,p)) + FIT
PIPHOO | C18 H24 O2 | 10 | beta-estradiol | 3-hydroxy-1,3,5(10)-estratriene-17beta-ol | Estra-1,3,5(10)-triene-3,17beta-diol, DB00783 | PIPHOO | Flexible CrystalPrecictor (2.x), CrystalOptimizer, DMACRYS (2.2.1.0) | Eric Stevenson | 2017 | Stevenson, E. L.; Lancaster, R. W.; Buanz, A. B. M.; Price, L. S.; Tocher, D. A.; Price, S. L., CrystEngComm 2019, 21(13), 2154-2163. | \CHEMISTRY_CPOSS\Estradiol\CrystOpt | dfA912 | 3.727 | PBE1PBE/6-31G(d,p) | 0 |  | This is the DMAflex intra_molecular energy penalty. It is with respect to opt. | A912 | P1 | 2 | 7.2928 | 10.5839 | 11.236 | 67.56 | 105.302 | 87.481 | LATT -1 | 1.1857 | 0.6964 |  | -131.08 | -197.72 | -127.353 | 0 | 0 | 0 | 1 |  | 0 |  | 0 | CrystalOptimizer with GDMA2.2(PBE1PBE/6-31G(d,p)) + FIT
PIPHOO | C18 H24 O2 | 10 | beta-estradiol | 3-hydroxy-1,3,5(10)-estratriene-17beta-ol | Estra-1,3,5(10)-triene-3,17beta-diol, DB00783 | PIPHOO | Flexible CrystalPrecictor (2.x), CrystalOptimizer, DMACRYS (2.2.1.0) | Eric Stevenson | 2017 | Stevenson, E. L.; Lancaster, R. W.; Buanz, A. B. M.; Price, L. S.; Tocher, D. A.; Price, S. L., CrystEngComm 2019, 21(13), 2154-2163. | \CHEMISTRY_CPOSS\Estradiol\CrystOpt | dfC1046 | 2.169 | PBE1PBE/6-31G(d,p) | 0 |  | This is the DMAflex intra_molecular energy penalty. It is with respect to opt. | C1046 | P212121 | 8 | 7.0316 | 14.1032 | 31.4143 | 90 | 90 | 90 | LATT -1; SYMM +X +1/2, -Y +1/2, -Z ; SYMM -X , +Y +1/2, -Z +1/2; SYMM -X +1/2, -Y , +Z +1/2 | 1.1615 | 0.6824 |  | -129.52 | -193.87 | -127.351 | 0 | 0 | 0 | 1 |  | 0 |  | 0 | CrystalOptimizer with GDMA2.2(PBE1PBE/6-31G(d,p)) + FIT
PIPHOO | C18 H24 O2 | 10 | beta-estradiol | 3-hydroxy-1,3,5(10)-estratriene-17beta-ol | Estra-1,3,5(10)-triene-3,17beta-diol, DB00783 | PIPHOO | Flexible CrystalPrecictor (2.x), CrystalOptimizer, DMACRYS (2.2.1.0) | Eric Stevenson | 2017 | Stevenson, E. L.; Lancaster, R. W.; Buanz, A. B. M.; Price, L. S.; Tocher, D. A.; Price, S. L., CrystEngComm 2019, 21(13), 2154-2163. | \CHEMISTRY_CPOSS\Estradiol\CrystOpt | dfA2672 | 4.491 | PBE1PBE/6-31G(d,p) | 0 |  | This is the DMAflex intra_molecular energy penalty. It is with respect to opt. | A2672 | P212121 | 8 | 15.001 | 6.9281 | 30.122 | 90 | 90 | 90 | LATT -1; SYMM +X +1/2, -Y +1/2, -Z ; SYMM -X , +Y +1/2, -Z +1/2; SYMM -X +1/2, -Y , +Z +1/2 | 1.1558 | 0.6766 |  | -131.84 | -184.67 | -127.349 | 0 | 0 | 0 | 1 |  | 0 |  | 0 | CrystalOptimizer with GDMA2.2(PBE1PBE/6-31G(d,p)) + FIT
PIPHOO | C18 H24 O2 | 10 | beta-estradiol | 3-hydroxy-1,3,5(10)-estratriene-17beta-ol | Estra-1,3,5(10)-triene-3,17beta-diol, DB00783 | PIPHOO | Flexible CrystalPrecictor (2.x), CrystalOptimizer, DMACRYS (2.2.1.0) | Eric Stevenson | 2017 | Stevenson, E. L.; Lancaster, R. W.; Buanz, A. B. M.; Price, L. S.; Tocher, D. A.; Price, S. L., CrystEngComm 2019, 21(13), 2154-2163. | \CHEMISTRY_CPOSS\Estradiol\CrystOpt | dfA1887 | 3.211 | PBE1PBE/6-31G(d,p) | 0 |  | This is the DMAflex intra_molecular energy penalty. It is with respect to opt. | A1887 | P21 | 4 | 9.7747 | 21.9289 | 7.287 | 90 | 89.088 | 90 | LATT -1; SYMM -X , +Y +1/2, -Z | 1.1584 | 0.6812 |  | -130.56 | -190.84 | -127.349 | 0 | 0 | 0 | 1 |  | 0 |  | 0 | CrystalOptimizer with GDMA2.2(PBE1PBE/6-31G(d,p)) + FIT
PIPHOO | C18 H24 O2 | 10 | beta-estradiol | 3-hydroxy-1,3,5(10)-estratriene-17beta-ol | Estra-1,3,5(10)-triene-3,17beta-diol, DB00783 | PIPHOO | Flexible CrystalPrecictor (2.x), CrystalOptimizer, DMACRYS (2.2.1.0) | Eric Stevenson | 2017 | Stevenson, E. L.; Lancaster, R. W.; Buanz, A. B. M.; Price, L. S.; Tocher, D. A.; Price, S. L., CrystEngComm 2019, 21(13), 2154-2163. | \CHEMISTRY_CPOSS\Estradiol\CrystOpt | dfA7514 | 5.129 | PBE1PBE/6-31G(d,p) | 0 |  | This is the DMAflex intra_molecular energy penalty. It is with respect to opt. | A7514 | P212121 | 8 | 10.9655 | 22.0841 | 12.731 | 90 | 90 | 90 | LATT -1; SYMM +X +1/2, -Y +1/2, -Z ; SYMM -X , +Y +1/2, -Z +1/2; SYMM -X +1/2, -Y , +Z +1/2 | 1.1737 | 0.6884 |  | -132.46 | -191.86 | -127.331 | 0 | 0 | 0 | 1 |  | 0 |  | 0 | CrystalOptimizer with GDMA2.2(PBE1PBE/6-31G(d,p)) + FIT
PIPHOO | C18 H24 O2 | 10 | beta-estradiol | 3-hydroxy-1,3,5(10)-estratriene-17beta-ol | Estra-1,3,5(10)-triene-3,17beta-diol, DB00783 | PIPHOO | Flexible CrystalPrecictor (2.x), CrystalOptimizer, DMACRYS (2.2.1.0) | Eric Stevenson | 2017 | Stevenson, E. L.; Lancaster, R. W.; Buanz, A. B. M.; Price, L. S.; Tocher, D. A.; Price, S. L., CrystEngComm 2019, 21(13), 2154-2163. | \CHEMISTRY_CPOSS\Estradiol\CrystOpt | dfB1701 | 2.98 | PBE1PBE/6-31G(d,p) | 0 |  | This is the DMAflex intra_molecular energy penalty. It is with respect to opt. | B1701 | P212121 | 8 | 12.5401 | 7.6293 | 32.9729 | 90 | 90 | 90 | LATT -1; SYMM +X +1/2, -Y +1/2, -Z ; SYMM -X , +Y +1/2, -Z +1/2; SYMM -X +1/2, -Y , +Z +1/2 | 1.147 | 0.6701 |  | -130.31 | -186.79 | -127.33 | 0 | 0 | 0 | 1 |  | 0 |  | 0 | CrystalOptimizer with GDMA2.2(PBE1PBE/6-31G(d,p)) + FIT
PIPHOO | C18 H24 O2 | 10 | beta-estradiol | 3-hydroxy-1,3,5(10)-estratriene-17beta-ol | Estra-1,3,5(10)-triene-3,17beta-diol, DB00783 | PIPHOO | Flexible CrystalPrecictor (2.x), CrystalOptimizer, DMACRYS (2.2.1.0) | Eric Stevenson | 2017 | Stevenson, E. L.; Lancaster, R. W.; Buanz, A. B. M.; Price, L. S.; Tocher, D. A.; Price, S. L., CrystEngComm 2019, 21(13), 2154-2163. | \CHEMISTRY_CPOSS\Estradiol\CrystOpt | dfA771 | 3.436 | PBE1PBE/6-31G(d,p) | 0 |  | This is the DMAflex intra_molecular energy penalty. It is with respect to opt. | A771 | P21 | 4 | 11.2456 | 12.5614 | 11.526 | 90 | 70.006 | 90 | LATT -1; SYMM -X , +Y +1/2, -Z | 1.1825 | 0.6937 |  | -130.76 | -199.51 | -127.324 | 0 | 0 | 0 | 1 |  | 0 |  | 0 | CrystalOptimizer with GDMA2.2(PBE1PBE/6-31G(d,p)) + FIT
PIPHOO | C18 H24 O2 | 10 | beta-estradiol | 3-hydroxy-1,3,5(10)-estratriene-17beta-ol | Estra-1,3,5(10)-triene-3,17beta-diol, DB00783 | PIPHOO | Flexible CrystalPrecictor (2.x), CrystalOptimizer, DMACRYS (2.2.1.0) | Eric Stevenson | 2017 | Stevenson, E. L.; Lancaster, R. W.; Buanz, A. B. M.; Price, L. S.; Tocher, D. A.; Price, S. L., CrystEngComm 2019, 21(13), 2154-2163. | \CHEMISTRY_CPOSS\Estradiol\CrystOpt | dfB1825 | 3.558 | PBE1PBE/6-31G(d,p) | 0 |  | This is the DMAflex intra_molecular energy penalty. It is with respect to opt. | B1825 | P21 | 4 | 17.8024 | 11.7366 | 7.5069 | 90 | 89.431 | 90 | LATT -1; SYMM -X , +Y +1/2, -Z | 1.1535 | 0.6762 |  | -130.88 | -190.03 | -127.322 | 0 | 0 | 0 | 1 |  | 0 |  | 0 | CrystalOptimizer with GDMA2.2(PBE1PBE/6-31G(d,p)) + FIT
PIPHOO | C18 H24 O2 | 10 | beta-estradiol | 3-hydroxy-1,3,5(10)-estratriene-17beta-ol | Estra-1,3,5(10)-triene-3,17beta-diol, DB00783 | PIPHOO | Flexible CrystalPrecictor (2.x), CrystalOptimizer, DMACRYS (2.2.1.0) | Eric Stevenson | 2017 | Stevenson, E. L.; Lancaster, R. W.; Buanz, A. B. M.; Price, L. S.; Tocher, D. A.; Price, S. L., CrystEngComm 2019, 21(13), 2154-2163. | \CHEMISTRY_CPOSS\Estradiol\CrystOpt | dfA1454 | 5.979 | PBE1PBE/6-31G(d,p) | 0 |  | This is the DMAflex intra_molecular energy penalty. It is with respect to opt. | A1454 | P21 | 4 | 18.4866 | 10.0956 | 8.5736 | 90 | 82.529 | 90 | LATT -1; SYMM -X , +Y +1/2, -Z | 1.1404 | 0.6693 |  | -133.3 | -186.67 | -127.321 | 0 | 0 | 0 | 1 |  | 0 |  | 0 | CrystalOptimizer with GDMA2.2(PBE1PBE/6-31G(d,p)) + FIT
PIPHOO | C18 H24 O2 | 10 | beta-estradiol | 3-hydroxy-1,3,5(10)-estratriene-17beta-ol | Estra-1,3,5(10)-triene-3,17beta-diol, DB00783 | PIPHOO | Flexible CrystalPrecictor (2.x), CrystalOptimizer, DMACRYS (2.2.1.0) | Eric Stevenson | 2017 | Stevenson, E. L.; Lancaster, R. W.; Buanz, A. B. M.; Price, L. S.; Tocher, D. A.; Price, S. L., CrystEngComm 2019, 21(13), 2154-2163. | \CHEMISTRY_CPOSS\Estradiol\CrystOpt | dfA1995 | 2.532 | PBE1PBE/6-31G(d,p) | 0 |  | This is the DMAflex intra_molecular energy penalty. It is with respect to opt. | A1995 | P1 | 2 | 17.4454 | 7.4358 | 7.1326 | 65.15 | 104.216 | 84.698 | LATT -1 | 1.14 | 0.6691 |  | -129.84 | -180.61 | -127.308 | 0 | 0 | 0 | 1 |  | 0 |  | 0 | CrystalOptimizer with GDMA2.2(PBE1PBE/6-31G(d,p)) + FIT
PIPHOO | C18 H24 O2 | 10 | beta-estradiol | 3-hydroxy-1,3,5(10)-estratriene-17beta-ol | Estra-1,3,5(10)-triene-3,17beta-diol, DB00783 | PIPHOO | Flexible CrystalPrecictor (2.x), CrystalOptimizer, DMACRYS (2.2.1.0) | Eric Stevenson | 2017 | Stevenson, E. L.; Lancaster, R. W.; Buanz, A. B. M.; Price, L. S.; Tocher, D. A.; Price, S. L., CrystEngComm 2019, 21(13), 2154-2163. | \CHEMISTRY_CPOSS\Estradiol\CrystOpt | dfB1427 | 2.543 | PBE1PBE/6-31G(d,p) | 0 |  | This is the DMAflex intra_molecular energy penalty. It is with respect to opt. | B1427 | P21 | 4 | 7.5965 | 15.2919 | 13.2403 | 90 | 85.264 | 90 | LATT -1; SYMM -X , +Y +1/2, -Z | 1.1803 | 0.6952 |  | -129.85 | -204.32 | -127.307 | 0 | 0 | 0 | 1 |  | 0 |  | 0 | CrystalOptimizer with GDMA2.2(PBE1PBE/6-31G(d,p)) + FIT
PIPHOO | C18 H24 O2 | 10 | beta-estradiol | 3-hydroxy-1,3,5(10)-estratriene-17beta-ol | Estra-1,3,5(10)-triene-3,17beta-diol, DB00783 | PIPHOO | Flexible CrystalPrecictor (2.x), CrystalOptimizer, DMACRYS (2.2.1.0) | Eric Stevenson | 2017 | Stevenson, E. L.; Lancaster, R. W.; Buanz, A. B. M.; Price, L. S.; Tocher, D. A.; Price, S. L., CrystEngComm 2019, 21(13), 2154-2163. | \CHEMISTRY_CPOSS\Estradiol\CrystOpt | dfA2886 | 6.276 | PBE1PBE/6-31G(d,p) | 0 |  | This is the DMAflex intra_molecular energy penalty. It is with respect to opt. | A2886 | P212121 | 8 | 22.2127 | 11.1152 | 12.8616 | 90 | 90 | 90 | LATT -1; SYMM +X +1/2, -Y +1/2, -Z ; SYMM -X , +Y +1/2, -Z +1/2; SYMM -X +1/2, -Y , +Z +1/2 | 1.1395 | 0.6683 |  | -133.58 | -173.03 | -127.304 | 0 | 0 | 0 | 1 |  | 0 |  | 0 | CrystalOptimizer with GDMA2.2(PBE1PBE/6-31G(d,p)) + FIT
PIPHOO | C18 H24 O2 | 10 | beta-estradiol | 3-hydroxy-1,3,5(10)-estratriene-17beta-ol | Estra-1,3,5(10)-triene-3,17beta-diol, DB00783 | PIPHOO | Flexible CrystalPrecictor (2.x), CrystalOptimizer, DMACRYS (2.2.1.0) | Eric Stevenson | 2017 | Stevenson, E. L.; Lancaster, R. W.; Buanz, A. B. M.; Price, L. S.; Tocher, D. A.; Price, S. L., CrystEngComm 2019, 21(13), 2154-2163. | \CHEMISTRY_CPOSS\Estradiol\CrystOpt | dfB5115 | 3.611 | PBE1PBE/6-31G(d,p) | 0 |  | This is the DMAflex intra_molecular energy penalty. It is with respect to opt. | B5115 | P212121 | 8 | 15.2732 | 27.3442 | 7.6491 | 90 | 90 | 90 | LATT -1; SYMM +X +1/2, -Y +1/2, -Z ; SYMM -X , +Y +1/2, -Z +1/2; SYMM -X +1/2, -Y , +Z +1/2 | 1.1327 | 0.6626 |  | -130.91 | -177.1 | -127.299 | 0 | 0 | 0 | 1 |  | 0 |  | 0 | CrystalOptimizer with GDMA2.2(PBE1PBE/6-31G(d,p)) + FIT
PIPHOO | C18 H24 O2 | 10 | beta-estradiol | 3-hydroxy-1,3,5(10)-estratriene-17beta-ol | Estra-1,3,5(10)-triene-3,17beta-diol, DB00783 | PIPHOO | Flexible CrystalPrecictor (2.x), CrystalOptimizer, DMACRYS (2.2.1.0) | Eric Stevenson | 2017 | Stevenson, E. L.; Lancaster, R. W.; Buanz, A. B. M.; Price, L. S.; Tocher, D. A.; Price, S. L., CrystEngComm 2019, 21(13), 2154-2163. | \CHEMISTRY_CPOSS\Estradiol\CrystOpt | dfA6713 | 3.043 | PBE1PBE/6-31G(d,p) | 0 |  | This is the DMAflex intra_molecular energy penalty. It is with respect to opt. | A6713 | P212121 | 8 | 6.6554 | 19.7227 | 24.4167 | 90 | 90 | 90 | LATT -1; SYMM +X +1/2, -Y +1/2, -Z ; SYMM -X , +Y +1/2, -Z +1/2; SYMM -X +1/2, -Y , +Z +1/2 | 1.129 | 0.6616 |  | -130.34 | -170.99 | -127.297 | 0 | 0 | 0 | 1 |  | 0 |  | 0 | CrystalOptimizer with GDMA2.2(PBE1PBE/6-31G(d,p)) + FIT
PIPHOO | C18 H24 O2 | 10 | beta-estradiol | 3-hydroxy-1,3,5(10)-estratriene-17beta-ol | Estra-1,3,5(10)-triene-3,17beta-diol, DB00783 | PIPHOO | Flexible CrystalPrecictor (2.x), CrystalOptimizer, DMACRYS (2.2.1.0) | Eric Stevenson | 2017 | Stevenson, E. L.; Lancaster, R. W.; Buanz, A. B. M.; Price, L. S.; Tocher, D. A.; Price, S. L., CrystEngComm 2019, 21(13), 2154-2163. | \CHEMISTRY_CPOSS\Estradiol\CrystOpt | dfA3607 | 6.704 | PBE1PBE/6-31G(d,p) | 0 |  | This is the DMAflex intra_molecular energy penalty. It is with respect to opt. | A3607 | P212121 | 8 | 12.9088 | 11.5009 | 21.639 | 90 | 90 | 90 | LATT -1; SYMM +X +1/2, -Y +1/2, -Z ; SYMM -X , +Y +1/2, -Z +1/2; SYMM -X +1/2, -Y , +Z +1/2 | 1.1263 | 0.6596 |  | -134 | -168.31 | -127.296 | 0 | 0 | 0 | 1 |  | 0 |  | 0 | CrystalOptimizer with GDMA2.2(PBE1PBE/6-31G(d,p)) + FIT
PIPHOO | C18 H24 O2 | 10 | beta-estradiol | 3-hydroxy-1,3,5(10)-estratriene-17beta-ol | Estra-1,3,5(10)-triene-3,17beta-diol, DB00783 | PIPHOO | Flexible CrystalPrecictor (2.x), CrystalOptimizer, DMACRYS (2.2.1.0) | Eric Stevenson | 2017 | Stevenson, E. L.; Lancaster, R. W.; Buanz, A. B. M.; Price, L. S.; Tocher, D. A.; Price, S. L., CrystEngComm 2019, 21(13), 2154-2163. | \CHEMISTRY_CPOSS\Estradiol\CrystOpt | dfA1510 | 0.695 | PBE1PBE/6-31G(d,p) | 0 |  | This is the DMAflex intra_molecular energy penalty. It is with respect to opt. | A1510 | P1 | 2 | 11.635 | 8.2328 | 8.7692 | 89.994 | 89.987 | 71.194 | LATT -1 | 1.1377 | 0.6648 |  | -127.99 | -186.78 | -127.295 | 0 | 0 | 0 | 1 |  | 0 |  | 0 | CrystalOptimizer with GDMA2.2(PBE1PBE/6-31G(d,p)) + FIT
PIPHOO | C18 H24 O2 | 10 | beta-estradiol | 3-hydroxy-1,3,5(10)-estratriene-17beta-ol | Estra-1,3,5(10)-triene-3,17beta-diol, DB00783 | PIPHOO | Flexible CrystalPrecictor (2.x), CrystalOptimizer, DMACRYS (2.2.1.0) | Eric Stevenson | 2017 | Stevenson, E. L.; Lancaster, R. W.; Buanz, A. B. M.; Price, L. S.; Tocher, D. A.; Price, S. L., CrystEngComm 2019, 21(13), 2154-2163. | \CHEMISTRY_CPOSS\Estradiol\CrystOpt | dfA7192 | 3.221 | PBE1PBE/6-31G(d,p) | 0 |  | This is the DMAflex intra_molecular energy penalty. It is with respect to opt. | A7192 | P212121 | 8 | 28.7881 | 7.3001 | 15.7466 | 90 | 90 | 90 | LATT -1; SYMM +X +1/2, -Y +1/2, -Z ; SYMM -X , +Y +1/2, -Z +1/2; SYMM -X +1/2, -Y , +Z +1/2 | 1.0934 | 0.6399 |  | -130.51 | -170.25 | -127.289 | 0 | 0 | 0 | 1 |  | 0 |  | 0 | CrystalOptimizer with GDMA2.2(PBE1PBE/6-31G(d,p)) + FIT
PIPHOO | C18 H24 O2 | 10 | beta-estradiol | 3-hydroxy-1,3,5(10)-estratriene-17beta-ol | Estra-1,3,5(10)-triene-3,17beta-diol, DB00783 | PIPHOO | Flexible CrystalPrecictor (2.x), CrystalOptimizer, DMACRYS (2.2.1.0) | Eric Stevenson | 2017 | Stevenson, E. L.; Lancaster, R. W.; Buanz, A. B. M.; Price, L. S.; Tocher, D. A.; Price, S. L., CrystEngComm 2019, 21(13), 2154-2163. | \CHEMISTRY_CPOSS\Estradiol\CrystOpt | dfA1348 | 2.301 | PBE1PBE/6-31G(d,p) | 0 |  | This is the DMAflex intra_molecular energy penalty. It is with respect to opt. | A1348 | P21 | 4 | 18.3829 | 7.7498 | 11.2778 | 90 | 77.026 | 90 | LATT -1; SYMM -X , +Y +1/2, -Z | 1.1555 | 0.6774 |  | -129.59 | -197.36 | -127.289 | 0 | 0 | 0 | 1 |  | 0 |  | 0 | CrystalOptimizer with GDMA2.2(PBE1PBE/6-31G(d,p)) + FIT
PIPHOO | C18 H24 O2 | 10 | beta-estradiol | 3-hydroxy-1,3,5(10)-estratriene-17beta-ol | Estra-1,3,5(10)-triene-3,17beta-diol, DB00783 | PIPHOO | Flexible CrystalPrecictor (2.x), CrystalOptimizer, DMACRYS (2.2.1.0) | Eric Stevenson | 2017 | Stevenson, E. L.; Lancaster, R. W.; Buanz, A. B. M.; Price, L. S.; Tocher, D. A.; Price, S. L., CrystEngComm 2019, 21(13), 2154-2163. | \CHEMISTRY_CPOSS\Estradiol\CrystOpt | dfB506 | 2.223 | PBE1PBE/6-31G(d,p) | 0 |  | This is the DMAflex intra_molecular energy penalty. It is with respect to opt. | B506 | P212121 | 8 | 7.6708 | 12.1617 | 34.1406 | 90 | 90 | 90 | LATT -1; SYMM +X +1/2, -Y +1/2, -Z ; SYMM -X , +Y +1/2, -Z +1/2; SYMM -X +1/2, -Y , +Z +1/2 | 1.1361 | 0.6678 |  | -129.51 | -189.56 | -127.287 | 0 | 0 | 0 | 1 |  | 0 |  | 0 | CrystalOptimizer with GDMA2.2(PBE1PBE/6-31G(d,p)) + FIT
PIPHOO | C18 H24 O2 | 10 | beta-estradiol | 3-hydroxy-1,3,5(10)-estratriene-17beta-ol | Estra-1,3,5(10)-triene-3,17beta-diol, DB00783 | PIPHOO | Flexible CrystalPrecictor (2.x), CrystalOptimizer, DMACRYS (2.2.1.0) | Eric Stevenson | 2017 | Stevenson, E. L.; Lancaster, R. W.; Buanz, A. B. M.; Price, L. S.; Tocher, D. A.; Price, S. L., CrystEngComm 2019, 21(13), 2154-2163. | \CHEMISTRY_CPOSS\Estradiol\CrystOpt | dfC2788 | 6.215 | PBE1PBE/6-31G(d,p) | 0 |  | This is the DMAflex intra_molecular energy penalty. It is with respect to opt. | C2788 | P212121 | 8 | 14.7261 | 9.2341 | 24.0631 | 90 | 90 | 90 | LATT -1; SYMM +X +1/2, -Y +1/2, -Z ; SYMM -X , +Y +1/2, -Z +1/2; SYMM -X +1/2, -Y , +Z +1/2 | 1.1058 | 0.6497 |  | -133.5 | -173.32 | -127.285 | 0 | 0 | 0 | 1 |  | 0 |  | 0 | CrystalOptimizer with GDMA2.2(PBE1PBE/6-31G(d,p)) + FIT
PIPHOO | C18 H24 O2 | 10 | beta-estradiol | 3-hydroxy-1,3,5(10)-estratriene-17beta-ol | Estra-1,3,5(10)-triene-3,17beta-diol, DB00783 | PIPHOO | Flexible CrystalPrecictor (2.x), CrystalOptimizer, DMACRYS (2.2.1.0) | Eric Stevenson | 2017 | Stevenson, E. L.; Lancaster, R. W.; Buanz, A. B. M.; Price, L. S.; Tocher, D. A.; Price, S. L., CrystEngComm 2019, 21(13), 2154-2163. | \CHEMISTRY_CPOSS\Estradiol\CrystOpt | dfB7576 | 3.918 | PBE1PBE/6-31G(d,p) | 0 |  | This is the DMAflex intra_molecular energy penalty. It is with respect to opt. | B7576 | P212121 | 8 | 22.1233 | 13.8996 | 10.2794 | 90 | 90 | 90 | LATT -1; SYMM +X +1/2, -Y +1/2, -Z ; SYMM -X , +Y +1/2, -Z +1/2; SYMM -X +1/2, -Y , +Z +1/2 | 1.1447 | 0.6719 |  | -131.2 | -179.1 | -127.282 | 0 | 0 | 0 | 1 |  | 0 |  | 0 | CrystalOptimizer with GDMA2.2(PBE1PBE/6-31G(d,p)) + FIT
PIPHOO | C18 H24 O2 | 10 | beta-estradiol | 3-hydroxy-1,3,5(10)-estratriene-17beta-ol | Estra-1,3,5(10)-triene-3,17beta-diol, DB00783 | PIPHOO | Flexible CrystalPrecictor (2.x), CrystalOptimizer, DMACRYS (2.2.1.0) | Eric Stevenson | 2017 | Stevenson, E. L.; Lancaster, R. W.; Buanz, A. B. M.; Price, L. S.; Tocher, D. A.; Price, S. L., CrystEngComm 2019, 21(13), 2154-2163. | \CHEMISTRY_CPOSS\Estradiol\CrystOpt | dfB6521 | 4.66 | PBE1PBE/6-31G(d,p) | 0 |  | This is the DMAflex intra_molecular energy penalty. It is with respect to opt. | B6521 | P21 | 4 | 9.9983 | 12.8989 | 12.3185 | 90 | 80.973 | 90 | LATT -1; SYMM -X , +Y +1/2, -Z | 1.1531 | 0.6745 |  | -131.94 | -184.6 | -127.28 | 0 | 0 | 0 | 1 |  | 0 |  | 0 | CrystalOptimizer with GDMA2.2(PBE1PBE/6-31G(d,p)) + FIT
PIPHOO | C18 H24 O2 | 10 | beta-estradiol | 3-hydroxy-1,3,5(10)-estratriene-17beta-ol | Estra-1,3,5(10)-triene-3,17beta-diol, DB00783 | PIPHOO | Flexible CrystalPrecictor (2.x), CrystalOptimizer, DMACRYS (2.2.1.0) | Eric Stevenson | 2017 | Stevenson, E. L.; Lancaster, R. W.; Buanz, A. B. M.; Price, L. S.; Tocher, D. A.; Price, S. L., CrystEngComm 2019, 21(13), 2154-2163. | \CHEMISTRY_CPOSS\Estradiol\CrystOpt | dfB982 | 2.031 | PBE1PBE/6-31G(d,p) | 0 |  | This is the DMAflex intra_molecular energy penalty. It is with respect to opt. | B982 | P212121 | 8 | 18.7535 | 22.8911 | 7.2786 | 90 | 90 | 90 | LATT -1; SYMM +X +1/2, -Y +1/2, -Z ; SYMM -X , +Y +1/2, -Z +1/2; SYMM -X +1/2, -Y , +Z +1/2 | 1.158 | 0.6789 |  | -129.3 | -185.76 | -127.269 | 0 | 0 | 0 | 1 |  | 0 |  | 0 | CrystalOptimizer with GDMA2.2(PBE1PBE/6-31G(d,p)) + FIT
PIPHOO | C18 H24 O2 | 10 | beta-estradiol | 3-hydroxy-1,3,5(10)-estratriene-17beta-ol | Estra-1,3,5(10)-triene-3,17beta-diol, DB00783 | PIPHOO | Flexible CrystalPrecictor (2.x), CrystalOptimizer, DMACRYS (2.2.1.0) | Eric Stevenson | 2017 | Stevenson, E. L.; Lancaster, R. W.; Buanz, A. B. M.; Price, L. S.; Tocher, D. A.; Price, S. L., CrystEngComm 2019, 21(13), 2154-2163. | \CHEMISTRY_CPOSS\Estradiol\CrystOpt | dfA1377 | 2.421 | PBE1PBE/6-31G(d,p) | 0 |  | This is the DMAflex intra_molecular energy penalty. It is with respect to opt. | A1377 | P21 | 4 | 7.2536 | 16.2934 | 13.164 | 90 | 90.047 | 90 | LATT -1; SYMM -X , +Y +1/2, -Z | 1.1629 | 0.6826 |  | -129.69 | -195.9 | -127.269 | 0 | 0 | 0 | 1 |  | 0 |  | 0 | CrystalOptimizer with GDMA2.2(PBE1PBE/6-31G(d,p)) + FIT
PIPHOO | C18 H24 O2 | 10 | beta-estradiol | 3-hydroxy-1,3,5(10)-estratriene-17beta-ol | Estra-1,3,5(10)-triene-3,17beta-diol, DB00783 | PIPHOO | Flexible CrystalPrecictor (2.x), CrystalOptimizer, DMACRYS (2.2.1.0) | Eric Stevenson | 2017 | Stevenson, E. L.; Lancaster, R. W.; Buanz, A. B. M.; Price, L. S.; Tocher, D. A.; Price, S. L., CrystEngComm 2019, 21(13), 2154-2163. | \CHEMISTRY_CPOSS\Estradiol\CrystOpt | dfB495 | 1.232 | PBE1PBE/6-31G(d,p) | 0 |  | This is the DMAflex intra_molecular energy penalty. It is with respect to opt. | B495 | P1 | 2 | 7.4614 | 12.2836 | 9.3007 | 90.049 | 76.446 | 73.75 | LATT -1 | 1.1399 | 0.6702 |  | -128.5 | -179.09 | -127.268 | 0 | 0 | 0 | 1 |  | 0 |  | 0 | CrystalOptimizer with GDMA2.2(PBE1PBE/6-31G(d,p)) + FIT
PIPHOO | C18 H24 O2 | 10 | beta-estradiol | 3-hydroxy-1,3,5(10)-estratriene-17beta-ol | Estra-1,3,5(10)-triene-3,17beta-diol, DB00783 | PIPHOO | Flexible CrystalPrecictor (2.x), CrystalOptimizer, DMACRYS (2.2.1.0) | Eric Stevenson | 2017 | Stevenson, E. L.; Lancaster, R. W.; Buanz, A. B. M.; Price, L. S.; Tocher, D. A.; Price, S. L., CrystEngComm 2019, 21(13), 2154-2163. | \CHEMISTRY_CPOSS\Estradiol\CrystOpt | dfA2607 | 1.345 | PBE1PBE/6-31G(d,p) | 0 |  | This is the DMAflex intra_molecular energy penalty. It is with respect to opt. | A2607 | P212121 | 8 | 21.4276 | 8.0253 | 18.0434 | 90 | 90 | 90 | LATT -1; SYMM +X +1/2, -Y +1/2, -Z ; SYMM -X , +Y +1/2, -Z +1/2; SYMM -X +1/2, -Y , +Z +1/2 | 1.1662 | 0.6855 |  | -128.61 | -192.69 | -127.265 | 0 | 0 | 0 | 1 |  | 0 |  | 0 | CrystalOptimizer with GDMA2.2(PBE1PBE/6-31G(d,p)) + FIT
PIPHOO | C18 H24 O2 | 10 | beta-estradiol | 3-hydroxy-1,3,5(10)-estratriene-17beta-ol | Estra-1,3,5(10)-triene-3,17beta-diol, DB00783 | PIPHOO | Flexible CrystalPrecictor (2.x), CrystalOptimizer, DMACRYS (2.2.1.0) | Eric Stevenson | 2017 | Stevenson, E. L.; Lancaster, R. W.; Buanz, A. B. M.; Price, L. S.; Tocher, D. A.; Price, S. L., CrystEngComm 2019, 21(13), 2154-2163. | \CHEMISTRY_CPOSS\Estradiol\CrystOpt | dfA1501 | 4.147 | PBE1PBE/6-31G(d,p) | 0 |  | This is the DMAflex intra_molecular energy penalty. It is with respect to opt. | A1501 | P21 | 4 | 8.3404 | 19.0606 | 9.9873 | 90 | 80.212 | 90 | LATT -1; SYMM -X , +Y +1/2, -Z | 1.1563 | 0.6788 |  | -131.41 | -192.81 | -127.263 | 0 | 0 | 0 | 1 |  | 0 |  | 0 | CrystalOptimizer with GDMA2.2(PBE1PBE/6-31G(d,p)) + FIT
PIPHOO | C18 H24 O2 | 10 | beta-estradiol | 3-hydroxy-1,3,5(10)-estratriene-17beta-ol | Estra-1,3,5(10)-triene-3,17beta-diol, DB00783 | PIPHOO | Flexible CrystalPrecictor (2.x), CrystalOptimizer, DMACRYS (2.2.1.0) | Eric Stevenson | 2017 | Stevenson, E. L.; Lancaster, R. W.; Buanz, A. B. M.; Price, L. S.; Tocher, D. A.; Price, S. L., CrystEngComm 2019, 21(13), 2154-2163. | \CHEMISTRY_CPOSS\Estradiol\CrystOpt | dfA5243 | 3.2 | PBE1PBE/6-31G(d,p) | 0 |  | This is the DMAflex intra_molecular energy penalty. It is with respect to opt. | A5243 | P21 | 4 | 14.1598 | 7.2763 | 14.598 | 90 | 88.867 | 90 | LATT -1; SYMM -X , +Y +1/2, -Z | 1.2031 | 0.7063 |  | -130.46 | -215.32 | -127.26 | 0 | 0 | 0 | 1 |  | 0 |  | 0 | CrystalOptimizer with GDMA2.2(PBE1PBE/6-31G(d,p)) + FIT
PIPHOO | C18 H24 O2 | 10 | beta-estradiol | 3-hydroxy-1,3,5(10)-estratriene-17beta-ol | Estra-1,3,5(10)-triene-3,17beta-diol, DB00783 | PIPHOO | Flexible CrystalPrecictor (2.x), CrystalOptimizer, DMACRYS (2.2.1.0) | Eric Stevenson | 2017 | Stevenson, E. L.; Lancaster, R. W.; Buanz, A. B. M.; Price, L. S.; Tocher, D. A.; Price, S. L., CrystEngComm 2019, 21(13), 2154-2163. | \CHEMISTRY_CPOSS\Estradiol\CrystOpt | dfB9572 | 1.003 | PBE1PBE/6-31G(d,p) | 0 |  | This is the DMAflex intra_molecular energy penalty. It is with respect to opt. | B9572 | P21 | 4 | 13.7422 | 15.3948 | 7.3353 | 90 | 88.431 | 90 | LATT -1; SYMM -X , +Y +1/2, -Z | 1.1663 | 0.6852 |  | -128.26 | -201.73 | -127.257 | 0 | 0 | 0 | 1 |  | 0 |  | 0 | CrystalOptimizer with GDMA2.2(PBE1PBE/6-31G(d,p)) + FIT
PIPHOO | C18 H24 O2 | 10 | beta-estradiol | 3-hydroxy-1,3,5(10)-estratriene-17beta-ol | Estra-1,3,5(10)-triene-3,17beta-diol, DB00783 | PIPHOO | Flexible CrystalPrecictor (2.x), CrystalOptimizer, DMACRYS (2.2.1.0) | Eric Stevenson | 2017 | Stevenson, E. L.; Lancaster, R. W.; Buanz, A. B. M.; Price, L. S.; Tocher, D. A.; Price, S. L., CrystEngComm 2019, 21(13), 2154-2163. | \CHEMISTRY_CPOSS\Estradiol\CrystOpt | dfB888 | 1.674 | PBE1PBE/6-31G(d,p) | 0 |  | This is the DMAflex intra_molecular energy penalty. It is with respect to opt. | B888 | I2 | 8 | 19.4571 | 7.2773 | 22.9912 | 90 | 71.648 | 90 | LATT -1; SYMM -X , +Y , -Z ; SYMM +X +1/2, +Y +1/2, +Z +1/2; SYMM -X +1/2, +Y +1/2, -Z +1/2 | 1.1711 | 0.6881 |  | -128.93 | -202 | -127.256 | 0 | 0 | 0 | 1 |  | 0 |  | 0 | CrystalOptimizer with GDMA2.2(PBE1PBE/6-31G(d,p)) + FIT
PIPHOO | C18 H24 O2 | 10 | beta-estradiol | 3-hydroxy-1,3,5(10)-estratriene-17beta-ol | Estra-1,3,5(10)-triene-3,17beta-diol, DB00783 | PIPHOO | Flexible CrystalPrecictor (2.x), CrystalOptimizer, DMACRYS (2.2.1.0) | Eric Stevenson | 2017 | Stevenson, E. L.; Lancaster, R. W.; Buanz, A. B. M.; Price, L. S.; Tocher, D. A.; Price, S. L., CrystEngComm 2019, 21(13), 2154-2163. | \CHEMISTRY_CPOSS\Estradiol\CrystOpt | dfA1247 | 1.778 | PBE1PBE/6-31G(d,p) | 0 |  | This is the DMAflex intra_molecular energy penalty. It is with respect to opt. | A1247 | P21 | 4 | 15.4692 | 7.6251 | 13.4254 | 90 | 82.033 | 90 | LATT -1; SYMM -X , +Y +1/2, -Z | 1.1536 | 0.6759 |  | -129.03 | -192.26 | -127.252 | 0 | 0 | 0 | 1 |  | 0 |  | 0 | CrystalOptimizer with GDMA2.2(PBE1PBE/6-31G(d,p)) + FIT
PIPHOO | C18 H24 O2 | 10 | beta-estradiol | 3-hydroxy-1,3,5(10)-estratriene-17beta-ol | Estra-1,3,5(10)-triene-3,17beta-diol, DB00783 | PIPHOO | Flexible CrystalPrecictor (2.x), CrystalOptimizer, DMACRYS (2.2.1.0) | Eric Stevenson | 2017 | Stevenson, E. L.; Lancaster, R. W.; Buanz, A. B. M.; Price, L. S.; Tocher, D. A.; Price, S. L., CrystEngComm 2019, 21(13), 2154-2163. | \CHEMISTRY_CPOSS\Estradiol\CrystOpt | dfA1722 | 1.824 | PBE1PBE/6-31G(d,p) | 0 |  | This is the DMAflex intra_molecular energy penalty. It is with respect to opt. | A1722 | P21 | 4 | 11.8466 | 17.9395 | 7.5712 | 90 | 82.319 | 90 | LATT -1; SYMM -X , +Y +1/2, -Z | 1.1346 | 0.6674 |  | -129.07 | -182.6 | -127.246 | 0 | 0 | 0 | 1 |  | 0 |  | 0 | CrystalOptimizer with GDMA2.2(PBE1PBE/6-31G(d,p)) + FIT
PIPHOO | C18 H24 O2 | 10 | beta-estradiol | 3-hydroxy-1,3,5(10)-estratriene-17beta-ol | Estra-1,3,5(10)-triene-3,17beta-diol, DB00783 | PIPHOO | Flexible CrystalPrecictor (2.x), CrystalOptimizer, DMACRYS (2.2.1.0) | Eric Stevenson | 2017 | Stevenson, E. L.; Lancaster, R. W.; Buanz, A. B. M.; Price, L. S.; Tocher, D. A.; Price, S. L., CrystEngComm 2019, 21(13), 2154-2163. | \CHEMISTRY_CPOSS\Estradiol\CrystOpt | dfB1702 | 2.285 | PBE1PBE/6-31G(d,p) | 0 |  | This is the DMAflex intra_molecular energy penalty. It is with respect to opt. | B1702 | P21 | 4 | 20.7695 | 11.7348 | 6.4668 | 90 | 87.275 | 90 | LATT -1; SYMM -X , +Y +1/2, -Z | 1.1492 | 0.675 |  | -129.53 | -186.31 | -127.245 | 0 | 0 | 0 | 1 |  | 0 |  | 0 | CrystalOptimizer with GDMA2.2(PBE1PBE/6-31G(d,p)) + FIT
PIPHOO | C18 H24 O2 | 10 | beta-estradiol | 3-hydroxy-1,3,5(10)-estratriene-17beta-ol | Estra-1,3,5(10)-triene-3,17beta-diol, DB00783 | PIPHOO | Flexible CrystalPrecictor (2.x), CrystalOptimizer, DMACRYS (2.2.1.0) | Eric Stevenson | 2017 | Stevenson, E. L.; Lancaster, R. W.; Buanz, A. B. M.; Price, L. S.; Tocher, D. A.; Price, S. L., CrystEngComm 2019, 21(13), 2154-2163. | \CHEMISTRY_CPOSS\Estradiol\CrystOpt | dfA2811 | 4.227 | PBE1PBE/6-31G(d,p) | 0 |  | This is the DMAflex intra_molecular energy penalty. It is with respect to opt. | A2811 | P212121 | 8 | 18.8878 | 12.6528 | 13.0282 | 90 | 90 | 90 | LATT -1; SYMM +X +1/2, -Y +1/2, -Z ; SYMM -X , +Y +1/2, -Z +1/2; SYMM -X +1/2, -Y , +Z +1/2 | 1.1622 | 0.6813 |  | -131.47 | -192.86 | -127.243 | 0 | 0 | 0 | 1 |  | 0 |  | 0 | CrystalOptimizer with GDMA2.2(PBE1PBE/6-31G(d,p)) + FIT
PIPHOO | C18 H24 O2 | 10 | beta-estradiol | 3-hydroxy-1,3,5(10)-estratriene-17beta-ol | Estra-1,3,5(10)-triene-3,17beta-diol, DB00783 | PIPHOO | Flexible CrystalPrecictor (2.x), CrystalOptimizer, DMACRYS (2.2.1.0) | Eric Stevenson | 2017 | Stevenson, E. L.; Lancaster, R. W.; Buanz, A. B. M.; Price, L. S.; Tocher, D. A.; Price, S. L., CrystEngComm 2019, 21(13), 2154-2163. | \CHEMISTRY_CPOSS\Estradiol\CrystOpt | dfA449 | 2.075 | PBE1PBE/6-31G(d,p) | 0 |  | This is the DMAflex intra_molecular energy penalty. It is with respect to opt. | A449 | P21 | 4 | 18.8229 | 9.975 | 8.3173 | 90 | 90.434 | 90 | LATT -1; SYMM -X , +Y +1/2, -Z | 1.1586 | 0.677 |  | -129.31 | -187.3 | -127.235 | 0 | 0 | 0 | 1 |  | 0 |  | 0 | CrystalOptimizer with GDMA2.2(PBE1PBE/6-31G(d,p)) + FIT
PIPHOO | C18 H24 O2 | 10 | beta-estradiol | 3-hydroxy-1,3,5(10)-estratriene-17beta-ol | Estra-1,3,5(10)-triene-3,17beta-diol, DB00783 | PIPHOO | Flexible CrystalPrecictor (2.x), CrystalOptimizer, DMACRYS (2.2.1.0) | Eric Stevenson | 2017 | Stevenson, E. L.; Lancaster, R. W.; Buanz, A. B. M.; Price, L. S.; Tocher, D. A.; Price, S. L., CrystEngComm 2019, 21(13), 2154-2163. | \CHEMISTRY_CPOSS\Estradiol\CrystOpt | dfC892 | 5.548 | PBE1PBE/6-31G(d,p) | 0 |  | This is the DMAflex intra_molecular energy penalty. It is with respect to opt. | C892 | P21 | 4 | 7.271 | 20.2583 | 10.9123 | 90 | 75.273 | 90 | LATT -1; SYMM -X , +Y +1/2, -Z | 1.1638 | 0.6841 |  | -132.78 | -190.61 | -127.232 | 0 | 0 | 0 | 1 |  | 0 |  | 0 | CrystalOptimizer with GDMA2.2(PBE1PBE/6-31G(d,p)) + FIT
PIPHOO | C18 H24 O2 | 10 | beta-estradiol | 3-hydroxy-1,3,5(10)-estratriene-17beta-ol | Estra-1,3,5(10)-triene-3,17beta-diol, DB00783 | PIPHOO | Flexible CrystalPrecictor (2.x), CrystalOptimizer, DMACRYS (2.2.1.0) | Eric Stevenson | 2017 | Stevenson, E. L.; Lancaster, R. W.; Buanz, A. B. M.; Price, L. S.; Tocher, D. A.; Price, S. L., CrystEngComm 2019, 21(13), 2154-2163. | \CHEMISTRY_CPOSS\Estradiol\CrystOpt | dfB10954 | 2.229 | PBE1PBE/6-31G(d,p) | 0 |  | This is the DMAflex intra_molecular energy penalty. It is with respect to opt. | B10954 | P21 | 4 | 13.1156 | 9.2166 | 13.7188 | 90 | 72.718 | 90 | LATT -1; SYMM -X , +Y +1/2, -Z | 1.1426 | 0.6718 |  | -129.46 | -192.78 | -127.231 | 0 | 0 | 0 | 1 |  | 0 |  | 0 | CrystalOptimizer with GDMA2.2(PBE1PBE/6-31G(d,p)) + FIT
PIPHOO | C18 H24 O2 | 10 | beta-estradiol | 3-hydroxy-1,3,5(10)-estratriene-17beta-ol | Estra-1,3,5(10)-triene-3,17beta-diol, DB00783 | PIPHOO | Flexible CrystalPrecictor (2.x), CrystalOptimizer, DMACRYS (2.2.1.0) | Eric Stevenson | 2017 | Stevenson, E. L.; Lancaster, R. W.; Buanz, A. B. M.; Price, L. S.; Tocher, D. A.; Price, S. L., CrystEngComm 2019, 21(13), 2154-2163. | \CHEMISTRY_CPOSS\Estradiol\CrystOpt | dfA1482 | 3.212 | PBE1PBE/6-31G(d,p) | 0 |  | This is the DMAflex intra_molecular energy penalty. It is with respect to opt. | A1482 | P21 | 4 | 17.4396 | 8.0341 | 11.1938 | 90 | 86.812 | 90 | LATT -1; SYMM -X , +Y +1/2, -Z | 1.1553 | 0.6789 |  | -130.44 | -194.24 | -127.228 | 0 | 0 | 0 | 1 |  | 0 |  | 0 | CrystalOptimizer with GDMA2.2(PBE1PBE/6-31G(d,p)) + FIT
PIPHOO | C18 H24 O2 | 10 | beta-estradiol | 3-hydroxy-1,3,5(10)-estratriene-17beta-ol | Estra-1,3,5(10)-triene-3,17beta-diol, DB00783 | PIPHOO | Flexible CrystalPrecictor (2.x), CrystalOptimizer, DMACRYS (2.2.1.0) | Eric Stevenson | 2017 | Stevenson, E. L.; Lancaster, R. W.; Buanz, A. B. M.; Price, L. S.; Tocher, D. A.; Price, S. L., CrystEngComm 2019, 21(13), 2154-2163. | \CHEMISTRY_CPOSS\Estradiol\CrystOpt | dfB2360 | 1.723 | PBE1PBE/6-31G(d,p) | 0 |  | This is the DMAflex intra_molecular energy penalty. It is with respect to opt. | B2360 | P21 | 4 | 14.9733 | 11.4844 | 9.6564 | 90 | 86.311 | 90 | LATT -1; SYMM -X , +Y +1/2, -Z | 1.0918 | 0.6425 |  | -128.95 | -181.32 | -127.227 | 0 | 0 | 0 | 1 |  | 0 |  | 0 | CrystalOptimizer with GDMA2.2(PBE1PBE/6-31G(d,p)) + FIT
PIPHOO | C18 H24 O2 | 10 | beta-estradiol | 3-hydroxy-1,3,5(10)-estratriene-17beta-ol | Estra-1,3,5(10)-triene-3,17beta-diol, DB00783 | PIPHOO | Flexible CrystalPrecictor (2.x), CrystalOptimizer, DMACRYS (2.2.1.0) | Eric Stevenson | 2017 | Stevenson, E. L.; Lancaster, R. W.; Buanz, A. B. M.; Price, L. S.; Tocher, D. A.; Price, S. L., CrystEngComm 2019, 21(13), 2154-2163. | \CHEMISTRY_CPOSS\Estradiol\CrystOpt | dfB616 | 4.684 | PBE1PBE/6-31G(d,p) | 0 |  | This is the DMAflex intra_molecular energy penalty. It is with respect to opt. | B616 | P212121 | 8 | 6.2188 | 38.9504 | 12.7047 | 90 | 90 | 90 | LATT -1; SYMM +X +1/2, -Y +1/2, -Z ; SYMM -X , +Y +1/2, -Z +1/2; SYMM -X +1/2, -Y , +Z +1/2 | 1.1758 | 0.6904 |  | -131.91 | -205.45 | -127.226 | 0 | 0 | 0 | 1 |  | 0 |  | 0 | CrystalOptimizer with GDMA2.2(PBE1PBE/6-31G(d,p)) + FIT
PIPHOO | C18 H24 O2 | 10 | beta-estradiol | 3-hydroxy-1,3,5(10)-estratriene-17beta-ol | Estra-1,3,5(10)-triene-3,17beta-diol, DB00783 | PIPHOO | Flexible CrystalPrecictor (2.x), CrystalOptimizer, DMACRYS (2.2.1.0) | Eric Stevenson | 2017 | Stevenson, E. L.; Lancaster, R. W.; Buanz, A. B. M.; Price, L. S.; Tocher, D. A.; Price, S. L., CrystEngComm 2019, 21(13), 2154-2163. | \CHEMISTRY_CPOSS\Estradiol\CrystOpt | dfC1703 | 1.358 | PBE1PBE/6-31G(d,p) | 0 |  | This is the DMAflex intra_molecular energy penalty. It is with respect to opt. | C1703 | P212121 | 8 | 14.0983 | 30.3894 | 7.0922 | 90 | 90 | 90 | LATT -1; SYMM +X +1/2, -Y +1/2, -Z ; SYMM -X , +Y +1/2, -Z +1/2; SYMM -X +1/2, -Y , +Z +1/2 | 1.1908 | 0.6991 |  | -128.58 | -209.36 | -127.222 | 0 | 0 | 0 | 1 |  | 0 |  | 0 | CrystalOptimizer with GDMA2.2(PBE1PBE/6-31G(d,p)) + FIT
PIPHOO | C18 H24 O2 | 10 | beta-estradiol | 3-hydroxy-1,3,5(10)-estratriene-17beta-ol | Estra-1,3,5(10)-triene-3,17beta-diol, DB00783 | PIPHOO | Flexible CrystalPrecictor (2.x), CrystalOptimizer, DMACRYS (2.2.1.0) | Eric Stevenson | 2017 | Stevenson, E. L.; Lancaster, R. W.; Buanz, A. B. M.; Price, L. S.; Tocher, D. A.; Price, S. L., CrystEngComm 2019, 21(13), 2154-2163. | \CHEMISTRY_CPOSS\Estradiol\CrystOpt | dfB995 | 2.019 | PBE1PBE/6-31G(d,p) | 0 |  | This is the DMAflex intra_molecular energy penalty. It is with respect to opt. | B995 | P1 | 2 | 5.814 | 12.1652 | 13.4019 | 62.076 | 102.522 | 103.821 | LATT -1 | 1.1207 | 0.6561 |  | -129.24 | -178.32 | -127.221 | 0 | 0 | 0 | 1 |  | 0 |  | 0 | CrystalOptimizer with GDMA2.2(PBE1PBE/6-31G(d,p)) + FIT
PIPHOO | C18 H24 O2 | 10 | beta-estradiol | 3-hydroxy-1,3,5(10)-estratriene-17beta-ol | Estra-1,3,5(10)-triene-3,17beta-diol, DB00783 | PIPHOO | Flexible CrystalPrecictor (2.x), CrystalOptimizer, DMACRYS (2.2.1.0) | Eric Stevenson | 2017 | Stevenson, E. L.; Lancaster, R. W.; Buanz, A. B. M.; Price, L. S.; Tocher, D. A.; Price, S. L., CrystEngComm 2019, 21(13), 2154-2163. | \CHEMISTRY_CPOSS\Estradiol\CrystOpt | dfC1457 | 5.291 | PBE1PBE/6-31G(d,p) | 0 |  | This is the DMAflex intra_molecular energy penalty. It is with respect to opt. | C1457 | P212121 | 8 | 8.4265 | 17.9916 | 21.3414 | 90 | 90 | 90 | LATT -1; SYMM +X +1/2, -Y +1/2, -Z ; SYMM -X , +Y +1/2, -Z +1/2; SYMM -X +1/2, -Y , +Z +1/2 | 1.1184 | 0.6542 |  | -132.51 | -174.29 | -127.219 | 0 | 0 | 0 | 1 |  | 0 |  | 0 | CrystalOptimizer with GDMA2.2(PBE1PBE/6-31G(d,p)) + FIT
PIPHOO | C18 H24 O2 | 10 | beta-estradiol | 3-hydroxy-1,3,5(10)-estratriene-17beta-ol | Estra-1,3,5(10)-triene-3,17beta-diol, DB00783 | PIPHOO | Flexible CrystalPrecictor (2.x), CrystalOptimizer, DMACRYS (2.2.1.0) | Eric Stevenson | 2017 | Stevenson, E. L.; Lancaster, R. W.; Buanz, A. B. M.; Price, L. S.; Tocher, D. A.; Price, S. L., CrystEngComm 2019, 21(13), 2154-2163. | \CHEMISTRY_CPOSS\Estradiol\CrystOpt | dfB1739 | 4.341 | PBE1PBE/6-31G(d,p) | 0 |  | This is the DMAflex intra_molecular energy penalty. It is with respect to opt. | B1739 | P212121 | 8 | 7.5253 | 9.0664 | 46.9699 | 90 | 90 | 90 | LATT -1; SYMM +X +1/2, -Y +1/2, -Z ; SYMM -X , +Y +1/2, -Z +1/2; SYMM -X +1/2, -Y , +Z +1/2 | 1.1291 | 0.6618 |  | -131.56 | -178.47 | -127.219 | 0 | 0 | 0 | 1 |  | 0 |  | 0 | CrystalOptimizer with GDMA2.2(PBE1PBE/6-31G(d,p)) + FIT
PIPHOO | C18 H24 O2 | 10 | beta-estradiol | 3-hydroxy-1,3,5(10)-estratriene-17beta-ol | Estra-1,3,5(10)-triene-3,17beta-diol, DB00783 | PIPHOO | Flexible CrystalPrecictor (2.x), CrystalOptimizer, DMACRYS (2.2.1.0) | Eric Stevenson | 2017 | Stevenson, E. L.; Lancaster, R. W.; Buanz, A. B. M.; Price, L. S.; Tocher, D. A.; Price, S. L., CrystEngComm 2019, 21(13), 2154-2163. | \CHEMISTRY_CPOSS\Estradiol\CrystOpt | dfA7096 | 3.827 | PBE1PBE/6-31G(d,p) | 0 |  | This is the DMAflex intra_molecular energy penalty. It is with respect to opt. | A7096 | P21 | 4 | 24.736 | 9.5579 | 6.8736 | 90 | 86.432 | 90 | LATT -1; SYMM -X , +Y +1/2, -Z | 1.1155 | 0.6536 |  | -131.04 | -168.11 | -127.213 | 0 | 0 | 0 | 1 |  | 0 |  | 0 | CrystalOptimizer with GDMA2.2(PBE1PBE/6-31G(d,p)) + FIT
PIPHOO | C18 H24 O2 | 10 | beta-estradiol | 3-hydroxy-1,3,5(10)-estratriene-17beta-ol | Estra-1,3,5(10)-triene-3,17beta-diol, DB00783 | PIPHOO | Flexible CrystalPrecictor (2.x), CrystalOptimizer, DMACRYS (2.2.1.0) | Eric Stevenson | 2017 | Stevenson, E. L.; Lancaster, R. W.; Buanz, A. B. M.; Price, L. S.; Tocher, D. A.; Price, S. L., CrystEngComm 2019, 21(13), 2154-2163. | \CHEMISTRY_CPOSS\Estradiol\CrystOpt | dfB1264 | 5.898 | PBE1PBE/6-31G(d,p) | 0 |  | This is the DMAflex intra_molecular energy penalty. It is with respect to opt. | B1264 | P212121 | 8 | 14.1378 | 19.7901 | 11.0927 | 90 | 90 | 90 | LATT -1; SYMM +X +1/2, -Y +1/2, -Z ; SYMM -X , +Y +1/2, -Z +1/2; SYMM -X +1/2, -Y , +Z +1/2 | 1.1659 | 0.684 |  | -133.1 | -190.87 | -127.202 | 0 | 0 | 0 | 1 |  | 0 |  | 0 | CrystalOptimizer with GDMA2.2(PBE1PBE/6-31G(d,p)) + FIT
PIPHOO | C18 H24 O2 | 10 | beta-estradiol | 3-hydroxy-1,3,5(10)-estratriene-17beta-ol | Estra-1,3,5(10)-triene-3,17beta-diol, DB00783 | PIPHOO | Flexible CrystalPrecictor (2.x), CrystalOptimizer, DMACRYS (2.2.1.0) | Eric Stevenson | 2017 | Stevenson, E. L.; Lancaster, R. W.; Buanz, A. B. M.; Price, L. S.; Tocher, D. A.; Price, S. L., CrystEngComm 2019, 21(13), 2154-2163. | \CHEMISTRY_CPOSS\Estradiol\CrystOpt | dfA898 | 4.949 | PBE1PBE/6-31G(d,p) | 0 |  | This is the DMAflex intra_molecular energy penalty. It is with respect to opt. | A898 | P21212 | 8 | 13.1769 | 13.2163 | 17.7498 | 90 | 90 | 90 | LATT -1; SYMM +X +1/2, -Y +1/2, -Z ; SYMM -X +1/2, +Y +1/2, -Z ; SYMM -X , -Y , +Z | 1.1706 | 0.6832 |  | -132.15 | -190.55 | -127.201 | 0 | 0 | 0 | 1 |  | 0 |  | 0 | CrystalOptimizer with GDMA2.2(PBE1PBE/6-31G(d,p)) + FIT
PIPHOO | C18 H24 O2 | 10 | beta-estradiol | 3-hydroxy-1,3,5(10)-estratriene-17beta-ol | Estra-1,3,5(10)-triene-3,17beta-diol, DB00783 | PIPHOO | Flexible CrystalPrecictor (2.x), CrystalOptimizer, DMACRYS (2.2.1.0) | Eric Stevenson | 2017 | Stevenson, E. L.; Lancaster, R. W.; Buanz, A. B. M.; Price, L. S.; Tocher, D. A.; Price, S. L., CrystEngComm 2019, 21(13), 2154-2163. | \CHEMISTRY_CPOSS\Estradiol\CrystOpt | dfA7372 | 4.82 | PBE1PBE/6-31G(d,p) | 0 |  | This is the DMAflex intra_molecular energy penalty. It is with respect to opt. | A7372 | P212121 | 8 | 9.5738 | 7.8128 | 42.5593 | 90 | 90 | 90 | LATT -1; SYMM +X +1/2, -Y +1/2, -Z ; SYMM -X , +Y +1/2, -Z +1/2; SYMM -X +1/2, -Y , +Z +1/2 | 1.1367 | 0.665 |  | -132.02 | -181.45 | -127.2 | 0 | 0 | 0 | 1 |  | 0 |  | 0 | CrystalOptimizer with GDMA2.2(PBE1PBE/6-31G(d,p)) + FIT
PIPHOO | C18 H24 O2 | 10 | beta-estradiol | 3-hydroxy-1,3,5(10)-estratriene-17beta-ol | Estra-1,3,5(10)-triene-3,17beta-diol, DB00783 | PIPHOO | Flexible CrystalPrecictor (2.x), CrystalOptimizer, DMACRYS (2.2.1.0) | Eric Stevenson | 2017 | Stevenson, E. L.; Lancaster, R. W.; Buanz, A. B. M.; Price, L. S.; Tocher, D. A.; Price, S. L., CrystEngComm 2019, 21(13), 2154-2163. | \CHEMISTRY_CPOSS\Estradiol\CrystOpt | dfC442 | 1.962 | PBE1PBE/6-31G(d,p) | 0 |  | This is the DMAflex intra_molecular energy penalty. It is with respect to opt. | C442 | P1 | 2 | 9.2519 | 7.5275 | 13.0377 | 105.809 | 88.08 | 68.599 | LATT -1 | 1.1246 | 0.6631 |  | -129.16 | -192.78 | -127.198 | 0 | 0 | 0 | 1 |  | 0 |  | 0 | CrystalOptimizer with GDMA2.2(PBE1PBE/6-31G(d,p)) + FIT
PIPHOO | C18 H24 O2 | 10 | beta-estradiol | 3-hydroxy-1,3,5(10)-estratriene-17beta-ol | Estra-1,3,5(10)-triene-3,17beta-diol, DB00783 | PIPHOO | Flexible CrystalPrecictor (2.x), CrystalOptimizer, DMACRYS (2.2.1.0) | Eric Stevenson | 2017 | Stevenson, E. L.; Lancaster, R. W.; Buanz, A. B. M.; Price, L. S.; Tocher, D. A.; Price, S. L., CrystEngComm 2019, 21(13), 2154-2163. | \CHEMISTRY_CPOSS\Estradiol\CrystOpt | dfB4930 | 2.134 | PBE1PBE/6-31G(d,p) | 0 |  | This is the DMAflex intra_molecular energy penalty. It is with respect to opt. | B4930 | P212121 | 8 | 9.5799 | 11.1159 | 29.9721 | 90 | 90 | 90 | LATT -1; SYMM +X +1/2, -Y +1/2, -Z ; SYMM -X , +Y +1/2, -Z +1/2; SYMM -X +1/2, -Y , +Z +1/2 | 1.1337 | 0.6643 |  | -129.33 | -175.94 | -127.196 | 0 | 0 | 0 | 1 |  | 0 |  | 0 | CrystalOptimizer with GDMA2.2(PBE1PBE/6-31G(d,p)) + FIT
PIPHOO | C18 H24 O2 | 10 | beta-estradiol | 3-hydroxy-1,3,5(10)-estratriene-17beta-ol | Estra-1,3,5(10)-triene-3,17beta-diol, DB00783 | PIPHOO | Flexible CrystalPrecictor (2.x), CrystalOptimizer, DMACRYS (2.2.1.0) | Eric Stevenson | 2017 | Stevenson, E. L.; Lancaster, R. W.; Buanz, A. B. M.; Price, L. S.; Tocher, D. A.; Price, S. L., CrystEngComm 2019, 21(13), 2154-2163. | \CHEMISTRY_CPOSS\Estradiol\CrystOpt | dfA3364 | 1.174 | PBE1PBE/6-31G(d,p) | 0 |  | This is the DMAflex intra_molecular energy penalty. It is with respect to opt. | A3364 | P21 | 4 | 18.0559 | 8.0969 | 10.9266 | 90 | 79.578 | 90 | LATT -1; SYMM -X , +Y +1/2, -Z | 1.1516 | 0.6752 |  | -128.37 | -181.34 | -127.196 | 0 | 0 | 0 | 1 |  | 0 |  | 0 | CrystalOptimizer with GDMA2.2(PBE1PBE/6-31G(d,p)) + FIT
PIPHOO | C18 H24 O2 | 10 | beta-estradiol | 3-hydroxy-1,3,5(10)-estratriene-17beta-ol | Estra-1,3,5(10)-triene-3,17beta-diol, DB00783 | PIPHOO | Flexible CrystalPrecictor (2.x), CrystalOptimizer, DMACRYS (2.2.1.0) | Eric Stevenson | 2017 | Stevenson, E. L.; Lancaster, R. W.; Buanz, A. B. M.; Price, L. S.; Tocher, D. A.; Price, S. L., CrystEngComm 2019, 21(13), 2154-2163. | \CHEMISTRY_CPOSS\Estradiol\CrystOpt | dfC2177 | 10.635 | PBE1PBE/6-31G(d,p) | 0 |  | This is the DMAflex intra_molecular energy penalty. It is with respect to opt. | C2177 | P21 | 4 | 7.511 | 17.4917 | 12.2021 | 90 | 92.338 | 90 | LATT -1; SYMM -X , +Y +1/2, -Z | 1.1295 | 0.6631 |  | -137.83 | -180.26 | -127.195 | 0 | 0 | 0 | 1 |  | 0 |  | 0 | CrystalOptimizer with GDMA2.2(PBE1PBE/6-31G(d,p)) + FIT
PIPHOO | C18 H24 O2 | 10 | beta-estradiol | 3-hydroxy-1,3,5(10)-estratriene-17beta-ol | Estra-1,3,5(10)-triene-3,17beta-diol, DB00783 | PIPHOO | Flexible CrystalPrecictor (2.x), CrystalOptimizer, DMACRYS (2.2.1.0) | Eric Stevenson | 2017 | Stevenson, E. L.; Lancaster, R. W.; Buanz, A. B. M.; Price, L. S.; Tocher, D. A.; Price, S. L., CrystEngComm 2019, 21(13), 2154-2163. | \CHEMISTRY_CPOSS\Estradiol\CrystOpt | dfA868 | 4.906 | PBE1PBE/6-31G(d,p) | 0 |  | This is the DMAflex intra_molecular energy penalty. It is with respect to opt. | A868 | P212121 | 8 | 23.2865 | 13.3812 | 10.2073 | 90 | 90 | 90 | LATT -1; SYMM +X +1/2, -Y +1/2, -Z ; SYMM -X , +Y +1/2, -Z +1/2; SYMM -X +1/2, -Y , +Z +1/2 | 1.1376 | 0.6673 |  | -132.1 | -184.34 | -127.194 | 0 | 0 | 0 | 1 |  | 0 |  | 0 | CrystalOptimizer with GDMA2.2(PBE1PBE/6-31G(d,p)) + FIT
PIPHOO | C18 H24 O2 | 10 | beta-estradiol | 3-hydroxy-1,3,5(10)-estratriene-17beta-ol | Estra-1,3,5(10)-triene-3,17beta-diol, DB00783 | PIPHOO | Flexible CrystalPrecictor (2.x), CrystalOptimizer, DMACRYS (2.2.1.0) | Eric Stevenson | 2017 | Stevenson, E. L.; Lancaster, R. W.; Buanz, A. B. M.; Price, L. S.; Tocher, D. A.; Price, S. L., CrystEngComm 2019, 21(13), 2154-2163. | \CHEMISTRY_CPOSS\Estradiol\CrystOpt | dfB824 | 2.137 | PBE1PBE/6-31G(d,p) | 0 |  | This is the DMAflex intra_molecular energy penalty. It is with respect to opt. | B824 | P1 | 2 | 10.259 | 11.9078 | 7.3395 | 102.717 | 71.66 | 84.005 | LATT -1 | 1.1093 | 0.6518 |  | -129.32 | -174.89 | -127.183 | 0 | 0 | 0 | 1 |  | 0 |  | 0 | CrystalOptimizer with GDMA2.2(PBE1PBE/6-31G(d,p)) + FIT
PIPHOO | C18 H24 O2 | 10 | beta-estradiol | 3-hydroxy-1,3,5(10)-estratriene-17beta-ol | Estra-1,3,5(10)-triene-3,17beta-diol, DB00783 | PIPHOO | Flexible CrystalPrecictor (2.x), CrystalOptimizer, DMACRYS (2.2.1.0) | Eric Stevenson | 2017 | Stevenson, E. L.; Lancaster, R. W.; Buanz, A. B. M.; Price, L. S.; Tocher, D. A.; Price, S. L., CrystEngComm 2019, 21(13), 2154-2163. | \CHEMISTRY_CPOSS\Estradiol\CrystOpt | dfC587 | 5.318 | PBE1PBE/6-31G(d,p) | 0 |  | This is the DMAflex intra_molecular energy penalty. It is with respect to opt. | C587 | P212121 | 8 | 7.744 | 22.3487 | 17.9849 | 90 | 90 | 90 | LATT -1; SYMM +X +1/2, -Y +1/2, -Z ; SYMM -X , +Y +1/2, -Z +1/2; SYMM -X +1/2, -Y , +Z +1/2 | 1.1625 | 0.6841 |  | -132.5 | -193.9 | -127.182 | 0 | 0 | 0 | 1 |  | 0 |  | 0 | CrystalOptimizer with GDMA2.2(PBE1PBE/6-31G(d,p)) + FIT
PIPHOO | C18 H24 O2 | 10 | beta-estradiol | 3-hydroxy-1,3,5(10)-estratriene-17beta-ol | Estra-1,3,5(10)-triene-3,17beta-diol, DB00783 | PIPHOO | Flexible CrystalPrecictor (2.x), CrystalOptimizer, DMACRYS (2.2.1.0) | Eric Stevenson | 2017 | Stevenson, E. L.; Lancaster, R. W.; Buanz, A. B. M.; Price, L. S.; Tocher, D. A.; Price, S. L., CrystEngComm 2019, 21(13), 2154-2163. | \CHEMISTRY_CPOSS\Estradiol\CrystOpt | dfB1548 | 2.829 | PBE1PBE/6-31G(d,p) | 0 |  | This is the DMAflex intra_molecular energy penalty. It is with respect to opt. | B1548 | P212121 | 8 | 12.2126 | 7.7886 | 33.6587 | 90 | 90 | 90 | LATT -1; SYMM +X +1/2, -Y +1/2, -Z ; SYMM -X , +Y +1/2, -Z +1/2; SYMM -X +1/2, -Y , +Z +1/2 | 1.1302 | 0.6623 |  | -130.01 | -179.61 | -127.181 | 0 | 0 | 0 | 1 |  | 0 |  | 0 | CrystalOptimizer with GDMA2.2(PBE1PBE/6-31G(d,p)) + FIT
PIPHOO | C18 H24 O2 | 10 | beta-estradiol | 3-hydroxy-1,3,5(10)-estratriene-17beta-ol | Estra-1,3,5(10)-triene-3,17beta-diol, DB00783 | PIPHOO | Flexible CrystalPrecictor (2.x), CrystalOptimizer, DMACRYS (2.2.1.0) | Eric Stevenson | 2017 | Stevenson, E. L.; Lancaster, R. W.; Buanz, A. B. M.; Price, L. S.; Tocher, D. A.; Price, S. L., CrystEngComm 2019, 21(13), 2154-2163. | \CHEMISTRY_CPOSS\Estradiol\CrystOpt | dfA680 | 2.459 | PBE1PBE/6-31G(d,p) | 0 |  | This is the DMAflex intra_molecular energy penalty. It is with respect to opt. | A680 | P21 | 4 | 7.2142 | 13.1255 | 16.5258 | 90 | 87.053 | 90 | LATT -1; SYMM -X , +Y +1/2, -Z | 1.1577 | 0.6808 |  | -129.64 | -196.38 | -127.181 | 0 | 0 | 0 | 1 |  | 0 |  | 0 | CrystalOptimizer with GDMA2.2(PBE1PBE/6-31G(d,p)) + FIT
PIPHOO | C18 H24 O2 | 10 | beta-estradiol | 3-hydroxy-1,3,5(10)-estratriene-17beta-ol | Estra-1,3,5(10)-triene-3,17beta-diol, DB00783 | PIPHOO | Flexible CrystalPrecictor (2.x), CrystalOptimizer, DMACRYS (2.2.1.0) | Eric Stevenson | 2017 | Stevenson, E. L.; Lancaster, R. W.; Buanz, A. B. M.; Price, L. S.; Tocher, D. A.; Price, S. L., CrystEngComm 2019, 21(13), 2154-2163. | \CHEMISTRY_CPOSS\Estradiol\CrystOpt | dfA916 | 5.22 | PBE1PBE/6-31G(d,p) | 0 |  | This is the DMAflex intra_molecular energy penalty. It is with respect to opt. | A916 | P212121 | 8 | 12.7657 | 12.155 | 19.686 | 90 | 90 | 90 | LATT -1; SYMM +X +1/2, -Y +1/2, -Z ; SYMM -X , +Y +1/2, -Z +1/2; SYMM -X +1/2, -Y , +Z +1/2 | 1.1846 | 0.6947 |  | -132.4 | -198.96 | -127.18 | 0 | 0 | 0 | 1 |  | 0 |  | 0 | CrystalOptimizer with GDMA2.2(PBE1PBE/6-31G(d,p)) + FIT
PIPHOO | C18 H24 O2 | 10 | beta-estradiol | 3-hydroxy-1,3,5(10)-estratriene-17beta-ol | Estra-1,3,5(10)-triene-3,17beta-diol, DB00783 | PIPHOO | Flexible CrystalPrecictor (2.x), CrystalOptimizer, DMACRYS (2.2.1.0) | Eric Stevenson | 2017 | Stevenson, E. L.; Lancaster, R. W.; Buanz, A. B. M.; Price, L. S.; Tocher, D. A.; Price, S. L., CrystEngComm 2019, 21(13), 2154-2163. | \CHEMISTRY_CPOSS\Estradiol\CrystOpt | dfA753 | 2.612 | PBE1PBE/6-31G(d,p) | 0 |  | This is the DMAflex intra_molecular energy penalty. It is with respect to opt. | A753 | P212121 | 8 | 10.308 | 7.2565 | 42.0225 | 90 | 90 | 90 | LATT -1; SYMM +X +1/2, -Y +1/2, -Z ; SYMM -X , +Y +1/2, -Z +1/2; SYMM -X +1/2, -Y , +Z +1/2 | 1.1512 | 0.675 |  | -129.79 | -194.23 | -127.178 | 0 | 0 | 0 | 1 |  | 0 |  | 0 | CrystalOptimizer with GDMA2.2(PBE1PBE/6-31G(d,p)) + FIT
PIPHOO | C18 H24 O2 | 10 | beta-estradiol | 3-hydroxy-1,3,5(10)-estratriene-17beta-ol | Estra-1,3,5(10)-triene-3,17beta-diol, DB00783 | PIPHOO | Flexible CrystalPrecictor (2.x), CrystalOptimizer, DMACRYS (2.2.1.0) | Eric Stevenson | 2017 | Stevenson, E. L.; Lancaster, R. W.; Buanz, A. B. M.; Price, L. S.; Tocher, D. A.; Price, S. L., CrystEngComm 2019, 21(13), 2154-2163. | \CHEMISTRY_CPOSS\Estradiol\CrystOpt | dfA6337 | 7.762 | PBE1PBE/6-31G(d,p) | 0 |  | This is the DMAflex intra_molecular energy penalty. It is with respect to opt. | A6337 | P21 | 4 | 14.8024 | 14.6377 | 7.2687 | 90 | 82.354 | 90 | LATT -1; SYMM -X , +Y +1/2, -Z | 1.159 | 0.6797 |  | -134.94 | -190.6 | -127.178 | 0 | 0 | 0 | 1 |  | 0 |  | 0 | CrystalOptimizer with GDMA2.2(PBE1PBE/6-31G(d,p)) + FIT
PIPHOO | C18 H24 O2 | 10 | beta-estradiol | 3-hydroxy-1,3,5(10)-estratriene-17beta-ol | Estra-1,3,5(10)-triene-3,17beta-diol, DB00783 | PIPHOO | Flexible CrystalPrecictor (2.x), CrystalOptimizer, DMACRYS (2.2.1.0) | Eric Stevenson | 2017 | Stevenson, E. L.; Lancaster, R. W.; Buanz, A. B. M.; Price, L. S.; Tocher, D. A.; Price, S. L., CrystEngComm 2019, 21(13), 2154-2163. | \CHEMISTRY_CPOSS\Estradiol\CrystOpt | dfB768 | 0.823 | PBE1PBE/6-31G(d,p) | 0 |  | This is the DMAflex intra_molecular energy penalty. It is with respect to opt. | B768 | P212121 | 8 | 7.4558 | 12.2115 | 34.6391 | 90 | 90 | 90 | LATT -1; SYMM +X +1/2, -Y +1/2, -Z ; SYMM -X , +Y +1/2, -Z +1/2; SYMM -X +1/2, -Y , +Z +1/2 | 1.1473 | 0.6733 |  | -128 | -191.36 | -127.177 | 0 | 0 | 0 | 1 |  | 0 |  | 0 | CrystalOptimizer with GDMA2.2(PBE1PBE/6-31G(d,p)) + FIT
PIPHOO | C18 H24 O2 | 10 | beta-estradiol | 3-hydroxy-1,3,5(10)-estratriene-17beta-ol | Estra-1,3,5(10)-triene-3,17beta-diol, DB00783 | PIPHOO | Flexible CrystalPrecictor (2.x), CrystalOptimizer, DMACRYS (2.2.1.0) | Eric Stevenson | 2017 | Stevenson, E. L.; Lancaster, R. W.; Buanz, A. B. M.; Price, L. S.; Tocher, D. A.; Price, S. L., CrystEngComm 2019, 21(13), 2154-2163. | \CHEMISTRY_CPOSS\Estradiol\CrystOpt | dfB2192 | 5.654 | PBE1PBE/6-31G(d,p) | 0 |  | This is the DMAflex intra_molecular energy penalty. It is with respect to opt. | B2192 | P21 | 4 | 7.3116 | 33.1783 | 6.473 | 90 | 82.714 | 90 | LATT -1; SYMM -X , +Y +1/2, -Z | 1.1616 | 0.6809 |  | -132.83 | -192.42 | -127.176 | 0 | 0 | 0 | 1 |  | 0 |  | 0 | CrystalOptimizer with GDMA2.2(PBE1PBE/6-31G(d,p)) + FIT
PIPHOO | C18 H24 O2 | 10 | beta-estradiol | 3-hydroxy-1,3,5(10)-estratriene-17beta-ol | Estra-1,3,5(10)-triene-3,17beta-diol, DB00783 | PIPHOO | Flexible CrystalPrecictor (2.x), CrystalOptimizer, DMACRYS (2.2.1.0) | Eric Stevenson | 2017 | Stevenson, E. L.; Lancaster, R. W.; Buanz, A. B. M.; Price, L. S.; Tocher, D. A.; Price, S. L., CrystEngComm 2019, 21(13), 2154-2163. | \CHEMISTRY_CPOSS\Estradiol\CrystOpt | dfB3333 | 5.895 | PBE1PBE/6-31G(d,p) | 0 |  | This is the DMAflex intra_molecular energy penalty. It is with respect to opt. | B3333 | P212121 | 8 | 7.1541 | 13.4941 | 31.4262 | 90 | 90 | 90 | LATT -1; SYMM +X +1/2, -Y +1/2, -Z ; SYMM -X , +Y +1/2, -Z +1/2; SYMM -X +1/2, -Y , +Z +1/2 | 1.1927 | 0.7004 |  | -133.07 | -202.81 | -127.175 | 0 | 0 | 0 | 1 |  | 0 |  | 0 | CrystalOptimizer with GDMA2.2(PBE1PBE/6-31G(d,p)) + FIT
PIPHOO | C18 H24 O2 | 10 | beta-estradiol | 3-hydroxy-1,3,5(10)-estratriene-17beta-ol | Estra-1,3,5(10)-triene-3,17beta-diol, DB00783 | PIPHOO | Flexible CrystalPrecictor (2.x), CrystalOptimizer, DMACRYS (2.2.1.0) | Eric Stevenson | 2017 | Stevenson, E. L.; Lancaster, R. W.; Buanz, A. B. M.; Price, L. S.; Tocher, D. A.; Price, S. L., CrystEngComm 2019, 21(13), 2154-2163. | \CHEMISTRY_CPOSS\Estradiol\CrystOpt | dfA1450 | 0.856 | PBE1PBE/6-31G(d,p) | 0 |  | This is the DMAflex intra_molecular energy penalty. It is with respect to opt. | A1450 | A2 | 8 | 17.9825 | 13.1324 | 14.0161 | 90 | 71.885 | 90 | LATT -1; SYMM -X , +Y , -Z ; SYMM +X , +Y +1/2, +Z +1/2; SYMM -X , +Y +1/2, -Z +1/2 | 1.1502 | 0.6733 |  | -128.03 | -189.45 | -127.174 | 0 | 0 | 0 | 1 |  | 0 |  | 0 | CrystalOptimizer with GDMA2.2(PBE1PBE/6-31G(d,p)) + FIT
PIPHOO | C18 H24 O2 | 10 | beta-estradiol | 3-hydroxy-1,3,5(10)-estratriene-17beta-ol | Estra-1,3,5(10)-triene-3,17beta-diol, DB00783 | PIPHOO | Flexible CrystalPrecictor (2.x), CrystalOptimizer, DMACRYS (2.2.1.0) | Eric Stevenson | 2017 | Stevenson, E. L.; Lancaster, R. W.; Buanz, A. B. M.; Price, L. S.; Tocher, D. A.; Price, S. L., CrystEngComm 2019, 21(13), 2154-2163. | \CHEMISTRY_CPOSS\Estradiol\CrystOpt | dfC830 | 1.759 | PBE1PBE/6-31G(d,p) | 0 |  | This is the DMAflex intra_molecular energy penalty. It is with respect to opt. | C830 | P1121 | 8 | 9.1371 | 24.5694 | 13.9695 | 90 | 90 | 89.114 | LATT -1; SYMM -X +1/2, -Y , +Z +1/2 | 1.1539 | 0.6793 |  | -128.93 | -383.02 | -127.171 | 0 | 0 | 0 | 1 |  | 0 |  | 0 | CrystalOptimizer with GDMA2.2(PBE1PBE/6-31G(d,p)) + FIT
PIPHOO | C18 H24 O2 | 10 | beta-estradiol | 3-hydroxy-1,3,5(10)-estratriene-17beta-ol | Estra-1,3,5(10)-triene-3,17beta-diol, DB00783 | PIPHOO | Flexible CrystalPrecictor (2.x), CrystalOptimizer, DMACRYS (2.2.1.0) | Eric Stevenson | 2017 | Stevenson, E. L.; Lancaster, R. W.; Buanz, A. B. M.; Price, L. S.; Tocher, D. A.; Price, S. L., CrystEngComm 2019, 21(13), 2154-2163. | \CHEMISTRY_CPOSS\Estradiol\CrystOpt | dfA2823 | 9.232 | PBE1PBE/6-31G(d,p) | 0 |  | This is the DMAflex intra_molecular energy penalty. It is with respect to opt. | A2823 | P212121 | 8 | 13.2098 | 21.7607 | 10.6639 | 90 | 90 | 90 | LATT -1; SYMM +X +1/2, -Y +1/2, -Z ; SYMM -X , +Y +1/2, -Z +1/2; SYMM -X +1/2, -Y , +Z +1/2 | 1.1804 | 0.694 |  | -136.4 | -198.53 | -127.168 | 0 | 0 | 0 | 1 |  | 0 |  | 0 | CrystalOptimizer with GDMA2.2(PBE1PBE/6-31G(d,p)) + FIT
PIPHOO | C18 H24 O2 | 10 | beta-estradiol | 3-hydroxy-1,3,5(10)-estratriene-17beta-ol | Estra-1,3,5(10)-triene-3,17beta-diol, DB00783 | PIPHOO | Flexible CrystalPrecictor (2.x), CrystalOptimizer, DMACRYS (2.2.1.0) | Eric Stevenson | 2017 | Stevenson, E. L.; Lancaster, R. W.; Buanz, A. B. M.; Price, L. S.; Tocher, D. A.; Price, S. L., CrystEngComm 2019, 21(13), 2154-2163. | \CHEMISTRY_CPOSS\Estradiol\CrystOpt | dfA1162 | 2.483 | PBE1PBE/6-31G(d,p) | 0 |  | This is the DMAflex intra_molecular energy penalty. It is with respect to opt. | A1162 | P21 | 4 | 16.5056 | 8.0127 | 11.7489 | 90 | 81.257 | 90 | LATT -1; SYMM -X , +Y +1/2, -Z | 1.178 | 0.6923 |  | -129.65 | -205.75 | -127.167 | 0 | 0 | 0 | 1 |  | 0 |  | 0 | CrystalOptimizer with GDMA2.2(PBE1PBE/6-31G(d,p)) + FIT
PIPHOO | C18 H24 O2 | 10 | beta-estradiol | 3-hydroxy-1,3,5(10)-estratriene-17beta-ol | Estra-1,3,5(10)-triene-3,17beta-diol, DB00783 | PIPHOO | Flexible CrystalPrecictor (2.x), CrystalOptimizer, DMACRYS (2.2.1.0) | Eric Stevenson | 2017 | Stevenson, E. L.; Lancaster, R. W.; Buanz, A. B. M.; Price, L. S.; Tocher, D. A.; Price, S. L., CrystEngComm 2019, 21(13), 2154-2163. | \CHEMISTRY_CPOSS\Estradiol\CrystOpt | dfB324 | 3.854 | PBE1PBE/6-31G(d,p) | 0 |  | This is the DMAflex intra_molecular energy penalty. It is with respect to opt. | B324 | P21 | 4 | 7.4998 | 12.2814 | 16.9546 | 90 | 85.92 | 90 | LATT -1; SYMM -X , +Y +1/2, -Z | 1.1615 | 0.6807 |  | -131.02 | -199.51 | -127.166 | 0 | 0 | 0 | 1 |  | 0 |  | 0 | CrystalOptimizer with GDMA2.2(PBE1PBE/6-31G(d,p)) + FIT
PIPHOO | C18 H24 O2 | 10 | beta-estradiol | 3-hydroxy-1,3,5(10)-estratriene-17beta-ol | Estra-1,3,5(10)-triene-3,17beta-diol, DB00783 | PIPHOO | Flexible CrystalPrecictor (2.x), CrystalOptimizer, DMACRYS (2.2.1.0) | Eric Stevenson | 2017 | Stevenson, E. L.; Lancaster, R. W.; Buanz, A. B. M.; Price, L. S.; Tocher, D. A.; Price, S. L., CrystEngComm 2019, 21(13), 2154-2163. | \CHEMISTRY_CPOSS\Estradiol\CrystOpt | dfA637 | 2.954 | PBE1PBE/6-31G(d,p) | 0 |  | This is the DMAflex intra_molecular energy penalty. It is with respect to opt. | A637 | P212121 | 8 | 10.6487 | 7.2724 | 39.9973 | 90 | 90 | 90 | LATT -1; SYMM +X +1/2, -Y +1/2, -Z ; SYMM -X , +Y +1/2, -Z +1/2; SYMM -X +1/2, -Y , +Z +1/2 | 1.1682 | 0.6847 |  | -130.12 | -191.17 | -127.166 | 0 | 0 | 0 | 1 |  | 0 |  | 0 | CrystalOptimizer with GDMA2.2(PBE1PBE/6-31G(d,p)) + FIT
PIPHOO | C18 H24 O2 | 10 | beta-estradiol | 3-hydroxy-1,3,5(10)-estratriene-17beta-ol | Estra-1,3,5(10)-triene-3,17beta-diol, DB00783 | PIPHOO | Flexible CrystalPrecictor (2.x), CrystalOptimizer, DMACRYS (2.2.1.0) | Eric Stevenson | 2017 | Stevenson, E. L.; Lancaster, R. W.; Buanz, A. B. M.; Price, L. S.; Tocher, D. A.; Price, S. L., CrystEngComm 2019, 21(13), 2154-2163. | \CHEMISTRY_CPOSS\Estradiol\CrystOpt | dfB1999 | 6.688 | PBE1PBE/6-31G(d,p) | 0 |  | This is the DMAflex intra_molecular energy penalty. It is with respect to opt. | B1999 | P212121 | 8 | 12.4776 | 22.3034 | 11.3812 | 90 | 90 | 90 | LATT -1; SYMM +X +1/2, -Y +1/2, -Z ; SYMM -X , +Y +1/2, -Z +1/2; SYMM -X +1/2, -Y , +Z +1/2 | 1.1424 | 0.6704 |  | -133.85 | -181.46 | -127.162 | 0 | 0 | 0 | 1 |  | 0 |  | 0 | CrystalOptimizer with GDMA2.2(PBE1PBE/6-31G(d,p)) + FIT
PIPHOO | C18 H24 O2 | 10 | beta-estradiol | 3-hydroxy-1,3,5(10)-estratriene-17beta-ol | Estra-1,3,5(10)-triene-3,17beta-diol, DB00783 | PIPHOO | Flexible CrystalPrecictor (2.x), CrystalOptimizer, DMACRYS (2.2.1.0) | Eric Stevenson | 2017 | Stevenson, E. L.; Lancaster, R. W.; Buanz, A. B. M.; Price, L. S.; Tocher, D. A.; Price, S. L., CrystEngComm 2019, 21(13), 2154-2163. | \CHEMISTRY_CPOSS\Estradiol\CrystOpt | dfA1707 | 1.41 | PBE1PBE/6-31G(d,p) | 0 |  | This is the DMAflex intra_molecular energy penalty. It is with respect to opt. | A1707 | P212121 | 8 | 7.8156 | 21.7463 | 18.696 | 90 | 90 | 90 | LATT -1; SYMM +X +1/2, -Y +1/2, -Z ; SYMM -X , +Y +1/2, -Z +1/2; SYMM -X +1/2, -Y , +Z +1/2 | 1.1387 | 0.6674 |  | -128.57 | -178.77 | -127.16 | 0 | 0 | 0 | 1 |  | 0 |  | 0 | CrystalOptimizer with GDMA2.2(PBE1PBE/6-31G(d,p)) + FIT
PIPHOO | C18 H24 O2 | 10 | beta-estradiol | 3-hydroxy-1,3,5(10)-estratriene-17beta-ol | Estra-1,3,5(10)-triene-3,17beta-diol, DB00783 | PIPHOO | Flexible CrystalPrecictor (2.x), CrystalOptimizer, DMACRYS (2.2.1.0) | Eric Stevenson | 2017 | Stevenson, E. L.; Lancaster, R. W.; Buanz, A. B. M.; Price, L. S.; Tocher, D. A.; Price, S. L., CrystEngComm 2019, 21(13), 2154-2163. | \CHEMISTRY_CPOSS\Estradiol\CrystOpt | dfA8915 | 10.64 | PBE1PBE/6-31G(d,p) | 0 |  | This is the DMAflex intra_molecular energy penalty. It is with respect to opt. | A8915 | P21 | 4 | 8.109 | 17.8662 | 11.2392 | 90 | 76.304 | 90 | LATT -1; SYMM -X , +Y +1/2, -Z | 1.1436 | 0.6712 |  | -137.8 | -183.49 | -127.16 | 0 | 0 | 0 | 1 |  | 0 |  | 0 | CrystalOptimizer with GDMA2.2(PBE1PBE/6-31G(d,p)) + FIT
PIPHOO | C18 H24 O2 | 10 | beta-estradiol | 3-hydroxy-1,3,5(10)-estratriene-17beta-ol | Estra-1,3,5(10)-triene-3,17beta-diol, DB00783 | PIPHOO | Flexible CrystalPrecictor (2.x), CrystalOptimizer, DMACRYS (2.2.1.0) | Eric Stevenson | 2017 | Stevenson, E. L.; Lancaster, R. W.; Buanz, A. B. M.; Price, L. S.; Tocher, D. A.; Price, S. L., CrystEngComm 2019, 21(13), 2154-2163. | \CHEMISTRY_CPOSS\Estradiol\CrystOpt | dfA5290 | 2.421 | PBE1PBE/6-31G(d,p) | 0 |  | This is the DMAflex intra_molecular energy penalty. It is with respect to opt. | A5290 | P21 | 4 | 11.613 | 11.9117 | 13.1465 | 90 | 58.027 | 90 | LATT -1; SYMM -X , +Y +1/2, -Z | 1.1728 | 0.6889 |  | -129.58 | -197.76 | -127.159 | 0 | 0 | 0 | 1 |  | 0 |  | 0 | CrystalOptimizer with GDMA2.2(PBE1PBE/6-31G(d,p)) + FIT
PIPHOO | C18 H24 O2 | 10 | beta-estradiol | 3-hydroxy-1,3,5(10)-estratriene-17beta-ol | Estra-1,3,5(10)-triene-3,17beta-diol, DB00783 | PIPHOO | Flexible CrystalPrecictor (2.x), CrystalOptimizer, DMACRYS (2.2.1.0) | Eric Stevenson | 2017 | Stevenson, E. L.; Lancaster, R. W.; Buanz, A. B. M.; Price, L. S.; Tocher, D. A.; Price, S. L., CrystEngComm 2019, 21(13), 2154-2163. | \CHEMISTRY_CPOSS\Estradiol\CrystOpt | dfB1851 | 2.742 | PBE1PBE/6-31G(d,p) | 0 |  | This is the DMAflex intra_molecular energy penalty. It is with respect to opt. | B1851 | P212121 | 8 | 8.1414 | 9.9172 | 39.2725 | 90 | 90 | 90 | LATT -1; SYMM +X +1/2, -Y +1/2, -Z ; SYMM -X , +Y +1/2, -Z +1/2; SYMM -X +1/2, -Y , +Z +1/2 | 1.1411 | 0.6685 |  | -129.9 | -176.51 | -127.158 | 0 | 0 | 0 | 1 |  | 0 |  | 0 | CrystalOptimizer with GDMA2.2(PBE1PBE/6-31G(d,p)) + FIT
PIPHOO | C18 H24 O2 | 10 | beta-estradiol | 3-hydroxy-1,3,5(10)-estratriene-17beta-ol | Estra-1,3,5(10)-triene-3,17beta-diol, DB00783 | PIPHOO | Flexible CrystalPrecictor (2.x), CrystalOptimizer, DMACRYS (2.2.1.0) | Eric Stevenson | 2017 | Stevenson, E. L.; Lancaster, R. W.; Buanz, A. B. M.; Price, L. S.; Tocher, D. A.; Price, S. L., CrystEngComm 2019, 21(13), 2154-2163. | \CHEMISTRY_CPOSS\Estradiol\CrystOpt | dfB1657 | 3.533 | PBE1PBE/6-31G(d,p) | 0 |  | This is the DMAflex intra_molecular energy penalty. It is with respect to opt. | B1657 | P212121 | 8 | 36.4259 | 7.3451 | 12.1062 | 90 | 90 | 90 | LATT -1; SYMM +X +1/2, -Y +1/2, -Z ; SYMM -X , +Y +1/2, -Z +1/2; SYMM -X +1/2, -Y , +Z +1/2 | 1.1171 | 0.6523 |  | -130.69 | -170.41 | -127.157 | 0 | 0 | 0 | 1 |  | 0 |  | 0 | CrystalOptimizer with GDMA2.2(PBE1PBE/6-31G(d,p)) + FIT
PIPHOO | C18 H24 O2 | 10 | beta-estradiol | 3-hydroxy-1,3,5(10)-estratriene-17beta-ol | Estra-1,3,5(10)-triene-3,17beta-diol, DB00783 | PIPHOO | Flexible CrystalPrecictor (2.x), CrystalOptimizer, DMACRYS (2.2.1.0) | Eric Stevenson | 2017 | Stevenson, E. L.; Lancaster, R. W.; Buanz, A. B. M.; Price, L. S.; Tocher, D. A.; Price, S. L., CrystEngComm 2019, 21(13), 2154-2163. | \CHEMISTRY_CPOSS\Estradiol\CrystOpt | dfC1821 | 2.006 | PBE1PBE/6-31G(d,p) | 0 |  | This is the DMAflex intra_molecular energy penalty. It is with respect to opt. | C1821 | P212121 | 8 | 25.2156 | 13.0358 | 9.3806 | 90 | 90 | 90 | LATT -1; SYMM +X +1/2, -Y +1/2, -Z ; SYMM -X , +Y +1/2, -Z +1/2; SYMM -X +1/2, -Y , +Z +1/2 | 1.1735 | 0.6899 |  | -129.16 | -196.46 | -127.154 | 0 | 0 | 0 | 1 |  | 0 |  | 0 | CrystalOptimizer with GDMA2.2(PBE1PBE/6-31G(d,p)) + FIT
PIPHOO | C18 H24 O2 | 10 | beta-estradiol | 3-hydroxy-1,3,5(10)-estratriene-17beta-ol | Estra-1,3,5(10)-triene-3,17beta-diol, DB00783 | PIPHOO | Flexible CrystalPrecictor (2.x), CrystalOptimizer, DMACRYS (2.2.1.0) | Eric Stevenson | 2017 | Stevenson, E. L.; Lancaster, R. W.; Buanz, A. B. M.; Price, L. S.; Tocher, D. A.; Price, S. L., CrystEngComm 2019, 21(13), 2154-2163. | \CHEMISTRY_CPOSS\Estradiol\CrystOpt | dfA1945 | 4.159 | PBE1PBE/6-31G(d,p) | 0 |  | This is the DMAflex intra_molecular energy penalty. It is with respect to opt. | A1945 | P212121 | 8 | 13.2001 | 36.7866 | 6.3578 | 90 | 90 | 90 | LATT -1; SYMM +X +1/2, -Y +1/2, -Z ; SYMM -X , +Y +1/2, -Z +1/2; SYMM -X +1/2, -Y , +Z +1/2 | 1.172 | 0.6865 |  | -131.31 | -198.3 | -127.151 | 0 | 0 | 0 | 1 |  | 0 |  | 0 | CrystalOptimizer with GDMA2.2(PBE1PBE/6-31G(d,p)) + FIT
PIPHOO | C18 H24 O2 | 10 | beta-estradiol | 3-hydroxy-1,3,5(10)-estratriene-17beta-ol | Estra-1,3,5(10)-triene-3,17beta-diol, DB00783 | PIPHOO | Flexible CrystalPrecictor (2.x), CrystalOptimizer, DMACRYS (2.2.1.0) | Eric Stevenson | 2017 | Stevenson, E. L.; Lancaster, R. W.; Buanz, A. B. M.; Price, L. S.; Tocher, D. A.; Price, S. L., CrystEngComm 2019, 21(13), 2154-2163. | \CHEMISTRY_CPOSS\Estradiol\CrystOpt | dfA474 | 4.175 | PBE1PBE/6-31G(d,p) | 0 |  | This is the DMAflex intra_molecular energy penalty. It is with respect to opt. | A474 | P21 | 4 | 9.43 | 21.5459 | 7.5838 | 90 | 89.644 | 90 | LATT -1; SYMM -X , +Y +1/2, -Z | 1.1742 | 0.6875 |  | -131.32 | -196.47 | -127.145 | 0 | 0 | 0 | 1 |  | 0 |  | 0 | CrystalOptimizer with GDMA2.2(PBE1PBE/6-31G(d,p)) + FIT
PIPHOO | C18 H24 O2 | 10 | beta-estradiol | 3-hydroxy-1,3,5(10)-estratriene-17beta-ol | Estra-1,3,5(10)-triene-3,17beta-diol, DB00783 | PIPHOO | Flexible CrystalPrecictor (2.x), CrystalOptimizer, DMACRYS (2.2.1.0) | Eric Stevenson | 2017 | Stevenson, E. L.; Lancaster, R. W.; Buanz, A. B. M.; Price, L. S.; Tocher, D. A.; Price, S. L., CrystEngComm 2019, 21(13), 2154-2163. | \CHEMISTRY_CPOSS\Estradiol\CrystOpt | dfA1016 | 4.603 | PBE1PBE/6-31G(d,p) | 0 |  | This is the DMAflex intra_molecular energy penalty. It is with respect to opt. | A1016 | P21 | 8 | 7.4093 | 10.3822 | 41.3424 | 90 | 89.265 | 90 | LATT -1; SYMM -X , +Y +1/2, -Z +1/2 | 1.1379 | 0.6665 |  | -131.74 | -360.84 | -127.137 | 0 | 0 | 0 | 1 |  | 0 |  | 0 | CrystalOptimizer with GDMA2.2(PBE1PBE/6-31G(d,p)) + FIT
PIPHOO | C18 H24 O2 | 10 | beta-estradiol | 3-hydroxy-1,3,5(10)-estratriene-17beta-ol | Estra-1,3,5(10)-triene-3,17beta-diol, DB00783 | PIPHOO | Flexible CrystalPrecictor (2.x), CrystalOptimizer, DMACRYS (2.2.1.0) | Eric Stevenson | 2017 | Stevenson, E. L.; Lancaster, R. W.; Buanz, A. B. M.; Price, L. S.; Tocher, D. A.; Price, S. L., CrystEngComm 2019, 21(13), 2154-2163. | \CHEMISTRY_CPOSS\Estradiol\CrystOpt | dfA2685 | 3.953 | PBE1PBE/6-31G(d,p) | 0 |  | This is the DMAflex intra_molecular energy penalty. It is with respect to opt. | A2685 | P21 | 4 | 9.5757 | 6.9813 | 23.3313 | 90 | 82.75 | 90 | LATT -1; SYMM -X , +Y +1/2, -Z | 1.1693 | 0.6859 |  | -131.09 | -198.77 | -127.137 | 0 | 0 | 0 | 1 |  | 0 |  | 0 | CrystalOptimizer with GDMA2.2(PBE1PBE/6-31G(d,p)) + FIT
PIPHOO | C18 H24 O2 | 10 | beta-estradiol | 3-hydroxy-1,3,5(10)-estratriene-17beta-ol | Estra-1,3,5(10)-triene-3,17beta-diol, DB00783 | PIPHOO | Flexible CrystalPrecictor (2.x), CrystalOptimizer, DMACRYS (2.2.1.0) | Eric Stevenson | 2017 | Stevenson, E. L.; Lancaster, R. W.; Buanz, A. B. M.; Price, L. S.; Tocher, D. A.; Price, S. L., CrystEngComm 2019, 21(13), 2154-2163. | \CHEMISTRY_CPOSS\Estradiol\CrystOpt | dfB744 | 5.076 | PBE1PBE/6-31G(d,p) | 0 |  | This is the DMAflex intra_molecular energy penalty. It is with respect to opt. | B744 | P21 | 4 | 19.7379 | 12.0526 | 7.4375 | 90 | 116.707 | 90 | LATT -1; SYMM -X , +Y +1/2, -Z | 1.1447 | 0.6702 |  | -132.21 | -189.66 | -127.134 | 0 | 0 | 0 | 1 |  | 0 |  | 0 | CrystalOptimizer with GDMA2.2(PBE1PBE/6-31G(d,p)) + FIT
PIPHOO | C18 H24 O2 | 10 | beta-estradiol | 3-hydroxy-1,3,5(10)-estratriene-17beta-ol | Estra-1,3,5(10)-triene-3,17beta-diol, DB00783 | PIPHOO | Flexible CrystalPrecictor (2.x), CrystalOptimizer, DMACRYS (2.2.1.0) | Eric Stevenson | 2017 | Stevenson, E. L.; Lancaster, R. W.; Buanz, A. B. M.; Price, L. S.; Tocher, D. A.; Price, S. L., CrystEngComm 2019, 21(13), 2154-2163. | \CHEMISTRY_CPOSS\Estradiol\CrystOpt | dfC3040 | 3.443 | PBE1PBE/6-31G(d,p) | 0 |  | This is the DMAflex intra_molecular energy penalty. It is with respect to opt. | C3040 | P212121 | 8 | 11.5488 | 12.8132 | 21.3649 | 90 | 90 | 90 | LATT -1; SYMM +X +1/2, -Y +1/2, -Z ; SYMM -X , +Y +1/2, -Z +1/2; SYMM -X +1/2, -Y , +Z +1/2 | 1.1445 | 0.6698 |  | -130.57 | -179.37 | -127.127 | 0 | 0 | 0 | 1 |  | 0 |  | 0 | CrystalOptimizer with GDMA2.2(PBE1PBE/6-31G(d,p)) + FIT
PIPHOO | C18 H24 O2 | 10 | beta-estradiol | 3-hydroxy-1,3,5(10)-estratriene-17beta-ol | Estra-1,3,5(10)-triene-3,17beta-diol, DB00783 | PIPHOO | Flexible CrystalPrecictor (2.x), CrystalOptimizer, DMACRYS (2.2.1.0) | Eric Stevenson | 2017 | Stevenson, E. L.; Lancaster, R. W.; Buanz, A. B. M.; Price, L. S.; Tocher, D. A.; Price, S. L., CrystEngComm 2019, 21(13), 2154-2163. | \CHEMISTRY_CPOSS\Estradiol\CrystOpt | dfA800 | 2.053 | PBE1PBE/6-31G(d,p) | 0 |  | This is the DMAflex intra_molecular energy penalty. It is with respect to opt. | A800 | P21 | 4 | 9.1109 | 9.5702 | 17.668 | 90 | 84.659 | 90 | LATT -1; SYMM -X , +Y +1/2, -Z | 1.1795 | 0.6915 |  | -129.18 | -197.24 | -127.127 | 0 | 0 | 0 | 1 |  | 0 |  | 0 | CrystalOptimizer with GDMA2.2(PBE1PBE/6-31G(d,p)) + FIT
PIPHOO | C18 H24 O2 | 10 | beta-estradiol | 3-hydroxy-1,3,5(10)-estratriene-17beta-ol | Estra-1,3,5(10)-triene-3,17beta-diol, DB00783 | PIPHOO | Flexible CrystalPrecictor (2.x), CrystalOptimizer, DMACRYS (2.2.1.0) | Eric Stevenson | 2017 | Stevenson, E. L.; Lancaster, R. W.; Buanz, A. B. M.; Price, L. S.; Tocher, D. A.; Price, S. L., CrystEngComm 2019, 21(13), 2154-2163. | \CHEMISTRY_CPOSS\Estradiol\CrystOpt | dfB6069 | 1.284 | PBE1PBE/6-31G(d,p) | 0 |  | This is the DMAflex intra_molecular energy penalty. It is with respect to opt. | B6069 | P1 | 2 | 12.2388 | 8.3349 | 8.9523 | 89.095 | 82.824 | 63.332 | LATT -1 | 1.1184 | 0.6548 |  | -128.41 | -174.43 | -127.126 | 0 | 0 | 0 | 1 |  | 0 |  | 0 | CrystalOptimizer with GDMA2.2(PBE1PBE/6-31G(d,p)) + FIT
PIPHOO | C18 H24 O2 | 10 | beta-estradiol | 3-hydroxy-1,3,5(10)-estratriene-17beta-ol | Estra-1,3,5(10)-triene-3,17beta-diol, DB00783 | PIPHOO | Flexible CrystalPrecictor (2.x), CrystalOptimizer, DMACRYS (2.2.1.0) | Eric Stevenson | 2017 | Stevenson, E. L.; Lancaster, R. W.; Buanz, A. B. M.; Price, L. S.; Tocher, D. A.; Price, S. L., CrystEngComm 2019, 21(13), 2154-2163. | \CHEMISTRY_CPOSS\Estradiol\CrystOpt | dfA1395 | 5.528 | PBE1PBE/6-31G(d,p) | 0 |  | This is the DMAflex intra_molecular energy penalty. It is with respect to opt. | A1395 | P212121 | 8 | 23.3963 | 12.6541 | 10.588 | 90 | 90 | 90 | LATT -1; SYMM +X +1/2, -Y +1/2, -Z ; SYMM -X , +Y +1/2, -Z +1/2; SYMM -X +1/2, -Y , +Z +1/2 | 1.1543 | 0.6772 |  | -132.65 | -186.73 | -127.122 | 0 | 0 | 0 | 1 |  | 0 |  | 0 | CrystalOptimizer with GDMA2.2(PBE1PBE/6-31G(d,p)) + FIT
PIPHOO | C18 H24 O2 | 10 | beta-estradiol | 3-hydroxy-1,3,5(10)-estratriene-17beta-ol | Estra-1,3,5(10)-triene-3,17beta-diol, DB00783 | PIPHOO | Flexible CrystalPrecictor (2.x), CrystalOptimizer, DMACRYS (2.2.1.0) | Eric Stevenson | 2017 | Stevenson, E. L.; Lancaster, R. W.; Buanz, A. B. M.; Price, L. S.; Tocher, D. A.; Price, S. L., CrystEngComm 2019, 21(13), 2154-2163. | \CHEMISTRY_CPOSS\Estradiol\CrystOpt | dfC2516 | 3.721 | PBE1PBE/6-31G(d,p) | 0 |  | This is the DMAflex intra_molecular energy penalty. It is with respect to opt. | C2516 | P212121 | 8 | 40.7177 | 6.7758 | 11.87 | 90 | 90 | 90 | LATT -1; SYMM +X +1/2, -Y +1/2, -Z ; SYMM -X , +Y +1/2, -Z +1/2; SYMM -X +1/2, -Y , +Z +1/2 | 1.1049 | 0.647 |  | -130.84 | -163.99 | -127.119 | 0 | 0 | 0 | 1 |  | 0 |  | 0 | CrystalOptimizer with GDMA2.2(PBE1PBE/6-31G(d,p)) + FIT
PIPHOO | C18 H24 O2 | 10 | beta-estradiol | 3-hydroxy-1,3,5(10)-estratriene-17beta-ol | Estra-1,3,5(10)-triene-3,17beta-diol, DB00783 | PIPHOO | Flexible CrystalPrecictor (2.x), CrystalOptimizer, DMACRYS (2.2.1.0) | Eric Stevenson | 2017 | Stevenson, E. L.; Lancaster, R. W.; Buanz, A. B. M.; Price, L. S.; Tocher, D. A.; Price, S. L., CrystEngComm 2019, 21(13), 2154-2163. | \CHEMISTRY_CPOSS\Estradiol\CrystOpt | dfC3488 | 6.375 | PBE1PBE/6-31G(d,p) | 0 |  | This is the DMAflex intra_molecular energy penalty. It is with respect to opt. | C3488 | P1 | 2 | 15.9597 | 7.9072 | 7.331 | 71.952 | 88.496 | 116.788 | LATT -1 | 1.1747 | 0.686 |  | -133.49 | -187.5 | -127.115 | 0 | 0 | 0 | 1 |  | 0 |  | 0 | CrystalOptimizer with GDMA2.2(PBE1PBE/6-31G(d,p)) + FIT
PIPHOO | C18 H24 O2 | 10 | beta-estradiol | 3-hydroxy-1,3,5(10)-estratriene-17beta-ol | Estra-1,3,5(10)-triene-3,17beta-diol, DB00783 | PIPHOO | Flexible CrystalPrecictor (2.x), CrystalOptimizer, DMACRYS (2.2.1.0) | Eric Stevenson | 2017 | Stevenson, E. L.; Lancaster, R. W.; Buanz, A. B. M.; Price, L. S.; Tocher, D. A.; Price, S. L., CrystEngComm 2019, 21(13), 2154-2163. | \CHEMISTRY_CPOSS\Estradiol\CrystOpt | dfA2807 | 5.509 | PBE1PBE/6-31G(d,p) | 0 |  | This is the DMAflex intra_molecular energy penalty. It is with respect to opt. | A2807 | P21 | 4 | 14.1244 | 9.464 | 12.247 | 90 | 107.592 | 90 | LATT -1; SYMM -X , +Y +1/2, -Z | 1.1594 | 0.6799 |  | -132.62 | -196.05 | -127.111 | 0 | 0 | 0 | 1 |  | 0 |  | 0 | CrystalOptimizer with GDMA2.2(PBE1PBE/6-31G(d,p)) + FIT
PIPHOO | C18 H24 O2 | 10 | beta-estradiol | 3-hydroxy-1,3,5(10)-estratriene-17beta-ol | Estra-1,3,5(10)-triene-3,17beta-diol, DB00783 | PIPHOO | Flexible CrystalPrecictor (2.x), CrystalOptimizer, DMACRYS (2.2.1.0) | Eric Stevenson | 2017 | Stevenson, E. L.; Lancaster, R. W.; Buanz, A. B. M.; Price, L. S.; Tocher, D. A.; Price, S. L., CrystEngComm 2019, 21(13), 2154-2163. | \CHEMISTRY_CPOSS\Estradiol\CrystOpt | dfB1295 | 1.921 | PBE1PBE/6-31G(d,p) | 0 |  | This is the DMAflex intra_molecular energy penalty. It is with respect to opt. | B1295 | P212121 | 8 | 37.6968 | 6.7242 | 12.1431 | 90 | 90 | 90 | LATT -1; SYMM +X +1/2, -Y +1/2, -Z ; SYMM -X , +Y +1/2, -Z +1/2; SYMM -X +1/2, -Y , +Z +1/2 | 1.1756 | 0.6899 |  | -129.03 | -199.44 | -127.109 | 0 | 0 | 0 | 1 |  | 0 |  | 0 | CrystalOptimizer with GDMA2.2(PBE1PBE/6-31G(d,p)) + FIT
PIPHOO | C18 H24 O2 | 10 | beta-estradiol | 3-hydroxy-1,3,5(10)-estratriene-17beta-ol | Estra-1,3,5(10)-triene-3,17beta-diol, DB00783 | PIPHOO | Flexible CrystalPrecictor (2.x), CrystalOptimizer, DMACRYS (2.2.1.0) | Eric Stevenson | 2017 | Stevenson, E. L.; Lancaster, R. W.; Buanz, A. B. M.; Price, L. S.; Tocher, D. A.; Price, S. L., CrystEngComm 2019, 21(13), 2154-2163. | \CHEMISTRY_CPOSS\Estradiol\CrystOpt | dfA1623 | 1.466 | PBE1PBE/6-31G(d,p) | 0 |  | This is the DMAflex intra_molecular energy penalty. It is with respect to opt. | A1623 | P212121 | 8 | 7.2098 | 36.0624 | 12.101 | 90 | 90 | 90 | LATT -1; SYMM +X +1/2, -Y +1/2, -Z ; SYMM -X , +Y +1/2, -Z +1/2; SYMM -X +1/2, -Y , +Z +1/2 | 1.1501 | 0.6752 |  | -128.57 | -191.18 | -127.104 | 0 | 0 | 0 | 1 |  | 0 |  | 0 | CrystalOptimizer with GDMA2.2(PBE1PBE/6-31G(d,p)) + FIT
PIPHOO | C18 H24 O2 | 10 | beta-estradiol | 3-hydroxy-1,3,5(10)-estratriene-17beta-ol | Estra-1,3,5(10)-triene-3,17beta-diol, DB00783 | PIPHOO | Flexible CrystalPrecictor (2.x), CrystalOptimizer, DMACRYS (2.2.1.0) | Eric Stevenson | 2017 | Stevenson, E. L.; Lancaster, R. W.; Buanz, A. B. M.; Price, L. S.; Tocher, D. A.; Price, S. L., CrystEngComm 2019, 21(13), 2154-2163. | \CHEMISTRY_CPOSS\Estradiol\CrystOpt | dfA6206 | 6.356 | PBE1PBE/6-31G(d,p) | 0 |  | This is the DMAflex intra_molecular energy penalty. It is with respect to opt. | A6206 | P212121 | 8 | 7.8153 | 17.9182 | 22.6954 | 90 | 90 | 90 | LATT -1; SYMM +X +1/2, -Y +1/2, -Z ; SYMM -X , +Y +1/2, -Z +1/2; SYMM -X +1/2, -Y , +Z +1/2 | 1.1385 | 0.6666 |  | -133.45 | -181.05 | -127.094 | 0 | 0 | 0 | 1 |  | 0 |  | 0 | CrystalOptimizer with GDMA2.2(PBE1PBE/6-31G(d,p)) + FIT
PIPHOO | C18 H24 O2 | 10 | beta-estradiol | 3-hydroxy-1,3,5(10)-estratriene-17beta-ol | Estra-1,3,5(10)-triene-3,17beta-diol, DB00783 | PIPHOO | Flexible CrystalPrecictor (2.x), CrystalOptimizer, DMACRYS (2.2.1.0) | Eric Stevenson | 2017 | Stevenson, E. L.; Lancaster, R. W.; Buanz, A. B. M.; Price, L. S.; Tocher, D. A.; Price, S. L., CrystEngComm 2019, 21(13), 2154-2163. | \CHEMISTRY_CPOSS\Estradiol\CrystOpt | dfB1500 | 4.588 | PBE1PBE/6-31G(d,p) | 0 |  | This is the DMAflex intra_molecular energy penalty. It is with respect to opt. | B1500 | P21 | 4 | 13.4435 | 12.6373 | 9.2222 | 90 | 79.607 | 90 | LATT -1; SYMM -X , +Y +1/2, -Z | 1.174 | 0.6886 |  | -131.68 | -196.92 | -127.092 | 0 | 0 | 0 | 1 |  | 0 |  | 0 | CrystalOptimizer with GDMA2.2(PBE1PBE/6-31G(d,p)) + FIT
PIPHOO | C18 H24 O2 | 10 | beta-estradiol | 3-hydroxy-1,3,5(10)-estratriene-17beta-ol | Estra-1,3,5(10)-triene-3,17beta-diol, DB00783 | PIPHOO | Flexible CrystalPrecictor (2.x), CrystalOptimizer, DMACRYS (2.2.1.0) | Eric Stevenson | 2017 | Stevenson, E. L.; Lancaster, R. W.; Buanz, A. B. M.; Price, L. S.; Tocher, D. A.; Price, S. L., CrystEngComm 2019, 21(13), 2154-2163. | \CHEMISTRY_CPOSS\Estradiol\CrystOpt | dfA2300 | 2.9 | PBE1PBE/6-31G(d,p) | 0 |  | This is the DMAflex intra_molecular energy penalty. It is with respect to opt. | A2300 | P212121 | 8 | 24.5244 | 12.7949 | 10.0515 | 90 | 90 | 90 | LATT -1; SYMM +X +1/2, -Y +1/2, -Z ; SYMM -X , +Y +1/2, -Z +1/2; SYMM -X +1/2, -Y , +Z +1/2 | 1.1472 | 0.6735 |  | -129.99 | -185.13 | -127.09 | 0 | 0 | 0 | 1 |  | 0 |  | 0 | CrystalOptimizer with GDMA2.2(PBE1PBE/6-31G(d,p)) + FIT
PIPHOO | C18 H24 O2 | 10 | beta-estradiol | 3-hydroxy-1,3,5(10)-estratriene-17beta-ol | Estra-1,3,5(10)-triene-3,17beta-diol, DB00783 | PIPHOO | Flexible CrystalPrecictor (2.x), CrystalOptimizer, DMACRYS (2.2.1.0) | Eric Stevenson | 2017 | Stevenson, E. L.; Lancaster, R. W.; Buanz, A. B. M.; Price, L. S.; Tocher, D. A.; Price, S. L., CrystEngComm 2019, 21(13), 2154-2163. | \CHEMISTRY_CPOSS\Estradiol\CrystOpt | dfB1003 | 2.262 | PBE1PBE/6-31G(d,p) | 0 |  | This is the DMAflex intra_molecular energy penalty. It is with respect to opt. | B1003 | P212121 | 8 | 15.9657 | 6.6732 | 29.9758 | 90 | 90 | 90 | LATT -1; SYMM +X +1/2, -Y +1/2, -Z ; SYMM -X , +Y +1/2, -Z +1/2; SYMM -X +1/2, -Y , +Z +1/2 | 1.133 | 0.6637 |  | -129.35 | -176.37 | -127.088 | 0 | 0 | 0 | 1 |  | 0 |  | 0 | CrystalOptimizer with GDMA2.2(PBE1PBE/6-31G(d,p)) + FIT
PIPHOO | C18 H24 O2 | 10 | beta-estradiol | 3-hydroxy-1,3,5(10)-estratriene-17beta-ol | Estra-1,3,5(10)-triene-3,17beta-diol, DB00783 | PIPHOO | Flexible CrystalPrecictor (2.x), CrystalOptimizer, DMACRYS (2.2.1.0) | Eric Stevenson | 2017 | Stevenson, E. L.; Lancaster, R. W.; Buanz, A. B. M.; Price, L. S.; Tocher, D. A.; Price, S. L., CrystEngComm 2019, 21(13), 2154-2163. | \CHEMISTRY_CPOSS\Estradiol\CrystOpt | dfB2372 | 4.28 | PBE1PBE/6-31G(d,p) | 0 |  | This is the DMAflex intra_molecular energy penalty. It is with respect to opt. | B2372 | P212121 | 8 | 20.5651 | 17.6381 | 8.5066 | 90 | 90 | 90 | LATT -1; SYMM +X +1/2, -Y +1/2, -Z ; SYMM -X , +Y +1/2, -Z +1/2; SYMM -X +1/2, -Y , +Z +1/2 | 1.1727 | 0.689 |  | -131.36 | -196.32 | -127.08 | 0 | 0 | 0 | 1 |  | 0 |  | 0 | CrystalOptimizer with GDMA2.2(PBE1PBE/6-31G(d,p)) + FIT
PIPHOO | C18 H24 O2 | 10 | beta-estradiol | 3-hydroxy-1,3,5(10)-estratriene-17beta-ol | Estra-1,3,5(10)-triene-3,17beta-diol, DB00783 | PIPHOO | Flexible CrystalPrecictor (2.x), CrystalOptimizer, DMACRYS (2.2.1.0) | Eric Stevenson | 2017 | Stevenson, E. L.; Lancaster, R. W.; Buanz, A. B. M.; Price, L. S.; Tocher, D. A.; Price, S. L., CrystEngComm 2019, 21(13), 2154-2163. | \CHEMISTRY_CPOSS\Estradiol\CrystOpt | dfA4401 | 3.085 | PBE1PBE/6-31G(d,p) | 0 |  | This is the DMAflex intra_molecular energy penalty. It is with respect to opt. | A4401 | P212121 | 8 | 43.2284 | 7.8353 | 9.4047 | 90 | 90 | 90 | LATT -1; SYMM +X +1/2, -Y +1/2, -Z ; SYMM -X , +Y +1/2, -Z +1/2; SYMM -X +1/2, -Y , +Z +1/2 | 1.1359 | 0.6648 |  | -130.16 | -180.32 | -127.075 | 0 | 0 | 0 | 1 |  | 0 |  | 0 | CrystalOptimizer with GDMA2.2(PBE1PBE/6-31G(d,p)) + FIT
PIPHOO | C18 H24 O2 | 10 | beta-estradiol | 3-hydroxy-1,3,5(10)-estratriene-17beta-ol | Estra-1,3,5(10)-triene-3,17beta-diol, DB00783 | PIPHOO | Flexible CrystalPrecictor (2.x), CrystalOptimizer, DMACRYS (2.2.1.0) | Eric Stevenson | 2017 | Stevenson, E. L.; Lancaster, R. W.; Buanz, A. B. M.; Price, L. S.; Tocher, D. A.; Price, S. L., CrystEngComm 2019, 21(13), 2154-2163. | \CHEMISTRY_CPOSS\Estradiol\CrystOpt | dfA5536 | 7.307 | PBE1PBE/6-31G(d,p) | 0 |  | This is the DMAflex intra_molecular energy penalty. It is with respect to opt. | A5536 | P212121 | 8 | 16.0679 | 12.6613 | 15.0376 | 90 | 90 | 90 | LATT -1; SYMM +X +1/2, -Y +1/2, -Z ; SYMM -X , +Y +1/2, -Z +1/2; SYMM -X +1/2, -Y , +Z +1/2 | 1.1828 | 0.6922 |  | -134.38 | -202.61 | -127.073 | 0 | 0 | 0 | 1 |  | 0 |  | 0 | CrystalOptimizer with GDMA2.2(PBE1PBE/6-31G(d,p)) + FIT
PIPHOO | C18 H24 O2 | 10 | beta-estradiol | 3-hydroxy-1,3,5(10)-estratriene-17beta-ol | Estra-1,3,5(10)-triene-3,17beta-diol, DB00783 | PIPHOO | Flexible CrystalPrecictor (2.x), CrystalOptimizer, DMACRYS (2.2.1.0) | Eric Stevenson | 2017 | Stevenson, E. L.; Lancaster, R. W.; Buanz, A. B. M.; Price, L. S.; Tocher, D. A.; Price, S. L., CrystEngComm 2019, 21(13), 2154-2163. | \CHEMISTRY_CPOSS\Estradiol\CrystOpt | dfB6418 | 3.539 | PBE1PBE/6-31G(d,p) | 0 |  | This is the DMAflex intra_molecular energy penalty. It is with respect to opt. | B6418 | P212121 | 8 | 6.7418 | 35.3402 | 13.5142 | 90 | 90 | 90 | LATT -1; SYMM +X +1/2, -Y +1/2, -Z ; SYMM -X , +Y +1/2, -Z +1/2; SYMM -X +1/2, -Y , +Z +1/2 | 1.1238 | 0.6595 |  | -130.61 | -171.58 | -127.071 | 0 | 0 | 0 | 1 |  | 0 |  | 0 | CrystalOptimizer with GDMA2.2(PBE1PBE/6-31G(d,p)) + FIT
PIPHOO | C18 H24 O2 | 10 | beta-estradiol | 3-hydroxy-1,3,5(10)-estratriene-17beta-ol | Estra-1,3,5(10)-triene-3,17beta-diol, DB00783 | PIPHOO | Flexible CrystalPrecictor (2.x), CrystalOptimizer, DMACRYS (2.2.1.0) | Eric Stevenson | 2017 | Stevenson, E. L.; Lancaster, R. W.; Buanz, A. B. M.; Price, L. S.; Tocher, D. A.; Price, S. L., CrystEngComm 2019, 21(13), 2154-2163. | \CHEMISTRY_CPOSS\Estradiol\CrystOpt | dfA2527 | 2.216 | PBE1PBE/6-31G(d,p) | 0 |  | This is the DMAflex intra_molecular energy penalty. It is with respect to opt. | A2527 | A2 | 8 | 22.0989 | 7.3 | 19.8906 | 90 | 82.581 | 90 | LATT -1; SYMM -X , +Y , -Z ; SYMM +X , +Y +1/2, +Z +1/2; SYMM -X , +Y +1/2, -Z +1/2 | 1.1372 | 0.6656 |  | -129.28 | -186.26 | -127.064 | 0 | 0 | 0 | 1 |  | 0 |  | 0 | CrystalOptimizer with GDMA2.2(PBE1PBE/6-31G(d,p)) + FIT
PIPHOO | C18 H24 O2 | 10 | beta-estradiol | 3-hydroxy-1,3,5(10)-estratriene-17beta-ol | Estra-1,3,5(10)-triene-3,17beta-diol, DB00783 | PIPHOO | Flexible CrystalPrecictor (2.x), CrystalOptimizer, DMACRYS (2.2.1.0) | Eric Stevenson | 2017 | Stevenson, E. L.; Lancaster, R. W.; Buanz, A. B. M.; Price, L. S.; Tocher, D. A.; Price, S. L., CrystEngComm 2019, 21(13), 2154-2163. | \CHEMISTRY_CPOSS\Estradiol\CrystOpt | dfB5215 | 3.92 | PBE1PBE/6-31G(d,p) | 0 |  | This is the DMAflex intra_molecular energy penalty. It is with respect to opt. | B5215 | P1 | 2 | 11.7128 | 9.7231 | 8.1786 | 71.503 | 106.054 | 80.582 | LATT -1 | 1.1087 | 0.6521 |  | -130.98 | -175.81 | -127.06 | 0 | 0 | 0 | 1 |  | 0 |  | 0 | CrystalOptimizer with GDMA2.2(PBE1PBE/6-31G(d,p)) + FIT
PIPHOO | C18 H24 O2 | 10 | beta-estradiol | 3-hydroxy-1,3,5(10)-estratriene-17beta-ol | Estra-1,3,5(10)-triene-3,17beta-diol, DB00783 | PIPHOO | Flexible CrystalPrecictor (2.x), CrystalOptimizer, DMACRYS (2.2.1.0) | Eric Stevenson | 2017 | Stevenson, E. L.; Lancaster, R. W.; Buanz, A. B. M.; Price, L. S.; Tocher, D. A.; Price, S. L., CrystEngComm 2019, 21(13), 2154-2163. | \CHEMISTRY_CPOSS\Estradiol\CrystOpt | dfA10008 | 6.451 | PBE1PBE/6-31G(d,p) | 0 |  | This is the DMAflex intra_molecular energy penalty. It is with respect to opt. | A10008 | P21 | 4 | 7.5819 | 23.2631 | 9.6589 | 90 | 76.605 | 90 | LATT -1; SYMM -X , +Y +1/2, -Z | 1.0917 | 0.6398 |  | -133.51 | -170.52 | -127.059 | 0 | 0 | 0 | 1 |  | 0 |  | 0 | CrystalOptimizer with GDMA2.2(PBE1PBE/6-31G(d,p)) + FIT
PIPHOO | C18 H24 O2 | 10 | beta-estradiol | 3-hydroxy-1,3,5(10)-estratriene-17beta-ol | Estra-1,3,5(10)-triene-3,17beta-diol, DB00783 | PIPHOO | Flexible CrystalPrecictor (2.x), CrystalOptimizer, DMACRYS (2.2.1.0) | Eric Stevenson | 2017 | Stevenson, E. L.; Lancaster, R. W.; Buanz, A. B. M.; Price, L. S.; Tocher, D. A.; Price, S. L., CrystEngComm 2019, 21(13), 2154-2163. | \CHEMISTRY_CPOSS\Estradiol\CrystOpt | dfB630 | 4.384 | PBE1PBE/6-31G(d,p) | 0 |  | This is the DMAflex intra_molecular energy penalty. It is with respect to opt. | B630 | P212121 | 8 | 9.8061 | 24.1513 | 13.9892 | 90 | 90 | 90 | LATT -1; SYMM +X +1/2, -Y +1/2, -Z ; SYMM -X , +Y +1/2, -Z +1/2; SYMM -X +1/2, -Y , +Z +1/2 | 1.0922 | 0.6399 |  | -131.44 | -174.35 | -127.056 | 0 | 0 | 0 | 1 |  | 0 |  | 0 | CrystalOptimizer with GDMA2.2(PBE1PBE/6-31G(d,p)) + FIT
PIPHOO | C18 H24 O2 | 10 | beta-estradiol | 3-hydroxy-1,3,5(10)-estratriene-17beta-ol | Estra-1,3,5(10)-triene-3,17beta-diol, DB00783 | PIPHOO | Flexible CrystalPrecictor (2.x), CrystalOptimizer, DMACRYS (2.2.1.0) | Eric Stevenson | 2017 | Stevenson, E. L.; Lancaster, R. W.; Buanz, A. B. M.; Price, L. S.; Tocher, D. A.; Price, S. L., CrystEngComm 2019, 21(13), 2154-2163. | \CHEMISTRY_CPOSS\Estradiol\CrystOpt | dfC1569 | 9.482 | PBE1PBE/6-31G(d,p) | 0 |  | This is the DMAflex intra_molecular energy penalty. It is with respect to opt. | C1569 | P21 | 4 | 21.1985 | 8.1944 | 9.1807 | 90 | 81.329 | 90 | LATT -1; SYMM -X , +Y +1/2, -Z | 1.1476 | 0.6716 |  | -136.53 | -188.78 | -127.048 | 0 | 0 | 0 | 1 |  | 0 |  | 0 | CrystalOptimizer with GDMA2.2(PBE1PBE/6-31G(d,p)) + FIT
PIPHOO | C18 H24 O2 | 10 | beta-estradiol | 3-hydroxy-1,3,5(10)-estratriene-17beta-ol | Estra-1,3,5(10)-triene-3,17beta-diol, DB00783 | PIPHOO | Flexible CrystalPrecictor (2.x), CrystalOptimizer, DMACRYS (2.2.1.0) | Eric Stevenson | 2017 | Stevenson, E. L.; Lancaster, R. W.; Buanz, A. B. M.; Price, L. S.; Tocher, D. A.; Price, S. L., CrystEngComm 2019, 21(13), 2154-2163. | \CHEMISTRY_CPOSS\Estradiol\CrystOpt | dfB578 | 2.213 | PBE1PBE/6-31G(d,p) | 0 |  | This is the DMAflex intra_molecular energy penalty. It is with respect to opt. | B578 | P212121 | 8 | 27.1918 | 12.3103 | 9.5682 | 90 | 90 | 90 | LATT -1; SYMM +X +1/2, -Y +1/2, -Z ; SYMM -X , +Y +1/2, -Z +1/2; SYMM -X +1/2, -Y , +Z +1/2 | 1.1297 | 0.6621 |  | -129.26 | -187.76 | -127.047 | 0 | 0 | 0 | 1 |  | 0 |  | 0 | CrystalOptimizer with GDMA2.2(PBE1PBE/6-31G(d,p)) + FIT
PIPHOO | C18 H24 O2 | 10 | beta-estradiol | 3-hydroxy-1,3,5(10)-estratriene-17beta-ol | Estra-1,3,5(10)-triene-3,17beta-diol, DB00783 | PIPHOO | Flexible CrystalPrecictor (2.x), CrystalOptimizer, DMACRYS (2.2.1.0) | Eric Stevenson | 2017 | Stevenson, E. L.; Lancaster, R. W.; Buanz, A. B. M.; Price, L. S.; Tocher, D. A.; Price, S. L., CrystEngComm 2019, 21(13), 2154-2163. | \CHEMISTRY_CPOSS\Estradiol\CrystOpt | dfA7340 | 6.204 | PBE1PBE/6-31G(d,p) | 0 |  | This is the DMAflex intra_molecular energy penalty. It is with respect to opt. | A7340 | P212121 | 8 | 21.4324 | 19.8263 | 7.7493 | 90 | 90 | 90 | LATT -1; SYMM +X +1/2, -Y +1/2, -Z ; SYMM -X , +Y +1/2, -Z +1/2; SYMM -X +1/2, -Y , +Z +1/2 | 1.0989 | 0.6414 |  | -133.25 | -166.02 | -127.046 | 0 | 0 | 0 | 1 |  | 0 |  | 0 | CrystalOptimizer with GDMA2.2(PBE1PBE/6-31G(d,p)) + FIT
PIPHOO | C18 H24 O2 | 10 | beta-estradiol | 3-hydroxy-1,3,5(10)-estratriene-17beta-ol | Estra-1,3,5(10)-triene-3,17beta-diol, DB00783 | PIPHOO | Flexible CrystalPrecictor (2.x), CrystalOptimizer, DMACRYS (2.2.1.0) | Eric Stevenson | 2017 | Stevenson, E. L.; Lancaster, R. W.; Buanz, A. B. M.; Price, L. S.; Tocher, D. A.; Price, S. L., CrystEngComm 2019, 21(13), 2154-2163. | \CHEMISTRY_CPOSS\Estradiol\CrystOpt | dfA2109 | 5.71 | PBE1PBE/6-31G(d,p) | 0 |  | This is the DMAflex intra_molecular energy penalty. It is with respect to opt. | A2109 | P212121 | 8 | 6.3838 | 34.9359 | 13.9029 | 90 | 90 | 90 | LATT -1; SYMM +X +1/2, -Y +1/2, -Z ; SYMM -X , +Y +1/2, -Z +1/2; SYMM -X +1/2, -Y , +Z +1/2 | 1.167 | 0.6834 |  | -132.75 | -184.73 | -127.04 | 0 | 0 | 0 | 1 |  | 0 |  | 0 | CrystalOptimizer with GDMA2.2(PBE1PBE/6-31G(d,p)) + FIT
PIPHOO | C18 H24 O2 | 10 | beta-estradiol | 3-hydroxy-1,3,5(10)-estratriene-17beta-ol | Estra-1,3,5(10)-triene-3,17beta-diol, DB00783 | PIPHOO | Flexible CrystalPrecictor (2.x), CrystalOptimizer, DMACRYS (2.2.1.0) | Eric Stevenson | 2017 | Stevenson, E. L.; Lancaster, R. W.; Buanz, A. B. M.; Price, L. S.; Tocher, D. A.; Price, S. L., CrystEngComm 2019, 21(13), 2154-2163. | \CHEMISTRY_CPOSS\Estradiol\CrystOpt | dfA4307 | 5.621 | PBE1PBE/6-31G(d,p) | 0 |  | This is the DMAflex intra_molecular energy penalty. It is with respect to opt. | A4307 | P212121 | 8 | 23.1976 | 12.0474 | 11.2746 | 90 | 90 | 90 | LATT -1; SYMM +X +1/2, -Y +1/2, -Z ; SYMM -X , +Y +1/2, -Z +1/2; SYMM -X +1/2, -Y , +Z +1/2 | 1.1484 | 0.6734 |  | -132.66 | -186.63 | -127.039 | 0 | 0 | 0 | 1 |  | 0 |  | 0 | CrystalOptimizer with GDMA2.2(PBE1PBE/6-31G(d,p)) + FIT
PIPHOO | C18 H24 O2 | 10 | beta-estradiol | 3-hydroxy-1,3,5(10)-estratriene-17beta-ol | Estra-1,3,5(10)-triene-3,17beta-diol, DB00783 | PIPHOO | Flexible CrystalPrecictor (2.x), CrystalOptimizer, DMACRYS (2.2.1.0) | Eric Stevenson | 2017 | Stevenson, E. L.; Lancaster, R. W.; Buanz, A. B. M.; Price, L. S.; Tocher, D. A.; Price, S. L., CrystEngComm 2019, 21(13), 2154-2163. | \CHEMISTRY_CPOSS\Estradiol\CrystOpt | dfB3111 | 6.254 | PBE1PBE/6-31G(d,p) | 0 |  | This is the DMAflex intra_molecular energy penalty. It is with respect to opt. | B3111 | P212121 | 8 | 22.0455 | 8.1529 | 17.7854 | 90 | 90 | 90 | LATT -1; SYMM +X +1/2, -Y +1/2, -Z ; SYMM -X , +Y +1/2, -Z +1/2; SYMM -X +1/2, -Y , +Z +1/2 | 1.1319 | 0.6628 |  | -133.29 | -174.7 | -127.036 | 0 | 0 | 0 | 1 |  | 0 |  | 0 | CrystalOptimizer with GDMA2.2(PBE1PBE/6-31G(d,p)) + FIT
PIPHOO | C18 H24 O2 | 10 | beta-estradiol | 3-hydroxy-1,3,5(10)-estratriene-17beta-ol | Estra-1,3,5(10)-triene-3,17beta-diol, DB00783 | PIPHOO | Flexible CrystalPrecictor (2.x), CrystalOptimizer, DMACRYS (2.2.1.0) | Eric Stevenson | 2017 | Stevenson, E. L.; Lancaster, R. W.; Buanz, A. B. M.; Price, L. S.; Tocher, D. A.; Price, S. L., CrystEngComm 2019, 21(13), 2154-2163. | \CHEMISTRY_CPOSS\Estradiol\CrystOpt | dfA2439 | 2.324 | PBE1PBE/6-31G(d,p) | 0 |  | This is the DMAflex intra_molecular energy penalty. It is with respect to opt. | A2439 | P212121 | 8 | 9.6029 | 7.7766 | 41.6155 | 90 | 90 | 90 | LATT -1; SYMM +X +1/2, -Y +1/2, -Z ; SYMM -X , +Y +1/2, -Z +1/2; SYMM -X +1/2, -Y , +Z +1/2 | 1.1643 | 0.6832 |  | -129.36 | -187.73 | -127.036 | 0 | 0 | 0 | 1 |  | 0 |  | 0 | CrystalOptimizer with GDMA2.2(PBE1PBE/6-31G(d,p)) + FIT
PIPHOO | C18 H24 O2 | 10 | beta-estradiol | 3-hydroxy-1,3,5(10)-estratriene-17beta-ol | Estra-1,3,5(10)-triene-3,17beta-diol, DB00783 | PIPHOO | Flexible CrystalPrecictor (2.x), CrystalOptimizer, DMACRYS (2.2.1.0) | Eric Stevenson | 2017 | Stevenson, E. L.; Lancaster, R. W.; Buanz, A. B. M.; Price, L. S.; Tocher, D. A.; Price, S. L., CrystEngComm 2019, 21(13), 2154-2163. | \CHEMISTRY_CPOSS\Estradiol\CrystOpt | dfA3582 | 3.625 | PBE1PBE/6-31G(d,p) | 0 |  | This is the DMAflex intra_molecular energy penalty. It is with respect to opt. | A3582 | P21 | 4 | 9.5405 | 25.9004 | 6.6126 | 90 | 72.447 | 90 | LATT -1; SYMM -X , +Y +1/2, -Z | 1.1613 | 0.6809 |  | -130.66 | -191.26 | -127.035 | 0 | 0 | 0 | 1 |  | 0 |  | 0 | CrystalOptimizer with GDMA2.2(PBE1PBE/6-31G(d,p)) + FIT
PIPHOO | C18 H24 O2 | 10 | beta-estradiol | 3-hydroxy-1,3,5(10)-estratriene-17beta-ol | Estra-1,3,5(10)-triene-3,17beta-diol, DB00783 | PIPHOO | Flexible CrystalPrecictor (2.x), CrystalOptimizer, DMACRYS (2.2.1.0) | Eric Stevenson | 2017 | Stevenson, E. L.; Lancaster, R. W.; Buanz, A. B. M.; Price, L. S.; Tocher, D. A.; Price, S. L., CrystEngComm 2019, 21(13), 2154-2163. | \CHEMISTRY_CPOSS\Estradiol\CrystOpt | dfA11771 | 2.712 | PBE1PBE/6-31G(d,p) | 0 |  | This is the DMAflex intra_molecular energy penalty. It is with respect to opt. | A11771 | P21 | 4 | 7.6273 | 10.088 | 23.6815 | 90 | 62.499 | 90 | LATT -1; SYMM -X , +Y +1/2, -Z | 1.1194 | 0.6561 |  | -129.74 | -170.88 | -127.028 | 0 | 0 | 0 | 1 |  | 0 |  | 0 | CrystalOptimizer with GDMA2.2(PBE1PBE/6-31G(d,p)) + FIT
PIPHOO | C18 H24 O2 | 10 | beta-estradiol | 3-hydroxy-1,3,5(10)-estratriene-17beta-ol | Estra-1,3,5(10)-triene-3,17beta-diol, DB00783 | PIPHOO | Flexible CrystalPrecictor (2.x), CrystalOptimizer, DMACRYS (2.2.1.0) | Eric Stevenson | 2017 | Stevenson, E. L.; Lancaster, R. W.; Buanz, A. B. M.; Price, L. S.; Tocher, D. A.; Price, S. L., CrystEngComm 2019, 21(13), 2154-2163. | \CHEMISTRY_CPOSS\Estradiol\CrystOpt | dfC622 | 4.013 | PBE1PBE/6-31G(d,p) | 0 |  | This is the DMAflex intra_molecular energy penalty. It is with respect to opt. | C622 | P212121 | 8 | 7.5792 | 27.9611 | 14.4682 | 90 | 90 | 90 | LATT -1; SYMM +X +1/2, -Y +1/2, -Z ; SYMM -X , +Y +1/2, -Z +1/2; SYMM -X +1/2, -Y , +Z +1/2 | 1.1801 | 0.693 |  | -131.04 | -208.9 | -127.027 | 0 | 0 | 0 | 1 |  | 0 |  | 0 | CrystalOptimizer with GDMA2.2(PBE1PBE/6-31G(d,p)) + FIT
PIPHOO | C18 H24 O2 | 10 | beta-estradiol | 3-hydroxy-1,3,5(10)-estratriene-17beta-ol | Estra-1,3,5(10)-triene-3,17beta-diol, DB00783 | PIPHOO | Flexible CrystalPrecictor (2.x), CrystalOptimizer, DMACRYS (2.2.1.0) | Eric Stevenson | 2017 | Stevenson, E. L.; Lancaster, R. W.; Buanz, A. B. M.; Price, L. S.; Tocher, D. A.; Price, S. L., CrystEngComm 2019, 21(13), 2154-2163. | \CHEMISTRY_CPOSS\Estradiol\CrystOpt | dfB871 | 3.065 | PBE1PBE/6-31G(d,p) | 0 |  | This is the DMAflex intra_molecular energy penalty. It is with respect to opt. | B871 | P212121 | 8 | 20.7253 | 19.0566 | 7.8263 | 90 | 90 | 90 | LATT -1; SYMM +X +1/2, -Y +1/2, -Z ; SYMM -X , +Y +1/2, -Z +1/2; SYMM -X +1/2, -Y , +Z +1/2 | 1.1706 | 0.6884 |  | -130.09 | -199.2 | -127.025 | 0 | 0 | 0 | 1 |  | 0 |  | 0 | CrystalOptimizer with GDMA2.2(PBE1PBE/6-31G(d,p)) + FIT
PIPHOO | C18 H24 O2 | 10 | beta-estradiol | 3-hydroxy-1,3,5(10)-estratriene-17beta-ol | Estra-1,3,5(10)-triene-3,17beta-diol, DB00783 | PIPHOO | Flexible CrystalPrecictor (2.x), CrystalOptimizer, DMACRYS (2.2.1.0) | Eric Stevenson | 2017 | Stevenson, E. L.; Lancaster, R. W.; Buanz, A. B. M.; Price, L. S.; Tocher, D. A.; Price, S. L., CrystEngComm 2019, 21(13), 2154-2163. | \CHEMISTRY_CPOSS\Estradiol\CrystOpt | dfA2139 | 4.409 | PBE1PBE/6-31G(d,p) | 0 |  | This is the DMAflex intra_molecular energy penalty. It is with respect to opt. | A2139 | P212121 | 8 | 10.8369 | 23.3719 | 12.5034 | 90 | 90 | 90 | LATT -1; SYMM +X +1/2, -Y +1/2, -Z ; SYMM -X , +Y +1/2, -Z +1/2; SYMM -X +1/2, -Y , +Z +1/2 | 1.1426 | 0.668 |  | -131.43 | -173.12 | -127.021 | 0 | 0 | 0 | 1 |  | 0 |  | 0 | CrystalOptimizer with GDMA2.2(PBE1PBE/6-31G(d,p)) + FIT
PIPHOO | C18 H24 O2 | 10 | beta-estradiol | 3-hydroxy-1,3,5(10)-estratriene-17beta-ol | Estra-1,3,5(10)-triene-3,17beta-diol, DB00783 | PIPHOO | Flexible CrystalPrecictor (2.x), CrystalOptimizer, DMACRYS (2.2.1.0) | Eric Stevenson | 2017 | Stevenson, E. L.; Lancaster, R. W.; Buanz, A. B. M.; Price, L. S.; Tocher, D. A.; Price, S. L., CrystEngComm 2019, 21(13), 2154-2163. | \CHEMISTRY_CPOSS\Estradiol\CrystOpt | dfA841 | 1.461 | PBE1PBE/6-31G(d,p) | 0 |  | This is the DMAflex intra_molecular energy penalty. It is with respect to opt. | A841 | P21 | 4 | 15.3161 | 7.1783 | 14.4524 | 90 | 88.024 | 90 | LATT -1; SYMM -X , +Y +1/2, -Z | 1.1393 | 0.6668 |  | -128.48 | -184.08 | -127.019 | 0 | 0 | 0 | 1 |  | 0 |  | 0 | CrystalOptimizer with GDMA2.2(PBE1PBE/6-31G(d,p)) + FIT
PIPHOO | C18 H24 O2 | 10 | beta-estradiol | 3-hydroxy-1,3,5(10)-estratriene-17beta-ol | Estra-1,3,5(10)-triene-3,17beta-diol, DB00783 | PIPHOO | Flexible CrystalPrecictor (2.x), CrystalOptimizer, DMACRYS (2.2.1.0) | Eric Stevenson | 2017 | Stevenson, E. L.; Lancaster, R. W.; Buanz, A. B. M.; Price, L. S.; Tocher, D. A.; Price, S. L., CrystEngComm 2019, 21(13), 2154-2163. | \CHEMISTRY_CPOSS\Estradiol\CrystOpt | dfB1100 | 1.572 | PBE1PBE/6-31G(d,p) | 0 |  | This is the DMAflex intra_molecular energy penalty. It is with respect to opt. | B1100 | P41 | 8 | 8.6122 | 8.6122 | 43.4667 | 90 | 90 | 90 | LATT -1; SYMM -Y , +X , +Z +1/4; SYMM +Y , -X , +Z +3/4; SYMM -X , -Y , +Z +1/2 | 1.1224 | 0.6583 |  | -128.59 | -178.69 | -127.018 | 0 | 0 | 0 | 1 |  | 0 |  | 0 | CrystalOptimizer with GDMA2.2(PBE1PBE/6-31G(d,p)) + FIT
PIPHOO | C18 H24 O2 | 10 | beta-estradiol | 3-hydroxy-1,3,5(10)-estratriene-17beta-ol | Estra-1,3,5(10)-triene-3,17beta-diol, DB00783 | PIPHOO | Flexible CrystalPrecictor (2.x), CrystalOptimizer, DMACRYS (2.2.1.0) | Eric Stevenson | 2017 | Stevenson, E. L.; Lancaster, R. W.; Buanz, A. B. M.; Price, L. S.; Tocher, D. A.; Price, S. L., CrystEngComm 2019, 21(13), 2154-2163. | \CHEMISTRY_CPOSS\Estradiol\CrystOpt | dfB10620 | 0.885 | PBE1PBE/6-31G(d,p) | 0 |  | This is the DMAflex intra_molecular energy penalty. It is with respect to opt. | B10620 | P212121 | 8 | 25.8092 | 11.5948 | 10.531 | 90 | 90 | 90 | LATT -1; SYMM +X +1/2, -Y +1/2, -Z ; SYMM -X , +Y +1/2, -Z +1/2; SYMM -X +1/2, -Y , +Z +1/2 | 1.1482 | 0.6729 |  | -127.9 | -175.12 | -127.015 | 0 | 0 | 0 | 1 |  | 0 |  | 0 | CrystalOptimizer with GDMA2.2(PBE1PBE/6-31G(d,p)) + FIT
PIPHOO | C18 H24 O2 | 10 | beta-estradiol | 3-hydroxy-1,3,5(10)-estratriene-17beta-ol | Estra-1,3,5(10)-triene-3,17beta-diol, DB00783 | PIPHOO | Flexible CrystalPrecictor (2.x), CrystalOptimizer, DMACRYS (2.2.1.0) | Eric Stevenson | 2017 | Stevenson, E. L.; Lancaster, R. W.; Buanz, A. B. M.; Price, L. S.; Tocher, D. A.; Price, S. L., CrystEngComm 2019, 21(13), 2154-2163. | \CHEMISTRY_CPOSS\Estradiol\CrystOpt | dfA2985 | 3.986 | PBE1PBE/6-31G(d,p) | 0 |  | This is the DMAflex intra_molecular energy penalty. It is with respect to opt. | A2985 | P212121 | 8 | 7.2455 | 20.3668 | 21.9206 | 90 | 90 | 90 | LATT -1; SYMM +X +1/2, -Y +1/2, -Z ; SYMM -X , +Y +1/2, -Z +1/2; SYMM -X +1/2, -Y , +Z +1/2 | 1.1186 | 0.6552 |  | -131 | -171.69 | -127.014 | 0 | 0 | 0 | 1 |  | 0 |  | 0 | CrystalOptimizer with GDMA2.2(PBE1PBE/6-31G(d,p)) + FIT
PIPHOO | C18 H24 O2 | 10 | beta-estradiol | 3-hydroxy-1,3,5(10)-estratriene-17beta-ol | Estra-1,3,5(10)-triene-3,17beta-diol, DB00783 | PIPHOO | Flexible CrystalPrecictor (2.x), CrystalOptimizer, DMACRYS (2.2.1.0) | Eric Stevenson | 2017 | Stevenson, E. L.; Lancaster, R. W.; Buanz, A. B. M.; Price, L. S.; Tocher, D. A.; Price, S. L., CrystEngComm 2019, 21(13), 2154-2163. | \CHEMISTRY_CPOSS\Estradiol\CrystOpt | dfA1052 | 3.727 | PBE1PBE/6-31G(d,p) | 0 |  | This is the DMAflex intra_molecular energy penalty. It is with respect to opt. | A1052 | P212121 | 8 | 20.7757 | 11.0807 | 13.5487 | 90 | 90 | 90 | LATT -1; SYMM +X +1/2, -Y +1/2, -Z ; SYMM -X , +Y +1/2, -Z +1/2; SYMM -X +1/2, -Y , +Z +1/2 | 1.1601 | 0.6806 |  | -130.74 | -191.15 | -127.013 | 0 | 0 | 0 | 1 |  | 0 |  | 0 | CrystalOptimizer with GDMA2.2(PBE1PBE/6-31G(d,p)) + FIT
PIPHOO | C18 H24 O2 | 10 | beta-estradiol | 3-hydroxy-1,3,5(10)-estratriene-17beta-ol | Estra-1,3,5(10)-triene-3,17beta-diol, DB00783 | PIPHOO | Flexible CrystalPrecictor (2.x), CrystalOptimizer, DMACRYS (2.2.1.0) | Eric Stevenson | 2017 | Stevenson, E. L.; Lancaster, R. W.; Buanz, A. B. M.; Price, L. S.; Tocher, D. A.; Price, S. L., CrystEngComm 2019, 21(13), 2154-2163. | \CHEMISTRY_CPOSS\Estradiol\CrystOpt | dfA1613 | 6.072 | PBE1PBE/6-31G(d,p) | 0 |  | This is the DMAflex intra_molecular energy penalty. It is with respect to opt. | A1613 | P21 | 4 | 14.239 | 12.1272 | 9.5148 | 90 | 72.753 | 90 | LATT -1; SYMM -X , +Y +1/2, -Z | 1.153 | 0.6758 |  | -133.08 | -189.18 | -127.008 | 0 | 0 | 0 | 1 |  | 0 |  | 0 | CrystalOptimizer with GDMA2.2(PBE1PBE/6-31G(d,p)) + FIT
PIPHOO | C18 H24 O2 | 10 | beta-estradiol | 3-hydroxy-1,3,5(10)-estratriene-17beta-ol | Estra-1,3,5(10)-triene-3,17beta-diol, DB00783 | PIPHOO | Flexible CrystalPrecictor (2.x), CrystalOptimizer, DMACRYS (2.2.1.0) | Eric Stevenson | 2017 | Stevenson, E. L.; Lancaster, R. W.; Buanz, A. B. M.; Price, L. S.; Tocher, D. A.; Price, S. L., CrystEngComm 2019, 21(13), 2154-2163. | \CHEMISTRY_CPOSS\Estradiol\CrystOpt | dfA6723 | 2.454 | PBE1PBE/6-31G(d,p) | 0 |  | This is the DMAflex intra_molecular energy penalty. It is with respect to opt. | A6723 | P41212 | 16 | 13.9646 | 13.9646 | 33.2677 | 90 | 90 | 90 | LATT -1; SYMM -Y +1/2, +X +1/2, +Z +1/4; SYMM +Y +1/2, -X +1/2, +Z +3/4; SYMM +X +1/2, -Y +1/2, -Z +3/4; SYMM -X +1/2, +Y +1/2, -Z +1/4; SYMM -X , -Y , +Z +1/2; SYMM +Y , +X , -Z ; SYMM -Y , -X , -Z +1/2 | 1.1155 | 0.654 |  | -129.46 | -178.43 | -127.006 | 0 | 0 | 0 | 1 |  | 0 |  | 0 | CrystalOptimizer with GDMA2.2(PBE1PBE/6-31G(d,p)) + FIT
PIPHOO | C18 H24 O2 | 10 | beta-estradiol | 3-hydroxy-1,3,5(10)-estratriene-17beta-ol | Estra-1,3,5(10)-triene-3,17beta-diol, DB00783 | PIPHOO | Flexible CrystalPrecictor (2.x), CrystalOptimizer, DMACRYS (2.2.1.0) | Eric Stevenson | 2017 | Stevenson, E. L.; Lancaster, R. W.; Buanz, A. B. M.; Price, L. S.; Tocher, D. A.; Price, S. L., CrystEngComm 2019, 21(13), 2154-2163. | \CHEMISTRY_CPOSS\Estradiol\CrystOpt | dfB3034 | 7.972 | PBE1PBE/6-31G(d,p) | 0 |  | This is the DMAflex intra_molecular energy penalty. It is with respect to opt. | B3034 | P212121 | 8 | 11.5483 | 11.5522 | 22.8991 | 90 | 90 | 90 | LATT -1; SYMM +X +1/2, -Y +1/2, -Z ; SYMM -X , +Y +1/2, -Z +1/2; SYMM -X +1/2, -Y , +Z +1/2 | 1.1844 | 0.6958 |  | -134.97 | -195.19 | -126.998 | 0 | 0 | 0 | 1 |  | 0 |  | 0 | CrystalOptimizer with GDMA2.2(PBE1PBE/6-31G(d,p)) + FIT
PIPHOO | C18 H24 O2 | 10 | beta-estradiol | 3-hydroxy-1,3,5(10)-estratriene-17beta-ol | Estra-1,3,5(10)-triene-3,17beta-diol, DB00783 | PIPHOO | Flexible CrystalPrecictor (2.x), CrystalOptimizer, DMACRYS (2.2.1.0) | Eric Stevenson | 2017 | Stevenson, E. L.; Lancaster, R. W.; Buanz, A. B. M.; Price, L. S.; Tocher, D. A.; Price, S. L., CrystEngComm 2019, 21(13), 2154-2163. | \CHEMISTRY_CPOSS\Estradiol\CrystOpt | dfA2948 | 2.545 | PBE1PBE/6-31G(d,p) | 0 |  | This is the DMAflex intra_molecular energy penalty. It is with respect to opt. | A2948 | P21 | 4 | 13.0421 | 16.4217 | 7.3833 | 90 | 82.799 | 90 | LATT -1; SYMM -X , +Y +1/2, -Z | 1.1532 | 0.6767 |  | -129.54 | -190.53 | -126.995 | 0 | 0 | 0 | 1 |  | 0 |  | 0 | CrystalOptimizer with GDMA2.2(PBE1PBE/6-31G(d,p)) + FIT
PIPHOO | C18 H24 O2 | 10 | beta-estradiol | 3-hydroxy-1,3,5(10)-estratriene-17beta-ol | Estra-1,3,5(10)-triene-3,17beta-diol, DB00783 | PIPHOO | Flexible CrystalPrecictor (2.x), CrystalOptimizer, DMACRYS (2.2.1.0) | Eric Stevenson | 2017 | Stevenson, E. L.; Lancaster, R. W.; Buanz, A. B. M.; Price, L. S.; Tocher, D. A.; Price, S. L., CrystEngComm 2019, 21(13), 2154-2163. | \CHEMISTRY_CPOSS\Estradiol\CrystOpt | dfB9120 | 3.899 | PBE1PBE/6-31G(d,p) | 0 |  | This is the DMAflex intra_molecular energy penalty. It is with respect to opt. | B9120 | P1 | 2 | 9.9794 | 13.4458 | 6.1094 | 89.084 | 97.87 | 79.463 | LATT -1 | 1.1341 | 0.664 |  | -130.89 | -177.87 | -126.991 | 0 | 0 | 0 | 1 |  | 0 |  | 0 | CrystalOptimizer with GDMA2.2(PBE1PBE/6-31G(d,p)) + FIT
PIPHOO | C18 H24 O2 | 10 | beta-estradiol | 3-hydroxy-1,3,5(10)-estratriene-17beta-ol | Estra-1,3,5(10)-triene-3,17beta-diol, DB00783 | PIPHOO | Flexible CrystalPrecictor (2.x), CrystalOptimizer, DMACRYS (2.2.1.0) | Eric Stevenson | 2017 | Stevenson, E. L.; Lancaster, R. W.; Buanz, A. B. M.; Price, L. S.; Tocher, D. A.; Price, S. L., CrystEngComm 2019, 21(13), 2154-2163. | \CHEMISTRY_CPOSS\Estradiol\CrystOpt | dfB2697 | 2.639 | PBE1PBE/6-31G(d,p) | 0 |  | This is the DMAflex intra_molecular energy penalty. It is with respect to opt. | B2697 | P21 | 4 | 17.0756 | 7.5468 | 12.313 | 90 | 94.948 | 90 | LATT -1; SYMM -X , +Y +1/2, -Z | 1.1445 | 0.6713 |  | -129.63 | -189.85 | -126.991 | 0 | 0 | 0 | 1 |  | 0 |  | 0 | CrystalOptimizer with GDMA2.2(PBE1PBE/6-31G(d,p)) + FIT
PIPHOO | C18 H24 O2 | 10 | beta-estradiol | 3-hydroxy-1,3,5(10)-estratriene-17beta-ol | Estra-1,3,5(10)-triene-3,17beta-diol, DB00783 | PIPHOO | Flexible CrystalPrecictor (2.x), CrystalOptimizer, DMACRYS (2.2.1.0) | Eric Stevenson | 2017 | Stevenson, E. L.; Lancaster, R. W.; Buanz, A. B. M.; Price, L. S.; Tocher, D. A.; Price, S. L., CrystEngComm 2019, 21(13), 2154-2163. | \CHEMISTRY_CPOSS\Estradiol\CrystOpt | dfA1845 | 2.346 | PBE1PBE/6-31G(d,p) | 0 |  | This is the DMAflex intra_molecular energy penalty. It is with respect to opt. | A1845 | P212121 | 8 | 26.0309 | 16.9656 | 7.0981 | 90 | 90 | 90 | LATT -1; SYMM +X +1/2, -Y +1/2, -Z ; SYMM -X , +Y +1/2, -Z +1/2; SYMM -X +1/2, -Y , +Z +1/2 | 1.1543 | 0.6765 |  | -129.33 | -196.52 | -126.984 | 0 | 0 | 0 | 1 |  | 0 |  | 0 | CrystalOptimizer with GDMA2.2(PBE1PBE/6-31G(d,p)) + FIT
PIPHOO | C18 H24 O2 | 10 | beta-estradiol | 3-hydroxy-1,3,5(10)-estratriene-17beta-ol | Estra-1,3,5(10)-triene-3,17beta-diol, DB00783 | PIPHOO | Flexible CrystalPrecictor (2.x), CrystalOptimizer, DMACRYS (2.2.1.0) | Eric Stevenson | 2017 | Stevenson, E. L.; Lancaster, R. W.; Buanz, A. B. M.; Price, L. S.; Tocher, D. A.; Price, S. L., CrystEngComm 2019, 21(13), 2154-2163. | \CHEMISTRY_CPOSS\Estradiol\CrystOpt | dfA1121 | 2.566 | PBE1PBE/6-31G(d,p) | 0 |  | This is the DMAflex intra_molecular energy penalty. It is with respect to opt. | A1121 | P212121 | 8 | 13.1454 | 26.0799 | 9.1023 | 90 | 90 | 90 | LATT -1; SYMM +X +1/2, -Y +1/2, -Z ; SYMM -X , +Y +1/2, -Z +1/2; SYMM -X +1/2, -Y , +Z +1/2 | 1.1595 | 0.6816 |  | -129.55 | -192.73 | -126.984 | 0 | 0 | 0 | 1 |  | 0 |  | 0 | CrystalOptimizer with GDMA2.2(PBE1PBE/6-31G(d,p)) + FIT
PIPHOO | C18 H24 O2 | 10 | beta-estradiol | 3-hydroxy-1,3,5(10)-estratriene-17beta-ol | Estra-1,3,5(10)-triene-3,17beta-diol, DB00783 | PIPHOO | Flexible CrystalPrecictor (2.x), CrystalOptimizer, DMACRYS (2.2.1.0) | Eric Stevenson | 2017 | Stevenson, E. L.; Lancaster, R. W.; Buanz, A. B. M.; Price, L. S.; Tocher, D. A.; Price, S. L., CrystEngComm 2019, 21(13), 2154-2163. | \CHEMISTRY_CPOSS\Estradiol\CrystOpt | dfA3130 | 6.287 | PBE1PBE/6-31G(d,p) | 0 |  | This is the DMAflex intra_molecular energy penalty. It is with respect to opt. | A3130 | P212121 | 8 | 8.3615 | 10.8195 | 34.6304 | 90 | 90 | 90 | LATT -1; SYMM +X +1/2, -Y +1/2, -Z ; SYMM -X , +Y +1/2, -Z +1/2; SYMM -X +1/2, -Y , +Z +1/2 | 1.155 | 0.6776 |  | -133.27 | -187.31 | -126.983 | 0 | 0 | 0 | 1 |  | 0 |  | 0 | CrystalOptimizer with GDMA2.2(PBE1PBE/6-31G(d,p)) + FIT
PIPHOO | C18 H24 O2 | 10 | beta-estradiol | 3-hydroxy-1,3,5(10)-estratriene-17beta-ol | Estra-1,3,5(10)-triene-3,17beta-diol, DB00783 | PIPHOO | Flexible CrystalPrecictor (2.x), CrystalOptimizer, DMACRYS (2.2.1.0) | Eric Stevenson | 2017 | Stevenson, E. L.; Lancaster, R. W.; Buanz, A. B. M.; Price, L. S.; Tocher, D. A.; Price, S. L., CrystEngComm 2019, 21(13), 2154-2163. | \CHEMISTRY_CPOSS\Estradiol\CrystOpt | dfB2547 | 4.138 | PBE1PBE/6-31G(d,p) | 0 |  | This is the DMAflex intra_molecular energy penalty. It is with respect to opt. | B2547 | P212121 | 8 | 12.252 | 18.804 | 13.8372 | 90 | 90 | 90 | LATT -1; SYMM +X +1/2, -Y +1/2, -Z ; SYMM -X , +Y +1/2, -Z +1/2; SYMM -X +1/2, -Y , +Z +1/2 | 1.135 | 0.6648 |  | -131.12 | -180.25 | -126.982 | 0 | 0 | 0 | 1 |  | 0 |  | 0 | CrystalOptimizer with GDMA2.2(PBE1PBE/6-31G(d,p)) + FIT
PIPHOO | C18 H24 O2 | 10 | beta-estradiol | 3-hydroxy-1,3,5(10)-estratriene-17beta-ol | Estra-1,3,5(10)-triene-3,17beta-diol, DB00783 | PIPHOO | Flexible CrystalPrecictor (2.x), CrystalOptimizer, DMACRYS (2.2.1.0) | Eric Stevenson | 2017 | Stevenson, E. L.; Lancaster, R. W.; Buanz, A. B. M.; Price, L. S.; Tocher, D. A.; Price, S. L., CrystEngComm 2019, 21(13), 2154-2163. | \CHEMISTRY_CPOSS\Estradiol\CrystOpt | dfB557 | 1.114 | PBE1PBE/6-31G(d,p) | 0 |  | This is the DMAflex intra_molecular energy penalty. It is with respect to opt. | B557 | P21 | 4 | 12.9894 | 17.8017 | 7.3244 | 90 | 69.237 | 90 | LATT -1; SYMM -X , +Y +1/2, -Z | 1.1424 | 0.6721 |  | -128.09 | -190.45 | -126.976 | 0 | 0 | 0 | 1 |  | 0 |  | 0 | CrystalOptimizer with GDMA2.2(PBE1PBE/6-31G(d,p)) + FIT
PIPHOO | C18 H24 O2 | 10 | beta-estradiol | 3-hydroxy-1,3,5(10)-estratriene-17beta-ol | Estra-1,3,5(10)-triene-3,17beta-diol, DB00783 | PIPHOO | Flexible CrystalPrecictor (2.x), CrystalOptimizer, DMACRYS (2.2.1.0) | Eric Stevenson | 2017 | Stevenson, E. L.; Lancaster, R. W.; Buanz, A. B. M.; Price, L. S.; Tocher, D. A.; Price, S. L., CrystEngComm 2019, 21(13), 2154-2163. | \CHEMISTRY_CPOSS\Estradiol\CrystOpt | dfA11662 | 5.246 | PBE1PBE/6-31G(d,p) | 0 |  | This is the DMAflex intra_molecular energy penalty. It is with respect to opt. | A11662 | P212121 | 8 | 13.4143 | 10.8367 | 21.892 | 90 | 90 | 90 | LATT -1; SYMM +X +1/2, -Y +1/2, -Z ; SYMM -X , +Y +1/2, -Z +1/2; SYMM -X +1/2, -Y , +Z +1/2 | 1.137 | 0.6657 |  | -132.22 | -178.76 | -126.974 | 0 | 0 | 0 | 1 |  | 0 |  | 0 | CrystalOptimizer with GDMA2.2(PBE1PBE/6-31G(d,p)) + FIT
PIPHOO | C18 H24 O2 | 10 | beta-estradiol | 3-hydroxy-1,3,5(10)-estratriene-17beta-ol | Estra-1,3,5(10)-triene-3,17beta-diol, DB00783 | PIPHOO | Flexible CrystalPrecictor (2.x), CrystalOptimizer, DMACRYS (2.2.1.0) | Eric Stevenson | 2017 | Stevenson, E. L.; Lancaster, R. W.; Buanz, A. B. M.; Price, L. S.; Tocher, D. A.; Price, S. L., CrystEngComm 2019, 21(13), 2154-2163. | \CHEMISTRY_CPOSS\Estradiol\CrystOpt | dfA2473 | 5.747 | PBE1PBE/6-31G(d,p) | 0 |  | This is the DMAflex intra_molecular energy penalty. It is with respect to opt. | A2473 | P21 | 4 | 7.3077 | 22.3421 | 10.008 | 90 | 76.846 | 90 | LATT -1; SYMM -X , +Y +1/2, -Z | 1.1371 | 0.6647 |  | -132.72 | -177.7 | -126.973 | 0 | 0 | 0 | 1 |  | 0 |  | 0 | CrystalOptimizer with GDMA2.2(PBE1PBE/6-31G(d,p)) + FIT
PIPHOO | C18 H24 O2 | 10 | beta-estradiol | 3-hydroxy-1,3,5(10)-estratriene-17beta-ol | Estra-1,3,5(10)-triene-3,17beta-diol, DB00783 | PIPHOO | Flexible CrystalPrecictor (2.x), CrystalOptimizer, DMACRYS (2.2.1.0) | Eric Stevenson | 2017 | Stevenson, E. L.; Lancaster, R. W.; Buanz, A. B. M.; Price, L. S.; Tocher, D. A.; Price, S. L., CrystEngComm 2019, 21(13), 2154-2163. | \CHEMISTRY_CPOSS\Estradiol\CrystOpt | dfA7134 | 3.787 | PBE1PBE/6-31G(d,p) | 0 |  | This is the DMAflex intra_molecular energy penalty. It is with respect to opt. | A7134 | P212121 | 8 | 29.8252 | 7.3338 | 14.3344 | 90 | 90 | 90 | LATT -1; SYMM +X +1/2, -Y +1/2, -Z ; SYMM -X , +Y +1/2, -Z +1/2; SYMM -X +1/2, -Y , +Z +1/2 | 1.1541 | 0.6781 |  | -130.76 | -187.14 | -126.973 | 0 | 0 | 0 | 1 |  | 0 |  | 0 | CrystalOptimizer with GDMA2.2(PBE1PBE/6-31G(d,p)) + FIT
PIPHOO | C18 H24 O2 | 10 | beta-estradiol | 3-hydroxy-1,3,5(10)-estratriene-17beta-ol | Estra-1,3,5(10)-triene-3,17beta-diol, DB00783 | PIPHOO | Flexible CrystalPrecictor (2.x), CrystalOptimizer, DMACRYS (2.2.1.0) | Eric Stevenson | 2017 | Stevenson, E. L.; Lancaster, R. W.; Buanz, A. B. M.; Price, L. S.; Tocher, D. A.; Price, S. L., CrystEngComm 2019, 21(13), 2154-2163. | \CHEMISTRY_CPOSS\Estradiol\CrystOpt | dfB677 | 2.847 | PBE1PBE/6-31G(d,p) | 0 |  | This is the DMAflex intra_molecular energy penalty. It is with respect to opt. | B677 | P21 | 4 | 14.1382 | 7.2384 | 15.4848 | 90 | 80.266 | 90 | LATT -1; SYMM -X , +Y +1/2, -Z | 1.1584 | 0.6792 |  | -129.82 | -185.16 | -126.973 | 0 | 0 | 0 | 1 |  | 0 |  | 0 | CrystalOptimizer with GDMA2.2(PBE1PBE/6-31G(d,p)) + FIT
PIPHOO | C18 H24 O2 | 10 | beta-estradiol | 3-hydroxy-1,3,5(10)-estratriene-17beta-ol | Estra-1,3,5(10)-triene-3,17beta-diol, DB00783 | PIPHOO | Flexible CrystalPrecictor (2.x), CrystalOptimizer, DMACRYS (2.2.1.0) | Eric Stevenson | 2017 | Stevenson, E. L.; Lancaster, R. W.; Buanz, A. B. M.; Price, L. S.; Tocher, D. A.; Price, S. L., CrystEngComm 2019, 21(13), 2154-2163. | \CHEMISTRY_CPOSS\Estradiol\CrystOpt | dfA3857 | 3.789 | PBE1PBE/6-31G(d,p) | 0 |  | This is the DMAflex intra_molecular energy penalty. It is with respect to opt. | A3857 | P212121 | 8 | 6.1176 | 37.6444 | 13.3303 | 90 | 90 | 90 | LATT -1; SYMM +X +1/2, -Y +1/2, -Z ; SYMM -X , +Y +1/2, -Z +1/2; SYMM -X +1/2, -Y , +Z +1/2 | 1.1787 | 0.6911 |  | -130.76 | -192.17 | -126.971 | 0 | 0 | 0 | 1 |  | 0 |  | 0 | CrystalOptimizer with GDMA2.2(PBE1PBE/6-31G(d,p)) + FIT
PIPHOO | C18 H24 O2 | 10 | beta-estradiol | 3-hydroxy-1,3,5(10)-estratriene-17beta-ol | Estra-1,3,5(10)-triene-3,17beta-diol, DB00783 | PIPHOO | Flexible CrystalPrecictor (2.x), CrystalOptimizer, DMACRYS (2.2.1.0) | Eric Stevenson | 2017 | Stevenson, E. L.; Lancaster, R. W.; Buanz, A. B. M.; Price, L. S.; Tocher, D. A.; Price, S. L., CrystEngComm 2019, 21(13), 2154-2163. | \CHEMISTRY_CPOSS\Estradiol\CrystOpt | dfC1976 | 2.83 | PBE1PBE/6-31G(d,p) | 0 |  | This is the DMAflex intra_molecular energy penalty. It is with respect to opt. | C1976 | P21 | 4 | 16.9252 | 11.6299 | 8.1459 | 90 | 88.973 | 90 | LATT -1; SYMM -X , +Y +1/2, -Z | 1.1285 | 0.661 |  | -129.8 | -173.64 | -126.97 | 0 | 0 | 0 | 1 |  | 0 |  | 0 | CrystalOptimizer with GDMA2.2(PBE1PBE/6-31G(d,p)) + FIT
PIPHOO | C18 H24 O2 | 10 | beta-estradiol | 3-hydroxy-1,3,5(10)-estratriene-17beta-ol | Estra-1,3,5(10)-triene-3,17beta-diol, DB00783 | PIPHOO | Flexible CrystalPrecictor (2.x), CrystalOptimizer, DMACRYS (2.2.1.0) | Eric Stevenson | 2017 | Stevenson, E. L.; Lancaster, R. W.; Buanz, A. B. M.; Price, L. S.; Tocher, D. A.; Price, S. L., CrystEngComm 2019, 21(13), 2154-2163. | \CHEMISTRY_CPOSS\Estradiol\CrystOpt | dfC3151 | 4.451 | PBE1PBE/6-31G(d,p) | 0 |  | This is the DMAflex intra_molecular energy penalty. It is with respect to opt. | C3151 | P212121 | 8 | 22.4105 | 7.3834 | 18.8088 | 90 | 90 | 90 | LATT -1; SYMM +X +1/2, -Y +1/2, -Z ; SYMM -X , +Y +1/2, -Z +1/2; SYMM -X +1/2, -Y , +Z +1/2 | 1.1627 | 0.6838 |  | -131.42 | -195.02 | -126.969 | 0 | 0 | 0 | 1 |  | 0 |  | 0 | CrystalOptimizer with GDMA2.2(PBE1PBE/6-31G(d,p)) + FIT
PIPHOO | C18 H24 O2 | 10 | beta-estradiol | 3-hydroxy-1,3,5(10)-estratriene-17beta-ol | Estra-1,3,5(10)-triene-3,17beta-diol, DB00783 | PIPHOO | Flexible CrystalPrecictor (2.x), CrystalOptimizer, DMACRYS (2.2.1.0) | Eric Stevenson | 2017 | Stevenson, E. L.; Lancaster, R. W.; Buanz, A. B. M.; Price, L. S.; Tocher, D. A.; Price, S. L., CrystEngComm 2019, 21(13), 2154-2163. | \CHEMISTRY_CPOSS\Estradiol\CrystOpt | dfA1388 | 0.942 | PBE1PBE/6-31G(d,p) | 0 |  | This is the DMAflex intra_molecular energy penalty. It is with respect to opt. | A1388 | P212121 | 8 | 7.6849 | 30.6022 | 13.1716 | 90 | 90 | 90 | LATT -1; SYMM +X +1/2, -Y +1/2, -Z ; SYMM -X , +Y +1/2, -Z +1/2; SYMM -X +1/2, -Y , +Z +1/2 | 1.1681 | 0.686 |  | -127.91 | -193.21 | -126.968 | 0 | 0 | 0 | 1 |  | 0 |  | 0 | CrystalOptimizer with GDMA2.2(PBE1PBE/6-31G(d,p)) + FIT
PIPHOO | C18 H24 O2 | 10 | beta-estradiol | 3-hydroxy-1,3,5(10)-estratriene-17beta-ol | Estra-1,3,5(10)-triene-3,17beta-diol, DB00783 | PIPHOO | Flexible CrystalPrecictor (2.x), CrystalOptimizer, DMACRYS (2.2.1.0) | Eric Stevenson | 2017 | Stevenson, E. L.; Lancaster, R. W.; Buanz, A. B. M.; Price, L. S.; Tocher, D. A.; Price, S. L., CrystEngComm 2019, 21(13), 2154-2163. | \CHEMISTRY_CPOSS\Estradiol\CrystOpt | dfB1190 | 2.034 | PBE1PBE/6-31G(d,p) | 0 |  | This is the DMAflex intra_molecular energy penalty. It is with respect to opt. | B1190 | P1 | 2 | 7.2571 | 12.3441 | 18.0837 | 122.861 | 118.45 | 106.667 | LATT -1 | 1.1211 | 0.6587 |  | -129 | -180.91 | -126.966 | 0 | 0 | 0 | 1 |  | 0 |  | 0 | CrystalOptimizer with GDMA2.2(PBE1PBE/6-31G(d,p)) + FIT
PIPHOO | C18 H24 O2 | 10 | beta-estradiol | 3-hydroxy-1,3,5(10)-estratriene-17beta-ol | Estra-1,3,5(10)-triene-3,17beta-diol, DB00783 | PIPHOO | Flexible CrystalPrecictor (2.x), CrystalOptimizer, DMACRYS (2.2.1.0) | Eric Stevenson | 2017 | Stevenson, E. L.; Lancaster, R. W.; Buanz, A. B. M.; Price, L. S.; Tocher, D. A.; Price, S. L., CrystEngComm 2019, 21(13), 2154-2163. | \CHEMISTRY_CPOSS\Estradiol\CrystOpt | dfB2462 | 2.056 | PBE1PBE/6-31G(d,p) | 0 |  | This is the DMAflex intra_molecular energy penalty. It is with respect to opt. | B2462 | P212121 | 8 | 25.8726 | 18.4951 | 6.3822 | 90 | 90 | 90 | LATT -1; SYMM +X +1/2, -Y +1/2, -Z ; SYMM -X , +Y +1/2, -Z +1/2; SYMM -X +1/2, -Y , +Z +1/2 | 1.1848 | 0.6947 |  | -129.02 | -200.03 | -126.964 | 0 | 0 | 0 | 1 |  | 0 |  | 0 | CrystalOptimizer with GDMA2.2(PBE1PBE/6-31G(d,p)) + FIT
PIPHOO | C18 H24 O2 | 10 | beta-estradiol | 3-hydroxy-1,3,5(10)-estratriene-17beta-ol | Estra-1,3,5(10)-triene-3,17beta-diol, DB00783 | PIPHOO | Flexible CrystalPrecictor (2.x), CrystalOptimizer, DMACRYS (2.2.1.0) | Eric Stevenson | 2017 | Stevenson, E. L.; Lancaster, R. W.; Buanz, A. B. M.; Price, L. S.; Tocher, D. A.; Price, S. L., CrystEngComm 2019, 21(13), 2154-2163. | \CHEMISTRY_CPOSS\Estradiol\CrystOpt | dfB1462 | 2.943 | PBE1PBE/6-31G(d,p) | 0 |  | This is the DMAflex intra_molecular energy penalty. It is with respect to opt. | B1462 | P212121 | 8 | 14.0673 | 31.8506 | 6.9793 | 90 | 90 | 90 | LATT -1; SYMM +X +1/2, -Y +1/2, -Z ; SYMM -X , +Y +1/2, -Z +1/2; SYMM -X +1/2, -Y , +Z +1/2 | 1.1571 | 0.6802 |  | -129.9 | -197.9 | -126.957 | 0 | 0 | 0 | 1 |  | 0 |  | 0 | CrystalOptimizer with GDMA2.2(PBE1PBE/6-31G(d,p)) + FIT
PIPHOO | C18 H24 O2 | 10 | beta-estradiol | 3-hydroxy-1,3,5(10)-estratriene-17beta-ol | Estra-1,3,5(10)-triene-3,17beta-diol, DB00783 | PIPHOO | Flexible CrystalPrecictor (2.x), CrystalOptimizer, DMACRYS (2.2.1.0) | Eric Stevenson | 2017 | Stevenson, E. L.; Lancaster, R. W.; Buanz, A. B. M.; Price, L. S.; Tocher, D. A.; Price, S. L., CrystEngComm 2019, 21(13), 2154-2163. | \CHEMISTRY_CPOSS\Estradiol\CrystOpt | dfA5630 | 5.411 | PBE1PBE/6-31G(d,p) | 0 |  | This is the DMAflex intra_molecular energy penalty. It is with respect to opt. | A5630 | P212121 | 8 | 7.3108 | 29.4448 | 14.613 | 90 | 90 | 90 | LATT -1; SYMM +X +1/2, -Y +1/2, -Z ; SYMM -X , +Y +1/2, -Z +1/2; SYMM -X +1/2, -Y , +Z +1/2 | 1.1503 | 0.6733 |  | -132.36 | -187.65 | -126.949 | 0 | 0 | 0 | 1 |  | 0 |  | 0 | CrystalOptimizer with GDMA2.2(PBE1PBE/6-31G(d,p)) + FIT
PIPHOO | C18 H24 O2 | 10 | beta-estradiol | 3-hydroxy-1,3,5(10)-estratriene-17beta-ol | Estra-1,3,5(10)-triene-3,17beta-diol, DB00783 | PIPHOO | Flexible CrystalPrecictor (2.x), CrystalOptimizer, DMACRYS (2.2.1.0) | Eric Stevenson | 2017 | Stevenson, E. L.; Lancaster, R. W.; Buanz, A. B. M.; Price, L. S.; Tocher, D. A.; Price, S. L., CrystEngComm 2019, 21(13), 2154-2163. | \CHEMISTRY_CPOSS\Estradiol\CrystOpt | dfB728 | 5.752 | PBE1PBE/6-31G(d,p) | 0 |  | This is the DMAflex intra_molecular energy penalty. It is with respect to opt. | B728 | P21 | 4 | 12.1555 | 18.986 | 7.2983 | 90 | 72.675 | 90 | LATT -1; SYMM -X , +Y +1/2, -Z | 1.1252 | 0.6575 |  | -132.7 | -176.96 | -126.948 | 0 | 0 | 0 | 1 |  | 0 |  | 0 | CrystalOptimizer with GDMA2.2(PBE1PBE/6-31G(d,p)) + FIT
PIPHOO | C18 H24 O2 | 10 | beta-estradiol | 3-hydroxy-1,3,5(10)-estratriene-17beta-ol | Estra-1,3,5(10)-triene-3,17beta-diol, DB00783 | PIPHOO | Flexible CrystalPrecictor (2.x), CrystalOptimizer, DMACRYS (2.2.1.0) | Eric Stevenson | 2017 | Stevenson, E. L.; Lancaster, R. W.; Buanz, A. B. M.; Price, L. S.; Tocher, D. A.; Price, S. L., CrystEngComm 2019, 21(13), 2154-2163. | \CHEMISTRY_CPOSS\Estradiol\CrystOpt | dfB769 | 0.973 | PBE1PBE/6-31G(d,p) | 0 |  | This is the DMAflex intra_molecular energy penalty. It is with respect to opt. | B769 | P212121 | 8 | 12.2332 | 35.397 | 7.3917 | 90 | 90 | 90 | LATT -1; SYMM +X +1/2, -Y +1/2, -Z ; SYMM -X , +Y +1/2, -Z +1/2; SYMM -X +1/2, -Y , +Z +1/2 | 1.1305 | 0.662 |  | -127.92 | -175.63 | -126.947 | 0 | 0 | 0 | 1 |  | 0 |  | 0 | CrystalOptimizer with GDMA2.2(PBE1PBE/6-31G(d,p)) + FIT
PIPHOO | C18 H24 O2 | 10 | beta-estradiol | 3-hydroxy-1,3,5(10)-estratriene-17beta-ol | Estra-1,3,5(10)-triene-3,17beta-diol, DB00783 | PIPHOO | Flexible CrystalPrecictor (2.x), CrystalOptimizer, DMACRYS (2.2.1.0) | Eric Stevenson | 2017 | Stevenson, E. L.; Lancaster, R. W.; Buanz, A. B. M.; Price, L. S.; Tocher, D. A.; Price, S. L., CrystEngComm 2019, 21(13), 2154-2163. | \CHEMISTRY_CPOSS\Estradiol\CrystOpt | dfA7453 | 3.636 | PBE1PBE/6-31G(d,p) | 0 |  | This is the DMAflex intra_molecular energy penalty. It is with respect to opt. | A7453 | A2 | 8 | 17.0534 | 8.3353 | 23.7031 | 90 | 74.009 | 90 | LATT -1; SYMM -X , +Y , -Z ; SYMM +X , +Y +1/2, +Z +1/2; SYMM -X , +Y +1/2, -Z +1/2 | 1.1172 | 0.652 |  | -130.58 | -173.3 | -126.944 | 0 | 0 | 0 | 1 |  | 0 |  | 0 | CrystalOptimizer with GDMA2.2(PBE1PBE/6-31G(d,p)) + FIT
PIPHOO | C18 H24 O2 | 10 | beta-estradiol | 3-hydroxy-1,3,5(10)-estratriene-17beta-ol | Estra-1,3,5(10)-triene-3,17beta-diol, DB00783 | PIPHOO | Flexible CrystalPrecictor (2.x), CrystalOptimizer, DMACRYS (2.2.1.0) | Eric Stevenson | 2017 | Stevenson, E. L.; Lancaster, R. W.; Buanz, A. B. M.; Price, L. S.; Tocher, D. A.; Price, S. L., CrystEngComm 2019, 21(13), 2154-2163. | \CHEMISTRY_CPOSS\Estradiol\CrystOpt | dfA12785 | 5.429 | PBE1PBE/6-31G(d,p) | 0 |  | This is the DMAflex intra_molecular energy penalty. It is with respect to opt. | A12785 | P21 | 4 | 7.8382 | 22.6274 | 9.5955 | 90 | 69.795 | 90 | LATT -1; SYMM -X , +Y +1/2, -Z | 1.1328 | 0.6655 |  | -132.37 | -176.06 | -126.941 | 0 | 0 | 0 | 1 |  | 0 |  | 0 | CrystalOptimizer with GDMA2.2(PBE1PBE/6-31G(d,p)) + FIT
PIPHOO | C18 H24 O2 | 10 | beta-estradiol | 3-hydroxy-1,3,5(10)-estratriene-17beta-ol | Estra-1,3,5(10)-triene-3,17beta-diol, DB00783 | PIPHOO | Flexible CrystalPrecictor (2.x), CrystalOptimizer, DMACRYS (2.2.1.0) | Eric Stevenson | 2017 | Stevenson, E. L.; Lancaster, R. W.; Buanz, A. B. M.; Price, L. S.; Tocher, D. A.; Price, S. L., CrystEngComm 2019, 21(13), 2154-2163. | \CHEMISTRY_CPOSS\Estradiol\CrystOpt | dfA13158 | 5.6 | PBE1PBE/6-31G(d,p) | 0 |  | This is the DMAflex intra_molecular energy penalty. It is with respect to opt. | A13158 | P212121 | 8 | 8.856 | 16.5459 | 21.5178 | 90 | 90 | 90 | LATT -1; SYMM +X +1/2, -Y +1/2, -Z ; SYMM -X , +Y +1/2, -Z +1/2; SYMM -X +1/2, -Y , +Z +1/2 | 1.1476 | 0.6728 |  | -132.54 | -187.03 | -126.94 | 0 | 0 | 0 | 1 |  | 0 |  | 0 | CrystalOptimizer with GDMA2.2(PBE1PBE/6-31G(d,p)) + FIT
PIPHOO | C18 H24 O2 | 10 | beta-estradiol | 3-hydroxy-1,3,5(10)-estratriene-17beta-ol | Estra-1,3,5(10)-triene-3,17beta-diol, DB00783 | PIPHOO | Flexible CrystalPrecictor (2.x), CrystalOptimizer, DMACRYS (2.2.1.0) | Eric Stevenson | 2017 | Stevenson, E. L.; Lancaster, R. W.; Buanz, A. B. M.; Price, L. S.; Tocher, D. A.; Price, S. L., CrystEngComm 2019, 21(13), 2154-2163. | \CHEMISTRY_CPOSS\Estradiol\CrystOpt | dfA4068 | 5.182 | PBE1PBE/6-31G(d,p) | 0 |  | This is the DMAflex intra_molecular energy penalty. It is with respect to opt. | A4068 | P21 | 4 | 10.0339 | 13.5489 | 11.966 | 90 | 73.349 | 90 | LATT -1; SYMM -X , +Y +1/2, -Z | 1.1608 | 0.6792 |  | -132.12 | -183.86 | -126.938 | 0 | 0 | 0 | 1 |  | 0 |  | 0 | CrystalOptimizer with GDMA2.2(PBE1PBE/6-31G(d,p)) + FIT
PIPHOO | C18 H24 O2 | 10 | beta-estradiol | 3-hydroxy-1,3,5(10)-estratriene-17beta-ol | Estra-1,3,5(10)-triene-3,17beta-diol, DB00783 | PIPHOO | Flexible CrystalPrecictor (2.x), CrystalOptimizer, DMACRYS (2.2.1.0) | Eric Stevenson | 2017 | Stevenson, E. L.; Lancaster, R. W.; Buanz, A. B. M.; Price, L. S.; Tocher, D. A.; Price, S. L., CrystEngComm 2019, 21(13), 2154-2163. | \CHEMISTRY_CPOSS\Estradiol\CrystOpt | dfB3655 | 7.993 | PBE1PBE/6-31G(d,p) | 0 |  | This is the DMAflex intra_molecular energy penalty. It is with respect to opt. | B3655 | P21 | 4 | 9.5001 | 23.0055 | 7.9642 | 90 | 87.756 | 90 | LATT -1; SYMM -X , +Y +1/2, -Z | 1.0402 | 0.608 |  | -134.93 | -143.83 | -126.937 | 0 | 0 | 0 | 1 |  | 0 |  | 0 | CrystalOptimizer with GDMA2.2(PBE1PBE/6-31G(d,p)) + FIT
PIPHOO | C18 H24 O2 | 10 | beta-estradiol | 3-hydroxy-1,3,5(10)-estratriene-17beta-ol | Estra-1,3,5(10)-triene-3,17beta-diol, DB00783 | PIPHOO | Flexible CrystalPrecictor (2.x), CrystalOptimizer, DMACRYS (2.2.1.0) | Eric Stevenson | 2017 | Stevenson, E. L.; Lancaster, R. W.; Buanz, A. B. M.; Price, L. S.; Tocher, D. A.; Price, S. L., CrystEngComm 2019, 21(13), 2154-2163. | \CHEMISTRY_CPOSS\Estradiol\CrystOpt | dfB7768 | 7.714 | PBE1PBE/6-31G(d,p) | 0 |  | This is the DMAflex intra_molecular energy penalty. It is with respect to opt. | B7768 | P212121 | 8 | 26.6696 | 8.1817 | 14.6514 | 90 | 90 | 90 | LATT -1; SYMM +X +1/2, -Y +1/2, -Z ; SYMM -X , +Y +1/2, -Z +1/2; SYMM -X +1/2, -Y , +Z +1/2 | 1.1318 | 0.6619 |  | -134.65 | -176.19 | -126.936 | 0 | 0 | 0 | 1 |  | 0 |  | 0 | CrystalOptimizer with GDMA2.2(PBE1PBE/6-31G(d,p)) + FIT
PIPHOO | C18 H24 O2 | 10 | beta-estradiol | 3-hydroxy-1,3,5(10)-estratriene-17beta-ol | Estra-1,3,5(10)-triene-3,17beta-diol, DB00783 | PIPHOO | Flexible CrystalPrecictor (2.x), CrystalOptimizer, DMACRYS (2.2.1.0) | Eric Stevenson | 2017 | Stevenson, E. L.; Lancaster, R. W.; Buanz, A. B. M.; Price, L. S.; Tocher, D. A.; Price, S. L., CrystEngComm 2019, 21(13), 2154-2163. | \CHEMISTRY_CPOSS\Estradiol\CrystOpt | dfA6505 | 4.584 | PBE1PBE/6-31G(d,p) | 0 |  | This is the DMAflex intra_molecular energy penalty. It is with respect to opt. | A6505 | P212121 | 8 | 20.3992 | 14.3704 | 10.8303 | 90 | 90 | 90 | LATT -1; SYMM +X +1/2, -Y +1/2, -Z ; SYMM -X , +Y +1/2, -Z +1/2; SYMM -X +1/2, -Y , +Z +1/2 | 1.1397 | 0.6691 |  | -131.52 | -188.46 | -126.936 | 0 | 0 | 0 | 1 |  | 0 |  | 0 | CrystalOptimizer with GDMA2.2(PBE1PBE/6-31G(d,p)) + FIT
PIPHOO | C18 H24 O2 | 10 | beta-estradiol | 3-hydroxy-1,3,5(10)-estratriene-17beta-ol | Estra-1,3,5(10)-triene-3,17beta-diol, DB00783 | PIPHOO | Flexible CrystalPrecictor (2.x), CrystalOptimizer, DMACRYS (2.2.1.0) | Eric Stevenson | 2017 | Stevenson, E. L.; Lancaster, R. W.; Buanz, A. B. M.; Price, L. S.; Tocher, D. A.; Price, S. L., CrystEngComm 2019, 21(13), 2154-2163. | \CHEMISTRY_CPOSS\Estradiol\CrystOpt | dfB917 | 3.175 | PBE1PBE/6-31G(d,p) | 0 |  | This is the DMAflex intra_molecular energy penalty. It is with respect to opt. | B917 | P21 | 4 | 8.284 | 10.9481 | 18.0655 | 90 | 84.501 | 90 | LATT -1; SYMM -X , +Y +1/2, -Z | 1.1093 | 0.648 |  | -130.11 | -167.59 | -126.935 | 0 | 0 | 0 | 1 |  | 0 |  | 0 | CrystalOptimizer with GDMA2.2(PBE1PBE/6-31G(d,p)) + FIT
PIPHOO | C18 H24 O2 | 10 | beta-estradiol | 3-hydroxy-1,3,5(10)-estratriene-17beta-ol | Estra-1,3,5(10)-triene-3,17beta-diol, DB00783 | PIPHOO | Flexible CrystalPrecictor (2.x), CrystalOptimizer, DMACRYS (2.2.1.0) | Eric Stevenson | 2017 | Stevenson, E. L.; Lancaster, R. W.; Buanz, A. B. M.; Price, L. S.; Tocher, D. A.; Price, S. L., CrystEngComm 2019, 21(13), 2154-2163. | \CHEMISTRY_CPOSS\Estradiol\CrystOpt | dfB3718 | 1.229 | PBE1PBE/6-31G(d,p) | 0 |  | This is the DMAflex intra_molecular energy penalty. It is with respect to opt. | B3718 | P21 | 4 | 9.6402 | 25.6299 | 7.5122 | 90 | 62.604 | 90 | LATT -1; SYMM -X , +Y +1/2, -Z | 1.0979 | 0.6446 |  | -128.16 | -177.2 | -126.931 | 0 | 0 | 0 | 1 |  | 0 |  | 0 | CrystalOptimizer with GDMA2.2(PBE1PBE/6-31G(d,p)) + FIT
PIPHOO | C18 H24 O2 | 10 | beta-estradiol | 3-hydroxy-1,3,5(10)-estratriene-17beta-ol | Estra-1,3,5(10)-triene-3,17beta-diol, DB00783 | PIPHOO | Flexible CrystalPrecictor (2.x), CrystalOptimizer, DMACRYS (2.2.1.0) | Eric Stevenson | 2017 | Stevenson, E. L.; Lancaster, R. W.; Buanz, A. B. M.; Price, L. S.; Tocher, D. A.; Price, S. L., CrystEngComm 2019, 21(13), 2154-2163. | \CHEMISTRY_CPOSS\Estradiol\CrystOpt | dfC752 | 2.652 | PBE1PBE/6-31G(d,p) | 0 |  | This is the DMAflex intra_molecular energy penalty. It is with respect to opt. | C752 | P212121 | 8 | 7.7361 | 38.6309 | 11.2535 | 90 | 90 | 90 | LATT -1; SYMM +X +1/2, -Y +1/2, -Z ; SYMM -X , +Y +1/2, -Z +1/2; SYMM -X +1/2, -Y , +Z +1/2 | 1.0759 | 0.6304 |  | -129.58 | -168.06 | -126.928 | 0 | 0 | 0 | 1 |  | 0 |  | 0 | CrystalOptimizer with GDMA2.2(PBE1PBE/6-31G(d,p)) + FIT
PIPHOO | C18 H24 O2 | 10 | beta-estradiol | 3-hydroxy-1,3,5(10)-estratriene-17beta-ol | Estra-1,3,5(10)-triene-3,17beta-diol, DB00783 | PIPHOO | Flexible CrystalPrecictor (2.x), CrystalOptimizer, DMACRYS (2.2.1.0) | Eric Stevenson | 2017 | Stevenson, E. L.; Lancaster, R. W.; Buanz, A. B. M.; Price, L. S.; Tocher, D. A.; Price, S. L., CrystEngComm 2019, 21(13), 2154-2163. | \CHEMISTRY_CPOSS\Estradiol\CrystOpt | dfA1310 | 0.683 | PBE1PBE/6-31G(d,p) | 0 |  | This is the DMAflex intra_molecular energy penalty. It is with respect to opt. | A1310 | P1 | 2 | 19.659 | 13.1341 | 10.3359 | 119.316 | 62.275 | 60.973 | LATT -1 | 1.1469 | 0.6738 |  | -127.61 | -188.93 | -126.927 | 0 | 0 | 0 | 1 |  | 0 |  | 0 | CrystalOptimizer with GDMA2.2(PBE1PBE/6-31G(d,p)) + FIT
PIPHOO | C18 H24 O2 | 10 | beta-estradiol | 3-hydroxy-1,3,5(10)-estratriene-17beta-ol | Estra-1,3,5(10)-triene-3,17beta-diol, DB00783 | PIPHOO | Flexible CrystalPrecictor (2.x), CrystalOptimizer, DMACRYS (2.2.1.0) | Eric Stevenson | 2017 | Stevenson, E. L.; Lancaster, R. W.; Buanz, A. B. M.; Price, L. S.; Tocher, D. A.; Price, S. L., CrystEngComm 2019, 21(13), 2154-2163. | \CHEMISTRY_CPOSS\Estradiol\CrystOpt | dfA3907 | 4.305 | PBE1PBE/6-31G(d,p) | 0 |  | This is the DMAflex intra_molecular energy penalty. It is with respect to opt. | A3907 | P212121 | 8 | 10.0652 | 39.5684 | 8.0188 | 90 | 90 | 90 | LATT -1; SYMM +X +1/2, -Y +1/2, -Z ; SYMM -X , +Y +1/2, -Z +1/2; SYMM -X +1/2, -Y , +Z +1/2 | 1.133 | 0.664 |  | -131.23 | -179.84 | -126.925 | 0 | 0 | 0 | 1 |  | 0 |  | 0 | CrystalOptimizer with GDMA2.2(PBE1PBE/6-31G(d,p)) + FIT
PIPHOO | C18 H24 O2 | 10 | beta-estradiol | 3-hydroxy-1,3,5(10)-estratriene-17beta-ol | Estra-1,3,5(10)-triene-3,17beta-diol, DB00783 | PIPHOO | Flexible CrystalPrecictor (2.x), CrystalOptimizer, DMACRYS (2.2.1.0) | Eric Stevenson | 2017 | Stevenson, E. L.; Lancaster, R. W.; Buanz, A. B. M.; Price, L. S.; Tocher, D. A.; Price, S. L., CrystEngComm 2019, 21(13), 2154-2163. | \CHEMISTRY_CPOSS\Estradiol\CrystOpt | dfB1059 | 2.665 | PBE1PBE/6-31G(d,p) | 0 |  | This is the DMAflex intra_molecular energy penalty. It is with respect to opt. | B1059 | P21 | 4 | 6.8577 | 13.8336 | 16.9306 | 90 | 79.995 | 90 | LATT -1; SYMM -X , +Y +1/2, -Z | 1.1438 | 0.6706 |  | -129.59 | -184.63 | -126.925 | 0 | 0 | 0 | 1 |  | 0 |  | 0 | CrystalOptimizer with GDMA2.2(PBE1PBE/6-31G(d,p)) + FIT
PIPHOO | C18 H24 O2 | 10 | beta-estradiol | 3-hydroxy-1,3,5(10)-estratriene-17beta-ol | Estra-1,3,5(10)-triene-3,17beta-diol, DB00783 | PIPHOO | Flexible CrystalPrecictor (2.x), CrystalOptimizer, DMACRYS (2.2.1.0) | Eric Stevenson | 2017 | Stevenson, E. L.; Lancaster, R. W.; Buanz, A. B. M.; Price, L. S.; Tocher, D. A.; Price, S. L., CrystEngComm 2019, 21(13), 2154-2163. | \CHEMISTRY_CPOSS\Estradiol\CrystOpt | dfA3565 | 4.075 | PBE1PBE/6-31G(d,p) | 0 |  | This is the DMAflex intra_molecular energy penalty. It is with respect to opt. | A3565 | P212121 | 8 | 11.8409 | 7.2547 | 36.5704 | 90 | 90 | 90 | LATT -1; SYMM +X +1/2, -Y +1/2, -Z ; SYMM -X , +Y +1/2, -Z +1/2; SYMM -X +1/2, -Y , +Z +1/2 | 1.1518 | 0.6757 |  | -131 | -185.94 | -126.925 | 0 | 0 | 0 | 1 |  | 0 |  | 0 | CrystalOptimizer with GDMA2.2(PBE1PBE/6-31G(d,p)) + FIT
PIPHOO | C18 H24 O2 | 10 | beta-estradiol | 3-hydroxy-1,3,5(10)-estratriene-17beta-ol | Estra-1,3,5(10)-triene-3,17beta-diol, DB00783 | PIPHOO | Flexible CrystalPrecictor (2.x), CrystalOptimizer, DMACRYS (2.2.1.0) | Eric Stevenson | 2017 | Stevenson, E. L.; Lancaster, R. W.; Buanz, A. B. M.; Price, L. S.; Tocher, D. A.; Price, S. L., CrystEngComm 2019, 21(13), 2154-2163. | \CHEMISTRY_CPOSS\Estradiol\CrystOpt | dfB2956 | 5.216 | PBE1PBE/6-31G(d,p) | 0 |  | This is the DMAflex intra_molecular energy penalty. It is with respect to opt. | B2956 | P21 | 4 | 8.25 | 24.9341 | 7.4955 | 90 | 90.016 | 90 | LATT -1; SYMM -X , +Y +1/2, -Z | 1.1734 | 0.6879 |  | -132.14 | -198.64 | -126.924 | 0 | 0 | 0 | 1 |  | 0 |  | 0 | CrystalOptimizer with GDMA2.2(PBE1PBE/6-31G(d,p)) + FIT
PIPHOO | C18 H24 O2 | 10 | beta-estradiol | 3-hydroxy-1,3,5(10)-estratriene-17beta-ol | Estra-1,3,5(10)-triene-3,17beta-diol, DB00783 | PIPHOO | Flexible CrystalPrecictor (2.x), CrystalOptimizer, DMACRYS (2.2.1.0) | Eric Stevenson | 2017 | Stevenson, E. L.; Lancaster, R. W.; Buanz, A. B. M.; Price, L. S.; Tocher, D. A.; Price, S. L., CrystEngComm 2019, 21(13), 2154-2163. | \CHEMISTRY_CPOSS\Estradiol\CrystOpt | dfB6555 | 2.118 | PBE1PBE/6-31G(d,p) | 0 |  | This is the DMAflex intra_molecular energy penalty. It is with respect to opt. | B6555 | P1 | 2 | 12.6125 | 7.5526 | 10.4348 | 66.975 | 73.018 | 105.615 | LATT -1 | 1.1486 | 0.6737 |  | -129.04 | -184.37 | -126.922 | 0 | 0 | 0 | 1 |  | 0 |  | 0 | CrystalOptimizer with GDMA2.2(PBE1PBE/6-31G(d,p)) + FIT
PIPHOO | C18 H24 O2 | 10 | beta-estradiol | 3-hydroxy-1,3,5(10)-estratriene-17beta-ol | Estra-1,3,5(10)-triene-3,17beta-diol, DB00783 | PIPHOO | Flexible CrystalPrecictor (2.x), CrystalOptimizer, DMACRYS (2.2.1.0) | Eric Stevenson | 2017 | Stevenson, E. L.; Lancaster, R. W.; Buanz, A. B. M.; Price, L. S.; Tocher, D. A.; Price, S. L., CrystEngComm 2019, 21(13), 2154-2163. | \CHEMISTRY_CPOSS\Estradiol\CrystOpt | dfA2582 | 6.238 | PBE1PBE/6-31G(d,p) | 0 |  | This is the DMAflex intra_molecular energy penalty. It is with respect to opt. | A2582 | P21 | 4 | 9.253 | 24.1978 | 7.0298 | 90 | 76.655 | 90 | LATT -1; SYMM -X , +Y +1/2, -Z | 1.1813 | 0.6928 |  | -133.16 | -192.94 | -126.922 | 0 | 0 | 0 | 1 |  | 0 |  | 0 | CrystalOptimizer with GDMA2.2(PBE1PBE/6-31G(d,p)) + FIT
PIPHOO | C18 H24 O2 | 10 | beta-estradiol | 3-hydroxy-1,3,5(10)-estratriene-17beta-ol | Estra-1,3,5(10)-triene-3,17beta-diol, DB00783 | PIPHOO | Flexible CrystalPrecictor (2.x), CrystalOptimizer, DMACRYS (2.2.1.0) | Eric Stevenson | 2017 | Stevenson, E. L.; Lancaster, R. W.; Buanz, A. B. M.; Price, L. S.; Tocher, D. A.; Price, S. L., CrystEngComm 2019, 21(13), 2154-2163. | \CHEMISTRY_CPOSS\Estradiol\CrystOpt | dfA1460 | 1.799 | PBE1PBE/6-31G(d,p) | 0 |  | This is the DMAflex intra_molecular energy penalty. It is with respect to opt. | A1460 | P212121 | 8 | 11.6475 | 20.5194 | 13.0558 | 90 | 90 | 90 | LATT -1; SYMM +X +1/2, -Y +1/2, -Z ; SYMM -X , +Y +1/2, -Z +1/2; SYMM -X +1/2, -Y , +Z +1/2 | 1.1596 | 0.6812 |  | -128.72 | -193.85 | -126.921 | 0 | 0 | 0 | 1 |  | 0 |  | 0 | CrystalOptimizer with GDMA2.2(PBE1PBE/6-31G(d,p)) + FIT
PIPHOO | C18 H24 O2 | 10 | beta-estradiol | 3-hydroxy-1,3,5(10)-estratriene-17beta-ol | Estra-1,3,5(10)-triene-3,17beta-diol, DB00783 | PIPHOO | Flexible CrystalPrecictor (2.x), CrystalOptimizer, DMACRYS (2.2.1.0) | Eric Stevenson | 2017 | Stevenson, E. L.; Lancaster, R. W.; Buanz, A. B. M.; Price, L. S.; Tocher, D. A.; Price, S. L., CrystEngComm 2019, 21(13), 2154-2163. | \CHEMISTRY_CPOSS\Estradiol\CrystOpt | dfB2122 | 2.733 | PBE1PBE/6-31G(d,p) | 0 |  | This is the DMAflex intra_molecular energy penalty. It is with respect to opt. | B2122 | P1 | 2 | 10.4439 | 7.7349 | 11.9159 | 105.886 | 62.271 | 96.806 | LATT -1 | 1.1039 | 0.6485 |  | -129.65 | -172.67 | -126.917 | 0 | 0 | 0 | 1 |  | 0 |  | 0 | CrystalOptimizer with GDMA2.2(PBE1PBE/6-31G(d,p)) + FIT
PIPHOO | C18 H24 O2 | 10 | beta-estradiol | 3-hydroxy-1,3,5(10)-estratriene-17beta-ol | Estra-1,3,5(10)-triene-3,17beta-diol, DB00783 | PIPHOO | Flexible CrystalPrecictor (2.x), CrystalOptimizer, DMACRYS (2.2.1.0) | Eric Stevenson | 2017 | Stevenson, E. L.; Lancaster, R. W.; Buanz, A. B. M.; Price, L. S.; Tocher, D. A.; Price, S. L., CrystEngComm 2019, 21(13), 2154-2163. | \CHEMISTRY_CPOSS\Estradiol\CrystOpt | dfA676 | 4.235 | PBE1PBE/6-31G(d,p) | 0 |  | This is the DMAflex intra_molecular energy penalty. It is with respect to opt. | A676 | P1 | 2 | 6.8098 | 12.2298 | 9.6383 | 76.808 | 97.387 | 102.619 | LATT -1 | 1.1902 | 0.6987 |  | -131.15 | -208.53 | -126.915 | 0 | 0 | 0 | 1 |  | 0 |  | 0 | CrystalOptimizer with GDMA2.2(PBE1PBE/6-31G(d,p)) + FIT
PIPHOO | C18 H24 O2 | 10 | beta-estradiol | 3-hydroxy-1,3,5(10)-estratriene-17beta-ol | Estra-1,3,5(10)-triene-3,17beta-diol, DB00783 | PIPHOO | Flexible CrystalPrecictor (2.x), CrystalOptimizer, DMACRYS (2.2.1.0) | Eric Stevenson | 2017 | Stevenson, E. L.; Lancaster, R. W.; Buanz, A. B. M.; Price, L. S.; Tocher, D. A.; Price, S. L., CrystEngComm 2019, 21(13), 2154-2163. | \CHEMISTRY_CPOSS\Estradiol\CrystOpt | dfB1182 | 0.697 | PBE1PBE/6-31G(d,p) | 0 |  | This is the DMAflex intra_molecular energy penalty. It is with respect to opt. | B1182 | P212121 | 8 | 7.4248 | 12.1155 | 36.276 | 90 | 90 | 90 | LATT -1; SYMM +X +1/2, -Y +1/2, -Z ; SYMM -X , +Y +1/2, -Z +1/2; SYMM -X +1/2, -Y , +Z +1/2 | 1.1089 | 0.6486 |  | -127.61 | -170.55 | -126.913 | 0 | 0 | 0 | 1 |  | 0 |  | 0 | CrystalOptimizer with GDMA2.2(PBE1PBE/6-31G(d,p)) + FIT
PIPHOO | C18 H24 O2 | 10 | beta-estradiol | 3-hydroxy-1,3,5(10)-estratriene-17beta-ol | Estra-1,3,5(10)-triene-3,17beta-diol, DB00783 | PIPHOO | Flexible CrystalPrecictor (2.x), CrystalOptimizer, DMACRYS (2.2.1.0) | Eric Stevenson | 2017 | Stevenson, E. L.; Lancaster, R. W.; Buanz, A. B. M.; Price, L. S.; Tocher, D. A.; Price, S. L., CrystEngComm 2019, 21(13), 2154-2163. | \CHEMISTRY_CPOSS\Estradiol\CrystOpt | dfA688 | 1.511 | PBE1PBE/6-31G(d,p) | 0 |  | This is the DMAflex intra_molecular energy penalty. It is with respect to opt. | A688 | P212121 | 8 | 37.2171 | 10.1422 | 8.2928 | 90 | 90 | 90 | LATT -1; SYMM +X +1/2, -Y +1/2, -Z ; SYMM -X , +Y +1/2, -Z +1/2; SYMM -X +1/2, -Y , +Z +1/2 | 1.156 | 0.6785 |  | -128.42 | -185.83 | -126.909 | 0 | 0 | 0 | 1 |  | 0 |  | 0 | CrystalOptimizer with GDMA2.2(PBE1PBE/6-31G(d,p)) + FIT
PIPHOO | C18 H24 O2 | 10 | beta-estradiol | 3-hydroxy-1,3,5(10)-estratriene-17beta-ol | Estra-1,3,5(10)-triene-3,17beta-diol, DB00783 | PIPHOO | Flexible CrystalPrecictor (2.x), CrystalOptimizer, DMACRYS (2.2.1.0) | Eric Stevenson | 2017 | Stevenson, E. L.; Lancaster, R. W.; Buanz, A. B. M.; Price, L. S.; Tocher, D. A.; Price, S. L., CrystEngComm 2019, 21(13), 2154-2163. | \CHEMISTRY_CPOSS\Estradiol\CrystOpt | dfB9214 | 3.203 | PBE1PBE/6-31G(d,p) | 0 |  | This is the DMAflex intra_molecular energy penalty. It is with respect to opt. | B9214 | P212121 | 8 | 42.0735 | 6.278 | 11.554 | 90 | 90 | 90 | LATT -1; SYMM +X +1/2, -Y +1/2, -Z ; SYMM -X , +Y +1/2, -Z +1/2; SYMM -X +1/2, -Y , +Z +1/2 | 1.1856 | 0.6971 |  | -130.11 | -207.16 | -126.907 | 0 | 0 | 0 | 1 |  | 0 |  | 0 | CrystalOptimizer with GDMA2.2(PBE1PBE/6-31G(d,p)) + FIT
PIPHOO | C18 H24 O2 | 10 | beta-estradiol | 3-hydroxy-1,3,5(10)-estratriene-17beta-ol | Estra-1,3,5(10)-triene-3,17beta-diol, DB00783 | PIPHOO | Flexible CrystalPrecictor (2.x), CrystalOptimizer, DMACRYS (2.2.1.0) | Eric Stevenson | 2017 | Stevenson, E. L.; Lancaster, R. W.; Buanz, A. B. M.; Price, L. S.; Tocher, D. A.; Price, S. L., CrystEngComm 2019, 21(13), 2154-2163. | \CHEMISTRY_CPOSS\Estradiol\CrystOpt | dfB1426 | 5.796 | PBE1PBE/6-31G(d,p) | 0 |  | This is the DMAflex intra_molecular energy penalty. It is with respect to opt. | B1426 | P21 | 4 | 14.2214 | 12.0279 | 9.3186 | 90 | 88.853 | 90 | LATT -1; SYMM -X , +Y +1/2, -Z | 1.1353 | 0.6664 |  | -132.7 | -180.43 | -126.904 | 0 | 0 | 0 | 1 |  | 0 |  | 0 | CrystalOptimizer with GDMA2.2(PBE1PBE/6-31G(d,p)) + FIT
PIPHOO | C18 H24 O2 | 10 | beta-estradiol | 3-hydroxy-1,3,5(10)-estratriene-17beta-ol | Estra-1,3,5(10)-triene-3,17beta-diol, DB00783 | PIPHOO | Flexible CrystalPrecictor (2.x), CrystalOptimizer, DMACRYS (2.2.1.0) | Eric Stevenson | 2017 | Stevenson, E. L.; Lancaster, R. W.; Buanz, A. B. M.; Price, L. S.; Tocher, D. A.; Price, S. L., CrystEngComm 2019, 21(13), 2154-2163. | \CHEMISTRY_CPOSS\Estradiol\CrystOpt | dfA4641 | 1.749 | PBE1PBE/6-31G(d,p) | 0 |  | This is the DMAflex intra_molecular energy penalty. It is with respect to opt. | A4641 | P21 | 4 | 9.0659 | 8.2063 | 21.313 | 90 | 80.135 | 90 | LATT -1; SYMM -X , +Y +1/2, -Z | 1.1581 | 0.6784 |  | -128.65 | -188.5 | -126.901 | 0 | 0 | 0 | 1 |  | 0 |  | 0 | CrystalOptimizer with GDMA2.2(PBE1PBE/6-31G(d,p)) + FIT
PIPHOO | C18 H24 O2 | 10 | beta-estradiol | 3-hydroxy-1,3,5(10)-estratriene-17beta-ol | Estra-1,3,5(10)-triene-3,17beta-diol, DB00783 | PIPHOO | Flexible CrystalPrecictor (2.x), CrystalOptimizer, DMACRYS (2.2.1.0) | Eric Stevenson | 2017 | Stevenson, E. L.; Lancaster, R. W.; Buanz, A. B. M.; Price, L. S.; Tocher, D. A.; Price, S. L., CrystEngComm 2019, 21(13), 2154-2163. | \CHEMISTRY_CPOSS\Estradiol\CrystOpt | dfA3606 | 2.052 | PBE1PBE/6-31G(d,p) | 0 |  | This is the DMAflex intra_molecular energy penalty. It is with respect to opt. | A3606 | P212121 | 8 | 8.2918 | 18.0687 | 20.7253 | 90 | 90 | 90 | LATT -1; SYMM +X +1/2, -Y +1/2, -Z ; SYMM -X , +Y +1/2, -Z +1/2; SYMM -X +1/2, -Y , +Z +1/2 | 1.1653 | 0.6845 |  | -128.95 | -194.32 | -126.898 | 0 | 0 | 0 | 1 |  | 0 |  | 0 | CrystalOptimizer with GDMA2.2(PBE1PBE/6-31G(d,p)) + FIT
PIPHOO | C18 H24 O2 | 10 | beta-estradiol | 3-hydroxy-1,3,5(10)-estratriene-17beta-ol | Estra-1,3,5(10)-triene-3,17beta-diol, DB00783 | PIPHOO | Flexible CrystalPrecictor (2.x), CrystalOptimizer, DMACRYS (2.2.1.0) | Eric Stevenson | 2017 | Stevenson, E. L.; Lancaster, R. W.; Buanz, A. B. M.; Price, L. S.; Tocher, D. A.; Price, S. L., CrystEngComm 2019, 21(13), 2154-2163. | \CHEMISTRY_CPOSS\Estradiol\CrystOpt | dfC3637 | 3.593 | PBE1PBE/6-31G(d,p) | 0 |  | This is the DMAflex intra_molecular energy penalty. It is with respect to opt. | C3637 | P212121 | 8 | 21.5074 | 14.7904 | 9.8588 | 90 | 90 | 90 | LATT -1; SYMM +X +1/2, -Y +1/2, -Z ; SYMM -X , +Y +1/2, -Z +1/2; SYMM -X +1/2, -Y , +Z +1/2 | 1.1538 | 0.6762 |  | -130.49 | -190.88 | -126.897 | 0 | 0 | 0 | 1 |  | 0 |  | 0 | CrystalOptimizer with GDMA2.2(PBE1PBE/6-31G(d,p)) + FIT
PIPHOO | C18 H24 O2 | 10 | beta-estradiol | 3-hydroxy-1,3,5(10)-estratriene-17beta-ol | Estra-1,3,5(10)-triene-3,17beta-diol, DB00783 | PIPHOO | Flexible CrystalPrecictor (2.x), CrystalOptimizer, DMACRYS (2.2.1.0) | Eric Stevenson | 2017 | Stevenson, E. L.; Lancaster, R. W.; Buanz, A. B. M.; Price, L. S.; Tocher, D. A.; Price, S. L., CrystEngComm 2019, 21(13), 2154-2163. | \CHEMISTRY_CPOSS\Estradiol\CrystOpt | dfA3310 | 5.814 | PBE1PBE/6-31G(d,p) | 0 |  | This is the DMAflex intra_molecular energy penalty. It is with respect to opt. | A3310 | P43212 | 16 | 13.5875 | 13.5875 | 34.465 | 90 | 90 | 90 | LATT -1; SYMM -Y +1/2, +X +1/2, +Z +3/4; SYMM +Y +1/2, -X +1/2, +Z +1/4; SYMM +X +1/2, -Y +1/2, -Z +1/4; SYMM -X +1/2, +Y +1/2, -Z +3/4; SYMM -X , -Y , +Z +1/2; SYMM +Y , +X , -Z ; SYMM -Y , -X , -Z +1/2 | 1.1373 | 0.6662 |  | -132.71 | -178.92 | -126.896 | 0 | 0 | 0 | 1 |  | 0 |  | 0 | CrystalOptimizer with GDMA2.2(PBE1PBE/6-31G(d,p)) + FIT
PIPHOO | C18 H24 O2 | 10 | beta-estradiol | 3-hydroxy-1,3,5(10)-estratriene-17beta-ol | Estra-1,3,5(10)-triene-3,17beta-diol, DB00783 | PIPHOO | Flexible CrystalPrecictor (2.x), CrystalOptimizer, DMACRYS (2.2.1.0) | Eric Stevenson | 2017 | Stevenson, E. L.; Lancaster, R. W.; Buanz, A. B. M.; Price, L. S.; Tocher, D. A.; Price, S. L., CrystEngComm 2019, 21(13), 2154-2163. | \CHEMISTRY_CPOSS\Estradiol\CrystOpt | dfA9824 | 10.787 | PBE1PBE/6-31G(d,p) | 0 |  | This is the DMAflex intra_molecular energy penalty. It is with respect to opt. | A9824 | P21 | 4 | 8.4796 | 19.0854 | 9.6152 | 90 | 83.011 | 90 | LATT -1; SYMM -X , +Y +1/2, -Z | 1.1714 | 0.6853 |  | -137.68 | -194.38 | -126.893 | 0 | 0 | 0 | 1 |  | 0 |  | 0 | CrystalOptimizer with GDMA2.2(PBE1PBE/6-31G(d,p)) + FIT
PIPHOO | C18 H24 O2 | 10 | beta-estradiol | 3-hydroxy-1,3,5(10)-estratriene-17beta-ol | Estra-1,3,5(10)-triene-3,17beta-diol, DB00783 | PIPHOO | Flexible CrystalPrecictor (2.x), CrystalOptimizer, DMACRYS (2.2.1.0) | Eric Stevenson | 2017 | Stevenson, E. L.; Lancaster, R. W.; Buanz, A. B. M.; Price, L. S.; Tocher, D. A.; Price, S. L., CrystEngComm 2019, 21(13), 2154-2163. | \CHEMISTRY_CPOSS\Estradiol\CrystOpt | dfB5533 | 5.228 | PBE1PBE/6-31G(d,p) | 0 |  | This is the DMAflex intra_molecular energy penalty. It is with respect to opt. | B5533 | P212121 | 8 | 10.4097 | 12.2505 | 24.629 | 90 | 90 | 90 | LATT -1; SYMM +X +1/2, -Y +1/2, -Z ; SYMM -X , +Y +1/2, -Z +1/2; SYMM -X +1/2, -Y , +Z +1/2 | 1.1521 | 0.674 |  | -132.12 | -180.85 | -126.892 | 0 | 0 | 0 | 1 |  | 0 |  | 0 | CrystalOptimizer with GDMA2.2(PBE1PBE/6-31G(d,p)) + FIT
PIPHOO | C18 H24 O2 | 10 | beta-estradiol | 3-hydroxy-1,3,5(10)-estratriene-17beta-ol | Estra-1,3,5(10)-triene-3,17beta-diol, DB00783 | PIPHOO | Flexible CrystalPrecictor (2.x), CrystalOptimizer, DMACRYS (2.2.1.0) | Eric Stevenson | 2017 | Stevenson, E. L.; Lancaster, R. W.; Buanz, A. B. M.; Price, L. S.; Tocher, D. A.; Price, S. L., CrystEngComm 2019, 21(13), 2154-2163. | \CHEMISTRY_CPOSS\Estradiol\CrystOpt | dfA8088 | 4.048 | PBE1PBE/6-31G(d,p) | 0 |  | This is the DMAflex intra_molecular energy penalty. It is with respect to opt. | A8088 | P1 | 2 | 11.0126 | 7.4507 | 10.3523 | 81.993 | 69.038 | 89.441 | LATT -1 | 1.1527 | 0.6764 |  | -130.94 | -185.61 | -126.892 | 0 | 0 | 0 | 1 |  | 0 |  | 0 | CrystalOptimizer with GDMA2.2(PBE1PBE/6-31G(d,p)) + FIT
PIPHOO | C18 H24 O2 | 10 | beta-estradiol | 3-hydroxy-1,3,5(10)-estratriene-17beta-ol | Estra-1,3,5(10)-triene-3,17beta-diol, DB00783 | PIPHOO | Flexible CrystalPrecictor (2.x), CrystalOptimizer, DMACRYS (2.2.1.0) | Eric Stevenson | 2017 | Stevenson, E. L.; Lancaster, R. W.; Buanz, A. B. M.; Price, L. S.; Tocher, D. A.; Price, S. L., CrystEngComm 2019, 21(13), 2154-2163. | \CHEMISTRY_CPOSS\Estradiol\CrystOpt | dfB1165 | 2.139 | PBE1PBE/6-31G(d,p) | 0 |  | This is the DMAflex intra_molecular energy penalty. It is with respect to opt. | B1165 | P212121 | 8 | 7.2874 | 23.296 | 18.228 | 90 | 90 | 90 | LATT -1; SYMM +X +1/2, -Y +1/2, -Z ; SYMM -X , +Y +1/2, -Z +1/2; SYMM -X +1/2, -Y , +Z +1/2 | 1.1693 | 0.6876 |  | -129.03 | -202.86 | -126.891 | 0 | 0 | 0 | 1 |  | 0 |  | 0 | CrystalOptimizer with GDMA2.2(PBE1PBE/6-31G(d,p)) + FIT
PIPHOO | C18 H24 O2 | 10 | beta-estradiol | 3-hydroxy-1,3,5(10)-estratriene-17beta-ol | Estra-1,3,5(10)-triene-3,17beta-diol, DB00783 | PIPHOO | Flexible CrystalPrecictor (2.x), CrystalOptimizer, DMACRYS (2.2.1.0) | Eric Stevenson | 2017 | Stevenson, E. L.; Lancaster, R. W.; Buanz, A. B. M.; Price, L. S.; Tocher, D. A.; Price, S. L., CrystEngComm 2019, 21(13), 2154-2163. | \CHEMISTRY_CPOSS\Estradiol\CrystOpt | dfA2007 | 3.97 | PBE1PBE/6-31G(d,p) | 0 |  | This is the DMAflex intra_molecular energy penalty. It is with respect to opt. | A2007 | P21 | 4 | 7.4369 | 20.4876 | 10.2186 | 90 | 93.305 | 90 | LATT -1; SYMM -X , +Y +1/2, -Z | 1.164 | 0.6837 |  | -130.86 | -190.06 | -126.89 | 0 | 0 | 0 | 1 |  | 0 |  | 0 | CrystalOptimizer with GDMA2.2(PBE1PBE/6-31G(d,p)) + FIT
PIPHOO | C18 H24 O2 | 10 | beta-estradiol | 3-hydroxy-1,3,5(10)-estratriene-17beta-ol | Estra-1,3,5(10)-triene-3,17beta-diol, DB00783 | PIPHOO | Flexible CrystalPrecictor (2.x), CrystalOptimizer, DMACRYS (2.2.1.0) | Eric Stevenson | 2017 | Stevenson, E. L.; Lancaster, R. W.; Buanz, A. B. M.; Price, L. S.; Tocher, D. A.; Price, S. L., CrystEngComm 2019, 21(13), 2154-2163. | \CHEMISTRY_CPOSS\Estradiol\CrystOpt | dfB2028 | 2.655 | PBE1PBE/6-31G(d,p) | 0 |  | This is the DMAflex intra_molecular energy penalty. It is with respect to opt. | B2028 | P212121 | 8 | 12.4323 | 38.4505 | 6.6147 | 90 | 90 | 90 | LATT -1; SYMM +X +1/2, -Y +1/2, -Z ; SYMM -X , +Y +1/2, -Z +1/2; SYMM -X +1/2, -Y , +Z +1/2 | 1.1443 | 0.6705 |  | -129.53 | -178.24 | -126.875 | 0 | 0 | 0 | 1 |  | 0 |  | 0 | CrystalOptimizer with GDMA2.2(PBE1PBE/6-31G(d,p)) + FIT
PIPHOO | C18 H24 O2 | 10 | beta-estradiol | 3-hydroxy-1,3,5(10)-estratriene-17beta-ol | Estra-1,3,5(10)-triene-3,17beta-diol, DB00783 | PIPHOO | Flexible CrystalPrecictor (2.x), CrystalOptimizer, DMACRYS (2.2.1.0) | Eric Stevenson | 2017 | Stevenson, E. L.; Lancaster, R. W.; Buanz, A. B. M.; Price, L. S.; Tocher, D. A.; Price, S. L., CrystEngComm 2019, 21(13), 2154-2163. | \CHEMISTRY_CPOSS\Estradiol\CrystOpt | dfA998 | 2.007 | PBE1PBE/6-31G(d,p) | 0 |  | This is the DMAflex intra_molecular energy penalty. It is with respect to opt. | A998 | P212121 | 8 | 9.0113 | 9.7059 | 35.0218 | 90 | 90 | 90 | LATT -1; SYMM +X +1/2, -Y +1/2, -Z ; SYMM -X , +Y +1/2, -Z +1/2; SYMM -X +1/2, -Y , +Z +1/2 | 1.1813 | 0.6932 |  | -128.88 | -199.33 | -126.873 | 0 | 0 | 0 | 1 |  | 0 |  | 0 | CrystalOptimizer with GDMA2.2(PBE1PBE/6-31G(d,p)) + FIT
PIPHOO | C18 H24 O2 | 10 | beta-estradiol | 3-hydroxy-1,3,5(10)-estratriene-17beta-ol | Estra-1,3,5(10)-triene-3,17beta-diol, DB00783 | PIPHOO | Flexible CrystalPrecictor (2.x), CrystalOptimizer, DMACRYS (2.2.1.0) | Eric Stevenson | 2017 | Stevenson, E. L.; Lancaster, R. W.; Buanz, A. B. M.; Price, L. S.; Tocher, D. A.; Price, S. L., CrystEngComm 2019, 21(13), 2154-2163. | \CHEMISTRY_CPOSS\Estradiol\CrystOpt | dfA2418 | 4.738 | PBE1PBE/6-31G(d,p) | 0 |  | This is the DMAflex intra_molecular energy penalty. It is with respect to opt. | A2418 | P212121 | 8 | 9.1455 | 8.1462 | 44.1489 | 90 | 90 | 90 | LATT -1; SYMM +X +1/2, -Y +1/2, -Z ; SYMM -X , +Y +1/2, -Z +1/2; SYMM -X +1/2, -Y , +Z +1/2 | 1.1001 | 0.6415 |  | -131.61 | -163.82 | -126.872 | 0 | 0 | 0 | 1 |  | 0 |  | 0 | CrystalOptimizer with GDMA2.2(PBE1PBE/6-31G(d,p)) + FIT
PIPHOO | C18 H24 O2 | 10 | beta-estradiol | 3-hydroxy-1,3,5(10)-estratriene-17beta-ol | Estra-1,3,5(10)-triene-3,17beta-diol, DB00783 | PIPHOO | Flexible CrystalPrecictor (2.x), CrystalOptimizer, DMACRYS (2.2.1.0) | Eric Stevenson | 2017 | Stevenson, E. L.; Lancaster, R. W.; Buanz, A. B. M.; Price, L. S.; Tocher, D. A.; Price, S. L., CrystEngComm 2019, 21(13), 2154-2163. | \CHEMISTRY_CPOSS\Estradiol\CrystOpt | dfB848 | 1.521 | PBE1PBE/6-31G(d,p) | 0 |  | This is the DMAflex intra_molecular energy penalty. It is with respect to opt. | B848 | P1 | 2 | 13.2429 | 8.4807 | 7.4794 | 74.847 | 99.622 | 85.829 | LATT -1 | 1.1402 | 0.6706 |  | -128.39 | -181.75 | -126.869 | 0 | 0 | 0 | 1 |  | 0 |  | 0 | CrystalOptimizer with GDMA2.2(PBE1PBE/6-31G(d,p)) + FIT
PIPHOO | C18 H24 O2 | 10 | beta-estradiol | 3-hydroxy-1,3,5(10)-estratriene-17beta-ol | Estra-1,3,5(10)-triene-3,17beta-diol, DB00783 | PIPHOO | Flexible CrystalPrecictor (2.x), CrystalOptimizer, DMACRYS (2.2.1.0) | Eric Stevenson | 2017 | Stevenson, E. L.; Lancaster, R. W.; Buanz, A. B. M.; Price, L. S.; Tocher, D. A.; Price, S. L., CrystEngComm 2019, 21(13), 2154-2163. | \CHEMISTRY_CPOSS\Estradiol\CrystOpt | dfC2184 | 2.042 | PBE1PBE/6-31G(d,p) | 0 |  | This is the DMAflex intra_molecular energy penalty. It is with respect to opt. | C2184 | P21212 | 8 | 15.8617 | 31.0841 | 6.7039 | 90 | 90 | 90 | LATT -1; SYMM +X +1/2, -Y +1/2, -Z ; SYMM -X +1/2, +Y +1/2, -Z ; SYMM -X , -Y , +Z | 1.0947 | 0.6388 |  | -128.91 | -171.52 | -126.868 | 0 | 0 | 0 | 1 |  | 0 |  | 0 | CrystalOptimizer with GDMA2.2(PBE1PBE/6-31G(d,p)) + FIT
PIPHOO | C18 H24 O2 | 10 | beta-estradiol | 3-hydroxy-1,3,5(10)-estratriene-17beta-ol | Estra-1,3,5(10)-triene-3,17beta-diol, DB00783 | PIPHOO | Flexible CrystalPrecictor (2.x), CrystalOptimizer, DMACRYS (2.2.1.0) | Eric Stevenson | 2017 | Stevenson, E. L.; Lancaster, R. W.; Buanz, A. B. M.; Price, L. S.; Tocher, D. A.; Price, S. L., CrystEngComm 2019, 21(13), 2154-2163. | \CHEMISTRY_CPOSS\Estradiol\CrystOpt | dfA2012 | 6.082 | PBE1PBE/6-31G(d,p) | 0 |  | This is the DMAflex intra_molecular energy penalty. It is with respect to opt. | A2012 | P21 | 4 | 10.1224 | 7.9443 | 20.7317 | 90 | 67.707 | 90 | LATT -1; SYMM -X , +Y +1/2, -Z | 1.1729 | 0.6876 |  | -132.95 | -195.95 | -126.868 | 0 | 0 | 0 | 1 |  | 0 |  | 0 | CrystalOptimizer with GDMA2.2(PBE1PBE/6-31G(d,p)) + FIT
PIPHOO | C18 H24 O2 | 10 | beta-estradiol | 3-hydroxy-1,3,5(10)-estratriene-17beta-ol | Estra-1,3,5(10)-triene-3,17beta-diol, DB00783 | PIPHOO | Flexible CrystalPrecictor (2.x), CrystalOptimizer, DMACRYS (2.2.1.0) | Eric Stevenson | 2017 | Stevenson, E. L.; Lancaster, R. W.; Buanz, A. B. M.; Price, L. S.; Tocher, D. A.; Price, S. L., CrystEngComm 2019, 21(13), 2154-2163. | \CHEMISTRY_CPOSS\Estradiol\CrystOpt | dfA6903 | 6.123 | PBE1PBE/6-31G(d,p) | 0 |  | This is the DMAflex intra_molecular energy penalty. It is with respect to opt. | A6903 | P212121 | 8 | 9.0415 | 43.1057 | 8.3984 | 90 | 90 | 90 | LATT -1; SYMM +X +1/2, -Y +1/2, -Z ; SYMM -X , +Y +1/2, -Z +1/2; SYMM -X +1/2, -Y , +Z +1/2 | 1.1055 | 0.6455 |  | -132.99 | -168.61 | -126.867 | 0 | 0 | 0 | 1 |  | 0 |  | 0 | CrystalOptimizer with GDMA2.2(PBE1PBE/6-31G(d,p)) + FIT
PIPHOO | C18 H24 O2 | 10 | beta-estradiol | 3-hydroxy-1,3,5(10)-estratriene-17beta-ol | Estra-1,3,5(10)-triene-3,17beta-diol, DB00783 | PIPHOO | Flexible CrystalPrecictor (2.x), CrystalOptimizer, DMACRYS (2.2.1.0) | Eric Stevenson | 2017 | Stevenson, E. L.; Lancaster, R. W.; Buanz, A. B. M.; Price, L. S.; Tocher, D. A.; Price, S. L., CrystEngComm 2019, 21(13), 2154-2163. | \CHEMISTRY_CPOSS\Estradiol\CrystOpt | dfC444 | 2.623 | PBE1PBE/6-31G(d,p) | 0 |  | This is the DMAflex intra_molecular energy penalty. It is with respect to opt. | C444 | P1 | 2 | 6.6641 | 13.0443 | 9.8021 | 101.475 | 71.862 | 83.145 | LATT -1 | 1.1622 | 0.6817 |  | -129.49 | -192.35 | -126.867 | 0 | 0 | 0 | 1 |  | 0 |  | 0 | CrystalOptimizer with GDMA2.2(PBE1PBE/6-31G(d,p)) + FIT
PIPHOO | C18 H24 O2 | 10 | beta-estradiol | 3-hydroxy-1,3,5(10)-estratriene-17beta-ol | Estra-1,3,5(10)-triene-3,17beta-diol, DB00783 | PIPHOO | Flexible CrystalPrecictor (2.x), CrystalOptimizer, DMACRYS (2.2.1.0) | Eric Stevenson | 2017 | Stevenson, E. L.; Lancaster, R. W.; Buanz, A. B. M.; Price, L. S.; Tocher, D. A.; Price, S. L., CrystEngComm 2019, 21(13), 2154-2163. | \CHEMISTRY_CPOSS\Estradiol\CrystOpt | dfA4163 | 0.949 | PBE1PBE/6-31G(d,p) | 0 |  | This is the DMAflex intra_molecular energy penalty. It is with respect to opt. | A4163 | P21 | 4 | 10.955 | 18.527 | 7.8599 | 90 | 83.185 | 90 | LATT -1; SYMM -X , +Y +1/2, -Z | 1.1422 | 0.67 |  | -127.81 | -173.11 | -126.861 | 0 | 0 | 0 | 1 |  | 0 |  | 0 | CrystalOptimizer with GDMA2.2(PBE1PBE/6-31G(d,p)) + FIT
PIPHOO | C18 H24 O2 | 10 | beta-estradiol | 3-hydroxy-1,3,5(10)-estratriene-17beta-ol | Estra-1,3,5(10)-triene-3,17beta-diol, DB00783 | PIPHOO | Flexible CrystalPrecictor (2.x), CrystalOptimizer, DMACRYS (2.2.1.0) | Eric Stevenson | 2017 | Stevenson, E. L.; Lancaster, R. W.; Buanz, A. B. M.; Price, L. S.; Tocher, D. A.; Price, S. L., CrystEngComm 2019, 21(13), 2154-2163. | \CHEMISTRY_CPOSS\Estradiol\CrystOpt | dfB3544 | 3.31 | PBE1PBE/6-31G(d,p) | 0 |  | This is the DMAflex intra_molecular energy penalty. It is with respect to opt. | B3544 | P21 | 4 | 8.9585 | 12.6998 | 14.1728 | 90 | 104.929 | 90 | LATT -1; SYMM -X , +Y +1/2, -Z | 1.1612 | 0.6812 |  | -130.17 | -188.59 | -126.86 | 0 | 0 | 0 | 1 |  | 0 |  | 0 | CrystalOptimizer with GDMA2.2(PBE1PBE/6-31G(d,p)) + FIT
PIPHOO | C18 H24 O2 | 10 | beta-estradiol | 3-hydroxy-1,3,5(10)-estratriene-17beta-ol | Estra-1,3,5(10)-triene-3,17beta-diol, DB00783 | PIPHOO | Flexible CrystalPrecictor (2.x), CrystalOptimizer, DMACRYS (2.2.1.0) | Eric Stevenson | 2017 | Stevenson, E. L.; Lancaster, R. W.; Buanz, A. B. M.; Price, L. S.; Tocher, D. A.; Price, S. L., CrystEngComm 2019, 21(13), 2154-2163. | \CHEMISTRY_CPOSS\Estradiol\CrystOpt | dfC915 | 3.035 | PBE1PBE/6-31G(d,p) | 0 |  | This is the DMAflex intra_molecular energy penalty. It is with respect to opt. | C915 | P212121 | 8 | 14.2709 | 22.7275 | 9.5711 | 90 | 90 | 90 | LATT -1; SYMM +X +1/2, -Y +1/2, -Z ; SYMM -X , +Y +1/2, -Z +1/2; SYMM -X +1/2, -Y , +Z +1/2 | 1.1656 | 0.6849 |  | -129.89 | -198.71 | -126.855 | 0 | 0 | 0 | 1 |  | 0 |  | 0 | CrystalOptimizer with GDMA2.2(PBE1PBE/6-31G(d,p)) + FIT
PIPHOO | C18 H24 O2 | 10 | beta-estradiol | 3-hydroxy-1,3,5(10)-estratriene-17beta-ol | Estra-1,3,5(10)-triene-3,17beta-diol, DB00783 | PIPHOO | Flexible CrystalPrecictor (2.x), CrystalOptimizer, DMACRYS (2.2.1.0) | Eric Stevenson | 2017 | Stevenson, E. L.; Lancaster, R. W.; Buanz, A. B. M.; Price, L. S.; Tocher, D. A.; Price, S. L., CrystEngComm 2019, 21(13), 2154-2163. | \CHEMISTRY_CPOSS\Estradiol\CrystOpt | dfB1508 | 2.636 | PBE1PBE/6-31G(d,p) | 0 |  | This is the DMAflex intra_molecular energy penalty. It is with respect to opt. | B1508 | P21 | 4 | 20.9832 | 8.2914 | 9.1116 | 90 | 85.755 | 90 | LATT -1; SYMM -X , +Y +1/2, -Z | 1.1444 | 0.6691 |  | -129.49 | -190.17 | -126.854 | 0 | 0 | 0 | 1 |  | 0 |  | 0 | CrystalOptimizer with GDMA2.2(PBE1PBE/6-31G(d,p)) + FIT
PIPHOO | C18 H24 O2 | 10 | beta-estradiol | 3-hydroxy-1,3,5(10)-estratriene-17beta-ol | Estra-1,3,5(10)-triene-3,17beta-diol, DB00783 | PIPHOO | Flexible CrystalPrecictor (2.x), CrystalOptimizer, DMACRYS (2.2.1.0) | Eric Stevenson | 2017 | Stevenson, E. L.; Lancaster, R. W.; Buanz, A. B. M.; Price, L. S.; Tocher, D. A.; Price, S. L., CrystEngComm 2019, 21(13), 2154-2163. | \CHEMISTRY_CPOSS\Estradiol\CrystOpt | dfA3545 | 4.519 | PBE1PBE/6-31G(d,p) | 0 |  | This is the DMAflex intra_molecular energy penalty. It is with respect to opt. | A3545 | P212121 | 8 | 19.1683 | 11.0458 | 15.1763 | 90 | 90 | 90 | LATT -1; SYMM +X +1/2, -Y +1/2, -Z ; SYMM -X , +Y +1/2, -Z +1/2; SYMM -X +1/2, -Y , +Z +1/2 | 1.1261 | 0.6609 |  | -131.37 | -184.49 | -126.851 | 0 | 0 | 0 | 1 |  | 0 |  | 0 | CrystalOptimizer with GDMA2.2(PBE1PBE/6-31G(d,p)) + FIT
PIPHOO | C18 H24 O2 | 10 | beta-estradiol | 3-hydroxy-1,3,5(10)-estratriene-17beta-ol | Estra-1,3,5(10)-triene-3,17beta-diol, DB00783 | PIPHOO | Flexible CrystalPrecictor (2.x), CrystalOptimizer, DMACRYS (2.2.1.0) | Eric Stevenson | 2017 | Stevenson, E. L.; Lancaster, R. W.; Buanz, A. B. M.; Price, L. S.; Tocher, D. A.; Price, S. L., CrystEngComm 2019, 21(13), 2154-2163. | \CHEMISTRY_CPOSS\Estradiol\CrystOpt | dfB779 | 2.194 | PBE1PBE/6-31G(d,p) | 0 |  | This is the DMAflex intra_molecular energy penalty. It is with respect to opt. | B779 | P21 | 4 | 12.3098 | 17.6867 | 7.5649 | 90 | 74.092 | 90 | LATT -1; SYMM -X , +Y +1/2, -Z | 1.1422 | 0.6698 |  | -129.04 | -190.76 | -126.846 | 0 | 0 | 0 | 1 |  | 0 |  | 0 | CrystalOptimizer with GDMA2.2(PBE1PBE/6-31G(d,p)) + FIT
PIPHOO | C18 H24 O2 | 10 | beta-estradiol | 3-hydroxy-1,3,5(10)-estratriene-17beta-ol | Estra-1,3,5(10)-triene-3,17beta-diol, DB00783 | PIPHOO | Flexible CrystalPrecictor (2.x), CrystalOptimizer, DMACRYS (2.2.1.0) | Eric Stevenson | 2017 | Stevenson, E. L.; Lancaster, R. W.; Buanz, A. B. M.; Price, L. S.; Tocher, D. A.; Price, S. L., CrystEngComm 2019, 21(13), 2154-2163. | \CHEMISTRY_CPOSS\Estradiol\CrystOpt | dfB658 | 1.385 | PBE1PBE/6-31G(d,p) | 0 |  | This is the DMAflex intra_molecular energy penalty. It is with respect to opt. | B658 | P21 | 4 | 6.7649 | 14.0837 | 19.7695 | 90 | 123.118 | 90 | LATT -1; SYMM -X , +Y +1/2, -Z | 1.1469 | 0.6734 |  | -128.23 | -187.38 | -126.845 | 0 | 0 | 0 | 1 |  | 0 |  | 0 | CrystalOptimizer with GDMA2.2(PBE1PBE/6-31G(d,p)) + FIT
PIPHOO | C18 H24 O2 | 10 | beta-estradiol | 3-hydroxy-1,3,5(10)-estratriene-17beta-ol | Estra-1,3,5(10)-triene-3,17beta-diol, DB00783 | PIPHOO | Flexible CrystalPrecictor (2.x), CrystalOptimizer, DMACRYS (2.2.1.0) | Eric Stevenson | 2017 | Stevenson, E. L.; Lancaster, R. W.; Buanz, A. B. M.; Price, L. S.; Tocher, D. A.; Price, S. L., CrystEngComm 2019, 21(13), 2154-2163. | \CHEMISTRY_CPOSS\Estradiol\CrystOpt | dfC1727 | 2.388 | PBE1PBE/6-31G(d,p) | 0 |  | This is the DMAflex intra_molecular energy penalty. It is with respect to opt. | C1727 | P21 | 4 | 10.4331 | 7.941 | 19.4175 | 90 | 83.051 | 90 | LATT -1; SYMM -X , +Y +1/2, -Z | 1.1329 | 0.6624 |  | -129.23 | -178.91 | -126.842 | 0 | 0 | 0 | 1 |  | 0 |  | 0 | CrystalOptimizer with GDMA2.2(PBE1PBE/6-31G(d,p)) + FIT
PIPHOO | C18 H24 O2 | 10 | beta-estradiol | 3-hydroxy-1,3,5(10)-estratriene-17beta-ol | Estra-1,3,5(10)-triene-3,17beta-diol, DB00783 | PIPHOO | Flexible CrystalPrecictor (2.x), CrystalOptimizer, DMACRYS (2.2.1.0) | Eric Stevenson | 2017 | Stevenson, E. L.; Lancaster, R. W.; Buanz, A. B. M.; Price, L. S.; Tocher, D. A.; Price, S. L., CrystEngComm 2019, 21(13), 2154-2163. | \CHEMISTRY_CPOSS\Estradiol\CrystOpt | dfA1956 | 0.999 | PBE1PBE/6-31G(d,p) | 0 |  | This is the DMAflex intra_molecular energy penalty. It is with respect to opt. | A1956 | C2 | 8 | 13.7422 | 13.0985 | 18.0123 | 90 | 77.21 | 90 | LATT -1; SYMM -X , +Y , -Z ; SYMM +X +1/2, +Y +1/2, +Z ; SYMM -X +1/2, +Y +1/2, -Z | 1.1444 | 0.6684 |  | -127.84 | -187.2 | -126.841 | 0 | 0 | 0 | 1 |  | 0 |  | 0 | CrystalOptimizer with GDMA2.2(PBE1PBE/6-31G(d,p)) + FIT
PIPHOO | C18 H24 O2 | 10 | beta-estradiol | 3-hydroxy-1,3,5(10)-estratriene-17beta-ol | Estra-1,3,5(10)-triene-3,17beta-diol, DB00783 | PIPHOO | Flexible CrystalPrecictor (2.x), CrystalOptimizer, DMACRYS (2.2.1.0) | Eric Stevenson | 2017 | Stevenson, E. L.; Lancaster, R. W.; Buanz, A. B. M.; Price, L. S.; Tocher, D. A.; Price, S. L., CrystEngComm 2019, 21(13), 2154-2163. | \CHEMISTRY_CPOSS\Estradiol\CrystOpt | dfC882 | 1.439 | PBE1PBE/6-31G(d,p) | 0 |  | This is the DMAflex intra_molecular energy penalty. It is with respect to opt. | C882 | P212121 | 8 | 7.4496 | 18.911 | 22.4369 | 90 | 90 | 90 | LATT -1; SYMM +X +1/2, -Y +1/2, -Z ; SYMM -X , +Y +1/2, -Z +1/2; SYMM -X +1/2, -Y , +Z +1/2 | 1.1447 | 0.6717 |  | -128.28 | -182.94 | -126.841 | 0 | 0 | 0 | 1 |  | 0 |  | 0 | CrystalOptimizer with GDMA2.2(PBE1PBE/6-31G(d,p)) + FIT
PIPHOO | C18 H24 O2 | 10 | beta-estradiol | 3-hydroxy-1,3,5(10)-estratriene-17beta-ol | Estra-1,3,5(10)-triene-3,17beta-diol, DB00783 | PIPHOO | Flexible CrystalPrecictor (2.x), CrystalOptimizer, DMACRYS (2.2.1.0) | Eric Stevenson | 2017 | Stevenson, E. L.; Lancaster, R. W.; Buanz, A. B. M.; Price, L. S.; Tocher, D. A.; Price, S. L., CrystEngComm 2019, 21(13), 2154-2163. | \CHEMISTRY_CPOSS\Estradiol\CrystOpt | dfB10059 | 1.812 | PBE1PBE/6-31G(d,p) | 0 |  | This is the DMAflex intra_molecular energy penalty. It is with respect to opt. | B10059 | R3 | 6 | 33.9427 | 33.9427 | 7.1674 | 90 | 90 | 120 | LATT -3; SYMM -Y , +X -Y , +Z ; SYMM -X +Y , -X , +Z | 1.1385 | 0.667 |  | -128.65 | -185.83 | -126.838 | 0 | 0 | 0 | 1 |  | 0 |  | 0 | CrystalOptimizer with GDMA2.2(PBE1PBE/6-31G(d,p)) + FIT
PIPHOO | C18 H24 O2 | 10 | beta-estradiol | 3-hydroxy-1,3,5(10)-estratriene-17beta-ol | Estra-1,3,5(10)-triene-3,17beta-diol, DB00783 | PIPHOO | Flexible CrystalPrecictor (2.x), CrystalOptimizer, DMACRYS (2.2.1.0) | Eric Stevenson | 2017 | Stevenson, E. L.; Lancaster, R. W.; Buanz, A. B. M.; Price, L. S.; Tocher, D. A.; Price, S. L., CrystEngComm 2019, 21(13), 2154-2163. | \CHEMISTRY_CPOSS\Estradiol\CrystOpt | dfA508 | 3.173 | PBE1PBE/6-31G(d,p) | 0 |  | This is the DMAflex intra_molecular energy penalty. It is with respect to opt. | A508 | P212121 | 8 | 14.6812 | 6.243 | 34.0133 | 90 | 90 | 90 | LATT -1; SYMM +X +1/2, -Y +1/2, -Z ; SYMM -X , +Y +1/2, -Z +1/2; SYMM -X +1/2, -Y , +Z +1/2 | 1.1607 | 0.6806 |  | -130.01 | -189.67 | -126.837 | 0 | 0 | 0 | 1 |  | 0 |  | 0 | CrystalOptimizer with GDMA2.2(PBE1PBE/6-31G(d,p)) + FIT
PIPHOO | C18 H24 O2 | 10 | beta-estradiol | 3-hydroxy-1,3,5(10)-estratriene-17beta-ol | Estra-1,3,5(10)-triene-3,17beta-diol, DB00783 | PIPHOO | Flexible CrystalPrecictor (2.x), CrystalOptimizer, DMACRYS (2.2.1.0) | Eric Stevenson | 2017 | Stevenson, E. L.; Lancaster, R. W.; Buanz, A. B. M.; Price, L. S.; Tocher, D. A.; Price, S. L., CrystEngComm 2019, 21(13), 2154-2163. | \CHEMISTRY_CPOSS\Estradiol\CrystOpt | dfA3376 | 2.565 | PBE1PBE/6-31G(d,p) | 0 |  | This is the DMAflex intra_molecular energy penalty. It is with respect to opt. | A3376 | P212121 | 8 | 9.4132 | 41.4343 | 8.0359 | 90 | 90 | 90 | LATT -1; SYMM +X +1/2, -Y +1/2, -Z ; SYMM -X , +Y +1/2, -Z +1/2; SYMM -X +1/2, -Y , +Z +1/2 | 1.1545 | 0.6764 |  | -129.4 | -187.31 | -126.835 | 0 | 0 | 0 | 1 |  | 0 |  | 0 | CrystalOptimizer with GDMA2.2(PBE1PBE/6-31G(d,p)) + FIT
PIPHOO | C18 H24 O2 | 10 | beta-estradiol | 3-hydroxy-1,3,5(10)-estratriene-17beta-ol | Estra-1,3,5(10)-triene-3,17beta-diol, DB00783 | PIPHOO | Flexible CrystalPrecictor (2.x), CrystalOptimizer, DMACRYS (2.2.1.0) | Eric Stevenson | 2017 | Stevenson, E. L.; Lancaster, R. W.; Buanz, A. B. M.; Price, L. S.; Tocher, D. A.; Price, S. L., CrystEngComm 2019, 21(13), 2154-2163. | \CHEMISTRY_CPOSS\Estradiol\CrystOpt | dfA2140 | 2.036 | PBE1PBE/6-31G(d,p) | 0 |  | This is the DMAflex intra_molecular energy penalty. It is with respect to opt. | A2140 | P212121 | 8 | 7.586 | 21.7909 | 18.9439 | 90 | 90 | 90 | LATT -1; SYMM +X +1/2, -Y +1/2, -Z ; SYMM -X , +Y +1/2, -Z +1/2; SYMM -X +1/2, -Y , +Z +1/2 | 1.1555 | 0.6799 |  | -128.87 | -192.33 | -126.834 | 0 | 0 | 0 | 1 |  | 0 |  | 0 | CrystalOptimizer with GDMA2.2(PBE1PBE/6-31G(d,p)) + FIT
PIPHOO | C18 H24 O2 | 10 | beta-estradiol | 3-hydroxy-1,3,5(10)-estratriene-17beta-ol | Estra-1,3,5(10)-triene-3,17beta-diol, DB00783 | PIPHOO | Flexible CrystalPrecictor (2.x), CrystalOptimizer, DMACRYS (2.2.1.0) | Eric Stevenson | 2017 | Stevenson, E. L.; Lancaster, R. W.; Buanz, A. B. M.; Price, L. S.; Tocher, D. A.; Price, S. L., CrystEngComm 2019, 21(13), 2154-2163. | \CHEMISTRY_CPOSS\Estradiol\CrystOpt | dfA2498 | 3.299 | PBE1PBE/6-31G(d,p) | 0 |  | This is the DMAflex intra_molecular energy penalty. It is with respect to opt. | A2498 | P21 | 4 | 7.3067 | 30.3268 | 7.4001 | 90 | 71.268 | 90 | LATT -1; SYMM -X , +Y +1/2, -Z | 1.165 | 0.6837 |  | -130.13 | -197.29 | -126.831 | 0 | 0 | 0 | 1 |  | 0 |  | 0 | CrystalOptimizer with GDMA2.2(PBE1PBE/6-31G(d,p)) + FIT
PIPHOO | C18 H24 O2 | 10 | beta-estradiol | 3-hydroxy-1,3,5(10)-estratriene-17beta-ol | Estra-1,3,5(10)-triene-3,17beta-diol, DB00783 | PIPHOO | Flexible CrystalPrecictor (2.x), CrystalOptimizer, DMACRYS (2.2.1.0) | Eric Stevenson | 2017 | Stevenson, E. L.; Lancaster, R. W.; Buanz, A. B. M.; Price, L. S.; Tocher, D. A.; Price, S. L., CrystEngComm 2019, 21(13), 2154-2163. | \CHEMISTRY_CPOSS\Estradiol\CrystOpt | dfA1611 | 2.142 | PBE1PBE/6-31G(d,p) | 0 |  | This is the DMAflex intra_molecular energy penalty. It is with respect to opt. | A1611 | P212121 | 8 | 11.7005 | 7.6364 | 35.869 | 90 | 90 | 90 | LATT -1; SYMM +X +1/2, -Y +1/2, -Z ; SYMM -X , +Y +1/2, -Z +1/2; SYMM -X +1/2, -Y , +Z +1/2 | 1.129 | 0.6625 |  | -128.97 | -184.24 | -126.828 | 0 | 0 | 0 | 1 |  | 0 |  | 0 | CrystalOptimizer with GDMA2.2(PBE1PBE/6-31G(d,p)) + FIT
PIPHOO | C18 H24 O2 | 10 | beta-estradiol | 3-hydroxy-1,3,5(10)-estratriene-17beta-ol | Estra-1,3,5(10)-triene-3,17beta-diol, DB00783 | PIPHOO | Flexible CrystalPrecictor (2.x), CrystalOptimizer, DMACRYS (2.2.1.0) | Eric Stevenson | 2017 | Stevenson, E. L.; Lancaster, R. W.; Buanz, A. B. M.; Price, L. S.; Tocher, D. A.; Price, S. L., CrystEngComm 2019, 21(13), 2154-2163. | \CHEMISTRY_CPOSS\Estradiol\CrystOpt | dfB4674 | 2.03 | PBE1PBE/6-31G(d,p) | 0 |  | This is the DMAflex intra_molecular energy penalty. It is with respect to opt. | B4674 | P212121 | 8 | 11.6639 | 21.4478 | 12.905 | 90 | 90 | 90 | LATT -1; SYMM +X +1/2, -Y +1/2, -Z ; SYMM -X , +Y +1/2, -Z +1/2; SYMM -X +1/2, -Y , +Z +1/2 | 1.1208 | 0.6574 |  | -128.85 | -175.2 | -126.82 | 0 | 0 | 0 | 1 |  | 0 |  | 0 | CrystalOptimizer with GDMA2.2(PBE1PBE/6-31G(d,p)) + FIT
PIPHOO | C18 H24 O2 | 10 | beta-estradiol | 3-hydroxy-1,3,5(10)-estratriene-17beta-ol | Estra-1,3,5(10)-triene-3,17beta-diol, DB00783 | PIPHOO | Flexible CrystalPrecictor (2.x), CrystalOptimizer, DMACRYS (2.2.1.0) | Eric Stevenson | 2017 | Stevenson, E. L.; Lancaster, R. W.; Buanz, A. B. M.; Price, L. S.; Tocher, D. A.; Price, S. L., CrystEngComm 2019, 21(13), 2154-2163. | \CHEMISTRY_CPOSS\Estradiol\CrystOpt | dfB1246 | 5.945 | PBE1PBE/6-31G(d,p) | 0 |  | This is the DMAflex intra_molecular energy penalty. It is with respect to opt. | B1246 | P21 | 4 | 8.9477 | 21.9384 | 8.1884 | 90 | 91.032 | 90 | LATT -1; SYMM -X , +Y +1/2, -Z | 1.1257 | 0.6609 |  | -132.76 | -177.75 | -126.815 | 0 | 0 | 0 | 1 |  | 0 |  | 0 | CrystalOptimizer with GDMA2.2(PBE1PBE/6-31G(d,p)) + FIT
PIPHOO | C18 H24 O2 | 10 | beta-estradiol | 3-hydroxy-1,3,5(10)-estratriene-17beta-ol | Estra-1,3,5(10)-triene-3,17beta-diol, DB00783 | PIPHOO | Flexible CrystalPrecictor (2.x), CrystalOptimizer, DMACRYS (2.2.1.0) | Eric Stevenson | 2017 | Stevenson, E. L.; Lancaster, R. W.; Buanz, A. B. M.; Price, L. S.; Tocher, D. A.; Price, S. L., CrystEngComm 2019, 21(13), 2154-2163. | \CHEMISTRY_CPOSS\Estradiol\CrystOpt | dfA1900 | 2.005 | PBE1PBE/6-31G(d,p) | 0 |  | This is the DMAflex intra_molecular energy penalty. It is with respect to opt. | A1900 | P212121 | 8 | 14.0139 | 8.3677 | 27.0652 | 90 | 90 | 90 | LATT -1; SYMM +X +1/2, -Y +1/2, -Z ; SYMM -X , +Y +1/2, -Z +1/2; SYMM -X +1/2, -Y , +Z +1/2 | 1.1401 | 0.6682 |  | -128.82 | -194.16 | -126.815 | 0 | 0 | 0 | 1 |  | 0 |  | 0 | CrystalOptimizer with GDMA2.2(PBE1PBE/6-31G(d,p)) + FIT
PIPHOO | C18 H24 O2 | 10 | beta-estradiol | 3-hydroxy-1,3,5(10)-estratriene-17beta-ol | Estra-1,3,5(10)-triene-3,17beta-diol, DB00783 | PIPHOO | Flexible CrystalPrecictor (2.x), CrystalOptimizer, DMACRYS (2.2.1.0) | Eric Stevenson | 2017 | Stevenson, E. L.; Lancaster, R. W.; Buanz, A. B. M.; Price, L. S.; Tocher, D. A.; Price, S. L., CrystEngComm 2019, 21(13), 2154-2163. | \CHEMISTRY_CPOSS\Estradiol\CrystOpt | dfA896 | 2.735 | PBE1PBE/6-31G(d,p) | 0 |  | This is the DMAflex intra_molecular energy penalty. It is with respect to opt. | A896 | P21 | 4 | 13.7191 | 9.6957 | 14.2932 | 90 | 124.427 | 90 | LATT -1; SYMM -X , +Y +1/2, -Z | 1.1537 | 0.6776 |  | -129.55 | -189.85 | -126.815 | 0 | 0 | 0 | 1 |  | 0 |  | 0 | CrystalOptimizer with GDMA2.2(PBE1PBE/6-31G(d,p)) + FIT
PIPHOO | C18 H24 O2 | 10 | beta-estradiol | 3-hydroxy-1,3,5(10)-estratriene-17beta-ol | Estra-1,3,5(10)-triene-3,17beta-diol, DB00783 | PIPHOO | Flexible CrystalPrecictor (2.x), CrystalOptimizer, DMACRYS (2.2.1.0) | Eric Stevenson | 2017 | Stevenson, E. L.; Lancaster, R. W.; Buanz, A. B. M.; Price, L. S.; Tocher, D. A.; Price, S. L., CrystEngComm 2019, 21(13), 2154-2163. | \CHEMISTRY_CPOSS\Estradiol\CrystOpt | dfB4496 | 4.066 | PBE1PBE/6-31G(d,p) | 0 |  | This is the DMAflex intra_molecular energy penalty. It is with respect to opt. | B4496 | P21 | 4 | 8.3724 | 29.913 | 6.3728 | 90 | 82.199 | 90 | LATT -1; SYMM -X , +Y +1/2, -Z | 1.1442 | 0.6693 |  | -130.88 | -189.33 | -126.814 | 0 | 0 | 0 | 1 |  | 0 |  | 0 | CrystalOptimizer with GDMA2.2(PBE1PBE/6-31G(d,p)) + FIT
PIPHOO | C18 H24 O2 | 10 | beta-estradiol | 3-hydroxy-1,3,5(10)-estratriene-17beta-ol | Estra-1,3,5(10)-triene-3,17beta-diol, DB00783 | PIPHOO | Flexible CrystalPrecictor (2.x), CrystalOptimizer, DMACRYS (2.2.1.0) | Eric Stevenson | 2017 | Stevenson, E. L.; Lancaster, R. W.; Buanz, A. B. M.; Price, L. S.; Tocher, D. A.; Price, S. L., CrystEngComm 2019, 21(13), 2154-2163. | \CHEMISTRY_CPOSS\Estradiol\CrystOpt | dfC858 | 4.926 | PBE1PBE/6-31G(d,p) | 0 |  | This is the DMAflex intra_molecular energy penalty. It is with respect to opt. | C858 | P212121 | 8 | 18.9172 | 7.5231 | 21.7576 | 90 | 90 | 90 | LATT -1; SYMM +X +1/2, -Y +1/2, -Z ; SYMM -X , +Y +1/2, -Z +1/2; SYMM -X +1/2, -Y , +Z +1/2 | 1.1686 | 0.6855 |  | -131.74 | -190.33 | -126.814 | 0 | 0 | 0 | 1 |  | 0 |  | 0 | CrystalOptimizer with GDMA2.2(PBE1PBE/6-31G(d,p)) + FIT
PIPHOO | C18 H24 O2 | 10 | beta-estradiol | 3-hydroxy-1,3,5(10)-estratriene-17beta-ol | Estra-1,3,5(10)-triene-3,17beta-diol, DB00783 | PIPHOO | Flexible CrystalPrecictor (2.x), CrystalOptimizer, DMACRYS (2.2.1.0) | Eric Stevenson | 2017 | Stevenson, E. L.; Lancaster, R. W.; Buanz, A. B. M.; Price, L. S.; Tocher, D. A.; Price, S. L., CrystEngComm 2019, 21(13), 2154-2163. | \CHEMISTRY_CPOSS\Estradiol\CrystOpt | dfA7168 | 4.559 | PBE1PBE/6-31G(d,p) | 0 |  | This is the DMAflex intra_molecular energy penalty. It is with respect to opt. | A7168 | P212121 | 8 | 35.5559 | 9.4449 | 9.112 | 90 | 90 | 90 | LATT -1; SYMM +X +1/2, -Y +1/2, -Z ; SYMM -X , +Y +1/2, -Z +1/2; SYMM -X +1/2, -Y , +Z +1/2 | 1.1825 | 0.694 |  | -131.37 | -197.6 | -126.811 | 0 | 0 | 0 | 1 |  | 0 |  | 0 | CrystalOptimizer with GDMA2.2(PBE1PBE/6-31G(d,p)) + FIT
PIPHOO | C18 H24 O2 | 10 | beta-estradiol | 3-hydroxy-1,3,5(10)-estratriene-17beta-ol | Estra-1,3,5(10)-triene-3,17beta-diol, DB00783 | PIPHOO | Flexible CrystalPrecictor (2.x), CrystalOptimizer, DMACRYS (2.2.1.0) | Eric Stevenson | 2017 | Stevenson, E. L.; Lancaster, R. W.; Buanz, A. B. M.; Price, L. S.; Tocher, D. A.; Price, S. L., CrystEngComm 2019, 21(13), 2154-2163. | \CHEMISTRY_CPOSS\Estradiol\CrystOpt | dfA2197 | 2.694 | PBE1PBE/6-31G(d,p) | 0 |  | This is the DMAflex intra_molecular energy penalty. It is with respect to opt. | A2197 | P212121 | 8 | 36.1756 | 10.9169 | 8.188 | 90 | 90 | 90 | LATT -1; SYMM +X +1/2, -Y +1/2, -Z ; SYMM -X , +Y +1/2, -Z +1/2; SYMM -X +1/2, -Y , +Z +1/2 | 1.119 | 0.6549 |  | -129.5 | -178.45 | -126.806 | 0 | 0 | 0 | 1 |  | 0 |  | 0 | CrystalOptimizer with GDMA2.2(PBE1PBE/6-31G(d,p)) + FIT
PIPHOO | C18 H24 O2 | 10 | beta-estradiol | 3-hydroxy-1,3,5(10)-estratriene-17beta-ol | Estra-1,3,5(10)-triene-3,17beta-diol, DB00783 | PIPHOO | Flexible CrystalPrecictor (2.x), CrystalOptimizer, DMACRYS (2.2.1.0) | Eric Stevenson | 2017 | Stevenson, E. L.; Lancaster, R. W.; Buanz, A. B. M.; Price, L. S.; Tocher, D. A.; Price, S. L., CrystEngComm 2019, 21(13), 2154-2163. | \CHEMISTRY_CPOSS\Estradiol\CrystOpt | dfA780 | 5.784 | PBE1PBE/6-31G(d,p) | 0 |  | This is the DMAflex intra_molecular energy penalty. It is with respect to opt. | A780 | P21 | 4 | 10.5454 | 13.2994 | 12.1407 | 90 | 67.029 | 90 | LATT -1; SYMM -X , +Y +1/2, -Z | 1.1541 | 0.6777 |  | -132.59 | -188.11 | -126.806 | 0 | 0 | 0 | 1 |  | 0 |  | 0 | CrystalOptimizer with GDMA2.2(PBE1PBE/6-31G(d,p)) + FIT
PIPHOO | C18 H24 O2 | 10 | beta-estradiol | 3-hydroxy-1,3,5(10)-estratriene-17beta-ol | Estra-1,3,5(10)-triene-3,17beta-diol, DB00783 | PIPHOO | Flexible CrystalPrecictor (2.x), CrystalOptimizer, DMACRYS (2.2.1.0) | Eric Stevenson | 2017 | Stevenson, E. L.; Lancaster, R. W.; Buanz, A. B. M.; Price, L. S.; Tocher, D. A.; Price, S. L., CrystEngComm 2019, 21(13), 2154-2163. | \CHEMISTRY_CPOSS\Estradiol\CrystOpt | dfC1320 | 3.756 | PBE1PBE/6-31G(d,p) | 0 |  | This is the DMAflex intra_molecular energy penalty. It is with respect to opt. | C1320 | P1 | 2 | 16.2052 | 6.2321 | 8.0777 | 99.651 | 79.816 | 81.435 | LATT -1 | 1.1626 | 0.6816 |  | -130.56 | -190.06 | -126.804 | 0 | 0 | 0 | 1 |  | 0 |  | 0 | CrystalOptimizer with GDMA2.2(PBE1PBE/6-31G(d,p)) + FIT
PIPHOO | C18 H24 O2 | 10 | beta-estradiol | 3-hydroxy-1,3,5(10)-estratriene-17beta-ol | Estra-1,3,5(10)-triene-3,17beta-diol, DB00783 | PIPHOO | Flexible CrystalPrecictor (2.x), CrystalOptimizer, DMACRYS (2.2.1.0) | Eric Stevenson | 2017 | Stevenson, E. L.; Lancaster, R. W.; Buanz, A. B. M.; Price, L. S.; Tocher, D. A.; Price, S. L., CrystEngComm 2019, 21(13), 2154-2163. | \CHEMISTRY_CPOSS\Estradiol\CrystOpt | dfA2101 | 4.126 | PBE1PBE/6-31G(d,p) | 0 |  | This is the DMAflex intra_molecular energy penalty. It is with respect to opt. | A2101 | P212121 | 8 | 10.8281 | 18.7054 | 15.0804 | 90 | 90 | 90 | LATT -1; SYMM +X +1/2, -Y +1/2, -Z ; SYMM -X , +Y +1/2, -Z +1/2; SYMM -X +1/2, -Y , +Z +1/2 | 1.1846 | 0.6956 |  | -130.93 | -197.54 | -126.804 | 0 | 0 | 0 | 1 |  | 0 |  | 0 | CrystalOptimizer with GDMA2.2(PBE1PBE/6-31G(d,p)) + FIT
PIPHOO | C18 H24 O2 | 10 | beta-estradiol | 3-hydroxy-1,3,5(10)-estratriene-17beta-ol | Estra-1,3,5(10)-triene-3,17beta-diol, DB00783 | PIPHOO | Flexible CrystalPrecictor (2.x), CrystalOptimizer, DMACRYS (2.2.1.0) | Eric Stevenson | 2017 | Stevenson, E. L.; Lancaster, R. W.; Buanz, A. B. M.; Price, L. S.; Tocher, D. A.; Price, S. L., CrystEngComm 2019, 21(13), 2154-2163. | \CHEMISTRY_CPOSS\Estradiol\CrystOpt | dfA2326 | 8.067 | PBE1PBE/6-31G(d,p) | 0 |  | This is the DMAflex intra_molecular energy penalty. It is with respect to opt. | A2326 | P212121 | 8 | 33.8405 | 12.2304 | 7.5169 | 90 | 90 | 90 | LATT -1; SYMM +X +1/2, -Y +1/2, -Z ; SYMM -X , +Y +1/2, -Z +1/2; SYMM -X +1/2, -Y , +Z +1/2 | 1.163 | 0.6815 |  | -134.87 | -192.85 | -126.803 | 0 | 0 | 0 | 1 |  | 0 |  | 0 | CrystalOptimizer with GDMA2.2(PBE1PBE/6-31G(d,p)) + FIT
PIPHOO | C18 H24 O2 | 10 | beta-estradiol | 3-hydroxy-1,3,5(10)-estratriene-17beta-ol | Estra-1,3,5(10)-triene-3,17beta-diol, DB00783 | PIPHOO | Flexible CrystalPrecictor (2.x), CrystalOptimizer, DMACRYS (2.2.1.0) | Eric Stevenson | 2017 | Stevenson, E. L.; Lancaster, R. W.; Buanz, A. B. M.; Price, L. S.; Tocher, D. A.; Price, S. L., CrystEngComm 2019, 21(13), 2154-2163. | \CHEMISTRY_CPOSS\Estradiol\CrystOpt | dfA596 | 1.429 | PBE1PBE/6-31G(d,p) | 0 |  | This is the DMAflex intra_molecular energy penalty. It is with respect to opt. | A596 | P21 | 4 | 9.8797 | 9.4797 | 17.9946 | 90 | 79.825 | 90 | LATT -1; SYMM -X , +Y +1/2, -Z | 1.0907 | 0.6366 |  | -128.23 | -166.58 | -126.801 | 0 | 0 | 0 | 1 |  | 0 |  | 0 | CrystalOptimizer with GDMA2.2(PBE1PBE/6-31G(d,p)) + FIT
PIPHOO | C18 H24 O2 | 10 | beta-estradiol | 3-hydroxy-1,3,5(10)-estratriene-17beta-ol | Estra-1,3,5(10)-triene-3,17beta-diol, DB00783 | PIPHOO | Flexible CrystalPrecictor (2.x), CrystalOptimizer, DMACRYS (2.2.1.0) | Eric Stevenson | 2017 | Stevenson, E. L.; Lancaster, R. W.; Buanz, A. B. M.; Price, L. S.; Tocher, D. A.; Price, S. L., CrystEngComm 2019, 21(13), 2154-2163. | \CHEMISTRY_CPOSS\Estradiol\CrystOpt | dfA2846 | 4.11 | PBE1PBE/6-31G(d,p) | 0 |  | This is the DMAflex intra_molecular energy penalty. It is with respect to opt. | A2846 | P1 | 2 | 10.7433 | 9.7137 | 7.587 | 77.081 | 90.002 | 90.002 | LATT -1 | 1.1722 | 0.6873 |  | -130.91 | -192.08 | -126.8 | 0 | 0 | 0 | 1 |  | 0 |  | 0 | CrystalOptimizer with GDMA2.2(PBE1PBE/6-31G(d,p)) + FIT
PIPHOO | C18 H24 O2 | 10 | beta-estradiol | 3-hydroxy-1,3,5(10)-estratriene-17beta-ol | Estra-1,3,5(10)-triene-3,17beta-diol, DB00783 | PIPHOO | Flexible CrystalPrecictor (2.x), CrystalOptimizer, DMACRYS (2.2.1.0) | Eric Stevenson | 2017 | Stevenson, E. L.; Lancaster, R. W.; Buanz, A. B. M.; Price, L. S.; Tocher, D. A.; Price, S. L., CrystEngComm 2019, 21(13), 2154-2163. | \CHEMISTRY_CPOSS\Estradiol\CrystOpt | dfA4454 | 1.481 | PBE1PBE/6-31G(d,p) | 0 |  | This is the DMAflex intra_molecular energy penalty. It is with respect to opt. | A4454 | P21 | 4 | 15.4406 | 8.5268 | 13.0189 | 90 | 105.409 | 90 | LATT -1; SYMM -X , +Y +1/2, -Z | 1.0949 | 0.6446 |  | -128.28 | -172.91 | -126.799 | 0 | 0 | 0 | 1 |  | 0 |  | 0 | CrystalOptimizer with GDMA2.2(PBE1PBE/6-31G(d,p)) + FIT
PIPHOO | C18 H24 O2 | 10 | beta-estradiol | 3-hydroxy-1,3,5(10)-estratriene-17beta-ol | Estra-1,3,5(10)-triene-3,17beta-diol, DB00783 | PIPHOO | Flexible CrystalPrecictor (2.x), CrystalOptimizer, DMACRYS (2.2.1.0) | Eric Stevenson | 2017 | Stevenson, E. L.; Lancaster, R. W.; Buanz, A. B. M.; Price, L. S.; Tocher, D. A.; Price, S. L., CrystEngComm 2019, 21(13), 2154-2163. | \CHEMISTRY_CPOSS\Estradiol\CrystOpt | dfA1536 | 1.962 | PBE1PBE/6-31G(d,p) | 0 |  | This is the DMAflex intra_molecular energy penalty. It is with respect to opt. | A1536 | P212121 | 8 | 32.2067 | 7.1218 | 13.6752 | 90 | 90 | 90 | LATT -1; SYMM +X +1/2, -Y +1/2, -Z ; SYMM -X , +Y +1/2, -Z +1/2; SYMM -X +1/2, -Y , +Z +1/2 | 1.1536 | 0.6773 |  | -128.76 | -185.56 | -126.798 | 0 | 0 | 0 | 1 |  | 0 |  | 0 | CrystalOptimizer with GDMA2.2(PBE1PBE/6-31G(d,p)) + FIT
PIPHOO | C18 H24 O2 | 10 | beta-estradiol | 3-hydroxy-1,3,5(10)-estratriene-17beta-ol | Estra-1,3,5(10)-triene-3,17beta-diol, DB00783 | PIPHOO | Flexible CrystalPrecictor (2.x), CrystalOptimizer, DMACRYS (2.2.1.0) | Eric Stevenson | 2017 | Stevenson, E. L.; Lancaster, R. W.; Buanz, A. B. M.; Price, L. S.; Tocher, D. A.; Price, S. L., CrystEngComm 2019, 21(13), 2154-2163. | \CHEMISTRY_CPOSS\Estradiol\CrystOpt | dfA1190 | 3.444 | PBE1PBE/6-31G(d,p) | 0 |  | This is the DMAflex intra_molecular energy penalty. It is with respect to opt. | A1190 | P212121 | 8 | 24.9662 | 20.3438 | 6.1642 | 90 | 90 | 90 | LATT -1; SYMM +X +1/2, -Y +1/2, -Z ; SYMM -X , +Y +1/2, -Z +1/2; SYMM -X +1/2, -Y , +Z +1/2 | 1.1557 | 0.6782 |  | -130.24 | -185.36 | -126.796 | 0 | 0 | 0 | 1 |  | 0 |  | 0 | CrystalOptimizer with GDMA2.2(PBE1PBE/6-31G(d,p)) + FIT
PIPHOO | C18 H24 O2 | 10 | beta-estradiol | 3-hydroxy-1,3,5(10)-estratriene-17beta-ol | Estra-1,3,5(10)-triene-3,17beta-diol, DB00783 | PIPHOO | Flexible CrystalPrecictor (2.x), CrystalOptimizer, DMACRYS (2.2.1.0) | Eric Stevenson | 2017 | Stevenson, E. L.; Lancaster, R. W.; Buanz, A. B. M.; Price, L. S.; Tocher, D. A.; Price, S. L., CrystEngComm 2019, 21(13), 2154-2163. | \CHEMISTRY_CPOSS\Estradiol\CrystOpt | dfA3702 | 3.429 | PBE1PBE/6-31G(d,p) | 0 |  | This is the DMAflex intra_molecular energy penalty. It is with respect to opt. | A3702 | P21 | 4 | 7.1831 | 23.2093 | 9.6002 | 90 | 83.407 | 90 | LATT -1; SYMM -X , +Y +1/2, -Z | 1.1379 | 0.668 |  | -130.22 | -181.14 | -126.791 | 0 | 0 | 0 | 1 |  | 0 |  | 0 | CrystalOptimizer with GDMA2.2(PBE1PBE/6-31G(d,p)) + FIT
PIPHOO | C18 H24 O2 | 10 | beta-estradiol | 3-hydroxy-1,3,5(10)-estratriene-17beta-ol | Estra-1,3,5(10)-triene-3,17beta-diol, DB00783 | PIPHOO | Flexible CrystalPrecictor (2.x), CrystalOptimizer, DMACRYS (2.2.1.0) | Eric Stevenson | 2017 | Stevenson, E. L.; Lancaster, R. W.; Buanz, A. B. M.; Price, L. S.; Tocher, D. A.; Price, S. L., CrystEngComm 2019, 21(13), 2154-2163. | \CHEMISTRY_CPOSS\Estradiol\CrystOpt | dfC1829 | 2.379 | PBE1PBE/6-31G(d,p) | 0 |  | This is the DMAflex intra_molecular energy penalty. It is with respect to opt. | C1829 | P212121 | 8 | 8.4055 | 24.6482 | 15.3313 | 90 | 90 | 90 | LATT -1; SYMM +X +1/2, -Y +1/2, -Z ; SYMM -X , +Y +1/2, -Z +1/2; SYMM -X +1/2, -Y , +Z +1/2 | 1.1392 | 0.6676 |  | -129.17 | -183.78 | -126.791 | 0 | 0 | 0 | 1 |  | 0 |  | 0 | CrystalOptimizer with GDMA2.2(PBE1PBE/6-31G(d,p)) + FIT
PIPHOO | C18 H24 O2 | 10 | beta-estradiol | 3-hydroxy-1,3,5(10)-estratriene-17beta-ol | Estra-1,3,5(10)-triene-3,17beta-diol, DB00783 | PIPHOO | Flexible CrystalPrecictor (2.x), CrystalOptimizer, DMACRYS (2.2.1.0) | Eric Stevenson | 2017 | Stevenson, E. L.; Lancaster, R. W.; Buanz, A. B. M.; Price, L. S.; Tocher, D. A.; Price, S. L., CrystEngComm 2019, 21(13), 2154-2163. | \CHEMISTRY_CPOSS\Estradiol\CrystOpt | dfA3168 | 2.869 | PBE1PBE/6-31G(d,p) | 0 |  | This is the DMAflex intra_molecular energy penalty. It is with respect to opt. | A3168 | P212121 | 8 | 7.666 | 26.6709 | 14.8926 | 90 | 90 | 90 | LATT -1; SYMM +X +1/2, -Y +1/2, -Z ; SYMM -X , +Y +1/2, -Z +1/2; SYMM -X +1/2, -Y , +Z +1/2 | 1.1883 | 0.6981 |  | -129.66 | -214.36 | -126.791 | 0 | 0 | 0 | 1 |  | 0 |  | 0 | CrystalOptimizer with GDMA2.2(PBE1PBE/6-31G(d,p)) + FIT
PIPHOO | C18 H24 O2 | 10 | beta-estradiol | 3-hydroxy-1,3,5(10)-estratriene-17beta-ol | Estra-1,3,5(10)-triene-3,17beta-diol, DB00783 | PIPHOO | Flexible CrystalPrecictor (2.x), CrystalOptimizer, DMACRYS (2.2.1.0) | Eric Stevenson | 2017 | Stevenson, E. L.; Lancaster, R. W.; Buanz, A. B. M.; Price, L. S.; Tocher, D. A.; Price, S. L., CrystEngComm 2019, 21(13), 2154-2163. | \CHEMISTRY_CPOSS\Estradiol\CrystOpt | dfC1506 | 3.286 | PBE1PBE/6-31G(d,p) | 0 |  | This is the DMAflex intra_molecular energy penalty. It is with respect to opt. | C1506 | P21 | 4 | 21.6768 | 7.6448 | 9.581 | 90 | 87.118 | 90 | LATT -1; SYMM -X , +Y +1/2, -Z | 1.1409 | 0.6687 |  | -130.07 | -188.67 | -126.784 | 0 | 0 | 0 | 1 |  | 0 |  | 0 | CrystalOptimizer with GDMA2.2(PBE1PBE/6-31G(d,p)) + FIT
PIPHOO | C18 H24 O2 | 10 | beta-estradiol | 3-hydroxy-1,3,5(10)-estratriene-17beta-ol | Estra-1,3,5(10)-triene-3,17beta-diol, DB00783 | PIPHOO | Flexible CrystalPrecictor (2.x), CrystalOptimizer, DMACRYS (2.2.1.0) | Eric Stevenson | 2017 | Stevenson, E. L.; Lancaster, R. W.; Buanz, A. B. M.; Price, L. S.; Tocher, D. A.; Price, S. L., CrystEngComm 2019, 21(13), 2154-2163. | \CHEMISTRY_CPOSS\Estradiol\CrystOpt | dfA2057 | 3.249 | PBE1PBE/6-31G(d,p) | 0 |  | This is the DMAflex intra_molecular energy penalty. It is with respect to opt. | A2057 | P212121 | 8 | 13.0477 | 26.0233 | 9.2794 | 90 | 90 | 90 | LATT -1; SYMM +X +1/2, -Y +1/2, -Z ; SYMM -X , +Y +1/2, -Z +1/2; SYMM -X +1/2, -Y , +Z +1/2 | 1.1484 | 0.6743 |  | -130.03 | -191.04 | -126.781 | 0 | 0 | 0 | 1 |  | 0 |  | 0 | CrystalOptimizer with GDMA2.2(PBE1PBE/6-31G(d,p)) + FIT
PIPHOO | C18 H24 O2 | 10 | beta-estradiol | 3-hydroxy-1,3,5(10)-estratriene-17beta-ol | Estra-1,3,5(10)-triene-3,17beta-diol, DB00783 | PIPHOO | Flexible CrystalPrecictor (2.x), CrystalOptimizer, DMACRYS (2.2.1.0) | Eric Stevenson | 2017 | Stevenson, E. L.; Lancaster, R. W.; Buanz, A. B. M.; Price, L. S.; Tocher, D. A.; Price, S. L., CrystEngComm 2019, 21(13), 2154-2163. | \CHEMISTRY_CPOSS\Estradiol\CrystOpt | dfC3270 | 5.291 | PBE1PBE/6-31G(d,p) | 0 |  | This is the DMAflex intra_molecular energy penalty. It is with respect to opt. | C3270 | P212121 | 8 | 16.0449 | 23.6624 | 8.3217 | 90 | 90 | 90 | LATT -1; SYMM +X +1/2, -Y +1/2, -Z ; SYMM -X , +Y +1/2, -Z +1/2; SYMM -X +1/2, -Y , +Z +1/2 | 1.1453 | 0.6701 |  | -132.07 | -186.1 | -126.779 | 0 | 0 | 0 | 1 |  | 0 |  | 0 | CrystalOptimizer with GDMA2.2(PBE1PBE/6-31G(d,p)) + FIT
PIPHOO | C18 H24 O2 | 10 | beta-estradiol | 3-hydroxy-1,3,5(10)-estratriene-17beta-ol | Estra-1,3,5(10)-triene-3,17beta-diol, DB00783 | PIPHOO | Flexible CrystalPrecictor (2.x), CrystalOptimizer, DMACRYS (2.2.1.0) | Eric Stevenson | 2017 | Stevenson, E. L.; Lancaster, R. W.; Buanz, A. B. M.; Price, L. S.; Tocher, D. A.; Price, S. L., CrystEngComm 2019, 21(13), 2154-2163. | \CHEMISTRY_CPOSS\Estradiol\CrystOpt | dfA9444 | 3.311 | PBE1PBE/6-31G(d,p) | 0 |  | This is the DMAflex intra_molecular energy penalty. It is with respect to opt. | A9444 | P212121 | 8 | 50.3974 | 9.6593 | 6.4286 | 90 | 90 | 90 | LATT -1; SYMM +X +1/2, -Y +1/2, -Z ; SYMM -X , +Y +1/2, -Z +1/2; SYMM -X +1/2, -Y , +Z +1/2 | 1.1562 | 0.6777 |  | -130.09 | -178.94 | -126.779 | 0 | 0 | 0 | 1 |  | 0 |  | 0 | CrystalOptimizer with GDMA2.2(PBE1PBE/6-31G(d,p)) + FIT
PIPHOO | C18 H24 O2 | 10 | beta-estradiol | 3-hydroxy-1,3,5(10)-estratriene-17beta-ol | Estra-1,3,5(10)-triene-3,17beta-diol, DB00783 | PIPHOO | Flexible CrystalPrecictor (2.x), CrystalOptimizer, DMACRYS (2.2.1.0) | Eric Stevenson | 2017 | Stevenson, E. L.; Lancaster, R. W.; Buanz, A. B. M.; Price, L. S.; Tocher, D. A.; Price, S. L., CrystEngComm 2019, 21(13), 2154-2163. | \CHEMISTRY_CPOSS\Estradiol\CrystOpt | dfA2400 | 1.288 | PBE1PBE/6-31G(d,p) | 0 |  | This is the DMAflex intra_molecular energy penalty. It is with respect to opt. | A2400 | P212121 | 8 | 21.3675 | 8.1052 | 18.1257 | 90 | 90 | 90 | LATT -1; SYMM +X +1/2, -Y +1/2, -Z ; SYMM -X , +Y +1/2, -Z +1/2; SYMM -X +1/2, -Y , +Z +1/2 | 1.1527 | 0.6753 |  | -128.06 | -181.67 | -126.772 | 0 | 0 | 0 | 1 |  | 0 |  | 0 | CrystalOptimizer with GDMA2.2(PBE1PBE/6-31G(d,p)) + FIT
PIPHOO | C18 H24 O2 | 10 | beta-estradiol | 3-hydroxy-1,3,5(10)-estratriene-17beta-ol | Estra-1,3,5(10)-triene-3,17beta-diol, DB00783 | PIPHOO | Flexible CrystalPrecictor (2.x), CrystalOptimizer, DMACRYS (2.2.1.0) | Eric Stevenson | 2017 | Stevenson, E. L.; Lancaster, R. W.; Buanz, A. B. M.; Price, L. S.; Tocher, D. A.; Price, S. L., CrystEngComm 2019, 21(13), 2154-2163. | \CHEMISTRY_CPOSS\Estradiol\CrystOpt | dfB2586 | 2.281 | PBE1PBE/6-31G(d,p) | 0 |  | This is the DMAflex intra_molecular energy penalty. It is with respect to opt. | B2586 | P21 | 4 | 23.8844 | 6.207 | 11.4748 | 90 | 114.401 | 90 | LATT -1; SYMM -X , +Y +1/2, -Z | 1.1678 | 0.6852 |  | -129.05 | -194.9 | -126.769 | 0 | 0 | 0 | 1 |  | 0 |  | 0 | CrystalOptimizer with GDMA2.2(PBE1PBE/6-31G(d,p)) + FIT
PIPHOO | C18 H24 O2 | 10 | beta-estradiol | 3-hydroxy-1,3,5(10)-estratriene-17beta-ol | Estra-1,3,5(10)-triene-3,17beta-diol, DB00783 | PIPHOO | Flexible CrystalPrecictor (2.x), CrystalOptimizer, DMACRYS (2.2.1.0) | Eric Stevenson | 2017 | Stevenson, E. L.; Lancaster, R. W.; Buanz, A. B. M.; Price, L. S.; Tocher, D. A.; Price, S. L., CrystEngComm 2019, 21(13), 2154-2163. | \CHEMISTRY_CPOSS\Estradiol\CrystOpt | dfC691 | 1.752 | PBE1PBE/6-31G(d,p) | 0 |  | This is the DMAflex intra_molecular energy penalty. It is with respect to opt. | C691 | P212121 | 8 | 7.322 | 34.1212 | 12.356 | 90 | 90 | 90 | LATT -1; SYMM +X +1/2, -Y +1/2, -Z ; SYMM -X , +Y +1/2, -Z +1/2; SYMM -X +1/2, -Y , +Z +1/2 | 1.1721 | 0.6869 |  | -128.52 | -200.45 | -126.768 | 0 | 0 | 0 | 1 |  | 0 |  | 0 | CrystalOptimizer with GDMA2.2(PBE1PBE/6-31G(d,p)) + FIT
PIPHOO | C18 H24 O2 | 10 | beta-estradiol | 3-hydroxy-1,3,5(10)-estratriene-17beta-ol | Estra-1,3,5(10)-triene-3,17beta-diol, DB00783 | PIPHOO | Flexible CrystalPrecictor (2.x), CrystalOptimizer, DMACRYS (2.2.1.0) | Eric Stevenson | 2017 | Stevenson, E. L.; Lancaster, R. W.; Buanz, A. B. M.; Price, L. S.; Tocher, D. A.; Price, S. L., CrystEngComm 2019, 21(13), 2154-2163. | \CHEMISTRY_CPOSS\Estradiol\CrystOpt | dfB6370 | 2.017 | PBE1PBE/6-31G(d,p) | 0 |  | This is the DMAflex intra_molecular energy penalty. It is with respect to opt. | B6370 | P21 | 4 | 7.5823 | 18.479 | 12.1985 | 90 | 73.531 | 90 | LATT -1; SYMM -X , +Y +1/2, -Z | 1.1038 | 0.6462 |  | -128.78 | -171.9 | -126.763 | 0 | 0 | 0 | 1 |  | 0 |  | 0 | CrystalOptimizer with GDMA2.2(PBE1PBE/6-31G(d,p)) + FIT
PIPHOO | C18 H24 O2 | 10 | beta-estradiol | 3-hydroxy-1,3,5(10)-estratriene-17beta-ol | Estra-1,3,5(10)-triene-3,17beta-diol, DB00783 | PIPHOO | Flexible CrystalPrecictor (2.x), CrystalOptimizer, DMACRYS (2.2.1.0) | Eric Stevenson | 2017 | Stevenson, E. L.; Lancaster, R. W.; Buanz, A. B. M.; Price, L. S.; Tocher, D. A.; Price, S. L., CrystEngComm 2019, 21(13), 2154-2163. | \CHEMISTRY_CPOSS\Estradiol\CrystOpt | dfA13485 | 1.768 | PBE1PBE/6-31G(d,p) | 0 |  | This is the DMAflex intra_molecular energy penalty. It is with respect to opt. | A13485 | P21 | 4 | 10.6502 | 7.9349 | 19.5128 | 90 | 109.894 | 90 | LATT -1; SYMM -X , +Y +1/2, -Z | 1.1668 | 0.6833 |  | -128.52 | -196.93 | -126.752 | 0 | 0 | 0 | 1 |  | 0 |  | 0 | CrystalOptimizer with GDMA2.2(PBE1PBE/6-31G(d,p)) + FIT
PIPHOO | C18 H24 O2 | 10 | beta-estradiol | 3-hydroxy-1,3,5(10)-estratriene-17beta-ol | Estra-1,3,5(10)-triene-3,17beta-diol, DB00783 | PIPHOO | Flexible CrystalPrecictor (2.x), CrystalOptimizer, DMACRYS (2.2.1.0) | Eric Stevenson | 2017 | Stevenson, E. L.; Lancaster, R. W.; Buanz, A. B. M.; Price, L. S.; Tocher, D. A.; Price, S. L., CrystEngComm 2019, 21(13), 2154-2163. | \CHEMISTRY_CPOSS\Estradiol\CrystOpt | dfA3042 | 7.88 | PBE1PBE/6-31G(d,p) | 0 |  | This is the DMAflex intra_molecular energy penalty. It is with respect to opt. | A3042 | P21 | 4 | 7.4658 | 17.7552 | 12.1907 | 90 | 75.234 | 90 | LATT -1; SYMM -X , +Y +1/2, -Z | 1.1578 | 0.6789 |  | -134.63 | -186.82 | -126.75 | 0 | 0 | 0 | 1 |  | 0 |  | 0 | CrystalOptimizer with GDMA2.2(PBE1PBE/6-31G(d,p)) + FIT
PIPHOO | C18 H24 O2 | 10 | beta-estradiol | 3-hydroxy-1,3,5(10)-estratriene-17beta-ol | Estra-1,3,5(10)-triene-3,17beta-diol, DB00783 | PIPHOO | Flexible CrystalPrecictor (2.x), CrystalOptimizer, DMACRYS (2.2.1.0) | Eric Stevenson | 2017 | Stevenson, E. L.; Lancaster, R. W.; Buanz, A. B. M.; Price, L. S.; Tocher, D. A.; Price, S. L., CrystEngComm 2019, 21(13), 2154-2163. | \CHEMISTRY_CPOSS\Estradiol\CrystOpt | dfA808 | 3.561 | PBE1PBE/6-31G(d,p) | 0 |  | This is the DMAflex intra_molecular energy penalty. It is with respect to opt. | A808 | P21 | 4 | 6.3997 | 11.4205 | 21.281 | 90 | 86.517 | 90 | LATT -1; SYMM -X , +Y +1/2, -Z | 1.1653 | 0.6852 |  | -130.31 | -193.88 | -126.749 | 0 | 0 | 0 | 1 |  | 0 |  | 0 | CrystalOptimizer with GDMA2.2(PBE1PBE/6-31G(d,p)) + FIT
PIPHOO | C18 H24 O2 | 10 | beta-estradiol | 3-hydroxy-1,3,5(10)-estratriene-17beta-ol | Estra-1,3,5(10)-triene-3,17beta-diol, DB00783 | PIPHOO | Flexible CrystalPrecictor (2.x), CrystalOptimizer, DMACRYS (2.2.1.0) | Eric Stevenson | 2017 | Stevenson, E. L.; Lancaster, R. W.; Buanz, A. B. M.; Price, L. S.; Tocher, D. A.; Price, S. L., CrystEngComm 2019, 21(13), 2154-2163. | \CHEMISTRY_CPOSS\Estradiol\CrystOpt | dfB3710 | 3.943 | PBE1PBE/6-31G(d,p) | 0 |  | This is the DMAflex intra_molecular energy penalty. It is with respect to opt. | B3710 | P21 | 4 | 9.9705 | 22.934 | 7.5129 | 90 | 70.995 | 90 | LATT -1; SYMM -X , +Y +1/2, -Z | 1.1139 | 0.6525 |  | -130.69 | -171.73 | -126.747 | 0 | 0 | 0 | 1 |  | 0 |  | 0 | CrystalOptimizer with GDMA2.2(PBE1PBE/6-31G(d,p)) + FIT
PIPHOO | C18 H24 O2 | 10 | beta-estradiol | 3-hydroxy-1,3,5(10)-estratriene-17beta-ol | Estra-1,3,5(10)-triene-3,17beta-diol, DB00783 | PIPHOO | Flexible CrystalPrecictor (2.x), CrystalOptimizer, DMACRYS (2.2.1.0) | Eric Stevenson | 2017 | Stevenson, E. L.; Lancaster, R. W.; Buanz, A. B. M.; Price, L. S.; Tocher, D. A.; Price, S. L., CrystEngComm 2019, 21(13), 2154-2163. | \CHEMISTRY_CPOSS\Estradiol\CrystOpt | dfA8834 | 2.035 | PBE1PBE/6-31G(d,p) | 0 |  | This is the DMAflex intra_molecular energy penalty. It is with respect to opt. | A8834 | P1 | 2 | 8.08 | 11.338 | 9.0926 | 88.439 | 98.523 | 73.411 | LATT -1 | 1.1489 | 0.6733 |  | -128.78 | -172.2 | -126.745 | 0 | 0 | 0 | 1 |  | 0 |  | 0 | CrystalOptimizer with GDMA2.2(PBE1PBE/6-31G(d,p)) + FIT
PIPHOO | C18 H24 O2 | 10 | beta-estradiol | 3-hydroxy-1,3,5(10)-estratriene-17beta-ol | Estra-1,3,5(10)-triene-3,17beta-diol, DB00783 | PIPHOO | Flexible CrystalPrecictor (2.x), CrystalOptimizer, DMACRYS (2.2.1.0) | Eric Stevenson | 2017 | Stevenson, E. L.; Lancaster, R. W.; Buanz, A. B. M.; Price, L. S.; Tocher, D. A.; Price, S. L., CrystEngComm 2019, 21(13), 2154-2163. | \CHEMISTRY_CPOSS\Estradiol\CrystOpt | dfA6901 | 4.056 | PBE1PBE/6-31G(d,p) | 0 |  | This is the DMAflex intra_molecular energy penalty. It is with respect to opt. | A6901 | P212121 | 8 | 6.5174 | 13.0771 | 37.3415 | 90 | 90 | 90 | LATT -1; SYMM +X +1/2, -Y +1/2, -Z ; SYMM -X , +Y +1/2, -Z +1/2; SYMM -X +1/2, -Y , +Z +1/2 | 1.137 | 0.6663 |  | -130.8 | -176.57 | -126.744 | 0 | 0 | 0 | 1 |  | 0 |  | 0 | CrystalOptimizer with GDMA2.2(PBE1PBE/6-31G(d,p)) + FIT
PIPHOO | C18 H24 O2 | 10 | beta-estradiol | 3-hydroxy-1,3,5(10)-estratriene-17beta-ol | Estra-1,3,5(10)-triene-3,17beta-diol, DB00783 | PIPHOO | Flexible CrystalPrecictor (2.x), CrystalOptimizer, DMACRYS (2.2.1.0) | Eric Stevenson | 2017 | Stevenson, E. L.; Lancaster, R. W.; Buanz, A. B. M.; Price, L. S.; Tocher, D. A.; Price, S. L., CrystEngComm 2019, 21(13), 2154-2163. | \CHEMISTRY_CPOSS\Estradiol\CrystOpt | dfB4016 | 7.727 | PBE1PBE/6-31G(d,p) | 0 |  | This is the DMAflex intra_molecular energy penalty. It is with respect to opt. | B4016 | P41 | 8 | 10.2271 | 10.2271 | 29.3801 | 90 | 90 | 90 | LATT -1; SYMM -Y , +X , +Z +1/4; SYMM +Y , -X , +Z +3/4; SYMM -X , -Y , +Z +1/2 | 1.1775 | 0.6903 |  | -134.47 | -185.26 | -126.743 | 0 | 0 | 0 | 1 |  | 0 |  | 0 | CrystalOptimizer with GDMA2.2(PBE1PBE/6-31G(d,p)) + FIT
PIPHOO | C18 H24 O2 | 10 | beta-estradiol | 3-hydroxy-1,3,5(10)-estratriene-17beta-ol | Estra-1,3,5(10)-triene-3,17beta-diol, DB00783 | PIPHOO | Flexible CrystalPrecictor (2.x), CrystalOptimizer, DMACRYS (2.2.1.0) | Eric Stevenson | 2017 | Stevenson, E. L.; Lancaster, R. W.; Buanz, A. B. M.; Price, L. S.; Tocher, D. A.; Price, S. L., CrystEngComm 2019, 21(13), 2154-2163. | \CHEMISTRY_CPOSS\Estradiol\CrystOpt | dfA1192 | 3.469 | PBE1PBE/6-31G(d,p) | 0 |  | This is the DMAflex intra_molecular energy penalty. It is with respect to opt. | A1192 | P21 | 4 | 7.1886 | 15.0803 | 14.5052 | 90 | 87.189 | 90 | LATT -1; SYMM -X , +Y +1/2, -Z | 1.1519 | 0.6758 |  | -130.21 | -197.05 | -126.741 | 0 | 0 | 0 | 1 |  | 0 |  | 0 | CrystalOptimizer with GDMA2.2(PBE1PBE/6-31G(d,p)) + FIT
PIPHOO | C18 H24 O2 | 10 | beta-estradiol | 3-hydroxy-1,3,5(10)-estratriene-17beta-ol | Estra-1,3,5(10)-triene-3,17beta-diol, DB00783 | PIPHOO | Flexible CrystalPrecictor (2.x), CrystalOptimizer, DMACRYS (2.2.1.0) | Eric Stevenson | 2017 | Stevenson, E. L.; Lancaster, R. W.; Buanz, A. B. M.; Price, L. S.; Tocher, D. A.; Price, S. L., CrystEngComm 2019, 21(13), 2154-2163. | \CHEMISTRY_CPOSS\Estradiol\CrystOpt | dfB864 | 2.069 | PBE1PBE/6-31G(d,p) | 0 |  | This is the DMAflex intra_molecular energy penalty. It is with respect to opt. | B864 | P21 | 4 | 12.1663 | 6.265 | 19.8961 | 90 | 89.943 | 90 | LATT -1; SYMM -X , +Y +1/2, -Z | 1.193 | 0.7006 |  | -128.81 | -205.67 | -126.741 | 0 | 0 | 0 | 1 |  | 0 |  | 0 | CrystalOptimizer with GDMA2.2(PBE1PBE/6-31G(d,p)) + FIT
PIPHOO | C18 H24 O2 | 10 | beta-estradiol | 3-hydroxy-1,3,5(10)-estratriene-17beta-ol | Estra-1,3,5(10)-triene-3,17beta-diol, DB00783 | PIPHOO | Flexible CrystalPrecictor (2.x), CrystalOptimizer, DMACRYS (2.2.1.0) | Eric Stevenson | 2017 | Stevenson, E. L.; Lancaster, R. W.; Buanz, A. B. M.; Price, L. S.; Tocher, D. A.; Price, S. L., CrystEngComm 2019, 21(13), 2154-2163. | \CHEMISTRY_CPOSS\Estradiol\CrystOpt | dfA1316 | 3.762 | PBE1PBE/6-31G(d,p) | 0 |  | This is the DMAflex intra_molecular energy penalty. It is with respect to opt. | A1316 | P2111 | 8 | 32.5342 | 13.8956 | 6.811 | 88.842 | 90 | 90 | LATT -1; SYMM +X +1/2, -Y +1/2, -Z | 1.1754 | 0.6907 |  | -130.5 | -396.05 | -126.738 | 0 | 0 | 0 | 1 |  | 0 |  | 0 | CrystalOptimizer with GDMA2.2(PBE1PBE/6-31G(d,p)) + FIT
PIPHOO | C18 H24 O2 | 10 | beta-estradiol | 3-hydroxy-1,3,5(10)-estratriene-17beta-ol | Estra-1,3,5(10)-triene-3,17beta-diol, DB00783 | PIPHOO | Flexible CrystalPrecictor (2.x), CrystalOptimizer, DMACRYS (2.2.1.0) | Eric Stevenson | 2017 | Stevenson, E. L.; Lancaster, R. W.; Buanz, A. B. M.; Price, L. S.; Tocher, D. A.; Price, S. L., CrystEngComm 2019, 21(13), 2154-2163. | \CHEMISTRY_CPOSS\Estradiol\CrystOpt | dfB1304 | 1.623 | PBE1PBE/6-31G(d,p) | 0 |  | This is the DMAflex intra_molecular energy penalty. It is with respect to opt. | B1304 | P212121 | 8 | 25.5039 | 9.562 | 12.9367 | 90 | 90 | 90 | LATT -1; SYMM +X +1/2, -Y +1/2, -Z ; SYMM -X , +Y +1/2, -Z +1/2; SYMM -X +1/2, -Y , +Z +1/2 | 1.1469 | 0.672 |  | -128.36 | -184.79 | -126.737 | 0 | 0 | 0 | 1 |  | 0 |  | 0 | CrystalOptimizer with GDMA2.2(PBE1PBE/6-31G(d,p)) + FIT
PIPHOO | C18 H24 O2 | 10 | beta-estradiol | 3-hydroxy-1,3,5(10)-estratriene-17beta-ol | Estra-1,3,5(10)-triene-3,17beta-diol, DB00783 | PIPHOO | Flexible CrystalPrecictor (2.x), CrystalOptimizer, DMACRYS (2.2.1.0) | Eric Stevenson | 2017 | Stevenson, E. L.; Lancaster, R. W.; Buanz, A. B. M.; Price, L. S.; Tocher, D. A.; Price, S. L., CrystEngComm 2019, 21(13), 2154-2163. | \CHEMISTRY_CPOSS\Estradiol\CrystOpt | dfA5801 | 2.707 | PBE1PBE/6-31G(d,p) | 0 |  | This is the DMAflex intra_molecular energy penalty. It is with respect to opt. | A5801 | P212121 | 8 | 41.5546 | 5.9338 | 13.0677 | 90 | 90 | 90 | LATT -1; SYMM +X +1/2, -Y +1/2, -Z ; SYMM -X , +Y +1/2, -Z +1/2; SYMM -X +1/2, -Y , +Z +1/2 | 1.123 | 0.6587 |  | -129.44 | -172.79 | -126.733 | 0 | 0 | 0 | 1 |  | 0 |  | 0 | CrystalOptimizer with GDMA2.2(PBE1PBE/6-31G(d,p)) + FIT
PIPHOO | C18 H24 O2 | 10 | beta-estradiol | 3-hydroxy-1,3,5(10)-estratriene-17beta-ol | Estra-1,3,5(10)-triene-3,17beta-diol, DB00783 | PIPHOO | Flexible CrystalPrecictor (2.x), CrystalOptimizer, DMACRYS (2.2.1.0) | Eric Stevenson | 2017 | Stevenson, E. L.; Lancaster, R. W.; Buanz, A. B. M.; Price, L. S.; Tocher, D. A.; Price, S. L., CrystEngComm 2019, 21(13), 2154-2163. | \CHEMISTRY_CPOSS\Estradiol\CrystOpt | dfB3849 | 4.937 | PBE1PBE/6-31G(d,p) | 0 |  | This is the DMAflex intra_molecular energy penalty. It is with respect to opt. | B3849 | P21 | 4 | 9.1753 | 7.0211 | 24.0077 | 90 | 85.725 | 90 | LATT -1; SYMM -X , +Y +1/2, -Z | 1.1731 | 0.6852 |  | -131.67 | -195.72 | -126.733 | 0 | 0 | 0 | 1 |  | 0 |  | 0 | CrystalOptimizer with GDMA2.2(PBE1PBE/6-31G(d,p)) + FIT
PIPHOO | C18 H24 O2 | 10 | beta-estradiol | 3-hydroxy-1,3,5(10)-estratriene-17beta-ol | Estra-1,3,5(10)-triene-3,17beta-diol, DB00783 | PIPHOO | Flexible CrystalPrecictor (2.x), CrystalOptimizer, DMACRYS (2.2.1.0) | Eric Stevenson | 2017 | Stevenson, E. L.; Lancaster, R. W.; Buanz, A. B. M.; Price, L. S.; Tocher, D. A.; Price, S. L., CrystEngComm 2019, 21(13), 2154-2163. | \CHEMISTRY_CPOSS\Estradiol\CrystOpt | dfA2411 | 7.278 | PBE1PBE/6-31G(d,p) | 0 |  | This is the DMAflex intra_molecular energy penalty. It is with respect to opt. | A2411 | P212121 | 8 | 19.6745 | 19.5184 | 8.1599 | 90 | 90 | 90 | LATT -1; SYMM +X +1/2, -Y +1/2, -Z ; SYMM -X , +Y +1/2, -Z +1/2; SYMM -X +1/2, -Y , +Z +1/2 | 1.1547 | 0.677 |  | -134.01 | -183.66 | -126.732 | 0 | 0 | 0 | 1 |  | 0 |  | 0 | CrystalOptimizer with GDMA2.2(PBE1PBE/6-31G(d,p)) + FIT
PIPHOO | C18 H24 O2 | 10 | beta-estradiol | 3-hydroxy-1,3,5(10)-estratriene-17beta-ol | Estra-1,3,5(10)-triene-3,17beta-diol, DB00783 | PIPHOO | Flexible CrystalPrecictor (2.x), CrystalOptimizer, DMACRYS (2.2.1.0) | Eric Stevenson | 2017 | Stevenson, E. L.; Lancaster, R. W.; Buanz, A. B. M.; Price, L. S.; Tocher, D. A.; Price, S. L., CrystEngComm 2019, 21(13), 2154-2163. | \CHEMISTRY_CPOSS\Estradiol\CrystOpt | dfA10486 | 6.379 | PBE1PBE/6-31G(d,p) | 0 |  | This is the DMAflex intra_molecular energy penalty. It is with respect to opt. | A10486 | P21 | 4 | 10.0393 | 8.082 | 19.6404 | 90 | 74.357 | 90 | LATT -1; SYMM -X , +Y +1/2, -Z | 1.179 | 0.6911 |  | -133.11 | -193.75 | -126.731 | 0 | 0 | 0 | 1 |  | 0 |  | 0 | CrystalOptimizer with GDMA2.2(PBE1PBE/6-31G(d,p)) + FIT
PIPHOO | C18 H24 O2 | 10 | beta-estradiol | 3-hydroxy-1,3,5(10)-estratriene-17beta-ol | Estra-1,3,5(10)-triene-3,17beta-diol, DB00783 | PIPHOO | Flexible CrystalPrecictor (2.x), CrystalOptimizer, DMACRYS (2.2.1.0) | Eric Stevenson | 2017 | Stevenson, E. L.; Lancaster, R. W.; Buanz, A. B. M.; Price, L. S.; Tocher, D. A.; Price, S. L., CrystEngComm 2019, 21(13), 2154-2163. | \CHEMISTRY_CPOSS\Estradiol\CrystOpt | dfA3105 | 4.691 | PBE1PBE/6-31G(d,p) | 0 |  | This is the DMAflex intra_molecular energy penalty. It is with respect to opt. | A3105 | P212121 | 8 | 9.1752 | 12.9241 | 26.7924 | 90 | 90 | 90 | LATT -1; SYMM +X +1/2, -Y +1/2, -Z ; SYMM -X , +Y +1/2, -Z +1/2; SYMM -X +1/2, -Y , +Z +1/2 | 1.1389 | 0.6696 |  | -131.42 | -187.25 | -126.729 | 0 | 0 | 0 | 1 |  | 0 |  | 0 | CrystalOptimizer with GDMA2.2(PBE1PBE/6-31G(d,p)) + FIT
PIPHOO | C18 H24 O2 | 10 | beta-estradiol | 3-hydroxy-1,3,5(10)-estratriene-17beta-ol | Estra-1,3,5(10)-triene-3,17beta-diol, DB00783 | PIPHOO | Flexible CrystalPrecictor (2.x), CrystalOptimizer, DMACRYS (2.2.1.0) | Eric Stevenson | 2017 | Stevenson, E. L.; Lancaster, R. W.; Buanz, A. B. M.; Price, L. S.; Tocher, D. A.; Price, S. L., CrystEngComm 2019, 21(13), 2154-2163. | \CHEMISTRY_CPOSS\Estradiol\CrystOpt | dfC1344 | 4.348 | PBE1PBE/6-31G(d,p) | 0 |  | This is the DMAflex intra_molecular energy penalty. It is with respect to opt. | C1344 | P21 | 4 | 8.2084 | 15.3321 | 12.7626 | 90 | 106.589 | 90 | LATT -1; SYMM -X , +Y +1/2, -Z | 1.1753 | 0.6902 |  | -131.07 | -198.58 | -126.722 | 0 | 0 | 0 | 1 |  | 0 |  | 0 | CrystalOptimizer with GDMA2.2(PBE1PBE/6-31G(d,p)) + FIT
PIPHOO | C18 H24 O2 | 10 | beta-estradiol | 3-hydroxy-1,3,5(10)-estratriene-17beta-ol | Estra-1,3,5(10)-triene-3,17beta-diol, DB00783 | PIPHOO | Flexible CrystalPrecictor (2.x), CrystalOptimizer, DMACRYS (2.2.1.0) | Eric Stevenson | 2017 | Stevenson, E. L.; Lancaster, R. W.; Buanz, A. B. M.; Price, L. S.; Tocher, D. A.; Price, S. L., CrystEngComm 2019, 21(13), 2154-2163. | \CHEMISTRY_CPOSS\Estradiol\CrystOpt | dfB1801 | 2.255 | PBE1PBE/6-31G(d,p) | 0 |  | This is the DMAflex intra_molecular energy penalty. It is with respect to opt. | B1801 | P212121 | 8 | 41.2727 | 8.1948 | 9.4142 | 90 | 90 | 90 | LATT -1; SYMM +X +1/2, -Y +1/2, -Z ; SYMM -X , +Y +1/2, -Z +1/2; SYMM -X +1/2, -Y , +Z +1/2 | 1.1364 | 0.6648 |  | -128.97 | -177.72 | -126.715 | 0 | 0 | 0 | 1 |  | 0 |  | 0 | CrystalOptimizer with GDMA2.2(PBE1PBE/6-31G(d,p)) + FIT
PIPHOO | C18 H24 O2 | 10 | beta-estradiol | 3-hydroxy-1,3,5(10)-estratriene-17beta-ol | Estra-1,3,5(10)-triene-3,17beta-diol, DB00783 | PIPHOO | Flexible CrystalPrecictor (2.x), CrystalOptimizer, DMACRYS (2.2.1.0) | Eric Stevenson | 2017 | Stevenson, E. L.; Lancaster, R. W.; Buanz, A. B. M.; Price, L. S.; Tocher, D. A.; Price, S. L., CrystEngComm 2019, 21(13), 2154-2163. | \CHEMISTRY_CPOSS\Estradiol\CrystOpt | dfB8785 | 4.83 | PBE1PBE/6-31G(d,p) | 0 |  | This is the DMAflex intra_molecular energy penalty. It is with respect to opt. | B8785 | P212121 | 8 | 14.9104 | 7.8458 | 26.0058 | 90 | 90 | 90 | LATT -1; SYMM +X +1/2, -Y +1/2, -Z ; SYMM -X , +Y +1/2, -Z +1/2; SYMM -X +1/2, -Y , +Z +1/2 | 1.1894 | 0.6978 |  | -131.54 | -209.68 | -126.71 | 0 | 0 | 0 | 1 |  | 0 |  | 0 | CrystalOptimizer with GDMA2.2(PBE1PBE/6-31G(d,p)) + FIT
PIPHOO | C18 H24 O2 | 10 | beta-estradiol | 3-hydroxy-1,3,5(10)-estratriene-17beta-ol | Estra-1,3,5(10)-triene-3,17beta-diol, DB00783 | PIPHOO | Flexible CrystalPrecictor (2.x), CrystalOptimizer, DMACRYS (2.2.1.0) | Eric Stevenson | 2017 | Stevenson, E. L.; Lancaster, R. W.; Buanz, A. B. M.; Price, L. S.; Tocher, D. A.; Price, S. L., CrystEngComm 2019, 21(13), 2154-2163. | \CHEMISTRY_CPOSS\Estradiol\CrystOpt | dfA194 | 0.602 | PBE1PBE/6-31G(d,p) | 0 |  | This is the DMAflex intra_molecular energy penalty. It is with respect to opt. | A194 | P21 | 4 | 8.0514 | 17.6691 | 10.4097 | 90 | 89.996 | 90 | LATT -1; SYMM -X , +Y +1/2, -Z | 1.2217 | 0.7209 |  | -127.31 | -228.15 | -126.708 | 0 | 0 | 0 | 1 |  | 0 |  | 0 | CrystalOptimizer with GDMA2.2(PBE1PBE/6-31G(d,p)) + FIT
PIPHOO | C18 H24 O2 | 10 | beta-estradiol | 3-hydroxy-1,3,5(10)-estratriene-17beta-ol | Estra-1,3,5(10)-triene-3,17beta-diol, DB00783 | PIPHOO | Flexible CrystalPrecictor (2.x), CrystalOptimizer, DMACRYS (2.2.1.0) | Eric Stevenson | 2017 | Stevenson, E. L.; Lancaster, R. W.; Buanz, A. B. M.; Price, L. S.; Tocher, D. A.; Price, S. L., CrystEngComm 2019, 21(13), 2154-2163. | \CHEMISTRY_CPOSS\Estradiol\CrystOpt | dfA483 | 2.443 | PBE1PBE/6-31G(d,p) | 0 |  | This is the DMAflex intra_molecular energy penalty. It is with respect to opt. | A483 | P1 | 2 | 7.661 | 10.1818 | 10.1265 | 86.517 | 91.254 | 81.215 | LATT -1 | 1.1615 | 0.6826 |  | -129.15 | -195.81 | -126.707 | 0 | 0 | 0 | 1 |  | 0 |  | 0 | CrystalOptimizer with GDMA2.2(PBE1PBE/6-31G(d,p)) + FIT
PIPHOO | C18 H24 O2 | 10 | beta-estradiol | 3-hydroxy-1,3,5(10)-estratriene-17beta-ol | Estra-1,3,5(10)-triene-3,17beta-diol, DB00783 | PIPHOO | Flexible CrystalPrecictor (2.x), CrystalOptimizer, DMACRYS (2.2.1.0) | Eric Stevenson | 2017 | Stevenson, E. L.; Lancaster, R. W.; Buanz, A. B. M.; Price, L. S.; Tocher, D. A.; Price, S. L., CrystEngComm 2019, 21(13), 2154-2163. | \CHEMISTRY_CPOSS\Estradiol\CrystOpt | dfB807 | 0.495 | PBE1PBE/6-31G(d,p) | 0 |  | This is the DMAflex intra_molecular energy penalty. It is with respect to opt. | B807 | P212121 | 8 | 12.1006 | 7.3732 | 37.3375 | 90 | 90 | 90 | LATT -1; SYMM +X +1/2, -Y +1/2, -Z ; SYMM -X , +Y +1/2, -Z +1/2; SYMM -X +1/2, -Y , +Z +1/2 | 1.0862 | 0.6356 |  | -127.2 | -169.68 | -126.705 | 0 | 0 | 0 | 1 |  | 0 |  | 0 | CrystalOptimizer with GDMA2.2(PBE1PBE/6-31G(d,p)) + FIT
PIPHOO | C18 H24 O2 | 10 | beta-estradiol | 3-hydroxy-1,3,5(10)-estratriene-17beta-ol | Estra-1,3,5(10)-triene-3,17beta-diol, DB00783 | PIPHOO | Flexible CrystalPrecictor (2.x), CrystalOptimizer, DMACRYS (2.2.1.0) | Eric Stevenson | 2017 | Stevenson, E. L.; Lancaster, R. W.; Buanz, A. B. M.; Price, L. S.; Tocher, D. A.; Price, S. L., CrystEngComm 2019, 21(13), 2154-2163. | \CHEMISTRY_CPOSS\Estradiol\CrystOpt | dfA5825 | 2.82 | PBE1PBE/6-31G(d,p) | 0 |  | This is the DMAflex intra_molecular energy penalty. It is with respect to opt. | A5825 | P21 | 4 | 7.0232 | 21.5667 | 10.4762 | 90 | 83.641 | 90 | LATT -1; SYMM -X , +Y +1/2, -Z | 1.1472 | 0.6723 |  | -129.52 | -170.64 | -126.7 | 0 | 0 | 0 | 1 |  | 0 |  | 0 | CrystalOptimizer with GDMA2.2(PBE1PBE/6-31G(d,p)) + FIT
PIPHOO | C18 H24 O2 | 10 | beta-estradiol | 3-hydroxy-1,3,5(10)-estratriene-17beta-ol | Estra-1,3,5(10)-triene-3,17beta-diol, DB00783 | PIPHOO | Flexible CrystalPrecictor (2.x), CrystalOptimizer, DMACRYS (2.2.1.0) | Eric Stevenson | 2017 | Stevenson, E. L.; Lancaster, R. W.; Buanz, A. B. M.; Price, L. S.; Tocher, D. A.; Price, S. L., CrystEngComm 2019, 21(13), 2154-2163. | \CHEMISTRY_CPOSS\Estradiol\CrystOpt | dfA8859 | 6.54 | PBE1PBE/6-31G(d,p) | 0 |  | This is the DMAflex intra_molecular energy penalty. It is with respect to opt. | A8859 | P21 | 4 | 6.866 | 12.4751 | 18.1356 | 90 | 81.4 | 90 | LATT -1; SYMM -X , +Y +1/2, -Z | 1.1779 | 0.6919 |  | -133.24 | -188.74 | -126.7 | 0 | 0 | 0 | 1 |  | 0 |  | 0 | CrystalOptimizer with GDMA2.2(PBE1PBE/6-31G(d,p)) + FIT
PIPHOO | C18 H24 O2 | 10 | beta-estradiol | 3-hydroxy-1,3,5(10)-estratriene-17beta-ol | Estra-1,3,5(10)-triene-3,17beta-diol, DB00783 | PIPHOO | Flexible CrystalPrecictor (2.x), CrystalOptimizer, DMACRYS (2.2.1.0) | Eric Stevenson | 2017 | Stevenson, E. L.; Lancaster, R. W.; Buanz, A. B. M.; Price, L. S.; Tocher, D. A.; Price, S. L., CrystEngComm 2019, 21(13), 2154-2163. | \CHEMISTRY_CPOSS\Estradiol\CrystOpt | dfA3868 | 4.664 | PBE1PBE/6-31G(d,p) | 0 |  | This is the DMAflex intra_molecular energy penalty. It is with respect to opt. | A3868 | P21212 | 8 | 11.7118 | 37.8546 | 7.3363 | 90 | 90 | 90 | LATT -1; SYMM +X +1/2, -Y +1/2, -Z ; SYMM -X +1/2, +Y +1/2, -Z ; SYMM -X , -Y , +Z | 1.1125 | 0.6489 |  | -131.36 | -164.96 | -126.696 | 0 | 0 | 0 | 1 |  | 0 |  | 0 | CrystalOptimizer with GDMA2.2(PBE1PBE/6-31G(d,p)) + FIT
PIPHOO | C18 H24 O2 | 10 | beta-estradiol | 3-hydroxy-1,3,5(10)-estratriene-17beta-ol | Estra-1,3,5(10)-triene-3,17beta-diol, DB00783 | PIPHOO | Flexible CrystalPrecictor (2.x), CrystalOptimizer, DMACRYS (2.2.1.0) | Eric Stevenson | 2017 | Stevenson, E. L.; Lancaster, R. W.; Buanz, A. B. M.; Price, L. S.; Tocher, D. A.; Price, S. L., CrystEngComm 2019, 21(13), 2154-2163. | \CHEMISTRY_CPOSS\Estradiol\CrystOpt | dfB3138 | 9.581 | PBE1PBE/6-31G(d,p) | 0 |  | This is the DMAflex intra_molecular energy penalty. It is with respect to opt. | B3138 | A2 | 8 | 21.5548 | 7.3945 | 20.7355 | 90 | 75.78 | 90 | LATT -1; SYMM -X , +Y , -Z ; SYMM +X , +Y +1/2, +Z +1/2; SYMM -X , +Y +1/2, -Z +1/2 | 1.1295 | 0.6596 |  | -136.27 | -170.41 | -126.689 | 0 | 0 | 0 | 1 |  | 0 |  | 0 | CrystalOptimizer with GDMA2.2(PBE1PBE/6-31G(d,p)) + FIT
PIPHOO | C18 H24 O2 | 10 | beta-estradiol | 3-hydroxy-1,3,5(10)-estratriene-17beta-ol | Estra-1,3,5(10)-triene-3,17beta-diol, DB00783 | PIPHOO | Flexible CrystalPrecictor (2.x), CrystalOptimizer, DMACRYS (2.2.1.0) | Eric Stevenson | 2017 | Stevenson, E. L.; Lancaster, R. W.; Buanz, A. B. M.; Price, L. S.; Tocher, D. A.; Price, S. L., CrystEngComm 2019, 21(13), 2154-2163. | \CHEMISTRY_CPOSS\Estradiol\CrystOpt | dfA1443 | 4.102 | PBE1PBE/6-31G(d,p) | 0 |  | This is the DMAflex intra_molecular energy penalty. It is with respect to opt. | A1443 | P212121 | 8 | 11.1521 | 6.4423 | 43.6785 | 90 | 90 | 90 | LATT -1; SYMM +X +1/2, -Y +1/2, -Z ; SYMM -X , +Y +1/2, -Z +1/2; SYMM -X +1/2, -Y , +Z +1/2 | 1.1531 | 0.6758 |  | -130.79 | -186.86 | -126.688 | 0 | 0 | 0 | 1 |  | 0 |  | 0 | CrystalOptimizer with GDMA2.2(PBE1PBE/6-31G(d,p)) + FIT
PIPHOO | C18 H24 O2 | 10 | beta-estradiol | 3-hydroxy-1,3,5(10)-estratriene-17beta-ol | Estra-1,3,5(10)-triene-3,17beta-diol, DB00783 | PIPHOO | Flexible CrystalPrecictor (2.x), CrystalOptimizer, DMACRYS (2.2.1.0) | Eric Stevenson | 2017 | Stevenson, E. L.; Lancaster, R. W.; Buanz, A. B. M.; Price, L. S.; Tocher, D. A.; Price, S. L., CrystEngComm 2019, 21(13), 2154-2163. | \CHEMISTRY_CPOSS\Estradiol\CrystOpt | dfA1724 | 6.641 | PBE1PBE/6-31G(d,p) | 0 |  | This is the DMAflex intra_molecular energy penalty. It is with respect to opt. | A1724 | P21 | 4 | 10.3619 | 19.2425 | 7.5617 | 90 | 89.638 | 90 | LATT -1; SYMM -X , +Y +1/2, -Z | 1.2 | 0.7056 |  | -133.32 | -208.02 | -126.679 | 0 | 0 | 0 | 1 |  | 0 |  | 0 | CrystalOptimizer with GDMA2.2(PBE1PBE/6-31G(d,p)) + FIT
PIPHOO | C18 H24 O2 | 10 | beta-estradiol | 3-hydroxy-1,3,5(10)-estratriene-17beta-ol | Estra-1,3,5(10)-triene-3,17beta-diol, DB00783 | PIPHOO | Flexible CrystalPrecictor (2.x), CrystalOptimizer, DMACRYS (2.2.1.0) | Eric Stevenson | 2017 | Stevenson, E. L.; Lancaster, R. W.; Buanz, A. B. M.; Price, L. S.; Tocher, D. A.; Price, S. L., CrystEngComm 2019, 21(13), 2154-2163. | \CHEMISTRY_CPOSS\Estradiol\CrystOpt | dfB761 | 6.712 | PBE1PBE/6-31G(d,p) | 0 |  | This is the DMAflex intra_molecular energy penalty. It is with respect to opt. | B761 | P21 | 4 | 9.4971 | 12.0978 | 14.0494 | 90 | 77.402 | 90 | LATT -1; SYMM -X , +Y +1/2, -Z | 1.1485 | 0.6714 |  | -133.39 | -191.15 | -126.678 | 0 | 0 | 0 | 1 |  | 0 |  | 0 | CrystalOptimizer with GDMA2.2(PBE1PBE/6-31G(d,p)) + FIT
PIPHOO | C18 H24 O2 | 10 | beta-estradiol | 3-hydroxy-1,3,5(10)-estratriene-17beta-ol | Estra-1,3,5(10)-triene-3,17beta-diol, DB00783 | PIPHOO | Flexible CrystalPrecictor (2.x), CrystalOptimizer, DMACRYS (2.2.1.0) | Eric Stevenson | 2017 | Stevenson, E. L.; Lancaster, R. W.; Buanz, A. B. M.; Price, L. S.; Tocher, D. A.; Price, S. L., CrystEngComm 2019, 21(13), 2154-2163. | \CHEMISTRY_CPOSS\Estradiol\CrystOpt | dfA4496 | 3.383 | PBE1PBE/6-31G(d,p) | 0 |  | This is the DMAflex intra_molecular energy penalty. It is with respect to opt. | A4496 | P212121 | 8 | 6.7081 | 17.8571 | 26.3759 | 90 | 90 | 90 | LATT -1; SYMM +X +1/2, -Y +1/2, -Z ; SYMM -X , +Y +1/2, -Z +1/2; SYMM -X +1/2, -Y , +Z +1/2 | 1.1453 | 0.6716 |  | -130.06 | -177.63 | -126.677 | 0 | 0 | 0 | 1 |  | 0 |  | 0 | CrystalOptimizer with GDMA2.2(PBE1PBE/6-31G(d,p)) + FIT
PIPHOO | C18 H24 O2 | 10 | beta-estradiol | 3-hydroxy-1,3,5(10)-estratriene-17beta-ol | Estra-1,3,5(10)-triene-3,17beta-diol, DB00783 | PIPHOO | Flexible CrystalPrecictor (2.x), CrystalOptimizer, DMACRYS (2.2.1.0) | Eric Stevenson | 2017 | Stevenson, E. L.; Lancaster, R. W.; Buanz, A. B. M.; Price, L. S.; Tocher, D. A.; Price, S. L., CrystEngComm 2019, 21(13), 2154-2163. | \CHEMISTRY_CPOSS\Estradiol\CrystOpt | dfA11082 | 6.655 | PBE1PBE/6-31G(d,p) | 0 |  | This is the DMAflex intra_molecular energy penalty. It is with respect to opt. | A11082 | P212121 | 8 | 11.7282 | 35.082 | 7.5825 | 90 | 90 | 90 | LATT -1; SYMM +X +1/2, -Y +1/2, -Z ; SYMM -X , +Y +1/2, -Z +1/2; SYMM -X +1/2, -Y , +Z +1/2 | 1.1598 | 0.6797 |  | -133.33 | -179.18 | -126.675 | 0 | 0 | 0 | 1 |  | 0 |  | 0 | CrystalOptimizer with GDMA2.2(PBE1PBE/6-31G(d,p)) + FIT
PIPHOO | C18 H24 O2 | 10 | beta-estradiol | 3-hydroxy-1,3,5(10)-estratriene-17beta-ol | Estra-1,3,5(10)-triene-3,17beta-diol, DB00783 | PIPHOO | Flexible CrystalPrecictor (2.x), CrystalOptimizer, DMACRYS (2.2.1.0) | Eric Stevenson | 2017 | Stevenson, E. L.; Lancaster, R. W.; Buanz, A. B. M.; Price, L. S.; Tocher, D. A.; Price, S. L., CrystEngComm 2019, 21(13), 2154-2163. | \CHEMISTRY_CPOSS\Estradiol\CrystOpt | dfB5330 | 3.836 | PBE1PBE/6-31G(d,p) | 0 |  | This is the DMAflex intra_molecular energy penalty. It is with respect to opt. | B5330 | P212121 | 8 | 13.9072 | 6.2717 | 35.4 | 90 | 90 | 90 | LATT -1; SYMM +X +1/2, -Y +1/2, -Z ; SYMM -X , +Y +1/2, -Z +1/2; SYMM -X +1/2, -Y , +Z +1/2 | 1.1719 | 0.6879 |  | -130.51 | -194.82 | -126.674 | 0 | 0 | 0 | 1 |  | 0 |  | 0 | CrystalOptimizer with GDMA2.2(PBE1PBE/6-31G(d,p)) + FIT
PIPHOO | C18 H24 O2 | 10 | beta-estradiol | 3-hydroxy-1,3,5(10)-estratriene-17beta-ol | Estra-1,3,5(10)-triene-3,17beta-diol, DB00783 | PIPHOO | Flexible CrystalPrecictor (2.x), CrystalOptimizer, DMACRYS (2.2.1.0) | Eric Stevenson | 2017 | Stevenson, E. L.; Lancaster, R. W.; Buanz, A. B. M.; Price, L. S.; Tocher, D. A.; Price, S. L., CrystEngComm 2019, 21(13), 2154-2163. | \CHEMISTRY_CPOSS\Estradiol\CrystOpt | dfA738 | 1.468 | PBE1PBE/6-31G(d,p) | 0 |  | This is the DMAflex intra_molecular energy penalty. It is with respect to opt. | A738 | P212121 | 8 | 10.259 | 22.5821 | 14.0075 | 90 | 90 | 90 | LATT -1; SYMM +X +1/2, -Y +1/2, -Z ; SYMM -X , +Y +1/2, -Z +1/2; SYMM -X +1/2, -Y , +Z +1/2 | 1.115 | 0.6527 |  | -128.14 | -167.88 | -126.672 | 0 | 0 | 0 | 1 |  | 0 |  | 0 | CrystalOptimizer with GDMA2.2(PBE1PBE/6-31G(d,p)) + FIT
PIPHOO | C18 H24 O2 | 10 | beta-estradiol | 3-hydroxy-1,3,5(10)-estratriene-17beta-ol | Estra-1,3,5(10)-triene-3,17beta-diol, DB00783 | PIPHOO | Flexible CrystalPrecictor (2.x), CrystalOptimizer, DMACRYS (2.2.1.0) | Eric Stevenson | 2017 | Stevenson, E. L.; Lancaster, R. W.; Buanz, A. B. M.; Price, L. S.; Tocher, D. A.; Price, S. L., CrystEngComm 2019, 21(13), 2154-2163. | \CHEMISTRY_CPOSS\Estradiol\CrystOpt | dfB7234 | 1.078 | PBE1PBE/6-31G(d,p) | 0 |  | This is the DMAflex intra_molecular energy penalty. It is with respect to opt. | B7234 | P21 | 4 | 17.4758 | 12.1661 | 7.6354 | 90 | 88.063 | 90 | LATT -1; SYMM -X , +Y +1/2, -Z | 1.1151 | 0.6522 |  | -127.75 | -174.15 | -126.672 | 0 | 0 | 0 | 1 |  | 0 |  | 0 | CrystalOptimizer with GDMA2.2(PBE1PBE/6-31G(d,p)) + FIT
PIPHOO | C18 H24 O2 | 10 | beta-estradiol | 3-hydroxy-1,3,5(10)-estratriene-17beta-ol | Estra-1,3,5(10)-triene-3,17beta-diol, DB00783 | PIPHOO | Flexible CrystalPrecictor (2.x), CrystalOptimizer, DMACRYS (2.2.1.0) | Eric Stevenson | 2017 | Stevenson, E. L.; Lancaster, R. W.; Buanz, A. B. M.; Price, L. S.; Tocher, D. A.; Price, S. L., CrystEngComm 2019, 21(13), 2154-2163. | \CHEMISTRY_CPOSS\Estradiol\CrystOpt | dfC748 | 2.621 | PBE1PBE/6-31G(d,p) | 0 |  | This is the DMAflex intra_molecular energy penalty. It is with respect to opt. | C748 | P21 | 4 | 9.9099 | 25.0153 | 6.6091 | 90 | 71.925 | 90 | LATT -1; SYMM -X , +Y +1/2, -Z | 1.1616 | 0.6806 |  | -129.29 | -191.19 | -126.669 | 0 | 0 | 0 | 1 |  | 0 |  | 0 | CrystalOptimizer with GDMA2.2(PBE1PBE/6-31G(d,p)) + FIT
PIPHOO | C18 H24 O2 | 10 | beta-estradiol | 3-hydroxy-1,3,5(10)-estratriene-17beta-ol | Estra-1,3,5(10)-triene-3,17beta-diol, DB00783 | PIPHOO | Flexible CrystalPrecictor (2.x), CrystalOptimizer, DMACRYS (2.2.1.0) | Eric Stevenson | 2017 | Stevenson, E. L.; Lancaster, R. W.; Buanz, A. B. M.; Price, L. S.; Tocher, D. A.; Price, S. L., CrystEngComm 2019, 21(13), 2154-2163. | \CHEMISTRY_CPOSS\Estradiol\CrystOpt | dfB490 | 4.267 | PBE1PBE/6-31G(d,p) | 0 |  | This is the DMAflex intra_molecular energy penalty. It is with respect to opt. | B490 | P21 | 4 | 11.051 | 12.1178 | 12.0386 | 90 | 81.625 | 90 | LATT -1; SYMM -X , +Y +1/2, -Z | 1.1343 | 0.6645 |  | -130.93 | -176.72 | -126.663 | 0 | 0 | 0 | 1 |  | 0 |  | 0 | CrystalOptimizer with GDMA2.2(PBE1PBE/6-31G(d,p)) + FIT
PIPHOO | C18 H24 O2 | 10 | beta-estradiol | 3-hydroxy-1,3,5(10)-estratriene-17beta-ol | Estra-1,3,5(10)-triene-3,17beta-diol, DB00783 | PIPHOO | Flexible CrystalPrecictor (2.x), CrystalOptimizer, DMACRYS (2.2.1.0) | Eric Stevenson | 2017 | Stevenson, E. L.; Lancaster, R. W.; Buanz, A. B. M.; Price, L. S.; Tocher, D. A.; Price, S. L., CrystEngComm 2019, 21(13), 2154-2163. | \CHEMISTRY_CPOSS\Estradiol\CrystOpt | dfC3409 | 5.416 | PBE1PBE/6-31G(d,p) | 0 |  | This is the DMAflex intra_molecular energy penalty. It is with respect to opt. | C3409 | P21 | 4 | 10.1762 | 20.2986 | 7.7096 | 90 | 81.067 | 90 | LATT -1; SYMM -X , +Y +1/2, -Z | 1.15 | 0.6735 |  | -132.07 | -182.05 | -126.654 | 0 | 0 | 0 | 1 |  | 0 |  | 0 | CrystalOptimizer with GDMA2.2(PBE1PBE/6-31G(d,p)) + FIT
PIPHOO | C18 H24 O2 | 10 | beta-estradiol | 3-hydroxy-1,3,5(10)-estratriene-17beta-ol | Estra-1,3,5(10)-triene-3,17beta-diol, DB00783 | PIPHOO | Flexible CrystalPrecictor (2.x), CrystalOptimizer, DMACRYS (2.2.1.0) | Eric Stevenson | 2017 | Stevenson, E. L.; Lancaster, R. W.; Buanz, A. B. M.; Price, L. S.; Tocher, D. A.; Price, S. L., CrystEngComm 2019, 21(13), 2154-2163. | \CHEMISTRY_CPOSS\Estradiol\CrystOpt | dfA3928 | 6.507 | PBE1PBE/6-31G(d,p) | 0 |  | This is the DMAflex intra_molecular energy penalty. It is with respect to opt. | A3928 | P212121 | 8 | 7.4338 | 22.7681 | 18.58 | 90 | 90 | 90 | LATT -1; SYMM +X +1/2, -Y +1/2, -Z ; SYMM -X , +Y +1/2, -Z +1/2; SYMM -X +1/2, -Y , +Z +1/2 | 1.1506 | 0.6738 |  | -133.16 | -185.61 | -126.653 | 0 | 0 | 0 | 1 |  | 0 |  | 0 | CrystalOptimizer with GDMA2.2(PBE1PBE/6-31G(d,p)) + FIT
PIPHOO | C18 H24 O2 | 10 | beta-estradiol | 3-hydroxy-1,3,5(10)-estratriene-17beta-ol | Estra-1,3,5(10)-triene-3,17beta-diol, DB00783 | PIPHOO | Flexible CrystalPrecictor (2.x), CrystalOptimizer, DMACRYS (2.2.1.0) | Eric Stevenson | 2017 | Stevenson, E. L.; Lancaster, R. W.; Buanz, A. B. M.; Price, L. S.; Tocher, D. A.; Price, S. L., CrystEngComm 2019, 21(13), 2154-2163. | \CHEMISTRY_CPOSS\Estradiol\CrystOpt | dfA4016 | 2.699 | PBE1PBE/6-31G(d,p) | 0 |  | This is the DMAflex intra_molecular energy penalty. It is with respect to opt. | A4016 | P212121 | 8 | 25.5209 | 17.9652 | 7.0462 | 90 | 90 | 90 | LATT -1; SYMM +X +1/2, -Y +1/2, -Z ; SYMM -X , +Y +1/2, -Z +1/2; SYMM -X +1/2, -Y , +Z +1/2 | 1.1201 | 0.6558 |  | -129.35 | -167.04 | -126.651 | 0 | 0 | 0 | 1 |  | 0 |  | 0 | CrystalOptimizer with GDMA2.2(PBE1PBE/6-31G(d,p)) + FIT
PIPHOO | C18 H24 O2 | 10 | beta-estradiol | 3-hydroxy-1,3,5(10)-estratriene-17beta-ol | Estra-1,3,5(10)-triene-3,17beta-diol, DB00783 | PIPHOO | Flexible CrystalPrecictor (2.x), CrystalOptimizer, DMACRYS (2.2.1.0) | Eric Stevenson | 2017 | Stevenson, E. L.; Lancaster, R. W.; Buanz, A. B. M.; Price, L. S.; Tocher, D. A.; Price, S. L., CrystEngComm 2019, 21(13), 2154-2163. | \CHEMISTRY_CPOSS\Estradiol\CrystOpt | dfB862 | 1.329 | PBE1PBE/6-31G(d,p) | 0 |  | This is the DMAflex intra_molecular energy penalty. It is with respect to opt. | B862 | P21 | 4 | 8.9336 | 7.4682 | 23.3134 | 90 | 84.644 | 90 | LATT -1; SYMM -X , +Y +1/2, -Z | 1.1683 | 0.686 |  | -127.98 | -191.89 | -126.651 | 0 | 0 | 0 | 1 |  | 0 |  | 0 | CrystalOptimizer with GDMA2.2(PBE1PBE/6-31G(d,p)) + FIT
PIPHOO | C18 H24 O2 | 10 | beta-estradiol | 3-hydroxy-1,3,5(10)-estratriene-17beta-ol | Estra-1,3,5(10)-triene-3,17beta-diol, DB00783 | PIPHOO | Flexible CrystalPrecictor (2.x), CrystalOptimizer, DMACRYS (2.2.1.0) | Eric Stevenson | 2017 | Stevenson, E. L.; Lancaster, R. W.; Buanz, A. B. M.; Price, L. S.; Tocher, D. A.; Price, S. L., CrystEngComm 2019, 21(13), 2154-2163. | \CHEMISTRY_CPOSS\Estradiol\CrystOpt | dfA1677 | 4.954 | PBE1PBE/6-31G(d,p) | 0 |  | This is the DMAflex intra_molecular energy penalty. It is with respect to opt. | A1677 | P212121 | 8 | 21.6608 | 10.8224 | 13.536 | 90 | 90 | 90 | LATT -1; SYMM +X +1/2, -Y +1/2, -Z ; SYMM -X , +Y +1/2, -Z +1/2; SYMM -X +1/2, -Y , +Z +1/2 | 1.1403 | 0.6688 |  | -131.6 | -181.15 | -126.646 | 0 | 0 | 0 | 1 |  | 0 |  | 0 | CrystalOptimizer with GDMA2.2(PBE1PBE/6-31G(d,p)) + FIT
PIPHOO | C18 H24 O2 | 10 | beta-estradiol | 3-hydroxy-1,3,5(10)-estratriene-17beta-ol | Estra-1,3,5(10)-triene-3,17beta-diol, DB00783 | PIPHOO | Flexible CrystalPrecictor (2.x), CrystalOptimizer, DMACRYS (2.2.1.0) | Eric Stevenson | 2017 | Stevenson, E. L.; Lancaster, R. W.; Buanz, A. B. M.; Price, L. S.; Tocher, D. A.; Price, S. L., CrystEngComm 2019, 21(13), 2154-2163. | \CHEMISTRY_CPOSS\Estradiol\CrystOpt | dfB2824 | 2.896 | PBE1PBE/6-31G(d,p) | 0 |  | This is the DMAflex intra_molecular energy penalty. It is with respect to opt. | B2824 | C2 | 8 | 26.3428 | 8.1473 | 14.569 | 90 | 83.731 | 90 | LATT -1; SYMM -X , +Y , -Z ; SYMM +X +1/2, +Y +1/2, +Z ; SYMM -X +1/2, +Y +1/2, -Z | 1.1642 | 0.6826 |  | -129.54 | -197.83 | -126.644 | 0 | 0 | 0 | 1 |  | 0 |  | 0 | CrystalOptimizer with GDMA2.2(PBE1PBE/6-31G(d,p)) + FIT
PIPHOO | C18 H24 O2 | 10 | beta-estradiol | 3-hydroxy-1,3,5(10)-estratriene-17beta-ol | Estra-1,3,5(10)-triene-3,17beta-diol, DB00783 | PIPHOO | Flexible CrystalPrecictor (2.x), CrystalOptimizer, DMACRYS (2.2.1.0) | Eric Stevenson | 2017 | Stevenson, E. L.; Lancaster, R. W.; Buanz, A. B. M.; Price, L. S.; Tocher, D. A.; Price, S. L., CrystEngComm 2019, 21(13), 2154-2163. | \CHEMISTRY_CPOSS\Estradiol\CrystOpt | dfB1409 | 4.277 | PBE1PBE/6-31G(d,p) | 0 |  | This is the DMAflex intra_molecular energy penalty. It is with respect to opt. | B1409 | P21 | 4 | 7.3042 | 23.1751 | 9.3957 | 90 | 76.823 | 90 | LATT -1; SYMM -X , +Y +1/2, -Z | 1.1683 | 0.6843 |  | -130.92 | -203.13 | -126.643 | 0 | 0 | 0 | 1 |  | 0 |  | 0 | CrystalOptimizer with GDMA2.2(PBE1PBE/6-31G(d,p)) + FIT
PIPHOO | C18 H24 O2 | 10 | beta-estradiol | 3-hydroxy-1,3,5(10)-estratriene-17beta-ol | Estra-1,3,5(10)-triene-3,17beta-diol, DB00783 | PIPHOO | Flexible CrystalPrecictor (2.x), CrystalOptimizer, DMACRYS (2.2.1.0) | Eric Stevenson | 2017 | Stevenson, E. L.; Lancaster, R. W.; Buanz, A. B. M.; Price, L. S.; Tocher, D. A.; Price, S. L., CrystEngComm 2019, 21(13), 2154-2163. | \CHEMISTRY_CPOSS\Estradiol\CrystOpt | dfC2673 | 4.678 | PBE1PBE/6-31G(d,p) | 0 |  | This is the DMAflex intra_molecular energy penalty. It is with respect to opt. | C2673 | P1 | 2 | 8.5172 | 11.1826 | 8.7623 | 92.295 | 87.441 | 74.34 | LATT -1 | 1.1285 | 0.6617 |  | -131.32 | -175.14 | -126.642 | 0 | 0 | 0 | 1 |  | 0 |  | 0 | CrystalOptimizer with GDMA2.2(PBE1PBE/6-31G(d,p)) + FIT
PIPHOO | C18 H24 O2 | 10 | beta-estradiol | 3-hydroxy-1,3,5(10)-estratriene-17beta-ol | Estra-1,3,5(10)-triene-3,17beta-diol, DB00783 | PIPHOO | Flexible CrystalPrecictor (2.x), CrystalOptimizer, DMACRYS (2.2.1.0) | Eric Stevenson | 2017 | Stevenson, E. L.; Lancaster, R. W.; Buanz, A. B. M.; Price, L. S.; Tocher, D. A.; Price, S. L., CrystEngComm 2019, 21(13), 2154-2163. | \CHEMISTRY_CPOSS\Estradiol\CrystOpt | dfB9356 | 6.209 | PBE1PBE/6-31G(d,p) | 0 |  | This is the DMAflex intra_molecular energy penalty. It is with respect to opt. | B9356 | P212121 | 8 | 12.0981 | 11.3016 | 23.6403 | 90 | 90 | 90 | LATT -1; SYMM +X +1/2, -Y +1/2, -Z ; SYMM -X , +Y +1/2, -Z +1/2; SYMM -X +1/2, -Y , +Z +1/2 | 1.1195 | 0.6561 |  | -132.85 | -169.96 | -126.641 | 0 | 0 | 0 | 1 |  | 0 |  | 0 | CrystalOptimizer with GDMA2.2(PBE1PBE/6-31G(d,p)) + FIT
PIPHOO | C18 H24 O2 | 10 | beta-estradiol | 3-hydroxy-1,3,5(10)-estratriene-17beta-ol | Estra-1,3,5(10)-triene-3,17beta-diol, DB00783 | PIPHOO | Flexible CrystalPrecictor (2.x), CrystalOptimizer, DMACRYS (2.2.1.0) | Eric Stevenson | 2017 | Stevenson, E. L.; Lancaster, R. W.; Buanz, A. B. M.; Price, L. S.; Tocher, D. A.; Price, S. L., CrystEngComm 2019, 21(13), 2154-2163. | \CHEMISTRY_CPOSS\Estradiol\CrystOpt | dfA7760 | 10.411 | PBE1PBE/6-31G(d,p) | 0 |  | This is the DMAflex intra_molecular energy penalty. It is with respect to opt. | A7760 | P21 | 4 | 7.7203 | 17.7315 | 12.2108 | 90 | 71.262 | 90 | LATT -1; SYMM -X , +Y +1/2, -Z | 1.1429 | 0.6703 |  | -137.05 | -186.08 | -126.639 | 0 | 0 | 0 | 1 |  | 0 |  | 0 | CrystalOptimizer with GDMA2.2(PBE1PBE/6-31G(d,p)) + FIT
PIPHOO | C18 H24 O2 | 10 | beta-estradiol | 3-hydroxy-1,3,5(10)-estratriene-17beta-ol | Estra-1,3,5(10)-triene-3,17beta-diol, DB00783 | PIPHOO | Flexible CrystalPrecictor (2.x), CrystalOptimizer, DMACRYS (2.2.1.0) | Eric Stevenson | 2017 | Stevenson, E. L.; Lancaster, R. W.; Buanz, A. B. M.; Price, L. S.; Tocher, D. A.; Price, S. L., CrystEngComm 2019, 21(13), 2154-2163. | \CHEMISTRY_CPOSS\Estradiol\CrystOpt | dfA6376 | 3.161 | PBE1PBE/6-31G(d,p) | 0 |  | This is the DMAflex intra_molecular energy penalty. It is with respect to opt. | A6376 | P212121 | 8 | 40.8211 | 7.9413 | 9.5922 | 90 | 90 | 90 | LATT -1; SYMM +X +1/2, -Y +1/2, -Z ; SYMM -X , +Y +1/2, -Z +1/2; SYMM -X +1/2, -Y , +Z +1/2 | 1.1636 | 0.6808 |  | -129.8 | -185.38 | -126.639 | 0 | 0 | 0 | 1 |  | 0 |  | 0 | CrystalOptimizer with GDMA2.2(PBE1PBE/6-31G(d,p)) + FIT
PIPHOO | C18 H24 O2 | 10 | beta-estradiol | 3-hydroxy-1,3,5(10)-estratriene-17beta-ol | Estra-1,3,5(10)-triene-3,17beta-diol, DB00783 | PIPHOO | Flexible CrystalPrecictor (2.x), CrystalOptimizer, DMACRYS (2.2.1.0) | Eric Stevenson | 2017 | Stevenson, E. L.; Lancaster, R. W.; Buanz, A. B. M.; Price, L. S.; Tocher, D. A.; Price, S. L., CrystEngComm 2019, 21(13), 2154-2163. | \CHEMISTRY_CPOSS\Estradiol\CrystOpt | dfA911 | 1.454 | PBE1PBE/6-31G(d,p) | 0 |  | This is the DMAflex intra_molecular energy penalty. It is with respect to opt. | A911 | P212121 | 8 | 10.1963 | 37.5604 | 8.2052 | 90 | 90 | 90 | LATT -1; SYMM +X +1/2, -Y +1/2, -Z ; SYMM -X , +Y +1/2, -Z +1/2; SYMM -X +1/2, -Y , +Z +1/2 | 1.1515 | 0.674 |  | -128.09 | -183.81 | -126.636 | 0 | 0 | 0 | 1 |  | 0 |  | 0 | CrystalOptimizer with GDMA2.2(PBE1PBE/6-31G(d,p)) + FIT
PIPHOO | C18 H24 O2 | 10 | beta-estradiol | 3-hydroxy-1,3,5(10)-estratriene-17beta-ol | Estra-1,3,5(10)-triene-3,17beta-diol, DB00783 | PIPHOO | Flexible CrystalPrecictor (2.x), CrystalOptimizer, DMACRYS (2.2.1.0) | Eric Stevenson | 2017 | Stevenson, E. L.; Lancaster, R. W.; Buanz, A. B. M.; Price, L. S.; Tocher, D. A.; Price, S. L., CrystEngComm 2019, 21(13), 2154-2163. | \CHEMISTRY_CPOSS\Estradiol\CrystOpt | dfC3553 | 3.256 | PBE1PBE/6-31G(d,p) | 0 |  | This is the DMAflex intra_molecular energy penalty. It is with respect to opt. | C3553 | P21 | 4 | 14.8639 | 7.3609 | 13.9462 | 90 | 88.994 | 90 | LATT -1; SYMM -X , +Y +1/2, -Z | 1.1859 | 0.6957 |  | -129.89 | -210.84 | -126.634 | 0 | 0 | 0 | 1 |  | 0 |  | 0 | CrystalOptimizer with GDMA2.2(PBE1PBE/6-31G(d,p)) + FIT
PIPHOO | C18 H24 O2 | 10 | beta-estradiol | 3-hydroxy-1,3,5(10)-estratriene-17beta-ol | Estra-1,3,5(10)-triene-3,17beta-diol, DB00783 | PIPHOO | Flexible CrystalPrecictor (2.x), CrystalOptimizer, DMACRYS (2.2.1.0) | Eric Stevenson | 2017 | Stevenson, E. L.; Lancaster, R. W.; Buanz, A. B. M.; Price, L. S.; Tocher, D. A.; Price, S. L., CrystEngComm 2019, 21(13), 2154-2163. | \CHEMISTRY_CPOSS\Estradiol\CrystOpt | dfB3414 | 1.327 | PBE1PBE/6-31G(d,p) | 0 |  | This is the DMAflex intra_molecular energy penalty. It is with respect to opt. | B3414 | P212121 | 8 | 14.0959 | 30.5167 | 7.0717 | 90 | 90 | 90 | LATT -1; SYMM +X +1/2, -Y +1/2, -Z ; SYMM -X , +Y +1/2, -Z +1/2; SYMM -X +1/2, -Y , +Z +1/2 | 1.1895 | 0.6984 |  | -127.96 | -209.26 | -126.633 | 0 | 0 | 0 | 1 |  | 0 |  | 0 | CrystalOptimizer with GDMA2.2(PBE1PBE/6-31G(d,p)) + FIT
PIPHOO | C18 H24 O2 | 10 | beta-estradiol | 3-hydroxy-1,3,5(10)-estratriene-17beta-ol | Estra-1,3,5(10)-triene-3,17beta-diol, DB00783 | PIPHOO | Flexible CrystalPrecictor (2.x), CrystalOptimizer, DMACRYS (2.2.1.0) | Eric Stevenson | 2017 | Stevenson, E. L.; Lancaster, R. W.; Buanz, A. B. M.; Price, L. S.; Tocher, D. A.; Price, S. L., CrystEngComm 2019, 21(13), 2154-2163. | \CHEMISTRY_CPOSS\Estradiol\CrystOpt | dfA2903 | 3.448 | PBE1PBE/6-31G(d,p) | 0 |  | This is the DMAflex intra_molecular energy penalty. It is with respect to opt. | A2903 | P212121 | 8 | 7.0322 | 47.9093 | 9.4701 | 90 | 90 | 90 | LATT -1; SYMM +X +1/2, -Y +1/2, -Z ; SYMM -X , +Y +1/2, -Z +1/2; SYMM -X +1/2, -Y , +Z +1/2 | 1.1341 | 0.6644 |  | -130.08 | -178.4 | -126.632 | 0 | 0 | 0 | 1 |  | 0 |  | 0 | CrystalOptimizer with GDMA2.2(PBE1PBE/6-31G(d,p)) + FIT
PIPHOO | C18 H24 O2 | 10 | beta-estradiol | 3-hydroxy-1,3,5(10)-estratriene-17beta-ol | Estra-1,3,5(10)-triene-3,17beta-diol, DB00783 | PIPHOO | Flexible CrystalPrecictor (2.x), CrystalOptimizer, DMACRYS (2.2.1.0) | Eric Stevenson | 2017 | Stevenson, E. L.; Lancaster, R. W.; Buanz, A. B. M.; Price, L. S.; Tocher, D. A.; Price, S. L., CrystEngComm 2019, 21(13), 2154-2163. | \CHEMISTRY_CPOSS\Estradiol\CrystOpt | dfB1031 | 0.8 | PBE1PBE/6-31G(d,p) | 0 |  | This is the DMAflex intra_molecular energy penalty. It is with respect to opt. | B1031 | P212121 | 8 | 12.4332 | 7.798 | 33.1428 | 90 | 90 | 90 | LATT -1; SYMM +X +1/2, -Y +1/2, -Z ; SYMM -X , +Y +1/2, -Z +1/2; SYMM -X +1/2, -Y , +Z +1/2 | 1.1261 | 0.6595 |  | -127.43 | -178.15 | -126.63 | 0 | 0 | 0 | 1 |  | 0 |  | 0 | CrystalOptimizer with GDMA2.2(PBE1PBE/6-31G(d,p)) + FIT
PIPHOO | C18 H24 O2 | 10 | beta-estradiol | 3-hydroxy-1,3,5(10)-estratriene-17beta-ol | Estra-1,3,5(10)-triene-3,17beta-diol, DB00783 | PIPHOO | Flexible CrystalPrecictor (2.x), CrystalOptimizer, DMACRYS (2.2.1.0) | Eric Stevenson | 2017 | Stevenson, E. L.; Lancaster, R. W.; Buanz, A. B. M.; Price, L. S.; Tocher, D. A.; Price, S. L., CrystEngComm 2019, 21(13), 2154-2163. | \CHEMISTRY_CPOSS\Estradiol\CrystOpt | dfA3518 | 2.15 | PBE1PBE/6-31G(d,p) | 0 |  | This is the DMAflex intra_molecular energy penalty. It is with respect to opt. | A3518 | P1 | 2 | 8.2677 | 11.5252 | 8.6728 | 78.141 | 92.402 | 99.252 | LATT -1 | 1.1333 | 0.6649 |  | -128.78 | -182.22 | -126.63 | 0 | 0 | 0 | 1 |  | 0 |  | 0 | CrystalOptimizer with GDMA2.2(PBE1PBE/6-31G(d,p)) + FIT
PIPHOO | C18 H24 O2 | 10 | beta-estradiol | 3-hydroxy-1,3,5(10)-estratriene-17beta-ol | Estra-1,3,5(10)-triene-3,17beta-diol, DB00783 | PIPHOO | Flexible CrystalPrecictor (2.x), CrystalOptimizer, DMACRYS (2.2.1.0) | Eric Stevenson | 2017 | Stevenson, E. L.; Lancaster, R. W.; Buanz, A. B. M.; Price, L. S.; Tocher, D. A.; Price, S. L., CrystEngComm 2019, 21(13), 2154-2163. | \CHEMISTRY_CPOSS\Estradiol\CrystOpt | dfA7370 | 6.03 | PBE1PBE/6-31G(d,p) | 0 |  | This is the DMAflex intra_molecular energy penalty. It is with respect to opt. | A7370 | P212121 | 8 | 7.0822 | 10.3179 | 41.9614 | 90 | 90 | 90 | LATT -1; SYMM +X +1/2, -Y +1/2, -Z ; SYMM -X , +Y +1/2, -Z +1/2; SYMM -X +1/2, -Y , +Z +1/2 | 1.1801 | 0.6913 |  | -132.66 | -188.34 | -126.63 | 0 | 0 | 0 | 1 |  | 0 |  | 0 | CrystalOptimizer with GDMA2.2(PBE1PBE/6-31G(d,p)) + FIT
PIPHOO | C18 H24 O2 | 10 | beta-estradiol | 3-hydroxy-1,3,5(10)-estratriene-17beta-ol | Estra-1,3,5(10)-triene-3,17beta-diol, DB00783 | PIPHOO | Flexible CrystalPrecictor (2.x), CrystalOptimizer, DMACRYS (2.2.1.0) | Eric Stevenson | 2017 | Stevenson, E. L.; Lancaster, R. W.; Buanz, A. B. M.; Price, L. S.; Tocher, D. A.; Price, S. L., CrystEngComm 2019, 21(13), 2154-2163. | \CHEMISTRY_CPOSS\Estradiol\CrystOpt | dfB2647 | 1.792 | PBE1PBE/6-31G(d,p) | 0 |  | This is the DMAflex intra_molecular energy penalty. It is with respect to opt. | B2647 | P21 | 4 | 7.5813 | 30.653 | 6.8996 | 90 | 77.178 | 90 | LATT -1; SYMM -X , +Y +1/2, -Z | 1.1572 | 0.6793 |  | -128.42 | -194.92 | -126.628 | 0 | 0 | 0 | 1 |  | 0 |  | 0 | CrystalOptimizer with GDMA2.2(PBE1PBE/6-31G(d,p)) + FIT
PIPHOO | C18 H24 O2 | 10 | beta-estradiol | 3-hydroxy-1,3,5(10)-estratriene-17beta-ol | Estra-1,3,5(10)-triene-3,17beta-diol, DB00783 | PIPHOO | Flexible CrystalPrecictor (2.x), CrystalOptimizer, DMACRYS (2.2.1.0) | Eric Stevenson | 2017 | Stevenson, E. L.; Lancaster, R. W.; Buanz, A. B. M.; Price, L. S.; Tocher, D. A.; Price, S. L., CrystEngComm 2019, 21(13), 2154-2163. | \CHEMISTRY_CPOSS\Estradiol\CrystOpt | dfA5027 | 7.192 | PBE1PBE/6-31G(d,p) | 0 |  | This is the DMAflex intra_molecular energy penalty. It is with respect to opt. | A5027 | P21 | 4 | 33.7232 | 5.838 | 8.2955 | 90 | 107.026 | 90 | LATT -1; SYMM -X , +Y +1/2, -Z | 1.1586 | 0.6812 |  | -133.82 | -187.35 | -126.628 | 0 | 0 | 0 | 1 |  | 0 |  | 0 | CrystalOptimizer with GDMA2.2(PBE1PBE/6-31G(d,p)) + FIT
PIPHOO | C18 H24 O2 | 10 | beta-estradiol | 3-hydroxy-1,3,5(10)-estratriene-17beta-ol | Estra-1,3,5(10)-triene-3,17beta-diol, DB00783 | PIPHOO | Flexible CrystalPrecictor (2.x), CrystalOptimizer, DMACRYS (2.2.1.0) | Eric Stevenson | 2017 | Stevenson, E. L.; Lancaster, R. W.; Buanz, A. B. M.; Price, L. S.; Tocher, D. A.; Price, S. L., CrystEngComm 2019, 21(13), 2154-2163. | \CHEMISTRY_CPOSS\Estradiol\CrystOpt | dfA1773 | 2.284 | PBE1PBE/6-31G(d,p) | 0 |  | This is the DMAflex intra_molecular energy penalty. It is with respect to opt. | A1773 | P21 | 4 | 7.6167 | 10.8062 | 19.404 | 90 | 88.307 | 90 | LATT -1; SYMM -X , +Y +1/2, -Z | 1.1333 | 0.6647 |  | -128.91 | -182.67 | -126.626 | 0 | 0 | 0 | 1 |  | 0 |  | 0 | CrystalOptimizer with GDMA2.2(PBE1PBE/6-31G(d,p)) + FIT
PIPHOO | C18 H24 O2 | 10 | beta-estradiol | 3-hydroxy-1,3,5(10)-estratriene-17beta-ol | Estra-1,3,5(10)-triene-3,17beta-diol, DB00783 | PIPHOO | Flexible CrystalPrecictor (2.x), CrystalOptimizer, DMACRYS (2.2.1.0) | Eric Stevenson | 2017 | Stevenson, E. L.; Lancaster, R. W.; Buanz, A. B. M.; Price, L. S.; Tocher, D. A.; Price, S. L., CrystEngComm 2019, 21(13), 2154-2163. | \CHEMISTRY_CPOSS\Estradiol\CrystOpt | dfB1966 | 1.68 | PBE1PBE/6-31G(d,p) | 0 |  | This is the DMAflex intra_molecular energy penalty. It is with respect to opt. | B1966 | P212121 | 8 | 23.9971 | 6.9367 | 18.9625 | 90 | 90 | 90 | LATT -1; SYMM +X +1/2, -Y +1/2, -Z ; SYMM -X , +Y +1/2, -Z +1/2; SYMM -X +1/2, -Y , +Z +1/2 | 1.1463 | 0.6722 |  | -128.3 | -190.4 | -126.62 | 0 | 0 | 0 | 1 |  | 0 |  | 0 | CrystalOptimizer with GDMA2.2(PBE1PBE/6-31G(d,p)) + FIT
PIPHOO | C18 H24 O2 | 10 | beta-estradiol | 3-hydroxy-1,3,5(10)-estratriene-17beta-ol | Estra-1,3,5(10)-triene-3,17beta-diol, DB00783 | PIPHOO | Flexible CrystalPrecictor (2.x), CrystalOptimizer, DMACRYS (2.2.1.0) | Eric Stevenson | 2017 | Stevenson, E. L.; Lancaster, R. W.; Buanz, A. B. M.; Price, L. S.; Tocher, D. A.; Price, S. L., CrystEngComm 2019, 21(13), 2154-2163. | \CHEMISTRY_CPOSS\Estradiol\CrystOpt | dfB4188 | 2.862 | PBE1PBE/6-31G(d,p) | 0 |  | This is the DMAflex intra_molecular energy penalty. It is with respect to opt. | B4188 | P212121 | 8 | 14.165 | 19.2652 | 11.8619 | 90 | 90 | 90 | LATT -1; SYMM +X +1/2, -Y +1/2, -Z ; SYMM -X , +Y +1/2, -Z +1/2; SYMM -X +1/2, -Y , +Z +1/2 | 1.1178 | 0.6535 |  | -129.48 | -169.01 | -126.618 | 0 | 0 | 0 | 1 |  | 0 |  | 0 | CrystalOptimizer with GDMA2.2(PBE1PBE/6-31G(d,p)) + FIT
PIPHOO | C18 H24 O2 | 10 | beta-estradiol | 3-hydroxy-1,3,5(10)-estratriene-17beta-ol | Estra-1,3,5(10)-triene-3,17beta-diol, DB00783 | PIPHOO | Flexible CrystalPrecictor (2.x), CrystalOptimizer, DMACRYS (2.2.1.0) | Eric Stevenson | 2017 | Stevenson, E. L.; Lancaster, R. W.; Buanz, A. B. M.; Price, L. S.; Tocher, D. A.; Price, S. L., CrystEngComm 2019, 21(13), 2154-2163. | \CHEMISTRY_CPOSS\Estradiol\CrystOpt | dfB2990 | 3.196 | PBE1PBE/6-31G(d,p) | 0 |  | This is the DMAflex intra_molecular energy penalty. It is with respect to opt. | B2990 | P212121 | 8 | 21.5734 | 11.733 | 12.7135 | 90 | 90 | 90 | LATT -1; SYMM +X +1/2, -Y +1/2, -Z ; SYMM -X , +Y +1/2, -Z +1/2; SYMM -X +1/2, -Y , +Z +1/2 | 1.1244 | 0.66 |  | -129.81 | -178.67 | -126.614 | 0 | 0 | 0 | 1 |  | 0 |  | 0 | CrystalOptimizer with GDMA2.2(PBE1PBE/6-31G(d,p)) + FIT
PIPHOO | C18 H24 O2 | 10 | beta-estradiol | 3-hydroxy-1,3,5(10)-estratriene-17beta-ol | Estra-1,3,5(10)-triene-3,17beta-diol, DB00783 | PIPHOO | Flexible CrystalPrecictor (2.x), CrystalOptimizer, DMACRYS (2.2.1.0) | Eric Stevenson | 2017 | Stevenson, E. L.; Lancaster, R. W.; Buanz, A. B. M.; Price, L. S.; Tocher, D. A.; Price, S. L., CrystEngComm 2019, 21(13), 2154-2163. | \CHEMISTRY_CPOSS\Estradiol\CrystOpt | dfC1436 | 5.037 | PBE1PBE/6-31G(d,p) | 0 |  | This is the DMAflex intra_molecular energy penalty. It is with respect to opt. | C1436 | P21 | 4 | 9.7256 | 22.9461 | 7.366 | 90 | 103.899 | 90 | LATT -1; SYMM -X , +Y +1/2, -Z | 1.1338 | 0.664 |  | -131.65 | -183.42 | -126.613 | 0 | 0 | 0 | 1 |  | 0 |  | 0 | CrystalOptimizer with GDMA2.2(PBE1PBE/6-31G(d,p)) + FIT
PIPHOO | C18 H24 O2 | 10 | beta-estradiol | 3-hydroxy-1,3,5(10)-estratriene-17beta-ol | Estra-1,3,5(10)-triene-3,17beta-diol, DB00783 | PIPHOO | Flexible CrystalPrecictor (2.x), CrystalOptimizer, DMACRYS (2.2.1.0) | Eric Stevenson | 2017 | Stevenson, E. L.; Lancaster, R. W.; Buanz, A. B. M.; Price, L. S.; Tocher, D. A.; Price, S. L., CrystEngComm 2019, 21(13), 2154-2163. | \CHEMISTRY_CPOSS\Estradiol\CrystOpt | dfA3783 | 1.268 | PBE1PBE/6-31G(d,p) | 0 |  | This is the DMAflex intra_molecular energy penalty. It is with respect to opt. | A3783 | P212121 | 8 | 18.2769 | 7.1053 | 24.9482 | 90 | 90 | 90 | LATT -1; SYMM +X +1/2, -Y +1/2, -Z ; SYMM -X , +Y +1/2, -Z +1/2; SYMM -X +1/2, -Y , +Z +1/2 | 1.1168 | 0.653 |  | -127.88 | -178.56 | -126.612 | 0 | 0 | 0 | 1 |  | 0 |  | 0 | CrystalOptimizer with GDMA2.2(PBE1PBE/6-31G(d,p)) + FIT
PIPHOO | C18 H24 O2 | 10 | beta-estradiol | 3-hydroxy-1,3,5(10)-estratriene-17beta-ol | Estra-1,3,5(10)-triene-3,17beta-diol, DB00783 | PIPHOO | Flexible CrystalPrecictor (2.x), CrystalOptimizer, DMACRYS (2.2.1.0) | Eric Stevenson | 2017 | Stevenson, E. L.; Lancaster, R. W.; Buanz, A. B. M.; Price, L. S.; Tocher, D. A.; Price, S. L., CrystEngComm 2019, 21(13), 2154-2163. | \CHEMISTRY_CPOSS\Estradiol\CrystOpt | dfA10300 | 4.418 | PBE1PBE/6-31G(d,p) | 0 |  | This is the DMAflex intra_molecular energy penalty. It is with respect to opt. | A10300 | C1 | 8 | 14.0036 | 13.06 | 18.483 | 84.556 | 67.817 | 90.182 | LATT -1; SYMM +X +1/2, +Y +1/2, +Z | 1.1623 | 0.682 |  | -131.03 | -384.81 | -126.612 | 0 | 0 | 0 | 1 |  | 0 |  | 0 | CrystalOptimizer with GDMA2.2(PBE1PBE/6-31G(d,p)) + FIT
PIPHOO | C18 H24 O2 | 10 | beta-estradiol | 3-hydroxy-1,3,5(10)-estratriene-17beta-ol | Estra-1,3,5(10)-triene-3,17beta-diol, DB00783 | PIPHOO | Flexible CrystalPrecictor (2.x), CrystalOptimizer, DMACRYS (2.2.1.0) | Eric Stevenson | 2017 | Stevenson, E. L.; Lancaster, R. W.; Buanz, A. B. M.; Price, L. S.; Tocher, D. A.; Price, S. L., CrystEngComm 2019, 21(13), 2154-2163. | \CHEMISTRY_CPOSS\Estradiol\CrystOpt | dfB8490 | 9.909 | PBE1PBE/6-31G(d,p) | 0 |  | This is the DMAflex intra_molecular energy penalty. It is with respect to opt. | B8490 | P21 | 4 | 12.1476 | 10.8117 | 12.5098 | 90 | 72.44 | 90 | LATT -1; SYMM -X , +Y +1/2, -Z | 1.155 | 0.6786 |  | -136.52 | -183.63 | -126.611 | 0 | 0 | 0 | 1 |  | 0 |  | 0 | CrystalOptimizer with GDMA2.2(PBE1PBE/6-31G(d,p)) + FIT
PIPHOO | C18 H24 O2 | 10 | beta-estradiol | 3-hydroxy-1,3,5(10)-estratriene-17beta-ol | Estra-1,3,5(10)-triene-3,17beta-diol, DB00783 | PIPHOO | Flexible CrystalPrecictor (2.x), CrystalOptimizer, DMACRYS (2.2.1.0) | Eric Stevenson | 2017 | Stevenson, E. L.; Lancaster, R. W.; Buanz, A. B. M.; Price, L. S.; Tocher, D. A.; Price, S. L., CrystEngComm 2019, 21(13), 2154-2163. | \CHEMISTRY_CPOSS\Estradiol\CrystOpt | dfA2397 | 5.59 | PBE1PBE/6-31G(d,p) | 0 |  | This is the DMAflex intra_molecular energy penalty. It is with respect to opt. | A2397 | P212121 | 8 | 19.579 | 16.7049 | 9.5201 | 90 | 90 | 90 | LATT -1; SYMM +X +1/2, -Y +1/2, -Z ; SYMM -X , +Y +1/2, -Z +1/2; SYMM -X +1/2, -Y , +Z +1/2 | 1.1621 | 0.6816 |  | -132.2 | -186.52 | -126.61 | 0 | 0 | 0 | 1 |  | 0 |  | 0 | CrystalOptimizer with GDMA2.2(PBE1PBE/6-31G(d,p)) + FIT
PIPHOO | C18 H24 O2 | 10 | beta-estradiol | 3-hydroxy-1,3,5(10)-estratriene-17beta-ol | Estra-1,3,5(10)-triene-3,17beta-diol, DB00783 | PIPHOO | Flexible CrystalPrecictor (2.x), CrystalOptimizer, DMACRYS (2.2.1.0) | Eric Stevenson | 2017 | Stevenson, E. L.; Lancaster, R. W.; Buanz, A. B. M.; Price, L. S.; Tocher, D. A.; Price, S. L., CrystEngComm 2019, 21(13), 2154-2163. | \CHEMISTRY_CPOSS\Estradiol\CrystOpt | dfA2275 | 3.661 | PBE1PBE/6-31G(d,p) | 0 |  | This is the DMAflex intra_molecular energy penalty. It is with respect to opt. | A2275 | P212121 | 8 | 8.1964 | 40.253 | 9.4573 | 90 | 90 | 90 | LATT -1; SYMM +X +1/2, -Y +1/2, -Z ; SYMM -X , +Y +1/2, -Z +1/2; SYMM -X +1/2, -Y , +Z +1/2 | 1.1597 | 0.6794 |  | -130.27 | -184.54 | -126.609 | 0 | 0 | 0 | 1 |  | 0 |  | 0 | CrystalOptimizer with GDMA2.2(PBE1PBE/6-31G(d,p)) + FIT
PIPHOO | C18 H24 O2 | 10 | beta-estradiol | 3-hydroxy-1,3,5(10)-estratriene-17beta-ol | Estra-1,3,5(10)-triene-3,17beta-diol, DB00783 | PIPHOO | Flexible CrystalPrecictor (2.x), CrystalOptimizer, DMACRYS (2.2.1.0) | Eric Stevenson | 2017 | Stevenson, E. L.; Lancaster, R. W.; Buanz, A. B. M.; Price, L. S.; Tocher, D. A.; Price, S. L., CrystEngComm 2019, 21(13), 2154-2163. | \CHEMISTRY_CPOSS\Estradiol\CrystOpt | dfB7537 | 2.692 | PBE1PBE/6-31G(d,p) | 0 |  | This is the DMAflex intra_molecular energy penalty. It is with respect to opt. | B7537 | P212121 | 8 | 19.2041 | 6.3229 | 25.7724 | 90 | 90 | 90 | LATT -1; SYMM +X +1/2, -Y +1/2, -Z ; SYMM -X , +Y +1/2, -Z +1/2; SYMM -X +1/2, -Y , +Z +1/2 | 1.1562 | 0.6792 |  | -129.3 | -188 | -126.608 | 0 | 0 | 0 | 1 |  | 0 |  | 0 | CrystalOptimizer with GDMA2.2(PBE1PBE/6-31G(d,p)) + FIT
PIPHOO | C18 H24 O2 | 10 | beta-estradiol | 3-hydroxy-1,3,5(10)-estratriene-17beta-ol | Estra-1,3,5(10)-triene-3,17beta-diol, DB00783 | PIPHOO | Flexible CrystalPrecictor (2.x), CrystalOptimizer, DMACRYS (2.2.1.0) | Eric Stevenson | 2017 | Stevenson, E. L.; Lancaster, R. W.; Buanz, A. B. M.; Price, L. S.; Tocher, D. A.; Price, S. L., CrystEngComm 2019, 21(13), 2154-2163. | \CHEMISTRY_CPOSS\Estradiol\CrystOpt | dfB558 | 3.565 | PBE1PBE/6-31G(d,p) | 0 |  | This is the DMAflex intra_molecular energy penalty. It is with respect to opt. | B558 | P212121 | 8 | 14.1905 | 22.934 | 10.2203 | 90 | 90 | 90 | LATT -1; SYMM +X +1/2, -Y +1/2, -Z ; SYMM -X , +Y +1/2, -Z +1/2; SYMM -X +1/2, -Y , +Z +1/2 | 1.0879 | 0.6353 |  | -130.17 | -169.82 | -126.605 | 0 | 0 | 0 | 1 |  | 0 |  | 0 | CrystalOptimizer with GDMA2.2(PBE1PBE/6-31G(d,p)) + FIT
PIPHOO | C18 H24 O2 | 10 | beta-estradiol | 3-hydroxy-1,3,5(10)-estratriene-17beta-ol | Estra-1,3,5(10)-triene-3,17beta-diol, DB00783 | PIPHOO | Flexible CrystalPrecictor (2.x), CrystalOptimizer, DMACRYS (2.2.1.0) | Eric Stevenson | 2017 | Stevenson, E. L.; Lancaster, R. W.; Buanz, A. B. M.; Price, L. S.; Tocher, D. A.; Price, S. L., CrystEngComm 2019, 21(13), 2154-2163. | \CHEMISTRY_CPOSS\Estradiol\CrystOpt | dfC1667 | 9.746 | PBE1PBE/6-31G(d,p) | 0 |  | This is the DMAflex intra_molecular energy penalty. It is with respect to opt. | C1667 | P1 | 2 | 7.3718 | 12.1975 | 9.4512 | 87.777 | 75.967 | 105.733 | LATT -1 | 1.1471 | 0.6735 |  | -136.35 | -184.05 | -126.604 | 0 | 0 | 0 | 1 |  | 0 |  | 0 | CrystalOptimizer with GDMA2.2(PBE1PBE/6-31G(d,p)) + FIT
PIPHOO | C18 H24 O2 | 10 | beta-estradiol | 3-hydroxy-1,3,5(10)-estratriene-17beta-ol | Estra-1,3,5(10)-triene-3,17beta-diol, DB00783 | PIPHOO | Flexible CrystalPrecictor (2.x), CrystalOptimizer, DMACRYS (2.2.1.0) | Eric Stevenson | 2017 | Stevenson, E. L.; Lancaster, R. W.; Buanz, A. B. M.; Price, L. S.; Tocher, D. A.; Price, S. L., CrystEngComm 2019, 21(13), 2154-2163. | \CHEMISTRY_CPOSS\Estradiol\CrystOpt | dfA1181 | 3.236 | PBE1PBE/6-31G(d,p) | 0 |  | This is the DMAflex intra_molecular energy penalty. It is with respect to opt. | A1181 | P212121 | 8 | 12.5695 | 11.1692 | 22.4633 | 90 | 90 | 90 | LATT -1; SYMM +X +1/2, -Y +1/2, -Z ; SYMM -X , +Y +1/2, -Z +1/2; SYMM -X +1/2, -Y , +Z +1/2 | 1.1474 | 0.6728 |  | -129.84 | -181.06 | -126.604 | 0 | 0 | 0 | 1 |  | 0 |  | 0 | CrystalOptimizer with GDMA2.2(PBE1PBE/6-31G(d,p)) + FIT
PIPHOO | C18 H24 O2 | 10 | beta-estradiol | 3-hydroxy-1,3,5(10)-estratriene-17beta-ol | Estra-1,3,5(10)-triene-3,17beta-diol, DB00783 | PIPHOO | Flexible CrystalPrecictor (2.x), CrystalOptimizer, DMACRYS (2.2.1.0) | Eric Stevenson | 2017 | Stevenson, E. L.; Lancaster, R. W.; Buanz, A. B. M.; Price, L. S.; Tocher, D. A.; Price, S. L., CrystEngComm 2019, 21(13), 2154-2163. | \CHEMISTRY_CPOSS\Estradiol\CrystOpt | dfB1425 | 3.539 | PBE1PBE/6-31G(d,p) | 0 |  | This is the DMAflex intra_molecular energy penalty. It is with respect to opt. | B1425 | P212121 | 8 | 16.2204 | 8.9728 | 22.0942 | 90 | 90 | 90 | LATT -1; SYMM +X +1/2, -Y +1/2, -Z ; SYMM -X , +Y +1/2, -Z +1/2; SYMM -X +1/2, -Y , +Z +1/2 | 1.1253 | 0.6587 |  | -130.14 | -175.49 | -126.601 | 0 | 0 | 0 | 1 |  | 0 |  | 0 | CrystalOptimizer with GDMA2.2(PBE1PBE/6-31G(d,p)) + FIT
PIPHOO | C18 H24 O2 | 10 | beta-estradiol | 3-hydroxy-1,3,5(10)-estratriene-17beta-ol | Estra-1,3,5(10)-triene-3,17beta-diol, DB00783 | PIPHOO | Flexible CrystalPrecictor (2.x), CrystalOptimizer, DMACRYS (2.2.1.0) | Eric Stevenson | 2017 | Stevenson, E. L.; Lancaster, R. W.; Buanz, A. B. M.; Price, L. S.; Tocher, D. A.; Price, S. L., CrystEngComm 2019, 21(13), 2154-2163. | \CHEMISTRY_CPOSS\Estradiol\CrystOpt | dfB1355 | 5.71 | PBE1PBE/6-31G(d,p) | 0 |  | This is the DMAflex intra_molecular energy penalty. It is with respect to opt. | B1355 | P212121 | 8 | 14.2604 | 9.7027 | 23.7891 | 90 | 90 | 90 | LATT -1; SYMM +X +1/2, -Y +1/2, -Z ; SYMM -X , +Y +1/2, -Z +1/2; SYMM -X +1/2, -Y , +Z +1/2 | 1.0993 | 0.6442 |  | -132.31 | -176.05 | -126.6 | 0 | 0 | 0 | 1 |  | 0 |  | 0 | CrystalOptimizer with GDMA2.2(PBE1PBE/6-31G(d,p)) + FIT
PIPHOO | C18 H24 O2 | 10 | beta-estradiol | 3-hydroxy-1,3,5(10)-estratriene-17beta-ol | Estra-1,3,5(10)-triene-3,17beta-diol, DB00783 | PIPHOO | Flexible CrystalPrecictor (2.x), CrystalOptimizer, DMACRYS (2.2.1.0) | Eric Stevenson | 2017 | Stevenson, E. L.; Lancaster, R. W.; Buanz, A. B. M.; Price, L. S.; Tocher, D. A.; Price, S. L., CrystEngComm 2019, 21(13), 2154-2163. | \CHEMISTRY_CPOSS\Estradiol\CrystOpt | dfC1644 | 3.515 | PBE1PBE/6-31G(d,p) | 0 |  | This is the DMAflex intra_molecular energy penalty. It is with respect to opt. | C1644 | P212121 | 8 | 7.3134 | 27.4699 | 15.0272 | 90 | 90 | 90 | LATT -1; SYMM +X +1/2, -Y +1/2, -Z ; SYMM -X , +Y +1/2, -Z +1/2; SYMM -X +1/2, -Y , +Z +1/2 | 1.1986 | 0.7055 |  | -130.11 | -217.96 | -126.595 | 0 | 0 | 0 | 1 |  | 0 |  | 0 | CrystalOptimizer with GDMA2.2(PBE1PBE/6-31G(d,p)) + FIT
PIPHOO | C18 H24 O2 | 10 | beta-estradiol | 3-hydroxy-1,3,5(10)-estratriene-17beta-ol | Estra-1,3,5(10)-triene-3,17beta-diol, DB00783 | PIPHOO | Flexible CrystalPrecictor (2.x), CrystalOptimizer, DMACRYS (2.2.1.0) | Eric Stevenson | 2017 | Stevenson, E. L.; Lancaster, R. W.; Buanz, A. B. M.; Price, L. S.; Tocher, D. A.; Price, S. L., CrystEngComm 2019, 21(13), 2154-2163. | \CHEMISTRY_CPOSS\Estradiol\CrystOpt | dfA1317 | 1.917 | PBE1PBE/6-31G(d,p) | 0 |  | This is the DMAflex intra_molecular energy penalty. It is with respect to opt. | A1317 | P212121 | 8 | 13.1789 | 9.1754 | 25.4158 | 90 | 90 | 90 | LATT -1; SYMM +X +1/2, -Y +1/2, -Z ; SYMM -X , +Y +1/2, -Z +1/2; SYMM -X +1/2, -Y , +Z +1/2 | 1.1774 | 0.6917 |  | -128.51 | -199.55 | -126.593 | 0 | 0 | 0 | 1 |  | 0 |  | 0 | CrystalOptimizer with GDMA2.2(PBE1PBE/6-31G(d,p)) + FIT
PIPHOO | C18 H24 O2 | 10 | beta-estradiol | 3-hydroxy-1,3,5(10)-estratriene-17beta-ol | Estra-1,3,5(10)-triene-3,17beta-diol, DB00783 | PIPHOO | Flexible CrystalPrecictor (2.x), CrystalOptimizer, DMACRYS (2.2.1.0) | Eric Stevenson | 2017 | Stevenson, E. L.; Lancaster, R. W.; Buanz, A. B. M.; Price, L. S.; Tocher, D. A.; Price, S. L., CrystEngComm 2019, 21(13), 2154-2163. | \CHEMISTRY_CPOSS\Estradiol\CrystOpt | dfC1633 | 4.336 | PBE1PBE/6-31G(d,p) | 0 |  | This is the DMAflex intra_molecular energy penalty. It is with respect to opt. | C1633 | P212121 | 8 | 23.9276 | 13.9726 | 9.485 | 90 | 90 | 90 | LATT -1; SYMM +X +1/2, -Y +1/2, -Z ; SYMM -X , +Y +1/2, -Z +1/2; SYMM -X +1/2, -Y , +Z +1/2 | 1.141 | 0.6685 |  | -130.92 | -196.29 | -126.584 | 0 | 0 | 0 | 1 |  | 0 |  | 0 | CrystalOptimizer with GDMA2.2(PBE1PBE/6-31G(d,p)) + FIT
PIPHOO | C18 H24 O2 | 10 | beta-estradiol | 3-hydroxy-1,3,5(10)-estratriene-17beta-ol | Estra-1,3,5(10)-triene-3,17beta-diol, DB00783 | PIPHOO | Flexible CrystalPrecictor (2.x), CrystalOptimizer, DMACRYS (2.2.1.0) | Eric Stevenson | 2017 | Stevenson, E. L.; Lancaster, R. W.; Buanz, A. B. M.; Price, L. S.; Tocher, D. A.; Price, S. L., CrystEngComm 2019, 21(13), 2154-2163. | \CHEMISTRY_CPOSS\Estradiol\CrystOpt | dfB10808 | 3.856 | PBE1PBE/6-31G(d,p) | 0 |  | This is the DMAflex intra_molecular energy penalty. It is with respect to opt. | B10808 | P212121 | 8 | 15.7571 | 21.341 | 9.4094 | 90 | 90 | 90 | LATT -1; SYMM +X +1/2, -Y +1/2, -Z ; SYMM -X , +Y +1/2, -Z +1/2; SYMM -X +1/2, -Y , +Z +1/2 | 1.1436 | 0.6704 |  | -130.44 | -186.69 | -126.584 | 0 | 0 | 0 | 1 |  | 0 |  | 0 | CrystalOptimizer with GDMA2.2(PBE1PBE/6-31G(d,p)) + FIT
PIPHOO | C18 H24 O2 | 10 | beta-estradiol | 3-hydroxy-1,3,5(10)-estratriene-17beta-ol | Estra-1,3,5(10)-triene-3,17beta-diol, DB00783 | PIPHOO | Flexible CrystalPrecictor (2.x), CrystalOptimizer, DMACRYS (2.2.1.0) | Eric Stevenson | 2017 | Stevenson, E. L.; Lancaster, R. W.; Buanz, A. B. M.; Price, L. S.; Tocher, D. A.; Price, S. L., CrystEngComm 2019, 21(13), 2154-2163. | \CHEMISTRY_CPOSS\Estradiol\CrystOpt | dfA1570 | 5.176 | PBE1PBE/6-31G(d,p) | 0 |  | This is the DMAflex intra_molecular energy penalty. It is with respect to opt. | A1570 | P21 | 4 | 7.0178 | 19.7291 | 12.0479 | 90 | 71.03 | 90 | LATT -1; SYMM -X , +Y +1/2, -Z | 1.1469 | 0.6723 |  | -131.76 | -179.29 | -126.584 | 0 | 0 | 0 | 1 |  | 0 |  | 0 | CrystalOptimizer with GDMA2.2(PBE1PBE/6-31G(d,p)) + FIT
PIPHOO | C18 H24 O2 | 10 | beta-estradiol | 3-hydroxy-1,3,5(10)-estratriene-17beta-ol | Estra-1,3,5(10)-triene-3,17beta-diol, DB00783 | PIPHOO | Flexible CrystalPrecictor (2.x), CrystalOptimizer, DMACRYS (2.2.1.0) | Eric Stevenson | 2017 | Stevenson, E. L.; Lancaster, R. W.; Buanz, A. B. M.; Price, L. S.; Tocher, D. A.; Price, S. L., CrystEngComm 2019, 21(13), 2154-2163. | \CHEMISTRY_CPOSS\Estradiol\CrystOpt | dfB2233 | 3.592 | PBE1PBE/6-31G(d,p) | 0 |  | This is the DMAflex intra_molecular energy penalty. It is with respect to opt. | B2233 | P1 | 2 | 19.8755 | 7.1356 | 5.8071 | 72.757 | 85.268 | 96.634 | LATT -1 | 1.1667 | 0.6862 |  | -130.17 | -194.56 | -126.578 | 0 | 0 | 0 | 1 |  | 0 |  | 0 | CrystalOptimizer with GDMA2.2(PBE1PBE/6-31G(d,p)) + FIT
PIPHOO | C18 H24 O2 | 10 | beta-estradiol | 3-hydroxy-1,3,5(10)-estratriene-17beta-ol | Estra-1,3,5(10)-triene-3,17beta-diol, DB00783 | PIPHOO | Flexible CrystalPrecictor (2.x), CrystalOptimizer, DMACRYS (2.2.1.0) | Eric Stevenson | 2017 | Stevenson, E. L.; Lancaster, R. W.; Buanz, A. B. M.; Price, L. S.; Tocher, D. A.; Price, S. L., CrystEngComm 2019, 21(13), 2154-2163. | \CHEMISTRY_CPOSS\Estradiol\CrystOpt | dfB618 | 0.337 | PBE1PBE/6-31G(d,p) | 0 |  | This is the DMAflex intra_molecular energy penalty. It is with respect to opt. | B618 | P21 | 4 | 7.2849 | 9.2209 | 23.8028 | 90 | 84.664 | 90 | LATT -1; SYMM -X , +Y +1/2, -Z | 1.1364 | 0.6675 |  | -126.91 | -178.5 | -126.573 | 0 | 0 | 0 | 1 |  | 0 |  | 0 | CrystalOptimizer with GDMA2.2(PBE1PBE/6-31G(d,p)) + FIT
PIPHOO | C18 H24 O2 | 10 | beta-estradiol | 3-hydroxy-1,3,5(10)-estratriene-17beta-ol | Estra-1,3,5(10)-triene-3,17beta-diol, DB00783 | PIPHOO | Flexible CrystalPrecictor (2.x), CrystalOptimizer, DMACRYS (2.2.1.0) | Eric Stevenson | 2017 | Stevenson, E. L.; Lancaster, R. W.; Buanz, A. B. M.; Price, L. S.; Tocher, D. A.; Price, S. L., CrystEngComm 2019, 21(13), 2154-2163. | \CHEMISTRY_CPOSS\Estradiol\CrystOpt | dfB1421 | 2.588 | PBE1PBE/6-31G(d,p) | 0 |  | This is the DMAflex intra_molecular energy penalty. It is with respect to opt. | B1421 | P1 | 2 | 11.9755 | 7.5671 | 9.2886 | 82.097 | 77.467 | 75.689 | LATT -1 | 1.1407 | 0.6685 |  | -129.16 | -183.67 | -126.572 | 0 | 0 | 0 | 1 |  | 0 |  | 0 | CrystalOptimizer with GDMA2.2(PBE1PBE/6-31G(d,p)) + FIT
PIPHOO | C18 H24 O2 | 10 | beta-estradiol | 3-hydroxy-1,3,5(10)-estratriene-17beta-ol | Estra-1,3,5(10)-triene-3,17beta-diol, DB00783 | PIPHOO | Flexible CrystalPrecictor (2.x), CrystalOptimizer, DMACRYS (2.2.1.0) | Eric Stevenson | 2017 | Stevenson, E. L.; Lancaster, R. W.; Buanz, A. B. M.; Price, L. S.; Tocher, D. A.; Price, S. L., CrystEngComm 2019, 21(13), 2154-2163. | \CHEMISTRY_CPOSS\Estradiol\CrystOpt | dfA1472 | 1.492 | PBE1PBE/6-31G(d,p) | 0 |  | This is the DMAflex intra_molecular energy penalty. It is with respect to opt. | A1472 | P212121 | 8 | 20.9616 | 20.1864 | 7.2781 | 90 | 90 | 90 | LATT -1; SYMM +X +1/2, -Y +1/2, -Z ; SYMM -X , +Y +1/2, -Z +1/2; SYMM -X +1/2, -Y , +Z +1/2 | 1.1749 | 0.6893 |  | -128.06 | -206.04 | -126.568 | 0 | 0 | 0 | 1 |  | 0 |  | 0 | CrystalOptimizer with GDMA2.2(PBE1PBE/6-31G(d,p)) + FIT
PIPHOO | C18 H24 O2 | 10 | beta-estradiol | 3-hydroxy-1,3,5(10)-estratriene-17beta-ol | Estra-1,3,5(10)-triene-3,17beta-diol, DB00783 | PIPHOO | Flexible CrystalPrecictor (2.x), CrystalOptimizer, DMACRYS (2.2.1.0) | Eric Stevenson | 2017 | Stevenson, E. L.; Lancaster, R. W.; Buanz, A. B. M.; Price, L. S.; Tocher, D. A.; Price, S. L., CrystEngComm 2019, 21(13), 2154-2163. | \CHEMISTRY_CPOSS\Estradiol\CrystOpt | dfB3504 | 5.004 | PBE1PBE/6-31G(d,p) | 0 |  | This is the DMAflex intra_molecular energy penalty. It is with respect to opt. | B3504 | P212121 | 8 | 11.8303 | 11.275 | 23.4193 | 90 | 90 | 90 | LATT -1; SYMM +X +1/2, -Y +1/2, -Z ; SYMM -X , +Y +1/2, -Z +1/2; SYMM -X +1/2, -Y , +Z +1/2 | 1.1583 | 0.6799 |  | -131.57 | -192.53 | -126.566 | 0 | 0 | 0 | 1 |  | 0 |  | 0 | CrystalOptimizer with GDMA2.2(PBE1PBE/6-31G(d,p)) + FIT
PIPHOO | C18 H24 O2 | 10 | beta-estradiol | 3-hydroxy-1,3,5(10)-estratriene-17beta-ol | Estra-1,3,5(10)-triene-3,17beta-diol, DB00783 | PIPHOO | Flexible CrystalPrecictor (2.x), CrystalOptimizer, DMACRYS (2.2.1.0) | Eric Stevenson | 2017 | Stevenson, E. L.; Lancaster, R. W.; Buanz, A. B. M.; Price, L. S.; Tocher, D. A.; Price, S. L., CrystEngComm 2019, 21(13), 2154-2163. | \CHEMISTRY_CPOSS\Estradiol\CrystOpt | dfA3411 | 3.331 | PBE1PBE/6-31G(d,p) | 0 |  | This is the DMAflex intra_molecular energy penalty. It is with respect to opt. | A3411 | P212121 | 8 | 13.3599 | 13.0302 | 17.855 | 90 | 90 | 90 | LATT -1; SYMM +X +1/2, -Y +1/2, -Z ; SYMM -X , +Y +1/2, -Z +1/2; SYMM -X +1/2, -Y , +Z +1/2 | 1.1641 | 0.6829 |  | -129.89 | -193.45 | -126.559 | 0 | 0 | 0 | 1 |  | 0 |  | 0 | CrystalOptimizer with GDMA2.2(PBE1PBE/6-31G(d,p)) + FIT
PIPHOO | C18 H24 O2 | 10 | beta-estradiol | 3-hydroxy-1,3,5(10)-estratriene-17beta-ol | Estra-1,3,5(10)-triene-3,17beta-diol, DB00783 | PIPHOO | Flexible CrystalPrecictor (2.x), CrystalOptimizer, DMACRYS (2.2.1.0) | Eric Stevenson | 2017 | Stevenson, E. L.; Lancaster, R. W.; Buanz, A. B. M.; Price, L. S.; Tocher, D. A.; Price, S. L., CrystEngComm 2019, 21(13), 2154-2163. | \CHEMISTRY_CPOSS\Estradiol\CrystOpt | dfB5722 | 5.452 | PBE1PBE/6-31G(d,p) | 0 |  | This is the DMAflex intra_molecular energy penalty. It is with respect to opt. | B5722 | P21 | 4 | 7.5118 | 27.8172 | 7.5746 | 90 | 73.376 | 90 | LATT -1; SYMM -X , +Y +1/2, -Z | 1.1929 | 0.6985 |  | -132.01 | -203.2 | -126.558 | 0 | 0 | 0 | 1 |  | 0 |  | 0 | CrystalOptimizer with GDMA2.2(PBE1PBE/6-31G(d,p)) + FIT
PIPHOO | C18 H24 O2 | 10 | beta-estradiol | 3-hydroxy-1,3,5(10)-estratriene-17beta-ol | Estra-1,3,5(10)-triene-3,17beta-diol, DB00783 | PIPHOO | Flexible CrystalPrecictor (2.x), CrystalOptimizer, DMACRYS (2.2.1.0) | Eric Stevenson | 2017 | Stevenson, E. L.; Lancaster, R. W.; Buanz, A. B. M.; Price, L. S.; Tocher, D. A.; Price, S. L., CrystEngComm 2019, 21(13), 2154-2163. | \CHEMISTRY_CPOSS\Estradiol\CrystOpt | dfB6445 | 4.862 | PBE1PBE/6-31G(d,p) | 0 |  | This is the DMAflex intra_molecular energy penalty. It is with respect to opt. | B6445 | P212121 | 8 | 12.5964 | 27.8316 | 9.0274 | 90 | 90 | 90 | LATT -1; SYMM +X +1/2, -Y +1/2, -Z ; SYMM -X , +Y +1/2, -Z +1/2; SYMM -X +1/2, -Y , +Z +1/2 | 1.1433 | 0.67 |  | -131.41 | -185.7 | -126.548 | 0 | 0 | 0 | 1 |  | 0 |  | 0 | CrystalOptimizer with GDMA2.2(PBE1PBE/6-31G(d,p)) + FIT
PIPHOO | C18 H24 O2 | 10 | beta-estradiol | 3-hydroxy-1,3,5(10)-estratriene-17beta-ol | Estra-1,3,5(10)-triene-3,17beta-diol, DB00783 | PIPHOO | Flexible CrystalPrecictor (2.x), CrystalOptimizer, DMACRYS (2.2.1.0) | Eric Stevenson | 2017 | Stevenson, E. L.; Lancaster, R. W.; Buanz, A. B. M.; Price, L. S.; Tocher, D. A.; Price, S. L., CrystEngComm 2019, 21(13), 2154-2163. | \CHEMISTRY_CPOSS\Estradiol\CrystOpt | dfA5828 | 5.873 | PBE1PBE/6-31G(d,p) | 0 |  | This is the DMAflex intra_molecular energy penalty. It is with respect to opt. | A5828 | P212121 | 8 | 28.332 | 7.129 | 15.6906 | 90 | 90 | 90 | LATT -1; SYMM +X +1/2, -Y +1/2, -Z ; SYMM -X , +Y +1/2, -Z +1/2; SYMM -X +1/2, -Y , +Z +1/2 | 1.1418 | 0.6691 |  | -132.42 | -177.25 | -126.547 | 0 | 0 | 0 | 1 |  | 0 |  | 0 | CrystalOptimizer with GDMA2.2(PBE1PBE/6-31G(d,p)) + FIT
PIPHOO | C18 H24 O2 | 10 | beta-estradiol | 3-hydroxy-1,3,5(10)-estratriene-17beta-ol | Estra-1,3,5(10)-triene-3,17beta-diol, DB00783 | PIPHOO | Flexible CrystalPrecictor (2.x), CrystalOptimizer, DMACRYS (2.2.1.0) | Eric Stevenson | 2017 | Stevenson, E. L.; Lancaster, R. W.; Buanz, A. B. M.; Price, L. S.; Tocher, D. A.; Price, S. L., CrystEngComm 2019, 21(13), 2154-2163. | \CHEMISTRY_CPOSS\Estradiol\CrystOpt | dfA4362 | 3.207 | PBE1PBE/6-31G(d,p) | 0 |  | This is the DMAflex intra_molecular energy penalty. It is with respect to opt. | A4362 | P212121 | 8 | 11.8178 | 21.4903 | 12.5169 | 90 | 90 | 90 | LATT -1; SYMM +X +1/2, -Y +1/2, -Z ; SYMM -X , +Y +1/2, -Z +1/2; SYMM -X +1/2, -Y , +Z +1/2 | 1.1383 | 0.6646 |  | -129.75 | -187.99 | -126.543 | 0 | 0 | 0 | 1 |  | 0 |  | 0 | CrystalOptimizer with GDMA2.2(PBE1PBE/6-31G(d,p)) + FIT
PIPHOO | C18 H24 O2 | 10 | beta-estradiol | 3-hydroxy-1,3,5(10)-estratriene-17beta-ol | Estra-1,3,5(10)-triene-3,17beta-diol, DB00783 | PIPHOO | Flexible CrystalPrecictor (2.x), CrystalOptimizer, DMACRYS (2.2.1.0) | Eric Stevenson | 2017 | Stevenson, E. L.; Lancaster, R. W.; Buanz, A. B. M.; Price, L. S.; Tocher, D. A.; Price, S. L., CrystEngComm 2019, 21(13), 2154-2163. | \CHEMISTRY_CPOSS\Estradiol\CrystOpt | dfB7620 | 2.903 | PBE1PBE/6-31G(d,p) | 0 |  | This is the DMAflex intra_molecular energy penalty. It is with respect to opt. | B7620 | P212121 | 8 | 20.4206 | 7.4856 | 20.4062 | 90 | 90 | 90 | LATT -1; SYMM +X +1/2, -Y +1/2, -Z ; SYMM -X , +Y +1/2, -Z +1/2; SYMM -X +1/2, -Y , +Z +1/2 | 1.16 | 0.6801 |  | -129.44 | -189.54 | -126.537 | 0 | 0 | 0 | 1 |  | 0 |  | 0 | CrystalOptimizer with GDMA2.2(PBE1PBE/6-31G(d,p)) + FIT
PIPHOO | C18 H24 O2 | 10 | beta-estradiol | 3-hydroxy-1,3,5(10)-estratriene-17beta-ol | Estra-1,3,5(10)-triene-3,17beta-diol, DB00783 | PIPHOO | Flexible CrystalPrecictor (2.x), CrystalOptimizer, DMACRYS (2.2.1.0) | Eric Stevenson | 2017 | Stevenson, E. L.; Lancaster, R. W.; Buanz, A. B. M.; Price, L. S.; Tocher, D. A.; Price, S. L., CrystEngComm 2019, 21(13), 2154-2163. | \CHEMISTRY_CPOSS\Estradiol\CrystOpt | dfA5151 | 8.854 | PBE1PBE/6-31G(d,p) | 0 |  | This is the DMAflex intra_molecular energy penalty. It is with respect to opt. | A5151 | P1 | 2 | 12.1918 | 9.4457 | 7.4418 | 69.248 | 85.505 | 87.745 | LATT -1 | 1.1323 | 0.6638 |  | -135.39 | -183.85 | -126.536 | 0 | 0 | 0 | 1 |  | 0 |  | 0 | CrystalOptimizer with GDMA2.2(PBE1PBE/6-31G(d,p)) + FIT
PIPHOO | C18 H24 O2 | 10 | beta-estradiol | 3-hydroxy-1,3,5(10)-estratriene-17beta-ol | Estra-1,3,5(10)-triene-3,17beta-diol, DB00783 | PIPHOO | Flexible CrystalPrecictor (2.x), CrystalOptimizer, DMACRYS (2.2.1.0) | Eric Stevenson | 2017 | Stevenson, E. L.; Lancaster, R. W.; Buanz, A. B. M.; Price, L. S.; Tocher, D. A.; Price, S. L., CrystEngComm 2019, 21(13), 2154-2163. | \CHEMISTRY_CPOSS\Estradiol\CrystOpt | dfA4820 | 3.329 | PBE1PBE/6-31G(d,p) | 0 |  | This is the DMAflex intra_molecular energy penalty. It is with respect to opt. | A4820 | P21 | 4 | 7.2755 | 30.7606 | 7.387 | 90 | 68.767 | 90 | LATT -1; SYMM -X , +Y +1/2, -Z | 1.1741 | 0.6879 |  | -129.86 | -196.86 | -126.531 | 0 | 0 | 0 | 1 |  | 0 |  | 0 | CrystalOptimizer with GDMA2.2(PBE1PBE/6-31G(d,p)) + FIT
PIPHOO | C18 H24 O2 | 10 | beta-estradiol | 3-hydroxy-1,3,5(10)-estratriene-17beta-ol | Estra-1,3,5(10)-triene-3,17beta-diol, DB00783 | PIPHOO | Flexible CrystalPrecictor (2.x), CrystalOptimizer, DMACRYS (2.2.1.0) | Eric Stevenson | 2017 | Stevenson, E. L.; Lancaster, R. W.; Buanz, A. B. M.; Price, L. S.; Tocher, D. A.; Price, S. L., CrystEngComm 2019, 21(13), 2154-2163. | \CHEMISTRY_CPOSS\Estradiol\CrystOpt | dfA878 | 1.341 | PBE1PBE/6-31G(d,p) | 0 |  | This is the DMAflex intra_molecular energy penalty. It is with respect to opt. | A878 | I2 | 8 | 16.7189 | 10.3158 | 17.8955 | 90 | 88.408 | 90 | LATT -1; SYMM -X , +Y , -Z ; SYMM +X +1/2, +Y +1/2, +Z +1/2; SYMM -X +1/2, +Y +1/2, -Z +1/2 | 1.1728 | 0.6876 |  | -127.87 | -204.87 | -126.529 | 0 | 0 | 0 | 1 |  | 0 |  | 0 | CrystalOptimizer with GDMA2.2(PBE1PBE/6-31G(d,p)) + FIT
PIPHOO | C18 H24 O2 | 10 | beta-estradiol | 3-hydroxy-1,3,5(10)-estratriene-17beta-ol | Estra-1,3,5(10)-triene-3,17beta-diol, DB00783 | PIPHOO | Flexible CrystalPrecictor (2.x), CrystalOptimizer, DMACRYS (2.2.1.0) | Eric Stevenson | 2017 | Stevenson, E. L.; Lancaster, R. W.; Buanz, A. B. M.; Price, L. S.; Tocher, D. A.; Price, S. L., CrystEngComm 2019, 21(13), 2154-2163. | \CHEMISTRY_CPOSS\Estradiol\CrystOpt | dfA8109 | 8.008 | PBE1PBE/6-31G(d,p) | 0 |  | This is the DMAflex intra_molecular energy penalty. It is with respect to opt. | A8109 | P212121 | 8 | 9.278 | 49.2844 | 6.8553 | 90 | 90 | 90 | LATT -1; SYMM +X +1/2, -Y +1/2, -Z ; SYMM -X , +Y +1/2, -Z +1/2; SYMM -X +1/2, -Y , +Z +1/2 | 1.1543 | 0.6756 |  | -134.53 | -186.3 | -126.522 | 0 | 0 | 0 | 1 |  | 0 |  | 0 | CrystalOptimizer with GDMA2.2(PBE1PBE/6-31G(d,p)) + FIT
PIPHOO | C18 H24 O2 | 10 | beta-estradiol | 3-hydroxy-1,3,5(10)-estratriene-17beta-ol | Estra-1,3,5(10)-triene-3,17beta-diol, DB00783 | PIPHOO | Flexible CrystalPrecictor (2.x), CrystalOptimizer, DMACRYS (2.2.1.0) | Eric Stevenson | 2017 | Stevenson, E. L.; Lancaster, R. W.; Buanz, A. B. M.; Price, L. S.; Tocher, D. A.; Price, S. L., CrystEngComm 2019, 21(13), 2154-2163. | \CHEMISTRY_CPOSS\Estradiol\CrystOpt | dfC557 | 2.279 | PBE1PBE/6-31G(d,p) | 0 |  | This is the DMAflex intra_molecular energy penalty. It is with respect to opt. | C557 | P21 | 4 | 12.7944 | 19.0156 | 6.3236 | 90 | 89.99 | 90 | LATT -1; SYMM -X , +Y +1/2, -Z | 1.176 | 0.6909 |  | -128.8 | -197.04 | -126.521 | 0 | 0 | 0 | 1 |  | 0 |  | 0 | CrystalOptimizer with GDMA2.2(PBE1PBE/6-31G(d,p)) + FIT
PIPHOO | C18 H24 O2 | 10 | beta-estradiol | 3-hydroxy-1,3,5(10)-estratriene-17beta-ol | Estra-1,3,5(10)-triene-3,17beta-diol, DB00783 | PIPHOO | Flexible CrystalPrecictor (2.x), CrystalOptimizer, DMACRYS (2.2.1.0) | Eric Stevenson | 2017 | Stevenson, E. L.; Lancaster, R. W.; Buanz, A. B. M.; Price, L. S.; Tocher, D. A.; Price, S. L., CrystEngComm 2019, 21(13), 2154-2163. | \CHEMISTRY_CPOSS\Estradiol\CrystOpt | dfA7264 | 8.171 | PBE1PBE/6-31G(d,p) | 0 |  | This is the DMAflex intra_molecular energy penalty. It is with respect to opt. | A7264 | P21 | 4 | 7.8893 | 17.9542 | 11.2376 | 90 | 79.509 | 90 | LATT -1; SYMM -X , +Y +1/2, -Z | 1.1559 | 0.6775 |  | -134.69 | -181.2 | -126.519 | 0 | 0 | 0 | 1 |  | 0 |  | 0 | CrystalOptimizer with GDMA2.2(PBE1PBE/6-31G(d,p)) + FIT
PIPHOO | C18 H24 O2 | 10 | beta-estradiol | 3-hydroxy-1,3,5(10)-estratriene-17beta-ol | Estra-1,3,5(10)-triene-3,17beta-diol, DB00783 | PIPHOO | Flexible CrystalPrecictor (2.x), CrystalOptimizer, DMACRYS (2.2.1.0) | Eric Stevenson | 2017 | Stevenson, E. L.; Lancaster, R. W.; Buanz, A. B. M.; Price, L. S.; Tocher, D. A.; Price, S. L., CrystEngComm 2019, 21(13), 2154-2163. | \CHEMISTRY_CPOSS\Estradiol\CrystOpt | dfA3491 | 2.531 | PBE1PBE/6-31G(d,p) | 0 |  | This is the DMAflex intra_molecular energy penalty. It is with respect to opt. | A3491 | P212121 | 8 | 23.0628 | 7.0478 | 19.2482 | 90 | 90 | 90 | LATT -1; SYMM +X +1/2, -Y +1/2, -Z ; SYMM -X , +Y +1/2, -Z +1/2; SYMM -X +1/2, -Y , +Z +1/2 | 1.1566 | 0.6781 |  | -129.05 | -189.25 | -126.519 | 0 | 0 | 0 | 1 |  | 0 |  | 0 | CrystalOptimizer with GDMA2.2(PBE1PBE/6-31G(d,p)) + FIT
PIPHOO | C18 H24 O2 | 10 | beta-estradiol | 3-hydroxy-1,3,5(10)-estratriene-17beta-ol | Estra-1,3,5(10)-triene-3,17beta-diol, DB00783 | PIPHOO | Flexible CrystalPrecictor (2.x), CrystalOptimizer, DMACRYS (2.2.1.0) | Eric Stevenson | 2017 | Stevenson, E. L.; Lancaster, R. W.; Buanz, A. B. M.; Price, L. S.; Tocher, D. A.; Price, S. L., CrystEngComm 2019, 21(13), 2154-2163. | \CHEMISTRY_CPOSS\Estradiol\CrystOpt | dfC3632 | 2.793 | PBE1PBE/6-31G(d,p) | 0 |  | This is the DMAflex intra_molecular energy penalty. It is with respect to opt. | C3632 | P21 | 4 | 20.5573 | 11.3722 | 7.0906 | 90 | 74.897 | 90 | LATT -1; SYMM -X , +Y +1/2, -Z | 1.1305 | 0.6618 |  | -129.3 | -174.94 | -126.507 | 0 | 0 | 0 | 1 |  | 0 |  | 0 | CrystalOptimizer with GDMA2.2(PBE1PBE/6-31G(d,p)) + FIT
PIPHOO | C18 H24 O2 | 10 | beta-estradiol | 3-hydroxy-1,3,5(10)-estratriene-17beta-ol | Estra-1,3,5(10)-triene-3,17beta-diol, DB00783 | PIPHOO | Flexible CrystalPrecictor (2.x), CrystalOptimizer, DMACRYS (2.2.1.0) | Eric Stevenson | 2017 | Stevenson, E. L.; Lancaster, R. W.; Buanz, A. B. M.; Price, L. S.; Tocher, D. A.; Price, S. L., CrystEngComm 2019, 21(13), 2154-2163. | \CHEMISTRY_CPOSS\Estradiol\CrystOpt | dfA677 | 3.526 | PBE1PBE/6-31G(d,p) | 0 |  | This is the DMAflex intra_molecular energy penalty. It is with respect to opt. | A677 | P212121 | 8 | 11.5558 | 42.9833 | 6.229 | 90 | 90 | 90 | LATT -1; SYMM +X +1/2, -Y +1/2, -Z ; SYMM -X , +Y +1/2, -Z +1/2; SYMM -X +1/2, -Y , +Z +1/2 | 1.1695 | 0.6875 |  | -130.03 | -199.38 | -126.504 | 0 | 0 | 0 | 1 |  | 0 |  | 0 | CrystalOptimizer with GDMA2.2(PBE1PBE/6-31G(d,p)) + FIT
PIPHOO | C18 H24 O2 | 10 | beta-estradiol | 3-hydroxy-1,3,5(10)-estratriene-17beta-ol | Estra-1,3,5(10)-triene-3,17beta-diol, DB00783 | PIPHOO | Flexible CrystalPrecictor (2.x), CrystalOptimizer, DMACRYS (2.2.1.0) | Eric Stevenson | 2017 | Stevenson, E. L.; Lancaster, R. W.; Buanz, A. B. M.; Price, L. S.; Tocher, D. A.; Price, S. L., CrystEngComm 2019, 21(13), 2154-2163. | \CHEMISTRY_CPOSS\Estradiol\CrystOpt | dfA11068 | 3.49 | PBE1PBE/6-31G(d,p) | 0 |  | This is the DMAflex intra_molecular energy penalty. It is with respect to opt. | A11068 | P2111 | 8 | 44.7941 | 6.7079 | 10.4995 | 90.552 | 90 | 90 | LATT -1; SYMM +X +1/2, -Y +1/2, -Z | 1.147 | 0.6722 |  | -129.99 | -359.54 | -126.5 | 0 | 0 | 0 | 1 |  | 0 |  | 0 | CrystalOptimizer with GDMA2.2(PBE1PBE/6-31G(d,p)) + FIT
PIPHOO | C18 H24 O2 | 10 | beta-estradiol | 3-hydroxy-1,3,5(10)-estratriene-17beta-ol | Estra-1,3,5(10)-triene-3,17beta-diol, DB00783 | PIPHOO | Flexible CrystalPrecictor (2.x), CrystalOptimizer, DMACRYS (2.2.1.0) | Eric Stevenson | 2017 | Stevenson, E. L.; Lancaster, R. W.; Buanz, A. B. M.; Price, L. S.; Tocher, D. A.; Price, S. L., CrystEngComm 2019, 21(13), 2154-2163. | \CHEMISTRY_CPOSS\Estradiol\CrystOpt | dfB2603 | 4.891 | PBE1PBE/6-31G(d,p) | 0 |  | This is the DMAflex intra_molecular energy penalty. It is with respect to opt. | B2603 | P212121 | 8 | 21.4179 | 7.8136 | 19.4713 | 90 | 90 | 90 | LATT -1; SYMM +X +1/2, -Y +1/2, -Z ; SYMM -X , +Y +1/2, -Z +1/2; SYMM -X +1/2, -Y , +Z +1/2 | 1.1104 | 0.6507 |  | -131.39 | -177.44 | -126.499 | 0 | 0 | 0 | 1 |  | 0 |  | 0 | CrystalOptimizer with GDMA2.2(PBE1PBE/6-31G(d,p)) + FIT
PIPHOO | C18 H24 O2 | 10 | beta-estradiol | 3-hydroxy-1,3,5(10)-estratriene-17beta-ol | Estra-1,3,5(10)-triene-3,17beta-diol, DB00783 | PIPHOO | Flexible CrystalPrecictor (2.x), CrystalOptimizer, DMACRYS (2.2.1.0) | Eric Stevenson | 2017 | Stevenson, E. L.; Lancaster, R. W.; Buanz, A. B. M.; Price, L. S.; Tocher, D. A.; Price, S. L., CrystEngComm 2019, 21(13), 2154-2163. | \CHEMISTRY_CPOSS\Estradiol\CrystOpt | dfA4941 | 0.921 | PBE1PBE/6-31G(d,p) | 0 |  | This is the DMAflex intra_molecular energy penalty. It is with respect to opt. | A4941 | P21 | 4 | 19.4334 | 12.056 | 6.8979 | 90 | 88.778 | 90 | LATT -1; SYMM -X , +Y +1/2, -Z | 1.1197 | 0.6577 |  | -127.42 | -175.45 | -126.499 | 0 | 0 | 0 | 1 |  | 0 |  | 0 | CrystalOptimizer with GDMA2.2(PBE1PBE/6-31G(d,p)) + FIT
PIPHOO | C18 H24 O2 | 10 | beta-estradiol | 3-hydroxy-1,3,5(10)-estratriene-17beta-ol | Estra-1,3,5(10)-triene-3,17beta-diol, DB00783 | PIPHOO | Flexible CrystalPrecictor (2.x), CrystalOptimizer, DMACRYS (2.2.1.0) | Eric Stevenson | 2017 | Stevenson, E. L.; Lancaster, R. W.; Buanz, A. B. M.; Price, L. S.; Tocher, D. A.; Price, S. L., CrystEngComm 2019, 21(13), 2154-2163. | \CHEMISTRY_CPOSS\Estradiol\CrystOpt | dfA1543 | 3.553 | PBE1PBE/6-31G(d,p) | 0 |  | This is the DMAflex intra_molecular energy penalty. It is with respect to opt. | A1543 | P212121 | 8 | 8.2507 | 22.6647 | 16.5909 | 90 | 90 | 90 | LATT -1; SYMM +X +1/2, -Y +1/2, -Z ; SYMM -X , +Y +1/2, -Z +1/2; SYMM -X +1/2, -Y , +Z +1/2 | 1.1663 | 0.6839 |  | -130.05 | -196.25 | -126.497 | 0 | 0 | 0 | 1 |  | 0 |  | 0 | CrystalOptimizer with GDMA2.2(PBE1PBE/6-31G(d,p)) + FIT
PIPHOO | C18 H24 O2 | 10 | beta-estradiol | 3-hydroxy-1,3,5(10)-estratriene-17beta-ol | Estra-1,3,5(10)-triene-3,17beta-diol, DB00783 | PIPHOO | Flexible CrystalPrecictor (2.x), CrystalOptimizer, DMACRYS (2.2.1.0) | Eric Stevenson | 2017 | Stevenson, E. L.; Lancaster, R. W.; Buanz, A. B. M.; Price, L. S.; Tocher, D. A.; Price, S. L., CrystEngComm 2019, 21(13), 2154-2163. | \CHEMISTRY_CPOSS\Estradiol\CrystOpt | dfB4117 | 4.314 | PBE1PBE/6-31G(d,p) | 0 |  | This is the DMAflex intra_molecular energy penalty. It is with respect to opt. | B4117 | P21 | 4 | 6.9724 | 30.4975 | 7.3353 | 90 | 79.625 | 90 | LATT -1; SYMM -X , +Y +1/2, -Z | 1.1792 | 0.6894 |  | -130.81 | -199.25 | -126.496 | 0 | 0 | 0 | 1 |  | 0 |  | 0 | CrystalOptimizer with GDMA2.2(PBE1PBE/6-31G(d,p)) + FIT
PIPHOO | C18 H24 O2 | 10 | beta-estradiol | 3-hydroxy-1,3,5(10)-estratriene-17beta-ol | Estra-1,3,5(10)-triene-3,17beta-diol, DB00783 | PIPHOO | Flexible CrystalPrecictor (2.x), CrystalOptimizer, DMACRYS (2.2.1.0) | Eric Stevenson | 2017 | Stevenson, E. L.; Lancaster, R. W.; Buanz, A. B. M.; Price, L. S.; Tocher, D. A.; Price, S. L., CrystEngComm 2019, 21(13), 2154-2163. | \CHEMISTRY_CPOSS\Estradiol\CrystOpt | dfA5263 | 2.523 | PBE1PBE/6-31G(d,p) | 0 |  | This is the DMAflex intra_molecular energy penalty. It is with respect to opt. | A5263 | P21212 | 8 | 23.39 | 18.3047 | 7.45 | 90 | 90 | 90 | LATT -1; SYMM +X +1/2, -Y +1/2, -Z ; SYMM -X +1/2, +Y +1/2, -Z ; SYMM -X , -Y , +Z | 1.1344 | 0.6643 |  | -129.01 | -181.01 | -126.487 | 0 | 0 | 0 | 1 |  | 0 |  | 0 | CrystalOptimizer with GDMA2.2(PBE1PBE/6-31G(d,p)) + FIT
PIPHOO | C18 H24 O2 | 10 | beta-estradiol | 3-hydroxy-1,3,5(10)-estratriene-17beta-ol | Estra-1,3,5(10)-triene-3,17beta-diol, DB00783 | PIPHOO | Flexible CrystalPrecictor (2.x), CrystalOptimizer, DMACRYS (2.2.1.0) | Eric Stevenson | 2017 | Stevenson, E. L.; Lancaster, R. W.; Buanz, A. B. M.; Price, L. S.; Tocher, D. A.; Price, S. L., CrystEngComm 2019, 21(13), 2154-2163. | \CHEMISTRY_CPOSS\Estradiol\CrystOpt | dfA2083 | 7.553 | PBE1PBE/6-31G(d,p) | 0 |  | This is the DMAflex intra_molecular energy penalty. It is with respect to opt. | A2083 | P212121 | 8 | 20.3264 | 10.7972 | 14.2749 | 90 | 90 | 90 | LATT -1; SYMM +X +1/2, -Y +1/2, -Z ; SYMM -X , +Y +1/2, -Z +1/2; SYMM -X +1/2, -Y , +Z +1/2 | 1.155 | 0.6764 |  | -134.04 | -185.3 | -126.487 | 0 | 0 | 0 | 1 |  | 0 |  | 0 | CrystalOptimizer with GDMA2.2(PBE1PBE/6-31G(d,p)) + FIT
PIPHOO | C18 H24 O2 | 10 | beta-estradiol | 3-hydroxy-1,3,5(10)-estratriene-17beta-ol | Estra-1,3,5(10)-triene-3,17beta-diol, DB00783 | PIPHOO | Flexible CrystalPrecictor (2.x), CrystalOptimizer, DMACRYS (2.2.1.0) | Eric Stevenson | 2017 | Stevenson, E. L.; Lancaster, R. W.; Buanz, A. B. M.; Price, L. S.; Tocher, D. A.; Price, S. L., CrystEngComm 2019, 21(13), 2154-2163. | \CHEMISTRY_CPOSS\Estradiol\CrystOpt | dfB944 | 1.872 | PBE1PBE/6-31G(d,p) | 0 |  | This is the DMAflex intra_molecular energy penalty. It is with respect to opt. | B944 | C2 | 8 | 23.7151 | 7.8191 | 17.4027 | 90 | 87.829 | 90 | LATT -1; SYMM -X , +Y , -Z ; SYMM +X +1/2, +Y +1/2, +Z ; SYMM -X +1/2, +Y +1/2, -Z | 1.1221 | 0.6561 |  | -128.35 | -179.16 | -126.478 | 0 | 0 | 0 | 1 |  | 0 |  | 0 | CrystalOptimizer with GDMA2.2(PBE1PBE/6-31G(d,p)) + FIT
PIPHOO | C18 H24 O2 | 10 | beta-estradiol | 3-hydroxy-1,3,5(10)-estratriene-17beta-ol | Estra-1,3,5(10)-triene-3,17beta-diol, DB00783 | PIPHOO | Flexible CrystalPrecictor (2.x), CrystalOptimizer, DMACRYS (2.2.1.0) | Eric Stevenson | 2017 | Stevenson, E. L.; Lancaster, R. W.; Buanz, A. B. M.; Price, L. S.; Tocher, D. A.; Price, S. L., CrystEngComm 2019, 21(13), 2154-2163. | \CHEMISTRY_CPOSS\Estradiol\CrystOpt | dfA1347 | 3.686 | PBE1PBE/6-31G(d,p) | 0 |  | This is the DMAflex intra_molecular energy penalty. It is with respect to opt. | A1347 | P1 | 2 | 7.3267 | 10.7775 | 10.5092 | 81.404 | 90.01 | 70.149 | LATT -1 | 1.1739 | 0.6884 |  | -130.16 | -193.15 | -126.474 | 0 | 0 | 0 | 1 |  | 0 |  | 0 | CrystalOptimizer with GDMA2.2(PBE1PBE/6-31G(d,p)) + FIT
PIPHOO | C18 H24 O2 | 10 | beta-estradiol | 3-hydroxy-1,3,5(10)-estratriene-17beta-ol | Estra-1,3,5(10)-triene-3,17beta-diol, DB00783 | PIPHOO | Flexible CrystalPrecictor (2.x), CrystalOptimizer, DMACRYS (2.2.1.0) | Eric Stevenson | 2017 | Stevenson, E. L.; Lancaster, R. W.; Buanz, A. B. M.; Price, L. S.; Tocher, D. A.; Price, S. L., CrystEngComm 2019, 21(13), 2154-2163. | \CHEMISTRY_CPOSS\Estradiol\CrystOpt | dfA4935 | 7.632 | PBE1PBE/6-31G(d,p) | 0 |  | This is the DMAflex intra_molecular energy penalty. It is with respect to opt. | A4935 | P212121 | 8 | 9.1227 | 44.5741 | 7.6925 | 90 | 90 | 90 | LATT -1; SYMM +X +1/2, -Y +1/2, -Z ; SYMM -X , +Y +1/2, -Z +1/2; SYMM -X +1/2, -Y , +Z +1/2 | 1.1568 | 0.6798 |  | -134.1 | -187.73 | -126.468 | 0 | 0 | 0 | 1 |  | 0 |  | 0 | CrystalOptimizer with GDMA2.2(PBE1PBE/6-31G(d,p)) + FIT
PIPHOO | C18 H24 O2 | 10 | beta-estradiol | 3-hydroxy-1,3,5(10)-estratriene-17beta-ol | Estra-1,3,5(10)-triene-3,17beta-diol, DB00783 | PIPHOO | Flexible CrystalPrecictor (2.x), CrystalOptimizer, DMACRYS (2.2.1.0) | Eric Stevenson | 2017 | Stevenson, E. L.; Lancaster, R. W.; Buanz, A. B. M.; Price, L. S.; Tocher, D. A.; Price, S. L., CrystEngComm 2019, 21(13), 2154-2163. | \CHEMISTRY_CPOSS\Estradiol\CrystOpt | dfC1648 | 5.042 | PBE1PBE/6-31G(d,p) | 0 |  | This is the DMAflex intra_molecular energy penalty. It is with respect to opt. | C1648 | P21 | 4 | 6.4438 | 19.29 | 13.2367 | 90 | 71.447 | 90 | LATT -1; SYMM -X , +Y +1/2, -Z | 1.1599 | 0.6826 |  | -131.51 | -186 | -126.468 | 0 | 0 | 0 | 1 |  | 0 |  | 0 | CrystalOptimizer with GDMA2.2(PBE1PBE/6-31G(d,p)) + FIT
PIPHOO | C18 H24 O2 | 10 | beta-estradiol | 3-hydroxy-1,3,5(10)-estratriene-17beta-ol | Estra-1,3,5(10)-triene-3,17beta-diol, DB00783 | PIPHOO | Flexible CrystalPrecictor (2.x), CrystalOptimizer, DMACRYS (2.2.1.0) | Eric Stevenson | 2017 | Stevenson, E. L.; Lancaster, R. W.; Buanz, A. B. M.; Price, L. S.; Tocher, D. A.; Price, S. L., CrystEngComm 2019, 21(13), 2154-2163. | \CHEMISTRY_CPOSS\Estradiol\CrystOpt | dfA8448 | 5.483 | PBE1PBE/6-31G(d,p) | 0 |  | This is the DMAflex intra_molecular energy penalty. It is with respect to opt. | A8448 | P212121 | 8 | 7.4125 | 8.3007 | 51.5981 | 90 | 90 | 90 | LATT -1; SYMM +X +1/2, -Y +1/2, -Z ; SYMM -X , +Y +1/2, -Z +1/2; SYMM -X +1/2, -Y , +Z +1/2 | 1.1397 | 0.6683 |  | -131.95 | -180.44 | -126.467 | 0 | 0 | 0 | 1 |  | 0 |  | 0 | CrystalOptimizer with GDMA2.2(PBE1PBE/6-31G(d,p)) + FIT
PIPHOO | C18 H24 O2 | 10 | beta-estradiol | 3-hydroxy-1,3,5(10)-estratriene-17beta-ol | Estra-1,3,5(10)-triene-3,17beta-diol, DB00783 | PIPHOO | Flexible CrystalPrecictor (2.x), CrystalOptimizer, DMACRYS (2.2.1.0) | Eric Stevenson | 2017 | Stevenson, E. L.; Lancaster, R. W.; Buanz, A. B. M.; Price, L. S.; Tocher, D. A.; Price, S. L., CrystEngComm 2019, 21(13), 2154-2163. | \CHEMISTRY_CPOSS\Estradiol\CrystOpt | dfA877 | 5.093 | PBE1PBE/6-31G(d,p) | 0 |  | This is the DMAflex intra_molecular energy penalty. It is with respect to opt. | A877 | P212121 | 8 | 12.2471 | 9.8482 | 26.1294 | 90 | 90 | 90 | LATT -1; SYMM +X +1/2, -Y +1/2, -Z ; SYMM -X , +Y +1/2, -Z +1/2; SYMM -X +1/2, -Y , +Z +1/2 | 1.1481 | 0.6713 |  | -131.56 | -187.74 | -126.467 | 0 | 0 | 0 | 1 |  | 0 |  | 0 | CrystalOptimizer with GDMA2.2(PBE1PBE/6-31G(d,p)) + FIT
PIPHOO | C18 H24 O2 | 10 | beta-estradiol | 3-hydroxy-1,3,5(10)-estratriene-17beta-ol | Estra-1,3,5(10)-triene-3,17beta-diol, DB00783 | PIPHOO | Flexible CrystalPrecictor (2.x), CrystalOptimizer, DMACRYS (2.2.1.0) | Eric Stevenson | 2017 | Stevenson, E. L.; Lancaster, R. W.; Buanz, A. B. M.; Price, L. S.; Tocher, D. A.; Price, S. L., CrystEngComm 2019, 21(13), 2154-2163. | \CHEMISTRY_CPOSS\Estradiol\CrystOpt | dfA2540 | 5.836 | PBE1PBE/6-31G(d,p) | 0 |  | This is the DMAflex intra_molecular energy penalty. It is with respect to opt. | A2540 | P212121 | 8 | 7.3415 | 32.0065 | 13.2028 | 90 | 90 | 90 | LATT -1; SYMM +X +1/2, -Y +1/2, -Z ; SYMM -X , +Y +1/2, -Z +1/2; SYMM -X +1/2, -Y , +Z +1/2 | 1.1663 | 0.6839 |  | -132.3 | -193.98 | -126.464 | 0 | 0 | 0 | 1 |  | 0 |  | 0 | CrystalOptimizer with GDMA2.2(PBE1PBE/6-31G(d,p)) + FIT
PIPHOO | C18 H24 O2 | 10 | beta-estradiol | 3-hydroxy-1,3,5(10)-estratriene-17beta-ol | Estra-1,3,5(10)-triene-3,17beta-diol, DB00783 | PIPHOO | Flexible CrystalPrecictor (2.x), CrystalOptimizer, DMACRYS (2.2.1.0) | Eric Stevenson | 2017 | Stevenson, E. L.; Lancaster, R. W.; Buanz, A. B. M.; Price, L. S.; Tocher, D. A.; Price, S. L., CrystEngComm 2019, 21(13), 2154-2163. | \CHEMISTRY_CPOSS\Estradiol\CrystOpt | dfA2675 | 3.848 | PBE1PBE/6-31G(d,p) | 0 |  | This is the DMAflex intra_molecular energy penalty. It is with respect to opt. | A2675 | P21 | 4 | 7.7171 | 14.5019 | 13.8652 | 90 | 77.125 | 90 | LATT -1; SYMM -X , +Y +1/2, -Z | 1.196 | 0.7043 |  | -130.31 | -216.44 | -126.462 | 0 | 0 | 0 | 1 |  | 0 |  | 0 | CrystalOptimizer with GDMA2.2(PBE1PBE/6-31G(d,p)) + FIT
PIPHOO | C18 H24 O2 | 10 | beta-estradiol | 3-hydroxy-1,3,5(10)-estratriene-17beta-ol | Estra-1,3,5(10)-triene-3,17beta-diol, DB00783 | PIPHOO | Flexible CrystalPrecictor (2.x), CrystalOptimizer, DMACRYS (2.2.1.0) | Eric Stevenson | 2017 | Stevenson, E. L.; Lancaster, R. W.; Buanz, A. B. M.; Price, L. S.; Tocher, D. A.; Price, S. L., CrystEngComm 2019, 21(13), 2154-2163. | \CHEMISTRY_CPOSS\Estradiol\CrystOpt | dfA1925 | 1.679 | PBE1PBE/6-31G(d,p) | 0 |  | This is the DMAflex intra_molecular energy penalty. It is with respect to opt. | A1925 | P21 | 4 | 16.2391 | 13.0435 | 7.448 | 90 | 90.755 | 90 | LATT -1; SYMM -X , +Y +1/2, -Z | 1.1469 | 0.6713 |  | -128.14 | -196.53 | -126.461 | 0 | 0 | 0 | 1 |  | 0 |  | 0 | CrystalOptimizer with GDMA2.2(PBE1PBE/6-31G(d,p)) + FIT
PIPHOO | C18 H24 O2 | 10 | beta-estradiol | 3-hydroxy-1,3,5(10)-estratriene-17beta-ol | Estra-1,3,5(10)-triene-3,17beta-diol, DB00783 | PIPHOO | Flexible CrystalPrecictor (2.x), CrystalOptimizer, DMACRYS (2.2.1.0) | Eric Stevenson | 2017 | Stevenson, E. L.; Lancaster, R. W.; Buanz, A. B. M.; Price, L. S.; Tocher, D. A.; Price, S. L., CrystEngComm 2019, 21(13), 2154-2163. | \CHEMISTRY_CPOSS\Estradiol\CrystOpt | dfB8040 | 10.35 | PBE1PBE/6-31G(d,p) | 0 |  | This is the DMAflex intra_molecular energy penalty. It is with respect to opt. | B8040 | P212121 | 8 | 10.237 | 13.3138 | 23.9539 | 90 | 90 | 90 | LATT -1; SYMM +X +1/2, -Y +1/2, -Z ; SYMM -X , +Y +1/2, -Z +1/2; SYMM -X +1/2, -Y , +Z +1/2 | 1.1083 | 0.6495 |  | -136.81 | -165.51 | -126.46 | 0 | 0 | 0 | 1 |  | 0 |  | 0 | CrystalOptimizer with GDMA2.2(PBE1PBE/6-31G(d,p)) + FIT
PIPHOO | C18 H24 O2 | 10 | beta-estradiol | 3-hydroxy-1,3,5(10)-estratriene-17beta-ol | Estra-1,3,5(10)-triene-3,17beta-diol, DB00783 | PIPHOO | Flexible CrystalPrecictor (2.x), CrystalOptimizer, DMACRYS (2.2.1.0) | Eric Stevenson | 2017 | Stevenson, E. L.; Lancaster, R. W.; Buanz, A. B. M.; Price, L. S.; Tocher, D. A.; Price, S. L., CrystEngComm 2019, 21(13), 2154-2163. | \CHEMISTRY_CPOSS\Estradiol\CrystOpt | dfC1773 | 3.471 | PBE1PBE/6-31G(d,p) | 0 |  | This is the DMAflex intra_molecular energy penalty. It is with respect to opt. | C1773 | P21 | 4 | 22.8624 | 11.8796 | 5.8054 | 90 | 91.296 | 90 | LATT -1; SYMM -X , +Y +1/2, -Z | 1.1477 | 0.6754 |  | -129.93 | -185.96 | -126.459 | 0 | 0 | 0 | 1 |  | 0 |  | 0 | CrystalOptimizer with GDMA2.2(PBE1PBE/6-31G(d,p)) + FIT
PIPHOO | C18 H24 O2 | 10 | beta-estradiol | 3-hydroxy-1,3,5(10)-estratriene-17beta-ol | Estra-1,3,5(10)-triene-3,17beta-diol, DB00783 | PIPHOO | Flexible CrystalPrecictor (2.x), CrystalOptimizer, DMACRYS (2.2.1.0) | Eric Stevenson | 2017 | Stevenson, E. L.; Lancaster, R. W.; Buanz, A. B. M.; Price, L. S.; Tocher, D. A.; Price, S. L., CrystEngComm 2019, 21(13), 2154-2163. | \CHEMISTRY_CPOSS\Estradiol\CrystOpt | dfB4314 | 2.671 | PBE1PBE/6-31G(d,p) | 0 |  | This is the DMAflex intra_molecular energy penalty. It is with respect to opt. | B4314 | P21212 | 8 | 9.7913 | 41.5618 | 7.61 | 90 | 90 | 90 | LATT -1; SYMM +X +1/2, -Y +1/2, -Z ; SYMM -X +1/2, +Y +1/2, -Z ; SYMM -X , -Y , +Z | 1.1684 | 0.6854 |  | -129.13 | -200.35 | -126.459 | 0 | 0 | 0 | 1 |  | 0 |  | 0 | CrystalOptimizer with GDMA2.2(PBE1PBE/6-31G(d,p)) + FIT
PIPHOO | C18 H24 O2 | 10 | beta-estradiol | 3-hydroxy-1,3,5(10)-estratriene-17beta-ol | Estra-1,3,5(10)-triene-3,17beta-diol, DB00783 | PIPHOO | Flexible CrystalPrecictor (2.x), CrystalOptimizer, DMACRYS (2.2.1.0) | Eric Stevenson | 2017 | Stevenson, E. L.; Lancaster, R. W.; Buanz, A. B. M.; Price, L. S.; Tocher, D. A.; Price, S. L., CrystEngComm 2019, 21(13), 2154-2163. | \CHEMISTRY_CPOSS\Estradiol\CrystOpt | dfA4731 | 3.327 | PBE1PBE/6-31G(d,p) | 0 |  | This is the DMAflex intra_molecular energy penalty. It is with respect to opt. | A4731 | P21 | 4 | 12.6782 | 7.9349 | 16.7356 | 90 | 68.064 | 90 | LATT -1; SYMM -X , +Y +1/2, -Z | 1.1585 | 0.6797 |  | -129.78 | -184.59 | -126.453 | 0 | 0 | 0 | 1 |  | 0 |  | 0 | CrystalOptimizer with GDMA2.2(PBE1PBE/6-31G(d,p)) + FIT
PIPHOO | C18 H24 O2 | 10 | beta-estradiol | 3-hydroxy-1,3,5(10)-estratriene-17beta-ol | Estra-1,3,5(10)-triene-3,17beta-diol, DB00783 | PIPHOO | Flexible CrystalPrecictor (2.x), CrystalOptimizer, DMACRYS (2.2.1.0) | Eric Stevenson | 2017 | Stevenson, E. L.; Lancaster, R. W.; Buanz, A. B. M.; Price, L. S.; Tocher, D. A.; Price, S. L., CrystEngComm 2019, 21(13), 2154-2163. | \CHEMISTRY_CPOSS\Estradiol\CrystOpt | dfA5261 | 5.349 | PBE1PBE/6-31G(d,p) | 0 |  | This is the DMAflex intra_molecular energy penalty. It is with respect to opt. | A5261 | P212121 | 8 | 41.5557 | 7.8838 | 9.8156 | 90 | 90 | 90 | LATT -1; SYMM +X +1/2, -Y +1/2, -Z ; SYMM -X , +Y +1/2, -Z +1/2; SYMM -X +1/2, -Y , +Z +1/2 | 1.1252 | 0.6593 |  | -131.8 | -166.79 | -126.451 | 0 | 0 | 0 | 1 |  | 0 |  | 0 | CrystalOptimizer with GDMA2.2(PBE1PBE/6-31G(d,p)) + FIT
PIPHOO | C18 H24 O2 | 10 | beta-estradiol | 3-hydroxy-1,3,5(10)-estratriene-17beta-ol | Estra-1,3,5(10)-triene-3,17beta-diol, DB00783 | PIPHOO | Flexible CrystalPrecictor (2.x), CrystalOptimizer, DMACRYS (2.2.1.0) | Eric Stevenson | 2017 | Stevenson, E. L.; Lancaster, R. W.; Buanz, A. B. M.; Price, L. S.; Tocher, D. A.; Price, S. L., CrystEngComm 2019, 21(13), 2154-2163. | \CHEMISTRY_CPOSS\Estradiol\CrystOpt | dfB900 | 2.641 | PBE1PBE/6-31G(d,p) | 0 |  | This is the DMAflex intra_molecular energy penalty. It is with respect to opt. | B900 | P21 | 4 | 12.0856 | 13.8512 | 9.796 | 90 | 79.849 | 90 | LATT -1; SYMM -X , +Y +1/2, -Z | 1.1208 | 0.6579 |  | -129.09 | -185.48 | -126.449 | 0 | 0 | 0 | 1 |  | 0 |  | 0 | CrystalOptimizer with GDMA2.2(PBE1PBE/6-31G(d,p)) + FIT
PIPHOO | C18 H24 O2 | 10 | beta-estradiol | 3-hydroxy-1,3,5(10)-estratriene-17beta-ol | Estra-1,3,5(10)-triene-3,17beta-diol, DB00783 | PIPHOO | Flexible CrystalPrecictor (2.x), CrystalOptimizer, DMACRYS (2.2.1.0) | Eric Stevenson | 2017 | Stevenson, E. L.; Lancaster, R. W.; Buanz, A. B. M.; Price, L. S.; Tocher, D. A.; Price, S. L., CrystEngComm 2019, 21(13), 2154-2163. | \CHEMISTRY_CPOSS\Estradiol\CrystOpt | dfB1597 | 2.371 | PBE1PBE/6-31G(d,p) | 0 |  | This is the DMAflex intra_molecular energy penalty. It is with respect to opt. | B1597 | P212121 | 8 | 13.196 | 7.7764 | 30.856 | 90 | 90 | 90 | LATT -1; SYMM +X +1/2, -Y +1/2, -Z ; SYMM -X , +Y +1/2, -Z +1/2; SYMM -X +1/2, -Y , +Z +1/2 | 1.1428 | 0.67 |  | -128.82 | -190.86 | -126.449 | 0 | 0 | 0 | 1 |  | 0 |  | 0 | CrystalOptimizer with GDMA2.2(PBE1PBE/6-31G(d,p)) + FIT
PIPHOO | C18 H24 O2 | 10 | beta-estradiol | 3-hydroxy-1,3,5(10)-estratriene-17beta-ol | Estra-1,3,5(10)-triene-3,17beta-diol, DB00783 | PIPHOO | Flexible CrystalPrecictor (2.x), CrystalOptimizer, DMACRYS (2.2.1.0) | Eric Stevenson | 2017 | Stevenson, E. L.; Lancaster, R. W.; Buanz, A. B. M.; Price, L. S.; Tocher, D. A.; Price, S. L., CrystEngComm 2019, 21(13), 2154-2163. | \CHEMISTRY_CPOSS\Estradiol\CrystOpt | dfA5175 | 5.834 | PBE1PBE/6-31G(d,p) | 0 |  | This is the DMAflex intra_molecular energy penalty. It is with respect to opt. | A5175 | P21 | 4 | 24.3811 | 7.0668 | 9.9668 | 90 | 65.874 | 90 | LATT -1; SYMM -X , +Y +1/2, -Z | 1.1544 | 0.6767 |  | -132.28 | -172.29 | -126.446 | 0 | 0 | 0 | 1 |  | 0 |  | 0 | CrystalOptimizer with GDMA2.2(PBE1PBE/6-31G(d,p)) + FIT
PIPHOO | C18 H24 O2 | 10 | beta-estradiol | 3-hydroxy-1,3,5(10)-estratriene-17beta-ol | Estra-1,3,5(10)-triene-3,17beta-diol, DB00783 | PIPHOO | Flexible CrystalPrecictor (2.x), CrystalOptimizer, DMACRYS (2.2.1.0) | Eric Stevenson | 2017 | Stevenson, E. L.; Lancaster, R. W.; Buanz, A. B. M.; Price, L. S.; Tocher, D. A.; Price, S. L., CrystEngComm 2019, 21(13), 2154-2163. | \CHEMISTRY_CPOSS\Estradiol\CrystOpt | dfB4584 | 0.855 | PBE1PBE/6-31G(d,p) | 0 |  | This is the DMAflex intra_molecular energy penalty. It is with respect to opt. | B4584 | P21 | 4 | 7.4246 | 25.5912 | 9.2192 | 90 | 72.205 | 90 | LATT -1; SYMM -X , +Y +1/2, -Z | 1.0847 | 0.6352 |  | -127.3 | -174.9 | -126.445 | 0 | 0 | 0 | 1 |  | 0 |  | 0 | CrystalOptimizer with GDMA2.2(PBE1PBE/6-31G(d,p)) + FIT
PIPHOO | C18 H24 O2 | 10 | beta-estradiol | 3-hydroxy-1,3,5(10)-estratriene-17beta-ol | Estra-1,3,5(10)-triene-3,17beta-diol, DB00783 | PIPHOO | Flexible CrystalPrecictor (2.x), CrystalOptimizer, DMACRYS (2.2.1.0) | Eric Stevenson | 2017 | Stevenson, E. L.; Lancaster, R. W.; Buanz, A. B. M.; Price, L. S.; Tocher, D. A.; Price, S. L., CrystEngComm 2019, 21(13), 2154-2163. | \CHEMISTRY_CPOSS\Estradiol\CrystOpt | dfB3058 | 3.656 | PBE1PBE/6-31G(d,p) | 0 |  | This is the DMAflex intra_molecular energy penalty. It is with respect to opt. | B3058 | P21 | 4 | 7.4717 | 10.3112 | 20.6306 | 90 | 101.915 | 90 | LATT -1; SYMM -X , +Y +1/2, -Z | 1.1633 | 0.6817 |  | -130.1 | -185.02 | -126.444 | 0 | 0 | 0 | 1 |  | 0 |  | 0 | CrystalOptimizer with GDMA2.2(PBE1PBE/6-31G(d,p)) + FIT
PIPHOO | C18 H24 O2 | 10 | beta-estradiol | 3-hydroxy-1,3,5(10)-estratriene-17beta-ol | Estra-1,3,5(10)-triene-3,17beta-diol, DB00783 | PIPHOO | Flexible CrystalPrecictor (2.x), CrystalOptimizer, DMACRYS (2.2.1.0) | Eric Stevenson | 2017 | Stevenson, E. L.; Lancaster, R. W.; Buanz, A. B. M.; Price, L. S.; Tocher, D. A.; Price, S. L., CrystEngComm 2019, 21(13), 2154-2163. | \CHEMISTRY_CPOSS\Estradiol\CrystOpt | dfA7228 | 4.38 | PBE1PBE/6-31G(d,p) | 0 |  | This is the DMAflex intra_molecular energy penalty. It is with respect to opt. | A7228 | P1 | 2 | 9.6902 | 10.8344 | 8.2721 | 85.7 | 86.642 | 63.049 | LATT -1 | 1.1723 | 0.6909 |  | -130.82 | -200.96 | -126.44 | 0 | 0 | 0 | 1 |  | 0 |  | 0 | CrystalOptimizer with GDMA2.2(PBE1PBE/6-31G(d,p)) + FIT
PIPHOO | C18 H24 O2 | 10 | beta-estradiol | 3-hydroxy-1,3,5(10)-estratriene-17beta-ol | Estra-1,3,5(10)-triene-3,17beta-diol, DB00783 | PIPHOO | Flexible CrystalPrecictor (2.x), CrystalOptimizer, DMACRYS (2.2.1.0) | Eric Stevenson | 2017 | Stevenson, E. L.; Lancaster, R. W.; Buanz, A. B. M.; Price, L. S.; Tocher, D. A.; Price, S. L., CrystEngComm 2019, 21(13), 2154-2163. | \CHEMISTRY_CPOSS\Estradiol\CrystOpt | dfA1984 | 2.041 | PBE1PBE/6-31G(d,p) | 0 |  | This is the DMAflex intra_molecular energy penalty. It is with respect to opt. | A1984 | P212121 | 8 | 13.0482 | 33.5205 | 7.3301 | 90 | 90 | 90 | LATT -1; SYMM +X +1/2, -Y +1/2, -Z ; SYMM -X , +Y +1/2, -Z +1/2; SYMM -X +1/2, -Y , +Z +1/2 | 1.1286 | 0.6615 |  | -128.48 | -186.93 | -126.439 | 0 | 0 | 0 | 1 |  | 0 |  | 0 | CrystalOptimizer with GDMA2.2(PBE1PBE/6-31G(d,p)) + FIT
PIPHOO | C18 H24 O2 | 10 | beta-estradiol | 3-hydroxy-1,3,5(10)-estratriene-17beta-ol | Estra-1,3,5(10)-triene-3,17beta-diol, DB00783 | PIPHOO | Flexible CrystalPrecictor (2.x), CrystalOptimizer, DMACRYS (2.2.1.0) | Eric Stevenson | 2017 | Stevenson, E. L.; Lancaster, R. W.; Buanz, A. B. M.; Price, L. S.; Tocher, D. A.; Price, S. L., CrystEngComm 2019, 21(13), 2154-2163. | \CHEMISTRY_CPOSS\Estradiol\CrystOpt | dfB3253 | 2.511 | PBE1PBE/6-31G(d,p) | 0 |  | This is the DMAflex intra_molecular energy penalty. It is with respect to opt. | B3253 | P21 | 4 | 12.2778 | 12.615 | 11.31 | 90 | 64.266 | 90 | LATT -1; SYMM -X , +Y +1/2, -Z | 1.1465 | 0.6739 |  | -128.95 | -191.06 | -126.439 | 0 | 0 | 0 | 1 |  | 0 |  | 0 | CrystalOptimizer with GDMA2.2(PBE1PBE/6-31G(d,p)) + FIT
PIPHOO | C18 H24 O2 | 10 | beta-estradiol | 3-hydroxy-1,3,5(10)-estratriene-17beta-ol | Estra-1,3,5(10)-triene-3,17beta-diol, DB00783 | PIPHOO | Flexible CrystalPrecictor (2.x), CrystalOptimizer, DMACRYS (2.2.1.0) | Eric Stevenson | 2017 | Stevenson, E. L.; Lancaster, R. W.; Buanz, A. B. M.; Price, L. S.; Tocher, D. A.; Price, S. L., CrystEngComm 2019, 21(13), 2154-2163. | \CHEMISTRY_CPOSS\Estradiol\CrystOpt | dfB1963 | 2.729 | PBE1PBE/6-31G(d,p) | 0 |  | This is the DMAflex intra_molecular energy penalty. It is with respect to opt. | B1963 | P212121 | 8 | 12.4289 | 18.862 | 13.5652 | 90 | 90 | 90 | LATT -1; SYMM +X +1/2, -Y +1/2, -Z ; SYMM -X , +Y +1/2, -Z +1/2; SYMM -X +1/2, -Y , +Z +1/2 | 1.1378 | 0.6673 |  | -129.16 | -185.29 | -126.431 | 0 | 0 | 0 | 1 |  | 0 |  | 0 | CrystalOptimizer with GDMA2.2(PBE1PBE/6-31G(d,p)) + FIT
PIPHOO | C18 H24 O2 | 10 | beta-estradiol | 3-hydroxy-1,3,5(10)-estratriene-17beta-ol | Estra-1,3,5(10)-triene-3,17beta-diol, DB00783 | PIPHOO | Flexible CrystalPrecictor (2.x), CrystalOptimizer, DMACRYS (2.2.1.0) | Eric Stevenson | 2017 | Stevenson, E. L.; Lancaster, R. W.; Buanz, A. B. M.; Price, L. S.; Tocher, D. A.; Price, S. L., CrystEngComm 2019, 21(13), 2154-2163. | \CHEMISTRY_CPOSS\Estradiol\CrystOpt | dfA2635 | 4.05 | PBE1PBE/6-31G(d,p) | 0 |  | This is the DMAflex intra_molecular energy penalty. It is with respect to opt. | A2635 | P21 | 4 | 8.4704 | 18.0723 | 10.0632 | 90 | 90.456 | 90 | LATT -1; SYMM -X , +Y +1/2, -Z | 1.1745 | 0.6893 |  | -130.48 | -192.87 | -126.43 | 0 | 0 | 0 | 1 |  | 0 |  | 0 | CrystalOptimizer with GDMA2.2(PBE1PBE/6-31G(d,p)) + FIT
PIPHOO | C18 H24 O2 | 10 | beta-estradiol | 3-hydroxy-1,3,5(10)-estratriene-17beta-ol | Estra-1,3,5(10)-triene-3,17beta-diol, DB00783 | PIPHOO | Flexible CrystalPrecictor (2.x), CrystalOptimizer, DMACRYS (2.2.1.0) | Eric Stevenson | 2017 | Stevenson, E. L.; Lancaster, R. W.; Buanz, A. B. M.; Price, L. S.; Tocher, D. A.; Price, S. L., CrystEngComm 2019, 21(13), 2154-2163. | \CHEMISTRY_CPOSS\Estradiol\CrystOpt | dfA3905 | 3.871 | PBE1PBE/6-31G(d,p) | 0 |  | This is the DMAflex intra_molecular energy penalty. It is with respect to opt. | A3905 | P212121 | 8 | 47.2363 | 9.5879 | 6.8862 | 90 | 90 | 90 | LATT -1; SYMM +X +1/2, -Y +1/2, -Z ; SYMM -X , +Y +1/2, -Z +1/2; SYMM -X +1/2, -Y , +Z +1/2 | 1.1602 | 0.68 |  | -130.3 | -195.72 | -126.429 | 0 | 0 | 0 | 1 |  | 0 |  | 0 | CrystalOptimizer with GDMA2.2(PBE1PBE/6-31G(d,p)) + FIT
PIPHOO | C18 H24 O2 | 10 | beta-estradiol | 3-hydroxy-1,3,5(10)-estratriene-17beta-ol | Estra-1,3,5(10)-triene-3,17beta-diol, DB00783 | PIPHOO | Flexible CrystalPrecictor (2.x), CrystalOptimizer, DMACRYS (2.2.1.0) | Eric Stevenson | 2017 | Stevenson, E. L.; Lancaster, R. W.; Buanz, A. B. M.; Price, L. S.; Tocher, D. A.; Price, S. L., CrystEngComm 2019, 21(13), 2154-2163. | \CHEMISTRY_CPOSS\Estradiol\CrystOpt | dfB2776 | 6.418 | PBE1PBE/6-31G(d,p) | 0 |  | This is the DMAflex intra_molecular energy penalty. It is with respect to opt. | B2776 | P212121 | 8 | 8.1452 | 17.8499 | 22.4586 | 90 | 90 | 90 | LATT -1; SYMM +X +1/2, -Y +1/2, -Z ; SYMM -X , +Y +1/2, -Z +1/2; SYMM -X +1/2, -Y , +Z +1/2 | 1.1081 | 0.6476 |  | -132.84 | -172.09 | -126.422 | 0 | 0 | 0 | 1 |  | 0 |  | 0 | CrystalOptimizer with GDMA2.2(PBE1PBE/6-31G(d,p)) + FIT
PIPHOO | C18 H24 O2 | 10 | beta-estradiol | 3-hydroxy-1,3,5(10)-estratriene-17beta-ol | Estra-1,3,5(10)-triene-3,17beta-diol, DB00783 | PIPHOO | Flexible CrystalPrecictor (2.x), CrystalOptimizer, DMACRYS (2.2.1.0) | Eric Stevenson | 2017 | Stevenson, E. L.; Lancaster, R. W.; Buanz, A. B. M.; Price, L. S.; Tocher, D. A.; Price, S. L., CrystEngComm 2019, 21(13), 2154-2163. | \CHEMISTRY_CPOSS\Estradiol\CrystOpt | dfA804 | 1.88 | PBE1PBE/6-31G(d,p) | 0 |  | This is the DMAflex intra_molecular energy penalty. It is with respect to opt. | A804 | P21 | 4 | 10.582 | 9.5596 | 15.3411 | 90 | 86.751 | 90 | LATT -1; SYMM -X , +Y +1/2, -Z | 1.1677 | 0.6868 |  | -128.3 | -200.01 | -126.42 | 0 | 0 | 0 | 1 |  | 0 |  | 0 | CrystalOptimizer with GDMA2.2(PBE1PBE/6-31G(d,p)) + FIT
PIPHOO | C18 H24 O2 | 10 | beta-estradiol | 3-hydroxy-1,3,5(10)-estratriene-17beta-ol | Estra-1,3,5(10)-triene-3,17beta-diol, DB00783 | PIPHOO | Flexible CrystalPrecictor (2.x), CrystalOptimizer, DMACRYS (2.2.1.0) | Eric Stevenson | 2017 | Stevenson, E. L.; Lancaster, R. W.; Buanz, A. B. M.; Price, L. S.; Tocher, D. A.; Price, S. L., CrystEngComm 2019, 21(13), 2154-2163. | \CHEMISTRY_CPOSS\Estradiol\CrystOpt | dfA4121 | 2.527 | PBE1PBE/6-31G(d,p) | 0 |  | This is the DMAflex intra_molecular energy penalty. It is with respect to opt. | A4121 | P212121 | 8 | 7.8692 | 11.3594 | 36.3084 | 90 | 90 | 90 | LATT -1; SYMM +X +1/2, -Y +1/2, -Z ; SYMM -X , +Y +1/2, -Z +1/2; SYMM -X +1/2, -Y , +Z +1/2 | 1.1149 | 0.652 |  | -128.94 | -168.44 | -126.413 | 0 | 0 | 0 | 1 |  | 0 |  | 0 | CrystalOptimizer with GDMA2.2(PBE1PBE/6-31G(d,p)) + FIT
PIPHOO | C18 H24 O2 | 10 | beta-estradiol | 3-hydroxy-1,3,5(10)-estratriene-17beta-ol | Estra-1,3,5(10)-triene-3,17beta-diol, DB00783 | PIPHOO | Flexible CrystalPrecictor (2.x), CrystalOptimizer, DMACRYS (2.2.1.0) | Eric Stevenson | 2017 | Stevenson, E. L.; Lancaster, R. W.; Buanz, A. B. M.; Price, L. S.; Tocher, D. A.; Price, S. L., CrystEngComm 2019, 21(13), 2154-2163. | \CHEMISTRY_CPOSS\Estradiol\CrystOpt | dfA1037 | 2.607 | PBE1PBE/6-31G(d,p) | 0 |  | This is the DMAflex intra_molecular energy penalty. It is with respect to opt. | A1037 | P21 | 4 | 9.0303 | 23.9842 | 7.5172 | 90 | 75.632 | 90 | LATT -1; SYMM -X , +Y +1/2, -Z | 1.1471 | 0.6743 |  | -129.02 | -189.04 | -126.413 | 0 | 0 | 0 | 1 |  | 0 |  | 0 | CrystalOptimizer with GDMA2.2(PBE1PBE/6-31G(d,p)) + FIT
PIPHOO | C18 H24 O2 | 10 | beta-estradiol | 3-hydroxy-1,3,5(10)-estratriene-17beta-ol | Estra-1,3,5(10)-triene-3,17beta-diol, DB00783 | PIPHOO | Flexible CrystalPrecictor (2.x), CrystalOptimizer, DMACRYS (2.2.1.0) | Eric Stevenson | 2017 | Stevenson, E. L.; Lancaster, R. W.; Buanz, A. B. M.; Price, L. S.; Tocher, D. A.; Price, S. L., CrystEngComm 2019, 21(13), 2154-2163. | \CHEMISTRY_CPOSS\Estradiol\CrystOpt | dfA1205 | 3.918 | PBE1PBE/6-31G(d,p) | 0 |  | This is the DMAflex intra_molecular energy penalty. It is with respect to opt. | A1205 | P21 | 4 | 14.0022 | 8.3361 | 14.031 | 90 | 72.218 | 90 | LATT -1; SYMM -X , +Y +1/2, -Z | 1.1601 | 0.6795 |  | -130.33 | -186.59 | -126.412 | 0 | 0 | 0 | 1 |  | 0 |  | 0 | CrystalOptimizer with GDMA2.2(PBE1PBE/6-31G(d,p)) + FIT
PIPHOO | C18 H24 O2 | 10 | beta-estradiol | 3-hydroxy-1,3,5(10)-estratriene-17beta-ol | Estra-1,3,5(10)-triene-3,17beta-diol, DB00783 | PIPHOO | Flexible CrystalPrecictor (2.x), CrystalOptimizer, DMACRYS (2.2.1.0) | Eric Stevenson | 2017 | Stevenson, E. L.; Lancaster, R. W.; Buanz, A. B. M.; Price, L. S.; Tocher, D. A.; Price, S. L., CrystEngComm 2019, 21(13), 2154-2163. | \CHEMISTRY_CPOSS\Estradiol\CrystOpt | dfA11216 | 6.899 | PBE1PBE/6-31G(d,p) | 0 |  | This is the DMAflex intra_molecular energy penalty. It is with respect to opt. | A11216 | P1 | 2 | 9.4242 | 11.4773 | 8.7537 | 85.955 | 71.066 | 59.689 | LATT -1 | 1.1777 | 0.691 |  | -133.31 | -190.92 | -126.411 | 0 | 0 | 0 | 1 |  | 0 |  | 0 | CrystalOptimizer with GDMA2.2(PBE1PBE/6-31G(d,p)) + FIT
PIPHOO | C18 H24 O2 | 10 | beta-estradiol | 3-hydroxy-1,3,5(10)-estratriene-17beta-ol | Estra-1,3,5(10)-triene-3,17beta-diol, DB00783 | PIPHOO | Flexible CrystalPrecictor (2.x), CrystalOptimizer, DMACRYS (2.2.1.0) | Eric Stevenson | 2017 | Stevenson, E. L.; Lancaster, R. W.; Buanz, A. B. M.; Price, L. S.; Tocher, D. A.; Price, S. L., CrystEngComm 2019, 21(13), 2154-2163. | \CHEMISTRY_CPOSS\Estradiol\CrystOpt | dfA9397 | 3.692 | PBE1PBE/6-31G(d,p) | 0 |  | This is the DMAflex intra_molecular energy penalty. It is with respect to opt. | A9397 | P21 | 4 | 17.5843 | 6.7447 | 13.9712 | 90 | 78.079 | 90 | LATT -1; SYMM -X , +Y +1/2, -Z | 1.1159 | 0.6533 |  | -130.1 | -166.56 | -126.408 | 0 | 0 | 0 | 1 |  | 0 |  | 0 | CrystalOptimizer with GDMA2.2(PBE1PBE/6-31G(d,p)) + FIT
PIPHOO | C18 H24 O2 | 10 | beta-estradiol | 3-hydroxy-1,3,5(10)-estratriene-17beta-ol | Estra-1,3,5(10)-triene-3,17beta-diol, DB00783 | PIPHOO | Flexible CrystalPrecictor (2.x), CrystalOptimizer, DMACRYS (2.2.1.0) | Eric Stevenson | 2017 | Stevenson, E. L.; Lancaster, R. W.; Buanz, A. B. M.; Price, L. S.; Tocher, D. A.; Price, S. L., CrystEngComm 2019, 21(13), 2154-2163. | \CHEMISTRY_CPOSS\Estradiol\CrystOpt | dfA686 | 3.152 | PBE1PBE/6-31G(d,p) | 0 |  | This is the DMAflex intra_molecular energy penalty. It is with respect to opt. | A686 | P1 | 2 | 15.7176 | 6.7758 | 7.4027 | 78.601 | 92.706 | 83.185 | LATT -1 | 1.182 | 0.6944 |  | -129.56 | -207.75 | -126.408 | 0 | 0 | 0 | 1 |  | 0 |  | 0 | CrystalOptimizer with GDMA2.2(PBE1PBE/6-31G(d,p)) + FIT
PIPHOO | C18 H24 O2 | 10 | beta-estradiol | 3-hydroxy-1,3,5(10)-estratriene-17beta-ol | Estra-1,3,5(10)-triene-3,17beta-diol, DB00783 | PIPHOO | Flexible CrystalPrecictor (2.x), CrystalOptimizer, DMACRYS (2.2.1.0) | Eric Stevenson | 2017 | Stevenson, E. L.; Lancaster, R. W.; Buanz, A. B. M.; Price, L. S.; Tocher, D. A.; Price, S. L., CrystEngComm 2019, 21(13), 2154-2163. | \CHEMISTRY_CPOSS\Estradiol\CrystOpt | dfC2101 | 4.864 | PBE1PBE/6-31G(d,p) | 0 |  | This is the DMAflex intra_molecular energy penalty. It is with respect to opt. | C2101 | P212121 | 8 | 18.3181 | 7.7649 | 22.2363 | 90 | 90 | 90 | LATT -1; SYMM +X +1/2, -Y +1/2, -Z ; SYMM -X , +Y +1/2, -Z +1/2; SYMM -X +1/2, -Y , +Z +1/2 | 1.144 | 0.672 |  | -131.27 | -179.18 | -126.406 | 0 | 0 | 0 | 1 |  | 0 |  | 0 | CrystalOptimizer with GDMA2.2(PBE1PBE/6-31G(d,p)) + FIT
PIPHOO | C18 H24 O2 | 10 | beta-estradiol | 3-hydroxy-1,3,5(10)-estratriene-17beta-ol | Estra-1,3,5(10)-triene-3,17beta-diol, DB00783 | PIPHOO | Flexible CrystalPrecictor (2.x), CrystalOptimizer, DMACRYS (2.2.1.0) | Eric Stevenson | 2017 | Stevenson, E. L.; Lancaster, R. W.; Buanz, A. B. M.; Price, L. S.; Tocher, D. A.; Price, S. L., CrystEngComm 2019, 21(13), 2154-2163. | \CHEMISTRY_CPOSS\Estradiol\CrystOpt | dfC2528 | 1.529 | PBE1PBE/6-31G(d,p) | 0 |  | This is the DMAflex intra_molecular energy penalty. It is with respect to opt. | C2528 | C2 | 8 | 12.799 | 13.9821 | 19.9604 | 90 | 72.943 | 90 | LATT -1; SYMM -X , +Y , -Z ; SYMM +X +1/2, +Y +1/2, +Z ; SYMM -X +1/2, +Y +1/2, -Z | 1.0596 | 0.6183 |  | -127.93 | -153.54 | -126.401 | 0 | 0 | 0 | 1 |  | 0 |  | 0 | CrystalOptimizer with GDMA2.2(PBE1PBE/6-31G(d,p)) + FIT
PIPHOO | C18 H24 O2 | 10 | beta-estradiol | 3-hydroxy-1,3,5(10)-estratriene-17beta-ol | Estra-1,3,5(10)-triene-3,17beta-diol, DB00783 | PIPHOO | Flexible CrystalPrecictor (2.x), CrystalOptimizer, DMACRYS (2.2.1.0) | Eric Stevenson | 2017 | Stevenson, E. L.; Lancaster, R. W.; Buanz, A. B. M.; Price, L. S.; Tocher, D. A.; Price, S. L., CrystEngComm 2019, 21(13), 2154-2163. | \CHEMISTRY_CPOSS\Estradiol\CrystOpt | dfA1209 | 3.471 | PBE1PBE/6-31G(d,p) | 0 |  | This is the DMAflex intra_molecular energy penalty. It is with respect to opt. | A1209 | P21 | 4 | 12.5952 | 12.6149 | 9.7031 | 90 | 79.309 | 90 | LATT -1; SYMM -X , +Y +1/2, -Z | 1.1942 | 0.7015 |  | -129.87 | -209.02 | -126.399 | 0 | 0 | 0 | 1 |  | 0 |  | 0 | CrystalOptimizer with GDMA2.2(PBE1PBE/6-31G(d,p)) + FIT
PIPHOO | C18 H24 O2 | 10 | beta-estradiol | 3-hydroxy-1,3,5(10)-estratriene-17beta-ol | Estra-1,3,5(10)-triene-3,17beta-diol, DB00783 | PIPHOO | Flexible CrystalPrecictor (2.x), CrystalOptimizer, DMACRYS (2.2.1.0) | Eric Stevenson | 2017 | Stevenson, E. L.; Lancaster, R. W.; Buanz, A. B. M.; Price, L. S.; Tocher, D. A.; Price, S. L., CrystEngComm 2019, 21(13), 2154-2163. | \CHEMISTRY_CPOSS\Estradiol\CrystOpt | dfB1325 | 2.052 | PBE1PBE/6-31G(d,p) | 0 |  | This is the DMAflex intra_molecular energy penalty. It is with respect to opt. | B1325 | P212121 | 8 | 34.0936 | 13.0936 | 7.1082 | 90 | 90 | 90 | LATT -1; SYMM +X +1/2, -Y +1/2, -Z ; SYMM -X , +Y +1/2, -Z +1/2; SYMM -X +1/2, -Y , +Z +1/2 | 1.1403 | 0.6695 |  | -128.45 | -182.35 | -126.398 | 0 | 0 | 0 | 1 |  | 0 |  | 0 | CrystalOptimizer with GDMA2.2(PBE1PBE/6-31G(d,p)) + FIT
PIPHOO | C18 H24 O2 | 10 | beta-estradiol | 3-hydroxy-1,3,5(10)-estratriene-17beta-ol | Estra-1,3,5(10)-triene-3,17beta-diol, DB00783 | PIPHOO | Flexible CrystalPrecictor (2.x), CrystalOptimizer, DMACRYS (2.2.1.0) | Eric Stevenson | 2017 | Stevenson, E. L.; Lancaster, R. W.; Buanz, A. B. M.; Price, L. S.; Tocher, D. A.; Price, S. L., CrystEngComm 2019, 21(13), 2154-2163. | \CHEMISTRY_CPOSS\Estradiol\CrystOpt | dfB1719 | 1.323 | PBE1PBE/6-31G(d,p) | 0 |  | This is the DMAflex intra_molecular energy penalty. It is with respect to opt. | B1719 | P212121 | 8 | 9.8317 | 26.4186 | 12.3843 | 90 | 90 | 90 | LATT -1; SYMM +X +1/2, -Y +1/2, -Z ; SYMM -X , +Y +1/2, -Z +1/2; SYMM -X +1/2, -Y , +Z +1/2 | 1.1249 | 0.6608 |  | -127.72 | -182.15 | -126.397 | 0 | 0 | 0 | 1 |  | 0 |  | 0 | CrystalOptimizer with GDMA2.2(PBE1PBE/6-31G(d,p)) + FIT
PIPHOO | C18 H24 O2 | 10 | beta-estradiol | 3-hydroxy-1,3,5(10)-estratriene-17beta-ol | Estra-1,3,5(10)-triene-3,17beta-diol, DB00783 | PIPHOO | Flexible CrystalPrecictor (2.x), CrystalOptimizer, DMACRYS (2.2.1.0) | Eric Stevenson | 2017 | Stevenson, E. L.; Lancaster, R. W.; Buanz, A. B. M.; Price, L. S.; Tocher, D. A.; Price, S. L., CrystEngComm 2019, 21(13), 2154-2163. | \CHEMISTRY_CPOSS\Estradiol\CrystOpt | dfB3650 | 4.235 | PBE1PBE/6-31G(d,p) | 0 |  | This is the DMAflex intra_molecular energy penalty. It is with respect to opt. | B3650 | P212121 | 8 | 21.2353 | 14.7458 | 10.2257 | 90 | 90 | 90 | LATT -1; SYMM +X +1/2, -Y +1/2, -Z ; SYMM -X , +Y +1/2, -Z +1/2; SYMM -X +1/2, -Y , +Z +1/2 | 1.1301 | 0.6638 |  | -130.63 | -181.94 | -126.395 | 0 | 0 | 0 | 1 |  | 0 |  | 0 | CrystalOptimizer with GDMA2.2(PBE1PBE/6-31G(d,p)) + FIT
PIPHOO | C18 H24 O2 | 10 | beta-estradiol | 3-hydroxy-1,3,5(10)-estratriene-17beta-ol | Estra-1,3,5(10)-triene-3,17beta-diol, DB00783 | PIPHOO | Flexible CrystalPrecictor (2.x), CrystalOptimizer, DMACRYS (2.2.1.0) | Eric Stevenson | 2017 | Stevenson, E. L.; Lancaster, R. W.; Buanz, A. B. M.; Price, L. S.; Tocher, D. A.; Price, S. L., CrystEngComm 2019, 21(13), 2154-2163. | \CHEMISTRY_CPOSS\Estradiol\CrystOpt | dfA659 | 1.626 | PBE1PBE/6-31G(d,p) | 0 |  | This is the DMAflex intra_molecular energy penalty. It is with respect to opt. | A659 | P212121 | 8 | 8.3019 | 10.4348 | 34.9591 | 90 | 90 | 90 | LATT -1; SYMM +X +1/2, -Y +1/2, -Z ; SYMM -X , +Y +1/2, -Z +1/2; SYMM -X +1/2, -Y , +Z +1/2 | 1.1948 | 0.7025 |  | -128.02 | -214.14 | -126.394 | 0 | 0 | 0 | 1 |  | 0 |  | 0 | CrystalOptimizer with GDMA2.2(PBE1PBE/6-31G(d,p)) + FIT
PIPHOO | C18 H24 O2 | 10 | beta-estradiol | 3-hydroxy-1,3,5(10)-estratriene-17beta-ol | Estra-1,3,5(10)-triene-3,17beta-diol, DB00783 | PIPHOO | Flexible CrystalPrecictor (2.x), CrystalOptimizer, DMACRYS (2.2.1.0) | Eric Stevenson | 2017 | Stevenson, E. L.; Lancaster, R. W.; Buanz, A. B. M.; Price, L. S.; Tocher, D. A.; Price, S. L., CrystEngComm 2019, 21(13), 2154-2163. | \CHEMISTRY_CPOSS\Estradiol\CrystOpt | dfA1427 | 9.197 | PBE1PBE/6-31G(d,p) | 0 |  | This is the DMAflex intra_molecular energy penalty. It is with respect to opt. | A1427 | P21 | 4 | 9.0559 | 8.1752 | 21.0604 | 90 | 81.743 | 90 | LATT -1; SYMM -X , +Y +1/2, -Z | 1.1725 | 0.6864 |  | -135.59 | -195.4 | -126.393 | 0 | 0 | 0 | 1 |  | 0 |  | 0 | CrystalOptimizer with GDMA2.2(PBE1PBE/6-31G(d,p)) + FIT
PIPHOO | C18 H24 O2 | 10 | beta-estradiol | 3-hydroxy-1,3,5(10)-estratriene-17beta-ol | Estra-1,3,5(10)-triene-3,17beta-diol, DB00783 | PIPHOO | Flexible CrystalPrecictor (2.x), CrystalOptimizer, DMACRYS (2.2.1.0) | Eric Stevenson | 2017 | Stevenson, E. L.; Lancaster, R. W.; Buanz, A. B. M.; Price, L. S.; Tocher, D. A.; Price, S. L., CrystEngComm 2019, 21(13), 2154-2163. | \CHEMISTRY_CPOSS\Estradiol\CrystOpt | dfA6653 | 4.508 | PBE1PBE/6-31G(d,p) | 0 |  | This is the DMAflex intra_molecular energy penalty. It is with respect to opt. | A6653 | P21212 | 8 | 23.7482 | 14.2602 | 9.4983 | 90 | 90 | 90 | LATT -1; SYMM +X +1/2, -Y +1/2, -Z ; SYMM -X +1/2, +Y +1/2, -Z ; SYMM -X , -Y , +Z | 1.1249 | 0.6599 |  | -130.9 | -178.78 | -126.392 | 0 | 0 | 0 | 1 |  | 0 |  | 0 | CrystalOptimizer with GDMA2.2(PBE1PBE/6-31G(d,p)) + FIT
PIPHOO | C18 H24 O2 | 10 | beta-estradiol | 3-hydroxy-1,3,5(10)-estratriene-17beta-ol | Estra-1,3,5(10)-triene-3,17beta-diol, DB00783 | PIPHOO | Flexible CrystalPrecictor (2.x), CrystalOptimizer, DMACRYS (2.2.1.0) | Eric Stevenson | 2017 | Stevenson, E. L.; Lancaster, R. W.; Buanz, A. B. M.; Price, L. S.; Tocher, D. A.; Price, S. L., CrystEngComm 2019, 21(13), 2154-2163. | \CHEMISTRY_CPOSS\Estradiol\CrystOpt | dfA2459 | 4.029 | PBE1PBE/6-31G(d,p) | 0 |  | This is the DMAflex intra_molecular energy penalty. It is with respect to opt. | A2459 | P212121 | 8 | 37.1644 | 11.1406 | 7.4697 | 90 | 90 | 90 | LATT -1; SYMM +X +1/2, -Y +1/2, -Z ; SYMM -X , +Y +1/2, -Z +1/2; SYMM -X +1/2, -Y , +Z +1/2 | 1.17 | 0.6862 |  | -130.42 | -194.83 | -126.391 | 0 | 0 | 0 | 1 |  | 0 |  | 0 | CrystalOptimizer with GDMA2.2(PBE1PBE/6-31G(d,p)) + FIT
PIPHOO | C18 H24 O2 | 10 | beta-estradiol | 3-hydroxy-1,3,5(10)-estratriene-17beta-ol | Estra-1,3,5(10)-triene-3,17beta-diol, DB00783 | PIPHOO | Flexible CrystalPrecictor (2.x), CrystalOptimizer, DMACRYS (2.2.1.0) | Eric Stevenson | 2017 | Stevenson, E. L.; Lancaster, R. W.; Buanz, A. B. M.; Price, L. S.; Tocher, D. A.; Price, S. L., CrystEngComm 2019, 21(13), 2154-2163. | \CHEMISTRY_CPOSS\Estradiol\CrystOpt | dfA3067 | 2.754 | PBE1PBE/6-31G(d,p) | 0 |  | This is the DMAflex intra_molecular energy penalty. It is with respect to opt. | A3067 | P21 | 4 | 7.4175 | 10.3283 | 20.7111 | 90 | 90.002 | 90 | LATT -1; SYMM -X , +Y +1/2, -Z | 1.1403 | 0.6677 |  | -129.14 | -175.36 | -126.386 | 0 | 0 | 0 | 1 |  | 0 |  | 0 | CrystalOptimizer with GDMA2.2(PBE1PBE/6-31G(d,p)) + FIT
PIPHOO | C18 H24 O2 | 10 | beta-estradiol | 3-hydroxy-1,3,5(10)-estratriene-17beta-ol | Estra-1,3,5(10)-triene-3,17beta-diol, DB00783 | PIPHOO | Flexible CrystalPrecictor (2.x), CrystalOptimizer, DMACRYS (2.2.1.0) | Eric Stevenson | 2017 | Stevenson, E. L.; Lancaster, R. W.; Buanz, A. B. M.; Price, L. S.; Tocher, D. A.; Price, S. L., CrystEngComm 2019, 21(13), 2154-2163. | \CHEMISTRY_CPOSS\Estradiol\CrystOpt | dfA3095 | 2.644 | PBE1PBE/6-31G(d,p) | 0 |  | This is the DMAflex intra_molecular energy penalty. It is with respect to opt. | A3095 | P212121 | 8 | 36.0848 | 6.9195 | 12.3095 | 90 | 90 | 90 | LATT -1; SYMM +X +1/2, -Y +1/2, -Z ; SYMM -X , +Y +1/2, -Z +1/2; SYMM -X +1/2, -Y , +Z +1/2 | 1.1773 | 0.6913 |  | -129.03 | -198.25 | -126.386 | 0 | 0 | 0 | 1 |  | 0 |  | 0 | CrystalOptimizer with GDMA2.2(PBE1PBE/6-31G(d,p)) + FIT
PIPHOO | C18 H24 O2 | 10 | beta-estradiol | 3-hydroxy-1,3,5(10)-estratriene-17beta-ol | Estra-1,3,5(10)-triene-3,17beta-diol, DB00783 | PIPHOO | Flexible CrystalPrecictor (2.x), CrystalOptimizer, DMACRYS (2.2.1.0) | Eric Stevenson | 2017 | Stevenson, E. L.; Lancaster, R. W.; Buanz, A. B. M.; Price, L. S.; Tocher, D. A.; Price, S. L., CrystEngComm 2019, 21(13), 2154-2163. | \CHEMISTRY_CPOSS\Estradiol\CrystOpt | dfA1111 | 3.535 | PBE1PBE/6-31G(d,p) | 0 |  | This is the DMAflex intra_molecular energy penalty. It is with respect to opt. | A1111 | P21 | 4 | 7.0261 | 13.4916 | 16.0999 | 90 | 84.498 | 90 | LATT -1; SYMM -X , +Y +1/2, -Z | 1.1909 | 0.6999 |  | -129.92 | -207.71 | -126.385 | 0 | 0 | 0 | 1 |  | 0 |  | 0 | CrystalOptimizer with GDMA2.2(PBE1PBE/6-31G(d,p)) + FIT
PIPHOO | C18 H24 O2 | 10 | beta-estradiol | 3-hydroxy-1,3,5(10)-estratriene-17beta-ol | Estra-1,3,5(10)-triene-3,17beta-diol, DB00783 | PIPHOO | Flexible CrystalPrecictor (2.x), CrystalOptimizer, DMACRYS (2.2.1.0) | Eric Stevenson | 2017 | Stevenson, E. L.; Lancaster, R. W.; Buanz, A. B. M.; Price, L. S.; Tocher, D. A.; Price, S. L., CrystEngComm 2019, 21(13), 2154-2163. | \CHEMISTRY_CPOSS\Estradiol\CrystOpt | dfA4536 | 3.601 | PBE1PBE/6-31G(d,p) | 0 |  | This is the DMAflex intra_molecular energy penalty. It is with respect to opt. | A4536 | P1 | 2 | 6.6688 | 9.4124 | 13.5365 | 87.697 | 100.872 | 71.814 | LATT -1 | 1.1476 | 0.6747 |  | -129.98 | -186.56 | -126.379 | 0 | 0 | 0 | 1 |  | 0 |  | 0 | CrystalOptimizer with GDMA2.2(PBE1PBE/6-31G(d,p)) + FIT
PIPHOO | C18 H24 O2 | 10 | beta-estradiol | 3-hydroxy-1,3,5(10)-estratriene-17beta-ol | Estra-1,3,5(10)-triene-3,17beta-diol, DB00783 | PIPHOO | Flexible CrystalPrecictor (2.x), CrystalOptimizer, DMACRYS (2.2.1.0) | Eric Stevenson | 2017 | Stevenson, E. L.; Lancaster, R. W.; Buanz, A. B. M.; Price, L. S.; Tocher, D. A.; Price, S. L., CrystEngComm 2019, 21(13), 2154-2163. | \CHEMISTRY_CPOSS\Estradiol\CrystOpt | dfB2320 | 5.582 | PBE1PBE/6-31G(d,p) | 0 |  | This is the DMAflex intra_molecular energy penalty. It is with respect to opt. | B2320 | P212121 | 8 | 41.2856 | 8.1153 | 9.8899 | 90 | 90 | 90 | LATT -1; SYMM +X +1/2, -Y +1/2, -Z ; SYMM -X , +Y +1/2, -Z +1/2; SYMM -X +1/2, -Y , +Z +1/2 | 1.092 | 0.6395 |  | -131.96 | -161.38 | -126.378 | 0 | 0 | 0 | 1 |  | 0 |  | 0 | CrystalOptimizer with GDMA2.2(PBE1PBE/6-31G(d,p)) + FIT
PIPHOO | C18 H24 O2 | 10 | beta-estradiol | 3-hydroxy-1,3,5(10)-estratriene-17beta-ol | Estra-1,3,5(10)-triene-3,17beta-diol, DB00783 | PIPHOO | Flexible CrystalPrecictor (2.x), CrystalOptimizer, DMACRYS (2.2.1.0) | Eric Stevenson | 2017 | Stevenson, E. L.; Lancaster, R. W.; Buanz, A. B. M.; Price, L. S.; Tocher, D. A.; Price, S. L., CrystEngComm 2019, 21(13), 2154-2163. | \CHEMISTRY_CPOSS\Estradiol\CrystOpt | dfB4705 | 7.612 | PBE1PBE/6-31G(d,p) | 0 |  | This is the DMAflex intra_molecular energy penalty. It is with respect to opt. | B4705 | I2 | 8 | 17.301 | 13.2789 | 14.1825 | 90 | 81.473 | 90 | LATT -1; SYMM -X , +Y , -Z ; SYMM +X +1/2, +Y +1/2, +Z +1/2; SYMM -X +1/2, +Y +1/2, -Z +1/2 | 1.1229 | 0.6558 |  | -133.99 | -169.45 | -126.378 | 0 | 0 | 0 | 1 |  | 0 |  | 0 | CrystalOptimizer with GDMA2.2(PBE1PBE/6-31G(d,p)) + FIT
PIPHOO | C18 H24 O2 | 10 | beta-estradiol | 3-hydroxy-1,3,5(10)-estratriene-17beta-ol | Estra-1,3,5(10)-triene-3,17beta-diol, DB00783 | PIPHOO | Flexible CrystalPrecictor (2.x), CrystalOptimizer, DMACRYS (2.2.1.0) | Eric Stevenson | 2017 | Stevenson, E. L.; Lancaster, R. W.; Buanz, A. B. M.; Price, L. S.; Tocher, D. A.; Price, S. L., CrystEngComm 2019, 21(13), 2154-2163. | \CHEMISTRY_CPOSS\Estradiol\CrystOpt | dfA1692 | 2.923 | PBE1PBE/6-31G(d,p) | 0 |  | This is the DMAflex intra_molecular energy penalty. It is with respect to opt. | A1692 | P21 | 4 | 7.3908 | 18.8041 | 13.9575 | 90 | 125.871 | 90 | LATT -1; SYMM -X , +Y +1/2, -Z | 1.151 | 0.6725 |  | -129.3 | -189.94 | -126.377 | 0 | 0 | 0 | 1 |  | 0 |  | 0 | CrystalOptimizer with GDMA2.2(PBE1PBE/6-31G(d,p)) + FIT
PIPHOO | C18 H24 O2 | 10 | beta-estradiol | 3-hydroxy-1,3,5(10)-estratriene-17beta-ol | Estra-1,3,5(10)-triene-3,17beta-diol, DB00783 | PIPHOO | Flexible CrystalPrecictor (2.x), CrystalOptimizer, DMACRYS (2.2.1.0) | Eric Stevenson | 2017 | Stevenson, E. L.; Lancaster, R. W.; Buanz, A. B. M.; Price, L. S.; Tocher, D. A.; Price, S. L., CrystEngComm 2019, 21(13), 2154-2163. | \CHEMISTRY_CPOSS\Estradiol\CrystOpt | dfB5003 | 4.465 | PBE1PBE/6-31G(d,p) | 0 |  | This is the DMAflex intra_molecular energy penalty. It is with respect to opt. | B5003 | P212121 | 8 | 7.1695 | 10.0607 | 44.465 | 90 | 90 | 90 | LATT -1; SYMM +X +1/2, -Y +1/2, -Z ; SYMM -X , +Y +1/2, -Z +1/2; SYMM -X +1/2, -Y , +Z +1/2 | 1.1282 | 0.6616 |  | -130.84 | -173.09 | -126.375 | 0 | 0 | 0 | 1 |  | 0 |  | 0 | CrystalOptimizer with GDMA2.2(PBE1PBE/6-31G(d,p)) + FIT
PIPHOO | C18 H24 O2 | 10 | beta-estradiol | 3-hydroxy-1,3,5(10)-estratriene-17beta-ol | Estra-1,3,5(10)-triene-3,17beta-diol, DB00783 | PIPHOO | Flexible CrystalPrecictor (2.x), CrystalOptimizer, DMACRYS (2.2.1.0) | Eric Stevenson | 2017 | Stevenson, E. L.; Lancaster, R. W.; Buanz, A. B. M.; Price, L. S.; Tocher, D. A.; Price, S. L., CrystEngComm 2019, 21(13), 2154-2163. | \CHEMISTRY_CPOSS\Estradiol\CrystOpt | dfB1897 | 2.746 | PBE1PBE/6-31G(d,p) | 0 |  | This is the DMAflex intra_molecular energy penalty. It is with respect to opt. | B1897 | P21 | 4 | 18.3524 | 7.6741 | 13.7858 | 90 | 124.143 | 90 | LATT -1; SYMM -X , +Y +1/2, -Z | 1.1259 | 0.6592 |  | -129.12 | -177.09 | -126.374 | 0 | 0 | 0 | 1 |  | 0 |  | 0 | CrystalOptimizer with GDMA2.2(PBE1PBE/6-31G(d,p)) + FIT
PIPHOO | C18 H24 O2 | 10 | beta-estradiol | 3-hydroxy-1,3,5(10)-estratriene-17beta-ol | Estra-1,3,5(10)-triene-3,17beta-diol, DB00783 | PIPHOO | Flexible CrystalPrecictor (2.x), CrystalOptimizer, DMACRYS (2.2.1.0) | Eric Stevenson | 2017 | Stevenson, E. L.; Lancaster, R. W.; Buanz, A. B. M.; Price, L. S.; Tocher, D. A.; Price, S. L., CrystEngComm 2019, 21(13), 2154-2163. | \CHEMISTRY_CPOSS\Estradiol\CrystOpt | dfA5816 | 2.373 | PBE1PBE/6-31G(d,p) | 0 |  | This is the DMAflex intra_molecular energy penalty. It is with respect to opt. | A5816 | P21 | 4 | 25.5338 | 7.868 | 9.2479 | 90 | 121.423 | 90 | LATT -1; SYMM -X , +Y +1/2, -Z | 1.1411 | 0.6659 |  | -128.74 | -176.8 | -126.367 | 0 | 0 | 0 | 1 |  | 0 |  | 0 | CrystalOptimizer with GDMA2.2(PBE1PBE/6-31G(d,p)) + FIT
PIPHOO | C18 H24 O2 | 10 | beta-estradiol | 3-hydroxy-1,3,5(10)-estratriene-17beta-ol | Estra-1,3,5(10)-triene-3,17beta-diol, DB00783 | PIPHOO | Flexible CrystalPrecictor (2.x), CrystalOptimizer, DMACRYS (2.2.1.0) | Eric Stevenson | 2017 | Stevenson, E. L.; Lancaster, R. W.; Buanz, A. B. M.; Price, L. S.; Tocher, D. A.; Price, S. L., CrystEngComm 2019, 21(13), 2154-2163. | \CHEMISTRY_CPOSS\Estradiol\CrystOpt | dfB6469 | 12.594 | PBE1PBE/6-31G(d,p) | 0 |  | This is the DMAflex intra_molecular energy penalty. It is with respect to opt. | B6469 | P212121 | 8 | 20.8291 | 14.7742 | 10.2569 | 90 | 90 | 90 | LATT -1; SYMM +X +1/2, -Y +1/2, -Z ; SYMM -X , +Y +1/2, -Z +1/2; SYMM -X +1/2, -Y , +Z +1/2 | 1.1464 | 0.6687 |  | -138.96 | -167.03 | -126.366 | 0 | 0 | 0 | 1 |  | 0 |  | 0 | CrystalOptimizer with GDMA2.2(PBE1PBE/6-31G(d,p)) + FIT
PIPHOO | C18 H24 O2 | 10 | beta-estradiol | 3-hydroxy-1,3,5(10)-estratriene-17beta-ol | Estra-1,3,5(10)-triene-3,17beta-diol, DB00783 | PIPHOO | Flexible CrystalPrecictor (2.x), CrystalOptimizer, DMACRYS (2.2.1.0) | Eric Stevenson | 2017 | Stevenson, E. L.; Lancaster, R. W.; Buanz, A. B. M.; Price, L. S.; Tocher, D. A.; Price, S. L., CrystEngComm 2019, 21(13), 2154-2163. | \CHEMISTRY_CPOSS\Estradiol\CrystOpt | dfA914 | 0.946 | PBE1PBE/6-31G(d,p) | 0 |  | This is the DMAflex intra_molecular energy penalty. It is with respect to opt. | A914 | P212121 | 8 | 7.471 | 37.0553 | 11.8705 | 90 | 90 | 90 | LATT -1; SYMM +X +1/2, -Y +1/2, -Z ; SYMM -X , +Y +1/2, -Z +1/2; SYMM -X +1/2, -Y , +Z +1/2 | 1.1011 | 0.6441 |  | -127.31 | -167.78 | -126.364 | 0 | 0 | 0 | 1 |  | 0 |  | 0 | CrystalOptimizer with GDMA2.2(PBE1PBE/6-31G(d,p)) + FIT
PIPHOO | C18 H24 O2 | 10 | beta-estradiol | 3-hydroxy-1,3,5(10)-estratriene-17beta-ol | Estra-1,3,5(10)-triene-3,17beta-diol, DB00783 | PIPHOO | Flexible CrystalPrecictor (2.x), CrystalOptimizer, DMACRYS (2.2.1.0) | Eric Stevenson | 2017 | Stevenson, E. L.; Lancaster, R. W.; Buanz, A. B. M.; Price, L. S.; Tocher, D. A.; Price, S. L., CrystEngComm 2019, 21(13), 2154-2163. | \CHEMISTRY_CPOSS\Estradiol\CrystOpt | dfA8604 | 2.817 | PBE1PBE/6-31G(d,p) | 0 |  | This is the DMAflex intra_molecular energy penalty. It is with respect to opt. | A8604 | P212121 | 8 | 21.0329 | 11.4122 | 13.0108 | 90 | 90 | 90 | LATT -1; SYMM +X +1/2, -Y +1/2, -Z ; SYMM -X , +Y +1/2, -Z +1/2; SYMM -X +1/2, -Y , +Z +1/2 | 1.1586 | 0.6802 |  | -129.18 | -192.12 | -126.363 | 0 | 0 | 0 | 1 |  | 0 |  | 0 | CrystalOptimizer with GDMA2.2(PBE1PBE/6-31G(d,p)) + FIT
PIPHOO | C18 H24 O2 | 10 | beta-estradiol | 3-hydroxy-1,3,5(10)-estratriene-17beta-ol | Estra-1,3,5(10)-triene-3,17beta-diol, DB00783 | PIPHOO | Flexible CrystalPrecictor (2.x), CrystalOptimizer, DMACRYS (2.2.1.0) | Eric Stevenson | 2017 | Stevenson, E. L.; Lancaster, R. W.; Buanz, A. B. M.; Price, L. S.; Tocher, D. A.; Price, S. L., CrystEngComm 2019, 21(13), 2154-2163. | \CHEMISTRY_CPOSS\Estradiol\CrystOpt | dfA14474 | 8.387 | PBE1PBE/6-31G(d,p) | 0 |  | This is the DMAflex intra_molecular energy penalty. It is with respect to opt. | A14474 | P21 | 4 | 8.9944 | 14.2679 | 12.2768 | 90 | 81.136 | 90 | LATT -1; SYMM -X , +Y +1/2, -Z | 1.1622 | 0.6824 |  | -134.75 | -188.01 | -126.363 | 0 | 0 | 0 | 1 |  | 0 |  | 0 | CrystalOptimizer with GDMA2.2(PBE1PBE/6-31G(d,p)) + FIT
PIPHOO | C18 H24 O2 | 10 | beta-estradiol | 3-hydroxy-1,3,5(10)-estratriene-17beta-ol | Estra-1,3,5(10)-triene-3,17beta-diol, DB00783 | PIPHOO | Flexible CrystalPrecictor (2.x), CrystalOptimizer, DMACRYS (2.2.1.0) | Eric Stevenson | 2017 | Stevenson, E. L.; Lancaster, R. W.; Buanz, A. B. M.; Price, L. S.; Tocher, D. A.; Price, S. L., CrystEngComm 2019, 21(13), 2154-2163. | \CHEMISTRY_CPOSS\Estradiol\CrystOpt | dfA3294 | 5.89 | PBE1PBE/6-31G(d,p) | 0 |  | This is the DMAflex intra_molecular energy penalty. It is with respect to opt. | A3294 | P21212 | 8 | 18.9087 | 19.6624 | 8.8157 | 90 | 90 | 90 | LATT -1; SYMM +X +1/2, -Y +1/2, -Z ; SYMM -X +1/2, +Y +1/2, -Z ; SYMM -X , -Y , +Z | 1.104 | 0.6475 |  | -132.25 | -166.03 | -126.36 | 0 | 0 | 0 | 1 |  | 0 |  | 0 | CrystalOptimizer with GDMA2.2(PBE1PBE/6-31G(d,p)) + FIT
PIPHOO | C18 H24 O2 | 10 | beta-estradiol | 3-hydroxy-1,3,5(10)-estratriene-17beta-ol | Estra-1,3,5(10)-triene-3,17beta-diol, DB00783 | PIPHOO | Flexible CrystalPrecictor (2.x), CrystalOptimizer, DMACRYS (2.2.1.0) | Eric Stevenson | 2017 | Stevenson, E. L.; Lancaster, R. W.; Buanz, A. B. M.; Price, L. S.; Tocher, D. A.; Price, S. L., CrystEngComm 2019, 21(13), 2154-2163. | \CHEMISTRY_CPOSS\Estradiol\CrystOpt | dfB5803 | 5.412 | PBE1PBE/6-31G(d,p) | 0 |  | This is the DMAflex intra_molecular energy penalty. It is with respect to opt. | B5803 | P212121 | 8 | 22.2777 | 10.6835 | 13.5868 | 90 | 90 | 90 | LATT -1; SYMM +X +1/2, -Y +1/2, -Z ; SYMM -X , +Y +1/2, -Z +1/2; SYMM -X +1/2, -Y , +Z +1/2 | 1.119 | 0.6582 |  | -131.77 | -175.06 | -126.358 | 0 | 0 | 0 | 1 |  | 0 |  | 0 | CrystalOptimizer with GDMA2.2(PBE1PBE/6-31G(d,p)) + FIT
PIPHOO | C18 H24 O2 | 10 | beta-estradiol | 3-hydroxy-1,3,5(10)-estratriene-17beta-ol | Estra-1,3,5(10)-triene-3,17beta-diol, DB00783 | PIPHOO | Flexible CrystalPrecictor (2.x), CrystalOptimizer, DMACRYS (2.2.1.0) | Eric Stevenson | 2017 | Stevenson, E. L.; Lancaster, R. W.; Buanz, A. B. M.; Price, L. S.; Tocher, D. A.; Price, S. L., CrystEngComm 2019, 21(13), 2154-2163. | \CHEMISTRY_CPOSS\Estradiol\CrystOpt | dfA3167 | 2.575 | PBE1PBE/6-31G(d,p) | 0 |  | This is the DMAflex intra_molecular energy penalty. It is with respect to opt. | A3167 | P212121 | 8 | 29.8254 | 15.0831 | 6.9832 | 90 | 90 | 90 | LATT -1; SYMM +X +1/2, -Y +1/2, -Z ; SYMM -X , +Y +1/2, -Z +1/2; SYMM -X +1/2, -Y , +Z +1/2 | 1.1518 | 0.6738 |  | -128.93 | -187.63 | -126.355 | 0 | 0 | 0 | 1 |  | 0 |  | 0 | CrystalOptimizer with GDMA2.2(PBE1PBE/6-31G(d,p)) + FIT
PIPHOO | C18 H24 O2 | 10 | beta-estradiol | 3-hydroxy-1,3,5(10)-estratriene-17beta-ol | Estra-1,3,5(10)-triene-3,17beta-diol, DB00783 | PIPHOO | Flexible CrystalPrecictor (2.x), CrystalOptimizer, DMACRYS (2.2.1.0) | Eric Stevenson | 2017 | Stevenson, E. L.; Lancaster, R. W.; Buanz, A. B. M.; Price, L. S.; Tocher, D. A.; Price, S. L., CrystEngComm 2019, 21(13), 2154-2163. | \CHEMISTRY_CPOSS\Estradiol\CrystOpt | dfA2175 | 4.797 | PBE1PBE/6-31G(d,p) | 0 |  | This is the DMAflex intra_molecular energy penalty. It is with respect to opt. | A2175 | P21 | 4 | 10.3242 | 7.521 | 20.587 | 90 | 77.271 | 90 | LATT -1; SYMM -X , +Y +1/2, -Z | 1.1603 | 0.6798 |  | -131.15 | -186.19 | -126.353 | 0 | 0 | 0 | 1 |  | 0 |  | 0 | CrystalOptimizer with GDMA2.2(PBE1PBE/6-31G(d,p)) + FIT
PIPHOO | C18 H24 O2 | 10 | beta-estradiol | 3-hydroxy-1,3,5(10)-estratriene-17beta-ol | Estra-1,3,5(10)-triene-3,17beta-diol, DB00783 | PIPHOO | Flexible CrystalPrecictor (2.x), CrystalOptimizer, DMACRYS (2.2.1.0) | Eric Stevenson | 2017 | Stevenson, E. L.; Lancaster, R. W.; Buanz, A. B. M.; Price, L. S.; Tocher, D. A.; Price, S. L., CrystEngComm 2019, 21(13), 2154-2163. | \CHEMISTRY_CPOSS\Estradiol\CrystOpt | dfA2750 | 3.479 | PBE1PBE/6-31G(d,p) | 0 |  | This is the DMAflex intra_molecular energy penalty. It is with respect to opt. | A2750 | P21 | 4 | 26.9613 | 7.1355 | 8.0425 | 90 | 82.34 | 90 | LATT -1; SYMM -X , +Y +1/2, -Z | 1.1799 | 0.6919 |  | -129.83 | -200.35 | -126.351 | 0 | 0 | 0 | 1 |  | 0 |  | 0 | CrystalOptimizer with GDMA2.2(PBE1PBE/6-31G(d,p)) + FIT
PIPHOO | C18 H24 O2 | 10 | beta-estradiol | 3-hydroxy-1,3,5(10)-estratriene-17beta-ol | Estra-1,3,5(10)-triene-3,17beta-diol, DB00783 | PIPHOO | Flexible CrystalPrecictor (2.x), CrystalOptimizer, DMACRYS (2.2.1.0) | Eric Stevenson | 2017 | Stevenson, E. L.; Lancaster, R. W.; Buanz, A. B. M.; Price, L. S.; Tocher, D. A.; Price, S. L., CrystEngComm 2019, 21(13), 2154-2163. | \CHEMISTRY_CPOSS\Estradiol\CrystOpt | dfB10042 | 1.5 | PBE1PBE/6-31G(d,p) | 0 |  | This is the DMAflex intra_molecular energy penalty. It is with respect to opt. | B10042 | P21 | 4 | 12.527 | 7.376 | 17.8335 | 90 | 76.632 | 90 | LATT -1; SYMM -X , +Y +1/2, -Z | 1.1285 | 0.6613 |  | -127.85 | -173.19 | -126.35 | 0 | 0 | 0 | 1 |  | 0 |  | 0 | CrystalOptimizer with GDMA2.2(PBE1PBE/6-31G(d,p)) + FIT
PIPHOO | C18 H24 O2 | 10 | beta-estradiol | 3-hydroxy-1,3,5(10)-estratriene-17beta-ol | Estra-1,3,5(10)-triene-3,17beta-diol, DB00783 | PIPHOO | Flexible CrystalPrecictor (2.x), CrystalOptimizer, DMACRYS (2.2.1.0) | Eric Stevenson | 2017 | Stevenson, E. L.; Lancaster, R. W.; Buanz, A. B. M.; Price, L. S.; Tocher, D. A.; Price, S. L., CrystEngComm 2019, 21(13), 2154-2163. | \CHEMISTRY_CPOSS\Estradiol\CrystOpt | dfB9958 | 3.771 | PBE1PBE/6-31G(d,p) | 0 |  | This is the DMAflex intra_molecular energy penalty. It is with respect to opt. | B9958 | P1 | 2 | 9.8171 | 7.8283 | 13.2506 | 59.602 | 109.207 | 112.056 | LATT -1 | 1.1284 | 0.6629 |  | -130.12 | -176.51 | -126.349 | 0 | 0 | 0 | 1 |  | 0 |  | 0 | CrystalOptimizer with GDMA2.2(PBE1PBE/6-31G(d,p)) + FIT
PIPHOO | C18 H24 O2 | 10 | beta-estradiol | 3-hydroxy-1,3,5(10)-estratriene-17beta-ol | Estra-1,3,5(10)-triene-3,17beta-diol, DB00783 | PIPHOO | Flexible CrystalPrecictor (2.x), CrystalOptimizer, DMACRYS (2.2.1.0) | Eric Stevenson | 2017 | Stevenson, E. L.; Lancaster, R. W.; Buanz, A. B. M.; Price, L. S.; Tocher, D. A.; Price, S. L., CrystEngComm 2019, 21(13), 2154-2163. | \CHEMISTRY_CPOSS\Estradiol\CrystOpt | dfB5143 | 3.011 | PBE1PBE/6-31G(d,p) | 0 |  | This is the DMAflex intra_molecular energy penalty. It is with respect to opt. | B5143 | P1 | 2 | 7.2604 | 17.8304 | 6.2736 | 94.81 | 85.865 | 81.005 | LATT -1 | 1.136 | 0.6638 |  | -129.36 | -175.93 | -126.349 | 0 | 0 | 0 | 1 |  | 0 |  | 0 | CrystalOptimizer with GDMA2.2(PBE1PBE/6-31G(d,p)) + FIT
PIPHOO | C18 H24 O2 | 10 | beta-estradiol | 3-hydroxy-1,3,5(10)-estratriene-17beta-ol | Estra-1,3,5(10)-triene-3,17beta-diol, DB00783 | PIPHOO | Flexible CrystalPrecictor (2.x), CrystalOptimizer, DMACRYS (2.2.1.0) | Eric Stevenson | 2017 | Stevenson, E. L.; Lancaster, R. W.; Buanz, A. B. M.; Price, L. S.; Tocher, D. A.; Price, S. L., CrystEngComm 2019, 21(13), 2154-2163. | \CHEMISTRY_CPOSS\Estradiol\CrystOpt | dfA7041 | 4.101 | PBE1PBE/6-31G(d,p) | 0 |  | This is the DMAflex intra_molecular energy penalty. It is with respect to opt. | A7041 | P21 | 4 | 9.5828 | 25.6319 | 6.6316 | 90 | 73.191 | 90 | LATT -1; SYMM -X , +Y +1/2, -Z | 1.1603 | 0.6804 |  | -130.45 | -189.82 | -126.349 | 0 | 0 | 0 | 1 |  | 0 |  | 0 | CrystalOptimizer with GDMA2.2(PBE1PBE/6-31G(d,p)) + FIT
PIPHOO | C18 H24 O2 | 10 | beta-estradiol | 3-hydroxy-1,3,5(10)-estratriene-17beta-ol | Estra-1,3,5(10)-triene-3,17beta-diol, DB00783 | PIPHOO | Flexible CrystalPrecictor (2.x), CrystalOptimizer, DMACRYS (2.2.1.0) | Eric Stevenson | 2017 | Stevenson, E. L.; Lancaster, R. W.; Buanz, A. B. M.; Price, L. S.; Tocher, D. A.; Price, S. L., CrystEngComm 2019, 21(13), 2154-2163. | \CHEMISTRY_CPOSS\Estradiol\CrystOpt | dfA11073 | 3.762 | PBE1PBE/6-31G(d,p) | 0 |  | This is the DMAflex intra_molecular energy penalty. It is with respect to opt. | A11073 | P212121 | 8 | 8.3202 | 44.6182 | 8.6039 | 90 | 90 | 90 | LATT -1; SYMM +X +1/2, -Y +1/2, -Z ; SYMM -X , +Y +1/2, -Z +1/2; SYMM -X +1/2, -Y , +Z +1/2 | 1.1329 | 0.6656 |  | -130.11 | -171.99 | -126.348 | 0 | 0 | 0 | 1 |  | 0 |  | 0 | CrystalOptimizer with GDMA2.2(PBE1PBE/6-31G(d,p)) + FIT
PIPHOO | C18 H24 O2 | 10 | beta-estradiol | 3-hydroxy-1,3,5(10)-estratriene-17beta-ol | Estra-1,3,5(10)-triene-3,17beta-diol, DB00783 | PIPHOO | Flexible CrystalPrecictor (2.x), CrystalOptimizer, DMACRYS (2.2.1.0) | Eric Stevenson | 2017 | Stevenson, E. L.; Lancaster, R. W.; Buanz, A. B. M.; Price, L. S.; Tocher, D. A.; Price, S. L., CrystEngComm 2019, 21(13), 2154-2163. | \CHEMISTRY_CPOSS\Estradiol\CrystOpt | dfB1480 | 0.882 | PBE1PBE/6-31G(d,p) | 0 |  | This is the DMAflex intra_molecular energy penalty. It is with respect to opt. | B1480 | P1 | 2 | 19.5088 | 7.1055 | 5.7413 | 92.921 | 89.04 | 83.236 | LATT -1 | 1.1464 | 0.6727 |  | -127.23 | -190.17 | -126.348 | 0 | 0 | 0 | 1 |  | 0 |  | 0 | CrystalOptimizer with GDMA2.2(PBE1PBE/6-31G(d,p)) + FIT
PIPHOO | C18 H24 O2 | 10 | beta-estradiol | 3-hydroxy-1,3,5(10)-estratriene-17beta-ol | Estra-1,3,5(10)-triene-3,17beta-diol, DB00783 | PIPHOO | Flexible CrystalPrecictor (2.x), CrystalOptimizer, DMACRYS (2.2.1.0) | Eric Stevenson | 2017 | Stevenson, E. L.; Lancaster, R. W.; Buanz, A. B. M.; Price, L. S.; Tocher, D. A.; Price, S. L., CrystEngComm 2019, 21(13), 2154-2163. | \CHEMISTRY_CPOSS\Estradiol\CrystOpt | dfB953 | 2.985 | PBE1PBE/6-31G(d,p) | 0 |  | This is the DMAflex intra_molecular energy penalty. It is with respect to opt. | B953 | P212121 | 8 | 8.7309 | 8.9774 | 39.461 | 90 | 90 | 90 | LATT -1; SYMM +X +1/2, -Y +1/2, -Z ; SYMM -X , +Y +1/2, -Z +1/2; SYMM -X +1/2, -Y , +Z +1/2 | 1.1699 | 0.6876 |  | -129.33 | -191.52 | -126.345 | 0 | 0 | 0 | 1 |  | 0 |  | 0 | CrystalOptimizer with GDMA2.2(PBE1PBE/6-31G(d,p)) + FIT
PIPHOO | C18 H24 O2 | 10 | beta-estradiol | 3-hydroxy-1,3,5(10)-estratriene-17beta-ol | Estra-1,3,5(10)-triene-3,17beta-diol, DB00783 | PIPHOO | Flexible CrystalPrecictor (2.x), CrystalOptimizer, DMACRYS (2.2.1.0) | Eric Stevenson | 2017 | Stevenson, E. L.; Lancaster, R. W.; Buanz, A. B. M.; Price, L. S.; Tocher, D. A.; Price, S. L., CrystEngComm 2019, 21(13), 2154-2163. | \CHEMISTRY_CPOSS\Estradiol\CrystOpt | dfA3498 | 1.46 | PBE1PBE/6-31G(d,p) | 0 |  | This is the DMAflex intra_molecular energy penalty. It is with respect to opt. | A3498 | P212121 | 8 | 33.0395 | 7.3269 | 13.1672 | 90 | 90 | 90 | LATT -1; SYMM +X +1/2, -Y +1/2, -Z ; SYMM -X , +Y +1/2, -Z +1/2; SYMM -X +1/2, -Y , +Z +1/2 | 1.1352 | 0.6662 |  | -127.8 | -187.02 | -126.34 | 0 | 0 | 0 | 1 |  | 0 |  | 0 | CrystalOptimizer with GDMA2.2(PBE1PBE/6-31G(d,p)) + FIT
PIPHOO | C18 H24 O2 | 10 | beta-estradiol | 3-hydroxy-1,3,5(10)-estratriene-17beta-ol | Estra-1,3,5(10)-triene-3,17beta-diol, DB00783 | PIPHOO | Flexible CrystalPrecictor (2.x), CrystalOptimizer, DMACRYS (2.2.1.0) | Eric Stevenson | 2017 | Stevenson, E. L.; Lancaster, R. W.; Buanz, A. B. M.; Price, L. S.; Tocher, D. A.; Price, S. L., CrystEngComm 2019, 21(13), 2154-2163. | \CHEMISTRY_CPOSS\Estradiol\CrystOpt | dfB1154 | 5.55 | PBE1PBE/6-31G(d,p) | 0 |  | This is the DMAflex intra_molecular energy penalty. It is with respect to opt. | B1154 | P21 | 4 | 9.5994 | 24.1275 | 7.078 | 90 | 75.827 | 90 | LATT -1; SYMM -X , +Y +1/2, -Z | 1.1383 | 0.6711 |  | -131.89 | -193.97 | -126.34 | 0 | 0 | 0 | 1 |  | 0 |  | 0 | CrystalOptimizer with GDMA2.2(PBE1PBE/6-31G(d,p)) + FIT
PIPHOO | C18 H24 O2 | 10 | beta-estradiol | 3-hydroxy-1,3,5(10)-estratriene-17beta-ol | Estra-1,3,5(10)-triene-3,17beta-diol, DB00783 | PIPHOO | Flexible CrystalPrecictor (2.x), CrystalOptimizer, DMACRYS (2.2.1.0) | Eric Stevenson | 2017 | Stevenson, E. L.; Lancaster, R. W.; Buanz, A. B. M.; Price, L. S.; Tocher, D. A.; Price, S. L., CrystEngComm 2019, 21(13), 2154-2163. | \CHEMISTRY_CPOSS\Estradiol\CrystOpt | dfA5692 | 2.44 | PBE1PBE/6-31G(d,p) | 0 |  | This is the DMAflex intra_molecular energy penalty. It is with respect to opt. | A5692 | P21 | 4 | 10.7973 | 16.8659 | 8.7034 | 90 | 90.544 | 90 | LATT -1; SYMM -X , +Y +1/2, -Z | 1.1416 | 0.6696 |  | -128.78 | -177.6 | -126.34 | 0 | 0 | 0 | 1 |  | 0 |  | 0 | CrystalOptimizer with GDMA2.2(PBE1PBE/6-31G(d,p)) + FIT
PIPHOO | C18 H24 O2 | 10 | beta-estradiol | 3-hydroxy-1,3,5(10)-estratriene-17beta-ol | Estra-1,3,5(10)-triene-3,17beta-diol, DB00783 | PIPHOO | Flexible CrystalPrecictor (2.x), CrystalOptimizer, DMACRYS (2.2.1.0) | Eric Stevenson | 2017 | Stevenson, E. L.; Lancaster, R. W.; Buanz, A. B. M.; Price, L. S.; Tocher, D. A.; Price, S. L., CrystEngComm 2019, 21(13), 2154-2163. | \CHEMISTRY_CPOSS\Estradiol\CrystOpt | dfB846 | 0.741 | PBE1PBE/6-31G(d,p) | 0 |  | This is the DMAflex intra_molecular energy penalty. It is with respect to opt. | B846 | P212121 | 8 | 19.7839 | 13.7102 | 12.2166 | 90 | 90 | 90 | LATT -1; SYMM +X +1/2, -Y +1/2, -Z ; SYMM -X , +Y +1/2, -Z +1/2; SYMM -X +1/2, -Y , +Z +1/2 | 1.092 | 0.6413 |  | -127.08 | -172.69 | -126.339 | 0 | 0 | 0 | 1 |  | 0 |  | 0 | CrystalOptimizer with GDMA2.2(PBE1PBE/6-31G(d,p)) + FIT
PIPHOO | C18 H24 O2 | 10 | beta-estradiol | 3-hydroxy-1,3,5(10)-estratriene-17beta-ol | Estra-1,3,5(10)-triene-3,17beta-diol, DB00783 | PIPHOO | Flexible CrystalPrecictor (2.x), CrystalOptimizer, DMACRYS (2.2.1.0) | Eric Stevenson | 2017 | Stevenson, E. L.; Lancaster, R. W.; Buanz, A. B. M.; Price, L. S.; Tocher, D. A.; Price, S. L., CrystEngComm 2019, 21(13), 2154-2163. | \CHEMISTRY_CPOSS\Estradiol\CrystOpt | dfA3682 | 4.421 | PBE1PBE/6-31G(d,p) | 0 |  | This is the DMAflex intra_molecular energy penalty. It is with respect to opt. | A3682 | P21 | 4 | 8.9614 | 10.5215 | 16.8341 | 90 | 79.115 | 90 | LATT -1; SYMM -X , +Y +1/2, -Z | 1.1607 | 0.6798 |  | -130.76 | -181.79 | -126.339 | 0 | 0 | 0 | 1 |  | 0 |  | 0 | CrystalOptimizer with GDMA2.2(PBE1PBE/6-31G(d,p)) + FIT
PIPHOO | C18 H24 O2 | 10 | beta-estradiol | 3-hydroxy-1,3,5(10)-estratriene-17beta-ol | Estra-1,3,5(10)-triene-3,17beta-diol, DB00783 | PIPHOO | Flexible CrystalPrecictor (2.x), CrystalOptimizer, DMACRYS (2.2.1.0) | Eric Stevenson | 2017 | Stevenson, E. L.; Lancaster, R. W.; Buanz, A. B. M.; Price, L. S.; Tocher, D. A.; Price, S. L., CrystEngComm 2019, 21(13), 2154-2163. | \CHEMISTRY_CPOSS\Estradiol\CrystOpt | dfA954 | 2.722 | PBE1PBE/6-31G(d,p) | 0 |  | This is the DMAflex intra_molecular energy penalty. It is with respect to opt. | A954 | P212121 | 8 | 17.8084 | 19.0383 | 9.1407 | 90 | 90 | 90 | LATT -1; SYMM +X +1/2, -Y +1/2, -Z ; SYMM -X , +Y +1/2, -Z +1/2; SYMM -X +1/2, -Y , +Z +1/2 | 1.1676 | 0.6858 |  | -129.06 | -201.44 | -126.338 | 0 | 0 | 0 | 1 |  | 0 |  | 0 | CrystalOptimizer with GDMA2.2(PBE1PBE/6-31G(d,p)) + FIT
PIPHOO | C18 H24 O2 | 10 | beta-estradiol | 3-hydroxy-1,3,5(10)-estratriene-17beta-ol | Estra-1,3,5(10)-triene-3,17beta-diol, DB00783 | PIPHOO | Flexible CrystalPrecictor (2.x), CrystalOptimizer, DMACRYS (2.2.1.0) | Eric Stevenson | 2017 | Stevenson, E. L.; Lancaster, R. W.; Buanz, A. B. M.; Price, L. S.; Tocher, D. A.; Price, S. L., CrystEngComm 2019, 21(13), 2154-2163. | \CHEMISTRY_CPOSS\Estradiol\CrystOpt | dfB2607 | 2.913 | PBE1PBE/6-31G(d,p) | 0 |  | This is the DMAflex intra_molecular energy penalty. It is with respect to opt. | B2607 | P21 | 4 | 24.3777 | 9.6905 | 6.7931 | 90 | 83.397 | 90 | LATT -1; SYMM -X , +Y +1/2, -Z | 1.1349 | 0.666 |  | -129.25 | -174.97 | -126.337 | 0 | 0 | 0 | 1 |  | 0 |  | 0 | CrystalOptimizer with GDMA2.2(PBE1PBE/6-31G(d,p)) + FIT
PIPHOO | C18 H24 O2 | 10 | beta-estradiol | 3-hydroxy-1,3,5(10)-estratriene-17beta-ol | Estra-1,3,5(10)-triene-3,17beta-diol, DB00783 | PIPHOO | Flexible CrystalPrecictor (2.x), CrystalOptimizer, DMACRYS (2.2.1.0) | Eric Stevenson | 2017 | Stevenson, E. L.; Lancaster, R. W.; Buanz, A. B. M.; Price, L. S.; Tocher, D. A.; Price, S. L., CrystEngComm 2019, 21(13), 2154-2163. | \CHEMISTRY_CPOSS\Estradiol\CrystOpt | dfA981 | 2.204 | PBE1PBE/6-31G(d,p) | 0 |  | This is the DMAflex intra_molecular energy penalty. It is with respect to opt. | A981 | P1 | 2 | 9.0962 | 12.2731 | 7.4054 | 100.839 | 77.934 | 100.374 | LATT -1 | 1.1517 | 0.6782 |  | -128.54 | -191.19 | -126.336 | 0 | 0 | 0 | 1 |  | 0 |  | 0 | CrystalOptimizer with GDMA2.2(PBE1PBE/6-31G(d,p)) + FIT
PIPHOO | C18 H24 O2 | 10 | beta-estradiol | 3-hydroxy-1,3,5(10)-estratriene-17beta-ol | Estra-1,3,5(10)-triene-3,17beta-diol, DB00783 | PIPHOO | Flexible CrystalPrecictor (2.x), CrystalOptimizer, DMACRYS (2.2.1.0) | Eric Stevenson | 2017 | Stevenson, E. L.; Lancaster, R. W.; Buanz, A. B. M.; Price, L. S.; Tocher, D. A.; Price, S. L., CrystEngComm 2019, 21(13), 2154-2163. | \CHEMISTRY_CPOSS\Estradiol\CrystOpt | dfA945 | 2.226 | PBE1PBE/6-31G(d,p) | 0 |  | This is the DMAflex intra_molecular energy penalty. It is with respect to opt. | A945 | P21 | 4 | 9.8487 | 9.493 | 17.9605 | 90 | 78.287 | 90 | LATT -1; SYMM -X , +Y +1/2, -Z | 1.1003 | 0.6428 |  | -128.56 | -165.63 | -126.334 | 0 | 0 | 0 | 1 |  | 0 |  | 0 | CrystalOptimizer with GDMA2.2(PBE1PBE/6-31G(d,p)) + FIT
PIPHOO | C18 H24 O2 | 10 | beta-estradiol | 3-hydroxy-1,3,5(10)-estratriene-17beta-ol | Estra-1,3,5(10)-triene-3,17beta-diol, DB00783 | PIPHOO | Flexible CrystalPrecictor (2.x), CrystalOptimizer, DMACRYS (2.2.1.0) | Eric Stevenson | 2017 | Stevenson, E. L.; Lancaster, R. W.; Buanz, A. B. M.; Price, L. S.; Tocher, D. A.; Price, S. L., CrystEngComm 2019, 21(13), 2154-2163. | \CHEMISTRY_CPOSS\Estradiol\CrystOpt | dfB2515 | 2.636 | PBE1PBE/6-31G(d,p) | 0 |  | This is the DMAflex intra_molecular energy penalty. It is with respect to opt. | B2515 | C2 | 4 | 14.1167 | 5.8551 | 41.4128 | 90 | 112.317 | 90 | LATT -7; SYMM -X , +Y , -Z | 1.1427 | 0.6694 |  | -128.97 | -186.94 | -126.334 | 0 | 0 | 0 | 1 |  | 0 |  | 0 | CrystalOptimizer with GDMA2.2(PBE1PBE/6-31G(d,p)) + FIT
PIPHOO | C18 H24 O2 | 10 | beta-estradiol | 3-hydroxy-1,3,5(10)-estratriene-17beta-ol | Estra-1,3,5(10)-triene-3,17beta-diol, DB00783 | PIPHOO | Flexible CrystalPrecictor (2.x), CrystalOptimizer, DMACRYS (2.2.1.0) | Eric Stevenson | 2017 | Stevenson, E. L.; Lancaster, R. W.; Buanz, A. B. M.; Price, L. S.; Tocher, D. A.; Price, S. L., CrystEngComm 2019, 21(13), 2154-2163. | \CHEMISTRY_CPOSS\Estradiol\CrystOpt | dfA9980 | 2.931 | PBE1PBE/6-31G(d,p) | 0 |  | This is the DMAflex intra_molecular energy penalty. It is with respect to opt. | A9980 | P212121 | 8 | 6.9492 | 11.6434 | 41.8256 | 90 | 90 | 90 | LATT -1; SYMM +X +1/2, -Y +1/2, -Z ; SYMM -X , +Y +1/2, -Z +1/2; SYMM -X +1/2, -Y , +Z +1/2 | 1.0692 | 0.6234 |  | -129.26 | -149.75 | -126.329 | 0 | 0 | 0 | 1 |  | 0 |  | 0 | CrystalOptimizer with GDMA2.2(PBE1PBE/6-31G(d,p)) + FIT
PIPHOO | C18 H24 O2 | 10 | beta-estradiol | 3-hydroxy-1,3,5(10)-estratriene-17beta-ol | Estra-1,3,5(10)-triene-3,17beta-diol, DB00783 | PIPHOO | Flexible CrystalPrecictor (2.x), CrystalOptimizer, DMACRYS (2.2.1.0) | Eric Stevenson | 2017 | Stevenson, E. L.; Lancaster, R. W.; Buanz, A. B. M.; Price, L. S.; Tocher, D. A.; Price, S. L., CrystEngComm 2019, 21(13), 2154-2163. | \CHEMISTRY_CPOSS\Estradiol\CrystOpt | dfA1998 | 9.881 | PBE1PBE/6-31G(d,p) | 0 |  | This is the DMAflex intra_molecular energy penalty. It is with respect to opt. | A1998 | P21 | 4 | 12.524 | 19.7417 | 7.5304 | 90 | 54.962 | 90 | LATT -1; SYMM -X , +Y +1/2, -Z | 1.1868 | 0.6979 |  | -136.21 | -196.41 | -126.329 | 0 | 0 | 0 | 1 |  | 0 |  | 0 | CrystalOptimizer with GDMA2.2(PBE1PBE/6-31G(d,p)) + FIT
PIPHOO | C18 H24 O2 | 10 | beta-estradiol | 3-hydroxy-1,3,5(10)-estratriene-17beta-ol | Estra-1,3,5(10)-triene-3,17beta-diol, DB00783 | PIPHOO | Flexible CrystalPrecictor (2.x), CrystalOptimizer, DMACRYS (2.2.1.0) | Eric Stevenson | 2017 | Stevenson, E. L.; Lancaster, R. W.; Buanz, A. B. M.; Price, L. S.; Tocher, D. A.; Price, S. L., CrystEngComm 2019, 21(13), 2154-2163. | \CHEMISTRY_CPOSS\Estradiol\CrystOpt | dfA1129 | 4.333 | PBE1PBE/6-31G(d,p) | 0 |  | This is the DMAflex intra_molecular energy penalty. It is with respect to opt. | A1129 | P212121 | 8 | 19.5972 | 22.8834 | 7.3106 | 90 | 90 | 90 | LATT -1; SYMM +X +1/2, -Y +1/2, -Z ; SYMM -X , +Y +1/2, -Z +1/2; SYMM -X +1/2, -Y , +Z +1/2 | 1.1037 | 0.6441 |  | -130.66 | -168.32 | -126.327 | 0 | 0 | 0 | 1 |  | 0 |  | 0 | CrystalOptimizer with GDMA2.2(PBE1PBE/6-31G(d,p)) + FIT
PIPHOO | C18 H24 O2 | 10 | beta-estradiol | 3-hydroxy-1,3,5(10)-estratriene-17beta-ol | Estra-1,3,5(10)-triene-3,17beta-diol, DB00783 | PIPHOO | Flexible CrystalPrecictor (2.x), CrystalOptimizer, DMACRYS (2.2.1.0) | Eric Stevenson | 2017 | Stevenson, E. L.; Lancaster, R. W.; Buanz, A. B. M.; Price, L. S.; Tocher, D. A.; Price, S. L., CrystEngComm 2019, 21(13), 2154-2163. | \CHEMISTRY_CPOSS\Estradiol\CrystOpt | dfA10240 | 3.147 | PBE1PBE/6-31G(d,p) | 0 |  | This is the DMAflex intra_molecular energy penalty. It is with respect to opt. | A10240 | P212121 | 8 | 7.0613 | 22.9286 | 19.3851 | 90 | 90 | 90 | LATT -1; SYMM +X +1/2, -Y +1/2, -Z ; SYMM -X , +Y +1/2, -Z +1/2; SYMM -X +1/2, -Y , +Z +1/2 | 1.1529 | 0.6755 |  | -129.47 | -185.27 | -126.323 | 0 | 0 | 0 | 1 |  | 0 |  | 0 | CrystalOptimizer with GDMA2.2(PBE1PBE/6-31G(d,p)) + FIT
PIPHOO | C18 H24 O2 | 10 | beta-estradiol | 3-hydroxy-1,3,5(10)-estratriene-17beta-ol | Estra-1,3,5(10)-triene-3,17beta-diol, DB00783 | PIPHOO | Flexible CrystalPrecictor (2.x), CrystalOptimizer, DMACRYS (2.2.1.0) | Eric Stevenson | 2017 | Stevenson, E. L.; Lancaster, R. W.; Buanz, A. B. M.; Price, L. S.; Tocher, D. A.; Price, S. L., CrystEngComm 2019, 21(13), 2154-2163. | \CHEMISTRY_CPOSS\Estradiol\CrystOpt | dfA3775 | 1.772 | PBE1PBE/6-31G(d,p) | 0 |  | This is the DMAflex intra_molecular energy penalty. It is with respect to opt. | A3775 | P212121 | 8 | 19.3834 | 6.8549 | 23.3487 | 90 | 90 | 90 | LATT -1; SYMM +X +1/2, -Y +1/2, -Z ; SYMM -X , +Y +1/2, -Z +1/2; SYMM -X +1/2, -Y , +Z +1/2 | 1.1663 | 0.6858 |  | -128.09 | -204.21 | -126.318 | 0 | 0 | 0 | 1 |  | 0 |  | 0 | CrystalOptimizer with GDMA2.2(PBE1PBE/6-31G(d,p)) + FIT
PIPHOO | C18 H24 O2 | 10 | beta-estradiol | 3-hydroxy-1,3,5(10)-estratriene-17beta-ol | Estra-1,3,5(10)-triene-3,17beta-diol, DB00783 | PIPHOO | Flexible CrystalPrecictor (2.x), CrystalOptimizer, DMACRYS (2.2.1.0) | Eric Stevenson | 2017 | Stevenson, E. L.; Lancaster, R. W.; Buanz, A. B. M.; Price, L. S.; Tocher, D. A.; Price, S. L., CrystEngComm 2019, 21(13), 2154-2163. | \CHEMISTRY_CPOSS\Estradiol\CrystOpt | dfA5913 | 3.895 | PBE1PBE/6-31G(d,p) | 0 |  | This is the DMAflex intra_molecular energy penalty. It is with respect to opt. | A5913 | P21 | 4 | 8.7476 | 7.185 | 30.7265 | 90 | 53.955 | 90 | LATT -1; SYMM -X , +Y +1/2, -Z | 1.1586 | 0.6794 |  | -130.21 | -190.22 | -126.315 | 0 | 0 | 0 | 1 |  | 0 |  | 0 | CrystalOptimizer with GDMA2.2(PBE1PBE/6-31G(d,p)) + FIT
PIPHOO | C18 H24 O2 | 10 | beta-estradiol | 3-hydroxy-1,3,5(10)-estratriene-17beta-ol | Estra-1,3,5(10)-triene-3,17beta-diol, DB00783 | PIPHOO | Flexible CrystalPrecictor (2.x), CrystalOptimizer, DMACRYS (2.2.1.0) | Eric Stevenson | 2017 | Stevenson, E. L.; Lancaster, R. W.; Buanz, A. B. M.; Price, L. S.; Tocher, D. A.; Price, S. L., CrystEngComm 2019, 21(13), 2154-2163. | \CHEMISTRY_CPOSS\Estradiol\CrystOpt | dfB1836 | 1.447 | PBE1PBE/6-31G(d,p) | 0 |  | This is the DMAflex intra_molecular energy penalty. It is with respect to opt. | B1836 | P212121 | 8 | 34.544 | 12.0971 | 7.6287 | 90 | 90 | 90 | LATT -1; SYMM +X +1/2, -Y +1/2, -Z ; SYMM -X , +Y +1/2, -Z +1/2; SYMM -X +1/2, -Y , +Z +1/2 | 1.135 | 0.6675 |  | -127.76 | -185.66 | -126.313 | 0 | 0 | 0 | 1 |  | 0 |  | 0 | CrystalOptimizer with GDMA2.2(PBE1PBE/6-31G(d,p)) + FIT
PIPHOO | C18 H24 O2 | 10 | beta-estradiol | 3-hydroxy-1,3,5(10)-estratriene-17beta-ol | Estra-1,3,5(10)-triene-3,17beta-diol, DB00783 | PIPHOO | Flexible CrystalPrecictor (2.x), CrystalOptimizer, DMACRYS (2.2.1.0) | Eric Stevenson | 2017 | Stevenson, E. L.; Lancaster, R. W.; Buanz, A. B. M.; Price, L. S.; Tocher, D. A.; Price, S. L., CrystEngComm 2019, 21(13), 2154-2163. | \CHEMISTRY_CPOSS\Estradiol\CrystOpt | dfA10624 | 5.588 | PBE1PBE/6-31G(d,p) | 0 |  | This is the DMAflex intra_molecular energy penalty. It is with respect to opt. | A10624 | P21 | 4 | 7.1105 | 18.1808 | 12.7919 | 90 | 80.855 | 90 | LATT -1; SYMM -X , +Y +1/2, -Z | 1.1081 | 0.6487 |  | -131.9 | -170.6 | -126.312 | 0 | 0 | 0 | 1 |  | 0 |  | 0 | CrystalOptimizer with GDMA2.2(PBE1PBE/6-31G(d,p)) + FIT
PIPHOO | C18 H24 O2 | 10 | beta-estradiol | 3-hydroxy-1,3,5(10)-estratriene-17beta-ol | Estra-1,3,5(10)-triene-3,17beta-diol, DB00783 | PIPHOO | Flexible CrystalPrecictor (2.x), CrystalOptimizer, DMACRYS (2.2.1.0) | Eric Stevenson | 2017 | Stevenson, E. L.; Lancaster, R. W.; Buanz, A. B. M.; Price, L. S.; Tocher, D. A.; Price, S. L., CrystEngComm 2019, 21(13), 2154-2163. | \CHEMISTRY_CPOSS\Estradiol\CrystOpt | dfA4542 | 7.248 | PBE1PBE/6-31G(d,p) | 0 |  | This is the DMAflex intra_molecular energy penalty. It is with respect to opt. | A4542 | P21212 | 8 | 13.982 | 22.7863 | 9.9337 | 90 | 90 | 90 | LATT -1; SYMM +X +1/2, -Y +1/2, -Z ; SYMM -X +1/2, +Y +1/2, -Z ; SYMM -X , -Y , +Z | 1.1433 | 0.6688 |  | -133.56 | -179.83 | -126.312 | 0 | 0 | 0 | 1 |  | 0 |  | 0 | CrystalOptimizer with GDMA2.2(PBE1PBE/6-31G(d,p)) + FIT
PIPHOO | C18 H24 O2 | 10 | beta-estradiol | 3-hydroxy-1,3,5(10)-estratriene-17beta-ol | Estra-1,3,5(10)-triene-3,17beta-diol, DB00783 | PIPHOO | Flexible CrystalPrecictor (2.x), CrystalOptimizer, DMACRYS (2.2.1.0) | Eric Stevenson | 2017 | Stevenson, E. L.; Lancaster, R. W.; Buanz, A. B. M.; Price, L. S.; Tocher, D. A.; Price, S. L., CrystEngComm 2019, 21(13), 2154-2163. | \CHEMISTRY_CPOSS\Estradiol\CrystOpt | dfA7896 | 3.212 | PBE1PBE/6-31G(d,p) | 0 |  | This is the DMAflex intra_molecular energy penalty. It is with respect to opt. | A7896 | P212121 | 8 | 6.8444 | 10.5661 | 44.3162 | 90 | 90 | 90 | LATT -1; SYMM +X +1/2, -Y +1/2, -Z ; SYMM -X , +Y +1/2, -Z +1/2; SYMM -X +1/2, -Y , +Z +1/2 | 1.129 | 0.663 |  | -129.52 | -178.84 | -126.308 | 0 | 0 | 0 | 1 |  | 0 |  | 0 | CrystalOptimizer with GDMA2.2(PBE1PBE/6-31G(d,p)) + FIT
PIPHOO | C18 H24 O2 | 10 | beta-estradiol | 3-hydroxy-1,3,5(10)-estratriene-17beta-ol | Estra-1,3,5(10)-triene-3,17beta-diol, DB00783 | PIPHOO | Flexible CrystalPrecictor (2.x), CrystalOptimizer, DMACRYS (2.2.1.0) | Eric Stevenson | 2017 | Stevenson, E. L.; Lancaster, R. W.; Buanz, A. B. M.; Price, L. S.; Tocher, D. A.; Price, S. L., CrystEngComm 2019, 21(13), 2154-2163. | \CHEMISTRY_CPOSS\Estradiol\CrystOpt | dfB2310 | 5.383 | PBE1PBE/6-31G(d,p) | 0 |  | This is the DMAflex intra_molecular energy penalty. It is with respect to opt. | B2310 | P21 | 4 | 10.1954 | 16.0341 | 9.6669 | 90 | 83.329 | 90 | LATT -1; SYMM -X , +Y +1/2, -Z | 1.1527 | 0.6762 |  | -131.69 | -185.87 | -126.307 | 0 | 0 | 0 | 1 |  | 0 |  | 0 | CrystalOptimizer with GDMA2.2(PBE1PBE/6-31G(d,p)) + FIT
PIPHOO | C18 H24 O2 | 10 | beta-estradiol | 3-hydroxy-1,3,5(10)-estratriene-17beta-ol | Estra-1,3,5(10)-triene-3,17beta-diol, DB00783 | PIPHOO | Flexible CrystalPrecictor (2.x), CrystalOptimizer, DMACRYS (2.2.1.0) | Eric Stevenson | 2017 | Stevenson, E. L.; Lancaster, R. W.; Buanz, A. B. M.; Price, L. S.; Tocher, D. A.; Price, S. L., CrystEngComm 2019, 21(13), 2154-2163. | \CHEMISTRY_CPOSS\Estradiol\CrystOpt | dfB1435 | 4.004 | PBE1PBE/6-31G(d,p) | 0 |  | This is the DMAflex intra_molecular energy penalty. It is with respect to opt. | B1435 | P212121 | 8 | 34.9367 | 12.9739 | 6.8335 | 90 | 90 | 90 | LATT -1; SYMM +X +1/2, -Y +1/2, -Z ; SYMM -X , +Y +1/2, -Z +1/2; SYMM -X +1/2, -Y , +Z +1/2 | 1.1682 | 0.6855 |  | -130.31 | -202.16 | -126.306 | 0 | 0 | 0 | 1 |  | 0 |  | 0 | CrystalOptimizer with GDMA2.2(PBE1PBE/6-31G(d,p)) + FIT
PIPHOO | C18 H24 O2 | 10 | beta-estradiol | 3-hydroxy-1,3,5(10)-estratriene-17beta-ol | Estra-1,3,5(10)-triene-3,17beta-diol, DB00783 | PIPHOO | Flexible CrystalPrecictor (2.x), CrystalOptimizer, DMACRYS (2.2.1.0) | Eric Stevenson | 2017 | Stevenson, E. L.; Lancaster, R. W.; Buanz, A. B. M.; Price, L. S.; Tocher, D. A.; Price, S. L., CrystEngComm 2019, 21(13), 2154-2163. | \CHEMISTRY_CPOSS\Estradiol\CrystOpt | dfA7888 | 4.146 | PBE1PBE/6-31G(d,p) | 0 |  | This is the DMAflex intra_molecular energy penalty. It is with respect to opt. | A7888 | P212121 | 8 | 20.3699 | 7.2006 | 21.9779 | 90 | 90 | 90 | LATT -1; SYMM +X +1/2, -Y +1/2, -Z ; SYMM -X , +Y +1/2, -Z +1/2; SYMM -X +1/2, -Y , +Z +1/2 | 1.1225 | 0.6557 |  | -130.45 | -158.63 | -126.304 | 0 | 0 | 0 | 1 |  | 0 |  | 0 | CrystalOptimizer with GDMA2.2(PBE1PBE/6-31G(d,p)) + FIT
PIPHOO | C18 H24 O2 | 10 | beta-estradiol | 3-hydroxy-1,3,5(10)-estratriene-17beta-ol | Estra-1,3,5(10)-triene-3,17beta-diol, DB00783 | PIPHOO | Flexible CrystalPrecictor (2.x), CrystalOptimizer, DMACRYS (2.2.1.0) | Eric Stevenson | 2017 | Stevenson, E. L.; Lancaster, R. W.; Buanz, A. B. M.; Price, L. S.; Tocher, D. A.; Price, S. L., CrystEngComm 2019, 21(13), 2154-2163. | \CHEMISTRY_CPOSS\Estradiol\CrystOpt | dfB1317 | 2.409 | PBE1PBE/6-31G(d,p) | 0 |  | This is the DMAflex intra_molecular energy penalty. It is with respect to opt. | B1317 | P212121 | 8 | 28.2055 | 16.1918 | 6.865 | 90 | 90 | 90 | LATT -1; SYMM +X +1/2, -Y +1/2, -Z ; SYMM -X , +Y +1/2, -Z +1/2; SYMM -X +1/2, -Y , +Z +1/2 | 1.1541 | 0.6763 |  | -128.71 | -196.28 | -126.301 | 0 | 0 | 0 | 1 |  | 0 |  | 0 | CrystalOptimizer with GDMA2.2(PBE1PBE/6-31G(d,p)) + FIT
PIPHOO | C18 H24 O2 | 10 | beta-estradiol | 3-hydroxy-1,3,5(10)-estratriene-17beta-ol | Estra-1,3,5(10)-triene-3,17beta-diol, DB00783 | PIPHOO | Flexible CrystalPrecictor (2.x), CrystalOptimizer, DMACRYS (2.2.1.0) | Eric Stevenson | 2017 | Stevenson, E. L.; Lancaster, R. W.; Buanz, A. B. M.; Price, L. S.; Tocher, D. A.; Price, S. L., CrystEngComm 2019, 21(13), 2154-2163. | \CHEMISTRY_CPOSS\Estradiol\CrystOpt | dfB5021 | 4.08 | PBE1PBE/6-31G(d,p) | 0 |  | This is the DMAflex intra_molecular energy penalty. It is with respect to opt. | B5021 | P21 | 4 | 9.632 | 24.4172 | 7.3139 | 90 | 76.394 | 90 | LATT -1; SYMM -X , +Y +1/2, -Z | 1.0822 | 0.6377 |  | -130.38 | -175.2 | -126.3 | 0 | 0 | 0 | 1 |  | 0 |  | 0 | CrystalOptimizer with GDMA2.2(PBE1PBE/6-31G(d,p)) + FIT
PIPHOO | C18 H24 O2 | 10 | beta-estradiol | 3-hydroxy-1,3,5(10)-estratriene-17beta-ol | Estra-1,3,5(10)-triene-3,17beta-diol, DB00783 | PIPHOO | Flexible CrystalPrecictor (2.x), CrystalOptimizer, DMACRYS (2.2.1.0) | Eric Stevenson | 2017 | Stevenson, E. L.; Lancaster, R. W.; Buanz, A. B. M.; Price, L. S.; Tocher, D. A.; Price, S. L., CrystEngComm 2019, 21(13), 2154-2163. | \CHEMISTRY_CPOSS\Estradiol\CrystOpt | dfB10466 | 2.84 | PBE1PBE/6-31G(d,p) | 0 |  | This is the DMAflex intra_molecular energy penalty. It is with respect to opt. | B10466 | P21 | 4 | 8.3869 | 10.3194 | 18.6824 | 90 | 85.867 | 90 | LATT -1; SYMM -X , +Y +1/2, -Z | 1.1218 | 0.6556 |  | -129.14 | -168.15 | -126.3 | 0 | 0 | 0 | 1 |  | 0 |  | 0 | CrystalOptimizer with GDMA2.2(PBE1PBE/6-31G(d,p)) + FIT
PIPHOO | C18 H24 O2 | 10 | beta-estradiol | 3-hydroxy-1,3,5(10)-estratriene-17beta-ol | Estra-1,3,5(10)-triene-3,17beta-diol, DB00783 | PIPHOO | Flexible CrystalPrecictor (2.x), CrystalOptimizer, DMACRYS (2.2.1.0) | Eric Stevenson | 2017 | Stevenson, E. L.; Lancaster, R. W.; Buanz, A. B. M.; Price, L. S.; Tocher, D. A.; Price, S. L., CrystEngComm 2019, 21(13), 2154-2163. | \CHEMISTRY_CPOSS\Estradiol\CrystOpt | dfA3549 | 3.14 | PBE1PBE/6-31G(d,p) | 0 |  | This is the DMAflex intra_molecular energy penalty. It is with respect to opt. | A3549 | P21 | 4 | 7.5418 | 22.7116 | 9.9464 | 90 | 66.27 | 90 | LATT -1; SYMM -X , +Y +1/2, -Z | 1.16 | 0.6825 |  | -129.44 | -187.21 | -126.3 | 0 | 0 | 0 | 1 |  | 0 |  | 0 | CrystalOptimizer with GDMA2.2(PBE1PBE/6-31G(d,p)) + FIT
PIPHOO | C18 H24 O2 | 10 | beta-estradiol | 3-hydroxy-1,3,5(10)-estratriene-17beta-ol | Estra-1,3,5(10)-triene-3,17beta-diol, DB00783 | PIPHOO | Flexible CrystalPrecictor (2.x), CrystalOptimizer, DMACRYS (2.2.1.0) | Eric Stevenson | 2017 | Stevenson, E. L.; Lancaster, R. W.; Buanz, A. B. M.; Price, L. S.; Tocher, D. A.; Price, S. L., CrystEngComm 2019, 21(13), 2154-2163. | \CHEMISTRY_CPOSS\Estradiol\CrystOpt | dfC1492 | 2.863 | PBE1PBE/6-31G(d,p) | 0 |  | This is the DMAflex intra_molecular energy penalty. It is with respect to opt. | C1492 | P212121 | 8 | 16.5863 | 19.3278 | 10.0171 | 90 | 90 | 90 | LATT -1; SYMM +X +1/2, -Y +1/2, -Z ; SYMM -X , +Y +1/2, -Z +1/2; SYMM -X +1/2, -Y , +Z +1/2 | 1.1268 | 0.6586 |  | -129.16 | -181.16 | -126.297 | 0 | 0 | 0 | 1 |  | 0 |  | 0 | CrystalOptimizer with GDMA2.2(PBE1PBE/6-31G(d,p)) + FIT
PIPHOO | C18 H24 O2 | 10 | beta-estradiol | 3-hydroxy-1,3,5(10)-estratriene-17beta-ol | Estra-1,3,5(10)-triene-3,17beta-diol, DB00783 | PIPHOO | Flexible CrystalPrecictor (2.x), CrystalOptimizer, DMACRYS (2.2.1.0) | Eric Stevenson | 2017 | Stevenson, E. L.; Lancaster, R. W.; Buanz, A. B. M.; Price, L. S.; Tocher, D. A.; Price, S. L., CrystEngComm 2019, 21(13), 2154-2163. | \CHEMISTRY_CPOSS\Estradiol\CrystOpt | dfB3083 | 7.538 | PBE1PBE/6-31G(d,p) | 0 |  | This is the DMAflex intra_molecular energy penalty. It is with respect to opt. | B3083 | P212121 | 8 | 21.6953 | 18.1703 | 8.3313 | 90 | 90 | 90 | LATT -1; SYMM +X +1/2, -Y +1/2, -Z ; SYMM -X , +Y +1/2, -Z +1/2; SYMM -X +1/2, -Y , +Z +1/2 | 1.1017 | 0.6441 |  | -133.83 | -172.04 | -126.292 | 0 | 0 | 0 | 1 |  | 0 |  | 0 | CrystalOptimizer with GDMA2.2(PBE1PBE/6-31G(d,p)) + FIT
PIPHOO | C18 H24 O2 | 10 | beta-estradiol | 3-hydroxy-1,3,5(10)-estratriene-17beta-ol | Estra-1,3,5(10)-triene-3,17beta-diol, DB00783 | PIPHOO | Flexible CrystalPrecictor (2.x), CrystalOptimizer, DMACRYS (2.2.1.0) | Eric Stevenson | 2017 | Stevenson, E. L.; Lancaster, R. W.; Buanz, A. B. M.; Price, L. S.; Tocher, D. A.; Price, S. L., CrystEngComm 2019, 21(13), 2154-2163. | \CHEMISTRY_CPOSS\Estradiol\CrystOpt | dfA5668 | 4.749 | PBE1PBE/6-31G(d,p) | 0 |  | This is the DMAflex intra_molecular energy penalty. It is with respect to opt. | A5668 | P212121 | 8 | 8.5872 | 8.8578 | 41.9423 | 90 | 90 | 90 | LATT -1; SYMM +X +1/2, -Y +1/2, -Z ; SYMM -X , +Y +1/2, -Z +1/2; SYMM -X +1/2, -Y , +Z +1/2 | 1.1342 | 0.6653 |  | -131.04 | -175.01 | -126.291 | 0 | 0 | 0 | 1 |  | 0 |  | 0 | CrystalOptimizer with GDMA2.2(PBE1PBE/6-31G(d,p)) + FIT
PIPHOO | C18 H24 O2 | 10 | beta-estradiol | 3-hydroxy-1,3,5(10)-estratriene-17beta-ol | Estra-1,3,5(10)-triene-3,17beta-diol, DB00783 | PIPHOO | Flexible CrystalPrecictor (2.x), CrystalOptimizer, DMACRYS (2.2.1.0) | Eric Stevenson | 2017 | Stevenson, E. L.; Lancaster, R. W.; Buanz, A. B. M.; Price, L. S.; Tocher, D. A.; Price, S. L., CrystEngComm 2019, 21(13), 2154-2163. | \CHEMISTRY_CPOSS\Estradiol\CrystOpt | dfB2594 | 1.799 | PBE1PBE/6-31G(d,p) | 0 |  | This is the DMAflex intra_molecular energy penalty. It is with respect to opt. | B2594 | P212121 | 8 | 13.3716 | 6.1586 | 37.9686 | 90 | 90 | 90 | LATT -1; SYMM +X +1/2, -Y +1/2, -Z ; SYMM -X , +Y +1/2, -Z +1/2; SYMM -X +1/2, -Y , +Z +1/2 | 1.1572 | 0.6783 |  | -128.09 | -187.83 | -126.291 | 0 | 0 | 0 | 1 |  | 0 |  | 0 | CrystalOptimizer with GDMA2.2(PBE1PBE/6-31G(d,p)) + FIT
PIPHOO | C18 H24 O2 | 10 | beta-estradiol | 3-hydroxy-1,3,5(10)-estratriene-17beta-ol | Estra-1,3,5(10)-triene-3,17beta-diol, DB00783 | PIPHOO | Flexible CrystalPrecictor (2.x), CrystalOptimizer, DMACRYS (2.2.1.0) | Eric Stevenson | 2017 | Stevenson, E. L.; Lancaster, R. W.; Buanz, A. B. M.; Price, L. S.; Tocher, D. A.; Price, S. L., CrystEngComm 2019, 21(13), 2154-2163. | \CHEMISTRY_CPOSS\Estradiol\CrystOpt | dfB3070 | 2.28 | PBE1PBE/6-31G(d,p) | 0 |  | This is the DMAflex intra_molecular energy penalty. It is with respect to opt. | B3070 | P21212 | 8 | 20.4282 | 21.5185 | 7.4437 | 90 | 90 | 90 | LATT -1; SYMM +X +1/2, -Y +1/2, -Z ; SYMM -X +1/2, +Y +1/2, -Z ; SYMM -X , -Y , +Z | 1.1058 | 0.6493 |  | -128.57 | -167.85 | -126.29 | 0 | 0 | 0 | 1 |  | 0 |  | 0 | CrystalOptimizer with GDMA2.2(PBE1PBE/6-31G(d,p)) + FIT
PIPHOO | C18 H24 O2 | 10 | beta-estradiol | 3-hydroxy-1,3,5(10)-estratriene-17beta-ol | Estra-1,3,5(10)-triene-3,17beta-diol, DB00783 | PIPHOO | Flexible CrystalPrecictor (2.x), CrystalOptimizer, DMACRYS (2.2.1.0) | Eric Stevenson | 2017 | Stevenson, E. L.; Lancaster, R. W.; Buanz, A. B. M.; Price, L. S.; Tocher, D. A.; Price, S. L., CrystEngComm 2019, 21(13), 2154-2163. | \CHEMISTRY_CPOSS\Estradiol\CrystOpt | dfA10640 | 8.643 | PBE1PBE/6-31G(d,p) | 0 |  | This is the DMAflex intra_molecular energy penalty. It is with respect to opt. | A10640 | P212121 | 8 | 18.4172 | 10.4131 | 16.4151 | 90 | 90 | 90 | LATT -1; SYMM +X +1/2, -Y +1/2, -Z ; SYMM -X , +Y +1/2, -Z +1/2; SYMM -X +1/2, -Y , +Z +1/2 | 1.1494 | 0.6705 |  | -134.93 | -177.92 | -126.287 | 0 | 0 | 0 | 1 |  | 0 |  | 0 | CrystalOptimizer with GDMA2.2(PBE1PBE/6-31G(d,p)) + FIT
PIPHOO | C18 H24 O2 | 10 | beta-estradiol | 3-hydroxy-1,3,5(10)-estratriene-17beta-ol | Estra-1,3,5(10)-triene-3,17beta-diol, DB00783 | PIPHOO | Flexible CrystalPrecictor (2.x), CrystalOptimizer, DMACRYS (2.2.1.0) | Eric Stevenson | 2017 | Stevenson, E. L.; Lancaster, R. W.; Buanz, A. B. M.; Price, L. S.; Tocher, D. A.; Price, S. L., CrystEngComm 2019, 21(13), 2154-2163. | \CHEMISTRY_CPOSS\Estradiol\CrystOpt | dfB1674 | 3.644 | PBE1PBE/6-31G(d,p) | 0 |  | This is the DMAflex intra_molecular energy penalty. It is with respect to opt. | B1674 | P212121 | 8 | 22.2996 | 16.0175 | 9.0851 | 90 | 90 | 90 | LATT -1; SYMM +X +1/2, -Y +1/2, -Z ; SYMM -X , +Y +1/2, -Z +1/2; SYMM -X +1/2, -Y , +Z +1/2 | 1.1151 | 0.6504 |  | -129.93 | -165.21 | -126.286 | 0 | 0 | 0 | 1 |  | 0 |  | 0 | CrystalOptimizer with GDMA2.2(PBE1PBE/6-31G(d,p)) + FIT
PIPHOO | C18 H24 O2 | 10 | beta-estradiol | 3-hydroxy-1,3,5(10)-estratriene-17beta-ol | Estra-1,3,5(10)-triene-3,17beta-diol, DB00783 | PIPHOO | Flexible CrystalPrecictor (2.x), CrystalOptimizer, DMACRYS (2.2.1.0) | Eric Stevenson | 2017 | Stevenson, E. L.; Lancaster, R. W.; Buanz, A. B. M.; Price, L. S.; Tocher, D. A.; Price, S. L., CrystEngComm 2019, 21(13), 2154-2163. | \CHEMISTRY_CPOSS\Estradiol\CrystOpt | dfA3059 | 3.504 | PBE1PBE/6-31G(d,p) | 0 |  | This is the DMAflex intra_molecular energy penalty. It is with respect to opt. | A3059 | P21 | 4 | 7.2838 | 20.6259 | 11.2056 | 90 | 74.289 | 90 | LATT -1; SYMM -X , +Y +1/2, -Z | 1.1164 | 0.654 |  | -129.79 | -165.53 | -126.286 | 0 | 0 | 0 | 1 |  | 0 |  | 0 | CrystalOptimizer with GDMA2.2(PBE1PBE/6-31G(d,p)) + FIT
PIPHOO | C18 H24 O2 | 10 | beta-estradiol | 3-hydroxy-1,3,5(10)-estratriene-17beta-ol | Estra-1,3,5(10)-triene-3,17beta-diol, DB00783 | PIPHOO | Flexible CrystalPrecictor (2.x), CrystalOptimizer, DMACRYS (2.2.1.0) | Eric Stevenson | 2017 | Stevenson, E. L.; Lancaster, R. W.; Buanz, A. B. M.; Price, L. S.; Tocher, D. A.; Price, S. L., CrystEngComm 2019, 21(13), 2154-2163. | \CHEMISTRY_CPOSS\Estradiol\CrystOpt | dfA5442 | 6.854 | PBE1PBE/6-31G(d,p) | 0 |  | This is the DMAflex intra_molecular energy penalty. It is with respect to opt. | A5442 | P21 | 4 | 21.2591 | 6.4818 | 11.1486 | 90 | 88.657 | 90 | LATT -1; SYMM -X , +Y +1/2, -Z | 1.178 | 0.6909 |  | -133.14 | -195.67 | -126.286 | 0 | 0 | 0 | 1 |  | 0 |  | 0 | CrystalOptimizer with GDMA2.2(PBE1PBE/6-31G(d,p)) + FIT
PIPHOO | C18 H24 O2 | 10 | beta-estradiol | 3-hydroxy-1,3,5(10)-estratriene-17beta-ol | Estra-1,3,5(10)-triene-3,17beta-diol, DB00783 | PIPHOO | Flexible CrystalPrecictor (2.x), CrystalOptimizer, DMACRYS (2.2.1.0) | Eric Stevenson | 2017 | Stevenson, E. L.; Lancaster, R. W.; Buanz, A. B. M.; Price, L. S.; Tocher, D. A.; Price, S. L., CrystEngComm 2019, 21(13), 2154-2163. | \CHEMISTRY_CPOSS\Estradiol\CrystOpt | dfB583 | 2.601 | PBE1PBE/6-31G(d,p) | 0 |  | This is the DMAflex intra_molecular energy penalty. It is with respect to opt. | B583 | P21 | 4 | 17.0756 | 13.689 | 6.8247 | 90 | 101.153 | 90 | LATT -1; SYMM -X , +Y +1/2, -Z | 1.1559 | 0.6793 |  | -128.88 | -198.02 | -126.279 | 0 | 0 | 0 | 1 |  | 0 |  | 0 | CrystalOptimizer with GDMA2.2(PBE1PBE/6-31G(d,p)) + FIT
PIPHOO | C18 H24 O2 | 10 | beta-estradiol | 3-hydroxy-1,3,5(10)-estratriene-17beta-ol | Estra-1,3,5(10)-triene-3,17beta-diol, DB00783 | PIPHOO | Flexible CrystalPrecictor (2.x), CrystalOptimizer, DMACRYS (2.2.1.0) | Eric Stevenson | 2017 | Stevenson, E. L.; Lancaster, R. W.; Buanz, A. B. M.; Price, L. S.; Tocher, D. A.; Price, S. L., CrystEngComm 2019, 21(13), 2154-2163. | \CHEMISTRY_CPOSS\Estradiol\CrystOpt | dfA1385 | 2.204 | PBE1PBE/6-31G(d,p) | 0 |  | This is the DMAflex intra_molecular energy penalty. It is with respect to opt. | A1385 | P212121 | 8 | 27.6973 | 14.2196 | 8.0194 | 90 | 90 | 90 | LATT -1; SYMM +X +1/2, -Y +1/2, -Z ; SYMM -X , +Y +1/2, -Z +1/2; SYMM -X +1/2, -Y , +Z +1/2 | 1.1456 | 0.672 |  | -128.48 | -192.03 | -126.276 | 0 | 0 | 0 | 1 |  | 0 |  | 0 | CrystalOptimizer with GDMA2.2(PBE1PBE/6-31G(d,p)) + FIT
PIPHOO | C18 H24 O2 | 10 | beta-estradiol | 3-hydroxy-1,3,5(10)-estratriene-17beta-ol | Estra-1,3,5(10)-triene-3,17beta-diol, DB00783 | PIPHOO | Flexible CrystalPrecictor (2.x), CrystalOptimizer, DMACRYS (2.2.1.0) | Eric Stevenson | 2017 | Stevenson, E. L.; Lancaster, R. W.; Buanz, A. B. M.; Price, L. S.; Tocher, D. A.; Price, S. L., CrystEngComm 2019, 21(13), 2154-2163. | \CHEMISTRY_CPOSS\Estradiol\CrystOpt | dfA1389 | 1.194 | PBE1PBE/6-31G(d,p) | 0 |  | This is the DMAflex intra_molecular energy penalty. It is with respect to opt. | A1389 | P212121 | 8 | 12.0073 | 14.8595 | 17.5517 | 90 | 90 | 90 | LATT -1; SYMM +X +1/2, -Y +1/2, -Z ; SYMM -X , +Y +1/2, -Z +1/2; SYMM -X +1/2, -Y , +Z +1/2 | 1.1555 | 0.6795 |  | -127.47 | -196.75 | -126.276 | 0 | 0 | 0 | 1 |  | 0 |  | 0 | CrystalOptimizer with GDMA2.2(PBE1PBE/6-31G(d,p)) + FIT
PIPHOO | C18 H24 O2 | 10 | beta-estradiol | 3-hydroxy-1,3,5(10)-estratriene-17beta-ol | Estra-1,3,5(10)-triene-3,17beta-diol, DB00783 | PIPHOO | Flexible CrystalPrecictor (2.x), CrystalOptimizer, DMACRYS (2.2.1.0) | Eric Stevenson | 2017 | Stevenson, E. L.; Lancaster, R. W.; Buanz, A. B. M.; Price, L. S.; Tocher, D. A.; Price, S. L., CrystEngComm 2019, 21(13), 2154-2163. | \CHEMISTRY_CPOSS\Estradiol\CrystOpt | dfB8695 | 5.465 | PBE1PBE/6-31G(d,p) | 0 |  | This is the DMAflex intra_molecular energy penalty. It is with respect to opt. | B8695 | P212121 | 8 | 9.5736 | 13.436 | 24.192 | 90 | 90 | 90 | LATT -1; SYMM +X +1/2, -Y +1/2, -Z ; SYMM -X , +Y +1/2, -Z +1/2; SYMM -X +1/2, -Y , +Z +1/2 | 1.1628 | 0.6842 |  | -131.74 | -196.69 | -126.275 | 0 | 0 | 0 | 1 |  | 0 |  | 0 | CrystalOptimizer with GDMA2.2(PBE1PBE/6-31G(d,p)) + FIT
PIPHOO | C18 H24 O2 | 10 | beta-estradiol | 3-hydroxy-1,3,5(10)-estratriene-17beta-ol | Estra-1,3,5(10)-triene-3,17beta-diol, DB00783 | PIPHOO | Flexible CrystalPrecictor (2.x), CrystalOptimizer, DMACRYS (2.2.1.0) | Eric Stevenson | 2017 | Stevenson, E. L.; Lancaster, R. W.; Buanz, A. B. M.; Price, L. S.; Tocher, D. A.; Price, S. L., CrystEngComm 2019, 21(13), 2154-2163. | \CHEMISTRY_CPOSS\Estradiol\CrystOpt | dfA6116 | 6.62 | PBE1PBE/6-31G(d,p) | 0 |  | This is the DMAflex intra_molecular energy penalty. It is with respect to opt. | A6116 | P212121 | 8 | 9.2794 | 34.539 | 9.5952 | 90 | 90 | 90 | LATT -1; SYMM +X +1/2, -Y +1/2, -Z ; SYMM -X , +Y +1/2, -Z +1/2; SYMM -X +1/2, -Y , +Z +1/2 | 1.1766 | 0.69 |  | -132.89 | -193.47 | -126.27 | 0 | 0 | 0 | 1 |  | 0 |  | 0 | CrystalOptimizer with GDMA2.2(PBE1PBE/6-31G(d,p)) + FIT
PIPHOO | C18 H24 O2 | 10 | beta-estradiol | 3-hydroxy-1,3,5(10)-estratriene-17beta-ol | Estra-1,3,5(10)-triene-3,17beta-diol, DB00783 | PIPHOO | Flexible CrystalPrecictor (2.x), CrystalOptimizer, DMACRYS (2.2.1.0) | Eric Stevenson | 2017 | Stevenson, E. L.; Lancaster, R. W.; Buanz, A. B. M.; Price, L. S.; Tocher, D. A.; Price, S. L., CrystEngComm 2019, 21(13), 2154-2163. | \CHEMISTRY_CPOSS\Estradiol\CrystOpt | dfA5579 | 3.372 | PBE1PBE/6-31G(d,p) | 0 |  | This is the DMAflex intra_molecular energy penalty. It is with respect to opt. | A5579 | P21 | 4 | 9.3216 | 8.2887 | 21.0642 | 90 | 79.666 | 90 | LATT -1; SYMM -X , +Y +1/2, -Z | 1.13 | 0.6604 |  | -129.64 | -172.01 | -126.268 | 0 | 0 | 0 | 1 |  | 0 |  | 0 | CrystalOptimizer with GDMA2.2(PBE1PBE/6-31G(d,p)) + FIT
PIPHOO | C18 H24 O2 | 10 | beta-estradiol | 3-hydroxy-1,3,5(10)-estratriene-17beta-ol | Estra-1,3,5(10)-triene-3,17beta-diol, DB00783 | PIPHOO | Flexible CrystalPrecictor (2.x), CrystalOptimizer, DMACRYS (2.2.1.0) | Eric Stevenson | 2017 | Stevenson, E. L.; Lancaster, R. W.; Buanz, A. B. M.; Price, L. S.; Tocher, D. A.; Price, S. L., CrystEngComm 2019, 21(13), 2154-2163. | \CHEMISTRY_CPOSS\Estradiol\CrystOpt | dfB6934 | 1.703 | PBE1PBE/6-31G(d,p) | 0 |  | This is the DMAflex intra_molecular energy penalty. It is with respect to opt. | B6934 | P1 | 2 | 7.9211 | 6.6137 | 15.5158 | 92.042 | 83.281 | 80.902 | LATT -1 | 1.1366 | 0.6663 |  | -127.97 | -183.31 | -126.267 | 0 | 0 | 0 | 1 |  | 0 |  | 0 | CrystalOptimizer with GDMA2.2(PBE1PBE/6-31G(d,p)) + FIT
PIPHOO | C18 H24 O2 | 10 | beta-estradiol | 3-hydroxy-1,3,5(10)-estratriene-17beta-ol | Estra-1,3,5(10)-triene-3,17beta-diol, DB00783 | PIPHOO | Flexible CrystalPrecictor (2.x), CrystalOptimizer, DMACRYS (2.2.1.0) | Eric Stevenson | 2017 | Stevenson, E. L.; Lancaster, R. W.; Buanz, A. B. M.; Price, L. S.; Tocher, D. A.; Price, S. L., CrystEngComm 2019, 21(13), 2154-2163. | \CHEMISTRY_CPOSS\Estradiol\CrystOpt | dfB3458 | 4.456 | PBE1PBE/6-31G(d,p) | 0 |  | This is the DMAflex intra_molecular energy penalty. It is with respect to opt. | B3458 | P212121 | 8 | 12.1309 | 7.8561 | 33.908 | 90 | 90 | 90 | LATT -1; SYMM +X +1/2, -Y +1/2, -Z ; SYMM -X , +Y +1/2, -Z +1/2; SYMM -X +1/2, -Y , +Z +1/2 | 1.1197 | 0.6564 |  | -130.72 | -177.41 | -126.264 | 0 | 0 | 0 | 1 |  | 0 |  | 0 | CrystalOptimizer with GDMA2.2(PBE1PBE/6-31G(d,p)) + FIT
PIPHOO | C18 H24 O2 | 10 | beta-estradiol | 3-hydroxy-1,3,5(10)-estratriene-17beta-ol | Estra-1,3,5(10)-triene-3,17beta-diol, DB00783 | PIPHOO | Flexible CrystalPrecictor (2.x), CrystalOptimizer, DMACRYS (2.2.1.0) | Eric Stevenson | 2017 | Stevenson, E. L.; Lancaster, R. W.; Buanz, A. B. M.; Price, L. S.; Tocher, D. A.; Price, S. L., CrystEngComm 2019, 21(13), 2154-2163. | \CHEMISTRY_CPOSS\Estradiol\CrystOpt | dfA3427 | 1.718 | PBE1PBE/6-31G(d,p) | 0 |  | This is the DMAflex intra_molecular energy penalty. It is with respect to opt. | A3427 | P21 | 4 | 10.3502 | 21.4601 | 8.1711 | 90 | 61.344 | 90 | LATT -1; SYMM -X , +Y +1/2, -Z | 1.136 | 0.6665 |  | -127.98 | -172.33 | -126.262 | 0 | 0 | 0 | 1 |  | 0 |  | 0 | CrystalOptimizer with GDMA2.2(PBE1PBE/6-31G(d,p)) + FIT
PIPHOO | C18 H24 O2 | 10 | beta-estradiol | 3-hydroxy-1,3,5(10)-estratriene-17beta-ol | Estra-1,3,5(10)-triene-3,17beta-diol, DB00783 | PIPHOO | Flexible CrystalPrecictor (2.x), CrystalOptimizer, DMACRYS (2.2.1.0) | Eric Stevenson | 2017 | Stevenson, E. L.; Lancaster, R. W.; Buanz, A. B. M.; Price, L. S.; Tocher, D. A.; Price, S. L., CrystEngComm 2019, 21(13), 2154-2163. | \CHEMISTRY_CPOSS\Estradiol\CrystOpt | dfB5823 | 5.579 | PBE1PBE/6-31G(d,p) | 0 |  | This is the DMAflex intra_molecular energy penalty. It is with respect to opt. | B5823 | P21 | 4 | 12.2967 | 12.2809 | 10.408 | 90 | 83.403 | 90 | LATT -1; SYMM -X , +Y +1/2, -Z | 1.1587 | 0.6789 |  | -131.84 | -178.56 | -126.261 | 0 | 0 | 0 | 1 |  | 0 |  | 0 | CrystalOptimizer with GDMA2.2(PBE1PBE/6-31G(d,p)) + FIT
PIPHOO | C18 H24 O2 | 10 | beta-estradiol | 3-hydroxy-1,3,5(10)-estratriene-17beta-ol | Estra-1,3,5(10)-triene-3,17beta-diol, DB00783 | PIPHOO | Flexible CrystalPrecictor (2.x), CrystalOptimizer, DMACRYS (2.2.1.0) | Eric Stevenson | 2017 | Stevenson, E. L.; Lancaster, R. W.; Buanz, A. B. M.; Price, L. S.; Tocher, D. A.; Price, S. L., CrystEngComm 2019, 21(13), 2154-2163. | \CHEMISTRY_CPOSS\Estradiol\CrystOpt | dfC1227 | 4.024 | PBE1PBE/6-31G(d,p) | 0 |  | This is the DMAflex intra_molecular energy penalty. It is with respect to opt. | C1227 | P21 | 4 | 9.5301 | 22.7675 | 7.4852 | 90 | 75.844 | 90 | LATT -1; SYMM -X , +Y +1/2, -Z | 1.1489 | 0.6761 |  | -130.28 | -194.92 | -126.256 | 0 | 0 | 0 | 1 |  | 0 |  | 0 | CrystalOptimizer with GDMA2.2(PBE1PBE/6-31G(d,p)) + FIT
PIPHOO | C18 H24 O2 | 10 | beta-estradiol | 3-hydroxy-1,3,5(10)-estratriene-17beta-ol | Estra-1,3,5(10)-triene-3,17beta-diol, DB00783 | PIPHOO | Flexible CrystalPrecictor (2.x), CrystalOptimizer, DMACRYS (2.2.1.0) | Eric Stevenson | 2017 | Stevenson, E. L.; Lancaster, R. W.; Buanz, A. B. M.; Price, L. S.; Tocher, D. A.; Price, S. L., CrystEngComm 2019, 21(13), 2154-2163. | \CHEMISTRY_CPOSS\Estradiol\CrystOpt | dfA3836 | 3.777 | PBE1PBE/6-31G(d,p) | 0 |  | This is the DMAflex intra_molecular energy penalty. It is with respect to opt. | A3836 | P212121 | 8 | 21.6821 | 19.2835 | 7.6544 | 90 | 90 | 90 | LATT -1; SYMM +X +1/2, -Y +1/2, -Z ; SYMM -X , +Y +1/2, -Z +1/2; SYMM -X +1/2, -Y , +Z +1/2 | 1.1306 | 0.6639 |  | -130.03 | -175.67 | -126.253 | 0 | 0 | 0 | 1 |  | 0 |  | 0 | CrystalOptimizer with GDMA2.2(PBE1PBE/6-31G(d,p)) + FIT
PIPHOO | C18 H24 O2 | 10 | beta-estradiol | 3-hydroxy-1,3,5(10)-estratriene-17beta-ol | Estra-1,3,5(10)-triene-3,17beta-diol, DB00783 | PIPHOO | Flexible CrystalPrecictor (2.x), CrystalOptimizer, DMACRYS (2.2.1.0) | Eric Stevenson | 2017 | Stevenson, E. L.; Lancaster, R. W.; Buanz, A. B. M.; Price, L. S.; Tocher, D. A.; Price, S. L., CrystEngComm 2019, 21(13), 2154-2163. | \CHEMISTRY_CPOSS\Estradiol\CrystOpt | dfB3965 | 4.621 | PBE1PBE/6-31G(d,p) | 0 |  | This is the DMAflex intra_molecular energy penalty. It is with respect to opt. | B3965 | P41 | 8 | 10.2005 | 10.2005 | 31.4332 | 90 | 90 | 90 | LATT -1; SYMM -Y , +X , +Z +1/4; SYMM +Y , -X , +Z +3/4; SYMM -X , -Y , +Z +1/2 | 1.1063 | 0.6477 |  | -130.87 | -169.53 | -126.249 | 0 | 0 | 0 | 1 |  | 0 |  | 0 | CrystalOptimizer with GDMA2.2(PBE1PBE/6-31G(d,p)) + FIT
PIPHOO | C18 H24 O2 | 10 | beta-estradiol | 3-hydroxy-1,3,5(10)-estratriene-17beta-ol | Estra-1,3,5(10)-triene-3,17beta-diol, DB00783 | PIPHOO | Flexible CrystalPrecictor (2.x), CrystalOptimizer, DMACRYS (2.2.1.0) | Eric Stevenson | 2017 | Stevenson, E. L.; Lancaster, R. W.; Buanz, A. B. M.; Price, L. S.; Tocher, D. A.; Price, S. L., CrystEngComm 2019, 21(13), 2154-2163. | \CHEMISTRY_CPOSS\Estradiol\CrystOpt | dfC643 | 3.505 | PBE1PBE/6-31G(d,p) | 0 |  | This is the DMAflex intra_molecular energy penalty. It is with respect to opt. | C643 | P21212 | 8 | 23.5001 | 13.7655 | 9.6065 | 90 | 90 | 90 | LATT -1; SYMM +X +1/2, -Y +1/2, -Z ; SYMM -X +1/2, +Y +1/2, -Z ; SYMM -X , -Y , +Z | 1.1644 | 0.6824 |  | -129.75 | -198.15 | -126.245 | 0 | 0 | 0 | 1 |  | 0 |  | 0 | CrystalOptimizer with GDMA2.2(PBE1PBE/6-31G(d,p)) + FIT
PIPHOO | C18 H24 O2 | 10 | beta-estradiol | 3-hydroxy-1,3,5(10)-estratriene-17beta-ol | Estra-1,3,5(10)-triene-3,17beta-diol, DB00783 | PIPHOO | Flexible CrystalPrecictor (2.x), CrystalOptimizer, DMACRYS (2.2.1.0) | Eric Stevenson | 2017 | Stevenson, E. L.; Lancaster, R. W.; Buanz, A. B. M.; Price, L. S.; Tocher, D. A.; Price, S. L., CrystEngComm 2019, 21(13), 2154-2163. | \CHEMISTRY_CPOSS\Estradiol\CrystOpt | dfA7927 | 4.266 | PBE1PBE/6-31G(d,p) | 0 |  | This is the DMAflex intra_molecular energy penalty. It is with respect to opt. | A7927 | P21 | 4 | 21.2885 | 6.5858 | 11.8502 | 90 | 80.966 | 90 | LATT -1; SYMM -X , +Y +1/2, -Z | 1.1026 | 0.6447 |  | -130.51 | -158.27 | -126.244 | 0 | 0 | 0 | 1 |  | 0 |  | 0 | CrystalOptimizer with GDMA2.2(PBE1PBE/6-31G(d,p)) + FIT
PIPHOO | C18 H24 O2 | 10 | beta-estradiol | 3-hydroxy-1,3,5(10)-estratriene-17beta-ol | Estra-1,3,5(10)-triene-3,17beta-diol, DB00783 | PIPHOO | Flexible CrystalPrecictor (2.x), CrystalOptimizer, DMACRYS (2.2.1.0) | Eric Stevenson | 2017 | Stevenson, E. L.; Lancaster, R. W.; Buanz, A. B. M.; Price, L. S.; Tocher, D. A.; Price, S. L., CrystEngComm 2019, 21(13), 2154-2163. | \CHEMISTRY_CPOSS\Estradiol\CrystOpt | dfB850 | 1.517 | PBE1PBE/6-31G(d,p) | 0 |  | This is the DMAflex intra_molecular energy penalty. It is with respect to opt. | B850 | P21 | 4 | 7.1459 | 37.8844 | 5.7734 | 90 | 88.764 | 90 | LATT -1; SYMM -X , +Y +1/2, -Z | 1.1578 | 0.6806 |  | -127.76 | -194.14 | -126.243 | 0 | 0 | 0 | 1 |  | 0 |  | 0 | CrystalOptimizer with GDMA2.2(PBE1PBE/6-31G(d,p)) + FIT
PIPHOO | C18 H24 O2 | 10 | beta-estradiol | 3-hydroxy-1,3,5(10)-estratriene-17beta-ol | Estra-1,3,5(10)-triene-3,17beta-diol, DB00783 | PIPHOO | Flexible CrystalPrecictor (2.x), CrystalOptimizer, DMACRYS (2.2.1.0) | Eric Stevenson | 2017 | Stevenson, E. L.; Lancaster, R. W.; Buanz, A. B. M.; Price, L. S.; Tocher, D. A.; Price, S. L., CrystEngComm 2019, 21(13), 2154-2163. | \CHEMISTRY_CPOSS\Estradiol\CrystOpt | dfA3904 | 1.498 | PBE1PBE/6-31G(d,p) | 0 |  | This is the DMAflex intra_molecular energy penalty. It is with respect to opt. | A3904 | P212121 | 8 | 20.1316 | 20.2699 | 7.7276 | 90 | 90 | 90 | LATT -1; SYMM +X +1/2, -Y +1/2, -Z ; SYMM -X , +Y +1/2, -Z +1/2; SYMM -X +1/2, -Y , +Z +1/2 | 1.1475 | 0.6741 |  | -127.74 | -193.06 | -126.242 | 0 | 0 | 0 | 1 |  | 0 |  | 0 | CrystalOptimizer with GDMA2.2(PBE1PBE/6-31G(d,p)) + FIT
PIPHOO | C18 H24 O2 | 10 | beta-estradiol | 3-hydroxy-1,3,5(10)-estratriene-17beta-ol | Estra-1,3,5(10)-triene-3,17beta-diol, DB00783 | PIPHOO | Flexible CrystalPrecictor (2.x), CrystalOptimizer, DMACRYS (2.2.1.0) | Eric Stevenson | 2017 | Stevenson, E. L.; Lancaster, R. W.; Buanz, A. B. M.; Price, L. S.; Tocher, D. A.; Price, S. L., CrystEngComm 2019, 21(13), 2154-2163. | \CHEMISTRY_CPOSS\Estradiol\CrystOpt | dfB2384 | 2.11 | PBE1PBE/6-31G(d,p) | 0 |  | This is the DMAflex intra_molecular energy penalty. It is with respect to opt. | B2384 | P212121 | 8 | 12.1415 | 35.9898 | 7.4154 | 90 | 90 | 90 | LATT -1; SYMM +X +1/2, -Y +1/2, -Z ; SYMM -X , +Y +1/2, -Z +1/2; SYMM -X +1/2, -Y , +Z +1/2 | 1.1167 | 0.6545 |  | -128.35 | -175.39 | -126.24 | 0 | 0 | 0 | 1 |  | 0 |  | 0 | CrystalOptimizer with GDMA2.2(PBE1PBE/6-31G(d,p)) + FIT
PIPHOO | C18 H24 O2 | 10 | beta-estradiol | 3-hydroxy-1,3,5(10)-estratriene-17beta-ol | Estra-1,3,5(10)-triene-3,17beta-diol, DB00783 | PIPHOO | Flexible CrystalPrecictor (2.x), CrystalOptimizer, DMACRYS (2.2.1.0) | Eric Stevenson | 2017 | Stevenson, E. L.; Lancaster, R. W.; Buanz, A. B. M.; Price, L. S.; Tocher, D. A.; Price, S. L., CrystEngComm 2019, 21(13), 2154-2163. | \CHEMISTRY_CPOSS\Estradiol\CrystOpt | dfC283 | 5.23 | PBE1PBE/6-31G(d,p) | 0 |  | This is the DMAflex intra_molecular energy penalty. It is with respect to opt. | C283 | P212121 | 8 | 7.4255 | 39.9278 | 10.3837 | 90 | 90 | 90 | LATT -1; SYMM +X +1/2, -Y +1/2, -Z ; SYMM -X , +Y +1/2, -Z +1/2; SYMM -X +1/2, -Y , +Z +1/2 | 1.1754 | 0.6882 |  | -131.47 | -191.57 | -126.24 | 0 | 0 | 0 | 1 |  | 0 |  | 0 | CrystalOptimizer with GDMA2.2(PBE1PBE/6-31G(d,p)) + FIT
PIPHOO | C18 H24 O2 | 10 | beta-estradiol | 3-hydroxy-1,3,5(10)-estratriene-17beta-ol | Estra-1,3,5(10)-triene-3,17beta-diol, DB00783 | PIPHOO | Flexible CrystalPrecictor (2.x), CrystalOptimizer, DMACRYS (2.2.1.0) | Eric Stevenson | 2017 | Stevenson, E. L.; Lancaster, R. W.; Buanz, A. B. M.; Price, L. S.; Tocher, D. A.; Price, S. L., CrystEngComm 2019, 21(13), 2154-2163. | \CHEMISTRY_CPOSS\Estradiol\CrystOpt | dfC2778 | 2.635 | PBE1PBE/6-31G(d,p) | 0 |  | This is the DMAflex intra_molecular energy penalty. It is with respect to opt. | C2778 | P212121 | 8 | 14.0927 | 17.2768 | 12.9464 | 90 | 90 | 90 | LATT -1; SYMM +X +1/2, -Y +1/2, -Z ; SYMM -X , +Y +1/2, -Z +1/2; SYMM -X +1/2, -Y , +Z +1/2 | 1.1479 | 0.6719 |  | -128.87 | -189.27 | -126.235 | 0 | 0 | 0 | 1 |  | 0 |  | 0 | CrystalOptimizer with GDMA2.2(PBE1PBE/6-31G(d,p)) + FIT
PIPHOO | C18 H24 O2 | 10 | beta-estradiol | 3-hydroxy-1,3,5(10)-estratriene-17beta-ol | Estra-1,3,5(10)-triene-3,17beta-diol, DB00783 | PIPHOO | Flexible CrystalPrecictor (2.x), CrystalOptimizer, DMACRYS (2.2.1.0) | Eric Stevenson | 2017 | Stevenson, E. L.; Lancaster, R. W.; Buanz, A. B. M.; Price, L. S.; Tocher, D. A.; Price, S. L., CrystEngComm 2019, 21(13), 2154-2163. | \CHEMISTRY_CPOSS\Estradiol\CrystOpt | dfC797 | 4.447 | PBE1PBE/6-31G(d,p) | 0 |  | This is the DMAflex intra_molecular energy penalty. It is with respect to opt. | C797 | P21 | 4 | 13.4952 | 19.3048 | 6.5766 | 90 | 111.787 | 90 | LATT -1; SYMM -X , +Y +1/2, -Z | 1.1372 | 0.6664 |  | -130.68 | -181.11 | -126.233 | 0 | 0 | 0 | 1 |  | 0 |  | 0 | CrystalOptimizer with GDMA2.2(PBE1PBE/6-31G(d,p)) + FIT
PIPHOO | C18 H24 O2 | 10 | beta-estradiol | 3-hydroxy-1,3,5(10)-estratriene-17beta-ol | Estra-1,3,5(10)-triene-3,17beta-diol, DB00783 | PIPHOO | Flexible CrystalPrecictor (2.x), CrystalOptimizer, DMACRYS (2.2.1.0) | Eric Stevenson | 2017 | Stevenson, E. L.; Lancaster, R. W.; Buanz, A. B. M.; Price, L. S.; Tocher, D. A.; Price, S. L., CrystEngComm 2019, 21(13), 2154-2163. | \CHEMISTRY_CPOSS\Estradiol\CrystOpt | dfA10414 | 1.793 | PBE1PBE/6-31G(d,p) | 0 |  | This is the DMAflex intra_molecular energy penalty. It is with respect to opt. | A10414 | P21212 | 8 | 37.4185 | 12.4562 | 6.9885 | 90 | 90 | 90 | LATT -1; SYMM +X +1/2, -Y +1/2, -Z ; SYMM -X +1/2, +Y +1/2, -Z ; SYMM -X , -Y , +Z | 1.1109 | 0.652 |  | -128.02 | -172.4 | -126.227 | 0 | 0 | 0 | 1 |  | 0 |  | 0 | CrystalOptimizer with GDMA2.2(PBE1PBE/6-31G(d,p)) + FIT
PIPHOO | C18 H24 O2 | 10 | beta-estradiol | 3-hydroxy-1,3,5(10)-estratriene-17beta-ol | Estra-1,3,5(10)-triene-3,17beta-diol, DB00783 | PIPHOO | Flexible CrystalPrecictor (2.x), CrystalOptimizer, DMACRYS (2.2.1.0) | Eric Stevenson | 2017 | Stevenson, E. L.; Lancaster, R. W.; Buanz, A. B. M.; Price, L. S.; Tocher, D. A.; Price, S. L., CrystEngComm 2019, 21(13), 2154-2163. | \CHEMISTRY_CPOSS\Estradiol\CrystOpt | dfB363 | 0.745 | PBE1PBE/6-31G(d,p) | 0 |  | This is the DMAflex intra_molecular energy penalty. It is with respect to opt. | B363 | P21 | 4 | 6.6435 | 15.8747 | 15.0207 | 90 | 78.463 | 90 | LATT -1; SYMM -X , +Y +1/2, -Z | 1.1656 | 0.6864 |  | -126.97 | -204 | -126.225 | 0 | 0 | 0 | 1 |  | 0 |  | 0 | CrystalOptimizer with GDMA2.2(PBE1PBE/6-31G(d,p)) + FIT
PIPHOO | C18 H24 O2 | 10 | beta-estradiol | 3-hydroxy-1,3,5(10)-estratriene-17beta-ol | Estra-1,3,5(10)-triene-3,17beta-diol, DB00783 | PIPHOO | Flexible CrystalPrecictor (2.x), CrystalOptimizer, DMACRYS (2.2.1.0) | Eric Stevenson | 2017 | Stevenson, E. L.; Lancaster, R. W.; Buanz, A. B. M.; Price, L. S.; Tocher, D. A.; Price, S. L., CrystEngComm 2019, 21(13), 2154-2163. | \CHEMISTRY_CPOSS\Estradiol\CrystOpt | dfB2080 | 3.275 | PBE1PBE/6-31G(d,p) | 0 |  | This is the DMAflex intra_molecular energy penalty. It is with respect to opt. | B2080 | P21 | 4 | 8.5349 | 16.1824 | 11.9425 | 90 | 70.127 | 90 | LATT -1; SYMM -X , +Y +1/2, -Z | 1.1663 | 0.6837 |  | -129.5 | -189.5 | -126.225 | 0 | 0 | 0 | 1 |  | 0 |  | 0 | CrystalOptimizer with GDMA2.2(PBE1PBE/6-31G(d,p)) + FIT
PIPHOO | C18 H24 O2 | 10 | beta-estradiol | 3-hydroxy-1,3,5(10)-estratriene-17beta-ol | Estra-1,3,5(10)-triene-3,17beta-diol, DB00783 | PIPHOO | Flexible CrystalPrecictor (2.x), CrystalOptimizer, DMACRYS (2.2.1.0) | Eric Stevenson | 2017 | Stevenson, E. L.; Lancaster, R. W.; Buanz, A. B. M.; Price, L. S.; Tocher, D. A.; Price, S. L., CrystEngComm 2019, 21(13), 2154-2163. | \CHEMISTRY_CPOSS\Estradiol\CrystOpt | dfB4764 | 3.407 | PBE1PBE/6-31G(d,p) | 0 |  | This is the DMAflex intra_molecular energy penalty. It is with respect to opt. | B4764 | P212121 | 8 | 7.0633 | 16.8154 | 26.6564 | 90 | 90 | 90 | LATT -1; SYMM +X +1/2, -Y +1/2, -Z ; SYMM -X , +Y +1/2, -Z +1/2; SYMM -X +1/2, -Y , +Z +1/2 | 1.1429 | 0.6691 |  | -129.63 | -187.18 | -126.223 | 0 | 0 | 0 | 1 |  | 0 |  | 0 | CrystalOptimizer with GDMA2.2(PBE1PBE/6-31G(d,p)) + FIT
PIPHOO | C18 H24 O2 | 10 | beta-estradiol | 3-hydroxy-1,3,5(10)-estratriene-17beta-ol | Estra-1,3,5(10)-triene-3,17beta-diol, DB00783 | PIPHOO | Flexible CrystalPrecictor (2.x), CrystalOptimizer, DMACRYS (2.2.1.0) | Eric Stevenson | 2017 | Stevenson, E. L.; Lancaster, R. W.; Buanz, A. B. M.; Price, L. S.; Tocher, D. A.; Price, S. L., CrystEngComm 2019, 21(13), 2154-2163. | \CHEMISTRY_CPOSS\Estradiol\CrystOpt | dfC3707 | 6.237 | PBE1PBE/6-31G(d,p) | 0 |  | This is the DMAflex intra_molecular energy penalty. It is with respect to opt. | C3707 | P212121 | 8 | 13.5708 | 20.6779 | 11.2702 | 90 | 90 | 90 | LATT -1; SYMM +X +1/2, -Y +1/2, -Z ; SYMM -X , +Y +1/2, -Z +1/2; SYMM -X +1/2, -Y , +Z +1/2 | 1.1441 | 0.6692 |  | -132.46 | -179.73 | -126.223 | 0 | 0 | 0 | 1 |  | 0 |  | 0 | CrystalOptimizer with GDMA2.2(PBE1PBE/6-31G(d,p)) + FIT
PIPHOO | C18 H24 O2 | 10 | beta-estradiol | 3-hydroxy-1,3,5(10)-estratriene-17beta-ol | Estra-1,3,5(10)-triene-3,17beta-diol, DB00783 | PIPHOO | Flexible CrystalPrecictor (2.x), CrystalOptimizer, DMACRYS (2.2.1.0) | Eric Stevenson | 2017 | Stevenson, E. L.; Lancaster, R. W.; Buanz, A. B. M.; Price, L. S.; Tocher, D. A.; Price, S. L., CrystEngComm 2019, 21(13), 2154-2163. | \CHEMISTRY_CPOSS\Estradiol\CrystOpt | dfA1875 | 2.408 | PBE1PBE/6-31G(d,p) | 0 |  | This is the DMAflex intra_molecular energy penalty. It is with respect to opt. | A1875 | P21 | 4 | 8.8762 | 11.9414 | 16.2161 | 90 | 66.115 | 90 | LATT -1; SYMM -X , +Y +1/2, -Z | 1.1512 | 0.6762 |  | -128.63 | -188.76 | -126.222 | 0 | 0 | 0 | 1 |  | 0 |  | 0 | CrystalOptimizer with GDMA2.2(PBE1PBE/6-31G(d,p)) + FIT
PIPHOO | C18 H24 O2 | 10 | beta-estradiol | 3-hydroxy-1,3,5(10)-estratriene-17beta-ol | Estra-1,3,5(10)-triene-3,17beta-diol, DB00783 | PIPHOO | Flexible CrystalPrecictor (2.x), CrystalOptimizer, DMACRYS (2.2.1.0) | Eric Stevenson | 2017 | Stevenson, E. L.; Lancaster, R. W.; Buanz, A. B. M.; Price, L. S.; Tocher, D. A.; Price, S. L., CrystEngComm 2019, 21(13), 2154-2163. | \CHEMISTRY_CPOSS\Estradiol\CrystOpt | dfA7006 | 4.929 | PBE1PBE/6-31G(d,p) | 0 |  | This is the DMAflex intra_molecular energy penalty. It is with respect to opt. | A7006 | P212121 | 8 | 23.636 | 18.2275 | 7.499 | 90 | 90 | 90 | LATT -1; SYMM +X +1/2, -Y +1/2, -Z ; SYMM -X , +Y +1/2, -Z +1/2; SYMM -X +1/2, -Y , +Z +1/2 | 1.12 | 0.6563 |  | -131.15 | -175.39 | -126.221 | 0 | 0 | 0 | 1 |  | 0 |  | 0 | CrystalOptimizer with GDMA2.2(PBE1PBE/6-31G(d,p)) + FIT
PIPHOO | C18 H24 O2 | 10 | beta-estradiol | 3-hydroxy-1,3,5(10)-estratriene-17beta-ol | Estra-1,3,5(10)-triene-3,17beta-diol, DB00783 | PIPHOO | Flexible CrystalPrecictor (2.x), CrystalOptimizer, DMACRYS (2.2.1.0) | Eric Stevenson | 2017 | Stevenson, E. L.; Lancaster, R. W.; Buanz, A. B. M.; Price, L. S.; Tocher, D. A.; Price, S. L., CrystEngComm 2019, 21(13), 2154-2163. | \CHEMISTRY_CPOSS\Estradiol\CrystOpt | dfB2425 | 2.222 | PBE1PBE/6-31G(d,p) | 0 |  | This is the DMAflex intra_molecular energy penalty. It is with respect to opt. | B2425 | P21 | 4 | 14.9783 | 13.9828 | 9.554 | 90 | 54.906 | 90 | LATT -1; SYMM -X , +Y +1/2, -Z | 1.105 | 0.6497 |  | -128.44 | -179.68 | -126.218 | 0 | 0 | 0 | 1 |  | 0 |  | 0 | CrystalOptimizer with GDMA2.2(PBE1PBE/6-31G(d,p)) + FIT
PIPHOO | C18 H24 O2 | 10 | beta-estradiol | 3-hydroxy-1,3,5(10)-estratriene-17beta-ol | Estra-1,3,5(10)-triene-3,17beta-diol, DB00783 | PIPHOO | Flexible CrystalPrecictor (2.x), CrystalOptimizer, DMACRYS (2.2.1.0) | Eric Stevenson | 2017 | Stevenson, E. L.; Lancaster, R. W.; Buanz, A. B. M.; Price, L. S.; Tocher, D. A.; Price, S. L., CrystEngComm 2019, 21(13), 2154-2163. | \CHEMISTRY_CPOSS\Estradiol\CrystOpt | dfA1918 | 3.272 | PBE1PBE/6-31G(d,p) | 0 |  | This is the DMAflex intra_molecular energy penalty. It is with respect to opt. | A1918 | P21 | 4 | 7.2506 | 13.0747 | 16.558 | 90 | 85.942 | 90 | LATT -1; SYMM -X , +Y +1/2, -Z | 1.1555 | 0.6788 |  | -129.49 | -192.87 | -126.218 | 0 | 0 | 0 | 1 |  | 0 |  | 0 | CrystalOptimizer with GDMA2.2(PBE1PBE/6-31G(d,p)) + FIT
PIPHOO | C18 H24 O2 | 10 | beta-estradiol | 3-hydroxy-1,3,5(10)-estratriene-17beta-ol | Estra-1,3,5(10)-triene-3,17beta-diol, DB00783 | PIPHOO | Flexible CrystalPrecictor (2.x), CrystalOptimizer, DMACRYS (2.2.1.0) | Eric Stevenson | 2017 | Stevenson, E. L.; Lancaster, R. W.; Buanz, A. B. M.; Price, L. S.; Tocher, D. A.; Price, S. L., CrystEngComm 2019, 21(13), 2154-2163. | \CHEMISTRY_CPOSS\Estradiol\CrystOpt | dfB1299 | 1.593 | PBE1PBE/6-31G(d,p) | 0 |  | This is the DMAflex intra_molecular energy penalty. It is with respect to opt. | B1299 | P212121 | 8 | 12.2066 | 9.3542 | 28.032 | 90 | 90 | 90 | LATT -1; SYMM +X +1/2, -Y +1/2, -Z ; SYMM -X , +Y +1/2, -Z +1/2; SYMM -X +1/2, -Y , +Z +1/2 | 1.1305 | 0.663 |  | -127.81 | -183.21 | -126.217 | 0 | 0 | 0 | 1 |  | 0 |  | 0 | CrystalOptimizer with GDMA2.2(PBE1PBE/6-31G(d,p)) + FIT
PIPHOO | C18 H24 O2 | 10 | beta-estradiol | 3-hydroxy-1,3,5(10)-estratriene-17beta-ol | Estra-1,3,5(10)-triene-3,17beta-diol, DB00783 | PIPHOO | Flexible CrystalPrecictor (2.x), CrystalOptimizer, DMACRYS (2.2.1.0) | Eric Stevenson | 2017 | Stevenson, E. L.; Lancaster, R. W.; Buanz, A. B. M.; Price, L. S.; Tocher, D. A.; Price, S. L., CrystEngComm 2019, 21(13), 2154-2163. | \CHEMISTRY_CPOSS\Estradiol\CrystOpt | dfB1222 | 2.42 | PBE1PBE/6-31G(d,p) | 0 |  | This is the DMAflex intra_molecular energy penalty. It is with respect to opt. | B1222 | P212121 | 8 | 9.3089 | 22.3905 | 15.5408 | 90 | 90 | 90 | LATT -1; SYMM +X +1/2, -Y +1/2, -Z ; SYMM -X , +Y +1/2, -Z +1/2; SYMM -X +1/2, -Y , +Z +1/2 | 1.1171 | 0.6542 |  | -128.63 | -187.12 | -126.21 | 0 | 0 | 0 | 1 |  | 0 |  | 0 | CrystalOptimizer with GDMA2.2(PBE1PBE/6-31G(d,p)) + FIT
PIPHOO | C18 H24 O2 | 10 | beta-estradiol | 3-hydroxy-1,3,5(10)-estratriene-17beta-ol | Estra-1,3,5(10)-triene-3,17beta-diol, DB00783 | PIPHOO | Flexible CrystalPrecictor (2.x), CrystalOptimizer, DMACRYS (2.2.1.0) | Eric Stevenson | 2017 | Stevenson, E. L.; Lancaster, R. W.; Buanz, A. B. M.; Price, L. S.; Tocher, D. A.; Price, S. L., CrystEngComm 2019, 21(13), 2154-2163. | \CHEMISTRY_CPOSS\Estradiol\CrystOpt | dfA950 | 3.74 | PBE1PBE/6-31G(d,p) | 0 |  | This is the DMAflex intra_molecular energy penalty. It is with respect to opt. | A950 | P21 | 4 | 9.7322 | 17.3015 | 9.2334 | 90 | 86.108 | 90 | LATT -1; SYMM -X , +Y +1/2, -Z | 1.1664 | 0.6865 |  | -129.95 | -202.2 | -126.21 | 0 | 0 | 0 | 1 |  | 0 |  | 0 | CrystalOptimizer with GDMA2.2(PBE1PBE/6-31G(d,p)) + FIT
PIPHOO | C18 H24 O2 | 10 | beta-estradiol | 3-hydroxy-1,3,5(10)-estratriene-17beta-ol | Estra-1,3,5(10)-triene-3,17beta-diol, DB00783 | PIPHOO | Flexible CrystalPrecictor (2.x), CrystalOptimizer, DMACRYS (2.2.1.0) | Eric Stevenson | 2017 | Stevenson, E. L.; Lancaster, R. W.; Buanz, A. B. M.; Price, L. S.; Tocher, D. A.; Price, S. L., CrystEngComm 2019, 21(13), 2154-2163. | \CHEMISTRY_CPOSS\Estradiol\CrystOpt | dfB1558 | 0.882 | PBE1PBE/6-31G(d,p) | 0 |  | This is the DMAflex intra_molecular energy penalty. It is with respect to opt. | B1558 | P212121 | 8 | 11.0249 | 38.5815 | 7.3003 | 90 | 90 | 90 | LATT -1; SYMM +X +1/2, -Y +1/2, -Z ; SYMM -X , +Y +1/2, -Z +1/2; SYMM -X +1/2, -Y , +Z +1/2 | 1.1653 | 0.6827 |  | -127.09 | -194.82 | -126.208 | 0 | 0 | 0 | 1 |  | 0 |  | 0 | CrystalOptimizer with GDMA2.2(PBE1PBE/6-31G(d,p)) + FIT
PIPHOO | C18 H24 O2 | 10 | beta-estradiol | 3-hydroxy-1,3,5(10)-estratriene-17beta-ol | Estra-1,3,5(10)-triene-3,17beta-diol, DB00783 | PIPHOO | Flexible CrystalPrecictor (2.x), CrystalOptimizer, DMACRYS (2.2.1.0) | Eric Stevenson | 2017 | Stevenson, E. L.; Lancaster, R. W.; Buanz, A. B. M.; Price, L. S.; Tocher, D. A.; Price, S. L., CrystEngComm 2019, 21(13), 2154-2163. | \CHEMISTRY_CPOSS\Estradiol\CrystOpt | dfA11529 | 6.103 | PBE1PBE/6-31G(d,p) | 0 |  | This is the DMAflex intra_molecular energy penalty. It is with respect to opt. | A11529 | P212121 | 8 | 23.0505 | 14.4984 | 9.544 | 90 | 90 | 90 | LATT -1; SYMM +X +1/2, -Y +1/2, -Z ; SYMM -X , +Y +1/2, -Z +1/2; SYMM -X +1/2, -Y , +Z +1/2 | 1.1344 | 0.6643 |  | -132.31 | -183.89 | -126.207 | 0 | 0 | 0 | 1 |  | 0 |  | 0 | CrystalOptimizer with GDMA2.2(PBE1PBE/6-31G(d,p)) + FIT
PIPHOO | C18 H24 O2 | 10 | beta-estradiol | 3-hydroxy-1,3,5(10)-estratriene-17beta-ol | Estra-1,3,5(10)-triene-3,17beta-diol, DB00783 | PIPHOO | Flexible CrystalPrecictor (2.x), CrystalOptimizer, DMACRYS (2.2.1.0) | Eric Stevenson | 2017 | Stevenson, E. L.; Lancaster, R. W.; Buanz, A. B. M.; Price, L. S.; Tocher, D. A.; Price, S. L., CrystEngComm 2019, 21(13), 2154-2163. | \CHEMISTRY_CPOSS\Estradiol\CrystOpt | dfA1549 | 3.043 | PBE1PBE/6-31G(d,p) | 0 |  | This is the DMAflex intra_molecular energy penalty. It is with respect to opt. | A1549 | P21 | 4 | 12.603 | 12.3614 | 10.72 | 90 | 67.713 | 90 | LATT -1; SYMM -X , +Y +1/2, -Z | 1.1708 | 0.6871 |  | -129.25 | -193.57 | -126.207 | 0 | 0 | 0 | 1 |  | 0 |  | 0 | CrystalOptimizer with GDMA2.2(PBE1PBE/6-31G(d,p)) + FIT
PIPHOO | C18 H24 O2 | 10 | beta-estradiol | 3-hydroxy-1,3,5(10)-estratriene-17beta-ol | Estra-1,3,5(10)-triene-3,17beta-diol, DB00783 | PIPHOO | Flexible CrystalPrecictor (2.x), CrystalOptimizer, DMACRYS (2.2.1.0) | Eric Stevenson | 2017 | Stevenson, E. L.; Lancaster, R. W.; Buanz, A. B. M.; Price, L. S.; Tocher, D. A.; Price, S. L., CrystEngComm 2019, 21(13), 2154-2163. | \CHEMISTRY_CPOSS\Estradiol\CrystOpt | dfB1431 | 2.544 | PBE1PBE/6-31G(d,p) | 0 |  | This is the DMAflex intra_molecular energy penalty. It is with respect to opt. | B1431 | P212121 | 8 | 11.9094 | 7.6084 | 35.2217 | 90 | 90 | 90 | LATT -1; SYMM +X +1/2, -Y +1/2, -Z ; SYMM -X , +Y +1/2, -Z +1/2; SYMM -X +1/2, -Y , +Z +1/2 | 1.1338 | 0.6637 |  | -128.75 | -178.95 | -126.206 | 0 | 0 | 0 | 1 |  | 0 |  | 0 | CrystalOptimizer with GDMA2.2(PBE1PBE/6-31G(d,p)) + FIT
PIPHOO | C18 H24 O2 | 10 | beta-estradiol | 3-hydroxy-1,3,5(10)-estratriene-17beta-ol | Estra-1,3,5(10)-triene-3,17beta-diol, DB00783 | PIPHOO | Flexible CrystalPrecictor (2.x), CrystalOptimizer, DMACRYS (2.2.1.0) | Eric Stevenson | 2017 | Stevenson, E. L.; Lancaster, R. W.; Buanz, A. B. M.; Price, L. S.; Tocher, D. A.; Price, S. L., CrystEngComm 2019, 21(13), 2154-2163. | \CHEMISTRY_CPOSS\Estradiol\CrystOpt | dfB505 | 0.948 | PBE1PBE/6-31G(d,p) | 0 |  | This is the DMAflex intra_molecular energy penalty. It is with respect to opt. | B505 | P21 | 4 | 18.0803 | 7.7304 | 12.4172 | 90 | 70.915 | 90 | LATT -1; SYMM -X , +Y +1/2, -Z | 1.1031 | 0.6456 |  | -127.15 | -177.83 | -126.202 | 0 | 0 | 0 | 1 |  | 0 |  | 0 | CrystalOptimizer with GDMA2.2(PBE1PBE/6-31G(d,p)) + FIT
PIPHOO | C18 H24 O2 | 10 | beta-estradiol | 3-hydroxy-1,3,5(10)-estratriene-17beta-ol | Estra-1,3,5(10)-triene-3,17beta-diol, DB00783 | PIPHOO | Flexible CrystalPrecictor (2.x), CrystalOptimizer, DMACRYS (2.2.1.0) | Eric Stevenson | 2017 | Stevenson, E. L.; Lancaster, R. W.; Buanz, A. B. M.; Price, L. S.; Tocher, D. A.; Price, S. L., CrystEngComm 2019, 21(13), 2154-2163. | \CHEMISTRY_CPOSS\Estradiol\CrystOpt | dfA2855 | 1.361 | PBE1PBE/6-31G(d,p) | 0 |  | This is the DMAflex intra_molecular energy penalty. It is with respect to opt. | A2855 | P212121 | 8 | 8.9919 | 40.3098 | 8.4938 | 90 | 90 | 90 | LATT -1; SYMM +X +1/2, -Y +1/2, -Z ; SYMM -X , +Y +1/2, -Z +1/2; SYMM -X +1/2, -Y , +Z +1/2 | 1.1753 | 0.69 |  | -127.56 | -203.28 | -126.199 | 0 | 0 | 0 | 1 |  | 0 |  | 0 | CrystalOptimizer with GDMA2.2(PBE1PBE/6-31G(d,p)) + FIT
PIPHOO | C18 H24 O2 | 10 | beta-estradiol | 3-hydroxy-1,3,5(10)-estratriene-17beta-ol | Estra-1,3,5(10)-triene-3,17beta-diol, DB00783 | PIPHOO | Flexible CrystalPrecictor (2.x), CrystalOptimizer, DMACRYS (2.2.1.0) | Eric Stevenson | 2017 | Stevenson, E. L.; Lancaster, R. W.; Buanz, A. B. M.; Price, L. S.; Tocher, D. A.; Price, S. L., CrystEngComm 2019, 21(13), 2154-2163. | \CHEMISTRY_CPOSS\Estradiol\CrystOpt | dfB904 | 2.453 | PBE1PBE/6-31G(d,p) | 0 |  | This is the DMAflex intra_molecular energy penalty. It is with respect to opt. | B904 | P212121 | 8 | 8.9903 | 14.7665 | 24.0532 | 90 | 90 | 90 | LATT -1; SYMM +X +1/2, -Y +1/2, -Z ; SYMM -X , +Y +1/2, -Z +1/2; SYMM -X +1/2, -Y , +Z +1/2 | 1.1332 | 0.666 |  | -128.65 | -188.38 | -126.197 | 0 | 0 | 0 | 1 |  | 0 |  | 0 | CrystalOptimizer with GDMA2.2(PBE1PBE/6-31G(d,p)) + FIT
PIPHOO | C18 H24 O2 | 10 | beta-estradiol | 3-hydroxy-1,3,5(10)-estratriene-17beta-ol | Estra-1,3,5(10)-triene-3,17beta-diol, DB00783 | PIPHOO | Flexible CrystalPrecictor (2.x), CrystalOptimizer, DMACRYS (2.2.1.0) | Eric Stevenson | 2017 | Stevenson, E. L.; Lancaster, R. W.; Buanz, A. B. M.; Price, L. S.; Tocher, D. A.; Price, S. L., CrystEngComm 2019, 21(13), 2154-2163. | \CHEMISTRY_CPOSS\Estradiol\CrystOpt | dfA2816 | 4.755 | PBE1PBE/6-31G(d,p) | 0 |  | This is the DMAflex intra_molecular energy penalty. It is with respect to opt. | A2816 | P212121 | 8 | 7.8085 | 20.1915 | 20.4181 | 90 | 90 | 90 | LATT -1; SYMM +X +1/2, -Y +1/2, -Z ; SYMM -X , +Y +1/2, -Z +1/2; SYMM -X +1/2, -Y , +Z +1/2 | 1.124 | 0.6569 |  | -130.95 | -169.44 | -126.195 | 0 | 0 | 0 | 1 |  | 0 |  | 0 | CrystalOptimizer with GDMA2.2(PBE1PBE/6-31G(d,p)) + FIT
PIPHOO | C18 H24 O2 | 10 | beta-estradiol | 3-hydroxy-1,3,5(10)-estratriene-17beta-ol | Estra-1,3,5(10)-triene-3,17beta-diol, DB00783 | PIPHOO | Flexible CrystalPrecictor (2.x), CrystalOptimizer, DMACRYS (2.2.1.0) | Eric Stevenson | 2017 | Stevenson, E. L.; Lancaster, R. W.; Buanz, A. B. M.; Price, L. S.; Tocher, D. A.; Price, S. L., CrystEngComm 2019, 21(13), 2154-2163. | \CHEMISTRY_CPOSS\Estradiol\CrystOpt | dfA1674 | 7.06 | PBE1PBE/6-31G(d,p) | 0 |  | This is the DMAflex intra_molecular energy penalty. It is with respect to opt. | A1674 | P21 | 4 | 18.3718 | 15.6494 | 6.2953 | 90 | 121.568 | 90 | LATT -1; SYMM -X , +Y +1/2, -Z | 1.1732 | 0.6885 |  | -133.25 | -191.36 | -126.19 | 0 | 0 | 0 | 1 |  | 0 |  | 0 | CrystalOptimizer with GDMA2.2(PBE1PBE/6-31G(d,p)) + FIT
PIPHOO | C18 H24 O2 | 10 | beta-estradiol | 3-hydroxy-1,3,5(10)-estratriene-17beta-ol | Estra-1,3,5(10)-triene-3,17beta-diol, DB00783 | PIPHOO | Flexible CrystalPrecictor (2.x), CrystalOptimizer, DMACRYS (2.2.1.0) | Eric Stevenson | 2017 | Stevenson, E. L.; Lancaster, R. W.; Buanz, A. B. M.; Price, L. S.; Tocher, D. A.; Price, S. L., CrystEngComm 2019, 21(13), 2154-2163. | \CHEMISTRY_CPOSS\Estradiol\CrystOpt | dfA965 | 1.921 | PBE1PBE/6-31G(d,p) | 0 |  | This is the DMAflex intra_molecular energy penalty. It is with respect to opt. | A965 | P21 | 4 | 9.7547 | 21.2055 | 7.9413 | 90 | 72.604 | 90 | LATT -1; SYMM -X , +Y +1/2, -Z | 1.1542 | 0.6774 |  | -128.11 | -187.88 | -126.189 | 0 | 0 | 0 | 1 |  | 0 |  | 0 | CrystalOptimizer with GDMA2.2(PBE1PBE/6-31G(d,p)) + FIT
PIPHOO | C18 H24 O2 | 10 | beta-estradiol | 3-hydroxy-1,3,5(10)-estratriene-17beta-ol | Estra-1,3,5(10)-triene-3,17beta-diol, DB00783 | PIPHOO | Flexible CrystalPrecictor (2.x), CrystalOptimizer, DMACRYS (2.2.1.0) | Eric Stevenson | 2017 | Stevenson, E. L.; Lancaster, R. W.; Buanz, A. B. M.; Price, L. S.; Tocher, D. A.; Price, S. L., CrystEngComm 2019, 21(13), 2154-2163. | \CHEMISTRY_CPOSS\Estradiol\CrystOpt | dfC654 | 4.623 | PBE1PBE/6-31G(d,p) | 0 |  | This is the DMAflex intra_molecular energy penalty. It is with respect to opt. | C654 | P21212 | 8 | 32.4933 | 14.0604 | 7.0846 | 90 | 90 | 90 | LATT -1; SYMM +X +1/2, -Y +1/2, -Z ; SYMM -X +1/2, +Y +1/2, -Z ; SYMM -X , -Y , +Z | 1.1179 | 0.6545 |  | -130.81 | -177.27 | -126.187 | 0 | 0 | 0 | 1 |  | 0 |  | 0 | CrystalOptimizer with GDMA2.2(PBE1PBE/6-31G(d,p)) + FIT
PIPHOO | C18 H24 O2 | 10 | beta-estradiol | 3-hydroxy-1,3,5(10)-estratriene-17beta-ol | Estra-1,3,5(10)-triene-3,17beta-diol, DB00783 | PIPHOO | Flexible CrystalPrecictor (2.x), CrystalOptimizer, DMACRYS (2.2.1.0) | Eric Stevenson | 2017 | Stevenson, E. L.; Lancaster, R. W.; Buanz, A. B. M.; Price, L. S.; Tocher, D. A.; Price, S. L., CrystEngComm 2019, 21(13), 2154-2163. | \CHEMISTRY_CPOSS\Estradiol\CrystOpt | dfB642 | 3.564 | PBE1PBE/6-31G(d,p) | 0 |  | This is the DMAflex intra_molecular energy penalty. It is with respect to opt. | B642 | P21 | 4 | 10.9431 | 7.7507 | 19.2484 | 90 | 74.165 | 90 | LATT -1; SYMM -X , +Y +1/2, -Z | 1.1519 | 0.6754 |  | -129.75 | -186.47 | -126.186 | 0 | 0 | 0 | 1 |  | 0 |  | 0 | CrystalOptimizer with GDMA2.2(PBE1PBE/6-31G(d,p)) + FIT
PIPHOO | C18 H24 O2 | 10 | beta-estradiol | 3-hydroxy-1,3,5(10)-estratriene-17beta-ol | Estra-1,3,5(10)-triene-3,17beta-diol, DB00783 | PIPHOO | Flexible CrystalPrecictor (2.x), CrystalOptimizer, DMACRYS (2.2.1.0) | Eric Stevenson | 2017 | Stevenson, E. L.; Lancaster, R. W.; Buanz, A. B. M.; Price, L. S.; Tocher, D. A.; Price, S. L., CrystEngComm 2019, 21(13), 2154-2163. | \CHEMISTRY_CPOSS\Estradiol\CrystOpt | dfA6230 | 2.334 | PBE1PBE/6-31G(d,p) | 0 |  | This is the DMAflex intra_molecular energy penalty. It is with respect to opt. | A6230 | P212121 | 8 | 7.5514 | 22.9874 | 17.7215 | 90 | 90 | 90 | LATT -1; SYMM +X +1/2, -Y +1/2, -Z ; SYMM -X , +Y +1/2, -Z +1/2; SYMM -X +1/2, -Y , +Z +1/2 | 1.1762 | 0.6898 |  | -128.52 | -203.4 | -126.186 | 0 | 0 | 0 | 1 |  | 0 |  | 0 | CrystalOptimizer with GDMA2.2(PBE1PBE/6-31G(d,p)) + FIT
PIPHOO | C18 H24 O2 | 10 | beta-estradiol | 3-hydroxy-1,3,5(10)-estratriene-17beta-ol | Estra-1,3,5(10)-triene-3,17beta-diol, DB00783 | PIPHOO | Flexible CrystalPrecictor (2.x), CrystalOptimizer, DMACRYS (2.2.1.0) | Eric Stevenson | 2017 | Stevenson, E. L.; Lancaster, R. W.; Buanz, A. B. M.; Price, L. S.; Tocher, D. A.; Price, S. L., CrystEngComm 2019, 21(13), 2154-2163. | \CHEMISTRY_CPOSS\Estradiol\CrystOpt | dfB512 | 3.004 | PBE1PBE/6-31G(d,p) | 0 |  | This is the DMAflex intra_molecular energy penalty. It is with respect to opt. | B512 | P21 | 4 | 9.2581 | 13.3257 | 12.2319 | 90 | 90.007 | 90 | LATT -1; SYMM -X , +Y +1/2, -Z | 1.1989 | 0.7042 |  | -129.19 | -215.89 | -126.186 | 0 | 0 | 0 | 1 |  | 0 |  | 0 | CrystalOptimizer with GDMA2.2(PBE1PBE/6-31G(d,p)) + FIT
PIPHOO | C18 H24 O2 | 10 | beta-estradiol | 3-hydroxy-1,3,5(10)-estratriene-17beta-ol | Estra-1,3,5(10)-triene-3,17beta-diol, DB00783 | PIPHOO | Flexible CrystalPrecictor (2.x), CrystalOptimizer, DMACRYS (2.2.1.0) | Eric Stevenson | 2017 | Stevenson, E. L.; Lancaster, R. W.; Buanz, A. B. M.; Price, L. S.; Tocher, D. A.; Price, S. L., CrystEngComm 2019, 21(13), 2154-2163. | \CHEMISTRY_CPOSS\Estradiol\CrystOpt | dfA2237 | 5.005 | PBE1PBE/6-31G(d,p) | 0 |  | This is the DMAflex intra_molecular energy penalty. It is with respect to opt. | A2237 | P212121 | 8 | 16.0012 | 22.5903 | 8.8695 | 90 | 90 | 90 | LATT -1; SYMM +X +1/2, -Y +1/2, -Z ; SYMM -X , +Y +1/2, -Z +1/2; SYMM -X +1/2, -Y , +Z +1/2 | 1.1286 | 0.6606 |  | -131.19 | -176.07 | -126.185 | 0 | 0 | 0 | 1 |  | 0 |  | 0 | CrystalOptimizer with GDMA2.2(PBE1PBE/6-31G(d,p)) + FIT
PIPHOO | C18 H24 O2 | 10 | beta-estradiol | 3-hydroxy-1,3,5(10)-estratriene-17beta-ol | Estra-1,3,5(10)-triene-3,17beta-diol, DB00783 | PIPHOO | Flexible CrystalPrecictor (2.x), CrystalOptimizer, DMACRYS (2.2.1.0) | Eric Stevenson | 2017 | Stevenson, E. L.; Lancaster, R. W.; Buanz, A. B. M.; Price, L. S.; Tocher, D. A.; Price, S. L., CrystEngComm 2019, 21(13), 2154-2163. | \CHEMISTRY_CPOSS\Estradiol\CrystOpt | dfA7438 | 2.405 | PBE1PBE/6-31G(d,p) | 0 |  | This is the DMAflex intra_molecular energy penalty. It is with respect to opt. | A7438 | P212121 | 8 | 13.1684 | 26.8357 | 8.7645 | 90 | 90 | 90 | LATT -1; SYMM +X +1/2, -Y +1/2, -Z ; SYMM -X , +Y +1/2, -Z +1/2; SYMM -X +1/2, -Y , +Z +1/2 | 1.1683 | 0.687 |  | -128.59 | -197.6 | -126.185 | 0 | 0 | 0 | 1 |  | 0 |  | 0 | CrystalOptimizer with GDMA2.2(PBE1PBE/6-31G(d,p)) + FIT
PIPHOO | C18 H24 O2 | 10 | beta-estradiol | 3-hydroxy-1,3,5(10)-estratriene-17beta-ol | Estra-1,3,5(10)-triene-3,17beta-diol, DB00783 | PIPHOO | Flexible CrystalPrecictor (2.x), CrystalOptimizer, DMACRYS (2.2.1.0) | Eric Stevenson | 2017 | Stevenson, E. L.; Lancaster, R. W.; Buanz, A. B. M.; Price, L. S.; Tocher, D. A.; Price, S. L., CrystEngComm 2019, 21(13), 2154-2163. | \CHEMISTRY_CPOSS\Estradiol\CrystOpt | dfB1211 | 0.808 | PBE1PBE/6-31G(d,p) | 0 |  | This is the DMAflex intra_molecular energy penalty. It is with respect to opt. | B1211 | P21 | 4 | 9.1326 | 7.9725 | 23.8144 | 90 | 66.159 | 90 | LATT -1; SYMM -X , +Y +1/2, -Z | 1.1408 | 0.6679 |  | -126.99 | -181.68 | -126.182 | 0 | 0 | 0 | 1 |  | 0 |  | 0 | CrystalOptimizer with GDMA2.2(PBE1PBE/6-31G(d,p)) + FIT
PIPHOO | C18 H24 O2 | 10 | beta-estradiol | 3-hydroxy-1,3,5(10)-estratriene-17beta-ol | Estra-1,3,5(10)-triene-3,17beta-diol, DB00783 | PIPHOO | Flexible CrystalPrecictor (2.x), CrystalOptimizer, DMACRYS (2.2.1.0) | Eric Stevenson | 2017 | Stevenson, E. L.; Lancaster, R. W.; Buanz, A. B. M.; Price, L. S.; Tocher, D. A.; Price, S. L., CrystEngComm 2019, 21(13), 2154-2163. | \CHEMISTRY_CPOSS\Estradiol\CrystOpt | dfA3796 | 5.299 | PBE1PBE/6-31G(d,p) | 0 |  | This is the DMAflex intra_molecular energy penalty. It is with respect to opt. | A3796 | P1 | 2 | 8.0101 | 8.9282 | 10.9306 | 89.998 | 90.003 | 83.719 | LATT -1 | 1.1642 | 0.6828 |  | -131.48 | -188.47 | -126.181 | 0 | 0 | 0 | 1 |  | 0 |  | 0 | CrystalOptimizer with GDMA2.2(PBE1PBE/6-31G(d,p)) + FIT
PIPHOO | C18 H24 O2 | 10 | beta-estradiol | 3-hydroxy-1,3,5(10)-estratriene-17beta-ol | Estra-1,3,5(10)-triene-3,17beta-diol, DB00783 | PIPHOO | Flexible CrystalPrecictor (2.x), CrystalOptimizer, DMACRYS (2.2.1.0) | Eric Stevenson | 2017 | Stevenson, E. L.; Lancaster, R. W.; Buanz, A. B. M.; Price, L. S.; Tocher, D. A.; Price, S. L., CrystEngComm 2019, 21(13), 2154-2163. | \CHEMISTRY_CPOSS\Estradiol\CrystOpt | dfA1355 | 3.911 | PBE1PBE/6-31G(d,p) | 0 |  | This is the DMAflex intra_molecular energy penalty. It is with respect to opt. | A1355 | P1 | 2 | 11.3662 | 11.2096 | 6.369 | 91.552 | 82.01 | 78.781 | LATT -1 | 1.1494 | 0.677 |  | -130.09 | -186.09 | -126.179 | 0 | 0 | 0 | 1 |  | 0 |  | 0 | CrystalOptimizer with GDMA2.2(PBE1PBE/6-31G(d,p)) + FIT
PIPHOO | C18 H24 O2 | 10 | beta-estradiol | 3-hydroxy-1,3,5(10)-estratriene-17beta-ol | Estra-1,3,5(10)-triene-3,17beta-diol, DB00783 | PIPHOO | Flexible CrystalPrecictor (2.x), CrystalOptimizer, DMACRYS (2.2.1.0) | Eric Stevenson | 2017 | Stevenson, E. L.; Lancaster, R. W.; Buanz, A. B. M.; Price, L. S.; Tocher, D. A.; Price, S. L., CrystEngComm 2019, 21(13), 2154-2163. | \CHEMISTRY_CPOSS\Estradiol\CrystOpt | dfA7205 | 6.325 | PBE1PBE/6-31G(d,p) | 0 |  | This is the DMAflex intra_molecular energy penalty. It is with respect to opt. | A7205 | P212121 | 8 | 20.4137 | 5.9486 | 27.1403 | 90 | 90 | 90 | LATT -1; SYMM +X +1/2, -Y +1/2, -Z ; SYMM -X , +Y +1/2, -Z +1/2; SYMM -X +1/2, -Y , +Z +1/2 | 1.0979 | 0.6404 |  | -132.5 | -152.26 | -126.175 | 0 | 0 | 0 | 1 |  | 0 |  | 0 | CrystalOptimizer with GDMA2.2(PBE1PBE/6-31G(d,p)) + FIT
PIPHOO | C18 H24 O2 | 10 | beta-estradiol | 3-hydroxy-1,3,5(10)-estratriene-17beta-ol | Estra-1,3,5(10)-triene-3,17beta-diol, DB00783 | PIPHOO | Flexible CrystalPrecictor (2.x), CrystalOptimizer, DMACRYS (2.2.1.0) | Eric Stevenson | 2017 | Stevenson, E. L.; Lancaster, R. W.; Buanz, A. B. M.; Price, L. S.; Tocher, D. A.; Price, S. L., CrystEngComm 2019, 21(13), 2154-2163. | \CHEMISTRY_CPOSS\Estradiol\CrystOpt | dfA2534 | 2.776 | PBE1PBE/6-31G(d,p) | 0 |  | This is the DMAflex intra_molecular energy penalty. It is with respect to opt. | A2534 | P21 | 4 | 10.0912 | 18.5541 | 8.2344 | 90 | 89.02 | 90 | LATT -1; SYMM -X , +Y +1/2, -Z | 1.1737 | 0.6904 |  | -128.95 | -194.62 | -126.174 | 0 | 0 | 0 | 1 |  | 0 |  | 0 | CrystalOptimizer with GDMA2.2(PBE1PBE/6-31G(d,p)) + FIT
PIPHOO | C18 H24 O2 | 10 | beta-estradiol | 3-hydroxy-1,3,5(10)-estratriene-17beta-ol | Estra-1,3,5(10)-triene-3,17beta-diol, DB00783 | PIPHOO | Flexible CrystalPrecictor (2.x), CrystalOptimizer, DMACRYS (2.2.1.0) | Eric Stevenson | 2017 | Stevenson, E. L.; Lancaster, R. W.; Buanz, A. B. M.; Price, L. S.; Tocher, D. A.; Price, S. L., CrystEngComm 2019, 21(13), 2154-2163. | \CHEMISTRY_CPOSS\Estradiol\CrystOpt | dfC373 | 1.086 | PBE1PBE/6-31G(d,p) | 0 |  | This is the DMAflex intra_molecular energy penalty. It is with respect to opt. | C373 | P1 | 2 | 11.5666 | 6.8809 | 9.9034 | 76.393 | 90.019 | 89.999 | LATT -1 | 1.1808 | 0.6944 |  | -127.26 | -207.64 | -126.174 | 0 | 0 | 0 | 1 |  | 0 |  | 0 | CrystalOptimizer with GDMA2.2(PBE1PBE/6-31G(d,p)) + FIT
PIPHOO | C18 H24 O2 | 10 | beta-estradiol | 3-hydroxy-1,3,5(10)-estratriene-17beta-ol | Estra-1,3,5(10)-triene-3,17beta-diol, DB00783 | PIPHOO | Flexible CrystalPrecictor (2.x), CrystalOptimizer, DMACRYS (2.2.1.0) | Eric Stevenson | 2017 | Stevenson, E. L.; Lancaster, R. W.; Buanz, A. B. M.; Price, L. S.; Tocher, D. A.; Price, S. L., CrystEngComm 2019, 21(13), 2154-2163. | \CHEMISTRY_CPOSS\Estradiol\CrystOpt | dfB6060 | 5.187 | PBE1PBE/6-31G(d,p) | 0 |  | This is the DMAflex intra_molecular energy penalty. It is with respect to opt. | B6060 | P212121 | 8 | 14.2298 | 11.8799 | 19.1313 | 90 | 90 | 90 | LATT -1; SYMM +X +1/2, -Y +1/2, -Z ; SYMM -X , +Y +1/2, -Z +1/2; SYMM -X +1/2, -Y , +Z +1/2 | 1.1188 | 0.6544 |  | -131.36 | -175.8 | -126.173 | 0 | 0 | 0 | 1 |  | 0 |  | 0 | CrystalOptimizer with GDMA2.2(PBE1PBE/6-31G(d,p)) + FIT
PIPHOO | C18 H24 O2 | 10 | beta-estradiol | 3-hydroxy-1,3,5(10)-estratriene-17beta-ol | Estra-1,3,5(10)-triene-3,17beta-diol, DB00783 | PIPHOO | Flexible CrystalPrecictor (2.x), CrystalOptimizer, DMACRYS (2.2.1.0) | Eric Stevenson | 2017 | Stevenson, E. L.; Lancaster, R. W.; Buanz, A. B. M.; Price, L. S.; Tocher, D. A.; Price, S. L., CrystEngComm 2019, 21(13), 2154-2163. | \CHEMISTRY_CPOSS\Estradiol\CrystOpt | dfC2714 | 3.529 | PBE1PBE/6-31G(d,p) | 0 |  | This is the DMAflex intra_molecular energy penalty. It is with respect to opt. | C2714 | P212121 | 8 | 10.9707 | 34.11 | 8.339 | 90 | 90 | 90 | LATT -1; SYMM +X +1/2, -Y +1/2, -Z ; SYMM -X , +Y +1/2, -Z +1/2; SYMM -X +1/2, -Y , +Z +1/2 | 1.1596 | 0.6802 |  | -129.7 | -196.1 | -126.171 | 0 | 0 | 0 | 1 |  | 0 |  | 0 | CrystalOptimizer with GDMA2.2(PBE1PBE/6-31G(d,p)) + FIT
PIPHOO | C18 H24 O2 | 10 | beta-estradiol | 3-hydroxy-1,3,5(10)-estratriene-17beta-ol | Estra-1,3,5(10)-triene-3,17beta-diol, DB00783 | PIPHOO | Flexible CrystalPrecictor (2.x), CrystalOptimizer, DMACRYS (2.2.1.0) | Eric Stevenson | 2017 | Stevenson, E. L.; Lancaster, R. W.; Buanz, A. B. M.; Price, L. S.; Tocher, D. A.; Price, S. L., CrystEngComm 2019, 21(13), 2154-2163. | \CHEMISTRY_CPOSS\Estradiol\CrystOpt | dfB933 | 4.191 | PBE1PBE/6-31G(d,p) | 0 |  | This is the DMAflex intra_molecular energy penalty. It is with respect to opt. | B933 | P1 | 2 | 9.2977 | 12.0965 | 7.404 | 92.402 | 73.126 | 88.288 | LATT -1 | 1.1373 | 0.6671 |  | -130.36 | -192.89 | -126.169 | 0 | 0 | 0 | 1 |  | 0 |  | 0 | CrystalOptimizer with GDMA2.2(PBE1PBE/6-31G(d,p)) + FIT
PIPHOO | C18 H24 O2 | 10 | beta-estradiol | 3-hydroxy-1,3,5(10)-estratriene-17beta-ol | Estra-1,3,5(10)-triene-3,17beta-diol, DB00783 | PIPHOO | Flexible CrystalPrecictor (2.x), CrystalOptimizer, DMACRYS (2.2.1.0) | Eric Stevenson | 2017 | Stevenson, E. L.; Lancaster, R. W.; Buanz, A. B. M.; Price, L. S.; Tocher, D. A.; Price, S. L., CrystEngComm 2019, 21(13), 2154-2163. | \CHEMISTRY_CPOSS\Estradiol\CrystOpt | dfA9695 | 4.183 | PBE1PBE/6-31G(d,p) | 0 |  | This is the DMAflex intra_molecular energy penalty. It is with respect to opt. | A9695 | P212121 | 8 | 19.1817 | 13.308 | 12.3927 | 90 | 90 | 90 | LATT -1; SYMM +X +1/2, -Y +1/2, -Z ; SYMM -X , +Y +1/2, -Z +1/2; SYMM -X +1/2, -Y , +Z +1/2 | 1.1438 | 0.6695 |  | -130.35 | -178.26 | -126.167 | 0 | 0 | 0 | 1 |  | 0 |  | 0 | CrystalOptimizer with GDMA2.2(PBE1PBE/6-31G(d,p)) + FIT
PIPHOO | C18 H24 O2 | 10 | beta-estradiol | 3-hydroxy-1,3,5(10)-estratriene-17beta-ol | Estra-1,3,5(10)-triene-3,17beta-diol, DB00783 | PIPHOO | Flexible CrystalPrecictor (2.x), CrystalOptimizer, DMACRYS (2.2.1.0) | Eric Stevenson | 2017 | Stevenson, E. L.; Lancaster, R. W.; Buanz, A. B. M.; Price, L. S.; Tocher, D. A.; Price, S. L., CrystEngComm 2019, 21(13), 2154-2163. | \CHEMISTRY_CPOSS\Estradiol\CrystOpt | dfA1756 | 2.713 | PBE1PBE/6-31G(d,p) | 0 |  | This is the DMAflex intra_molecular energy penalty. It is with respect to opt. | A1756 | P212121 | 8 | 13.7113 | 31.5703 | 7.1882 | 90 | 90 | 90 | LATT -1; SYMM +X +1/2, -Y +1/2, -Z ; SYMM -X , +Y +1/2, -Z +1/2; SYMM -X +1/2, -Y , +Z +1/2 | 1.1629 | 0.6828 |  | -128.88 | -198.29 | -126.167 | 0 | 0 | 0 | 1 |  | 0 |  | 0 | CrystalOptimizer with GDMA2.2(PBE1PBE/6-31G(d,p)) + FIT
PIPHOO | C18 H24 O2 | 10 | beta-estradiol | 3-hydroxy-1,3,5(10)-estratriene-17beta-ol | Estra-1,3,5(10)-triene-3,17beta-diol, DB00783 | PIPHOO | Flexible CrystalPrecictor (2.x), CrystalOptimizer, DMACRYS (2.2.1.0) | Eric Stevenson | 2017 | Stevenson, E. L.; Lancaster, R. W.; Buanz, A. B. M.; Price, L. S.; Tocher, D. A.; Price, S. L., CrystEngComm 2019, 21(13), 2154-2163. | \CHEMISTRY_CPOSS\Estradiol\CrystOpt | dfB2619 | 2.324 | PBE1PBE/6-31G(d,p) | 0 |  | This is the DMAflex intra_molecular energy penalty. It is with respect to opt. | B2619 | P212121 | 8 | 7.846 | 17.0945 | 23.6821 | 90 | 90 | 90 | LATT -1; SYMM +X +1/2, -Y +1/2, -Z ; SYMM -X , +Y +1/2, -Z +1/2; SYMM -X +1/2, -Y , +Z +1/2 | 1.1392 | 0.667 |  | -128.49 | -179.21 | -126.166 | 0 | 0 | 0 | 1 |  | 0 |  | 0 | CrystalOptimizer with GDMA2.2(PBE1PBE/6-31G(d,p)) + FIT
PIPHOO | C18 H24 O2 | 10 | beta-estradiol | 3-hydroxy-1,3,5(10)-estratriene-17beta-ol | Estra-1,3,5(10)-triene-3,17beta-diol, DB00783 | PIPHOO | Flexible CrystalPrecictor (2.x), CrystalOptimizer, DMACRYS (2.2.1.0) | Eric Stevenson | 2017 | Stevenson, E. L.; Lancaster, R. W.; Buanz, A. B. M.; Price, L. S.; Tocher, D. A.; Price, S. L., CrystEngComm 2019, 21(13), 2154-2163. | \CHEMISTRY_CPOSS\Estradiol\CrystOpt | dfA3780 | 3.555 | PBE1PBE/6-31G(d,p) | 0 |  | This is the DMAflex intra_molecular energy penalty. It is with respect to opt. | A3780 | P21 | 4 | 8.0896 | 24.1042 | 8.2334 | 90 | 75.506 | 90 | LATT -1; SYMM -X , +Y +1/2, -Z | 1.164 | 0.6838 |  | -129.72 | -187.87 | -126.165 | 0 | 0 | 0 | 1 |  | 0 |  | 0 | CrystalOptimizer with GDMA2.2(PBE1PBE/6-31G(d,p)) + FIT
PIPHOO | C18 H24 O2 | 10 | beta-estradiol | 3-hydroxy-1,3,5(10)-estratriene-17beta-ol | Estra-1,3,5(10)-triene-3,17beta-diol, DB00783 | PIPHOO | Flexible CrystalPrecictor (2.x), CrystalOptimizer, DMACRYS (2.2.1.0) | Eric Stevenson | 2017 | Stevenson, E. L.; Lancaster, R. W.; Buanz, A. B. M.; Price, L. S.; Tocher, D. A.; Price, S. L., CrystEngComm 2019, 21(13), 2154-2163. | \CHEMISTRY_CPOSS\Estradiol\CrystOpt | dfB639 | 1.537 | PBE1PBE/6-31G(d,p) | 0 |  | This is the DMAflex intra_molecular energy penalty. It is with respect to opt. | B639 | P1 | 2 | 18.8487 | 12.7521 | 14.4465 | 123.951 | 121.442 | 112.281 | LATT -1 | 1.1497 | 0.6749 |  | -127.7 | -187.99 | -126.163 | 0 | 0 | 0 | 1 |  | 0 |  | 0 | CrystalOptimizer with GDMA2.2(PBE1PBE/6-31G(d,p)) + FIT
PIPHOO | C18 H24 O2 | 10 | beta-estradiol | 3-hydroxy-1,3,5(10)-estratriene-17beta-ol | Estra-1,3,5(10)-triene-3,17beta-diol, DB00783 | PIPHOO | Flexible CrystalPrecictor (2.x), CrystalOptimizer, DMACRYS (2.2.1.0) | Eric Stevenson | 2017 | Stevenson, E. L.; Lancaster, R. W.; Buanz, A. B. M.; Price, L. S.; Tocher, D. A.; Price, S. L., CrystEngComm 2019, 21(13), 2154-2163. | \CHEMISTRY_CPOSS\Estradiol\CrystOpt | dfA2774 | 1.299 | PBE1PBE/6-31G(d,p) | 0 |  | This is the DMAflex intra_molecular energy penalty. It is with respect to opt. | A2774 | P21 | 4 | 9.6463 | 21.9593 | 8.1481 | 90 | 65.25 | 90 | LATT -1; SYMM -X , +Y +1/2, -Z | 1.1542 | 0.6789 |  | -127.46 | -188.27 | -126.161 | 0 | 0 | 0 | 1 |  | 0 |  | 0 | CrystalOptimizer with GDMA2.2(PBE1PBE/6-31G(d,p)) + FIT
PIPHOO | C18 H24 O2 | 10 | beta-estradiol | 3-hydroxy-1,3,5(10)-estratriene-17beta-ol | Estra-1,3,5(10)-triene-3,17beta-diol, DB00783 | PIPHOO | Flexible CrystalPrecictor (2.x), CrystalOptimizer, DMACRYS (2.2.1.0) | Eric Stevenson | 2017 | Stevenson, E. L.; Lancaster, R. W.; Buanz, A. B. M.; Price, L. S.; Tocher, D. A.; Price, S. L., CrystEngComm 2019, 21(13), 2154-2163. | \CHEMISTRY_CPOSS\Estradiol\CrystOpt | dfA1077 | 1.65 | PBE1PBE/6-31G(d,p) | 0 |  | This is the DMAflex intra_molecular energy penalty. It is with respect to opt. | A1077 | A2 | 8 | 25.0982 | 7.6284 | 17.4568 | 90 | 73.47 | 90 | LATT -1; SYMM -X , +Y , -Z ; SYMM +X , +Y +1/2, +Z +1/2; SYMM -X , +Y +1/2, -Z +1/2 | 1.1293 | 0.6602 |  | -127.81 | -184.86 | -126.16 | 0 | 0 | 0 | 1 |  | 0 |  | 0 | CrystalOptimizer with GDMA2.2(PBE1PBE/6-31G(d,p)) + FIT
PIPHOO | C18 H24 O2 | 10 | beta-estradiol | 3-hydroxy-1,3,5(10)-estratriene-17beta-ol | Estra-1,3,5(10)-triene-3,17beta-diol, DB00783 | PIPHOO | Flexible CrystalPrecictor (2.x), CrystalOptimizer, DMACRYS (2.2.1.0) | Eric Stevenson | 2017 | Stevenson, E. L.; Lancaster, R. W.; Buanz, A. B. M.; Price, L. S.; Tocher, D. A.; Price, S. L., CrystEngComm 2019, 21(13), 2154-2163. | \CHEMISTRY_CPOSS\Estradiol\CrystOpt | dfB2388 | 6.703 | PBE1PBE/6-31G(d,p) | 0 |  | This is the DMAflex intra_molecular energy penalty. It is with respect to opt. | B2388 | P212121 | 8 | 23.6055 | 7.3037 | 18.8059 | 90 | 90 | 90 | LATT -1; SYMM +X +1/2, -Y +1/2, -Z ; SYMM -X , +Y +1/2, -Z +1/2; SYMM -X +1/2, -Y , +Z +1/2 | 1.116 | 0.652 |  | -132.86 | -170.13 | -126.157 | 0 | 0 | 0 | 1 |  | 0 |  | 0 | CrystalOptimizer with GDMA2.2(PBE1PBE/6-31G(d,p)) + FIT
PIPHOO | C18 H24 O2 | 10 | beta-estradiol | 3-hydroxy-1,3,5(10)-estratriene-17beta-ol | Estra-1,3,5(10)-triene-3,17beta-diol, DB00783 | PIPHOO | Flexible CrystalPrecictor (2.x), CrystalOptimizer, DMACRYS (2.2.1.0) | Eric Stevenson | 2017 | Stevenson, E. L.; Lancaster, R. W.; Buanz, A. B. M.; Price, L. S.; Tocher, D. A.; Price, S. L., CrystEngComm 2019, 21(13), 2154-2163. | \CHEMISTRY_CPOSS\Estradiol\CrystOpt | dfA4659 | 2.573 | PBE1PBE/6-31G(d,p) | 0 |  | This is the DMAflex intra_molecular energy penalty. It is with respect to opt. | A4659 | P21 | 4 | 7.8828 | 10.1717 | 19.7366 | 90 | 89.971 | 90 | LATT -1; SYMM -X , +Y +1/2, -Z | 1.1432 | 0.6697 |  | -128.73 | -183.05 | -126.157 | 0 | 0 | 0 | 1 |  | 0 |  | 0 | CrystalOptimizer with GDMA2.2(PBE1PBE/6-31G(d,p)) + FIT
PIPHOO | C18 H24 O2 | 10 | beta-estradiol | 3-hydroxy-1,3,5(10)-estratriene-17beta-ol | Estra-1,3,5(10)-triene-3,17beta-diol, DB00783 | PIPHOO | Flexible CrystalPrecictor (2.x), CrystalOptimizer, DMACRYS (2.2.1.0) | Eric Stevenson | 2017 | Stevenson, E. L.; Lancaster, R. W.; Buanz, A. B. M.; Price, L. S.; Tocher, D. A.; Price, S. L., CrystEngComm 2019, 21(13), 2154-2163. | \CHEMISTRY_CPOSS\Estradiol\CrystOpt | dfB2846 | 0.631 | PBE1PBE/6-31G(d,p) | 0 |  | This is the DMAflex intra_molecular energy penalty. It is with respect to opt. | B2846 | P212121 | 8 | 25.4669 | 9.1421 | 13.8564 | 90 | 90 | 90 | LATT -1; SYMM +X +1/2, -Y +1/2, -Z ; SYMM -X , +Y +1/2, -Z +1/2; SYMM -X +1/2, -Y , +Z +1/2 | 1.1216 | 0.6574 |  | -126.78 | -182.71 | -126.149 | 0 | 0 | 0 | 1 |  | 0 |  | 0 | CrystalOptimizer with GDMA2.2(PBE1PBE/6-31G(d,p)) + FIT
PIPHOO | C18 H24 O2 | 10 | beta-estradiol | 3-hydroxy-1,3,5(10)-estratriene-17beta-ol | Estra-1,3,5(10)-triene-3,17beta-diol, DB00783 | PIPHOO | Flexible CrystalPrecictor (2.x), CrystalOptimizer, DMACRYS (2.2.1.0) | Eric Stevenson | 2017 | Stevenson, E. L.; Lancaster, R. W.; Buanz, A. B. M.; Price, L. S.; Tocher, D. A.; Price, S. L., CrystEngComm 2019, 21(13), 2154-2163. | \CHEMISTRY_CPOSS\Estradiol\CrystOpt | dfA1078 | 1.482 | PBE1PBE/6-31G(d,p) | 0 |  | This is the DMAflex intra_molecular energy penalty. It is with respect to opt. | A1078 | C2 | 4 | 28.5281 | 7.6804 | 15.3484 | 90 | 71.828 | 90 | LATT -7; SYMM -X , +Y , -Z | 1.1324 | 0.6644 |  | -127.63 | -184.91 | -126.148 | 0 | 0 | 0 | 1 |  | 0 |  | 0 | CrystalOptimizer with GDMA2.2(PBE1PBE/6-31G(d,p)) + FIT
PIPHOO | C18 H24 O2 | 10 | beta-estradiol | 3-hydroxy-1,3,5(10)-estratriene-17beta-ol | Estra-1,3,5(10)-triene-3,17beta-diol, DB00783 | PIPHOO | Flexible CrystalPrecictor (2.x), CrystalOptimizer, DMACRYS (2.2.1.0) | Eric Stevenson | 2017 | Stevenson, E. L.; Lancaster, R. W.; Buanz, A. B. M.; Price, L. S.; Tocher, D. A.; Price, S. L., CrystEngComm 2019, 21(13), 2154-2163. | \CHEMISTRY_CPOSS\Estradiol\CrystOpt | dfB417 | 0.905 | PBE1PBE/6-31G(d,p) | 0 |  | This is the DMAflex intra_molecular energy penalty. It is with respect to opt. | B417 | P21 | 4 | 8.3482 | 22.3416 | 8.6726 | 90 | 87.88 | 90 | LATT -1; SYMM -X , +Y +1/2, -Z | 1.1192 | 0.6573 |  | -127.05 | -179.85 | -126.145 | 0 | 0 | 0 | 1 |  | 0 |  | 0 | CrystalOptimizer with GDMA2.2(PBE1PBE/6-31G(d,p)) + FIT
PIPHOO | C18 H24 O2 | 10 | beta-estradiol | 3-hydroxy-1,3,5(10)-estratriene-17beta-ol | Estra-1,3,5(10)-triene-3,17beta-diol, DB00783 | PIPHOO | Flexible CrystalPrecictor (2.x), CrystalOptimizer, DMACRYS (2.2.1.0) | Eric Stevenson | 2017 | Stevenson, E. L.; Lancaster, R. W.; Buanz, A. B. M.; Price, L. S.; Tocher, D. A.; Price, S. L., CrystEngComm 2019, 21(13), 2154-2163. | \CHEMISTRY_CPOSS\Estradiol\CrystOpt | dfC1643 | 4.518 | PBE1PBE/6-31G(d,p) | 0 |  | This is the DMAflex intra_molecular energy penalty. It is with respect to opt. | C1643 | P212121 | 8 | 20.7004 | 7.3676 | 20.9667 | 90 | 90 | 90 | LATT -1; SYMM +X +1/2, -Y +1/2, -Z ; SYMM -X , +Y +1/2, -Z +1/2; SYMM -X +1/2, -Y , +Z +1/2 | 1.1316 | 0.6625 |  | -130.66 | -176.65 | -126.142 | 0 | 0 | 0 | 1 |  | 0 |  | 0 | CrystalOptimizer with GDMA2.2(PBE1PBE/6-31G(d,p)) + FIT
PIPHOO | C18 H24 O2 | 10 | beta-estradiol | 3-hydroxy-1,3,5(10)-estratriene-17beta-ol | Estra-1,3,5(10)-triene-3,17beta-diol, DB00783 | PIPHOO | Flexible CrystalPrecictor (2.x), CrystalOptimizer, DMACRYS (2.2.1.0) | Eric Stevenson | 2017 | Stevenson, E. L.; Lancaster, R. W.; Buanz, A. B. M.; Price, L. S.; Tocher, D. A.; Price, S. L., CrystEngComm 2019, 21(13), 2154-2163. | \CHEMISTRY_CPOSS\Estradiol\CrystOpt | dfA12456 | 6.289 | PBE1PBE/6-31G(d,p) | 0 |  | This is the DMAflex intra_molecular energy penalty. It is with respect to opt. | A12456 | P21 | 4 | 10.5046 | 23.0276 | 7.3379 | 90 | 116.873 | 90 | LATT -1; SYMM -X , +Y +1/2, -Z | 1.1427 | 0.6684 |  | -132.43 | -194.63 | -126.141 | 0 | 0 | 0 | 1 |  | 0 |  | 0 | CrystalOptimizer with GDMA2.2(PBE1PBE/6-31G(d,p)) + FIT
PIPHOO | C18 H24 O2 | 10 | beta-estradiol | 3-hydroxy-1,3,5(10)-estratriene-17beta-ol | Estra-1,3,5(10)-triene-3,17beta-diol, DB00783 | PIPHOO | Flexible CrystalPrecictor (2.x), CrystalOptimizer, DMACRYS (2.2.1.0) | Eric Stevenson | 2017 | Stevenson, E. L.; Lancaster, R. W.; Buanz, A. B. M.; Price, L. S.; Tocher, D. A.; Price, S. L., CrystEngComm 2019, 21(13), 2154-2163. | \CHEMISTRY_CPOSS\Estradiol\CrystOpt | dfB5236 | 2.012 | PBE1PBE/6-31G(d,p) | 0 |  | This is the DMAflex intra_molecular energy penalty. It is with respect to opt. | B5236 | P21 | 4 | 7.4415 | 32.6051 | 6.8497 | 90 | 74.967 | 90 | LATT -1; SYMM -X , +Y +1/2, -Z | 1.1272 | 0.661 |  | -128.15 | -180.36 | -126.138 | 0 | 0 | 0 | 1 |  | 0 |  | 0 | CrystalOptimizer with GDMA2.2(PBE1PBE/6-31G(d,p)) + FIT
PIPHOO | C18 H24 O2 | 10 | beta-estradiol | 3-hydroxy-1,3,5(10)-estratriene-17beta-ol | Estra-1,3,5(10)-triene-3,17beta-diol, DB00783 | PIPHOO | Flexible CrystalPrecictor (2.x), CrystalOptimizer, DMACRYS (2.2.1.0) | Eric Stevenson | 2017 | Stevenson, E. L.; Lancaster, R. W.; Buanz, A. B. M.; Price, L. S.; Tocher, D. A.; Price, S. L., CrystEngComm 2019, 21(13), 2154-2163. | \CHEMISTRY_CPOSS\Estradiol\CrystOpt | dfB1445 | 3.317 | PBE1PBE/6-31G(d,p) | 0 |  | This is the DMAflex intra_molecular energy penalty. It is with respect to opt. | B1445 | P212121 | 8 | 31.6672 | 7.2785 | 13.4581 | 90 | 90 | 90 | LATT -1; SYMM +X +1/2, -Y +1/2, -Z ; SYMM -X , +Y +1/2, -Z +1/2; SYMM -X +1/2, -Y , +Z +1/2 | 1.1665 | 0.6851 |  | -129.45 | -198.11 | -126.133 | 0 | 0 | 0 | 1 |  | 0 |  | 0 | CrystalOptimizer with GDMA2.2(PBE1PBE/6-31G(d,p)) + FIT
PIPHOO | C18 H24 O2 | 10 | beta-estradiol | 3-hydroxy-1,3,5(10)-estratriene-17beta-ol | Estra-1,3,5(10)-triene-3,17beta-diol, DB00783 | PIPHOO | Flexible CrystalPrecictor (2.x), CrystalOptimizer, DMACRYS (2.2.1.0) | Eric Stevenson | 2017 | Stevenson, E. L.; Lancaster, R. W.; Buanz, A. B. M.; Price, L. S.; Tocher, D. A.; Price, S. L., CrystEngComm 2019, 21(13), 2154-2163. | \CHEMISTRY_CPOSS\Estradiol\CrystOpt | dfA2651 | 3.228 | PBE1PBE/6-31G(d,p) | 0 |  | This is the DMAflex intra_molecular energy penalty. It is with respect to opt. | A2651 | P212121 | 8 | 25.6994 | 16.7927 | 7.3592 | 90 | 90 | 90 | LATT -1; SYMM +X +1/2, -Y +1/2, -Z ; SYMM -X , +Y +1/2, -Z +1/2; SYMM -X +1/2, -Y , +Z +1/2 | 1.1393 | 0.6673 |  | -129.36 | -180.85 | -126.132 | 0 | 0 | 0 | 1 |  | 0 |  | 0 | CrystalOptimizer with GDMA2.2(PBE1PBE/6-31G(d,p)) + FIT
PIPHOO | C18 H24 O2 | 10 | beta-estradiol | 3-hydroxy-1,3,5(10)-estratriene-17beta-ol | Estra-1,3,5(10)-triene-3,17beta-diol, DB00783 | PIPHOO | Flexible CrystalPrecictor (2.x), CrystalOptimizer, DMACRYS (2.2.1.0) | Eric Stevenson | 2017 | Stevenson, E. L.; Lancaster, R. W.; Buanz, A. B. M.; Price, L. S.; Tocher, D. A.; Price, S. L., CrystEngComm 2019, 21(13), 2154-2163. | \CHEMISTRY_CPOSS\Estradiol\CrystOpt | dfC1163 | 2.84 | PBE1PBE/6-31G(d,p) | 0 |  | This is the DMAflex intra_molecular energy penalty. It is with respect to opt. | C1163 | P21 | 4 | 9.8914 | 23.4824 | 7.599 | 90 | 66.116 | 90 | LATT -1; SYMM -X , +Y +1/2, -Z | 1.121 | 0.6597 |  | -128.97 | -176.92 | -126.13 | 0 | 0 | 0 | 1 |  | 0 |  | 0 | CrystalOptimizer with GDMA2.2(PBE1PBE/6-31G(d,p)) + FIT
PIPHOO | C18 H24 O2 | 10 | beta-estradiol | 3-hydroxy-1,3,5(10)-estratriene-17beta-ol | Estra-1,3,5(10)-triene-3,17beta-diol, DB00783 | PIPHOO | Flexible CrystalPrecictor (2.x), CrystalOptimizer, DMACRYS (2.2.1.0) | Eric Stevenson | 2017 | Stevenson, E. L.; Lancaster, R. W.; Buanz, A. B. M.; Price, L. S.; Tocher, D. A.; Price, S. L., CrystEngComm 2019, 21(13), 2154-2163. | \CHEMISTRY_CPOSS\Estradiol\CrystOpt | dfA5531 | 3.84 | PBE1PBE/6-31G(d,p) | 0 |  | This is the DMAflex intra_molecular energy penalty. It is with respect to opt. | A5531 | P21 | 4 | 7.1023 | 7.9281 | 27.0428 | 90 | 89.63 | 90 | LATT -1; SYMM -X , +Y +1/2, -Z | 1.1882 | 0.6983 |  | -129.97 | -204.2 | -126.13 | 0 | 0 | 0 | 1 |  | 0 |  | 0 | CrystalOptimizer with GDMA2.2(PBE1PBE/6-31G(d,p)) + FIT
PIPHOO | C18 H24 O2 | 10 | beta-estradiol | 3-hydroxy-1,3,5(10)-estratriene-17beta-ol | Estra-1,3,5(10)-triene-3,17beta-diol, DB00783 | PIPHOO | Flexible CrystalPrecictor (2.x), CrystalOptimizer, DMACRYS (2.2.1.0) | Eric Stevenson | 2017 | Stevenson, E. L.; Lancaster, R. W.; Buanz, A. B. M.; Price, L. S.; Tocher, D. A.; Price, S. L., CrystEngComm 2019, 21(13), 2154-2163. | \CHEMISTRY_CPOSS\Estradiol\CrystOpt | dfA3275 | 8.123 | PBE1PBE/6-31G(d,p) | 0 |  | This is the DMAflex intra_molecular energy penalty. It is with respect to opt. | A3275 | P21 | 4 | 5.8694 | 18.697 | 14.4593 | 90 | 89.998 | 90 | LATT -1; SYMM -X , +Y +1/2, -Z | 1.1402 | 0.6665 |  | -134.25 | -178.07 | -126.127 | 0 | 0 | 0 | 1 |  | 0 |  | 0 | CrystalOptimizer with GDMA2.2(PBE1PBE/6-31G(d,p)) + FIT
PIPHOO | C18 H24 O2 | 10 | beta-estradiol | 3-hydroxy-1,3,5(10)-estratriene-17beta-ol | Estra-1,3,5(10)-triene-3,17beta-diol, DB00783 | PIPHOO | Flexible CrystalPrecictor (2.x), CrystalOptimizer, DMACRYS (2.2.1.0) | Eric Stevenson | 2017 | Stevenson, E. L.; Lancaster, R. W.; Buanz, A. B. M.; Price, L. S.; Tocher, D. A.; Price, S. L., CrystEngComm 2019, 21(13), 2154-2163. | \CHEMISTRY_CPOSS\Estradiol\CrystOpt | dfA9815 | 1.824 | PBE1PBE/6-31G(d,p) | 0 |  | This is the DMAflex intra_molecular energy penalty. It is with respect to opt. | A9815 | P21 | 4 | 18.1646 | 7.7797 | 11.5346 | 90 | 85.301 | 90 | LATT -1; SYMM -X , +Y +1/2, -Z | 1.1137 | 0.6545 |  | -127.95 | -174.04 | -126.126 | 0 | 0 | 0 | 1 |  | 0 |  | 0 | CrystalOptimizer with GDMA2.2(PBE1PBE/6-31G(d,p)) + FIT
PIPHOO | C18 H24 O2 | 10 | beta-estradiol | 3-hydroxy-1,3,5(10)-estratriene-17beta-ol | Estra-1,3,5(10)-triene-3,17beta-diol, DB00783 | PIPHOO | Flexible CrystalPrecictor (2.x), CrystalOptimizer, DMACRYS (2.2.1.0) | Eric Stevenson | 2017 | Stevenson, E. L.; Lancaster, R. W.; Buanz, A. B. M.; Price, L. S.; Tocher, D. A.; Price, S. L., CrystEngComm 2019, 21(13), 2154-2163. | \CHEMISTRY_CPOSS\Estradiol\CrystOpt | dfC1228 | 3.854 | PBE1PBE/6-31G(d,p) | 0 |  | This is the DMAflex intra_molecular energy penalty. It is with respect to opt. | C1228 | P212121 | 8 | 43.3706 | 7.9273 | 9.0438 | 90 | 90 | 90 | LATT -1; SYMM +X +1/2, -Y +1/2, -Z ; SYMM -X , +Y +1/2, -Z +1/2; SYMM -X +1/2, -Y , +Z +1/2 | 1.1637 | 0.6819 |  | -129.98 | -193.6 | -126.126 | 0 | 0 | 0 | 1 |  | 0 |  | 0 | CrystalOptimizer with GDMA2.2(PBE1PBE/6-31G(d,p)) + FIT
PIPHOO | C18 H24 O2 | 10 | beta-estradiol | 3-hydroxy-1,3,5(10)-estratriene-17beta-ol | Estra-1,3,5(10)-triene-3,17beta-diol, DB00783 | PIPHOO | Flexible CrystalPrecictor (2.x), CrystalOptimizer, DMACRYS (2.2.1.0) | Eric Stevenson | 2017 | Stevenson, E. L.; Lancaster, R. W.; Buanz, A. B. M.; Price, L. S.; Tocher, D. A.; Price, S. L., CrystEngComm 2019, 21(13), 2154-2163. | \CHEMISTRY_CPOSS\Estradiol\CrystOpt | dfB347 | 1.437 | PBE1PBE/6-31G(d,p) | 0 |  | This is the DMAflex intra_molecular energy penalty. It is with respect to opt. | B347 | P21 | 4 | 13.6987 | 12.0493 | 9.8462 | 90 | 97.514 | 90 | LATT -1; SYMM -X , +Y +1/2, -Z | 1.1229 | 0.6595 |  | -127.56 | -180.55 | -126.123 | 0 | 0 | 0 | 1 |  | 0 |  | 0 | CrystalOptimizer with GDMA2.2(PBE1PBE/6-31G(d,p)) + FIT
PIPHOO | C18 H24 O2 | 10 | beta-estradiol | 3-hydroxy-1,3,5(10)-estratriene-17beta-ol | Estra-1,3,5(10)-triene-3,17beta-diol, DB00783 | PIPHOO | Flexible CrystalPrecictor (2.x), CrystalOptimizer, DMACRYS (2.2.1.0) | Eric Stevenson | 2017 | Stevenson, E. L.; Lancaster, R. W.; Buanz, A. B. M.; Price, L. S.; Tocher, D. A.; Price, S. L., CrystEngComm 2019, 21(13), 2154-2163. | \CHEMISTRY_CPOSS\Estradiol\CrystOpt | dfA5283 | 0.789 | PBE1PBE/6-31G(d,p) | 0 |  | This is the DMAflex intra_molecular energy penalty. It is with respect to opt. | A5283 | C1121 | 8 | 14.0139 | 13.1063 | 34.7758 | 90 | 90 | 90.07 | LATT -7; SYMM -X , -Y , +Z +1/2 | 1.133 | 0.6641 |  | -126.91 | -372.84 | -126.121 | 0 | 0 | 0 | 1 |  | 0 |  | 0 | CrystalOptimizer with GDMA2.2(PBE1PBE/6-31G(d,p)) + FIT
PIPHOO | C18 H24 O2 | 10 | beta-estradiol | 3-hydroxy-1,3,5(10)-estratriene-17beta-ol | Estra-1,3,5(10)-triene-3,17beta-diol, DB00783 | PIPHOO | Flexible CrystalPrecictor (2.x), CrystalOptimizer, DMACRYS (2.2.1.0) | Eric Stevenson | 2017 | Stevenson, E. L.; Lancaster, R. W.; Buanz, A. B. M.; Price, L. S.; Tocher, D. A.; Price, S. L., CrystEngComm 2019, 21(13), 2154-2163. | \CHEMISTRY_CPOSS\Estradiol\CrystOpt | dfA7452 | 7.09 | PBE1PBE/6-31G(d,p) | 0 |  | This is the DMAflex intra_molecular energy penalty. It is with respect to opt. | A7452 | P21 | 4 | 20.4793 | 10.0442 | 7.9 | 90 | 108.476 | 90 | LATT -1; SYMM -X , +Y +1/2, -Z | 1.1738 | 0.6887 |  | -133.21 | -197.33 | -126.12 | 0 | 0 | 0 | 1 |  | 0 |  | 0 | CrystalOptimizer with GDMA2.2(PBE1PBE/6-31G(d,p)) + FIT
PIPHOO | C18 H24 O2 | 10 | beta-estradiol | 3-hydroxy-1,3,5(10)-estratriene-17beta-ol | Estra-1,3,5(10)-triene-3,17beta-diol, DB00783 | PIPHOO | Flexible CrystalPrecictor (2.x), CrystalOptimizer, DMACRYS (2.2.1.0) | Eric Stevenson | 2017 | Stevenson, E. L.; Lancaster, R. W.; Buanz, A. B. M.; Price, L. S.; Tocher, D. A.; Price, S. L., CrystEngComm 2019, 21(13), 2154-2163. | \CHEMISTRY_CPOSS\Estradiol\CrystOpt | dfB4021 | 5.571 | PBE1PBE/6-31G(d,p) | 0 |  | This is the DMAflex intra_molecular energy penalty. It is with respect to opt. | B4021 | P212121 | 8 | 18.6407 | 12.8741 | 13.238 | 90 | 90 | 90 | LATT -1; SYMM +X +1/2, -Y +1/2, -Z ; SYMM -X , +Y +1/2, -Z +1/2; SYMM -X +1/2, -Y , +Z +1/2 | 1.139 | 0.6692 |  | -131.69 | -185.54 | -126.119 | 0 | 0 | 0 | 1 |  | 0 |  | 0 | CrystalOptimizer with GDMA2.2(PBE1PBE/6-31G(d,p)) + FIT
PIPHOO | C18 H24 O2 | 10 | beta-estradiol | 3-hydroxy-1,3,5(10)-estratriene-17beta-ol | Estra-1,3,5(10)-triene-3,17beta-diol, DB00783 | PIPHOO | Flexible CrystalPrecictor (2.x), CrystalOptimizer, DMACRYS (2.2.1.0) | Eric Stevenson | 2017 | Stevenson, E. L.; Lancaster, R. W.; Buanz, A. B. M.; Price, L. S.; Tocher, D. A.; Price, S. L., CrystEngComm 2019, 21(13), 2154-2163. | \CHEMISTRY_CPOSS\Estradiol\CrystOpt | dfA7529 | 7.092 | PBE1PBE/6-31G(d,p) | 0 |  | This is the DMAflex intra_molecular energy penalty. It is with respect to opt. | A7529 | P212121 | 8 | 7.4235 | 24.3112 | 18.2475 | 90 | 90 | 90 | LATT -1; SYMM +X +1/2, -Y +1/2, -Z ; SYMM -X , +Y +1/2, -Z +1/2; SYMM -X +1/2, -Y , +Z +1/2 | 1.0987 | 0.6407 |  | -133.21 | -177.13 | -126.118 | 0 | 0 | 0 | 1 |  | 0 |  | 0 | CrystalOptimizer with GDMA2.2(PBE1PBE/6-31G(d,p)) + FIT
PIPHOO | C18 H24 O2 | 10 | beta-estradiol | 3-hydroxy-1,3,5(10)-estratriene-17beta-ol | Estra-1,3,5(10)-triene-3,17beta-diol, DB00783 | PIPHOO | Flexible CrystalPrecictor (2.x), CrystalOptimizer, DMACRYS (2.2.1.0) | Eric Stevenson | 2017 | Stevenson, E. L.; Lancaster, R. W.; Buanz, A. B. M.; Price, L. S.; Tocher, D. A.; Price, S. L., CrystEngComm 2019, 21(13), 2154-2163. | \CHEMISTRY_CPOSS\Estradiol\CrystOpt | dfB3865 | 1.184 | PBE1PBE/6-31G(d,p) | 0 |  | This is the DMAflex intra_molecular energy penalty. It is with respect to opt. | B3865 | P21 | 4 | 12.322 | 18.3316 | 7.8981 | 90 | 118.079 | 90 | LATT -1; SYMM -X , +Y +1/2, -Z | 1.1494 | 0.6768 |  | -127.3 | -190.61 | -126.116 | 0 | 0 | 0 | 1 |  | 0 |  | 0 | CrystalOptimizer with GDMA2.2(PBE1PBE/6-31G(d,p)) + FIT
PIPHOO | C18 H24 O2 | 10 | beta-estradiol | 3-hydroxy-1,3,5(10)-estratriene-17beta-ol | Estra-1,3,5(10)-triene-3,17beta-diol, DB00783 | PIPHOO | Flexible CrystalPrecictor (2.x), CrystalOptimizer, DMACRYS (2.2.1.0) | Eric Stevenson | 2017 | Stevenson, E. L.; Lancaster, R. W.; Buanz, A. B. M.; Price, L. S.; Tocher, D. A.; Price, S. L., CrystEngComm 2019, 21(13), 2154-2163. | \CHEMISTRY_CPOSS\Estradiol\CrystOpt | dfB1410 | 3.764 | PBE1PBE/6-31G(d,p) | 0 |  | This is the DMAflex intra_molecular energy penalty. It is with respect to opt. | B1410 | P21 | 4 | 10.2066 | 14.4787 | 10.73 | 90 | 79.261 | 90 | LATT -1; SYMM -X , +Y +1/2, -Z | 1.1613 | 0.6807 |  | -129.88 | -191.63 | -126.116 | 0 | 0 | 0 | 1 |  | 0 |  | 0 | CrystalOptimizer with GDMA2.2(PBE1PBE/6-31G(d,p)) + FIT
PIPHOO | C18 H24 O2 | 10 | beta-estradiol | 3-hydroxy-1,3,5(10)-estratriene-17beta-ol | Estra-1,3,5(10)-triene-3,17beta-diol, DB00783 | PIPHOO | Flexible CrystalPrecictor (2.x), CrystalOptimizer, DMACRYS (2.2.1.0) | Eric Stevenson | 2017 | Stevenson, E. L.; Lancaster, R. W.; Buanz, A. B. M.; Price, L. S.; Tocher, D. A.; Price, S. L., CrystEngComm 2019, 21(13), 2154-2163. | \CHEMISTRY_CPOSS\Estradiol\CrystOpt | dfB1798 | 5.89 | PBE1PBE/6-31G(d,p) | 0 |  | This is the DMAflex intra_molecular energy penalty. It is with respect to opt. | B1798 | P212121 | 8 | 20.5976 | 14.4575 | 10.9483 | 90 | 90 | 90 | LATT -1; SYMM +X +1/2, -Y +1/2, -Z ; SYMM -X , +Y +1/2, -Z +1/2; SYMM -X +1/2, -Y , +Z +1/2 | 1.1098 | 0.6481 |  | -132 | -173.55 | -126.11 | 0 | 0 | 0 | 1 |  | 0 |  | 0 | CrystalOptimizer with GDMA2.2(PBE1PBE/6-31G(d,p)) + FIT
PIPHOO | C18 H24 O2 | 10 | beta-estradiol | 3-hydroxy-1,3,5(10)-estratriene-17beta-ol | Estra-1,3,5(10)-triene-3,17beta-diol, DB00783 | PIPHOO | Flexible CrystalPrecictor (2.x), CrystalOptimizer, DMACRYS (2.2.1.0) | Eric Stevenson | 2017 | Stevenson, E. L.; Lancaster, R. W.; Buanz, A. B. M.; Price, L. S.; Tocher, D. A.; Price, S. L., CrystEngComm 2019, 21(13), 2154-2163. | \CHEMISTRY_CPOSS\Estradiol\CrystOpt | dfB302 | 1.084 | PBE1PBE/6-31G(d,p) | 0 |  | This is the DMAflex intra_molecular energy penalty. It is with respect to opt. | B302 | P1 | 2 | 13.1501 | 5.8681 | 11.8985 | 80.408 | 69.772 | 100.834 | LATT -1 | 1.1045 | 0.6507 |  | -127.19 | -174.16 | -126.106 | 0 | 0 | 0 | 1 |  | 0 |  | 0 | CrystalOptimizer with GDMA2.2(PBE1PBE/6-31G(d,p)) + FIT
PIPHOO | C18 H24 O2 | 10 | beta-estradiol | 3-hydroxy-1,3,5(10)-estratriene-17beta-ol | Estra-1,3,5(10)-triene-3,17beta-diol, DB00783 | PIPHOO | Flexible CrystalPrecictor (2.x), CrystalOptimizer, DMACRYS (2.2.1.0) | Eric Stevenson | 2017 | Stevenson, E. L.; Lancaster, R. W.; Buanz, A. B. M.; Price, L. S.; Tocher, D. A.; Price, S. L., CrystEngComm 2019, 21(13), 2154-2163. | \CHEMISTRY_CPOSS\Estradiol\CrystOpt | dfA3610 | 5.296 | PBE1PBE/6-31G(d,p) | 0 |  | This is the DMAflex intra_molecular energy penalty. It is with respect to opt. | A3610 | P212121 | 8 | 9.3427 | 9.0041 | 35.8719 | 90 | 90 | 90 | LATT -1; SYMM +X +1/2, -Y +1/2, -Z ; SYMM -X , +Y +1/2, -Z +1/2; SYMM -X +1/2, -Y , +Z +1/2 | 1.1991 | 0.7035 |  | -131.4 | -202.39 | -126.104 | 0 | 0 | 0 | 1 |  | 0 |  | 0 | CrystalOptimizer with GDMA2.2(PBE1PBE/6-31G(d,p)) + FIT
PIPHOO | C18 H24 O2 | 10 | beta-estradiol | 3-hydroxy-1,3,5(10)-estratriene-17beta-ol | Estra-1,3,5(10)-triene-3,17beta-diol, DB00783 | PIPHOO | Flexible CrystalPrecictor (2.x), CrystalOptimizer, DMACRYS (2.2.1.0) | Eric Stevenson | 2017 | Stevenson, E. L.; Lancaster, R. W.; Buanz, A. B. M.; Price, L. S.; Tocher, D. A.; Price, S. L., CrystEngComm 2019, 21(13), 2154-2163. | \CHEMISTRY_CPOSS\Estradiol\CrystOpt | dfA1099 | 2.438 | PBE1PBE/6-31G(d,p) | 0 |  | This is the DMAflex intra_molecular energy penalty. It is with respect to opt. | A1099 | P212121 | 8 | 7.2526 | 21.4015 | 20.1636 | 90 | 90 | 90 | LATT -1; SYMM +X +1/2, -Y +1/2, -Z ; SYMM -X , +Y +1/2, -Z +1/2; SYMM -X +1/2, -Y , +Z +1/2 | 1.1561 | 0.6795 |  | -128.54 | -192.96 | -126.102 | 0 | 0 | 0 | 1 |  | 0 |  | 0 | CrystalOptimizer with GDMA2.2(PBE1PBE/6-31G(d,p)) + FIT
PIPHOO | C18 H24 O2 | 10 | beta-estradiol | 3-hydroxy-1,3,5(10)-estratriene-17beta-ol | Estra-1,3,5(10)-triene-3,17beta-diol, DB00783 | PIPHOO | Flexible CrystalPrecictor (2.x), CrystalOptimizer, DMACRYS (2.2.1.0) | Eric Stevenson | 2017 | Stevenson, E. L.; Lancaster, R. W.; Buanz, A. B. M.; Price, L. S.; Tocher, D. A.; Price, S. L., CrystEngComm 2019, 21(13), 2154-2163. | \CHEMISTRY_CPOSS\Estradiol\CrystOpt | dfA1253 | 1.5 | PBE1PBE/6-31G(d,p) | 0 |  | This is the DMAflex intra_molecular energy penalty. It is with respect to opt. | A1253 | P212121 | 8 | 7.2202 | 13.7131 | 31.9631 | 90 | 90 | 90 | LATT -1; SYMM +X +1/2, -Y +1/2, -Z ; SYMM -X , +Y +1/2, -Z +1/2; SYMM -X +1/2, -Y , +Z +1/2 | 1.1434 | 0.6716 |  | -127.6 | -187.61 | -126.1 | 0 | 0 | 0 | 1 |  | 0 |  | 0 | CrystalOptimizer with GDMA2.2(PBE1PBE/6-31G(d,p)) + FIT
PIPHOO | C18 H24 O2 | 10 | beta-estradiol | 3-hydroxy-1,3,5(10)-estratriene-17beta-ol | Estra-1,3,5(10)-triene-3,17beta-diol, DB00783 | PIPHOO | Flexible CrystalPrecictor (2.x), CrystalOptimizer, DMACRYS (2.2.1.0) | Eric Stevenson | 2017 | Stevenson, E. L.; Lancaster, R. W.; Buanz, A. B. M.; Price, L. S.; Tocher, D. A.; Price, S. L., CrystEngComm 2019, 21(13), 2154-2163. | \CHEMISTRY_CPOSS\Estradiol\CrystOpt | dfA3256 | 2.511 | PBE1PBE/6-31G(d,p) | 0 |  | This is the DMAflex intra_molecular energy penalty. It is with respect to opt. | A3256 | P21 | 4 | 9.8382 | 8.7897 | 18.0683 | 90 | 89.003 | 90 | LATT -1; SYMM -X , +Y +1/2, -Z | 1.1581 | 0.677 |  | -128.61 | -191.11 | -126.099 | 0 | 0 | 0 | 1 |  | 0 |  | 0 | CrystalOptimizer with GDMA2.2(PBE1PBE/6-31G(d,p)) + FIT
PIPHOO | C18 H24 O2 | 10 | beta-estradiol | 3-hydroxy-1,3,5(10)-estratriene-17beta-ol | Estra-1,3,5(10)-triene-3,17beta-diol, DB00783 | PIPHOO | Flexible CrystalPrecictor (2.x), CrystalOptimizer, DMACRYS (2.2.1.0) | Eric Stevenson | 2017 | Stevenson, E. L.; Lancaster, R. W.; Buanz, A. B. M.; Price, L. S.; Tocher, D. A.; Price, S. L., CrystEngComm 2019, 21(13), 2154-2163. | \CHEMISTRY_CPOSS\Estradiol\CrystOpt | dfA1721 | 3.512 | PBE1PBE/6-31G(d,p) | 0 |  | This is the DMAflex intra_molecular energy penalty. It is with respect to opt. | A1721 | P21 | 4 | 14.2452 | 9.0537 | 12.9692 | 90 | 71.387 | 90 | LATT -1; SYMM -X , +Y +1/2, -Z | 1.1413 | 0.6706 |  | -129.61 | -185.96 | -126.098 | 0 | 0 | 0 | 1 |  | 0 |  | 0 | CrystalOptimizer with GDMA2.2(PBE1PBE/6-31G(d,p)) + FIT
PIPHOO | C18 H24 O2 | 10 | beta-estradiol | 3-hydroxy-1,3,5(10)-estratriene-17beta-ol | Estra-1,3,5(10)-triene-3,17beta-diol, DB00783 | PIPHOO | Flexible CrystalPrecictor (2.x), CrystalOptimizer, DMACRYS (2.2.1.0) | Eric Stevenson | 2017 | Stevenson, E. L.; Lancaster, R. W.; Buanz, A. B. M.; Price, L. S.; Tocher, D. A.; Price, S. L., CrystEngComm 2019, 21(13), 2154-2163. | \CHEMISTRY_CPOSS\Estradiol\CrystOpt | dfC1812 | 4.389 | PBE1PBE/6-31G(d,p) | 0 |  | This is the DMAflex intra_molecular energy penalty. It is with respect to opt. | C1812 | P212121 | 8 | 21.1583 | 21.1951 | 7.2492 | 90 | 90 | 90 | LATT -1; SYMM +X +1/2, -Y +1/2, -Z ; SYMM -X , +Y +1/2, -Z +1/2; SYMM -X +1/2, -Y , +Z +1/2 | 1.113 | 0.6521 |  | -130.48 | -172.83 | -126.091 | 0 | 0 | 0 | 1 |  | 0 |  | 0 | CrystalOptimizer with GDMA2.2(PBE1PBE/6-31G(d,p)) + FIT
PIPHOO | C18 H24 O2 | 10 | beta-estradiol | 3-hydroxy-1,3,5(10)-estratriene-17beta-ol | Estra-1,3,5(10)-triene-3,17beta-diol, DB00783 | PIPHOO | Flexible CrystalPrecictor (2.x), CrystalOptimizer, DMACRYS (2.2.1.0) | Eric Stevenson | 2017 | Stevenson, E. L.; Lancaster, R. W.; Buanz, A. B. M.; Price, L. S.; Tocher, D. A.; Price, S. L., CrystEngComm 2019, 21(13), 2154-2163. | \CHEMISTRY_CPOSS\Estradiol\CrystOpt | dfB3763 | 11.161 | PBE1PBE/6-31G(d,p) | 0 |  | This is the DMAflex intra_molecular energy penalty. It is with respect to opt. | B3763 | P212121 | 8 | 9.6117 | 24.1132 | 13.677 | 90 | 90 | 90 | LATT -1; SYMM +X +1/2, -Y +1/2, -Z ; SYMM -X , +Y +1/2, -Z +1/2; SYMM -X +1/2, -Y , +Z +1/2 | 1.1415 | 0.6675 |  | -137.25 | -186.97 | -126.089 | 0 | 0 | 0 | 1 |  | 0 |  | 0 | CrystalOptimizer with GDMA2.2(PBE1PBE/6-31G(d,p)) + FIT
PIPHOO | C18 H24 O2 | 10 | beta-estradiol | 3-hydroxy-1,3,5(10)-estratriene-17beta-ol | Estra-1,3,5(10)-triene-3,17beta-diol, DB00783 | PIPHOO | Flexible CrystalPrecictor (2.x), CrystalOptimizer, DMACRYS (2.2.1.0) | Eric Stevenson | 2017 | Stevenson, E. L.; Lancaster, R. W.; Buanz, A. B. M.; Price, L. S.; Tocher, D. A.; Price, S. L., CrystEngComm 2019, 21(13), 2154-2163. | \CHEMISTRY_CPOSS\Estradiol\CrystOpt | dfB574 | 2.092 | PBE1PBE/6-31G(d,p) | 0 |  | This is the DMAflex intra_molecular energy penalty. It is with respect to opt. | B574 | P1 | 2 | 7.6425 | 10.1261 | 10.2268 | 93.88 | 88.45 | 80.928 | LATT -1 | 1.161 | 0.6824 |  | -128.18 | -196.43 | -126.088 | 0 | 0 | 0 | 1 |  | 0 |  | 0 | CrystalOptimizer with GDMA2.2(PBE1PBE/6-31G(d,p)) + FIT
PIPHOO | C18 H24 O2 | 10 | beta-estradiol | 3-hydroxy-1,3,5(10)-estratriene-17beta-ol | Estra-1,3,5(10)-triene-3,17beta-diol, DB00783 | PIPHOO | Flexible CrystalPrecictor (2.x), CrystalOptimizer, DMACRYS (2.2.1.0) | Eric Stevenson | 2017 | Stevenson, E. L.; Lancaster, R. W.; Buanz, A. B. M.; Price, L. S.; Tocher, D. A.; Price, S. L., CrystEngComm 2019, 21(13), 2154-2163. | \CHEMISTRY_CPOSS\Estradiol\CrystOpt | dfA2859 | 2.156 | PBE1PBE/6-31G(d,p) | 0 |  | This is the DMAflex intra_molecular energy penalty. It is with respect to opt. | A2859 | P212121 | 8 | 21.6332 | 20.1773 | 7.5546 | 90 | 90 | 90 | LATT -1; SYMM +X +1/2, -Y +1/2, -Z ; SYMM -X , +Y +1/2, -Z +1/2; SYMM -X +1/2, -Y , +Z +1/2 | 1.0973 | 0.6422 |  | -128.24 | -180.51 | -126.084 | 0 | 0 | 0 | 1 |  | 0 |  | 0 | CrystalOptimizer with GDMA2.2(PBE1PBE/6-31G(d,p)) + FIT
PIPHOO | C18 H24 O2 | 10 | beta-estradiol | 3-hydroxy-1,3,5(10)-estratriene-17beta-ol | Estra-1,3,5(10)-triene-3,17beta-diol, DB00783 | PIPHOO | Flexible CrystalPrecictor (2.x), CrystalOptimizer, DMACRYS (2.2.1.0) | Eric Stevenson | 2017 | Stevenson, E. L.; Lancaster, R. W.; Buanz, A. B. M.; Price, L. S.; Tocher, D. A.; Price, S. L., CrystEngComm 2019, 21(13), 2154-2163. | \CHEMISTRY_CPOSS\Estradiol\CrystOpt | dfA5990 | 1.106 | PBE1PBE/6-31G(d,p) | 0 |  | This is the DMAflex intra_molecular energy penalty. It is with respect to opt. | A5990 | P212121 | 8 | 32.6923 | 8.2732 | 11.5903 | 90 | 90 | 90 | LATT -1; SYMM +X +1/2, -Y +1/2, -Z ; SYMM -X , +Y +1/2, -Z +1/2; SYMM -X +1/2, -Y , +Z +1/2 | 1.1543 | 0.6763 |  | -127.19 | -185.03 | -126.084 | 0 | 0 | 0 | 1 |  | 0 |  | 0 | CrystalOptimizer with GDMA2.2(PBE1PBE/6-31G(d,p)) + FIT
PIPHOO | C18 H24 O2 | 10 | beta-estradiol | 3-hydroxy-1,3,5(10)-estratriene-17beta-ol | Estra-1,3,5(10)-triene-3,17beta-diol, DB00783 | PIPHOO | Flexible CrystalPrecictor (2.x), CrystalOptimizer, DMACRYS (2.2.1.0) | Eric Stevenson | 2017 | Stevenson, E. L.; Lancaster, R. W.; Buanz, A. B. M.; Price, L. S.; Tocher, D. A.; Price, S. L., CrystEngComm 2019, 21(13), 2154-2163. | \CHEMISTRY_CPOSS\Estradiol\CrystOpt | dfB3347 | 2.861 | PBE1PBE/6-31G(d,p) | 0 |  | This is the DMAflex intra_molecular energy penalty. It is with respect to opt. | B3347 | P212121 | 8 | 11.1444 | 22.325 | 12.7498 | 90 | 90 | 90 | LATT -1; SYMM +X +1/2, -Y +1/2, -Z ; SYMM -X , +Y +1/2, -Z +1/2; SYMM -X +1/2, -Y , +Z +1/2 | 1.1407 | 0.6669 |  | -128.94 | -180.38 | -126.079 | 0 | 0 | 0 | 1 |  | 0 |  | 0 | CrystalOptimizer with GDMA2.2(PBE1PBE/6-31G(d,p)) + FIT
PIPHOO | C18 H24 O2 | 10 | beta-estradiol | 3-hydroxy-1,3,5(10)-estratriene-17beta-ol | Estra-1,3,5(10)-triene-3,17beta-diol, DB00783 | PIPHOO | Flexible CrystalPrecictor (2.x), CrystalOptimizer, DMACRYS (2.2.1.0) | Eric Stevenson | 2017 | Stevenson, E. L.; Lancaster, R. W.; Buanz, A. B. M.; Price, L. S.; Tocher, D. A.; Price, S. L., CrystEngComm 2019, 21(13), 2154-2163. | \CHEMISTRY_CPOSS\Estradiol\CrystOpt | dfB445 | 1.014 | PBE1PBE/6-31G(d,p) | 0 |  | This is the DMAflex intra_molecular energy penalty. It is with respect to opt. | B445 | P212121 | 8 | 28.8172 | 5.9267 | 18.4225 | 90 | 90 | 90 | LATT -1; SYMM +X +1/2, -Y +1/2, -Z ; SYMM -X , +Y +1/2, -Z +1/2; SYMM -X +1/2, -Y , +Z +1/2 | 1.15 | 0.676 |  | -127.09 | -194.6 | -126.076 | 0 | 0 | 0 | 1 |  | 0 |  | 0 | CrystalOptimizer with GDMA2.2(PBE1PBE/6-31G(d,p)) + FIT
PIPHOO | C18 H24 O2 | 10 | beta-estradiol | 3-hydroxy-1,3,5(10)-estratriene-17beta-ol | Estra-1,3,5(10)-triene-3,17beta-diol, DB00783 | PIPHOO | Flexible CrystalPrecictor (2.x), CrystalOptimizer, DMACRYS (2.2.1.0) | Eric Stevenson | 2017 | Stevenson, E. L.; Lancaster, R. W.; Buanz, A. B. M.; Price, L. S.; Tocher, D. A.; Price, S. L., CrystEngComm 2019, 21(13), 2154-2163. | \CHEMISTRY_CPOSS\Estradiol\CrystOpt | dfB551 | 2.846 | PBE1PBE/6-31G(d,p) | 0 |  | This is the DMAflex intra_molecular energy penalty. It is with respect to opt. | B551 | P1 | 2 | 7.3867 | 6.724 | 15.9182 | 83.2 | 93.85 | 79.377 | LATT -1 | 1.1773 | 0.6923 |  | -128.92 | -206.81 | -126.074 | 0 | 0 | 0 | 1 |  | 0 |  | 0 | CrystalOptimizer with GDMA2.2(PBE1PBE/6-31G(d,p)) + FIT
PIPHOO | C18 H24 O2 | 10 | beta-estradiol | 3-hydroxy-1,3,5(10)-estratriene-17beta-ol | Estra-1,3,5(10)-triene-3,17beta-diol, DB00783 | PIPHOO | Flexible CrystalPrecictor (2.x), CrystalOptimizer, DMACRYS (2.2.1.0) | Eric Stevenson | 2017 | Stevenson, E. L.; Lancaster, R. W.; Buanz, A. B. M.; Price, L. S.; Tocher, D. A.; Price, S. L., CrystEngComm 2019, 21(13), 2154-2163. | \CHEMISTRY_CPOSS\Estradiol\CrystOpt | dfA1861 | 1.427 | PBE1PBE/6-31G(d,p) | 0 |  | This is the DMAflex intra_molecular energy penalty. It is with respect to opt. | A1861 | P212121 | 8 | 17.7015 | 14.5773 | 12.0909 | 90 | 90 | 90 | LATT -1; SYMM +X +1/2, -Y +1/2, -Z ; SYMM -X , +Y +1/2, -Z +1/2; SYMM -X +1/2, -Y , +Z +1/2 | 1.1598 | 0.6813 |  | -127.5 | -194.01 | -126.073 | 0 | 0 | 0 | 1 |  | 0 |  | 0 | CrystalOptimizer with GDMA2.2(PBE1PBE/6-31G(d,p)) + FIT
PIPHOO | C18 H24 O2 | 10 | beta-estradiol | 3-hydroxy-1,3,5(10)-estratriene-17beta-ol | Estra-1,3,5(10)-triene-3,17beta-diol, DB00783 | PIPHOO | Flexible CrystalPrecictor (2.x), CrystalOptimizer, DMACRYS (2.2.1.0) | Eric Stevenson | 2017 | Stevenson, E. L.; Lancaster, R. W.; Buanz, A. B. M.; Price, L. S.; Tocher, D. A.; Price, S. L., CrystEngComm 2019, 21(13), 2154-2163. | \CHEMISTRY_CPOSS\Estradiol\CrystOpt | dfB1119 | 1.428 | PBE1PBE/6-31G(d,p) | 0 |  | This is the DMAflex intra_molecular energy penalty. It is with respect to opt. | B1119 | P21 | 4 | 18.5609 | 7.535 | 12.3194 | 90 | 73.113 | 90 | LATT -1; SYMM -X , +Y +1/2, -Z | 1.0974 | 0.6405 |  | -127.5 | -176.1 | -126.072 | 0 | 0 | 0 | 1 |  | 0 |  | 0 | CrystalOptimizer with GDMA2.2(PBE1PBE/6-31G(d,p)) + FIT
PIPHOO | C18 H24 O2 | 10 | beta-estradiol | 3-hydroxy-1,3,5(10)-estratriene-17beta-ol | Estra-1,3,5(10)-triene-3,17beta-diol, DB00783 | PIPHOO | Flexible CrystalPrecictor (2.x), CrystalOptimizer, DMACRYS (2.2.1.0) | Eric Stevenson | 2017 | Stevenson, E. L.; Lancaster, R. W.; Buanz, A. B. M.; Price, L. S.; Tocher, D. A.; Price, S. L., CrystEngComm 2019, 21(13), 2154-2163. | \CHEMISTRY_CPOSS\Estradiol\CrystOpt | dfB587 | 3.051 | PBE1PBE/6-31G(d,p) | 0 |  | This is the DMAflex intra_molecular energy penalty. It is with respect to opt. | B587 | P212121 | 8 | 43.5234 | 6.0023 | 12.0083 | 90 | 90 | 90 | LATT -1; SYMM +X +1/2, -Y +1/2, -Z ; SYMM -X , +Y +1/2, -Z +1/2; SYMM -X +1/2, -Y , +Z +1/2 | 1.1534 | 0.6759 |  | -129.12 | -187.99 | -126.069 | 0 | 0 | 0 | 1 |  | 0 |  | 0 | CrystalOptimizer with GDMA2.2(PBE1PBE/6-31G(d,p)) + FIT
PIPHOO | C18 H24 O2 | 10 | beta-estradiol | 3-hydroxy-1,3,5(10)-estratriene-17beta-ol | Estra-1,3,5(10)-triene-3,17beta-diol, DB00783 | PIPHOO | Flexible CrystalPrecictor (2.x), CrystalOptimizer, DMACRYS (2.2.1.0) | Eric Stevenson | 2017 | Stevenson, E. L.; Lancaster, R. W.; Buanz, A. B. M.; Price, L. S.; Tocher, D. A.; Price, S. L., CrystEngComm 2019, 21(13), 2154-2163. | \CHEMISTRY_CPOSS\Estradiol\CrystOpt | dfB1332 | 2.604 | PBE1PBE/6-31G(d,p) | 0 |  | This is the DMAflex intra_molecular energy penalty. It is with respect to opt. | B1332 | P31 | 6 | 12.2709 | 12.2709 | 18.721 | 90 | 90 | 120 | LATT -1; SYMM -Y , +X -Y , +Z +1/3; SYMM -X +Y , -X , +Z +2/3 | 1.1117 | 0.6518 |  | -128.67 | -172.47 | -126.066 | 0 | 0 | 0 | 1 |  | 0 |  | 0 | CrystalOptimizer with GDMA2.2(PBE1PBE/6-31G(d,p)) + FIT
PIPHOO | C18 H24 O2 | 10 | beta-estradiol | 3-hydroxy-1,3,5(10)-estratriene-17beta-ol | Estra-1,3,5(10)-triene-3,17beta-diol, DB00783 | PIPHOO | Flexible CrystalPrecictor (2.x), CrystalOptimizer, DMACRYS (2.2.1.0) | Eric Stevenson | 2017 | Stevenson, E. L.; Lancaster, R. W.; Buanz, A. B. M.; Price, L. S.; Tocher, D. A.; Price, S. L., CrystEngComm 2019, 21(13), 2154-2163. | \CHEMISTRY_CPOSS\Estradiol\CrystOpt | dfB6848 | 3.465 | PBE1PBE/6-31G(d,p) | 0 |  | This is the DMAflex intra_molecular energy penalty. It is with respect to opt. | B6848 | P212121 | 8 | 8.132 | 23.2712 | 16.7572 | 90 | 90 | 90 | LATT -1; SYMM +X +1/2, -Y +1/2, -Z ; SYMM -X , +Y +1/2, -Z +1/2; SYMM -X +1/2, -Y , +Z +1/2 | 1.141 | 0.6693 |  | -129.53 | -181.27 | -126.065 | 0 | 0 | 0 | 1 |  | 0 |  | 0 | CrystalOptimizer with GDMA2.2(PBE1PBE/6-31G(d,p)) + FIT
PIPHOO | C18 H24 O2 | 10 | beta-estradiol | 3-hydroxy-1,3,5(10)-estratriene-17beta-ol | Estra-1,3,5(10)-triene-3,17beta-diol, DB00783 | PIPHOO | Flexible CrystalPrecictor (2.x), CrystalOptimizer, DMACRYS (2.2.1.0) | Eric Stevenson | 2017 | Stevenson, E. L.; Lancaster, R. W.; Buanz, A. B. M.; Price, L. S.; Tocher, D. A.; Price, S. L., CrystEngComm 2019, 21(13), 2154-2163. | \CHEMISTRY_CPOSS\Estradiol\CrystOpt | dfC3063 | 3.246 | PBE1PBE/6-31G(d,p) | 0 |  | This is the DMAflex intra_molecular energy penalty. It is with respect to opt. | C3063 | P212121 | 8 | 7.1011 | 45.2456 | 9.8635 | 90 | 90 | 90 | LATT -1; SYMM +X +1/2, -Y +1/2, -Z ; SYMM -X , +Y +1/2, -Z +1/2; SYMM -X +1/2, -Y , +Z +1/2 | 1.1418 | 0.6696 |  | -129.31 | -186.33 | -126.064 | 0 | 0 | 0 | 1 |  | 0 |  | 0 | CrystalOptimizer with GDMA2.2(PBE1PBE/6-31G(d,p)) + FIT
PIPHOO | C18 H24 O2 | 10 | beta-estradiol | 3-hydroxy-1,3,5(10)-estratriene-17beta-ol | Estra-1,3,5(10)-triene-3,17beta-diol, DB00783 | PIPHOO | Flexible CrystalPrecictor (2.x), CrystalOptimizer, DMACRYS (2.2.1.0) | Eric Stevenson | 2017 | Stevenson, E. L.; Lancaster, R. W.; Buanz, A. B. M.; Price, L. S.; Tocher, D. A.; Price, S. L., CrystEngComm 2019, 21(13), 2154-2163. | \CHEMISTRY_CPOSS\Estradiol\CrystOpt | dfA5061 | 4.806 | PBE1PBE/6-31G(d,p) | 0 |  | This is the DMAflex intra_molecular energy penalty. It is with respect to opt. | A5061 | P212121 | 8 | 7.7497 | 18.7432 | 21.5298 | 90 | 90 | 90 | LATT -1; SYMM +X +1/2, -Y +1/2, -Z ; SYMM -X , +Y +1/2, -Z +1/2; SYMM -X +1/2, -Y , +Z +1/2 | 1.157 | 0.6791 |  | -130.87 | -194.93 | -126.064 | 0 | 0 | 0 | 1 |  | 0 |  | 0 | CrystalOptimizer with GDMA2.2(PBE1PBE/6-31G(d,p)) + FIT
PIPHOO | C18 H24 O2 | 10 | beta-estradiol | 3-hydroxy-1,3,5(10)-estratriene-17beta-ol | Estra-1,3,5(10)-triene-3,17beta-diol, DB00783 | PIPHOO | Flexible CrystalPrecictor (2.x), CrystalOptimizer, DMACRYS (2.2.1.0) | Eric Stevenson | 2017 | Stevenson, E. L.; Lancaster, R. W.; Buanz, A. B. M.; Price, L. S.; Tocher, D. A.; Price, S. L., CrystEngComm 2019, 21(13), 2154-2163. | \CHEMISTRY_CPOSS\Estradiol\CrystOpt | dfB7703 | 2.817 | PBE1PBE/6-31G(d,p) | 0 |  | This is the DMAflex intra_molecular energy penalty. It is with respect to opt. | B7703 | P1 | 2 | 9.6706 | 7.7118 | 10.3387 | 89.992 | 89.958 | 75.959 | LATT -1 | 1.2094 | 0.7114 |  | -128.88 | -215.24 | -126.063 | 0 | 0 | 0 | 1 |  | 0 |  | 0 | CrystalOptimizer with GDMA2.2(PBE1PBE/6-31G(d,p)) + FIT
PIPHOO | C18 H24 O2 | 10 | beta-estradiol | 3-hydroxy-1,3,5(10)-estratriene-17beta-ol | Estra-1,3,5(10)-triene-3,17beta-diol, DB00783 | PIPHOO | Flexible CrystalPrecictor (2.x), CrystalOptimizer, DMACRYS (2.2.1.0) | Eric Stevenson | 2017 | Stevenson, E. L.; Lancaster, R. W.; Buanz, A. B. M.; Price, L. S.; Tocher, D. A.; Price, S. L., CrystEngComm 2019, 21(13), 2154-2163. | \CHEMISTRY_CPOSS\Estradiol\CrystOpt | dfA1097 | 2.208 | PBE1PBE/6-31G(d,p) | 0 |  | This is the DMAflex intra_molecular energy penalty. It is with respect to opt. | A1097 | P212121 | 8 | 13.1593 | 32.8962 | 7.173 | 90 | 90 | 90 | LATT -1; SYMM +X +1/2, -Y +1/2, -Z ; SYMM -X , +Y +1/2, -Z +1/2; SYMM -X +1/2, -Y , +Z +1/2 | 1.1653 | 0.684 |  | -128.27 | -196.96 | -126.062 | 0 | 0 | 0 | 1 |  | 0 |  | 0 | CrystalOptimizer with GDMA2.2(PBE1PBE/6-31G(d,p)) + FIT
PIPHOO | C18 H24 O2 | 10 | beta-estradiol | 3-hydroxy-1,3,5(10)-estratriene-17beta-ol | Estra-1,3,5(10)-triene-3,17beta-diol, DB00783 | PIPHOO | Flexible CrystalPrecictor (2.x), CrystalOptimizer, DMACRYS (2.2.1.0) | Eric Stevenson | 2017 | Stevenson, E. L.; Lancaster, R. W.; Buanz, A. B. M.; Price, L. S.; Tocher, D. A.; Price, S. L., CrystEngComm 2019, 21(13), 2154-2163. | \CHEMISTRY_CPOSS\Estradiol\CrystOpt | dfA3404 | 4.429 | PBE1PBE/6-31G(d,p) | 0 |  | This is the DMAflex intra_molecular energy penalty. It is with respect to opt. | A3404 | P212121 | 8 | 9.4673 | 17.4721 | 20.0525 | 90 | 90 | 90 | LATT -1; SYMM +X +1/2, -Y +1/2, -Z ; SYMM -X , +Y +1/2, -Z +1/2; SYMM -X +1/2, -Y , +Z +1/2 | 1.0909 | 0.6402 |  | -130.49 | -168.18 | -126.061 | 0 | 0 | 0 | 1 |  | 0 |  | 0 | CrystalOptimizer with GDMA2.2(PBE1PBE/6-31G(d,p)) + FIT
PIPHOO | C18 H24 O2 | 10 | beta-estradiol | 3-hydroxy-1,3,5(10)-estratriene-17beta-ol | Estra-1,3,5(10)-triene-3,17beta-diol, DB00783 | PIPHOO | Flexible CrystalPrecictor (2.x), CrystalOptimizer, DMACRYS (2.2.1.0) | Eric Stevenson | 2017 | Stevenson, E. L.; Lancaster, R. W.; Buanz, A. B. M.; Price, L. S.; Tocher, D. A.; Price, S. L., CrystEngComm 2019, 21(13), 2154-2163. | \CHEMISTRY_CPOSS\Estradiol\CrystOpt | dfA2133 | 2.209 | PBE1PBE/6-31G(d,p) | 0 |  | This is the DMAflex intra_molecular energy penalty. It is with respect to opt. | A2133 | P1 | 2 | 7.445 | 7.3157 | 14.9008 | 84.142 | 82.682 | 76.737 | LATT -1 | 1.1579 | 0.6783 |  | -128.27 | -193.65 | -126.061 | 0 | 0 | 0 | 1 |  | 0 |  | 0 | CrystalOptimizer with GDMA2.2(PBE1PBE/6-31G(d,p)) + FIT
PIPHOO | C18 H24 O2 | 10 | beta-estradiol | 3-hydroxy-1,3,5(10)-estratriene-17beta-ol | Estra-1,3,5(10)-triene-3,17beta-diol, DB00783 | PIPHOO | Flexible CrystalPrecictor (2.x), CrystalOptimizer, DMACRYS (2.2.1.0) | Eric Stevenson | 2017 | Stevenson, E. L.; Lancaster, R. W.; Buanz, A. B. M.; Price, L. S.; Tocher, D. A.; Price, S. L., CrystEngComm 2019, 21(13), 2154-2163. | \CHEMISTRY_CPOSS\Estradiol\CrystOpt | dfA1201 | 2.76 | PBE1PBE/6-31G(d,p) | 0 |  | This is the DMAflex intra_molecular energy penalty. It is with respect to opt. | A1201 | P21 | 4 | 18.6063 | 7.9164 | 10.4767 | 90 | 84.288 | 90 | LATT -1; SYMM -X , +Y +1/2, -Z | 1.1783 | 0.6901 |  | -128.82 | -195.16 | -126.06 | 0 | 0 | 0 | 1 |  | 0 |  | 0 | CrystalOptimizer with GDMA2.2(PBE1PBE/6-31G(d,p)) + FIT
PIPHOO | C18 H24 O2 | 10 | beta-estradiol | 3-hydroxy-1,3,5(10)-estratriene-17beta-ol | Estra-1,3,5(10)-triene-3,17beta-diol, DB00783 | PIPHOO | Flexible CrystalPrecictor (2.x), CrystalOptimizer, DMACRYS (2.2.1.0) | Eric Stevenson | 2017 | Stevenson, E. L.; Lancaster, R. W.; Buanz, A. B. M.; Price, L. S.; Tocher, D. A.; Price, S. L., CrystEngComm 2019, 21(13), 2154-2163. | \CHEMISTRY_CPOSS\Estradiol\CrystOpt | dfB6198 | 0.814 | PBE1PBE/6-31G(d,p) | 0 |  | This is the DMAflex intra_molecular energy penalty. It is with respect to opt. | B6198 | P21 | 4 | 15.1008 | 9.476 | 12.1126 | 90 | 66.288 | 90 | LATT -1; SYMM -X , +Y +1/2, -Z | 1.1401 | 0.6704 |  | -126.87 | -191.06 | -126.056 | 0 | 0 | 0 | 1 |  | 0 |  | 0 | CrystalOptimizer with GDMA2.2(PBE1PBE/6-31G(d,p)) + FIT
PIPHOO | C18 H24 O2 | 10 | beta-estradiol | 3-hydroxy-1,3,5(10)-estratriene-17beta-ol | Estra-1,3,5(10)-triene-3,17beta-diol, DB00783 | PIPHOO | Flexible CrystalPrecictor (2.x), CrystalOptimizer, DMACRYS (2.2.1.0) | Eric Stevenson | 2017 | Stevenson, E. L.; Lancaster, R. W.; Buanz, A. B. M.; Price, L. S.; Tocher, D. A.; Price, S. L., CrystEngComm 2019, 21(13), 2154-2163. | \CHEMISTRY_CPOSS\Estradiol\CrystOpt | dfB5354 | 2.825 | PBE1PBE/6-31G(d,p) | 0 |  | This is the DMAflex intra_molecular energy penalty. It is with respect to opt. | B5354 | P21 | 4 | 17.463 | 15.2257 | 7.3883 | 90 | 125.894 | 90 | LATT -1; SYMM -X , +Y +1/2, -Z | 1.1369 | 0.6662 |  | -128.88 | -183.95 | -126.055 | 0 | 0 | 0 | 1 |  | 0 |  | 0 | CrystalOptimizer with GDMA2.2(PBE1PBE/6-31G(d,p)) + FIT
PIPHOO | C18 H24 O2 | 10 | beta-estradiol | 3-hydroxy-1,3,5(10)-estratriene-17beta-ol | Estra-1,3,5(10)-triene-3,17beta-diol, DB00783 | PIPHOO | Flexible CrystalPrecictor (2.x), CrystalOptimizer, DMACRYS (2.2.1.0) | Eric Stevenson | 2017 | Stevenson, E. L.; Lancaster, R. W.; Buanz, A. B. M.; Price, L. S.; Tocher, D. A.; Price, S. L., CrystEngComm 2019, 21(13), 2154-2163. | \CHEMISTRY_CPOSS\Estradiol\CrystOpt | dfA8344 | 5.697 | PBE1PBE/6-31G(d,p) | 0 |  | This is the DMAflex intra_molecular energy penalty. It is with respect to opt. | A8344 | P21 | 4 | 7.5037 | 22.5763 | 9.9344 | 90 | 70.091 | 90 | LATT -1; SYMM -X , +Y +1/2, -Z | 1.1434 | 0.6703 |  | -131.75 | -183.82 | -126.053 | 0 | 0 | 0 | 1 |  | 0 |  | 0 | CrystalOptimizer with GDMA2.2(PBE1PBE/6-31G(d,p)) + FIT
PIPHOO | C18 H24 O2 | 10 | beta-estradiol | 3-hydroxy-1,3,5(10)-estratriene-17beta-ol | Estra-1,3,5(10)-triene-3,17beta-diol, DB00783 | PIPHOO | Flexible CrystalPrecictor (2.x), CrystalOptimizer, DMACRYS (2.2.1.0) | Eric Stevenson | 2017 | Stevenson, E. L.; Lancaster, R. W.; Buanz, A. B. M.; Price, L. S.; Tocher, D. A.; Price, S. L., CrystEngComm 2019, 21(13), 2154-2163. | \CHEMISTRY_CPOSS\Estradiol\CrystOpt | dfA3992 | 3.24 | PBE1PBE/6-31G(d,p) | 0 |  | This is the DMAflex intra_molecular energy penalty. It is with respect to opt. | A3992 | P21 | 4 | 15.2166 | 6.5375 | 16.6518 | 90 | 74.513 | 90 | LATT -1; SYMM -X , +Y +1/2, -Z | 1.1333 | 0.6633 |  | -129.29 | -174.54 | -126.05 | 0 | 0 | 0 | 1 |  | 0 |  | 0 | CrystalOptimizer with GDMA2.2(PBE1PBE/6-31G(d,p)) + FIT
PIPHOO | C18 H24 O2 | 10 | beta-estradiol | 3-hydroxy-1,3,5(10)-estratriene-17beta-ol | Estra-1,3,5(10)-triene-3,17beta-diol, DB00783 | PIPHOO | Flexible CrystalPrecictor (2.x), CrystalOptimizer, DMACRYS (2.2.1.0) | Eric Stevenson | 2017 | Stevenson, E. L.; Lancaster, R. W.; Buanz, A. B. M.; Price, L. S.; Tocher, D. A.; Price, S. L., CrystEngComm 2019, 21(13), 2154-2163. | \CHEMISTRY_CPOSS\Estradiol\CrystOpt | dfB8250 | 1.642 | PBE1PBE/6-31G(d,p) | 0 |  | This is the DMAflex intra_molecular energy penalty. It is with respect to opt. | B8250 | P21 | 4 | 21.9438 | 6.2264 | 12.6328 | 90 | 111.465 | 90 | LATT -1; SYMM -X , +Y +1/2, -Z | 1.1263 | 0.6608 |  | -127.69 | -175.82 | -126.048 | 0 | 0 | 0 | 1 |  | 0 |  | 0 | CrystalOptimizer with GDMA2.2(PBE1PBE/6-31G(d,p)) + FIT
PIPHOO | C18 H24 O2 | 10 | beta-estradiol | 3-hydroxy-1,3,5(10)-estratriene-17beta-ol | Estra-1,3,5(10)-triene-3,17beta-diol, DB00783 | PIPHOO | Flexible CrystalPrecictor (2.x), CrystalOptimizer, DMACRYS (2.2.1.0) | Eric Stevenson | 2017 | Stevenson, E. L.; Lancaster, R. W.; Buanz, A. B. M.; Price, L. S.; Tocher, D. A.; Price, S. L., CrystEngComm 2019, 21(13), 2154-2163. | \CHEMISTRY_CPOSS\Estradiol\CrystOpt | dfA2712 | 2.184 | PBE1PBE/6-31G(d,p) | 0 |  | This is the DMAflex intra_molecular energy penalty. It is with respect to opt. | A2712 | P212121 | 8 | 8.1784 | 17.917 | 21.7882 | 90 | 90 | 90 | LATT -1; SYMM +X +1/2, -Y +1/2, -Z ; SYMM -X , +Y +1/2, -Z +1/2; SYMM -X +1/2, -Y , +Z +1/2 | 1.1333 | 0.6652 |  | -128.23 | -176.38 | -126.046 | 0 | 0 | 0 | 1 |  | 0 |  | 0 | CrystalOptimizer with GDMA2.2(PBE1PBE/6-31G(d,p)) + FIT
PIPHOO | C18 H24 O2 | 10 | beta-estradiol | 3-hydroxy-1,3,5(10)-estratriene-17beta-ol | Estra-1,3,5(10)-triene-3,17beta-diol, DB00783 | PIPHOO | Flexible CrystalPrecictor (2.x), CrystalOptimizer, DMACRYS (2.2.1.0) | Eric Stevenson | 2017 | Stevenson, E. L.; Lancaster, R. W.; Buanz, A. B. M.; Price, L. S.; Tocher, D. A.; Price, S. L., CrystEngComm 2019, 21(13), 2154-2163. | \CHEMISTRY_CPOSS\Estradiol\CrystOpt | dfB2056 | 1.545 | PBE1PBE/6-31G(d,p) | 0 |  | This is the DMAflex intra_molecular energy penalty. It is with respect to opt. | B2056 | P21212 | 8 | 20.5729 | 19.7974 | 7.5267 | 90 | 90 | 90 | LATT -1; SYMM +X +1/2, -Y +1/2, -Z ; SYMM -X +1/2, +Y +1/2, -Z ; SYMM -X , -Y , +Z | 1.1803 | 0.6918 |  | -127.59 | -204.54 | -126.045 | 0 | 0 | 0 | 1 |  | 0 |  | 0 | CrystalOptimizer with GDMA2.2(PBE1PBE/6-31G(d,p)) + FIT
PIPHOO | C18 H24 O2 | 10 | beta-estradiol | 3-hydroxy-1,3,5(10)-estratriene-17beta-ol | Estra-1,3,5(10)-triene-3,17beta-diol, DB00783 | PIPHOO | Flexible CrystalPrecictor (2.x), CrystalOptimizer, DMACRYS (2.2.1.0) | Eric Stevenson | 2017 | Stevenson, E. L.; Lancaster, R. W.; Buanz, A. B. M.; Price, L. S.; Tocher, D. A.; Price, S. L., CrystEngComm 2019, 21(13), 2154-2163. | \CHEMISTRY_CPOSS\Estradiol\CrystOpt | dfB4823 | 4.316 | PBE1PBE/6-31G(d,p) | 0 |  | This is the DMAflex intra_molecular energy penalty. It is with respect to opt. | B4823 | P212121 | 8 | 15.2608 | 13.0337 | 15.9444 | 90 | 90 | 90 | LATT -1; SYMM +X +1/2, -Y +1/2, -Z ; SYMM -X , +Y +1/2, -Z +1/2; SYMM -X +1/2, -Y , +Z +1/2 | 1.141 | 0.6648 |  | -130.36 | -176 | -126.044 | 0 | 0 | 0 | 1 |  | 0 |  | 0 | CrystalOptimizer with GDMA2.2(PBE1PBE/6-31G(d,p)) + FIT
PIPHOO | C18 H24 O2 | 10 | beta-estradiol | 3-hydroxy-1,3,5(10)-estratriene-17beta-ol | Estra-1,3,5(10)-triene-3,17beta-diol, DB00783 | PIPHOO | Flexible CrystalPrecictor (2.x), CrystalOptimizer, DMACRYS (2.2.1.0) | Eric Stevenson | 2017 | Stevenson, E. L.; Lancaster, R. W.; Buanz, A. B. M.; Price, L. S.; Tocher, D. A.; Price, S. L., CrystEngComm 2019, 21(13), 2154-2163. | \CHEMISTRY_CPOSS\Estradiol\CrystOpt | dfB1115 | 1.576 | PBE1PBE/6-31G(d,p) | 0 |  | This is the DMAflex intra_molecular energy penalty. It is with respect to opt. | B1115 | P212121 | 8 | 12.0413 | 14.8509 | 17.5559 | 90 | 90 | 90 | LATT -1; SYMM +X +1/2, -Y +1/2, -Z ; SYMM -X , +Y +1/2, -Z +1/2; SYMM -X +1/2, -Y , +Z +1/2 | 1.1526 | 0.6774 |  | -127.62 | -196.86 | -126.044 | 0 | 0 | 0 | 1 |  | 0 |  | 0 | CrystalOptimizer with GDMA2.2(PBE1PBE/6-31G(d,p)) + FIT
PIPHOO | C18 H24 O2 | 10 | beta-estradiol | 3-hydroxy-1,3,5(10)-estratriene-17beta-ol | Estra-1,3,5(10)-triene-3,17beta-diol, DB00783 | PIPHOO | Flexible CrystalPrecictor (2.x), CrystalOptimizer, DMACRYS (2.2.1.0) | Eric Stevenson | 2017 | Stevenson, E. L.; Lancaster, R. W.; Buanz, A. B. M.; Price, L. S.; Tocher, D. A.; Price, S. L., CrystEngComm 2019, 21(13), 2154-2163. | \CHEMISTRY_CPOSS\Estradiol\CrystOpt | dfB1510 | 3.926 | PBE1PBE/6-31G(d,p) | 0 |  | This is the DMAflex intra_molecular energy penalty. It is with respect to opt. | B1510 | P21 | 4 | 12.7888 | 12.9679 | 9.3293 | 90 | 88.583 | 90 | LATT -1; SYMM -X , +Y +1/2, -Z | 1.1697 | 0.6845 |  | -129.97 | -193.42 | -126.044 | 0 | 0 | 0 | 1 |  | 0 |  | 0 | CrystalOptimizer with GDMA2.2(PBE1PBE/6-31G(d,p)) + FIT
PIPHOO | C18 H24 O2 | 10 | beta-estradiol | 3-hydroxy-1,3,5(10)-estratriene-17beta-ol | Estra-1,3,5(10)-triene-3,17beta-diol, DB00783 | PIPHOO | Flexible CrystalPrecictor (2.x), CrystalOptimizer, DMACRYS (2.2.1.0) | Eric Stevenson | 2017 | Stevenson, E. L.; Lancaster, R. W.; Buanz, A. B. M.; Price, L. S.; Tocher, D. A.; Price, S. L., CrystEngComm 2019, 21(13), 2154-2163. | \CHEMISTRY_CPOSS\Estradiol\CrystOpt | dfB2070 | 2.128 | PBE1PBE/6-31G(d,p) | 0 |  | This is the DMAflex intra_molecular energy penalty. It is with respect to opt. | B2070 | P21 | 4 | 16.7301 | 13.2819 | 7.2843 | 90 | 78.601 | 90 | LATT -1; SYMM -X , +Y +1/2, -Z | 1.1402 | 0.6674 |  | -128.17 | -181.04 | -126.042 | 0 | 0 | 0 | 1 |  | 0 |  | 0 | CrystalOptimizer with GDMA2.2(PBE1PBE/6-31G(d,p)) + FIT
PIPHOO | C18 H24 O2 | 10 | beta-estradiol | 3-hydroxy-1,3,5(10)-estratriene-17beta-ol | Estra-1,3,5(10)-triene-3,17beta-diol, DB00783 | PIPHOO | Flexible CrystalPrecictor (2.x), CrystalOptimizer, DMACRYS (2.2.1.0) | Eric Stevenson | 2017 | Stevenson, E. L.; Lancaster, R. W.; Buanz, A. B. M.; Price, L. S.; Tocher, D. A.; Price, S. L., CrystEngComm 2019, 21(13), 2154-2163. | \CHEMISTRY_CPOSS\Estradiol\CrystOpt | dfB5297 | 4.45 | PBE1PBE/6-31G(d,p) | 0 |  | This is the DMAflex intra_molecular energy penalty. It is with respect to opt. | B5297 | P21 | 4 | 22.4835 | 12.6905 | 5.9811 | 90 | 72.296 | 90 | LATT -1; SYMM -X , +Y +1/2, -Z | 1.1128 | 0.6516 |  | -130.49 | -170.95 | -126.04 | 0 | 0 | 0 | 1 |  | 0 |  | 0 | CrystalOptimizer with GDMA2.2(PBE1PBE/6-31G(d,p)) + FIT
PIPHOO | C18 H24 O2 | 10 | beta-estradiol | 3-hydroxy-1,3,5(10)-estratriene-17beta-ol | Estra-1,3,5(10)-triene-3,17beta-diol, DB00783 | PIPHOO | Flexible CrystalPrecictor (2.x), CrystalOptimizer, DMACRYS (2.2.1.0) | Eric Stevenson | 2017 | Stevenson, E. L.; Lancaster, R. W.; Buanz, A. B. M.; Price, L. S.; Tocher, D. A.; Price, S. L., CrystEngComm 2019, 21(13), 2154-2163. | \CHEMISTRY_CPOSS\Estradiol\CrystOpt | dfA3380 | 3.94 | PBE1PBE/6-31G(d,p) | 0 |  | This is the DMAflex intra_molecular energy penalty. It is with respect to opt. | A3380 | P212121 | 8 | 20.935 | 8.9198 | 16.6328 | 90 | 90 | 90 | LATT -1; SYMM +X +1/2, -Y +1/2, -Z ; SYMM -X , +Y +1/2, -Z +1/2; SYMM -X +1/2, -Y , +Z +1/2 | 1.165 | 0.6837 |  | -129.98 | -192.47 | -126.04 | 0 | 0 | 0 | 1 |  | 0 |  | 0 | CrystalOptimizer with GDMA2.2(PBE1PBE/6-31G(d,p)) + FIT
PIPHOO | C18 H24 O2 | 10 | beta-estradiol | 3-hydroxy-1,3,5(10)-estratriene-17beta-ol | Estra-1,3,5(10)-triene-3,17beta-diol, DB00783 | PIPHOO | Flexible CrystalPrecictor (2.x), CrystalOptimizer, DMACRYS (2.2.1.0) | Eric Stevenson | 2017 | Stevenson, E. L.; Lancaster, R. W.; Buanz, A. B. M.; Price, L. S.; Tocher, D. A.; Price, S. L., CrystEngComm 2019, 21(13), 2154-2163. | \CHEMISTRY_CPOSS\Estradiol\CrystOpt | dfB724 | 0.931 | PBE1PBE/6-31G(d,p) | 0 |  | This is the DMAflex intra_molecular energy penalty. It is with respect to opt. | B724 | P212121 | 8 | 10.5383 | 41.445 | 7.2754 | 90 | 90 | 90 | LATT -1; SYMM +X +1/2, -Y +1/2, -Z ; SYMM -X , +Y +1/2, -Z +1/2; SYMM -X +1/2, -Y , +Z +1/2 | 1.1387 | 0.6677 |  | -126.97 | -188.58 | -126.039 | 0 | 0 | 0 | 1 |  | 0 |  | 0 | CrystalOptimizer with GDMA2.2(PBE1PBE/6-31G(d,p)) + FIT
PIPHOO | C18 H24 O2 | 10 | beta-estradiol | 3-hydroxy-1,3,5(10)-estratriene-17beta-ol | Estra-1,3,5(10)-triene-3,17beta-diol, DB00783 | PIPHOO | Flexible CrystalPrecictor (2.x), CrystalOptimizer, DMACRYS (2.2.1.0) | Eric Stevenson | 2017 | Stevenson, E. L.; Lancaster, R. W.; Buanz, A. B. M.; Price, L. S.; Tocher, D. A.; Price, S. L., CrystEngComm 2019, 21(13), 2154-2163. | \CHEMISTRY_CPOSS\Estradiol\CrystOpt | dfA6286 | 1.582 | PBE1PBE/6-31G(d,p) | 0 |  | This is the DMAflex intra_molecular energy penalty. It is with respect to opt. | A6286 | P21 | 4 | 17.2598 | 7.9513 | 11.7494 | 90 | 70.269 | 90 | LATT -1; SYMM -X , +Y +1/2, -Z | 1.192 | 0.7007 |  | -127.62 | -205.45 | -126.038 | 0 | 0 | 0 | 1 |  | 0 |  | 0 | CrystalOptimizer with GDMA2.2(PBE1PBE/6-31G(d,p)) + FIT
PIPHOO | C18 H24 O2 | 10 | beta-estradiol | 3-hydroxy-1,3,5(10)-estratriene-17beta-ol | Estra-1,3,5(10)-triene-3,17beta-diol, DB00783 | PIPHOO | Flexible CrystalPrecictor (2.x), CrystalOptimizer, DMACRYS (2.2.1.0) | Eric Stevenson | 2017 | Stevenson, E. L.; Lancaster, R. W.; Buanz, A. B. M.; Price, L. S.; Tocher, D. A.; Price, S. L., CrystEngComm 2019, 21(13), 2154-2163. | \CHEMISTRY_CPOSS\Estradiol\CrystOpt | dfA1908 | 2.629 | PBE1PBE/6-31G(d,p) | 0 |  | This is the DMAflex intra_molecular energy penalty. It is with respect to opt. | A1908 | P212121 | 8 | 12.3976 | 35.5624 | 7.078 | 90 | 90 | 90 | LATT -1; SYMM +X +1/2, -Y +1/2, -Z ; SYMM -X , +Y +1/2, -Z +1/2; SYMM -X +1/2, -Y , +Z +1/2 | 1.1595 | 0.679 |  | -128.66 | -187.64 | -126.031 | 0 | 0 | 0 | 1 |  | 0 |  | 0 | CrystalOptimizer with GDMA2.2(PBE1PBE/6-31G(d,p)) + FIT
PIPHOO | C18 H24 O2 | 10 | beta-estradiol | 3-hydroxy-1,3,5(10)-estratriene-17beta-ol | Estra-1,3,5(10)-triene-3,17beta-diol, DB00783 | PIPHOO | Flexible CrystalPrecictor (2.x), CrystalOptimizer, DMACRYS (2.2.1.0) | Eric Stevenson | 2017 | Stevenson, E. L.; Lancaster, R. W.; Buanz, A. B. M.; Price, L. S.; Tocher, D. A.; Price, S. L., CrystEngComm 2019, 21(13), 2154-2163. | \CHEMISTRY_CPOSS\Estradiol\CrystOpt | dfA3366 | 3.5 | PBE1PBE/6-31G(d,p) | 0 |  | This is the DMAflex intra_molecular energy penalty. It is with respect to opt. | A3366 | P212121 | 8 | 8.9249 | 36.2667 | 9.6357 | 90 | 90 | 90 | LATT -1; SYMM +X +1/2, -Y +1/2, -Z ; SYMM -X , +Y +1/2, -Z +1/2; SYMM -X +1/2, -Y , +Z +1/2 | 1.1602 | 0.6799 |  | -129.53 | -189.46 | -126.03 | 0 | 0 | 0 | 1 |  | 0 |  | 0 | CrystalOptimizer with GDMA2.2(PBE1PBE/6-31G(d,p)) + FIT
PIPHOO | C18 H24 O2 | 10 | beta-estradiol | 3-hydroxy-1,3,5(10)-estratriene-17beta-ol | Estra-1,3,5(10)-triene-3,17beta-diol, DB00783 | PIPHOO | Flexible CrystalPrecictor (2.x), CrystalOptimizer, DMACRYS (2.2.1.0) | Eric Stevenson | 2017 | Stevenson, E. L.; Lancaster, R. W.; Buanz, A. B. M.; Price, L. S.; Tocher, D. A.; Price, S. L., CrystEngComm 2019, 21(13), 2154-2163. | \CHEMISTRY_CPOSS\Estradiol\CrystOpt | dfA1661 | 1.152 | PBE1PBE/6-31G(d,p) | 0 |  | This is the DMAflex intra_molecular energy penalty. It is with respect to opt. | A1661 | P212121 | 8 | 9.1519 | 9.6791 | 35.3845 | 90 | 90 | 90 | LATT -1; SYMM +X +1/2, -Y +1/2, -Z ; SYMM -X , +Y +1/2, -Z +1/2; SYMM -X +1/2, -Y , +Z +1/2 | 1.1544 | 0.6797 |  | -127.18 | -195.69 | -126.028 | 0 | 0 | 0 | 1 |  | 0 |  | 0 | CrystalOptimizer with GDMA2.2(PBE1PBE/6-31G(d,p)) + FIT
PIPHOO | C18 H24 O2 | 10 | beta-estradiol | 3-hydroxy-1,3,5(10)-estratriene-17beta-ol | Estra-1,3,5(10)-triene-3,17beta-diol, DB00783 | PIPHOO | Flexible CrystalPrecictor (2.x), CrystalOptimizer, DMACRYS (2.2.1.0) | Eric Stevenson | 2017 | Stevenson, E. L.; Lancaster, R. W.; Buanz, A. B. M.; Price, L. S.; Tocher, D. A.; Price, S. L., CrystEngComm 2019, 21(13), 2154-2163. | \CHEMISTRY_CPOSS\Estradiol\CrystOpt | dfC1578 | 1.512 | PBE1PBE/6-31G(d,p) | 0 |  | This is the DMAflex intra_molecular energy penalty. It is with respect to opt. | C1578 | P21 | 4 | 8.346 | 8.9546 | 20.6815 | 90 | 86.992 | 90 | LATT -1; SYMM -X , +Y +1/2, -Z | 1.1721 | 0.6881 |  | -127.54 | -187.92 | -126.028 | 0 | 0 | 0 | 1 |  | 0 |  | 0 | CrystalOptimizer with GDMA2.2(PBE1PBE/6-31G(d,p)) + FIT
PIPHOO | C18 H24 O2 | 10 | beta-estradiol | 3-hydroxy-1,3,5(10)-estratriene-17beta-ol | Estra-1,3,5(10)-triene-3,17beta-diol, DB00783 | PIPHOO | Flexible CrystalPrecictor (2.x), CrystalOptimizer, DMACRYS (2.2.1.0) | Eric Stevenson | 2017 | Stevenson, E. L.; Lancaster, R. W.; Buanz, A. B. M.; Price, L. S.; Tocher, D. A.; Price, S. L., CrystEngComm 2019, 21(13), 2154-2163. | \CHEMISTRY_CPOSS\Estradiol\CrystOpt | dfB1502 | 0.964 | PBE1PBE/6-31G(d,p) | 0 |  | This is the DMAflex intra_molecular energy penalty. It is with respect to opt. | B1502 | P21 | 4 | 17.9638 | 13.87 | 6.6712 | 90 | 88.859 | 90 | LATT -1; SYMM -X , +Y +1/2, -Z | 1.0887 | 0.6359 |  | -126.99 | -170.53 | -126.026 | 0 | 0 | 0 | 1 |  | 0 |  | 0 | CrystalOptimizer with GDMA2.2(PBE1PBE/6-31G(d,p)) + FIT
PIPHOO | C18 H24 O2 | 10 | beta-estradiol | 3-hydroxy-1,3,5(10)-estratriene-17beta-ol | Estra-1,3,5(10)-triene-3,17beta-diol, DB00783 | PIPHOO | Flexible CrystalPrecictor (2.x), CrystalOptimizer, DMACRYS (2.2.1.0) | Eric Stevenson | 2017 | Stevenson, E. L.; Lancaster, R. W.; Buanz, A. B. M.; Price, L. S.; Tocher, D. A.; Price, S. L., CrystEngComm 2019, 21(13), 2154-2163. | \CHEMISTRY_CPOSS\Estradiol\CrystOpt | dfC2584 | 3.435 | PBE1PBE/6-31G(d,p) | 0 |  | This is the DMAflex intra_molecular energy penalty. It is with respect to opt. | C2584 | P1 | 2 | 7.266 | 7.0724 | 16.3829 | 110.635 | 94.116 | 100.286 | LATT -1 | 1.1796 | 0.6909 |  | -129.46 | -203.67 | -126.025 | 0 | 0 | 0 | 1 |  | 0 |  | 0 | CrystalOptimizer with GDMA2.2(PBE1PBE/6-31G(d,p)) + FIT
PIPHOO | C18 H24 O2 | 10 | beta-estradiol | 3-hydroxy-1,3,5(10)-estratriene-17beta-ol | Estra-1,3,5(10)-triene-3,17beta-diol, DB00783 | PIPHOO | Flexible CrystalPrecictor (2.x), CrystalOptimizer, DMACRYS (2.2.1.0) | Eric Stevenson | 2017 | Stevenson, E. L.; Lancaster, R. W.; Buanz, A. B. M.; Price, L. S.; Tocher, D. A.; Price, S. L., CrystEngComm 2019, 21(13), 2154-2163. | \CHEMISTRY_CPOSS\Estradiol\CrystOpt | dfB2051 | 3.937 | PBE1PBE/6-31G(d,p) | 0 |  | This is the DMAflex intra_molecular energy penalty. It is with respect to opt. | B2051 | P1 | 2 | 6.5775 | 9.6233 | 13.1246 | 73.827 | 78.426 | 86.247 | LATT -1 | 1.1574 | 0.6799 |  | -129.96 | -191.56 | -126.023 | 0 | 0 | 0 | 1 |  | 0 |  | 0 | CrystalOptimizer with GDMA2.2(PBE1PBE/6-31G(d,p)) + FIT
PIPHOO | C18 H24 O2 | 10 | beta-estradiol | 3-hydroxy-1,3,5(10)-estratriene-17beta-ol | Estra-1,3,5(10)-triene-3,17beta-diol, DB00783 | PIPHOO | Flexible CrystalPrecictor (2.x), CrystalOptimizer, DMACRYS (2.2.1.0) | Eric Stevenson | 2017 | Stevenson, E. L.; Lancaster, R. W.; Buanz, A. B. M.; Price, L. S.; Tocher, D. A.; Price, S. L., CrystEngComm 2019, 21(13), 2154-2163. | \CHEMISTRY_CPOSS\Estradiol\CrystOpt | dfC463 | 2.148 | PBE1PBE/6-31G(d,p) | 0 |  | This is the DMAflex intra_molecular energy penalty. It is with respect to opt. | C463 | P212121 | 8 | 27.2211 | 8.7192 | 13.1299 | 90 | 90 | 90 | LATT -1; SYMM +X +1/2, -Y +1/2, -Z ; SYMM -X , +Y +1/2, -Z +1/2; SYMM -X +1/2, -Y , +Z +1/2 | 1.1611 | 0.6828 |  | -128.17 | -190.95 | -126.022 | 0 | 0 | 0 | 1 |  | 0 |  | 0 | CrystalOptimizer with GDMA2.2(PBE1PBE/6-31G(d,p)) + FIT
PIPHOO | C18 H24 O2 | 10 | beta-estradiol | 3-hydroxy-1,3,5(10)-estratriene-17beta-ol | Estra-1,3,5(10)-triene-3,17beta-diol, DB00783 | PIPHOO | Flexible CrystalPrecictor (2.x), CrystalOptimizer, DMACRYS (2.2.1.0) | Eric Stevenson | 2017 | Stevenson, E. L.; Lancaster, R. W.; Buanz, A. B. M.; Price, L. S.; Tocher, D. A.; Price, S. L., CrystEngComm 2019, 21(13), 2154-2163. | \CHEMISTRY_CPOSS\Estradiol\CrystOpt | dfA5158 | 3.161 | PBE1PBE/6-31G(d,p) | 0 |  | This is the DMAflex intra_molecular energy penalty. It is with respect to opt. | A5158 | P21 | 4 | 13.2959 | 10.1607 | 10.7311 | 90 | 89.996 | 90 | LATT -1; SYMM -X , +Y +1/2, -Z | 1.248 | 0.736 |  | -129.18 | -242.56 | -126.019 | 0 | 0 | 0 | 1 |  | 0 |  | 0 | CrystalOptimizer with GDMA2.2(PBE1PBE/6-31G(d,p)) + FIT
PIPHOO | C18 H24 O2 | 10 | beta-estradiol | 3-hydroxy-1,3,5(10)-estratriene-17beta-ol | Estra-1,3,5(10)-triene-3,17beta-diol, DB00783 | PIPHOO | Flexible CrystalPrecictor (2.x), CrystalOptimizer, DMACRYS (2.2.1.0) | Eric Stevenson | 2017 | Stevenson, E. L.; Lancaster, R. W.; Buanz, A. B. M.; Price, L. S.; Tocher, D. A.; Price, S. L., CrystEngComm 2019, 21(13), 2154-2163. | \CHEMISTRY_CPOSS\Estradiol\CrystOpt | dfA6149 | 2.544 | PBE1PBE/6-31G(d,p) | 0 |  | This is the DMAflex intra_molecular energy penalty. It is with respect to opt. | A6149 | P21 | 4 | 7.3449 | 32.2115 | 6.7728 | 90 | 80.537 | 90 | LATT -1; SYMM -X , +Y +1/2, -Z | 1.1447 | 0.6717 |  | -128.56 | -189.37 | -126.016 | 0 | 0 | 0 | 1 |  | 0 |  | 0 | CrystalOptimizer with GDMA2.2(PBE1PBE/6-31G(d,p)) + FIT
PIPHOO | C18 H24 O2 | 10 | beta-estradiol | 3-hydroxy-1,3,5(10)-estratriene-17beta-ol | Estra-1,3,5(10)-triene-3,17beta-diol, DB00783 | PIPHOO | Flexible CrystalPrecictor (2.x), CrystalOptimizer, DMACRYS (2.2.1.0) | Eric Stevenson | 2017 | Stevenson, E. L.; Lancaster, R. W.; Buanz, A. B. M.; Price, L. S.; Tocher, D. A.; Price, S. L., CrystEngComm 2019, 21(13), 2154-2163. | \CHEMISTRY_CPOSS\Estradiol\CrystOpt | dfC2364 | 2.865 | PBE1PBE/6-31G(d,p) | 0 |  | This is the DMAflex intra_molecular energy penalty. It is with respect to opt. | C2364 | P21 | 4 | 17.9935 | 9.4337 | 9.1932 | 90 | 81.03 | 90 | LATT -1; SYMM -X , +Y +1/2, -Z | 1.1737 | 0.6885 |  | -128.88 | -197.44 | -126.015 | 0 | 0 | 0 | 1 |  | 0 |  | 0 | CrystalOptimizer with GDMA2.2(PBE1PBE/6-31G(d,p)) + FIT
PIPHOO | C18 H24 O2 | 10 | beta-estradiol | 3-hydroxy-1,3,5(10)-estratriene-17beta-ol | Estra-1,3,5(10)-triene-3,17beta-diol, DB00783 | PIPHOO | Flexible CrystalPrecictor (2.x), CrystalOptimizer, DMACRYS (2.2.1.0) | Eric Stevenson | 2017 | Stevenson, E. L.; Lancaster, R. W.; Buanz, A. B. M.; Price, L. S.; Tocher, D. A.; Price, S. L., CrystEngComm 2019, 21(13), 2154-2163. | \CHEMISTRY_CPOSS\Estradiol\CrystOpt | dfB4336 | 3.776 | PBE1PBE/6-31G(d,p) | 0 |  | This is the DMAflex intra_molecular energy penalty. It is with respect to opt. | B4336 | P212121 | 8 | 27.417 | 8.0089 | 14.6679 | 90 | 90 | 90 | LATT -1; SYMM +X +1/2, -Y +1/2, -Z ; SYMM -X , +Y +1/2, -Z +1/2; SYMM -X +1/2, -Y , +Z +1/2 | 1.1235 | 0.658 |  | -129.79 | -170.5 | -126.014 | 0 | 0 | 0 | 1 |  | 0 |  | 0 | CrystalOptimizer with GDMA2.2(PBE1PBE/6-31G(d,p)) + FIT
PIPHOO | C18 H24 O2 | 10 | beta-estradiol | 3-hydroxy-1,3,5(10)-estratriene-17beta-ol | Estra-1,3,5(10)-triene-3,17beta-diol, DB00783 | PIPHOO | Flexible CrystalPrecictor (2.x), CrystalOptimizer, DMACRYS (2.2.1.0) | Eric Stevenson | 2017 | Stevenson, E. L.; Lancaster, R. W.; Buanz, A. B. M.; Price, L. S.; Tocher, D. A.; Price, S. L., CrystEngComm 2019, 21(13), 2154-2163. | \CHEMISTRY_CPOSS\Estradiol\CrystOpt | dfB1384 | 2.317 | PBE1PBE/6-31G(d,p) | 0 |  | This is the DMAflex intra_molecular energy penalty. It is with respect to opt. | B1384 | P43 | 8 | 10.2473 | 10.2473 | 29.4137 | 90 | 90 | 90 | LATT -1; SYMM -Y , +X , +Z +3/4; SYMM +Y , -X , +Z +1/4; SYMM -X , -Y , +Z +1/2 | 1.1715 | 0.6899 |  | -128.33 | -203.17 | -126.013 | 0 | 0 | 0 | 1 |  | 0 |  | 0 | CrystalOptimizer with GDMA2.2(PBE1PBE/6-31G(d,p)) + FIT
PIPHOO | C18 H24 O2 | 10 | beta-estradiol | 3-hydroxy-1,3,5(10)-estratriene-17beta-ol | Estra-1,3,5(10)-triene-3,17beta-diol, DB00783 | PIPHOO | Flexible CrystalPrecictor (2.x), CrystalOptimizer, DMACRYS (2.2.1.0) | Eric Stevenson | 2017 | Stevenson, E. L.; Lancaster, R. W.; Buanz, A. B. M.; Price, L. S.; Tocher, D. A.; Price, S. L., CrystEngComm 2019, 21(13), 2154-2163. | \CHEMISTRY_CPOSS\Estradiol\CrystOpt | dfA2765 | 2.073 | PBE1PBE/6-31G(d,p) | 0 |  | This is the DMAflex intra_molecular energy penalty. It is with respect to opt. | A2765 | P212121 | 8 | 8.9539 | 46.7588 | 7.6631 | 90 | 90 | 90 | LATT -1; SYMM +X +1/2, -Y +1/2, -Z ; SYMM -X , +Y +1/2, -Z +1/2; SYMM -X +1/2, -Y , +Z +1/2 | 1.1278 | 0.6631 |  | -128.08 | -180.77 | -126.007 | 0 | 0 | 0 | 1 |  | 0 |  | 0 | CrystalOptimizer with GDMA2.2(PBE1PBE/6-31G(d,p)) + FIT
PIPHOO | C18 H24 O2 | 10 | beta-estradiol | 3-hydroxy-1,3,5(10)-estratriene-17beta-ol | Estra-1,3,5(10)-triene-3,17beta-diol, DB00783 | PIPHOO | Flexible CrystalPrecictor (2.x), CrystalOptimizer, DMACRYS (2.2.1.0) | Eric Stevenson | 2017 | Stevenson, E. L.; Lancaster, R. W.; Buanz, A. B. M.; Price, L. S.; Tocher, D. A.; Price, S. L., CrystEngComm 2019, 21(13), 2154-2163. | \CHEMISTRY_CPOSS\Estradiol\CrystOpt | dfB8809 | 4.575 | PBE1PBE/6-31G(d,p) | 0 |  | This is the DMAflex intra_molecular energy penalty. It is with respect to opt. | B8809 | P1 | 2 | 8.8782 | 18.8897 | 6.6944 | 61.016 | 123.763 | 118.414 | LATT -1 | 1.1556 | 0.6787 |  | -130.58 | -176.82 | -126.005 | 0 | 0 | 0 | 1 |  | 0 |  | 0 | CrystalOptimizer with GDMA2.2(PBE1PBE/6-31G(d,p)) + FIT
PIPHOO | C18 H24 O2 | 10 | beta-estradiol | 3-hydroxy-1,3,5(10)-estratriene-17beta-ol | Estra-1,3,5(10)-triene-3,17beta-diol, DB00783 | PIPHOO | Flexible CrystalPrecictor (2.x), CrystalOptimizer, DMACRYS (2.2.1.0) | Eric Stevenson | 2017 | Stevenson, E. L.; Lancaster, R. W.; Buanz, A. B. M.; Price, L. S.; Tocher, D. A.; Price, S. L., CrystEngComm 2019, 21(13), 2154-2163. | \CHEMISTRY_CPOSS\Estradiol\CrystOpt | dfA11698 | 3.746 | PBE1PBE/6-31G(d,p) | 0 |  | This is the DMAflex intra_molecular energy penalty. It is with respect to opt. | A11698 | P21 | 4 | 21.5674 | 7.6628 | 10.8408 | 90 | 118.748 | 90 | LATT -1; SYMM -X , +Y +1/2, -Z | 1.1518 | 0.6742 |  | -129.75 | -181.25 | -126.004 | 0 | 0 | 0 | 1 |  | 0 |  | 0 | CrystalOptimizer with GDMA2.2(PBE1PBE/6-31G(d,p)) + FIT
PIPHOO | C18 H24 O2 | 10 | beta-estradiol | 3-hydroxy-1,3,5(10)-estratriene-17beta-ol | Estra-1,3,5(10)-triene-3,17beta-diol, DB00783 | PIPHOO | Flexible CrystalPrecictor (2.x), CrystalOptimizer, DMACRYS (2.2.1.0) | Eric Stevenson | 2017 | Stevenson, E. L.; Lancaster, R. W.; Buanz, A. B. M.; Price, L. S.; Tocher, D. A.; Price, S. L., CrystEngComm 2019, 21(13), 2154-2163. | \CHEMISTRY_CPOSS\Estradiol\CrystOpt | dfB369 | 0.527 | PBE1PBE/6-31G(d,p) | 0 |  | This is the DMAflex intra_molecular energy penalty. It is with respect to opt. | B369 | P212121 | 8 | 36.8341 | 12.1008 | 7.2148 | 90 | 90 | 90 | LATT -1; SYMM +X +1/2, -Y +1/2, -Z ; SYMM -X , +Y +1/2, -Z +1/2; SYMM -X +1/2, -Y , +Z +1/2 | 1.1252 | 0.6605 |  | -126.53 | -179.18 | -126.003 | 0 | 0 | 0 | 1 |  | 0 |  | 0 | CrystalOptimizer with GDMA2.2(PBE1PBE/6-31G(d,p)) + FIT
PIPHOO | C18 H24 O2 | 10 | beta-estradiol | 3-hydroxy-1,3,5(10)-estratriene-17beta-ol | Estra-1,3,5(10)-triene-3,17beta-diol, DB00783 | PIPHOO | Flexible CrystalPrecictor (2.x), CrystalOptimizer, DMACRYS (2.2.1.0) | Eric Stevenson | 2017 | Stevenson, E. L.; Lancaster, R. W.; Buanz, A. B. M.; Price, L. S.; Tocher, D. A.; Price, S. L., CrystEngComm 2019, 21(13), 2154-2163. | \CHEMISTRY_CPOSS\Estradiol\CrystOpt | dfB1099 | 4.189 | PBE1PBE/6-31G(d,p) | 0 |  | This is the DMAflex intra_molecular energy penalty. It is with respect to opt. | B1099 | P212121 | 8 | 11.9831 | 27.8079 | 9.7457 | 90 | 90 | 90 | LATT -1; SYMM +X +1/2, -Y +1/2, -Z ; SYMM -X , +Y +1/2, -Z +1/2; SYMM -X +1/2, -Y , +Z +1/2 | 1.1142 | 0.6542 |  | -130.19 | -172.45 | -126.001 | 0 | 0 | 0 | 1 |  | 0 |  | 0 | CrystalOptimizer with GDMA2.2(PBE1PBE/6-31G(d,p)) + FIT
PIPHOO | C18 H24 O2 | 10 | beta-estradiol | 3-hydroxy-1,3,5(10)-estratriene-17beta-ol | Estra-1,3,5(10)-triene-3,17beta-diol, DB00783 | PIPHOO | Flexible CrystalPrecictor (2.x), CrystalOptimizer, DMACRYS (2.2.1.0) | Eric Stevenson | 2017 | Stevenson, E. L.; Lancaster, R. W.; Buanz, A. B. M.; Price, L. S.; Tocher, D. A.; Price, S. L., CrystEngComm 2019, 21(13), 2154-2163. | \CHEMISTRY_CPOSS\Estradiol\CrystOpt | dfB1440 | 0.719 | PBE1PBE/6-31G(d,p) | 0 |  | This is the DMAflex intra_molecular energy penalty. It is with respect to opt. | B1440 | P21 | 4 | 16.0033 | 12.6623 | 7.8986 | 90 | 83.127 | 90 | LATT -1; SYMM -X , +Y +1/2, -Z | 1.1385 | 0.6664 |  | -126.72 | -179.86 | -126.001 | 0 | 0 | 0 | 1 |  | 0 |  | 0 | CrystalOptimizer with GDMA2.2(PBE1PBE/6-31G(d,p)) + FIT
PIPHOO | C18 H24 O2 | 10 | beta-estradiol | 3-hydroxy-1,3,5(10)-estratriene-17beta-ol | Estra-1,3,5(10)-triene-3,17beta-diol, DB00783 | PIPHOO | Flexible CrystalPrecictor (2.x), CrystalOptimizer, DMACRYS (2.2.1.0) | Eric Stevenson | 2017 | Stevenson, E. L.; Lancaster, R. W.; Buanz, A. B. M.; Price, L. S.; Tocher, D. A.; Price, S. L., CrystEngComm 2019, 21(13), 2154-2163. | \CHEMISTRY_CPOSS\Estradiol\CrystOpt | dfC3273 | 2.91 | PBE1PBE/6-31G(d,p) | 0 |  | This is the DMAflex intra_molecular energy penalty. It is with respect to opt. | C3273 | P21 | 4 | 11.5324 | 19.4886 | 7.0962 | 90 | 82.715 | 90 | LATT -1; SYMM -X , +Y +1/2, -Z | 1.1436 | 0.6696 |  | -128.91 | -182.18 | -126 | 0 | 0 | 0 | 1 |  | 0 |  | 0 | CrystalOptimizer with GDMA2.2(PBE1PBE/6-31G(d,p)) + FIT
PIPHOO | C18 H24 O2 | 10 | beta-estradiol | 3-hydroxy-1,3,5(10)-estratriene-17beta-ol | Estra-1,3,5(10)-triene-3,17beta-diol, DB00783 | PIPHOO | Flexible CrystalPrecictor (2.x), CrystalOptimizer, DMACRYS (2.2.1.0) | Eric Stevenson | 2017 | Stevenson, E. L.; Lancaster, R. W.; Buanz, A. B. M.; Price, L. S.; Tocher, D. A.; Price, S. L., CrystEngComm 2019, 21(13), 2154-2163. | \CHEMISTRY_CPOSS\Estradiol\CrystOpt | dfA2022 | 1.082 | PBE1PBE/6-31G(d,p) | 0 |  | This is the DMAflex intra_molecular energy penalty. It is with respect to opt. | A2022 | P212121 | 8 | 20.9428 | 21.2861 | 6.9356 | 90 | 90 | 90 | LATT -1; SYMM +X +1/2, -Y +1/2, -Z ; SYMM -X , +Y +1/2, -Z +1/2; SYMM -X +1/2, -Y , +Z +1/2 | 1.1703 | 0.6871 |  | -127.08 | -199.05 | -125.998 | 0 | 0 | 0 | 1 |  | 0 |  | 0 | CrystalOptimizer with GDMA2.2(PBE1PBE/6-31G(d,p)) + FIT
PIPHOO | C18 H24 O2 | 10 | beta-estradiol | 3-hydroxy-1,3,5(10)-estratriene-17beta-ol | Estra-1,3,5(10)-triene-3,17beta-diol, DB00783 | PIPHOO | Flexible CrystalPrecictor (2.x), CrystalOptimizer, DMACRYS (2.2.1.0) | Eric Stevenson | 2017 | Stevenson, E. L.; Lancaster, R. W.; Buanz, A. B. M.; Price, L. S.; Tocher, D. A.; Price, S. L., CrystEngComm 2019, 21(13), 2154-2163. | \CHEMISTRY_CPOSS\Estradiol\CrystOpt | dfA12428 | 5.254 | PBE1PBE/6-31G(d,p) | 0 |  | This is the DMAflex intra_molecular energy penalty. It is with respect to opt. | A12428 | C2 | 8 | 42.1657 | 7.706 | 10.0613 | 90 | 85.931 | 90 | LATT -1; SYMM -X , +Y , -Z ; SYMM +X +1/2, +Y +1/2, +Z ; SYMM -X +1/2, +Y +1/2, -Z | 1.1096 | 0.6486 |  | -131.25 | -171.83 | -125.996 | 0 | 0 | 0 | 1 |  | 0 |  | 0 | CrystalOptimizer with GDMA2.2(PBE1PBE/6-31G(d,p)) + FIT
PIPHOO | C18 H24 O2 | 10 | beta-estradiol | 3-hydroxy-1,3,5(10)-estratriene-17beta-ol | Estra-1,3,5(10)-triene-3,17beta-diol, DB00783 | PIPHOO | Flexible CrystalPrecictor (2.x), CrystalOptimizer, DMACRYS (2.2.1.0) | Eric Stevenson | 2017 | Stevenson, E. L.; Lancaster, R. W.; Buanz, A. B. M.; Price, L. S.; Tocher, D. A.; Price, S. L., CrystEngComm 2019, 21(13), 2154-2163. | \CHEMISTRY_CPOSS\Estradiol\CrystOpt | dfB2298 | 1.116 | PBE1PBE/6-31G(d,p) | 0 |  | This is the DMAflex intra_molecular energy penalty. It is with respect to opt. | B2298 | P21 | 4 | 7.1182 | 12.7279 | 19.7579 | 90 | 58.635 | 90 | LATT -1; SYMM -X , +Y +1/2, -Z | 1.1837 | 0.6946 |  | -127.11 | -206.71 | -125.994 | 0 | 0 | 0 | 1 |  | 0 |  | 0 | CrystalOptimizer with GDMA2.2(PBE1PBE/6-31G(d,p)) + FIT
PIPHOO | C18 H24 O2 | 10 | beta-estradiol | 3-hydroxy-1,3,5(10)-estratriene-17beta-ol | Estra-1,3,5(10)-triene-3,17beta-diol, DB00783 | PIPHOO | Flexible CrystalPrecictor (2.x), CrystalOptimizer, DMACRYS (2.2.1.0) | Eric Stevenson | 2017 | Stevenson, E. L.; Lancaster, R. W.; Buanz, A. B. M.; Price, L. S.; Tocher, D. A.; Price, S. L., CrystEngComm 2019, 21(13), 2154-2163. | \CHEMISTRY_CPOSS\Estradiol\CrystOpt | dfA1805 | 2.617 | PBE1PBE/6-31G(d,p) | 0 |  | This is the DMAflex intra_molecular energy penalty. It is with respect to opt. | A1805 | P21 | 4 | 7.3473 | 13.1368 | 16.7545 | 90 | 78.152 | 90 | LATT -1; SYMM -X , +Y +1/2, -Z | 1.1431 | 0.6698 |  | -128.61 | -185.28 | -125.993 | 0 | 0 | 0 | 1 |  | 0 |  | 0 | CrystalOptimizer with GDMA2.2(PBE1PBE/6-31G(d,p)) + FIT
PIPHOO | C18 H24 O2 | 10 | beta-estradiol | 3-hydroxy-1,3,5(10)-estratriene-17beta-ol | Estra-1,3,5(10)-triene-3,17beta-diol, DB00783 | PIPHOO | Flexible CrystalPrecictor (2.x), CrystalOptimizer, DMACRYS (2.2.1.0) | Eric Stevenson | 2017 | Stevenson, E. L.; Lancaster, R. W.; Buanz, A. B. M.; Price, L. S.; Tocher, D. A.; Price, S. L., CrystEngComm 2019, 21(13), 2154-2163. | \CHEMISTRY_CPOSS\Estradiol\CrystOpt | dfA2076 | 3.119 | PBE1PBE/6-31G(d,p) | 0 |  | This is the DMAflex intra_molecular energy penalty. It is with respect to opt. | A2076 | P212121 | 8 | 17.5178 | 7.1384 | 25.4313 | 90 | 90 | 90 | LATT -1; SYMM +X +1/2, -Y +1/2, -Z ; SYMM -X , +Y +1/2, -Z +1/2; SYMM -X +1/2, -Y , +Z +1/2 | 1.1378 | 0.6668 |  | -129.11 | -179.89 | -125.991 | 0 | 0 | 0 | 1 |  | 0 |  | 0 | CrystalOptimizer with GDMA2.2(PBE1PBE/6-31G(d,p)) + FIT
PIPHOO | C18 H24 O2 | 10 | beta-estradiol | 3-hydroxy-1,3,5(10)-estratriene-17beta-ol | Estra-1,3,5(10)-triene-3,17beta-diol, DB00783 | PIPHOO | Flexible CrystalPrecictor (2.x), CrystalOptimizer, DMACRYS (2.2.1.0) | Eric Stevenson | 2017 | Stevenson, E. L.; Lancaster, R. W.; Buanz, A. B. M.; Price, L. S.; Tocher, D. A.; Price, S. L., CrystEngComm 2019, 21(13), 2154-2163. | \CHEMISTRY_CPOSS\Estradiol\CrystOpt | dfA1880 | 1.761 | PBE1PBE/6-31G(d,p) | 0 |  | This is the DMAflex intra_molecular energy penalty. It is with respect to opt. | A1880 | P212121 | 8 | 22.1932 | 20.1458 | 7.3821 | 90 | 90 | 90 | LATT -1; SYMM +X +1/2, -Y +1/2, -Z ; SYMM -X , +Y +1/2, -Z +1/2; SYMM -X +1/2, -Y , +Z +1/2 | 1.0963 | 0.6434 |  | -127.75 | -174.88 | -125.989 | 0 | 0 | 0 | 1 |  | 0 |  | 0 | CrystalOptimizer with GDMA2.2(PBE1PBE/6-31G(d,p)) + FIT
PIPHOO | C18 H24 O2 | 10 | beta-estradiol | 3-hydroxy-1,3,5(10)-estratriene-17beta-ol | Estra-1,3,5(10)-triene-3,17beta-diol, DB00783 | PIPHOO | Flexible CrystalPrecictor (2.x), CrystalOptimizer, DMACRYS (2.2.1.0) | Eric Stevenson | 2017 | Stevenson, E. L.; Lancaster, R. W.; Buanz, A. B. M.; Price, L. S.; Tocher, D. A.; Price, S. L., CrystEngComm 2019, 21(13), 2154-2163. | \CHEMISTRY_CPOSS\Estradiol\CrystOpt | dfB2235 | 3.413 | PBE1PBE/6-31G(d,p) | 0 |  | This is the DMAflex intra_molecular energy penalty. It is with respect to opt. | B2235 | P21 | 4 | 15.8626 | 14.5657 | 7.8666 | 90 | 59.468 | 90 | LATT -1; SYMM -X , +Y +1/2, -Z | 1.1556 | 0.6772 |  | -129.4 | -196.37 | -125.987 | 0 | 0 | 0 | 1 |  | 0 |  | 0 | CrystalOptimizer with GDMA2.2(PBE1PBE/6-31G(d,p)) + FIT
PIPHOO | C18 H24 O2 | 10 | beta-estradiol | 3-hydroxy-1,3,5(10)-estratriene-17beta-ol | Estra-1,3,5(10)-triene-3,17beta-diol, DB00783 | PIPHOO | Flexible CrystalPrecictor (2.x), CrystalOptimizer, DMACRYS (2.2.1.0) | Eric Stevenson | 2017 | Stevenson, E. L.; Lancaster, R. W.; Buanz, A. B. M.; Price, L. S.; Tocher, D. A.; Price, S. L., CrystEngComm 2019, 21(13), 2154-2163. | \CHEMISTRY_CPOSS\Estradiol\CrystOpt | dfA13438 | 10.115 | PBE1PBE/6-31G(d,p) | 0 |  | This is the DMAflex intra_molecular energy penalty. It is with respect to opt. | A13438 | P212121 | 8 | 7.9383 | 35.3154 | 11.2814 | 90 | 90 | 90 | LATT -1; SYMM +X +1/2, -Y +1/2, -Z ; SYMM -X , +Y +1/2, -Z +1/2; SYMM -X +1/2, -Y , +Z +1/2 | 1.1441 | 0.6694 |  | -136.1 | -186.3 | -125.985 | 0 | 0 | 0 | 1 |  | 0 |  | 0 | CrystalOptimizer with GDMA2.2(PBE1PBE/6-31G(d,p)) + FIT
PIPHOO | C18 H24 O2 | 10 | beta-estradiol | 3-hydroxy-1,3,5(10)-estratriene-17beta-ol | Estra-1,3,5(10)-triene-3,17beta-diol, DB00783 | PIPHOO | Flexible CrystalPrecictor (2.x), CrystalOptimizer, DMACRYS (2.2.1.0) | Eric Stevenson | 2017 | Stevenson, E. L.; Lancaster, R. W.; Buanz, A. B. M.; Price, L. S.; Tocher, D. A.; Price, S. L., CrystEngComm 2019, 21(13), 2154-2163. | \CHEMISTRY_CPOSS\Estradiol\CrystOpt | dfA955 | 4.985 | PBE1PBE/6-31G(d,p) | 0 |  | This is the DMAflex intra_molecular energy penalty. It is with respect to opt. | A955 | P212121 | 8 | 20.7758 | 7.7128 | 19.0769 | 90 | 90 | 90 | LATT -1; SYMM +X +1/2, -Y +1/2, -Z ; SYMM -X , +Y +1/2, -Z +1/2; SYMM -X +1/2, -Y , +Z +1/2 | 1.1837 | 0.6923 |  | -130.97 | -198.36 | -125.985 | 0 | 0 | 0 | 1 |  | 0 |  | 0 | CrystalOptimizer with GDMA2.2(PBE1PBE/6-31G(d,p)) + FIT
PIPHOO | C18 H24 O2 | 10 | beta-estradiol | 3-hydroxy-1,3,5(10)-estratriene-17beta-ol | Estra-1,3,5(10)-triene-3,17beta-diol, DB00783 | PIPHOO | Flexible CrystalPrecictor (2.x), CrystalOptimizer, DMACRYS (2.2.1.0) | Eric Stevenson | 2017 | Stevenson, E. L.; Lancaster, R. W.; Buanz, A. B. M.; Price, L. S.; Tocher, D. A.; Price, S. L., CrystEngComm 2019, 21(13), 2154-2163. | \CHEMISTRY_CPOSS\Estradiol\CrystOpt | dfA1935 | 1.937 | PBE1PBE/6-31G(d,p) | 0 |  | This is the DMAflex intra_molecular energy penalty. It is with respect to opt. | A1935 | P212121 | 8 | 18.8473 | 20.5492 | 8.1572 | 90 | 90 | 90 | LATT -1; SYMM +X +1/2, -Y +1/2, -Z ; SYMM -X , +Y +1/2, -Z +1/2; SYMM -X +1/2, -Y , +Z +1/2 | 1.1453 | 0.6728 |  | -127.92 | -189.62 | -125.983 | 0 | 0 | 0 | 1 |  | 0 |  | 0 | CrystalOptimizer with GDMA2.2(PBE1PBE/6-31G(d,p)) + FIT
PIPHOO | C18 H24 O2 | 10 | beta-estradiol | 3-hydroxy-1,3,5(10)-estratriene-17beta-ol | Estra-1,3,5(10)-triene-3,17beta-diol, DB00783 | PIPHOO | Flexible CrystalPrecictor (2.x), CrystalOptimizer, DMACRYS (2.2.1.0) | Eric Stevenson | 2017 | Stevenson, E. L.; Lancaster, R. W.; Buanz, A. B. M.; Price, L. S.; Tocher, D. A.; Price, S. L., CrystEngComm 2019, 21(13), 2154-2163. | \CHEMISTRY_CPOSS\Estradiol\CrystOpt | dfB969 | 2.989 | PBE1PBE/6-31G(d,p) | 0 |  | This is the DMAflex intra_molecular energy penalty. It is with respect to opt. | B969 | P21 | 4 | 11.2947 | 9.2215 | 15.7121 | 90 | 89.867 | 90 | LATT -1; SYMM -X , +Y +1/2, -Z | 1.1056 | 0.6503 |  | -128.97 | -179.67 | -125.981 | 0 | 0 | 0 | 1 |  | 0 |  | 0 | CrystalOptimizer with GDMA2.2(PBE1PBE/6-31G(d,p)) + FIT
PIPHOO | C18 H24 O2 | 10 | beta-estradiol | 3-hydroxy-1,3,5(10)-estratriene-17beta-ol | Estra-1,3,5(10)-triene-3,17beta-diol, DB00783 | PIPHOO | Flexible CrystalPrecictor (2.x), CrystalOptimizer, DMACRYS (2.2.1.0) | Eric Stevenson | 2017 | Stevenson, E. L.; Lancaster, R. W.; Buanz, A. B. M.; Price, L. S.; Tocher, D. A.; Price, S. L., CrystEngComm 2019, 21(13), 2154-2163. | \CHEMISTRY_CPOSS\Estradiol\CrystOpt | dfB1077 | 1.522 | PBE1PBE/6-31G(d,p) | 0 |  | This is the DMAflex intra_molecular energy penalty. It is with respect to opt. | B1077 | P212121 | 8 | 7.4293 | 35.263 | 12.1468 | 90 | 90 | 90 | LATT -1; SYMM +X +1/2, -Y +1/2, -Z ; SYMM -X , +Y +1/2, -Z +1/2; SYMM -X +1/2, -Y , +Z +1/2 | 1.1371 | 0.6667 |  | -127.5 | -189.01 | -125.978 | 0 | 0 | 0 | 1 |  | 0 |  | 0 | CrystalOptimizer with GDMA2.2(PBE1PBE/6-31G(d,p)) + FIT
PIPHOO | C18 H24 O2 | 10 | beta-estradiol | 3-hydroxy-1,3,5(10)-estratriene-17beta-ol | Estra-1,3,5(10)-triene-3,17beta-diol, DB00783 | PIPHOO | Flexible CrystalPrecictor (2.x), CrystalOptimizer, DMACRYS (2.2.1.0) | Eric Stevenson | 2017 | Stevenson, E. L.; Lancaster, R. W.; Buanz, A. B. M.; Price, L. S.; Tocher, D. A.; Price, S. L., CrystEngComm 2019, 21(13), 2154-2163. | \CHEMISTRY_CPOSS\Estradiol\CrystOpt | dfA3082 | 3.153 | PBE1PBE/6-31G(d,p) | 0 |  | This is the DMAflex intra_molecular energy penalty. It is with respect to opt. | A3082 | P212121 | 8 | 11.9417 | 17.9231 | 15.474 | 90 | 90 | 90 | LATT -1; SYMM +X +1/2, -Y +1/2, -Z ; SYMM -X , +Y +1/2, -Z +1/2; SYMM -X +1/2, -Y , +Z +1/2 | 1.0925 | 0.641 |  | -129.13 | -174.44 | -125.977 | 0 | 0 | 0 | 1 |  | 0 |  | 0 | CrystalOptimizer with GDMA2.2(PBE1PBE/6-31G(d,p)) + FIT
PIPHOO | C18 H24 O2 | 10 | beta-estradiol | 3-hydroxy-1,3,5(10)-estratriene-17beta-ol | Estra-1,3,5(10)-triene-3,17beta-diol, DB00783 | PIPHOO | Flexible CrystalPrecictor (2.x), CrystalOptimizer, DMACRYS (2.2.1.0) | Eric Stevenson | 2017 | Stevenson, E. L.; Lancaster, R. W.; Buanz, A. B. M.; Price, L. S.; Tocher, D. A.; Price, S. L., CrystEngComm 2019, 21(13), 2154-2163. | \CHEMISTRY_CPOSS\Estradiol\CrystOpt | dfA7296 | 8.734 | PBE1PBE/6-31G(d,p) | 0 |  | This is the DMAflex intra_molecular energy penalty. It is with respect to opt. | A7296 | P212121 | 8 | 14.7041 | 9.9701 | 22.0046 | 90 | 90 | 90 | LATT -1; SYMM +X +1/2, -Y +1/2, -Z ; SYMM -X , +Y +1/2, -Z +1/2; SYMM -X +1/2, -Y , +Z +1/2 | 1.1217 | 0.6557 |  | -134.71 | -176.56 | -125.976 | 0 | 0 | 0 | 1 |  | 0 |  | 0 | CrystalOptimizer with GDMA2.2(PBE1PBE/6-31G(d,p)) + FIT
PIPHOO | C18 H24 O2 | 10 | beta-estradiol | 3-hydroxy-1,3,5(10)-estratriene-17beta-ol | Estra-1,3,5(10)-triene-3,17beta-diol, DB00783 | PIPHOO | Flexible CrystalPrecictor (2.x), CrystalOptimizer, DMACRYS (2.2.1.0) | Eric Stevenson | 2017 | Stevenson, E. L.; Lancaster, R. W.; Buanz, A. B. M.; Price, L. S.; Tocher, D. A.; Price, S. L., CrystEngComm 2019, 21(13), 2154-2163. | \CHEMISTRY_CPOSS\Estradiol\CrystOpt | dfB1408 | 1.417 | PBE1PBE/6-31G(d,p) | 0 |  | This is the DMAflex intra_molecular energy penalty. It is with respect to opt. | B1408 | P43 | 8 | 8.6774 | 8.6774 | 42.9181 | 90 | 90 | 90 | LATT -1; SYMM -Y , +X , +Z +3/4; SYMM +Y , -X , +Z +1/4; SYMM -X , -Y , +Z +1/2 | 1.1197 | 0.6576 |  | -127.39 | -178.1 | -125.973 | 0 | 0 | 0 | 1 |  | 0 |  | 0 | CrystalOptimizer with GDMA2.2(PBE1PBE/6-31G(d,p)) + FIT
PIPHOO | C18 H24 O2 | 10 | beta-estradiol | 3-hydroxy-1,3,5(10)-estratriene-17beta-ol | Estra-1,3,5(10)-triene-3,17beta-diol, DB00783 | PIPHOO | Flexible CrystalPrecictor (2.x), CrystalOptimizer, DMACRYS (2.2.1.0) | Eric Stevenson | 2017 | Stevenson, E. L.; Lancaster, R. W.; Buanz, A. B. M.; Price, L. S.; Tocher, D. A.; Price, S. L., CrystEngComm 2019, 21(13), 2154-2163. | \CHEMISTRY_CPOSS\Estradiol\CrystOpt | dfC577 | 2.818 | PBE1PBE/6-31G(d,p) | 0 |  | This is the DMAflex intra_molecular energy penalty. It is with respect to opt. | C577 | P212121 | 8 | 7.1625 | 26.6745 | 16.6571 | 90 | 90 | 90 | LATT -1; SYMM +X +1/2, -Y +1/2, -Z ; SYMM -X , +Y +1/2, -Z +1/2; SYMM -X +1/2, -Y , +Z +1/2 | 1.137 | 0.668 |  | -128.79 | -191.37 | -125.972 | 0 | 0 | 0 | 1 |  | 0 |  | 0 | CrystalOptimizer with GDMA2.2(PBE1PBE/6-31G(d,p)) + FIT
PIPHOO | C18 H24 O2 | 10 | beta-estradiol | 3-hydroxy-1,3,5(10)-estratriene-17beta-ol | Estra-1,3,5(10)-triene-3,17beta-diol, DB00783 | PIPHOO | Flexible CrystalPrecictor (2.x), CrystalOptimizer, DMACRYS (2.2.1.0) | Eric Stevenson | 2017 | Stevenson, E. L.; Lancaster, R. W.; Buanz, A. B. M.; Price, L. S.; Tocher, D. A.; Price, S. L., CrystEngComm 2019, 21(13), 2154-2163. | \CHEMISTRY_CPOSS\Estradiol\CrystOpt | dfA2271 | 3.869 | PBE1PBE/6-31G(d,p) | 0 |  | This is the DMAflex intra_molecular energy penalty. It is with respect to opt. | A2271 | P21 | 4 | 8.7392 | 23.4178 | 7.86 | 90 | 77.609 | 90 | LATT -1; SYMM -X , +Y +1/2, -Z | 1.1515 | 0.6754 |  | -129.84 | -186.98 | -125.971 | 0 | 0 | 0 | 1 |  | 0 |  | 0 | CrystalOptimizer with GDMA2.2(PBE1PBE/6-31G(d,p)) + FIT
PIPHOO | C18 H24 O2 | 10 | beta-estradiol | 3-hydroxy-1,3,5(10)-estratriene-17beta-ol | Estra-1,3,5(10)-triene-3,17beta-diol, DB00783 | PIPHOO | Flexible CrystalPrecictor (2.x), CrystalOptimizer, DMACRYS (2.2.1.0) | Eric Stevenson | 2017 | Stevenson, E. L.; Lancaster, R. W.; Buanz, A. B. M.; Price, L. S.; Tocher, D. A.; Price, S. L., CrystEngComm 2019, 21(13), 2154-2163. | \CHEMISTRY_CPOSS\Estradiol\CrystOpt | dfA2471 | 3.865 | PBE1PBE/6-31G(d,p) | 0 |  | This is the DMAflex intra_molecular energy penalty. It is with respect to opt. | A2471 | P21 | 4 | 7.6786 | 27.6673 | 7.5324 | 90 | 72.149 | 90 | LATT -1; SYMM -X , +Y +1/2, -Z | 1.1878 | 0.6968 |  | -129.83 | -199.81 | -125.965 | 0 | 0 | 0 | 1 |  | 0 |  | 0 | CrystalOptimizer with GDMA2.2(PBE1PBE/6-31G(d,p)) + FIT
PIPHOO | C18 H24 O2 | 10 | beta-estradiol | 3-hydroxy-1,3,5(10)-estratriene-17beta-ol | Estra-1,3,5(10)-triene-3,17beta-diol, DB00783 | PIPHOO | Flexible CrystalPrecictor (2.x), CrystalOptimizer, DMACRYS (2.2.1.0) | Eric Stevenson | 2017 | Stevenson, E. L.; Lancaster, R. W.; Buanz, A. B. M.; Price, L. S.; Tocher, D. A.; Price, S. L., CrystEngComm 2019, 21(13), 2154-2163. | \CHEMISTRY_CPOSS\Estradiol\CrystOpt | dfB1637 | 1.746 | PBE1PBE/6-31G(d,p) | 0 |  | This is the DMAflex intra_molecular energy penalty. It is with respect to opt. | B1637 | I2 | 8 | 10.5242 | 12.2348 | 25.7428 | 90 | 80.974 | 90 | LATT -1; SYMM -X , +Y , -Z ; SYMM +X +1/2, +Y +1/2, +Z +1/2; SYMM -X +1/2, +Y +1/2, -Z +1/2 | 1.1053 | 0.6481 |  | -127.71 | -180.6 | -125.964 | 0 | 0 | 0 | 1 |  | 0 |  | 0 | CrystalOptimizer with GDMA2.2(PBE1PBE/6-31G(d,p)) + FIT
PIPHOO | C18 H24 O2 | 10 | beta-estradiol | 3-hydroxy-1,3,5(10)-estratriene-17beta-ol | Estra-1,3,5(10)-triene-3,17beta-diol, DB00783 | PIPHOO | Flexible CrystalPrecictor (2.x), CrystalOptimizer, DMACRYS (2.2.1.0) | Eric Stevenson | 2017 | Stevenson, E. L.; Lancaster, R. W.; Buanz, A. B. M.; Price, L. S.; Tocher, D. A.; Price, S. L., CrystEngComm 2019, 21(13), 2154-2163. | \CHEMISTRY_CPOSS\Estradiol\CrystOpt | dfB2804 | 7.429 | PBE1PBE/6-31G(d,p) | 0 |  | This is the DMAflex intra_molecular energy penalty. It is with respect to opt. | B2804 | P21 | 4 | 9.7512 | 22.8009 | 7.7162 | 90 | 71.419 | 90 | LATT -1; SYMM -X , +Y +1/2, -Z | 1.1126 | 0.6511 |  | -133.39 | -173.22 | -125.961 | 0 | 0 | 0 | 1 |  | 0 |  | 0 | CrystalOptimizer with GDMA2.2(PBE1PBE/6-31G(d,p)) + FIT
PIPHOO | C18 H24 O2 | 10 | beta-estradiol | 3-hydroxy-1,3,5(10)-estratriene-17beta-ol | Estra-1,3,5(10)-triene-3,17beta-diol, DB00783 | PIPHOO | Flexible CrystalPrecictor (2.x), CrystalOptimizer, DMACRYS (2.2.1.0) | Eric Stevenson | 2017 | Stevenson, E. L.; Lancaster, R. W.; Buanz, A. B. M.; Price, L. S.; Tocher, D. A.; Price, S. L., CrystEngComm 2019, 21(13), 2154-2163. | \CHEMISTRY_CPOSS\Estradiol\CrystOpt | dfB1179 | 3.89 | PBE1PBE/6-31G(d,p) | 0 |  | This is the DMAflex intra_molecular energy penalty. It is with respect to opt. | B1179 | P21 | 4 | 13.986 | 8.6859 | 12.5414 | 90 | 89.305 | 90 | LATT -1; SYMM -X , +Y +1/2, -Z | 1.1876 | 0.6963 |  | -129.85 | -207.62 | -125.96 | 0 | 0 | 0 | 1 |  | 0 |  | 0 | CrystalOptimizer with GDMA2.2(PBE1PBE/6-31G(d,p)) + FIT
PIPHOO | C18 H24 O2 | 10 | beta-estradiol | 3-hydroxy-1,3,5(10)-estratriene-17beta-ol | Estra-1,3,5(10)-triene-3,17beta-diol, DB00783 | PIPHOO | Flexible CrystalPrecictor (2.x), CrystalOptimizer, DMACRYS (2.2.1.0) | Eric Stevenson | 2017 | Stevenson, E. L.; Lancaster, R. W.; Buanz, A. B. M.; Price, L. S.; Tocher, D. A.; Price, S. L., CrystEngComm 2019, 21(13), 2154-2163. | \CHEMISTRY_CPOSS\Estradiol\CrystOpt | dfA3592 | 1.161 | PBE1PBE/6-31G(d,p) | 0 |  | This is the DMAflex intra_molecular energy penalty. It is with respect to opt. | A3592 | P212121 | 8 | 11.7557 | 7.6972 | 35.2848 | 90 | 90 | 90 | LATT -1; SYMM +X +1/2, -Y +1/2, -Z ; SYMM -X , +Y +1/2, -Z +1/2; SYMM -X +1/2, -Y , +Z +1/2 | 1.1333 | 0.6652 |  | -127.12 | -179.51 | -125.959 | 0 | 0 | 0 | 1 |  | 0 |  | 0 | CrystalOptimizer with GDMA2.2(PBE1PBE/6-31G(d,p)) + FIT
PIPHOO | C18 H24 O2 | 10 | beta-estradiol | 3-hydroxy-1,3,5(10)-estratriene-17beta-ol | Estra-1,3,5(10)-triene-3,17beta-diol, DB00783 | PIPHOO | Flexible CrystalPrecictor (2.x), CrystalOptimizer, DMACRYS (2.2.1.0) | Eric Stevenson | 2017 | Stevenson, E. L.; Lancaster, R. W.; Buanz, A. B. M.; Price, L. S.; Tocher, D. A.; Price, S. L., CrystEngComm 2019, 21(13), 2154-2163. | \CHEMISTRY_CPOSS\Estradiol\CrystOpt | dfB1792 | 4.501 | PBE1PBE/6-31G(d,p) | 0 |  | This is the DMAflex intra_molecular energy penalty. It is with respect to opt. | B1792 | P212121 | 8 | 22.0617 | 13.5447 | 10.5172 | 90 | 90 | 90 | LATT -1; SYMM +X +1/2, -Y +1/2, -Z ; SYMM -X , +Y +1/2, -Z +1/2; SYMM -X +1/2, -Y , +Z +1/2 | 1.1514 | 0.6735 |  | -130.46 | -180.78 | -125.959 | 0 | 0 | 0 | 1 |  | 0 |  | 0 | CrystalOptimizer with GDMA2.2(PBE1PBE/6-31G(d,p)) + FIT
PIPHOO | C18 H24 O2 | 10 | beta-estradiol | 3-hydroxy-1,3,5(10)-estratriene-17beta-ol | Estra-1,3,5(10)-triene-3,17beta-diol, DB00783 | PIPHOO | Flexible CrystalPrecictor (2.x), CrystalOptimizer, DMACRYS (2.2.1.0) | Eric Stevenson | 2017 | Stevenson, E. L.; Lancaster, R. W.; Buanz, A. B. M.; Price, L. S.; Tocher, D. A.; Price, S. L., CrystEngComm 2019, 21(13), 2154-2163. | \CHEMISTRY_CPOSS\Estradiol\CrystOpt | dfB3756 | 6.741 | PBE1PBE/6-31G(d,p) | 0 |  | This is the DMAflex intra_molecular energy penalty. It is with respect to opt. | B3756 | P212121 | 8 | 11.0607 | 10.1377 | 27.79 | 90 | 90 | 90 | LATT -1; SYMM +X +1/2, -Y +1/2, -Z ; SYMM -X , +Y +1/2, -Z +1/2; SYMM -X +1/2, -Y , +Z +1/2 | 1.1612 | 0.681 |  | -132.7 | -185.97 | -125.959 | 0 | 0 | 0 | 1 |  | 0 |  | 0 | CrystalOptimizer with GDMA2.2(PBE1PBE/6-31G(d,p)) + FIT
PIPHOO | C18 H24 O2 | 10 | beta-estradiol | 3-hydroxy-1,3,5(10)-estratriene-17beta-ol | Estra-1,3,5(10)-triene-3,17beta-diol, DB00783 | PIPHOO | Flexible CrystalPrecictor (2.x), CrystalOptimizer, DMACRYS (2.2.1.0) | Eric Stevenson | 2017 | Stevenson, E. L.; Lancaster, R. W.; Buanz, A. B. M.; Price, L. S.; Tocher, D. A.; Price, S. L., CrystEngComm 2019, 21(13), 2154-2163. | \CHEMISTRY_CPOSS\Estradiol\CrystOpt | dfA7266 | 4.843 | PBE1PBE/6-31G(d,p) | 0 |  | This is the DMAflex intra_molecular energy penalty. It is with respect to opt. | A7266 | P212121 | 8 | 11.9133 | 19.9727 | 13.0999 | 90 | 90 | 90 | LATT -1; SYMM +X +1/2, -Y +1/2, -Z ; SYMM -X , +Y +1/2, -Z +1/2; SYMM -X +1/2, -Y , +Z +1/2 | 1.1609 | 0.6805 |  | -130.8 | -186.65 | -125.957 | 0 | 0 | 0 | 1 |  | 0 |  | 0 | CrystalOptimizer with GDMA2.2(PBE1PBE/6-31G(d,p)) + FIT
PIPHOO | C18 H24 O2 | 10 | beta-estradiol | 3-hydroxy-1,3,5(10)-estratriene-17beta-ol | Estra-1,3,5(10)-triene-3,17beta-diol, DB00783 | PIPHOO | Flexible CrystalPrecictor (2.x), CrystalOptimizer, DMACRYS (2.2.1.0) | Eric Stevenson | 2017 | Stevenson, E. L.; Lancaster, R. W.; Buanz, A. B. M.; Price, L. S.; Tocher, D. A.; Price, S. L., CrystEngComm 2019, 21(13), 2154-2163. | \CHEMISTRY_CPOSS\Estradiol\CrystOpt | dfB1104 | 2.054 | PBE1PBE/6-31G(d,p) | 0 |  | This is the DMAflex intra_molecular energy penalty. It is with respect to opt. | B1104 | P21 | 4 | 12.2486 | 17.8783 | 7.3247 | 90 | 82.521 | 90 | LATT -1; SYMM -X , +Y +1/2, -Z | 1.1376 | 0.6686 |  | -128.01 | -183.12 | -125.956 | 0 | 0 | 0 | 1 |  | 0 |  | 0 | CrystalOptimizer with GDMA2.2(PBE1PBE/6-31G(d,p)) + FIT
PIPHOO | C18 H24 O2 | 10 | beta-estradiol | 3-hydroxy-1,3,5(10)-estratriene-17beta-ol | Estra-1,3,5(10)-triene-3,17beta-diol, DB00783 | PIPHOO | Flexible CrystalPrecictor (2.x), CrystalOptimizer, DMACRYS (2.2.1.0) | Eric Stevenson | 2017 | Stevenson, E. L.; Lancaster, R. W.; Buanz, A. B. M.; Price, L. S.; Tocher, D. A.; Price, S. L., CrystEngComm 2019, 21(13), 2154-2163. | \CHEMISTRY_CPOSS\Estradiol\CrystOpt | dfA9418 | 7.864 | PBE1PBE/6-31G(d,p) | 0 |  | This is the DMAflex intra_molecular energy penalty. It is with respect to opt. | A9418 | P21 | 4 | 22.1485 | 11.9001 | 6.1857 | 90 | 109.09 | 90 | LATT -1; SYMM -X , +Y +1/2, -Z | 1.1743 | 0.6882 |  | -133.82 | -190.89 | -125.956 | 0 | 0 | 0 | 1 |  | 0 |  | 0 | CrystalOptimizer with GDMA2.2(PBE1PBE/6-31G(d,p)) + FIT
PIPHOO | C18 H24 O2 | 10 | beta-estradiol | 3-hydroxy-1,3,5(10)-estratriene-17beta-ol | Estra-1,3,5(10)-triene-3,17beta-diol, DB00783 | PIPHOO | Flexible CrystalPrecictor (2.x), CrystalOptimizer, DMACRYS (2.2.1.0) | Eric Stevenson | 2017 | Stevenson, E. L.; Lancaster, R. W.; Buanz, A. B. M.; Price, L. S.; Tocher, D. A.; Price, S. L., CrystEngComm 2019, 21(13), 2154-2163. | \CHEMISTRY_CPOSS\Estradiol\CrystOpt | dfA3239 | 2.193 | PBE1PBE/6-31G(d,p) | 0 |  | This is the DMAflex intra_molecular energy penalty. It is with respect to opt. | A3239 | P21 | 4 | 9.3725 | 18.2001 | 9.1676 | 90 | 89.182 | 90 | LATT -1; SYMM -X , +Y +1/2, -Z | 1.157 | 0.6775 |  | -128.14 | -190.89 | -125.947 | 0 | 0 | 0 | 1 |  | 0 |  | 0 | CrystalOptimizer with GDMA2.2(PBE1PBE/6-31G(d,p)) + FIT
PIPHOO | C18 H24 O2 | 10 | beta-estradiol | 3-hydroxy-1,3,5(10)-estratriene-17beta-ol | Estra-1,3,5(10)-triene-3,17beta-diol, DB00783 | PIPHOO | Flexible CrystalPrecictor (2.x), CrystalOptimizer, DMACRYS (2.2.1.0) | Eric Stevenson | 2017 | Stevenson, E. L.; Lancaster, R. W.; Buanz, A. B. M.; Price, L. S.; Tocher, D. A.; Price, S. L., CrystEngComm 2019, 21(13), 2154-2163. | \CHEMISTRY_CPOSS\Estradiol\CrystOpt | dfA1946 | 2.61 | PBE1PBE/6-31G(d,p) | 0 |  | This is the DMAflex intra_molecular energy penalty. It is with respect to opt. | A1946 | C2 | 8 | 13.7875 | 13.0572 | 18.3824 | 90 | 71.497 | 90 | LATT -1; SYMM -X , +Y , -Z ; SYMM +X +1/2, +Y +1/2, +Z ; SYMM -X +1/2, +Y +1/2, -Z | 1.153 | 0.6747 |  | -128.55 | -196.66 | -125.94 | 0 | 0 | 0 | 1 |  | 0 |  | 0 | CrystalOptimizer with GDMA2.2(PBE1PBE/6-31G(d,p)) + FIT
PIPHOO | C18 H24 O2 | 10 | beta-estradiol | 3-hydroxy-1,3,5(10)-estratriene-17beta-ol | Estra-1,3,5(10)-triene-3,17beta-diol, DB00783 | PIPHOO | Flexible CrystalPrecictor (2.x), CrystalOptimizer, DMACRYS (2.2.1.0) | Eric Stevenson | 2017 | Stevenson, E. L.; Lancaster, R. W.; Buanz, A. B. M.; Price, L. S.; Tocher, D. A.; Price, S. L., CrystEngComm 2019, 21(13), 2154-2163. | \CHEMISTRY_CPOSS\Estradiol\CrystOpt | dfB1157 | 1.812 | PBE1PBE/6-31G(d,p) | 0 |  | This is the DMAflex intra_molecular energy penalty. It is with respect to opt. | B1157 | P212121 | 8 | 7.2491 | 33.4954 | 13.1648 | 90 | 90 | 90 | LATT -1; SYMM +X +1/2, -Y +1/2, -Z ; SYMM -X , +Y +1/2, -Z +1/2; SYMM -X +1/2, -Y , +Z +1/2 | 1.132 | 0.6624 |  | -127.75 | -189.63 | -125.938 | 0 | 0 | 0 | 1 |  | 0 |  | 0 | CrystalOptimizer with GDMA2.2(PBE1PBE/6-31G(d,p)) + FIT
PIPHOO | C18 H24 O2 | 10 | beta-estradiol | 3-hydroxy-1,3,5(10)-estratriene-17beta-ol | Estra-1,3,5(10)-triene-3,17beta-diol, DB00783 | PIPHOO | Flexible CrystalPrecictor (2.x), CrystalOptimizer, DMACRYS (2.2.1.0) | Eric Stevenson | 2017 | Stevenson, E. L.; Lancaster, R. W.; Buanz, A. B. M.; Price, L. S.; Tocher, D. A.; Price, S. L., CrystEngComm 2019, 21(13), 2154-2163. | \CHEMISTRY_CPOSS\Estradiol\CrystOpt | dfC1168 | 1.402 | PBE1PBE/6-31G(d,p) | 0 |  | This is the DMAflex intra_molecular energy penalty. It is with respect to opt. | C1168 | P212121 | 8 | 7.7725 | 17.3078 | 23.7284 | 90 | 90 | 90 | LATT -1; SYMM +X +1/2, -Y +1/2, -Z ; SYMM -X , +Y +1/2, -Z +1/2; SYMM -X +1/2, -Y , +Z +1/2 | 1.1336 | 0.6651 |  | -127.34 | -190.4 | -125.938 | 0 | 0 | 0 | 1 |  | 0 |  | 0 | CrystalOptimizer with GDMA2.2(PBE1PBE/6-31G(d,p)) + FIT
PIPHOO | C18 H24 O2 | 10 | beta-estradiol | 3-hydroxy-1,3,5(10)-estratriene-17beta-ol | Estra-1,3,5(10)-triene-3,17beta-diol, DB00783 | PIPHOO | Flexible CrystalPrecictor (2.x), CrystalOptimizer, DMACRYS (2.2.1.0) | Eric Stevenson | 2017 | Stevenson, E. L.; Lancaster, R. W.; Buanz, A. B. M.; Price, L. S.; Tocher, D. A.; Price, S. L., CrystEngComm 2019, 21(13), 2154-2163. | \CHEMISTRY_CPOSS\Estradiol\CrystOpt | dfA11333 | 2.424 | PBE1PBE/6-31G(d,p) | 0 |  | This is the DMAflex intra_molecular energy penalty. It is with respect to opt. | A11333 | P21 | 4 | 6.8044 | 26.9946 | 8.8283 | 90 | 75.885 | 90 | LATT -1; SYMM -X , +Y +1/2, -Z | 1.1504 | 0.6774 |  | -128.36 | -187.47 | -125.936 | 0 | 0 | 0 | 1 |  | 0 |  | 0 | CrystalOptimizer with GDMA2.2(PBE1PBE/6-31G(d,p)) + FIT
PIPHOO | C18 H24 O2 | 10 | beta-estradiol | 3-hydroxy-1,3,5(10)-estratriene-17beta-ol | Estra-1,3,5(10)-triene-3,17beta-diol, DB00783 | PIPHOO | Flexible CrystalPrecictor (2.x), CrystalOptimizer, DMACRYS (2.2.1.0) | Eric Stevenson | 2017 | Stevenson, E. L.; Lancaster, R. W.; Buanz, A. B. M.; Price, L. S.; Tocher, D. A.; Price, S. L., CrystEngComm 2019, 21(13), 2154-2163. | \CHEMISTRY_CPOSS\Estradiol\CrystOpt | dfA2642 | 4.354 | PBE1PBE/6-31G(d,p) | 0 |  | This is the DMAflex intra_molecular energy penalty. It is with respect to opt. | A2642 | P212121 | 8 | 7.4634 | 32.3779 | 12.9763 | 90 | 90 | 90 | LATT -1; SYMM +X +1/2, -Y +1/2, -Z ; SYMM -X , +Y +1/2, -Z +1/2; SYMM -X +1/2, -Y , +Z +1/2 | 1.1539 | 0.6766 |  | -130.29 | -186.85 | -125.936 | 0 | 0 | 0 | 1 |  | 0 |  | 0 | CrystalOptimizer with GDMA2.2(PBE1PBE/6-31G(d,p)) + FIT
PIPHOO | C18 H24 O2 | 10 | beta-estradiol | 3-hydroxy-1,3,5(10)-estratriene-17beta-ol | Estra-1,3,5(10)-triene-3,17beta-diol, DB00783 | PIPHOO | Flexible CrystalPrecictor (2.x), CrystalOptimizer, DMACRYS (2.2.1.0) | Eric Stevenson | 2017 | Stevenson, E. L.; Lancaster, R. W.; Buanz, A. B. M.; Price, L. S.; Tocher, D. A.; Price, S. L., CrystEngComm 2019, 21(13), 2154-2163. | \CHEMISTRY_CPOSS\Estradiol\CrystOpt | dfA6296 | 4.624 | PBE1PBE/6-31G(d,p) | 0 |  | This is the DMAflex intra_molecular energy penalty. It is with respect to opt. | A6296 | P21 | 4 | 10.3181 | 7.3949 | 20.197 | 90 | 85.434 | 90 | LATT -1; SYMM -X , +Y +1/2, -Z | 1.1777 | 0.6912 |  | -130.56 | -195.74 | -125.936 | 0 | 0 | 0 | 1 |  | 0 |  | 0 | CrystalOptimizer with GDMA2.2(PBE1PBE/6-31G(d,p)) + FIT
PIPHOO | C18 H24 O2 | 10 | beta-estradiol | 3-hydroxy-1,3,5(10)-estratriene-17beta-ol | Estra-1,3,5(10)-triene-3,17beta-diol, DB00783 | PIPHOO | Flexible CrystalPrecictor (2.x), CrystalOptimizer, DMACRYS (2.2.1.0) | Eric Stevenson | 2017 | Stevenson, E. L.; Lancaster, R. W.; Buanz, A. B. M.; Price, L. S.; Tocher, D. A.; Price, S. L., CrystEngComm 2019, 21(13), 2154-2163. | \CHEMISTRY_CPOSS\Estradiol\CrystOpt | dfC1714 | 3.463 | PBE1PBE/6-31G(d,p) | 0 |  | This is the DMAflex intra_molecular energy penalty. It is with respect to opt. | C1714 | P212121 | 8 | 7.4733 | 17.6873 | 23.6781 | 90 | 90 | 90 | LATT -1; SYMM +X +1/2, -Y +1/2, -Z ; SYMM -X , +Y +1/2, -Z +1/2; SYMM -X +1/2, -Y , +Z +1/2 | 1.1561 | 0.6789 |  | -129.39 | -195.73 | -125.927 | 0 | 0 | 0 | 1 |  | 0 |  | 0 | CrystalOptimizer with GDMA2.2(PBE1PBE/6-31G(d,p)) + FIT
PIPHOO | C18 H24 O2 | 10 | beta-estradiol | 3-hydroxy-1,3,5(10)-estratriene-17beta-ol | Estra-1,3,5(10)-triene-3,17beta-diol, DB00783 | PIPHOO | Flexible CrystalPrecictor (2.x), CrystalOptimizer, DMACRYS (2.2.1.0) | Eric Stevenson | 2017 | Stevenson, E. L.; Lancaster, R. W.; Buanz, A. B. M.; Price, L. S.; Tocher, D. A.; Price, S. L., CrystEngComm 2019, 21(13), 2154-2163. | \CHEMISTRY_CPOSS\Estradiol\CrystOpt | dfB8994 | 8.135 | PBE1PBE/6-31G(d,p) | 0 |  | This is the DMAflex intra_molecular energy penalty. It is with respect to opt. | B8994 | P21 | 4 | 7.7974 | 19.2748 | 10.5759 | 90 | 86.88 | 90 | LATT -1; SYMM -X , +Y +1/2, -Z | 1.1399 | 0.6666 |  | -134.06 | -175.65 | -125.925 | 0 | 0 | 0 | 1 |  | 0 |  | 0 | CrystalOptimizer with GDMA2.2(PBE1PBE/6-31G(d,p)) + FIT
PIPHOO | C18 H24 O2 | 10 | beta-estradiol | 3-hydroxy-1,3,5(10)-estratriene-17beta-ol | Estra-1,3,5(10)-triene-3,17beta-diol, DB00783 | PIPHOO | Flexible CrystalPrecictor (2.x), CrystalOptimizer, DMACRYS (2.2.1.0) | Eric Stevenson | 2017 | Stevenson, E. L.; Lancaster, R. W.; Buanz, A. B. M.; Price, L. S.; Tocher, D. A.; Price, S. L., CrystEngComm 2019, 21(13), 2154-2163. | \CHEMISTRY_CPOSS\Estradiol\CrystOpt | dfB2417 | 3.285 | PBE1PBE/6-31G(d,p) | 0 |  | This is the DMAflex intra_molecular energy penalty. It is with respect to opt. | B2417 | P212121 | 8 | 6.9805 | 32.4442 | 13.7176 | 90 | 90 | 90 | LATT -1; SYMM +X +1/2, -Y +1/2, -Z ; SYMM -X , +Y +1/2, -Z +1/2; SYMM -X +1/2, -Y , +Z +1/2 | 1.1647 | 0.6846 |  | -129.21 | -190.78 | -125.925 | 0 | 0 | 0 | 1 |  | 0 |  | 0 | CrystalOptimizer with GDMA2.2(PBE1PBE/6-31G(d,p)) + FIT
PIPHOO | C18 H24 O2 | 10 | beta-estradiol | 3-hydroxy-1,3,5(10)-estratriene-17beta-ol | Estra-1,3,5(10)-triene-3,17beta-diol, DB00783 | PIPHOO | Flexible CrystalPrecictor (2.x), CrystalOptimizer, DMACRYS (2.2.1.0) | Eric Stevenson | 2017 | Stevenson, E. L.; Lancaster, R. W.; Buanz, A. B. M.; Price, L. S.; Tocher, D. A.; Price, S. L., CrystEngComm 2019, 21(13), 2154-2163. | \CHEMISTRY_CPOSS\Estradiol\CrystOpt | dfB956 | 1.987 | PBE1PBE/6-31G(d,p) | 0 |  | This is the DMAflex intra_molecular energy penalty. It is with respect to opt. | B956 | P21 | 4 | 12.6756 | 12.4232 | 10.4951 | 90 | 81.359 | 90 | LATT -1; SYMM -X , +Y +1/2, -Z | 1.1073 | 0.6475 |  | -127.91 | -173.27 | -125.923 | 0 | 0 | 0 | 1 |  | 0 |  | 0 | CrystalOptimizer with GDMA2.2(PBE1PBE/6-31G(d,p)) + FIT
PIPHOO | C18 H24 O2 | 10 | beta-estradiol | 3-hydroxy-1,3,5(10)-estratriene-17beta-ol | Estra-1,3,5(10)-triene-3,17beta-diol, DB00783 | PIPHOO | Flexible CrystalPrecictor (2.x), CrystalOptimizer, DMACRYS (2.2.1.0) | Eric Stevenson | 2017 | Stevenson, E. L.; Lancaster, R. W.; Buanz, A. B. M.; Price, L. S.; Tocher, D. A.; Price, S. L., CrystEngComm 2019, 21(13), 2154-2163. | \CHEMISTRY_CPOSS\Estradiol\CrystOpt | dfB1365 | 2.548 | PBE1PBE/6-31G(d,p) | 0 |  | This is the DMAflex intra_molecular energy penalty. It is with respect to opt. | B1365 | P212121 | 8 | 12.6054 | 12.4379 | 20.7012 | 90 | 90 | 90 | LATT -1; SYMM +X +1/2, -Y +1/2, -Z ; SYMM -X , +Y +1/2, -Z +1/2; SYMM -X +1/2, -Y , +Z +1/2 | 1.1148 | 0.6541 |  | -128.47 | -180.85 | -125.922 | 0 | 0 | 0 | 1 |  | 0 |  | 0 | CrystalOptimizer with GDMA2.2(PBE1PBE/6-31G(d,p)) + FIT
PIPHOO | C18 H24 O2 | 10 | beta-estradiol | 3-hydroxy-1,3,5(10)-estratriene-17beta-ol | Estra-1,3,5(10)-triene-3,17beta-diol, DB00783 | PIPHOO | Flexible CrystalPrecictor (2.x), CrystalOptimizer, DMACRYS (2.2.1.0) | Eric Stevenson | 2017 | Stevenson, E. L.; Lancaster, R. W.; Buanz, A. B. M.; Price, L. S.; Tocher, D. A.; Price, S. L., CrystEngComm 2019, 21(13), 2154-2163. | \CHEMISTRY_CPOSS\Estradiol\CrystOpt | dfB5685 | 9.048 | PBE1PBE/6-31G(d,p) | 0 |  | This is the DMAflex intra_molecular energy penalty. It is with respect to opt. | B5685 | P21 | 4 | 12.3805 | 18.5058 | 7.3339 | 90 | 72.729 | 90 | LATT -1; SYMM -X , +Y +1/2, -Z | 1.1276 | 0.6621 |  | -134.97 | -175.93 | -125.922 | 0 | 0 | 0 | 1 |  | 0 |  | 0 | CrystalOptimizer with GDMA2.2(PBE1PBE/6-31G(d,p)) + FIT
PIPHOO | C18 H24 O2 | 10 | beta-estradiol | 3-hydroxy-1,3,5(10)-estratriene-17beta-ol | Estra-1,3,5(10)-triene-3,17beta-diol, DB00783 | PIPHOO | Flexible CrystalPrecictor (2.x), CrystalOptimizer, DMACRYS (2.2.1.0) | Eric Stevenson | 2017 | Stevenson, E. L.; Lancaster, R. W.; Buanz, A. B. M.; Price, L. S.; Tocher, D. A.; Price, S. L., CrystEngComm 2019, 21(13), 2154-2163. | \CHEMISTRY_CPOSS\Estradiol\CrystOpt | dfB7302 | 5.139 | PBE1PBE/6-31G(d,p) | 0 |  | This is the DMAflex intra_molecular energy penalty. It is with respect to opt. | B7302 | P1 | 2 | 7.7417 | 9.5078 | 10.8686 | 91.538 | 93.313 | 84.824 | LATT -1 | 1.1375 | 0.6671 |  | -131.06 | -179.16 | -125.921 | 0 | 0 | 0 | 1 |  | 0 |  | 0 | CrystalOptimizer with GDMA2.2(PBE1PBE/6-31G(d,p)) + FIT
PIPHOO | C18 H24 O2 | 10 | beta-estradiol | 3-hydroxy-1,3,5(10)-estratriene-17beta-ol | Estra-1,3,5(10)-triene-3,17beta-diol, DB00783 | PIPHOO | Flexible CrystalPrecictor (2.x), CrystalOptimizer, DMACRYS (2.2.1.0) | Eric Stevenson | 2017 | Stevenson, E. L.; Lancaster, R. W.; Buanz, A. B. M.; Price, L. S.; Tocher, D. A.; Price, S. L., CrystEngComm 2019, 21(13), 2154-2163. | \CHEMISTRY_CPOSS\Estradiol\CrystOpt | dfA3140 | 5.621 | PBE1PBE/6-31G(d,p) | 0 |  | This is the DMAflex intra_molecular energy penalty. It is with respect to opt. | A3140 | P21 | 4 | 9.5032 | 12.1471 | 13.7079 | 90 | 89.692 | 90 | LATT -1; SYMM -X , +Y +1/2, -Z | 1.1433 | 0.6697 |  | -131.54 | -189.32 | -125.919 | 0 | 0 | 0 | 1 |  | 0 |  | 0 | CrystalOptimizer with GDMA2.2(PBE1PBE/6-31G(d,p)) + FIT
PIPHOO | C18 H24 O2 | 10 | beta-estradiol | 3-hydroxy-1,3,5(10)-estratriene-17beta-ol | Estra-1,3,5(10)-triene-3,17beta-diol, DB00783 | PIPHOO | Flexible CrystalPrecictor (2.x), CrystalOptimizer, DMACRYS (2.2.1.0) | Eric Stevenson | 2017 | Stevenson, E. L.; Lancaster, R. W.; Buanz, A. B. M.; Price, L. S.; Tocher, D. A.; Price, S. L., CrystEngComm 2019, 21(13), 2154-2163. | \CHEMISTRY_CPOSS\Estradiol\CrystOpt | dfB796 | 3.082 | PBE1PBE/6-31G(d,p) | 0 |  | This is the DMAflex intra_molecular energy penalty. It is with respect to opt. | B796 | P21 | 4 | 8.8463 | 19.468 | 9.2857 | 90 | 83.692 | 90 | LATT -1; SYMM -X , +Y +1/2, -Z | 1.1382 | 0.6682 |  | -129 | -186.35 | -125.918 | 0 | 0 | 0 | 1 |  | 0 |  | 0 | CrystalOptimizer with GDMA2.2(PBE1PBE/6-31G(d,p)) + FIT
PIPHOO | C18 H24 O2 | 10 | beta-estradiol | 3-hydroxy-1,3,5(10)-estratriene-17beta-ol | Estra-1,3,5(10)-triene-3,17beta-diol, DB00783 | PIPHOO | Flexible CrystalPrecictor (2.x), CrystalOptimizer, DMACRYS (2.2.1.0) | Eric Stevenson | 2017 | Stevenson, E. L.; Lancaster, R. W.; Buanz, A. B. M.; Price, L. S.; Tocher, D. A.; Price, S. L., CrystEngComm 2019, 21(13), 2154-2163. | \CHEMISTRY_CPOSS\Estradiol\CrystOpt | dfA12183 | 5.533 | PBE1PBE/6-31G(d,p) | 0 |  | This is the DMAflex intra_molecular energy penalty. It is with respect to opt. | A12183 | P212121 | 8 | 11.6586 | 37.7626 | 7.2368 | 90 | 90 | 90 | LATT -1; SYMM +X +1/2, -Y +1/2, -Z ; SYMM -X , +Y +1/2, -Z +1/2; SYMM -X +1/2, -Y , +Z +1/2 | 1.1357 | 0.6635 |  | -131.45 | -186.11 | -125.917 | 0 | 0 | 0 | 1 |  | 0 |  | 0 | CrystalOptimizer with GDMA2.2(PBE1PBE/6-31G(d,p)) + FIT
PIPHOO | C18 H24 O2 | 10 | beta-estradiol | 3-hydroxy-1,3,5(10)-estratriene-17beta-ol | Estra-1,3,5(10)-triene-3,17beta-diol, DB00783 | PIPHOO | Flexible CrystalPrecictor (2.x), CrystalOptimizer, DMACRYS (2.2.1.0) | Eric Stevenson | 2017 | Stevenson, E. L.; Lancaster, R. W.; Buanz, A. B. M.; Price, L. S.; Tocher, D. A.; Price, S. L., CrystEngComm 2019, 21(13), 2154-2163. | \CHEMISTRY_CPOSS\Estradiol\CrystOpt | dfB2495 | 4.283 | PBE1PBE/6-31G(d,p) | 0 |  | This is the DMAflex intra_molecular energy penalty. It is with respect to opt. | B2495 | P1 | 2 | 6.1013 | 19.9583 | 7.498 | 110.539 | 68.357 | 89.26 | LATT -1 | 1.1538 | 0.6766 |  | -130.2 | -188.98 | -125.917 | 0 | 0 | 0 | 1 |  | 0 |  | 0 | CrystalOptimizer with GDMA2.2(PBE1PBE/6-31G(d,p)) + FIT
PIPHOO | C18 H24 O2 | 10 | beta-estradiol | 3-hydroxy-1,3,5(10)-estratriene-17beta-ol | Estra-1,3,5(10)-triene-3,17beta-diol, DB00783 | PIPHOO | Flexible CrystalPrecictor (2.x), CrystalOptimizer, DMACRYS (2.2.1.0) | Eric Stevenson | 2017 | Stevenson, E. L.; Lancaster, R. W.; Buanz, A. B. M.; Price, L. S.; Tocher, D. A.; Price, S. L., CrystEngComm 2019, 21(13), 2154-2163. | \CHEMISTRY_CPOSS\Estradiol\CrystOpt | dfA956 | 1.616 | PBE1PBE/6-31G(d,p) | 0 |  | This is the DMAflex intra_molecular energy penalty. It is with respect to opt. | A956 | P212121 | 8 | 14.0575 | 15.0667 | 15.0264 | 90 | 90 | 90 | LATT -1; SYMM +X +1/2, -Y +1/2, -Z ; SYMM -X , +Y +1/2, -Z +1/2; SYMM -X +1/2, -Y , +Z +1/2 | 1.1369 | 0.6634 |  | -127.53 | -174.81 | -125.914 | 0 | 0 | 0 | 1 |  | 0 |  | 0 | CrystalOptimizer with GDMA2.2(PBE1PBE/6-31G(d,p)) + FIT
PIPHOO | C18 H24 O2 | 10 | beta-estradiol | 3-hydroxy-1,3,5(10)-estratriene-17beta-ol | Estra-1,3,5(10)-triene-3,17beta-diol, DB00783 | PIPHOO | Flexible CrystalPrecictor (2.x), CrystalOptimizer, DMACRYS (2.2.1.0) | Eric Stevenson | 2017 | Stevenson, E. L.; Lancaster, R. W.; Buanz, A. B. M.; Price, L. S.; Tocher, D. A.; Price, S. L., CrystEngComm 2019, 21(13), 2154-2163. | \CHEMISTRY_CPOSS\Estradiol\CrystOpt | dfA1797 | 2.407 | PBE1PBE/6-31G(d,p) | 0 |  | This is the DMAflex intra_molecular energy penalty. It is with respect to opt. | A1797 | P21 | 4 | 11.1151 | 7.4014 | 18.9986 | 90 | 87.321 | 90 | LATT -1; SYMM -X , +Y +1/2, -Z | 1.1588 | 0.6786 |  | -128.32 | -194.68 | -125.913 | 0 | 0 | 0 | 1 |  | 0 |  | 0 | CrystalOptimizer with GDMA2.2(PBE1PBE/6-31G(d,p)) + FIT
PIPHOO | C18 H24 O2 | 10 | beta-estradiol | 3-hydroxy-1,3,5(10)-estratriene-17beta-ol | Estra-1,3,5(10)-triene-3,17beta-diol, DB00783 | PIPHOO | Flexible CrystalPrecictor (2.x), CrystalOptimizer, DMACRYS (2.2.1.0) | Eric Stevenson | 2017 | Stevenson, E. L.; Lancaster, R. W.; Buanz, A. B. M.; Price, L. S.; Tocher, D. A.; Price, S. L., CrystEngComm 2019, 21(13), 2154-2163. | \CHEMISTRY_CPOSS\Estradiol\CrystOpt | dfA6261 | 6.027 | PBE1PBE/6-31G(d,p) | 0 |  | This is the DMAflex intra_molecular energy penalty. It is with respect to opt. | A6261 | P21 | 4 | 7.9486 | 10.4512 | 18.2392 | 90 | 88.563 | 90 | LATT -1; SYMM -X , +Y +1/2, -Z | 1.1944 | 0.6994 |  | -131.94 | -200.93 | -125.913 | 0 | 0 | 0 | 1 |  | 0 |  | 0 | CrystalOptimizer with GDMA2.2(PBE1PBE/6-31G(d,p)) + FIT
PIPHOO | C18 H24 O2 | 10 | beta-estradiol | 3-hydroxy-1,3,5(10)-estratriene-17beta-ol | Estra-1,3,5(10)-triene-3,17beta-diol, DB00783 | PIPHOO | Flexible CrystalPrecictor (2.x), CrystalOptimizer, DMACRYS (2.2.1.0) | Eric Stevenson | 2017 | Stevenson, E. L.; Lancaster, R. W.; Buanz, A. B. M.; Price, L. S.; Tocher, D. A.; Price, S. L., CrystEngComm 2019, 21(13), 2154-2163. | \CHEMISTRY_CPOSS\Estradiol\CrystOpt | dfB5539 | 2.167 | PBE1PBE/6-31G(d,p) | 0 |  | This is the DMAflex intra_molecular energy penalty. It is with respect to opt. | B5539 | P21 | 4 | 14.2511 | 7.2684 | 15.8452 | 90 | 80.559 | 90 | LATT -1; SYMM -X , +Y +1/2, -Z | 1.1174 | 0.6557 |  | -128.07 | -177.96 | -125.903 | 0 | 0 | 0 | 1 |  | 0 |  | 0 | CrystalOptimizer with GDMA2.2(PBE1PBE/6-31G(d,p)) + FIT
PIPHOO | C18 H24 O2 | 10 | beta-estradiol | 3-hydroxy-1,3,5(10)-estratriene-17beta-ol | Estra-1,3,5(10)-triene-3,17beta-diol, DB00783 | PIPHOO | Flexible CrystalPrecictor (2.x), CrystalOptimizer, DMACRYS (2.2.1.0) | Eric Stevenson | 2017 | Stevenson, E. L.; Lancaster, R. W.; Buanz, A. B. M.; Price, L. S.; Tocher, D. A.; Price, S. L., CrystEngComm 2019, 21(13), 2154-2163. | \CHEMISTRY_CPOSS\Estradiol\CrystOpt | dfB4324 | 2.134 | PBE1PBE/6-31G(d,p) | 0 |  | This is the DMAflex intra_molecular energy penalty. It is with respect to opt. | B4324 | P212121 | 8 | 11.0323 | 30.1921 | 10.0698 | 90 | 90 | 90 | LATT -1; SYMM +X +1/2, -Y +1/2, -Z ; SYMM -X , +Y +1/2, -Z +1/2; SYMM -X +1/2, -Y , +Z +1/2 | 1.0788 | 0.6317 |  | -128.03 | -166.73 | -125.896 | 0 | 0 | 0 | 1 |  | 0 |  | 0 | CrystalOptimizer with GDMA2.2(PBE1PBE/6-31G(d,p)) + FIT
PIPHOO | C18 H24 O2 | 10 | beta-estradiol | 3-hydroxy-1,3,5(10)-estratriene-17beta-ol | Estra-1,3,5(10)-triene-3,17beta-diol, DB00783 | PIPHOO | Flexible CrystalPrecictor (2.x), CrystalOptimizer, DMACRYS (2.2.1.0) | Eric Stevenson | 2017 | Stevenson, E. L.; Lancaster, R. W.; Buanz, A. B. M.; Price, L. S.; Tocher, D. A.; Price, S. L., CrystEngComm 2019, 21(13), 2154-2163. | \CHEMISTRY_CPOSS\Estradiol\CrystOpt | dfB6524 | 4.919 | PBE1PBE/6-31G(d,p) | 0 |  | This is the DMAflex intra_molecular energy penalty. It is with respect to opt. | B6524 | P212121 | 8 | 11.6342 | 11.9634 | 23.1866 | 90 | 90 | 90 | LATT -1; SYMM +X +1/2, -Y +1/2, -Z ; SYMM -X , +Y +1/2, -Z +1/2; SYMM -X +1/2, -Y , +Z +1/2 | 1.1212 | 0.6572 |  | -130.81 | -170.9 | -125.891 | 0 | 0 | 0 | 1 |  | 0 |  | 0 | CrystalOptimizer with GDMA2.2(PBE1PBE/6-31G(d,p)) + FIT
PIPHOO | C18 H24 O2 | 10 | beta-estradiol | 3-hydroxy-1,3,5(10)-estratriene-17beta-ol | Estra-1,3,5(10)-triene-3,17beta-diol, DB00783 | PIPHOO | Flexible CrystalPrecictor (2.x), CrystalOptimizer, DMACRYS (2.2.1.0) | Eric Stevenson | 2017 | Stevenson, E. L.; Lancaster, R. W.; Buanz, A. B. M.; Price, L. S.; Tocher, D. A.; Price, S. L., CrystEngComm 2019, 21(13), 2154-2163. | \CHEMISTRY_CPOSS\Estradiol\CrystOpt | dfB307 | 0.821 | PBE1PBE/6-31G(d,p) | 0 |  | This is the DMAflex intra_molecular energy penalty. It is with respect to opt. | B307 | P21 | 4 | 5.904 | 23.7609 | 11.8111 | 90 | 80.724 | 90 | LATT -1; SYMM -X , +Y +1/2, -Z | 1.1064 | 0.6499 |  | -126.71 | -173.98 | -125.889 | 0 | 0 | 0 | 1 |  | 0 |  | 0 | CrystalOptimizer with GDMA2.2(PBE1PBE/6-31G(d,p)) + FIT
PIPHOO | C18 H24 O2 | 10 | beta-estradiol | 3-hydroxy-1,3,5(10)-estratriene-17beta-ol | Estra-1,3,5(10)-triene-3,17beta-diol, DB00783 | PIPHOO | Flexible CrystalPrecictor (2.x), CrystalOptimizer, DMACRYS (2.2.1.0) | Eric Stevenson | 2017 | Stevenson, E. L.; Lancaster, R. W.; Buanz, A. B. M.; Price, L. S.; Tocher, D. A.; Price, S. L., CrystEngComm 2019, 21(13), 2154-2163. | \CHEMISTRY_CPOSS\Estradiol\CrystOpt | dfB1497 | 4.751 | PBE1PBE/6-31G(d,p) | 0 |  | This is the DMAflex intra_molecular energy penalty. It is with respect to opt. | B1497 | P21 | 4 | 12.6723 | 17.8582 | 7.5834 | 90 | 112.769 | 90 | LATT -1; SYMM -X , +Y +1/2, -Z | 1.1433 | 0.6729 |  | -130.64 | -189.03 | -125.889 | 0 | 0 | 0 | 1 |  | 0 |  | 0 | CrystalOptimizer with GDMA2.2(PBE1PBE/6-31G(d,p)) + FIT
PIPHOO | C18 H24 O2 | 10 | beta-estradiol | 3-hydroxy-1,3,5(10)-estratriene-17beta-ol | Estra-1,3,5(10)-triene-3,17beta-diol, DB00783 | PIPHOO | Flexible CrystalPrecictor (2.x), CrystalOptimizer, DMACRYS (2.2.1.0) | Eric Stevenson | 2017 | Stevenson, E. L.; Lancaster, R. W.; Buanz, A. B. M.; Price, L. S.; Tocher, D. A.; Price, S. L., CrystEngComm 2019, 21(13), 2154-2163. | \CHEMISTRY_CPOSS\Estradiol\CrystOpt | dfB2862 | 4.484 | PBE1PBE/6-31G(d,p) | 0 |  | This is the DMAflex intra_molecular energy penalty. It is with respect to opt. | B2862 | P212121 | 8 | 48.0111 | 8.6865 | 7.4883 | 90 | 90 | 90 | LATT -1; SYMM +X +1/2, -Y +1/2, -Z ; SYMM -X , +Y +1/2, -Z +1/2; SYMM -X +1/2, -Y , +Z +1/2 | 1.1586 | 0.6793 |  | -130.37 | -189 | -125.886 | 0 | 0 | 0 | 1 |  | 0 |  | 0 | CrystalOptimizer with GDMA2.2(PBE1PBE/6-31G(d,p)) + FIT
PIPHOO | C18 H24 O2 | 10 | beta-estradiol | 3-hydroxy-1,3,5(10)-estratriene-17beta-ol | Estra-1,3,5(10)-triene-3,17beta-diol, DB00783 | PIPHOO | Flexible CrystalPrecictor (2.x), CrystalOptimizer, DMACRYS (2.2.1.0) | Eric Stevenson | 2017 | Stevenson, E. L.; Lancaster, R. W.; Buanz, A. B. M.; Price, L. S.; Tocher, D. A.; Price, S. L., CrystEngComm 2019, 21(13), 2154-2163. | \CHEMISTRY_CPOSS\Estradiol\CrystOpt | dfC3158 | 3.136 | PBE1PBE/6-31G(d,p) | 0 |  | This is the DMAflex intra_molecular energy penalty. It is with respect to opt. | C3158 | P21212 | 8 | 28.5909 | 14.4558 | 7.7345 | 90 | 90 | 90 | LATT -1; SYMM +X +1/2, -Y +1/2, -Z ; SYMM -X +1/2, +Y +1/2, -Z ; SYMM -X , -Y , +Z | 1.1319 | 0.6595 |  | -129.02 | -178.15 | -125.884 | 0 | 0 | 0 | 1 |  | 0 |  | 0 | CrystalOptimizer with GDMA2.2(PBE1PBE/6-31G(d,p)) + FIT
PIPHOO | C18 H24 O2 | 10 | beta-estradiol | 3-hydroxy-1,3,5(10)-estratriene-17beta-ol | Estra-1,3,5(10)-triene-3,17beta-diol, DB00783 | PIPHOO | Flexible CrystalPrecictor (2.x), CrystalOptimizer, DMACRYS (2.2.1.0) | Eric Stevenson | 2017 | Stevenson, E. L.; Lancaster, R. W.; Buanz, A. B. M.; Price, L. S.; Tocher, D. A.; Price, S. L., CrystEngComm 2019, 21(13), 2154-2163. | \CHEMISTRY_CPOSS\Estradiol\CrystOpt | dfB849 | 1.487 | PBE1PBE/6-31G(d,p) | 0 |  | This is the DMAflex intra_molecular energy penalty. It is with respect to opt. | B849 | P21 | 4 | 7.6159 | 22.7208 | 9.4061 | 90 | 69.775 | 90 | LATT -1; SYMM -X , +Y +1/2, -Z | 1.1846 | 0.6974 |  | -127.37 | -208.6 | -125.883 | 0 | 0 | 0 | 1 |  | 0 |  | 0 | CrystalOptimizer with GDMA2.2(PBE1PBE/6-31G(d,p)) + FIT
PIPHOO | C18 H24 O2 | 10 | beta-estradiol | 3-hydroxy-1,3,5(10)-estratriene-17beta-ol | Estra-1,3,5(10)-triene-3,17beta-diol, DB00783 | PIPHOO | Flexible CrystalPrecictor (2.x), CrystalOptimizer, DMACRYS (2.2.1.0) | Eric Stevenson | 2017 | Stevenson, E. L.; Lancaster, R. W.; Buanz, A. B. M.; Price, L. S.; Tocher, D. A.; Price, S. L., CrystEngComm 2019, 21(13), 2154-2163. | \CHEMISTRY_CPOSS\Estradiol\CrystOpt | dfA2528 | 10.048 | PBE1PBE/6-31G(d,p) | 0 |  | This is the DMAflex intra_molecular energy penalty. It is with respect to opt. | A2528 | P1 | 2 | 12.3942 | 9.7266 | 7.4482 | 71.236 | 107.901 | 85.495 | LATT -1 | 1.1405 | 0.6701 |  | -135.93 | -181.45 | -125.882 | 0 | 0 | 0 | 1 |  | 0 |  | 0 | CrystalOptimizer with GDMA2.2(PBE1PBE/6-31G(d,p)) + FIT
PIPHOO | C18 H24 O2 | 10 | beta-estradiol | 3-hydroxy-1,3,5(10)-estratriene-17beta-ol | Estra-1,3,5(10)-triene-3,17beta-diol, DB00783 | PIPHOO | Flexible CrystalPrecictor (2.x), CrystalOptimizer, DMACRYS (2.2.1.0) | Eric Stevenson | 2017 | Stevenson, E. L.; Lancaster, R. W.; Buanz, A. B. M.; Price, L. S.; Tocher, D. A.; Price, S. L., CrystEngComm 2019, 21(13), 2154-2163. | \CHEMISTRY_CPOSS\Estradiol\CrystOpt | dfB7613 | 4.969 | PBE1PBE/6-31G(d,p) | 0 |  | This is the DMAflex intra_molecular energy penalty. It is with respect to opt. | B7613 | P212121 | 8 | 13.5609 | 9.8711 | 24.1782 | 90 | 90 | 90 | LATT -1; SYMM +X +1/2, -Y +1/2, -Z ; SYMM -X , +Y +1/2, -Z +1/2; SYMM -X +1/2, -Y , +Z +1/2 | 1.118 | 0.6535 |  | -130.85 | -168.67 | -125.881 | 0 | 0 | 0 | 1 |  | 0 |  | 0 | CrystalOptimizer with GDMA2.2(PBE1PBE/6-31G(d,p)) + FIT
PIPHOO | C18 H24 O2 | 10 | beta-estradiol | 3-hydroxy-1,3,5(10)-estratriene-17beta-ol | Estra-1,3,5(10)-triene-3,17beta-diol, DB00783 | PIPHOO | Flexible CrystalPrecictor (2.x), CrystalOptimizer, DMACRYS (2.2.1.0) | Eric Stevenson | 2017 | Stevenson, E. L.; Lancaster, R. W.; Buanz, A. B. M.; Price, L. S.; Tocher, D. A.; Price, S. L., CrystEngComm 2019, 21(13), 2154-2163. | \CHEMISTRY_CPOSS\Estradiol\CrystOpt | dfA1848 | 1.819 | PBE1PBE/6-31G(d,p) | 0 |  | This is the DMAflex intra_molecular energy penalty. It is with respect to opt. | A1848 | P1 | 2 | 7.4574 | 13.4248 | 7.8681 | 90.799 | 85.863 | 90.151 | LATT -1 | 1.1515 | 0.6778 |  | -127.7 | -200.25 | -125.881 | 0 | 0 | 0 | 1 |  | 0 |  | 0 | CrystalOptimizer with GDMA2.2(PBE1PBE/6-31G(d,p)) + FIT
PIPHOO | C18 H24 O2 | 10 | beta-estradiol | 3-hydroxy-1,3,5(10)-estratriene-17beta-ol | Estra-1,3,5(10)-triene-3,17beta-diol, DB00783 | PIPHOO | Flexible CrystalPrecictor (2.x), CrystalOptimizer, DMACRYS (2.2.1.0) | Eric Stevenson | 2017 | Stevenson, E. L.; Lancaster, R. W.; Buanz, A. B. M.; Price, L. S.; Tocher, D. A.; Price, S. L., CrystEngComm 2019, 21(13), 2154-2163. | \CHEMISTRY_CPOSS\Estradiol\CrystOpt | dfB7110 | 3.526 | PBE1PBE/6-31G(d,p) | 0 |  | This is the DMAflex intra_molecular energy penalty. It is with respect to opt. | B7110 | P1 | 2 | 5.8543 | 19.9385 | 7.079 | 94.132 | 73.085 | 97.985 | LATT -1 | 1.1561 | 0.6778 |  | -129.4 | -191.6 | -125.874 | 0 | 0 | 0 | 1 |  | 0 |  | 0 | CrystalOptimizer with GDMA2.2(PBE1PBE/6-31G(d,p)) + FIT
PIPHOO | C18 H24 O2 | 10 | beta-estradiol | 3-hydroxy-1,3,5(10)-estratriene-17beta-ol | Estra-1,3,5(10)-triene-3,17beta-diol, DB00783 | PIPHOO | Flexible CrystalPrecictor (2.x), CrystalOptimizer, DMACRYS (2.2.1.0) | Eric Stevenson | 2017 | Stevenson, E. L.; Lancaster, R. W.; Buanz, A. B. M.; Price, L. S.; Tocher, D. A.; Price, S. L., CrystEngComm 2019, 21(13), 2154-2163. | \CHEMISTRY_CPOSS\Estradiol\CrystOpt | dfB1349 | 6.726 | PBE1PBE/6-31G(d,p) | 0 |  | This is the DMAflex intra_molecular energy penalty. It is with respect to opt. | B1349 | P21 | 4 | 7.7958 | 18.7318 | 10.3499 | 90 | 87.183 | 90 | LATT -1; SYMM -X , +Y +1/2, -Z | 1.1985 | 0.7039 |  | -132.6 | -208.34 | -125.874 | 0 | 0 | 0 | 1 |  | 0 |  | 0 | CrystalOptimizer with GDMA2.2(PBE1PBE/6-31G(d,p)) + FIT
PIPHOO | C18 H24 O2 | 10 | beta-estradiol | 3-hydroxy-1,3,5(10)-estratriene-17beta-ol | Estra-1,3,5(10)-triene-3,17beta-diol, DB00783 | PIPHOO | Flexible CrystalPrecictor (2.x), CrystalOptimizer, DMACRYS (2.2.1.0) | Eric Stevenson | 2017 | Stevenson, E. L.; Lancaster, R. W.; Buanz, A. B. M.; Price, L. S.; Tocher, D. A.; Price, S. L., CrystEngComm 2019, 21(13), 2154-2163. | \CHEMISTRY_CPOSS\Estradiol\CrystOpt | dfA11828 | 6.547 | PBE1PBE/6-31G(d,p) | 0 |  | This is the DMAflex intra_molecular energy penalty. It is with respect to opt. | A11828 | P212121 | 8 | 8.0913 | 10.4178 | 35.7902 | 90 | 90 | 90 | LATT -1; SYMM +X +1/2, -Y +1/2, -Z ; SYMM -X , +Y +1/2, -Z +1/2; SYMM -X +1/2, -Y , +Z +1/2 | 1.1994 | 0.702 |  | -132.42 | -202.5 | -125.873 | 0 | 0 | 0 | 1 |  | 0 |  | 0 | CrystalOptimizer with GDMA2.2(PBE1PBE/6-31G(d,p)) + FIT
PIPHOO | C18 H24 O2 | 10 | beta-estradiol | 3-hydroxy-1,3,5(10)-estratriene-17beta-ol | Estra-1,3,5(10)-triene-3,17beta-diol, DB00783 | PIPHOO | Flexible CrystalPrecictor (2.x), CrystalOptimizer, DMACRYS (2.2.1.0) | Eric Stevenson | 2017 | Stevenson, E. L.; Lancaster, R. W.; Buanz, A. B. M.; Price, L. S.; Tocher, D. A.; Price, S. L., CrystEngComm 2019, 21(13), 2154-2163. | \CHEMISTRY_CPOSS\Estradiol\CrystOpt | dfB2633 | 3.032 | PBE1PBE/6-31G(d,p) | 0 |  | This is the DMAflex intra_molecular energy penalty. It is with respect to opt. | B2633 | P21212 | 8 | 12.3341 | 36.1496 | 7.4374 | 90 | 90 | 90 | LATT -1; SYMM +X +1/2, -Y +1/2, -Z ; SYMM -X +1/2, +Y +1/2, -Z ; SYMM -X , -Y , +Z | 1.0912 | 0.6399 |  | -128.9 | -172.55 | -125.868 | 0 | 0 | 0 | 1 |  | 0 |  | 0 | CrystalOptimizer with GDMA2.2(PBE1PBE/6-31G(d,p)) + FIT
PIPHOO | C18 H24 O2 | 10 | beta-estradiol | 3-hydroxy-1,3,5(10)-estratriene-17beta-ol | Estra-1,3,5(10)-triene-3,17beta-diol, DB00783 | PIPHOO | Flexible CrystalPrecictor (2.x), CrystalOptimizer, DMACRYS (2.2.1.0) | Eric Stevenson | 2017 | Stevenson, E. L.; Lancaster, R. W.; Buanz, A. B. M.; Price, L. S.; Tocher, D. A.; Price, S. L., CrystEngComm 2019, 21(13), 2154-2163. | \CHEMISTRY_CPOSS\Estradiol\CrystOpt | dfA2167 | 5.634 | PBE1PBE/6-31G(d,p) | 0 |  | This is the DMAflex intra_molecular energy penalty. It is with respect to opt. | A2167 | A2 | 8 | 14.8428 | 7.2363 | 30.4805 | 90 | 81.657 | 90 | LATT -1; SYMM -X , +Y , -Z ; SYMM +X , +Y +1/2, +Z +1/2; SYMM -X , +Y +1/2, -Z +1/2 | 1.1171 | 0.6528 |  | -131.5 | -165.56 | -125.866 | 0 | 0 | 0 | 1 |  | 0 |  | 0 | CrystalOptimizer with GDMA2.2(PBE1PBE/6-31G(d,p)) + FIT
PIPHOO | C18 H24 O2 | 10 | beta-estradiol | 3-hydroxy-1,3,5(10)-estratriene-17beta-ol | Estra-1,3,5(10)-triene-3,17beta-diol, DB00783 | PIPHOO | Flexible CrystalPrecictor (2.x), CrystalOptimizer, DMACRYS (2.2.1.0) | Eric Stevenson | 2017 | Stevenson, E. L.; Lancaster, R. W.; Buanz, A. B. M.; Price, L. S.; Tocher, D. A.; Price, S. L., CrystEngComm 2019, 21(13), 2154-2163. | \CHEMISTRY_CPOSS\Estradiol\CrystOpt | dfB2843 | 4.456 | PBE1PBE/6-31G(d,p) | 0 |  | This is the DMAflex intra_molecular energy penalty. It is with respect to opt. | B2843 | P212121 | 8 | 34.6353 | 6.9655 | 13.2122 | 90 | 90 | 90 | LATT -1; SYMM +X +1/2, -Y +1/2, -Z ; SYMM -X , +Y +1/2, -Z +1/2; SYMM -X +1/2, -Y , +Z +1/2 | 1.1352 | 0.6635 |  | -130.32 | -178.03 | -125.864 | 0 | 0 | 0 | 1 |  | 0 |  | 0 | CrystalOptimizer with GDMA2.2(PBE1PBE/6-31G(d,p)) + FIT
PIPHOO | C18 H24 O2 | 10 | beta-estradiol | 3-hydroxy-1,3,5(10)-estratriene-17beta-ol | Estra-1,3,5(10)-triene-3,17beta-diol, DB00783 | PIPHOO | Flexible CrystalPrecictor (2.x), CrystalOptimizer, DMACRYS (2.2.1.0) | Eric Stevenson | 2017 | Stevenson, E. L.; Lancaster, R. W.; Buanz, A. B. M.; Price, L. S.; Tocher, D. A.; Price, S. L., CrystEngComm 2019, 21(13), 2154-2163. | \CHEMISTRY_CPOSS\Estradiol\CrystOpt | dfB4688 | 3.099 | PBE1PBE/6-31G(d,p) | 0 |  | This is the DMAflex intra_molecular energy penalty. It is with respect to opt. | B4688 | P21 | 4 | 9.4776 | 28.6702 | 6.0781 | 90 | 80.204 | 90 | LATT -1; SYMM -X , +Y +1/2, -Z | 1.1117 | 0.6518 |  | -128.96 | -175.9 | -125.861 | 0 | 0 | 0 | 1 |  | 0 |  | 0 | CrystalOptimizer with GDMA2.2(PBE1PBE/6-31G(d,p)) + FIT
PIPHOO | C18 H24 O2 | 10 | beta-estradiol | 3-hydroxy-1,3,5(10)-estratriene-17beta-ol | Estra-1,3,5(10)-triene-3,17beta-diol, DB00783 | PIPHOO | Flexible CrystalPrecictor (2.x), CrystalOptimizer, DMACRYS (2.2.1.0) | Eric Stevenson | 2017 | Stevenson, E. L.; Lancaster, R. W.; Buanz, A. B. M.; Price, L. S.; Tocher, D. A.; Price, S. L., CrystEngComm 2019, 21(13), 2154-2163. | \CHEMISTRY_CPOSS\Estradiol\CrystOpt | dfA1643 | 1.391 | PBE1PBE/6-31G(d,p) | 0 |  | This is the DMAflex intra_molecular energy penalty. It is with respect to opt. | A1643 | P21 | 4 | 13.1154 | 13.316 | 9.0484 | 90 | 87.562 | 90 | LATT -1; SYMM -X , +Y +1/2, -Z | 1.1459 | 0.6721 |  | -127.25 | -189.08 | -125.859 | 0 | 0 | 0 | 1 |  | 0 |  | 0 | CrystalOptimizer with GDMA2.2(PBE1PBE/6-31G(d,p)) + FIT
PIPHOO | C18 H24 O2 | 10 | beta-estradiol | 3-hydroxy-1,3,5(10)-estratriene-17beta-ol | Estra-1,3,5(10)-triene-3,17beta-diol, DB00783 | PIPHOO | Flexible CrystalPrecictor (2.x), CrystalOptimizer, DMACRYS (2.2.1.0) | Eric Stevenson | 2017 | Stevenson, E. L.; Lancaster, R. W.; Buanz, A. B. M.; Price, L. S.; Tocher, D. A.; Price, S. L., CrystEngComm 2019, 21(13), 2154-2163. | \CHEMISTRY_CPOSS\Estradiol\CrystOpt | dfC1784 | 4.794 | PBE1PBE/6-31G(d,p) | 0 |  | This is the DMAflex intra_molecular energy penalty. It is with respect to opt. | C1784 | P21212 | 8 | 22.6662 | 17.9701 | 7.5315 | 90 | 90 | 90 | LATT -1; SYMM +X +1/2, -Y +1/2, -Z ; SYMM -X +1/2, +Y +1/2, -Z ; SYMM -X , -Y , +Z | 1.1795 | 0.6917 |  | -130.65 | -205 | -125.856 | 0 | 0 | 0 | 1 |  | 0 |  | 0 | CrystalOptimizer with GDMA2.2(PBE1PBE/6-31G(d,p)) + FIT
PIPHOO | C18 H24 O2 | 10 | beta-estradiol | 3-hydroxy-1,3,5(10)-estratriene-17beta-ol | Estra-1,3,5(10)-triene-3,17beta-diol, DB00783 | PIPHOO | Flexible CrystalPrecictor (2.x), CrystalOptimizer, DMACRYS (2.2.1.0) | Eric Stevenson | 2017 | Stevenson, E. L.; Lancaster, R. W.; Buanz, A. B. M.; Price, L. S.; Tocher, D. A.; Price, S. L., CrystEngComm 2019, 21(13), 2154-2163. | \CHEMISTRY_CPOSS\Estradiol\CrystOpt | dfA1858 | 3.798 | PBE1PBE/6-31G(d,p) | 0 |  | This is the DMAflex intra_molecular energy penalty. It is with respect to opt. | A1858 | P21 | 4 | 17.7898 | 12.1925 | 7.3554 | 90 | 84.967 | 90 | LATT -1; SYMM -X , +Y +1/2, -Z | 1.1384 | 0.6673 |  | -129.65 | -178.04 | -125.852 | 0 | 0 | 0 | 1 |  | 0 |  | 0 | CrystalOptimizer with GDMA2.2(PBE1PBE/6-31G(d,p)) + FIT
PIPHOO | C18 H24 O2 | 10 | beta-estradiol | 3-hydroxy-1,3,5(10)-estratriene-17beta-ol | Estra-1,3,5(10)-triene-3,17beta-diol, DB00783 | PIPHOO | Flexible CrystalPrecictor (2.x), CrystalOptimizer, DMACRYS (2.2.1.0) | Eric Stevenson | 2017 | Stevenson, E. L.; Lancaster, R. W.; Buanz, A. B. M.; Price, L. S.; Tocher, D. A.; Price, S. L., CrystEngComm 2019, 21(13), 2154-2163. | \CHEMISTRY_CPOSS\Estradiol\CrystOpt | dfA2203 | 2.55 | PBE1PBE/6-31G(d,p) | 0 |  | This is the DMAflex intra_molecular energy penalty. It is with respect to opt. | A2203 | A2 | 8 | 23.3793 | 7.3015 | 20.1335 | 90 | 65.838 | 90 | LATT -1; SYMM -X , +Y , -Z ; SYMM +X , +Y +1/2, +Z +1/2; SYMM -X , +Y +1/2, -Z +1/2 | 1.1539 | 0.6778 |  | -128.4 | -191 | -125.85 | 0 | 0 | 0 | 1 |  | 0 |  | 0 | CrystalOptimizer with GDMA2.2(PBE1PBE/6-31G(d,p)) + FIT
PIPHOO | C18 H24 O2 | 10 | beta-estradiol | 3-hydroxy-1,3,5(10)-estratriene-17beta-ol | Estra-1,3,5(10)-triene-3,17beta-diol, DB00783 | PIPHOO | Flexible CrystalPrecictor (2.x), CrystalOptimizer, DMACRYS (2.2.1.0) | Eric Stevenson | 2017 | Stevenson, E. L.; Lancaster, R. W.; Buanz, A. B. M.; Price, L. S.; Tocher, D. A.; Price, S. L., CrystEngComm 2019, 21(13), 2154-2163. | \CHEMISTRY_CPOSS\Estradiol\CrystOpt | dfA7029 | 4.16 | PBE1PBE/6-31G(d,p) | 0 |  | This is the DMAflex intra_molecular energy penalty. It is with respect to opt. | A7029 | P212121 | 8 | 12.3341 | 7.3516 | 34.4137 | 90 | 90 | 90 | LATT -1; SYMM +X +1/2, -Y +1/2, -Z ; SYMM -X , +Y +1/2, -Z +1/2; SYMM -X +1/2, -Y , +Z +1/2 | 1.1596 | 0.6798 |  | -130.01 | -193.25 | -125.85 | 0 | 0 | 0 | 1 |  | 0 |  | 0 | CrystalOptimizer with GDMA2.2(PBE1PBE/6-31G(d,p)) + FIT
PIPHOO | C18 H24 O2 | 10 | beta-estradiol | 3-hydroxy-1,3,5(10)-estratriene-17beta-ol | Estra-1,3,5(10)-triene-3,17beta-diol, DB00783 | PIPHOO | Flexible CrystalPrecictor (2.x), CrystalOptimizer, DMACRYS (2.2.1.0) | Eric Stevenson | 2017 | Stevenson, E. L.; Lancaster, R. W.; Buanz, A. B. M.; Price, L. S.; Tocher, D. A.; Price, S. L., CrystEngComm 2019, 21(13), 2154-2163. | \CHEMISTRY_CPOSS\Estradiol\CrystOpt | dfB1459 | 0.652 | PBE1PBE/6-31G(d,p) | 0 |  | This is the DMAflex intra_molecular energy penalty. It is with respect to opt. | B1459 | P21 | 4 | 8.2474 | 21.9697 | 9.0089 | 90 | 89.229 | 90 | LATT -1; SYMM -X , +Y +1/2, -Z | 1.1084 | 0.6498 |  | -126.5 | -173.65 | -125.848 | 0 | 0 | 0 | 1 |  | 0 |  | 0 | CrystalOptimizer with GDMA2.2(PBE1PBE/6-31G(d,p)) + FIT
PIPHOO | C18 H24 O2 | 10 | beta-estradiol | 3-hydroxy-1,3,5(10)-estratriene-17beta-ol | Estra-1,3,5(10)-triene-3,17beta-diol, DB00783 | PIPHOO | Flexible CrystalPrecictor (2.x), CrystalOptimizer, DMACRYS (2.2.1.0) | Eric Stevenson | 2017 | Stevenson, E. L.; Lancaster, R. W.; Buanz, A. B. M.; Price, L. S.; Tocher, D. A.; Price, S. L., CrystEngComm 2019, 21(13), 2154-2163. | \CHEMISTRY_CPOSS\Estradiol\CrystOpt | dfA1270 | 1.624 | PBE1PBE/6-31G(d,p) | 0 |  | This is the DMAflex intra_molecular energy penalty. It is with respect to opt. | A1270 | P21 | 4 | 7.2448 | 12.0088 | 18.2478 | 90 | 87.085 | 90 | LATT -1; SYMM -X , +Y +1/2, -Z | 1.1411 | 0.6687 |  | -127.47 | -185.5 | -125.846 | 0 | 0 | 0 | 1 |  | 0 |  | 0 | CrystalOptimizer with GDMA2.2(PBE1PBE/6-31G(d,p)) + FIT
PIPHOO | C18 H24 O2 | 10 | beta-estradiol | 3-hydroxy-1,3,5(10)-estratriene-17beta-ol | Estra-1,3,5(10)-triene-3,17beta-diol, DB00783 | PIPHOO | Flexible CrystalPrecictor (2.x), CrystalOptimizer, DMACRYS (2.2.1.0) | Eric Stevenson | 2017 | Stevenson, E. L.; Lancaster, R. W.; Buanz, A. B. M.; Price, L. S.; Tocher, D. A.; Price, S. L., CrystEngComm 2019, 21(13), 2154-2163. | \CHEMISTRY_CPOSS\Estradiol\CrystOpt | dfB896 | 1.045 | PBE1PBE/6-31G(d,p) | 0 |  | This is the DMAflex intra_molecular energy penalty. It is with respect to opt. | B896 | P212121 | 8 | 12.269 | 35.0563 | 7.5903 | 90 | 90 | 90 | LATT -1; SYMM +X +1/2, -Y +1/2, -Z ; SYMM -X , +Y +1/2, -Z +1/2; SYMM -X +1/2, -Y , +Z +1/2 | 1.1084 | 0.6509 |  | -126.89 | -182.67 | -125.845 | 0 | 0 | 0 | 1 |  | 0 |  | 0 | CrystalOptimizer with GDMA2.2(PBE1PBE/6-31G(d,p)) + FIT
PIPHOO | C18 H24 O2 | 10 | beta-estradiol | 3-hydroxy-1,3,5(10)-estratriene-17beta-ol | Estra-1,3,5(10)-triene-3,17beta-diol, DB00783 | PIPHOO | Flexible CrystalPrecictor (2.x), CrystalOptimizer, DMACRYS (2.2.1.0) | Eric Stevenson | 2017 | Stevenson, E. L.; Lancaster, R. W.; Buanz, A. B. M.; Price, L. S.; Tocher, D. A.; Price, S. L., CrystEngComm 2019, 21(13), 2154-2163. | \CHEMISTRY_CPOSS\Estradiol\CrystOpt | dfA3766 | 4.526 | PBE1PBE/6-31G(d,p) | 0 |  | This is the DMAflex intra_molecular energy penalty. It is with respect to opt. | A3766 | P21 | 4 | 10.6123 | 17.5926 | 8.3536 | 90 | 86.402 | 90 | LATT -1; SYMM -X , +Y +1/2, -Z | 1.1623 | 0.6829 |  | -130.37 | -189.47 | -125.844 | 0 | 0 | 0 | 1 |  | 0 |  | 0 | CrystalOptimizer with GDMA2.2(PBE1PBE/6-31G(d,p)) + FIT
PIPHOO | C18 H24 O2 | 10 | beta-estradiol | 3-hydroxy-1,3,5(10)-estratriene-17beta-ol | Estra-1,3,5(10)-triene-3,17beta-diol, DB00783 | PIPHOO | Flexible CrystalPrecictor (2.x), CrystalOptimizer, DMACRYS (2.2.1.0) | Eric Stevenson | 2017 | Stevenson, E. L.; Lancaster, R. W.; Buanz, A. B. M.; Price, L. S.; Tocher, D. A.; Price, S. L., CrystEngComm 2019, 21(13), 2154-2163. | \CHEMISTRY_CPOSS\Estradiol\CrystOpt | dfA2033 | 7.876 | PBE1PBE/6-31G(d,p) | 0 |  | This is the DMAflex intra_molecular energy penalty. It is with respect to opt. | A2033 | P21 | 4 | 9.4697 | 20.4752 | 8.1643 | 90 | 75.563 | 90 | LATT -1; SYMM -X , +Y +1/2, -Z | 1.1801 | 0.6939 |  | -133.72 | -200.68 | -125.844 | 0 | 0 | 0 | 1 |  | 0 |  | 0 | CrystalOptimizer with GDMA2.2(PBE1PBE/6-31G(d,p)) + FIT
PIPHOO | C18 H24 O2 | 10 | beta-estradiol | 3-hydroxy-1,3,5(10)-estratriene-17beta-ol | Estra-1,3,5(10)-triene-3,17beta-diol, DB00783 | PIPHOO | Flexible CrystalPrecictor (2.x), CrystalOptimizer, DMACRYS (2.2.1.0) | Eric Stevenson | 2017 | Stevenson, E. L.; Lancaster, R. W.; Buanz, A. B. M.; Price, L. S.; Tocher, D. A.; Price, S. L., CrystEngComm 2019, 21(13), 2154-2163. | \CHEMISTRY_CPOSS\Estradiol\CrystOpt | dfB1864 | 1.607 | PBE1PBE/6-31G(d,p) | 0 |  | This is the DMAflex intra_molecular energy penalty. It is with respect to opt. | B1864 | I2 | 8 | 13.895 | 13.0488 | 17.3134 | 90 | 87.403 | 90 | LATT -1; SYMM -X , +Y , -Z ; SYMM +X +1/2, +Y +1/2, +Z +1/2; SYMM -X +1/2, +Y +1/2, -Z +1/2 | 1.1539 | 0.6739 |  | -127.45 | -191.37 | -125.843 | 0 | 0 | 0 | 1 |  | 0 |  | 0 | CrystalOptimizer with GDMA2.2(PBE1PBE/6-31G(d,p)) + FIT
PIPHOO | C18 H24 O2 | 10 | beta-estradiol | 3-hydroxy-1,3,5(10)-estratriene-17beta-ol | Estra-1,3,5(10)-triene-3,17beta-diol, DB00783 | PIPHOO | Flexible CrystalPrecictor (2.x), CrystalOptimizer, DMACRYS (2.2.1.0) | Eric Stevenson | 2017 | Stevenson, E. L.; Lancaster, R. W.; Buanz, A. B. M.; Price, L. S.; Tocher, D. A.; Price, S. L., CrystEngComm 2019, 21(13), 2154-2163. | \CHEMISTRY_CPOSS\Estradiol\CrystOpt | dfA6267 | 2.729 | PBE1PBE/6-31G(d,p) | 0 |  | This is the DMAflex intra_molecular energy penalty. It is with respect to opt. | A6267 | P212121 | 8 | 36.09 | 12.1059 | 7.5289 | 90 | 90 | 90 | LATT -1; SYMM +X +1/2, -Y +1/2, -Z ; SYMM -X , +Y +1/2, -Z +1/2; SYMM -X +1/2, -Y , +Z +1/2 | 1.1 | 0.6439 |  | -128.57 | -162.77 | -125.841 | 0 | 0 | 0 | 1 |  | 0 |  | 0 | CrystalOptimizer with GDMA2.2(PBE1PBE/6-31G(d,p)) + FIT
PIPHOO | C18 H24 O2 | 10 | beta-estradiol | 3-hydroxy-1,3,5(10)-estratriene-17beta-ol | Estra-1,3,5(10)-triene-3,17beta-diol, DB00783 | PIPHOO | Flexible CrystalPrecictor (2.x), CrystalOptimizer, DMACRYS (2.2.1.0) | Eric Stevenson | 2017 | Stevenson, E. L.; Lancaster, R. W.; Buanz, A. B. M.; Price, L. S.; Tocher, D. A.; Price, S. L., CrystEngComm 2019, 21(13), 2154-2163. | \CHEMISTRY_CPOSS\Estradiol\CrystOpt | dfB1065 | 2.342 | PBE1PBE/6-31G(d,p) | 0 |  | This is the DMAflex intra_molecular energy penalty. It is with respect to opt. | B1065 | P32 | 6 | 20.4874 | 20.4874 | 6.3974 | 90 | 90 | 120 | LATT -1; SYMM -Y , +X -Y , +Z +2/3; SYMM -X +Y , -X , +Z +1/3 | 1.167 | 0.6843 |  | -128.18 | -195.15 | -125.838 | 0 | 0 | 0 | 1 |  | 0 |  | 0 | CrystalOptimizer with GDMA2.2(PBE1PBE/6-31G(d,p)) + FIT
PIPHOO | C18 H24 O2 | 10 | beta-estradiol | 3-hydroxy-1,3,5(10)-estratriene-17beta-ol | Estra-1,3,5(10)-triene-3,17beta-diol, DB00783 | PIPHOO | Flexible CrystalPrecictor (2.x), CrystalOptimizer, DMACRYS (2.2.1.0) | Eric Stevenson | 2017 | Stevenson, E. L.; Lancaster, R. W.; Buanz, A. B. M.; Price, L. S.; Tocher, D. A.; Price, S. L., CrystEngComm 2019, 21(13), 2154-2163. | \CHEMISTRY_CPOSS\Estradiol\CrystOpt | dfA4156 | 7.687 | PBE1PBE/6-31G(d,p) | 0 |  | This is the DMAflex intra_molecular energy penalty. It is with respect to opt. | A4156 | P212121 | 8 | 7.2794 | 9.2462 | 48.0617 | 90 | 90 | 90 | LATT -1; SYMM +X +1/2, -Y +1/2, -Z ; SYMM -X , +Y +1/2, -Z +1/2; SYMM -X +1/2, -Y , +Z +1/2 | 1.1186 | 0.6562 |  | -133.52 | -171.47 | -125.833 | 0 | 0 | 0 | 1 |  | 0 |  | 0 | CrystalOptimizer with GDMA2.2(PBE1PBE/6-31G(d,p)) + FIT
PIPHOO | C18 H24 O2 | 10 | beta-estradiol | 3-hydroxy-1,3,5(10)-estratriene-17beta-ol | Estra-1,3,5(10)-triene-3,17beta-diol, DB00783 | PIPHOO | Flexible CrystalPrecictor (2.x), CrystalOptimizer, DMACRYS (2.2.1.0) | Eric Stevenson | 2017 | Stevenson, E. L.; Lancaster, R. W.; Buanz, A. B. M.; Price, L. S.; Tocher, D. A.; Price, S. L., CrystEngComm 2019, 21(13), 2154-2163. | \CHEMISTRY_CPOSS\Estradiol\CrystOpt | dfB3625 | 6.288 | PBE1PBE/6-31G(d,p) | 0 |  | This is the DMAflex intra_molecular energy penalty. It is with respect to opt. | B3625 | P21 | 4 | 11.2454 | 21.4097 | 8.0615 | 90 | 120.446 | 90 | LATT -1; SYMM -X , +Y +1/2, -Z | 1.0813 | 0.6328 |  | -132.12 | -164.89 | -125.832 | 0 | 0 | 0 | 1 |  | 0 |  | 0 | CrystalOptimizer with GDMA2.2(PBE1PBE/6-31G(d,p)) + FIT
PIPHOO | C18 H24 O2 | 10 | beta-estradiol | 3-hydroxy-1,3,5(10)-estratriene-17beta-ol | Estra-1,3,5(10)-triene-3,17beta-diol, DB00783 | PIPHOO | Flexible CrystalPrecictor (2.x), CrystalOptimizer, DMACRYS (2.2.1.0) | Eric Stevenson | 2017 | Stevenson, E. L.; Lancaster, R. W.; Buanz, A. B. M.; Price, L. S.; Tocher, D. A.; Price, S. L., CrystEngComm 2019, 21(13), 2154-2163. | \CHEMISTRY_CPOSS\Estradiol\CrystOpt | dfB1841 | 0.899 | PBE1PBE/6-31G(d,p) | 0 |  | This is the DMAflex intra_molecular energy penalty. It is with respect to opt. | B1841 | P1121 | 8 | 7.518 | 12.3654 | 34.7735 | 90 | 90 | 89.593 | LATT -1; SYMM -X +1/2, -Y , +Z +1/2 | 1.1193 | 0.6573 |  | -126.73 | -347.41 | -125.831 | 0 | 0 | 0 | 1 |  | 0 |  | 0 | CrystalOptimizer with GDMA2.2(PBE1PBE/6-31G(d,p)) + FIT
PIPHOO | C18 H24 O2 | 10 | beta-estradiol | 3-hydroxy-1,3,5(10)-estratriene-17beta-ol | Estra-1,3,5(10)-triene-3,17beta-diol, DB00783 | PIPHOO | Flexible CrystalPrecictor (2.x), CrystalOptimizer, DMACRYS (2.2.1.0) | Eric Stevenson | 2017 | Stevenson, E. L.; Lancaster, R. W.; Buanz, A. B. M.; Price, L. S.; Tocher, D. A.; Price, S. L., CrystEngComm 2019, 21(13), 2154-2163. | \CHEMISTRY_CPOSS\Estradiol\CrystOpt | dfA4234 | 3.923 | PBE1PBE/6-31G(d,p) | 0 |  | This is the DMAflex intra_molecular energy penalty. It is with respect to opt. | A4234 | P21 | 4 | 22.6308 | 6.2654 | 12.97 | 90 | 122.36 | 90 | LATT -1; SYMM -X , +Y +1/2, -Z | 1.1646 | 0.6831 |  | -129.75 | -190.99 | -125.827 | 0 | 0 | 0 | 1 |  | 0 |  | 0 | CrystalOptimizer with GDMA2.2(PBE1PBE/6-31G(d,p)) + FIT
PIPHOO | C18 H24 O2 | 10 | beta-estradiol | 3-hydroxy-1,3,5(10)-estratriene-17beta-ol | Estra-1,3,5(10)-triene-3,17beta-diol, DB00783 | PIPHOO | Flexible CrystalPrecictor (2.x), CrystalOptimizer, DMACRYS (2.2.1.0) | Eric Stevenson | 2017 | Stevenson, E. L.; Lancaster, R. W.; Buanz, A. B. M.; Price, L. S.; Tocher, D. A.; Price, S. L., CrystEngComm 2019, 21(13), 2154-2163. | \CHEMISTRY_CPOSS\Estradiol\CrystOpt | dfA3344 | 3.565 | PBE1PBE/6-31G(d,p) | 0 |  | This is the DMAflex intra_molecular energy penalty. It is with respect to opt. | A3344 | P212121 | 8 | 21.3075 | 21.3698 | 7.1626 | 90 | 90 | 90 | LATT -1; SYMM +X +1/2, -Y +1/2, -Z ; SYMM -X , +Y +1/2, -Z +1/2; SYMM -X +1/2, -Y , +Z +1/2 | 1.1095 | 0.651 |  | -129.39 | -182.24 | -125.825 | 0 | 0 | 0 | 1 |  | 0 |  | 0 | CrystalOptimizer with GDMA2.2(PBE1PBE/6-31G(d,p)) + FIT
PIPHOO | C18 H24 O2 | 10 | beta-estradiol | 3-hydroxy-1,3,5(10)-estratriene-17beta-ol | Estra-1,3,5(10)-triene-3,17beta-diol, DB00783 | PIPHOO | Flexible CrystalPrecictor (2.x), CrystalOptimizer, DMACRYS (2.2.1.0) | Eric Stevenson | 2017 | Stevenson, E. L.; Lancaster, R. W.; Buanz, A. B. M.; Price, L. S.; Tocher, D. A.; Price, S. L., CrystEngComm 2019, 21(13), 2154-2163. | \CHEMISTRY_CPOSS\Estradiol\CrystOpt | dfA5776 | 3.716 | PBE1PBE/6-31G(d,p) | 0 |  | This is the DMAflex intra_molecular energy penalty. It is with respect to opt. | A5776 | P21 | 4 | 8.246 | 18.721 | 10.1145 | 90 | 90.716 | 90 | LATT -1; SYMM -X , +Y +1/2, -Z | 1.1588 | 0.6779 |  | -129.54 | -192.35 | -125.824 | 0 | 0 | 0 | 1 |  | 0 |  | 0 | CrystalOptimizer with GDMA2.2(PBE1PBE/6-31G(d,p)) + FIT
PIPHOO | C18 H24 O2 | 10 | beta-estradiol | 3-hydroxy-1,3,5(10)-estratriene-17beta-ol | Estra-1,3,5(10)-triene-3,17beta-diol, DB00783 | PIPHOO | Flexible CrystalPrecictor (2.x), CrystalOptimizer, DMACRYS (2.2.1.0) | Eric Stevenson | 2017 | Stevenson, E. L.; Lancaster, R. W.; Buanz, A. B. M.; Price, L. S.; Tocher, D. A.; Price, S. L., CrystEngComm 2019, 21(13), 2154-2163. | \CHEMISTRY_CPOSS\Estradiol\CrystOpt | dfC1261 | 3.907 | PBE1PBE/6-31G(d,p) | 0 |  | This is the DMAflex intra_molecular energy penalty. It is with respect to opt. | C1261 | P212121 | 8 | 26.9615 | 14.8627 | 7.8624 | 90 | 90 | 90 | LATT -1; SYMM +X +1/2, -Y +1/2, -Z ; SYMM -X , +Y +1/2, -Z +1/2; SYMM -X +1/2, -Y , +Z +1/2 | 1.1485 | 0.6737 |  | -129.73 | -193.81 | -125.823 | 0 | 0 | 0 | 1 |  | 0 |  | 0 | CrystalOptimizer with GDMA2.2(PBE1PBE/6-31G(d,p)) + FIT
PIPHOO | C18 H24 O2 | 10 | beta-estradiol | 3-hydroxy-1,3,5(10)-estratriene-17beta-ol | Estra-1,3,5(10)-triene-3,17beta-diol, DB00783 | PIPHOO | Flexible CrystalPrecictor (2.x), CrystalOptimizer, DMACRYS (2.2.1.0) | Eric Stevenson | 2017 | Stevenson, E. L.; Lancaster, R. W.; Buanz, A. B. M.; Price, L. S.; Tocher, D. A.; Price, S. L., CrystEngComm 2019, 21(13), 2154-2163. | \CHEMISTRY_CPOSS\Estradiol\CrystOpt | dfB909 | 1.078 | PBE1PBE/6-31G(d,p) | 0 |  | This is the DMAflex intra_molecular energy penalty. It is with respect to opt. | B909 | P21 | 4 | 16.2813 | 12.3724 | 7.9402 | 90 | 89.733 | 90 | LATT -1; SYMM -X , +Y +1/2, -Z | 1.1311 | 0.6657 |  | -126.9 | -193.63 | -125.822 | 0 | 0 | 0 | 1 |  | 0 |  | 0 | CrystalOptimizer with GDMA2.2(PBE1PBE/6-31G(d,p)) + FIT
PIPHOO | C18 H24 O2 | 10 | beta-estradiol | 3-hydroxy-1,3,5(10)-estratriene-17beta-ol | Estra-1,3,5(10)-triene-3,17beta-diol, DB00783 | PIPHOO | Flexible CrystalPrecictor (2.x), CrystalOptimizer, DMACRYS (2.2.1.0) | Eric Stevenson | 2017 | Stevenson, E. L.; Lancaster, R. W.; Buanz, A. B. M.; Price, L. S.; Tocher, D. A.; Price, S. L., CrystEngComm 2019, 21(13), 2154-2163. | \CHEMISTRY_CPOSS\Estradiol\CrystOpt | dfB2394 | 1.201 | PBE1PBE/6-31G(d,p) | 0 |  | This is the DMAflex intra_molecular energy penalty. It is with respect to opt. | B2394 | P21 | 4 | 7.3661 | 18.5435 | 12.3621 | 90 | 73.797 | 90 | LATT -1; SYMM -X , +Y +1/2, -Z | 1.1158 | 0.654 |  | -127.02 | -178.18 | -125.819 | 0 | 0 | 0 | 1 |  | 0 |  | 0 | CrystalOptimizer with GDMA2.2(PBE1PBE/6-31G(d,p)) + FIT
PIPHOO | C18 H24 O2 | 10 | beta-estradiol | 3-hydroxy-1,3,5(10)-estratriene-17beta-ol | Estra-1,3,5(10)-triene-3,17beta-diol, DB00783 | PIPHOO | Flexible CrystalPrecictor (2.x), CrystalOptimizer, DMACRYS (2.2.1.0) | Eric Stevenson | 2017 | Stevenson, E. L.; Lancaster, R. W.; Buanz, A. B. M.; Price, L. S.; Tocher, D. A.; Price, S. L., CrystEngComm 2019, 21(13), 2154-2163. | \CHEMISTRY_CPOSS\Estradiol\CrystOpt | dfA1970 | 1.701 | PBE1PBE/6-31G(d,p) | 0 |  | This is the DMAflex intra_molecular energy penalty. It is with respect to opt. | A1970 | P212121 | 8 | 9.9715 | 13.1804 | 24.3164 | 90 | 90 | 90 | LATT -1; SYMM +X +1/2, -Y +1/2, -Z ; SYMM -X , +Y +1/2, -Z +1/2; SYMM -X +1/2, -Y , +Z +1/2 | 1.1322 | 0.6631 |  | -127.52 | -181.72 | -125.819 | 0 | 0 | 0 | 1 |  | 0 |  | 0 | CrystalOptimizer with GDMA2.2(PBE1PBE/6-31G(d,p)) + FIT
PIPHOO | C18 H24 O2 | 10 | beta-estradiol | 3-hydroxy-1,3,5(10)-estratriene-17beta-ol | Estra-1,3,5(10)-triene-3,17beta-diol, DB00783 | PIPHOO | Flexible CrystalPrecictor (2.x), CrystalOptimizer, DMACRYS (2.2.1.0) | Eric Stevenson | 2017 | Stevenson, E. L.; Lancaster, R. W.; Buanz, A. B. M.; Price, L. S.; Tocher, D. A.; Price, S. L., CrystEngComm 2019, 21(13), 2154-2163. | \CHEMISTRY_CPOSS\Estradiol\CrystOpt | dfA3814 | 4.345 | PBE1PBE/6-31G(d,p) | 0 |  | This is the DMAflex intra_molecular energy penalty. It is with respect to opt. | A3814 | P21 | 4 | 9.4849 | 23.8756 | 7.4524 | 90 | 70.682 | 90 | LATT -1; SYMM -X , +Y +1/2, -Z | 1.136 | 0.6706 |  | -130.16 | -192.73 | -125.815 | 0 | 0 | 0 | 1 |  | 0 |  | 0 | CrystalOptimizer with GDMA2.2(PBE1PBE/6-31G(d,p)) + FIT
PIPHOO | C18 H24 O2 | 10 | beta-estradiol | 3-hydroxy-1,3,5(10)-estratriene-17beta-ol | Estra-1,3,5(10)-triene-3,17beta-diol, DB00783 | PIPHOO | Flexible CrystalPrecictor (2.x), CrystalOptimizer, DMACRYS (2.2.1.0) | Eric Stevenson | 2017 | Stevenson, E. L.; Lancaster, R. W.; Buanz, A. B. M.; Price, L. S.; Tocher, D. A.; Price, S. L., CrystEngComm 2019, 21(13), 2154-2163. | \CHEMISTRY_CPOSS\Estradiol\CrystOpt | dfA2546 | 1.625 | PBE1PBE/6-31G(d,p) | 0 |  | This is the DMAflex intra_molecular energy penalty. It is with respect to opt. | A2546 | P212121 | 8 | 14.2188 | 9.717 | 22.9679 | 90 | 90 | 90 | LATT -1; SYMM +X +1/2, -Y +1/2, -Z ; SYMM -X , +Y +1/2, -Z +1/2; SYMM -X +1/2, -Y , +Z +1/2 | 1.1403 | 0.6693 |  | -127.44 | -180.99 | -125.815 | 0 | 0 | 0 | 1 |  | 0 |  | 0 | CrystalOptimizer with GDMA2.2(PBE1PBE/6-31G(d,p)) + FIT
PIPHOO | C18 H24 O2 | 10 | beta-estradiol | 3-hydroxy-1,3,5(10)-estratriene-17beta-ol | Estra-1,3,5(10)-triene-3,17beta-diol, DB00783 | PIPHOO | Flexible CrystalPrecictor (2.x), CrystalOptimizer, DMACRYS (2.2.1.0) | Eric Stevenson | 2017 | Stevenson, E. L.; Lancaster, R. W.; Buanz, A. B. M.; Price, L. S.; Tocher, D. A.; Price, S. L., CrystEngComm 2019, 21(13), 2154-2163. | \CHEMISTRY_CPOSS\Estradiol\CrystOpt | dfB4261 | 6.808 | PBE1PBE/6-31G(d,p) | 0 |  | This is the DMAflex intra_molecular energy penalty. It is with respect to opt. | B4261 | P212121 | 8 | 13.421 | 18.4663 | 12.8735 | 90 | 90 | 90 | LATT -1; SYMM +X +1/2, -Y +1/2, -Z ; SYMM -X , +Y +1/2, -Z +1/2; SYMM -X +1/2, -Y , +Z +1/2 | 1.1341 | 0.6643 |  | -132.62 | -172.91 | -125.812 | 0 | 0 | 0 | 1 |  | 0 |  | 0 | CrystalOptimizer with GDMA2.2(PBE1PBE/6-31G(d,p)) + FIT
PIPHOO | C18 H24 O2 | 10 | beta-estradiol | 3-hydroxy-1,3,5(10)-estratriene-17beta-ol | Estra-1,3,5(10)-triene-3,17beta-diol, DB00783 | PIPHOO | Flexible CrystalPrecictor (2.x), CrystalOptimizer, DMACRYS (2.2.1.0) | Eric Stevenson | 2017 | Stevenson, E. L.; Lancaster, R. W.; Buanz, A. B. M.; Price, L. S.; Tocher, D. A.; Price, S. L., CrystEngComm 2019, 21(13), 2154-2163. | \CHEMISTRY_CPOSS\Estradiol\CrystOpt | dfA3200 | 3.698 | PBE1PBE/6-31G(d,p) | 0 |  | This is the DMAflex intra_molecular energy penalty. It is with respect to opt. | A3200 | P21212 | 8 | 32.6058 | 13.4768 | 7.1705 | 90 | 90 | 90 | LATT -1; SYMM +X +1/2, -Y +1/2, -Z ; SYMM -X +1/2, +Y +1/2, -Z ; SYMM -X , -Y , +Z | 1.1484 | 0.6741 |  | -129.51 | -193.05 | -125.812 | 0 | 0 | 0 | 1 |  | 0 |  | 0 | CrystalOptimizer with GDMA2.2(PBE1PBE/6-31G(d,p)) + FIT
PIPHOO | C18 H24 O2 | 10 | beta-estradiol | 3-hydroxy-1,3,5(10)-estratriene-17beta-ol | Estra-1,3,5(10)-triene-3,17beta-diol, DB00783 | PIPHOO | Flexible CrystalPrecictor (2.x), CrystalOptimizer, DMACRYS (2.2.1.0) | Eric Stevenson | 2017 | Stevenson, E. L.; Lancaster, R. W.; Buanz, A. B. M.; Price, L. S.; Tocher, D. A.; Price, S. L., CrystEngComm 2019, 21(13), 2154-2163. | \CHEMISTRY_CPOSS\Estradiol\CrystOpt | dfA2211 | 4.952 | PBE1PBE/6-31G(d,p) | 0 |  | This is the DMAflex intra_molecular energy penalty. It is with respect to opt. | A2211 | P1 | 2 | 8.9405 | 11.151 | 7.9771 | 84.003 | 82.104 | 83.929 | LATT -1 | 1.1597 | 0.6803 |  | -130.76 | -188.8 | -125.808 | 0 | 0 | 0 | 1 |  | 0 |  | 0 | CrystalOptimizer with GDMA2.2(PBE1PBE/6-31G(d,p)) + FIT
PIPHOO | C18 H24 O2 | 10 | beta-estradiol | 3-hydroxy-1,3,5(10)-estratriene-17beta-ol | Estra-1,3,5(10)-triene-3,17beta-diol, DB00783 | PIPHOO | Flexible CrystalPrecictor (2.x), CrystalOptimizer, DMACRYS (2.2.1.0) | Eric Stevenson | 2017 | Stevenson, E. L.; Lancaster, R. W.; Buanz, A. B. M.; Price, L. S.; Tocher, D. A.; Price, S. L., CrystEngComm 2019, 21(13), 2154-2163. | \CHEMISTRY_CPOSS\Estradiol\CrystOpt | dfA984 | 1.937 | PBE1PBE/6-31G(d,p) | 0 |  | This is the DMAflex intra_molecular energy penalty. It is with respect to opt. | A984 | P212121 | 8 | 22.1304 | 8.2008 | 17.7929 | 90 | 90 | 90 | LATT -1; SYMM +X +1/2, -Y +1/2, -Z ; SYMM -X , +Y +1/2, -Z +1/2; SYMM -X +1/2, -Y , +Z +1/2 | 1.1205 | 0.6569 |  | -127.74 | -178.23 | -125.803 | 0 | 0 | 0 | 1 |  | 0 |  | 0 | CrystalOptimizer with GDMA2.2(PBE1PBE/6-31G(d,p)) + FIT
PIPHOO | C18 H24 O2 | 10 | beta-estradiol | 3-hydroxy-1,3,5(10)-estratriene-17beta-ol | Estra-1,3,5(10)-triene-3,17beta-diol, DB00783 | PIPHOO | Flexible CrystalPrecictor (2.x), CrystalOptimizer, DMACRYS (2.2.1.0) | Eric Stevenson | 2017 | Stevenson, E. L.; Lancaster, R. W.; Buanz, A. B. M.; Price, L. S.; Tocher, D. A.; Price, S. L., CrystEngComm 2019, 21(13), 2154-2163. | \CHEMISTRY_CPOSS\Estradiol\CrystOpt | dfA4428 | 4.767 | PBE1PBE/6-31G(d,p) | 0 |  | This is the DMAflex intra_molecular energy penalty. It is with respect to opt. | A4428 | P21 | 4 | 8.1653 | 13.0532 | 14.6968 | 90 | 80.405 | 90 | LATT -1; SYMM -X , +Y +1/2, -Z | 1.1714 | 0.6852 |  | -130.57 | -196.8 | -125.803 | 0 | 0 | 0 | 1 |  | 0 |  | 0 | CrystalOptimizer with GDMA2.2(PBE1PBE/6-31G(d,p)) + FIT
PIPHOO | C18 H24 O2 | 10 | beta-estradiol | 3-hydroxy-1,3,5(10)-estratriene-17beta-ol | Estra-1,3,5(10)-triene-3,17beta-diol, DB00783 | PIPHOO | Flexible CrystalPrecictor (2.x), CrystalOptimizer, DMACRYS (2.2.1.0) | Eric Stevenson | 2017 | Stevenson, E. L.; Lancaster, R. W.; Buanz, A. B. M.; Price, L. S.; Tocher, D. A.; Price, S. L., CrystEngComm 2019, 21(13), 2154-2163. | \CHEMISTRY_CPOSS\Estradiol\CrystOpt | dfA1911 | 1.822 | PBE1PBE/6-31G(d,p) | 0 |  | This is the DMAflex intra_molecular energy penalty. It is with respect to opt. | A1911 | P212121 | 8 | 13.0973 | 10.0003 | 23.9187 | 90 | 90 | 90 | LATT -1; SYMM +X +1/2, -Y +1/2, -Z ; SYMM -X , +Y +1/2, -Z +1/2; SYMM -X +1/2, -Y , +Z +1/2 | 1.155 | 0.6791 |  | -127.62 | -191.21 | -125.798 | 0 | 0 | 0 | 1 |  | 0 |  | 0 | CrystalOptimizer with GDMA2.2(PBE1PBE/6-31G(d,p)) + FIT
PIPHOO | C18 H24 O2 | 10 | beta-estradiol | 3-hydroxy-1,3,5(10)-estratriene-17beta-ol | Estra-1,3,5(10)-triene-3,17beta-diol, DB00783 | PIPHOO | Flexible CrystalPrecictor (2.x), CrystalOptimizer, DMACRYS (2.2.1.0) | Eric Stevenson | 2017 | Stevenson, E. L.; Lancaster, R. W.; Buanz, A. B. M.; Price, L. S.; Tocher, D. A.; Price, S. L., CrystEngComm 2019, 21(13), 2154-2163. | \CHEMISTRY_CPOSS\Estradiol\CrystOpt | dfC3062 | 2.443 | PBE1PBE/6-31G(d,p) | 0 |  | This is the DMAflex intra_molecular energy penalty. It is with respect to opt. | C3062 | P212121 | 8 | 9.8155 | 23.8589 | 13.7937 | 90 | 90 | 90 | LATT -1; SYMM +X +1/2, -Y +1/2, -Z ; SYMM -X , +Y +1/2, -Z +1/2; SYMM -X +1/2, -Y , +Z +1/2 | 1.1201 | 0.658 |  | -128.24 | -176.92 | -125.797 | 0 | 0 | 0 | 1 |  | 0 |  | 0 | CrystalOptimizer with GDMA2.2(PBE1PBE/6-31G(d,p)) + FIT
PIPHOO | C18 H24 O2 | 10 | beta-estradiol | 3-hydroxy-1,3,5(10)-estratriene-17beta-ol | Estra-1,3,5(10)-triene-3,17beta-diol, DB00783 | PIPHOO | Flexible CrystalPrecictor (2.x), CrystalOptimizer, DMACRYS (2.2.1.0) | Eric Stevenson | 2017 | Stevenson, E. L.; Lancaster, R. W.; Buanz, A. B. M.; Price, L. S.; Tocher, D. A.; Price, S. L., CrystEngComm 2019, 21(13), 2154-2163. | \CHEMISTRY_CPOSS\Estradiol\CrystOpt | dfB3537 | 0.724 | PBE1PBE/6-31G(d,p) | 0 |  | This is the DMAflex intra_molecular energy penalty. It is with respect to opt. | B3537 | P212121 | 8 | 13.3877 | 12.1964 | 20.3073 | 90 | 90 | 90 | LATT -1; SYMM +X +1/2, -Y +1/2, -Z ; SYMM -X , +Y +1/2, -Z +1/2; SYMM -X +1/2, -Y , +Z +1/2 | 1.0913 | 0.6405 |  | -126.52 | -171.38 | -125.796 | 0 | 0 | 0 | 1 |  | 0 |  | 0 | CrystalOptimizer with GDMA2.2(PBE1PBE/6-31G(d,p)) + FIT
PIPHOO | C18 H24 O2 | 10 | beta-estradiol | 3-hydroxy-1,3,5(10)-estratriene-17beta-ol | Estra-1,3,5(10)-triene-3,17beta-diol, DB00783 | PIPHOO | Flexible CrystalPrecictor (2.x), CrystalOptimizer, DMACRYS (2.2.1.0) | Eric Stevenson | 2017 | Stevenson, E. L.; Lancaster, R. W.; Buanz, A. B. M.; Price, L. S.; Tocher, D. A.; Price, S. L., CrystEngComm 2019, 21(13), 2154-2163. | \CHEMISTRY_CPOSS\Estradiol\CrystOpt | dfB8277 | 6.565 | PBE1PBE/6-31G(d,p) | 0 |  | This is the DMAflex intra_molecular energy penalty. It is with respect to opt. | B8277 | P21 | 4 | 10.7514 | 7.7794 | 19.5414 | 90 | 86.582 | 90 | LATT -1; SYMM -X , +Y +1/2, -Z | 1.1089 | 0.6486 |  | -132.36 | -163.87 | -125.795 | 0 | 0 | 0 | 1 |  | 0 |  | 0 | CrystalOptimizer with GDMA2.2(PBE1PBE/6-31G(d,p)) + FIT
PIPHOO | C18 H24 O2 | 10 | beta-estradiol | 3-hydroxy-1,3,5(10)-estratriene-17beta-ol | Estra-1,3,5(10)-triene-3,17beta-diol, DB00783 | PIPHOO | Flexible CrystalPrecictor (2.x), CrystalOptimizer, DMACRYS (2.2.1.0) | Eric Stevenson | 2017 | Stevenson, E. L.; Lancaster, R. W.; Buanz, A. B. M.; Price, L. S.; Tocher, D. A.; Price, S. L., CrystEngComm 2019, 21(13), 2154-2163. | \CHEMISTRY_CPOSS\Estradiol\CrystOpt | dfA3997 | 5.466 | PBE1PBE/6-31G(d,p) | 0 |  | This is the DMAflex intra_molecular energy penalty. It is with respect to opt. | A3997 | P21 | 4 | 10.0685 | 7.4552 | 25.483 | 90 | 54.727 | 90 | LATT -1; SYMM -X , +Y +1/2, -Z | 1.1585 | 0.6808 |  | -131.26 | -190.6 | -125.794 | 0 | 0 | 0 | 1 |  | 0 |  | 0 | CrystalOptimizer with GDMA2.2(PBE1PBE/6-31G(d,p)) + FIT
PIPHOO | C18 H24 O2 | 10 | beta-estradiol | 3-hydroxy-1,3,5(10)-estratriene-17beta-ol | Estra-1,3,5(10)-triene-3,17beta-diol, DB00783 | PIPHOO | Flexible CrystalPrecictor (2.x), CrystalOptimizer, DMACRYS (2.2.1.0) | Eric Stevenson | 2017 | Stevenson, E. L.; Lancaster, R. W.; Buanz, A. B. M.; Price, L. S.; Tocher, D. A.; Price, S. L., CrystEngComm 2019, 21(13), 2154-2163. | \CHEMISTRY_CPOSS\Estradiol\CrystOpt | dfB3840 | 1.258 | PBE1PBE/6-31G(d,p) | 0 |  | This is the DMAflex intra_molecular energy penalty. It is with respect to opt. | B3840 | P21 | 4 | 12.5831 | 10.9561 | 11.652 | 90 | 81.403 | 90 | LATT -1; SYMM -X , +Y +1/2, -Z | 1.1391 | 0.6694 |  | -127.05 | -181.07 | -125.792 | 0 | 0 | 0 | 1 |  | 0 |  | 0 | CrystalOptimizer with GDMA2.2(PBE1PBE/6-31G(d,p)) + FIT
PIPHOO | C18 H24 O2 | 10 | beta-estradiol | 3-hydroxy-1,3,5(10)-estratriene-17beta-ol | Estra-1,3,5(10)-triene-3,17beta-diol, DB00783 | PIPHOO | Flexible CrystalPrecictor (2.x), CrystalOptimizer, DMACRYS (2.2.1.0) | Eric Stevenson | 2017 | Stevenson, E. L.; Lancaster, R. W.; Buanz, A. B. M.; Price, L. S.; Tocher, D. A.; Price, S. L., CrystEngComm 2019, 21(13), 2154-2163. | \CHEMISTRY_CPOSS\Estradiol\CrystOpt | dfC638 | 4.559 | PBE1PBE/6-31G(d,p) | 0 |  | This is the DMAflex intra_molecular energy penalty. It is with respect to opt. | C638 | P1 | 4 | 21.4049 | 7.2361 | 10.435 | 89.929 | 79.677 | 90.499 | LATT -1 | 1.1378 | 0.666 |  | -130.35 | -358.72 | -125.791 | 0 | 0 | 0 | 1 |  | 0 |  | 0 | CrystalOptimizer with GDMA2.2(PBE1PBE/6-31G(d,p)) + FIT
PIPHOO | C18 H24 O2 | 10 | beta-estradiol | 3-hydroxy-1,3,5(10)-estratriene-17beta-ol | Estra-1,3,5(10)-triene-3,17beta-diol, DB00783 | PIPHOO | Flexible CrystalPrecictor (2.x), CrystalOptimizer, DMACRYS (2.2.1.0) | Eric Stevenson | 2017 | Stevenson, E. L.; Lancaster, R. W.; Buanz, A. B. M.; Price, L. S.; Tocher, D. A.; Price, S. L., CrystEngComm 2019, 21(13), 2154-2163. | \CHEMISTRY_CPOSS\Estradiol\CrystOpt | dfC1301 | 3.609 | PBE1PBE/6-31G(d,p) | 0 |  | This is the DMAflex intra_molecular energy penalty. It is with respect to opt. | C1301 | P21 | 4 | 7.8554 | 20.7717 | 9.5894 | 90 | 89.683 | 90 | LATT -1; SYMM -X , +Y +1/2, -Z | 1.1563 | 0.6787 |  | -129.4 | -186.97 | -125.791 | 0 | 0 | 0 | 1 |  | 0 |  | 0 | CrystalOptimizer with GDMA2.2(PBE1PBE/6-31G(d,p)) + FIT
PIPHOO | C18 H24 O2 | 10 | beta-estradiol | 3-hydroxy-1,3,5(10)-estratriene-17beta-ol | Estra-1,3,5(10)-triene-3,17beta-diol, DB00783 | PIPHOO | Flexible CrystalPrecictor (2.x), CrystalOptimizer, DMACRYS (2.2.1.0) | Eric Stevenson | 2017 | Stevenson, E. L.; Lancaster, R. W.; Buanz, A. B. M.; Price, L. S.; Tocher, D. A.; Price, S. L., CrystEngComm 2019, 21(13), 2154-2163. | \CHEMISTRY_CPOSS\Estradiol\CrystOpt | dfB4683 | 2.791 | PBE1PBE/6-31G(d,p) | 0 |  | This is the DMAflex intra_molecular energy penalty. It is with respect to opt. | B4683 | P212121 | 8 | 32.7436 | 13.0187 | 7.3787 | 90 | 90 | 90 | LATT -1; SYMM +X +1/2, -Y +1/2, -Z ; SYMM -X , +Y +1/2, -Z +1/2; SYMM -X +1/2, -Y , +Z +1/2 | 1.1504 | 0.6757 |  | -128.58 | -189.86 | -125.789 | 0 | 0 | 0 | 1 |  | 0 |  | 0 | CrystalOptimizer with GDMA2.2(PBE1PBE/6-31G(d,p)) + FIT
PIPHOO | C18 H24 O2 | 10 | beta-estradiol | 3-hydroxy-1,3,5(10)-estratriene-17beta-ol | Estra-1,3,5(10)-triene-3,17beta-diol, DB00783 | PIPHOO | Flexible CrystalPrecictor (2.x), CrystalOptimizer, DMACRYS (2.2.1.0) | Eric Stevenson | 2017 | Stevenson, E. L.; Lancaster, R. W.; Buanz, A. B. M.; Price, L. S.; Tocher, D. A.; Price, S. L., CrystEngComm 2019, 21(13), 2154-2163. | \CHEMISTRY_CPOSS\Estradiol\CrystOpt | dfA382 | 1.441 | PBE1PBE/6-31G(d,p) | 0 |  | This is the DMAflex intra_molecular energy penalty. It is with respect to opt. | A382 | P21 | 4 | 18.4795 | 7.9898 | 10.2081 | 90 | 81.092 | 90 | LATT -1; SYMM -X , +Y +1/2, -Z | 1.215 | 0.7135 |  | -127.23 | -220.99 | -125.789 | 0 | 0 | 0 | 1 |  | 0 |  | 0 | CrystalOptimizer with GDMA2.2(PBE1PBE/6-31G(d,p)) + FIT
PIPHOO | C18 H24 O2 | 10 | beta-estradiol | 3-hydroxy-1,3,5(10)-estratriene-17beta-ol | Estra-1,3,5(10)-triene-3,17beta-diol, DB00783 | PIPHOO | Flexible CrystalPrecictor (2.x), CrystalOptimizer, DMACRYS (2.2.1.0) | Eric Stevenson | 2017 | Stevenson, E. L.; Lancaster, R. W.; Buanz, A. B. M.; Price, L. S.; Tocher, D. A.; Price, S. L., CrystEngComm 2019, 21(13), 2154-2163. | \CHEMISTRY_CPOSS\Estradiol\CrystOpt | dfA4040 | 4.572 | PBE1PBE/6-31G(d,p) | 0 |  | This is the DMAflex intra_molecular energy penalty. It is with respect to opt. | A4040 | P21 | 4 | 16.3122 | 12.9231 | 7.4883 | 90 | 84.966 | 90 | LATT -1; SYMM -X , +Y +1/2, -Z | 1.1505 | 0.672 |  | -130.36 | -185.85 | -125.788 | 0 | 0 | 0 | 1 |  | 0 |  | 0 | CrystalOptimizer with GDMA2.2(PBE1PBE/6-31G(d,p)) + FIT
PIPHOO | C18 H24 O2 | 10 | beta-estradiol | 3-hydroxy-1,3,5(10)-estratriene-17beta-ol | Estra-1,3,5(10)-triene-3,17beta-diol, DB00783 | PIPHOO | Flexible CrystalPrecictor (2.x), CrystalOptimizer, DMACRYS (2.2.1.0) | Eric Stevenson | 2017 | Stevenson, E. L.; Lancaster, R. W.; Buanz, A. B. M.; Price, L. S.; Tocher, D. A.; Price, S. L., CrystEngComm 2019, 21(13), 2154-2163. | \CHEMISTRY_CPOSS\Estradiol\CrystOpt | dfB1926 | 3.464 | PBE1PBE/6-31G(d,p) | 0 |  | This is the DMAflex intra_molecular energy penalty. It is with respect to opt. | B1926 | P21 | 4 | 7.3917 | 13.3621 | 16.0715 | 90 | 86.873 | 90 | LATT -1; SYMM -X , +Y +1/2, -Z | 1.1415 | 0.6707 |  | -129.25 | -194.34 | -125.786 | 0 | 0 | 0 | 1 |  | 0 |  | 0 | CrystalOptimizer with GDMA2.2(PBE1PBE/6-31G(d,p)) + FIT
PIPHOO | C18 H24 O2 | 10 | beta-estradiol | 3-hydroxy-1,3,5(10)-estratriene-17beta-ol | Estra-1,3,5(10)-triene-3,17beta-diol, DB00783 | PIPHOO | Flexible CrystalPrecictor (2.x), CrystalOptimizer, DMACRYS (2.2.1.0) | Eric Stevenson | 2017 | Stevenson, E. L.; Lancaster, R. W.; Buanz, A. B. M.; Price, L. S.; Tocher, D. A.; Price, S. L., CrystEngComm 2019, 21(13), 2154-2163. | \CHEMISTRY_CPOSS\Estradiol\CrystOpt | dfC537 | 4.875 | PBE1PBE/6-31G(d,p) | 0 |  | This is the DMAflex intra_molecular energy penalty. It is with respect to opt. | C537 | P212121 | 8 | 20.5114 | 12.6004 | 12.0019 | 90 | 90 | 90 | LATT -1; SYMM +X +1/2, -Y +1/2, -Z ; SYMM -X , +Y +1/2, -Z +1/2; SYMM -X +1/2, -Y , +Z +1/2 | 1.1665 | 0.6865 |  | -130.66 | -197.96 | -125.785 | 0 | 0 | 0 | 1 |  | 0 |  | 0 | CrystalOptimizer with GDMA2.2(PBE1PBE/6-31G(d,p)) + FIT
PIPHOO | C18 H24 O2 | 10 | beta-estradiol | 3-hydroxy-1,3,5(10)-estratriene-17beta-ol | Estra-1,3,5(10)-triene-3,17beta-diol, DB00783 | PIPHOO | Flexible CrystalPrecictor (2.x), CrystalOptimizer, DMACRYS (2.2.1.0) | Eric Stevenson | 2017 | Stevenson, E. L.; Lancaster, R. W.; Buanz, A. B. M.; Price, L. S.; Tocher, D. A.; Price, S. L., CrystEngComm 2019, 21(13), 2154-2163. | \CHEMISTRY_CPOSS\Estradiol\CrystOpt | dfA2351 | 4.887 | PBE1PBE/6-31G(d,p) | 0 |  | This is the DMAflex intra_molecular energy penalty. It is with respect to opt. | A2351 | P212121 | 8 | 39.2975 | 10.1042 | 7.8807 | 90 | 90 | 90 | LATT -1; SYMM +X +1/2, -Y +1/2, -Z ; SYMM -X , +Y +1/2, -Z +1/2; SYMM -X +1/2, -Y , +Z +1/2 | 1.1563 | 0.679 |  | -130.67 | -190.73 | -125.783 | 0 | 0 | 0 | 1 |  | 0 |  | 0 | CrystalOptimizer with GDMA2.2(PBE1PBE/6-31G(d,p)) + FIT
PIPHOO | C18 H24 O2 | 10 | beta-estradiol | 3-hydroxy-1,3,5(10)-estratriene-17beta-ol | Estra-1,3,5(10)-triene-3,17beta-diol, DB00783 | PIPHOO | Flexible CrystalPrecictor (2.x), CrystalOptimizer, DMACRYS (2.2.1.0) | Eric Stevenson | 2017 | Stevenson, E. L.; Lancaster, R. W.; Buanz, A. B. M.; Price, L. S.; Tocher, D. A.; Price, S. L., CrystEngComm 2019, 21(13), 2154-2163. | \CHEMISTRY_CPOSS\Estradiol\CrystOpt | dfB963 | 0.783 | PBE1PBE/6-31G(d,p) | 0 |  | This is the DMAflex intra_molecular energy penalty. It is with respect to opt. | B963 | P21 | 4 | 12.3363 | 18.588 | 7.372 | 90 | 73.817 | 90 | LATT -1; SYMM -X , +Y +1/2, -Z | 1.1144 | 0.6556 |  | -126.56 | -174.64 | -125.777 | 0 | 0 | 0 | 1 |  | 0 |  | 0 | CrystalOptimizer with GDMA2.2(PBE1PBE/6-31G(d,p)) + FIT
PIPHOO | C18 H24 O2 | 10 | beta-estradiol | 3-hydroxy-1,3,5(10)-estratriene-17beta-ol | Estra-1,3,5(10)-triene-3,17beta-diol, DB00783 | PIPHOO | Flexible CrystalPrecictor (2.x), CrystalOptimizer, DMACRYS (2.2.1.0) | Eric Stevenson | 2017 | Stevenson, E. L.; Lancaster, R. W.; Buanz, A. B. M.; Price, L. S.; Tocher, D. A.; Price, S. L., CrystEngComm 2019, 21(13), 2154-2163. | \CHEMISTRY_CPOSS\Estradiol\CrystOpt | dfB4062 | 3.016 | PBE1PBE/6-31G(d,p) | 0 |  | This is the DMAflex intra_molecular energy penalty. It is with respect to opt. | B4062 | P21 | 4 | 12.4253 | 18.3597 | 7.0617 | 90 | 79.868 | 90 | LATT -1; SYMM -X , +Y +1/2, -Z | 1.1409 | 0.6694 |  | -128.79 | -181.49 | -125.774 | 0 | 0 | 0 | 1 |  | 0 |  | 0 | CrystalOptimizer with GDMA2.2(PBE1PBE/6-31G(d,p)) + FIT
PIPHOO | C18 H24 O2 | 10 | beta-estradiol | 3-hydroxy-1,3,5(10)-estratriene-17beta-ol | Estra-1,3,5(10)-triene-3,17beta-diol, DB00783 | PIPHOO | Flexible CrystalPrecictor (2.x), CrystalOptimizer, DMACRYS (2.2.1.0) | Eric Stevenson | 2017 | Stevenson, E. L.; Lancaster, R. W.; Buanz, A. B. M.; Price, L. S.; Tocher, D. A.; Price, S. L., CrystEngComm 2019, 21(13), 2154-2163. | \CHEMISTRY_CPOSS\Estradiol\CrystOpt | dfB2146 | 2.108 | PBE1PBE/6-31G(d,p) | 0 |  | This is the DMAflex intra_molecular energy penalty. It is with respect to opt. | B2146 | P1 | 2 | 12.6402 | 9.3998 | 7.5586 | 91.841 | 105.876 | 68.949 | LATT -1 | 1.1252 | 0.66 |  | -127.88 | -172.11 | -125.772 | 0 | 0 | 0 | 1 |  | 0 |  | 0 | CrystalOptimizer with GDMA2.2(PBE1PBE/6-31G(d,p)) + FIT
PIPHOO | C18 H24 O2 | 10 | beta-estradiol | 3-hydroxy-1,3,5(10)-estratriene-17beta-ol | Estra-1,3,5(10)-triene-3,17beta-diol, DB00783 | PIPHOO | Flexible CrystalPrecictor (2.x), CrystalOptimizer, DMACRYS (2.2.1.0) | Eric Stevenson | 2017 | Stevenson, E. L.; Lancaster, R. W.; Buanz, A. B. M.; Price, L. S.; Tocher, D. A.; Price, S. L., CrystEngComm 2019, 21(13), 2154-2163. | \CHEMISTRY_CPOSS\Estradiol\CrystOpt | dfA2243 | 2.104 | PBE1PBE/6-31G(d,p) | 0 |  | This is the DMAflex intra_molecular energy penalty. It is with respect to opt. | A2243 | P21 | 4 | 13.0353 | 16.9366 | 7.5595 | 90 | 106.372 | 90 | LATT -1; SYMM -X , +Y +1/2, -Z | 1.1299 | 0.6634 |  | -127.87 | -189.17 | -125.766 | 0 | 0 | 0 | 1 |  | 0 |  | 0 | CrystalOptimizer with GDMA2.2(PBE1PBE/6-31G(d,p)) + FIT
PIPHOO | C18 H24 O2 | 10 | beta-estradiol | 3-hydroxy-1,3,5(10)-estratriene-17beta-ol | Estra-1,3,5(10)-triene-3,17beta-diol, DB00783 | PIPHOO | Flexible CrystalPrecictor (2.x), CrystalOptimizer, DMACRYS (2.2.1.0) | Eric Stevenson | 2017 | Stevenson, E. L.; Lancaster, R. W.; Buanz, A. B. M.; Price, L. S.; Tocher, D. A.; Price, S. L., CrystEngComm 2019, 21(13), 2154-2163. | \CHEMISTRY_CPOSS\Estradiol\CrystOpt | dfA991 | 2.934 | PBE1PBE/6-31G(d,p) | 0 |  | This is the DMAflex intra_molecular energy penalty. It is with respect to opt. | A991 | P212121 | 8 | 33.1785 | 14.0912 | 6.5654 | 90 | 90 | 90 | LATT -1; SYMM +X +1/2, -Y +1/2, -Z ; SYMM -X , +Y +1/2, -Z +1/2; SYMM -X +1/2, -Y , +Z +1/2 | 1.1788 | 0.6919 |  | -128.7 | -203.63 | -125.766 | 0 | 0 | 0 | 1 |  | 0 |  | 0 | CrystalOptimizer with GDMA2.2(PBE1PBE/6-31G(d,p)) + FIT
PIPHOO | C18 H24 O2 | 10 | beta-estradiol | 3-hydroxy-1,3,5(10)-estratriene-17beta-ol | Estra-1,3,5(10)-triene-3,17beta-diol, DB00783 | PIPHOO | Flexible CrystalPrecictor (2.x), CrystalOptimizer, DMACRYS (2.2.1.0) | Eric Stevenson | 2017 | Stevenson, E. L.; Lancaster, R. W.; Buanz, A. B. M.; Price, L. S.; Tocher, D. A.; Price, S. L., CrystEngComm 2019, 21(13), 2154-2163. | \CHEMISTRY_CPOSS\Estradiol\CrystOpt | dfB5738 | 5.194 | PBE1PBE/6-31G(d,p) | 0 |  | This is the DMAflex intra_molecular energy penalty. It is with respect to opt. | B5738 | P212121 | 8 | 22.4878 | 10.7013 | 12.7543 | 90 | 90 | 90 | LATT -1; SYMM +X +1/2, -Y +1/2, -Z ; SYMM -X , +Y +1/2, -Z +1/2; SYMM -X +1/2, -Y , +Z +1/2 | 1.1789 | 0.69 |  | -130.96 | -196 | -125.766 | 0 | 0 | 0 | 1 |  | 0 |  | 0 | CrystalOptimizer with GDMA2.2(PBE1PBE/6-31G(d,p)) + FIT
PIPHOO | C18 H24 O2 | 10 | beta-estradiol | 3-hydroxy-1,3,5(10)-estratriene-17beta-ol | Estra-1,3,5(10)-triene-3,17beta-diol, DB00783 | PIPHOO | Flexible CrystalPrecictor (2.x), CrystalOptimizer, DMACRYS (2.2.1.0) | Eric Stevenson | 2017 | Stevenson, E. L.; Lancaster, R. W.; Buanz, A. B. M.; Price, L. S.; Tocher, D. A.; Price, S. L., CrystEngComm 2019, 21(13), 2154-2163. | \CHEMISTRY_CPOSS\Estradiol\CrystOpt | dfB3399 | 1.996 | PBE1PBE/6-31G(d,p) | 0 |  | This is the DMAflex intra_molecular energy penalty. It is with respect to opt. | B3399 | P212121 | 8 | 25.75 | 7.8006 | 16.2523 | 90 | 90 | 90 | LATT -1; SYMM +X +1/2, -Y +1/2, -Z ; SYMM -X , +Y +1/2, -Z +1/2; SYMM -X +1/2, -Y , +Z +1/2 | 1.1084 | 0.6486 |  | -127.76 | -172.48 | -125.764 | 0 | 0 | 0 | 1 |  | 0 |  | 0 | CrystalOptimizer with GDMA2.2(PBE1PBE/6-31G(d,p)) + FIT
PIPHOO | C18 H24 O2 | 10 | beta-estradiol | 3-hydroxy-1,3,5(10)-estratriene-17beta-ol | Estra-1,3,5(10)-triene-3,17beta-diol, DB00783 | PIPHOO | Flexible CrystalPrecictor (2.x), CrystalOptimizer, DMACRYS (2.2.1.0) | Eric Stevenson | 2017 | Stevenson, E. L.; Lancaster, R. W.; Buanz, A. B. M.; Price, L. S.; Tocher, D. A.; Price, S. L., CrystEngComm 2019, 21(13), 2154-2163. | \CHEMISTRY_CPOSS\Estradiol\CrystOpt | dfB2406 | 2.537 | PBE1PBE/6-31G(d,p) | 0 |  | This is the DMAflex intra_molecular energy penalty. It is with respect to opt. | B2406 | P212121 | 8 | 48.4947 | 9.3817 | 6.9696 | 90 | 90 | 90 | LATT -1; SYMM +X +1/2, -Y +1/2, -Z ; SYMM -X , +Y +1/2, -Z +1/2; SYMM -X +1/2, -Y , +Z +1/2 | 1.1411 | 0.6686 |  | -128.3 | -180.24 | -125.763 | 0 | 0 | 0 | 1 |  | 0 |  | 0 | CrystalOptimizer with GDMA2.2(PBE1PBE/6-31G(d,p)) + FIT
PIPHOO | C18 H24 O2 | 10 | beta-estradiol | 3-hydroxy-1,3,5(10)-estratriene-17beta-ol | Estra-1,3,5(10)-triene-3,17beta-diol, DB00783 | PIPHOO | Flexible CrystalPrecictor (2.x), CrystalOptimizer, DMACRYS (2.2.1.0) | Eric Stevenson | 2017 | Stevenson, E. L.; Lancaster, R. W.; Buanz, A. B. M.; Price, L. S.; Tocher, D. A.; Price, S. L., CrystEngComm 2019, 21(13), 2154-2163. | \CHEMISTRY_CPOSS\Estradiol\CrystOpt | dfA2964 | 2.568 | PBE1PBE/6-31G(d,p) | 0 |  | This is the DMAflex intra_molecular energy penalty. It is with respect to opt. | A2964 | P21 | 4 | 7.1903 | 11.847 | 19.6019 | 90 | 80.952 | 90 | LATT -1; SYMM -X , +Y +1/2, -Z | 1.0972 | 0.6421 |  | -128.33 | -165.31 | -125.762 | 0 | 0 | 0 | 1 |  | 0 |  | 0 | CrystalOptimizer with GDMA2.2(PBE1PBE/6-31G(d,p)) + FIT
PIPHOO | C18 H24 O2 | 10 | beta-estradiol | 3-hydroxy-1,3,5(10)-estratriene-17beta-ol | Estra-1,3,5(10)-triene-3,17beta-diol, DB00783 | PIPHOO | Flexible CrystalPrecictor (2.x), CrystalOptimizer, DMACRYS (2.2.1.0) | Eric Stevenson | 2017 | Stevenson, E. L.; Lancaster, R. W.; Buanz, A. B. M.; Price, L. S.; Tocher, D. A.; Price, S. L., CrystEngComm 2019, 21(13), 2154-2163. | \CHEMISTRY_CPOSS\Estradiol\CrystOpt | dfA1123 | 1.418 | PBE1PBE/6-31G(d,p) | 0 |  | This is the DMAflex intra_molecular energy penalty. It is with respect to opt. | A1123 | P212121 | 8 | 13.2482 | 13.1735 | 17.9257 | 90 | 90 | 90 | LATT -1; SYMM +X +1/2, -Y +1/2, -Z ; SYMM -X , +Y +1/2, -Z +1/2; SYMM -X +1/2, -Y , +Z +1/2 | 1.1566 | 0.6785 |  | -127.18 | -192.67 | -125.762 | 0 | 0 | 0 | 1 |  | 0 |  | 0 | CrystalOptimizer with GDMA2.2(PBE1PBE/6-31G(d,p)) + FIT
PIPHOO | C18 H24 O2 | 10 | beta-estradiol | 3-hydroxy-1,3,5(10)-estratriene-17beta-ol | Estra-1,3,5(10)-triene-3,17beta-diol, DB00783 | PIPHOO | Flexible CrystalPrecictor (2.x), CrystalOptimizer, DMACRYS (2.2.1.0) | Eric Stevenson | 2017 | Stevenson, E. L.; Lancaster, R. W.; Buanz, A. B. M.; Price, L. S.; Tocher, D. A.; Price, S. L., CrystEngComm 2019, 21(13), 2154-2163. | \CHEMISTRY_CPOSS\Estradiol\CrystOpt | dfB3973 | 2.089 | PBE1PBE/6-31G(d,p) | 0 |  | This is the DMAflex intra_molecular energy penalty. It is with respect to opt. | B3973 | P212121 | 8 | 9.1785 | 20.4119 | 17.72 | 90 | 90 | 90 | LATT -1; SYMM +X +1/2, -Y +1/2, -Z ; SYMM -X , +Y +1/2, -Z +1/2; SYMM -X +1/2, -Y , +Z +1/2 | 1.0899 | 0.6394 |  | -127.85 | -165.66 | -125.761 | 0 | 0 | 0 | 1 |  | 0 |  | 0 | CrystalOptimizer with GDMA2.2(PBE1PBE/6-31G(d,p)) + FIT
PIPHOO | C18 H24 O2 | 10 | beta-estradiol | 3-hydroxy-1,3,5(10)-estratriene-17beta-ol | Estra-1,3,5(10)-triene-3,17beta-diol, DB00783 | PIPHOO | Flexible CrystalPrecictor (2.x), CrystalOptimizer, DMACRYS (2.2.1.0) | Eric Stevenson | 2017 | Stevenson, E. L.; Lancaster, R. W.; Buanz, A. B. M.; Price, L. S.; Tocher, D. A.; Price, S. L., CrystEngComm 2019, 21(13), 2154-2163. | \CHEMISTRY_CPOSS\Estradiol\CrystOpt | dfB7242 | 3.83 | PBE1PBE/6-31G(d,p) | 0 |  | This is the DMAflex intra_molecular energy penalty. It is with respect to opt. | B7242 | P21 | 4 | 12.4617 | 24.0177 | 6.1163 | 90 | 60.943 | 90 | LATT -1; SYMM -X , +Y +1/2, -Z | 1.1306 | 0.662 |  | -129.59 | -169.71 | -125.76 | 0 | 0 | 0 | 1 |  | 0 |  | 0 | CrystalOptimizer with GDMA2.2(PBE1PBE/6-31G(d,p)) + FIT
PIPHOO | C18 H24 O2 | 10 | beta-estradiol | 3-hydroxy-1,3,5(10)-estratriene-17beta-ol | Estra-1,3,5(10)-triene-3,17beta-diol, DB00783 | PIPHOO | Flexible CrystalPrecictor (2.x), CrystalOptimizer, DMACRYS (2.2.1.0) | Eric Stevenson | 2017 | Stevenson, E. L.; Lancaster, R. W.; Buanz, A. B. M.; Price, L. S.; Tocher, D. A.; Price, S. L., CrystEngComm 2019, 21(13), 2154-2163. | \CHEMISTRY_CPOSS\Estradiol\CrystOpt | dfA3611 | 3.852 | PBE1PBE/6-31G(d,p) | 0 |  | This is the DMAflex intra_molecular energy penalty. It is with respect to opt. | A3611 | P21 | 4 | 9.3269 | 25.6279 | 6.801 | 90 | 72.822 | 90 | LATT -1; SYMM -X , +Y +1/2, -Z | 1.1649 | 0.6837 |  | -129.61 | -191.07 | -125.758 | 0 | 0 | 0 | 1 |  | 0 |  | 0 | CrystalOptimizer with GDMA2.2(PBE1PBE/6-31G(d,p)) + FIT
PIPHOO | C18 H24 O2 | 10 | beta-estradiol | 3-hydroxy-1,3,5(10)-estratriene-17beta-ol | Estra-1,3,5(10)-triene-3,17beta-diol, DB00783 | PIPHOO | Flexible CrystalPrecictor (2.x), CrystalOptimizer, DMACRYS (2.2.1.0) | Eric Stevenson | 2017 | Stevenson, E. L.; Lancaster, R. W.; Buanz, A. B. M.; Price, L. S.; Tocher, D. A.; Price, S. L., CrystEngComm 2019, 21(13), 2154-2163. | \CHEMISTRY_CPOSS\Estradiol\CrystOpt | dfB1071 | 0.655 | PBE1PBE/6-31G(d,p) | 0 |  | This is the DMAflex intra_molecular energy penalty. It is with respect to opt. | B1071 | P1 | 2 | 10.6829 | 8.6529 | 10.7374 | 79.045 | 74.456 | 105.07 | LATT -1 | 1.0202 | 0.5928 |  | -126.41 | -137.1 | -125.755 | 0 | 0 | 0 | 1 |  | 0 |  | 0 | CrystalOptimizer with GDMA2.2(PBE1PBE/6-31G(d,p)) + FIT
PIPHOO | C18 H24 O2 | 10 | beta-estradiol | 3-hydroxy-1,3,5(10)-estratriene-17beta-ol | Estra-1,3,5(10)-triene-3,17beta-diol, DB00783 | PIPHOO | Flexible CrystalPrecictor (2.x), CrystalOptimizer, DMACRYS (2.2.1.0) | Eric Stevenson | 2017 | Stevenson, E. L.; Lancaster, R. W.; Buanz, A. B. M.; Price, L. S.; Tocher, D. A.; Price, S. L., CrystEngComm 2019, 21(13), 2154-2163. | \CHEMISTRY_CPOSS\Estradiol\CrystOpt | dfB694 | 3.316 | PBE1PBE/6-31G(d,p) | 0 |  | This is the DMAflex intra_molecular energy penalty. It is with respect to opt. | B694 | P1 | 2 | 6.8331 | 12.9854 | 9.141 | 77.904 | 97.566 | 99.561 | LATT -1 | 1.1626 | 0.6825 |  | -129.07 | -198.78 | -125.754 | 0 | 0 | 0 | 1 |  | 0 |  | 0 | CrystalOptimizer with GDMA2.2(PBE1PBE/6-31G(d,p)) + FIT
PIPHOO | C18 H24 O2 | 10 | beta-estradiol | 3-hydroxy-1,3,5(10)-estratriene-17beta-ol | Estra-1,3,5(10)-triene-3,17beta-diol, DB00783 | PIPHOO | Flexible CrystalPrecictor (2.x), CrystalOptimizer, DMACRYS (2.2.1.0) | Eric Stevenson | 2017 | Stevenson, E. L.; Lancaster, R. W.; Buanz, A. B. M.; Price, L. S.; Tocher, D. A.; Price, S. L., CrystEngComm 2019, 21(13), 2154-2163. | \CHEMISTRY_CPOSS\Estradiol\CrystOpt | dfA3524 | 0.767 | PBE1PBE/6-31G(d,p) | 0 |  | This is the DMAflex intra_molecular energy penalty. It is with respect to opt. | A3524 | P212121 | 8 | 30.6134 | 7.333 | 14.0464 | 90 | 90 | 90 | LATT -1; SYMM +X +1/2, -Y +1/2, -Z ; SYMM -X , +Y +1/2, -Z +1/2; SYMM -X +1/2, -Y , +Z +1/2 | 1.1475 | 0.6729 |  | -126.52 | -192.67 | -125.753 | 0 | 0 | 0 | 1 |  | 0 |  | 0 | CrystalOptimizer with GDMA2.2(PBE1PBE/6-31G(d,p)) + FIT
PIPHOO | C18 H24 O2 | 10 | beta-estradiol | 3-hydroxy-1,3,5(10)-estratriene-17beta-ol | Estra-1,3,5(10)-triene-3,17beta-diol, DB00783 | PIPHOO | Flexible CrystalPrecictor (2.x), CrystalOptimizer, DMACRYS (2.2.1.0) | Eric Stevenson | 2017 | Stevenson, E. L.; Lancaster, R. W.; Buanz, A. B. M.; Price, L. S.; Tocher, D. A.; Price, S. L., CrystEngComm 2019, 21(13), 2154-2163. | \CHEMISTRY_CPOSS\Estradiol\CrystOpt | dfA2335 | 2.758 | PBE1PBE/6-31G(d,p) | 0 |  | This is the DMAflex intra_molecular energy penalty. It is with respect to opt. | A2335 | P212121 | 8 | 7.1872 | 11.9605 | 36.5508 | 90 | 90 | 90 | LATT -1; SYMM +X +1/2, -Y +1/2, -Z ; SYMM -X , +Y +1/2, -Z +1/2; SYMM -X +1/2, -Y , +Z +1/2 | 1.1516 | 0.6767 |  | -128.51 | -196.72 | -125.752 | 0 | 0 | 0 | 1 |  | 0 |  | 0 | CrystalOptimizer with GDMA2.2(PBE1PBE/6-31G(d,p)) + FIT
PIPHOO | C18 H24 O2 | 10 | beta-estradiol | 3-hydroxy-1,3,5(10)-estratriene-17beta-ol | Estra-1,3,5(10)-triene-3,17beta-diol, DB00783 | PIPHOO | Flexible CrystalPrecictor (2.x), CrystalOptimizer, DMACRYS (2.2.1.0) | Eric Stevenson | 2017 | Stevenson, E. L.; Lancaster, R. W.; Buanz, A. B. M.; Price, L. S.; Tocher, D. A.; Price, S. L., CrystEngComm 2019, 21(13), 2154-2163. | \CHEMISTRY_CPOSS\Estradiol\CrystOpt | dfB1170 | 1.473 | PBE1PBE/6-31G(d,p) | 0 |  | This is the DMAflex intra_molecular energy penalty. It is with respect to opt. | B1170 | P212121 | 8 | 12.6199 | 18.8697 | 13.5183 | 90 | 90 | 90 | LATT -1; SYMM +X +1/2, -Y +1/2, -Z ; SYMM -X , +Y +1/2, -Z +1/2; SYMM -X +1/2, -Y , +Z +1/2 | 1.124 | 0.6594 |  | -127.22 | -180.06 | -125.747 | 0 | 0 | 0 | 1 |  | 0 |  | 0 | CrystalOptimizer with GDMA2.2(PBE1PBE/6-31G(d,p)) + FIT
PIPHOO | C18 H24 O2 | 10 | beta-estradiol | 3-hydroxy-1,3,5(10)-estratriene-17beta-ol | Estra-1,3,5(10)-triene-3,17beta-diol, DB00783 | PIPHOO | Flexible CrystalPrecictor (2.x), CrystalOptimizer, DMACRYS (2.2.1.0) | Eric Stevenson | 2017 | Stevenson, E. L.; Lancaster, R. W.; Buanz, A. B. M.; Price, L. S.; Tocher, D. A.; Price, S. L., CrystEngComm 2019, 21(13), 2154-2163. | \CHEMISTRY_CPOSS\Estradiol\CrystOpt | dfB1493 | 0.764 | PBE1PBE/6-31G(d,p) | 0 |  | This is the DMAflex intra_molecular energy penalty. It is with respect to opt. | B1493 | P212121 | 8 | 12.108 | 9.4037 | 29.0799 | 90 | 90 | 90 | LATT -1; SYMM +X +1/2, -Y +1/2, -Z ; SYMM -X , +Y +1/2, -Z +1/2; SYMM -X +1/2, -Y , +Z +1/2 | 1.0928 | 0.6402 |  | -126.51 | -169.4 | -125.746 | 0 | 0 | 0 | 1 |  | 0 |  | 0 | CrystalOptimizer with GDMA2.2(PBE1PBE/6-31G(d,p)) + FIT
PIPHOO | C18 H24 O2 | 10 | beta-estradiol | 3-hydroxy-1,3,5(10)-estratriene-17beta-ol | Estra-1,3,5(10)-triene-3,17beta-diol, DB00783 | PIPHOO | Flexible CrystalPrecictor (2.x), CrystalOptimizer, DMACRYS (2.2.1.0) | Eric Stevenson | 2017 | Stevenson, E. L.; Lancaster, R. W.; Buanz, A. B. M.; Price, L. S.; Tocher, D. A.; Price, S. L., CrystEngComm 2019, 21(13), 2154-2163. | \CHEMISTRY_CPOSS\Estradiol\CrystOpt | dfA2236 | 1.594 | PBE1PBE/6-31G(d,p) | 0 |  | This is the DMAflex intra_molecular energy penalty. It is with respect to opt. | A2236 | P21 | 4 | 18.0018 | 9.1413 | 9.4364 | 90 | 97.897 | 90 | LATT -1; SYMM -X , +Y +1/2, -Z | 1.1762 | 0.6915 |  | -127.34 | -197.15 | -125.746 | 0 | 0 | 0 | 1 |  | 0 |  | 0 | CrystalOptimizer with GDMA2.2(PBE1PBE/6-31G(d,p)) + FIT
PIPHOO | C18 H24 O2 | 10 | beta-estradiol | 3-hydroxy-1,3,5(10)-estratriene-17beta-ol | Estra-1,3,5(10)-triene-3,17beta-diol, DB00783 | PIPHOO | Flexible CrystalPrecictor (2.x), CrystalOptimizer, DMACRYS (2.2.1.0) | Eric Stevenson | 2017 | Stevenson, E. L.; Lancaster, R. W.; Buanz, A. B. M.; Price, L. S.; Tocher, D. A.; Price, S. L., CrystEngComm 2019, 21(13), 2154-2163. | \CHEMISTRY_CPOSS\Estradiol\CrystOpt | dfB488 | 2.565 | PBE1PBE/6-31G(d,p) | 0 |  | This is the DMAflex intra_molecular energy penalty. It is with respect to opt. | B488 | P21 | 4 | 13.2926 | 7.581 | 15.4907 | 90 | 91.36 | 90 | LATT -1; SYMM -X , +Y +1/2, -Z | 1.1593 | 0.6806 |  | -128.31 | -196.65 | -125.745 | 0 | 0 | 0 | 1 |  | 0 |  | 0 | CrystalOptimizer with GDMA2.2(PBE1PBE/6-31G(d,p)) + FIT
PIPHOO | C18 H24 O2 | 10 | beta-estradiol | 3-hydroxy-1,3,5(10)-estratriene-17beta-ol | Estra-1,3,5(10)-triene-3,17beta-diol, DB00783 | PIPHOO | Flexible CrystalPrecictor (2.x), CrystalOptimizer, DMACRYS (2.2.1.0) | Eric Stevenson | 2017 | Stevenson, E. L.; Lancaster, R. W.; Buanz, A. B. M.; Price, L. S.; Tocher, D. A.; Price, S. L., CrystEngComm 2019, 21(13), 2154-2163. | \CHEMISTRY_CPOSS\Estradiol\CrystOpt | dfB1442 | 2.896 | PBE1PBE/6-31G(d,p) | 0 |  | This is the DMAflex intra_molecular energy penalty. It is with respect to opt. | B1442 | P212121 | 8 | 7.4457 | 34.9539 | 12.1992 | 90 | 90 | 90 | LATT -1; SYMM +X +1/2, -Y +1/2, -Z ; SYMM -X , +Y +1/2, -Z +1/2; SYMM -X +1/2, -Y , +Z +1/2 | 1.1397 | 0.668 |  | -128.64 | -189.79 | -125.744 | 0 | 0 | 0 | 1 |  | 0 |  | 0 | CrystalOptimizer with GDMA2.2(PBE1PBE/6-31G(d,p)) + FIT
PIPHOO | C18 H24 O2 | 10 | beta-estradiol | 3-hydroxy-1,3,5(10)-estratriene-17beta-ol | Estra-1,3,5(10)-triene-3,17beta-diol, DB00783 | PIPHOO | Flexible CrystalPrecictor (2.x), CrystalOptimizer, DMACRYS (2.2.1.0) | Eric Stevenson | 2017 | Stevenson, E. L.; Lancaster, R. W.; Buanz, A. B. M.; Price, L. S.; Tocher, D. A.; Price, S. L., CrystEngComm 2019, 21(13), 2154-2163. | \CHEMISTRY_CPOSS\Estradiol\CrystOpt | dfB1778 | 5.066 | PBE1PBE/6-31G(d,p) | 0 |  | This is the DMAflex intra_molecular energy penalty. It is with respect to opt. | B1778 | P21 | 4 | 7.5106 | 13.113 | 16.1205 | 90 | 79.948 | 90 | LATT -1; SYMM -X , +Y +1/2, -Z | 1.1573 | 0.6791 |  | -130.81 | -189.85 | -125.744 | 0 | 0 | 0 | 1 |  | 0 |  | 0 | CrystalOptimizer with GDMA2.2(PBE1PBE/6-31G(d,p)) + FIT
PIPHOO | C18 H24 O2 | 10 | beta-estradiol | 3-hydroxy-1,3,5(10)-estratriene-17beta-ol | Estra-1,3,5(10)-triene-3,17beta-diol, DB00783 | PIPHOO | Flexible CrystalPrecictor (2.x), CrystalOptimizer, DMACRYS (2.2.1.0) | Eric Stevenson | 2017 | Stevenson, E. L.; Lancaster, R. W.; Buanz, A. B. M.; Price, L. S.; Tocher, D. A.; Price, S. L., CrystEngComm 2019, 21(13), 2154-2163. | \CHEMISTRY_CPOSS\Estradiol\CrystOpt | dfB2016 | 1.467 | PBE1PBE/6-31G(d,p) | 0 |  | This is the DMAflex intra_molecular energy penalty. It is with respect to opt. | B2016 | P212121 | 8 | 7.1633 | 8.7502 | 50.3983 | 90 | 90 | 90 | LATT -1; SYMM +X +1/2, -Y +1/2, -Z ; SYMM -X , +Y +1/2, -Z +1/2; SYMM -X +1/2, -Y , +Z +1/2 | 1.1454 | 0.6728 |  | -127.21 | -182.42 | -125.743 | 0 | 0 | 0 | 1 |  | 0 |  | 0 | CrystalOptimizer with GDMA2.2(PBE1PBE/6-31G(d,p)) + FIT
PIPHOO | C18 H24 O2 | 10 | beta-estradiol | 3-hydroxy-1,3,5(10)-estratriene-17beta-ol | Estra-1,3,5(10)-triene-3,17beta-diol, DB00783 | PIPHOO | Flexible CrystalPrecictor (2.x), CrystalOptimizer, DMACRYS (2.2.1.0) | Eric Stevenson | 2017 | Stevenson, E. L.; Lancaster, R. W.; Buanz, A. B. M.; Price, L. S.; Tocher, D. A.; Price, S. L., CrystEngComm 2019, 21(13), 2154-2163. | \CHEMISTRY_CPOSS\Estradiol\CrystOpt | dfA8020 | 4.267 | PBE1PBE/6-31G(d,p) | 0 |  | This is the DMAflex intra_molecular energy penalty. It is with respect to opt. | A8020 | P21212 | 8 | 21.9411 | 19.9892 | 7.1257 | 90 | 90 | 90 | LATT -1; SYMM +X +1/2, -Y +1/2, -Z ; SYMM -X +1/2, +Y +1/2, -Z ; SYMM -X , -Y , +Z | 1.1578 | 0.6786 |  | -130.01 | -194.81 | -125.743 | 0 | 0 | 0 | 1 |  | 0 |  | 0 | CrystalOptimizer with GDMA2.2(PBE1PBE/6-31G(d,p)) + FIT
PIPHOO | C18 H24 O2 | 10 | beta-estradiol | 3-hydroxy-1,3,5(10)-estratriene-17beta-ol | Estra-1,3,5(10)-triene-3,17beta-diol, DB00783 | PIPHOO | Flexible CrystalPrecictor (2.x), CrystalOptimizer, DMACRYS (2.2.1.0) | Eric Stevenson | 2017 | Stevenson, E. L.; Lancaster, R. W.; Buanz, A. B. M.; Price, L. S.; Tocher, D. A.; Price, S. L., CrystEngComm 2019, 21(13), 2154-2163. | \CHEMISTRY_CPOSS\Estradiol\CrystOpt | dfC891 | 0.758 | PBE1PBE/6-31G(d,p) | 0 |  | This is the DMAflex intra_molecular energy penalty. It is with respect to opt. | C891 | P212121 | 8 | 34.7919 | 7.1852 | 12.3555 | 90 | 90 | 90 | LATT -1; SYMM +X +1/2, -Y +1/2, -Z ; SYMM -X , +Y +1/2, -Z +1/2; SYMM -X +1/2, -Y , +Z +1/2 | 1.1715 | 0.6889 |  | -126.5 | -206.08 | -125.742 | 0 | 0 | 0 | 1 |  | 0 |  | 0 | CrystalOptimizer with GDMA2.2(PBE1PBE/6-31G(d,p)) + FIT
PIPHOO | C18 H24 O2 | 10 | beta-estradiol | 3-hydroxy-1,3,5(10)-estratriene-17beta-ol | Estra-1,3,5(10)-triene-3,17beta-diol, DB00783 | PIPHOO | Flexible CrystalPrecictor (2.x), CrystalOptimizer, DMACRYS (2.2.1.0) | Eric Stevenson | 2017 | Stevenson, E. L.; Lancaster, R. W.; Buanz, A. B. M.; Price, L. S.; Tocher, D. A.; Price, S. L., CrystEngComm 2019, 21(13), 2154-2163. | \CHEMISTRY_CPOSS\Estradiol\CrystOpt | dfA5051 | 2.359 | PBE1PBE/6-31G(d,p) | 0 |  | This is the DMAflex intra_molecular energy penalty. It is with respect to opt. | A5051 | P21 | 4 | 6.3621 | 11.9919 | 22.0783 | 90 | 90.041 | 90 | LATT -1; SYMM -X , +Y +1/2, -Z | 1.0741 | 0.6289 |  | -128.1 | -152.29 | -125.741 | 0 | 0 | 0 | 1 |  | 0 |  | 0 | CrystalOptimizer with GDMA2.2(PBE1PBE/6-31G(d,p)) + FIT
PIPHOO | C18 H24 O2 | 10 | beta-estradiol | 3-hydroxy-1,3,5(10)-estratriene-17beta-ol | Estra-1,3,5(10)-triene-3,17beta-diol, DB00783 | PIPHOO | Flexible CrystalPrecictor (2.x), CrystalOptimizer, DMACRYS (2.2.1.0) | Eric Stevenson | 2017 | Stevenson, E. L.; Lancaster, R. W.; Buanz, A. B. M.; Price, L. S.; Tocher, D. A.; Price, S. L., CrystEngComm 2019, 21(13), 2154-2163. | \CHEMISTRY_CPOSS\Estradiol\CrystOpt | dfA4471 | 2.213 | PBE1PBE/6-31G(d,p) | 0 |  | This is the DMAflex intra_molecular energy penalty. It is with respect to opt. | A4471 | P212121 | 8 | 10.873 | 13.4941 | 22.3079 | 90 | 90 | 90 | LATT -1; SYMM +X +1/2, -Y +1/2, -Z ; SYMM -X , +Y +1/2, -Z +1/2; SYMM -X +1/2, -Y , +Z +1/2 | 1.1055 | 0.6474 |  | -127.95 | -165.32 | -125.737 | 0 | 0 | 0 | 1 |  | 0 |  | 0 | CrystalOptimizer with GDMA2.2(PBE1PBE/6-31G(d,p)) + FIT
PIPHOO | C18 H24 O2 | 10 | beta-estradiol | 3-hydroxy-1,3,5(10)-estratriene-17beta-ol | Estra-1,3,5(10)-triene-3,17beta-diol, DB00783 | PIPHOO | Flexible CrystalPrecictor (2.x), CrystalOptimizer, DMACRYS (2.2.1.0) | Eric Stevenson | 2017 | Stevenson, E. L.; Lancaster, R. W.; Buanz, A. B. M.; Price, L. S.; Tocher, D. A.; Price, S. L., CrystEngComm 2019, 21(13), 2154-2163. | \CHEMISTRY_CPOSS\Estradiol\CrystOpt | dfB983 | 1.324 | PBE1PBE/6-31G(d,p) | 0 |  | This is the DMAflex intra_molecular energy penalty. It is with respect to opt. | B983 | P1 | 2 | 7.4204 | 11.6661 | 10.4687 | 67.522 | 107.861 | 90.345 | LATT -1 | 1.1442 | 0.6719 |  | -127.06 | -184.2 | -125.736 | 0 | 0 | 0 | 1 |  | 0 |  | 0 | CrystalOptimizer with GDMA2.2(PBE1PBE/6-31G(d,p)) + FIT
PIPHOO | C18 H24 O2 | 10 | beta-estradiol | 3-hydroxy-1,3,5(10)-estratriene-17beta-ol | Estra-1,3,5(10)-triene-3,17beta-diol, DB00783 | PIPHOO | Flexible CrystalPrecictor (2.x), CrystalOptimizer, DMACRYS (2.2.1.0) | Eric Stevenson | 2017 | Stevenson, E. L.; Lancaster, R. W.; Buanz, A. B. M.; Price, L. S.; Tocher, D. A.; Price, S. L., CrystEngComm 2019, 21(13), 2154-2163. | \CHEMISTRY_CPOSS\Estradiol\CrystOpt | dfB627 | 1.628 | PBE1PBE/6-31G(d,p) | 0 |  | This is the DMAflex intra_molecular energy penalty. It is with respect to opt. | B627 | P1 | 2 | 11.6849 | 8.4887 | 8.4185 | 93.345 | 78.211 | 97.657 | LATT -1 | 1.1172 | 0.6537 |  | -127.36 | -178.63 | -125.732 | 0 | 0 | 0 | 1 |  | 0 |  | 0 | CrystalOptimizer with GDMA2.2(PBE1PBE/6-31G(d,p)) + FIT
PIPHOO | C18 H24 O2 | 10 | beta-estradiol | 3-hydroxy-1,3,5(10)-estratriene-17beta-ol | Estra-1,3,5(10)-triene-3,17beta-diol, DB00783 | PIPHOO | Flexible CrystalPrecictor (2.x), CrystalOptimizer, DMACRYS (2.2.1.0) | Eric Stevenson | 2017 | Stevenson, E. L.; Lancaster, R. W.; Buanz, A. B. M.; Price, L. S.; Tocher, D. A.; Price, S. L., CrystEngComm 2019, 21(13), 2154-2163. | \CHEMISTRY_CPOSS\Estradiol\CrystOpt | dfA2699 | 2.048 | PBE1PBE/6-31G(d,p) | 0 |  | This is the DMAflex intra_molecular energy penalty. It is with respect to opt. | A2699 | P212121 | 8 | 43.8977 | 9.818 | 7.3423 | 90 | 90 | 90 | LATT -1; SYMM +X +1/2, -Y +1/2, -Z ; SYMM -X , +Y +1/2, -Z +1/2; SYMM -X +1/2, -Y , +Z +1/2 | 1.1435 | 0.6701 |  | -127.78 | -191.67 | -125.732 | 0 | 0 | 0 | 1 |  | 0 |  | 0 | CrystalOptimizer with GDMA2.2(PBE1PBE/6-31G(d,p)) + FIT
PIPHOO | C18 H24 O2 | 10 | beta-estradiol | 3-hydroxy-1,3,5(10)-estratriene-17beta-ol | Estra-1,3,5(10)-triene-3,17beta-diol, DB00783 | PIPHOO | Flexible CrystalPrecictor (2.x), CrystalOptimizer, DMACRYS (2.2.1.0) | Eric Stevenson | 2017 | Stevenson, E. L.; Lancaster, R. W.; Buanz, A. B. M.; Price, L. S.; Tocher, D. A.; Price, S. L., CrystEngComm 2019, 21(13), 2154-2163. | \CHEMISTRY_CPOSS\Estradiol\CrystOpt | dfB893 | 2.491 | PBE1PBE/6-31G(d,p) | 0 |  | This is the DMAflex intra_molecular energy penalty. It is with respect to opt. | B893 | P212121 | 8 | 36.1554 | 12.2525 | 7.1394 | 90 | 90 | 90 | LATT -1; SYMM +X +1/2, -Y +1/2, -Z ; SYMM -X , +Y +1/2, -Z +1/2; SYMM -X +1/2, -Y , +Z +1/2 | 1.1441 | 0.6703 |  | -128.22 | -184.68 | -125.729 | 0 | 0 | 0 | 1 |  | 0 |  | 0 | CrystalOptimizer with GDMA2.2(PBE1PBE/6-31G(d,p)) + FIT
PIPHOO | C18 H24 O2 | 10 | beta-estradiol | 3-hydroxy-1,3,5(10)-estratriene-17beta-ol | Estra-1,3,5(10)-triene-3,17beta-diol, DB00783 | PIPHOO | Flexible CrystalPrecictor (2.x), CrystalOptimizer, DMACRYS (2.2.1.0) | Eric Stevenson | 2017 | Stevenson, E. L.; Lancaster, R. W.; Buanz, A. B. M.; Price, L. S.; Tocher, D. A.; Price, S. L., CrystEngComm 2019, 21(13), 2154-2163. | \CHEMISTRY_CPOSS\Estradiol\CrystOpt | dfB5544 | 4.005 | PBE1PBE/6-31G(d,p) | 0 |  | This is the DMAflex intra_molecular energy penalty. It is with respect to opt. | B5544 | P212121 | 8 | 12.3984 | 6.7785 | 37.0483 | 90 | 90 | 90 | LATT -1; SYMM +X +1/2, -Y +1/2, -Z ; SYMM -X , +Y +1/2, -Z +1/2; SYMM -X +1/2, -Y , +Z +1/2 | 1.1621 | 0.6808 |  | -129.73 | -184.95 | -125.725 | 0 | 0 | 0 | 1 |  | 0 |  | 0 | CrystalOptimizer with GDMA2.2(PBE1PBE/6-31G(d,p)) + FIT
PIPHOO | C18 H24 O2 | 10 | beta-estradiol | 3-hydroxy-1,3,5(10)-estratriene-17beta-ol | Estra-1,3,5(10)-triene-3,17beta-diol, DB00783 | PIPHOO | Flexible CrystalPrecictor (2.x), CrystalOptimizer, DMACRYS (2.2.1.0) | Eric Stevenson | 2017 | Stevenson, E. L.; Lancaster, R. W.; Buanz, A. B. M.; Price, L. S.; Tocher, D. A.; Price, S. L., CrystEngComm 2019, 21(13), 2154-2163. | \CHEMISTRY_CPOSS\Estradiol\CrystOpt | dfA7807 | 2.787 | PBE1PBE/6-31G(d,p) | 0 |  | This is the DMAflex intra_molecular energy penalty. It is with respect to opt. | A7807 | P212121 | 8 | 20.1217 | 19.6746 | 8.1665 | 90 | 90 | 90 | LATT -1; SYMM +X +1/2, -Y +1/2, -Z ; SYMM -X , +Y +1/2, -Z +1/2; SYMM -X +1/2, -Y , +Z +1/2 | 1.1192 | 0.6574 |  | -128.51 | -183.62 | -125.723 | 0 | 0 | 0 | 1 |  | 0 |  | 0 | CrystalOptimizer with GDMA2.2(PBE1PBE/6-31G(d,p)) + FIT
PIPHOO | C18 H24 O2 | 10 | beta-estradiol | 3-hydroxy-1,3,5(10)-estratriene-17beta-ol | Estra-1,3,5(10)-triene-3,17beta-diol, DB00783 | PIPHOO | Flexible CrystalPrecictor (2.x), CrystalOptimizer, DMACRYS (2.2.1.0) | Eric Stevenson | 2017 | Stevenson, E. L.; Lancaster, R. W.; Buanz, A. B. M.; Price, L. S.; Tocher, D. A.; Price, S. L., CrystEngComm 2019, 21(13), 2154-2163. | \CHEMISTRY_CPOSS\Estradiol\CrystOpt | dfA3313 | 2.309 | PBE1PBE/6-31G(d,p) | 0 |  | This is the DMAflex intra_molecular energy penalty. It is with respect to opt. | A3313 | P21 | 4 | 8.1424 | 12.3634 | 15.7876 | 90 | 79.341 | 90 | LATT -1; SYMM -X , +Y +1/2, -Z | 1.1584 | 0.6794 |  | -128.03 | -188.95 | -125.721 | 0 | 0 | 0 | 1 |  | 0 |  | 0 | CrystalOptimizer with GDMA2.2(PBE1PBE/6-31G(d,p)) + FIT
PIPHOO | C18 H24 O2 | 10 | beta-estradiol | 3-hydroxy-1,3,5(10)-estratriene-17beta-ol | Estra-1,3,5(10)-triene-3,17beta-diol, DB00783 | PIPHOO | Flexible CrystalPrecictor (2.x), CrystalOptimizer, DMACRYS (2.2.1.0) | Eric Stevenson | 2017 | Stevenson, E. L.; Lancaster, R. W.; Buanz, A. B. M.; Price, L. S.; Tocher, D. A.; Price, S. L., CrystEngComm 2019, 21(13), 2154-2163. | \CHEMISTRY_CPOSS\Estradiol\CrystOpt | dfA1656 | 3.247 | PBE1PBE/6-31G(d,p) | 0 |  | This is the DMAflex intra_molecular energy penalty. It is with respect to opt. | A1656 | P212121 | 8 | 21.1721 | 20.5736 | 7.2415 | 90 | 90 | 90 | LATT -1; SYMM +X +1/2, -Y +1/2, -Z ; SYMM -X , +Y +1/2, -Z +1/2; SYMM -X +1/2, -Y , +Z +1/2 | 1.1471 | 0.6719 |  | -128.96 | -193.52 | -125.713 | 0 | 0 | 0 | 1 |  | 0 |  | 0 | CrystalOptimizer with GDMA2.2(PBE1PBE/6-31G(d,p)) + FIT
PIPHOO | C18 H24 O2 | 10 | beta-estradiol | 3-hydroxy-1,3,5(10)-estratriene-17beta-ol | Estra-1,3,5(10)-triene-3,17beta-diol, DB00783 | PIPHOO | Flexible CrystalPrecictor (2.x), CrystalOptimizer, DMACRYS (2.2.1.0) | Eric Stevenson | 2017 | Stevenson, E. L.; Lancaster, R. W.; Buanz, A. B. M.; Price, L. S.; Tocher, D. A.; Price, S. L., CrystEngComm 2019, 21(13), 2154-2163. | \CHEMISTRY_CPOSS\Estradiol\CrystOpt | dfA4444 | 5.41 | PBE1PBE/6-31G(d,p) | 0 |  | This is the DMAflex intra_molecular energy penalty. It is with respect to opt. | A4444 | P21 | 4 | 7.3457 | 22.7271 | 9.8109 | 90 | 108.607 | 90 | LATT -1; SYMM -X , +Y +1/2, -Z | 1.1655 | 0.6846 |  | -131.12 | -191.58 | -125.71 | 0 | 0 | 0 | 1 |  | 0 |  | 0 | CrystalOptimizer with GDMA2.2(PBE1PBE/6-31G(d,p)) + FIT
PIPHOO | C18 H24 O2 | 10 | beta-estradiol | 3-hydroxy-1,3,5(10)-estratriene-17beta-ol | Estra-1,3,5(10)-triene-3,17beta-diol, DB00783 | PIPHOO | Flexible CrystalPrecictor (2.x), CrystalOptimizer, DMACRYS (2.2.1.0) | Eric Stevenson | 2017 | Stevenson, E. L.; Lancaster, R. W.; Buanz, A. B. M.; Price, L. S.; Tocher, D. A.; Price, S. L., CrystEngComm 2019, 21(13), 2154-2163. | \CHEMISTRY_CPOSS\Estradiol\CrystOpt | dfA8594 | 2.714 | PBE1PBE/6-31G(d,p) | 0 |  | This is the DMAflex intra_molecular energy penalty. It is with respect to opt. | A8594 | C2221 | 8 | 27.4367 | 13.245 | 17.8312 | 90 | 90 | 90 | LATT -7; SYMM +X , -Y , -Z ; SYMM -X , +Y , -Z +1/2; SYMM -X , -Y , +Z +1/2 | 1.1168 | 0.6524 |  | -128.42 | -172.01 | -125.706 | 0 | 0 | 0 | 1 |  | 0 |  | 0 | CrystalOptimizer with GDMA2.2(PBE1PBE/6-31G(d,p)) + FIT
PIPHOO | C18 H24 O2 | 10 | beta-estradiol | 3-hydroxy-1,3,5(10)-estratriene-17beta-ol | Estra-1,3,5(10)-triene-3,17beta-diol, DB00783 | PIPHOO | Flexible CrystalPrecictor (2.x), CrystalOptimizer, DMACRYS (2.2.1.0) | Eric Stevenson | 2017 | Stevenson, E. L.; Lancaster, R. W.; Buanz, A. B. M.; Price, L. S.; Tocher, D. A.; Price, S. L., CrystEngComm 2019, 21(13), 2154-2163. | \CHEMISTRY_CPOSS\Estradiol\CrystOpt | dfA2389 | 1.646 | PBE1PBE/6-31G(d,p) | 0 |  | This is the DMAflex intra_molecular energy penalty. It is with respect to opt. | A2389 | P212121 | 8 | 13.6837 | 7.0845 | 32.589 | 90 | 90 | 90 | LATT -1; SYMM +X +1/2, -Y +1/2, -Z ; SYMM -X , +Y +1/2, -Z +1/2; SYMM -X +1/2, -Y , +Z +1/2 | 1.1453 | 0.6726 |  | -127.35 | -191.38 | -125.704 | 0 | 0 | 0 | 1 |  | 0 |  | 0 | CrystalOptimizer with GDMA2.2(PBE1PBE/6-31G(d,p)) + FIT
PIPHOO | C18 H24 O2 | 10 | beta-estradiol | 3-hydroxy-1,3,5(10)-estratriene-17beta-ol | Estra-1,3,5(10)-triene-3,17beta-diol, DB00783 | PIPHOO | Flexible CrystalPrecictor (2.x), CrystalOptimizer, DMACRYS (2.2.1.0) | Eric Stevenson | 2017 | Stevenson, E. L.; Lancaster, R. W.; Buanz, A. B. M.; Price, L. S.; Tocher, D. A.; Price, S. L., CrystEngComm 2019, 21(13), 2154-2163. | \CHEMISTRY_CPOSS\Estradiol\CrystOpt | dfB1766 | 3.947 | PBE1PBE/6-31G(d,p) | 0 |  | This is the DMAflex intra_molecular energy penalty. It is with respect to opt. | B1766 | P212121 | 8 | 7.6167 | 35.5215 | 12.0086 | 90 | 90 | 90 | LATT -1; SYMM +X +1/2, -Y +1/2, -Z ; SYMM -X , +Y +1/2, -Z +1/2; SYMM -X +1/2, -Y , +Z +1/2 | 1.1137 | 0.6532 |  | -129.65 | -184.31 | -125.703 | 0 | 0 | 0 | 1 |  | 0 |  | 0 | CrystalOptimizer with GDMA2.2(PBE1PBE/6-31G(d,p)) + FIT
PIPHOO | C18 H24 O2 | 10 | beta-estradiol | 3-hydroxy-1,3,5(10)-estratriene-17beta-ol | Estra-1,3,5(10)-triene-3,17beta-diol, DB00783 | PIPHOO | Flexible CrystalPrecictor (2.x), CrystalOptimizer, DMACRYS (2.2.1.0) | Eric Stevenson | 2017 | Stevenson, E. L.; Lancaster, R. W.; Buanz, A. B. M.; Price, L. S.; Tocher, D. A.; Price, S. L., CrystEngComm 2019, 21(13), 2154-2163. | \CHEMISTRY_CPOSS\Estradiol\CrystOpt | dfA2194 | 2.488 | PBE1PBE/6-31G(d,p) | 0 |  | This is the DMAflex intra_molecular energy penalty. It is with respect to opt. | A2194 | P21 | 4 | 13.2161 | 9.0787 | 13.0967 | 90 | 85.846 | 90 | LATT -1; SYMM -X , +Y +1/2, -Z | 1.1544 | 0.6775 |  | -128.19 | -188.42 | -125.702 | 0 | 0 | 0 | 1 |  | 0 |  | 0 | CrystalOptimizer with GDMA2.2(PBE1PBE/6-31G(d,p)) + FIT
PIPHOO | C18 H24 O2 | 10 | beta-estradiol | 3-hydroxy-1,3,5(10)-estratriene-17beta-ol | Estra-1,3,5(10)-triene-3,17beta-diol, DB00783 | PIPHOO | Flexible CrystalPrecictor (2.x), CrystalOptimizer, DMACRYS (2.2.1.0) | Eric Stevenson | 2017 | Stevenson, E. L.; Lancaster, R. W.; Buanz, A. B. M.; Price, L. S.; Tocher, D. A.; Price, S. L., CrystEngComm 2019, 21(13), 2154-2163. | \CHEMISTRY_CPOSS\Estradiol\CrystOpt | dfC1269 | 5.919 | PBE1PBE/6-31G(d,p) | 0 |  | This is the DMAflex intra_molecular energy penalty. It is with respect to opt. | C1269 | P212121 | 8 | 25.1578 | 9.9001 | 12.9536 | 90 | 90 | 90 | LATT -1; SYMM +X +1/2, -Y +1/2, -Z ; SYMM -X , +Y +1/2, -Z +1/2; SYMM -X +1/2, -Y , +Z +1/2 | 1.1215 | 0.6565 |  | -131.62 | -183.07 | -125.701 | 0 | 0 | 0 | 1 |  | 0 |  | 0 | CrystalOptimizer with GDMA2.2(PBE1PBE/6-31G(d,p)) + FIT
PIPHOO | C18 H24 O2 | 10 | beta-estradiol | 3-hydroxy-1,3,5(10)-estratriene-17beta-ol | Estra-1,3,5(10)-triene-3,17beta-diol, DB00783 | PIPHOO | Flexible CrystalPrecictor (2.x), CrystalOptimizer, DMACRYS (2.2.1.0) | Eric Stevenson | 2017 | Stevenson, E. L.; Lancaster, R. W.; Buanz, A. B. M.; Price, L. S.; Tocher, D. A.; Price, S. L., CrystEngComm 2019, 21(13), 2154-2163. | \CHEMISTRY_CPOSS\Estradiol\CrystOpt | dfC1497 | 7.512 | PBE1PBE/6-31G(d,p) | 0 |  | This is the DMAflex intra_molecular energy penalty. It is with respect to opt. | C1497 | P212121 | 8 | 23.4394 | 14.3426 | 9.3558 | 90 | 90 | 90 | LATT -1; SYMM +X +1/2, -Y +1/2, -Z ; SYMM -X , +Y +1/2, -Z +1/2; SYMM -X +1/2, -Y , +Z +1/2 | 1.1504 | 0.6751 |  | -133.21 | -195.9 | -125.698 | 0 | 0 | 0 | 1 |  | 0 |  | 0 | CrystalOptimizer with GDMA2.2(PBE1PBE/6-31G(d,p)) + FIT
PIPHOO | C18 H24 O2 | 10 | beta-estradiol | 3-hydroxy-1,3,5(10)-estratriene-17beta-ol | Estra-1,3,5(10)-triene-3,17beta-diol, DB00783 | PIPHOO | Flexible CrystalPrecictor (2.x), CrystalOptimizer, DMACRYS (2.2.1.0) | Eric Stevenson | 2017 | Stevenson, E. L.; Lancaster, R. W.; Buanz, A. B. M.; Price, L. S.; Tocher, D. A.; Price, S. L., CrystEngComm 2019, 21(13), 2154-2163. | \CHEMISTRY_CPOSS\Estradiol\CrystOpt | dfB772 | 1.903 | PBE1PBE/6-31G(d,p) | 0 |  | This is the DMAflex intra_molecular energy penalty. It is with respect to opt. | B772 | P21 | 4 | 12.5208 | 12.2823 | 10.4087 | 90 | 82.767 | 90 | LATT -1; SYMM -X , +Y +1/2, -Z | 1.1393 | 0.6677 |  | -127.6 | -183.5 | -125.697 | 0 | 0 | 0 | 1 |  | 0 |  | 0 | CrystalOptimizer with GDMA2.2(PBE1PBE/6-31G(d,p)) + FIT
PIPHOO | C18 H24 O2 | 10 | beta-estradiol | 3-hydroxy-1,3,5(10)-estratriene-17beta-ol | Estra-1,3,5(10)-triene-3,17beta-diol, DB00783 | PIPHOO | Flexible CrystalPrecictor (2.x), CrystalOptimizer, DMACRYS (2.2.1.0) | Eric Stevenson | 2017 | Stevenson, E. L.; Lancaster, R. W.; Buanz, A. B. M.; Price, L. S.; Tocher, D. A.; Price, S. L., CrystEngComm 2019, 21(13), 2154-2163. | \CHEMISTRY_CPOSS\Estradiol\CrystOpt | dfA7437 | 2.404 | PBE1PBE/6-31G(d,p) | 0 |  | This is the DMAflex intra_molecular energy penalty. It is with respect to opt. | A7437 | P212121 | 8 | 27.7501 | 7.1853 | 16.157 | 90 | 90 | 90 | LATT -1; SYMM +X +1/2, -Y +1/2, -Z ; SYMM -X , +Y +1/2, -Z +1/2; SYMM -X +1/2, -Y , +Z +1/2 | 1.1232 | 0.6577 |  | -128.1 | -185.99 | -125.696 | 0 | 0 | 0 | 1 |  | 0 |  | 0 | CrystalOptimizer with GDMA2.2(PBE1PBE/6-31G(d,p)) + FIT
PIPHOO | C18 H24 O2 | 10 | beta-estradiol | 3-hydroxy-1,3,5(10)-estratriene-17beta-ol | Estra-1,3,5(10)-triene-3,17beta-diol, DB00783 | PIPHOO | Flexible CrystalPrecictor (2.x), CrystalOptimizer, DMACRYS (2.2.1.0) | Eric Stevenson | 2017 | Stevenson, E. L.; Lancaster, R. W.; Buanz, A. B. M.; Price, L. S.; Tocher, D. A.; Price, S. L., CrystEngComm 2019, 21(13), 2154-2163. | \CHEMISTRY_CPOSS\Estradiol\CrystOpt | dfB1097 | 1.905 | PBE1PBE/6-31G(d,p) | 0 |  | This is the DMAflex intra_molecular energy penalty. It is with respect to opt. | B1097 | P21 | 4 | 12.3474 | 7.4351 | 22.1524 | 90 | 126.879 | 90 | LATT -1; SYMM -X , +Y +1/2, -Z | 1.1122 | 0.65 |  | -127.6 | -180.49 | -125.695 | 0 | 0 | 0 | 1 |  | 0 |  | 0 | CrystalOptimizer with GDMA2.2(PBE1PBE/6-31G(d,p)) + FIT
PIPHOO | C18 H24 O2 | 10 | beta-estradiol | 3-hydroxy-1,3,5(10)-estratriene-17beta-ol | Estra-1,3,5(10)-triene-3,17beta-diol, DB00783 | PIPHOO | Flexible CrystalPrecictor (2.x), CrystalOptimizer, DMACRYS (2.2.1.0) | Eric Stevenson | 2017 | Stevenson, E. L.; Lancaster, R. W.; Buanz, A. B. M.; Price, L. S.; Tocher, D. A.; Price, S. L., CrystEngComm 2019, 21(13), 2154-2163. | \CHEMISTRY_CPOSS\Estradiol\CrystOpt | dfC2160 | 1.405 | PBE1PBE/6-31G(d,p) | 0 |  | This is the DMAflex intra_molecular energy penalty. It is with respect to opt. | C2160 | P21 | 4 | 15.8693 | 7.9048 | 13.3392 | 90 | 74.203 | 90 | LATT -1; SYMM -X , +Y +1/2, -Z | 1.1237 | 0.6603 |  | -127.1 | -180.09 | -125.695 | 0 | 0 | 0 | 1 |  | 0 |  | 0 | CrystalOptimizer with GDMA2.2(PBE1PBE/6-31G(d,p)) + FIT
PIPHOO | C18 H24 O2 | 10 | beta-estradiol | 3-hydroxy-1,3,5(10)-estratriene-17beta-ol | Estra-1,3,5(10)-triene-3,17beta-diol, DB00783 | PIPHOO | Flexible CrystalPrecictor (2.x), CrystalOptimizer, DMACRYS (2.2.1.0) | Eric Stevenson | 2017 | Stevenson, E. L.; Lancaster, R. W.; Buanz, A. B. M.; Price, L. S.; Tocher, D. A.; Price, S. L., CrystEngComm 2019, 21(13), 2154-2163. | \CHEMISTRY_CPOSS\Estradiol\CrystOpt | dfA6008 | 3.463 | PBE1PBE/6-31G(d,p) | 0 |  | This is the DMAflex intra_molecular energy penalty. It is with respect to opt. | A6008 | P21 | 4 | 18.8317 | 9.9682 | 8.3496 | 90 | 85.536 | 90 | LATT -1; SYMM -X , +Y +1/2, -Z | 1.1578 | 0.6786 |  | -129.15 | -189.72 | -125.687 | 0 | 0 | 0 | 1 |  | 0 |  | 0 | CrystalOptimizer with GDMA2.2(PBE1PBE/6-31G(d,p)) + FIT
PIPHOO | C18 H24 O2 | 10 | beta-estradiol | 3-hydroxy-1,3,5(10)-estratriene-17beta-ol | Estra-1,3,5(10)-triene-3,17beta-diol, DB00783 | PIPHOO | Flexible CrystalPrecictor (2.x), CrystalOptimizer, DMACRYS (2.2.1.0) | Eric Stevenson | 2017 | Stevenson, E. L.; Lancaster, R. W.; Buanz, A. B. M.; Price, L. S.; Tocher, D. A.; Price, S. L., CrystEngComm 2019, 21(13), 2154-2163. | \CHEMISTRY_CPOSS\Estradiol\CrystOpt | dfA13481 | 3.875 | PBE1PBE/6-31G(d,p) | 0 |  | This is the DMAflex intra_molecular energy penalty. It is with respect to opt. | A13481 | P212121 | 8 | 44.6291 | 9.565 | 7.635 | 90 | 90 | 90 | LATT -1; SYMM +X +1/2, -Y +1/2, -Z ; SYMM -X , +Y +1/2, -Z +1/2; SYMM -X +1/2, -Y , +Z +1/2 | 1.1102 | 0.6522 |  | -129.56 | -171.13 | -125.685 | 0 | 0 | 0 | 1 |  | 0 |  | 0 | CrystalOptimizer with GDMA2.2(PBE1PBE/6-31G(d,p)) + FIT
PIPHOO | C18 H24 O2 | 10 | beta-estradiol | 3-hydroxy-1,3,5(10)-estratriene-17beta-ol | Estra-1,3,5(10)-triene-3,17beta-diol, DB00783 | PIPHOO | Flexible CrystalPrecictor (2.x), CrystalOptimizer, DMACRYS (2.2.1.0) | Eric Stevenson | 2017 | Stevenson, E. L.; Lancaster, R. W.; Buanz, A. B. M.; Price, L. S.; Tocher, D. A.; Price, S. L., CrystEngComm 2019, 21(13), 2154-2163. | \CHEMISTRY_CPOSS\Estradiol\CrystOpt | dfB795 | 2.046 | PBE1PBE/6-31G(d,p) | 0 |  | This is the DMAflex intra_molecular energy penalty. It is with respect to opt. | B795 | P1 | 2 | 8.4957 | 8.9651 | 10.8157 | 84.193 | 77.987 | 86.32 | LATT -1 | 1.1296 | 0.6627 |  | -127.73 | -182.37 | -125.684 | 0 | 0 | 0 | 1 |  | 0 |  | 0 | CrystalOptimizer with GDMA2.2(PBE1PBE/6-31G(d,p)) + FIT
PIPHOO | C18 H24 O2 | 10 | beta-estradiol | 3-hydroxy-1,3,5(10)-estratriene-17beta-ol | Estra-1,3,5(10)-triene-3,17beta-diol, DB00783 | PIPHOO | Flexible CrystalPrecictor (2.x), CrystalOptimizer, DMACRYS (2.2.1.0) | Eric Stevenson | 2017 | Stevenson, E. L.; Lancaster, R. W.; Buanz, A. B. M.; Price, L. S.; Tocher, D. A.; Price, S. L., CrystEngComm 2019, 21(13), 2154-2163. | \CHEMISTRY_CPOSS\Estradiol\CrystOpt | dfB5556 | 7.357 | PBE1PBE/6-31G(d,p) | 0 |  | This is the DMAflex intra_molecular energy penalty. It is with respect to opt. | B5556 | P212121 | 8 | 22.9449 | 7.165 | 19.1231 | 90 | 90 | 90 | LATT -1; SYMM +X +1/2, -Y +1/2, -Z ; SYMM -X , +Y +1/2, -Z +1/2; SYMM -X +1/2, -Y , +Z +1/2 | 1.1509 | 0.6757 |  | -133.04 | -189.62 | -125.683 | 0 | 0 | 0 | 1 |  | 0 |  | 0 | CrystalOptimizer with GDMA2.2(PBE1PBE/6-31G(d,p)) + FIT
PIPHOO | C18 H24 O2 | 10 | beta-estradiol | 3-hydroxy-1,3,5(10)-estratriene-17beta-ol | Estra-1,3,5(10)-triene-3,17beta-diol, DB00783 | PIPHOO | Flexible CrystalPrecictor (2.x), CrystalOptimizer, DMACRYS (2.2.1.0) | Eric Stevenson | 2017 | Stevenson, E. L.; Lancaster, R. W.; Buanz, A. B. M.; Price, L. S.; Tocher, D. A.; Price, S. L., CrystEngComm 2019, 21(13), 2154-2163. | \CHEMISTRY_CPOSS\Estradiol\CrystOpt | dfB1678 | 4.78 | PBE1PBE/6-31G(d,p) | 0 |  | This is the DMAflex intra_molecular energy penalty. It is with respect to opt. | B1678 | P21 | 4 | 11.9408 | 11.2836 | 12.2607 | 90 | 72.277 | 90 | LATT -1; SYMM -X , +Y +1/2, -Z | 1.1498 | 0.6744 |  | -130.46 | -189.14 | -125.68 | 0 | 0 | 0 | 1 |  | 0 |  | 0 | CrystalOptimizer with GDMA2.2(PBE1PBE/6-31G(d,p)) + FIT
PIPHOO | C18 H24 O2 | 10 | beta-estradiol | 3-hydroxy-1,3,5(10)-estratriene-17beta-ol | Estra-1,3,5(10)-triene-3,17beta-diol, DB00783 | PIPHOO | Flexible CrystalPrecictor (2.x), CrystalOptimizer, DMACRYS (2.2.1.0) | Eric Stevenson | 2017 | Stevenson, E. L.; Lancaster, R. W.; Buanz, A. B. M.; Price, L. S.; Tocher, D. A.; Price, S. L., CrystEngComm 2019, 21(13), 2154-2163. | \CHEMISTRY_CPOSS\Estradiol\CrystOpt | dfA4687 | 4.432 | PBE1PBE/6-31G(d,p) | 0 |  | This is the DMAflex intra_molecular energy penalty. It is with respect to opt. | A4687 | P21 | 4 | 16.588 | 7.0055 | 13.6821 | 90 | 79.708 | 90 | LATT -1; SYMM -X , +Y +1/2, -Z | 1.1565 | 0.6788 |  | -130.11 | -190.59 | -125.678 | 0 | 0 | 0 | 1 |  | 0 |  | 0 | CrystalOptimizer with GDMA2.2(PBE1PBE/6-31G(d,p)) + FIT
PIPHOO | C18 H24 O2 | 10 | beta-estradiol | 3-hydroxy-1,3,5(10)-estratriene-17beta-ol | Estra-1,3,5(10)-triene-3,17beta-diol, DB00783 | PIPHOO | Flexible CrystalPrecictor (2.x), CrystalOptimizer, DMACRYS (2.2.1.0) | Eric Stevenson | 2017 | Stevenson, E. L.; Lancaster, R. W.; Buanz, A. B. M.; Price, L. S.; Tocher, D. A.; Price, S. L., CrystEngComm 2019, 21(13), 2154-2163. | \CHEMISTRY_CPOSS\Estradiol\CrystOpt | dfB1206 | 2.004 | PBE1PBE/6-31G(d,p) | 0 |  | This is the DMAflex intra_molecular energy penalty. It is with respect to opt. | B1206 | P212121 | 8 | 37.2984 | 12.1832 | 7.2076 | 90 | 90 | 90 | LATT -1; SYMM +X +1/2, -Y +1/2, -Z ; SYMM -X , +Y +1/2, -Z +1/2; SYMM -X +1/2, -Y , +Z +1/2 | 1.1048 | 0.6476 |  | -127.68 | -172.09 | -125.676 | 0 | 0 | 0 | 1 |  | 0 |  | 0 | CrystalOptimizer with GDMA2.2(PBE1PBE/6-31G(d,p)) + FIT
PIPHOO | C18 H24 O2 | 10 | beta-estradiol | 3-hydroxy-1,3,5(10)-estratriene-17beta-ol | Estra-1,3,5(10)-triene-3,17beta-diol, DB00783 | PIPHOO | Flexible CrystalPrecictor (2.x), CrystalOptimizer, DMACRYS (2.2.1.0) | Eric Stevenson | 2017 | Stevenson, E. L.; Lancaster, R. W.; Buanz, A. B. M.; Price, L. S.; Tocher, D. A.; Price, S. L., CrystEngComm 2019, 21(13), 2154-2163. | \CHEMISTRY_CPOSS\Estradiol\CrystOpt | dfA10676 | 8.654 | PBE1PBE/6-31G(d,p) | 0 |  | This is the DMAflex intra_molecular energy penalty. It is with respect to opt. | A10676 | P212121 | 8 | 17.2535 | 16.69 | 10.8746 | 90 | 90 | 90 | LATT -1; SYMM +X +1/2, -Y +1/2, -Z ; SYMM -X , +Y +1/2, -Z +1/2; SYMM -X +1/2, -Y , +Z +1/2 | 1.1555 | 0.6765 |  | -134.33 | -177.67 | -125.676 | 0 | 0 | 0 | 1 |  | 0 |  | 0 | CrystalOptimizer with GDMA2.2(PBE1PBE/6-31G(d,p)) + FIT
PIPHOO | C18 H24 O2 | 10 | beta-estradiol | 3-hydroxy-1,3,5(10)-estratriene-17beta-ol | Estra-1,3,5(10)-triene-3,17beta-diol, DB00783 | PIPHOO | Flexible CrystalPrecictor (2.x), CrystalOptimizer, DMACRYS (2.2.1.0) | Eric Stevenson | 2017 | Stevenson, E. L.; Lancaster, R. W.; Buanz, A. B. M.; Price, L. S.; Tocher, D. A.; Price, S. L., CrystEngComm 2019, 21(13), 2154-2163. | \CHEMISTRY_CPOSS\Estradiol\CrystOpt | dfA5435 | 3.106 | PBE1PBE/6-31G(d,p) | 0 |  | This is the DMAflex intra_molecular energy penalty. It is with respect to opt. | A5435 | P212121 | 8 | 13.0246 | 13.6486 | 18.1699 | 90 | 90 | 90 | LATT -1; SYMM +X +1/2, -Y +1/2, -Z ; SYMM -X , +Y +1/2, -Z +1/2; SYMM -X +1/2, -Y , +Z +1/2 | 1.1202 | 0.6595 |  | -128.78 | -188.04 | -125.674 | 0 | 0 | 0 | 1 |  | 0 |  | 0 | CrystalOptimizer with GDMA2.2(PBE1PBE/6-31G(d,p)) + FIT
PIPHOO | C18 H24 O2 | 10 | beta-estradiol | 3-hydroxy-1,3,5(10)-estratriene-17beta-ol | Estra-1,3,5(10)-triene-3,17beta-diol, DB00783 | PIPHOO | Flexible CrystalPrecictor (2.x), CrystalOptimizer, DMACRYS (2.2.1.0) | Eric Stevenson | 2017 | Stevenson, E. L.; Lancaster, R. W.; Buanz, A. B. M.; Price, L. S.; Tocher, D. A.; Price, S. L., CrystEngComm 2019, 21(13), 2154-2163. | \CHEMISTRY_CPOSS\Estradiol\CrystOpt | dfB3495 | 2.288 | PBE1PBE/6-31G(d,p) | 0 |  | This is the DMAflex intra_molecular energy penalty. It is with respect to opt. | B3495 | P21 | 4 | 20.216 | 11.2066 | 7.0786 | 90 | 82.457 | 90 | LATT -1; SYMM -X , +Y +1/2, -Z | 1.138 | 0.6687 |  | -127.96 | -175.28 | -125.672 | 0 | 0 | 0 | 1 |  | 0 |  | 0 | CrystalOptimizer with GDMA2.2(PBE1PBE/6-31G(d,p)) + FIT
PIPHOO | C18 H24 O2 | 10 | beta-estradiol | 3-hydroxy-1,3,5(10)-estratriene-17beta-ol | Estra-1,3,5(10)-triene-3,17beta-diol, DB00783 | PIPHOO | Flexible CrystalPrecictor (2.x), CrystalOptimizer, DMACRYS (2.2.1.0) | Eric Stevenson | 2017 | Stevenson, E. L.; Lancaster, R. W.; Buanz, A. B. M.; Price, L. S.; Tocher, D. A.; Price, S. L., CrystEngComm 2019, 21(13), 2154-2163. | \CHEMISTRY_CPOSS\Estradiol\CrystOpt | dfA3869 | 3.551 | PBE1PBE/6-31G(d,p) | 0 |  | This is the DMAflex intra_molecular energy penalty. It is with respect to opt. | A3869 | P212121 | 8 | 7.4087 | 18.8655 | 22.4144 | 90 | 90 | 90 | LATT -1; SYMM +X +1/2, -Y +1/2, -Z ; SYMM -X , +Y +1/2, -Z +1/2; SYMM -X +1/2, -Y , +Z +1/2 | 1.155 | 0.6772 |  | -129.22 | -192.79 | -125.669 | 0 | 0 | 0 | 1 |  | 0 |  | 0 | CrystalOptimizer with GDMA2.2(PBE1PBE/6-31G(d,p)) + FIT
PIPHOO | C18 H24 O2 | 10 | beta-estradiol | 3-hydroxy-1,3,5(10)-estratriene-17beta-ol | Estra-1,3,5(10)-triene-3,17beta-diol, DB00783 | PIPHOO | Flexible CrystalPrecictor (2.x), CrystalOptimizer, DMACRYS (2.2.1.0) | Eric Stevenson | 2017 | Stevenson, E. L.; Lancaster, R. W.; Buanz, A. B. M.; Price, L. S.; Tocher, D. A.; Price, S. L., CrystEngComm 2019, 21(13), 2154-2163. | \CHEMISTRY_CPOSS\Estradiol\CrystOpt | dfA7277 | 6.397 | PBE1PBE/6-31G(d,p) | 0 |  | This is the DMAflex intra_molecular energy penalty. It is with respect to opt. | A7277 | P212121 | 8 | 21.1004 | 12.6328 | 12.652 | 90 | 90 | 90 | LATT -1; SYMM +X +1/2, -Y +1/2, -Z ; SYMM -X , +Y +1/2, -Z +1/2; SYMM -X +1/2, -Y , +Z +1/2 | 1.0729 | 0.6278 |  | -132.06 | -165.19 | -125.663 | 0 | 0 | 0 | 1 |  | 0 |  | 0 | CrystalOptimizer with GDMA2.2(PBE1PBE/6-31G(d,p)) + FIT
PIPHOO | C18 H24 O2 | 10 | beta-estradiol | 3-hydroxy-1,3,5(10)-estratriene-17beta-ol | Estra-1,3,5(10)-triene-3,17beta-diol, DB00783 | PIPHOO | Flexible CrystalPrecictor (2.x), CrystalOptimizer, DMACRYS (2.2.1.0) | Eric Stevenson | 2017 | Stevenson, E. L.; Lancaster, R. W.; Buanz, A. B. M.; Price, L. S.; Tocher, D. A.; Price, S. L., CrystEngComm 2019, 21(13), 2154-2163. | \CHEMISTRY_CPOSS\Estradiol\CrystOpt | dfB6039 | 2.807 | PBE1PBE/6-31G(d,p) | 0 |  | This is the DMAflex intra_molecular energy penalty. It is with respect to opt. | B6039 | P212121 | 8 | 41.665 | 10.4856 | 7.6168 | 90 | 90 | 90 | LATT -1; SYMM +X +1/2, -Y +1/2, -Z ; SYMM -X , +Y +1/2, -Z +1/2; SYMM -X +1/2, -Y , +Z +1/2 | 1.0874 | 0.6355 |  | -128.47 | -159.54 | -125.663 | 0 | 0 | 0 | 1 |  | 0 |  | 0 | CrystalOptimizer with GDMA2.2(PBE1PBE/6-31G(d,p)) + FIT
PIPHOO | C18 H24 O2 | 10 | beta-estradiol | 3-hydroxy-1,3,5(10)-estratriene-17beta-ol | Estra-1,3,5(10)-triene-3,17beta-diol, DB00783 | PIPHOO | Flexible CrystalPrecictor (2.x), CrystalOptimizer, DMACRYS (2.2.1.0) | Eric Stevenson | 2017 | Stevenson, E. L.; Lancaster, R. W.; Buanz, A. B. M.; Price, L. S.; Tocher, D. A.; Price, S. L., CrystEngComm 2019, 21(13), 2154-2163. | \CHEMISTRY_CPOSS\Estradiol\CrystOpt | dfA1466 | 2.647 | PBE1PBE/6-31G(d,p) | 0 |  | This is the DMAflex intra_molecular energy penalty. It is with respect to opt. | A1466 | P21 | 4 | 7.6707 | 23.6373 | 9.1866 | 90 | 74.337 | 90 | LATT -1; SYMM -X , +Y +1/2, -Z | 1.1281 | 0.6644 |  | -128.31 | -184.5 | -125.663 | 0 | 0 | 0 | 1 |  | 0 |  | 0 | CrystalOptimizer with GDMA2.2(PBE1PBE/6-31G(d,p)) + FIT
PIPHOO | C18 H24 O2 | 10 | beta-estradiol | 3-hydroxy-1,3,5(10)-estratriene-17beta-ol | Estra-1,3,5(10)-triene-3,17beta-diol, DB00783 | PIPHOO | Flexible CrystalPrecictor (2.x), CrystalOptimizer, DMACRYS (2.2.1.0) | Eric Stevenson | 2017 | Stevenson, E. L.; Lancaster, R. W.; Buanz, A. B. M.; Price, L. S.; Tocher, D. A.; Price, S. L., CrystEngComm 2019, 21(13), 2154-2163. | \CHEMISTRY_CPOSS\Estradiol\CrystOpt | dfB979 | 2.527 | PBE1PBE/6-31G(d,p) | 0 |  | This is the DMAflex intra_molecular energy penalty. It is with respect to opt. | B979 | P212121 | 8 | 10.0572 | 7.1125 | 43.1782 | 90 | 90 | 90 | LATT -1; SYMM +X +1/2, -Y +1/2, -Z ; SYMM -X , +Y +1/2, -Z +1/2; SYMM -X +1/2, -Y , +Z +1/2 | 1.1715 | 0.6881 |  | -128.19 | -201.97 | -125.663 | 0 | 0 | 0 | 1 |  | 0 |  | 0 | CrystalOptimizer with GDMA2.2(PBE1PBE/6-31G(d,p)) + FIT
PIPHOO | C18 H24 O2 | 10 | beta-estradiol | 3-hydroxy-1,3,5(10)-estratriene-17beta-ol | Estra-1,3,5(10)-triene-3,17beta-diol, DB00783 | PIPHOO | Flexible CrystalPrecictor (2.x), CrystalOptimizer, DMACRYS (2.2.1.0) | Eric Stevenson | 2017 | Stevenson, E. L.; Lancaster, R. W.; Buanz, A. B. M.; Price, L. S.; Tocher, D. A.; Price, S. L., CrystEngComm 2019, 21(13), 2154-2163. | \CHEMISTRY_CPOSS\Estradiol\CrystOpt | dfB4214 | 3.99 | PBE1PBE/6-31G(d,p) | 0 |  | This is the DMAflex intra_molecular energy penalty. It is with respect to opt. | B4214 | P21 | 4 | 14.6404 | 12.1883 | 9.3815 | 90 | 75.137 | 90 | LATT -1; SYMM -X , +Y +1/2, -Z | 1.1181 | 0.6555 |  | -129.65 | -176.27 | -125.66 | 0 | 0 | 0 | 1 |  | 0 |  | 0 | CrystalOptimizer with GDMA2.2(PBE1PBE/6-31G(d,p)) + FIT
PIPHOO | C18 H24 O2 | 10 | beta-estradiol | 3-hydroxy-1,3,5(10)-estratriene-17beta-ol | Estra-1,3,5(10)-triene-3,17beta-diol, DB00783 | PIPHOO | Flexible CrystalPrecictor (2.x), CrystalOptimizer, DMACRYS (2.2.1.0) | Eric Stevenson | 2017 | Stevenson, E. L.; Lancaster, R. W.; Buanz, A. B. M.; Price, L. S.; Tocher, D. A.; Price, S. L., CrystEngComm 2019, 21(13), 2154-2163. | \CHEMISTRY_CPOSS\Estradiol\CrystOpt | dfB1196 | 1.23 | PBE1PBE/6-31G(d,p) | 0 |  | This is the DMAflex intra_molecular energy penalty. It is with respect to opt. | B1196 | P212121 | 8 | 9.5154 | 12.2578 | 27.7086 | 90 | 90 | 90 | LATT -1; SYMM +X +1/2, -Y +1/2, -Z ; SYMM -X , +Y +1/2, -Z +1/2; SYMM -X +1/2, -Y , +Z +1/2 | 1.1196 | 0.6582 |  | -126.89 | -179.07 | -125.66 | 0 | 0 | 0 | 1 |  | 0 |  | 0 | CrystalOptimizer with GDMA2.2(PBE1PBE/6-31G(d,p)) + FIT
PIPHOO | C18 H24 O2 | 10 | beta-estradiol | 3-hydroxy-1,3,5(10)-estratriene-17beta-ol | Estra-1,3,5(10)-triene-3,17beta-diol, DB00783 | PIPHOO | Flexible CrystalPrecictor (2.x), CrystalOptimizer, DMACRYS (2.2.1.0) | Eric Stevenson | 2017 | Stevenson, E. L.; Lancaster, R. W.; Buanz, A. B. M.; Price, L. S.; Tocher, D. A.; Price, S. L., CrystEngComm 2019, 21(13), 2154-2163. | \CHEMISTRY_CPOSS\Estradiol\CrystOpt | dfA7703 | 4.96 | PBE1PBE/6-31G(d,p) | 0 |  | This is the DMAflex intra_molecular energy penalty. It is with respect to opt. | A7703 | P21 | 4 | 7.4976 | 12.0639 | 17.9068 | 90 | 85.079 | 90 | LATT -1; SYMM -X , +Y +1/2, -Z | 1.1212 | 0.6559 |  | -130.62 | -170.81 | -125.66 | 0 | 0 | 0 | 1 |  | 0 |  | 0 | CrystalOptimizer with GDMA2.2(PBE1PBE/6-31G(d,p)) + FIT
PIPHOO | C18 H24 O2 | 10 | beta-estradiol | 3-hydroxy-1,3,5(10)-estratriene-17beta-ol | Estra-1,3,5(10)-triene-3,17beta-diol, DB00783 | PIPHOO | Flexible CrystalPrecictor (2.x), CrystalOptimizer, DMACRYS (2.2.1.0) | Eric Stevenson | 2017 | Stevenson, E. L.; Lancaster, R. W.; Buanz, A. B. M.; Price, L. S.; Tocher, D. A.; Price, S. L., CrystEngComm 2019, 21(13), 2154-2163. | \CHEMISTRY_CPOSS\Estradiol\CrystOpt | dfA4347 | 3.52 | PBE1PBE/6-31G(d,p) | 0 |  | This is the DMAflex intra_molecular energy penalty. It is with respect to opt. | A4347 | P212121 | 8 | 7.4213 | 38.8115 | 11.0325 | 90 | 90 | 90 | LATT -1; SYMM +X +1/2, -Y +1/2, -Z ; SYMM -X , +Y +1/2, -Z +1/2; SYMM -X +1/2, -Y , +Z +1/2 | 1.1387 | 0.6673 |  | -129.18 | -183.38 | -125.66 | 0 | 0 | 0 | 1 |  | 0 |  | 0 | CrystalOptimizer with GDMA2.2(PBE1PBE/6-31G(d,p)) + FIT
PIPHOO | C18 H24 O2 | 10 | beta-estradiol | 3-hydroxy-1,3,5(10)-estratriene-17beta-ol | Estra-1,3,5(10)-triene-3,17beta-diol, DB00783 | PIPHOO | Flexible CrystalPrecictor (2.x), CrystalOptimizer, DMACRYS (2.2.1.0) | Eric Stevenson | 2017 | Stevenson, E. L.; Lancaster, R. W.; Buanz, A. B. M.; Price, L. S.; Tocher, D. A.; Price, S. L., CrystEngComm 2019, 21(13), 2154-2163. | \CHEMISTRY_CPOSS\Estradiol\CrystOpt | dfA2056 | 2.561 | PBE1PBE/6-31G(d,p) | 0 |  | This is the DMAflex intra_molecular energy penalty. It is with respect to opt. | A2056 | P212121 | 8 | 9.7214 | 13.3326 | 24.4954 | 90 | 90 | 90 | LATT -1; SYMM +X +1/2, -Y +1/2, -Z ; SYMM -X , +Y +1/2, -Z +1/2; SYMM -X +1/2, -Y , +Z +1/2 | 1.1397 | 0.6686 |  | -128.22 | -185.23 | -125.659 | 0 | 0 | 0 | 1 |  | 0 |  | 0 | CrystalOptimizer with GDMA2.2(PBE1PBE/6-31G(d,p)) + FIT
PIPHOO | C18 H24 O2 | 10 | beta-estradiol | 3-hydroxy-1,3,5(10)-estratriene-17beta-ol | Estra-1,3,5(10)-triene-3,17beta-diol, DB00783 | PIPHOO | Flexible CrystalPrecictor (2.x), CrystalOptimizer, DMACRYS (2.2.1.0) | Eric Stevenson | 2017 | Stevenson, E. L.; Lancaster, R. W.; Buanz, A. B. M.; Price, L. S.; Tocher, D. A.; Price, S. L., CrystEngComm 2019, 21(13), 2154-2163. | \CHEMISTRY_CPOSS\Estradiol\CrystOpt | dfA1042 | 2.613 | PBE1PBE/6-31G(d,p) | 0 |  | This is the DMAflex intra_molecular energy penalty. It is with respect to opt. | A1042 | P21 | 4 | 13.1095 | 9.108 | 14.2362 | 90 | 69.146 | 90 | LATT -1; SYMM -X , +Y +1/2, -Z | 1.139 | 0.6694 |  | -128.27 | -190.71 | -125.657 | 0 | 0 | 0 | 1 |  | 0 |  | 0 | CrystalOptimizer with GDMA2.2(PBE1PBE/6-31G(d,p)) + FIT
PIPHOO | C18 H24 O2 | 10 | beta-estradiol | 3-hydroxy-1,3,5(10)-estratriene-17beta-ol | Estra-1,3,5(10)-triene-3,17beta-diol, DB00783 | PIPHOO | Flexible CrystalPrecictor (2.x), CrystalOptimizer, DMACRYS (2.2.1.0) | Eric Stevenson | 2017 | Stevenson, E. L.; Lancaster, R. W.; Buanz, A. B. M.; Price, L. S.; Tocher, D. A.; Price, S. L., CrystEngComm 2019, 21(13), 2154-2163. | \CHEMISTRY_CPOSS\Estradiol\CrystOpt | dfA12443 | 2.746 | PBE1PBE/6-31G(d,p) | 0 |  | This is the DMAflex intra_molecular energy penalty. It is with respect to opt. | A12443 | P212121 | 8 | 9.4588 | 21.4218 | 16.7076 | 90 | 90 | 90 | LATT -1; SYMM +X +1/2, -Y +1/2, -Z ; SYMM -X , +Y +1/2, -Z +1/2; SYMM -X +1/2, -Y , +Z +1/2 | 1.0688 | 0.6262 |  | -128.4 | -161.68 | -125.654 | 0 | 0 | 0 | 1 |  | 0 |  | 0 | CrystalOptimizer with GDMA2.2(PBE1PBE/6-31G(d,p)) + FIT
PIPHOO | C18 H24 O2 | 10 | beta-estradiol | 3-hydroxy-1,3,5(10)-estratriene-17beta-ol | Estra-1,3,5(10)-triene-3,17beta-diol, DB00783 | PIPHOO | Flexible CrystalPrecictor (2.x), CrystalOptimizer, DMACRYS (2.2.1.0) | Eric Stevenson | 2017 | Stevenson, E. L.; Lancaster, R. W.; Buanz, A. B. M.; Price, L. S.; Tocher, D. A.; Price, S. L., CrystEngComm 2019, 21(13), 2154-2163. | \CHEMISTRY_CPOSS\Estradiol\CrystOpt | dfA4070 | 2.927 | PBE1PBE/6-31G(d,p) | 0 |  | This is the DMAflex intra_molecular energy penalty. It is with respect to opt. | A4070 | P21 | 4 | 16.8793 | 7.0437 | 13.9324 | 90 | 75.596 | 90 | LATT -1; SYMM -X , +Y +1/2, -Z | 1.1277 | 0.6596 |  | -128.58 | -178.19 | -125.653 | 0 | 0 | 0 | 1 |  | 0 |  | 0 | CrystalOptimizer with GDMA2.2(PBE1PBE/6-31G(d,p)) + FIT
PIPHOO | C18 H24 O2 | 10 | beta-estradiol | 3-hydroxy-1,3,5(10)-estratriene-17beta-ol | Estra-1,3,5(10)-triene-3,17beta-diol, DB00783 | PIPHOO | Flexible CrystalPrecictor (2.x), CrystalOptimizer, DMACRYS (2.2.1.0) | Eric Stevenson | 2017 | Stevenson, E. L.; Lancaster, R. W.; Buanz, A. B. M.; Price, L. S.; Tocher, D. A.; Price, S. L., CrystEngComm 2019, 21(13), 2154-2163. | \CHEMISTRY_CPOSS\Estradiol\CrystOpt | dfA2103 | 1.378 | PBE1PBE/6-31G(d,p) | 0 |  | This is the DMAflex intra_molecular energy penalty. It is with respect to opt. | A2103 | P1 | 2 | 9.9066 | 8.8933 | 10.0291 | 88.681 | 62.78 | 91.402 | LATT -1 | 1.1525 | 0.6784 |  | -127.03 | -191.89 | -125.652 | 0 | 0 | 0 | 1 |  | 0 |  | 0 | CrystalOptimizer with GDMA2.2(PBE1PBE/6-31G(d,p)) + FIT
PIPHOO | C18 H24 O2 | 10 | beta-estradiol | 3-hydroxy-1,3,5(10)-estratriene-17beta-ol | Estra-1,3,5(10)-triene-3,17beta-diol, DB00783 | PIPHOO | Flexible CrystalPrecictor (2.x), CrystalOptimizer, DMACRYS (2.2.1.0) | Eric Stevenson | 2017 | Stevenson, E. L.; Lancaster, R. W.; Buanz, A. B. M.; Price, L. S.; Tocher, D. A.; Price, S. L., CrystEngComm 2019, 21(13), 2154-2163. | \CHEMISTRY_CPOSS\Estradiol\CrystOpt | dfA5024 | 3.16 | PBE1PBE/6-31G(d,p) | 0 |  | This is the DMAflex intra_molecular energy penalty. It is with respect to opt. | A5024 | P21 | 4 | 9.3587 | 9.3792 | 18.0573 | 90 | 85.519 | 90 | LATT -1; SYMM -X , +Y +1/2, -Z | 1.1449 | 0.669 |  | -128.81 | -181.36 | -125.65 | 0 | 0 | 0 | 1 |  | 0 |  | 0 | CrystalOptimizer with GDMA2.2(PBE1PBE/6-31G(d,p)) + FIT
PIPHOO | C18 H24 O2 | 10 | beta-estradiol | 3-hydroxy-1,3,5(10)-estratriene-17beta-ol | Estra-1,3,5(10)-triene-3,17beta-diol, DB00783 | PIPHOO | Flexible CrystalPrecictor (2.x), CrystalOptimizer, DMACRYS (2.2.1.0) | Eric Stevenson | 2017 | Stevenson, E. L.; Lancaster, R. W.; Buanz, A. B. M.; Price, L. S.; Tocher, D. A.; Price, S. L., CrystEngComm 2019, 21(13), 2154-2163. | \CHEMISTRY_CPOSS\Estradiol\CrystOpt | dfB1394 | 8.14 | PBE1PBE/6-31G(d,p) | 0 |  | This is the DMAflex intra_molecular energy penalty. It is with respect to opt. | B1394 | P1 | 2 | 8.5188 | 10.9215 | 8.6609 | 81.269 | 88.888 | 80.472 | LATT -1 | 1.1517 | 0.6744 |  | -133.79 | -182.49 | -125.65 | 0 | 0 | 0 | 1 |  | 0 |  | 0 | CrystalOptimizer with GDMA2.2(PBE1PBE/6-31G(d,p)) + FIT
PIPHOO | C18 H24 O2 | 10 | beta-estradiol | 3-hydroxy-1,3,5(10)-estratriene-17beta-ol | Estra-1,3,5(10)-triene-3,17beta-diol, DB00783 | PIPHOO | Flexible CrystalPrecictor (2.x), CrystalOptimizer, DMACRYS (2.2.1.0) | Eric Stevenson | 2017 | Stevenson, E. L.; Lancaster, R. W.; Buanz, A. B. M.; Price, L. S.; Tocher, D. A.; Price, S. L., CrystEngComm 2019, 21(13), 2154-2163. | \CHEMISTRY_CPOSS\Estradiol\CrystOpt | dfA2719 | 4.243 | PBE1PBE/6-31G(d,p) | 0 |  | This is the DMAflex intra_molecular energy penalty. It is with respect to opt. | A2719 | P212121 | 8 | 6.7018 | 13.6548 | 34.5544 | 90 | 90 | 90 | LATT -1; SYMM +X +1/2, -Y +1/2, -Z ; SYMM -X , +Y +1/2, -Z +1/2; SYMM -X +1/2, -Y , +Z +1/2 | 1.1443 | 0.6709 |  | -129.89 | -185.32 | -125.647 | 0 | 0 | 0 | 1 |  | 0 |  | 0 | CrystalOptimizer with GDMA2.2(PBE1PBE/6-31G(d,p)) + FIT
PIPHOO | C18 H24 O2 | 10 | beta-estradiol | 3-hydroxy-1,3,5(10)-estratriene-17beta-ol | Estra-1,3,5(10)-triene-3,17beta-diol, DB00783 | PIPHOO | Flexible CrystalPrecictor (2.x), CrystalOptimizer, DMACRYS (2.2.1.0) | Eric Stevenson | 2017 | Stevenson, E. L.; Lancaster, R. W.; Buanz, A. B. M.; Price, L. S.; Tocher, D. A.; Price, S. L., CrystEngComm 2019, 21(13), 2154-2163. | \CHEMISTRY_CPOSS\Estradiol\CrystOpt | dfC706 | 2.433 | PBE1PBE/6-31G(d,p) | 0 |  | This is the DMAflex intra_molecular energy penalty. It is with respect to opt. | C706 | P212121 | 8 | 15.329 | 15.0712 | 13.6295 | 90 | 90 | 90 | LATT -1; SYMM +X +1/2, -Y +1/2, -Z ; SYMM -X , +Y +1/2, -Z +1/2; SYMM -X +1/2, -Y , +Z +1/2 | 1.1491 | 0.6737 |  | -128.08 | -187.03 | -125.647 | 0 | 0 | 0 | 1 |  | 0 |  | 0 | CrystalOptimizer with GDMA2.2(PBE1PBE/6-31G(d,p)) + FIT
PIPHOO | C18 H24 O2 | 10 | beta-estradiol | 3-hydroxy-1,3,5(10)-estratriene-17beta-ol | Estra-1,3,5(10)-triene-3,17beta-diol, DB00783 | PIPHOO | Flexible CrystalPrecictor (2.x), CrystalOptimizer, DMACRYS (2.2.1.0) | Eric Stevenson | 2017 | Stevenson, E. L.; Lancaster, R. W.; Buanz, A. B. M.; Price, L. S.; Tocher, D. A.; Price, S. L., CrystEngComm 2019, 21(13), 2154-2163. | \CHEMISTRY_CPOSS\Estradiol\CrystOpt | dfA2723 | 4.224 | PBE1PBE/6-31G(d,p) | 0 |  | This is the DMAflex intra_molecular energy penalty. It is with respect to opt. | A2723 | P212121 | 8 | 6.4145 | 11.1327 | 44.0774 | 90 | 90 | 90 | LATT -1; SYMM +X +1/2, -Y +1/2, -Z ; SYMM -X , +Y +1/2, -Z +1/2; SYMM -X +1/2, -Y , +Z +1/2 | 1.1496 | 0.6733 |  | -129.87 | -183.6 | -125.646 | 0 | 0 | 0 | 1 |  | 0 |  | 0 | CrystalOptimizer with GDMA2.2(PBE1PBE/6-31G(d,p)) + FIT
PIPHOO | C18 H24 O2 | 10 | beta-estradiol | 3-hydroxy-1,3,5(10)-estratriene-17beta-ol | Estra-1,3,5(10)-triene-3,17beta-diol, DB00783 | PIPHOO | Flexible CrystalPrecictor (2.x), CrystalOptimizer, DMACRYS (2.2.1.0) | Eric Stevenson | 2017 | Stevenson, E. L.; Lancaster, R. W.; Buanz, A. B. M.; Price, L. S.; Tocher, D. A.; Price, S. L., CrystEngComm 2019, 21(13), 2154-2163. | \CHEMISTRY_CPOSS\Estradiol\CrystOpt | dfC819 | 2.255 | PBE1PBE/6-31G(d,p) | 0 |  | This is the DMAflex intra_molecular energy penalty. It is with respect to opt. | C819 | P21 | 4 | 9.6234 | 23.6783 | 7.0567 | 90 | 78.094 | 90 | LATT -1; SYMM -X , +Y +1/2, -Z | 1.1499 | 0.6769 |  | -127.9 | -184.23 | -125.645 | 0 | 0 | 0 | 1 |  | 0 |  | 0 | CrystalOptimizer with GDMA2.2(PBE1PBE/6-31G(d,p)) + FIT
PIPHOO | C18 H24 O2 | 10 | beta-estradiol | 3-hydroxy-1,3,5(10)-estratriene-17beta-ol | Estra-1,3,5(10)-triene-3,17beta-diol, DB00783 | PIPHOO | Flexible CrystalPrecictor (2.x), CrystalOptimizer, DMACRYS (2.2.1.0) | Eric Stevenson | 2017 | Stevenson, E. L.; Lancaster, R. W.; Buanz, A. B. M.; Price, L. S.; Tocher, D. A.; Price, S. L., CrystEngComm 2019, 21(13), 2154-2163. | \CHEMISTRY_CPOSS\Estradiol\CrystOpt | dfA4487 | 5.718 | PBE1PBE/6-31G(d,p) | 0 |  | This is the DMAflex intra_molecular energy penalty. It is with respect to opt. | A4487 | P212121 | 8 | 12.9788 | 7.2024 | 33.758 | 90 | 90 | 90 | LATT -1; SYMM +X +1/2, -Y +1/2, -Z ; SYMM -X , +Y +1/2, -Z +1/2; SYMM -X +1/2, -Y , +Z +1/2 | 1.1466 | 0.6721 |  | -131.36 | -185.89 | -125.642 | 0 | 0 | 0 | 1 |  | 0 |  | 0 | CrystalOptimizer with GDMA2.2(PBE1PBE/6-31G(d,p)) + FIT
PIPHOO | C18 H24 O2 | 10 | beta-estradiol | 3-hydroxy-1,3,5(10)-estratriene-17beta-ol | Estra-1,3,5(10)-triene-3,17beta-diol, DB00783 | PIPHOO | Flexible CrystalPrecictor (2.x), CrystalOptimizer, DMACRYS (2.2.1.0) | Eric Stevenson | 2017 | Stevenson, E. L.; Lancaster, R. W.; Buanz, A. B. M.; Price, L. S.; Tocher, D. A.; Price, S. L., CrystEngComm 2019, 21(13), 2154-2163. | \CHEMISTRY_CPOSS\Estradiol\CrystOpt | dfA7362 | 3.159 | PBE1PBE/6-31G(d,p) | 0 |  | This is the DMAflex intra_molecular energy penalty. It is with respect to opt. | A7362 | P1 | 2 | 7.1869 | 17.081 | 7.1432 | 73.624 | 71.41 | 90.801 | LATT -1 | 1.1419 | 0.6699 |  | -128.8 | -186.59 | -125.641 | 0 | 0 | 0 | 1 |  | 0 |  | 0 | CrystalOptimizer with GDMA2.2(PBE1PBE/6-31G(d,p)) + FIT
PIPHOO | C18 H24 O2 | 10 | beta-estradiol | 3-hydroxy-1,3,5(10)-estratriene-17beta-ol | Estra-1,3,5(10)-triene-3,17beta-diol, DB00783 | PIPHOO | Flexible CrystalPrecictor (2.x), CrystalOptimizer, DMACRYS (2.2.1.0) | Eric Stevenson | 2017 | Stevenson, E. L.; Lancaster, R. W.; Buanz, A. B. M.; Price, L. S.; Tocher, D. A.; Price, S. L., CrystEngComm 2019, 21(13), 2154-2163. | \CHEMISTRY_CPOSS\Estradiol\CrystOpt | dfA2864 | 3.722 | PBE1PBE/6-31G(d,p) | 0 |  | This is the DMAflex intra_molecular energy penalty. It is with respect to opt. | A2864 | P21 | 4 | 9.8704 | 7.3683 | 23.4989 | 90 | 102.454 | 90 | LATT -1; SYMM -X , +Y +1/2, -Z | 1.0841 | 0.6318 |  | -129.36 | -157.71 | -125.638 | 0 | 0 | 0 | 1 |  | 0 |  | 0 | CrystalOptimizer with GDMA2.2(PBE1PBE/6-31G(d,p)) + FIT
PIPHOO | C18 H24 O2 | 10 | beta-estradiol | 3-hydroxy-1,3,5(10)-estratriene-17beta-ol | Estra-1,3,5(10)-triene-3,17beta-diol, DB00783 | PIPHOO | Flexible CrystalPrecictor (2.x), CrystalOptimizer, DMACRYS (2.2.1.0) | Eric Stevenson | 2017 | Stevenson, E. L.; Lancaster, R. W.; Buanz, A. B. M.; Price, L. S.; Tocher, D. A.; Price, S. L., CrystEngComm 2019, 21(13), 2154-2163. | \CHEMISTRY_CPOSS\Estradiol\CrystOpt | dfB5176 | 1.183 | PBE1PBE/6-31G(d,p) | 0 |  | This is the DMAflex intra_molecular energy penalty. It is with respect to opt. | B5176 | P212121 | 8 | 26.2371 | 6.3512 | 19.0496 | 90 | 90 | 90 | LATT -1; SYMM +X +1/2, -Y +1/2, -Z ; SYMM -X , +Y +1/2, -Z +1/2; SYMM -X +1/2, -Y , +Z +1/2 | 1.1399 | 0.6681 |  | -126.82 | -186 | -125.637 | 0 | 0 | 0 | 1 |  | 0 |  | 0 | CrystalOptimizer with GDMA2.2(PBE1PBE/6-31G(d,p)) + FIT
PIPHOO | C18 H24 O2 | 10 | beta-estradiol | 3-hydroxy-1,3,5(10)-estratriene-17beta-ol | Estra-1,3,5(10)-triene-3,17beta-diol, DB00783 | PIPHOO | Flexible CrystalPrecictor (2.x), CrystalOptimizer, DMACRYS (2.2.1.0) | Eric Stevenson | 2017 | Stevenson, E. L.; Lancaster, R. W.; Buanz, A. B. M.; Price, L. S.; Tocher, D. A.; Price, S. L., CrystEngComm 2019, 21(13), 2154-2163. | \CHEMISTRY_CPOSS\Estradiol\CrystOpt | dfB1023 | 1.956 | PBE1PBE/6-31G(d,p) | 0 |  | This is the DMAflex intra_molecular energy penalty. It is with respect to opt. | B1023 | P21 | 4 | 16.8825 | 8.2915 | 11.5107 | 90 | 78.251 | 90 | LATT -1; SYMM -X , +Y +1/2, -Z | 1.1469 | 0.6731 |  | -127.59 | -191.88 | -125.634 | 0 | 0 | 0 | 1 |  | 0 |  | 0 | CrystalOptimizer with GDMA2.2(PBE1PBE/6-31G(d,p)) + FIT
PIPHOO | C18 H24 O2 | 10 | beta-estradiol | 3-hydroxy-1,3,5(10)-estratriene-17beta-ol | Estra-1,3,5(10)-triene-3,17beta-diol, DB00783 | PIPHOO | Flexible CrystalPrecictor (2.x), CrystalOptimizer, DMACRYS (2.2.1.0) | Eric Stevenson | 2017 | Stevenson, E. L.; Lancaster, R. W.; Buanz, A. B. M.; Price, L. S.; Tocher, D. A.; Price, S. L., CrystEngComm 2019, 21(13), 2154-2163. | \CHEMISTRY_CPOSS\Estradiol\CrystOpt | dfA4098 | 4.618 | PBE1PBE/6-31G(d,p) | 0 |  | This is the DMAflex intra_molecular energy penalty. It is with respect to opt. | A4098 | P21 | 4 | 19.132 | 12.1469 | 6.793 | 90 | 89.759 | 90 | LATT -1; SYMM -X , +Y +1/2, -Z | 1.1461 | 0.6714 |  | -130.25 | -184.63 | -125.632 | 0 | 0 | 0 | 1 |  | 0 |  | 0 | CrystalOptimizer with GDMA2.2(PBE1PBE/6-31G(d,p)) + FIT
PIPHOO | C18 H24 O2 | 10 | beta-estradiol | 3-hydroxy-1,3,5(10)-estratriene-17beta-ol | Estra-1,3,5(10)-triene-3,17beta-diol, DB00783 | PIPHOO | Flexible CrystalPrecictor (2.x), CrystalOptimizer, DMACRYS (2.2.1.0) | Eric Stevenson | 2017 | Stevenson, E. L.; Lancaster, R. W.; Buanz, A. B. M.; Price, L. S.; Tocher, D. A.; Price, S. L., CrystEngComm 2019, 21(13), 2154-2163. | \CHEMISTRY_CPOSS\Estradiol\CrystOpt | dfB1682 | 1.211 | PBE1PBE/6-31G(d,p) | 0 |  | This is the DMAflex intra_molecular energy penalty. It is with respect to opt. | B1682 | P212121 | 8 | 20.996 | 20.0704 | 7.3334 | 90 | 90 | 90 | LATT -1; SYMM +X +1/2, -Y +1/2, -Z ; SYMM -X , +Y +1/2, -Z +1/2; SYMM -X +1/2, -Y , +Z +1/2 | 1.1709 | 0.6864 |  | -126.84 | -205.21 | -125.629 | 0 | 0 | 0 | 1 |  | 0 |  | 0 | CrystalOptimizer with GDMA2.2(PBE1PBE/6-31G(d,p)) + FIT
PIPHOO | C18 H24 O2 | 10 | beta-estradiol | 3-hydroxy-1,3,5(10)-estratriene-17beta-ol | Estra-1,3,5(10)-triene-3,17beta-diol, DB00783 | PIPHOO | Flexible CrystalPrecictor (2.x), CrystalOptimizer, DMACRYS (2.2.1.0) | Eric Stevenson | 2017 | Stevenson, E. L.; Lancaster, R. W.; Buanz, A. B. M.; Price, L. S.; Tocher, D. A.; Price, S. L., CrystEngComm 2019, 21(13), 2154-2163. | \CHEMISTRY_CPOSS\Estradiol\CrystOpt | dfA3625 | 3.572 | PBE1PBE/6-31G(d,p) | 0 |  | This is the DMAflex intra_molecular energy penalty. It is with respect to opt. | A3625 | P21 | 4 | 6.8405 | 21.1961 | 10.9211 | 90 | 77.569 | 90 | LATT -1; SYMM -X , +Y +1/2, -Z | 1.17 | 0.6882 |  | -129.2 | -202.93 | -125.628 | 0 | 0 | 0 | 1 |  | 0 |  | 0 | CrystalOptimizer with GDMA2.2(PBE1PBE/6-31G(d,p)) + FIT
PIPHOO | C18 H24 O2 | 10 | beta-estradiol | 3-hydroxy-1,3,5(10)-estratriene-17beta-ol | Estra-1,3,5(10)-triene-3,17beta-diol, DB00783 | PIPHOO | Flexible CrystalPrecictor (2.x), CrystalOptimizer, DMACRYS (2.2.1.0) | Eric Stevenson | 2017 | Stevenson, E. L.; Lancaster, R. W.; Buanz, A. B. M.; Price, L. S.; Tocher, D. A.; Price, S. L., CrystEngComm 2019, 21(13), 2154-2163. | \CHEMISTRY_CPOSS\Estradiol\CrystOpt | dfA7949 | 2.724 | PBE1PBE/6-31G(d,p) | 0 |  | This is the DMAflex intra_molecular energy penalty. It is with respect to opt. | A7949 | P21 | 4 | 16.8056 | 7.4035 | 12.9668 | 90 | 75.807 | 90 | LATT -1; SYMM -X , +Y +1/2, -Z | 1.1567 | 0.6778 |  | -128.35 | -196.02 | -125.626 | 0 | 0 | 0 | 1 |  | 0 |  | 0 | CrystalOptimizer with GDMA2.2(PBE1PBE/6-31G(d,p)) + FIT
PIPHOO | C18 H24 O2 | 10 | beta-estradiol | 3-hydroxy-1,3,5(10)-estratriene-17beta-ol | Estra-1,3,5(10)-triene-3,17beta-diol, DB00783 | PIPHOO | Flexible CrystalPrecictor (2.x), CrystalOptimizer, DMACRYS (2.2.1.0) | Eric Stevenson | 2017 | Stevenson, E. L.; Lancaster, R. W.; Buanz, A. B. M.; Price, L. S.; Tocher, D. A.; Price, S. L., CrystEngComm 2019, 21(13), 2154-2163. | \CHEMISTRY_CPOSS\Estradiol\CrystOpt | dfA9582 | 6.406 | PBE1PBE/6-31G(d,p) | 0 |  | This is the DMAflex intra_molecular energy penalty. It is with respect to opt. | A9582 | P21 | 4 | 13.8273 | 17.5525 | 7.0964 | 90 | 116.299 | 90 | LATT -1; SYMM -X , +Y +1/2, -Z | 1.1717 | 0.6874 |  | -132.03 | -196.09 | -125.624 | 0 | 0 | 0 | 1 |  | 0 |  | 0 | CrystalOptimizer with GDMA2.2(PBE1PBE/6-31G(d,p)) + FIT
PIPHOO | C18 H24 O2 | 10 | beta-estradiol | 3-hydroxy-1,3,5(10)-estratriene-17beta-ol | Estra-1,3,5(10)-triene-3,17beta-diol, DB00783 | PIPHOO | Flexible CrystalPrecictor (2.x), CrystalOptimizer, DMACRYS (2.2.1.0) | Eric Stevenson | 2017 | Stevenson, E. L.; Lancaster, R. W.; Buanz, A. B. M.; Price, L. S.; Tocher, D. A.; Price, S. L., CrystEngComm 2019, 21(13), 2154-2163. | \CHEMISTRY_CPOSS\Estradiol\CrystOpt | dfB3748 | 2.627 | PBE1PBE/6-31G(d,p) | 0 |  | This is the DMAflex intra_molecular energy penalty. It is with respect to opt. | B3748 | P212121 | 8 | 7.5346 | 15.306 | 27.5908 | 90 | 90 | 90 | LATT -1; SYMM +X +1/2, -Y +1/2, -Z ; SYMM -X , +Y +1/2, -Z +1/2; SYMM -X +1/2, -Y , +Z +1/2 | 1.1372 | 0.6655 |  | -128.25 | -189.06 | -125.623 | 0 | 0 | 0 | 1 |  | 0 |  | 0 | CrystalOptimizer with GDMA2.2(PBE1PBE/6-31G(d,p)) + FIT
PIPHOO | C18 H24 O2 | 10 | beta-estradiol | 3-hydroxy-1,3,5(10)-estratriene-17beta-ol | Estra-1,3,5(10)-triene-3,17beta-diol, DB00783 | PIPHOO | Flexible CrystalPrecictor (2.x), CrystalOptimizer, DMACRYS (2.2.1.0) | Eric Stevenson | 2017 | Stevenson, E. L.; Lancaster, R. W.; Buanz, A. B. M.; Price, L. S.; Tocher, D. A.; Price, S. L., CrystEngComm 2019, 21(13), 2154-2163. | \CHEMISTRY_CPOSS\Estradiol\CrystOpt | dfA3888 | 3.567 | PBE1PBE/6-31G(d,p) | 0 |  | This is the DMAflex intra_molecular energy penalty. It is with respect to opt. | A3888 | P43 | 8 | 19.4235 | 19.4235 | 8.2252 | 90 | 90 | 90 | LATT -1; SYMM -Y , +X , +Z +3/4; SYMM +Y , -X , +Z +1/4; SYMM -X , -Y , +Z +1/2 | 1.1661 | 0.6845 |  | -129.19 | -192.62 | -125.623 | 0 | 0 | 0 | 1 |  | 0 |  | 0 | CrystalOptimizer with GDMA2.2(PBE1PBE/6-31G(d,p)) + FIT
PIPHOO | C18 H24 O2 | 10 | beta-estradiol | 3-hydroxy-1,3,5(10)-estratriene-17beta-ol | Estra-1,3,5(10)-triene-3,17beta-diol, DB00783 | PIPHOO | Flexible CrystalPrecictor (2.x), CrystalOptimizer, DMACRYS (2.2.1.0) | Eric Stevenson | 2017 | Stevenson, E. L.; Lancaster, R. W.; Buanz, A. B. M.; Price, L. S.; Tocher, D. A.; Price, S. L., CrystEngComm 2019, 21(13), 2154-2163. | \CHEMISTRY_CPOSS\Estradiol\CrystOpt | dfA2994 | 2.698 | PBE1PBE/6-31G(d,p) | 0 |  | This is the DMAflex intra_molecular energy penalty. It is with respect to opt. | A2994 | P1 | 2 | 9.4252 | 9.2233 | 9.6304 | 107.577 | 93.322 | 79.704 | LATT -1 | 1.152 | 0.6777 |  | -128.32 | -189.46 | -125.622 | 0 | 0 | 0 | 1 |  | 0 |  | 0 | CrystalOptimizer with GDMA2.2(PBE1PBE/6-31G(d,p)) + FIT
PIPHOO | C18 H24 O2 | 10 | beta-estradiol | 3-hydroxy-1,3,5(10)-estratriene-17beta-ol | Estra-1,3,5(10)-triene-3,17beta-diol, DB00783 | PIPHOO | Flexible CrystalPrecictor (2.x), CrystalOptimizer, DMACRYS (2.2.1.0) | Eric Stevenson | 2017 | Stevenson, E. L.; Lancaster, R. W.; Buanz, A. B. M.; Price, L. S.; Tocher, D. A.; Price, S. L., CrystEngComm 2019, 21(13), 2154-2163. | \CHEMISTRY_CPOSS\Estradiol\CrystOpt | dfA4644 | 3.089 | PBE1PBE/6-31G(d,p) | 0 |  | This is the DMAflex intra_molecular energy penalty. It is with respect to opt. | A4644 | P212121 | 8 | 10.8524 | 35.3859 | 8.2263 | 90 | 90 | 90 | LATT -1; SYMM +X +1/2, -Y +1/2, -Z ; SYMM -X , +Y +1/2, -Z +1/2; SYMM -X +1/2, -Y , +Z +1/2 | 1.1454 | 0.6729 |  | -128.71 | -186.54 | -125.621 | 0 | 0 | 0 | 1 |  | 0 |  | 0 | CrystalOptimizer with GDMA2.2(PBE1PBE/6-31G(d,p)) + FIT
PIPHOO | C18 H24 O2 | 10 | beta-estradiol | 3-hydroxy-1,3,5(10)-estratriene-17beta-ol | Estra-1,3,5(10)-triene-3,17beta-diol, DB00783 | PIPHOO | Flexible CrystalPrecictor (2.x), CrystalOptimizer, DMACRYS (2.2.1.0) | Eric Stevenson | 2017 | Stevenson, E. L.; Lancaster, R. W.; Buanz, A. B. M.; Price, L. S.; Tocher, D. A.; Price, S. L., CrystEngComm 2019, 21(13), 2154-2163. | \CHEMISTRY_CPOSS\Estradiol\CrystOpt | dfB2178 | 2.9 | PBE1PBE/6-31G(d,p) | 0 |  | This is the DMAflex intra_molecular energy penalty. It is with respect to opt. | B2178 | P212121 | 8 | 13.4633 | 9.9839 | 23.5815 | 90 | 90 | 90 | LATT -1; SYMM +X +1/2, -Y +1/2, -Z ; SYMM -X , +Y +1/2, -Z +1/2; SYMM -X +1/2, -Y , +Z +1/2 | 1.1415 | 0.6716 |  | -128.52 | -181.05 | -125.62 | 0 | 0 | 0 | 1 |  | 0 |  | 0 | CrystalOptimizer with GDMA2.2(PBE1PBE/6-31G(d,p)) + FIT
PIPHOO | C18 H24 O2 | 10 | beta-estradiol | 3-hydroxy-1,3,5(10)-estratriene-17beta-ol | Estra-1,3,5(10)-triene-3,17beta-diol, DB00783 | PIPHOO | Flexible CrystalPrecictor (2.x), CrystalOptimizer, DMACRYS (2.2.1.0) | Eric Stevenson | 2017 | Stevenson, E. L.; Lancaster, R. W.; Buanz, A. B. M.; Price, L. S.; Tocher, D. A.; Price, S. L., CrystEngComm 2019, 21(13), 2154-2163. | \CHEMISTRY_CPOSS\Estradiol\CrystOpt | dfA1729 | 2.162 | PBE1PBE/6-31G(d,p) | 0 |  | This is the DMAflex intra_molecular energy penalty. It is with respect to opt. | A1729 | P212121 | 8 | 21.6707 | 19.6581 | 7.566 | 90 | 90 | 90 | LATT -1; SYMM +X +1/2, -Y +1/2, -Z ; SYMM -X , +Y +1/2, -Z +1/2; SYMM -X +1/2, -Y , +Z +1/2 | 1.1226 | 0.6577 |  | -127.78 | -187.82 | -125.618 | 0 | 0 | 0 | 1 |  | 0 |  | 0 | CrystalOptimizer with GDMA2.2(PBE1PBE/6-31G(d,p)) + FIT
PIPHOO | C18 H24 O2 | 10 | beta-estradiol | 3-hydroxy-1,3,5(10)-estratriene-17beta-ol | Estra-1,3,5(10)-triene-3,17beta-diol, DB00783 | PIPHOO | Flexible CrystalPrecictor (2.x), CrystalOptimizer, DMACRYS (2.2.1.0) | Eric Stevenson | 2017 | Stevenson, E. L.; Lancaster, R. W.; Buanz, A. B. M.; Price, L. S.; Tocher, D. A.; Price, S. L., CrystEngComm 2019, 21(13), 2154-2163. | \CHEMISTRY_CPOSS\Estradiol\CrystOpt | dfB2486 | 2.954 | PBE1PBE/6-31G(d,p) | 0 |  | This is the DMAflex intra_molecular energy penalty. It is with respect to opt. | B2486 | P212121 | 8 | 13.3119 | 23.2106 | 9.9978 | 90 | 90 | 90 | LATT -1; SYMM +X +1/2, -Y +1/2, -Z ; SYMM -X , +Y +1/2, -Z +1/2; SYMM -X +1/2, -Y , +Z +1/2 | 1.1713 | 0.6873 |  | -128.57 | -204.44 | -125.616 | 0 | 0 | 0 | 1 |  | 0 |  | 0 | CrystalOptimizer with GDMA2.2(PBE1PBE/6-31G(d,p)) + FIT
PIPHOO | C18 H24 O2 | 10 | beta-estradiol | 3-hydroxy-1,3,5(10)-estratriene-17beta-ol | Estra-1,3,5(10)-triene-3,17beta-diol, DB00783 | PIPHOO | Flexible CrystalPrecictor (2.x), CrystalOptimizer, DMACRYS (2.2.1.0) | Eric Stevenson | 2017 | Stevenson, E. L.; Lancaster, R. W.; Buanz, A. B. M.; Price, L. S.; Tocher, D. A.; Price, S. L., CrystEngComm 2019, 21(13), 2154-2163. | \CHEMISTRY_CPOSS\Estradiol\CrystOpt | dfB5078 | 2.245 | PBE1PBE/6-31G(d,p) | 0 |  | This is the DMAflex intra_molecular energy penalty. It is with respect to opt. | B5078 | P212121 | 8 | 12.1237 | 7.0949 | 36.9932 | 90 | 90 | 90 | LATT -1; SYMM +X +1/2, -Y +1/2, -Z ; SYMM -X , +Y +1/2, -Z +1/2; SYMM -X +1/2, -Y , +Z +1/2 | 1.1371 | 0.6667 |  | -127.86 | -177.1 | -125.615 | 0 | 0 | 0 | 1 |  | 0 |  | 0 | CrystalOptimizer with GDMA2.2(PBE1PBE/6-31G(d,p)) + FIT
PIPHOO | C18 H24 O2 | 10 | beta-estradiol | 3-hydroxy-1,3,5(10)-estratriene-17beta-ol | Estra-1,3,5(10)-triene-3,17beta-diol, DB00783 | PIPHOO | Flexible CrystalPrecictor (2.x), CrystalOptimizer, DMACRYS (2.2.1.0) | Eric Stevenson | 2017 | Stevenson, E. L.; Lancaster, R. W.; Buanz, A. B. M.; Price, L. S.; Tocher, D. A.; Price, S. L., CrystEngComm 2019, 21(13), 2154-2163. | \CHEMISTRY_CPOSS\Estradiol\CrystOpt | dfB9320 | 4.368 | PBE1PBE/6-31G(d,p) | 0 |  | This is the DMAflex intra_molecular energy penalty. It is with respect to opt. | B9320 | P21 | 4 | 22.59 | 9.6213 | 7.3154 | 90 | 82.577 | 90 | LATT -1; SYMM -X , +Y +1/2, -Z | 1.1475 | 0.6735 |  | -129.98 | -177.08 | -125.612 | 0 | 0 | 0 | 1 |  | 0 |  | 0 | CrystalOptimizer with GDMA2.2(PBE1PBE/6-31G(d,p)) + FIT
PIPHOO | C18 H24 O2 | 10 | beta-estradiol | 3-hydroxy-1,3,5(10)-estratriene-17beta-ol | Estra-1,3,5(10)-triene-3,17beta-diol, DB00783 | PIPHOO | Flexible CrystalPrecictor (2.x), CrystalOptimizer, DMACRYS (2.2.1.0) | Eric Stevenson | 2017 | Stevenson, E. L.; Lancaster, R. W.; Buanz, A. B. M.; Price, L. S.; Tocher, D. A.; Price, S. L., CrystEngComm 2019, 21(13), 2154-2163. | \CHEMISTRY_CPOSS\Estradiol\CrystOpt | dfA4844 | 3.769 | PBE1PBE/6-31G(d,p) | 0 |  | This is the DMAflex intra_molecular energy penalty. It is with respect to opt. | A4844 | P212121 | 8 | 12.2322 | 6.3265 | 41.3093 | 90 | 90 | 90 | LATT -1; SYMM +X +1/2, -Y +1/2, -Z ; SYMM -X , +Y +1/2, -Z +1/2; SYMM -X +1/2, -Y , +Z +1/2 | 1.1319 | 0.663 |  | -129.38 | -180.17 | -125.611 | 0 | 0 | 0 | 1 |  | 0 |  | 0 | CrystalOptimizer with GDMA2.2(PBE1PBE/6-31G(d,p)) + FIT
PIPHOO | C18 H24 O2 | 10 | beta-estradiol | 3-hydroxy-1,3,5(10)-estratriene-17beta-ol | Estra-1,3,5(10)-triene-3,17beta-diol, DB00783 | PIPHOO | Flexible CrystalPrecictor (2.x), CrystalOptimizer, DMACRYS (2.2.1.0) | Eric Stevenson | 2017 | Stevenson, E. L.; Lancaster, R. W.; Buanz, A. B. M.; Price, L. S.; Tocher, D. A.; Price, S. L., CrystEngComm 2019, 21(13), 2154-2163. | \CHEMISTRY_CPOSS\Estradiol\CrystOpt | dfC826 | 2.372 | PBE1PBE/6-31G(d,p) | 0 |  | This is the DMAflex intra_molecular energy penalty. It is with respect to opt. | C826 | P21 | 4 | 6.6765 | 9.8502 | 24.2255 | 90 | 85.458 | 90 | LATT -1; SYMM -X , +Y +1/2, -Z | 1.1392 | 0.667 |  | -127.98 | -185.61 | -125.608 | 0 | 0 | 0 | 1 |  | 0 |  | 0 | CrystalOptimizer with GDMA2.2(PBE1PBE/6-31G(d,p)) + FIT
PIPHOO | C18 H24 O2 | 10 | beta-estradiol | 3-hydroxy-1,3,5(10)-estratriene-17beta-ol | Estra-1,3,5(10)-triene-3,17beta-diol, DB00783 | PIPHOO | Flexible CrystalPrecictor (2.x), CrystalOptimizer, DMACRYS (2.2.1.0) | Eric Stevenson | 2017 | Stevenson, E. L.; Lancaster, R. W.; Buanz, A. B. M.; Price, L. S.; Tocher, D. A.; Price, S. L., CrystEngComm 2019, 21(13), 2154-2163. | \CHEMISTRY_CPOSS\Estradiol\CrystOpt | dfB1517 | 2.312 | PBE1PBE/6-31G(d,p) | 0 |  | This is the DMAflex intra_molecular energy penalty. It is with respect to opt. | B1517 | P21 | 4 | 17.2992 | 6.3678 | 15.8415 | 90 | 63.12 | 90 | LATT -1; SYMM -X , +Y +1/2, -Z | 1.1623 | 0.6833 |  | -127.92 | -196.48 | -125.608 | 0 | 0 | 0 | 1 |  | 0 |  | 0 | CrystalOptimizer with GDMA2.2(PBE1PBE/6-31G(d,p)) + FIT
PIPHOO | C18 H24 O2 | 10 | beta-estradiol | 3-hydroxy-1,3,5(10)-estratriene-17beta-ol | Estra-1,3,5(10)-triene-3,17beta-diol, DB00783 | PIPHOO | Flexible CrystalPrecictor (2.x), CrystalOptimizer, DMACRYS (2.2.1.0) | Eric Stevenson | 2017 | Stevenson, E. L.; Lancaster, R. W.; Buanz, A. B. M.; Price, L. S.; Tocher, D. A.; Price, S. L., CrystEngComm 2019, 21(13), 2154-2163. | \CHEMISTRY_CPOSS\Estradiol\CrystOpt | dfB2063 | 3.054 | PBE1PBE/6-31G(d,p) | 0 |  | This is the DMAflex intra_molecular energy penalty. It is with respect to opt. | B2063 | P212121 | 8 | 7.748 | 19.9658 | 20.3675 | 90 | 90 | 90 | LATT -1; SYMM +X +1/2, -Y +1/2, -Z ; SYMM -X , +Y +1/2, -Z +1/2; SYMM -X +1/2, -Y , +Z +1/2 | 1.1484 | 0.6752 |  | -128.66 | -188.23 | -125.606 | 0 | 0 | 0 | 1 |  | 0 |  | 0 | CrystalOptimizer with GDMA2.2(PBE1PBE/6-31G(d,p)) + FIT
PIPHOO | C18 H24 O2 | 10 | beta-estradiol | 3-hydroxy-1,3,5(10)-estratriene-17beta-ol | Estra-1,3,5(10)-triene-3,17beta-diol, DB00783 | PIPHOO | Flexible CrystalPrecictor (2.x), CrystalOptimizer, DMACRYS (2.2.1.0) | Eric Stevenson | 2017 | Stevenson, E. L.; Lancaster, R. W.; Buanz, A. B. M.; Price, L. S.; Tocher, D. A.; Price, S. L., CrystEngComm 2019, 21(13), 2154-2163. | \CHEMISTRY_CPOSS\Estradiol\CrystOpt | dfB629 | 3.806 | PBE1PBE/6-31G(d,p) | 0 |  | This is the DMAflex intra_molecular energy penalty. It is with respect to opt. | B629 | P1 | 2 | 9.3641 | 12.0987 | 7.5539 | 81.426 | 69.581 | 90.411 | LATT -1 | 1.143 | 0.673 |  | -129.41 | -192.6 | -125.604 | 0 | 0 | 0 | 1 |  | 0 |  | 0 | CrystalOptimizer with GDMA2.2(PBE1PBE/6-31G(d,p)) + FIT
PIPHOO | C18 H24 O2 | 10 | beta-estradiol | 3-hydroxy-1,3,5(10)-estratriene-17beta-ol | Estra-1,3,5(10)-triene-3,17beta-diol, DB00783 | PIPHOO | Flexible CrystalPrecictor (2.x), CrystalOptimizer, DMACRYS (2.2.1.0) | Eric Stevenson | 2017 | Stevenson, E. L.; Lancaster, R. W.; Buanz, A. B. M.; Price, L. S.; Tocher, D. A.; Price, S. L., CrystEngComm 2019, 21(13), 2154-2163. | \CHEMISTRY_CPOSS\Estradiol\CrystOpt | dfB5404 | 4.779 | PBE1PBE/6-31G(d,p) | 0 |  | This is the DMAflex intra_molecular energy penalty. It is with respect to opt. | B5404 | P21 | 4 | 14.1751 | 17.0725 | 6.4901 | 90 | 91.289 | 90 | LATT -1; SYMM -X , +Y +1/2, -Z | 1.1522 | 0.678 |  | -130.38 | -188.69 | -125.601 | 0 | 0 | 0 | 1 |  | 0 |  | 0 | CrystalOptimizer with GDMA2.2(PBE1PBE/6-31G(d,p)) + FIT
PIPHOO | C18 H24 O2 | 10 | beta-estradiol | 3-hydroxy-1,3,5(10)-estratriene-17beta-ol | Estra-1,3,5(10)-triene-3,17beta-diol, DB00783 | PIPHOO | Flexible CrystalPrecictor (2.x), CrystalOptimizer, DMACRYS (2.2.1.0) | Eric Stevenson | 2017 | Stevenson, E. L.; Lancaster, R. W.; Buanz, A. B. M.; Price, L. S.; Tocher, D. A.; Price, S. L., CrystEngComm 2019, 21(13), 2154-2163. | \CHEMISTRY_CPOSS\Estradiol\CrystOpt | dfA6176 | 1.802 | PBE1PBE/6-31G(d,p) | 0 |  | This is the DMAflex intra_molecular energy penalty. It is with respect to opt. | A6176 | A2 | 8 | 21.147 | 7.0875 | 23.7574 | 90 | 64.824 | 90 | LATT -1; SYMM -X , +Y , -Z ; SYMM +X , +Y +1/2, +Z +1/2; SYMM -X , +Y +1/2, -Z +1/2 | 1.1229 | 0.657 |  | -127.4 | -178.49 | -125.598 | 0 | 0 | 0 | 1 |  | 0 |  | 0 | CrystalOptimizer with GDMA2.2(PBE1PBE/6-31G(d,p)) + FIT
PIPHOO | C18 H24 O2 | 10 | beta-estradiol | 3-hydroxy-1,3,5(10)-estratriene-17beta-ol | Estra-1,3,5(10)-triene-3,17beta-diol, DB00783 | PIPHOO | Flexible CrystalPrecictor (2.x), CrystalOptimizer, DMACRYS (2.2.1.0) | Eric Stevenson | 2017 | Stevenson, E. L.; Lancaster, R. W.; Buanz, A. B. M.; Price, L. S.; Tocher, D. A.; Price, S. L., CrystEngComm 2019, 21(13), 2154-2163. | \CHEMISTRY_CPOSS\Estradiol\CrystOpt | dfA7701 | 1.794 | PBE1PBE/6-31G(d,p) | 0 |  | This is the DMAflex intra_molecular energy penalty. It is with respect to opt. | A7701 | P21 | 4 | 10.8314 | 9.9543 | 14.7997 | 90 | 88.361 | 90 | LATT -1; SYMM -X , +Y +1/2, -Z | 1.1343 | 0.6638 |  | -127.39 | -181.08 | -125.596 | 0 | 0 | 0 | 1 |  | 0 |  | 0 | CrystalOptimizer with GDMA2.2(PBE1PBE/6-31G(d,p)) + FIT
PIPHOO | C18 H24 O2 | 10 | beta-estradiol | 3-hydroxy-1,3,5(10)-estratriene-17beta-ol | Estra-1,3,5(10)-triene-3,17beta-diol, DB00783 | PIPHOO | Flexible CrystalPrecictor (2.x), CrystalOptimizer, DMACRYS (2.2.1.0) | Eric Stevenson | 2017 | Stevenson, E. L.; Lancaster, R. W.; Buanz, A. B. M.; Price, L. S.; Tocher, D. A.; Price, S. L., CrystEngComm 2019, 21(13), 2154-2163. | \CHEMISTRY_CPOSS\Estradiol\CrystOpt | dfB2581 | 1.696 | PBE1PBE/6-31G(d,p) | 0 |  | This is the DMAflex intra_molecular energy penalty. It is with respect to opt. | B2581 | P21 | 4 | 7.7834 | 12.0983 | 17.3513 | 90 | 89.391 | 90 | LATT -1; SYMM -X , +Y +1/2, -Z | 1.1074 | 0.6482 |  | -127.29 | -169.7 | -125.594 | 0 | 0 | 0 | 1 |  | 0 |  | 0 | CrystalOptimizer with GDMA2.2(PBE1PBE/6-31G(d,p)) + FIT
PIPHOO | C18 H24 O2 | 10 | beta-estradiol | 3-hydroxy-1,3,5(10)-estratriene-17beta-ol | Estra-1,3,5(10)-triene-3,17beta-diol, DB00783 | PIPHOO | Flexible CrystalPrecictor (2.x), CrystalOptimizer, DMACRYS (2.2.1.0) | Eric Stevenson | 2017 | Stevenson, E. L.; Lancaster, R. W.; Buanz, A. B. M.; Price, L. S.; Tocher, D. A.; Price, S. L., CrystEngComm 2019, 21(13), 2154-2163. | \CHEMISTRY_CPOSS\Estradiol\CrystOpt | dfB3365 | 2.207 | PBE1PBE/6-31G(d,p) | 0 |  | This is the DMAflex intra_molecular energy penalty. It is with respect to opt. | B3365 | P212121 | 8 | 41.9684 | 9.8095 | 7.7778 | 90 | 90 | 90 | LATT -1; SYMM +X +1/2, -Y +1/2, -Z ; SYMM -X , +Y +1/2, -Z +1/2; SYMM -X +1/2, -Y , +Z +1/2 | 1.13 | 0.661 |  | -127.8 | -177.7 | -125.593 | 0 | 0 | 0 | 1 |  | 0 |  | 0 | CrystalOptimizer with GDMA2.2(PBE1PBE/6-31G(d,p)) + FIT
PIPHOO | C18 H24 O2 | 10 | beta-estradiol | 3-hydroxy-1,3,5(10)-estratriene-17beta-ol | Estra-1,3,5(10)-triene-3,17beta-diol, DB00783 | PIPHOO | Flexible CrystalPrecictor (2.x), CrystalOptimizer, DMACRYS (2.2.1.0) | Eric Stevenson | 2017 | Stevenson, E. L.; Lancaster, R. W.; Buanz, A. B. M.; Price, L. S.; Tocher, D. A.; Price, S. L., CrystEngComm 2019, 21(13), 2154-2163. | \CHEMISTRY_CPOSS\Estradiol\CrystOpt | dfA4589 | 2.91 | PBE1PBE/6-31G(d,p) | 0 |  | This is the DMAflex intra_molecular energy penalty. It is with respect to opt. | A4589 | P212121 | 8 | 38.9548 | 7.0247 | 11.4865 | 90 | 90 | 90 | LATT -1; SYMM +X +1/2, -Y +1/2, -Z ; SYMM -X , +Y +1/2, -Z +1/2; SYMM -X +1/2, -Y , +Z +1/2 | 1.1512 | 0.675 |  | -128.5 | -173.14 | -125.59 | 0 | 0 | 0 | 1 |  | 0 |  | 0 | CrystalOptimizer with GDMA2.2(PBE1PBE/6-31G(d,p)) + FIT
PIPHOO | C18 H24 O2 | 10 | beta-estradiol | 3-hydroxy-1,3,5(10)-estratriene-17beta-ol | Estra-1,3,5(10)-triene-3,17beta-diol, DB00783 | PIPHOO | Flexible CrystalPrecictor (2.x), CrystalOptimizer, DMACRYS (2.2.1.0) | Eric Stevenson | 2017 | Stevenson, E. L.; Lancaster, R. W.; Buanz, A. B. M.; Price, L. S.; Tocher, D. A.; Price, S. L., CrystEngComm 2019, 21(13), 2154-2163. | \CHEMISTRY_CPOSS\Estradiol\CrystOpt | dfA3495 | 2.554 | PBE1PBE/6-31G(d,p) | 0 |  | This is the DMAflex intra_molecular energy penalty. It is with respect to opt. | A3495 | P212121 | 8 | 9.6432 | 45.1402 | 7.6036 | 90 | 90 | 90 | LATT -1; SYMM +X +1/2, -Y +1/2, -Z ; SYMM -X , +Y +1/2, -Z +1/2; SYMM -X +1/2, -Y , +Z +1/2 | 1.0932 | 0.6379 |  | -128.14 | -161.93 | -125.586 | 0 | 0 | 0 | 1 |  | 0 |  | 0 | CrystalOptimizer with GDMA2.2(PBE1PBE/6-31G(d,p)) + FIT
PIPHOO | C18 H24 O2 | 10 | beta-estradiol | 3-hydroxy-1,3,5(10)-estratriene-17beta-ol | Estra-1,3,5(10)-triene-3,17beta-diol, DB00783 | PIPHOO | Flexible CrystalPrecictor (2.x), CrystalOptimizer, DMACRYS (2.2.1.0) | Eric Stevenson | 2017 | Stevenson, E. L.; Lancaster, R. W.; Buanz, A. B. M.; Price, L. S.; Tocher, D. A.; Price, S. L., CrystEngComm 2019, 21(13), 2154-2163. | \CHEMISTRY_CPOSS\Estradiol\CrystOpt | dfA4353 | 3.184 | PBE1PBE/6-31G(d,p) | 0 |  | This is the DMAflex intra_molecular energy penalty. It is with respect to opt. | A4353 | P21 | 4 | 5.8869 | 13.4677 | 19.6012 | 90 | 81.925 | 90 | LATT -1; SYMM -X , +Y +1/2, -Z | 1.1759 | 0.6897 |  | -128.77 | -195.12 | -125.586 | 0 | 0 | 0 | 1 |  | 0 |  | 0 | CrystalOptimizer with GDMA2.2(PBE1PBE/6-31G(d,p)) + FIT
PIPHOO | C18 H24 O2 | 10 | beta-estradiol | 3-hydroxy-1,3,5(10)-estratriene-17beta-ol | Estra-1,3,5(10)-triene-3,17beta-diol, DB00783 | PIPHOO | Flexible CrystalPrecictor (2.x), CrystalOptimizer, DMACRYS (2.2.1.0) | Eric Stevenson | 2017 | Stevenson, E. L.; Lancaster, R. W.; Buanz, A. B. M.; Price, L. S.; Tocher, D. A.; Price, S. L., CrystEngComm 2019, 21(13), 2154-2163. | \CHEMISTRY_CPOSS\Estradiol\CrystOpt | dfC714 | 2.755 | PBE1PBE/6-31G(d,p) | 0 |  | This is the DMAflex intra_molecular energy penalty. It is with respect to opt. | C714 | P212121 | 8 | 11.7248 | 33.2992 | 8.0061 | 90 | 90 | 90 | LATT -1; SYMM +X +1/2, -Y +1/2, -Z ; SYMM -X , +Y +1/2, -Z +1/2; SYMM -X +1/2, -Y , +Z +1/2 | 1.1576 | 0.6779 |  | -128.34 | -188.52 | -125.585 | 0 | 0 | 0 | 1 |  | 0 |  | 0 | CrystalOptimizer with GDMA2.2(PBE1PBE/6-31G(d,p)) + FIT
PIPHOO | C18 H24 O2 | 10 | beta-estradiol | 3-hydroxy-1,3,5(10)-estratriene-17beta-ol | Estra-1,3,5(10)-triene-3,17beta-diol, DB00783 | PIPHOO | Flexible CrystalPrecictor (2.x), CrystalOptimizer, DMACRYS (2.2.1.0) | Eric Stevenson | 2017 | Stevenson, E. L.; Lancaster, R. W.; Buanz, A. B. M.; Price, L. S.; Tocher, D. A.; Price, S. L., CrystEngComm 2019, 21(13), 2154-2163. | \CHEMISTRY_CPOSS\Estradiol\CrystOpt | dfA9154 | 3.587 | PBE1PBE/6-31G(d,p) | 0 |  | This is the DMAflex intra_molecular energy penalty. It is with respect to opt. | A9154 | P41212 | 16 | 14.9917 | 14.9917 | 28.638 | 90 | 90 | 90 | LATT -1; SYMM -Y +1/2, +X +1/2, +Z +1/4; SYMM +Y +1/2, -X +1/2, +Z +3/4; SYMM +X +1/2, -Y +1/2, -Z +3/4; SYMM -X +1/2, +Y +1/2, -Z +1/4; SYMM -X , -Y , +Z +1/2; SYMM +Y , +X , -Z ; SYMM -Y , -X , -Z +1/2 | 1.1244 | 0.6589 |  | -129.17 | -178.34 | -125.583 | 0 | 0 | 0 | 1 |  | 0 |  | 0 | CrystalOptimizer with GDMA2.2(PBE1PBE/6-31G(d,p)) + FIT
PIPHOO | C18 H24 O2 | 10 | beta-estradiol | 3-hydroxy-1,3,5(10)-estratriene-17beta-ol | Estra-1,3,5(10)-triene-3,17beta-diol, DB00783 | PIPHOO | Flexible CrystalPrecictor (2.x), CrystalOptimizer, DMACRYS (2.2.1.0) | Eric Stevenson | 2017 | Stevenson, E. L.; Lancaster, R. W.; Buanz, A. B. M.; Price, L. S.; Tocher, D. A.; Price, S. L., CrystEngComm 2019, 21(13), 2154-2163. | \CHEMISTRY_CPOSS\Estradiol\CrystOpt | dfB784 | 1.577 | PBE1PBE/6-31G(d,p) | 0 |  | This is the DMAflex intra_molecular energy penalty. It is with respect to opt. | B784 | P21 | 4 | 12.6532 | 12.3213 | 10.3836 | 90 | 71.42 | 90 | LATT -1; SYMM -X , +Y +1/2, -Z | 1.179 | 0.6922 |  | -127.16 | -200.34 | -125.583 | 0 | 0 | 0 | 1 |  | 0 |  | 0 | CrystalOptimizer with GDMA2.2(PBE1PBE/6-31G(d,p)) + FIT
PIPHOO | C18 H24 O2 | 10 | beta-estradiol | 3-hydroxy-1,3,5(10)-estratriene-17beta-ol | Estra-1,3,5(10)-triene-3,17beta-diol, DB00783 | PIPHOO | Flexible CrystalPrecictor (2.x), CrystalOptimizer, DMACRYS (2.2.1.0) | Eric Stevenson | 2017 | Stevenson, E. L.; Lancaster, R. W.; Buanz, A. B. M.; Price, L. S.; Tocher, D. A.; Price, S. L., CrystEngComm 2019, 21(13), 2154-2163. | \CHEMISTRY_CPOSS\Estradiol\CrystOpt | dfA2399 | 2.758 | PBE1PBE/6-31G(d,p) | 0 |  | This is the DMAflex intra_molecular energy penalty. It is with respect to opt. | A2399 | P21 | 4 | 12.4107 | 12.4088 | 10.2606 | 90 | 76.466 | 90 | LATT -1; SYMM -X , +Y +1/2, -Z | 1.1777 | 0.6916 |  | -128.34 | -201.19 | -125.582 | 0 | 0 | 0 | 1 |  | 0 |  | 0 | CrystalOptimizer with GDMA2.2(PBE1PBE/6-31G(d,p)) + FIT
PIPHOO | C18 H24 O2 | 10 | beta-estradiol | 3-hydroxy-1,3,5(10)-estratriene-17beta-ol | Estra-1,3,5(10)-triene-3,17beta-diol, DB00783 | PIPHOO | Flexible CrystalPrecictor (2.x), CrystalOptimizer, DMACRYS (2.2.1.0) | Eric Stevenson | 2017 | Stevenson, E. L.; Lancaster, R. W.; Buanz, A. B. M.; Price, L. S.; Tocher, D. A.; Price, S. L., CrystEngComm 2019, 21(13), 2154-2163. | \CHEMISTRY_CPOSS\Estradiol\CrystOpt | dfB1301 | 0.779 | PBE1PBE/6-31G(d,p) | 0 |  | This is the DMAflex intra_molecular energy penalty. It is with respect to opt. | B1301 | P212121 | 8 | 21.9514 | 7.1426 | 20.2161 | 90 | 90 | 90 | LATT -1; SYMM +X +1/2, -Y +1/2, -Z ; SYMM -X , +Y +1/2, -Z +1/2; SYMM -X +1/2, -Y , +Z +1/2 | 1.1416 | 0.6694 |  | -126.36 | -179.02 | -125.581 | 0 | 0 | 0 | 1 |  | 0 |  | 0 | CrystalOptimizer with GDMA2.2(PBE1PBE/6-31G(d,p)) + FIT
PIPHOO | C18 H24 O2 | 10 | beta-estradiol | 3-hydroxy-1,3,5(10)-estratriene-17beta-ol | Estra-1,3,5(10)-triene-3,17beta-diol, DB00783 | PIPHOO | Flexible CrystalPrecictor (2.x), CrystalOptimizer, DMACRYS (2.2.1.0) | Eric Stevenson | 2017 | Stevenson, E. L.; Lancaster, R. W.; Buanz, A. B. M.; Price, L. S.; Tocher, D. A.; Price, S. L., CrystEngComm 2019, 21(13), 2154-2163. | \CHEMISTRY_CPOSS\Estradiol\CrystOpt | dfA1687 | 4.641 | PBE1PBE/6-31G(d,p) | 0 |  | This is the DMAflex intra_molecular energy penalty. It is with respect to opt. | A1687 | P212121 | 8 | 7.7713 | 21.343 | 18.6011 | 90 | 90 | 90 | LATT -1; SYMM +X +1/2, -Y +1/2, -Z ; SYMM -X , +Y +1/2, -Z +1/2; SYMM -X +1/2, -Y , +Z +1/2 | 1.1728 | 0.6889 |  | -130.22 | -195.77 | -125.579 | 0 | 0 | 0 | 1 |  | 0 |  | 0 | CrystalOptimizer with GDMA2.2(PBE1PBE/6-31G(d,p)) + FIT
PIPHOO | C18 H24 O2 | 10 | beta-estradiol | 3-hydroxy-1,3,5(10)-estratriene-17beta-ol | Estra-1,3,5(10)-triene-3,17beta-diol, DB00783 | PIPHOO | Flexible CrystalPrecictor (2.x), CrystalOptimizer, DMACRYS (2.2.1.0) | Eric Stevenson | 2017 | Stevenson, E. L.; Lancaster, R. W.; Buanz, A. B. M.; Price, L. S.; Tocher, D. A.; Price, S. L., CrystEngComm 2019, 21(13), 2154-2163. | \CHEMISTRY_CPOSS\Estradiol\CrystOpt | dfC2757 | 6.702 | PBE1PBE/6-31G(d,p) | 0 |  | This is the DMAflex intra_molecular energy penalty. It is with respect to opt. | C2757 | P21 | 4 | 18.2042 | 9.2019 | 9.5777 | 90 | 80.784 | 90 | LATT -1; SYMM -X , +Y +1/2, -Z | 1.1424 | 0.6695 |  | -132.28 | -179.61 | -125.578 | 0 | 0 | 0 | 1 |  | 0 |  | 0 | CrystalOptimizer with GDMA2.2(PBE1PBE/6-31G(d,p)) + FIT
PIPHOO | C18 H24 O2 | 10 | beta-estradiol | 3-hydroxy-1,3,5(10)-estratriene-17beta-ol | Estra-1,3,5(10)-triene-3,17beta-diol, DB00783 | PIPHOO | Flexible CrystalPrecictor (2.x), CrystalOptimizer, DMACRYS (2.2.1.0) | Eric Stevenson | 2017 | Stevenson, E. L.; Lancaster, R. W.; Buanz, A. B. M.; Price, L. S.; Tocher, D. A.; Price, S. L., CrystEngComm 2019, 21(13), 2154-2163. | \CHEMISTRY_CPOSS\Estradiol\CrystOpt | dfB4439 | 4.903 | PBE1PBE/6-31G(d,p) | 0 |  | This is the DMAflex intra_molecular energy penalty. It is with respect to opt. | B4439 | P212121 | 8 | 13.553 | 14.5356 | 16.3234 | 90 | 90 | 90 | LATT -1; SYMM +X +1/2, -Y +1/2, -Z ; SYMM -X , +Y +1/2, -Z +1/2; SYMM -X +1/2, -Y , +Z +1/2 | 1.1252 | 0.6578 |  | -130.48 | -167.41 | -125.577 | 0 | 0 | 0 | 1 |  | 0 |  | 0 | CrystalOptimizer with GDMA2.2(PBE1PBE/6-31G(d,p)) + FIT
PIPHOO | C18 H24 O2 | 10 | beta-estradiol | 3-hydroxy-1,3,5(10)-estratriene-17beta-ol | Estra-1,3,5(10)-triene-3,17beta-diol, DB00783 | PIPHOO | Flexible CrystalPrecictor (2.x), CrystalOptimizer, DMACRYS (2.2.1.0) | Eric Stevenson | 2017 | Stevenson, E. L.; Lancaster, R. W.; Buanz, A. B. M.; Price, L. S.; Tocher, D. A.; Price, S. L., CrystEngComm 2019, 21(13), 2154-2163. | \CHEMISTRY_CPOSS\Estradiol\CrystOpt | dfA4916 | 3.374 | PBE1PBE/6-31G(d,p) | 0 |  | This is the DMAflex intra_molecular energy penalty. It is with respect to opt. | A4916 | I2 | 8 | 29.9162 | 9.1417 | 11.412 | 90 | 83.652 | 90 | LATT -1; SYMM -X , +Y , -Z ; SYMM +X +1/2, +Y +1/2, +Z +1/2; SYMM -X +1/2, +Y +1/2, -Z +1/2 | 1.1665 | 0.6852 |  | -128.95 | -195.43 | -125.576 | 0 | 0 | 0 | 1 |  | 0 |  | 0 | CrystalOptimizer with GDMA2.2(PBE1PBE/6-31G(d,p)) + FIT
PIPHOO | C18 H24 O2 | 10 | beta-estradiol | 3-hydroxy-1,3,5(10)-estratriene-17beta-ol | Estra-1,3,5(10)-triene-3,17beta-diol, DB00783 | PIPHOO | Flexible CrystalPrecictor (2.x), CrystalOptimizer, DMACRYS (2.2.1.0) | Eric Stevenson | 2017 | Stevenson, E. L.; Lancaster, R. W.; Buanz, A. B. M.; Price, L. S.; Tocher, D. A.; Price, S. L., CrystEngComm 2019, 21(13), 2154-2163. | \CHEMISTRY_CPOSS\Estradiol\CrystOpt | dfB3457 | 4.142 | PBE1PBE/6-31G(d,p) | 0 |  | This is the DMAflex intra_molecular energy penalty. It is with respect to opt. | B3457 | P21 | 4 | 6.9325 | 14.298 | 19.6184 | 90 | 124.462 | 90 | LATT -1; SYMM -X , +Y +1/2, -Z | 1.1284 | 0.6623 |  | -129.71 | -187.57 | -125.568 | 0 | 0 | 0 | 1 |  | 0 |  | 0 | CrystalOptimizer with GDMA2.2(PBE1PBE/6-31G(d,p)) + FIT
PIPHOO | C18 H24 O2 | 10 | beta-estradiol | 3-hydroxy-1,3,5(10)-estratriene-17beta-ol | Estra-1,3,5(10)-triene-3,17beta-diol, DB00783 | PIPHOO | Flexible CrystalPrecictor (2.x), CrystalOptimizer, DMACRYS (2.2.1.0) | Eric Stevenson | 2017 | Stevenson, E. L.; Lancaster, R. W.; Buanz, A. B. M.; Price, L. S.; Tocher, D. A.; Price, S. L., CrystEngComm 2019, 21(13), 2154-2163. | \CHEMISTRY_CPOSS\Estradiol\CrystOpt | dfB1261 | 0.275 | PBE1PBE/6-31G(d,p) | 0 |  | This is the DMAflex intra_molecular energy penalty. It is with respect to opt. | B1261 | P212121 | 8 | 7.6794 | 12.2586 | 33.6983 | 90 | 90 | 90 | LATT -1; SYMM +X +1/2, -Y +1/2, -Z ; SYMM -X , +Y +1/2, -Z +1/2; SYMM -X +1/2, -Y , +Z +1/2 | 1.1406 | 0.67 |  | -125.84 | -190.91 | -125.565 | 0 | 0 | 0 | 1 |  | 0 |  | 0 | CrystalOptimizer with GDMA2.2(PBE1PBE/6-31G(d,p)) + FIT
PIPHOO | C18 H24 O2 | 10 | beta-estradiol | 3-hydroxy-1,3,5(10)-estratriene-17beta-ol | Estra-1,3,5(10)-triene-3,17beta-diol, DB00783 | PIPHOO | Flexible CrystalPrecictor (2.x), CrystalOptimizer, DMACRYS (2.2.1.0) | Eric Stevenson | 2017 | Stevenson, E. L.; Lancaster, R. W.; Buanz, A. B. M.; Price, L. S.; Tocher, D. A.; Price, S. L., CrystEngComm 2019, 21(13), 2154-2163. | \CHEMISTRY_CPOSS\Estradiol\CrystOpt | dfB3924 | 3.257 | PBE1PBE/6-31G(d,p) | 0 |  | This is the DMAflex intra_molecular energy penalty. It is with respect to opt. | B3924 | P212121 | 8 | 6.8593 | 15.5791 | 28.5423 | 90 | 90 | 90 | LATT -1; SYMM +X +1/2, -Y +1/2, -Z ; SYMM -X , +Y +1/2, -Z +1/2; SYMM -X +1/2, -Y , +Z +1/2 | 1.1863 | 0.6959 |  | -128.82 | -203.46 | -125.563 | 0 | 0 | 0 | 1 |  | 0 |  | 0 | CrystalOptimizer with GDMA2.2(PBE1PBE/6-31G(d,p)) + FIT
PIPHOO | C18 H24 O2 | 10 | beta-estradiol | 3-hydroxy-1,3,5(10)-estratriene-17beta-ol | Estra-1,3,5(10)-triene-3,17beta-diol, DB00783 | PIPHOO | Flexible CrystalPrecictor (2.x), CrystalOptimizer, DMACRYS (2.2.1.0) | Eric Stevenson | 2017 | Stevenson, E. L.; Lancaster, R. W.; Buanz, A. B. M.; Price, L. S.; Tocher, D. A.; Price, S. L., CrystEngComm 2019, 21(13), 2154-2163. | \CHEMISTRY_CPOSS\Estradiol\CrystOpt | dfB828 | 1.969 | PBE1PBE/6-31G(d,p) | 0 |  | This is the DMAflex intra_molecular energy penalty. It is with respect to opt. | B828 | P212121 | 8 | 33.1042 | 7.6315 | 12.6259 | 90 | 90 | 90 | LATT -1; SYMM +X +1/2, -Y +1/2, -Z ; SYMM -X , +Y +1/2, -Z +1/2; SYMM -X +1/2, -Y , +Z +1/2 | 1.1344 | 0.6663 |  | -127.53 | -185.96 | -125.561 | 0 | 0 | 0 | 1 |  | 0 |  | 0 | CrystalOptimizer with GDMA2.2(PBE1PBE/6-31G(d,p)) + FIT
PIPHOO | C18 H24 O2 | 10 | beta-estradiol | 3-hydroxy-1,3,5(10)-estratriene-17beta-ol | Estra-1,3,5(10)-triene-3,17beta-diol, DB00783 | PIPHOO | Flexible CrystalPrecictor (2.x), CrystalOptimizer, DMACRYS (2.2.1.0) | Eric Stevenson | 2017 | Stevenson, E. L.; Lancaster, R. W.; Buanz, A. B. M.; Price, L. S.; Tocher, D. A.; Price, S. L., CrystEngComm 2019, 21(13), 2154-2163. | \CHEMISTRY_CPOSS\Estradiol\CrystOpt | dfB1171 | 1.691 | PBE1PBE/6-31G(d,p) | 0 |  | This is the DMAflex intra_molecular energy penalty. It is with respect to opt. | B1171 | P21 | 4 | 7.4187 | 17.9194 | 12.4195 | 90 | 72.978 | 90 | LATT -1; SYMM -X , +Y +1/2, -Z | 1.146 | 0.6739 |  | -127.25 | -188.8 | -125.559 | 0 | 0 | 0 | 1 |  | 0 |  | 0 | CrystalOptimizer with GDMA2.2(PBE1PBE/6-31G(d,p)) + FIT
PIPHOO | C18 H24 O2 | 10 | beta-estradiol | 3-hydroxy-1,3,5(10)-estratriene-17beta-ol | Estra-1,3,5(10)-triene-3,17beta-diol, DB00783 | PIPHOO | Flexible CrystalPrecictor (2.x), CrystalOptimizer, DMACRYS (2.2.1.0) | Eric Stevenson | 2017 | Stevenson, E. L.; Lancaster, R. W.; Buanz, A. B. M.; Price, L. S.; Tocher, D. A.; Price, S. L., CrystEngComm 2019, 21(13), 2154-2163. | \CHEMISTRY_CPOSS\Estradiol\CrystOpt | dfA8499 | 2.661 | PBE1PBE/6-31G(d,p) | 0 |  | This is the DMAflex intra_molecular energy penalty. It is with respect to opt. | A8499 | P21 | 4 | 21.1665 | 8.9196 | 9.7062 | 90 | 59.362 | 90 | LATT -1; SYMM -X , +Y +1/2, -Z | 1.1475 | 0.6728 |  | -128.22 | -184.09 | -125.559 | 0 | 0 | 0 | 1 |  | 0 |  | 0 | CrystalOptimizer with GDMA2.2(PBE1PBE/6-31G(d,p)) + FIT
PIPHOO | C18 H24 O2 | 10 | beta-estradiol | 3-hydroxy-1,3,5(10)-estratriene-17beta-ol | Estra-1,3,5(10)-triene-3,17beta-diol, DB00783 | PIPHOO | Flexible CrystalPrecictor (2.x), CrystalOptimizer, DMACRYS (2.2.1.0) | Eric Stevenson | 2017 | Stevenson, E. L.; Lancaster, R. W.; Buanz, A. B. M.; Price, L. S.; Tocher, D. A.; Price, S. L., CrystEngComm 2019, 21(13), 2154-2163. | \CHEMISTRY_CPOSS\Estradiol\CrystOpt | dfB4108 | 4.033 | PBE1PBE/6-31G(d,p) | 0 |  | This is the DMAflex intra_molecular energy penalty. It is with respect to opt. | B4108 | P212121 | 8 | 9.746 | 45.7078 | 7.0845 | 90 | 90 | 90 | LATT -1; SYMM +X +1/2, -Y +1/2, -Z ; SYMM -X , +Y +1/2, -Z +1/2; SYMM -X +1/2, -Y , +Z +1/2 | 1.1466 | 0.6721 |  | -129.59 | -176.16 | -125.557 | 0 | 0 | 0 | 1 |  | 0 |  | 0 | CrystalOptimizer with GDMA2.2(PBE1PBE/6-31G(d,p)) + FIT
PIPHOO | C18 H24 O2 | 10 | beta-estradiol | 3-hydroxy-1,3,5(10)-estratriene-17beta-ol | Estra-1,3,5(10)-triene-3,17beta-diol, DB00783 | PIPHOO | Flexible CrystalPrecictor (2.x), CrystalOptimizer, DMACRYS (2.2.1.0) | Eric Stevenson | 2017 | Stevenson, E. L.; Lancaster, R. W.; Buanz, A. B. M.; Price, L. S.; Tocher, D. A.; Price, S. L., CrystEngComm 2019, 21(13), 2154-2163. | \CHEMISTRY_CPOSS\Estradiol\CrystOpt | dfA4943 | 3.095 | PBE1PBE/6-31G(d,p) | 0 |  | This is the DMAflex intra_molecular energy penalty. It is with respect to opt. | A4943 | P21 | 4 | 21.8155 | 9.4183 | 7.8042 | 90 | 92.749 | 90 | LATT -1; SYMM -X , +Y +1/2, -Z | 1.1296 | 0.6623 |  | -128.65 | -178.3 | -125.555 | 0 | 0 | 0 | 1 |  | 0 |  | 0 | CrystalOptimizer with GDMA2.2(PBE1PBE/6-31G(d,p)) + FIT
PIPHOO | C18 H24 O2 | 10 | beta-estradiol | 3-hydroxy-1,3,5(10)-estratriene-17beta-ol | Estra-1,3,5(10)-triene-3,17beta-diol, DB00783 | PIPHOO | Flexible CrystalPrecictor (2.x), CrystalOptimizer, DMACRYS (2.2.1.0) | Eric Stevenson | 2017 | Stevenson, E. L.; Lancaster, R. W.; Buanz, A. B. M.; Price, L. S.; Tocher, D. A.; Price, S. L., CrystEngComm 2019, 21(13), 2154-2163. | \CHEMISTRY_CPOSS\Estradiol\CrystOpt | dfB5040 | 4.465 | PBE1PBE/6-31G(d,p) | 0 |  | This is the DMAflex intra_molecular energy penalty. It is with respect to opt. | B5040 | P212121 | 8 | 11.5642 | 12.3589 | 22.1495 | 90 | 90 | 90 | LATT -1; SYMM +X +1/2, -Y +1/2, -Z ; SYMM -X , +Y +1/2, -Z +1/2; SYMM -X +1/2, -Y , +Z +1/2 | 1.143 | 0.6722 |  | -130.02 | -179.73 | -125.555 | 0 | 0 | 0 | 1 |  | 0 |  | 0 | CrystalOptimizer with GDMA2.2(PBE1PBE/6-31G(d,p)) + FIT
PIPHOO | C18 H24 O2 | 10 | beta-estradiol | 3-hydroxy-1,3,5(10)-estratriene-17beta-ol | Estra-1,3,5(10)-triene-3,17beta-diol, DB00783 | PIPHOO | Flexible CrystalPrecictor (2.x), CrystalOptimizer, DMACRYS (2.2.1.0) | Eric Stevenson | 2017 | Stevenson, E. L.; Lancaster, R. W.; Buanz, A. B. M.; Price, L. S.; Tocher, D. A.; Price, S. L., CrystEngComm 2019, 21(13), 2154-2163. | \CHEMISTRY_CPOSS\Estradiol\CrystOpt | dfA3576 | 2.385 | PBE1PBE/6-31G(d,p) | 0 |  | This is the DMAflex intra_molecular energy penalty. It is with respect to opt. | A3576 | P212121 | 8 | 31.7044 | 13.1362 | 7.5394 | 90 | 90 | 90 | LATT -1; SYMM +X +1/2, -Y +1/2, -Z ; SYMM -X , +Y +1/2, -Z +1/2; SYMM -X +1/2, -Y , +Z +1/2 | 1.1524 | 0.6763 |  | -127.94 | -189.55 | -125.555 | 0 | 0 | 0 | 1 |  | 0 |  | 0 | CrystalOptimizer with GDMA2.2(PBE1PBE/6-31G(d,p)) + FIT
PIPHOO | C18 H24 O2 | 10 | beta-estradiol | 3-hydroxy-1,3,5(10)-estratriene-17beta-ol | Estra-1,3,5(10)-triene-3,17beta-diol, DB00783 | PIPHOO | Flexible CrystalPrecictor (2.x), CrystalOptimizer, DMACRYS (2.2.1.0) | Eric Stevenson | 2017 | Stevenson, E. L.; Lancaster, R. W.; Buanz, A. B. M.; Price, L. S.; Tocher, D. A.; Price, S. L., CrystEngComm 2019, 21(13), 2154-2163. | \CHEMISTRY_CPOSS\Estradiol\CrystOpt | dfA8502 | 3.796 | PBE1PBE/6-31G(d,p) | 0 |  | This is the DMAflex intra_molecular energy penalty. It is with respect to opt. | A8502 | P212121 | 8 | 24.5295 | 6.8659 | 18.9322 | 90 | 90 | 90 | LATT -1; SYMM +X +1/2, -Y +1/2, -Z ; SYMM -X , +Y +1/2, -Z +1/2; SYMM -X +1/2, -Y , +Z +1/2 | 1.1348 | 0.6647 |  | -129.35 | -182.62 | -125.554 | 0 | 0 | 0 | 1 |  | 0 |  | 0 | CrystalOptimizer with GDMA2.2(PBE1PBE/6-31G(d,p)) + FIT
PIPHOO | C18 H24 O2 | 10 | beta-estradiol | 3-hydroxy-1,3,5(10)-estratriene-17beta-ol | Estra-1,3,5(10)-triene-3,17beta-diol, DB00783 | PIPHOO | Flexible CrystalPrecictor (2.x), CrystalOptimizer, DMACRYS (2.2.1.0) | Eric Stevenson | 2017 | Stevenson, E. L.; Lancaster, R. W.; Buanz, A. B. M.; Price, L. S.; Tocher, D. A.; Price, S. L., CrystEngComm 2019, 21(13), 2154-2163. | \CHEMISTRY_CPOSS\Estradiol\CrystOpt | dfB4099 | 2.417 | PBE1PBE/6-31G(d,p) | 0 |  | This is the DMAflex intra_molecular energy penalty. It is with respect to opt. | B4099 | P212121 | 8 | 19.2672 | 13.6066 | 12.1123 | 90 | 90 | 90 | LATT -1; SYMM +X +1/2, -Y +1/2, -Z ; SYMM -X , +Y +1/2, -Z +1/2; SYMM -X +1/2, -Y , +Z +1/2 | 1.1395 | 0.6668 |  | -127.97 | -186.95 | -125.553 | 0 | 0 | 0 | 1 |  | 0 |  | 0 | CrystalOptimizer with GDMA2.2(PBE1PBE/6-31G(d,p)) + FIT
PIPHOO | C18 H24 O2 | 10 | beta-estradiol | 3-hydroxy-1,3,5(10)-estratriene-17beta-ol | Estra-1,3,5(10)-triene-3,17beta-diol, DB00783 | PIPHOO | Flexible CrystalPrecictor (2.x), CrystalOptimizer, DMACRYS (2.2.1.0) | Eric Stevenson | 2017 | Stevenson, E. L.; Lancaster, R. W.; Buanz, A. B. M.; Price, L. S.; Tocher, D. A.; Price, S. L., CrystEngComm 2019, 21(13), 2154-2163. | \CHEMISTRY_CPOSS\Estradiol\CrystOpt | dfA4218 | 4.523 | PBE1PBE/6-31G(d,p) | 0 |  | This is the DMAflex intra_molecular energy penalty. It is with respect to opt. | A4218 | P212121 | 8 | 7.4386 | 20.9312 | 20.0552 | 90 | 90 | 90 | LATT -1; SYMM +X +1/2, -Y +1/2, -Z ; SYMM -X , +Y +1/2, -Z +1/2; SYMM -X +1/2, -Y , +Z +1/2 | 1.1588 | 0.679 |  | -130.07 | -192.35 | -125.547 | 0 | 0 | 0 | 1 |  | 0 |  | 0 | CrystalOptimizer with GDMA2.2(PBE1PBE/6-31G(d,p)) + FIT
PIPHOO | C18 H24 O2 | 10 | beta-estradiol | 3-hydroxy-1,3,5(10)-estratriene-17beta-ol | Estra-1,3,5(10)-triene-3,17beta-diol, DB00783 | PIPHOO | Flexible CrystalPrecictor (2.x), CrystalOptimizer, DMACRYS (2.2.1.0) | Eric Stevenson | 2017 | Stevenson, E. L.; Lancaster, R. W.; Buanz, A. B. M.; Price, L. S.; Tocher, D. A.; Price, S. L., CrystEngComm 2019, 21(13), 2154-2163. | \CHEMISTRY_CPOSS\Estradiol\CrystOpt | dfC1468 | 2.723 | PBE1PBE/6-31G(d,p) | 0 |  | This is the DMAflex intra_molecular energy penalty. It is with respect to opt. | C1468 | P212121 | 8 | 11.0098 | 20.8476 | 13.5851 | 90 | 90 | 90 | LATT -1; SYMM +X +1/2, -Y +1/2, -Z ; SYMM -X , +Y +1/2, -Z +1/2; SYMM -X +1/2, -Y , +Z +1/2 | 1.1604 | 0.6804 |  | -128.27 | -196.4 | -125.547 | 0 | 0 | 0 | 1 |  | 0 |  | 0 | CrystalOptimizer with GDMA2.2(PBE1PBE/6-31G(d,p)) + FIT
PIPHOO | C18 H24 O2 | 10 | beta-estradiol | 3-hydroxy-1,3,5(10)-estratriene-17beta-ol | Estra-1,3,5(10)-triene-3,17beta-diol, DB00783 | PIPHOO | Flexible CrystalPrecictor (2.x), CrystalOptimizer, DMACRYS (2.2.1.0) | Eric Stevenson | 2017 | Stevenson, E. L.; Lancaster, R. W.; Buanz, A. B. M.; Price, L. S.; Tocher, D. A.; Price, S. L., CrystEngComm 2019, 21(13), 2154-2163. | \CHEMISTRY_CPOSS\Estradiol\CrystOpt | dfB791 | 1.501 | PBE1PBE/6-31G(d,p) | 0 |  | This is the DMAflex intra_molecular energy penalty. It is with respect to opt. | B791 | P21 | 4 | 7.6198 | 17.4058 | 12.4522 | 90 | 107.067 | 90 | LATT -1; SYMM -X , +Y +1/2, -Z | 1.1459 | 0.6728 |  | -127.04 | -188.27 | -125.539 | 0 | 0 | 0 | 1 |  | 0 |  | 0 | CrystalOptimizer with GDMA2.2(PBE1PBE/6-31G(d,p)) + FIT
PIPHOO | C18 H24 O2 | 10 | beta-estradiol | 3-hydroxy-1,3,5(10)-estratriene-17beta-ol | Estra-1,3,5(10)-triene-3,17beta-diol, DB00783 | PIPHOO | Flexible CrystalPrecictor (2.x), CrystalOptimizer, DMACRYS (2.2.1.0) | Eric Stevenson | 2017 | Stevenson, E. L.; Lancaster, R. W.; Buanz, A. B. M.; Price, L. S.; Tocher, D. A.; Price, S. L., CrystEngComm 2019, 21(13), 2154-2163. | \CHEMISTRY_CPOSS\Estradiol\CrystOpt | dfB4088 | 1.503 | PBE1PBE/6-31G(d,p) | 0 |  | This is the DMAflex intra_molecular energy penalty. It is with respect to opt. | B4088 | P212121 | 8 | 6.4818 | 8.4862 | 57.0436 | 90 | 90 | 90 | LATT -1; SYMM +X +1/2, -Y +1/2, -Z ; SYMM -X , +Y +1/2, -Z +1/2; SYMM -X +1/2, -Y , +Z +1/2 | 1.1532 | 0.6779 |  | -127.04 | -189.84 | -125.537 | 0 | 0 | 0 | 1 |  | 0 |  | 0 | CrystalOptimizer with GDMA2.2(PBE1PBE/6-31G(d,p)) + FIT
PIPHOO | C18 H24 O2 | 10 | beta-estradiol | 3-hydroxy-1,3,5(10)-estratriene-17beta-ol | Estra-1,3,5(10)-triene-3,17beta-diol, DB00783 | PIPHOO | Flexible CrystalPrecictor (2.x), CrystalOptimizer, DMACRYS (2.2.1.0) | Eric Stevenson | 2017 | Stevenson, E. L.; Lancaster, R. W.; Buanz, A. B. M.; Price, L. S.; Tocher, D. A.; Price, S. L., CrystEngComm 2019, 21(13), 2154-2163. | \CHEMISTRY_CPOSS\Estradiol\CrystOpt | dfA7070 | 3.604 | PBE1PBE/6-31G(d,p) | 0 |  | This is the DMAflex intra_molecular energy penalty. It is with respect to opt. | A7070 | P21 | 4 | 6.6219 | 20.3181 | 12.2943 | 90 | 81.236 | 90 | LATT -1; SYMM -X , +Y +1/2, -Z | 1.1067 | 0.6473 |  | -129.14 | -168.65 | -125.536 | 0 | 0 | 0 | 1 |  | 0 |  | 0 | CrystalOptimizer with GDMA2.2(PBE1PBE/6-31G(d,p)) + FIT
PIPHOO | C18 H24 O2 | 10 | beta-estradiol | 3-hydroxy-1,3,5(10)-estratriene-17beta-ol | Estra-1,3,5(10)-triene-3,17beta-diol, DB00783 | PIPHOO | Flexible CrystalPrecictor (2.x), CrystalOptimizer, DMACRYS (2.2.1.0) | Eric Stevenson | 2017 | Stevenson, E. L.; Lancaster, R. W.; Buanz, A. B. M.; Price, L. S.; Tocher, D. A.; Price, S. L., CrystEngComm 2019, 21(13), 2154-2163. | \CHEMISTRY_CPOSS\Estradiol\CrystOpt | dfB1207 | 2.446 | PBE1PBE/6-31G(d,p) | 0 |  | This is the DMAflex intra_molecular energy penalty. It is with respect to opt. | B1207 | P212121 | 8 | 19.5348 | 12.0443 | 13.5876 | 90 | 90 | 90 | LATT -1; SYMM +X +1/2, -Y +1/2, -Z ; SYMM -X , +Y +1/2, -Z +1/2; SYMM -X +1/2, -Y , +Z +1/2 | 1.1318 | 0.6648 |  | -127.98 | -183.61 | -125.534 | 0 | 0 | 0 | 1 |  | 0 |  | 0 | CrystalOptimizer with GDMA2.2(PBE1PBE/6-31G(d,p)) + FIT
PIPHOO | C18 H24 O2 | 10 | beta-estradiol | 3-hydroxy-1,3,5(10)-estratriene-17beta-ol | Estra-1,3,5(10)-triene-3,17beta-diol, DB00783 | PIPHOO | Flexible CrystalPrecictor (2.x), CrystalOptimizer, DMACRYS (2.2.1.0) | Eric Stevenson | 2017 | Stevenson, E. L.; Lancaster, R. W.; Buanz, A. B. M.; Price, L. S.; Tocher, D. A.; Price, S. L., CrystEngComm 2019, 21(13), 2154-2163. | \CHEMISTRY_CPOSS\Estradiol\CrystOpt | dfA8317 | 6.857 | PBE1PBE/6-31G(d,p) | 0 |  | This is the DMAflex intra_molecular energy penalty. It is with respect to opt. | A8317 | P21 | 4 | 15.2762 | 9.0328 | 12.2593 | 90 | 110.312 | 90 | LATT -1; SYMM -X , +Y +1/2, -Z | 1.1404 | 0.6694 |  | -132.39 | -178.57 | -125.533 | 0 | 0 | 0 | 1 |  | 0 |  | 0 | CrystalOptimizer with GDMA2.2(PBE1PBE/6-31G(d,p)) + FIT
PIPHOO | C18 H24 O2 | 10 | beta-estradiol | 3-hydroxy-1,3,5(10)-estratriene-17beta-ol | Estra-1,3,5(10)-triene-3,17beta-diol, DB00783 | PIPHOO | Flexible CrystalPrecictor (2.x), CrystalOptimizer, DMACRYS (2.2.1.0) | Eric Stevenson | 2017 | Stevenson, E. L.; Lancaster, R. W.; Buanz, A. B. M.; Price, L. S.; Tocher, D. A.; Price, S. L., CrystEngComm 2019, 21(13), 2154-2163. | \CHEMISTRY_CPOSS\Estradiol\CrystOpt | dfA7221 | 5.017 | PBE1PBE/6-31G(d,p) | 0 |  | This is the DMAflex intra_molecular energy penalty. It is with respect to opt. | A7221 | P212121 | 8 | 12.9389 | 10.9472 | 21.9483 | 90 | 90 | 90 | LATT -1; SYMM +X +1/2, -Y +1/2, -Z ; SYMM -X , +Y +1/2, -Z +1/2; SYMM -X +1/2, -Y , +Z +1/2 | 1.1639 | 0.6808 |  | -130.55 | -182.82 | -125.533 | 0 | 0 | 0 | 1 |  | 0 |  | 0 | CrystalOptimizer with GDMA2.2(PBE1PBE/6-31G(d,p)) + FIT
PIPHOO | C18 H24 O2 | 10 | beta-estradiol | 3-hydroxy-1,3,5(10)-estratriene-17beta-ol | Estra-1,3,5(10)-triene-3,17beta-diol, DB00783 | PIPHOO | Flexible CrystalPrecictor (2.x), CrystalOptimizer, DMACRYS (2.2.1.0) | Eric Stevenson | 2017 | Stevenson, E. L.; Lancaster, R. W.; Buanz, A. B. M.; Price, L. S.; Tocher, D. A.; Price, S. L., CrystEngComm 2019, 21(13), 2154-2163. | \CHEMISTRY_CPOSS\Estradiol\CrystOpt | dfA3235 | 3.078 | PBE1PBE/6-31G(d,p) | 0 |  | This is the DMAflex intra_molecular energy penalty. It is with respect to opt. | A3235 | P21 | 4 | 8.0757 | 21.7922 | 9.1592 | 90 | 82.78 | 90 | LATT -1; SYMM -X , +Y +1/2, -Z | 1.1314 | 0.6647 |  | -128.61 | -174.61 | -125.532 | 0 | 0 | 0 | 1 |  | 0 |  | 0 | CrystalOptimizer with GDMA2.2(PBE1PBE/6-31G(d,p)) + FIT
PIPHOO | C18 H24 O2 | 10 | beta-estradiol | 3-hydroxy-1,3,5(10)-estratriene-17beta-ol | Estra-1,3,5(10)-triene-3,17beta-diol, DB00783 | PIPHOO | Flexible CrystalPrecictor (2.x), CrystalOptimizer, DMACRYS (2.2.1.0) | Eric Stevenson | 2017 | Stevenson, E. L.; Lancaster, R. W.; Buanz, A. B. M.; Price, L. S.; Tocher, D. A.; Price, S. L., CrystEngComm 2019, 21(13), 2154-2163. | \CHEMISTRY_CPOSS\Estradiol\CrystOpt | dfB2454 | 3.249 | PBE1PBE/6-31G(d,p) | 0 |  | This is the DMAflex intra_molecular energy penalty. It is with respect to opt. | B2454 | P21 | 8 | 19.3187 | 13.7601 | 12.0365 | 90 | 90.188 | 90 | LATT -1; SYMM -X , +Y +1/2, -Z +1/2 | 1.1309 | 0.662 |  | -128.78 | -374.93 | -125.531 | 0 | 0 | 0 | 1 |  | 0 |  | 0 | CrystalOptimizer with GDMA2.2(PBE1PBE/6-31G(d,p)) + FIT
PIPHOO | C18 H24 O2 | 10 | beta-estradiol | 3-hydroxy-1,3,5(10)-estratriene-17beta-ol | Estra-1,3,5(10)-triene-3,17beta-diol, DB00783 | PIPHOO | Flexible CrystalPrecictor (2.x), CrystalOptimizer, DMACRYS (2.2.1.0) | Eric Stevenson | 2017 | Stevenson, E. L.; Lancaster, R. W.; Buanz, A. B. M.; Price, L. S.; Tocher, D. A.; Price, S. L., CrystEngComm 2019, 21(13), 2154-2163. | \CHEMISTRY_CPOSS\Estradiol\CrystOpt | dfA5578 | 5.664 | PBE1PBE/6-31G(d,p) | 0 |  | This is the DMAflex intra_molecular energy penalty. It is with respect to opt. | A5578 | P212121 | 8 | 35.7732 | 7.3787 | 11.8312 | 90 | 90 | 90 | LATT -1; SYMM +X +1/2, -Y +1/2, -Z ; SYMM -X , +Y +1/2, -Z +1/2; SYMM -X +1/2, -Y , +Z +1/2 | 1.1586 | 0.6799 |  | -131.19 | -190.2 | -125.526 | 0 | 0 | 0 | 1 |  | 0 |  | 0 | CrystalOptimizer with GDMA2.2(PBE1PBE/6-31G(d,p)) + FIT
PIPHOO | C18 H24 O2 | 10 | beta-estradiol | 3-hydroxy-1,3,5(10)-estratriene-17beta-ol | Estra-1,3,5(10)-triene-3,17beta-diol, DB00783 | PIPHOO | Flexible CrystalPrecictor (2.x), CrystalOptimizer, DMACRYS (2.2.1.0) | Eric Stevenson | 2017 | Stevenson, E. L.; Lancaster, R. W.; Buanz, A. B. M.; Price, L. S.; Tocher, D. A.; Price, S. L., CrystEngComm 2019, 21(13), 2154-2163. | \CHEMISTRY_CPOSS\Estradiol\CrystOpt | dfB10434 | 4.278 | PBE1PBE/6-31G(d,p) | 0 |  | This is the DMAflex intra_molecular energy penalty. It is with respect to opt. | B10434 | P41 | 8 | 10.3932 | 10.3932 | 30.6487 | 90 | 90 | 90 | LATT -1; SYMM -Y , +X , +Z +1/4; SYMM +Y , -X , +Z +3/4; SYMM -X , -Y , +Z +1/2 | 1.093 | 0.6413 |  | -129.8 | -152.67 | -125.522 | 0 | 0 | 0 | 1 |  | 0 |  | 0 | CrystalOptimizer with GDMA2.2(PBE1PBE/6-31G(d,p)) + FIT
PIPHOO | C18 H24 O2 | 10 | beta-estradiol | 3-hydroxy-1,3,5(10)-estratriene-17beta-ol | Estra-1,3,5(10)-triene-3,17beta-diol, DB00783 | PIPHOO | Flexible CrystalPrecictor (2.x), CrystalOptimizer, DMACRYS (2.2.1.0) | Eric Stevenson | 2017 | Stevenson, E. L.; Lancaster, R. W.; Buanz, A. B. M.; Price, L. S.; Tocher, D. A.; Price, S. L., CrystEngComm 2019, 21(13), 2154-2163. | \CHEMISTRY_CPOSS\Estradiol\CrystOpt | dfB1076 | 2.241 | PBE1PBE/6-31G(d,p) | 0 |  | This is the DMAflex intra_molecular energy penalty. It is with respect to opt. | B1076 | P21 | 4 | 15.263 | 8.8743 | 12.6102 | 90 | 69.727 | 90 | LATT -1; SYMM -X , +Y +1/2, -Z | 1.1292 | 0.664 |  | -127.76 | -175.19 | -125.519 | 0 | 0 | 0 | 1 |  | 0 |  | 0 | CrystalOptimizer with GDMA2.2(PBE1PBE/6-31G(d,p)) + FIT
PIPHOO | C18 H24 O2 | 10 | beta-estradiol | 3-hydroxy-1,3,5(10)-estratriene-17beta-ol | Estra-1,3,5(10)-triene-3,17beta-diol, DB00783 | PIPHOO | Flexible CrystalPrecictor (2.x), CrystalOptimizer, DMACRYS (2.2.1.0) | Eric Stevenson | 2017 | Stevenson, E. L.; Lancaster, R. W.; Buanz, A. B. M.; Price, L. S.; Tocher, D. A.; Price, S. L., CrystEngComm 2019, 21(13), 2154-2163. | \CHEMISTRY_CPOSS\Estradiol\CrystOpt | dfB2039 | 4.002 | PBE1PBE/6-31G(d,p) | 0 |  | This is the DMAflex intra_molecular energy penalty. It is with respect to opt. | B2039 | P21 | 4 | 6.1654 | 19.7514 | 12.5873 | 90 | 82.773 | 90 | LATT -1; SYMM -X , +Y +1/2, -Z | 1.1898 | 0.6996 |  | -129.52 | -204.58 | -125.518 | 0 | 0 | 0 | 1 |  | 0 |  | 0 | CrystalOptimizer with GDMA2.2(PBE1PBE/6-31G(d,p)) + FIT
PIPHOO | C18 H24 O2 | 10 | beta-estradiol | 3-hydroxy-1,3,5(10)-estratriene-17beta-ol | Estra-1,3,5(10)-triene-3,17beta-diol, DB00783 | PIPHOO | Flexible CrystalPrecictor (2.x), CrystalOptimizer, DMACRYS (2.2.1.0) | Eric Stevenson | 2017 | Stevenson, E. L.; Lancaster, R. W.; Buanz, A. B. M.; Price, L. S.; Tocher, D. A.; Price, S. L., CrystEngComm 2019, 21(13), 2154-2163. | \CHEMISTRY_CPOSS\Estradiol\CrystOpt | dfB863 | 0.643 | PBE1PBE/6-31G(d,p) | 0 |  | This is the DMAflex intra_molecular energy penalty. It is with respect to opt. | B863 | P1 | 2 | 9.8383 | 12.5541 | 7.375 | 71.032 | 78.393 | 69.837 | LATT -1 | 1.1244 | 0.661 |  | -126.16 | -179.2 | -125.517 | 0 | 0 | 0 | 1 |  | 0 |  | 0 | CrystalOptimizer with GDMA2.2(PBE1PBE/6-31G(d,p)) + FIT
PIPHOO | C18 H24 O2 | 10 | beta-estradiol | 3-hydroxy-1,3,5(10)-estratriene-17beta-ol | Estra-1,3,5(10)-triene-3,17beta-diol, DB00783 | PIPHOO | Flexible CrystalPrecictor (2.x), CrystalOptimizer, DMACRYS (2.2.1.0) | Eric Stevenson | 2017 | Stevenson, E. L.; Lancaster, R. W.; Buanz, A. B. M.; Price, L. S.; Tocher, D. A.; Price, S. L., CrystEngComm 2019, 21(13), 2154-2163. | \CHEMISTRY_CPOSS\Estradiol\CrystOpt | dfC2136 | 8.043 | PBE1PBE/6-31G(d,p) | 0 |  | This is the DMAflex intra_molecular energy penalty. It is with respect to opt. | C2136 | P21 | 4 | 10.4285 | 12.993 | 12.139 | 90 | 108.147 | 90 | LATT -1; SYMM -X , +Y +1/2, -Z | 1.1575 | 0.6808 |  | -133.56 | -186.8 | -125.517 | 0 | 0 | 0 | 1 |  | 0 |  | 0 | CrystalOptimizer with GDMA2.2(PBE1PBE/6-31G(d,p)) + FIT
PIPHOO | C18 H24 O2 | 10 | beta-estradiol | 3-hydroxy-1,3,5(10)-estratriene-17beta-ol | Estra-1,3,5(10)-triene-3,17beta-diol, DB00783 | PIPHOO | Flexible CrystalPrecictor (2.x), CrystalOptimizer, DMACRYS (2.2.1.0) | Eric Stevenson | 2017 | Stevenson, E. L.; Lancaster, R. W.; Buanz, A. B. M.; Price, L. S.; Tocher, D. A.; Price, S. L., CrystEngComm 2019, 21(13), 2154-2163. | \CHEMISTRY_CPOSS\Estradiol\CrystOpt | dfA1882 | 5.244 | PBE1PBE/6-31G(d,p) | 0 |  | This is the DMAflex intra_molecular energy penalty. It is with respect to opt. | A1882 | P212121 | 8 | 6.7259 | 32.4249 | 14.095 | 90 | 90 | 90 | LATT -1; SYMM +X +1/2, -Y +1/2, -Z ; SYMM -X , +Y +1/2, -Z +1/2; SYMM -X +1/2, -Y , +Z +1/2 | 1.1771 | 0.6907 |  | -130.76 | -200.85 | -125.516 | 0 | 0 | 0 | 1 |  | 0 |  | 0 | CrystalOptimizer with GDMA2.2(PBE1PBE/6-31G(d,p)) + FIT
PIPHOO | C18 H24 O2 | 10 | beta-estradiol | 3-hydroxy-1,3,5(10)-estratriene-17beta-ol | Estra-1,3,5(10)-triene-3,17beta-diol, DB00783 | PIPHOO | Flexible CrystalPrecictor (2.x), CrystalOptimizer, DMACRYS (2.2.1.0) | Eric Stevenson | 2017 | Stevenson, E. L.; Lancaster, R. W.; Buanz, A. B. M.; Price, L. S.; Tocher, D. A.; Price, S. L., CrystEngComm 2019, 21(13), 2154-2163. | \CHEMISTRY_CPOSS\Estradiol\CrystOpt | dfA1844 | 1.056 | PBE1PBE/6-31G(d,p) | 0 |  | This is the DMAflex intra_molecular energy penalty. It is with respect to opt. | A1844 | P21 | 4 | 18.1103 | 9.1332 | 9.6887 | 90 | 79.686 | 90 | LATT -1; SYMM -X , +Y +1/2, -Z | 1.1475 | 0.6721 |  | -126.57 | -194.54 | -125.514 | 0 | 0 | 0 | 1 |  | 0 |  | 0 | CrystalOptimizer with GDMA2.2(PBE1PBE/6-31G(d,p)) + FIT
PIPHOO | C18 H24 O2 | 10 | beta-estradiol | 3-hydroxy-1,3,5(10)-estratriene-17beta-ol | Estra-1,3,5(10)-triene-3,17beta-diol, DB00783 | PIPHOO | Flexible CrystalPrecictor (2.x), CrystalOptimizer, DMACRYS (2.2.1.0) | Eric Stevenson | 2017 | Stevenson, E. L.; Lancaster, R. W.; Buanz, A. B. M.; Price, L. S.; Tocher, D. A.; Price, S. L., CrystEngComm 2019, 21(13), 2154-2163. | \CHEMISTRY_CPOSS\Estradiol\CrystOpt | dfB3521 | 5.269 | PBE1PBE/6-31G(d,p) | 0 |  | This is the DMAflex intra_molecular energy penalty. It is with respect to opt. | B3521 | P212121 | 8 | 12.1783 | 13.5729 | 19.355 | 90 | 90 | 90 | LATT -1; SYMM +X +1/2, -Y +1/2, -Z ; SYMM -X , +Y +1/2, -Z +1/2; SYMM -X +1/2, -Y , +Z +1/2 | 1.131 | 0.6618 |  | -130.78 | -174.56 | -125.511 | 0 | 0 | 0 | 1 |  | 0 |  | 0 | CrystalOptimizer with GDMA2.2(PBE1PBE/6-31G(d,p)) + FIT
PIPHOO | C18 H24 O2 | 10 | beta-estradiol | 3-hydroxy-1,3,5(10)-estratriene-17beta-ol | Estra-1,3,5(10)-triene-3,17beta-diol, DB00783 | PIPHOO | Flexible CrystalPrecictor (2.x), CrystalOptimizer, DMACRYS (2.2.1.0) | Eric Stevenson | 2017 | Stevenson, E. L.; Lancaster, R. W.; Buanz, A. B. M.; Price, L. S.; Tocher, D. A.; Price, S. L., CrystEngComm 2019, 21(13), 2154-2163. | \CHEMISTRY_CPOSS\Estradiol\CrystOpt | dfB1898 | 1.129 | PBE1PBE/6-31G(d,p) | 0 |  | This is the DMAflex intra_molecular energy penalty. It is with respect to opt. | B1898 | P1 | 2 | 9.0973 | 13.9528 | 6.597 | 97.041 | 76.34 | 76.947 | LATT -1 | 1.1614 | 0.6843 |  | -126.64 | -204.98 | -125.511 | 0 | 0 | 0 | 1 |  | 0 |  | 0 | CrystalOptimizer with GDMA2.2(PBE1PBE/6-31G(d,p)) + FIT
PIPHOO | C18 H24 O2 | 10 | beta-estradiol | 3-hydroxy-1,3,5(10)-estratriene-17beta-ol | Estra-1,3,5(10)-triene-3,17beta-diol, DB00783 | PIPHOO | Flexible CrystalPrecictor (2.x), CrystalOptimizer, DMACRYS (2.2.1.0) | Eric Stevenson | 2017 | Stevenson, E. L.; Lancaster, R. W.; Buanz, A. B. M.; Price, L. S.; Tocher, D. A.; Price, S. L., CrystEngComm 2019, 21(13), 2154-2163. | \CHEMISTRY_CPOSS\Estradiol\CrystOpt | dfA4657 | 3.023 | PBE1PBE/6-31G(d,p) | 0 |  | This is the DMAflex intra_molecular energy penalty. It is with respect to opt. | A4657 | P21 | 4 | 11.6816 | 6.5375 | 22.1333 | 90 | 111.289 | 90 | LATT -1; SYMM -X , +Y +1/2, -Z | 1.1487 | 0.6729 |  | -128.53 | -183.89 | -125.507 | 0 | 0 | 0 | 1 |  | 0 |  | 0 | CrystalOptimizer with GDMA2.2(PBE1PBE/6-31G(d,p)) + FIT
PIPHOO | C18 H24 O2 | 10 | beta-estradiol | 3-hydroxy-1,3,5(10)-estratriene-17beta-ol | Estra-1,3,5(10)-triene-3,17beta-diol, DB00783 | PIPHOO | Flexible CrystalPrecictor (2.x), CrystalOptimizer, DMACRYS (2.2.1.0) | Eric Stevenson | 2017 | Stevenson, E. L.; Lancaster, R. W.; Buanz, A. B. M.; Price, L. S.; Tocher, D. A.; Price, S. L., CrystEngComm 2019, 21(13), 2154-2163. | \CHEMISTRY_CPOSS\Estradiol\CrystOpt | dfA1122 | 1.118 | PBE1PBE/6-31G(d,p) | 0 |  | This is the DMAflex intra_molecular energy penalty. It is with respect to opt. | A1122 | P212121 | 8 | 15.6611 | 8.3376 | 24.4153 | 90 | 90 | 90 | LATT -1; SYMM +X +1/2, -Y +1/2, -Z ; SYMM -X , +Y +1/2, -Z +1/2; SYMM -X +1/2, -Y , +Z +1/2 | 1.135 | 0.6666 |  | -126.62 | -190.25 | -125.502 | 0 | 0 | 0 | 1 |  | 0 |  | 0 | CrystalOptimizer with GDMA2.2(PBE1PBE/6-31G(d,p)) + FIT
PIPHOO | C18 H24 O2 | 10 | beta-estradiol | 3-hydroxy-1,3,5(10)-estratriene-17beta-ol | Estra-1,3,5(10)-triene-3,17beta-diol, DB00783 | PIPHOO | Flexible CrystalPrecictor (2.x), CrystalOptimizer, DMACRYS (2.2.1.0) | Eric Stevenson | 2017 | Stevenson, E. L.; Lancaster, R. W.; Buanz, A. B. M.; Price, L. S.; Tocher, D. A.; Price, S. L., CrystEngComm 2019, 21(13), 2154-2163. | \CHEMISTRY_CPOSS\Estradiol\CrystOpt | dfA1456 | 1.912 | PBE1PBE/6-31G(d,p) | 0 |  | This is the DMAflex intra_molecular energy penalty. It is with respect to opt. | A1456 | P21 | 4 | 13.938 | 7.5771 | 15.6269 | 90 | 75.332 | 90 | LATT -1; SYMM -X , +Y +1/2, -Z | 1.1332 | 0.6637 |  | -127.41 | -186.42 | -125.498 | 0 | 0 | 0 | 1 |  | 0 |  | 0 | CrystalOptimizer with GDMA2.2(PBE1PBE/6-31G(d,p)) + FIT
PIPHOO | C18 H24 O2 | 10 | beta-estradiol | 3-hydroxy-1,3,5(10)-estratriene-17beta-ol | Estra-1,3,5(10)-triene-3,17beta-diol, DB00783 | PIPHOO | Flexible CrystalPrecictor (2.x), CrystalOptimizer, DMACRYS (2.2.1.0) | Eric Stevenson | 2017 | Stevenson, E. L.; Lancaster, R. W.; Buanz, A. B. M.; Price, L. S.; Tocher, D. A.; Price, S. L., CrystEngComm 2019, 21(13), 2154-2163. | \CHEMISTRY_CPOSS\Estradiol\CrystOpt | dfB3432 | 4.563 | PBE1PBE/6-31G(d,p) | 0 |  | This is the DMAflex intra_molecular energy penalty. It is with respect to opt. | B3432 | P1 | 2 | 6.7902 | 9.2442 | 12.5944 | 90.004 | 78.838 | 90.004 | LATT -1 | 1.1663 | 0.6883 |  | -130.06 | -191.91 | -125.497 | 0 | 0 | 0 | 1 |  | 0 |  | 0 | CrystalOptimizer with GDMA2.2(PBE1PBE/6-31G(d,p)) + FIT
PIPHOO | C18 H24 O2 | 10 | beta-estradiol | 3-hydroxy-1,3,5(10)-estratriene-17beta-ol | Estra-1,3,5(10)-triene-3,17beta-diol, DB00783 | PIPHOO | Flexible CrystalPrecictor (2.x), CrystalOptimizer, DMACRYS (2.2.1.0) | Eric Stevenson | 2017 | Stevenson, E. L.; Lancaster, R. W.; Buanz, A. B. M.; Price, L. S.; Tocher, D. A.; Price, S. L., CrystEngComm 2019, 21(13), 2154-2163. | \CHEMISTRY_CPOSS\Estradiol\CrystOpt | dfB1602 | 2.254 | PBE1PBE/6-31G(d,p) | 0 |  | This is the DMAflex intra_molecular energy penalty. It is with respect to opt. | B1602 | P212121 | 8 | 10.4896 | 36.256 | 8.4564 | 90 | 90 | 90 | LATT -1; SYMM +X +1/2, -Y +1/2, -Z ; SYMM -X , +Y +1/2, -Z +1/2; SYMM -X +1/2, -Y , +Z +1/2 | 1.1251 | 0.659 |  | -127.75 | -182.19 | -125.496 | 0 | 0 | 0 | 1 |  | 0 |  | 0 | CrystalOptimizer with GDMA2.2(PBE1PBE/6-31G(d,p)) + FIT
PIPHOO | C18 H24 O2 | 10 | beta-estradiol | 3-hydroxy-1,3,5(10)-estratriene-17beta-ol | Estra-1,3,5(10)-triene-3,17beta-diol, DB00783 | PIPHOO | Flexible CrystalPrecictor (2.x), CrystalOptimizer, DMACRYS (2.2.1.0) | Eric Stevenson | 2017 | Stevenson, E. L.; Lancaster, R. W.; Buanz, A. B. M.; Price, L. S.; Tocher, D. A.; Price, S. L., CrystEngComm 2019, 21(13), 2154-2163. | \CHEMISTRY_CPOSS\Estradiol\CrystOpt | dfB3346 | 2.733 | PBE1PBE/6-31G(d,p) | 0 |  | This is the DMAflex intra_molecular energy penalty. It is with respect to opt. | B3346 | P1 | 2 | 10.8693 | 7.4544 | 11.3433 | 95.604 | 68.311 | 75.531 | LATT -1 | 1.1192 | 0.6551 |  | -128.22 | -179.34 | -125.487 | 0 | 0 | 0 | 1 |  | 0 |  | 0 | CrystalOptimizer with GDMA2.2(PBE1PBE/6-31G(d,p)) + FIT
PIPHOO | C18 H24 O2 | 10 | beta-estradiol | 3-hydroxy-1,3,5(10)-estratriene-17beta-ol | Estra-1,3,5(10)-triene-3,17beta-diol, DB00783 | PIPHOO | Flexible CrystalPrecictor (2.x), CrystalOptimizer, DMACRYS (2.2.1.0) | Eric Stevenson | 2017 | Stevenson, E. L.; Lancaster, R. W.; Buanz, A. B. M.; Price, L. S.; Tocher, D. A.; Price, S. L., CrystEngComm 2019, 21(13), 2154-2163. | \CHEMISTRY_CPOSS\Estradiol\CrystOpt | dfC3101 | 2.916 | PBE1PBE/6-31G(d,p) | 0 |  | This is the DMAflex intra_molecular energy penalty. It is with respect to opt. | C3101 | P21 | 4 | 7.3173 | 13.0222 | 17.0265 | 90 | 86.517 | 90 | LATT -1; SYMM -X , +Y +1/2, -Z | 1.1172 | 0.655 |  | -128.4 | -186.5 | -125.484 | 0 | 0 | 0 | 1 |  | 0 |  | 0 | CrystalOptimizer with GDMA2.2(PBE1PBE/6-31G(d,p)) + FIT
PIPHOO | C18 H24 O2 | 10 | beta-estradiol | 3-hydroxy-1,3,5(10)-estratriene-17beta-ol | Estra-1,3,5(10)-triene-3,17beta-diol, DB00783 | PIPHOO | Flexible CrystalPrecictor (2.x), CrystalOptimizer, DMACRYS (2.2.1.0) | Eric Stevenson | 2017 | Stevenson, E. L.; Lancaster, R. W.; Buanz, A. B. M.; Price, L. S.; Tocher, D. A.; Price, S. L., CrystEngComm 2019, 21(13), 2154-2163. | \CHEMISTRY_CPOSS\Estradiol\CrystOpt | dfA7007 | 3.557 | PBE1PBE/6-31G(d,p) | 0 |  | This is the DMAflex intra_molecular energy penalty. It is with respect to opt. | A7007 | P212121 | 8 | 8.8331 | 17.4583 | 19.8074 | 90 | 90 | 90 | LATT -1; SYMM +X +1/2, -Y +1/2, -Z ; SYMM -X , +Y +1/2, -Z +1/2; SYMM -X +1/2, -Y , +Z +1/2 | 1.1846 | 0.6945 |  | -129.04 | -195.39 | -125.483 | 0 | 0 | 0 | 1 |  | 0 |  | 0 | CrystalOptimizer with GDMA2.2(PBE1PBE/6-31G(d,p)) + FIT
PIPHOO | C18 H24 O2 | 10 | beta-estradiol | 3-hydroxy-1,3,5(10)-estratriene-17beta-ol | Estra-1,3,5(10)-triene-3,17beta-diol, DB00783 | PIPHOO | Flexible CrystalPrecictor (2.x), CrystalOptimizer, DMACRYS (2.2.1.0) | Eric Stevenson | 2017 | Stevenson, E. L.; Lancaster, R. W.; Buanz, A. B. M.; Price, L. S.; Tocher, D. A.; Price, S. L., CrystEngComm 2019, 21(13), 2154-2163. | \CHEMISTRY_CPOSS\Estradiol\CrystOpt | dfA2107 | 7.432 | PBE1PBE/6-31G(d,p) | 0 |  | This is the DMAflex intra_molecular energy penalty. It is with respect to opt. | A2107 | P21 | 4 | 23.635 | 6.8919 | 9.5921 | 90 | 81.292 | 90 | LATT -1; SYMM -X , +Y +1/2, -Z | 1.1714 | 0.6867 |  | -132.91 | -196.94 | -125.478 | 0 | 0 | 0 | 1 |  | 0 |  | 0 | CrystalOptimizer with GDMA2.2(PBE1PBE/6-31G(d,p)) + FIT
PIPHOO | C18 H24 O2 | 10 | beta-estradiol | 3-hydroxy-1,3,5(10)-estratriene-17beta-ol | Estra-1,3,5(10)-triene-3,17beta-diol, DB00783 | PIPHOO | Flexible CrystalPrecictor (2.x), CrystalOptimizer, DMACRYS (2.2.1.0) | Eric Stevenson | 2017 | Stevenson, E. L.; Lancaster, R. W.; Buanz, A. B. M.; Price, L. S.; Tocher, D. A.; Price, S. L., CrystEngComm 2019, 21(13), 2154-2163. | \CHEMISTRY_CPOSS\Estradiol\CrystOpt | dfB1105 | 2.084 | PBE1PBE/6-31G(d,p) | 0 |  | This is the DMAflex intra_molecular energy penalty. It is with respect to opt. | B1105 | P1 | 2 | 10.0398 | 10.2375 | 9.6844 | 74.779 | 60.086 | 91.546 | LATT -1 | 1.1065 | 0.649 |  | -127.56 | -177.08 | -125.476 | 0 | 0 | 0 | 1 |  | 0 |  | 0 | CrystalOptimizer with GDMA2.2(PBE1PBE/6-31G(d,p)) + FIT
PIPHOO | C18 H24 O2 | 10 | beta-estradiol | 3-hydroxy-1,3,5(10)-estratriene-17beta-ol | Estra-1,3,5(10)-triene-3,17beta-diol, DB00783 | PIPHOO | Flexible CrystalPrecictor (2.x), CrystalOptimizer, DMACRYS (2.2.1.0) | Eric Stevenson | 2017 | Stevenson, E. L.; Lancaster, R. W.; Buanz, A. B. M.; Price, L. S.; Tocher, D. A.; Price, S. L., CrystEngComm 2019, 21(13), 2154-2163. | \CHEMISTRY_CPOSS\Estradiol\CrystOpt | dfA4865 | 2.866 | PBE1PBE/6-31G(d,p) | 0 |  | This is the DMAflex intra_molecular energy penalty. It is with respect to opt. | A4865 | P212121 | 8 | 11.7286 | 11.7495 | 23.79 | 90 | 90 | 90 | LATT -1; SYMM +X +1/2, -Y +1/2, -Z ; SYMM -X , +Y +1/2, -Z +1/2; SYMM -X +1/2, -Y , +Z +1/2 | 1.1037 | 0.6461 |  | -128.34 | -172.66 | -125.474 | 0 | 0 | 0 | 1 |  | 0 |  | 0 | CrystalOptimizer with GDMA2.2(PBE1PBE/6-31G(d,p)) + FIT
PIPHOO | C18 H24 O2 | 10 | beta-estradiol | 3-hydroxy-1,3,5(10)-estratriene-17beta-ol | Estra-1,3,5(10)-triene-3,17beta-diol, DB00783 | PIPHOO | Flexible CrystalPrecictor (2.x), CrystalOptimizer, DMACRYS (2.2.1.0) | Eric Stevenson | 2017 | Stevenson, E. L.; Lancaster, R. W.; Buanz, A. B. M.; Price, L. S.; Tocher, D. A.; Price, S. L., CrystEngComm 2019, 21(13), 2154-2163. | \CHEMISTRY_CPOSS\Estradiol\CrystOpt | dfB7453 | 4.17 | PBE1PBE/6-31G(d,p) | 0 |  | This is the DMAflex intra_molecular energy penalty. It is with respect to opt. | B7453 | P21 | 4 | 15.7509 | 5.9975 | 17.6151 | 90 | 76.842 | 90 | LATT -1; SYMM -X , +Y +1/2, -Z | 1.1166 | 0.6519 |  | -129.64 | -168.71 | -125.47 | 0 | 0 | 0 | 1 |  | 0 |  | 0 | CrystalOptimizer with GDMA2.2(PBE1PBE/6-31G(d,p)) + FIT
PIPHOO | C18 H24 O2 | 10 | beta-estradiol | 3-hydroxy-1,3,5(10)-estratriene-17beta-ol | Estra-1,3,5(10)-triene-3,17beta-diol, DB00783 | PIPHOO | Flexible CrystalPrecictor (2.x), CrystalOptimizer, DMACRYS (2.2.1.0) | Eric Stevenson | 2017 | Stevenson, E. L.; Lancaster, R. W.; Buanz, A. B. M.; Price, L. S.; Tocher, D. A.; Price, S. L., CrystEngComm 2019, 21(13), 2154-2163. | \CHEMISTRY_CPOSS\Estradiol\CrystOpt | dfA3454 | 1.862 | PBE1PBE/6-31G(d,p) | 0 |  | This is the DMAflex intra_molecular energy penalty. It is with respect to opt. | A3454 | P212121 | 8 | 36.1389 | 12.0667 | 7.0968 | 90 | 90 | 90 | LATT -1; SYMM +X +1/2, -Y +1/2, -Z ; SYMM -X , +Y +1/2, -Z +1/2; SYMM -X +1/2, -Y , +Z +1/2 | 1.1692 | 0.6856 |  | -127.33 | -197.96 | -125.468 | 0 | 0 | 0 | 1 |  | 0 |  | 0 | CrystalOptimizer with GDMA2.2(PBE1PBE/6-31G(d,p)) + FIT
PIPHOO | C18 H24 O2 | 10 | beta-estradiol | 3-hydroxy-1,3,5(10)-estratriene-17beta-ol | Estra-1,3,5(10)-triene-3,17beta-diol, DB00783 | PIPHOO | Flexible CrystalPrecictor (2.x), CrystalOptimizer, DMACRYS (2.2.1.0) | Eric Stevenson | 2017 | Stevenson, E. L.; Lancaster, R. W.; Buanz, A. B. M.; Price, L. S.; Tocher, D. A.; Price, S. L., CrystEngComm 2019, 21(13), 2154-2163. | \CHEMISTRY_CPOSS\Estradiol\CrystOpt | dfC2928 | 2.353 | PBE1PBE/6-31G(d,p) | 0 |  | This is the DMAflex intra_molecular energy penalty. It is with respect to opt. | C2928 | P212121 | 8 | 11.8871 | 41.5138 | 6.4146 | 90 | 90 | 90 | LATT -1; SYMM +X +1/2, -Y +1/2, -Z ; SYMM -X , +Y +1/2, -Z +1/2; SYMM -X +1/2, -Y , +Z +1/2 | 1.1431 | 0.6702 |  | -127.82 | -190.09 | -125.467 | 0 | 0 | 0 | 1 |  | 0 |  | 0 | CrystalOptimizer with GDMA2.2(PBE1PBE/6-31G(d,p)) + FIT
PIPHOO | C18 H24 O2 | 10 | beta-estradiol | 3-hydroxy-1,3,5(10)-estratriene-17beta-ol | Estra-1,3,5(10)-triene-3,17beta-diol, DB00783 | PIPHOO | Flexible CrystalPrecictor (2.x), CrystalOptimizer, DMACRYS (2.2.1.0) | Eric Stevenson | 2017 | Stevenson, E. L.; Lancaster, R. W.; Buanz, A. B. M.; Price, L. S.; Tocher, D. A.; Price, S. L., CrystEngComm 2019, 21(13), 2154-2163. | \CHEMISTRY_CPOSS\Estradiol\CrystOpt | dfB5174 | 3.085 | PBE1PBE/6-31G(d,p) | 0 |  | This is the DMAflex intra_molecular energy penalty. It is with respect to opt. | B5174 | P212121 | 8 | 27.9026 | 6.9164 | 16.2434 | 90 | 90 | 90 | LATT -1; SYMM +X +1/2, -Y +1/2, -Z ; SYMM -X , +Y +1/2, -Z +1/2; SYMM -X +1/2, -Y , +Z +1/2 | 1.1543 | 0.6767 |  | -128.55 | -191.61 | -125.465 | 0 | 0 | 0 | 1 |  | 0 |  | 0 | CrystalOptimizer with GDMA2.2(PBE1PBE/6-31G(d,p)) + FIT
PIPHOO | C18 H24 O2 | 10 | beta-estradiol | 3-hydroxy-1,3,5(10)-estratriene-17beta-ol | Estra-1,3,5(10)-triene-3,17beta-diol, DB00783 | PIPHOO | Flexible CrystalPrecictor (2.x), CrystalOptimizer, DMACRYS (2.2.1.0) | Eric Stevenson | 2017 | Stevenson, E. L.; Lancaster, R. W.; Buanz, A. B. M.; Price, L. S.; Tocher, D. A.; Price, S. L., CrystEngComm 2019, 21(13), 2154-2163. | \CHEMISTRY_CPOSS\Estradiol\CrystOpt | dfA2281 | 5.727 | PBE1PBE/6-31G(d,p) | 0 |  | This is the DMAflex intra_molecular energy penalty. It is with respect to opt. | A2281 | P212121 | 8 | 8.1803 | 9.0892 | 43.4485 | 90 | 90 | 90 | LATT -1; SYMM +X +1/2, -Y +1/2, -Z ; SYMM -X , +Y +1/2, -Z +1/2; SYMM -X +1/2, -Y , +Z +1/2 | 1.1201 | 0.6578 |  | -131.19 | -176.35 | -125.463 | 0 | 0 | 0 | 1 |  | 0 |  | 0 | CrystalOptimizer with GDMA2.2(PBE1PBE/6-31G(d,p)) + FIT
PIPHOO | C18 H24 O2 | 10 | beta-estradiol | 3-hydroxy-1,3,5(10)-estratriene-17beta-ol | Estra-1,3,5(10)-triene-3,17beta-diol, DB00783 | PIPHOO | Flexible CrystalPrecictor (2.x), CrystalOptimizer, DMACRYS (2.2.1.0) | Eric Stevenson | 2017 | Stevenson, E. L.; Lancaster, R. W.; Buanz, A. B. M.; Price, L. S.; Tocher, D. A.; Price, S. L., CrystEngComm 2019, 21(13), 2154-2163. | \CHEMISTRY_CPOSS\Estradiol\CrystOpt | dfB9769 | 3.898 | PBE1PBE/6-31G(d,p) | 0 |  | This is the DMAflex intra_molecular energy penalty. It is with respect to opt. | B9769 | P212121 | 8 | 5.8729 | 14.5315 | 39.0717 | 90 | 90 | 90 | LATT -1; SYMM +X +1/2, -Y +1/2, -Z ; SYMM -X , +Y +1/2, -Z +1/2; SYMM -X +1/2, -Y , +Z +1/2 | 1.0851 | 0.6356 |  | -129.36 | -162.48 | -125.462 | 0 | 0 | 0 | 1 |  | 0 |  | 0 | CrystalOptimizer with GDMA2.2(PBE1PBE/6-31G(d,p)) + FIT
PIPHOO | C18 H24 O2 | 10 | beta-estradiol | 3-hydroxy-1,3,5(10)-estratriene-17beta-ol | Estra-1,3,5(10)-triene-3,17beta-diol, DB00783 | PIPHOO | Flexible CrystalPrecictor (2.x), CrystalOptimizer, DMACRYS (2.2.1.0) | Eric Stevenson | 2017 | Stevenson, E. L.; Lancaster, R. W.; Buanz, A. B. M.; Price, L. S.; Tocher, D. A.; Price, S. L., CrystEngComm 2019, 21(13), 2154-2163. | \CHEMISTRY_CPOSS\Estradiol\CrystOpt | dfB3087 | 2.83 | PBE1PBE/6-31G(d,p) | 0 |  | This is the DMAflex intra_molecular energy penalty. It is with respect to opt. | B3087 | P21 | 4 | 20.6756 | 7.7502 | 9.9644 | 90 | 87.268 | 90 | LATT -1; SYMM -X , +Y +1/2, -Z | 1.1344 | 0.6659 |  | -128.29 | -175.66 | -125.46 | 0 | 0 | 0 | 1 |  | 0 |  | 0 | CrystalOptimizer with GDMA2.2(PBE1PBE/6-31G(d,p)) + FIT
PIPHOO | C18 H24 O2 | 10 | beta-estradiol | 3-hydroxy-1,3,5(10)-estratriene-17beta-ol | Estra-1,3,5(10)-triene-3,17beta-diol, DB00783 | PIPHOO | Flexible CrystalPrecictor (2.x), CrystalOptimizer, DMACRYS (2.2.1.0) | Eric Stevenson | 2017 | Stevenson, E. L.; Lancaster, R. W.; Buanz, A. B. M.; Price, L. S.; Tocher, D. A.; Price, S. L., CrystEngComm 2019, 21(13), 2154-2163. | \CHEMISTRY_CPOSS\Estradiol\CrystOpt | dfC1805 | 3.98 | PBE1PBE/6-31G(d,p) | 0 |  | This is the DMAflex intra_molecular energy penalty. It is with respect to opt. | C1805 | P212121 | 8 | 36.521 | 8.7598 | 9.8198 | 90 | 90 | 90 | LATT -1; SYMM +X +1/2, -Y +1/2, -Z ; SYMM -X , +Y +1/2, -Z +1/2; SYMM -X +1/2, -Y , +Z +1/2 | 1.1518 | 0.6751 |  | -129.44 | -188.46 | -125.46 | 0 | 0 | 0 | 1 |  | 0 |  | 0 | CrystalOptimizer with GDMA2.2(PBE1PBE/6-31G(d,p)) + FIT
PIPHOO | C18 H24 O2 | 10 | beta-estradiol | 3-hydroxy-1,3,5(10)-estratriene-17beta-ol | Estra-1,3,5(10)-triene-3,17beta-diol, DB00783 | PIPHOO | Flexible CrystalPrecictor (2.x), CrystalOptimizer, DMACRYS (2.2.1.0) | Eric Stevenson | 2017 | Stevenson, E. L.; Lancaster, R. W.; Buanz, A. B. M.; Price, L. S.; Tocher, D. A.; Price, S. L., CrystEngComm 2019, 21(13), 2154-2163. | \CHEMISTRY_CPOSS\Estradiol\CrystOpt | dfB5270 | 7.703 | PBE1PBE/6-31G(d,p) | 0 |  | This is the DMAflex intra_molecular energy penalty. It is with respect to opt. | B5270 | P212121 | 8 | 7.4982 | 12.6261 | 33.5453 | 90 | 90 | 90 | LATT -1; SYMM +X +1/2, -Y +1/2, -Z ; SYMM -X , +Y +1/2, -Z +1/2; SYMM -X +1/2, -Y , +Z +1/2 | 1.1394 | 0.6687 |  | -133.16 | -189.35 | -125.457 | 0 | 0 | 0 | 1 |  | 0 |  | 0 | CrystalOptimizer with GDMA2.2(PBE1PBE/6-31G(d,p)) + FIT
PIPHOO | C18 H24 O2 | 10 | beta-estradiol | 3-hydroxy-1,3,5(10)-estratriene-17beta-ol | Estra-1,3,5(10)-triene-3,17beta-diol, DB00783 | PIPHOO | Flexible CrystalPrecictor (2.x), CrystalOptimizer, DMACRYS (2.2.1.0) | Eric Stevenson | 2017 | Stevenson, E. L.; Lancaster, R. W.; Buanz, A. B. M.; Price, L. S.; Tocher, D. A.; Price, S. L., CrystEngComm 2019, 21(13), 2154-2163. | \CHEMISTRY_CPOSS\Estradiol\CrystOpt | dfA2337 | 3.504 | PBE1PBE/6-31G(d,p) | 0 |  | This is the DMAflex intra_molecular energy penalty. It is with respect to opt. | A2337 | P21 | 4 | 10.8504 | 12.8595 | 12.0308 | 90 | 68.833 | 90 | LATT -1; SYMM -X , +Y +1/2, -Z | 1.1557 | 0.6793 |  | -128.96 | -197.33 | -125.456 | 0 | 0 | 0 | 1 |  | 0 |  | 0 | CrystalOptimizer with GDMA2.2(PBE1PBE/6-31G(d,p)) + FIT
PIPHOO | C18 H24 O2 | 10 | beta-estradiol | 3-hydroxy-1,3,5(10)-estratriene-17beta-ol | Estra-1,3,5(10)-triene-3,17beta-diol, DB00783 | PIPHOO | Flexible CrystalPrecictor (2.x), CrystalOptimizer, DMACRYS (2.2.1.0) | Eric Stevenson | 2017 | Stevenson, E. L.; Lancaster, R. W.; Buanz, A. B. M.; Price, L. S.; Tocher, D. A.; Price, S. L., CrystEngComm 2019, 21(13), 2154-2163. | \CHEMISTRY_CPOSS\Estradiol\CrystOpt | dfA5227 | 6.625 | PBE1PBE/6-31G(d,p) | 0 |  | This is the DMAflex intra_molecular energy penalty. It is with respect to opt. | A5227 | P212121 | 8 | 22.1535 | 9.6655 | 15.043 | 90 | 90 | 90 | LATT -1; SYMM +X +1/2, -Y +1/2, -Z ; SYMM -X , +Y +1/2, -Z +1/2; SYMM -X +1/2, -Y , +Z +1/2 | 1.1234 | 0.658 |  | -132.08 | -170.45 | -125.455 | 0 | 0 | 0 | 1 |  | 0 |  | 0 | CrystalOptimizer with GDMA2.2(PBE1PBE/6-31G(d,p)) + FIT
PIPHOO | C18 H24 O2 | 10 | beta-estradiol | 3-hydroxy-1,3,5(10)-estratriene-17beta-ol | Estra-1,3,5(10)-triene-3,17beta-diol, DB00783 | PIPHOO | Flexible CrystalPrecictor (2.x), CrystalOptimizer, DMACRYS (2.2.1.0) | Eric Stevenson | 2017 | Stevenson, E. L.; Lancaster, R. W.; Buanz, A. B. M.; Price, L. S.; Tocher, D. A.; Price, S. L., CrystEngComm 2019, 21(13), 2154-2163. | \CHEMISTRY_CPOSS\Estradiol\CrystOpt | dfA10612 | 3.749 | PBE1PBE/6-31G(d,p) | 0 |  | This is the DMAflex intra_molecular energy penalty. It is with respect to opt. | A10612 | P212121 | 8 | 17.1011 | 7.3936 | 25.2103 | 90 | 90 | 90 | LATT -1; SYMM +X +1/2, -Y +1/2, -Z ; SYMM -X , +Y +1/2, -Z +1/2; SYMM -X +1/2, -Y , +Z +1/2 | 1.1352 | 0.6654 |  | -129.2 | -180.93 | -125.451 | 0 | 0 | 0 | 1 |  | 0 |  | 0 | CrystalOptimizer with GDMA2.2(PBE1PBE/6-31G(d,p)) + FIT
PIPHOO | C18 H24 O2 | 10 | beta-estradiol | 3-hydroxy-1,3,5(10)-estratriene-17beta-ol | Estra-1,3,5(10)-triene-3,17beta-diol, DB00783 | PIPHOO | Flexible CrystalPrecictor (2.x), CrystalOptimizer, DMACRYS (2.2.1.0) | Eric Stevenson | 2017 | Stevenson, E. L.; Lancaster, R. W.; Buanz, A. B. M.; Price, L. S.; Tocher, D. A.; Price, S. L., CrystEngComm 2019, 21(13), 2154-2163. | \CHEMISTRY_CPOSS\Estradiol\CrystOpt | dfA11680 | 2.043 | PBE1PBE/6-31G(d,p) | 0 |  | This is the DMAflex intra_molecular energy penalty. It is with respect to opt. | A11680 | P31 | 6 | 8.1908 | 8.1908 | 41.1246 | 90 | 90 | 120 | LATT -1; SYMM -Y , +X -Y , +Z +1/3; SYMM -X +Y , -X , +Z +2/3 | 1.1358 | 0.666 |  | -127.49 | -179.4 | -125.447 | 0 | 0 | 0 | 1 |  | 0 |  | 0 | CrystalOptimizer with GDMA2.2(PBE1PBE/6-31G(d,p)) + FIT
PIPHOO | C18 H24 O2 | 10 | beta-estradiol | 3-hydroxy-1,3,5(10)-estratriene-17beta-ol | Estra-1,3,5(10)-triene-3,17beta-diol, DB00783 | PIPHOO | Flexible CrystalPrecictor (2.x), CrystalOptimizer, DMACRYS (2.2.1.0) | Eric Stevenson | 2017 | Stevenson, E. L.; Lancaster, R. W.; Buanz, A. B. M.; Price, L. S.; Tocher, D. A.; Price, S. L., CrystEngComm 2019, 21(13), 2154-2163. | \CHEMISTRY_CPOSS\Estradiol\CrystOpt | dfB4742 | 3.064 | PBE1PBE/6-31G(d,p) | 0 |  | This is the DMAflex intra_molecular energy penalty. It is with respect to opt. | B4742 | P21 | 4 | 16.6609 | 12.07 | 7.998 | 90 | 83.802 | 90 | LATT -1; SYMM -X , +Y +1/2, -Z | 1.1315 | 0.6625 |  | -128.51 | -184.83 | -125.446 | 0 | 0 | 0 | 1 |  | 0 |  | 0 | CrystalOptimizer with GDMA2.2(PBE1PBE/6-31G(d,p)) + FIT
PIPHOO | C18 H24 O2 | 10 | beta-estradiol | 3-hydroxy-1,3,5(10)-estratriene-17beta-ol | Estra-1,3,5(10)-triene-3,17beta-diol, DB00783 | PIPHOO | Flexible CrystalPrecictor (2.x), CrystalOptimizer, DMACRYS (2.2.1.0) | Eric Stevenson | 2017 | Stevenson, E. L.; Lancaster, R. W.; Buanz, A. B. M.; Price, L. S.; Tocher, D. A.; Price, S. L., CrystEngComm 2019, 21(13), 2154-2163. | \CHEMISTRY_CPOSS\Estradiol\CrystOpt | dfA13800 | 8.744 | PBE1PBE/6-31G(d,p) | 0 |  | This is the DMAflex intra_molecular energy penalty. It is with respect to opt. | A13800 | P21 | 4 | 9.8757 | 20.9697 | 7.6835 | 90 | 89.524 | 90 | LATT -1; SYMM -X , +Y +1/2, -Z | 1.1371 | 0.6668 |  | -134.19 | -179.69 | -125.446 | 0 | 0 | 0 | 1 |  | 0 |  | 0 | CrystalOptimizer with GDMA2.2(PBE1PBE/6-31G(d,p)) + FIT
PIPHOO | C18 H24 O2 | 10 | beta-estradiol | 3-hydroxy-1,3,5(10)-estratriene-17beta-ol | Estra-1,3,5(10)-triene-3,17beta-diol, DB00783 | PIPHOO | Flexible CrystalPrecictor (2.x), CrystalOptimizer, DMACRYS (2.2.1.0) | Eric Stevenson | 2017 | Stevenson, E. L.; Lancaster, R. W.; Buanz, A. B. M.; Price, L. S.; Tocher, D. A.; Price, S. L., CrystEngComm 2019, 21(13), 2154-2163. | \CHEMISTRY_CPOSS\Estradiol\CrystOpt | dfA10103 | 3.565 | PBE1PBE/6-31G(d,p) | 0 |  | This is the DMAflex intra_molecular energy penalty. It is with respect to opt. | A10103 | P21 | 4 | 7.6197 | 9.3064 | 23.4907 | 90 | 70.528 | 90 | LATT -1; SYMM -X , +Y +1/2, -Z | 1.152 | 0.6778 |  | -129.01 | -180.36 | -125.445 | 0 | 0 | 0 | 1 |  | 0 |  | 0 | CrystalOptimizer with GDMA2.2(PBE1PBE/6-31G(d,p)) + FIT
PIPHOO | C18 H24 O2 | 10 | beta-estradiol | 3-hydroxy-1,3,5(10)-estratriene-17beta-ol | Estra-1,3,5(10)-triene-3,17beta-diol, DB00783 | PIPHOO | Flexible CrystalPrecictor (2.x), CrystalOptimizer, DMACRYS (2.2.1.0) | Eric Stevenson | 2017 | Stevenson, E. L.; Lancaster, R. W.; Buanz, A. B. M.; Price, L. S.; Tocher, D. A.; Price, S. L., CrystEngComm 2019, 21(13), 2154-2163. | \CHEMISTRY_CPOSS\Estradiol\CrystOpt | dfA3408 | 2.09 | PBE1PBE/6-31G(d,p) | 0 |  | This is the DMAflex intra_molecular energy penalty. It is with respect to opt. | A3408 | P212121 | 8 | 9.3189 | 26.0366 | 13.1086 | 90 | 90 | 90 | LATT -1; SYMM +X +1/2, -Y +1/2, -Z ; SYMM -X , +Y +1/2, -Z +1/2; SYMM -X +1/2, -Y , +Z +1/2 | 1.1377 | 0.6668 |  | -127.53 | -184.45 | -125.44 | 0 | 0 | 0 | 1 |  | 0 |  | 0 | CrystalOptimizer with GDMA2.2(PBE1PBE/6-31G(d,p)) + FIT
PIPHOO | C18 H24 O2 | 10 | beta-estradiol | 3-hydroxy-1,3,5(10)-estratriene-17beta-ol | Estra-1,3,5(10)-triene-3,17beta-diol, DB00783 | PIPHOO | Flexible CrystalPrecictor (2.x), CrystalOptimizer, DMACRYS (2.2.1.0) | Eric Stevenson | 2017 | Stevenson, E. L.; Lancaster, R. W.; Buanz, A. B. M.; Price, L. S.; Tocher, D. A.; Price, S. L., CrystEngComm 2019, 21(13), 2154-2163. | \CHEMISTRY_CPOSS\Estradiol\CrystOpt | dfA5760 | 4.104 | PBE1PBE/6-31G(d,p) | 0 |  | This is the DMAflex intra_molecular energy penalty. It is with respect to opt. | A5760 | P1 | 2 | 11.5052 | 6.3987 | 11.6035 | 90.156 | 82.651 | 72.507 | LATT -1 | 1.1206 | 0.6574 |  | -129.54 | -172.43 | -125.436 | 0 | 0 | 0 | 1 |  | 0 |  | 0 | CrystalOptimizer with GDMA2.2(PBE1PBE/6-31G(d,p)) + FIT
PIPHOO | C18 H24 O2 | 10 | beta-estradiol | 3-hydroxy-1,3,5(10)-estratriene-17beta-ol | Estra-1,3,5(10)-triene-3,17beta-diol, DB00783 | PIPHOO | Flexible CrystalPrecictor (2.x), CrystalOptimizer, DMACRYS (2.2.1.0) | Eric Stevenson | 2017 | Stevenson, E. L.; Lancaster, R. W.; Buanz, A. B. M.; Price, L. S.; Tocher, D. A.; Price, S. L., CrystEngComm 2019, 21(13), 2154-2163. | \CHEMISTRY_CPOSS\Estradiol\CrystOpt | dfA1283 | 3.906 | PBE1PBE/6-31G(d,p) | 0 |  | This is the DMAflex intra_molecular energy penalty. It is with respect to opt. | A1283 | P212121 | 8 | 23.1301 | 6.8286 | 20.4046 | 90 | 90 | 90 | LATT -1; SYMM +X +1/2, -Y +1/2, -Z ; SYMM -X , +Y +1/2, -Z +1/2; SYMM -X +1/2, -Y , +Z +1/2 | 1.1227 | 0.6566 |  | -129.34 | -170.63 | -125.434 | 0 | 0 | 0 | 1 |  | 0 |  | 0 | CrystalOptimizer with GDMA2.2(PBE1PBE/6-31G(d,p)) + FIT
PIPHOO | C18 H24 O2 | 10 | beta-estradiol | 3-hydroxy-1,3,5(10)-estratriene-17beta-ol | Estra-1,3,5(10)-triene-3,17beta-diol, DB00783 | PIPHOO | Flexible CrystalPrecictor (2.x), CrystalOptimizer, DMACRYS (2.2.1.0) | Eric Stevenson | 2017 | Stevenson, E. L.; Lancaster, R. W.; Buanz, A. B. M.; Price, L. S.; Tocher, D. A.; Price, S. L., CrystEngComm 2019, 21(13), 2154-2163. | \CHEMISTRY_CPOSS\Estradiol\CrystOpt | dfA1907 | 2.096 | PBE1PBE/6-31G(d,p) | 0 |  | This is the DMAflex intra_molecular energy penalty. It is with respect to opt. | A1907 | P212121 | 8 | 13.1397 | 16.5317 | 14.3882 | 90 | 90 | 90 | LATT -1; SYMM +X +1/2, -Y +1/2, -Z ; SYMM -X , +Y +1/2, -Z +1/2; SYMM -X +1/2, -Y , +Z +1/2 | 1.1577 | 0.6803 |  | -127.53 | -193.67 | -125.434 | 0 | 0 | 0 | 1 |  | 0 |  | 0 | CrystalOptimizer with GDMA2.2(PBE1PBE/6-31G(d,p)) + FIT
PIPHOO | C18 H24 O2 | 10 | beta-estradiol | 3-hydroxy-1,3,5(10)-estratriene-17beta-ol | Estra-1,3,5(10)-triene-3,17beta-diol, DB00783 | PIPHOO | Flexible CrystalPrecictor (2.x), CrystalOptimizer, DMACRYS (2.2.1.0) | Eric Stevenson | 2017 | Stevenson, E. L.; Lancaster, R. W.; Buanz, A. B. M.; Price, L. S.; Tocher, D. A.; Price, S. L., CrystEngComm 2019, 21(13), 2154-2163. | \CHEMISTRY_CPOSS\Estradiol\CrystOpt | dfB3821 | 3.598 | PBE1PBE/6-31G(d,p) | 0 |  | This is the DMAflex intra_molecular energy penalty. It is with respect to opt. | B3821 | P212121 | 8 | 7.5379 | 47.7575 | 8.7497 | 90 | 90 | 90 | LATT -1; SYMM +X +1/2, -Y +1/2, -Z ; SYMM -X , +Y +1/2, -Z +1/2; SYMM -X +1/2, -Y , +Z +1/2 | 1.1488 | 0.6739 |  | -129.03 | -191.79 | -125.432 | 0 | 0 | 0 | 1 |  | 0 |  | 0 | CrystalOptimizer with GDMA2.2(PBE1PBE/6-31G(d,p)) + FIT
PIPHOO | C18 H24 O2 | 10 | beta-estradiol | 3-hydroxy-1,3,5(10)-estratriene-17beta-ol | Estra-1,3,5(10)-triene-3,17beta-diol, DB00783 | PIPHOO | Flexible CrystalPrecictor (2.x), CrystalOptimizer, DMACRYS (2.2.1.0) | Eric Stevenson | 2017 | Stevenson, E. L.; Lancaster, R. W.; Buanz, A. B. M.; Price, L. S.; Tocher, D. A.; Price, S. L., CrystEngComm 2019, 21(13), 2154-2163. | \CHEMISTRY_CPOSS\Estradiol\CrystOpt | dfB1024 | 3.099 | PBE1PBE/6-31G(d,p) | 0 |  | This is the DMAflex intra_molecular energy penalty. It is with respect to opt. | B1024 | P21 | 4 | 7.708 | 11.9959 | 19.6543 | 90 | 62.413 | 90 | LATT -1; SYMM -X , +Y +1/2, -Z | 1.1232 | 0.6609 |  | -128.53 | -181.22 | -125.431 | 0 | 0 | 0 | 1 |  | 0 |  | 0 | CrystalOptimizer with GDMA2.2(PBE1PBE/6-31G(d,p)) + FIT
PIPHOO | C18 H24 O2 | 10 | beta-estradiol | 3-hydroxy-1,3,5(10)-estratriene-17beta-ol | Estra-1,3,5(10)-triene-3,17beta-diol, DB00783 | PIPHOO | Flexible CrystalPrecictor (2.x), CrystalOptimizer, DMACRYS (2.2.1.0) | Eric Stevenson | 2017 | Stevenson, E. L.; Lancaster, R. W.; Buanz, A. B. M.; Price, L. S.; Tocher, D. A.; Price, S. L., CrystEngComm 2019, 21(13), 2154-2163. | \CHEMISTRY_CPOSS\Estradiol\CrystOpt | dfB5554 | 1.621 | PBE1PBE/6-31G(d,p) | 0 |  | This is the DMAflex intra_molecular energy penalty. It is with respect to opt. | B5554 | P212121 | 8 | 36.0139 | 7.2482 | 12.1737 | 90 | 90 | 90 | LATT -1; SYMM +X +1/2, -Y +1/2, -Z ; SYMM -X , +Y +1/2, -Z +1/2; SYMM -X +1/2, -Y , +Z +1/2 | 1.1387 | 0.6682 |  | -127.05 | -189.46 | -125.429 | 0 | 0 | 0 | 1 |  | 0 |  | 0 | CrystalOptimizer with GDMA2.2(PBE1PBE/6-31G(d,p)) + FIT
PIPHOO | C18 H24 O2 | 10 | beta-estradiol | 3-hydroxy-1,3,5(10)-estratriene-17beta-ol | Estra-1,3,5(10)-triene-3,17beta-diol, DB00783 | PIPHOO | Flexible CrystalPrecictor (2.x), CrystalOptimizer, DMACRYS (2.2.1.0) | Eric Stevenson | 2017 | Stevenson, E. L.; Lancaster, R. W.; Buanz, A. B. M.; Price, L. S.; Tocher, D. A.; Price, S. L., CrystEngComm 2019, 21(13), 2154-2163. | \CHEMISTRY_CPOSS\Estradiol\CrystOpt | dfB3561 | 2.552 | PBE1PBE/6-31G(d,p) | 0 |  | This is the DMAflex intra_molecular energy penalty. It is with respect to opt. | B3561 | P1 | 2 | 18.7093 | 14.7207 | 6.5515 | 55.518 | 120.476 | 74.3 | LATT -1 | 1.1394 | 0.669 |  | -127.98 | -183.83 | -125.428 | 0 | 0 | 0 | 1 |  | 0 |  | 0 | CrystalOptimizer with GDMA2.2(PBE1PBE/6-31G(d,p)) + FIT
PIPHOO | C18 H24 O2 | 10 | beta-estradiol | 3-hydroxy-1,3,5(10)-estratriene-17beta-ol | Estra-1,3,5(10)-triene-3,17beta-diol, DB00783 | PIPHOO | Flexible CrystalPrecictor (2.x), CrystalOptimizer, DMACRYS (2.2.1.0) | Eric Stevenson | 2017 | Stevenson, E. L.; Lancaster, R. W.; Buanz, A. B. M.; Price, L. S.; Tocher, D. A.; Price, S. L., CrystEngComm 2019, 21(13), 2154-2163. | \CHEMISTRY_CPOSS\Estradiol\CrystOpt | dfA3208 | 3.544 | PBE1PBE/6-31G(d,p) | 0 |  | This is the DMAflex intra_molecular energy penalty. It is with respect to opt. | A3208 | P212121 | 8 | 7.2235 | 13.0662 | 33.2227 | 90 | 90 | 90 | LATT -1; SYMM +X +1/2, -Y +1/2, -Z ; SYMM -X , +Y +1/2, -Z +1/2; SYMM -X +1/2, -Y , +Z +1/2 | 1.1539 | 0.6767 |  | -128.97 | -192.68 | -125.426 | 0 | 0 | 0 | 1 |  | 0 |  | 0 | CrystalOptimizer with GDMA2.2(PBE1PBE/6-31G(d,p)) + FIT
PIPHOO | C18 H24 O2 | 10 | beta-estradiol | 3-hydroxy-1,3,5(10)-estratriene-17beta-ol | Estra-1,3,5(10)-triene-3,17beta-diol, DB00783 | PIPHOO | Flexible CrystalPrecictor (2.x), CrystalOptimizer, DMACRYS (2.2.1.0) | Eric Stevenson | 2017 | Stevenson, E. L.; Lancaster, R. W.; Buanz, A. B. M.; Price, L. S.; Tocher, D. A.; Price, S. L., CrystEngComm 2019, 21(13), 2154-2163. | \CHEMISTRY_CPOSS\Estradiol\CrystOpt | dfA3597 | 2.275 | PBE1PBE/6-31G(d,p) | 0 |  | This is the DMAflex intra_molecular energy penalty. It is with respect to opt. | A3597 | P212121 | 8 | 23.6639 | 5.8506 | 22.9408 | 90 | 90 | 90 | LATT -1; SYMM +X +1/2, -Y +1/2, -Z ; SYMM -X , +Y +1/2, -Z +1/2; SYMM -X +1/2, -Y , +Z +1/2 | 1.1393 | 0.6678 |  | -127.7 | -183.9 | -125.425 | 0 | 0 | 0 | 1 |  | 0 |  | 0 | CrystalOptimizer with GDMA2.2(PBE1PBE/6-31G(d,p)) + FIT
PIPHOO | C18 H24 O2 | 10 | beta-estradiol | 3-hydroxy-1,3,5(10)-estratriene-17beta-ol | Estra-1,3,5(10)-triene-3,17beta-diol, DB00783 | PIPHOO | Flexible CrystalPrecictor (2.x), CrystalOptimizer, DMACRYS (2.2.1.0) | Eric Stevenson | 2017 | Stevenson, E. L.; Lancaster, R. W.; Buanz, A. B. M.; Price, L. S.; Tocher, D. A.; Price, S. L., CrystEngComm 2019, 21(13), 2154-2163. | \CHEMISTRY_CPOSS\Estradiol\CrystOpt | dfB867 | 1.125 | PBE1PBE/6-31G(d,p) | 0 |  | This is the DMAflex intra_molecular energy penalty. It is with respect to opt. | B867 | P1 | 2 | 6.5272 | 10.0228 | 12.6901 | 76.781 | 100.918 | 88.639 | LATT -1 | 1.1427 | 0.6706 |  | -126.55 | -185.29 | -125.425 | 0 | 0 | 0 | 1 |  | 0 |  | 0 | CrystalOptimizer with GDMA2.2(PBE1PBE/6-31G(d,p)) + FIT
PIPHOO | C18 H24 O2 | 10 | beta-estradiol | 3-hydroxy-1,3,5(10)-estratriene-17beta-ol | Estra-1,3,5(10)-triene-3,17beta-diol, DB00783 | PIPHOO | Flexible CrystalPrecictor (2.x), CrystalOptimizer, DMACRYS (2.2.1.0) | Eric Stevenson | 2017 | Stevenson, E. L.; Lancaster, R. W.; Buanz, A. B. M.; Price, L. S.; Tocher, D. A.; Price, S. L., CrystEngComm 2019, 21(13), 2154-2163. | \CHEMISTRY_CPOSS\Estradiol\CrystOpt | dfB670 | 3.716 | PBE1PBE/6-31G(d,p) | 0 |  | This is the DMAflex intra_molecular energy penalty. It is with respect to opt. | B670 | P21 | 4 | 25.541 | 11.8872 | 5.802 | 90 | 64.471 | 90 | LATT -1; SYMM -X , +Y +1/2, -Z | 1.1382 | 0.6691 |  | -129.14 | -183.94 | -125.424 | 0 | 0 | 0 | 1 |  | 0 |  | 0 | CrystalOptimizer with GDMA2.2(PBE1PBE/6-31G(d,p)) + FIT
PIPHOO | C18 H24 O2 | 10 | beta-estradiol | 3-hydroxy-1,3,5(10)-estratriene-17beta-ol | Estra-1,3,5(10)-triene-3,17beta-diol, DB00783 | PIPHOO | Flexible CrystalPrecictor (2.x), CrystalOptimizer, DMACRYS (2.2.1.0) | Eric Stevenson | 2017 | Stevenson, E. L.; Lancaster, R. W.; Buanz, A. B. M.; Price, L. S.; Tocher, D. A.; Price, S. L., CrystEngComm 2019, 21(13), 2154-2163. | \CHEMISTRY_CPOSS\Estradiol\CrystOpt | dfA11993 | 2.866 | PBE1PBE/6-31G(d,p) | 0 |  | This is the DMAflex intra_molecular energy penalty. It is with respect to opt. | A11993 | P212121 | 8 | 11.6708 | 7.0414 | 37.8213 | 90 | 90 | 90 | LATT -1; SYMM +X +1/2, -Y +1/2, -Z ; SYMM -X , +Y +1/2, -Z +1/2; SYMM -X +1/2, -Y , +Z +1/2 | 1.1642 | 0.6818 |  | -128.29 | -195.87 | -125.424 | 0 | 0 | 0 | 1 |  | 0 |  | 0 | CrystalOptimizer with GDMA2.2(PBE1PBE/6-31G(d,p)) + FIT
PIPHOO | C18 H24 O2 | 10 | beta-estradiol | 3-hydroxy-1,3,5(10)-estratriene-17beta-ol | Estra-1,3,5(10)-triene-3,17beta-diol, DB00783 | PIPHOO | Flexible CrystalPrecictor (2.x), CrystalOptimizer, DMACRYS (2.2.1.0) | Eric Stevenson | 2017 | Stevenson, E. L.; Lancaster, R. W.; Buanz, A. B. M.; Price, L. S.; Tocher, D. A.; Price, S. L., CrystEngComm 2019, 21(13), 2154-2163. | \CHEMISTRY_CPOSS\Estradiol\CrystOpt | dfA3730 | 5.598 | PBE1PBE/6-31G(d,p) | 0 |  | This is the DMAflex intra_molecular energy penalty. It is with respect to opt. | A3730 | P212121 | 8 | 14.3674 | 12.7444 | 18.3282 | 90 | 90 | 90 | LATT -1; SYMM +X +1/2, -Y +1/2, -Z ; SYMM -X , +Y +1/2, -Z +1/2; SYMM -X +1/2, -Y , +Z +1/2 | 1.0782 | 0.6302 |  | -131.02 | -153.68 | -125.422 | 0 | 0 | 0 | 1 |  | 0 |  | 0 | CrystalOptimizer with GDMA2.2(PBE1PBE/6-31G(d,p)) + FIT
PIPHOO | C18 H24 O2 | 10 | beta-estradiol | 3-hydroxy-1,3,5(10)-estratriene-17beta-ol | Estra-1,3,5(10)-triene-3,17beta-diol, DB00783 | PIPHOO | Flexible CrystalPrecictor (2.x), CrystalOptimizer, DMACRYS (2.2.1.0) | Eric Stevenson | 2017 | Stevenson, E. L.; Lancaster, R. W.; Buanz, A. B. M.; Price, L. S.; Tocher, D. A.; Price, S. L., CrystEngComm 2019, 21(13), 2154-2163. | \CHEMISTRY_CPOSS\Estradiol\CrystOpt | dfB1723 | 1.648 | PBE1PBE/6-31G(d,p) | 0 |  | This is the DMAflex intra_molecular energy penalty. It is with respect to opt. | B1723 | P212121 | 8 | 18.7221 | 22.48 | 7.563 | 90 | 90 | 90 | LATT -1; SYMM +X +1/2, -Y +1/2, -Z ; SYMM -X , +Y +1/2, -Z +1/2; SYMM -X +1/2, -Y , +Z +1/2 | 1.1368 | 0.6667 |  | -127.07 | -187.74 | -125.422 | 0 | 0 | 0 | 1 |  | 0 |  | 0 | CrystalOptimizer with GDMA2.2(PBE1PBE/6-31G(d,p)) + FIT
PIPHOO | C18 H24 O2 | 10 | beta-estradiol | 3-hydroxy-1,3,5(10)-estratriene-17beta-ol | Estra-1,3,5(10)-triene-3,17beta-diol, DB00783 | PIPHOO | Flexible CrystalPrecictor (2.x), CrystalOptimizer, DMACRYS (2.2.1.0) | Eric Stevenson | 2017 | Stevenson, E. L.; Lancaster, R. W.; Buanz, A. B. M.; Price, L. S.; Tocher, D. A.; Price, S. L., CrystEngComm 2019, 21(13), 2154-2163. | \CHEMISTRY_CPOSS\Estradiol\CrystOpt | dfC1562 | 4.108 | PBE1PBE/6-31G(d,p) | 0 |  | This is the DMAflex intra_molecular energy penalty. It is with respect to opt. | C1562 | P212121 | 8 | 6.82 | 20.7583 | 22.1935 | 90 | 90 | 90 | LATT -1; SYMM +X +1/2, -Y +1/2, -Z ; SYMM -X , +Y +1/2, -Z +1/2; SYMM -X +1/2, -Y , +Z +1/2 | 1.1516 | 0.6736 |  | -129.53 | -187.04 | -125.422 | 0 | 0 | 0 | 1 |  | 0 |  | 0 | CrystalOptimizer with GDMA2.2(PBE1PBE/6-31G(d,p)) + FIT
PIPHOO | C18 H24 O2 | 10 | beta-estradiol | 3-hydroxy-1,3,5(10)-estratriene-17beta-ol | Estra-1,3,5(10)-triene-3,17beta-diol, DB00783 | PIPHOO | Flexible CrystalPrecictor (2.x), CrystalOptimizer, DMACRYS (2.2.1.0) | Eric Stevenson | 2017 | Stevenson, E. L.; Lancaster, R. W.; Buanz, A. B. M.; Price, L. S.; Tocher, D. A.; Price, S. L., CrystEngComm 2019, 21(13), 2154-2163. | \CHEMISTRY_CPOSS\Estradiol\CrystOpt | dfB2027 | 1.513 | PBE1PBE/6-31G(d,p) | 0 |  | This is the DMAflex intra_molecular energy penalty. It is with respect to opt. | B2027 | P21 | 4 | 10.4783 | 12.2183 | 14.2093 | 90 | 62.607 | 90 | LATT -1; SYMM -X , +Y +1/2, -Z | 1.1201 | 0.657 |  | -126.93 | -176.31 | -125.417 | 0 | 0 | 0 | 1 |  | 0 |  | 0 | CrystalOptimizer with GDMA2.2(PBE1PBE/6-31G(d,p)) + FIT
PIPHOO | C18 H24 O2 | 10 | beta-estradiol | 3-hydroxy-1,3,5(10)-estratriene-17beta-ol | Estra-1,3,5(10)-triene-3,17beta-diol, DB00783 | PIPHOO | Flexible CrystalPrecictor (2.x), CrystalOptimizer, DMACRYS (2.2.1.0) | Eric Stevenson | 2017 | Stevenson, E. L.; Lancaster, R. W.; Buanz, A. B. M.; Price, L. S.; Tocher, D. A.; Price, S. L., CrystEngComm 2019, 21(13), 2154-2163. | \CHEMISTRY_CPOSS\Estradiol\CrystOpt | dfB2410 | 2.774 | PBE1PBE/6-31G(d,p) | 0 |  | This is the DMAflex intra_molecular energy penalty. It is with respect to opt. | B2410 | P212121 | 8 | 14.3597 | 34.4833 | 6.5279 | 90 | 90 | 90 | LATT -1; SYMM +X +1/2, -Y +1/2, -Z ; SYMM -X , +Y +1/2, -Z +1/2; SYMM -X +1/2, -Y , +Z +1/2 | 1.1194 | 0.6549 |  | -128.19 | -175.5 | -125.416 | 0 | 0 | 0 | 1 |  | 0 |  | 0 | CrystalOptimizer with GDMA2.2(PBE1PBE/6-31G(d,p)) + FIT
PIPHOO | C18 H24 O2 | 10 | beta-estradiol | 3-hydroxy-1,3,5(10)-estratriene-17beta-ol | Estra-1,3,5(10)-triene-3,17beta-diol, DB00783 | PIPHOO | Flexible CrystalPrecictor (2.x), CrystalOptimizer, DMACRYS (2.2.1.0) | Eric Stevenson | 2017 | Stevenson, E. L.; Lancaster, R. W.; Buanz, A. B. M.; Price, L. S.; Tocher, D. A.; Price, S. L., CrystEngComm 2019, 21(13), 2154-2163. | \CHEMISTRY_CPOSS\Estradiol\CrystOpt | dfA3605 | 3.304 | PBE1PBE/6-31G(d,p) | 0 |  | This is the DMAflex intra_molecular energy penalty. It is with respect to opt. | A3605 | P212121 | 8 | 20.2769 | 6.3572 | 24.5564 | 90 | 90 | 90 | LATT -1; SYMM +X +1/2, -Y +1/2, -Z ; SYMM -X , +Y +1/2, -Z +1/2; SYMM -X +1/2, -Y , +Z +1/2 | 1.1431 | 0.6702 |  | -128.72 | -181.6 | -125.416 | 0 | 0 | 0 | 1 |  | 0 |  | 0 | CrystalOptimizer with GDMA2.2(PBE1PBE/6-31G(d,p)) + FIT
PIPHOO | C18 H24 O2 | 10 | beta-estradiol | 3-hydroxy-1,3,5(10)-estratriene-17beta-ol | Estra-1,3,5(10)-triene-3,17beta-diol, DB00783 | PIPHOO | Flexible CrystalPrecictor (2.x), CrystalOptimizer, DMACRYS (2.2.1.0) | Eric Stevenson | 2017 | Stevenson, E. L.; Lancaster, R. W.; Buanz, A. B. M.; Price, L. S.; Tocher, D. A.; Price, S. L., CrystEngComm 2019, 21(13), 2154-2163. | \CHEMISTRY_CPOSS\Estradiol\CrystOpt | dfB2812 | 1.904 | PBE1PBE/6-31G(d,p) | 0 |  | This is the DMAflex intra_molecular energy penalty. It is with respect to opt. | B2812 | P212121 | 8 | 22.6882 | 13.172 | 10.2833 | 90 | 90 | 90 | LATT -1; SYMM +X +1/2, -Y +1/2, -Z ; SYMM -X , +Y +1/2, -Z +1/2; SYMM -X +1/2, -Y , +Z +1/2 | 1.1774 | 0.6906 |  | -127.32 | -193.49 | -125.416 | 0 | 0 | 0 | 1 |  | 0 |  | 0 | CrystalOptimizer with GDMA2.2(PBE1PBE/6-31G(d,p)) + FIT
PIPHOO | C18 H24 O2 | 10 | beta-estradiol | 3-hydroxy-1,3,5(10)-estratriene-17beta-ol | Estra-1,3,5(10)-triene-3,17beta-diol, DB00783 | PIPHOO | Flexible CrystalPrecictor (2.x), CrystalOptimizer, DMACRYS (2.2.1.0) | Eric Stevenson | 2017 | Stevenson, E. L.; Lancaster, R. W.; Buanz, A. B. M.; Price, L. S.; Tocher, D. A.; Price, S. L., CrystEngComm 2019, 21(13), 2154-2163. | \CHEMISTRY_CPOSS\Estradiol\CrystOpt | dfA5087 | 1.965 | PBE1PBE/6-31G(d,p) | 0 |  | This is the DMAflex intra_molecular energy penalty. It is with respect to opt. | A5087 | P2111 | 8 | 26.3734 | 9.2328 | 13.0896 | 87.431 | 90 | 90 | LATT -1; SYMM +X +1/2, -Y +1/2, -Z | 1.1364 | 0.6676 |  | -127.38 | -371.15 | -125.415 | 0 | 0 | 0 | 1 |  | 0 |  | 0 | CrystalOptimizer with GDMA2.2(PBE1PBE/6-31G(d,p)) + FIT
PIPHOO | C18 H24 O2 | 10 | beta-estradiol | 3-hydroxy-1,3,5(10)-estratriene-17beta-ol | Estra-1,3,5(10)-triene-3,17beta-diol, DB00783 | PIPHOO | Flexible CrystalPrecictor (2.x), CrystalOptimizer, DMACRYS (2.2.1.0) | Eric Stevenson | 2017 | Stevenson, E. L.; Lancaster, R. W.; Buanz, A. B. M.; Price, L. S.; Tocher, D. A.; Price, S. L., CrystEngComm 2019, 21(13), 2154-2163. | \CHEMISTRY_CPOSS\Estradiol\CrystOpt | dfA4473 | 1.346 | PBE1PBE/6-31G(d,p) | 0 |  | This is the DMAflex intra_molecular energy penalty. It is with respect to opt. | A4473 | P21 | 4 | 12.6621 | 9.7271 | 13.3338 | 90 | 70.265 | 90 | LATT -1; SYMM -X , +Y +1/2, -Z | 1.1704 | 0.6861 |  | -126.76 | -194.99 | -125.414 | 0 | 0 | 0 | 1 |  | 0 |  | 0 | CrystalOptimizer with GDMA2.2(PBE1PBE/6-31G(d,p)) + FIT
PIPHOO | C18 H24 O2 | 10 | beta-estradiol | 3-hydroxy-1,3,5(10)-estratriene-17beta-ol | Estra-1,3,5(10)-triene-3,17beta-diol, DB00783 | PIPHOO | Flexible CrystalPrecictor (2.x), CrystalOptimizer, DMACRYS (2.2.1.0) | Eric Stevenson | 2017 | Stevenson, E. L.; Lancaster, R. W.; Buanz, A. B. M.; Price, L. S.; Tocher, D. A.; Price, S. L., CrystEngComm 2019, 21(13), 2154-2163. | \CHEMISTRY_CPOSS\Estradiol\CrystOpt | dfA7325 | 3.039 | PBE1PBE/6-31G(d,p) | 0 |  | This is the DMAflex intra_molecular energy penalty. It is with respect to opt. | A7325 | P212121 | 8 | 22.6111 | 10.9956 | 12.7205 | 90 | 90 | 90 | LATT -1; SYMM +X +1/2, -Y +1/2, -Z ; SYMM -X , +Y +1/2, -Z +1/2; SYMM -X +1/2, -Y , +Z +1/2 | 1.1441 | 0.6687 |  | -128.45 | -173.93 | -125.411 | 0 | 0 | 0 | 1 |  | 0 |  | 0 | CrystalOptimizer with GDMA2.2(PBE1PBE/6-31G(d,p)) + FIT
PIPHOO | C18 H24 O2 | 10 | beta-estradiol | 3-hydroxy-1,3,5(10)-estratriene-17beta-ol | Estra-1,3,5(10)-triene-3,17beta-diol, DB00783 | PIPHOO | Flexible CrystalPrecictor (2.x), CrystalOptimizer, DMACRYS (2.2.1.0) | Eric Stevenson | 2017 | Stevenson, E. L.; Lancaster, R. W.; Buanz, A. B. M.; Price, L. S.; Tocher, D. A.; Price, S. L., CrystEngComm 2019, 21(13), 2154-2163. | \CHEMISTRY_CPOSS\Estradiol\CrystOpt | dfA4131 | 1.669 | PBE1PBE/6-31G(d,p) | 0 |  | This is the DMAflex intra_molecular energy penalty. It is with respect to opt. | A4131 | P212121 | 8 | 8.1207 | 12.603 | 29.8761 | 90 | 90 | 90 | LATT -1; SYMM +X +1/2, -Y +1/2, -Z ; SYMM -X , +Y +1/2, -Z +1/2; SYMM -X +1/2, -Y , +Z +1/2 | 1.1834 | 0.6961 |  | -127.08 | -206.35 | -125.411 | 0 | 0 | 0 | 1 |  | 0 |  | 0 | CrystalOptimizer with GDMA2.2(PBE1PBE/6-31G(d,p)) + FIT
PIPHOO | C18 H24 O2 | 10 | beta-estradiol | 3-hydroxy-1,3,5(10)-estratriene-17beta-ol | Estra-1,3,5(10)-triene-3,17beta-diol, DB00783 | PIPHOO | Flexible CrystalPrecictor (2.x), CrystalOptimizer, DMACRYS (2.2.1.0) | Eric Stevenson | 2017 | Stevenson, E. L.; Lancaster, R. W.; Buanz, A. B. M.; Price, L. S.; Tocher, D. A.; Price, S. L., CrystEngComm 2019, 21(13), 2154-2163. | \CHEMISTRY_CPOSS\Estradiol\CrystOpt | dfA2543 | 1.27 | PBE1PBE/6-31G(d,p) | 0 |  | This is the DMAflex intra_molecular energy penalty. It is with respect to opt. | A2543 | P212121 | 8 | 10.0305 | 8.2532 | 37.7079 | 90 | 90 | 90 | LATT -1; SYMM +X +1/2, -Y +1/2, -Z ; SYMM -X , +Y +1/2, -Z +1/2; SYMM -X +1/2, -Y , +Z +1/2 | 1.1592 | 0.6809 |  | -126.68 | -199.54 | -125.41 | 0 | 0 | 0 | 1 |  | 0 |  | 0 | CrystalOptimizer with GDMA2.2(PBE1PBE/6-31G(d,p)) + FIT
PIPHOO | C18 H24 O2 | 10 | beta-estradiol | 3-hydroxy-1,3,5(10)-estratriene-17beta-ol | Estra-1,3,5(10)-triene-3,17beta-diol, DB00783 | PIPHOO | Flexible CrystalPrecictor (2.x), CrystalOptimizer, DMACRYS (2.2.1.0) | Eric Stevenson | 2017 | Stevenson, E. L.; Lancaster, R. W.; Buanz, A. B. M.; Price, L. S.; Tocher, D. A.; Price, S. L., CrystEngComm 2019, 21(13), 2154-2163. | \CHEMISTRY_CPOSS\Estradiol\CrystOpt | dfB5109 | 2.341 | PBE1PBE/6-31G(d,p) | 0 |  | This is the DMAflex intra_molecular energy penalty. It is with respect to opt. | B5109 | P21 | 4 | 17.5179 | 14.4116 | 6.6436 | 90 | 81.522 | 90 | LATT -1; SYMM -X , +Y +1/2, -Z | 1.0906 | 0.6413 |  | -127.75 | -187.49 | -125.409 | 0 | 0 | 0 | 1 |  | 0 |  | 0 | CrystalOptimizer with GDMA2.2(PBE1PBE/6-31G(d,p)) + FIT
PIPHOO | C18 H24 O2 | 10 | beta-estradiol | 3-hydroxy-1,3,5(10)-estratriene-17beta-ol | Estra-1,3,5(10)-triene-3,17beta-diol, DB00783 | PIPHOO | Flexible CrystalPrecictor (2.x), CrystalOptimizer, DMACRYS (2.2.1.0) | Eric Stevenson | 2017 | Stevenson, E. L.; Lancaster, R. W.; Buanz, A. B. M.; Price, L. S.; Tocher, D. A.; Price, S. L., CrystEngComm 2019, 21(13), 2154-2163. | \CHEMISTRY_CPOSS\Estradiol\CrystOpt | dfA7038 | 1.472 | PBE1PBE/6-31G(d,p) | 0 |  | This is the DMAflex intra_molecular energy penalty. It is with respect to opt. | A7038 | P212121 | 8 | 22.9893 | 7.474 | 19.3706 | 90 | 90 | 90 | LATT -1; SYMM +X +1/2, -Y +1/2, -Z ; SYMM -X , +Y +1/2, -Z +1/2; SYMM -X +1/2, -Y , +Z +1/2 | 1.0872 | 0.6365 |  | -126.88 | -165.37 | -125.408 | 0 | 0 | 0 | 1 |  | 0 |  | 0 | CrystalOptimizer with GDMA2.2(PBE1PBE/6-31G(d,p)) + FIT
PIPHOO | C18 H24 O2 | 10 | beta-estradiol | 3-hydroxy-1,3,5(10)-estratriene-17beta-ol | Estra-1,3,5(10)-triene-3,17beta-diol, DB00783 | PIPHOO | Flexible CrystalPrecictor (2.x), CrystalOptimizer, DMACRYS (2.2.1.0) | Eric Stevenson | 2017 | Stevenson, E. L.; Lancaster, R. W.; Buanz, A. B. M.; Price, L. S.; Tocher, D. A.; Price, S. L., CrystEngComm 2019, 21(13), 2154-2163. | \CHEMISTRY_CPOSS\Estradiol\CrystOpt | dfB2341 | 1.116 | PBE1PBE/6-31G(d,p) | 0 |  | This is the DMAflex intra_molecular energy penalty. It is with respect to opt. | B2341 | P21 | 4 | 9.199 | 13.6006 | 13.155 | 90 | 79.626 | 90 | LATT -1; SYMM -X , +Y +1/2, -Z | 1.1175 | 0.6535 |  | -126.52 | -172.89 | -125.404 | 0 | 0 | 0 | 1 |  | 0 |  | 0 | CrystalOptimizer with GDMA2.2(PBE1PBE/6-31G(d,p)) + FIT
PIPHOO | C18 H24 O2 | 10 | beta-estradiol | 3-hydroxy-1,3,5(10)-estratriene-17beta-ol | Estra-1,3,5(10)-triene-3,17beta-diol, DB00783 | PIPHOO | Flexible CrystalPrecictor (2.x), CrystalOptimizer, DMACRYS (2.2.1.0) | Eric Stevenson | 2017 | Stevenson, E. L.; Lancaster, R. W.; Buanz, A. B. M.; Price, L. S.; Tocher, D. A.; Price, S. L., CrystEngComm 2019, 21(13), 2154-2163. | \CHEMISTRY_CPOSS\Estradiol\CrystOpt | dfA7591 | 8.836 | PBE1PBE/6-31G(d,p) | 0 |  | This is the DMAflex intra_molecular energy penalty. It is with respect to opt. | A7591 | P212121 | 8 | 24.434 | 7.7134 | 16.8527 | 90 | 90 | 90 | LATT -1; SYMM +X +1/2, -Y +1/2, -Z ; SYMM -X , +Y +1/2, -Z +1/2; SYMM -X +1/2, -Y , +Z +1/2 | 1.1392 | 0.6678 |  | -134.24 | -175.92 | -125.404 | 0 | 0 | 0 | 1 |  | 0 |  | 0 | CrystalOptimizer with GDMA2.2(PBE1PBE/6-31G(d,p)) + FIT
PIPHOO | C18 H24 O2 | 10 | beta-estradiol | 3-hydroxy-1,3,5(10)-estratriene-17beta-ol | Estra-1,3,5(10)-triene-3,17beta-diol, DB00783 | PIPHOO | Flexible CrystalPrecictor (2.x), CrystalOptimizer, DMACRYS (2.2.1.0) | Eric Stevenson | 2017 | Stevenson, E. L.; Lancaster, R. W.; Buanz, A. B. M.; Price, L. S.; Tocher, D. A.; Price, S. L., CrystEngComm 2019, 21(13), 2154-2163. | \CHEMISTRY_CPOSS\Estradiol\CrystOpt | dfB6619 | 6.686 | PBE1PBE/6-31G(d,p) | 0 |  | This is the DMAflex intra_molecular energy penalty. It is with respect to opt. | B6619 | P21 | 4 | 5.8128 | 38.7911 | 7.1136 | 90 | 107.075 | 90 | LATT -1; SYMM -X , +Y +1/2, -Z | 1.1799 | 0.6929 |  | -132.09 | -199.31 | -125.404 | 0 | 0 | 0 | 1 |  | 0 |  | 0 | CrystalOptimizer with GDMA2.2(PBE1PBE/6-31G(d,p)) + FIT
PIPHOO | C18 H24 O2 | 10 | beta-estradiol | 3-hydroxy-1,3,5(10)-estratriene-17beta-ol | Estra-1,3,5(10)-triene-3,17beta-diol, DB00783 | PIPHOO | Flexible CrystalPrecictor (2.x), CrystalOptimizer, DMACRYS (2.2.1.0) | Eric Stevenson | 2017 | Stevenson, E. L.; Lancaster, R. W.; Buanz, A. B. M.; Price, L. S.; Tocher, D. A.; Price, S. L., CrystEngComm 2019, 21(13), 2154-2163. | \CHEMISTRY_CPOSS\Estradiol\CrystOpt | dfB788 | 1.227 | PBE1PBE/6-31G(d,p) | 0 |  | This is the DMAflex intra_molecular energy penalty. It is with respect to opt. | B788 | P21 | 4 | 8.6467 | 26.0444 | 6.9539 | 90 | 89.999 | 90 | LATT -1; SYMM -X , +Y +1/2, -Z | 1.1553 | 0.6788 |  | -126.63 | -191.6 | -125.403 | 0 | 0 | 0 | 1 |  | 0 |  | 0 | CrystalOptimizer with GDMA2.2(PBE1PBE/6-31G(d,p)) + FIT
PIPHOO | C18 H24 O2 | 10 | beta-estradiol | 3-hydroxy-1,3,5(10)-estratriene-17beta-ol | Estra-1,3,5(10)-triene-3,17beta-diol, DB00783 | PIPHOO | Flexible CrystalPrecictor (2.x), CrystalOptimizer, DMACRYS (2.2.1.0) | Eric Stevenson | 2017 | Stevenson, E. L.; Lancaster, R. W.; Buanz, A. B. M.; Price, L. S.; Tocher, D. A.; Price, S. L., CrystEngComm 2019, 21(13), 2154-2163. | \CHEMISTRY_CPOSS\Estradiol\CrystOpt | dfB4995 | 4.687 | PBE1PBE/6-31G(d,p) | 0 |  | This is the DMAflex intra_molecular energy penalty. It is with respect to opt. | B4995 | P212121 | 8 | 41.1371 | 11.1831 | 6.7858 | 90 | 90 | 90 | LATT -1; SYMM +X +1/2, -Y +1/2, -Z ; SYMM -X , +Y +1/2, -Z +1/2; SYMM -X +1/2, -Y , +Z +1/2 | 1.1591 | 0.6791 |  | -130.09 | -184.65 | -125.403 | 0 | 0 | 0 | 1 |  | 0 |  | 0 | CrystalOptimizer with GDMA2.2(PBE1PBE/6-31G(d,p)) + FIT
PIPHOO | C18 H24 O2 | 10 | beta-estradiol | 3-hydroxy-1,3,5(10)-estratriene-17beta-ol | Estra-1,3,5(10)-triene-3,17beta-diol, DB00783 | PIPHOO | Flexible CrystalPrecictor (2.x), CrystalOptimizer, DMACRYS (2.2.1.0) | Eric Stevenson | 2017 | Stevenson, E. L.; Lancaster, R. W.; Buanz, A. B. M.; Price, L. S.; Tocher, D. A.; Price, S. L., CrystEngComm 2019, 21(13), 2154-2163. | \CHEMISTRY_CPOSS\Estradiol\CrystOpt | dfB1346 | 2.449 | PBE1PBE/6-31G(d,p) | 0 |  | This is the DMAflex intra_molecular energy penalty. It is with respect to opt. | B1346 | P212121 | 8 | 11.1539 | 7.8421 | 38.8346 | 90 | 90 | 90 | LATT -1; SYMM +X +1/2, -Y +1/2, -Z ; SYMM -X , +Y +1/2, -Z +1/2; SYMM -X +1/2, -Y , +Z +1/2 | 1.0652 | 0.6234 |  | -127.85 | -161.68 | -125.401 | 0 | 0 | 0 | 1 |  | 0 |  | 0 | CrystalOptimizer with GDMA2.2(PBE1PBE/6-31G(d,p)) + FIT
PIPHOO | C18 H24 O2 | 10 | beta-estradiol | 3-hydroxy-1,3,5(10)-estratriene-17beta-ol | Estra-1,3,5(10)-triene-3,17beta-diol, DB00783 | PIPHOO | Flexible CrystalPrecictor (2.x), CrystalOptimizer, DMACRYS (2.2.1.0) | Eric Stevenson | 2017 | Stevenson, E. L.; Lancaster, R. W.; Buanz, A. B. M.; Price, L. S.; Tocher, D. A.; Price, S. L., CrystEngComm 2019, 21(13), 2154-2163. | \CHEMISTRY_CPOSS\Estradiol\CrystOpt | dfA7410 | 5.719 | PBE1PBE/6-31G(d,p) | 0 |  | This is the DMAflex intra_molecular energy penalty. It is with respect to opt. | A7410 | P21 | 4 | 22.5054 | 12.7759 | 6.1538 | 90 | 116.064 | 90 | LATT -1; SYMM -X , +Y +1/2, -Z | 1.1383 | 0.6659 |  | -131.12 | -171.37 | -125.401 | 0 | 0 | 0 | 1 |  | 0 |  | 0 | CrystalOptimizer with GDMA2.2(PBE1PBE/6-31G(d,p)) + FIT
PIPHOO | C18 H24 O2 | 10 | beta-estradiol | 3-hydroxy-1,3,5(10)-estratriene-17beta-ol | Estra-1,3,5(10)-triene-3,17beta-diol, DB00783 | PIPHOO | Flexible CrystalPrecictor (2.x), CrystalOptimizer, DMACRYS (2.2.1.0) | Eric Stevenson | 2017 | Stevenson, E. L.; Lancaster, R. W.; Buanz, A. B. M.; Price, L. S.; Tocher, D. A.; Price, S. L., CrystEngComm 2019, 21(13), 2154-2163. | \CHEMISTRY_CPOSS\Estradiol\CrystOpt | dfA11479 | 4.18 | PBE1PBE/6-31G(d,p) | 0 |  | This is the DMAflex intra_molecular energy penalty. It is with respect to opt. | A11479 | P212121 | 8 | 32.2751 | 12.2585 | 7.9887 | 90 | 90 | 90 | LATT -1; SYMM +X +1/2, -Y +1/2, -Z ; SYMM -X , +Y +1/2, -Z +1/2; SYMM -X +1/2, -Y , +Z +1/2 | 1.1448 | 0.6706 |  | -129.58 | -182.08 | -125.4 | 0 | 0 | 0 | 1 |  | 0 |  | 0 | CrystalOptimizer with GDMA2.2(PBE1PBE/6-31G(d,p)) + FIT
PIPHOO | C18 H24 O2 | 10 | beta-estradiol | 3-hydroxy-1,3,5(10)-estratriene-17beta-ol | Estra-1,3,5(10)-triene-3,17beta-diol, DB00783 | PIPHOO | Flexible CrystalPrecictor (2.x), CrystalOptimizer, DMACRYS (2.2.1.0) | Eric Stevenson | 2017 | Stevenson, E. L.; Lancaster, R. W.; Buanz, A. B. M.; Price, L. S.; Tocher, D. A.; Price, S. L., CrystEngComm 2019, 21(13), 2154-2163. | \CHEMISTRY_CPOSS\Estradiol\CrystOpt | dfA12356 | 7.931 | PBE1PBE/6-31G(d,p) | 0 |  | This is the DMAflex intra_molecular energy penalty. It is with respect to opt. | A12356 | P212121 | 8 | 46.1783 | 9.3017 | 7.323 | 90 | 90 | 90 | LATT -1; SYMM +X +1/2, -Y +1/2, -Z ; SYMM -X , +Y +1/2, -Z +1/2; SYMM -X +1/2, -Y , +Z +1/2 | 1.1503 | 0.6738 |  | -133.33 | -182.13 | -125.399 | 0 | 0 | 0 | 1 |  | 0 |  | 0 | CrystalOptimizer with GDMA2.2(PBE1PBE/6-31G(d,p)) + FIT
PIPHOO | C18 H24 O2 | 10 | beta-estradiol | 3-hydroxy-1,3,5(10)-estratriene-17beta-ol | Estra-1,3,5(10)-triene-3,17beta-diol, DB00783 | PIPHOO | Flexible CrystalPrecictor (2.x), CrystalOptimizer, DMACRYS (2.2.1.0) | Eric Stevenson | 2017 | Stevenson, E. L.; Lancaster, R. W.; Buanz, A. B. M.; Price, L. S.; Tocher, D. A.; Price, S. L., CrystEngComm 2019, 21(13), 2154-2163. | \CHEMISTRY_CPOSS\Estradiol\CrystOpt | dfC2795 | 3.662 | PBE1PBE/6-31G(d,p) | 0 |  | This is the DMAflex intra_molecular energy penalty. It is with respect to opt. | C2795 | P1 | 2 | 7.3893 | 6.6338 | 16.3892 | 82.224 | 100.62 | 79.468 | LATT -1 | 1.1835 | 0.6959 |  | -129.06 | -207.63 | -125.398 | 0 | 0 | 0 | 1 |  | 0 |  | 0 | CrystalOptimizer with GDMA2.2(PBE1PBE/6-31G(d,p)) + FIT
PIPHOO | C18 H24 O2 | 10 | beta-estradiol | 3-hydroxy-1,3,5(10)-estratriene-17beta-ol | Estra-1,3,5(10)-triene-3,17beta-diol, DB00783 | PIPHOO | Flexible CrystalPrecictor (2.x), CrystalOptimizer, DMACRYS (2.2.1.0) | Eric Stevenson | 2017 | Stevenson, E. L.; Lancaster, R. W.; Buanz, A. B. M.; Price, L. S.; Tocher, D. A.; Price, S. L., CrystEngComm 2019, 21(13), 2154-2163. | \CHEMISTRY_CPOSS\Estradiol\CrystOpt | dfA3979 | 2.753 | PBE1PBE/6-31G(d,p) | 0 |  | This is the DMAflex intra_molecular energy penalty. It is with respect to opt. | A3979 | C2 | 4 | 21.4765 | 7.3066 | 21.465 | 90 | 101.73 | 90 | LATT -7; SYMM -X , +Y , -Z | 1.0972 | 0.6407 |  | -128.15 | -162.98 | -125.397 | 0 | 0 | 0 | 1 |  | 0 |  | 0 | CrystalOptimizer with GDMA2.2(PBE1PBE/6-31G(d,p)) + FIT
PIPHOO | C18 H24 O2 | 10 | beta-estradiol | 3-hydroxy-1,3,5(10)-estratriene-17beta-ol | Estra-1,3,5(10)-triene-3,17beta-diol, DB00783 | PIPHOO | Flexible CrystalPrecictor (2.x), CrystalOptimizer, DMACRYS (2.2.1.0) | Eric Stevenson | 2017 | Stevenson, E. L.; Lancaster, R. W.; Buanz, A. B. M.; Price, L. S.; Tocher, D. A.; Price, S. L., CrystEngComm 2019, 21(13), 2154-2163. | \CHEMISTRY_CPOSS\Estradiol\CrystOpt | dfA7658 | 5.636 | PBE1PBE/6-31G(d,p) | 0 |  | This is the DMAflex intra_molecular energy penalty. It is with respect to opt. | A7658 | P212121 | 8 | 12.7737 | 6.1147 | 40.6702 | 90 | 90 | 90 | LATT -1; SYMM +X +1/2, -Y +1/2, -Z ; SYMM -X , +Y +1/2, -Z +1/2; SYMM -X +1/2, -Y , +Z +1/2 | 1.1391 | 0.6663 |  | -131.03 | -171.39 | -125.394 | 0 | 0 | 0 | 1 |  | 0 |  | 0 | CrystalOptimizer with GDMA2.2(PBE1PBE/6-31G(d,p)) + FIT
PIPHOO | C18 H24 O2 | 10 | beta-estradiol | 3-hydroxy-1,3,5(10)-estratriene-17beta-ol | Estra-1,3,5(10)-triene-3,17beta-diol, DB00783 | PIPHOO | Flexible CrystalPrecictor (2.x), CrystalOptimizer, DMACRYS (2.2.1.0) | Eric Stevenson | 2017 | Stevenson, E. L.; Lancaster, R. W.; Buanz, A. B. M.; Price, L. S.; Tocher, D. A.; Price, S. L., CrystEngComm 2019, 21(13), 2154-2163. | \CHEMISTRY_CPOSS\Estradiol\CrystOpt | dfA10918 | 2.467 | PBE1PBE/6-31G(d,p) | 0 |  | This is the DMAflex intra_molecular energy penalty. It is with respect to opt. | A10918 | P21 | 4 | 7.0101 | 35.7358 | 6.4965 | 90 | 76.618 | 90 | LATT -1; SYMM -X , +Y +1/2, -Z | 1.1427 | 0.6708 |  | -127.86 | -178.94 | -125.393 | 0 | 0 | 0 | 1 |  | 0 |  | 0 | CrystalOptimizer with GDMA2.2(PBE1PBE/6-31G(d,p)) + FIT
PIPHOO | C18 H24 O2 | 10 | beta-estradiol | 3-hydroxy-1,3,5(10)-estratriene-17beta-ol | Estra-1,3,5(10)-triene-3,17beta-diol, DB00783 | PIPHOO | Flexible CrystalPrecictor (2.x), CrystalOptimizer, DMACRYS (2.2.1.0) | Eric Stevenson | 2017 | Stevenson, E. L.; Lancaster, R. W.; Buanz, A. B. M.; Price, L. S.; Tocher, D. A.; Price, S. L., CrystEngComm 2019, 21(13), 2154-2163. | \CHEMISTRY_CPOSS\Estradiol\CrystOpt | dfB1138 | 2.088 | PBE1PBE/6-31G(d,p) | 0 |  | This is the DMAflex intra_molecular energy penalty. It is with respect to opt. | B1138 | P212121 | 8 | 7.6808 | 13.1488 | 30.7528 | 90 | 90 | 90 | LATT -1; SYMM +X +1/2, -Y +1/2, -Z ; SYMM -X , +Y +1/2, -Z +1/2; SYMM -X +1/2, -Y , +Z +1/2 | 1.165 | 0.682 |  | -127.48 | -195.07 | -125.392 | 0 | 0 | 0 | 1 |  | 0 |  | 0 | CrystalOptimizer with GDMA2.2(PBE1PBE/6-31G(d,p)) + FIT
PIPHOO | C18 H24 O2 | 10 | beta-estradiol | 3-hydroxy-1,3,5(10)-estratriene-17beta-ol | Estra-1,3,5(10)-triene-3,17beta-diol, DB00783 | PIPHOO | Flexible CrystalPrecictor (2.x), CrystalOptimizer, DMACRYS (2.2.1.0) | Eric Stevenson | 2017 | Stevenson, E. L.; Lancaster, R. W.; Buanz, A. B. M.; Price, L. S.; Tocher, D. A.; Price, S. L., CrystEngComm 2019, 21(13), 2154-2163. | \CHEMISTRY_CPOSS\Estradiol\CrystOpt | dfB1845 | 1.253 | PBE1PBE/6-31G(d,p) | 0 |  | This is the DMAflex intra_molecular energy penalty. It is with respect to opt. | B1845 | P21 | 4 | 6.0658 | 33.8048 | 8.1647 | 90 | 68.588 | 90 | LATT -1; SYMM -X , +Y +1/2, -Z | 1.1608 | 0.6823 |  | -126.64 | -198.62 | -125.387 | 0 | 0 | 0 | 1 |  | 0 |  | 0 | CrystalOptimizer with GDMA2.2(PBE1PBE/6-31G(d,p)) + FIT
PIPHOO | C18 H24 O2 | 10 | beta-estradiol | 3-hydroxy-1,3,5(10)-estratriene-17beta-ol | Estra-1,3,5(10)-triene-3,17beta-diol, DB00783 | PIPHOO | Flexible CrystalPrecictor (2.x), CrystalOptimizer, DMACRYS (2.2.1.0) | Eric Stevenson | 2017 | Stevenson, E. L.; Lancaster, R. W.; Buanz, A. B. M.; Price, L. S.; Tocher, D. A.; Price, S. L., CrystEngComm 2019, 21(13), 2154-2163. | \CHEMISTRY_CPOSS\Estradiol\CrystOpt | dfB2301 | 4.754 | PBE1PBE/6-31G(d,p) | 0 |  | This is the DMAflex intra_molecular energy penalty. It is with respect to opt. | B2301 | P212121 | 8 | 29.2225 | 15.3361 | 7.0059 | 90 | 90 | 90 | LATT -1; SYMM +X +1/2, -Y +1/2, -Z ; SYMM -X , +Y +1/2, -Z +1/2; SYMM -X +1/2, -Y , +Z +1/2 | 1.1525 | 0.6753 |  | -130.14 | -188.28 | -125.386 | 0 | 0 | 0 | 1 |  | 0 |  | 0 | CrystalOptimizer with GDMA2.2(PBE1PBE/6-31G(d,p)) + FIT
PIPHOO | C18 H24 O2 | 10 | beta-estradiol | 3-hydroxy-1,3,5(10)-estratriene-17beta-ol | Estra-1,3,5(10)-triene-3,17beta-diol, DB00783 | PIPHOO | Flexible CrystalPrecictor (2.x), CrystalOptimizer, DMACRYS (2.2.1.0) | Eric Stevenson | 2017 | Stevenson, E. L.; Lancaster, R. W.; Buanz, A. B. M.; Price, L. S.; Tocher, D. A.; Price, S. L., CrystEngComm 2019, 21(13), 2154-2163. | \CHEMISTRY_CPOSS\Estradiol\CrystOpt | dfA1890 | 3.527 | PBE1PBE/6-31G(d,p) | 0 |  | This is the DMAflex intra_molecular energy penalty. It is with respect to opt. | A1890 | P212121 | 8 | 11.3597 | 6.3685 | 43.0977 | 90 | 90 | 90 | LATT -1; SYMM +X +1/2, -Y +1/2, -Z ; SYMM -X , +Y +1/2, -Z +1/2; SYMM -X +1/2, -Y , +Z +1/2 | 1.1605 | 0.6812 |  | -128.91 | -190.73 | -125.383 | 0 | 0 | 0 | 1 |  | 0 |  | 0 | CrystalOptimizer with GDMA2.2(PBE1PBE/6-31G(d,p)) + FIT
PIPHOO | C18 H24 O2 | 10 | beta-estradiol | 3-hydroxy-1,3,5(10)-estratriene-17beta-ol | Estra-1,3,5(10)-triene-3,17beta-diol, DB00783 | PIPHOO | Flexible CrystalPrecictor (2.x), CrystalOptimizer, DMACRYS (2.2.1.0) | Eric Stevenson | 2017 | Stevenson, E. L.; Lancaster, R. W.; Buanz, A. B. M.; Price, L. S.; Tocher, D. A.; Price, S. L., CrystEngComm 2019, 21(13), 2154-2163. | \CHEMISTRY_CPOSS\Estradiol\CrystOpt | dfB1562 | 3.808 | PBE1PBE/6-31G(d,p) | 0 |  | This is the DMAflex intra_molecular energy penalty. It is with respect to opt. | B1562 | P212121 | 8 | 7.4968 | 12.1929 | 35.8321 | 90 | 90 | 90 | LATT -1; SYMM +X +1/2, -Y +1/2, -Z ; SYMM -X , +Y +1/2, -Z +1/2; SYMM -X +1/2, -Y , +Z +1/2 | 1.1047 | 0.6449 |  | -129.19 | -172.51 | -125.382 | 0 | 0 | 0 | 1 |  | 0 |  | 0 | CrystalOptimizer with GDMA2.2(PBE1PBE/6-31G(d,p)) + FIT
PIPHOO | C18 H24 O2 | 10 | beta-estradiol | 3-hydroxy-1,3,5(10)-estratriene-17beta-ol | Estra-1,3,5(10)-triene-3,17beta-diol, DB00783 | PIPHOO | Flexible CrystalPrecictor (2.x), CrystalOptimizer, DMACRYS (2.2.1.0) | Eric Stevenson | 2017 | Stevenson, E. L.; Lancaster, R. W.; Buanz, A. B. M.; Price, L. S.; Tocher, D. A.; Price, S. L., CrystEngComm 2019, 21(13), 2154-2163. | \CHEMISTRY_CPOSS\Estradiol\CrystOpt | dfA3445 | 2.521 | PBE1PBE/6-31G(d,p) | 0 |  | This is the DMAflex intra_molecular energy penalty. It is with respect to opt. | A3445 | P212121 | 8 | 30.5996 | 15.1117 | 7.2915 | 90 | 90 | 90 | LATT -1; SYMM +X +1/2, -Y +1/2, -Z ; SYMM -X , +Y +1/2, -Z +1/2; SYMM -X +1/2, -Y , +Z +1/2 | 1.0732 | 0.6291 |  | -127.9 | -178.06 | -125.379 | 0 | 0 | 0 | 1 |  | 0 |  | 0 | CrystalOptimizer with GDMA2.2(PBE1PBE/6-31G(d,p)) + FIT
PIPHOO | C18 H24 O2 | 10 | beta-estradiol | 3-hydroxy-1,3,5(10)-estratriene-17beta-ol | Estra-1,3,5(10)-triene-3,17beta-diol, DB00783 | PIPHOO | Flexible CrystalPrecictor (2.x), CrystalOptimizer, DMACRYS (2.2.1.0) | Eric Stevenson | 2017 | Stevenson, E. L.; Lancaster, R. W.; Buanz, A. B. M.; Price, L. S.; Tocher, D. A.; Price, S. L., CrystEngComm 2019, 21(13), 2154-2163. | \CHEMISTRY_CPOSS\Estradiol\CrystOpt | dfA4023 | 3.021 | PBE1PBE/6-31G(d,p) | 0 |  | This is the DMAflex intra_molecular energy penalty. It is with respect to opt. | A4023 | P21 | 4 | 11.1449 | 8.2511 | 19.0347 | 90 | 117.406 | 90 | LATT -1; SYMM -X , +Y +1/2, -Z | 1.1643 | 0.6834 |  | -128.4 | -194.11 | -125.379 | 0 | 0 | 0 | 1 |  | 0 |  | 0 | CrystalOptimizer with GDMA2.2(PBE1PBE/6-31G(d,p)) + FIT
PIPHOO | C18 H24 O2 | 10 | beta-estradiol | 3-hydroxy-1,3,5(10)-estratriene-17beta-ol | Estra-1,3,5(10)-triene-3,17beta-diol, DB00783 | PIPHOO | Flexible CrystalPrecictor (2.x), CrystalOptimizer, DMACRYS (2.2.1.0) | Eric Stevenson | 2017 | Stevenson, E. L.; Lancaster, R. W.; Buanz, A. B. M.; Price, L. S.; Tocher, D. A.; Price, S. L., CrystEngComm 2019, 21(13), 2154-2163. | \CHEMISTRY_CPOSS\Estradiol\CrystOpt | dfB3036 | 3.572 | PBE1PBE/6-31G(d,p) | 0 |  | This is the DMAflex intra_molecular energy penalty. It is with respect to opt. | B3036 | P21 | 4 | 10.8931 | 12.2104 | 12.611 | 90 | 74.605 | 90 | LATT -1; SYMM -X , +Y +1/2, -Z | 1.1187 | 0.6557 |  | -128.95 | -181.5 | -125.378 | 0 | 0 | 0 | 1 |  | 0 |  | 0 | CrystalOptimizer with GDMA2.2(PBE1PBE/6-31G(d,p)) + FIT
PIPHOO | C18 H24 O2 | 10 | beta-estradiol | 3-hydroxy-1,3,5(10)-estratriene-17beta-ol | Estra-1,3,5(10)-triene-3,17beta-diol, DB00783 | PIPHOO | Flexible CrystalPrecictor (2.x), CrystalOptimizer, DMACRYS (2.2.1.0) | Eric Stevenson | 2017 | Stevenson, E. L.; Lancaster, R. W.; Buanz, A. B. M.; Price, L. S.; Tocher, D. A.; Price, S. L., CrystEngComm 2019, 21(13), 2154-2163. | \CHEMISTRY_CPOSS\Estradiol\CrystOpt | dfB1188 | 1.883 | PBE1PBE/6-31G(d,p) | 0 |  | This is the DMAflex intra_molecular energy penalty. It is with respect to opt. | B1188 | P212121 | 8 | 13.124 | 19.6373 | 12.4738 | 90 | 90 | 90 | LATT -1; SYMM +X +1/2, -Y +1/2, -Z ; SYMM -X , +Y +1/2, -Z +1/2; SYMM -X +1/2, -Y , +Z +1/2 | 1.1256 | 0.661 |  | -127.26 | -180.95 | -125.377 | 0 | 0 | 0 | 1 |  | 0 |  | 0 | CrystalOptimizer with GDMA2.2(PBE1PBE/6-31G(d,p)) + FIT
PIPHOO | C18 H24 O2 | 10 | beta-estradiol | 3-hydroxy-1,3,5(10)-estratriene-17beta-ol | Estra-1,3,5(10)-triene-3,17beta-diol, DB00783 | PIPHOO | Flexible CrystalPrecictor (2.x), CrystalOptimizer, DMACRYS (2.2.1.0) | Eric Stevenson | 2017 | Stevenson, E. L.; Lancaster, R. W.; Buanz, A. B. M.; Price, L. S.; Tocher, D. A.; Price, S. L., CrystEngComm 2019, 21(13), 2154-2163. | \CHEMISTRY_CPOSS\Estradiol\CrystOpt | dfB1090 | 1.534 | PBE1PBE/6-31G(d,p) | 0 |  | This is the DMAflex intra_molecular energy penalty. It is with respect to opt. | B1090 | P21 | 4 | 8.5399 | 8.8712 | 21.033 | 90 | 83.121 | 90 | LATT -1; SYMM -X , +Y +1/2, -Z | 1.1436 | 0.6708 |  | -126.91 | -185.86 | -125.376 | 0 | 0 | 0 | 1 |  | 0 |  | 0 | CrystalOptimizer with GDMA2.2(PBE1PBE/6-31G(d,p)) + FIT
PIPHOO | C18 H24 O2 | 10 | beta-estradiol | 3-hydroxy-1,3,5(10)-estratriene-17beta-ol | Estra-1,3,5(10)-triene-3,17beta-diol, DB00783 | PIPHOO | Flexible CrystalPrecictor (2.x), CrystalOptimizer, DMACRYS (2.2.1.0) | Eric Stevenson | 2017 | Stevenson, E. L.; Lancaster, R. W.; Buanz, A. B. M.; Price, L. S.; Tocher, D. A.; Price, S. L., CrystEngComm 2019, 21(13), 2154-2163. | \CHEMISTRY_CPOSS\Estradiol\CrystOpt | dfA4411 | 8.585 | PBE1PBE/6-31G(d,p) | 0 |  | This is the DMAflex intra_molecular energy penalty. It is with respect to opt. | A4411 | P41212 | 16 | 13.1211 | 13.1211 | 35.576 | 90 | 90 | 90 | LATT -1; SYMM -Y +1/2, +X +1/2, +Z +1/4; SYMM +Y +1/2, -X +1/2, +Z +3/4; SYMM +X +1/2, -Y +1/2, -Z +3/4; SYMM -X +1/2, +Y +1/2, -Z +1/4; SYMM -X , -Y , +Z +1/2; SYMM +Y , +X , -Z ; SYMM -Y , -X , -Z +1/2 | 1.1815 | 0.6909 |  | -133.96 | -196.57 | -125.375 | 0 | 0 | 0 | 1 |  | 0 |  | 0 | CrystalOptimizer with GDMA2.2(PBE1PBE/6-31G(d,p)) + FIT
PIPHOO | C18 H24 O2 | 10 | beta-estradiol | 3-hydroxy-1,3,5(10)-estratriene-17beta-ol | Estra-1,3,5(10)-triene-3,17beta-diol, DB00783 | PIPHOO | Flexible CrystalPrecictor (2.x), CrystalOptimizer, DMACRYS (2.2.1.0) | Eric Stevenson | 2017 | Stevenson, E. L.; Lancaster, R. W.; Buanz, A. B. M.; Price, L. S.; Tocher, D. A.; Price, S. L., CrystEngComm 2019, 21(13), 2154-2163. | \CHEMISTRY_CPOSS\Estradiol\CrystOpt | dfA7710 | 3.568 | PBE1PBE/6-31G(d,p) | 0 |  | This is the DMAflex intra_molecular energy penalty. It is with respect to opt. | A7710 | P212121 | 8 | 14.003 | 23.5019 | 9.7076 | 90 | 90 | 90 | LATT -1; SYMM +X +1/2, -Y +1/2, -Z ; SYMM -X , +Y +1/2, -Z +1/2; SYMM -X +1/2, -Y , +Z +1/2 | 1.1326 | 0.6662 |  | -128.94 | -188.72 | -125.372 | 0 | 0 | 0 | 1 |  | 0 |  | 0 | CrystalOptimizer with GDMA2.2(PBE1PBE/6-31G(d,p)) + FIT
PIPHOO | C18 H24 O2 | 10 | beta-estradiol | 3-hydroxy-1,3,5(10)-estratriene-17beta-ol | Estra-1,3,5(10)-triene-3,17beta-diol, DB00783 | PIPHOO | Flexible CrystalPrecictor (2.x), CrystalOptimizer, DMACRYS (2.2.1.0) | Eric Stevenson | 2017 | Stevenson, E. L.; Lancaster, R. W.; Buanz, A. B. M.; Price, L. S.; Tocher, D. A.; Price, S. L., CrystEngComm 2019, 21(13), 2154-2163. | \CHEMISTRY_CPOSS\Estradiol\CrystOpt | dfB491 | 2.129 | PBE1PBE/6-31G(d,p) | 0 |  | This is the DMAflex intra_molecular energy penalty. It is with respect to opt. | B491 | P212121 | 8 | 12.1923 | 33.6875 | 7.8087 | 90 | 90 | 90 | LATT -1; SYMM +X +1/2, -Y +1/2, -Z ; SYMM -X , +Y +1/2, -Z +1/2; SYMM -X +1/2, -Y , +Z +1/2 | 1.1282 | 0.6616 |  | -127.5 | -188.53 | -125.371 | 0 | 0 | 0 | 1 |  | 0 |  | 0 | CrystalOptimizer with GDMA2.2(PBE1PBE/6-31G(d,p)) + FIT
PIPHOO | C18 H24 O2 | 10 | beta-estradiol | 3-hydroxy-1,3,5(10)-estratriene-17beta-ol | Estra-1,3,5(10)-triene-3,17beta-diol, DB00783 | PIPHOO | Flexible CrystalPrecictor (2.x), CrystalOptimizer, DMACRYS (2.2.1.0) | Eric Stevenson | 2017 | Stevenson, E. L.; Lancaster, R. W.; Buanz, A. B. M.; Price, L. S.; Tocher, D. A.; Price, S. L., CrystEngComm 2019, 21(13), 2154-2163. | \CHEMISTRY_CPOSS\Estradiol\CrystOpt | dfB3053 | 2.21 | PBE1PBE/6-31G(d,p) | 0 |  | This is the DMAflex intra_molecular energy penalty. It is with respect to opt. | B3053 | P21 | 4 | 14.9535 | 15.995 | 6.5653 | 90 | 87.525 | 90 | LATT -1; SYMM -X , +Y +1/2, -Z | 1.1532 | 0.6778 |  | -127.58 | -195.92 | -125.37 | 0 | 0 | 0 | 1 |  | 0 |  | 0 | CrystalOptimizer with GDMA2.2(PBE1PBE/6-31G(d,p)) + FIT
PIPHOO | C18 H24 O2 | 10 | beta-estradiol | 3-hydroxy-1,3,5(10)-estratriene-17beta-ol | Estra-1,3,5(10)-triene-3,17beta-diol, DB00783 | PIPHOO | Flexible CrystalPrecictor (2.x), CrystalOptimizer, DMACRYS (2.2.1.0) | Eric Stevenson | 2017 | Stevenson, E. L.; Lancaster, R. W.; Buanz, A. B. M.; Price, L. S.; Tocher, D. A.; Price, S. L., CrystEngComm 2019, 21(13), 2154-2163. | \CHEMISTRY_CPOSS\Estradiol\CrystOpt | dfC2040 | 3.393 | PBE1PBE/6-31G(d,p) | 0 |  | This is the DMAflex intra_molecular energy penalty. It is with respect to opt. | C2040 | P212121 | 8 | 8.0076 | 19.009 | 21.0292 | 90 | 90 | 90 | LATT -1; SYMM +X +1/2, -Y +1/2, -Z ; SYMM -X , +Y +1/2, -Z +1/2; SYMM -X +1/2, -Y , +Z +1/2 | 1.1304 | 0.662 |  | -128.76 | -188.37 | -125.367 | 0 | 0 | 0 | 1 |  | 0 |  | 0 | CrystalOptimizer with GDMA2.2(PBE1PBE/6-31G(d,p)) + FIT
PIPHOO | C18 H24 O2 | 10 | beta-estradiol | 3-hydroxy-1,3,5(10)-estratriene-17beta-ol | Estra-1,3,5(10)-triene-3,17beta-diol, DB00783 | PIPHOO | Flexible CrystalPrecictor (2.x), CrystalOptimizer, DMACRYS (2.2.1.0) | Eric Stevenson | 2017 | Stevenson, E. L.; Lancaster, R. W.; Buanz, A. B. M.; Price, L. S.; Tocher, D. A.; Price, S. L., CrystEngComm 2019, 21(13), 2154-2163. | \CHEMISTRY_CPOSS\Estradiol\CrystOpt | dfC1210 | 4.646 | PBE1PBE/6-31G(d,p) | 0 |  | This is the DMAflex intra_molecular energy penalty. It is with respect to opt. | C1210 | P1 | 2 | 9.1168 | 12.6131 | 6.8764 | 79.073 | 98.851 | 87.069 | LATT -1 | 1.1832 | 0.6952 |  | -130.01 | -196.94 | -125.364 | 0 | 0 | 0 | 1 |  | 0 |  | 0 | CrystalOptimizer with GDMA2.2(PBE1PBE/6-31G(d,p)) + FIT
PIPHOO | C18 H24 O2 | 10 | beta-estradiol | 3-hydroxy-1,3,5(10)-estratriene-17beta-ol | Estra-1,3,5(10)-triene-3,17beta-diol, DB00783 | PIPHOO | Flexible CrystalPrecictor (2.x), CrystalOptimizer, DMACRYS (2.2.1.0) | Eric Stevenson | 2017 | Stevenson, E. L.; Lancaster, R. W.; Buanz, A. B. M.; Price, L. S.; Tocher, D. A.; Price, S. L., CrystEngComm 2019, 21(13), 2154-2163. | \CHEMISTRY_CPOSS\Estradiol\CrystOpt | dfA9143 | 3.927 | PBE1PBE/6-31G(d,p) | 0 |  | This is the DMAflex intra_molecular energy penalty. It is with respect to opt. | A9143 | P212121 | 8 | 14.3594 | 9.0967 | 24.5038 | 90 | 90 | 90 | LATT -1; SYMM +X +1/2, -Y +1/2, -Z ; SYMM -X , +Y +1/2, -Z +1/2; SYMM -X +1/2, -Y , +Z +1/2 | 1.1305 | 0.6619 |  | -129.29 | -182.02 | -125.363 | 0 | 0 | 0 | 1 |  | 0 |  | 0 | CrystalOptimizer with GDMA2.2(PBE1PBE/6-31G(d,p)) + FIT
PIPHOO | C18 H24 O2 | 10 | beta-estradiol | 3-hydroxy-1,3,5(10)-estratriene-17beta-ol | Estra-1,3,5(10)-triene-3,17beta-diol, DB00783 | PIPHOO | Flexible CrystalPrecictor (2.x), CrystalOptimizer, DMACRYS (2.2.1.0) | Eric Stevenson | 2017 | Stevenson, E. L.; Lancaster, R. W.; Buanz, A. B. M.; Price, L. S.; Tocher, D. A.; Price, S. L., CrystEngComm 2019, 21(13), 2154-2163. | \CHEMISTRY_CPOSS\Estradiol\CrystOpt | dfA5217 | 4.55 | PBE1PBE/6-31G(d,p) | 0 |  | This is the DMAflex intra_molecular energy penalty. It is with respect to opt. | A5217 | P212121 | 8 | 34.8186 | 9.7315 | 9.067 | 90 | 90 | 90 | LATT -1; SYMM +X +1/2, -Y +1/2, -Z ; SYMM -X , +Y +1/2, -Z +1/2; SYMM -X +1/2, -Y , +Z +1/2 | 1.1778 | 0.6907 |  | -129.91 | -195.4 | -125.36 | 0 | 0 | 0 | 1 |  | 0 |  | 0 | CrystalOptimizer with GDMA2.2(PBE1PBE/6-31G(d,p)) + FIT
PIPHOO | C18 H24 O2 | 10 | beta-estradiol | 3-hydroxy-1,3,5(10)-estratriene-17beta-ol | Estra-1,3,5(10)-triene-3,17beta-diol, DB00783 | PIPHOO | Flexible CrystalPrecictor (2.x), CrystalOptimizer, DMACRYS (2.2.1.0) | Eric Stevenson | 2017 | Stevenson, E. L.; Lancaster, R. W.; Buanz, A. B. M.; Price, L. S.; Tocher, D. A.; Price, S. L., CrystEngComm 2019, 21(13), 2154-2163. | \CHEMISTRY_CPOSS\Estradiol\CrystOpt | dfA7937 | 4.892 | PBE1PBE/6-31G(d,p) | 0 |  | This is the DMAflex intra_molecular energy penalty. It is with respect to opt. | A7937 | P21 | 4 | 12.3587 | 17.0225 | 7.7709 | 90 | 71.676 | 90 | LATT -1; SYMM -X , +Y +1/2, -Z | 1.1658 | 0.6847 |  | -130.25 | -188.79 | -125.358 | 0 | 0 | 0 | 1 |  | 0 |  | 0 | CrystalOptimizer with GDMA2.2(PBE1PBE/6-31G(d,p)) + FIT
PIPHOO | C18 H24 O2 | 10 | beta-estradiol | 3-hydroxy-1,3,5(10)-estratriene-17beta-ol | Estra-1,3,5(10)-triene-3,17beta-diol, DB00783 | PIPHOO | Flexible CrystalPrecictor (2.x), CrystalOptimizer, DMACRYS (2.2.1.0) | Eric Stevenson | 2017 | Stevenson, E. L.; Lancaster, R. W.; Buanz, A. B. M.; Price, L. S.; Tocher, D. A.; Price, S. L., CrystEngComm 2019, 21(13), 2154-2163. | \CHEMISTRY_CPOSS\Estradiol\CrystOpt | dfA5055 | 2.793 | PBE1PBE/6-31G(d,p) | 0 |  | This is the DMAflex intra_molecular energy penalty. It is with respect to opt. | A5055 | P212121 | 8 | 7.8726 | 51.3483 | 7.9003 | 90 | 90 | 90 | LATT -1; SYMM +X +1/2, -Y +1/2, -Z ; SYMM -X , +Y +1/2, -Z +1/2; SYMM -X +1/2, -Y , +Z +1/2 | 1.133 | 0.6654 |  | -128.15 | -183.27 | -125.357 | 0 | 0 | 0 | 1 |  | 0 |  | 0 | CrystalOptimizer with GDMA2.2(PBE1PBE/6-31G(d,p)) + FIT
PIPHOO | C18 H24 O2 | 10 | beta-estradiol | 3-hydroxy-1,3,5(10)-estratriene-17beta-ol | Estra-1,3,5(10)-triene-3,17beta-diol, DB00783 | PIPHOO | Flexible CrystalPrecictor (2.x), CrystalOptimizer, DMACRYS (2.2.1.0) | Eric Stevenson | 2017 | Stevenson, E. L.; Lancaster, R. W.; Buanz, A. B. M.; Price, L. S.; Tocher, D. A.; Price, S. L., CrystEngComm 2019, 21(13), 2154-2163. | \CHEMISTRY_CPOSS\Estradiol\CrystOpt | dfB1073 | 2.183 | PBE1PBE/6-31G(d,p) | 0 |  | This is the DMAflex intra_molecular energy penalty. It is with respect to opt. | B1073 | P21 | 4 | 9.99 | 13.1142 | 12.1514 | 90 | 92.023 | 90 | LATT -1; SYMM -X , +Y +1/2, -Z | 1.1372 | 0.668 |  | -127.53 | -188.01 | -125.347 | 0 | 0 | 0 | 1 |  | 0 |  | 0 | CrystalOptimizer with GDMA2.2(PBE1PBE/6-31G(d,p)) + FIT
PIPHOO | C18 H24 O2 | 10 | beta-estradiol | 3-hydroxy-1,3,5(10)-estratriene-17beta-ol | Estra-1,3,5(10)-triene-3,17beta-diol, DB00783 | PIPHOO | Flexible CrystalPrecictor (2.x), CrystalOptimizer, DMACRYS (2.2.1.0) | Eric Stevenson | 2017 | Stevenson, E. L.; Lancaster, R. W.; Buanz, A. B. M.; Price, L. S.; Tocher, D. A.; Price, S. L., CrystEngComm 2019, 21(13), 2154-2163. | \CHEMISTRY_CPOSS\Estradiol\CrystOpt | dfA766 | 0.144 | PBE1PBE/6-31G(d,p) | 0 |  | This is the DMAflex intra_molecular energy penalty. It is with respect to opt. | A766 | P21 | 4 | 18.3943 | 7.9799 | 10.2841 | 90 | 90.001 | 90 | LATT -1; SYMM -X , +Y +1/2, -Z | 1.1985 | 0.7065 |  | -125.49 | -216.36 | -125.346 | 0 | 0 | 0 | 1 |  | 0 |  | 0 | CrystalOptimizer with GDMA2.2(PBE1PBE/6-31G(d,p)) + FIT
PIPHOO | C18 H24 O2 | 10 | beta-estradiol | 3-hydroxy-1,3,5(10)-estratriene-17beta-ol | Estra-1,3,5(10)-triene-3,17beta-diol, DB00783 | PIPHOO | Flexible CrystalPrecictor (2.x), CrystalOptimizer, DMACRYS (2.2.1.0) | Eric Stevenson | 2017 | Stevenson, E. L.; Lancaster, R. W.; Buanz, A. B. M.; Price, L. S.; Tocher, D. A.; Price, S. L., CrystEngComm 2019, 21(13), 2154-2163. | \CHEMISTRY_CPOSS\Estradiol\CrystOpt | dfA4072 | 2.115 | PBE1PBE/6-31G(d,p) | 0 |  | This is the DMAflex intra_molecular energy penalty. It is with respect to opt. | A4072 | P212121 | 8 | 15.9077 | 26.6151 | 7.9024 | 90 | 90 | 90 | LATT -1; SYMM +X +1/2, -Y +1/2, -Z ; SYMM -X , +Y +1/2, -Z +1/2; SYMM -X +1/2, -Y , +Z +1/2 | 1.0815 | 0.6339 |  | -127.46 | -162.6 | -125.345 | 0 | 0 | 0 | 1 |  | 0 |  | 0 | CrystalOptimizer with GDMA2.2(PBE1PBE/6-31G(d,p)) + FIT
PIPHOO | C18 H24 O2 | 10 | beta-estradiol | 3-hydroxy-1,3,5(10)-estratriene-17beta-ol | Estra-1,3,5(10)-triene-3,17beta-diol, DB00783 | PIPHOO | Flexible CrystalPrecictor (2.x), CrystalOptimizer, DMACRYS (2.2.1.0) | Eric Stevenson | 2017 | Stevenson, E. L.; Lancaster, R. W.; Buanz, A. B. M.; Price, L. S.; Tocher, D. A.; Price, S. L., CrystEngComm 2019, 21(13), 2154-2163. | \CHEMISTRY_CPOSS\Estradiol\CrystOpt | dfA2369 | 5.985 | PBE1PBE/6-31G(d,p) | 0 |  | This is the DMAflex intra_molecular energy penalty. It is with respect to opt. | A2369 | P212121 | 8 | 10.489 | 24.5519 | 12.1929 | 90 | 90 | 90 | LATT -1; SYMM +X +1/2, -Y +1/2, -Z ; SYMM -X , +Y +1/2, -Z +1/2; SYMM -X +1/2, -Y , +Z +1/2 | 1.1524 | 0.6761 |  | -131.33 | -187.67 | -125.345 | 0 | 0 | 0 | 1 |  | 0 |  | 0 | CrystalOptimizer with GDMA2.2(PBE1PBE/6-31G(d,p)) + FIT
PIPHOO | C18 H24 O2 | 10 | beta-estradiol | 3-hydroxy-1,3,5(10)-estratriene-17beta-ol | Estra-1,3,5(10)-triene-3,17beta-diol, DB00783 | PIPHOO | Flexible CrystalPrecictor (2.x), CrystalOptimizer, DMACRYS (2.2.1.0) | Eric Stevenson | 2017 | Stevenson, E. L.; Lancaster, R. W.; Buanz, A. B. M.; Price, L. S.; Tocher, D. A.; Price, S. L., CrystEngComm 2019, 21(13), 2154-2163. | \CHEMISTRY_CPOSS\Estradiol\CrystOpt | dfA3991 | 4.038 | PBE1PBE/6-31G(d,p) | 0 |  | This is the DMAflex intra_molecular energy penalty. It is with respect to opt. | A3991 | P212121 | 8 | 24.9687 | 7.699 | 17.0115 | 90 | 90 | 90 | LATT -1; SYMM +X +1/2, -Y +1/2, -Z ; SYMM -X , +Y +1/2, -Z +1/2; SYMM -X +1/2, -Y , +Z +1/2 | 1.1065 | 0.6482 |  | -129.38 | -177.2 | -125.342 | 0 | 0 | 0 | 1 |  | 0 |  | 0 | CrystalOptimizer with GDMA2.2(PBE1PBE/6-31G(d,p)) + FIT
PIPHOO | C18 H24 O2 | 10 | beta-estradiol | 3-hydroxy-1,3,5(10)-estratriene-17beta-ol | Estra-1,3,5(10)-triene-3,17beta-diol, DB00783 | PIPHOO | Flexible CrystalPrecictor (2.x), CrystalOptimizer, DMACRYS (2.2.1.0) | Eric Stevenson | 2017 | Stevenson, E. L.; Lancaster, R. W.; Buanz, A. B. M.; Price, L. S.; Tocher, D. A.; Price, S. L., CrystEngComm 2019, 21(13), 2154-2163. | \CHEMISTRY_CPOSS\Estradiol\CrystOpt | dfA3494 | 3.298 | PBE1PBE/6-31G(d,p) | 0 |  | This is the DMAflex intra_molecular energy penalty. It is with respect to opt. | A3494 | P212121 | 8 | 10.355 | 21.6214 | 14.158 | 90 | 90 | 90 | LATT -1; SYMM +X +1/2, -Y +1/2, -Z ; SYMM -X , +Y +1/2, -Z +1/2; SYMM -X +1/2, -Y , +Z +1/2 | 1.1415 | 0.669 |  | -128.64 | -178.59 | -125.342 | 0 | 0 | 0 | 1 |  | 0 |  | 0 | CrystalOptimizer with GDMA2.2(PBE1PBE/6-31G(d,p)) + FIT
PIPHOO | C18 H24 O2 | 10 | beta-estradiol | 3-hydroxy-1,3,5(10)-estratriene-17beta-ol | Estra-1,3,5(10)-triene-3,17beta-diol, DB00783 | PIPHOO | Flexible CrystalPrecictor (2.x), CrystalOptimizer, DMACRYS (2.2.1.0) | Eric Stevenson | 2017 | Stevenson, E. L.; Lancaster, R. W.; Buanz, A. B. M.; Price, L. S.; Tocher, D. A.; Price, S. L., CrystEngComm 2019, 21(13), 2154-2163. | \CHEMISTRY_CPOSS\Estradiol\CrystOpt | dfA3205 | 1.278 | PBE1PBE/6-31G(d,p) | 0 |  | This is the DMAflex intra_molecular energy penalty. It is with respect to opt. | A3205 | P21 | 4 | 14.7911 | 12.7686 | 8.4526 | 90 | 77.798 | 90 | LATT -1; SYMM -X , +Y +1/2, -Z | 1.1595 | 0.6793 |  | -126.62 | -189.51 | -125.342 | 0 | 0 | 0 | 1 |  | 0 |  | 0 | CrystalOptimizer with GDMA2.2(PBE1PBE/6-31G(d,p)) + FIT
PIPHOO | C18 H24 O2 | 10 | beta-estradiol | 3-hydroxy-1,3,5(10)-estratriene-17beta-ol | Estra-1,3,5(10)-triene-3,17beta-diol, DB00783 | PIPHOO | Flexible CrystalPrecictor (2.x), CrystalOptimizer, DMACRYS (2.2.1.0) | Eric Stevenson | 2017 | Stevenson, E. L.; Lancaster, R. W.; Buanz, A. B. M.; Price, L. S.; Tocher, D. A.; Price, S. L., CrystEngComm 2019, 21(13), 2154-2163. | \CHEMISTRY_CPOSS\Estradiol\CrystOpt | dfA6915 | 4.582 | PBE1PBE/6-31G(d,p) | 0 |  | This is the DMAflex intra_molecular energy penalty. It is with respect to opt. | A6915 | P212121 | 8 | 12.6643 | 7.2092 | 35.9519 | 90 | 90 | 90 | LATT -1; SYMM +X +1/2, -Y +1/2, -Z ; SYMM -X , +Y +1/2, -Z +1/2; SYMM -X +1/2, -Y , +Z +1/2 | 1.1024 | 0.6449 |  | -129.92 | -168.9 | -125.338 | 0 | 0 | 0 | 1 |  | 0 |  | 0 | CrystalOptimizer with GDMA2.2(PBE1PBE/6-31G(d,p)) + FIT
PIPHOO | C18 H24 O2 | 10 | beta-estradiol | 3-hydroxy-1,3,5(10)-estratriene-17beta-ol | Estra-1,3,5(10)-triene-3,17beta-diol, DB00783 | PIPHOO | Flexible CrystalPrecictor (2.x), CrystalOptimizer, DMACRYS (2.2.1.0) | Eric Stevenson | 2017 | Stevenson, E. L.; Lancaster, R. W.; Buanz, A. B. M.; Price, L. S.; Tocher, D. A.; Price, S. L., CrystEngComm 2019, 21(13), 2154-2163. | \CHEMISTRY_CPOSS\Estradiol\CrystOpt | dfA3132 | 1.442 | PBE1PBE/6-31G(d,p) | 0 |  | This is the DMAflex intra_molecular energy penalty. It is with respect to opt. | A3132 | P212121 | 8 | 7.266 | 33.4262 | 13.1324 | 90 | 90 | 90 | LATT -1; SYMM +X +1/2, -Y +1/2, -Z ; SYMM -X , +Y +1/2, -Z +1/2; SYMM -X +1/2, -Y , +Z +1/2 | 1.1345 | 0.6648 |  | -126.78 | -186.14 | -125.338 | 0 | 0 | 0 | 1 |  | 0 |  | 0 | CrystalOptimizer with GDMA2.2(PBE1PBE/6-31G(d,p)) + FIT
PIPHOO | C18 H24 O2 | 10 | beta-estradiol | 3-hydroxy-1,3,5(10)-estratriene-17beta-ol | Estra-1,3,5(10)-triene-3,17beta-diol, DB00783 | PIPHOO | Flexible CrystalPrecictor (2.x), CrystalOptimizer, DMACRYS (2.2.1.0) | Eric Stevenson | 2017 | Stevenson, E. L.; Lancaster, R. W.; Buanz, A. B. M.; Price, L. S.; Tocher, D. A.; Price, S. L., CrystEngComm 2019, 21(13), 2154-2163. | \CHEMISTRY_CPOSS\Estradiol\CrystOpt | dfC932 | 7.232 | PBE1PBE/6-31G(d,p) | 0 |  | This is the DMAflex intra_molecular energy penalty. It is with respect to opt. | C932 | P212121 | 8 | 12.7507 | 13.4358 | 18.0843 | 90 | 90 | 90 | LATT -1; SYMM +X +1/2, -Y +1/2, -Z ; SYMM -X , +Y +1/2, -Z +1/2; SYMM -X +1/2, -Y , +Z +1/2 | 1.1679 | 0.6831 |  | -132.57 | -192.64 | -125.338 | 0 | 0 | 0 | 1 |  | 0 |  | 0 | CrystalOptimizer with GDMA2.2(PBE1PBE/6-31G(d,p)) + FIT
PIPHOO | C18 H24 O2 | 10 | beta-estradiol | 3-hydroxy-1,3,5(10)-estratriene-17beta-ol | Estra-1,3,5(10)-triene-3,17beta-diol, DB00783 | PIPHOO | Flexible CrystalPrecictor (2.x), CrystalOptimizer, DMACRYS (2.2.1.0) | Eric Stevenson | 2017 | Stevenson, E. L.; Lancaster, R. W.; Buanz, A. B. M.; Price, L. S.; Tocher, D. A.; Price, S. L., CrystEngComm 2019, 21(13), 2154-2163. | \CHEMISTRY_CPOSS\Estradiol\CrystOpt | dfA10010 | 4.314 | PBE1PBE/6-31G(d,p) | 0 |  | This is the DMAflex intra_molecular energy penalty. It is with respect to opt. | A10010 | P21 | 4 | 7.0687 | 18.2013 | 12.4028 | 90 | 83.273 | 90 | LATT -1; SYMM -X , +Y +1/2, -Z | 1.1416 | 0.6677 |  | -129.65 | -178.29 | -125.336 | 0 | 0 | 0 | 1 |  | 0 |  | 0 | CrystalOptimizer with GDMA2.2(PBE1PBE/6-31G(d,p)) + FIT
PIPHOO | C18 H24 O2 | 10 | beta-estradiol | 3-hydroxy-1,3,5(10)-estratriene-17beta-ol | Estra-1,3,5(10)-triene-3,17beta-diol, DB00783 | PIPHOO | Flexible CrystalPrecictor (2.x), CrystalOptimizer, DMACRYS (2.2.1.0) | Eric Stevenson | 2017 | Stevenson, E. L.; Lancaster, R. W.; Buanz, A. B. M.; Price, L. S.; Tocher, D. A.; Price, S. L., CrystEngComm 2019, 21(13), 2154-2163. | \CHEMISTRY_CPOSS\Estradiol\CrystOpt | dfB614 | 3.214 | PBE1PBE/6-31G(d,p) | 0 |  | This is the DMAflex intra_molecular energy penalty. It is with respect to opt. | B614 | P212121 | 8 | 8.9937 | 25.2196 | 13.3166 | 90 | 90 | 90 | LATT -1; SYMM +X +1/2, -Y +1/2, -Z ; SYMM -X , +Y +1/2, -Z +1/2; SYMM -X +1/2, -Y , +Z +1/2 | 1.198 | 0.7046 |  | -128.55 | -214.98 | -125.336 | 0 | 0 | 0 | 1 |  | 0 |  | 0 | CrystalOptimizer with GDMA2.2(PBE1PBE/6-31G(d,p)) + FIT
PIPHOO | C18 H24 O2 | 10 | beta-estradiol | 3-hydroxy-1,3,5(10)-estratriene-17beta-ol | Estra-1,3,5(10)-triene-3,17beta-diol, DB00783 | PIPHOO | Flexible CrystalPrecictor (2.x), CrystalOptimizer, DMACRYS (2.2.1.0) | Eric Stevenson | 2017 | Stevenson, E. L.; Lancaster, R. W.; Buanz, A. B. M.; Price, L. S.; Tocher, D. A.; Price, S. L., CrystEngComm 2019, 21(13), 2154-2163. | \CHEMISTRY_CPOSS\Estradiol\CrystOpt | dfA4334 | 3.956 | PBE1PBE/6-31G(d,p) | 0 |  | This is the DMAflex intra_molecular energy penalty. It is with respect to opt. | A4334 | C2 | 4 | 47.0305 | 7.2928 | 10.0774 | 90 | 75.8 | 90 | LATT -7; SYMM -X , +Y , -Z | 1.0799 | 0.6305 |  | -129.29 | -164.65 | -125.334 | 0 | 0 | 0 | 1 |  | 0 |  | 0 | CrystalOptimizer with GDMA2.2(PBE1PBE/6-31G(d,p)) + FIT
PIPHOO | C18 H24 O2 | 10 | beta-estradiol | 3-hydroxy-1,3,5(10)-estratriene-17beta-ol | Estra-1,3,5(10)-triene-3,17beta-diol, DB00783 | PIPHOO | Flexible CrystalPrecictor (2.x), CrystalOptimizer, DMACRYS (2.2.1.0) | Eric Stevenson | 2017 | Stevenson, E. L.; Lancaster, R. W.; Buanz, A. B. M.; Price, L. S.; Tocher, D. A.; Price, S. L., CrystEngComm 2019, 21(13), 2154-2163. | \CHEMISTRY_CPOSS\Estradiol\CrystOpt | dfB4301 | 4.01 | PBE1PBE/6-31G(d,p) | 0 |  | This is the DMAflex intra_molecular energy penalty. It is with respect to opt. | B4301 | P1 | 2 | 10.0627 | 11.7615 | 7.7469 | 105.725 | 86.968 | 67.058 | LATT -1 | 1.1313 | 0.6623 |  | -129.34 | -176.67 | -125.33 | 0 | 0 | 0 | 1 |  | 0 |  | 0 | CrystalOptimizer with GDMA2.2(PBE1PBE/6-31G(d,p)) + FIT
PIPHOO | C18 H24 O2 | 10 | beta-estradiol | 3-hydroxy-1,3,5(10)-estratriene-17beta-ol | Estra-1,3,5(10)-triene-3,17beta-diol, DB00783 | PIPHOO | Flexible CrystalPrecictor (2.x), CrystalOptimizer, DMACRYS (2.2.1.0) | Eric Stevenson | 2017 | Stevenson, E. L.; Lancaster, R. W.; Buanz, A. B. M.; Price, L. S.; Tocher, D. A.; Price, S. L., CrystEngComm 2019, 21(13), 2154-2163. | \CHEMISTRY_CPOSS\Estradiol\CrystOpt | dfA3385 | 2.061 | PBE1PBE/6-31G(d,p) | 0 |  | This is the DMAflex intra_molecular energy penalty. It is with respect to opt. | A3385 | P21 | 4 | 13.0376 | 10.4446 | 13.002 | 90 | 62.221 | 90 | LATT -1; SYMM -X , +Y +1/2, -Z | 1.155 | 0.6779 |  | -127.39 | -185.62 | -125.329 | 0 | 0 | 0 | 1 |  | 0 |  | 0 | CrystalOptimizer with GDMA2.2(PBE1PBE/6-31G(d,p)) + FIT
PIPHOO | C18 H24 O2 | 10 | beta-estradiol | 3-hydroxy-1,3,5(10)-estratriene-17beta-ol | Estra-1,3,5(10)-triene-3,17beta-diol, DB00783 | PIPHOO | Flexible CrystalPrecictor (2.x), CrystalOptimizer, DMACRYS (2.2.1.0) | Eric Stevenson | 2017 | Stevenson, E. L.; Lancaster, R. W.; Buanz, A. B. M.; Price, L. S.; Tocher, D. A.; Price, S. L., CrystEngComm 2019, 21(13), 2154-2163. | \CHEMISTRY_CPOSS\Estradiol\CrystOpt | dfA1665 | 3.715 | PBE1PBE/6-31G(d,p) | 0 |  | This is the DMAflex intra_molecular energy penalty. It is with respect to opt. | A1665 | P21 | 4 | 7.746 | 14.9014 | 13.4388 | 90 | 81.09 | 90 | LATT -1; SYMM -X , +Y +1/2, -Z | 1.1806 | 0.695 |  | -129.04 | -204.83 | -125.325 | 0 | 0 | 0 | 1 |  | 0 |  | 0 | CrystalOptimizer with GDMA2.2(PBE1PBE/6-31G(d,p)) + FIT
PIPHOO | C18 H24 O2 | 10 | beta-estradiol | 3-hydroxy-1,3,5(10)-estratriene-17beta-ol | Estra-1,3,5(10)-triene-3,17beta-diol, DB00783 | PIPHOO | Flexible CrystalPrecictor (2.x), CrystalOptimizer, DMACRYS (2.2.1.0) | Eric Stevenson | 2017 | Stevenson, E. L.; Lancaster, R. W.; Buanz, A. B. M.; Price, L. S.; Tocher, D. A.; Price, S. L., CrystEngComm 2019, 21(13), 2154-2163. | \CHEMISTRY_CPOSS\Estradiol\CrystOpt | dfB866 | 1.787 | PBE1PBE/6-31G(d,p) | 0 |  | This is the DMAflex intra_molecular energy penalty. It is with respect to opt. | B866 | P1 | 2 | 9.5905 | 12.1684 | 7.5136 | 105.195 | 74.689 | 82.661 | LATT -1 | 1.134 | 0.667 |  | -127.11 | -178.05 | -125.323 | 0 | 0 | 0 | 1 |  | 0 |  | 0 | CrystalOptimizer with GDMA2.2(PBE1PBE/6-31G(d,p)) + FIT
PIPHOO | C18 H24 O2 | 10 | beta-estradiol | 3-hydroxy-1,3,5(10)-estratriene-17beta-ol | Estra-1,3,5(10)-triene-3,17beta-diol, DB00783 | PIPHOO | Flexible CrystalPrecictor (2.x), CrystalOptimizer, DMACRYS (2.2.1.0) | Eric Stevenson | 2017 | Stevenson, E. L.; Lancaster, R. W.; Buanz, A. B. M.; Price, L. S.; Tocher, D. A.; Price, S. L., CrystEngComm 2019, 21(13), 2154-2163. | \CHEMISTRY_CPOSS\Estradiol\CrystOpt | dfA3017 | 2.828 | PBE1PBE/6-31G(d,p) | 0 |  | This is the DMAflex intra_molecular energy penalty. It is with respect to opt. | A3017 | P21212 | 8 | 14.9409 | 30.8971 | 6.9064 | 90 | 90 | 90 | LATT -1; SYMM +X +1/2, -Y +1/2, -Z ; SYMM -X +1/2, +Y +1/2, -Z ; SYMM -X , -Y , +Z | 1.1349 | 0.6647 |  | -128.15 | -183.89 | -125.322 | 0 | 0 | 0 | 1 |  | 0 |  | 0 | CrystalOptimizer with GDMA2.2(PBE1PBE/6-31G(d,p)) + FIT
PIPHOO | C18 H24 O2 | 10 | beta-estradiol | 3-hydroxy-1,3,5(10)-estratriene-17beta-ol | Estra-1,3,5(10)-triene-3,17beta-diol, DB00783 | PIPHOO | Flexible CrystalPrecictor (2.x), CrystalOptimizer, DMACRYS (2.2.1.0) | Eric Stevenson | 2017 | Stevenson, E. L.; Lancaster, R. W.; Buanz, A. B. M.; Price, L. S.; Tocher, D. A.; Price, S. L., CrystEngComm 2019, 21(13), 2154-2163. | \CHEMISTRY_CPOSS\Estradiol\CrystOpt | dfA8378 | 4.749 | PBE1PBE/6-31G(d,p) | 0 |  | This is the DMAflex intra_molecular energy penalty. It is with respect to opt. | A8378 | P43 | 8 | 12.0974 | 12.0974 | 22.4418 | 90 | 90 | 90 | LATT -1; SYMM -Y , +X , +Z +3/4; SYMM +Y , -X , +Z +1/4; SYMM -X , -Y , +Z +1/2 | 1.1017 | 0.6459 |  | -130.07 | -163.42 | -125.321 | 0 | 0 | 0 | 1 |  | 0 |  | 0 | CrystalOptimizer with GDMA2.2(PBE1PBE/6-31G(d,p)) + FIT
PIPHOO | C18 H24 O2 | 10 | beta-estradiol | 3-hydroxy-1,3,5(10)-estratriene-17beta-ol | Estra-1,3,5(10)-triene-3,17beta-diol, DB00783 | PIPHOO | Flexible CrystalPrecictor (2.x), CrystalOptimizer, DMACRYS (2.2.1.0) | Eric Stevenson | 2017 | Stevenson, E. L.; Lancaster, R. W.; Buanz, A. B. M.; Price, L. S.; Tocher, D. A.; Price, S. L., CrystEngComm 2019, 21(13), 2154-2163. | \CHEMISTRY_CPOSS\Estradiol\CrystOpt | dfA4672 | 5.719 | PBE1PBE/6-31G(d,p) | 0 |  | This is the DMAflex intra_molecular energy penalty. It is with respect to opt. | A4672 | P21 | 4 | 12.1163 | 17.3002 | 7.5288 | 90 | 81.221 | 90 | LATT -1; SYMM -X , +Y +1/2, -Z | 1.16 | 0.6786 |  | -131.04 | -192.98 | -125.321 | 0 | 0 | 0 | 1 |  | 0 |  | 0 | CrystalOptimizer with GDMA2.2(PBE1PBE/6-31G(d,p)) + FIT
PIPHOO | C18 H24 O2 | 10 | beta-estradiol | 3-hydroxy-1,3,5(10)-estratriene-17beta-ol | Estra-1,3,5(10)-triene-3,17beta-diol, DB00783 | PIPHOO | Flexible CrystalPrecictor (2.x), CrystalOptimizer, DMACRYS (2.2.1.0) | Eric Stevenson | 2017 | Stevenson, E. L.; Lancaster, R. W.; Buanz, A. B. M.; Price, L. S.; Tocher, D. A.; Price, S. L., CrystEngComm 2019, 21(13), 2154-2163. | \CHEMISTRY_CPOSS\Estradiol\CrystOpt | dfB5010 | 2.821 | PBE1PBE/6-31G(d,p) | 0 |  | This is the DMAflex intra_molecular energy penalty. It is with respect to opt. | B5010 | P212121 | 8 | 22.7576 | 11.7752 | 12.3002 | 90 | 90 | 90 | LATT -1; SYMM +X +1/2, -Y +1/2, -Z ; SYMM -X , +Y +1/2, -Z +1/2; SYMM -X +1/2, -Y , +Z +1/2 | 1.0978 | 0.6432 |  | -128.14 | -169.34 | -125.319 | 0 | 0 | 0 | 1 |  | 0 |  | 0 | CrystalOptimizer with GDMA2.2(PBE1PBE/6-31G(d,p)) + FIT
PIPHOO | C18 H24 O2 | 10 | beta-estradiol | 3-hydroxy-1,3,5(10)-estratriene-17beta-ol | Estra-1,3,5(10)-triene-3,17beta-diol, DB00783 | PIPHOO | Flexible CrystalPrecictor (2.x), CrystalOptimizer, DMACRYS (2.2.1.0) | Eric Stevenson | 2017 | Stevenson, E. L.; Lancaster, R. W.; Buanz, A. B. M.; Price, L. S.; Tocher, D. A.; Price, S. L., CrystEngComm 2019, 21(13), 2154-2163. | \CHEMISTRY_CPOSS\Estradiol\CrystOpt | dfC3171 | 0.881 | PBE1PBE/6-31G(d,p) | 0 |  | This is the DMAflex intra_molecular energy penalty. It is with respect to opt. | C3171 | P21 | 4 | 9.9939 | 23.7004 | 7.21 | 90 | 71.664 | 90 | LATT -1; SYMM -X , +Y +1/2, -Z | 1.1161 | 0.656 |  | -126.2 | -175.55 | -125.319 | 0 | 0 | 0 | 1 |  | 0 |  | 0 | CrystalOptimizer with GDMA2.2(PBE1PBE/6-31G(d,p)) + FIT
PIPHOO | C18 H24 O2 | 10 | beta-estradiol | 3-hydroxy-1,3,5(10)-estratriene-17beta-ol | Estra-1,3,5(10)-triene-3,17beta-diol, DB00783 | PIPHOO | Flexible CrystalPrecictor (2.x), CrystalOptimizer, DMACRYS (2.2.1.0) | Eric Stevenson | 2017 | Stevenson, E. L.; Lancaster, R. W.; Buanz, A. B. M.; Price, L. S.; Tocher, D. A.; Price, S. L., CrystEngComm 2019, 21(13), 2154-2163. | \CHEMISTRY_CPOSS\Estradiol\CrystOpt | dfA6225 | 2.563 | PBE1PBE/6-31G(d,p) | 0 |  | This is the DMAflex intra_molecular energy penalty. It is with respect to opt. | A6225 | P212121 | 8 | 10.3614 | 19.2669 | 16.1581 | 90 | 90 | 90 | LATT -1; SYMM +X +1/2, -Y +1/2, -Z ; SYMM -X , +Y +1/2, -Z +1/2; SYMM -X +1/2, -Y , +Z +1/2 | 1.1217 | 0.6567 |  | -127.88 | -170.91 | -125.317 | 0 | 0 | 0 | 1 |  | 0 |  | 0 | CrystalOptimizer with GDMA2.2(PBE1PBE/6-31G(d,p)) + FIT
PIPHOO | C18 H24 O2 | 10 | beta-estradiol | 3-hydroxy-1,3,5(10)-estratriene-17beta-ol | Estra-1,3,5(10)-triene-3,17beta-diol, DB00783 | PIPHOO | Flexible CrystalPrecictor (2.x), CrystalOptimizer, DMACRYS (2.2.1.0) | Eric Stevenson | 2017 | Stevenson, E. L.; Lancaster, R. W.; Buanz, A. B. M.; Price, L. S.; Tocher, D. A.; Price, S. L., CrystEngComm 2019, 21(13), 2154-2163. | \CHEMISTRY_CPOSS\Estradiol\CrystOpt | dfA3546 | 1.706 | PBE1PBE/6-31G(d,p) | 0 |  | This is the DMAflex intra_molecular energy penalty. It is with respect to opt. | A3546 | P21 | 4 | 13.2016 | 6.3052 | 20.2706 | 90 | 73.235 | 90 | LATT -1; SYMM -X , +Y +1/2, -Z | 1.1198 | 0.655 |  | -127.02 | -180.59 | -125.314 | 0 | 0 | 0 | 1 |  | 0 |  | 0 | CrystalOptimizer with GDMA2.2(PBE1PBE/6-31G(d,p)) + FIT
PIPHOO | C18 H24 O2 | 10 | beta-estradiol | 3-hydroxy-1,3,5(10)-estratriene-17beta-ol | Estra-1,3,5(10)-triene-3,17beta-diol, DB00783 | PIPHOO | Flexible CrystalPrecictor (2.x), CrystalOptimizer, DMACRYS (2.2.1.0) | Eric Stevenson | 2017 | Stevenson, E. L.; Lancaster, R. W.; Buanz, A. B. M.; Price, L. S.; Tocher, D. A.; Price, S. L., CrystEngComm 2019, 21(13), 2154-2163. | \CHEMISTRY_CPOSS\Estradiol\CrystOpt | dfC2907 | 4.536 | PBE1PBE/6-31G(d,p) | 0 |  | This is the DMAflex intra_molecular energy penalty. It is with respect to opt. | C2907 | P212121 | 8 | 35.5005 | 9.1831 | 9.417 | 90 | 90 | 90 | LATT -1; SYMM +X +1/2, -Y +1/2, -Z ; SYMM -X , +Y +1/2, -Z +1/2; SYMM -X +1/2, -Y , +Z +1/2 | 1.1786 | 0.6915 |  | -129.85 | -201.99 | -125.314 | 0 | 0 | 0 | 1 |  | 0 |  | 0 | CrystalOptimizer with GDMA2.2(PBE1PBE/6-31G(d,p)) + FIT
PIPHOO | C18 H24 O2 | 10 | beta-estradiol | 3-hydroxy-1,3,5(10)-estratriene-17beta-ol | Estra-1,3,5(10)-triene-3,17beta-diol, DB00783 | PIPHOO | Flexible CrystalPrecictor (2.x), CrystalOptimizer, DMACRYS (2.2.1.0) | Eric Stevenson | 2017 | Stevenson, E. L.; Lancaster, R. W.; Buanz, A. B. M.; Price, L. S.; Tocher, D. A.; Price, S. L., CrystEngComm 2019, 21(13), 2154-2163. | \CHEMISTRY_CPOSS\Estradiol\CrystOpt | dfA2019 | 1.378 | PBE1PBE/6-31G(d,p) | 0 |  | This is the DMAflex intra_molecular energy penalty. It is with respect to opt. | A2019 | P21 | 4 | 7.0672 | 10.9246 | 20.4606 | 90 | 81.934 | 90 | LATT -1; SYMM -X , +Y +1/2, -Z | 1.1567 | 0.6794 |  | -126.69 | -188.12 | -125.312 | 0 | 0 | 0 | 1 |  | 0 |  | 0 | CrystalOptimizer with GDMA2.2(PBE1PBE/6-31G(d,p)) + FIT
PIPHOO | C18 H24 O2 | 10 | beta-estradiol | 3-hydroxy-1,3,5(10)-estratriene-17beta-ol | Estra-1,3,5(10)-triene-3,17beta-diol, DB00783 | PIPHOO | Flexible CrystalPrecictor (2.x), CrystalOptimizer, DMACRYS (2.2.1.0) | Eric Stevenson | 2017 | Stevenson, E. L.; Lancaster, R. W.; Buanz, A. B. M.; Price, L. S.; Tocher, D. A.; Price, S. L., CrystEngComm 2019, 21(13), 2154-2163. | \CHEMISTRY_CPOSS\Estradiol\CrystOpt | dfB2091 | 7.758 | PBE1PBE/6-31G(d,p) | 0 |  | This is the DMAflex intra_molecular energy penalty. It is with respect to opt. | B2091 | P212121 | 8 | 35.9494 | 9.0222 | 9.4315 | 90 | 90 | 90 | LATT -1; SYMM +X +1/2, -Y +1/2, -Z ; SYMM -X , +Y +1/2, -Z +1/2; SYMM -X +1/2, -Y , +Z +1/2 | 1.1829 | 0.6941 |  | -133.07 | -192.84 | -125.312 | 0 | 0 | 0 | 1 |  | 0 |  | 0 | CrystalOptimizer with GDMA2.2(PBE1PBE/6-31G(d,p)) + FIT
PIPHOO | C18 H24 O2 | 10 | beta-estradiol | 3-hydroxy-1,3,5(10)-estratriene-17beta-ol | Estra-1,3,5(10)-triene-3,17beta-diol, DB00783 | PIPHOO | Flexible CrystalPrecictor (2.x), CrystalOptimizer, DMACRYS (2.2.1.0) | Eric Stevenson | 2017 | Stevenson, E. L.; Lancaster, R. W.; Buanz, A. B. M.; Price, L. S.; Tocher, D. A.; Price, S. L., CrystEngComm 2019, 21(13), 2154-2163. | \CHEMISTRY_CPOSS\Estradiol\CrystOpt | dfB3510 | 4.759 | PBE1PBE/6-31G(d,p) | 0 |  | This is the DMAflex intra_molecular energy penalty. It is with respect to opt. | B3510 | P43 | 8 | 11.94 | 11.94 | 22.3489 | 90 | 90 | 90 | LATT -1; SYMM -Y , +X , +Z +3/4; SYMM +Y , -X , +Z +1/4; SYMM -X , -Y , +Z +1/2 | 1.1357 | 0.6659 |  | -130.07 | -184.6 | -125.311 | 0 | 0 | 0 | 1 |  | 0 |  | 0 | CrystalOptimizer with GDMA2.2(PBE1PBE/6-31G(d,p)) + FIT
PIPHOO | C18 H24 O2 | 10 | beta-estradiol | 3-hydroxy-1,3,5(10)-estratriene-17beta-ol | Estra-1,3,5(10)-triene-3,17beta-diol, DB00783 | PIPHOO | Flexible CrystalPrecictor (2.x), CrystalOptimizer, DMACRYS (2.2.1.0) | Eric Stevenson | 2017 | Stevenson, E. L.; Lancaster, R. W.; Buanz, A. B. M.; Price, L. S.; Tocher, D. A.; Price, S. L., CrystEngComm 2019, 21(13), 2154-2163. | \CHEMISTRY_CPOSS\Estradiol\CrystOpt | dfA343 | 2.362 | PBE1PBE/6-31G(d,p) | 0 |  | This is the DMAflex intra_molecular energy penalty. It is with respect to opt. | A343 | P21 | 4 | 7.6811 | 23.0194 | 9.3978 | 90 | 72.201 | 90 | LATT -1; SYMM -X , +Y +1/2, -Z | 1.1435 | 0.6731 |  | -127.67 | -189.71 | -125.308 | 0 | 0 | 0 | 1 |  | 0 |  | 0 | CrystalOptimizer with GDMA2.2(PBE1PBE/6-31G(d,p)) + FIT
PIPHOO | C18 H24 O2 | 10 | beta-estradiol | 3-hydroxy-1,3,5(10)-estratriene-17beta-ol | Estra-1,3,5(10)-triene-3,17beta-diol, DB00783 | PIPHOO | Flexible CrystalPrecictor (2.x), CrystalOptimizer, DMACRYS (2.2.1.0) | Eric Stevenson | 2017 | Stevenson, E. L.; Lancaster, R. W.; Buanz, A. B. M.; Price, L. S.; Tocher, D. A.; Price, S. L., CrystEngComm 2019, 21(13), 2154-2163. | \CHEMISTRY_CPOSS\Estradiol\CrystOpt | dfB455 | 2.053 | PBE1PBE/6-31G(d,p) | 0 |  | This is the DMAflex intra_molecular energy penalty. It is with respect to opt. | B455 | P212121 | 8 | 12.3369 | 13.2167 | 19.2734 | 90 | 90 | 90 | LATT -1; SYMM +X +1/2, -Y +1/2, -Z ; SYMM -X , +Y +1/2, -Z +1/2; SYMM -X +1/2, -Y , +Z +1/2 | 1.1514 | 0.6764 |  | -127.36 | -195.39 | -125.307 | 0 | 0 | 0 | 1 |  | 0 |  | 0 | CrystalOptimizer with GDMA2.2(PBE1PBE/6-31G(d,p)) + FIT
PIPHOO | C18 H24 O2 | 10 | beta-estradiol | 3-hydroxy-1,3,5(10)-estratriene-17beta-ol | Estra-1,3,5(10)-triene-3,17beta-diol, DB00783 | PIPHOO | Flexible CrystalPrecictor (2.x), CrystalOptimizer, DMACRYS (2.2.1.0) | Eric Stevenson | 2017 | Stevenson, E. L.; Lancaster, R. W.; Buanz, A. B. M.; Price, L. S.; Tocher, D. A.; Price, S. L., CrystEngComm 2019, 21(13), 2154-2163. | \CHEMISTRY_CPOSS\Estradiol\CrystOpt | dfA2593 | 2.053 | PBE1PBE/6-31G(d,p) | 0 |  | This is the DMAflex intra_molecular energy penalty. It is with respect to opt. | A2593 | P212121 | 8 | 17.4196 | 6.1385 | 29.199 | 90 | 90 | 90 | LATT -1; SYMM +X +1/2, -Y +1/2, -Z ; SYMM -X , +Y +1/2, -Z +1/2; SYMM -X +1/2, -Y , +Z +1/2 | 1.1589 | 0.6803 |  | -127.36 | -194.7 | -125.307 | 0 | 0 | 0 | 1 |  | 0 |  | 0 | CrystalOptimizer with GDMA2.2(PBE1PBE/6-31G(d,p)) + FIT
PIPHOO | C18 H24 O2 | 10 | beta-estradiol | 3-hydroxy-1,3,5(10)-estratriene-17beta-ol | Estra-1,3,5(10)-triene-3,17beta-diol, DB00783 | PIPHOO | Flexible CrystalPrecictor (2.x), CrystalOptimizer, DMACRYS (2.2.1.0) | Eric Stevenson | 2017 | Stevenson, E. L.; Lancaster, R. W.; Buanz, A. B. M.; Price, L. S.; Tocher, D. A.; Price, S. L., CrystEngComm 2019, 21(13), 2154-2163. | \CHEMISTRY_CPOSS\Estradiol\CrystOpt | dfA11280 | 4.16 | PBE1PBE/6-31G(d,p) | 0 |  | This is the DMAflex intra_molecular energy penalty. It is with respect to opt. | A11280 | I2 | 8 | 18.0751 | 10.4616 | 16.7275 | 90 | 88.163 | 90 | LATT -1; SYMM -X , +Y , -Z ; SYMM +X +1/2, +Y +1/2, +Z +1/2; SYMM -X +1/2, +Y +1/2, -Z +1/2 | 1.1445 | 0.6699 |  | -129.46 | -181.35 | -125.3 | 0 | 0 | 0 | 1 |  | 0 |  | 0 | CrystalOptimizer with GDMA2.2(PBE1PBE/6-31G(d,p)) + FIT
PIPHOO | C18 H24 O2 | 10 | beta-estradiol | 3-hydroxy-1,3,5(10)-estratriene-17beta-ol | Estra-1,3,5(10)-triene-3,17beta-diol, DB00783 | PIPHOO | Flexible CrystalPrecictor (2.x), CrystalOptimizer, DMACRYS (2.2.1.0) | Eric Stevenson | 2017 | Stevenson, E. L.; Lancaster, R. W.; Buanz, A. B. M.; Price, L. S.; Tocher, D. A.; Price, S. L., CrystEngComm 2019, 21(13), 2154-2163. | \CHEMISTRY_CPOSS\Estradiol\CrystOpt | dfA3839 | 2.174 | PBE1PBE/6-31G(d,p) | 0 |  | This is the DMAflex intra_molecular energy penalty. It is with respect to opt. | A3839 | P21 | 4 | 7.3975 | 12.0917 | 20.9251 | 90 | 63.465 | 90 | LATT -1; SYMM -X , +Y +1/2, -Z | 1.0804 | 0.6343 |  | -127.47 | -163.28 | -125.296 | 0 | 0 | 0 | 1 |  | 0 |  | 0 | CrystalOptimizer with GDMA2.2(PBE1PBE/6-31G(d,p)) + FIT
PIPHOO | C18 H24 O2 | 10 | beta-estradiol | 3-hydroxy-1,3,5(10)-estratriene-17beta-ol | Estra-1,3,5(10)-triene-3,17beta-diol, DB00783 | PIPHOO | Flexible CrystalPrecictor (2.x), CrystalOptimizer, DMACRYS (2.2.1.0) | Eric Stevenson | 2017 | Stevenson, E. L.; Lancaster, R. W.; Buanz, A. B. M.; Price, L. S.; Tocher, D. A.; Price, S. L., CrystEngComm 2019, 21(13), 2154-2163. | \CHEMISTRY_CPOSS\Estradiol\CrystOpt | dfA2560 | 1.214 | PBE1PBE/6-31G(d,p) | 0 |  | This is the DMAflex intra_molecular energy penalty. It is with respect to opt. | A2560 | P21 | 4 | 17.2112 | 13.472 | 6.9029 | 90 | 77.837 | 90 | LATT -1; SYMM -X , +Y +1/2, -Z | 1.1563 | 0.6792 |  | -126.51 | -197.68 | -125.296 | 0 | 0 | 0 | 1 |  | 0 |  | 0 | CrystalOptimizer with GDMA2.2(PBE1PBE/6-31G(d,p)) + FIT
PIPHOO | C18 H24 O2 | 10 | beta-estradiol | 3-hydroxy-1,3,5(10)-estratriene-17beta-ol | Estra-1,3,5(10)-triene-3,17beta-diol, DB00783 | PIPHOO | Flexible CrystalPrecictor (2.x), CrystalOptimizer, DMACRYS (2.2.1.0) | Eric Stevenson | 2017 | Stevenson, E. L.; Lancaster, R. W.; Buanz, A. B. M.; Price, L. S.; Tocher, D. A.; Price, S. L., CrystEngComm 2019, 21(13), 2154-2163. | \CHEMISTRY_CPOSS\Estradiol\CrystOpt | dfA1531 | 3.519 | PBE1PBE/6-31G(d,p) | 0 |  | This is the DMAflex intra_molecular energy penalty. It is with respect to opt. | A1531 | P1 | 2 | 6.9993 | 36.1544 | 8.3625 | 75.271 | 127.276 | 58.493 | LATT -1 | 1.1657 | 0.6848 |  | -128.81 | -197.59 | -125.291 | 0 | 0 | 0 | 1 |  | 0 |  | 0 | CrystalOptimizer with GDMA2.2(PBE1PBE/6-31G(d,p)) + FIT
PIPHOO | C18 H24 O2 | 10 | beta-estradiol | 3-hydroxy-1,3,5(10)-estratriene-17beta-ol | Estra-1,3,5(10)-triene-3,17beta-diol, DB00783 | PIPHOO | Flexible CrystalPrecictor (2.x), CrystalOptimizer, DMACRYS (2.2.1.0) | Eric Stevenson | 2017 | Stevenson, E. L.; Lancaster, R. W.; Buanz, A. B. M.; Price, L. S.; Tocher, D. A.; Price, S. L., CrystEngComm 2019, 21(13), 2154-2163. | \CHEMISTRY_CPOSS\Estradiol\CrystOpt | dfB925 | 3.312 | PBE1PBE/6-31G(d,p) | 0 |  | This is the DMAflex intra_molecular energy penalty. It is with respect to opt. | B925 | P212121 | 8 | 12.0906 | 7.7106 | 33.974 | 90 | 90 | 90 | LATT -1; SYMM +X +1/2, -Y +1/2, -Z ; SYMM -X , +Y +1/2, -Z +1/2; SYMM -X +1/2, -Y , +Z +1/2 | 1.1424 | 0.6689 |  | -128.6 | -184.34 | -125.288 | 0 | 0 | 0 | 1 |  | 0 |  | 0 | CrystalOptimizer with GDMA2.2(PBE1PBE/6-31G(d,p)) + FIT
PIPHOO | C18 H24 O2 | 10 | beta-estradiol | 3-hydroxy-1,3,5(10)-estratriene-17beta-ol | Estra-1,3,5(10)-triene-3,17beta-diol, DB00783 | PIPHOO | Flexible CrystalPrecictor (2.x), CrystalOptimizer, DMACRYS (2.2.1.0) | Eric Stevenson | 2017 | Stevenson, E. L.; Lancaster, R. W.; Buanz, A. B. M.; Price, L. S.; Tocher, D. A.; Price, S. L., CrystEngComm 2019, 21(13), 2154-2163. | \CHEMISTRY_CPOSS\Estradiol\CrystOpt | dfA1173 | 5.083 | PBE1PBE/6-31G(d,p) | 0 |  | This is the DMAflex intra_molecular energy penalty. It is with respect to opt. | A1173 | P21 | 4 | 7.3292 | 22.056 | 9.7118 | 90 | 79.836 | 90 | LATT -1; SYMM -X , +Y +1/2, -Z | 1.1708 | 0.6883 |  | -130.37 | -200.14 | -125.287 | 0 | 0 | 0 | 1 |  | 0 |  | 0 | CrystalOptimizer with GDMA2.2(PBE1PBE/6-31G(d,p)) + FIT
PIPHOO | C18 H24 O2 | 10 | beta-estradiol | 3-hydroxy-1,3,5(10)-estratriene-17beta-ol | Estra-1,3,5(10)-triene-3,17beta-diol, DB00783 | PIPHOO | Flexible CrystalPrecictor (2.x), CrystalOptimizer, DMACRYS (2.2.1.0) | Eric Stevenson | 2017 | Stevenson, E. L.; Lancaster, R. W.; Buanz, A. B. M.; Price, L. S.; Tocher, D. A.; Price, S. L., CrystEngComm 2019, 21(13), 2154-2163. | \CHEMISTRY_CPOSS\Estradiol\CrystOpt | dfA797 | 5.724 | PBE1PBE/6-31G(d,p) | 0 |  | This is the DMAflex intra_molecular energy penalty. It is with respect to opt. | A797 | P21 | 4 | 16.4769 | 13.9848 | 6.6812 | 90 | 81.279 | 90 | LATT -1; SYMM -X , +Y +1/2, -Z | 1.1889 | 0.7001 |  | -131.01 | -207.27 | -125.286 | 0 | 0 | 0 | 1 |  | 0 |  | 0 | CrystalOptimizer with GDMA2.2(PBE1PBE/6-31G(d,p)) + FIT
PIPHOO | C18 H24 O2 | 10 | beta-estradiol | 3-hydroxy-1,3,5(10)-estratriene-17beta-ol | Estra-1,3,5(10)-triene-3,17beta-diol, DB00783 | PIPHOO | Flexible CrystalPrecictor (2.x), CrystalOptimizer, DMACRYS (2.2.1.0) | Eric Stevenson | 2017 | Stevenson, E. L.; Lancaster, R. W.; Buanz, A. B. M.; Price, L. S.; Tocher, D. A.; Price, S. L., CrystEngComm 2019, 21(13), 2154-2163. | \CHEMISTRY_CPOSS\Estradiol\CrystOpt | dfB4042 | 2.735 | PBE1PBE/6-31G(d,p) | 0 |  | This is the DMAflex intra_molecular energy penalty. It is with respect to opt. | B4042 | P21212 | 8 | 15.2069 | 24.0726 | 9.1213 | 90 | 90 | 90 | LATT -1; SYMM +X +1/2, -Y +1/2, -Z ; SYMM -X +1/2, +Y +1/2, -Z ; SYMM -X , -Y , +Z | 1.0837 | 0.6333 |  | -128.02 | -160.31 | -125.285 | 0 | 0 | 0 | 1 |  | 0 |  | 0 | CrystalOptimizer with GDMA2.2(PBE1PBE/6-31G(d,p)) + FIT
PIPHOO | C18 H24 O2 | 10 | beta-estradiol | 3-hydroxy-1,3,5(10)-estratriene-17beta-ol | Estra-1,3,5(10)-triene-3,17beta-diol, DB00783 | PIPHOO | Flexible CrystalPrecictor (2.x), CrystalOptimizer, DMACRYS (2.2.1.0) | Eric Stevenson | 2017 | Stevenson, E. L.; Lancaster, R. W.; Buanz, A. B. M.; Price, L. S.; Tocher, D. A.; Price, S. L., CrystEngComm 2019, 21(13), 2154-2163. | \CHEMISTRY_CPOSS\Estradiol\CrystOpt | dfA6021 | 2.727 | PBE1PBE/6-31G(d,p) | 0 |  | This is the DMAflex intra_molecular energy penalty. It is with respect to opt. | A6021 | P212121 | 8 | 40.3489 | 11.3732 | 6.947 | 90 | 90 | 90 | LATT -1; SYMM +X +1/2, -Y +1/2, -Z ; SYMM -X , +Y +1/2, -Z +1/2; SYMM -X +1/2, -Y , +Z +1/2 | 1.135 | 0.6655 |  | -128.01 | -187.41 | -125.283 | 0 | 0 | 0 | 1 |  | 0 |  | 0 | CrystalOptimizer with GDMA2.2(PBE1PBE/6-31G(d,p)) + FIT
PIPHOO | C18 H24 O2 | 10 | beta-estradiol | 3-hydroxy-1,3,5(10)-estratriene-17beta-ol | Estra-1,3,5(10)-triene-3,17beta-diol, DB00783 | PIPHOO | Flexible CrystalPrecictor (2.x), CrystalOptimizer, DMACRYS (2.2.1.0) | Eric Stevenson | 2017 | Stevenson, E. L.; Lancaster, R. W.; Buanz, A. B. M.; Price, L. S.; Tocher, D. A.; Price, S. L., CrystEngComm 2019, 21(13), 2154-2163. | \CHEMISTRY_CPOSS\Estradiol\CrystOpt | dfA5441 | 1.321 | PBE1PBE/6-31G(d,p) | 0 |  | This is the DMAflex intra_molecular energy penalty. It is with respect to opt. | A5441 | P21 | 4 | 13.184 | 9.2268 | 13.184 | 90 | 79.7 | 90 | LATT -1; SYMM -X , +Y +1/2, -Z | 1.1466 | 0.6739 |  | -126.6 | -187.2 | -125.279 | 0 | 0 | 0 | 1 |  | 0 |  | 0 | CrystalOptimizer with GDMA2.2(PBE1PBE/6-31G(d,p)) + FIT
PIPHOO | C18 H24 O2 | 10 | beta-estradiol | 3-hydroxy-1,3,5(10)-estratriene-17beta-ol | Estra-1,3,5(10)-triene-3,17beta-diol, DB00783 | PIPHOO | Flexible CrystalPrecictor (2.x), CrystalOptimizer, DMACRYS (2.2.1.0) | Eric Stevenson | 2017 | Stevenson, E. L.; Lancaster, R. W.; Buanz, A. B. M.; Price, L. S.; Tocher, D. A.; Price, S. L., CrystEngComm 2019, 21(13), 2154-2163. | \CHEMISTRY_CPOSS\Estradiol\CrystOpt | dfA4447 | 1.822 | PBE1PBE/6-31G(d,p) | 0 |  | This is the DMAflex intra_molecular energy penalty. It is with respect to opt. | A4447 | C2 | 4 | 25.0355 | 7.538 | 17.2522 | 90 | 100.135 | 90 | LATT -7; SYMM -X , +Y , -Z | 1.129 | 0.6612 |  | -127.1 | -190.94 | -125.278 | 0 | 0 | 0 | 1 |  | 0 |  | 0 | CrystalOptimizer with GDMA2.2(PBE1PBE/6-31G(d,p)) + FIT
PIPHOO | C18 H24 O2 | 10 | beta-estradiol | 3-hydroxy-1,3,5(10)-estratriene-17beta-ol | Estra-1,3,5(10)-triene-3,17beta-diol, DB00783 | PIPHOO | Flexible CrystalPrecictor (2.x), CrystalOptimizer, DMACRYS (2.2.1.0) | Eric Stevenson | 2017 | Stevenson, E. L.; Lancaster, R. W.; Buanz, A. B. M.; Price, L. S.; Tocher, D. A.; Price, S. L., CrystEngComm 2019, 21(13), 2154-2163. | \CHEMISTRY_CPOSS\Estradiol\CrystOpt | dfA2544 | 2.754 | PBE1PBE/6-31G(d,p) | 0 |  | This is the DMAflex intra_molecular energy penalty. It is with respect to opt. | A2544 | P21212 | 8 | 21.8808 | 20.0509 | 7.3071 | 90 | 90 | 90 | LATT -1; SYMM +X +1/2, -Y +1/2, -Z ; SYMM -X +1/2, +Y +1/2, -Z ; SYMM -X , -Y , +Z | 1.1287 | 0.6622 |  | -128.03 | -181.03 | -125.276 | 0 | 0 | 0 | 1 |  | 0 |  | 0 | CrystalOptimizer with GDMA2.2(PBE1PBE/6-31G(d,p)) + FIT
PIPHOO | C18 H24 O2 | 10 | beta-estradiol | 3-hydroxy-1,3,5(10)-estratriene-17beta-ol | Estra-1,3,5(10)-triene-3,17beta-diol, DB00783 | PIPHOO | Flexible CrystalPrecictor (2.x), CrystalOptimizer, DMACRYS (2.2.1.0) | Eric Stevenson | 2017 | Stevenson, E. L.; Lancaster, R. W.; Buanz, A. B. M.; Price, L. S.; Tocher, D. A.; Price, S. L., CrystEngComm 2019, 21(13), 2154-2163. | \CHEMISTRY_CPOSS\Estradiol\CrystOpt | dfA5753 | 3.495 | PBE1PBE/6-31G(d,p) | 0 |  | This is the DMAflex intra_molecular energy penalty. It is with respect to opt. | A5753 | P1 | 2 | 7.0595 | 9.4413 | 11.7644 | 84.631 | 83.36 | 80.603 | LATT -1 | 1.1807 | 0.6906 |  | -128.77 | -197.4 | -125.275 | 0 | 0 | 0 | 1 |  | 0 |  | 0 | CrystalOptimizer with GDMA2.2(PBE1PBE/6-31G(d,p)) + FIT
PIPHOO | C18 H24 O2 | 10 | beta-estradiol | 3-hydroxy-1,3,5(10)-estratriene-17beta-ol | Estra-1,3,5(10)-triene-3,17beta-diol, DB00783 | PIPHOO | Flexible CrystalPrecictor (2.x), CrystalOptimizer, DMACRYS (2.2.1.0) | Eric Stevenson | 2017 | Stevenson, E. L.; Lancaster, R. W.; Buanz, A. B. M.; Price, L. S.; Tocher, D. A.; Price, S. L., CrystEngComm 2019, 21(13), 2154-2163. | \CHEMISTRY_CPOSS\Estradiol\CrystOpt | dfB2680 | 3.077 | PBE1PBE/6-31G(d,p) | 0 |  | This is the DMAflex intra_molecular energy penalty. It is with respect to opt. | B2680 | P21 | 4 | 7.8201 | 36.2592 | 6.2338 | 90 | 64.982 | 90 | LATT -1; SYMM -X , +Y +1/2, -Z | 1.1295 | 0.6649 |  | -128.35 | -178.34 | -125.273 | 0 | 0 | 0 | 1 |  | 0 |  | 0 | CrystalOptimizer with GDMA2.2(PBE1PBE/6-31G(d,p)) + FIT
PIPHOO | C18 H24 O2 | 10 | beta-estradiol | 3-hydroxy-1,3,5(10)-estratriene-17beta-ol | Estra-1,3,5(10)-triene-3,17beta-diol, DB00783 | PIPHOO | Flexible CrystalPrecictor (2.x), CrystalOptimizer, DMACRYS (2.2.1.0) | Eric Stevenson | 2017 | Stevenson, E. L.; Lancaster, R. W.; Buanz, A. B. M.; Price, L. S.; Tocher, D. A.; Price, S. L., CrystEngComm 2019, 21(13), 2154-2163. | \CHEMISTRY_CPOSS\Estradiol\CrystOpt | dfA9053 | 4.097 | PBE1PBE/6-31G(d,p) | 0 |  | This is the DMAflex intra_molecular energy penalty. It is with respect to opt. | A9053 | P212121 | 8 | 28.4788 | 10.4162 | 10.4733 | 90 | 90 | 90 | LATT -1; SYMM +X +1/2, -Y +1/2, -Z ; SYMM -X , +Y +1/2, -Z +1/2; SYMM -X +1/2, -Y , +Z +1/2 | 1.1647 | 0.684 |  | -129.37 | -191.34 | -125.273 | 0 | 0 | 0 | 1 |  | 0 |  | 0 | CrystalOptimizer with GDMA2.2(PBE1PBE/6-31G(d,p)) + FIT
PIPHOO | C18 H24 O2 | 10 | beta-estradiol | 3-hydroxy-1,3,5(10)-estratriene-17beta-ol | Estra-1,3,5(10)-triene-3,17beta-diol, DB00783 | PIPHOO | Flexible CrystalPrecictor (2.x), CrystalOptimizer, DMACRYS (2.2.1.0) | Eric Stevenson | 2017 | Stevenson, E. L.; Lancaster, R. W.; Buanz, A. B. M.; Price, L. S.; Tocher, D. A.; Price, S. L., CrystEngComm 2019, 21(13), 2154-2163. | \CHEMISTRY_CPOSS\Estradiol\CrystOpt | dfB2571 | 2.458 | PBE1PBE/6-31G(d,p) | 0 |  | This is the DMAflex intra_molecular energy penalty. It is with respect to opt. | B2571 | P21212 | 8 | 24.1605 | 13.8148 | 9.5271 | 90 | 90 | 90 | LATT -1; SYMM +X +1/2, -Y +1/2, -Z ; SYMM -X +1/2, +Y +1/2, -Z ; SYMM -X , -Y , +Z | 1.1379 | 0.6651 |  | -127.73 | -192.51 | -125.272 | 0 | 0 | 0 | 1 |  | 0 |  | 0 | CrystalOptimizer with GDMA2.2(PBE1PBE/6-31G(d,p)) + FIT
PIPHOO | C18 H24 O2 | 10 | beta-estradiol | 3-hydroxy-1,3,5(10)-estratriene-17beta-ol | Estra-1,3,5(10)-triene-3,17beta-diol, DB00783 | PIPHOO | Flexible CrystalPrecictor (2.x), CrystalOptimizer, DMACRYS (2.2.1.0) | Eric Stevenson | 2017 | Stevenson, E. L.; Lancaster, R. W.; Buanz, A. B. M.; Price, L. S.; Tocher, D. A.; Price, S. L., CrystEngComm 2019, 21(13), 2154-2163. | \CHEMISTRY_CPOSS\Estradiol\CrystOpt | dfB1530 | 0.659 | PBE1PBE/6-31G(d,p) | 0 |  | This is the DMAflex intra_molecular energy penalty. It is with respect to opt. | B1530 | P1 | 2 | 9.0541 | 6.5536 | 14.9085 | 86.473 | 74.225 | 105.406 | LATT -1 | 1.1138 | 0.6541 |  | -125.93 | -173.32 | -125.271 | 0 | 0 | 0 | 1 |  | 0 |  | 0 | CrystalOptimizer with GDMA2.2(PBE1PBE/6-31G(d,p)) + FIT
PIPHOO | C18 H24 O2 | 10 | beta-estradiol | 3-hydroxy-1,3,5(10)-estratriene-17beta-ol | Estra-1,3,5(10)-triene-3,17beta-diol, DB00783 | PIPHOO | Flexible CrystalPrecictor (2.x), CrystalOptimizer, DMACRYS (2.2.1.0) | Eric Stevenson | 2017 | Stevenson, E. L.; Lancaster, R. W.; Buanz, A. B. M.; Price, L. S.; Tocher, D. A.; Price, S. L., CrystEngComm 2019, 21(13), 2154-2163. | \CHEMISTRY_CPOSS\Estradiol\CrystOpt | dfA8090 | 3.49 | PBE1PBE/6-31G(d,p) | 0 |  | This is the DMAflex intra_molecular energy penalty. It is with respect to opt. | A8090 | P212121 | 8 | 12.175 | 12.5073 | 21.3987 | 90 | 90 | 90 | LATT -1; SYMM +X +1/2, -Y +1/2, -Z ; SYMM -X , +Y +1/2, -Z +1/2; SYMM -X +1/2, -Y , +Z +1/2 | 1.1105 | 0.6502 |  | -128.76 | -164.53 | -125.27 | 0 | 0 | 0 | 1 |  | 0 |  | 0 | CrystalOptimizer with GDMA2.2(PBE1PBE/6-31G(d,p)) + FIT
PIPHOO | C18 H24 O2 | 10 | beta-estradiol | 3-hydroxy-1,3,5(10)-estratriene-17beta-ol | Estra-1,3,5(10)-triene-3,17beta-diol, DB00783 | PIPHOO | Flexible CrystalPrecictor (2.x), CrystalOptimizer, DMACRYS (2.2.1.0) | Eric Stevenson | 2017 | Stevenson, E. L.; Lancaster, R. W.; Buanz, A. B. M.; Price, L. S.; Tocher, D. A.; Price, S. L., CrystEngComm 2019, 21(13), 2154-2163. | \CHEMISTRY_CPOSS\Estradiol\CrystOpt | dfA6018 | 1.776 | PBE1PBE/6-31G(d,p) | 0 |  | This is the DMAflex intra_molecular energy penalty. It is with respect to opt. | A6018 | P212121 | 8 | 18.725 | 8.3281 | 20.1748 | 90 | 90 | 90 | LATT -1; SYMM +X +1/2, -Y +1/2, -Z ; SYMM -X , +Y +1/2, -Z +1/2; SYMM -X +1/2, -Y , +Z +1/2 | 1.1501 | 0.6752 |  | -127.04 | -190.28 | -125.264 | 0 | 0 | 0 | 1 |  | 0 |  | 0 | CrystalOptimizer with GDMA2.2(PBE1PBE/6-31G(d,p)) + FIT
PIPHOO | C18 H24 O2 | 10 | beta-estradiol | 3-hydroxy-1,3,5(10)-estratriene-17beta-ol | Estra-1,3,5(10)-triene-3,17beta-diol, DB00783 | PIPHOO | Flexible CrystalPrecictor (2.x), CrystalOptimizer, DMACRYS (2.2.1.0) | Eric Stevenson | 2017 | Stevenson, E. L.; Lancaster, R. W.; Buanz, A. B. M.; Price, L. S.; Tocher, D. A.; Price, S. L., CrystEngComm 2019, 21(13), 2154-2163. | \CHEMISTRY_CPOSS\Estradiol\CrystOpt | dfA3690 | 3.701 | PBE1PBE/6-31G(d,p) | 0 |  | This is the DMAflex intra_molecular energy penalty. It is with respect to opt. | A3690 | P212121 | 8 | 10.3577 | 7.7246 | 38.9627 | 90 | 90 | 90 | LATT -1; SYMM +X +1/2, -Y +1/2, -Z ; SYMM -X , +Y +1/2, -Z +1/2; SYMM -X +1/2, -Y , +Z +1/2 | 1.1607 | 0.6805 |  | -128.96 | -191.72 | -125.259 | 0 | 0 | 0 | 1 |  | 0 |  | 0 | CrystalOptimizer with GDMA2.2(PBE1PBE/6-31G(d,p)) + FIT
PIPHOO | C18 H24 O2 | 10 | beta-estradiol | 3-hydroxy-1,3,5(10)-estratriene-17beta-ol | Estra-1,3,5(10)-triene-3,17beta-diol, DB00783 | PIPHOO | Flexible CrystalPrecictor (2.x), CrystalOptimizer, DMACRYS (2.2.1.0) | Eric Stevenson | 2017 | Stevenson, E. L.; Lancaster, R. W.; Buanz, A. B. M.; Price, L. S.; Tocher, D. A.; Price, S. L., CrystEngComm 2019, 21(13), 2154-2163. | \CHEMISTRY_CPOSS\Estradiol\CrystOpt | dfC1242 | 2.431 | PBE1PBE/6-31G(d,p) | 0 |  | This is the DMAflex intra_molecular energy penalty. It is with respect to opt. | C1242 | P212121 | 8 | 37.1057 | 8.0265 | 10.3518 | 90 | 90 | 90 | LATT -1; SYMM +X +1/2, -Y +1/2, -Z ; SYMM -X , +Y +1/2, -Z +1/2; SYMM -X +1/2, -Y , +Z +1/2 | 1.1736 | 0.6885 |  | -127.69 | -192.14 | -125.259 | 0 | 0 | 0 | 1 |  | 0 |  | 0 | CrystalOptimizer with GDMA2.2(PBE1PBE/6-31G(d,p)) + FIT
PIPHOO | C18 H24 O2 | 10 | beta-estradiol | 3-hydroxy-1,3,5(10)-estratriene-17beta-ol | Estra-1,3,5(10)-triene-3,17beta-diol, DB00783 | PIPHOO | Flexible CrystalPrecictor (2.x), CrystalOptimizer, DMACRYS (2.2.1.0) | Eric Stevenson | 2017 | Stevenson, E. L.; Lancaster, R. W.; Buanz, A. B. M.; Price, L. S.; Tocher, D. A.; Price, S. L., CrystEngComm 2019, 21(13), 2154-2163. | \CHEMISTRY_CPOSS\Estradiol\CrystOpt | dfA4586 | 4.941 | PBE1PBE/6-31G(d,p) | 0 |  | This is the DMAflex intra_molecular energy penalty. It is with respect to opt. | A4586 | P21 | 4 | 6.9562 | 25.0254 | 8.9759 | 90 | 80.151 | 90 | LATT -1; SYMM -X , +Y +1/2, -Z | 1.1752 | 0.6884 |  | -130.2 | -193.69 | -125.259 | 0 | 0 | 0 | 1 |  | 0 |  | 0 | CrystalOptimizer with GDMA2.2(PBE1PBE/6-31G(d,p)) + FIT
PIPHOO | C18 H24 O2 | 10 | beta-estradiol | 3-hydroxy-1,3,5(10)-estratriene-17beta-ol | Estra-1,3,5(10)-triene-3,17beta-diol, DB00783 | PIPHOO | Flexible CrystalPrecictor (2.x), CrystalOptimizer, DMACRYS (2.2.1.0) | Eric Stevenson | 2017 | Stevenson, E. L.; Lancaster, R. W.; Buanz, A. B. M.; Price, L. S.; Tocher, D. A.; Price, S. L., CrystEngComm 2019, 21(13), 2154-2163. | \CHEMISTRY_CPOSS\Estradiol\CrystOpt | dfB1021 | 1.742 | PBE1PBE/6-31G(d,p) | 0 |  | This is the DMAflex intra_molecular energy penalty. It is with respect to opt. | B1021 | P21 | 4 | 7.0695 | 16.4045 | 13.4393 | 90 | 84.494 | 90 | LATT -1; SYMM -X , +Y +1/2, -Z | 1.1662 | 0.6838 |  | -127 | -198.87 | -125.258 | 0 | 0 | 0 | 1 |  | 0 |  | 0 | CrystalOptimizer with GDMA2.2(PBE1PBE/6-31G(d,p)) + FIT
PIPHOO | C18 H24 O2 | 10 | beta-estradiol | 3-hydroxy-1,3,5(10)-estratriene-17beta-ol | Estra-1,3,5(10)-triene-3,17beta-diol, DB00783 | PIPHOO | Flexible CrystalPrecictor (2.x), CrystalOptimizer, DMACRYS (2.2.1.0) | Eric Stevenson | 2017 | Stevenson, E. L.; Lancaster, R. W.; Buanz, A. B. M.; Price, L. S.; Tocher, D. A.; Price, S. L., CrystEngComm 2019, 21(13), 2154-2163. | \CHEMISTRY_CPOSS\Estradiol\CrystOpt | dfA3479 | 1.944 | PBE1PBE/6-31G(d,p) | 0 |  | This is the DMAflex intra_molecular energy penalty. It is with respect to opt. | A3479 | P212121 | 8 | 22.0744 | 20.026 | 7.1589 | 90 | 90 | 90 | LATT -1; SYMM +X +1/2, -Y +1/2, -Z ; SYMM -X , +Y +1/2, -Z +1/2; SYMM -X +1/2, -Y , +Z +1/2 | 1.1434 | 0.671 |  | -127.2 | -185.23 | -125.256 | 0 | 0 | 0 | 1 |  | 0 |  | 0 | CrystalOptimizer with GDMA2.2(PBE1PBE/6-31G(d,p)) + FIT
PIPHOO | C18 H24 O2 | 10 | beta-estradiol | 3-hydroxy-1,3,5(10)-estratriene-17beta-ol | Estra-1,3,5(10)-triene-3,17beta-diol, DB00783 | PIPHOO | Flexible CrystalPrecictor (2.x), CrystalOptimizer, DMACRYS (2.2.1.0) | Eric Stevenson | 2017 | Stevenson, E. L.; Lancaster, R. W.; Buanz, A. B. M.; Price, L. S.; Tocher, D. A.; Price, S. L., CrystEngComm 2019, 21(13), 2154-2163. | \CHEMISTRY_CPOSS\Estradiol\CrystOpt | dfB2044 | 1.625 | PBE1PBE/6-31G(d,p) | 0 |  | This is the DMAflex intra_molecular energy penalty. It is with respect to opt. | B2044 | I2 | 8 | 15.9985 | 12.5679 | 16.4282 | 90 | 75.201 | 90 | LATT -1; SYMM -X , +Y , -Z ; SYMM +X +1/2, +Y +1/2, +Z +1/2; SYMM -X +1/2, +Y +1/2, -Z +1/2 | 1.133 | 0.6606 |  | -126.88 | -183.29 | -125.255 | 0 | 0 | 0 | 1 |  | 0 |  | 0 | CrystalOptimizer with GDMA2.2(PBE1PBE/6-31G(d,p)) + FIT
PIPHOO | C18 H24 O2 | 10 | beta-estradiol | 3-hydroxy-1,3,5(10)-estratriene-17beta-ol | Estra-1,3,5(10)-triene-3,17beta-diol, DB00783 | PIPHOO | Flexible CrystalPrecictor (2.x), CrystalOptimizer, DMACRYS (2.2.1.0) | Eric Stevenson | 2017 | Stevenson, E. L.; Lancaster, R. W.; Buanz, A. B. M.; Price, L. S.; Tocher, D. A.; Price, S. L., CrystEngComm 2019, 21(13), 2154-2163. | \CHEMISTRY_CPOSS\Estradiol\CrystOpt | dfC2017 | 8.585 | PBE1PBE/6-31G(d,p) | 0 |  | This is the DMAflex intra_molecular energy penalty. It is with respect to opt. | C2017 | P21 | 4 | 12.2233 | 13.876 | 9.4689 | 90 | 83.703 | 90 | LATT -1; SYMM -X , +Y +1/2, -Z | 1.1333 | 0.6642 |  | -133.84 | -180.31 | -125.255 | 0 | 0 | 0 | 1 |  | 0 |  | 0 | CrystalOptimizer with GDMA2.2(PBE1PBE/6-31G(d,p)) + FIT
PIPHOO | C18 H24 O2 | 10 | beta-estradiol | 3-hydroxy-1,3,5(10)-estratriene-17beta-ol | Estra-1,3,5(10)-triene-3,17beta-diol, DB00783 | PIPHOO | Flexible CrystalPrecictor (2.x), CrystalOptimizer, DMACRYS (2.2.1.0) | Eric Stevenson | 2017 | Stevenson, E. L.; Lancaster, R. W.; Buanz, A. B. M.; Price, L. S.; Tocher, D. A.; Price, S. L., CrystEngComm 2019, 21(13), 2154-2163. | \CHEMISTRY_CPOSS\Estradiol\CrystOpt | dfA7165 | 4.025 | PBE1PBE/6-31G(d,p) | 0 |  | This is the DMAflex intra_molecular energy penalty. It is with respect to opt. | A7165 | P21 | 4 | 20.1379 | 13.1695 | 5.9128 | 90 | 87.481 | 90 | LATT -1; SYMM -X , +Y +1/2, -Z | 1.1549 | 0.6798 |  | -129.28 | -187.52 | -125.255 | 0 | 0 | 0 | 1 |  | 0 |  | 0 | CrystalOptimizer with GDMA2.2(PBE1PBE/6-31G(d,p)) + FIT
PIPHOO | C18 H24 O2 | 10 | beta-estradiol | 3-hydroxy-1,3,5(10)-estratriene-17beta-ol | Estra-1,3,5(10)-triene-3,17beta-diol, DB00783 | PIPHOO | Flexible CrystalPrecictor (2.x), CrystalOptimizer, DMACRYS (2.2.1.0) | Eric Stevenson | 2017 | Stevenson, E. L.; Lancaster, R. W.; Buanz, A. B. M.; Price, L. S.; Tocher, D. A.; Price, S. L., CrystEngComm 2019, 21(13), 2154-2163. | \CHEMISTRY_CPOSS\Estradiol\CrystOpt | dfA8754 | 2.756 | PBE1PBE/6-31G(d,p) | 0 |  | This is the DMAflex intra_molecular energy penalty. It is with respect to opt. | A8754 | P21 | 4 | 16.0278 | 13.9899 | 7.4322 | 90 | 83.143 | 90 | LATT -1; SYMM -X , +Y +1/2, -Z | 1.0935 | 0.641 |  | -128.01 | -170.99 | -125.254 | 0 | 0 | 0 | 1 |  | 0 |  | 0 | CrystalOptimizer with GDMA2.2(PBE1PBE/6-31G(d,p)) + FIT
PIPHOO | C18 H24 O2 | 10 | beta-estradiol | 3-hydroxy-1,3,5(10)-estratriene-17beta-ol | Estra-1,3,5(10)-triene-3,17beta-diol, DB00783 | PIPHOO | Flexible CrystalPrecictor (2.x), CrystalOptimizer, DMACRYS (2.2.1.0) | Eric Stevenson | 2017 | Stevenson, E. L.; Lancaster, R. W.; Buanz, A. B. M.; Price, L. S.; Tocher, D. A.; Price, S. L., CrystEngComm 2019, 21(13), 2154-2163. | \CHEMISTRY_CPOSS\Estradiol\CrystOpt | dfB1294 | 0.897 | PBE1PBE/6-31G(d,p) | 0 |  | This is the DMAflex intra_molecular energy penalty. It is with respect to opt. | B1294 | P212121 | 8 | 12.1553 | 9.4736 | 27.9938 | 90 | 90 | 90 | LATT -1; SYMM +X +1/2, -Y +1/2, -Z ; SYMM -X , +Y +1/2, -Z +1/2; SYMM -X +1/2, -Y , +Z +1/2 | 1.1225 | 0.6568 |  | -126.15 | -185.58 | -125.253 | 0 | 0 | 0 | 1 |  | 0 |  | 0 | CrystalOptimizer with GDMA2.2(PBE1PBE/6-31G(d,p)) + FIT
PIPHOO | C18 H24 O2 | 10 | beta-estradiol | 3-hydroxy-1,3,5(10)-estratriene-17beta-ol | Estra-1,3,5(10)-triene-3,17beta-diol, DB00783 | PIPHOO | Flexible CrystalPrecictor (2.x), CrystalOptimizer, DMACRYS (2.2.1.0) | Eric Stevenson | 2017 | Stevenson, E. L.; Lancaster, R. W.; Buanz, A. B. M.; Price, L. S.; Tocher, D. A.; Price, S. L., CrystEngComm 2019, 21(13), 2154-2163. | \CHEMISTRY_CPOSS\Estradiol\CrystOpt | dfB4436 | 2.037 | PBE1PBE/6-31G(d,p) | 0 |  | This is the DMAflex intra_molecular energy penalty. It is with respect to opt. | B4436 | P212121 | 8 | 7.3731 | 9.3664 | 46.1583 | 90 | 90 | 90 | LATT -1; SYMM +X +1/2, -Y +1/2, -Z ; SYMM -X , +Y +1/2, -Z +1/2; SYMM -X +1/2, -Y , +Z +1/2 | 1.1351 | 0.6645 |  | -127.29 | -177.29 | -125.253 | 0 | 0 | 0 | 1 |  | 0 |  | 0 | CrystalOptimizer with GDMA2.2(PBE1PBE/6-31G(d,p)) + FIT
PIPHOO | C18 H24 O2 | 10 | beta-estradiol | 3-hydroxy-1,3,5(10)-estratriene-17beta-ol | Estra-1,3,5(10)-triene-3,17beta-diol, DB00783 | PIPHOO | Flexible CrystalPrecictor (2.x), CrystalOptimizer, DMACRYS (2.2.1.0) | Eric Stevenson | 2017 | Stevenson, E. L.; Lancaster, R. W.; Buanz, A. B. M.; Price, L. S.; Tocher, D. A.; Price, S. L., CrystEngComm 2019, 21(13), 2154-2163. | \CHEMISTRY_CPOSS\Estradiol\CrystOpt | dfA7200 | 3.398 | PBE1PBE/6-31G(d,p) | 0 |  | This is the DMAflex intra_molecular energy penalty. It is with respect to opt. | A7200 | P21 | 4 | 11.4972 | 19.5084 | 7.1226 | 90 | 81.32 | 90 | LATT -1; SYMM -X , +Y +1/2, -Z | 1.1456 | 0.6695 |  | -128.65 | -183.04 | -125.252 | 0 | 0 | 0 | 1 |  | 0 |  | 0 | CrystalOptimizer with GDMA2.2(PBE1PBE/6-31G(d,p)) + FIT
PIPHOO | C18 H24 O2 | 10 | beta-estradiol | 3-hydroxy-1,3,5(10)-estratriene-17beta-ol | Estra-1,3,5(10)-triene-3,17beta-diol, DB00783 | PIPHOO | Flexible CrystalPrecictor (2.x), CrystalOptimizer, DMACRYS (2.2.1.0) | Eric Stevenson | 2017 | Stevenson, E. L.; Lancaster, R. W.; Buanz, A. B. M.; Price, L. S.; Tocher, D. A.; Price, S. L., CrystEngComm 2019, 21(13), 2154-2163. | \CHEMISTRY_CPOSS\Estradiol\CrystOpt | dfA3543 | 4.559 | PBE1PBE/6-31G(d,p) | 0 |  | This is the DMAflex intra_molecular energy penalty. It is with respect to opt. | A3543 | P212121 | 8 | 37.169 | 7.1079 | 12.1954 | 90 | 90 | 90 | LATT -1; SYMM +X +1/2, -Y +1/2, -Z ; SYMM -X , +Y +1/2, -Z +1/2; SYMM -X +1/2, -Y , +Z +1/2 | 1.123 | 0.6583 |  | -129.81 | -179.48 | -125.251 | 0 | 0 | 0 | 1 |  | 0 |  | 0 | CrystalOptimizer with GDMA2.2(PBE1PBE/6-31G(d,p)) + FIT
PIPHOO | C18 H24 O2 | 10 | beta-estradiol | 3-hydroxy-1,3,5(10)-estratriene-17beta-ol | Estra-1,3,5(10)-triene-3,17beta-diol, DB00783 | PIPHOO | Flexible CrystalPrecictor (2.x), CrystalOptimizer, DMACRYS (2.2.1.0) | Eric Stevenson | 2017 | Stevenson, E. L.; Lancaster, R. W.; Buanz, A. B. M.; Price, L. S.; Tocher, D. A.; Price, S. L., CrystEngComm 2019, 21(13), 2154-2163. | \CHEMISTRY_CPOSS\Estradiol\CrystOpt | dfA4160 | 3.641 | PBE1PBE/6-31G(d,p) | 0 |  | This is the DMAflex intra_molecular energy penalty. It is with respect to opt. | A4160 | C2 | 8 | 25.8331 | 6.5668 | 19.2178 | 90 | 76.608 | 90 | LATT -1; SYMM -X , +Y , -Z ; SYMM +X +1/2, +Y +1/2, +Z ; SYMM -X +1/2, +Y +1/2, -Z | 1.1409 | 0.668 |  | -128.89 | -185.99 | -125.249 | 0 | 0 | 0 | 1 |  | 0 |  | 0 | CrystalOptimizer with GDMA2.2(PBE1PBE/6-31G(d,p)) + FIT
PIPHOO | C18 H24 O2 | 10 | beta-estradiol | 3-hydroxy-1,3,5(10)-estratriene-17beta-ol | Estra-1,3,5(10)-triene-3,17beta-diol, DB00783 | PIPHOO | Flexible CrystalPrecictor (2.x), CrystalOptimizer, DMACRYS (2.2.1.0) | Eric Stevenson | 2017 | Stevenson, E. L.; Lancaster, R. W.; Buanz, A. B. M.; Price, L. S.; Tocher, D. A.; Price, S. L., CrystEngComm 2019, 21(13), 2154-2163. | \CHEMISTRY_CPOSS\Estradiol\CrystOpt | dfA7692 | 2.502 | PBE1PBE/6-31G(d,p) | 0 |  | This is the DMAflex intra_molecular energy penalty. It is with respect to opt. | A7692 | P41212 | 16 | 13.023 | 13.023 | 39.1071 | 90 | 90 | 90 | LATT -1; SYMM -Y +1/2, +X +1/2, +Z +1/4; SYMM +Y +1/2, -X +1/2, +Z +3/4; SYMM +X +1/2, -Y +1/2, -Z +3/4; SYMM -X +1/2, +Y +1/2, -Z +1/4; SYMM -X , -Y , +Z +1/2; SYMM +Y , +X , -Z ; SYMM -Y , -X , -Z +1/2 | 1.0911 | 0.6375 |  | -127.75 | -163.26 | -125.248 | 0 | 0 | 0 | 1 |  | 0 |  | 0 | CrystalOptimizer with GDMA2.2(PBE1PBE/6-31G(d,p)) + FIT
PIPHOO | C18 H24 O2 | 10 | beta-estradiol | 3-hydroxy-1,3,5(10)-estratriene-17beta-ol | Estra-1,3,5(10)-triene-3,17beta-diol, DB00783 | PIPHOO | Flexible CrystalPrecictor (2.x), CrystalOptimizer, DMACRYS (2.2.1.0) | Eric Stevenson | 2017 | Stevenson, E. L.; Lancaster, R. W.; Buanz, A. B. M.; Price, L. S.; Tocher, D. A.; Price, S. L., CrystEngComm 2019, 21(13), 2154-2163. | \CHEMISTRY_CPOSS\Estradiol\CrystOpt | dfB2201 | 4.492 | PBE1PBE/6-31G(d,p) | 0 |  | This is the DMAflex intra_molecular energy penalty. It is with respect to opt. | B2201 | P21 | 4 | 12.0953 | 14.1705 | 9.2065 | 90 | 90.46 | 90 | LATT -1; SYMM -X , +Y +1/2, -Z | 1.1466 | 0.6744 |  | -129.74 | -190.67 | -125.248 | 0 | 0 | 0 | 1 |  | 0 |  | 0 | CrystalOptimizer with GDMA2.2(PBE1PBE/6-31G(d,p)) + FIT
PIPHOO | C18 H24 O2 | 10 | beta-estradiol | 3-hydroxy-1,3,5(10)-estratriene-17beta-ol | Estra-1,3,5(10)-triene-3,17beta-diol, DB00783 | PIPHOO | Flexible CrystalPrecictor (2.x), CrystalOptimizer, DMACRYS (2.2.1.0) | Eric Stevenson | 2017 | Stevenson, E. L.; Lancaster, R. W.; Buanz, A. B. M.; Price, L. S.; Tocher, D. A.; Price, S. L., CrystEngComm 2019, 21(13), 2154-2163. | \CHEMISTRY_CPOSS\Estradiol\CrystOpt | dfB5558 | 1.833 | PBE1PBE/6-31G(d,p) | 0 |  | This is the DMAflex intra_molecular energy penalty. It is with respect to opt. | B5558 | P212121 | 8 | 12.1557 | 34.9896 | 7.7194 | 90 | 90 | 90 | LATT -1; SYMM +X +1/2, -Y +1/2, -Z ; SYMM -X , +Y +1/2, -Z +1/2; SYMM -X +1/2, -Y , +Z +1/2 | 1.1021 | 0.6444 |  | -127.08 | -172 | -125.247 | 0 | 0 | 0 | 1 |  | 0 |  | 0 | CrystalOptimizer with GDMA2.2(PBE1PBE/6-31G(d,p)) + FIT
PIPHOO | C18 H24 O2 | 10 | beta-estradiol | 3-hydroxy-1,3,5(10)-estratriene-17beta-ol | Estra-1,3,5(10)-triene-3,17beta-diol, DB00783 | PIPHOO | Flexible CrystalPrecictor (2.x), CrystalOptimizer, DMACRYS (2.2.1.0) | Eric Stevenson | 2017 | Stevenson, E. L.; Lancaster, R. W.; Buanz, A. B. M.; Price, L. S.; Tocher, D. A.; Price, S. L., CrystEngComm 2019, 21(13), 2154-2163. | \CHEMISTRY_CPOSS\Estradiol\CrystOpt | dfA11688 | 3.336 | PBE1PBE/6-31G(d,p) | 0 |  | This is the DMAflex intra_molecular energy penalty. It is with respect to opt. | A11688 | P212121 | 8 | 7.3521 | 15.3192 | 28.6445 | 90 | 90 | 90 | LATT -1; SYMM +X +1/2, -Y +1/2, -Z ; SYMM -X , +Y +1/2, -Z +1/2; SYMM -X +1/2, -Y , +Z +1/2 | 1.1216 | 0.6581 |  | -128.58 | -181.02 | -125.244 | 0 | 0 | 0 | 1 |  | 0 |  | 0 | CrystalOptimizer with GDMA2.2(PBE1PBE/6-31G(d,p)) + FIT
PIPHOO | C18 H24 O2 | 10 | beta-estradiol | 3-hydroxy-1,3,5(10)-estratriene-17beta-ol | Estra-1,3,5(10)-triene-3,17beta-diol, DB00783 | PIPHOO | Flexible CrystalPrecictor (2.x), CrystalOptimizer, DMACRYS (2.2.1.0) | Eric Stevenson | 2017 | Stevenson, E. L.; Lancaster, R. W.; Buanz, A. B. M.; Price, L. S.; Tocher, D. A.; Price, S. L., CrystEngComm 2019, 21(13), 2154-2163. | \CHEMISTRY_CPOSS\Estradiol\CrystOpt | dfA8418 | 5.447 | PBE1PBE/6-31G(d,p) | 0 |  | This is the DMAflex intra_molecular energy penalty. It is with respect to opt. | A8418 | P212121 | 8 | 8.0997 | 35.2103 | 11.2742 | 90 | 90 | 90 | LATT -1; SYMM +X +1/2, -Y +1/2, -Z ; SYMM -X , +Y +1/2, -Z +1/2; SYMM -X +1/2, -Y , +Z +1/2 | 1.1254 | 0.6594 |  | -130.69 | -171.44 | -125.243 | 0 | 0 | 0 | 1 |  | 0 |  | 0 | CrystalOptimizer with GDMA2.2(PBE1PBE/6-31G(d,p)) + FIT
PIPHOO | C18 H24 O2 | 10 | beta-estradiol | 3-hydroxy-1,3,5(10)-estratriene-17beta-ol | Estra-1,3,5(10)-triene-3,17beta-diol, DB00783 | PIPHOO | Flexible CrystalPrecictor (2.x), CrystalOptimizer, DMACRYS (2.2.1.0) | Eric Stevenson | 2017 | Stevenson, E. L.; Lancaster, R. W.; Buanz, A. B. M.; Price, L. S.; Tocher, D. A.; Price, S. L., CrystEngComm 2019, 21(13), 2154-2163. | \CHEMISTRY_CPOSS\Estradiol\CrystOpt | dfA5083 | 4.479 | PBE1PBE/6-31G(d,p) | 0 |  | This is the DMAflex intra_molecular energy penalty. It is with respect to opt. | A5083 | P1 | 2 | 8.0167 | 12.1028 | 8.7744 | 79.983 | 70.164 | 78.21 | LATT -1 | 1.1615 | 0.6832 |  | -129.72 | -189.66 | -125.241 | 0 | 0 | 0 | 1 |  | 0 |  | 0 | CrystalOptimizer with GDMA2.2(PBE1PBE/6-31G(d,p)) + FIT
PIPHOO | C18 H24 O2 | 10 | beta-estradiol | 3-hydroxy-1,3,5(10)-estratriene-17beta-ol | Estra-1,3,5(10)-triene-3,17beta-diol, DB00783 | PIPHOO | Flexible CrystalPrecictor (2.x), CrystalOptimizer, DMACRYS (2.2.1.0) | Eric Stevenson | 2017 | Stevenson, E. L.; Lancaster, R. W.; Buanz, A. B. M.; Price, L. S.; Tocher, D. A.; Price, S. L., CrystEngComm 2019, 21(13), 2154-2163. | \CHEMISTRY_CPOSS\Estradiol\CrystOpt | dfA4027 | 5.861 | PBE1PBE/6-31G(d,p) | 0 |  | This is the DMAflex intra_molecular energy penalty. It is with respect to opt. | A4027 | P21 | 4 | 10.4861 | 21.0146 | 7.9228 | 90 | 69.901 | 90 | LATT -1; SYMM -X , +Y +1/2, -Z | 1.1035 | 0.6439 |  | -131.1 | -167.81 | -125.239 | 0 | 0 | 0 | 1 |  | 0 |  | 0 | CrystalOptimizer with GDMA2.2(PBE1PBE/6-31G(d,p)) + FIT
PIPHOO | C18 H24 O2 | 10 | beta-estradiol | 3-hydroxy-1,3,5(10)-estratriene-17beta-ol | Estra-1,3,5(10)-triene-3,17beta-diol, DB00783 | PIPHOO | Flexible CrystalPrecictor (2.x), CrystalOptimizer, DMACRYS (2.2.1.0) | Eric Stevenson | 2017 | Stevenson, E. L.; Lancaster, R. W.; Buanz, A. B. M.; Price, L. S.; Tocher, D. A.; Price, S. L., CrystEngComm 2019, 21(13), 2154-2163. | \CHEMISTRY_CPOSS\Estradiol\CrystOpt | dfA5632 | 3.271 | PBE1PBE/6-31G(d,p) | 0 |  | This is the DMAflex intra_molecular energy penalty. It is with respect to opt. | A5632 | P212121 | 8 | 34.4289 | 7.2087 | 12.9322 | 90 | 90 | 90 | LATT -1; SYMM +X +1/2, -Y +1/2, -Z ; SYMM -X , +Y +1/2, -Z +1/2; SYMM -X +1/2, -Y , +Z +1/2 | 1.1274 | 0.662 |  | -128.51 | -183.94 | -125.239 | 0 | 0 | 0 | 1 |  | 0 |  | 0 | CrystalOptimizer with GDMA2.2(PBE1PBE/6-31G(d,p)) + FIT
PIPHOO | C18 H24 O2 | 10 | beta-estradiol | 3-hydroxy-1,3,5(10)-estratriene-17beta-ol | Estra-1,3,5(10)-triene-3,17beta-diol, DB00783 | PIPHOO | Flexible CrystalPrecictor (2.x), CrystalOptimizer, DMACRYS (2.2.1.0) | Eric Stevenson | 2017 | Stevenson, E. L.; Lancaster, R. W.; Buanz, A. B. M.; Price, L. S.; Tocher, D. A.; Price, S. L., CrystEngComm 2019, 21(13), 2154-2163. | \CHEMISTRY_CPOSS\Estradiol\CrystOpt | dfC1702 | 2.106 | PBE1PBE/6-31G(d,p) | 0 |  | This is the DMAflex intra_molecular energy penalty. It is with respect to opt. | C1702 | P1 | 2 | 16.1724 | 7.3415 | 6.7931 | 78.221 | 85.951 | 83.301 | LATT -1 | 1.1549 | 0.6776 |  | -127.34 | -193.83 | -125.234 | 0 | 0 | 0 | 1 |  | 0 |  | 0 | CrystalOptimizer with GDMA2.2(PBE1PBE/6-31G(d,p)) + FIT
PIPHOO | C18 H24 O2 | 10 | beta-estradiol | 3-hydroxy-1,3,5(10)-estratriene-17beta-ol | Estra-1,3,5(10)-triene-3,17beta-diol, DB00783 | PIPHOO | Flexible CrystalPrecictor (2.x), CrystalOptimizer, DMACRYS (2.2.1.0) | Eric Stevenson | 2017 | Stevenson, E. L.; Lancaster, R. W.; Buanz, A. B. M.; Price, L. S.; Tocher, D. A.; Price, S. L., CrystEngComm 2019, 21(13), 2154-2163. | \CHEMISTRY_CPOSS\Estradiol\CrystOpt | dfA11050 | 2.398 | PBE1PBE/6-31G(d,p) | 0 |  | This is the DMAflex intra_molecular energy penalty. It is with respect to opt. | A11050 | P1 | 2 | 7.0129 | 17.209 | 7.9059 | 89.339 | 65.626 | 69.4 | LATT -1 | 1.1259 | 0.6613 |  | -127.63 | -172.07 | -125.232 | 0 | 0 | 0 | 1 |  | 0 |  | 0 | CrystalOptimizer with GDMA2.2(PBE1PBE/6-31G(d,p)) + FIT
PIPHOO | C18 H24 O2 | 10 | beta-estradiol | 3-hydroxy-1,3,5(10)-estratriene-17beta-ol | Estra-1,3,5(10)-triene-3,17beta-diol, DB00783 | PIPHOO | Flexible CrystalPrecictor (2.x), CrystalOptimizer, DMACRYS (2.2.1.0) | Eric Stevenson | 2017 | Stevenson, E. L.; Lancaster, R. W.; Buanz, A. B. M.; Price, L. S.; Tocher, D. A.; Price, S. L., CrystEngComm 2019, 21(13), 2154-2163. | \CHEMISTRY_CPOSS\Estradiol\CrystOpt | dfA4106 | 3.238 | PBE1PBE/6-31G(d,p) | 0 |  | This is the DMAflex intra_molecular energy penalty. It is with respect to opt. | A4106 | P212121 | 8 | 7.1235 | 12.9462 | 34.8197 | 90 | 90 | 90 | LATT -1; SYMM +X +1/2, -Y +1/2, -Z ; SYMM -X , +Y +1/2, -Z +1/2; SYMM -X +1/2, -Y , +Z +1/2 | 1.1268 | 0.6597 |  | -128.47 | -175.5 | -125.232 | 0 | 0 | 0 | 1 |  | 0 |  | 0 | CrystalOptimizer with GDMA2.2(PBE1PBE/6-31G(d,p)) + FIT
PIPHOO | C18 H24 O2 | 10 | beta-estradiol | 3-hydroxy-1,3,5(10)-estratriene-17beta-ol | Estra-1,3,5(10)-triene-3,17beta-diol, DB00783 | PIPHOO | Flexible CrystalPrecictor (2.x), CrystalOptimizer, DMACRYS (2.2.1.0) | Eric Stevenson | 2017 | Stevenson, E. L.; Lancaster, R. W.; Buanz, A. B. M.; Price, L. S.; Tocher, D. A.; Price, S. L., CrystEngComm 2019, 21(13), 2154-2163. | \CHEMISTRY_CPOSS\Estradiol\CrystOpt | dfA5491 | 5.029 | PBE1PBE/6-31G(d,p) | 0 |  | This is the DMAflex intra_molecular energy penalty. It is with respect to opt. | A5491 | P212121 | 8 | 6.5532 | 16.1874 | 30.6357 | 90 | 90 | 90 | LATT -1; SYMM +X +1/2, -Y +1/2, -Z ; SYMM -X , +Y +1/2, -Z +1/2; SYMM -X +1/2, -Y , +Z +1/2 | 1.1134 | 0.6509 |  | -130.26 | -178.35 | -125.231 | 0 | 0 | 0 | 1 |  | 0 |  | 0 | CrystalOptimizer with GDMA2.2(PBE1PBE/6-31G(d,p)) + FIT
PIPHOO | C18 H24 O2 | 10 | beta-estradiol | 3-hydroxy-1,3,5(10)-estratriene-17beta-ol | Estra-1,3,5(10)-triene-3,17beta-diol, DB00783 | PIPHOO | Flexible CrystalPrecictor (2.x), CrystalOptimizer, DMACRYS (2.2.1.0) | Eric Stevenson | 2017 | Stevenson, E. L.; Lancaster, R. W.; Buanz, A. B. M.; Price, L. S.; Tocher, D. A.; Price, S. L., CrystEngComm 2019, 21(13), 2154-2163. | \CHEMISTRY_CPOSS\Estradiol\CrystOpt | dfB5380 | 2.341 | PBE1PBE/6-31G(d,p) | 0 |  | This is the DMAflex intra_molecular energy penalty. It is with respect to opt. | B5380 | P212121 | 8 | 12.4051 | 14.1363 | 18.7543 | 90 | 90 | 90 | LATT -1; SYMM +X +1/2, -Y +1/2, -Z ; SYMM -X , +Y +1/2, -Z +1/2; SYMM -X +1/2, -Y , +Z +1/2 | 1.1002 | 0.6461 |  | -127.56 | -170.95 | -125.219 | 0 | 0 | 0 | 1 |  | 0 |  | 0 | CrystalOptimizer with GDMA2.2(PBE1PBE/6-31G(d,p)) + FIT
PIPHOO | C18 H24 O2 | 10 | beta-estradiol | 3-hydroxy-1,3,5(10)-estratriene-17beta-ol | Estra-1,3,5(10)-triene-3,17beta-diol, DB00783 | PIPHOO | Flexible CrystalPrecictor (2.x), CrystalOptimizer, DMACRYS (2.2.1.0) | Eric Stevenson | 2017 | Stevenson, E. L.; Lancaster, R. W.; Buanz, A. B. M.; Price, L. S.; Tocher, D. A.; Price, S. L., CrystEngComm 2019, 21(13), 2154-2163. | \CHEMISTRY_CPOSS\Estradiol\CrystOpt | dfB5275 | 5.171 | PBE1PBE/6-31G(d,p) | 0 |  | This is the DMAflex intra_molecular energy penalty. It is with respect to opt. | B5275 | C2 | 4 | 13.9221 | 6.013 | 43.7498 | 90 | 119.853 | 90 | LATT -7; SYMM -X , +Y , -Z | 1.1391 | 0.6679 |  | -130.39 | -182.68 | -125.219 | 0 | 0 | 0 | 1 |  | 0 |  | 0 | CrystalOptimizer with GDMA2.2(PBE1PBE/6-31G(d,p)) + FIT
PIPHOO | C18 H24 O2 | 10 | beta-estradiol | 3-hydroxy-1,3,5(10)-estratriene-17beta-ol | Estra-1,3,5(10)-triene-3,17beta-diol, DB00783 | PIPHOO | Flexible CrystalPrecictor (2.x), CrystalOptimizer, DMACRYS (2.2.1.0) | Eric Stevenson | 2017 | Stevenson, E. L.; Lancaster, R. W.; Buanz, A. B. M.; Price, L. S.; Tocher, D. A.; Price, S. L., CrystEngComm 2019, 21(13), 2154-2163. | \CHEMISTRY_CPOSS\Estradiol\CrystOpt | dfA5200 | 3.271 | PBE1PBE/6-31G(d,p) | 0 |  | This is the DMAflex intra_molecular energy penalty. It is with respect to opt. | A5200 | P21 | 4 | 13.7616 | 18.2151 | 7.0287 | 90 | 64.206 | 90 | LATT -1; SYMM -X , +Y +1/2, -Z | 1.1405 | 0.667 |  | -128.49 | -179.13 | -125.219 | 0 | 0 | 0 | 1 |  | 0 |  | 0 | CrystalOptimizer with GDMA2.2(PBE1PBE/6-31G(d,p)) + FIT
PIPHOO | C18 H24 O2 | 10 | beta-estradiol | 3-hydroxy-1,3,5(10)-estratriene-17beta-ol | Estra-1,3,5(10)-triene-3,17beta-diol, DB00783 | PIPHOO | Flexible CrystalPrecictor (2.x), CrystalOptimizer, DMACRYS (2.2.1.0) | Eric Stevenson | 2017 | Stevenson, E. L.; Lancaster, R. W.; Buanz, A. B. M.; Price, L. S.; Tocher, D. A.; Price, S. L., CrystEngComm 2019, 21(13), 2154-2163. | \CHEMISTRY_CPOSS\Estradiol\CrystOpt | dfB5775 | 4.152 | PBE1PBE/6-31G(d,p) | 0 |  | This is the DMAflex intra_molecular energy penalty. It is with respect to opt. | B5775 | P1 | 2 | 15.5735 | 6.0722 | 8.2624 | 82.069 | 93.125 | 87.761 | LATT -1 | 1.172 | 0.6882 |  | -129.37 | -197.59 | -125.218 | 0 | 0 | 0 | 1 |  | 0 |  | 0 | CrystalOptimizer with GDMA2.2(PBE1PBE/6-31G(d,p)) + FIT
PIPHOO | C18 H24 O2 | 10 | beta-estradiol | 3-hydroxy-1,3,5(10)-estratriene-17beta-ol | Estra-1,3,5(10)-triene-3,17beta-diol, DB00783 | PIPHOO | Flexible CrystalPrecictor (2.x), CrystalOptimizer, DMACRYS (2.2.1.0) | Eric Stevenson | 2017 | Stevenson, E. L.; Lancaster, R. W.; Buanz, A. B. M.; Price, L. S.; Tocher, D. A.; Price, S. L., CrystEngComm 2019, 21(13), 2154-2163. | \CHEMISTRY_CPOSS\Estradiol\CrystOpt | dfB6824 | 6.303 | PBE1PBE/6-31G(d,p) | 0 |  | This is the DMAflex intra_molecular energy penalty. It is with respect to opt. | B6824 | P21 | 4 | 10.6667 | 8.7538 | 16.8149 | 90 | 88.089 | 90 | LATT -1; SYMM -X , +Y +1/2, -Z | 1.1529 | 0.6765 |  | -131.52 | -192.27 | -125.217 | 0 | 0 | 0 | 1 |  | 0 |  | 0 | CrystalOptimizer with GDMA2.2(PBE1PBE/6-31G(d,p)) + FIT
PIPHOO | C18 H24 O2 | 10 | beta-estradiol | 3-hydroxy-1,3,5(10)-estratriene-17beta-ol | Estra-1,3,5(10)-triene-3,17beta-diol, DB00783 | PIPHOO | Flexible CrystalPrecictor (2.x), CrystalOptimizer, DMACRYS (2.2.1.0) | Eric Stevenson | 2017 | Stevenson, E. L.; Lancaster, R. W.; Buanz, A. B. M.; Price, L. S.; Tocher, D. A.; Price, S. L., CrystEngComm 2019, 21(13), 2154-2163. | \CHEMISTRY_CPOSS\Estradiol\CrystOpt | dfB11048 | 3.374 | PBE1PBE/6-31G(d,p) | 0 |  | This is the DMAflex intra_molecular energy penalty. It is with respect to opt. | B11048 | P212121 | 8 | 6.5818 | 40.3665 | 12.4189 | 90 | 90 | 90 | LATT -1; SYMM +X +1/2, -Y +1/2, -Z ; SYMM -X , +Y +1/2, -Z +1/2; SYMM -X +1/2, -Y , +Z +1/2 | 1.0966 | 0.6412 |  | -128.59 | -160.36 | -125.216 | 0 | 0 | 0 | 1 |  | 0 |  | 0 | CrystalOptimizer with GDMA2.2(PBE1PBE/6-31G(d,p)) + FIT
PIPHOO | C18 H24 O2 | 10 | beta-estradiol | 3-hydroxy-1,3,5(10)-estratriene-17beta-ol | Estra-1,3,5(10)-triene-3,17beta-diol, DB00783 | PIPHOO | Flexible CrystalPrecictor (2.x), CrystalOptimizer, DMACRYS (2.2.1.0) | Eric Stevenson | 2017 | Stevenson, E. L.; Lancaster, R. W.; Buanz, A. B. M.; Price, L. S.; Tocher, D. A.; Price, S. L., CrystEngComm 2019, 21(13), 2154-2163. | \CHEMISTRY_CPOSS\Estradiol\CrystOpt | dfA1252 | 1.436 | PBE1PBE/6-31G(d,p) | 0 |  | This is the DMAflex intra_molecular energy penalty. It is with respect to opt. | A1252 | P21 | 4 | 6.5518 | 13.2198 | 17.9409 | 90 | 87.541 | 90 | LATT -1; SYMM -X , +Y +1/2, -Z | 1.1653 | 0.682 |  | -126.65 | -196.5 | -125.214 | 0 | 0 | 0 | 1 |  | 0 |  | 0 | CrystalOptimizer with GDMA2.2(PBE1PBE/6-31G(d,p)) + FIT
PIPHOO | C18 H24 O2 | 10 | beta-estradiol | 3-hydroxy-1,3,5(10)-estratriene-17beta-ol | Estra-1,3,5(10)-triene-3,17beta-diol, DB00783 | PIPHOO | Flexible CrystalPrecictor (2.x), CrystalOptimizer, DMACRYS (2.2.1.0) | Eric Stevenson | 2017 | Stevenson, E. L.; Lancaster, R. W.; Buanz, A. B. M.; Price, L. S.; Tocher, D. A.; Price, S. L., CrystEngComm 2019, 21(13), 2154-2163. | \CHEMISTRY_CPOSS\Estradiol\CrystOpt | dfB8159 | 3.257 | PBE1PBE/6-31G(d,p) | 0 |  | This is the DMAflex intra_molecular energy penalty. It is with respect to opt. | B8159 | P212121 | 8 | 22.0823 | 7.9824 | 18.9619 | 90 | 90 | 90 | LATT -1; SYMM +X +1/2, -Y +1/2, -Z ; SYMM -X , +Y +1/2, -Z +1/2; SYMM -X +1/2, -Y , +Z +1/2 | 1.0826 | 0.6343 |  | -128.47 | -163.87 | -125.213 | 0 | 0 | 0 | 1 |  | 0 |  | 0 | CrystalOptimizer with GDMA2.2(PBE1PBE/6-31G(d,p)) + FIT
PIPHOO | C18 H24 O2 | 10 | beta-estradiol | 3-hydroxy-1,3,5(10)-estratriene-17beta-ol | Estra-1,3,5(10)-triene-3,17beta-diol, DB00783 | PIPHOO | Flexible CrystalPrecictor (2.x), CrystalOptimizer, DMACRYS (2.2.1.0) | Eric Stevenson | 2017 | Stevenson, E. L.; Lancaster, R. W.; Buanz, A. B. M.; Price, L. S.; Tocher, D. A.; Price, S. L., CrystEngComm 2019, 21(13), 2154-2163. | \CHEMISTRY_CPOSS\Estradiol\CrystOpt | dfA8073 | 4.947 | PBE1PBE/6-31G(d,p) | 0 |  | This is the DMAflex intra_molecular energy penalty. It is with respect to opt. | A8073 | P212121 | 8 | 8.576 | 9.7941 | 37.5371 | 90 | 90 | 90 | LATT -1; SYMM +X +1/2, -Y +1/2, -Z ; SYMM -X , +Y +1/2, -Z +1/2; SYMM -X +1/2, -Y , +Z +1/2 | 1.1476 | 0.6718 |  | -130.16 | -187.53 | -125.213 | 0 | 0 | 0 | 1 |  | 0 |  | 0 | CrystalOptimizer with GDMA2.2(PBE1PBE/6-31G(d,p)) + FIT
PIPHOO | C18 H24 O2 | 10 | beta-estradiol | 3-hydroxy-1,3,5(10)-estratriene-17beta-ol | Estra-1,3,5(10)-triene-3,17beta-diol, DB00783 | PIPHOO | Flexible CrystalPrecictor (2.x), CrystalOptimizer, DMACRYS (2.2.1.0) | Eric Stevenson | 2017 | Stevenson, E. L.; Lancaster, R. W.; Buanz, A. B. M.; Price, L. S.; Tocher, D. A.; Price, S. L., CrystEngComm 2019, 21(13), 2154-2163. | \CHEMISTRY_CPOSS\Estradiol\CrystOpt | dfB1173 | 1.052 | PBE1PBE/6-31G(d,p) | 0 |  | This is the DMAflex intra_molecular energy penalty. It is with respect to opt. | B1173 | P1 | 2 | 12.2345 | 9.2094 | 7.451 | 76.349 | 98.184 | 85.297 | LATT -1 | 1.1284 | 0.6647 |  | -126.26 | -182.64 | -125.208 | 0 | 0 | 0 | 1 |  | 0 |  | 0 | CrystalOptimizer with GDMA2.2(PBE1PBE/6-31G(d,p)) + FIT
PIPHOO | C18 H24 O2 | 10 | beta-estradiol | 3-hydroxy-1,3,5(10)-estratriene-17beta-ol | Estra-1,3,5(10)-triene-3,17beta-diol, DB00783 | PIPHOO | Flexible CrystalPrecictor (2.x), CrystalOptimizer, DMACRYS (2.2.1.0) | Eric Stevenson | 2017 | Stevenson, E. L.; Lancaster, R. W.; Buanz, A. B. M.; Price, L. S.; Tocher, D. A.; Price, S. L., CrystEngComm 2019, 21(13), 2154-2163. | \CHEMISTRY_CPOSS\Estradiol\CrystOpt | dfB1634 | 2.213 | PBE1PBE/6-31G(d,p) | 0 |  | This is the DMAflex intra_molecular energy penalty. It is with respect to opt. | B1634 | P1 | 2 | 9.1309 | 13.3546 | 6.6041 | 89.982 | 77.254 | 89.987 | LATT -1 | 1.1517 | 0.6752 |  | -127.42 | -187.57 | -125.207 | 0 | 0 | 0 | 1 |  | 0 |  | 0 | CrystalOptimizer with GDMA2.2(PBE1PBE/6-31G(d,p)) + FIT
PIPHOO | C18 H24 O2 | 10 | beta-estradiol | 3-hydroxy-1,3,5(10)-estratriene-17beta-ol | Estra-1,3,5(10)-triene-3,17beta-diol, DB00783 | PIPHOO | Flexible CrystalPrecictor (2.x), CrystalOptimizer, DMACRYS (2.2.1.0) | Eric Stevenson | 2017 | Stevenson, E. L.; Lancaster, R. W.; Buanz, A. B. M.; Price, L. S.; Tocher, D. A.; Price, S. L., CrystEngComm 2019, 21(13), 2154-2163. | \CHEMISTRY_CPOSS\Estradiol\CrystOpt | dfB2711 | 8.313 | PBE1PBE/6-31G(d,p) | 0 |  | This is the DMAflex intra_molecular energy penalty. It is with respect to opt. | B2711 | P1 | 2 | 7.673 | 10.3865 | 10.8199 | 68.38 | 96.455 | 82.381 | LATT -1 | 1.1563 | 0.6775 |  | -133.52 | -187.58 | -125.207 | 0 | 0 | 0 | 1 |  | 0 |  | 0 | CrystalOptimizer with GDMA2.2(PBE1PBE/6-31G(d,p)) + FIT
PIPHOO | C18 H24 O2 | 10 | beta-estradiol | 3-hydroxy-1,3,5(10)-estratriene-17beta-ol | Estra-1,3,5(10)-triene-3,17beta-diol, DB00783 | PIPHOO | Flexible CrystalPrecictor (2.x), CrystalOptimizer, DMACRYS (2.2.1.0) | Eric Stevenson | 2017 | Stevenson, E. L.; Lancaster, R. W.; Buanz, A. B. M.; Price, L. S.; Tocher, D. A.; Price, S. L., CrystEngComm 2019, 21(13), 2154-2163. | \CHEMISTRY_CPOSS\Estradiol\CrystOpt | dfA2629 | 3.394 | PBE1PBE/6-31G(d,p) | 0 |  | This is the DMAflex intra_molecular energy penalty. It is with respect to opt. | A2629 | P21 | 4 | 27.4581 | 7.095 | 8.9953 | 90 | 118.222 | 90 | LATT -1; SYMM -X , +Y +1/2, -Z | 1.1717 | 0.6893 |  | -128.6 | -201.46 | -125.206 | 0 | 0 | 0 | 1 |  | 0 |  | 0 | CrystalOptimizer with GDMA2.2(PBE1PBE/6-31G(d,p)) + FIT
PIPHOO | C18 H24 O2 | 10 | beta-estradiol | 3-hydroxy-1,3,5(10)-estratriene-17beta-ol | Estra-1,3,5(10)-triene-3,17beta-diol, DB00783 | PIPHOO | Flexible CrystalPrecictor (2.x), CrystalOptimizer, DMACRYS (2.2.1.0) | Eric Stevenson | 2017 | Stevenson, E. L.; Lancaster, R. W.; Buanz, A. B. M.; Price, L. S.; Tocher, D. A.; Price, S. L., CrystEngComm 2019, 21(13), 2154-2163. | \CHEMISTRY_CPOSS\Estradiol\CrystOpt | dfA1787 | 2.687 | PBE1PBE/6-31G(d,p) | 0 |  | This is the DMAflex intra_molecular energy penalty. It is with respect to opt. | A1787 | P21 | 4 | 9.4789 | 17.0292 | 10.0507 | 90 | 76.971 | 90 | LATT -1; SYMM -X , +Y +1/2, -Z | 1.1446 | 0.6727 |  | -127.89 | -188.02 | -125.203 | 0 | 0 | 0 | 1 |  | 0 |  | 0 | CrystalOptimizer with GDMA2.2(PBE1PBE/6-31G(d,p)) + FIT
PIPHOO | C18 H24 O2 | 10 | beta-estradiol | 3-hydroxy-1,3,5(10)-estratriene-17beta-ol | Estra-1,3,5(10)-triene-3,17beta-diol, DB00783 | PIPHOO | Flexible CrystalPrecictor (2.x), CrystalOptimizer, DMACRYS (2.2.1.0) | Eric Stevenson | 2017 | Stevenson, E. L.; Lancaster, R. W.; Buanz, A. B. M.; Price, L. S.; Tocher, D. A.; Price, S. L., CrystEngComm 2019, 21(13), 2154-2163. | \CHEMISTRY_CPOSS\Estradiol\CrystOpt | dfA5827 | 6.288 | PBE1PBE/6-31G(d,p) | 0 |  | This is the DMAflex intra_molecular energy penalty. It is with respect to opt. | A5827 | P1 | 2 | 10.1187 | 7.1809 | 12.3428 | 93.492 | 67.688 | 74.141 | LATT -1 | 1.1533 | 0.6758 |  | -131.49 | -183.32 | -125.202 | 0 | 0 | 0 | 1 |  | 0 |  | 0 | CrystalOptimizer with GDMA2.2(PBE1PBE/6-31G(d,p)) + FIT
PIPHOO | C18 H24 O2 | 10 | beta-estradiol | 3-hydroxy-1,3,5(10)-estratriene-17beta-ol | Estra-1,3,5(10)-triene-3,17beta-diol, DB00783 | PIPHOO | Flexible CrystalPrecictor (2.x), CrystalOptimizer, DMACRYS (2.2.1.0) | Eric Stevenson | 2017 | Stevenson, E. L.; Lancaster, R. W.; Buanz, A. B. M.; Price, L. S.; Tocher, D. A.; Price, S. L., CrystEngComm 2019, 21(13), 2154-2163. | \CHEMISTRY_CPOSS\Estradiol\CrystOpt | dfB2457 | 1.64 | PBE1PBE/6-31G(d,p) | 0 |  | This is the DMAflex intra_molecular energy penalty. It is with respect to opt. | B2457 | P212121 | 8 | 25.6578 | 7.7277 | 15.9351 | 90 | 90 | 90 | LATT -1; SYMM +X +1/2, -Y +1/2, -Z ; SYMM -X , +Y +1/2, -Z +1/2; SYMM -X +1/2, -Y , +Z +1/2 | 1.1452 | 0.6737 |  | -126.84 | -191.19 | -125.2 | 0 | 0 | 0 | 1 |  | 0 |  | 0 | CrystalOptimizer with GDMA2.2(PBE1PBE/6-31G(d,p)) + FIT
PIPHOO | C18 H24 O2 | 10 | beta-estradiol | 3-hydroxy-1,3,5(10)-estratriene-17beta-ol | Estra-1,3,5(10)-triene-3,17beta-diol, DB00783 | PIPHOO | Flexible CrystalPrecictor (2.x), CrystalOptimizer, DMACRYS (2.2.1.0) | Eric Stevenson | 2017 | Stevenson, E. L.; Lancaster, R. W.; Buanz, A. B. M.; Price, L. S.; Tocher, D. A.; Price, S. L., CrystEngComm 2019, 21(13), 2154-2163. | \CHEMISTRY_CPOSS\Estradiol\CrystOpt | dfB1629 | 4.055 | PBE1PBE/6-31G(d,p) | 0 |  | This is the DMAflex intra_molecular energy penalty. It is with respect to opt. | B1629 | P1 | 2 | 6.6113 | 16.382 | 7.3945 | 80.297 | 79.481 | 98.379 | LATT -1 | 1.1853 | 0.6967 |  | -129.25 | -207.36 | -125.195 | 0 | 0 | 0 | 1 |  | 0 |  | 0 | CrystalOptimizer with GDMA2.2(PBE1PBE/6-31G(d,p)) + FIT
PIPHOO | C18 H24 O2 | 10 | beta-estradiol | 3-hydroxy-1,3,5(10)-estratriene-17beta-ol | Estra-1,3,5(10)-triene-3,17beta-diol, DB00783 | PIPHOO | Flexible CrystalPrecictor (2.x), CrystalOptimizer, DMACRYS (2.2.1.0) | Eric Stevenson | 2017 | Stevenson, E. L.; Lancaster, R. W.; Buanz, A. B. M.; Price, L. S.; Tocher, D. A.; Price, S. L., CrystEngComm 2019, 21(13), 2154-2163. | \CHEMISTRY_CPOSS\Estradiol\CrystOpt | dfB1137 | 1.526 | PBE1PBE/6-31G(d,p) | 0 |  | This is the DMAflex intra_molecular energy penalty. It is with respect to opt. | B1137 | P21 | 4 | 7.3432 | 19.0126 | 12.3387 | 90 | 108.248 | 90 | LATT -1; SYMM -X , +Y +1/2, -Z | 1.1059 | 0.6502 |  | -126.72 | -172.18 | -125.194 | 0 | 0 | 0 | 1 |  | 0 |  | 0 | CrystalOptimizer with GDMA2.2(PBE1PBE/6-31G(d,p)) + FIT
PIPHOO | C18 H24 O2 | 10 | beta-estradiol | 3-hydroxy-1,3,5(10)-estratriene-17beta-ol | Estra-1,3,5(10)-triene-3,17beta-diol, DB00783 | PIPHOO | Flexible CrystalPrecictor (2.x), CrystalOptimizer, DMACRYS (2.2.1.0) | Eric Stevenson | 2017 | Stevenson, E. L.; Lancaster, R. W.; Buanz, A. B. M.; Price, L. S.; Tocher, D. A.; Price, S. L., CrystEngComm 2019, 21(13), 2154-2163. | \CHEMISTRY_CPOSS\Estradiol\CrystOpt | dfA9074 | 1.086 | PBE1PBE/6-31G(d,p) | 0 |  | This is the DMAflex intra_molecular energy penalty. It is with respect to opt. | A9074 | P212121 | 8 | 7.199 | 23.7394 | 18.8347 | 90 | 90 | 90 | LATT -1; SYMM +X +1/2, -Y +1/2, -Z ; SYMM -X , +Y +1/2, -Z +1/2; SYMM -X +1/2, -Y , +Z +1/2 | 1.1241 | 0.6599 |  | -126.28 | -179.93 | -125.194 | 0 | 0 | 0 | 1 |  | 0 |  | 0 | CrystalOptimizer with GDMA2.2(PBE1PBE/6-31G(d,p)) + FIT
PIPHOO | C18 H24 O2 | 10 | beta-estradiol | 3-hydroxy-1,3,5(10)-estratriene-17beta-ol | Estra-1,3,5(10)-triene-3,17beta-diol, DB00783 | PIPHOO | Flexible CrystalPrecictor (2.x), CrystalOptimizer, DMACRYS (2.2.1.0) | Eric Stevenson | 2017 | Stevenson, E. L.; Lancaster, R. W.; Buanz, A. B. M.; Price, L. S.; Tocher, D. A.; Price, S. L., CrystEngComm 2019, 21(13), 2154-2163. | \CHEMISTRY_CPOSS\Estradiol\CrystOpt | dfA3075 | 2.007 | PBE1PBE/6-31G(d,p) | 0 |  | This is the DMAflex intra_molecular energy penalty. It is with respect to opt. | A3075 | P21 | 4 | 24.2865 | 9.7569 | 7.0061 | 90 | 106.095 | 90 | LATT -1; SYMM -X , +Y +1/2, -Z | 1.1342 | 0.6657 |  | -127.2 | -185.61 | -125.193 | 0 | 0 | 0 | 1 |  | 0 |  | 0 | CrystalOptimizer with GDMA2.2(PBE1PBE/6-31G(d,p)) + FIT
PIPHOO | C18 H24 O2 | 10 | beta-estradiol | 3-hydroxy-1,3,5(10)-estratriene-17beta-ol | Estra-1,3,5(10)-triene-3,17beta-diol, DB00783 | PIPHOO | Flexible CrystalPrecictor (2.x), CrystalOptimizer, DMACRYS (2.2.1.0) | Eric Stevenson | 2017 | Stevenson, E. L.; Lancaster, R. W.; Buanz, A. B. M.; Price, L. S.; Tocher, D. A.; Price, S. L., CrystEngComm 2019, 21(13), 2154-2163. | \CHEMISTRY_CPOSS\Estradiol\CrystOpt | dfA8768 | 4.508 | PBE1PBE/6-31G(d,p) | 0 |  | This is the DMAflex intra_molecular energy penalty. It is with respect to opt. | A8768 | P212121 | 8 | 21.4168 | 9.9403 | 15.7217 | 90 | 90 | 90 | LATT -1; SYMM +X +1/2, -Y +1/2, -Z ; SYMM -X , +Y +1/2, -Z +1/2; SYMM -X +1/2, -Y , +Z +1/2 | 1.0811 | 0.6333 |  | -129.7 | -160.75 | -125.192 | 0 | 0 | 0 | 1 |  | 0 |  | 0 | CrystalOptimizer with GDMA2.2(PBE1PBE/6-31G(d,p)) + FIT
PIPHOO | C18 H24 O2 | 10 | beta-estradiol | 3-hydroxy-1,3,5(10)-estratriene-17beta-ol | Estra-1,3,5(10)-triene-3,17beta-diol, DB00783 | PIPHOO | Flexible CrystalPrecictor (2.x), CrystalOptimizer, DMACRYS (2.2.1.0) | Eric Stevenson | 2017 | Stevenson, E. L.; Lancaster, R. W.; Buanz, A. B. M.; Price, L. S.; Tocher, D. A.; Price, S. L., CrystEngComm 2019, 21(13), 2154-2163. | \CHEMISTRY_CPOSS\Estradiol\CrystOpt | dfA2714 | 1.999 | PBE1PBE/6-31G(d,p) | 0 |  | This is the DMAflex intra_molecular energy penalty. It is with respect to opt. | A2714 | P212121 | 8 | 23.43 | 20.6228 | 6.492 | 90 | 90 | 90 | LATT -1; SYMM +X +1/2, -Y +1/2, -Z ; SYMM -X , +Y +1/2, -Z +1/2; SYMM -X +1/2, -Y , +Z +1/2 | 1.1535 | 0.6787 |  | -127.19 | -185.82 | -125.191 | 0 | 0 | 0 | 1 |  | 0 |  | 0 | CrystalOptimizer with GDMA2.2(PBE1PBE/6-31G(d,p)) + FIT
PIPHOO | C18 H24 O2 | 10 | beta-estradiol | 3-hydroxy-1,3,5(10)-estratriene-17beta-ol | Estra-1,3,5(10)-triene-3,17beta-diol, DB00783 | PIPHOO | Flexible CrystalPrecictor (2.x), CrystalOptimizer, DMACRYS (2.2.1.0) | Eric Stevenson | 2017 | Stevenson, E. L.; Lancaster, R. W.; Buanz, A. B. M.; Price, L. S.; Tocher, D. A.; Price, S. L., CrystEngComm 2019, 21(13), 2154-2163. | \CHEMISTRY_CPOSS\Estradiol\CrystOpt | dfA2902 | 2.78 | PBE1PBE/6-31G(d,p) | 0 |  | This is the DMAflex intra_molecular energy penalty. It is with respect to opt. | A2902 | P21 | 4 | 17.7742 | 7.8316 | 11.6731 | 90 | 76.791 | 90 | LATT -1; SYMM -X , +Y +1/2, -Z | 1.1437 | 0.6708 |  | -127.97 | -181.47 | -125.19 | 0 | 0 | 0 | 1 |  | 0 |  | 0 | CrystalOptimizer with GDMA2.2(PBE1PBE/6-31G(d,p)) + FIT
PIPHOO | C18 H24 O2 | 10 | beta-estradiol | 3-hydroxy-1,3,5(10)-estratriene-17beta-ol | Estra-1,3,5(10)-triene-3,17beta-diol, DB00783 | PIPHOO | Flexible CrystalPrecictor (2.x), CrystalOptimizer, DMACRYS (2.2.1.0) | Eric Stevenson | 2017 | Stevenson, E. L.; Lancaster, R. W.; Buanz, A. B. M.; Price, L. S.; Tocher, D. A.; Price, S. L., CrystEngComm 2019, 21(13), 2154-2163. | \CHEMISTRY_CPOSS\Estradiol\CrystOpt | dfB5819 | 3.061 | PBE1PBE/6-31G(d,p) | 0 |  | This is the DMAflex intra_molecular energy penalty. It is with respect to opt. | B5819 | P212121 | 8 | 13.4586 | 15.1617 | 15.5711 | 90 | 90 | 90 | LATT -1; SYMM +X +1/2, -Y +1/2, -Z ; SYMM -X , +Y +1/2, -Z +1/2; SYMM -X +1/2, -Y , +Z +1/2 | 1.1388 | 0.6671 |  | -128.25 | -174.77 | -125.189 | 0 | 0 | 0 | 1 |  | 0 |  | 0 | CrystalOptimizer with GDMA2.2(PBE1PBE/6-31G(d,p)) + FIT
PIPHOO | C18 H24 O2 | 10 | beta-estradiol | 3-hydroxy-1,3,5(10)-estratriene-17beta-ol | Estra-1,3,5(10)-triene-3,17beta-diol, DB00783 | PIPHOO | Flexible CrystalPrecictor (2.x), CrystalOptimizer, DMACRYS (2.2.1.0) | Eric Stevenson | 2017 | Stevenson, E. L.; Lancaster, R. W.; Buanz, A. B. M.; Price, L. S.; Tocher, D. A.; Price, S. L., CrystEngComm 2019, 21(13), 2154-2163. | \CHEMISTRY_CPOSS\Estradiol\CrystOpt | dfA2034 | 2.503 | PBE1PBE/6-31G(d,p) | 0 |  | This is the DMAflex intra_molecular energy penalty. It is with respect to opt. | A2034 | P21 | 4 | 7.6238 | 17.6922 | 12.0033 | 90 | 80.947 | 90 | LATT -1; SYMM -X , +Y +1/2, -Z | 1.1316 | 0.6643 |  | -127.69 | -183.49 | -125.187 | 0 | 0 | 0 | 1 |  | 0 |  | 0 | CrystalOptimizer with GDMA2.2(PBE1PBE/6-31G(d,p)) + FIT
PIPHOO | C18 H24 O2 | 10 | beta-estradiol | 3-hydroxy-1,3,5(10)-estratriene-17beta-ol | Estra-1,3,5(10)-triene-3,17beta-diol, DB00783 | PIPHOO | Flexible CrystalPrecictor (2.x), CrystalOptimizer, DMACRYS (2.2.1.0) | Eric Stevenson | 2017 | Stevenson, E. L.; Lancaster, R. W.; Buanz, A. B. M.; Price, L. S.; Tocher, D. A.; Price, S. L., CrystEngComm 2019, 21(13), 2154-2163. | \CHEMISTRY_CPOSS\Estradiol\CrystOpt | dfC477 | 0.894 | PBE1PBE/6-31G(d,p) | 0 |  | This is the DMAflex intra_molecular energy penalty. It is with respect to opt. | C477 | P212121 | 8 | 16.0137 | 7.367 | 26.3563 | 90 | 90 | 90 | LATT -1; SYMM +X +1/2, -Y +1/2, -Z ; SYMM -X , +Y +1/2, -Z +1/2; SYMM -X +1/2, -Y , +Z +1/2 | 1.1637 | 0.6844 |  | -126.08 | -207.66 | -125.186 | 0 | 0 | 0 | 1 |  | 0 |  | 0 | CrystalOptimizer with GDMA2.2(PBE1PBE/6-31G(d,p)) + FIT
PIPHOO | C18 H24 O2 | 10 | beta-estradiol | 3-hydroxy-1,3,5(10)-estratriene-17beta-ol | Estra-1,3,5(10)-triene-3,17beta-diol, DB00783 | PIPHOO | Flexible CrystalPrecictor (2.x), CrystalOptimizer, DMACRYS (2.2.1.0) | Eric Stevenson | 2017 | Stevenson, E. L.; Lancaster, R. W.; Buanz, A. B. M.; Price, L. S.; Tocher, D. A.; Price, S. L., CrystEngComm 2019, 21(13), 2154-2163. | \CHEMISTRY_CPOSS\Estradiol\CrystOpt | dfA4158 | 2.79 | PBE1PBE/6-31G(d,p) | 0 |  | This is the DMAflex intra_molecular energy penalty. It is with respect to opt. | A4158 | P21 | 4 | 19.5645 | 10.788 | 7.7235 | 90 | 87.422 | 90 | LATT -1; SYMM -X , +Y +1/2, -Z | 1.111 | 0.6488 |  | -127.97 | -166.65 | -125.18 | 0 | 0 | 0 | 1 |  | 0 |  | 0 | CrystalOptimizer with GDMA2.2(PBE1PBE/6-31G(d,p)) + FIT
PIPHOO | C18 H24 O2 | 10 | beta-estradiol | 3-hydroxy-1,3,5(10)-estratriene-17beta-ol | Estra-1,3,5(10)-triene-3,17beta-diol, DB00783 | PIPHOO | Flexible CrystalPrecictor (2.x), CrystalOptimizer, DMACRYS (2.2.1.0) | Eric Stevenson | 2017 | Stevenson, E. L.; Lancaster, R. W.; Buanz, A. B. M.; Price, L. S.; Tocher, D. A.; Price, S. L., CrystEngComm 2019, 21(13), 2154-2163. | \CHEMISTRY_CPOSS\Estradiol\CrystOpt | dfA7368 | 5.14 | PBE1PBE/6-31G(d,p) | 0 |  | This is the DMAflex intra_molecular energy penalty. It is with respect to opt. | A7368 | P21 | 4 | 7.856 | 20.6685 | 10.0114 | 90 | 80.883 | 90 | LATT -1; SYMM -X , +Y +1/2, -Z | 1.1272 | 0.6616 |  | -130.32 | -170.77 | -125.18 | 0 | 0 | 0 | 1 |  | 0 |  | 0 | CrystalOptimizer with GDMA2.2(PBE1PBE/6-31G(d,p)) + FIT
PIPHOO | C18 H24 O2 | 10 | beta-estradiol | 3-hydroxy-1,3,5(10)-estratriene-17beta-ol | Estra-1,3,5(10)-triene-3,17beta-diol, DB00783 | PIPHOO | Flexible CrystalPrecictor (2.x), CrystalOptimizer, DMACRYS (2.2.1.0) | Eric Stevenson | 2017 | Stevenson, E. L.; Lancaster, R. W.; Buanz, A. B. M.; Price, L. S.; Tocher, D. A.; Price, S. L., CrystEngComm 2019, 21(13), 2154-2163. | \CHEMISTRY_CPOSS\Estradiol\CrystOpt | dfB2665 | 2.861 | PBE1PBE/6-31G(d,p) | 0 |  | This is the DMAflex intra_molecular energy penalty. It is with respect to opt. | B2665 | P212121 | 8 | 12.05 | 11.398 | 22.8593 | 90 | 90 | 90 | LATT -1; SYMM +X +1/2, -Y +1/2, -Z ; SYMM -X , +Y +1/2, -Z +1/2; SYMM -X +1/2, -Y , +Z +1/2 | 1.1525 | 0.6768 |  | -128.04 | -193.81 | -125.179 | 0 | 0 | 0 | 1 |  | 0 |  | 0 | CrystalOptimizer with GDMA2.2(PBE1PBE/6-31G(d,p)) + FIT
PIPHOO | C18 H24 O2 | 10 | beta-estradiol | 3-hydroxy-1,3,5(10)-estratriene-17beta-ol | Estra-1,3,5(10)-triene-3,17beta-diol, DB00783 | PIPHOO | Flexible CrystalPrecictor (2.x), CrystalOptimizer, DMACRYS (2.2.1.0) | Eric Stevenson | 2017 | Stevenson, E. L.; Lancaster, R. W.; Buanz, A. B. M.; Price, L. S.; Tocher, D. A.; Price, S. L., CrystEngComm 2019, 21(13), 2154-2163. | \CHEMISTRY_CPOSS\Estradiol\CrystOpt | dfC1081 | 3.692 | PBE1PBE/6-31G(d,p) | 0 |  | This is the DMAflex intra_molecular energy penalty. It is with respect to opt. | C1081 | P212121 | 8 | 9.2323 | 20.9389 | 16.543 | 90 | 90 | 90 | LATT -1; SYMM +X +1/2, -Y +1/2, -Z ; SYMM -X , +Y +1/2, -Z +1/2; SYMM -X +1/2, -Y , +Z +1/2 | 1.1315 | 0.664 |  | -128.87 | -187.19 | -125.178 | 0 | 0 | 0 | 1 |  | 0 |  | 0 | CrystalOptimizer with GDMA2.2(PBE1PBE/6-31G(d,p)) + FIT
PIPHOO | C18 H24 O2 | 10 | beta-estradiol | 3-hydroxy-1,3,5(10)-estratriene-17beta-ol | Estra-1,3,5(10)-triene-3,17beta-diol, DB00783 | PIPHOO | Flexible CrystalPrecictor (2.x), CrystalOptimizer, DMACRYS (2.2.1.0) | Eric Stevenson | 2017 | Stevenson, E. L.; Lancaster, R. W.; Buanz, A. B. M.; Price, L. S.; Tocher, D. A.; Price, S. L., CrystEngComm 2019, 21(13), 2154-2163. | \CHEMISTRY_CPOSS\Estradiol\CrystOpt | dfA1461 | 0.904 | PBE1PBE/6-31G(d,p) | 0 |  | This is the DMAflex intra_molecular energy penalty. It is with respect to opt. | A1461 | P21 | 4 | 18.3502 | 6.8315 | 12.9684 | 90 | 76.705 | 90 | LATT -1; SYMM -X , +Y +1/2, -Z | 1.1435 | 0.6716 |  | -126.08 | -187.9 | -125.176 | 0 | 0 | 0 | 1 |  | 0 |  | 0 | CrystalOptimizer with GDMA2.2(PBE1PBE/6-31G(d,p)) + FIT
PIPHOO | C18 H24 O2 | 10 | beta-estradiol | 3-hydroxy-1,3,5(10)-estratriene-17beta-ol | Estra-1,3,5(10)-triene-3,17beta-diol, DB00783 | PIPHOO | Flexible CrystalPrecictor (2.x), CrystalOptimizer, DMACRYS (2.2.1.0) | Eric Stevenson | 2017 | Stevenson, E. L.; Lancaster, R. W.; Buanz, A. B. M.; Price, L. S.; Tocher, D. A.; Price, S. L., CrystEngComm 2019, 21(13), 2154-2163. | \CHEMISTRY_CPOSS\Estradiol\CrystOpt | dfB7078 | 4.414 | PBE1PBE/6-31G(d,p) | 0 |  | This is the DMAflex intra_molecular energy penalty. It is with respect to opt. | B7078 | P21 | 4 | 7.0857 | 38.7694 | 5.8877 | 90 | 107.074 | 90 | LATT -1; SYMM -X , +Y +1/2, -Z | 1.1702 | 0.6877 |  | -129.59 | -194.25 | -125.176 | 0 | 0 | 0 | 1 |  | 0 |  | 0 | CrystalOptimizer with GDMA2.2(PBE1PBE/6-31G(d,p)) + FIT
PIPHOO | C18 H24 O2 | 10 | beta-estradiol | 3-hydroxy-1,3,5(10)-estratriene-17beta-ol | Estra-1,3,5(10)-triene-3,17beta-diol, DB00783 | PIPHOO | Flexible CrystalPrecictor (2.x), CrystalOptimizer, DMACRYS (2.2.1.0) | Eric Stevenson | 2017 | Stevenson, E. L.; Lancaster, R. W.; Buanz, A. B. M.; Price, L. S.; Tocher, D. A.; Price, S. L., CrystEngComm 2019, 21(13), 2154-2163. | \CHEMISTRY_CPOSS\Estradiol\CrystOpt | dfB6993 | 6.696 | PBE1PBE/6-31G(d,p) | 0 |  | This is the DMAflex intra_molecular energy penalty. It is with respect to opt. | B6993 | P21212 | 8 | 23.4149 | 12.7673 | 10.8379 | 90 | 90 | 90 | LATT -1; SYMM +X +1/2, -Y +1/2, -Z ; SYMM -X +1/2, +Y +1/2, -Z ; SYMM -X , -Y , +Z | 1.1168 | 0.6523 |  | -131.87 | -176.86 | -125.174 | 0 | 0 | 0 | 1 |  | 0 |  | 0 | CrystalOptimizer with GDMA2.2(PBE1PBE/6-31G(d,p)) + FIT
PIPHOO | C18 H24 O2 | 10 | beta-estradiol | 3-hydroxy-1,3,5(10)-estratriene-17beta-ol | Estra-1,3,5(10)-triene-3,17beta-diol, DB00783 | PIPHOO | Flexible CrystalPrecictor (2.x), CrystalOptimizer, DMACRYS (2.2.1.0) | Eric Stevenson | 2017 | Stevenson, E. L.; Lancaster, R. W.; Buanz, A. B. M.; Price, L. S.; Tocher, D. A.; Price, S. L., CrystEngComm 2019, 21(13), 2154-2163. | \CHEMISTRY_CPOSS\Estradiol\CrystOpt | dfA2583 | 7.507 | PBE1PBE/6-31G(d,p) | 0 |  | This is the DMAflex intra_molecular energy penalty. It is with respect to opt. | A2583 | P212121 | 8 | 47.2409 | 9.5938 | 6.8305 | 90 | 90 | 90 | LATT -1; SYMM +X +1/2, -Y +1/2, -Z ; SYMM -X , +Y +1/2, -Z +1/2; SYMM -X +1/2, -Y , +Z +1/2 | 1.1688 | 0.6852 |  | -132.68 | -197.18 | -125.173 | 0 | 0 | 0 | 1 |  | 0 |  | 0 | CrystalOptimizer with GDMA2.2(PBE1PBE/6-31G(d,p)) + FIT
PIPHOO | C18 H24 O2 | 10 | beta-estradiol | 3-hydroxy-1,3,5(10)-estratriene-17beta-ol | Estra-1,3,5(10)-triene-3,17beta-diol, DB00783 | PIPHOO | Flexible CrystalPrecictor (2.x), CrystalOptimizer, DMACRYS (2.2.1.0) | Eric Stevenson | 2017 | Stevenson, E. L.; Lancaster, R. W.; Buanz, A. B. M.; Price, L. S.; Tocher, D. A.; Price, S. L., CrystEngComm 2019, 21(13), 2154-2163. | \CHEMISTRY_CPOSS\Estradiol\CrystOpt | dfA8637 | 8.149 | PBE1PBE/6-31G(d,p) | 0 |  | This is the DMAflex intra_molecular energy penalty. It is with respect to opt. | A8637 | P21 | 4 | 9.5365 | 20.0352 | 9.3743 | 90 | 64.104 | 90 | LATT -1; SYMM -X , +Y +1/2, -Z | 1.1229 | 0.6564 |  | -133.32 | -174.94 | -125.171 | 0 | 0 | 0 | 1 |  | 0 |  | 0 | CrystalOptimizer with GDMA2.2(PBE1PBE/6-31G(d,p)) + FIT
PIPHOO | C18 H24 O2 | 10 | beta-estradiol | 3-hydroxy-1,3,5(10)-estratriene-17beta-ol | Estra-1,3,5(10)-triene-3,17beta-diol, DB00783 | PIPHOO | Flexible CrystalPrecictor (2.x), CrystalOptimizer, DMACRYS (2.2.1.0) | Eric Stevenson | 2017 | Stevenson, E. L.; Lancaster, R. W.; Buanz, A. B. M.; Price, L. S.; Tocher, D. A.; Price, S. L., CrystEngComm 2019, 21(13), 2154-2163. | \CHEMISTRY_CPOSS\Estradiol\CrystOpt | dfA6811 | 5.299 | PBE1PBE/6-31G(d,p) | 0 |  | This is the DMAflex intra_molecular energy penalty. It is with respect to opt. | A6811 | P212121 | 8 | 8.8783 | 7.4082 | 48.721 | 90 | 90 | 90 | LATT -1; SYMM +X +1/2, -Y +1/2, -Z ; SYMM -X , +Y +1/2, -Z +1/2; SYMM -X +1/2, -Y , +Z +1/2 | 1.1292 | 0.659 |  | -130.47 | -169.01 | -125.171 | 0 | 0 | 0 | 1 |  | 0 |  | 0 | CrystalOptimizer with GDMA2.2(PBE1PBE/6-31G(d,p)) + FIT
PIPHOO | C18 H24 O2 | 10 | beta-estradiol | 3-hydroxy-1,3,5(10)-estratriene-17beta-ol | Estra-1,3,5(10)-triene-3,17beta-diol, DB00783 | PIPHOO | Flexible CrystalPrecictor (2.x), CrystalOptimizer, DMACRYS (2.2.1.0) | Eric Stevenson | 2017 | Stevenson, E. L.; Lancaster, R. W.; Buanz, A. B. M.; Price, L. S.; Tocher, D. A.; Price, S. L., CrystEngComm 2019, 21(13), 2154-2163. | \CHEMISTRY_CPOSS\Estradiol\CrystOpt | dfA3451 | 2.26 | PBE1PBE/6-31G(d,p) | 0 |  | This is the DMAflex intra_molecular energy penalty. It is with respect to opt. | A3451 | C2 | 4 | 30.349 | 9.122 | 12.8275 | 90 | 65.842 | 90 | LATT -7; SYMM -X , +Y , -Z | 1.1167 | 0.6523 |  | -127.43 | -175.87 | -125.17 | 0 | 0 | 0 | 1 |  | 0 |  | 0 | CrystalOptimizer with GDMA2.2(PBE1PBE/6-31G(d,p)) + FIT
PIPHOO | C18 H24 O2 | 10 | beta-estradiol | 3-hydroxy-1,3,5(10)-estratriene-17beta-ol | Estra-1,3,5(10)-triene-3,17beta-diol, DB00783 | PIPHOO | Flexible CrystalPrecictor (2.x), CrystalOptimizer, DMACRYS (2.2.1.0) | Eric Stevenson | 2017 | Stevenson, E. L.; Lancaster, R. W.; Buanz, A. B. M.; Price, L. S.; Tocher, D. A.; Price, S. L., CrystEngComm 2019, 21(13), 2154-2163. | \CHEMISTRY_CPOSS\Estradiol\CrystOpt | dfA9211 | 5.707 | PBE1PBE/6-31G(d,p) | 0 |  | This is the DMAflex intra_molecular energy penalty. It is with respect to opt. | A9211 | P21 | 4 | 6.9169 | 9.6383 | 24.2801 | 90 | 85.088 | 90 | LATT -1; SYMM -X , +Y +1/2, -Z | 1.1218 | 0.6588 |  | -130.87 | -169.61 | -125.163 | 0 | 0 | 0 | 1 |  | 0 |  | 0 | CrystalOptimizer with GDMA2.2(PBE1PBE/6-31G(d,p)) + FIT
PIPHOO | C18 H24 O2 | 10 | beta-estradiol | 3-hydroxy-1,3,5(10)-estratriene-17beta-ol | Estra-1,3,5(10)-triene-3,17beta-diol, DB00783 | PIPHOO | Flexible CrystalPrecictor (2.x), CrystalOptimizer, DMACRYS (2.2.1.0) | Eric Stevenson | 2017 | Stevenson, E. L.; Lancaster, R. W.; Buanz, A. B. M.; Price, L. S.; Tocher, D. A.; Price, S. L., CrystEngComm 2019, 21(13), 2154-2163. | \CHEMISTRY_CPOSS\Estradiol\CrystOpt | dfA4279 | 2.351 | PBE1PBE/6-31G(d,p) | 0 |  | This is the DMAflex intra_molecular energy penalty. It is with respect to opt. | A4279 | R3 | 6 | 26.0067 | 26.0067 | 12.7345 | 90 | 90 | 120 | LATT -3; SYMM -Y , +X -Y , +Z ; SYMM -X +Y , -X , +Z | 1.0915 | 0.638 |  | -127.51 | -164.53 | -125.159 | 0 | 0 | 0 | 1 |  | 0 |  | 0 | CrystalOptimizer with GDMA2.2(PBE1PBE/6-31G(d,p)) + FIT
PIPHOO | C18 H24 O2 | 10 | beta-estradiol | 3-hydroxy-1,3,5(10)-estratriene-17beta-ol | Estra-1,3,5(10)-triene-3,17beta-diol, DB00783 | PIPHOO | Flexible CrystalPrecictor (2.x), CrystalOptimizer, DMACRYS (2.2.1.0) | Eric Stevenson | 2017 | Stevenson, E. L.; Lancaster, R. W.; Buanz, A. B. M.; Price, L. S.; Tocher, D. A.; Price, S. L., CrystEngComm 2019, 21(13), 2154-2163. | \CHEMISTRY_CPOSS\Estradiol\CrystOpt | dfB3144 | 1.642 | PBE1PBE/6-31G(d,p) | 0 |  | This is the DMAflex intra_molecular energy penalty. It is with respect to opt. | B3144 | P212121 | 8 | 14.5465 | 6.8872 | 31.9733 | 90 | 90 | 90 | LATT -1; SYMM +X +1/2, -Y +1/2, -Z ; SYMM -X , +Y +1/2, -Z +1/2; SYMM -X +1/2, -Y , +Z +1/2 | 1.1296 | 0.6626 |  | -126.8 | -184.25 | -125.158 | 0 | 0 | 0 | 1 |  | 0 |  | 0 | CrystalOptimizer with GDMA2.2(PBE1PBE/6-31G(d,p)) + FIT
PIPHOO | C18 H24 O2 | 10 | beta-estradiol | 3-hydroxy-1,3,5(10)-estratriene-17beta-ol | Estra-1,3,5(10)-triene-3,17beta-diol, DB00783 | PIPHOO | Flexible CrystalPrecictor (2.x), CrystalOptimizer, DMACRYS (2.2.1.0) | Eric Stevenson | 2017 | Stevenson, E. L.; Lancaster, R. W.; Buanz, A. B. M.; Price, L. S.; Tocher, D. A.; Price, S. L., CrystEngComm 2019, 21(13), 2154-2163. | \CHEMISTRY_CPOSS\Estradiol\CrystOpt | dfB1693 | 2.652 | PBE1PBE/6-31G(d,p) | 0 |  | This is the DMAflex intra_molecular energy penalty. It is with respect to opt. | B1693 | P21 | 4 | 16.318 | 12.5338 | 7.871 | 90 | 79.216 | 90 | LATT -1; SYMM -X , +Y +1/2, -Z | 1.144 | 0.6704 |  | -127.81 | -184.62 | -125.158 | 0 | 0 | 0 | 1 |  | 0 |  | 0 | CrystalOptimizer with GDMA2.2(PBE1PBE/6-31G(d,p)) + FIT
PIPHOO | C18 H24 O2 | 10 | beta-estradiol | 3-hydroxy-1,3,5(10)-estratriene-17beta-ol | Estra-1,3,5(10)-triene-3,17beta-diol, DB00783 | PIPHOO | Flexible CrystalPrecictor (2.x), CrystalOptimizer, DMACRYS (2.2.1.0) | Eric Stevenson | 2017 | Stevenson, E. L.; Lancaster, R. W.; Buanz, A. B. M.; Price, L. S.; Tocher, D. A.; Price, S. L., CrystEngComm 2019, 21(13), 2154-2163. | \CHEMISTRY_CPOSS\Estradiol\CrystOpt | dfA3417 | 3.722 | PBE1PBE/6-31G(d,p) | 0 |  | This is the DMAflex intra_molecular energy penalty. It is with respect to opt. | A3417 | P1 | 2 | 6.8593 | 9.295 | 12.8992 | 98.454 | 91.398 | 73.33 | LATT -1 | 1.161 | 0.6833 |  | -128.88 | -190.84 | -125.158 | 0 | 0 | 0 | 1 |  | 0 |  | 0 | CrystalOptimizer with GDMA2.2(PBE1PBE/6-31G(d,p)) + FIT
PIPHOO | C18 H24 O2 | 10 | beta-estradiol | 3-hydroxy-1,3,5(10)-estratriene-17beta-ol | Estra-1,3,5(10)-triene-3,17beta-diol, DB00783 | PIPHOO | Flexible CrystalPrecictor (2.x), CrystalOptimizer, DMACRYS (2.2.1.0) | Eric Stevenson | 2017 | Stevenson, E. L.; Lancaster, R. W.; Buanz, A. B. M.; Price, L. S.; Tocher, D. A.; Price, S. L., CrystEngComm 2019, 21(13), 2154-2163. | \CHEMISTRY_CPOSS\Estradiol\CrystOpt | dfA1378 | 0.483 | PBE1PBE/6-31G(d,p) | 0 |  | This is the DMAflex intra_molecular energy penalty. It is with respect to opt. | A1378 | P21 | 4 | 9.6769 | 8.3136 | 19.4778 | 90 | 82.632 | 90 | LATT -1; SYMM -X , +Y +1/2, -Z | 1.1642 | 0.6863 |  | -125.64 | -201.2 | -125.157 | 0 | 0 | 0 | 1 |  | 0 |  | 0 | CrystalOptimizer with GDMA2.2(PBE1PBE/6-31G(d,p)) + FIT
PIPHOO | C18 H24 O2 | 10 | beta-estradiol | 3-hydroxy-1,3,5(10)-estratriene-17beta-ol | Estra-1,3,5(10)-triene-3,17beta-diol, DB00783 | PIPHOO | Flexible CrystalPrecictor (2.x), CrystalOptimizer, DMACRYS (2.2.1.0) | Eric Stevenson | 2017 | Stevenson, E. L.; Lancaster, R. W.; Buanz, A. B. M.; Price, L. S.; Tocher, D. A.; Price, S. L., CrystEngComm 2019, 21(13), 2154-2163. | \CHEMISTRY_CPOSS\Estradiol\CrystOpt | dfA2737 | 4.987 | PBE1PBE/6-31G(d,p) | 0 |  | This is the DMAflex intra_molecular energy penalty. It is with respect to opt. | A2737 | R3 | 6 | 22.2071 | 22.2071 | 16.7157 | 90 | 90 | 120 | LATT -3; SYMM -Y , +X -Y , +Z ; SYMM -X +Y , -X , +Z | 1.1404 | 0.6681 |  | -130.14 | -184.79 | -125.153 | 0 | 0 | 0 | 1 |  | 0 |  | 0 | CrystalOptimizer with GDMA2.2(PBE1PBE/6-31G(d,p)) + FIT
PIPHOO | C18 H24 O2 | 10 | beta-estradiol | 3-hydroxy-1,3,5(10)-estratriene-17beta-ol | Estra-1,3,5(10)-triene-3,17beta-diol, DB00783 | PIPHOO | Flexible CrystalPrecictor (2.x), CrystalOptimizer, DMACRYS (2.2.1.0) | Eric Stevenson | 2017 | Stevenson, E. L.; Lancaster, R. W.; Buanz, A. B. M.; Price, L. S.; Tocher, D. A.; Price, S. L., CrystEngComm 2019, 21(13), 2154-2163. | \CHEMISTRY_CPOSS\Estradiol\CrystOpt | dfB10207 | 0.99 | PBE1PBE/6-31G(d,p) | 0 |  | This is the DMAflex intra_molecular energy penalty. It is with respect to opt. | B10207 | C2 | 4 | 31.3824 | 8.81 | 11.6729 | 90 | 103.115 | 90 | LATT -7; SYMM -X , +Y , -Z | 1.1512 | 0.6759 |  | -126.14 | -192.14 | -125.15 | 0 | 0 | 0 | 1 |  | 0 |  | 0 | CrystalOptimizer with GDMA2.2(PBE1PBE/6-31G(d,p)) + FIT
PIPHOO | C18 H24 O2 | 10 | beta-estradiol | 3-hydroxy-1,3,5(10)-estratriene-17beta-ol | Estra-1,3,5(10)-triene-3,17beta-diol, DB00783 | PIPHOO | Flexible CrystalPrecictor (2.x), CrystalOptimizer, DMACRYS (2.2.1.0) | Eric Stevenson | 2017 | Stevenson, E. L.; Lancaster, R. W.; Buanz, A. B. M.; Price, L. S.; Tocher, D. A.; Price, S. L., CrystEngComm 2019, 21(13), 2154-2163. | \CHEMISTRY_CPOSS\Estradiol\CrystOpt | dfA5975 | 3.87 | PBE1PBE/6-31G(d,p) | 0 |  | This is the DMAflex intra_molecular energy penalty. It is with respect to opt. | A5975 | P212121 | 8 | 7.6515 | 40.1676 | 10.17 | 90 | 90 | 90 | LATT -1; SYMM +X +1/2, -Y +1/2, -Z ; SYMM -X , +Y +1/2, -Z +1/2; SYMM -X +1/2, -Y , +Z +1/2 | 1.1576 | 0.6789 |  | -129.02 | -189.24 | -125.15 | 0 | 0 | 0 | 1 |  | 0 |  | 0 | CrystalOptimizer with GDMA2.2(PBE1PBE/6-31G(d,p)) + FIT
PIPHOO | C18 H24 O2 | 10 | beta-estradiol | 3-hydroxy-1,3,5(10)-estratriene-17beta-ol | Estra-1,3,5(10)-triene-3,17beta-diol, DB00783 | PIPHOO | Flexible CrystalPrecictor (2.x), CrystalOptimizer, DMACRYS (2.2.1.0) | Eric Stevenson | 2017 | Stevenson, E. L.; Lancaster, R. W.; Buanz, A. B. M.; Price, L. S.; Tocher, D. A.; Price, S. L., CrystEngComm 2019, 21(13), 2154-2163. | \CHEMISTRY_CPOSS\Estradiol\CrystOpt | dfA1981 | 4.232 | PBE1PBE/6-31G(d,p) | 0 |  | This is the DMAflex intra_molecular energy penalty. It is with respect to opt. | A1981 | P21 | 4 | 17.6131 | 12.5082 | 7.337 | 90 | 78.019 | 90 | LATT -1; SYMM -X , +Y +1/2, -Z | 1.1442 | 0.6711 |  | -129.38 | -181.41 | -125.148 | 0 | 0 | 0 | 1 |  | 0 |  | 0 | CrystalOptimizer with GDMA2.2(PBE1PBE/6-31G(d,p)) + FIT
PIPHOO | C18 H24 O2 | 10 | beta-estradiol | 3-hydroxy-1,3,5(10)-estratriene-17beta-ol | Estra-1,3,5(10)-triene-3,17beta-diol, DB00783 | PIPHOO | Flexible CrystalPrecictor (2.x), CrystalOptimizer, DMACRYS (2.2.1.0) | Eric Stevenson | 2017 | Stevenson, E. L.; Lancaster, R. W.; Buanz, A. B. M.; Price, L. S.; Tocher, D. A.; Price, S. L., CrystEngComm 2019, 21(13), 2154-2163. | \CHEMISTRY_CPOSS\Estradiol\CrystOpt | dfB1083 | 1.193 | PBE1PBE/6-31G(d,p) | 0 |  | This is the DMAflex intra_molecular energy penalty. It is with respect to opt. | B1083 | P21 | 4 | 7.3917 | 12.2455 | 18.8472 | 90 | 103.127 | 90 | LATT -1; SYMM -X , +Y +1/2, -Z | 1.089 | 0.6401 |  | -126.34 | -171.18 | -125.147 | 0 | 0 | 0 | 1 |  | 0 |  | 0 | CrystalOptimizer with GDMA2.2(PBE1PBE/6-31G(d,p)) + FIT
PIPHOO | C18 H24 O2 | 10 | beta-estradiol | 3-hydroxy-1,3,5(10)-estratriene-17beta-ol | Estra-1,3,5(10)-triene-3,17beta-diol, DB00783 | PIPHOO | Flexible CrystalPrecictor (2.x), CrystalOptimizer, DMACRYS (2.2.1.0) | Eric Stevenson | 2017 | Stevenson, E. L.; Lancaster, R. W.; Buanz, A. B. M.; Price, L. S.; Tocher, D. A.; Price, S. L., CrystEngComm 2019, 21(13), 2154-2163. | \CHEMISTRY_CPOSS\Estradiol\CrystOpt | dfB605 | 5.285 | PBE1PBE/6-31G(d,p) | 0 |  | This is the DMAflex intra_molecular energy penalty. It is with respect to opt. | B605 | P21 | 4 | 14.6429 | 6.1968 | 18.4633 | 90 | 68.724 | 90 | LATT -1; SYMM -X , +Y +1/2, -Z | 1.1589 | 0.6821 |  | -130.43 | -193.04 | -125.145 | 0 | 0 | 0 | 1 |  | 0 |  | 0 | CrystalOptimizer with GDMA2.2(PBE1PBE/6-31G(d,p)) + FIT
PIPHOO | C18 H24 O2 | 10 | beta-estradiol | 3-hydroxy-1,3,5(10)-estratriene-17beta-ol | Estra-1,3,5(10)-triene-3,17beta-diol, DB00783 | PIPHOO | Flexible CrystalPrecictor (2.x), CrystalOptimizer, DMACRYS (2.2.1.0) | Eric Stevenson | 2017 | Stevenson, E. L.; Lancaster, R. W.; Buanz, A. B. M.; Price, L. S.; Tocher, D. A.; Price, S. L., CrystEngComm 2019, 21(13), 2154-2163. | \CHEMISTRY_CPOSS\Estradiol\CrystOpt | dfA1967 | 3.956 | PBE1PBE/6-31G(d,p) | 0 |  | This is the DMAflex intra_molecular energy penalty. It is with respect to opt. | A1967 | A2 | 8 | 12.068 | 11.9449 | 22.3644 | 90 | 90.342 | 90 | LATT -1; SYMM -X , +Y , -Z ; SYMM +X , +Y +1/2, +Z +1/2; SYMM -X , +Y +1/2, -Z +1/2 | 1.1224 | 0.6556 |  | -129.1 | -169.97 | -125.144 | 0 | 0 | 0 | 1 |  | 0 |  | 0 | CrystalOptimizer with GDMA2.2(PBE1PBE/6-31G(d,p)) + FIT
PIPHOO | C18 H24 O2 | 10 | beta-estradiol | 3-hydroxy-1,3,5(10)-estratriene-17beta-ol | Estra-1,3,5(10)-triene-3,17beta-diol, DB00783 | PIPHOO | Flexible CrystalPrecictor (2.x), CrystalOptimizer, DMACRYS (2.2.1.0) | Eric Stevenson | 2017 | Stevenson, E. L.; Lancaster, R. W.; Buanz, A. B. M.; Price, L. S.; Tocher, D. A.; Price, S. L., CrystEngComm 2019, 21(13), 2154-2163. | \CHEMISTRY_CPOSS\Estradiol\CrystOpt | dfA2592 | 1.248 | PBE1PBE/6-31G(d,p) | 0 |  | This is the DMAflex intra_molecular energy penalty. It is with respect to opt. | A2592 | P21 | 4 | 14.1102 | 8.391 | 13.157 | 90 | 84.611 | 90 | LATT -1; SYMM -X , +Y +1/2, -Z | 1.1666 | 0.6837 |  | -126.39 | -189.05 | -125.142 | 0 | 0 | 0 | 1 |  | 0 |  | 0 | CrystalOptimizer with GDMA2.2(PBE1PBE/6-31G(d,p)) + FIT
PIPHOO | C18 H24 O2 | 10 | beta-estradiol | 3-hydroxy-1,3,5(10)-estratriene-17beta-ol | Estra-1,3,5(10)-triene-3,17beta-diol, DB00783 | PIPHOO | Flexible CrystalPrecictor (2.x), CrystalOptimizer, DMACRYS (2.2.1.0) | Eric Stevenson | 2017 | Stevenson, E. L.; Lancaster, R. W.; Buanz, A. B. M.; Price, L. S.; Tocher, D. A.; Price, S. L., CrystEngComm 2019, 21(13), 2154-2163. | \CHEMISTRY_CPOSS\Estradiol\CrystOpt | dfB2419 | 2.469 | PBE1PBE/6-31G(d,p) | 0 |  | This is the DMAflex intra_molecular energy penalty. It is with respect to opt. | B2419 | P21 | 4 | 12.309 | 8.988 | 16.5334 | 90 | 121.148 | 90 | LATT -1; SYMM -X , +Y +1/2, -Z | 1.1557 | 0.6796 |  | -127.61 | -190.38 | -125.141 | 0 | 0 | 0 | 1 |  | 0 |  | 0 | CrystalOptimizer with GDMA2.2(PBE1PBE/6-31G(d,p)) + FIT
PIPHOO | C18 H24 O2 | 10 | beta-estradiol | 3-hydroxy-1,3,5(10)-estratriene-17beta-ol | Estra-1,3,5(10)-triene-3,17beta-diol, DB00783 | PIPHOO | Flexible CrystalPrecictor (2.x), CrystalOptimizer, DMACRYS (2.2.1.0) | Eric Stevenson | 2017 | Stevenson, E. L.; Lancaster, R. W.; Buanz, A. B. M.; Price, L. S.; Tocher, D. A.; Price, S. L., CrystEngComm 2019, 21(13), 2154-2163. | \CHEMISTRY_CPOSS\Estradiol\CrystOpt | dfA13050 | 4.34 | PBE1PBE/6-31G(d,p) | 0 |  | This is the DMAflex intra_molecular energy penalty. It is with respect to opt. | A13050 | P212121 | 8 | 35.9899 | 8.7076 | 10.1122 | 90 | 90 | 90 | LATT -1; SYMM +X +1/2, -Y +1/2, -Z ; SYMM -X , +Y +1/2, -Z +1/2; SYMM -X +1/2, -Y , +Z +1/2 | 1.1418 | 0.6699 |  | -129.48 | -191.18 | -125.14 | 0 | 0 | 0 | 1 |  | 0 |  | 0 | CrystalOptimizer with GDMA2.2(PBE1PBE/6-31G(d,p)) + FIT
PIPHOO | C18 H24 O2 | 10 | beta-estradiol | 3-hydroxy-1,3,5(10)-estratriene-17beta-ol | Estra-1,3,5(10)-triene-3,17beta-diol, DB00783 | PIPHOO | Flexible CrystalPrecictor (2.x), CrystalOptimizer, DMACRYS (2.2.1.0) | Eric Stevenson | 2017 | Stevenson, E. L.; Lancaster, R. W.; Buanz, A. B. M.; Price, L. S.; Tocher, D. A.; Price, S. L., CrystEngComm 2019, 21(13), 2154-2163. | \CHEMISTRY_CPOSS\Estradiol\CrystOpt | dfA2108 | 2.02 | PBE1PBE/6-31G(d,p) | 0 |  | This is the DMAflex intra_molecular energy penalty. It is with respect to opt. | A2108 | P21 | 4 | 9.0897 | 8.1705 | 21.1617 | 90 | 85.044 | 90 | LATT -1; SYMM -X , +Y +1/2, -Z | 1.1555 | 0.6763 |  | -127.16 | -191.53 | -125.14 | 0 | 0 | 0 | 1 |  | 0 |  | 0 | CrystalOptimizer with GDMA2.2(PBE1PBE/6-31G(d,p)) + FIT
PIPHOO | C18 H24 O2 | 10 | beta-estradiol | 3-hydroxy-1,3,5(10)-estratriene-17beta-ol | Estra-1,3,5(10)-triene-3,17beta-diol, DB00783 | PIPHOO | Flexible CrystalPrecictor (2.x), CrystalOptimizer, DMACRYS (2.2.1.0) | Eric Stevenson | 2017 | Stevenson, E. L.; Lancaster, R. W.; Buanz, A. B. M.; Price, L. S.; Tocher, D. A.; Price, S. L., CrystEngComm 2019, 21(13), 2154-2163. | \CHEMISTRY_CPOSS\Estradiol\CrystOpt | dfA5463 | 4.67 | PBE1PBE/6-31G(d,p) | 0 |  | This is the DMAflex intra_molecular energy penalty. It is with respect to opt. | A5463 | P212121 | 8 | 7.4081 | 13.2793 | 31.6721 | 90 | 90 | 90 | LATT -1; SYMM +X +1/2, -Y +1/2, -Z ; SYMM -X , +Y +1/2, -Z +1/2; SYMM -X +1/2, -Y , +Z +1/2 | 1.1613 | 0.6822 |  | -129.81 | -190.76 | -125.14 | 0 | 0 | 0 | 1 |  | 0 |  | 0 | CrystalOptimizer with GDMA2.2(PBE1PBE/6-31G(d,p)) + FIT
PIPHOO | C18 H24 O2 | 10 | beta-estradiol | 3-hydroxy-1,3,5(10)-estratriene-17beta-ol | Estra-1,3,5(10)-triene-3,17beta-diol, DB00783 | PIPHOO | Flexible CrystalPrecictor (2.x), CrystalOptimizer, DMACRYS (2.2.1.0) | Eric Stevenson | 2017 | Stevenson, E. L.; Lancaster, R. W.; Buanz, A. B. M.; Price, L. S.; Tocher, D. A.; Price, S. L., CrystEngComm 2019, 21(13), 2154-2163. | \CHEMISTRY_CPOSS\Estradiol\CrystOpt | dfA6242 | 2.425 | PBE1PBE/6-31G(d,p) | 0 |  | This is the DMAflex intra_molecular energy penalty. It is with respect to opt. | A6242 | I2 | 8 | 21.7891 | 7.2283 | 21.1686 | 90 | 72.525 | 90 | LATT -1; SYMM -X , +Y , -Z ; SYMM +X +1/2, +Y +1/2, +Z +1/2; SYMM -X +1/2, +Y +1/2, -Z +1/2 | 1.1378 | 0.6656 |  | -127.56 | -185.56 | -125.135 | 0 | 0 | 0 | 1 |  | 0 |  | 0 | CrystalOptimizer with GDMA2.2(PBE1PBE/6-31G(d,p)) + FIT
PIPHOO | C18 H24 O2 | 10 | beta-estradiol | 3-hydroxy-1,3,5(10)-estratriene-17beta-ol | Estra-1,3,5(10)-triene-3,17beta-diol, DB00783 | PIPHOO | Flexible CrystalPrecictor (2.x), CrystalOptimizer, DMACRYS (2.2.1.0) | Eric Stevenson | 2017 | Stevenson, E. L.; Lancaster, R. W.; Buanz, A. B. M.; Price, L. S.; Tocher, D. A.; Price, S. L., CrystEngComm 2019, 21(13), 2154-2163. | \CHEMISTRY_CPOSS\Estradiol\CrystOpt | dfA5839 | 1.886 | PBE1PBE/6-31G(d,p) | 0 |  | This is the DMAflex intra_molecular energy penalty. It is with respect to opt. | A5839 | R3 | 6 | 33.5686 | 33.5686 | 7.4305 | 90 | 90 | 120 | LATT -3; SYMM -Y , +X -Y , +Z ; SYMM -X +Y , -X , +Z | 1.1227 | 0.6577 |  | -127.02 | -183.06 | -125.134 | 0 | 0 | 0 | 1 |  | 0 |  | 0 | CrystalOptimizer with GDMA2.2(PBE1PBE/6-31G(d,p)) + FIT
PIPHOO | C18 H24 O2 | 10 | beta-estradiol | 3-hydroxy-1,3,5(10)-estratriene-17beta-ol | Estra-1,3,5(10)-triene-3,17beta-diol, DB00783 | PIPHOO | Flexible CrystalPrecictor (2.x), CrystalOptimizer, DMACRYS (2.2.1.0) | Eric Stevenson | 2017 | Stevenson, E. L.; Lancaster, R. W.; Buanz, A. B. M.; Price, L. S.; Tocher, D. A.; Price, S. L., CrystEngComm 2019, 21(13), 2154-2163. | \CHEMISTRY_CPOSS\Estradiol\CrystOpt | dfA7017 | 3.701 | PBE1PBE/6-31G(d,p) | 0 |  | This is the DMAflex intra_molecular energy penalty. It is with respect to opt. | A7017 | P212121 | 8 | 8.4229 | 17.4311 | 21.2703 | 90 | 90 | 90 | LATT -1; SYMM +X +1/2, -Y +1/2, -Z ; SYMM -X , +Y +1/2, -Z +1/2; SYMM -X +1/2, -Y , +Z +1/2 | 1.1587 | 0.6817 |  | -128.83 | -189.41 | -125.129 | 0 | 0 | 0 | 1 |  | 0 |  | 0 | CrystalOptimizer with GDMA2.2(PBE1PBE/6-31G(d,p)) + FIT
PIPHOO | C18 H24 O2 | 10 | beta-estradiol | 3-hydroxy-1,3,5(10)-estratriene-17beta-ol | Estra-1,3,5(10)-triene-3,17beta-diol, DB00783 | PIPHOO | Flexible CrystalPrecictor (2.x), CrystalOptimizer, DMACRYS (2.2.1.0) | Eric Stevenson | 2017 | Stevenson, E. L.; Lancaster, R. W.; Buanz, A. B. M.; Price, L. S.; Tocher, D. A.; Price, S. L., CrystEngComm 2019, 21(13), 2154-2163. | \CHEMISTRY_CPOSS\Estradiol\CrystOpt | dfA5793 | 4.376 | PBE1PBE/6-31G(d,p) | 0 |  | This is the DMAflex intra_molecular energy penalty. It is with respect to opt. | A5793 | P212121 | 8 | 13.0458 | 7.7911 | 30.769 | 90 | 90 | 90 | LATT -1; SYMM +X +1/2, -Y +1/2, -Z ; SYMM -X , +Y +1/2, -Z +1/2; SYMM -X +1/2, -Y , +Z +1/2 | 1.157 | 0.6788 |  | -129.5 | -189.74 | -125.124 | 0 | 0 | 0 | 1 |  | 0 |  | 0 | CrystalOptimizer with GDMA2.2(PBE1PBE/6-31G(d,p)) + FIT
PIPHOO | C18 H24 O2 | 10 | beta-estradiol | 3-hydroxy-1,3,5(10)-estratriene-17beta-ol | Estra-1,3,5(10)-triene-3,17beta-diol, DB00783 | PIPHOO | Flexible CrystalPrecictor (2.x), CrystalOptimizer, DMACRYS (2.2.1.0) | Eric Stevenson | 2017 | Stevenson, E. L.; Lancaster, R. W.; Buanz, A. B. M.; Price, L. S.; Tocher, D. A.; Price, S. L., CrystEngComm 2019, 21(13), 2154-2163. | \CHEMISTRY_CPOSS\Estradiol\CrystOpt | dfA2358 | 2.146 | PBE1PBE/6-31G(d,p) | 0 |  | This is the DMAflex intra_molecular energy penalty. It is with respect to opt. | A2358 | P212121 | 8 | 22.9629 | 14.7601 | 9.1781 | 90 | 90 | 90 | LATT -1; SYMM +X +1/2, -Y +1/2, -Z ; SYMM -X , +Y +1/2, -Z +1/2; SYMM -X +1/2, -Y , +Z +1/2 | 1.1632 | 0.6843 |  | -127.27 | -192.57 | -125.124 | 0 | 0 | 0 | 1 |  | 0 |  | 0 | CrystalOptimizer with GDMA2.2(PBE1PBE/6-31G(d,p)) + FIT
PIPHOO | C18 H24 O2 | 10 | beta-estradiol | 3-hydroxy-1,3,5(10)-estratriene-17beta-ol | Estra-1,3,5(10)-triene-3,17beta-diol, DB00783 | PIPHOO | Flexible CrystalPrecictor (2.x), CrystalOptimizer, DMACRYS (2.2.1.0) | Eric Stevenson | 2017 | Stevenson, E. L.; Lancaster, R. W.; Buanz, A. B. M.; Price, L. S.; Tocher, D. A.; Price, S. L., CrystEngComm 2019, 21(13), 2154-2163. | \CHEMISTRY_CPOSS\Estradiol\CrystOpt | dfB1743 | 3.629 | PBE1PBE/6-31G(d,p) | 0 |  | This is the DMAflex intra_molecular energy penalty. It is with respect to opt. | B1743 | P21 | 4 | 7.5865 | 21.7357 | 10.1118 | 90 | 76.407 | 90 | LATT -1; SYMM -X , +Y +1/2, -Z | 1.1163 | 0.653 |  | -128.75 | -175.58 | -125.121 | 0 | 0 | 0 | 1 |  | 0 |  | 0 | CrystalOptimizer with GDMA2.2(PBE1PBE/6-31G(d,p)) + FIT
PIPHOO | C18 H24 O2 | 10 | beta-estradiol | 3-hydroxy-1,3,5(10)-estratriene-17beta-ol | Estra-1,3,5(10)-triene-3,17beta-diol, DB00783 | PIPHOO | Flexible CrystalPrecictor (2.x), CrystalOptimizer, DMACRYS (2.2.1.0) | Eric Stevenson | 2017 | Stevenson, E. L.; Lancaster, R. W.; Buanz, A. B. M.; Price, L. S.; Tocher, D. A.; Price, S. L., CrystEngComm 2019, 21(13), 2154-2163. | \CHEMISTRY_CPOSS\Estradiol\CrystOpt | dfA6052 | 5.83 | PBE1PBE/6-31G(d,p) | 0 |  | This is the DMAflex intra_molecular energy penalty. It is with respect to opt. | A6052 | P212121 | 8 | 10.3144 | 7.5959 | 40.0263 | 90 | 90 | 90 | LATT -1; SYMM +X +1/2, -Y +1/2, -Z ; SYMM -X , +Y +1/2, -Z +1/2; SYMM -X +1/2, -Y , +Z +1/2 | 1.1539 | 0.6766 |  | -130.95 | -183.82 | -125.12 | 0 | 0 | 0 | 1 |  | 0 |  | 0 | CrystalOptimizer with GDMA2.2(PBE1PBE/6-31G(d,p)) + FIT
PIPHOO | C18 H24 O2 | 10 | beta-estradiol | 3-hydroxy-1,3,5(10)-estratriene-17beta-ol | Estra-1,3,5(10)-triene-3,17beta-diol, DB00783 | PIPHOO | Flexible CrystalPrecictor (2.x), CrystalOptimizer, DMACRYS (2.2.1.0) | Eric Stevenson | 2017 | Stevenson, E. L.; Lancaster, R. W.; Buanz, A. B. M.; Price, L. S.; Tocher, D. A.; Price, S. L., CrystEngComm 2019, 21(13), 2154-2163. | \CHEMISTRY_CPOSS\Estradiol\CrystOpt | dfB2155 | 1.801 | PBE1PBE/6-31G(d,p) | 0 |  | This is the DMAflex intra_molecular energy penalty. It is with respect to opt. | B2155 | C1 | 4 | 7.4859 | 23.7577 | 18.5559 | 85.82 | 102.941 | 89.936 | LATT -7 | 1.1282 | 0.6604 |  | -126.92 | -376.86 | -125.119 | 0 | 0 | 0 | 1 |  | 0 |  | 0 | CrystalOptimizer with GDMA2.2(PBE1PBE/6-31G(d,p)) + FIT
PIPHOO | C18 H24 O2 | 10 | beta-estradiol | 3-hydroxy-1,3,5(10)-estratriene-17beta-ol | Estra-1,3,5(10)-triene-3,17beta-diol, DB00783 | PIPHOO | Flexible CrystalPrecictor (2.x), CrystalOptimizer, DMACRYS (2.2.1.0) | Eric Stevenson | 2017 | Stevenson, E. L.; Lancaster, R. W.; Buanz, A. B. M.; Price, L. S.; Tocher, D. A.; Price, S. L., CrystEngComm 2019, 21(13), 2154-2163. | \CHEMISTRY_CPOSS\Estradiol\CrystOpt | dfC472 | 0.331 | PBE1PBE/6-31G(d,p) | 0 |  | This is the DMAflex intra_molecular energy penalty. It is with respect to opt. | C472 | P212121 | 8 | 33.1459 | 6.6313 | 14.4104 | 90 | 90 | 90 | LATT -1; SYMM +X +1/2, -Y +1/2, -Z ; SYMM -X , +Y +1/2, -Z +1/2; SYMM -X +1/2, -Y , +Z +1/2 | 1.1424 | 0.6718 |  | -125.45 | -195.03 | -125.119 | 0 | 0 | 0 | 1 |  | 0 |  | 0 | CrystalOptimizer with GDMA2.2(PBE1PBE/6-31G(d,p)) + FIT
PIPHOO | C18 H24 O2 | 10 | beta-estradiol | 3-hydroxy-1,3,5(10)-estratriene-17beta-ol | Estra-1,3,5(10)-triene-3,17beta-diol, DB00783 | PIPHOO | Flexible CrystalPrecictor (2.x), CrystalOptimizer, DMACRYS (2.2.1.0) | Eric Stevenson | 2017 | Stevenson, E. L.; Lancaster, R. W.; Buanz, A. B. M.; Price, L. S.; Tocher, D. A.; Price, S. L., CrystEngComm 2019, 21(13), 2154-2163. | \CHEMISTRY_CPOSS\Estradiol\CrystOpt | dfA13702 | 1.282 | PBE1PBE/6-31G(d,p) | 0 |  | This is the DMAflex intra_molecular energy penalty. It is with respect to opt. | A13702 | P212121 | 8 | 14.0126 | 13.0556 | 17.6627 | 90 | 90 | 90 | LATT -1; SYMM +X +1/2, -Y +1/2, -Z ; SYMM -X , +Y +1/2, -Z +1/2; SYMM -X +1/2, -Y , +Z +1/2 | 1.1198 | 0.6564 |  | -126.4 | -184.26 | -125.118 | 0 | 0 | 0 | 1 |  | 0 |  | 0 | CrystalOptimizer with GDMA2.2(PBE1PBE/6-31G(d,p)) + FIT
PIPHOO | C18 H24 O2 | 10 | beta-estradiol | 3-hydroxy-1,3,5(10)-estratriene-17beta-ol | Estra-1,3,5(10)-triene-3,17beta-diol, DB00783 | PIPHOO | Flexible CrystalPrecictor (2.x), CrystalOptimizer, DMACRYS (2.2.1.0) | Eric Stevenson | 2017 | Stevenson, E. L.; Lancaster, R. W.; Buanz, A. B. M.; Price, L. S.; Tocher, D. A.; Price, S. L., CrystEngComm 2019, 21(13), 2154-2163. | \CHEMISTRY_CPOSS\Estradiol\CrystOpt | dfC3423 | 3.182 | PBE1PBE/6-31G(d,p) | 0 |  | This is the DMAflex intra_molecular energy penalty. It is with respect to opt. | C3423 | P1 | 2 | 10.9755 | 9.233 | 9.2308 | 58.504 | 86.5 | 90.672 | LATT -1 | 1.1378 | 0.6671 |  | -128.3 | -186.27 | -125.118 | 0 | 0 | 0 | 1 |  | 0 |  | 0 | CrystalOptimizer with GDMA2.2(PBE1PBE/6-31G(d,p)) + FIT
PIPHOO | C18 H24 O2 | 10 | beta-estradiol | 3-hydroxy-1,3,5(10)-estratriene-17beta-ol | Estra-1,3,5(10)-triene-3,17beta-diol, DB00783 | PIPHOO | Flexible CrystalPrecictor (2.x), CrystalOptimizer, DMACRYS (2.2.1.0) | Eric Stevenson | 2017 | Stevenson, E. L.; Lancaster, R. W.; Buanz, A. B. M.; Price, L. S.; Tocher, D. A.; Price, S. L., CrystEngComm 2019, 21(13), 2154-2163. | \CHEMISTRY_CPOSS\Estradiol\CrystOpt | dfA3489 | 2.434 | PBE1PBE/6-31G(d,p) | 0 |  | This is the DMAflex intra_molecular energy penalty. It is with respect to opt. | A3489 | P212121 | 8 | 25.7868 | 13.0634 | 9.3812 | 90 | 90 | 90 | LATT -1; SYMM +X +1/2, -Y +1/2, -Z ; SYMM -X , +Y +1/2, -Z +1/2; SYMM -X +1/2, -Y , +Z +1/2 | 1.145 | 0.6723 |  | -127.55 | -188.21 | -125.116 | 0 | 0 | 0 | 1 |  | 0 |  | 0 | CrystalOptimizer with GDMA2.2(PBE1PBE/6-31G(d,p)) + FIT
PIPHOO | C18 H24 O2 | 10 | beta-estradiol | 3-hydroxy-1,3,5(10)-estratriene-17beta-ol | Estra-1,3,5(10)-triene-3,17beta-diol, DB00783 | PIPHOO | Flexible CrystalPrecictor (2.x), CrystalOptimizer, DMACRYS (2.2.1.0) | Eric Stevenson | 2017 | Stevenson, E. L.; Lancaster, R. W.; Buanz, A. B. M.; Price, L. S.; Tocher, D. A.; Price, S. L., CrystEngComm 2019, 21(13), 2154-2163. | \CHEMISTRY_CPOSS\Estradiol\CrystOpt | dfB8114 | 3.305 | PBE1PBE/6-31G(d,p) | 0 |  | This is the DMAflex intra_molecular energy penalty. It is with respect to opt. | B8114 | P212121 | 8 | 16.7717 | 8.2893 | 22.4232 | 90 | 90 | 90 | LATT -1; SYMM +X +1/2, -Y +1/2, -Z ; SYMM -X , +Y +1/2, -Z +1/2; SYMM -X +1/2, -Y , +Z +1/2 | 1.1607 | 0.6801 |  | -128.42 | -192.37 | -125.115 | 0 | 0 | 0 | 1 |  | 0 |  | 0 | CrystalOptimizer with GDMA2.2(PBE1PBE/6-31G(d,p)) + FIT
PIPHOO | C18 H24 O2 | 10 | beta-estradiol | 3-hydroxy-1,3,5(10)-estratriene-17beta-ol | Estra-1,3,5(10)-triene-3,17beta-diol, DB00783 | PIPHOO | Flexible CrystalPrecictor (2.x), CrystalOptimizer, DMACRYS (2.2.1.0) | Eric Stevenson | 2017 | Stevenson, E. L.; Lancaster, R. W.; Buanz, A. B. M.; Price, L. S.; Tocher, D. A.; Price, S. L., CrystEngComm 2019, 21(13), 2154-2163. | \CHEMISTRY_CPOSS\Estradiol\CrystOpt | dfA8724 | 5.076 | PBE1PBE/6-31G(d,p) | 0 |  | This is the DMAflex intra_molecular energy penalty. It is with respect to opt. | A8724 | A2 | 8 | 15.1554 | 7.2348 | 30.8422 | 90 | 74.394 | 90 | LATT -1; SYMM -X , +Y , -Z ; SYMM +X , +Y +1/2, +Z +1/2; SYMM -X , +Y +1/2, -Z +1/2 | 1.1109 | 0.6508 |  | -130.19 | -175.69 | -125.114 | 0 | 0 | 0 | 1 |  | 0 |  | 0 | CrystalOptimizer with GDMA2.2(PBE1PBE/6-31G(d,p)) + FIT
PIPHOO | C18 H24 O2 | 10 | beta-estradiol | 3-hydroxy-1,3,5(10)-estratriene-17beta-ol | Estra-1,3,5(10)-triene-3,17beta-diol, DB00783 | PIPHOO | Flexible CrystalPrecictor (2.x), CrystalOptimizer, DMACRYS (2.2.1.0) | Eric Stevenson | 2017 | Stevenson, E. L.; Lancaster, R. W.; Buanz, A. B. M.; Price, L. S.; Tocher, D. A.; Price, S. L., CrystEngComm 2019, 21(13), 2154-2163. | \CHEMISTRY_CPOSS\Estradiol\CrystOpt | dfA12377 | 4.066 | PBE1PBE/6-31G(d,p) | 0 |  | This is the DMAflex intra_molecular energy penalty. It is with respect to opt. | A12377 | P21 | 4 | 8.9133 | 25.2967 | 7.2324 | 90 | 73.388 | 90 | LATT -1; SYMM -X , +Y +1/2, -Z | 1.1578 | 0.6788 |  | -129.18 | -189.31 | -125.114 | 0 | 0 | 0 | 1 |  | 0 |  | 0 | CrystalOptimizer with GDMA2.2(PBE1PBE/6-31G(d,p)) + FIT
PIPHOO | C18 H24 O2 | 10 | beta-estradiol | 3-hydroxy-1,3,5(10)-estratriene-17beta-ol | Estra-1,3,5(10)-triene-3,17beta-diol, DB00783 | PIPHOO | Flexible CrystalPrecictor (2.x), CrystalOptimizer, DMACRYS (2.2.1.0) | Eric Stevenson | 2017 | Stevenson, E. L.; Lancaster, R. W.; Buanz, A. B. M.; Price, L. S.; Tocher, D. A.; Price, S. L., CrystEngComm 2019, 21(13), 2154-2163. | \CHEMISTRY_CPOSS\Estradiol\CrystOpt | dfA3134 | 0.807 | PBE1PBE/6-31G(d,p) | 0 |  | This is the DMAflex intra_molecular energy penalty. It is with respect to opt. | A3134 | P21 | 4 | 7.0343 | 13.125 | 16.9754 | 90 | 87.938 | 90 | LATT -1; SYMM -X , +Y +1/2, -Z | 1.1551 | 0.6772 |  | -125.92 | -191.96 | -125.113 | 0 | 0 | 0 | 1 |  | 0 |  | 0 | CrystalOptimizer with GDMA2.2(PBE1PBE/6-31G(d,p)) + FIT
PIPHOO | C18 H24 O2 | 10 | beta-estradiol | 3-hydroxy-1,3,5(10)-estratriene-17beta-ol | Estra-1,3,5(10)-triene-3,17beta-diol, DB00783 | PIPHOO | Flexible CrystalPrecictor (2.x), CrystalOptimizer, DMACRYS (2.2.1.0) | Eric Stevenson | 2017 | Stevenson, E. L.; Lancaster, R. W.; Buanz, A. B. M.; Price, L. S.; Tocher, D. A.; Price, S. L., CrystEngComm 2019, 21(13), 2154-2163. | \CHEMISTRY_CPOSS\Estradiol\CrystOpt | dfB1722 | 2.118 | PBE1PBE/6-31G(d,p) | 0 |  | This is the DMAflex intra_molecular energy penalty. It is with respect to opt. | B1722 | P21 | 4 | 35.2617 | 5.7901 | 8.4901 | 90 | 112.446 | 90 | LATT -1; SYMM -X , +Y +1/2, -Z | 1.1293 | 0.6638 |  | -127.23 | -184.49 | -125.112 | 0 | 0 | 0 | 1 |  | 0 |  | 0 | CrystalOptimizer with GDMA2.2(PBE1PBE/6-31G(d,p)) + FIT
PIPHOO | C18 H24 O2 | 10 | beta-estradiol | 3-hydroxy-1,3,5(10)-estratriene-17beta-ol | Estra-1,3,5(10)-triene-3,17beta-diol, DB00783 | PIPHOO | Flexible CrystalPrecictor (2.x), CrystalOptimizer, DMACRYS (2.2.1.0) | Eric Stevenson | 2017 | Stevenson, E. L.; Lancaster, R. W.; Buanz, A. B. M.; Price, L. S.; Tocher, D. A.; Price, S. L., CrystEngComm 2019, 21(13), 2154-2163. | \CHEMISTRY_CPOSS\Estradiol\CrystOpt | dfB3832 | 2.058 | PBE1PBE/6-31G(d,p) | 0 |  | This is the DMAflex intra_molecular energy penalty. It is with respect to opt. | B3832 | P212121 | 8 | 5.8319 | 23.9178 | 22.9007 | 90 | 90 | 90 | LATT -1; SYMM +X +1/2, -Y +1/2, -Z ; SYMM -X , +Y +1/2, -Z +1/2; SYMM -X +1/2, -Y , +Z +1/2 | 1.1328 | 0.6648 |  | -127.17 | -184.66 | -125.112 | 0 | 0 | 0 | 1 |  | 0 |  | 0 | CrystalOptimizer with GDMA2.2(PBE1PBE/6-31G(d,p)) + FIT
PIPHOO | C18 H24 O2 | 10 | beta-estradiol | 3-hydroxy-1,3,5(10)-estratriene-17beta-ol | Estra-1,3,5(10)-triene-3,17beta-diol, DB00783 | PIPHOO | Flexible CrystalPrecictor (2.x), CrystalOptimizer, DMACRYS (2.2.1.0) | Eric Stevenson | 2017 | Stevenson, E. L.; Lancaster, R. W.; Buanz, A. B. M.; Price, L. S.; Tocher, D. A.; Price, S. L., CrystEngComm 2019, 21(13), 2154-2163. | \CHEMISTRY_CPOSS\Estradiol\CrystOpt | dfA3987 | 2.239 | PBE1PBE/6-31G(d,p) | 0 |  | This is the DMAflex intra_molecular energy penalty. It is with respect to opt. | A3987 | P21 | 4 | 8.0808 | 16.5939 | 11.3864 | 90 | 89.998 | 90 | LATT -1; SYMM -X , +Y +1/2, -Z | 1.185 | 0.699 |  | -127.35 | -209.86 | -125.111 | 0 | 0 | 0 | 1 |  | 0 |  | 0 | CrystalOptimizer with GDMA2.2(PBE1PBE/6-31G(d,p)) + FIT
PIPHOO | C18 H24 O2 | 10 | beta-estradiol | 3-hydroxy-1,3,5(10)-estratriene-17beta-ol | Estra-1,3,5(10)-triene-3,17beta-diol, DB00783 | PIPHOO | Flexible CrystalPrecictor (2.x), CrystalOptimizer, DMACRYS (2.2.1.0) | Eric Stevenson | 2017 | Stevenson, E. L.; Lancaster, R. W.; Buanz, A. B. M.; Price, L. S.; Tocher, D. A.; Price, S. L., CrystEngComm 2019, 21(13), 2154-2163. | \CHEMISTRY_CPOSS\Estradiol\CrystOpt | dfB4303 | 0.851 | PBE1PBE/6-31G(d,p) | 0 |  | This is the DMAflex intra_molecular energy penalty. It is with respect to opt. | B4303 | P212121 | 8 | 7.0356 | 16.8721 | 27.4582 | 90 | 90 | 90 | LATT -1; SYMM +X +1/2, -Y +1/2, -Z ; SYMM -X , +Y +1/2, -Z +1/2; SYMM -X +1/2, -Y , +Z +1/2 | 1.1101 | 0.6491 |  | -125.96 | -166.48 | -125.109 | 0 | 0 | 0 | 1 |  | 0 |  | 0 | CrystalOptimizer with GDMA2.2(PBE1PBE/6-31G(d,p)) + FIT
PIPHOO | C18 H24 O2 | 10 | beta-estradiol | 3-hydroxy-1,3,5(10)-estratriene-17beta-ol | Estra-1,3,5(10)-triene-3,17beta-diol, DB00783 | PIPHOO | Flexible CrystalPrecictor (2.x), CrystalOptimizer, DMACRYS (2.2.1.0) | Eric Stevenson | 2017 | Stevenson, E. L.; Lancaster, R. W.; Buanz, A. B. M.; Price, L. S.; Tocher, D. A.; Price, S. L., CrystEngComm 2019, 21(13), 2154-2163. | \CHEMISTRY_CPOSS\Estradiol\CrystOpt | dfA3575 | 1.511 | PBE1PBE/6-31G(d,p) | 0 |  | This is the DMAflex intra_molecular energy penalty. It is with respect to opt. | A3575 | P21 | 4 | 12.1539 | 13.0063 | 10.4574 | 90 | 71.485 | 90 | LATT -1; SYMM -X , +Y +1/2, -Z | 1.1542 | 0.6769 |  | -126.62 | -193.71 | -125.109 | 0 | 0 | 0 | 1 |  | 0 |  | 0 | CrystalOptimizer with GDMA2.2(PBE1PBE/6-31G(d,p)) + FIT
PIPHOO | C18 H24 O2 | 10 | beta-estradiol | 3-hydroxy-1,3,5(10)-estratriene-17beta-ol | Estra-1,3,5(10)-triene-3,17beta-diol, DB00783 | PIPHOO | Flexible CrystalPrecictor (2.x), CrystalOptimizer, DMACRYS (2.2.1.0) | Eric Stevenson | 2017 | Stevenson, E. L.; Lancaster, R. W.; Buanz, A. B. M.; Price, L. S.; Tocher, D. A.; Price, S. L., CrystEngComm 2019, 21(13), 2154-2163. | \CHEMISTRY_CPOSS\Estradiol\CrystOpt | dfB2655 | 4.722 | PBE1PBE/6-31G(d,p) | 0 |  | This is the DMAflex intra_molecular energy penalty. It is with respect to opt. | B2655 | P212121 | 8 | 9.2206 | 9.3183 | 35.4919 | 90 | 90 | 90 | LATT -1; SYMM +X +1/2, -Y +1/2, -Z ; SYMM -X , +Y +1/2, -Z +1/2; SYMM -X +1/2, -Y , +Z +1/2 | 1.1866 | 0.6955 |  | -129.83 | -198.37 | -125.108 | 0 | 0 | 0 | 1 |  | 0 |  | 0 | CrystalOptimizer with GDMA2.2(PBE1PBE/6-31G(d,p)) + FIT
PIPHOO | C18 H24 O2 | 10 | beta-estradiol | 3-hydroxy-1,3,5(10)-estratriene-17beta-ol | Estra-1,3,5(10)-triene-3,17beta-diol, DB00783 | PIPHOO | Flexible CrystalPrecictor (2.x), CrystalOptimizer, DMACRYS (2.2.1.0) | Eric Stevenson | 2017 | Stevenson, E. L.; Lancaster, R. W.; Buanz, A. B. M.; Price, L. S.; Tocher, D. A.; Price, S. L., CrystEngComm 2019, 21(13), 2154-2163. | \CHEMISTRY_CPOSS\Estradiol\CrystOpt | dfB6023 | 2.535 | PBE1PBE/6-31G(d,p) | 0 |  | This is the DMAflex intra_molecular energy penalty. It is with respect to opt. | B6023 | P21 | 4 | 12.0547 | 12.7607 | 11.4719 | 90 | 63.21 | 90 | LATT -1; SYMM -X , +Y +1/2, -Z | 1.1485 | 0.6719 |  | -127.64 | -186.2 | -125.105 | 0 | 0 | 0 | 1 |  | 0 |  | 0 | CrystalOptimizer with GDMA2.2(PBE1PBE/6-31G(d,p)) + FIT
PIPHOO | C18 H24 O2 | 10 | beta-estradiol | 3-hydroxy-1,3,5(10)-estratriene-17beta-ol | Estra-1,3,5(10)-triene-3,17beta-diol, DB00783 | PIPHOO | Flexible CrystalPrecictor (2.x), CrystalOptimizer, DMACRYS (2.2.1.0) | Eric Stevenson | 2017 | Stevenson, E. L.; Lancaster, R. W.; Buanz, A. B. M.; Price, L. S.; Tocher, D. A.; Price, S. L., CrystEngComm 2019, 21(13), 2154-2163. | \CHEMISTRY_CPOSS\Estradiol\CrystOpt | dfA5097 | 2.98 | PBE1PBE/6-31G(d,p) | 0 |  | This is the DMAflex intra_molecular energy penalty. It is with respect to opt. | A5097 | P212121 | 8 | 13.122 | 34.8395 | 7.0293 | 90 | 90 | 90 | LATT -1; SYMM +X +1/2, -Y +1/2, -Z ; SYMM -X , +Y +1/2, -Z +1/2; SYMM -X +1/2, -Y , +Z +1/2 | 1.126 | 0.6603 |  | -128.08 | -184.36 | -125.1 | 0 | 0 | 0 | 1 |  | 0 |  | 0 | CrystalOptimizer with GDMA2.2(PBE1PBE/6-31G(d,p)) + FIT
PIPHOO | C18 H24 O2 | 10 | beta-estradiol | 3-hydroxy-1,3,5(10)-estratriene-17beta-ol | Estra-1,3,5(10)-triene-3,17beta-diol, DB00783 | PIPHOO | Flexible CrystalPrecictor (2.x), CrystalOptimizer, DMACRYS (2.2.1.0) | Eric Stevenson | 2017 | Stevenson, E. L.; Lancaster, R. W.; Buanz, A. B. M.; Price, L. S.; Tocher, D. A.; Price, S. L., CrystEngComm 2019, 21(13), 2154-2163. | \CHEMISTRY_CPOSS\Estradiol\CrystOpt | dfB450 | 1.73 | PBE1PBE/6-31G(d,p) | 0 |  | This is the DMAflex intra_molecular energy penalty. It is with respect to opt. | B450 | P21 | 4 | 12.9263 | 10.2499 | 12.5008 | 90 | 68.862 | 90 | LATT -1; SYMM -X , +Y +1/2, -Z | 1.1711 | 0.6863 |  | -126.83 | -201.45 | -125.1 | 0 | 0 | 0 | 1 |  | 0 |  | 0 | CrystalOptimizer with GDMA2.2(PBE1PBE/6-31G(d,p)) + FIT
PIPHOO | C18 H24 O2 | 10 | beta-estradiol | 3-hydroxy-1,3,5(10)-estratriene-17beta-ol | Estra-1,3,5(10)-triene-3,17beta-diol, DB00783 | PIPHOO | Flexible CrystalPrecictor (2.x), CrystalOptimizer, DMACRYS (2.2.1.0) | Eric Stevenson | 2017 | Stevenson, E. L.; Lancaster, R. W.; Buanz, A. B. M.; Price, L. S.; Tocher, D. A.; Price, S. L., CrystEngComm 2019, 21(13), 2154-2163. | \CHEMISTRY_CPOSS\Estradiol\CrystOpt | dfB2606 | 1.201 | PBE1PBE/6-31G(d,p) | 0 |  | This is the DMAflex intra_molecular energy penalty. It is with respect to opt. | B2606 | P212121 | 8 | 14.4547 | 7.8146 | 28.193 | 90 | 90 | 90 | LATT -1; SYMM +X +1/2, -Y +1/2, -Z ; SYMM -X , +Y +1/2, -Z +1/2; SYMM -X +1/2, -Y , +Z +1/2 | 1.1362 | 0.6669 |  | -126.3 | -186.75 | -125.099 | 0 | 0 | 0 | 1 |  | 0 |  | 0 | CrystalOptimizer with GDMA2.2(PBE1PBE/6-31G(d,p)) + FIT
PIPHOO | C18 H24 O2 | 10 | beta-estradiol | 3-hydroxy-1,3,5(10)-estratriene-17beta-ol | Estra-1,3,5(10)-triene-3,17beta-diol, DB00783 | PIPHOO | Flexible CrystalPrecictor (2.x), CrystalOptimizer, DMACRYS (2.2.1.0) | Eric Stevenson | 2017 | Stevenson, E. L.; Lancaster, R. W.; Buanz, A. B. M.; Price, L. S.; Tocher, D. A.; Price, S. L., CrystEngComm 2019, 21(13), 2154-2163. | \CHEMISTRY_CPOSS\Estradiol\CrystOpt | dfB2507 | 3.101 | PBE1PBE/6-31G(d,p) | 0 |  | This is the DMAflex intra_molecular energy penalty. It is with respect to opt. | B2507 | P21 | 4 | 7.2577 | 15.3001 | 14.4983 | 90 | 75.578 | 90 | LATT -1; SYMM -X , +Y +1/2, -Z | 1.1603 | 0.6779 |  | -128.2 | -196.36 | -125.099 | 0 | 0 | 0 | 1 |  | 0 |  | 0 | CrystalOptimizer with GDMA2.2(PBE1PBE/6-31G(d,p)) + FIT
PIPHOO | C18 H24 O2 | 10 | beta-estradiol | 3-hydroxy-1,3,5(10)-estratriene-17beta-ol | Estra-1,3,5(10)-triene-3,17beta-diol, DB00783 | PIPHOO | Flexible CrystalPrecictor (2.x), CrystalOptimizer, DMACRYS (2.2.1.0) | Eric Stevenson | 2017 | Stevenson, E. L.; Lancaster, R. W.; Buanz, A. B. M.; Price, L. S.; Tocher, D. A.; Price, S. L., CrystEngComm 2019, 21(13), 2154-2163. | \CHEMISTRY_CPOSS\Estradiol\CrystOpt | dfD4 | 4.212 | PBE1PBE/6-31G(d,p) | 0 |  | This is the DMAflex intra_molecular energy penalty. It is with respect to opt. | D4 | P212121 | 4 | 6.3793 | 11.1497 | 22.3907 | 90 | 90 | 90 | LATT -1; SYMM -X +1/2, -Y , +Z +1/2; SYMM +X +1/2, -Y +1/2, -Z ; SYMM -X , +Y +1/2, -Z +1/2 | 1.136 | 0.6658 |  | -129.31 | -90.73 | -125.098 | 0 | 0 | 0 | 1 |  | 0 |  | 0 | CrystalOptimizer with GDMA2.2(PBE1PBE/6-31G(d,p)) + FIT
PIPHOO | C18 H24 O2 | 10 | beta-estradiol | 3-hydroxy-1,3,5(10)-estratriene-17beta-ol | Estra-1,3,5(10)-triene-3,17beta-diol, DB00783 | PIPHOO | Flexible CrystalPrecictor (2.x), CrystalOptimizer, DMACRYS (2.2.1.0) | Eric Stevenson | 2017 | Stevenson, E. L.; Lancaster, R. W.; Buanz, A. B. M.; Price, L. S.; Tocher, D. A.; Price, S. L., CrystEngComm 2019, 21(13), 2154-2163. | \CHEMISTRY_CPOSS\Estradiol\CrystOpt | dfA1750 | 3.913 | PBE1PBE/6-31G(d,p) | 0 |  | This is the DMAflex intra_molecular energy penalty. It is with respect to opt. | A1750 | P21 | 4 | 13.603 | 6.5609 | 18.3442 | 90 | 78.716 | 90 | LATT -1; SYMM -X , +Y +1/2, -Z | 1.1269 | 0.6607 |  | -129.01 | -185.79 | -125.097 | 0 | 0 | 0 | 1 |  | 0 |  | 0 | CrystalOptimizer with GDMA2.2(PBE1PBE/6-31G(d,p)) + FIT
PIPHOO | C18 H24 O2 | 10 | beta-estradiol | 3-hydroxy-1,3,5(10)-estratriene-17beta-ol | Estra-1,3,5(10)-triene-3,17beta-diol, DB00783 | PIPHOO | Flexible CrystalPrecictor (2.x), CrystalOptimizer, DMACRYS (2.2.1.0) | Eric Stevenson | 2017 | Stevenson, E. L.; Lancaster, R. W.; Buanz, A. B. M.; Price, L. S.; Tocher, D. A.; Price, S. L., CrystEngComm 2019, 21(13), 2154-2163. | \CHEMISTRY_CPOSS\Estradiol\CrystOpt | dfA3971 | 3.176 | PBE1PBE/6-31G(d,p) | 0 |  | This is the DMAflex intra_molecular energy penalty. It is with respect to opt. | A3971 | P212121 | 8 | 7.1871 | 16.4657 | 27.0932 | 90 | 90 | 90 | LATT -1; SYMM +X +1/2, -Y +1/2, -Z ; SYMM -X , +Y +1/2, -Z +1/2; SYMM -X +1/2, -Y , +Z +1/2 | 1.1286 | 0.6615 |  | -128.27 | -174.05 | -125.094 | 0 | 0 | 0 | 1 |  | 0 |  | 0 | CrystalOptimizer with GDMA2.2(PBE1PBE/6-31G(d,p)) + FIT
PIPHOO | C18 H24 O2 | 10 | beta-estradiol | 3-hydroxy-1,3,5(10)-estratriene-17beta-ol | Estra-1,3,5(10)-triene-3,17beta-diol, DB00783 | PIPHOO | Flexible CrystalPrecictor (2.x), CrystalOptimizer, DMACRYS (2.2.1.0) | Eric Stevenson | 2017 | Stevenson, E. L.; Lancaster, R. W.; Buanz, A. B. M.; Price, L. S.; Tocher, D. A.; Price, S. L., CrystEngComm 2019, 21(13), 2154-2163. | \CHEMISTRY_CPOSS\Estradiol\CrystOpt | dfB1916 | 1.546 | PBE1PBE/6-31G(d,p) | 0 |  | This is the DMAflex intra_molecular energy penalty. It is with respect to opt. | B1916 | P212121 | 8 | 7.7553 | 23.1238 | 17.648 | 90 | 90 | 90 | LATT -1; SYMM +X +1/2, -Y +1/2, -Z ; SYMM -X , +Y +1/2, -Z +1/2; SYMM -X +1/2, -Y , +Z +1/2 | 1.1433 | 0.672 |  | -126.64 | -191.21 | -125.094 | 0 | 0 | 0 | 1 |  | 0 |  | 0 | CrystalOptimizer with GDMA2.2(PBE1PBE/6-31G(d,p)) + FIT
PIPHOO | C18 H24 O2 | 10 | beta-estradiol | 3-hydroxy-1,3,5(10)-estratriene-17beta-ol | Estra-1,3,5(10)-triene-3,17beta-diol, DB00783 | PIPHOO | Flexible CrystalPrecictor (2.x), CrystalOptimizer, DMACRYS (2.2.1.0) | Eric Stevenson | 2017 | Stevenson, E. L.; Lancaster, R. W.; Buanz, A. B. M.; Price, L. S.; Tocher, D. A.; Price, S. L., CrystEngComm 2019, 21(13), 2154-2163. | \CHEMISTRY_CPOSS\Estradiol\CrystOpt | dfB1335 | 3.108 | PBE1PBE/6-31G(d,p) | 0 |  | This is the DMAflex intra_molecular energy penalty. It is with respect to opt. | B1335 | P1 | 2 | 17.2011 | 6.9622 | 6.9642 | 73.661 | 76.244 | 87.846 | LATT -1 | 1.1642 | 0.6848 |  | -128.2 | -197.49 | -125.092 | 0 | 0 | 0 | 1 |  | 0 |  | 0 | CrystalOptimizer with GDMA2.2(PBE1PBE/6-31G(d,p)) + FIT
PIPHOO | C18 H24 O2 | 10 | beta-estradiol | 3-hydroxy-1,3,5(10)-estratriene-17beta-ol | Estra-1,3,5(10)-triene-3,17beta-diol, DB00783 | PIPHOO | Flexible CrystalPrecictor (2.x), CrystalOptimizer, DMACRYS (2.2.1.0) | Eric Stevenson | 2017 | Stevenson, E. L.; Lancaster, R. W.; Buanz, A. B. M.; Price, L. S.; Tocher, D. A.; Price, S. L., CrystEngComm 2019, 21(13), 2154-2163. | \CHEMISTRY_CPOSS\Estradiol\CrystOpt | dfC576 | 2.359 | PBE1PBE/6-31G(d,p) | 0 |  | This is the DMAflex intra_molecular energy penalty. It is with respect to opt. | C576 | P212121 | 8 | 14.7296 | 20.8878 | 10.3875 | 90 | 90 | 90 | LATT -1; SYMM +X +1/2, -Y +1/2, -Z ; SYMM -X , +Y +1/2, -Z +1/2; SYMM -X +1/2, -Y , +Z +1/2 | 1.1322 | 0.6636 |  | -127.45 | -185.4 | -125.091 | 0 | 0 | 0 | 1 |  | 0 |  | 0 | CrystalOptimizer with GDMA2.2(PBE1PBE/6-31G(d,p)) + FIT
PIPHOO | C18 H24 O2 | 10 | beta-estradiol | 3-hydroxy-1,3,5(10)-estratriene-17beta-ol | Estra-1,3,5(10)-triene-3,17beta-diol, DB00783 | PIPHOO | Flexible CrystalPrecictor (2.x), CrystalOptimizer, DMACRYS (2.2.1.0) | Eric Stevenson | 2017 | Stevenson, E. L.; Lancaster, R. W.; Buanz, A. B. M.; Price, L. S.; Tocher, D. A.; Price, S. L., CrystEngComm 2019, 21(13), 2154-2163. | \CHEMISTRY_CPOSS\Estradiol\CrystOpt | dfA11803 | 3.761 | PBE1PBE/6-31G(d,p) | 0 |  | This is the DMAflex intra_molecular energy penalty. It is with respect to opt. | A11803 | P1 | 2 | 7.2791 | 16.4363 | 6.7211 | 87.39 | 77.513 | 82.691 | LATT -1 | 1.1618 | 0.6841 |  | -128.85 | -197.68 | -125.089 | 0 | 0 | 0 | 1 |  | 0 |  | 0 | CrystalOptimizer with GDMA2.2(PBE1PBE/6-31G(d,p)) + FIT
PIPHOO | C18 H24 O2 | 10 | beta-estradiol | 3-hydroxy-1,3,5(10)-estratriene-17beta-ol | Estra-1,3,5(10)-triene-3,17beta-diol, DB00783 | PIPHOO | Flexible CrystalPrecictor (2.x), CrystalOptimizer, DMACRYS (2.2.1.0) | Eric Stevenson | 2017 | Stevenson, E. L.; Lancaster, R. W.; Buanz, A. B. M.; Price, L. S.; Tocher, D. A.; Price, S. L., CrystEngComm 2019, 21(13), 2154-2163. | \CHEMISTRY_CPOSS\Estradiol\CrystOpt | dfA7969 | 2.748 | PBE1PBE/6-31G(d,p) | 0 |  | This is the DMAflex intra_molecular energy penalty. It is with respect to opt. | A7969 | P21 | 8 | 13.0458 | 18.4475 | 13.1169 | 90 | 94.187 | 90 | LATT -1; SYMM -X +1/2, +Y +1/2, -Z | 1.1493 | 0.6721 |  | -127.83 | -377.42 | -125.082 | 0 | 0 | 0 | 1 |  | 0 |  | 0 | CrystalOptimizer with GDMA2.2(PBE1PBE/6-31G(d,p)) + FIT
PIPHOO | C18 H24 O2 | 10 | beta-estradiol | 3-hydroxy-1,3,5(10)-estratriene-17beta-ol | Estra-1,3,5(10)-triene-3,17beta-diol, DB00783 | PIPHOO | Flexible CrystalPrecictor (2.x), CrystalOptimizer, DMACRYS (2.2.1.0) | Eric Stevenson | 2017 | Stevenson, E. L.; Lancaster, R. W.; Buanz, A. B. M.; Price, L. S.; Tocher, D. A.; Price, S. L., CrystEngComm 2019, 21(13), 2154-2163. | \CHEMISTRY_CPOSS\Estradiol\CrystOpt | dfB3397 | 7.208 | PBE1PBE/6-31G(d,p) | 0 |  | This is the DMAflex intra_molecular energy penalty. It is with respect to opt. | B3397 | P212121 | 8 | 31.8143 | 12.5437 | 7.8382 | 90 | 90 | 90 | LATT -1; SYMM +X +1/2, -Y +1/2, -Z ; SYMM -X , +Y +1/2, -Z +1/2; SYMM -X +1/2, -Y , +Z +1/2 | 1.1568 | 0.6783 |  | -132.29 | -193.97 | -125.082 | 0 | 0 | 0 | 1 |  | 0 |  | 0 | CrystalOptimizer with GDMA2.2(PBE1PBE/6-31G(d,p)) + FIT
PIPHOO | C18 H24 O2 | 10 | beta-estradiol | 3-hydroxy-1,3,5(10)-estratriene-17beta-ol | Estra-1,3,5(10)-triene-3,17beta-diol, DB00783 | PIPHOO | Flexible CrystalPrecictor (2.x), CrystalOptimizer, DMACRYS (2.2.1.0) | Eric Stevenson | 2017 | Stevenson, E. L.; Lancaster, R. W.; Buanz, A. B. M.; Price, L. S.; Tocher, D. A.; Price, S. L., CrystEngComm 2019, 21(13), 2154-2163. | \CHEMISTRY_CPOSS\Estradiol\CrystOpt | dfA1897 | 1.83 | PBE1PBE/6-31G(d,p) | 0 |  | This is the DMAflex intra_molecular energy penalty. It is with respect to opt. | A1897 | P212121 | 8 | 40.2871 | 7.1452 | 10.9211 | 90 | 90 | 90 | LATT -1; SYMM +X +1/2, -Y +1/2, -Z ; SYMM -X , +Y +1/2, -Z +1/2; SYMM -X +1/2, -Y , +Z +1/2 | 1.151 | 0.674 |  | -126.91 | -185.85 | -125.08 | 0 | 0 | 0 | 1 |  | 0 |  | 0 | CrystalOptimizer with GDMA2.2(PBE1PBE/6-31G(d,p)) + FIT
PIPHOO | C18 H24 O2 | 10 | beta-estradiol | 3-hydroxy-1,3,5(10)-estratriene-17beta-ol | Estra-1,3,5(10)-triene-3,17beta-diol, DB00783 | PIPHOO | Flexible CrystalPrecictor (2.x), CrystalOptimizer, DMACRYS (2.2.1.0) | Eric Stevenson | 2017 | Stevenson, E. L.; Lancaster, R. W.; Buanz, A. B. M.; Price, L. S.; Tocher, D. A.; Price, S. L., CrystEngComm 2019, 21(13), 2154-2163. | \CHEMISTRY_CPOSS\Estradiol\CrystOpt | dfB6744 | 3.423 | PBE1PBE/6-31G(d,p) | 0 |  | This is the DMAflex intra_molecular energy penalty. It is with respect to opt. | B6744 | P1 | 2 | 14.3892 | 9.3063 | 6.1579 | 79.14 | 86.215 | 85.855 | LATT -1 | 1.1216 | 0.6571 |  | -128.5 | -177.16 | -125.077 | 0 | 0 | 0 | 1 |  | 0 |  | 0 | CrystalOptimizer with GDMA2.2(PBE1PBE/6-31G(d,p)) + FIT
PIPHOO | C18 H24 O2 | 10 | beta-estradiol | 3-hydroxy-1,3,5(10)-estratriene-17beta-ol | Estra-1,3,5(10)-triene-3,17beta-diol, DB00783 | PIPHOO | Flexible CrystalPrecictor (2.x), CrystalOptimizer, DMACRYS (2.2.1.0) | Eric Stevenson | 2017 | Stevenson, E. L.; Lancaster, R. W.; Buanz, A. B. M.; Price, L. S.; Tocher, D. A.; Price, S. L., CrystEngComm 2019, 21(13), 2154-2163. | \CHEMISTRY_CPOSS\Estradiol\CrystOpt | dfB1553 | 5.166 | PBE1PBE/6-31G(d,p) | 0 |  | This is the DMAflex intra_molecular energy penalty. It is with respect to opt. | B1553 | P212121 | 8 | 9.5926 | 22.3092 | 14.8112 | 90 | 90 | 90 | LATT -1; SYMM +X +1/2, -Y +1/2, -Z ; SYMM -X , +Y +1/2, -Z +1/2; SYMM -X +1/2, -Y , +Z +1/2 | 1.1416 | 0.6698 |  | -130.24 | -186.73 | -125.074 | 0 | 0 | 0 | 1 |  | 0 |  | 0 | CrystalOptimizer with GDMA2.2(PBE1PBE/6-31G(d,p)) + FIT
PIPHOO | C18 H24 O2 | 10 | beta-estradiol | 3-hydroxy-1,3,5(10)-estratriene-17beta-ol | Estra-1,3,5(10)-triene-3,17beta-diol, DB00783 | PIPHOO | Flexible CrystalPrecictor (2.x), CrystalOptimizer, DMACRYS (2.2.1.0) | Eric Stevenson | 2017 | Stevenson, E. L.; Lancaster, R. W.; Buanz, A. B. M.; Price, L. S.; Tocher, D. A.; Price, S. L., CrystEngComm 2019, 21(13), 2154-2163. | \CHEMISTRY_CPOSS\Estradiol\CrystOpt | dfB757 | 0.578 | PBE1PBE/6-31G(d,p) | 0 |  | This is the DMAflex intra_molecular energy penalty. It is with respect to opt. | B757 | P21 | 4 | 8.3649 | 9.2184 | 20.2205 | 90 | 85.837 | 90 | LATT -1; SYMM -X , +Y +1/2, -Z | 1.1634 | 0.6818 |  | -125.65 | -189.62 | -125.072 | 0 | 0 | 0 | 1 |  | 0 |  | 0 | CrystalOptimizer with GDMA2.2(PBE1PBE/6-31G(d,p)) + FIT
PIPHOO | C18 H24 O2 | 10 | beta-estradiol | 3-hydroxy-1,3,5(10)-estratriene-17beta-ol | Estra-1,3,5(10)-triene-3,17beta-diol, DB00783 | PIPHOO | Flexible CrystalPrecictor (2.x), CrystalOptimizer, DMACRYS (2.2.1.0) | Eric Stevenson | 2017 | Stevenson, E. L.; Lancaster, R. W.; Buanz, A. B. M.; Price, L. S.; Tocher, D. A.; Price, S. L., CrystEngComm 2019, 21(13), 2154-2163. | \CHEMISTRY_CPOSS\Estradiol\CrystOpt | dfA3231 | 2.11 | PBE1PBE/6-31G(d,p) | 0 |  | This is the DMAflex intra_molecular energy penalty. It is with respect to opt. | A3231 | P21 | 4 | 10.3542 | 8.3592 | 18.1293 | 90 | 84.487 | 90 | LATT -1; SYMM -X , +Y +1/2, -Z | 1.1584 | 0.6768 |  | -127.18 | -190.23 | -125.07 | 0 | 0 | 0 | 1 |  | 0 |  | 0 | CrystalOptimizer with GDMA2.2(PBE1PBE/6-31G(d,p)) + FIT
PIPHOO | C18 H24 O2 | 10 | beta-estradiol | 3-hydroxy-1,3,5(10)-estratriene-17beta-ol | Estra-1,3,5(10)-triene-3,17beta-diol, DB00783 | PIPHOO | Flexible CrystalPrecictor (2.x), CrystalOptimizer, DMACRYS (2.2.1.0) | Eric Stevenson | 2017 | Stevenson, E. L.; Lancaster, R. W.; Buanz, A. B. M.; Price, L. S.; Tocher, D. A.; Price, S. L., CrystEngComm 2019, 21(13), 2154-2163. | \CHEMISTRY_CPOSS\Estradiol\CrystOpt | dfA3958 | 1.691 | PBE1PBE/6-31G(d,p) | 0 |  | This is the DMAflex intra_molecular energy penalty. It is with respect to opt. | A3958 | P21 | 4 | 11.7647 | 7.7725 | 17.8358 | 90 | 82.624 | 90 | LATT -1; SYMM -X , +Y +1/2, -Z | 1.1186 | 0.6565 |  | -126.76 | -174.56 | -125.069 | 0 | 0 | 0 | 1 |  | 0 |  | 0 | CrystalOptimizer with GDMA2.2(PBE1PBE/6-31G(d,p)) + FIT
PIPHOO | C18 H24 O2 | 10 | beta-estradiol | 3-hydroxy-1,3,5(10)-estratriene-17beta-ol | Estra-1,3,5(10)-triene-3,17beta-diol, DB00783 | PIPHOO | Flexible CrystalPrecictor (2.x), CrystalOptimizer, DMACRYS (2.2.1.0) | Eric Stevenson | 2017 | Stevenson, E. L.; Lancaster, R. W.; Buanz, A. B. M.; Price, L. S.; Tocher, D. A.; Price, S. L., CrystEngComm 2019, 21(13), 2154-2163. | \CHEMISTRY_CPOSS\Estradiol\CrystOpt | dfA1973 | 3.512 | PBE1PBE/6-31G(d,p) | 0 |  | This is the DMAflex intra_molecular energy penalty. It is with respect to opt. | A1973 | P212121 | 8 | 13.2973 | 9.155 | 25.1884 | 90 | 90 | 90 | LATT -1; SYMM +X +1/2, -Y +1/2, -Z ; SYMM -X , +Y +1/2, -Z +1/2; SYMM -X +1/2, -Y , +Z +1/2 | 1.18 | 0.6932 |  | -128.58 | -203.68 | -125.068 | 0 | 0 | 0 | 1 |  | 0 |  | 0 | CrystalOptimizer with GDMA2.2(PBE1PBE/6-31G(d,p)) + FIT
PIPHOO | C18 H24 O2 | 10 | beta-estradiol | 3-hydroxy-1,3,5(10)-estratriene-17beta-ol | Estra-1,3,5(10)-triene-3,17beta-diol, DB00783 | PIPHOO | Flexible CrystalPrecictor (2.x), CrystalOptimizer, DMACRYS (2.2.1.0) | Eric Stevenson | 2017 | Stevenson, E. L.; Lancaster, R. W.; Buanz, A. B. M.; Price, L. S.; Tocher, D. A.; Price, S. L., CrystEngComm 2019, 21(13), 2154-2163. | \CHEMISTRY_CPOSS\Estradiol\CrystOpt | dfA6245 | 4.333 | PBE1PBE/6-31G(d,p) | 0 |  | This is the DMAflex intra_molecular energy penalty. It is with respect to opt. | A6245 | P1 | 2 | 9.3323 | 10.0583 | 9.1739 | 89.973 | 89.998 | 66.41 | LATT -1 | 1.1463 | 0.6734 |  | -129.4 | -181.82 | -125.067 | 0 | 0 | 0 | 1 |  | 0 |  | 0 | CrystalOptimizer with GDMA2.2(PBE1PBE/6-31G(d,p)) + FIT
PIPHOO | C18 H24 O2 | 10 | beta-estradiol | 3-hydroxy-1,3,5(10)-estratriene-17beta-ol | Estra-1,3,5(10)-triene-3,17beta-diol, DB00783 | PIPHOO | Flexible CrystalPrecictor (2.x), CrystalOptimizer, DMACRYS (2.2.1.0) | Eric Stevenson | 2017 | Stevenson, E. L.; Lancaster, R. W.; Buanz, A. B. M.; Price, L. S.; Tocher, D. A.; Price, S. L., CrystEngComm 2019, 21(13), 2154-2163. | \CHEMISTRY_CPOSS\Estradiol\CrystOpt | dfB1806 | 5.093 | PBE1PBE/6-31G(d,p) | 0 |  | This is the DMAflex intra_molecular energy penalty. It is with respect to opt. | B1806 | P212121 | 8 | 10.5062 | 13.5724 | 22.0234 | 90 | 90 | 90 | LATT -1; SYMM +X +1/2, -Y +1/2, -Z ; SYMM -X , +Y +1/2, -Z +1/2; SYMM -X +1/2, -Y , +Z +1/2 | 1.1522 | 0.6752 |  | -130.16 | -189.35 | -125.067 | 0 | 0 | 0 | 1 |  | 0 |  | 0 | CrystalOptimizer with GDMA2.2(PBE1PBE/6-31G(d,p)) + FIT
PIPHOO | C18 H24 O2 | 10 | beta-estradiol | 3-hydroxy-1,3,5(10)-estratriene-17beta-ol | Estra-1,3,5(10)-triene-3,17beta-diol, DB00783 | PIPHOO | Flexible CrystalPrecictor (2.x), CrystalOptimizer, DMACRYS (2.2.1.0) | Eric Stevenson | 2017 | Stevenson, E. L.; Lancaster, R. W.; Buanz, A. B. M.; Price, L. S.; Tocher, D. A.; Price, S. L., CrystEngComm 2019, 21(13), 2154-2163. | \CHEMISTRY_CPOSS\Estradiol\CrystOpt | dfA7128 | 3.604 | PBE1PBE/6-31G(d,p) | 0 |  | This is the DMAflex intra_molecular energy penalty. It is with respect to opt. | A7128 | P21 | 4 | 12.2482 | 16.2669 | 8.0813 | 90 | 76.572 | 90 | LATT -1; SYMM -X , +Y +1/2, -Z | 1.1552 | 0.678 |  | -128.67 | -185.84 | -125.066 | 0 | 0 | 0 | 1 |  | 0 |  | 0 | CrystalOptimizer with GDMA2.2(PBE1PBE/6-31G(d,p)) + FIT
PIPHOO | C18 H24 O2 | 10 | beta-estradiol | 3-hydroxy-1,3,5(10)-estratriene-17beta-ol | Estra-1,3,5(10)-triene-3,17beta-diol, DB00783 | PIPHOO | Flexible CrystalPrecictor (2.x), CrystalOptimizer, DMACRYS (2.2.1.0) | Eric Stevenson | 2017 | Stevenson, E. L.; Lancaster, R. W.; Buanz, A. B. M.; Price, L. S.; Tocher, D. A.; Price, S. L., CrystEngComm 2019, 21(13), 2154-2163. | \CHEMISTRY_CPOSS\Estradiol\CrystOpt | dfB3166 | 2.359 | PBE1PBE/6-31G(d,p) | 0 |  | This is the DMAflex intra_molecular energy penalty. It is with respect to opt. | B3166 | P21 | 4 | 14.856 | 11.0889 | 9.6389 | 90 | 83.697 | 90 | LATT -1; SYMM -X , +Y +1/2, -Z | 1.1463 | 0.6727 |  | -127.42 | -185.32 | -125.061 | 0 | 0 | 0 | 1 |  | 0 |  | 0 | CrystalOptimizer with GDMA2.2(PBE1PBE/6-31G(d,p)) + FIT
PIPHOO | C18 H24 O2 | 10 | beta-estradiol | 3-hydroxy-1,3,5(10)-estratriene-17beta-ol | Estra-1,3,5(10)-triene-3,17beta-diol, DB00783 | PIPHOO | Flexible CrystalPrecictor (2.x), CrystalOptimizer, DMACRYS (2.2.1.0) | Eric Stevenson | 2017 | Stevenson, E. L.; Lancaster, R. W.; Buanz, A. B. M.; Price, L. S.; Tocher, D. A.; Price, S. L., CrystEngComm 2019, 21(13), 2154-2163. | \CHEMISTRY_CPOSS\Estradiol\CrystOpt | dfA7349 | 1.8 | PBE1PBE/6-31G(d,p) | 0 |  | This is the DMAflex intra_molecular energy penalty. It is with respect to opt. | A7349 | P41 | 8 | 9.3489 | 9.3489 | 35.0941 | 90 | 90 | 90 | LATT -1; SYMM -Y , +X , +Z +1/4; SYMM +Y , -X , +Z +3/4; SYMM -X , -Y , +Z +1/2 | 1.1797 | 0.6925 |  | -126.86 | -194.91 | -125.06 | 0 | 0 | 0 | 1 |  | 0 |  | 0 | CrystalOptimizer with GDMA2.2(PBE1PBE/6-31G(d,p)) + FIT
PIPHOO | C18 H24 O2 | 10 | beta-estradiol | 3-hydroxy-1,3,5(10)-estratriene-17beta-ol | Estra-1,3,5(10)-triene-3,17beta-diol, DB00783 | PIPHOO | Flexible CrystalPrecictor (2.x), CrystalOptimizer, DMACRYS (2.2.1.0) | Eric Stevenson | 2017 | Stevenson, E. L.; Lancaster, R. W.; Buanz, A. B. M.; Price, L. S.; Tocher, D. A.; Price, S. L., CrystEngComm 2019, 21(13), 2154-2163. | \CHEMISTRY_CPOSS\Estradiol\CrystOpt | dfA4004 | 4.131 | PBE1PBE/6-31G(d,p) | 0 |  | This is the DMAflex intra_molecular energy penalty. It is with respect to opt. | A4004 | C2 | 8 | 17.547 | 7.8074 | 23.3324 | 90 | 79.304 | 90 | LATT -1; SYMM -X , +Y , -Z ; SYMM +X +1/2, +Y +1/2, +Z ; SYMM -X +1/2, +Y +1/2, -Z | 1.152 | 0.675 |  | -129.19 | -184.99 | -125.059 | 0 | 0 | 0 | 1 |  | 0 |  | 0 | CrystalOptimizer with GDMA2.2(PBE1PBE/6-31G(d,p)) + FIT
PIPHOO | C18 H24 O2 | 10 | beta-estradiol | 3-hydroxy-1,3,5(10)-estratriene-17beta-ol | Estra-1,3,5(10)-triene-3,17beta-diol, DB00783 | PIPHOO | Flexible CrystalPrecictor (2.x), CrystalOptimizer, DMACRYS (2.2.1.0) | Eric Stevenson | 2017 | Stevenson, E. L.; Lancaster, R. W.; Buanz, A. B. M.; Price, L. S.; Tocher, D. A.; Price, S. L., CrystEngComm 2019, 21(13), 2154-2163. | \CHEMISTRY_CPOSS\Estradiol\CrystOpt | dfB1662 | 4.464 | PBE1PBE/6-31G(d,p) | 0 |  | This is the DMAflex intra_molecular energy penalty. It is with respect to opt. | B1662 | P21 | 4 | 7.7333 | 18.0481 | 11.8633 | 90 | 75.636 | 90 | LATT -1; SYMM -X , +Y +1/2, -Z | 1.1279 | 0.663 |  | -129.52 | -180.26 | -125.056 | 0 | 0 | 0 | 1 |  | 0 |  | 0 | CrystalOptimizer with GDMA2.2(PBE1PBE/6-31G(d,p)) + FIT
PIPHOO | C18 H24 O2 | 10 | beta-estradiol | 3-hydroxy-1,3,5(10)-estratriene-17beta-ol | Estra-1,3,5(10)-triene-3,17beta-diol, DB00783 | PIPHOO | Flexible CrystalPrecictor (2.x), CrystalOptimizer, DMACRYS (2.2.1.0) | Eric Stevenson | 2017 | Stevenson, E. L.; Lancaster, R. W.; Buanz, A. B. M.; Price, L. S.; Tocher, D. A.; Price, S. L., CrystEngComm 2019, 21(13), 2154-2163. | \CHEMISTRY_CPOSS\Estradiol\CrystOpt | dfA2556 | 3.164 | PBE1PBE/6-31G(d,p) | 0 |  | This is the DMAflex intra_molecular energy penalty. It is with respect to opt. | A2556 | P212121 | 8 | 7.5302 | 19.0797 | 22.1343 | 90 | 90 | 90 | LATT -1; SYMM +X +1/2, -Y +1/2, -Z ; SYMM -X , +Y +1/2, -Z +1/2; SYMM -X +1/2, -Y , +Z +1/2 | 1.1378 | 0.6669 |  | -128.22 | -182.51 | -125.056 | 0 | 0 | 0 | 1 |  | 0 |  | 0 | CrystalOptimizer with GDMA2.2(PBE1PBE/6-31G(d,p)) + FIT
PIPHOO | C18 H24 O2 | 10 | beta-estradiol | 3-hydroxy-1,3,5(10)-estratriene-17beta-ol | Estra-1,3,5(10)-triene-3,17beta-diol, DB00783 | PIPHOO | Flexible CrystalPrecictor (2.x), CrystalOptimizer, DMACRYS (2.2.1.0) | Eric Stevenson | 2017 | Stevenson, E. L.; Lancaster, R. W.; Buanz, A. B. M.; Price, L. S.; Tocher, D. A.; Price, S. L., CrystEngComm 2019, 21(13), 2154-2163. | \CHEMISTRY_CPOSS\Estradiol\CrystOpt | dfB2463 | 2.925 | PBE1PBE/6-31G(d,p) | 0 |  | This is the DMAflex intra_molecular energy penalty. It is with respect to opt. | B2463 | P212121 | 8 | 14.5022 | 15.6549 | 14.0506 | 90 | 90 | 90 | LATT -1; SYMM +X +1/2, -Y +1/2, -Z ; SYMM -X , +Y +1/2, -Z +1/2; SYMM -X +1/2, -Y , +Z +1/2 | 1.1343 | 0.6651 |  | -127.98 | -176.89 | -125.055 | 0 | 0 | 0 | 1 |  | 0 |  | 0 | CrystalOptimizer with GDMA2.2(PBE1PBE/6-31G(d,p)) + FIT
PIPHOO | C18 H24 O2 | 10 | beta-estradiol | 3-hydroxy-1,3,5(10)-estratriene-17beta-ol | Estra-1,3,5(10)-triene-3,17beta-diol, DB00783 | PIPHOO | Flexible CrystalPrecictor (2.x), CrystalOptimizer, DMACRYS (2.2.1.0) | Eric Stevenson | 2017 | Stevenson, E. L.; Lancaster, R. W.; Buanz, A. B. M.; Price, L. S.; Tocher, D. A.; Price, S. L., CrystEngComm 2019, 21(13), 2154-2163. | \CHEMISTRY_CPOSS\Estradiol\CrystOpt | dfB2216 | 2.388 | PBE1PBE/6-31G(d,p) | 0 |  | This is the DMAflex intra_molecular energy penalty. It is with respect to opt. | B2216 | P21 | 4 | 7.3994 | 17.8668 | 12.223 | 90 | 85.802 | 90 | LATT -1; SYMM -X , +Y +1/2, -Z | 1.1226 | 0.6571 |  | -127.44 | -181.07 | -125.052 | 0 | 0 | 0 | 1 |  | 0 |  | 0 | CrystalOptimizer with GDMA2.2(PBE1PBE/6-31G(d,p)) + FIT
PIPHOO | C18 H24 O2 | 10 | beta-estradiol | 3-hydroxy-1,3,5(10)-estratriene-17beta-ol | Estra-1,3,5(10)-triene-3,17beta-diol, DB00783 | PIPHOO | Flexible CrystalPrecictor (2.x), CrystalOptimizer, DMACRYS (2.2.1.0) | Eric Stevenson | 2017 | Stevenson, E. L.; Lancaster, R. W.; Buanz, A. B. M.; Price, L. S.; Tocher, D. A.; Price, S. L., CrystEngComm 2019, 21(13), 2154-2163. | \CHEMISTRY_CPOSS\Estradiol\CrystOpt | dfA917 | 1.415 | PBE1PBE/6-31G(d,p) | 0 |  | This is the DMAflex intra_molecular energy penalty. It is with respect to opt. | A917 | P21 | 4 | 7.0975 | 27.7165 | 8.2401 | 90 | 71.732 | 90 | LATT -1; SYMM -X , +Y +1/2, -Z | 1.1754 | 0.691 |  | -126.46 | -201.45 | -125.045 | 0 | 0 | 0 | 1 |  | 0 |  | 0 | CrystalOptimizer with GDMA2.2(PBE1PBE/6-31G(d,p)) + FIT
PIPHOO | C18 H24 O2 | 10 | beta-estradiol | 3-hydroxy-1,3,5(10)-estratriene-17beta-ol | Estra-1,3,5(10)-triene-3,17beta-diol, DB00783 | PIPHOO | Flexible CrystalPrecictor (2.x), CrystalOptimizer, DMACRYS (2.2.1.0) | Eric Stevenson | 2017 | Stevenson, E. L.; Lancaster, R. W.; Buanz, A. B. M.; Price, L. S.; Tocher, D. A.; Price, S. L., CrystEngComm 2019, 21(13), 2154-2163. | \CHEMISTRY_CPOSS\Estradiol\CrystOpt | dfB1633 | 3.797 | PBE1PBE/6-31G(d,p) | 0 |  | This is the DMAflex intra_molecular energy penalty. It is with respect to opt. | B1633 | P1 | 2 | 12.122 | 10.4977 | 7.2288 | 109.474 | 94.749 | 65.475 | LATT -1 | 1.1489 | 0.6726 |  | -128.84 | -188.67 | -125.043 | 0 | 0 | 0 | 1 |  | 0 |  | 0 | CrystalOptimizer with GDMA2.2(PBE1PBE/6-31G(d,p)) + FIT
PIPHOO | C18 H24 O2 | 10 | beta-estradiol | 3-hydroxy-1,3,5(10)-estratriene-17beta-ol | Estra-1,3,5(10)-triene-3,17beta-diol, DB00783 | PIPHOO | Flexible CrystalPrecictor (2.x), CrystalOptimizer, DMACRYS (2.2.1.0) | Eric Stevenson | 2017 | Stevenson, E. L.; Lancaster, R. W.; Buanz, A. B. M.; Price, L. S.; Tocher, D. A.; Price, S. L., CrystEngComm 2019, 21(13), 2154-2163. | \CHEMISTRY_CPOSS\Estradiol\CrystOpt | dfB2268 | 0.908 | PBE1PBE/6-31G(d,p) | 0 |  | This is the DMAflex intra_molecular energy penalty. It is with respect to opt. | B2268 | P21 | 4 | 7.6899 | 37.2573 | 5.8477 | 90 | 67.881 | 90 | LATT -1; SYMM -X , +Y +1/2, -Z | 1.1657 | 0.6852 |  | -125.95 | -196.46 | -125.042 | 0 | 0 | 0 | 1 |  | 0 |  | 0 | CrystalOptimizer with GDMA2.2(PBE1PBE/6-31G(d,p)) + FIT
PIPHOO | C18 H24 O2 | 10 | beta-estradiol | 3-hydroxy-1,3,5(10)-estratriene-17beta-ol | Estra-1,3,5(10)-triene-3,17beta-diol, DB00783 | PIPHOO | Flexible CrystalPrecictor (2.x), CrystalOptimizer, DMACRYS (2.2.1.0) | Eric Stevenson | 2017 | Stevenson, E. L.; Lancaster, R. W.; Buanz, A. B. M.; Price, L. S.; Tocher, D. A.; Price, S. L., CrystEngComm 2019, 21(13), 2154-2163. | \CHEMISTRY_CPOSS\Estradiol\CrystOpt | dfA2704 | 2.059 | PBE1PBE/6-31G(d,p) | 0 |  | This is the DMAflex intra_molecular energy penalty. It is with respect to opt. | A2704 | P212121 | 8 | 28.2978 | 6.8544 | 16.12 | 90 | 90 | 90 | LATT -1; SYMM +X +1/2, -Y +1/2, -Z ; SYMM -X , +Y +1/2, -Z +1/2; SYMM -X +1/2, -Y , +Z +1/2 | 1.1573 | 0.6798 |  | -127.1 | -196.83 | -125.041 | 0 | 0 | 0 | 1 |  | 0 |  | 0 | CrystalOptimizer with GDMA2.2(PBE1PBE/6-31G(d,p)) + FIT
PIPHOO | C18 H24 O2 | 10 | beta-estradiol | 3-hydroxy-1,3,5(10)-estratriene-17beta-ol | Estra-1,3,5(10)-triene-3,17beta-diol, DB00783 | PIPHOO | Flexible CrystalPrecictor (2.x), CrystalOptimizer, DMACRYS (2.2.1.0) | Eric Stevenson | 2017 | Stevenson, E. L.; Lancaster, R. W.; Buanz, A. B. M.; Price, L. S.; Tocher, D. A.; Price, S. L., CrystEngComm 2019, 21(13), 2154-2163. | \CHEMISTRY_CPOSS\Estradiol\CrystOpt | dfA2632 | 1.619 | PBE1PBE/6-31G(d,p) | 0 |  | This is the DMAflex intra_molecular energy penalty. It is with respect to opt. | A2632 | P212121 | 8 | 36.1024 | 10.2865 | 8.378 | 90 | 90 | 90 | LATT -1; SYMM +X +1/2, -Y +1/2, -Z ; SYMM -X , +Y +1/2, -Z +1/2; SYMM -X +1/2, -Y , +Z +1/2 | 1.163 | 0.6804 |  | -126.66 | -192.26 | -125.041 | 0 | 0 | 0 | 1 |  | 0 |  | 0 | CrystalOptimizer with GDMA2.2(PBE1PBE/6-31G(d,p)) + FIT
PIPHOO | C18 H24 O2 | 10 | beta-estradiol | 3-hydroxy-1,3,5(10)-estratriene-17beta-ol | Estra-1,3,5(10)-triene-3,17beta-diol, DB00783 | PIPHOO | Flexible CrystalPrecictor (2.x), CrystalOptimizer, DMACRYS (2.2.1.0) | Eric Stevenson | 2017 | Stevenson, E. L.; Lancaster, R. W.; Buanz, A. B. M.; Price, L. S.; Tocher, D. A.; Price, S. L., CrystEngComm 2019, 21(13), 2154-2163. | \CHEMISTRY_CPOSS\Estradiol\CrystOpt | dfB8565 | 2.341 | PBE1PBE/6-31G(d,p) | 0 |  | This is the DMAflex intra_molecular energy penalty. It is with respect to opt. | B8565 | P212121 | 8 | 12.7427 | 21.2791 | 11.6795 | 90 | 90 | 90 | LATT -1; SYMM +X +1/2, -Y +1/2, -Z ; SYMM -X , +Y +1/2, -Z +1/2; SYMM -X +1/2, -Y , +Z +1/2 | 1.1426 | 0.6708 |  | -127.38 | -188.28 | -125.039 | 0 | 0 | 0 | 1 |  | 0 |  | 0 | CrystalOptimizer with GDMA2.2(PBE1PBE/6-31G(d,p)) + FIT
PIPHOO | C18 H24 O2 | 10 | beta-estradiol | 3-hydroxy-1,3,5(10)-estratriene-17beta-ol | Estra-1,3,5(10)-triene-3,17beta-diol, DB00783 | PIPHOO | Flexible CrystalPrecictor (2.x), CrystalOptimizer, DMACRYS (2.2.1.0) | Eric Stevenson | 2017 | Stevenson, E. L.; Lancaster, R. W.; Buanz, A. B. M.; Price, L. S.; Tocher, D. A.; Price, S. L., CrystEngComm 2019, 21(13), 2154-2163. | \CHEMISTRY_CPOSS\Estradiol\CrystOpt | dfA7235 | 4.092 | PBE1PBE/6-31G(d,p) | 0 |  | This is the DMAflex intra_molecular energy penalty. It is with respect to opt. | A7235 | P21 | 4 | 6.922 | 18.64 | 12.7181 | 90 | 77.593 | 90 | LATT -1; SYMM -X , +Y +1/2, -Z | 1.1289 | 0.6634 |  | -129.13 | -176.28 | -125.038 | 0 | 0 | 0 | 1 |  | 0 |  | 0 | CrystalOptimizer with GDMA2.2(PBE1PBE/6-31G(d,p)) + FIT
PIPHOO | C18 H24 O2 | 10 | beta-estradiol | 3-hydroxy-1,3,5(10)-estratriene-17beta-ol | Estra-1,3,5(10)-triene-3,17beta-diol, DB00783 | PIPHOO | Flexible CrystalPrecictor (2.x), CrystalOptimizer, DMACRYS (2.2.1.0) | Eric Stevenson | 2017 | Stevenson, E. L.; Lancaster, R. W.; Buanz, A. B. M.; Price, L. S.; Tocher, D. A.; Price, S. L., CrystEngComm 2019, 21(13), 2154-2163. | \CHEMISTRY_CPOSS\Estradiol\CrystOpt | dfB1273 | 4.603 | PBE1PBE/6-31G(d,p) | 0 |  | This is the DMAflex intra_molecular energy penalty. It is with respect to opt. | B1273 | P212121 | 8 | 22.9478 | 11.8327 | 11.7952 | 90 | 90 | 90 | LATT -1; SYMM +X +1/2, -Y +1/2, -Z ; SYMM -X , +Y +1/2, -Z +1/2; SYMM -X +1/2, -Y , +Z +1/2 | 1.1298 | 0.6632 |  | -129.64 | -172.83 | -125.037 | 0 | 0 | 0 | 1 |  | 0 |  | 0 | CrystalOptimizer with GDMA2.2(PBE1PBE/6-31G(d,p)) + FIT
PIPHOO | C18 H24 O2 | 10 | beta-estradiol | 3-hydroxy-1,3,5(10)-estratriene-17beta-ol | Estra-1,3,5(10)-triene-3,17beta-diol, DB00783 | PIPHOO | Flexible CrystalPrecictor (2.x), CrystalOptimizer, DMACRYS (2.2.1.0) | Eric Stevenson | 2017 | Stevenson, E. L.; Lancaster, R. W.; Buanz, A. B. M.; Price, L. S.; Tocher, D. A.; Price, S. L., CrystEngComm 2019, 21(13), 2154-2163. | \CHEMISTRY_CPOSS\Estradiol\CrystOpt | dfA4626 | 1.555 | PBE1PBE/6-31G(d,p) | 0 |  | This is the DMAflex intra_molecular energy penalty. It is with respect to opt. | A4626 | P21 | 4 | 13.1256 | 8.4391 | 14.4783 | 90 | 77.048 | 90 | LATT -1; SYMM -X , +Y +1/2, -Z | 1.1576 | 0.681 |  | -126.59 | -186.72 | -125.035 | 0 | 0 | 0 | 1 |  | 0 |  | 0 | CrystalOptimizer with GDMA2.2(PBE1PBE/6-31G(d,p)) + FIT
PIPHOO | C18 H24 O2 | 10 | beta-estradiol | 3-hydroxy-1,3,5(10)-estratriene-17beta-ol | Estra-1,3,5(10)-triene-3,17beta-diol, DB00783 | PIPHOO | Flexible CrystalPrecictor (2.x), CrystalOptimizer, DMACRYS (2.2.1.0) | Eric Stevenson | 2017 | Stevenson, E. L.; Lancaster, R. W.; Buanz, A. B. M.; Price, L. S.; Tocher, D. A.; Price, S. L., CrystEngComm 2019, 21(13), 2154-2163. | \CHEMISTRY_CPOSS\Estradiol\CrystOpt | dfB6693 | 3.056 | PBE1PBE/6-31G(d,p) | 0 |  | This is the DMAflex intra_molecular energy penalty. It is with respect to opt. | B6693 | C2 | 8 | 32.1758 | 6.8142 | 14.295 | 90 | 85.284 | 90 | LATT -1; SYMM -X , +Y , -Z ; SYMM +X +1/2, +Y +1/2, +Z ; SYMM -X +1/2, +Y +1/2, -Z | 1.1584 | 0.6791 |  | -128.09 | -188.41 | -125.034 | 0 | 0 | 0 | 1 |  | 0 |  | 0 | CrystalOptimizer with GDMA2.2(PBE1PBE/6-31G(d,p)) + FIT
PIPHOO | C18 H24 O2 | 10 | beta-estradiol | 3-hydroxy-1,3,5(10)-estratriene-17beta-ol | Estra-1,3,5(10)-triene-3,17beta-diol, DB00783 | PIPHOO | Flexible CrystalPrecictor (2.x), CrystalOptimizer, DMACRYS (2.2.1.0) | Eric Stevenson | 2017 | Stevenson, E. L.; Lancaster, R. W.; Buanz, A. B. M.; Price, L. S.; Tocher, D. A.; Price, S. L., CrystEngComm 2019, 21(13), 2154-2163. | \CHEMISTRY_CPOSS\Estradiol\CrystOpt | dfA1277 | 0.997 | PBE1PBE/6-31G(d,p) | 0 |  | This is the DMAflex intra_molecular energy penalty. It is with respect to opt. | A1277 | P1 | 2 | 7.3478 | 8.0239 | 13.1901 | 90.009 | 78.838 | 90.003 | LATT -1 | 1.1857 | 0.6998 |  | -126.03 | -203.32 | -125.033 | 0 | 0 | 0 | 1 |  | 0 |  | 0 | CrystalOptimizer with GDMA2.2(PBE1PBE/6-31G(d,p)) + FIT
PIPHOO | C18 H24 O2 | 10 | beta-estradiol | 3-hydroxy-1,3,5(10)-estratriene-17beta-ol | Estra-1,3,5(10)-triene-3,17beta-diol, DB00783 | PIPHOO | Flexible CrystalPrecictor (2.x), CrystalOptimizer, DMACRYS (2.2.1.0) | Eric Stevenson | 2017 | Stevenson, E. L.; Lancaster, R. W.; Buanz, A. B. M.; Price, L. S.; Tocher, D. A.; Price, S. L., CrystEngComm 2019, 21(13), 2154-2163. | \CHEMISTRY_CPOSS\Estradiol\CrystOpt | dfA5806 | 4.508 | PBE1PBE/6-31G(d,p) | 0 |  | This is the DMAflex intra_molecular energy penalty. It is with respect to opt. | A5806 | P21 | 4 | 21.5126 | 10.1164 | 7.176 | 90 | 87.159 | 90 | LATT -1; SYMM -X , +Y +1/2, -Z | 1.1599 | 0.6786 |  | -129.54 | -187.55 | -125.032 | 0 | 0 | 0 | 1 |  | 0 |  | 0 | CrystalOptimizer with GDMA2.2(PBE1PBE/6-31G(d,p)) + FIT
PIPHOO | C18 H24 O2 | 10 | beta-estradiol | 3-hydroxy-1,3,5(10)-estratriene-17beta-ol | Estra-1,3,5(10)-triene-3,17beta-diol, DB00783 | PIPHOO | Flexible CrystalPrecictor (2.x), CrystalOptimizer, DMACRYS (2.2.1.0) | Eric Stevenson | 2017 | Stevenson, E. L.; Lancaster, R. W.; Buanz, A. B. M.; Price, L. S.; Tocher, D. A.; Price, S. L., CrystEngComm 2019, 21(13), 2154-2163. | \CHEMISTRY_CPOSS\Estradiol\CrystOpt | dfB1950 | 4.062 | PBE1PBE/6-31G(d,p) | 0 |  | This is the DMAflex intra_molecular energy penalty. It is with respect to opt. | B1950 | P21 | 4 | 7.5315 | 13.6112 | 15.6333 | 90 | 77.105 | 90 | LATT -1; SYMM -X , +Y +1/2, -Z | 1.1581 | 0.6785 |  | -129.09 | -193.39 | -125.028 | 0 | 0 | 0 | 1 |  | 0 |  | 0 | CrystalOptimizer with GDMA2.2(PBE1PBE/6-31G(d,p)) + FIT
PIPHOO | C18 H24 O2 | 10 | beta-estradiol | 3-hydroxy-1,3,5(10)-estratriene-17beta-ol | Estra-1,3,5(10)-triene-3,17beta-diol, DB00783 | PIPHOO | Flexible CrystalPrecictor (2.x), CrystalOptimizer, DMACRYS (2.2.1.0) | Eric Stevenson | 2017 | Stevenson, E. L.; Lancaster, R. W.; Buanz, A. B. M.; Price, L. S.; Tocher, D. A.; Price, S. L., CrystEngComm 2019, 21(13), 2154-2163. | \CHEMISTRY_CPOSS\Estradiol\CrystOpt | dfA1790 | 1.944 | PBE1PBE/6-31G(d,p) | 0 |  | This is the DMAflex intra_molecular energy penalty. It is with respect to opt. | A1790 | P212121 | 8 | 18.8879 | 22.4605 | 7.2896 | 90 | 90 | 90 | LATT -1; SYMM +X +1/2, -Y +1/2, -Z ; SYMM -X , +Y +1/2, -Z +1/2; SYMM -X +1/2, -Y , +Z +1/2 | 1.1701 | 0.6889 |  | -126.97 | -202.57 | -125.026 | 0 | 0 | 0 | 1 |  | 0 |  | 0 | CrystalOptimizer with GDMA2.2(PBE1PBE/6-31G(d,p)) + FIT
PIPHOO | C18 H24 O2 | 10 | beta-estradiol | 3-hydroxy-1,3,5(10)-estratriene-17beta-ol | Estra-1,3,5(10)-triene-3,17beta-diol, DB00783 | PIPHOO | Flexible CrystalPrecictor (2.x), CrystalOptimizer, DMACRYS (2.2.1.0) | Eric Stevenson | 2017 | Stevenson, E. L.; Lancaster, R. W.; Buanz, A. B. M.; Price, L. S.; Tocher, D. A.; Price, S. L., CrystEngComm 2019, 21(13), 2154-2163. | \CHEMISTRY_CPOSS\Estradiol\CrystOpt | dfA5567 | 4.535 | PBE1PBE/6-31G(d,p) | 0 |  | This is the DMAflex intra_molecular energy penalty. It is with respect to opt. | A5567 | P21 | 4 | 6.3729 | 22.4333 | 11.1306 | 90 | 88.658 | 90 | LATT -1; SYMM -X , +Y +1/2, -Z | 1.1372 | 0.6688 |  | -129.56 | -181.59 | -125.025 | 0 | 0 | 0 | 1 |  | 0 |  | 0 | CrystalOptimizer with GDMA2.2(PBE1PBE/6-31G(d,p)) + FIT
PIPHOO | C18 H24 O2 | 10 | beta-estradiol | 3-hydroxy-1,3,5(10)-estratriene-17beta-ol | Estra-1,3,5(10)-triene-3,17beta-diol, DB00783 | PIPHOO | Flexible CrystalPrecictor (2.x), CrystalOptimizer, DMACRYS (2.2.1.0) | Eric Stevenson | 2017 | Stevenson, E. L.; Lancaster, R. W.; Buanz, A. B. M.; Price, L. S.; Tocher, D. A.; Price, S. L., CrystEngComm 2019, 21(13), 2154-2163. | \CHEMISTRY_CPOSS\Estradiol\CrystOpt | dfC2615 | 8.115 | PBE1PBE/6-31G(d,p) | 0 |  | This is the DMAflex intra_molecular energy penalty. It is with respect to opt. | C2615 | C2 | 4 | 42.3736 | 8.108 | 9.4376 | 90 | 77.409 | 90 | LATT -7; SYMM -X , +Y , -Z | 1.1435 | 0.6677 |  | -133.14 | -184.58 | -125.025 | 0 | 0 | 0 | 1 |  | 0 |  | 0 | CrystalOptimizer with GDMA2.2(PBE1PBE/6-31G(d,p)) + FIT
PIPHOO | C18 H24 O2 | 10 | beta-estradiol | 3-hydroxy-1,3,5(10)-estratriene-17beta-ol | Estra-1,3,5(10)-triene-3,17beta-diol, DB00783 | PIPHOO | Flexible CrystalPrecictor (2.x), CrystalOptimizer, DMACRYS (2.2.1.0) | Eric Stevenson | 2017 | Stevenson, E. L.; Lancaster, R. W.; Buanz, A. B. M.; Price, L. S.; Tocher, D. A.; Price, S. L., CrystEngComm 2019, 21(13), 2154-2163. | \CHEMISTRY_CPOSS\Estradiol\CrystOpt | dfA2883 | 2.175 | PBE1PBE/6-31G(d,p) | 0 |  | This is the DMAflex intra_molecular energy penalty. It is with respect to opt. | A2883 | P21 | 4 | 19.7645 | 6.4558 | 12.32 | 90 | 91.096 | 90 | LATT -1; SYMM -X , +Y +1/2, -Z | 1.1511 | 0.6732 |  | -127.2 | -183.51 | -125.025 | 0 | 0 | 0 | 1 |  | 0 |  | 0 | CrystalOptimizer with GDMA2.2(PBE1PBE/6-31G(d,p)) + FIT
PIPHOO | C18 H24 O2 | 10 | beta-estradiol | 3-hydroxy-1,3,5(10)-estratriene-17beta-ol | Estra-1,3,5(10)-triene-3,17beta-diol, DB00783 | PIPHOO | Flexible CrystalPrecictor (2.x), CrystalOptimizer, DMACRYS (2.2.1.0) | Eric Stevenson | 2017 | Stevenson, E. L.; Lancaster, R. W.; Buanz, A. B. M.; Price, L. S.; Tocher, D. A.; Price, S. L., CrystEngComm 2019, 21(13), 2154-2163. | \CHEMISTRY_CPOSS\Estradiol\CrystOpt | dfA7026 | 4.245 | PBE1PBE/6-31G(d,p) | 0 |  | This is the DMAflex intra_molecular energy penalty. It is with respect to opt. | A7026 | P21 | 4 | 14.8442 | 7.4352 | 14.3686 | 90 | 74.796 | 90 | LATT -1; SYMM -X , +Y +1/2, -Z | 1.1822 | 0.6929 |  | -129.27 | -207.4 | -125.025 | 0 | 0 | 0 | 1 |  | 0 |  | 0 | CrystalOptimizer with GDMA2.2(PBE1PBE/6-31G(d,p)) + FIT
PIPHOO | C18 H24 O2 | 10 | beta-estradiol | 3-hydroxy-1,3,5(10)-estratriene-17beta-ol | Estra-1,3,5(10)-triene-3,17beta-diol, DB00783 | PIPHOO | Flexible CrystalPrecictor (2.x), CrystalOptimizer, DMACRYS (2.2.1.0) | Eric Stevenson | 2017 | Stevenson, E. L.; Lancaster, R. W.; Buanz, A. B. M.; Price, L. S.; Tocher, D. A.; Price, S. L., CrystEngComm 2019, 21(13), 2154-2163. | \CHEMISTRY_CPOSS\Estradiol\CrystOpt | dfB790 | 6.946 | PBE1PBE/6-31G(d,p) | 0 |  | This is the DMAflex intra_molecular energy penalty. It is with respect to opt. | B790 | P212121 | 8 | 7.4144 | 40.8973 | 10.1361 | 90 | 90 | 90 | LATT -1; SYMM +X +1/2, -Y +1/2, -Z ; SYMM -X , +Y +1/2, -Z +1/2; SYMM -X +1/2, -Y , +Z +1/2 | 1.1773 | 0.6908 |  | -131.97 | -199.31 | -125.024 | 0 | 0 | 0 | 1 |  | 0 |  | 0 | CrystalOptimizer with GDMA2.2(PBE1PBE/6-31G(d,p)) + FIT
PIPHOO | C18 H24 O2 | 10 | beta-estradiol | 3-hydroxy-1,3,5(10)-estratriene-17beta-ol | Estra-1,3,5(10)-triene-3,17beta-diol, DB00783 | PIPHOO | Flexible CrystalPrecictor (2.x), CrystalOptimizer, DMACRYS (2.2.1.0) | Eric Stevenson | 2017 | Stevenson, E. L.; Lancaster, R. W.; Buanz, A. B. M.; Price, L. S.; Tocher, D. A.; Price, S. L., CrystEngComm 2019, 21(13), 2154-2163. | \CHEMISTRY_CPOSS\Estradiol\CrystOpt | dfA3676 | 4.937 | PBE1PBE/6-31G(d,p) | 0 |  | This is the DMAflex intra_molecular energy penalty. It is with respect to opt. | A3676 | P212121 | 8 | 10.5834 | 15.5378 | 18.7702 | 90 | 90 | 90 | LATT -1; SYMM +X +1/2, -Y +1/2, -Z ; SYMM -X , +Y +1/2, -Z +1/2; SYMM -X +1/2, -Y , +Z +1/2 | 1.1723 | 0.6858 |  | -129.96 | -197.81 | -125.023 | 0 | 0 | 0 | 1 |  | 0 |  | 0 | CrystalOptimizer with GDMA2.2(PBE1PBE/6-31G(d,p)) + FIT
PIPHOO | C18 H24 O2 | 10 | beta-estradiol | 3-hydroxy-1,3,5(10)-estratriene-17beta-ol | Estra-1,3,5(10)-triene-3,17beta-diol, DB00783 | PIPHOO | Flexible CrystalPrecictor (2.x), CrystalOptimizer, DMACRYS (2.2.1.0) | Eric Stevenson | 2017 | Stevenson, E. L.; Lancaster, R. W.; Buanz, A. B. M.; Price, L. S.; Tocher, D. A.; Price, S. L., CrystEngComm 2019, 21(13), 2154-2163. | \CHEMISTRY_CPOSS\Estradiol\CrystOpt | dfB2364 | 2.558 | PBE1PBE/6-31G(d,p) | 0 |  | This is the DMAflex intra_molecular energy penalty. It is with respect to opt. | B2364 | P212121 | 8 | 38.9399 | 13.4645 | 5.8671 | 90 | 90 | 90 | LATT -1; SYMM +X +1/2, -Y +1/2, -Z ; SYMM -X , +Y +1/2, -Z +1/2; SYMM -X +1/2, -Y , +Z +1/2 | 1.1763 | 0.6901 |  | -127.58 | -199.38 | -125.022 | 0 | 0 | 0 | 1 |  | 0 |  | 0 | CrystalOptimizer with GDMA2.2(PBE1PBE/6-31G(d,p)) + FIT
PIPHOO | C18 H24 O2 | 10 | beta-estradiol | 3-hydroxy-1,3,5(10)-estratriene-17beta-ol | Estra-1,3,5(10)-triene-3,17beta-diol, DB00783 | PIPHOO | Flexible CrystalPrecictor (2.x), CrystalOptimizer, DMACRYS (2.2.1.0) | Eric Stevenson | 2017 | Stevenson, E. L.; Lancaster, R. W.; Buanz, A. B. M.; Price, L. S.; Tocher, D. A.; Price, S. L., CrystEngComm 2019, 21(13), 2154-2163. | \CHEMISTRY_CPOSS\Estradiol\CrystOpt | dfA6244 | 2.039 | PBE1PBE/6-31G(d,p) | 0 |  | This is the DMAflex intra_molecular energy penalty. It is with respect to opt. | A6244 | P41 | 8 | 9.2031 | 9.2031 | 37.6563 | 90 | 90 | 90 | LATT -1; SYMM -Y , +X , +Z +1/4; SYMM +Y , -X , +Z +3/4; SYMM -X , -Y , +Z +1/2 | 1.1345 | 0.666 |  | -127.06 | -178.59 | -125.021 | 0 | 0 | 0 | 1 |  | 0 |  | 0 | CrystalOptimizer with GDMA2.2(PBE1PBE/6-31G(d,p)) + FIT
PIPHOO | C18 H24 O2 | 10 | beta-estradiol | 3-hydroxy-1,3,5(10)-estratriene-17beta-ol | Estra-1,3,5(10)-triene-3,17beta-diol, DB00783 | PIPHOO | Flexible CrystalPrecictor (2.x), CrystalOptimizer, DMACRYS (2.2.1.0) | Eric Stevenson | 2017 | Stevenson, E. L.; Lancaster, R. W.; Buanz, A. B. M.; Price, L. S.; Tocher, D. A.; Price, S. L., CrystEngComm 2019, 21(13), 2154-2163. | \CHEMISTRY_CPOSS\Estradiol\CrystOpt | dfA1794 | 1.769 | PBE1PBE/6-31G(d,p) | 0 |  | This is the DMAflex intra_molecular energy penalty. It is with respect to opt. | A1794 | P212121 | 8 | 9.0126 | 9.6791 | 35.4792 | 90 | 90 | 90 | LATT -1; SYMM +X +1/2, -Y +1/2, -Z ; SYMM -X , +Y +1/2, -Z +1/2; SYMM -X +1/2, -Y , +Z +1/2 | 1.1691 | 0.6853 |  | -126.79 | -194.05 | -125.021 | 0 | 0 | 0 | 1 |  | 0 |  | 0 | CrystalOptimizer with GDMA2.2(PBE1PBE/6-31G(d,p)) + FIT
PIPHOO | C18 H24 O2 | 10 | beta-estradiol | 3-hydroxy-1,3,5(10)-estratriene-17beta-ol | Estra-1,3,5(10)-triene-3,17beta-diol, DB00783 | PIPHOO | Flexible CrystalPrecictor (2.x), CrystalOptimizer, DMACRYS (2.2.1.0) | Eric Stevenson | 2017 | Stevenson, E. L.; Lancaster, R. W.; Buanz, A. B. M.; Price, L. S.; Tocher, D. A.; Price, S. L., CrystEngComm 2019, 21(13), 2154-2163. | \CHEMISTRY_CPOSS\Estradiol\CrystOpt | dfA2308 | 1.073 | PBE1PBE/6-31G(d,p) | 0 |  | This is the DMAflex intra_molecular energy penalty. It is with respect to opt. | A2308 | P21 | 4 | 6.453 | 13.6431 | 17.8253 | 90 | 83.59 | 90 | LATT -1; SYMM -X , +Y +1/2, -Z | 1.1601 | 0.6817 |  | -126.09 | -193.41 | -125.017 | 0 | 0 | 0 | 1 |  | 0 |  | 0 | CrystalOptimizer with GDMA2.2(PBE1PBE/6-31G(d,p)) + FIT
PIPHOO | C18 H24 O2 | 10 | beta-estradiol | 3-hydroxy-1,3,5(10)-estratriene-17beta-ol | Estra-1,3,5(10)-triene-3,17beta-diol, DB00783 | PIPHOO | Flexible CrystalPrecictor (2.x), CrystalOptimizer, DMACRYS (2.2.1.0) | Eric Stevenson | 2017 | Stevenson, E. L.; Lancaster, R. W.; Buanz, A. B. M.; Price, L. S.; Tocher, D. A.; Price, S. L., CrystEngComm 2019, 21(13), 2154-2163. | \CHEMISTRY_CPOSS\Estradiol\CrystOpt | dfB1084 | 5.317 | PBE1PBE/6-31G(d,p) | 0 |  | This is the DMAflex intra_molecular energy penalty. It is with respect to opt. | B1084 | P21 | 4 | 14.1873 | 16.4532 | 6.661 | 90 | 87.91 | 90 | LATT -1; SYMM -X , +Y +1/2, -Z | 1.1644 | 0.6821 |  | -130.33 | -199.48 | -125.013 | 0 | 0 | 0 | 1 |  | 0 |  | 0 | CrystalOptimizer with GDMA2.2(PBE1PBE/6-31G(d,p)) + FIT
PIPHOO | C18 H24 O2 | 10 | beta-estradiol | 3-hydroxy-1,3,5(10)-estratriene-17beta-ol | Estra-1,3,5(10)-triene-3,17beta-diol, DB00783 | PIPHOO | Flexible CrystalPrecictor (2.x), CrystalOptimizer, DMACRYS (2.2.1.0) | Eric Stevenson | 2017 | Stevenson, E. L.; Lancaster, R. W.; Buanz, A. B. M.; Price, L. S.; Tocher, D. A.; Price, S. L., CrystEngComm 2019, 21(13), 2154-2163. | \CHEMISTRY_CPOSS\Estradiol\CrystOpt | dfA2072 | 1.87 | PBE1PBE/6-31G(d,p) | 0 |  | This is the DMAflex intra_molecular energy penalty. It is with respect to opt. | A2072 | P212121 | 8 | 10.2874 | 23.4064 | 13.0776 | 90 | 90 | 90 | LATT -1; SYMM +X +1/2, -Y +1/2, -Z ; SYMM -X , +Y +1/2, -Z +1/2; SYMM -X +1/2, -Y , +Z +1/2 | 1.1491 | 0.6748 |  | -126.88 | -187.9 | -125.01 | 0 | 0 | 0 | 1 |  | 0 |  | 0 | CrystalOptimizer with GDMA2.2(PBE1PBE/6-31G(d,p)) + FIT
PIPHOO | C18 H24 O2 | 10 | beta-estradiol | 3-hydroxy-1,3,5(10)-estratriene-17beta-ol | Estra-1,3,5(10)-triene-3,17beta-diol, DB00783 | PIPHOO | Flexible CrystalPrecictor (2.x), CrystalOptimizer, DMACRYS (2.2.1.0) | Eric Stevenson | 2017 | Stevenson, E. L.; Lancaster, R. W.; Buanz, A. B. M.; Price, L. S.; Tocher, D. A.; Price, S. L., CrystEngComm 2019, 21(13), 2154-2163. | \CHEMISTRY_CPOSS\Estradiol\CrystOpt | dfA2682 | 0.882 | PBE1PBE/6-31G(d,p) | 0 |  | This is the DMAflex intra_molecular energy penalty. It is with respect to opt. | A2682 | P212121 | 8 | 22.7198 | 10.113 | 13.7084 | 90 | 90 | 90 | LATT -1; SYMM +X +1/2, -Y +1/2, -Z ; SYMM -X , +Y +1/2, -Z +1/2; SYMM -X +1/2, -Y , +Z +1/2 | 1.1488 | 0.6734 |  | -125.89 | -192.79 | -125.008 | 0 | 0 | 0 | 1 |  | 0 |  | 0 | CrystalOptimizer with GDMA2.2(PBE1PBE/6-31G(d,p)) + FIT
PIPHOO | C18 H24 O2 | 10 | beta-estradiol | 3-hydroxy-1,3,5(10)-estratriene-17beta-ol | Estra-1,3,5(10)-triene-3,17beta-diol, DB00783 | PIPHOO | Flexible CrystalPrecictor (2.x), CrystalOptimizer, DMACRYS (2.2.1.0) | Eric Stevenson | 2017 | Stevenson, E. L.; Lancaster, R. W.; Buanz, A. B. M.; Price, L. S.; Tocher, D. A.; Price, S. L., CrystEngComm 2019, 21(13), 2154-2163. | \CHEMISTRY_CPOSS\Estradiol\CrystOpt | dfB504 | 1.943 | PBE1PBE/6-31G(d,p) | 0 |  | This is the DMAflex intra_molecular energy penalty. It is with respect to opt. | B504 | P212121 | 8 | 7.4934 | 39.9694 | 10.2712 | 90 | 90 | 90 | LATT -1; SYMM +X +1/2, -Y +1/2, -Z ; SYMM -X , +Y +1/2, -Z +1/2; SYMM -X +1/2, -Y , +Z +1/2 | 1.1762 | 0.6901 |  | -126.95 | -201.32 | -125.007 | 0 | 0 | 0 | 1 |  | 0 |  | 0 | CrystalOptimizer with GDMA2.2(PBE1PBE/6-31G(d,p)) + FIT
PIPHOO | C18 H24 O2 | 10 | beta-estradiol | 3-hydroxy-1,3,5(10)-estratriene-17beta-ol | Estra-1,3,5(10)-triene-3,17beta-diol, DB00783 | PIPHOO | Flexible CrystalPrecictor (2.x), CrystalOptimizer, DMACRYS (2.2.1.0) | Eric Stevenson | 2017 | Stevenson, E. L.; Lancaster, R. W.; Buanz, A. B. M.; Price, L. S.; Tocher, D. A.; Price, S. L., CrystEngComm 2019, 21(13), 2154-2163. | \CHEMISTRY_CPOSS\Estradiol\CrystOpt | dfB1148 | 2.184 | PBE1PBE/6-31G(d,p) | 0 |  | This is the DMAflex intra_molecular energy penalty. It is with respect to opt. | B1148 | P1 | 2 | 12.107 | 7.9755 | 9.852 | 109.59 | 63.668 | 103.088 | LATT -1 | 1.131 | 0.6643 |  | -127.19 | -181.67 | -125.006 | 0 | 0 | 0 | 1 |  | 0 |  | 0 | CrystalOptimizer with GDMA2.2(PBE1PBE/6-31G(d,p)) + FIT
PIPHOO | C18 H24 O2 | 10 | beta-estradiol | 3-hydroxy-1,3,5(10)-estratriene-17beta-ol | Estra-1,3,5(10)-triene-3,17beta-diol, DB00783 | PIPHOO | Flexible CrystalPrecictor (2.x), CrystalOptimizer, DMACRYS (2.2.1.0) | Eric Stevenson | 2017 | Stevenson, E. L.; Lancaster, R. W.; Buanz, A. B. M.; Price, L. S.; Tocher, D. A.; Price, S. L., CrystEngComm 2019, 21(13), 2154-2163. | \CHEMISTRY_CPOSS\Estradiol\CrystOpt | dfC1347 | 5.774 | PBE1PBE/6-31G(d,p) | 0 |  | This is the DMAflex intra_molecular energy penalty. It is with respect to opt. | C1347 | P21 | 4 | 7.5886 | 17.509 | 12.5174 | 90 | 73.946 | 90 | LATT -1; SYMM -X , +Y +1/2, -Z | 1.1319 | 0.6636 |  | -130.78 | -179.82 | -125.006 | 0 | 0 | 0 | 1 |  | 0 |  | 0 | CrystalOptimizer with GDMA2.2(PBE1PBE/6-31G(d,p)) + FIT
PIPHOO | C18 H24 O2 | 10 | beta-estradiol | 3-hydroxy-1,3,5(10)-estratriene-17beta-ol | Estra-1,3,5(10)-triene-3,17beta-diol, DB00783 | PIPHOO | Flexible CrystalPrecictor (2.x), CrystalOptimizer, DMACRYS (2.2.1.0) | Eric Stevenson | 2017 | Stevenson, E. L.; Lancaster, R. W.; Buanz, A. B. M.; Price, L. S.; Tocher, D. A.; Price, S. L., CrystEngComm 2019, 21(13), 2154-2163. | \CHEMISTRY_CPOSS\Estradiol\CrystOpt | dfB4468 | 4.547 | PBE1PBE/6-31G(d,p) | 0 |  | This is the DMAflex intra_molecular energy penalty. It is with respect to opt. | B4468 | P212121 | 8 | 11.0911 | 23.7504 | 11.9716 | 90 | 90 | 90 | LATT -1; SYMM +X +1/2, -Y +1/2, -Z ; SYMM -X , +Y +1/2, -Z +1/2; SYMM -X +1/2, -Y , +Z +1/2 | 1.1474 | 0.674 |  | -129.55 | -187.12 | -125.003 | 0 | 0 | 0 | 1 |  | 0 |  | 0 | CrystalOptimizer with GDMA2.2(PBE1PBE/6-31G(d,p)) + FIT
PIPHOO | C18 H24 O2 | 10 | beta-estradiol | 3-hydroxy-1,3,5(10)-estratriene-17beta-ol | Estra-1,3,5(10)-triene-3,17beta-diol, DB00783 | PIPHOO | Flexible CrystalPrecictor (2.x), CrystalOptimizer, DMACRYS (2.2.1.0) | Eric Stevenson | 2017 | Stevenson, E. L.; Lancaster, R. W.; Buanz, A. B. M.; Price, L. S.; Tocher, D. A.; Price, S. L., CrystEngComm 2019, 21(13), 2154-2163. | \CHEMISTRY_CPOSS\Estradiol\CrystOpt | dfA1343 | 6.459 | PBE1PBE/6-31G(d,p) | 0 |  | This is the DMAflex intra_molecular energy penalty. It is with respect to opt. | A1343 | P21 | 4 | 16.3024 | 5.7518 | 18.5497 | 90 | 63.459 | 90 | LATT -1; SYMM -X , +Y +1/2, -Z | 1.1627 | 0.6832 |  | -131.46 | -187.79 | -125.001 | 0 | 0 | 0 | 1 |  | 0 |  | 0 | CrystalOptimizer with GDMA2.2(PBE1PBE/6-31G(d,p)) + FIT
PIPHOO | C18 H24 O2 | 10 | beta-estradiol | 3-hydroxy-1,3,5(10)-estratriene-17beta-ol | Estra-1,3,5(10)-triene-3,17beta-diol, DB00783 | PIPHOO | Flexible CrystalPrecictor (2.x), CrystalOptimizer, DMACRYS (2.2.1.0) | Eric Stevenson | 2017 | Stevenson, E. L.; Lancaster, R. W.; Buanz, A. B. M.; Price, L. S.; Tocher, D. A.; Price, S. L., CrystEngComm 2019, 21(13), 2154-2163. | \CHEMISTRY_CPOSS\Estradiol\CrystOpt | dfB2302 | 2.1 | PBE1PBE/6-31G(d,p) | 0 |  | This is the DMAflex intra_molecular energy penalty. It is with respect to opt. | B2302 | P21 | 4 | 18.3697 | 6.803 | 14.5915 | 90 | 119.704 | 90 | LATT -1; SYMM -X , +Y +1/2, -Z | 1.1423 | 0.6684 |  | -127.1 | -191.68 | -125 | 0 | 0 | 0 | 1 |  | 0 |  | 0 | CrystalOptimizer with GDMA2.2(PBE1PBE/6-31G(d,p)) + FIT
PIPHOO | C18 H24 O2 | 10 | beta-estradiol | 3-hydroxy-1,3,5(10)-estratriene-17beta-ol | Estra-1,3,5(10)-triene-3,17beta-diol, DB00783 | PIPHOO | Flexible CrystalPrecictor (2.x), CrystalOptimizer, DMACRYS (2.2.1.0) | Eric Stevenson | 2017 | Stevenson, E. L.; Lancaster, R. W.; Buanz, A. B. M.; Price, L. S.; Tocher, D. A.; Price, S. L., CrystEngComm 2019, 21(13), 2154-2163. | \CHEMISTRY_CPOSS\Estradiol\CrystOpt | dfA2709 | 4.081 | PBE1PBE/6-31G(d,p) | 0 |  | This is the DMAflex intra_molecular energy penalty. It is with respect to opt. | A2709 | P212121 | 8 | 16.1172 | 28.0305 | 7.1127 | 90 | 90 | 90 | LATT -1; SYMM +X +1/2, -Y +1/2, -Z ; SYMM -X , +Y +1/2, -Z +1/2; SYMM -X +1/2, -Y , +Z +1/2 | 1.1261 | 0.6595 |  | -129.08 | -182.68 | -124.999 | 0 | 0 | 0 | 1 |  | 0 |  | 0 | CrystalOptimizer with GDMA2.2(PBE1PBE/6-31G(d,p)) + FIT
PIPHOO | C18 H24 O2 | 10 | beta-estradiol | 3-hydroxy-1,3,5(10)-estratriene-17beta-ol | Estra-1,3,5(10)-triene-3,17beta-diol, DB00783 | PIPHOO | Flexible CrystalPrecictor (2.x), CrystalOptimizer, DMACRYS (2.2.1.0) | Eric Stevenson | 2017 | Stevenson, E. L.; Lancaster, R. W.; Buanz, A. B. M.; Price, L. S.; Tocher, D. A.; Price, S. L., CrystEngComm 2019, 21(13), 2154-2163. | \CHEMISTRY_CPOSS\Estradiol\CrystOpt | dfA2363 | 1.352 | PBE1PBE/6-31G(d,p) | 0 |  | This is the DMAflex intra_molecular energy penalty. It is with respect to opt. | A2363 | P21 | 4 | 11.5124 | 7.5587 | 20.0835 | 90 | 94.036 | 90 | LATT -1; SYMM -X , +Y +1/2, -Z | 1.0378 | 0.6087 |  | -126.35 | -159.83 | -124.998 | 0 | 0 | 0 | 1 |  | 0 |  | 0 | CrystalOptimizer with GDMA2.2(PBE1PBE/6-31G(d,p)) + FIT
PIPHOO | C18 H24 O2 | 10 | beta-estradiol | 3-hydroxy-1,3,5(10)-estratriene-17beta-ol | Estra-1,3,5(10)-triene-3,17beta-diol, DB00783 | PIPHOO | Flexible CrystalPrecictor (2.x), CrystalOptimizer, DMACRYS (2.2.1.0) | Eric Stevenson | 2017 | Stevenson, E. L.; Lancaster, R. W.; Buanz, A. B. M.; Price, L. S.; Tocher, D. A.; Price, S. L., CrystEngComm 2019, 21(13), 2154-2163. | \CHEMISTRY_CPOSS\Estradiol\CrystOpt | dfA8714 | 3.274 | PBE1PBE/6-31G(d,p) | 0 |  | This is the DMAflex intra_molecular energy penalty. It is with respect to opt. | A8714 | P212121 | 8 | 36.7984 | 13.2305 | 7.056 | 90 | 90 | 90 | LATT -1; SYMM +X +1/2, -Y +1/2, -Z ; SYMM -X , +Y +1/2, -Z +1/2; SYMM -X +1/2, -Y , +Z +1/2 | 1.0533 | 0.6154 |  | -128.27 | -169.49 | -124.996 | 0 | 0 | 0 | 1 |  | 0 |  | 0 | CrystalOptimizer with GDMA2.2(PBE1PBE/6-31G(d,p)) + FIT
PIPHOO | C18 H24 O2 | 10 | beta-estradiol | 3-hydroxy-1,3,5(10)-estratriene-17beta-ol | Estra-1,3,5(10)-triene-3,17beta-diol, DB00783 | PIPHOO | Flexible CrystalPrecictor (2.x), CrystalOptimizer, DMACRYS (2.2.1.0) | Eric Stevenson | 2017 | Stevenson, E. L.; Lancaster, R. W.; Buanz, A. B. M.; Price, L. S.; Tocher, D. A.; Price, S. L., CrystEngComm 2019, 21(13), 2154-2163. | \CHEMISTRY_CPOSS\Estradiol\CrystOpt | dfB3583 | 4.505 | PBE1PBE/6-31G(d,p) | 0 |  | This is the DMAflex intra_molecular energy penalty. It is with respect to opt. | B3583 | P21 | 4 | 5.77 | 37.9155 | 7.1589 | 90 | 90.165 | 90 | LATT -1; SYMM -X , +Y +1/2, -Z | 1.1552 | 0.676 |  | -129.5 | -189.87 | -124.995 | 0 | 0 | 0 | 1 |  | 0 |  | 0 | CrystalOptimizer with GDMA2.2(PBE1PBE/6-31G(d,p)) + FIT
PIPHOO | C18 H24 O2 | 10 | beta-estradiol | 3-hydroxy-1,3,5(10)-estratriene-17beta-ol | Estra-1,3,5(10)-triene-3,17beta-diol, DB00783 | PIPHOO | Flexible CrystalPrecictor (2.x), CrystalOptimizer, DMACRYS (2.2.1.0) | Eric Stevenson | 2017 | Stevenson, E. L.; Lancaster, R. W.; Buanz, A. B. M.; Price, L. S.; Tocher, D. A.; Price, S. L., CrystEngComm 2019, 21(13), 2154-2163. | \CHEMISTRY_CPOSS\Estradiol\CrystOpt | dfA1616 | 3.778 | PBE1PBE/6-31G(d,p) | 0 |  | This is the DMAflex intra_molecular energy penalty. It is with respect to opt. | A1616 | P212121 | 8 | 22.6347 | 9.819 | 14.1123 | 90 | 90 | 90 | LATT -1; SYMM +X +1/2, -Y +1/2, -Z ; SYMM -X , +Y +1/2, -Z +1/2; SYMM -X +1/2, -Y , +Z +1/2 | 1.1537 | 0.6764 |  | -128.77 | -187.57 | -124.992 | 0 | 0 | 0 | 1 |  | 0 |  | 0 | CrystalOptimizer with GDMA2.2(PBE1PBE/6-31G(d,p)) + FIT
PIPHOO | C18 H24 O2 | 10 | beta-estradiol | 3-hydroxy-1,3,5(10)-estratriene-17beta-ol | Estra-1,3,5(10)-triene-3,17beta-diol, DB00783 | PIPHOO | Flexible CrystalPrecictor (2.x), CrystalOptimizer, DMACRYS (2.2.1.0) | Eric Stevenson | 2017 | Stevenson, E. L.; Lancaster, R. W.; Buanz, A. B. M.; Price, L. S.; Tocher, D. A.; Price, S. L., CrystEngComm 2019, 21(13), 2154-2163. | \CHEMISTRY_CPOSS\Estradiol\CrystOpt | dfA7641 | 2.63 | PBE1PBE/6-31G(d,p) | 0 |  | This is the DMAflex intra_molecular energy penalty. It is with respect to opt. | A7641 | P212121 | 8 | 23.0625 | 11.8423 | 11.9079 | 90 | 90 | 90 | LATT -1; SYMM +X +1/2, -Y +1/2, -Z ; SYMM -X , +Y +1/2, -Z +1/2; SYMM -X +1/2, -Y , +Z +1/2 | 1.1126 | 0.6528 |  | -127.62 | -173.49 | -124.99 | 0 | 0 | 0 | 1 |  | 0 |  | 0 | CrystalOptimizer with GDMA2.2(PBE1PBE/6-31G(d,p)) + FIT
PIPHOO | C18 H24 O2 | 10 | beta-estradiol | 3-hydroxy-1,3,5(10)-estratriene-17beta-ol | Estra-1,3,5(10)-triene-3,17beta-diol, DB00783 | PIPHOO | Flexible CrystalPrecictor (2.x), CrystalOptimizer, DMACRYS (2.2.1.0) | Eric Stevenson | 2017 | Stevenson, E. L.; Lancaster, R. W.; Buanz, A. B. M.; Price, L. S.; Tocher, D. A.; Price, S. L., CrystEngComm 2019, 21(13), 2154-2163. | \CHEMISTRY_CPOSS\Estradiol\CrystOpt | dfA6662 | 4.821 | PBE1PBE/6-31G(d,p) | 0 |  | This is the DMAflex intra_molecular energy penalty. It is with respect to opt. | A6662 | P212121 | 8 | 7.0954 | 47.9222 | 9.148 | 90 | 90 | 90 | LATT -1; SYMM +X +1/2, -Y +1/2, -Z ; SYMM -X , +Y +1/2, -Z +1/2; SYMM -X +1/2, -Y , +Z +1/2 | 1.1633 | 0.6815 |  | -129.81 | -194.08 | -124.989 | 0 | 0 | 0 | 1 |  | 0 |  | 0 | CrystalOptimizer with GDMA2.2(PBE1PBE/6-31G(d,p)) + FIT
PIPHOO | C18 H24 O2 | 10 | beta-estradiol | 3-hydroxy-1,3,5(10)-estratriene-17beta-ol | Estra-1,3,5(10)-triene-3,17beta-diol, DB00783 | PIPHOO | Flexible CrystalPrecictor (2.x), CrystalOptimizer, DMACRYS (2.2.1.0) | Eric Stevenson | 2017 | Stevenson, E. L.; Lancaster, R. W.; Buanz, A. B. M.; Price, L. S.; Tocher, D. A.; Price, S. L., CrystEngComm 2019, 21(13), 2154-2163. | \CHEMISTRY_CPOSS\Estradiol\CrystOpt | dfB1276 | 1.552 | PBE1PBE/6-31G(d,p) | 0 |  | This is the DMAflex intra_molecular energy penalty. It is with respect to opt. | B1276 | P21 | 4 | 9.1429 | 27.0579 | 6.5624 | 90 | 76.808 | 90 | LATT -1; SYMM -X , +Y +1/2, -Z | 1.1446 | 0.6713 |  | -126.54 | -185.67 | -124.988 | 0 | 0 | 0 | 1 |  | 0 |  | 0 | CrystalOptimizer with GDMA2.2(PBE1PBE/6-31G(d,p)) + FIT
PIPHOO | C18 H24 O2 | 10 | beta-estradiol | 3-hydroxy-1,3,5(10)-estratriene-17beta-ol | Estra-1,3,5(10)-triene-3,17beta-diol, DB00783 | PIPHOO | Flexible CrystalPrecictor (2.x), CrystalOptimizer, DMACRYS (2.2.1.0) | Eric Stevenson | 2017 | Stevenson, E. L.; Lancaster, R. W.; Buanz, A. B. M.; Price, L. S.; Tocher, D. A.; Price, S. L., CrystEngComm 2019, 21(13), 2154-2163. | \CHEMISTRY_CPOSS\Estradiol\CrystOpt | dfB2917 | 1.903 | PBE1PBE/6-31G(d,p) | 0 |  | This is the DMAflex intra_molecular energy penalty. It is with respect to opt. | B2917 | A2 | 8 | 21.9163 | 6.0437 | 24.4711 | 90 | 80.105 | 90 | LATT -1; SYMM -X , +Y , -Z ; SYMM +X , +Y +1/2, +Z +1/2; SYMM -X , +Y +1/2, -Z +1/2 | 1.1332 | 0.6636 |  | -126.89 | -181.52 | -124.987 | 0 | 0 | 0 | 1 |  | 0 |  | 0 | CrystalOptimizer with GDMA2.2(PBE1PBE/6-31G(d,p)) + FIT
PIPHOO | C18 H24 O2 | 10 | beta-estradiol | 3-hydroxy-1,3,5(10)-estratriene-17beta-ol | Estra-1,3,5(10)-triene-3,17beta-diol, DB00783 | PIPHOO | Flexible CrystalPrecictor (2.x), CrystalOptimizer, DMACRYS (2.2.1.0) | Eric Stevenson | 2017 | Stevenson, E. L.; Lancaster, R. W.; Buanz, A. B. M.; Price, L. S.; Tocher, D. A.; Price, S. L., CrystEngComm 2019, 21(13), 2154-2163. | \CHEMISTRY_CPOSS\Estradiol\CrystOpt | dfB1731 | 1.603 | PBE1PBE/6-31G(d,p) | 0 |  | This is the DMAflex intra_molecular energy penalty. It is with respect to opt. | B1731 | P212121 | 8 | 36.5749 | 10.5192 | 8.2825 | 90 | 90 | 90 | LATT -1; SYMM +X +1/2, -Y +1/2, -Z ; SYMM -X , +Y +1/2, -Z +1/2; SYMM -X +1/2, -Y , +Z +1/2 | 1.1355 | 0.6653 |  | -126.59 | -185.83 | -124.987 | 0 | 0 | 0 | 1 |  | 0 |  | 0 | CrystalOptimizer with GDMA2.2(PBE1PBE/6-31G(d,p)) + FIT
PIPHOO | C18 H24 O2 | 10 | beta-estradiol | 3-hydroxy-1,3,5(10)-estratriene-17beta-ol | Estra-1,3,5(10)-triene-3,17beta-diol, DB00783 | PIPHOO | Flexible CrystalPrecictor (2.x), CrystalOptimizer, DMACRYS (2.2.1.0) | Eric Stevenson | 2017 | Stevenson, E. L.; Lancaster, R. W.; Buanz, A. B. M.; Price, L. S.; Tocher, D. A.; Price, S. L., CrystEngComm 2019, 21(13), 2154-2163. | \CHEMISTRY_CPOSS\Estradiol\CrystOpt | dfA10317 | 3.394 | PBE1PBE/6-31G(d,p) | 0 |  | This is the DMAflex intra_molecular energy penalty. It is with respect to opt. | A10317 | P21 | 4 | 7.3266 | 23.8082 | 9.7978 | 90 | 108.128 | 90 | LATT -1; SYMM -X , +Y +1/2, -Z | 1.1139 | 0.6554 |  | -128.38 | -181.56 | -124.986 | 0 | 0 | 0 | 1 |  | 0 |  | 0 | CrystalOptimizer with GDMA2.2(PBE1PBE/6-31G(d,p)) + FIT
PIPHOO | C18 H24 O2 | 10 | beta-estradiol | 3-hydroxy-1,3,5(10)-estratriene-17beta-ol | Estra-1,3,5(10)-triene-3,17beta-diol, DB00783 | PIPHOO | Flexible CrystalPrecictor (2.x), CrystalOptimizer, DMACRYS (2.2.1.0) | Eric Stevenson | 2017 | Stevenson, E. L.; Lancaster, R. W.; Buanz, A. B. M.; Price, L. S.; Tocher, D. A.; Price, S. L., CrystEngComm 2019, 21(13), 2154-2163. | \CHEMISTRY_CPOSS\Estradiol\CrystOpt | dfB7774 | 3.284 | PBE1PBE/6-31G(d,p) | 0 |  | This is the DMAflex intra_molecular energy penalty. It is with respect to opt. | B7774 | P212121 | 8 | 8.1195 | 37.6701 | 10.5481 | 90 | 90 | 90 | LATT -1; SYMM +X +1/2, -Y +1/2, -Z ; SYMM -X , +Y +1/2, -Z +1/2; SYMM -X +1/2, -Y , +Z +1/2 | 1.1215 | 0.6569 |  | -128.27 | -170.13 | -124.986 | 0 | 0 | 0 | 1 |  | 0 |  | 0 | CrystalOptimizer with GDMA2.2(PBE1PBE/6-31G(d,p)) + FIT
PIPHOO | C18 H24 O2 | 10 | beta-estradiol | 3-hydroxy-1,3,5(10)-estratriene-17beta-ol | Estra-1,3,5(10)-triene-3,17beta-diol, DB00783 | PIPHOO | Flexible CrystalPrecictor (2.x), CrystalOptimizer, DMACRYS (2.2.1.0) | Eric Stevenson | 2017 | Stevenson, E. L.; Lancaster, R. W.; Buanz, A. B. M.; Price, L. S.; Tocher, D. A.; Price, S. L., CrystEngComm 2019, 21(13), 2154-2163. | \CHEMISTRY_CPOSS\Estradiol\CrystOpt | dfA994 | 1.704 | PBE1PBE/6-31G(d,p) | 0 |  | This is the DMAflex intra_molecular energy penalty. It is with respect to opt. | A994 | P21 | 4 | 7.9658 | 23.172 | 9.4723 | 90 | 64.34 | 90 | LATT -1; SYMM -X , +Y +1/2, -Z | 1.148 | 0.6747 |  | -126.69 | -185.16 | -124.986 | 0 | 0 | 0 | 1 |  | 0 |  | 0 | CrystalOptimizer with GDMA2.2(PBE1PBE/6-31G(d,p)) + FIT
PIPHOO | C18 H24 O2 | 10 | beta-estradiol | 3-hydroxy-1,3,5(10)-estratriene-17beta-ol | Estra-1,3,5(10)-triene-3,17beta-diol, DB00783 | PIPHOO | Flexible CrystalPrecictor (2.x), CrystalOptimizer, DMACRYS (2.2.1.0) | Eric Stevenson | 2017 | Stevenson, E. L.; Lancaster, R. W.; Buanz, A. B. M.; Price, L. S.; Tocher, D. A.; Price, S. L., CrystEngComm 2019, 21(13), 2154-2163. | \CHEMISTRY_CPOSS\Estradiol\CrystOpt | dfA3870 | 4.595 | PBE1PBE/6-31G(d,p) | 0 |  | This is the DMAflex intra_molecular energy penalty. It is with respect to opt. | A3870 | P21 | 4 | 8.1814 | 10.5786 | 17.9951 | 90 | 86.514 | 90 | LATT -1; SYMM -X , +Y +1/2, -Z | 1.1638 | 0.6827 |  | -129.58 | -196.99 | -124.985 | 0 | 0 | 0 | 1 |  | 0 |  | 0 | CrystalOptimizer with GDMA2.2(PBE1PBE/6-31G(d,p)) + FIT
PIPHOO | C18 H24 O2 | 10 | beta-estradiol | 3-hydroxy-1,3,5(10)-estratriene-17beta-ol | Estra-1,3,5(10)-triene-3,17beta-diol, DB00783 | PIPHOO | Flexible CrystalPrecictor (2.x), CrystalOptimizer, DMACRYS (2.2.1.0) | Eric Stevenson | 2017 | Stevenson, E. L.; Lancaster, R. W.; Buanz, A. B. M.; Price, L. S.; Tocher, D. A.; Price, S. L., CrystEngComm 2019, 21(13), 2154-2163. | \CHEMISTRY_CPOSS\Estradiol\CrystOpt | dfB3213 | 4.09 | PBE1PBE/6-31G(d,p) | 0 |  | This is the DMAflex intra_molecular energy penalty. It is with respect to opt. | B3213 | P21 | 4 | 18.46 | 9.0093 | 10.6905 | 90 | 117.287 | 90 | LATT -1; SYMM -X , +Y +1/2, -Z | 1.145 | 0.6713 |  | -129.07 | -191.04 | -124.98 | 0 | 0 | 0 | 1 |  | 0 |  | 0 | CrystalOptimizer with GDMA2.2(PBE1PBE/6-31G(d,p)) + FIT
PIPHOO | C18 H24 O2 | 10 | beta-estradiol | 3-hydroxy-1,3,5(10)-estratriene-17beta-ol | Estra-1,3,5(10)-triene-3,17beta-diol, DB00783 | PIPHOO | Flexible CrystalPrecictor (2.x), CrystalOptimizer, DMACRYS (2.2.1.0) | Eric Stevenson | 2017 | Stevenson, E. L.; Lancaster, R. W.; Buanz, A. B. M.; Price, L. S.; Tocher, D. A.; Price, S. L., CrystEngComm 2019, 21(13), 2154-2163. | \CHEMISTRY_CPOSS\Estradiol\CrystOpt | dfA6439 | 4.64 | PBE1PBE/6-31G(d,p) | 0 |  | This is the DMAflex intra_molecular energy penalty. It is with respect to opt. | A6439 | P212121 | 8 | 12.6084 | 38.8807 | 6.4058 | 90 | 90 | 90 | LATT -1; SYMM +X +1/2, -Y +1/2, -Z ; SYMM -X , +Y +1/2, -Z +1/2; SYMM -X +1/2, -Y , +Z +1/2 | 1.1523 | 0.676 |  | -129.62 | -180.98 | -124.98 | 0 | 0 | 0 | 1 |  | 0 |  | 0 | CrystalOptimizer with GDMA2.2(PBE1PBE/6-31G(d,p)) + FIT
PIPHOO | C18 H24 O2 | 10 | beta-estradiol | 3-hydroxy-1,3,5(10)-estratriene-17beta-ol | Estra-1,3,5(10)-triene-3,17beta-diol, DB00783 | PIPHOO | Flexible CrystalPrecictor (2.x), CrystalOptimizer, DMACRYS (2.2.1.0) | Eric Stevenson | 2017 | Stevenson, E. L.; Lancaster, R. W.; Buanz, A. B. M.; Price, L. S.; Tocher, D. A.; Price, S. L., CrystEngComm 2019, 21(13), 2154-2163. | \CHEMISTRY_CPOSS\Estradiol\CrystOpt | dfA2808 | 4.534 | PBE1PBE/6-31G(d,p) | 0 |  | This is the DMAflex intra_molecular energy penalty. It is with respect to opt. | A2808 | P21 | 4 | 9.7311 | 21.4431 | 8.045 | 90 | 76.864 | 90 | LATT -1; SYMM -X , +Y +1/2, -Z | 1.1067 | 0.6471 |  | -129.51 | -178.06 | -124.976 | 0 | 0 | 0 | 1 |  | 0 |  | 0 | CrystalOptimizer with GDMA2.2(PBE1PBE/6-31G(d,p)) + FIT
PIPHOO | C18 H24 O2 | 10 | beta-estradiol | 3-hydroxy-1,3,5(10)-estratriene-17beta-ol | Estra-1,3,5(10)-triene-3,17beta-diol, DB00783 | PIPHOO | Flexible CrystalPrecictor (2.x), CrystalOptimizer, DMACRYS (2.2.1.0) | Eric Stevenson | 2017 | Stevenson, E. L.; Lancaster, R. W.; Buanz, A. B. M.; Price, L. S.; Tocher, D. A.; Price, S. L., CrystEngComm 2019, 21(13), 2154-2163. | \CHEMISTRY_CPOSS\Estradiol\CrystOpt | dfB1155 | 3.494 | PBE1PBE/6-31G(d,p) | 0 |  | This is the DMAflex intra_molecular energy penalty. It is with respect to opt. | B1155 | P212121 | 8 | 11.2536 | 23.6067 | 11.8134 | 90 | 90 | 90 | LATT -1; SYMM +X +1/2, -Y +1/2, -Z ; SYMM -X , +Y +1/2, -Z +1/2; SYMM -X +1/2, -Y , +Z +1/2 | 1.153 | 0.677 |  | -128.47 | -188.5 | -124.976 | 0 | 0 | 0 | 1 |  | 0 |  | 0 | CrystalOptimizer with GDMA2.2(PBE1PBE/6-31G(d,p)) + FIT
PIPHOO | C18 H24 O2 | 10 | beta-estradiol | 3-hydroxy-1,3,5(10)-estratriene-17beta-ol | Estra-1,3,5(10)-triene-3,17beta-diol, DB00783 | PIPHOO | Flexible CrystalPrecictor (2.x), CrystalOptimizer, DMACRYS (2.2.1.0) | Eric Stevenson | 2017 | Stevenson, E. L.; Lancaster, R. W.; Buanz, A. B. M.; Price, L. S.; Tocher, D. A.; Price, S. L., CrystEngComm 2019, 21(13), 2154-2163. | \CHEMISTRY_CPOSS\Estradiol\CrystOpt | dfB923 | 1.246 | PBE1PBE/6-31G(d,p) | 0 |  | This is the DMAflex intra_molecular energy penalty. It is with respect to opt. | B923 | P21 | 4 | 18.015 | 12.2499 | 7.4458 | 90 | 84.969 | 90 | LATT -1; SYMM -X , +Y +1/2, -Z | 1.1053 | 0.6459 |  | -126.22 | -177.24 | -124.974 | 0 | 0 | 0 | 1 |  | 0 |  | 0 | CrystalOptimizer with GDMA2.2(PBE1PBE/6-31G(d,p)) + FIT
PIPHOO | C18 H24 O2 | 10 | beta-estradiol | 3-hydroxy-1,3,5(10)-estratriene-17beta-ol | Estra-1,3,5(10)-triene-3,17beta-diol, DB00783 | PIPHOO | Flexible CrystalPrecictor (2.x), CrystalOptimizer, DMACRYS (2.2.1.0) | Eric Stevenson | 2017 | Stevenson, E. L.; Lancaster, R. W.; Buanz, A. B. M.; Price, L. S.; Tocher, D. A.; Price, S. L., CrystEngComm 2019, 21(13), 2154-2163. | \CHEMISTRY_CPOSS\Estradiol\CrystOpt | dfA2499 | 2.616 | PBE1PBE/6-31G(d,p) | 0 |  | This is the DMAflex intra_molecular energy penalty. It is with respect to opt. | A2499 | P212121 | 8 | 7.1644 | 13.0226 | 33.7784 | 90 | 90 | 90 | LATT -1; SYMM +X +1/2, -Y +1/2, -Z ; SYMM -X , +Y +1/2, -Z +1/2; SYMM -X +1/2, -Y , +Z +1/2 | 1.1482 | 0.6742 |  | -127.59 | -195.5 | -124.974 | 0 | 0 | 0 | 1 |  | 0 |  | 0 | CrystalOptimizer with GDMA2.2(PBE1PBE/6-31G(d,p)) + FIT
PIPHOO | C18 H24 O2 | 10 | beta-estradiol | 3-hydroxy-1,3,5(10)-estratriene-17beta-ol | Estra-1,3,5(10)-triene-3,17beta-diol, DB00783 | PIPHOO | Flexible CrystalPrecictor (2.x), CrystalOptimizer, DMACRYS (2.2.1.0) | Eric Stevenson | 2017 | Stevenson, E. L.; Lancaster, R. W.; Buanz, A. B. M.; Price, L. S.; Tocher, D. A.; Price, S. L., CrystEngComm 2019, 21(13), 2154-2163. | \CHEMISTRY_CPOSS\Estradiol\CrystOpt | dfB663 | 2.48 | PBE1PBE/6-31G(d,p) | 0 |  | This is the DMAflex intra_molecular energy penalty. It is with respect to opt. | B663 | P212121 | 8 | 7.8094 | 12.0244 | 33.0975 | 90 | 90 | 90 | LATT -1; SYMM +X +1/2, -Y +1/2, -Z ; SYMM -X , +Y +1/2, -Z +1/2; SYMM -X +1/2, -Y , +Z +1/2 | 1.1642 | 0.6822 |  | -127.45 | -195.97 | -124.97 | 0 | 0 | 0 | 1 |  | 0 |  | 0 | CrystalOptimizer with GDMA2.2(PBE1PBE/6-31G(d,p)) + FIT
PIPHOO | C18 H24 O2 | 10 | beta-estradiol | 3-hydroxy-1,3,5(10)-estratriene-17beta-ol | Estra-1,3,5(10)-triene-3,17beta-diol, DB00783 | PIPHOO | Flexible CrystalPrecictor (2.x), CrystalOptimizer, DMACRYS (2.2.1.0) | Eric Stevenson | 2017 | Stevenson, E. L.; Lancaster, R. W.; Buanz, A. B. M.; Price, L. S.; Tocher, D. A.; Price, S. L., CrystEngComm 2019, 21(13), 2154-2163. | \CHEMISTRY_CPOSS\Estradiol\CrystOpt | dfA4214 | 7.912 | PBE1PBE/6-31G(d,p) | 0 |  | This is the DMAflex intra_molecular energy penalty. It is with respect to opt. | A4214 | P21 | 4 | 7.5997 | 18.4613 | 12.0037 | 90 | 75.491 | 90 | LATT -1; SYMM -X , +Y +1/2, -Z | 1.1097 | 0.6485 |  | -132.88 | -168.29 | -124.968 | 0 | 0 | 0 | 1 |  | 0 |  | 0 | CrystalOptimizer with GDMA2.2(PBE1PBE/6-31G(d,p)) + FIT
PIPHOO | C18 H24 O2 | 10 | beta-estradiol | 3-hydroxy-1,3,5(10)-estratriene-17beta-ol | Estra-1,3,5(10)-triene-3,17beta-diol, DB00783 | PIPHOO | Flexible CrystalPrecictor (2.x), CrystalOptimizer, DMACRYS (2.2.1.0) | Eric Stevenson | 2017 | Stevenson, E. L.; Lancaster, R. W.; Buanz, A. B. M.; Price, L. S.; Tocher, D. A.; Price, S. L., CrystEngComm 2019, 21(13), 2154-2163. | \CHEMISTRY_CPOSS\Estradiol\CrystOpt | dfB2660 | 2.052 | PBE1PBE/6-31G(d,p) | 0 |  | This is the DMAflex intra_molecular energy penalty. It is with respect to opt. | B2660 | P21 | 4 | 8.9135 | 15.2021 | 13.423 | 90 | 61.256 | 90 | LATT -1; SYMM -X , +Y +1/2, -Z | 1.1345 | 0.666 |  | -127.02 | -186.41 | -124.968 | 0 | 0 | 0 | 1 |  | 0 |  | 0 | CrystalOptimizer with GDMA2.2(PBE1PBE/6-31G(d,p)) + FIT
PIPHOO | C18 H24 O2 | 10 | beta-estradiol | 3-hydroxy-1,3,5(10)-estratriene-17beta-ol | Estra-1,3,5(10)-triene-3,17beta-diol, DB00783 | PIPHOO | Flexible CrystalPrecictor (2.x), CrystalOptimizer, DMACRYS (2.2.1.0) | Eric Stevenson | 2017 | Stevenson, E. L.; Lancaster, R. W.; Buanz, A. B. M.; Price, L. S.; Tocher, D. A.; Price, S. L., CrystEngComm 2019, 21(13), 2154-2163. | \CHEMISTRY_CPOSS\Estradiol\CrystOpt | dfB1040 | 1.175 | PBE1PBE/6-31G(d,p) | 0 |  | This is the DMAflex intra_molecular energy penalty. It is with respect to opt. | B1040 | P21 | 4 | 7.252 | 18.434 | 12.3748 | 90 | 73.797 | 90 | LATT -1; SYMM -X , +Y +1/2, -Z | 1.1389 | 0.6668 |  | -126.14 | -185.92 | -124.965 | 0 | 0 | 0 | 1 |  | 0 |  | 0 | CrystalOptimizer with GDMA2.2(PBE1PBE/6-31G(d,p)) + FIT
PIPHOO | C18 H24 O2 | 10 | beta-estradiol | 3-hydroxy-1,3,5(10)-estratriene-17beta-ol | Estra-1,3,5(10)-triene-3,17beta-diol, DB00783 | PIPHOO | Flexible CrystalPrecictor (2.x), CrystalOptimizer, DMACRYS (2.2.1.0) | Eric Stevenson | 2017 | Stevenson, E. L.; Lancaster, R. W.; Buanz, A. B. M.; Price, L. S.; Tocher, D. A.; Price, S. L., CrystEngComm 2019, 21(13), 2154-2163. | \CHEMISTRY_CPOSS\Estradiol\CrystOpt | dfA6131 | 1.626 | PBE1PBE/6-31G(d,p) | 0 |  | This is the DMAflex intra_molecular energy penalty. It is with respect to opt. | A6131 | P212121 | 8 | 8.2479 | 21.5145 | 17.9407 | 90 | 90 | 90 | LATT -1; SYMM +X +1/2, -Y +1/2, -Z ; SYMM -X , +Y +1/2, -Z +1/2; SYMM -X +1/2, -Y , +Z +1/2 | 1.1366 | 0.6669 |  | -126.59 | -175.64 | -124.964 | 0 | 0 | 0 | 1 |  | 0 |  | 0 | CrystalOptimizer with GDMA2.2(PBE1PBE/6-31G(d,p)) + FIT
PIPHOO | C18 H24 O2 | 10 | beta-estradiol | 3-hydroxy-1,3,5(10)-estratriene-17beta-ol | Estra-1,3,5(10)-triene-3,17beta-diol, DB00783 | PIPHOO | Flexible CrystalPrecictor (2.x), CrystalOptimizer, DMACRYS (2.2.1.0) | Eric Stevenson | 2017 | Stevenson, E. L.; Lancaster, R. W.; Buanz, A. B. M.; Price, L. S.; Tocher, D. A.; Price, S. L., CrystEngComm 2019, 21(13), 2154-2163. | \CHEMISTRY_CPOSS\Estradiol\CrystOpt | dfB1527 | 4.138 | PBE1PBE/6-31G(d,p) | 0 |  | This is the DMAflex intra_molecular energy penalty. It is with respect to opt. | B1527 | P212121 | 8 | 14.9971 | 22.9576 | 9.1392 | 90 | 90 | 90 | LATT -1; SYMM +X +1/2, -Y +1/2, -Z ; SYMM -X , +Y +1/2, -Z +1/2; SYMM -X +1/2, -Y , +Z +1/2 | 1.15 | 0.673 |  | -129.1 | -186.03 | -124.962 | 0 | 0 | 0 | 1 |  | 0 |  | 0 | CrystalOptimizer with GDMA2.2(PBE1PBE/6-31G(d,p)) + FIT
PIPHOO | C18 H24 O2 | 10 | beta-estradiol | 3-hydroxy-1,3,5(10)-estratriene-17beta-ol | Estra-1,3,5(10)-triene-3,17beta-diol, DB00783 | PIPHOO | Flexible CrystalPrecictor (2.x), CrystalOptimizer, DMACRYS (2.2.1.0) | Eric Stevenson | 2017 | Stevenson, E. L.; Lancaster, R. W.; Buanz, A. B. M.; Price, L. S.; Tocher, D. A.; Price, S. L., CrystEngComm 2019, 21(13), 2154-2163. | \CHEMISTRY_CPOSS\Estradiol\CrystOpt | dfA1647 | 1.419 | PBE1PBE/6-31G(d,p) | 0 |  | This is the DMAflex intra_molecular energy penalty. It is with respect to opt. | A1647 | P212121 | 8 | 11.1798 | 12.4829 | 22.8669 | 90 | 90 | 90 | LATT -1; SYMM +X +1/2, -Y +1/2, -Z ; SYMM -X , +Y +1/2, -Z +1/2; SYMM -X +1/2, -Y , +Z +1/2 | 1.1339 | 0.6653 |  | -126.38 | -184.41 | -124.961 | 0 | 0 | 0 | 1 |  | 0 |  | 0 | CrystalOptimizer with GDMA2.2(PBE1PBE/6-31G(d,p)) + FIT
PIPHOO | C18 H24 O2 | 10 | beta-estradiol | 3-hydroxy-1,3,5(10)-estratriene-17beta-ol | Estra-1,3,5(10)-triene-3,17beta-diol, DB00783 | PIPHOO | Flexible CrystalPrecictor (2.x), CrystalOptimizer, DMACRYS (2.2.1.0) | Eric Stevenson | 2017 | Stevenson, E. L.; Lancaster, R. W.; Buanz, A. B. M.; Price, L. S.; Tocher, D. A.; Price, S. L., CrystEngComm 2019, 21(13), 2154-2163. | \CHEMISTRY_CPOSS\Estradiol\CrystOpt | dfB1116 | 1.39 | PBE1PBE/6-31G(d,p) | 0 |  | This is the DMAflex intra_molecular energy penalty. It is with respect to opt. | B1116 | P212121 | 8 | 27.1495 | 9.8881 | 12.0819 | 90 | 90 | 90 | LATT -1; SYMM +X +1/2, -Y +1/2, -Z ; SYMM -X , +Y +1/2, -Z +1/2; SYMM -X +1/2, -Y , +Z +1/2 | 1.1156 | 0.6553 |  | -126.35 | -177.13 | -124.96 | 0 | 0 | 0 | 1 |  | 0 |  | 0 | CrystalOptimizer with GDMA2.2(PBE1PBE/6-31G(d,p)) + FIT
PIPHOO | C18 H24 O2 | 10 | beta-estradiol | 3-hydroxy-1,3,5(10)-estratriene-17beta-ol | Estra-1,3,5(10)-triene-3,17beta-diol, DB00783 | PIPHOO | Flexible CrystalPrecictor (2.x), CrystalOptimizer, DMACRYS (2.2.1.0) | Eric Stevenson | 2017 | Stevenson, E. L.; Lancaster, R. W.; Buanz, A. B. M.; Price, L. S.; Tocher, D. A.; Price, S. L., CrystEngComm 2019, 21(13), 2154-2163. | \CHEMISTRY_CPOSS\Estradiol\CrystOpt | dfB1587 | 4.542 | PBE1PBE/6-31G(d,p) | 0 |  | This is the DMAflex intra_molecular energy penalty. It is with respect to opt. | B1587 | P212121 | 8 | 13.7841 | 11.7846 | 19.8637 | 90 | 90 | 90 | LATT -1; SYMM +X +1/2, -Y +1/2, -Z ; SYMM -X , +Y +1/2, -Z +1/2; SYMM -X +1/2, -Y , +Z +1/2 | 1.1214 | 0.6566 |  | -129.5 | -178.8 | -124.958 | 0 | 0 | 0 | 1 |  | 0 |  | 0 | CrystalOptimizer with GDMA2.2(PBE1PBE/6-31G(d,p)) + FIT
PIPHOO | C18 H24 O2 | 10 | beta-estradiol | 3-hydroxy-1,3,5(10)-estratriene-17beta-ol | Estra-1,3,5(10)-triene-3,17beta-diol, DB00783 | PIPHOO | Flexible CrystalPrecictor (2.x), CrystalOptimizer, DMACRYS (2.2.1.0) | Eric Stevenson | 2017 | Stevenson, E. L.; Lancaster, R. W.; Buanz, A. B. M.; Price, L. S.; Tocher, D. A.; Price, S. L., CrystEngComm 2019, 21(13), 2154-2163. | \CHEMISTRY_CPOSS\Estradiol\CrystOpt | dfA6152 | 4.362 | PBE1PBE/6-31G(d,p) | 0 |  | This is the DMAflex intra_molecular energy penalty. It is with respect to opt. | A6152 | P21 | 4 | 7.5862 | 17.7146 | 12.1373 | 90 | 78.673 | 90 | LATT -1; SYMM -X , +Y +1/2, -Z | 1.1312 | 0.6631 |  | -129.32 | -177.08 | -124.958 | 0 | 0 | 0 | 1 |  | 0 |  | 0 | CrystalOptimizer with GDMA2.2(PBE1PBE/6-31G(d,p)) + FIT
PIPHOO | C18 H24 O2 | 10 | beta-estradiol | 3-hydroxy-1,3,5(10)-estratriene-17beta-ol | Estra-1,3,5(10)-triene-3,17beta-diol, DB00783 | PIPHOO | Flexible CrystalPrecictor (2.x), CrystalOptimizer, DMACRYS (2.2.1.0) | Eric Stevenson | 2017 | Stevenson, E. L.; Lancaster, R. W.; Buanz, A. B. M.; Price, L. S.; Tocher, D. A.; Price, S. L., CrystEngComm 2019, 21(13), 2154-2163. | \CHEMISTRY_CPOSS\Estradiol\CrystOpt | dfB8617 | 0.792 | PBE1PBE/6-31G(d,p) | 0 |  | This is the DMAflex intra_molecular energy penalty. It is with respect to opt. | B8617 | P212121 | 8 | 34.0054 | 7.4376 | 12.3972 | 90 | 90 | 90 | LATT -1; SYMM +X +1/2, -Y +1/2, -Z ; SYMM -X , +Y +1/2, -Z +1/2; SYMM -X +1/2, -Y , +Z +1/2 | 1.154 | 0.6769 |  | -125.75 | -194.74 | -124.958 | 0 | 0 | 0 | 1 |  | 0 |  | 0 | CrystalOptimizer with GDMA2.2(PBE1PBE/6-31G(d,p)) + FIT
PIPHOO | C18 H24 O2 | 10 | beta-estradiol | 3-hydroxy-1,3,5(10)-estratriene-17beta-ol | Estra-1,3,5(10)-triene-3,17beta-diol, DB00783 | PIPHOO | Flexible CrystalPrecictor (2.x), CrystalOptimizer, DMACRYS (2.2.1.0) | Eric Stevenson | 2017 | Stevenson, E. L.; Lancaster, R. W.; Buanz, A. B. M.; Price, L. S.; Tocher, D. A.; Price, S. L., CrystEngComm 2019, 21(13), 2154-2163. | \CHEMISTRY_CPOSS\Estradiol\CrystOpt | dfC2796 | 4.702 | PBE1PBE/6-31G(d,p) | 0 |  | This is the DMAflex intra_molecular energy penalty. It is with respect to opt. | C2796 | P212121 | 8 | 7.0872 | 12.6562 | 34.363 | 90 | 90 | 90 | LATT -1; SYMM +X +1/2, -Y +1/2, -Z ; SYMM -X , +Y +1/2, -Z +1/2; SYMM -X +1/2, -Y , +Z +1/2 | 1.174 | 0.6888 |  | -129.66 | -192.19 | -124.958 | 0 | 0 | 0 | 1 |  | 0 |  | 0 | CrystalOptimizer with GDMA2.2(PBE1PBE/6-31G(d,p)) + FIT
PIPHOO | C18 H24 O2 | 10 | beta-estradiol | 3-hydroxy-1,3,5(10)-estratriene-17beta-ol | Estra-1,3,5(10)-triene-3,17beta-diol, DB00783 | PIPHOO | Flexible CrystalPrecictor (2.x), CrystalOptimizer, DMACRYS (2.2.1.0) | Eric Stevenson | 2017 | Stevenson, E. L.; Lancaster, R. W.; Buanz, A. B. M.; Price, L. S.; Tocher, D. A.; Price, S. L., CrystEngComm 2019, 21(13), 2154-2163. | \CHEMISTRY_CPOSS\Estradiol\CrystOpt | dfB2423 | 0.814 | PBE1PBE/6-31G(d,p) | 0 |  | This is the DMAflex intra_molecular energy penalty. It is with respect to opt. | B2423 | P43 | 8 | 8.5315 | 8.5315 | 44.9864 | 90 | 90 | 90 | LATT -1; SYMM -Y , +X , +Z +3/4; SYMM +Y , -X , +Z +1/4; SYMM -X , -Y , +Z +1/2 | 1.1051 | 0.6491 |  | -125.77 | -174 | -124.956 | 0 | 0 | 0 | 1 |  | 0 |  | 0 | CrystalOptimizer with GDMA2.2(PBE1PBE/6-31G(d,p)) + FIT
PIPHOO | C18 H24 O2 | 10 | beta-estradiol | 3-hydroxy-1,3,5(10)-estratriene-17beta-ol | Estra-1,3,5(10)-triene-3,17beta-diol, DB00783 | PIPHOO | Flexible CrystalPrecictor (2.x), CrystalOptimizer, DMACRYS (2.2.1.0) | Eric Stevenson | 2017 | Stevenson, E. L.; Lancaster, R. W.; Buanz, A. B. M.; Price, L. S.; Tocher, D. A.; Price, S. L., CrystEngComm 2019, 21(13), 2154-2163. | \CHEMISTRY_CPOSS\Estradiol\CrystOpt | dfB2864 | 4.225 | PBE1PBE/6-31G(d,p) | 0 |  | This is the DMAflex intra_molecular energy penalty. It is with respect to opt. | B2864 | P21 | 4 | 12.7653 | 17.8809 | 7.2087 | 90 | 72.27 | 90 | LATT -1; SYMM -X , +Y +1/2, -Z | 1.1544 | 0.6765 |  | -129.18 | -191.26 | -124.955 | 0 | 0 | 0 | 1 |  | 0 |  | 0 | CrystalOptimizer with GDMA2.2(PBE1PBE/6-31G(d,p)) + FIT
PIPHOO | C18 H24 O2 | 10 | beta-estradiol | 3-hydroxy-1,3,5(10)-estratriene-17beta-ol | Estra-1,3,5(10)-triene-3,17beta-diol, DB00783 | PIPHOO | Flexible CrystalPrecictor (2.x), CrystalOptimizer, DMACRYS (2.2.1.0) | Eric Stevenson | 2017 | Stevenson, E. L.; Lancaster, R. W.; Buanz, A. B. M.; Price, L. S.; Tocher, D. A.; Price, S. L., CrystEngComm 2019, 21(13), 2154-2163. | \CHEMISTRY_CPOSS\Estradiol\CrystOpt | dfA6727 | 2.856 | PBE1PBE/6-31G(d,p) | 0 |  | This is the DMAflex intra_molecular energy penalty. It is with respect to opt. | A6727 | P21 | 4 | 17.311 | 12.9846 | 7.1275 | 90 | 87.951 | 90 | LATT -1; SYMM -X , +Y +1/2, -Z | 1.13 | 0.6611 |  | -127.81 | -182.93 | -124.954 | 0 | 0 | 0 | 1 |  | 0 |  | 0 | CrystalOptimizer with GDMA2.2(PBE1PBE/6-31G(d,p)) + FIT
PIPHOO | C18 H24 O2 | 10 | beta-estradiol | 3-hydroxy-1,3,5(10)-estratriene-17beta-ol | Estra-1,3,5(10)-triene-3,17beta-diol, DB00783 | PIPHOO | Flexible CrystalPrecictor (2.x), CrystalOptimizer, DMACRYS (2.2.1.0) | Eric Stevenson | 2017 | Stevenson, E. L.; Lancaster, R. W.; Buanz, A. B. M.; Price, L. S.; Tocher, D. A.; Price, S. L., CrystEngComm 2019, 21(13), 2154-2163. | \CHEMISTRY_CPOSS\Estradiol\CrystOpt | dfA4001 | 3.896 | PBE1PBE/6-31G(d,p) | 0 |  | This is the DMAflex intra_molecular energy penalty. It is with respect to opt. | A4001 | P212121 | 8 | 27.9338 | 7.5086 | 14.8558 | 90 | 90 | 90 | LATT -1; SYMM +X +1/2, -Y +1/2, -Z ; SYMM -X , +Y +1/2, -Z +1/2; SYMM -X +1/2, -Y , +Z +1/2 | 1.1613 | 0.6817 |  | -128.85 | -189.28 | -124.954 | 0 | 0 | 0 | 1 |  | 0 |  | 0 | CrystalOptimizer with GDMA2.2(PBE1PBE/6-31G(d,p)) + FIT
PIPHOO | C18 H24 O2 | 10 | beta-estradiol | 3-hydroxy-1,3,5(10)-estratriene-17beta-ol | Estra-1,3,5(10)-triene-3,17beta-diol, DB00783 | PIPHOO | Flexible CrystalPrecictor (2.x), CrystalOptimizer, DMACRYS (2.2.1.0) | Eric Stevenson | 2017 | Stevenson, E. L.; Lancaster, R. W.; Buanz, A. B. M.; Price, L. S.; Tocher, D. A.; Price, S. L., CrystEngComm 2019, 21(13), 2154-2163. | \CHEMISTRY_CPOSS\Estradiol\CrystOpt | dfB2030 | 1.917 | PBE1PBE/6-31G(d,p) | 0 |  | This is the DMAflex intra_molecular energy penalty. It is with respect to opt. | B2030 | P212121 | 8 | 7.161 | 50.644 | 8.6296 | 90 | 90 | 90 | LATT -1; SYMM +X +1/2, -Y +1/2, -Z ; SYMM -X , +Y +1/2, -Z +1/2; SYMM -X +1/2, -Y , +Z +1/2 | 1.1562 | 0.6786 |  | -126.87 | -192.06 | -124.953 | 0 | 0 | 0 | 1 |  | 0 |  | 0 | CrystalOptimizer with GDMA2.2(PBE1PBE/6-31G(d,p)) + FIT
PIPHOO | C18 H24 O2 | 10 | beta-estradiol | 3-hydroxy-1,3,5(10)-estratriene-17beta-ol | Estra-1,3,5(10)-triene-3,17beta-diol, DB00783 | PIPHOO | Flexible CrystalPrecictor (2.x), CrystalOptimizer, DMACRYS (2.2.1.0) | Eric Stevenson | 2017 | Stevenson, E. L.; Lancaster, R. W.; Buanz, A. B. M.; Price, L. S.; Tocher, D. A.; Price, S. L., CrystEngComm 2019, 21(13), 2154-2163. | \CHEMISTRY_CPOSS\Estradiol\CrystOpt | dfB2545 | 2.107 | PBE1PBE/6-31G(d,p) | 0 |  | This is the DMAflex intra_molecular energy penalty. It is with respect to opt. | B2545 | P212121 | 8 | 10.667 | 26.7855 | 10.4253 | 90 | 90 | 90 | LATT -1; SYMM +X +1/2, -Y +1/2, -Z ; SYMM -X , +Y +1/2, -Z +1/2; SYMM -X +1/2, -Y , +Z +1/2 | 1.2147 | 0.7135 |  | -127.06 | -224.17 | -124.953 | 0 | 0 | 0 | 1 |  | 0 |  | 0 | CrystalOptimizer with GDMA2.2(PBE1PBE/6-31G(d,p)) + FIT
PIPHOO | C18 H24 O2 | 10 | beta-estradiol | 3-hydroxy-1,3,5(10)-estratriene-17beta-ol | Estra-1,3,5(10)-triene-3,17beta-diol, DB00783 | PIPHOO | Flexible CrystalPrecictor (2.x), CrystalOptimizer, DMACRYS (2.2.1.0) | Eric Stevenson | 2017 | Stevenson, E. L.; Lancaster, R. W.; Buanz, A. B. M.; Price, L. S.; Tocher, D. A.; Price, S. L., CrystEngComm 2019, 21(13), 2154-2163. | \CHEMISTRY_CPOSS\Estradiol\CrystOpt | dfB2308 | 2.398 | PBE1PBE/6-31G(d,p) | 0 |  | This is the DMAflex intra_molecular energy penalty. It is with respect to opt. | B2308 | P21 | 4 | 12.9972 | 7.83 | 16.102 | 90 | 78.522 | 90 | LATT -1; SYMM -X , +Y +1/2, -Z | 1.1266 | 0.6602 |  | -127.35 | -180.89 | -124.952 | 0 | 0 | 0 | 1 |  | 0 |  | 0 | CrystalOptimizer with GDMA2.2(PBE1PBE/6-31G(d,p)) + FIT
PIPHOO | C18 H24 O2 | 10 | beta-estradiol | 3-hydroxy-1,3,5(10)-estratriene-17beta-ol | Estra-1,3,5(10)-triene-3,17beta-diol, DB00783 | PIPHOO | Flexible CrystalPrecictor (2.x), CrystalOptimizer, DMACRYS (2.2.1.0) | Eric Stevenson | 2017 | Stevenson, E. L.; Lancaster, R. W.; Buanz, A. B. M.; Price, L. S.; Tocher, D. A.; Price, S. L., CrystEngComm 2019, 21(13), 2154-2163. | \CHEMISTRY_CPOSS\Estradiol\CrystOpt | dfA7203 | 3.348 | PBE1PBE/6-31G(d,p) | 0 |  | This is the DMAflex intra_molecular energy penalty. It is with respect to opt. | A7203 | P1 | 2 | 9.6126 | 13.4078 | 6.5588 | 83.359 | 73.124 | 77.499 | LATT -1 | 1.1473 | 0.6757 |  | -128.3 | -186.48 | -124.952 | 0 | 0 | 0 | 1 |  | 0 |  | 0 | CrystalOptimizer with GDMA2.2(PBE1PBE/6-31G(d,p)) + FIT
PIPHOO | C18 H24 O2 | 10 | beta-estradiol | 3-hydroxy-1,3,5(10)-estratriene-17beta-ol | Estra-1,3,5(10)-triene-3,17beta-diol, DB00783 | PIPHOO | Flexible CrystalPrecictor (2.x), CrystalOptimizer, DMACRYS (2.2.1.0) | Eric Stevenson | 2017 | Stevenson, E. L.; Lancaster, R. W.; Buanz, A. B. M.; Price, L. S.; Tocher, D. A.; Price, S. L., CrystEngComm 2019, 21(13), 2154-2163. | \CHEMISTRY_CPOSS\Estradiol\CrystOpt | dfC1277 | 1.489 | PBE1PBE/6-31G(d,p) | 0 |  | This is the DMAflex intra_molecular energy penalty. It is with respect to opt. | C1277 | P212121 | 8 | 23.4331 | 7.169 | 20.348 | 90 | 90 | 90 | LATT -1; SYMM +X +1/2, -Y +1/2, -Z ; SYMM -X , +Y +1/2, -Z +1/2; SYMM -X +1/2, -Y , +Z +1/2 | 1.0585 | 0.6194 |  | -126.44 | -170.32 | -124.951 | 0 | 0 | 0 | 1 |  | 0 |  | 0 | CrystalOptimizer with GDMA2.2(PBE1PBE/6-31G(d,p)) + FIT
PIPHOO | C18 H24 O2 | 10 | beta-estradiol | 3-hydroxy-1,3,5(10)-estratriene-17beta-ol | Estra-1,3,5(10)-triene-3,17beta-diol, DB00783 | PIPHOO | Flexible CrystalPrecictor (2.x), CrystalOptimizer, DMACRYS (2.2.1.0) | Eric Stevenson | 2017 | Stevenson, E. L.; Lancaster, R. W.; Buanz, A. B. M.; Price, L. S.; Tocher, D. A.; Price, S. L., CrystEngComm 2019, 21(13), 2154-2163. | \CHEMISTRY_CPOSS\Estradiol\CrystOpt | dfA9249 | 2.729 | PBE1PBE/6-31G(d,p) | 0 |  | This is the DMAflex intra_molecular energy penalty. It is with respect to opt. | A9249 | P212121 | 8 | 19.6821 | 18.9609 | 8.6077 | 90 | 90 | 90 | LATT -1; SYMM +X +1/2, -Y +1/2, -Z ; SYMM -X , +Y +1/2, -Z +1/2; SYMM -X +1/2, -Y , +Z +1/2 | 1.1264 | 0.6608 |  | -127.68 | -182.14 | -124.951 | 0 | 0 | 0 | 1 |  | 0 |  | 0 | CrystalOptimizer with GDMA2.2(PBE1PBE/6-31G(d,p)) + FIT
PIPHOO | C18 H24 O2 | 10 | beta-estradiol | 3-hydroxy-1,3,5(10)-estratriene-17beta-ol | Estra-1,3,5(10)-triene-3,17beta-diol, DB00783 | PIPHOO | Flexible CrystalPrecictor (2.x), CrystalOptimizer, DMACRYS (2.2.1.0) | Eric Stevenson | 2017 | Stevenson, E. L.; Lancaster, R. W.; Buanz, A. B. M.; Price, L. S.; Tocher, D. A.; Price, S. L., CrystEngComm 2019, 21(13), 2154-2163. | \CHEMISTRY_CPOSS\Estradiol\CrystOpt | dfA2325 | 1.709 | PBE1PBE/6-31G(d,p) | 0 |  | This is the DMAflex intra_molecular energy penalty. It is with respect to opt. | A2325 | P212121 | 8 | 21.0198 | 22.2671 | 6.8271 | 90 | 90 | 90 | LATT -1; SYMM +X +1/2, -Y +1/2, -Z ; SYMM -X , +Y +1/2, -Z +1/2; SYMM -X +1/2, -Y , +Z +1/2 | 1.1324 | 0.663 |  | -126.66 | -184.14 | -124.951 | 0 | 0 | 0 | 1 |  | 0 |  | 0 | CrystalOptimizer with GDMA2.2(PBE1PBE/6-31G(d,p)) + FIT
PIPHOO | C18 H24 O2 | 10 | beta-estradiol | 3-hydroxy-1,3,5(10)-estratriene-17beta-ol | Estra-1,3,5(10)-triene-3,17beta-diol, DB00783 | PIPHOO | Flexible CrystalPrecictor (2.x), CrystalOptimizer, DMACRYS (2.2.1.0) | Eric Stevenson | 2017 | Stevenson, E. L.; Lancaster, R. W.; Buanz, A. B. M.; Price, L. S.; Tocher, D. A.; Price, S. L., CrystEngComm 2019, 21(13), 2154-2163. | \CHEMISTRY_CPOSS\Estradiol\CrystOpt | dfB10038 | 2.534 | PBE1PBE/6-31G(d,p) | 0 |  | This is the DMAflex intra_molecular energy penalty. It is with respect to opt. | B10038 | P212121 | 8 | 10.8379 | 9.6334 | 30.9444 | 90 | 90 | 90 | LATT -1; SYMM +X +1/2, -Y +1/2, -Z ; SYMM -X , +Y +1/2, -Z +1/2; SYMM -X +1/2, -Y , +Z +1/2 | 1.12 | 0.6561 |  | -127.48 | -170.8 | -124.946 | 0 | 0 | 0 | 1 |  | 0 |  | 0 | CrystalOptimizer with GDMA2.2(PBE1PBE/6-31G(d,p)) + FIT
PIPHOO | C18 H24 O2 | 10 | beta-estradiol | 3-hydroxy-1,3,5(10)-estratriene-17beta-ol | Estra-1,3,5(10)-triene-3,17beta-diol, DB00783 | PIPHOO | Flexible CrystalPrecictor (2.x), CrystalOptimizer, DMACRYS (2.2.1.0) | Eric Stevenson | 2017 | Stevenson, E. L.; Lancaster, R. W.; Buanz, A. B. M.; Price, L. S.; Tocher, D. A.; Price, S. L., CrystEngComm 2019, 21(13), 2154-2163. | \CHEMISTRY_CPOSS\Estradiol\CrystOpt | dfB5741 | 4.805 | PBE1PBE/6-31G(d,p) | 0 |  | This is the DMAflex intra_molecular energy penalty. It is with respect to opt. | B5741 | P212121 | 8 | 32.1097 | 12.9036 | 7.3102 | 90 | 90 | 90 | LATT -1; SYMM +X +1/2, -Y +1/2, -Z ; SYMM -X , +Y +1/2, -Z +1/2; SYMM -X +1/2, -Y , +Z +1/2 | 1.1946 | 0.7009 |  | -129.75 | -203.1 | -124.945 | 0 | 0 | 0 | 1 |  | 0 |  | 0 | CrystalOptimizer with GDMA2.2(PBE1PBE/6-31G(d,p)) + FIT
PIPHOO | C18 H24 O2 | 10 | beta-estradiol | 3-hydroxy-1,3,5(10)-estratriene-17beta-ol | Estra-1,3,5(10)-triene-3,17beta-diol, DB00783 | PIPHOO | Flexible CrystalPrecictor (2.x), CrystalOptimizer, DMACRYS (2.2.1.0) | Eric Stevenson | 2017 | Stevenson, E. L.; Lancaster, R. W.; Buanz, A. B. M.; Price, L. S.; Tocher, D. A.; Price, S. L., CrystEngComm 2019, 21(13), 2154-2163. | \CHEMISTRY_CPOSS\Estradiol\CrystOpt | dfA2738 | 2.016 | PBE1PBE/6-31G(d,p) | 0 |  | This is the DMAflex intra_molecular energy penalty. It is with respect to opt. | A2738 | P31 | 6 | 7.7545 | 7.7545 | 45.7615 | 90 | 90 | 120 | LATT -1; SYMM -Y , +X -Y , +Z +1/3; SYMM -X +Y , -X , +Z +2/3 | 1.1388 | 0.6686 |  | -126.96 | -183.97 | -124.944 | 0 | 0 | 0 | 1 |  | 0 |  | 0 | CrystalOptimizer with GDMA2.2(PBE1PBE/6-31G(d,p)) + FIT
PIPHOO | C18 H24 O2 | 10 | beta-estradiol | 3-hydroxy-1,3,5(10)-estratriene-17beta-ol | Estra-1,3,5(10)-triene-3,17beta-diol, DB00783 | PIPHOO | Flexible CrystalPrecictor (2.x), CrystalOptimizer, DMACRYS (2.2.1.0) | Eric Stevenson | 2017 | Stevenson, E. L.; Lancaster, R. W.; Buanz, A. B. M.; Price, L. S.; Tocher, D. A.; Price, S. L., CrystEngComm 2019, 21(13), 2154-2163. | \CHEMISTRY_CPOSS\Estradiol\CrystOpt | dfA2707 | 3.426 | PBE1PBE/6-31G(d,p) | 0 |  | This is the DMAflex intra_molecular energy penalty. It is with respect to opt. | A2707 | P212121 | 8 | 22.8307 | 7.7315 | 17.9475 | 90 | 90 | 90 | LATT -1; SYMM +X +1/2, -Y +1/2, -Z ; SYMM -X , +Y +1/2, -Z +1/2; SYMM -X +1/2, -Y , +Z +1/2 | 1.1422 | 0.6713 |  | -128.37 | -186.5 | -124.944 | 0 | 0 | 0 | 1 |  | 0 |  | 0 | CrystalOptimizer with GDMA2.2(PBE1PBE/6-31G(d,p)) + FIT
PIPHOO | C18 H24 O2 | 10 | beta-estradiol | 3-hydroxy-1,3,5(10)-estratriene-17beta-ol | Estra-1,3,5(10)-triene-3,17beta-diol, DB00783 | PIPHOO | Flexible CrystalPrecictor (2.x), CrystalOptimizer, DMACRYS (2.2.1.0) | Eric Stevenson | 2017 | Stevenson, E. L.; Lancaster, R. W.; Buanz, A. B. M.; Price, L. S.; Tocher, D. A.; Price, S. L., CrystEngComm 2019, 21(13), 2154-2163. | \CHEMISTRY_CPOSS\Estradiol\CrystOpt | dfB5567 | 4.087 | PBE1PBE/6-31G(d,p) | 0 |  | This is the DMAflex intra_molecular energy penalty. It is with respect to opt. | B5567 | P212121 | 8 | 48.7494 | 9.2155 | 7.0335 | 90 | 90 | 90 | LATT -1; SYMM +X +1/2, -Y +1/2, -Z ; SYMM -X , +Y +1/2, -Z +1/2; SYMM -X +1/2, -Y , +Z +1/2 | 1.1451 | 0.6726 |  | -129.03 | -179.67 | -124.943 | 0 | 0 | 0 | 1 |  | 0 |  | 0 | CrystalOptimizer with GDMA2.2(PBE1PBE/6-31G(d,p)) + FIT
PIPHOO | C18 H24 O2 | 10 | beta-estradiol | 3-hydroxy-1,3,5(10)-estratriene-17beta-ol | Estra-1,3,5(10)-triene-3,17beta-diol, DB00783 | PIPHOO | Flexible CrystalPrecictor (2.x), CrystalOptimizer, DMACRYS (2.2.1.0) | Eric Stevenson | 2017 | Stevenson, E. L.; Lancaster, R. W.; Buanz, A. B. M.; Price, L. S.; Tocher, D. A.; Price, S. L., CrystEngComm 2019, 21(13), 2154-2163. | \CHEMISTRY_CPOSS\Estradiol\CrystOpt | dfB5711 | 6.967 | PBE1PBE/6-31G(d,p) | 0 |  | This is the DMAflex intra_molecular energy penalty. It is with respect to opt. | B5711 | P212121 | 8 | 9.4273 | 8.3592 | 39.6773 | 90 | 90 | 90 | LATT -1; SYMM +X +1/2, -Y +1/2, -Z ; SYMM -X , +Y +1/2, -Z +1/2; SYMM -X +1/2, -Y , +Z +1/2 | 1.1572 | 0.6782 |  | -131.91 | -177.64 | -124.943 | 0 | 0 | 0 | 1 |  | 0 |  | 0 | CrystalOptimizer with GDMA2.2(PBE1PBE/6-31G(d,p)) + FIT
PIPHOO | C18 H24 O2 | 10 | beta-estradiol | 3-hydroxy-1,3,5(10)-estratriene-17beta-ol | Estra-1,3,5(10)-triene-3,17beta-diol, DB00783 | PIPHOO | Flexible CrystalPrecictor (2.x), CrystalOptimizer, DMACRYS (2.2.1.0) | Eric Stevenson | 2017 | Stevenson, E. L.; Lancaster, R. W.; Buanz, A. B. M.; Price, L. S.; Tocher, D. A.; Price, S. L., CrystEngComm 2019, 21(13), 2154-2163. | \CHEMISTRY_CPOSS\Estradiol\CrystOpt | dfC3396 | 3.958 | PBE1PBE/6-31G(d,p) | 0 |  | This is the DMAflex intra_molecular energy penalty. It is with respect to opt. | C3396 | C2 | 8 | 23.5776 | 8.2497 | 17.028 | 90 | 88.558 | 90 | LATT -1; SYMM -X , +Y , -Z ; SYMM +X +1/2, +Y +1/2, +Z ; SYMM -X +1/2, +Y +1/2, -Z | 1.0928 | 0.6367 |  | -128.9 | -167.35 | -124.942 | 0 | 0 | 0 | 1 |  | 0 |  | 0 | CrystalOptimizer with GDMA2.2(PBE1PBE/6-31G(d,p)) + FIT
PIPHOO | C18 H24 O2 | 10 | beta-estradiol | 3-hydroxy-1,3,5(10)-estratriene-17beta-ol | Estra-1,3,5(10)-triene-3,17beta-diol, DB00783 | PIPHOO | Flexible CrystalPrecictor (2.x), CrystalOptimizer, DMACRYS (2.2.1.0) | Eric Stevenson | 2017 | Stevenson, E. L.; Lancaster, R. W.; Buanz, A. B. M.; Price, L. S.; Tocher, D. A.; Price, S. L., CrystEngComm 2019, 21(13), 2154-2163. | \CHEMISTRY_CPOSS\Estradiol\CrystOpt | dfA5543 | 2.659 | PBE1PBE/6-31G(d,p) | 0 |  | This is the DMAflex intra_molecular energy penalty. It is with respect to opt. | A5543 | P212121 | 8 | 23.398 | 19.6323 | 7.0732 | 90 | 90 | 90 | LATT -1; SYMM +X +1/2, -Y +1/2, -Z ; SYMM -X , +Y +1/2, -Z +1/2; SYMM -X +1/2, -Y , +Z +1/2 | 1.1137 | 0.6529 |  | -127.6 | -180.75 | -124.941 | 0 | 0 | 0 | 1 |  | 0 |  | 0 | CrystalOptimizer with GDMA2.2(PBE1PBE/6-31G(d,p)) + FIT
PIPHOO | C18 H24 O2 | 10 | beta-estradiol | 3-hydroxy-1,3,5(10)-estratriene-17beta-ol | Estra-1,3,5(10)-triene-3,17beta-diol, DB00783 | PIPHOO | Flexible CrystalPrecictor (2.x), CrystalOptimizer, DMACRYS (2.2.1.0) | Eric Stevenson | 2017 | Stevenson, E. L.; Lancaster, R. W.; Buanz, A. B. M.; Price, L. S.; Tocher, D. A.; Price, S. L., CrystEngComm 2019, 21(13), 2154-2163. | \CHEMISTRY_CPOSS\Estradiol\CrystOpt | dfA2145 | 1.64 | PBE1PBE/6-31G(d,p) | 0 |  | This is the DMAflex intra_molecular energy penalty. It is with respect to opt. | A2145 | P21 | 4 | 15.5325 | 13.2059 | 7.5796 | 90 | 89.874 | 90 | LATT -1; SYMM -X , +Y +1/2, -Z | 1.1637 | 0.6824 |  | -126.58 | -195.6 | -124.94 | 0 | 0 | 0 | 1 |  | 0 |  | 0 | CrystalOptimizer with GDMA2.2(PBE1PBE/6-31G(d,p)) + FIT
PIPHOO | C18 H24 O2 | 10 | beta-estradiol | 3-hydroxy-1,3,5(10)-estratriene-17beta-ol | Estra-1,3,5(10)-triene-3,17beta-diol, DB00783 | PIPHOO | Flexible CrystalPrecictor (2.x), CrystalOptimizer, DMACRYS (2.2.1.0) | Eric Stevenson | 2017 | Stevenson, E. L.; Lancaster, R. W.; Buanz, A. B. M.; Price, L. S.; Tocher, D. A.; Price, S. L., CrystEngComm 2019, 21(13), 2154-2163. | \CHEMISTRY_CPOSS\Estradiol\CrystOpt | dfB5177 | 3.701 | PBE1PBE/6-31G(d,p) | 0 |  | This is the DMAflex intra_molecular energy penalty. It is with respect to opt. | B5177 | P212121 | 8 | 11.8547 | 21.8899 | 12.0153 | 90 | 90 | 90 | LATT -1; SYMM +X +1/2, -Y +1/2, -Z ; SYMM -X , +Y +1/2, -Z +1/2; SYMM -X +1/2, -Y , +Z +1/2 | 1.1605 | 0.6819 |  | -128.64 | -188.64 | -124.939 | 0 | 0 | 0 | 1 |  | 0 |  | 0 | CrystalOptimizer with GDMA2.2(PBE1PBE/6-31G(d,p)) + FIT
PIPHOO | C18 H24 O2 | 10 | beta-estradiol | 3-hydroxy-1,3,5(10)-estratriene-17beta-ol | Estra-1,3,5(10)-triene-3,17beta-diol, DB00783 | PIPHOO | Flexible CrystalPrecictor (2.x), CrystalOptimizer, DMACRYS (2.2.1.0) | Eric Stevenson | 2017 | Stevenson, E. L.; Lancaster, R. W.; Buanz, A. B. M.; Price, L. S.; Tocher, D. A.; Price, S. L., CrystEngComm 2019, 21(13), 2154-2163. | \CHEMISTRY_CPOSS\Estradiol\CrystOpt | dfC1392 | 5.564 | PBE1PBE/6-31G(d,p) | 0 |  | This is the DMAflex intra_molecular energy penalty. It is with respect to opt. | C1392 | P21 | 4 | 7.0283 | 16.5508 | 14.1807 | 90 | 105.525 | 90 | LATT -1; SYMM -X , +Y +1/2, -Z | 1.1383 | 0.6679 |  | -130.5 | -187.59 | -124.936 | 0 | 0 | 0 | 1 |  | 0 |  | 0 | CrystalOptimizer with GDMA2.2(PBE1PBE/6-31G(d,p)) + FIT
PIPHOO | C18 H24 O2 | 10 | beta-estradiol | 3-hydroxy-1,3,5(10)-estratriene-17beta-ol | Estra-1,3,5(10)-triene-3,17beta-diol, DB00783 | PIPHOO | Flexible CrystalPrecictor (2.x), CrystalOptimizer, DMACRYS (2.2.1.0) | Eric Stevenson | 2017 | Stevenson, E. L.; Lancaster, R. W.; Buanz, A. B. M.; Price, L. S.; Tocher, D. A.; Price, S. L., CrystEngComm 2019, 21(13), 2154-2163. | \CHEMISTRY_CPOSS\Estradiol\CrystOpt | dfA8388 | 3.564 | PBE1PBE/6-31G(d,p) | 0 |  | This is the DMAflex intra_molecular energy penalty. It is with respect to opt. | A8388 | P212121 | 8 | 36.018 | 10.7783 | 7.9601 | 90 | 90 | 90 | LATT -1; SYMM +X +1/2, -Y +1/2, -Z ; SYMM -X , +Y +1/2, -Z +1/2; SYMM -X +1/2, -Y , +Z +1/2 | 1.1709 | 0.6872 |  | -128.5 | -193.81 | -124.936 | 0 | 0 | 0 | 1 |  | 0 |  | 0 | CrystalOptimizer with GDMA2.2(PBE1PBE/6-31G(d,p)) + FIT
PIPHOO | C18 H24 O2 | 10 | beta-estradiol | 3-hydroxy-1,3,5(10)-estratriene-17beta-ol | Estra-1,3,5(10)-triene-3,17beta-diol, DB00783 | PIPHOO | Flexible CrystalPrecictor (2.x), CrystalOptimizer, DMACRYS (2.2.1.0) | Eric Stevenson | 2017 | Stevenson, E. L.; Lancaster, R. W.; Buanz, A. B. M.; Price, L. S.; Tocher, D. A.; Price, S. L., CrystEngComm 2019, 21(13), 2154-2163. | \CHEMISTRY_CPOSS\Estradiol\CrystOpt | dfB2014 | 3.506 | PBE1PBE/6-31G(d,p) | 0 |  | This is the DMAflex intra_molecular energy penalty. It is with respect to opt. | B2014 | P212121 | 8 | 9.6416 | 35.1168 | 9.378 | 90 | 90 | 90 | LATT -1; SYMM +X +1/2, -Y +1/2, -Z ; SYMM -X , +Y +1/2, -Z +1/2; SYMM -X +1/2, -Y , +Z +1/2 | 1.1396 | 0.6687 |  | -128.44 | -186.44 | -124.934 | 0 | 0 | 0 | 1 |  | 0 |  | 0 | CrystalOptimizer with GDMA2.2(PBE1PBE/6-31G(d,p)) + FIT
PIPHOO | C18 H24 O2 | 10 | beta-estradiol | 3-hydroxy-1,3,5(10)-estratriene-17beta-ol | Estra-1,3,5(10)-triene-3,17beta-diol, DB00783 | PIPHOO | Flexible CrystalPrecictor (2.x), CrystalOptimizer, DMACRYS (2.2.1.0) | Eric Stevenson | 2017 | Stevenson, E. L.; Lancaster, R. W.; Buanz, A. B. M.; Price, L. S.; Tocher, D. A.; Price, S. L., CrystEngComm 2019, 21(13), 2154-2163. | \CHEMISTRY_CPOSS\Estradiol\CrystOpt | dfB2839 | 7.436 | PBE1PBE/6-31G(d,p) | 0 |  | This is the DMAflex intra_molecular energy penalty. It is with respect to opt. | B2839 | P212121 | 8 | 23.2786 | 19.309 | 6.8838 | 90 | 90 | 90 | LATT -1; SYMM +X +1/2, -Y +1/2, -Z ; SYMM -X , +Y +1/2, -Z +1/2; SYMM -X +1/2, -Y , +Z +1/2 | 1.1694 | 0.6852 |  | -132.37 | -193.28 | -124.934 | 0 | 0 | 0 | 1 |  | 0 |  | 0 | CrystalOptimizer with GDMA2.2(PBE1PBE/6-31G(d,p)) + FIT
PIPHOO | C18 H24 O2 | 10 | beta-estradiol | 3-hydroxy-1,3,5(10)-estratriene-17beta-ol | Estra-1,3,5(10)-triene-3,17beta-diol, DB00783 | PIPHOO | Flexible CrystalPrecictor (2.x), CrystalOptimizer, DMACRYS (2.2.1.0) | Eric Stevenson | 2017 | Stevenson, E. L.; Lancaster, R. W.; Buanz, A. B. M.; Price, L. S.; Tocher, D. A.; Price, S. L., CrystEngComm 2019, 21(13), 2154-2163. | \CHEMISTRY_CPOSS\Estradiol\CrystOpt | dfA2668 | 4.067 | PBE1PBE/6-31G(d,p) | 0 |  | This is the DMAflex intra_molecular energy penalty. It is with respect to opt. | A2668 | P21 | 4 | 5.9775 | 37.7562 | 7.183 | 90 | 71.202 | 90 | LATT -1; SYMM -X , +Y +1/2, -Z | 1.1789 | 0.6928 |  | -129 | -195.71 | -124.933 | 0 | 0 | 0 | 1 |  | 0 |  | 0 | CrystalOptimizer with GDMA2.2(PBE1PBE/6-31G(d,p)) + FIT
PIPHOO | C18 H24 O2 | 10 | beta-estradiol | 3-hydroxy-1,3,5(10)-estratriene-17beta-ol | Estra-1,3,5(10)-triene-3,17beta-diol, DB00783 | PIPHOO | Flexible CrystalPrecictor (2.x), CrystalOptimizer, DMACRYS (2.2.1.0) | Eric Stevenson | 2017 | Stevenson, E. L.; Lancaster, R. W.; Buanz, A. B. M.; Price, L. S.; Tocher, D. A.; Price, S. L., CrystEngComm 2019, 21(13), 2154-2163. | \CHEMISTRY_CPOSS\Estradiol\CrystOpt | dfA2259 | 2.018 | PBE1PBE/6-31G(d,p) | 0 |  | This is the DMAflex intra_molecular energy penalty. It is with respect to opt. | A2259 | P21 | 4 | 7.9559 | 22.4748 | 9.3566 | 90 | 71.16 | 90 | LATT -1; SYMM -X , +Y +1/2, -Z | 1.1426 | 0.6722 |  | -126.95 | -186.19 | -124.932 | 0 | 0 | 0 | 1 |  | 0 |  | 0 | CrystalOptimizer with GDMA2.2(PBE1PBE/6-31G(d,p)) + FIT
PIPHOO | C18 H24 O2 | 10 | beta-estradiol | 3-hydroxy-1,3,5(10)-estratriene-17beta-ol | Estra-1,3,5(10)-triene-3,17beta-diol, DB00783 | PIPHOO | Flexible CrystalPrecictor (2.x), CrystalOptimizer, DMACRYS (2.2.1.0) | Eric Stevenson | 2017 | Stevenson, E. L.; Lancaster, R. W.; Buanz, A. B. M.; Price, L. S.; Tocher, D. A.; Price, S. L., CrystEngComm 2019, 21(13), 2154-2163. | \CHEMISTRY_CPOSS\Estradiol\CrystOpt | dfC1096 | 3.249 | PBE1PBE/6-31G(d,p) | 0 |  | This is the DMAflex intra_molecular energy penalty. It is with respect to opt. | C1096 | P212121 | 8 | 7.2111 | 10.4315 | 40.7822 | 90 | 90 | 90 | LATT -1; SYMM +X +1/2, -Y +1/2, -Z ; SYMM -X , +Y +1/2, -Z +1/2; SYMM -X +1/2, -Y , +Z +1/2 | 1.1795 | 0.6939 |  | -128.18 | -205.03 | -124.931 | 0 | 0 | 0 | 1 |  | 0 |  | 0 | CrystalOptimizer with GDMA2.2(PBE1PBE/6-31G(d,p)) + FIT
PIPHOO | C18 H24 O2 | 10 | beta-estradiol | 3-hydroxy-1,3,5(10)-estratriene-17beta-ol | Estra-1,3,5(10)-triene-3,17beta-diol, DB00783 | PIPHOO | Flexible CrystalPrecictor (2.x), CrystalOptimizer, DMACRYS (2.2.1.0) | Eric Stevenson | 2017 | Stevenson, E. L.; Lancaster, R. W.; Buanz, A. B. M.; Price, L. S.; Tocher, D. A.; Price, S. L., CrystEngComm 2019, 21(13), 2154-2163. | \CHEMISTRY_CPOSS\Estradiol\CrystOpt | dfB4981 | 4.082 | PBE1PBE/6-31G(d,p) | 0 |  | This is the DMAflex intra_molecular energy penalty. It is with respect to opt. | B4981 | P212121 | 8 | 7.412 | 22.3666 | 18.8367 | 90 | 90 | 90 | LATT -1; SYMM +X +1/2, -Y +1/2, -Z ; SYMM -X , +Y +1/2, -Z +1/2; SYMM -X +1/2, -Y , +Z +1/2 | 1.1587 | 0.6803 |  | -129.01 | -195.83 | -124.928 | 0 | 0 | 0 | 1 |  | 0 |  | 0 | CrystalOptimizer with GDMA2.2(PBE1PBE/6-31G(d,p)) + FIT
PIPHOO | C18 H24 O2 | 10 | beta-estradiol | 3-hydroxy-1,3,5(10)-estratriene-17beta-ol | Estra-1,3,5(10)-triene-3,17beta-diol, DB00783 | PIPHOO | Flexible CrystalPrecictor (2.x), CrystalOptimizer, DMACRYS (2.2.1.0) | Eric Stevenson | 2017 | Stevenson, E. L.; Lancaster, R. W.; Buanz, A. B. M.; Price, L. S.; Tocher, D. A.; Price, S. L., CrystEngComm 2019, 21(13), 2154-2163. | \CHEMISTRY_CPOSS\Estradiol\CrystOpt | dfB3386 | 3.107 | PBE1PBE/6-31G(d,p) | 0 |  | This is the DMAflex intra_molecular energy penalty. It is with respect to opt. | B3386 | P212121 | 8 | 18.8487 | 14.6172 | 11.9018 | 90 | 90 | 90 | LATT -1; SYMM +X +1/2, -Y +1/2, -Z ; SYMM -X , +Y +1/2, -Z +1/2; SYMM -X +1/2, -Y , +Z +1/2 | 1.1035 | 0.6473 |  | -128.03 | -174.52 | -124.923 | 0 | 0 | 0 | 1 |  | 0 |  | 0 | CrystalOptimizer with GDMA2.2(PBE1PBE/6-31G(d,p)) + FIT
PIPHOO | C18 H24 O2 | 10 | beta-estradiol | 3-hydroxy-1,3,5(10)-estratriene-17beta-ol | Estra-1,3,5(10)-triene-3,17beta-diol, DB00783 | PIPHOO | Flexible CrystalPrecictor (2.x), CrystalOptimizer, DMACRYS (2.2.1.0) | Eric Stevenson | 2017 | Stevenson, E. L.; Lancaster, R. W.; Buanz, A. B. M.; Price, L. S.; Tocher, D. A.; Price, S. L., CrystEngComm 2019, 21(13), 2154-2163. | \CHEMISTRY_CPOSS\Estradiol\CrystOpt | dfA2946 | 1.727 | PBE1PBE/6-31G(d,p) | 0 |  | This is the DMAflex intra_molecular energy penalty. It is with respect to opt. | A2946 | P21 | 4 | 12.3449 | 7.1978 | 18.2085 | 90 | 89.772 | 90 | LATT -1; SYMM -X , +Y +1/2, -Z | 1.1182 | 0.655 |  | -126.65 | -177.44 | -124.923 | 0 | 0 | 0 | 1 |  | 0 |  | 0 | CrystalOptimizer with GDMA2.2(PBE1PBE/6-31G(d,p)) + FIT
PIPHOO | C18 H24 O2 | 10 | beta-estradiol | 3-hydroxy-1,3,5(10)-estratriene-17beta-ol | Estra-1,3,5(10)-triene-3,17beta-diol, DB00783 | PIPHOO | Flexible CrystalPrecictor (2.x), CrystalOptimizer, DMACRYS (2.2.1.0) | Eric Stevenson | 2017 | Stevenson, E. L.; Lancaster, R. W.; Buanz, A. B. M.; Price, L. S.; Tocher, D. A.; Price, S. L., CrystEngComm 2019, 21(13), 2154-2163. | \CHEMISTRY_CPOSS\Estradiol\CrystOpt | dfA3598 | 2.808 | PBE1PBE/6-31G(d,p) | 0 |  | This is the DMAflex intra_molecular energy penalty. It is with respect to opt. | A3598 | P212121 | 8 | 6.8316 | 11.746 | 39.0132 | 90 | 90 | 90 | LATT -1; SYMM +X +1/2, -Y +1/2, -Z ; SYMM -X , +Y +1/2, -Z +1/2; SYMM -X +1/2, -Y , +Z +1/2 | 1.1558 | 0.6778 |  | -127.73 | -195.19 | -124.922 | 0 | 0 | 0 | 1 |  | 0 |  | 0 | CrystalOptimizer with GDMA2.2(PBE1PBE/6-31G(d,p)) + FIT
PIPHOO | C18 H24 O2 | 10 | beta-estradiol | 3-hydroxy-1,3,5(10)-estratriene-17beta-ol | Estra-1,3,5(10)-triene-3,17beta-diol, DB00783 | PIPHOO | Flexible CrystalPrecictor (2.x), CrystalOptimizer, DMACRYS (2.2.1.0) | Eric Stevenson | 2017 | Stevenson, E. L.; Lancaster, R. W.; Buanz, A. B. M.; Price, L. S.; Tocher, D. A.; Price, S. L., CrystEngComm 2019, 21(13), 2154-2163. | \CHEMISTRY_CPOSS\Estradiol\CrystOpt | dfC3170 | 3.01 | PBE1PBE/6-31G(d,p) | 0 |  | This is the DMAflex intra_molecular energy penalty. It is with respect to opt. | C3170 | P21 | 4 | 8.3932 | 18.8559 | 9.6134 | 90 | 91.1 | 90 | LATT -1; SYMM -X , +Y +1/2, -Z | 1.1894 | 0.6996 |  | -127.93 | -211.93 | -124.92 | 0 | 0 | 0 | 1 |  | 0 |  | 0 | CrystalOptimizer with GDMA2.2(PBE1PBE/6-31G(d,p)) + FIT
PIPHOO | C18 H24 O2 | 10 | beta-estradiol | 3-hydroxy-1,3,5(10)-estratriene-17beta-ol | Estra-1,3,5(10)-triene-3,17beta-diol, DB00783 | PIPHOO | Flexible CrystalPrecictor (2.x), CrystalOptimizer, DMACRYS (2.2.1.0) | Eric Stevenson | 2017 | Stevenson, E. L.; Lancaster, R. W.; Buanz, A. B. M.; Price, L. S.; Tocher, D. A.; Price, S. L., CrystEngComm 2019, 21(13), 2154-2163. | \CHEMISTRY_CPOSS\Estradiol\CrystOpt | dfA4553 | 5.961 | PBE1PBE/6-31G(d,p) | 0 |  | This is the DMAflex intra_molecular energy penalty. It is with respect to opt. | A4553 | P21 | 4 | 9.7333 | 22.1872 | 7.879 | 90 | 67.852 | 90 | LATT -1; SYMM -X , +Y +1/2, -Z | 1.148 | 0.6734 |  | -130.88 | -188.17 | -124.919 | 0 | 0 | 0 | 1 |  | 0 |  | 0 | CrystalOptimizer with GDMA2.2(PBE1PBE/6-31G(d,p)) + FIT
PIPHOO | C18 H24 O2 | 10 | beta-estradiol | 3-hydroxy-1,3,5(10)-estratriene-17beta-ol | Estra-1,3,5(10)-triene-3,17beta-diol, DB00783 | PIPHOO | Flexible CrystalPrecictor (2.x), CrystalOptimizer, DMACRYS (2.2.1.0) | Eric Stevenson | 2017 | Stevenson, E. L.; Lancaster, R. W.; Buanz, A. B. M.; Price, L. S.; Tocher, D. A.; Price, S. L., CrystEngComm 2019, 21(13), 2154-2163. | \CHEMISTRY_CPOSS\Estradiol\CrystOpt | dfA7403 | 4.472 | PBE1PBE/6-31G(d,p) | 0 |  | This is the DMAflex intra_molecular energy penalty. It is with respect to opt. | A7403 | P21212 | 8 | 18.9643 | 20.6021 | 8.6094 | 90 | 90 | 90 | LATT -1; SYMM +X +1/2, -Y +1/2, -Z ; SYMM -X +1/2, +Y +1/2, -Z ; SYMM -X , -Y , +Z | 1.0757 | 0.6266 |  | -129.39 | -152 | -124.918 | 0 | 0 | 0 | 1 |  | 0 |  | 0 | CrystalOptimizer with GDMA2.2(PBE1PBE/6-31G(d,p)) + FIT
PIPHOO | C18 H24 O2 | 10 | beta-estradiol | 3-hydroxy-1,3,5(10)-estratriene-17beta-ol | Estra-1,3,5(10)-triene-3,17beta-diol, DB00783 | PIPHOO | Flexible CrystalPrecictor (2.x), CrystalOptimizer, DMACRYS (2.2.1.0) | Eric Stevenson | 2017 | Stevenson, E. L.; Lancaster, R. W.; Buanz, A. B. M.; Price, L. S.; Tocher, D. A.; Price, S. L., CrystEngComm 2019, 21(13), 2154-2163. | \CHEMISTRY_CPOSS\Estradiol\CrystOpt | dfA13875 | 8.322 | PBE1PBE/6-31G(d,p) | 0 |  | This is the DMAflex intra_molecular energy penalty. It is with respect to opt. | A13875 | P21 | 4 | 7.6144 | 20.9312 | 10.1459 | 90 | 75.024 | 90 | LATT -1; SYMM -X , +Y +1/2, -Z | 1.1582 | 0.677 |  | -133.24 | -188.64 | -124.918 | 0 | 0 | 0 | 1 |  | 0 |  | 0 | CrystalOptimizer with GDMA2.2(PBE1PBE/6-31G(d,p)) + FIT
PIPHOO | C18 H24 O2 | 10 | beta-estradiol | 3-hydroxy-1,3,5(10)-estratriene-17beta-ol | Estra-1,3,5(10)-triene-3,17beta-diol, DB00783 | PIPHOO | Flexible CrystalPrecictor (2.x), CrystalOptimizer, DMACRYS (2.2.1.0) | Eric Stevenson | 2017 | Stevenson, E. L.; Lancaster, R. W.; Buanz, A. B. M.; Price, L. S.; Tocher, D. A.; Price, S. L., CrystEngComm 2019, 21(13), 2154-2163. | \CHEMISTRY_CPOSS\Estradiol\CrystOpt | dfA4523 | 3.032 | PBE1PBE/6-31G(d,p) | 0 |  | This is the DMAflex intra_molecular energy penalty. It is with respect to opt. | A4523 | P21 | 4 | 7.1137 | 19.2271 | 11.4769 | 90 | 82.608 | 90 | LATT -1; SYMM -X , +Y +1/2, -Z | 1.1622 | 0.6824 |  | -127.95 | -194.04 | -124.918 | 0 | 0 | 0 | 1 |  | 0 |  | 0 | CrystalOptimizer with GDMA2.2(PBE1PBE/6-31G(d,p)) + FIT
PIPHOO | C18 H24 O2 | 10 | beta-estradiol | 3-hydroxy-1,3,5(10)-estratriene-17beta-ol | Estra-1,3,5(10)-triene-3,17beta-diol, DB00783 | PIPHOO | Flexible CrystalPrecictor (2.x), CrystalOptimizer, DMACRYS (2.2.1.0) | Eric Stevenson | 2017 | Stevenson, E. L.; Lancaster, R. W.; Buanz, A. B. M.; Price, L. S.; Tocher, D. A.; Price, S. L., CrystEngComm 2019, 21(13), 2154-2163. | \CHEMISTRY_CPOSS\Estradiol\CrystOpt | dfA11568 | 2.084 | PBE1PBE/6-31G(d,p) | 0 |  | This is the DMAflex intra_molecular energy penalty. It is with respect to opt. | A11568 | P21 | 4 | 6.6291 | 26.62 | 9.1594 | 90 | 77.193 | 90 | LATT -1; SYMM -X , +Y +1/2, -Z | 1.1479 | 0.6727 |  | -127 | -185.01 | -124.916 | 0 | 0 | 0 | 1 |  | 0 |  | 0 | CrystalOptimizer with GDMA2.2(PBE1PBE/6-31G(d,p)) + FIT
PIPHOO | C18 H24 O2 | 10 | beta-estradiol | 3-hydroxy-1,3,5(10)-estratriene-17beta-ol | Estra-1,3,5(10)-triene-3,17beta-diol, DB00783 | PIPHOO | Flexible CrystalPrecictor (2.x), CrystalOptimizer, DMACRYS (2.2.1.0) | Eric Stevenson | 2017 | Stevenson, E. L.; Lancaster, R. W.; Buanz, A. B. M.; Price, L. S.; Tocher, D. A.; Price, S. L., CrystEngComm 2019, 21(13), 2154-2163. | \CHEMISTRY_CPOSS\Estradiol\CrystOpt | dfB1184 | 6.074 | PBE1PBE/6-31G(d,p) | 0 |  | This is the DMAflex intra_molecular energy penalty. It is with respect to opt. | B1184 | P212121 | 8 | 12.9282 | 39.3028 | 6.0286 | 90 | 90 | 90 | LATT -1; SYMM +X +1/2, -Y +1/2, -Z ; SYMM -X , +Y +1/2, -Z +1/2; SYMM -X +1/2, -Y , +Z +1/2 | 1.1812 | 0.6936 |  | -130.99 | -200.55 | -124.916 | 0 | 0 | 0 | 1 |  | 0 |  | 0 | CrystalOptimizer with GDMA2.2(PBE1PBE/6-31G(d,p)) + FIT
PIPHOO | C18 H24 O2 | 10 | beta-estradiol | 3-hydroxy-1,3,5(10)-estratriene-17beta-ol | Estra-1,3,5(10)-triene-3,17beta-diol, DB00783 | PIPHOO | Flexible CrystalPrecictor (2.x), CrystalOptimizer, DMACRYS (2.2.1.0) | Eric Stevenson | 2017 | Stevenson, E. L.; Lancaster, R. W.; Buanz, A. B. M.; Price, L. S.; Tocher, D. A.; Price, S. L., CrystEngComm 2019, 21(13), 2154-2163. | \CHEMISTRY_CPOSS\Estradiol\CrystOpt | dfA6220 | 3.725 | PBE1PBE/6-31G(d,p) | 0 |  | This is the DMAflex intra_molecular energy penalty. It is with respect to opt. | A6220 | P212121 | 8 | 13.1205 | 8.9764 | 26.289 | 90 | 90 | 90 | LATT -1; SYMM +X +1/2, -Y +1/2, -Z ; SYMM -X , +Y +1/2, -Z +1/2; SYMM -X +1/2, -Y , +Z +1/2 | 1.1687 | 0.6852 |  | -128.64 | -190.03 | -124.915 | 0 | 0 | 0 | 1 |  | 0 |  | 0 | CrystalOptimizer with GDMA2.2(PBE1PBE/6-31G(d,p)) + FIT
PIPHOO | C18 H24 O2 | 10 | beta-estradiol | 3-hydroxy-1,3,5(10)-estratriene-17beta-ol | Estra-1,3,5(10)-triene-3,17beta-diol, DB00783 | PIPHOO | Flexible CrystalPrecictor (2.x), CrystalOptimizer, DMACRYS (2.2.1.0) | Eric Stevenson | 2017 | Stevenson, E. L.; Lancaster, R. W.; Buanz, A. B. M.; Price, L. S.; Tocher, D. A.; Price, S. L., CrystEngComm 2019, 21(13), 2154-2163. | \CHEMISTRY_CPOSS\Estradiol\CrystOpt | dfA8973 | 6.527 | PBE1PBE/6-31G(d,p) | 0 |  | This is the DMAflex intra_molecular energy penalty. It is with respect to opt. | A8973 | P1 | 2 | 10.6134 | 10.1652 | 7.4518 | 85.28 | 80.418 | 74.775 | LATT -1 | 1.1836 | 0.6942 |  | -131.44 | -191.07 | -124.913 | 0 | 0 | 0 | 1 |  | 0 |  | 0 | CrystalOptimizer with GDMA2.2(PBE1PBE/6-31G(d,p)) + FIT
PIPHOO | C18 H24 O2 | 10 | beta-estradiol | 3-hydroxy-1,3,5(10)-estratriene-17beta-ol | Estra-1,3,5(10)-triene-3,17beta-diol, DB00783 | PIPHOO | Flexible CrystalPrecictor (2.x), CrystalOptimizer, DMACRYS (2.2.1.0) | Eric Stevenson | 2017 | Stevenson, E. L.; Lancaster, R. W.; Buanz, A. B. M.; Price, L. S.; Tocher, D. A.; Price, S. L., CrystEngComm 2019, 21(13), 2154-2163. | \CHEMISTRY_CPOSS\Estradiol\CrystOpt | dfB1921 | 2.369 | PBE1PBE/6-31G(d,p) | 0 |  | This is the DMAflex intra_molecular energy penalty. It is with respect to opt. | B1921 | P21 | 4 | 7.7068 | 18.8229 | 10.331 | 90 | 89.813 | 90 | LATT -1; SYMM -X , +Y +1/2, -Z | 1.2072 | 0.7117 |  | -127.28 | -216.9 | -124.911 | 0 | 0 | 0 | 1 |  | 0 |  | 0 | CrystalOptimizer with GDMA2.2(PBE1PBE/6-31G(d,p)) + FIT
PIPHOO | C18 H24 O2 | 10 | beta-estradiol | 3-hydroxy-1,3,5(10)-estratriene-17beta-ol | Estra-1,3,5(10)-triene-3,17beta-diol, DB00783 | PIPHOO | Flexible CrystalPrecictor (2.x), CrystalOptimizer, DMACRYS (2.2.1.0) | Eric Stevenson | 2017 | Stevenson, E. L.; Lancaster, R. W.; Buanz, A. B. M.; Price, L. S.; Tocher, D. A.; Price, S. L., CrystEngComm 2019, 21(13), 2154-2163. | \CHEMISTRY_CPOSS\Estradiol\CrystOpt | dfB2306 | 2.45 | PBE1PBE/6-31G(d,p) | 0 |  | This is the DMAflex intra_molecular energy penalty. It is with respect to opt. | B2306 | P212121 | 8 | 28.1969 | 14.1374 | 7.8015 | 90 | 90 | 90 | LATT -1; SYMM +X +1/2, -Y +1/2, -Z ; SYMM -X , +Y +1/2, -Z +1/2; SYMM -X +1/2, -Y , +Z +1/2 | 1.1635 | 0.6834 |  | -127.36 | -201.4 | -124.91 | 0 | 0 | 0 | 1 |  | 0 |  | 0 | CrystalOptimizer with GDMA2.2(PBE1PBE/6-31G(d,p)) + FIT
PIPHOO | C18 H24 O2 | 10 | beta-estradiol | 3-hydroxy-1,3,5(10)-estratriene-17beta-ol | Estra-1,3,5(10)-triene-3,17beta-diol, DB00783 | PIPHOO | Flexible CrystalPrecictor (2.x), CrystalOptimizer, DMACRYS (2.2.1.0) | Eric Stevenson | 2017 | Stevenson, E. L.; Lancaster, R. W.; Buanz, A. B. M.; Price, L. S.; Tocher, D. A.; Price, S. L., CrystEngComm 2019, 21(13), 2154-2163. | \CHEMISTRY_CPOSS\Estradiol\CrystOpt | dfB3723 | 1.083 | PBE1PBE/6-31G(d,p) | 0 |  | This is the DMAflex intra_molecular energy penalty. It is with respect to opt. | B3723 | P21 | 4 | 9.9919 | 25.3705 | 6.567 | 90 | 82.114 | 90 | LATT -1; SYMM -X , +Y +1/2, -Z | 1.0972 | 0.6419 |  | -125.99 | -162.99 | -124.907 | 0 | 0 | 0 | 1 |  | 0 |  | 0 | CrystalOptimizer with GDMA2.2(PBE1PBE/6-31G(d,p)) + FIT
PIPHOO | C18 H24 O2 | 10 | beta-estradiol | 3-hydroxy-1,3,5(10)-estratriene-17beta-ol | Estra-1,3,5(10)-triene-3,17beta-diol, DB00783 | PIPHOO | Flexible CrystalPrecictor (2.x), CrystalOptimizer, DMACRYS (2.2.1.0) | Eric Stevenson | 2017 | Stevenson, E. L.; Lancaster, R. W.; Buanz, A. B. M.; Price, L. S.; Tocher, D. A.; Price, S. L., CrystEngComm 2019, 21(13), 2154-2163. | \CHEMISTRY_CPOSS\Estradiol\CrystOpt | dfA6169 | 4.984 | PBE1PBE/6-31G(d,p) | 0 |  | This is the DMAflex intra_molecular energy penalty. It is with respect to opt. | A6169 | P21 | 4 | 24.5118 | 11.7073 | 6.8079 | 90 | 56.263 | 90 | LATT -1; SYMM -X , +Y +1/2, -Z | 1.1136 | 0.6524 |  | -129.89 | -166.57 | -124.906 | 0 | 0 | 0 | 1 |  | 0 |  | 0 | CrystalOptimizer with GDMA2.2(PBE1PBE/6-31G(d,p)) + FIT
PIPHOO | C18 H24 O2 | 10 | beta-estradiol | 3-hydroxy-1,3,5(10)-estratriene-17beta-ol | Estra-1,3,5(10)-triene-3,17beta-diol, DB00783 | PIPHOO | Flexible CrystalPrecictor (2.x), CrystalOptimizer, DMACRYS (2.2.1.0) | Eric Stevenson | 2017 | Stevenson, E. L.; Lancaster, R. W.; Buanz, A. B. M.; Price, L. S.; Tocher, D. A.; Price, S. L., CrystEngComm 2019, 21(13), 2154-2163. | \CHEMISTRY_CPOSS\Estradiol\CrystOpt | dfA2432 | 3.414 | PBE1PBE/6-31G(d,p) | 0 |  | This is the DMAflex intra_molecular energy penalty. It is with respect to opt. | A2432 | P212121 | 8 | 10.5185 | 22.0541 | 13.8178 | 90 | 90 | 90 | LATT -1; SYMM +X +1/2, -Y +1/2, -Z ; SYMM -X , +Y +1/2, -Z +1/2; SYMM -X +1/2, -Y , +Z +1/2 | 1.1289 | 0.6628 |  | -128.32 | -179.48 | -124.906 | 0 | 0 | 0 | 1 |  | 0 |  | 0 | CrystalOptimizer with GDMA2.2(PBE1PBE/6-31G(d,p)) + FIT
PIPHOO | C18 H24 O2 | 10 | beta-estradiol | 3-hydroxy-1,3,5(10)-estratriene-17beta-ol | Estra-1,3,5(10)-triene-3,17beta-diol, DB00783 | PIPHOO | Flexible CrystalPrecictor (2.x), CrystalOptimizer, DMACRYS (2.2.1.0) | Eric Stevenson | 2017 | Stevenson, E. L.; Lancaster, R. W.; Buanz, A. B. M.; Price, L. S.; Tocher, D. A.; Price, S. L., CrystEngComm 2019, 21(13), 2154-2163. | \CHEMISTRY_CPOSS\Estradiol\CrystOpt | dfB2129 | 1.256 | PBE1PBE/6-31G(d,p) | 0 |  | This is the DMAflex intra_molecular energy penalty. It is with respect to opt. | B2129 | P212121 | 8 | 47.3195 | 7.3378 | 9.2368 | 90 | 90 | 90 | LATT -1; SYMM +X +1/2, -Y +1/2, -Z ; SYMM -X , +Y +1/2, -Z +1/2; SYMM -X +1/2, -Y , +Z +1/2 | 1.1282 | 0.6611 |  | -126.16 | -175.69 | -124.904 | 0 | 0 | 0 | 1 |  | 0 |  | 0 | CrystalOptimizer with GDMA2.2(PBE1PBE/6-31G(d,p)) + FIT
PIPHOO | C18 H24 O2 | 10 | beta-estradiol | 3-hydroxy-1,3,5(10)-estratriene-17beta-ol | Estra-1,3,5(10)-triene-3,17beta-diol, DB00783 | PIPHOO | Flexible CrystalPrecictor (2.x), CrystalOptimizer, DMACRYS (2.2.1.0) | Eric Stevenson | 2017 | Stevenson, E. L.; Lancaster, R. W.; Buanz, A. B. M.; Price, L. S.; Tocher, D. A.; Price, S. L., CrystEngComm 2019, 21(13), 2154-2163. | \CHEMISTRY_CPOSS\Estradiol\CrystOpt | dfB452 | 0.958 | PBE1PBE/6-31G(d,p) | 0 |  | This is the DMAflex intra_molecular energy penalty. It is with respect to opt. | B452 | P21 | 4 | 7.2572 | 32.5761 | 6.923 | 90 | 71.204 | 90 | LATT -1; SYMM -X , +Y +1/2, -Z | 1.1677 | 0.6866 |  | -125.86 | -200.71 | -124.902 | 0 | 0 | 0 | 1 |  | 0 |  | 0 | CrystalOptimizer with GDMA2.2(PBE1PBE/6-31G(d,p)) + FIT
PIPHOO | C18 H24 O2 | 10 | beta-estradiol | 3-hydroxy-1,3,5(10)-estratriene-17beta-ol | Estra-1,3,5(10)-triene-3,17beta-diol, DB00783 | PIPHOO | Flexible CrystalPrecictor (2.x), CrystalOptimizer, DMACRYS (2.2.1.0) | Eric Stevenson | 2017 | Stevenson, E. L.; Lancaster, R. W.; Buanz, A. B. M.; Price, L. S.; Tocher, D. A.; Price, S. L., CrystEngComm 2019, 21(13), 2154-2163. | \CHEMISTRY_CPOSS\Estradiol\CrystOpt | dfA1854 | 1.689 | PBE1PBE/6-31G(d,p) | 0 |  | This is the DMAflex intra_molecular energy penalty. It is with respect to opt. | A1854 | P212121 | 8 | 8.9423 | 29.4173 | 11.5802 | 90 | 90 | 90 | LATT -1; SYMM +X +1/2, -Y +1/2, -Z ; SYMM -X , +Y +1/2, -Z +1/2; SYMM -X +1/2, -Y , +Z +1/2 | 1.1878 | 0.6983 |  | -126.59 | -206.05 | -124.901 | 0 | 0 | 0 | 1 |  | 0 |  | 0 | CrystalOptimizer with GDMA2.2(PBE1PBE/6-31G(d,p)) + FIT
PIPHOO | C18 H24 O2 | 10 | beta-estradiol | 3-hydroxy-1,3,5(10)-estratriene-17beta-ol | Estra-1,3,5(10)-triene-3,17beta-diol, DB00783 | PIPHOO | Flexible CrystalPrecictor (2.x), CrystalOptimizer, DMACRYS (2.2.1.0) | Eric Stevenson | 2017 | Stevenson, E. L.; Lancaster, R. W.; Buanz, A. B. M.; Price, L. S.; Tocher, D. A.; Price, S. L., CrystEngComm 2019, 21(13), 2154-2163. | \CHEMISTRY_CPOSS\Estradiol\CrystOpt | dfA4097 | 3.45 | PBE1PBE/6-31G(d,p) | 0 |  | This is the DMAflex intra_molecular energy penalty. It is with respect to opt. | A4097 | P212121 | 8 | 41.1453 | 6.36 | 12.1542 | 90 | 90 | 90 | LATT -1; SYMM +X +1/2, -Y +1/2, -Z ; SYMM -X , +Y +1/2, -Z +1/2; SYMM -X +1/2, -Y , +Z +1/2 | 1.1377 | 0.6666 |  | -128.35 | -181.74 | -124.9 | 0 | 0 | 0 | 1 |  | 0 |  | 0 | CrystalOptimizer with GDMA2.2(PBE1PBE/6-31G(d,p)) + FIT
PIPHOO | C18 H24 O2 | 10 | beta-estradiol | 3-hydroxy-1,3,5(10)-estratriene-17beta-ol | Estra-1,3,5(10)-triene-3,17beta-diol, DB00783 | PIPHOO | Flexible CrystalPrecictor (2.x), CrystalOptimizer, DMACRYS (2.2.1.0) | Eric Stevenson | 2017 | Stevenson, E. L.; Lancaster, R. W.; Buanz, A. B. M.; Price, L. S.; Tocher, D. A.; Price, S. L., CrystEngComm 2019, 21(13), 2154-2163. | \CHEMISTRY_CPOSS\Estradiol\CrystOpt | dfB3819 | 1.412 | PBE1PBE/6-31G(d,p) | 0 |  | This is the DMAflex intra_molecular energy penalty. It is with respect to opt. | B3819 | A2 | 8 | 17.3492 | 10.3331 | 19.9074 | 90 | 69.023 | 90 | LATT -1; SYMM -X , +Y , -Z ; SYMM +X , +Y +1/2, +Z +1/2; SYMM -X , +Y +1/2, -Z +1/2 | 1.0859 | 0.6359 |  | -126.31 | -170.94 | -124.898 | 0 | 0 | 0 | 1 |  | 0 |  | 0 | CrystalOptimizer with GDMA2.2(PBE1PBE/6-31G(d,p)) + FIT
PIPHOO | C18 H24 O2 | 10 | beta-estradiol | 3-hydroxy-1,3,5(10)-estratriene-17beta-ol | Estra-1,3,5(10)-triene-3,17beta-diol, DB00783 | PIPHOO | Flexible CrystalPrecictor (2.x), CrystalOptimizer, DMACRYS (2.2.1.0) | Eric Stevenson | 2017 | Stevenson, E. L.; Lancaster, R. W.; Buanz, A. B. M.; Price, L. S.; Tocher, D. A.; Price, S. L., CrystEngComm 2019, 21(13), 2154-2163. | \CHEMISTRY_CPOSS\Estradiol\CrystOpt | dfA5560 | 2.212 | PBE1PBE/6-31G(d,p) | 0 |  | This is the DMAflex intra_molecular energy penalty. It is with respect to opt. | A5560 | P212121 | 8 | 5.9634 | 25.1169 | 21.2337 | 90 | 90 | 90 | LATT -1; SYMM +X +1/2, -Y +1/2, -Z ; SYMM -X , +Y +1/2, -Z +1/2; SYMM -X +1/2, -Y , +Z +1/2 | 1.1377 | 0.667 |  | -127.11 | -183.72 | -124.898 | 0 | 0 | 0 | 1 |  | 0 |  | 0 | CrystalOptimizer with GDMA2.2(PBE1PBE/6-31G(d,p)) + FIT
PIPHOO | C18 H24 O2 | 10 | beta-estradiol | 3-hydroxy-1,3,5(10)-estratriene-17beta-ol | Estra-1,3,5(10)-triene-3,17beta-diol, DB00783 | PIPHOO | Flexible CrystalPrecictor (2.x), CrystalOptimizer, DMACRYS (2.2.1.0) | Eric Stevenson | 2017 | Stevenson, E. L.; Lancaster, R. W.; Buanz, A. B. M.; Price, L. S.; Tocher, D. A.; Price, S. L., CrystEngComm 2019, 21(13), 2154-2163. | \CHEMISTRY_CPOSS\Estradiol\CrystOpt | dfB5886 | 9.924 | PBE1PBE/6-31G(d,p) | 0 |  | This is the DMAflex intra_molecular energy penalty. It is with respect to opt. | B5886 | P1 | 2 | 12.0162 | 9.5443 | 7.2337 | 73.889 | 98.157 | 84.195 | LATT -1 | 1.1593 | 0.6792 |  | -134.82 | -192.31 | -124.896 | 0 | 0 | 0 | 1 |  | 0 |  | 0 | CrystalOptimizer with GDMA2.2(PBE1PBE/6-31G(d,p)) + FIT
PIPHOO | C18 H24 O2 | 10 | beta-estradiol | 3-hydroxy-1,3,5(10)-estratriene-17beta-ol | Estra-1,3,5(10)-triene-3,17beta-diol, DB00783 | PIPHOO | Flexible CrystalPrecictor (2.x), CrystalOptimizer, DMACRYS (2.2.1.0) | Eric Stevenson | 2017 | Stevenson, E. L.; Lancaster, R. W.; Buanz, A. B. M.; Price, L. S.; Tocher, D. A.; Price, S. L., CrystEngComm 2019, 21(13), 2154-2163. | \CHEMISTRY_CPOSS\Estradiol\CrystOpt | dfA3350 | 1.056 | PBE1PBE/6-31G(d,p) | 0 |  | This is the DMAflex intra_molecular energy penalty. It is with respect to opt. | A3350 | P212121 | 8 | 10.1627 | 23.7174 | 13.1014 | 90 | 90 | 90 | LATT -1; SYMM +X +1/2, -Y +1/2, -Z ; SYMM -X , +Y +1/2, -Z +1/2; SYMM -X +1/2, -Y , +Z +1/2 | 1.1458 | 0.673 |  | -125.95 | -186.04 | -124.894 | 0 | 0 | 0 | 1 |  | 0 |  | 0 | CrystalOptimizer with GDMA2.2(PBE1PBE/6-31G(d,p)) + FIT
PIPHOO | C18 H24 O2 | 10 | beta-estradiol | 3-hydroxy-1,3,5(10)-estratriene-17beta-ol | Estra-1,3,5(10)-triene-3,17beta-diol, DB00783 | PIPHOO | Flexible CrystalPrecictor (2.x), CrystalOptimizer, DMACRYS (2.2.1.0) | Eric Stevenson | 2017 | Stevenson, E. L.; Lancaster, R. W.; Buanz, A. B. M.; Price, L. S.; Tocher, D. A.; Price, S. L., CrystEngComm 2019, 21(13), 2154-2163. | \CHEMISTRY_CPOSS\Estradiol\CrystOpt | dfB2147 | 2.526 | PBE1PBE/6-31G(d,p) | 0 |  | This is the DMAflex intra_molecular energy penalty. It is with respect to opt. | B2147 | P212121 | 8 | 22.8895 | 13.3751 | 10.273 | 90 | 90 | 90 | LATT -1; SYMM +X +1/2, -Y +1/2, -Z ; SYMM -X , +Y +1/2, -Z +1/2; SYMM -X +1/2, -Y , +Z +1/2 | 1.1505 | 0.6761 |  | -127.42 | -192.51 | -124.894 | 0 | 0 | 0 | 1 |  | 0 |  | 0 | CrystalOptimizer with GDMA2.2(PBE1PBE/6-31G(d,p)) + FIT
PIPHOO | C18 H24 O2 | 10 | beta-estradiol | 3-hydroxy-1,3,5(10)-estratriene-17beta-ol | Estra-1,3,5(10)-triene-3,17beta-diol, DB00783 | PIPHOO | Flexible CrystalPrecictor (2.x), CrystalOptimizer, DMACRYS (2.2.1.0) | Eric Stevenson | 2017 | Stevenson, E. L.; Lancaster, R. W.; Buanz, A. B. M.; Price, L. S.; Tocher, D. A.; Price, S. L., CrystEngComm 2019, 21(13), 2154-2163. | \CHEMISTRY_CPOSS\Estradiol\CrystOpt | dfB2646 | 4.317 | PBE1PBE/6-31G(d,p) | 0 |  | This is the DMAflex intra_molecular energy penalty. It is with respect to opt. | B2646 | P212121 | 8 | 27.1497 | 11.7424 | 10.2494 | 90 | 90 | 90 | LATT -1; SYMM +X +1/2, -Y +1/2, -Z ; SYMM -X , +Y +1/2, -Z +1/2; SYMM -X +1/2, -Y , +Z +1/2 | 1.1074 | 0.6477 |  | -129.21 | -176.42 | -124.893 | 0 | 0 | 0 | 1 |  | 0 |  | 0 | CrystalOptimizer with GDMA2.2(PBE1PBE/6-31G(d,p)) + FIT
PIPHOO | C18 H24 O2 | 10 | beta-estradiol | 3-hydroxy-1,3,5(10)-estratriene-17beta-ol | Estra-1,3,5(10)-triene-3,17beta-diol, DB00783 | PIPHOO | Flexible CrystalPrecictor (2.x), CrystalOptimizer, DMACRYS (2.2.1.0) | Eric Stevenson | 2017 | Stevenson, E. L.; Lancaster, R. W.; Buanz, A. B. M.; Price, L. S.; Tocher, D. A.; Price, S. L., CrystEngComm 2019, 21(13), 2154-2163. | \CHEMISTRY_CPOSS\Estradiol\CrystOpt | dfA4060 | 4.797 | PBE1PBE/6-31G(d,p) | 0 |  | This is the DMAflex intra_molecular energy penalty. It is with respect to opt. | A4060 | P212121 | 8 | 16.9507 | 12.7525 | 14.7353 | 90 | 90 | 90 | LATT -1; SYMM +X +1/2, -Y +1/2, -Z ; SYMM -X , +Y +1/2, -Z +1/2; SYMM -X +1/2, -Y , +Z +1/2 | 1.136 | 0.6655 |  | -129.69 | -188.07 | -124.893 | 0 | 0 | 0 | 1 |  | 0 |  | 0 | CrystalOptimizer with GDMA2.2(PBE1PBE/6-31G(d,p)) + FIT
PIPHOO | C18 H24 O2 | 10 | beta-estradiol | 3-hydroxy-1,3,5(10)-estratriene-17beta-ol | Estra-1,3,5(10)-triene-3,17beta-diol, DB00783 | PIPHOO | Flexible CrystalPrecictor (2.x), CrystalOptimizer, DMACRYS (2.2.1.0) | Eric Stevenson | 2017 | Stevenson, E. L.; Lancaster, R. W.; Buanz, A. B. M.; Price, L. S.; Tocher, D. A.; Price, S. L., CrystEngComm 2019, 21(13), 2154-2163. | \CHEMISTRY_CPOSS\Estradiol\CrystOpt | dfB3276 | 7.477 | PBE1PBE/6-31G(d,p) | 0 |  | This is the DMAflex intra_molecular energy penalty. It is with respect to opt. | B3276 | P21 | 4 | 7.38 | 9.6422 | 21.7121 | 90 | 80.902 | 90 | LATT -1; SYMM -X , +Y +1/2, -Z | 1.1859 | 0.6948 |  | -132.37 | -202.96 | -124.893 | 0 | 0 | 0 | 1 |  | 0 |  | 0 | CrystalOptimizer with GDMA2.2(PBE1PBE/6-31G(d,p)) + FIT
PIPHOO | C18 H24 O2 | 10 | beta-estradiol | 3-hydroxy-1,3,5(10)-estratriene-17beta-ol | Estra-1,3,5(10)-triene-3,17beta-diol, DB00783 | PIPHOO | Flexible CrystalPrecictor (2.x), CrystalOptimizer, DMACRYS (2.2.1.0) | Eric Stevenson | 2017 | Stevenson, E. L.; Lancaster, R. W.; Buanz, A. B. M.; Price, L. S.; Tocher, D. A.; Price, S. L., CrystEngComm 2019, 21(13), 2154-2163. | \CHEMISTRY_CPOSS\Estradiol\CrystOpt | dfB1160 | 1.691 | PBE1PBE/6-31G(d,p) | 0 |  | This is the DMAflex intra_molecular energy penalty. It is with respect to opt. | B1160 | P212121 | 8 | 9.1933 | 41.4768 | 8.1593 | 90 | 90 | 90 | LATT -1; SYMM +X +1/2, -Y +1/2, -Z ; SYMM -X , +Y +1/2, -Z +1/2; SYMM -X +1/2, -Y , +Z +1/2 | 1.163 | 0.6831 |  | -126.58 | -195.76 | -124.889 | 0 | 0 | 0 | 1 |  | 0 |  | 0 | CrystalOptimizer with GDMA2.2(PBE1PBE/6-31G(d,p)) + FIT
PIPHOO | C18 H24 O2 | 10 | beta-estradiol | 3-hydroxy-1,3,5(10)-estratriene-17beta-ol | Estra-1,3,5(10)-triene-3,17beta-diol, DB00783 | PIPHOO | Flexible CrystalPrecictor (2.x), CrystalOptimizer, DMACRYS (2.2.1.0) | Eric Stevenson | 2017 | Stevenson, E. L.; Lancaster, R. W.; Buanz, A. B. M.; Price, L. S.; Tocher, D. A.; Price, S. L., CrystEngComm 2019, 21(13), 2154-2163. | \CHEMISTRY_CPOSS\Estradiol\CrystOpt | dfB2283 | 1.782 | PBE1PBE/6-31G(d,p) | 0 |  | This is the DMAflex intra_molecular energy penalty. It is with respect to opt. | B2283 | P1 | 2 | 7.9043 | 8.9651 | 12.0738 | 94.056 | 78.165 | 87.326 | LATT -1 | 1.0851 | 0.634 |  | -126.67 | -158.85 | -124.888 | 0 | 0 | 0 | 1 |  | 0 |  | 0 | CrystalOptimizer with GDMA2.2(PBE1PBE/6-31G(d,p)) + FIT
PIPHOO | C18 H24 O2 | 10 | beta-estradiol | 3-hydroxy-1,3,5(10)-estratriene-17beta-ol | Estra-1,3,5(10)-triene-3,17beta-diol, DB00783 | PIPHOO | Flexible CrystalPrecictor (2.x), CrystalOptimizer, DMACRYS (2.2.1.0) | Eric Stevenson | 2017 | Stevenson, E. L.; Lancaster, R. W.; Buanz, A. B. M.; Price, L. S.; Tocher, D. A.; Price, S. L., CrystEngComm 2019, 21(13), 2154-2163. | \CHEMISTRY_CPOSS\Estradiol\CrystOpt | dfA4364 | 4.689 | PBE1PBE/6-31G(d,p) | 0 |  | This is the DMAflex intra_molecular energy penalty. It is with respect to opt. | A4364 | P1 | 2 | 10.593 | 10.7979 | 7.3147 | 80.945 | 93.509 | 93.392 | LATT -1 | 1.0983 | 0.6434 |  | -129.57 | -162.41 | -124.881 | 0 | 0 | 0 | 1 |  | 0 |  | 0 | CrystalOptimizer with GDMA2.2(PBE1PBE/6-31G(d,p)) + FIT
PIPHOO | C18 H24 O2 | 10 | beta-estradiol | 3-hydroxy-1,3,5(10)-estratriene-17beta-ol | Estra-1,3,5(10)-triene-3,17beta-diol, DB00783 | PIPHOO | Flexible CrystalPrecictor (2.x), CrystalOptimizer, DMACRYS (2.2.1.0) | Eric Stevenson | 2017 | Stevenson, E. L.; Lancaster, R. W.; Buanz, A. B. M.; Price, L. S.; Tocher, D. A.; Price, S. L., CrystEngComm 2019, 21(13), 2154-2163. | \CHEMISTRY_CPOSS\Estradiol\CrystOpt | dfA3706 | 2.949 | PBE1PBE/6-31G(d,p) | 0 |  | This is the DMAflex intra_molecular energy penalty. It is with respect to opt. | A3706 | P212121 | 8 | 19.747 | 18.1188 | 8.6107 | 90 | 90 | 90 | LATT -1; SYMM +X +1/2, -Y +1/2, -Z ; SYMM -X , +Y +1/2, -Z +1/2; SYMM -X +1/2, -Y , +Z +1/2 | 1.1745 | 0.69 |  | -127.83 | -201.98 | -124.881 | 0 | 0 | 0 | 1 |  | 0 |  | 0 | CrystalOptimizer with GDMA2.2(PBE1PBE/6-31G(d,p)) + FIT
PIPHOO | C18 H24 O2 | 10 | beta-estradiol | 3-hydroxy-1,3,5(10)-estratriene-17beta-ol | Estra-1,3,5(10)-triene-3,17beta-diol, DB00783 | PIPHOO | Flexible CrystalPrecictor (2.x), CrystalOptimizer, DMACRYS (2.2.1.0) | Eric Stevenson | 2017 | Stevenson, E. L.; Lancaster, R. W.; Buanz, A. B. M.; Price, L. S.; Tocher, D. A.; Price, S. L., CrystEngComm 2019, 21(13), 2154-2163. | \CHEMISTRY_CPOSS\Estradiol\CrystOpt | dfB4952 | 1.55 | PBE1PBE/6-31G(d,p) | 0 |  | This is the DMAflex intra_molecular energy penalty. It is with respect to opt. | B4952 | P21 | 4 | 17.7889 | 12.2885 | 7.7618 | 90 | 86.661 | 90 | LATT -1; SYMM -X , +Y +1/2, -Z | 1.0681 | 0.6258 |  | -126.43 | -156.34 | -124.88 | 0 | 0 | 0 | 1 |  | 0 |  | 0 | CrystalOptimizer with GDMA2.2(PBE1PBE/6-31G(d,p)) + FIT
PIPHOO | C18 H24 O2 | 10 | beta-estradiol | 3-hydroxy-1,3,5(10)-estratriene-17beta-ol | Estra-1,3,5(10)-triene-3,17beta-diol, DB00783 | PIPHOO | Flexible CrystalPrecictor (2.x), CrystalOptimizer, DMACRYS (2.2.1.0) | Eric Stevenson | 2017 | Stevenson, E. L.; Lancaster, R. W.; Buanz, A. B. M.; Price, L. S.; Tocher, D. A.; Price, S. L., CrystEngComm 2019, 21(13), 2154-2163. | \CHEMISTRY_CPOSS\Estradiol\CrystOpt | dfA2124 | 1.691 | PBE1PBE/6-31G(d,p) | 0 |  | This is the DMAflex intra_molecular energy penalty. It is with respect to opt. | A2124 | P21 | 4 | 10.6046 | 21.5253 | 7.2749 | 90 | 74.681 | 90 | LATT -1; SYMM -X , +Y +1/2, -Z | 1.1296 | 0.6636 |  | -126.57 | -178.91 | -124.879 | 0 | 0 | 0 | 1 |  | 0 |  | 0 | CrystalOptimizer with GDMA2.2(PBE1PBE/6-31G(d,p)) + FIT
PIPHOO | C18 H24 O2 | 10 | beta-estradiol | 3-hydroxy-1,3,5(10)-estratriene-17beta-ol | Estra-1,3,5(10)-triene-3,17beta-diol, DB00783 | PIPHOO | Flexible CrystalPrecictor (2.x), CrystalOptimizer, DMACRYS (2.2.1.0) | Eric Stevenson | 2017 | Stevenson, E. L.; Lancaster, R. W.; Buanz, A. B. M.; Price, L. S.; Tocher, D. A.; Price, S. L., CrystEngComm 2019, 21(13), 2154-2163. | \CHEMISTRY_CPOSS\Estradiol\CrystOpt | dfA5271 | 5.812 | PBE1PBE/6-31G(d,p) | 0 |  | This is the DMAflex intra_molecular energy penalty. It is with respect to opt. | A5271 | P21 | 4 | 9.7223 | 21.6595 | 7.836 | 90 | 74.599 | 90 | LATT -1; SYMM -X , +Y +1/2, -Z | 1.1372 | 0.6687 |  | -130.69 | -180.01 | -124.878 | 0 | 0 | 0 | 1 |  | 0 |  | 0 | CrystalOptimizer with GDMA2.2(PBE1PBE/6-31G(d,p)) + FIT
PIPHOO | C18 H24 O2 | 10 | beta-estradiol | 3-hydroxy-1,3,5(10)-estratriene-17beta-ol | Estra-1,3,5(10)-triene-3,17beta-diol, DB00783 | PIPHOO | Flexible CrystalPrecictor (2.x), CrystalOptimizer, DMACRYS (2.2.1.0) | Eric Stevenson | 2017 | Stevenson, E. L.; Lancaster, R. W.; Buanz, A. B. M.; Price, L. S.; Tocher, D. A.; Price, S. L., CrystEngComm 2019, 21(13), 2154-2163. | \CHEMISTRY_CPOSS\Estradiol\CrystOpt | dfA3212 | 3.922 | PBE1PBE/6-31G(d,p) | 0 |  | This is the DMAflex intra_molecular energy penalty. It is with respect to opt. | A3212 | P21 | 4 | 17.3439 | 9.6214 | 9.0794 | 90 | 90.261 | 90 | LATT -1; SYMM -X , +Y +1/2, -Z | 1.1941 | 0.701 |  | -128.8 | -199.06 | -124.878 | 0 | 0 | 0 | 1 |  | 0 |  | 0 | CrystalOptimizer with GDMA2.2(PBE1PBE/6-31G(d,p)) + FIT
PIPHOO | C18 H24 O2 | 10 | beta-estradiol | 3-hydroxy-1,3,5(10)-estratriene-17beta-ol | Estra-1,3,5(10)-triene-3,17beta-diol, DB00783 | PIPHOO | Flexible CrystalPrecictor (2.x), CrystalOptimizer, DMACRYS (2.2.1.0) | Eric Stevenson | 2017 | Stevenson, E. L.; Lancaster, R. W.; Buanz, A. B. M.; Price, L. S.; Tocher, D. A.; Price, S. L., CrystEngComm 2019, 21(13), 2154-2163. | \CHEMISTRY_CPOSS\Estradiol\CrystOpt | dfA7798 | 3.663 | PBE1PBE/6-31G(d,p) | 0 |  | This is the DMAflex intra_molecular energy penalty. It is with respect to opt. | A7798 | P212121 | 8 | 8.6712 | 7.2125 | 50.8787 | 90 | 90 | 90 | LATT -1; SYMM +X +1/2, -Y +1/2, -Z ; SYMM -X , +Y +1/2, -Z +1/2; SYMM -X +1/2, -Y , +Z +1/2 | 1.1372 | 0.6671 |  | -128.54 | -185.24 | -124.877 | 0 | 0 | 0 | 1 |  | 0 |  | 0 | CrystalOptimizer with GDMA2.2(PBE1PBE/6-31G(d,p)) + FIT
PIPHOO | C18 H24 O2 | 10 | beta-estradiol | 3-hydroxy-1,3,5(10)-estratriene-17beta-ol | Estra-1,3,5(10)-triene-3,17beta-diol, DB00783 | PIPHOO | Flexible CrystalPrecictor (2.x), CrystalOptimizer, DMACRYS (2.2.1.0) | Eric Stevenson | 2017 | Stevenson, E. L.; Lancaster, R. W.; Buanz, A. B. M.; Price, L. S.; Tocher, D. A.; Price, S. L., CrystEngComm 2019, 21(13), 2154-2163. | \CHEMISTRY_CPOSS\Estradiol\CrystOpt | dfA2747 | 2.534 | PBE1PBE/6-31G(d,p) | 0 |  | This is the DMAflex intra_molecular energy penalty. It is with respect to opt. | A2747 | P21 | 4 | 19.5361 | 13.1092 | 6.8957 | 90 | 59.605 | 90 | LATT -1; SYMM -X , +Y +1/2, -Z | 1.1877 | 0.6977 |  | -127.41 | -209.15 | -124.876 | 0 | 0 | 0 | 1 |  | 0 |  | 0 | CrystalOptimizer with GDMA2.2(PBE1PBE/6-31G(d,p)) + FIT
PIPHOO | C18 H24 O2 | 10 | beta-estradiol | 3-hydroxy-1,3,5(10)-estratriene-17beta-ol | Estra-1,3,5(10)-triene-3,17beta-diol, DB00783 | PIPHOO | Flexible CrystalPrecictor (2.x), CrystalOptimizer, DMACRYS (2.2.1.0) | Eric Stevenson | 2017 | Stevenson, E. L.; Lancaster, R. W.; Buanz, A. B. M.; Price, L. S.; Tocher, D. A.; Price, S. L., CrystEngComm 2019, 21(13), 2154-2163. | \CHEMISTRY_CPOSS\Estradiol\CrystOpt | dfB1371 | 1.051 | PBE1PBE/6-31G(d,p) | 0 |  | This is the DMAflex intra_molecular energy penalty. It is with respect to opt. | B1371 | P212121 | 8 | 26.8728 | 12.2335 | 9.8959 | 90 | 90 | 90 | LATT -1; SYMM +X +1/2, -Y +1/2, -Z ; SYMM -X , +Y +1/2, -Z +1/2; SYMM -X +1/2, -Y , +Z +1/2 | 1.1122 | 0.6532 |  | -125.92 | -172.82 | -124.869 | 0 | 0 | 0 | 1 |  | 0 |  | 0 | CrystalOptimizer with GDMA2.2(PBE1PBE/6-31G(d,p)) + FIT
PIPHOO | C18 H24 O2 | 10 | beta-estradiol | 3-hydroxy-1,3,5(10)-estratriene-17beta-ol | Estra-1,3,5(10)-triene-3,17beta-diol, DB00783 | PIPHOO | Flexible CrystalPrecictor (2.x), CrystalOptimizer, DMACRYS (2.2.1.0) | Eric Stevenson | 2017 | Stevenson, E. L.; Lancaster, R. W.; Buanz, A. B. M.; Price, L. S.; Tocher, D. A.; Price, S. L., CrystEngComm 2019, 21(13), 2154-2163. | \CHEMISTRY_CPOSS\Estradiol\CrystOpt | dfA3246 | 3.077 | PBE1PBE/6-31G(d,p) | 0 |  | This is the DMAflex intra_molecular energy penalty. It is with respect to opt. | A3246 | P21 | 4 | 8.4437 | 10.2197 | 18.7001 | 90 | 108.444 | 90 | LATT -1; SYMM -X , +Y +1/2, -Z | 1.1819 | 0.6913 |  | -127.94 | -200.75 | -124.863 | 0 | 0 | 0 | 1 |  | 0 |  | 0 | CrystalOptimizer with GDMA2.2(PBE1PBE/6-31G(d,p)) + FIT
PIPHOO | C18 H24 O2 | 10 | beta-estradiol | 3-hydroxy-1,3,5(10)-estratriene-17beta-ol | Estra-1,3,5(10)-triene-3,17beta-diol, DB00783 | PIPHOO | Flexible CrystalPrecictor (2.x), CrystalOptimizer, DMACRYS (2.2.1.0) | Eric Stevenson | 2017 | Stevenson, E. L.; Lancaster, R. W.; Buanz, A. B. M.; Price, L. S.; Tocher, D. A.; Price, S. L., CrystEngComm 2019, 21(13), 2154-2163. | \CHEMISTRY_CPOSS\Estradiol\CrystOpt | dfB3116 | 3.05 | PBE1PBE/6-31G(d,p) | 0 |  | This is the DMAflex intra_molecular energy penalty. It is with respect to opt. | B3116 | P212121 | 8 | 40.594 | 8.7369 | 8.9257 | 90 | 90 | 90 | LATT -1; SYMM +X +1/2, -Y +1/2, -Z ; SYMM -X , +Y +1/2, -Z +1/2; SYMM -X +1/2, -Y , +Z +1/2 | 1.143 | 0.6707 |  | -127.91 | -185.85 | -124.86 | 0 | 0 | 0 | 1 |  | 0 |  | 0 | CrystalOptimizer with GDMA2.2(PBE1PBE/6-31G(d,p)) + FIT
PIPHOO | C18 H24 O2 | 10 | beta-estradiol | 3-hydroxy-1,3,5(10)-estratriene-17beta-ol | Estra-1,3,5(10)-triene-3,17beta-diol, DB00783 | PIPHOO | Flexible CrystalPrecictor (2.x), CrystalOptimizer, DMACRYS (2.2.1.0) | Eric Stevenson | 2017 | Stevenson, E. L.; Lancaster, R. W.; Buanz, A. B. M.; Price, L. S.; Tocher, D. A.; Price, S. L., CrystEngComm 2019, 21(13), 2154-2163. | \CHEMISTRY_CPOSS\Estradiol\CrystOpt | dfA1369 | 2.023 | PBE1PBE/6-31G(d,p) | 0 |  | This is the DMAflex intra_molecular energy penalty. It is with respect to opt. | A1369 | P21 | 4 | 16.4537 | 7.7885 | 12.6608 | 90 | 72.209 | 90 | LATT -1; SYMM -X , +Y +1/2, -Z | 1.1711 | 0.6873 |  | -126.88 | -203.97 | -124.857 | 0 | 0 | 0 | 1 |  | 0 |  | 0 | CrystalOptimizer with GDMA2.2(PBE1PBE/6-31G(d,p)) + FIT
PIPHOO | C18 H24 O2 | 10 | beta-estradiol | 3-hydroxy-1,3,5(10)-estratriene-17beta-ol | Estra-1,3,5(10)-triene-3,17beta-diol, DB00783 | PIPHOO | Flexible CrystalPrecictor (2.x), CrystalOptimizer, DMACRYS (2.2.1.0) | Eric Stevenson | 2017 | Stevenson, E. L.; Lancaster, R. W.; Buanz, A. B. M.; Price, L. S.; Tocher, D. A.; Price, S. L., CrystEngComm 2019, 21(13), 2154-2163. | \CHEMISTRY_CPOSS\Estradiol\CrystOpt | dfA1629 | 1.758 | PBE1PBE/6-31G(d,p) | 0 |  | This is the DMAflex intra_molecular energy penalty. It is with respect to opt. | A1629 | P212121 | 8 | 20.3253 | 10.456 | 14.7537 | 90 | 90 | 90 | LATT -1; SYMM +X +1/2, -Y +1/2, -Z ; SYMM -X , +Y +1/2, -Z +1/2; SYMM -X +1/2, -Y , +Z +1/2 | 1.154 | 0.6781 |  | -126.61 | -192.78 | -124.852 | 0 | 0 | 0 | 1 |  | 0 |  | 0 | CrystalOptimizer with GDMA2.2(PBE1PBE/6-31G(d,p)) + FIT
PIPHOO | C18 H24 O2 | 10 | beta-estradiol | 3-hydroxy-1,3,5(10)-estratriene-17beta-ol | Estra-1,3,5(10)-triene-3,17beta-diol, DB00783 | PIPHOO | Flexible CrystalPrecictor (2.x), CrystalOptimizer, DMACRYS (2.2.1.0) | Eric Stevenson | 2017 | Stevenson, E. L.; Lancaster, R. W.; Buanz, A. B. M.; Price, L. S.; Tocher, D. A.; Price, S. L., CrystEngComm 2019, 21(13), 2154-2163. | \CHEMISTRY_CPOSS\Estradiol\CrystOpt | dfB1149 | 1.289 | PBE1PBE/6-31G(d,p) | 0 |  | This is the DMAflex intra_molecular energy penalty. It is with respect to opt. | B1149 | P1 | 2 | 7.4031 | 16.5866 | 6.6354 | 99.522 | 93.211 | 78.904 | LATT -1 | 1.1476 | 0.6734 |  | -126.14 | -187.06 | -124.851 | 0 | 0 | 0 | 1 |  | 0 |  | 0 | CrystalOptimizer with GDMA2.2(PBE1PBE/6-31G(d,p)) + FIT
PIPHOO | C18 H24 O2 | 10 | beta-estradiol | 3-hydroxy-1,3,5(10)-estratriene-17beta-ol | Estra-1,3,5(10)-triene-3,17beta-diol, DB00783 | PIPHOO | Flexible CrystalPrecictor (2.x), CrystalOptimizer, DMACRYS (2.2.1.0) | Eric Stevenson | 2017 | Stevenson, E. L.; Lancaster, R. W.; Buanz, A. B. M.; Price, L. S.; Tocher, D. A.; Price, S. L., CrystEngComm 2019, 21(13), 2154-2163. | \CHEMISTRY_CPOSS\Estradiol\CrystOpt | dfB2221 | 1.121 | PBE1PBE/6-31G(d,p) | 0 |  | This is the DMAflex intra_molecular energy penalty. It is with respect to opt. | B2221 | P212121 | 8 | 22.9463 | 23.3623 | 6.1835 | 90 | 90 | 90 | LATT -1; SYMM +X +1/2, -Y +1/2, -Z ; SYMM -X , +Y +1/2, -Z +1/2; SYMM -X +1/2, -Y , +Z +1/2 | 1.0916 | 0.6405 |  | -125.97 | -166.52 | -124.849 | 0 | 0 | 0 | 1 |  | 0 |  | 0 | CrystalOptimizer with GDMA2.2(PBE1PBE/6-31G(d,p)) + FIT
PIPHOO | C18 H24 O2 | 10 | beta-estradiol | 3-hydroxy-1,3,5(10)-estratriene-17beta-ol | Estra-1,3,5(10)-triene-3,17beta-diol, DB00783 | PIPHOO | Flexible CrystalPrecictor (2.x), CrystalOptimizer, DMACRYS (2.2.1.0) | Eric Stevenson | 2017 | Stevenson, E. L.; Lancaster, R. W.; Buanz, A. B. M.; Price, L. S.; Tocher, D. A.; Price, S. L., CrystEngComm 2019, 21(13), 2154-2163. | \CHEMISTRY_CPOSS\Estradiol\CrystOpt | dfA6425 | 3.542 | PBE1PBE/6-31G(d,p) | 0 |  | This is the DMAflex intra_molecular energy penalty. It is with respect to opt. | A6425 | P212121 | 8 | 18.1266 | 24.2029 | 7.1977 | 90 | 90 | 90 | LATT -1; SYMM +X +1/2, -Y +1/2, -Z ; SYMM -X , +Y +1/2, -Z +1/2; SYMM -X +1/2, -Y , +Z +1/2 | 1.1459 | 0.6706 |  | -128.39 | -188.95 | -124.848 | 0 | 0 | 0 | 1 |  | 0 |  | 0 | CrystalOptimizer with GDMA2.2(PBE1PBE/6-31G(d,p)) + FIT
PIPHOO | C18 H24 O2 | 10 | beta-estradiol | 3-hydroxy-1,3,5(10)-estratriene-17beta-ol | Estra-1,3,5(10)-triene-3,17beta-diol, DB00783 | PIPHOO | Flexible CrystalPrecictor (2.x), CrystalOptimizer, DMACRYS (2.2.1.0) | Eric Stevenson | 2017 | Stevenson, E. L.; Lancaster, R. W.; Buanz, A. B. M.; Price, L. S.; Tocher, D. A.; Price, S. L., CrystEngComm 2019, 21(13), 2154-2163. | \CHEMISTRY_CPOSS\Estradiol\CrystOpt | dfA3854 | 3.304 | PBE1PBE/6-31G(d,p) | 0 |  | This is the DMAflex intra_molecular energy penalty. It is with respect to opt. | A3854 | P212121 | 8 | 45.403 | 8.1895 | 8.781 | 90 | 90 | 90 | LATT -1; SYMM +X +1/2, -Y +1/2, -Z ; SYMM -X , +Y +1/2, -Z +1/2; SYMM -X +1/2, -Y , +Z +1/2 | 1.1082 | 0.6506 |  | -128.15 | -172.56 | -124.846 | 0 | 0 | 0 | 1 |  | 0 |  | 0 | CrystalOptimizer with GDMA2.2(PBE1PBE/6-31G(d,p)) + FIT
PIPHOO | C18 H24 O2 | 10 | beta-estradiol | 3-hydroxy-1,3,5(10)-estratriene-17beta-ol | Estra-1,3,5(10)-triene-3,17beta-diol, DB00783 | PIPHOO | Flexible CrystalPrecictor (2.x), CrystalOptimizer, DMACRYS (2.2.1.0) | Eric Stevenson | 2017 | Stevenson, E. L.; Lancaster, R. W.; Buanz, A. B. M.; Price, L. S.; Tocher, D. A.; Price, S. L., CrystEngComm 2019, 21(13), 2154-2163. | \CHEMISTRY_CPOSS\Estradiol\CrystOpt | dfB1027 | 1.994 | PBE1PBE/6-31G(d,p) | 0 |  | This is the DMAflex intra_molecular energy penalty. It is with respect to opt. | B1027 | P212121 | 8 | 6.8317 | 14.3796 | 32.2936 | 90 | 90 | 90 | LATT -1; SYMM +X +1/2, -Y +1/2, -Z ; SYMM -X , +Y +1/2, -Z +1/2; SYMM -X +1/2, -Y , +Z +1/2 | 1.1406 | 0.67 |  | -126.84 | -194.16 | -124.846 | 0 | 0 | 0 | 1 |  | 0 |  | 0 | CrystalOptimizer with GDMA2.2(PBE1PBE/6-31G(d,p)) + FIT
PIPHOO | C18 H24 O2 | 10 | beta-estradiol | 3-hydroxy-1,3,5(10)-estratriene-17beta-ol | Estra-1,3,5(10)-triene-3,17beta-diol, DB00783 | PIPHOO | Flexible CrystalPrecictor (2.x), CrystalOptimizer, DMACRYS (2.2.1.0) | Eric Stevenson | 2017 | Stevenson, E. L.; Lancaster, R. W.; Buanz, A. B. M.; Price, L. S.; Tocher, D. A.; Price, S. L., CrystEngComm 2019, 21(13), 2154-2163. | \CHEMISTRY_CPOSS\Estradiol\CrystOpt | dfA886 | 4.426 | PBE1PBE/6-31G(d,p) | 0 |  | This is the DMAflex intra_molecular energy penalty. It is with respect to opt. | A886 | P21 | 4 | 7.7301 | 9.8278 | 20.6658 | 90 | 94.402 | 90 | LATT -1; SYMM -X , +Y +1/2, -Z | 1.1558 | 0.6788 |  | -129.27 | -189.04 | -124.844 | 0 | 0 | 0 | 1 |  | 0 |  | 0 | CrystalOptimizer with GDMA2.2(PBE1PBE/6-31G(d,p)) + FIT
PIPHOO | C18 H24 O2 | 10 | beta-estradiol | 3-hydroxy-1,3,5(10)-estratriene-17beta-ol | Estra-1,3,5(10)-triene-3,17beta-diol, DB00783 | PIPHOO | Flexible CrystalPrecictor (2.x), CrystalOptimizer, DMACRYS (2.2.1.0) | Eric Stevenson | 2017 | Stevenson, E. L.; Lancaster, R. W.; Buanz, A. B. M.; Price, L. S.; Tocher, D. A.; Price, S. L., CrystEngComm 2019, 21(13), 2154-2163. | \CHEMISTRY_CPOSS\Estradiol\CrystOpt | dfB987 | 3.006 | PBE1PBE/6-31G(d,p) | 0 |  | This is the DMAflex intra_molecular energy penalty. It is with respect to opt. | B987 | P32 | 6 | 15.4113 | 15.4113 | 11.2241 | 90 | 90 | 120 | LATT -1; SYMM -Y , +X -Y , +Z +2/3; SYMM -X +Y , -X , +Z +1/3 | 1.1755 | 0.6897 |  | -127.85 | -197.94 | -124.844 | 0 | 0 | 0 | 1 |  | 0 |  | 0 | CrystalOptimizer with GDMA2.2(PBE1PBE/6-31G(d,p)) + FIT
PIPHOO | C18 H24 O2 | 10 | beta-estradiol | 3-hydroxy-1,3,5(10)-estratriene-17beta-ol | Estra-1,3,5(10)-triene-3,17beta-diol, DB00783 | PIPHOO | Flexible CrystalPrecictor (2.x), CrystalOptimizer, DMACRYS (2.2.1.0) | Eric Stevenson | 2017 | Stevenson, E. L.; Lancaster, R. W.; Buanz, A. B. M.; Price, L. S.; Tocher, D. A.; Price, S. L., CrystEngComm 2019, 21(13), 2154-2163. | \CHEMISTRY_CPOSS\Estradiol\CrystOpt | dfA1554 | 3.957 | PBE1PBE/6-31G(d,p) | 0 |  | This is the DMAflex intra_molecular energy penalty. It is with respect to opt. | A1554 | P212121 | 8 | 7.6121 | 23.7346 | 17.6712 | 90 | 90 | 90 | LATT -1; SYMM +X +1/2, -Y +1/2, -Z ; SYMM -X , +Y +1/2, -Z +1/2; SYMM -X +1/2, -Y , +Z +1/2 | 1.1334 | 0.6661 |  | -128.8 | -190.54 | -124.843 | 0 | 0 | 0 | 1 |  | 0 |  | 0 | CrystalOptimizer with GDMA2.2(PBE1PBE/6-31G(d,p)) + FIT
PIPHOO | C18 H24 O2 | 10 | beta-estradiol | 3-hydroxy-1,3,5(10)-estratriene-17beta-ol | Estra-1,3,5(10)-triene-3,17beta-diol, DB00783 | PIPHOO | Flexible CrystalPrecictor (2.x), CrystalOptimizer, DMACRYS (2.2.1.0) | Eric Stevenson | 2017 | Stevenson, E. L.; Lancaster, R. W.; Buanz, A. B. M.; Price, L. S.; Tocher, D. A.; Price, S. L., CrystEngComm 2019, 21(13), 2154-2163. | \CHEMISTRY_CPOSS\Estradiol\CrystOpt | dfA2490 | 1.598 | PBE1PBE/6-31G(d,p) | 0 |  | This is the DMAflex intra_molecular energy penalty. It is with respect to opt. | A2490 | P21 | 4 | 13.1016 | 11.5401 | 11.2022 | 90 | 66.413 | 90 | LATT -1; SYMM -X , +Y +1/2, -Z | 1.1656 | 0.6854 |  | -126.44 | -193.67 | -124.842 | 0 | 0 | 0 | 1 |  | 0 |  | 0 | CrystalOptimizer with GDMA2.2(PBE1PBE/6-31G(d,p)) + FIT
PIPHOO | C18 H24 O2 | 10 | beta-estradiol | 3-hydroxy-1,3,5(10)-estratriene-17beta-ol | Estra-1,3,5(10)-triene-3,17beta-diol, DB00783 | PIPHOO | Flexible CrystalPrecictor (2.x), CrystalOptimizer, DMACRYS (2.2.1.0) | Eric Stevenson | 2017 | Stevenson, E. L.; Lancaster, R. W.; Buanz, A. B. M.; Price, L. S.; Tocher, D. A.; Price, S. L., CrystEngComm 2019, 21(13), 2154-2163. | \CHEMISTRY_CPOSS\Estradiol\CrystOpt | dfB7874 | 1.749 | PBE1PBE/6-31G(d,p) | 0 |  | This is the DMAflex intra_molecular energy penalty. It is with respect to opt. | B7874 | P212121 | 8 | 40.2015 | 11.4765 | 6.9617 | 90 | 90 | 90 | LATT -1; SYMM +X +1/2, -Y +1/2, -Z ; SYMM -X , +Y +1/2, -Z +1/2; SYMM -X +1/2, -Y , +Z +1/2 | 1.1265 | 0.6595 |  | -126.59 | -172.54 | -124.841 | 0 | 0 | 0 | 1 |  | 0 |  | 0 | CrystalOptimizer with GDMA2.2(PBE1PBE/6-31G(d,p)) + FIT
PIPHOO | C18 H24 O2 | 10 | beta-estradiol | 3-hydroxy-1,3,5(10)-estratriene-17beta-ol | Estra-1,3,5(10)-triene-3,17beta-diol, DB00783 | PIPHOO | Flexible CrystalPrecictor (2.x), CrystalOptimizer, DMACRYS (2.2.1.0) | Eric Stevenson | 2017 | Stevenson, E. L.; Lancaster, R. W.; Buanz, A. B. M.; Price, L. S.; Tocher, D. A.; Price, S. L., CrystEngComm 2019, 21(13), 2154-2163. | \CHEMISTRY_CPOSS\Estradiol\CrystOpt | dfA6795 | 6.95 | PBE1PBE/6-31G(d,p) | 0 |  | This is the DMAflex intra_molecular energy penalty. It is with respect to opt. | A6795 | P212121 | 8 | 12.1507 | 7.5733 | 34.4659 | 90 | 90 | 90 | LATT -1; SYMM +X +1/2, -Y +1/2, -Z ; SYMM -X , +Y +1/2, -Z +1/2; SYMM -X +1/2, -Y , +Z +1/2 | 1.1409 | 0.6687 |  | -131.79 | -184.13 | -124.84 | 0 | 0 | 0 | 1 |  | 0 |  | 0 | CrystalOptimizer with GDMA2.2(PBE1PBE/6-31G(d,p)) + FIT
PIPHOO | C18 H24 O2 | 10 | beta-estradiol | 3-hydroxy-1,3,5(10)-estratriene-17beta-ol | Estra-1,3,5(10)-triene-3,17beta-diol, DB00783 | PIPHOO | Flexible CrystalPrecictor (2.x), CrystalOptimizer, DMACRYS (2.2.1.0) | Eric Stevenson | 2017 | Stevenson, E. L.; Lancaster, R. W.; Buanz, A. B. M.; Price, L. S.; Tocher, D. A.; Price, S. L., CrystEngComm 2019, 21(13), 2154-2163. | \CHEMISTRY_CPOSS\Estradiol\CrystOpt | dfA4488 | 6.42 | PBE1PBE/6-31G(d,p) | 0 |  | This is the DMAflex intra_molecular energy penalty. It is with respect to opt. | A4488 | P1 | 2 | 9.6167 | 9.1892 | 9.7656 | 70.133 | 77.215 | 94.568 | LATT -1 | 1.1596 | 0.6818 |  | -131.26 | -184.74 | -124.84 | 0 | 0 | 0 | 1 |  | 0 |  | 0 | CrystalOptimizer with GDMA2.2(PBE1PBE/6-31G(d,p)) + FIT
PIPHOO | C18 H24 O2 | 10 | beta-estradiol | 3-hydroxy-1,3,5(10)-estratriene-17beta-ol | Estra-1,3,5(10)-triene-3,17beta-diol, DB00783 | PIPHOO | Flexible CrystalPrecictor (2.x), CrystalOptimizer, DMACRYS (2.2.1.0) | Eric Stevenson | 2017 | Stevenson, E. L.; Lancaster, R. W.; Buanz, A. B. M.; Price, L. S.; Tocher, D. A.; Price, S. L., CrystEngComm 2019, 21(13), 2154-2163. | \CHEMISTRY_CPOSS\Estradiol\CrystOpt | dfB1977 | 4.582 | PBE1PBE/6-31G(d,p) | 0 |  | This is the DMAflex intra_molecular energy penalty. It is with respect to opt. | B1977 | P212121 | 8 | 8.284 | 11.1721 | 33.0324 | 90 | 90 | 90 | LATT -1; SYMM +X +1/2, -Y +1/2, -Z ; SYMM -X , +Y +1/2, -Z +1/2; SYMM -X +1/2, -Y , +Z +1/2 | 1.1836 | 0.6965 |  | -129.42 | -206.97 | -124.838 | 0 | 0 | 0 | 1 |  | 0 |  | 0 | CrystalOptimizer with GDMA2.2(PBE1PBE/6-31G(d,p)) + FIT
PIPHOO | C18 H24 O2 | 10 | beta-estradiol | 3-hydroxy-1,3,5(10)-estratriene-17beta-ol | Estra-1,3,5(10)-triene-3,17beta-diol, DB00783 | PIPHOO | Flexible CrystalPrecictor (2.x), CrystalOptimizer, DMACRYS (2.2.1.0) | Eric Stevenson | 2017 | Stevenson, E. L.; Lancaster, R. W.; Buanz, A. B. M.; Price, L. S.; Tocher, D. A.; Price, S. L., CrystEngComm 2019, 21(13), 2154-2163. | \CHEMISTRY_CPOSS\Estradiol\CrystOpt | dfA3830 | 4.185 | PBE1PBE/6-31G(d,p) | 0 |  | This is the DMAflex intra_molecular energy penalty. It is with respect to opt. | A3830 | P212121 | 8 | 7.0753 | 35.2839 | 12.5703 | 90 | 90 | 90 | LATT -1; SYMM +X +1/2, -Y +1/2, -Z ; SYMM -X , +Y +1/2, -Z +1/2; SYMM -X +1/2, -Y , +Z +1/2 | 1.1531 | 0.6764 |  | -129.02 | -191.67 | -124.835 | 0 | 0 | 0 | 1 |  | 0 |  | 0 | CrystalOptimizer with GDMA2.2(PBE1PBE/6-31G(d,p)) + FIT
PIPHOO | C18 H24 O2 | 10 | beta-estradiol | 3-hydroxy-1,3,5(10)-estratriene-17beta-ol | Estra-1,3,5(10)-triene-3,17beta-diol, DB00783 | PIPHOO | Flexible CrystalPrecictor (2.x), CrystalOptimizer, DMACRYS (2.2.1.0) | Eric Stevenson | 2017 | Stevenson, E. L.; Lancaster, R. W.; Buanz, A. B. M.; Price, L. S.; Tocher, D. A.; Price, S. L., CrystEngComm 2019, 21(13), 2154-2163. | \CHEMISTRY_CPOSS\Estradiol\CrystOpt | dfB3018 | 3.957 | PBE1PBE/6-31G(d,p) | 0 |  | This is the DMAflex intra_molecular energy penalty. It is with respect to opt. | B3018 | P212121 | 8 | 20.821 | 13.5881 | 11.0476 | 90 | 90 | 90 | LATT -1; SYMM +X +1/2, -Y +1/2, -Z ; SYMM -X , +Y +1/2, -Z +1/2; SYMM -X +1/2, -Y , +Z +1/2 | 1.1577 | 0.6796 |  | -128.79 | -196.28 | -124.833 | 0 | 0 | 0 | 1 |  | 0 |  | 0 | CrystalOptimizer with GDMA2.2(PBE1PBE/6-31G(d,p)) + FIT
PIPHOO | C18 H24 O2 | 10 | beta-estradiol | 3-hydroxy-1,3,5(10)-estratriene-17beta-ol | Estra-1,3,5(10)-triene-3,17beta-diol, DB00783 | PIPHOO | Flexible CrystalPrecictor (2.x), CrystalOptimizer, DMACRYS (2.2.1.0) | Eric Stevenson | 2017 | Stevenson, E. L.; Lancaster, R. W.; Buanz, A. B. M.; Price, L. S.; Tocher, D. A.; Price, S. L., CrystEngComm 2019, 21(13), 2154-2163. | \CHEMISTRY_CPOSS\Estradiol\CrystOpt | dfA8748 | 3.508 | PBE1PBE/6-31G(d,p) | 0 |  | This is the DMAflex intra_molecular energy penalty. It is with respect to opt. | A8748 | P212121 | 8 | 19.428 | 7.3739 | 22.298 | 90 | 90 | 90 | LATT -1; SYMM +X +1/2, -Y +1/2, -Z ; SYMM -X , +Y +1/2, -Z +1/2; SYMM -X +1/2, -Y , +Z +1/2 | 1.1327 | 0.6635 |  | -128.34 | -181.82 | -124.832 | 0 | 0 | 0 | 1 |  | 0 |  | 0 | CrystalOptimizer with GDMA2.2(PBE1PBE/6-31G(d,p)) + FIT
PIPHOO | C18 H24 O2 | 10 | beta-estradiol | 3-hydroxy-1,3,5(10)-estratriene-17beta-ol | Estra-1,3,5(10)-triene-3,17beta-diol, DB00783 | PIPHOO | Flexible CrystalPrecictor (2.x), CrystalOptimizer, DMACRYS (2.2.1.0) | Eric Stevenson | 2017 | Stevenson, E. L.; Lancaster, R. W.; Buanz, A. B. M.; Price, L. S.; Tocher, D. A.; Price, S. L., CrystEngComm 2019, 21(13), 2154-2163. | \CHEMISTRY_CPOSS\Estradiol\CrystOpt | dfA5999 | 3.868 | PBE1PBE/6-31G(d,p) | 0 |  | This is the DMAflex intra_molecular energy penalty. It is with respect to opt. | A5999 | P212121 | 8 | 17.1291 | 25.1934 | 7.3807 | 90 | 90 | 90 | LATT -1; SYMM +X +1/2, -Y +1/2, -Z ; SYMM -X , +Y +1/2, -Z +1/2; SYMM -X +1/2, -Y , +Z +1/2 | 1.136 | 0.665 |  | -128.7 | -172.07 | -124.832 | 0 | 0 | 0 | 1 |  | 0 |  | 0 | CrystalOptimizer with GDMA2.2(PBE1PBE/6-31G(d,p)) + FIT
PIPHOO | C18 H24 O2 | 10 | beta-estradiol | 3-hydroxy-1,3,5(10)-estratriene-17beta-ol | Estra-1,3,5(10)-triene-3,17beta-diol, DB00783 | PIPHOO | Flexible CrystalPrecictor (2.x), CrystalOptimizer, DMACRYS (2.2.1.0) | Eric Stevenson | 2017 | Stevenson, E. L.; Lancaster, R. W.; Buanz, A. B. M.; Price, L. S.; Tocher, D. A.; Price, S. L., CrystEngComm 2019, 21(13), 2154-2163. | \CHEMISTRY_CPOSS\Estradiol\CrystOpt | dfB1861 | 3.869 | PBE1PBE/6-31G(d,p) | 0 |  | This is the DMAflex intra_molecular energy penalty. It is with respect to opt. | B1861 | P212121 | 8 | 46.6548 | 8.5706 | 7.9073 | 90 | 90 | 90 | LATT -1; SYMM +X +1/2, -Y +1/2, -Z ; SYMM -X , +Y +1/2, -Z +1/2; SYMM -X +1/2, -Y , +Z +1/2 | 1.1444 | 0.6713 |  | -128.7 | -193.75 | -124.831 | 0 | 0 | 0 | 1 |  | 0 |  | 0 | CrystalOptimizer with GDMA2.2(PBE1PBE/6-31G(d,p)) + FIT
PIPHOO | C18 H24 O2 | 10 | beta-estradiol | 3-hydroxy-1,3,5(10)-estratriene-17beta-ol | Estra-1,3,5(10)-triene-3,17beta-diol, DB00783 | PIPHOO | Flexible CrystalPrecictor (2.x), CrystalOptimizer, DMACRYS (2.2.1.0) | Eric Stevenson | 2017 | Stevenson, E. L.; Lancaster, R. W.; Buanz, A. B. M.; Price, L. S.; Tocher, D. A.; Price, S. L., CrystEngComm 2019, 21(13), 2154-2163. | \CHEMISTRY_CPOSS\Estradiol\CrystOpt | dfB1096 | 3.199 | PBE1PBE/6-31G(d,p) | 0 |  | This is the DMAflex intra_molecular energy penalty. It is with respect to opt. | B1096 | P212121 | 8 | 36.7968 | 7.0807 | 12.1334 | 90 | 90 | 90 | LATT -1; SYMM +X +1/2, -Y +1/2, -Z ; SYMM -X , +Y +1/2, -Z +1/2; SYMM -X +1/2, -Y , +Z +1/2 | 1.1446 | 0.6702 |  | -128.03 | -189.2 | -124.831 | 0 | 0 | 0 | 1 |  | 0 |  | 0 | CrystalOptimizer with GDMA2.2(PBE1PBE/6-31G(d,p)) + FIT
PIPHOO | C18 H24 O2 | 10 | beta-estradiol | 3-hydroxy-1,3,5(10)-estratriene-17beta-ol | Estra-1,3,5(10)-triene-3,17beta-diol, DB00783 | PIPHOO | Flexible CrystalPrecictor (2.x), CrystalOptimizer, DMACRYS (2.2.1.0) | Eric Stevenson | 2017 | Stevenson, E. L.; Lancaster, R. W.; Buanz, A. B. M.; Price, L. S.; Tocher, D. A.; Price, S. L., CrystEngComm 2019, 21(13), 2154-2163. | \CHEMISTRY_CPOSS\Estradiol\CrystOpt | dfB6026 | 1.56 | PBE1PBE/6-31G(d,p) | 0 |  | This is the DMAflex intra_molecular energy penalty. It is with respect to opt. | B6026 | P212121 | 8 | 9.8197 | 12.8009 | 26.0478 | 90 | 90 | 90 | LATT -1; SYMM +X +1/2, -Y +1/2, -Z ; SYMM -X , +Y +1/2, -Z +1/2; SYMM -X +1/2, -Y , +Z +1/2 | 1.1051 | 0.6457 |  | -126.39 | -168.34 | -124.83 | 0 | 0 | 0 | 1 |  | 0 |  | 0 | CrystalOptimizer with GDMA2.2(PBE1PBE/6-31G(d,p)) + FIT
PIPHOO | C18 H24 O2 | 10 | beta-estradiol | 3-hydroxy-1,3,5(10)-estratriene-17beta-ol | Estra-1,3,5(10)-triene-3,17beta-diol, DB00783 | PIPHOO | Flexible CrystalPrecictor (2.x), CrystalOptimizer, DMACRYS (2.2.1.0) | Eric Stevenson | 2017 | Stevenson, E. L.; Lancaster, R. W.; Buanz, A. B. M.; Price, L. S.; Tocher, D. A.; Price, S. L., CrystEngComm 2019, 21(13), 2154-2163. | \CHEMISTRY_CPOSS\Estradiol\CrystOpt | dfA13188 | 2.31 | PBE1PBE/6-31G(d,p) | 0 |  | This is the DMAflex intra_molecular energy penalty. It is with respect to opt. | A13188 | P1 | 2 | 6.7274 | 16.7427 | 7.3192 | 98.427 | 78.506 | 82.011 | LATT -1 | 1.1494 | 0.6773 |  | -127.14 | -198.16 | -124.83 | 0 | 0 | 0 | 1 |  | 0 |  | 0 | CrystalOptimizer with GDMA2.2(PBE1PBE/6-31G(d,p)) + FIT
PIPHOO | C18 H24 O2 | 10 | beta-estradiol | 3-hydroxy-1,3,5(10)-estratriene-17beta-ol | Estra-1,3,5(10)-triene-3,17beta-diol, DB00783 | PIPHOO | Flexible CrystalPrecictor (2.x), CrystalOptimizer, DMACRYS (2.2.1.0) | Eric Stevenson | 2017 | Stevenson, E. L.; Lancaster, R. W.; Buanz, A. B. M.; Price, L. S.; Tocher, D. A.; Price, S. L., CrystEngComm 2019, 21(13), 2154-2163. | \CHEMISTRY_CPOSS\Estradiol\CrystOpt | dfA5179 | 3.271 | PBE1PBE/6-31G(d,p) | 0 |  | This is the DMAflex intra_molecular energy penalty. It is with respect to opt. | A5179 | P212121 | 8 | 14.5391 | 27.9465 | 8.0931 | 90 | 90 | 90 | LATT -1; SYMM +X +1/2, -Y +1/2, -Z ; SYMM -X , +Y +1/2, -Z +1/2; SYMM -X +1/2, -Y , +Z +1/2 | 1.1004 | 0.6458 |  | -128.1 | -176.39 | -124.829 | 0 | 0 | 0 | 1 |  | 0 |  | 0 | CrystalOptimizer with GDMA2.2(PBE1PBE/6-31G(d,p)) + FIT
PIPHOO | C18 H24 O2 | 10 | beta-estradiol | 3-hydroxy-1,3,5(10)-estratriene-17beta-ol | Estra-1,3,5(10)-triene-3,17beta-diol, DB00783 | PIPHOO | Flexible CrystalPrecictor (2.x), CrystalOptimizer, DMACRYS (2.2.1.0) | Eric Stevenson | 2017 | Stevenson, E. L.; Lancaster, R. W.; Buanz, A. B. M.; Price, L. S.; Tocher, D. A.; Price, S. L., CrystEngComm 2019, 21(13), 2154-2163. | \CHEMISTRY_CPOSS\Estradiol\CrystOpt | dfC1473 | 6.736 | PBE1PBE/6-31G(d,p) | 0 |  | This is the DMAflex intra_molecular energy penalty. It is with respect to opt. | C1473 | P21 | 4 | 7.8128 | 21.3965 | 9.3831 | 90 | 85.768 | 90 | LATT -1; SYMM -X , +Y +1/2, -Z | 1.1566 | 0.6791 |  | -131.56 | -188.31 | -124.824 | 0 | 0 | 0 | 1 |  | 0 |  | 0 | CrystalOptimizer with GDMA2.2(PBE1PBE/6-31G(d,p)) + FIT
PIPHOO | C18 H24 O2 | 10 | beta-estradiol | 3-hydroxy-1,3,5(10)-estratriene-17beta-ol | Estra-1,3,5(10)-triene-3,17beta-diol, DB00783 | PIPHOO | Flexible CrystalPrecictor (2.x), CrystalOptimizer, DMACRYS (2.2.1.0) | Eric Stevenson | 2017 | Stevenson, E. L.; Lancaster, R. W.; Buanz, A. B. M.; Price, L. S.; Tocher, D. A.; Price, S. L., CrystEngComm 2019, 21(13), 2154-2163. | \CHEMISTRY_CPOSS\Estradiol\CrystOpt | dfA3301 | 2.896 | PBE1PBE/6-31G(d,p) | 0 |  | This is the DMAflex intra_molecular energy penalty. It is with respect to opt. | A3301 | P212121 | 8 | 13.1466 | 17.8341 | 13.2438 | 90 | 90 | 90 | LATT -1; SYMM +X +1/2, -Y +1/2, -Z ; SYMM -X , +Y +1/2, -Z +1/2; SYMM -X +1/2, -Y , +Z +1/2 | 1.1653 | 0.6846 |  | -127.72 | -196 | -124.824 | 0 | 0 | 0 | 1 |  | 0 |  | 0 | CrystalOptimizer with GDMA2.2(PBE1PBE/6-31G(d,p)) + FIT
PIPHOO | C18 H24 O2 | 10 | beta-estradiol | 3-hydroxy-1,3,5(10)-estratriene-17beta-ol | Estra-1,3,5(10)-triene-3,17beta-diol, DB00783 | PIPHOO | Flexible CrystalPrecictor (2.x), CrystalOptimizer, DMACRYS (2.2.1.0) | Eric Stevenson | 2017 | Stevenson, E. L.; Lancaster, R. W.; Buanz, A. B. M.; Price, L. S.; Tocher, D. A.; Price, S. L., CrystEngComm 2019, 21(13), 2154-2163. | \CHEMISTRY_CPOSS\Estradiol\CrystOpt | dfA6128 | 1.997 | PBE1PBE/6-31G(d,p) | 0 |  | This is the DMAflex intra_molecular energy penalty. It is with respect to opt. | A6128 | P21 | 4 | 8.3627 | 12.8951 | 15.2293 | 90 | 79.841 | 90 | LATT -1; SYMM -X , +Y +1/2, -Z | 1.1192 | 0.6561 |  | -126.82 | -175.27 | -124.823 | 0 | 0 | 0 | 1 |  | 0 |  | 0 | CrystalOptimizer with GDMA2.2(PBE1PBE/6-31G(d,p)) + FIT
PIPHOO | C18 H24 O2 | 10 | beta-estradiol | 3-hydroxy-1,3,5(10)-estratriene-17beta-ol | Estra-1,3,5(10)-triene-3,17beta-diol, DB00783 | PIPHOO | Flexible CrystalPrecictor (2.x), CrystalOptimizer, DMACRYS (2.2.1.0) | Eric Stevenson | 2017 | Stevenson, E. L.; Lancaster, R. W.; Buanz, A. B. M.; Price, L. S.; Tocher, D. A.; Price, S. L., CrystEngComm 2019, 21(13), 2154-2163. | \CHEMISTRY_CPOSS\Estradiol\CrystOpt | dfB5956 | 0.378 | PBE1PBE/6-31G(d,p) | 0 |  | This is the DMAflex intra_molecular energy penalty. It is with respect to opt. | B5956 | P21 | 4 | 14.8779 | 9.1029 | 15.717 | 90 | 49.282 | 90 | LATT -1; SYMM -X , +Y +1/2, -Z | 1.1214 | 0.6598 |  | -125.2 | -174.5 | -124.822 | 0 | 0 | 0 | 1 |  | 0 |  | 0 | CrystalOptimizer with GDMA2.2(PBE1PBE/6-31G(d,p)) + FIT
PIPHOO | C18 H24 O2 | 10 | beta-estradiol | 3-hydroxy-1,3,5(10)-estratriene-17beta-ol | Estra-1,3,5(10)-triene-3,17beta-diol, DB00783 | PIPHOO | Flexible CrystalPrecictor (2.x), CrystalOptimizer, DMACRYS (2.2.1.0) | Eric Stevenson | 2017 | Stevenson, E. L.; Lancaster, R. W.; Buanz, A. B. M.; Price, L. S.; Tocher, D. A.; Price, S. L., CrystEngComm 2019, 21(13), 2154-2163. | \CHEMISTRY_CPOSS\Estradiol\CrystOpt | dfA4897 | 1.799 | PBE1PBE/6-31G(d,p) | 0 |  | This is the DMAflex intra_molecular energy penalty. It is with respect to opt. | A4897 | P21 | 4 | 9.0902 | 13.1254 | 13.838 | 90 | 75.203 | 90 | LATT -1; SYMM -X , +Y +1/2, -Z | 1.1334 | 0.6659 |  | -126.62 | -185.67 | -124.821 | 0 | 0 | 0 | 1 |  | 0 |  | 0 | CrystalOptimizer with GDMA2.2(PBE1PBE/6-31G(d,p)) + FIT
PIPHOO | C18 H24 O2 | 10 | beta-estradiol | 3-hydroxy-1,3,5(10)-estratriene-17beta-ol | Estra-1,3,5(10)-triene-3,17beta-diol, DB00783 | PIPHOO | Flexible CrystalPrecictor (2.x), CrystalOptimizer, DMACRYS (2.2.1.0) | Eric Stevenson | 2017 | Stevenson, E. L.; Lancaster, R. W.; Buanz, A. B. M.; Price, L. S.; Tocher, D. A.; Price, S. L., CrystEngComm 2019, 21(13), 2154-2163. | \CHEMISTRY_CPOSS\Estradiol\CrystOpt | dfB2450 | 4.649 | PBE1PBE/6-31G(d,p) | 0 |  | This is the DMAflex intra_molecular energy penalty. It is with respect to opt. | B2450 | P1 | 2 | 6.9716 | 13.7424 | 9.0536 | 93.704 | 67.793 | 79.803 | LATT -1 | 1.1566 | 0.6804 |  | -129.47 | -183.55 | -124.821 | 0 | 0 | 0 | 1 |  | 0 |  | 0 | CrystalOptimizer with GDMA2.2(PBE1PBE/6-31G(d,p)) + FIT
PIPHOO | C18 H24 O2 | 10 | beta-estradiol | 3-hydroxy-1,3,5(10)-estratriene-17beta-ol | Estra-1,3,5(10)-triene-3,17beta-diol, DB00783 | PIPHOO | Flexible CrystalPrecictor (2.x), CrystalOptimizer, DMACRYS (2.2.1.0) | Eric Stevenson | 2017 | Stevenson, E. L.; Lancaster, R. W.; Buanz, A. B. M.; Price, L. S.; Tocher, D. A.; Price, S. L., CrystEngComm 2019, 21(13), 2154-2163. | \CHEMISTRY_CPOSS\Estradiol\CrystOpt | dfB4464 | 4.181 | PBE1PBE/6-31G(d,p) | 0 |  | This is the DMAflex intra_molecular energy penalty. It is with respect to opt. | B4464 | P1 | 2 | 21.0182 | 5.884 | 6.8518 | 74.247 | 88.903 | 80.565 | LATT -1 | 1.1248 | 0.6581 |  | -129 | -178.16 | -124.819 | 0 | 0 | 0 | 1 |  | 0 |  | 0 | CrystalOptimizer with GDMA2.2(PBE1PBE/6-31G(d,p)) + FIT
PIPHOO | C18 H24 O2 | 10 | beta-estradiol | 3-hydroxy-1,3,5(10)-estratriene-17beta-ol | Estra-1,3,5(10)-triene-3,17beta-diol, DB00783 | PIPHOO | Flexible CrystalPrecictor (2.x), CrystalOptimizer, DMACRYS (2.2.1.0) | Eric Stevenson | 2017 | Stevenson, E. L.; Lancaster, R. W.; Buanz, A. B. M.; Price, L. S.; Tocher, D. A.; Price, S. L., CrystEngComm 2019, 21(13), 2154-2163. | \CHEMISTRY_CPOSS\Estradiol\CrystOpt | dfB1765 | 3.212 | PBE1PBE/6-31G(d,p) | 0 |  | This is the DMAflex intra_molecular energy penalty. It is with respect to opt. | B1765 | P212121 | 8 | 13.8605 | 12.0721 | 19.2421 | 90 | 90 | 90 | LATT -1; SYMM +X +1/2, -Y +1/2, -Z ; SYMM -X , +Y +1/2, -Z +1/2; SYMM -X +1/2, -Y , +Z +1/2 | 1.1238 | 0.6579 |  | -128.03 | -185.57 | -124.818 | 0 | 0 | 0 | 1 |  | 0 |  | 0 | CrystalOptimizer with GDMA2.2(PBE1PBE/6-31G(d,p)) + FIT
PIPHOO | C18 H24 O2 | 10 | beta-estradiol | 3-hydroxy-1,3,5(10)-estratriene-17beta-ol | Estra-1,3,5(10)-triene-3,17beta-diol, DB00783 | PIPHOO | Flexible CrystalPrecictor (2.x), CrystalOptimizer, DMACRYS (2.2.1.0) | Eric Stevenson | 2017 | Stevenson, E. L.; Lancaster, R. W.; Buanz, A. B. M.; Price, L. S.; Tocher, D. A.; Price, S. L., CrystEngComm 2019, 21(13), 2154-2163. | \CHEMISTRY_CPOSS\Estradiol\CrystOpt | dfA2232 | 1.862 | PBE1PBE/6-31G(d,p) | 0 |  | This is the DMAflex intra_molecular energy penalty. It is with respect to opt. | A2232 | P212121 | 8 | 40.599 | 9.513 | 8.1774 | 90 | 90 | 90 | LATT -1; SYMM +X +1/2, -Y +1/2, -Z ; SYMM -X , +Y +1/2, -Z +1/2; SYMM -X +1/2, -Y , +Z +1/2 | 1.1457 | 0.6717 |  | -126.68 | -185.21 | -124.818 | 0 | 0 | 0 | 1 |  | 0 |  | 0 | CrystalOptimizer with GDMA2.2(PBE1PBE/6-31G(d,p)) + FIT
PIPHOO | C18 H24 O2 | 10 | beta-estradiol | 3-hydroxy-1,3,5(10)-estratriene-17beta-ol | Estra-1,3,5(10)-triene-3,17beta-diol, DB00783 | PIPHOO | Flexible CrystalPrecictor (2.x), CrystalOptimizer, DMACRYS (2.2.1.0) | Eric Stevenson | 2017 | Stevenson, E. L.; Lancaster, R. W.; Buanz, A. B. M.; Price, L. S.; Tocher, D. A.; Price, S. L., CrystEngComm 2019, 21(13), 2154-2163. | \CHEMISTRY_CPOSS\Estradiol\CrystOpt | dfA3697 | 0.902 | PBE1PBE/6-31G(d,p) | 0 |  | This is the DMAflex intra_molecular energy penalty. It is with respect to opt. | A3697 | P212121 | 8 | 42.8525 | 8.1101 | 9.0823 | 90 | 90 | 90 | LATT -1; SYMM +X +1/2, -Y +1/2, -Z ; SYMM -X , +Y +1/2, -Z +1/2; SYMM -X +1/2, -Y , +Z +1/2 | 1.1464 | 0.6755 |  | -125.72 | -187.34 | -124.818 | 0 | 0 | 0 | 1 |  | 0 |  | 0 | CrystalOptimizer with GDMA2.2(PBE1PBE/6-31G(d,p)) + FIT
PIPHOO | C18 H24 O2 | 10 | beta-estradiol | 3-hydroxy-1,3,5(10)-estratriene-17beta-ol | Estra-1,3,5(10)-triene-3,17beta-diol, DB00783 | PIPHOO | Flexible CrystalPrecictor (2.x), CrystalOptimizer, DMACRYS (2.2.1.0) | Eric Stevenson | 2017 | Stevenson, E. L.; Lancaster, R. W.; Buanz, A. B. M.; Price, L. S.; Tocher, D. A.; Price, S. L., CrystEngComm 2019, 21(13), 2154-2163. | \CHEMISTRY_CPOSS\Estradiol\CrystOpt | dfA7484 | 5.413 | PBE1PBE/6-31G(d,p) | 0 |  | This is the DMAflex intra_molecular energy penalty. It is with respect to opt. | A7484 | P212121 | 8 | 46.3704 | 7.1866 | 9.9387 | 90 | 90 | 90 | LATT -1; SYMM +X +1/2, -Y +1/2, -Z ; SYMM -X , +Y +1/2, -Z +1/2; SYMM -X +1/2, -Y , +Z +1/2 | 1.0925 | 0.6396 |  | -130.23 | -160.69 | -124.817 | 0 | 0 | 0 | 1 |  | 0 |  | 0 | CrystalOptimizer with GDMA2.2(PBE1PBE/6-31G(d,p)) + FIT
PIPHOO | C18 H24 O2 | 10 | beta-estradiol | 3-hydroxy-1,3,5(10)-estratriene-17beta-ol | Estra-1,3,5(10)-triene-3,17beta-diol, DB00783 | PIPHOO | Flexible CrystalPrecictor (2.x), CrystalOptimizer, DMACRYS (2.2.1.0) | Eric Stevenson | 2017 | Stevenson, E. L.; Lancaster, R. W.; Buanz, A. B. M.; Price, L. S.; Tocher, D. A.; Price, S. L., CrystEngComm 2019, 21(13), 2154-2163. | \CHEMISTRY_CPOSS\Estradiol\CrystOpt | dfA5253 | 0.855 | PBE1PBE/6-31G(d,p) | 0 |  | This is the DMAflex intra_molecular energy penalty. It is with respect to opt. | A5253 | P21 | 4 | 15.8084 | 8.3847 | 12.4525 | 90 | 71.243 | 90 | LATT -1; SYMM -X , +Y +1/2, -Z | 1.1576 | 0.6782 |  | -125.67 | -193.85 | -124.815 | 0 | 0 | 0 | 1 |  | 0 |  | 0 | CrystalOptimizer with GDMA2.2(PBE1PBE/6-31G(d,p)) + FIT
PIPHOO | C18 H24 O2 | 10 | beta-estradiol | 3-hydroxy-1,3,5(10)-estratriene-17beta-ol | Estra-1,3,5(10)-triene-3,17beta-diol, DB00783 | PIPHOO | Flexible CrystalPrecictor (2.x), CrystalOptimizer, DMACRYS (2.2.1.0) | Eric Stevenson | 2017 | Stevenson, E. L.; Lancaster, R. W.; Buanz, A. B. M.; Price, L. S.; Tocher, D. A.; Price, S. L., CrystEngComm 2019, 21(13), 2154-2163. | \CHEMISTRY_CPOSS\Estradiol\CrystOpt | dfA3473 | 4.415 | PBE1PBE/6-31G(d,p) | 0 |  | This is the DMAflex intra_molecular energy penalty. It is with respect to opt. | A3473 | P21 | 4 | 6.3382 | 14.7423 | 16.8291 | 90 | 81.836 | 90 | LATT -1; SYMM -X , +Y +1/2, -Z | 1.1623 | 0.6813 |  | -129.23 | -189.37 | -124.815 | 0 | 0 | 0 | 1 |  | 0 |  | 0 | CrystalOptimizer with GDMA2.2(PBE1PBE/6-31G(d,p)) + FIT
PIPHOO | C18 H24 O2 | 10 | beta-estradiol | 3-hydroxy-1,3,5(10)-estratriene-17beta-ol | Estra-1,3,5(10)-triene-3,17beta-diol, DB00783 | PIPHOO | Flexible CrystalPrecictor (2.x), CrystalOptimizer, DMACRYS (2.2.1.0) | Eric Stevenson | 2017 | Stevenson, E. L.; Lancaster, R. W.; Buanz, A. B. M.; Price, L. S.; Tocher, D. A.; Price, S. L., CrystEngComm 2019, 21(13), 2154-2163. | \CHEMISTRY_CPOSS\Estradiol\CrystOpt | dfA1960 | 1.536 | PBE1PBE/6-31G(d,p) | 0 |  | This is the DMAflex intra_molecular energy penalty. It is with respect to opt. | A1960 | P21212 | 8 | 9.4723 | 35.8123 | 9.8688 | 90 | 90 | 90 | LATT -1; SYMM +X +1/2, -Y +1/2, -Z ; SYMM -X +1/2, +Y +1/2, -Z ; SYMM -X , -Y , +Z | 1.0809 | 0.6313 |  | -126.35 | -163.2 | -124.814 | 0 | 0 | 0 | 1 |  | 0 |  | 0 | CrystalOptimizer with GDMA2.2(PBE1PBE/6-31G(d,p)) + FIT
PIPHOO | C18 H24 O2 | 10 | beta-estradiol | 3-hydroxy-1,3,5(10)-estratriene-17beta-ol | Estra-1,3,5(10)-triene-3,17beta-diol, DB00783 | PIPHOO | Flexible CrystalPrecictor (2.x), CrystalOptimizer, DMACRYS (2.2.1.0) | Eric Stevenson | 2017 | Stevenson, E. L.; Lancaster, R. W.; Buanz, A. B. M.; Price, L. S.; Tocher, D. A.; Price, S. L., CrystEngComm 2019, 21(13), 2154-2163. | \CHEMISTRY_CPOSS\Estradiol\CrystOpt | dfA4699 | 1.928 | PBE1PBE/6-31G(d,p) | 0 |  | This is the DMAflex intra_molecular energy penalty. It is with respect to opt. | A4699 | P21 | 4 | 9.6522 | 21.4798 | 8.0678 | 90 | 71.686 | 90 | LATT -1; SYMM -X , +Y +1/2, -Z | 1.1393 | 0.6694 |  | -126.74 | -185.78 | -124.812 | 0 | 0 | 0 | 1 |  | 0 |  | 0 | CrystalOptimizer with GDMA2.2(PBE1PBE/6-31G(d,p)) + FIT
PIPHOO | C18 H24 O2 | 10 | beta-estradiol | 3-hydroxy-1,3,5(10)-estratriene-17beta-ol | Estra-1,3,5(10)-triene-3,17beta-diol, DB00783 | PIPHOO | Flexible CrystalPrecictor (2.x), CrystalOptimizer, DMACRYS (2.2.1.0) | Eric Stevenson | 2017 | Stevenson, E. L.; Lancaster, R. W.; Buanz, A. B. M.; Price, L. S.; Tocher, D. A.; Price, S. L., CrystEngComm 2019, 21(13), 2154-2163. | \CHEMISTRY_CPOSS\Estradiol\CrystOpt | dfA2052 | 1.981 | PBE1PBE/6-31G(d,p) | 0 |  | This is the DMAflex intra_molecular energy penalty. It is with respect to opt. | A2052 | P212121 | 8 | 7.2919 | 9.3492 | 45.7105 | 90 | 90 | 90 | LATT -1; SYMM +X +1/2, -Y +1/2, -Z ; SYMM -X , +Y +1/2, -Z +1/2; SYMM -X +1/2, -Y , +Z +1/2 | 1.1611 | 0.6809 |  | -126.79 | -191.78 | -124.809 | 0 | 0 | 0 | 1 |  | 0 |  | 0 | CrystalOptimizer with GDMA2.2(PBE1PBE/6-31G(d,p)) + FIT
PIPHOO | C18 H24 O2 | 10 | beta-estradiol | 3-hydroxy-1,3,5(10)-estratriene-17beta-ol | Estra-1,3,5(10)-triene-3,17beta-diol, DB00783 | PIPHOO | Flexible CrystalPrecictor (2.x), CrystalOptimizer, DMACRYS (2.2.1.0) | Eric Stevenson | 2017 | Stevenson, E. L.; Lancaster, R. W.; Buanz, A. B. M.; Price, L. S.; Tocher, D. A.; Price, S. L., CrystEngComm 2019, 21(13), 2154-2163. | \CHEMISTRY_CPOSS\Estradiol\CrystOpt | dfB1079 | 1.051 | PBE1PBE/6-31G(d,p) | 0 |  | This is the DMAflex intra_molecular energy penalty. It is with respect to opt. | B1079 | P212121 | 8 | 55.0324 | 6.2561 | 8.9731 | 90 | 90 | 90 | LATT -1; SYMM +X +1/2, -Y +1/2, -Z ; SYMM -X , +Y +1/2, -Z +1/2; SYMM -X +1/2, -Y , +Z +1/2 | 1.1713 | 0.6887 |  | -125.86 | -204.38 | -124.809 | 0 | 0 | 0 | 1 |  | 0 |  | 0 | CrystalOptimizer with GDMA2.2(PBE1PBE/6-31G(d,p)) + FIT
PIPHOO | C18 H24 O2 | 10 | beta-estradiol | 3-hydroxy-1,3,5(10)-estratriene-17beta-ol | Estra-1,3,5(10)-triene-3,17beta-diol, DB00783 | PIPHOO | Flexible CrystalPrecictor (2.x), CrystalOptimizer, DMACRYS (2.2.1.0) | Eric Stevenson | 2017 | Stevenson, E. L.; Lancaster, R. W.; Buanz, A. B. M.; Price, L. S.; Tocher, D. A.; Price, S. L., CrystEngComm 2019, 21(13), 2154-2163. | \CHEMISTRY_CPOSS\Estradiol\CrystOpt | dfB656 | 4.182 | PBE1PBE/6-31G(d,p) | 0 |  | This is the DMAflex intra_molecular energy penalty. It is with respect to opt. | B656 | P212121 | 8 | 9.6213 | 9.2433 | 33.9828 | 90 | 90 | 90 | LATT -1; SYMM +X +1/2, -Y +1/2, -Z ; SYMM -X , +Y +1/2, -Z +1/2; SYMM -X +1/2, -Y , +Z +1/2 | 1.1973 | 0.7028 |  | -128.99 | -204.74 | -124.808 | 0 | 0 | 0 | 1 |  | 0 |  | 0 | CrystalOptimizer with GDMA2.2(PBE1PBE/6-31G(d,p)) + FIT
PIPHOO | C18 H24 O2 | 10 | beta-estradiol | 3-hydroxy-1,3,5(10)-estratriene-17beta-ol | Estra-1,3,5(10)-triene-3,17beta-diol, DB00783 | PIPHOO | Flexible CrystalPrecictor (2.x), CrystalOptimizer, DMACRYS (2.2.1.0) | Eric Stevenson | 2017 | Stevenson, E. L.; Lancaster, R. W.; Buanz, A. B. M.; Price, L. S.; Tocher, D. A.; Price, S. L., CrystEngComm 2019, 21(13), 2154-2163. | \CHEMISTRY_CPOSS\Estradiol\CrystOpt | dfA3338 | 2.704 | PBE1PBE/6-31G(d,p) | 0 |  | This is the DMAflex intra_molecular energy penalty. It is with respect to opt. | A3338 | P212121 | 8 | 8.3025 | 13.1421 | 28.5102 | 90 | 90 | 90 | LATT -1; SYMM +X +1/2, -Y +1/2, -Z ; SYMM -X , +Y +1/2, -Z +1/2; SYMM -X +1/2, -Y , +Z +1/2 | 1.1632 | 0.6833 |  | -127.51 | -194.6 | -124.806 | 0 | 0 | 0 | 1 |  | 0 |  | 0 | CrystalOptimizer with GDMA2.2(PBE1PBE/6-31G(d,p)) + FIT
PIPHOO | C18 H24 O2 | 10 | beta-estradiol | 3-hydroxy-1,3,5(10)-estratriene-17beta-ol | Estra-1,3,5(10)-triene-3,17beta-diol, DB00783 | PIPHOO | Flexible CrystalPrecictor (2.x), CrystalOptimizer, DMACRYS (2.2.1.0) | Eric Stevenson | 2017 | Stevenson, E. L.; Lancaster, R. W.; Buanz, A. B. M.; Price, L. S.; Tocher, D. A.; Price, S. L., CrystEngComm 2019, 21(13), 2154-2163. | \CHEMISTRY_CPOSS\Estradiol\CrystOpt | dfA3600 | 3.255 | PBE1PBE/6-31G(d,p) | 0 |  | This is the DMAflex intra_molecular energy penalty. It is with respect to opt. | A3600 | P212121 | 8 | 10.9158 | 7.055 | 41.2342 | 90 | 90 | 90 | LATT -1; SYMM +X +1/2, -Y +1/2, -Z ; SYMM -X , +Y +1/2, -Z +1/2; SYMM -X +1/2, -Y , +Z +1/2 | 1.1395 | 0.6675 |  | -128.06 | -182.08 | -124.805 | 0 | 0 | 0 | 1 |  | 0 |  | 0 | CrystalOptimizer with GDMA2.2(PBE1PBE/6-31G(d,p)) + FIT
PIPHOO | C18 H24 O2 | 10 | beta-estradiol | 3-hydroxy-1,3,5(10)-estratriene-17beta-ol | Estra-1,3,5(10)-triene-3,17beta-diol, DB00783 | PIPHOO | Flexible CrystalPrecictor (2.x), CrystalOptimizer, DMACRYS (2.2.1.0) | Eric Stevenson | 2017 | Stevenson, E. L.; Lancaster, R. W.; Buanz, A. B. M.; Price, L. S.; Tocher, D. A.; Price, S. L., CrystEngComm 2019, 21(13), 2154-2163. | \CHEMISTRY_CPOSS\Estradiol\CrystOpt | dfA5204 | 1.287 | PBE1PBE/6-31G(d,p) | 0 |  | This is the DMAflex intra_molecular energy penalty. It is with respect to opt. | A5204 | P212121 | 8 | 10.6105 | 24.7512 | 12.3563 | 90 | 90 | 90 | LATT -1; SYMM +X +1/2, -Y +1/2, -Z ; SYMM -X , +Y +1/2, -Z +1/2; SYMM -X +1/2, -Y , +Z +1/2 | 1.1151 | 0.6544 |  | -126.09 | -179.71 | -124.803 | 0 | 0 | 0 | 1 |  | 0 |  | 0 | CrystalOptimizer with GDMA2.2(PBE1PBE/6-31G(d,p)) + FIT
PIPHOO | C18 H24 O2 | 10 | beta-estradiol | 3-hydroxy-1,3,5(10)-estratriene-17beta-ol | Estra-1,3,5(10)-triene-3,17beta-diol, DB00783 | PIPHOO | Flexible CrystalPrecictor (2.x), CrystalOptimizer, DMACRYS (2.2.1.0) | Eric Stevenson | 2017 | Stevenson, E. L.; Lancaster, R. W.; Buanz, A. B. M.; Price, L. S.; Tocher, D. A.; Price, S. L., CrystEngComm 2019, 21(13), 2154-2163. | \CHEMISTRY_CPOSS\Estradiol\CrystOpt | dfA8425 | 2.867 | PBE1PBE/6-31G(d,p) | 0 |  | This is the DMAflex intra_molecular energy penalty. It is with respect to opt. | A8425 | P31 | 6 | 8.1743 | 8.1743 | 41.8586 | 90 | 90 | 120 | LATT -1; SYMM -Y , +X -Y , +Z +1/3; SYMM -X +Y , -X , +Z +2/3 | 1.1204 | 0.6578 |  | -127.67 | -174.74 | -124.803 | 0 | 0 | 0 | 1 |  | 0 |  | 0 | CrystalOptimizer with GDMA2.2(PBE1PBE/6-31G(d,p)) + FIT
PIPHOO | C18 H24 O2 | 10 | beta-estradiol | 3-hydroxy-1,3,5(10)-estratriene-17beta-ol | Estra-1,3,5(10)-triene-3,17beta-diol, DB00783 | PIPHOO | Flexible CrystalPrecictor (2.x), CrystalOptimizer, DMACRYS (2.2.1.0) | Eric Stevenson | 2017 | Stevenson, E. L.; Lancaster, R. W.; Buanz, A. B. M.; Price, L. S.; Tocher, D. A.; Price, S. L., CrystEngComm 2019, 21(13), 2154-2163. | \CHEMISTRY_CPOSS\Estradiol\CrystOpt | dfB984 | 2.547 | PBE1PBE/6-31G(d,p) | 0 |  | This is the DMAflex intra_molecular energy penalty. It is with respect to opt. | B984 | P212121 | 8 | 23.7995 | 7.3281 | 17.9259 | 90 | 90 | 90 | LATT -1; SYMM +X +1/2, -Y +1/2, -Z ; SYMM -X , +Y +1/2, -Z +1/2; SYMM -X +1/2, -Y , +Z +1/2 | 1.1574 | 0.6787 |  | -127.35 | -196.27 | -124.803 | 0 | 0 | 0 | 1 |  | 0 |  | 0 | CrystalOptimizer with GDMA2.2(PBE1PBE/6-31G(d,p)) + FIT
PIPHOO | C18 H24 O2 | 10 | beta-estradiol | 3-hydroxy-1,3,5(10)-estratriene-17beta-ol | Estra-1,3,5(10)-triene-3,17beta-diol, DB00783 | PIPHOO | Flexible CrystalPrecictor (2.x), CrystalOptimizer, DMACRYS (2.2.1.0) | Eric Stevenson | 2017 | Stevenson, E. L.; Lancaster, R. W.; Buanz, A. B. M.; Price, L. S.; Tocher, D. A.; Price, S. L., CrystEngComm 2019, 21(13), 2154-2163. | \CHEMISTRY_CPOSS\Estradiol\CrystOpt | dfA3761 | 3.127 | PBE1PBE/6-31G(d,p) | 0 |  | This is the DMAflex intra_molecular energy penalty. It is with respect to opt. | A3761 | P21 | 4 | 12.9418 | 12.453 | 11.6566 | 90 | 124.603 | 90 | LATT -1; SYMM -X , +Y +1/2, -Z | 1.17 | 0.6861 |  | -127.93 | -197.87 | -124.803 | 0 | 0 | 0 | 1 |  | 0 |  | 0 | CrystalOptimizer with GDMA2.2(PBE1PBE/6-31G(d,p)) + FIT
PIPHOO | C18 H24 O2 | 10 | beta-estradiol | 3-hydroxy-1,3,5(10)-estratriene-17beta-ol | Estra-1,3,5(10)-triene-3,17beta-diol, DB00783 | PIPHOO | Flexible CrystalPrecictor (2.x), CrystalOptimizer, DMACRYS (2.2.1.0) | Eric Stevenson | 2017 | Stevenson, E. L.; Lancaster, R. W.; Buanz, A. B. M.; Price, L. S.; Tocher, D. A.; Price, S. L., CrystEngComm 2019, 21(13), 2154-2163. | \CHEMISTRY_CPOSS\Estradiol\CrystOpt | dfC1355 | 5.378 | PBE1PBE/6-31G(d,p) | 0 |  | This is the DMAflex intra_molecular energy penalty. It is with respect to opt. | C1355 | P1 | 2 | 7.4172 | 12.9309 | 8.8736 | 96.035 | 72.764 | 101.412 | LATT -1 | 1.1367 | 0.6664 |  | -130.18 | -182.8 | -124.802 | 0 | 0 | 0 | 1 |  | 0 |  | 0 | CrystalOptimizer with GDMA2.2(PBE1PBE/6-31G(d,p)) + FIT
PIPHOO | C18 H24 O2 | 10 | beta-estradiol | 3-hydroxy-1,3,5(10)-estratriene-17beta-ol | Estra-1,3,5(10)-triene-3,17beta-diol, DB00783 | PIPHOO | Flexible CrystalPrecictor (2.x), CrystalOptimizer, DMACRYS (2.2.1.0) | Eric Stevenson | 2017 | Stevenson, E. L.; Lancaster, R. W.; Buanz, A. B. M.; Price, L. S.; Tocher, D. A.; Price, S. L., CrystEngComm 2019, 21(13), 2154-2163. | \CHEMISTRY_CPOSS\Estradiol\CrystOpt | dfB2653 | 3.239 | PBE1PBE/6-31G(d,p) | 0 |  | This is the DMAflex intra_molecular energy penalty. It is with respect to opt. | B2653 | P21 | 4 | 6.8687 | 18.0824 | 12.6216 | 90 | 77.4 | 90 | LATT -1; SYMM -X , +Y +1/2, -Z | 1.1826 | 0.6957 |  | -128.04 | -205.11 | -124.801 | 0 | 0 | 0 | 1 |  | 0 |  | 0 | CrystalOptimizer with GDMA2.2(PBE1PBE/6-31G(d,p)) + FIT
PIPHOO | C18 H24 O2 | 10 | beta-estradiol | 3-hydroxy-1,3,5(10)-estratriene-17beta-ol | Estra-1,3,5(10)-triene-3,17beta-diol, DB00783 | PIPHOO | Flexible CrystalPrecictor (2.x), CrystalOptimizer, DMACRYS (2.2.1.0) | Eric Stevenson | 2017 | Stevenson, E. L.; Lancaster, R. W.; Buanz, A. B. M.; Price, L. S.; Tocher, D. A.; Price, S. L., CrystEngComm 2019, 21(13), 2154-2163. | \CHEMISTRY_CPOSS\Estradiol\CrystOpt | dfB2396 | 3.99 | PBE1PBE/6-31G(d,p) | 0 |  | This is the DMAflex intra_molecular energy penalty. It is with respect to opt. | B2396 | P21 | 4 | 10.5216 | 8.3229 | 18.8221 | 90 | 102.928 | 90 | LATT -1; SYMM -X , +Y +1/2, -Z | 1.1262 | 0.6594 |  | -128.79 | -181.79 | -124.8 | 0 | 0 | 0 | 1 |  | 0 |  | 0 | CrystalOptimizer with GDMA2.2(PBE1PBE/6-31G(d,p)) + FIT
PIPHOO | C18 H24 O2 | 10 | beta-estradiol | 3-hydroxy-1,3,5(10)-estratriene-17beta-ol | Estra-1,3,5(10)-triene-3,17beta-diol, DB00783 | PIPHOO | Flexible CrystalPrecictor (2.x), CrystalOptimizer, DMACRYS (2.2.1.0) | Eric Stevenson | 2017 | Stevenson, E. L.; Lancaster, R. W.; Buanz, A. B. M.; Price, L. S.; Tocher, D. A.; Price, S. L., CrystEngComm 2019, 21(13), 2154-2163. | \CHEMISTRY_CPOSS\Estradiol\CrystOpt | dfB2851 | 1.322 | PBE1PBE/6-31G(d,p) | 0 |  | This is the DMAflex intra_molecular energy penalty. It is with respect to opt. | B2851 | P21212 | 8 | 19.9119 | 26.4484 | 5.9723 | 90 | 90 | 90 | LATT -1; SYMM +X +1/2, -Y +1/2, -Z ; SYMM -X +1/2, +Y +1/2, -Z ; SYMM -X , -Y , +Z | 1.1505 | 0.6742 |  | -126.12 | -194.57 | -124.798 | 0 | 0 | 0 | 1 |  | 0 |  | 0 | CrystalOptimizer with GDMA2.2(PBE1PBE/6-31G(d,p)) + FIT
PIPHOO | C18 H24 O2 | 10 | beta-estradiol | 3-hydroxy-1,3,5(10)-estratriene-17beta-ol | Estra-1,3,5(10)-triene-3,17beta-diol, DB00783 | PIPHOO | Flexible CrystalPrecictor (2.x), CrystalOptimizer, DMACRYS (2.2.1.0) | Eric Stevenson | 2017 | Stevenson, E. L.; Lancaster, R. W.; Buanz, A. B. M.; Price, L. S.; Tocher, D. A.; Price, S. L., CrystEngComm 2019, 21(13), 2154-2163. | \CHEMISTRY_CPOSS\Estradiol\CrystOpt | dfA3980 | 2.353 | PBE1PBE/6-31G(d,p) | 0 |  | This is the DMAflex intra_molecular energy penalty. It is with respect to opt. | A3980 | P212121 | 8 | 6.3067 | 19.4464 | 26.7422 | 90 | 90 | 90 | LATT -1; SYMM +X +1/2, -Y +1/2, -Z ; SYMM -X , +Y +1/2, -Z +1/2; SYMM -X +1/2, -Y , +Z +1/2 | 1.1033 | 0.6477 |  | -127.15 | -175.36 | -124.797 | 0 | 0 | 0 | 1 |  | 0 |  | 0 | CrystalOptimizer with GDMA2.2(PBE1PBE/6-31G(d,p)) + FIT
PIPHOO | C18 H24 O2 | 10 | beta-estradiol | 3-hydroxy-1,3,5(10)-estratriene-17beta-ol | Estra-1,3,5(10)-triene-3,17beta-diol, DB00783 | PIPHOO | Flexible CrystalPrecictor (2.x), CrystalOptimizer, DMACRYS (2.2.1.0) | Eric Stevenson | 2017 | Stevenson, E. L.; Lancaster, R. W.; Buanz, A. B. M.; Price, L. S.; Tocher, D. A.; Price, S. L., CrystEngComm 2019, 21(13), 2154-2163. | \CHEMISTRY_CPOSS\Estradiol\CrystOpt | dfB4109 | 2.054 | PBE1PBE/6-31G(d,p) | 0 |  | This is the DMAflex intra_molecular energy penalty. It is with respect to opt. | B4109 | P21212 | 8 | 27.6646 | 9.9056 | 12.2127 | 90 | 90 | 90 | LATT -1; SYMM +X +1/2, -Y +1/2, -Z ; SYMM -X +1/2, +Y +1/2, -Z ; SYMM -X , -Y , +Z | 1.0812 | 0.6325 |  | -126.85 | -180.02 | -124.796 | 0 | 0 | 0 | 1 |  | 0 |  | 0 | CrystalOptimizer with GDMA2.2(PBE1PBE/6-31G(d,p)) + FIT
PIPHOO | C18 H24 O2 | 10 | beta-estradiol | 3-hydroxy-1,3,5(10)-estratriene-17beta-ol | Estra-1,3,5(10)-triene-3,17beta-diol, DB00783 | PIPHOO | Flexible CrystalPrecictor (2.x), CrystalOptimizer, DMACRYS (2.2.1.0) | Eric Stevenson | 2017 | Stevenson, E. L.; Lancaster, R. W.; Buanz, A. B. M.; Price, L. S.; Tocher, D. A.; Price, S. L., CrystEngComm 2019, 21(13), 2154-2163. | \CHEMISTRY_CPOSS\Estradiol\CrystOpt | dfB2318 | 5.925 | PBE1PBE/6-31G(d,p) | 0 |  | This is the DMAflex intra_molecular energy penalty. It is with respect to opt. | B2318 | P212121 | 8 | 12.0131 | 38.3415 | 7.0796 | 90 | 90 | 90 | LATT -1; SYMM +X +1/2, -Y +1/2, -Z ; SYMM -X , +Y +1/2, -Z +1/2; SYMM -X +1/2, -Y , +Z +1/2 | 1.1096 | 0.6498 |  | -130.72 | -185.39 | -124.795 | 0 | 0 | 0 | 1 |  | 0 |  | 0 | CrystalOptimizer with GDMA2.2(PBE1PBE/6-31G(d,p)) + FIT
PIPHOO | C18 H24 O2 | 10 | beta-estradiol | 3-hydroxy-1,3,5(10)-estratriene-17beta-ol | Estra-1,3,5(10)-triene-3,17beta-diol, DB00783 | PIPHOO | Flexible CrystalPrecictor (2.x), CrystalOptimizer, DMACRYS (2.2.1.0) | Eric Stevenson | 2017 | Stevenson, E. L.; Lancaster, R. W.; Buanz, A. B. M.; Price, L. S.; Tocher, D. A.; Price, S. L., CrystEngComm 2019, 21(13), 2154-2163. | \CHEMISTRY_CPOSS\Estradiol\CrystOpt | dfB2040 | 2.325 | PBE1PBE/6-31G(d,p) | 0 |  | This is the DMAflex intra_molecular energy penalty. It is with respect to opt. | B2040 | P212121 | 8 | 18.1553 | 14.9816 | 11.9564 | 90 | 90 | 90 | LATT -1; SYMM +X +1/2, -Y +1/2, -Z ; SYMM -X , +Y +1/2, -Z +1/2; SYMM -X +1/2, -Y , +Z +1/2 | 1.1126 | 0.653 |  | -127.12 | -181.02 | -124.795 | 0 | 0 | 0 | 1 |  | 0 |  | 0 | CrystalOptimizer with GDMA2.2(PBE1PBE/6-31G(d,p)) + FIT
PIPHOO | C18 H24 O2 | 10 | beta-estradiol | 3-hydroxy-1,3,5(10)-estratriene-17beta-ol | Estra-1,3,5(10)-triene-3,17beta-diol, DB00783 | PIPHOO | Flexible CrystalPrecictor (2.x), CrystalOptimizer, DMACRYS (2.2.1.0) | Eric Stevenson | 2017 | Stevenson, E. L.; Lancaster, R. W.; Buanz, A. B. M.; Price, L. S.; Tocher, D. A.; Price, S. L., CrystEngComm 2019, 21(13), 2154-2163. | \CHEMISTRY_CPOSS\Estradiol\CrystOpt | dfA2383 | 1.876 | PBE1PBE/6-31G(d,p) | 0 |  | This is the DMAflex intra_molecular energy penalty. It is with respect to opt. | A2383 | P212121 | 8 | 19.2511 | 19.5817 | 8.0206 | 90 | 90 | 90 | LATT -1; SYMM +X +1/2, -Y +1/2, -Z ; SYMM -X , +Y +1/2, -Z +1/2; SYMM -X +1/2, -Y , +Z +1/2 | 1.1967 | 0.7024 |  | -126.67 | -215.85 | -124.794 | 0 | 0 | 0 | 1 |  | 0 |  | 0 | CrystalOptimizer with GDMA2.2(PBE1PBE/6-31G(d,p)) + FIT
PIPHOO | C18 H24 O2 | 10 | beta-estradiol | 3-hydroxy-1,3,5(10)-estratriene-17beta-ol | Estra-1,3,5(10)-triene-3,17beta-diol, DB00783 | PIPHOO | Flexible CrystalPrecictor (2.x), CrystalOptimizer, DMACRYS (2.2.1.0) | Eric Stevenson | 2017 | Stevenson, E. L.; Lancaster, R. W.; Buanz, A. B. M.; Price, L. S.; Tocher, D. A.; Price, S. L., CrystEngComm 2019, 21(13), 2154-2163. | \CHEMISTRY_CPOSS\Estradiol\CrystOpt | dfA2744 | 1.878 | PBE1PBE/6-31G(d,p) | 0 |  | This is the DMAflex intra_molecular energy penalty. It is with respect to opt. | A2744 | P1 | 2 | 7.2253 | 10.5999 | 10.1174 | 90.506 | 88.42 | 87.152 | LATT -1 | 1.1694 | 0.686 |  | -126.67 | -191.09 | -124.792 | 0 | 0 | 0 | 1 |  | 0 |  | 0 | CrystalOptimizer with GDMA2.2(PBE1PBE/6-31G(d,p)) + FIT
PIPHOO | C18 H24 O2 | 10 | beta-estradiol | 3-hydroxy-1,3,5(10)-estratriene-17beta-ol | Estra-1,3,5(10)-triene-3,17beta-diol, DB00783 | PIPHOO | Flexible CrystalPrecictor (2.x), CrystalOptimizer, DMACRYS (2.2.1.0) | Eric Stevenson | 2017 | Stevenson, E. L.; Lancaster, R. W.; Buanz, A. B. M.; Price, L. S.; Tocher, D. A.; Price, S. L., CrystEngComm 2019, 21(13), 2154-2163. | \CHEMISTRY_CPOSS\Estradiol\CrystOpt | dfB2062 | 3.62 | PBE1PBE/6-31G(d,p) | 0 |  | This is the DMAflex intra_molecular energy penalty. It is with respect to opt. | B2062 | P212121 | 8 | 16.1966 | 13.0321 | 15.1644 | 90 | 90 | 90 | LATT -1; SYMM +X +1/2, -Y +1/2, -Z ; SYMM -X , +Y +1/2, -Z +1/2; SYMM -X +1/2, -Y , +Z +1/2 | 1.1305 | 0.6607 |  | -128.41 | -183.17 | -124.79 | 0 | 0 | 0 | 1 |  | 0 |  | 0 | CrystalOptimizer with GDMA2.2(PBE1PBE/6-31G(d,p)) + FIT
PIPHOO | C18 H24 O2 | 10 | beta-estradiol | 3-hydroxy-1,3,5(10)-estratriene-17beta-ol | Estra-1,3,5(10)-triene-3,17beta-diol, DB00783 | PIPHOO | Flexible CrystalPrecictor (2.x), CrystalOptimizer, DMACRYS (2.2.1.0) | Eric Stevenson | 2017 | Stevenson, E. L.; Lancaster, R. W.; Buanz, A. B. M.; Price, L. S.; Tocher, D. A.; Price, S. L., CrystEngComm 2019, 21(13), 2154-2163. | \CHEMISTRY_CPOSS\Estradiol\CrystOpt | dfB3845 | 3.231 | PBE1PBE/6-31G(d,p) | 0 |  | This is the DMAflex intra_molecular energy penalty. It is with respect to opt. | B3845 | P21 | 4 | 12.1373 | 12.4459 | 10.584 | 90 | 74.849 | 90 | LATT -1; SYMM -X , +Y +1/2, -Z | 1.1723 | 0.6871 |  | -128.02 | -197.31 | -124.789 | 0 | 0 | 0 | 1 |  | 0 |  | 0 | CrystalOptimizer with GDMA2.2(PBE1PBE/6-31G(d,p)) + FIT
PIPHOO | C18 H24 O2 | 10 | beta-estradiol | 3-hydroxy-1,3,5(10)-estratriene-17beta-ol | Estra-1,3,5(10)-triene-3,17beta-diol, DB00783 | PIPHOO | Flexible CrystalPrecictor (2.x), CrystalOptimizer, DMACRYS (2.2.1.0) | Eric Stevenson | 2017 | Stevenson, E. L.; Lancaster, R. W.; Buanz, A. B. M.; Price, L. S.; Tocher, D. A.; Price, S. L., CrystEngComm 2019, 21(13), 2154-2163. | \CHEMISTRY_CPOSS\Estradiol\CrystOpt | dfB3081 | 2.182 | PBE1PBE/6-31G(d,p) | 0 |  | This is the DMAflex intra_molecular energy penalty. It is with respect to opt. | B3081 | P1 | 2 | 8.2313 | 9.453 | 12.2728 | 93.311 | 76.168 | 67.433 | LATT -1 | 1.0715 | 0.6305 |  | -126.97 | -178.91 | -124.788 | 0 | 0 | 0 | 1 |  | 0 |  | 0 | CrystalOptimizer with GDMA2.2(PBE1PBE/6-31G(d,p)) + FIT
PIPHOO | C18 H24 O2 | 10 | beta-estradiol | 3-hydroxy-1,3,5(10)-estratriene-17beta-ol | Estra-1,3,5(10)-triene-3,17beta-diol, DB00783 | PIPHOO | Flexible CrystalPrecictor (2.x), CrystalOptimizer, DMACRYS (2.2.1.0) | Eric Stevenson | 2017 | Stevenson, E. L.; Lancaster, R. W.; Buanz, A. B. M.; Price, L. S.; Tocher, D. A.; Price, S. L., CrystEngComm 2019, 21(13), 2154-2163. | \CHEMISTRY_CPOSS\Estradiol\CrystOpt | dfC943 | 1.952 | PBE1PBE/6-31G(d,p) | 0 |  | This is the DMAflex intra_molecular energy penalty. It is with respect to opt. | C943 | P21 | 4 | 22.0282 | 8.9668 | 8.164 | 90 | 89.83 | 90 | LATT -1; SYMM -X , +Y +1/2, -Z | 1.1219 | 0.6595 |  | -126.74 | -174.41 | -124.788 | 0 | 0 | 0 | 1 |  | 0 |  | 0 | CrystalOptimizer with GDMA2.2(PBE1PBE/6-31G(d,p)) + FIT
PIPHOO | C18 H24 O2 | 10 | beta-estradiol | 3-hydroxy-1,3,5(10)-estratriene-17beta-ol | Estra-1,3,5(10)-triene-3,17beta-diol, DB00783 | PIPHOO | Flexible CrystalPrecictor (2.x), CrystalOptimizer, DMACRYS (2.2.1.0) | Eric Stevenson | 2017 | Stevenson, E. L.; Lancaster, R. W.; Buanz, A. B. M.; Price, L. S.; Tocher, D. A.; Price, S. L., CrystEngComm 2019, 21(13), 2154-2163. | \CHEMISTRY_CPOSS\Estradiol\CrystOpt | dfA7627 | 5.412 | PBE1PBE/6-31G(d,p) | 0 |  | This is the DMAflex intra_molecular energy penalty. It is with respect to opt. | A7627 | P212121 | 8 | 18.8019 | 13.1641 | 12.9638 | 90 | 90 | 90 | LATT -1; SYMM +X +1/2, -Y +1/2, -Z ; SYMM -X , +Y +1/2, -Z +1/2; SYMM -X +1/2, -Y , +Z +1/2 | 1.1277 | 0.6613 |  | -130.2 | -181.75 | -124.788 | 0 | 0 | 0 | 1 |  | 0 |  | 0 | CrystalOptimizer with GDMA2.2(PBE1PBE/6-31G(d,p)) + FIT
PIPHOO | C18 H24 O2 | 10 | beta-estradiol | 3-hydroxy-1,3,5(10)-estratriene-17beta-ol | Estra-1,3,5(10)-triene-3,17beta-diol, DB00783 | PIPHOO | Flexible CrystalPrecictor (2.x), CrystalOptimizer, DMACRYS (2.2.1.0) | Eric Stevenson | 2017 | Stevenson, E. L.; Lancaster, R. W.; Buanz, A. B. M.; Price, L. S.; Tocher, D. A.; Price, S. L., CrystEngComm 2019, 21(13), 2154-2163. | \CHEMISTRY_CPOSS\Estradiol\CrystOpt | dfB2459 | 2.472 | PBE1PBE/6-31G(d,p) | 0 |  | This is the DMAflex intra_molecular energy penalty. It is with respect to opt. | B2459 | P21 | 4 | 7.3289 | 18.2327 | 12.4205 | 90 | 73.724 | 90 | LATT -1; SYMM -X , +Y +1/2, -Z | 1.1356 | 0.6673 |  | -127.26 | -182.81 | -124.788 | 0 | 0 | 0 | 1 |  | 0 |  | 0 | CrystalOptimizer with GDMA2.2(PBE1PBE/6-31G(d,p)) + FIT
PIPHOO | C18 H24 O2 | 10 | beta-estradiol | 3-hydroxy-1,3,5(10)-estratriene-17beta-ol | Estra-1,3,5(10)-triene-3,17beta-diol, DB00783 | PIPHOO | Flexible CrystalPrecictor (2.x), CrystalOptimizer, DMACRYS (2.2.1.0) | Eric Stevenson | 2017 | Stevenson, E. L.; Lancaster, R. W.; Buanz, A. B. M.; Price, L. S.; Tocher, D. A.; Price, S. L., CrystEngComm 2019, 21(13), 2154-2163. | \CHEMISTRY_CPOSS\Estradiol\CrystOpt | dfB5220 | 2.764 | PBE1PBE/6-31G(d,p) | 0 |  | This is the DMAflex intra_molecular energy penalty. It is with respect to opt. | B5220 | P21 | 4 | 10.1145 | 13.3715 | 10.7277 | 90 | 90.004 | 90 | LATT -1; SYMM -X , +Y +1/2, -Z | 1.247 | 0.7362 |  | -127.55 | -241.78 | -124.786 | 0 | 0 | 0 | 1 |  | 0 |  | 0 | CrystalOptimizer with GDMA2.2(PBE1PBE/6-31G(d,p)) + FIT
PIPHOO | C18 H24 O2 | 10 | beta-estradiol | 3-hydroxy-1,3,5(10)-estratriene-17beta-ol | Estra-1,3,5(10)-triene-3,17beta-diol, DB00783 | PIPHOO | Flexible CrystalPrecictor (2.x), CrystalOptimizer, DMACRYS (2.2.1.0) | Eric Stevenson | 2017 | Stevenson, E. L.; Lancaster, R. W.; Buanz, A. B. M.; Price, L. S.; Tocher, D. A.; Price, S. L., CrystEngComm 2019, 21(13), 2154-2163. | \CHEMISTRY_CPOSS\Estradiol\CrystOpt | dfB2086 | 4.025 | PBE1PBE/6-31G(d,p) | 0 |  | This is the DMAflex intra_molecular energy penalty. It is with respect to opt. | B2086 | P212121 | 8 | 11.813 | 23.0562 | 11.9727 | 90 | 90 | 90 | LATT -1; SYMM +X +1/2, -Y +1/2, -Z ; SYMM -X , +Y +1/2, -Z +1/2; SYMM -X +1/2, -Y , +Z +1/2 | 1.1096 | 0.6497 |  | -128.81 | -174.91 | -124.785 | 0 | 0 | 0 | 1 |  | 0 |  | 0 | CrystalOptimizer with GDMA2.2(PBE1PBE/6-31G(d,p)) + FIT
PIPHOO | C18 H24 O2 | 10 | beta-estradiol | 3-hydroxy-1,3,5(10)-estratriene-17beta-ol | Estra-1,3,5(10)-triene-3,17beta-diol, DB00783 | PIPHOO | Flexible CrystalPrecictor (2.x), CrystalOptimizer, DMACRYS (2.2.1.0) | Eric Stevenson | 2017 | Stevenson, E. L.; Lancaster, R. W.; Buanz, A. B. M.; Price, L. S.; Tocher, D. A.; Price, S. L., CrystEngComm 2019, 21(13), 2154-2163. | \CHEMISTRY_CPOSS\Estradiol\CrystOpt | dfA3969 | 3.015 | PBE1PBE/6-31G(d,p) | 0 |  | This is the DMAflex intra_molecular energy penalty. It is with respect to opt. | A3969 | P21 | 4 | 8.8007 | 9.7795 | 18.2035 | 90 | 89.22 | 90 | LATT -1; SYMM -X , +Y +1/2, -Z | 1.1549 | 0.676 |  | -127.8 | -189.5 | -124.785 | 0 | 0 | 0 | 1 |  | 0 |  | 0 | CrystalOptimizer with GDMA2.2(PBE1PBE/6-31G(d,p)) + FIT
PIPHOO | C18 H24 O2 | 10 | beta-estradiol | 3-hydroxy-1,3,5(10)-estratriene-17beta-ol | Estra-1,3,5(10)-triene-3,17beta-diol, DB00783 | PIPHOO | Flexible CrystalPrecictor (2.x), CrystalOptimizer, DMACRYS (2.2.1.0) | Eric Stevenson | 2017 | Stevenson, E. L.; Lancaster, R. W.; Buanz, A. B. M.; Price, L. S.; Tocher, D. A.; Price, S. L., CrystEngComm 2019, 21(13), 2154-2163. | \CHEMISTRY_CPOSS\Estradiol\CrystOpt | dfA3516 | 3.657 | PBE1PBE/6-31G(d,p) | 0 |  | This is the DMAflex intra_molecular energy penalty. It is with respect to opt. | A3516 | P212121 | 8 | 10.1796 | 8.2671 | 37.7223 | 90 | 90 | 90 | LATT -1; SYMM +X +1/2, -Y +1/2, -Z ; SYMM -X , +Y +1/2, -Z +1/2; SYMM -X +1/2, -Y , +Z +1/2 | 1.1398 | 0.6686 |  | -128.44 | -178.92 | -124.783 | 0 | 0 | 0 | 1 |  | 0 |  | 0 | CrystalOptimizer with GDMA2.2(PBE1PBE/6-31G(d,p)) + FIT
PIPHOO | C18 H24 O2 | 10 | beta-estradiol | 3-hydroxy-1,3,5(10)-estratriene-17beta-ol | Estra-1,3,5(10)-triene-3,17beta-diol, DB00783 | PIPHOO | Flexible CrystalPrecictor (2.x), CrystalOptimizer, DMACRYS (2.2.1.0) | Eric Stevenson | 2017 | Stevenson, E. L.; Lancaster, R. W.; Buanz, A. B. M.; Price, L. S.; Tocher, D. A.; Price, S. L., CrystEngComm 2019, 21(13), 2154-2163. | \CHEMISTRY_CPOSS\Estradiol\CrystOpt | dfB2583 | 1.89 | PBE1PBE/6-31G(d,p) | 0 |  | This is the DMAflex intra_molecular energy penalty. It is with respect to opt. | B2583 | P212121 | 8 | 40.1428 | 6.6846 | 11.8498 | 90 | 90 | 90 | LATT -1; SYMM +X +1/2, -Y +1/2, -Z ; SYMM -X , +Y +1/2, -Z +1/2; SYMM -X +1/2, -Y , +Z +1/2 | 1.138 | 0.6666 |  | -126.67 | -183.67 | -124.78 | 0 | 0 | 0 | 1 |  | 0 |  | 0 | CrystalOptimizer with GDMA2.2(PBE1PBE/6-31G(d,p)) + FIT
PIPHOO | C18 H24 O2 | 10 | beta-estradiol | 3-hydroxy-1,3,5(10)-estratriene-17beta-ol | Estra-1,3,5(10)-triene-3,17beta-diol, DB00783 | PIPHOO | Flexible CrystalPrecictor (2.x), CrystalOptimizer, DMACRYS (2.2.1.0) | Eric Stevenson | 2017 | Stevenson, E. L.; Lancaster, R. W.; Buanz, A. B. M.; Price, L. S.; Tocher, D. A.; Price, S. L., CrystEngComm 2019, 21(13), 2154-2163. | \CHEMISTRY_CPOSS\Estradiol\CrystOpt | dfB8184 | 6.043 | PBE1PBE/6-31G(d,p) | 0 |  | This is the DMAflex intra_molecular energy penalty. It is with respect to opt. | B8184 | P212121 | 8 | 18.4705 | 14.0387 | 12.336 | 90 | 90 | 90 | LATT -1; SYMM +X +1/2, -Y +1/2, -Z ; SYMM -X , +Y +1/2, -Z +1/2; SYMM -X +1/2, -Y , +Z +1/2 | 1.1312 | 0.664 |  | -130.82 | -190.26 | -124.777 | 0 | 0 | 0 | 1 |  | 0 |  | 0 | CrystalOptimizer with GDMA2.2(PBE1PBE/6-31G(d,p)) + FIT
PIPHOO | C18 H24 O2 | 10 | beta-estradiol | 3-hydroxy-1,3,5(10)-estratriene-17beta-ol | Estra-1,3,5(10)-triene-3,17beta-diol, DB00783 | PIPHOO | Flexible CrystalPrecictor (2.x), CrystalOptimizer, DMACRYS (2.2.1.0) | Eric Stevenson | 2017 | Stevenson, E. L.; Lancaster, R. W.; Buanz, A. B. M.; Price, L. S.; Tocher, D. A.; Price, S. L., CrystEngComm 2019, 21(13), 2154-2163. | \CHEMISTRY_CPOSS\Estradiol\CrystOpt | dfB8129 | 3.524 | PBE1PBE/6-31G(d,p) | 0 |  | This is the DMAflex intra_molecular energy penalty. It is with respect to opt. | B8129 | P21 | 4 | 12.1046 | 12.9576 | 11.2356 | 90 | 66.182 | 90 | LATT -1; SYMM -X , +Y +1/2, -Z | 1.1222 | 0.6575 |  | -128.3 | -181.21 | -124.776 | 0 | 0 | 0 | 1 |  | 0 |  | 0 | CrystalOptimizer with GDMA2.2(PBE1PBE/6-31G(d,p)) + FIT
PIPHOO | C18 H24 O2 | 10 | beta-estradiol | 3-hydroxy-1,3,5(10)-estratriene-17beta-ol | Estra-1,3,5(10)-triene-3,17beta-diol, DB00783 | PIPHOO | Flexible CrystalPrecictor (2.x), CrystalOptimizer, DMACRYS (2.2.1.0) | Eric Stevenson | 2017 | Stevenson, E. L.; Lancaster, R. W.; Buanz, A. B. M.; Price, L. S.; Tocher, D. A.; Price, S. L., CrystEngComm 2019, 21(13), 2154-2163. | \CHEMISTRY_CPOSS\Estradiol\CrystOpt | dfB7286 | 5.884 | PBE1PBE/6-31G(d,p) | 0 |  | This is the DMAflex intra_molecular energy penalty. It is with respect to opt. | B7286 | P21 | 4 | 6.8323 | 31.4566 | 7.4812 | 90 | 77.201 | 90 | LATT -1; SYMM -X , +Y +1/2, -Z | 1.1539 | 0.6765 |  | -130.66 | -185.43 | -124.776 | 0 | 0 | 0 | 1 |  | 0 |  | 0 | CrystalOptimizer with GDMA2.2(PBE1PBE/6-31G(d,p)) + FIT
PIPHOO | C18 H24 O2 | 10 | beta-estradiol | 3-hydroxy-1,3,5(10)-estratriene-17beta-ol | Estra-1,3,5(10)-triene-3,17beta-diol, DB00783 | PIPHOO | Flexible CrystalPrecictor (2.x), CrystalOptimizer, DMACRYS (2.2.1.0) | Eric Stevenson | 2017 | Stevenson, E. L.; Lancaster, R. W.; Buanz, A. B. M.; Price, L. S.; Tocher, D. A.; Price, S. L., CrystEngComm 2019, 21(13), 2154-2163. | \CHEMISTRY_CPOSS\Estradiol\CrystOpt | dfA5734 | 4.105 | PBE1PBE/6-31G(d,p) | 0 |  | This is the DMAflex intra_molecular energy penalty. It is with respect to opt. | A5734 | P212121 | 8 | 15.2825 | 6.9359 | 29.2791 | 90 | 90 | 90 | LATT -1; SYMM +X +1/2, -Y +1/2, -Z ; SYMM -X , +Y +1/2, -Z +1/2; SYMM -X +1/2, -Y , +Z +1/2 | 1.1659 | 0.6852 |  | -128.88 | -193.26 | -124.775 | 0 | 0 | 0 | 1 |  | 0 |  | 0 | CrystalOptimizer with GDMA2.2(PBE1PBE/6-31G(d,p)) + FIT
PIPHOO | C18 H24 O2 | 10 | beta-estradiol | 3-hydroxy-1,3,5(10)-estratriene-17beta-ol | Estra-1,3,5(10)-triene-3,17beta-diol, DB00783 | PIPHOO | Flexible CrystalPrecictor (2.x), CrystalOptimizer, DMACRYS (2.2.1.0) | Eric Stevenson | 2017 | Stevenson, E. L.; Lancaster, R. W.; Buanz, A. B. M.; Price, L. S.; Tocher, D. A.; Price, S. L., CrystEngComm 2019, 21(13), 2154-2163. | \CHEMISTRY_CPOSS\Estradiol\CrystOpt | dfA1754 | 2.166 | PBE1PBE/6-31G(d,p) | 0 |  | This is the DMAflex intra_molecular energy penalty. It is with respect to opt. | A1754 | P212121 | 8 | 14.3048 | 13.7356 | 16.0747 | 90 | 90 | 90 | LATT -1; SYMM +X +1/2, -Y +1/2, -Z ; SYMM -X , +Y +1/2, -Z +1/2; SYMM -X +1/2, -Y , +Z +1/2 | 1.1456 | 0.6722 |  | -126.94 | -185.93 | -124.774 | 0 | 0 | 0 | 1 |  | 0 |  | 0 | CrystalOptimizer with GDMA2.2(PBE1PBE/6-31G(d,p)) + FIT
PIPHOO | C18 H24 O2 | 10 | beta-estradiol | 3-hydroxy-1,3,5(10)-estratriene-17beta-ol | Estra-1,3,5(10)-triene-3,17beta-diol, DB00783 | PIPHOO | Flexible CrystalPrecictor (2.x), CrystalOptimizer, DMACRYS (2.2.1.0) | Eric Stevenson | 2017 | Stevenson, E. L.; Lancaster, R. W.; Buanz, A. B. M.; Price, L. S.; Tocher, D. A.; Price, S. L., CrystEngComm 2019, 21(13), 2154-2163. | \CHEMISTRY_CPOSS\Estradiol\CrystOpt | dfB660 | 2.647 | PBE1PBE/6-31G(d,p) | 0 |  | This is the DMAflex intra_molecular energy penalty. It is with respect to opt. | B660 | P212121 | 8 | 11.8419 | 5.8078 | 47.0292 | 90 | 90 | 90 | LATT -1; SYMM +X +1/2, -Y +1/2, -Z ; SYMM -X , +Y +1/2, -Z +1/2; SYMM -X +1/2, -Y , +Z +1/2 | 1.1187 | 0.6589 |  | -127.42 | -180.22 | -124.773 | 0 | 0 | 0 | 1 |  | 0 |  | 0 | CrystalOptimizer with GDMA2.2(PBE1PBE/6-31G(d,p)) + FIT
PIPHOO | C18 H24 O2 | 10 | beta-estradiol | 3-hydroxy-1,3,5(10)-estratriene-17beta-ol | Estra-1,3,5(10)-triene-3,17beta-diol, DB00783 | PIPHOO | Flexible CrystalPrecictor (2.x), CrystalOptimizer, DMACRYS (2.2.1.0) | Eric Stevenson | 2017 | Stevenson, E. L.; Lancaster, R. W.; Buanz, A. B. M.; Price, L. S.; Tocher, D. A.; Price, S. L., CrystEngComm 2019, 21(13), 2154-2163. | \CHEMISTRY_CPOSS\Estradiol\CrystOpt | dfB9207 | 2.927 | PBE1PBE/6-31G(d,p) | 0 |  | This is the DMAflex intra_molecular energy penalty. It is with respect to opt. | B9207 | P21 | 4 | 6.5639 | 8.2713 | 28.9904 | 90 | 88.146 | 90 | LATT -1; SYMM -X , +Y +1/2, -Z | 1.1501 | 0.6769 |  | -127.7 | -189.9 | -124.773 | 0 | 0 | 0 | 1 |  | 0 |  | 0 | CrystalOptimizer with GDMA2.2(PBE1PBE/6-31G(d,p)) + FIT
PIPHOO | C18 H24 O2 | 10 | beta-estradiol | 3-hydroxy-1,3,5(10)-estratriene-17beta-ol | Estra-1,3,5(10)-triene-3,17beta-diol, DB00783 | PIPHOO | Flexible CrystalPrecictor (2.x), CrystalOptimizer, DMACRYS (2.2.1.0) | Eric Stevenson | 2017 | Stevenson, E. L.; Lancaster, R. W.; Buanz, A. B. M.; Price, L. S.; Tocher, D. A.; Price, S. L., CrystEngComm 2019, 21(13), 2154-2163. | \CHEMISTRY_CPOSS\Estradiol\CrystOpt | dfC1956 | 2.407 | PBE1PBE/6-31G(d,p) | 0 |  | This is the DMAflex intra_molecular energy penalty. It is with respect to opt. | C1956 | P212121 | 8 | 14.3083 | 11.1915 | 19.516 | 90 | 90 | 90 | LATT -1; SYMM +X +1/2, -Y +1/2, -Z ; SYMM -X , +Y +1/2, -Z +1/2; SYMM -X +1/2, -Y , +Z +1/2 | 1.1578 | 0.6786 |  | -127.18 | -184.98 | -124.773 | 0 | 0 | 0 | 1 |  | 0 |  | 0 | CrystalOptimizer with GDMA2.2(PBE1PBE/6-31G(d,p)) + FIT
PIPHOO | C18 H24 O2 | 10 | beta-estradiol | 3-hydroxy-1,3,5(10)-estratriene-17beta-ol | Estra-1,3,5(10)-triene-3,17beta-diol, DB00783 | PIPHOO | Flexible CrystalPrecictor (2.x), CrystalOptimizer, DMACRYS (2.2.1.0) | Eric Stevenson | 2017 | Stevenson, E. L.; Lancaster, R. W.; Buanz, A. B. M.; Price, L. S.; Tocher, D. A.; Price, S. L., CrystEngComm 2019, 21(13), 2154-2163. | \CHEMISTRY_CPOSS\Estradiol\CrystOpt | dfA3215 | 6.098 | PBE1PBE/6-31G(d,p) | 0 |  | This is the DMAflex intra_molecular energy penalty. It is with respect to opt. | A3215 | P21 | 4 | 6.5967 | 32.487 | 7.3515 | 90 | 81.944 | 90 | LATT -1; SYMM -X , +Y +1/2, -Z | 1.1598 | 0.6782 |  | -130.87 | -194.42 | -124.772 | 0 | 0 | 0 | 1 |  | 0 |  | 0 | CrystalOptimizer with GDMA2.2(PBE1PBE/6-31G(d,p)) + FIT
PIPHOO | C18 H24 O2 | 10 | beta-estradiol | 3-hydroxy-1,3,5(10)-estratriene-17beta-ol | Estra-1,3,5(10)-triene-3,17beta-diol, DB00783 | PIPHOO | Flexible CrystalPrecictor (2.x), CrystalOptimizer, DMACRYS (2.2.1.0) | Eric Stevenson | 2017 | Stevenson, E. L.; Lancaster, R. W.; Buanz, A. B. M.; Price, L. S.; Tocher, D. A.; Price, S. L., CrystEngComm 2019, 21(13), 2154-2163. | \CHEMISTRY_CPOSS\Estradiol\CrystOpt | dfB1683 | 1.64 | PBE1PBE/6-31G(d,p) | 0 |  | This is the DMAflex intra_molecular energy penalty. It is with respect to opt. | B1683 | P21 | 4 | 7.437 | 12.3114 | 18.727 | 90 | 75.072 | 90 | LATT -1; SYMM -X , +Y +1/2, -Z | 1.092 | 0.6422 |  | -126.41 | -171.41 | -124.77 | 0 | 0 | 0 | 1 |  | 0 |  | 0 | CrystalOptimizer with GDMA2.2(PBE1PBE/6-31G(d,p)) + FIT
PIPHOO | C18 H24 O2 | 10 | beta-estradiol | 3-hydroxy-1,3,5(10)-estratriene-17beta-ol | Estra-1,3,5(10)-triene-3,17beta-diol, DB00783 | PIPHOO | Flexible CrystalPrecictor (2.x), CrystalOptimizer, DMACRYS (2.2.1.0) | Eric Stevenson | 2017 | Stevenson, E. L.; Lancaster, R. W.; Buanz, A. B. M.; Price, L. S.; Tocher, D. A.; Price, S. L., CrystEngComm 2019, 21(13), 2154-2163. | \CHEMISTRY_CPOSS\Estradiol\CrystOpt | dfB5238 | 3.731 | PBE1PBE/6-31G(d,p) | 0 |  | This is the DMAflex intra_molecular energy penalty. It is with respect to opt. | B5238 | P212121 | 8 | 22.8413 | 10.0986 | 13.846 | 90 | 90 | 90 | LATT -1; SYMM +X +1/2, -Y +1/2, -Z ; SYMM -X , +Y +1/2, -Z +1/2; SYMM -X +1/2, -Y , +Z +1/2 | 1.1329 | 0.6639 |  | -128.5 | -171.17 | -124.769 | 0 | 0 | 0 | 1 |  | 0 |  | 0 | CrystalOptimizer with GDMA2.2(PBE1PBE/6-31G(d,p)) + FIT
PIPHOO | C18 H24 O2 | 10 | beta-estradiol | 3-hydroxy-1,3,5(10)-estratriene-17beta-ol | Estra-1,3,5(10)-triene-3,17beta-diol, DB00783 | PIPHOO | Flexible CrystalPrecictor (2.x), CrystalOptimizer, DMACRYS (2.2.1.0) | Eric Stevenson | 2017 | Stevenson, E. L.; Lancaster, R. W.; Buanz, A. B. M.; Price, L. S.; Tocher, D. A.; Price, S. L., CrystEngComm 2019, 21(13), 2154-2163. | \CHEMISTRY_CPOSS\Estradiol\CrystOpt | dfA1836 | 3.881 | PBE1PBE/6-31G(d,p) | 0 |  | This is the DMAflex intra_molecular energy penalty. It is with respect to opt. | A1836 | P21 | 4 | 6.3547 | 22.29 | 12.9474 | 90 | 120.32 | 90 | LATT -1; SYMM -X , +Y +1/2, -Z | 1.1428 | 0.6729 |  | -128.65 | -181.52 | -124.769 | 0 | 0 | 0 | 1 |  | 0 |  | 0 | CrystalOptimizer with GDMA2.2(PBE1PBE/6-31G(d,p)) + FIT
PIPHOO | C18 H24 O2 | 10 | beta-estradiol | 3-hydroxy-1,3,5(10)-estratriene-17beta-ol | Estra-1,3,5(10)-triene-3,17beta-diol, DB00783 | PIPHOO | Flexible CrystalPrecictor (2.x), CrystalOptimizer, DMACRYS (2.2.1.0) | Eric Stevenson | 2017 | Stevenson, E. L.; Lancaster, R. W.; Buanz, A. B. M.; Price, L. S.; Tocher, D. A.; Price, S. L., CrystEngComm 2019, 21(13), 2154-2163. | \CHEMISTRY_CPOSS\Estradiol\CrystOpt | dfA2967 | 5.521 | PBE1PBE/6-31G(d,p) | 0 |  | This is the DMAflex intra_molecular energy penalty. It is with respect to opt. | A2967 | P212121 | 8 | 35.3393 | 12.0959 | 7.2677 | 90 | 90 | 90 | LATT -1; SYMM +X +1/2, -Y +1/2, -Z ; SYMM -X , +Y +1/2, -Z +1/2; SYMM -X +1/2, -Y , +Z +1/2 | 1.1647 | 0.6816 |  | -130.29 | -198.48 | -124.769 | 0 | 0 | 0 | 1 |  | 0 |  | 0 | CrystalOptimizer with GDMA2.2(PBE1PBE/6-31G(d,p)) + FIT
PIPHOO | C18 H24 O2 | 10 | beta-estradiol | 3-hydroxy-1,3,5(10)-estratriene-17beta-ol | Estra-1,3,5(10)-triene-3,17beta-diol, DB00783 | PIPHOO | Flexible CrystalPrecictor (2.x), CrystalOptimizer, DMACRYS (2.2.1.0) | Eric Stevenson | 2017 | Stevenson, E. L.; Lancaster, R. W.; Buanz, A. B. M.; Price, L. S.; Tocher, D. A.; Price, S. L., CrystEngComm 2019, 21(13), 2154-2163. | \CHEMISTRY_CPOSS\Estradiol\CrystOpt | dfC3164 | 8.954 | PBE1PBE/6-31G(d,p) | 0 |  | This is the DMAflex intra_molecular energy penalty. It is with respect to opt. | C3164 | P212121 | 8 | 17.7648 | 19.7032 | 9.0872 | 90 | 90 | 90 | LATT -1; SYMM +X +1/2, -Y +1/2, -Z ; SYMM -X , +Y +1/2, -Z +1/2; SYMM -X +1/2, -Y , +Z +1/2 | 1.1376 | 0.6665 |  | -133.72 | -177.7 | -124.766 | 0 | 0 | 0 | 1 |  | 0 |  | 0 | CrystalOptimizer with GDMA2.2(PBE1PBE/6-31G(d,p)) + FIT
PIPHOO | C18 H24 O2 | 10 | beta-estradiol | 3-hydroxy-1,3,5(10)-estratriene-17beta-ol | Estra-1,3,5(10)-triene-3,17beta-diol, DB00783 | PIPHOO | Flexible CrystalPrecictor (2.x), CrystalOptimizer, DMACRYS (2.2.1.0) | Eric Stevenson | 2017 | Stevenson, E. L.; Lancaster, R. W.; Buanz, A. B. M.; Price, L. S.; Tocher, D. A.; Price, S. L., CrystEngComm 2019, 21(13), 2154-2163. | \CHEMISTRY_CPOSS\Estradiol\CrystOpt | dfB2682 | 2.249 | PBE1PBE/6-31G(d,p) | 0 |  | This is the DMAflex intra_molecular energy penalty. It is with respect to opt. | B2682 | P21 | 4 | 7.2761 | 11.4541 | 19.3301 | 90 | 81.928 | 90 | LATT -1; SYMM -X , +Y +1/2, -Z | 1.1343 | 0.6621 |  | -127.01 | -178.41 | -124.761 | 0 | 0 | 0 | 1 |  | 0 |  | 0 | CrystalOptimizer with GDMA2.2(PBE1PBE/6-31G(d,p)) + FIT
PIPHOO | C18 H24 O2 | 10 | beta-estradiol | 3-hydroxy-1,3,5(10)-estratriene-17beta-ol | Estra-1,3,5(10)-triene-3,17beta-diol, DB00783 | PIPHOO | Flexible CrystalPrecictor (2.x), CrystalOptimizer, DMACRYS (2.2.1.0) | Eric Stevenson | 2017 | Stevenson, E. L.; Lancaster, R. W.; Buanz, A. B. M.; Price, L. S.; Tocher, D. A.; Price, S. L., CrystEngComm 2019, 21(13), 2154-2163. | \CHEMISTRY_CPOSS\Estradiol\CrystOpt | dfA8324 | 4.071 | PBE1PBE/6-31G(d,p) | 0 |  | This is the DMAflex intra_molecular energy penalty. It is with respect to opt. | A8324 | P21 | 4 | 19.1836 | 7.9943 | 10.7348 | 90 | 83.935 | 90 | LATT -1; SYMM -X , +Y +1/2, -Z | 1.1051 | 0.6468 |  | -128.83 | -169.48 | -124.759 | 0 | 0 | 0 | 1 |  | 0 |  | 0 | CrystalOptimizer with GDMA2.2(PBE1PBE/6-31G(d,p)) + FIT
PIPHOO | C18 H24 O2 | 10 | beta-estradiol | 3-hydroxy-1,3,5(10)-estratriene-17beta-ol | Estra-1,3,5(10)-triene-3,17beta-diol, DB00783 | PIPHOO | Flexible CrystalPrecictor (2.x), CrystalOptimizer, DMACRYS (2.2.1.0) | Eric Stevenson | 2017 | Stevenson, E. L.; Lancaster, R. W.; Buanz, A. B. M.; Price, L. S.; Tocher, D. A.; Price, S. L., CrystEngComm 2019, 21(13), 2154-2163. | \CHEMISTRY_CPOSS\Estradiol\CrystOpt | dfA4663 | 3.254 | PBE1PBE/6-31G(d,p) | 0 |  | This is the DMAflex intra_molecular energy penalty. It is with respect to opt. | A4663 | P21 | 4 | 12.1339 | 18.042 | 7.392 | 90 | 72.084 | 90 | LATT -1; SYMM -X , +Y +1/2, -Z | 1.175 | 0.689 |  | -128.01 | -203 | -124.756 | 0 | 0 | 0 | 1 |  | 0 |  | 0 | CrystalOptimizer with GDMA2.2(PBE1PBE/6-31G(d,p)) + FIT
PIPHOO | C18 H24 O2 | 10 | beta-estradiol | 3-hydroxy-1,3,5(10)-estratriene-17beta-ol | Estra-1,3,5(10)-triene-3,17beta-diol, DB00783 | PIPHOO | Flexible CrystalPrecictor (2.x), CrystalOptimizer, DMACRYS (2.2.1.0) | Eric Stevenson | 2017 | Stevenson, E. L.; Lancaster, R. W.; Buanz, A. B. M.; Price, L. S.; Tocher, D. A.; Price, S. L., CrystEngComm 2019, 21(13), 2154-2163. | \CHEMISTRY_CPOSS\Estradiol\CrystOpt | dfA9298 | 2.81 | PBE1PBE/6-31G(d,p) | 0 |  | This is the DMAflex intra_molecular energy penalty. It is with respect to opt. | A9298 | P212121 | 8 | 7.2042 | 13.1035 | 33.4526 | 90 | 90 | 90 | LATT -1; SYMM +X +1/2, -Y +1/2, -Z ; SYMM -X , +Y +1/2, -Z +1/2; SYMM -X +1/2, -Y , +Z +1/2 | 1.1458 | 0.6729 |  | -127.56 | -187.72 | -124.75 | 0 | 0 | 0 | 1 |  | 0 |  | 0 | CrystalOptimizer with GDMA2.2(PBE1PBE/6-31G(d,p)) + FIT
PIPHOO | C18 H24 O2 | 10 | beta-estradiol | 3-hydroxy-1,3,5(10)-estratriene-17beta-ol | Estra-1,3,5(10)-triene-3,17beta-diol, DB00783 | PIPHOO | Flexible CrystalPrecictor (2.x), CrystalOptimizer, DMACRYS (2.2.1.0) | Eric Stevenson | 2017 | Stevenson, E. L.; Lancaster, R. W.; Buanz, A. B. M.; Price, L. S.; Tocher, D. A.; Price, S. L., CrystEngComm 2019, 21(13), 2154-2163. | \CHEMISTRY_CPOSS\Estradiol\CrystOpt | dfA2640 | 2.991 | PBE1PBE/6-31G(d,p) | 0 |  | This is the DMAflex intra_molecular energy penalty. It is with respect to opt. | A2640 | P21 | 4 | 16.3337 | 13.121 | 7.2782 | 90 | 85.252 | 90 | LATT -1; SYMM -X , +Y +1/2, -Z | 1.1639 | 0.6832 |  | -127.74 | -191.55 | -124.749 | 0 | 0 | 0 | 1 |  | 0 |  | 0 | CrystalOptimizer with GDMA2.2(PBE1PBE/6-31G(d,p)) + FIT
PIPHOO | C18 H24 O2 | 10 | beta-estradiol | 3-hydroxy-1,3,5(10)-estratriene-17beta-ol | Estra-1,3,5(10)-triene-3,17beta-diol, DB00783 | PIPHOO | Flexible CrystalPrecictor (2.x), CrystalOptimizer, DMACRYS (2.2.1.0) | Eric Stevenson | 2017 | Stevenson, E. L.; Lancaster, R. W.; Buanz, A. B. M.; Price, L. S.; Tocher, D. A.; Price, S. L., CrystEngComm 2019, 21(13), 2154-2163. | \CHEMISTRY_CPOSS\Estradiol\CrystOpt | dfB2763 | 2.632 | PBE1PBE/6-31G(d,p) | 0 |  | This is the DMAflex intra_molecular energy penalty. It is with respect to opt. | B2763 | P212121 | 8 | 10.1439 | 39.8103 | 8.4359 | 90 | 90 | 90 | LATT -1; SYMM +X +1/2, -Y +1/2, -Z ; SYMM -X , +Y +1/2, -Z +1/2; SYMM -X +1/2, -Y , +Z +1/2 | 1.0621 | 0.6221 |  | -127.38 | -155.34 | -124.748 | 0 | 0 | 0 | 1 |  | 0 |  | 0 | CrystalOptimizer with GDMA2.2(PBE1PBE/6-31G(d,p)) + FIT
PIPHOO | C18 H24 O2 | 10 | beta-estradiol | 3-hydroxy-1,3,5(10)-estratriene-17beta-ol | Estra-1,3,5(10)-triene-3,17beta-diol, DB00783 | PIPHOO | Flexible CrystalPrecictor (2.x), CrystalOptimizer, DMACRYS (2.2.1.0) | Eric Stevenson | 2017 | Stevenson, E. L.; Lancaster, R. W.; Buanz, A. B. M.; Price, L. S.; Tocher, D. A.; Price, S. L., CrystEngComm 2019, 21(13), 2154-2163. | \CHEMISTRY_CPOSS\Estradiol\CrystOpt | dfA3891 | 1.993 | PBE1PBE/6-31G(d,p) | 0 |  | This is the DMAflex intra_molecular energy penalty. It is with respect to opt. | A3891 | P21 | 4 | 16.9843 | 7.9496 | 12.3201 | 90 | 106.217 | 90 | LATT -1; SYMM -X , +Y +1/2, -Z | 1.1327 | 0.6655 |  | -126.74 | -189.75 | -124.747 | 0 | 0 | 0 | 1 |  | 0 |  | 0 | CrystalOptimizer with GDMA2.2(PBE1PBE/6-31G(d,p)) + FIT
PIPHOO | C18 H24 O2 | 10 | beta-estradiol | 3-hydroxy-1,3,5(10)-estratriene-17beta-ol | Estra-1,3,5(10)-triene-3,17beta-diol, DB00783 | PIPHOO | Flexible CrystalPrecictor (2.x), CrystalOptimizer, DMACRYS (2.2.1.0) | Eric Stevenson | 2017 | Stevenson, E. L.; Lancaster, R. W.; Buanz, A. B. M.; Price, L. S.; Tocher, D. A.; Price, S. L., CrystEngComm 2019, 21(13), 2154-2163. | \CHEMISTRY_CPOSS\Estradiol\CrystOpt | dfC2668 | 8.344 | PBE1PBE/6-31G(d,p) | 0 |  | This is the DMAflex intra_molecular energy penalty. It is with respect to opt. | C2668 | P61 | 12 | 14.2882 | 14.2882 | 27.2064 | 90 | 90 | 120 | LATT -1; SYMM +X -Y , +X , +Z +1/6; SYMM +Y , -X +Y , +Z +5/6; SYMM -Y , +X -Y , +Z +1/3; SYMM -X +Y , -X , +Z +2/3; SYMM -X , -Y , +Z +1/2 | 1.1284 | 0.6611 |  | -133.09 | -174.15 | -124.746 | 0 | 0 | 0 | 1 |  | 0 |  | 0 | CrystalOptimizer with GDMA2.2(PBE1PBE/6-31G(d,p)) + FIT
PIPHOO | C18 H24 O2 | 10 | beta-estradiol | 3-hydroxy-1,3,5(10)-estratriene-17beta-ol | Estra-1,3,5(10)-triene-3,17beta-diol, DB00783 | PIPHOO | Flexible CrystalPrecictor (2.x), CrystalOptimizer, DMACRYS (2.2.1.0) | Eric Stevenson | 2017 | Stevenson, E. L.; Lancaster, R. W.; Buanz, A. B. M.; Price, L. S.; Tocher, D. A.; Price, S. L., CrystEngComm 2019, 21(13), 2154-2163. | \CHEMISTRY_CPOSS\Estradiol\CrystOpt | dfA704 | 0.957 | PBE1PBE/6-31G(d,p) | 0 |  | This is the DMAflex intra_molecular energy penalty. It is with respect to opt. | A704 | P21 | 4 | 13.2809 | 6.3031 | 22.6759 | 90 | 125.243 | 90 | LATT -1; SYMM -X , +Y +1/2, -Z | 1.167 | 0.6855 |  | -125.7 | -195.64 | -124.743 | 0 | 0 | 0 | 1 |  | 0 |  | 0 | CrystalOptimizer with GDMA2.2(PBE1PBE/6-31G(d,p)) + FIT
PIPHOO | C18 H24 O2 | 10 | beta-estradiol | 3-hydroxy-1,3,5(10)-estratriene-17beta-ol | Estra-1,3,5(10)-triene-3,17beta-diol, DB00783 | PIPHOO | Flexible CrystalPrecictor (2.x), CrystalOptimizer, DMACRYS (2.2.1.0) | Eric Stevenson | 2017 | Stevenson, E. L.; Lancaster, R. W.; Buanz, A. B. M.; Price, L. S.; Tocher, D. A.; Price, S. L., CrystEngComm 2019, 21(13), 2154-2163. | \CHEMISTRY_CPOSS\Estradiol\CrystOpt | dfA4294 | 1.689 | PBE1PBE/6-31G(d,p) | 0 |  | This is the DMAflex intra_molecular energy penalty. It is with respect to opt. | A4294 | R3 | 6 | 35.8758 | 35.8758 | 6.5896 | 90 | 90 | 120 | LATT -3; SYMM -Y , +X -Y , +Z ; SYMM -X +Y , -X , +Z | 1.1084 | 0.6498 |  | -126.43 | -171.7 | -124.741 | 0 | 0 | 0 | 1 |  | 0 |  | 0 | CrystalOptimizer with GDMA2.2(PBE1PBE/6-31G(d,p)) + FIT
PIPHOO | C18 H24 O2 | 10 | beta-estradiol | 3-hydroxy-1,3,5(10)-estratriene-17beta-ol | Estra-1,3,5(10)-triene-3,17beta-diol, DB00783 | PIPHOO | Flexible CrystalPrecictor (2.x), CrystalOptimizer, DMACRYS (2.2.1.0) | Eric Stevenson | 2017 | Stevenson, E. L.; Lancaster, R. W.; Buanz, A. B. M.; Price, L. S.; Tocher, D. A.; Price, S. L., CrystEngComm 2019, 21(13), 2154-2163. | \CHEMISTRY_CPOSS\Estradiol\CrystOpt | dfB2579 | 0.76 | PBE1PBE/6-31G(d,p) | 0 |  | This is the DMAflex intra_molecular energy penalty. It is with respect to opt. | B2579 | P212121 | 8 | 8.0951 | 37.9045 | 10.0435 | 90 | 90 | 90 | LATT -1; SYMM +X +1/2, -Y +1/2, -Z ; SYMM -X , +Y +1/2, -Z +1/2; SYMM -X +1/2, -Y , +Z +1/2 | 1.1741 | 0.6891 |  | -125.5 | -204.17 | -124.74 | 0 | 0 | 0 | 1 |  | 0 |  | 0 | CrystalOptimizer with GDMA2.2(PBE1PBE/6-31G(d,p)) + FIT
PIPHOO | C18 H24 O2 | 10 | beta-estradiol | 3-hydroxy-1,3,5(10)-estratriene-17beta-ol | Estra-1,3,5(10)-triene-3,17beta-diol, DB00783 | PIPHOO | Flexible CrystalPrecictor (2.x), CrystalOptimizer, DMACRYS (2.2.1.0) | Eric Stevenson | 2017 | Stevenson, E. L.; Lancaster, R. W.; Buanz, A. B. M.; Price, L. S.; Tocher, D. A.; Price, S. L., CrystEngComm 2019, 21(13), 2154-2163. | \CHEMISTRY_CPOSS\Estradiol\CrystOpt | dfB1862 | 1.721 | PBE1PBE/6-31G(d,p) | 0 |  | This is the DMAflex intra_molecular energy penalty. It is with respect to opt. | B1862 | P212121 | 8 | 60.3262 | 6.3708 | 8.2888 | 90 | 90 | 90 | LATT -1; SYMM +X +1/2, -Y +1/2, -Z ; SYMM -X , +Y +1/2, -Z +1/2; SYMM -X +1/2, -Y , +Z +1/2 | 1.1359 | 0.6684 |  | -126.46 | -188.66 | -124.739 | 0 | 0 | 0 | 1 |  | 0 |  | 0 | CrystalOptimizer with GDMA2.2(PBE1PBE/6-31G(d,p)) + FIT
PIPHOO | C18 H24 O2 | 10 | beta-estradiol | 3-hydroxy-1,3,5(10)-estratriene-17beta-ol | Estra-1,3,5(10)-triene-3,17beta-diol, DB00783 | PIPHOO | Flexible CrystalPrecictor (2.x), CrystalOptimizer, DMACRYS (2.2.1.0) | Eric Stevenson | 2017 | Stevenson, E. L.; Lancaster, R. W.; Buanz, A. B. M.; Price, L. S.; Tocher, D. A.; Price, S. L., CrystEngComm 2019, 21(13), 2154-2163. | \CHEMISTRY_CPOSS\Estradiol\CrystOpt | dfB4695 | 1.633 | PBE1PBE/6-31G(d,p) | 0 |  | This is the DMAflex intra_molecular energy penalty. It is with respect to opt. | B4695 | P21 | 4 | 10.8524 | 7.3112 | 21.7714 | 90 | 68.656 | 90 | LATT -1; SYMM -X , +Y +1/2, -Z | 1.1245 | 0.6606 |  | -126.37 | -178.05 | -124.737 | 0 | 0 | 0 | 1 |  | 0 |  | 0 | CrystalOptimizer with GDMA2.2(PBE1PBE/6-31G(d,p)) + FIT
PIPHOO | C18 H24 O2 | 10 | beta-estradiol | 3-hydroxy-1,3,5(10)-estratriene-17beta-ol | Estra-1,3,5(10)-triene-3,17beta-diol, DB00783 | PIPHOO | Flexible CrystalPrecictor (2.x), CrystalOptimizer, DMACRYS (2.2.1.0) | Eric Stevenson | 2017 | Stevenson, E. L.; Lancaster, R. W.; Buanz, A. B. M.; Price, L. S.; Tocher, D. A.; Price, S. L., CrystEngComm 2019, 21(13), 2154-2163. | \CHEMISTRY_CPOSS\Estradiol\CrystOpt | dfA13576 | 3.783 | PBE1PBE/6-31G(d,p) | 0 |  | This is the DMAflex intra_molecular energy penalty. It is with respect to opt. | A13576 | P212121 | 8 | 7.8348 | 20.8656 | 19.25 | 90 | 90 | 90 | LATT -1; SYMM +X +1/2, -Y +1/2, -Z ; SYMM -X , +Y +1/2, -Z +1/2; SYMM -X +1/2, -Y , +Z +1/2 | 1.1498 | 0.6746 |  | -128.52 | -192.1 | -124.737 | 0 | 0 | 0 | 1 |  | 0 |  | 0 | CrystalOptimizer with GDMA2.2(PBE1PBE/6-31G(d,p)) + FIT
PIPHOO | C18 H24 O2 | 10 | beta-estradiol | 3-hydroxy-1,3,5(10)-estratriene-17beta-ol | Estra-1,3,5(10)-triene-3,17beta-diol, DB00783 | PIPHOO | Flexible CrystalPrecictor (2.x), CrystalOptimizer, DMACRYS (2.2.1.0) | Eric Stevenson | 2017 | Stevenson, E. L.; Lancaster, R. W.; Buanz, A. B. M.; Price, L. S.; Tocher, D. A.; Price, S. L., CrystEngComm 2019, 21(13), 2154-2163. | \CHEMISTRY_CPOSS\Estradiol\CrystOpt | dfA836 | 2.186 | PBE1PBE/6-31G(d,p) | 0 |  | This is the DMAflex intra_molecular energy penalty. It is with respect to opt. | A836 | P212121 | 8 | 10.2333 | 23.7275 | 12.428 | 90 | 90 | 90 | LATT -1; SYMM +X +1/2, -Y +1/2, -Z ; SYMM -X , +Y +1/2, -Z +1/2; SYMM -X +1/2, -Y , +Z +1/2 | 1.1991 | 0.7047 |  | -126.92 | -212.85 | -124.734 | 0 | 0 | 0 | 1 |  | 0 |  | 0 | CrystalOptimizer with GDMA2.2(PBE1PBE/6-31G(d,p)) + FIT
PIPHOO | C18 H24 O2 | 10 | beta-estradiol | 3-hydroxy-1,3,5(10)-estratriene-17beta-ol | Estra-1,3,5(10)-triene-3,17beta-diol, DB00783 | PIPHOO | Flexible CrystalPrecictor (2.x), CrystalOptimizer, DMACRYS (2.2.1.0) | Eric Stevenson | 2017 | Stevenson, E. L.; Lancaster, R. W.; Buanz, A. B. M.; Price, L. S.; Tocher, D. A.; Price, S. L., CrystEngComm 2019, 21(13), 2154-2163. | \CHEMISTRY_CPOSS\Estradiol\CrystOpt | dfA6264 | 3.377 | PBE1PBE/6-31G(d,p) | 0 |  | This is the DMAflex intra_molecular energy penalty. It is with respect to opt. | A6264 | P212121 | 8 | 7.4637 | 13.3148 | 32.7603 | 90 | 90 | 90 | LATT -1; SYMM +X +1/2, -Y +1/2, -Z ; SYMM -X , +Y +1/2, -Z +1/2; SYMM -X +1/2, -Y , +Z +1/2 | 1.1114 | 0.6494 |  | -128.11 | -167.41 | -124.733 | 0 | 0 | 0 | 1 |  | 0 |  | 0 | CrystalOptimizer with GDMA2.2(PBE1PBE/6-31G(d,p)) + FIT
PIPHOO | C18 H24 O2 | 10 | beta-estradiol | 3-hydroxy-1,3,5(10)-estratriene-17beta-ol | Estra-1,3,5(10)-triene-3,17beta-diol, DB00783 | PIPHOO | Flexible CrystalPrecictor (2.x), CrystalOptimizer, DMACRYS (2.2.1.0) | Eric Stevenson | 2017 | Stevenson, E. L.; Lancaster, R. W.; Buanz, A. B. M.; Price, L. S.; Tocher, D. A.; Price, S. L., CrystEngComm 2019, 21(13), 2154-2163. | \CHEMISTRY_CPOSS\Estradiol\CrystOpt | dfA8237 | 2.938 | PBE1PBE/6-31G(d,p) | 0 |  | This is the DMAflex intra_molecular energy penalty. It is with respect to opt. | A8237 | P21 | 4 | 8.7471 | 7.2345 | 26.8529 | 90 | 72.942 | 90 | LATT -1; SYMM -X , +Y +1/2, -Z | 1.1137 | 0.6532 |  | -127.67 | -176.35 | -124.732 | 0 | 0 | 0 | 1 |  | 0 |  | 0 | CrystalOptimizer with GDMA2.2(PBE1PBE/6-31G(d,p)) + FIT
PIPHOO | C18 H24 O2 | 10 | beta-estradiol | 3-hydroxy-1,3,5(10)-estratriene-17beta-ol | Estra-1,3,5(10)-triene-3,17beta-diol, DB00783 | PIPHOO | Flexible CrystalPrecictor (2.x), CrystalOptimizer, DMACRYS (2.2.1.0) | Eric Stevenson | 2017 | Stevenson, E. L.; Lancaster, R. W.; Buanz, A. B. M.; Price, L. S.; Tocher, D. A.; Price, S. L., CrystEngComm 2019, 21(13), 2154-2163. | \CHEMISTRY_CPOSS\Estradiol\CrystOpt | dfA6658 | 2.56 | PBE1PBE/6-31G(d,p) | 0 |  | This is the DMAflex intra_molecular energy penalty. It is with respect to opt. | A6658 | P212121 | 8 | 7.8036 | 19.6238 | 20.5394 | 90 | 90 | 90 | LATT -1; SYMM +X +1/2, -Y +1/2, -Z ; SYMM -X , +Y +1/2, -Z +1/2; SYMM -X +1/2, -Y , +Z +1/2 | 1.1504 | 0.6746 |  | -127.29 | -188.01 | -124.73 | 0 | 0 | 0 | 1 |  | 0 |  | 0 | CrystalOptimizer with GDMA2.2(PBE1PBE/6-31G(d,p)) + FIT
PIPHOO | C18 H24 O2 | 10 | beta-estradiol | 3-hydroxy-1,3,5(10)-estratriene-17beta-ol | Estra-1,3,5(10)-triene-3,17beta-diol, DB00783 | PIPHOO | Flexible CrystalPrecictor (2.x), CrystalOptimizer, DMACRYS (2.2.1.0) | Eric Stevenson | 2017 | Stevenson, E. L.; Lancaster, R. W.; Buanz, A. B. M.; Price, L. S.; Tocher, D. A.; Price, S. L., CrystEngComm 2019, 21(13), 2154-2163. | \CHEMISTRY_CPOSS\Estradiol\CrystOpt | dfA3122 | 2.822 | PBE1PBE/6-31G(d,p) | 0 |  | This is the DMAflex intra_molecular energy penalty. It is with respect to opt. | A3122 | P1 | 2 | 7.6703 | 9.0151 | 13.0319 | 101.498 | 106.474 | 68.329 | LATT -1 | 1.1328 | 0.6671 |  | -127.55 | -186.83 | -124.728 | 0 | 0 | 0 | 1 |  | 0 |  | 0 | CrystalOptimizer with GDMA2.2(PBE1PBE/6-31G(d,p)) + FIT
PIPHOO | C18 H24 O2 | 10 | beta-estradiol | 3-hydroxy-1,3,5(10)-estratriene-17beta-ol | Estra-1,3,5(10)-triene-3,17beta-diol, DB00783 | PIPHOO | Flexible CrystalPrecictor (2.x), CrystalOptimizer, DMACRYS (2.2.1.0) | Eric Stevenson | 2017 | Stevenson, E. L.; Lancaster, R. W.; Buanz, A. B. M.; Price, L. S.; Tocher, D. A.; Price, S. L., CrystEngComm 2019, 21(13), 2154-2163. | \CHEMISTRY_CPOSS\Estradiol\CrystOpt | dfA5400 | 2.833 | PBE1PBE/6-31G(d,p) | 0 |  | This is the DMAflex intra_molecular energy penalty. It is with respect to opt. | A5400 | P21 | 4 | 7.526 | 13.5544 | 15.5812 | 90 | 83.302 | 90 | LATT -1; SYMM -X , +Y +1/2, -Z | 1.1461 | 0.6731 |  | -127.56 | -189.33 | -124.727 | 0 | 0 | 0 | 1 |  | 0 |  | 0 | CrystalOptimizer with GDMA2.2(PBE1PBE/6-31G(d,p)) + FIT
PIPHOO | C18 H24 O2 | 10 | beta-estradiol | 3-hydroxy-1,3,5(10)-estratriene-17beta-ol | Estra-1,3,5(10)-triene-3,17beta-diol, DB00783 | PIPHOO | Flexible CrystalPrecictor (2.x), CrystalOptimizer, DMACRYS (2.2.1.0) | Eric Stevenson | 2017 | Stevenson, E. L.; Lancaster, R. W.; Buanz, A. B. M.; Price, L. S.; Tocher, D. A.; Price, S. L., CrystEngComm 2019, 21(13), 2154-2163. | \CHEMISTRY_CPOSS\Estradiol\CrystOpt | dfA853 | 4.393 | PBE1PBE/6-31G(d,p) | 0 |  | This is the DMAflex intra_molecular energy penalty. It is with respect to opt. | A853 | P212121 | 8 | 43.5558 | 11.6837 | 6.0674 | 90 | 90 | 90 | LATT -1; SYMM +X +1/2, -Y +1/2, -Z ; SYMM -X , +Y +1/2, -Z +1/2; SYMM -X +1/2, -Y , +Z +1/2 | 1.1719 | 0.6879 |  | -129.12 | -196.26 | -124.727 | 0 | 0 | 0 | 1 |  | 0 |  | 0 | CrystalOptimizer with GDMA2.2(PBE1PBE/6-31G(d,p)) + FIT
PIPHOO | C18 H24 O2 | 10 | beta-estradiol | 3-hydroxy-1,3,5(10)-estratriene-17beta-ol | Estra-1,3,5(10)-triene-3,17beta-diol, DB00783 | PIPHOO | Flexible CrystalPrecictor (2.x), CrystalOptimizer, DMACRYS (2.2.1.0) | Eric Stevenson | 2017 | Stevenson, E. L.; Lancaster, R. W.; Buanz, A. B. M.; Price, L. S.; Tocher, D. A.; Price, S. L., CrystEngComm 2019, 21(13), 2154-2163. | \CHEMISTRY_CPOSS\Estradiol\CrystOpt | dfA8776 | 2.875 | PBE1PBE/6-31G(d,p) | 0 |  | This is the DMAflex intra_molecular energy penalty. It is with respect to opt. | A8776 | P212121 | 8 | 14.0171 | 7.2069 | 30.6241 | 90 | 90 | 90 | LATT -1; SYMM +X +1/2, -Y +1/2, -Z ; SYMM -X , +Y +1/2, -Z +1/2; SYMM -X +1/2, -Y , +Z +1/2 | 1.1696 | 0.686 |  | -127.6 | -203.04 | -124.725 | 0 | 0 | 0 | 1 |  | 0 |  | 0 | CrystalOptimizer with GDMA2.2(PBE1PBE/6-31G(d,p)) + FIT
PIPHOO | C18 H24 O2 | 10 | beta-estradiol | 3-hydroxy-1,3,5(10)-estratriene-17beta-ol | Estra-1,3,5(10)-triene-3,17beta-diol, DB00783 | PIPHOO | Flexible CrystalPrecictor (2.x), CrystalOptimizer, DMACRYS (2.2.1.0) | Eric Stevenson | 2017 | Stevenson, E. L.; Lancaster, R. W.; Buanz, A. B. M.; Price, L. S.; Tocher, D. A.; Price, S. L., CrystEngComm 2019, 21(13), 2154-2163. | \CHEMISTRY_CPOSS\Estradiol\CrystOpt | dfB1469 | 1.287 | PBE1PBE/6-31G(d,p) | 0 |  | This is the DMAflex intra_molecular energy penalty. It is with respect to opt. | B1469 | P1 | 2 | 10.8176 | 11.95 | 6.3251 | 90.005 | 90.005 | 86.882 | LATT -1 | 1.108 | 0.6493 |  | -126.01 | -163.7 | -124.723 | 0 | 0 | 0 | 1 |  | 0 |  | 0 | CrystalOptimizer with GDMA2.2(PBE1PBE/6-31G(d,p)) + FIT
PIPHOO | C18 H24 O2 | 10 | beta-estradiol | 3-hydroxy-1,3,5(10)-estratriene-17beta-ol | Estra-1,3,5(10)-triene-3,17beta-diol, DB00783 | PIPHOO | Flexible CrystalPrecictor (2.x), CrystalOptimizer, DMACRYS (2.2.1.0) | Eric Stevenson | 2017 | Stevenson, E. L.; Lancaster, R. W.; Buanz, A. B. M.; Price, L. S.; Tocher, D. A.; Price, S. L., CrystEngComm 2019, 21(13), 2154-2163. | \CHEMISTRY_CPOSS\Estradiol\CrystOpt | dfA2416 | 1.28 | PBE1PBE/6-31G(d,p) | 0 |  | This is the DMAflex intra_molecular energy penalty. It is with respect to opt. | A2416 | P1 | 2 | 9.7315 | 7.5615 | 11.7017 | 91.83 | 74.793 | 73.136 | LATT -1 | 1.1455 | 0.6726 |  | -126 | -191.65 | -124.72 | 0 | 0 | 0 | 1 |  | 0 |  | 0 | CrystalOptimizer with GDMA2.2(PBE1PBE/6-31G(d,p)) + FIT
PIPHOO | C18 H24 O2 | 10 | beta-estradiol | 3-hydroxy-1,3,5(10)-estratriene-17beta-ol | Estra-1,3,5(10)-triene-3,17beta-diol, DB00783 | PIPHOO | Flexible CrystalPrecictor (2.x), CrystalOptimizer, DMACRYS (2.2.1.0) | Eric Stevenson | 2017 | Stevenson, E. L.; Lancaster, R. W.; Buanz, A. B. M.; Price, L. S.; Tocher, D. A.; Price, S. L., CrystEngComm 2019, 21(13), 2154-2163. | \CHEMISTRY_CPOSS\Estradiol\CrystOpt | dfA12092 | 3.293 | PBE1PBE/6-31G(d,p) | 0 |  | This is the DMAflex intra_molecular energy penalty. It is with respect to opt. | A12092 | P212121 | 8 | 11.7478 | 13.0806 | 21.0401 | 90 | 90 | 90 | LATT -1; SYMM +X +1/2, -Y +1/2, -Z ; SYMM -X , +Y +1/2, -Z +1/2; SYMM -X +1/2, -Y , +Z +1/2 | 1.1191 | 0.6573 |  | -128.01 | -164.35 | -124.717 | 0 | 0 | 0 | 1 |  | 0 |  | 0 | CrystalOptimizer with GDMA2.2(PBE1PBE/6-31G(d,p)) + FIT
PIPHOO | C18 H24 O2 | 10 | beta-estradiol | 3-hydroxy-1,3,5(10)-estratriene-17beta-ol | Estra-1,3,5(10)-triene-3,17beta-diol, DB00783 | PIPHOO | Flexible CrystalPrecictor (2.x), CrystalOptimizer, DMACRYS (2.2.1.0) | Eric Stevenson | 2017 | Stevenson, E. L.; Lancaster, R. W.; Buanz, A. B. M.; Price, L. S.; Tocher, D. A.; Price, S. L., CrystEngComm 2019, 21(13), 2154-2163. | \CHEMISTRY_CPOSS\Estradiol\CrystOpt | dfB1293 | 2.473 | PBE1PBE/6-31G(d,p) | 0 |  | This is the DMAflex intra_molecular energy penalty. It is with respect to opt. | B1293 | P21 | 4 | 7.5979 | 9.2796 | 23.0814 | 90 | 80.393 | 90 | LATT -1; SYMM -X , +Y +1/2, -Z | 1.1276 | 0.6641 |  | -127.19 | -181.89 | -124.717 | 0 | 0 | 0 | 1 |  | 0 |  | 0 | CrystalOptimizer with GDMA2.2(PBE1PBE/6-31G(d,p)) + FIT
PIPHOO | C18 H24 O2 | 10 | beta-estradiol | 3-hydroxy-1,3,5(10)-estratriene-17beta-ol | Estra-1,3,5(10)-triene-3,17beta-diol, DB00783 | PIPHOO | Flexible CrystalPrecictor (2.x), CrystalOptimizer, DMACRYS (2.2.1.0) | Eric Stevenson | 2017 | Stevenson, E. L.; Lancaster, R. W.; Buanz, A. B. M.; Price, L. S.; Tocher, D. A.; Price, S. L., CrystEngComm 2019, 21(13), 2154-2163. | \CHEMISTRY_CPOSS\Estradiol\CrystOpt | dfB1181 | 0.744 | PBE1PBE/6-31G(d,p) | 0 |  | This is the DMAflex intra_molecular energy penalty. It is with respect to opt. | B1181 | P21 | 4 | 9.2445 | 12.1705 | 15.4488 | 90 | 74.881 | 90 | LATT -1; SYMM -X , +Y +1/2, -Z | 1.0782 | 0.6301 |  | -125.46 | -167.59 | -124.716 | 0 | 0 | 0 | 1 |  | 0 |  | 0 | CrystalOptimizer with GDMA2.2(PBE1PBE/6-31G(d,p)) + FIT
PIPHOO | C18 H24 O2 | 10 | beta-estradiol | 3-hydroxy-1,3,5(10)-estratriene-17beta-ol | Estra-1,3,5(10)-triene-3,17beta-diol, DB00783 | PIPHOO | Flexible CrystalPrecictor (2.x), CrystalOptimizer, DMACRYS (2.2.1.0) | Eric Stevenson | 2017 | Stevenson, E. L.; Lancaster, R. W.; Buanz, A. B. M.; Price, L. S.; Tocher, D. A.; Price, S. L., CrystEngComm 2019, 21(13), 2154-2163. | \CHEMISTRY_CPOSS\Estradiol\CrystOpt | dfB3690 | 4.415 | PBE1PBE/6-31G(d,p) | 0 |  | This is the DMAflex intra_molecular energy penalty. It is with respect to opt. | B3690 | P212121 | 8 | 13.9859 | 34.4523 | 6.4569 | 90 | 90 | 90 | LATT -1; SYMM +X +1/2, -Y +1/2, -Z ; SYMM -X , +Y +1/2, -Z +1/2; SYMM -X +1/2, -Y , +Z +1/2 | 1.163 | 0.6823 |  | -129.13 | -190.87 | -124.715 | 0 | 0 | 0 | 1 |  | 0 |  | 0 | CrystalOptimizer with GDMA2.2(PBE1PBE/6-31G(d,p)) + FIT
PIPHOO | C18 H24 O2 | 10 | beta-estradiol | 3-hydroxy-1,3,5(10)-estratriene-17beta-ol | Estra-1,3,5(10)-triene-3,17beta-diol, DB00783 | PIPHOO | Flexible CrystalPrecictor (2.x), CrystalOptimizer, DMACRYS (2.2.1.0) | Eric Stevenson | 2017 | Stevenson, E. L.; Lancaster, R. W.; Buanz, A. B. M.; Price, L. S.; Tocher, D. A.; Price, S. L., CrystEngComm 2019, 21(13), 2154-2163. | \CHEMISTRY_CPOSS\Estradiol\CrystOpt | dfB2799 | 5.736 | PBE1PBE/6-31G(d,p) | 0 |  | This is the DMAflex intra_molecular energy penalty. It is with respect to opt. | B2799 | P21 | 4 | 18.5694 | 7.1484 | 12.1233 | 90 | 80.474 | 90 | LATT -1; SYMM -X , +Y +1/2, -Z | 1.14 | 0.6692 |  | -130.45 | -193.4 | -124.714 | 0 | 0 | 0 | 1 |  | 0 |  | 0 | CrystalOptimizer with GDMA2.2(PBE1PBE/6-31G(d,p)) + FIT
PIPHOO | C18 H24 O2 | 10 | beta-estradiol | 3-hydroxy-1,3,5(10)-estratriene-17beta-ol | Estra-1,3,5(10)-triene-3,17beta-diol, DB00783 | PIPHOO | Flexible CrystalPrecictor (2.x), CrystalOptimizer, DMACRYS (2.2.1.0) | Eric Stevenson | 2017 | Stevenson, E. L.; Lancaster, R. W.; Buanz, A. B. M.; Price, L. S.; Tocher, D. A.; Price, S. L., CrystEngComm 2019, 21(13), 2154-2163. | \CHEMISTRY_CPOSS\Estradiol\CrystOpt | dfC1148 | 1.312 | PBE1PBE/6-31G(d,p) | 0 |  | This is the DMAflex intra_molecular energy penalty. It is with respect to opt. | C1148 | P212121 | 8 | 21.5203 | 7.1356 | 20.7311 | 90 | 90 | 90 | LATT -1; SYMM +X +1/2, -Y +1/2, -Z ; SYMM -X , +Y +1/2, -Z +1/2; SYMM -X +1/2, -Y , +Z +1/2 | 1.1366 | 0.6666 |  | -126.02 | -184.15 | -124.708 | 0 | 0 | 0 | 1 |  | 0 |  | 0 | CrystalOptimizer with GDMA2.2(PBE1PBE/6-31G(d,p)) + FIT
PIPHOO | C18 H24 O2 | 10 | beta-estradiol | 3-hydroxy-1,3,5(10)-estratriene-17beta-ol | Estra-1,3,5(10)-triene-3,17beta-diol, DB00783 | PIPHOO | Flexible CrystalPrecictor (2.x), CrystalOptimizer, DMACRYS (2.2.1.0) | Eric Stevenson | 2017 | Stevenson, E. L.; Lancaster, R. W.; Buanz, A. B. M.; Price, L. S.; Tocher, D. A.; Price, S. L., CrystEngComm 2019, 21(13), 2154-2163. | \CHEMISTRY_CPOSS\Estradiol\CrystOpt | dfA5113 | 5.373 | PBE1PBE/6-31G(d,p) | 0 |  | This is the DMAflex intra_molecular energy penalty. It is with respect to opt. | A5113 | P212121 | 8 | 11.2615 | 16.3577 | 17.4727 | 90 | 90 | 90 | LATT -1; SYMM +X +1/2, -Y +1/2, -Z ; SYMM -X , +Y +1/2, -Z +1/2; SYMM -X +1/2, -Y , +Z +1/2 | 1.1242 | 0.6577 |  | -130.08 | -183.39 | -124.707 | 0 | 0 | 0 | 1 |  | 0 |  | 0 | CrystalOptimizer with GDMA2.2(PBE1PBE/6-31G(d,p)) + FIT
PIPHOO | C18 H24 O2 | 10 | beta-estradiol | 3-hydroxy-1,3,5(10)-estratriene-17beta-ol | Estra-1,3,5(10)-triene-3,17beta-diol, DB00783 | PIPHOO | Flexible CrystalPrecictor (2.x), CrystalOptimizer, DMACRYS (2.2.1.0) | Eric Stevenson | 2017 | Stevenson, E. L.; Lancaster, R. W.; Buanz, A. B. M.; Price, L. S.; Tocher, D. A.; Price, S. L., CrystEngComm 2019, 21(13), 2154-2163. | \CHEMISTRY_CPOSS\Estradiol\CrystOpt | dfA10674 | 3.414 | PBE1PBE/6-31G(d,p) | 0 |  | This is the DMAflex intra_molecular energy penalty. It is with respect to opt. | A10674 | P43 | 8 | 9.1614 | 9.1614 | 37.5478 | 90 | 90 | 90 | LATT -1; SYMM -Y , +X , +Z +3/4; SYMM +Y , -X , +Z +1/4; SYMM -X , -Y , +Z +1/2 | 1.1482 | 0.6747 |  | -128.12 | -182.76 | -124.706 | 0 | 0 | 0 | 1 |  | 0 |  | 0 | CrystalOptimizer with GDMA2.2(PBE1PBE/6-31G(d,p)) + FIT
PIPHOO | C18 H24 O2 | 10 | beta-estradiol | 3-hydroxy-1,3,5(10)-estratriene-17beta-ol | Estra-1,3,5(10)-triene-3,17beta-diol, DB00783 | PIPHOO | Flexible CrystalPrecictor (2.x), CrystalOptimizer, DMACRYS (2.2.1.0) | Eric Stevenson | 2017 | Stevenson, E. L.; Lancaster, R. W.; Buanz, A. B. M.; Price, L. S.; Tocher, D. A.; Price, S. L., CrystEngComm 2019, 21(13), 2154-2163. | \CHEMISTRY_CPOSS\Estradiol\CrystOpt | dfA8782 | 6.834 | PBE1PBE/6-31G(d,p) | 0 |  | This is the DMAflex intra_molecular energy penalty. It is with respect to opt. | A8782 | P21 | 4 | 10.5002 | 12.0637 | 12.2887 | 90 | 90.711 | 90 | LATT -1; SYMM -X , +Y +1/2, -Z | 1.1623 | 0.6841 |  | -131.54 | -187.9 | -124.706 | 0 | 0 | 0 | 1 |  | 0 |  | 0 | CrystalOptimizer with GDMA2.2(PBE1PBE/6-31G(d,p)) + FIT
PIPHOO | C18 H24 O2 | 10 | beta-estradiol | 3-hydroxy-1,3,5(10)-estratriene-17beta-ol | Estra-1,3,5(10)-triene-3,17beta-diol, DB00783 | PIPHOO | Flexible CrystalPrecictor (2.x), CrystalOptimizer, DMACRYS (2.2.1.0) | Eric Stevenson | 2017 | Stevenson, E. L.; Lancaster, R. W.; Buanz, A. B. M.; Price, L. S.; Tocher, D. A.; Price, S. L., CrystEngComm 2019, 21(13), 2154-2163. | \CHEMISTRY_CPOSS\Estradiol\CrystOpt | dfB2200 | 2.275 | PBE1PBE/6-31G(d,p) | 0 |  | This is the DMAflex intra_molecular energy penalty. It is with respect to opt. | B2200 | P1 | 2 | 6.2129 | 8.4358 | 15.3359 | 100.017 | 84.471 | 80.015 | LATT -1 | 1.1705 | 0.6887 |  | -126.98 | -200.63 | -124.705 | 0 | 0 | 0 | 1 |  | 0 |  | 0 | CrystalOptimizer with GDMA2.2(PBE1PBE/6-31G(d,p)) + FIT
PIPHOO | C18 H24 O2 | 10 | beta-estradiol | 3-hydroxy-1,3,5(10)-estratriene-17beta-ol | Estra-1,3,5(10)-triene-3,17beta-diol, DB00783 | PIPHOO | Flexible CrystalPrecictor (2.x), CrystalOptimizer, DMACRYS (2.2.1.0) | Eric Stevenson | 2017 | Stevenson, E. L.; Lancaster, R. W.; Buanz, A. B. M.; Price, L. S.; Tocher, D. A.; Price, S. L., CrystEngComm 2019, 21(13), 2154-2163. | \CHEMISTRY_CPOSS\Estradiol\CrystOpt | dfB986 | 2.317 | PBE1PBE/6-31G(d,p) | 0 |  | This is the DMAflex intra_molecular energy penalty. It is with respect to opt. | B986 | P212121 | 8 | 23.9152 | 12.5304 | 10.1233 | 90 | 90 | 90 | LATT -1; SYMM +X +1/2, -Y +1/2, -Z ; SYMM -X , +Y +1/2, -Z +1/2; SYMM -X +1/2, -Y , +Z +1/2 | 1.1928 | 0.7014 |  | -127.02 | -211.37 | -124.703 | 0 | 0 | 0 | 1 |  | 0 |  | 0 | CrystalOptimizer with GDMA2.2(PBE1PBE/6-31G(d,p)) + FIT
PIPHOO | C18 H24 O2 | 10 | beta-estradiol | 3-hydroxy-1,3,5(10)-estratriene-17beta-ol | Estra-1,3,5(10)-triene-3,17beta-diol, DB00783 | PIPHOO | Flexible CrystalPrecictor (2.x), CrystalOptimizer, DMACRYS (2.2.1.0) | Eric Stevenson | 2017 | Stevenson, E. L.; Lancaster, R. W.; Buanz, A. B. M.; Price, L. S.; Tocher, D. A.; Price, S. L., CrystEngComm 2019, 21(13), 2154-2163. | \CHEMISTRY_CPOSS\Estradiol\CrystOpt | dfB1377 | 2 | PBE1PBE/6-31G(d,p) | 0 |  | This is the DMAflex intra_molecular energy penalty. It is with respect to opt. | B1377 | P21 | 4 | 12.3204 | 17.8307 | 7.5597 | 90 | 105.163 | 90 | LATT -1; SYMM -X , +Y +1/2, -Z | 1.1287 | 0.6628 |  | -126.7 | -184.21 | -124.7 | 0 | 0 | 0 | 1 |  | 0 |  | 0 | CrystalOptimizer with GDMA2.2(PBE1PBE/6-31G(d,p)) + FIT
PIPHOO | C18 H24 O2 | 10 | beta-estradiol | 3-hydroxy-1,3,5(10)-estratriene-17beta-ol | Estra-1,3,5(10)-triene-3,17beta-diol, DB00783 | PIPHOO | Flexible CrystalPrecictor (2.x), CrystalOptimizer, DMACRYS (2.2.1.0) | Eric Stevenson | 2017 | Stevenson, E. L.; Lancaster, R. W.; Buanz, A. B. M.; Price, L. S.; Tocher, D. A.; Price, S. L., CrystEngComm 2019, 21(13), 2154-2163. | \CHEMISTRY_CPOSS\Estradiol\CrystOpt | dfA5786 | 2.232 | PBE1PBE/6-31G(d,p) | 0 |  | This is the DMAflex intra_molecular energy penalty. It is with respect to opt. | A5786 | P212121 | 8 | 13.4573 | 18.2979 | 13.024 | 90 | 90 | 90 | LATT -1; SYMM +X +1/2, -Y +1/2, -Z ; SYMM -X , +Y +1/2, -Z +1/2; SYMM -X +1/2, -Y , +Z +1/2 | 1.1283 | 0.6638 |  | -126.93 | -184.06 | -124.698 | 0 | 0 | 0 | 1 |  | 0 |  | 0 | CrystalOptimizer with GDMA2.2(PBE1PBE/6-31G(d,p)) + FIT
PIPHOO | C18 H24 O2 | 10 | beta-estradiol | 3-hydroxy-1,3,5(10)-estratriene-17beta-ol | Estra-1,3,5(10)-triene-3,17beta-diol, DB00783 | PIPHOO | Flexible CrystalPrecictor (2.x), CrystalOptimizer, DMACRYS (2.2.1.0) | Eric Stevenson | 2017 | Stevenson, E. L.; Lancaster, R. W.; Buanz, A. B. M.; Price, L. S.; Tocher, D. A.; Price, S. L., CrystEngComm 2019, 21(13), 2154-2163. | \CHEMISTRY_CPOSS\Estradiol\CrystOpt | dfB4310 | 5.114 | PBE1PBE/6-31G(d,p) | 0 |  | This is the DMAflex intra_molecular energy penalty. It is with respect to opt. | B4310 | P212121 | 8 | 19.1858 | 7.4927 | 22.5634 | 90 | 90 | 90 | LATT -1; SYMM +X +1/2, -Y +1/2, -Z ; SYMM -X , +Y +1/2, -Z +1/2; SYMM -X +1/2, -Y , +Z +1/2 | 1.1156 | 0.6542 |  | -129.81 | -180.32 | -124.696 | 0 | 0 | 0 | 1 |  | 0 |  | 0 | CrystalOptimizer with GDMA2.2(PBE1PBE/6-31G(d,p)) + FIT
PIPHOO | C18 H24 O2 | 10 | beta-estradiol | 3-hydroxy-1,3,5(10)-estratriene-17beta-ol | Estra-1,3,5(10)-triene-3,17beta-diol, DB00783 | PIPHOO | Flexible CrystalPrecictor (2.x), CrystalOptimizer, DMACRYS (2.2.1.0) | Eric Stevenson | 2017 | Stevenson, E. L.; Lancaster, R. W.; Buanz, A. B. M.; Price, L. S.; Tocher, D. A.; Price, S. L., CrystEngComm 2019, 21(13), 2154-2163. | \CHEMISTRY_CPOSS\Estradiol\CrystOpt | dfB2322 | 4.566 | PBE1PBE/6-31G(d,p) | 0 |  | This is the DMAflex intra_molecular energy penalty. It is with respect to opt. | B2322 | P1 | 2 | 7.5433 | 14.3337 | 7.3973 | 85.554 | 74.195 | 95.812 | LATT -1 | 1.1887 | 0.6992 |  | -129.26 | -204.35 | -124.694 | 0 | 0 | 0 | 1 |  | 0 |  | 0 | CrystalOptimizer with GDMA2.2(PBE1PBE/6-31G(d,p)) + FIT
PIPHOO | C18 H24 O2 | 10 | beta-estradiol | 3-hydroxy-1,3,5(10)-estratriene-17beta-ol | Estra-1,3,5(10)-triene-3,17beta-diol, DB00783 | PIPHOO | Flexible CrystalPrecictor (2.x), CrystalOptimizer, DMACRYS (2.2.1.0) | Eric Stevenson | 2017 | Stevenson, E. L.; Lancaster, R. W.; Buanz, A. B. M.; Price, L. S.; Tocher, D. A.; Price, S. L., CrystEngComm 2019, 21(13), 2154-2163. | \CHEMISTRY_CPOSS\Estradiol\CrystOpt | dfB2181 | 4.076 | PBE1PBE/6-31G(d,p) | 0 |  | This is the DMAflex intra_molecular energy penalty. It is with respect to opt. | B2181 | P21 | 4 | 8.0249 | 17.5855 | 10.7262 | 90 | 88.252 | 90 | LATT -1; SYMM -X , +Y +1/2, -Z | 1.1958 | 0.7024 |  | -128.77 | -212.1 | -124.694 | 0 | 0 | 0 | 1 |  | 0 |  | 0 | CrystalOptimizer with GDMA2.2(PBE1PBE/6-31G(d,p)) + FIT
PIPHOO | C18 H24 O2 | 10 | beta-estradiol | 3-hydroxy-1,3,5(10)-estratriene-17beta-ol | Estra-1,3,5(10)-triene-3,17beta-diol, DB00783 | PIPHOO | Flexible CrystalPrecictor (2.x), CrystalOptimizer, DMACRYS (2.2.1.0) | Eric Stevenson | 2017 | Stevenson, E. L.; Lancaster, R. W.; Buanz, A. B. M.; Price, L. S.; Tocher, D. A.; Price, S. L., CrystEngComm 2019, 21(13), 2154-2163. | \CHEMISTRY_CPOSS\Estradiol\CrystOpt | dfB873 | 3.168 | PBE1PBE/6-31G(d,p) | 0 |  | This is the DMAflex intra_molecular energy penalty. It is with respect to opt. | B873 | P1 | 2 | 10.629 | 12.0799 | 6.9666 | 85.813 | 75.849 | 65.698 | LATT -1 | 1.1449 | 0.6727 |  | -127.86 | -186.04 | -124.692 | 0 | 0 | 0 | 1 |  | 0 |  | 0 | CrystalOptimizer with GDMA2.2(PBE1PBE/6-31G(d,p)) + FIT
PIPHOO | C18 H24 O2 | 10 | beta-estradiol | 3-hydroxy-1,3,5(10)-estratriene-17beta-ol | Estra-1,3,5(10)-triene-3,17beta-diol, DB00783 | PIPHOO | Flexible CrystalPrecictor (2.x), CrystalOptimizer, DMACRYS (2.2.1.0) | Eric Stevenson | 2017 | Stevenson, E. L.; Lancaster, R. W.; Buanz, A. B. M.; Price, L. S.; Tocher, D. A.; Price, S. L., CrystEngComm 2019, 21(13), 2154-2163. | \CHEMISTRY_CPOSS\Estradiol\CrystOpt | dfB5046 | 2.602 | PBE1PBE/6-31G(d,p) | 0 |  | This is the DMAflex intra_molecular energy penalty. It is with respect to opt. | B5046 | P212121 | 8 | 17.2357 | 7.2815 | 25.5274 | 90 | 90 | 90 | LATT -1; SYMM +X +1/2, -Y +1/2, -Z ; SYMM -X , +Y +1/2, -Z +1/2; SYMM -X +1/2, -Y , +Z +1/2 | 1.1294 | 0.6621 |  | -127.29 | -184.64 | -124.688 | 0 | 0 | 0 | 1 |  | 0 |  | 0 | CrystalOptimizer with GDMA2.2(PBE1PBE/6-31G(d,p)) + FIT
PIPHOO | C18 H24 O2 | 10 | beta-estradiol | 3-hydroxy-1,3,5(10)-estratriene-17beta-ol | Estra-1,3,5(10)-triene-3,17beta-diol, DB00783 | PIPHOO | Flexible CrystalPrecictor (2.x), CrystalOptimizer, DMACRYS (2.2.1.0) | Eric Stevenson | 2017 | Stevenson, E. L.; Lancaster, R. W.; Buanz, A. B. M.; Price, L. S.; Tocher, D. A.; Price, S. L., CrystEngComm 2019, 21(13), 2154-2163. | \CHEMISTRY_CPOSS\Estradiol\CrystOpt | dfA4210 | 0.842 | PBE1PBE/6-31G(d,p) | 0 |  | This is the DMAflex intra_molecular energy penalty. It is with respect to opt. | A4210 | P212121 | 8 | 8.0067 | 10.807 | 35.8518 | 90 | 90 | 90 | LATT -1; SYMM +X +1/2, -Y +1/2, -Z ; SYMM -X , +Y +1/2, -Z +1/2; SYMM -X +1/2, -Y , +Z +1/2 | 1.1664 | 0.686 |  | -125.53 | -195.24 | -124.688 | 0 | 0 | 0 | 1 |  | 0 |  | 0 | CrystalOptimizer with GDMA2.2(PBE1PBE/6-31G(d,p)) + FIT
PIPHOO | C18 H24 O2 | 10 | beta-estradiol | 3-hydroxy-1,3,5(10)-estratriene-17beta-ol | Estra-1,3,5(10)-triene-3,17beta-diol, DB00783 | PIPHOO | Flexible CrystalPrecictor (2.x), CrystalOptimizer, DMACRYS (2.2.1.0) | Eric Stevenson | 2017 | Stevenson, E. L.; Lancaster, R. W.; Buanz, A. B. M.; Price, L. S.; Tocher, D. A.; Price, S. L., CrystEngComm 2019, 21(13), 2154-2163. | \CHEMISTRY_CPOSS\Estradiol\CrystOpt | dfA3320 | 1.484 | PBE1PBE/6-31G(d,p) | 0 |  | This is the DMAflex intra_molecular energy penalty. It is with respect to opt. | A3320 | P212121 | 8 | 12.9862 | 7.0168 | 35.1413 | 90 | 90 | 90 | LATT -1; SYMM +X +1/2, -Y +1/2, -Z ; SYMM -X , +Y +1/2, -Z +1/2; SYMM -X +1/2, -Y , +Z +1/2 | 1.13 | 0.6629 |  | -126.17 | -189.36 | -124.686 | 0 | 0 | 0 | 1 |  | 0 |  | 0 | CrystalOptimizer with GDMA2.2(PBE1PBE/6-31G(d,p)) + FIT
PIPHOO | C18 H24 O2 | 10 | beta-estradiol | 3-hydroxy-1,3,5(10)-estratriene-17beta-ol | Estra-1,3,5(10)-triene-3,17beta-diol, DB00783 | PIPHOO | Flexible CrystalPrecictor (2.x), CrystalOptimizer, DMACRYS (2.2.1.0) | Eric Stevenson | 2017 | Stevenson, E. L.; Lancaster, R. W.; Buanz, A. B. M.; Price, L. S.; Tocher, D. A.; Price, S. L., CrystEngComm 2019, 21(13), 2154-2163. | \CHEMISTRY_CPOSS\Estradiol\CrystOpt | dfB937 | 1.376 | PBE1PBE/6-31G(d,p) | 0 |  | This is the DMAflex intra_molecular energy penalty. It is with respect to opt. | B937 | P1 | 2 | 6.9416 | 9.5109 | 13.2336 | 93.175 | 89.172 | 68.163 | LATT -1 | 1.1179 | 0.6577 |  | -126.06 | -181.27 | -124.684 | 0 | 0 | 0 | 1 |  | 0 |  | 0 | CrystalOptimizer with GDMA2.2(PBE1PBE/6-31G(d,p)) + FIT
PIPHOO | C18 H24 O2 | 10 | beta-estradiol | 3-hydroxy-1,3,5(10)-estratriene-17beta-ol | Estra-1,3,5(10)-triene-3,17beta-diol, DB00783 | PIPHOO | Flexible CrystalPrecictor (2.x), CrystalOptimizer, DMACRYS (2.2.1.0) | Eric Stevenson | 2017 | Stevenson, E. L.; Lancaster, R. W.; Buanz, A. B. M.; Price, L. S.; Tocher, D. A.; Price, S. L., CrystEngComm 2019, 21(13), 2154-2163. | \CHEMISTRY_CPOSS\Estradiol\CrystOpt | dfA4475 | 2.958 | PBE1PBE/6-31G(d,p) | 0 |  | This is the DMAflex intra_molecular energy penalty. It is with respect to opt. | A4475 | P212121 | 8 | 7.5944 | 21.3125 | 19.6097 | 90 | 90 | 90 | LATT -1; SYMM +X +1/2, -Y +1/2, -Z ; SYMM -X , +Y +1/2, -Z +1/2; SYMM -X +1/2, -Y , +Z +1/2 | 1.14 | 0.6706 |  | -127.64 | -188.41 | -124.682 | 0 | 0 | 0 | 1 |  | 0 |  | 0 | CrystalOptimizer with GDMA2.2(PBE1PBE/6-31G(d,p)) + FIT
PIPHOO | C18 H24 O2 | 10 | beta-estradiol | 3-hydroxy-1,3,5(10)-estratriene-17beta-ol | Estra-1,3,5(10)-triene-3,17beta-diol, DB00783 | PIPHOO | Flexible CrystalPrecictor (2.x), CrystalOptimizer, DMACRYS (2.2.1.0) | Eric Stevenson | 2017 | Stevenson, E. L.; Lancaster, R. W.; Buanz, A. B. M.; Price, L. S.; Tocher, D. A.; Price, S. L., CrystEngComm 2019, 21(13), 2154-2163. | \CHEMISTRY_CPOSS\Estradiol\CrystOpt | dfB8131 | 3.88 | PBE1PBE/6-31G(d,p) | 0 |  | This is the DMAflex intra_molecular energy penalty. It is with respect to opt. | B8131 | P212121 | 8 | 10.3589 | 7.1858 | 42.3057 | 90 | 90 | 90 | LATT -1; SYMM +X +1/2, -Y +1/2, -Z ; SYMM -X , +Y +1/2, -Z +1/2; SYMM -X +1/2, -Y , +Z +1/2 | 1.149 | 0.6741 |  | -128.56 | -189.99 | -124.68 | 0 | 0 | 0 | 1 |  | 0 |  | 0 | CrystalOptimizer with GDMA2.2(PBE1PBE/6-31G(d,p)) + FIT
PIPHOO | C18 H24 O2 | 10 | beta-estradiol | 3-hydroxy-1,3,5(10)-estratriene-17beta-ol | Estra-1,3,5(10)-triene-3,17beta-diol, DB00783 | PIPHOO | Flexible CrystalPrecictor (2.x), CrystalOptimizer, DMACRYS (2.2.1.0) | Eric Stevenson | 2017 | Stevenson, E. L.; Lancaster, R. W.; Buanz, A. B. M.; Price, L. S.; Tocher, D. A.; Price, S. L., CrystEngComm 2019, 21(13), 2154-2163. | \CHEMISTRY_CPOSS\Estradiol\CrystOpt | dfA5098 | 5.253 | PBE1PBE/6-31G(d,p) | 0 |  | This is the DMAflex intra_molecular energy penalty. It is with respect to opt. | A5098 | P212121 | 8 | 19.7602 | 9.0846 | 17.3901 | 90 | 90 | 90 | LATT -1; SYMM +X +1/2, -Y +1/2, -Z ; SYMM -X , +Y +1/2, -Z +1/2; SYMM -X +1/2, -Y , +Z +1/2 | 1.1591 | 0.6793 |  | -129.93 | -192.95 | -124.677 | 0 | 0 | 0 | 1 |  | 0 |  | 0 | CrystalOptimizer with GDMA2.2(PBE1PBE/6-31G(d,p)) + FIT
PIPHOO | C18 H24 O2 | 10 | beta-estradiol | 3-hydroxy-1,3,5(10)-estratriene-17beta-ol | Estra-1,3,5(10)-triene-3,17beta-diol, DB00783 | PIPHOO | Flexible CrystalPrecictor (2.x), CrystalOptimizer, DMACRYS (2.2.1.0) | Eric Stevenson | 2017 | Stevenson, E. L.; Lancaster, R. W.; Buanz, A. B. M.; Price, L. S.; Tocher, D. A.; Price, S. L., CrystEngComm 2019, 21(13), 2154-2163. | \CHEMISTRY_CPOSS\Estradiol\CrystOpt | dfA1930 | 2.426 | PBE1PBE/6-31G(d,p) | 0 |  | This is the DMAflex intra_molecular energy penalty. It is with respect to opt. | A1930 | P212121 | 8 | 17.4481 | 7.1303 | 25.5614 | 90 | 90 | 90 | LATT -1; SYMM +X +1/2, -Y +1/2, -Z ; SYMM -X , +Y +1/2, -Z +1/2; SYMM -X +1/2, -Y , +Z +1/2 | 1.1378 | 0.6661 |  | -127.1 | -180.45 | -124.674 | 0 | 0 | 0 | 1 |  | 0 |  | 0 | CrystalOptimizer with GDMA2.2(PBE1PBE/6-31G(d,p)) + FIT
PIPHOO | C18 H24 O2 | 10 | beta-estradiol | 3-hydroxy-1,3,5(10)-estratriene-17beta-ol | Estra-1,3,5(10)-triene-3,17beta-diol, DB00783 | PIPHOO | Flexible CrystalPrecictor (2.x), CrystalOptimizer, DMACRYS (2.2.1.0) | Eric Stevenson | 2017 | Stevenson, E. L.; Lancaster, R. W.; Buanz, A. B. M.; Price, L. S.; Tocher, D. A.; Price, S. L., CrystEngComm 2019, 21(13), 2154-2163. | \CHEMISTRY_CPOSS\Estradiol\CrystOpt | dfA8710 | 3.866 | PBE1PBE/6-31G(d,p) | 0 |  | This is the DMAflex intra_molecular energy penalty. It is with respect to opt. | A8710 | P212121 | 8 | 24.3418 | 13.8368 | 9.298 | 90 | 90 | 90 | LATT -1; SYMM +X +1/2, -Y +1/2, -Z ; SYMM -X , +Y +1/2, -Z +1/2; SYMM -X +1/2, -Y , +Z +1/2 | 1.1554 | 0.679 |  | -128.54 | -191.36 | -124.674 | 0 | 0 | 0 | 1 |  | 0 |  | 0 | CrystalOptimizer with GDMA2.2(PBE1PBE/6-31G(d,p)) + FIT
PIPHOO | C18 H24 O2 | 10 | beta-estradiol | 3-hydroxy-1,3,5(10)-estratriene-17beta-ol | Estra-1,3,5(10)-triene-3,17beta-diol, DB00783 | PIPHOO | Flexible CrystalPrecictor (2.x), CrystalOptimizer, DMACRYS (2.2.1.0) | Eric Stevenson | 2017 | Stevenson, E. L.; Lancaster, R. W.; Buanz, A. B. M.; Price, L. S.; Tocher, D. A.; Price, S. L., CrystEngComm 2019, 21(13), 2154-2163. | \CHEMISTRY_CPOSS\Estradiol\CrystOpt | dfA4726 | 2.267 | PBE1PBE/6-31G(d,p) | 0 |  | This is the DMAflex intra_molecular energy penalty. It is with respect to opt. | A4726 | P21 | 4 | 7.2395 | 14.1231 | 15.9897 | 90 | 90.139 | 90 | LATT -1; SYMM -X , +Y +1/2, -Z | 1.1067 | 0.6508 |  | -126.94 | -173.48 | -124.673 | 0 | 0 | 0 | 1 |  | 0 |  | 0 | CrystalOptimizer with GDMA2.2(PBE1PBE/6-31G(d,p)) + FIT
PIPHOO | C18 H24 O2 | 10 | beta-estradiol | 3-hydroxy-1,3,5(10)-estratriene-17beta-ol | Estra-1,3,5(10)-triene-3,17beta-diol, DB00783 | PIPHOO | Flexible CrystalPrecictor (2.x), CrystalOptimizer, DMACRYS (2.2.1.0) | Eric Stevenson | 2017 | Stevenson, E. L.; Lancaster, R. W.; Buanz, A. B. M.; Price, L. S.; Tocher, D. A.; Price, S. L., CrystEngComm 2019, 21(13), 2154-2163. | \CHEMISTRY_CPOSS\Estradiol\CrystOpt | dfB4094 | 4.668 | PBE1PBE/6-31G(d,p) | 0 |  | This is the DMAflex intra_molecular energy penalty. It is with respect to opt. | B4094 | P212121 | 8 | 44.0034 | 7.0604 | 10.0651 | 90 | 90 | 90 | LATT -1; SYMM +X +1/2, -Y +1/2, -Z ; SYMM -X , +Y +1/2, -Z +1/2; SYMM -X +1/2, -Y , +Z +1/2 | 1.1571 | 0.6799 |  | -129.34 | -191.75 | -124.672 | 0 | 0 | 0 | 1 |  | 0 |  | 0 | CrystalOptimizer with GDMA2.2(PBE1PBE/6-31G(d,p)) + FIT
PIPHOO | C18 H24 O2 | 10 | beta-estradiol | 3-hydroxy-1,3,5(10)-estratriene-17beta-ol | Estra-1,3,5(10)-triene-3,17beta-diol, DB00783 | PIPHOO | Flexible CrystalPrecictor (2.x), CrystalOptimizer, DMACRYS (2.2.1.0) | Eric Stevenson | 2017 | Stevenson, E. L.; Lancaster, R. W.; Buanz, A. B. M.; Price, L. S.; Tocher, D. A.; Price, S. L., CrystEngComm 2019, 21(13), 2154-2163. | \CHEMISTRY_CPOSS\Estradiol\CrystOpt | dfA5591 | 2.99 | PBE1PBE/6-31G(d,p) | 0 |  | This is the DMAflex intra_molecular energy penalty. It is with respect to opt. | A5591 | P212121 | 8 | 12.4694 | 20.3722 | 12.3076 | 90 | 90 | 90 | LATT -1; SYMM +X +1/2, -Y +1/2, -Z ; SYMM -X , +Y +1/2, -Z +1/2; SYMM -X +1/2, -Y , +Z +1/2 | 1.1573 | 0.6799 |  | -127.66 | -191.62 | -124.67 | 0 | 0 | 0 | 1 |  | 0 |  | 0 | CrystalOptimizer with GDMA2.2(PBE1PBE/6-31G(d,p)) + FIT
PIPHOO | C18 H24 O2 | 10 | beta-estradiol | 3-hydroxy-1,3,5(10)-estratriene-17beta-ol | Estra-1,3,5(10)-triene-3,17beta-diol, DB00783 | PIPHOO | Flexible CrystalPrecictor (2.x), CrystalOptimizer, DMACRYS (2.2.1.0) | Eric Stevenson | 2017 | Stevenson, E. L.; Lancaster, R. W.; Buanz, A. B. M.; Price, L. S.; Tocher, D. A.; Price, S. L., CrystEngComm 2019, 21(13), 2154-2163. | \CHEMISTRY_CPOSS\Estradiol\CrystOpt | dfB2088 | 2.211 | PBE1PBE/6-31G(d,p) | 0 |  | This is the DMAflex intra_molecular energy penalty. It is with respect to opt. | B2088 | P212121 | 8 | 7.2671 | 18.1779 | 24.1157 | 90 | 90 | 90 | LATT -1; SYMM +X +1/2, -Y +1/2, -Z ; SYMM -X , +Y +1/2, -Z +1/2; SYMM -X +1/2, -Y , +Z +1/2 | 1.1358 | 0.6671 |  | -126.88 | -193.58 | -124.669 | 0 | 0 | 0 | 1 |  | 0 |  | 0 | CrystalOptimizer with GDMA2.2(PBE1PBE/6-31G(d,p)) + FIT
PIPHOO | C18 H24 O2 | 10 | beta-estradiol | 3-hydroxy-1,3,5(10)-estratriene-17beta-ol | Estra-1,3,5(10)-triene-3,17beta-diol, DB00783 | PIPHOO | Flexible CrystalPrecictor (2.x), CrystalOptimizer, DMACRYS (2.2.1.0) | Eric Stevenson | 2017 | Stevenson, E. L.; Lancaster, R. W.; Buanz, A. B. M.; Price, L. S.; Tocher, D. A.; Price, S. L., CrystEngComm 2019, 21(13), 2154-2163. | \CHEMISTRY_CPOSS\Estradiol\CrystOpt | dfB1460 | 2.171 | PBE1PBE/6-31G(d,p) | 0 |  | This is the DMAflex intra_molecular energy penalty. It is with respect to opt. | B1460 | P212121 | 8 | 43.8871 | 10.3889 | 6.8606 | 90 | 90 | 90 | LATT -1; SYMM +X +1/2, -Y +1/2, -Z ; SYMM -X , +Y +1/2, -Z +1/2; SYMM -X +1/2, -Y , +Z +1/2 | 1.1568 | 0.6803 |  | -126.84 | -186.01 | -124.669 | 0 | 0 | 0 | 1 |  | 0 |  | 0 | CrystalOptimizer with GDMA2.2(PBE1PBE/6-31G(d,p)) + FIT
PIPHOO | C18 H24 O2 | 10 | beta-estradiol | 3-hydroxy-1,3,5(10)-estratriene-17beta-ol | Estra-1,3,5(10)-triene-3,17beta-diol, DB00783 | PIPHOO | Flexible CrystalPrecictor (2.x), CrystalOptimizer, DMACRYS (2.2.1.0) | Eric Stevenson | 2017 | Stevenson, E. L.; Lancaster, R. W.; Buanz, A. B. M.; Price, L. S.; Tocher, D. A.; Price, S. L., CrystEngComm 2019, 21(13), 2154-2163. | \CHEMISTRY_CPOSS\Estradiol\CrystOpt | dfB2120 | 3.772 | PBE1PBE/6-31G(d,p) | 0 |  | This is the DMAflex intra_molecular energy penalty. It is with respect to opt. | B2120 | P21 | 4 | 8.1917 | 21.7721 | 8.8835 | 90 | 90.771 | 90 | LATT -1; SYMM -X , +Y +1/2, -Z | 1.142 | 0.6705 |  | -128.44 | -182.53 | -124.668 | 0 | 0 | 0 | 1 |  | 0 |  | 0 | CrystalOptimizer with GDMA2.2(PBE1PBE/6-31G(d,p)) + FIT
PIPHOO | C18 H24 O2 | 10 | beta-estradiol | 3-hydroxy-1,3,5(10)-estratriene-17beta-ol | Estra-1,3,5(10)-triene-3,17beta-diol, DB00783 | PIPHOO | Flexible CrystalPrecictor (2.x), CrystalOptimizer, DMACRYS (2.2.1.0) | Eric Stevenson | 2017 | Stevenson, E. L.; Lancaster, R. W.; Buanz, A. B. M.; Price, L. S.; Tocher, D. A.; Price, S. L., CrystEngComm 2019, 21(13), 2154-2163. | \CHEMISTRY_CPOSS\Estradiol\CrystOpt | dfB4670 | 3.333 | PBE1PBE/6-31G(d,p) | 0 |  | This is the DMAflex intra_molecular energy penalty. It is with respect to opt. | B4670 | P21 | 4 | 8.0301 | 10.7345 | 18.6914 | 90 | 85.945 | 90 | LATT -1; SYMM -X , +Y +1/2, -Z | 1.1257 | 0.6598 |  | -128 | -181.3 | -124.667 | 0 | 0 | 0 | 1 |  | 0 |  | 0 | CrystalOptimizer with GDMA2.2(PBE1PBE/6-31G(d,p)) + FIT
PIPHOO | C18 H24 O2 | 10 | beta-estradiol | 3-hydroxy-1,3,5(10)-estratriene-17beta-ol | Estra-1,3,5(10)-triene-3,17beta-diol, DB00783 | PIPHOO | Flexible CrystalPrecictor (2.x), CrystalOptimizer, DMACRYS (2.2.1.0) | Eric Stevenson | 2017 | Stevenson, E. L.; Lancaster, R. W.; Buanz, A. B. M.; Price, L. S.; Tocher, D. A.; Price, S. L., CrystEngComm 2019, 21(13), 2154-2163. | \CHEMISTRY_CPOSS\Estradiol\CrystOpt | dfB1192 | 1.384 | PBE1PBE/6-31G(d,p) | 0 |  | This is the DMAflex intra_molecular energy penalty. It is with respect to opt. | B1192 | P21 | 4 | 14.1721 | 8.4077 | 13.8602 | 90 | 70.923 | 90 | LATT -1; SYMM -X , +Y +1/2, -Z | 1.1592 | 0.6804 |  | -126.05 | -190.39 | -124.666 | 0 | 0 | 0 | 1 |  | 0 |  | 0 | CrystalOptimizer with GDMA2.2(PBE1PBE/6-31G(d,p)) + FIT
PIPHOO | C18 H24 O2 | 10 | beta-estradiol | 3-hydroxy-1,3,5(10)-estratriene-17beta-ol | Estra-1,3,5(10)-triene-3,17beta-diol, DB00783 | PIPHOO | Flexible CrystalPrecictor (2.x), CrystalOptimizer, DMACRYS (2.2.1.0) | Eric Stevenson | 2017 | Stevenson, E. L.; Lancaster, R. W.; Buanz, A. B. M.; Price, L. S.; Tocher, D. A.; Price, S. L., CrystEngComm 2019, 21(13), 2154-2163. | \CHEMISTRY_CPOSS\Estradiol\CrystOpt | dfC2347 | 1.625 | PBE1PBE/6-31G(d,p) | 0 |  | This is the DMAflex intra_molecular energy penalty. It is with respect to opt. | C2347 | P21 | 4 | 14.9279 | 15.0908 | 7.1118 | 90 | 82.244 | 90 | LATT -1; SYMM -X , +Y +1/2, -Z | 1.1397 | 0.6687 |  | -126.29 | -190.58 | -124.665 | 0 | 0 | 0 | 1 |  | 0 |  | 0 | CrystalOptimizer with GDMA2.2(PBE1PBE/6-31G(d,p)) + FIT
PIPHOO | C18 H24 O2 | 10 | beta-estradiol | 3-hydroxy-1,3,5(10)-estratriene-17beta-ol | Estra-1,3,5(10)-triene-3,17beta-diol, DB00783 | PIPHOO | Flexible CrystalPrecictor (2.x), CrystalOptimizer, DMACRYS (2.2.1.0) | Eric Stevenson | 2017 | Stevenson, E. L.; Lancaster, R. W.; Buanz, A. B. M.; Price, L. S.; Tocher, D. A.; Price, S. L., CrystEngComm 2019, 21(13), 2154-2163. | \CHEMISTRY_CPOSS\Estradiol\CrystOpt | dfA2793 | 6.835 | PBE1PBE/6-31G(d,p) | 0 |  | This is the DMAflex intra_molecular energy penalty. It is with respect to opt. | A2793 | P212121 | 8 | 23.0749 | 13.5474 | 9.945 | 90 | 90 | 90 | LATT -1; SYMM +X +1/2, -Y +1/2, -Z ; SYMM -X , +Y +1/2, -Z +1/2; SYMM -X +1/2, -Y , +Z +1/2 | 1.1639 | 0.6809 |  | -131.5 | -191.54 | -124.665 | 0 | 0 | 0 | 1 |  | 0 |  | 0 | CrystalOptimizer with GDMA2.2(PBE1PBE/6-31G(d,p)) + FIT
PIPHOO | C18 H24 O2 | 10 | beta-estradiol | 3-hydroxy-1,3,5(10)-estratriene-17beta-ol | Estra-1,3,5(10)-triene-3,17beta-diol, DB00783 | PIPHOO | Flexible CrystalPrecictor (2.x), CrystalOptimizer, DMACRYS (2.2.1.0) | Eric Stevenson | 2017 | Stevenson, E. L.; Lancaster, R. W.; Buanz, A. B. M.; Price, L. S.; Tocher, D. A.; Price, S. L., CrystEngComm 2019, 21(13), 2154-2163. | \CHEMISTRY_CPOSS\Estradiol\CrystOpt | dfB8765 | 7.178 | PBE1PBE/6-31G(d,p) | 0 |  | This is the DMAflex intra_molecular energy penalty. It is with respect to opt. | B8765 | P212121 | 8 | 16.5376 | 7.2633 | 26.7343 | 90 | 90 | 90 | LATT -1; SYMM +X +1/2, -Y +1/2, -Z ; SYMM -X , +Y +1/2, -Z +1/2; SYMM -X +1/2, -Y , +Z +1/2 | 1.1268 | 0.6605 |  | -131.84 | -176.46 | -124.662 | 0 | 0 | 0 | 1 |  | 0 |  | 0 | CrystalOptimizer with GDMA2.2(PBE1PBE/6-31G(d,p)) + FIT
PIPHOO | C18 H24 O2 | 10 | beta-estradiol | 3-hydroxy-1,3,5(10)-estratriene-17beta-ol | Estra-1,3,5(10)-triene-3,17beta-diol, DB00783 | PIPHOO | Flexible CrystalPrecictor (2.x), CrystalOptimizer, DMACRYS (2.2.1.0) | Eric Stevenson | 2017 | Stevenson, E. L.; Lancaster, R. W.; Buanz, A. B. M.; Price, L. S.; Tocher, D. A.; Price, S. L., CrystEngComm 2019, 21(13), 2154-2163. | \CHEMISTRY_CPOSS\Estradiol\CrystOpt | dfB2991 | 3.158 | PBE1PBE/6-31G(d,p) | 0 |  | This is the DMAflex intra_molecular energy penalty. It is with respect to opt. | B2991 | P212121 | 8 | 12.5489 | 8.0021 | 31.4777 | 90 | 90 | 90 | LATT -1; SYMM +X +1/2, -Y +1/2, -Z ; SYMM -X , +Y +1/2, -Z +1/2; SYMM -X +1/2, -Y , +Z +1/2 | 1.1447 | 0.6713 |  | -127.82 | -182.74 | -124.662 | 0 | 0 | 0 | 1 |  | 0 |  | 0 | CrystalOptimizer with GDMA2.2(PBE1PBE/6-31G(d,p)) + FIT
PIPHOO | C18 H24 O2 | 10 | beta-estradiol | 3-hydroxy-1,3,5(10)-estratriene-17beta-ol | Estra-1,3,5(10)-triene-3,17beta-diol, DB00783 | PIPHOO | Flexible CrystalPrecictor (2.x), CrystalOptimizer, DMACRYS (2.2.1.0) | Eric Stevenson | 2017 | Stevenson, E. L.; Lancaster, R. W.; Buanz, A. B. M.; Price, L. S.; Tocher, D. A.; Price, S. L., CrystEngComm 2019, 21(13), 2154-2163. | \CHEMISTRY_CPOSS\Estradiol\CrystOpt | dfA14124 | 3.271 | PBE1PBE/6-31G(d,p) | 0 |  | This is the DMAflex intra_molecular energy penalty. It is with respect to opt. | A14124 | P212121 | 8 | 6.8703 | 19.4782 | 24.3847 | 90 | 90 | 90 | LATT -1; SYMM +X +1/2, -Y +1/2, -Z ; SYMM -X , +Y +1/2, -Z +1/2; SYMM -X +1/2, -Y , +Z +1/2 | 1.1089 | 0.6498 |  | -127.93 | -166.9 | -124.659 | 0 | 0 | 0 | 1 |  | 0 |  | 0 | CrystalOptimizer with GDMA2.2(PBE1PBE/6-31G(d,p)) + FIT
PIPHOO | C18 H24 O2 | 10 | beta-estradiol | 3-hydroxy-1,3,5(10)-estratriene-17beta-ol | Estra-1,3,5(10)-triene-3,17beta-diol, DB00783 | PIPHOO | Flexible CrystalPrecictor (2.x), CrystalOptimizer, DMACRYS (2.2.1.0) | Eric Stevenson | 2017 | Stevenson, E. L.; Lancaster, R. W.; Buanz, A. B. M.; Price, L. S.; Tocher, D. A.; Price, S. L., CrystEngComm 2019, 21(13), 2154-2163. | \CHEMISTRY_CPOSS\Estradiol\CrystOpt | dfA2510 | 2.021 | PBE1PBE/6-31G(d,p) | 0 |  | This is the DMAflex intra_molecular energy penalty. It is with respect to opt. | A2510 | P212121 | 8 | 10.1604 | 8.1205 | 37.172 | 90 | 90 | 90 | LATT -1; SYMM +X +1/2, -Y +1/2, -Z ; SYMM -X , +Y +1/2, -Z +1/2; SYMM -X +1/2, -Y , +Z +1/2 | 1.1798 | 0.6929 |  | -126.68 | -204.91 | -124.659 | 0 | 0 | 0 | 1 |  | 0 |  | 0 | CrystalOptimizer with GDMA2.2(PBE1PBE/6-31G(d,p)) + FIT
PIPHOO | C18 H24 O2 | 10 | beta-estradiol | 3-hydroxy-1,3,5(10)-estratriene-17beta-ol | Estra-1,3,5(10)-triene-3,17beta-diol, DB00783 | PIPHOO | Flexible CrystalPrecictor (2.x), CrystalOptimizer, DMACRYS (2.2.1.0) | Eric Stevenson | 2017 | Stevenson, E. L.; Lancaster, R. W.; Buanz, A. B. M.; Price, L. S.; Tocher, D. A.; Price, S. L., CrystEngComm 2019, 21(13), 2154-2163. | \CHEMISTRY_CPOSS\Estradiol\CrystOpt | dfA11878 | 4.454 | PBE1PBE/6-31G(d,p) | 0 |  | This is the DMAflex intra_molecular energy penalty. It is with respect to opt. | A11878 | P212121 | 8 | 43.7006 | 8.4093 | 8.6383 | 90 | 90 | 90 | LATT -1; SYMM +X +1/2, -Y +1/2, -Z ; SYMM -X , +Y +1/2, -Z +1/2; SYMM -X +1/2, -Y , +Z +1/2 | 1.1398 | 0.6673 |  | -129.11 | -182.83 | -124.656 | 0 | 0 | 0 | 1 |  | 0 |  | 0 | CrystalOptimizer with GDMA2.2(PBE1PBE/6-31G(d,p)) + FIT
PIPHOO | C18 H24 O2 | 10 | beta-estradiol | 3-hydroxy-1,3,5(10)-estratriene-17beta-ol | Estra-1,3,5(10)-triene-3,17beta-diol, DB00783 | PIPHOO | Flexible CrystalPrecictor (2.x), CrystalOptimizer, DMACRYS (2.2.1.0) | Eric Stevenson | 2017 | Stevenson, E. L.; Lancaster, R. W.; Buanz, A. B. M.; Price, L. S.; Tocher, D. A.; Price, S. L., CrystEngComm 2019, 21(13), 2154-2163. | \CHEMISTRY_CPOSS\Estradiol\CrystOpt | dfB8585 | 1.524 | PBE1PBE/6-31G(d,p) | 0 |  | This is the DMAflex intra_molecular energy penalty. It is with respect to opt. | B8585 | P212121 | 8 | 10.9916 | 9.587 | 29.7712 | 90 | 90 | 90 | LATT -1; SYMM +X +1/2, -Y +1/2, -Z ; SYMM -X , +Y +1/2, -Z +1/2; SYMM -X +1/2, -Y , +Z +1/2 | 1.1534 | 0.6775 |  | -126.18 | -180.6 | -124.656 | 0 | 0 | 0 | 1 |  | 0 |  | 0 | CrystalOptimizer with GDMA2.2(PBE1PBE/6-31G(d,p)) + FIT
PIPHOO | C18 H24 O2 | 10 | beta-estradiol | 3-hydroxy-1,3,5(10)-estratriene-17beta-ol | Estra-1,3,5(10)-triene-3,17beta-diol, DB00783 | PIPHOO | Flexible CrystalPrecictor (2.x), CrystalOptimizer, DMACRYS (2.2.1.0) | Eric Stevenson | 2017 | Stevenson, E. L.; Lancaster, R. W.; Buanz, A. B. M.; Price, L. S.; Tocher, D. A.; Price, S. L., CrystEngComm 2019, 21(13), 2154-2163. | \CHEMISTRY_CPOSS\Estradiol\CrystOpt | dfA5013 | 3.416 | PBE1PBE/6-31G(d,p) | 0 |  | This is the DMAflex intra_molecular energy penalty. It is with respect to opt. | A5013 | P21 | 4 | 13.0568 | 10.4825 | 12.3412 | 90 | 67.54 | 90 | LATT -1; SYMM -X , +Y +1/2, -Z | 1.159 | 0.6811 |  | -128.07 | -187.42 | -124.654 | 0 | 0 | 0 | 1 |  | 0 |  | 0 | CrystalOptimizer with GDMA2.2(PBE1PBE/6-31G(d,p)) + FIT
PIPHOO | C18 H24 O2 | 10 | beta-estradiol | 3-hydroxy-1,3,5(10)-estratriene-17beta-ol | Estra-1,3,5(10)-triene-3,17beta-diol, DB00783 | PIPHOO | Flexible CrystalPrecictor (2.x), CrystalOptimizer, DMACRYS (2.2.1.0) | Eric Stevenson | 2017 | Stevenson, E. L.; Lancaster, R. W.; Buanz, A. B. M.; Price, L. S.; Tocher, D. A.; Price, S. L., CrystEngComm 2019, 21(13), 2154-2163. | \CHEMISTRY_CPOSS\Estradiol\CrystOpt | dfB2764 | 3.956 | PBE1PBE/6-31G(d,p) | 0 |  | This is the DMAflex intra_molecular energy penalty. It is with respect to opt. | B2764 | P21 | 4 | 7.0008 | 24.0732 | 9.213 | 90 | 82.891 | 90 | LATT -1; SYMM -X , +Y +1/2, -Z | 1.1742 | 0.6881 |  | -128.61 | -199.27 | -124.654 | 0 | 0 | 0 | 1 |  | 0 |  | 0 | CrystalOptimizer with GDMA2.2(PBE1PBE/6-31G(d,p)) + FIT
PIPHOO | C18 H24 O2 | 10 | beta-estradiol | 3-hydroxy-1,3,5(10)-estratriene-17beta-ol | Estra-1,3,5(10)-triene-3,17beta-diol, DB00783 | PIPHOO | Flexible CrystalPrecictor (2.x), CrystalOptimizer, DMACRYS (2.2.1.0) | Eric Stevenson | 2017 | Stevenson, E. L.; Lancaster, R. W.; Buanz, A. B. M.; Price, L. S.; Tocher, D. A.; Price, S. L., CrystEngComm 2019, 21(13), 2154-2163. | \CHEMISTRY_CPOSS\Estradiol\CrystOpt | dfA7537 | 5.167 | PBE1PBE/6-31G(d,p) | 0 |  | This is the DMAflex intra_molecular energy penalty. It is with respect to opt. | A7537 | P212121 | 8 | 19.3423 | 7.7696 | 21.2899 | 90 | 90 | 90 | LATT -1; SYMM +X +1/2, -Y +1/2, -Z ; SYMM -X , +Y +1/2, -Z +1/2; SYMM -X +1/2, -Y , +Z +1/2 | 1.1309 | 0.6631 |  | -129.82 | -179.5 | -124.653 | 0 | 0 | 0 | 1 |  | 0 |  | 0 | CrystalOptimizer with GDMA2.2(PBE1PBE/6-31G(d,p)) + FIT
PIPHOO | C18 H24 O2 | 10 | beta-estradiol | 3-hydroxy-1,3,5(10)-estratriene-17beta-ol | Estra-1,3,5(10)-triene-3,17beta-diol, DB00783 | PIPHOO | Flexible CrystalPrecictor (2.x), CrystalOptimizer, DMACRYS (2.2.1.0) | Eric Stevenson | 2017 | Stevenson, E. L.; Lancaster, R. W.; Buanz, A. B. M.; Price, L. S.; Tocher, D. A.; Price, S. L., CrystEngComm 2019, 21(13), 2154-2163. | \CHEMISTRY_CPOSS\Estradiol\CrystOpt | dfA5658 | 3.857 | PBE1PBE/6-31G(d,p) | 0 |  | This is the DMAflex intra_molecular energy penalty. It is with respect to opt. | A5658 | P21 | 4 | 9.4918 | 17.8947 | 9.2682 | 90 | 89.052 | 90 | LATT -1; SYMM -X , +Y +1/2, -Z | 1.1494 | 0.6743 |  | -128.51 | -182.19 | -124.653 | 0 | 0 | 0 | 1 |  | 0 |  | 0 | CrystalOptimizer with GDMA2.2(PBE1PBE/6-31G(d,p)) + FIT
PIPHOO | C18 H24 O2 | 10 | beta-estradiol | 3-hydroxy-1,3,5(10)-estratriene-17beta-ol | Estra-1,3,5(10)-triene-3,17beta-diol, DB00783 | PIPHOO | Flexible CrystalPrecictor (2.x), CrystalOptimizer, DMACRYS (2.2.1.0) | Eric Stevenson | 2017 | Stevenson, E. L.; Lancaster, R. W.; Buanz, A. B. M.; Price, L. S.; Tocher, D. A.; Price, S. L., CrystEngComm 2019, 21(13), 2154-2163. | \CHEMISTRY_CPOSS\Estradiol\CrystOpt | dfA8370 | 4.161 | PBE1PBE/6-31G(d,p) | 0 |  | This is the DMAflex intra_molecular energy penalty. It is with respect to opt. | A8370 | P21 | 4 | 7.1287 | 13.818 | 16.3536 | 90 | 85.107 | 90 | LATT -1; SYMM -X , +Y +1/2, -Z | 1.1272 | 0.6603 |  | -128.81 | -181.66 | -124.649 | 0 | 0 | 0 | 1 |  | 0 |  | 0 | CrystalOptimizer with GDMA2.2(PBE1PBE/6-31G(d,p)) + FIT
PIPHOO | C18 H24 O2 | 10 | beta-estradiol | 3-hydroxy-1,3,5(10)-estratriene-17beta-ol | Estra-1,3,5(10)-triene-3,17beta-diol, DB00783 | PIPHOO | Flexible CrystalPrecictor (2.x), CrystalOptimizer, DMACRYS (2.2.1.0) | Eric Stevenson | 2017 | Stevenson, E. L.; Lancaster, R. W.; Buanz, A. B. M.; Price, L. S.; Tocher, D. A.; Price, S. L., CrystEngComm 2019, 21(13), 2154-2163. | \CHEMISTRY_CPOSS\Estradiol\CrystOpt | dfB3463 | 3.083 | PBE1PBE/6-31G(d,p) | 0 |  | This is the DMAflex intra_molecular energy penalty. It is with respect to opt. | B3463 | P21 | 4 | 8.6853 | 21.7593 | 8.3615 | 90 | 88.649 | 90 | LATT -1; SYMM -X , +Y +1/2, -Z | 1.1452 | 0.6706 |  | -127.73 | -187.1 | -124.647 | 0 | 0 | 0 | 1 |  | 0 |  | 0 | CrystalOptimizer with GDMA2.2(PBE1PBE/6-31G(d,p)) + FIT
PIPHOO | C18 H24 O2 | 10 | beta-estradiol | 3-hydroxy-1,3,5(10)-estratriene-17beta-ol | Estra-1,3,5(10)-triene-3,17beta-diol, DB00783 | PIPHOO | Flexible CrystalPrecictor (2.x), CrystalOptimizer, DMACRYS (2.2.1.0) | Eric Stevenson | 2017 | Stevenson, E. L.; Lancaster, R. W.; Buanz, A. B. M.; Price, L. S.; Tocher, D. A.; Price, S. L., CrystEngComm 2019, 21(13), 2154-2163. | \CHEMISTRY_CPOSS\Estradiol\CrystOpt | dfA9028 | 6.774 | PBE1PBE/6-31G(d,p) | 0 |  | This is the DMAflex intra_molecular energy penalty. It is with respect to opt. | A9028 | P212121 | 8 | 48.8442 | 8.2896 | 7.6481 | 90 | 90 | 90 | LATT -1; SYMM +X +1/2, -Y +1/2, -Z ; SYMM -X , +Y +1/2, -Z +1/2; SYMM -X +1/2, -Y , +Z +1/2 | 1.1685 | 0.686 |  | -131.42 | -194.45 | -124.646 | 0 | 0 | 0 | 1 |  | 0 |  | 0 | CrystalOptimizer with GDMA2.2(PBE1PBE/6-31G(d,p)) + FIT
PIPHOO | C18 H24 O2 | 10 | beta-estradiol | 3-hydroxy-1,3,5(10)-estratriene-17beta-ol | Estra-1,3,5(10)-triene-3,17beta-diol, DB00783 | PIPHOO | Flexible CrystalPrecictor (2.x), CrystalOptimizer, DMACRYS (2.2.1.0) | Eric Stevenson | 2017 | Stevenson, E. L.; Lancaster, R. W.; Buanz, A. B. M.; Price, L. S.; Tocher, D. A.; Price, S. L., CrystEngComm 2019, 21(13), 2154-2163. | \CHEMISTRY_CPOSS\Estradiol\CrystOpt | dfC1420 | 1.815 | PBE1PBE/6-31G(d,p) | 0 |  | This is the DMAflex intra_molecular energy penalty. It is with respect to opt. | C1420 | P212121 | 8 | 7.6712 | 20.4049 | 20.7464 | 90 | 90 | 90 | LATT -1; SYMM +X +1/2, -Y +1/2, -Z ; SYMM -X , +Y +1/2, -Z +1/2; SYMM -X +1/2, -Y , +Z +1/2 | 1.1142 | 0.6525 |  | -126.46 | -171.69 | -124.645 | 0 | 0 | 0 | 1 |  | 0 |  | 0 | CrystalOptimizer with GDMA2.2(PBE1PBE/6-31G(d,p)) + FIT
PIPHOO | C18 H24 O2 | 10 | beta-estradiol | 3-hydroxy-1,3,5(10)-estratriene-17beta-ol | Estra-1,3,5(10)-triene-3,17beta-diol, DB00783 | PIPHOO | Flexible CrystalPrecictor (2.x), CrystalOptimizer, DMACRYS (2.2.1.0) | Eric Stevenson | 2017 | Stevenson, E. L.; Lancaster, R. W.; Buanz, A. B. M.; Price, L. S.; Tocher, D. A.; Price, S. L., CrystEngComm 2019, 21(13), 2154-2163. | \CHEMISTRY_CPOSS\Estradiol\CrystOpt | dfB5530 | 3.816 | PBE1PBE/6-31G(d,p) | 0 |  | This is the DMAflex intra_molecular energy penalty. It is with respect to opt. | B5530 | P21 | 4 | 7.2904 | 10.4047 | 20.3463 | 90 | 89.599 | 90 | LATT -1; SYMM -X , +Y +1/2, -Z | 1.1723 | 0.6886 |  | -128.46 | -201.59 | -124.644 | 0 | 0 | 0 | 1 |  | 0 |  | 0 | CrystalOptimizer with GDMA2.2(PBE1PBE/6-31G(d,p)) + FIT
PIPHOO | C18 H24 O2 | 10 | beta-estradiol | 3-hydroxy-1,3,5(10)-estratriene-17beta-ol | Estra-1,3,5(10)-triene-3,17beta-diol, DB00783 | PIPHOO | Flexible CrystalPrecictor (2.x), CrystalOptimizer, DMACRYS (2.2.1.0) | Eric Stevenson | 2017 | Stevenson, E. L.; Lancaster, R. W.; Buanz, A. B. M.; Price, L. S.; Tocher, D. A.; Price, S. L., CrystEngComm 2019, 21(13), 2154-2163. | \CHEMISTRY_CPOSS\Estradiol\CrystOpt | dfA3337 | 4.356 | PBE1PBE/6-31G(d,p) | 0 |  | This is the DMAflex intra_molecular energy penalty. It is with respect to opt. | A3337 | P212121 | 8 | 18.8873 | 16.2536 | 10.0505 | 90 | 90 | 90 | LATT -1; SYMM +X +1/2, -Y +1/2, -Z ; SYMM -X , +Y +1/2, -Z +1/2; SYMM -X +1/2, -Y , +Z +1/2 | 1.1728 | 0.688 |  | -129 | -195.89 | -124.644 | 0 | 0 | 0 | 1 |  | 0 |  | 0 | CrystalOptimizer with GDMA2.2(PBE1PBE/6-31G(d,p)) + FIT
PIPHOO | C18 H24 O2 | 10 | beta-estradiol | 3-hydroxy-1,3,5(10)-estratriene-17beta-ol | Estra-1,3,5(10)-triene-3,17beta-diol, DB00783 | PIPHOO | Flexible CrystalPrecictor (2.x), CrystalOptimizer, DMACRYS (2.2.1.0) | Eric Stevenson | 2017 | Stevenson, E. L.; Lancaster, R. W.; Buanz, A. B. M.; Price, L. S.; Tocher, D. A.; Price, S. L., CrystEngComm 2019, 21(13), 2154-2163. | \CHEMISTRY_CPOSS\Estradiol\CrystOpt | dfA8514 | 5.7 | PBE1PBE/6-31G(d,p) | 0 |  | This is the DMAflex intra_molecular energy penalty. It is with respect to opt. | A8514 | P212121 | 8 | 7.6379 | 15.4004 | 27.1115 | 90 | 90 | 90 | LATT -1; SYMM +X +1/2, -Y +1/2, -Z ; SYMM -X , +Y +1/2, -Z +1/2; SYMM -X +1/2, -Y , +Z +1/2 | 1.1346 | 0.6645 |  | -130.34 | -181.13 | -124.64 | 0 | 0 | 0 | 1 |  | 0 |  | 0 | CrystalOptimizer with GDMA2.2(PBE1PBE/6-31G(d,p)) + FIT
PIPHOO | C18 H24 O2 | 10 | beta-estradiol | 3-hydroxy-1,3,5(10)-estratriene-17beta-ol | Estra-1,3,5(10)-triene-3,17beta-diol, DB00783 | PIPHOO | Flexible CrystalPrecictor (2.x), CrystalOptimizer, DMACRYS (2.2.1.0) | Eric Stevenson | 2017 | Stevenson, E. L.; Lancaster, R. W.; Buanz, A. B. M.; Price, L. S.; Tocher, D. A.; Price, S. L., CrystEngComm 2019, 21(13), 2154-2163. | \CHEMISTRY_CPOSS\Estradiol\CrystOpt | dfB1821 | 3.684 | PBE1PBE/6-31G(d,p) | 0 |  | This is the DMAflex intra_molecular energy penalty. It is with respect to opt. | B1821 | P212121 | 8 | 12.0943 | 14.1577 | 18.5153 | 90 | 90 | 90 | LATT -1; SYMM +X +1/2, -Y +1/2, -Z ; SYMM -X , +Y +1/2, -Z +1/2; SYMM -X +1/2, -Y , +Z +1/2 | 1.1413 | 0.6706 |  | -128.32 | -190.01 | -124.636 | 0 | 0 | 0 | 1 |  | 0 |  | 0 | CrystalOptimizer with GDMA2.2(PBE1PBE/6-31G(d,p)) + FIT
PIPHOO | C18 H24 O2 | 10 | beta-estradiol | 3-hydroxy-1,3,5(10)-estratriene-17beta-ol | Estra-1,3,5(10)-triene-3,17beta-diol, DB00783 | PIPHOO | Flexible CrystalPrecictor (2.x), CrystalOptimizer, DMACRYS (2.2.1.0) | Eric Stevenson | 2017 | Stevenson, E. L.; Lancaster, R. W.; Buanz, A. B. M.; Price, L. S.; Tocher, D. A.; Price, S. L., CrystEngComm 2019, 21(13), 2154-2163. | \CHEMISTRY_CPOSS\Estradiol\CrystOpt | dfA1785 | 2.904 | PBE1PBE/6-31G(d,p) | 0 |  | This is the DMAflex intra_molecular energy penalty. It is with respect to opt. | A1785 | P212121 | 8 | 18.792 | 7.7742 | 21.1106 | 90 | 90 | 90 | LATT -1; SYMM +X +1/2, -Y +1/2, -Z ; SYMM -X , +Y +1/2, -Z +1/2; SYMM -X +1/2, -Y , +Z +1/2 | 1.1732 | 0.6889 |  | -127.54 | -201.36 | -124.636 | 0 | 0 | 0 | 1 |  | 0 |  | 0 | CrystalOptimizer with GDMA2.2(PBE1PBE/6-31G(d,p)) + FIT
PIPHOO | C18 H24 O2 | 10 | beta-estradiol | 3-hydroxy-1,3,5(10)-estratriene-17beta-ol | Estra-1,3,5(10)-triene-3,17beta-diol, DB00783 | PIPHOO | Flexible CrystalPrecictor (2.x), CrystalOptimizer, DMACRYS (2.2.1.0) | Eric Stevenson | 2017 | Stevenson, E. L.; Lancaster, R. W.; Buanz, A. B. M.; Price, L. S.; Tocher, D. A.; Price, S. L., CrystEngComm 2019, 21(13), 2154-2163. | \CHEMISTRY_CPOSS\Estradiol\CrystOpt | dfB1554 | 0.357 | PBE1PBE/6-31G(d,p) | 0 |  | This is the DMAflex intra_molecular energy penalty. It is with respect to opt. | B1554 | P21 | 4 | 10.3405 | 7.5981 | 20.1329 | 90 | 86.418 | 90 | LATT -1; SYMM -X , +Y +1/2, -Z | 1.146 | 0.6746 |  | -124.99 | -186.26 | -124.633 | 0 | 0 | 0 | 1 |  | 0 |  | 0 | CrystalOptimizer with GDMA2.2(PBE1PBE/6-31G(d,p)) + FIT
PIPHOO | C18 H24 O2 | 10 | beta-estradiol | 3-hydroxy-1,3,5(10)-estratriene-17beta-ol | Estra-1,3,5(10)-triene-3,17beta-diol, DB00783 | PIPHOO | Flexible CrystalPrecictor (2.x), CrystalOptimizer, DMACRYS (2.2.1.0) | Eric Stevenson | 2017 | Stevenson, E. L.; Lancaster, R. W.; Buanz, A. B. M.; Price, L. S.; Tocher, D. A.; Price, S. L., CrystEngComm 2019, 21(13), 2154-2163. | \CHEMISTRY_CPOSS\Estradiol\CrystOpt | dfA6564 | 4.18 | PBE1PBE/6-31G(d,p) | 0 |  | This is the DMAflex intra_molecular energy penalty. It is with respect to opt. | A6564 | P21 | 4 | 7.5277 | 9.5685 | 22.4856 | 90 | 90.772 | 90 | LATT -1; SYMM -X , +Y +1/2, -Z | 1.1172 | 0.654 |  | -128.81 | -171.24 | -124.63 | 0 | 0 | 0 | 1 |  | 0 |  | 0 | CrystalOptimizer with GDMA2.2(PBE1PBE/6-31G(d,p)) + FIT
PIPHOO | C18 H24 O2 | 10 | beta-estradiol | 3-hydroxy-1,3,5(10)-estratriene-17beta-ol | Estra-1,3,5(10)-triene-3,17beta-diol, DB00783 | PIPHOO | Flexible CrystalPrecictor (2.x), CrystalOptimizer, DMACRYS (2.2.1.0) | Eric Stevenson | 2017 | Stevenson, E. L.; Lancaster, R. W.; Buanz, A. B. M.; Price, L. S.; Tocher, D. A.; Price, S. L., CrystEngComm 2019, 21(13), 2154-2163. | \CHEMISTRY_CPOSS\Estradiol\CrystOpt | dfB8767 | 1.88 | PBE1PBE/6-31G(d,p) | 0 |  | This is the DMAflex intra_molecular energy penalty. It is with respect to opt. | B8767 | P21 | 4 | 8.1313 | 6.4465 | 32.821 | 90 | 66.676 | 90 | LATT -1; SYMM -X , +Y +1/2, -Z | 1.1452 | 0.6714 |  | -126.51 | -190.51 | -124.63 | 0 | 0 | 0 | 1 |  | 0 |  | 0 | CrystalOptimizer with GDMA2.2(PBE1PBE/6-31G(d,p)) + FIT
PIPHOO | C18 H24 O2 | 10 | beta-estradiol | 3-hydroxy-1,3,5(10)-estratriene-17beta-ol | Estra-1,3,5(10)-triene-3,17beta-diol, DB00783 | PIPHOO | Flexible CrystalPrecictor (2.x), CrystalOptimizer, DMACRYS (2.2.1.0) | Eric Stevenson | 2017 | Stevenson, E. L.; Lancaster, R. W.; Buanz, A. B. M.; Price, L. S.; Tocher, D. A.; Price, S. L., CrystEngComm 2019, 21(13), 2154-2163. | \CHEMISTRY_CPOSS\Estradiol\CrystOpt | dfB4501 | 1.79 | PBE1PBE/6-31G(d,p) | 0 |  | This is the DMAflex intra_molecular energy penalty. It is with respect to opt. | B4501 | P21 | 4 | 13.096 | 7.3919 | 16.55 | 90 | 80.107 | 90 | LATT -1; SYMM -X , +Y +1/2, -Z | 1.1463 | 0.6709 |  | -126.42 | -186.47 | -124.63 | 0 | 0 | 0 | 1 |  | 0 |  | 0 | CrystalOptimizer with GDMA2.2(PBE1PBE/6-31G(d,p)) + FIT
PIPHOO | C18 H24 O2 | 10 | beta-estradiol | 3-hydroxy-1,3,5(10)-estratriene-17beta-ol | Estra-1,3,5(10)-triene-3,17beta-diol, DB00783 | PIPHOO | Flexible CrystalPrecictor (2.x), CrystalOptimizer, DMACRYS (2.2.1.0) | Eric Stevenson | 2017 | Stevenson, E. L.; Lancaster, R. W.; Buanz, A. B. M.; Price, L. S.; Tocher, D. A.; Price, S. L., CrystEngComm 2019, 21(13), 2154-2163. | \CHEMISTRY_CPOSS\Estradiol\CrystOpt | dfA6211 | 3.21 | PBE1PBE/6-31G(d,p) | 0 |  | This is the DMAflex intra_molecular energy penalty. It is with respect to opt. | A6211 | P21 | 4 | 20.5116 | 8.3237 | 9.7845 | 90 | 110.784 | 90 | LATT -1; SYMM -X , +Y +1/2, -Z | 1.1584 | 0.6775 |  | -127.84 | -192.83 | -124.63 | 0 | 0 | 0 | 1 |  | 0 |  | 0 | CrystalOptimizer with GDMA2.2(PBE1PBE/6-31G(d,p)) + FIT
PIPHOO | C18 H24 O2 | 10 | beta-estradiol | 3-hydroxy-1,3,5(10)-estratriene-17beta-ol | Estra-1,3,5(10)-triene-3,17beta-diol, DB00783 | PIPHOO | Flexible CrystalPrecictor (2.x), CrystalOptimizer, DMACRYS (2.2.1.0) | Eric Stevenson | 2017 | Stevenson, E. L.; Lancaster, R. W.; Buanz, A. B. M.; Price, L. S.; Tocher, D. A.; Price, S. L., CrystEngComm 2019, 21(13), 2154-2163. | \CHEMISTRY_CPOSS\Estradiol\CrystOpt | dfA7941 | 2.382 | PBE1PBE/6-31G(d,p) | 0 |  | This is the DMAflex intra_molecular energy penalty. It is with respect to opt. | A7941 | P1 | 2 | 13.3969 | 9.5126 | 6.6292 | 72.607 | 88.482 | 83.092 | LATT -1 | 1.1303 | 0.6652 |  | -127.01 | -180.78 | -124.628 | 0 | 0 | 0 | 1 |  | 0 |  | 0 | CrystalOptimizer with GDMA2.2(PBE1PBE/6-31G(d,p)) + FIT
PIPHOO | C18 H24 O2 | 10 | beta-estradiol | 3-hydroxy-1,3,5(10)-estratriene-17beta-ol | Estra-1,3,5(10)-triene-3,17beta-diol, DB00783 | PIPHOO | Flexible CrystalPrecictor (2.x), CrystalOptimizer, DMACRYS (2.2.1.0) | Eric Stevenson | 2017 | Stevenson, E. L.; Lancaster, R. W.; Buanz, A. B. M.; Price, L. S.; Tocher, D. A.; Price, S. L., CrystEngComm 2019, 21(13), 2154-2163. | \CHEMISTRY_CPOSS\Estradiol\CrystOpt | dfA1971 | 2.474 | PBE1PBE/6-31G(d,p) | 0 |  | This is the DMAflex intra_molecular energy penalty. It is with respect to opt. | A1971 | P21 | 4 | 18.5782 | 10.526 | 7.8852 | 90 | 87.922 | 90 | LATT -1; SYMM -X , +Y +1/2, -Z | 1.1741 | 0.6875 |  | -127.1 | -198.2 | -124.626 | 0 | 0 | 0 | 1 |  | 0 |  | 0 | CrystalOptimizer with GDMA2.2(PBE1PBE/6-31G(d,p)) + FIT
PIPHOO | C18 H24 O2 | 10 | beta-estradiol | 3-hydroxy-1,3,5(10)-estratriene-17beta-ol | Estra-1,3,5(10)-triene-3,17beta-diol, DB00783 | PIPHOO | Flexible CrystalPrecictor (2.x), CrystalOptimizer, DMACRYS (2.2.1.0) | Eric Stevenson | 2017 | Stevenson, E. L.; Lancaster, R. W.; Buanz, A. B. M.; Price, L. S.; Tocher, D. A.; Price, S. L., CrystEngComm 2019, 21(13), 2154-2163. | \CHEMISTRY_CPOSS\Estradiol\CrystOpt | dfB3737 | 5.719 | PBE1PBE/6-31G(d,p) | 0 |  | This is the DMAflex intra_molecular energy penalty. It is with respect to opt. | B3737 | P212121 | 8 | 49.2242 | 7.3063 | 8.887 | 90 | 90 | 90 | LATT -1; SYMM +X +1/2, -Y +1/2, -Z ; SYMM -X , +Y +1/2, -Z +1/2; SYMM -X +1/2, -Y , +Z +1/2 | 1.1321 | 0.6657 |  | -130.34 | -178.78 | -124.621 | 0 | 0 | 0 | 1 |  | 0 |  | 0 | CrystalOptimizer with GDMA2.2(PBE1PBE/6-31G(d,p)) + FIT
PIPHOO | C18 H24 O2 | 10 | beta-estradiol | 3-hydroxy-1,3,5(10)-estratriene-17beta-ol | Estra-1,3,5(10)-triene-3,17beta-diol, DB00783 | PIPHOO | Flexible CrystalPrecictor (2.x), CrystalOptimizer, DMACRYS (2.2.1.0) | Eric Stevenson | 2017 | Stevenson, E. L.; Lancaster, R. W.; Buanz, A. B. M.; Price, L. S.; Tocher, D. A.; Price, S. L., CrystEngComm 2019, 21(13), 2154-2163. | \CHEMISTRY_CPOSS\Estradiol\CrystOpt | dfA4824 | 2.029 | PBE1PBE/6-31G(d,p) | 0 |  | This is the DMAflex intra_molecular energy penalty. It is with respect to opt. | A4824 | P21 | 4 | 6.4149 | 18.6031 | 13.1362 | 90 | 86.032 | 90 | LATT -1; SYMM -X , +Y +1/2, -Z | 1.1569 | 0.6797 |  | -126.65 | -187.57 | -124.621 | 0 | 0 | 0 | 1 |  | 0 |  | 0 | CrystalOptimizer with GDMA2.2(PBE1PBE/6-31G(d,p)) + FIT
PIPHOO | C18 H24 O2 | 10 | beta-estradiol | 3-hydroxy-1,3,5(10)-estratriene-17beta-ol | Estra-1,3,5(10)-triene-3,17beta-diol, DB00783 | PIPHOO | Flexible CrystalPrecictor (2.x), CrystalOptimizer, DMACRYS (2.2.1.0) | Eric Stevenson | 2017 | Stevenson, E. L.; Lancaster, R. W.; Buanz, A. B. M.; Price, L. S.; Tocher, D. A.; Price, S. L., CrystEngComm 2019, 21(13), 2154-2163. | \CHEMISTRY_CPOSS\Estradiol\CrystOpt | dfB1392 | 1.667 | PBE1PBE/6-31G(d,p) | 0 |  | This is the DMAflex intra_molecular energy penalty. It is with respect to opt. | B1392 | P21 | 4 | 13.9523 | 12.2698 | 9.8928 | 90 | 77.976 | 90 | LATT -1; SYMM -X , +Y +1/2, -Z | 1.0922 | 0.6403 |  | -126.28 | -167.13 | -124.613 | 0 | 0 | 0 | 1 |  | 0 |  | 0 | CrystalOptimizer with GDMA2.2(PBE1PBE/6-31G(d,p)) + FIT
PIPHOO | C18 H24 O2 | 10 | beta-estradiol | 3-hydroxy-1,3,5(10)-estratriene-17beta-ol | Estra-1,3,5(10)-triene-3,17beta-diol, DB00783 | PIPHOO | Flexible CrystalPrecictor (2.x), CrystalOptimizer, DMACRYS (2.2.1.0) | Eric Stevenson | 2017 | Stevenson, E. L.; Lancaster, R. W.; Buanz, A. B. M.; Price, L. S.; Tocher, D. A.; Price, S. L., CrystEngComm 2019, 21(13), 2154-2163. | \CHEMISTRY_CPOSS\Estradiol\CrystOpt | dfB2092 | 2.9 | PBE1PBE/6-31G(d,p) | 0 |  | This is the DMAflex intra_molecular energy penalty. It is with respect to opt. | B2092 | P21 | 4 | 12.2132 | 10.3663 | 12.799 | 90 | 81.91 | 90 | LATT -1; SYMM -X , +Y +1/2, -Z | 1.1277 | 0.6617 |  | -127.51 | -183.31 | -124.61 | 0 | 0 | 0 | 1 |  | 0 |  | 0 | CrystalOptimizer with GDMA2.2(PBE1PBE/6-31G(d,p)) + FIT
PIPHOO | C18 H24 O2 | 10 | beta-estradiol | 3-hydroxy-1,3,5(10)-estratriene-17beta-ol | Estra-1,3,5(10)-triene-3,17beta-diol, DB00783 | PIPHOO | Flexible CrystalPrecictor (2.x), CrystalOptimizer, DMACRYS (2.2.1.0) | Eric Stevenson | 2017 | Stevenson, E. L.; Lancaster, R. W.; Buanz, A. B. M.; Price, L. S.; Tocher, D. A.; Price, S. L., CrystEngComm 2019, 21(13), 2154-2163. | \CHEMISTRY_CPOSS\Estradiol\CrystOpt | dfA3801 | 3.792 | PBE1PBE/6-31G(d,p) | 0 |  | This is the DMAflex intra_molecular energy penalty. It is with respect to opt. | A3801 | P21 | 4 | 18.1342 | 8.4259 | 10.749 | 90 | 75.255 | 90 | LATT -1; SYMM -X , +Y +1/2, -Z | 1.1391 | 0.669 |  | -128.4 | -181.9 | -124.608 | 0 | 0 | 0 | 1 |  | 0 |  | 0 | CrystalOptimizer with GDMA2.2(PBE1PBE/6-31G(d,p)) + FIT
PIPHOO | C18 H24 O2 | 10 | beta-estradiol | 3-hydroxy-1,3,5(10)-estratriene-17beta-ol | Estra-1,3,5(10)-triene-3,17beta-diol, DB00783 | PIPHOO | Flexible CrystalPrecictor (2.x), CrystalOptimizer, DMACRYS (2.2.1.0) | Eric Stevenson | 2017 | Stevenson, E. L.; Lancaster, R. W.; Buanz, A. B. M.; Price, L. S.; Tocher, D. A.; Price, S. L., CrystEngComm 2019, 21(13), 2154-2163. | \CHEMISTRY_CPOSS\Estradiol\CrystOpt | dfA4466 | 4.133 | PBE1PBE/6-31G(d,p) | 0 |  | This is the DMAflex intra_molecular energy penalty. It is with respect to opt. | A4466 | P212121 | 8 | 22.5844 | 17.9884 | 7.8796 | 90 | 90 | 90 | LATT -1; SYMM +X +1/2, -Y +1/2, -Z ; SYMM -X , +Y +1/2, -Z +1/2; SYMM -X +1/2, -Y , +Z +1/2 | 1.1304 | 0.6634 |  | -128.74 | -186.77 | -124.607 | 0 | 0 | 0 | 1 |  | 0 |  | 0 | CrystalOptimizer with GDMA2.2(PBE1PBE/6-31G(d,p)) + FIT
PIPHOO | C18 H24 O2 | 10 | beta-estradiol | 3-hydroxy-1,3,5(10)-estratriene-17beta-ol | Estra-1,3,5(10)-triene-3,17beta-diol, DB00783 | PIPHOO | Flexible CrystalPrecictor (2.x), CrystalOptimizer, DMACRYS (2.2.1.0) | Eric Stevenson | 2017 | Stevenson, E. L.; Lancaster, R. W.; Buanz, A. B. M.; Price, L. S.; Tocher, D. A.; Price, S. L., CrystEngComm 2019, 21(13), 2154-2163. | \CHEMISTRY_CPOSS\Estradiol\CrystOpt | dfB1895 | 1.894 | PBE1PBE/6-31G(d,p) | 0 |  | This is the DMAflex intra_molecular energy penalty. It is with respect to opt. | B1895 | P1 | 2 | 11.3374 | 8.9891 | 8.8121 | 91.285 | 70.601 | 68.559 | LATT -1 | 1.163 | 0.6847 |  | -126.5 | -195.32 | -124.606 | 0 | 0 | 0 | 1 |  | 0 |  | 0 | CrystalOptimizer with GDMA2.2(PBE1PBE/6-31G(d,p)) + FIT
PIPHOO | C18 H24 O2 | 10 | beta-estradiol | 3-hydroxy-1,3,5(10)-estratriene-17beta-ol | Estra-1,3,5(10)-triene-3,17beta-diol, DB00783 | PIPHOO | Flexible CrystalPrecictor (2.x), CrystalOptimizer, DMACRYS (2.2.1.0) | Eric Stevenson | 2017 | Stevenson, E. L.; Lancaster, R. W.; Buanz, A. B. M.; Price, L. S.; Tocher, D. A.; Price, S. L., CrystEngComm 2019, 21(13), 2154-2163. | \CHEMISTRY_CPOSS\Estradiol\CrystOpt | dfA13124 | 2.655 | PBE1PBE/6-31G(d,p) | 0 |  | This is the DMAflex intra_molecular energy penalty. It is with respect to opt. | A13124 | C2 | 4 | 18.8168 | 13.0706 | 13.3543 | 90 | 86.725 | 90 | LATT -7; SYMM -X , +Y , -Z | 1.1035 | 0.6437 |  | -127.26 | -168.15 | -124.605 | 0 | 0 | 0 | 1 |  | 0 |  | 0 | CrystalOptimizer with GDMA2.2(PBE1PBE/6-31G(d,p)) + FIT
PIPHOO | C18 H24 O2 | 10 | beta-estradiol | 3-hydroxy-1,3,5(10)-estratriene-17beta-ol | Estra-1,3,5(10)-triene-3,17beta-diol, DB00783 | PIPHOO | Flexible CrystalPrecictor (2.x), CrystalOptimizer, DMACRYS (2.2.1.0) | Eric Stevenson | 2017 | Stevenson, E. L.; Lancaster, R. W.; Buanz, A. B. M.; Price, L. S.; Tocher, D. A.; Price, S. L., CrystEngComm 2019, 21(13), 2154-2163. | \CHEMISTRY_CPOSS\Estradiol\CrystOpt | dfB1232 | 3.127 | PBE1PBE/6-31G(d,p) | 0 |  | This is the DMAflex intra_molecular energy penalty. It is with respect to opt. | B1232 | P21212 | 8 | 18.4974 | 23.0414 | 7.4685 | 90 | 90 | 90 | LATT -1; SYMM +X +1/2, -Y +1/2, -Z ; SYMM -X +1/2, +Y +1/2, -Z ; SYMM -X , -Y , +Z | 1.1368 | 0.6653 |  | -127.73 | -189.12 | -124.603 | 0 | 0 | 0 | 1 |  | 0 |  | 0 | CrystalOptimizer with GDMA2.2(PBE1PBE/6-31G(d,p)) + FIT
PIPHOO | C18 H24 O2 | 10 | beta-estradiol | 3-hydroxy-1,3,5(10)-estratriene-17beta-ol | Estra-1,3,5(10)-triene-3,17beta-diol, DB00783 | PIPHOO | Flexible CrystalPrecictor (2.x), CrystalOptimizer, DMACRYS (2.2.1.0) | Eric Stevenson | 2017 | Stevenson, E. L.; Lancaster, R. W.; Buanz, A. B. M.; Price, L. S.; Tocher, D. A.; Price, S. L., CrystEngComm 2019, 21(13), 2154-2163. | \CHEMISTRY_CPOSS\Estradiol\CrystOpt | dfA5239 | 3.397 | PBE1PBE/6-31G(d,p) | 0 |  | This is the DMAflex intra_molecular energy penalty. It is with respect to opt. | A5239 | P21 | 4 | 10.654 | 17.64 | 8.2687 | 90 | 87.049 | 90 | LATT -1; SYMM -X , +Y +1/2, -Z | 1.1658 | 0.6841 |  | -128 | -194.61 | -124.603 | 0 | 0 | 0 | 1 |  | 0 |  | 0 | CrystalOptimizer with GDMA2.2(PBE1PBE/6-31G(d,p)) + FIT
PIPHOO | C18 H24 O2 | 10 | beta-estradiol | 3-hydroxy-1,3,5(10)-estratriene-17beta-ol | Estra-1,3,5(10)-triene-3,17beta-diol, DB00783 | PIPHOO | Flexible CrystalPrecictor (2.x), CrystalOptimizer, DMACRYS (2.2.1.0) | Eric Stevenson | 2017 | Stevenson, E. L.; Lancaster, R. W.; Buanz, A. B. M.; Price, L. S.; Tocher, D. A.; Price, S. L., CrystEngComm 2019, 21(13), 2154-2163. | \CHEMISTRY_CPOSS\Estradiol\CrystOpt | dfB7042 | 8.879 | PBE1PBE/6-31G(d,p) | 0 |  | This is the DMAflex intra_molecular energy penalty. It is with respect to opt. | B7042 | P212121 | 8 | 7.29 | 18.674 | 23.5317 | 90 | 90 | 90 | LATT -1; SYMM +X +1/2, -Y +1/2, -Z ; SYMM -X , +Y +1/2, -Z +1/2; SYMM -X +1/2, -Y , +Z +1/2 | 1.1295 | 0.6603 |  | -133.48 | -179.65 | -124.601 | 0 | 0 | 0 | 1 |  | 0 |  | 0 | CrystalOptimizer with GDMA2.2(PBE1PBE/6-31G(d,p)) + FIT
PIPHOO | C18 H24 O2 | 10 | beta-estradiol | 3-hydroxy-1,3,5(10)-estratriene-17beta-ol | Estra-1,3,5(10)-triene-3,17beta-diol, DB00783 | PIPHOO | Flexible CrystalPrecictor (2.x), CrystalOptimizer, DMACRYS (2.2.1.0) | Eric Stevenson | 2017 | Stevenson, E. L.; Lancaster, R. W.; Buanz, A. B. M.; Price, L. S.; Tocher, D. A.; Price, S. L., CrystEngComm 2019, 21(13), 2154-2163. | \CHEMISTRY_CPOSS\Estradiol\CrystOpt | dfB710 | 2.414 | PBE1PBE/6-31G(d,p) | 0 |  | This is the DMAflex intra_molecular energy penalty. It is with respect to opt. | B710 | P21 | 4 | 7.4738 | 18.013 | 12.4478 | 90 | 109.548 | 90 | LATT -1; SYMM -X , +Y +1/2, -Z | 1.1456 | 0.6722 |  | -127.01 | -183.37 | -124.596 | 0 | 0 | 0 | 1 |  | 0 |  | 0 | CrystalOptimizer with GDMA2.2(PBE1PBE/6-31G(d,p)) + FIT
PIPHOO | C18 H24 O2 | 10 | beta-estradiol | 3-hydroxy-1,3,5(10)-estratriene-17beta-ol | Estra-1,3,5(10)-triene-3,17beta-diol, DB00783 | PIPHOO | Flexible CrystalPrecictor (2.x), CrystalOptimizer, DMACRYS (2.2.1.0) | Eric Stevenson | 2017 | Stevenson, E. L.; Lancaster, R. W.; Buanz, A. B. M.; Price, L. S.; Tocher, D. A.; Price, S. L., CrystEngComm 2019, 21(13), 2154-2163. | \CHEMISTRY_CPOSS\Estradiol\CrystOpt | dfA9737 | 6.034 | PBE1PBE/6-31G(d,p) | 0 |  | This is the DMAflex intra_molecular energy penalty. It is with respect to opt. | A9737 | P212121 | 8 | 7.0284 | 11.4464 | 39.0277 | 90 | 90 | 90 | LATT -1; SYMM +X +1/2, -Y +1/2, -Z ; SYMM -X , +Y +1/2, -Z +1/2; SYMM -X +1/2, -Y , +Z +1/2 | 1.1525 | 0.6758 |  | -130.63 | -182.85 | -124.596 | 0 | 0 | 0 | 1 |  | 0 |  | 0 | CrystalOptimizer with GDMA2.2(PBE1PBE/6-31G(d,p)) + FIT
PIPHOO | C18 H24 O2 | 10 | beta-estradiol | 3-hydroxy-1,3,5(10)-estratriene-17beta-ol | Estra-1,3,5(10)-triene-3,17beta-diol, DB00783 | PIPHOO | Flexible CrystalPrecictor (2.x), CrystalOptimizer, DMACRYS (2.2.1.0) | Eric Stevenson | 2017 | Stevenson, E. L.; Lancaster, R. W.; Buanz, A. B. M.; Price, L. S.; Tocher, D. A.; Price, S. L., CrystEngComm 2019, 21(13), 2154-2163. | \CHEMISTRY_CPOSS\Estradiol\CrystOpt | dfA12472 | 3.959 | PBE1PBE/6-31G(d,p) | 0 |  | This is the DMAflex intra_molecular energy penalty. It is with respect to opt. | A12472 | P212121 | 8 | 19.1166 | 22.0065 | 7.6764 | 90 | 90 | 90 | LATT -1; SYMM +X +1/2, -Y +1/2, -Z ; SYMM -X , +Y +1/2, -Z +1/2; SYMM -X +1/2, -Y , +Z +1/2 | 1.1205 | 0.6559 |  | -128.55 | -172.27 | -124.591 | 0 | 0 | 0 | 1 |  | 0 |  | 0 | CrystalOptimizer with GDMA2.2(PBE1PBE/6-31G(d,p)) + FIT
PIPHOO | C18 H24 O2 | 10 | beta-estradiol | 3-hydroxy-1,3,5(10)-estratriene-17beta-ol | Estra-1,3,5(10)-triene-3,17beta-diol, DB00783 | PIPHOO | Flexible CrystalPrecictor (2.x), CrystalOptimizer, DMACRYS (2.2.1.0) | Eric Stevenson | 2017 | Stevenson, E. L.; Lancaster, R. W.; Buanz, A. B. M.; Price, L. S.; Tocher, D. A.; Price, S. L., CrystEngComm 2019, 21(13), 2154-2163. | \CHEMISTRY_CPOSS\Estradiol\CrystOpt | dfB2123 | 1.442 | PBE1PBE/6-31G(d,p) | 0 |  | This is the DMAflex intra_molecular energy penalty. It is with respect to opt. | B2123 | P212121 | 8 | 22.095 | 7.48 | 18.9804 | 90 | 90 | 90 | LATT -1; SYMM +X +1/2, -Y +1/2, -Z ; SYMM -X , +Y +1/2, -Z +1/2; SYMM -X +1/2, -Y , +Z +1/2 | 1.1535 | 0.6763 |  | -126.03 | -184.35 | -124.588 | 0 | 0 | 0 | 1 |  | 0 |  | 0 | CrystalOptimizer with GDMA2.2(PBE1PBE/6-31G(d,p)) + FIT
PIPHOO | C18 H24 O2 | 10 | beta-estradiol | 3-hydroxy-1,3,5(10)-estratriene-17beta-ol | Estra-1,3,5(10)-triene-3,17beta-diol, DB00783 | PIPHOO | Flexible CrystalPrecictor (2.x), CrystalOptimizer, DMACRYS (2.2.1.0) | Eric Stevenson | 2017 | Stevenson, E. L.; Lancaster, R. W.; Buanz, A. B. M.; Price, L. S.; Tocher, D. A.; Price, S. L., CrystEngComm 2019, 21(13), 2154-2163. | \CHEMISTRY_CPOSS\Estradiol\CrystOpt | dfA5170 | 0.964 | PBE1PBE/6-31G(d,p) | 0 |  | This is the DMAflex intra_molecular energy penalty. It is with respect to opt. | A5170 | P21 | 4 | 13.1384 | 12.9227 | 10.0603 | 90 | 110.974 | 90 | LATT -1; SYMM -X , +Y +1/2, -Z | 1.1344 | 0.6669 |  | -125.55 | -184.79 | -124.586 | 0 | 0 | 0 | 1 |  | 0 |  | 0 | CrystalOptimizer with GDMA2.2(PBE1PBE/6-31G(d,p)) + FIT
PIPHOO | C18 H24 O2 | 10 | beta-estradiol | 3-hydroxy-1,3,5(10)-estratriene-17beta-ol | Estra-1,3,5(10)-triene-3,17beta-diol, DB00783 | PIPHOO | Flexible CrystalPrecictor (2.x), CrystalOptimizer, DMACRYS (2.2.1.0) | Eric Stevenson | 2017 | Stevenson, E. L.; Lancaster, R. W.; Buanz, A. B. M.; Price, L. S.; Tocher, D. A.; Price, S. L., CrystEngComm 2019, 21(13), 2154-2163. | \CHEMISTRY_CPOSS\Estradiol\CrystOpt | dfB5878 | 3.854 | PBE1PBE/6-31G(d,p) | 0 |  | This is the DMAflex intra_molecular energy penalty. It is with respect to opt. | B5878 | P21 | 4 | 7.4366 | 22.8197 | 9.7747 | 90 | 69.602 | 90 | LATT -1; SYMM -X , +Y +1/2, -Z | 1.1637 | 0.6841 |  | -128.44 | -193.07 | -124.586 | 0 | 0 | 0 | 1 |  | 0 |  | 0 | CrystalOptimizer with GDMA2.2(PBE1PBE/6-31G(d,p)) + FIT
PIPHOO | C18 H24 O2 | 10 | beta-estradiol | 3-hydroxy-1,3,5(10)-estratriene-17beta-ol | Estra-1,3,5(10)-triene-3,17beta-diol, DB00783 | PIPHOO | Flexible CrystalPrecictor (2.x), CrystalOptimizer, DMACRYS (2.2.1.0) | Eric Stevenson | 2017 | Stevenson, E. L.; Lancaster, R. W.; Buanz, A. B. M.; Price, L. S.; Tocher, D. A.; Price, S. L., CrystEngComm 2019, 21(13), 2154-2163. | \CHEMISTRY_CPOSS\Estradiol\CrystOpt | dfA4191 | 2.667 | PBE1PBE/6-31G(d,p) | 0 |  | This is the DMAflex intra_molecular energy penalty. It is with respect to opt. | A4191 | P21 | 4 | 12.4421 | 9.8032 | 13.0635 | 90 | 79.55 | 90 | LATT -1; SYMM -X , +Y +1/2, -Z | 1.1546 | 0.6798 |  | -127.25 | -190.27 | -124.583 | 0 | 0 | 0 | 1 |  | 0 |  | 0 | CrystalOptimizer with GDMA2.2(PBE1PBE/6-31G(d,p)) + FIT
PIPHOO | C18 H24 O2 | 10 | beta-estradiol | 3-hydroxy-1,3,5(10)-estratriene-17beta-ol | Estra-1,3,5(10)-triene-3,17beta-diol, DB00783 | PIPHOO | Flexible CrystalPrecictor (2.x), CrystalOptimizer, DMACRYS (2.2.1.0) | Eric Stevenson | 2017 | Stevenson, E. L.; Lancaster, R. W.; Buanz, A. B. M.; Price, L. S.; Tocher, D. A.; Price, S. L., CrystEngComm 2019, 21(13), 2154-2163. | \CHEMISTRY_CPOSS\Estradiol\CrystOpt | dfC2927 | 6.457 | PBE1PBE/6-31G(d,p) | 0 |  | This is the DMAflex intra_molecular energy penalty. It is with respect to opt. | C2927 | P212121 | 8 | 23.7011 | 17.4715 | 7.4191 | 90 | 90 | 90 | LATT -1; SYMM +X +1/2, -Y +1/2, -Z ; SYMM -X , +Y +1/2, -Z +1/2; SYMM -X +1/2, -Y , +Z +1/2 | 1.1778 | 0.6902 |  | -131.04 | -198.06 | -124.583 | 0 | 0 | 0 | 1 |  | 0 |  | 0 | CrystalOptimizer with GDMA2.2(PBE1PBE/6-31G(d,p)) + FIT
PIPHOO | C18 H24 O2 | 10 | beta-estradiol | 3-hydroxy-1,3,5(10)-estratriene-17beta-ol | Estra-1,3,5(10)-triene-3,17beta-diol, DB00783 | PIPHOO | Flexible CrystalPrecictor (2.x), CrystalOptimizer, DMACRYS (2.2.1.0) | Eric Stevenson | 2017 | Stevenson, E. L.; Lancaster, R. W.; Buanz, A. B. M.; Price, L. S.; Tocher, D. A.; Price, S. L., CrystEngComm 2019, 21(13), 2154-2163. | \CHEMISTRY_CPOSS\Estradiol\CrystOpt | dfB477 | 2.444 | PBE1PBE/6-31G(d,p) | 0 |  | This is the DMAflex intra_molecular energy penalty. It is with respect to opt. | B477 | P21 | 4 | 6.6365 | 13.9511 | 17.3314 | 90 | 81.653 | 90 | LATT -1; SYMM -X , +Y +1/2, -Z | 1.1396 | 0.668 |  | -127.02 | -194.84 | -124.576 | 0 | 0 | 0 | 1 |  | 0 |  | 0 | CrystalOptimizer with GDMA2.2(PBE1PBE/6-31G(d,p)) + FIT
PIPHOO | C18 H24 O2 | 10 | beta-estradiol | 3-hydroxy-1,3,5(10)-estratriene-17beta-ol | Estra-1,3,5(10)-triene-3,17beta-diol, DB00783 | PIPHOO | Flexible CrystalPrecictor (2.x), CrystalOptimizer, DMACRYS (2.2.1.0) | Eric Stevenson | 2017 | Stevenson, E. L.; Lancaster, R. W.; Buanz, A. B. M.; Price, L. S.; Tocher, D. A.; Price, S. L., CrystEngComm 2019, 21(13), 2154-2163. | \CHEMISTRY_CPOSS\Estradiol\CrystOpt | dfB3306 | 6.804 | PBE1PBE/6-31G(d,p) | 0 |  | This is the DMAflex intra_molecular energy penalty. It is with respect to opt. | B3306 | P212121 | 8 | 18.8104 | 14.2086 | 11.2545 | 90 | 90 | 90 | LATT -1; SYMM +X +1/2, -Y +1/2, -Z ; SYMM -X , +Y +1/2, -Z +1/2; SYMM -X +1/2, -Y , +Z +1/2 | 1.2029 | 0.7065 |  | -131.38 | -201.5 | -124.576 | 0 | 0 | 0 | 1 |  | 0 |  | 0 | CrystalOptimizer with GDMA2.2(PBE1PBE/6-31G(d,p)) + FIT
PIPHOO | C18 H24 O2 | 10 | beta-estradiol | 3-hydroxy-1,3,5(10)-estratriene-17beta-ol | Estra-1,3,5(10)-triene-3,17beta-diol, DB00783 | PIPHOO | Flexible CrystalPrecictor (2.x), CrystalOptimizer, DMACRYS (2.2.1.0) | Eric Stevenson | 2017 | Stevenson, E. L.; Lancaster, R. W.; Buanz, A. B. M.; Price, L. S.; Tocher, D. A.; Price, S. L., CrystEngComm 2019, 21(13), 2154-2163. | \CHEMISTRY_CPOSS\Estradiol\CrystOpt | dfA5737 | 4.445 | PBE1PBE/6-31G(d,p) | 0 |  | This is the DMAflex intra_molecular energy penalty. It is with respect to opt. | A5737 | P21 | 4 | 22.148 | 12.6185 | 6.703 | 90 | 123.55 | 90 | LATT -1; SYMM -X , +Y +1/2, -Z | 1.1588 | 0.6805 |  | -129.02 | -194.79 | -124.575 | 0 | 0 | 0 | 1 |  | 0 |  | 0 | CrystalOptimizer with GDMA2.2(PBE1PBE/6-31G(d,p)) + FIT
PIPHOO | C18 H24 O2 | 10 | beta-estradiol | 3-hydroxy-1,3,5(10)-estratriene-17beta-ol | Estra-1,3,5(10)-triene-3,17beta-diol, DB00783 | PIPHOO | Flexible CrystalPrecictor (2.x), CrystalOptimizer, DMACRYS (2.2.1.0) | Eric Stevenson | 2017 | Stevenson, E. L.; Lancaster, R. W.; Buanz, A. B. M.; Price, L. S.; Tocher, D. A.; Price, S. L., CrystEngComm 2019, 21(13), 2154-2163. | \CHEMISTRY_CPOSS\Estradiol\CrystOpt | dfB1032 | 1.646 | PBE1PBE/6-31G(d,p) | 0 |  | This is the DMAflex intra_molecular energy penalty. It is with respect to opt. | B1032 | P212121 | 8 | 19.8299 | 13.2323 | 12.4806 | 90 | 90 | 90 | LATT -1; SYMM +X +1/2, -Y +1/2, -Z ; SYMM -X , +Y +1/2, -Z +1/2; SYMM -X +1/2, -Y , +Z +1/2 | 1.1049 | 0.6481 |  | -126.22 | -174.78 | -124.574 | 0 | 0 | 0 | 1 |  | 0 |  | 0 | CrystalOptimizer with GDMA2.2(PBE1PBE/6-31G(d,p)) + FIT
PIPHOO | C18 H24 O2 | 10 | beta-estradiol | 3-hydroxy-1,3,5(10)-estratriene-17beta-ol | Estra-1,3,5(10)-triene-3,17beta-diol, DB00783 | PIPHOO | Flexible CrystalPrecictor (2.x), CrystalOptimizer, DMACRYS (2.2.1.0) | Eric Stevenson | 2017 | Stevenson, E. L.; Lancaster, R. W.; Buanz, A. B. M.; Price, L. S.; Tocher, D. A.; Price, S. L., CrystEngComm 2019, 21(13), 2154-2163. | \CHEMISTRY_CPOSS\Estradiol\CrystOpt | dfA1810 | 2.506 | PBE1PBE/6-31G(d,p) | 0 |  | This is the DMAflex intra_molecular energy penalty. It is with respect to opt. | A1810 | P212121 | 8 | 14.2749 | 23.0091 | 9.6111 | 90 | 90 | 90 | LATT -1; SYMM +X +1/2, -Y +1/2, -Z ; SYMM -X , +Y +1/2, -Z +1/2; SYMM -X +1/2, -Y , +Z +1/2 | 1.1462 | 0.6721 |  | -127.08 | -184.75 | -124.574 | 0 | 0 | 0 | 1 |  | 0 |  | 0 | CrystalOptimizer with GDMA2.2(PBE1PBE/6-31G(d,p)) + FIT
PIPHOO | C18 H24 O2 | 10 | beta-estradiol | 3-hydroxy-1,3,5(10)-estratriene-17beta-ol | Estra-1,3,5(10)-triene-3,17beta-diol, DB00783 | PIPHOO | Flexible CrystalPrecictor (2.x), CrystalOptimizer, DMACRYS (2.2.1.0) | Eric Stevenson | 2017 | Stevenson, E. L.; Lancaster, R. W.; Buanz, A. B. M.; Price, L. S.; Tocher, D. A.; Price, S. L., CrystEngComm 2019, 21(13), 2154-2163. | \CHEMISTRY_CPOSS\Estradiol\CrystOpt | dfB1758 | 1.337 | PBE1PBE/6-31G(d,p) | 0 |  | This is the DMAflex intra_molecular energy penalty. It is with respect to opt. | B1758 | P21 | 4 | 12.2094 | 10.7535 | 12.2653 | 90 | 85.952 | 90 | LATT -1; SYMM -X , +Y +1/2, -Z | 1.1263 | 0.6617 |  | -125.91 | -182.37 | -124.573 | 0 | 0 | 0 | 1 |  | 0 |  | 0 | CrystalOptimizer with GDMA2.2(PBE1PBE/6-31G(d,p)) + FIT
PIPHOO | C18 H24 O2 | 10 | beta-estradiol | 3-hydroxy-1,3,5(10)-estratriene-17beta-ol | Estra-1,3,5(10)-triene-3,17beta-diol, DB00783 | PIPHOO | Flexible CrystalPrecictor (2.x), CrystalOptimizer, DMACRYS (2.2.1.0) | Eric Stevenson | 2017 | Stevenson, E. L.; Lancaster, R. W.; Buanz, A. B. M.; Price, L. S.; Tocher, D. A.; Price, S. L., CrystEngComm 2019, 21(13), 2154-2163. | \CHEMISTRY_CPOSS\Estradiol\CrystOpt | dfB3252 | 2.418 | PBE1PBE/6-31G(d,p) | 0 |  | This is the DMAflex intra_molecular energy penalty. It is with respect to opt. | B3252 | P212121 | 8 | 11.8135 | 9.1381 | 28.6439 | 90 | 90 | 90 | LATT -1; SYMM +X +1/2, -Y +1/2, -Z ; SYMM -X , +Y +1/2, -Z +1/2; SYMM -X +1/2, -Y , +Z +1/2 | 1.1702 | 0.6867 |  | -126.99 | -198.34 | -124.572 | 0 | 0 | 0 | 1 |  | 0 |  | 0 | CrystalOptimizer with GDMA2.2(PBE1PBE/6-31G(d,p)) + FIT
PIPHOO | C18 H24 O2 | 10 | beta-estradiol | 3-hydroxy-1,3,5(10)-estratriene-17beta-ol | Estra-1,3,5(10)-triene-3,17beta-diol, DB00783 | PIPHOO | Flexible CrystalPrecictor (2.x), CrystalOptimizer, DMACRYS (2.2.1.0) | Eric Stevenson | 2017 | Stevenson, E. L.; Lancaster, R. W.; Buanz, A. B. M.; Price, L. S.; Tocher, D. A.; Price, S. L., CrystEngComm 2019, 21(13), 2154-2163. | \CHEMISTRY_CPOSS\Estradiol\CrystOpt | dfA5983 | 3.589 | PBE1PBE/6-31G(d,p) | 0 |  | This is the DMAflex intra_molecular energy penalty. It is with respect to opt. | A5983 | P212121 | 8 | 18.0422 | 9.3992 | 18.8586 | 90 | 90 | 90 | LATT -1; SYMM +X +1/2, -Y +1/2, -Z ; SYMM -X , +Y +1/2, -Z +1/2; SYMM -X +1/2, -Y , +Z +1/2 | 1.1314 | 0.6617 |  | -128.16 | -184.38 | -124.571 | 0 | 0 | 0 | 1 |  | 0 |  | 0 | CrystalOptimizer with GDMA2.2(PBE1PBE/6-31G(d,p)) + FIT
PIPHOO | C18 H24 O2 | 10 | beta-estradiol | 3-hydroxy-1,3,5(10)-estratriene-17beta-ol | Estra-1,3,5(10)-triene-3,17beta-diol, DB00783 | PIPHOO | Flexible CrystalPrecictor (2.x), CrystalOptimizer, DMACRYS (2.2.1.0) | Eric Stevenson | 2017 | Stevenson, E. L.; Lancaster, R. W.; Buanz, A. B. M.; Price, L. S.; Tocher, D. A.; Price, S. L., CrystEngComm 2019, 21(13), 2154-2163. | \CHEMISTRY_CPOSS\Estradiol\CrystOpt | dfA6785 | 4.11 | PBE1PBE/6-31G(d,p) | 0 |  | This is the DMAflex intra_molecular energy penalty. It is with respect to opt. | A6785 | P21212 | 8 | 11.9589 | 35.9569 | 7.6008 | 90 | 90 | 90 | LATT -1; SYMM +X +1/2, -Y +1/2, -Z ; SYMM -X +1/2, +Y +1/2, -Z ; SYMM -X , -Y , +Z | 1.1071 | 0.6491 |  | -128.68 | -183.36 | -124.57 | 0 | 0 | 0 | 1 |  | 0 |  | 0 | CrystalOptimizer with GDMA2.2(PBE1PBE/6-31G(d,p)) + FIT
PIPHOO | C18 H24 O2 | 10 | beta-estradiol | 3-hydroxy-1,3,5(10)-estratriene-17beta-ol | Estra-1,3,5(10)-triene-3,17beta-diol, DB00783 | PIPHOO | Flexible CrystalPrecictor (2.x), CrystalOptimizer, DMACRYS (2.2.1.0) | Eric Stevenson | 2017 | Stevenson, E. L.; Lancaster, R. W.; Buanz, A. B. M.; Price, L. S.; Tocher, D. A.; Price, S. L., CrystEngComm 2019, 21(13), 2154-2163. | \CHEMISTRY_CPOSS\Estradiol\CrystOpt | dfB2197 | 1.82 | PBE1PBE/6-31G(d,p) | 0 |  | This is the DMAflex intra_molecular energy penalty. It is with respect to opt. | B2197 | I2 | 8 | 19.7287 | 7.403 | 23.5409 | 90 | 66.613 | 90 | LATT -1; SYMM -X , +Y , -Z ; SYMM +X +1/2, +Y +1/2, +Z +1/2; SYMM -X +1/2, +Y +1/2, -Z +1/2 | 1.1466 | 0.673 |  | -126.39 | -185.69 | -124.57 | 0 | 0 | 0 | 1 |  | 0 |  | 0 | CrystalOptimizer with GDMA2.2(PBE1PBE/6-31G(d,p)) + FIT
PIPHOO | C18 H24 O2 | 10 | beta-estradiol | 3-hydroxy-1,3,5(10)-estratriene-17beta-ol | Estra-1,3,5(10)-triene-3,17beta-diol, DB00783 | PIPHOO | Flexible CrystalPrecictor (2.x), CrystalOptimizer, DMACRYS (2.2.1.0) | Eric Stevenson | 2017 | Stevenson, E. L.; Lancaster, R. W.; Buanz, A. B. M.; Price, L. S.; Tocher, D. A.; Price, S. L., CrystEngComm 2019, 21(13), 2154-2163. | \CHEMISTRY_CPOSS\Estradiol\CrystOpt | dfB1242 | 2.44 | PBE1PBE/6-31G(d,p) | 0 |  | This is the DMAflex intra_molecular energy penalty. It is with respect to opt. | B1242 | P21 | 4 | 9.8942 | 7.2008 | 23.0802 | 90 | 109.871 | 90 | LATT -1; SYMM -X , +Y +1/2, -Z | 1.1699 | 0.6868 |  | -127.01 | -203.52 | -124.57 | 0 | 0 | 0 | 1 |  | 0 |  | 0 | CrystalOptimizer with GDMA2.2(PBE1PBE/6-31G(d,p)) + FIT
PIPHOO | C18 H24 O2 | 10 | beta-estradiol | 3-hydroxy-1,3,5(10)-estratriene-17beta-ol | Estra-1,3,5(10)-triene-3,17beta-diol, DB00783 | PIPHOO | Flexible CrystalPrecictor (2.x), CrystalOptimizer, DMACRYS (2.2.1.0) | Eric Stevenson | 2017 | Stevenson, E. L.; Lancaster, R. W.; Buanz, A. B. M.; Price, L. S.; Tocher, D. A.; Price, S. L., CrystEngComm 2019, 21(13), 2154-2163. | \CHEMISTRY_CPOSS\Estradiol\CrystOpt | dfB1002 | 1.572 | PBE1PBE/6-31G(d,p) | 0 |  | This is the DMAflex intra_molecular energy penalty. It is with respect to opt. | B1002 | P212121 | 8 | 10.2278 | 19.1575 | 16.0865 | 90 | 90 | 90 | LATT -1; SYMM +X +1/2, -Y +1/2, -Z ; SYMM -X , +Y +1/2, -Z +1/2; SYMM -X +1/2, -Y , +Z +1/2 | 1.148 | 0.6738 |  | -126.14 | -195.34 | -124.568 | 0 | 0 | 0 | 1 |  | 0 |  | 0 | CrystalOptimizer with GDMA2.2(PBE1PBE/6-31G(d,p)) + FIT
PIPHOO | C18 H24 O2 | 10 | beta-estradiol | 3-hydroxy-1,3,5(10)-estratriene-17beta-ol | Estra-1,3,5(10)-triene-3,17beta-diol, DB00783 | PIPHOO | Flexible CrystalPrecictor (2.x), CrystalOptimizer, DMACRYS (2.2.1.0) | Eric Stevenson | 2017 | Stevenson, E. L.; Lancaster, R. W.; Buanz, A. B. M.; Price, L. S.; Tocher, D. A.; Price, S. L., CrystEngComm 2019, 21(13), 2154-2163. | \CHEMISTRY_CPOSS\Estradiol\CrystOpt | dfB1056 | 1.993 | PBE1PBE/6-31G(d,p) | 0 |  | This is the DMAflex intra_molecular energy penalty. It is with respect to opt. | B1056 | P21 | 4 | 9.2948 | 12.2025 | 14.2997 | 90 | 82.168 | 90 | LATT -1; SYMM -X , +Y +1/2, -Z | 1.126 | 0.6605 |  | -126.56 | -181.11 | -124.567 | 0 | 0 | 0 | 1 |  | 0 |  | 0 | CrystalOptimizer with GDMA2.2(PBE1PBE/6-31G(d,p)) + FIT
PIPHOO | C18 H24 O2 | 10 | beta-estradiol | 3-hydroxy-1,3,5(10)-estratriene-17beta-ol | Estra-1,3,5(10)-triene-3,17beta-diol, DB00783 | PIPHOO | Flexible CrystalPrecictor (2.x), CrystalOptimizer, DMACRYS (2.2.1.0) | Eric Stevenson | 2017 | Stevenson, E. L.; Lancaster, R. W.; Buanz, A. B. M.; Price, L. S.; Tocher, D. A.; Price, S. L., CrystEngComm 2019, 21(13), 2154-2163. | \CHEMISTRY_CPOSS\Estradiol\CrystOpt | dfA5707 | 2.533 | PBE1PBE/6-31G(d,p) | 0 |  | This is the DMAflex intra_molecular energy penalty. It is with respect to opt. | A5707 | P212121 | 8 | 25.863 | 12.9654 | 9.4156 | 90 | 90 | 90 | LATT -1; SYMM +X +1/2, -Y +1/2, -Z ; SYMM -X , +Y +1/2, -Z +1/2; SYMM -X +1/2, -Y , +Z +1/2 | 1.1461 | 0.6733 |  | -127.1 | -188.46 | -124.567 | 0 | 0 | 0 | 1 |  | 0 |  | 0 | CrystalOptimizer with GDMA2.2(PBE1PBE/6-31G(d,p)) + FIT
PIPHOO | C18 H24 O2 | 10 | beta-estradiol | 3-hydroxy-1,3,5(10)-estratriene-17beta-ol | Estra-1,3,5(10)-triene-3,17beta-diol, DB00783 | PIPHOO | Flexible CrystalPrecictor (2.x), CrystalOptimizer, DMACRYS (2.2.1.0) | Eric Stevenson | 2017 | Stevenson, E. L.; Lancaster, R. W.; Buanz, A. B. M.; Price, L. S.; Tocher, D. A.; Price, S. L., CrystEngComm 2019, 21(13), 2154-2163. | \CHEMISTRY_CPOSS\Estradiol\CrystOpt | dfA5198 | 3.775 | PBE1PBE/6-31G(d,p) | 0 |  | This is the DMAflex intra_molecular energy penalty. It is with respect to opt. | A5198 | P21 | 4 | 8.4461 | 9.3027 | 20.4239 | 90 | 81.005 | 90 | LATT -1; SYMM -X , +Y +1/2, -Z | 1.1415 | 0.671 |  | -128.34 | -179.18 | -124.565 | 0 | 0 | 0 | 1 |  | 0 |  | 0 | CrystalOptimizer with GDMA2.2(PBE1PBE/6-31G(d,p)) + FIT
PIPHOO | C18 H24 O2 | 10 | beta-estradiol | 3-hydroxy-1,3,5(10)-estratriene-17beta-ol | Estra-1,3,5(10)-triene-3,17beta-diol, DB00783 | PIPHOO | Flexible CrystalPrecictor (2.x), CrystalOptimizer, DMACRYS (2.2.1.0) | Eric Stevenson | 2017 | Stevenson, E. L.; Lancaster, R. W.; Buanz, A. B. M.; Price, L. S.; Tocher, D. A.; Price, S. L., CrystEngComm 2019, 21(13), 2154-2163. | \CHEMISTRY_CPOSS\Estradiol\CrystOpt | dfB2071 | 1.206 | PBE1PBE/6-31G(d,p) | 0 |  | This is the DMAflex intra_molecular energy penalty. It is with respect to opt. | B2071 | P212121 | 8 | 28.2304 | 12.2839 | 9.4363 | 90 | 90 | 90 | LATT -1; SYMM +X +1/2, -Y +1/2, -Z ; SYMM -X , +Y +1/2, -Z +1/2; SYMM -X +1/2, -Y , +Z +1/2 | 1.1058 | 0.6484 |  | -125.77 | -178.76 | -124.564 | 0 | 0 | 0 | 1 |  | 0 |  | 0 | CrystalOptimizer with GDMA2.2(PBE1PBE/6-31G(d,p)) + FIT
PIPHOO | C18 H24 O2 | 10 | beta-estradiol | 3-hydroxy-1,3,5(10)-estratriene-17beta-ol | Estra-1,3,5(10)-triene-3,17beta-diol, DB00783 | PIPHOO | Flexible CrystalPrecictor (2.x), CrystalOptimizer, DMACRYS (2.2.1.0) | Eric Stevenson | 2017 | Stevenson, E. L.; Lancaster, R. W.; Buanz, A. B. M.; Price, L. S.; Tocher, D. A.; Price, S. L., CrystEngComm 2019, 21(13), 2154-2163. | \CHEMISTRY_CPOSS\Estradiol\CrystOpt | dfB1075 | 2.869 | PBE1PBE/6-31G(d,p) | 0 |  | This is the DMAflex intra_molecular energy penalty. It is with respect to opt. | B1075 | P212121 | 8 | 18.1983 | 12.0924 | 14.4278 | 90 | 90 | 90 | LATT -1; SYMM +X +1/2, -Y +1/2, -Z ; SYMM -X , +Y +1/2, -Z +1/2; SYMM -X +1/2, -Y , +Z +1/2 | 1.1397 | 0.668 |  | -127.43 | -184.76 | -124.561 | 0 | 0 | 0 | 1 |  | 0 |  | 0 | CrystalOptimizer with GDMA2.2(PBE1PBE/6-31G(d,p)) + FIT
PIPHOO | C18 H24 O2 | 10 | beta-estradiol | 3-hydroxy-1,3,5(10)-estratriene-17beta-ol | Estra-1,3,5(10)-triene-3,17beta-diol, DB00783 | PIPHOO | Flexible CrystalPrecictor (2.x), CrystalOptimizer, DMACRYS (2.2.1.0) | Eric Stevenson | 2017 | Stevenson, E. L.; Lancaster, R. W.; Buanz, A. B. M.; Price, L. S.; Tocher, D. A.; Price, S. L., CrystEngComm 2019, 21(13), 2154-2163. | \CHEMISTRY_CPOSS\Estradiol\CrystOpt | dfA4284 | 2.391 | PBE1PBE/6-31G(d,p) | 0 |  | This is the DMAflex intra_molecular energy penalty. It is with respect to opt. | A4284 | P212121 | 8 | 23.4005 | 10.4884 | 13.0528 | 90 | 90 | 90 | LATT -1; SYMM +X +1/2, -Y +1/2, -Z ; SYMM -X , +Y +1/2, -Z +1/2; SYMM -X +1/2, -Y , +Z +1/2 | 1.1295 | 0.6638 |  | -126.95 | -182.22 | -124.559 | 0 | 0 | 0 | 1 |  | 0 |  | 0 | CrystalOptimizer with GDMA2.2(PBE1PBE/6-31G(d,p)) + FIT
PIPHOO | C18 H24 O2 | 10 | beta-estradiol | 3-hydroxy-1,3,5(10)-estratriene-17beta-ol | Estra-1,3,5(10)-triene-3,17beta-diol, DB00783 | PIPHOO | Flexible CrystalPrecictor (2.x), CrystalOptimizer, DMACRYS (2.2.1.0) | Eric Stevenson | 2017 | Stevenson, E. L.; Lancaster, R. W.; Buanz, A. B. M.; Price, L. S.; Tocher, D. A.; Price, S. L., CrystEngComm 2019, 21(13), 2154-2163. | \CHEMISTRY_CPOSS\Estradiol\CrystOpt | dfA4834 | 2.832 | PBE1PBE/6-31G(d,p) | 0 |  | This is the DMAflex intra_molecular energy penalty. It is with respect to opt. | A4834 | P1 | 2 | 13.2653 | 6.7567 | 9.3371 | 72.143 | 87.719 | 84.152 | LATT -1 | 1.1416 | 0.6717 |  | -127.39 | -186.8 | -124.558 | 0 | 0 | 0 | 1 |  | 0 |  | 0 | CrystalOptimizer with GDMA2.2(PBE1PBE/6-31G(d,p)) + FIT
PIPHOO | C18 H24 O2 | 10 | beta-estradiol | 3-hydroxy-1,3,5(10)-estratriene-17beta-ol | Estra-1,3,5(10)-triene-3,17beta-diol, DB00783 | PIPHOO | Flexible CrystalPrecictor (2.x), CrystalOptimizer, DMACRYS (2.2.1.0) | Eric Stevenson | 2017 | Stevenson, E. L.; Lancaster, R. W.; Buanz, A. B. M.; Price, L. S.; Tocher, D. A.; Price, S. L., CrystEngComm 2019, 21(13), 2154-2163. | \CHEMISTRY_CPOSS\Estradiol\CrystOpt | dfB3905 | 5.142 | PBE1PBE/6-31G(d,p) | 0 |  | This is the DMAflex intra_molecular energy penalty. It is with respect to opt. | B3905 | P212121 | 8 | 13.0963 | 24.2438 | 9.5689 | 90 | 90 | 90 | LATT -1; SYMM +X +1/2, -Y +1/2, -Z ; SYMM -X , +Y +1/2, -Z +1/2; SYMM -X +1/2, -Y , +Z +1/2 | 1.191 | 0.6992 |  | -129.7 | -204 | -124.558 | 0 | 0 | 0 | 1 |  | 0 |  | 0 | CrystalOptimizer with GDMA2.2(PBE1PBE/6-31G(d,p)) + FIT
PIPHOO | C18 H24 O2 | 10 | beta-estradiol | 3-hydroxy-1,3,5(10)-estratriene-17beta-ol | Estra-1,3,5(10)-triene-3,17beta-diol, DB00783 | PIPHOO | Flexible CrystalPrecictor (2.x), CrystalOptimizer, DMACRYS (2.2.1.0) | Eric Stevenson | 2017 | Stevenson, E. L.; Lancaster, R. W.; Buanz, A. B. M.; Price, L. S.; Tocher, D. A.; Price, S. L., CrystEngComm 2019, 21(13), 2154-2163. | \CHEMISTRY_CPOSS\Estradiol\CrystOpt | dfA3139 | 3.403 | PBE1PBE/6-31G(d,p) | 0 |  | This is the DMAflex intra_molecular energy penalty. It is with respect to opt. | A3139 | P212121 | 8 | 11.6214 | 8.0666 | 32.0499 | 90 | 90 | 90 | LATT -1; SYMM +X +1/2, -Y +1/2, -Z ; SYMM -X , +Y +1/2, -Z +1/2; SYMM -X +1/2, -Y , +Z +1/2 | 1.2043 | 0.7097 |  | -127.96 | -219.11 | -124.557 | 0 | 0 | 0 | 1 |  | 0 |  | 0 | CrystalOptimizer with GDMA2.2(PBE1PBE/6-31G(d,p)) + FIT
PIPHOO | C18 H24 O2 | 10 | beta-estradiol | 3-hydroxy-1,3,5(10)-estratriene-17beta-ol | Estra-1,3,5(10)-triene-3,17beta-diol, DB00783 | PIPHOO | Flexible CrystalPrecictor (2.x), CrystalOptimizer, DMACRYS (2.2.1.0) | Eric Stevenson | 2017 | Stevenson, E. L.; Lancaster, R. W.; Buanz, A. B. M.; Price, L. S.; Tocher, D. A.; Price, S. L., CrystEngComm 2019, 21(13), 2154-2163. | \CHEMISTRY_CPOSS\Estradiol\CrystOpt | dfA8352 | 3.034 | PBE1PBE/6-31G(d,p) | 0 |  | This is the DMAflex intra_molecular energy penalty. It is with respect to opt. | A8352 | P21 | 4 | 14.5473 | 7.7302 | 16.9714 | 90 | 121.334 | 90 | LATT -1; SYMM -X , +Y +1/2, -Z | 1.1098 | 0.6514 |  | -127.59 | -173.54 | -124.556 | 0 | 0 | 0 | 1 |  | 0 |  | 0 | CrystalOptimizer with GDMA2.2(PBE1PBE/6-31G(d,p)) + FIT
PIPHOO | C18 H24 O2 | 10 | beta-estradiol | 3-hydroxy-1,3,5(10)-estratriene-17beta-ol | Estra-1,3,5(10)-triene-3,17beta-diol, DB00783 | PIPHOO | Flexible CrystalPrecictor (2.x), CrystalOptimizer, DMACRYS (2.2.1.0) | Eric Stevenson | 2017 | Stevenson, E. L.; Lancaster, R. W.; Buanz, A. B. M.; Price, L. S.; Tocher, D. A.; Price, S. L., CrystEngComm 2019, 21(13), 2154-2163. | \CHEMISTRY_CPOSS\Estradiol\CrystOpt | dfB1230 | 0.931 | PBE1PBE/6-31G(d,p) | 0 |  | This is the DMAflex intra_molecular energy penalty. It is with respect to opt. | B1230 | P212121 | 8 | 9.2374 | 29.5021 | 12.2303 | 90 | 90 | 90 | LATT -1; SYMM +X +1/2, -Y +1/2, -Z ; SYMM -X , +Y +1/2, -Z +1/2; SYMM -X +1/2, -Y , +Z +1/2 | 1.0856 | 0.6387 |  | -125.48 | -165.22 | -124.549 | 0 | 0 | 0 | 1 |  | 0 |  | 0 | CrystalOptimizer with GDMA2.2(PBE1PBE/6-31G(d,p)) + FIT
PIPHOO | C18 H24 O2 | 10 | beta-estradiol | 3-hydroxy-1,3,5(10)-estratriene-17beta-ol | Estra-1,3,5(10)-triene-3,17beta-diol, DB00783 | PIPHOO | Flexible CrystalPrecictor (2.x), CrystalOptimizer, DMACRYS (2.2.1.0) | Eric Stevenson | 2017 | Stevenson, E. L.; Lancaster, R. W.; Buanz, A. B. M.; Price, L. S.; Tocher, D. A.; Price, S. L., CrystEngComm 2019, 21(13), 2154-2163. | \CHEMISTRY_CPOSS\Estradiol\CrystOpt | dfA2781 | 1.381 | PBE1PBE/6-31G(d,p) | 0 |  | This is the DMAflex intra_molecular energy penalty. It is with respect to opt. | A2781 | P212121 | 8 | 37.2693 | 12.0595 | 7.1089 | 90 | 90 | 90 | LATT -1; SYMM +X +1/2, -Y +1/2, -Z ; SYMM -X , +Y +1/2, -Z +1/2; SYMM -X +1/2, -Y , +Z +1/2 | 1.1325 | 0.6639 |  | -125.93 | -180.62 | -124.549 | 0 | 0 | 0 | 1 |  | 0 |  | 0 | CrystalOptimizer with GDMA2.2(PBE1PBE/6-31G(d,p)) + FIT
PIPHOO | C18 H24 O2 | 10 | beta-estradiol | 3-hydroxy-1,3,5(10)-estratriene-17beta-ol | Estra-1,3,5(10)-triene-3,17beta-diol, DB00783 | PIPHOO | Flexible CrystalPrecictor (2.x), CrystalOptimizer, DMACRYS (2.2.1.0) | Eric Stevenson | 2017 | Stevenson, E. L.; Lancaster, R. W.; Buanz, A. B. M.; Price, L. S.; Tocher, D. A.; Price, S. L., CrystEngComm 2019, 21(13), 2154-2163. | \CHEMISTRY_CPOSS\Estradiol\CrystOpt | dfB6173 | 4.561 | PBE1PBE/6-31G(d,p) | 0 |  | This is the DMAflex intra_molecular energy penalty. It is with respect to opt. | B6173 | P212121 | 8 | 8.4088 | 18.4843 | 20.1425 | 90 | 90 | 90 | LATT -1; SYMM +X +1/2, -Y +1/2, -Z ; SYMM -X , +Y +1/2, -Z +1/2; SYMM -X +1/2, -Y , +Z +1/2 | 1.1558 | 0.6772 |  | -129.11 | -184.74 | -124.549 | 0 | 0 | 0 | 1 |  | 0 |  | 0 | CrystalOptimizer with GDMA2.2(PBE1PBE/6-31G(d,p)) + FIT
PIPHOO | C18 H24 O2 | 10 | beta-estradiol | 3-hydroxy-1,3,5(10)-estratriene-17beta-ol | Estra-1,3,5(10)-triene-3,17beta-diol, DB00783 | PIPHOO | Flexible CrystalPrecictor (2.x), CrystalOptimizer, DMACRYS (2.2.1.0) | Eric Stevenson | 2017 | Stevenson, E. L.; Lancaster, R. W.; Buanz, A. B. M.; Price, L. S.; Tocher, D. A.; Price, S. L., CrystEngComm 2019, 21(13), 2154-2163. | \CHEMISTRY_CPOSS\Estradiol\CrystOpt | dfA3039 | 6.432 | PBE1PBE/6-31G(d,p) | 0 |  | This is the DMAflex intra_molecular energy penalty. It is with respect to opt. | A3039 | P21 | 4 | 11.985 | 17.9928 | 7.8073 | 90 | 79.578 | 90 | LATT -1; SYMM -X , +Y +1/2, -Z | 1.0926 | 0.6425 |  | -130.98 | -172.61 | -124.548 | 0 | 0 | 0 | 1 |  | 0 |  | 0 | CrystalOptimizer with GDMA2.2(PBE1PBE/6-31G(d,p)) + FIT
PIPHOO | C18 H24 O2 | 10 | beta-estradiol | 3-hydroxy-1,3,5(10)-estratriene-17beta-ol | Estra-1,3,5(10)-triene-3,17beta-diol, DB00783 | PIPHOO | Flexible CrystalPrecictor (2.x), CrystalOptimizer, DMACRYS (2.2.1.0) | Eric Stevenson | 2017 | Stevenson, E. L.; Lancaster, R. W.; Buanz, A. B. M.; Price, L. S.; Tocher, D. A.; Price, S. L., CrystEngComm 2019, 21(13), 2154-2163. | \CHEMISTRY_CPOSS\Estradiol\CrystOpt | dfB1516 | 1.872 | PBE1PBE/6-31G(d,p) | 0 |  | This is the DMAflex intra_molecular energy penalty. It is with respect to opt. | B1516 | P212121 | 8 | 23.349 | 16.1366 | 8.5738 | 90 | 90 | 90 | LATT -1; SYMM +X +1/2, -Y +1/2, -Z ; SYMM -X , +Y +1/2, -Z +1/2; SYMM -X +1/2, -Y , +Z +1/2 | 1.1201 | 0.657 |  | -126.42 | -178.6 | -124.548 | 0 | 0 | 0 | 1 |  | 0 |  | 0 | CrystalOptimizer with GDMA2.2(PBE1PBE/6-31G(d,p)) + FIT
PIPHOO | C18 H24 O2 | 10 | beta-estradiol | 3-hydroxy-1,3,5(10)-estratriene-17beta-ol | Estra-1,3,5(10)-triene-3,17beta-diol, DB00783 | PIPHOO | Flexible CrystalPrecictor (2.x), CrystalOptimizer, DMACRYS (2.2.1.0) | Eric Stevenson | 2017 | Stevenson, E. L.; Lancaster, R. W.; Buanz, A. B. M.; Price, L. S.; Tocher, D. A.; Price, S. L., CrystEngComm 2019, 21(13), 2154-2163. | \CHEMISTRY_CPOSS\Estradiol\CrystOpt | dfB4831 | 2.112 | PBE1PBE/6-31G(d,p) | 0 |  | This is the DMAflex intra_molecular energy penalty. It is with respect to opt. | B4831 | P21 | 4 | 8.2035 | 16.9798 | 12.2513 | 90 | 65.431 | 90 | LATT -1; SYMM -X , +Y +1/2, -Z | 1.1657 | 0.686 |  | -126.66 | -195.87 | -124.548 | 0 | 0 | 0 | 1 |  | 0 |  | 0 | CrystalOptimizer with GDMA2.2(PBE1PBE/6-31G(d,p)) + FIT
PIPHOO | C18 H24 O2 | 10 | beta-estradiol | 3-hydroxy-1,3,5(10)-estratriene-17beta-ol | Estra-1,3,5(10)-triene-3,17beta-diol, DB00783 | PIPHOO | Flexible CrystalPrecictor (2.x), CrystalOptimizer, DMACRYS (2.2.1.0) | Eric Stevenson | 2017 | Stevenson, E. L.; Lancaster, R. W.; Buanz, A. B. M.; Price, L. S.; Tocher, D. A.; Price, S. L., CrystEngComm 2019, 21(13), 2154-2163. | \CHEMISTRY_CPOSS\Estradiol\CrystOpt | dfA4674 | 2.473 | PBE1PBE/6-31G(d,p) | 0 |  | This is the DMAflex intra_molecular energy penalty. It is with respect to opt. | A4674 | P212121 | 8 | 13.0518 | 9.4272 | 25.6741 | 90 | 90 | 90 | LATT -1; SYMM +X +1/2, -Y +1/2, -Z ; SYMM -X , +Y +1/2, -Z +1/2; SYMM -X +1/2, -Y , +Z +1/2 | 1.1454 | 0.6714 |  | -127.02 | -186.02 | -124.547 | 0 | 0 | 0 | 1 |  | 0 |  | 0 | CrystalOptimizer with GDMA2.2(PBE1PBE/6-31G(d,p)) + FIT
PIPHOO | C18 H24 O2 | 10 | beta-estradiol | 3-hydroxy-1,3,5(10)-estratriene-17beta-ol | Estra-1,3,5(10)-triene-3,17beta-diol, DB00783 | PIPHOO | Flexible CrystalPrecictor (2.x), CrystalOptimizer, DMACRYS (2.2.1.0) | Eric Stevenson | 2017 | Stevenson, E. L.; Lancaster, R. W.; Buanz, A. B. M.; Price, L. S.; Tocher, D. A.; Price, S. L., CrystEngComm 2019, 21(13), 2154-2163. | \CHEMISTRY_CPOSS\Estradiol\CrystOpt | dfB4231 | 3.034 | PBE1PBE/6-31G(d,p) | 0 |  | This is the DMAflex intra_molecular energy penalty. It is with respect to opt. | B4231 | P212121 | 8 | 10.2927 | 24.2414 | 12.6299 | 90 | 90 | 90 | LATT -1; SYMM +X +1/2, -Y +1/2, -Z ; SYMM -X , +Y +1/2, -Z +1/2; SYMM -X +1/2, -Y , +Z +1/2 | 1.1482 | 0.672 |  | -127.58 | -189.53 | -124.546 | 0 | 0 | 0 | 1 |  | 0 |  | 0 | CrystalOptimizer with GDMA2.2(PBE1PBE/6-31G(d,p)) + FIT
PIPHOO | C18 H24 O2 | 10 | beta-estradiol | 3-hydroxy-1,3,5(10)-estratriene-17beta-ol | Estra-1,3,5(10)-triene-3,17beta-diol, DB00783 | PIPHOO | Flexible CrystalPrecictor (2.x), CrystalOptimizer, DMACRYS (2.2.1.0) | Eric Stevenson | 2017 | Stevenson, E. L.; Lancaster, R. W.; Buanz, A. B. M.; Price, L. S.; Tocher, D. A.; Price, S. L., CrystEngComm 2019, 21(13), 2154-2163. | \CHEMISTRY_CPOSS\Estradiol\CrystOpt | dfA6179 | 2.035 | PBE1PBE/6-31G(d,p) | 0 |  | This is the DMAflex intra_molecular energy penalty. It is with respect to opt. | A6179 | P212121 | 8 | 38.5819 | 8.7508 | 10.0184 | 90 | 90 | 90 | LATT -1; SYMM +X +1/2, -Y +1/2, -Z ; SYMM -X , +Y +1/2, -Z +1/2; SYMM -X +1/2, -Y , +Z +1/2 | 1.0698 | 0.6267 |  | -126.58 | -160.85 | -124.545 | 0 | 0 | 0 | 1 |  | 0 |  | 0 | CrystalOptimizer with GDMA2.2(PBE1PBE/6-31G(d,p)) + FIT
PIPHOO | C18 H24 O2 | 10 | beta-estradiol | 3-hydroxy-1,3,5(10)-estratriene-17beta-ol | Estra-1,3,5(10)-triene-3,17beta-diol, DB00783 | PIPHOO | Flexible CrystalPrecictor (2.x), CrystalOptimizer, DMACRYS (2.2.1.0) | Eric Stevenson | 2017 | Stevenson, E. L.; Lancaster, R. W.; Buanz, A. B. M.; Price, L. S.; Tocher, D. A.; Price, S. L., CrystEngComm 2019, 21(13), 2154-2163. | \CHEMISTRY_CPOSS\Estradiol\CrystOpt | dfA14025 | 3.045 | PBE1PBE/6-31G(d,p) | 0 |  | This is the DMAflex intra_molecular energy penalty. It is with respect to opt. | A14025 | P212121 | 8 | 12.8227 | 35.7919 | 7.2121 | 90 | 90 | 90 | LATT -1; SYMM +X +1/2, -Y +1/2, -Z ; SYMM -X , +Y +1/2, -Z +1/2; SYMM -X +1/2, -Y , +Z +1/2 | 1.0932 | 0.6392 |  | -127.59 | -161.24 | -124.545 | 0 | 0 | 0 | 1 |  | 0 |  | 0 | CrystalOptimizer with GDMA2.2(PBE1PBE/6-31G(d,p)) + FIT
PIPHOO | C18 H24 O2 | 10 | beta-estradiol | 3-hydroxy-1,3,5(10)-estratriene-17beta-ol | Estra-1,3,5(10)-triene-3,17beta-diol, DB00783 | PIPHOO | Flexible CrystalPrecictor (2.x), CrystalOptimizer, DMACRYS (2.2.1.0) | Eric Stevenson | 2017 | Stevenson, E. L.; Lancaster, R. W.; Buanz, A. B. M.; Price, L. S.; Tocher, D. A.; Price, S. L., CrystEngComm 2019, 21(13), 2154-2163. | \CHEMISTRY_CPOSS\Estradiol\CrystOpt | dfB3483 | 1.795 | PBE1PBE/6-31G(d,p) | 0 |  | This is the DMAflex intra_molecular energy penalty. It is with respect to opt. | B3483 | C2 | 4 | 17.3274 | 7.3716 | 26.2993 | 90 | 109.142 | 90 | LATT -7; SYMM -X , +Y , -Z | 1.1402 | 0.6694 |  | -126.34 | -188.85 | -124.545 | 0 | 0 | 0 | 1 |  | 0 |  | 0 | CrystalOptimizer with GDMA2.2(PBE1PBE/6-31G(d,p)) + FIT
PIPHOO | C18 H24 O2 | 10 | beta-estradiol | 3-hydroxy-1,3,5(10)-estratriene-17beta-ol | Estra-1,3,5(10)-triene-3,17beta-diol, DB00783 | PIPHOO | Flexible CrystalPrecictor (2.x), CrystalOptimizer, DMACRYS (2.2.1.0) | Eric Stevenson | 2017 | Stevenson, E. L.; Lancaster, R. W.; Buanz, A. B. M.; Price, L. S.; Tocher, D. A.; Price, S. L., CrystEngComm 2019, 21(13), 2154-2163. | \CHEMISTRY_CPOSS\Estradiol\CrystOpt | dfA3302 | 7.905 | PBE1PBE/6-31G(d,p) | 0 |  | This is the DMAflex intra_molecular energy penalty. It is with respect to opt. | A3302 | P21 | 4 | 14.9568 | 9.5717 | 12.1424 | 90 | 64.132 | 90 | LATT -1; SYMM -X , +Y +1/2, -Z | 1.1567 | 0.6772 |  | -132.45 | -186.34 | -124.545 | 0 | 0 | 0 | 1 |  | 0 |  | 0 | CrystalOptimizer with GDMA2.2(PBE1PBE/6-31G(d,p)) + FIT
PIPHOO | C18 H24 O2 | 10 | beta-estradiol | 3-hydroxy-1,3,5(10)-estratriene-17beta-ol | Estra-1,3,5(10)-triene-3,17beta-diol, DB00783 | PIPHOO | Flexible CrystalPrecictor (2.x), CrystalOptimizer, DMACRYS (2.2.1.0) | Eric Stevenson | 2017 | Stevenson, E. L.; Lancaster, R. W.; Buanz, A. B. M.; Price, L. S.; Tocher, D. A.; Price, S. L., CrystEngComm 2019, 21(13), 2154-2163. | \CHEMISTRY_CPOSS\Estradiol\CrystOpt | dfC1847 | 3.516 | PBE1PBE/6-31G(d,p) | 0 |  | This is the DMAflex intra_molecular energy penalty. It is with respect to opt. | C1847 | P1 | 2 | 10.994 | 12.0608 | 6.1885 | 90.086 | 79.887 | 92.966 | LATT -1 | 1.1213 | 0.6582 |  | -128.06 | -174.15 | -124.544 | 0 | 0 | 0 | 1 |  | 0 |  | 0 | CrystalOptimizer with GDMA2.2(PBE1PBE/6-31G(d,p)) + FIT
PIPHOO | C18 H24 O2 | 10 | beta-estradiol | 3-hydroxy-1,3,5(10)-estratriene-17beta-ol | Estra-1,3,5(10)-triene-3,17beta-diol, DB00783 | PIPHOO | Flexible CrystalPrecictor (2.x), CrystalOptimizer, DMACRYS (2.2.1.0) | Eric Stevenson | 2017 | Stevenson, E. L.; Lancaster, R. W.; Buanz, A. B. M.; Price, L. S.; Tocher, D. A.; Price, S. L., CrystEngComm 2019, 21(13), 2154-2163. | \CHEMISTRY_CPOSS\Estradiol\CrystOpt | dfB2330 | 2.379 | PBE1PBE/6-31G(d,p) | 0 |  | This is the DMAflex intra_molecular energy penalty. It is with respect to opt. | B2330 | P212121 | 8 | 18.6232 | 12.2715 | 13.9496 | 90 | 90 | 90 | LATT -1; SYMM +X +1/2, -Y +1/2, -Z ; SYMM -X , +Y +1/2, -Z +1/2; SYMM -X +1/2, -Y , +Z +1/2 | 1.135 | 0.6673 |  | -126.92 | -186.06 | -124.541 | 0 | 0 | 0 | 1 |  | 0 |  | 0 | CrystalOptimizer with GDMA2.2(PBE1PBE/6-31G(d,p)) + FIT
PIPHOO | C18 H24 O2 | 10 | beta-estradiol | 3-hydroxy-1,3,5(10)-estratriene-17beta-ol | Estra-1,3,5(10)-triene-3,17beta-diol, DB00783 | PIPHOO | Flexible CrystalPrecictor (2.x), CrystalOptimizer, DMACRYS (2.2.1.0) | Eric Stevenson | 2017 | Stevenson, E. L.; Lancaster, R. W.; Buanz, A. B. M.; Price, L. S.; Tocher, D. A.; Price, S. L., CrystEngComm 2019, 21(13), 2154-2163. | \CHEMISTRY_CPOSS\Estradiol\CrystOpt | dfA3433 | 4.151 | PBE1PBE/6-31G(d,p) | 0 |  | This is the DMAflex intra_molecular energy penalty. It is with respect to opt. | A3433 | P21 | 4 | 14.6249 | 6.9277 | 17.711 | 90 | 118.84 | 90 | LATT -1; SYMM -X , +Y +1/2, -Z | 1.151 | 0.6754 |  | -128.69 | -190.97 | -124.539 | 0 | 0 | 0 | 1 |  | 0 |  | 0 | CrystalOptimizer with GDMA2.2(PBE1PBE/6-31G(d,p)) + FIT
PIPHOO | C18 H24 O2 | 10 | beta-estradiol | 3-hydroxy-1,3,5(10)-estratriene-17beta-ol | Estra-1,3,5(10)-triene-3,17beta-diol, DB00783 | PIPHOO | Flexible CrystalPrecictor (2.x), CrystalOptimizer, DMACRYS (2.2.1.0) | Eric Stevenson | 2017 | Stevenson, E. L.; Lancaster, R. W.; Buanz, A. B. M.; Price, L. S.; Tocher, D. A.; Price, S. L., CrystEngComm 2019, 21(13), 2154-2163. | \CHEMISTRY_CPOSS\Estradiol\CrystOpt | dfA2501 | 1.693 | PBE1PBE/6-31G(d,p) | 0 |  | This is the DMAflex intra_molecular energy penalty. It is with respect to opt. | A2501 | P21 | 4 | 9.8748 | 17.422 | 9.144 | 90 | 86.74 | 90 | LATT -1; SYMM -X , +Y +1/2, -Z | 1.1519 | 0.6759 |  | -126.23 | -187.87 | -124.537 | 0 | 0 | 0 | 1 |  | 0 |  | 0 | CrystalOptimizer with GDMA2.2(PBE1PBE/6-31G(d,p)) + FIT
PIPHOO | C18 H24 O2 | 10 | beta-estradiol | 3-hydroxy-1,3,5(10)-estratriene-17beta-ol | Estra-1,3,5(10)-triene-3,17beta-diol, DB00783 | PIPHOO | Flexible CrystalPrecictor (2.x), CrystalOptimizer, DMACRYS (2.2.1.0) | Eric Stevenson | 2017 | Stevenson, E. L.; Lancaster, R. W.; Buanz, A. B. M.; Price, L. S.; Tocher, D. A.; Price, S. L., CrystEngComm 2019, 21(13), 2154-2163. | \CHEMISTRY_CPOSS\Estradiol\CrystOpt | dfA5034 | 1.224 | PBE1PBE/6-31G(d,p) | 0 |  | This is the DMAflex intra_molecular energy penalty. It is with respect to opt. | A5034 | P212121 | 8 | 18.5558 | 7.2191 | 23.7305 | 90 | 90 | 90 | LATT -1; SYMM +X +1/2, -Y +1/2, -Z ; SYMM -X , +Y +1/2, -Z +1/2; SYMM -X +1/2, -Y , +Z +1/2 | 1.1383 | 0.6681 |  | -125.76 | -183.68 | -124.536 | 0 | 0 | 0 | 1 |  | 0 |  | 0 | CrystalOptimizer with GDMA2.2(PBE1PBE/6-31G(d,p)) + FIT
PIPHOO | C18 H24 O2 | 10 | beta-estradiol | 3-hydroxy-1,3,5(10)-estratriene-17beta-ol | Estra-1,3,5(10)-triene-3,17beta-diol, DB00783 | PIPHOO | Flexible CrystalPrecictor (2.x), CrystalOptimizer, DMACRYS (2.2.1.0) | Eric Stevenson | 2017 | Stevenson, E. L.; Lancaster, R. W.; Buanz, A. B. M.; Price, L. S.; Tocher, D. A.; Price, S. L., CrystEngComm 2019, 21(13), 2154-2163. | \CHEMISTRY_CPOSS\Estradiol\CrystOpt | dfC559 | 2.156 | PBE1PBE/6-31G(d,p) | 0 |  | This is the DMAflex intra_molecular energy penalty. It is with respect to opt. | C559 | P212121 | 8 | 6.5001 | 34.2377 | 14.2977 | 90 | 90 | 90 | LATT -1; SYMM +X +1/2, -Y +1/2, -Z ; SYMM -X , +Y +1/2, -Z +1/2; SYMM -X +1/2, -Y , +Z +1/2 | 1.1372 | 0.667 |  | -126.69 | -191.55 | -124.534 | 0 | 0 | 0 | 1 |  | 0 |  | 0 | CrystalOptimizer with GDMA2.2(PBE1PBE/6-31G(d,p)) + FIT
PIPHOO | C18 H24 O2 | 10 | beta-estradiol | 3-hydroxy-1,3,5(10)-estratriene-17beta-ol | Estra-1,3,5(10)-triene-3,17beta-diol, DB00783 | PIPHOO | Flexible CrystalPrecictor (2.x), CrystalOptimizer, DMACRYS (2.2.1.0) | Eric Stevenson | 2017 | Stevenson, E. L.; Lancaster, R. W.; Buanz, A. B. M.; Price, L. S.; Tocher, D. A.; Price, S. L., CrystEngComm 2019, 21(13), 2154-2163. | \CHEMISTRY_CPOSS\Estradiol\CrystOpt | dfA6164 | 3.516 | PBE1PBE/6-31G(d,p) | 0 |  | This is the DMAflex intra_molecular energy penalty. It is with respect to opt. | A6164 | P212121 | 8 | 16.5163 | 27.3849 | 6.8503 | 90 | 90 | 90 | LATT -1; SYMM +X +1/2, -Y +1/2, -Z ; SYMM -X , +Y +1/2, -Z +1/2; SYMM -X +1/2, -Y , +Z +1/2 | 1.1678 | 0.6854 |  | -128.05 | -192.55 | -124.534 | 0 | 0 | 0 | 1 |  | 0 |  | 0 | CrystalOptimizer with GDMA2.2(PBE1PBE/6-31G(d,p)) + FIT
PIPHOO | C18 H24 O2 | 10 | beta-estradiol | 3-hydroxy-1,3,5(10)-estratriene-17beta-ol | Estra-1,3,5(10)-triene-3,17beta-diol, DB00783 | PIPHOO | Flexible CrystalPrecictor (2.x), CrystalOptimizer, DMACRYS (2.2.1.0) | Eric Stevenson | 2017 | Stevenson, E. L.; Lancaster, R. W.; Buanz, A. B. M.; Price, L. S.; Tocher, D. A.; Price, S. L., CrystEngComm 2019, 21(13), 2154-2163. | \CHEMISTRY_CPOSS\Estradiol\CrystOpt | dfA6596 | 1.367 | PBE1PBE/6-31G(d,p) | 0 |  | This is the DMAflex intra_molecular energy penalty. It is with respect to opt. | A6596 | P212121 | 8 | 16.6495 | 8.6538 | 22.1277 | 90 | 90 | 90 | LATT -1; SYMM +X +1/2, -Y +1/2, -Z ; SYMM -X , +Y +1/2, -Z +1/2; SYMM -X +1/2, -Y , +Z +1/2 | 1.1349 | 0.664 |  | -125.9 | -179.21 | -124.533 | 0 | 0 | 0 | 1 |  | 0 |  | 0 | CrystalOptimizer with GDMA2.2(PBE1PBE/6-31G(d,p)) + FIT
PIPHOO | C18 H24 O2 | 10 | beta-estradiol | 3-hydroxy-1,3,5(10)-estratriene-17beta-ol | Estra-1,3,5(10)-triene-3,17beta-diol, DB00783 | PIPHOO | Flexible CrystalPrecictor (2.x), CrystalOptimizer, DMACRYS (2.2.1.0) | Eric Stevenson | 2017 | Stevenson, E. L.; Lancaster, R. W.; Buanz, A. B. M.; Price, L. S.; Tocher, D. A.; Price, S. L., CrystEngComm 2019, 21(13), 2154-2163. | \CHEMISTRY_CPOSS\Estradiol\CrystOpt | dfA6437 | 3.809 | PBE1PBE/6-31G(d,p) | 0 |  | This is the DMAflex intra_molecular energy penalty. It is with respect to opt. | A6437 | P212121 | 8 | 33.3629 | 13.3561 | 7.0531 | 90 | 90 | 90 | LATT -1; SYMM +X +1/2, -Y +1/2, -Z ; SYMM -X , +Y +1/2, -Z +1/2; SYMM -X +1/2, -Y , +Z +1/2 | 1.1513 | 0.675 |  | -128.34 | -191.93 | -124.531 | 0 | 0 | 0 | 1 |  | 0 |  | 0 | CrystalOptimizer with GDMA2.2(PBE1PBE/6-31G(d,p)) + FIT
PIPHOO | C18 H24 O2 | 10 | beta-estradiol | 3-hydroxy-1,3,5(10)-estratriene-17beta-ol | Estra-1,3,5(10)-triene-3,17beta-diol, DB00783 | PIPHOO | Flexible CrystalPrecictor (2.x), CrystalOptimizer, DMACRYS (2.2.1.0) | Eric Stevenson | 2017 | Stevenson, E. L.; Lancaster, R. W.; Buanz, A. B. M.; Price, L. S.; Tocher, D. A.; Price, S. L., CrystEngComm 2019, 21(13), 2154-2163. | \CHEMISTRY_CPOSS\Estradiol\CrystOpt | dfC1345 | 3.1 | PBE1PBE/6-31G(d,p) | 0 |  | This is the DMAflex intra_molecular energy penalty. It is with respect to opt. | C1345 | P212121 | 8 | 24.298 | 20.9552 | 6.3167 | 90 | 90 | 90 | LATT -1; SYMM +X +1/2, -Y +1/2, -Z ; SYMM -X , +Y +1/2, -Z +1/2; SYMM -X +1/2, -Y , +Z +1/2 | 1.125 | 0.6587 |  | -127.63 | -180.15 | -124.53 | 0 | 0 | 0 | 1 |  | 0 |  | 0 | CrystalOptimizer with GDMA2.2(PBE1PBE/6-31G(d,p)) + FIT
PIPHOO | C18 H24 O2 | 10 | beta-estradiol | 3-hydroxy-1,3,5(10)-estratriene-17beta-ol | Estra-1,3,5(10)-triene-3,17beta-diol, DB00783 | PIPHOO | Flexible CrystalPrecictor (2.x), CrystalOptimizer, DMACRYS (2.2.1.0) | Eric Stevenson | 2017 | Stevenson, E. L.; Lancaster, R. W.; Buanz, A. B. M.; Price, L. S.; Tocher, D. A.; Price, S. L., CrystEngComm 2019, 21(13), 2154-2163. | \CHEMISTRY_CPOSS\Estradiol\CrystOpt | dfA6925 | 4.25 | PBE1PBE/6-31G(d,p) | 0 |  | This is the DMAflex intra_molecular energy penalty. It is with respect to opt. | A6925 | P21 | 4 | 6.9287 | 15.4275 | 14.775 | 90 | 83.639 | 90 | LATT -1; SYMM -X , +Y +1/2, -Z | 1.1526 | 0.6751 |  | -128.78 | -184.82 | -124.53 | 0 | 0 | 0 | 1 |  | 0 |  | 0 | CrystalOptimizer with GDMA2.2(PBE1PBE/6-31G(d,p)) + FIT
PIPHOO | C18 H24 O2 | 10 | beta-estradiol | 3-hydroxy-1,3,5(10)-estratriene-17beta-ol | Estra-1,3,5(10)-triene-3,17beta-diol, DB00783 | PIPHOO | Flexible CrystalPrecictor (2.x), CrystalOptimizer, DMACRYS (2.2.1.0) | Eric Stevenson | 2017 | Stevenson, E. L.; Lancaster, R. W.; Buanz, A. B. M.; Price, L. S.; Tocher, D. A.; Price, S. L., CrystEngComm 2019, 21(13), 2154-2163. | \CHEMISTRY_CPOSS\Estradiol\CrystOpt | dfA6349 | 3.501 | PBE1PBE/6-31G(d,p) | 0 |  | This is the DMAflex intra_molecular energy penalty. It is with respect to opt. | A6349 | P212121 | 8 | 12.9125 | 13.3169 | 20.0695 | 90 | 90 | 90 | LATT -1; SYMM +X +1/2, -Y +1/2, -Z ; SYMM -X , +Y +1/2, -Z +1/2; SYMM -X +1/2, -Y , +Z +1/2 | 1.0485 | 0.6152 |  | -128.03 | -151.06 | -124.529 | 0 | 0 | 0 | 1 |  | 0 |  | 0 | CrystalOptimizer with GDMA2.2(PBE1PBE/6-31G(d,p)) + FIT
PIPHOO | C18 H24 O2 | 10 | beta-estradiol | 3-hydroxy-1,3,5(10)-estratriene-17beta-ol | Estra-1,3,5(10)-triene-3,17beta-diol, DB00783 | PIPHOO | Flexible CrystalPrecictor (2.x), CrystalOptimizer, DMACRYS (2.2.1.0) | Eric Stevenson | 2017 | Stevenson, E. L.; Lancaster, R. W.; Buanz, A. B. M.; Price, L. S.; Tocher, D. A.; Price, S. L., CrystEngComm 2019, 21(13), 2154-2163. | \CHEMISTRY_CPOSS\Estradiol\CrystOpt | dfC3367 | 3.581 | PBE1PBE/6-31G(d,p) | 0 |  | This is the DMAflex intra_molecular energy penalty. It is with respect to opt. | C3367 | P212121 | 8 | 10.8066 | 39.6009 | 7.1982 | 90 | 90 | 90 | LATT -1; SYMM +X +1/2, -Y +1/2, -Z ; SYMM -X , +Y +1/2, -Z +1/2; SYMM -X +1/2, -Y , +Z +1/2 | 1.1746 | 0.6874 |  | -128.11 | -193.77 | -124.529 | 0 | 0 | 0 | 1 |  | 0 |  | 0 | CrystalOptimizer with GDMA2.2(PBE1PBE/6-31G(d,p)) + FIT
PIPHOO | C18 H24 O2 | 10 | beta-estradiol | 3-hydroxy-1,3,5(10)-estratriene-17beta-ol | Estra-1,3,5(10)-triene-3,17beta-diol, DB00783 | PIPHOO | Flexible CrystalPrecictor (2.x), CrystalOptimizer, DMACRYS (2.2.1.0) | Eric Stevenson | 2017 | Stevenson, E. L.; Lancaster, R. W.; Buanz, A. B. M.; Price, L. S.; Tocher, D. A.; Price, S. L., CrystEngComm 2019, 21(13), 2154-2163. | \CHEMISTRY_CPOSS\Estradiol\CrystOpt | dfB4842 | 3.364 | PBE1PBE/6-31G(d,p) | 0 |  | This is the DMAflex intra_molecular energy penalty. It is with respect to opt. | B4842 | P212121 | 8 | 11.977 | 6.8607 | 39.3816 | 90 | 90 | 90 | LATT -1; SYMM +X +1/2, -Y +1/2, -Z ; SYMM -X , +Y +1/2, -Z +1/2; SYMM -X +1/2, -Y , +Z +1/2 | 1.1182 | 0.6545 |  | -127.89 | -172.09 | -124.526 | 0 | 0 | 0 | 1 |  | 0 |  | 0 | CrystalOptimizer with GDMA2.2(PBE1PBE/6-31G(d,p)) + FIT
PIPHOO | C18 H24 O2 | 10 | beta-estradiol | 3-hydroxy-1,3,5(10)-estratriene-17beta-ol | Estra-1,3,5(10)-triene-3,17beta-diol, DB00783 | PIPHOO | Flexible CrystalPrecictor (2.x), CrystalOptimizer, DMACRYS (2.2.1.0) | Eric Stevenson | 2017 | Stevenson, E. L.; Lancaster, R. W.; Buanz, A. B. M.; Price, L. S.; Tocher, D. A.; Price, S. L., CrystEngComm 2019, 21(13), 2154-2163. | \CHEMISTRY_CPOSS\Estradiol\CrystOpt | dfB1416 | 1.777 | PBE1PBE/6-31G(d,p) | 0 |  | This is the DMAflex intra_molecular energy penalty. It is with respect to opt. | B1416 | P212121 | 8 | 12.3578 | 10.4038 | 24.8852 | 90 | 90 | 90 | LATT -1; SYMM +X +1/2, -Y +1/2, -Z ; SYMM -X , +Y +1/2, -Z +1/2; SYMM -X +1/2, -Y , +Z +1/2 | 1.131 | 0.6634 |  | -126.3 | -189.73 | -124.523 | 0 | 0 | 0 | 1 |  | 0 |  | 0 | CrystalOptimizer with GDMA2.2(PBE1PBE/6-31G(d,p)) + FIT
PIPHOO | C18 H24 O2 | 10 | beta-estradiol | 3-hydroxy-1,3,5(10)-estratriene-17beta-ol | Estra-1,3,5(10)-triene-3,17beta-diol, DB00783 | PIPHOO | Flexible CrystalPrecictor (2.x), CrystalOptimizer, DMACRYS (2.2.1.0) | Eric Stevenson | 2017 | Stevenson, E. L.; Lancaster, R. W.; Buanz, A. B. M.; Price, L. S.; Tocher, D. A.; Price, S. L., CrystEngComm 2019, 21(13), 2154-2163. | \CHEMISTRY_CPOSS\Estradiol\CrystOpt | dfC1527 | 9.809 | PBE1PBE/6-31G(d,p) | 0 |  | This is the DMAflex intra_molecular energy penalty. It is with respect to opt. | C1527 | P1 | 2 | 9.5198 | 12.0587 | 7.7693 | 71.075 | 73.515 | 77.995 | LATT -1 | 1.1274 | 0.6641 |  | -134.33 | -176.77 | -124.521 | 0 | 0 | 0 | 1 |  | 0 |  | 0 | CrystalOptimizer with GDMA2.2(PBE1PBE/6-31G(d,p)) + FIT
PIPHOO | C18 H24 O2 | 10 | beta-estradiol | 3-hydroxy-1,3,5(10)-estratriene-17beta-ol | Estra-1,3,5(10)-triene-3,17beta-diol, DB00783 | PIPHOO | Flexible CrystalPrecictor (2.x), CrystalOptimizer, DMACRYS (2.2.1.0) | Eric Stevenson | 2017 | Stevenson, E. L.; Lancaster, R. W.; Buanz, A. B. M.; Price, L. S.; Tocher, D. A.; Price, S. L., CrystEngComm 2019, 21(13), 2154-2163. | \CHEMISTRY_CPOSS\Estradiol\CrystOpt | dfB2821 | 3.369 | PBE1PBE/6-31G(d,p) | 0 |  | This is the DMAflex intra_molecular energy penalty. It is with respect to opt. | B2821 | P21 | 4 | 17.5356 | 8.6976 | 10.2199 | 90 | 81.653 | 90 | LATT -1; SYMM -X , +Y +1/2, -Z | 1.1731 | 0.6893 |  | -127.89 | -193.09 | -124.521 | 0 | 0 | 0 | 1 |  | 0 |  | 0 | CrystalOptimizer with GDMA2.2(PBE1PBE/6-31G(d,p)) + FIT
PIPHOO | C18 H24 O2 | 10 | beta-estradiol | 3-hydroxy-1,3,5(10)-estratriene-17beta-ol | Estra-1,3,5(10)-triene-3,17beta-diol, DB00783 | PIPHOO | Flexible CrystalPrecictor (2.x), CrystalOptimizer, DMACRYS (2.2.1.0) | Eric Stevenson | 2017 | Stevenson, E. L.; Lancaster, R. W.; Buanz, A. B. M.; Price, L. S.; Tocher, D. A.; Price, S. L., CrystEngComm 2019, 21(13), 2154-2163. | \CHEMISTRY_CPOSS\Estradiol\CrystOpt | dfC1751 | 3.541 | PBE1PBE/6-31G(d,p) | 0 |  | This is the DMAflex intra_molecular energy penalty. It is with respect to opt. | C1751 | P21 | 4 | 10.7304 | 15.0584 | 10.3312 | 90 | 71.528 | 90 | LATT -1; SYMM -X , +Y +1/2, -Z | 1.1427 | 0.6687 |  | -128.06 | -183.57 | -124.519 | 0 | 0 | 0 | 1 |  | 0 |  | 0 | CrystalOptimizer with GDMA2.2(PBE1PBE/6-31G(d,p)) + FIT
PIPHOO | C18 H24 O2 | 10 | beta-estradiol | 3-hydroxy-1,3,5(10)-estratriene-17beta-ol | Estra-1,3,5(10)-triene-3,17beta-diol, DB00783 | PIPHOO | Flexible CrystalPrecictor (2.x), CrystalOptimizer, DMACRYS (2.2.1.0) | Eric Stevenson | 2017 | Stevenson, E. L.; Lancaster, R. W.; Buanz, A. B. M.; Price, L. S.; Tocher, D. A.; Price, S. L., CrystEngComm 2019, 21(13), 2154-2163. | \CHEMISTRY_CPOSS\Estradiol\CrystOpt | dfB1208 | 3.415 | PBE1PBE/6-31G(d,p) | 0 |  | This is the DMAflex intra_molecular energy penalty. It is with respect to opt. | B1208 | P212121 | 8 | 14.2164 | 9.4283 | 23.2015 | 90 | 90 | 90 | LATT -1; SYMM +X +1/2, -Y +1/2, -Z ; SYMM -X , +Y +1/2, -Z +1/2; SYMM -X +1/2, -Y , +Z +1/2 | 1.1635 | 0.6836 |  | -127.93 | -197.07 | -124.515 | 0 | 0 | 0 | 1 |  | 0 |  | 0 | CrystalOptimizer with GDMA2.2(PBE1PBE/6-31G(d,p)) + FIT
PIPHOO | C18 H24 O2 | 10 | beta-estradiol | 3-hydroxy-1,3,5(10)-estratriene-17beta-ol | Estra-1,3,5(10)-triene-3,17beta-diol, DB00783 | PIPHOO | Flexible CrystalPrecictor (2.x), CrystalOptimizer, DMACRYS (2.2.1.0) | Eric Stevenson | 2017 | Stevenson, E. L.; Lancaster, R. W.; Buanz, A. B. M.; Price, L. S.; Tocher, D. A.; Price, S. L., CrystEngComm 2019, 21(13), 2154-2163. | \CHEMISTRY_CPOSS\Estradiol\CrystOpt | dfB4023 | 1.066 | PBE1PBE/6-31G(d,p) | 0 |  | This is the DMAflex intra_molecular energy penalty. It is with respect to opt. | B4023 | P212121 | 8 | 9.9201 | 41.7733 | 7.7766 | 90 | 90 | 90 | LATT -1; SYMM +X +1/2, -Y +1/2, -Z ; SYMM -X , +Y +1/2, -Z +1/2; SYMM -X +1/2, -Y , +Z +1/2 | 1.1228 | 0.6603 |  | -125.58 | -183.28 | -124.514 | 0 | 0 | 0 | 1 |  | 0 |  | 0 | CrystalOptimizer with GDMA2.2(PBE1PBE/6-31G(d,p)) + FIT
PIPHOO | C18 H24 O2 | 10 | beta-estradiol | 3-hydroxy-1,3,5(10)-estratriene-17beta-ol | Estra-1,3,5(10)-triene-3,17beta-diol, DB00783 | PIPHOO | Flexible CrystalPrecictor (2.x), CrystalOptimizer, DMACRYS (2.2.1.0) | Eric Stevenson | 2017 | Stevenson, E. L.; Lancaster, R. W.; Buanz, A. B. M.; Price, L. S.; Tocher, D. A.; Price, S. L., CrystEngComm 2019, 21(13), 2154-2163. | \CHEMISTRY_CPOSS\Estradiol\CrystOpt | dfA4366 | 3.5 | PBE1PBE/6-31G(d,p) | 0 |  | This is the DMAflex intra_molecular energy penalty. It is with respect to opt. | A4366 | P21 | 4 | 17.2133 | 13.4728 | 8.4278 | 90 | 54.872 | 90 | LATT -1; SYMM -X , +Y +1/2, -Z | 1.1318 | 0.6647 |  | -128.01 | -181.47 | -124.51 | 0 | 0 | 0 | 1 |  | 0 |  | 0 | CrystalOptimizer with GDMA2.2(PBE1PBE/6-31G(d,p)) + FIT
PIPHOO | C18 H24 O2 | 10 | beta-estradiol | 3-hydroxy-1,3,5(10)-estratriene-17beta-ol | Estra-1,3,5(10)-triene-3,17beta-diol, DB00783 | PIPHOO | Flexible CrystalPrecictor (2.x), CrystalOptimizer, DMACRYS (2.2.1.0) | Eric Stevenson | 2017 | Stevenson, E. L.; Lancaster, R. W.; Buanz, A. B. M.; Price, L. S.; Tocher, D. A.; Price, S. L., CrystEngComm 2019, 21(13), 2154-2163. | \CHEMISTRY_CPOSS\Estradiol\CrystOpt | dfB4938 | 2.961 | PBE1PBE/6-31G(d,p) | 0 |  | This is the DMAflex intra_molecular energy penalty. It is with respect to opt. | B4938 | P21 | 4 | 12.8304 | 10.4909 | 11.9955 | 90 | 84.761 | 90 | LATT -1; SYMM -X , +Y +1/2, -Z | 1.1252 | 0.6584 |  | -127.47 | -175.38 | -124.509 | 0 | 0 | 0 | 1 |  | 0 |  | 0 | CrystalOptimizer with GDMA2.2(PBE1PBE/6-31G(d,p)) + FIT
PIPHOO | C18 H24 O2 | 10 | beta-estradiol | 3-hydroxy-1,3,5(10)-estratriene-17beta-ol | Estra-1,3,5(10)-triene-3,17beta-diol, DB00783 | PIPHOO | Flexible CrystalPrecictor (2.x), CrystalOptimizer, DMACRYS (2.2.1.0) | Eric Stevenson | 2017 | Stevenson, E. L.; Lancaster, R. W.; Buanz, A. B. M.; Price, L. S.; Tocher, D. A.; Price, S. L., CrystEngComm 2019, 21(13), 2154-2163. | \CHEMISTRY_CPOSS\Estradiol\CrystOpt | dfB5217 | 4.544 | PBE1PBE/6-31G(d,p) | 0 |  | This is the DMAflex intra_molecular energy penalty. It is with respect to opt. | B5217 | P21 | 4 | 9.9526 | 7.6348 | 23.0646 | 90 | 114.546 | 90 | LATT -1; SYMM -X , +Y +1/2, -Z | 1.1349 | 0.6642 |  | -129.05 | -180.12 | -124.506 | 0 | 0 | 0 | 1 |  | 0 |  | 0 | CrystalOptimizer with GDMA2.2(PBE1PBE/6-31G(d,p)) + FIT
PIPHOO | C18 H24 O2 | 10 | beta-estradiol | 3-hydroxy-1,3,5(10)-estratriene-17beta-ol | Estra-1,3,5(10)-triene-3,17beta-diol, DB00783 | PIPHOO | Flexible CrystalPrecictor (2.x), CrystalOptimizer, DMACRYS (2.2.1.0) | Eric Stevenson | 2017 | Stevenson, E. L.; Lancaster, R. W.; Buanz, A. B. M.; Price, L. S.; Tocher, D. A.; Price, S. L., CrystEngComm 2019, 21(13), 2154-2163. | \CHEMISTRY_CPOSS\Estradiol\CrystOpt | dfA12284 | 2.676 | PBE1PBE/6-31G(d,p) | 0 |  | This is the DMAflex intra_molecular energy penalty. It is with respect to opt. | A12284 | P212121 | 8 | 6.8817 | 13.6325 | 34.279 | 90 | 90 | 90 | LATT -1; SYMM +X +1/2, -Y +1/2, -Z ; SYMM -X , +Y +1/2, -Z +1/2; SYMM -X +1/2, -Y , +Z +1/2 | 1.1252 | 0.66 |  | -127.18 | -173.5 | -124.504 | 0 | 0 | 0 | 1 |  | 0 |  | 0 | CrystalOptimizer with GDMA2.2(PBE1PBE/6-31G(d,p)) + FIT
PIPHOO | C18 H24 O2 | 10 | beta-estradiol | 3-hydroxy-1,3,5(10)-estratriene-17beta-ol | Estra-1,3,5(10)-triene-3,17beta-diol, DB00783 | PIPHOO | Flexible CrystalPrecictor (2.x), CrystalOptimizer, DMACRYS (2.2.1.0) | Eric Stevenson | 2017 | Stevenson, E. L.; Lancaster, R. W.; Buanz, A. B. M.; Price, L. S.; Tocher, D. A.; Price, S. L., CrystEngComm 2019, 21(13), 2154-2163. | \CHEMISTRY_CPOSS\Estradiol\CrystOpt | dfA4235 | 1.766 | PBE1PBE/6-31G(d,p) | 0 |  | This is the DMAflex intra_molecular energy penalty. It is with respect to opt. | A4235 | P21 | 4 | 6.4604 | 34.4046 | 7.8542 | 90 | 64.874 | 90 | LATT -1; SYMM -X , +Y +1/2, -Z | 1.1447 | 0.6726 |  | -126.27 | -186.03 | -124.504 | 0 | 0 | 0 | 1 |  | 0 |  | 0 | CrystalOptimizer with GDMA2.2(PBE1PBE/6-31G(d,p)) + FIT
PIPHOO | C18 H24 O2 | 10 | beta-estradiol | 3-hydroxy-1,3,5(10)-estratriene-17beta-ol | Estra-1,3,5(10)-triene-3,17beta-diol, DB00783 | PIPHOO | Flexible CrystalPrecictor (2.x), CrystalOptimizer, DMACRYS (2.2.1.0) | Eric Stevenson | 2017 | Stevenson, E. L.; Lancaster, R. W.; Buanz, A. B. M.; Price, L. S.; Tocher, D. A.; Price, S. L., CrystEngComm 2019, 21(13), 2154-2163. | \CHEMISTRY_CPOSS\Estradiol\CrystOpt | dfA10265 | 4.206 | PBE1PBE/6-31G(d,p) | 0 |  | This is the DMAflex intra_molecular energy penalty. It is with respect to opt. | A10265 | P21212 | 8 | 38.4803 | 11.2929 | 7.2141 | 90 | 90 | 90 | LATT -1; SYMM +X +1/2, -Y +1/2, -Z ; SYMM -X +1/2, +Y +1/2, -Z ; SYMM -X , -Y , +Z | 1.1542 | 0.6763 |  | -128.71 | -189.24 | -124.504 | 0 | 0 | 0 | 1 |  | 0 |  | 0 | CrystalOptimizer with GDMA2.2(PBE1PBE/6-31G(d,p)) + FIT
PIPHOO | C18 H24 O2 | 10 | beta-estradiol | 3-hydroxy-1,3,5(10)-estratriene-17beta-ol | Estra-1,3,5(10)-triene-3,17beta-diol, DB00783 | PIPHOO | Flexible CrystalPrecictor (2.x), CrystalOptimizer, DMACRYS (2.2.1.0) | Eric Stevenson | 2017 | Stevenson, E. L.; Lancaster, R. W.; Buanz, A. B. M.; Price, L. S.; Tocher, D. A.; Price, S. L., CrystEngComm 2019, 21(13), 2154-2163. | \CHEMISTRY_CPOSS\Estradiol\CrystOpt | dfA4263 | 2.757 | PBE1PBE/6-31G(d,p) | 0 |  | This is the DMAflex intra_molecular energy penalty. It is with respect to opt. | A4263 | P21 | 4 | 16.8492 | 13.6749 | 6.8945 | 90 | 93.649 | 90 | LATT -1; SYMM -X , +Y +1/2, -Z | 1.1412 | 0.6708 |  | -127.26 | -187.99 | -124.503 | 0 | 0 | 0 | 1 |  | 0 |  | 0 | CrystalOptimizer with GDMA2.2(PBE1PBE/6-31G(d,p)) + FIT
PIPHOO | C18 H24 O2 | 10 | beta-estradiol | 3-hydroxy-1,3,5(10)-estratriene-17beta-ol | Estra-1,3,5(10)-triene-3,17beta-diol, DB00783 | PIPHOO | Flexible CrystalPrecictor (2.x), CrystalOptimizer, DMACRYS (2.2.1.0) | Eric Stevenson | 2017 | Stevenson, E. L.; Lancaster, R. W.; Buanz, A. B. M.; Price, L. S.; Tocher, D. A.; Price, S. L., CrystEngComm 2019, 21(13), 2154-2163. | \CHEMISTRY_CPOSS\Estradiol\CrystOpt | dfB2787 | 3.208 | PBE1PBE/6-31G(d,p) | 0 |  | This is the DMAflex intra_molecular energy penalty. It is with respect to opt. | B2787 | P212121 | 8 | 12.8799 | 12.3562 | 19.5141 | 90 | 90 | 90 | LATT -1; SYMM +X +1/2, -Y +1/2, -Z ; SYMM -X , +Y +1/2, -Z +1/2; SYMM -X +1/2, -Y , +Z +1/2 | 1.1651 | 0.6842 |  | -127.71 | -195.54 | -124.502 | 0 | 0 | 0 | 1 |  | 0 |  | 0 | CrystalOptimizer with GDMA2.2(PBE1PBE/6-31G(d,p)) + FIT
PIPHOO | C18 H24 O2 | 10 | beta-estradiol | 3-hydroxy-1,3,5(10)-estratriene-17beta-ol | Estra-1,3,5(10)-triene-3,17beta-diol, DB00783 | PIPHOO | Flexible CrystalPrecictor (2.x), CrystalOptimizer, DMACRYS (2.2.1.0) | Eric Stevenson | 2017 | Stevenson, E. L.; Lancaster, R. W.; Buanz, A. B. M.; Price, L. S.; Tocher, D. A.; Price, S. L., CrystEngComm 2019, 21(13), 2154-2163. | \CHEMISTRY_CPOSS\Estradiol\CrystOpt | dfB2179 | 5.161 | PBE1PBE/6-31G(d,p) | 0 |  | This is the DMAflex intra_molecular energy penalty. It is with respect to opt. | B2179 | P21 | 4 | 23.6135 | 5.7587 | 13.0156 | 90 | 117.27 | 90 | LATT -1; SYMM -X , +Y +1/2, -Z | 1.15 | 0.6751 |  | -129.66 | -189.3 | -124.499 | 0 | 0 | 0 | 1 |  | 0 |  | 0 | CrystalOptimizer with GDMA2.2(PBE1PBE/6-31G(d,p)) + FIT
PIPHOO | C18 H24 O2 | 10 | beta-estradiol | 3-hydroxy-1,3,5(10)-estratriene-17beta-ol | Estra-1,3,5(10)-triene-3,17beta-diol, DB00783 | PIPHOO | Flexible CrystalPrecictor (2.x), CrystalOptimizer, DMACRYS (2.2.1.0) | Eric Stevenson | 2017 | Stevenson, E. L.; Lancaster, R. W.; Buanz, A. B. M.; Price, L. S.; Tocher, D. A.; Price, S. L., CrystEngComm 2019, 21(13), 2154-2163. | \CHEMISTRY_CPOSS\Estradiol\CrystOpt | dfA5929 | 2.811 | PBE1PBE/6-31G(d,p) | 0 |  | This is the DMAflex intra_molecular energy penalty. It is with respect to opt. | A5929 | P21 | 4 | 8.9248 | 21.1028 | 8.1598 | 90 | 89.126 | 90 | LATT -1; SYMM -X , +Y +1/2, -Z | 1.1774 | 0.6895 |  | -127.31 | -201.61 | -124.499 | 0 | 0 | 0 | 1 |  | 0 |  | 0 | CrystalOptimizer with GDMA2.2(PBE1PBE/6-31G(d,p)) + FIT
PIPHOO | C18 H24 O2 | 10 | beta-estradiol | 3-hydroxy-1,3,5(10)-estratriene-17beta-ol | Estra-1,3,5(10)-triene-3,17beta-diol, DB00783 | PIPHOO | Flexible CrystalPrecictor (2.x), CrystalOptimizer, DMACRYS (2.2.1.0) | Eric Stevenson | 2017 | Stevenson, E. L.; Lancaster, R. W.; Buanz, A. B. M.; Price, L. S.; Tocher, D. A.; Price, S. L., CrystEngComm 2019, 21(13), 2154-2163. | \CHEMISTRY_CPOSS\Estradiol\CrystOpt | dfA8401 | 3.572 | PBE1PBE/6-31G(d,p) | 0 |  | This is the DMAflex intra_molecular energy penalty. It is with respect to opt. | A8401 | P212121 | 8 | 8.2307 | 9.7145 | 39.1815 | 90 | 90 | 90 | LATT -1; SYMM +X +1/2, -Y +1/2, -Z ; SYMM -X , +Y +1/2, -Z +1/2; SYMM -X +1/2, -Y , +Z +1/2 | 1.155 | 0.6764 |  | -128.07 | -192.37 | -124.498 | 0 | 0 | 0 | 1 |  | 0 |  | 0 | CrystalOptimizer with GDMA2.2(PBE1PBE/6-31G(d,p)) + FIT
PIPHOO | C18 H24 O2 | 10 | beta-estradiol | 3-hydroxy-1,3,5(10)-estratriene-17beta-ol | Estra-1,3,5(10)-triene-3,17beta-diol, DB00783 | PIPHOO | Flexible CrystalPrecictor (2.x), CrystalOptimizer, DMACRYS (2.2.1.0) | Eric Stevenson | 2017 | Stevenson, E. L.; Lancaster, R. W.; Buanz, A. B. M.; Price, L. S.; Tocher, D. A.; Price, S. L., CrystEngComm 2019, 21(13), 2154-2163. | \CHEMISTRY_CPOSS\Estradiol\CrystOpt | dfA6095 | 4.833 | PBE1PBE/6-31G(d,p) | 0 |  | This is the DMAflex intra_molecular energy penalty. It is with respect to opt. | A6095 | P21 | 4 | 7.2516 | 12.8678 | 17.0213 | 90 | 84.19 | 90 | LATT -1; SYMM -X , +Y +1/2, -Z | 1.145 | 0.6727 |  | -129.33 | -186.72 | -124.497 | 0 | 0 | 0 | 1 |  | 0 |  | 0 | CrystalOptimizer with GDMA2.2(PBE1PBE/6-31G(d,p)) + FIT
PIPHOO | C18 H24 O2 | 10 | beta-estradiol | 3-hydroxy-1,3,5(10)-estratriene-17beta-ol | Estra-1,3,5(10)-triene-3,17beta-diol, DB00783 | PIPHOO | Flexible CrystalPrecictor (2.x), CrystalOptimizer, DMACRYS (2.2.1.0) | Eric Stevenson | 2017 | Stevenson, E. L.; Lancaster, R. W.; Buanz, A. B. M.; Price, L. S.; Tocher, D. A.; Price, S. L., CrystEngComm 2019, 21(13), 2154-2163. | \CHEMISTRY_CPOSS\Estradiol\CrystOpt | dfB2237 | 2.094 | PBE1PBE/6-31G(d,p) | 0 |  | This is the DMAflex intra_molecular energy penalty. It is with respect to opt. | B2237 | P212121 | 8 | 22.7954 | 12.3462 | 11.5072 | 90 | 90 | 90 | LATT -1; SYMM +X +1/2, -Y +1/2, -Z ; SYMM -X , +Y +1/2, -Z +1/2; SYMM -X +1/2, -Y , +Z +1/2 | 1.1173 | 0.6557 |  | -126.59 | -174.96 | -124.496 | 0 | 0 | 0 | 1 |  | 0 |  | 0 | CrystalOptimizer with GDMA2.2(PBE1PBE/6-31G(d,p)) + FIT
PIPHOO | C18 H24 O2 | 10 | beta-estradiol | 3-hydroxy-1,3,5(10)-estratriene-17beta-ol | Estra-1,3,5(10)-triene-3,17beta-diol, DB00783 | PIPHOO | Flexible CrystalPrecictor (2.x), CrystalOptimizer, DMACRYS (2.2.1.0) | Eric Stevenson | 2017 | Stevenson, E. L.; Lancaster, R. W.; Buanz, A. B. M.; Price, L. S.; Tocher, D. A.; Price, S. L., CrystEngComm 2019, 21(13), 2154-2163. | \CHEMISTRY_CPOSS\Estradiol\CrystOpt | dfB3134 | 0.796 | PBE1PBE/6-31G(d,p) | 0 |  | This is the DMAflex intra_molecular energy penalty. It is with respect to opt. | B3134 | P21 | 4 | 5.9043 | 13.3988 | 21.1184 | 90 | 83.755 | 90 | LATT -1; SYMM -X , +Y +1/2, -Z | 1.0894 | 0.6399 |  | -125.29 | -168.69 | -124.494 | 0 | 0 | 0 | 1 |  | 0 |  | 0 | CrystalOptimizer with GDMA2.2(PBE1PBE/6-31G(d,p)) + FIT
PIPHOO | C18 H24 O2 | 10 | beta-estradiol | 3-hydroxy-1,3,5(10)-estratriene-17beta-ol | Estra-1,3,5(10)-triene-3,17beta-diol, DB00783 | PIPHOO | Flexible CrystalPrecictor (2.x), CrystalOptimizer, DMACRYS (2.2.1.0) | Eric Stevenson | 2017 | Stevenson, E. L.; Lancaster, R. W.; Buanz, A. B. M.; Price, L. S.; Tocher, D. A.; Price, S. L., CrystEngComm 2019, 21(13), 2154-2163. | \CHEMISTRY_CPOSS\Estradiol\CrystOpt | dfA13407 | 6.326 | PBE1PBE/6-31G(d,p) | 0 |  | This is the DMAflex intra_molecular energy penalty. It is with respect to opt. | A13407 | P21 | 4 | 12.9858 | 12.5625 | 9.6343 | 90 | 87.692 | 90 | LATT -1; SYMM -X , +Y +1/2, -Z | 1.1521 | 0.6759 |  | -130.82 | -185.2 | -124.494 | 0 | 0 | 0 | 1 |  | 0 |  | 0 | CrystalOptimizer with GDMA2.2(PBE1PBE/6-31G(d,p)) + FIT
PIPHOO | C18 H24 O2 | 10 | beta-estradiol | 3-hydroxy-1,3,5(10)-estratriene-17beta-ol | Estra-1,3,5(10)-triene-3,17beta-diol, DB00783 | PIPHOO | Flexible CrystalPrecictor (2.x), CrystalOptimizer, DMACRYS (2.2.1.0) | Eric Stevenson | 2017 | Stevenson, E. L.; Lancaster, R. W.; Buanz, A. B. M.; Price, L. S.; Tocher, D. A.; Price, S. L., CrystEngComm 2019, 21(13), 2154-2163. | \CHEMISTRY_CPOSS\Estradiol\CrystOpt | dfB2637 | 1.147 | PBE1PBE/6-31G(d,p) | 0 |  | This is the DMAflex intra_molecular energy penalty. It is with respect to opt. | B2637 | P212121 | 8 | 27.2638 | 12.2946 | 9.4671 | 90 | 90 | 90 | LATT -1; SYMM +X +1/2, -Y +1/2, -Z ; SYMM -X , +Y +1/2, -Z +1/2; SYMM -X +1/2, -Y , +Z +1/2 | 1.1402 | 0.6687 |  | -125.64 | -185.4 | -124.493 | 0 | 0 | 0 | 1 |  | 0 |  | 0 | CrystalOptimizer with GDMA2.2(PBE1PBE/6-31G(d,p)) + FIT
PIPHOO | C18 H24 O2 | 10 | beta-estradiol | 3-hydroxy-1,3,5(10)-estratriene-17beta-ol | Estra-1,3,5(10)-triene-3,17beta-diol, DB00783 | PIPHOO | Flexible CrystalPrecictor (2.x), CrystalOptimizer, DMACRYS (2.2.1.0) | Eric Stevenson | 2017 | Stevenson, E. L.; Lancaster, R. W.; Buanz, A. B. M.; Price, L. S.; Tocher, D. A.; Price, S. L., CrystEngComm 2019, 21(13), 2154-2163. | \CHEMISTRY_CPOSS\Estradiol\CrystOpt | dfA3321 | 1.99 | PBE1PBE/6-31G(d,p) | 0 |  | This is the DMAflex intra_molecular energy penalty. It is with respect to opt. | A3321 | P1 | 2 | 8.3609 | 13.6212 | 7.1264 | 94.384 | 74.847 | 89.457 | LATT -1 | 1.1587 | 0.6795 |  | -126.48 | -190.15 | -124.49 | 0 | 0 | 0 | 1 |  | 0 |  | 0 | CrystalOptimizer with GDMA2.2(PBE1PBE/6-31G(d,p)) + FIT
PIPHOO | C18 H24 O2 | 10 | beta-estradiol | 3-hydroxy-1,3,5(10)-estratriene-17beta-ol | Estra-1,3,5(10)-triene-3,17beta-diol, DB00783 | PIPHOO | Flexible CrystalPrecictor (2.x), CrystalOptimizer, DMACRYS (2.2.1.0) | Eric Stevenson | 2017 | Stevenson, E. L.; Lancaster, R. W.; Buanz, A. B. M.; Price, L. S.; Tocher, D. A.; Price, S. L., CrystEngComm 2019, 21(13), 2154-2163. | \CHEMISTRY_CPOSS\Estradiol\CrystOpt | dfA13004 | 5.662 | PBE1PBE/6-31G(d,p) | 0 |  | This is the DMAflex intra_molecular energy penalty. It is with respect to opt. | A13004 | P21 | 4 | 8.2181 | 9.4725 | 21.1608 | 90 | 80.685 | 90 | LATT -1; SYMM -X , +Y +1/2, -Z | 1.113 | 0.6516 |  | -130.15 | -168.41 | -124.488 | 0 | 0 | 0 | 1 |  | 0 |  | 0 | CrystalOptimizer with GDMA2.2(PBE1PBE/6-31G(d,p)) + FIT
PIPHOO | C18 H24 O2 | 10 | beta-estradiol | 3-hydroxy-1,3,5(10)-estratriene-17beta-ol | Estra-1,3,5(10)-triene-3,17beta-diol, DB00783 | PIPHOO | Flexible CrystalPrecictor (2.x), CrystalOptimizer, DMACRYS (2.2.1.0) | Eric Stevenson | 2017 | Stevenson, E. L.; Lancaster, R. W.; Buanz, A. B. M.; Price, L. S.; Tocher, D. A.; Price, S. L., CrystEngComm 2019, 21(13), 2154-2163. | \CHEMISTRY_CPOSS\Estradiol\CrystOpt | dfB4929 | 5.344 | PBE1PBE/6-31G(d,p) | 0 |  | This is the DMAflex intra_molecular energy penalty. It is with respect to opt. | B4929 | P212121 | 8 | 33.9961 | 11.539 | 7.8303 | 90 | 90 | 90 | LATT -1; SYMM +X +1/2, -Y +1/2, -Z ; SYMM -X , +Y +1/2, -Z +1/2; SYMM -X +1/2, -Y , +Z +1/2 | 1.178 | 0.6922 |  | -129.83 | -200 | -124.486 | 0 | 0 | 0 | 1 |  | 0 |  | 0 | CrystalOptimizer with GDMA2.2(PBE1PBE/6-31G(d,p)) + FIT
PIPHOO | C18 H24 O2 | 10 | beta-estradiol | 3-hydroxy-1,3,5(10)-estratriene-17beta-ol | Estra-1,3,5(10)-triene-3,17beta-diol, DB00783 | PIPHOO | Flexible CrystalPrecictor (2.x), CrystalOptimizer, DMACRYS (2.2.1.0) | Eric Stevenson | 2017 | Stevenson, E. L.; Lancaster, R. W.; Buanz, A. B. M.; Price, L. S.; Tocher, D. A.; Price, S. L., CrystEngComm 2019, 21(13), 2154-2163. | \CHEMISTRY_CPOSS\Estradiol\CrystOpt | dfB3613 | 3.585 | PBE1PBE/6-31G(d,p) | 0 |  | This is the DMAflex intra_molecular energy penalty. It is with respect to opt. | B3613 | P212121 | 8 | 23.7835 | 14.92 | 9.3767 | 90 | 90 | 90 | LATT -1; SYMM +X +1/2, -Y +1/2, -Z ; SYMM -X , +Y +1/2, -Z +1/2; SYMM -X +1/2, -Y , +Z +1/2 | 1.0875 | 0.6384 |  | -128.07 | -182.43 | -124.485 | 0 | 0 | 0 | 1 |  | 0 |  | 0 | CrystalOptimizer with GDMA2.2(PBE1PBE/6-31G(d,p)) + FIT
PIPHOO | C18 H24 O2 | 10 | beta-estradiol | 3-hydroxy-1,3,5(10)-estratriene-17beta-ol | Estra-1,3,5(10)-triene-3,17beta-diol, DB00783 | PIPHOO | Flexible CrystalPrecictor (2.x), CrystalOptimizer, DMACRYS (2.2.1.0) | Eric Stevenson | 2017 | Stevenson, E. L.; Lancaster, R. W.; Buanz, A. B. M.; Price, L. S.; Tocher, D. A.; Price, S. L., CrystEngComm 2019, 21(13), 2154-2163. | \CHEMISTRY_CPOSS\Estradiol\CrystOpt | dfB3314 | 1.417 | PBE1PBE/6-31G(d,p) | 0 |  | This is the DMAflex intra_molecular energy penalty. It is with respect to opt. | B3314 | P21 | 4 | 6.3499 | 32.747 | 7.5537 | 90 | 85.39 | 90 | LATT -1; SYMM -X , +Y +1/2, -Z | 1.1556 | 0.6791 |  | -125.9 | -191.96 | -124.483 | 0 | 0 | 0 | 1 |  | 0 |  | 0 | CrystalOptimizer with GDMA2.2(PBE1PBE/6-31G(d,p)) + FIT
PIPHOO | C18 H24 O2 | 10 | beta-estradiol | 3-hydroxy-1,3,5(10)-estratriene-17beta-ol | Estra-1,3,5(10)-triene-3,17beta-diol, DB00783 | PIPHOO | Flexible CrystalPrecictor (2.x), CrystalOptimizer, DMACRYS (2.2.1.0) | Eric Stevenson | 2017 | Stevenson, E. L.; Lancaster, R. W.; Buanz, A. B. M.; Price, L. S.; Tocher, D. A.; Price, S. L., CrystEngComm 2019, 21(13), 2154-2163. | \CHEMISTRY_CPOSS\Estradiol\CrystOpt | dfA4559 | 1.638 | PBE1PBE/6-31G(d,p) | 0 |  | This is the DMAflex intra_molecular energy penalty. It is with respect to opt. | A4559 | P21 | 4 | 11.2837 | 8.359 | 17.1821 | 90 | 77.772 | 90 | LATT -1; SYMM -X , +Y +1/2, -Z | 1.1423 | 0.6705 |  | -126.12 | -187.93 | -124.482 | 0 | 0 | 0 | 1 |  | 0 |  | 0 | CrystalOptimizer with GDMA2.2(PBE1PBE/6-31G(d,p)) + FIT
PIPHOO | C18 H24 O2 | 10 | beta-estradiol | 3-hydroxy-1,3,5(10)-estratriene-17beta-ol | Estra-1,3,5(10)-triene-3,17beta-diol, DB00783 | PIPHOO | Flexible CrystalPrecictor (2.x), CrystalOptimizer, DMACRYS (2.2.1.0) | Eric Stevenson | 2017 | Stevenson, E. L.; Lancaster, R. W.; Buanz, A. B. M.; Price, L. S.; Tocher, D. A.; Price, S. L., CrystEngComm 2019, 21(13), 2154-2163. | \CHEMISTRY_CPOSS\Estradiol\CrystOpt | dfA4652 | 0.93 | PBE1PBE/6-31G(d,p) | 0 |  | This is the DMAflex intra_molecular energy penalty. It is with respect to opt. | A4652 | P21212 | 8 | 26.7582 | 19.0133 | 6.1979 | 90 | 90 | 90 | LATT -1; SYMM +X +1/2, -Y +1/2, -Z ; SYMM -X +1/2, +Y +1/2, -Z ; SYMM -X , -Y , +Z | 1.1475 | 0.6728 |  | -125.41 | -178.76 | -124.48 | 0 | 0 | 0 | 1 |  | 0 |  | 0 | CrystalOptimizer with GDMA2.2(PBE1PBE/6-31G(d,p)) + FIT
PIPHOO | C18 H24 O2 | 10 | beta-estradiol | 3-hydroxy-1,3,5(10)-estratriene-17beta-ol | Estra-1,3,5(10)-triene-3,17beta-diol, DB00783 | PIPHOO | Flexible CrystalPrecictor (2.x), CrystalOptimizer, DMACRYS (2.2.1.0) | Eric Stevenson | 2017 | Stevenson, E. L.; Lancaster, R. W.; Buanz, A. B. M.; Price, L. S.; Tocher, D. A.; Price, S. L., CrystEngComm 2019, 21(13), 2154-2163. | \CHEMISTRY_CPOSS\Estradiol\CrystOpt | dfA13535 | 3.261 | PBE1PBE/6-31G(d,p) | 0 |  | This is the DMAflex intra_molecular energy penalty. It is with respect to opt. | A13535 | P212121 | 8 | 28.4501 | 12.2825 | 9.0716 | 90 | 90 | 90 | LATT -1; SYMM +X +1/2, -Y +1/2, -Z ; SYMM -X , +Y +1/2, -Z +1/2; SYMM -X +1/2, -Y , +Z +1/2 | 1.1415 | 0.6681 |  | -127.74 | -183.45 | -124.479 | 0 | 0 | 0 | 1 |  | 0 |  | 0 | CrystalOptimizer with GDMA2.2(PBE1PBE/6-31G(d,p)) + FIT
PIPHOO | C18 H24 O2 | 10 | beta-estradiol | 3-hydroxy-1,3,5(10)-estratriene-17beta-ol | Estra-1,3,5(10)-triene-3,17beta-diol, DB00783 | PIPHOO | Flexible CrystalPrecictor (2.x), CrystalOptimizer, DMACRYS (2.2.1.0) | Eric Stevenson | 2017 | Stevenson, E. L.; Lancaster, R. W.; Buanz, A. B. M.; Price, L. S.; Tocher, D. A.; Price, S. L., CrystEngComm 2019, 21(13), 2154-2163. | \CHEMISTRY_CPOSS\Estradiol\CrystOpt | dfA2482 | 2.032 | PBE1PBE/6-31G(d,p) | 0 |  | This is the DMAflex intra_molecular energy penalty. It is with respect to opt. | A2482 | P212121 | 8 | 20.7971 | 22.2618 | 7.0242 | 90 | 90 | 90 | LATT -1; SYMM +X +1/2, -Y +1/2, -Z ; SYMM -X , +Y +1/2, -Z +1/2; SYMM -X +1/2, -Y , +Z +1/2 | 1.1126 | 0.6509 |  | -126.51 | -179.38 | -124.478 | 0 | 0 | 0 | 1 |  | 0 |  | 0 | CrystalOptimizer with GDMA2.2(PBE1PBE/6-31G(d,p)) + FIT
PIPHOO | C18 H24 O2 | 10 | beta-estradiol | 3-hydroxy-1,3,5(10)-estratriene-17beta-ol | Estra-1,3,5(10)-triene-3,17beta-diol, DB00783 | PIPHOO | Flexible CrystalPrecictor (2.x), CrystalOptimizer, DMACRYS (2.2.1.0) | Eric Stevenson | 2017 | Stevenson, E. L.; Lancaster, R. W.; Buanz, A. B. M.; Price, L. S.; Tocher, D. A.; Price, S. L., CrystEngComm 2019, 21(13), 2154-2163. | \CHEMISTRY_CPOSS\Estradiol\CrystOpt | dfA1303 | 2.203 | PBE1PBE/6-31G(d,p) | 0 |  | This is the DMAflex intra_molecular energy penalty. It is with respect to opt. | A1303 | P212121 | 8 | 21.309 | 7.2586 | 20.6277 | 90 | 90 | 90 | LATT -1; SYMM +X +1/2, -Y +1/2, -Z ; SYMM -X , +Y +1/2, -Z +1/2; SYMM -X +1/2, -Y , +Z +1/2 | 1.1341 | 0.6648 |  | -126.68 | -190.91 | -124.477 | 0 | 0 | 0 | 1 |  | 0 |  | 0 | CrystalOptimizer with GDMA2.2(PBE1PBE/6-31G(d,p)) + FIT
PIPHOO | C18 H24 O2 | 10 | beta-estradiol | 3-hydroxy-1,3,5(10)-estratriene-17beta-ol | Estra-1,3,5(10)-triene-3,17beta-diol, DB00783 | PIPHOO | Flexible CrystalPrecictor (2.x), CrystalOptimizer, DMACRYS (2.2.1.0) | Eric Stevenson | 2017 | Stevenson, E. L.; Lancaster, R. W.; Buanz, A. B. M.; Price, L. S.; Tocher, D. A.; Price, S. L., CrystEngComm 2019, 21(13), 2154-2163. | \CHEMISTRY_CPOSS\Estradiol\CrystOpt | dfA5234 | 3.333 | PBE1PBE/6-31G(d,p) | 0 |  | This is the DMAflex intra_molecular energy penalty. It is with respect to opt. | A5234 | P21 | 4 | 27.7231 | 7.9765 | 7.0284 | 90 | 83.803 | 90 | LATT -1; SYMM -X , +Y +1/2, -Z | 1.1709 | 0.6867 |  | -127.81 | -200.82 | -124.477 | 0 | 0 | 0 | 1 |  | 0 |  | 0 | CrystalOptimizer with GDMA2.2(PBE1PBE/6-31G(d,p)) + FIT
PIPHOO | C18 H24 O2 | 10 | beta-estradiol | 3-hydroxy-1,3,5(10)-estratriene-17beta-ol | Estra-1,3,5(10)-triene-3,17beta-diol, DB00783 | PIPHOO | Flexible CrystalPrecictor (2.x), CrystalOptimizer, DMACRYS (2.2.1.0) | Eric Stevenson | 2017 | Stevenson, E. L.; Lancaster, R. W.; Buanz, A. B. M.; Price, L. S.; Tocher, D. A.; Price, S. L., CrystEngComm 2019, 21(13), 2154-2163. | \CHEMISTRY_CPOSS\Estradiol\CrystOpt | dfA5621 | 2.566 | PBE1PBE/6-31G(d,p) | 0 |  | This is the DMAflex intra_molecular energy penalty. It is with respect to opt. | A5621 | P21 | 4 | 6.3613 | 11.7391 | 22.2597 | 90 | 83.787 | 90 | LATT -1; SYMM -X , +Y +1/2, -Z | 1.0948 | 0.6395 |  | -127.04 | -168.82 | -124.474 | 0 | 0 | 0 | 1 |  | 0 |  | 0 | CrystalOptimizer with GDMA2.2(PBE1PBE/6-31G(d,p)) + FIT
PIPHOO | C18 H24 O2 | 10 | beta-estradiol | 3-hydroxy-1,3,5(10)-estratriene-17beta-ol | Estra-1,3,5(10)-triene-3,17beta-diol, DB00783 | PIPHOO | Flexible CrystalPrecictor (2.x), CrystalOptimizer, DMACRYS (2.2.1.0) | Eric Stevenson | 2017 | Stevenson, E. L.; Lancaster, R. W.; Buanz, A. B. M.; Price, L. S.; Tocher, D. A.; Price, S. L., CrystEngComm 2019, 21(13), 2154-2163. | \CHEMISTRY_CPOSS\Estradiol\CrystOpt | dfB1800 | 1.156 | PBE1PBE/6-31G(d,p) | 0 |  | This is the DMAflex intra_molecular energy penalty. It is with respect to opt. | B1800 | R3 | 6 | 35.1582 | 35.1582 | 6.5753 | 90 | 90 | 120 | LATT -3; SYMM -Y , +X -Y , +Z ; SYMM -X +Y , -X , +Z | 1.1566 | 0.6786 |  | -125.63 | -197.51 | -124.474 | 0 | 0 | 0 | 1 |  | 0 |  | 0 | CrystalOptimizer with GDMA2.2(PBE1PBE/6-31G(d,p)) + FIT
PIPHOO | C18 H24 O2 | 10 | beta-estradiol | 3-hydroxy-1,3,5(10)-estratriene-17beta-ol | Estra-1,3,5(10)-triene-3,17beta-diol, DB00783 | PIPHOO | Flexible CrystalPrecictor (2.x), CrystalOptimizer, DMACRYS (2.2.1.0) | Eric Stevenson | 2017 | Stevenson, E. L.; Lancaster, R. W.; Buanz, A. B. M.; Price, L. S.; Tocher, D. A.; Price, S. L., CrystEngComm 2019, 21(13), 2154-2163. | \CHEMISTRY_CPOSS\Estradiol\CrystOpt | dfB6137 | 5.106 | PBE1PBE/6-31G(d,p) | 0 |  | This is the DMAflex intra_molecular energy penalty. It is with respect to opt. | B6137 | P21 | 4 | 7.0943 | 13.7504 | 15.7517 | 90 | 82.298 | 90 | LATT -1; SYMM -X , +Y +1/2, -Z | 1.1881 | 0.7003 |  | -129.58 | -210.46 | -124.474 | 0 | 0 | 0 | 1 |  | 0 |  | 0 | CrystalOptimizer with GDMA2.2(PBE1PBE/6-31G(d,p)) + FIT
PIPHOO | C18 H24 O2 | 10 | beta-estradiol | 3-hydroxy-1,3,5(10)-estratriene-17beta-ol | Estra-1,3,5(10)-triene-3,17beta-diol, DB00783 | PIPHOO | Flexible CrystalPrecictor (2.x), CrystalOptimizer, DMACRYS (2.2.1.0) | Eric Stevenson | 2017 | Stevenson, E. L.; Lancaster, R. W.; Buanz, A. B. M.; Price, L. S.; Tocher, D. A.; Price, S. L., CrystEngComm 2019, 21(13), 2154-2163. | \CHEMISTRY_CPOSS\Estradiol\CrystOpt | dfB3864 | 1.717 | PBE1PBE/6-31G(d,p) | 0 |  | This is the DMAflex intra_molecular energy penalty. It is with respect to opt. | B3864 | P212121 | 8 | 7.3293 | 19.0784 | 22.5614 | 90 | 90 | 90 | LATT -1; SYMM +X +1/2, -Y +1/2, -Z ; SYMM -X , +Y +1/2, -Z +1/2; SYMM -X +1/2, -Y , +Z +1/2 | 1.147 | 0.6724 |  | -126.19 | -193.71 | -124.473 | 0 | 0 | 0 | 1 |  | 0 |  | 0 | CrystalOptimizer with GDMA2.2(PBE1PBE/6-31G(d,p)) + FIT
PIPHOO | C18 H24 O2 | 10 | beta-estradiol | 3-hydroxy-1,3,5(10)-estratriene-17beta-ol | Estra-1,3,5(10)-triene-3,17beta-diol, DB00783 | PIPHOO | Flexible CrystalPrecictor (2.x), CrystalOptimizer, DMACRYS (2.2.1.0) | Eric Stevenson | 2017 | Stevenson, E. L.; Lancaster, R. W.; Buanz, A. B. M.; Price, L. S.; Tocher, D. A.; Price, S. L., CrystEngComm 2019, 21(13), 2154-2163. | \CHEMISTRY_CPOSS\Estradiol\CrystOpt | dfA4607 | 7.4 | PBE1PBE/6-31G(d,p) | 0 |  | This is the DMAflex intra_molecular energy penalty. It is with respect to opt. | A4607 | P212121 | 8 | 8.4812 | 12.0333 | 30.6837 | 90 | 90 | 90 | LATT -1; SYMM +X +1/2, -Y +1/2, -Z ; SYMM -X , +Y +1/2, -Z +1/2; SYMM -X +1/2, -Y , +Z +1/2 | 1.1555 | 0.6773 |  | -131.87 | -188.9 | -124.47 | 0 | 0 | 0 | 1 |  | 0 |  | 0 | CrystalOptimizer with GDMA2.2(PBE1PBE/6-31G(d,p)) + FIT
PIPHOO | C18 H24 O2 | 10 | beta-estradiol | 3-hydroxy-1,3,5(10)-estratriene-17beta-ol | Estra-1,3,5(10)-triene-3,17beta-diol, DB00783 | PIPHOO | Flexible CrystalPrecictor (2.x), CrystalOptimizer, DMACRYS (2.2.1.0) | Eric Stevenson | 2017 | Stevenson, E. L.; Lancaster, R. W.; Buanz, A. B. M.; Price, L. S.; Tocher, D. A.; Price, S. L., CrystEngComm 2019, 21(13), 2154-2163. | \CHEMISTRY_CPOSS\Estradiol\CrystOpt | dfB2311 | 1.733 | PBE1PBE/6-31G(d,p) | 0 |  | This is the DMAflex intra_molecular energy penalty. It is with respect to opt. | B2311 | A2 | 8 | 19.3061 | 7.5776 | 22.7204 | 90 | 84.191 | 90 | LATT -1; SYMM -X , +Y , -Z ; SYMM +X , +Y +1/2, +Z +1/2; SYMM -X , +Y +1/2, -Z +1/2 | 1.0942 | 0.64 |  | -126.2 | -169.55 | -124.467 | 0 | 0 | 0 | 1 |  | 0 |  | 0 | CrystalOptimizer with GDMA2.2(PBE1PBE/6-31G(d,p)) + FIT
PIPHOO | C18 H24 O2 | 10 | beta-estradiol | 3-hydroxy-1,3,5(10)-estratriene-17beta-ol | Estra-1,3,5(10)-triene-3,17beta-diol, DB00783 | PIPHOO | Flexible CrystalPrecictor (2.x), CrystalOptimizer, DMACRYS (2.2.1.0) | Eric Stevenson | 2017 | Stevenson, E. L.; Lancaster, R. W.; Buanz, A. B. M.; Price, L. S.; Tocher, D. A.; Price, S. L., CrystEngComm 2019, 21(13), 2154-2163. | \CHEMISTRY_CPOSS\Estradiol\CrystOpt | dfA3182 | 1.453 | PBE1PBE/6-31G(d,p) | 0 |  | This is the DMAflex intra_molecular energy penalty. It is with respect to opt. | A3182 | P212121 | 8 | 14.4251 | 7.3223 | 29.4197 | 90 | 90 | 90 | LATT -1; SYMM +X +1/2, -Y +1/2, -Z ; SYMM -X , +Y +1/2, -Z +1/2; SYMM -X +1/2, -Y , +Z +1/2 | 1.1644 | 0.6839 |  | -125.92 | -202.65 | -124.467 | 0 | 0 | 0 | 1 |  | 0 |  | 0 | CrystalOptimizer with GDMA2.2(PBE1PBE/6-31G(d,p)) + FIT
PIPHOO | C18 H24 O2 | 10 | beta-estradiol | 3-hydroxy-1,3,5(10)-estratriene-17beta-ol | Estra-1,3,5(10)-triene-3,17beta-diol, DB00783 | PIPHOO | Flexible CrystalPrecictor (2.x), CrystalOptimizer, DMACRYS (2.2.1.0) | Eric Stevenson | 2017 | Stevenson, E. L.; Lancaster, R. W.; Buanz, A. B. M.; Price, L. S.; Tocher, D. A.; Price, S. L., CrystEngComm 2019, 21(13), 2154-2163. | \CHEMISTRY_CPOSS\Estradiol\CrystOpt | dfB3469 | 2.606 | PBE1PBE/6-31G(d,p) | 0 |  | This is the DMAflex intra_molecular energy penalty. It is with respect to opt. | B3469 | P212121 | 8 | 15.4952 | 16.1653 | 12.5231 | 90 | 90 | 90 | LATT -1; SYMM +X +1/2, -Y +1/2, -Z ; SYMM -X , +Y +1/2, -Z +1/2; SYMM -X +1/2, -Y , +Z +1/2 | 1.1535 | 0.6781 |  | -127.07 | -199.35 | -124.464 | 0 | 0 | 0 | 1 |  | 0 |  | 0 | CrystalOptimizer with GDMA2.2(PBE1PBE/6-31G(d,p)) + FIT
PIPHOO | C18 H24 O2 | 10 | beta-estradiol | 3-hydroxy-1,3,5(10)-estratriene-17beta-ol | Estra-1,3,5(10)-triene-3,17beta-diol, DB00783 | PIPHOO | Flexible CrystalPrecictor (2.x), CrystalOptimizer, DMACRYS (2.2.1.0) | Eric Stevenson | 2017 | Stevenson, E. L.; Lancaster, R. W.; Buanz, A. B. M.; Price, L. S.; Tocher, D. A.; Price, S. L., CrystEngComm 2019, 21(13), 2154-2163. | \CHEMISTRY_CPOSS\Estradiol\CrystOpt | dfA5680 | 3.092 | PBE1PBE/6-31G(d,p) | 0 |  | This is the DMAflex intra_molecular energy penalty. It is with respect to opt. | A5680 | P1 | 2 | 16.644 | 7.4476 | 6.3677 | 84.178 | 89.979 | 90.035 | LATT -1 | 1.152 | 0.6748 |  | -127.55 | -183.92 | -124.458 | 0 | 0 | 0 | 1 |  | 0 |  | 0 | CrystalOptimizer with GDMA2.2(PBE1PBE/6-31G(d,p)) + FIT
PIPHOO | C18 H24 O2 | 10 | beta-estradiol | 3-hydroxy-1,3,5(10)-estratriene-17beta-ol | Estra-1,3,5(10)-triene-3,17beta-diol, DB00783 | PIPHOO | Flexible CrystalPrecictor (2.x), CrystalOptimizer, DMACRYS (2.2.1.0) | Eric Stevenson | 2017 | Stevenson, E. L.; Lancaster, R. W.; Buanz, A. B. M.; Price, L. S.; Tocher, D. A.; Price, S. L., CrystEngComm 2019, 21(13), 2154-2163. | \CHEMISTRY_CPOSS\Estradiol\CrystOpt | dfB2430 | 4.605 | PBE1PBE/6-31G(d,p) | 0 |  | This is the DMAflex intra_molecular energy penalty. It is with respect to opt. | B2430 | P21 | 4 | 12.0108 | 18.9569 | 7.5541 | 90 | 72.352 | 90 | LATT -1; SYMM -X , +Y +1/2, -Z | 1.1038 | 0.644 |  | -129.06 | -167.07 | -124.455 | 0 | 0 | 0 | 1 |  | 0 |  | 0 | CrystalOptimizer with GDMA2.2(PBE1PBE/6-31G(d,p)) + FIT
PIPHOO | C18 H24 O2 | 10 | beta-estradiol | 3-hydroxy-1,3,5(10)-estratriene-17beta-ol | Estra-1,3,5(10)-triene-3,17beta-diol, DB00783 | PIPHOO | Flexible CrystalPrecictor (2.x), CrystalOptimizer, DMACRYS (2.2.1.0) | Eric Stevenson | 2017 | Stevenson, E. L.; Lancaster, R. W.; Buanz, A. B. M.; Price, L. S.; Tocher, D. A.; Price, S. L., CrystEngComm 2019, 21(13), 2154-2163. | \CHEMISTRY_CPOSS\Estradiol\CrystOpt | dfC2023 | 3.758 | PBE1PBE/6-31G(d,p) | 0 |  | This is the DMAflex intra_molecular energy penalty. It is with respect to opt. | C2023 | P21 | 4 | 8.683 | 26.0194 | 7.3176 | 90 | 70.681 | 90 | LATT -1; SYMM -X , +Y +1/2, -Z | 1.1596 | 0.68 |  | -128.21 | -191.02 | -124.452 | 0 | 0 | 0 | 1 |  | 0 |  | 0 | CrystalOptimizer with GDMA2.2(PBE1PBE/6-31G(d,p)) + FIT
PIPHOO | C18 H24 O2 | 10 | beta-estradiol | 3-hydroxy-1,3,5(10)-estratriene-17beta-ol | Estra-1,3,5(10)-triene-3,17beta-diol, DB00783 | PIPHOO | Flexible CrystalPrecictor (2.x), CrystalOptimizer, DMACRYS (2.2.1.0) | Eric Stevenson | 2017 | Stevenson, E. L.; Lancaster, R. W.; Buanz, A. B. M.; Price, L. S.; Tocher, D. A.; Price, S. L., CrystEngComm 2019, 21(13), 2154-2163. | \CHEMISTRY_CPOSS\Estradiol\CrystOpt | dfA3604 | 3.059 | PBE1PBE/6-31G(d,p) | 0 |  | This is the DMAflex intra_molecular energy penalty. It is with respect to opt. | A3604 | P212121 | 8 | 13.1073 | 32.4498 | 7.2981 | 90 | 90 | 90 | LATT -1; SYMM +X +1/2, -Y +1/2, -Z ; SYMM -X , +Y +1/2, -Z +1/2; SYMM -X +1/2, -Y , +Z +1/2 | 1.1657 | 0.6828 |  | -127.51 | -191.27 | -124.451 | 0 | 0 | 0 | 1 |  | 0 |  | 0 | CrystalOptimizer with GDMA2.2(PBE1PBE/6-31G(d,p)) + FIT
PIPHOO | C18 H24 O2 | 10 | beta-estradiol | 3-hydroxy-1,3,5(10)-estratriene-17beta-ol | Estra-1,3,5(10)-triene-3,17beta-diol, DB00783 | PIPHOO | Flexible CrystalPrecictor (2.x), CrystalOptimizer, DMACRYS (2.2.1.0) | Eric Stevenson | 2017 | Stevenson, E. L.; Lancaster, R. W.; Buanz, A. B. M.; Price, L. S.; Tocher, D. A.; Price, S. L., CrystEngComm 2019, 21(13), 2154-2163. | \CHEMISTRY_CPOSS\Estradiol\CrystOpt | dfA5809 | 1.461 | PBE1PBE/6-31G(d,p) | 0 |  | This is the DMAflex intra_molecular energy penalty. It is with respect to opt. | A5809 | P212121 | 8 | 8.9171 | 27.1817 | 13.1169 | 90 | 90 | 90 | LATT -1; SYMM +X +1/2, -Y +1/2, -Z ; SYMM -X , +Y +1/2, -Z +1/2; SYMM -X +1/2, -Y , +Z +1/2 | 1.1381 | 0.6671 |  | -125.91 | -185.19 | -124.449 | 0 | 0 | 0 | 1 |  | 0 |  | 0 | CrystalOptimizer with GDMA2.2(PBE1PBE/6-31G(d,p)) + FIT
PIPHOO | C18 H24 O2 | 10 | beta-estradiol | 3-hydroxy-1,3,5(10)-estratriene-17beta-ol | Estra-1,3,5(10)-triene-3,17beta-diol, DB00783 | PIPHOO | Flexible CrystalPrecictor (2.x), CrystalOptimizer, DMACRYS (2.2.1.0) | Eric Stevenson | 2017 | Stevenson, E. L.; Lancaster, R. W.; Buanz, A. B. M.; Price, L. S.; Tocher, D. A.; Price, S. L., CrystEngComm 2019, 21(13), 2154-2163. | \CHEMISTRY_CPOSS\Estradiol\CrystOpt | dfB2005 | 1.271 | PBE1PBE/6-31G(d,p) | 0 |  | This is the DMAflex intra_molecular energy penalty. It is with respect to opt. | B2005 | P21 | 4 | 6.8351 | 12.5245 | 18.3319 | 90 | 80.507 | 90 | LATT -1; SYMM -X , +Y +1/2, -Z | 1.1689 | 0.6861 |  | -125.72 | -198.81 | -124.449 | 0 | 0 | 0 | 1 |  | 0 |  | 0 | CrystalOptimizer with GDMA2.2(PBE1PBE/6-31G(d,p)) + FIT
PIPHOO | C18 H24 O2 | 10 | beta-estradiol | 3-hydroxy-1,3,5(10)-estratriene-17beta-ol | Estra-1,3,5(10)-triene-3,17beta-diol, DB00783 | PIPHOO | Flexible CrystalPrecictor (2.x), CrystalOptimizer, DMACRYS (2.2.1.0) | Eric Stevenson | 2017 | Stevenson, E. L.; Lancaster, R. W.; Buanz, A. B. M.; Price, L. S.; Tocher, D. A.; Price, S. L., CrystEngComm 2019, 21(13), 2154-2163. | \CHEMISTRY_CPOSS\Estradiol\CrystOpt | dfC1039 | 4.812 | PBE1PBE/6-31G(d,p) | 0 |  | This is the DMAflex intra_molecular energy penalty. It is with respect to opt. | C1039 | P212121 | 8 | 12.661 | 13.9523 | 17.8793 | 90 | 90 | 90 | LATT -1; SYMM +X +1/2, -Y +1/2, -Z ; SYMM -X , +Y +1/2, -Z +1/2; SYMM -X +1/2, -Y , +Z +1/2 | 1.1457 | 0.6724 |  | -129.26 | -186.38 | -124.448 | 0 | 0 | 0 | 1 |  | 0 |  | 0 | CrystalOptimizer with GDMA2.2(PBE1PBE/6-31G(d,p)) + FIT
PIPHOO | C18 H24 O2 | 10 | beta-estradiol | 3-hydroxy-1,3,5(10)-estratriene-17beta-ol | Estra-1,3,5(10)-triene-3,17beta-diol, DB00783 | PIPHOO | Flexible CrystalPrecictor (2.x), CrystalOptimizer, DMACRYS (2.2.1.0) | Eric Stevenson | 2017 | Stevenson, E. L.; Lancaster, R. W.; Buanz, A. B. M.; Price, L. S.; Tocher, D. A.; Price, S. L., CrystEngComm 2019, 21(13), 2154-2163. | \CHEMISTRY_CPOSS\Estradiol\CrystOpt | dfA3282 | 2.094 | PBE1PBE/6-31G(d,p) | 0 |  | This is the DMAflex intra_molecular energy penalty. It is with respect to opt. | A3282 | P21 | 4 | 18.1606 | 7.8124 | 11.7559 | 90 | 75.074 | 90 | LATT -1; SYMM -X , +Y +1/2, -Z | 1.1226 | 0.6583 |  | -126.54 | -177.92 | -124.446 | 0 | 0 | 0 | 1 |  | 0 |  | 0 | CrystalOptimizer with GDMA2.2(PBE1PBE/6-31G(d,p)) + FIT
PIPHOO | C18 H24 O2 | 10 | beta-estradiol | 3-hydroxy-1,3,5(10)-estratriene-17beta-ol | Estra-1,3,5(10)-triene-3,17beta-diol, DB00783 | PIPHOO | Flexible CrystalPrecictor (2.x), CrystalOptimizer, DMACRYS (2.2.1.0) | Eric Stevenson | 2017 | Stevenson, E. L.; Lancaster, R. W.; Buanz, A. B. M.; Price, L. S.; Tocher, D. A.; Price, S. L., CrystEngComm 2019, 21(13), 2154-2163. | \CHEMISTRY_CPOSS\Estradiol\CrystOpt | dfA3381 | 2.984 | PBE1PBE/6-31G(d,p) | 0 |  | This is the DMAflex intra_molecular energy penalty. It is with respect to opt. | A3381 | P21 | 4 | 9.5514 | 9.1576 | 18.8161 | 90 | 74.959 | 90 | LATT -1; SYMM -X , +Y +1/2, -Z | 1.1383 | 0.6672 |  | -127.43 | -189.85 | -124.446 | 0 | 0 | 0 | 1 |  | 0 |  | 0 | CrystalOptimizer with GDMA2.2(PBE1PBE/6-31G(d,p)) + FIT
PIPHOO | C18 H24 O2 | 10 | beta-estradiol | 3-hydroxy-1,3,5(10)-estratriene-17beta-ol | Estra-1,3,5(10)-triene-3,17beta-diol, DB00783 | PIPHOO | Flexible CrystalPrecictor (2.x), CrystalOptimizer, DMACRYS (2.2.1.0) | Eric Stevenson | 2017 | Stevenson, E. L.; Lancaster, R. W.; Buanz, A. B. M.; Price, L. S.; Tocher, D. A.; Price, S. L., CrystEngComm 2019, 21(13), 2154-2163. | \CHEMISTRY_CPOSS\Estradiol\CrystOpt | dfA2398 | 1.655 | PBE1PBE/6-31G(d,p) | 0 |  | This is the DMAflex intra_molecular energy penalty. It is with respect to opt. | A2398 | P21 | 4 | 9.1413 | 24.1536 | 7.7634 | 90 | 70.441 | 90 | LATT -1; SYMM -X , +Y +1/2, -Z | 1.1201 | 0.6595 |  | -126.1 | -181.26 | -124.445 | 0 | 0 | 0 | 1 |  | 0 |  | 0 | CrystalOptimizer with GDMA2.2(PBE1PBE/6-31G(d,p)) + FIT
PIPHOO | C18 H24 O2 | 10 | beta-estradiol | 3-hydroxy-1,3,5(10)-estratriene-17beta-ol | Estra-1,3,5(10)-triene-3,17beta-diol, DB00783 | PIPHOO | Flexible CrystalPrecictor (2.x), CrystalOptimizer, DMACRYS (2.2.1.0) | Eric Stevenson | 2017 | Stevenson, E. L.; Lancaster, R. W.; Buanz, A. B. M.; Price, L. S.; Tocher, D. A.; Price, S. L., CrystEngComm 2019, 21(13), 2154-2163. | \CHEMISTRY_CPOSS\Estradiol\CrystOpt | dfA5748 | 3.726 | PBE1PBE/6-31G(d,p) | 0 |  | This is the DMAflex intra_molecular energy penalty. It is with respect to opt. | A5748 | P21 | 4 | 9.2866 | 17.1315 | 9.8647 | 90 | 85.203 | 90 | LATT -1; SYMM -X , +Y +1/2, -Z | 1.1568 | 0.6798 |  | -128.17 | -189.92 | -124.444 | 0 | 0 | 0 | 1 |  | 0 |  | 0 | CrystalOptimizer with GDMA2.2(PBE1PBE/6-31G(d,p)) + FIT
PIPHOO | C18 H24 O2 | 10 | beta-estradiol | 3-hydroxy-1,3,5(10)-estratriene-17beta-ol | Estra-1,3,5(10)-triene-3,17beta-diol, DB00783 | PIPHOO | Flexible CrystalPrecictor (2.x), CrystalOptimizer, DMACRYS (2.2.1.0) | Eric Stevenson | 2017 | Stevenson, E. L.; Lancaster, R. W.; Buanz, A. B. M.; Price, L. S.; Tocher, D. A.; Price, S. L., CrystEngComm 2019, 21(13), 2154-2163. | \CHEMISTRY_CPOSS\Estradiol\CrystOpt | dfA5381 | 4.731 | PBE1PBE/6-31G(d,p) | 0 |  | This is the DMAflex intra_molecular energy penalty. It is with respect to opt. | A5381 | P21 | 4 | 6.9793 | 24.7972 | 9.0458 | 90 | 81.062 | 90 | LATT -1; SYMM -X , +Y +1/2, -Z | 1.1698 | 0.6857 |  | -129.17 | -193.89 | -124.439 | 0 | 0 | 0 | 1 |  | 0 |  | 0 | CrystalOptimizer with GDMA2.2(PBE1PBE/6-31G(d,p)) + FIT
PIPHOO | C18 H24 O2 | 10 | beta-estradiol | 3-hydroxy-1,3,5(10)-estratriene-17beta-ol | Estra-1,3,5(10)-triene-3,17beta-diol, DB00783 | PIPHOO | Flexible CrystalPrecictor (2.x), CrystalOptimizer, DMACRYS (2.2.1.0) | Eric Stevenson | 2017 | Stevenson, E. L.; Lancaster, R. W.; Buanz, A. B. M.; Price, L. S.; Tocher, D. A.; Price, S. L., CrystEngComm 2019, 21(13), 2154-2163. | \CHEMISTRY_CPOSS\Estradiol\CrystOpt | dfA3021 | 2.272 | PBE1PBE/6-31G(d,p) | 0 |  | This is the DMAflex intra_molecular energy penalty. It is with respect to opt. | A3021 | P212121 | 8 | 15.7316 | 29.2947 | 6.9686 | 90 | 90 | 90 | LATT -1; SYMM +X +1/2, -Y +1/2, -Z ; SYMM -X , +Y +1/2, -Z +1/2; SYMM -X +1/2, -Y , +Z +1/2 | 1.1267 | 0.66 |  | -126.71 | -192.6 | -124.438 | 0 | 0 | 0 | 1 |  | 0 |  | 0 | CrystalOptimizer with GDMA2.2(PBE1PBE/6-31G(d,p)) + FIT
PIPHOO | C18 H24 O2 | 10 | beta-estradiol | 3-hydroxy-1,3,5(10)-estratriene-17beta-ol | Estra-1,3,5(10)-triene-3,17beta-diol, DB00783 | PIPHOO | Flexible CrystalPrecictor (2.x), CrystalOptimizer, DMACRYS (2.2.1.0) | Eric Stevenson | 2017 | Stevenson, E. L.; Lancaster, R. W.; Buanz, A. B. M.; Price, L. S.; Tocher, D. A.; Price, S. L., CrystEngComm 2019, 21(13), 2154-2163. | \CHEMISTRY_CPOSS\Estradiol\CrystOpt | dfA1830 | 1.172 | PBE1PBE/6-31G(d,p) | 0 |  | This is the DMAflex intra_molecular energy penalty. It is with respect to opt. | A1830 | P212121 | 8 | 22.1842 | 19.2077 | 7.2907 | 90 | 90 | 90 | LATT -1; SYMM +X +1/2, -Y +1/2, -Z ; SYMM -X , +Y +1/2, -Z +1/2; SYMM -X +1/2, -Y , +Z +1/2 | 1.1647 | 0.6863 |  | -125.61 | -200.64 | -124.438 | 0 | 0 | 0 | 1 |  | 0 |  | 0 | CrystalOptimizer with GDMA2.2(PBE1PBE/6-31G(d,p)) + FIT
PIPHOO | C18 H24 O2 | 10 | beta-estradiol | 3-hydroxy-1,3,5(10)-estratriene-17beta-ol | Estra-1,3,5(10)-triene-3,17beta-diol, DB00783 | PIPHOO | Flexible CrystalPrecictor (2.x), CrystalOptimizer, DMACRYS (2.2.1.0) | Eric Stevenson | 2017 | Stevenson, E. L.; Lancaster, R. W.; Buanz, A. B. M.; Price, L. S.; Tocher, D. A.; Price, S. L., CrystEngComm 2019, 21(13), 2154-2163. | \CHEMISTRY_CPOSS\Estradiol\CrystOpt | dfA7762 | 5.914 | PBE1PBE/6-31G(d,p) | 0 |  | This is the DMAflex intra_molecular energy penalty. It is with respect to opt. | A7762 | P21 | 4 | 7.4205 | 20.3546 | 10.2094 | 90 | 86.731 | 90 | LATT -1; SYMM -X , +Y +1/2, -Z | 1.1752 | 0.6898 |  | -130.35 | -188.71 | -124.436 | 0 | 0 | 0 | 1 |  | 0 |  | 0 | CrystalOptimizer with GDMA2.2(PBE1PBE/6-31G(d,p)) + FIT
PIPHOO | C18 H24 O2 | 10 | beta-estradiol | 3-hydroxy-1,3,5(10)-estratriene-17beta-ol | Estra-1,3,5(10)-triene-3,17beta-diol, DB00783 | PIPHOO | Flexible CrystalPrecictor (2.x), CrystalOptimizer, DMACRYS (2.2.1.0) | Eric Stevenson | 2017 | Stevenson, E. L.; Lancaster, R. W.; Buanz, A. B. M.; Price, L. S.; Tocher, D. A.; Price, S. L., CrystEngComm 2019, 21(13), 2154-2163. | \CHEMISTRY_CPOSS\Estradiol\CrystOpt | dfA5005 | 2.545 | PBE1PBE/6-31G(d,p) | 0 |  | This is the DMAflex intra_molecular energy penalty. It is with respect to opt. | A5005 | P1 | 2 | 9.6739 | 14.2684 | 6.6184 | 74.111 | 68.444 | 71.843 | LATT -1 | 1.1391 | 0.6667 |  | -126.98 | -183.69 | -124.435 | 0 | 0 | 0 | 1 |  | 0 |  | 0 | CrystalOptimizer with GDMA2.2(PBE1PBE/6-31G(d,p)) + FIT
PIPHOO | C18 H24 O2 | 10 | beta-estradiol | 3-hydroxy-1,3,5(10)-estratriene-17beta-ol | Estra-1,3,5(10)-triene-3,17beta-diol, DB00783 | PIPHOO | Flexible CrystalPrecictor (2.x), CrystalOptimizer, DMACRYS (2.2.1.0) | Eric Stevenson | 2017 | Stevenson, E. L.; Lancaster, R. W.; Buanz, A. B. M.; Price, L. S.; Tocher, D. A.; Price, S. L., CrystEngComm 2019, 21(13), 2154-2163. | \CHEMISTRY_CPOSS\Estradiol\CrystOpt | dfA5354 | 4.205 | PBE1PBE/6-31G(d,p) | 0 |  | This is the DMAflex intra_molecular energy penalty. It is with respect to opt. | A5354 | P212121 | 8 | 39.1774 | 10.6382 | 7.4344 | 90 | 90 | 90 | LATT -1; SYMM +X +1/2, -Y +1/2, -Z ; SYMM -X , +Y +1/2, -Z +1/2; SYMM -X +1/2, -Y , +Z +1/2 | 1.1678 | 0.6854 |  | -128.64 | -194.25 | -124.435 | 0 | 0 | 0 | 1 |  | 0 |  | 0 | CrystalOptimizer with GDMA2.2(PBE1PBE/6-31G(d,p)) + FIT
PIPHOO | C18 H24 O2 | 10 | beta-estradiol | 3-hydroxy-1,3,5(10)-estratriene-17beta-ol | Estra-1,3,5(10)-triene-3,17beta-diol, DB00783 | PIPHOO | Flexible CrystalPrecictor (2.x), CrystalOptimizer, DMACRYS (2.2.1.0) | Eric Stevenson | 2017 | Stevenson, E. L.; Lancaster, R. W.; Buanz, A. B. M.; Price, L. S.; Tocher, D. A.; Price, S. L., CrystEngComm 2019, 21(13), 2154-2163. | \CHEMISTRY_CPOSS\Estradiol\CrystOpt | dfB1640 | 7.016 | PBE1PBE/6-31G(d,p) | 0 |  | This is the DMAflex intra_molecular energy penalty. It is with respect to opt. | B1640 | P212121 | 8 | 12.7315 | 12.8823 | 19.0146 | 90 | 90 | 90 | LATT -1; SYMM +X +1/2, -Y +1/2, -Z ; SYMM -X , +Y +1/2, -Z +1/2; SYMM -X +1/2, -Y , +Z +1/2 | 1.1603 | 0.6816 |  | -131.45 | -193.63 | -124.434 | 0 | 0 | 0 | 1 |  | 0 |  | 0 | CrystalOptimizer with GDMA2.2(PBE1PBE/6-31G(d,p)) + FIT
PIPHOO | C18 H24 O2 | 10 | beta-estradiol | 3-hydroxy-1,3,5(10)-estratriene-17beta-ol | Estra-1,3,5(10)-triene-3,17beta-diol, DB00783 | PIPHOO | Flexible CrystalPrecictor (2.x), CrystalOptimizer, DMACRYS (2.2.1.0) | Eric Stevenson | 2017 | Stevenson, E. L.; Lancaster, R. W.; Buanz, A. B. M.; Price, L. S.; Tocher, D. A.; Price, S. L., CrystEngComm 2019, 21(13), 2154-2163. | \CHEMISTRY_CPOSS\Estradiol\CrystOpt | dfA2976 | 2.929 | PBE1PBE/6-31G(d,p) | 0 |  | This is the DMAflex intra_molecular energy penalty. It is with respect to opt. | A2976 | P212121 | 8 | 15.1645 | 13.5368 | 15.0557 | 90 | 90 | 90 | LATT -1; SYMM +X +1/2, -Y +1/2, -Z ; SYMM -X , +Y +1/2, -Z +1/2; SYMM -X +1/2, -Y , +Z +1/2 | 1.1708 | 0.687 |  | -127.36 | -200.09 | -124.431 | 0 | 0 | 0 | 1 |  | 0 |  | 0 | CrystalOptimizer with GDMA2.2(PBE1PBE/6-31G(d,p)) + FIT
PIPHOO | C18 H24 O2 | 10 | beta-estradiol | 3-hydroxy-1,3,5(10)-estratriene-17beta-ol | Estra-1,3,5(10)-triene-3,17beta-diol, DB00783 | PIPHOO | Flexible CrystalPrecictor (2.x), CrystalOptimizer, DMACRYS (2.2.1.0) | Eric Stevenson | 2017 | Stevenson, E. L.; Lancaster, R. W.; Buanz, A. B. M.; Price, L. S.; Tocher, D. A.; Price, S. L., CrystEngComm 2019, 21(13), 2154-2163. | \CHEMISTRY_CPOSS\Estradiol\CrystOpt | dfC3410 | 3.71 | PBE1PBE/6-31G(d,p) | 0 |  | This is the DMAflex intra_molecular energy penalty. It is with respect to opt. | C3410 | P1 | 2 | 9.3198 | 10.3527 | 9.5165 | 107.587 | 92.34 | 65.131 | LATT -1 | 1.1448 | 0.6735 |  | -128.14 | -185.64 | -124.43 | 0 | 0 | 0 | 1 |  | 0 |  | 0 | CrystalOptimizer with GDMA2.2(PBE1PBE/6-31G(d,p)) + FIT
PIPHOO | C18 H24 O2 | 10 | beta-estradiol | 3-hydroxy-1,3,5(10)-estratriene-17beta-ol | Estra-1,3,5(10)-triene-3,17beta-diol, DB00783 | PIPHOO | Flexible CrystalPrecictor (2.x), CrystalOptimizer, DMACRYS (2.2.1.0) | Eric Stevenson | 2017 | Stevenson, E. L.; Lancaster, R. W.; Buanz, A. B. M.; Price, L. S.; Tocher, D. A.; Price, S. L., CrystEngComm 2019, 21(13), 2154-2163. | \CHEMISTRY_CPOSS\Estradiol\CrystOpt | dfA5652 | 3.471 | PBE1PBE/6-31G(d,p) | 0 |  | This is the DMAflex intra_molecular energy penalty. It is with respect to opt. | A5652 | P212121 | 8 | 11.6368 | 6.7586 | 39.9108 | 90 | 90 | 90 | LATT -1; SYMM +X +1/2, -Y +1/2, -Z ; SYMM -X , +Y +1/2, -Z +1/2; SYMM -X +1/2, -Y , +Z +1/2 | 1.1528 | 0.6752 |  | -127.9 | -186.82 | -124.429 | 0 | 0 | 0 | 1 |  | 0 |  | 0 | CrystalOptimizer with GDMA2.2(PBE1PBE/6-31G(d,p)) + FIT
PIPHOO | C18 H24 O2 | 10 | beta-estradiol | 3-hydroxy-1,3,5(10)-estratriene-17beta-ol | Estra-1,3,5(10)-triene-3,17beta-diol, DB00783 | PIPHOO | Flexible CrystalPrecictor (2.x), CrystalOptimizer, DMACRYS (2.2.1.0) | Eric Stevenson | 2017 | Stevenson, E. L.; Lancaster, R. W.; Buanz, A. B. M.; Price, L. S.; Tocher, D. A.; Price, S. L., CrystEngComm 2019, 21(13), 2154-2163. | \CHEMISTRY_CPOSS\Estradiol\CrystOpt | dfB4682 | 2.183 | PBE1PBE/6-31G(d,p) | 0 |  | This is the DMAflex intra_molecular energy penalty. It is with respect to opt. | B4682 | P21 | 4 | 20.6128 | 12.597 | 6.596 | 90 | 72.91 | 90 | LATT -1; SYMM -X , +Y +1/2, -Z | 1.1051 | 0.6475 |  | -126.61 | -166.84 | -124.427 | 0 | 0 | 0 | 1 |  | 0 |  | 0 | CrystalOptimizer with GDMA2.2(PBE1PBE/6-31G(d,p)) + FIT
PIPHOO | C18 H24 O2 | 10 | beta-estradiol | 3-hydroxy-1,3,5(10)-estratriene-17beta-ol | Estra-1,3,5(10)-triene-3,17beta-diol, DB00783 | PIPHOO | Flexible CrystalPrecictor (2.x), CrystalOptimizer, DMACRYS (2.2.1.0) | Eric Stevenson | 2017 | Stevenson, E. L.; Lancaster, R. W.; Buanz, A. B. M.; Price, L. S.; Tocher, D. A.; Price, S. L., CrystEngComm 2019, 21(13), 2154-2163. | \CHEMISTRY_CPOSS\Estradiol\CrystOpt | dfB3246 | 1.363 | PBE1PBE/6-31G(d,p) | 0 |  | This is the DMAflex intra_molecular energy penalty. It is with respect to opt. | B3246 | P212121 | 8 | 18.7768 | 9.8239 | 17.6965 | 90 | 90 | 90 | LATT -1; SYMM +X +1/2, -Y +1/2, -Z ; SYMM -X , +Y +1/2, -Z +1/2; SYMM -X +1/2, -Y , +Z +1/2 | 1.1085 | 0.6504 |  | -125.79 | -179.97 | -124.427 | 0 | 0 | 0 | 1 |  | 0 |  | 0 | CrystalOptimizer with GDMA2.2(PBE1PBE/6-31G(d,p)) + FIT
PIPHOO | C18 H24 O2 | 10 | beta-estradiol | 3-hydroxy-1,3,5(10)-estratriene-17beta-ol | Estra-1,3,5(10)-triene-3,17beta-diol, DB00783 | PIPHOO | Flexible CrystalPrecictor (2.x), CrystalOptimizer, DMACRYS (2.2.1.0) | Eric Stevenson | 2017 | Stevenson, E. L.; Lancaster, R. W.; Buanz, A. B. M.; Price, L. S.; Tocher, D. A.; Price, S. L., CrystEngComm 2019, 21(13), 2154-2163. | \CHEMISTRY_CPOSS\Estradiol\CrystOpt | dfA1546 | 3.654 | PBE1PBE/6-31G(d,p) | 0 |  | This is the DMAflex intra_molecular energy penalty. It is with respect to opt. | A1546 | P212121 | 8 | 10.6576 | 12.4206 | 24.2171 | 90 | 90 | 90 | LATT -1; SYMM +X +1/2, -Y +1/2, -Z ; SYMM -X , +Y +1/2, -Z +1/2; SYMM -X +1/2, -Y , +Z +1/2 | 1.1287 | 0.6623 |  | -128.08 | -188.9 | -124.426 | 0 | 0 | 0 | 1 |  | 0 |  | 0 | CrystalOptimizer with GDMA2.2(PBE1PBE/6-31G(d,p)) + FIT
PIPHOO | C18 H24 O2 | 10 | beta-estradiol | 3-hydroxy-1,3,5(10)-estratriene-17beta-ol | Estra-1,3,5(10)-triene-3,17beta-diol, DB00783 | PIPHOO | Flexible CrystalPrecictor (2.x), CrystalOptimizer, DMACRYS (2.2.1.0) | Eric Stevenson | 2017 | Stevenson, E. L.; Lancaster, R. W.; Buanz, A. B. M.; Price, L. S.; Tocher, D. A.; Price, S. L., CrystEngComm 2019, 21(13), 2154-2163. | \CHEMISTRY_CPOSS\Estradiol\CrystOpt | dfA6357 | 4.944 | PBE1PBE/6-31G(d,p) | 0 |  | This is the DMAflex intra_molecular energy penalty. It is with respect to opt. | A6357 | P21 | 4 | 17.8795 | 12.7265 | 6.9314 | 90 | 84.517 | 90 | LATT -1; SYMM -X , +Y +1/2, -Z | 1.1524 | 0.6771 |  | -129.37 | -188.23 | -124.426 | 0 | 0 | 0 | 1 |  | 0 |  | 0 | CrystalOptimizer with GDMA2.2(PBE1PBE/6-31G(d,p)) + FIT
PIPHOO | C18 H24 O2 | 10 | beta-estradiol | 3-hydroxy-1,3,5(10)-estratriene-17beta-ol | Estra-1,3,5(10)-triene-3,17beta-diol, DB00783 | PIPHOO | Flexible CrystalPrecictor (2.x), CrystalOptimizer, DMACRYS (2.2.1.0) | Eric Stevenson | 2017 | Stevenson, E. L.; Lancaster, R. W.; Buanz, A. B. M.; Price, L. S.; Tocher, D. A.; Price, S. L., CrystEngComm 2019, 21(13), 2154-2163. | \CHEMISTRY_CPOSS\Estradiol\CrystOpt | dfB7232 | 1.868 | PBE1PBE/6-31G(d,p) | 0 |  | This is the DMAflex intra_molecular energy penalty. It is with respect to opt. | B7232 | P212121 | 8 | 11.1379 | 25.5623 | 11.4215 | 90 | 90 | 90 | LATT -1; SYMM +X +1/2, -Y +1/2, -Z ; SYMM -X , +Y +1/2, -Z +1/2; SYMM -X +1/2, -Y , +Z +1/2 | 1.1127 | 0.6532 |  | -126.29 | -177.77 | -124.422 | 0 | 0 | 0 | 1 |  | 0 |  | 0 | CrystalOptimizer with GDMA2.2(PBE1PBE/6-31G(d,p)) + FIT
PIPHOO | C18 H24 O2 | 10 | beta-estradiol | 3-hydroxy-1,3,5(10)-estratriene-17beta-ol | Estra-1,3,5(10)-triene-3,17beta-diol, DB00783 | PIPHOO | Flexible CrystalPrecictor (2.x), CrystalOptimizer, DMACRYS (2.2.1.0) | Eric Stevenson | 2017 | Stevenson, E. L.; Lancaster, R. W.; Buanz, A. B. M.; Price, L. S.; Tocher, D. A.; Price, S. L., CrystEngComm 2019, 21(13), 2154-2163. | \CHEMISTRY_CPOSS\Estradiol\CrystOpt | dfA4123 | 1.559 | PBE1PBE/6-31G(d,p) | 0 |  | This is the DMAflex intra_molecular energy penalty. It is with respect to opt. | A4123 | P212121 | 8 | 17.6401 | 13.084 | 13.5804 | 90 | 90 | 90 | LATT -1; SYMM +X +1/2, -Y +1/2, -Z ; SYMM -X , +Y +1/2, -Z +1/2; SYMM -X +1/2, -Y , +Z +1/2 | 1.1544 | 0.6777 |  | -125.98 | -189.3 | -124.421 | 0 | 0 | 0 | 1 |  | 0 |  | 0 | CrystalOptimizer with GDMA2.2(PBE1PBE/6-31G(d,p)) + FIT
PIPHOO | C18 H24 O2 | 10 | beta-estradiol | 3-hydroxy-1,3,5(10)-estratriene-17beta-ol | Estra-1,3,5(10)-triene-3,17beta-diol, DB00783 | PIPHOO | Flexible CrystalPrecictor (2.x), CrystalOptimizer, DMACRYS (2.2.1.0) | Eric Stevenson | 2017 | Stevenson, E. L.; Lancaster, R. W.; Buanz, A. B. M.; Price, L. S.; Tocher, D. A.; Price, S. L., CrystEngComm 2019, 21(13), 2154-2163. | \CHEMISTRY_CPOSS\Estradiol\CrystOpt | dfA347 | 0.75 | PBE1PBE/6-31G(d,p) | 0 |  | This is the DMAflex intra_molecular energy penalty. It is with respect to opt. | A347 | P21 | 4 | 6.5046 | 34.3022 | 7.2688 | 90 | 72.369 | 90 | LATT -1; SYMM -X , +Y +1/2, -Z | 1.1705 | 0.6885 |  | -125.17 | -202.6 | -124.42 | 0 | 0 | 0 | 1 |  | 0 |  | 0 | CrystalOptimizer with GDMA2.2(PBE1PBE/6-31G(d,p)) + FIT
PIPHOO | C18 H24 O2 | 10 | beta-estradiol | 3-hydroxy-1,3,5(10)-estratriene-17beta-ol | Estra-1,3,5(10)-triene-3,17beta-diol, DB00783 | PIPHOO | Flexible CrystalPrecictor (2.x), CrystalOptimizer, DMACRYS (2.2.1.0) | Eric Stevenson | 2017 | Stevenson, E. L.; Lancaster, R. W.; Buanz, A. B. M.; Price, L. S.; Tocher, D. A.; Price, S. L., CrystEngComm 2019, 21(13), 2154-2163. | \CHEMISTRY_CPOSS\Estradiol\CrystOpt | dfB3222 | 2.682 | PBE1PBE/6-31G(d,p) | 0 |  | This is the DMAflex intra_molecular energy penalty. It is with respect to opt. | B3222 | P1 | 2 | 13.5085 | 7.7716 | 7.9759 | 76.646 | 99.628 | 98.561 | LATT -1 | 1.1337 | 0.667 |  | -127.1 | -182.22 | -124.418 | 0 | 0 | 0 | 1 |  | 0 |  | 0 | CrystalOptimizer with GDMA2.2(PBE1PBE/6-31G(d,p)) + FIT
PIPHOO | C18 H24 O2 | 10 | beta-estradiol | 3-hydroxy-1,3,5(10)-estratriene-17beta-ol | Estra-1,3,5(10)-triene-3,17beta-diol, DB00783 | PIPHOO | Flexible CrystalPrecictor (2.x), CrystalOptimizer, DMACRYS (2.2.1.0) | Eric Stevenson | 2017 | Stevenson, E. L.; Lancaster, R. W.; Buanz, A. B. M.; Price, L. S.; Tocher, D. A.; Price, S. L., CrystEngComm 2019, 21(13), 2154-2163. | \CHEMISTRY_CPOSS\Estradiol\CrystOpt | dfA4019 | 7.425 | PBE1PBE/6-31G(d,p) | 0 |  | This is the DMAflex intra_molecular energy penalty. It is with respect to opt. | A4019 | C2 | 4 | 17.2169 | 19.1093 | 10.9058 | 90 | 118.628 | 90 | LATT -7; SYMM -X , +Y , -Z | 1.1489 | 0.6709 |  | -131.84 | -181.86 | -124.415 | 0 | 0 | 0 | 1 |  | 0 |  | 0 | CrystalOptimizer with GDMA2.2(PBE1PBE/6-31G(d,p)) + FIT
PIPHOO | C18 H24 O2 | 10 | beta-estradiol | 3-hydroxy-1,3,5(10)-estratriene-17beta-ol | Estra-1,3,5(10)-triene-3,17beta-diol, DB00783 | PIPHOO | Flexible CrystalPrecictor (2.x), CrystalOptimizer, DMACRYS (2.2.1.0) | Eric Stevenson | 2017 | Stevenson, E. L.; Lancaster, R. W.; Buanz, A. B. M.; Price, L. S.; Tocher, D. A.; Price, S. L., CrystEngComm 2019, 21(13), 2154-2163. | \CHEMISTRY_CPOSS\Estradiol\CrystOpt | dfA7422 | 1.647 | PBE1PBE/6-31G(d,p) | 0 |  | This is the DMAflex intra_molecular energy penalty. It is with respect to opt. | A7422 | P212121 | 8 | 45.7689 | 9.0609 | 7.8235 | 90 | 90 | 90 | LATT -1; SYMM +X +1/2, -Y +1/2, -Z ; SYMM -X , +Y +1/2, -Z +1/2; SYMM -X +1/2, -Y , +Z +1/2 | 1.1153 | 0.6531 |  | -126.06 | -171.61 | -124.413 | 0 | 0 | 0 | 1 |  | 0 |  | 0 | CrystalOptimizer with GDMA2.2(PBE1PBE/6-31G(d,p)) + FIT
PIPHOO | C18 H24 O2 | 10 | beta-estradiol | 3-hydroxy-1,3,5(10)-estratriene-17beta-ol | Estra-1,3,5(10)-triene-3,17beta-diol, DB00783 | PIPHOO | Flexible CrystalPrecictor (2.x), CrystalOptimizer, DMACRYS (2.2.1.0) | Eric Stevenson | 2017 | Stevenson, E. L.; Lancaster, R. W.; Buanz, A. B. M.; Price, L. S.; Tocher, D. A.; Price, S. L., CrystEngComm 2019, 21(13), 2154-2163. | \CHEMISTRY_CPOSS\Estradiol\CrystOpt | dfA1774 | 3.169 | PBE1PBE/6-31G(d,p) | 0 |  | This is the DMAflex intra_molecular energy penalty. It is with respect to opt. | A1774 | P212121 | 8 | 9.2448 | 36.2326 | 9.2859 | 90 | 90 | 90 | LATT -1; SYMM +X +1/2, -Y +1/2, -Z ; SYMM -X , +Y +1/2, -Z +1/2; SYMM -X +1/2, -Y , +Z +1/2 | 1.1633 | 0.6815 |  | -127.58 | -193.91 | -124.411 | 0 | 0 | 0 | 1 |  | 0 |  | 0 | CrystalOptimizer with GDMA2.2(PBE1PBE/6-31G(d,p)) + FIT
PIPHOO | C18 H24 O2 | 10 | beta-estradiol | 3-hydroxy-1,3,5(10)-estratriene-17beta-ol | Estra-1,3,5(10)-triene-3,17beta-diol, DB00783 | PIPHOO | Flexible CrystalPrecictor (2.x), CrystalOptimizer, DMACRYS (2.2.1.0) | Eric Stevenson | 2017 | Stevenson, E. L.; Lancaster, R. W.; Buanz, A. B. M.; Price, L. S.; Tocher, D. A.; Price, S. L., CrystEngComm 2019, 21(13), 2154-2163. | \CHEMISTRY_CPOSS\Estradiol\CrystOpt | dfB1621 | 3.456 | PBE1PBE/6-31G(d,p) | 0 |  | This is the DMAflex intra_molecular energy penalty. It is with respect to opt. | B1621 | P21212 | 8 | 14.8932 | 30.7375 | 6.8263 | 90 | 90 | 90 | LATT -1; SYMM +X +1/2, -Y +1/2, -Z ; SYMM -X +1/2, +Y +1/2, -Z ; SYMM -X , -Y , +Z | 1.1579 | 0.6797 |  | -127.86 | -201.52 | -124.404 | 0 | 0 | 0 | 1 |  | 0 |  | 0 | CrystalOptimizer with GDMA2.2(PBE1PBE/6-31G(d,p)) + FIT
PIPHOO | C18 H24 O2 | 10 | beta-estradiol | 3-hydroxy-1,3,5(10)-estratriene-17beta-ol | Estra-1,3,5(10)-triene-3,17beta-diol, DB00783 | PIPHOO | Flexible CrystalPrecictor (2.x), CrystalOptimizer, DMACRYS (2.2.1.0) | Eric Stevenson | 2017 | Stevenson, E. L.; Lancaster, R. W.; Buanz, A. B. M.; Price, L. S.; Tocher, D. A.; Price, S. L., CrystEngComm 2019, 21(13), 2154-2163. | \CHEMISTRY_CPOSS\Estradiol\CrystOpt | dfB4195 | 3.147 | PBE1PBE/6-31G(d,p) | 0 |  | This is the DMAflex intra_molecular energy penalty. It is with respect to opt. | B4195 | P21 | 4 | 8.5418 | 12.5652 | 16.3018 | 90 | 112.14 | 90 | LATT -1; SYMM -X , +Y +1/2, -Z | 1.1163 | 0.6532 |  | -127.55 | -168.65 | -124.403 | 0 | 0 | 0 | 1 |  | 0 |  | 0 | CrystalOptimizer with GDMA2.2(PBE1PBE/6-31G(d,p)) + FIT
PIPHOO | C18 H24 O2 | 10 | beta-estradiol | 3-hydroxy-1,3,5(10)-estratriene-17beta-ol | Estra-1,3,5(10)-triene-3,17beta-diol, DB00783 | PIPHOO | Flexible CrystalPrecictor (2.x), CrystalOptimizer, DMACRYS (2.2.1.0) | Eric Stevenson | 2017 | Stevenson, E. L.; Lancaster, R. W.; Buanz, A. B. M.; Price, L. S.; Tocher, D. A.; Price, S. L., CrystEngComm 2019, 21(13), 2154-2163. | \CHEMISTRY_CPOSS\Estradiol\CrystOpt | dfA3732 | 4.467 | PBE1PBE/6-31G(d,p) | 0 |  | This is the DMAflex intra_molecular energy penalty. It is with respect to opt. | A3732 | P212121 | 8 | 42.5529 | 8.0511 | 9.4235 | 90 | 90 | 90 | LATT -1; SYMM +X +1/2, -Y +1/2, -Z ; SYMM -X , +Y +1/2, -Z +1/2; SYMM -X +1/2, -Y , +Z +1/2 | 1.1208 | 0.6566 |  | -128.87 | -180.04 | -124.403 | 0 | 0 | 0 | 1 |  | 0 |  | 0 | CrystalOptimizer with GDMA2.2(PBE1PBE/6-31G(d,p)) + FIT
PIPHOO | C18 H24 O2 | 10 | beta-estradiol | 3-hydroxy-1,3,5(10)-estratriene-17beta-ol | Estra-1,3,5(10)-triene-3,17beta-diol, DB00783 | PIPHOO | Flexible CrystalPrecictor (2.x), CrystalOptimizer, DMACRYS (2.2.1.0) | Eric Stevenson | 2017 | Stevenson, E. L.; Lancaster, R. W.; Buanz, A. B. M.; Price, L. S.; Tocher, D. A.; Price, S. L., CrystEngComm 2019, 21(13), 2154-2163. | \CHEMISTRY_CPOSS\Estradiol\CrystOpt | dfB665 | 1.677 | PBE1PBE/6-31G(d,p) | 0 |  | This is the DMAflex intra_molecular energy penalty. It is with respect to opt. | B665 | P212121 | 8 | 12.0616 | 6.9466 | 38.5121 | 90 | 90 | 90 | LATT -1; SYMM +X +1/2, -Y +1/2, -Z ; SYMM -X , +Y +1/2, -Z +1/2; SYMM -X +1/2, -Y , +Z +1/2 | 1.1214 | 0.6586 |  | -126.08 | -184.84 | -124.403 | 0 | 0 | 0 | 1 |  | 0 |  | 0 | CrystalOptimizer with GDMA2.2(PBE1PBE/6-31G(d,p)) + FIT
PIPHOO | C18 H24 O2 | 10 | beta-estradiol | 3-hydroxy-1,3,5(10)-estratriene-17beta-ol | Estra-1,3,5(10)-triene-3,17beta-diol, DB00783 | PIPHOO | Flexible CrystalPrecictor (2.x), CrystalOptimizer, DMACRYS (2.2.1.0) | Eric Stevenson | 2017 | Stevenson, E. L.; Lancaster, R. W.; Buanz, A. B. M.; Price, L. S.; Tocher, D. A.; Price, S. L., CrystEngComm 2019, 21(13), 2154-2163. | \CHEMISTRY_CPOSS\Estradiol\CrystOpt | dfA5723 | 0.75 | PBE1PBE/6-31G(d,p) | 0 |  | This is the DMAflex intra_molecular energy penalty. It is with respect to opt. | A5723 | P212121 | 8 | 7.204 | 38.2496 | 12.058 | 90 | 90 | 90 | LATT -1; SYMM +X +1/2, -Y +1/2, -Z ; SYMM -X , +Y +1/2, -Z +1/2; SYMM -X +1/2, -Y , +Z +1/2 | 1.089 | 0.6382 |  | -125.15 | -160.38 | -124.4 | 0 | 0 | 0 | 1 |  | 0 |  | 0 | CrystalOptimizer with GDMA2.2(PBE1PBE/6-31G(d,p)) + FIT
PIPHOO | C18 H24 O2 | 10 | beta-estradiol | 3-hydroxy-1,3,5(10)-estratriene-17beta-ol | Estra-1,3,5(10)-triene-3,17beta-diol, DB00783 | PIPHOO | Flexible CrystalPrecictor (2.x), CrystalOptimizer, DMACRYS (2.2.1.0) | Eric Stevenson | 2017 | Stevenson, E. L.; Lancaster, R. W.; Buanz, A. B. M.; Price, L. S.; Tocher, D. A.; Price, S. L., CrystEngComm 2019, 21(13), 2154-2163. | \CHEMISTRY_CPOSS\Estradiol\CrystOpt | dfC1310 | 1.413 | PBE1PBE/6-31G(d,p) | 0 |  | This is the DMAflex intra_molecular energy penalty. It is with respect to opt. | C1310 | P212121 | 8 | 26.5408 | 6.1376 | 19.3114 | 90 | 90 | 90 | LATT -1; SYMM +X +1/2, -Y +1/2, -Z ; SYMM -X , +Y +1/2, -Z +1/2; SYMM -X +1/2, -Y , +Z +1/2 | 1.1503 | 0.6758 |  | -125.81 | -193.95 | -124.397 | 0 | 0 | 0 | 1 |  | 0 |  | 0 | CrystalOptimizer with GDMA2.2(PBE1PBE/6-31G(d,p)) + FIT
PIPHOO | C18 H24 O2 | 10 | beta-estradiol | 3-hydroxy-1,3,5(10)-estratriene-17beta-ol | Estra-1,3,5(10)-triene-3,17beta-diol, DB00783 | PIPHOO | Flexible CrystalPrecictor (2.x), CrystalOptimizer, DMACRYS (2.2.1.0) | Eric Stevenson | 2017 | Stevenson, E. L.; Lancaster, R. W.; Buanz, A. B. M.; Price, L. S.; Tocher, D. A.; Price, S. L., CrystEngComm 2019, 21(13), 2154-2163. | \CHEMISTRY_CPOSS\Estradiol\CrystOpt | dfB2772 | 5.913 | PBE1PBE/6-31G(d,p) | 0 |  | This is the DMAflex intra_molecular energy penalty. It is with respect to opt. | B2772 | P212121 | 8 | 29.1184 | 10.0805 | 10.3227 | 90 | 90 | 90 | LATT -1; SYMM +X +1/2, -Y +1/2, -Z ; SYMM -X , +Y +1/2, -Z +1/2; SYMM -X +1/2, -Y , +Z +1/2 | 1.1942 | 0.7018 |  | -130.31 | -206.89 | -124.397 | 0 | 0 | 0 | 1 |  | 0 |  | 0 | CrystalOptimizer with GDMA2.2(PBE1PBE/6-31G(d,p)) + FIT
PIPHOO | C18 H24 O2 | 10 | beta-estradiol | 3-hydroxy-1,3,5(10)-estratriene-17beta-ol | Estra-1,3,5(10)-triene-3,17beta-diol, DB00783 | PIPHOO | Flexible CrystalPrecictor (2.x), CrystalOptimizer, DMACRYS (2.2.1.0) | Eric Stevenson | 2017 | Stevenson, E. L.; Lancaster, R. W.; Buanz, A. B. M.; Price, L. S.; Tocher, D. A.; Price, S. L., CrystEngComm 2019, 21(13), 2154-2163. | \CHEMISTRY_CPOSS\Estradiol\CrystOpt | dfA1885 | 1.384 | PBE1PBE/6-31G(d,p) | 0 |  | This is the DMAflex intra_molecular energy penalty. It is with respect to opt. | A1885 | P212121 | 8 | 18.5488 | 18.617 | 9.376 | 90 | 90 | 90 | LATT -1; SYMM +X +1/2, -Y +1/2, -Z ; SYMM -X , +Y +1/2, -Z +1/2; SYMM -X +1/2, -Y , +Z +1/2 | 1.1176 | 0.655 |  | -125.78 | -177.6 | -124.396 | 0 | 0 | 0 | 1 |  | 0 |  | 0 | CrystalOptimizer with GDMA2.2(PBE1PBE/6-31G(d,p)) + FIT
PIPHOO | C18 H24 O2 | 10 | beta-estradiol | 3-hydroxy-1,3,5(10)-estratriene-17beta-ol | Estra-1,3,5(10)-triene-3,17beta-diol, DB00783 | PIPHOO | Flexible CrystalPrecictor (2.x), CrystalOptimizer, DMACRYS (2.2.1.0) | Eric Stevenson | 2017 | Stevenson, E. L.; Lancaster, R. W.; Buanz, A. B. M.; Price, L. S.; Tocher, D. A.; Price, S. L., CrystEngComm 2019, 21(13), 2154-2163. | \CHEMISTRY_CPOSS\Estradiol\CrystOpt | dfB6903 | 4.155 | PBE1PBE/6-31G(d,p) | 0 |  | This is the DMAflex intra_molecular energy penalty. It is with respect to opt. | B6903 | P21 | 4 | 15.0805 | 9.663 | 10.5112 | 90 | 81.865 | 90 | LATT -1; SYMM -X , +Y +1/2, -Z | 1.1932 | 0.7014 |  | -128.55 | -205.42 | -124.395 | 0 | 0 | 0 | 1 |  | 0 |  | 0 | CrystalOptimizer with GDMA2.2(PBE1PBE/6-31G(d,p)) + FIT
PIPHOO | C18 H24 O2 | 10 | beta-estradiol | 3-hydroxy-1,3,5(10)-estratriene-17beta-ol | Estra-1,3,5(10)-triene-3,17beta-diol, DB00783 | PIPHOO | Flexible CrystalPrecictor (2.x), CrystalOptimizer, DMACRYS (2.2.1.0) | Eric Stevenson | 2017 | Stevenson, E. L.; Lancaster, R. W.; Buanz, A. B. M.; Price, L. S.; Tocher, D. A.; Price, S. L., CrystEngComm 2019, 21(13), 2154-2163. | \CHEMISTRY_CPOSS\Estradiol\CrystOpt | dfC2477 | 3.266 | PBE1PBE/6-31G(d,p) | 0 |  | This is the DMAflex intra_molecular energy penalty. It is with respect to opt. | C2477 | P21 | 4 | 22.9253 | 9.9403 | 7.0684 | 90 | 96.312 | 90 | LATT -1; SYMM -X , +Y +1/2, -Z | 1.13 | 0.6614 |  | -127.66 | -182.96 | -124.394 | 0 | 0 | 0 | 1 |  | 0 |  | 0 | CrystalOptimizer with GDMA2.2(PBE1PBE/6-31G(d,p)) + FIT
PIPHOO | C18 H24 O2 | 10 | beta-estradiol | 3-hydroxy-1,3,5(10)-estratriene-17beta-ol | Estra-1,3,5(10)-triene-3,17beta-diol, DB00783 | PIPHOO | Flexible CrystalPrecictor (2.x), CrystalOptimizer, DMACRYS (2.2.1.0) | Eric Stevenson | 2017 | Stevenson, E. L.; Lancaster, R. W.; Buanz, A. B. M.; Price, L. S.; Tocher, D. A.; Price, S. L., CrystEngComm 2019, 21(13), 2154-2163. | \CHEMISTRY_CPOSS\Estradiol\CrystOpt | dfB1688 | 4.828 | PBE1PBE/6-31G(d,p) | 0 |  | This is the DMAflex intra_molecular energy penalty. It is with respect to opt. | B1688 | P1 | 2 | 18.7749 | 7.7844 | 6.4627 | 64.941 | 112.265 | 89.802 | LATT -1 | 1.1649 | 0.6849 |  | -129.22 | -195.82 | -124.392 | 0 | 0 | 0 | 1 |  | 0 |  | 0 | CrystalOptimizer with GDMA2.2(PBE1PBE/6-31G(d,p)) + FIT
PIPHOO | C18 H24 O2 | 10 | beta-estradiol | 3-hydroxy-1,3,5(10)-estratriene-17beta-ol | Estra-1,3,5(10)-triene-3,17beta-diol, DB00783 | PIPHOO | Flexible CrystalPrecictor (2.x), CrystalOptimizer, DMACRYS (2.2.1.0) | Eric Stevenson | 2017 | Stevenson, E. L.; Lancaster, R. W.; Buanz, A. B. M.; Price, L. S.; Tocher, D. A.; Price, S. L., CrystEngComm 2019, 21(13), 2154-2163. | \CHEMISTRY_CPOSS\Estradiol\CrystOpt | dfA1225 | 2.469 | PBE1PBE/6-31G(d,p) | 0 |  | This is the DMAflex intra_molecular energy penalty. It is with respect to opt. | A1225 | P21 | 4 | 14.1517 | 15.5478 | 7.2553 | 90 | 83.054 | 90 | LATT -1; SYMM -X , +Y +1/2, -Z | 1.1417 | 0.6675 |  | -126.86 | -194.08 | -124.391 | 0 | 0 | 0 | 1 |  | 0 |  | 0 | CrystalOptimizer with GDMA2.2(PBE1PBE/6-31G(d,p)) + FIT
PIPHOO | C18 H24 O2 | 10 | beta-estradiol | 3-hydroxy-1,3,5(10)-estratriene-17beta-ol | Estra-1,3,5(10)-triene-3,17beta-diol, DB00783 | PIPHOO | Flexible CrystalPrecictor (2.x), CrystalOptimizer, DMACRYS (2.2.1.0) | Eric Stevenson | 2017 | Stevenson, E. L.; Lancaster, R. W.; Buanz, A. B. M.; Price, L. S.; Tocher, D. A.; Price, S. L., CrystEngComm 2019, 21(13), 2154-2163. | \CHEMISTRY_CPOSS\Estradiol\CrystOpt | dfA8727 | 1.91 | PBE1PBE/6-31G(d,p) | 0 |  | This is the DMAflex intra_molecular energy penalty. It is with respect to opt. | A8727 | P212121 | 8 | 8.1257 | 22.1601 | 17.5375 | 90 | 90 | 90 | LATT -1; SYMM +X +1/2, -Y +1/2, -Z ; SYMM -X , +Y +1/2, -Z +1/2; SYMM -X +1/2, -Y , +Z +1/2 | 1.1458 | 0.6712 |  | -126.3 | -183.4 | -124.39 | 0 | 0 | 0 | 1 |  | 0 |  | 0 | CrystalOptimizer with GDMA2.2(PBE1PBE/6-31G(d,p)) + FIT
PIPHOO | C18 H24 O2 | 10 | beta-estradiol | 3-hydroxy-1,3,5(10)-estratriene-17beta-ol | Estra-1,3,5(10)-triene-3,17beta-diol, DB00783 | PIPHOO | Flexible CrystalPrecictor (2.x), CrystalOptimizer, DMACRYS (2.2.1.0) | Eric Stevenson | 2017 | Stevenson, E. L.; Lancaster, R. W.; Buanz, A. B. M.; Price, L. S.; Tocher, D. A.; Price, S. L., CrystEngComm 2019, 21(13), 2154-2163. | \CHEMISTRY_CPOSS\Estradiol\CrystOpt | dfA3947 | 0.641 | PBE1PBE/6-31G(d,p) | 0 |  | This is the DMAflex intra_molecular energy penalty. It is with respect to opt. | A3947 | P1 | 2 | 9.1094 | 13.1094 | 7.3453 | 96.171 | 68.728 | 86.852 | LATT -1 | 1.1189 | 0.6571 |  | -125.03 | -181.42 | -124.389 | 0 | 0 | 0 | 1 |  | 0 |  | 0 | CrystalOptimizer with GDMA2.2(PBE1PBE/6-31G(d,p)) + FIT
PIPHOO | C18 H24 O2 | 10 | beta-estradiol | 3-hydroxy-1,3,5(10)-estratriene-17beta-ol | Estra-1,3,5(10)-triene-3,17beta-diol, DB00783 | PIPHOO | Flexible CrystalPrecictor (2.x), CrystalOptimizer, DMACRYS (2.2.1.0) | Eric Stevenson | 2017 | Stevenson, E. L.; Lancaster, R. W.; Buanz, A. B. M.; Price, L. S.; Tocher, D. A.; Price, S. L., CrystEngComm 2019, 21(13), 2154-2163. | \CHEMISTRY_CPOSS\Estradiol\CrystOpt | dfA4532 | 4.201 | PBE1PBE/6-31G(d,p) | 0 |  | This is the DMAflex intra_molecular energy penalty. It is with respect to opt. | A4532 | P1 | 2 | 9.6499 | 13.047 | 7.287 | 72.76 | 71.973 | 67.22 | LATT -1 | 1.1481 | 0.6705 |  | -128.59 | -185.82 | -124.389 | 0 | 0 | 0 | 1 |  | 0 |  | 0 | CrystalOptimizer with GDMA2.2(PBE1PBE/6-31G(d,p)) + FIT
PIPHOO | C18 H24 O2 | 10 | beta-estradiol | 3-hydroxy-1,3,5(10)-estratriene-17beta-ol | Estra-1,3,5(10)-triene-3,17beta-diol, DB00783 | PIPHOO | Flexible CrystalPrecictor (2.x), CrystalOptimizer, DMACRYS (2.2.1.0) | Eric Stevenson | 2017 | Stevenson, E. L.; Lancaster, R. W.; Buanz, A. B. M.; Price, L. S.; Tocher, D. A.; Price, S. L., CrystEngComm 2019, 21(13), 2154-2163. | \CHEMISTRY_CPOSS\Estradiol\CrystOpt | dfB4007 | 2.022 | PBE1PBE/6-31G(d,p) | 0 |  | This is the DMAflex intra_molecular energy penalty. It is with respect to opt. | B4007 | P21 | 4 | 6.2619 | 11.8596 | 24.3732 | 90 | 63.133 | 90 | LATT -1; SYMM -X , +Y +1/2, -Z | 1.1205 | 0.6565 |  | -126.41 | -175.3 | -124.388 | 0 | 0 | 0 | 1 |  | 0 |  | 0 | CrystalOptimizer with GDMA2.2(PBE1PBE/6-31G(d,p)) + FIT
PIPHOO | C18 H24 O2 | 10 | beta-estradiol | 3-hydroxy-1,3,5(10)-estratriene-17beta-ol | Estra-1,3,5(10)-triene-3,17beta-diol, DB00783 | PIPHOO | Flexible CrystalPrecictor (2.x), CrystalOptimizer, DMACRYS (2.2.1.0) | Eric Stevenson | 2017 | Stevenson, E. L.; Lancaster, R. W.; Buanz, A. B. M.; Price, L. S.; Tocher, D. A.; Price, S. L., CrystEngComm 2019, 21(13), 2154-2163. | \CHEMISTRY_CPOSS\Estradiol\CrystOpt | dfA2884 | 4.155 | PBE1PBE/6-31G(d,p) | 0 |  | This is the DMAflex intra_molecular energy penalty. It is with respect to opt. | A2884 | P21 | 4 | 12.2913 | 11.7994 | 10.9752 | 90 | 81.081 | 90 | LATT -1; SYMM -X , +Y +1/2, -Z | 1.1505 | 0.6758 |  | -128.54 | -188.9 | -124.385 | 0 | 0 | 0 | 1 |  | 0 |  | 0 | CrystalOptimizer with GDMA2.2(PBE1PBE/6-31G(d,p)) + FIT
PIPHOO | C18 H24 O2 | 10 | beta-estradiol | 3-hydroxy-1,3,5(10)-estratriene-17beta-ol | Estra-1,3,5(10)-triene-3,17beta-diol, DB00783 | PIPHOO | Flexible CrystalPrecictor (2.x), CrystalOptimizer, DMACRYS (2.2.1.0) | Eric Stevenson | 2017 | Stevenson, E. L.; Lancaster, R. W.; Buanz, A. B. M.; Price, L. S.; Tocher, D. A.; Price, S. L., CrystEngComm 2019, 21(13), 2154-2163. | \CHEMISTRY_CPOSS\Estradiol\CrystOpt | dfB7948 | 2.546 | PBE1PBE/6-31G(d,p) | 0 |  | This is the DMAflex intra_molecular energy penalty. It is with respect to opt. | B7948 | P212121 | 8 | 13.1793 | 14.3032 | 16.2023 | 90 | 90 | 90 | LATT -1; SYMM +X +1/2, -Y +1/2, -Z ; SYMM -X , +Y +1/2, -Z +1/2; SYMM -X +1/2, -Y , +Z +1/2 | 1.1847 | 0.697 |  | -126.93 | -209.75 | -124.384 | 0 | 0 | 0 | 1 |  | 0 |  | 0 | CrystalOptimizer with GDMA2.2(PBE1PBE/6-31G(d,p)) + FIT
PIPHOO | C18 H24 O2 | 10 | beta-estradiol | 3-hydroxy-1,3,5(10)-estratriene-17beta-ol | Estra-1,3,5(10)-triene-3,17beta-diol, DB00783 | PIPHOO | Flexible CrystalPrecictor (2.x), CrystalOptimizer, DMACRYS (2.2.1.0) | Eric Stevenson | 2017 | Stevenson, E. L.; Lancaster, R. W.; Buanz, A. B. M.; Price, L. S.; Tocher, D. A.; Price, S. L., CrystEngComm 2019, 21(13), 2154-2163. | \CHEMISTRY_CPOSS\Estradiol\CrystOpt | dfA2924 | 0.867 | PBE1PBE/6-31G(d,p) | 0 |  | This is the DMAflex intra_molecular energy penalty. It is with respect to opt. | A2924 | P212121 | 8 | 11.0177 | 8.2834 | 34.8364 | 90 | 90 | 90 | LATT -1; SYMM +X +1/2, -Y +1/2, -Z ; SYMM -X , +Y +1/2, -Z +1/2; SYMM -X +1/2, -Y , +Z +1/2 | 1.1381 | 0.6675 |  | -125.25 | -183.51 | -124.383 | 0 | 0 | 0 | 1 |  | 0 |  | 0 | CrystalOptimizer with GDMA2.2(PBE1PBE/6-31G(d,p)) + FIT
PIPHOO | C18 H24 O2 | 10 | beta-estradiol | 3-hydroxy-1,3,5(10)-estratriene-17beta-ol | Estra-1,3,5(10)-triene-3,17beta-diol, DB00783 | PIPHOO | Flexible CrystalPrecictor (2.x), CrystalOptimizer, DMACRYS (2.2.1.0) | Eric Stevenson | 2017 | Stevenson, E. L.; Lancaster, R. W.; Buanz, A. B. M.; Price, L. S.; Tocher, D. A.; Price, S. L., CrystEngComm 2019, 21(13), 2154-2163. | \CHEMISTRY_CPOSS\Estradiol\CrystOpt | dfB3404 | 2.839 | PBE1PBE/6-31G(d,p) | 0 |  | This is the DMAflex intra_molecular energy penalty. It is with respect to opt. | B3404 | P21212 | 8 | 22.1414 | 19.2655 | 7.5419 | 90 | 90 | 90 | LATT -1; SYMM +X +1/2, -Y +1/2, -Z ; SYMM -X +1/2, +Y +1/2, -Z ; SYMM -X , -Y , +Z | 1.1247 | 0.6589 |  | -127.22 | -184.76 | -124.381 | 0 | 0 | 0 | 1 |  | 0 |  | 0 | CrystalOptimizer with GDMA2.2(PBE1PBE/6-31G(d,p)) + FIT
PIPHOO | C18 H24 O2 | 10 | beta-estradiol | 3-hydroxy-1,3,5(10)-estratriene-17beta-ol | Estra-1,3,5(10)-triene-3,17beta-diol, DB00783 | PIPHOO | Flexible CrystalPrecictor (2.x), CrystalOptimizer, DMACRYS (2.2.1.0) | Eric Stevenson | 2017 | Stevenson, E. L.; Lancaster, R. W.; Buanz, A. B. M.; Price, L. S.; Tocher, D. A.; Price, S. L., CrystEngComm 2019, 21(13), 2154-2163. | \CHEMISTRY_CPOSS\Estradiol\CrystOpt | dfA4541 | 2.079 | PBE1PBE/6-31G(d,p) | 0 |  | This is the DMAflex intra_molecular energy penalty. It is with respect to opt. | A4541 | P43 | 8 | 8.5174 | 8.5174 | 43.2541 | 90 | 90 | 90 | LATT -1; SYMM -Y , +X , +Z +3/4; SYMM +Y , -X , +Z +1/4; SYMM -X , -Y , +Z +1/2 | 1.1531 | 0.6761 |  | -126.46 | -195.63 | -124.381 | 0 | 0 | 0 | 1 |  | 0 |  | 0 | CrystalOptimizer with GDMA2.2(PBE1PBE/6-31G(d,p)) + FIT
PIPHOO | C18 H24 O2 | 10 | beta-estradiol | 3-hydroxy-1,3,5(10)-estratriene-17beta-ol | Estra-1,3,5(10)-triene-3,17beta-diol, DB00783 | PIPHOO | Flexible CrystalPrecictor (2.x), CrystalOptimizer, DMACRYS (2.2.1.0) | Eric Stevenson | 2017 | Stevenson, E. L.; Lancaster, R. W.; Buanz, A. B. M.; Price, L. S.; Tocher, D. A.; Price, S. L., CrystEngComm 2019, 21(13), 2154-2163. | \CHEMISTRY_CPOSS\Estradiol\CrystOpt | dfB1166 | 0.592 | PBE1PBE/6-31G(d,p) | 0 |  | This is the DMAflex intra_molecular energy penalty. It is with respect to opt. | B1166 | P21 | 4 | 9.4963 | 14.2935 | 12.2775 | 90 | 83.008 | 90 | LATT -1; SYMM -X , +Y +1/2, -Z | 1.0938 | 0.6427 |  | -124.97 | -175.6 | -124.378 | 0 | 0 | 0 | 1 |  | 0 |  | 0 | CrystalOptimizer with GDMA2.2(PBE1PBE/6-31G(d,p)) + FIT
PIPHOO | C18 H24 O2 | 10 | beta-estradiol | 3-hydroxy-1,3,5(10)-estratriene-17beta-ol | Estra-1,3,5(10)-triene-3,17beta-diol, DB00783 | PIPHOO | Flexible CrystalPrecictor (2.x), CrystalOptimizer, DMACRYS (2.2.1.0) | Eric Stevenson | 2017 | Stevenson, E. L.; Lancaster, R. W.; Buanz, A. B. M.; Price, L. S.; Tocher, D. A.; Price, S. L., CrystEngComm 2019, 21(13), 2154-2163. | \CHEMISTRY_CPOSS\Estradiol\CrystOpt | dfB2863 | 0.804 | PBE1PBE/6-31G(d,p) | 0 |  | This is the DMAflex intra_molecular energy penalty. It is with respect to opt. | B2863 | P212121 | 8 | 18.0809 | 21.1159 | 8.018 | 90 | 90 | 90 | LATT -1; SYMM +X +1/2, -Y +1/2, -Z ; SYMM -X , +Y +1/2, -Z +1/2; SYMM -X +1/2, -Y , +Z +1/2 | 1.182 | 0.6946 |  | -125.18 | -208.93 | -124.376 | 0 | 0 | 0 | 1 |  | 0 |  | 0 | CrystalOptimizer with GDMA2.2(PBE1PBE/6-31G(d,p)) + FIT
PIPHOO | C18 H24 O2 | 10 | beta-estradiol | 3-hydroxy-1,3,5(10)-estratriene-17beta-ol | Estra-1,3,5(10)-triene-3,17beta-diol, DB00783 | PIPHOO | Flexible CrystalPrecictor (2.x), CrystalOptimizer, DMACRYS (2.2.1.0) | Eric Stevenson | 2017 | Stevenson, E. L.; Lancaster, R. W.; Buanz, A. B. M.; Price, L. S.; Tocher, D. A.; Price, S. L., CrystEngComm 2019, 21(13), 2154-2163. | \CHEMISTRY_CPOSS\Estradiol\CrystOpt | dfB4044 | 2.325 | PBE1PBE/6-31G(d,p) | 0 |  | This is the DMAflex intra_molecular energy penalty. It is with respect to opt. | B4044 | P21 | 4 | 7.2845 | 33.3716 | 6.5874 | 90 | 83.096 | 90 | LATT -1; SYMM -X , +Y +1/2, -Z | 1.138 | 0.6675 |  | -126.7 | -191.31 | -124.375 | 0 | 0 | 0 | 1 |  | 0 |  | 0 | CrystalOptimizer with GDMA2.2(PBE1PBE/6-31G(d,p)) + FIT
PIPHOO | C18 H24 O2 | 10 | beta-estradiol | 3-hydroxy-1,3,5(10)-estratriene-17beta-ol | Estra-1,3,5(10)-triene-3,17beta-diol, DB00783 | PIPHOO | Flexible CrystalPrecictor (2.x), CrystalOptimizer, DMACRYS (2.2.1.0) | Eric Stevenson | 2017 | Stevenson, E. L.; Lancaster, R. W.; Buanz, A. B. M.; Price, L. S.; Tocher, D. A.; Price, S. L., CrystEngComm 2019, 21(13), 2154-2163. | \CHEMISTRY_CPOSS\Estradiol\CrystOpt | dfA3009 | 2.128 | PBE1PBE/6-31G(d,p) | 0 |  | This is the DMAflex intra_molecular energy penalty. It is with respect to opt. | A3009 | P212121 | 8 | 8.9506 | 7.7064 | 46.73 | 90 | 90 | 90 | LATT -1; SYMM +X +1/2, -Y +1/2, -Z ; SYMM -X , +Y +1/2, -Z +1/2; SYMM -X +1/2, -Y , +Z +1/2 | 1.1226 | 0.6586 |  | -126.5 | -178.22 | -124.372 | 0 | 0 | 0 | 1 |  | 0 |  | 0 | CrystalOptimizer with GDMA2.2(PBE1PBE/6-31G(d,p)) + FIT
PIPHOO | C18 H24 O2 | 10 | beta-estradiol | 3-hydroxy-1,3,5(10)-estratriene-17beta-ol | Estra-1,3,5(10)-triene-3,17beta-diol, DB00783 | PIPHOO | Flexible CrystalPrecictor (2.x), CrystalOptimizer, DMACRYS (2.2.1.0) | Eric Stevenson | 2017 | Stevenson, E. L.; Lancaster, R. W.; Buanz, A. B. M.; Price, L. S.; Tocher, D. A.; Price, S. L., CrystEngComm 2019, 21(13), 2154-2163. | \CHEMISTRY_CPOSS\Estradiol\CrystOpt | dfB1156 | 2.119 | PBE1PBE/6-31G(d,p) | 0 |  | This is the DMAflex intra_molecular energy penalty. It is with respect to opt. | B1156 | P212121 | 8 | 10.5253 | 12.3268 | 25.0384 | 90 | 90 | 90 | LATT -1; SYMM +X +1/2, -Y +1/2, -Z ; SYMM -X , +Y +1/2, -Z +1/2; SYMM -X +1/2, -Y , +Z +1/2 | 1.1138 | 0.6549 |  | -126.49 | -182.62 | -124.371 | 0 | 0 | 0 | 1 |  | 0 |  | 0 | CrystalOptimizer with GDMA2.2(PBE1PBE/6-31G(d,p)) + FIT
PIPHOO | C18 H24 O2 | 10 | beta-estradiol | 3-hydroxy-1,3,5(10)-estratriene-17beta-ol | Estra-1,3,5(10)-triene-3,17beta-diol, DB00783 | PIPHOO | Flexible CrystalPrecictor (2.x), CrystalOptimizer, DMACRYS (2.2.1.0) | Eric Stevenson | 2017 | Stevenson, E. L.; Lancaster, R. W.; Buanz, A. B. M.; Price, L. S.; Tocher, D. A.; Price, S. L., CrystEngComm 2019, 21(13), 2154-2163. | \CHEMISTRY_CPOSS\Estradiol\CrystOpt | dfB2543 | 1.18 | PBE1PBE/6-31G(d,p) | 0 |  | This is the DMAflex intra_molecular energy penalty. It is with respect to opt. | B2543 | A2 | 8 | 14.9246 | 22.8564 | 10.5001 | 90 | 90.011 | 90 | LATT -1; SYMM -X , +Y , -Z ; SYMM +X , +Y +1/2, +Z +1/2; SYMM -X , +Y +1/2, -Z +1/2 | 1.0102 | 0.5879 |  | -125.55 | -141.75 | -124.37 | 0 | 0 | 0 | 1 |  | 0 |  | 0 | CrystalOptimizer with GDMA2.2(PBE1PBE/6-31G(d,p)) + FIT
PIPHOO | C18 H24 O2 | 10 | beta-estradiol | 3-hydroxy-1,3,5(10)-estratriene-17beta-ol | Estra-1,3,5(10)-triene-3,17beta-diol, DB00783 | PIPHOO | Flexible CrystalPrecictor (2.x), CrystalOptimizer, DMACRYS (2.2.1.0) | Eric Stevenson | 2017 | Stevenson, E. L.; Lancaster, R. W.; Buanz, A. B. M.; Price, L. S.; Tocher, D. A.; Price, S. L., CrystEngComm 2019, 21(13), 2154-2163. | \CHEMISTRY_CPOSS\Estradiol\CrystOpt | dfA5242 | 3.512 | PBE1PBE/6-31G(d,p) | 0 |  | This is the DMAflex intra_molecular energy penalty. It is with respect to opt. | A5242 | P212121 | 8 | 20.1336 | 17.0348 | 9.5275 | 90 | 90 | 90 | LATT -1; SYMM +X +1/2, -Y +1/2, -Z ; SYMM -X , +Y +1/2, -Z +1/2; SYMM -X +1/2, -Y , +Z +1/2 | 1.1073 | 0.65 |  | -127.88 | -168.45 | -124.368 | 0 | 0 | 0 | 1 |  | 0 |  | 0 | CrystalOptimizer with GDMA2.2(PBE1PBE/6-31G(d,p)) + FIT
PIPHOO | C18 H24 O2 | 10 | beta-estradiol | 3-hydroxy-1,3,5(10)-estratriene-17beta-ol | Estra-1,3,5(10)-triene-3,17beta-diol, DB00783 | PIPHOO | Flexible CrystalPrecictor (2.x), CrystalOptimizer, DMACRYS (2.2.1.0) | Eric Stevenson | 2017 | Stevenson, E. L.; Lancaster, R. W.; Buanz, A. B. M.; Price, L. S.; Tocher, D. A.; Price, S. L., CrystEngComm 2019, 21(13), 2154-2163. | \CHEMISTRY_CPOSS\Estradiol\CrystOpt | dfA904 | 1.872 | PBE1PBE/6-31G(d,p) | 0 |  | This is the DMAflex intra_molecular energy penalty. It is with respect to opt. | A904 | P21 | 4 | 19.4128 | 14.017 | 6.7286 | 90 | 57.496 | 90 | LATT -1; SYMM -X , +Y +1/2, -Z | 1.1717 | 0.6894 |  | -126.24 | -206.04 | -124.368 | 0 | 0 | 0 | 1 |  | 0 |  | 0 | CrystalOptimizer with GDMA2.2(PBE1PBE/6-31G(d,p)) + FIT
PIPHOO | C18 H24 O2 | 10 | beta-estradiol | 3-hydroxy-1,3,5(10)-estratriene-17beta-ol | Estra-1,3,5(10)-triene-3,17beta-diol, DB00783 | PIPHOO | Flexible CrystalPrecictor (2.x), CrystalOptimizer, DMACRYS (2.2.1.0) | Eric Stevenson | 2017 | Stevenson, E. L.; Lancaster, R. W.; Buanz, A. B. M.; Price, L. S.; Tocher, D. A.; Price, S. L., CrystEngComm 2019, 21(13), 2154-2163. | \CHEMISTRY_CPOSS\Estradiol\CrystOpt | dfB1827 | 4.183 | PBE1PBE/6-31G(d,p) | 0 |  | This is the DMAflex intra_molecular energy penalty. It is with respect to opt. | B1827 | P212121 | 8 | 35.8925 | 12.0688 | 7.2785 | 90 | 90 | 90 | LATT -1; SYMM +X +1/2, -Y +1/2, -Z ; SYMM -X , +Y +1/2, -Z +1/2; SYMM -X +1/2, -Y , +Z +1/2 | 1.1476 | 0.6734 |  | -128.55 | -185.98 | -124.367 | 0 | 0 | 0 | 1 |  | 0 |  | 0 | CrystalOptimizer with GDMA2.2(PBE1PBE/6-31G(d,p)) + FIT
PIPHOO | C18 H24 O2 | 10 | beta-estradiol | 3-hydroxy-1,3,5(10)-estratriene-17beta-ol | Estra-1,3,5(10)-triene-3,17beta-diol, DB00783 | PIPHOO | Flexible CrystalPrecictor (2.x), CrystalOptimizer, DMACRYS (2.2.1.0) | Eric Stevenson | 2017 | Stevenson, E. L.; Lancaster, R. W.; Buanz, A. B. M.; Price, L. S.; Tocher, D. A.; Price, S. L., CrystEngComm 2019, 21(13), 2154-2163. | \CHEMISTRY_CPOSS\Estradiol\CrystOpt | dfB1470 | 1.186 | PBE1PBE/6-31G(d,p) | 0 |  | This is the DMAflex intra_molecular energy penalty. It is with respect to opt. | B1470 | P21 | 4 | 14.0024 | 12.5601 | 9.5345 | 90 | 81.298 | 90 | LATT -1; SYMM -X , +Y +1/2, -Z | 1.0915 | 0.6394 |  | -125.55 | -167.03 | -124.364 | 0 | 0 | 0 | 1 |  | 0 |  | 0 | CrystalOptimizer with GDMA2.2(PBE1PBE/6-31G(d,p)) + FIT
PIPHOO | C18 H24 O2 | 10 | beta-estradiol | 3-hydroxy-1,3,5(10)-estratriene-17beta-ol | Estra-1,3,5(10)-triene-3,17beta-diol, DB00783 | PIPHOO | Flexible CrystalPrecictor (2.x), CrystalOptimizer, DMACRYS (2.2.1.0) | Eric Stevenson | 2017 | Stevenson, E. L.; Lancaster, R. W.; Buanz, A. B. M.; Price, L. S.; Tocher, D. A.; Price, S. L., CrystEngComm 2019, 21(13), 2154-2163. | \CHEMISTRY_CPOSS\Estradiol\CrystOpt | dfA3757 | 1.74 | PBE1PBE/6-31G(d,p) | 0 |  | This is the DMAflex intra_molecular energy penalty. It is with respect to opt. | A3757 | P212121 | 8 | 7.8188 | 35.4928 | 11.4959 | 90 | 90 | 90 | LATT -1; SYMM +X +1/2, -Y +1/2, -Z ; SYMM -X , +Y +1/2, -Z +1/2; SYMM -X +1/2, -Y , +Z +1/2 | 1.1342 | 0.6645 |  | -126.1 | -191.03 | -124.36 | 0 | 0 | 0 | 1 |  | 0 |  | 0 | CrystalOptimizer with GDMA2.2(PBE1PBE/6-31G(d,p)) + FIT
PIPHOO | C18 H24 O2 | 10 | beta-estradiol | 3-hydroxy-1,3,5(10)-estratriene-17beta-ol | Estra-1,3,5(10)-triene-3,17beta-diol, DB00783 | PIPHOO | Flexible CrystalPrecictor (2.x), CrystalOptimizer, DMACRYS (2.2.1.0) | Eric Stevenson | 2017 | Stevenson, E. L.; Lancaster, R. W.; Buanz, A. B. M.; Price, L. S.; Tocher, D. A.; Price, S. L., CrystEngComm 2019, 21(13), 2154-2163. | \CHEMISTRY_CPOSS\Estradiol\CrystOpt | dfA4262 | 9.635 | PBE1PBE/6-31G(d,p) | 0 |  | This is the DMAflex intra_molecular energy penalty. It is with respect to opt. | A4262 | P21 | 4 | 12.1748 | 13.8781 | 9.5779 | 90 | 83.67 | 90 | LATT -1; SYMM -X , +Y +1/2, -Z | 1.1248 | 0.6563 |  | -133.99 | -180.5 | -124.355 | 0 | 0 | 0 | 1 |  | 0 |  | 0 | CrystalOptimizer with GDMA2.2(PBE1PBE/6-31G(d,p)) + FIT
PIPHOO | C18 H24 O2 | 10 | beta-estradiol | 3-hydroxy-1,3,5(10)-estratriene-17beta-ol | Estra-1,3,5(10)-triene-3,17beta-diol, DB00783 | PIPHOO | Flexible CrystalPrecictor (2.x), CrystalOptimizer, DMACRYS (2.2.1.0) | Eric Stevenson | 2017 | Stevenson, E. L.; Lancaster, R. W.; Buanz, A. B. M.; Price, L. S.; Tocher, D. A.; Price, S. L., CrystEngComm 2019, 21(13), 2154-2163. | \CHEMISTRY_CPOSS\Estradiol\CrystOpt | dfB2161 | 1.217 | PBE1PBE/6-31G(d,p) | 0 |  | This is the DMAflex intra_molecular energy penalty. It is with respect to opt. | B2161 | P21 | 4 | 8.1705 | 23.2926 | 8.5121 | 90 | 87.597 | 90 | LATT -1; SYMM -X , +Y +1/2, -Z | 1.1178 | 0.6548 |  | -125.57 | -179.64 | -124.353 | 0 | 0 | 0 | 1 |  | 0 |  | 0 | CrystalOptimizer with GDMA2.2(PBE1PBE/6-31G(d,p)) + FIT
PIPHOO | C18 H24 O2 | 10 | beta-estradiol | 3-hydroxy-1,3,5(10)-estratriene-17beta-ol | Estra-1,3,5(10)-triene-3,17beta-diol, DB00783 | PIPHOO | Flexible CrystalPrecictor (2.x), CrystalOptimizer, DMACRYS (2.2.1.0) | Eric Stevenson | 2017 | Stevenson, E. L.; Lancaster, R. W.; Buanz, A. B. M.; Price, L. S.; Tocher, D. A.; Price, S. L., CrystEngComm 2019, 21(13), 2154-2163. | \CHEMISTRY_CPOSS\Estradiol\CrystOpt | dfA2847 | 2.967 | PBE1PBE/6-31G(d,p) | 0 |  | This is the DMAflex intra_molecular energy penalty. It is with respect to opt. | A2847 | P21 | 4 | 11.4612 | 7.8598 | 17.711 | 90 | 74.804 | 90 | LATT -1; SYMM -X , +Y +1/2, -Z | 1.1751 | 0.6914 |  | -127.32 | -205.43 | -124.353 | 0 | 0 | 0 | 1 |  | 0 |  | 0 | CrystalOptimizer with GDMA2.2(PBE1PBE/6-31G(d,p)) + FIT
PIPHOO | C18 H24 O2 | 10 | beta-estradiol | 3-hydroxy-1,3,5(10)-estratriene-17beta-ol | Estra-1,3,5(10)-triene-3,17beta-diol, DB00783 | PIPHOO | Flexible CrystalPrecictor (2.x), CrystalOptimizer, DMACRYS (2.2.1.0) | Eric Stevenson | 2017 | Stevenson, E. L.; Lancaster, R. W.; Buanz, A. B. M.; Price, L. S.; Tocher, D. A.; Price, S. L., CrystEngComm 2019, 21(13), 2154-2163. | \CHEMISTRY_CPOSS\Estradiol\CrystOpt | dfA3238 | 3.99 | PBE1PBE/6-31G(d,p) | 0 |  | This is the DMAflex intra_molecular energy penalty. It is with respect to opt. | A3238 | P212121 | 8 | 22.7493 | 17.6848 | 8.0858 | 90 | 90 | 90 | LATT -1; SYMM +X +1/2, -Y +1/2, -Z ; SYMM -X , +Y +1/2, -Z +1/2; SYMM -X +1/2, -Y , +Z +1/2 | 1.1123 | 0.6505 |  | -128.34 | -180.24 | -124.35 | 0 | 0 | 0 | 1 |  | 0 |  | 0 | CrystalOptimizer with GDMA2.2(PBE1PBE/6-31G(d,p)) + FIT
PIPHOO | C18 H24 O2 | 10 | beta-estradiol | 3-hydroxy-1,3,5(10)-estratriene-17beta-ol | Estra-1,3,5(10)-triene-3,17beta-diol, DB00783 | PIPHOO | Flexible CrystalPrecictor (2.x), CrystalOptimizer, DMACRYS (2.2.1.0) | Eric Stevenson | 2017 | Stevenson, E. L.; Lancaster, R. W.; Buanz, A. B. M.; Price, L. S.; Tocher, D. A.; Price, S. L., CrystEngComm 2019, 21(13), 2154-2163. | \CHEMISTRY_CPOSS\Estradiol\CrystOpt | dfA1005 | 2.13 | PBE1PBE/6-31G(d,p) | 0 |  | This is the DMAflex intra_molecular energy penalty. It is with respect to opt. | A1005 | P212121 | 8 | 13.2124 | 22.8076 | 10.339 | 90 | 90 | 90 | LATT -1; SYMM +X +1/2, -Y +1/2, -Z ; SYMM -X , +Y +1/2, -Z +1/2; SYMM -X +1/2, -Y , +Z +1/2 | 1.1614 | 0.6841 |  | -126.48 | -193.7 | -124.35 | 0 | 0 | 0 | 1 |  | 0 |  | 0 | CrystalOptimizer with GDMA2.2(PBE1PBE/6-31G(d,p)) + FIT
PIPHOO | C18 H24 O2 | 10 | beta-estradiol | 3-hydroxy-1,3,5(10)-estratriene-17beta-ol | Estra-1,3,5(10)-triene-3,17beta-diol, DB00783 | PIPHOO | Flexible CrystalPrecictor (2.x), CrystalOptimizer, DMACRYS (2.2.1.0) | Eric Stevenson | 2017 | Stevenson, E. L.; Lancaster, R. W.; Buanz, A. B. M.; Price, L. S.; Tocher, D. A.; Price, S. L., CrystEngComm 2019, 21(13), 2154-2163. | \CHEMISTRY_CPOSS\Estradiol\CrystOpt | dfB2575 | 8.392 | PBE1PBE/6-31G(d,p) | 0 |  | This is the DMAflex intra_molecular energy penalty. It is with respect to opt. | B2575 | P212121 | 8 | 25.3015 | 9.9964 | 12.573 | 90 | 90 | 90 | LATT -1; SYMM +X +1/2, -Y +1/2, -Z ; SYMM -X , +Y +1/2, -Z +1/2; SYMM -X +1/2, -Y , +Z +1/2 | 1.1379 | 0.6668 |  | -132.74 | -179.5 | -124.348 | 0 | 0 | 0 | 1 |  | 0 |  | 0 | CrystalOptimizer with GDMA2.2(PBE1PBE/6-31G(d,p)) + FIT
PIPHOO | C18 H24 O2 | 10 | beta-estradiol | 3-hydroxy-1,3,5(10)-estratriene-17beta-ol | Estra-1,3,5(10)-triene-3,17beta-diol, DB00783 | PIPHOO | Flexible CrystalPrecictor (2.x), CrystalOptimizer, DMACRYS (2.2.1.0) | Eric Stevenson | 2017 | Stevenson, E. L.; Lancaster, R. W.; Buanz, A. B. M.; Price, L. S.; Tocher, D. A.; Price, S. L., CrystEngComm 2019, 21(13), 2154-2163. | \CHEMISTRY_CPOSS\Estradiol\CrystOpt | dfA3807 | 0.713 | PBE1PBE/6-31G(d,p) | 0 |  | This is the DMAflex intra_molecular energy penalty. It is with respect to opt. | A3807 | P212121 | 8 | 9.3793 | 25.7931 | 13.0958 | 90 | 90 | 90 | LATT -1; SYMM +X +1/2, -Y +1/2, -Z ; SYMM -X , +Y +1/2, -Z +1/2; SYMM -X +1/2, -Y , +Z +1/2 | 1.1421 | 0.6725 |  | -125.06 | -184.25 | -124.347 | 0 | 0 | 0 | 1 |  | 0 |  | 0 | CrystalOptimizer with GDMA2.2(PBE1PBE/6-31G(d,p)) + FIT
PIPHOO | C18 H24 O2 | 10 | beta-estradiol | 3-hydroxy-1,3,5(10)-estratriene-17beta-ol | Estra-1,3,5(10)-triene-3,17beta-diol, DB00783 | PIPHOO | Flexible CrystalPrecictor (2.x), CrystalOptimizer, DMACRYS (2.2.1.0) | Eric Stevenson | 2017 | Stevenson, E. L.; Lancaster, R. W.; Buanz, A. B. M.; Price, L. S.; Tocher, D. A.; Price, S. L., CrystEngComm 2019, 21(13), 2154-2163. | \CHEMISTRY_CPOSS\Estradiol\CrystOpt | dfA9055 | 2.984 | PBE1PBE/6-31G(d,p) | 0 |  | This is the DMAflex intra_molecular energy penalty. It is with respect to opt. | A9055 | P21 | 4 | 20.4998 | 7.6068 | 10.3744 | 90 | 79.095 | 90 | LATT -1; SYMM -X , +Y +1/2, -Z | 1.1389 | 0.6687 |  | -127.33 | -182.12 | -124.346 | 0 | 0 | 0 | 1 |  | 0 |  | 0 | CrystalOptimizer with GDMA2.2(PBE1PBE/6-31G(d,p)) + FIT
PIPHOO | C18 H24 O2 | 10 | beta-estradiol | 3-hydroxy-1,3,5(10)-estratriene-17beta-ol | Estra-1,3,5(10)-triene-3,17beta-diol, DB00783 | PIPHOO | Flexible CrystalPrecictor (2.x), CrystalOptimizer, DMACRYS (2.2.1.0) | Eric Stevenson | 2017 | Stevenson, E. L.; Lancaster, R. W.; Buanz, A. B. M.; Price, L. S.; Tocher, D. A.; Price, S. L., CrystEngComm 2019, 21(13), 2154-2163. | \CHEMISTRY_CPOSS\Estradiol\CrystOpt | dfA1474 | 0.965 | PBE1PBE/6-31G(d,p) | 0 |  | This is the DMAflex intra_molecular energy penalty. It is with respect to opt. | A1474 | P212121 | 8 | 21.7746 | 7.4032 | 19.3054 | 90 | 90 | 90 | LATT -1; SYMM +X +1/2, -Y +1/2, -Z ; SYMM -X , +Y +1/2, -Z +1/2; SYMM -X +1/2, -Y , +Z +1/2 | 1.1627 | 0.6829 |  | -125.31 | -197.81 | -124.345 | 0 | 0 | 0 | 1 |  | 0 |  | 0 | CrystalOptimizer with GDMA2.2(PBE1PBE/6-31G(d,p)) + FIT
PIPHOO | C18 H24 O2 | 10 | beta-estradiol | 3-hydroxy-1,3,5(10)-estratriene-17beta-ol | Estra-1,3,5(10)-triene-3,17beta-diol, DB00783 | PIPHOO | Flexible CrystalPrecictor (2.x), CrystalOptimizer, DMACRYS (2.2.1.0) | Eric Stevenson | 2017 | Stevenson, E. L.; Lancaster, R. W.; Buanz, A. B. M.; Price, L. S.; Tocher, D. A.; Price, S. L., CrystEngComm 2019, 21(13), 2154-2163. | \CHEMISTRY_CPOSS\Estradiol\CrystOpt | dfA7182 | 2.177 | PBE1PBE/6-31G(d,p) | 0 |  | This is the DMAflex intra_molecular energy penalty. It is with respect to opt. | A7182 | P212121 | 8 | 26.8458 | 15.8555 | 7.7469 | 90 | 90 | 90 | LATT -1; SYMM +X +1/2, -Y +1/2, -Z ; SYMM -X , +Y +1/2, -Z +1/2; SYMM -X +1/2, -Y , +Z +1/2 | 1.0973 | 0.6436 |  | -126.52 | -163.68 | -124.343 | 0 | 0 | 0 | 1 |  | 0 |  | 0 | CrystalOptimizer with GDMA2.2(PBE1PBE/6-31G(d,p)) + FIT
PIPHOO | C18 H24 O2 | 10 | beta-estradiol | 3-hydroxy-1,3,5(10)-estratriene-17beta-ol | Estra-1,3,5(10)-triene-3,17beta-diol, DB00783 | PIPHOO | Flexible CrystalPrecictor (2.x), CrystalOptimizer, DMACRYS (2.2.1.0) | Eric Stevenson | 2017 | Stevenson, E. L.; Lancaster, R. W.; Buanz, A. B. M.; Price, L. S.; Tocher, D. A.; Price, S. L., CrystEngComm 2019, 21(13), 2154-2163. | \CHEMISTRY_CPOSS\Estradiol\CrystOpt | dfA3689 | 4.067 | PBE1PBE/6-31G(d,p) | 0 |  | This is the DMAflex intra_molecular energy penalty. It is with respect to opt. | A3689 | P212121 | 8 | 12.6895 | 33.6612 | 7.5943 | 90 | 90 | 90 | LATT -1; SYMM +X +1/2, -Y +1/2, -Z ; SYMM -X , +Y +1/2, -Z +1/2; SYMM -X +1/2, -Y , +Z +1/2 | 1.1155 | 0.6534 |  | -128.41 | -172.9 | -124.343 | 0 | 0 | 0 | 1 |  | 0 |  | 0 | CrystalOptimizer with GDMA2.2(PBE1PBE/6-31G(d,p)) + FIT
PIPHOO | C18 H24 O2 | 10 | beta-estradiol | 3-hydroxy-1,3,5(10)-estratriene-17beta-ol | Estra-1,3,5(10)-triene-3,17beta-diol, DB00783 | PIPHOO | Flexible CrystalPrecictor (2.x), CrystalOptimizer, DMACRYS (2.2.1.0) | Eric Stevenson | 2017 | Stevenson, E. L.; Lancaster, R. W.; Buanz, A. B. M.; Price, L. S.; Tocher, D. A.; Price, S. L., CrystEngComm 2019, 21(13), 2154-2163. | \CHEMISTRY_CPOSS\Estradiol\CrystOpt | dfA9057 | 3.898 | PBE1PBE/6-31G(d,p) | 0 |  | This is the DMAflex intra_molecular energy penalty. It is with respect to opt. | A9057 | P212121 | 8 | 8.8964 | 7.287 | 49.5494 | 90 | 90 | 90 | LATT -1; SYMM +X +1/2, -Y +1/2, -Z ; SYMM -X , +Y +1/2, -Z +1/2; SYMM -X +1/2, -Y , +Z +1/2 | 1.1265 | 0.6593 |  | -128.24 | -178.32 | -124.342 | 0 | 0 | 0 | 1 |  | 0 |  | 0 | CrystalOptimizer with GDMA2.2(PBE1PBE/6-31G(d,p)) + FIT
PIPHOO | C18 H24 O2 | 10 | beta-estradiol | 3-hydroxy-1,3,5(10)-estratriene-17beta-ol | Estra-1,3,5(10)-triene-3,17beta-diol, DB00783 | PIPHOO | Flexible CrystalPrecictor (2.x), CrystalOptimizer, DMACRYS (2.2.1.0) | Eric Stevenson | 2017 | Stevenson, E. L.; Lancaster, R. W.; Buanz, A. B. M.; Price, L. S.; Tocher, D. A.; Price, S. L., CrystEngComm 2019, 21(13), 2154-2163. | \CHEMISTRY_CPOSS\Estradiol\CrystOpt | dfA876 | 4.632 | PBE1PBE/6-31G(d,p) | 0 |  | This is the DMAflex intra_molecular energy penalty. It is with respect to opt. | A876 | P21 | 4 | 15.7865 | 6.3043 | 15.7909 | 90 | 89.997 | 90 | LATT -1; SYMM -X , +Y +1/2, -Z | 1.1512 | 0.6741 |  | -128.97 | -189.71 | -124.338 | 0 | 0 | 0 | 1 |  | 0 |  | 0 | CrystalOptimizer with GDMA2.2(PBE1PBE/6-31G(d,p)) + FIT
PIPHOO | C18 H24 O2 | 10 | beta-estradiol | 3-hydroxy-1,3,5(10)-estratriene-17beta-ol | Estra-1,3,5(10)-triene-3,17beta-diol, DB00783 | PIPHOO | Flexible CrystalPrecictor (2.x), CrystalOptimizer, DMACRYS (2.2.1.0) | Eric Stevenson | 2017 | Stevenson, E. L.; Lancaster, R. W.; Buanz, A. B. M.; Price, L. S.; Tocher, D. A.; Price, S. L., CrystEngComm 2019, 21(13), 2154-2163. | \CHEMISTRY_CPOSS\Estradiol\CrystOpt | dfA4029 | 5.843 | PBE1PBE/6-31G(d,p) | 0 |  | This is the DMAflex intra_molecular energy penalty. It is with respect to opt. | A4029 | P21 | 4 | 13.3508 | 12.1372 | 10.1963 | 90 | 74.32 | 90 | LATT -1; SYMM -X , +Y +1/2, -Z | 1.1373 | 0.6668 |  | -130.18 | -187.07 | -124.337 | 0 | 0 | 0 | 1 |  | 0 |  | 0 | CrystalOptimizer with GDMA2.2(PBE1PBE/6-31G(d,p)) + FIT
PIPHOO | C18 H24 O2 | 10 | beta-estradiol | 3-hydroxy-1,3,5(10)-estratriene-17beta-ol | Estra-1,3,5(10)-triene-3,17beta-diol, DB00783 | PIPHOO | Flexible CrystalPrecictor (2.x), CrystalOptimizer, DMACRYS (2.2.1.0) | Eric Stevenson | 2017 | Stevenson, E. L.; Lancaster, R. W.; Buanz, A. B. M.; Price, L. S.; Tocher, D. A.; Price, S. L., CrystEngComm 2019, 21(13), 2154-2163. | \CHEMISTRY_CPOSS\Estradiol\CrystOpt | dfB2099 | 2.983 | PBE1PBE/6-31G(d,p) | 0 |  | This is the DMAflex intra_molecular energy penalty. It is with respect to opt. | B2099 | P212121 | 8 | 40.7693 | 8.4565 | 9.1901 | 90 | 90 | 90 | LATT -1; SYMM +X +1/2, -Y +1/2, -Z ; SYMM -X , +Y +1/2, -Z +1/2; SYMM -X +1/2, -Y , +Z +1/2 | 1.142 | 0.6701 |  | -127.32 | -182.24 | -124.337 | 0 | 0 | 0 | 1 |  | 0 |  | 0 | CrystalOptimizer with GDMA2.2(PBE1PBE/6-31G(d,p)) + FIT
PIPHOO | C18 H24 O2 | 10 | beta-estradiol | 3-hydroxy-1,3,5(10)-estratriene-17beta-ol | Estra-1,3,5(10)-triene-3,17beta-diol, DB00783 | PIPHOO | Flexible CrystalPrecictor (2.x), CrystalOptimizer, DMACRYS (2.2.1.0) | Eric Stevenson | 2017 | Stevenson, E. L.; Lancaster, R. W.; Buanz, A. B. M.; Price, L. S.; Tocher, D. A.; Price, S. L., CrystEngComm 2019, 21(13), 2154-2163. | \CHEMISTRY_CPOSS\Estradiol\CrystOpt | dfB1133 | 1.414 | PBE1PBE/6-31G(d,p) | 0 |  | This is the DMAflex intra_molecular energy penalty. It is with respect to opt. | B1133 | P212121 | 8 | 28.1902 | 14.9136 | 7.3964 | 90 | 90 | 90 | LATT -1; SYMM +X +1/2, -Y +1/2, -Z ; SYMM -X , +Y +1/2, -Z +1/2; SYMM -X +1/2, -Y , +Z +1/2 | 1.1636 | 0.6821 |  | -125.75 | -195.11 | -124.336 | 0 | 0 | 0 | 1 |  | 0 |  | 0 | CrystalOptimizer with GDMA2.2(PBE1PBE/6-31G(d,p)) + FIT
PIPHOO | C18 H24 O2 | 10 | beta-estradiol | 3-hydroxy-1,3,5(10)-estratriene-17beta-ol | Estra-1,3,5(10)-triene-3,17beta-diol, DB00783 | PIPHOO | Flexible CrystalPrecictor (2.x), CrystalOptimizer, DMACRYS (2.2.1.0) | Eric Stevenson | 2017 | Stevenson, E. L.; Lancaster, R. W.; Buanz, A. B. M.; Price, L. S.; Tocher, D. A.; Price, S. L., CrystEngComm 2019, 21(13), 2154-2163. | \CHEMISTRY_CPOSS\Estradiol\CrystOpt | dfB882 | 2.395 | PBE1PBE/6-31G(d,p) | 0 |  | This is the DMAflex intra_molecular energy penalty. It is with respect to opt. | B882 | P21 | 4 | 12.0436 | 13.7701 | 9.8418 | 90 | 80.131 | 90 | LATT -1; SYMM -X , +Y +1/2, -Z | 1.1251 | 0.66 |  | -126.73 | -182.79 | -124.335 | 0 | 0 | 0 | 1 |  | 0 |  | 0 | CrystalOptimizer with GDMA2.2(PBE1PBE/6-31G(d,p)) + FIT
PIPHOO | C18 H24 O2 | 10 | beta-estradiol | 3-hydroxy-1,3,5(10)-estratriene-17beta-ol | Estra-1,3,5(10)-triene-3,17beta-diol, DB00783 | PIPHOO | Flexible CrystalPrecictor (2.x), CrystalOptimizer, DMACRYS (2.2.1.0) | Eric Stevenson | 2017 | Stevenson, E. L.; Lancaster, R. W.; Buanz, A. B. M.; Price, L. S.; Tocher, D. A.; Price, S. L., CrystEngComm 2019, 21(13), 2154-2163. | \CHEMISTRY_CPOSS\Estradiol\CrystOpt | dfA9949 | 5.417 | PBE1PBE/6-31G(d,p) | 0 |  | This is the DMAflex intra_molecular energy penalty. It is with respect to opt. | A9949 | P21 | 4 | 13.1876 | 6.2417 | 18.7342 | 90 | 90.386 | 90 | LATT -1; SYMM -X , +Y +1/2, -Z | 1.1732 | 0.6868 |  | -129.75 | -188.63 | -124.333 | 0 | 0 | 0 | 1 |  | 0 |  | 0 | CrystalOptimizer with GDMA2.2(PBE1PBE/6-31G(d,p)) + FIT
PIPHOO | C18 H24 O2 | 10 | beta-estradiol | 3-hydroxy-1,3,5(10)-estratriene-17beta-ol | Estra-1,3,5(10)-triene-3,17beta-diol, DB00783 | PIPHOO | Flexible CrystalPrecictor (2.x), CrystalOptimizer, DMACRYS (2.2.1.0) | Eric Stevenson | 2017 | Stevenson, E. L.; Lancaster, R. W.; Buanz, A. B. M.; Price, L. S.; Tocher, D. A.; Price, S. L., CrystEngComm 2019, 21(13), 2154-2163. | \CHEMISTRY_CPOSS\Estradiol\CrystOpt | dfA3843 | 0.89 | PBE1PBE/6-31G(d,p) | 0 |  | This is the DMAflex intra_molecular energy penalty. It is with respect to opt. | A3843 | P21 | 4 | 17.6251 | 13.1498 | 6.8613 | 90 | 88.327 | 90 | LATT -1; SYMM -X , +Y +1/2, -Z | 1.1382 | 0.6684 |  | -125.22 | -190.36 | -124.33 | 0 | 0 | 0 | 1 |  | 0 |  | 0 | CrystalOptimizer with GDMA2.2(PBE1PBE/6-31G(d,p)) + FIT
PIPHOO | C18 H24 O2 | 10 | beta-estradiol | 3-hydroxy-1,3,5(10)-estratriene-17beta-ol | Estra-1,3,5(10)-triene-3,17beta-diol, DB00783 | PIPHOO | Flexible CrystalPrecictor (2.x), CrystalOptimizer, DMACRYS (2.2.1.0) | Eric Stevenson | 2017 | Stevenson, E. L.; Lancaster, R. W.; Buanz, A. B. M.; Price, L. S.; Tocher, D. A.; Price, S. L., CrystEngComm 2019, 21(13), 2154-2163. | \CHEMISTRY_CPOSS\Estradiol\CrystOpt | dfC531 | 0.154 | PBE1PBE/6-31G(d,p) | 0 |  | This is the DMAflex intra_molecular energy penalty. It is with respect to opt. | C531 | P1 | 2 | 9.784 | 6.6881 | 12.8562 | 92.765 | 76.8 | 74.936 | LATT -1 | 1.1513 | 0.6777 |  | -124.48 | -194.6 | -124.326 | 0 | 0 | 0 | 1 |  | 0 |  | 0 | CrystalOptimizer with GDMA2.2(PBE1PBE/6-31G(d,p)) + FIT
PIPHOO | C18 H24 O2 | 10 | beta-estradiol | 3-hydroxy-1,3,5(10)-estratriene-17beta-ol | Estra-1,3,5(10)-triene-3,17beta-diol, DB00783 | PIPHOO | Flexible CrystalPrecictor (2.x), CrystalOptimizer, DMACRYS (2.2.1.0) | Eric Stevenson | 2017 | Stevenson, E. L.; Lancaster, R. W.; Buanz, A. B. M.; Price, L. S.; Tocher, D. A.; Price, S. L., CrystEngComm 2019, 21(13), 2154-2163. | \CHEMISTRY_CPOSS\Estradiol\CrystOpt | dfB2705 | 3.706 | PBE1PBE/6-31G(d,p) | 0 |  | This is the DMAflex intra_molecular energy penalty. It is with respect to opt. | B2705 | P21212 | 8 | 20.2376 | 13.1779 | 12.4198 | 90 | 90 | 90 | LATT -1; SYMM +X +1/2, -Y +1/2, -Z ; SYMM -X +1/2, +Y +1/2, -Z ; SYMM -X , -Y , +Z | 1.0924 | 0.6374 |  | -128.03 | -164.06 | -124.324 | 0 | 0 | 0 | 1 |  | 0 |  | 0 | CrystalOptimizer with GDMA2.2(PBE1PBE/6-31G(d,p)) + FIT
PIPHOO | C18 H24 O2 | 10 | beta-estradiol | 3-hydroxy-1,3,5(10)-estratriene-17beta-ol | Estra-1,3,5(10)-triene-3,17beta-diol, DB00783 | PIPHOO | Flexible CrystalPrecictor (2.x), CrystalOptimizer, DMACRYS (2.2.1.0) | Eric Stevenson | 2017 | Stevenson, E. L.; Lancaster, R. W.; Buanz, A. B. M.; Price, L. S.; Tocher, D. A.; Price, S. L., CrystEngComm 2019, 21(13), 2154-2163. | \CHEMISTRY_CPOSS\Estradiol\CrystOpt | dfA4181 | 1.977 | PBE1PBE/6-31G(d,p) | 0 |  | This is the DMAflex intra_molecular energy penalty. It is with respect to opt. | A4181 | P212121 | 8 | 23.8625 | 17.9667 | 7.2641 | 90 | 90 | 90 | LATT -1; SYMM +X +1/2, -Y +1/2, -Z ; SYMM -X , +Y +1/2, -Z +1/2; SYMM -X +1/2, -Y , +Z +1/2 | 1.1619 | 0.681 |  | -126.3 | -202.03 | -124.323 | 0 | 0 | 0 | 1 |  | 0 |  | 0 | CrystalOptimizer with GDMA2.2(PBE1PBE/6-31G(d,p)) + FIT
PIPHOO | C18 H24 O2 | 10 | beta-estradiol | 3-hydroxy-1,3,5(10)-estratriene-17beta-ol | Estra-1,3,5(10)-triene-3,17beta-diol, DB00783 | PIPHOO | Flexible CrystalPrecictor (2.x), CrystalOptimizer, DMACRYS (2.2.1.0) | Eric Stevenson | 2017 | Stevenson, E. L.; Lancaster, R. W.; Buanz, A. B. M.; Price, L. S.; Tocher, D. A.; Price, S. L., CrystEngComm 2019, 21(13), 2154-2163. | \CHEMISTRY_CPOSS\Estradiol\CrystOpt | dfA3262 | 1.398 | PBE1PBE/6-31G(d,p) | 0 |  | This is the DMAflex intra_molecular energy penalty. It is with respect to opt. | A3262 | P1 | 2 | 9.8103 | 6.5384 | 13.2128 | 90.721 | 78.413 | 73.055 | LATT -1 | 1.1423 | 0.672 |  | -125.72 | -192.06 | -124.322 | 0 | 0 | 0 | 1 |  | 0 |  | 0 | CrystalOptimizer with GDMA2.2(PBE1PBE/6-31G(d,p)) + FIT
PIPHOO | C18 H24 O2 | 10 | beta-estradiol | 3-hydroxy-1,3,5(10)-estratriene-17beta-ol | Estra-1,3,5(10)-triene-3,17beta-diol, DB00783 | PIPHOO | Flexible CrystalPrecictor (2.x), CrystalOptimizer, DMACRYS (2.2.1.0) | Eric Stevenson | 2017 | Stevenson, E. L.; Lancaster, R. W.; Buanz, A. B. M.; Price, L. S.; Tocher, D. A.; Price, S. L., CrystEngComm 2019, 21(13), 2154-2163. | \CHEMISTRY_CPOSS\Estradiol\CrystOpt | dfA8180 | 2.712 | PBE1PBE/6-31G(d,p) | 0 |  | This is the DMAflex intra_molecular energy penalty. It is with respect to opt. | A8180 | P21 | 4 | 6.6199 | 26.6479 | 9.5058 | 90 | 72.66 | 90 | LATT -1; SYMM -X , +Y +1/2, -Z | 1.1303 | 0.6639 |  | -127.03 | -181.21 | -124.318 | 0 | 0 | 0 | 1 |  | 0 |  | 0 | CrystalOptimizer with GDMA2.2(PBE1PBE/6-31G(d,p)) + FIT
PIPHOO | C18 H24 O2 | 10 | beta-estradiol | 3-hydroxy-1,3,5(10)-estratriene-17beta-ol | Estra-1,3,5(10)-triene-3,17beta-diol, DB00783 | PIPHOO | Flexible CrystalPrecictor (2.x), CrystalOptimizer, DMACRYS (2.2.1.0) | Eric Stevenson | 2017 | Stevenson, E. L.; Lancaster, R. W.; Buanz, A. B. M.; Price, L. S.; Tocher, D. A.; Price, S. L., CrystEngComm 2019, 21(13), 2154-2163. | \CHEMISTRY_CPOSS\Estradiol\CrystOpt | dfA3996 | 4.405 | PBE1PBE/6-31G(d,p) | 0 |  | This is the DMAflex intra_molecular energy penalty. It is with respect to opt. | A3996 | P21 | 4 | 10.6167 | 22.2098 | 7.7451 | 90 | 116.069 | 90 | LATT -1; SYMM -X , +Y +1/2, -Z | 1.1029 | 0.6476 |  | -128.72 | -175.21 | -124.315 | 0 | 0 | 0 | 1 |  | 0 |  | 0 | CrystalOptimizer with GDMA2.2(PBE1PBE/6-31G(d,p)) + FIT
PIPHOO | C18 H24 O2 | 10 | beta-estradiol | 3-hydroxy-1,3,5(10)-estratriene-17beta-ol | Estra-1,3,5(10)-triene-3,17beta-diol, DB00783 | PIPHOO | Flexible CrystalPrecictor (2.x), CrystalOptimizer, DMACRYS (2.2.1.0) | Eric Stevenson | 2017 | Stevenson, E. L.; Lancaster, R. W.; Buanz, A. B. M.; Price, L. S.; Tocher, D. A.; Price, S. L., CrystEngComm 2019, 21(13), 2154-2163. | \CHEMISTRY_CPOSS\Estradiol\CrystOpt | dfA5309 | 3.686 | PBE1PBE/6-31G(d,p) | 0 |  | This is the DMAflex intra_molecular energy penalty. It is with respect to opt. | A5309 | P212121 | 8 | 21.4297 | 7.3508 | 20.7013 | 90 | 90 | 90 | LATT -1; SYMM +X +1/2, -Y +1/2, -Z ; SYMM -X , +Y +1/2, -Z +1/2; SYMM -X +1/2, -Y , +Z +1/2 | 1.1096 | 0.6493 |  | -128 | -180.88 | -124.314 | 0 | 0 | 0 | 1 |  | 0 |  | 0 | CrystalOptimizer with GDMA2.2(PBE1PBE/6-31G(d,p)) + FIT
PIPHOO | C18 H24 O2 | 10 | beta-estradiol | 3-hydroxy-1,3,5(10)-estratriene-17beta-ol | Estra-1,3,5(10)-triene-3,17beta-diol, DB00783 | PIPHOO | Flexible CrystalPrecictor (2.x), CrystalOptimizer, DMACRYS (2.2.1.0) | Eric Stevenson | 2017 | Stevenson, E. L.; Lancaster, R. W.; Buanz, A. B. M.; Price, L. S.; Tocher, D. A.; Price, S. L., CrystEngComm 2019, 21(13), 2154-2163. | \CHEMISTRY_CPOSS\Estradiol\CrystOpt | dfB771 | 2.346 | PBE1PBE/6-31G(d,p) | 0 |  | This is the DMAflex intra_molecular energy penalty. It is with respect to opt. | B771 | P21 | 4 | 12.2975 | 13.307 | 9.3637 | 90 | 88.936 | 90 | LATT -1; SYMM -X , +Y +1/2, -Z | 1.1809 | 0.6931 |  | -126.66 | -206.6 | -124.314 | 0 | 0 | 0 | 1 |  | 0 |  | 0 | CrystalOptimizer with GDMA2.2(PBE1PBE/6-31G(d,p)) + FIT
PIPHOO | C18 H24 O2 | 10 | beta-estradiol | 3-hydroxy-1,3,5(10)-estratriene-17beta-ol | Estra-1,3,5(10)-triene-3,17beta-diol, DB00783 | PIPHOO | Flexible CrystalPrecictor (2.x), CrystalOptimizer, DMACRYS (2.2.1.0) | Eric Stevenson | 2017 | Stevenson, E. L.; Lancaster, R. W.; Buanz, A. B. M.; Price, L. S.; Tocher, D. A.; Price, S. L., CrystEngComm 2019, 21(13), 2154-2163. | \CHEMISTRY_CPOSS\Estradiol\CrystOpt | dfA4439 | 2.098 | PBE1PBE/6-31G(d,p) | 0 |  | This is the DMAflex intra_molecular energy penalty. It is with respect to opt. | A4439 | P212121 | 8 | 17.1105 | 7.0485 | 27.1703 | 90 | 90 | 90 | LATT -1; SYMM +X +1/2, -Y +1/2, -Z ; SYMM -X , +Y +1/2, -Z +1/2; SYMM -X +1/2, -Y , +Z +1/2 | 1.1042 | 0.6463 |  | -126.41 | -177.41 | -124.312 | 0 | 0 | 0 | 1 |  | 0 |  | 0 | CrystalOptimizer with GDMA2.2(PBE1PBE/6-31G(d,p)) + FIT
PIPHOO | C18 H24 O2 | 10 | beta-estradiol | 3-hydroxy-1,3,5(10)-estratriene-17beta-ol | Estra-1,3,5(10)-triene-3,17beta-diol, DB00783 | PIPHOO | Flexible CrystalPrecictor (2.x), CrystalOptimizer, DMACRYS (2.2.1.0) | Eric Stevenson | 2017 | Stevenson, E. L.; Lancaster, R. W.; Buanz, A. B. M.; Price, L. S.; Tocher, D. A.; Price, S. L., CrystEngComm 2019, 21(13), 2154-2163. | \CHEMISTRY_CPOSS\Estradiol\CrystOpt | dfA1982 | 1.968 | PBE1PBE/6-31G(d,p) | 0 |  | This is the DMAflex intra_molecular energy penalty. It is with respect to opt. | A1982 | P212121 | 8 | 11.938 | 6.3767 | 41.3879 | 90 | 90 | 90 | LATT -1; SYMM +X +1/2, -Y +1/2, -Z ; SYMM -X , +Y +1/2, -Z +1/2; SYMM -X +1/2, -Y , +Z +1/2 | 1.1485 | 0.6737 |  | -126.28 | -188.75 | -124.312 | 0 | 0 | 0 | 1 |  | 0 |  | 0 | CrystalOptimizer with GDMA2.2(PBE1PBE/6-31G(d,p)) + FIT
PIPHOO | C18 H24 O2 | 10 | beta-estradiol | 3-hydroxy-1,3,5(10)-estratriene-17beta-ol | Estra-1,3,5(10)-triene-3,17beta-diol, DB00783 | PIPHOO | Flexible CrystalPrecictor (2.x), CrystalOptimizer, DMACRYS (2.2.1.0) | Eric Stevenson | 2017 | Stevenson, E. L.; Lancaster, R. W.; Buanz, A. B. M.; Price, L. S.; Tocher, D. A.; Price, S. L., CrystEngComm 2019, 21(13), 2154-2163. | \CHEMISTRY_CPOSS\Estradiol\CrystOpt | dfA6793 | 4.041 | PBE1PBE/6-31G(d,p) | 0 |  | This is the DMAflex intra_molecular energy penalty. It is with respect to opt. | A6793 | C2 | 8 | 32.9737 | 7.1103 | 14.0116 | 90 | 84.73 | 90 | LATT -1; SYMM -X , +Y , -Z ; SYMM +X +1/2, +Y +1/2, +Z ; SYMM -X +1/2, +Y +1/2, -Z | 1.1061 | 0.6475 |  | -128.35 | -167.44 | -124.309 | 0 | 0 | 0 | 1 |  | 0 |  | 0 | CrystalOptimizer with GDMA2.2(PBE1PBE/6-31G(d,p)) + FIT
PIPHOO | C18 H24 O2 | 10 | beta-estradiol | 3-hydroxy-1,3,5(10)-estratriene-17beta-ol | Estra-1,3,5(10)-triene-3,17beta-diol, DB00783 | PIPHOO | Flexible CrystalPrecictor (2.x), CrystalOptimizer, DMACRYS (2.2.1.0) | Eric Stevenson | 2017 | Stevenson, E. L.; Lancaster, R. W.; Buanz, A. B. M.; Price, L. S.; Tocher, D. A.; Price, S. L., CrystEngComm 2019, 21(13), 2154-2163. | \CHEMISTRY_CPOSS\Estradiol\CrystOpt | dfA6132 | 5.112 | PBE1PBE/6-31G(d,p) | 0 |  | This is the DMAflex intra_molecular energy penalty. It is with respect to opt. | A6132 | P212121 | 8 | 27.0425 | 10.8629 | 10.1948 | 90 | 90 | 90 | LATT -1; SYMM +X +1/2, -Y +1/2, -Z ; SYMM -X , +Y +1/2, -Z +1/2; SYMM -X +1/2, -Y , +Z +1/2 | 1.2082 | 0.7109 |  | -129.42 | -218.11 | -124.308 | 0 | 0 | 0 | 1 |  | 0 |  | 0 | CrystalOptimizer with GDMA2.2(PBE1PBE/6-31G(d,p)) + FIT
PIPHOO | C18 H24 O2 | 10 | beta-estradiol | 3-hydroxy-1,3,5(10)-estratriene-17beta-ol | Estra-1,3,5(10)-triene-3,17beta-diol, DB00783 | PIPHOO | Flexible CrystalPrecictor (2.x), CrystalOptimizer, DMACRYS (2.2.1.0) | Eric Stevenson | 2017 | Stevenson, E. L.; Lancaster, R. W.; Buanz, A. B. M.; Price, L. S.; Tocher, D. A.; Price, S. L., CrystEngComm 2019, 21(13), 2154-2163. | \CHEMISTRY_CPOSS\Estradiol\CrystOpt | dfB1382 | 4.409 | PBE1PBE/6-31G(d,p) | 0 |  | This is the DMAflex intra_molecular energy penalty. It is with respect to opt. | B1382 | P21 | 4 | 13.4991 | 10.2652 | 12.0134 | 90 | 73.965 | 90 | LATT -1; SYMM -X , +Y +1/2, -Z | 1.1308 | 0.663 |  | -128.71 | -174.44 | -124.301 | 0 | 0 | 0 | 1 |  | 0 |  | 0 | CrystalOptimizer with GDMA2.2(PBE1PBE/6-31G(d,p)) + FIT
PIPHOO | C18 H24 O2 | 10 | beta-estradiol | 3-hydroxy-1,3,5(10)-estratriene-17beta-ol | Estra-1,3,5(10)-triene-3,17beta-diol, DB00783 | PIPHOO | Flexible CrystalPrecictor (2.x), CrystalOptimizer, DMACRYS (2.2.1.0) | Eric Stevenson | 2017 | Stevenson, E. L.; Lancaster, R. W.; Buanz, A. B. M.; Price, L. S.; Tocher, D. A.; Price, S. L., CrystEngComm 2019, 21(13), 2154-2163. | \CHEMISTRY_CPOSS\Estradiol\CrystOpt | dfA4352 | 1.473 | PBE1PBE/6-31G(d,p) | 0 |  | This is the DMAflex intra_molecular energy penalty. It is with respect to opt. | A4352 | P212121 | 8 | 11.0552 | 12.9084 | 22.2056 | 90 | 90 | 90 | LATT -1; SYMM +X +1/2, -Y +1/2, -Z ; SYMM -X , +Y +1/2, -Z +1/2; SYMM -X +1/2, -Y , +Z +1/2 | 1.1419 | 0.6697 |  | -125.77 | -185.81 | -124.297 | 0 | 0 | 0 | 1 |  | 0 |  | 0 | CrystalOptimizer with GDMA2.2(PBE1PBE/6-31G(d,p)) + FIT
PIPHOO | C18 H24 O2 | 10 | beta-estradiol | 3-hydroxy-1,3,5(10)-estratriene-17beta-ol | Estra-1,3,5(10)-triene-3,17beta-diol, DB00783 | PIPHOO | Flexible CrystalPrecictor (2.x), CrystalOptimizer, DMACRYS (2.2.1.0) | Eric Stevenson | 2017 | Stevenson, E. L.; Lancaster, R. W.; Buanz, A. B. M.; Price, L. S.; Tocher, D. A.; Price, S. L., CrystEngComm 2019, 21(13), 2154-2163. | \CHEMISTRY_CPOSS\Estradiol\CrystOpt | dfB2431 | 2.184 | PBE1PBE/6-31G(d,p) | 0 |  | This is the DMAflex intra_molecular energy penalty. It is with respect to opt. | B2431 | P21 | 4 | 15.4782 | 8.2421 | 12.6758 | 90 | 94.211 | 90 | LATT -1; SYMM -X , +Y +1/2, -Z | 1.1218 | 0.657 |  | -126.48 | -175.68 | -124.296 | 0 | 0 | 0 | 1 |  | 0 |  | 0 | CrystalOptimizer with GDMA2.2(PBE1PBE/6-31G(d,p)) + FIT
PIPHOO | C18 H24 O2 | 10 | beta-estradiol | 3-hydroxy-1,3,5(10)-estratriene-17beta-ol | Estra-1,3,5(10)-triene-3,17beta-diol, DB00783 | PIPHOO | Flexible CrystalPrecictor (2.x), CrystalOptimizer, DMACRYS (2.2.1.0) | Eric Stevenson | 2017 | Stevenson, E. L.; Lancaster, R. W.; Buanz, A. B. M.; Price, L. S.; Tocher, D. A.; Price, S. L., CrystEngComm 2019, 21(13), 2154-2163. | \CHEMISTRY_CPOSS\Estradiol\CrystOpt | dfC1899 | 1.784 | PBE1PBE/6-31G(d,p) | 0 |  | This is the DMAflex intra_molecular energy penalty. It is with respect to opt. | C1899 | P212121 | 8 | 7.7965 | 41.8297 | 9.4242 | 90 | 90 | 90 | LATT -1; SYMM +X +1/2, -Y +1/2, -Z ; SYMM -X , +Y +1/2, -Z +1/2; SYMM -X +1/2, -Y , +Z +1/2 | 1.1773 | 0.6912 |  | -126.08 | -202.82 | -124.296 | 0 | 0 | 0 | 1 |  | 0 |  | 0 | CrystalOptimizer with GDMA2.2(PBE1PBE/6-31G(d,p)) + FIT
PIPHOO | C18 H24 O2 | 10 | beta-estradiol | 3-hydroxy-1,3,5(10)-estratriene-17beta-ol | Estra-1,3,5(10)-triene-3,17beta-diol, DB00783 | PIPHOO | Flexible CrystalPrecictor (2.x), CrystalOptimizer, DMACRYS (2.2.1.0) | Eric Stevenson | 2017 | Stevenson, E. L.; Lancaster, R. W.; Buanz, A. B. M.; Price, L. S.; Tocher, D. A.; Price, S. L., CrystEngComm 2019, 21(13), 2154-2163. | \CHEMISTRY_CPOSS\Estradiol\CrystOpt | dfA3126 | 2.685 | PBE1PBE/6-31G(d,p) | 0 |  | This is the DMAflex intra_molecular energy penalty. It is with respect to opt. | A3126 | P212121 | 8 | 23.1695 | 21.171 | 6.5445 | 90 | 90 | 90 | LATT -1; SYMM +X +1/2, -Y +1/2, -Z ; SYMM -X , +Y +1/2, -Z +1/2; SYMM -X +1/2, -Y , +Z +1/2 | 1.1271 | 0.6597 |  | -126.98 | -181.87 | -124.295 | 0 | 0 | 0 | 1 |  | 0 |  | 0 | CrystalOptimizer with GDMA2.2(PBE1PBE/6-31G(d,p)) + FIT
PIPHOO | C18 H24 O2 | 10 | beta-estradiol | 3-hydroxy-1,3,5(10)-estratriene-17beta-ol | Estra-1,3,5(10)-triene-3,17beta-diol, DB00783 | PIPHOO | Flexible CrystalPrecictor (2.x), CrystalOptimizer, DMACRYS (2.2.1.0) | Eric Stevenson | 2017 | Stevenson, E. L.; Lancaster, R. W.; Buanz, A. B. M.; Price, L. S.; Tocher, D. A.; Price, S. L., CrystEngComm 2019, 21(13), 2154-2163. | \CHEMISTRY_CPOSS\Estradiol\CrystOpt | dfA5252 | 1.765 | PBE1PBE/6-31G(d,p) | 0 |  | This is the DMAflex intra_molecular energy penalty. It is with respect to opt. | A5252 | P21212 | 8 | 23.2481 | 19.4054 | 7.0657 | 90 | 90 | 90 | LATT -1; SYMM +X +1/2, -Y +1/2, -Z ; SYMM -X +1/2, +Y +1/2, -Z ; SYMM -X , -Y , +Z | 1.1351 | 0.6652 |  | -126.06 | -188.5 | -124.295 | 0 | 0 | 0 | 1 |  | 0 |  | 0 | CrystalOptimizer with GDMA2.2(PBE1PBE/6-31G(d,p)) + FIT
PIPHOO | C18 H24 O2 | 10 | beta-estradiol | 3-hydroxy-1,3,5(10)-estratriene-17beta-ol | Estra-1,3,5(10)-triene-3,17beta-diol, DB00783 | PIPHOO | Flexible CrystalPrecictor (2.x), CrystalOptimizer, DMACRYS (2.2.1.0) | Eric Stevenson | 2017 | Stevenson, E. L.; Lancaster, R. W.; Buanz, A. B. M.; Price, L. S.; Tocher, D. A.; Price, S. L., CrystEngComm 2019, 21(13), 2154-2163. | \CHEMISTRY_CPOSS\Estradiol\CrystOpt | dfB1769 | 4.105 | PBE1PBE/6-31G(d,p) | 0 |  | This is the DMAflex intra_molecular energy penalty. It is with respect to opt. | B1769 | P21 | 4 | 6.4606 | 24.148 | 9.8552 | 90 | 88.799 | 90 | LATT -1; SYMM -X , +Y +1/2, -Z | 1.177 | 0.6904 |  | -128.4 | -196.15 | -124.295 | 0 | 0 | 0 | 1 |  | 0 |  | 0 | CrystalOptimizer with GDMA2.2(PBE1PBE/6-31G(d,p)) + FIT
PIPHOO | C18 H24 O2 | 10 | beta-estradiol | 3-hydroxy-1,3,5(10)-estratriene-17beta-ol | Estra-1,3,5(10)-triene-3,17beta-diol, DB00783 | PIPHOO | Flexible CrystalPrecictor (2.x), CrystalOptimizer, DMACRYS (2.2.1.0) | Eric Stevenson | 2017 | Stevenson, E. L.; Lancaster, R. W.; Buanz, A. B. M.; Price, L. S.; Tocher, D. A.; Price, S. L., CrystEngComm 2019, 21(13), 2154-2163. | \CHEMISTRY_CPOSS\Estradiol\CrystOpt | dfA7844 | 4.746 | PBE1PBE/6-31G(d,p) | 0 |  | This is the DMAflex intra_molecular energy penalty. It is with respect to opt. | A7844 | P21 | 4 | 17.159 | 11.4902 | 8.9047 | 90 | 116.582 | 90 | LATT -1; SYMM -X , +Y +1/2, -Z | 1.1523 | 0.6764 |  | -129.04 | -181.49 | -124.294 | 0 | 0 | 0 | 1 |  | 0 |  | 0 | CrystalOptimizer with GDMA2.2(PBE1PBE/6-31G(d,p)) + FIT
PIPHOO | C18 H24 O2 | 10 | beta-estradiol | 3-hydroxy-1,3,5(10)-estratriene-17beta-ol | Estra-1,3,5(10)-triene-3,17beta-diol, DB00783 | PIPHOO | Flexible CrystalPrecictor (2.x), CrystalOptimizer, DMACRYS (2.2.1.0) | Eric Stevenson | 2017 | Stevenson, E. L.; Lancaster, R. W.; Buanz, A. B. M.; Price, L. S.; Tocher, D. A.; Price, S. L., CrystEngComm 2019, 21(13), 2154-2163. | \CHEMISTRY_CPOSS\Estradiol\CrystOpt | dfB1746 | 3.55 | PBE1PBE/6-31G(d,p) | 0 |  | This is the DMAflex intra_molecular energy penalty. It is with respect to opt. | B1746 | P212121 | 8 | 22.0418 | 20.0931 | 7.2924 | 90 | 90 | 90 | LATT -1; SYMM +X +1/2, -Y +1/2, -Z ; SYMM -X , +Y +1/2, -Z +1/2; SYMM -X +1/2, -Y , +Z +1/2 | 1.1204 | 0.656 |  | -127.84 | -178.26 | -124.29 | 0 | 0 | 0 | 1 |  | 0 |  | 0 | CrystalOptimizer with GDMA2.2(PBE1PBE/6-31G(d,p)) + FIT
PIPHOO | C18 H24 O2 | 10 | beta-estradiol | 3-hydroxy-1,3,5(10)-estratriene-17beta-ol | Estra-1,3,5(10)-triene-3,17beta-diol, DB00783 | PIPHOO | Flexible CrystalPrecictor (2.x), CrystalOptimizer, DMACRYS (2.2.1.0) | Eric Stevenson | 2017 | Stevenson, E. L.; Lancaster, R. W.; Buanz, A. B. M.; Price, L. S.; Tocher, D. A.; Price, S. L., CrystEngComm 2019, 21(13), 2154-2163. | \CHEMISTRY_CPOSS\Estradiol\CrystOpt | dfC2945 | 5.904 | PBE1PBE/6-31G(d,p) | 0 |  | This is the DMAflex intra_molecular energy penalty. It is with respect to opt. | C2945 | P21 | 4 | 19.0122 | 10.4391 | 7.8167 | 90 | 89.998 | 90 | LATT -1; SYMM -X , +Y +1/2, -Z | 1.1662 | 0.6828 |  | -130.19 | -188.98 | -124.286 | 0 | 0 | 0 | 1 |  | 0 |  | 0 | CrystalOptimizer with GDMA2.2(PBE1PBE/6-31G(d,p)) + FIT
PIPHOO | C18 H24 O2 | 10 | beta-estradiol | 3-hydroxy-1,3,5(10)-estratriene-17beta-ol | Estra-1,3,5(10)-triene-3,17beta-diol, DB00783 | PIPHOO | Flexible CrystalPrecictor (2.x), CrystalOptimizer, DMACRYS (2.2.1.0) | Eric Stevenson | 2017 | Stevenson, E. L.; Lancaster, R. W.; Buanz, A. B. M.; Price, L. S.; Tocher, D. A.; Price, S. L., CrystEngComm 2019, 21(13), 2154-2163. | \CHEMISTRY_CPOSS\Estradiol\CrystOpt | dfA4830 | 5.016 | PBE1PBE/6-31G(d,p) | 0 |  | This is the DMAflex intra_molecular energy penalty. It is with respect to opt. | A4830 | P212121 | 8 | 10.7684 | 16.8332 | 17.9994 | 90 | 90 | 90 | LATT -1; SYMM +X +1/2, -Y +1/2, -Z ; SYMM -X , +Y +1/2, -Z +1/2; SYMM -X +1/2, -Y , +Z +1/2 | 1.109 | 0.6502 |  | -129.3 | -172.03 | -124.284 | 0 | 0 | 0 | 1 |  | 0 |  | 0 | CrystalOptimizer with GDMA2.2(PBE1PBE/6-31G(d,p)) + FIT
PIPHOO | C18 H24 O2 | 10 | beta-estradiol | 3-hydroxy-1,3,5(10)-estratriene-17beta-ol | Estra-1,3,5(10)-triene-3,17beta-diol, DB00783 | PIPHOO | Flexible CrystalPrecictor (2.x), CrystalOptimizer, DMACRYS (2.2.1.0) | Eric Stevenson | 2017 | Stevenson, E. L.; Lancaster, R. W.; Buanz, A. B. M.; Price, L. S.; Tocher, D. A.; Price, S. L., CrystEngComm 2019, 21(13), 2154-2163. | \CHEMISTRY_CPOSS\Estradiol\CrystOpt | dfB4516 | 2.996 | PBE1PBE/6-31G(d,p) | 0 |  | This is the DMAflex intra_molecular energy penalty. It is with respect to opt. | B4516 | C2 | 4 | 40.4412 | 7.6822 | 10.6993 | 90 | 105.493 | 90 | LATT -7; SYMM -X , +Y , -Z | 1.1296 | 0.6612 |  | -127.28 | -183.92 | -124.284 | 0 | 0 | 0 | 1 |  | 0 |  | 0 | CrystalOptimizer with GDMA2.2(PBE1PBE/6-31G(d,p)) + FIT
PIPHOO | C18 H24 O2 | 10 | beta-estradiol | 3-hydroxy-1,3,5(10)-estratriene-17beta-ol | Estra-1,3,5(10)-triene-3,17beta-diol, DB00783 | PIPHOO | Flexible CrystalPrecictor (2.x), CrystalOptimizer, DMACRYS (2.2.1.0) | Eric Stevenson | 2017 | Stevenson, E. L.; Lancaster, R. W.; Buanz, A. B. M.; Price, L. S.; Tocher, D. A.; Price, S. L., CrystEngComm 2019, 21(13), 2154-2163. | \CHEMISTRY_CPOSS\Estradiol\CrystOpt | dfA3750 | 3.516 | PBE1PBE/6-31G(d,p) | 0 |  | This is the DMAflex intra_molecular energy penalty. It is with respect to opt. | A3750 | P1 | 2 | 7.4302 | 7.3575 | 14.5875 | 84.693 | 95.888 | 75.127 | LATT -1 | 1.189 | 0.6977 |  | -127.8 | -204.22 | -124.284 | 0 | 0 | 0 | 1 |  | 0 |  | 0 | CrystalOptimizer with GDMA2.2(PBE1PBE/6-31G(d,p)) + FIT
PIPHOO | C18 H24 O2 | 10 | beta-estradiol | 3-hydroxy-1,3,5(10)-estratriene-17beta-ol | Estra-1,3,5(10)-triene-3,17beta-diol, DB00783 | PIPHOO | Flexible CrystalPrecictor (2.x), CrystalOptimizer, DMACRYS (2.2.1.0) | Eric Stevenson | 2017 | Stevenson, E. L.; Lancaster, R. W.; Buanz, A. B. M.; Price, L. S.; Tocher, D. A.; Price, S. L., CrystEngComm 2019, 21(13), 2154-2163. | \CHEMISTRY_CPOSS\Estradiol\CrystOpt | dfA4588 | 5.598 | PBE1PBE/6-31G(d,p) | 0 |  | This is the DMAflex intra_molecular energy penalty. It is with respect to opt. | A4588 | P21 | 4 | 12.7215 | 17.3514 | 7.587 | 90 | 71.299 | 90 | LATT -1; SYMM -X , +Y +1/2, -Z | 1.1405 | 0.669 |  | -129.88 | -181.28 | -124.282 | 0 | 0 | 0 | 1 |  | 0 |  | 0 | CrystalOptimizer with GDMA2.2(PBE1PBE/6-31G(d,p)) + FIT
PIPHOO | C18 H24 O2 | 10 | beta-estradiol | 3-hydroxy-1,3,5(10)-estratriene-17beta-ol | Estra-1,3,5(10)-triene-3,17beta-diol, DB00783 | PIPHOO | Flexible CrystalPrecictor (2.x), CrystalOptimizer, DMACRYS (2.2.1.0) | Eric Stevenson | 2017 | Stevenson, E. L.; Lancaster, R. W.; Buanz, A. B. M.; Price, L. S.; Tocher, D. A.; Price, S. L., CrystEngComm 2019, 21(13), 2154-2163. | \CHEMISTRY_CPOSS\Estradiol\CrystOpt | dfA1442 | 0.628 | PBE1PBE/6-31G(d,p) | 0 |  | This is the DMAflex intra_molecular energy penalty. It is with respect to opt. | A1442 | P212121 | 8 | 31.4581 | 10.5172 | 9.3777 | 90 | 90 | 90 | LATT -1; SYMM +X +1/2, -Y +1/2, -Z ; SYMM -X , +Y +1/2, -Z +1/2; SYMM -X +1/2, -Y , +Z +1/2 | 1.1662 | 0.6851 |  | -124.91 | -204.69 | -124.282 | 0 | 0 | 0 | 1 |  | 0 |  | 0 | CrystalOptimizer with GDMA2.2(PBE1PBE/6-31G(d,p)) + FIT
PIPHOO | C18 H24 O2 | 10 | beta-estradiol | 3-hydroxy-1,3,5(10)-estratriene-17beta-ol | Estra-1,3,5(10)-triene-3,17beta-diol, DB00783 | PIPHOO | Flexible CrystalPrecictor (2.x), CrystalOptimizer, DMACRYS (2.2.1.0) | Eric Stevenson | 2017 | Stevenson, E. L.; Lancaster, R. W.; Buanz, A. B. M.; Price, L. S.; Tocher, D. A.; Price, S. L., CrystEngComm 2019, 21(13), 2154-2163. | \CHEMISTRY_CPOSS\Estradiol\CrystOpt | dfC1972 | 5.079 | PBE1PBE/6-31G(d,p) | 0 |  | This is the DMAflex intra_molecular energy penalty. It is with respect to opt. | C1972 | P212121 | 8 | 9.179 | 15.2659 | 22.5146 | 90 | 90 | 90 | LATT -1; SYMM +X +1/2, -Y +1/2, -Z ; SYMM -X , +Y +1/2, -Z +1/2; SYMM -X +1/2, -Y , +Z +1/2 | 1.1469 | 0.6722 |  | -129.36 | -184.94 | -124.281 | 0 | 0 | 0 | 1 |  | 0 |  | 0 | CrystalOptimizer with GDMA2.2(PBE1PBE/6-31G(d,p)) + FIT
PIPHOO | C18 H24 O2 | 10 | beta-estradiol | 3-hydroxy-1,3,5(10)-estratriene-17beta-ol | Estra-1,3,5(10)-triene-3,17beta-diol, DB00783 | PIPHOO | Flexible CrystalPrecictor (2.x), CrystalOptimizer, DMACRYS (2.2.1.0) | Eric Stevenson | 2017 | Stevenson, E. L.; Lancaster, R. W.; Buanz, A. B. M.; Price, L. S.; Tocher, D. A.; Price, S. L., CrystEngComm 2019, 21(13), 2154-2163. | \CHEMISTRY_CPOSS\Estradiol\CrystOpt | dfB5122 | 5.202 | PBE1PBE/6-31G(d,p) | 0 |  | This is the DMAflex intra_molecular energy penalty. It is with respect to opt. | B5122 | P212121 | 8 | 22.621 | 7.791 | 18.1438 | 90 | 90 | 90 | LATT -1; SYMM +X +1/2, -Y +1/2, -Z ; SYMM -X , +Y +1/2, -Z +1/2; SYMM -X +1/2, -Y , +Z +1/2 | 1.1316 | 0.6616 |  | -129.48 | -178.23 | -124.278 | 0 | 0 | 0 | 1 |  | 0 |  | 0 | CrystalOptimizer with GDMA2.2(PBE1PBE/6-31G(d,p)) + FIT
PIPHOO | C18 H24 O2 | 10 | beta-estradiol | 3-hydroxy-1,3,5(10)-estratriene-17beta-ol | Estra-1,3,5(10)-triene-3,17beta-diol, DB00783 | PIPHOO | Flexible CrystalPrecictor (2.x), CrystalOptimizer, DMACRYS (2.2.1.0) | Eric Stevenson | 2017 | Stevenson, E. L.; Lancaster, R. W.; Buanz, A. B. M.; Price, L. S.; Tocher, D. A.; Price, S. L., CrystEngComm 2019, 21(13), 2154-2163. | \CHEMISTRY_CPOSS\Estradiol\CrystOpt | dfA9785 | 7.268 | PBE1PBE/6-31G(d,p) | 0 |  | This is the DMAflex intra_molecular energy penalty. It is with respect to opt. | A9785 | P212121 | 8 | 21.0059 | 9.5818 | 16.0624 | 90 | 90 | 90 | LATT -1; SYMM +X +1/2, -Y +1/2, -Z ; SYMM -X , +Y +1/2, -Z +1/2; SYMM -X +1/2, -Y , +Z +1/2 | 1.1192 | 0.6553 |  | -131.54 | -176.98 | -124.272 | 0 | 0 | 0 | 1 |  | 0 |  | 0 | CrystalOptimizer with GDMA2.2(PBE1PBE/6-31G(d,p)) + FIT
PIPHOO | C18 H24 O2 | 10 | beta-estradiol | 3-hydroxy-1,3,5(10)-estratriene-17beta-ol | Estra-1,3,5(10)-triene-3,17beta-diol, DB00783 | PIPHOO | Flexible CrystalPrecictor (2.x), CrystalOptimizer, DMACRYS (2.2.1.0) | Eric Stevenson | 2017 | Stevenson, E. L.; Lancaster, R. W.; Buanz, A. B. M.; Price, L. S.; Tocher, D. A.; Price, S. L., CrystEngComm 2019, 21(13), 2154-2163. | \CHEMISTRY_CPOSS\Estradiol\CrystOpt | dfA4547 | 1.388 | PBE1PBE/6-31G(d,p) | 0 |  | This is the DMAflex intra_molecular energy penalty. It is with respect to opt. | A4547 | P212121 | 8 | 8.893 | 9.8551 | 35.8123 | 90 | 90 | 90 | LATT -1; SYMM +X +1/2, -Y +1/2, -Z ; SYMM -X , +Y +1/2, -Z +1/2; SYMM -X +1/2, -Y , +Z +1/2 | 1.1529 | 0.6757 |  | -125.66 | -189.43 | -124.272 | 0 | 0 | 0 | 1 |  | 0 |  | 0 | CrystalOptimizer with GDMA2.2(PBE1PBE/6-31G(d,p)) + FIT
PIPHOO | C18 H24 O2 | 10 | beta-estradiol | 3-hydroxy-1,3,5(10)-estratriene-17beta-ol | Estra-1,3,5(10)-triene-3,17beta-diol, DB00783 | PIPHOO | Flexible CrystalPrecictor (2.x), CrystalOptimizer, DMACRYS (2.2.1.0) | Eric Stevenson | 2017 | Stevenson, E. L.; Lancaster, R. W.; Buanz, A. B. M.; Price, L. S.; Tocher, D. A.; Price, S. L., CrystEngComm 2019, 21(13), 2154-2163. | \CHEMISTRY_CPOSS\Estradiol\CrystOpt | dfA1684 | 1.421 | PBE1PBE/6-31G(d,p) | 0 |  | This is the DMAflex intra_molecular energy penalty. It is with respect to opt. | A1684 | P212121 | 8 | 17.6852 | 7.9775 | 21.6476 | 90 | 90 | 90 | LATT -1; SYMM +X +1/2, -Y +1/2, -Z ; SYMM -X , +Y +1/2, -Z +1/2; SYMM -X +1/2, -Y , +Z +1/2 | 1.1848 | 0.6952 |  | -125.69 | -207.71 | -124.269 | 0 | 0 | 0 | 1 |  | 0 |  | 0 | CrystalOptimizer with GDMA2.2(PBE1PBE/6-31G(d,p)) + FIT
PIPHOO | C18 H24 O2 | 10 | beta-estradiol | 3-hydroxy-1,3,5(10)-estratriene-17beta-ol | Estra-1,3,5(10)-triene-3,17beta-diol, DB00783 | PIPHOO | Flexible CrystalPrecictor (2.x), CrystalOptimizer, DMACRYS (2.2.1.0) | Eric Stevenson | 2017 | Stevenson, E. L.; Lancaster, R. W.; Buanz, A. B. M.; Price, L. S.; Tocher, D. A.; Price, S. L., CrystEngComm 2019, 21(13), 2154-2163. | \CHEMISTRY_CPOSS\Estradiol\CrystOpt | dfA7170 | 1.327 | PBE1PBE/6-31G(d,p) | 0 |  | This is the DMAflex intra_molecular energy penalty. It is with respect to opt. | A7170 | P21 | 4 | 8.3131 | 18.4026 | 10.1412 | 90 | 84.14 | 90 | LATT -1; SYMM -X , +Y +1/2, -Z | 1.1723 | 0.6868 |  | -125.59 | -190.32 | -124.263 | 0 | 0 | 0 | 1 |  | 0 |  | 0 | CrystalOptimizer with GDMA2.2(PBE1PBE/6-31G(d,p)) + FIT
PIPHOO | C18 H24 O2 | 10 | beta-estradiol | 3-hydroxy-1,3,5(10)-estratriene-17beta-ol | Estra-1,3,5(10)-triene-3,17beta-diol, DB00783 | PIPHOO | Flexible CrystalPrecictor (2.x), CrystalOptimizer, DMACRYS (2.2.1.0) | Eric Stevenson | 2017 | Stevenson, E. L.; Lancaster, R. W.; Buanz, A. B. M.; Price, L. S.; Tocher, D. A.; Price, S. L., CrystEngComm 2019, 21(13), 2154-2163. | \CHEMISTRY_CPOSS\Estradiol\CrystOpt | dfB4018 | 1.429 | PBE1PBE/6-31G(d,p) | 0 |  | This is the DMAflex intra_molecular energy penalty. It is with respect to opt. | B4018 | P212121 | 8 | 17.0517 | 13.8474 | 14.0097 | 90 | 90 | 90 | LATT -1; SYMM +X +1/2, -Y +1/2, -Z ; SYMM -X , +Y +1/2, -Z +1/2; SYMM -X +1/2, -Y , +Z +1/2 | 1.0938 | 0.6421 |  | -125.69 | -165.59 | -124.261 | 0 | 0 | 0 | 1 |  | 0 |  | 0 | CrystalOptimizer with GDMA2.2(PBE1PBE/6-31G(d,p)) + FIT
PIPHOO | C18 H24 O2 | 10 | beta-estradiol | 3-hydroxy-1,3,5(10)-estratriene-17beta-ol | Estra-1,3,5(10)-triene-3,17beta-diol, DB00783 | PIPHOO | Flexible CrystalPrecictor (2.x), CrystalOptimizer, DMACRYS (2.2.1.0) | Eric Stevenson | 2017 | Stevenson, E. L.; Lancaster, R. W.; Buanz, A. B. M.; Price, L. S.; Tocher, D. A.; Price, S. L., CrystEngComm 2019, 21(13), 2154-2163. | \CHEMISTRY_CPOSS\Estradiol\CrystOpt | dfA3677 | 5.879 | PBE1PBE/6-31G(d,p) | 0 |  | This is the DMAflex intra_molecular energy penalty. It is with respect to opt. | A3677 | P212121 | 8 | 15.1505 | 9.5444 | 21.6392 | 90 | 90 | 90 | LATT -1; SYMM +X +1/2, -Y +1/2, -Z ; SYMM -X , +Y +1/2, -Z +1/2; SYMM -X +1/2, -Y , +Z +1/2 | 1.1564 | 0.6754 |  | -130.14 | -185.22 | -124.261 | 0 | 0 | 0 | 1 |  | 0 |  | 0 | CrystalOptimizer with GDMA2.2(PBE1PBE/6-31G(d,p)) + FIT
PIPHOO | C18 H24 O2 | 10 | beta-estradiol | 3-hydroxy-1,3,5(10)-estratriene-17beta-ol | Estra-1,3,5(10)-triene-3,17beta-diol, DB00783 | PIPHOO | Flexible CrystalPrecictor (2.x), CrystalOptimizer, DMACRYS (2.2.1.0) | Eric Stevenson | 2017 | Stevenson, E. L.; Lancaster, R. W.; Buanz, A. B. M.; Price, L. S.; Tocher, D. A.; Price, S. L., CrystEngComm 2019, 21(13), 2154-2163. | \CHEMISTRY_CPOSS\Estradiol\CrystOpt | dfA1104 | 1.661 | PBE1PBE/6-31G(d,p) | 0 |  | This is the DMAflex intra_molecular energy penalty. It is with respect to opt. | A1104 | P41212 | 16 | 13.804 | 13.804 | 35.6408 | 90 | 90 | 90 | LATT -1; SYMM -Y +1/2, +X +1/2, +Z +1/4; SYMM +Y +1/2, -X +1/2, +Z +3/4; SYMM +X +1/2, -Y +1/2, -Z +3/4; SYMM -X +1/2, +Y +1/2, -Z +1/4; SYMM -X , -Y , +Z +1/2; SYMM +Y , +X , -Z ; SYMM -Y , -X , -Z +1/2 | 1.0656 | 0.623 |  | -125.92 | -158.01 | -124.259 | 0 | 0 | 0 | 1 |  | 0 |  | 0 | CrystalOptimizer with GDMA2.2(PBE1PBE/6-31G(d,p)) + FIT
PIPHOO | C18 H24 O2 | 10 | beta-estradiol | 3-hydroxy-1,3,5(10)-estratriene-17beta-ol | Estra-1,3,5(10)-triene-3,17beta-diol, DB00783 | PIPHOO | Flexible CrystalPrecictor (2.x), CrystalOptimizer, DMACRYS (2.2.1.0) | Eric Stevenson | 2017 | Stevenson, E. L.; Lancaster, R. W.; Buanz, A. B. M.; Price, L. S.; Tocher, D. A.; Price, S. L., CrystEngComm 2019, 21(13), 2154-2163. | \CHEMISTRY_CPOSS\Estradiol\CrystOpt | dfB2670 | 5.171 | PBE1PBE/6-31G(d,p) | 0 |  | This is the DMAflex intra_molecular energy penalty. It is with respect to opt. | B2670 | P212121 | 8 | 11.2877 | 22.0543 | 12.6984 | 90 | 90 | 90 | LATT -1; SYMM +X +1/2, -Y +1/2, -Z ; SYMM -X , +Y +1/2, -Z +1/2; SYMM -X +1/2, -Y , +Z +1/2 | 1.1446 | 0.6716 |  | -129.43 | -187.6 | -124.259 | 0 | 0 | 0 | 1 |  | 0 |  | 0 | CrystalOptimizer with GDMA2.2(PBE1PBE/6-31G(d,p)) + FIT
PIPHOO | C18 H24 O2 | 10 | beta-estradiol | 3-hydroxy-1,3,5(10)-estratriene-17beta-ol | Estra-1,3,5(10)-triene-3,17beta-diol, DB00783 | PIPHOO | Flexible CrystalPrecictor (2.x), CrystalOptimizer, DMACRYS (2.2.1.0) | Eric Stevenson | 2017 | Stevenson, E. L.; Lancaster, R. W.; Buanz, A. B. M.; Price, L. S.; Tocher, D. A.; Price, S. L., CrystEngComm 2019, 21(13), 2154-2163. | \CHEMISTRY_CPOSS\Estradiol\CrystOpt | dfA4026 | 4.622 | PBE1PBE/6-31G(d,p) | 0 |  | This is the DMAflex intra_molecular energy penalty. It is with respect to opt. | A4026 | P21 | 4 | 7.1 | 25.9556 | 8.9823 | 90 | 107.327 | 90 | LATT -1; SYMM -X , +Y +1/2, -Z | 1.1449 | 0.6716 |  | -128.88 | -187.65 | -124.258 | 0 | 0 | 0 | 1 |  | 0 |  | 0 | CrystalOptimizer with GDMA2.2(PBE1PBE/6-31G(d,p)) + FIT
PIPHOO | C18 H24 O2 | 10 | beta-estradiol | 3-hydroxy-1,3,5(10)-estratriene-17beta-ol | Estra-1,3,5(10)-triene-3,17beta-diol, DB00783 | PIPHOO | Flexible CrystalPrecictor (2.x), CrystalOptimizer, DMACRYS (2.2.1.0) | Eric Stevenson | 2017 | Stevenson, E. L.; Lancaster, R. W.; Buanz, A. B. M.; Price, L. S.; Tocher, D. A.; Price, S. L., CrystEngComm 2019, 21(13), 2154-2163. | \CHEMISTRY_CPOSS\Estradiol\CrystOpt | dfA1470 | 3.645 | PBE1PBE/6-31G(d,p) | 0 |  | This is the DMAflex intra_molecular energy penalty. It is with respect to opt. | A1470 | P212121 | 8 | 18.7971 | 22.1881 | 7.5145 | 90 | 90 | 90 | LATT -1; SYMM +X +1/2, -Y +1/2, -Z ; SYMM -X , +Y +1/2, -Z +1/2; SYMM -X +1/2, -Y , +Z +1/2 | 1.1545 | 0.6775 |  | -127.9 | -192.61 | -124.255 | 0 | 0 | 0 | 1 |  | 0 |  | 0 | CrystalOptimizer with GDMA2.2(PBE1PBE/6-31G(d,p)) + FIT
PIPHOO | C18 H24 O2 | 10 | beta-estradiol | 3-hydroxy-1,3,5(10)-estratriene-17beta-ol | Estra-1,3,5(10)-triene-3,17beta-diol, DB00783 | PIPHOO | Flexible CrystalPrecictor (2.x), CrystalOptimizer, DMACRYS (2.2.1.0) | Eric Stevenson | 2017 | Stevenson, E. L.; Lancaster, R. W.; Buanz, A. B. M.; Price, L. S.; Tocher, D. A.; Price, S. L., CrystEngComm 2019, 21(13), 2154-2163. | \CHEMISTRY_CPOSS\Estradiol\CrystOpt | dfA1761 | 3.759 | PBE1PBE/6-31G(d,p) | 0 |  | This is the DMAflex intra_molecular energy penalty. It is with respect to opt. | A1761 | P212121 | 8 | 6.4362 | 34.5293 | 14.0435 | 90 | 90 | 90 | LATT -1; SYMM +X +1/2, -Y +1/2, -Z ; SYMM -X , +Y +1/2, -Z +1/2; SYMM -X +1/2, -Y , +Z +1/2 | 1.1594 | 0.6809 |  | -128.01 | -193.44 | -124.251 | 0 | 0 | 0 | 1 |  | 0 |  | 0 | CrystalOptimizer with GDMA2.2(PBE1PBE/6-31G(d,p)) + FIT
PIPHOO | C18 H24 O2 | 10 | beta-estradiol | 3-hydroxy-1,3,5(10)-estratriene-17beta-ol | Estra-1,3,5(10)-triene-3,17beta-diol, DB00783 | PIPHOO | Flexible CrystalPrecictor (2.x), CrystalOptimizer, DMACRYS (2.2.1.0) | Eric Stevenson | 2017 | Stevenson, E. L.; Lancaster, R. W.; Buanz, A. B. M.; Price, L. S.; Tocher, D. A.; Price, S. L., CrystEngComm 2019, 21(13), 2154-2163. | \CHEMISTRY_CPOSS\Estradiol\CrystOpt | dfB5095 | 2.33 | PBE1PBE/6-31G(d,p) | 0 |  | This is the DMAflex intra_molecular energy penalty. It is with respect to opt. | B5095 | P61 | 12 | 13.3555 | 13.3555 | 32.6516 | 90 | 90 | 120 | LATT -1; SYMM +X -Y , +X , +Z +1/6; SYMM +Y , -X +Y , +Z +5/6; SYMM -Y , +X -Y , +Z +1/3; SYMM -X +Y , -X , +Z +2/3; SYMM -X , -Y , +Z +1/2 | 1.0761 | 0.6303 |  | -126.58 | -163.01 | -124.25 | 0 | 0 | 0 | 1 |  | 0 |  | 0 | CrystalOptimizer with GDMA2.2(PBE1PBE/6-31G(d,p)) + FIT
PIPHOO | C18 H24 O2 | 10 | beta-estradiol | 3-hydroxy-1,3,5(10)-estratriene-17beta-ol | Estra-1,3,5(10)-triene-3,17beta-diol, DB00783 | PIPHOO | Flexible CrystalPrecictor (2.x), CrystalOptimizer, DMACRYS (2.2.1.0) | Eric Stevenson | 2017 | Stevenson, E. L.; Lancaster, R. W.; Buanz, A. B. M.; Price, L. S.; Tocher, D. A.; Price, S. L., CrystEngComm 2019, 21(13), 2154-2163. | \CHEMISTRY_CPOSS\Estradiol\CrystOpt | dfB1935 | 1.241 | PBE1PBE/6-31G(d,p) | 0 |  | This is the DMAflex intra_molecular energy penalty. It is with respect to opt. | B1935 | C2 | 4 | 23.7039 | 7.8637 | 17.4098 | 90 | 83.603 | 90 | LATT -7; SYMM -X , +Y , -Z | 1.122 | 0.6573 |  | -125.49 | -182.77 | -124.249 | 0 | 0 | 0 | 1 |  | 0 |  | 0 | CrystalOptimizer with GDMA2.2(PBE1PBE/6-31G(d,p)) + FIT
PIPHOO | C18 H24 O2 | 10 | beta-estradiol | 3-hydroxy-1,3,5(10)-estratriene-17beta-ol | Estra-1,3,5(10)-triene-3,17beta-diol, DB00783 | PIPHOO | Flexible CrystalPrecictor (2.x), CrystalOptimizer, DMACRYS (2.2.1.0) | Eric Stevenson | 2017 | Stevenson, E. L.; Lancaster, R. W.; Buanz, A. B. M.; Price, L. S.; Tocher, D. A.; Price, S. L., CrystEngComm 2019, 21(13), 2154-2163. | \CHEMISTRY_CPOSS\Estradiol\CrystOpt | dfA7740 | 2.502 | PBE1PBE/6-31G(d,p) | 0 |  | This is the DMAflex intra_molecular energy penalty. It is with respect to opt. | A7740 | P21 | 4 | 19.3923 | 10.9626 | 7.3238 | 90 | 88.492 | 90 | LATT -1; SYMM -X , +Y +1/2, -Z | 1.1624 | 0.682 |  | -126.75 | -187.93 | -124.248 | 0 | 0 | 0 | 1 |  | 0 |  | 0 | CrystalOptimizer with GDMA2.2(PBE1PBE/6-31G(d,p)) + FIT
PIPHOO | C18 H24 O2 | 10 | beta-estradiol | 3-hydroxy-1,3,5(10)-estratriene-17beta-ol | Estra-1,3,5(10)-triene-3,17beta-diol, DB00783 | PIPHOO | Flexible CrystalPrecictor (2.x), CrystalOptimizer, DMACRYS (2.2.1.0) | Eric Stevenson | 2017 | Stevenson, E. L.; Lancaster, R. W.; Buanz, A. B. M.; Price, L. S.; Tocher, D. A.; Price, S. L., CrystEngComm 2019, 21(13), 2154-2163. | \CHEMISTRY_CPOSS\Estradiol\CrystOpt | dfA9377 | 6.053 | PBE1PBE/6-31G(d,p) | 0 |  | This is the DMAflex intra_molecular energy penalty. It is with respect to opt. | A9377 | P212121 | 8 | 24.5274 | 11.6762 | 11.3048 | 90 | 90 | 90 | LATT -1; SYMM +X +1/2, -Y +1/2, -Z ; SYMM -X , +Y +1/2, -Z +1/2; SYMM -X +1/2, -Y , +Z +1/2 | 1.1176 | 0.6534 |  | -130.3 | -170.59 | -124.247 | 0 | 0 | 0 | 1 |  | 0 |  | 0 | CrystalOptimizer with GDMA2.2(PBE1PBE/6-31G(d,p)) + FIT
PIPHOO | C18 H24 O2 | 10 | beta-estradiol | 3-hydroxy-1,3,5(10)-estratriene-17beta-ol | Estra-1,3,5(10)-triene-3,17beta-diol, DB00783 | PIPHOO | Flexible CrystalPrecictor (2.x), CrystalOptimizer, DMACRYS (2.2.1.0) | Eric Stevenson | 2017 | Stevenson, E. L.; Lancaster, R. W.; Buanz, A. B. M.; Price, L. S.; Tocher, D. A.; Price, S. L., CrystEngComm 2019, 21(13), 2154-2163. | \CHEMISTRY_CPOSS\Estradiol\CrystOpt | dfA2748 | 1.303 | PBE1PBE/6-31G(d,p) | 0 |  | This is the DMAflex intra_molecular energy penalty. It is with respect to opt. | A2748 | P21 | 4 | 13.0257 | 12.8129 | 9.976 | 90 | 72.31 | 90 | LATT -1; SYMM -X , +Y +1/2, -Z | 1.1406 | 0.6706 |  | -125.55 | -187.95 | -124.247 | 0 | 0 | 0 | 1 |  | 0 |  | 0 | CrystalOptimizer with GDMA2.2(PBE1PBE/6-31G(d,p)) + FIT
PIPHOO | C18 H24 O2 | 10 | beta-estradiol | 3-hydroxy-1,3,5(10)-estratriene-17beta-ol | Estra-1,3,5(10)-triene-3,17beta-diol, DB00783 | PIPHOO | Flexible CrystalPrecictor (2.x), CrystalOptimizer, DMACRYS (2.2.1.0) | Eric Stevenson | 2017 | Stevenson, E. L.; Lancaster, R. W.; Buanz, A. B. M.; Price, L. S.; Tocher, D. A.; Price, S. L., CrystEngComm 2019, 21(13), 2154-2163. | \CHEMISTRY_CPOSS\Estradiol\CrystOpt | dfA11777 | 4.215 | PBE1PBE/6-31G(d,p) | 0 |  | This is the DMAflex intra_molecular energy penalty. It is with respect to opt. | A11777 | P21 | 4 | 13.7974 | 6.6197 | 19.0041 | 90 | 86.511 | 90 | LATT -1; SYMM -X , +Y +1/2, -Z | 1.0443 | 0.6088 |  | -128.46 | -144.42 | -124.245 | 0 | 0 | 0 | 1 |  | 0 |  | 0 | CrystalOptimizer with GDMA2.2(PBE1PBE/6-31G(d,p)) + FIT
PIPHOO | C18 H24 O2 | 10 | beta-estradiol | 3-hydroxy-1,3,5(10)-estratriene-17beta-ol | Estra-1,3,5(10)-triene-3,17beta-diol, DB00783 | PIPHOO | Flexible CrystalPrecictor (2.x), CrystalOptimizer, DMACRYS (2.2.1.0) | Eric Stevenson | 2017 | Stevenson, E. L.; Lancaster, R. W.; Buanz, A. B. M.; Price, L. S.; Tocher, D. A.; Price, S. L., CrystEngComm 2019, 21(13), 2154-2163. | \CHEMISTRY_CPOSS\Estradiol\CrystOpt | dfA7391 | 2.696 | PBE1PBE/6-31G(d,p) | 0 |  | This is the DMAflex intra_molecular energy penalty. It is with respect to opt. | A7391 | P212121 | 8 | 27.9447 | 13.7649 | 8.4005 | 90 | 90 | 90 | LATT -1; SYMM +X +1/2, -Y +1/2, -Z ; SYMM -X , +Y +1/2, -Z +1/2; SYMM -X +1/2, -Y , +Z +1/2 | 1.1198 | 0.6564 |  | -126.94 | -180.36 | -124.244 | 0 | 0 | 0 | 1 |  | 0 |  | 0 | CrystalOptimizer with GDMA2.2(PBE1PBE/6-31G(d,p)) + FIT
PIPHOO | C18 H24 O2 | 10 | beta-estradiol | 3-hydroxy-1,3,5(10)-estratriene-17beta-ol | Estra-1,3,5(10)-triene-3,17beta-diol, DB00783 | PIPHOO | Flexible CrystalPrecictor (2.x), CrystalOptimizer, DMACRYS (2.2.1.0) | Eric Stevenson | 2017 | Stevenson, E. L.; Lancaster, R. W.; Buanz, A. B. M.; Price, L. S.; Tocher, D. A.; Price, S. L., CrystEngComm 2019, 21(13), 2154-2163. | \CHEMISTRY_CPOSS\Estradiol\CrystOpt | dfA1881 | 1.446 | PBE1PBE/6-31G(d,p) | 0 |  | This is the DMAflex intra_molecular energy penalty. It is with respect to opt. | A1881 | P212121 | 8 | 11.3085 | 10.6194 | 26.2118 | 90 | 90 | 90 | LATT -1; SYMM +X +1/2, -Y +1/2, -Z ; SYMM -X , +Y +1/2, -Z +1/2; SYMM -X +1/2, -Y , +Z +1/2 | 1.1495 | 0.6752 |  | -125.69 | -189.65 | -124.244 | 0 | 0 | 0 | 1 |  | 0 |  | 0 | CrystalOptimizer with GDMA2.2(PBE1PBE/6-31G(d,p)) + FIT
PIPHOO | C18 H24 O2 | 10 | beta-estradiol | 3-hydroxy-1,3,5(10)-estratriene-17beta-ol | Estra-1,3,5(10)-triene-3,17beta-diol, DB00783 | PIPHOO | Flexible CrystalPrecictor (2.x), CrystalOptimizer, DMACRYS (2.2.1.0) | Eric Stevenson | 2017 | Stevenson, E. L.; Lancaster, R. W.; Buanz, A. B. M.; Price, L. S.; Tocher, D. A.; Price, S. L., CrystEngComm 2019, 21(13), 2154-2163. | \CHEMISTRY_CPOSS\Estradiol\CrystOpt | dfA3296 | 3.57 | PBE1PBE/6-31G(d,p) | 0 |  | This is the DMAflex intra_molecular energy penalty. It is with respect to opt. | A3296 | P212121 | 8 | 22.2764 | 8.1207 | 17.8969 | 90 | 90 | 90 | LATT -1; SYMM +X +1/2, -Y +1/2, -Z ; SYMM -X , +Y +1/2, -Z +1/2; SYMM -X +1/2, -Y , +Z +1/2 | 1.1176 | 0.6538 |  | -127.81 | -172.37 | -124.24 | 0 | 0 | 0 | 1 |  | 0 |  | 0 | CrystalOptimizer with GDMA2.2(PBE1PBE/6-31G(d,p)) + FIT
PIPHOO | C18 H24 O2 | 10 | beta-estradiol | 3-hydroxy-1,3,5(10)-estratriene-17beta-ol | Estra-1,3,5(10)-triene-3,17beta-diol, DB00783 | PIPHOO | Flexible CrystalPrecictor (2.x), CrystalOptimizer, DMACRYS (2.2.1.0) | Eric Stevenson | 2017 | Stevenson, E. L.; Lancaster, R. W.; Buanz, A. B. M.; Price, L. S.; Tocher, D. A.; Price, S. L., CrystEngComm 2019, 21(13), 2154-2163. | \CHEMISTRY_CPOSS\Estradiol\CrystOpt | dfB2654 | 2.17 | PBE1PBE/6-31G(d,p) | 0 |  | This is the DMAflex intra_molecular energy penalty. It is with respect to opt. | B2654 | P212121 | 8 | 13.6823 | 18.7031 | 12.607 | 90 | 90 | 90 | LATT -1; SYMM +X +1/2, -Y +1/2, -Z ; SYMM -X , +Y +1/2, -Z +1/2; SYMM -X +1/2, -Y , +Z +1/2 | 1.1216 | 0.6564 |  | -126.41 | -174.95 | -124.24 | 0 | 0 | 0 | 1 |  | 0 |  | 0 | CrystalOptimizer with GDMA2.2(PBE1PBE/6-31G(d,p)) + FIT
PIPHOO | C18 H24 O2 | 10 | beta-estradiol | 3-hydroxy-1,3,5(10)-estratriene-17beta-ol | Estra-1,3,5(10)-triene-3,17beta-diol, DB00783 | PIPHOO | Flexible CrystalPrecictor (2.x), CrystalOptimizer, DMACRYS (2.2.1.0) | Eric Stevenson | 2017 | Stevenson, E. L.; Lancaster, R. W.; Buanz, A. B. M.; Price, L. S.; Tocher, D. A.; Price, S. L., CrystEngComm 2019, 21(13), 2154-2163. | \CHEMISTRY_CPOSS\Estradiol\CrystOpt | dfB3259 | 2.922 | PBE1PBE/6-31G(d,p) | 0 |  | This is the DMAflex intra_molecular energy penalty. It is with respect to opt. | B3259 | P1 | 2 | 7.4215 | 8.4514 | 13.8446 | 70.206 | 102.44 | 107.359 | LATT -1 | 1.1695 | 0.6875 |  | -127.16 | -199.49 | -124.238 | 0 | 0 | 0 | 1 |  | 0 |  | 0 | CrystalOptimizer with GDMA2.2(PBE1PBE/6-31G(d,p)) + FIT
PIPHOO | C18 H24 O2 | 10 | beta-estradiol | 3-hydroxy-1,3,5(10)-estratriene-17beta-ol | Estra-1,3,5(10)-triene-3,17beta-diol, DB00783 | PIPHOO | Flexible CrystalPrecictor (2.x), CrystalOptimizer, DMACRYS (2.2.1.0) | Eric Stevenson | 2017 | Stevenson, E. L.; Lancaster, R. W.; Buanz, A. B. M.; Price, L. S.; Tocher, D. A.; Price, S. L., CrystEngComm 2019, 21(13), 2154-2163. | \CHEMISTRY_CPOSS\Estradiol\CrystOpt | dfA7105 | 8.335 | PBE1PBE/6-31G(d,p) | 0 |  | This is the DMAflex intra_molecular energy penalty. It is with respect to opt. | A7105 | P212121 | 8 | 35.5964 | 7.4403 | 12.1668 | 90 | 90 | 90 | LATT -1; SYMM +X +1/2, -Y +1/2, -Z ; SYMM -X , +Y +1/2, -Z +1/2; SYMM -X +1/2, -Y , +Z +1/2 | 1.1229 | 0.6576 |  | -132.57 | -179.91 | -124.235 | 0 | 0 | 0 | 1 |  | 0 |  | 0 | CrystalOptimizer with GDMA2.2(PBE1PBE/6-31G(d,p)) + FIT
PIPHOO | C18 H24 O2 | 10 | beta-estradiol | 3-hydroxy-1,3,5(10)-estratriene-17beta-ol | Estra-1,3,5(10)-triene-3,17beta-diol, DB00783 | PIPHOO | Flexible CrystalPrecictor (2.x), CrystalOptimizer, DMACRYS (2.2.1.0) | Eric Stevenson | 2017 | Stevenson, E. L.; Lancaster, R. W.; Buanz, A. B. M.; Price, L. S.; Tocher, D. A.; Price, S. L., CrystEngComm 2019, 21(13), 2154-2163. | \CHEMISTRY_CPOSS\Estradiol\CrystOpt | dfA3526 | 4.138 | PBE1PBE/6-31G(d,p) | 0 |  | This is the DMAflex intra_molecular energy penalty. It is with respect to opt. | A3526 | P212121 | 8 | 18.1558 | 22.2244 | 8.2163 | 90 | 90 | 90 | LATT -1; SYMM +X +1/2, -Y +1/2, -Z ; SYMM -X , +Y +1/2, -Z +1/2; SYMM -X +1/2, -Y , +Z +1/2 | 1.0914 | 0.6393 |  | -128.37 | -176.75 | -124.232 | 0 | 0 | 0 | 1 |  | 0 |  | 0 | CrystalOptimizer with GDMA2.2(PBE1PBE/6-31G(d,p)) + FIT
PIPHOO | C18 H24 O2 | 10 | beta-estradiol | 3-hydroxy-1,3,5(10)-estratriene-17beta-ol | Estra-1,3,5(10)-triene-3,17beta-diol, DB00783 | PIPHOO | Flexible CrystalPrecictor (2.x), CrystalOptimizer, DMACRYS (2.2.1.0) | Eric Stevenson | 2017 | Stevenson, E. L.; Lancaster, R. W.; Buanz, A. B. M.; Price, L. S.; Tocher, D. A.; Price, S. L., CrystEngComm 2019, 21(13), 2154-2163. | \CHEMISTRY_CPOSS\Estradiol\CrystOpt | dfA7722 | 1.339 | PBE1PBE/6-31G(d,p) | 0 |  | This is the DMAflex intra_molecular energy penalty. It is with respect to opt. | A7722 | P212121 | 8 | 33.4712 | 7.4604 | 12.8458 | 90 | 90 | 90 | LATT -1; SYMM +X +1/2, -Y +1/2, -Z ; SYMM -X , +Y +1/2, -Z +1/2; SYMM -X +1/2, -Y , +Z +1/2 | 1.128 | 0.6641 |  | -125.57 | -190.6 | -124.231 | 0 | 0 | 0 | 1 |  | 0 |  | 0 | CrystalOptimizer with GDMA2.2(PBE1PBE/6-31G(d,p)) + FIT
PIPHOO | C18 H24 O2 | 10 | beta-estradiol | 3-hydroxy-1,3,5(10)-estratriene-17beta-ol | Estra-1,3,5(10)-triene-3,17beta-diol, DB00783 | PIPHOO | Flexible CrystalPrecictor (2.x), CrystalOptimizer, DMACRYS (2.2.1.0) | Eric Stevenson | 2017 | Stevenson, E. L.; Lancaster, R. W.; Buanz, A. B. M.; Price, L. S.; Tocher, D. A.; Price, S. L., CrystEngComm 2019, 21(13), 2154-2163. | \CHEMISTRY_CPOSS\Estradiol\CrystOpt | dfB2280 | 2.863 | PBE1PBE/6-31G(d,p) | 0 |  | This is the DMAflex intra_molecular energy penalty. It is with respect to opt. | B2280 | P212121 | 8 | 20.6193 | 15.2988 | 10.5945 | 90 | 90 | 90 | LATT -1; SYMM +X +1/2, -Y +1/2, -Z ; SYMM -X , +Y +1/2, -Z +1/2; SYMM -X +1/2, -Y , +Z +1/2 | 1.0827 | 0.633 |  | -127.09 | -160.32 | -124.227 | 0 | 0 | 0 | 1 |  | 0 |  | 0 | CrystalOptimizer with GDMA2.2(PBE1PBE/6-31G(d,p)) + FIT
PIPHOO | C18 H24 O2 | 10 | beta-estradiol | 3-hydroxy-1,3,5(10)-estratriene-17beta-ol | Estra-1,3,5(10)-triene-3,17beta-diol, DB00783 | PIPHOO | Flexible CrystalPrecictor (2.x), CrystalOptimizer, DMACRYS (2.2.1.0) | Eric Stevenson | 2017 | Stevenson, E. L.; Lancaster, R. W.; Buanz, A. B. M.; Price, L. S.; Tocher, D. A.; Price, S. L., CrystEngComm 2019, 21(13), 2154-2163. | \CHEMISTRY_CPOSS\Estradiol\CrystOpt | dfC1188 | 7.124 | PBE1PBE/6-31G(d,p) | 0 |  | This is the DMAflex intra_molecular energy penalty. It is with respect to opt. | C1188 | P21 | 4 | 11.9434 | 10.3779 | 15.3067 | 90 | 57.937 | 90 | LATT -1; SYMM -X , +Y +1/2, -Z | 1.1252 | 0.6603 |  | -131.35 | -176.87 | -124.226 | 0 | 0 | 0 | 1 |  | 0 |  | 0 | CrystalOptimizer with GDMA2.2(PBE1PBE/6-31G(d,p)) + FIT
PIPHOO | C18 H24 O2 | 10 | beta-estradiol | 3-hydroxy-1,3,5(10)-estratriene-17beta-ol | Estra-1,3,5(10)-triene-3,17beta-diol, DB00783 | PIPHOO | Flexible CrystalPrecictor (2.x), CrystalOptimizer, DMACRYS (2.2.1.0) | Eric Stevenson | 2017 | Stevenson, E. L.; Lancaster, R. W.; Buanz, A. B. M.; Price, L. S.; Tocher, D. A.; Price, S. L., CrystEngComm 2019, 21(13), 2154-2163. | \CHEMISTRY_CPOSS\Estradiol\CrystOpt | dfB7411 | 2.224 | PBE1PBE/6-31G(d,p) | 0 |  | This is the DMAflex intra_molecular energy penalty. It is with respect to opt. | B7411 | P212121 | 8 | 18.1534 | 24.109 | 7.2541 | 90 | 90 | 90 | LATT -1; SYMM +X +1/2, -Y +1/2, -Z ; SYMM -X , +Y +1/2, -Z +1/2; SYMM -X +1/2, -Y , +Z +1/2 | 1.1397 | 0.669 |  | -126.45 | -192.22 | -124.226 | 0 | 0 | 0 | 1 |  | 0 |  | 0 | CrystalOptimizer with GDMA2.2(PBE1PBE/6-31G(d,p)) + FIT
PIPHOO | C18 H24 O2 | 10 | beta-estradiol | 3-hydroxy-1,3,5(10)-estratriene-17beta-ol | Estra-1,3,5(10)-triene-3,17beta-diol, DB00783 | PIPHOO | Flexible CrystalPrecictor (2.x), CrystalOptimizer, DMACRYS (2.2.1.0) | Eric Stevenson | 2017 | Stevenson, E. L.; Lancaster, R. W.; Buanz, A. B. M.; Price, L. S.; Tocher, D. A.; Price, S. L., CrystEngComm 2019, 21(13), 2154-2163. | \CHEMISTRY_CPOSS\Estradiol\CrystOpt | dfB1356 | 4.984 | PBE1PBE/6-31G(d,p) | 0 |  | This is the DMAflex intra_molecular energy penalty. It is with respect to opt. | B1356 | P212121 | 8 | 9.83 | 13.438 | 23.37 | 90 | 90 | 90 | LATT -1; SYMM +X +1/2, -Y +1/2, -Z ; SYMM -X , +Y +1/2, -Z +1/2; SYMM -X +1/2, -Y , +Z +1/2 | 1.1721 | 0.6854 |  | -129.21 | -199.04 | -124.226 | 0 | 0 | 0 | 1 |  | 0 |  | 0 | CrystalOptimizer with GDMA2.2(PBE1PBE/6-31G(d,p)) + FIT
PIPHOO | C18 H24 O2 | 10 | beta-estradiol | 3-hydroxy-1,3,5(10)-estratriene-17beta-ol | Estra-1,3,5(10)-triene-3,17beta-diol, DB00783 | PIPHOO | Flexible CrystalPrecictor (2.x), CrystalOptimizer, DMACRYS (2.2.1.0) | Eric Stevenson | 2017 | Stevenson, E. L.; Lancaster, R. W.; Buanz, A. B. M.; Price, L. S.; Tocher, D. A.; Price, S. L., CrystEngComm 2019, 21(13), 2154-2163. | \CHEMISTRY_CPOSS\Estradiol\CrystOpt | dfB4420 | 3.255 | PBE1PBE/6-31G(d,p) | 0 |  | This is the DMAflex intra_molecular energy penalty. It is with respect to opt. | B4420 | P1 | 2 | 7.5244 | 6.9307 | 16.4017 | 77.906 | 101.896 | 102.687 | LATT -1 | 1.1246 | 0.6595 |  | -127.48 | -181.39 | -124.225 | 0 | 0 | 0 | 1 |  | 0 |  | 0 | CrystalOptimizer with GDMA2.2(PBE1PBE/6-31G(d,p)) + FIT
PIPHOO | C18 H24 O2 | 10 | beta-estradiol | 3-hydroxy-1,3,5(10)-estratriene-17beta-ol | Estra-1,3,5(10)-triene-3,17beta-diol, DB00783 | PIPHOO | Flexible CrystalPrecictor (2.x), CrystalOptimizer, DMACRYS (2.2.1.0) | Eric Stevenson | 2017 | Stevenson, E. L.; Lancaster, R. W.; Buanz, A. B. M.; Price, L. S.; Tocher, D. A.; Price, S. L., CrystEngComm 2019, 21(13), 2154-2163. | \CHEMISTRY_CPOSS\Estradiol\CrystOpt | dfB3133 | 3.88 | PBE1PBE/6-31G(d,p) | 0 |  | This is the DMAflex intra_molecular energy penalty. It is with respect to opt. | B3133 | P21 | 4 | 14.6577 | 9.2714 | 11.6442 | 90 | 83.791 | 90 | LATT -1; SYMM -X , +Y +1/2, -Z | 1.1501 | 0.6755 |  | -128.1 | -182.38 | -124.22 | 0 | 0 | 0 | 1 |  | 0 |  | 0 | CrystalOptimizer with GDMA2.2(PBE1PBE/6-31G(d,p)) + FIT
PIPHOO | C18 H24 O2 | 10 | beta-estradiol | 3-hydroxy-1,3,5(10)-estratriene-17beta-ol | Estra-1,3,5(10)-triene-3,17beta-diol, DB00783 | PIPHOO | Flexible CrystalPrecictor (2.x), CrystalOptimizer, DMACRYS (2.2.1.0) | Eric Stevenson | 2017 | Stevenson, E. L.; Lancaster, R. W.; Buanz, A. B. M.; Price, L. S.; Tocher, D. A.; Price, S. L., CrystEngComm 2019, 21(13), 2154-2163. | \CHEMISTRY_CPOSS\Estradiol\CrystOpt | dfC1042 | 2.801 | PBE1PBE/6-31G(d,p) | 0 |  | This is the DMAflex intra_molecular energy penalty. It is with respect to opt. | C1042 | P212121 | 8 | 8.1385 | 16.5371 | 23.7991 | 90 | 90 | 90 | LATT -1; SYMM +X +1/2, -Y +1/2, -Z ; SYMM -X , +Y +1/2, -Z +1/2; SYMM -X +1/2, -Y , +Z +1/2 | 1.1297 | 0.6637 |  | -127.02 | -178.23 | -124.219 | 0 | 0 | 0 | 1 |  | 0 |  | 0 | CrystalOptimizer with GDMA2.2(PBE1PBE/6-31G(d,p)) + FIT
PIPHOO | C18 H24 O2 | 10 | beta-estradiol | 3-hydroxy-1,3,5(10)-estratriene-17beta-ol | Estra-1,3,5(10)-triene-3,17beta-diol, DB00783 | PIPHOO | Flexible CrystalPrecictor (2.x), CrystalOptimizer, DMACRYS (2.2.1.0) | Eric Stevenson | 2017 | Stevenson, E. L.; Lancaster, R. W.; Buanz, A. B. M.; Price, L. S.; Tocher, D. A.; Price, S. L., CrystEngComm 2019, 21(13), 2154-2163. | \CHEMISTRY_CPOSS\Estradiol\CrystOpt | dfB7228 | 3.523 | PBE1PBE/6-31G(d,p) | 0 |  | This is the DMAflex intra_molecular energy penalty. It is with respect to opt. | B7228 | P212121 | 8 | 7.7097 | 22.4375 | 18.3247 | 90 | 90 | 90 | LATT -1; SYMM +X +1/2, -Y +1/2, -Z ; SYMM -X , +Y +1/2, -Z +1/2; SYMM -X +1/2, -Y , +Z +1/2 | 1.1415 | 0.668 |  | -127.74 | -185.62 | -124.217 | 0 | 0 | 0 | 1 |  | 0 |  | 0 | CrystalOptimizer with GDMA2.2(PBE1PBE/6-31G(d,p)) + FIT
PIPHOO | C18 H24 O2 | 10 | beta-estradiol | 3-hydroxy-1,3,5(10)-estratriene-17beta-ol | Estra-1,3,5(10)-triene-3,17beta-diol, DB00783 | PIPHOO | Flexible CrystalPrecictor (2.x), CrystalOptimizer, DMACRYS (2.2.1.0) | Eric Stevenson | 2017 | Stevenson, E. L.; Lancaster, R. W.; Buanz, A. B. M.; Price, L. S.; Tocher, D. A.; Price, S. L., CrystEngComm 2019, 21(13), 2154-2163. | \CHEMISTRY_CPOSS\Estradiol\CrystOpt | dfA7373 | 1.944 | PBE1PBE/6-31G(d,p) | 0 |  | This is the DMAflex intra_molecular energy penalty. It is with respect to opt. | A7373 | P21 | 4 | 14.8722 | 15.4039 | 7.3899 | 90 | 76.969 | 90 | LATT -1; SYMM -X , +Y +1/2, -Z | 1.0969 | 0.642 |  | -126.16 | -168.39 | -124.216 | 0 | 0 | 0 | 1 |  | 0 |  | 0 | CrystalOptimizer with GDMA2.2(PBE1PBE/6-31G(d,p)) + FIT
PIPHOO | C18 H24 O2 | 10 | beta-estradiol | 3-hydroxy-1,3,5(10)-estratriene-17beta-ol | Estra-1,3,5(10)-triene-3,17beta-diol, DB00783 | PIPHOO | Flexible CrystalPrecictor (2.x), CrystalOptimizer, DMACRYS (2.2.1.0) | Eric Stevenson | 2017 | Stevenson, E. L.; Lancaster, R. W.; Buanz, A. B. M.; Price, L. S.; Tocher, D. A.; Price, S. L., CrystEngComm 2019, 21(13), 2154-2163. | \CHEMISTRY_CPOSS\Estradiol\CrystOpt | dfA5626 | 2.064 | PBE1PBE/6-31G(d,p) | 0 |  | This is the DMAflex intra_molecular energy penalty. It is with respect to opt. | A5626 | A2 | 8 | 18.4273 | 7.2164 | 24.3908 | 90 | 81.257 | 90 | LATT -1; SYMM -X , +Y , -Z ; SYMM +X , +Y +1/2, +Z +1/2; SYMM -X , +Y +1/2, -Z +1/2 | 1.1287 | 0.6609 |  | -126.28 | -176.87 | -124.216 | 0 | 0 | 0 | 1 |  | 0 |  | 0 | CrystalOptimizer with GDMA2.2(PBE1PBE/6-31G(d,p)) + FIT
PIPHOO | C18 H24 O2 | 10 | beta-estradiol | 3-hydroxy-1,3,5(10)-estratriene-17beta-ol | Estra-1,3,5(10)-triene-3,17beta-diol, DB00783 | PIPHOO | Flexible CrystalPrecictor (2.x), CrystalOptimizer, DMACRYS (2.2.1.0) | Eric Stevenson | 2017 | Stevenson, E. L.; Lancaster, R. W.; Buanz, A. B. M.; Price, L. S.; Tocher, D. A.; Price, S. L., CrystEngComm 2019, 21(13), 2154-2163. | \CHEMISTRY_CPOSS\Estradiol\CrystOpt | dfC2545 | 3.746 | PBE1PBE/6-31G(d,p) | 0 |  | This is the DMAflex intra_molecular energy penalty. It is with respect to opt. | C2545 | P21 | 4 | 15.3178 | 7.3864 | 14.4939 | 90 | 82.096 | 90 | LATT -1; SYMM -X , +Y +1/2, -Z | 1.1138 | 0.6532 |  | -127.96 | -184.71 | -124.214 | 0 | 0 | 0 | 1 |  | 0 |  | 0 | CrystalOptimizer with GDMA2.2(PBE1PBE/6-31G(d,p)) + FIT
PIPHOO | C18 H24 O2 | 10 | beta-estradiol | 3-hydroxy-1,3,5(10)-estratriene-17beta-ol | Estra-1,3,5(10)-triene-3,17beta-diol, DB00783 | PIPHOO | Flexible CrystalPrecictor (2.x), CrystalOptimizer, DMACRYS (2.2.1.0) | Eric Stevenson | 2017 | Stevenson, E. L.; Lancaster, R. W.; Buanz, A. B. M.; Price, L. S.; Tocher, D. A.; Price, S. L., CrystEngComm 2019, 21(13), 2154-2163. | \CHEMISTRY_CPOSS\Estradiol\CrystOpt | dfA3725 | 4.756 | PBE1PBE/6-31G(d,p) | 0 |  | This is the DMAflex intra_molecular energy penalty. It is with respect to opt. | A3725 | P212121 | 8 | 7.3207 | 42.1854 | 10.3063 | 90 | 90 | 90 | LATT -1; SYMM +X +1/2, -Y +1/2, -Z ; SYMM -X , +Y +1/2, -Z +1/2; SYMM -X +1/2, -Y , +Z +1/2 | 1.1368 | 0.6655 |  | -128.97 | -180.94 | -124.214 | 0 | 0 | 0 | 1 |  | 0 |  | 0 | CrystalOptimizer with GDMA2.2(PBE1PBE/6-31G(d,p)) + FIT
PIPHOO | C18 H24 O2 | 10 | beta-estradiol | 3-hydroxy-1,3,5(10)-estratriene-17beta-ol | Estra-1,3,5(10)-triene-3,17beta-diol, DB00783 | PIPHOO | Flexible CrystalPrecictor (2.x), CrystalOptimizer, DMACRYS (2.2.1.0) | Eric Stevenson | 2017 | Stevenson, E. L.; Lancaster, R. W.; Buanz, A. B. M.; Price, L. S.; Tocher, D. A.; Price, S. L., CrystEngComm 2019, 21(13), 2154-2163. | \CHEMISTRY_CPOSS\Estradiol\CrystOpt | dfB1738 | 3.85 | PBE1PBE/6-31G(d,p) | 0 |  | This is the DMAflex intra_molecular energy penalty. It is with respect to opt. | B1738 | P21 | 4 | 12.4515 | 16.9942 | 7.3166 | 90 | 83.28 | 90 | LATT -1; SYMM -X , +Y +1/2, -Z | 1.1767 | 0.6903 |  | -128.06 | -210.13 | -124.21 | 0 | 0 | 0 | 1 |  | 0 |  | 0 | CrystalOptimizer with GDMA2.2(PBE1PBE/6-31G(d,p)) + FIT
PIPHOO | C18 H24 O2 | 10 | beta-estradiol | 3-hydroxy-1,3,5(10)-estratriene-17beta-ol | Estra-1,3,5(10)-triene-3,17beta-diol, DB00783 | PIPHOO | Flexible CrystalPrecictor (2.x), CrystalOptimizer, DMACRYS (2.2.1.0) | Eric Stevenson | 2017 | Stevenson, E. L.; Lancaster, R. W.; Buanz, A. B. M.; Price, L. S.; Tocher, D. A.; Price, S. L., CrystEngComm 2019, 21(13), 2154-2163. | \CHEMISTRY_CPOSS\Estradiol\CrystOpt | dfB3082 | 2.771 | PBE1PBE/6-31G(d,p) | 0 |  | This is the DMAflex intra_molecular energy penalty. It is with respect to opt. | B3082 | P32 | 6 | 7.6931 | 7.6931 | 47.237 | 90 | 90 | 120 | LATT -1; SYMM -Y , +X -Y , +Z +2/3; SYMM -X +Y , -X , +Z +1/3 | 1.1209 | 0.6585 |  | -126.98 | -171.25 | -124.209 | 0 | 0 | 0 | 1 |  | 0 |  | 0 | CrystalOptimizer with GDMA2.2(PBE1PBE/6-31G(d,p)) + FIT
PIPHOO | C18 H24 O2 | 10 | beta-estradiol | 3-hydroxy-1,3,5(10)-estratriene-17beta-ol | Estra-1,3,5(10)-triene-3,17beta-diol, DB00783 | PIPHOO | Flexible CrystalPrecictor (2.x), CrystalOptimizer, DMACRYS (2.2.1.0) | Eric Stevenson | 2017 | Stevenson, E. L.; Lancaster, R. W.; Buanz, A. B. M.; Price, L. S.; Tocher, D. A.; Price, S. L., CrystEngComm 2019, 21(13), 2154-2163. | \CHEMISTRY_CPOSS\Estradiol\CrystOpt | dfA4757 | 2.883 | PBE1PBE/6-31G(d,p) | 0 |  | This is the DMAflex intra_molecular energy penalty. It is with respect to opt. | A4757 | P212121 | 8 | 31.8954 | 13.2708 | 7.5222 | 90 | 90 | 90 | LATT -1; SYMM +X +1/2, -Y +1/2, -Z ; SYMM -X , +Y +1/2, -Z +1/2; SYMM -X +1/2, -Y , +Z +1/2 | 1.1364 | 0.665 |  | -127.09 | -184.31 | -124.207 | 0 | 0 | 0 | 1 |  | 0 |  | 0 | CrystalOptimizer with GDMA2.2(PBE1PBE/6-31G(d,p)) + FIT
PIPHOO | C18 H24 O2 | 10 | beta-estradiol | 3-hydroxy-1,3,5(10)-estratriene-17beta-ol | Estra-1,3,5(10)-triene-3,17beta-diol, DB00783 | PIPHOO | Flexible CrystalPrecictor (2.x), CrystalOptimizer, DMACRYS (2.2.1.0) | Eric Stevenson | 2017 | Stevenson, E. L.; Lancaster, R. W.; Buanz, A. B. M.; Price, L. S.; Tocher, D. A.; Price, S. L., CrystEngComm 2019, 21(13), 2154-2163. | \CHEMISTRY_CPOSS\Estradiol\CrystOpt | dfB7089 | 9.673 | PBE1PBE/6-31G(d,p) | 0 |  | This is the DMAflex intra_molecular energy penalty. It is with respect to opt. | B7089 | P212121 | 8 | 11.2974 | 12.185 | 22.6077 | 90 | 90 | 90 | LATT -1; SYMM +X +1/2, -Y +1/2, -Z ; SYMM -X , +Y +1/2, -Z +1/2; SYMM -X +1/2, -Y , +Z +1/2 | 1.1627 | 0.6799 |  | -133.88 | -182.55 | -124.207 | 0 | 0 | 0 | 1 |  | 0 |  | 0 | CrystalOptimizer with GDMA2.2(PBE1PBE/6-31G(d,p)) + FIT
PIPHOO | C18 H24 O2 | 10 | beta-estradiol | 3-hydroxy-1,3,5(10)-estratriene-17beta-ol | Estra-1,3,5(10)-triene-3,17beta-diol, DB00783 | PIPHOO | Flexible CrystalPrecictor (2.x), CrystalOptimizer, DMACRYS (2.2.1.0) | Eric Stevenson | 2017 | Stevenson, E. L.; Lancaster, R. W.; Buanz, A. B. M.; Price, L. S.; Tocher, D. A.; Price, S. L., CrystEngComm 2019, 21(13), 2154-2163. | \CHEMISTRY_CPOSS\Estradiol\CrystOpt | dfB3107 | 3.057 | PBE1PBE/6-31G(d,p) | 0 |  | This is the DMAflex intra_molecular energy penalty. It is with respect to opt. | B3107 | P21 | 4 | 15.0738 | 6.9494 | 15.4385 | 90 | 78.176 | 90 | LATT -1; SYMM -X , +Y +1/2, -Z | 1.1429 | 0.6719 |  | -127.26 | -181.13 | -124.203 | 0 | 0 | 0 | 1 |  | 0 |  | 0 | CrystalOptimizer with GDMA2.2(PBE1PBE/6-31G(d,p)) + FIT
PIPHOO | C18 H24 O2 | 10 | beta-estradiol | 3-hydroxy-1,3,5(10)-estratriene-17beta-ol | Estra-1,3,5(10)-triene-3,17beta-diol, DB00783 | PIPHOO | Flexible CrystalPrecictor (2.x), CrystalOptimizer, DMACRYS (2.2.1.0) | Eric Stevenson | 2017 | Stevenson, E. L.; Lancaster, R. W.; Buanz, A. B. M.; Price, L. S.; Tocher, D. A.; Price, S. L., CrystEngComm 2019, 21(13), 2154-2163. | \CHEMISTRY_CPOSS\Estradiol\CrystOpt | dfA7375 | 4.8 | PBE1PBE/6-31G(d,p) | 0 |  | This is the DMAflex intra_molecular energy penalty. It is with respect to opt. | A7375 | P21 | 4 | 8.8619 | 25.5538 | 7.3066 | 90 | 69.197 | 90 | LATT -1; SYMM -X , +Y +1/2, -Z | 1.1697 | 0.6874 |  | -129 | -194.82 | -124.2 | 0 | 0 | 0 | 1 |  | 0 |  | 0 | CrystalOptimizer with GDMA2.2(PBE1PBE/6-31G(d,p)) + FIT
PIPHOO | C18 H24 O2 | 10 | beta-estradiol | 3-hydroxy-1,3,5(10)-estratriene-17beta-ol | Estra-1,3,5(10)-triene-3,17beta-diol, DB00783 | PIPHOO | Flexible CrystalPrecictor (2.x), CrystalOptimizer, DMACRYS (2.2.1.0) | Eric Stevenson | 2017 | Stevenson, E. L.; Lancaster, R. W.; Buanz, A. B. M.; Price, L. S.; Tocher, D. A.; Price, S. L., CrystEngComm 2019, 21(13), 2154-2163. | \CHEMISTRY_CPOSS\Estradiol\CrystOpt | dfB1419 | 3.689 | PBE1PBE/6-31G(d,p) | 0 |  | This is the DMAflex intra_molecular energy penalty. It is with respect to opt. | B1419 | P21 | 4 | 12.1718 | 9.2479 | 14.107 | 90 | 85.678 | 90 | LATT -1; SYMM -X , +Y +1/2, -Z | 1.1426 | 0.6718 |  | -127.88 | -194.03 | -124.191 | 0 | 0 | 0 | 1 |  | 0 |  | 0 | CrystalOptimizer with GDMA2.2(PBE1PBE/6-31G(d,p)) + FIT
PIPHOO | C18 H24 O2 | 10 | beta-estradiol | 3-hydroxy-1,3,5(10)-estratriene-17beta-ol | Estra-1,3,5(10)-triene-3,17beta-diol, DB00783 | PIPHOO | Flexible CrystalPrecictor (2.x), CrystalOptimizer, DMACRYS (2.2.1.0) | Eric Stevenson | 2017 | Stevenson, E. L.; Lancaster, R. W.; Buanz, A. B. M.; Price, L. S.; Tocher, D. A.; Price, S. L., CrystEngComm 2019, 21(13), 2154-2163. | \CHEMISTRY_CPOSS\Estradiol\CrystOpt | dfB2549 | 1.48 | PBE1PBE/6-31G(d,p) | 0 |  | This is the DMAflex intra_molecular energy penalty. It is with respect to opt. | B2549 | P212121 | 8 | 36.9388 | 7.8057 | 10.8977 | 90 | 90 | 90 | LATT -1; SYMM +X +1/2, -Y +1/2, -Z ; SYMM -X , +Y +1/2, -Z +1/2; SYMM -X +1/2, -Y , +Z +1/2 | 1.1516 | 0.6757 |  | -125.67 | -182.43 | -124.19 | 0 | 0 | 0 | 1 |  | 0 |  | 0 | CrystalOptimizer with GDMA2.2(PBE1PBE/6-31G(d,p)) + FIT
PIPHOO | C18 H24 O2 | 10 | beta-estradiol | 3-hydroxy-1,3,5(10)-estratriene-17beta-ol | Estra-1,3,5(10)-triene-3,17beta-diol, DB00783 | PIPHOO | Flexible CrystalPrecictor (2.x), CrystalOptimizer, DMACRYS (2.2.1.0) | Eric Stevenson | 2017 | Stevenson, E. L.; Lancaster, R. W.; Buanz, A. B. M.; Price, L. S.; Tocher, D. A.; Price, S. L., CrystEngComm 2019, 21(13), 2154-2163. | \CHEMISTRY_CPOSS\Estradiol\CrystOpt | dfA4575 | 1.261 | PBE1PBE/6-31G(d,p) | 0 |  | This is the DMAflex intra_molecular energy penalty. It is with respect to opt. | A4575 | P1 | 2 | 8.5044 | 11.9884 | 7.7557 | 90.006 | 90.013 | 77.806 | LATT -1 | 1.1704 | 0.6894 |  | -125.45 | -192.38 | -124.189 | 0 | 0 | 0 | 1 |  | 0 |  | 0 | CrystalOptimizer with GDMA2.2(PBE1PBE/6-31G(d,p)) + FIT
PIPHOO | C18 H24 O2 | 10 | beta-estradiol | 3-hydroxy-1,3,5(10)-estratriene-17beta-ol | Estra-1,3,5(10)-triene-3,17beta-diol, DB00783 | PIPHOO | Flexible CrystalPrecictor (2.x), CrystalOptimizer, DMACRYS (2.2.1.0) | Eric Stevenson | 2017 | Stevenson, E. L.; Lancaster, R. W.; Buanz, A. B. M.; Price, L. S.; Tocher, D. A.; Price, S. L., CrystEngComm 2019, 21(13), 2154-2163. | \CHEMISTRY_CPOSS\Estradiol\CrystOpt | dfB2909 | 2.924 | PBE1PBE/6-31G(d,p) | 0 |  | This is the DMAflex intra_molecular energy penalty. It is with respect to opt. | B2909 | P212121 | 8 | 12.0427 | 21.5272 | 12.574 | 90 | 90 | 90 | LATT -1; SYMM +X +1/2, -Y +1/2, -Z ; SYMM -X , +Y +1/2, -Z +1/2; SYMM -X +1/2, -Y , +Z +1/2 | 1.11 | 0.6497 |  | -127.11 | -175.32 | -124.186 | 0 | 0 | 0 | 1 |  | 0 |  | 0 | CrystalOptimizer with GDMA2.2(PBE1PBE/6-31G(d,p)) + FIT
PIPHOO | C18 H24 O2 | 10 | beta-estradiol | 3-hydroxy-1,3,5(10)-estratriene-17beta-ol | Estra-1,3,5(10)-triene-3,17beta-diol, DB00783 | PIPHOO | Flexible CrystalPrecictor (2.x), CrystalOptimizer, DMACRYS (2.2.1.0) | Eric Stevenson | 2017 | Stevenson, E. L.; Lancaster, R. W.; Buanz, A. B. M.; Price, L. S.; Tocher, D. A.; Price, S. L., CrystEngComm 2019, 21(13), 2154-2163. | \CHEMISTRY_CPOSS\Estradiol\CrystOpt | dfC1125 | 2.244 | PBE1PBE/6-31G(d,p) | 0 |  | This is the DMAflex intra_molecular energy penalty. It is with respect to opt. | C1125 | P21 | 4 | 22.4256 | 10.1769 | 8.1876 | 90 | 121.963 | 90 | LATT -1; SYMM -X , +Y +1/2, -Z | 1.1412 | 0.669 |  | -126.43 | -183.46 | -124.186 | 0 | 0 | 0 | 1 |  | 0 |  | 0 | CrystalOptimizer with GDMA2.2(PBE1PBE/6-31G(d,p)) + FIT
PIPHOO | C18 H24 O2 | 10 | beta-estradiol | 3-hydroxy-1,3,5(10)-estratriene-17beta-ol | Estra-1,3,5(10)-triene-3,17beta-diol, DB00783 | PIPHOO | Flexible CrystalPrecictor (2.x), CrystalOptimizer, DMACRYS (2.2.1.0) | Eric Stevenson | 2017 | Stevenson, E. L.; Lancaster, R. W.; Buanz, A. B. M.; Price, L. S.; Tocher, D. A.; Price, S. L., CrystEngComm 2019, 21(13), 2154-2163. | \CHEMISTRY_CPOSS\Estradiol\CrystOpt | dfA3548 | 6.585 | PBE1PBE/6-31G(d,p) | 0 |  | This is the DMAflex intra_molecular energy penalty. It is with respect to opt. | A3548 | P212121 | 8 | 12.6739 | 26.3886 | 9.5867 | 90 | 90 | 90 | LATT -1; SYMM +X +1/2, -Y +1/2, -Z ; SYMM -X , +Y +1/2, -Z +1/2; SYMM -X +1/2, -Y , +Z +1/2 | 1.1286 | 0.6612 |  | -130.77 | -178.18 | -124.185 | 0 | 0 | 0 | 1 |  | 0 |  | 0 | CrystalOptimizer with GDMA2.2(PBE1PBE/6-31G(d,p)) + FIT
PIPHOO | C18 H24 O2 | 10 | beta-estradiol | 3-hydroxy-1,3,5(10)-estratriene-17beta-ol | Estra-1,3,5(10)-triene-3,17beta-diol, DB00783 | PIPHOO | Flexible CrystalPrecictor (2.x), CrystalOptimizer, DMACRYS (2.2.1.0) | Eric Stevenson | 2017 | Stevenson, E. L.; Lancaster, R. W.; Buanz, A. B. M.; Price, L. S.; Tocher, D. A.; Price, S. L., CrystEngComm 2019, 21(13), 2154-2163. | \CHEMISTRY_CPOSS\Estradiol\CrystOpt | dfB1853 | 1.777 | PBE1PBE/6-31G(d,p) | 0 |  | This is the DMAflex intra_molecular energy penalty. It is with respect to opt. | B1853 | P21 | 4 | 7.5349 | 17.7125 | 12.1857 | 90 | 84.352 | 90 | LATT -1; SYMM -X , +Y +1/2, -Z | 1.1179 | 0.6541 |  | -125.96 | -182.67 | -124.183 | 0 | 0 | 0 | 1 |  | 0 |  | 0 | CrystalOptimizer with GDMA2.2(PBE1PBE/6-31G(d,p)) + FIT
PIPHOO | C18 H24 O2 | 10 | beta-estradiol | 3-hydroxy-1,3,5(10)-estratriene-17beta-ol | Estra-1,3,5(10)-triene-3,17beta-diol, DB00783 | PIPHOO | Flexible CrystalPrecictor (2.x), CrystalOptimizer, DMACRYS (2.2.1.0) | Eric Stevenson | 2017 | Stevenson, E. L.; Lancaster, R. W.; Buanz, A. B. M.; Price, L. S.; Tocher, D. A.; Price, S. L., CrystEngComm 2019, 21(13), 2154-2163. | \CHEMISTRY_CPOSS\Estradiol\CrystOpt | dfB1473 | 4.009 | PBE1PBE/6-31G(d,p) | 0 |  | This is the DMAflex intra_molecular energy penalty. It is with respect to opt. | B1473 | P21 | 4 | 14.2108 | 13.8073 | 8.6272 | 90 | 74.703 | 90 | LATT -1; SYMM -X , +Y +1/2, -Z | 1.108 | 0.6486 |  | -128.19 | -173.56 | -124.181 | 0 | 0 | 0 | 1 |  | 0 |  | 0 | CrystalOptimizer with GDMA2.2(PBE1PBE/6-31G(d,p)) + FIT
PIPHOO | C18 H24 O2 | 10 | beta-estradiol | 3-hydroxy-1,3,5(10)-estratriene-17beta-ol | Estra-1,3,5(10)-triene-3,17beta-diol, DB00783 | PIPHOO | Flexible CrystalPrecictor (2.x), CrystalOptimizer, DMACRYS (2.2.1.0) | Eric Stevenson | 2017 | Stevenson, E. L.; Lancaster, R. W.; Buanz, A. B. M.; Price, L. S.; Tocher, D. A.; Price, S. L., CrystEngComm 2019, 21(13), 2154-2163. | \CHEMISTRY_CPOSS\Estradiol\CrystOpt | dfB5514 | 3.192 | PBE1PBE/6-31G(d,p) | 0 |  | This is the DMAflex intra_molecular energy penalty. It is with respect to opt. | B5514 | P21 | 4 | 21.53 | 9.4331 | 9.4069 | 90 | 56.889 | 90 | LATT -1; SYMM -X , +Y +1/2, -Z | 1.1306 | 0.6628 |  | -127.37 | -180.89 | -124.178 | 0 | 0 | 0 | 1 |  | 0 |  | 0 | CrystalOptimizer with GDMA2.2(PBE1PBE/6-31G(d,p)) + FIT
PIPHOO | C18 H24 O2 | 10 | beta-estradiol | 3-hydroxy-1,3,5(10)-estratriene-17beta-ol | Estra-1,3,5(10)-triene-3,17beta-diol, DB00783 | PIPHOO | Flexible CrystalPrecictor (2.x), CrystalOptimizer, DMACRYS (2.2.1.0) | Eric Stevenson | 2017 | Stevenson, E. L.; Lancaster, R. W.; Buanz, A. B. M.; Price, L. S.; Tocher, D. A.; Price, S. L., CrystEngComm 2019, 21(13), 2154-2163. | \CHEMISTRY_CPOSS\Estradiol\CrystOpt | dfB2887 | 2.992 | PBE1PBE/6-31G(d,p) | 0 |  | This is the DMAflex intra_molecular energy penalty. It is with respect to opt. | B2887 | P21 | 4 | 12.5059 | 17.5271 | 7.4723 | 90 | 76.344 | 90 | LATT -1; SYMM -X , +Y +1/2, -Z | 1.1367 | 0.6674 |  | -127.17 | -190.62 | -124.178 | 0 | 0 | 0 | 1 |  | 0 |  | 0 | CrystalOptimizer with GDMA2.2(PBE1PBE/6-31G(d,p)) + FIT
PIPHOO | C18 H24 O2 | 10 | beta-estradiol | 3-hydroxy-1,3,5(10)-estratriene-17beta-ol | Estra-1,3,5(10)-triene-3,17beta-diol, DB00783 | PIPHOO | Flexible CrystalPrecictor (2.x), CrystalOptimizer, DMACRYS (2.2.1.0) | Eric Stevenson | 2017 | Stevenson, E. L.; Lancaster, R. W.; Buanz, A. B. M.; Price, L. S.; Tocher, D. A.; Price, S. L., CrystEngComm 2019, 21(13), 2154-2163. | \CHEMISTRY_CPOSS\Estradiol\CrystOpt | dfA7115 | 3.387 | PBE1PBE/6-31G(d,p) | 0 |  | This is the DMAflex intra_molecular energy penalty. It is with respect to opt. | A7115 | P212121 | 8 | 12.0043 | 23.2202 | 11.5449 | 90 | 90 | 90 | LATT -1; SYMM +X +1/2, -Y +1/2, -Z ; SYMM -X , +Y +1/2, -Z +1/2; SYMM -X +1/2, -Y , +Z +1/2 | 1.1244 | 0.6592 |  | -127.56 | -173.9 | -124.173 | 0 | 0 | 0 | 1 |  | 0 |  | 0 | CrystalOptimizer with GDMA2.2(PBE1PBE/6-31G(d,p)) + FIT
PIPHOO | C18 H24 O2 | 10 | beta-estradiol | 3-hydroxy-1,3,5(10)-estratriene-17beta-ol | Estra-1,3,5(10)-triene-3,17beta-diol, DB00783 | PIPHOO | Flexible CrystalPrecictor (2.x), CrystalOptimizer, DMACRYS (2.2.1.0) | Eric Stevenson | 2017 | Stevenson, E. L.; Lancaster, R. W.; Buanz, A. B. M.; Price, L. S.; Tocher, D. A.; Price, S. L., CrystEngComm 2019, 21(13), 2154-2163. | \CHEMISTRY_CPOSS\Estradiol\CrystOpt | dfB1671 | 0.859 | PBE1PBE/6-31G(d,p) | 0 |  | This is the DMAflex intra_molecular energy penalty. It is with respect to opt. | B1671 | P41212 | 16 | 10.6483 | 10.6483 | 55.7571 | 90 | 90 | 90 | LATT -1; SYMM -Y +1/2, +X +1/2, +Z +1/4; SYMM +Y +1/2, -X +1/2, +Z +3/4; SYMM +X +1/2, -Y +1/2, -Z +3/4; SYMM -X +1/2, +Y +1/2, -Z +1/4; SYMM -X , -Y , +Z +1/2; SYMM +Y , +X , -Z ; SYMM -Y , -X , -Z +1/2 | 1.1447 | 0.6719 |  | -125.03 | -186.87 | -124.171 | 0 | 0 | 0 | 1 |  | 0 |  | 0 | CrystalOptimizer with GDMA2.2(PBE1PBE/6-31G(d,p)) + FIT
PIPHOO | C18 H24 O2 | 10 | beta-estradiol | 3-hydroxy-1,3,5(10)-estratriene-17beta-ol | Estra-1,3,5(10)-triene-3,17beta-diol, DB00783 | PIPHOO | Flexible CrystalPrecictor (2.x), CrystalOptimizer, DMACRYS (2.2.1.0) | Eric Stevenson | 2017 | Stevenson, E. L.; Lancaster, R. W.; Buanz, A. B. M.; Price, L. S.; Tocher, D. A.; Price, S. L., CrystEngComm 2019, 21(13), 2154-2163. | \CHEMISTRY_CPOSS\Estradiol\CrystOpt | dfA3019 | 3.98 | PBE1PBE/6-31G(d,p) | 0 |  | This is the DMAflex intra_molecular energy penalty. It is with respect to opt. | A3019 | P21 | 4 | 16.8987 | 14.0273 | 6.7891 | 90 | 78.886 | 90 | LATT -1; SYMM -X , +Y +1/2, -Z | 1.1457 | 0.6733 |  | -128.15 | -198.97 | -124.17 | 0 | 0 | 0 | 1 |  | 0 |  | 0 | CrystalOptimizer with GDMA2.2(PBE1PBE/6-31G(d,p)) + FIT
PIPHOO | C18 H24 O2 | 10 | beta-estradiol | 3-hydroxy-1,3,5(10)-estratriene-17beta-ol | Estra-1,3,5(10)-triene-3,17beta-diol, DB00783 | PIPHOO | Flexible CrystalPrecictor (2.x), CrystalOptimizer, DMACRYS (2.2.1.0) | Eric Stevenson | 2017 | Stevenson, E. L.; Lancaster, R. W.; Buanz, A. B. M.; Price, L. S.; Tocher, D. A.; Price, S. L., CrystEngComm 2019, 21(13), 2154-2163. | \CHEMISTRY_CPOSS\Estradiol\CrystOpt | dfB3288 | 2.211 | PBE1PBE/6-31G(d,p) | 0 |  | This is the DMAflex intra_molecular energy penalty. It is with respect to opt. | B3288 | P1 | 2 | 7.9598 | 11.7216 | 9.2954 | 76.326 | 76.915 | 82.058 | LATT -1 | 1.1065 | 0.6515 |  | -126.38 | -178.24 | -124.169 | 0 | 0 | 0 | 1 |  | 0 |  | 0 | CrystalOptimizer with GDMA2.2(PBE1PBE/6-31G(d,p)) + FIT
PIPHOO | C18 H24 O2 | 10 | beta-estradiol | 3-hydroxy-1,3,5(10)-estratriene-17beta-ol | Estra-1,3,5(10)-triene-3,17beta-diol, DB00783 | PIPHOO | Flexible CrystalPrecictor (2.x), CrystalOptimizer, DMACRYS (2.2.1.0) | Eric Stevenson | 2017 | Stevenson, E. L.; Lancaster, R. W.; Buanz, A. B. M.; Price, L. S.; Tocher, D. A.; Price, S. L., CrystEngComm 2019, 21(13), 2154-2163. | \CHEMISTRY_CPOSS\Estradiol\CrystOpt | dfA2305 | 4.172 | PBE1PBE/6-31G(d,p) | 0 |  | This is the DMAflex intra_molecular energy penalty. It is with respect to opt. | A2305 | P212121 | 8 | 16.352 | 23.4535 | 8.4231 | 90 | 90 | 90 | LATT -1; SYMM +X +1/2, -Y +1/2, -Z ; SYMM -X , +Y +1/2, -Z +1/2; SYMM -X +1/2, -Y , +Z +1/2 | 1.1201 | 0.6567 |  | -128.34 | -175.27 | -124.168 | 0 | 0 | 0 | 1 |  | 0 |  | 0 | CrystalOptimizer with GDMA2.2(PBE1PBE/6-31G(d,p)) + FIT
PIPHOO | C18 H24 O2 | 10 | beta-estradiol | 3-hydroxy-1,3,5(10)-estratriene-17beta-ol | Estra-1,3,5(10)-triene-3,17beta-diol, DB00783 | PIPHOO | Flexible CrystalPrecictor (2.x), CrystalOptimizer, DMACRYS (2.2.1.0) | Eric Stevenson | 2017 | Stevenson, E. L.; Lancaster, R. W.; Buanz, A. B. M.; Price, L. S.; Tocher, D. A.; Price, S. L., CrystEngComm 2019, 21(13), 2154-2163. | \CHEMISTRY_CPOSS\Estradiol\CrystOpt | dfA7036 | 2.212 | PBE1PBE/6-31G(d,p) | 0 |  | This is the DMAflex intra_molecular energy penalty. It is with respect to opt. | A7036 | P21 | 4 | 9.5492 | 26.7701 | 6.5957 | 90 | 107.524 | 90 | LATT -1; SYMM -X , +Y +1/2, -Z | 1.1252 | 0.6593 |  | -126.38 | -180.54 | -124.168 | 0 | 0 | 0 | 1 |  | 0 |  | 0 | CrystalOptimizer with GDMA2.2(PBE1PBE/6-31G(d,p)) + FIT
PIPHOO | C18 H24 O2 | 10 | beta-estradiol | 3-hydroxy-1,3,5(10)-estratriene-17beta-ol | Estra-1,3,5(10)-triene-3,17beta-diol, DB00783 | PIPHOO | Flexible CrystalPrecictor (2.x), CrystalOptimizer, DMACRYS (2.2.1.0) | Eric Stevenson | 2017 | Stevenson, E. L.; Lancaster, R. W.; Buanz, A. B. M.; Price, L. S.; Tocher, D. A.; Price, S. L., CrystEngComm 2019, 21(13), 2154-2163. | \CHEMISTRY_CPOSS\Estradiol\CrystOpt | dfA11600 | 6.652 | PBE1PBE/6-31G(d,p) | 0 |  | This is the DMAflex intra_molecular energy penalty. It is with respect to opt. | A11600 | P21 | 4 | 14.9103 | 14.6169 | 7.3139 | 90 | 81.317 | 90 | LATT -1; SYMM -X , +Y +1/2, -Z | 1.1482 | 0.6718 |  | -130.82 | -188.53 | -124.168 | 0 | 0 | 0 | 1 |  | 0 |  | 0 | CrystalOptimizer with GDMA2.2(PBE1PBE/6-31G(d,p)) + FIT
PIPHOO | C18 H24 O2 | 10 | beta-estradiol | 3-hydroxy-1,3,5(10)-estratriene-17beta-ol | Estra-1,3,5(10)-triene-3,17beta-diol, DB00783 | PIPHOO | Flexible CrystalPrecictor (2.x), CrystalOptimizer, DMACRYS (2.2.1.0) | Eric Stevenson | 2017 | Stevenson, E. L.; Lancaster, R. W.; Buanz, A. B. M.; Price, L. S.; Tocher, D. A.; Price, S. L., CrystEngComm 2019, 21(13), 2154-2163. | \CHEMISTRY_CPOSS\Estradiol\CrystOpt | dfB3953 | 5.723 | PBE1PBE/6-31G(d,p) | 0 |  | This is the DMAflex intra_molecular energy penalty. It is with respect to opt. | B3953 | P21 | 4 | 14.7297 | 7.7496 | 14.4632 | 90 | 101.917 | 90 | LATT -1; SYMM -X , +Y +1/2, -Z | 1.12 | 0.6579 |  | -129.89 | -179.9 | -124.167 | 0 | 0 | 0 | 1 |  | 0 |  | 0 | CrystalOptimizer with GDMA2.2(PBE1PBE/6-31G(d,p)) + FIT
PIPHOO | C18 H24 O2 | 10 | beta-estradiol | 3-hydroxy-1,3,5(10)-estratriene-17beta-ol | Estra-1,3,5(10)-triene-3,17beta-diol, DB00783 | PIPHOO | Flexible CrystalPrecictor (2.x), CrystalOptimizer, DMACRYS (2.2.1.0) | Eric Stevenson | 2017 | Stevenson, E. L.; Lancaster, R. W.; Buanz, A. B. M.; Price, L. S.; Tocher, D. A.; Price, S. L., CrystEngComm 2019, 21(13), 2154-2163. | \CHEMISTRY_CPOSS\Estradiol\CrystOpt | dfB9843 | 1.575 | PBE1PBE/6-31G(d,p) | 0 |  | This is the DMAflex intra_molecular energy penalty. It is with respect to opt. | B9843 | P21 | 4 | 11.1173 | 12.7463 | 12.2588 | 90 | 67.957 | 90 | LATT -1; SYMM -X , +Y +1/2, -Z | 1.1236 | 0.6587 |  | -125.74 | -180.28 | -124.165 | 0 | 0 | 0 | 1 |  | 0 |  | 0 | CrystalOptimizer with GDMA2.2(PBE1PBE/6-31G(d,p)) + FIT
PIPHOO | C18 H24 O2 | 10 | beta-estradiol | 3-hydroxy-1,3,5(10)-estratriene-17beta-ol | Estra-1,3,5(10)-triene-3,17beta-diol, DB00783 | PIPHOO | Flexible CrystalPrecictor (2.x), CrystalOptimizer, DMACRYS (2.2.1.0) | Eric Stevenson | 2017 | Stevenson, E. L.; Lancaster, R. W.; Buanz, A. B. M.; Price, L. S.; Tocher, D. A.; Price, S. L., CrystEngComm 2019, 21(13), 2154-2163. | \CHEMISTRY_CPOSS\Estradiol\CrystOpt | dfA2918 | 3.316 | PBE1PBE/6-31G(d,p) | 0 |  | This is the DMAflex intra_molecular energy penalty. It is with respect to opt. | A2918 | P212121 | 8 | 10.7121 | 13.2866 | 23.0986 | 90 | 90 | 90 | LATT -1; SYMM +X +1/2, -Y +1/2, -Z ; SYMM -X , +Y +1/2, -Z +1/2; SYMM -X +1/2, -Y , +Z +1/2 | 1.1006 | 0.6453 |  | -127.48 | -176.72 | -124.164 | 0 | 0 | 0 | 1 |  | 0 |  | 0 | CrystalOptimizer with GDMA2.2(PBE1PBE/6-31G(d,p)) + FIT
PIPHOO | C18 H24 O2 | 10 | beta-estradiol | 3-hydroxy-1,3,5(10)-estratriene-17beta-ol | Estra-1,3,5(10)-triene-3,17beta-diol, DB00783 | PIPHOO | Flexible CrystalPrecictor (2.x), CrystalOptimizer, DMACRYS (2.2.1.0) | Eric Stevenson | 2017 | Stevenson, E. L.; Lancaster, R. W.; Buanz, A. B. M.; Price, L. S.; Tocher, D. A.; Price, S. L., CrystEngComm 2019, 21(13), 2154-2163. | \CHEMISTRY_CPOSS\Estradiol\CrystOpt | dfB8017 | 3.776 | PBE1PBE/6-31G(d,p) | 0 |  | This is the DMAflex intra_molecular energy penalty. It is with respect to opt. | B8017 | P212121 | 8 | 31.129 | 12.0319 | 8.4506 | 90 | 90 | 90 | LATT -1; SYMM +X +1/2, -Y +1/2, -Z ; SYMM -X , +Y +1/2, -Z +1/2; SYMM -X +1/2, -Y , +Z +1/2 | 1.1432 | 0.671 |  | -127.94 | -192.67 | -124.164 | 0 | 0 | 0 | 1 |  | 0 |  | 0 | CrystalOptimizer with GDMA2.2(PBE1PBE/6-31G(d,p)) + FIT
PIPHOO | C18 H24 O2 | 10 | beta-estradiol | 3-hydroxy-1,3,5(10)-estratriene-17beta-ol | Estra-1,3,5(10)-triene-3,17beta-diol, DB00783 | PIPHOO | Flexible CrystalPrecictor (2.x), CrystalOptimizer, DMACRYS (2.2.1.0) | Eric Stevenson | 2017 | Stevenson, E. L.; Lancaster, R. W.; Buanz, A. B. M.; Price, L. S.; Tocher, D. A.; Price, S. L., CrystEngComm 2019, 21(13), 2154-2163. | \CHEMISTRY_CPOSS\Estradiol\CrystOpt | dfB480 | 1.356 | PBE1PBE/6-31G(d,p) | 0 |  | This is the DMAflex intra_molecular energy penalty. It is with respect to opt. | B480 | P21 | 4 | 17.4365 | 13.4401 | 6.717 | 90 | 82.714 | 90 | LATT -1; SYMM -X , +Y +1/2, -Z | 1.1587 | 0.6797 |  | -125.52 | -202.24 | -124.164 | 0 | 0 | 0 | 1 |  | 0 |  | 0 | CrystalOptimizer with GDMA2.2(PBE1PBE/6-31G(d,p)) + FIT
PIPHOO | C18 H24 O2 | 10 | beta-estradiol | 3-hydroxy-1,3,5(10)-estratriene-17beta-ol | Estra-1,3,5(10)-triene-3,17beta-diol, DB00783 | PIPHOO | Flexible CrystalPrecictor (2.x), CrystalOptimizer, DMACRYS (2.2.1.0) | Eric Stevenson | 2017 | Stevenson, E. L.; Lancaster, R. W.; Buanz, A. B. M.; Price, L. S.; Tocher, D. A.; Price, S. L., CrystEngComm 2019, 21(13), 2154-2163. | \CHEMISTRY_CPOSS\Estradiol\CrystOpt | dfA8763 | 0.918 | PBE1PBE/6-31G(d,p) | 0 |  | This is the DMAflex intra_molecular energy penalty. It is with respect to opt. | A8763 | P212121 | 8 | 7.4887 | 13.2304 | 31.7404 | 90 | 90 | 90 | LATT -1; SYMM +X +1/2, -Y +1/2, -Z ; SYMM -X , +Y +1/2, -Z +1/2; SYMM -X +1/2, -Y , +Z +1/2 | 1.1506 | 0.6754 |  | -125.08 | -189.68 | -124.162 | 0 | 0 | 0 | 1 |  | 0 |  | 0 | CrystalOptimizer with GDMA2.2(PBE1PBE/6-31G(d,p)) + FIT
PIPHOO | C18 H24 O2 | 10 | beta-estradiol | 3-hydroxy-1,3,5(10)-estratriene-17beta-ol | Estra-1,3,5(10)-triene-3,17beta-diol, DB00783 | PIPHOO | Flexible CrystalPrecictor (2.x), CrystalOptimizer, DMACRYS (2.2.1.0) | Eric Stevenson | 2017 | Stevenson, E. L.; Lancaster, R. W.; Buanz, A. B. M.; Price, L. S.; Tocher, D. A.; Price, S. L., CrystEngComm 2019, 21(13), 2154-2163. | \CHEMISTRY_CPOSS\Estradiol\CrystOpt | dfB9092 | 2.198 | PBE1PBE/6-31G(d,p) | 0 |  | This is the DMAflex intra_molecular energy penalty. It is with respect to opt. | B9092 | P21 | 4 | 7.4899 | 21.1086 | 10.5527 | 90 | 69.763 | 90 | LATT -1; SYMM -X , +Y +1/2, -Z | 1.1557 | 0.6784 |  | -126.36 | -195.13 | -124.162 | 0 | 0 | 0 | 1 |  | 0 |  | 0 | CrystalOptimizer with GDMA2.2(PBE1PBE/6-31G(d,p)) + FIT
PIPHOO | C18 H24 O2 | 10 | beta-estradiol | 3-hydroxy-1,3,5(10)-estratriene-17beta-ol | Estra-1,3,5(10)-triene-3,17beta-diol, DB00783 | PIPHOO | Flexible CrystalPrecictor (2.x), CrystalOptimizer, DMACRYS (2.2.1.0) | Eric Stevenson | 2017 | Stevenson, E. L.; Lancaster, R. W.; Buanz, A. B. M.; Price, L. S.; Tocher, D. A.; Price, S. L., CrystEngComm 2019, 21(13), 2154-2163. | \CHEMISTRY_CPOSS\Estradiol\CrystOpt | dfB962 | 1.979 | PBE1PBE/6-31G(d,p) | 0 |  | This is the DMAflex intra_molecular energy penalty. It is with respect to opt. | B962 | P21 | 4 | 12.2842 | 15.159 | 8.956 | 90 | 69.013 | 90 | LATT -1; SYMM -X , +Y +1/2, -Z | 1.1619 | 0.6816 |  | -126.14 | -193.31 | -124.161 | 0 | 0 | 0 | 1 |  | 0 |  | 0 | CrystalOptimizer with GDMA2.2(PBE1PBE/6-31G(d,p)) + FIT
PIPHOO | C18 H24 O2 | 10 | beta-estradiol | 3-hydroxy-1,3,5(10)-estratriene-17beta-ol | Estra-1,3,5(10)-triene-3,17beta-diol, DB00783 | PIPHOO | Flexible CrystalPrecictor (2.x), CrystalOptimizer, DMACRYS (2.2.1.0) | Eric Stevenson | 2017 | Stevenson, E. L.; Lancaster, R. W.; Buanz, A. B. M.; Price, L. S.; Tocher, D. A.; Price, S. L., CrystEngComm 2019, 21(13), 2154-2163. | \CHEMISTRY_CPOSS\Estradiol\CrystOpt | dfB2878 | 4.22 | PBE1PBE/6-31G(d,p) | 0 |  | This is the DMAflex intra_molecular energy penalty. It is with respect to opt. | B2878 | P21 | 4 | 7.0892 | 18.4523 | 12.3201 | 90 | 88.513 | 90 | LATT -1; SYMM -X , +Y +1/2, -Z | 1.123 | 0.6628 |  | -128.38 | -186.3 | -124.16 | 0 | 0 | 0 | 1 |  | 0 |  | 0 | CrystalOptimizer with GDMA2.2(PBE1PBE/6-31G(d,p)) + FIT
PIPHOO | C18 H24 O2 | 10 | beta-estradiol | 3-hydroxy-1,3,5(10)-estratriene-17beta-ol | Estra-1,3,5(10)-triene-3,17beta-diol, DB00783 | PIPHOO | Flexible CrystalPrecictor (2.x), CrystalOptimizer, DMACRYS (2.2.1.0) | Eric Stevenson | 2017 | Stevenson, E. L.; Lancaster, R. W.; Buanz, A. B. M.; Price, L. S.; Tocher, D. A.; Price, S. L., CrystEngComm 2019, 21(13), 2154-2163. | \CHEMISTRY_CPOSS\Estradiol\CrystOpt | dfA2888 | 2.18 | PBE1PBE/6-31G(d,p) | 0 |  | This is the DMAflex intra_molecular energy penalty. It is with respect to opt. | A2888 | P21 | 4 | 16.5867 | 13.0918 | 7.2551 | 90 | 87.52 | 90 | LATT -1; SYMM -X , +Y +1/2, -Z | 1.1495 | 0.675 |  | -126.34 | -191.14 | -124.16 | 0 | 0 | 0 | 1 |  | 0 |  | 0 | CrystalOptimizer with GDMA2.2(PBE1PBE/6-31G(d,p)) + FIT
PIPHOO | C18 H24 O2 | 10 | beta-estradiol | 3-hydroxy-1,3,5(10)-estratriene-17beta-ol | Estra-1,3,5(10)-triene-3,17beta-diol, DB00783 | PIPHOO | Flexible CrystalPrecictor (2.x), CrystalOptimizer, DMACRYS (2.2.1.0) | Eric Stevenson | 2017 | Stevenson, E. L.; Lancaster, R. W.; Buanz, A. B. M.; Price, L. S.; Tocher, D. A.; Price, S. L., CrystEngComm 2019, 21(13), 2154-2163. | \CHEMISTRY_CPOSS\Estradiol\CrystOpt | dfB3289 | 2.811 | PBE1PBE/6-31G(d,p) | 0 |  | This is the DMAflex intra_molecular energy penalty. It is with respect to opt. | B3289 | P21 | 4 | 20.9435 | 8.2086 | 9.2617 | 90 | 87.391 | 90 | LATT -1; SYMM -X , +Y +1/2, -Z | 1.1374 | 0.6648 |  | -126.97 | -180.89 | -124.159 | 0 | 0 | 0 | 1 |  | 0 |  | 0 | CrystalOptimizer with GDMA2.2(PBE1PBE/6-31G(d,p)) + FIT
PIPHOO | C18 H24 O2 | 10 | beta-estradiol | 3-hydroxy-1,3,5(10)-estratriene-17beta-ol | Estra-1,3,5(10)-triene-3,17beta-diol, DB00783 | PIPHOO | Flexible CrystalPrecictor (2.x), CrystalOptimizer, DMACRYS (2.2.1.0) | Eric Stevenson | 2017 | Stevenson, E. L.; Lancaster, R. W.; Buanz, A. B. M.; Price, L. S.; Tocher, D. A.; Price, S. L., CrystEngComm 2019, 21(13), 2154-2163. | \CHEMISTRY_CPOSS\Estradiol\CrystOpt | dfA5194 | 1.674 | PBE1PBE/6-31G(d,p) | 0 |  | This is the DMAflex intra_molecular energy penalty. It is with respect to opt. | A5194 | P212121 | 8 | 8.9373 | 49.76 | 7.1287 | 90 | 90 | 90 | LATT -1; SYMM +X +1/2, -Y +1/2, -Z ; SYMM -X , +Y +1/2, -Z +1/2; SYMM -X +1/2, -Y , +Z +1/2 | 1.1413 | 0.6712 |  | -125.83 | -182.77 | -124.156 | 0 | 0 | 0 | 1 |  | 0 |  | 0 | CrystalOptimizer with GDMA2.2(PBE1PBE/6-31G(d,p)) + FIT
PIPHOO | C18 H24 O2 | 10 | beta-estradiol | 3-hydroxy-1,3,5(10)-estratriene-17beta-ol | Estra-1,3,5(10)-triene-3,17beta-diol, DB00783 | PIPHOO | Flexible CrystalPrecictor (2.x), CrystalOptimizer, DMACRYS (2.2.1.0) | Eric Stevenson | 2017 | Stevenson, E. L.; Lancaster, R. W.; Buanz, A. B. M.; Price, L. S.; Tocher, D. A.; Price, S. L., CrystEngComm 2019, 21(13), 2154-2163. | \CHEMISTRY_CPOSS\Estradiol\CrystOpt | dfB3805 | 1.325 | PBE1PBE/6-31G(d,p) | 0 |  | This is the DMAflex intra_molecular energy penalty. It is with respect to opt. | B3805 | P212121 | 8 | 9.9084 | 42.1046 | 7.5246 | 90 | 90 | 90 | LATT -1; SYMM +X +1/2, -Y +1/2, -Z ; SYMM -X , +Y +1/2, -Z +1/2; SYMM -X +1/2, -Y , +Z +1/2 | 1.1527 | 0.6753 |  | -125.48 | -187.5 | -124.155 | 0 | 0 | 0 | 1 |  | 0 |  | 0 | CrystalOptimizer with GDMA2.2(PBE1PBE/6-31G(d,p)) + FIT
PIPHOO | C18 H24 O2 | 10 | beta-estradiol | 3-hydroxy-1,3,5(10)-estratriene-17beta-ol | Estra-1,3,5(10)-triene-3,17beta-diol, DB00783 | PIPHOO | Flexible CrystalPrecictor (2.x), CrystalOptimizer, DMACRYS (2.2.1.0) | Eric Stevenson | 2017 | Stevenson, E. L.; Lancaster, R. W.; Buanz, A. B. M.; Price, L. S.; Tocher, D. A.; Price, S. L., CrystEngComm 2019, 21(13), 2154-2163. | \CHEMISTRY_CPOSS\Estradiol\CrystOpt | dfB4140 | 2.797 | PBE1PBE/6-31G(d,p) | 0 |  | This is the DMAflex intra_molecular energy penalty. It is with respect to opt. | B4140 | P212121 | 8 | 9.931 | 7.0269 | 46.0458 | 90 | 90 | 90 | LATT -1; SYMM +X +1/2, -Y +1/2, -Z ; SYMM -X , +Y +1/2, -Z +1/2; SYMM -X +1/2, -Y , +Z +1/2 | 1.1261 | 0.6606 |  | -126.95 | -180.36 | -124.153 | 0 | 0 | 0 | 1 |  | 0 |  | 0 | CrystalOptimizer with GDMA2.2(PBE1PBE/6-31G(d,p)) + FIT
PIPHOO | C18 H24 O2 | 10 | beta-estradiol | 3-hydroxy-1,3,5(10)-estratriene-17beta-ol | Estra-1,3,5(10)-triene-3,17beta-diol, DB00783 | PIPHOO | Flexible CrystalPrecictor (2.x), CrystalOptimizer, DMACRYS (2.2.1.0) | Eric Stevenson | 2017 | Stevenson, E. L.; Lancaster, R. W.; Buanz, A. B. M.; Price, L. S.; Tocher, D. A.; Price, S. L., CrystEngComm 2019, 21(13), 2154-2163. | \CHEMISTRY_CPOSS\Estradiol\CrystOpt | dfB4354 | 4.448 | PBE1PBE/6-31G(d,p) | 0 |  | This is the DMAflex intra_molecular energy penalty. It is with respect to opt. | B4354 | P21 | 4 | 7.0069 | 12.1979 | 20.173 | 90 | 83.543 | 90 | LATT -1; SYMM -X , +Y +1/2, -Z | 1.056 | 0.6156 |  | -128.6 | -153.43 | -124.152 | 0 | 0 | 0 | 1 |  | 0 |  | 0 | CrystalOptimizer with GDMA2.2(PBE1PBE/6-31G(d,p)) + FIT
PIPHOO | C18 H24 O2 | 10 | beta-estradiol | 3-hydroxy-1,3,5(10)-estratriene-17beta-ol | Estra-1,3,5(10)-triene-3,17beta-diol, DB00783 | PIPHOO | Flexible CrystalPrecictor (2.x), CrystalOptimizer, DMACRYS (2.2.1.0) | Eric Stevenson | 2017 | Stevenson, E. L.; Lancaster, R. W.; Buanz, A. B. M.; Price, L. S.; Tocher, D. A.; Price, S. L., CrystEngComm 2019, 21(13), 2154-2163. | \CHEMISTRY_CPOSS\Estradiol\CrystOpt | dfA2740 | 2.508 | PBE1PBE/6-31G(d,p) | 0 |  | This is the DMAflex intra_molecular energy penalty. It is with respect to opt. | A2740 | P212121 | 8 | 25.985 | 13.0125 | 9.6255 | 90 | 90 | 90 | LATT -1; SYMM +X +1/2, -Y +1/2, -Z ; SYMM -X , +Y +1/2, -Z +1/2; SYMM -X +1/2, -Y , +Z +1/2 | 1.1118 | 0.6515 |  | -126.66 | -178.98 | -124.152 | 0 | 0 | 0 | 1 |  | 0 |  | 0 | CrystalOptimizer with GDMA2.2(PBE1PBE/6-31G(d,p)) + FIT
PIPHOO | C18 H24 O2 | 10 | beta-estradiol | 3-hydroxy-1,3,5(10)-estratriene-17beta-ol | Estra-1,3,5(10)-triene-3,17beta-diol, DB00783 | PIPHOO | Flexible CrystalPrecictor (2.x), CrystalOptimizer, DMACRYS (2.2.1.0) | Eric Stevenson | 2017 | Stevenson, E. L.; Lancaster, R. W.; Buanz, A. B. M.; Price, L. S.; Tocher, D. A.; Price, S. L., CrystEngComm 2019, 21(13), 2154-2163. | \CHEMISTRY_CPOSS\Estradiol\CrystOpt | dfB5829 | 1.41 | PBE1PBE/6-31G(d,p) | 0 |  | This is the DMAflex intra_molecular energy penalty. It is with respect to opt. | B5829 | P212121 | 8 | 19.8463 | 5.9641 | 26.3533 | 90 | 90 | 90 | LATT -1; SYMM +X +1/2, -Y +1/2, -Z ; SYMM -X , +Y +1/2, -Z +1/2; SYMM -X +1/2, -Y , +Z +1/2 | 1.16 | 0.6806 |  | -125.56 | -196.64 | -124.15 | 0 | 0 | 0 | 1 |  | 0 |  | 0 | CrystalOptimizer with GDMA2.2(PBE1PBE/6-31G(d,p)) + FIT
PIPHOO | C18 H24 O2 | 10 | beta-estradiol | 3-hydroxy-1,3,5(10)-estratriene-17beta-ol | Estra-1,3,5(10)-triene-3,17beta-diol, DB00783 | PIPHOO | Flexible CrystalPrecictor (2.x), CrystalOptimizer, DMACRYS (2.2.1.0) | Eric Stevenson | 2017 | Stevenson, E. L.; Lancaster, R. W.; Buanz, A. B. M.; Price, L. S.; Tocher, D. A.; Price, S. L., CrystEngComm 2019, 21(13), 2154-2163. | \CHEMISTRY_CPOSS\Estradiol\CrystOpt | dfA10006 | 8.592 | PBE1PBE/6-31G(d,p) | 0 |  | This is the DMAflex intra_molecular energy penalty. It is with respect to opt. | A10006 | P21 | 4 | 11.9791 | 17.9594 | 7.6836 | 90 | 75.745 | 90 | LATT -1; SYMM -X , +Y +1/2, -Z | 1.1292 | 0.6627 |  | -132.74 | -176.25 | -124.148 | 0 | 0 | 0 | 1 |  | 0 |  | 0 | CrystalOptimizer with GDMA2.2(PBE1PBE/6-31G(d,p)) + FIT
PIPHOO | C18 H24 O2 | 10 | beta-estradiol | 3-hydroxy-1,3,5(10)-estratriene-17beta-ol | Estra-1,3,5(10)-triene-3,17beta-diol, DB00783 | PIPHOO | Flexible CrystalPrecictor (2.x), CrystalOptimizer, DMACRYS (2.2.1.0) | Eric Stevenson | 2017 | Stevenson, E. L.; Lancaster, R. W.; Buanz, A. B. M.; Price, L. S.; Tocher, D. A.; Price, S. L., CrystEngComm 2019, 21(13), 2154-2163. | \CHEMISTRY_CPOSS\Estradiol\CrystOpt | dfB5388 | 5.952 | PBE1PBE/6-31G(d,p) | 0 |  | This is the DMAflex intra_molecular energy penalty. It is with respect to opt. | B5388 | P212121 | 8 | 21.1213 | 7.4925 | 20.0881 | 90 | 90 | 90 | LATT -1; SYMM +X +1/2, -Y +1/2, -Z ; SYMM -X , +Y +1/2, -Z +1/2; SYMM -X +1/2, -Y , +Z +1/2 | 1.1382 | 0.6663 |  | -130.1 | -178.99 | -124.148 | 0 | 0 | 0 | 1 |  | 0 |  | 0 | CrystalOptimizer with GDMA2.2(PBE1PBE/6-31G(d,p)) + FIT
PIPHOO | C18 H24 O2 | 10 | beta-estradiol | 3-hydroxy-1,3,5(10)-estratriene-17beta-ol | Estra-1,3,5(10)-triene-3,17beta-diol, DB00783 | PIPHOO | Flexible CrystalPrecictor (2.x), CrystalOptimizer, DMACRYS (2.2.1.0) | Eric Stevenson | 2017 | Stevenson, E. L.; Lancaster, R. W.; Buanz, A. B. M.; Price, L. S.; Tocher, D. A.; Price, S. L., CrystEngComm 2019, 21(13), 2154-2163. | \CHEMISTRY_CPOSS\Estradiol\CrystOpt | dfB2574 | 0.875 | PBE1PBE/6-31G(d,p) | 0 |  | This is the DMAflex intra_molecular energy penalty. It is with respect to opt. | B2574 | P212121 | 8 | 6.7946 | 31.016 | 15.2622 | 90 | 90 | 90 | LATT -1; SYMM +X +1/2, -Y +1/2, -Z ; SYMM -X , +Y +1/2, -Z +1/2; SYMM -X +1/2, -Y , +Z +1/2 | 1.125 | 0.6611 |  | -125.02 | -186.35 | -124.145 | 0 | 0 | 0 | 1 |  | 0 |  | 0 | CrystalOptimizer with GDMA2.2(PBE1PBE/6-31G(d,p)) + FIT
PIPHOO | C18 H24 O2 | 10 | beta-estradiol | 3-hydroxy-1,3,5(10)-estratriene-17beta-ol | Estra-1,3,5(10)-triene-3,17beta-diol, DB00783 | PIPHOO | Flexible CrystalPrecictor (2.x), CrystalOptimizer, DMACRYS (2.2.1.0) | Eric Stevenson | 2017 | Stevenson, E. L.; Lancaster, R. W.; Buanz, A. B. M.; Price, L. S.; Tocher, D. A.; Price, S. L., CrystEngComm 2019, 21(13), 2154-2163. | \CHEMISTRY_CPOSS\Estradiol\CrystOpt | dfA632 | 0.828 | PBE1PBE/6-31G(d,p) | 0 |  | This is the DMAflex intra_molecular energy penalty. It is with respect to opt. | A632 | P21 | 4 | 10.1429 | 11.5371 | 13.4375 | 90 | 99.21 | 90 | LATT -1; SYMM -X , +Y +1/2, -Z | 1.1656 | 0.6858 |  | -124.97 | -203.5 | -124.142 | 0 | 0 | 0 | 1 |  | 0 |  | 0 | CrystalOptimizer with GDMA2.2(PBE1PBE/6-31G(d,p)) + FIT
PIPHOO | C18 H24 O2 | 10 | beta-estradiol | 3-hydroxy-1,3,5(10)-estratriene-17beta-ol | Estra-1,3,5(10)-triene-3,17beta-diol, DB00783 | PIPHOO | Flexible CrystalPrecictor (2.x), CrystalOptimizer, DMACRYS (2.2.1.0) | Eric Stevenson | 2017 | Stevenson, E. L.; Lancaster, R. W.; Buanz, A. B. M.; Price, L. S.; Tocher, D. A.; Price, S. L., CrystEngComm 2019, 21(13), 2154-2163. | \CHEMISTRY_CPOSS\Estradiol\CrystOpt | dfA6297 | 5.21 | PBE1PBE/6-31G(d,p) | 0 |  | This is the DMAflex intra_molecular energy penalty. It is with respect to opt. | A6297 | P21 | 4 | 17.7426 | 11.1487 | 8.1757 | 90 | 85.407 | 90 | LATT -1; SYMM -X , +Y +1/2, -Z | 1.1223 | 0.6594 |  | -129.35 | -171.76 | -124.14 | 0 | 0 | 0 | 1 |  | 0 |  | 0 | CrystalOptimizer with GDMA2.2(PBE1PBE/6-31G(d,p)) + FIT
PIPHOO | C18 H24 O2 | 10 | beta-estradiol | 3-hydroxy-1,3,5(10)-estratriene-17beta-ol | Estra-1,3,5(10)-triene-3,17beta-diol, DB00783 | PIPHOO | Flexible CrystalPrecictor (2.x), CrystalOptimizer, DMACRYS (2.2.1.0) | Eric Stevenson | 2017 | Stevenson, E. L.; Lancaster, R. W.; Buanz, A. B. M.; Price, L. S.; Tocher, D. A.; Price, S. L., CrystEngComm 2019, 21(13), 2154-2163. | \CHEMISTRY_CPOSS\Estradiol\CrystOpt | dfB1592 | 2.091 | PBE1PBE/6-31G(d,p) | 0 |  | This is the DMAflex intra_molecular energy penalty. It is with respect to opt. | B1592 | P1 | 2 | 12.1137 | 7.4 | 10.6487 | 79.479 | 65.389 | 103.4 | LATT -1 | 1.1292 | 0.6627 |  | -126.23 | -179.11 | -124.139 | 0 | 0 | 0 | 1 |  | 0 |  | 0 | CrystalOptimizer with GDMA2.2(PBE1PBE/6-31G(d,p)) + FIT
PIPHOO | C18 H24 O2 | 10 | beta-estradiol | 3-hydroxy-1,3,5(10)-estratriene-17beta-ol | Estra-1,3,5(10)-triene-3,17beta-diol, DB00783 | PIPHOO | Flexible CrystalPrecictor (2.x), CrystalOptimizer, DMACRYS (2.2.1.0) | Eric Stevenson | 2017 | Stevenson, E. L.; Lancaster, R. W.; Buanz, A. B. M.; Price, L. S.; Tocher, D. A.; Price, S. L., CrystEngComm 2019, 21(13), 2154-2163. | \CHEMISTRY_CPOSS\Estradiol\CrystOpt | dfA314 | 2.311 | PBE1PBE/6-31G(d,p) | 0 |  | This is the DMAflex intra_molecular energy penalty. It is with respect to opt. | A314 | P212121 | 8 | 7.3704 | 24.3618 | 17.505 | 90 | 90 | 90 | LATT -1; SYMM +X +1/2, -Y +1/2, -Z ; SYMM -X , +Y +1/2, -Z +1/2; SYMM -X +1/2, -Y , +Z +1/2 | 1.1512 | 0.6752 |  | -126.45 | -193.6 | -124.139 | 0 | 0 | 0 | 1 |  | 0 |  | 0 | CrystalOptimizer with GDMA2.2(PBE1PBE/6-31G(d,p)) + FIT
PIPHOO | C18 H24 O2 | 10 | beta-estradiol | 3-hydroxy-1,3,5(10)-estratriene-17beta-ol | Estra-1,3,5(10)-triene-3,17beta-diol, DB00783 | PIPHOO | Flexible CrystalPrecictor (2.x), CrystalOptimizer, DMACRYS (2.2.1.0) | Eric Stevenson | 2017 | Stevenson, E. L.; Lancaster, R. W.; Buanz, A. B. M.; Price, L. S.; Tocher, D. A.; Price, S. L., CrystEngComm 2019, 21(13), 2154-2163. | \CHEMISTRY_CPOSS\Estradiol\CrystOpt | dfB599 | 1.662 | PBE1PBE/6-31G(d,p) | 0 |  | This is the DMAflex intra_molecular energy penalty. It is with respect to opt. | B599 | P1 | 2 | 14.4262 | 8.1382 | 6.7417 | 91.867 | 81.817 | 83.036 | LATT -1 | 1.1647 | 0.685 |  | -125.8 | -202.03 | -124.138 | 0 | 0 | 0 | 1 |  | 0 |  | 0 | CrystalOptimizer with GDMA2.2(PBE1PBE/6-31G(d,p)) + FIT
PIPHOO | C18 H24 O2 | 10 | beta-estradiol | 3-hydroxy-1,3,5(10)-estratriene-17beta-ol | Estra-1,3,5(10)-triene-3,17beta-diol, DB00783 | PIPHOO | Flexible CrystalPrecictor (2.x), CrystalOptimizer, DMACRYS (2.2.1.0) | Eric Stevenson | 2017 | Stevenson, E. L.; Lancaster, R. W.; Buanz, A. B. M.; Price, L. S.; Tocher, D. A.; Price, S. L., CrystEngComm 2019, 21(13), 2154-2163. | \CHEMISTRY_CPOSS\Estradiol\CrystOpt | dfB835 | 1.203 | PBE1PBE/6-31G(d,p) | 0 |  | This is the DMAflex intra_molecular energy penalty. It is with respect to opt. | B835 | P1 | 2 | 9.2234 | 11.4458 | 9.682 | 109.585 | 61.459 | 90.079 | LATT -1 | 1.0896 | 0.6408 |  | -125.34 | -182.69 | -124.137 | 0 | 0 | 0 | 1 |  | 0 |  | 0 | CrystalOptimizer with GDMA2.2(PBE1PBE/6-31G(d,p)) + FIT
PIPHOO | C18 H24 O2 | 10 | beta-estradiol | 3-hydroxy-1,3,5(10)-estratriene-17beta-ol | Estra-1,3,5(10)-triene-3,17beta-diol, DB00783 | PIPHOO | Flexible CrystalPrecictor (2.x), CrystalOptimizer, DMACRYS (2.2.1.0) | Eric Stevenson | 2017 | Stevenson, E. L.; Lancaster, R. W.; Buanz, A. B. M.; Price, L. S.; Tocher, D. A.; Price, S. L., CrystEngComm 2019, 21(13), 2154-2163. | \CHEMISTRY_CPOSS\Estradiol\CrystOpt | dfB6264 | 1.634 | PBE1PBE/6-31G(d,p) | 0 |  | This is the DMAflex intra_molecular energy penalty. It is with respect to opt. | B6264 | P212121 | 8 | 12.6978 | 7.7193 | 32.9625 | 90 | 90 | 90 | LATT -1; SYMM +X +1/2, -Y +1/2, -Z ; SYMM -X , +Y +1/2, -Z +1/2; SYMM -X +1/2, -Y , +Z +1/2 | 1.1199 | 0.6572 |  | -125.77 | -179 | -124.136 | 0 | 0 | 0 | 1 |  | 0 |  | 0 | CrystalOptimizer with GDMA2.2(PBE1PBE/6-31G(d,p)) + FIT
PIPHOO | C18 H24 O2 | 10 | beta-estradiol | 3-hydroxy-1,3,5(10)-estratriene-17beta-ol | Estra-1,3,5(10)-triene-3,17beta-diol, DB00783 | PIPHOO | Flexible CrystalPrecictor (2.x), CrystalOptimizer, DMACRYS (2.2.1.0) | Eric Stevenson | 2017 | Stevenson, E. L.; Lancaster, R. W.; Buanz, A. B. M.; Price, L. S.; Tocher, D. A.; Price, S. L., CrystEngComm 2019, 21(13), 2154-2163. | \CHEMISTRY_CPOSS\Estradiol\CrystOpt | dfC1397 | 0.705 | PBE1PBE/6-31G(d,p) | 0 |  | This is the DMAflex intra_molecular energy penalty. It is with respect to opt. | C1397 | P212121 | 8 | 34.7216 | 13.115 | 7.0008 | 90 | 90 | 90 | LATT -1; SYMM +X +1/2, -Y +1/2, -Z ; SYMM -X , +Y +1/2, -Z +1/2; SYMM -X +1/2, -Y , +Z +1/2 | 1.135 | 0.666 |  | -124.84 | -186.45 | -124.135 | 0 | 0 | 0 | 1 |  | 0 |  | 0 | CrystalOptimizer with GDMA2.2(PBE1PBE/6-31G(d,p)) + FIT
PIPHOO | C18 H24 O2 | 10 | beta-estradiol | 3-hydroxy-1,3,5(10)-estratriene-17beta-ol | Estra-1,3,5(10)-triene-3,17beta-diol, DB00783 | PIPHOO | Flexible CrystalPrecictor (2.x), CrystalOptimizer, DMACRYS (2.2.1.0) | Eric Stevenson | 2017 | Stevenson, E. L.; Lancaster, R. W.; Buanz, A. B. M.; Price, L. S.; Tocher, D. A.; Price, S. L., CrystEngComm 2019, 21(13), 2154-2163. | \CHEMISTRY_CPOSS\Estradiol\CrystOpt | dfB3409 | 1.446 | PBE1PBE/6-31G(d,p) | 0 |  | This is the DMAflex intra_molecular energy penalty. It is with respect to opt. | B3409 | P212121 | 8 | 15.3257 | 12.4654 | 16.6462 | 90 | 90 | 90 | LATT -1; SYMM +X +1/2, -Y +1/2, -Z ; SYMM -X , +Y +1/2, -Z +1/2; SYMM -X +1/2, -Y , +Z +1/2 | 1.1378 | 0.668 |  | -125.58 | -187.83 | -124.134 | 0 | 0 | 0 | 1 |  | 0 |  | 0 | CrystalOptimizer with GDMA2.2(PBE1PBE/6-31G(d,p)) + FIT
PIPHOO | C18 H24 O2 | 10 | beta-estradiol | 3-hydroxy-1,3,5(10)-estratriene-17beta-ol | Estra-1,3,5(10)-triene-3,17beta-diol, DB00783 | PIPHOO | Flexible CrystalPrecictor (2.x), CrystalOptimizer, DMACRYS (2.2.1.0) | Eric Stevenson | 2017 | Stevenson, E. L.; Lancaster, R. W.; Buanz, A. B. M.; Price, L. S.; Tocher, D. A.; Price, S. L., CrystEngComm 2019, 21(13), 2154-2163. | \CHEMISTRY_CPOSS\Estradiol\CrystOpt | dfB632 | 2.446 | PBE1PBE/6-31G(d,p) | 0 |  | This is the DMAflex intra_molecular energy penalty. It is with respect to opt. | B632 | P21 | 4 | 6.631 | 20.3159 | 11.4894 | 90 | 90.003 | 90 | LATT -1; SYMM -X , +Y +1/2, -Z | 1.1689 | 0.6876 |  | -126.58 | -199.97 | -124.134 | 0 | 0 | 0 | 1 |  | 0 |  | 0 | CrystalOptimizer with GDMA2.2(PBE1PBE/6-31G(d,p)) + FIT
PIPHOO | C18 H24 O2 | 10 | beta-estradiol | 3-hydroxy-1,3,5(10)-estratriene-17beta-ol | Estra-1,3,5(10)-triene-3,17beta-diol, DB00783 | PIPHOO | Flexible CrystalPrecictor (2.x), CrystalOptimizer, DMACRYS (2.2.1.0) | Eric Stevenson | 2017 | Stevenson, E. L.; Lancaster, R. W.; Buanz, A. B. M.; Price, L. S.; Tocher, D. A.; Price, S. L., CrystEngComm 2019, 21(13), 2154-2163. | \CHEMISTRY_CPOSS\Estradiol\CrystOpt | dfB4975 | 1.68 | PBE1PBE/6-31G(d,p) | 0 |  | This is the DMAflex intra_molecular energy penalty. It is with respect to opt. | B4975 | P21 | 4 | 18.7833 | 12.2441 | 7.2643 | 90 | 78.917 | 90 | LATT -1; SYMM -X , +Y +1/2, -Z | 1.1035 | 0.6473 |  | -125.81 | -167.64 | -124.13 | 0 | 0 | 0 | 1 |  | 0 |  | 0 | CrystalOptimizer with GDMA2.2(PBE1PBE/6-31G(d,p)) + FIT
PIPHOO | C18 H24 O2 | 10 | beta-estradiol | 3-hydroxy-1,3,5(10)-estratriene-17beta-ol | Estra-1,3,5(10)-triene-3,17beta-diol, DB00783 | PIPHOO | Flexible CrystalPrecictor (2.x), CrystalOptimizer, DMACRYS (2.2.1.0) | Eric Stevenson | 2017 | Stevenson, E. L.; Lancaster, R. W.; Buanz, A. B. M.; Price, L. S.; Tocher, D. A.; Price, S. L., CrystEngComm 2019, 21(13), 2154-2163. | \CHEMISTRY_CPOSS\Estradiol\CrystOpt | dfA2199 | 3.272 | PBE1PBE/6-31G(d,p) | 0 |  | This is the DMAflex intra_molecular energy penalty. It is with respect to opt. | A2199 | P212121 | 8 | 33.7717 | 7.9296 | 11.3353 | 90 | 90 | 90 | LATT -1; SYMM +X +1/2, -Y +1/2, -Z ; SYMM -X , +Y +1/2, -Z +1/2; SYMM -X +1/2, -Y , +Z +1/2 | 1.192 | 0.7019 |  | -127.4 | -214.09 | -124.128 | 0 | 0 | 0 | 1 |  | 0 |  | 0 | CrystalOptimizer with GDMA2.2(PBE1PBE/6-31G(d,p)) + FIT
PIPHOO | C18 H24 O2 | 10 | beta-estradiol | 3-hydroxy-1,3,5(10)-estratriene-17beta-ol | Estra-1,3,5(10)-triene-3,17beta-diol, DB00783 | PIPHOO | Flexible CrystalPrecictor (2.x), CrystalOptimizer, DMACRYS (2.2.1.0) | Eric Stevenson | 2017 | Stevenson, E. L.; Lancaster, R. W.; Buanz, A. B. M.; Price, L. S.; Tocher, D. A.; Price, S. L., CrystEngComm 2019, 21(13), 2154-2163. | \CHEMISTRY_CPOSS\Estradiol\CrystOpt | dfA5546 | 8.443 | PBE1PBE/6-31G(d,p) | 0 |  | This is the DMAflex intra_molecular energy penalty. It is with respect to opt. | A5546 | P212121 | 8 | 12.9478 | 18.9404 | 12.8466 | 90 | 90 | 90 | LATT -1; SYMM +X +1/2, -Y +1/2, -Z ; SYMM -X , +Y +1/2, -Z +1/2; SYMM -X +1/2, -Y , +Z +1/2 | 1.1485 | 0.6753 |  | -132.57 | -188.77 | -124.127 | 0 | 0 | 0 | 1 |  | 0 |  | 0 | CrystalOptimizer with GDMA2.2(PBE1PBE/6-31G(d,p)) + FIT
PIPHOO | C18 H24 O2 | 10 | beta-estradiol | 3-hydroxy-1,3,5(10)-estratriene-17beta-ol | Estra-1,3,5(10)-triene-3,17beta-diol, DB00783 | PIPHOO | Flexible CrystalPrecictor (2.x), CrystalOptimizer, DMACRYS (2.2.1.0) | Eric Stevenson | 2017 | Stevenson, E. L.; Lancaster, R. W.; Buanz, A. B. M.; Price, L. S.; Tocher, D. A.; Price, S. L., CrystEngComm 2019, 21(13), 2154-2163. | \CHEMISTRY_CPOSS\Estradiol\CrystOpt | dfA1899 | 2.436 | PBE1PBE/6-31G(d,p) | 0 |  | This is the DMAflex intra_molecular energy penalty. It is with respect to opt. | A1899 | P212121 | 8 | 10.4379 | 35.2957 | 8.3711 | 90 | 90 | 90 | LATT -1; SYMM +X +1/2, -Y +1/2, -Z ; SYMM -X , +Y +1/2, -Z +1/2; SYMM -X +1/2, -Y , +Z +1/2 | 1.1733 | 0.69 |  | -126.56 | -203.99 | -124.124 | 0 | 0 | 0 | 1 |  | 0 |  | 0 | CrystalOptimizer with GDMA2.2(PBE1PBE/6-31G(d,p)) + FIT
PIPHOO | C18 H24 O2 | 10 | beta-estradiol | 3-hydroxy-1,3,5(10)-estratriene-17beta-ol | Estra-1,3,5(10)-triene-3,17beta-diol, DB00783 | PIPHOO | Flexible CrystalPrecictor (2.x), CrystalOptimizer, DMACRYS (2.2.1.0) | Eric Stevenson | 2017 | Stevenson, E. L.; Lancaster, R. W.; Buanz, A. B. M.; Price, L. S.; Tocher, D. A.; Price, S. L., CrystEngComm 2019, 21(13), 2154-2163. | \CHEMISTRY_CPOSS\Estradiol\CrystOpt | dfB5806 | 2.747 | PBE1PBE/6-31G(d,p) | 0 |  | This is the DMAflex intra_molecular energy penalty. It is with respect to opt. | B5806 | P21 | 4 | 12.0952 | 10.7599 | 13.8661 | 90 | 63.843 | 90 | LATT -1; SYMM -X , +Y +1/2, -Z | 1.117 | 0.6563 |  | -126.87 | -175.47 | -124.123 | 0 | 0 | 0 | 1 |  | 0 |  | 0 | CrystalOptimizer with GDMA2.2(PBE1PBE/6-31G(d,p)) + FIT
PIPHOO | C18 H24 O2 | 10 | beta-estradiol | 3-hydroxy-1,3,5(10)-estratriene-17beta-ol | Estra-1,3,5(10)-triene-3,17beta-diol, DB00783 | PIPHOO | Flexible CrystalPrecictor (2.x), CrystalOptimizer, DMACRYS (2.2.1.0) | Eric Stevenson | 2017 | Stevenson, E. L.; Lancaster, R. W.; Buanz, A. B. M.; Price, L. S.; Tocher, D. A.; Price, S. L., CrystEngComm 2019, 21(13), 2154-2163. | \CHEMISTRY_CPOSS\Estradiol\CrystOpt | dfA6532 | 0.778 | PBE1PBE/6-31G(d,p) | 0 |  | This is the DMAflex intra_molecular energy penalty. It is with respect to opt. | A6532 | P21 | 4 | 7.9243 | 26.8146 | 7.3493 | 90 | 84.349 | 90 | LATT -1; SYMM -X , +Y +1/2, -Z | 1.1642 | 0.6827 |  | -124.9 | -201.12 | -124.122 | 0 | 0 | 0 | 1 |  | 0 |  | 0 | CrystalOptimizer with GDMA2.2(PBE1PBE/6-31G(d,p)) + FIT
PIPHOO | C18 H24 O2 | 10 | beta-estradiol | 3-hydroxy-1,3,5(10)-estratriene-17beta-ol | Estra-1,3,5(10)-triene-3,17beta-diol, DB00783 | PIPHOO | Flexible CrystalPrecictor (2.x), CrystalOptimizer, DMACRYS (2.2.1.0) | Eric Stevenson | 2017 | Stevenson, E. L.; Lancaster, R. W.; Buanz, A. B. M.; Price, L. S.; Tocher, D. A.; Price, S. L., CrystEngComm 2019, 21(13), 2154-2163. | \CHEMISTRY_CPOSS\Estradiol\CrystOpt | dfB526 | 2.079 | PBE1PBE/6-31G(d,p) | 0 |  | This is the DMAflex intra_molecular energy penalty. It is with respect to opt. | B526 | P212121 | 8 | 30.1002 | 6.2926 | 16.4465 | 90 | 90 | 90 | LATT -1; SYMM +X +1/2, -Y +1/2, -Z ; SYMM -X , +Y +1/2, -Z +1/2; SYMM -X +1/2, -Y , +Z +1/2 | 1.1616 | 0.6835 |  | -126.2 | -205.83 | -124.121 | 0 | 0 | 0 | 1 |  | 0 |  | 0 | CrystalOptimizer with GDMA2.2(PBE1PBE/6-31G(d,p)) + FIT
PIPHOO | C18 H24 O2 | 10 | beta-estradiol | 3-hydroxy-1,3,5(10)-estratriene-17beta-ol | Estra-1,3,5(10)-triene-3,17beta-diol, DB00783 | PIPHOO | Flexible CrystalPrecictor (2.x), CrystalOptimizer, DMACRYS (2.2.1.0) | Eric Stevenson | 2017 | Stevenson, E. L.; Lancaster, R. W.; Buanz, A. B. M.; Price, L. S.; Tocher, D. A.; Price, S. L., CrystEngComm 2019, 21(13), 2154-2163. | \CHEMISTRY_CPOSS\Estradiol\CrystOpt | dfA1892 | 2.862 | PBE1PBE/6-31G(d,p) | 0 |  | This is the DMAflex intra_molecular energy penalty. It is with respect to opt. | A1892 | P21 | 4 | 18.3353 | 6.5036 | 14.0426 | 90 | 72.539 | 90 | LATT -1; SYMM -X , +Y +1/2, -Z | 1.1326 | 0.664 |  | -126.98 | -185.26 | -124.118 | 0 | 0 | 0 | 1 |  | 0 |  | 0 | CrystalOptimizer with GDMA2.2(PBE1PBE/6-31G(d,p)) + FIT
PIPHOO | C18 H24 O2 | 10 | beta-estradiol | 3-hydroxy-1,3,5(10)-estratriene-17beta-ol | Estra-1,3,5(10)-triene-3,17beta-diol, DB00783 | PIPHOO | Flexible CrystalPrecictor (2.x), CrystalOptimizer, DMACRYS (2.2.1.0) | Eric Stevenson | 2017 | Stevenson, E. L.; Lancaster, R. W.; Buanz, A. B. M.; Price, L. S.; Tocher, D. A.; Price, S. L., CrystEngComm 2019, 21(13), 2154-2163. | \CHEMISTRY_CPOSS\Estradiol\CrystOpt | dfA6556 | 1.074 | PBE1PBE/6-31G(d,p) | 0 |  | This is the DMAflex intra_molecular energy penalty. It is with respect to opt. | A6556 | P21 | 4 | 14.6024 | 17.1952 | 6.7566 | 90 | 85.651 | 90 | LATT -1; SYMM -X , +Y +1/2, -Z | 1.0695 | 0.626 |  | -125.19 | -155.77 | -124.116 | 0 | 0 | 0 | 1 |  | 0 |  | 0 | CrystalOptimizer with GDMA2.2(PBE1PBE/6-31G(d,p)) + FIT
PIPHOO | C18 H24 O2 | 10 | beta-estradiol | 3-hydroxy-1,3,5(10)-estratriene-17beta-ol | Estra-1,3,5(10)-triene-3,17beta-diol, DB00783 | PIPHOO | Flexible CrystalPrecictor (2.x), CrystalOptimizer, DMACRYS (2.2.1.0) | Eric Stevenson | 2017 | Stevenson, E. L.; Lancaster, R. W.; Buanz, A. B. M.; Price, L. S.; Tocher, D. A.; Price, S. L., CrystEngComm 2019, 21(13), 2154-2163. | \CHEMISTRY_CPOSS\Estradiol\CrystOpt | dfA1953 | 0.856 | PBE1PBE/6-31G(d,p) | 0 |  | This is the DMAflex intra_molecular energy penalty. It is with respect to opt. | A1953 | P212121 | 8 | 7.3845 | 13.2284 | 32.5178 | 90 | 90 | 90 | LATT -1; SYMM +X +1/2, -Y +1/2, -Z ; SYMM -X , +Y +1/2, -Z +1/2; SYMM -X +1/2, -Y , +Z +1/2 | 1.1391 | 0.6689 |  | -124.97 | -188.06 | -124.114 | 0 | 0 | 0 | 1 |  | 0 |  | 0 | CrystalOptimizer with GDMA2.2(PBE1PBE/6-31G(d,p)) + FIT
PIPHOO | C18 H24 O2 | 10 | beta-estradiol | 3-hydroxy-1,3,5(10)-estratriene-17beta-ol | Estra-1,3,5(10)-triene-3,17beta-diol, DB00783 | PIPHOO | Flexible CrystalPrecictor (2.x), CrystalOptimizer, DMACRYS (2.2.1.0) | Eric Stevenson | 2017 | Stevenson, E. L.; Lancaster, R. W.; Buanz, A. B. M.; Price, L. S.; Tocher, D. A.; Price, S. L., CrystEngComm 2019, 21(13), 2154-2163. | \CHEMISTRY_CPOSS\Estradiol\CrystOpt | dfC2074 | 2.277 | PBE1PBE/6-31G(d,p) | 0 |  | This is the DMAflex intra_molecular energy penalty. It is with respect to opt. | C2074 | P21 | 4 | 7.7844 | 29.2367 | 8.1568 | 90 | 119.706 | 90 | LATT -1; SYMM -X , +Y +1/2, -Z | 1.122 | 0.6597 |  | -126.39 | -176.97 | -124.113 | 0 | 0 | 0 | 1 |  | 0 |  | 0 | CrystalOptimizer with GDMA2.2(PBE1PBE/6-31G(d,p)) + FIT
PIPHOO | C18 H24 O2 | 10 | beta-estradiol | 3-hydroxy-1,3,5(10)-estratriene-17beta-ol | Estra-1,3,5(10)-triene-3,17beta-diol, DB00783 | PIPHOO | Flexible CrystalPrecictor (2.x), CrystalOptimizer, DMACRYS (2.2.1.0) | Eric Stevenson | 2017 | Stevenson, E. L.; Lancaster, R. W.; Buanz, A. B. M.; Price, L. S.; Tocher, D. A.; Price, S. L., CrystEngComm 2019, 21(13), 2154-2163. | \CHEMISTRY_CPOSS\Estradiol\CrystOpt | dfA2895 | 0.817 | PBE1PBE/6-31G(d,p) | 0 |  | This is the DMAflex intra_molecular energy penalty. It is with respect to opt. | A2895 | P1 | 2 | 7.6083 | 9.2866 | 12.0963 | 87.515 | 79.753 | 69.564 | LATT -1 | 1.1481 | 0.6763 |  | -124.93 | -193.21 | -124.113 | 0 | 0 | 0 | 1 |  | 0 |  | 0 | CrystalOptimizer with GDMA2.2(PBE1PBE/6-31G(d,p)) + FIT
PIPHOO | C18 H24 O2 | 10 | beta-estradiol | 3-hydroxy-1,3,5(10)-estratriene-17beta-ol | Estra-1,3,5(10)-triene-3,17beta-diol, DB00783 | PIPHOO | Flexible CrystalPrecictor (2.x), CrystalOptimizer, DMACRYS (2.2.1.0) | Eric Stevenson | 2017 | Stevenson, E. L.; Lancaster, R. W.; Buanz, A. B. M.; Price, L. S.; Tocher, D. A.; Price, S. L., CrystEngComm 2019, 21(13), 2154-2163. | \CHEMISTRY_CPOSS\Estradiol\CrystOpt | dfA3041 | 3.278 | PBE1PBE/6-31G(d,p) | 0 |  | This is the DMAflex intra_molecular energy penalty. It is with respect to opt. | A3041 | P212121 | 8 | 32.9261 | 13.1277 | 7.1961 | 90 | 90 | 90 | LATT -1; SYMM +X +1/2, -Y +1/2, -Z ; SYMM -X , +Y +1/2, -Z +1/2; SYMM -X +1/2, -Y , +Z +1/2 | 1.1633 | 0.6832 |  | -127.39 | -195.76 | -124.112 | 0 | 0 | 0 | 1 |  | 0 |  | 0 | CrystalOptimizer with GDMA2.2(PBE1PBE/6-31G(d,p)) + FIT
PIPHOO | C18 H24 O2 | 10 | beta-estradiol | 3-hydroxy-1,3,5(10)-estratriene-17beta-ol | Estra-1,3,5(10)-triene-3,17beta-diol, DB00783 | PIPHOO | Flexible CrystalPrecictor (2.x), CrystalOptimizer, DMACRYS (2.2.1.0) | Eric Stevenson | 2017 | Stevenson, E. L.; Lancaster, R. W.; Buanz, A. B. M.; Price, L. S.; Tocher, D. A.; Price, S. L., CrystEngComm 2019, 21(13), 2154-2163. | \CHEMISTRY_CPOSS\Estradiol\CrystOpt | dfB2638 | 1.48 | PBE1PBE/6-31G(d,p) | 0 |  | This is the DMAflex intra_molecular energy penalty. It is with respect to opt. | B2638 | P212121 | 8 | 12.3969 | 15.2545 | 17.3355 | 90 | 90 | 90 | LATT -1; SYMM +X +1/2, -Y +1/2, -Z ; SYMM -X , +Y +1/2, -Z +1/2; SYMM -X +1/2, -Y , +Z +1/2 | 1.1038 | 0.6473 |  | -125.59 | -188.12 | -124.11 | 0 | 0 | 0 | 1 |  | 0 |  | 0 | CrystalOptimizer with GDMA2.2(PBE1PBE/6-31G(d,p)) + FIT
PIPHOO | C18 H24 O2 | 10 | beta-estradiol | 3-hydroxy-1,3,5(10)-estratriene-17beta-ol | Estra-1,3,5(10)-triene-3,17beta-diol, DB00783 | PIPHOO | Flexible CrystalPrecictor (2.x), CrystalOptimizer, DMACRYS (2.2.1.0) | Eric Stevenson | 2017 | Stevenson, E. L.; Lancaster, R. W.; Buanz, A. B. M.; Price, L. S.; Tocher, D. A.; Price, S. L., CrystEngComm 2019, 21(13), 2154-2163. | \CHEMISTRY_CPOSS\Estradiol\CrystOpt | dfB4326 | 2.871 | PBE1PBE/6-31G(d,p) | 0 |  | This is the DMAflex intra_molecular energy penalty. It is with respect to opt. | B4326 | P212121 | 8 | 32.7054 | 6.3135 | 15.5651 | 90 | 90 | 90 | LATT -1; SYMM +X +1/2, -Y +1/2, -Z ; SYMM -X , +Y +1/2, -Z +1/2; SYMM -X +1/2, -Y , +Z +1/2 | 1.1258 | 0.6596 |  | -126.98 | -183.74 | -124.109 | 0 | 0 | 0 | 1 |  | 0 |  | 0 | CrystalOptimizer with GDMA2.2(PBE1PBE/6-31G(d,p)) + FIT
PIPHOO | C18 H24 O2 | 10 | beta-estradiol | 3-hydroxy-1,3,5(10)-estratriene-17beta-ol | Estra-1,3,5(10)-triene-3,17beta-diol, DB00783 | PIPHOO | Flexible CrystalPrecictor (2.x), CrystalOptimizer, DMACRYS (2.2.1.0) | Eric Stevenson | 2017 | Stevenson, E. L.; Lancaster, R. W.; Buanz, A. B. M.; Price, L. S.; Tocher, D. A.; Price, S. L., CrystEngComm 2019, 21(13), 2154-2163. | \CHEMISTRY_CPOSS\Estradiol\CrystOpt | dfA4568 | 3.041 | PBE1PBE/6-31G(d,p) | 0 |  | This is the DMAflex intra_molecular energy penalty. It is with respect to opt. | A4568 | P212121 | 8 | 14.0516 | 6.718 | 33.3912 | 90 | 90 | 90 | LATT -1; SYMM +X +1/2, -Y +1/2, -Z ; SYMM -X , +Y +1/2, -Z +1/2; SYMM -X +1/2, -Y , +Z +1/2 | 1.1479 | 0.673 |  | -127.15 | -187.34 | -124.109 | 0 | 0 | 0 | 1 |  | 0 |  | 0 | CrystalOptimizer with GDMA2.2(PBE1PBE/6-31G(d,p)) + FIT
PIPHOO | C18 H24 O2 | 10 | beta-estradiol | 3-hydroxy-1,3,5(10)-estratriene-17beta-ol | Estra-1,3,5(10)-triene-3,17beta-diol, DB00783 | PIPHOO | Flexible CrystalPrecictor (2.x), CrystalOptimizer, DMACRYS (2.2.1.0) | Eric Stevenson | 2017 | Stevenson, E. L.; Lancaster, R. W.; Buanz, A. B. M.; Price, L. S.; Tocher, D. A.; Price, S. L., CrystEngComm 2019, 21(13), 2154-2163. | \CHEMISTRY_CPOSS\Estradiol\CrystOpt | dfB10738 | 4.615 | PBE1PBE/6-31G(d,p) | 0 |  | This is the DMAflex intra_molecular energy penalty. It is with respect to opt. | B10738 | P212121 | 8 | 11.9571 | 12.2251 | 21.8057 | 90 | 90 | 90 | LATT -1; SYMM +X +1/2, -Y +1/2, -Z ; SYMM -X , +Y +1/2, -Z +1/2; SYMM -X +1/2, -Y , +Z +1/2 | 1.1352 | 0.6665 |  | -128.72 | -184.84 | -124.105 | 0 | 0 | 0 | 1 |  | 0 |  | 0 | CrystalOptimizer with GDMA2.2(PBE1PBE/6-31G(d,p)) + FIT
PIPHOO | C18 H24 O2 | 10 | beta-estradiol | 3-hydroxy-1,3,5(10)-estratriene-17beta-ol | Estra-1,3,5(10)-triene-3,17beta-diol, DB00783 | PIPHOO | Flexible CrystalPrecictor (2.x), CrystalOptimizer, DMACRYS (2.2.1.0) | Eric Stevenson | 2017 | Stevenson, E. L.; Lancaster, R. W.; Buanz, A. B. M.; Price, L. S.; Tocher, D. A.; Price, S. L., CrystEngComm 2019, 21(13), 2154-2163. | \CHEMISTRY_CPOSS\Estradiol\CrystOpt | dfB1608 | 2.347 | PBE1PBE/6-31G(d,p) | 0 |  | This is the DMAflex intra_molecular energy penalty. It is with respect to opt. | B1608 | P212121 | 8 | 12.1487 | 9.3636 | 28.3681 | 90 | 90 | 90 | LATT -1; SYMM +X +1/2, -Y +1/2, -Z ; SYMM -X , +Y +1/2, -Z +1/2; SYMM -X +1/2, -Y , +Z +1/2 | 1.1213 | 0.6572 |  | -126.45 | -184.21 | -124.103 | 0 | 0 | 0 | 1 |  | 0 |  | 0 | CrystalOptimizer with GDMA2.2(PBE1PBE/6-31G(d,p)) + FIT
PIPHOO | C18 H24 O2 | 10 | beta-estradiol | 3-hydroxy-1,3,5(10)-estratriene-17beta-ol | Estra-1,3,5(10)-triene-3,17beta-diol, DB00783 | PIPHOO | Flexible CrystalPrecictor (2.x), CrystalOptimizer, DMACRYS (2.2.1.0) | Eric Stevenson | 2017 | Stevenson, E. L.; Lancaster, R. W.; Buanz, A. B. M.; Price, L. S.; Tocher, D. A.; Price, S. L., CrystEngComm 2019, 21(13), 2154-2163. | \CHEMISTRY_CPOSS\Estradiol\CrystOpt | dfA4866 | 3.817 | PBE1PBE/6-31G(d,p) | 0 |  | This is the DMAflex intra_molecular energy penalty. It is with respect to opt. | A4866 | P21 | 4 | 16.7554 | 7.9705 | 11.6504 | 90 | 82.925 | 90 | LATT -1; SYMM -X , +Y +1/2, -Z | 1.1717 | 0.6872 |  | -127.92 | -198.69 | -124.103 | 0 | 0 | 0 | 1 |  | 0 |  | 0 | CrystalOptimizer with GDMA2.2(PBE1PBE/6-31G(d,p)) + FIT
PIPHOO | C18 H24 O2 | 10 | beta-estradiol | 3-hydroxy-1,3,5(10)-estratriene-17beta-ol | Estra-1,3,5(10)-triene-3,17beta-diol, DB00783 | PIPHOO | Flexible CrystalPrecictor (2.x), CrystalOptimizer, DMACRYS (2.2.1.0) | Eric Stevenson | 2017 | Stevenson, E. L.; Lancaster, R. W.; Buanz, A. B. M.; Price, L. S.; Tocher, D. A.; Price, S. L., CrystEngComm 2019, 21(13), 2154-2163. | \CHEMISTRY_CPOSS\Estradiol\CrystOpt | dfA3672 | 1.649 | PBE1PBE/6-31G(d,p) | 0 |  | This is the DMAflex intra_molecular energy penalty. It is with respect to opt. | A3672 | P212121 | 8 | 13.288 | 12.6472 | 19.3482 | 90 | 90 | 90 | LATT -1; SYMM +X +1/2, -Y +1/2, -Z ; SYMM -X , +Y +1/2, -Z +1/2; SYMM -X +1/2, -Y , +Z +1/2 | 1.1128 | 0.653 |  | -125.75 | -171.84 | -124.101 | 0 | 0 | 0 | 1 |  | 0 |  | 0 | CrystalOptimizer with GDMA2.2(PBE1PBE/6-31G(d,p)) + FIT
PIPHOO | C18 H24 O2 | 10 | beta-estradiol | 3-hydroxy-1,3,5(10)-estratriene-17beta-ol | Estra-1,3,5(10)-triene-3,17beta-diol, DB00783 | PIPHOO | Flexible CrystalPrecictor (2.x), CrystalOptimizer, DMACRYS (2.2.1.0) | Eric Stevenson | 2017 | Stevenson, E. L.; Lancaster, R. W.; Buanz, A. B. M.; Price, L. S.; Tocher, D. A.; Price, S. L., CrystEngComm 2019, 21(13), 2154-2163. | \CHEMISTRY_CPOSS\Estradiol\CrystOpt | dfA9316 | 4.089 | PBE1PBE/6-31G(d,p) | 0 |  | This is the DMAflex intra_molecular energy penalty. It is with respect to opt. | A9316 | P21 | 4 | 7.7129 | 19.3424 | 10.5461 | 90 | 90.007 | 90 | LATT -1; SYMM -X , +Y +1/2, -Z | 1.1499 | 0.674 |  | -128.19 | -181.53 | -124.101 | 0 | 0 | 0 | 1 |  | 0 |  | 0 | CrystalOptimizer with GDMA2.2(PBE1PBE/6-31G(d,p)) + FIT
PIPHOO | C18 H24 O2 | 10 | beta-estradiol | 3-hydroxy-1,3,5(10)-estratriene-17beta-ol | Estra-1,3,5(10)-triene-3,17beta-diol, DB00783 | PIPHOO | Flexible CrystalPrecictor (2.x), CrystalOptimizer, DMACRYS (2.2.1.0) | Eric Stevenson | 2017 | Stevenson, E. L.; Lancaster, R. W.; Buanz, A. B. M.; Price, L. S.; Tocher, D. A.; Price, S. L., CrystEngComm 2019, 21(13), 2154-2163. | \CHEMISTRY_CPOSS\Estradiol\CrystOpt | dfC1620 | 5.78 | PBE1PBE/6-31G(d,p) | 0 |  | This is the DMAflex intra_molecular energy penalty. It is with respect to opt. | C1620 | P21 | 4 | 7.0574 | 31.324 | 7.0504 | 90 | 97.192 | 90 | LATT -1; SYMM -X , +Y +1/2, -Z | 1.17 | 0.6836 |  | -129.88 | -193.83 | -124.1 | 0 | 0 | 0 | 1 |  | 0 |  | 0 | CrystalOptimizer with GDMA2.2(PBE1PBE/6-31G(d,p)) + FIT
PIPHOO | C18 H24 O2 | 10 | beta-estradiol | 3-hydroxy-1,3,5(10)-estratriene-17beta-ol | Estra-1,3,5(10)-triene-3,17beta-diol, DB00783 | PIPHOO | Flexible CrystalPrecictor (2.x), CrystalOptimizer, DMACRYS (2.2.1.0) | Eric Stevenson | 2017 | Stevenson, E. L.; Lancaster, R. W.; Buanz, A. B. M.; Price, L. S.; Tocher, D. A.; Price, S. L., CrystEngComm 2019, 21(13), 2154-2163. | \CHEMISTRY_CPOSS\Estradiol\CrystOpt | dfA1517 | 1.722 | PBE1PBE/6-31G(d,p) | 0 |  | This is the DMAflex intra_molecular energy penalty. It is with respect to opt. | A1517 | P212121 | 8 | 6.7064 | 30.394 | 15.4932 | 90 | 90 | 90 | LATT -1; SYMM +X +1/2, -Y +1/2, -Z ; SYMM -X , +Y +1/2, -Z +1/2; SYMM -X +1/2, -Y , +Z +1/2 | 1.1458 | 0.6715 |  | -125.82 | -197.47 | -124.098 | 0 | 0 | 0 | 1 |  | 0 |  | 0 | CrystalOptimizer with GDMA2.2(PBE1PBE/6-31G(d,p)) + FIT
PIPHOO | C18 H24 O2 | 10 | beta-estradiol | 3-hydroxy-1,3,5(10)-estratriene-17beta-ol | Estra-1,3,5(10)-triene-3,17beta-diol, DB00783 | PIPHOO | Flexible CrystalPrecictor (2.x), CrystalOptimizer, DMACRYS (2.2.1.0) | Eric Stevenson | 2017 | Stevenson, E. L.; Lancaster, R. W.; Buanz, A. B. M.; Price, L. S.; Tocher, D. A.; Price, S. L., CrystEngComm 2019, 21(13), 2154-2163. | \CHEMISTRY_CPOSS\Estradiol\CrystOpt | dfB10818 | 2.374 | PBE1PBE/6-31G(d,p) | 0 |  | This is the DMAflex intra_molecular energy penalty. It is with respect to opt. | B10818 | P212121 | 8 | 11.1332 | 37.9271 | 7.3915 | 90 | 90 | 90 | LATT -1; SYMM +X +1/2, -Y +1/2, -Z ; SYMM -X , +Y +1/2, -Z +1/2; SYMM -X +1/2, -Y , +Z +1/2 | 1.1594 | 0.682 |  | -126.47 | -197.57 | -124.096 | 0 | 0 | 0 | 1 |  | 0 |  | 0 | CrystalOptimizer with GDMA2.2(PBE1PBE/6-31G(d,p)) + FIT
PIPHOO | C18 H24 O2 | 10 | beta-estradiol | 3-hydroxy-1,3,5(10)-estratriene-17beta-ol | Estra-1,3,5(10)-triene-3,17beta-diol, DB00783 | PIPHOO | Flexible CrystalPrecictor (2.x), CrystalOptimizer, DMACRYS (2.2.1.0) | Eric Stevenson | 2017 | Stevenson, E. L.; Lancaster, R. W.; Buanz, A. B. M.; Price, L. S.; Tocher, D. A.; Price, S. L., CrystEngComm 2019, 21(13), 2154-2163. | \CHEMISTRY_CPOSS\Estradiol\CrystOpt | dfB5197 | 5.51 | PBE1PBE/6-31G(d,p) | 0 |  | This is the DMAflex intra_molecular energy penalty. It is with respect to opt. | B5197 | P21 | 4 | 15.0872 | 13.7519 | 9.7274 | 90 | 55.133 | 90 | LATT -1; SYMM -X , +Y +1/2, -Z | 1.0926 | 0.6383 |  | -129.6 | -159.07 | -124.09 | 0 | 0 | 0 | 1 |  | 0 |  | 0 | CrystalOptimizer with GDMA2.2(PBE1PBE/6-31G(d,p)) + FIT
PIPHOO | C18 H24 O2 | 10 | beta-estradiol | 3-hydroxy-1,3,5(10)-estratriene-17beta-ol | Estra-1,3,5(10)-triene-3,17beta-diol, DB00783 | PIPHOO | Flexible CrystalPrecictor (2.x), CrystalOptimizer, DMACRYS (2.2.1.0) | Eric Stevenson | 2017 | Stevenson, E. L.; Lancaster, R. W.; Buanz, A. B. M.; Price, L. S.; Tocher, D. A.; Price, S. L., CrystEngComm 2019, 21(13), 2154-2163. | \CHEMISTRY_CPOSS\Estradiol\CrystOpt | dfA6160 | 3.641 | PBE1PBE/6-31G(d,p) | 0 |  | This is the DMAflex intra_molecular energy penalty. It is with respect to opt. | A6160 | P212121 | 8 | 25.3218 | 18.2004 | 6.9009 | 90 | 90 | 90 | LATT -1; SYMM +X +1/2, -Y +1/2, -Z ; SYMM -X , +Y +1/2, -Z +1/2; SYMM -X +1/2, -Y , +Z +1/2 | 1.1377 | 0.6671 |  | -127.73 | -181.87 | -124.089 | 0 | 0 | 0 | 1 |  | 0 |  | 0 | CrystalOptimizer with GDMA2.2(PBE1PBE/6-31G(d,p)) + FIT
PIPHOO | C18 H24 O2 | 10 | beta-estradiol | 3-hydroxy-1,3,5(10)-estratriene-17beta-ol | Estra-1,3,5(10)-triene-3,17beta-diol, DB00783 | PIPHOO | Flexible CrystalPrecictor (2.x), CrystalOptimizer, DMACRYS (2.2.1.0) | Eric Stevenson | 2017 | Stevenson, E. L.; Lancaster, R. W.; Buanz, A. B. M.; Price, L. S.; Tocher, D. A.; Price, S. L., CrystEngComm 2019, 21(13), 2154-2163. | \CHEMISTRY_CPOSS\Estradiol\CrystOpt | dfA7161 | 1.302 | PBE1PBE/6-31G(d,p) | 0 |  | This is the DMAflex intra_molecular energy penalty. It is with respect to opt. | A7161 | P212121 | 8 | 8.6748 | 8.7626 | 41.0273 | 90 | 90 | 90 | LATT -1; SYMM +X +1/2, -Y +1/2, -Z ; SYMM -X , +Y +1/2, -Z +1/2; SYMM -X +1/2, -Y , +Z +1/2 | 1.1603 | 0.68 |  | -125.39 | -196.36 | -124.088 | 0 | 0 | 0 | 1 |  | 0 |  | 0 | CrystalOptimizer with GDMA2.2(PBE1PBE/6-31G(d,p)) + FIT
PIPHOO | C18 H24 O2 | 10 | beta-estradiol | 3-hydroxy-1,3,5(10)-estratriene-17beta-ol | Estra-1,3,5(10)-triene-3,17beta-diol, DB00783 | PIPHOO | Flexible CrystalPrecictor (2.x), CrystalOptimizer, DMACRYS (2.2.1.0) | Eric Stevenson | 2017 | Stevenson, E. L.; Lancaster, R. W.; Buanz, A. B. M.; Price, L. S.; Tocher, D. A.; Price, S. L., CrystEngComm 2019, 21(13), 2154-2163. | \CHEMISTRY_CPOSS\Estradiol\CrystOpt | dfA2216 | 2.357 | PBE1PBE/6-31G(d,p) | 0 |  | This is the DMAflex intra_molecular energy penalty. It is with respect to opt. | A2216 | P212121 | 8 | 7.326 | 32.9519 | 12.7435 | 90 | 90 | 90 | LATT -1; SYMM +X +1/2, -Y +1/2, -Z ; SYMM -X , +Y +1/2, -Z +1/2; SYMM -X +1/2, -Y , +Z +1/2 | 1.1762 | 0.6918 |  | -126.44 | -201.83 | -124.083 | 0 | 0 | 0 | 1 |  | 0 |  | 0 | CrystalOptimizer with GDMA2.2(PBE1PBE/6-31G(d,p)) + FIT
PIPHOO | C18 H24 O2 | 10 | beta-estradiol | 3-hydroxy-1,3,5(10)-estratriene-17beta-ol | Estra-1,3,5(10)-triene-3,17beta-diol, DB00783 | PIPHOO | Flexible CrystalPrecictor (2.x), CrystalOptimizer, DMACRYS (2.2.1.0) | Eric Stevenson | 2017 | Stevenson, E. L.; Lancaster, R. W.; Buanz, A. B. M.; Price, L. S.; Tocher, D. A.; Price, S. L., CrystEngComm 2019, 21(13), 2154-2163. | \CHEMISTRY_CPOSS\Estradiol\CrystOpt | dfA5923 | 4.419 | PBE1PBE/6-31G(d,p) | 0 |  | This is the DMAflex intra_molecular energy penalty. It is with respect to opt. | A5923 | P1 | 2 | 11.1218 | 12.9757 | 6.3481 | 89.929 | 90.085 | 60.746 | LATT -1 | 1.1318 | 0.6639 |  | -128.5 | -177.59 | -124.081 | 0 | 0 | 0 | 1 |  | 0 |  | 0 | CrystalOptimizer with GDMA2.2(PBE1PBE/6-31G(d,p)) + FIT
PIPHOO | C18 H24 O2 | 10 | beta-estradiol | 3-hydroxy-1,3,5(10)-estratriene-17beta-ol | Estra-1,3,5(10)-triene-3,17beta-diol, DB00783 | PIPHOO | Flexible CrystalPrecictor (2.x), CrystalOptimizer, DMACRYS (2.2.1.0) | Eric Stevenson | 2017 | Stevenson, E. L.; Lancaster, R. W.; Buanz, A. B. M.; Price, L. S.; Tocher, D. A.; Price, S. L., CrystEngComm 2019, 21(13), 2154-2163. | \CHEMISTRY_CPOSS\Estradiol\CrystOpt | dfA10120 | 2.38 | PBE1PBE/6-31G(d,p) | 0 |  | This is the DMAflex intra_molecular energy penalty. It is with respect to opt. | A10120 | P1 | 2 | 14.0517 | 9.0382 | 6.6044 | 76.766 | 88.468 | 77.552 | LATT -1 | 1.1349 | 0.6662 |  | -126.46 | -182.01 | -124.08 | 0 | 0 | 0 | 1 |  | 0 |  | 0 | CrystalOptimizer with GDMA2.2(PBE1PBE/6-31G(d,p)) + FIT
PIPHOO | C18 H24 O2 | 10 | beta-estradiol | 3-hydroxy-1,3,5(10)-estratriene-17beta-ol | Estra-1,3,5(10)-triene-3,17beta-diol, DB00783 | PIPHOO | Flexible CrystalPrecictor (2.x), CrystalOptimizer, DMACRYS (2.2.1.0) | Eric Stevenson | 2017 | Stevenson, E. L.; Lancaster, R. W.; Buanz, A. B. M.; Price, L. S.; Tocher, D. A.; Price, S. L., CrystEngComm 2019, 21(13), 2154-2163. | \CHEMISTRY_CPOSS\Estradiol\CrystOpt | dfB3393 | 3.62 | PBE1PBE/6-31G(d,p) | 0 |  | This is the DMAflex intra_molecular energy penalty. It is with respect to opt. | B3393 | P212121 | 8 | 13.4082 | 33.5253 | 7.0216 | 90 | 90 | 90 | LATT -1; SYMM +X +1/2, -Y +1/2, -Z ; SYMM -X , +Y +1/2, -Z +1/2; SYMM -X +1/2, -Y , +Z +1/2 | 1.1464 | 0.6723 |  | -127.7 | -188.38 | -124.08 | 0 | 0 | 0 | 1 |  | 0 |  | 0 | CrystalOptimizer with GDMA2.2(PBE1PBE/6-31G(d,p)) + FIT
PIPHOO | C18 H24 O2 | 10 | beta-estradiol | 3-hydroxy-1,3,5(10)-estratriene-17beta-ol | Estra-1,3,5(10)-triene-3,17beta-diol, DB00783 | PIPHOO | Flexible CrystalPrecictor (2.x), CrystalOptimizer, DMACRYS (2.2.1.0) | Eric Stevenson | 2017 | Stevenson, E. L.; Lancaster, R. W.; Buanz, A. B. M.; Price, L. S.; Tocher, D. A.; Price, S. L., CrystEngComm 2019, 21(13), 2154-2163. | \CHEMISTRY_CPOSS\Estradiol\CrystOpt | dfA8395 | 1.221 | PBE1PBE/6-31G(d,p) | 0 |  | This is the DMAflex intra_molecular energy penalty. It is with respect to opt. | A8395 | P21 | 4 | 19.0413 | 8.1295 | 11.372 | 90 | 118.639 | 90 | LATT -1; SYMM -X , +Y +1/2, -Z | 1.171 | 0.688 |  | -125.3 | -202.84 | -124.079 | 0 | 0 | 0 | 1 |  | 0 |  | 0 | CrystalOptimizer with GDMA2.2(PBE1PBE/6-31G(d,p)) + FIT
PIPHOO | C18 H24 O2 | 10 | beta-estradiol | 3-hydroxy-1,3,5(10)-estratriene-17beta-ol | Estra-1,3,5(10)-triene-3,17beta-diol, DB00783 | PIPHOO | Flexible CrystalPrecictor (2.x), CrystalOptimizer, DMACRYS (2.2.1.0) | Eric Stevenson | 2017 | Stevenson, E. L.; Lancaster, R. W.; Buanz, A. B. M.; Price, L. S.; Tocher, D. A.; Price, S. L., CrystEngComm 2019, 21(13), 2154-2163. | \CHEMISTRY_CPOSS\Estradiol\CrystOpt | dfC1743 | 2.794 | PBE1PBE/6-31G(d,p) | 0 |  | This is the DMAflex intra_molecular energy penalty. It is with respect to opt. | C1743 | P212121 | 8 | 36.7398 | 12.6299 | 6.901 | 90 | 90 | 90 | LATT -1; SYMM +X +1/2, -Y +1/2, -Z ; SYMM -X , +Y +1/2, -Z +1/2; SYMM -X +1/2, -Y , +Z +1/2 | 1.13 | 0.6602 |  | -126.87 | -176.36 | -124.076 | 0 | 0 | 0 | 1 |  | 0 |  | 0 | CrystalOptimizer with GDMA2.2(PBE1PBE/6-31G(d,p)) + FIT
PIPHOO | C18 H24 O2 | 10 | beta-estradiol | 3-hydroxy-1,3,5(10)-estratriene-17beta-ol | Estra-1,3,5(10)-triene-3,17beta-diol, DB00783 | PIPHOO | Flexible CrystalPrecictor (2.x), CrystalOptimizer, DMACRYS (2.2.1.0) | Eric Stevenson | 2017 | Stevenson, E. L.; Lancaster, R. W.; Buanz, A. B. M.; Price, L. S.; Tocher, D. A.; Price, S. L., CrystEngComm 2019, 21(13), 2154-2163. | \CHEMISTRY_CPOSS\Estradiol\CrystOpt | dfB7985 | 5.001 | PBE1PBE/6-31G(d,p) | 0 |  | This is the DMAflex intra_molecular energy penalty. It is with respect to opt. | B7985 | P212121 | 8 | 47.0611 | 9.3589 | 7.8599 | 90 | 90 | 90 | LATT -1; SYMM +X +1/2, -Y +1/2, -Z ; SYMM -X , +Y +1/2, -Z +1/2; SYMM -X +1/2, -Y , +Z +1/2 | 1.0452 | 0.6123 |  | -129.07 | -159.55 | -124.069 | 0 | 0 | 0 | 1 |  | 0 |  | 0 | CrystalOptimizer with GDMA2.2(PBE1PBE/6-31G(d,p)) + FIT
PIPHOO | C18 H24 O2 | 10 | beta-estradiol | 3-hydroxy-1,3,5(10)-estratriene-17beta-ol | Estra-1,3,5(10)-triene-3,17beta-diol, DB00783 | PIPHOO | Flexible CrystalPrecictor (2.x), CrystalOptimizer, DMACRYS (2.2.1.0) | Eric Stevenson | 2017 | Stevenson, E. L.; Lancaster, R. W.; Buanz, A. B. M.; Price, L. S.; Tocher, D. A.; Price, S. L., CrystEngComm 2019, 21(13), 2154-2163. | \CHEMISTRY_CPOSS\Estradiol\CrystOpt | dfA5033 | 0.681 | PBE1PBE/6-31G(d,p) | 0 |  | This is the DMAflex intra_molecular energy penalty. It is with respect to opt. | A5033 | P212121 | 8 | 18.0929 | 13.6495 | 13.1241 | 90 | 90 | 90 | LATT -1; SYMM +X +1/2, -Y +1/2, -Z ; SYMM -X , +Y +1/2, -Z +1/2; SYMM -X +1/2, -Y , +Z +1/2 | 1.1164 | 0.6527 |  | -124.75 | -181.86 | -124.069 | 0 | 0 | 0 | 1 |  | 0 |  | 0 | CrystalOptimizer with GDMA2.2(PBE1PBE/6-31G(d,p)) + FIT
PIPHOO | C18 H24 O2 | 10 | beta-estradiol | 3-hydroxy-1,3,5(10)-estratriene-17beta-ol | Estra-1,3,5(10)-triene-3,17beta-diol, DB00783 | PIPHOO | Flexible CrystalPrecictor (2.x), CrystalOptimizer, DMACRYS (2.2.1.0) | Eric Stevenson | 2017 | Stevenson, E. L.; Lancaster, R. W.; Buanz, A. B. M.; Price, L. S.; Tocher, D. A.; Price, S. L., CrystEngComm 2019, 21(13), 2154-2163. | \CHEMISTRY_CPOSS\Estradiol\CrystOpt | dfA7688 | 2.242 | PBE1PBE/6-31G(d,p) | 0 |  | This is the DMAflex intra_molecular energy penalty. It is with respect to opt. | A7688 | P2111 | 8 | 43.8206 | 11.2281 | 6.7485 | 89.91 | 90 | 90 | LATT -1; SYMM +X +1/2, -Y +1/2, -Z | 1.0898 | 0.6384 |  | -126.31 | -327.18 | -124.068 | 0 | 0 | 0 | 1 |  | 0 |  | 0 | CrystalOptimizer with GDMA2.2(PBE1PBE/6-31G(d,p)) + FIT
PIPHOO | C18 H24 O2 | 10 | beta-estradiol | 3-hydroxy-1,3,5(10)-estratriene-17beta-ol | Estra-1,3,5(10)-triene-3,17beta-diol, DB00783 | PIPHOO | Flexible CrystalPrecictor (2.x), CrystalOptimizer, DMACRYS (2.2.1.0) | Eric Stevenson | 2017 | Stevenson, E. L.; Lancaster, R. W.; Buanz, A. B. M.; Price, L. S.; Tocher, D. A.; Price, S. L., CrystEngComm 2019, 21(13), 2154-2163. | \CHEMISTRY_CPOSS\Estradiol\CrystOpt | dfB9803 | 3.874 | PBE1PBE/6-31G(d,p) | 0 |  | This is the DMAflex intra_molecular energy penalty. It is with respect to opt. | B9803 | P212121 | 8 | 8.3586 | 20.7023 | 19.796 | 90 | 90 | 90 | LATT -1; SYMM +X +1/2, -Y +1/2, -Z ; SYMM -X , +Y +1/2, -Z +1/2; SYMM -X +1/2, -Y , +Z +1/2 | 1.0563 | 0.6165 |  | -127.94 | -141.29 | -124.066 | 0 | 0 | 0 | 1 |  | 0 |  | 0 | CrystalOptimizer with GDMA2.2(PBE1PBE/6-31G(d,p)) + FIT
PIPHOO | C18 H24 O2 | 10 | beta-estradiol | 3-hydroxy-1,3,5(10)-estratriene-17beta-ol | Estra-1,3,5(10)-triene-3,17beta-diol, DB00783 | PIPHOO | Flexible CrystalPrecictor (2.x), CrystalOptimizer, DMACRYS (2.2.1.0) | Eric Stevenson | 2017 | Stevenson, E. L.; Lancaster, R. W.; Buanz, A. B. M.; Price, L. S.; Tocher, D. A.; Price, S. L., CrystEngComm 2019, 21(13), 2154-2163. | \CHEMISTRY_CPOSS\Estradiol\CrystOpt | dfA3220 | 2.828 | PBE1PBE/6-31G(d,p) | 0 |  | This is the DMAflex intra_molecular energy penalty. It is with respect to opt. | A3220 | P21 | 4 | 11.1701 | 19.9843 | 7.15 | 90 | 77.605 | 90 | LATT -1; SYMM -X , +Y +1/2, -Z | 1.1606 | 0.6816 |  | -126.89 | -193.37 | -124.062 | 0 | 0 | 0 | 1 |  | 0 |  | 0 | CrystalOptimizer with GDMA2.2(PBE1PBE/6-31G(d,p)) + FIT
PIPHOO | C18 H24 O2 | 10 | beta-estradiol | 3-hydroxy-1,3,5(10)-estratriene-17beta-ol | Estra-1,3,5(10)-triene-3,17beta-diol, DB00783 | PIPHOO | Flexible CrystalPrecictor (2.x), CrystalOptimizer, DMACRYS (2.2.1.0) | Eric Stevenson | 2017 | Stevenson, E. L.; Lancaster, R. W.; Buanz, A. B. M.; Price, L. S.; Tocher, D. A.; Price, S. L., CrystEngComm 2019, 21(13), 2154-2163. | \CHEMISTRY_CPOSS\Estradiol\CrystOpt | dfA8814 | 4.104 | PBE1PBE/6-31G(d,p) | 0 |  | This is the DMAflex intra_molecular energy penalty. It is with respect to opt. | A8814 | P21 | 4 | 13.0441 | 7.7686 | 15.7397 | 90 | 78.728 | 90 | LATT -1; SYMM -X , +Y +1/2, -Z | 1.1566 | 0.6802 |  | -128.16 | -187.92 | -124.056 | 0 | 0 | 0 | 1 |  | 0 |  | 0 | CrystalOptimizer with GDMA2.2(PBE1PBE/6-31G(d,p)) + FIT
PIPHOO | C18 H24 O2 | 10 | beta-estradiol | 3-hydroxy-1,3,5(10)-estratriene-17beta-ol | Estra-1,3,5(10)-triene-3,17beta-diol, DB00783 | PIPHOO | Flexible CrystalPrecictor (2.x), CrystalOptimizer, DMACRYS (2.2.1.0) | Eric Stevenson | 2017 | Stevenson, E. L.; Lancaster, R. W.; Buanz, A. B. M.; Price, L. S.; Tocher, D. A.; Price, S. L., CrystEngComm 2019, 21(13), 2154-2163. | \CHEMISTRY_CPOSS\Estradiol\CrystOpt | dfA4513 | 1.226 | PBE1PBE/6-31G(d,p) | 0 |  | This is the DMAflex intra_molecular energy penalty. It is with respect to opt. | A4513 | P212121 | 8 | 12.0248 | 35.9932 | 7.6175 | 90 | 90 | 90 | LATT -1; SYMM +X +1/2, -Y +1/2, -Z ; SYMM -X , +Y +1/2, -Z +1/2; SYMM -X +1/2, -Y , +Z +1/2 | 1.0975 | 0.6436 |  | -125.28 | -172.6 | -124.054 | 0 | 0 | 0 | 1 |  | 0 |  | 0 | CrystalOptimizer with GDMA2.2(PBE1PBE/6-31G(d,p)) + FIT
PIPHOO | C18 H24 O2 | 10 | beta-estradiol | 3-hydroxy-1,3,5(10)-estratriene-17beta-ol | Estra-1,3,5(10)-triene-3,17beta-diol, DB00783 | PIPHOO | Flexible CrystalPrecictor (2.x), CrystalOptimizer, DMACRYS (2.2.1.0) | Eric Stevenson | 2017 | Stevenson, E. L.; Lancaster, R. W.; Buanz, A. B. M.; Price, L. S.; Tocher, D. A.; Price, S. L., CrystEngComm 2019, 21(13), 2154-2163. | \CHEMISTRY_CPOSS\Estradiol\CrystOpt | dfA5849 | 3.536 | PBE1PBE/6-31G(d,p) | 0 |  | This is the DMAflex intra_molecular energy penalty. It is with respect to opt. | A5849 | P212121 | 8 | 18.779 | 13.0993 | 12.8169 | 90 | 90 | 90 | LATT -1; SYMM +X +1/2, -Y +1/2, -Z ; SYMM -X , +Y +1/2, -Z +1/2; SYMM -X +1/2, -Y , +Z +1/2 | 1.1477 | 0.6723 |  | -127.59 | -182.65 | -124.054 | 0 | 0 | 0 | 1 |  | 0 |  | 0 | CrystalOptimizer with GDMA2.2(PBE1PBE/6-31G(d,p)) + FIT
PIPHOO | C18 H24 O2 | 10 | beta-estradiol | 3-hydroxy-1,3,5(10)-estratriene-17beta-ol | Estra-1,3,5(10)-triene-3,17beta-diol, DB00783 | PIPHOO | Flexible CrystalPrecictor (2.x), CrystalOptimizer, DMACRYS (2.2.1.0) | Eric Stevenson | 2017 | Stevenson, E. L.; Lancaster, R. W.; Buanz, A. B. M.; Price, L. S.; Tocher, D. A.; Price, S. L., CrystEngComm 2019, 21(13), 2154-2163. | \CHEMISTRY_CPOSS\Estradiol\CrystOpt | dfA6501 | 3.719 | PBE1PBE/6-31G(d,p) | 0 |  | This is the DMAflex intra_molecular energy penalty. It is with respect to opt. | A6501 | P21 | 4 | 8.05 | 25.388 | 8.1361 | 90 | 73.251 | 90 | LATT -1; SYMM -X , +Y +1/2, -Z | 1.1362 | 0.6666 |  | -127.77 | -182.26 | -124.051 | 0 | 0 | 0 | 1 |  | 0 |  | 0 | CrystalOptimizer with GDMA2.2(PBE1PBE/6-31G(d,p)) + FIT
PIPHOO | C18 H24 O2 | 10 | beta-estradiol | 3-hydroxy-1,3,5(10)-estratriene-17beta-ol | Estra-1,3,5(10)-triene-3,17beta-diol, DB00783 | PIPHOO | Flexible CrystalPrecictor (2.x), CrystalOptimizer, DMACRYS (2.2.1.0) | Eric Stevenson | 2017 | Stevenson, E. L.; Lancaster, R. W.; Buanz, A. B. M.; Price, L. S.; Tocher, D. A.; Price, S. L., CrystEngComm 2019, 21(13), 2154-2163. | \CHEMISTRY_CPOSS\Estradiol\CrystOpt | dfB2118 | 0.31 | PBE1PBE/6-31G(d,p) | 0 |  | This is the DMAflex intra_molecular energy penalty. It is with respect to opt. | B2118 | P1 | 2 | 8.2978 | 5.7956 | 18.7334 | 90.036 | 106.284 | 69.592 | LATT -1 | 1.1227 | 0.6611 |  | -124.36 | -187.74 | -124.05 | 0 | 0 | 0 | 1 |  | 0 |  | 0 | CrystalOptimizer with GDMA2.2(PBE1PBE/6-31G(d,p)) + FIT
PIPHOO | C18 H24 O2 | 10 | beta-estradiol | 3-hydroxy-1,3,5(10)-estratriene-17beta-ol | Estra-1,3,5(10)-triene-3,17beta-diol, DB00783 | PIPHOO | Flexible CrystalPrecictor (2.x), CrystalOptimizer, DMACRYS (2.2.1.0) | Eric Stevenson | 2017 | Stevenson, E. L.; Lancaster, R. W.; Buanz, A. B. M.; Price, L. S.; Tocher, D. A.; Price, S. L., CrystEngComm 2019, 21(13), 2154-2163. | \CHEMISTRY_CPOSS\Estradiol\CrystOpt | dfA4555 | 1.04 | PBE1PBE/6-31G(d,p) | 0 |  | This is the DMAflex intra_molecular energy penalty. It is with respect to opt. | A4555 | P21 | 4 | 13.2878 | 16.4917 | 7.184 | 90 | 89.468 | 90 | LATT -1; SYMM -X , +Y +1/2, -Z | 1.1493 | 0.6744 |  | -125.09 | -194.86 | -124.05 | 0 | 0 | 0 | 1 |  | 0 |  | 0 | CrystalOptimizer with GDMA2.2(PBE1PBE/6-31G(d,p)) + FIT
PIPHOO | C18 H24 O2 | 10 | beta-estradiol | 3-hydroxy-1,3,5(10)-estratriene-17beta-ol | Estra-1,3,5(10)-triene-3,17beta-diol, DB00783 | PIPHOO | Flexible CrystalPrecictor (2.x), CrystalOptimizer, DMACRYS (2.2.1.0) | Eric Stevenson | 2017 | Stevenson, E. L.; Lancaster, R. W.; Buanz, A. B. M.; Price, L. S.; Tocher, D. A.; Price, S. L., CrystEngComm 2019, 21(13), 2154-2163. | \CHEMISTRY_CPOSS\Estradiol\CrystOpt | dfA4269 | 2.275 | PBE1PBE/6-31G(d,p) | 0 |  | This is the DMAflex intra_molecular energy penalty. It is with respect to opt. | A4269 | P212121 | 8 | 18.1412 | 19.4184 | 9.1722 | 90 | 90 | 90 | LATT -1; SYMM +X +1/2, -Y +1/2, -Z ; SYMM -X , +Y +1/2, -Z +1/2; SYMM -X +1/2, -Y , +Z +1/2 | 1.1199 | 0.6531 |  | -126.32 | -169.6 | -124.045 | 0 | 0 | 0 | 1 |  | 0 |  | 0 | CrystalOptimizer with GDMA2.2(PBE1PBE/6-31G(d,p)) + FIT
PIPHOO | C18 H24 O2 | 10 | beta-estradiol | 3-hydroxy-1,3,5(10)-estratriene-17beta-ol | Estra-1,3,5(10)-triene-3,17beta-diol, DB00783 | PIPHOO | Flexible CrystalPrecictor (2.x), CrystalOptimizer, DMACRYS (2.2.1.0) | Eric Stevenson | 2017 | Stevenson, E. L.; Lancaster, R. W.; Buanz, A. B. M.; Price, L. S.; Tocher, D. A.; Price, S. L., CrystEngComm 2019, 21(13), 2154-2163. | \CHEMISTRY_CPOSS\Estradiol\CrystOpt | dfA8052 | 6.505 | PBE1PBE/6-31G(d,p) | 0 |  | This is the DMAflex intra_molecular energy penalty. It is with respect to opt. | A8052 | P212121 | 8 | 21.7823 | 13.8771 | 10.6285 | 90 | 90 | 90 | LATT -1; SYMM +X +1/2, -Y +1/2, -Z ; SYMM -X , +Y +1/2, -Z +1/2; SYMM -X +1/2, -Y , +Z +1/2 | 1.1263 | 0.6592 |  | -130.55 | -173.67 | -124.045 | 0 | 0 | 0 | 1 |  | 0 |  | 0 | CrystalOptimizer with GDMA2.2(PBE1PBE/6-31G(d,p)) + FIT
PIPHOO | C18 H24 O2 | 10 | beta-estradiol | 3-hydroxy-1,3,5(10)-estratriene-17beta-ol | Estra-1,3,5(10)-triene-3,17beta-diol, DB00783 | PIPHOO | Flexible CrystalPrecictor (2.x), CrystalOptimizer, DMACRYS (2.2.1.0) | Eric Stevenson | 2017 | Stevenson, E. L.; Lancaster, R. W.; Buanz, A. B. M.; Price, L. S.; Tocher, D. A.; Price, S. L., CrystEngComm 2019, 21(13), 2154-2163. | \CHEMISTRY_CPOSS\Estradiol\CrystOpt | dfA4185 | 3.616 | PBE1PBE/6-31G(d,p) | 0 |  | This is the DMAflex intra_molecular energy penalty. It is with respect to opt. | A4185 | P212121 | 8 | 11.2645 | 15.314 | 18.0227 | 90 | 90 | 90 | LATT -1; SYMM +X +1/2, -Y +1/2, -Z ; SYMM -X , +Y +1/2, -Z +1/2; SYMM -X +1/2, -Y , +Z +1/2 | 1.1638 | 0.6829 |  | -127.66 | -197.99 | -124.044 | 0 | 0 | 0 | 1 |  | 0 |  | 0 | CrystalOptimizer with GDMA2.2(PBE1PBE/6-31G(d,p)) + FIT
PIPHOO | C18 H24 O2 | 10 | beta-estradiol | 3-hydroxy-1,3,5(10)-estratriene-17beta-ol | Estra-1,3,5(10)-triene-3,17beta-diol, DB00783 | PIPHOO | Flexible CrystalPrecictor (2.x), CrystalOptimizer, DMACRYS (2.2.1.0) | Eric Stevenson | 2017 | Stevenson, E. L.; Lancaster, R. W.; Buanz, A. B. M.; Price, L. S.; Tocher, D. A.; Price, S. L., CrystEngComm 2019, 21(13), 2154-2163. | \CHEMISTRY_CPOSS\Estradiol\CrystOpt | dfB1655 | 2.157 | PBE1PBE/6-31G(d,p) | 0 |  | This is the DMAflex intra_molecular energy penalty. It is with respect to opt. | B1655 | P1 | 2 | 6.7272 | 13.9488 | 8.9664 | 70.981 | 75.804 | 86.003 | LATT -1 | 1.1731 | 0.6895 |  | -126.2 | -205.59 | -124.043 | 0 | 0 | 0 | 1 |  | 0 |  | 0 | CrystalOptimizer with GDMA2.2(PBE1PBE/6-31G(d,p)) + FIT
PIPHOO | C18 H24 O2 | 10 | beta-estradiol | 3-hydroxy-1,3,5(10)-estratriene-17beta-ol | Estra-1,3,5(10)-triene-3,17beta-diol, DB00783 | PIPHOO | Flexible CrystalPrecictor (2.x), CrystalOptimizer, DMACRYS (2.2.1.0) | Eric Stevenson | 2017 | Stevenson, E. L.; Lancaster, R. W.; Buanz, A. B. M.; Price, L. S.; Tocher, D. A.; Price, S. L., CrystEngComm 2019, 21(13), 2154-2163. | \CHEMISTRY_CPOSS\Estradiol\CrystOpt | dfB1239 | 0.601 | PBE1PBE/6-31G(d,p) | 0 |  | This is the DMAflex intra_molecular energy penalty. It is with respect to opt. | B1239 | P1 | 2 | 7.1719 | 16.73 | 6.7204 | 79.494 | 87.474 | 90.807 | LATT -1 | 1.1424 | 0.6722 |  | -124.64 | -191.99 | -124.039 | 0 | 0 | 0 | 1 |  | 0 |  | 0 | CrystalOptimizer with GDMA2.2(PBE1PBE/6-31G(d,p)) + FIT
PIPHOO | C18 H24 O2 | 10 | beta-estradiol | 3-hydroxy-1,3,5(10)-estratriene-17beta-ol | Estra-1,3,5(10)-triene-3,17beta-diol, DB00783 | PIPHOO | Flexible CrystalPrecictor (2.x), CrystalOptimizer, DMACRYS (2.2.1.0) | Eric Stevenson | 2017 | Stevenson, E. L.; Lancaster, R. W.; Buanz, A. B. M.; Price, L. S.; Tocher, D. A.; Price, S. L., CrystEngComm 2019, 21(13), 2154-2163. | \CHEMISTRY_CPOSS\Estradiol\CrystOpt | dfB7632 | 3.726 | PBE1PBE/6-31G(d,p) | 0 |  | This is the DMAflex intra_molecular energy penalty. It is with respect to opt. | B7632 | P212121 | 8 | 20.0223 | 27.3865 | 5.7871 | 90 | 90 | 90 | LATT -1; SYMM +X +1/2, -Y +1/2, -Z ; SYMM -X , +Y +1/2, -Z +1/2; SYMM -X +1/2, -Y , +Z +1/2 | 1.1403 | 0.6666 |  | -127.76 | -181.82 | -124.034 | 0 | 0 | 0 | 1 |  | 0 |  | 0 | CrystalOptimizer with GDMA2.2(PBE1PBE/6-31G(d,p)) + FIT
PIPHOO | C18 H24 O2 | 10 | beta-estradiol | 3-hydroxy-1,3,5(10)-estratriene-17beta-ol | Estra-1,3,5(10)-triene-3,17beta-diol, DB00783 | PIPHOO | Flexible CrystalPrecictor (2.x), CrystalOptimizer, DMACRYS (2.2.1.0) | Eric Stevenson | 2017 | Stevenson, E. L.; Lancaster, R. W.; Buanz, A. B. M.; Price, L. S.; Tocher, D. A.; Price, S. L., CrystEngComm 2019, 21(13), 2154-2163. | \CHEMISTRY_CPOSS\Estradiol\CrystOpt | dfA3263 | 2.432 | PBE1PBE/6-31G(d,p) | 0 |  | This is the DMAflex intra_molecular energy penalty. It is with respect to opt. | A3263 | P21 | 4 | 18.0356 | 13.8929 | 6.4492 | 90 | 82.739 | 90 | LATT -1; SYMM -X , +Y +1/2, -Z | 1.1286 | 0.663 |  | -126.46 | -189.71 | -124.028 | 0 | 0 | 0 | 1 |  | 0 |  | 0 | CrystalOptimizer with GDMA2.2(PBE1PBE/6-31G(d,p)) + FIT
PIPHOO | C18 H24 O2 | 10 | beta-estradiol | 3-hydroxy-1,3,5(10)-estratriene-17beta-ol | Estra-1,3,5(10)-triene-3,17beta-diol, DB00783 | PIPHOO | Flexible CrystalPrecictor (2.x), CrystalOptimizer, DMACRYS (2.2.1.0) | Eric Stevenson | 2017 | Stevenson, E. L.; Lancaster, R. W.; Buanz, A. B. M.; Price, L. S.; Tocher, D. A.; Price, S. L., CrystEngComm 2019, 21(13), 2154-2163. | \CHEMISTRY_CPOSS\Estradiol\CrystOpt | dfA3662 | 0.675 | PBE1PBE/6-31G(d,p) | 0 |  | This is the DMAflex intra_molecular energy penalty. It is with respect to opt. | A3662 | C2 | 4 | 29.6171 | 6.939 | 17.7799 | 90 | 61.345 | 90 | LATT -7; SYMM -X , +Y , -Z | 1.1285 | 0.6618 |  | -124.7 | -190.52 | -124.025 | 0 | 0 | 0 | 1 |  | 0 |  | 0 | CrystalOptimizer with GDMA2.2(PBE1PBE/6-31G(d,p)) + FIT
PIPHOO | C18 H24 O2 | 10 | beta-estradiol | 3-hydroxy-1,3,5(10)-estratriene-17beta-ol | Estra-1,3,5(10)-triene-3,17beta-diol, DB00783 | PIPHOO | Flexible CrystalPrecictor (2.x), CrystalOptimizer, DMACRYS (2.2.1.0) | Eric Stevenson | 2017 | Stevenson, E. L.; Lancaster, R. W.; Buanz, A. B. M.; Price, L. S.; Tocher, D. A.; Price, S. L., CrystEngComm 2019, 21(13), 2154-2163. | \CHEMISTRY_CPOSS\Estradiol\CrystOpt | dfA10053 | 3.416 | PBE1PBE/6-31G(d,p) | 0 |  | This is the DMAflex intra_molecular energy penalty. It is with respect to opt. | A10053 | P212121 | 8 | 25.4236 | 7.0003 | 18.4452 | 90 | 90 | 90 | LATT -1; SYMM +X +1/2, -Y +1/2, -Z ; SYMM -X , +Y +1/2, -Z +1/2; SYMM -X +1/2, -Y , +Z +1/2 | 1.1022 | 0.6458 |  | -127.44 | -162.79 | -124.024 | 0 | 0 | 0 | 1 |  | 0 |  | 0 | CrystalOptimizer with GDMA2.2(PBE1PBE/6-31G(d,p)) + FIT
PIPHOO | C18 H24 O2 | 10 | beta-estradiol | 3-hydroxy-1,3,5(10)-estratriene-17beta-ol | Estra-1,3,5(10)-triene-3,17beta-diol, DB00783 | PIPHOO | Flexible CrystalPrecictor (2.x), CrystalOptimizer, DMACRYS (2.2.1.0) | Eric Stevenson | 2017 | Stevenson, E. L.; Lancaster, R. W.; Buanz, A. B. M.; Price, L. S.; Tocher, D. A.; Price, S. L., CrystEngComm 2019, 21(13), 2154-2163. | \CHEMISTRY_CPOSS\Estradiol\CrystOpt | dfB1652 | 0.847 | PBE1PBE/6-31G(d,p) | 0 |  | This is the DMAflex intra_molecular energy penalty. It is with respect to opt. | B1652 | P21 | 4 | 8.5969 | 26.4794 | 6.7547 | 90 | 89.999 | 90 | LATT -1; SYMM -X , +Y +1/2, -Z | 1.1766 | 0.6922 |  | -124.87 | -205.35 | -124.023 | 0 | 0 | 0 | 1 |  | 0 |  | 0 | CrystalOptimizer with GDMA2.2(PBE1PBE/6-31G(d,p)) + FIT
PIPHOO | C18 H24 O2 | 10 | beta-estradiol | 3-hydroxy-1,3,5(10)-estratriene-17beta-ol | Estra-1,3,5(10)-triene-3,17beta-diol, DB00783 | PIPHOO | Flexible CrystalPrecictor (2.x), CrystalOptimizer, DMACRYS (2.2.1.0) | Eric Stevenson | 2017 | Stevenson, E. L.; Lancaster, R. W.; Buanz, A. B. M.; Price, L. S.; Tocher, D. A.; Price, S. L., CrystEngComm 2019, 21(13), 2154-2163. | \CHEMISTRY_CPOSS\Estradiol\CrystOpt | dfA6071 | 1.919 | PBE1PBE/6-31G(d,p) | 0 |  | This is the DMAflex intra_molecular energy penalty. It is with respect to opt. | A6071 | C2 | 4 | 34.031 | 6.6643 | 15.4451 | 90 | 110.788 | 90 | LATT -7; SYMM -X , +Y , -Z | 1.1049 | 0.6472 |  | -125.94 | -174.41 | -124.021 | 0 | 0 | 0 | 1 |  | 0 |  | 0 | CrystalOptimizer with GDMA2.2(PBE1PBE/6-31G(d,p)) + FIT
PIPHOO | C18 H24 O2 | 10 | beta-estradiol | 3-hydroxy-1,3,5(10)-estratriene-17beta-ol | Estra-1,3,5(10)-triene-3,17beta-diol, DB00783 | PIPHOO | Flexible CrystalPrecictor (2.x), CrystalOptimizer, DMACRYS (2.2.1.0) | Eric Stevenson | 2017 | Stevenson, E. L.; Lancaster, R. W.; Buanz, A. B. M.; Price, L. S.; Tocher, D. A.; Price, S. L., CrystEngComm 2019, 21(13), 2154-2163. | \CHEMISTRY_CPOSS\Estradiol\CrystOpt | dfC2009 | 6.691 | PBE1PBE/6-31G(d,p) | 0 |  | This is the DMAflex intra_molecular energy penalty. It is with respect to opt. | C2009 | P1 | 2 | 11.2114 | 6.3384 | 11.1633 | 90.164 | 96.009 | 80.508 | LATT -1 | 1.1627 | 0.6832 |  | -130.71 | -188.19 | -124.019 | 0 | 0 | 0 | 1 |  | 0 |  | 0 | CrystalOptimizer with GDMA2.2(PBE1PBE/6-31G(d,p)) + FIT
PIPHOO | C18 H24 O2 | 10 | beta-estradiol | 3-hydroxy-1,3,5(10)-estratriene-17beta-ol | Estra-1,3,5(10)-triene-3,17beta-diol, DB00783 | PIPHOO | Flexible CrystalPrecictor (2.x), CrystalOptimizer, DMACRYS (2.2.1.0) | Eric Stevenson | 2017 | Stevenson, E. L.; Lancaster, R. W.; Buanz, A. B. M.; Price, L. S.; Tocher, D. A.; Price, S. L., CrystEngComm 2019, 21(13), 2154-2163. | \CHEMISTRY_CPOSS\Estradiol\CrystOpt | dfA1400 | 2.983 | PBE1PBE/6-31G(d,p) | 0 |  | This is the DMAflex intra_molecular energy penalty. It is with respect to opt. | A1400 | P212121 | 8 | 8.1436 | 23.0843 | 17.1329 | 90 | 90 | 90 | LATT -1; SYMM +X +1/2, -Y +1/2, -Z ; SYMM -X , +Y +1/2, -Z +1/2; SYMM -X +1/2, -Y , +Z +1/2 | 1.1234 | 0.6581 |  | -127 | -185.34 | -124.017 | 0 | 0 | 0 | 1 |  | 0 |  | 0 | CrystalOptimizer with GDMA2.2(PBE1PBE/6-31G(d,p)) + FIT
PIPHOO | C18 H24 O2 | 10 | beta-estradiol | 3-hydroxy-1,3,5(10)-estratriene-17beta-ol | Estra-1,3,5(10)-triene-3,17beta-diol, DB00783 | PIPHOO | Flexible CrystalPrecictor (2.x), CrystalOptimizer, DMACRYS (2.2.1.0) | Eric Stevenson | 2017 | Stevenson, E. L.; Lancaster, R. W.; Buanz, A. B. M.; Price, L. S.; Tocher, D. A.; Price, S. L., CrystEngComm 2019, 21(13), 2154-2163. | \CHEMISTRY_CPOSS\Estradiol\CrystOpt | dfA2977 | 3.013 | PBE1PBE/6-31G(d,p) | 0 |  | This is the DMAflex intra_molecular energy penalty. It is with respect to opt. | A2977 | P212121 | 8 | 19.4544 | 6.9705 | 23.4868 | 90 | 90 | 90 | LATT -1; SYMM +X +1/2, -Y +1/2, -Z ; SYMM -X , +Y +1/2, -Z +1/2; SYMM -X +1/2, -Y , +Z +1/2 | 1.1361 | 0.667 |  | -127.03 | -190.27 | -124.017 | 0 | 0 | 0 | 1 |  | 0 |  | 0 | CrystalOptimizer with GDMA2.2(PBE1PBE/6-31G(d,p)) + FIT
PIPHOO | C18 H24 O2 | 10 | beta-estradiol | 3-hydroxy-1,3,5(10)-estratriene-17beta-ol | Estra-1,3,5(10)-triene-3,17beta-diol, DB00783 | PIPHOO | Flexible CrystalPrecictor (2.x), CrystalOptimizer, DMACRYS (2.2.1.0) | Eric Stevenson | 2017 | Stevenson, E. L.; Lancaster, R. W.; Buanz, A. B. M.; Price, L. S.; Tocher, D. A.; Price, S. L., CrystEngComm 2019, 21(13), 2154-2163. | \CHEMISTRY_CPOSS\Estradiol\CrystOpt | dfB1871 | 2.643 | PBE1PBE/6-31G(d,p) | 0 |  | This is the DMAflex intra_molecular energy penalty. It is with respect to opt. | B1871 | P1 | 2 | 6.1272 | 17.3065 | 8.2501 | 99.076 | 68.443 | 79.674 | LATT -1 | 1.1654 | 0.6838 |  | -126.66 | -200.06 | -124.017 | 0 | 0 | 0 | 1 |  | 0 |  | 0 | CrystalOptimizer with GDMA2.2(PBE1PBE/6-31G(d,p)) + FIT
PIPHOO | C18 H24 O2 | 10 | beta-estradiol | 3-hydroxy-1,3,5(10)-estratriene-17beta-ol | Estra-1,3,5(10)-triene-3,17beta-diol, DB00783 | PIPHOO | Flexible CrystalPrecictor (2.x), CrystalOptimizer, DMACRYS (2.2.1.0) | Eric Stevenson | 2017 | Stevenson, E. L.; Lancaster, R. W.; Buanz, A. B. M.; Price, L. S.; Tocher, D. A.; Price, S. L., CrystEngComm 2019, 21(13), 2154-2163. | \CHEMISTRY_CPOSS\Estradiol\CrystOpt | dfB4148 | 3.524 | PBE1PBE/6-31G(d,p) | 0 |  | This is the DMAflex intra_molecular energy penalty. It is with respect to opt. | B4148 | P212121 | 8 | 13.5758 | 14.3472 | 16.578 | 90 | 90 | 90 | LATT -1; SYMM +X +1/2, -Y +1/2, -Z ; SYMM -X , +Y +1/2, -Z +1/2; SYMM -X +1/2, -Y , +Z +1/2 | 1.1206 | 0.656 |  | -127.54 | -164.36 | -124.016 | 0 | 0 | 0 | 1 |  | 0 |  | 0 | CrystalOptimizer with GDMA2.2(PBE1PBE/6-31G(d,p)) + FIT
PIPHOO | C18 H24 O2 | 10 | beta-estradiol | 3-hydroxy-1,3,5(10)-estratriene-17beta-ol | Estra-1,3,5(10)-triene-3,17beta-diol, DB00783 | PIPHOO | Flexible CrystalPrecictor (2.x), CrystalOptimizer, DMACRYS (2.2.1.0) | Eric Stevenson | 2017 | Stevenson, E. L.; Lancaster, R. W.; Buanz, A. B. M.; Price, L. S.; Tocher, D. A.; Price, S. L., CrystEngComm 2019, 21(13), 2154-2163. | \CHEMISTRY_CPOSS\Estradiol\CrystOpt | dfB2819 | 3.046 | PBE1PBE/6-31G(d,p) | 0 |  | This is the DMAflex intra_molecular energy penalty. It is with respect to opt. | B2819 | P21 | 4 | 15.4471 | 14.0422 | 7.1764 | 90 | 89.431 | 90 | LATT -1; SYMM -X , +Y +1/2, -Z | 1.1623 | 0.6846 |  | -127.06 | -199.24 | -124.014 | 0 | 0 | 0 | 1 |  | 0 |  | 0 | CrystalOptimizer with GDMA2.2(PBE1PBE/6-31G(d,p)) + FIT
PIPHOO | C18 H24 O2 | 10 | beta-estradiol | 3-hydroxy-1,3,5(10)-estratriene-17beta-ol | Estra-1,3,5(10)-triene-3,17beta-diol, DB00783 | PIPHOO | Flexible CrystalPrecictor (2.x), CrystalOptimizer, DMACRYS (2.2.1.0) | Eric Stevenson | 2017 | Stevenson, E. L.; Lancaster, R. W.; Buanz, A. B. M.; Price, L. S.; Tocher, D. A.; Price, S. L., CrystEngComm 2019, 21(13), 2154-2163. | \CHEMISTRY_CPOSS\Estradiol\CrystOpt | dfA4280 | 1.017 | PBE1PBE/6-31G(d,p) | 0 |  | This is the DMAflex intra_molecular energy penalty. It is with respect to opt. | A4280 | P212121 | 8 | 13.1041 | 10.4773 | 23.0643 | 90 | 90 | 90 | LATT -1; SYMM +X +1/2, -Y +1/2, -Z ; SYMM -X , +Y +1/2, -Z +1/2; SYMM -X +1/2, -Y , +Z +1/2 | 1.1427 | 0.6708 |  | -125.03 | -185.34 | -124.013 | 0 | 0 | 0 | 1 |  | 0 |  | 0 | CrystalOptimizer with GDMA2.2(PBE1PBE/6-31G(d,p)) + FIT
PIPHOO | C18 H24 O2 | 10 | beta-estradiol | 3-hydroxy-1,3,5(10)-estratriene-17beta-ol | Estra-1,3,5(10)-triene-3,17beta-diol, DB00783 | PIPHOO | Flexible CrystalPrecictor (2.x), CrystalOptimizer, DMACRYS (2.2.1.0) | Eric Stevenson | 2017 | Stevenson, E. L.; Lancaster, R. W.; Buanz, A. B. M.; Price, L. S.; Tocher, D. A.; Price, S. L., CrystEngComm 2019, 21(13), 2154-2163. | \CHEMISTRY_CPOSS\Estradiol\CrystOpt | dfA3135 | 3.329 | PBE1PBE/6-31G(d,p) | 0 |  | This is the DMAflex intra_molecular energy penalty. It is with respect to opt. | A3135 | P212121 | 8 | 12.356 | 10.6324 | 23.741 | 90 | 90 | 90 | LATT -1; SYMM +X +1/2, -Y +1/2, -Z ; SYMM -X , +Y +1/2, -Z +1/2; SYMM -X +1/2, -Y , +Z +1/2 | 1.1601 | 0.6802 |  | -127.34 | -190.02 | -124.011 | 0 | 0 | 0 | 1 |  | 0 |  | 0 | CrystalOptimizer with GDMA2.2(PBE1PBE/6-31G(d,p)) + FIT
PIPHOO | C18 H24 O2 | 10 | beta-estradiol | 3-hydroxy-1,3,5(10)-estratriene-17beta-ol | Estra-1,3,5(10)-triene-3,17beta-diol, DB00783 | PIPHOO | Flexible CrystalPrecictor (2.x), CrystalOptimizer, DMACRYS (2.2.1.0) | Eric Stevenson | 2017 | Stevenson, E. L.; Lancaster, R. W.; Buanz, A. B. M.; Price, L. S.; Tocher, D. A.; Price, S. L., CrystEngComm 2019, 21(13), 2154-2163. | \CHEMISTRY_CPOSS\Estradiol\CrystOpt | dfA7491 | 2.49 | PBE1PBE/6-31G(d,p) | 0 |  | This is the DMAflex intra_molecular energy penalty. It is with respect to opt. | A7491 | A2 | 8 | 31.3828 | 11.1661 | 9.1134 | 90 | 83.528 | 90 | LATT -1; SYMM -X , +Y , -Z ; SYMM +X , +Y +1/2, +Z +1/2; SYMM -X , +Y +1/2, -Z +1/2 | 1.1403 | 0.668 |  | -126.5 | -187.68 | -124.01 | 0 | 0 | 0 | 1 |  | 0 |  | 0 | CrystalOptimizer with GDMA2.2(PBE1PBE/6-31G(d,p)) + FIT
PIPHOO | C18 H24 O2 | 10 | beta-estradiol | 3-hydroxy-1,3,5(10)-estratriene-17beta-ol | Estra-1,3,5(10)-triene-3,17beta-diol, DB00783 | PIPHOO | Flexible CrystalPrecictor (2.x), CrystalOptimizer, DMACRYS (2.2.1.0) | Eric Stevenson | 2017 | Stevenson, E. L.; Lancaster, R. W.; Buanz, A. B. M.; Price, L. S.; Tocher, D. A.; Price, S. L., CrystEngComm 2019, 21(13), 2154-2163. | \CHEMISTRY_CPOSS\Estradiol\CrystOpt | dfA1666 | 0.611 | PBE1PBE/6-31G(d,p) | 0 |  | This is the DMAflex intra_molecular energy penalty. It is with respect to opt. | A1666 | P212121 | 8 | 7.0951 | 23.5951 | 18.396 | 90 | 90 | 90 | LATT -1; SYMM +X +1/2, -Y +1/2, -Z ; SYMM -X , +Y +1/2, -Z +1/2; SYMM -X +1/2, -Y , +Z +1/2 | 1.1749 | 0.6904 |  | -124.62 | -200.86 | -124.009 | 0 | 0 | 0 | 1 |  | 0 |  | 0 | CrystalOptimizer with GDMA2.2(PBE1PBE/6-31G(d,p)) + FIT
PIPHOO | C18 H24 O2 | 10 | beta-estradiol | 3-hydroxy-1,3,5(10)-estratriene-17beta-ol | Estra-1,3,5(10)-triene-3,17beta-diol, DB00783 | PIPHOO | Flexible CrystalPrecictor (2.x), CrystalOptimizer, DMACRYS (2.2.1.0) | Eric Stevenson | 2017 | Stevenson, E. L.; Lancaster, R. W.; Buanz, A. B. M.; Price, L. S.; Tocher, D. A.; Price, S. L., CrystEngComm 2019, 21(13), 2154-2163. | \CHEMISTRY_CPOSS\Estradiol\CrystOpt | dfB1458 | 2.213 | PBE1PBE/6-31G(d,p) | 0 |  | This is the DMAflex intra_molecular energy penalty. It is with respect to opt. | B1458 | P21212 | 8 | 29.1785 | 16.0729 | 6.6502 | 90 | 90 | 90 | LATT -1; SYMM +X +1/2, -Y +1/2, -Z ; SYMM -X +1/2, +Y +1/2, -Z ; SYMM -X , -Y , +Z | 1.1602 | 0.6795 |  | -126.22 | -193.29 | -124.007 | 0 | 0 | 0 | 1 |  | 0 |  | 0 | CrystalOptimizer with GDMA2.2(PBE1PBE/6-31G(d,p)) + FIT
PIPHOO | C18 H24 O2 | 10 | beta-estradiol | 3-hydroxy-1,3,5(10)-estratriene-17beta-ol | Estra-1,3,5(10)-triene-3,17beta-diol, DB00783 | PIPHOO | Flexible CrystalPrecictor (2.x), CrystalOptimizer, DMACRYS (2.2.1.0) | Eric Stevenson | 2017 | Stevenson, E. L.; Lancaster, R. W.; Buanz, A. B. M.; Price, L. S.; Tocher, D. A.; Price, S. L., CrystEngComm 2019, 21(13), 2154-2163. | \CHEMISTRY_CPOSS\Estradiol\CrystOpt | dfA5304 | 3.307 | PBE1PBE/6-31G(d,p) | 0 |  | This is the DMAflex intra_molecular energy penalty. It is with respect to opt. | A5304 | P21 | 4 | 20.7449 | 9.3426 | 8.2418 | 90 | 81.94 | 90 | LATT -1; SYMM -X , +Y +1/2, -Z | 1.1439 | 0.6705 |  | -127.31 | -179.92 | -124.003 | 0 | 0 | 0 | 1 |  | 0 |  | 0 | CrystalOptimizer with GDMA2.2(PBE1PBE/6-31G(d,p)) + FIT
PIPHOO | C18 H24 O2 | 10 | beta-estradiol | 3-hydroxy-1,3,5(10)-estratriene-17beta-ol | Estra-1,3,5(10)-triene-3,17beta-diol, DB00783 | PIPHOO | Flexible CrystalPrecictor (2.x), CrystalOptimizer, DMACRYS (2.2.1.0) | Eric Stevenson | 2017 | Stevenson, E. L.; Lancaster, R. W.; Buanz, A. B. M.; Price, L. S.; Tocher, D. A.; Price, S. L., CrystEngComm 2019, 21(13), 2154-2163. | \CHEMISTRY_CPOSS\Estradiol\CrystOpt | dfA891 | 0.638 | PBE1PBE/6-31G(d,p) | 0 |  | This is the DMAflex intra_molecular energy penalty. It is with respect to opt. | A891 | A2 | 8 | 25.0266 | 6.1347 | 23.768 | 90 | 62.119 | 90 | LATT -1; SYMM -X , +Y , -Z ; SYMM +X , +Y +1/2, +Z +1/2; SYMM -X , +Y +1/2, -Z +1/2 | 1.1218 | 0.6589 |  | -124.64 | -189.3 | -124.002 | 0 | 0 | 0 | 1 |  | 0 |  | 0 | CrystalOptimizer with GDMA2.2(PBE1PBE/6-31G(d,p)) + FIT
PIPHOO | C18 H24 O2 | 10 | beta-estradiol | 3-hydroxy-1,3,5(10)-estratriene-17beta-ol | Estra-1,3,5(10)-triene-3,17beta-diol, DB00783 | PIPHOO | Flexible CrystalPrecictor (2.x), CrystalOptimizer, DMACRYS (2.2.1.0) | Eric Stevenson | 2017 | Stevenson, E. L.; Lancaster, R. W.; Buanz, A. B. M.; Price, L. S.; Tocher, D. A.; Price, S. L., CrystEngComm 2019, 21(13), 2154-2163. | \CHEMISTRY_CPOSS\Estradiol\CrystOpt | dfB8839 | 2.138 | PBE1PBE/6-31G(d,p) | 0 |  | This is the DMAflex intra_molecular energy penalty. It is with respect to opt. | B8839 | P21 | 4 | 25.2484 | 7.7619 | 8.0771 | 90 | 85.849 | 90 | LATT -1; SYMM -X , +Y +1/2, -Z | 1.146 | 0.6718 |  | -126.14 | -185.92 | -124.002 | 0 | 0 | 0 | 1 |  | 0 |  | 0 | CrystalOptimizer with GDMA2.2(PBE1PBE/6-31G(d,p)) + FIT
PIPHOO | C18 H24 O2 | 10 | beta-estradiol | 3-hydroxy-1,3,5(10)-estratriene-17beta-ol | Estra-1,3,5(10)-triene-3,17beta-diol, DB00783 | PIPHOO | Flexible CrystalPrecictor (2.x), CrystalOptimizer, DMACRYS (2.2.1.0) | Eric Stevenson | 2017 | Stevenson, E. L.; Lancaster, R. W.; Buanz, A. B. M.; Price, L. S.; Tocher, D. A.; Price, S. L., CrystEngComm 2019, 21(13), 2154-2163. | \CHEMISTRY_CPOSS\Estradiol\CrystOpt | dfA6026 | 1.798 | PBE1PBE/6-31G(d,p) | 0 |  | This is the DMAflex intra_molecular energy penalty. It is with respect to opt. | A6026 | C2 | 4 | 10.1128 | 11.6196 | 28.8647 | 90 | 67.382 | 90 | LATT -7; SYMM -X , +Y , -Z | 1.1557 | 0.6777 |  | -125.8 | -198.29 | -124.002 | 0 | 0 | 0 | 1 |  | 0 |  | 0 | CrystalOptimizer with GDMA2.2(PBE1PBE/6-31G(d,p)) + FIT
PIPHOO | C18 H24 O2 | 10 | beta-estradiol | 3-hydroxy-1,3,5(10)-estratriene-17beta-ol | Estra-1,3,5(10)-triene-3,17beta-diol, DB00783 | PIPHOO | Flexible CrystalPrecictor (2.x), CrystalOptimizer, DMACRYS (2.2.1.0) | Eric Stevenson | 2017 | Stevenson, E. L.; Lancaster, R. W.; Buanz, A. B. M.; Price, L. S.; Tocher, D. A.; Price, S. L., CrystEngComm 2019, 21(13), 2154-2163. | \CHEMISTRY_CPOSS\Estradiol\CrystOpt | dfA1872 | 1.919 | PBE1PBE/6-31G(d,p) | 0 |  | This is the DMAflex intra_molecular energy penalty. It is with respect to opt. | A1872 | P212121 | 8 | 9.0284 | 13.8003 | 26.8607 | 90 | 90 | 90 | LATT -1; SYMM +X +1/2, -Y +1/2, -Z ; SYMM -X , +Y +1/2, -Z +1/2; SYMM -X +1/2, -Y , +Z +1/2 | 1.0812 | 0.6324 |  | -125.92 | -160.68 | -124.001 | 0 | 0 | 0 | 1 |  | 0 |  | 0 | CrystalOptimizer with GDMA2.2(PBE1PBE/6-31G(d,p)) + FIT
PIPHOO | C18 H24 O2 | 10 | beta-estradiol | 3-hydroxy-1,3,5(10)-estratriene-17beta-ol | Estra-1,3,5(10)-triene-3,17beta-diol, DB00783 | PIPHOO | Flexible CrystalPrecictor (2.x), CrystalOptimizer, DMACRYS (2.2.1.0) | Eric Stevenson | 2017 | Stevenson, E. L.; Lancaster, R. W.; Buanz, A. B. M.; Price, L. S.; Tocher, D. A.; Price, S. L., CrystEngComm 2019, 21(13), 2154-2163. | \CHEMISTRY_CPOSS\Estradiol\CrystOpt | dfB4577 | 6.154 | PBE1PBE/6-31G(d,p) | 0 |  | This is the DMAflex intra_molecular energy penalty. It is with respect to opt. | B4577 | P21 | 4 | 11.953 | 7.5306 | 17.7367 | 90 | 74.988 | 90 | LATT -1; SYMM -X , +Y +1/2, -Z | 1.1733 | 0.687 |  | -130.15 | -192.8 | -123.996 | 0 | 0 | 0 | 1 |  | 0 |  | 0 | CrystalOptimizer with GDMA2.2(PBE1PBE/6-31G(d,p)) + FIT
PIPHOO | C18 H24 O2 | 10 | beta-estradiol | 3-hydroxy-1,3,5(10)-estratriene-17beta-ol | Estra-1,3,5(10)-triene-3,17beta-diol, DB00783 | PIPHOO | Flexible CrystalPrecictor (2.x), CrystalOptimizer, DMACRYS (2.2.1.0) | Eric Stevenson | 2017 | Stevenson, E. L.; Lancaster, R. W.; Buanz, A. B. M.; Price, L. S.; Tocher, D. A.; Price, S. L., CrystEngComm 2019, 21(13), 2154-2163. | \CHEMISTRY_CPOSS\Estradiol\CrystOpt | dfB1696 | 3.387 | PBE1PBE/6-31G(d,p) | 0 |  | This is the DMAflex intra_molecular energy penalty. It is with respect to opt. | B1696 | P212121 | 8 | 12.2265 | 19.5944 | 13.3106 | 90 | 90 | 90 | LATT -1; SYMM +X +1/2, -Y +1/2, -Z ; SYMM -X , +Y +1/2, -Z +1/2; SYMM -X +1/2, -Y , +Z +1/2 | 1.1347 | 0.6648 |  | -127.38 | -185.5 | -123.993 | 0 | 0 | 0 | 1 |  | 0 |  | 0 | CrystalOptimizer with GDMA2.2(PBE1PBE/6-31G(d,p)) + FIT
PIPHOO | C18 H24 O2 | 10 | beta-estradiol | 3-hydroxy-1,3,5(10)-estratriene-17beta-ol | Estra-1,3,5(10)-triene-3,17beta-diol, DB00783 | PIPHOO | Flexible CrystalPrecictor (2.x), CrystalOptimizer, DMACRYS (2.2.1.0) | Eric Stevenson | 2017 | Stevenson, E. L.; Lancaster, R. W.; Buanz, A. B. M.; Price, L. S.; Tocher, D. A.; Price, S. L., CrystEngComm 2019, 21(13), 2154-2163. | \CHEMISTRY_CPOSS\Estradiol\CrystOpt | dfC2291 | 7.42 | PBE1PBE/6-31G(d,p) | 0 |  | This is the DMAflex intra_molecular energy penalty. It is with respect to opt. | C2291 | P212121 | 8 | 10.0465 | 14.0628 | 22.4705 | 90 | 90 | 90 | LATT -1; SYMM +X +1/2, -Y +1/2, -Z ; SYMM -X , +Y +1/2, -Z +1/2; SYMM -X +1/2, -Y , +Z +1/2 | 1.1398 | 0.6686 |  | -131.41 | -179.95 | -123.99 | 0 | 0 | 0 | 1 |  | 0 |  | 0 | CrystalOptimizer with GDMA2.2(PBE1PBE/6-31G(d,p)) + FIT
PIPHOO | C18 H24 O2 | 10 | beta-estradiol | 3-hydroxy-1,3,5(10)-estratriene-17beta-ol | Estra-1,3,5(10)-triene-3,17beta-diol, DB00783 | PIPHOO | Flexible CrystalPrecictor (2.x), CrystalOptimizer, DMACRYS (2.2.1.0) | Eric Stevenson | 2017 | Stevenson, E. L.; Lancaster, R. W.; Buanz, A. B. M.; Price, L. S.; Tocher, D. A.; Price, S. L., CrystEngComm 2019, 21(13), 2154-2163. | \CHEMISTRY_CPOSS\Estradiol\CrystOpt | dfA2517 | 1.74 | PBE1PBE/6-31G(d,p) | 0 |  | This is the DMAflex intra_molecular energy penalty. It is with respect to opt. | A2517 | P212121 | 8 | 7.3104 | 12.2214 | 34.6634 | 90 | 90 | 90 | LATT -1; SYMM +X +1/2, -Y +1/2, -Z ; SYMM -X , +Y +1/2, -Z +1/2; SYMM -X +1/2, -Y , +Z +1/2 | 1.1684 | 0.6857 |  | -125.73 | -197.79 | -123.99 | 0 | 0 | 0 | 1 |  | 0 |  | 0 | CrystalOptimizer with GDMA2.2(PBE1PBE/6-31G(d,p)) + FIT
PIPHOO | C18 H24 O2 | 10 | beta-estradiol | 3-hydroxy-1,3,5(10)-estratriene-17beta-ol | Estra-1,3,5(10)-triene-3,17beta-diol, DB00783 | PIPHOO | Flexible CrystalPrecictor (2.x), CrystalOptimizer, DMACRYS (2.2.1.0) | Eric Stevenson | 2017 | Stevenson, E. L.; Lancaster, R. W.; Buanz, A. B. M.; Price, L. S.; Tocher, D. A.; Price, S. L., CrystEngComm 2019, 21(13), 2154-2163. | \CHEMISTRY_CPOSS\Estradiol\CrystOpt | dfA3255 | 1.151 | PBE1PBE/6-31G(d,p) | 0 |  | This is the DMAflex intra_molecular energy penalty. It is with respect to opt. | A3255 | P21 | 4 | 7.4424 | 9.5606 | 22.3071 | 90 | 86.429 | 90 | LATT -1; SYMM -X , +Y +1/2, -Z | 1.1421 | 0.6722 |  | -125.14 | -179.41 | -123.989 | 0 | 0 | 0 | 1 |  | 0 |  | 0 | CrystalOptimizer with GDMA2.2(PBE1PBE/6-31G(d,p)) + FIT
PIPHOO | C18 H24 O2 | 10 | beta-estradiol | 3-hydroxy-1,3,5(10)-estratriene-17beta-ol | Estra-1,3,5(10)-triene-3,17beta-diol, DB00783 | PIPHOO | Flexible CrystalPrecictor (2.x), CrystalOptimizer, DMACRYS (2.2.1.0) | Eric Stevenson | 2017 | Stevenson, E. L.; Lancaster, R. W.; Buanz, A. B. M.; Price, L. S.; Tocher, D. A.; Price, S. L., CrystEngComm 2019, 21(13), 2154-2163. | \CHEMISTRY_CPOSS\Estradiol\CrystOpt | dfA5128 | 2.692 | PBE1PBE/6-31G(d,p) | 0 |  | This is the DMAflex intra_molecular energy penalty. It is with respect to opt. | A5128 | P21 | 4 | 7.4164 | 20.4757 | 10.2307 | 90 | 87.217 | 90 | LATT -1; SYMM -X , +Y +1/2, -Z | 1.1659 | 0.6852 |  | -126.68 | -193.35 | -123.988 | 0 | 0 | 0 | 1 |  | 0 |  | 0 | CrystalOptimizer with GDMA2.2(PBE1PBE/6-31G(d,p)) + FIT
PIPHOO | C18 H24 O2 | 10 | beta-estradiol | 3-hydroxy-1,3,5(10)-estratriene-17beta-ol | Estra-1,3,5(10)-triene-3,17beta-diol, DB00783 | PIPHOO | Flexible CrystalPrecictor (2.x), CrystalOptimizer, DMACRYS (2.2.1.0) | Eric Stevenson | 2017 | Stevenson, E. L.; Lancaster, R. W.; Buanz, A. B. M.; Price, L. S.; Tocher, D. A.; Price, S. L., CrystEngComm 2019, 21(13), 2154-2163. | \CHEMISTRY_CPOSS\Estradiol\CrystOpt | dfB4120 | 2.724 | PBE1PBE/6-31G(d,p) | 0 |  | This is the DMAflex intra_molecular energy penalty. It is with respect to opt. | B4120 | P212121 | 8 | 27.9793 | 15.5382 | 7.3993 | 90 | 90 | 90 | LATT -1; SYMM +X +1/2, -Y +1/2, -Z ; SYMM -X , +Y +1/2, -Z +1/2; SYMM -X +1/2, -Y , +Z +1/2 | 1.1248 | 0.6587 |  | -126.71 | -179.94 | -123.986 | 0 | 0 | 0 | 1 |  | 0 |  | 0 | CrystalOptimizer with GDMA2.2(PBE1PBE/6-31G(d,p)) + FIT
PIPHOO | C18 H24 O2 | 10 | beta-estradiol | 3-hydroxy-1,3,5(10)-estratriene-17beta-ol | Estra-1,3,5(10)-triene-3,17beta-diol, DB00783 | PIPHOO | Flexible CrystalPrecictor (2.x), CrystalOptimizer, DMACRYS (2.2.1.0) | Eric Stevenson | 2017 | Stevenson, E. L.; Lancaster, R. W.; Buanz, A. B. M.; Price, L. S.; Tocher, D. A.; Price, S. L., CrystEngComm 2019, 21(13), 2154-2163. | \CHEMISTRY_CPOSS\Estradiol\CrystOpt | dfA5796 | 2.986 | PBE1PBE/6-31G(d,p) | 0 |  | This is the DMAflex intra_molecular energy penalty. It is with respect to opt. | A5796 | P212121 | 8 | 40.8536 | 11.7478 | 6.9175 | 90 | 90 | 90 | LATT -1; SYMM +X +1/2, -Y +1/2, -Z ; SYMM -X , +Y +1/2, -Z +1/2; SYMM -X +1/2, -Y , +Z +1/2 | 1.0899 | 0.6367 |  | -126.97 | -157.74 | -123.984 | 0 | 0 | 0 | 1 |  | 0 |  | 0 | CrystalOptimizer with GDMA2.2(PBE1PBE/6-31G(d,p)) + FIT
PIPHOO | C18 H24 O2 | 10 | beta-estradiol | 3-hydroxy-1,3,5(10)-estratriene-17beta-ol | Estra-1,3,5(10)-triene-3,17beta-diol, DB00783 | PIPHOO | Flexible CrystalPrecictor (2.x), CrystalOptimizer, DMACRYS (2.2.1.0) | Eric Stevenson | 2017 | Stevenson, E. L.; Lancaster, R. W.; Buanz, A. B. M.; Price, L. S.; Tocher, D. A.; Price, S. L., CrystEngComm 2019, 21(13), 2154-2163. | \CHEMISTRY_CPOSS\Estradiol\CrystOpt | dfB1645 | 2.068 | PBE1PBE/6-31G(d,p) | 0 |  | This is the DMAflex intra_molecular energy penalty. It is with respect to opt. | B1645 | A2 | 8 | 17.9882 | 7.7317 | 23.8603 | 90 | 81.346 | 90 | LATT -1; SYMM -X , +Y , -Z ; SYMM +X , +Y +1/2, +Z +1/2; SYMM -X , +Y +1/2, -Z +1/2 | 1.1029 | 0.6445 |  | -126.05 | -171.65 | -123.982 | 0 | 0 | 0 | 1 |  | 0 |  | 0 | CrystalOptimizer with GDMA2.2(PBE1PBE/6-31G(d,p)) + FIT
PIPHOO | C18 H24 O2 | 10 | beta-estradiol | 3-hydroxy-1,3,5(10)-estratriene-17beta-ol | Estra-1,3,5(10)-triene-3,17beta-diol, DB00783 | PIPHOO | Flexible CrystalPrecictor (2.x), CrystalOptimizer, DMACRYS (2.2.1.0) | Eric Stevenson | 2017 | Stevenson, E. L.; Lancaster, R. W.; Buanz, A. B. M.; Price, L. S.; Tocher, D. A.; Price, S. L., CrystEngComm 2019, 21(13), 2154-2163. | \CHEMISTRY_CPOSS\Estradiol\CrystOpt | dfB1635 | 0.949 | PBE1PBE/6-31G(d,p) | 0 |  | This is the DMAflex intra_molecular energy penalty. It is with respect to opt. | B1635 | P212121 | 8 | 27.334 | 9.8078 | 12.3777 | 90 | 90 | 90 | LATT -1; SYMM +X +1/2, -Y +1/2, -Z ; SYMM -X , +Y +1/2, -Z +1/2; SYMM -X +1/2, -Y , +Z +1/2 | 1.0905 | 0.6377 |  | -124.93 | -164.72 | -123.981 | 0 | 0 | 0 | 1 |  | 0 |  | 0 | CrystalOptimizer with GDMA2.2(PBE1PBE/6-31G(d,p)) + FIT
PIPHOO | C18 H24 O2 | 10 | beta-estradiol | 3-hydroxy-1,3,5(10)-estratriene-17beta-ol | Estra-1,3,5(10)-triene-3,17beta-diol, DB00783 | PIPHOO | Flexible CrystalPrecictor (2.x), CrystalOptimizer, DMACRYS (2.2.1.0) | Eric Stevenson | 2017 | Stevenson, E. L.; Lancaster, R. W.; Buanz, A. B. M.; Price, L. S.; Tocher, D. A.; Price, S. L., CrystEngComm 2019, 21(13), 2154-2163. | \CHEMISTRY_CPOSS\Estradiol\CrystOpt | dfB3844 | 2.369 | PBE1PBE/6-31G(d,p) | 0 |  | This is the DMAflex intra_molecular energy penalty. It is with respect to opt. | B3844 | P212121 | 8 | 12.4499 | 21.2182 | 12.2956 | 90 | 90 | 90 | LATT -1; SYMM +X +1/2, -Y +1/2, -Z ; SYMM -X , +Y +1/2, -Z +1/2; SYMM -X +1/2, -Y , +Z +1/2 | 1.114 | 0.6532 |  | -126.35 | -179.82 | -123.981 | 0 | 0 | 0 | 1 |  | 0 |  | 0 | CrystalOptimizer with GDMA2.2(PBE1PBE/6-31G(d,p)) + FIT
PIPHOO | C18 H24 O2 | 10 | beta-estradiol | 3-hydroxy-1,3,5(10)-estratriene-17beta-ol | Estra-1,3,5(10)-triene-3,17beta-diol, DB00783 | PIPHOO | Flexible CrystalPrecictor (2.x), CrystalOptimizer, DMACRYS (2.2.1.0) | Eric Stevenson | 2017 | Stevenson, E. L.; Lancaster, R. W.; Buanz, A. B. M.; Price, L. S.; Tocher, D. A.; Price, S. L., CrystEngComm 2019, 21(13), 2154-2163. | \CHEMISTRY_CPOSS\Estradiol\CrystOpt | dfB2626 | 3.052 | PBE1PBE/6-31G(d,p) | 0 |  | This is the DMAflex intra_molecular energy penalty. It is with respect to opt. | B2626 | P212121 | 8 | 6.48 | 41.3287 | 12.3325 | 90 | 90 | 90 | LATT -1; SYMM +X +1/2, -Y +1/2, -Z ; SYMM -X , +Y +1/2, -Z +1/2; SYMM -X +1/2, -Y , +Z +1/2 | 1.0956 | 0.6406 |  | -127.03 | -163.41 | -123.978 | 0 | 0 | 0 | 1 |  | 0 |  | 0 | CrystalOptimizer with GDMA2.2(PBE1PBE/6-31G(d,p)) + FIT
PIPHOO | C18 H24 O2 | 10 | beta-estradiol | 3-hydroxy-1,3,5(10)-estratriene-17beta-ol | Estra-1,3,5(10)-triene-3,17beta-diol, DB00783 | PIPHOO | Flexible CrystalPrecictor (2.x), CrystalOptimizer, DMACRYS (2.2.1.0) | Eric Stevenson | 2017 | Stevenson, E. L.; Lancaster, R. W.; Buanz, A. B. M.; Price, L. S.; Tocher, D. A.; Price, S. L., CrystEngComm 2019, 21(13), 2154-2163. | \CHEMISTRY_CPOSS\Estradiol\CrystOpt | dfC1615 | 2.628 | PBE1PBE/6-31G(d,p) | 0 |  | This is the DMAflex intra_molecular energy penalty. It is with respect to opt. | C1615 | P212121 | 8 | 7.3112 | 20.4253 | 21.5872 | 90 | 90 | 90 | LATT -1; SYMM +X +1/2, -Y +1/2, -Z ; SYMM -X , +Y +1/2, -Z +1/2; SYMM -X +1/2, -Y , +Z +1/2 | 1.1224 | 0.659 |  | -126.6 | -179.65 | -123.972 | 0 | 0 | 0 | 1 |  | 0 |  | 0 | CrystalOptimizer with GDMA2.2(PBE1PBE/6-31G(d,p)) + FIT
PIPHOO | C18 H24 O2 | 10 | beta-estradiol | 3-hydroxy-1,3,5(10)-estratriene-17beta-ol | Estra-1,3,5(10)-triene-3,17beta-diol, DB00783 | PIPHOO | Flexible CrystalPrecictor (2.x), CrystalOptimizer, DMACRYS (2.2.1.0) | Eric Stevenson | 2017 | Stevenson, E. L.; Lancaster, R. W.; Buanz, A. B. M.; Price, L. S.; Tocher, D. A.; Price, S. L., CrystEngComm 2019, 21(13), 2154-2163. | \CHEMISTRY_CPOSS\Estradiol\CrystOpt | dfA4960 | 2.649 | PBE1PBE/6-31G(d,p) | 0 |  | This is the DMAflex intra_molecular energy penalty. It is with respect to opt. | A4960 | P21212 | 8 | 17.2474 | 25.3976 | 7.2991 | 90 | 90 | 90 | LATT -1; SYMM +X +1/2, -Y +1/2, -Z ; SYMM -X +1/2, +Y +1/2, -Z ; SYMM -X , -Y , +Z | 1.1317 | 0.6636 |  | -126.62 | -183.45 | -123.971 | 0 | 0 | 0 | 1 |  | 0 |  | 0 | CrystalOptimizer with GDMA2.2(PBE1PBE/6-31G(d,p)) + FIT
PIPHOO | C18 H24 O2 | 10 | beta-estradiol | 3-hydroxy-1,3,5(10)-estratriene-17beta-ol | Estra-1,3,5(10)-triene-3,17beta-diol, DB00783 | PIPHOO | Flexible CrystalPrecictor (2.x), CrystalOptimizer, DMACRYS (2.2.1.0) | Eric Stevenson | 2017 | Stevenson, E. L.; Lancaster, R. W.; Buanz, A. B. M.; Price, L. S.; Tocher, D. A.; Price, S. L., CrystEngComm 2019, 21(13), 2154-2163. | \CHEMISTRY_CPOSS\Estradiol\CrystOpt | dfB3886 | 2.662 | PBE1PBE/6-31G(d,p) | 0 |  | This is the DMAflex intra_molecular energy penalty. It is with respect to opt. | B3886 | P21 | 4 | 7.3323 | 21.1308 | 10.3823 | 90 | 88.452 | 90 | LATT -1; SYMM -X , +Y +1/2, -Z | 1.1251 | 0.6585 |  | -126.63 | -180.19 | -123.968 | 0 | 0 | 0 | 1 |  | 0 |  | 0 | CrystalOptimizer with GDMA2.2(PBE1PBE/6-31G(d,p)) + FIT
PIPHOO | C18 H24 O2 | 10 | beta-estradiol | 3-hydroxy-1,3,5(10)-estratriene-17beta-ol | Estra-1,3,5(10)-triene-3,17beta-diol, DB00783 | PIPHOO | Flexible CrystalPrecictor (2.x), CrystalOptimizer, DMACRYS (2.2.1.0) | Eric Stevenson | 2017 | Stevenson, E. L.; Lancaster, R. W.; Buanz, A. B. M.; Price, L. S.; Tocher, D. A.; Price, S. L., CrystEngComm 2019, 21(13), 2154-2163. | \CHEMISTRY_CPOSS\Estradiol\CrystOpt | dfA9227 | 3.963 | PBE1PBE/6-31G(d,p) | 0 |  | This is the DMAflex intra_molecular energy penalty. It is with respect to opt. | A9227 | P212121 | 8 | 7.3698 | 33.2507 | 12.9175 | 90 | 90 | 90 | LATT -1; SYMM +X +1/2, -Y +1/2, -Z ; SYMM -X , +Y +1/2, -Z +1/2; SYMM -X +1/2, -Y , +Z +1/2 | 1.1431 | 0.6715 |  | -127.93 | -188.84 | -123.967 | 0 | 0 | 0 | 1 |  | 0 |  | 0 | CrystalOptimizer with GDMA2.2(PBE1PBE/6-31G(d,p)) + FIT
PIPHOO | C18 H24 O2 | 10 | beta-estradiol | 3-hydroxy-1,3,5(10)-estratriene-17beta-ol | Estra-1,3,5(10)-triene-3,17beta-diol, DB00783 | PIPHOO | Flexible CrystalPrecictor (2.x), CrystalOptimizer, DMACRYS (2.2.1.0) | Eric Stevenson | 2017 | Stevenson, E. L.; Lancaster, R. W.; Buanz, A. B. M.; Price, L. S.; Tocher, D. A.; Price, S. L., CrystEngComm 2019, 21(13), 2154-2163. | \CHEMISTRY_CPOSS\Estradiol\CrystOpt | dfA13679 | 4.095 | PBE1PBE/6-31G(d,p) | 0 |  | This is the DMAflex intra_molecular energy penalty. It is with respect to opt. | A13679 | P212121 | 8 | 47.9542 | 7.4173 | 8.9249 | 90 | 90 | 90 | LATT -1; SYMM +X +1/2, -Y +1/2, -Z ; SYMM -X , +Y +1/2, -Z +1/2; SYMM -X +1/2, -Y , +Z +1/2 | 1.1398 | 0.6695 |  | -128.06 | -180.24 | -123.965 | 0 | 0 | 0 | 1 |  | 0 |  | 0 | CrystalOptimizer with GDMA2.2(PBE1PBE/6-31G(d,p)) + FIT
PIPHOO | C18 H24 O2 | 10 | beta-estradiol | 3-hydroxy-1,3,5(10)-estratriene-17beta-ol | Estra-1,3,5(10)-triene-3,17beta-diol, DB00783 | PIPHOO | Flexible CrystalPrecictor (2.x), CrystalOptimizer, DMACRYS (2.2.1.0) | Eric Stevenson | 2017 | Stevenson, E. L.; Lancaster, R. W.; Buanz, A. B. M.; Price, L. S.; Tocher, D. A.; Price, S. L., CrystEngComm 2019, 21(13), 2154-2163. | \CHEMISTRY_CPOSS\Estradiol\CrystOpt | dfB2753 | 2.376 | PBE1PBE/6-31G(d,p) | 0 |  | This is the DMAflex intra_molecular energy penalty. It is with respect to opt. | B2753 | P212121 | 8 | 10.231 | 14.0839 | 20.8821 | 90 | 90 | 90 | LATT -1; SYMM +X +1/2, -Y +1/2, -Z ; SYMM -X , +Y +1/2, -Z +1/2; SYMM -X +1/2, -Y , +Z +1/2 | 1.2025 | 0.7081 |  | -126.34 | -216.97 | -123.964 | 0 | 0 | 0 | 1 |  | 0 |  | 0 | CrystalOptimizer with GDMA2.2(PBE1PBE/6-31G(d,p)) + FIT
PIPHOO | C18 H24 O2 | 10 | beta-estradiol | 3-hydroxy-1,3,5(10)-estratriene-17beta-ol | Estra-1,3,5(10)-triene-3,17beta-diol, DB00783 | PIPHOO | Flexible CrystalPrecictor (2.x), CrystalOptimizer, DMACRYS (2.2.1.0) | Eric Stevenson | 2017 | Stevenson, E. L.; Lancaster, R. W.; Buanz, A. B. M.; Price, L. S.; Tocher, D. A.; Price, S. L., CrystEngComm 2019, 21(13), 2154-2163. | \CHEMISTRY_CPOSS\Estradiol\CrystOpt | dfB3401 | 3.238 | PBE1PBE/6-31G(d,p) | 0 |  | This is the DMAflex intra_molecular energy penalty. It is with respect to opt. | B3401 | P21 | 4 | 6.9323 | 17.1284 | 12.8963 | 90 | 93.206 | 90 | LATT -1; SYMM -X , +Y +1/2, -Z | 1.1833 | 0.6958 |  | -127.2 | -206.6 | -123.962 | 0 | 0 | 0 | 1 |  | 0 |  | 0 | CrystalOptimizer with GDMA2.2(PBE1PBE/6-31G(d,p)) + FIT
PIPHOO | C18 H24 O2 | 10 | beta-estradiol | 3-hydroxy-1,3,5(10)-estratriene-17beta-ol | Estra-1,3,5(10)-triene-3,17beta-diol, DB00783 | PIPHOO | Flexible CrystalPrecictor (2.x), CrystalOptimizer, DMACRYS (2.2.1.0) | Eric Stevenson | 2017 | Stevenson, E. L.; Lancaster, R. W.; Buanz, A. B. M.; Price, L. S.; Tocher, D. A.; Price, S. L., CrystEngComm 2019, 21(13), 2154-2163. | \CHEMISTRY_CPOSS\Estradiol\CrystOpt | dfB3045 | 2.08 | PBE1PBE/6-31G(d,p) | 0 |  | This is the DMAflex intra_molecular energy penalty. It is with respect to opt. | B3045 | P21 | 4 | 7.4585 | 12.9625 | 16.2955 | 90 | 90.235 | 90 | LATT -1; SYMM -X , +Y +1/2, -Z | 1.1484 | 0.6733 |  | -126.04 | -195.8 | -123.96 | 0 | 0 | 0 | 1 |  | 0 |  | 0 | CrystalOptimizer with GDMA2.2(PBE1PBE/6-31G(d,p)) + FIT
PIPHOO | C18 H24 O2 | 10 | beta-estradiol | 3-hydroxy-1,3,5(10)-estratriene-17beta-ol | Estra-1,3,5(10)-triene-3,17beta-diol, DB00783 | PIPHOO | Flexible CrystalPrecictor (2.x), CrystalOptimizer, DMACRYS (2.2.1.0) | Eric Stevenson | 2017 | Stevenson, E. L.; Lancaster, R. W.; Buanz, A. B. M.; Price, L. S.; Tocher, D. A.; Price, S. L., CrystEngComm 2019, 21(13), 2154-2163. | \CHEMISTRY_CPOSS\Estradiol\CrystOpt | dfA3356 | 2.061 | PBE1PBE/6-31G(d,p) | 0 |  | This is the DMAflex intra_molecular energy penalty. It is with respect to opt. | A3356 | P212121 | 8 | 15.625 | 9.3856 | 21.9447 | 90 | 90 | 90 | LATT -1; SYMM +X +1/2, -Y +1/2, -Z ; SYMM -X , +Y +1/2, -Z +1/2; SYMM -X +1/2, -Y , +Z +1/2 | 1.1244 | 0.6601 |  | -126.02 | -174.15 | -123.959 | 0 | 0 | 0 | 1 |  | 0 |  | 0 | CrystalOptimizer with GDMA2.2(PBE1PBE/6-31G(d,p)) + FIT
PIPHOO | C18 H24 O2 | 10 | beta-estradiol | 3-hydroxy-1,3,5(10)-estratriene-17beta-ol | Estra-1,3,5(10)-triene-3,17beta-diol, DB00783 | PIPHOO | Flexible CrystalPrecictor (2.x), CrystalOptimizer, DMACRYS (2.2.1.0) | Eric Stevenson | 2017 | Stevenson, E. L.; Lancaster, R. W.; Buanz, A. B. M.; Price, L. S.; Tocher, D. A.; Price, S. L., CrystEngComm 2019, 21(13), 2154-2163. | \CHEMISTRY_CPOSS\Estradiol\CrystOpt | dfB1698 | 4.354 | PBE1PBE/6-31G(d,p) | 0 |  | This is the DMAflex intra_molecular energy penalty. It is with respect to opt. | B1698 | P21 | 4 | 12.1147 | 11.9006 | 11.9028 | 90 | 71.111 | 90 | LATT -1; SYMM -X , +Y +1/2, -Z | 1.1143 | 0.6526 |  | -128.31 | -172.7 | -123.956 | 0 | 0 | 0 | 1 |  | 0 |  | 0 | CrystalOptimizer with GDMA2.2(PBE1PBE/6-31G(d,p)) + FIT
PIPHOO | C18 H24 O2 | 10 | beta-estradiol | 3-hydroxy-1,3,5(10)-estratriene-17beta-ol | Estra-1,3,5(10)-triene-3,17beta-diol, DB00783 | PIPHOO | Flexible CrystalPrecictor (2.x), CrystalOptimizer, DMACRYS (2.2.1.0) | Eric Stevenson | 2017 | Stevenson, E. L.; Lancaster, R. W.; Buanz, A. B. M.; Price, L. S.; Tocher, D. A.; Price, S. L., CrystEngComm 2019, 21(13), 2154-2163. | \CHEMISTRY_CPOSS\Estradiol\CrystOpt | dfB1902 | 2.276 | PBE1PBE/6-31G(d,p) | 0 |  | This is the DMAflex intra_molecular energy penalty. It is with respect to opt. | B1902 | P21 | 4 | 12.2868 | 9.5726 | 14.2255 | 90 | 83.35 | 90 | LATT -1; SYMM -X , +Y +1/2, -Z | 1.0886 | 0.6392 |  | -126.23 | -176.31 | -123.954 | 0 | 0 | 0 | 1 |  | 0 |  | 0 | CrystalOptimizer with GDMA2.2(PBE1PBE/6-31G(d,p)) + FIT
PIPHOO | C18 H24 O2 | 10 | beta-estradiol | 3-hydroxy-1,3,5(10)-estratriene-17beta-ol | Estra-1,3,5(10)-triene-3,17beta-diol, DB00783 | PIPHOO | Flexible CrystalPrecictor (2.x), CrystalOptimizer, DMACRYS (2.2.1.0) | Eric Stevenson | 2017 | Stevenson, E. L.; Lancaster, R. W.; Buanz, A. B. M.; Price, L. S.; Tocher, D. A.; Price, S. L., CrystEngComm 2019, 21(13), 2154-2163. | \CHEMISTRY_CPOSS\Estradiol\CrystOpt | dfA7405 | 2.876 | PBE1PBE/6-31G(d,p) | 0 |  | This is the DMAflex intra_molecular energy penalty. It is with respect to opt. | A7405 | P212121 | 8 | 20.8062 | 18.3804 | 8.4186 | 90 | 90 | 90 | LATT -1; SYMM +X +1/2, -Y +1/2, -Z ; SYMM -X , +Y +1/2, -Z +1/2; SYMM -X +1/2, -Y , +Z +1/2 | 1.1239 | 0.6595 |  | -126.83 | -186.21 | -123.954 | 0 | 0 | 0 | 1 |  | 0 |  | 0 | CrystalOptimizer with GDMA2.2(PBE1PBE/6-31G(d,p)) + FIT
PIPHOO | C18 H24 O2 | 10 | beta-estradiol | 3-hydroxy-1,3,5(10)-estratriene-17beta-ol | Estra-1,3,5(10)-triene-3,17beta-diol, DB00783 | PIPHOO | Flexible CrystalPrecictor (2.x), CrystalOptimizer, DMACRYS (2.2.1.0) | Eric Stevenson | 2017 | Stevenson, E. L.; Lancaster, R. W.; Buanz, A. B. M.; Price, L. S.; Tocher, D. A.; Price, S. L., CrystEngComm 2019, 21(13), 2154-2163. | \CHEMISTRY_CPOSS\Estradiol\CrystOpt | dfA1228 | 2.127 | PBE1PBE/6-31G(d,p) | 0 |  | This is the DMAflex intra_molecular energy penalty. It is with respect to opt. | A1228 | C2 | 4 | 29.6422 | 7.5283 | 13.7841 | 90 | 100.654 | 90 | LATT -7; SYMM -X , +Y , -Z | 1.197 | 0.7054 |  | -126.08 | -219.92 | -123.953 | 0 | 0 | 0 | 1 |  | 0 |  | 0 | CrystalOptimizer with GDMA2.2(PBE1PBE/6-31G(d,p)) + FIT
PIPHOO | C18 H24 O2 | 10 | beta-estradiol | 3-hydroxy-1,3,5(10)-estratriene-17beta-ol | Estra-1,3,5(10)-triene-3,17beta-diol, DB00783 | PIPHOO | Flexible CrystalPrecictor (2.x), CrystalOptimizer, DMACRYS (2.2.1.0) | Eric Stevenson | 2017 | Stevenson, E. L.; Lancaster, R. W.; Buanz, A. B. M.; Price, L. S.; Tocher, D. A.; Price, S. L., CrystEngComm 2019, 21(13), 2154-2163. | \CHEMISTRY_CPOSS\Estradiol\CrystOpt | dfA6182 | 2.958 | PBE1PBE/6-31G(d,p) | 0 |  | This is the DMAflex intra_molecular energy penalty. It is with respect to opt. | A6182 | P212121 | 8 | 37.8398 | 12.5459 | 6.5578 | 90 | 90 | 90 | LATT -1; SYMM +X +1/2, -Y +1/2, -Z ; SYMM -X , +Y +1/2, -Z +1/2; SYMM -X +1/2, -Y , +Z +1/2 | 1.1623 | 0.6813 |  | -126.91 | -189.1 | -123.952 | 0 | 0 | 0 | 1 |  | 0 |  | 0 | CrystalOptimizer with GDMA2.2(PBE1PBE/6-31G(d,p)) + FIT
PIPHOO | C18 H24 O2 | 10 | beta-estradiol | 3-hydroxy-1,3,5(10)-estratriene-17beta-ol | Estra-1,3,5(10)-triene-3,17beta-diol, DB00783 | PIPHOO | Flexible CrystalPrecictor (2.x), CrystalOptimizer, DMACRYS (2.2.1.0) | Eric Stevenson | 2017 | Stevenson, E. L.; Lancaster, R. W.; Buanz, A. B. M.; Price, L. S.; Tocher, D. A.; Price, S. L., CrystEngComm 2019, 21(13), 2154-2163. | \CHEMISTRY_CPOSS\Estradiol\CrystOpt | dfA5162 | 6.2 | PBE1PBE/6-31G(d,p) | 0 |  | This is the DMAflex intra_molecular energy penalty. It is with respect to opt. | A5162 | P21 | 4 | 12.3158 | 18.7238 | 7.1388 | 90 | 73.951 | 90 | LATT -1; SYMM -X , +Y +1/2, -Z | 1.1436 | 0.6701 |  | -130.15 | -178.06 | -123.95 | 0 | 0 | 0 | 1 |  | 0 |  | 0 | CrystalOptimizer with GDMA2.2(PBE1PBE/6-31G(d,p)) + FIT
PIPHOO | C18 H24 O2 | 10 | beta-estradiol | 3-hydroxy-1,3,5(10)-estratriene-17beta-ol | Estra-1,3,5(10)-triene-3,17beta-diol, DB00783 | PIPHOO | Flexible CrystalPrecictor (2.x), CrystalOptimizer, DMACRYS (2.2.1.0) | Eric Stevenson | 2017 | Stevenson, E. L.; Lancaster, R. W.; Buanz, A. B. M.; Price, L. S.; Tocher, D. A.; Price, S. L., CrystEngComm 2019, 21(13), 2154-2163. | \CHEMISTRY_CPOSS\Estradiol\CrystOpt | dfA1424 | 0.623 | PBE1PBE/6-31G(d,p) | 0 |  | This is the DMAflex intra_molecular energy penalty. It is with respect to opt. | A1424 | R3 | 6 | 36.1931 | 36.1931 | 6.3564 | 90 | 90 | 120 | LATT -3; SYMM -Y , +X -Y , +Z ; SYMM -X +Y , -X , +Z | 1.129 | 0.6615 |  | -124.57 | -185.21 | -123.947 | 0 | 0 | 0 | 1 |  | 0 |  | 0 | CrystalOptimizer with GDMA2.2(PBE1PBE/6-31G(d,p)) + FIT
PIPHOO | C18 H24 O2 | 10 | beta-estradiol | 3-hydroxy-1,3,5(10)-estratriene-17beta-ol | Estra-1,3,5(10)-triene-3,17beta-diol, DB00783 | PIPHOO | Flexible CrystalPrecictor (2.x), CrystalOptimizer, DMACRYS (2.2.1.0) | Eric Stevenson | 2017 | Stevenson, E. L.; Lancaster, R. W.; Buanz, A. B. M.; Price, L. S.; Tocher, D. A.; Price, S. L., CrystEngComm 2019, 21(13), 2154-2163. | \CHEMISTRY_CPOSS\Estradiol\CrystOpt | dfA7260 | 4.094 | PBE1PBE/6-31G(d,p) | 0 |  | This is the DMAflex intra_molecular energy penalty. It is with respect to opt. | A7260 | P21 | 4 | 9.1303 | 17.8459 | 9.8009 | 90 | 86.944 | 90 | LATT -1; SYMM -X , +Y +1/2, -Z | 1.1345 | 0.6661 |  | -128.04 | -181.69 | -123.946 | 0 | 0 | 0 | 1 |  | 0 |  | 0 | CrystalOptimizer with GDMA2.2(PBE1PBE/6-31G(d,p)) + FIT
PIPHOO | C18 H24 O2 | 10 | beta-estradiol | 3-hydroxy-1,3,5(10)-estratriene-17beta-ol | Estra-1,3,5(10)-triene-3,17beta-diol, DB00783 | PIPHOO | Flexible CrystalPrecictor (2.x), CrystalOptimizer, DMACRYS (2.2.1.0) | Eric Stevenson | 2017 | Stevenson, E. L.; Lancaster, R. W.; Buanz, A. B. M.; Price, L. S.; Tocher, D. A.; Price, S. L., CrystEngComm 2019, 21(13), 2154-2163. | \CHEMISTRY_CPOSS\Estradiol\CrystOpt | dfC1141 | 0.524 | PBE1PBE/6-31G(d,p) | 0 |  | This is the DMAflex intra_molecular energy penalty. It is with respect to opt. | C1141 | P21 | 4 | 13.413 | 17.9947 | 6.3102 | 90 | 90.036 | 90 | LATT -1; SYMM -X , +Y +1/2, -Z | 1.1879 | 0.7011 |  | -124.47 | -213.77 | -123.946 | 0 | 0 | 0 | 1 |  | 0 |  | 0 | CrystalOptimizer with GDMA2.2(PBE1PBE/6-31G(d,p)) + FIT
PIPHOO | C18 H24 O2 | 10 | beta-estradiol | 3-hydroxy-1,3,5(10)-estratriene-17beta-ol | Estra-1,3,5(10)-triene-3,17beta-diol, DB00783 | PIPHOO | Flexible CrystalPrecictor (2.x), CrystalOptimizer, DMACRYS (2.2.1.0) | Eric Stevenson | 2017 | Stevenson, E. L.; Lancaster, R. W.; Buanz, A. B. M.; Price, L. S.; Tocher, D. A.; Price, S. L., CrystEngComm 2019, 21(13), 2154-2163. | \CHEMISTRY_CPOSS\Estradiol\CrystOpt | dfB2936 | 3.14 | PBE1PBE/6-31G(d,p) | 0 |  | This is the DMAflex intra_molecular energy penalty. It is with respect to opt. | B2936 | P212121 | 8 | 16.6657 | 21.5524 | 9.1802 | 90 | 90 | 90 | LATT -1; SYMM +X +1/2, -Y +1/2, -Z ; SYMM -X , +Y +1/2, -Z +1/2; SYMM -X +1/2, -Y , +Z +1/2 | 1.0974 | 0.6435 |  | -127.08 | -175.5 | -123.94 | 0 | 0 | 0 | 1 |  | 0 |  | 0 | CrystalOptimizer with GDMA2.2(PBE1PBE/6-31G(d,p)) + FIT
PIPHOO | C18 H24 O2 | 10 | beta-estradiol | 3-hydroxy-1,3,5(10)-estratriene-17beta-ol | Estra-1,3,5(10)-triene-3,17beta-diol, DB00783 | PIPHOO | Flexible CrystalPrecictor (2.x), CrystalOptimizer, DMACRYS (2.2.1.0) | Eric Stevenson | 2017 | Stevenson, E. L.; Lancaster, R. W.; Buanz, A. B. M.; Price, L. S.; Tocher, D. A.; Price, S. L., CrystEngComm 2019, 21(13), 2154-2163. | \CHEMISTRY_CPOSS\Estradiol\CrystOpt | dfB2552 | 2.18 | PBE1PBE/6-31G(d,p) | 0 |  | This is the DMAflex intra_molecular energy penalty. It is with respect to opt. | B2552 | P1 | 2 | 6.5814 | 13.5858 | 9.1445 | 85.353 | 77.238 | 83.854 | LATT -1 | 1.1429 | 0.6694 |  | -126.12 | -185.04 | -123.94 | 0 | 0 | 0 | 1 |  | 0 |  | 0 | CrystalOptimizer with GDMA2.2(PBE1PBE/6-31G(d,p)) + FIT
PIPHOO | C18 H24 O2 | 10 | beta-estradiol | 3-hydroxy-1,3,5(10)-estratriene-17beta-ol | Estra-1,3,5(10)-triene-3,17beta-diol, DB00783 | PIPHOO | Flexible CrystalPrecictor (2.x), CrystalOptimizer, DMACRYS (2.2.1.0) | Eric Stevenson | 2017 | Stevenson, E. L.; Lancaster, R. W.; Buanz, A. B. M.; Price, L. S.; Tocher, D. A.; Price, S. L., CrystEngComm 2019, 21(13), 2154-2163. | \CHEMISTRY_CPOSS\Estradiol\CrystOpt | dfB3128 | 2.281 | PBE1PBE/6-31G(d,p) | 0 |  | This is the DMAflex intra_molecular energy penalty. It is with respect to opt. | B3128 | P1 | 2 | 7.8321 | 11.6694 | 10.0511 | 69.047 | 102.582 | 80.313 | LATT -1 | 1.1221 | 0.6561 |  | -126.22 | -176.13 | -123.939 | 0 | 0 | 0 | 1 |  | 0 |  | 0 | CrystalOptimizer with GDMA2.2(PBE1PBE/6-31G(d,p)) + FIT
PIPHOO | C18 H24 O2 | 10 | beta-estradiol | 3-hydroxy-1,3,5(10)-estratriene-17beta-ol | Estra-1,3,5(10)-triene-3,17beta-diol, DB00783 | PIPHOO | Flexible CrystalPrecictor (2.x), CrystalOptimizer, DMACRYS (2.2.1.0) | Eric Stevenson | 2017 | Stevenson, E. L.; Lancaster, R. W.; Buanz, A. B. M.; Price, L. S.; Tocher, D. A.; Price, S. L., CrystEngComm 2019, 21(13), 2154-2163. | \CHEMISTRY_CPOSS\Estradiol\CrystOpt | dfA2728 | 1.087 | PBE1PBE/6-31G(d,p) | 0 |  | This is the DMAflex intra_molecular energy penalty. It is with respect to opt. | A2728 | P21 | 4 | 9.2621 | 7.1687 | 24.481 | 90 | 100.191 | 90 | LATT -1; SYMM -X , +Y +1/2, -Z | 1.1309 | 0.6639 |  | -125.02 | -180.82 | -123.933 | 0 | 0 | 0 | 1 |  | 0 |  | 0 | CrystalOptimizer with GDMA2.2(PBE1PBE/6-31G(d,p)) + FIT
PIPHOO | C18 H24 O2 | 10 | beta-estradiol | 3-hydroxy-1,3,5(10)-estratriene-17beta-ol | Estra-1,3,5(10)-triene-3,17beta-diol, DB00783 | PIPHOO | Flexible CrystalPrecictor (2.x), CrystalOptimizer, DMACRYS (2.2.1.0) | Eric Stevenson | 2017 | Stevenson, E. L.; Lancaster, R. W.; Buanz, A. B. M.; Price, L. S.; Tocher, D. A.; Price, S. L., CrystEngComm 2019, 21(13), 2154-2163. | \CHEMISTRY_CPOSS\Estradiol\CrystOpt | dfB2591 | 1.729 | PBE1PBE/6-31G(d,p) | 0 |  | This is the DMAflex intra_molecular energy penalty. It is with respect to opt. | B2591 | P21 | 4 | 12.3103 | 7.6559 | 18.4247 | 90 | 115.103 | 90 | LATT -1; SYMM -X , +Y +1/2, -Z | 1.1506 | 0.6732 |  | -125.66 | -184.62 | -123.931 | 0 | 0 | 0 | 1 |  | 0 |  | 0 | CrystalOptimizer with GDMA2.2(PBE1PBE/6-31G(d,p)) + FIT
PIPHOO | C18 H24 O2 | 10 | beta-estradiol | 3-hydroxy-1,3,5(10)-estratriene-17beta-ol | Estra-1,3,5(10)-triene-3,17beta-diol, DB00783 | PIPHOO | Flexible CrystalPrecictor (2.x), CrystalOptimizer, DMACRYS (2.2.1.0) | Eric Stevenson | 2017 | Stevenson, E. L.; Lancaster, R. W.; Buanz, A. B. M.; Price, L. S.; Tocher, D. A.; Price, S. L., CrystEngComm 2019, 21(13), 2154-2163. | \CHEMISTRY_CPOSS\Estradiol\CrystOpt | dfA1272 | 0.66 | PBE1PBE/6-31G(d,p) | 0 |  | This is the DMAflex intra_molecular energy penalty. It is with respect to opt. | A1272 | P21 | 4 | 9.2163 | 8.0758 | 20.5248 | 90 | 86.298 | 90 | LATT -1; SYMM -X , +Y +1/2, -Z | 1.1868 | 0.6992 |  | -124.59 | -214.67 | -123.93 | 0 | 0 | 0 | 1 |  | 0 |  | 0 | CrystalOptimizer with GDMA2.2(PBE1PBE/6-31G(d,p)) + FIT
PIPHOO | C18 H24 O2 | 10 | beta-estradiol | 3-hydroxy-1,3,5(10)-estratriene-17beta-ol | Estra-1,3,5(10)-triene-3,17beta-diol, DB00783 | PIPHOO | Flexible CrystalPrecictor (2.x), CrystalOptimizer, DMACRYS (2.2.1.0) | Eric Stevenson | 2017 | Stevenson, E. L.; Lancaster, R. W.; Buanz, A. B. M.; Price, L. S.; Tocher, D. A.; Price, S. L., CrystEngComm 2019, 21(13), 2154-2163. | \CHEMISTRY_CPOSS\Estradiol\CrystOpt | dfA4545 | 3.692 | PBE1PBE/6-31G(d,p) | 0 |  | This is the DMAflex intra_molecular energy penalty. It is with respect to opt. | A4545 | P21 | 4 | 12.9724 | 9.984 | 13.1723 | 90 | 69.938 | 90 | LATT -1; SYMM -X , +Y +1/2, -Z | 1.129 | 0.6628 |  | -127.62 | -185.61 | -123.928 | 0 | 0 | 0 | 1 |  | 0 |  | 0 | CrystalOptimizer with GDMA2.2(PBE1PBE/6-31G(d,p)) + FIT
PIPHOO | C18 H24 O2 | 10 | beta-estradiol | 3-hydroxy-1,3,5(10)-estratriene-17beta-ol | Estra-1,3,5(10)-triene-3,17beta-diol, DB00783 | PIPHOO | Flexible CrystalPrecictor (2.x), CrystalOptimizer, DMACRYS (2.2.1.0) | Eric Stevenson | 2017 | Stevenson, E. L.; Lancaster, R. W.; Buanz, A. B. M.; Price, L. S.; Tocher, D. A.; Price, S. L., CrystEngComm 2019, 21(13), 2154-2163. | \CHEMISTRY_CPOSS\Estradiol\CrystOpt | dfB1958 | 1.572 | PBE1PBE/6-31G(d,p) | 0 |  | This is the DMAflex intra_molecular energy penalty. It is with respect to opt. | B1958 | P21 | 4 | 6.522 | 27.3618 | 9.9409 | 90 | 63.724 | 90 | LATT -1; SYMM -X , +Y +1/2, -Z | 1.1374 | 0.6684 |  | -125.5 | -183.74 | -123.928 | 0 | 0 | 0 | 1 |  | 0 |  | 0 | CrystalOptimizer with GDMA2.2(PBE1PBE/6-31G(d,p)) + FIT
PIPHOO | C18 H24 O2 | 10 | beta-estradiol | 3-hydroxy-1,3,5(10)-estratriene-17beta-ol | Estra-1,3,5(10)-triene-3,17beta-diol, DB00783 | PIPHOO | Flexible CrystalPrecictor (2.x), CrystalOptimizer, DMACRYS (2.2.1.0) | Eric Stevenson | 2017 | Stevenson, E. L.; Lancaster, R. W.; Buanz, A. B. M.; Price, L. S.; Tocher, D. A.; Price, S. L., CrystEngComm 2019, 21(13), 2154-2163. | \CHEMISTRY_CPOSS\Estradiol\CrystOpt | dfB1833 | 1.943 | PBE1PBE/6-31G(d,p) | 0 |  | This is the DMAflex intra_molecular energy penalty. It is with respect to opt. | B1833 | P21 | 4 | 7.4051 | 22.5195 | 10.7112 | 90 | 58.772 | 90 | LATT -1; SYMM -X , +Y +1/2, -Z | 1.1845 | 0.697 |  | -125.87 | -210.48 | -123.927 | 0 | 0 | 0 | 1 |  | 0 |  | 0 | CrystalOptimizer with GDMA2.2(PBE1PBE/6-31G(d,p)) + FIT
PIPHOO | C18 H24 O2 | 10 | beta-estradiol | 3-hydroxy-1,3,5(10)-estratriene-17beta-ol | Estra-1,3,5(10)-triene-3,17beta-diol, DB00783 | PIPHOO | Flexible CrystalPrecictor (2.x), CrystalOptimizer, DMACRYS (2.2.1.0) | Eric Stevenson | 2017 | Stevenson, E. L.; Lancaster, R. W.; Buanz, A. B. M.; Price, L. S.; Tocher, D. A.; Price, S. L., CrystEngComm 2019, 21(13), 2154-2163. | \CHEMISTRY_CPOSS\Estradiol\CrystOpt | dfA4900 | 3.764 | PBE1PBE/6-31G(d,p) | 0 |  | This is the DMAflex intra_molecular energy penalty. It is with respect to opt. | A4900 | P21 | 4 | 7.4504 | 13.161 | 17.9239 | 90 | 63.638 | 90 | LATT -1; SYMM -X , +Y +1/2, -Z | 1.1489 | 0.6751 |  | -127.69 | -194.93 | -123.926 | 0 | 0 | 0 | 1 |  | 0 |  | 0 | CrystalOptimizer with GDMA2.2(PBE1PBE/6-31G(d,p)) + FIT
PIPHOO | C18 H24 O2 | 10 | beta-estradiol | 3-hydroxy-1,3,5(10)-estratriene-17beta-ol | Estra-1,3,5(10)-triene-3,17beta-diol, DB00783 | PIPHOO | Flexible CrystalPrecictor (2.x), CrystalOptimizer, DMACRYS (2.2.1.0) | Eric Stevenson | 2017 | Stevenson, E. L.; Lancaster, R. W.; Buanz, A. B. M.; Price, L. S.; Tocher, D. A.; Price, S. L., CrystEngComm 2019, 21(13), 2154-2163. | \CHEMISTRY_CPOSS\Estradiol\CrystOpt | dfB2769 | 2.895 | PBE1PBE/6-31G(d,p) | 0 |  | This is the DMAflex intra_molecular energy penalty. It is with respect to opt. | B2769 | P21 | 4 | 8.9773 | 26.4939 | 6.9257 | 90 | 69.189 | 90 | LATT -1; SYMM -X , +Y +1/2, -Z | 1.175 | 0.6909 |  | -126.82 | -194.6 | -123.925 | 0 | 0 | 0 | 1 |  | 0 |  | 0 | CrystalOptimizer with GDMA2.2(PBE1PBE/6-31G(d,p)) + FIT
PIPHOO | C18 H24 O2 | 10 | beta-estradiol | 3-hydroxy-1,3,5(10)-estratriene-17beta-ol | Estra-1,3,5(10)-triene-3,17beta-diol, DB00783 | PIPHOO | Flexible CrystalPrecictor (2.x), CrystalOptimizer, DMACRYS (2.2.1.0) | Eric Stevenson | 2017 | Stevenson, E. L.; Lancaster, R. W.; Buanz, A. B. M.; Price, L. S.; Tocher, D. A.; Price, S. L., CrystEngComm 2019, 21(13), 2154-2163. | \CHEMISTRY_CPOSS\Estradiol\CrystOpt | dfA3316 | 1.026 | PBE1PBE/6-31G(d,p) | 0 |  | This is the DMAflex intra_molecular energy penalty. It is with respect to opt. | A3316 | P21 | 4 | 16.4496 | 13.7332 | 7.0574 | 90 | 86.767 | 90 | LATT -1; SYMM -X , +Y +1/2, -Z | 1.1366 | 0.6672 |  | -124.95 | -190.34 | -123.924 | 0 | 0 | 0 | 1 |  | 0 |  | 0 | CrystalOptimizer with GDMA2.2(PBE1PBE/6-31G(d,p)) + FIT
PIPHOO | C18 H24 O2 | 10 | beta-estradiol | 3-hydroxy-1,3,5(10)-estratriene-17beta-ol | Estra-1,3,5(10)-triene-3,17beta-diol, DB00783 | PIPHOO | Flexible CrystalPrecictor (2.x), CrystalOptimizer, DMACRYS (2.2.1.0) | Eric Stevenson | 2017 | Stevenson, E. L.; Lancaster, R. W.; Buanz, A. B. M.; Price, L. S.; Tocher, D. A.; Price, S. L., CrystEngComm 2019, 21(13), 2154-2163. | \CHEMISTRY_CPOSS\Estradiol\CrystOpt | dfA7852 | 7.279 | PBE1PBE/6-31G(d,p) | 0 |  | This is the DMAflex intra_molecular energy penalty. It is with respect to opt. | A7852 | P212121 | 8 | 6.746 | 19.3561 | 24.7609 | 90 | 90 | 90 | LATT -1; SYMM +X +1/2, -Y +1/2, -Z ; SYMM -X , +Y +1/2, -Z +1/2; SYMM -X +1/2, -Y , +Z +1/2 | 1.1191 | 0.6559 |  | -131.2 | -162.71 | -123.921 | 0 | 0 | 0 | 1 |  | 0 |  | 0 | CrystalOptimizer with GDMA2.2(PBE1PBE/6-31G(d,p)) + FIT
PIPHOO | C18 H24 O2 | 10 | beta-estradiol | 3-hydroxy-1,3,5(10)-estratriene-17beta-ol | Estra-1,3,5(10)-triene-3,17beta-diol, DB00783 | PIPHOO | Flexible CrystalPrecictor (2.x), CrystalOptimizer, DMACRYS (2.2.1.0) | Eric Stevenson | 2017 | Stevenson, E. L.; Lancaster, R. W.; Buanz, A. B. M.; Price, L. S.; Tocher, D. A.; Price, S. L., CrystEngComm 2019, 21(13), 2154-2163. | \CHEMISTRY_CPOSS\Estradiol\CrystOpt | dfC1113 | 1.549 | PBE1PBE/6-31G(d,p) | 0 |  | This is the DMAflex intra_molecular energy penalty. It is with respect to opt. | C1113 | P212121 | 8 | 33.9764 | 14.2478 | 6.6097 | 90 | 90 | 90 | LATT -1; SYMM +X +1/2, -Y +1/2, -Z ; SYMM -X , +Y +1/2, -Z +1/2; SYMM -X +1/2, -Y , +Z +1/2 | 1.1309 | 0.663 |  | -125.47 | -184.81 | -123.921 | 0 | 0 | 0 | 1 |  | 0 |  | 0 | CrystalOptimizer with GDMA2.2(PBE1PBE/6-31G(d,p)) + FIT
PIPHOO | C18 H24 O2 | 10 | beta-estradiol | 3-hydroxy-1,3,5(10)-estratriene-17beta-ol | Estra-1,3,5(10)-triene-3,17beta-diol, DB00783 | PIPHOO | Flexible CrystalPrecictor (2.x), CrystalOptimizer, DMACRYS (2.2.1.0) | Eric Stevenson | 2017 | Stevenson, E. L.; Lancaster, R. W.; Buanz, A. B. M.; Price, L. S.; Tocher, D. A.; Price, S. L., CrystEngComm 2019, 21(13), 2154-2163. | \CHEMISTRY_CPOSS\Estradiol\CrystOpt | dfA4764 | 1.349 | PBE1PBE/6-31G(d,p) | 0 |  | This is the DMAflex intra_molecular energy penalty. It is with respect to opt. | A4764 | P21 | 4 | 6.9952 | 8.8727 | 30.0703 | 90 | 124.977 | 90 | LATT -1; SYMM -X , +Y +1/2, -Z | 1.1831 | 0.6951 |  | -125.27 | -207.2 | -123.921 | 0 | 0 | 0 | 1 |  | 0 |  | 0 | CrystalOptimizer with GDMA2.2(PBE1PBE/6-31G(d,p)) + FIT
PIPHOO | C18 H24 O2 | 10 | beta-estradiol | 3-hydroxy-1,3,5(10)-estratriene-17beta-ol | Estra-1,3,5(10)-triene-3,17beta-diol, DB00783 | PIPHOO | Flexible CrystalPrecictor (2.x), CrystalOptimizer, DMACRYS (2.2.1.0) | Eric Stevenson | 2017 | Stevenson, E. L.; Lancaster, R. W.; Buanz, A. B. M.; Price, L. S.; Tocher, D. A.; Price, S. L., CrystEngComm 2019, 21(13), 2154-2163. | \CHEMISTRY_CPOSS\Estradiol\CrystOpt | dfA10643 | 1.371 | PBE1PBE/6-31G(d,p) | 0 |  | This is the DMAflex intra_molecular energy penalty. It is with respect to opt. | A10643 | P21 | 4 | 13.1347 | 17.057 | 7.0765 | 90 | 89.226 | 90 | LATT -1; SYMM -X , +Y +1/2, -Z | 1.1413 | 0.6711 |  | -125.29 | -184.81 | -123.919 | 0 | 0 | 0 | 1 |  | 0 |  | 0 | CrystalOptimizer with GDMA2.2(PBE1PBE/6-31G(d,p)) + FIT
PIPHOO | C18 H24 O2 | 10 | beta-estradiol | 3-hydroxy-1,3,5(10)-estratriene-17beta-ol | Estra-1,3,5(10)-triene-3,17beta-diol, DB00783 | PIPHOO | Flexible CrystalPrecictor (2.x), CrystalOptimizer, DMACRYS (2.2.1.0) | Eric Stevenson | 2017 | Stevenson, E. L.; Lancaster, R. W.; Buanz, A. B. M.; Price, L. S.; Tocher, D. A.; Price, S. L., CrystEngComm 2019, 21(13), 2154-2163. | \CHEMISTRY_CPOSS\Estradiol\CrystOpt | dfA3525 | 3.351 | PBE1PBE/6-31G(d,p) | 0 |  | This is the DMAflex intra_molecular energy penalty. It is with respect to opt. | A3525 | P212121 | 8 | 7.5477 | 10.1867 | 39.4724 | 90 | 90 | 90 | LATT -1; SYMM +X +1/2, -Y +1/2, -Z ; SYMM -X , +Y +1/2, -Z +1/2; SYMM -X +1/2, -Y , +Z +1/2 | 1.1923 | 0.6999 |  | -127.27 | -209.62 | -123.919 | 0 | 0 | 0 | 1 |  | 0 |  | 0 | CrystalOptimizer with GDMA2.2(PBE1PBE/6-31G(d,p)) + FIT
PIPHOO | C18 H24 O2 | 10 | beta-estradiol | 3-hydroxy-1,3,5(10)-estratriene-17beta-ol | Estra-1,3,5(10)-triene-3,17beta-diol, DB00783 | PIPHOO | Flexible CrystalPrecictor (2.x), CrystalOptimizer, DMACRYS (2.2.1.0) | Eric Stevenson | 2017 | Stevenson, E. L.; Lancaster, R. W.; Buanz, A. B. M.; Price, L. S.; Tocher, D. A.; Price, S. L., CrystEngComm 2019, 21(13), 2154-2163. | \CHEMISTRY_CPOSS\Estradiol\CrystOpt | dfA6693 | 1.193 | PBE1PBE/6-31G(d,p) | 0 |  | This is the DMAflex intra_molecular energy penalty. It is with respect to opt. | A6693 | P212121 | 8 | 8.3114 | 44.8837 | 8.6712 | 90 | 90 | 90 | LATT -1; SYMM +X +1/2, -Y +1/2, -Z ; SYMM -X , +Y +1/2, -Z +1/2; SYMM -X +1/2, -Y , +Z +1/2 | 1.1186 | 0.6544 |  | -125.11 | -178.12 | -123.917 | 0 | 0 | 0 | 1 |  | 0 |  | 0 | CrystalOptimizer with GDMA2.2(PBE1PBE/6-31G(d,p)) + FIT
PIPHOO | C18 H24 O2 | 10 | beta-estradiol | 3-hydroxy-1,3,5(10)-estratriene-17beta-ol | Estra-1,3,5(10)-triene-3,17beta-diol, DB00783 | PIPHOO | Flexible CrystalPrecictor (2.x), CrystalOptimizer, DMACRYS (2.2.1.0) | Eric Stevenson | 2017 | Stevenson, E. L.; Lancaster, R. W.; Buanz, A. B. M.; Price, L. S.; Tocher, D. A.; Price, S. L., CrystEngComm 2019, 21(13), 2154-2163. | \CHEMISTRY_CPOSS\Estradiol\CrystOpt | dfB5286 | 2.133 | PBE1PBE/6-31G(d,p) | 0 |  | This is the DMAflex intra_molecular energy penalty. It is with respect to opt. | B5286 | P21 | 4 | 8.341 | 6.3853 | 29.5785 | 90 | 92.285 | 90 | LATT -1; SYMM -X , +Y +1/2, -Z | 1.1494 | 0.6728 |  | -126.05 | -190.21 | -123.917 | 0 | 0 | 0 | 1 |  | 0 |  | 0 | CrystalOptimizer with GDMA2.2(PBE1PBE/6-31G(d,p)) + FIT
PIPHOO | C18 H24 O2 | 10 | beta-estradiol | 3-hydroxy-1,3,5(10)-estratriene-17beta-ol | Estra-1,3,5(10)-triene-3,17beta-diol, DB00783 | PIPHOO | Flexible CrystalPrecictor (2.x), CrystalOptimizer, DMACRYS (2.2.1.0) | Eric Stevenson | 2017 | Stevenson, E. L.; Lancaster, R. W.; Buanz, A. B. M.; Price, L. S.; Tocher, D. A.; Price, S. L., CrystEngComm 2019, 21(13), 2154-2163. | \CHEMISTRY_CPOSS\Estradiol\CrystOpt | dfA3405 | 1.059 | PBE1PBE/6-31G(d,p) | 0 |  | This is the DMAflex intra_molecular energy penalty. It is with respect to opt. | A3405 | P212121 | 8 | 23.6949 | 8.1161 | 16.9313 | 90 | 90 | 90 | LATT -1; SYMM +X +1/2, -Y +1/2, -Z ; SYMM -X , +Y +1/2, -Z +1/2; SYMM -X +1/2, -Y , +Z +1/2 | 1.1113 | 0.6518 |  | -124.97 | -173.83 | -123.911 | 0 | 0 | 0 | 1 |  | 0 |  | 0 | CrystalOptimizer with GDMA2.2(PBE1PBE/6-31G(d,p)) + FIT
PIPHOO | C18 H24 O2 | 10 | beta-estradiol | 3-hydroxy-1,3,5(10)-estratriene-17beta-ol | Estra-1,3,5(10)-triene-3,17beta-diol, DB00783 | PIPHOO | Flexible CrystalPrecictor (2.x), CrystalOptimizer, DMACRYS (2.2.1.0) | Eric Stevenson | 2017 | Stevenson, E. L.; Lancaster, R. W.; Buanz, A. B. M.; Price, L. S.; Tocher, D. A.; Price, S. L., CrystEngComm 2019, 21(13), 2154-2163. | \CHEMISTRY_CPOSS\Estradiol\CrystOpt | dfB2169 | 6.042 | PBE1PBE/6-31G(d,p) | 0 |  | This is the DMAflex intra_molecular energy penalty. It is with respect to opt. | B2169 | P21 | 4 | 9.292 | 9.8826 | 18.4809 | 90 | 69.122 | 90 | LATT -1; SYMM -X , +Y +1/2, -Z | 1.141 | 0.6688 |  | -129.95 | -179.88 | -123.908 | 0 | 0 | 0 | 1 |  | 0 |  | 0 | CrystalOptimizer with GDMA2.2(PBE1PBE/6-31G(d,p)) + FIT
PIPHOO | C18 H24 O2 | 10 | beta-estradiol | 3-hydroxy-1,3,5(10)-estratriene-17beta-ol | Estra-1,3,5(10)-triene-3,17beta-diol, DB00783 | PIPHOO | Flexible CrystalPrecictor (2.x), CrystalOptimizer, DMACRYS (2.2.1.0) | Eric Stevenson | 2017 | Stevenson, E. L.; Lancaster, R. W.; Buanz, A. B. M.; Price, L. S.; Tocher, D. A.; Price, S. L., CrystEngComm 2019, 21(13), 2154-2163. | \CHEMISTRY_CPOSS\Estradiol\CrystOpt | dfC2289 | 1.873 | PBE1PBE/6-31G(d,p) | 0 |  | This is the DMAflex intra_molecular energy penalty. It is with respect to opt. | C2289 | P212121 | 8 | 10.8698 | 8.8751 | 32.8463 | 90 | 90 | 90 | LATT -1; SYMM +X +1/2, -Y +1/2, -Z ; SYMM -X , +Y +1/2, -Z +1/2; SYMM -X +1/2, -Y , +Z +1/2 | 1.1419 | 0.6694 |  | -125.78 | -183.11 | -123.907 | 0 | 0 | 0 | 1 |  | 0 |  | 0 | CrystalOptimizer with GDMA2.2(PBE1PBE/6-31G(d,p)) + FIT
PIPHOO | C18 H24 O2 | 10 | beta-estradiol | 3-hydroxy-1,3,5(10)-estratriene-17beta-ol | Estra-1,3,5(10)-triene-3,17beta-diol, DB00783 | PIPHOO | Flexible CrystalPrecictor (2.x), CrystalOptimizer, DMACRYS (2.2.1.0) | Eric Stevenson | 2017 | Stevenson, E. L.; Lancaster, R. W.; Buanz, A. B. M.; Price, L. S.; Tocher, D. A.; Price, S. L., CrystEngComm 2019, 21(13), 2154-2163. | \CHEMISTRY_CPOSS\Estradiol\CrystOpt | dfA4754 | 2.094 | PBE1PBE/6-31G(d,p) | 0 |  | This is the DMAflex intra_molecular energy penalty. It is with respect to opt. | A4754 | P212121 | 8 | 13.1291 | 12.9233 | 18.6845 | 90 | 90 | 90 | LATT -1; SYMM +X +1/2, -Y +1/2, -Z ; SYMM -X , +Y +1/2, -Z +1/2; SYMM -X +1/2, -Y , +Z +1/2 | 1.1414 | 0.6718 |  | -126 | -185.15 | -123.906 | 0 | 0 | 0 | 1 |  | 0 |  | 0 | CrystalOptimizer with GDMA2.2(PBE1PBE/6-31G(d,p)) + FIT
PIPHOO | C18 H24 O2 | 10 | beta-estradiol | 3-hydroxy-1,3,5(10)-estratriene-17beta-ol | Estra-1,3,5(10)-triene-3,17beta-diol, DB00783 | PIPHOO | Flexible CrystalPrecictor (2.x), CrystalOptimizer, DMACRYS (2.2.1.0) | Eric Stevenson | 2017 | Stevenson, E. L.; Lancaster, R. W.; Buanz, A. B. M.; Price, L. S.; Tocher, D. A.; Price, S. L., CrystEngComm 2019, 21(13), 2154-2163. | \CHEMISTRY_CPOSS\Estradiol\CrystOpt | dfA2650 | 1.206 | PBE1PBE/6-31G(d,p) | 0 |  | This is the DMAflex intra_molecular energy penalty. It is with respect to opt. | A2650 | P212121 | 8 | 18.1831 | 22.8101 | 7.6373 | 90 | 90 | 90 | LATT -1; SYMM +X +1/2, -Y +1/2, -Z ; SYMM -X , +Y +1/2, -Z +1/2; SYMM -X +1/2, -Y , +Z +1/2 | 1.1423 | 0.6708 |  | -125.11 | -182.37 | -123.904 | 0 | 0 | 0 | 1 |  | 0 |  | 0 | CrystalOptimizer with GDMA2.2(PBE1PBE/6-31G(d,p)) + FIT
PIPHOO | C18 H24 O2 | 10 | beta-estradiol | 3-hydroxy-1,3,5(10)-estratriene-17beta-ol | Estra-1,3,5(10)-triene-3,17beta-diol, DB00783 | PIPHOO | Flexible CrystalPrecictor (2.x), CrystalOptimizer, DMACRYS (2.2.1.0) | Eric Stevenson | 2017 | Stevenson, E. L.; Lancaster, R. W.; Buanz, A. B. M.; Price, L. S.; Tocher, D. A.; Price, S. L., CrystEngComm 2019, 21(13), 2154-2163. | \CHEMISTRY_CPOSS\Estradiol\CrystOpt | dfB4036 | 2.757 | PBE1PBE/6-31G(d,p) | 0 |  | This is the DMAflex intra_molecular energy penalty. It is with respect to opt. | B4036 | P212121 | 8 | 7.1433 | 20.0393 | 21.9051 | 90 | 90 | 90 | LATT -1; SYMM +X +1/2, -Y +1/2, -Z ; SYMM -X , +Y +1/2, -Z +1/2; SYMM -X +1/2, -Y , +Z +1/2 | 1.154 | 0.6777 |  | -126.66 | -185.68 | -123.903 | 0 | 0 | 0 | 1 |  | 0 |  | 0 | CrystalOptimizer with GDMA2.2(PBE1PBE/6-31G(d,p)) + FIT
PIPHOO | C18 H24 O2 | 10 | beta-estradiol | 3-hydroxy-1,3,5(10)-estratriene-17beta-ol | Estra-1,3,5(10)-triene-3,17beta-diol, DB00783 | PIPHOO | Flexible CrystalPrecictor (2.x), CrystalOptimizer, DMACRYS (2.2.1.0) | Eric Stevenson | 2017 | Stevenson, E. L.; Lancaster, R. W.; Buanz, A. B. M.; Price, L. S.; Tocher, D. A.; Price, S. L., CrystEngComm 2019, 21(13), 2154-2163. | \CHEMISTRY_CPOSS\Estradiol\CrystOpt | dfA2181 | 4.787 | PBE1PBE/6-31G(d,p) | 0 |  | This is the DMAflex intra_molecular energy penalty. It is with respect to opt. | A2181 | P21212 | 8 | 13.6646 | 33.193 | 6.8529 | 90 | 90 | 90 | LATT -1; SYMM +X +1/2, -Y +1/2, -Z ; SYMM -X +1/2, +Y +1/2, -Z ; SYMM -X , -Y , +Z | 1.1641 | 0.6822 |  | -128.69 | -199.39 | -123.903 | 0 | 0 | 0 | 1 |  | 0 |  | 0 | CrystalOptimizer with GDMA2.2(PBE1PBE/6-31G(d,p)) + FIT
PIPHOO | C18 H24 O2 | 10 | beta-estradiol | 3-hydroxy-1,3,5(10)-estratriene-17beta-ol | Estra-1,3,5(10)-triene-3,17beta-diol, DB00783 | PIPHOO | Flexible CrystalPrecictor (2.x), CrystalOptimizer, DMACRYS (2.2.1.0) | Eric Stevenson | 2017 | Stevenson, E. L.; Lancaster, R. W.; Buanz, A. B. M.; Price, L. S.; Tocher, D. A.; Price, S. L., CrystEngComm 2019, 21(13), 2154-2163. | \CHEMISTRY_CPOSS\Estradiol\CrystOpt | dfA9531 | 4.808 | PBE1PBE/6-31G(d,p) | 0 |  | This is the DMAflex intra_molecular energy penalty. It is with respect to opt. | A9531 | P21 | 4 | 21.7051 | 10.9505 | 6.8694 | 90 | 103.111 | 90 | LATT -1; SYMM -X , +Y +1/2, -Z | 1.1377 | 0.668 |  | -128.71 | -173.71 | -123.902 | 0 | 0 | 0 | 1 |  | 0 |  | 0 | CrystalOptimizer with GDMA2.2(PBE1PBE/6-31G(d,p)) + FIT
PIPHOO | C18 H24 O2 | 10 | beta-estradiol | 3-hydroxy-1,3,5(10)-estratriene-17beta-ol | Estra-1,3,5(10)-triene-3,17beta-diol, DB00783 | PIPHOO | Flexible CrystalPrecictor (2.x), CrystalOptimizer, DMACRYS (2.2.1.0) | Eric Stevenson | 2017 | Stevenson, E. L.; Lancaster, R. W.; Buanz, A. B. M.; Price, L. S.; Tocher, D. A.; Price, S. L., CrystEngComm 2019, 21(13), 2154-2163. | \CHEMISTRY_CPOSS\Estradiol\CrystOpt | dfA6165 | 1.611 | PBE1PBE/6-31G(d,p) | 0 |  | This is the DMAflex intra_molecular energy penalty. It is with respect to opt. | A6165 | P212121 | 8 | 17.5322 | 6.8043 | 26.783 | 90 | 90 | 90 | LATT -1; SYMM +X +1/2, -Y +1/2, -Z ; SYMM -X , +Y +1/2, -Z +1/2; SYMM -X +1/2, -Y , +Z +1/2 | 1.1325 | 0.6643 |  | -125.51 | -182.28 | -123.899 | 0 | 0 | 0 | 1 |  | 0 |  | 0 | CrystalOptimizer with GDMA2.2(PBE1PBE/6-31G(d,p)) + FIT
PIPHOO | C18 H24 O2 | 10 | beta-estradiol | 3-hydroxy-1,3,5(10)-estratriene-17beta-ol | Estra-1,3,5(10)-triene-3,17beta-diol, DB00783 | PIPHOO | Flexible CrystalPrecictor (2.x), CrystalOptimizer, DMACRYS (2.2.1.0) | Eric Stevenson | 2017 | Stevenson, E. L.; Lancaster, R. W.; Buanz, A. B. M.; Price, L. S.; Tocher, D. A.; Price, S. L., CrystEngComm 2019, 21(13), 2154-2163. | \CHEMISTRY_CPOSS\Estradiol\CrystOpt | dfA3670 | 2.281 | PBE1PBE/6-31G(d,p) | 0 |  | This is the DMAflex intra_molecular energy penalty. It is with respect to opt. | A3670 | I2 | 8 | 19.521 | 6.9467 | 23.3311 | 90 | 79.151 | 90 | LATT -1; SYMM -X , +Y , -Z ; SYMM +X +1/2, +Y +1/2, +Z +1/2; SYMM -X +1/2, +Y +1/2, -Z +1/2 | 1.1645 | 0.6826 |  | -126.18 | -191.94 | -123.899 | 0 | 0 | 0 | 1 |  | 0 |  | 0 | CrystalOptimizer with GDMA2.2(PBE1PBE/6-31G(d,p)) + FIT
PIPHOO | C18 H24 O2 | 10 | beta-estradiol | 3-hydroxy-1,3,5(10)-estratriene-17beta-ol | Estra-1,3,5(10)-triene-3,17beta-diol, DB00783 | PIPHOO | Flexible CrystalPrecictor (2.x), CrystalOptimizer, DMACRYS (2.2.1.0) | Eric Stevenson | 2017 | Stevenson, E. L.; Lancaster, R. W.; Buanz, A. B. M.; Price, L. S.; Tocher, D. A.; Price, S. L., CrystEngComm 2019, 21(13), 2154-2163. | \CHEMISTRY_CPOSS\Estradiol\CrystOpt | dfB6345 | 6.412 | PBE1PBE/6-31G(d,p) | 0 |  | This is the DMAflex intra_molecular energy penalty. It is with respect to opt. | B6345 | P212121 | 8 | 40.6404 | 10.3555 | 7.7433 | 90 | 90 | 90 | LATT -1; SYMM +X +1/2, -Y +1/2, -Z ; SYMM -X , +Y +1/2, -Z +1/2; SYMM -X +1/2, -Y , +Z +1/2 | 1.1104 | 0.6502 |  | -130.31 | -172.19 | -123.898 | 0 | 0 | 0 | 1 |  | 0 |  | 0 | CrystalOptimizer with GDMA2.2(PBE1PBE/6-31G(d,p)) + FIT
PIPHOO | C18 H24 O2 | 10 | beta-estradiol | 3-hydroxy-1,3,5(10)-estratriene-17beta-ol | Estra-1,3,5(10)-triene-3,17beta-diol, DB00783 | PIPHOO | Flexible CrystalPrecictor (2.x), CrystalOptimizer, DMACRYS (2.2.1.0) | Eric Stevenson | 2017 | Stevenson, E. L.; Lancaster, R. W.; Buanz, A. B. M.; Price, L. S.; Tocher, D. A.; Price, S. L., CrystEngComm 2019, 21(13), 2154-2163. | \CHEMISTRY_CPOSS\Estradiol\CrystOpt | dfB2487 | 1.903 | PBE1PBE/6-31G(d,p) | 0 |  | This is the DMAflex intra_molecular energy penalty. It is with respect to opt. | B2487 | P21 | 4 | 13.0152 | 5.809 | 20.9581 | 90 | 89.999 | 90 | LATT -1; SYMM -X , +Y +1/2, -Z | 1.1418 | 0.6709 |  | -125.8 | -189.4 | -123.897 | 0 | 0 | 0 | 1 |  | 0 |  | 0 | CrystalOptimizer with GDMA2.2(PBE1PBE/6-31G(d,p)) + FIT
PIPHOO | C18 H24 O2 | 10 | beta-estradiol | 3-hydroxy-1,3,5(10)-estratriene-17beta-ol | Estra-1,3,5(10)-triene-3,17beta-diol, DB00783 | PIPHOO | Flexible CrystalPrecictor (2.x), CrystalOptimizer, DMACRYS (2.2.1.0) | Eric Stevenson | 2017 | Stevenson, E. L.; Lancaster, R. W.; Buanz, A. B. M.; Price, L. S.; Tocher, D. A.; Price, S. L., CrystEngComm 2019, 21(13), 2154-2163. | \CHEMISTRY_CPOSS\Estradiol\CrystOpt | dfA2198 | 0.874 | PBE1PBE/6-31G(d,p) | 0 |  | This is the DMAflex intra_molecular energy penalty. It is with respect to opt. | A2198 | P212121 | 8 | 20.6986 | 7.7105 | 20.422 | 90 | 90 | 90 | LATT -1; SYMM +X +1/2, -Y +1/2, -Z ; SYMM -X , +Y +1/2, -Z +1/2; SYMM -X +1/2, -Y , +Z +1/2 | 1.1102 | 0.6524 |  | -124.77 | -180.98 | -123.896 | 0 | 0 | 0 | 1 |  | 0 |  | 0 | CrystalOptimizer with GDMA2.2(PBE1PBE/6-31G(d,p)) + FIT
PIPHOO | C18 H24 O2 | 10 | beta-estradiol | 3-hydroxy-1,3,5(10)-estratriene-17beta-ol | Estra-1,3,5(10)-triene-3,17beta-diol, DB00783 | PIPHOO | Flexible CrystalPrecictor (2.x), CrystalOptimizer, DMACRYS (2.2.1.0) | Eric Stevenson | 2017 | Stevenson, E. L.; Lancaster, R. W.; Buanz, A. B. M.; Price, L. S.; Tocher, D. A.; Price, S. L., CrystEngComm 2019, 21(13), 2154-2163. | \CHEMISTRY_CPOSS\Estradiol\CrystOpt | dfA1926 | 1.374 | PBE1PBE/6-31G(d,p) | 0 |  | This is the DMAflex intra_molecular energy penalty. It is with respect to opt. | A1926 | P21 | 4 | 6.8345 | 13.2947 | 17.8469 | 90 | 79.363 | 90 | LATT -1; SYMM -X , +Y +1/2, -Z | 1.1352 | 0.665 |  | -125.27 | -192.43 | -123.896 | 0 | 0 | 0 | 1 |  | 0 |  | 0 | CrystalOptimizer with GDMA2.2(PBE1PBE/6-31G(d,p)) + FIT
PIPHOO | C18 H24 O2 | 10 | beta-estradiol | 3-hydroxy-1,3,5(10)-estratriene-17beta-ol | Estra-1,3,5(10)-triene-3,17beta-diol, DB00783 | PIPHOO | Flexible CrystalPrecictor (2.x), CrystalOptimizer, DMACRYS (2.2.1.0) | Eric Stevenson | 2017 | Stevenson, E. L.; Lancaster, R. W.; Buanz, A. B. M.; Price, L. S.; Tocher, D. A.; Price, S. L., CrystEngComm 2019, 21(13), 2154-2163. | \CHEMISTRY_CPOSS\Estradiol\CrystOpt | dfA2296 | 1.125 | PBE1PBE/6-31G(d,p) | 0 |  | This is the DMAflex intra_molecular energy penalty. It is with respect to opt. | A2296 | P21 | 4 | 20.8449 | 10.4336 | 9.2122 | 90 | 126.321 | 90 | LATT -1; SYMM -X , +Y +1/2, -Z | 1.1208 | 0.6571 |  | -125.02 | -179.03 | -123.895 | 0 | 0 | 0 | 1 |  | 0 |  | 0 | CrystalOptimizer with GDMA2.2(PBE1PBE/6-31G(d,p)) + FIT
PIPHOO | C18 H24 O2 | 10 | beta-estradiol | 3-hydroxy-1,3,5(10)-estratriene-17beta-ol | Estra-1,3,5(10)-triene-3,17beta-diol, DB00783 | PIPHOO | Flexible CrystalPrecictor (2.x), CrystalOptimizer, DMACRYS (2.2.1.0) | Eric Stevenson | 2017 | Stevenson, E. L.; Lancaster, R. W.; Buanz, A. B. M.; Price, L. S.; Tocher, D. A.; Price, S. L., CrystEngComm 2019, 21(13), 2154-2163. | \CHEMISTRY_CPOSS\Estradiol\CrystOpt | dfB3228 | 3.015 | PBE1PBE/6-31G(d,p) | 0 |  | This is the DMAflex intra_molecular energy penalty. It is with respect to opt. | B3228 | P212121 | 8 | 30.2691 | 10.2099 | 10.0467 | 90 | 90 | 90 | LATT -1; SYMM +X +1/2, -Y +1/2, -Z ; SYMM -X , +Y +1/2, -Z +1/2; SYMM -X +1/2, -Y , +Z +1/2 | 1.1654 | 0.6846 |  | -126.91 | -190.88 | -123.895 | 0 | 0 | 0 | 1 |  | 0 |  | 0 | CrystalOptimizer with GDMA2.2(PBE1PBE/6-31G(d,p)) + FIT
PIPHOO | C18 H24 O2 | 10 | beta-estradiol | 3-hydroxy-1,3,5(10)-estratriene-17beta-ol | Estra-1,3,5(10)-triene-3,17beta-diol, DB00783 | PIPHOO | Flexible CrystalPrecictor (2.x), CrystalOptimizer, DMACRYS (2.2.1.0) | Eric Stevenson | 2017 | Stevenson, E. L.; Lancaster, R. W.; Buanz, A. B. M.; Price, L. S.; Tocher, D. A.; Price, S. L., CrystEngComm 2019, 21(13), 2154-2163. | \CHEMISTRY_CPOSS\Estradiol\CrystOpt | dfB1787 | 1.616 | PBE1PBE/6-31G(d,p) | 0 |  | This is the DMAflex intra_molecular energy penalty. It is with respect to opt. | B1787 | P21212 | 8 | 16.4055 | 9.5412 | 22.5717 | 90 | 90 | 90 | LATT -1; SYMM +X +1/2, -Y +1/2, -Z ; SYMM -X +1/2, +Y +1/2, -Z ; SYMM -X , -Y , +Z | 1.0241 | 0.5972 |  | -125.51 | -158.99 | -123.894 | 0 | 0 | 0 | 1 |  | 0 |  | 0 | CrystalOptimizer with GDMA2.2(PBE1PBE/6-31G(d,p)) + FIT
PIPHOO | C18 H24 O2 | 10 | beta-estradiol | 3-hydroxy-1,3,5(10)-estratriene-17beta-ol | Estra-1,3,5(10)-triene-3,17beta-diol, DB00783 | PIPHOO | Flexible CrystalPrecictor (2.x), CrystalOptimizer, DMACRYS (2.2.1.0) | Eric Stevenson | 2017 | Stevenson, E. L.; Lancaster, R. W.; Buanz, A. B. M.; Price, L. S.; Tocher, D. A.; Price, S. L., CrystEngComm 2019, 21(13), 2154-2163. | \CHEMISTRY_CPOSS\Estradiol\CrystOpt | dfA13859 | 7.807 | PBE1PBE/6-31G(d,p) | 0 |  | This is the DMAflex intra_molecular energy penalty. It is with respect to opt. | A13859 | P212121 | 8 | 12.0486 | 21.3522 | 12.1423 | 90 | 90 | 90 | LATT -1; SYMM +X +1/2, -Y +1/2, -Z ; SYMM -X , +Y +1/2, -Z +1/2; SYMM -X +1/2, -Y , +Z +1/2 | 1.1583 | 0.679 |  | -131.7 | -180.15 | -123.893 | 0 | 0 | 0 | 1 |  | 0 |  | 0 | CrystalOptimizer with GDMA2.2(PBE1PBE/6-31G(d,p)) + FIT
PIPHOO | C18 H24 O2 | 10 | beta-estradiol | 3-hydroxy-1,3,5(10)-estratriene-17beta-ol | Estra-1,3,5(10)-triene-3,17beta-diol, DB00783 | PIPHOO | Flexible CrystalPrecictor (2.x), CrystalOptimizer, DMACRYS (2.2.1.0) | Eric Stevenson | 2017 | Stevenson, E. L.; Lancaster, R. W.; Buanz, A. B. M.; Price, L. S.; Tocher, D. A.; Price, S. L., CrystEngComm 2019, 21(13), 2154-2163. | \CHEMISTRY_CPOSS\Estradiol\CrystOpt | dfB6568 | 1.818 | PBE1PBE/6-31G(d,p) | 0 |  | This is the DMAflex intra_molecular energy penalty. It is with respect to opt. | B6568 | P212121 | 8 | 12.1674 | 8.1385 | 32.4895 | 90 | 90 | 90 | LATT -1; SYMM +X +1/2, -Y +1/2, -Z ; SYMM -X , +Y +1/2, -Z +1/2; SYMM -X +1/2, -Y , +Z +1/2 | 1.1247 | 0.6599 |  | -125.71 | -185.64 | -123.892 | 0 | 0 | 0 | 1 |  | 0 |  | 0 | CrystalOptimizer with GDMA2.2(PBE1PBE/6-31G(d,p)) + FIT
PIPHOO | C18 H24 O2 | 10 | beta-estradiol | 3-hydroxy-1,3,5(10)-estratriene-17beta-ol | Estra-1,3,5(10)-triene-3,17beta-diol, DB00783 | PIPHOO | Flexible CrystalPrecictor (2.x), CrystalOptimizer, DMACRYS (2.2.1.0) | Eric Stevenson | 2017 | Stevenson, E. L.; Lancaster, R. W.; Buanz, A. B. M.; Price, L. S.; Tocher, D. A.; Price, S. L., CrystEngComm 2019, 21(13), 2154-2163. | \CHEMISTRY_CPOSS\Estradiol\CrystOpt | dfA4178 | 4.06 | PBE1PBE/6-31G(d,p) | 0 |  | This is the DMAflex intra_molecular energy penalty. It is with respect to opt. | A4178 | P212121 | 8 | 8.1495 | 12.8318 | 29.7576 | 90 | 90 | 90 | LATT -1; SYMM +X +1/2, -Y +1/2, -Z ; SYMM -X , +Y +1/2, -Z +1/2; SYMM -X +1/2, -Y , +Z +1/2 | 1.1628 | 0.6811 |  | -127.95 | -190.81 | -123.89 | 0 | 0 | 0 | 1 |  | 0 |  | 0 | CrystalOptimizer with GDMA2.2(PBE1PBE/6-31G(d,p)) + FIT
PIPHOO | C18 H24 O2 | 10 | beta-estradiol | 3-hydroxy-1,3,5(10)-estratriene-17beta-ol | Estra-1,3,5(10)-triene-3,17beta-diol, DB00783 | PIPHOO | Flexible CrystalPrecictor (2.x), CrystalOptimizer, DMACRYS (2.2.1.0) | Eric Stevenson | 2017 | Stevenson, E. L.; Lancaster, R. W.; Buanz, A. B. M.; Price, L. S.; Tocher, D. A.; Price, S. L., CrystEngComm 2019, 21(13), 2154-2163. | \CHEMISTRY_CPOSS\Estradiol\CrystOpt | dfC2085 | 2.774 | PBE1PBE/6-31G(d,p) | 0 |  | This is the DMAflex intra_molecular energy penalty. It is with respect to opt. | C2085 | P212121 | 8 | 23.7355 | 6.9173 | 19.7937 | 90 | 90 | 90 | LATT -1; SYMM +X +1/2, -Y +1/2, -Z ; SYMM -X , +Y +1/2, -Z +1/2; SYMM -X +1/2, -Y , +Z +1/2 | 1.1134 | 0.6541 |  | -126.66 | -183.55 | -123.886 | 0 | 0 | 0 | 1 |  | 0 |  | 0 | CrystalOptimizer with GDMA2.2(PBE1PBE/6-31G(d,p)) + FIT
PIPHOO | C18 H24 O2 | 10 | beta-estradiol | 3-hydroxy-1,3,5(10)-estratriene-17beta-ol | Estra-1,3,5(10)-triene-3,17beta-diol, DB00783 | PIPHOO | Flexible CrystalPrecictor (2.x), CrystalOptimizer, DMACRYS (2.2.1.0) | Eric Stevenson | 2017 | Stevenson, E. L.; Lancaster, R. W.; Buanz, A. B. M.; Price, L. S.; Tocher, D. A.; Price, S. L., CrystEngComm 2019, 21(13), 2154-2163. | \CHEMISTRY_CPOSS\Estradiol\CrystOpt | dfA3178 | 4.379 | PBE1PBE/6-31G(d,p) | 0 |  | This is the DMAflex intra_molecular energy penalty. It is with respect to opt. | A3178 | P212121 | 8 | 18.1247 | 7.9763 | 22.759 | 90 | 90 | 90 | LATT -1; SYMM +X +1/2, -Y +1/2, -Z ; SYMM -X , +Y +1/2, -Z +1/2; SYMM -X +1/2, -Y , +Z +1/2 | 1.0998 | 0.6431 |  | -128.26 | -162.85 | -123.881 | 0 | 0 | 0 | 1 |  | 0 |  | 0 | CrystalOptimizer with GDMA2.2(PBE1PBE/6-31G(d,p)) + FIT
PIPHOO | C18 H24 O2 | 10 | beta-estradiol | 3-hydroxy-1,3,5(10)-estratriene-17beta-ol | Estra-1,3,5(10)-triene-3,17beta-diol, DB00783 | PIPHOO | Flexible CrystalPrecictor (2.x), CrystalOptimizer, DMACRYS (2.2.1.0) | Eric Stevenson | 2017 | Stevenson, E. L.; Lancaster, R. W.; Buanz, A. B. M.; Price, L. S.; Tocher, D. A.; Price, S. L., CrystEngComm 2019, 21(13), 2154-2163. | \CHEMISTRY_CPOSS\Estradiol\CrystOpt | dfB3095 | 2.92 | PBE1PBE/6-31G(d,p) | 0 |  | This is the DMAflex intra_molecular energy penalty. It is with respect to opt. | B3095 | I2 | 8 | 12.0672 | 12.851 | 21.1645 | 90 | 78.971 | 90 | LATT -1; SYMM -X , +Y , -Z ; SYMM +X +1/2, +Y +1/2, +Z +1/2; SYMM -X +1/2, +Y +1/2, -Z +1/2 | 1.1232 | 0.6572 |  | -126.8 | -190.19 | -123.88 | 0 | 0 | 0 | 1 |  | 0 |  | 0 | CrystalOptimizer with GDMA2.2(PBE1PBE/6-31G(d,p)) + FIT
PIPHOO | C18 H24 O2 | 10 | beta-estradiol | 3-hydroxy-1,3,5(10)-estratriene-17beta-ol | Estra-1,3,5(10)-triene-3,17beta-diol, DB00783 | PIPHOO | Flexible CrystalPrecictor (2.x), CrystalOptimizer, DMACRYS (2.2.1.0) | Eric Stevenson | 2017 | Stevenson, E. L.; Lancaster, R. W.; Buanz, A. B. M.; Price, L. S.; Tocher, D. A.; Price, S. L., CrystEngComm 2019, 21(13), 2154-2163. | \CHEMISTRY_CPOSS\Estradiol\CrystOpt | dfA4745 | 5.711 | PBE1PBE/6-31G(d,p) | 0 |  | This is the DMAflex intra_molecular energy penalty. It is with respect to opt. | A4745 | P212121 | 8 | 24.1141 | 17.714 | 7.3801 | 90 | 90 | 90 | LATT -1; SYMM +X +1/2, -Y +1/2, -Z ; SYMM -X , +Y +1/2, -Z +1/2; SYMM -X +1/2, -Y , +Z +1/2 | 1.1478 | 0.6718 |  | -129.59 | -182.55 | -123.879 | 0 | 0 | 0 | 1 |  | 0 |  | 0 | CrystalOptimizer with GDMA2.2(PBE1PBE/6-31G(d,p)) + FIT
PIPHOO | C18 H24 O2 | 10 | beta-estradiol | 3-hydroxy-1,3,5(10)-estratriene-17beta-ol | Estra-1,3,5(10)-triene-3,17beta-diol, DB00783 | PIPHOO | Flexible CrystalPrecictor (2.x), CrystalOptimizer, DMACRYS (2.2.1.0) | Eric Stevenson | 2017 | Stevenson, E. L.; Lancaster, R. W.; Buanz, A. B. M.; Price, L. S.; Tocher, D. A.; Price, S. L., CrystEngComm 2019, 21(13), 2154-2163. | \CHEMISTRY_CPOSS\Estradiol\CrystOpt | dfC3305 | 6.271 | PBE1PBE/6-31G(d,p) | 0 |  | This is the DMAflex intra_molecular energy penalty. It is with respect to opt. | C3305 | P212121 | 8 | 42.3932 | 11.8678 | 6.2495 | 90 | 90 | 90 | LATT -1; SYMM +X +1/2, -Y +1/2, -Z ; SYMM -X , +Y +1/2, -Z +1/2; SYMM -X +1/2, -Y , +Z +1/2 | 1.1508 | 0.6736 |  | -130.15 | -184.07 | -123.879 | 0 | 0 | 0 | 1 |  | 0 |  | 0 | CrystalOptimizer with GDMA2.2(PBE1PBE/6-31G(d,p)) + FIT
PIPHOO | C18 H24 O2 | 10 | beta-estradiol | 3-hydroxy-1,3,5(10)-estratriene-17beta-ol | Estra-1,3,5(10)-triene-3,17beta-diol, DB00783 | PIPHOO | Flexible CrystalPrecictor (2.x), CrystalOptimizer, DMACRYS (2.2.1.0) | Eric Stevenson | 2017 | Stevenson, E. L.; Lancaster, R. W.; Buanz, A. B. M.; Price, L. S.; Tocher, D. A.; Price, S. L., CrystEngComm 2019, 21(13), 2154-2163. | \CHEMISTRY_CPOSS\Estradiol\CrystOpt | dfB10782 | 1.043 | PBE1PBE/6-31G(d,p) | 0 |  | This is the DMAflex intra_molecular energy penalty. It is with respect to opt. | B10782 | P61 | 12 | 12.2273 | 12.2273 | 41.1947 | 90 | 90 | 120 | LATT -1; SYMM +X -Y , +X , +Z +1/6; SYMM +Y , -X +Y , +Z +5/6; SYMM -Y , +X -Y , +Z +1/3; SYMM -X +Y , -X , +Z +2/3; SYMM -X , -Y , +Z +1/2 | 1.0176 | 0.5949 |  | -124.92 | -130.95 | -123.877 | 0 | 0 | 0 | 1 |  | 0 |  | 0 | CrystalOptimizer with GDMA2.2(PBE1PBE/6-31G(d,p)) + FIT
PIPHOO | C18 H24 O2 | 10 | beta-estradiol | 3-hydroxy-1,3,5(10)-estratriene-17beta-ol | Estra-1,3,5(10)-triene-3,17beta-diol, DB00783 | PIPHOO | Flexible CrystalPrecictor (2.x), CrystalOptimizer, DMACRYS (2.2.1.0) | Eric Stevenson | 2017 | Stevenson, E. L.; Lancaster, R. W.; Buanz, A. B. M.; Price, L. S.; Tocher, D. A.; Price, S. L., CrystEngComm 2019, 21(13), 2154-2163. | \CHEMISTRY_CPOSS\Estradiol\CrystOpt | dfB5308 | 3.883 | PBE1PBE/6-31G(d,p) | 0 |  | This is the DMAflex intra_molecular energy penalty. It is with respect to opt. | B5308 | P212121 | 8 | 9.9708 | 39.7359 | 8.1777 | 90 | 90 | 90 | LATT -1; SYMM +X +1/2, -Y +1/2, -Z ; SYMM -X , +Y +1/2, -Z +1/2; SYMM -X +1/2, -Y , +Z +1/2 | 1.1168 | 0.655 |  | -127.76 | -172.72 | -123.877 | 0 | 0 | 0 | 1 |  | 0 |  | 0 | CrystalOptimizer with GDMA2.2(PBE1PBE/6-31G(d,p)) + FIT
PIPHOO | C18 H24 O2 | 10 | beta-estradiol | 3-hydroxy-1,3,5(10)-estratriene-17beta-ol | Estra-1,3,5(10)-triene-3,17beta-diol, DB00783 | PIPHOO | Flexible CrystalPrecictor (2.x), CrystalOptimizer, DMACRYS (2.2.1.0) | Eric Stevenson | 2017 | Stevenson, E. L.; Lancaster, R. W.; Buanz, A. B. M.; Price, L. S.; Tocher, D. A.; Price, S. L., CrystEngComm 2019, 21(13), 2154-2163. | \CHEMISTRY_CPOSS\Estradiol\CrystOpt | dfA3566 | 3.004 | PBE1PBE/6-31G(d,p) | 0 |  | This is the DMAflex intra_molecular energy penalty. It is with respect to opt. | A3566 | P21 | 4 | 18.2989 | 9.3358 | 9.4048 | 90 | 79.082 | 90 | LATT -1; SYMM -X , +Y +1/2, -Z | 1.1468 | 0.6729 |  | -126.88 | -187.59 | -123.876 | 0 | 0 | 0 | 1 |  | 0 |  | 0 | CrystalOptimizer with GDMA2.2(PBE1PBE/6-31G(d,p)) + FIT
PIPHOO | C18 H24 O2 | 10 | beta-estradiol | 3-hydroxy-1,3,5(10)-estratriene-17beta-ol | Estra-1,3,5(10)-triene-3,17beta-diol, DB00783 | PIPHOO | Flexible CrystalPrecictor (2.x), CrystalOptimizer, DMACRYS (2.2.1.0) | Eric Stevenson | 2017 | Stevenson, E. L.; Lancaster, R. W.; Buanz, A. B. M.; Price, L. S.; Tocher, D. A.; Price, S. L., CrystEngComm 2019, 21(13), 2154-2163. | \CHEMISTRY_CPOSS\Estradiol\CrystOpt | dfB1580 | 4.664 | PBE1PBE/6-31G(d,p) | 0 |  | This is the DMAflex intra_molecular energy penalty. It is with respect to opt. | B1580 | P212121 | 8 | 22.3137 | 17.8407 | 7.8489 | 90 | 90 | 90 | LATT -1; SYMM +X +1/2, -Y +1/2, -Z ; SYMM -X , +Y +1/2, -Z +1/2; SYMM -X +1/2, -Y , +Z +1/2 | 1.158 | 0.6798 |  | -128.54 | -194.12 | -123.876 | 0 | 0 | 0 | 1 |  | 0 |  | 0 | CrystalOptimizer with GDMA2.2(PBE1PBE/6-31G(d,p)) + FIT
PIPHOO | C18 H24 O2 | 10 | beta-estradiol | 3-hydroxy-1,3,5(10)-estratriene-17beta-ol | Estra-1,3,5(10)-triene-3,17beta-diol, DB00783 | PIPHOO | Flexible CrystalPrecictor (2.x), CrystalOptimizer, DMACRYS (2.2.1.0) | Eric Stevenson | 2017 | Stevenson, E. L.; Lancaster, R. W.; Buanz, A. B. M.; Price, L. S.; Tocher, D. A.; Price, S. L., CrystEngComm 2019, 21(13), 2154-2163. | \CHEMISTRY_CPOSS\Estradiol\CrystOpt | dfA8975 | 3.431 | PBE1PBE/6-31G(d,p) | 0 |  | This is the DMAflex intra_molecular energy penalty. It is with respect to opt. | A8975 | P21 | 4 | 18.6004 | 8.6856 | 9.8207 | 90 | 83.414 | 90 | LATT -1; SYMM -X , +Y +1/2, -Z | 1.1479 | 0.6721 |  | -127.3 | -185.83 | -123.869 | 0 | 0 | 0 | 1 |  | 0 |  | 0 | CrystalOptimizer with GDMA2.2(PBE1PBE/6-31G(d,p)) + FIT
PIPHOO | C18 H24 O2 | 10 | beta-estradiol | 3-hydroxy-1,3,5(10)-estratriene-17beta-ol | Estra-1,3,5(10)-triene-3,17beta-diol, DB00783 | PIPHOO | Flexible CrystalPrecictor (2.x), CrystalOptimizer, DMACRYS (2.2.1.0) | Eric Stevenson | 2017 | Stevenson, E. L.; Lancaster, R. W.; Buanz, A. B. M.; Price, L. S.; Tocher, D. A.; Price, S. L., CrystEngComm 2019, 21(13), 2154-2163. | \CHEMISTRY_CPOSS\Estradiol\CrystOpt | dfA6002 | 1.953 | PBE1PBE/6-31G(d,p) | 0 |  | This is the DMAflex intra_molecular energy penalty. It is with respect to opt. | A6002 | P212121 | 8 | 22.5258 | 19.0552 | 7.3358 | 90 | 90 | 90 | LATT -1; SYMM +X +1/2, -Y +1/2, -Z ; SYMM -X , +Y +1/2, -Z +1/2; SYMM -X +1/2, -Y , +Z +1/2 | 1.1491 | 0.6747 |  | -125.82 | -193.05 | -123.867 | 0 | 0 | 0 | 1 |  | 0 |  | 0 | CrystalOptimizer with GDMA2.2(PBE1PBE/6-31G(d,p)) + FIT
PIPHOO | C18 H24 O2 | 10 | beta-estradiol | 3-hydroxy-1,3,5(10)-estratriene-17beta-ol | Estra-1,3,5(10)-triene-3,17beta-diol, DB00783 | PIPHOO | Flexible CrystalPrecictor (2.x), CrystalOptimizer, DMACRYS (2.2.1.0) | Eric Stevenson | 2017 | Stevenson, E. L.; Lancaster, R. W.; Buanz, A. B. M.; Price, L. S.; Tocher, D. A.; Price, S. L., CrystEngComm 2019, 21(13), 2154-2163. | \CHEMISTRY_CPOSS\Estradiol\CrystOpt | dfA5470 | 2.985 | PBE1PBE/6-31G(d,p) | 0 |  | This is the DMAflex intra_molecular energy penalty. It is with respect to opt. | A5470 | P212121 | 8 | 46.1687 | 7.3237 | 9.5516 | 90 | 90 | 90 | LATT -1; SYMM +X +1/2, -Y +1/2, -Z ; SYMM -X , +Y +1/2, -Z +1/2; SYMM -X +1/2, -Y , +Z +1/2 | 1.1204 | 0.6563 |  | -126.85 | -173.45 | -123.865 | 0 | 0 | 0 | 1 |  | 0 |  | 0 | CrystalOptimizer with GDMA2.2(PBE1PBE/6-31G(d,p)) + FIT
PIPHOO | C18 H24 O2 | 10 | beta-estradiol | 3-hydroxy-1,3,5(10)-estratriene-17beta-ol | Estra-1,3,5(10)-triene-3,17beta-diol, DB00783 | PIPHOO | Flexible CrystalPrecictor (2.x), CrystalOptimizer, DMACRYS (2.2.1.0) | Eric Stevenson | 2017 | Stevenson, E. L.; Lancaster, R. W.; Buanz, A. B. M.; Price, L. S.; Tocher, D. A.; Price, S. L., CrystEngComm 2019, 21(13), 2154-2163. | \CHEMISTRY_CPOSS\Estradiol\CrystOpt | dfB1174 | 2.048 | PBE1PBE/6-31G(d,p) | 0 |  | This is the DMAflex intra_molecular energy penalty. It is with respect to opt. | B1174 | P21 | 4 | 9.2604 | 12.4971 | 13.3826 | 90 | 83.958 | 90 | LATT -1; SYMM -X , +Y +1/2, -Z | 1.1747 | 0.6907 |  | -125.91 | -205.23 | -123.862 | 0 | 0 | 0 | 1 |  | 0 |  | 0 | CrystalOptimizer with GDMA2.2(PBE1PBE/6-31G(d,p)) + FIT
PIPHOO | C18 H24 O2 | 10 | beta-estradiol | 3-hydroxy-1,3,5(10)-estratriene-17beta-ol | Estra-1,3,5(10)-triene-3,17beta-diol, DB00783 | PIPHOO | Flexible CrystalPrecictor (2.x), CrystalOptimizer, DMACRYS (2.2.1.0) | Eric Stevenson | 2017 | Stevenson, E. L.; Lancaster, R. W.; Buanz, A. B. M.; Price, L. S.; Tocher, D. A.; Price, S. L., CrystEngComm 2019, 21(13), 2154-2163. | \CHEMISTRY_CPOSS\Estradiol\CrystOpt | dfB2615 | 2.542 | PBE1PBE/6-31G(d,p) | 0 |  | This is the DMAflex intra_molecular energy penalty. It is with respect to opt. | B2615 | P1 | 2 | 15.9382 | 6.872 | 7.3492 | 78.1 | 82.12 | 79.501 | LATT -1 | 1.1744 | 0.6907 |  | -126.4 | -200.69 | -123.858 | 0 | 0 | 0 | 1 |  | 0 |  | 0 | CrystalOptimizer with GDMA2.2(PBE1PBE/6-31G(d,p)) + FIT
PIPHOO | C18 H24 O2 | 10 | beta-estradiol | 3-hydroxy-1,3,5(10)-estratriene-17beta-ol | Estra-1,3,5(10)-triene-3,17beta-diol, DB00783 | PIPHOO | Flexible CrystalPrecictor (2.x), CrystalOptimizer, DMACRYS (2.2.1.0) | Eric Stevenson | 2017 | Stevenson, E. L.; Lancaster, R. W.; Buanz, A. B. M.; Price, L. S.; Tocher, D. A.; Price, S. L., CrystEngComm 2019, 21(13), 2154-2163. | \CHEMISTRY_CPOSS\Estradiol\CrystOpt | dfA9080 | 4.374 | PBE1PBE/6-31G(d,p) | 0 |  | This is the DMAflex intra_molecular energy penalty. It is with respect to opt. | A9080 | P212121 | 8 | 9.4599 | 7.1387 | 47.7228 | 90 | 90 | 90 | LATT -1; SYMM +X +1/2, -Y +1/2, -Z ; SYMM -X , +Y +1/2, -Z +1/2; SYMM -X +1/2, -Y , +Z +1/2 | 1.1227 | 0.6595 |  | -128.23 | -173.23 | -123.856 | 0 | 0 | 0 | 1 |  | 0 |  | 0 | CrystalOptimizer with GDMA2.2(PBE1PBE/6-31G(d,p)) + FIT
PIPHOO | C18 H24 O2 | 10 | beta-estradiol | 3-hydroxy-1,3,5(10)-estratriene-17beta-ol | Estra-1,3,5(10)-triene-3,17beta-diol, DB00783 | PIPHOO | Flexible CrystalPrecictor (2.x), CrystalOptimizer, DMACRYS (2.2.1.0) | Eric Stevenson | 2017 | Stevenson, E. L.; Lancaster, R. W.; Buanz, A. B. M.; Price, L. S.; Tocher, D. A.; Price, S. L., CrystEngComm 2019, 21(13), 2154-2163. | \CHEMISTRY_CPOSS\Estradiol\CrystOpt | dfA1567 | 2.607 | PBE1PBE/6-31G(d,p) | 0 |  | This is the DMAflex intra_molecular energy penalty. It is with respect to opt. | A1567 | P212121 | 8 | 7.0198 | 15.8721 | 27.6148 | 90 | 90 | 90 | LATT -1; SYMM +X +1/2, -Y +1/2, -Z ; SYMM -X , +Y +1/2, -Z +1/2; SYMM -X +1/2, -Y , +Z +1/2 | 1.176 | 0.691 |  | -126.46 | -201.8 | -123.853 | 0 | 0 | 0 | 1 |  | 0 |  | 0 | CrystalOptimizer with GDMA2.2(PBE1PBE/6-31G(d,p)) + FIT
PIPHOO | C18 H24 O2 | 10 | beta-estradiol | 3-hydroxy-1,3,5(10)-estratriene-17beta-ol | Estra-1,3,5(10)-triene-3,17beta-diol, DB00783 | PIPHOO | Flexible CrystalPrecictor (2.x), CrystalOptimizer, DMACRYS (2.2.1.0) | Eric Stevenson | 2017 | Stevenson, E. L.; Lancaster, R. W.; Buanz, A. B. M.; Price, L. S.; Tocher, D. A.; Price, S. L., CrystEngComm 2019, 21(13), 2154-2163. | \CHEMISTRY_CPOSS\Estradiol\CrystOpt | dfB2661 | 2.677 | PBE1PBE/6-31G(d,p) | 0 |  | This is the DMAflex intra_molecular energy penalty. It is with respect to opt. | B2661 | P21 | 4 | 15.482 | 14.7045 | 7.4546 | 90 | 64.912 | 90 | LATT -1; SYMM -X , +Y +1/2, -Z | 1.1771 | 0.6916 |  | -126.53 | -204.68 | -123.853 | 0 | 0 | 0 | 1 |  | 0 |  | 0 | CrystalOptimizer with GDMA2.2(PBE1PBE/6-31G(d,p)) + FIT
PIPHOO | C18 H24 O2 | 10 | beta-estradiol | 3-hydroxy-1,3,5(10)-estratriene-17beta-ol | Estra-1,3,5(10)-triene-3,17beta-diol, DB00783 | PIPHOO | Flexible CrystalPrecictor (2.x), CrystalOptimizer, DMACRYS (2.2.1.0) | Eric Stevenson | 2017 | Stevenson, E. L.; Lancaster, R. W.; Buanz, A. B. M.; Price, L. S.; Tocher, D. A.; Price, S. L., CrystEngComm 2019, 21(13), 2154-2163. | \CHEMISTRY_CPOSS\Estradiol\CrystOpt | dfB1566 | 1.459 | PBE1PBE/6-31G(d,p) | 0 |  | This is the DMAflex intra_molecular energy penalty. It is with respect to opt. | B1566 | P1 | 2 | 5.9014 | 12.1069 | 12.4206 | 95.864 | 76.261 | 75.898 | LATT -1 | 1.098 | 0.645 |  | -125.31 | -167.16 | -123.851 | 0 | 0 | 0 | 1 |  | 0 |  | 0 | CrystalOptimizer with GDMA2.2(PBE1PBE/6-31G(d,p)) + FIT
PIPHOO | C18 H24 O2 | 10 | beta-estradiol | 3-hydroxy-1,3,5(10)-estratriene-17beta-ol | Estra-1,3,5(10)-triene-3,17beta-diol, DB00783 | PIPHOO | Flexible CrystalPrecictor (2.x), CrystalOptimizer, DMACRYS (2.2.1.0) | Eric Stevenson | 2017 | Stevenson, E. L.; Lancaster, R. W.; Buanz, A. B. M.; Price, L. S.; Tocher, D. A.; Price, S. L., CrystEngComm 2019, 21(13), 2154-2163. | \CHEMISTRY_CPOSS\Estradiol\CrystOpt | dfA7734 | 2.26 | PBE1PBE/6-31G(d,p) | 0 |  | This is the DMAflex intra_molecular energy penalty. It is with respect to opt. | A7734 | I2 | 8 | 20.0507 | 7.0994 | 22.8423 | 90 | 89.013 | 90 | LATT -1; SYMM -X , +Y , -Z ; SYMM +X +1/2, +Y +1/2, +Z +1/2; SYMM -X +1/2, +Y +1/2, -Z +1/2 | 1.113 | 0.652 |  | -126.11 | -175.34 | -123.85 | 0 | 0 | 0 | 1 |  | 0 |  | 0 | CrystalOptimizer with GDMA2.2(PBE1PBE/6-31G(d,p)) + FIT
PIPHOO | C18 H24 O2 | 10 | beta-estradiol | 3-hydroxy-1,3,5(10)-estratriene-17beta-ol | Estra-1,3,5(10)-triene-3,17beta-diol, DB00783 | PIPHOO | Flexible CrystalPrecictor (2.x), CrystalOptimizer, DMACRYS (2.2.1.0) | Eric Stevenson | 2017 | Stevenson, E. L.; Lancaster, R. W.; Buanz, A. B. M.; Price, L. S.; Tocher, D. A.; Price, S. L., CrystEngComm 2019, 21(13), 2154-2163. | \CHEMISTRY_CPOSS\Estradiol\CrystOpt | dfA4722 | 2.791 | PBE1PBE/6-31G(d,p) | 0 |  | This is the DMAflex intra_molecular energy penalty. It is with respect to opt. | A4722 | P61 | 12 | 13.4351 | 13.4351 | 31.3946 | 90 | 90 | 120 | LATT -1; SYMM +X -Y , +X , +Z +1/6; SYMM +Y , -X +Y , +Z +5/6; SYMM -Y , +X -Y , +Z +1/3; SYMM -X +Y , -X , +Z +2/3; SYMM -X , -Y , +Z +1/2 | 1.106 | 0.6494 |  | -126.64 | -177.77 | -123.849 | 0 | 0 | 0 | 1 |  | 0 |  | 0 | CrystalOptimizer with GDMA2.2(PBE1PBE/6-31G(d,p)) + FIT
PIPHOO | C18 H24 O2 | 10 | beta-estradiol | 3-hydroxy-1,3,5(10)-estratriene-17beta-ol | Estra-1,3,5(10)-triene-3,17beta-diol, DB00783 | PIPHOO | Flexible CrystalPrecictor (2.x), CrystalOptimizer, DMACRYS (2.2.1.0) | Eric Stevenson | 2017 | Stevenson, E. L.; Lancaster, R. W.; Buanz, A. B. M.; Price, L. S.; Tocher, D. A.; Price, S. L., CrystEngComm 2019, 21(13), 2154-2163. | \CHEMISTRY_CPOSS\Estradiol\CrystOpt | dfB1600 | 3.431 | PBE1PBE/6-31G(d,p) | 0 |  | This is the DMAflex intra_molecular energy penalty. It is with respect to opt. | B1600 | P21 | 4 | 10.5381 | 12.7079 | 12.8154 | 90 | 112.327 | 90 | LATT -1; SYMM -X , +Y +1/2, -Z | 1.1396 | 0.6687 |  | -127.28 | -184.12 | -123.849 | 0 | 0 | 0 | 1 |  | 0 |  | 0 | CrystalOptimizer with GDMA2.2(PBE1PBE/6-31G(d,p)) + FIT
PIPHOO | C18 H24 O2 | 10 | beta-estradiol | 3-hydroxy-1,3,5(10)-estratriene-17beta-ol | Estra-1,3,5(10)-triene-3,17beta-diol, DB00783 | PIPHOO | Flexible CrystalPrecictor (2.x), CrystalOptimizer, DMACRYS (2.2.1.0) | Eric Stevenson | 2017 | Stevenson, E. L.; Lancaster, R. W.; Buanz, A. B. M.; Price, L. S.; Tocher, D. A.; Price, S. L., CrystEngComm 2019, 21(13), 2154-2163. | \CHEMISTRY_CPOSS\Estradiol\CrystOpt | dfA4662 | 2.551 | PBE1PBE/6-31G(d,p) | 0 |  | This is the DMAflex intra_molecular energy penalty. It is with respect to opt. | A4662 | P21212 | 8 | 32.9487 | 13.2243 | 7.2852 | 90 | 90 | 90 | LATT -1; SYMM +X +1/2, -Y +1/2, -Z ; SYMM -X +1/2, +Y +1/2, -Z ; SYMM -X , -Y , +Z | 1.1399 | 0.6686 |  | -126.4 | -192.42 | -123.849 | 0 | 0 | 0 | 1 |  | 0 |  | 0 | CrystalOptimizer with GDMA2.2(PBE1PBE/6-31G(d,p)) + FIT
PIPHOO | C18 H24 O2 | 10 | beta-estradiol | 3-hydroxy-1,3,5(10)-estratriene-17beta-ol | Estra-1,3,5(10)-triene-3,17beta-diol, DB00783 | PIPHOO | Flexible CrystalPrecictor (2.x), CrystalOptimizer, DMACRYS (2.2.1.0) | Eric Stevenson | 2017 | Stevenson, E. L.; Lancaster, R. W.; Buanz, A. B. M.; Price, L. S.; Tocher, D. A.; Price, S. L., CrystEngComm 2019, 21(13), 2154-2163. | \CHEMISTRY_CPOSS\Estradiol\CrystOpt | dfC2503 | 1.905 | PBE1PBE/6-31G(d,p) | 0 |  | This is the DMAflex intra_molecular energy penalty. It is with respect to opt. | C2503 | P212121 | 8 | 17.3016 | 9.2867 | 20.1186 | 90 | 90 | 90 | LATT -1; SYMM +X +1/2, -Y +1/2, -Z ; SYMM -X , +Y +1/2, -Z +1/2; SYMM -X +1/2, -Y , +Z +1/2 | 1.1194 | 0.6564 |  | -125.75 | -176.08 | -123.845 | 0 | 0 | 0 | 1 |  | 0 |  | 0 | CrystalOptimizer with GDMA2.2(PBE1PBE/6-31G(d,p)) + FIT
PIPHOO | C18 H24 O2 | 10 | beta-estradiol | 3-hydroxy-1,3,5(10)-estratriene-17beta-ol | Estra-1,3,5(10)-triene-3,17beta-diol, DB00783 | PIPHOO | Flexible CrystalPrecictor (2.x), CrystalOptimizer, DMACRYS (2.2.1.0) | Eric Stevenson | 2017 | Stevenson, E. L.; Lancaster, R. W.; Buanz, A. B. M.; Price, L. S.; Tocher, D. A.; Price, S. L., CrystEngComm 2019, 21(13), 2154-2163. | \CHEMISTRY_CPOSS\Estradiol\CrystOpt | dfB3026 | 2.086 | PBE1PBE/6-31G(d,p) | 0 |  | This is the DMAflex intra_molecular energy penalty. It is with respect to opt. | B3026 | P212121 | 8 | 11.8809 | 38.2922 | 7.0265 | 90 | 90 | 90 | LATT -1; SYMM +X +1/2, -Y +1/2, -Z ; SYMM -X , +Y +1/2, -Z +1/2; SYMM -X +1/2, -Y , +Z +1/2 | 1.1319 | 0.6636 |  | -125.93 | -180.16 | -123.844 | 0 | 0 | 0 | 1 |  | 0 |  | 0 | CrystalOptimizer with GDMA2.2(PBE1PBE/6-31G(d,p)) + FIT
PIPHOO | C18 H24 O2 | 10 | beta-estradiol | 3-hydroxy-1,3,5(10)-estratriene-17beta-ol | Estra-1,3,5(10)-triene-3,17beta-diol, DB00783 | PIPHOO | Flexible CrystalPrecictor (2.x), CrystalOptimizer, DMACRYS (2.2.1.0) | Eric Stevenson | 2017 | Stevenson, E. L.; Lancaster, R. W.; Buanz, A. B. M.; Price, L. S.; Tocher, D. A.; Price, S. L., CrystEngComm 2019, 21(13), 2154-2163. | \CHEMISTRY_CPOSS\Estradiol\CrystOpt | dfB1415 | 3.387 | PBE1PBE/6-31G(d,p) | 0 |  | This is the DMAflex intra_molecular energy penalty. It is with respect to opt. | B1415 | P212121 | 8 | 7.5025 | 36.2879 | 11.6841 | 90 | 90 | 90 | LATT -1; SYMM +X +1/2, -Y +1/2, -Z ; SYMM -X , +Y +1/2, -Z +1/2; SYMM -X +1/2, -Y , +Z +1/2 | 1.1375 | 0.6672 |  | -127.23 | -182.91 | -123.843 | 0 | 0 | 0 | 1 |  | 0 |  | 0 | CrystalOptimizer with GDMA2.2(PBE1PBE/6-31G(d,p)) + FIT
PIPHOO | C18 H24 O2 | 10 | beta-estradiol | 3-hydroxy-1,3,5(10)-estratriene-17beta-ol | Estra-1,3,5(10)-triene-3,17beta-diol, DB00783 | PIPHOO | Flexible CrystalPrecictor (2.x), CrystalOptimizer, DMACRYS (2.2.1.0) | Eric Stevenson | 2017 | Stevenson, E. L.; Lancaster, R. W.; Buanz, A. B. M.; Price, L. S.; Tocher, D. A.; Price, S. L., CrystEngComm 2019, 21(13), 2154-2163. | \CHEMISTRY_CPOSS\Estradiol\CrystOpt | dfA2352 | 1.068 | PBE1PBE/6-31G(d,p) | 0 |  | This is the DMAflex intra_molecular energy penalty. It is with respect to opt. | A2352 | P21 | 4 | 7.9454 | 27.2779 | 7.0156 | 90 | 90 | 90 | LATT -1; SYMM -X , +Y +1/2, -Z | 1.1899 | 0.701 |  | -124.91 | -216.51 | -123.842 | 0 | 0 | 0 | 1 |  | 0 |  | 0 | CrystalOptimizer with GDMA2.2(PBE1PBE/6-31G(d,p)) + FIT
PIPHOO | C18 H24 O2 | 10 | beta-estradiol | 3-hydroxy-1,3,5(10)-estratriene-17beta-ol | Estra-1,3,5(10)-triene-3,17beta-diol, DB00783 | PIPHOO | Flexible CrystalPrecictor (2.x), CrystalOptimizer, DMACRYS (2.2.1.0) | Eric Stevenson | 2017 | Stevenson, E. L.; Lancaster, R. W.; Buanz, A. B. M.; Price, L. S.; Tocher, D. A.; Price, S. L., CrystEngComm 2019, 21(13), 2154-2163. | \CHEMISTRY_CPOSS\Estradiol\CrystOpt | dfA3867 | 0.649 | PBE1PBE/6-31G(d,p) | 0 |  | This is the DMAflex intra_molecular energy penalty. It is with respect to opt. | A3867 | P212121 | 8 | 27.7419 | 7.4913 | 15.5732 | 90 | 90 | 90 | LATT -1; SYMM +X +1/2, -Y +1/2, -Z ; SYMM -X , +Y +1/2, -Z +1/2; SYMM -X +1/2, -Y , +Z +1/2 | 1.118 | 0.6567 |  | -124.49 | -184.71 | -123.841 | 0 | 0 | 0 | 1 |  | 0 |  | 0 | CrystalOptimizer with GDMA2.2(PBE1PBE/6-31G(d,p)) + FIT
PIPHOO | C18 H24 O2 | 10 | beta-estradiol | 3-hydroxy-1,3,5(10)-estratriene-17beta-ol | Estra-1,3,5(10)-triene-3,17beta-diol, DB00783 | PIPHOO | Flexible CrystalPrecictor (2.x), CrystalOptimizer, DMACRYS (2.2.1.0) | Eric Stevenson | 2017 | Stevenson, E. L.; Lancaster, R. W.; Buanz, A. B. M.; Price, L. S.; Tocher, D. A.; Price, S. L., CrystEngComm 2019, 21(13), 2154-2163. | \CHEMISTRY_CPOSS\Estradiol\CrystOpt | dfB3339 | 4.869 | PBE1PBE/6-31G(d,p) | 0 |  | This is the DMAflex intra_molecular energy penalty. It is with respect to opt. | B3339 | P212121 | 8 | 10.422 | 38.1763 | 7.9243 | 90 | 90 | 90 | LATT -1; SYMM +X +1/2, -Y +1/2, -Z ; SYMM -X , +Y +1/2, -Z +1/2; SYMM -X +1/2, -Y , +Z +1/2 | 1.1477 | 0.6718 |  | -128.71 | -182.54 | -123.841 | 0 | 0 | 0 | 1 |  | 0 |  | 0 | CrystalOptimizer with GDMA2.2(PBE1PBE/6-31G(d,p)) + FIT
PIPHOO | C18 H24 O2 | 10 | beta-estradiol | 3-hydroxy-1,3,5(10)-estratriene-17beta-ol | Estra-1,3,5(10)-triene-3,17beta-diol, DB00783 | PIPHOO | Flexible CrystalPrecictor (2.x), CrystalOptimizer, DMACRYS (2.2.1.0) | Eric Stevenson | 2017 | Stevenson, E. L.; Lancaster, R. W.; Buanz, A. B. M.; Price, L. S.; Tocher, D. A.; Price, S. L., CrystEngComm 2019, 21(13), 2154-2163. | \CHEMISTRY_CPOSS\Estradiol\CrystOpt | dfB5470 | 2.092 | PBE1PBE/6-31G(d,p) | 0 |  | This is the DMAflex intra_molecular energy penalty. It is with respect to opt. | B5470 | P212121 | 8 | 15.6527 | 9.6885 | 21.644 | 90 | 90 | 90 | LATT -1; SYMM +X +1/2, -Y +1/2, -Z ; SYMM -X , +Y +1/2, -Z +1/2; SYMM -X +1/2, -Y , +Z +1/2 | 1.1024 | 0.647 |  | -125.93 | -176 | -123.838 | 0 | 0 | 0 | 1 |  | 0 |  | 0 | CrystalOptimizer with GDMA2.2(PBE1PBE/6-31G(d,p)) + FIT
PIPHOO | C18 H24 O2 | 10 | beta-estradiol | 3-hydroxy-1,3,5(10)-estratriene-17beta-ol | Estra-1,3,5(10)-triene-3,17beta-diol, DB00783 | PIPHOO | Flexible CrystalPrecictor (2.x), CrystalOptimizer, DMACRYS (2.2.1.0) | Eric Stevenson | 2017 | Stevenson, E. L.; Lancaster, R. W.; Buanz, A. B. M.; Price, L. S.; Tocher, D. A.; Price, S. L., CrystEngComm 2019, 21(13), 2154-2163. | \CHEMISTRY_CPOSS\Estradiol\CrystOpt | dfA7616 | 4.594 | PBE1PBE/6-31G(d,p) | 0 |  | This is the DMAflex intra_molecular energy penalty. It is with respect to opt. | A7616 | P1 | 2 | 11.758 | 7.1227 | 10.728 | 95.112 | 69.814 | 75.266 | LATT -1 | 1.1309 | 0.6623 |  | -128.43 | -173.46 | -123.836 | 0 | 0 | 0 | 1 |  | 0 |  | 0 | CrystalOptimizer with GDMA2.2(PBE1PBE/6-31G(d,p)) + FIT
PIPHOO | C18 H24 O2 | 10 | beta-estradiol | 3-hydroxy-1,3,5(10)-estratriene-17beta-ol | Estra-1,3,5(10)-triene-3,17beta-diol, DB00783 | PIPHOO | Flexible CrystalPrecictor (2.x), CrystalOptimizer, DMACRYS (2.2.1.0) | Eric Stevenson | 2017 | Stevenson, E. L.; Lancaster, R. W.; Buanz, A. B. M.; Price, L. S.; Tocher, D. A.; Price, S. L., CrystEngComm 2019, 21(13), 2154-2163. | \CHEMISTRY_CPOSS\Estradiol\CrystOpt | dfB3294 | 2.086 | PBE1PBE/6-31G(d,p) | 0 |  | This is the DMAflex intra_molecular energy penalty. It is with respect to opt. | B3294 | I2 | 8 | 18.704 | 12.5803 | 14.3703 | 90 | 74.655 | 90 | LATT -1; SYMM -X , +Y , -Z ; SYMM +X +1/2, +Y +1/2, +Z +1/2; SYMM -X +1/2, +Y +1/2, -Z +1/2 | 1.1097 | 0.6481 |  | -125.92 | -180.41 | -123.834 | 0 | 0 | 0 | 1 |  | 0 |  | 0 | CrystalOptimizer with GDMA2.2(PBE1PBE/6-31G(d,p)) + FIT
PIPHOO | C18 H24 O2 | 10 | beta-estradiol | 3-hydroxy-1,3,5(10)-estratriene-17beta-ol | Estra-1,3,5(10)-triene-3,17beta-diol, DB00783 | PIPHOO | Flexible CrystalPrecictor (2.x), CrystalOptimizer, DMACRYS (2.2.1.0) | Eric Stevenson | 2017 | Stevenson, E. L.; Lancaster, R. W.; Buanz, A. B. M.; Price, L. S.; Tocher, D. A.; Price, S. L., CrystEngComm 2019, 21(13), 2154-2163. | \CHEMISTRY_CPOSS\Estradiol\CrystOpt | dfB1270 | 0.759 | PBE1PBE/6-31G(d,p) | 0 |  | This is the DMAflex intra_molecular energy penalty. It is with respect to opt. | B1270 | P212121 | 8 | 12.3597 | 27.3565 | 9.334 | 90 | 90 | 90 | LATT -1; SYMM +X +1/2, -Y +1/2, -Z ; SYMM -X , +Y +1/2, -Z +1/2; SYMM -X +1/2, -Y , +Z +1/2 | 1.1465 | 0.6735 |  | -124.59 | -195.72 | -123.831 | 0 | 0 | 0 | 1 |  | 0 |  | 0 | CrystalOptimizer with GDMA2.2(PBE1PBE/6-31G(d,p)) + FIT
PIPHOO | C18 H24 O2 | 10 | beta-estradiol | 3-hydroxy-1,3,5(10)-estratriene-17beta-ol | Estra-1,3,5(10)-triene-3,17beta-diol, DB00783 | PIPHOO | Flexible CrystalPrecictor (2.x), CrystalOptimizer, DMACRYS (2.2.1.0) | Eric Stevenson | 2017 | Stevenson, E. L.; Lancaster, R. W.; Buanz, A. B. M.; Price, L. S.; Tocher, D. A.; Price, S. L., CrystEngComm 2019, 21(13), 2154-2163. | \CHEMISTRY_CPOSS\Estradiol\CrystOpt | dfA8081 | 3.685 | PBE1PBE/6-31G(d,p) | 0 |  | This is the DMAflex intra_molecular energy penalty. It is with respect to opt. | A8081 | P21 | 4 | 13.4017 | 7.4231 | 16.3194 | 90 | 84.216 | 90 | LATT -1; SYMM -X , +Y +1/2, -Z | 1.1201 | 0.6563 |  | -127.51 | -178.34 | -123.825 | 0 | 0 | 0 | 1 |  | 0 |  | 0 | CrystalOptimizer with GDMA2.2(PBE1PBE/6-31G(d,p)) + FIT
PIPHOO | C18 H24 O2 | 10 | beta-estradiol | 3-hydroxy-1,3,5(10)-estratriene-17beta-ol | Estra-1,3,5(10)-triene-3,17beta-diol, DB00783 | PIPHOO | Flexible CrystalPrecictor (2.x), CrystalOptimizer, DMACRYS (2.2.1.0) | Eric Stevenson | 2017 | Stevenson, E. L.; Lancaster, R. W.; Buanz, A. B. M.; Price, L. S.; Tocher, D. A.; Price, S. L., CrystEngComm 2019, 21(13), 2154-2163. | \CHEMISTRY_CPOSS\Estradiol\CrystOpt | dfA1829 | 0.796 | PBE1PBE/6-31G(d,p) | 0 |  | This is the DMAflex intra_molecular energy penalty. It is with respect to opt. | A1829 | P212121 | 8 | 35.1515 | 10.5533 | 8.2291 | 90 | 90 | 90 | LATT -1; SYMM +X +1/2, -Y +1/2, -Z ; SYMM -X , +Y +1/2, -Z +1/2; SYMM -X +1/2, -Y , +Z +1/2 | 1.1853 | 0.6971 |  | -124.62 | -205.68 | -123.824 | 0 | 0 | 0 | 1 |  | 0 |  | 0 | CrystalOptimizer with GDMA2.2(PBE1PBE/6-31G(d,p)) + FIT
PIPHOO | C18 H24 O2 | 10 | beta-estradiol | 3-hydroxy-1,3,5(10)-estratriene-17beta-ol | Estra-1,3,5(10)-triene-3,17beta-diol, DB00783 | PIPHOO | Flexible CrystalPrecictor (2.x), CrystalOptimizer, DMACRYS (2.2.1.0) | Eric Stevenson | 2017 | Stevenson, E. L.; Lancaster, R. W.; Buanz, A. B. M.; Price, L. S.; Tocher, D. A.; Price, S. L., CrystEngComm 2019, 21(13), 2154-2163. | \CHEMISTRY_CPOSS\Estradiol\CrystOpt | dfC1908 | 2.418 | PBE1PBE/6-31G(d,p) | 0 |  | This is the DMAflex intra_molecular energy penalty. It is with respect to opt. | C1908 | P212121 | 8 | 30.5423 | 15.0973 | 6.8525 | 90 | 90 | 90 | LATT -1; SYMM +X +1/2, -Y +1/2, -Z ; SYMM -X , +Y +1/2, -Z +1/2; SYMM -X +1/2, -Y , +Z +1/2 | 1.1452 | 0.6713 |  | -126.24 | -185.92 | -123.822 | 0 | 0 | 0 | 1 |  | 0 |  | 0 | CrystalOptimizer with GDMA2.2(PBE1PBE/6-31G(d,p)) + FIT
PIPHOO | C18 H24 O2 | 10 | beta-estradiol | 3-hydroxy-1,3,5(10)-estratriene-17beta-ol | Estra-1,3,5(10)-triene-3,17beta-diol, DB00783 | PIPHOO | Flexible CrystalPrecictor (2.x), CrystalOptimizer, DMACRYS (2.2.1.0) | Eric Stevenson | 2017 | Stevenson, E. L.; Lancaster, R. W.; Buanz, A. B. M.; Price, L. S.; Tocher, D. A.; Price, S. L., CrystEngComm 2019, 21(13), 2154-2163. | \CHEMISTRY_CPOSS\Estradiol\CrystOpt | dfB3669 | 2.878 | PBE1PBE/6-31G(d,p) | 0 |  | This is the DMAflex intra_molecular energy penalty. It is with respect to opt. | B3669 | P21 | 4 | 21.554 | 7.8796 | 9.2753 | 90 | 85.303 | 90 | LATT -1; SYMM -X , +Y +1/2, -Z | 1.1524 | 0.6758 |  | -126.7 | -192.18 | -123.822 | 0 | 0 | 0 | 1 |  | 0 |  | 0 | CrystalOptimizer with GDMA2.2(PBE1PBE/6-31G(d,p)) + FIT
PIPHOO | C18 H24 O2 | 10 | beta-estradiol | 3-hydroxy-1,3,5(10)-estratriene-17beta-ol | Estra-1,3,5(10)-triene-3,17beta-diol, DB00783 | PIPHOO | Flexible CrystalPrecictor (2.x), CrystalOptimizer, DMACRYS (2.2.1.0) | Eric Stevenson | 2017 | Stevenson, E. L.; Lancaster, R. W.; Buanz, A. B. M.; Price, L. S.; Tocher, D. A.; Price, S. L., CrystEngComm 2019, 21(13), 2154-2163. | \CHEMISTRY_CPOSS\Estradiol\CrystOpt | dfB2009 | 1.559 | PBE1PBE/6-31G(d,p) | 0 |  | This is the DMAflex intra_molecular energy penalty. It is with respect to opt. | B2009 | P212121 | 8 | 11.1712 | 23.3993 | 12.1956 | 90 | 90 | 90 | LATT -1; SYMM +X +1/2, -Y +1/2, -Z ; SYMM -X , +Y +1/2, -Z +1/2; SYMM -X +1/2, -Y , +Z +1/2 | 1.135 | 0.6656 |  | -125.38 | -184.15 | -123.821 | 0 | 0 | 0 | 1 |  | 0 |  | 0 | CrystalOptimizer with GDMA2.2(PBE1PBE/6-31G(d,p)) + FIT
PIPHOO | C18 H24 O2 | 10 | beta-estradiol | 3-hydroxy-1,3,5(10)-estratriene-17beta-ol | Estra-1,3,5(10)-triene-3,17beta-diol, DB00783 | PIPHOO | Flexible CrystalPrecictor (2.x), CrystalOptimizer, DMACRYS (2.2.1.0) | Eric Stevenson | 2017 | Stevenson, E. L.; Lancaster, R. W.; Buanz, A. B. M.; Price, L. S.; Tocher, D. A.; Price, S. L., CrystEngComm 2019, 21(13), 2154-2163. | \CHEMISTRY_CPOSS\Estradiol\CrystOpt | dfA4289 | 7.84 | PBE1PBE/6-31G(d,p) | 0 |  | This is the DMAflex intra_molecular energy penalty. It is with respect to opt. | A4289 | P21 | 4 | 23.635 | 8.8529 | 7.6533 | 90 | 82.665 | 90 | LATT -1; SYMM -X , +Y +1/2, -Z | 1.1391 | 0.6701 |  | -131.66 | -179.25 | -123.82 | 0 | 0 | 0 | 1 |  | 0 |  | 0 | CrystalOptimizer with GDMA2.2(PBE1PBE/6-31G(d,p)) + FIT
PIPHOO | C18 H24 O2 | 10 | beta-estradiol | 3-hydroxy-1,3,5(10)-estratriene-17beta-ol | Estra-1,3,5(10)-triene-3,17beta-diol, DB00783 | PIPHOO | Flexible CrystalPrecictor (2.x), CrystalOptimizer, DMACRYS (2.2.1.0) | Eric Stevenson | 2017 | Stevenson, E. L.; Lancaster, R. W.; Buanz, A. B. M.; Price, L. S.; Tocher, D. A.; Price, S. L., CrystEngComm 2019, 21(13), 2154-2163. | \CHEMISTRY_CPOSS\Estradiol\CrystOpt | dfA903 | 0.513 | PBE1PBE/6-31G(d,p) | 0 |  | This is the DMAflex intra_molecular energy penalty. It is with respect to opt. | A903 | P212121 | 8 | 6.7 | 35.5683 | 13.4798 | 90 | 90 | 90 | LATT -1; SYMM +X +1/2, -Y +1/2, -Z ; SYMM -X , +Y +1/2, -Z +1/2; SYMM -X +1/2, -Y , +Z +1/2 | 1.1264 | 0.6603 |  | -124.33 | -188 | -123.817 | 0 | 0 | 0 | 1 |  | 0 |  | 0 | CrystalOptimizer with GDMA2.2(PBE1PBE/6-31G(d,p)) + FIT
PIPHOO | C18 H24 O2 | 10 | beta-estradiol | 3-hydroxy-1,3,5(10)-estratriene-17beta-ol | Estra-1,3,5(10)-triene-3,17beta-diol, DB00783 | PIPHOO | Flexible CrystalPrecictor (2.x), CrystalOptimizer, DMACRYS (2.2.1.0) | Eric Stevenson | 2017 | Stevenson, E. L.; Lancaster, R. W.; Buanz, A. B. M.; Price, L. S.; Tocher, D. A.; Price, S. L., CrystEngComm 2019, 21(13), 2154-2163. | \CHEMISTRY_CPOSS\Estradiol\CrystOpt | dfA3431 | 1.624 | PBE1PBE/6-31G(d,p) | 0 |  | This is the DMAflex intra_molecular energy penalty. It is with respect to opt. | A3431 | P43 | 8 | 11.2352 | 11.2352 | 26.5991 | 90 | 90 | 90 | LATT -1; SYMM -Y , +X , +Z +3/4; SYMM +Y , -X , +Z +1/4; SYMM -X , -Y , +Z +1/2 | 1.0777 | 0.6305 |  | -125.44 | -153.5 | -123.816 | 0 | 0 | 0 | 1 |  | 0 |  | 0 | CrystalOptimizer with GDMA2.2(PBE1PBE/6-31G(d,p)) + FIT
PIPHOO | C18 H24 O2 | 10 | beta-estradiol | 3-hydroxy-1,3,5(10)-estratriene-17beta-ol | Estra-1,3,5(10)-triene-3,17beta-diol, DB00783 | PIPHOO | Flexible CrystalPrecictor (2.x), CrystalOptimizer, DMACRYS (2.2.1.0) | Eric Stevenson | 2017 | Stevenson, E. L.; Lancaster, R. W.; Buanz, A. B. M.; Price, L. S.; Tocher, D. A.; Price, S. L., CrystEngComm 2019, 21(13), 2154-2163. | \CHEMISTRY_CPOSS\Estradiol\CrystOpt | dfA2529 | 2.135 | PBE1PBE/6-31G(d,p) | 0 |  | This is the DMAflex intra_molecular energy penalty. It is with respect to opt. | A2529 | A2 | 8 | 12.3675 | 7.0949 | 36.4098 | 90 | 83.93 | 90 | LATT -1; SYMM -X , +Y , -Z ; SYMM +X , +Y +1/2, +Z +1/2; SYMM -X , +Y +1/2, -Z +1/2 | 1.139 | 0.6673 |  | -125.95 | -183.22 | -123.815 | 0 | 0 | 0 | 1 |  | 0 |  | 0 | CrystalOptimizer with GDMA2.2(PBE1PBE/6-31G(d,p)) + FIT
PIPHOO | C18 H24 O2 | 10 | beta-estradiol | 3-hydroxy-1,3,5(10)-estratriene-17beta-ol | Estra-1,3,5(10)-triene-3,17beta-diol, DB00783 | PIPHOO | Flexible CrystalPrecictor (2.x), CrystalOptimizer, DMACRYS (2.2.1.0) | Eric Stevenson | 2017 | Stevenson, E. L.; Lancaster, R. W.; Buanz, A. B. M.; Price, L. S.; Tocher, D. A.; Price, S. L., CrystEngComm 2019, 21(13), 2154-2163. | \CHEMISTRY_CPOSS\Estradiol\CrystOpt | dfA918 | 1.366 | PBE1PBE/6-31G(d,p) | 0 |  | This is the DMAflex intra_molecular energy penalty. It is with respect to opt. | A918 | P212121 | 8 | 17.0705 | 6.1368 | 29.8558 | 90 | 90 | 90 | LATT -1; SYMM +X +1/2, -Y +1/2, -Z ; SYMM -X , +Y +1/2, -Z +1/2; SYMM -X +1/2, -Y , +Z +1/2 | 1.1569 | 0.6783 |  | -125.18 | -196.18 | -123.814 | 0 | 0 | 0 | 1 |  | 0 |  | 0 | CrystalOptimizer with GDMA2.2(PBE1PBE/6-31G(d,p)) + FIT
PIPHOO | C18 H24 O2 | 10 | beta-estradiol | 3-hydroxy-1,3,5(10)-estratriene-17beta-ol | Estra-1,3,5(10)-triene-3,17beta-diol, DB00783 | PIPHOO | Flexible CrystalPrecictor (2.x), CrystalOptimizer, DMACRYS (2.2.1.0) | Eric Stevenson | 2017 | Stevenson, E. L.; Lancaster, R. W.; Buanz, A. B. M.; Price, L. S.; Tocher, D. A.; Price, S. L., CrystEngComm 2019, 21(13), 2154-2163. | \CHEMISTRY_CPOSS\Estradiol\CrystOpt | dfA8566 | 1.257 | PBE1PBE/6-31G(d,p) | 0 |  | This is the DMAflex intra_molecular energy penalty. It is with respect to opt. | A8566 | P212121 | 8 | 8.4412 | 16.7393 | 23.1295 | 90 | 90 | 90 | LATT -1; SYMM +X +1/2, -Y +1/2, -Z ; SYMM -X , +Y +1/2, -Z +1/2; SYMM -X +1/2, -Y , +Z +1/2 | 1.1072 | 0.6482 |  | -125.07 | -170.66 | -123.813 | 0 | 0 | 0 | 1 |  | 0 |  | 0 | CrystalOptimizer with GDMA2.2(PBE1PBE/6-31G(d,p)) + FIT
PIPHOO | C18 H24 O2 | 10 | beta-estradiol | 3-hydroxy-1,3,5(10)-estratriene-17beta-ol | Estra-1,3,5(10)-triene-3,17beta-diol, DB00783 | PIPHOO | Flexible CrystalPrecictor (2.x), CrystalOptimizer, DMACRYS (2.2.1.0) | Eric Stevenson | 2017 | Stevenson, E. L.; Lancaster, R. W.; Buanz, A. B. M.; Price, L. S.; Tocher, D. A.; Price, S. L., CrystEngComm 2019, 21(13), 2154-2163. | \CHEMISTRY_CPOSS\Estradiol\CrystOpt | dfA3119 | 2.96 | PBE1PBE/6-31G(d,p) | 0 |  | This is the DMAflex intra_molecular energy penalty. It is with respect to opt. | A3119 | P212121 | 8 | 11.7687 | 6.5995 | 40.5461 | 90 | 90 | 90 | LATT -1; SYMM +X +1/2, -Y +1/2, -Z ; SYMM -X , +Y +1/2, -Z +1/2; SYMM -X +1/2, -Y , +Z +1/2 | 1.149 | 0.6743 |  | -126.77 | -189.16 | -123.81 | 0 | 0 | 0 | 1 |  | 0 |  | 0 | CrystalOptimizer with GDMA2.2(PBE1PBE/6-31G(d,p)) + FIT
PIPHOO | C18 H24 O2 | 10 | beta-estradiol | 3-hydroxy-1,3,5(10)-estratriene-17beta-ol | Estra-1,3,5(10)-triene-3,17beta-diol, DB00783 | PIPHOO | Flexible CrystalPrecictor (2.x), CrystalOptimizer, DMACRYS (2.2.1.0) | Eric Stevenson | 2017 | Stevenson, E. L.; Lancaster, R. W.; Buanz, A. B. M.; Price, L. S.; Tocher, D. A.; Price, S. L., CrystEngComm 2019, 21(13), 2154-2163. | \CHEMISTRY_CPOSS\Estradiol\CrystOpt | dfA7738 | 1.35 | PBE1PBE/6-31G(d,p) | 0 |  | This is the DMAflex intra_molecular energy penalty. It is with respect to opt. | A7738 | P212121 | 8 | 7.2112 | 15.4811 | 27.8034 | 90 | 90 | 90 | LATT -1; SYMM +X +1/2, -Y +1/2, -Z ; SYMM -X , +Y +1/2, -Z +1/2; SYMM -X +1/2, -Y , +Z +1/2 | 1.1658 | 0.6853 |  | -125.16 | -199.91 | -123.81 | 0 | 0 | 0 | 1 |  | 0 |  | 0 | CrystalOptimizer with GDMA2.2(PBE1PBE/6-31G(d,p)) + FIT
PIPHOO | C18 H24 O2 | 10 | beta-estradiol | 3-hydroxy-1,3,5(10)-estratriene-17beta-ol | Estra-1,3,5(10)-triene-3,17beta-diol, DB00783 | PIPHOO | Flexible CrystalPrecictor (2.x), CrystalOptimizer, DMACRYS (2.2.1.0) | Eric Stevenson | 2017 | Stevenson, E. L.; Lancaster, R. W.; Buanz, A. B. M.; Price, L. S.; Tocher, D. A.; Price, S. L., CrystEngComm 2019, 21(13), 2154-2163. | \CHEMISTRY_CPOSS\Estradiol\CrystOpt | dfA12739 | 4.423 | PBE1PBE/6-31G(d,p) | 0 |  | This is the DMAflex intra_molecular energy penalty. It is with respect to opt. | A12739 | P1 | 2 | 8.2077 | 25.9649 | 7.152 | 123.679 | 108.787 | 114.719 | LATT -1 | 1.1539 | 0.6771 |  | -128.23 | -191.75 | -123.807 | 0 | 0 | 0 | 1 |  | 0 |  | 0 | CrystalOptimizer with GDMA2.2(PBE1PBE/6-31G(d,p)) + FIT
PIPHOO | C18 H24 O2 | 10 | beta-estradiol | 3-hydroxy-1,3,5(10)-estratriene-17beta-ol | Estra-1,3,5(10)-triene-3,17beta-diol, DB00783 | PIPHOO | Flexible CrystalPrecictor (2.x), CrystalOptimizer, DMACRYS (2.2.1.0) | Eric Stevenson | 2017 | Stevenson, E. L.; Lancaster, R. W.; Buanz, A. B. M.; Price, L. S.; Tocher, D. A.; Price, S. L., CrystEngComm 2019, 21(13), 2154-2163. | \CHEMISTRY_CPOSS\Estradiol\CrystOpt | dfA7112 | 7.943 | PBE1PBE/6-31G(d,p) | 0 |  | This is the DMAflex intra_molecular energy penalty. It is with respect to opt. | A7112 | P21 | 4 | 11.0858 | 6.9107 | 20.612 | 90 | 76.194 | 90 | LATT -1; SYMM -X , +Y +1/2, -Z | 1.1798 | 0.6906 |  | -131.75 | -194.26 | -123.807 | 0 | 0 | 0 | 1 |  | 0 |  | 0 | CrystalOptimizer with GDMA2.2(PBE1PBE/6-31G(d,p)) + FIT
PIPHOO | C18 H24 O2 | 10 | beta-estradiol | 3-hydroxy-1,3,5(10)-estratriene-17beta-ol | Estra-1,3,5(10)-triene-3,17beta-diol, DB00783 | PIPHOO | Flexible CrystalPrecictor (2.x), CrystalOptimizer, DMACRYS (2.2.1.0) | Eric Stevenson | 2017 | Stevenson, E. L.; Lancaster, R. W.; Buanz, A. B. M.; Price, L. S.; Tocher, D. A.; Price, S. L., CrystEngComm 2019, 21(13), 2154-2163. | \CHEMISTRY_CPOSS\Estradiol\CrystOpt | dfA2772 | 0.778 | PBE1PBE/6-31G(d,p) | 0 |  | This is the DMAflex intra_molecular energy penalty. It is with respect to opt. | A2772 | P212121 | 8 | 26.3708 | 14.8836 | 8.2299 | 90 | 90 | 90 | LATT -1; SYMM +X +1/2, -Y +1/2, -Z ; SYMM -X , +Y +1/2, -Z +1/2; SYMM -X +1/2, -Y , +Z +1/2 | 1.1202 | 0.6589 |  | -124.58 | -178.42 | -123.802 | 0 | 0 | 0 | 1 |  | 0 |  | 0 | CrystalOptimizer with GDMA2.2(PBE1PBE/6-31G(d,p)) + FIT
PIPHOO | C18 H24 O2 | 10 | beta-estradiol | 3-hydroxy-1,3,5(10)-estratriene-17beta-ol | Estra-1,3,5(10)-triene-3,17beta-diol, DB00783 | PIPHOO | Flexible CrystalPrecictor (2.x), CrystalOptimizer, DMACRYS (2.2.1.0) | Eric Stevenson | 2017 | Stevenson, E. L.; Lancaster, R. W.; Buanz, A. B. M.; Price, L. S.; Tocher, D. A.; Price, S. L., CrystEngComm 2019, 21(13), 2154-2163. | \CHEMISTRY_CPOSS\Estradiol\CrystOpt | dfA11624 | 5.918 | PBE1PBE/6-31G(d,p) | 0 |  | This is the DMAflex intra_molecular energy penalty. It is with respect to opt. | A11624 | P212121 | 8 | 23.4812 | 9.6102 | 13.9475 | 90 | 90 | 90 | LATT -1; SYMM +X +1/2, -Y +1/2, -Z ; SYMM -X , +Y +1/2, -Z +1/2; SYMM -X +1/2, -Y , +Z +1/2 | 1.1497 | 0.6743 |  | -129.72 | -180.8 | -123.802 | 0 | 0 | 0 | 1 |  | 0 |  | 0 | CrystalOptimizer with GDMA2.2(PBE1PBE/6-31G(d,p)) + FIT
PIPHOO | C18 H24 O2 | 10 | beta-estradiol | 3-hydroxy-1,3,5(10)-estratriene-17beta-ol | Estra-1,3,5(10)-triene-3,17beta-diol, DB00783 | PIPHOO | Flexible CrystalPrecictor (2.x), CrystalOptimizer, DMACRYS (2.2.1.0) | Eric Stevenson | 2017 | Stevenson, E. L.; Lancaster, R. W.; Buanz, A. B. M.; Price, L. S.; Tocher, D. A.; Price, S. L., CrystEngComm 2019, 21(13), 2154-2163. | \CHEMISTRY_CPOSS\Estradiol\CrystOpt | dfB2652 | 2.29 | PBE1PBE/6-31G(d,p) | 0 |  | This is the DMAflex intra_molecular energy penalty. It is with respect to opt. | B2652 | P21 | 4 | 10.4351 | 7.286 | 21.3215 | 90 | 86.053 | 90 | LATT -1; SYMM -X , +Y +1/2, -Z | 1.1187 | 0.658 |  | -126.09 | -179.02 | -123.8 | 0 | 0 | 0 | 1 |  | 0 |  | 0 | CrystalOptimizer with GDMA2.2(PBE1PBE/6-31G(d,p)) + FIT
PIPHOO | C18 H24 O2 | 10 | beta-estradiol | 3-hydroxy-1,3,5(10)-estratriene-17beta-ol | Estra-1,3,5(10)-triene-3,17beta-diol, DB00783 | PIPHOO | Flexible CrystalPrecictor (2.x), CrystalOptimizer, DMACRYS (2.2.1.0) | Eric Stevenson | 2017 | Stevenson, E. L.; Lancaster, R. W.; Buanz, A. B. M.; Price, L. S.; Tocher, D. A.; Price, S. L., CrystEngComm 2019, 21(13), 2154-2163. | \CHEMISTRY_CPOSS\Estradiol\CrystOpt | dfB6705 | 1.521 | PBE1PBE/6-31G(d,p) | 0 |  | This is the DMAflex intra_molecular energy penalty. It is with respect to opt. | B6705 | P212121 | 8 | 34.3192 | 7.2993 | 12.8984 | 90 | 90 | 90 | LATT -1; SYMM +X +1/2, -Y +1/2, -Z ; SYMM -X , +Y +1/2, -Z +1/2; SYMM -X +1/2, -Y , +Z +1/2 | 1.1199 | 0.6568 |  | -125.32 | -178.73 | -123.799 | 0 | 0 | 0 | 1 |  | 0 |  | 0 | CrystalOptimizer with GDMA2.2(PBE1PBE/6-31G(d,p)) + FIT
PIPHOO | C18 H24 O2 | 10 | beta-estradiol | 3-hydroxy-1,3,5(10)-estratriene-17beta-ol | Estra-1,3,5(10)-triene-3,17beta-diol, DB00783 | PIPHOO | Flexible CrystalPrecictor (2.x), CrystalOptimizer, DMACRYS (2.2.1.0) | Eric Stevenson | 2017 | Stevenson, E. L.; Lancaster, R. W.; Buanz, A. B. M.; Price, L. S.; Tocher, D. A.; Price, S. L., CrystEngComm 2019, 21(13), 2154-2163. | \CHEMISTRY_CPOSS\Estradiol\CrystOpt | dfB626 | 0.711 | PBE1PBE/6-31G(d,p) | 0 |  | This is the DMAflex intra_molecular energy penalty. It is with respect to opt. | B626 | P212121 | 8 | 13.29 | 32.8068 | 7.284 | 90 | 90 | 90 | LATT -1; SYMM +X +1/2, -Y +1/2, -Z ; SYMM -X , +Y +1/2, -Z +1/2; SYMM -X +1/2, -Y , +Z +1/2 | 1.1393 | 0.6692 |  | -124.51 | -194.38 | -123.799 | 0 | 0 | 0 | 1 |  | 0 |  | 0 | CrystalOptimizer with GDMA2.2(PBE1PBE/6-31G(d,p)) + FIT
PIPHOO | C18 H24 O2 | 10 | beta-estradiol | 3-hydroxy-1,3,5(10)-estratriene-17beta-ol | Estra-1,3,5(10)-triene-3,17beta-diol, DB00783 | PIPHOO | Flexible CrystalPrecictor (2.x), CrystalOptimizer, DMACRYS (2.2.1.0) | Eric Stevenson | 2017 | Stevenson, E. L.; Lancaster, R. W.; Buanz, A. B. M.; Price, L. S.; Tocher, D. A.; Price, S. L., CrystEngComm 2019, 21(13), 2154-2163. | \CHEMISTRY_CPOSS\Estradiol\CrystOpt | dfA2597 | 2.812 | PBE1PBE/6-31G(d,p) | 0 |  | This is the DMAflex intra_molecular energy penalty. It is with respect to opt. | A2597 | P21 | 4 | 13.9762 | 8.2057 | 14.7817 | 90 | 67.38 | 90 | LATT -1; SYMM -X , +Y +1/2, -Z | 1.1562 | 0.679 |  | -126.61 | -186.93 | -123.798 | 0 | 0 | 0 | 1 |  | 0 |  | 0 | CrystalOptimizer with GDMA2.2(PBE1PBE/6-31G(d,p)) + FIT
PIPHOO | C18 H24 O2 | 10 | beta-estradiol | 3-hydroxy-1,3,5(10)-estratriene-17beta-ol | Estra-1,3,5(10)-triene-3,17beta-diol, DB00783 | PIPHOO | Flexible CrystalPrecictor (2.x), CrystalOptimizer, DMACRYS (2.2.1.0) | Eric Stevenson | 2017 | Stevenson, E. L.; Lancaster, R. W.; Buanz, A. B. M.; Price, L. S.; Tocher, D. A.; Price, S. L., CrystEngComm 2019, 21(13), 2154-2163. | \CHEMISTRY_CPOSS\Estradiol\CrystOpt | dfA10385 | 2.313 | PBE1PBE/6-31G(d,p) | 0 |  | This is the DMAflex intra_molecular energy penalty. It is with respect to opt. | A10385 | P21 | 4 | 10.5425 | 18.0138 | 8.2407 | 90 | 89.471 | 90 | LATT -1; SYMM -X , +Y +1/2, -Z | 1.1561 | 0.6787 |  | -126.11 | -190.04 | -123.797 | 0 | 0 | 0 | 1 |  | 0 |  | 0 | CrystalOptimizer with GDMA2.2(PBE1PBE/6-31G(d,p)) + FIT
PIPHOO | C18 H24 O2 | 10 | beta-estradiol | 3-hydroxy-1,3,5(10)-estratriene-17beta-ol | Estra-1,3,5(10)-triene-3,17beta-diol, DB00783 | PIPHOO | Flexible CrystalPrecictor (2.x), CrystalOptimizer, DMACRYS (2.2.1.0) | Eric Stevenson | 2017 | Stevenson, E. L.; Lancaster, R. W.; Buanz, A. B. M.; Price, L. S.; Tocher, D. A.; Price, S. L., CrystEngComm 2019, 21(13), 2154-2163. | \CHEMISTRY_CPOSS\Estradiol\CrystOpt | dfB1882 | 3.428 | PBE1PBE/6-31G(d,p) | 0 |  | This is the DMAflex intra_molecular energy penalty. It is with respect to opt. | B1882 | P21 | 8 | 17.1959 | 6.6474 | 27.3439 | 90 | 79.477 | 90 | LATT -1; SYMM -X , +Y +1/2, -Z +1/2 | 1.1775 | 0.691 |  | -127.22 | -404.77 | -123.792 | 0 | 0 | 0 | 1 |  | 0 |  | 0 | CrystalOptimizer with GDMA2.2(PBE1PBE/6-31G(d,p)) + FIT
PIPHOO | C18 H24 O2 | 10 | beta-estradiol | 3-hydroxy-1,3,5(10)-estratriene-17beta-ol | Estra-1,3,5(10)-triene-3,17beta-diol, DB00783 | PIPHOO | Flexible CrystalPrecictor (2.x), CrystalOptimizer, DMACRYS (2.2.1.0) | Eric Stevenson | 2017 | Stevenson, E. L.; Lancaster, R. W.; Buanz, A. B. M.; Price, L. S.; Tocher, D. A.; Price, S. L., CrystEngComm 2019, 21(13), 2154-2163. | \CHEMISTRY_CPOSS\Estradiol\CrystOpt | dfA2984 | 1.349 | PBE1PBE/6-31G(d,p) | 0 |  | This is the DMAflex intra_molecular energy penalty. It is with respect to opt. | A2984 | P212121 | 8 | 21.5808 | 12.9337 | 11.123 | 90 | 90 | 90 | LATT -1; SYMM +X +1/2, -Y +1/2, -Z ; SYMM -X , +Y +1/2, -Z +1/2; SYMM -X +1/2, -Y , +Z +1/2 | 1.1655 | 0.6835 |  | -125.14 | -203.29 | -123.791 | 0 | 0 | 0 | 1 |  | 0 |  | 0 | CrystalOptimizer with GDMA2.2(PBE1PBE/6-31G(d,p)) + FIT
PIPHOO | C18 H24 O2 | 10 | beta-estradiol | 3-hydroxy-1,3,5(10)-estratriene-17beta-ol | Estra-1,3,5(10)-triene-3,17beta-diol, DB00783 | PIPHOO | Flexible CrystalPrecictor (2.x), CrystalOptimizer, DMACRYS (2.2.1.0) | Eric Stevenson | 2017 | Stevenson, E. L.; Lancaster, R. W.; Buanz, A. B. M.; Price, L. S.; Tocher, D. A.; Price, S. L., CrystEngComm 2019, 21(13), 2154-2163. | \CHEMISTRY_CPOSS\Estradiol\CrystOpt | dfB4359 | 3.98 | PBE1PBE/6-31G(d,p) | 0 |  | This is the DMAflex intra_molecular energy penalty. It is with respect to opt. | B4359 | P212121 | 8 | 47.0292 | 7.873 | 9.4056 | 90 | 90 | 90 | LATT -1; SYMM +X +1/2, -Y +1/2, -Z ; SYMM -X , +Y +1/2, -Z +1/2; SYMM -X +1/2, -Y , +Z +1/2 | 1.039 | 0.6066 |  | -127.77 | -158.38 | -123.79 | 0 | 0 | 0 | 1 |  | 0 |  | 0 | CrystalOptimizer with GDMA2.2(PBE1PBE/6-31G(d,p)) + FIT
PIPHOO | C18 H24 O2 | 10 | beta-estradiol | 3-hydroxy-1,3,5(10)-estratriene-17beta-ol | Estra-1,3,5(10)-triene-3,17beta-diol, DB00783 | PIPHOO | Flexible CrystalPrecictor (2.x), CrystalOptimizer, DMACRYS (2.2.1.0) | Eric Stevenson | 2017 | Stevenson, E. L.; Lancaster, R. W.; Buanz, A. B. M.; Price, L. S.; Tocher, D. A.; Price, S. L., CrystEngComm 2019, 21(13), 2154-2163. | \CHEMISTRY_CPOSS\Estradiol\CrystOpt | dfB2106 | 0.983 | PBE1PBE/6-31G(d,p) | 0 |  | This is the DMAflex intra_molecular energy penalty. It is with respect to opt. | B2106 | P21 | 4 | 19.9485 | 7.5195 | 10.3564 | 90 | 88.881 | 90 | LATT -1; SYMM -X , +Y +1/2, -Z | 1.1648 | 0.6847 |  | -124.77 | -200.11 | -123.787 | 0 | 0 | 0 | 1 |  | 0 |  | 0 | CrystalOptimizer with GDMA2.2(PBE1PBE/6-31G(d,p)) + FIT
PIPHOO | C18 H24 O2 | 10 | beta-estradiol | 3-hydroxy-1,3,5(10)-estratriene-17beta-ol | Estra-1,3,5(10)-triene-3,17beta-diol, DB00783 | PIPHOO | Flexible CrystalPrecictor (2.x), CrystalOptimizer, DMACRYS (2.2.1.0) | Eric Stevenson | 2017 | Stevenson, E. L.; Lancaster, R. W.; Buanz, A. B. M.; Price, L. S.; Tocher, D. A.; Price, S. L., CrystEngComm 2019, 21(13), 2154-2163. | \CHEMISTRY_CPOSS\Estradiol\CrystOpt | dfB4406 | 3.194 | PBE1PBE/6-31G(d,p) | 0 |  | This is the DMAflex intra_molecular energy penalty. It is with respect to opt. | B4406 | P212121 | 8 | 9.2682 | 48.5598 | 6.9981 | 90 | 90 | 90 | LATT -1; SYMM +X +1/2, -Y +1/2, -Z ; SYMM -X , +Y +1/2, -Z +1/2; SYMM -X +1/2, -Y , +Z +1/2 | 1.1488 | 0.6741 |  | -126.98 | -185.86 | -123.786 | 0 | 0 | 0 | 1 |  | 0 |  | 0 | CrystalOptimizer with GDMA2.2(PBE1PBE/6-31G(d,p)) + FIT
PIPHOO | C18 H24 O2 | 10 | beta-estradiol | 3-hydroxy-1,3,5(10)-estratriene-17beta-ol | Estra-1,3,5(10)-triene-3,17beta-diol, DB00783 | PIPHOO | Flexible CrystalPrecictor (2.x), CrystalOptimizer, DMACRYS (2.2.1.0) | Eric Stevenson | 2017 | Stevenson, E. L.; Lancaster, R. W.; Buanz, A. B. M.; Price, L. S.; Tocher, D. A.; Price, S. L., CrystEngComm 2019, 21(13), 2154-2163. | \CHEMISTRY_CPOSS\Estradiol\CrystOpt | dfB6024 | 5.837 | PBE1PBE/6-31G(d,p) | 0 |  | This is the DMAflex intra_molecular energy penalty. It is with respect to opt. | B6024 | P21 | 4 | 7.6277 | 22.8491 | 10.1895 | 90 | 69.33 | 90 | LATT -1; SYMM -X , +Y +1/2, -Z | 1.0888 | 0.6372 |  | -129.62 | -160.28 | -123.783 | 0 | 0 | 0 | 1 |  | 0 |  | 0 | CrystalOptimizer with GDMA2.2(PBE1PBE/6-31G(d,p)) + FIT
PIPHOO | C18 H24 O2 | 10 | beta-estradiol | 3-hydroxy-1,3,5(10)-estratriene-17beta-ol | Estra-1,3,5(10)-triene-3,17beta-diol, DB00783 | PIPHOO | Flexible CrystalPrecictor (2.x), CrystalOptimizer, DMACRYS (2.2.1.0) | Eric Stevenson | 2017 | Stevenson, E. L.; Lancaster, R. W.; Buanz, A. B. M.; Price, L. S.; Tocher, D. A.; Price, S. L., CrystEngComm 2019, 21(13), 2154-2163. | \CHEMISTRY_CPOSS\Estradiol\CrystOpt | dfA12652 | 3.858 | PBE1PBE/6-31G(d,p) | 0 |  | This is the DMAflex intra_molecular energy penalty. It is with respect to opt. | A12652 | P3221 | 12 | 12.9801 | 12.9801 | 33.6575 | 90 | 90 | 120 | LATT -1; SYMM -Y , +X -Y , +Z +2/3; SYMM -X +Y , -X , +Z +1/3; SYMM +X -Y , -Y , -Z +1/3; SYMM -X , -X +Y , -Z +2/3; SYMM +Y , +X , -Z | 1.1052 | 0.6465 |  | -127.64 | -163.04 | -123.782 | 0 | 0 | 0 | 1 |  | 0 |  | 0 | CrystalOptimizer with GDMA2.2(PBE1PBE/6-31G(d,p)) + FIT
PIPHOO | C18 H24 O2 | 10 | beta-estradiol | 3-hydroxy-1,3,5(10)-estratriene-17beta-ol | Estra-1,3,5(10)-triene-3,17beta-diol, DB00783 | PIPHOO | Flexible CrystalPrecictor (2.x), CrystalOptimizer, DMACRYS (2.2.1.0) | Eric Stevenson | 2017 | Stevenson, E. L.; Lancaster, R. W.; Buanz, A. B. M.; Price, L. S.; Tocher, D. A.; Price, S. L., CrystEngComm 2019, 21(13), 2154-2163. | \CHEMISTRY_CPOSS\Estradiol\CrystOpt | dfA3877 | 5.409 | PBE1PBE/6-31G(d,p) | 0 |  | This is the DMAflex intra_molecular energy penalty. It is with respect to opt. | A3877 | P21 | 4 | 6.6892 | 11.0125 | 21.5562 | 90 | 96.563 | 90 | LATT -1; SYMM -X , +Y +1/2, -Z | 1.1469 | 0.6717 |  | -129.19 | -179.6 | -123.781 | 0 | 0 | 0 | 1 |  | 0 |  | 0 | CrystalOptimizer with GDMA2.2(PBE1PBE/6-31G(d,p)) + FIT
PIPHOO | C18 H24 O2 | 10 | beta-estradiol | 3-hydroxy-1,3,5(10)-estratriene-17beta-ol | Estra-1,3,5(10)-triene-3,17beta-diol, DB00783 | PIPHOO | Flexible CrystalPrecictor (2.x), CrystalOptimizer, DMACRYS (2.2.1.0) | Eric Stevenson | 2017 | Stevenson, E. L.; Lancaster, R. W.; Buanz, A. B. M.; Price, L. S.; Tocher, D. A.; Price, S. L., CrystEngComm 2019, 21(13), 2154-2163. | \CHEMISTRY_CPOSS\Estradiol\CrystOpt | dfA8043 | 6.151 | PBE1PBE/6-31G(d,p) | 0 |  | This is the DMAflex intra_molecular energy penalty. It is with respect to opt. | A8043 | P212121 | 8 | 28.2779 | 16.3527 | 6.6515 | 90 | 90 | 90 | LATT -1; SYMM +X +1/2, -Y +1/2, -Z ; SYMM -X , +Y +1/2, -Z +1/2; SYMM -X +1/2, -Y , +Z +1/2 | 1.1764 | 0.6899 |  | -129.93 | -197.71 | -123.779 | 0 | 0 | 0 | 1 |  | 0 |  | 0 | CrystalOptimizer with GDMA2.2(PBE1PBE/6-31G(d,p)) + FIT
PIPHOO | C18 H24 O2 | 10 | beta-estradiol | 3-hydroxy-1,3,5(10)-estratriene-17beta-ol | Estra-1,3,5(10)-triene-3,17beta-diol, DB00783 | PIPHOO | Flexible CrystalPrecictor (2.x), CrystalOptimizer, DMACRYS (2.2.1.0) | Eric Stevenson | 2017 | Stevenson, E. L.; Lancaster, R. W.; Buanz, A. B. M.; Price, L. S.; Tocher, D. A.; Price, S. L., CrystEngComm 2019, 21(13), 2154-2163. | \CHEMISTRY_CPOSS\Estradiol\CrystOpt | dfA3312 | 4.374 | PBE1PBE/6-31G(d,p) | 0 |  | This is the DMAflex intra_molecular energy penalty. It is with respect to opt. | A3312 | P212121 | 8 | 7.2399 | 35.9195 | 12.0149 | 90 | 90 | 90 | LATT -1; SYMM +X +1/2, -Y +1/2, -Z ; SYMM -X , +Y +1/2, -Z +1/2; SYMM -X +1/2, -Y , +Z +1/2 | 1.1581 | 0.6783 |  | -128.15 | -197.7 | -123.776 | 0 | 0 | 0 | 1 |  | 0 |  | 0 | CrystalOptimizer with GDMA2.2(PBE1PBE/6-31G(d,p)) + FIT
PIPHOO | C18 H24 O2 | 10 | beta-estradiol | 3-hydroxy-1,3,5(10)-estratriene-17beta-ol | Estra-1,3,5(10)-triene-3,17beta-diol, DB00783 | PIPHOO | Flexible CrystalPrecictor (2.x), CrystalOptimizer, DMACRYS (2.2.1.0) | Eric Stevenson | 2017 | Stevenson, E. L.; Lancaster, R. W.; Buanz, A. B. M.; Price, L. S.; Tocher, D. A.; Price, S. L., CrystEngComm 2019, 21(13), 2154-2163. | \CHEMISTRY_CPOSS\Estradiol\CrystOpt | dfB1601 | 2.575 | PBE1PBE/6-31G(d,p) | 0 |  | This is the DMAflex intra_molecular energy penalty. It is with respect to opt. | B1601 | P212121 | 8 | 6.3138 | 25.9999 | 18.9943 | 90 | 90 | 90 | LATT -1; SYMM +X +1/2, -Y +1/2, -Z ; SYMM -X , +Y +1/2, -Z +1/2; SYMM -X +1/2, -Y , +Z +1/2 | 1.1605 | 0.6821 |  | -126.35 | -203.18 | -123.775 | 0 | 0 | 0 | 1 |  | 0 |  | 0 | CrystalOptimizer with GDMA2.2(PBE1PBE/6-31G(d,p)) + FIT
PIPHOO | C18 H24 O2 | 10 | beta-estradiol | 3-hydroxy-1,3,5(10)-estratriene-17beta-ol | Estra-1,3,5(10)-triene-3,17beta-diol, DB00783 | PIPHOO | Flexible CrystalPrecictor (2.x), CrystalOptimizer, DMACRYS (2.2.1.0) | Eric Stevenson | 2017 | Stevenson, E. L.; Lancaster, R. W.; Buanz, A. B. M.; Price, L. S.; Tocher, D. A.; Price, S. L., CrystEngComm 2019, 21(13), 2154-2163. | \CHEMISTRY_CPOSS\Estradiol\CrystOpt | dfA4596 | 3.386 | PBE1PBE/6-31G(d,p) | 0 |  | This is the DMAflex intra_molecular energy penalty. It is with respect to opt. | A4596 | P212121 | 8 | 35.7949 | 9.4484 | 9.1378 | 90 | 90 | 90 | LATT -1; SYMM +X +1/2, -Y +1/2, -Z ; SYMM -X , +Y +1/2, -Z +1/2; SYMM -X +1/2, -Y , +Z +1/2 | 1.1708 | 0.6875 |  | -127.16 | -199.91 | -123.774 | 0 | 0 | 0 | 1 |  | 0 |  | 0 | CrystalOptimizer with GDMA2.2(PBE1PBE/6-31G(d,p)) + FIT
PIPHOO | C18 H24 O2 | 10 | beta-estradiol | 3-hydroxy-1,3,5(10)-estratriene-17beta-ol | Estra-1,3,5(10)-triene-3,17beta-diol, DB00783 | PIPHOO | Flexible CrystalPrecictor (2.x), CrystalOptimizer, DMACRYS (2.2.1.0) | Eric Stevenson | 2017 | Stevenson, E. L.; Lancaster, R. W.; Buanz, A. B. M.; Price, L. S.; Tocher, D. A.; Price, S. L., CrystEngComm 2019, 21(13), 2154-2163. | \CHEMISTRY_CPOSS\Estradiol\CrystOpt | dfA1138 | 2.49 | PBE1PBE/6-31G(d,p) | 0 |  | This is the DMAflex intra_molecular energy penalty. It is with respect to opt. | A1138 | P21 | 4 | 14.433 | 9.5361 | 12.8509 | 90 | 61.615 | 90 | LATT -1; SYMM -X , +Y +1/2, -Z | 1.1627 | 0.6828 |  | -126.26 | -198.91 | -123.77 | 0 | 0 | 0 | 1 |  | 0 |  | 0 | CrystalOptimizer with GDMA2.2(PBE1PBE/6-31G(d,p)) + FIT
PIPHOO | C18 H24 O2 | 10 | beta-estradiol | 3-hydroxy-1,3,5(10)-estratriene-17beta-ol | Estra-1,3,5(10)-triene-3,17beta-diol, DB00783 | PIPHOO | Flexible CrystalPrecictor (2.x), CrystalOptimizer, DMACRYS (2.2.1.0) | Eric Stevenson | 2017 | Stevenson, E. L.; Lancaster, R. W.; Buanz, A. B. M.; Price, L. S.; Tocher, D. A.; Price, S. L., CrystEngComm 2019, 21(13), 2154-2163. | \CHEMISTRY_CPOSS\Estradiol\CrystOpt | dfA8982 | 3.373 | PBE1PBE/6-31G(d,p) | 0 |  | This is the DMAflex intra_molecular energy penalty. It is with respect to opt. | A8982 | P212121 | 8 | 21.9483 | 7.4373 | 20.3443 | 90 | 90 | 90 | LATT -1; SYMM +X +1/2, -Y +1/2, -Z ; SYMM -X , +Y +1/2, -Z +1/2; SYMM -X +1/2, -Y , +Z +1/2 | 1.0896 | 0.638 |  | -127.14 | -172.6 | -123.767 | 0 | 0 | 0 | 1 |  | 0 |  | 0 | CrystalOptimizer with GDMA2.2(PBE1PBE/6-31G(d,p)) + FIT
PIPHOO | C18 H24 O2 | 10 | beta-estradiol | 3-hydroxy-1,3,5(10)-estratriene-17beta-ol | Estra-1,3,5(10)-triene-3,17beta-diol, DB00783 | PIPHOO | Flexible CrystalPrecictor (2.x), CrystalOptimizer, DMACRYS (2.2.1.0) | Eric Stevenson | 2017 | Stevenson, E. L.; Lancaster, R. W.; Buanz, A. B. M.; Price, L. S.; Tocher, D. A.; Price, S. L., CrystEngComm 2019, 21(13), 2154-2163. | \CHEMISTRY_CPOSS\Estradiol\CrystOpt | dfA6210 | 2.465 | PBE1PBE/6-31G(d,p) | 0 |  | This is the DMAflex intra_molecular energy penalty. It is with respect to opt. | A6210 | P212121 | 8 | 21.4662 | 7.306 | 20.6291 | 90 | 90 | 90 | LATT -1; SYMM +X +1/2, -Y +1/2, -Z ; SYMM -X , +Y +1/2, -Z +1/2; SYMM -X +1/2, -Y , +Z +1/2 | 1.1184 | 0.6553 |  | -126.23 | -183.01 | -123.765 | 0 | 0 | 0 | 1 |  | 0 |  | 0 | CrystalOptimizer with GDMA2.2(PBE1PBE/6-31G(d,p)) + FIT
PIPHOO | C18 H24 O2 | 10 | beta-estradiol | 3-hydroxy-1,3,5(10)-estratriene-17beta-ol | Estra-1,3,5(10)-triene-3,17beta-diol, DB00783 | PIPHOO | Flexible CrystalPrecictor (2.x), CrystalOptimizer, DMACRYS (2.2.1.0) | Eric Stevenson | 2017 | Stevenson, E. L.; Lancaster, R. W.; Buanz, A. B. M.; Price, L. S.; Tocher, D. A.; Price, S. L., CrystEngComm 2019, 21(13), 2154-2163. | \CHEMISTRY_CPOSS\Estradiol\CrystOpt | dfB3207 | 1.707 | PBE1PBE/6-31G(d,p) | 0 |  | This is the DMAflex intra_molecular energy penalty. It is with respect to opt. | B3207 | P212121 | 8 | 30.8252 | 7.0669 | 14.9669 | 90 | 90 | 90 | LATT -1; SYMM +X +1/2, -Y +1/2, -Z ; SYMM -X , +Y +1/2, -Z +1/2; SYMM -X +1/2, -Y , +Z +1/2 | 1.1098 | 0.6504 |  | -125.47 | -182.26 | -123.763 | 0 | 0 | 0 | 1 |  | 0 |  | 0 | CrystalOptimizer with GDMA2.2(PBE1PBE/6-31G(d,p)) + FIT
PIPHOO | C18 H24 O2 | 10 | beta-estradiol | 3-hydroxy-1,3,5(10)-estratriene-17beta-ol | Estra-1,3,5(10)-triene-3,17beta-diol, DB00783 | PIPHOO | Flexible CrystalPrecictor (2.x), CrystalOptimizer, DMACRYS (2.2.1.0) | Eric Stevenson | 2017 | Stevenson, E. L.; Lancaster, R. W.; Buanz, A. B. M.; Price, L. S.; Tocher, D. A.; Price, S. L., CrystEngComm 2019, 21(13), 2154-2163. | \CHEMISTRY_CPOSS\Estradiol\CrystOpt | dfB3808 | 1.917 | PBE1PBE/6-31G(d,p) | 0 |  | This is the DMAflex intra_molecular energy penalty. It is with respect to opt. | B3808 | P1 | 2 | 8.9995 | 11.0916 | 8.4426 | 88.248 | 90.64 | 74.729 | LATT -1 | 1.1134 | 0.6502 |  | -125.68 | -172.58 | -123.763 | 0 | 0 | 0 | 1 |  | 0 |  | 0 | CrystalOptimizer with GDMA2.2(PBE1PBE/6-31G(d,p)) + FIT
PIPHOO | C18 H24 O2 | 10 | beta-estradiol | 3-hydroxy-1,3,5(10)-estratriene-17beta-ol | Estra-1,3,5(10)-triene-3,17beta-diol, DB00783 | PIPHOO | Flexible CrystalPrecictor (2.x), CrystalOptimizer, DMACRYS (2.2.1.0) | Eric Stevenson | 2017 | Stevenson, E. L.; Lancaster, R. W.; Buanz, A. B. M.; Price, L. S.; Tocher, D. A.; Price, S. L., CrystEngComm 2019, 21(13), 2154-2163. | \CHEMISTRY_CPOSS\Estradiol\CrystOpt | dfB9206 | 3.569 | PBE1PBE/6-31G(d,p) | 0 |  | This is the DMAflex intra_molecular energy penalty. It is with respect to opt. | B9206 | P212121 | 8 | 13.1051 | 8.199 | 31.1389 | 90 | 90 | 90 | LATT -1; SYMM +X +1/2, -Y +1/2, -Z ; SYMM -X , +Y +1/2, -Z +1/2; SYMM -X +1/2, -Y , +Z +1/2 | 1.0815 | 0.6334 |  | -127.33 | -164.9 | -123.761 | 0 | 0 | 0 | 1 |  | 0 |  | 0 | CrystalOptimizer with GDMA2.2(PBE1PBE/6-31G(d,p)) + FIT
PIPHOO | C18 H24 O2 | 10 | beta-estradiol | 3-hydroxy-1,3,5(10)-estratriene-17beta-ol | Estra-1,3,5(10)-triene-3,17beta-diol, DB00783 | PIPHOO | Flexible CrystalPrecictor (2.x), CrystalOptimizer, DMACRYS (2.2.1.0) | Eric Stevenson | 2017 | Stevenson, E. L.; Lancaster, R. W.; Buanz, A. B. M.; Price, L. S.; Tocher, D. A.; Price, S. L., CrystEngComm 2019, 21(13), 2154-2163. | \CHEMISTRY_CPOSS\Estradiol\CrystOpt | dfA6636 | 3.419 | PBE1PBE/6-31G(d,p) | 0 |  | This is the DMAflex intra_molecular energy penalty. It is with respect to opt. | A6636 | P212121 | 8 | 12.9866 | 20.2875 | 12.0478 | 90 | 90 | 90 | LATT -1; SYMM +X +1/2, -Y +1/2, -Z ; SYMM -X , +Y +1/2, -Z +1/2; SYMM -X +1/2, -Y , +Z +1/2 | 1.1399 | 0.6685 |  | -127.18 | -182.34 | -123.761 | 0 | 0 | 0 | 1 |  | 0 |  | 0 | CrystalOptimizer with GDMA2.2(PBE1PBE/6-31G(d,p)) + FIT
PIPHOO | C18 H24 O2 | 10 | beta-estradiol | 3-hydroxy-1,3,5(10)-estratriene-17beta-ol | Estra-1,3,5(10)-triene-3,17beta-diol, DB00783 | PIPHOO | Flexible CrystalPrecictor (2.x), CrystalOptimizer, DMACRYS (2.2.1.0) | Eric Stevenson | 2017 | Stevenson, E. L.; Lancaster, R. W.; Buanz, A. B. M.; Price, L. S.; Tocher, D. A.; Price, S. L., CrystEngComm 2019, 21(13), 2154-2163. | \CHEMISTRY_CPOSS\Estradiol\CrystOpt | dfC663 | 2.249 | PBE1PBE/6-31G(d,p) | 0 |  | This is the DMAflex intra_molecular energy penalty. It is with respect to opt. | C663 | P21212 | 8 | 16.2373 | 18.6516 | 10.0261 | 90 | 90 | 90 | LATT -1; SYMM +X +1/2, -Y +1/2, -Z ; SYMM -X +1/2, +Y +1/2, -Z ; SYMM -X , -Y , +Z | 1.1917 | 0.6996 |  | -126.01 | -212.22 | -123.761 | 0 | 0 | 0 | 1 |  | 0 |  | 0 | CrystalOptimizer with GDMA2.2(PBE1PBE/6-31G(d,p)) + FIT
PIPHOO | C18 H24 O2 | 10 | beta-estradiol | 3-hydroxy-1,3,5(10)-estratriene-17beta-ol | Estra-1,3,5(10)-triene-3,17beta-diol, DB00783 | PIPHOO | Flexible CrystalPrecictor (2.x), CrystalOptimizer, DMACRYS (2.2.1.0) | Eric Stevenson | 2017 | Stevenson, E. L.; Lancaster, R. W.; Buanz, A. B. M.; Price, L. S.; Tocher, D. A.; Price, S. L., CrystEngComm 2019, 21(13), 2154-2163. | \CHEMISTRY_CPOSS\Estradiol\CrystOpt | dfA12085 | 3.011 | PBE1PBE/6-31G(d,p) | 0 |  | This is the DMAflex intra_molecular energy penalty. It is with respect to opt. | A12085 | P212121 | 8 | 7.4973 | 42.8841 | 10.1649 | 90 | 90 | 90 | LATT -1; SYMM +X +1/2, -Y +1/2, -Z ; SYMM -X , +Y +1/2, -Z +1/2; SYMM -X +1/2, -Y , +Z +1/2 | 1.1072 | 0.6472 |  | -126.77 | -163.97 | -123.759 | 0 | 0 | 0 | 1 |  | 0 |  | 0 | CrystalOptimizer with GDMA2.2(PBE1PBE/6-31G(d,p)) + FIT
PIPHOO | C18 H24 O2 | 10 | beta-estradiol | 3-hydroxy-1,3,5(10)-estratriene-17beta-ol | Estra-1,3,5(10)-triene-3,17beta-diol, DB00783 | PIPHOO | Flexible CrystalPrecictor (2.x), CrystalOptimizer, DMACRYS (2.2.1.0) | Eric Stevenson | 2017 | Stevenson, E. L.; Lancaster, R. W.; Buanz, A. B. M.; Price, L. S.; Tocher, D. A.; Price, S. L., CrystEngComm 2019, 21(13), 2154-2163. | \CHEMISTRY_CPOSS\Estradiol\CrystOpt | dfA4498 | 2.619 | PBE1PBE/6-31G(d,p) | 0 |  | This is the DMAflex intra_molecular energy penalty. It is with respect to opt. | A4498 | P21212 | 8 | 23.7586 | 19.31 | 7.0577 | 90 | 90 | 90 | LATT -1; SYMM +X +1/2, -Y +1/2, -Z ; SYMM -X +1/2, +Y +1/2, -Z ; SYMM -X , -Y , +Z | 1.1175 | 0.6555 |  | -126.37 | -179.3 | -123.751 | 0 | 0 | 0 | 1 |  | 0 |  | 0 | CrystalOptimizer with GDMA2.2(PBE1PBE/6-31G(d,p)) + FIT
PIPHOO | C18 H24 O2 | 10 | beta-estradiol | 3-hydroxy-1,3,5(10)-estratriene-17beta-ol | Estra-1,3,5(10)-triene-3,17beta-diol, DB00783 | PIPHOO | Flexible CrystalPrecictor (2.x), CrystalOptimizer, DMACRYS (2.2.1.0) | Eric Stevenson | 2017 | Stevenson, E. L.; Lancaster, R. W.; Buanz, A. B. M.; Price, L. S.; Tocher, D. A.; Price, S. L., CrystEngComm 2019, 21(13), 2154-2163. | \CHEMISTRY_CPOSS\Estradiol\CrystOpt | dfB1545 | 2.279 | PBE1PBE/6-31G(d,p) | 0 |  | This is the DMAflex intra_molecular energy penalty. It is with respect to opt. | B1545 | P21 | 4 | 12.6011 | 12.1756 | 10.4657 | 90 | 75.292 | 90 | LATT -1; SYMM -X , +Y +1/2, -Z | 1.1649 | 0.6847 |  | -126.03 | -190.78 | -123.751 | 0 | 0 | 0 | 1 |  | 0 |  | 0 | CrystalOptimizer with GDMA2.2(PBE1PBE/6-31G(d,p)) + FIT
PIPHOO | C18 H24 O2 | 10 | beta-estradiol | 3-hydroxy-1,3,5(10)-estratriene-17beta-ol | Estra-1,3,5(10)-triene-3,17beta-diol, DB00783 | PIPHOO | Flexible CrystalPrecictor (2.x), CrystalOptimizer, DMACRYS (2.2.1.0) | Eric Stevenson | 2017 | Stevenson, E. L.; Lancaster, R. W.; Buanz, A. B. M.; Price, L. S.; Tocher, D. A.; Price, S. L., CrystEngComm 2019, 21(13), 2154-2163. | \CHEMISTRY_CPOSS\Estradiol\CrystOpt | dfA5624 | 1.53 | PBE1PBE/6-31G(d,p) | 0 |  | This is the DMAflex intra_molecular energy penalty. It is with respect to opt. | A5624 | P212121 | 8 | 10.6137 | 8.1858 | 36.3849 | 90 | 90 | 90 | LATT -1; SYMM +X +1/2, -Y +1/2, -Z ; SYMM -X , +Y +1/2, -Z +1/2; SYMM -X +1/2, -Y , +Z +1/2 | 1.1446 | 0.6734 |  | -125.28 | -195.6 | -123.75 | 0 | 0 | 0 | 1 |  | 0 |  | 0 | CrystalOptimizer with GDMA2.2(PBE1PBE/6-31G(d,p)) + FIT
PIPHOO | C18 H24 O2 | 10 | beta-estradiol | 3-hydroxy-1,3,5(10)-estratriene-17beta-ol | Estra-1,3,5(10)-triene-3,17beta-diol, DB00783 | PIPHOO | Flexible CrystalPrecictor (2.x), CrystalOptimizer, DMACRYS (2.2.1.0) | Eric Stevenson | 2017 | Stevenson, E. L.; Lancaster, R. W.; Buanz, A. B. M.; Price, L. S.; Tocher, D. A.; Price, S. L., CrystEngComm 2019, 21(13), 2154-2163. | \CHEMISTRY_CPOSS\Estradiol\CrystOpt | dfB1968 | 0.811 | PBE1PBE/6-31G(d,p) | 0 |  | This is the DMAflex intra_molecular energy penalty. It is with respect to opt. | B1968 | P212121 | 8 | 19.1094 | 9.2805 | 18.1335 | 90 | 90 | 90 | LATT -1; SYMM +X +1/2, -Y +1/2, -Z ; SYMM -X , +Y +1/2, -Z +1/2; SYMM -X +1/2, -Y , +Z +1/2 | 1.1252 | 0.6586 |  | -124.56 | -177.3 | -123.749 | 0 | 0 | 0 | 1 |  | 0 |  | 0 | CrystalOptimizer with GDMA2.2(PBE1PBE/6-31G(d,p)) + FIT
PIPHOO | C18 H24 O2 | 10 | beta-estradiol | 3-hydroxy-1,3,5(10)-estratriene-17beta-ol | Estra-1,3,5(10)-triene-3,17beta-diol, DB00783 | PIPHOO | Flexible CrystalPrecictor (2.x), CrystalOptimizer, DMACRYS (2.2.1.0) | Eric Stevenson | 2017 | Stevenson, E. L.; Lancaster, R. W.; Buanz, A. B. M.; Price, L. S.; Tocher, D. A.; Price, S. L., CrystEngComm 2019, 21(13), 2154-2163. | \CHEMISTRY_CPOSS\Estradiol\CrystOpt | dfB4125 | 1.662 | PBE1PBE/6-31G(d,p) | 0 |  | This is the DMAflex intra_molecular energy penalty. It is with respect to opt. | B4125 | P212121 | 8 | 13.9157 | 11.8889 | 20.6198 | 90 | 90 | 90 | LATT -1; SYMM +X +1/2, -Y +1/2, -Z ; SYMM -X , +Y +1/2, -Z +1/2; SYMM -X +1/2, -Y , +Z +1/2 | 1.0607 | 0.6215 |  | -125.41 | -162.34 | -123.748 | 0 | 0 | 0 | 1 |  | 0 |  | 0 | CrystalOptimizer with GDMA2.2(PBE1PBE/6-31G(d,p)) + FIT
PIPHOO | C18 H24 O2 | 10 | beta-estradiol | 3-hydroxy-1,3,5(10)-estratriene-17beta-ol | Estra-1,3,5(10)-triene-3,17beta-diol, DB00783 | PIPHOO | Flexible CrystalPrecictor (2.x), CrystalOptimizer, DMACRYS (2.2.1.0) | Eric Stevenson | 2017 | Stevenson, E. L.; Lancaster, R. W.; Buanz, A. B. M.; Price, L. S.; Tocher, D. A.; Price, S. L., CrystEngComm 2019, 21(13), 2154-2163. | \CHEMISTRY_CPOSS\Estradiol\CrystOpt | dfB4041 | 3.422 | PBE1PBE/6-31G(d,p) | 0 |  | This is the DMAflex intra_molecular energy penalty. It is with respect to opt. | B4041 | P21 | 4 | 13.4603 | 18.0897 | 6.7029 | 90 | 79.749 | 90 | LATT -1; SYMM -X , +Y +1/2, -Z | 1.1265 | 0.6623 |  | -127.17 | -183.43 | -123.748 | 0 | 0 | 0 | 1 |  | 0 |  | 0 | CrystalOptimizer with GDMA2.2(PBE1PBE/6-31G(d,p)) + FIT
PIPHOO | C18 H24 O2 | 10 | beta-estradiol | 3-hydroxy-1,3,5(10)-estratriene-17beta-ol | Estra-1,3,5(10)-triene-3,17beta-diol, DB00783 | PIPHOO | Flexible CrystalPrecictor (2.x), CrystalOptimizer, DMACRYS (2.2.1.0) | Eric Stevenson | 2017 | Stevenson, E. L.; Lancaster, R. W.; Buanz, A. B. M.; Price, L. S.; Tocher, D. A.; Price, S. L., CrystEngComm 2019, 21(13), 2154-2163. | \CHEMISTRY_CPOSS\Estradiol\CrystOpt | dfB3634 | 5.285 | PBE1PBE/6-31G(d,p) | 0 |  | This is the DMAflex intra_molecular energy penalty. It is with respect to opt. | B3634 | P212121 | 8 | 10.31 | 22.4114 | 14.0145 | 90 | 90 | 90 | LATT -1; SYMM +X +1/2, -Y +1/2, -Z ; SYMM -X , +Y +1/2, -Z +1/2; SYMM -X +1/2, -Y , +Z +1/2 | 1.1174 | 0.654 |  | -129.03 | -175.55 | -123.745 | 0 | 0 | 0 | 1 |  | 0 |  | 0 | CrystalOptimizer with GDMA2.2(PBE1PBE/6-31G(d,p)) + FIT
PIPHOO | C18 H24 O2 | 10 | beta-estradiol | 3-hydroxy-1,3,5(10)-estratriene-17beta-ol | Estra-1,3,5(10)-triene-3,17beta-diol, DB00783 | PIPHOO | Flexible CrystalPrecictor (2.x), CrystalOptimizer, DMACRYS (2.2.1.0) | Eric Stevenson | 2017 | Stevenson, E. L.; Lancaster, R. W.; Buanz, A. B. M.; Price, L. S.; Tocher, D. A.; Price, S. L., CrystEngComm 2019, 21(13), 2154-2163. | \CHEMISTRY_CPOSS\Estradiol\CrystOpt | dfA4035 | 2.216 | PBE1PBE/6-31G(d,p) | 0 |  | This is the DMAflex intra_molecular energy penalty. It is with respect to opt. | A4035 | P21 | 4 | 22.6261 | 7.1163 | 11.9847 | 90 | 119.699 | 90 | LATT -1; SYMM -X , +Y +1/2, -Z | 1.0793 | 0.6319 |  | -125.96 | -168.99 | -123.744 | 0 | 0 | 0 | 1 |  | 0 |  | 0 | CrystalOptimizer with GDMA2.2(PBE1PBE/6-31G(d,p)) + FIT
PIPHOO | C18 H24 O2 | 10 | beta-estradiol | 3-hydroxy-1,3,5(10)-estratriene-17beta-ol | Estra-1,3,5(10)-triene-3,17beta-diol, DB00783 | PIPHOO | Flexible CrystalPrecictor (2.x), CrystalOptimizer, DMACRYS (2.2.1.0) | Eric Stevenson | 2017 | Stevenson, E. L.; Lancaster, R. W.; Buanz, A. B. M.; Price, L. S.; Tocher, D. A.; Price, S. L., CrystEngComm 2019, 21(13), 2154-2163. | \CHEMISTRY_CPOSS\Estradiol\CrystOpt | dfA3245 | 2.757 | PBE1PBE/6-31G(d,p) | 0 |  | This is the DMAflex intra_molecular energy penalty. It is with respect to opt. | A3245 | P212121 | 8 | 8.136 | 8.9195 | 43.2181 | 90 | 90 | 90 | LATT -1; SYMM +X +1/2, -Y +1/2, -Z ; SYMM -X , +Y +1/2, -Z +1/2; SYMM -X +1/2, -Y , +Z +1/2 | 1.1537 | 0.6786 |  | -126.5 | -193.61 | -123.743 | 0 | 0 | 0 | 1 |  | 0 |  | 0 | CrystalOptimizer with GDMA2.2(PBE1PBE/6-31G(d,p)) + FIT
PIPHOO | C18 H24 O2 | 10 | beta-estradiol | 3-hydroxy-1,3,5(10)-estratriene-17beta-ol | Estra-1,3,5(10)-triene-3,17beta-diol, DB00783 | PIPHOO | Flexible CrystalPrecictor (2.x), CrystalOptimizer, DMACRYS (2.2.1.0) | Eric Stevenson | 2017 | Stevenson, E. L.; Lancaster, R. W.; Buanz, A. B. M.; Price, L. S.; Tocher, D. A.; Price, S. L., CrystEngComm 2019, 21(13), 2154-2163. | \CHEMISTRY_CPOSS\Estradiol\CrystOpt | dfB5846 | 2.048 | PBE1PBE/6-31G(d,p) | 0 |  | This is the DMAflex intra_molecular energy penalty. It is with respect to opt. | B5846 | P21 | 4 | 8.2683 | 29.4033 | 6.4884 | 90 | 80.735 | 90 | LATT -1; SYMM -X , +Y +1/2, -Z | 1.1621 | 0.6833 |  | -125.79 | -201.22 | -123.742 | 0 | 0 | 0 | 1 |  | 0 |  | 0 | CrystalOptimizer with GDMA2.2(PBE1PBE/6-31G(d,p)) + FIT
PIPHOO | C18 H24 O2 | 10 | beta-estradiol | 3-hydroxy-1,3,5(10)-estratriene-17beta-ol | Estra-1,3,5(10)-triene-3,17beta-diol, DB00783 | PIPHOO | Flexible CrystalPrecictor (2.x), CrystalOptimizer, DMACRYS (2.2.1.0) | Eric Stevenson | 2017 | Stevenson, E. L.; Lancaster, R. W.; Buanz, A. B. M.; Price, L. S.; Tocher, D. A.; Price, S. L., CrystEngComm 2019, 21(13), 2154-2163. | \CHEMISTRY_CPOSS\Estradiol\CrystOpt | dfB1397 | 2.36 | PBE1PBE/6-31G(d,p) | 0 |  | This is the DMAflex intra_molecular energy penalty. It is with respect to opt. | B1397 | P21 | 4 | 17.8292 | 7.5552 | 12.1729 | 90 | 74.448 | 90 | LATT -1; SYMM -X , +Y +1/2, -Z | 1.1453 | 0.6711 |  | -126.1 | -182.84 | -123.74 | 0 | 0 | 0 | 1 |  | 0 |  | 0 | CrystalOptimizer with GDMA2.2(PBE1PBE/6-31G(d,p)) + FIT
PIPHOO | C18 H24 O2 | 10 | beta-estradiol | 3-hydroxy-1,3,5(10)-estratriene-17beta-ol | Estra-1,3,5(10)-triene-3,17beta-diol, DB00783 | PIPHOO | Flexible CrystalPrecictor (2.x), CrystalOptimizer, DMACRYS (2.2.1.0) | Eric Stevenson | 2017 | Stevenson, E. L.; Lancaster, R. W.; Buanz, A. B. M.; Price, L. S.; Tocher, D. A.; Price, S. L., CrystEngComm 2019, 21(13), 2154-2163. | \CHEMISTRY_CPOSS\Estradiol\CrystOpt | dfB6019 | 2.541 | PBE1PBE/6-31G(d,p) | 0 |  | This is the DMAflex intra_molecular energy penalty. It is with respect to opt. | B6019 | P212121 | 8 | 20.5201 | 19.2458 | 7.8241 | 90 | 90 | 90 | LATT -1; SYMM +X +1/2, -Y +1/2, -Z ; SYMM -X , +Y +1/2, -Z +1/2; SYMM -X +1/2, -Y , +Z +1/2 | 1.171 | 0.6872 |  | -126.28 | -195.06 | -123.739 | 0 | 0 | 0 | 1 |  | 0 |  | 0 | CrystalOptimizer with GDMA2.2(PBE1PBE/6-31G(d,p)) + FIT
PIPHOO | C18 H24 O2 | 10 | beta-estradiol | 3-hydroxy-1,3,5(10)-estratriene-17beta-ol | Estra-1,3,5(10)-triene-3,17beta-diol, DB00783 | PIPHOO | Flexible CrystalPrecictor (2.x), CrystalOptimizer, DMACRYS (2.2.1.0) | Eric Stevenson | 2017 | Stevenson, E. L.; Lancaster, R. W.; Buanz, A. B. M.; Price, L. S.; Tocher, D. A.; Price, S. L., CrystEngComm 2019, 21(13), 2154-2163. | \CHEMISTRY_CPOSS\Estradiol\CrystOpt | dfA8349 | 9.216 | PBE1PBE/6-31G(d,p) | 0 |  | This is the DMAflex intra_molecular energy penalty. It is with respect to opt. | A8349 | P212121 | 8 | 21.492 | 15.8371 | 9.5599 | 90 | 90 | 90 | LATT -1; SYMM +X +1/2, -Y +1/2, -Z ; SYMM -X , +Y +1/2, -Z +1/2; SYMM -X +1/2, -Y , +Z +1/2 | 1.112 | 0.6484 |  | -132.95 | -163.02 | -123.734 | 0 | 0 | 0 | 1 |  | 0 |  | 0 | CrystalOptimizer with GDMA2.2(PBE1PBE/6-31G(d,p)) + FIT
PIPHOO | C18 H24 O2 | 10 | beta-estradiol | 3-hydroxy-1,3,5(10)-estratriene-17beta-ol | Estra-1,3,5(10)-triene-3,17beta-diol, DB00783 | PIPHOO | Flexible CrystalPrecictor (2.x), CrystalOptimizer, DMACRYS (2.2.1.0) | Eric Stevenson | 2017 | Stevenson, E. L.; Lancaster, R. W.; Buanz, A. B. M.; Price, L. S.; Tocher, D. A.; Price, S. L., CrystEngComm 2019, 21(13), 2154-2163. | \CHEMISTRY_CPOSS\Estradiol\CrystOpt | dfB4096 | 3.656 | PBE1PBE/6-31G(d,p) | 0 |  | This is the DMAflex intra_molecular energy penalty. It is with respect to opt. | B4096 | P21 | 4 | 11.1829 | 11.3994 | 12.8489 | 90 | 78.149 | 90 | LATT -1; SYMM -X , +Y +1/2, -Z | 1.1286 | 0.6625 |  | -127.39 | -179.24 | -123.734 | 0 | 0 | 0 | 1 |  | 0 |  | 0 | CrystalOptimizer with GDMA2.2(PBE1PBE/6-31G(d,p)) + FIT
PIPHOO | C18 H24 O2 | 10 | beta-estradiol | 3-hydroxy-1,3,5(10)-estratriene-17beta-ol | Estra-1,3,5(10)-triene-3,17beta-diol, DB00783 | PIPHOO | Flexible CrystalPrecictor (2.x), CrystalOptimizer, DMACRYS (2.2.1.0) | Eric Stevenson | 2017 | Stevenson, E. L.; Lancaster, R. W.; Buanz, A. B. M.; Price, L. S.; Tocher, D. A.; Price, S. L., CrystEngComm 2019, 21(13), 2154-2163. | \CHEMISTRY_CPOSS\Estradiol\CrystOpt | dfA6452 | 0.839 | PBE1PBE/6-31G(d,p) | 0 |  | This is the DMAflex intra_molecular energy penalty. It is with respect to opt. | A6452 | P212121 | 8 | 7.7865 | 17.1037 | 23.1614 | 90 | 90 | 90 | LATT -1; SYMM +X +1/2, -Y +1/2, -Z ; SYMM -X , +Y +1/2, -Z +1/2; SYMM -X +1/2, -Y , +Z +1/2 | 1.1731 | 0.6894 |  | -124.57 | -197.12 | -123.731 | 0 | 0 | 0 | 1 |  | 0 |  | 0 | CrystalOptimizer with GDMA2.2(PBE1PBE/6-31G(d,p)) + FIT
PIPHOO | C18 H24 O2 | 10 | beta-estradiol | 3-hydroxy-1,3,5(10)-estratriene-17beta-ol | Estra-1,3,5(10)-triene-3,17beta-diol, DB00783 | PIPHOO | Flexible CrystalPrecictor (2.x), CrystalOptimizer, DMACRYS (2.2.1.0) | Eric Stevenson | 2017 | Stevenson, E. L.; Lancaster, R. W.; Buanz, A. B. M.; Price, L. S.; Tocher, D. A.; Price, S. L., CrystEngComm 2019, 21(13), 2154-2163. | \CHEMISTRY_CPOSS\Estradiol\CrystOpt | dfA8870 | 2.282 | PBE1PBE/6-31G(d,p) | 0 |  | This is the DMAflex intra_molecular energy penalty. It is with respect to opt. | A8870 | P21 | 4 | 11.553 | 6.7615 | 20.9082 | 90 | 87.452 | 90 | LATT -1; SYMM -X , +Y +1/2, -Z | 1.1088 | 0.6478 |  | -126.01 | -160.38 | -123.728 | 0 | 0 | 0 | 1 |  | 0 |  | 0 | CrystalOptimizer with GDMA2.2(PBE1PBE/6-31G(d,p)) + FIT
PIPHOO | C18 H24 O2 | 10 | beta-estradiol | 3-hydroxy-1,3,5(10)-estratriene-17beta-ol | Estra-1,3,5(10)-triene-3,17beta-diol, DB00783 | PIPHOO | Flexible CrystalPrecictor (2.x), CrystalOptimizer, DMACRYS (2.2.1.0) | Eric Stevenson | 2017 | Stevenson, E. L.; Lancaster, R. W.; Buanz, A. B. M.; Price, L. S.; Tocher, D. A.; Price, S. L., CrystEngComm 2019, 21(13), 2154-2163. | \CHEMISTRY_CPOSS\Estradiol\CrystOpt | dfB2627 | 5.392 | PBE1PBE/6-31G(d,p) | 0 |  | This is the DMAflex intra_molecular energy penalty. It is with respect to opt. | B2627 | P212121 | 8 | 7.8565 | 32.5301 | 12.5507 | 90 | 90 | 90 | LATT -1; SYMM +X +1/2, -Y +1/2, -Z ; SYMM -X , +Y +1/2, -Z +1/2; SYMM -X +1/2, -Y , +Z +1/2 | 1.1281 | 0.661 |  | -129.12 | -180.54 | -123.728 | 0 | 0 | 0 | 1 |  | 0 |  | 0 | CrystalOptimizer with GDMA2.2(PBE1PBE/6-31G(d,p)) + FIT
PIPHOO | C18 H24 O2 | 10 | beta-estradiol | 3-hydroxy-1,3,5(10)-estratriene-17beta-ol | Estra-1,3,5(10)-triene-3,17beta-diol, DB00783 | PIPHOO | Flexible CrystalPrecictor (2.x), CrystalOptimizer, DMACRYS (2.2.1.0) | Eric Stevenson | 2017 | Stevenson, E. L.; Lancaster, R. W.; Buanz, A. B. M.; Price, L. S.; Tocher, D. A.; Price, S. L., CrystEngComm 2019, 21(13), 2154-2163. | \CHEMISTRY_CPOSS\Estradiol\CrystOpt | dfA5863 | 2.562 | PBE1PBE/6-31G(d,p) | 0 |  | This is the DMAflex intra_molecular energy penalty. It is with respect to opt. | A5863 | P21 | 4 | 21.5961 | 6.8701 | 10.8452 | 90 | 82.444 | 90 | LATT -1; SYMM -X , +Y +1/2, -Z | 1.1342 | 0.6653 |  | -126.29 | -176.98 | -123.728 | 0 | 0 | 0 | 1 |  | 0 |  | 0 | CrystalOptimizer with GDMA2.2(PBE1PBE/6-31G(d,p)) + FIT
PIPHOO | C18 H24 O2 | 10 | beta-estradiol | 3-hydroxy-1,3,5(10)-estratriene-17beta-ol | Estra-1,3,5(10)-triene-3,17beta-diol, DB00783 | PIPHOO | Flexible CrystalPrecictor (2.x), CrystalOptimizer, DMACRYS (2.2.1.0) | Eric Stevenson | 2017 | Stevenson, E. L.; Lancaster, R. W.; Buanz, A. B. M.; Price, L. S.; Tocher, D. A.; Price, S. L., CrystEngComm 2019, 21(13), 2154-2163. | \CHEMISTRY_CPOSS\Estradiol\CrystOpt | dfB2516 | 1.084 | PBE1PBE/6-31G(d,p) | 0 |  | This is the DMAflex intra_molecular energy penalty. It is with respect to opt. | B2516 | P212121 | 8 | 40.1381 | 5.7247 | 13.629 | 90 | 90 | 90 | LATT -1; SYMM +X +1/2, -Y +1/2, -Z ; SYMM -X , +Y +1/2, -Z +1/2; SYMM -X +1/2, -Y , +Z +1/2 | 1.1554 | 0.6794 |  | -124.81 | -188.47 | -123.726 | 0 | 0 | 0 | 1 |  | 0 |  | 0 | CrystalOptimizer with GDMA2.2(PBE1PBE/6-31G(d,p)) + FIT
PIPHOO | C18 H24 O2 | 10 | beta-estradiol | 3-hydroxy-1,3,5(10)-estratriene-17beta-ol | Estra-1,3,5(10)-triene-3,17beta-diol, DB00783 | PIPHOO | Flexible CrystalPrecictor (2.x), CrystalOptimizer, DMACRYS (2.2.1.0) | Eric Stevenson | 2017 | Stevenson, E. L.; Lancaster, R. W.; Buanz, A. B. M.; Price, L. S.; Tocher, D. A.; Price, S. L., CrystEngComm 2019, 21(13), 2154-2163. | \CHEMISTRY_CPOSS\Estradiol\CrystOpt | dfA4101 | 2.047 | PBE1PBE/6-31G(d,p) | 0 |  | This is the DMAflex intra_molecular energy penalty. It is with respect to opt. | A4101 | P212121 | 8 | 11.8096 | 37.6335 | 7.5285 | 90 | 90 | 90 | LATT -1; SYMM +X +1/2, -Y +1/2, -Z ; SYMM -X , +Y +1/2, -Z +1/2; SYMM -X +1/2, -Y , +Z +1/2 | 1.0814 | 0.6335 |  | -125.77 | -164.49 | -123.723 | 0 | 0 | 0 | 1 |  | 0 |  | 0 | CrystalOptimizer with GDMA2.2(PBE1PBE/6-31G(d,p)) + FIT
PIPHOO | C18 H24 O2 | 10 | beta-estradiol | 3-hydroxy-1,3,5(10)-estratriene-17beta-ol | Estra-1,3,5(10)-triene-3,17beta-diol, DB00783 | PIPHOO | Flexible CrystalPrecictor (2.x), CrystalOptimizer, DMACRYS (2.2.1.0) | Eric Stevenson | 2017 | Stevenson, E. L.; Lancaster, R. W.; Buanz, A. B. M.; Price, L. S.; Tocher, D. A.; Price, S. L., CrystEngComm 2019, 21(13), 2154-2163. | \CHEMISTRY_CPOSS\Estradiol\CrystOpt | dfB2904 | 1.137 | PBE1PBE/6-31G(d,p) | 0 |  | This is the DMAflex intra_molecular energy penalty. It is with respect to opt. | B2904 | P212121 | 8 | 26.1842 | 12.1774 | 10.1818 | 90 | 90 | 90 | LATT -1; SYMM +X +1/2, -Y +1/2, -Z ; SYMM -X , +Y +1/2, -Z +1/2; SYMM -X +1/2, -Y , +Z +1/2 | 1.1145 | 0.6555 |  | -124.86 | -177.28 | -123.723 | 0 | 0 | 0 | 1 |  | 0 |  | 0 | CrystalOptimizer with GDMA2.2(PBE1PBE/6-31G(d,p)) + FIT
PIPHOO | C18 H24 O2 | 10 | beta-estradiol | 3-hydroxy-1,3,5(10)-estratriene-17beta-ol | Estra-1,3,5(10)-triene-3,17beta-diol, DB00783 | PIPHOO | Flexible CrystalPrecictor (2.x), CrystalOptimizer, DMACRYS (2.2.1.0) | Eric Stevenson | 2017 | Stevenson, E. L.; Lancaster, R. W.; Buanz, A. B. M.; Price, L. S.; Tocher, D. A.; Price, S. L., CrystEngComm 2019, 21(13), 2154-2163. | \CHEMISTRY_CPOSS\Estradiol\CrystOpt | dfA3716 | 1.917 | PBE1PBE/6-31G(d,p) | 0 |  | This is the DMAflex intra_molecular energy penalty. It is with respect to opt. | A3716 | P212121 | 8 | 11.6277 | 8.0518 | 33.3941 | 90 | 90 | 90 | LATT -1; SYMM +X +1/2, -Y +1/2, -Z ; SYMM -X , +Y +1/2, -Z +1/2; SYMM -X +1/2, -Y , +Z +1/2 | 1.1573 | 0.6807 |  | -125.64 | -202.26 | -123.723 | 0 | 0 | 0 | 1 |  | 0 |  | 0 | CrystalOptimizer with GDMA2.2(PBE1PBE/6-31G(d,p)) + FIT
PIPHOO | C18 H24 O2 | 10 | beta-estradiol | 3-hydroxy-1,3,5(10)-estratriene-17beta-ol | Estra-1,3,5(10)-triene-3,17beta-diol, DB00783 | PIPHOO | Flexible CrystalPrecictor (2.x), CrystalOptimizer, DMACRYS (2.2.1.0) | Eric Stevenson | 2017 | Stevenson, E. L.; Lancaster, R. W.; Buanz, A. B. M.; Price, L. S.; Tocher, D. A.; Price, S. L., CrystEngComm 2019, 21(13), 2154-2163. | \CHEMISTRY_CPOSS\Estradiol\CrystOpt | dfB701 | 1.188 | PBE1PBE/6-31G(d,p) | 0 |  | This is the DMAflex intra_molecular energy penalty. It is with respect to opt. | B701 | P21 | 4 | 11.9097 | 24.0004 | 5.8574 | 90 | 80.392 | 90 | LATT -1; SYMM -X , +Y +1/2, -Z | 1.096 | 0.6428 |  | -124.91 | -169.82 | -123.722 | 0 | 0 | 0 | 1 |  | 0 |  | 0 | CrystalOptimizer with GDMA2.2(PBE1PBE/6-31G(d,p)) + FIT
PIPHOO | C18 H24 O2 | 10 | beta-estradiol | 3-hydroxy-1,3,5(10)-estratriene-17beta-ol | Estra-1,3,5(10)-triene-3,17beta-diol, DB00783 | PIPHOO | Flexible CrystalPrecictor (2.x), CrystalOptimizer, DMACRYS (2.2.1.0) | Eric Stevenson | 2017 | Stevenson, E. L.; Lancaster, R. W.; Buanz, A. B. M.; Price, L. S.; Tocher, D. A.; Price, S. L., CrystEngComm 2019, 21(13), 2154-2163. | \CHEMISTRY_CPOSS\Estradiol\CrystOpt | dfA13762 | 2.779 | PBE1PBE/6-31G(d,p) | 0 |  | This is the DMAflex intra_molecular energy penalty. It is with respect to opt. | A13762 | P21 | 4 | 9.001 | 8.1337 | 21.8163 | 90 | 86.151 | 90 | LATT -1; SYMM -X , +Y +1/2, -Z | 1.1353 | 0.6674 |  | -126.5 | -193 | -123.721 | 0 | 0 | 0 | 1 |  | 0 |  | 0 | CrystalOptimizer with GDMA2.2(PBE1PBE/6-31G(d,p)) + FIT
PIPHOO | C18 H24 O2 | 10 | beta-estradiol | 3-hydroxy-1,3,5(10)-estratriene-17beta-ol | Estra-1,3,5(10)-triene-3,17beta-diol, DB00783 | PIPHOO | Flexible CrystalPrecictor (2.x), CrystalOptimizer, DMACRYS (2.2.1.0) | Eric Stevenson | 2017 | Stevenson, E. L.; Lancaster, R. W.; Buanz, A. B. M.; Price, L. S.; Tocher, D. A.; Price, S. L., CrystEngComm 2019, 21(13), 2154-2163. | \CHEMISTRY_CPOSS\Estradiol\CrystOpt | dfA9312 | 2.702 | PBE1PBE/6-31G(d,p) | 0 |  | This is the DMAflex intra_molecular energy penalty. It is with respect to opt. | A9312 | P212121 | 8 | 7.133 | 39.5781 | 11.7996 | 90 | 90 | 90 | LATT -1; SYMM +X +1/2, -Y +1/2, -Z ; SYMM -X , +Y +1/2, -Z +1/2; SYMM -X +1/2, -Y , +Z +1/2 | 1.0862 | 0.635 |  | -126.42 | -158.92 | -123.718 | 0 | 0 | 0 | 1 |  | 0 |  | 0 | CrystalOptimizer with GDMA2.2(PBE1PBE/6-31G(d,p)) + FIT
PIPHOO | C18 H24 O2 | 10 | beta-estradiol | 3-hydroxy-1,3,5(10)-estratriene-17beta-ol | Estra-1,3,5(10)-triene-3,17beta-diol, DB00783 | PIPHOO | Flexible CrystalPrecictor (2.x), CrystalOptimizer, DMACRYS (2.2.1.0) | Eric Stevenson | 2017 | Stevenson, E. L.; Lancaster, R. W.; Buanz, A. B. M.; Price, L. S.; Tocher, D. A.; Price, S. L., CrystEngComm 2019, 21(13), 2154-2163. | \CHEMISTRY_CPOSS\Estradiol\CrystOpt | dfA3935 | 0.962 | PBE1PBE/6-31G(d,p) | 0 |  | This is the DMAflex intra_molecular energy penalty. It is with respect to opt. | A3935 | P212121 | 8 | 14.6446 | 7.4234 | 29.4672 | 90 | 90 | 90 | LATT -1; SYMM +X +1/2, -Y +1/2, -Z ; SYMM -X , +Y +1/2, -Z +1/2; SYMM -X +1/2, -Y , +Z +1/2 | 1.1295 | 0.6618 |  | -124.68 | -189.55 | -123.718 | 0 | 0 | 0 | 1 |  | 0 |  | 0 | CrystalOptimizer with GDMA2.2(PBE1PBE/6-31G(d,p)) + FIT
PIPHOO | C18 H24 O2 | 10 | beta-estradiol | 3-hydroxy-1,3,5(10)-estratriene-17beta-ol | Estra-1,3,5(10)-triene-3,17beta-diol, DB00783 | PIPHOO | Flexible CrystalPrecictor (2.x), CrystalOptimizer, DMACRYS (2.2.1.0) | Eric Stevenson | 2017 | Stevenson, E. L.; Lancaster, R. W.; Buanz, A. B. M.; Price, L. S.; Tocher, D. A.; Price, S. L., CrystEngComm 2019, 21(13), 2154-2163. | \CHEMISTRY_CPOSS\Estradiol\CrystOpt | dfB2090 | 3.396 | PBE1PBE/6-31G(d,p) | 0 |  | This is the DMAflex intra_molecular energy penalty. It is with respect to opt. | B2090 | P212121 | 8 | 32.9188 | 12.0037 | 8.0137 | 90 | 90 | 90 | LATT -1; SYMM +X +1/2, -Y +1/2, -Z ; SYMM -X , +Y +1/2, -Z +1/2; SYMM -X +1/2, -Y , +Z +1/2 | 1.1427 | 0.6706 |  | -127.11 | -191.84 | -123.714 | 0 | 0 | 0 | 1 |  | 0 |  | 0 | CrystalOptimizer with GDMA2.2(PBE1PBE/6-31G(d,p)) + FIT
PIPHOO | C18 H24 O2 | 10 | beta-estradiol | 3-hydroxy-1,3,5(10)-estratriene-17beta-ol | Estra-1,3,5(10)-triene-3,17beta-diol, DB00783 | PIPHOO | Flexible CrystalPrecictor (2.x), CrystalOptimizer, DMACRYS (2.2.1.0) | Eric Stevenson | 2017 | Stevenson, E. L.; Lancaster, R. W.; Buanz, A. B. M.; Price, L. S.; Tocher, D. A.; Price, S. L., CrystEngComm 2019, 21(13), 2154-2163. | \CHEMISTRY_CPOSS\Estradiol\CrystOpt | dfA3578 | 0.709 | PBE1PBE/6-31G(d,p) | 0 |  | This is the DMAflex intra_molecular energy penalty. It is with respect to opt. | A3578 | P21 | 4 | 21.8848 | 10.021 | 7.3021 | 90 | 86.764 | 90 | LATT -1; SYMM -X , +Y +1/2, -Z | 1.1316 | 0.666 |  | -124.42 | -187.53 | -123.711 | 0 | 0 | 0 | 1 |  | 0 |  | 0 | CrystalOptimizer with GDMA2.2(PBE1PBE/6-31G(d,p)) + FIT
PIPHOO | C18 H24 O2 | 10 | beta-estradiol | 3-hydroxy-1,3,5(10)-estratriene-17beta-ol | Estra-1,3,5(10)-triene-3,17beta-diol, DB00783 | PIPHOO | Flexible CrystalPrecictor (2.x), CrystalOptimizer, DMACRYS (2.2.1.0) | Eric Stevenson | 2017 | Stevenson, E. L.; Lancaster, R. W.; Buanz, A. B. M.; Price, L. S.; Tocher, D. A.; Price, S. L., CrystEngComm 2019, 21(13), 2154-2163. | \CHEMISTRY_CPOSS\Estradiol\CrystOpt | dfA8739 | 1.95 | PBE1PBE/6-31G(d,p) | 0 |  | This is the DMAflex intra_molecular energy penalty. It is with respect to opt. | A8739 | P21 | 4 | 7.3273 | 19.5649 | 11.3555 | 90 | 75.109 | 90 | LATT -1; SYMM -X , +Y +1/2, -Z | 1.15 | 0.675 |  | -125.66 | -190 | -123.71 | 0 | 0 | 0 | 1 |  | 0 |  | 0 | CrystalOptimizer with GDMA2.2(PBE1PBE/6-31G(d,p)) + FIT
PIPHOO | C18 H24 O2 | 10 | beta-estradiol | 3-hydroxy-1,3,5(10)-estratriene-17beta-ol | Estra-1,3,5(10)-triene-3,17beta-diol, DB00783 | PIPHOO | Flexible CrystalPrecictor (2.x), CrystalOptimizer, DMACRYS (2.2.1.0) | Eric Stevenson | 2017 | Stevenson, E. L.; Lancaster, R. W.; Buanz, A. B. M.; Price, L. S.; Tocher, D. A.; Price, S. L., CrystEngComm 2019, 21(13), 2154-2163. | \CHEMISTRY_CPOSS\Estradiol\CrystOpt | dfB1439 | 2.654 | PBE1PBE/6-31G(d,p) | 0 |  | This is the DMAflex intra_molecular energy penalty. It is with respect to opt. | B1439 | P1 | 2 | 10.0418 | 7.4294 | 11.7834 | 89.926 | 67.055 | 99.384 | LATT -1 | 1.1355 | 0.6657 |  | -126.36 | -182.51 | -123.706 | 0 | 0 | 0 | 1 |  | 0 |  | 0 | CrystalOptimizer with GDMA2.2(PBE1PBE/6-31G(d,p)) + FIT
PIPHOO | C18 H24 O2 | 10 | beta-estradiol | 3-hydroxy-1,3,5(10)-estratriene-17beta-ol | Estra-1,3,5(10)-triene-3,17beta-diol, DB00783 | PIPHOO | Flexible CrystalPrecictor (2.x), CrystalOptimizer, DMACRYS (2.2.1.0) | Eric Stevenson | 2017 | Stevenson, E. L.; Lancaster, R. W.; Buanz, A. B. M.; Price, L. S.; Tocher, D. A.; Price, S. L., CrystEngComm 2019, 21(13), 2154-2163. | \CHEMISTRY_CPOSS\Estradiol\CrystOpt | dfA5745 | 4.094 | PBE1PBE/6-31G(d,p) | 0 |  | This is the DMAflex intra_molecular energy penalty. It is with respect to opt. | A5745 | P21 | 4 | 15.5283 | 13.6258 | 7.5368 | 90 | 78.634 | 90 | LATT -1; SYMM -X , +Y +1/2, -Z | 1.1572 | 0.6781 |  | -127.8 | -187.25 | -123.706 | 0 | 0 | 0 | 1 |  | 0 |  | 0 | CrystalOptimizer with GDMA2.2(PBE1PBE/6-31G(d,p)) + FIT
PIPHOO | C18 H24 O2 | 10 | beta-estradiol | 3-hydroxy-1,3,5(10)-estratriene-17beta-ol | Estra-1,3,5(10)-triene-3,17beta-diol, DB00783 | PIPHOO | Flexible CrystalPrecictor (2.x), CrystalOptimizer, DMACRYS (2.2.1.0) | Eric Stevenson | 2017 | Stevenson, E. L.; Lancaster, R. W.; Buanz, A. B. M.; Price, L. S.; Tocher, D. A.; Price, S. L., CrystEngComm 2019, 21(13), 2154-2163. | \CHEMISTRY_CPOSS\Estradiol\CrystOpt | dfA7702 | 2.955 | PBE1PBE/6-31G(d,p) | 0 |  | This is the DMAflex intra_molecular energy penalty. It is with respect to opt. | A7702 | P21 | 4 | 19.5523 | 6.1432 | 13.0785 | 90 | 81.734 | 90 | LATT -1; SYMM -X , +Y +1/2, -Z | 1.1638 | 0.683 |  | -126.66 | -188.59 | -123.705 | 0 | 0 | 0 | 1 |  | 0 |  | 0 | CrystalOptimizer with GDMA2.2(PBE1PBE/6-31G(d,p)) + FIT
PIPHOO | C18 H24 O2 | 10 | beta-estradiol | 3-hydroxy-1,3,5(10)-estratriene-17beta-ol | Estra-1,3,5(10)-triene-3,17beta-diol, DB00783 | PIPHOO | Flexible CrystalPrecictor (2.x), CrystalOptimizer, DMACRYS (2.2.1.0) | Eric Stevenson | 2017 | Stevenson, E. L.; Lancaster, R. W.; Buanz, A. B. M.; Price, L. S.; Tocher, D. A.; Price, S. L., CrystEngComm 2019, 21(13), 2154-2163. | \CHEMISTRY_CPOSS\Estradiol\CrystOpt | dfB2892 | 1.978 | PBE1PBE/6-31G(d,p) | 0 |  | This is the DMAflex intra_molecular energy penalty. It is with respect to opt. | B2892 | P212121 | 8 | 18.8532 | 14.1447 | 12.139 | 90 | 90 | 90 | LATT -1; SYMM +X +1/2, -Y +1/2, -Z ; SYMM -X , +Y +1/2, -Z +1/2; SYMM -X +1/2, -Y , +Z +1/2 | 1.1178 | 0.6558 |  | -125.68 | -176.17 | -123.702 | 0 | 0 | 0 | 1 |  | 0 |  | 0 | CrystalOptimizer with GDMA2.2(PBE1PBE/6-31G(d,p)) + FIT
PIPHOO | C18 H24 O2 | 10 | beta-estradiol | 3-hydroxy-1,3,5(10)-estratriene-17beta-ol | Estra-1,3,5(10)-triene-3,17beta-diol, DB00783 | PIPHOO | Flexible CrystalPrecictor (2.x), CrystalOptimizer, DMACRYS (2.2.1.0) | Eric Stevenson | 2017 | Stevenson, E. L.; Lancaster, R. W.; Buanz, A. B. M.; Price, L. S.; Tocher, D. A.; Price, S. L., CrystEngComm 2019, 21(13), 2154-2163. | \CHEMISTRY_CPOSS\Estradiol\CrystOpt | dfB2780 | 5.314 | PBE1PBE/6-31G(d,p) | 0 |  | This is the DMAflex intra_molecular energy penalty. It is with respect to opt. | B2780 | P212121 | 8 | 12.2401 | 18.8698 | 14.3015 | 90 | 90 | 90 | LATT -1; SYMM +X +1/2, -Y +1/2, -Z ; SYMM -X , +Y +1/2, -Z +1/2; SYMM -X +1/2, -Y , +Z +1/2 | 1.0954 | 0.6401 |  | -129.01 | -173.74 | -123.696 | 0 | 0 | 0 | 1 |  | 0 |  | 0 | CrystalOptimizer with GDMA2.2(PBE1PBE/6-31G(d,p)) + FIT
PIPHOO | C18 H24 O2 | 10 | beta-estradiol | 3-hydroxy-1,3,5(10)-estratriene-17beta-ol | Estra-1,3,5(10)-triene-3,17beta-diol, DB00783 | PIPHOO | Flexible CrystalPrecictor (2.x), CrystalOptimizer, DMACRYS (2.2.1.0) | Eric Stevenson | 2017 | Stevenson, E. L.; Lancaster, R. W.; Buanz, A. B. M.; Price, L. S.; Tocher, D. A.; Price, S. L., CrystEngComm 2019, 21(13), 2154-2163. | \CHEMISTRY_CPOSS\Estradiol\CrystOpt | dfB1706 | 3.604 | PBE1PBE/6-31G(d,p) | 0 |  | This is the DMAflex intra_molecular energy penalty. It is with respect to opt. | B1706 | P1 | 2 | 10.8327 | 7.795 | 10.7035 | 90.698 | 72.727 | 67.995 | LATT -1 | 1.1417 | 0.6692 |  | -127.3 | -184.76 | -123.696 | 0 | 0 | 0 | 1 |  | 0 |  | 0 | CrystalOptimizer with GDMA2.2(PBE1PBE/6-31G(d,p)) + FIT
PIPHOO | C18 H24 O2 | 10 | beta-estradiol | 3-hydroxy-1,3,5(10)-estratriene-17beta-ol | Estra-1,3,5(10)-triene-3,17beta-diol, DB00783 | PIPHOO | Flexible CrystalPrecictor (2.x), CrystalOptimizer, DMACRYS (2.2.1.0) | Eric Stevenson | 2017 | Stevenson, E. L.; Lancaster, R. W.; Buanz, A. B. M.; Price, L. S.; Tocher, D. A.; Price, S. L., CrystEngComm 2019, 21(13), 2154-2163. | \CHEMISTRY_CPOSS\Estradiol\CrystOpt | dfA5914 | 1.245 | PBE1PBE/6-31G(d,p) | 0 |  | This is the DMAflex intra_molecular energy penalty. It is with respect to opt. | A5914 | P21 | 4 | 7.0875 | 8.8202 | 25.9433 | 90 | 89.304 | 90 | LATT -1; SYMM -X , +Y +1/2, -Z | 1.1156 | 0.6583 |  | -124.94 | -176.85 | -123.695 | 0 | 0 | 0 | 1 |  | 0 |  | 0 | CrystalOptimizer with GDMA2.2(PBE1PBE/6-31G(d,p)) + FIT
PIPHOO | C18 H24 O2 | 10 | beta-estradiol | 3-hydroxy-1,3,5(10)-estratriene-17beta-ol | Estra-1,3,5(10)-triene-3,17beta-diol, DB00783 | PIPHOO | Flexible CrystalPrecictor (2.x), CrystalOptimizer, DMACRYS (2.2.1.0) | Eric Stevenson | 2017 | Stevenson, E. L.; Lancaster, R. W.; Buanz, A. B. M.; Price, L. S.; Tocher, D. A.; Price, S. L., CrystEngComm 2019, 21(13), 2154-2163. | \CHEMISTRY_CPOSS\Estradiol\CrystOpt | dfB4066 | 2.077 | PBE1PBE/6-31G(d,p) | 0 |  | This is the DMAflex intra_molecular energy penalty. It is with respect to opt. | B4066 | P1 | 2 | 7.4479 | 10.9283 | 12.1212 | 64.971 | 96.567 | 69.075 | LATT -1 | 1.141 | 0.6721 |  | -125.77 | -190.24 | -123.693 | 0 | 0 | 0 | 1 |  | 0 |  | 0 | CrystalOptimizer with GDMA2.2(PBE1PBE/6-31G(d,p)) + FIT
PIPHOO | C18 H24 O2 | 10 | beta-estradiol | 3-hydroxy-1,3,5(10)-estratriene-17beta-ol | Estra-1,3,5(10)-triene-3,17beta-diol, DB00783 | PIPHOO | Flexible CrystalPrecictor (2.x), CrystalOptimizer, DMACRYS (2.2.1.0) | Eric Stevenson | 2017 | Stevenson, E. L.; Lancaster, R. W.; Buanz, A. B. M.; Price, L. S.; Tocher, D. A.; Price, S. L., CrystEngComm 2019, 21(13), 2154-2163. | \CHEMISTRY_CPOSS\Estradiol\CrystOpt | dfA2792 | 2.278 | PBE1PBE/6-31G(d,p) | 0 |  | This is the DMAflex intra_molecular energy penalty. It is with respect to opt. | A2792 | C2 | 8 | 31.7544 | 5.9172 | 17.2217 | 90 | 79.51 | 90 | LATT -1; SYMM -X , +Y , -Z ; SYMM +X +1/2, +Y +1/2, +Z ; SYMM -X +1/2, +Y +1/2, -Z | 1.1372 | 0.6677 |  | -125.97 | -185.2 | -123.692 | 0 | 0 | 0 | 1 |  | 0 |  | 0 | CrystalOptimizer with GDMA2.2(PBE1PBE/6-31G(d,p)) + FIT
PIPHOO | C18 H24 O2 | 10 | beta-estradiol | 3-hydroxy-1,3,5(10)-estratriene-17beta-ol | Estra-1,3,5(10)-triene-3,17beta-diol, DB00783 | PIPHOO | Flexible CrystalPrecictor (2.x), CrystalOptimizer, DMACRYS (2.2.1.0) | Eric Stevenson | 2017 | Stevenson, E. L.; Lancaster, R. W.; Buanz, A. B. M.; Price, L. S.; Tocher, D. A.; Price, S. L., CrystEngComm 2019, 21(13), 2154-2163. | \CHEMISTRY_CPOSS\Estradiol\CrystOpt | dfB2289 | 1.54 | PBE1PBE/6-31G(d,p) | 0 |  | This is the DMAflex intra_molecular energy penalty. It is with respect to opt. | B2289 | P21 | 4 | 11.8669 | 19.4503 | 7.293 | 90 | 102.676 | 90 | LATT -1; SYMM -X , +Y +1/2, -Z | 1.1016 | 0.6455 |  | -125.23 | -170.07 | -123.69 | 0 | 0 | 0 | 1 |  | 0 |  | 0 | CrystalOptimizer with GDMA2.2(PBE1PBE/6-31G(d,p)) + FIT
PIPHOO | C18 H24 O2 | 10 | beta-estradiol | 3-hydroxy-1,3,5(10)-estratriene-17beta-ol | Estra-1,3,5(10)-triene-3,17beta-diol, DB00783 | PIPHOO | Flexible CrystalPrecictor (2.x), CrystalOptimizer, DMACRYS (2.2.1.0) | Eric Stevenson | 2017 | Stevenson, E. L.; Lancaster, R. W.; Buanz, A. B. M.; Price, L. S.; Tocher, D. A.; Price, S. L., CrystEngComm 2019, 21(13), 2154-2163. | \CHEMISTRY_CPOSS\Estradiol\CrystOpt | dfB3004 | 4.35 | PBE1PBE/6-31G(d,p) | 0 |  | This is the DMAflex intra_molecular energy penalty. It is with respect to opt. | B3004 | P21 | 4 | 7.9132 | 17.4789 | 12.2767 | 90 | 71.265 | 90 | LATT -1; SYMM -X , +Y +1/2, -Z | 1.1251 | 0.6578 |  | -128.04 | -177.81 | -123.69 | 0 | 0 | 0 | 1 |  | 0 |  | 0 | CrystalOptimizer with GDMA2.2(PBE1PBE/6-31G(d,p)) + FIT
PIPHOO | C18 H24 O2 | 10 | beta-estradiol | 3-hydroxy-1,3,5(10)-estratriene-17beta-ol | Estra-1,3,5(10)-triene-3,17beta-diol, DB00783 | PIPHOO | Flexible CrystalPrecictor (2.x), CrystalOptimizer, DMACRYS (2.2.1.0) | Eric Stevenson | 2017 | Stevenson, E. L.; Lancaster, R. W.; Buanz, A. B. M.; Price, L. S.; Tocher, D. A.; Price, S. L., CrystEngComm 2019, 21(13), 2154-2163. | \CHEMISTRY_CPOSS\Estradiol\CrystOpt | dfA6776 | 2.434 | PBE1PBE/6-31G(d,p) | 0 |  | This is the DMAflex intra_molecular energy penalty. It is with respect to opt. | A6776 | P212121 | 8 | 13.6788 | 13.0275 | 18.3831 | 90 | 90 | 90 | LATT -1; SYMM +X +1/2, -Y +1/2, -Z ; SYMM -X , +Y +1/2, -Z +1/2; SYMM -X +1/2, -Y , +Z +1/2 | 1.1046 | 0.6474 |  | -126.12 | -179.59 | -123.686 | 0 | 0 | 0 | 1 |  | 0 |  | 0 | CrystalOptimizer with GDMA2.2(PBE1PBE/6-31G(d,p)) + FIT
PIPHOO | C18 H24 O2 | 10 | beta-estradiol | 3-hydroxy-1,3,5(10)-estratriene-17beta-ol | Estra-1,3,5(10)-triene-3,17beta-diol, DB00783 | PIPHOO | Flexible CrystalPrecictor (2.x), CrystalOptimizer, DMACRYS (2.2.1.0) | Eric Stevenson | 2017 | Stevenson, E. L.; Lancaster, R. W.; Buanz, A. B. M.; Price, L. S.; Tocher, D. A.; Price, S. L., CrystEngComm 2019, 21(13), 2154-2163. | \CHEMISTRY_CPOSS\Estradiol\CrystOpt | dfA3288 | 1.725 | PBE1PBE/6-31G(d,p) | 0 |  | This is the DMAflex intra_molecular energy penalty. It is with respect to opt. | A3288 | P212121 | 8 | 23.114 | 9.4427 | 14.8317 | 90 | 90 | 90 | LATT -1; SYMM +X +1/2, -Y +1/2, -Z ; SYMM -X , +Y +1/2, -Z +1/2; SYMM -X +1/2, -Y , +Z +1/2 | 1.1178 | 0.6546 |  | -125.41 | -179.36 | -123.685 | 0 | 0 | 0 | 1 |  | 0 |  | 0 | CrystalOptimizer with GDMA2.2(PBE1PBE/6-31G(d,p)) + FIT
PIPHOO | C18 H24 O2 | 10 | beta-estradiol | 3-hydroxy-1,3,5(10)-estratriene-17beta-ol | Estra-1,3,5(10)-triene-3,17beta-diol, DB00783 | PIPHOO | Flexible CrystalPrecictor (2.x), CrystalOptimizer, DMACRYS (2.2.1.0) | Eric Stevenson | 2017 | Stevenson, E. L.; Lancaster, R. W.; Buanz, A. B. M.; Price, L. S.; Tocher, D. A.; Price, S. L., CrystEngComm 2019, 21(13), 2154-2163. | \CHEMISTRY_CPOSS\Estradiol\CrystOpt | dfB2365 | 3.687 | PBE1PBE/6-31G(d,p) | 0 |  | This is the DMAflex intra_molecular energy penalty. It is with respect to opt. | B2365 | P21 | 4 | 11.9607 | 11.7333 | 11.813 | 90 | 80.626 | 90 | LATT -1; SYMM -X , +Y +1/2, -Z | 1.1061 | 0.6479 |  | -127.37 | -173.76 | -123.683 | 0 | 0 | 0 | 1 |  | 0 |  | 0 | CrystalOptimizer with GDMA2.2(PBE1PBE/6-31G(d,p)) + FIT
PIPHOO | C18 H24 O2 | 10 | beta-estradiol | 3-hydroxy-1,3,5(10)-estratriene-17beta-ol | Estra-1,3,5(10)-triene-3,17beta-diol, DB00783 | PIPHOO | Flexible CrystalPrecictor (2.x), CrystalOptimizer, DMACRYS (2.2.1.0) | Eric Stevenson | 2017 | Stevenson, E. L.; Lancaster, R. W.; Buanz, A. B. M.; Price, L. S.; Tocher, D. A.; Price, S. L., CrystEngComm 2019, 21(13), 2154-2163. | \CHEMISTRY_CPOSS\Estradiol\CrystOpt | dfB4055 | 2.587 | PBE1PBE/6-31G(d,p) | 0 |  | This is the DMAflex intra_molecular energy penalty. It is with respect to opt. | B4055 | P212121 | 8 | 23.3443 | 12.3581 | 10.9104 | 90 | 90 | 90 | LATT -1; SYMM +X +1/2, -Y +1/2, -Z ; SYMM -X , +Y +1/2, -Z +1/2; SYMM -X +1/2, -Y , +Z +1/2 | 1.1496 | 0.6723 |  | -126.27 | -183.96 | -123.683 | 0 | 0 | 0 | 1 |  | 0 |  | 0 | CrystalOptimizer with GDMA2.2(PBE1PBE/6-31G(d,p)) + FIT
PIPHOO | C18 H24 O2 | 10 | beta-estradiol | 3-hydroxy-1,3,5(10)-estratriene-17beta-ol | Estra-1,3,5(10)-triene-3,17beta-diol, DB00783 | PIPHOO | Flexible CrystalPrecictor (2.x), CrystalOptimizer, DMACRYS (2.2.1.0) | Eric Stevenson | 2017 | Stevenson, E. L.; Lancaster, R. W.; Buanz, A. B. M.; Price, L. S.; Tocher, D. A.; Price, S. L., CrystEngComm 2019, 21(13), 2154-2163. | \CHEMISTRY_CPOSS\Estradiol\CrystOpt | dfB2240 | 1.85 | PBE1PBE/6-31G(d,p) | 0 |  | This is the DMAflex intra_molecular energy penalty. It is with respect to opt. | B2240 | P212121 | 8 | 20.4077 | 13.2762 | 12.2952 | 90 | 90 | 90 | LATT -1; SYMM +X +1/2, -Y +1/2, -Z ; SYMM -X , +Y +1/2, -Z +1/2; SYMM -X +1/2, -Y , +Z +1/2 | 1.0862 | 0.6368 |  | -125.53 | -173.5 | -123.68 | 0 | 0 | 0 | 1 |  | 0 |  | 0 | CrystalOptimizer with GDMA2.2(PBE1PBE/6-31G(d,p)) + FIT
PIPHOO | C18 H24 O2 | 10 | beta-estradiol | 3-hydroxy-1,3,5(10)-estratriene-17beta-ol | Estra-1,3,5(10)-triene-3,17beta-diol, DB00783 | PIPHOO | Flexible CrystalPrecictor (2.x), CrystalOptimizer, DMACRYS (2.2.1.0) | Eric Stevenson | 2017 | Stevenson, E. L.; Lancaster, R. W.; Buanz, A. B. M.; Price, L. S.; Tocher, D. A.; Price, S. L., CrystEngComm 2019, 21(13), 2154-2163. | \CHEMISTRY_CPOSS\Estradiol\CrystOpt | dfB4264 | 3.43 | PBE1PBE/6-31G(d,p) | 0 |  | This is the DMAflex intra_molecular energy penalty. It is with respect to opt. | B4264 | P212121 | 8 | 30.9529 | 11.2634 | 9.3961 | 90 | 90 | 90 | LATT -1; SYMM +X +1/2, -Y +1/2, -Z ; SYMM -X , +Y +1/2, -Z +1/2; SYMM -X +1/2, -Y , +Z +1/2 | 1.1046 | 0.6482 |  | -127.11 | -172.41 | -123.68 | 0 | 0 | 0 | 1 |  | 0 |  | 0 | CrystalOptimizer with GDMA2.2(PBE1PBE/6-31G(d,p)) + FIT
PIPHOO | C18 H24 O2 | 10 | beta-estradiol | 3-hydroxy-1,3,5(10)-estratriene-17beta-ol | Estra-1,3,5(10)-triene-3,17beta-diol, DB00783 | PIPHOO | Flexible CrystalPrecictor (2.x), CrystalOptimizer, DMACRYS (2.2.1.0) | Eric Stevenson | 2017 | Stevenson, E. L.; Lancaster, R. W.; Buanz, A. B. M.; Price, L. S.; Tocher, D. A.; Price, S. L., CrystEngComm 2019, 21(13), 2154-2163. | \CHEMISTRY_CPOSS\Estradiol\CrystOpt | dfA2879 | 3.002 | PBE1PBE/6-31G(d,p) | 0 |  | This is the DMAflex intra_molecular energy penalty. It is with respect to opt. | A2879 | P21 | 4 | 7.969 | 24.1882 | 8.4741 | 90 | 76.02 | 90 | LATT -1; SYMM -X , +Y +1/2, -Z | 1.1414 | 0.6705 |  | -126.68 | -182.93 | -123.678 | 0 | 0 | 0 | 1 |  | 0 |  | 0 | CrystalOptimizer with GDMA2.2(PBE1PBE/6-31G(d,p)) + FIT
PIPHOO | C18 H24 O2 | 10 | beta-estradiol | 3-hydroxy-1,3,5(10)-estratriene-17beta-ol | Estra-1,3,5(10)-triene-3,17beta-diol, DB00783 | PIPHOO | Flexible CrystalPrecictor (2.x), CrystalOptimizer, DMACRYS (2.2.1.0) | Eric Stevenson | 2017 | Stevenson, E. L.; Lancaster, R. W.; Buanz, A. B. M.; Price, L. S.; Tocher, D. A.; Price, S. L., CrystEngComm 2019, 21(13), 2154-2163. | \CHEMISTRY_CPOSS\Estradiol\CrystOpt | dfB3523 | 2.383 | PBE1PBE/6-31G(d,p) | 0 |  | This is the DMAflex intra_molecular energy penalty. It is with respect to opt. | B3523 | P1 | 2 | 9.7931 | 12.3252 | 7.3987 | 72.564 | 105.841 | 94.151 | LATT -1 | 1.1037 | 0.6489 |  | -126.06 | -175.69 | -123.677 | 0 | 0 | 0 | 1 |  | 0 |  | 0 | CrystalOptimizer with GDMA2.2(PBE1PBE/6-31G(d,p)) + FIT
PIPHOO | C18 H24 O2 | 10 | beta-estradiol | 3-hydroxy-1,3,5(10)-estratriene-17beta-ol | Estra-1,3,5(10)-triene-3,17beta-diol, DB00783 | PIPHOO | Flexible CrystalPrecictor (2.x), CrystalOptimizer, DMACRYS (2.2.1.0) | Eric Stevenson | 2017 | Stevenson, E. L.; Lancaster, R. W.; Buanz, A. B. M.; Price, L. S.; Tocher, D. A.; Price, S. L., CrystEngComm 2019, 21(13), 2154-2163. | \CHEMISTRY_CPOSS\Estradiol\CrystOpt | dfB949 | 0.741 | PBE1PBE/6-31G(d,p) | 0 |  | This is the DMAflex intra_molecular energy penalty. It is with respect to opt. | B949 | P21 | 4 | 13.6573 | 13.2807 | 8.8307 | 90 | 90 | 90 | LATT -1; SYMM -X , +Y +1/2, -Z | 1.1296 | 0.6639 |  | -124.41 | -189.23 | -123.669 | 0 | 0 | 0 | 1 |  | 0 |  | 0 | CrystalOptimizer with GDMA2.2(PBE1PBE/6-31G(d,p)) + FIT
PIPHOO | C18 H24 O2 | 10 | beta-estradiol | 3-hydroxy-1,3,5(10)-estratriene-17beta-ol | Estra-1,3,5(10)-triene-3,17beta-diol, DB00783 | PIPHOO | Flexible CrystalPrecictor (2.x), CrystalOptimizer, DMACRYS (2.2.1.0) | Eric Stevenson | 2017 | Stevenson, E. L.; Lancaster, R. W.; Buanz, A. B. M.; Price, L. S.; Tocher, D. A.; Price, S. L., CrystEngComm 2019, 21(13), 2154-2163. | \CHEMISTRY_CPOSS\Estradiol\CrystOpt | dfB4607 | 1.393 | PBE1PBE/6-31G(d,p) | 0 |  | This is the DMAflex intra_molecular energy penalty. It is with respect to opt. | B4607 | P212121 | 8 | 15.6134 | 21.3175 | 9.5731 | 90 | 90 | 90 | LATT -1; SYMM +X +1/2, -Y +1/2, -Z ; SYMM -X , +Y +1/2, -Z +1/2; SYMM -X +1/2, -Y , +Z +1/2 | 1.1356 | 0.6671 |  | -125.06 | -192.66 | -123.667 | 0 | 0 | 0 | 1 |  | 0 |  | 0 | CrystalOptimizer with GDMA2.2(PBE1PBE/6-31G(d,p)) + FIT
PIPHOO | C18 H24 O2 | 10 | beta-estradiol | 3-hydroxy-1,3,5(10)-estratriene-17beta-ol | Estra-1,3,5(10)-triene-3,17beta-diol, DB00783 | PIPHOO | Flexible CrystalPrecictor (2.x), CrystalOptimizer, DMACRYS (2.2.1.0) | Eric Stevenson | 2017 | Stevenson, E. L.; Lancaster, R. W.; Buanz, A. B. M.; Price, L. S.; Tocher, D. A.; Price, S. L., CrystEngComm 2019, 21(13), 2154-2163. | \CHEMISTRY_CPOSS\Estradiol\CrystOpt | dfA2431 | 1.773 | PBE1PBE/6-31G(d,p) | 0 |  | This is the DMAflex intra_molecular energy penalty. It is with respect to opt. | A2431 | P21 | 4 | 13.8272 | 11.1892 | 10.2292 | 90 | 78.505 | 90 | LATT -1; SYMM -X , +Y +1/2, -Z | 1.1666 | 0.6863 |  | -125.44 | -199.24 | -123.667 | 0 | 0 | 0 | 1 |  | 0 |  | 0 | CrystalOptimizer with GDMA2.2(PBE1PBE/6-31G(d,p)) + FIT
PIPHOO | C18 H24 O2 | 10 | beta-estradiol | 3-hydroxy-1,3,5(10)-estratriene-17beta-ol | Estra-1,3,5(10)-triene-3,17beta-diol, DB00783 | PIPHOO | Flexible CrystalPrecictor (2.x), CrystalOptimizer, DMACRYS (2.2.1.0) | Eric Stevenson | 2017 | Stevenson, E. L.; Lancaster, R. W.; Buanz, A. B. M.; Price, L. S.; Tocher, D. A.; Price, S. L., CrystEngComm 2019, 21(13), 2154-2163. | \CHEMISTRY_CPOSS\Estradiol\CrystOpt | dfB3388 | 0.415 | PBE1PBE/6-31G(d,p) | 0 |  | This is the DMAflex intra_molecular energy penalty. It is with respect to opt. | B3388 | P1 | 2 | 8.1877 | 9.017 | 11.4426 | 80.079 | 89.994 | 89.996 | LATT -1 | 1.0871 | 0.6371 |  | -124.08 | -169.63 | -123.665 | 0 | 0 | 0 | 1 |  | 0 |  | 0 | CrystalOptimizer with GDMA2.2(PBE1PBE/6-31G(d,p)) + FIT
PIPHOO | C18 H24 O2 | 10 | beta-estradiol | 3-hydroxy-1,3,5(10)-estratriene-17beta-ol | Estra-1,3,5(10)-triene-3,17beta-diol, DB00783 | PIPHOO | Flexible CrystalPrecictor (2.x), CrystalOptimizer, DMACRYS (2.2.1.0) | Eric Stevenson | 2017 | Stevenson, E. L.; Lancaster, R. W.; Buanz, A. B. M.; Price, L. S.; Tocher, D. A.; Price, S. L., CrystEngComm 2019, 21(13), 2154-2163. | \CHEMISTRY_CPOSS\Estradiol\CrystOpt | dfB1030 | 1.055 | PBE1PBE/6-31G(d,p) | 0 |  | This is the DMAflex intra_molecular energy penalty. It is with respect to opt. | B1030 | P212121 | 8 | 6.582 | 64.5419 | 7.3727 | 90 | 90 | 90 | LATT -1; SYMM +X +1/2, -Y +1/2, -Z ; SYMM -X , +Y +1/2, -Z +1/2; SYMM -X +1/2, -Y , +Z +1/2 | 1.1553 | 0.6795 |  | -124.72 | -193.41 | -123.665 | 0 | 0 | 0 | 1 |  | 0 |  | 0 | CrystalOptimizer with GDMA2.2(PBE1PBE/6-31G(d,p)) + FIT
PIPHOO | C18 H24 O2 | 10 | beta-estradiol | 3-hydroxy-1,3,5(10)-estratriene-17beta-ol | Estra-1,3,5(10)-triene-3,17beta-diol, DB00783 | PIPHOO | Flexible CrystalPrecictor (2.x), CrystalOptimizer, DMACRYS (2.2.1.0) | Eric Stevenson | 2017 | Stevenson, E. L.; Lancaster, R. W.; Buanz, A. B. M.; Price, L. S.; Tocher, D. A.; Price, S. L., CrystEngComm 2019, 21(13), 2154-2163. | \CHEMISTRY_CPOSS\Estradiol\CrystOpt | dfC2301 | 2.837 | PBE1PBE/6-31G(d,p) | 0 |  | This is the DMAflex intra_molecular energy penalty. It is with respect to opt. | C2301 | P212121 | 8 | 9.2268 | 16.8292 | 21.1175 | 90 | 90 | 90 | LATT -1; SYMM +X +1/2, -Y +1/2, -Z ; SYMM -X , +Y +1/2, -Z +1/2; SYMM -X +1/2, -Y , +Z +1/2 | 1.1035 | 0.6442 |  | -126.5 | -158.17 | -123.663 | 0 | 0 | 0 | 1 |  | 0 |  | 0 | CrystalOptimizer with GDMA2.2(PBE1PBE/6-31G(d,p)) + FIT
PIPHOO | C18 H24 O2 | 10 | beta-estradiol | 3-hydroxy-1,3,5(10)-estratriene-17beta-ol | Estra-1,3,5(10)-triene-3,17beta-diol, DB00783 | PIPHOO | Flexible CrystalPrecictor (2.x), CrystalOptimizer, DMACRYS (2.2.1.0) | Eric Stevenson | 2017 | Stevenson, E. L.; Lancaster, R. W.; Buanz, A. B. M.; Price, L. S.; Tocher, D. A.; Price, S. L., CrystEngComm 2019, 21(13), 2154-2163. | \CHEMISTRY_CPOSS\Estradiol\CrystOpt | dfA1753 | 1.837 | PBE1PBE/6-31G(d,p) | 0 |  | This is the DMAflex intra_molecular energy penalty. It is with respect to opt. | A1753 | P21 | 4 | 15.9737 | 6.2201 | 17.8933 | 90 | 61.001 | 90 | LATT -1; SYMM -X , +Y +1/2, -Z | 1.1635 | 0.6843 |  | -125.5 | -198.62 | -123.663 | 0 | 0 | 0 | 1 |  | 0 |  | 0 | CrystalOptimizer with GDMA2.2(PBE1PBE/6-31G(d,p)) + FIT
PIPHOO | C18 H24 O2 | 10 | beta-estradiol | 3-hydroxy-1,3,5(10)-estratriene-17beta-ol | Estra-1,3,5(10)-triene-3,17beta-diol, DB00783 | PIPHOO | Flexible CrystalPrecictor (2.x), CrystalOptimizer, DMACRYS (2.2.1.0) | Eric Stevenson | 2017 | Stevenson, E. L.; Lancaster, R. W.; Buanz, A. B. M.; Price, L. S.; Tocher, D. A.; Price, S. L., CrystEngComm 2019, 21(13), 2154-2163. | \CHEMISTRY_CPOSS\Estradiol\CrystOpt | dfA2547 | 3.202 | PBE1PBE/6-31G(d,p) | 0 |  | This is the DMAflex intra_molecular energy penalty. It is with respect to opt. | A2547 | P21 | 4 | 11.2881 | 20.1475 | 7.2413 | 90 | 72.392 | 90 | LATT -1; SYMM -X , +Y +1/2, -Z | 1.1526 | 0.6771 |  | -126.86 | -193.28 | -123.658 | 0 | 0 | 0 | 1 |  | 0 |  | 0 | CrystalOptimizer with GDMA2.2(PBE1PBE/6-31G(d,p)) + FIT
PIPHOO | C18 H24 O2 | 10 | beta-estradiol | 3-hydroxy-1,3,5(10)-estratriene-17beta-ol | Estra-1,3,5(10)-triene-3,17beta-diol, DB00783 | PIPHOO | Flexible CrystalPrecictor (2.x), CrystalOptimizer, DMACRYS (2.2.1.0) | Eric Stevenson | 2017 | Stevenson, E. L.; Lancaster, R. W.; Buanz, A. B. M.; Price, L. S.; Tocher, D. A.; Price, S. L., CrystEngComm 2019, 21(13), 2154-2163. | \CHEMISTRY_CPOSS\Estradiol\CrystOpt | dfC3202 | 1.952 | PBE1PBE/6-31G(d,p) | 0 |  | This is the DMAflex intra_molecular energy penalty. It is with respect to opt. | C3202 | P1 | 2 | 7.0729 | 14.1103 | 8.1548 | 93.363 | 85.35 | 75.584 | LATT -1 | 1.1553 | 0.6796 |  | -125.61 | -195.53 | -123.658 | 0 | 0 | 0 | 1 |  | 0 |  | 0 | CrystalOptimizer with GDMA2.2(PBE1PBE/6-31G(d,p)) + FIT
PIPHOO | C18 H24 O2 | 10 | beta-estradiol | 3-hydroxy-1,3,5(10)-estratriene-17beta-ol | Estra-1,3,5(10)-triene-3,17beta-diol, DB00783 | PIPHOO | Flexible CrystalPrecictor (2.x), CrystalOptimizer, DMACRYS (2.2.1.0) | Eric Stevenson | 2017 | Stevenson, E. L.; Lancaster, R. W.; Buanz, A. B. M.; Price, L. S.; Tocher, D. A.; Price, S. L., CrystEngComm 2019, 21(13), 2154-2163. | \CHEMISTRY_CPOSS\Estradiol\CrystOpt | dfA3370 | 2.753 | PBE1PBE/6-31G(d,p) | 0 |  | This is the DMAflex intra_molecular energy penalty. It is with respect to opt. | A3370 | P21 | 4 | 7.147 | 34.9992 | 6.4324 | 90 | 75.771 | 90 | LATT -1; SYMM -X , +Y +1/2, -Z | 1.16 | 0.6794 |  | -126.41 | -186.85 | -123.657 | 0 | 0 | 0 | 1 |  | 0 |  | 0 | CrystalOptimizer with GDMA2.2(PBE1PBE/6-31G(d,p)) + FIT
PIPHOO | C18 H24 O2 | 10 | beta-estradiol | 3-hydroxy-1,3,5(10)-estratriene-17beta-ol | Estra-1,3,5(10)-triene-3,17beta-diol, DB00783 | PIPHOO | Flexible CrystalPrecictor (2.x), CrystalOptimizer, DMACRYS (2.2.1.0) | Eric Stevenson | 2017 | Stevenson, E. L.; Lancaster, R. W.; Buanz, A. B. M.; Price, L. S.; Tocher, D. A.; Price, S. L., CrystEngComm 2019, 21(13), 2154-2163. | \CHEMISTRY_CPOSS\Estradiol\CrystOpt | dfB2483 | 0.806 | PBE1PBE/6-31G(d,p) | 0 |  | This is the DMAflex intra_molecular energy penalty. It is with respect to opt. | B2483 | P21 | 4 | 13.7835 | 14.3856 | 8.2717 | 90 | 74.147 | 90 | LATT -1; SYMM -X , +Y +1/2, -Z | 1.1467 | 0.6727 |  | -124.46 | -191.71 | -123.654 | 0 | 0 | 0 | 1 |  | 0 |  | 0 | CrystalOptimizer with GDMA2.2(PBE1PBE/6-31G(d,p)) + FIT
PIPHOO | C18 H24 O2 | 10 | beta-estradiol | 3-hydroxy-1,3,5(10)-estratriene-17beta-ol | Estra-1,3,5(10)-triene-3,17beta-diol, DB00783 | PIPHOO | Flexible CrystalPrecictor (2.x), CrystalOptimizer, DMACRYS (2.2.1.0) | Eric Stevenson | 2017 | Stevenson, E. L.; Lancaster, R. W.; Buanz, A. B. M.; Price, L. S.; Tocher, D. A.; Price, S. L., CrystEngComm 2019, 21(13), 2154-2163. | \CHEMISTRY_CPOSS\Estradiol\CrystOpt | dfA5468 | 3.308 | PBE1PBE/6-31G(d,p) | 0 |  | This is the DMAflex intra_molecular energy penalty. It is with respect to opt. | A5468 | P1 | 2 | 13.1081 | 7.2075 | 8.2111 | 89.941 | 89.52 | 88.063 | LATT -1 | 1.1668 | 0.6861 |  | -126.96 | -195.07 | -123.652 | 0 | 0 | 0 | 1 |  | 0 |  | 0 | CrystalOptimizer with GDMA2.2(PBE1PBE/6-31G(d,p)) + FIT
PIPHOO | C18 H24 O2 | 10 | beta-estradiol | 3-hydroxy-1,3,5(10)-estratriene-17beta-ol | Estra-1,3,5(10)-triene-3,17beta-diol, DB00783 | PIPHOO | Flexible CrystalPrecictor (2.x), CrystalOptimizer, DMACRYS (2.2.1.0) | Eric Stevenson | 2017 | Stevenson, E. L.; Lancaster, R. W.; Buanz, A. B. M.; Price, L. S.; Tocher, D. A.; Price, S. L., CrystEngComm 2019, 21(13), 2154-2163. | \CHEMISTRY_CPOSS\Estradiol\CrystOpt | dfA10345 | 1.81 | PBE1PBE/6-31G(d,p) | 0 |  | This is the DMAflex intra_molecular energy penalty. It is with respect to opt. | A10345 | P21 | 4 | 11.6703 | 8.1939 | 17.3057 | 90 | 83.854 | 90 | LATT -1; SYMM -X , +Y +1/2, -Z | 1.0996 | 0.6454 |  | -125.46 | -177.58 | -123.65 | 0 | 0 | 0 | 1 |  | 0 |  | 0 | CrystalOptimizer with GDMA2.2(PBE1PBE/6-31G(d,p)) + FIT
PIPHOO | C18 H24 O2 | 10 | beta-estradiol | 3-hydroxy-1,3,5(10)-estratriene-17beta-ol | Estra-1,3,5(10)-triene-3,17beta-diol, DB00783 | PIPHOO | Flexible CrystalPrecictor (2.x), CrystalOptimizer, DMACRYS (2.2.1.0) | Eric Stevenson | 2017 | Stevenson, E. L.; Lancaster, R. W.; Buanz, A. B. M.; Price, L. S.; Tocher, D. A.; Price, S. L., CrystEngComm 2019, 21(13), 2154-2163. | \CHEMISTRY_CPOSS\Estradiol\CrystOpt | dfA10899 | 5.35 | PBE1PBE/6-31G(d,p) | 0 |  | This is the DMAflex intra_molecular energy penalty. It is with respect to opt. | A10899 | P21 | 4 | 13.2687 | 7.7644 | 15.4568 | 90 | 89.77 | 90 | LATT -1; SYMM -X , +Y +1/2, -Z | 1.1362 | 0.6676 |  | -129 | -194.12 | -123.65 | 0 | 0 | 0 | 1 |  | 0 |  | 0 | CrystalOptimizer with GDMA2.2(PBE1PBE/6-31G(d,p)) + FIT
PIPHOO | C18 H24 O2 | 10 | beta-estradiol | 3-hydroxy-1,3,5(10)-estratriene-17beta-ol | Estra-1,3,5(10)-triene-3,17beta-diol, DB00783 | PIPHOO | Flexible CrystalPrecictor (2.x), CrystalOptimizer, DMACRYS (2.2.1.0) | Eric Stevenson | 2017 | Stevenson, E. L.; Lancaster, R. W.; Buanz, A. B. M.; Price, L. S.; Tocher, D. A.; Price, S. L., CrystEngComm 2019, 21(13), 2154-2163. | \CHEMISTRY_CPOSS\Estradiol\CrystOpt | dfA2809 | 1.593 | PBE1PBE/6-31G(d,p) | 0 |  | This is the DMAflex intra_molecular energy penalty. It is with respect to opt. | A2809 | P212121 | 8 | 7.421 | 31.9103 | 13.692 | 90 | 90 | 90 | LATT -1; SYMM +X +1/2, -Y +1/2, -Z ; SYMM -X , +Y +1/2, -Z +1/2; SYMM -X +1/2, -Y , +Z +1/2 | 1.116 | 0.6551 |  | -125.24 | -189.89 | -123.647 | 0 | 0 | 0 | 1 |  | 0 |  | 0 | CrystalOptimizer with GDMA2.2(PBE1PBE/6-31G(d,p)) + FIT
PIPHOO | C18 H24 O2 | 10 | beta-estradiol | 3-hydroxy-1,3,5(10)-estratriene-17beta-ol | Estra-1,3,5(10)-triene-3,17beta-diol, DB00783 | PIPHOO | Flexible CrystalPrecictor (2.x), CrystalOptimizer, DMACRYS (2.2.1.0) | Eric Stevenson | 2017 | Stevenson, E. L.; Lancaster, R. W.; Buanz, A. B. M.; Price, L. S.; Tocher, D. A.; Price, S. L., CrystEngComm 2019, 21(13), 2154-2163. | \CHEMISTRY_CPOSS\Estradiol\CrystOpt | dfA3635 | 2.984 | PBE1PBE/6-31G(d,p) | 0 |  | This is the DMAflex intra_molecular energy penalty. It is with respect to opt. | A3635 | P212121 | 8 | 25.7786 | 14.2922 | 8.4522 | 90 | 90 | 90 | LATT -1; SYMM +X +1/2, -Y +1/2, -Z ; SYMM -X , +Y +1/2, -Z +1/2; SYMM -X +1/2, -Y , +Z +1/2 | 1.162 | 0.6811 |  | -126.62 | -200.42 | -123.636 | 0 | 0 | 0 | 1 |  | 0 |  | 0 | CrystalOptimizer with GDMA2.2(PBE1PBE/6-31G(d,p)) + FIT
PIPHOO | C18 H24 O2 | 10 | beta-estradiol | 3-hydroxy-1,3,5(10)-estratriene-17beta-ol | Estra-1,3,5(10)-triene-3,17beta-diol, DB00783 | PIPHOO | Flexible CrystalPrecictor (2.x), CrystalOptimizer, DMACRYS (2.2.1.0) | Eric Stevenson | 2017 | Stevenson, E. L.; Lancaster, R. W.; Buanz, A. B. M.; Price, L. S.; Tocher, D. A.; Price, S. L., CrystEngComm 2019, 21(13), 2154-2163. | \CHEMISTRY_CPOSS\Estradiol\CrystOpt | dfA2017 | 3.605 | PBE1PBE/6-31G(d,p) | 0 |  | This is the DMAflex intra_molecular energy penalty. It is with respect to opt. | A2017 | P21 | 4 | 9.6303 | 20.485 | 8.1759 | 90 | 84.965 | 90 | LATT -1; SYMM -X , +Y +1/2, -Z | 1.126 | 0.6605 |  | -127.24 | -172.99 | -123.635 | 0 | 0 | 0 | 1 |  | 0 |  | 0 | CrystalOptimizer with GDMA2.2(PBE1PBE/6-31G(d,p)) + FIT
PIPHOO | C18 H24 O2 | 10 | beta-estradiol | 3-hydroxy-1,3,5(10)-estratriene-17beta-ol | Estra-1,3,5(10)-triene-3,17beta-diol, DB00783 | PIPHOO | Flexible CrystalPrecictor (2.x), CrystalOptimizer, DMACRYS (2.2.1.0) | Eric Stevenson | 2017 | Stevenson, E. L.; Lancaster, R. W.; Buanz, A. B. M.; Price, L. S.; Tocher, D. A.; Price, S. L., CrystEngComm 2019, 21(13), 2154-2163. | \CHEMISTRY_CPOSS\Estradiol\CrystOpt | dfB1214 | 0.669 | PBE1PBE/6-31G(d,p) | 0 |  | This is the DMAflex intra_molecular energy penalty. It is with respect to opt. | B1214 | P21 | 4 | 8.0823 | 21.7322 | 9.2433 | 90 | 70.895 | 90 | LATT -1; SYMM -X , +Y +1/2, -Z | 1.1793 | 0.6969 |  | -124.3 | -212.45 | -123.631 | 0 | 0 | 0 | 1 |  | 0 |  | 0 | CrystalOptimizer with GDMA2.2(PBE1PBE/6-31G(d,p)) + FIT
PIPHOO | C18 H24 O2 | 10 | beta-estradiol | 3-hydroxy-1,3,5(10)-estratriene-17beta-ol | Estra-1,3,5(10)-triene-3,17beta-diol, DB00783 | PIPHOO | Flexible CrystalPrecictor (2.x), CrystalOptimizer, DMACRYS (2.2.1.0) | Eric Stevenson | 2017 | Stevenson, E. L.; Lancaster, R. W.; Buanz, A. B. M.; Price, L. S.; Tocher, D. A.; Price, S. L., CrystEngComm 2019, 21(13), 2154-2163. | \CHEMISTRY_CPOSS\Estradiol\CrystOpt | dfA4228 | 1.521 | PBE1PBE/6-31G(d,p) | 0 |  | This is the DMAflex intra_molecular energy penalty. It is with respect to opt. | A4228 | P21 | 4 | 6.9291 | 23.3367 | 10.2654 | 90 | 77.593 | 90 | LATT -1; SYMM -X , +Y +1/2, -Z | 1.116 | 0.6554 |  | -125.15 | -169.26 | -123.629 | 0 | 0 | 0 | 1 |  | 0 |  | 0 | CrystalOptimizer with GDMA2.2(PBE1PBE/6-31G(d,p)) + FIT
PIPHOO | C18 H24 O2 | 10 | beta-estradiol | 3-hydroxy-1,3,5(10)-estratriene-17beta-ol | Estra-1,3,5(10)-triene-3,17beta-diol, DB00783 | PIPHOO | Flexible CrystalPrecictor (2.x), CrystalOptimizer, DMACRYS (2.2.1.0) | Eric Stevenson | 2017 | Stevenson, E. L.; Lancaster, R. W.; Buanz, A. B. M.; Price, L. S.; Tocher, D. A.; Price, S. L., CrystEngComm 2019, 21(13), 2154-2163. | \CHEMISTRY_CPOSS\Estradiol\CrystOpt | dfB1742 | 0.556 | PBE1PBE/6-31G(d,p) | 0 |  | This is the DMAflex intra_molecular energy penalty. It is with respect to opt. | B1742 | P212121 | 8 | 35.745 | 12.2215 | 7.6463 | 90 | 90 | 90 | LATT -1; SYMM +X +1/2, -Y +1/2, -Z ; SYMM -X , +Y +1/2, -Z +1/2; SYMM -X +1/2, -Y , +Z +1/2 | 1.0832 | 0.6332 |  | -124.18 | -165.59 | -123.624 | 0 | 0 | 0 | 1 |  | 0 |  | 0 | CrystalOptimizer with GDMA2.2(PBE1PBE/6-31G(d,p)) + FIT
PIPHOO | C18 H24 O2 | 10 | beta-estradiol | 3-hydroxy-1,3,5(10)-estratriene-17beta-ol | Estra-1,3,5(10)-triene-3,17beta-diol, DB00783 | PIPHOO | Flexible CrystalPrecictor (2.x), CrystalOptimizer, DMACRYS (2.2.1.0) | Eric Stevenson | 2017 | Stevenson, E. L.; Lancaster, R. W.; Buanz, A. B. M.; Price, L. S.; Tocher, D. A.; Price, S. L., CrystEngComm 2019, 21(13), 2154-2163. | \CHEMISTRY_CPOSS\Estradiol\CrystOpt | dfC2341 | 3.207 | PBE1PBE/6-31G(d,p) | 0 |  | This is the DMAflex intra_molecular energy penalty. It is with respect to opt. | C2341 | P212121 | 8 | 6.7969 | 40.7993 | 12.0944 | 90 | 90 | 90 | LATT -1; SYMM +X +1/2, -Y +1/2, -Z ; SYMM -X , +Y +1/2, -Z +1/2; SYMM -X +1/2, -Y , +Z +1/2 | 1.0789 | 0.6324 |  | -126.83 | -152.14 | -123.623 | 0 | 0 | 0 | 1 |  | 0 |  | 0 | CrystalOptimizer with GDMA2.2(PBE1PBE/6-31G(d,p)) + FIT
PIPHOO | C18 H24 O2 | 10 | beta-estradiol | 3-hydroxy-1,3,5(10)-estratriene-17beta-ol | Estra-1,3,5(10)-triene-3,17beta-diol, DB00783 | PIPHOO | Flexible CrystalPrecictor (2.x), CrystalOptimizer, DMACRYS (2.2.1.0) | Eric Stevenson | 2017 | Stevenson, E. L.; Lancaster, R. W.; Buanz, A. B. M.; Price, L. S.; Tocher, D. A.; Price, S. L., CrystEngComm 2019, 21(13), 2154-2163. | \CHEMISTRY_CPOSS\Estradiol\CrystOpt | dfC2219 | 4.158 | PBE1PBE/6-31G(d,p) | 0 |  | This is the DMAflex intra_molecular energy penalty. It is with respect to opt. | C2219 | P212121 | 8 | 21.8357 | 18.231 | 8.202 | 90 | 90 | 90 | LATT -1; SYMM +X +1/2, -Y +1/2, -Z ; SYMM -X , +Y +1/2, -Z +1/2; SYMM -X +1/2, -Y , +Z +1/2 | 1.1082 | 0.65 |  | -127.78 | -171.8 | -123.622 | 0 | 0 | 0 | 1 |  | 0 |  | 0 | CrystalOptimizer with GDMA2.2(PBE1PBE/6-31G(d,p)) + FIT
PIPHOO | C18 H24 O2 | 10 | beta-estradiol | 3-hydroxy-1,3,5(10)-estratriene-17beta-ol | Estra-1,3,5(10)-triene-3,17beta-diol, DB00783 | PIPHOO | Flexible CrystalPrecictor (2.x), CrystalOptimizer, DMACRYS (2.2.1.0) | Eric Stevenson | 2017 | Stevenson, E. L.; Lancaster, R. W.; Buanz, A. B. M.; Price, L. S.; Tocher, D. A.; Price, S. L., CrystEngComm 2019, 21(13), 2154-2163. | \CHEMISTRY_CPOSS\Estradiol\CrystOpt | dfB1401 | 2.178 | PBE1PBE/6-31G(d,p) | 0 |  | This is the DMAflex intra_molecular energy penalty. It is with respect to opt. | B1401 | P21 | 4 | 10.5527 | 18.4605 | 8.4828 | 90 | 78.686 | 90 | LATT -1; SYMM -X , +Y +1/2, -Z | 1.1165 | 0.656 |  | -125.8 | -183.84 | -123.622 | 0 | 0 | 0 | 1 |  | 0 |  | 0 | CrystalOptimizer with GDMA2.2(PBE1PBE/6-31G(d,p)) + FIT
PIPHOO | C18 H24 O2 | 10 | beta-estradiol | 3-hydroxy-1,3,5(10)-estratriene-17beta-ol | Estra-1,3,5(10)-triene-3,17beta-diol, DB00783 | PIPHOO | Flexible CrystalPrecictor (2.x), CrystalOptimizer, DMACRYS (2.2.1.0) | Eric Stevenson | 2017 | Stevenson, E. L.; Lancaster, R. W.; Buanz, A. B. M.; Price, L. S.; Tocher, D. A.; Price, S. L., CrystEngComm 2019, 21(13), 2154-2163. | \CHEMISTRY_CPOSS\Estradiol\CrystOpt | dfB1478 | 0.689 | PBE1PBE/6-31G(d,p) | 0 |  | This is the DMAflex intra_molecular energy penalty. It is with respect to opt. | B1478 | P21 | 4 | 12.8251 | 17.8645 | 7.3821 | 90 | 70.1 | 90 | LATT -1; SYMM -X , +Y +1/2, -Z | 1.1376 | 0.6675 |  | -124.31 | -185.31 | -123.621 | 0 | 0 | 0 | 1 |  | 0 |  | 0 | CrystalOptimizer with GDMA2.2(PBE1PBE/6-31G(d,p)) + FIT
PIPHOO | C18 H24 O2 | 10 | beta-estradiol | 3-hydroxy-1,3,5(10)-estratriene-17beta-ol | Estra-1,3,5(10)-triene-3,17beta-diol, DB00783 | PIPHOO | Flexible CrystalPrecictor (2.x), CrystalOptimizer, DMACRYS (2.2.1.0) | Eric Stevenson | 2017 | Stevenson, E. L.; Lancaster, R. W.; Buanz, A. B. M.; Price, L. S.; Tocher, D. A.; Price, S. L., CrystEngComm 2019, 21(13), 2154-2163. | \CHEMISTRY_CPOSS\Estradiol\CrystOpt | dfA4179 | 2.631 | PBE1PBE/6-31G(d,p) | 0 |  | This is the DMAflex intra_molecular energy penalty. It is with respect to opt. | A4179 | P21 | 4 | 15.0313 | 7.8904 | 14.1753 | 90 | 75.864 | 90 | LATT -1; SYMM -X , +Y +1/2, -Z | 1.1097 | 0.6491 |  | -126.25 | -177.43 | -123.619 | 0 | 0 | 0 | 1 |  | 0 |  | 0 | CrystalOptimizer with GDMA2.2(PBE1PBE/6-31G(d,p)) + FIT
PIPHOO | C18 H24 O2 | 10 | beta-estradiol | 3-hydroxy-1,3,5(10)-estratriene-17beta-ol | Estra-1,3,5(10)-triene-3,17beta-diol, DB00783 | PIPHOO | Flexible CrystalPrecictor (2.x), CrystalOptimizer, DMACRYS (2.2.1.0) | Eric Stevenson | 2017 | Stevenson, E. L.; Lancaster, R. W.; Buanz, A. B. M.; Price, L. S.; Tocher, D. A.; Price, S. L., CrystEngComm 2019, 21(13), 2154-2163. | \CHEMISTRY_CPOSS\Estradiol\CrystOpt | dfA4345 | 3.121 | PBE1PBE/6-31G(d,p) | 0 |  | This is the DMAflex intra_molecular energy penalty. It is with respect to opt. | A4345 | P21 | 4 | 15.9478 | 13.2794 | 7.3394 | 90 | 85.879 | 90 | LATT -1; SYMM -X , +Y +1/2, -Z | 1.167 | 0.6858 |  | -126.74 | -198.51 | -123.619 | 0 | 0 | 0 | 1 |  | 0 |  | 0 | CrystalOptimizer with GDMA2.2(PBE1PBE/6-31G(d,p)) + FIT
PIPHOO | C18 H24 O2 | 10 | beta-estradiol | 3-hydroxy-1,3,5(10)-estratriene-17beta-ol | Estra-1,3,5(10)-triene-3,17beta-diol, DB00783 | PIPHOO | Flexible CrystalPrecictor (2.x), CrystalOptimizer, DMACRYS (2.2.1.0) | Eric Stevenson | 2017 | Stevenson, E. L.; Lancaster, R. W.; Buanz, A. B. M.; Price, L. S.; Tocher, D. A.; Price, S. L., CrystEngComm 2019, 21(13), 2154-2163. | \CHEMISTRY_CPOSS\Estradiol\CrystOpt | dfB4223 | 6.862 | PBE1PBE/6-31G(d,p) | 0 |  | This is the DMAflex intra_molecular energy penalty. It is with respect to opt. | B4223 | P21 | 4 | 6.9823 | 12.8276 | 17.3883 | 90 | 78.958 | 90 | LATT -1; SYMM -X , +Y +1/2, -Z | 1.1836 | 0.6963 |  | -130.48 | -207.43 | -123.618 | 0 | 0 | 0 | 1 |  | 0 |  | 0 | CrystalOptimizer with GDMA2.2(PBE1PBE/6-31G(d,p)) + FIT
PIPHOO | C18 H24 O2 | 10 | beta-estradiol | 3-hydroxy-1,3,5(10)-estratriene-17beta-ol | Estra-1,3,5(10)-triene-3,17beta-diol, DB00783 | PIPHOO | Flexible CrystalPrecictor (2.x), CrystalOptimizer, DMACRYS (2.2.1.0) | Eric Stevenson | 2017 | Stevenson, E. L.; Lancaster, R. W.; Buanz, A. B. M.; Price, L. S.; Tocher, D. A.; Price, S. L., CrystEngComm 2019, 21(13), 2154-2163. | \CHEMISTRY_CPOSS\Estradiol\CrystOpt | dfA4166 | 3.944 | PBE1PBE/6-31G(d,p) | 0 |  | This is the DMAflex intra_molecular energy penalty. It is with respect to opt. | A4166 | P212121 | 8 | 21.3167 | 11.3742 | 13.1953 | 90 | 90 | 90 | LATT -1; SYMM +X +1/2, -Y +1/2, -Z ; SYMM -X , +Y +1/2, -Z +1/2; SYMM -X +1/2, -Y , +Z +1/2 | 1.131 | 0.6637 |  | -127.56 | -176.06 | -123.616 | 0 | 0 | 0 | 1 |  | 0 |  | 0 | CrystalOptimizer with GDMA2.2(PBE1PBE/6-31G(d,p)) + FIT
PIPHOO | C18 H24 O2 | 10 | beta-estradiol | 3-hydroxy-1,3,5(10)-estratriene-17beta-ol | Estra-1,3,5(10)-triene-3,17beta-diol, DB00783 | PIPHOO | Flexible CrystalPrecictor (2.x), CrystalOptimizer, DMACRYS (2.2.1.0) | Eric Stevenson | 2017 | Stevenson, E. L.; Lancaster, R. W.; Buanz, A. B. M.; Price, L. S.; Tocher, D. A.; Price, S. L., CrystEngComm 2019, 21(13), 2154-2163. | \CHEMISTRY_CPOSS\Estradiol\CrystOpt | dfA5604 | 2.308 | PBE1PBE/6-31G(d,p) | 0 |  | This is the DMAflex intra_molecular energy penalty. It is with respect to opt. | A5604 | P212121 | 8 | 8.7388 | 12.0297 | 30.2821 | 90 | 90 | 90 | LATT -1; SYMM +X +1/2, -Y +1/2, -Z ; SYMM -X , +Y +1/2, -Z +1/2; SYMM -X +1/2, -Y , +Z +1/2 | 1.1366 | 0.6665 |  | -125.92 | -191.45 | -123.612 | 0 | 0 | 0 | 1 |  | 0 |  | 0 | CrystalOptimizer with GDMA2.2(PBE1PBE/6-31G(d,p)) + FIT
PIPHOO | C18 H24 O2 | 10 | beta-estradiol | 3-hydroxy-1,3,5(10)-estratriene-17beta-ol | Estra-1,3,5(10)-triene-3,17beta-diol, DB00783 | PIPHOO | Flexible CrystalPrecictor (2.x), CrystalOptimizer, DMACRYS (2.2.1.0) | Eric Stevenson | 2017 | Stevenson, E. L.; Lancaster, R. W.; Buanz, A. B. M.; Price, L. S.; Tocher, D. A.; Price, S. L., CrystEngComm 2019, 21(13), 2154-2163. | \CHEMISTRY_CPOSS\Estradiol\CrystOpt | dfA2092 | 2.749 | PBE1PBE/6-31G(d,p) | 0 |  | This is the DMAflex intra_molecular energy penalty. It is with respect to opt. | A2092 | P21 | 4 | 6.495 | 11.6774 | 21.0155 | 90 | 81.768 | 90 | LATT -1; SYMM -X , +Y +1/2, -Z | 1.1469 | 0.6733 |  | -126.36 | -184.53 | -123.611 | 0 | 0 | 0 | 1 |  | 0 |  | 0 | CrystalOptimizer with GDMA2.2(PBE1PBE/6-31G(d,p)) + FIT
PIPHOO | C18 H24 O2 | 10 | beta-estradiol | 3-hydroxy-1,3,5(10)-estratriene-17beta-ol | Estra-1,3,5(10)-triene-3,17beta-diol, DB00783 | PIPHOO | Flexible CrystalPrecictor (2.x), CrystalOptimizer, DMACRYS (2.2.1.0) | Eric Stevenson | 2017 | Stevenson, E. L.; Lancaster, R. W.; Buanz, A. B. M.; Price, L. S.; Tocher, D. A.; Price, S. L., CrystEngComm 2019, 21(13), 2154-2163. | \CHEMISTRY_CPOSS\Estradiol\CrystOpt | dfB2959 | 0.299 | PBE1PBE/6-31G(d,p) | 0 |  | This is the DMAflex intra_molecular energy penalty. It is with respect to opt. | B2959 | P212121 | 8 | 15.6825 | 7.0932 | 28.1835 | 90 | 90 | 90 | LATT -1; SYMM +X +1/2, -Y +1/2, -Z ; SYMM -X , +Y +1/2, -Z +1/2; SYMM -X +1/2, -Y , +Z +1/2 | 1.1542 | 0.6782 |  | -123.91 | -195.34 | -123.611 | 0 | 0 | 0 | 1 |  | 0 |  | 0 | CrystalOptimizer with GDMA2.2(PBE1PBE/6-31G(d,p)) + FIT
PIPHOO | C18 H24 O2 | 10 | beta-estradiol | 3-hydroxy-1,3,5(10)-estratriene-17beta-ol | Estra-1,3,5(10)-triene-3,17beta-diol, DB00783 | PIPHOO | Flexible CrystalPrecictor (2.x), CrystalOptimizer, DMACRYS (2.2.1.0) | Eric Stevenson | 2017 | Stevenson, E. L.; Lancaster, R. W.; Buanz, A. B. M.; Price, L. S.; Tocher, D. A.; Price, S. L., CrystEngComm 2019, 21(13), 2154-2163. | \CHEMISTRY_CPOSS\Estradiol\CrystOpt | dfB1007 | 2.498 | PBE1PBE/6-31G(d,p) | 0 |  | This is the DMAflex intra_molecular energy penalty. It is with respect to opt. | B1007 | P212121 | 8 | 28.1087 | 12.1658 | 9.1125 | 90 | 90 | 90 | LATT -1; SYMM +X +1/2, -Y +1/2, -Z ; SYMM -X , +Y +1/2, -Z +1/2; SYMM -X +1/2, -Y , +Z +1/2 | 1.1612 | 0.6804 |  | -126.1 | -192.56 | -123.602 | 0 | 0 | 0 | 1 |  | 0 |  | 0 | CrystalOptimizer with GDMA2.2(PBE1PBE/6-31G(d,p)) + FIT
PIPHOO | C18 H24 O2 | 10 | beta-estradiol | 3-hydroxy-1,3,5(10)-estratriene-17beta-ol | Estra-1,3,5(10)-triene-3,17beta-diol, DB00783 | PIPHOO | Flexible CrystalPrecictor (2.x), CrystalOptimizer, DMACRYS (2.2.1.0) | Eric Stevenson | 2017 | Stevenson, E. L.; Lancaster, R. W.; Buanz, A. B. M.; Price, L. S.; Tocher, D. A.; Price, S. L., CrystEngComm 2019, 21(13), 2154-2163. | \CHEMISTRY_CPOSS\Estradiol\CrystOpt | dfB1666 | 1.701 | PBE1PBE/6-31G(d,p) | 0 |  | This is the DMAflex intra_molecular energy penalty. It is with respect to opt. | B1666 | P21 | 4 | 27.3461 | 9.3322 | 7.0083 | 90 | 117.411 | 90 | LATT -1; SYMM -X , +Y +1/2, -Z | 1.1395 | 0.6703 |  | -125.3 | -187.51 | -123.599 | 0 | 0 | 0 | 1 |  | 0 |  | 0 | CrystalOptimizer with GDMA2.2(PBE1PBE/6-31G(d,p)) + FIT
PIPHOO | C18 H24 O2 | 10 | beta-estradiol | 3-hydroxy-1,3,5(10)-estratriene-17beta-ol | Estra-1,3,5(10)-triene-3,17beta-diol, DB00783 | PIPHOO | Flexible CrystalPrecictor (2.x), CrystalOptimizer, DMACRYS (2.2.1.0) | Eric Stevenson | 2017 | Stevenson, E. L.; Lancaster, R. W.; Buanz, A. B. M.; Price, L. S.; Tocher, D. A.; Price, S. L., CrystEngComm 2019, 21(13), 2154-2163. | \CHEMISTRY_CPOSS\Estradiol\CrystOpt | dfB2059 | 0.926 | PBE1PBE/6-31G(d,p) | 0 |  | This is the DMAflex intra_molecular energy penalty. It is with respect to opt. | B2059 | P21 | 4 | 9.7524 | 22.0662 | 7.5515 | 90 | 73.769 | 90 | LATT -1; SYMM -X , +Y +1/2, -Z | 1.1595 | 0.6813 |  | -124.52 | -194.84 | -123.594 | 0 | 0 | 0 | 1 |  | 0 |  | 0 | CrystalOptimizer with GDMA2.2(PBE1PBE/6-31G(d,p)) + FIT
PIPHOO | C18 H24 O2 | 10 | beta-estradiol | 3-hydroxy-1,3,5(10)-estratriene-17beta-ol | Estra-1,3,5(10)-triene-3,17beta-diol, DB00783 | PIPHOO | Flexible CrystalPrecictor (2.x), CrystalOptimizer, DMACRYS (2.2.1.0) | Eric Stevenson | 2017 | Stevenson, E. L.; Lancaster, R. W.; Buanz, A. B. M.; Price, L. S.; Tocher, D. A.; Price, S. L., CrystEngComm 2019, 21(13), 2154-2163. | \CHEMISTRY_CPOSS\Estradiol\CrystOpt | dfA8416 | 3.705 | PBE1PBE/6-31G(d,p) | 0 |  | This is the DMAflex intra_molecular energy penalty. It is with respect to opt. | A8416 | P212121 | 8 | 12.1803 | 9.4772 | 27.608 | 90 | 90 | 90 | LATT -1; SYMM +X +1/2, -Y +1/2, -Z ; SYMM -X , +Y +1/2, -Z +1/2; SYMM -X +1/2, -Y , +Z +1/2 | 1.1354 | 0.6638 |  | -127.29 | -180.16 | -123.585 | 0 | 0 | 0 | 1 |  | 0 |  | 0 | CrystalOptimizer with GDMA2.2(PBE1PBE/6-31G(d,p)) + FIT
PIPHOO | C18 H24 O2 | 10 | beta-estradiol | 3-hydroxy-1,3,5(10)-estratriene-17beta-ol | Estra-1,3,5(10)-triene-3,17beta-diol, DB00783 | PIPHOO | Flexible CrystalPrecictor (2.x), CrystalOptimizer, DMACRYS (2.2.1.0) | Eric Stevenson | 2017 | Stevenson, E. L.; Lancaster, R. W.; Buanz, A. B. M.; Price, L. S.; Tocher, D. A.; Price, S. L., CrystEngComm 2019, 21(13), 2154-2163. | \CHEMISTRY_CPOSS\Estradiol\CrystOpt | dfA4914 | 3.146 | PBE1PBE/6-31G(d,p) | 0 |  | This is the DMAflex intra_molecular energy penalty. It is with respect to opt. | A4914 | R3 | 6 | 34.0667 | 34.0667 | 7.1652 | 90 | 90 | 120 | LATT -3; SYMM -Y , +X -Y , +Z ; SYMM -X +Y , -X , +Z | 1.1305 | 0.6633 |  | -126.73 | -189.66 | -123.584 | 0 | 0 | 0 | 1 |  | 0 |  | 0 | CrystalOptimizer with GDMA2.2(PBE1PBE/6-31G(d,p)) + FIT
PIPHOO | C18 H24 O2 | 10 | beta-estradiol | 3-hydroxy-1,3,5(10)-estratriene-17beta-ol | Estra-1,3,5(10)-triene-3,17beta-diol, DB00783 | PIPHOO | Flexible CrystalPrecictor (2.x), CrystalOptimizer, DMACRYS (2.2.1.0) | Eric Stevenson | 2017 | Stevenson, E. L.; Lancaster, R. W.; Buanz, A. B. M.; Price, L. S.; Tocher, D. A.; Price, S. L., CrystEngComm 2019, 21(13), 2154-2163. | \CHEMISTRY_CPOSS\Estradiol\CrystOpt | dfB5764 | 4.308 | PBE1PBE/6-31G(d,p) | 0 |  | This is the DMAflex intra_molecular energy penalty. It is with respect to opt. | B5764 | P1 | 2 | 7.5368 | 12.8844 | 8.3904 | 78.887 | 78.244 | 81.677 | LATT -1 | 1.1627 | 0.6829 |  | -127.89 | -193.05 | -123.582 | 0 | 0 | 0 | 1 |  | 0 |  | 0 | CrystalOptimizer with GDMA2.2(PBE1PBE/6-31G(d,p)) + FIT
PIPHOO | C18 H24 O2 | 10 | beta-estradiol | 3-hydroxy-1,3,5(10)-estratriene-17beta-ol | Estra-1,3,5(10)-triene-3,17beta-diol, DB00783 | PIPHOO | Flexible CrystalPrecictor (2.x), CrystalOptimizer, DMACRYS (2.2.1.0) | Eric Stevenson | 2017 | Stevenson, E. L.; Lancaster, R. W.; Buanz, A. B. M.; Price, L. S.; Tocher, D. A.; Price, S. L., CrystEngComm 2019, 21(13), 2154-2163. | \CHEMISTRY_CPOSS\Estradiol\CrystOpt | dfC528 | 3.44 | PBE1PBE/6-31G(d,p) | 0 |  | This is the DMAflex intra_molecular energy penalty. It is with respect to opt. | C528 | P212121 | 8 | 22.4173 | 6.2353 | 22.99 | 90 | 90 | 90 | LATT -1; SYMM +X +1/2, -Y +1/2, -Z ; SYMM -X , +Y +1/2, -Z +1/2; SYMM -X +1/2, -Y , +Z +1/2 | 1.126 | 0.6617 |  | -127.02 | -186.9 | -123.58 | 0 | 0 | 0 | 1 |  | 0 |  | 0 | CrystalOptimizer with GDMA2.2(PBE1PBE/6-31G(d,p)) + FIT
PIPHOO | C18 H24 O2 | 10 | beta-estradiol | 3-hydroxy-1,3,5(10)-estratriene-17beta-ol | Estra-1,3,5(10)-triene-3,17beta-diol, DB00783 | PIPHOO | Flexible CrystalPrecictor (2.x), CrystalOptimizer, DMACRYS (2.2.1.0) | Eric Stevenson | 2017 | Stevenson, E. L.; Lancaster, R. W.; Buanz, A. B. M.; Price, L. S.; Tocher, D. A.; Price, S. L., CrystEngComm 2019, 21(13), 2154-2163. | \CHEMISTRY_CPOSS\Estradiol\CrystOpt | dfA9066 | 3.27 | PBE1PBE/6-31G(d,p) | 0 |  | This is the DMAflex intra_molecular energy penalty. It is with respect to opt. | A9066 | P212121 | 8 | 18.7378 | 17.0623 | 10.142 | 90 | 90 | 90 | LATT -1; SYMM +X +1/2, -Y +1/2, -Z ; SYMM -X , +Y +1/2, -Z +1/2; SYMM -X +1/2, -Y , +Z +1/2 | 1.1159 | 0.6541 |  | -126.84 | -171.4 | -123.57 | 0 | 0 | 0 | 1 |  | 0 |  | 0 | CrystalOptimizer with GDMA2.2(PBE1PBE/6-31G(d,p)) + FIT
PIPHOO | C18 H24 O2 | 10 | beta-estradiol | 3-hydroxy-1,3,5(10)-estratriene-17beta-ol | Estra-1,3,5(10)-triene-3,17beta-diol, DB00783 | PIPHOO | Flexible CrystalPrecictor (2.x), CrystalOptimizer, DMACRYS (2.2.1.0) | Eric Stevenson | 2017 | Stevenson, E. L.; Lancaster, R. W.; Buanz, A. B. M.; Price, L. S.; Tocher, D. A.; Price, S. L., CrystEngComm 2019, 21(13), 2154-2163. | \CHEMISTRY_CPOSS\Estradiol\CrystOpt | dfC3078 | 1.895 | PBE1PBE/6-31G(d,p) | 0 |  | This is the DMAflex intra_molecular energy penalty. It is with respect to opt. | C3078 | P212121 | 8 | 32.3154 | 6.8003 | 14.4281 | 90 | 90 | 90 | LATT -1; SYMM +X +1/2, -Y +1/2, -Z ; SYMM -X , +Y +1/2, -Z +1/2; SYMM -X +1/2, -Y , +Z +1/2 | 1.1412 | 0.6696 |  | -125.46 | -191.85 | -123.565 | 0 | 0 | 0 | 1 |  | 0 |  | 0 | CrystalOptimizer with GDMA2.2(PBE1PBE/6-31G(d,p)) + FIT
PIPHOO | C18 H24 O2 | 10 | beta-estradiol | 3-hydroxy-1,3,5(10)-estratriene-17beta-ol | Estra-1,3,5(10)-triene-3,17beta-diol, DB00783 | PIPHOO | Flexible CrystalPrecictor (2.x), CrystalOptimizer, DMACRYS (2.2.1.0) | Eric Stevenson | 2017 | Stevenson, E. L.; Lancaster, R. W.; Buanz, A. B. M.; Price, L. S.; Tocher, D. A.; Price, S. L., CrystEngComm 2019, 21(13), 2154-2163. | \CHEMISTRY_CPOSS\Estradiol\CrystOpt | dfB1509 | 2.17 | PBE1PBE/6-31G(d,p) | 0 |  | This is the DMAflex intra_molecular energy penalty. It is with respect to opt. | B1509 | P1 | 2 | 9.2495 | 10.7276 | 8.1925 | 92.595 | 70.277 | 93.287 | LATT -1 | 1.1846 | 0.6976 |  | -125.73 | -211.28 | -123.56 | 0 | 0 | 0 | 1 |  | 0 |  | 0 | CrystalOptimizer with GDMA2.2(PBE1PBE/6-31G(d,p)) + FIT
PIPHOO | C18 H24 O2 | 10 | beta-estradiol | 3-hydroxy-1,3,5(10)-estratriene-17beta-ol | Estra-1,3,5(10)-triene-3,17beta-diol, DB00783 | PIPHOO | Flexible CrystalPrecictor (2.x), CrystalOptimizer, DMACRYS (2.2.1.0) | Eric Stevenson | 2017 | Stevenson, E. L.; Lancaster, R. W.; Buanz, A. B. M.; Price, L. S.; Tocher, D. A.; Price, S. L., CrystEngComm 2019, 21(13), 2154-2163. | \CHEMISTRY_CPOSS\Estradiol\CrystOpt | dfB3010 | 2.334 | PBE1PBE/6-31G(d,p) | 0 |  | This is the DMAflex intra_molecular energy penalty. It is with respect to opt. | B3010 | P21212 | 8 | 18.4482 | 23.2203 | 7.5271 | 90 | 90 | 90 | LATT -1; SYMM +X +1/2, -Y +1/2, -Z ; SYMM -X +1/2, +Y +1/2, -Z ; SYMM -X , -Y , +Z | 1.1222 | 0.6565 |  | -125.89 | -177.26 | -123.556 | 0 | 0 | 0 | 1 |  | 0 |  | 0 | CrystalOptimizer with GDMA2.2(PBE1PBE/6-31G(d,p)) + FIT
PIPHOO | C18 H24 O2 | 10 | beta-estradiol | 3-hydroxy-1,3,5(10)-estratriene-17beta-ol | Estra-1,3,5(10)-triene-3,17beta-diol, DB00783 | PIPHOO | Flexible CrystalPrecictor (2.x), CrystalOptimizer, DMACRYS (2.2.1.0) | Eric Stevenson | 2017 | Stevenson, E. L.; Lancaster, R. W.; Buanz, A. B. M.; Price, L. S.; Tocher, D. A.; Price, S. L., CrystEngComm 2019, 21(13), 2154-2163. | \CHEMISTRY_CPOSS\Estradiol\CrystOpt | dfA3024 | 2.894 | PBE1PBE/6-31G(d,p) | 0 |  | This is the DMAflex intra_molecular energy penalty. It is with respect to opt. | A3024 | P212121 | 8 | 18.7543 | 7.2212 | 23.694 | 90 | 90 | 90 | LATT -1; SYMM +X +1/2, -Y +1/2, -Z ; SYMM -X , +Y +1/2, -Z +1/2; SYMM -X +1/2, -Y , +Z +1/2 | 1.1276 | 0.6618 |  | -126.45 | -185.84 | -123.556 | 0 | 0 | 0 | 1 |  | 0 |  | 0 | CrystalOptimizer with GDMA2.2(PBE1PBE/6-31G(d,p)) + FIT
PIPHOO | C18 H24 O2 | 10 | beta-estradiol | 3-hydroxy-1,3,5(10)-estratriene-17beta-ol | Estra-1,3,5(10)-triene-3,17beta-diol, DB00783 | PIPHOO | Flexible CrystalPrecictor (2.x), CrystalOptimizer, DMACRYS (2.2.1.0) | Eric Stevenson | 2017 | Stevenson, E. L.; Lancaster, R. W.; Buanz, A. B. M.; Price, L. S.; Tocher, D. A.; Price, S. L., CrystEngComm 2019, 21(13), 2154-2163. | \CHEMISTRY_CPOSS\Estradiol\CrystOpt | dfB1689 | 2.407 | PBE1PBE/6-31G(d,p) | 0 |  | This is the DMAflex intra_molecular energy penalty. It is with respect to opt. | B1689 | P212121 | 8 | 13.9832 | 32.2074 | 6.9307 | 90 | 90 | 90 | LATT -1; SYMM +X +1/2, -Y +1/2, -Z ; SYMM -X , +Y +1/2, -Z +1/2; SYMM -X +1/2, -Y , +Z +1/2 | 1.1593 | 0.6826 |  | -125.96 | -200.38 | -123.553 | 0 | 0 | 0 | 1 |  | 0 |  | 0 | CrystalOptimizer with GDMA2.2(PBE1PBE/6-31G(d,p)) + FIT
PIPHOO | C18 H24 O2 | 10 | beta-estradiol | 3-hydroxy-1,3,5(10)-estratriene-17beta-ol | Estra-1,3,5(10)-triene-3,17beta-diol, DB00783 | PIPHOO | Flexible CrystalPrecictor (2.x), CrystalOptimizer, DMACRYS (2.2.1.0) | Eric Stevenson | 2017 | Stevenson, E. L.; Lancaster, R. W.; Buanz, A. B. M.; Price, L. S.; Tocher, D. A.; Price, S. L., CrystEngComm 2019, 21(13), 2154-2163. | \CHEMISTRY_CPOSS\Estradiol\CrystOpt | dfA2419 | 1.419 | PBE1PBE/6-31G(d,p) | 0 |  | This is the DMAflex intra_molecular energy penalty. It is with respect to opt. | A2419 | P212121 | 8 | 14.4554 | 9.175 | 24.0905 | 90 | 90 | 90 | LATT -1; SYMM +X +1/2, -Y +1/2, -Z ; SYMM -X , +Y +1/2, -Z +1/2; SYMM -X +1/2, -Y , +Z +1/2 | 1.1325 | 0.665 |  | -124.97 | -181.85 | -123.551 | 0 | 0 | 0 | 1 |  | 0 |  | 0 | CrystalOptimizer with GDMA2.2(PBE1PBE/6-31G(d,p)) + FIT
PIPHOO | C18 H24 O2 | 10 | beta-estradiol | 3-hydroxy-1,3,5(10)-estratriene-17beta-ol | Estra-1,3,5(10)-triene-3,17beta-diol, DB00783 | PIPHOO | Flexible CrystalPrecictor (2.x), CrystalOptimizer, DMACRYS (2.2.1.0) | Eric Stevenson | 2017 | Stevenson, E. L.; Lancaster, R. W.; Buanz, A. B. M.; Price, L. S.; Tocher, D. A.; Price, S. L., CrystEngComm 2019, 21(13), 2154-2163. | \CHEMISTRY_CPOSS\Estradiol\CrystOpt | dfA4455 | 3.15 | PBE1PBE/6-31G(d,p) | 0 |  | This is the DMAflex intra_molecular energy penalty. It is with respect to opt. | A4455 | P212121 | 8 | 7.5905 | 29.621 | 14.0724 | 90 | 90 | 90 | LATT -1; SYMM +X +1/2, -Y +1/2, -Z ; SYMM -X , +Y +1/2, -Z +1/2; SYMM -X +1/2, -Y , +Z +1/2 | 1.1436 | 0.6711 |  | -126.7 | -197.34 | -123.55 | 0 | 0 | 0 | 1 |  | 0 |  | 0 | CrystalOptimizer with GDMA2.2(PBE1PBE/6-31G(d,p)) + FIT
PIPHOO | C18 H24 O2 | 10 | beta-estradiol | 3-hydroxy-1,3,5(10)-estratriene-17beta-ol | Estra-1,3,5(10)-triene-3,17beta-diol, DB00783 | PIPHOO | Flexible CrystalPrecictor (2.x), CrystalOptimizer, DMACRYS (2.2.1.0) | Eric Stevenson | 2017 | Stevenson, E. L.; Lancaster, R. W.; Buanz, A. B. M.; Price, L. S.; Tocher, D. A.; Price, S. L., CrystEngComm 2019, 21(13), 2154-2163. | \CHEMISTRY_CPOSS\Estradiol\CrystOpt | dfB7891 | 4.072 | PBE1PBE/6-31G(d,p) | 0 |  | This is the DMAflex intra_molecular energy penalty. It is with respect to opt. | B7891 | P21 | 4 | 9.6583 | 20.7064 | 8.3841 | 90 | 77.085 | 90 | LATT -1; SYMM -X , +Y +1/2, -Z | 1.107 | 0.6481 |  | -127.62 | -172.71 | -123.548 | 0 | 0 | 0 | 1 |  | 0 |  | 0 | CrystalOptimizer with GDMA2.2(PBE1PBE/6-31G(d,p)) + FIT
PIPHOO | C18 H24 O2 | 10 | beta-estradiol | 3-hydroxy-1,3,5(10)-estratriene-17beta-ol | Estra-1,3,5(10)-triene-3,17beta-diol, DB00783 | PIPHOO | Flexible CrystalPrecictor (2.x), CrystalOptimizer, DMACRYS (2.2.1.0) | Eric Stevenson | 2017 | Stevenson, E. L.; Lancaster, R. W.; Buanz, A. B. M.; Price, L. S.; Tocher, D. A.; Price, S. L., CrystEngComm 2019, 21(13), 2154-2163. | \CHEMISTRY_CPOSS\Estradiol\CrystOpt | dfA6672 | 3.002 | PBE1PBE/6-31G(d,p) | 0 |  | This is the DMAflex intra_molecular energy penalty. It is with respect to opt. | A6672 | P212121 | 8 | 17.5248 | 6.0259 | 29.4162 | 90 | 90 | 90 | LATT -1; SYMM +X +1/2, -Y +1/2, -Z ; SYMM -X , +Y +1/2, -Z +1/2; SYMM -X +1/2, -Y , +Z +1/2 | 1.1648 | 0.6829 |  | -126.55 | -193.68 | -123.548 | 0 | 0 | 0 | 1 |  | 0 |  | 0 | CrystalOptimizer with GDMA2.2(PBE1PBE/6-31G(d,p)) + FIT
PIPHOO | C18 H24 O2 | 10 | beta-estradiol | 3-hydroxy-1,3,5(10)-estratriene-17beta-ol | Estra-1,3,5(10)-triene-3,17beta-diol, DB00783 | PIPHOO | Flexible CrystalPrecictor (2.x), CrystalOptimizer, DMACRYS (2.2.1.0) | Eric Stevenson | 2017 | Stevenson, E. L.; Lancaster, R. W.; Buanz, A. B. M.; Price, L. S.; Tocher, D. A.; Price, S. L., CrystEngComm 2019, 21(13), 2154-2163. | \CHEMISTRY_CPOSS\Estradiol\CrystOpt | dfA4530 | 2.039 | PBE1PBE/6-31G(d,p) | 0 |  | This is the DMAflex intra_molecular energy penalty. It is with respect to opt. | A4530 | P212121 | 8 | 7.959 | 53.2793 | 7.256 | 90 | 90 | 90 | LATT -1; SYMM +X +1/2, -Y +1/2, -Z ; SYMM -X , +Y +1/2, -Z +1/2; SYMM -X +1/2, -Y , +Z +1/2 | 1.176 | 0.6915 |  | -125.58 | -204.68 | -123.541 | 0 | 0 | 0 | 1 |  | 0 |  | 0 | CrystalOptimizer with GDMA2.2(PBE1PBE/6-31G(d,p)) + FIT
PIPHOO | C18 H24 O2 | 10 | beta-estradiol | 3-hydroxy-1,3,5(10)-estratriene-17beta-ol | Estra-1,3,5(10)-triene-3,17beta-diol, DB00783 | PIPHOO | Flexible CrystalPrecictor (2.x), CrystalOptimizer, DMACRYS (2.2.1.0) | Eric Stevenson | 2017 | Stevenson, E. L.; Lancaster, R. W.; Buanz, A. B. M.; Price, L. S.; Tocher, D. A.; Price, S. L., CrystEngComm 2019, 21(13), 2154-2163. | \CHEMISTRY_CPOSS\Estradiol\CrystOpt | dfB3204 | 1.343 | PBE1PBE/6-31G(d,p) | 0 |  | This is the DMAflex intra_molecular energy penalty. It is with respect to opt. | B3204 | P1 | 2 | 8.7999 | 11.4098 | 8.492 | 73.804 | 90.377 | 91.724 | LATT -1 | 1.1053 | 0.6466 |  | -124.88 | -173.29 | -123.537 | 0 | 0 | 0 | 1 |  | 0 |  | 0 | CrystalOptimizer with GDMA2.2(PBE1PBE/6-31G(d,p)) + FIT
PIPHOO | C18 H24 O2 | 10 | beta-estradiol | 3-hydroxy-1,3,5(10)-estratriene-17beta-ol | Estra-1,3,5(10)-triene-3,17beta-diol, DB00783 | PIPHOO | Flexible CrystalPrecictor (2.x), CrystalOptimizer, DMACRYS (2.2.1.0) | Eric Stevenson | 2017 | Stevenson, E. L.; Lancaster, R. W.; Buanz, A. B. M.; Price, L. S.; Tocher, D. A.; Price, S. L., CrystEngComm 2019, 21(13), 2154-2163. | \CHEMISTRY_CPOSS\Estradiol\CrystOpt | dfA4404 | 2.163 | PBE1PBE/6-31G(d,p) | 0 |  | This is the DMAflex intra_molecular energy penalty. It is with respect to opt. | A4404 | P21 | 4 | 12.9974 | 17.2103 | 7.5329 | 90 | 73.336 | 90 | LATT -1; SYMM -X , +Y +1/2, -Z | 1.1208 | 0.6581 |  | -125.7 | -186.5 | -123.537 | 0 | 0 | 0 | 1 |  | 0 |  | 0 | CrystalOptimizer with GDMA2.2(PBE1PBE/6-31G(d,p)) + FIT
PIPHOO | C18 H24 O2 | 10 | beta-estradiol | 3-hydroxy-1,3,5(10)-estratriene-17beta-ol | Estra-1,3,5(10)-triene-3,17beta-diol, DB00783 | PIPHOO | Flexible CrystalPrecictor (2.x), CrystalOptimizer, DMACRYS (2.2.1.0) | Eric Stevenson | 2017 | Stevenson, E. L.; Lancaster, R. W.; Buanz, A. B. M.; Price, L. S.; Tocher, D. A.; Price, S. L., CrystEngComm 2019, 21(13), 2154-2163. | \CHEMISTRY_CPOSS\Estradiol\CrystOpt | dfB4060 | 1.683 | PBE1PBE/6-31G(d,p) | 0 |  | This is the DMAflex intra_molecular energy penalty. It is with respect to opt. | B4060 | P212121 | 8 | 18.8821 | 7.8777 | 21.5125 | 90 | 90 | 90 | LATT -1; SYMM +X +1/2, -Y +1/2, -Z ; SYMM -X , +Y +1/2, -Z +1/2; SYMM -X +1/2, -Y , +Z +1/2 | 1.1308 | 0.6633 |  | -125.22 | -178.78 | -123.537 | 0 | 0 | 0 | 1 |  | 0 |  | 0 | CrystalOptimizer with GDMA2.2(PBE1PBE/6-31G(d,p)) + FIT
PIPHOO | C18 H24 O2 | 10 | beta-estradiol | 3-hydroxy-1,3,5(10)-estratriene-17beta-ol | Estra-1,3,5(10)-triene-3,17beta-diol, DB00783 | PIPHOO | Flexible CrystalPrecictor (2.x), CrystalOptimizer, DMACRYS (2.2.1.0) | Eric Stevenson | 2017 | Stevenson, E. L.; Lancaster, R. W.; Buanz, A. B. M.; Price, L. S.; Tocher, D. A.; Price, S. L., CrystEngComm 2019, 21(13), 2154-2163. | \CHEMISTRY_CPOSS\Estradiol\CrystOpt | dfB2342 | 3.226 | PBE1PBE/6-31G(d,p) | 0 |  | This is the DMAflex intra_molecular energy penalty. It is with respect to opt. | B2342 | P212121 | 8 | 9.2406 | 11.4265 | 31.6636 | 90 | 90 | 90 | LATT -1; SYMM +X +1/2, -Y +1/2, -Z ; SYMM -X , +Y +1/2, -Z +1/2; SYMM -X +1/2, -Y , +Z +1/2 | 1.0823 | 0.6358 |  | -126.76 | -174.69 | -123.534 | 0 | 0 | 0 | 1 |  | 0 |  | 0 | CrystalOptimizer with GDMA2.2(PBE1PBE/6-31G(d,p)) + FIT
PIPHOO | C18 H24 O2 | 10 | beta-estradiol | 3-hydroxy-1,3,5(10)-estratriene-17beta-ol | Estra-1,3,5(10)-triene-3,17beta-diol, DB00783 | PIPHOO | Flexible CrystalPrecictor (2.x), CrystalOptimizer, DMACRYS (2.2.1.0) | Eric Stevenson | 2017 | Stevenson, E. L.; Lancaster, R. W.; Buanz, A. B. M.; Price, L. S.; Tocher, D. A.; Price, S. L., CrystEngComm 2019, 21(13), 2154-2163. | \CHEMISTRY_CPOSS\Estradiol\CrystOpt | dfB7994 | 3.357 | PBE1PBE/6-31G(d,p) | 0 |  | This is the DMAflex intra_molecular energy penalty. It is with respect to opt. | B7994 | P1 | 2 | 14.0123 | 10.1316 | 6.4007 | 96.513 | 77.853 | 68.614 | LATT -1 | 1.1183 | 0.6552 |  | -126.89 | -170.12 | -123.533 | 0 | 0 | 0 | 1 |  | 0 |  | 0 | CrystalOptimizer with GDMA2.2(PBE1PBE/6-31G(d,p)) + FIT
PIPHOO | C18 H24 O2 | 10 | beta-estradiol | 3-hydroxy-1,3,5(10)-estratriene-17beta-ol | Estra-1,3,5(10)-triene-3,17beta-diol, DB00783 | PIPHOO | Flexible CrystalPrecictor (2.x), CrystalOptimizer, DMACRYS (2.2.1.0) | Eric Stevenson | 2017 | Stevenson, E. L.; Lancaster, R. W.; Buanz, A. B. M.; Price, L. S.; Tocher, D. A.; Price, S. L., CrystEngComm 2019, 21(13), 2154-2163. | \CHEMISTRY_CPOSS\Estradiol\CrystOpt | dfA4616 | 1.99 | PBE1PBE/6-31G(d,p) | 0 |  | This is the DMAflex intra_molecular energy penalty. It is with respect to opt. | A4616 | P21 | 4 | 10.9696 | 17.4548 | 8.3053 | 90 | 95.984 | 90 | LATT -1; SYMM -X , +Y +1/2, -Z | 1.1439 | 0.6724 |  | -125.52 | -185.73 | -123.53 | 0 | 0 | 0 | 1 |  | 0 |  | 0 | CrystalOptimizer with GDMA2.2(PBE1PBE/6-31G(d,p)) + FIT
PIPHOO | C18 H24 O2 | 10 | beta-estradiol | 3-hydroxy-1,3,5(10)-estratriene-17beta-ol | Estra-1,3,5(10)-triene-3,17beta-diol, DB00783 | PIPHOO | Flexible CrystalPrecictor (2.x), CrystalOptimizer, DMACRYS (2.2.1.0) | Eric Stevenson | 2017 | Stevenson, E. L.; Lancaster, R. W.; Buanz, A. B. M.; Price, L. S.; Tocher, D. A.; Price, S. L., CrystEngComm 2019, 21(13), 2154-2163. | \CHEMISTRY_CPOSS\Estradiol\CrystOpt | dfB4722 | 2.377 | PBE1PBE/6-31G(d,p) | 0 |  | This is the DMAflex intra_molecular energy penalty. It is with respect to opt. | B4722 | P212121 | 8 | 10.9852 | 34.8941 | 8.2915 | 90 | 90 | 90 | LATT -1; SYMM +X +1/2, -Y +1/2, -Z ; SYMM -X , +Y +1/2, -Z +1/2; SYMM -X +1/2, -Y , +Z +1/2 | 1.1385 | 0.667 |  | -125.9 | -185.7 | -123.523 | 0 | 0 | 0 | 1 |  | 0 |  | 0 | CrystalOptimizer with GDMA2.2(PBE1PBE/6-31G(d,p)) + FIT
PIPHOO | C18 H24 O2 | 10 | beta-estradiol | 3-hydroxy-1,3,5(10)-estratriene-17beta-ol | Estra-1,3,5(10)-triene-3,17beta-diol, DB00783 | PIPHOO | Flexible CrystalPrecictor (2.x), CrystalOptimizer, DMACRYS (2.2.1.0) | Eric Stevenson | 2017 | Stevenson, E. L.; Lancaster, R. W.; Buanz, A. B. M.; Price, L. S.; Tocher, D. A.; Price, S. L., CrystEngComm 2019, 21(13), 2154-2163. | \CHEMISTRY_CPOSS\Estradiol\CrystOpt | dfA3910 | 2.217 | PBE1PBE/6-31G(d,p) | 0 |  | This is the DMAflex intra_molecular energy penalty. It is with respect to opt. | A3910 | P212121 | 8 | 15.3586 | 8.1002 | 26.1245 | 90 | 90 | 90 | LATT -1; SYMM +X +1/2, -Y +1/2, -Z ; SYMM -X , +Y +1/2, -Z +1/2; SYMM -X +1/2, -Y , +Z +1/2 | 1.1133 | 0.6511 |  | -125.73 | -175.51 | -123.513 | 0 | 0 | 0 | 1 |  | 0 |  | 0 | CrystalOptimizer with GDMA2.2(PBE1PBE/6-31G(d,p)) + FIT
PIPHOO | C18 H24 O2 | 10 | beta-estradiol | 3-hydroxy-1,3,5(10)-estratriene-17beta-ol | Estra-1,3,5(10)-triene-3,17beta-diol, DB00783 | PIPHOO | Flexible CrystalPrecictor (2.x), CrystalOptimizer, DMACRYS (2.2.1.0) | Eric Stevenson | 2017 | Stevenson, E. L.; Lancaster, R. W.; Buanz, A. B. M.; Price, L. S.; Tocher, D. A.; Price, S. L., CrystEngComm 2019, 21(13), 2154-2163. | \CHEMISTRY_CPOSS\Estradiol\CrystOpt | dfB4177 | 4.42 | PBE1PBE/6-31G(d,p) | 0 |  | This is the DMAflex intra_molecular energy penalty. It is with respect to opt. | B4177 | P21 | 4 | 8.0434 | 21.449 | 9.8299 | 90 | 76.139 | 90 | LATT -1; SYMM -X , +Y +1/2, -Z | 1.0988 | 0.6437 |  | -127.92 | -173.89 | -123.5 | 0 | 0 | 0 | 1 |  | 0 |  | 0 | CrystalOptimizer with GDMA2.2(PBE1PBE/6-31G(d,p)) + FIT
PIPHOO | C18 H24 O2 | 10 | beta-estradiol | 3-hydroxy-1,3,5(10)-estratriene-17beta-ol | Estra-1,3,5(10)-triene-3,17beta-diol, DB00783 | PIPHOO | Flexible CrystalPrecictor (2.x), CrystalOptimizer, DMACRYS (2.2.1.0) | Eric Stevenson | 2017 | Stevenson, E. L.; Lancaster, R. W.; Buanz, A. B. M.; Price, L. S.; Tocher, D. A.; Price, S. L., CrystEngComm 2019, 21(13), 2154-2163. | \CHEMISTRY_CPOSS\Estradiol\CrystOpt | dfB1341 | 4.232 | PBE1PBE/6-31G(d,p) | 0 |  | This is the DMAflex intra_molecular energy penalty. It is with respect to opt. | B1341 | P21 | 4 | 8.3654 | 20.3782 | 9.3456 | 90 | 84.51 | 90 | LATT -1; SYMM -X , +Y +1/2, -Z | 1.1409 | 0.6703 |  | -127.73 | -188.46 | -123.498 | 0 | 0 | 0 | 1 |  | 0 |  | 0 | CrystalOptimizer with GDMA2.2(PBE1PBE/6-31G(d,p)) + FIT
PIPHOO | C18 H24 O2 | 10 | beta-estradiol | 3-hydroxy-1,3,5(10)-estratriene-17beta-ol | Estra-1,3,5(10)-triene-3,17beta-diol, DB00783 | PIPHOO | Flexible CrystalPrecictor (2.x), CrystalOptimizer, DMACRYS (2.2.1.0) | Eric Stevenson | 2017 | Stevenson, E. L.; Lancaster, R. W.; Buanz, A. B. M.; Price, L. S.; Tocher, D. A.; Price, S. L., CrystEngComm 2019, 21(13), 2154-2163. | \CHEMISTRY_CPOSS\Estradiol\CrystOpt | dfB2961 | 4.933 | PBE1PBE/6-31G(d,p) | 0 |  | This is the DMAflex intra_molecular energy penalty. It is with respect to opt. | B2961 | P212121 | 8 | 13.0112 | 9.9141 | 25.2019 | 90 | 90 | 90 | LATT -1; SYMM +X +1/2, -Y +1/2, -Z ; SYMM -X , +Y +1/2, -Z +1/2; SYMM -X +1/2, -Y , +Z +1/2 | 1.113 | 0.6523 |  | -128.43 | -181.55 | -123.497 | 0 | 0 | 0 | 1 |  | 0 |  | 0 | CrystalOptimizer with GDMA2.2(PBE1PBE/6-31G(d,p)) + FIT
PIPHOO | C18 H24 O2 | 10 | beta-estradiol | 3-hydroxy-1,3,5(10)-estratriene-17beta-ol | Estra-1,3,5(10)-triene-3,17beta-diol, DB00783 | PIPHOO | Flexible CrystalPrecictor (2.x), CrystalOptimizer, DMACRYS (2.2.1.0) | Eric Stevenson | 2017 | Stevenson, E. L.; Lancaster, R. W.; Buanz, A. B. M.; Price, L. S.; Tocher, D. A.; Price, S. L., CrystEngComm 2019, 21(13), 2154-2163. | \CHEMISTRY_CPOSS\Estradiol\CrystOpt | dfA7031 | 3.061 | PBE1PBE/6-31G(d,p) | 0 |  | This is the DMAflex intra_molecular energy penalty. It is with respect to opt. | A7031 | P212121 | 8 | 10.3449 | 8.0024 | 38.1369 | 90 | 90 | 90 | LATT -1; SYMM +X +1/2, -Y +1/2, -Z ; SYMM -X , +Y +1/2, -Z +1/2; SYMM -X +1/2, -Y , +Z +1/2 | 1.1461 | 0.6727 |  | -126.55 | -190.52 | -123.489 | 0 | 0 | 0 | 1 |  | 0 |  | 0 | CrystalOptimizer with GDMA2.2(PBE1PBE/6-31G(d,p)) + FIT
PIPHOO | C18 H24 O2 | 10 | beta-estradiol | 3-hydroxy-1,3,5(10)-estratriene-17beta-ol | Estra-1,3,5(10)-triene-3,17beta-diol, DB00783 | PIPHOO | Flexible CrystalPrecictor (2.x), CrystalOptimizer, DMACRYS (2.2.1.0) | Eric Stevenson | 2017 | Stevenson, E. L.; Lancaster, R. W.; Buanz, A. B. M.; Price, L. S.; Tocher, D. A.; Price, S. L., CrystEngComm 2019, 21(13), 2154-2163. | \CHEMISTRY_CPOSS\Estradiol\CrystOpt | dfB1008 | 1.293 | PBE1PBE/6-31G(d,p) | 0 |  | This is the DMAflex intra_molecular energy penalty. It is with respect to opt. | B1008 | P1 | 2 | 7.7948 | 9.557 | 12.3695 | 67.129 | 106.51 | 97.726 | LATT -1 | 1.1117 | 0.6547 |  | -124.78 | -178.81 | -123.487 | 0 | 0 | 0 | 1 |  | 0 |  | 0 | CrystalOptimizer with GDMA2.2(PBE1PBE/6-31G(d,p)) + FIT
PIPHOO | C18 H24 O2 | 10 | beta-estradiol | 3-hydroxy-1,3,5(10)-estratriene-17beta-ol | Estra-1,3,5(10)-triene-3,17beta-diol, DB00783 | PIPHOO | Flexible CrystalPrecictor (2.x), CrystalOptimizer, DMACRYS (2.2.1.0) | Eric Stevenson | 2017 | Stevenson, E. L.; Lancaster, R. W.; Buanz, A. B. M.; Price, L. S.; Tocher, D. A.; Price, S. L., CrystEngComm 2019, 21(13), 2154-2163. | \CHEMISTRY_CPOSS\Estradiol\CrystOpt | dfB4982 | 4.088 | PBE1PBE/6-31G(d,p) | 0 |  | This is the DMAflex intra_molecular energy penalty. It is with respect to opt. | B4982 | P212121 | 8 | 45.2971 | 7.7456 | 9.1967 | 90 | 90 | 90 | LATT -1; SYMM +X +1/2, -Y +1/2, -Z ; SYMM -X , +Y +1/2, -Z +1/2; SYMM -X +1/2, -Y , +Z +1/2 | 1.1214 | 0.6573 |  | -127.57 | -175.2 | -123.482 | 0 | 0 | 0 | 1 |  | 0 |  | 0 | CrystalOptimizer with GDMA2.2(PBE1PBE/6-31G(d,p)) + FIT
PIPHOO | C18 H24 O2 | 10 | beta-estradiol | 3-hydroxy-1,3,5(10)-estratriene-17beta-ol | Estra-1,3,5(10)-triene-3,17beta-diol, DB00783 | PIPHOO | Flexible CrystalPrecictor (2.x), CrystalOptimizer, DMACRYS (2.2.1.0) | Eric Stevenson | 2017 | Stevenson, E. L.; Lancaster, R. W.; Buanz, A. B. M.; Price, L. S.; Tocher, D. A.; Price, S. L., CrystEngComm 2019, 21(13), 2154-2163. | \CHEMISTRY_CPOSS\Estradiol\CrystOpt | dfA5986 | 2.384 | PBE1PBE/6-31G(d,p) | 0 |  | This is the DMAflex intra_molecular energy penalty. It is with respect to opt. | A5986 | P212121 | 8 | 34.147 | 8.3258 | 11.0962 | 90 | 90 | 90 | LATT -1; SYMM +X +1/2, -Y +1/2, -Z ; SYMM -X , +Y +1/2, -Z +1/2; SYMM -X +1/2, -Y , +Z +1/2 | 1.147 | 0.6731 |  | -125.86 | -189.24 | -123.476 | 0 | 0 | 0 | 1 |  | 0 |  | 0 | CrystalOptimizer with GDMA2.2(PBE1PBE/6-31G(d,p)) + FIT
PIPHOO | C18 H24 O2 | 10 | beta-estradiol | 3-hydroxy-1,3,5(10)-estratriene-17beta-ol | Estra-1,3,5(10)-triene-3,17beta-diol, DB00783 | PIPHOO | Flexible CrystalPrecictor (2.x), CrystalOptimizer, DMACRYS (2.2.1.0) | Eric Stevenson | 2017 | Stevenson, E. L.; Lancaster, R. W.; Buanz, A. B. M.; Price, L. S.; Tocher, D. A.; Price, S. L., CrystEngComm 2019, 21(13), 2154-2163. | \CHEMISTRY_CPOSS\Estradiol\CrystOpt | dfC3009 | 3.768 | PBE1PBE/6-31G(d,p) | 0 |  | This is the DMAflex intra_molecular energy penalty. It is with respect to opt. | C3009 | P21 | 4 | 12.411 | 12.1306 | 10.7111 | 90 | 70.798 | 90 | LATT -1; SYMM -X , +Y +1/2, -Z | 1.188 | 0.6963 |  | -127.24 | -203.67 | -123.472 | 0 | 0 | 0 | 1 |  | 0 |  | 0 | CrystalOptimizer with GDMA2.2(PBE1PBE/6-31G(d,p)) + FIT
PIPHOO | C18 H24 O2 | 10 | beta-estradiol | 3-hydroxy-1,3,5(10)-estratriene-17beta-ol | Estra-1,3,5(10)-triene-3,17beta-diol, DB00783 | PIPHOO | Flexible CrystalPrecictor (2.x), CrystalOptimizer, DMACRYS (2.2.1.0) | Eric Stevenson | 2017 | Stevenson, E. L.; Lancaster, R. W.; Buanz, A. B. M.; Price, L. S.; Tocher, D. A.; Price, S. L., CrystEngComm 2019, 21(13), 2154-2163. | \CHEMISTRY_CPOSS\Estradiol\CrystOpt | dfA8493 | 4.4 | PBE1PBE/6-31G(d,p) | 0 |  | This is the DMAflex intra_molecular energy penalty. It is with respect to opt. | A8493 | C2 | 4 | 26.3022 | 6.7926 | 18.2199 | 90 | 103.425 | 90 | LATT -7; SYMM -X , +Y , -Z | 1.1428 | 0.67 |  | -127.87 | -183.23 | -123.47 | 0 | 0 | 0 | 1 |  | 0 |  | 0 | CrystalOptimizer with GDMA2.2(PBE1PBE/6-31G(d,p)) + FIT
PIPHOO | C18 H24 O2 | 10 | beta-estradiol | 3-hydroxy-1,3,5(10)-estratriene-17beta-ol | Estra-1,3,5(10)-triene-3,17beta-diol, DB00783 | PIPHOO | Flexible CrystalPrecictor (2.x), CrystalOptimizer, DMACRYS (2.2.1.0) | Eric Stevenson | 2017 | Stevenson, E. L.; Lancaster, R. W.; Buanz, A. B. M.; Price, L. S.; Tocher, D. A.; Price, S. L., CrystEngComm 2019, 21(13), 2154-2163. | \CHEMISTRY_CPOSS\Estradiol\CrystOpt | dfA9537 | 5.28 | PBE1PBE/6-31G(d,p) | 0 |  | This is the DMAflex intra_molecular energy penalty. It is with respect to opt. | A9537 | P1 | 2 | 13.3129 | 8.9986 | 7.014 | 80.818 | 86.152 | 71.302 | LATT -1 | 1.1515 | 0.6756 |  | -128.75 | -190.68 | -123.47 | 0 | 0 | 0 | 1 |  | 0 |  | 0 | CrystalOptimizer with GDMA2.2(PBE1PBE/6-31G(d,p)) + FIT
PIPHOO | C18 H24 O2 | 10 | beta-estradiol | 3-hydroxy-1,3,5(10)-estratriene-17beta-ol | Estra-1,3,5(10)-triene-3,17beta-diol, DB00783 | PIPHOO | Flexible CrystalPrecictor (2.x), CrystalOptimizer, DMACRYS (2.2.1.0) | Eric Stevenson | 2017 | Stevenson, E. L.; Lancaster, R. W.; Buanz, A. B. M.; Price, L. S.; Tocher, D. A.; Price, S. L., CrystEngComm 2019, 21(13), 2154-2163. | \CHEMISTRY_CPOSS\Estradiol\CrystOpt | dfB2880 | 3.493 | PBE1PBE/6-31G(d,p) | 0 |  | This is the DMAflex intra_molecular energy penalty. It is with respect to opt. | B2880 | P212121 | 8 | 7.5081 | 23.1166 | 17.8188 | 90 | 90 | 90 | LATT -1; SYMM +X +1/2, -Y +1/2, -Z ; SYMM -X , +Y +1/2, -Z +1/2; SYMM -X +1/2, -Y , +Z +1/2 | 1.17 | 0.6882 |  | -126.96 | -206.2 | -123.467 | 0 | 0 | 0 | 1 |  | 0 |  | 0 | CrystalOptimizer with GDMA2.2(PBE1PBE/6-31G(d,p)) + FIT
PIPHOO | C18 H24 O2 | 10 | beta-estradiol | 3-hydroxy-1,3,5(10)-estratriene-17beta-ol | Estra-1,3,5(10)-triene-3,17beta-diol, DB00783 | PIPHOO | Flexible CrystalPrecictor (2.x), CrystalOptimizer, DMACRYS (2.2.1.0) | Eric Stevenson | 2017 | Stevenson, E. L.; Lancaster, R. W.; Buanz, A. B. M.; Price, L. S.; Tocher, D. A.; Price, S. L., CrystEngComm 2019, 21(13), 2154-2163. | \CHEMISTRY_CPOSS\Estradiol\CrystOpt | dfA7599 | 2.914 | PBE1PBE/6-31G(d,p) | 0 |  | This is the DMAflex intra_molecular energy penalty. It is with respect to opt. | A7599 | P212121 | 8 | 40.523 | 6.8859 | 11.9238 | 90 | 90 | 90 | LATT -1; SYMM +X +1/2, -Y +1/2, -Z ; SYMM -X , +Y +1/2, -Z +1/2; SYMM -X +1/2, -Y , +Z +1/2 | 1.0875 | 0.6369 |  | -126.38 | -158.43 | -123.466 | 0 | 0 | 0 | 1 |  | 0 |  | 0 | CrystalOptimizer with GDMA2.2(PBE1PBE/6-31G(d,p)) + FIT
PIPHOO | C18 H24 O2 | 10 | beta-estradiol | 3-hydroxy-1,3,5(10)-estratriene-17beta-ol | Estra-1,3,5(10)-triene-3,17beta-diol, DB00783 | PIPHOO | Flexible CrystalPrecictor (2.x), CrystalOptimizer, DMACRYS (2.2.1.0) | Eric Stevenson | 2017 | Stevenson, E. L.; Lancaster, R. W.; Buanz, A. B. M.; Price, L. S.; Tocher, D. A.; Price, S. L., CrystEngComm 2019, 21(13), 2154-2163. | \CHEMISTRY_CPOSS\Estradiol\CrystOpt | dfB2498 | 0.977 | PBE1PBE/6-31G(d,p) | 0 |  | This is the DMAflex intra_molecular energy penalty. It is with respect to opt. | B2498 | P21 | 4 | 8.2779 | 15.9989 | 12.3313 | 90 | 80.991 | 90 | LATT -1; SYMM -X , +Y +1/2, -Z | 1.1217 | 0.6589 |  | -124.44 | -177.17 | -123.463 | 0 | 0 | 0 | 1 |  | 0 |  | 0 | CrystalOptimizer with GDMA2.2(PBE1PBE/6-31G(d,p)) + FIT
PIPHOO | C18 H24 O2 | 10 | beta-estradiol | 3-hydroxy-1,3,5(10)-estratriene-17beta-ol | Estra-1,3,5(10)-triene-3,17beta-diol, DB00783 | PIPHOO | Flexible CrystalPrecictor (2.x), CrystalOptimizer, DMACRYS (2.2.1.0) | Eric Stevenson | 2017 | Stevenson, E. L.; Lancaster, R. W.; Buanz, A. B. M.; Price, L. S.; Tocher, D. A.; Price, S. L., CrystEngComm 2019, 21(13), 2154-2163. | \CHEMISTRY_CPOSS\Estradiol\CrystOpt | dfC1428 | 2.959 | PBE1PBE/6-31G(d,p) | 0 |  | This is the DMAflex intra_molecular energy penalty. It is with respect to opt. | C1428 | P21 | 4 | 6.3019 | 20.7381 | 12.4451 | 90 | 81.882 | 90 | LATT -1; SYMM -X , +Y +1/2, -Z | 1.1236 | 0.6552 |  | -126.42 | -177.2 | -123.461 | 0 | 0 | 0 | 1 |  | 0 |  | 0 | CrystalOptimizer with GDMA2.2(PBE1PBE/6-31G(d,p)) + FIT
PIPHOO | C18 H24 O2 | 10 | beta-estradiol | 3-hydroxy-1,3,5(10)-estratriene-17beta-ol | Estra-1,3,5(10)-triene-3,17beta-diol, DB00783 | PIPHOO | Flexible CrystalPrecictor (2.x), CrystalOptimizer, DMACRYS (2.2.1.0) | Eric Stevenson | 2017 | Stevenson, E. L.; Lancaster, R. W.; Buanz, A. B. M.; Price, L. S.; Tocher, D. A.; Price, S. L., CrystEngComm 2019, 21(13), 2154-2163. | \CHEMISTRY_CPOSS\Estradiol\CrystOpt | dfB1456 | 1.086 | PBE1PBE/6-31G(d,p) | 0 |  | This is the DMAflex intra_molecular energy penalty. It is with respect to opt. | B1456 | P1 | 2 | 9.0994 | 6.7249 | 13.5077 | 101.534 | 100.466 | 75.844 | LATT -1 | 1.1633 | 0.6844 |  | -124.53 | -201.65 | -123.444 | 0 | 0 | 0 | 1 |  | 0 |  | 0 | CrystalOptimizer with GDMA2.2(PBE1PBE/6-31G(d,p)) + FIT
PIPHOO | C18 H24 O2 | 10 | beta-estradiol | 3-hydroxy-1,3,5(10)-estratriene-17beta-ol | Estra-1,3,5(10)-triene-3,17beta-diol, DB00783 | PIPHOO | Flexible CrystalPrecictor (2.x), CrystalOptimizer, DMACRYS (2.2.1.0) | Eric Stevenson | 2017 | Stevenson, E. L.; Lancaster, R. W.; Buanz, A. B. M.; Price, L. S.; Tocher, D. A.; Price, S. L., CrystEngComm 2019, 21(13), 2154-2163. | \CHEMISTRY_CPOSS\Estradiol\CrystOpt | dfC1483 | 3.698 | PBE1PBE/6-31G(d,p) | 0 |  | This is the DMAflex intra_molecular energy penalty. It is with respect to opt. | C1483 | P212121 | 8 | 10.2719 | 35.6323 | 8.0615 | 90 | 90 | 90 | LATT -1; SYMM +X +1/2, -Y +1/2, -Z ; SYMM -X , +Y +1/2, -Z +1/2; SYMM -X +1/2, -Y , +Z +1/2 | 1.2263 | 0.7229 |  | -127.14 | -228.8 | -123.442 | 0 | 0 | 0 | 1 |  | 0 |  | 0 | CrystalOptimizer with GDMA2.2(PBE1PBE/6-31G(d,p)) + FIT
PIPHOO | C18 H24 O2 | 10 | beta-estradiol | 3-hydroxy-1,3,5(10)-estratriene-17beta-ol | Estra-1,3,5(10)-triene-3,17beta-diol, DB00783 | PIPHOO | Flexible CrystalPrecictor (2.x), CrystalOptimizer, DMACRYS (2.2.1.0) | Eric Stevenson | 2017 | Stevenson, E. L.; Lancaster, R. W.; Buanz, A. B. M.; Price, L. S.; Tocher, D. A.; Price, S. L., CrystEngComm 2019, 21(13), 2154-2163. | \CHEMISTRY_CPOSS\Estradiol\CrystOpt | dfA7924 | 0.783 | PBE1PBE/6-31G(d,p) | 0 |  | This is the DMAflex intra_molecular energy penalty. It is with respect to opt. | A7924 | P212121 | 8 | 15.6338 | 13.0691 | 16.1306 | 90 | 90 | 90 | LATT -1; SYMM +X +1/2, -Y +1/2, -Z ; SYMM -X , +Y +1/2, -Z +1/2; SYMM -X +1/2, -Y , +Z +1/2 | 1.0979 | 0.6419 |  | -124.22 | -178.73 | -123.437 | 0 | 0 | 0 | 1 |  | 0 |  | 0 | CrystalOptimizer with GDMA2.2(PBE1PBE/6-31G(d,p)) + FIT
PIPHOO | C18 H24 O2 | 10 | beta-estradiol | 3-hydroxy-1,3,5(10)-estratriene-17beta-ol | Estra-1,3,5(10)-triene-3,17beta-diol, DB00783 | PIPHOO | Flexible CrystalPrecictor (2.x), CrystalOptimizer, DMACRYS (2.2.1.0) | Eric Stevenson | 2017 | Stevenson, E. L.; Lancaster, R. W.; Buanz, A. B. M.; Price, L. S.; Tocher, D. A.; Price, S. L., CrystEngComm 2019, 21(13), 2154-2163. | \CHEMISTRY_CPOSS\Estradiol\CrystOpt | dfB5443 | 3.023 | PBE1PBE/6-31G(d,p) | 0 |  | This is the DMAflex intra_molecular energy penalty. It is with respect to opt. | B5443 | P212121 | 8 | 21.5215 | 7.57 | 19.8979 | 90 | 90 | 90 | LATT -1; SYMM +X +1/2, -Y +1/2, -Z ; SYMM -X , +Y +1/2, -Z +1/2; SYMM -X +1/2, -Y , +Z +1/2 | 1.1162 | 0.654 |  | -126.46 | -182.59 | -123.437 | 0 | 0 | 0 | 1 |  | 0 |  | 0 | CrystalOptimizer with GDMA2.2(PBE1PBE/6-31G(d,p)) + FIT
PIPHOO | C18 H24 O2 | 10 | beta-estradiol | 3-hydroxy-1,3,5(10)-estratriene-17beta-ol | Estra-1,3,5(10)-triene-3,17beta-diol, DB00783 | PIPHOO | Flexible CrystalPrecictor (2.x), CrystalOptimizer, DMACRYS (2.2.1.0) | Eric Stevenson | 2017 | Stevenson, E. L.; Lancaster, R. W.; Buanz, A. B. M.; Price, L. S.; Tocher, D. A.; Price, S. L., CrystEngComm 2019, 21(13), 2154-2163. | \CHEMISTRY_CPOSS\Estradiol\CrystOpt | dfA11368 | 3.934 | PBE1PBE/6-31G(d,p) | 0 |  | This is the DMAflex intra_molecular energy penalty. It is with respect to opt. | A11368 | P212121 | 8 | 12.0461 | 22.1226 | 11.9998 | 90 | 90 | 90 | LATT -1; SYMM +X +1/2, -Y +1/2, -Z ; SYMM -X , +Y +1/2, -Z +1/2; SYMM -X +1/2, -Y , +Z +1/2 | 1.1315 | 0.663 |  | -127.37 | -174.54 | -123.436 | 0 | 0 | 0 | 1 |  | 0 |  | 0 | CrystalOptimizer with GDMA2.2(PBE1PBE/6-31G(d,p)) + FIT
PIPHOO | C18 H24 O2 | 10 | beta-estradiol | 3-hydroxy-1,3,5(10)-estratriene-17beta-ol | Estra-1,3,5(10)-triene-3,17beta-diol, DB00783 | PIPHOO | Flexible CrystalPrecictor (2.x), CrystalOptimizer, DMACRYS (2.2.1.0) | Eric Stevenson | 2017 | Stevenson, E. L.; Lancaster, R. W.; Buanz, A. B. M.; Price, L. S.; Tocher, D. A.; Price, S. L., CrystEngComm 2019, 21(13), 2154-2163. | \CHEMISTRY_CPOSS\Estradiol\CrystOpt | dfA11876 | 2.915 | PBE1PBE/6-31G(d,p) | 0 |  | This is the DMAflex intra_molecular energy penalty. It is with respect to opt. | A11876 | P21212 | 8 | 11.9573 | 38.9687 | 7.2405 | 90 | 90 | 90 | LATT -1; SYMM +X +1/2, -Y +1/2, -Z ; SYMM -X +1/2, +Y +1/2, -Z ; SYMM -X , -Y , +Z | 1.0725 | 0.6276 |  | -126.35 | -151.16 | -123.435 | 0 | 0 | 0 | 1 |  | 0 |  | 0 | CrystalOptimizer with GDMA2.2(PBE1PBE/6-31G(d,p)) + FIT
PIPHOO | C18 H24 O2 | 10 | beta-estradiol | 3-hydroxy-1,3,5(10)-estratriene-17beta-ol | Estra-1,3,5(10)-triene-3,17beta-diol, DB00783 | PIPHOO | Flexible CrystalPrecictor (2.x), CrystalOptimizer, DMACRYS (2.2.1.0) | Eric Stevenson | 2017 | Stevenson, E. L.; Lancaster, R. W.; Buanz, A. B. M.; Price, L. S.; Tocher, D. A.; Price, S. L., CrystEngComm 2019, 21(13), 2154-2163. | \CHEMISTRY_CPOSS\Estradiol\CrystOpt | dfA8536 | 1.696 | PBE1PBE/6-31G(d,p) | 0 |  | This is the DMAflex intra_molecular energy penalty. It is with respect to opt. | A8536 | P1 | 2 | 15.5324 | 7.1454 | 7.7759 | 69.08 | 82.989 | 86.555 | LATT -1 | 1.1308 | 0.6605 |  | -125.13 | -179.78 | -123.434 | 0 | 0 | 0 | 1 |  | 0 |  | 0 | CrystalOptimizer with GDMA2.2(PBE1PBE/6-31G(d,p)) + FIT
PIPHOO | C18 H24 O2 | 10 | beta-estradiol | 3-hydroxy-1,3,5(10)-estratriene-17beta-ol | Estra-1,3,5(10)-triene-3,17beta-diol, DB00783 | PIPHOO | Flexible CrystalPrecictor (2.x), CrystalOptimizer, DMACRYS (2.2.1.0) | Eric Stevenson | 2017 | Stevenson, E. L.; Lancaster, R. W.; Buanz, A. B. M.; Price, L. S.; Tocher, D. A.; Price, S. L., CrystEngComm 2019, 21(13), 2154-2163. | \CHEMISTRY_CPOSS\Estradiol\CrystOpt | dfA14343 | 2.434 | PBE1PBE/6-31G(d,p) | 0 |  | This is the DMAflex intra_molecular energy penalty. It is with respect to opt. | A14343 | P212121 | 8 | 18.7772 | 7.8228 | 22.1008 | 90 | 90 | 90 | LATT -1; SYMM +X +1/2, -Y +1/2, -Z ; SYMM -X , +Y +1/2, -Z +1/2; SYMM -X +1/2, -Y , +Z +1/2 | 1.1146 | 0.6521 |  | -125.86 | -172.06 | -123.426 | 0 | 0 | 0 | 1 |  | 0 |  | 0 | CrystalOptimizer with GDMA2.2(PBE1PBE/6-31G(d,p)) + FIT
PIPHOO | C18 H24 O2 | 10 | beta-estradiol | 3-hydroxy-1,3,5(10)-estratriene-17beta-ol | Estra-1,3,5(10)-triene-3,17beta-diol, DB00783 | PIPHOO | Flexible CrystalPrecictor (2.x), CrystalOptimizer, DMACRYS (2.2.1.0) | Eric Stevenson | 2017 | Stevenson, E. L.; Lancaster, R. W.; Buanz, A. B. M.; Price, L. S.; Tocher, D. A.; Price, S. L., CrystEngComm 2019, 21(13), 2154-2163. | \CHEMISTRY_CPOSS\Estradiol\CrystOpt | dfB2748 | 1.367 | PBE1PBE/6-31G(d,p) | 0 |  | This is the DMAflex intra_molecular energy penalty. It is with respect to opt. | B2748 | P212121 | 8 | 15.6975 | 8.3003 | 24.7374 | 90 | 90 | 90 | LATT -1; SYMM +X +1/2, -Y +1/2, -Z ; SYMM -X , +Y +1/2, -Z +1/2; SYMM -X +1/2, -Y , +Z +1/2 | 1.1226 | 0.6585 |  | -124.79 | -183.34 | -123.423 | 0 | 0 | 0 | 1 |  | 0 |  | 0 | CrystalOptimizer with GDMA2.2(PBE1PBE/6-31G(d,p)) + FIT
PIPHOO | C18 H24 O2 | 10 | beta-estradiol | 3-hydroxy-1,3,5(10)-estratriene-17beta-ol | Estra-1,3,5(10)-triene-3,17beta-diol, DB00783 | PIPHOO | Flexible CrystalPrecictor (2.x), CrystalOptimizer, DMACRYS (2.2.1.0) | Eric Stevenson | 2017 | Stevenson, E. L.; Lancaster, R. W.; Buanz, A. B. M.; Price, L. S.; Tocher, D. A.; Price, S. L., CrystEngComm 2019, 21(13), 2154-2163. | \CHEMISTRY_CPOSS\Estradiol\CrystOpt | dfB3280 | 1.148 | PBE1PBE/6-31G(d,p) | 0 |  | This is the DMAflex intra_molecular energy penalty. It is with respect to opt. | B3280 | P212121 | 8 | 7.5917 | 19.5298 | 21.4565 | 90 | 90 | 90 | LATT -1; SYMM +X +1/2, -Y +1/2, -Z ; SYMM -X , +Y +1/2, -Z +1/2; SYMM -X +1/2, -Y , +Z +1/2 | 1.1374 | 0.6668 |  | -124.57 | -188.94 | -123.422 | 0 | 0 | 0 | 1 |  | 0 |  | 0 | CrystalOptimizer with GDMA2.2(PBE1PBE/6-31G(d,p)) + FIT
PIPHOO | C18 H24 O2 | 10 | beta-estradiol | 3-hydroxy-1,3,5(10)-estratriene-17beta-ol | Estra-1,3,5(10)-triene-3,17beta-diol, DB00783 | PIPHOO | Flexible CrystalPrecictor (2.x), CrystalOptimizer, DMACRYS (2.2.1.0) | Eric Stevenson | 2017 | Stevenson, E. L.; Lancaster, R. W.; Buanz, A. B. M.; Price, L. S.; Tocher, D. A.; Price, S. L., CrystEngComm 2019, 21(13), 2154-2163. | \CHEMISTRY_CPOSS\Estradiol\CrystOpt | dfB10166 | 3.061 | PBE1PBE/6-31G(d,p) | 0 |  | This is the DMAflex intra_molecular energy penalty. It is with respect to opt. | B10166 | P21212 | 8 | 15.694 | 25.3558 | 8.1811 | 90 | 90 | 90 | LATT -1; SYMM +X +1/2, -Y +1/2, -Z ; SYMM -X +1/2, +Y +1/2, -Z ; SYMM -X , -Y , +Z | 1.1115 | 0.6511 |  | -126.48 | -175.74 | -123.419 | 0 | 0 | 0 | 1 |  | 0 |  | 0 | CrystalOptimizer with GDMA2.2(PBE1PBE/6-31G(d,p)) + FIT
PIPHOO | C18 H24 O2 | 10 | beta-estradiol | 3-hydroxy-1,3,5(10)-estratriene-17beta-ol | Estra-1,3,5(10)-triene-3,17beta-diol, DB00783 | PIPHOO | Flexible CrystalPrecictor (2.x), CrystalOptimizer, DMACRYS (2.2.1.0) | Eric Stevenson | 2017 | Stevenson, E. L.; Lancaster, R. W.; Buanz, A. B. M.; Price, L. S.; Tocher, D. A.; Price, S. L., CrystEngComm 2019, 21(13), 2154-2163. | \CHEMISTRY_CPOSS\Estradiol\CrystOpt | dfA9840 | 2.493 | PBE1PBE/6-31G(d,p) | 0 |  | This is the DMAflex intra_molecular energy penalty. It is with respect to opt. | A9840 | P212121 | 8 | 12.2857 | 6.9474 | 37.6736 | 90 | 90 | 90 | LATT -1; SYMM +X +1/2, -Y +1/2, -Z ; SYMM -X , +Y +1/2, -Z +1/2; SYMM -X +1/2, -Y , +Z +1/2 | 1.1253 | 0.6606 |  | -125.91 | -175.86 | -123.417 | 0 | 0 | 0 | 1 |  | 0 |  | 0 | CrystalOptimizer with GDMA2.2(PBE1PBE/6-31G(d,p)) + FIT
PIPHOO | C18 H24 O2 | 10 | beta-estradiol | 3-hydroxy-1,3,5(10)-estratriene-17beta-ol | Estra-1,3,5(10)-triene-3,17beta-diol, DB00783 | PIPHOO | Flexible CrystalPrecictor (2.x), CrystalOptimizer, DMACRYS (2.2.1.0) | Eric Stevenson | 2017 | Stevenson, E. L.; Lancaster, R. W.; Buanz, A. B. M.; Price, L. S.; Tocher, D. A.; Price, S. L., CrystEngComm 2019, 21(13), 2154-2163. | \CHEMISTRY_CPOSS\Estradiol\CrystOpt | dfA5177 | 3.113 | PBE1PBE/6-31G(d,p) | 0 |  | This is the DMAflex intra_molecular energy penalty. It is with respect to opt. | A5177 | P212121 | 8 | 21.897 | 10.5225 | 13.7641 | 90 | 90 | 90 | LATT -1; SYMM +X +1/2, -Y +1/2, -Z ; SYMM -X , +Y +1/2, -Z +1/2; SYMM -X +1/2, -Y , +Z +1/2 | 1.141 | 0.6711 |  | -126.53 | -183.67 | -123.417 | 0 | 0 | 0 | 1 |  | 0 |  | 0 | CrystalOptimizer with GDMA2.2(PBE1PBE/6-31G(d,p)) + FIT
PIPHOO | C18 H24 O2 | 10 | beta-estradiol | 3-hydroxy-1,3,5(10)-estratriene-17beta-ol | Estra-1,3,5(10)-triene-3,17beta-diol, DB00783 | PIPHOO | Flexible CrystalPrecictor (2.x), CrystalOptimizer, DMACRYS (2.2.1.0) | Eric Stevenson | 2017 | Stevenson, E. L.; Lancaster, R. W.; Buanz, A. B. M.; Price, L. S.; Tocher, D. A.; Price, S. L., CrystEngComm 2019, 21(13), 2154-2163. | \CHEMISTRY_CPOSS\Estradiol\CrystOpt | dfB7274 | 3.408 | PBE1PBE/6-31G(d,p) | 0 |  | This is the DMAflex intra_molecular energy penalty. It is with respect to opt. | B7274 | P212121 | 8 | 7.313 | 30.3527 | 14.5195 | 90 | 90 | 90 | LATT -1; SYMM +X +1/2, -Y +1/2, -Z ; SYMM -X , +Y +1/2, -Z +1/2; SYMM -X +1/2, -Y , +Z +1/2 | 1.1227 | 0.658 |  | -126.82 | -174.73 | -123.412 | 0 | 0 | 0 | 1 |  | 0 |  | 0 | CrystalOptimizer with GDMA2.2(PBE1PBE/6-31G(d,p)) + FIT
PIPHOO | C18 H24 O2 | 10 | beta-estradiol | 3-hydroxy-1,3,5(10)-estratriene-17beta-ol | Estra-1,3,5(10)-triene-3,17beta-diol, DB00783 | PIPHOO | Flexible CrystalPrecictor (2.x), CrystalOptimizer, DMACRYS (2.2.1.0) | Eric Stevenson | 2017 | Stevenson, E. L.; Lancaster, R. W.; Buanz, A. B. M.; Price, L. S.; Tocher, D. A.; Price, S. L., CrystEngComm 2019, 21(13), 2154-2163. | \CHEMISTRY_CPOSS\Estradiol\CrystOpt | dfA2240 | 1.679 | PBE1PBE/6-31G(d,p) | 0 |  | This is the DMAflex intra_molecular energy penalty. It is with respect to opt. | A2240 | C2 | 4 | 38.2849 | 10.1801 | 8.1864 | 90 | 93.032 | 90 | LATT -7; SYMM -X , +Y , -Z | 1.1357 | 0.6637 |  | -125.09 | -180.92 | -123.411 | 0 | 0 | 0 | 1 |  | 0 |  | 0 | CrystalOptimizer with GDMA2.2(PBE1PBE/6-31G(d,p)) + FIT
PIPHOO | C18 H24 O2 | 10 | beta-estradiol | 3-hydroxy-1,3,5(10)-estratriene-17beta-ol | Estra-1,3,5(10)-triene-3,17beta-diol, DB00783 | PIPHOO | Flexible CrystalPrecictor (2.x), CrystalOptimizer, DMACRYS (2.2.1.0) | Eric Stevenson | 2017 | Stevenson, E. L.; Lancaster, R. W.; Buanz, A. B. M.; Price, L. S.; Tocher, D. A.; Price, S. L., CrystEngComm 2019, 21(13), 2154-2163. | \CHEMISTRY_CPOSS\Estradiol\CrystOpt | dfA5920 | 4.349 | PBE1PBE/6-31G(d,p) | 0 |  | This is the DMAflex intra_molecular energy penalty. It is with respect to opt. | A5920 | P21 | 4 | 12.0638 | 7.7715 | 17.4917 | 90 | 73.837 | 90 | LATT -1; SYMM -X , +Y +1/2, -Z | 1.1486 | 0.6738 |  | -127.76 | -190.93 | -123.411 | 0 | 0 | 0 | 1 |  | 0 |  | 0 | CrystalOptimizer with GDMA2.2(PBE1PBE/6-31G(d,p)) + FIT
PIPHOO | C18 H24 O2 | 10 | beta-estradiol | 3-hydroxy-1,3,5(10)-estratriene-17beta-ol | Estra-1,3,5(10)-triene-3,17beta-diol, DB00783 | PIPHOO | Flexible CrystalPrecictor (2.x), CrystalOptimizer, DMACRYS (2.2.1.0) | Eric Stevenson | 2017 | Stevenson, E. L.; Lancaster, R. W.; Buanz, A. B. M.; Price, L. S.; Tocher, D. A.; Price, S. L., CrystEngComm 2019, 21(13), 2154-2163. | \CHEMISTRY_CPOSS\Estradiol\CrystOpt | dfA8113 | 1.641 | PBE1PBE/6-31G(d,p) | 0 |  | This is the DMAflex intra_molecular energy penalty. It is with respect to opt. | A8113 | P212121 | 8 | 6.799 | 11.5261 | 41.5864 | 90 | 90 | 90 | LATT -1; SYMM +X +1/2, -Y +1/2, -Z ; SYMM -X , +Y +1/2, -Z +1/2; SYMM -X +1/2, -Y , +Z +1/2 | 1.1103 | 0.6502 |  | -125.05 | -165.76 | -123.409 | 0 | 0 | 0 | 1 |  | 0 |  | 0 | CrystalOptimizer with GDMA2.2(PBE1PBE/6-31G(d,p)) + FIT
PIPHOO | C18 H24 O2 | 10 | beta-estradiol | 3-hydroxy-1,3,5(10)-estratriene-17beta-ol | Estra-1,3,5(10)-triene-3,17beta-diol, DB00783 | PIPHOO | Flexible CrystalPrecictor (2.x), CrystalOptimizer, DMACRYS (2.2.1.0) | Eric Stevenson | 2017 | Stevenson, E. L.; Lancaster, R. W.; Buanz, A. B. M.; Price, L. S.; Tocher, D. A.; Price, S. L., CrystEngComm 2019, 21(13), 2154-2163. | \CHEMISTRY_CPOSS\Estradiol\CrystOpt | dfC2310 | 2.732 | PBE1PBE/6-31G(d,p) | 0 |  | This is the DMAflex intra_molecular energy penalty. It is with respect to opt. | C2310 | P212121 | 8 | 19.1114 | 7.4648 | 22.8955 | 90 | 90 | 90 | LATT -1; SYMM +X +1/2, -Y +1/2, -Z ; SYMM -X , +Y +1/2, -Z +1/2; SYMM -X +1/2, -Y , +Z +1/2 | 1.1078 | 0.6495 |  | -126.14 | -174.87 | -123.408 | 0 | 0 | 0 | 1 |  | 0 |  | 0 | CrystalOptimizer with GDMA2.2(PBE1PBE/6-31G(d,p)) + FIT
PIPHOO | C18 H24 O2 | 10 | beta-estradiol | 3-hydroxy-1,3,5(10)-estratriene-17beta-ol | Estra-1,3,5(10)-triene-3,17beta-diol, DB00783 | PIPHOO | Flexible CrystalPrecictor (2.x), CrystalOptimizer, DMACRYS (2.2.1.0) | Eric Stevenson | 2017 | Stevenson, E. L.; Lancaster, R. W.; Buanz, A. B. M.; Price, L. S.; Tocher, D. A.; Price, S. L., CrystEngComm 2019, 21(13), 2154-2163. | \CHEMISTRY_CPOSS\Estradiol\CrystOpt | dfA1413 | 1.149 | PBE1PBE/6-31G(d,p) | 0 |  | This is the DMAflex intra_molecular energy penalty. It is with respect to opt. | A1413 | P212121 | 8 | 7.0546 | 14.8595 | 29.4709 | 90 | 90 | 90 | LATT -1; SYMM +X +1/2, -Y +1/2, -Z ; SYMM -X , +Y +1/2, -Z +1/2; SYMM -X +1/2, -Y , +Z +1/2 | 1.1712 | 0.6894 |  | -124.55 | -203.25 | -123.401 | 0 | 0 | 0 | 1 |  | 0 |  | 0 | CrystalOptimizer with GDMA2.2(PBE1PBE/6-31G(d,p)) + FIT
PIPHOO | C18 H24 O2 | 10 | beta-estradiol | 3-hydroxy-1,3,5(10)-estratriene-17beta-ol | Estra-1,3,5(10)-triene-3,17beta-diol, DB00783 | PIPHOO | Flexible CrystalPrecictor (2.x), CrystalOptimizer, DMACRYS (2.2.1.0) | Eric Stevenson | 2017 | Stevenson, E. L.; Lancaster, R. W.; Buanz, A. B. M.; Price, L. S.; Tocher, D. A.; Price, S. L., CrystEngComm 2019, 21(13), 2154-2163. | \CHEMISTRY_CPOSS\Estradiol\CrystOpt | dfB3572 | 1.842 | PBE1PBE/6-31G(d,p) | 0 |  | This is the DMAflex intra_molecular energy penalty. It is with respect to opt. | B3572 | P1 | 2 | 8.1106 | 9.2842 | 11.3667 | 78.15 | 74.361 | 91.788 | LATT -1 | 1.1262 | 0.6608 |  | -125.24 | -179.73 | -123.398 | 0 | 0 | 0 | 1 |  | 0 |  | 0 | CrystalOptimizer with GDMA2.2(PBE1PBE/6-31G(d,p)) + FIT
PIPHOO | C18 H24 O2 | 10 | beta-estradiol | 3-hydroxy-1,3,5(10)-estratriene-17beta-ol | Estra-1,3,5(10)-triene-3,17beta-diol, DB00783 | PIPHOO | Flexible CrystalPrecictor (2.x), CrystalOptimizer, DMACRYS (2.2.1.0) | Eric Stevenson | 2017 | Stevenson, E. L.; Lancaster, R. W.; Buanz, A. B. M.; Price, L. S.; Tocher, D. A.; Price, S. L., CrystEngComm 2019, 21(13), 2154-2163. | \CHEMISTRY_CPOSS\Estradiol\CrystOpt | dfC1711 | 4.094 | PBE1PBE/6-31G(d,p) | 0 |  | This is the DMAflex intra_molecular energy penalty. It is with respect to opt. | C1711 | P1 | 2 | 7.7115 | 10.1287 | 10.1119 | 93.967 | 80.562 | 88.101 | LATT -1 | 1.165 | 0.6833 |  | -127.49 | -196.29 | -123.396 | 0 | 0 | 0 | 1 |  | 0 |  | 0 | CrystalOptimizer with GDMA2.2(PBE1PBE/6-31G(d,p)) + FIT
PIPHOO | C18 H24 O2 | 10 | beta-estradiol | 3-hydroxy-1,3,5(10)-estratriene-17beta-ol | Estra-1,3,5(10)-triene-3,17beta-diol, DB00783 | PIPHOO | Flexible CrystalPrecictor (2.x), CrystalOptimizer, DMACRYS (2.2.1.0) | Eric Stevenson | 2017 | Stevenson, E. L.; Lancaster, R. W.; Buanz, A. B. M.; Price, L. S.; Tocher, D. A.; Price, S. L., CrystEngComm 2019, 21(13), 2154-2163. | \CHEMISTRY_CPOSS\Estradiol\CrystOpt | dfA2497 | 4.358 | PBE1PBE/6-31G(d,p) | 0 |  | This is the DMAflex intra_molecular energy penalty. It is with respect to opt. | A2497 | P212121 | 8 | 6.9668 | 22.7676 | 20.7901 | 90 | 90 | 90 | LATT -1; SYMM +X +1/2, -Y +1/2, -Z ; SYMM -X , +Y +1/2, -Z +1/2; SYMM -X +1/2, -Y , +Z +1/2 | 1.0973 | 0.6419 |  | -127.75 | -171.04 | -123.392 | 0 | 0 | 0 | 1 |  | 0 |  | 0 | CrystalOptimizer with GDMA2.2(PBE1PBE/6-31G(d,p)) + FIT
PIPHOO | C18 H24 O2 | 10 | beta-estradiol | 3-hydroxy-1,3,5(10)-estratriene-17beta-ol | Estra-1,3,5(10)-triene-3,17beta-diol, DB00783 | PIPHOO | Flexible CrystalPrecictor (2.x), CrystalOptimizer, DMACRYS (2.2.1.0) | Eric Stevenson | 2017 | Stevenson, E. L.; Lancaster, R. W.; Buanz, A. B. M.; Price, L. S.; Tocher, D. A.; Price, S. L., CrystEngComm 2019, 21(13), 2154-2163. | \CHEMISTRY_CPOSS\Estradiol\CrystOpt | dfB8559 | 3.774 | PBE1PBE/6-31G(d,p) | 0 |  | This is the DMAflex intra_molecular energy penalty. It is with respect to opt. | B8559 | P212121 | 8 | 20.6466 | 14.0729 | 11.0865 | 90 | 90 | 90 | LATT -1; SYMM +X +1/2, -Y +1/2, -Z ; SYMM -X , +Y +1/2, -Z +1/2; SYMM -X +1/2, -Y , +Z +1/2 | 1.1233 | 0.6593 |  | -127.15 | -171.16 | -123.376 | 0 | 0 | 0 | 1 |  | 0 |  | 0 | CrystalOptimizer with GDMA2.2(PBE1PBE/6-31G(d,p)) + FIT
PIPHOO | C18 H24 O2 | 10 | beta-estradiol | 3-hydroxy-1,3,5(10)-estratriene-17beta-ol | Estra-1,3,5(10)-triene-3,17beta-diol, DB00783 | PIPHOO | Flexible CrystalPrecictor (2.x), CrystalOptimizer, DMACRYS (2.2.1.0) | Eric Stevenson | 2017 | Stevenson, E. L.; Lancaster, R. W.; Buanz, A. B. M.; Price, L. S.; Tocher, D. A.; Price, S. L., CrystEngComm 2019, 21(13), 2154-2163. | \CHEMISTRY_CPOSS\Estradiol\CrystOpt | dfA12484 | 3.464 | PBE1PBE/6-31G(d,p) | 0 |  | This is the DMAflex intra_molecular energy penalty. It is with respect to opt. | A12484 | P212121 | 8 | 13.578 | 23.5933 | 9.9939 | 90 | 90 | 90 | LATT -1; SYMM +X +1/2, -Y +1/2, -Z ; SYMM -X , +Y +1/2, -Z +1/2; SYMM -X +1/2, -Y , +Z +1/2 | 1.1302 | 0.6617 |  | -126.84 | -179.12 | -123.376 | 0 | 0 | 0 | 1 |  | 0 |  | 0 | CrystalOptimizer with GDMA2.2(PBE1PBE/6-31G(d,p)) + FIT
PIPHOO | C18 H24 O2 | 10 | beta-estradiol | 3-hydroxy-1,3,5(10)-estratriene-17beta-ol | Estra-1,3,5(10)-triene-3,17beta-diol, DB00783 | PIPHOO | Flexible CrystalPrecictor (2.x), CrystalOptimizer, DMACRYS (2.2.1.0) | Eric Stevenson | 2017 | Stevenson, E. L.; Lancaster, R. W.; Buanz, A. B. M.; Price, L. S.; Tocher, D. A.; Price, S. L., CrystEngComm 2019, 21(13), 2154-2163. | \CHEMISTRY_CPOSS\Estradiol\CrystOpt | dfA14171 | 3.408 | PBE1PBE/6-31G(d,p) | 0 |  | This is the DMAflex intra_molecular energy penalty. It is with respect to opt. | A14171 | P212121 | 8 | 21.25 | 7.6405 | 19.9345 | 90 | 90 | 90 | LATT -1; SYMM +X +1/2, -Y +1/2, -Z ; SYMM -X , +Y +1/2, -Z +1/2; SYMM -X +1/2, -Y , +Z +1/2 | 1.118 | 0.6548 |  | -126.78 | -178.77 | -123.372 | 0 | 0 | 0 | 1 |  | 0 |  | 0 | CrystalOptimizer with GDMA2.2(PBE1PBE/6-31G(d,p)) + FIT
PIPHOO | C18 H24 O2 | 10 | beta-estradiol | 3-hydroxy-1,3,5(10)-estratriene-17beta-ol | Estra-1,3,5(10)-triene-3,17beta-diol, DB00783 | PIPHOO | Flexible CrystalPrecictor (2.x), CrystalOptimizer, DMACRYS (2.2.1.0) | Eric Stevenson | 2017 | Stevenson, E. L.; Lancaster, R. W.; Buanz, A. B. M.; Price, L. S.; Tocher, D. A.; Price, S. L., CrystEngComm 2019, 21(13), 2154-2163. | \CHEMISTRY_CPOSS\Estradiol\CrystOpt | dfB3616 | 0.599 | PBE1PBE/6-31G(d,p) | 0 |  | This is the DMAflex intra_molecular energy penalty. It is with respect to opt. | B3616 | P212121 | 8 | 5.7405 | 27.5109 | 20.3285 | 90 | 90 | 90 | LATT -1; SYMM +X +1/2, -Y +1/2, -Z ; SYMM -X , +Y +1/2, -Z +1/2; SYMM -X +1/2, -Y , +Z +1/2 | 1.1271 | 0.6598 |  | -123.97 | -183.99 | -123.371 | 0 | 0 | 0 | 1 |  | 0 |  | 0 | CrystalOptimizer with GDMA2.2(PBE1PBE/6-31G(d,p)) + FIT
PIPHOO | C18 H24 O2 | 10 | beta-estradiol | 3-hydroxy-1,3,5(10)-estratriene-17beta-ol | Estra-1,3,5(10)-triene-3,17beta-diol, DB00783 | PIPHOO | Flexible CrystalPrecictor (2.x), CrystalOptimizer, DMACRYS (2.2.1.0) | Eric Stevenson | 2017 | Stevenson, E. L.; Lancaster, R. W.; Buanz, A. B. M.; Price, L. S.; Tocher, D. A.; Price, S. L., CrystEngComm 2019, 21(13), 2154-2163. | \CHEMISTRY_CPOSS\Estradiol\CrystOpt | dfA2031 | 1.82 | PBE1PBE/6-31G(d,p) | 0 |  | This is the DMAflex intra_molecular energy penalty. It is with respect to opt. | A2031 | P212121 | 8 | 13.3363 | 7.2493 | 33.0708 | 90 | 90 | 90 | LATT -1; SYMM +X +1/2, -Y +1/2, -Z ; SYMM -X , +Y +1/2, -Z +1/2; SYMM -X +1/2, -Y , +Z +1/2 | 1.1317 | 0.6622 |  | -125.19 | -192.67 | -123.37 | 0 | 0 | 0 | 1 |  | 0 |  | 0 | CrystalOptimizer with GDMA2.2(PBE1PBE/6-31G(d,p)) + FIT
PIPHOO | C18 H24 O2 | 10 | beta-estradiol | 3-hydroxy-1,3,5(10)-estratriene-17beta-ol | Estra-1,3,5(10)-triene-3,17beta-diol, DB00783 | PIPHOO | Flexible CrystalPrecictor (2.x), CrystalOptimizer, DMACRYS (2.2.1.0) | Eric Stevenson | 2017 | Stevenson, E. L.; Lancaster, R. W.; Buanz, A. B. M.; Price, L. S.; Tocher, D. A.; Price, S. L., CrystEngComm 2019, 21(13), 2154-2163. | \CHEMISTRY_CPOSS\Estradiol\CrystOpt | dfA2278 | 1.73 | PBE1PBE/6-31G(d,p) | 0 |  | This is the DMAflex intra_molecular energy penalty. It is with respect to opt. | A2278 | P212121 | 8 | 8.084 | 28.5536 | 13.2672 | 90 | 90 | 90 | LATT -1; SYMM +X +1/2, -Y +1/2, -Z ; SYMM -X , +Y +1/2, -Z +1/2; SYMM -X +1/2, -Y , +Z +1/2 | 1.1815 | 0.694 |  | -125.1 | -202.13 | -123.37 | 0 | 0 | 0 | 1 |  | 0 |  | 0 | CrystalOptimizer with GDMA2.2(PBE1PBE/6-31G(d,p)) + FIT
PIPHOO | C18 H24 O2 | 10 | beta-estradiol | 3-hydroxy-1,3,5(10)-estratriene-17beta-ol | Estra-1,3,5(10)-triene-3,17beta-diol, DB00783 | PIPHOO | Flexible CrystalPrecictor (2.x), CrystalOptimizer, DMACRYS (2.2.1.0) | Eric Stevenson | 2017 | Stevenson, E. L.; Lancaster, R. W.; Buanz, A. B. M.; Price, L. S.; Tocher, D. A.; Price, S. L., CrystEngComm 2019, 21(13), 2154-2163. | \CHEMISTRY_CPOSS\Estradiol\CrystOpt | dfB3021 | 2.073 | PBE1PBE/6-31G(d,p) | 0 |  | This is the DMAflex intra_molecular energy penalty. It is with respect to opt. | B3021 | P212121 | 8 | 12.0761 | 6.7025 | 37.0122 | 90 | 90 | 90 | LATT -1; SYMM +X +1/2, -Y +1/2, -Z ; SYMM -X , +Y +1/2, -Z +1/2; SYMM -X +1/2, -Y , +Z +1/2 | 1.2079 | 0.7107 |  | -125.44 | -219.45 | -123.367 | 0 | 0 | 0 | 1 |  | 0 |  | 0 | CrystalOptimizer with GDMA2.2(PBE1PBE/6-31G(d,p)) + FIT
PIPHOO | C18 H24 O2 | 10 | beta-estradiol | 3-hydroxy-1,3,5(10)-estratriene-17beta-ol | Estra-1,3,5(10)-triene-3,17beta-diol, DB00783 | PIPHOO | Flexible CrystalPrecictor (2.x), CrystalOptimizer, DMACRYS (2.2.1.0) | Eric Stevenson | 2017 | Stevenson, E. L.; Lancaster, R. W.; Buanz, A. B. M.; Price, L. S.; Tocher, D. A.; Price, S. L., CrystEngComm 2019, 21(13), 2154-2163. | \CHEMISTRY_CPOSS\Estradiol\CrystOpt | dfA7126 | 3.796 | PBE1PBE/6-31G(d,p) | 0 |  | This is the DMAflex intra_molecular energy penalty. It is with respect to opt. | A7126 | P21 | 4 | 23.3883 | 7.4381 | 10.3115 | 90 | 118.919 | 90 | LATT -1; SYMM -X , +Y +1/2, -Z | 1.1522 | 0.6748 |  | -127.16 | -187.37 | -123.364 | 0 | 0 | 0 | 1 |  | 0 |  | 0 | CrystalOptimizer with GDMA2.2(PBE1PBE/6-31G(d,p)) + FIT
PIPHOO | C18 H24 O2 | 10 | beta-estradiol | 3-hydroxy-1,3,5(10)-estratriene-17beta-ol | Estra-1,3,5(10)-triene-3,17beta-diol, DB00783 | PIPHOO | Flexible CrystalPrecictor (2.x), CrystalOptimizer, DMACRYS (2.2.1.0) | Eric Stevenson | 2017 | Stevenson, E. L.; Lancaster, R. W.; Buanz, A. B. M.; Price, L. S.; Tocher, D. A.; Price, S. L., CrystEngComm 2019, 21(13), 2154-2163. | \CHEMISTRY_CPOSS\Estradiol\CrystOpt | dfB5873 | 3.669 | PBE1PBE/6-31G(d,p) | 0 |  | This is the DMAflex intra_molecular energy penalty. It is with respect to opt. | B5873 | P212121 | 8 | 11.6037 | 34.5638 | 7.8444 | 90 | 90 | 90 | LATT -1; SYMM +X +1/2, -Y +1/2, -Z ; SYMM -X , +Y +1/2, -Z +1/2; SYMM -X +1/2, -Y , +Z +1/2 | 1.1501 | 0.6749 |  | -127.03 | -184.75 | -123.361 | 0 | 0 | 0 | 1 |  | 0 |  | 0 | CrystalOptimizer with GDMA2.2(PBE1PBE/6-31G(d,p)) + FIT
PIPHOO | C18 H24 O2 | 10 | beta-estradiol | 3-hydroxy-1,3,5(10)-estratriene-17beta-ol | Estra-1,3,5(10)-triene-3,17beta-diol, DB00783 | PIPHOO | Flexible CrystalPrecictor (2.x), CrystalOptimizer, DMACRYS (2.2.1.0) | Eric Stevenson | 2017 | Stevenson, E. L.; Lancaster, R. W.; Buanz, A. B. M.; Price, L. S.; Tocher, D. A.; Price, S. L., CrystEngComm 2019, 21(13), 2154-2163. | \CHEMISTRY_CPOSS\Estradiol\CrystOpt | dfC1280 | 4.143 | PBE1PBE/6-31G(d,p) | 0 |  | This is the DMAflex intra_molecular energy penalty. It is with respect to opt. | C1280 | P21 | 4 | 18.6895 | 5.8672 | 15.2261 | 90 | 70.691 | 90 | LATT -1; SYMM -X , +Y +1/2, -Z | 1.1482 | 0.6738 |  | -127.5 | -184.77 | -123.357 | 0 | 0 | 0 | 1 |  | 0 |  | 0 | CrystalOptimizer with GDMA2.2(PBE1PBE/6-31G(d,p)) + FIT
PIPHOO | C18 H24 O2 | 10 | beta-estradiol | 3-hydroxy-1,3,5(10)-estratriene-17beta-ol | Estra-1,3,5(10)-triene-3,17beta-diol, DB00783 | PIPHOO | Flexible CrystalPrecictor (2.x), CrystalOptimizer, DMACRYS (2.2.1.0) | Eric Stevenson | 2017 | Stevenson, E. L.; Lancaster, R. W.; Buanz, A. B. M.; Price, L. S.; Tocher, D. A.; Price, S. L., CrystEngComm 2019, 21(13), 2154-2163. | \CHEMISTRY_CPOSS\Estradiol\CrystOpt | dfA3915 | 4.373 | PBE1PBE/6-31G(d,p) | 0 |  | This is the DMAflex intra_molecular energy penalty. It is with respect to opt. | A3915 | P21 | 4 | 10.8975 | 20.7007 | 7.0267 | 90 | 81.448 | 90 | LATT -1; SYMM -X , +Y +1/2, -Z | 1.1542 | 0.6771 |  | -127.73 | -178.42 | -123.357 | 0 | 0 | 0 | 1 |  | 0 |  | 0 | CrystalOptimizer with GDMA2.2(PBE1PBE/6-31G(d,p)) + FIT
PIPHOO | C18 H24 O2 | 10 | beta-estradiol | 3-hydroxy-1,3,5(10)-estratriene-17beta-ol | Estra-1,3,5(10)-triene-3,17beta-diol, DB00783 | PIPHOO | Flexible CrystalPrecictor (2.x), CrystalOptimizer, DMACRYS (2.2.1.0) | Eric Stevenson | 2017 | Stevenson, E. L.; Lancaster, R. W.; Buanz, A. B. M.; Price, L. S.; Tocher, D. A.; Price, S. L., CrystEngComm 2019, 21(13), 2154-2163. | \CHEMISTRY_CPOSS\Estradiol\CrystOpt | dfB946 | 2.635 | PBE1PBE/6-31G(d,p) | 0 |  | This is the DMAflex intra_molecular energy penalty. It is with respect to opt. | B946 | P21 | 4 | 7.3835 | 32.5491 | 6.5752 | 90 | 79.681 | 90 | LATT -1; SYMM -X , +Y +1/2, -Z | 1.1638 | 0.6839 |  | -125.99 | -203.34 | -123.355 | 0 | 0 | 0 | 1 |  | 0 |  | 0 | CrystalOptimizer with GDMA2.2(PBE1PBE/6-31G(d,p)) + FIT
PIPHOO | C18 H24 O2 | 10 | beta-estradiol | 3-hydroxy-1,3,5(10)-estratriene-17beta-ol | Estra-1,3,5(10)-triene-3,17beta-diol, DB00783 | PIPHOO | Flexible CrystalPrecictor (2.x), CrystalOptimizer, DMACRYS (2.2.1.0) | Eric Stevenson | 2017 | Stevenson, E. L.; Lancaster, R. W.; Buanz, A. B. M.; Price, L. S.; Tocher, D. A.; Price, S. L., CrystEngComm 2019, 21(13), 2154-2163. | \CHEMISTRY_CPOSS\Estradiol\CrystOpt | dfA10971 | 6.166 | PBE1PBE/6-31G(d,p) | 0 |  | This is the DMAflex intra_molecular energy penalty. It is with respect to opt. | A10971 | P212121 | 8 | 26.7999 | 12.0911 | 9.8164 | 90 | 90 | 90 | LATT -1; SYMM +X +1/2, -Y +1/2, -Z ; SYMM -X , +Y +1/2, -Z +1/2; SYMM -X +1/2, -Y , +Z +1/2 | 1.1375 | 0.6639 |  | -129.52 | -179.05 | -123.354 | 0 | 0 | 0 | 1 |  | 0 |  | 0 | CrystalOptimizer with GDMA2.2(PBE1PBE/6-31G(d,p)) + FIT
PIPHOO | C18 H24 O2 | 10 | beta-estradiol | 3-hydroxy-1,3,5(10)-estratriene-17beta-ol | Estra-1,3,5(10)-triene-3,17beta-diol, DB00783 | PIPHOO | Flexible CrystalPrecictor (2.x), CrystalOptimizer, DMACRYS (2.2.1.0) | Eric Stevenson | 2017 | Stevenson, E. L.; Lancaster, R. W.; Buanz, A. B. M.; Price, L. S.; Tocher, D. A.; Price, S. L., CrystEngComm 2019, 21(13), 2154-2163. | \CHEMISTRY_CPOSS\Estradiol\CrystOpt | dfA4603 | 1.846 | PBE1PBE/6-31G(d,p) | 0 |  | This is the DMAflex intra_molecular energy penalty. It is with respect to opt. | A4603 | P212121 | 8 | 22.1346 | 10.1261 | 14.1544 | 90 | 90 | 90 | LATT -1; SYMM +X +1/2, -Y +1/2, -Z ; SYMM -X , +Y +1/2, -Z +1/2; SYMM -X +1/2, -Y , +Z +1/2 | 1.1405 | 0.6689 |  | -125.2 | -184.06 | -123.354 | 0 | 0 | 0 | 1 |  | 0 |  | 0 | CrystalOptimizer with GDMA2.2(PBE1PBE/6-31G(d,p)) + FIT
PIPHOO | C18 H24 O2 | 10 | beta-estradiol | 3-hydroxy-1,3,5(10)-estratriene-17beta-ol | Estra-1,3,5(10)-triene-3,17beta-diol, DB00783 | PIPHOO | Flexible CrystalPrecictor (2.x), CrystalOptimizer, DMACRYS (2.2.1.0) | Eric Stevenson | 2017 | Stevenson, E. L.; Lancaster, R. W.; Buanz, A. B. M.; Price, L. S.; Tocher, D. A.; Price, S. L., CrystEngComm 2019, 21(13), 2154-2163. | \CHEMISTRY_CPOSS\Estradiol\CrystOpt | dfB8891 | 2.69 | PBE1PBE/6-31G(d,p) | 0 |  | This is the DMAflex intra_molecular energy penalty. It is with respect to opt. | B8891 | P212121 | 8 | 7.0058 | 16.1328 | 28.4217 | 90 | 90 | 90 | LATT -1; SYMM +X +1/2, -Y +1/2, -Z ; SYMM -X , +Y +1/2, -Z +1/2; SYMM -X +1/2, -Y , +Z +1/2 | 1.1264 | 0.6608 |  | -126.04 | -179.83 | -123.35 | 0 | 0 | 0 | 1 |  | 0 |  | 0 | CrystalOptimizer with GDMA2.2(PBE1PBE/6-31G(d,p)) + FIT
PIPHOO | C18 H24 O2 | 10 | beta-estradiol | 3-hydroxy-1,3,5(10)-estratriene-17beta-ol | Estra-1,3,5(10)-triene-3,17beta-diol, DB00783 | PIPHOO | Flexible CrystalPrecictor (2.x), CrystalOptimizer, DMACRYS (2.2.1.0) | Eric Stevenson | 2017 | Stevenson, E. L.; Lancaster, R. W.; Buanz, A. B. M.; Price, L. S.; Tocher, D. A.; Price, S. L., CrystEngComm 2019, 21(13), 2154-2163. | \CHEMISTRY_CPOSS\Estradiol\CrystOpt | dfA2897 | 2.58 | PBE1PBE/6-31G(d,p) | 0 |  | This is the DMAflex intra_molecular energy penalty. It is with respect to opt. | A2897 | P212121 | 8 | 18.5933 | 20.8504 | 8.0702 | 90 | 90 | 90 | LATT -1; SYMM +X +1/2, -Y +1/2, -Z ; SYMM -X , +Y +1/2, -Z +1/2; SYMM -X +1/2, -Y , +Z +1/2 | 1.1565 | 0.679 |  | -125.93 | -188.75 | -123.35 | 0 | 0 | 0 | 1 |  | 0 |  | 0 | CrystalOptimizer with GDMA2.2(PBE1PBE/6-31G(d,p)) + FIT
PIPHOO | C18 H24 O2 | 10 | beta-estradiol | 3-hydroxy-1,3,5(10)-estratriene-17beta-ol | Estra-1,3,5(10)-triene-3,17beta-diol, DB00783 | PIPHOO | Flexible CrystalPrecictor (2.x), CrystalOptimizer, DMACRYS (2.2.1.0) | Eric Stevenson | 2017 | Stevenson, E. L.; Lancaster, R. W.; Buanz, A. B. M.; Price, L. S.; Tocher, D. A.; Price, S. L., CrystEngComm 2019, 21(13), 2154-2163. | \CHEMISTRY_CPOSS\Estradiol\CrystOpt | dfA7499 | 2.241 | PBE1PBE/6-31G(d,p) | 0 |  | This is the DMAflex intra_molecular energy penalty. It is with respect to opt. | A7499 | P21 | 4 | 15.5172 | 14.6807 | 7.4655 | 90 | 83.458 | 90 | LATT -1; SYMM -X , +Y +1/2, -Z | 1.0708 | 0.6273 |  | -125.59 | -168.17 | -123.349 | 0 | 0 | 0 | 1 |  | 0 |  | 0 | CrystalOptimizer with GDMA2.2(PBE1PBE/6-31G(d,p)) + FIT
PIPHOO | C18 H24 O2 | 10 | beta-estradiol | 3-hydroxy-1,3,5(10)-estratriene-17beta-ol | Estra-1,3,5(10)-triene-3,17beta-diol, DB00783 | PIPHOO | Flexible CrystalPrecictor (2.x), CrystalOptimizer, DMACRYS (2.2.1.0) | Eric Stevenson | 2017 | Stevenson, E. L.; Lancaster, R. W.; Buanz, A. B. M.; Price, L. S.; Tocher, D. A.; Price, S. L., CrystEngComm 2019, 21(13), 2154-2163. | \CHEMISTRY_CPOSS\Estradiol\CrystOpt | dfB2752 | 2.022 | PBE1PBE/6-31G(d,p) | 0 |  | This is the DMAflex intra_molecular energy penalty. It is with respect to opt. | B2752 | P212121 | 8 | 12.7126 | 24.0224 | 10.6241 | 90 | 90 | 90 | LATT -1; SYMM +X +1/2, -Y +1/2, -Z ; SYMM -X , +Y +1/2, -Z +1/2; SYMM -X +1/2, -Y , +Z +1/2 | 1.1153 | 0.6535 |  | -125.37 | -175.34 | -123.348 | 0 | 0 | 0 | 1 |  | 0 |  | 0 | CrystalOptimizer with GDMA2.2(PBE1PBE/6-31G(d,p)) + FIT
PIPHOO | C18 H24 O2 | 10 | beta-estradiol | 3-hydroxy-1,3,5(10)-estratriene-17beta-ol | Estra-1,3,5(10)-triene-3,17beta-diol, DB00783 | PIPHOO | Flexible CrystalPrecictor (2.x), CrystalOptimizer, DMACRYS (2.2.1.0) | Eric Stevenson | 2017 | Stevenson, E. L.; Lancaster, R. W.; Buanz, A. B. M.; Price, L. S.; Tocher, D. A.; Price, S. L., CrystEngComm 2019, 21(13), 2154-2163. | \CHEMISTRY_CPOSS\Estradiol\CrystOpt | dfA6716 | 0.926 | PBE1PBE/6-31G(d,p) | 0 |  | This is the DMAflex intra_molecular energy penalty. It is with respect to opt. | A6716 | P212121 | 8 | 7.7938 | 21.3546 | 19.7226 | 90 | 90 | 90 | LATT -1; SYMM +X +1/2, -Y +1/2, -Z ; SYMM -X , +Y +1/2, -Z +1/2; SYMM -X +1/2, -Y , +Z +1/2 | 1.1023 | 0.646 |  | -124.27 | -168.58 | -123.344 | 0 | 0 | 0 | 1 |  | 0 |  | 0 | CrystalOptimizer with GDMA2.2(PBE1PBE/6-31G(d,p)) + FIT
PIPHOO | C18 H24 O2 | 10 | beta-estradiol | 3-hydroxy-1,3,5(10)-estratriene-17beta-ol | Estra-1,3,5(10)-triene-3,17beta-diol, DB00783 | PIPHOO | Flexible CrystalPrecictor (2.x), CrystalOptimizer, DMACRYS (2.2.1.0) | Eric Stevenson | 2017 | Stevenson, E. L.; Lancaster, R. W.; Buanz, A. B. M.; Price, L. S.; Tocher, D. A.; Price, S. L., CrystEngComm 2019, 21(13), 2154-2163. | \CHEMISTRY_CPOSS\Estradiol\CrystOpt | dfA4434 | 3.606 | PBE1PBE/6-31G(d,p) | 0 |  | This is the DMAflex intra_molecular energy penalty. It is with respect to opt. | A4434 | P21 | 4 | 9.4835 | 12.8594 | 13.053 | 90 | 88.063 | 90 | LATT -1; SYMM -X , +Y +1/2, -Z | 1.1372 | 0.6653 |  | -126.95 | -185.33 | -123.344 | 0 | 0 | 0 | 1 |  | 0 |  | 0 | CrystalOptimizer with GDMA2.2(PBE1PBE/6-31G(d,p)) + FIT
PIPHOO | C18 H24 O2 | 10 | beta-estradiol | 3-hydroxy-1,3,5(10)-estratriene-17beta-ol | Estra-1,3,5(10)-triene-3,17beta-diol, DB00783 | PIPHOO | Flexible CrystalPrecictor (2.x), CrystalOptimizer, DMACRYS (2.2.1.0) | Eric Stevenson | 2017 | Stevenson, E. L.; Lancaster, R. W.; Buanz, A. B. M.; Price, L. S.; Tocher, D. A.; Price, S. L., CrystEngComm 2019, 21(13), 2154-2163. | \CHEMISTRY_CPOSS\Estradiol\CrystOpt | dfB1891 | 0.858 | PBE1PBE/6-31G(d,p) | 0 |  | This is the DMAflex intra_molecular energy penalty. It is with respect to opt. | B1891 | P212121 | 8 | 16.3131 | 13.3909 | 14.8287 | 90 | 90 | 90 | LATT -1; SYMM +X +1/2, -Y +1/2, -Z ; SYMM -X , +Y +1/2, -Z +1/2; SYMM -X +1/2, -Y , +Z +1/2 | 1.117 | 0.6544 |  | -124.2 | -181.19 | -123.342 | 0 | 0 | 0 | 1 |  | 0 |  | 0 | CrystalOptimizer with GDMA2.2(PBE1PBE/6-31G(d,p)) + FIT
PIPHOO | C18 H24 O2 | 10 | beta-estradiol | 3-hydroxy-1,3,5(10)-estratriene-17beta-ol | Estra-1,3,5(10)-triene-3,17beta-diol, DB00783 | PIPHOO | Flexible CrystalPrecictor (2.x), CrystalOptimizer, DMACRYS (2.2.1.0) | Eric Stevenson | 2017 | Stevenson, E. L.; Lancaster, R. W.; Buanz, A. B. M.; Price, L. S.; Tocher, D. A.; Price, S. L., CrystEngComm 2019, 21(13), 2154-2163. | \CHEMISTRY_CPOSS\Estradiol\CrystOpt | dfB3132 | 3.194 | PBE1PBE/6-31G(d,p) | 0 |  | This is the DMAflex intra_molecular energy penalty. It is with respect to opt. | B3132 | P212121 | 8 | 19.9764 | 23.5539 | 6.8085 | 90 | 90 | 90 | LATT -1; SYMM +X +1/2, -Y +1/2, -Z ; SYMM -X , +Y +1/2, -Z +1/2; SYMM -X +1/2, -Y , +Z +1/2 | 1.1295 | 0.6626 |  | -126.53 | -182.6 | -123.336 | 0 | 0 | 0 | 1 |  | 0 |  | 0 | CrystalOptimizer with GDMA2.2(PBE1PBE/6-31G(d,p)) + FIT
PIPHOO | C18 H24 O2 | 10 | beta-estradiol | 3-hydroxy-1,3,5(10)-estratriene-17beta-ol | Estra-1,3,5(10)-triene-3,17beta-diol, DB00783 | PIPHOO | Flexible CrystalPrecictor (2.x), CrystalOptimizer, DMACRYS (2.2.1.0) | Eric Stevenson | 2017 | Stevenson, E. L.; Lancaster, R. W.; Buanz, A. B. M.; Price, L. S.; Tocher, D. A.; Price, S. L., CrystEngComm 2019, 21(13), 2154-2163. | \CHEMISTRY_CPOSS\Estradiol\CrystOpt | dfA4433 | 5.404 | PBE1PBE/6-31G(d,p) | 0 |  | This is the DMAflex intra_molecular energy penalty. It is with respect to opt. | A4433 | P41 | 8 | 9.0261 | 9.0261 | 39.1373 | 90 | 90 | 90 | LATT -1; SYMM -Y , +X , +Z +1/4; SYMM +Y , -X , +Z +3/4; SYMM -X , -Y , +Z +1/2 | 1.1348 | 0.6632 |  | -128.74 | -177.77 | -123.336 | 0 | 0 | 0 | 1 |  | 0 |  | 0 | CrystalOptimizer with GDMA2.2(PBE1PBE/6-31G(d,p)) + FIT
PIPHOO | C18 H24 O2 | 10 | beta-estradiol | 3-hydroxy-1,3,5(10)-estratriene-17beta-ol | Estra-1,3,5(10)-triene-3,17beta-diol, DB00783 | PIPHOO | Flexible CrystalPrecictor (2.x), CrystalOptimizer, DMACRYS (2.2.1.0) | Eric Stevenson | 2017 | Stevenson, E. L.; Lancaster, R. W.; Buanz, A. B. M.; Price, L. S.; Tocher, D. A.; Price, S. L., CrystEngComm 2019, 21(13), 2154-2163. | \CHEMISTRY_CPOSS\Estradiol\CrystOpt | dfB2378 | 1.5 | PBE1PBE/6-31G(d,p) | 0 |  | This is the DMAflex intra_molecular energy penalty. It is with respect to opt. | B2378 | P21 | 4 | 10.1896 | 14.558 | 10.2026 | 90 | 88.07 | 90 | LATT -1; SYMM -X , +Y +1/2, -Z | 1.1961 | 0.7032 |  | -124.83 | -215.33 | -123.33 | 0 | 0 | 0 | 1 |  | 0 |  | 0 | CrystalOptimizer with GDMA2.2(PBE1PBE/6-31G(d,p)) + FIT
PIPHOO | C18 H24 O2 | 10 | beta-estradiol | 3-hydroxy-1,3,5(10)-estratriene-17beta-ol | Estra-1,3,5(10)-triene-3,17beta-diol, DB00783 | PIPHOO | Flexible CrystalPrecictor (2.x), CrystalOptimizer, DMACRYS (2.2.1.0) | Eric Stevenson | 2017 | Stevenson, E. L.; Lancaster, R. W.; Buanz, A. B. M.; Price, L. S.; Tocher, D. A.; Price, S. L., CrystEngComm 2019, 21(13), 2154-2163. | \CHEMISTRY_CPOSS\Estradiol\CrystOpt | dfA4256 | 2.561 | PBE1PBE/6-31G(d,p) | 0 |  | This is the DMAflex intra_molecular energy penalty. It is with respect to opt. | A4256 | P21 | 4 | 13.9839 | 8.5545 | 13.1688 | 90 | 85.71 | 90 | LATT -1; SYMM -X , +Y +1/2, -Z | 1.1517 | 0.6777 |  | -125.89 | -191.39 | -123.329 | 0 | 0 | 0 | 1 |  | 0 |  | 0 | CrystalOptimizer with GDMA2.2(PBE1PBE/6-31G(d,p)) + FIT
PIPHOO | C18 H24 O2 | 10 | beta-estradiol | 3-hydroxy-1,3,5(10)-estratriene-17beta-ol | Estra-1,3,5(10)-triene-3,17beta-diol, DB00783 | PIPHOO | Flexible CrystalPrecictor (2.x), CrystalOptimizer, DMACRYS (2.2.1.0) | Eric Stevenson | 2017 | Stevenson, E. L.; Lancaster, R. W.; Buanz, A. B. M.; Price, L. S.; Tocher, D. A.; Price, S. L., CrystEngComm 2019, 21(13), 2154-2163. | \CHEMISTRY_CPOSS\Estradiol\CrystOpt | dfA2331 | 2.391 | PBE1PBE/6-31G(d,p) | 0 |  | This is the DMAflex intra_molecular energy penalty. It is with respect to opt. | A2331 | P21 | 4 | 17.0374 | 12.1918 | 7.4868 | 90 | 85.84 | 90 | LATT -1; SYMM -X , +Y +1/2, -Z | 1.1665 | 0.6824 |  | -125.72 | -199.78 | -123.329 | 0 | 0 | 0 | 1 |  | 0 |  | 0 | CrystalOptimizer with GDMA2.2(PBE1PBE/6-31G(d,p)) + FIT
PIPHOO | C18 H24 O2 | 10 | beta-estradiol | 3-hydroxy-1,3,5(10)-estratriene-17beta-ol | Estra-1,3,5(10)-triene-3,17beta-diol, DB00783 | PIPHOO | Flexible CrystalPrecictor (2.x), CrystalOptimizer, DMACRYS (2.2.1.0) | Eric Stevenson | 2017 | Stevenson, E. L.; Lancaster, R. W.; Buanz, A. B. M.; Price, L. S.; Tocher, D. A.; Price, S. L., CrystEngComm 2019, 21(13), 2154-2163. | \CHEMISTRY_CPOSS\Estradiol\CrystOpt | dfA6219 | 1.602 | PBE1PBE/6-31G(d,p) | 0 |  | This is the DMAflex intra_molecular energy penalty. It is with respect to opt. | A6219 | P21 | 4 | 18.6342 | 7.0652 | 12.2851 | 90 | 82.329 | 90 | LATT -1; SYMM -X , +Y +1/2, -Z | 1.1287 | 0.6596 |  | -124.92 | -174.57 | -123.318 | 0 | 0 | 0 | 1 |  | 0 |  | 0 | CrystalOptimizer with GDMA2.2(PBE1PBE/6-31G(d,p)) + FIT
PIPHOO | C18 H24 O2 | 10 | beta-estradiol | 3-hydroxy-1,3,5(10)-estratriene-17beta-ol | Estra-1,3,5(10)-triene-3,17beta-diol, DB00783 | PIPHOO | Flexible CrystalPrecictor (2.x), CrystalOptimizer, DMACRYS (2.2.1.0) | Eric Stevenson | 2017 | Stevenson, E. L.; Lancaster, R. W.; Buanz, A. B. M.; Price, L. S.; Tocher, D. A.; Price, S. L., CrystEngComm 2019, 21(13), 2154-2163. | \CHEMISTRY_CPOSS\Estradiol\CrystOpt | dfB2844 | 2.062 | PBE1PBE/6-31G(d,p) | 0 |  | This is the DMAflex intra_molecular energy penalty. It is with respect to opt. | B2844 | P212121 | 8 | 10.463 | 7.4092 | 40.8255 | 90 | 90 | 90 | LATT -1; SYMM +X +1/2, -Y +1/2, -Z ; SYMM -X , +Y +1/2, -Z +1/2; SYMM -X +1/2, -Y , +Z +1/2 | 1.1433 | 0.67 |  | -125.38 | -186.66 | -123.318 | 0 | 0 | 0 | 1 |  | 0 |  | 0 | CrystalOptimizer with GDMA2.2(PBE1PBE/6-31G(d,p)) + FIT
PIPHOO | C18 H24 O2 | 10 | beta-estradiol | 3-hydroxy-1,3,5(10)-estratriene-17beta-ol | Estra-1,3,5(10)-triene-3,17beta-diol, DB00783 | PIPHOO | Flexible CrystalPrecictor (2.x), CrystalOptimizer, DMACRYS (2.2.1.0) | Eric Stevenson | 2017 | Stevenson, E. L.; Lancaster, R. W.; Buanz, A. B. M.; Price, L. S.; Tocher, D. A.; Price, S. L., CrystEngComm 2019, 21(13), 2154-2163. | \CHEMISTRY_CPOSS\Estradiol\CrystOpt | dfA2373 | 2.267 | PBE1PBE/6-31G(d,p) | 0 |  | This is the DMAflex intra_molecular energy penalty. It is with respect to opt. | A2373 | P212121 | 8 | 7.7283 | 21.4867 | 19.6119 | 90 | 90 | 90 | LATT -1; SYMM +X +1/2, -Y +1/2, -Z ; SYMM -X , +Y +1/2, -Z +1/2; SYMM -X +1/2, -Y , +Z +1/2 | 1.1111 | 0.6516 |  | -125.58 | -182.56 | -123.313 | 0 | 0 | 0 | 1 |  | 0 |  | 0 | CrystalOptimizer with GDMA2.2(PBE1PBE/6-31G(d,p)) + FIT
PIPHOO | C18 H24 O2 | 10 | beta-estradiol | 3-hydroxy-1,3,5(10)-estratriene-17beta-ol | Estra-1,3,5(10)-triene-3,17beta-diol, DB00783 | PIPHOO | Flexible CrystalPrecictor (2.x), CrystalOptimizer, DMACRYS (2.2.1.0) | Eric Stevenson | 2017 | Stevenson, E. L.; Lancaster, R. W.; Buanz, A. B. M.; Price, L. S.; Tocher, D. A.; Price, S. L., CrystEngComm 2019, 21(13), 2154-2163. | \CHEMISTRY_CPOSS\Estradiol\CrystOpt | dfA2730 | 2.209 | PBE1PBE/6-31G(d,p) | 0 |  | This is the DMAflex intra_molecular energy penalty. It is with respect to opt. | A2730 | P212121 | 8 | 6.9264 | 13.2099 | 34.2107 | 90 | 90 | 90 | LATT -1; SYMM +X +1/2, -Y +1/2, -Z ; SYMM -X , +Y +1/2, -Z +1/2; SYMM -X +1/2, -Y , +Z +1/2 | 1.156 | 0.6786 |  | -125.52 | -197.47 | -123.311 | 0 | 0 | 0 | 1 |  | 0 |  | 0 | CrystalOptimizer with GDMA2.2(PBE1PBE/6-31G(d,p)) + FIT
PIPHOO | C18 H24 O2 | 10 | beta-estradiol | 3-hydroxy-1,3,5(10)-estratriene-17beta-ol | Estra-1,3,5(10)-triene-3,17beta-diol, DB00783 | PIPHOO | Flexible CrystalPrecictor (2.x), CrystalOptimizer, DMACRYS (2.2.1.0) | Eric Stevenson | 2017 | Stevenson, E. L.; Lancaster, R. W.; Buanz, A. B. M.; Price, L. S.; Tocher, D. A.; Price, S. L., CrystEngComm 2019, 21(13), 2154-2163. | \CHEMISTRY_CPOSS\Estradiol\CrystOpt | dfB2065 | 4.301 | PBE1PBE/6-31G(d,p) | 0 |  | This is the DMAflex intra_molecular energy penalty. It is with respect to opt. | B2065 | P21 | 4 | 9.2825 | 22.9635 | 7.8344 | 90 | 76.236 | 90 | LATT -1; SYMM -X , +Y +1/2, -Z | 1.1154 | 0.6531 |  | -127.61 | -179.64 | -123.309 | 0 | 0 | 0 | 1 |  | 0 |  | 0 | CrystalOptimizer with GDMA2.2(PBE1PBE/6-31G(d,p)) + FIT
PIPHOO | C18 H24 O2 | 10 | beta-estradiol | 3-hydroxy-1,3,5(10)-estratriene-17beta-ol | Estra-1,3,5(10)-triene-3,17beta-diol, DB00783 | PIPHOO | Flexible CrystalPrecictor (2.x), CrystalOptimizer, DMACRYS (2.2.1.0) | Eric Stevenson | 2017 | Stevenson, E. L.; Lancaster, R. W.; Buanz, A. B. M.; Price, L. S.; Tocher, D. A.; Price, S. L., CrystEngComm 2019, 21(13), 2154-2163. | \CHEMISTRY_CPOSS\Estradiol\CrystOpt | dfA3601 | 1.922 | PBE1PBE/6-31G(d,p) | 0 |  | This is the DMAflex intra_molecular energy penalty. It is with respect to opt. | A3601 | P212121 | 8 | 29.2407 | 7.041 | 15.6896 | 90 | 90 | 90 | LATT -1; SYMM +X +1/2, -Y +1/2, -Z ; SYMM -X , +Y +1/2, -Z +1/2; SYMM -X +1/2, -Y , +Z +1/2 | 1.1202 | 0.6574 |  | -125.23 | -186.89 | -123.308 | 0 | 0 | 0 | 1 |  | 0 |  | 0 | CrystalOptimizer with GDMA2.2(PBE1PBE/6-31G(d,p)) + FIT
PIPHOO | C18 H24 O2 | 10 | beta-estradiol | 3-hydroxy-1,3,5(10)-estratriene-17beta-ol | Estra-1,3,5(10)-triene-3,17beta-diol, DB00783 | PIPHOO | Flexible CrystalPrecictor (2.x), CrystalOptimizer, DMACRYS (2.2.1.0) | Eric Stevenson | 2017 | Stevenson, E. L.; Lancaster, R. W.; Buanz, A. B. M.; Price, L. S.; Tocher, D. A.; Price, S. L., CrystEngComm 2019, 21(13), 2154-2163. | \CHEMISTRY_CPOSS\Estradiol\CrystOpt | dfA9535 | 4.547 | PBE1PBE/6-31G(d,p) | 0 |  | This is the DMAflex intra_molecular energy penalty. It is with respect to opt. | A9535 | P212121 | 8 | 6.6511 | 31.502 | 15.0354 | 90 | 90 | 90 | LATT -1; SYMM +X +1/2, -Y +1/2, -Z ; SYMM -X , +Y +1/2, -Z +1/2; SYMM -X +1/2, -Y , +Z +1/2 | 1.1486 | 0.6713 |  | -127.85 | -184.25 | -123.303 | 0 | 0 | 0 | 1 |  | 0 |  | 0 | CrystalOptimizer with GDMA2.2(PBE1PBE/6-31G(d,p)) + FIT
PIPHOO | C18 H24 O2 | 10 | beta-estradiol | 3-hydroxy-1,3,5(10)-estratriene-17beta-ol | Estra-1,3,5(10)-triene-3,17beta-diol, DB00783 | PIPHOO | Flexible CrystalPrecictor (2.x), CrystalOptimizer, DMACRYS (2.2.1.0) | Eric Stevenson | 2017 | Stevenson, E. L.; Lancaster, R. W.; Buanz, A. B. M.; Price, L. S.; Tocher, D. A.; Price, S. L., CrystEngComm 2019, 21(13), 2154-2163. | \CHEMISTRY_CPOSS\Estradiol\CrystOpt | dfA3976 | 1.561 | PBE1PBE/6-31G(d,p) | 0 |  | This is the DMAflex intra_molecular energy penalty. It is with respect to opt. | A3976 | P212121 | 8 | 22.4024 | 18.5641 | 7.5919 | 90 | 90 | 90 | LATT -1; SYMM +X +1/2, -Y +1/2, -Z ; SYMM -X , +Y +1/2, -Z +1/2; SYMM -X +1/2, -Y , +Z +1/2 | 1.146 | 0.6724 |  | -124.86 | -193.9 | -123.299 | 0 | 0 | 0 | 1 |  | 0 |  | 0 | CrystalOptimizer with GDMA2.2(PBE1PBE/6-31G(d,p)) + FIT
PIPHOO | C18 H24 O2 | 10 | beta-estradiol | 3-hydroxy-1,3,5(10)-estratriene-17beta-ol | Estra-1,3,5(10)-triene-3,17beta-diol, DB00783 | PIPHOO | Flexible CrystalPrecictor (2.x), CrystalOptimizer, DMACRYS (2.2.1.0) | Eric Stevenson | 2017 | Stevenson, E. L.; Lancaster, R. W.; Buanz, A. B. M.; Price, L. S.; Tocher, D. A.; Price, S. L., CrystEngComm 2019, 21(13), 2154-2163. | \CHEMISTRY_CPOSS\Estradiol\CrystOpt | dfC2295 | 3.702 | PBE1PBE/6-31G(d,p) | 0 |  | This is the DMAflex intra_molecular energy penalty. It is with respect to opt. | C2295 | P1 | 2 | 9.0968 | 9.8454 | 9.3803 | 74.805 | 97.885 | 92.995 | LATT -1 | 1.1266 | 0.662 |  | -127 | -180.77 | -123.298 | 0 | 0 | 0 | 1 |  | 0 |  | 0 | CrystalOptimizer with GDMA2.2(PBE1PBE/6-31G(d,p)) + FIT
PIPHOO | C18 H24 O2 | 10 | beta-estradiol | 3-hydroxy-1,3,5(10)-estratriene-17beta-ol | Estra-1,3,5(10)-triene-3,17beta-diol, DB00783 | PIPHOO | Flexible CrystalPrecictor (2.x), CrystalOptimizer, DMACRYS (2.2.1.0) | Eric Stevenson | 2017 | Stevenson, E. L.; Lancaster, R. W.; Buanz, A. B. M.; Price, L. S.; Tocher, D. A.; Price, S. L., CrystEngComm 2019, 21(13), 2154-2163. | \CHEMISTRY_CPOSS\Estradiol\CrystOpt | dfA3789 | 0.533 | PBE1PBE/6-31G(d,p) | 0 |  | This is the DMAflex intra_molecular energy penalty. It is with respect to opt. | A3789 | P21 | 4 | 8.2874 | 16.4459 | 12.3332 | 90 | 80.691 | 90 | LATT -1; SYMM -X , +Y +1/2, -Z | 1.0907 | 0.6379 |  | -123.83 | -166.74 | -123.297 | 0 | 0 | 0 | 1 |  | 0 |  | 0 | CrystalOptimizer with GDMA2.2(PBE1PBE/6-31G(d,p)) + FIT
PIPHOO | C18 H24 O2 | 10 | beta-estradiol | 3-hydroxy-1,3,5(10)-estratriene-17beta-ol | Estra-1,3,5(10)-triene-3,17beta-diol, DB00783 | PIPHOO | Flexible CrystalPrecictor (2.x), CrystalOptimizer, DMACRYS (2.2.1.0) | Eric Stevenson | 2017 | Stevenson, E. L.; Lancaster, R. W.; Buanz, A. B. M.; Price, L. S.; Tocher, D. A.; Price, S. L., CrystEngComm 2019, 21(13), 2154-2163. | \CHEMISTRY_CPOSS\Estradiol\CrystOpt | dfA7061 | 4.665 | PBE1PBE/6-31G(d,p) | 0 |  | This is the DMAflex intra_molecular energy penalty. It is with respect to opt. | A7061 | P1 | 2 | 9.2055 | 13.6999 | 6.8945 | 73.503 | 72.629 | 79.835 | LATT -1 | 1.1427 | 0.6721 |  | -127.96 | -187.07 | -123.295 | 0 | 0 | 0 | 1 |  | 0 |  | 0 | CrystalOptimizer with GDMA2.2(PBE1PBE/6-31G(d,p)) + FIT
PIPHOO | C18 H24 O2 | 10 | beta-estradiol | 3-hydroxy-1,3,5(10)-estratriene-17beta-ol | Estra-1,3,5(10)-triene-3,17beta-diol, DB00783 | PIPHOO | Flexible CrystalPrecictor (2.x), CrystalOptimizer, DMACRYS (2.2.1.0) | Eric Stevenson | 2017 | Stevenson, E. L.; Lancaster, R. W.; Buanz, A. B. M.; Price, L. S.; Tocher, D. A.; Price, S. L., CrystEngComm 2019, 21(13), 2154-2163. | \CHEMISTRY_CPOSS\Estradiol\CrystOpt | dfA7262 | 1.045 | PBE1PBE/6-31G(d,p) | 0 |  | This is the DMAflex intra_molecular energy penalty. It is with respect to opt. | A7262 | P212121 | 8 | 7.6242 | 14.6873 | 29.1371 | 90 | 90 | 90 | LATT -1; SYMM +X +1/2, -Y +1/2, -Z ; SYMM -X , +Y +1/2, -Z +1/2; SYMM -X +1/2, -Y , +Z +1/2 | 1.109 | 0.6522 |  | -124.33 | -181.55 | -123.285 | 0 | 0 | 0 | 1 |  | 0 |  | 0 | CrystalOptimizer with GDMA2.2(PBE1PBE/6-31G(d,p)) + FIT
PIPHOO | C18 H24 O2 | 10 | beta-estradiol | 3-hydroxy-1,3,5(10)-estratriene-17beta-ol | Estra-1,3,5(10)-triene-3,17beta-diol, DB00783 | PIPHOO | Flexible CrystalPrecictor (2.x), CrystalOptimizer, DMACRYS (2.2.1.0) | Eric Stevenson | 2017 | Stevenson, E. L.; Lancaster, R. W.; Buanz, A. B. M.; Price, L. S.; Tocher, D. A.; Price, S. L., CrystEngComm 2019, 21(13), 2154-2163. | \CHEMISTRY_CPOSS\Estradiol\CrystOpt | dfA4656 | 2.505 | PBE1PBE/6-31G(d,p) | 0 |  | This is the DMAflex intra_molecular energy penalty. It is with respect to opt. | A4656 | P21 | 4 | 13.4584 | 10.2025 | 12.6061 | 90 | 62.835 | 90 | LATT -1; SYMM -X , +Y +1/2, -Z | 1.1748 | 0.6911 |  | -125.79 | -201.42 | -123.285 | 0 | 0 | 0 | 1 |  | 0 |  | 0 | CrystalOptimizer with GDMA2.2(PBE1PBE/6-31G(d,p)) + FIT
PIPHOO | C18 H24 O2 | 10 | beta-estradiol | 3-hydroxy-1,3,5(10)-estratriene-17beta-ol | Estra-1,3,5(10)-triene-3,17beta-diol, DB00783 | PIPHOO | Flexible CrystalPrecictor (2.x), CrystalOptimizer, DMACRYS (2.2.1.0) | Eric Stevenson | 2017 | Stevenson, E. L.; Lancaster, R. W.; Buanz, A. B. M.; Price, L. S.; Tocher, D. A.; Price, S. L., CrystEngComm 2019, 21(13), 2154-2163. | \CHEMISTRY_CPOSS\Estradiol\CrystOpt | dfB2477 | 1.787 | PBE1PBE/6-31G(d,p) | 0 |  | This is the DMAflex intra_molecular energy penalty. It is with respect to opt. | B2477 | P21 | 4 | 9.3504 | 6.9938 | 24.5828 | 90 | 75.686 | 90 | LATT -1; SYMM -X , +Y +1/2, -Z | 1.1615 | 0.6846 |  | -125.07 | -194.48 | -123.283 | 0 | 0 | 0 | 1 |  | 0 |  | 0 | CrystalOptimizer with GDMA2.2(PBE1PBE/6-31G(d,p)) + FIT
PIPHOO | C18 H24 O2 | 10 | beta-estradiol | 3-hydroxy-1,3,5(10)-estratriene-17beta-ol | Estra-1,3,5(10)-triene-3,17beta-diol, DB00783 | PIPHOO | Flexible CrystalPrecictor (2.x), CrystalOptimizer, DMACRYS (2.2.1.0) | Eric Stevenson | 2017 | Stevenson, E. L.; Lancaster, R. W.; Buanz, A. B. M.; Price, L. S.; Tocher, D. A.; Price, S. L., CrystEngComm 2019, 21(13), 2154-2163. | \CHEMISTRY_CPOSS\Estradiol\CrystOpt | dfB3716 | 3.351 | PBE1PBE/6-31G(d,p) | 0 |  | This is the DMAflex intra_molecular energy penalty. It is with respect to opt. | B3716 | P21 | 4 | 19.5371 | 12.2667 | 7.277 | 90 | 89.049 | 90 | LATT -1; SYMM -X , +Y +1/2, -Z | 1.0375 | 0.6066 |  | -126.63 | -152.99 | -123.279 | 0 | 0 | 0 | 1 |  | 0 |  | 0 | CrystalOptimizer with GDMA2.2(PBE1PBE/6-31G(d,p)) + FIT
PIPHOO | C18 H24 O2 | 10 | beta-estradiol | 3-hydroxy-1,3,5(10)-estratriene-17beta-ol | Estra-1,3,5(10)-triene-3,17beta-diol, DB00783 | PIPHOO | Flexible CrystalPrecictor (2.x), CrystalOptimizer, DMACRYS (2.2.1.0) | Eric Stevenson | 2017 | Stevenson, E. L.; Lancaster, R. W.; Buanz, A. B. M.; Price, L. S.; Tocher, D. A.; Price, S. L., CrystEngComm 2019, 21(13), 2154-2163. | \CHEMISTRY_CPOSS\Estradiol\CrystOpt | dfB1615 | 0.732 | PBE1PBE/6-31G(d,p) | 0 |  | This is the DMAflex intra_molecular energy penalty. It is with respect to opt. | B1615 | P21 | 4 | 15.9494 | 15.3253 | 6.3796 | 90 | 83.633 | 90 | LATT -1; SYMM -X , +Y +1/2, -Z | 1.1674 | 0.6863 |  | -124.01 | -202.07 | -123.278 | 0 | 0 | 0 | 1 |  | 0 |  | 0 | CrystalOptimizer with GDMA2.2(PBE1PBE/6-31G(d,p)) + FIT
PIPHOO | C18 H24 O2 | 10 | beta-estradiol | 3-hydroxy-1,3,5(10)-estratriene-17beta-ol | Estra-1,3,5(10)-triene-3,17beta-diol, DB00783 | PIPHOO | Flexible CrystalPrecictor (2.x), CrystalOptimizer, DMACRYS (2.2.1.0) | Eric Stevenson | 2017 | Stevenson, E. L.; Lancaster, R. W.; Buanz, A. B. M.; Price, L. S.; Tocher, D. A.; Price, S. L., CrystEngComm 2019, 21(13), 2154-2163. | \CHEMISTRY_CPOSS\Estradiol\CrystOpt | dfA13788 | 7.364 | PBE1PBE/6-31G(d,p) | 0 |  | This is the DMAflex intra_molecular energy penalty. It is with respect to opt. | A13788 | P1 | 2 | 7.4966 | 8.4925 | 13.0353 | 75.476 | 80.793 | 77.066 | LATT -1 | 1.1624 | 0.6842 |  | -130.64 | -190.58 | -123.276 | 0 | 0 | 0 | 1 |  | 0 |  | 0 | CrystalOptimizer with GDMA2.2(PBE1PBE/6-31G(d,p)) + FIT
PIPHOO | C18 H24 O2 | 10 | beta-estradiol | 3-hydroxy-1,3,5(10)-estratriene-17beta-ol | Estra-1,3,5(10)-triene-3,17beta-diol, DB00783 | PIPHOO | Flexible CrystalPrecictor (2.x), CrystalOptimizer, DMACRYS (2.2.1.0) | Eric Stevenson | 2017 | Stevenson, E. L.; Lancaster, R. W.; Buanz, A. B. M.; Price, L. S.; Tocher, D. A.; Price, S. L., CrystEngComm 2019, 21(13), 2154-2163. | \CHEMISTRY_CPOSS\Estradiol\CrystOpt | dfA2030 | 4.304 | PBE1PBE/6-31G(d,p) | 0 |  | This is the DMAflex intra_molecular energy penalty. It is with respect to opt. | A2030 | P212121 | 8 | 7.1281 | 17.4191 | 24.802 | 90 | 90 | 90 | LATT -1; SYMM +X +1/2, -Y +1/2, -Z ; SYMM -X , +Y +1/2, -Z +1/2; SYMM -X +1/2, -Y , +Z +1/2 | 1.175 | 0.6896 |  | -127.58 | -205.16 | -123.276 | 0 | 0 | 0 | 1 |  | 0 |  | 0 | CrystalOptimizer with GDMA2.2(PBE1PBE/6-31G(d,p)) + FIT
PIPHOO | C18 H24 O2 | 10 | beta-estradiol | 3-hydroxy-1,3,5(10)-estratriene-17beta-ol | Estra-1,3,5(10)-triene-3,17beta-diol, DB00783 | PIPHOO | Flexible CrystalPrecictor (2.x), CrystalOptimizer, DMACRYS (2.2.1.0) | Eric Stevenson | 2017 | Stevenson, E. L.; Lancaster, R. W.; Buanz, A. B. M.; Price, L. S.; Tocher, D. A.; Price, S. L., CrystEngComm 2019, 21(13), 2154-2163. | \CHEMISTRY_CPOSS\Estradiol\CrystOpt | dfA1690 | 1.426 | PBE1PBE/6-31G(d,p) | 0 |  | This is the DMAflex intra_molecular energy penalty. It is with respect to opt. | A1690 | P21212 | 8 | 35.6127 | 11.2391 | 7.7394 | 90 | 90 | 90 | LATT -1; SYMM +X +1/2, -Y +1/2, -Z ; SYMM -X +1/2, +Y +1/2, -Z ; SYMM -X , -Y , +Z | 1.1681 | 0.6856 |  | -124.7 | -201.39 | -123.274 | 0 | 0 | 0 | 1 |  | 0 |  | 0 | CrystalOptimizer with GDMA2.2(PBE1PBE/6-31G(d,p)) + FIT
PIPHOO | C18 H24 O2 | 10 | beta-estradiol | 3-hydroxy-1,3,5(10)-estratriene-17beta-ol | Estra-1,3,5(10)-triene-3,17beta-diol, DB00783 | PIPHOO | Flexible CrystalPrecictor (2.x), CrystalOptimizer, DMACRYS (2.2.1.0) | Eric Stevenson | 2017 | Stevenson, E. L.; Lancaster, R. W.; Buanz, A. B. M.; Price, L. S.; Tocher, D. A.; Price, S. L., CrystEngComm 2019, 21(13), 2154-2163. | \CHEMISTRY_CPOSS\Estradiol\CrystOpt | dfB5101 | 4.33 | PBE1PBE/6-31G(d,p) | 0 |  | This is the DMAflex intra_molecular energy penalty. It is with respect to opt. | B5101 | P21 | 4 | 11.4395 | 9.2625 | 15.5891 | 90 | 84.974 | 90 | LATT -1; SYMM -X , +Y +1/2, -Z | 1.0995 | 0.6444 |  | -127.6 | -179.36 | -123.27 | 0 | 0 | 0 | 1 |  | 0 |  | 0 | CrystalOptimizer with GDMA2.2(PBE1PBE/6-31G(d,p)) + FIT
PIPHOO | C18 H24 O2 | 10 | beta-estradiol | 3-hydroxy-1,3,5(10)-estratriene-17beta-ol | Estra-1,3,5(10)-triene-3,17beta-diol, DB00783 | PIPHOO | Flexible CrystalPrecictor (2.x), CrystalOptimizer, DMACRYS (2.2.1.0) | Eric Stevenson | 2017 | Stevenson, E. L.; Lancaster, R. W.; Buanz, A. B. M.; Price, L. S.; Tocher, D. A.; Price, S. L., CrystEngComm 2019, 21(13), 2154-2163. | \CHEMISTRY_CPOSS\Estradiol\CrystOpt | dfA7307 | 2.354 | PBE1PBE/6-31G(d,p) | 0 |  | This is the DMAflex intra_molecular energy penalty. It is with respect to opt. | A7307 | P212121 | 8 | 13.9636 | 30.2891 | 7.6002 | 90 | 90 | 90 | LATT -1; SYMM +X +1/2, -Y +1/2, -Z ; SYMM -X , +Y +1/2, -Z +1/2; SYMM -X +1/2, -Y , +Z +1/2 | 1.1257 | 0.6609 |  | -125.62 | -175.02 | -123.266 | 0 | 0 | 0 | 1 |  | 0 |  | 0 | CrystalOptimizer with GDMA2.2(PBE1PBE/6-31G(d,p)) + FIT
PIPHOO | C18 H24 O2 | 10 | beta-estradiol | 3-hydroxy-1,3,5(10)-estratriene-17beta-ol | Estra-1,3,5(10)-triene-3,17beta-diol, DB00783 | PIPHOO | Flexible CrystalPrecictor (2.x), CrystalOptimizer, DMACRYS (2.2.1.0) | Eric Stevenson | 2017 | Stevenson, E. L.; Lancaster, R. W.; Buanz, A. B. M.; Price, L. S.; Tocher, D. A.; Price, S. L., CrystEngComm 2019, 21(13), 2154-2163. | \CHEMISTRY_CPOSS\Estradiol\CrystOpt | dfA9323 | 2.334 | PBE1PBE/6-31G(d,p) | 0 |  | This is the DMAflex intra_molecular energy penalty. It is with respect to opt. | A9323 | P212121 | 8 | 44.586 | 7.8666 | 9.1279 | 90 | 90 | 90 | LATT -1; SYMM +X +1/2, -Y +1/2, -Z ; SYMM -X , +Y +1/2, -Z +1/2; SYMM -X +1/2, -Y , +Z +1/2 | 1.1302 | 0.6625 |  | -125.6 | -177.03 | -123.266 | 0 | 0 | 0 | 1 |  | 0 |  | 0 | CrystalOptimizer with GDMA2.2(PBE1PBE/6-31G(d,p)) + FIT
PIPHOO | C18 H24 O2 | 10 | beta-estradiol | 3-hydroxy-1,3,5(10)-estratriene-17beta-ol | Estra-1,3,5(10)-triene-3,17beta-diol, DB00783 | PIPHOO | Flexible CrystalPrecictor (2.x), CrystalOptimizer, DMACRYS (2.2.1.0) | Eric Stevenson | 2017 | Stevenson, E. L.; Lancaster, R. W.; Buanz, A. B. M.; Price, L. S.; Tocher, D. A.; Price, S. L., CrystEngComm 2019, 21(13), 2154-2163. | \CHEMISTRY_CPOSS\Estradiol\CrystOpt | dfA6091 | 2.115 | PBE1PBE/6-31G(d,p) | 0 |  | This is the DMAflex intra_molecular energy penalty. It is with respect to opt. | A6091 | P21 | 4 | 12.0037 | 7.049 | 20.3692 | 90 | 68.416 | 90 | LATT -1; SYMM -X , +Y +1/2, -Z | 1.1289 | 0.6621 |  | -125.38 | -178.11 | -123.265 | 0 | 0 | 0 | 1 |  | 0 |  | 0 | CrystalOptimizer with GDMA2.2(PBE1PBE/6-31G(d,p)) + FIT
PIPHOO | C18 H24 O2 | 10 | beta-estradiol | 3-hydroxy-1,3,5(10)-estratriene-17beta-ol | Estra-1,3,5(10)-triene-3,17beta-diol, DB00783 | PIPHOO | Flexible CrystalPrecictor (2.x), CrystalOptimizer, DMACRYS (2.2.1.0) | Eric Stevenson | 2017 | Stevenson, E. L.; Lancaster, R. W.; Buanz, A. B. M.; Price, L. S.; Tocher, D. A.; Price, S. L., CrystEngComm 2019, 21(13), 2154-2163. | \CHEMISTRY_CPOSS\Estradiol\CrystOpt | dfA11767 | 3.536 | PBE1PBE/6-31G(d,p) | 0 |  | This is the DMAflex intra_molecular energy penalty. It is with respect to opt. | A11767 | P212121 | 8 | 16.8949 | 29.7197 | 6.2807 | 90 | 90 | 90 | LATT -1; SYMM +X +1/2, -Y +1/2, -Z ; SYMM -X , +Y +1/2, -Z +1/2; SYMM -X +1/2, -Y , +Z +1/2 | 1.1474 | 0.6717 |  | -126.8 | -182.17 | -123.264 | 0 | 0 | 0 | 1 |  | 0 |  | 0 | CrystalOptimizer with GDMA2.2(PBE1PBE/6-31G(d,p)) + FIT
PIPHOO | C18 H24 O2 | 10 | beta-estradiol | 3-hydroxy-1,3,5(10)-estratriene-17beta-ol | Estra-1,3,5(10)-triene-3,17beta-diol, DB00783 | PIPHOO | Flexible CrystalPrecictor (2.x), CrystalOptimizer, DMACRYS (2.2.1.0) | Eric Stevenson | 2017 | Stevenson, E. L.; Lancaster, R. W.; Buanz, A. B. M.; Price, L. S.; Tocher, D. A.; Price, S. L., CrystEngComm 2019, 21(13), 2154-2163. | \CHEMISTRY_CPOSS\Estradiol\CrystOpt | dfA4715 | 4.024 | PBE1PBE/6-31G(d,p) | 0 |  | This is the DMAflex intra_molecular energy penalty. It is with respect to opt. | A4715 | P212121 | 8 | 14.7551 | 13.498 | 16.1489 | 90 | 90 | 90 | LATT -1; SYMM +X +1/2, -Y +1/2, -Z ; SYMM -X , +Y +1/2, -Z +1/2; SYMM -X +1/2, -Y , +Z +1/2 | 1.125 | 0.6583 |  | -127.28 | -182.9 | -123.256 | 0 | 0 | 0 | 1 |  | 0 |  | 0 | CrystalOptimizer with GDMA2.2(PBE1PBE/6-31G(d,p)) + FIT
PIPHOO | C18 H24 O2 | 10 | beta-estradiol | 3-hydroxy-1,3,5(10)-estratriene-17beta-ol | Estra-1,3,5(10)-triene-3,17beta-diol, DB00783 | PIPHOO | Flexible CrystalPrecictor (2.x), CrystalOptimizer, DMACRYS (2.2.1.0) | Eric Stevenson | 2017 | Stevenson, E. L.; Lancaster, R. W.; Buanz, A. B. M.; Price, L. S.; Tocher, D. A.; Price, S. L., CrystEngComm 2019, 21(13), 2154-2163. | \CHEMISTRY_CPOSS\Estradiol\CrystOpt | dfA13105 | 0.564 | PBE1PBE/6-31G(d,p) | 0 |  | This is the DMAflex intra_molecular energy penalty. It is with respect to opt. | A13105 | P21 | 4 | 8.7494 | 22.4036 | 8.2707 | 90 | 89.473 | 90 | LATT -1; SYMM -X , +Y +1/2, -Z | 1.116 | 0.6517 |  | -123.81 | -179.5 | -123.246 | 0 | 0 | 0 | 1 |  | 0 |  | 0 | CrystalOptimizer with GDMA2.2(PBE1PBE/6-31G(d,p)) + FIT
PIPHOO | C18 H24 O2 | 10 | beta-estradiol | 3-hydroxy-1,3,5(10)-estratriene-17beta-ol | Estra-1,3,5(10)-triene-3,17beta-diol, DB00783 | PIPHOO | Flexible CrystalPrecictor (2.x), CrystalOptimizer, DMACRYS (2.2.1.0) | Eric Stevenson | 2017 | Stevenson, E. L.; Lancaster, R. W.; Buanz, A. B. M.; Price, L. S.; Tocher, D. A.; Price, S. L., CrystEngComm 2019, 21(13), 2154-2163. | \CHEMISTRY_CPOSS\Estradiol\CrystOpt | dfB1534 | 4.997 | PBE1PBE/6-31G(d,p) | 0 |  | This is the DMAflex intra_molecular energy penalty. It is with respect to opt. | B1534 | P21 | 4 | 12.2185 | 17.8909 | 7.563 | 90 | 83.056 | 90 | LATT -1; SYMM -X , +Y +1/2, -Z | 1.1024 | 0.6475 |  | -128.23 | -179.65 | -123.233 | 0 | 0 | 0 | 1 |  | 0 |  | 0 | CrystalOptimizer with GDMA2.2(PBE1PBE/6-31G(d,p)) + FIT
PIPHOO | C18 H24 O2 | 10 | beta-estradiol | 3-hydroxy-1,3,5(10)-estratriene-17beta-ol | Estra-1,3,5(10)-triene-3,17beta-diol, DB00783 | PIPHOO | Flexible CrystalPrecictor (2.x), CrystalOptimizer, DMACRYS (2.2.1.0) | Eric Stevenson | 2017 | Stevenson, E. L.; Lancaster, R. W.; Buanz, A. B. M.; Price, L. S.; Tocher, D. A.; Price, S. L., CrystEngComm 2019, 21(13), 2154-2163. | \CHEMISTRY_CPOSS\Estradiol\CrystOpt | dfB4445 | 4.567 | PBE1PBE/6-31G(d,p) | 0 |  | This is the DMAflex intra_molecular energy penalty. It is with respect to opt. | B4445 | P212121 | 8 | 18.8122 | 23.719 | 6.9663 | 90 | 90 | 90 | LATT -1; SYMM +X +1/2, -Y +1/2, -Z ; SYMM -X , +Y +1/2, -Z +1/2; SYMM -X +1/2, -Y , +Z +1/2 | 1.1641 | 0.6846 |  | -127.8 | -195.36 | -123.233 | 0 | 0 | 0 | 1 |  | 0 |  | 0 | CrystalOptimizer with GDMA2.2(PBE1PBE/6-31G(d,p)) + FIT
PIPHOO | C18 H24 O2 | 10 | beta-estradiol | 3-hydroxy-1,3,5(10)-estratriene-17beta-ol | Estra-1,3,5(10)-triene-3,17beta-diol, DB00783 | PIPHOO | Flexible CrystalPrecictor (2.x), CrystalOptimizer, DMACRYS (2.2.1.0) | Eric Stevenson | 2017 | Stevenson, E. L.; Lancaster, R. W.; Buanz, A. B. M.; Price, L. S.; Tocher, D. A.; Price, S. L., CrystEngComm 2019, 21(13), 2154-2163. | \CHEMISTRY_CPOSS\Estradiol\CrystOpt | dfA3981 | 1.129 | PBE1PBE/6-31G(d,p) | 0 |  | This is the DMAflex intra_molecular energy penalty. It is with respect to opt. | A3981 | P212121 | 8 | 34.6589 | 9.926 | 8.9984 | 90 | 90 | 90 | LATT -1; SYMM +X +1/2, -Y +1/2, -Z ; SYMM -X , +Y +1/2, -Z +1/2; SYMM -X +1/2, -Y , +Z +1/2 | 1.1689 | 0.6856 |  | -124.36 | -193.02 | -123.231 | 0 | 0 | 0 | 1 |  | 0 |  | 0 | CrystalOptimizer with GDMA2.2(PBE1PBE/6-31G(d,p)) + FIT
PIPHOO | C18 H24 O2 | 10 | beta-estradiol | 3-hydroxy-1,3,5(10)-estratriene-17beta-ol | Estra-1,3,5(10)-triene-3,17beta-diol, DB00783 | PIPHOO | Flexible CrystalPrecictor (2.x), CrystalOptimizer, DMACRYS (2.2.1.0) | Eric Stevenson | 2017 | Stevenson, E. L.; Lancaster, R. W.; Buanz, A. B. M.; Price, L. S.; Tocher, D. A.; Price, S. L., CrystEngComm 2019, 21(13), 2154-2163. | \CHEMISTRY_CPOSS\Estradiol\CrystOpt | dfA1577 | 1.435 | PBE1PBE/6-31G(d,p) | 0 |  | This is the DMAflex intra_molecular energy penalty. It is with respect to opt. | A1577 | R3 | 6 | 33.7726 | 33.7726 | 7.214 | 90 | 90 | 120 | LATT -3; SYMM -Y , +X -Y , +Z ; SYMM -X +Y , -X , +Z | 1.1425 | 0.67 |  | -124.66 | -189.44 | -123.225 | 0 | 0 | 0 | 1 |  | 0 |  | 0 | CrystalOptimizer with GDMA2.2(PBE1PBE/6-31G(d,p)) + FIT
PIPHOO | C18 H24 O2 | 10 | beta-estradiol | 3-hydroxy-1,3,5(10)-estratriene-17beta-ol | Estra-1,3,5(10)-triene-3,17beta-diol, DB00783 | PIPHOO | Flexible CrystalPrecictor (2.x), CrystalOptimizer, DMACRYS (2.2.1.0) | Eric Stevenson | 2017 | Stevenson, E. L.; Lancaster, R. W.; Buanz, A. B. M.; Price, L. S.; Tocher, D. A.; Price, S. L., CrystEngComm 2019, 21(13), 2154-2163. | \CHEMISTRY_CPOSS\Estradiol\CrystOpt | dfB2713 | 1.95 | PBE1PBE/6-31G(d,p) | 0 |  | This is the DMAflex intra_molecular energy penalty. It is with respect to opt. | B2713 | P212121 | 8 | 15.2535 | 9.7922 | 22.585 | 90 | 90 | 90 | LATT -1; SYMM +X +1/2, -Y +1/2, -Z ; SYMM -X , +Y +1/2, -Z +1/2; SYMM -X +1/2, -Y , +Z +1/2 | 1.0726 | 0.6293 |  | -125.17 | -167.18 | -123.22 | 0 | 0 | 0 | 1 |  | 0 |  | 0 | CrystalOptimizer with GDMA2.2(PBE1PBE/6-31G(d,p)) + FIT
PIPHOO | C18 H24 O2 | 10 | beta-estradiol | 3-hydroxy-1,3,5(10)-estratriene-17beta-ol | Estra-1,3,5(10)-triene-3,17beta-diol, DB00783 | PIPHOO | Flexible CrystalPrecictor (2.x), CrystalOptimizer, DMACRYS (2.2.1.0) | Eric Stevenson | 2017 | Stevenson, E. L.; Lancaster, R. W.; Buanz, A. B. M.; Price, L. S.; Tocher, D. A.; Price, S. L., CrystEngComm 2019, 21(13), 2154-2163. | \CHEMISTRY_CPOSS\Estradiol\CrystOpt | dfB7083 | 5.395 | PBE1PBE/6-31G(d,p) | 0 |  | This is the DMAflex intra_molecular energy penalty. It is with respect to opt. | B7083 | P212121 | 8 | 9.0949 | 8.6258 | 40.6368 | 90 | 90 | 90 | LATT -1; SYMM +X +1/2, -Y +1/2, -Z ; SYMM -X , +Y +1/2, -Z +1/2; SYMM -X +1/2, -Y , +Z +1/2 | 1.135 | 0.6645 |  | -128.61 | -175.64 | -123.215 | 0 | 0 | 0 | 1 |  | 0 |  | 0 | CrystalOptimizer with GDMA2.2(PBE1PBE/6-31G(d,p)) + FIT
PIPHOO | C18 H24 O2 | 10 | beta-estradiol | 3-hydroxy-1,3,5(10)-estratriene-17beta-ol | Estra-1,3,5(10)-triene-3,17beta-diol, DB00783 | PIPHOO | Flexible CrystalPrecictor (2.x), CrystalOptimizer, DMACRYS (2.2.1.0) | Eric Stevenson | 2017 | Stevenson, E. L.; Lancaster, R. W.; Buanz, A. B. M.; Price, L. S.; Tocher, D. A.; Price, S. L., CrystEngComm 2019, 21(13), 2154-2163. | \CHEMISTRY_CPOSS\Estradiol\CrystOpt | dfA3440 | 1.508 | PBE1PBE/6-31G(d,p) | 0 |  | This is the DMAflex intra_molecular energy penalty. It is with respect to opt. | A3440 | P1 | 2 | 7.7086 | 12.3293 | 9.5135 | 108.203 | 70.071 | 89.235 | LATT -1 | 1.1305 | 0.6629 |  | -124.71 | -187.85 | -123.202 | 0 | 0 | 0 | 1 |  | 0 |  | 0 | CrystalOptimizer with GDMA2.2(PBE1PBE/6-31G(d,p)) + FIT
PIPHOO | C18 H24 O2 | 10 | beta-estradiol | 3-hydroxy-1,3,5(10)-estratriene-17beta-ol | Estra-1,3,5(10)-triene-3,17beta-diol, DB00783 | PIPHOO | Flexible CrystalPrecictor (2.x), CrystalOptimizer, DMACRYS (2.2.1.0) | Eric Stevenson | 2017 | Stevenson, E. L.; Lancaster, R. W.; Buanz, A. B. M.; Price, L. S.; Tocher, D. A.; Price, S. L., CrystEngComm 2019, 21(13), 2154-2163. | \CHEMISTRY_CPOSS\Estradiol\CrystOpt | dfA5047 | 1.731 | PBE1PBE/6-31G(d,p) | 0 |  | This is the DMAflex intra_molecular energy penalty. It is with respect to opt. | A5047 | P212121 | 8 | 7.7754 | 22.7776 | 17.954 | 90 | 90 | 90 | LATT -1; SYMM +X +1/2, -Y +1/2, -Z ; SYMM -X , +Y +1/2, -Z +1/2; SYMM -X +1/2, -Y , +Z +1/2 | 1.138 | 0.6685 |  | -124.93 | -191.82 | -123.199 | 0 | 0 | 0 | 1 |  | 0 |  | 0 | CrystalOptimizer with GDMA2.2(PBE1PBE/6-31G(d,p)) + FIT
PIPHOO | C18 H24 O2 | 10 | beta-estradiol | 3-hydroxy-1,3,5(10)-estratriene-17beta-ol | Estra-1,3,5(10)-triene-3,17beta-diol, DB00783 | PIPHOO | Flexible CrystalPrecictor (2.x), CrystalOptimizer, DMACRYS (2.2.1.0) | Eric Stevenson | 2017 | Stevenson, E. L.; Lancaster, R. W.; Buanz, A. B. M.; Price, L. S.; Tocher, D. A.; Price, S. L., CrystEngComm 2019, 21(13), 2154-2163. | \CHEMISTRY_CPOSS\Estradiol\CrystOpt | dfB2098 | 1.682 | PBE1PBE/6-31G(d,p) | 0 |  | This is the DMAflex intra_molecular energy penalty. It is with respect to opt. | B2098 | P212121 | 8 | 27.1409 | 9.5048 | 12.3149 | 90 | 90 | 90 | LATT -1; SYMM +X +1/2, -Y +1/2, -Z ; SYMM -X , +Y +1/2, -Z +1/2; SYMM -X +1/2, -Y , +Z +1/2 | 1.139 | 0.6684 |  | -124.88 | -186.48 | -123.198 | 0 | 0 | 0 | 1 |  | 0 |  | 0 | CrystalOptimizer with GDMA2.2(PBE1PBE/6-31G(d,p)) + FIT
PIPHOO | C18 H24 O2 | 10 | beta-estradiol | 3-hydroxy-1,3,5(10)-estratriene-17beta-ol | Estra-1,3,5(10)-triene-3,17beta-diol, DB00783 | PIPHOO | Flexible CrystalPrecictor (2.x), CrystalOptimizer, DMACRYS (2.2.1.0) | Eric Stevenson | 2017 | Stevenson, E. L.; Lancaster, R. W.; Buanz, A. B. M.; Price, L. S.; Tocher, D. A.; Price, S. L., CrystEngComm 2019, 21(13), 2154-2163. | \CHEMISTRY_CPOSS\Estradiol\CrystOpt | dfB1162 | 0.65 | PBE1PBE/6-31G(d,p) | 0 |  | This is the DMAflex intra_molecular energy penalty. It is with respect to opt. | B1162 | P212121 | 8 | 12.4642 | 9.1403 | 28.9885 | 90 | 90 | 90 | LATT -1; SYMM +X +1/2, -Y +1/2, -Z ; SYMM -X , +Y +1/2, -Z +1/2; SYMM -X +1/2, -Y , +Z +1/2 | 1.0956 | 0.6412 |  | -123.83 | -172.08 | -123.18 | 0 | 0 | 0 | 1 |  | 0 |  | 0 | CrystalOptimizer with GDMA2.2(PBE1PBE/6-31G(d,p)) + FIT
PIPHOO | C18 H24 O2 | 10 | beta-estradiol | 3-hydroxy-1,3,5(10)-estratriene-17beta-ol | Estra-1,3,5(10)-triene-3,17beta-diol, DB00783 | PIPHOO | Flexible CrystalPrecictor (2.x), CrystalOptimizer, DMACRYS (2.2.1.0) | Eric Stevenson | 2017 | Stevenson, E. L.; Lancaster, R. W.; Buanz, A. B. M.; Price, L. S.; Tocher, D. A.; Price, S. L., CrystEngComm 2019, 21(13), 2154-2163. | \CHEMISTRY_CPOSS\Estradiol\CrystOpt | dfA6972 | 4.146 | PBE1PBE/6-31G(d,p) | 0 |  | This is the DMAflex intra_molecular energy penalty. It is with respect to opt. | A6972 | P212121 | 8 | 20.2967 | 21.1801 | 7.6808 | 90 | 90 | 90 | LATT -1; SYMM +X +1/2, -Y +1/2, -Z ; SYMM -X , +Y +1/2, -Z +1/2; SYMM -X +1/2, -Y , +Z +1/2 | 1.0959 | 0.6425 |  | -127.32 | -169.05 | -123.174 | 0 | 0 | 0 | 1 |  | 0 |  | 0 | CrystalOptimizer with GDMA2.2(PBE1PBE/6-31G(d,p)) + FIT
PIPHOO | C18 H24 O2 | 10 | beta-estradiol | 3-hydroxy-1,3,5(10)-estratriene-17beta-ol | Estra-1,3,5(10)-triene-3,17beta-diol, DB00783 | PIPHOO | Flexible CrystalPrecictor (2.x), CrystalOptimizer, DMACRYS (2.2.1.0) | Eric Stevenson | 2017 | Stevenson, E. L.; Lancaster, R. W.; Buanz, A. B. M.; Price, L. S.; Tocher, D. A.; Price, S. L., CrystEngComm 2019, 21(13), 2154-2163. | \CHEMISTRY_CPOSS\Estradiol\CrystOpt | dfB2453 | 3.29 | PBE1PBE/6-31G(d,p) | 0 |  | This is the DMAflex intra_molecular energy penalty. It is with respect to opt. | B2453 | P21 | 4 | 13.4662 | 10.5708 | 11.3702 | 90 | 83.555 | 90 | LATT -1; SYMM -X , +Y +1/2, -Z | 1.1249 | 0.6601 |  | -126.46 | -174.21 | -123.17 | 0 | 0 | 0 | 1 |  | 0 |  | 0 | CrystalOptimizer with GDMA2.2(PBE1PBE/6-31G(d,p)) + FIT
PIPHOO | C18 H24 O2 | 10 | beta-estradiol | 3-hydroxy-1,3,5(10)-estratriene-17beta-ol | Estra-1,3,5(10)-triene-3,17beta-diol, DB00783 | PIPHOO | Flexible CrystalPrecictor (2.x), CrystalOptimizer, DMACRYS (2.2.1.0) | Eric Stevenson | 2017 | Stevenson, E. L.; Lancaster, R. W.; Buanz, A. B. M.; Price, L. S.; Tocher, D. A.; Price, S. L., CrystEngComm 2019, 21(13), 2154-2163. | \CHEMISTRY_CPOSS\Estradiol\CrystOpt | dfB1729 | 0.809 | PBE1PBE/6-31G(d,p) | 0 |  | This is the DMAflex intra_molecular energy penalty. It is with respect to opt. | B1729 | P212121 | 8 | 7.1321 | 39.3907 | 12.0341 | 90 | 90 | 90 | LATT -1; SYMM +X +1/2, -Y +1/2, -Z ; SYMM -X , +Y +1/2, -Z +1/2; SYMM -X +1/2, -Y , +Z +1/2 | 1.0703 | 0.626 |  | -123.97 | -160.48 | -123.161 | 0 | 0 | 0 | 1 |  | 0 |  | 0 | CrystalOptimizer with GDMA2.2(PBE1PBE/6-31G(d,p)) + FIT
PIPHOO | C18 H24 O2 | 10 | beta-estradiol | 3-hydroxy-1,3,5(10)-estratriene-17beta-ol | Estra-1,3,5(10)-triene-3,17beta-diol, DB00783 | PIPHOO | Flexible CrystalPrecictor (2.x), CrystalOptimizer, DMACRYS (2.2.1.0) | Eric Stevenson | 2017 | Stevenson, E. L.; Lancaster, R. W.; Buanz, A. B. M.; Price, L. S.; Tocher, D. A.; Price, S. L., CrystEngComm 2019, 21(13), 2154-2163. | \CHEMISTRY_CPOSS\Estradiol\CrystOpt | dfB1881 | 2.697 | PBE1PBE/6-31G(d,p) | 0 |  | This is the DMAflex intra_molecular energy penalty. It is with respect to opt. | B1881 | P212121 | 8 | 9.2402 | 8.2083 | 41.9588 | 90 | 90 | 90 | LATT -1; SYMM +X +1/2, -Y +1/2, -Z ; SYMM -X , +Y +1/2, -Z +1/2; SYMM -X +1/2, -Y , +Z +1/2 | 1.137 | 0.6665 |  | -125.85 | -182.28 | -123.153 | 0 | 0 | 0 | 1 |  | 0 |  | 0 | CrystalOptimizer with GDMA2.2(PBE1PBE/6-31G(d,p)) + FIT
PIPHOO | C18 H24 O2 | 10 | beta-estradiol | 3-hydroxy-1,3,5(10)-estratriene-17beta-ol | Estra-1,3,5(10)-triene-3,17beta-diol, DB00783 | PIPHOO | Flexible CrystalPrecictor (2.x), CrystalOptimizer, DMACRYS (2.2.1.0) | Eric Stevenson | 2017 | Stevenson, E. L.; Lancaster, R. W.; Buanz, A. B. M.; Price, L. S.; Tocher, D. A.; Price, S. L., CrystEngComm 2019, 21(13), 2154-2163. | \CHEMISTRY_CPOSS\Estradiol\CrystOpt | dfB4227 | 2.766 | PBE1PBE/6-31G(d,p) | 0 |  | This is the DMAflex intra_molecular energy penalty. It is with respect to opt. | B4227 | P21 | 4 | 11.1666 | 11.9999 | 12.3032 | 90 | 75.382 | 90 | LATT -1; SYMM -X , +Y +1/2, -Z | 1.1341 | 0.6646 |  | -125.91 | -182.28 | -123.144 | 0 | 0 | 0 | 1 |  | 0 |  | 0 | CrystalOptimizer with GDMA2.2(PBE1PBE/6-31G(d,p)) + FIT
PIPHOO | C18 H24 O2 | 10 | beta-estradiol | 3-hydroxy-1,3,5(10)-estratriene-17beta-ol | Estra-1,3,5(10)-triene-3,17beta-diol, DB00783 | PIPHOO | Flexible CrystalPrecictor (2.x), CrystalOptimizer, DMACRYS (2.2.1.0) | Eric Stevenson | 2017 | Stevenson, E. L.; Lancaster, R. W.; Buanz, A. B. M.; Price, L. S.; Tocher, D. A.; Price, S. L., CrystEngComm 2019, 21(13), 2154-2163. | \CHEMISTRY_CPOSS\Estradiol\CrystOpt | dfA5396 | 1.223 | PBE1PBE/6-31G(d,p) | 0 |  | This is the DMAflex intra_molecular energy penalty. It is with respect to opt. | A5396 | P212121 | 8 | 23.0597 | 19.9001 | 7.077 | 90 | 90 | 90 | LATT -1; SYMM +X +1/2, -Y +1/2, -Z ; SYMM -X , +Y +1/2, -Z +1/2; SYMM -X +1/2, -Y , +Z +1/2 | 1.1142 | 0.6539 |  | -124.35 | -180.03 | -123.127 | 0 | 0 | 0 | 1 |  | 0 |  | 0 | CrystalOptimizer with GDMA2.2(PBE1PBE/6-31G(d,p)) + FIT
PIPHOO | C18 H24 O2 | 10 | beta-estradiol | 3-hydroxy-1,3,5(10)-estratriene-17beta-ol | Estra-1,3,5(10)-triene-3,17beta-diol, DB00783 | PIPHOO | Flexible CrystalPrecictor (2.x), CrystalOptimizer, DMACRYS (2.2.1.0) | Eric Stevenson | 2017 | Stevenson, E. L.; Lancaster, R. W.; Buanz, A. B. M.; Price, L. S.; Tocher, D. A.; Price, S. L., CrystEngComm 2019, 21(13), 2154-2163. | \CHEMISTRY_CPOSS\Estradiol\CrystOpt | dfB1734 | 2.808 | PBE1PBE/6-31G(d,p) | 0 |  | This is the DMAflex intra_molecular energy penalty. It is with respect to opt. | B1734 | P21 | 4 | 6.6626 | 32.6875 | 7.3093 | 90 | 91.427 | 90 | LATT -1; SYMM -X , +Y +1/2, -Z | 1.1369 | 0.6653 |  | -125.91 | -186.81 | -123.102 | 0 | 0 | 0 | 1 |  | 0 |  | 0 | CrystalOptimizer with GDMA2.2(PBE1PBE/6-31G(d,p)) + FIT
PIPHOO | C18 H24 O2 | 10 | beta-estradiol | 3-hydroxy-1,3,5(10)-estratriene-17beta-ol | Estra-1,3,5(10)-triene-3,17beta-diol, DB00783 | PIPHOO | Flexible CrystalPrecictor (2.x), CrystalOptimizer, DMACRYS (2.2.1.0) | Eric Stevenson | 2017 | Stevenson, E. L.; Lancaster, R. W.; Buanz, A. B. M.; Price, L. S.; Tocher, D. A.; Price, S. L., CrystEngComm 2019, 21(13), 2154-2163. | \CHEMISTRY_CPOSS\Estradiol\CrystOpt | dfB5366 | 4.771 | PBE1PBE/6-31G(d,p) | 0 |  | This is the DMAflex intra_molecular energy penalty. It is with respect to opt. | B5366 | P21 | 4 | 21.8599 | 8.0086 | 9.9805 | 90 | 83.616 | 90 | LATT -1; SYMM -X , +Y +1/2, -Z | 1.0419 | 0.6063 |  | -127.87 | -143.44 | -123.099 | 0 | 0 | 0 | 1 |  | 0 |  | 0 | CrystalOptimizer with GDMA2.2(PBE1PBE/6-31G(d,p)) + FIT
PIPHOO | C18 H24 O2 | 10 | beta-estradiol | 3-hydroxy-1,3,5(10)-estratriene-17beta-ol | Estra-1,3,5(10)-triene-3,17beta-diol, DB00783 | PIPHOO | Flexible CrystalPrecictor (2.x), CrystalOptimizer, DMACRYS (2.2.1.0) | Eric Stevenson | 2017 | Stevenson, E. L.; Lancaster, R. W.; Buanz, A. B. M.; Price, L. S.; Tocher, D. A.; Price, S. L., CrystEngComm 2019, 21(13), 2154-2163. | \CHEMISTRY_CPOSS\Estradiol\CrystOpt | dfA3746 | 1.915 | PBE1PBE/6-31G(d,p) | 0 |  | This is the DMAflex intra_molecular energy penalty. It is with respect to opt. | A3746 | P21 | 4 | 7.6106 | 22.0163 | 9.7995 | 90 | 81.913 | 90 | LATT -1; SYMM -X , +Y +1/2, -Z | 1.1129 | 0.6517 |  | -125 | -172.19 | -123.085 | 0 | 0 | 0 | 1 |  | 0 |  | 0 | CrystalOptimizer with GDMA2.2(PBE1PBE/6-31G(d,p)) + FIT
PIPHOO | C18 H24 O2 | 10 | beta-estradiol | 3-hydroxy-1,3,5(10)-estratriene-17beta-ol | Estra-1,3,5(10)-triene-3,17beta-diol, DB00783 | PIPHOO | Flexible CrystalPrecictor (2.x), CrystalOptimizer, DMACRYS (2.2.1.0) | Eric Stevenson | 2017 | Stevenson, E. L.; Lancaster, R. W.; Buanz, A. B. M.; Price, L. S.; Tocher, D. A.; Price, S. L., CrystEngComm 2019, 21(13), 2154-2163. | \CHEMISTRY_CPOSS\Estradiol\CrystOpt | dfA3225 | 2.685 | PBE1PBE/6-31G(d,p) | 0 |  | This is the DMAflex intra_molecular energy penalty. It is with respect to opt. | A3225 | P212121 | 8 | 17.4597 | 8.2605 | 21.8907 | 90 | 90 | 90 | LATT -1; SYMM +X +1/2, -Y +1/2, -Z ; SYMM -X , +Y +1/2, -Z +1/2; SYMM -X +1/2, -Y , +Z +1/2 | 1.1461 | 0.6708 |  | -125.77 | -180.52 | -123.085 | 0 | 0 | 0 | 1 |  | 0 |  | 0 | CrystalOptimizer with GDMA2.2(PBE1PBE/6-31G(d,p)) + FIT
PIPHOO | C18 H24 O2 | 10 | beta-estradiol | 3-hydroxy-1,3,5(10)-estratriene-17beta-ol | Estra-1,3,5(10)-triene-3,17beta-diol, DB00783 | PIPHOO | Flexible CrystalPrecictor (2.x), CrystalOptimizer, DMACRYS (2.2.1.0) | Eric Stevenson | 2017 | Stevenson, E. L.; Lancaster, R. W.; Buanz, A. B. M.; Price, L. S.; Tocher, D. A.; Price, S. L., CrystEngComm 2019, 21(13), 2154-2163. | \CHEMISTRY_CPOSS\Estradiol\CrystOpt | dfC1880 | 2.081 | PBE1PBE/6-31G(d,p) | 0 |  | This is the DMAflex intra_molecular energy penalty. It is with respect to opt. | C1880 | P212121 | 8 | 7.0157 | 20.0562 | 22.524 | 90 | 90 | 90 | LATT -1; SYMM +X +1/2, -Y +1/2, -Z ; SYMM -X , +Y +1/2, -Z +1/2; SYMM -X +1/2, -Y , +Z +1/2 | 1.1417 | 0.6709 |  | -125.16 | -190.6 | -123.079 | 0 | 0 | 0 | 1 |  | 0 |  | 0 | CrystalOptimizer with GDMA2.2(PBE1PBE/6-31G(d,p)) + FIT
PIPHOO | C18 H24 O2 | 10 | beta-estradiol | 3-hydroxy-1,3,5(10)-estratriene-17beta-ol | Estra-1,3,5(10)-triene-3,17beta-diol, DB00783 | PIPHOO | Flexible CrystalPrecictor (2.x), CrystalOptimizer, DMACRYS (2.2.1.0) | Eric Stevenson | 2017 | Stevenson, E. L.; Lancaster, R. W.; Buanz, A. B. M.; Price, L. S.; Tocher, D. A.; Price, S. L., CrystEngComm 2019, 21(13), 2154-2163. | \CHEMISTRY_CPOSS\Estradiol\CrystOpt | dfB727 | 1.095 | PBE1PBE/6-31G(d,p) | 0 |  | This is the DMAflex intra_molecular energy penalty. It is with respect to opt. | B727 | P21 | 4 | 11.9918 | 19.2544 | 6.9873 | 90 | 90.001 | 90 | LATT -1; SYMM -X , +Y +1/2, -Z | 1.1214 | 0.6576 |  | -124.17 | -177.44 | -123.075 | 0 | 0 | 0 | 1 |  | 0 |  | 0 | CrystalOptimizer with GDMA2.2(PBE1PBE/6-31G(d,p)) + FIT
PIPHOO | C18 H24 O2 | 10 | beta-estradiol | 3-hydroxy-1,3,5(10)-estratriene-17beta-ol | Estra-1,3,5(10)-triene-3,17beta-diol, DB00783 | PIPHOO | Flexible CrystalPrecictor (2.x), CrystalOptimizer, DMACRYS (2.2.1.0) | Eric Stevenson | 2017 | Stevenson, E. L.; Lancaster, R. W.; Buanz, A. B. M.; Price, L. S.; Tocher, D. A.; Price, S. L., CrystEngComm 2019, 21(13), 2154-2163. | \CHEMISTRY_CPOSS\Estradiol\CrystOpt | dfA7991 | 1.795 | PBE1PBE/6-31G(d,p) | 0 |  | This is the DMAflex intra_molecular energy penalty. It is with respect to opt. | A7991 | P1 | 2 | 13.7223 | 7.3489 | 8.5004 | 73.861 | 71.172 | 77.847 | LATT -1 | 1.1711 | 0.6885 |  | -124.87 | -201.97 | -123.075 | 0 | 0 | 0 | 1 |  | 0 |  | 0 | CrystalOptimizer with GDMA2.2(PBE1PBE/6-31G(d,p)) + FIT
PIPHOO | C18 H24 O2 | 10 | beta-estradiol | 3-hydroxy-1,3,5(10)-estratriene-17beta-ol | Estra-1,3,5(10)-triene-3,17beta-diol, DB00783 | PIPHOO | Flexible CrystalPrecictor (2.x), CrystalOptimizer, DMACRYS (2.2.1.0) | Eric Stevenson | 2017 | Stevenson, E. L.; Lancaster, R. W.; Buanz, A. B. M.; Price, L. S.; Tocher, D. A.; Price, S. L., CrystEngComm 2019, 21(13), 2154-2163. | \CHEMISTRY_CPOSS\Estradiol\CrystOpt | dfA9593 | 2.019 | PBE1PBE/6-31G(d,p) | 0 |  | This is the DMAflex intra_molecular energy penalty. It is with respect to opt. | A9593 | P212121 | 8 | 10.0161 | 45.9795 | 7.0543 | 90 | 90 | 90 | LATT -1; SYMM +X +1/2, -Y +1/2, -Z ; SYMM -X , +Y +1/2, -Z +1/2; SYMM -X +1/2, -Y , +Z +1/2 | 1.1138 | 0.6524 |  | -125.09 | -167.65 | -123.071 | 0 | 0 | 0 | 1 |  | 0 |  | 0 | CrystalOptimizer with GDMA2.2(PBE1PBE/6-31G(d,p)) + FIT
PIPHOO | C18 H24 O2 | 10 | beta-estradiol | 3-hydroxy-1,3,5(10)-estratriene-17beta-ol | Estra-1,3,5(10)-triene-3,17beta-diol, DB00783 | PIPHOO | Flexible CrystalPrecictor (2.x), CrystalOptimizer, DMACRYS (2.2.1.0) | Eric Stevenson | 2017 | Stevenson, E. L.; Lancaster, R. W.; Buanz, A. B. M.; Price, L. S.; Tocher, D. A.; Price, S. L., CrystEngComm 2019, 21(13), 2154-2163. | \CHEMISTRY_CPOSS\Estradiol\CrystOpt | dfB2189 | 4.43 | PBE1PBE/6-31G(d,p) | 0 |  | This is the DMAflex intra_molecular energy penalty. It is with respect to opt. | B2189 | P212121 | 8 | 10.575 | 9.2134 | 33.7475 | 90 | 90 | 90 | LATT -1; SYMM +X +1/2, -Y +1/2, -Z ; SYMM -X , +Y +1/2, -Z +1/2; SYMM -X +1/2, -Y , +Z +1/2 | 1.1005 | 0.6426 |  | -127.5 | -176.3 | -123.07 | 0 | 0 | 0 | 1 |  | 0 |  | 0 | CrystalOptimizer with GDMA2.2(PBE1PBE/6-31G(d,p)) + FIT
PIPHOO | C18 H24 O2 | 10 | beta-estradiol | 3-hydroxy-1,3,5(10)-estratriene-17beta-ol | Estra-1,3,5(10)-triene-3,17beta-diol, DB00783 | PIPHOO | Flexible CrystalPrecictor (2.x), CrystalOptimizer, DMACRYS (2.2.1.0) | Eric Stevenson | 2017 | Stevenson, E. L.; Lancaster, R. W.; Buanz, A. B. M.; Price, L. S.; Tocher, D. A.; Price, S. L., CrystEngComm 2019, 21(13), 2154-2163. | \CHEMISTRY_CPOSS\Estradiol\CrystOpt | dfB2405 | 1.156 | PBE1PBE/6-31G(d,p) | 0 |  | This is the DMAflex intra_molecular energy penalty. It is with respect to opt. | B2405 | P212121 | 8 | 12.463 | 7.475 | 35.0015 | 90 | 90 | 90 | LATT -1; SYMM +X +1/2, -Y +1/2, -Z ; SYMM -X , +Y +1/2, -Z +1/2; SYMM -X +1/2, -Y , +Z +1/2 | 1.1097 | 0.6502 |  | -124.21 | -182.01 | -123.054 | 0 | 0 | 0 | 1 |  | 0 |  | 0 | CrystalOptimizer with GDMA2.2(PBE1PBE/6-31G(d,p)) + FIT
PIPHOO | C18 H24 O2 | 10 | beta-estradiol | 3-hydroxy-1,3,5(10)-estratriene-17beta-ol | Estra-1,3,5(10)-triene-3,17beta-diol, DB00783 | PIPHOO | Flexible CrystalPrecictor (2.x), CrystalOptimizer, DMACRYS (2.2.1.0) | Eric Stevenson | 2017 | Stevenson, E. L.; Lancaster, R. W.; Buanz, A. B. M.; Price, L. S.; Tocher, D. A.; Price, S. L., CrystEngComm 2019, 21(13), 2154-2163. | \CHEMISTRY_CPOSS\Estradiol\CrystOpt | dfA3088 | 1.837 | PBE1PBE/6-31G(d,p) | 0 |  | This is the DMAflex intra_molecular energy penalty. It is with respect to opt. | A3088 | P21212 | 8 | 22.8002 | 20.2742 | 6.8719 | 90 | 90 | 90 | LATT -1; SYMM +X +1/2, -Y +1/2, -Z ; SYMM -X +1/2, +Y +1/2, -Z ; SYMM -X , -Y , +Z | 1.1391 | 0.6666 |  | -124.89 | -187.09 | -123.053 | 0 | 0 | 0 | 1 |  | 0 |  | 0 | CrystalOptimizer with GDMA2.2(PBE1PBE/6-31G(d,p)) + FIT
PIPHOO | C18 H24 O2 | 10 | beta-estradiol | 3-hydroxy-1,3,5(10)-estratriene-17beta-ol | Estra-1,3,5(10)-triene-3,17beta-diol, DB00783 | PIPHOO | Flexible CrystalPrecictor (2.x), CrystalOptimizer, DMACRYS (2.2.1.0) | Eric Stevenson | 2017 | Stevenson, E. L.; Lancaster, R. W.; Buanz, A. B. M.; Price, L. S.; Tocher, D. A.; Price, S. L., CrystEngComm 2019, 21(13), 2154-2163. | \CHEMISTRY_CPOSS\Estradiol\CrystOpt | dfC1373 | 4.687 | PBE1PBE/6-31G(d,p) | 0 |  | This is the DMAflex intra_molecular energy penalty. It is with respect to opt. | C1373 | P1 | 2 | 9.3906 | 9.065 | 9.5342 | 73.657 | 86.502 | 93.422 | LATT -1 | 1.1674 | 0.6857 |  | -127.74 | -186.82 | -123.053 | 0 | 0 | 0 | 1 |  | 0 |  | 0 | CrystalOptimizer with GDMA2.2(PBE1PBE/6-31G(d,p)) + FIT
PIPHOO | C18 H24 O2 | 10 | beta-estradiol | 3-hydroxy-1,3,5(10)-estratriene-17beta-ol | Estra-1,3,5(10)-triene-3,17beta-diol, DB00783 | PIPHOO | Flexible CrystalPrecictor (2.x), CrystalOptimizer, DMACRYS (2.2.1.0) | Eric Stevenson | 2017 | Stevenson, E. L.; Lancaster, R. W.; Buanz, A. B. M.; Price, L. S.; Tocher, D. A.; Price, S. L., CrystEngComm 2019, 21(13), 2154-2163. | \CHEMISTRY_CPOSS\Estradiol\CrystOpt | dfA8194 | 2.698 | PBE1PBE/6-31G(d,p) | 0 |  | This is the DMAflex intra_molecular energy penalty. It is with respect to opt. | A8194 | P212121 | 8 | 6.4483 | 44.3689 | 11.6586 | 90 | 90 | 90 | LATT -1; SYMM +X +1/2, -Y +1/2, -Z ; SYMM -X , +Y +1/2, -Z +1/2; SYMM -X +1/2, -Y , +Z +1/2 | 1.0848 | 0.6353 |  | -125.75 | -163.85 | -123.052 | 0 | 0 | 0 | 1 |  | 0 |  | 0 | CrystalOptimizer with GDMA2.2(PBE1PBE/6-31G(d,p)) + FIT
PIPHOO | C18 H24 O2 | 10 | beta-estradiol | 3-hydroxy-1,3,5(10)-estratriene-17beta-ol | Estra-1,3,5(10)-triene-3,17beta-diol, DB00783 | PIPHOO | Flexible CrystalPrecictor (2.x), CrystalOptimizer, DMACRYS (2.2.1.0) | Eric Stevenson | 2017 | Stevenson, E. L.; Lancaster, R. W.; Buanz, A. B. M.; Price, L. S.; Tocher, D. A.; Price, S. L., CrystEngComm 2019, 21(13), 2154-2163. | \CHEMISTRY_CPOSS\Estradiol\CrystOpt | dfB827 | 0.642 | PBE1PBE/6-31G(d,p) | 0 |  | This is the DMAflex intra_molecular energy penalty. It is with respect to opt. | B827 | P21 | 4 | 20.9655 | 11.7969 | 6.5687 | 90 | 108.286 | 90 | LATT -1; SYMM -X , +Y +1/2, -Z | 1.1728 | 0.6906 |  | -123.69 | -207.74 | -123.048 | 0 | 0 | 0 | 1 |  | 0 |  | 0 | CrystalOptimizer with GDMA2.2(PBE1PBE/6-31G(d,p)) + FIT
PIPHOO | C18 H24 O2 | 10 | beta-estradiol | 3-hydroxy-1,3,5(10)-estratriene-17beta-ol | Estra-1,3,5(10)-triene-3,17beta-diol, DB00783 | PIPHOO | Flexible CrystalPrecictor (2.x), CrystalOptimizer, DMACRYS (2.2.1.0) | Eric Stevenson | 2017 | Stevenson, E. L.; Lancaster, R. W.; Buanz, A. B. M.; Price, L. S.; Tocher, D. A.; Price, S. L., CrystEngComm 2019, 21(13), 2154-2163. | \CHEMISTRY_CPOSS\Estradiol\CrystOpt | dfA8987 | 3.654 | PBE1PBE/6-31G(d,p) | 0 |  | This is the DMAflex intra_molecular energy penalty. It is with respect to opt. | A8987 | P212121 | 8 | 11.1942 | 7.9937 | 35.4382 | 90 | 90 | 90 | LATT -1; SYMM +X +1/2, -Y +1/2, -Z ; SYMM -X , +Y +1/2, -Z +1/2; SYMM -X +1/2, -Y , +Z +1/2 | 1.1411 | 0.6703 |  | -126.7 | -185.92 | -123.046 | 0 | 0 | 0 | 1 |  | 0 |  | 0 | CrystalOptimizer with GDMA2.2(PBE1PBE/6-31G(d,p)) + FIT
PIPHOO | C18 H24 O2 | 10 | beta-estradiol | 3-hydroxy-1,3,5(10)-estratriene-17beta-ol | Estra-1,3,5(10)-triene-3,17beta-diol, DB00783 | PIPHOO | Flexible CrystalPrecictor (2.x), CrystalOptimizer, DMACRYS (2.2.1.0) | Eric Stevenson | 2017 | Stevenson, E. L.; Lancaster, R. W.; Buanz, A. B. M.; Price, L. S.; Tocher, D. A.; Price, S. L., CrystEngComm 2019, 21(13), 2154-2163. | \CHEMISTRY_CPOSS\Estradiol\CrystOpt | dfB2499 | 2.195 | PBE1PBE/6-31G(d,p) | 0 |  | This is the DMAflex intra_molecular energy penalty. It is with respect to opt. | B2499 | P21 | 4 | 12.5608 | 15.4192 | 8.3172 | 90 | 81.44 | 90 | LATT -1; SYMM -X , +Y +1/2, -Z | 1.1358 | 0.6685 |  | -125.23 | -191.18 | -123.035 | 0 | 0 | 0 | 1 |  | 0 |  | 0 | CrystalOptimizer with GDMA2.2(PBE1PBE/6-31G(d,p)) + FIT
PIPHOO | C18 H24 O2 | 10 | beta-estradiol | 3-hydroxy-1,3,5(10)-estratriene-17beta-ol | Estra-1,3,5(10)-triene-3,17beta-diol, DB00783 | PIPHOO | Flexible CrystalPrecictor (2.x), CrystalOptimizer, DMACRYS (2.2.1.0) | Eric Stevenson | 2017 | Stevenson, E. L.; Lancaster, R. W.; Buanz, A. B. M.; Price, L. S.; Tocher, D. A.; Price, S. L., CrystEngComm 2019, 21(13), 2154-2163. | \CHEMISTRY_CPOSS\Estradiol\CrystOpt | dfA6122 | 3.266 | PBE1PBE/6-31G(d,p) | 0 |  | This is the DMAflex intra_molecular energy penalty. It is with respect to opt. | A6122 | P212121 | 8 | 48.9791 | 7.4695 | 8.9104 | 90 | 90 | 90 | LATT -1; SYMM +X +1/2, -Y +1/2, -Z ; SYMM -X , +Y +1/2, -Z +1/2; SYMM -X +1/2, -Y , +Z +1/2 | 1.11 | 0.6505 |  | -126.3 | -172.7 | -123.034 | 0 | 0 | 0 | 1 |  | 0 |  | 0 | CrystalOptimizer with GDMA2.2(PBE1PBE/6-31G(d,p)) + FIT
PIPHOO | C18 H24 O2 | 10 | beta-estradiol | 3-hydroxy-1,3,5(10)-estratriene-17beta-ol | Estra-1,3,5(10)-triene-3,17beta-diol, DB00783 | PIPHOO | Flexible CrystalPrecictor (2.x), CrystalOptimizer, DMACRYS (2.2.1.0) | Eric Stevenson | 2017 | Stevenson, E. L.; Lancaster, R. W.; Buanz, A. B. M.; Price, L. S.; Tocher, D. A.; Price, S. L., CrystEngComm 2019, 21(13), 2154-2163. | \CHEMISTRY_CPOSS\Estradiol\CrystOpt | dfA1105 | 0.871 | PBE1PBE/6-31G(d,p) | 0 |  | This is the DMAflex intra_molecular energy penalty. It is with respect to opt. | A1105 | P212121 | 8 | 10.4375 | 8.0428 | 35.7793 | 90 | 90 | 90 | LATT -1; SYMM +X +1/2, -Y +1/2, -Z ; SYMM -X , +Y +1/2, -Z +1/2; SYMM -X +1/2, -Y , +Z +1/2 | 1.2047 | 0.7091 |  | -123.9 | -221.96 | -123.029 | 0 | 0 | 0 | 1 |  | 0 |  | 0 | CrystalOptimizer with GDMA2.2(PBE1PBE/6-31G(d,p)) + FIT
PIPHOO | C18 H24 O2 | 10 | beta-estradiol | 3-hydroxy-1,3,5(10)-estratriene-17beta-ol | Estra-1,3,5(10)-triene-3,17beta-diol, DB00783 | PIPHOO | Flexible CrystalPrecictor (2.x), CrystalOptimizer, DMACRYS (2.2.1.0) | Eric Stevenson | 2017 | Stevenson, E. L.; Lancaster, R. W.; Buanz, A. B. M.; Price, L. S.; Tocher, D. A.; Price, S. L., CrystEngComm 2019, 21(13), 2154-2163. | \CHEMISTRY_CPOSS\Estradiol\CrystOpt | dfB2285 | 3.795 | PBE1PBE/6-31G(d,p) | 0 |  | This is the DMAflex intra_molecular energy penalty. It is with respect to opt. | B2285 | P21 | 4 | 13.6974 | 6.5378 | 17.843 | 90 | 77.216 | 90 | LATT -1; SYMM -X , +Y +1/2, -Z | 1.161 | 0.6819 |  | -126.82 | -197.52 | -123.025 | 0 | 0 | 0 | 1 |  | 0 |  | 0 | CrystalOptimizer with GDMA2.2(PBE1PBE/6-31G(d,p)) + FIT
PIPHOO | C18 H24 O2 | 10 | beta-estradiol | 3-hydroxy-1,3,5(10)-estratriene-17beta-ol | Estra-1,3,5(10)-triene-3,17beta-diol, DB00783 | PIPHOO | Flexible CrystalPrecictor (2.x), CrystalOptimizer, DMACRYS (2.2.1.0) | Eric Stevenson | 2017 | Stevenson, E. L.; Lancaster, R. W.; Buanz, A. B. M.; Price, L. S.; Tocher, D. A.; Price, S. L., CrystEngComm 2019, 21(13), 2154-2163. | \CHEMISTRY_CPOSS\Estradiol\CrystOpt | dfA2213 | 0.728 | PBE1PBE/6-31G(d,p) | 0 |  | This is the DMAflex intra_molecular energy penalty. It is with respect to opt. | A2213 | P21 | 4 | 18.2738 | 14.1403 | 7.039 | 90 | 118.358 | 90 | LATT -1; SYMM -X , +Y +1/2, -Z | 1.1303 | 0.6617 |  | -123.75 | -181.78 | -123.022 | 0 | 0 | 0 | 1 |  | 0 |  | 0 | CrystalOptimizer with GDMA2.2(PBE1PBE/6-31G(d,p)) + FIT
PIPHOO | C18 H24 O2 | 10 | beta-estradiol | 3-hydroxy-1,3,5(10)-estratriene-17beta-ol | Estra-1,3,5(10)-triene-3,17beta-diol, DB00783 | PIPHOO | Flexible CrystalPrecictor (2.x), CrystalOptimizer, DMACRYS (2.2.1.0) | Eric Stevenson | 2017 | Stevenson, E. L.; Lancaster, R. W.; Buanz, A. B. M.; Price, L. S.; Tocher, D. A.; Price, S. L., CrystEngComm 2019, 21(13), 2154-2163. | \CHEMISTRY_CPOSS\Estradiol\CrystOpt | dfA5402 | 1.971 | PBE1PBE/6-31G(d,p) | 0 |  | This is the DMAflex intra_molecular energy penalty. It is with respect to opt. | A5402 | P212121 | 8 | 20.0094 | 20.3052 | 8.0358 | 90 | 90 | 90 | LATT -1; SYMM +X +1/2, -Y +1/2, -Z ; SYMM -X , +Y +1/2, -Z +1/2; SYMM -X +1/2, -Y , +Z +1/2 | 1.1083 | 0.6498 |  | -124.98 | -179.12 | -123.009 | 0 | 0 | 0 | 1 |  | 0 |  | 0 | CrystalOptimizer with GDMA2.2(PBE1PBE/6-31G(d,p)) + FIT
PIPHOO | C18 H24 O2 | 10 | beta-estradiol | 3-hydroxy-1,3,5(10)-estratriene-17beta-ol | Estra-1,3,5(10)-triene-3,17beta-diol, DB00783 | PIPHOO | Flexible CrystalPrecictor (2.x), CrystalOptimizer, DMACRYS (2.2.1.0) | Eric Stevenson | 2017 | Stevenson, E. L.; Lancaster, R. W.; Buanz, A. B. M.; Price, L. S.; Tocher, D. A.; Price, S. L., CrystEngComm 2019, 21(13), 2154-2163. | \CHEMISTRY_CPOSS\Estradiol\CrystOpt | dfA11162 | 4.204 | PBE1PBE/6-31G(d,p) | 0 |  | This is the DMAflex intra_molecular energy penalty. It is with respect to opt. | A11162 | P21 | 4 | 13.0069 | 12.8363 | 9.542 | 90 | 83.259 | 90 | LATT -1; SYMM -X , +Y +1/2, -Z | 1.1435 | 0.6722 |  | -127.21 | -183.4 | -123.006 | 0 | 0 | 0 | 1 |  | 0 |  | 0 | CrystalOptimizer with GDMA2.2(PBE1PBE/6-31G(d,p)) + FIT
PIPHOO | C18 H24 O2 | 10 | beta-estradiol | 3-hydroxy-1,3,5(10)-estratriene-17beta-ol | Estra-1,3,5(10)-triene-3,17beta-diol, DB00783 | PIPHOO | Flexible CrystalPrecictor (2.x), CrystalOptimizer, DMACRYS (2.2.1.0) | Eric Stevenson | 2017 | Stevenson, E. L.; Lancaster, R. W.; Buanz, A. B. M.; Price, L. S.; Tocher, D. A.; Price, S. L., CrystEngComm 2019, 21(13), 2154-2163. | \CHEMISTRY_CPOSS\Estradiol\CrystOpt | dfA4117 | 4.346 | PBE1PBE/6-31G(d,p) | 0 |  | This is the DMAflex intra_molecular energy penalty. It is with respect to opt. | A4117 | P212121 | 8 | 14.9412 | 9.7723 | 21.7051 | 90 | 90 | 90 | LATT -1; SYMM +X +1/2, -Y +1/2, -Z ; SYMM -X , +Y +1/2, -Z +1/2; SYMM -X +1/2, -Y , +Z +1/2 | 1.1418 | 0.6679 |  | -127.34 | -181 | -122.994 | 0 | 0 | 0 | 1 |  | 0 |  | 0 | CrystalOptimizer with GDMA2.2(PBE1PBE/6-31G(d,p)) + FIT
PIPHOO | C18 H24 O2 | 10 | beta-estradiol | 3-hydroxy-1,3,5(10)-estratriene-17beta-ol | Estra-1,3,5(10)-triene-3,17beta-diol, DB00783 | PIPHOO | Flexible CrystalPrecictor (2.x), CrystalOptimizer, DMACRYS (2.2.1.0) | Eric Stevenson | 2017 | Stevenson, E. L.; Lancaster, R. W.; Buanz, A. B. M.; Price, L. S.; Tocher, D. A.; Price, S. L., CrystEngComm 2019, 21(13), 2154-2163. | \CHEMISTRY_CPOSS\Estradiol\CrystOpt | dfA1019 | 2.277 | PBE1PBE/6-31G(d,p) | 0 |  | This is the DMAflex intra_molecular energy penalty. It is with respect to opt. | A1019 | P21 | 4 | 10.3196 | 8.0835 | 21.1455 | 90 | 122.804 | 90 | LATT -1; SYMM -X , +Y +1/2, -Z | 1.2203 | 0.7192 |  | -125.27 | -229.23 | -122.993 | 0 | 0 | 0 | 1 |  | 0 |  | 0 | CrystalOptimizer with GDMA2.2(PBE1PBE/6-31G(d,p)) + FIT
PIPHOO | C18 H24 O2 | 10 | beta-estradiol | 3-hydroxy-1,3,5(10)-estratriene-17beta-ol | Estra-1,3,5(10)-triene-3,17beta-diol, DB00783 | PIPHOO | Flexible CrystalPrecictor (2.x), CrystalOptimizer, DMACRYS (2.2.1.0) | Eric Stevenson | 2017 | Stevenson, E. L.; Lancaster, R. W.; Buanz, A. B. M.; Price, L. S.; Tocher, D. A.; Price, S. L., CrystEngComm 2019, 21(13), 2154-2163. | \CHEMISTRY_CPOSS\Estradiol\CrystOpt | dfA14841 | 4.241 | PBE1PBE/6-31G(d,p) | 0 |  | This is the DMAflex intra_molecular energy penalty. It is with respect to opt. | A14841 | P212121 | 8 | 24.0907 | 19.259 | 7.055 | 90 | 90 | 90 | LATT -1; SYMM +X +1/2, -Y +1/2, -Z ; SYMM -X , +Y +1/2, -Z +1/2; SYMM -X +1/2, -Y , +Z +1/2 | 1.1054 | 0.648 |  | -127.22 | -164.35 | -122.979 | 0 | 0 | 0 | 1 |  | 0 |  | 0 | CrystalOptimizer with GDMA2.2(PBE1PBE/6-31G(d,p)) + FIT
PIPHOO | C18 H24 O2 | 10 | beta-estradiol | 3-hydroxy-1,3,5(10)-estratriene-17beta-ol | Estra-1,3,5(10)-triene-3,17beta-diol, DB00783 | PIPHOO | Flexible CrystalPrecictor (2.x), CrystalOptimizer, DMACRYS (2.2.1.0) | Eric Stevenson | 2017 | Stevenson, E. L.; Lancaster, R. W.; Buanz, A. B. M.; Price, L. S.; Tocher, D. A.; Price, S. L., CrystEngComm 2019, 21(13), 2154-2163. | \CHEMISTRY_CPOSS\Estradiol\CrystOpt | dfB1483 | 1.744 | PBE1PBE/6-31G(d,p) | 0 |  | This is the DMAflex intra_molecular energy penalty. It is with respect to opt. | B1483 | P21 | 4 | 12.1616 | 9.2772 | 15.0657 | 90 | 74.757 | 90 | LATT -1; SYMM -X , +Y +1/2, -Z | 1.1032 | 0.6491 |  | -124.72 | -176.99 | -122.976 | 0 | 0 | 0 | 1 |  | 0 |  | 0 | CrystalOptimizer with GDMA2.2(PBE1PBE/6-31G(d,p)) + FIT
PIPHOO | C18 H24 O2 | 10 | beta-estradiol | 3-hydroxy-1,3,5(10)-estratriene-17beta-ol | Estra-1,3,5(10)-triene-3,17beta-diol, DB00783 | PIPHOO | Flexible CrystalPrecictor (2.x), CrystalOptimizer, DMACRYS (2.2.1.0) | Eric Stevenson | 2017 | Stevenson, E. L.; Lancaster, R. W.; Buanz, A. B. M.; Price, L. S.; Tocher, D. A.; Price, S. L., CrystEngComm 2019, 21(13), 2154-2163. | \CHEMISTRY_CPOSS\Estradiol\CrystOpt | dfA4654 | 4.51 | PBE1PBE/6-31G(d,p) | 0 |  | This is the DMAflex intra_molecular energy penalty. It is with respect to opt. | A4654 | P21 | 4 | 6.9139 | 15.8294 | 14.2316 | 90 | 89.983 | 90 | LATT -1; SYMM -X , +Y +1/2, -Z | 1.1616 | 0.6831 |  | -127.46 | -200.22 | -122.95 | 0 | 0 | 0 | 1 |  | 0 |  | 0 | CrystalOptimizer with GDMA2.2(PBE1PBE/6-31G(d,p)) + FIT
PIPHOO | C18 H24 O2 | 10 | beta-estradiol | 3-hydroxy-1,3,5(10)-estratriene-17beta-ol | Estra-1,3,5(10)-triene-3,17beta-diol, DB00783 | PIPHOO | Flexible CrystalPrecictor (2.x), CrystalOptimizer, DMACRYS (2.2.1.0) | Eric Stevenson | 2017 | Stevenson, E. L.; Lancaster, R. W.; Buanz, A. B. M.; Price, L. S.; Tocher, D. A.; Price, S. L., CrystEngComm 2019, 21(13), 2154-2163. | \CHEMISTRY_CPOSS\Estradiol\CrystOpt | dfA12977 | 5.204 | PBE1PBE/6-31G(d,p) | 0 |  | This is the DMAflex intra_molecular energy penalty. It is with respect to opt. | A12977 | P21 | 4 | 16.6405 | 7.0996 | 14.7304 | 90 | 67.557 | 90 | LATT -1; SYMM -X , +Y +1/2, -Z | 1.1248 | 0.6579 |  | -128.15 | -176.46 | -122.946 | 0 | 0 | 0 | 1 |  | 0 |  | 0 | CrystalOptimizer with GDMA2.2(PBE1PBE/6-31G(d,p)) + FIT
PIPHOO | C18 H24 O2 | 10 | beta-estradiol | 3-hydroxy-1,3,5(10)-estratriene-17beta-ol | Estra-1,3,5(10)-triene-3,17beta-diol, DB00783 | PIPHOO | Flexible CrystalPrecictor (2.x), CrystalOptimizer, DMACRYS (2.2.1.0) | Eric Stevenson | 2017 | Stevenson, E. L.; Lancaster, R. W.; Buanz, A. B. M.; Price, L. S.; Tocher, D. A.; Price, S. L., CrystEngComm 2019, 21(13), 2154-2163. | \CHEMISTRY_CPOSS\Estradiol\CrystOpt | dfA3583 | 6.668 | PBE1PBE/6-31G(d,p) | 0 |  | This is the DMAflex intra_molecular energy penalty. It is with respect to opt. | A3583 | P212121 | 8 | 21.0703 | 10.891 | 13.8846 | 90 | 90 | 90 | LATT -1; SYMM +X +1/2, -Y +1/2, -Z ; SYMM -X , +Y +1/2, -Z +1/2; SYMM -X +1/2, -Y , +Z +1/2 | 1.1357 | 0.6661 |  | -129.6 | -179.69 | -122.932 | 0 | 0 | 0 | 1 |  | 0 |  | 0 | CrystalOptimizer with GDMA2.2(PBE1PBE/6-31G(d,p)) + FIT
PIPHOO | C18 H24 O2 | 10 | beta-estradiol | 3-hydroxy-1,3,5(10)-estratriene-17beta-ol | Estra-1,3,5(10)-triene-3,17beta-diol, DB00783 | PIPHOO | Flexible CrystalPrecictor (2.x), CrystalOptimizer, DMACRYS (2.2.1.0) | Eric Stevenson | 2017 | Stevenson, E. L.; Lancaster, R. W.; Buanz, A. B. M.; Price, L. S.; Tocher, D. A.; Price, S. L., CrystEngComm 2019, 21(13), 2154-2163. | \CHEMISTRY_CPOSS\Estradiol\CrystOpt | dfB4724 | 3.269 | PBE1PBE/6-31G(d,p) | 0 |  | This is the DMAflex intra_molecular energy penalty. It is with respect to opt. | B4724 | P212121 | 8 | 21.022 | 8.0468 | 18.9528 | 90 | 90 | 90 | LATT -1; SYMM +X +1/2, -Y +1/2, -Z ; SYMM -X , +Y +1/2, -Z +1/2; SYMM -X +1/2, -Y , +Z +1/2 | 1.1286 | 0.6609 |  | -126.19 | -179.95 | -122.921 | 0 | 0 | 0 | 1 |  | 0 |  | 0 | CrystalOptimizer with GDMA2.2(PBE1PBE/6-31G(d,p)) + FIT
PIPHOO | C18 H24 O2 | 10 | beta-estradiol | 3-hydroxy-1,3,5(10)-estratriene-17beta-ol | Estra-1,3,5(10)-triene-3,17beta-diol, DB00783 | PIPHOO | Flexible CrystalPrecictor (2.x), CrystalOptimizer, DMACRYS (2.2.1.0) | Eric Stevenson | 2017 | Stevenson, E. L.; Lancaster, R. W.; Buanz, A. B. M.; Price, L. S.; Tocher, D. A.; Price, S. L., CrystEngComm 2019, 21(13), 2154-2163. | \CHEMISTRY_CPOSS\Estradiol\CrystOpt | dfA13701 | 3.562 | PBE1PBE/6-31G(d,p) | 0 |  | This is the DMAflex intra_molecular energy penalty. It is with respect to opt. | A13701 | R3 | 6 | 36.0497 | 36.0497 | 6.6673 | 90 | 90 | 120 | LATT -3; SYMM -Y , +X -Y , +Z ; SYMM -X +Y , -X , +Z | 1.085 | 0.6349 |  | -126.47 | -154.95 | -122.908 | 0 | 0 | 0 | 1 |  | 0 |  | 0 | CrystalOptimizer with GDMA2.2(PBE1PBE/6-31G(d,p)) + FIT
PIPHOO | C18 H24 O2 | 10 | beta-estradiol | 3-hydroxy-1,3,5(10)-estratriene-17beta-ol | Estra-1,3,5(10)-triene-3,17beta-diol, DB00783 | PIPHOO | Flexible CrystalPrecictor (2.x), CrystalOptimizer, DMACRYS (2.2.1.0) | Eric Stevenson | 2017 | Stevenson, E. L.; Lancaster, R. W.; Buanz, A. B. M.; Price, L. S.; Tocher, D. A.; Price, S. L., CrystEngComm 2019, 21(13), 2154-2163. | \CHEMISTRY_CPOSS\Estradiol\CrystOpt | dfA1589 | 1.264 | PBE1PBE/6-31G(d,p) | 0 |  | This is the DMAflex intra_molecular energy penalty. It is with respect to opt. | A1589 | P21 | 4 | 6.1067 | 16.3046 | 15.5317 | 90 | 91.588 | 90 | LATT -1; SYMM -X , +Y +1/2, -Z | 1.1704 | 0.6891 |  | -124.15 | -204.11 | -122.886 | 0 | 0 | 0 | 1 |  | 0 |  | 0 | CrystalOptimizer with GDMA2.2(PBE1PBE/6-31G(d,p)) + FIT
PIPHOO | C18 H24 O2 | 10 | beta-estradiol | 3-hydroxy-1,3,5(10)-estratriene-17beta-ol | Estra-1,3,5(10)-triene-3,17beta-diol, DB00783 | PIPHOO | Flexible CrystalPrecictor (2.x), CrystalOptimizer, DMACRYS (2.2.1.0) | Eric Stevenson | 2017 | Stevenson, E. L.; Lancaster, R. W.; Buanz, A. B. M.; Price, L. S.; Tocher, D. A.; Price, S. L., CrystEngComm 2019, 21(13), 2154-2163. | \CHEMISTRY_CPOSS\Estradiol\CrystOpt | dfB5422 | 2.869 | PBE1PBE/6-31G(d,p) | 0 |  | This is the DMAflex intra_molecular energy penalty. It is with respect to opt. | B5422 | P21 | 4 | 9.7863 | 20.3054 | 7.8576 | 90 | 79.302 | 90 | LATT -1; SYMM -X , +Y +1/2, -Z | 1.1792 | 0.6925 |  | -125.74 | -201.39 | -122.871 | 0 | 0 | 0 | 1 |  | 0 |  | 0 | CrystalOptimizer with GDMA2.2(PBE1PBE/6-31G(d,p)) + FIT
PIPHOO | C18 H24 O2 | 10 | beta-estradiol | 3-hydroxy-1,3,5(10)-estratriene-17beta-ol | Estra-1,3,5(10)-triene-3,17beta-diol, DB00783 | PIPHOO | Flexible CrystalPrecictor (2.x), CrystalOptimizer, DMACRYS (2.2.1.0) | Eric Stevenson | 2017 | Stevenson, E. L.; Lancaster, R. W.; Buanz, A. B. M.; Price, L. S.; Tocher, D. A.; Price, S. L., CrystEngComm 2019, 21(13), 2154-2163. | \CHEMISTRY_CPOSS\Estradiol\CrystOpt | dfA4632 | 2.792 | PBE1PBE/6-31G(d,p) | 0 |  | This is the DMAflex intra_molecular energy penalty. It is with respect to opt. | A4632 | P212121 | 8 | 21.406 | 21.5099 | 6.9718 | 90 | 90 | 90 | LATT -1; SYMM +X +1/2, -Y +1/2, -Z ; SYMM -X , +Y +1/2, -Z +1/2; SYMM -X +1/2, -Y , +Z +1/2 | 1.1272 | 0.6618 |  | -125.63 | -179.93 | -122.838 | 0 | 0 | 0 | 1 |  | 0 |  | 0 | CrystalOptimizer with GDMA2.2(PBE1PBE/6-31G(d,p)) + FIT
PIPHOO | C18 H24 O2 | 10 | beta-estradiol | 3-hydroxy-1,3,5(10)-estratriene-17beta-ol | Estra-1,3,5(10)-triene-3,17beta-diol, DB00783 | PIPHOO | Flexible CrystalPrecictor (2.x), CrystalOptimizer, DMACRYS (2.2.1.0) | Eric Stevenson | 2017 | Stevenson, E. L.; Lancaster, R. W.; Buanz, A. B. M.; Price, L. S.; Tocher, D. A.; Price, S. L., CrystEngComm 2019, 21(13), 2154-2163. | \CHEMISTRY_CPOSS\Estradiol\CrystOpt | dfB7665 | 3.45 | PBE1PBE/6-31G(d,p) | 0 |  | This is the DMAflex intra_molecular energy penalty. It is with respect to opt. | B7665 | P212121 | 8 | 7.7893 | 12.2763 | 33.1316 | 90 | 90 | 90 | LATT -1; SYMM +X +1/2, -Y +1/2, -Z ; SYMM -X , +Y +1/2, -Z +1/2; SYMM -X +1/2, -Y , +Z +1/2 | 1.1421 | 0.6692 |  | -126.28 | -190.73 | -122.83 | 0 | 0 | 0 | 1 |  | 0 |  | 0 | CrystalOptimizer with GDMA2.2(PBE1PBE/6-31G(d,p)) + FIT
PIPHOO | C18 H24 O2 | 10 | beta-estradiol | 3-hydroxy-1,3,5(10)-estratriene-17beta-ol | Estra-1,3,5(10)-triene-3,17beta-diol, DB00783 | PIPHOO | Flexible CrystalPrecictor (2.x), CrystalOptimizer, DMACRYS (2.2.1.0) | Eric Stevenson | 2017 | Stevenson, E. L.; Lancaster, R. W.; Buanz, A. B. M.; Price, L. S.; Tocher, D. A.; Price, S. L., CrystEngComm 2019, 21(13), 2154-2163. | \CHEMISTRY_CPOSS\Estradiol\CrystOpt | dfB7678 | 1.399 | PBE1PBE/6-31G(d,p) | 0 |  | This is the DMAflex intra_molecular energy penalty. It is with respect to opt. | B7678 | P21 | 4 | 20.1664 | 12.4242 | 6.6707 | 90 | 81.599 | 90 | LATT -1; SYMM -X , +Y +1/2, -Z | 1.0942 | 0.644 |  | -124.22 | -166.03 | -122.821 | 0 | 0 | 0 | 1 |  | 0 |  | 0 | CrystalOptimizer with GDMA2.2(PBE1PBE/6-31G(d,p)) + FIT
PIPHOO | C18 H24 O2 | 10 | beta-estradiol | 3-hydroxy-1,3,5(10)-estratriene-17beta-ol | Estra-1,3,5(10)-triene-3,17beta-diol, DB00783 | PIPHOO | Flexible CrystalPrecictor (2.x), CrystalOptimizer, DMACRYS (2.2.1.0) | Eric Stevenson | 2017 | Stevenson, E. L.; Lancaster, R. W.; Buanz, A. B. M.; Price, L. S.; Tocher, D. A.; Price, S. L., CrystEngComm 2019, 21(13), 2154-2163. | \CHEMISTRY_CPOSS\Estradiol\CrystOpt | dfC2530 | 3.354 | PBE1PBE/6-31G(d,p) | 0 |  | This is the DMAflex intra_molecular energy penalty. It is with respect to opt. | C2530 | P212121 | 8 | 17.5419 | 8.2331 | 21.5698 | 90 | 90 | 90 | LATT -1; SYMM +X +1/2, -Y +1/2, -Z ; SYMM -X , +Y +1/2, -Z +1/2; SYMM -X +1/2, -Y , +Z +1/2 | 1.1615 | 0.6818 |  | -126.16 | -193.68 | -122.806 | 0 | 0 | 0 | 1 |  | 0 |  | 0 | CrystalOptimizer with GDMA2.2(PBE1PBE/6-31G(d,p)) + FIT
PIPHOO | C18 H24 O2 | 10 | beta-estradiol | 3-hydroxy-1,3,5(10)-estratriene-17beta-ol | Estra-1,3,5(10)-triene-3,17beta-diol, DB00783 | PIPHOO | Flexible CrystalPrecictor (2.x), CrystalOptimizer, DMACRYS (2.2.1.0) | Eric Stevenson | 2017 | Stevenson, E. L.; Lancaster, R. W.; Buanz, A. B. M.; Price, L. S.; Tocher, D. A.; Price, S. L., CrystEngComm 2019, 21(13), 2154-2163. | \CHEMISTRY_CPOSS\Estradiol\CrystOpt | dfA4299 | 2.399 | PBE1PBE/6-31G(d,p) | 0 |  | This is the DMAflex intra_molecular energy penalty. It is with respect to opt. | A4299 | P1 | 2 | 10.5381 | 9.0293 | 8.4178 | 84.287 | 90.01 | 90.052 | LATT -1 | 1.135 | 0.667 |  | -125.16 | -175.69 | -122.761 | 0 | 0 | 0 | 1 |  | 0 |  | 0 | CrystalOptimizer with GDMA2.2(PBE1PBE/6-31G(d,p)) + FIT
PIPHOO | C18 H24 O2 | 10 | beta-estradiol | 3-hydroxy-1,3,5(10)-estratriene-17beta-ol | Estra-1,3,5(10)-triene-3,17beta-diol, DB00783 | PIPHOO | Flexible CrystalPrecictor (2.x), CrystalOptimizer, DMACRYS (2.2.1.0) | Eric Stevenson | 2017 | Stevenson, E. L.; Lancaster, R. W.; Buanz, A. B. M.; Price, L. S.; Tocher, D. A.; Price, S. L., CrystEngComm 2019, 21(13), 2154-2163. | \CHEMISTRY_CPOSS\Estradiol\CrystOpt | dfA1562 | 2.871 | PBE1PBE/6-31G(d,p) | 0 |  | This is the DMAflex intra_molecular energy penalty. It is with respect to opt. | A1562 | P21 | 4 | 11.2835 | 21.0918 | 7.7422 | 90 | 60.093 | 90 | LATT -1; SYMM -X , +Y +1/2, -Z | 1.1327 | 0.6613 |  | -125.62 | -183.63 | -122.749 | 0 | 0 | 0 | 1 |  | 0 |  | 0 | CrystalOptimizer with GDMA2.2(PBE1PBE/6-31G(d,p)) + FIT
PIPHOO | C18 H24 O2 | 10 | beta-estradiol | 3-hydroxy-1,3,5(10)-estratriene-17beta-ol | Estra-1,3,5(10)-triene-3,17beta-diol, DB00783 | PIPHOO | Flexible CrystalPrecictor (2.x), CrystalOptimizer, DMACRYS (2.2.1.0) | Eric Stevenson | 2017 | Stevenson, E. L.; Lancaster, R. W.; Buanz, A. B. M.; Price, L. S.; Tocher, D. A.; Price, S. L., CrystEngComm 2019, 21(13), 2154-2163. | \CHEMISTRY_CPOSS\Estradiol\CrystOpt | dfC1171 | 5.272 | PBE1PBE/6-31G(d,p) | 0 |  | This is the DMAflex intra_molecular energy penalty. It is with respect to opt. | C1171 | P1 | 2 | 11.5929 | 10.0337 | 8.0048 | 77.176 | 77.833 | 63.928 | LATT -1 | 1.1186 | 0.6583 |  | -127.99 | -183.35 | -122.718 | 0 | 0 | 0 | 1 |  | 0 |  | 0 | CrystalOptimizer with GDMA2.2(PBE1PBE/6-31G(d,p)) + FIT
PIPHOO | C18 H24 O2 | 10 | beta-estradiol | 3-hydroxy-1,3,5(10)-estratriene-17beta-ol | Estra-1,3,5(10)-triene-3,17beta-diol, DB00783 | PIPHOO | Flexible CrystalPrecictor (2.x), CrystalOptimizer, DMACRYS (2.2.1.0) | Eric Stevenson | 2017 | Stevenson, E. L.; Lancaster, R. W.; Buanz, A. B. M.; Price, L. S.; Tocher, D. A.; Price, S. L., CrystEngComm 2019, 21(13), 2154-2163. | \CHEMISTRY_CPOSS\Estradiol\CrystOpt | dfA4919 | 2.179 | PBE1PBE/6-31G(d,p) | 0 |  | This is the DMAflex intra_molecular energy penalty. It is with respect to opt. | A4919 | P212121 | 8 | 17.7294 | 8.1686 | 21.4424 | 90 | 90 | 90 | LATT -1; SYMM +X +1/2, -Y +1/2, -Z ; SYMM -X , +Y +1/2, -Z +1/2; SYMM -X +1/2, -Y , +Z +1/2 | 1.1652 | 0.6865 |  | -124.88 | -195.07 | -122.701 | 0 | 0 | 0 | 1 |  | 0 |  | 0 | CrystalOptimizer with GDMA2.2(PBE1PBE/6-31G(d,p)) + FIT
PIPHOO | C18 H24 O2 | 10 | beta-estradiol | 3-hydroxy-1,3,5(10)-estratriene-17beta-ol | Estra-1,3,5(10)-triene-3,17beta-diol, DB00783 | PIPHOO | Flexible CrystalPrecictor (2.x), CrystalOptimizer, DMACRYS (2.2.1.0) | Eric Stevenson | 2017 | Stevenson, E. L.; Lancaster, R. W.; Buanz, A. B. M.; Price, L. S.; Tocher, D. A.; Price, S. L., CrystEngComm 2019, 21(13), 2154-2163. | \CHEMISTRY_CPOSS\Estradiol\CrystOpt | dfA13039 | 2.927 | PBE1PBE/6-31G(d,p) | 0 |  | This is the DMAflex intra_molecular energy penalty. It is with respect to opt. | A13039 | P21 | 4 | 9.7488 | 21.7609 | 8.1352 | 90 | 64.501 | 90 | LATT -1; SYMM -X , +Y +1/2, -Z | 1.1615 | 0.6837 |  | -125.62 | -193.65 | -122.693 | 0 | 0 | 0 | 1 |  | 0 |  | 0 | CrystalOptimizer with GDMA2.2(PBE1PBE/6-31G(d,p)) + FIT
PIPHOO | C18 H24 O2 | 10 | beta-estradiol | 3-hydroxy-1,3,5(10)-estratriene-17beta-ol | Estra-1,3,5(10)-triene-3,17beta-diol, DB00783 | PIPHOO | Flexible CrystalPrecictor (2.x), CrystalOptimizer, DMACRYS (2.2.1.0) | Eric Stevenson | 2017 | Stevenson, E. L.; Lancaster, R. W.; Buanz, A. B. M.; Price, L. S.; Tocher, D. A.; Price, S. L., CrystEngComm 2019, 21(13), 2154-2163. | \CHEMISTRY_CPOSS\Estradiol\CrystOpt | dfB7410 | 5.525 | PBE1PBE/6-31G(d,p) | 0 |  | This is the DMAflex intra_molecular energy penalty. It is with respect to opt. | B7410 | P21 | 4 | 6.1183 | 12.3964 | 22.5852 | 90 | 112.893 | 90 | LATT -1; SYMM -X , +Y +1/2, -Z | 1.1465 | 0.6722 |  | -128.16 | -185.43 | -122.635 | 0 | 0 | 0 | 1 |  | 0 |  | 0 | CrystalOptimizer with GDMA2.2(PBE1PBE/6-31G(d,p)) + FIT
PIPHOO | C18 H24 O2 | 10 | beta-estradiol | 3-hydroxy-1,3,5(10)-estratriene-17beta-ol | Estra-1,3,5(10)-triene-3,17beta-diol, DB00783 | PIPHOO | Flexible CrystalPrecictor (2.x), CrystalOptimizer, DMACRYS (2.2.1.0) | Eric Stevenson | 2017 | Stevenson, E. L.; Lancaster, R. W.; Buanz, A. B. M.; Price, L. S.; Tocher, D. A.; Price, S. L., CrystEngComm 2019, 21(13), 2154-2163. | \CHEMISTRY_CPOSS\Estradiol\CrystOpt | dfA2876 | 3.389 | PBE1PBE/6-31G(d,p) | 0 |  | This is the DMAflex intra_molecular energy penalty. It is with respect to opt. | A2876 | P212121 | 8 | 12.321 | 11.5233 | 22.5875 | 90 | 90 | 90 | LATT -1; SYMM +X +1/2, -Y +1/2, -Z ; SYMM -X , +Y +1/2, -Z +1/2; SYMM -X +1/2, -Y , +Z +1/2 | 1.1283 | 0.661 |  | -125.99 | -175.29 | -122.601 | 0 | 0 | 0 | 1 |  | 0 |  | 0 | CrystalOptimizer with GDMA2.2(PBE1PBE/6-31G(d,p)) + FIT
PIPHOO | C18 H24 O2 | 10 | beta-estradiol | 3-hydroxy-1,3,5(10)-estratriene-17beta-ol | Estra-1,3,5(10)-triene-3,17beta-diol, DB00783 | PIPHOO | Flexible CrystalPrecictor (2.x), CrystalOptimizer, DMACRYS (2.2.1.0) | Eric Stevenson | 2017 | Stevenson, E. L.; Lancaster, R. W.; Buanz, A. B. M.; Price, L. S.; Tocher, D. A.; Price, S. L., CrystEngComm 2019, 21(13), 2154-2163. | \CHEMISTRY_CPOSS\Estradiol\CrystOpt | dfB1612 | 0.769 | PBE1PBE/6-31G(d,p) | 0 |  | This is the DMAflex intra_molecular energy penalty. It is with respect to opt. | B1612 | P212121 | 8 | 23.8013 | 9.0372 | 14.9615 | 90 | 90 | 90 | LATT -1; SYMM +X +1/2, -Y +1/2, -Z ; SYMM -X , +Y +1/2, -Z +1/2; SYMM -X +1/2, -Y , +Z +1/2 | 1.1244 | 0.6623 |  | -123.36 | -189 | -122.591 | 0 | 0 | 0 | 1 |  | 0 |  | 0 | CrystalOptimizer with GDMA2.2(PBE1PBE/6-31G(d,p)) + FIT
PIPHOO | C18 H24 O2 | 10 | beta-estradiol | 3-hydroxy-1,3,5(10)-estratriene-17beta-ol | Estra-1,3,5(10)-triene-3,17beta-diol, DB00783 | PIPHOO | Flexible CrystalPrecictor (2.x), CrystalOptimizer, DMACRYS (2.2.1.0) | Eric Stevenson | 2017 | Stevenson, E. L.; Lancaster, R. W.; Buanz, A. B. M.; Price, L. S.; Tocher, D. A.; Price, S. L., CrystEngComm 2019, 21(13), 2154-2163. | \CHEMISTRY_CPOSS\Estradiol\CrystOpt | dfA8471 | 1.696 | PBE1PBE/6-31G(d,p) | 0 |  | This is the DMAflex intra_molecular energy penalty. It is with respect to opt. | A8471 | P212121 | 8 | 10.9346 | 20.597 | 14.629 | 90 | 90 | 90 | LATT -1; SYMM +X +1/2, -Y +1/2, -Z ; SYMM -X , +Y +1/2, -Z +1/2; SYMM -X +1/2, -Y , +Z +1/2 | 1.0982 | 0.6414 |  | -124.25 | -166.61 | -122.554 | 0 | 0 | 0 | 1 |  | 0 |  | 0 | CrystalOptimizer with GDMA2.2(PBE1PBE/6-31G(d,p)) + FIT
PIPHOO | C18 H24 O2 | 10 | beta-estradiol | 3-hydroxy-1,3,5(10)-estratriene-17beta-ol | Estra-1,3,5(10)-triene-3,17beta-diol, DB00783 | PIPHOO | Flexible CrystalPrecictor (2.x), CrystalOptimizer, DMACRYS (2.2.1.0) | Eric Stevenson | 2017 | Stevenson, E. L.; Lancaster, R. W.; Buanz, A. B. M.; Price, L. S.; Tocher, D. A.; Price, S. L., CrystEngComm 2019, 21(13), 2154-2163. | \CHEMISTRY_CPOSS\Estradiol\CrystOpt | dfA10626 | 3.51 | PBE1PBE/6-31G(d,p) | 0 |  | This is the DMAflex intra_molecular energy penalty. It is with respect to opt. | A10626 | P212121 | 8 | 11.5663 | 7.0692 | 39.6409 | 90 | 90 | 90 | LATT -1; SYMM +X +1/2, -Y +1/2, -Z ; SYMM -X , +Y +1/2, -Z +1/2; SYMM -X +1/2, -Y , +Z +1/2 | 1.1164 | 0.6534 |  | -126.06 | -174.28 | -122.55 | 0 | 0 | 0 | 1 |  | 0 |  | 0 | CrystalOptimizer with GDMA2.2(PBE1PBE/6-31G(d,p)) + FIT
PIPHOO | C18 H24 O2 | 10 | beta-estradiol | 3-hydroxy-1,3,5(10)-estratriene-17beta-ol | Estra-1,3,5(10)-triene-3,17beta-diol, DB00783 | PIPHOO | Flexible CrystalPrecictor (2.x), CrystalOptimizer, DMACRYS (2.2.1.0) | Eric Stevenson | 2017 | Stevenson, E. L.; Lancaster, R. W.; Buanz, A. B. M.; Price, L. S.; Tocher, D. A.; Price, S. L., CrystEngComm 2019, 21(13), 2154-2163. | \CHEMISTRY_CPOSS\Estradiol\CrystOpt | dfA13868 | 4.531 | PBE1PBE/6-31G(d,p) | 0 |  | This is the DMAflex intra_molecular energy penalty. It is with respect to opt. | A13868 | R3 | 6 | 36.3981 | 36.3981 | 6.5357 | 90 | 90 | 120 | LATT -3; SYMM -Y , +X -Y , +Z ; SYMM -X +Y , -X , +Z | 1.0857 | 0.6346 |  | -127.01 | -154.05 | -122.479 | 0 | 0 | 0 | 1 |  | 0 |  | 0 | CrystalOptimizer with GDMA2.2(PBE1PBE/6-31G(d,p)) + FIT
PIPHOO | C18 H24 O2 | 10 | beta-estradiol | 3-hydroxy-1,3,5(10)-estratriene-17beta-ol | Estra-1,3,5(10)-triene-3,17beta-diol, DB00783 | PIPHOO | Flexible CrystalPrecictor (2.x), CrystalOptimizer, DMACRYS (2.2.1.0) | Eric Stevenson | 2017 | Stevenson, E. L.; Lancaster, R. W.; Buanz, A. B. M.; Price, L. S.; Tocher, D. A.; Price, S. L., CrystEngComm 2019, 21(13), 2154-2163. | \CHEMISTRY_CPOSS\Estradiol\CrystOpt | dfB5025 | 3.024 | PBE1PBE/6-31G(d,p) | 0 |  | This is the DMAflex intra_molecular energy penalty. It is with respect to opt. | B5025 | P21 | 4 | 16.7619 | 6.61 | 14.3847 | 90 | 77.436 | 90 | LATT -1; SYMM -X , +Y +1/2, -Z | 1.163 | 0.6824 |  | -125.34 | -197.82 | -122.316 | 0 | 0 | 0 | 1 |  | 0 |  | 0 | CrystalOptimizer with GDMA2.2(PBE1PBE/6-31G(d,p)) + FIT
PIPHOO | C18 H24 O2 | 10 | beta-estradiol | 3-hydroxy-1,3,5(10)-estratriene-17beta-ol | Estra-1,3,5(10)-triene-3,17beta-diol, DB00783 | PIPHOO | Flexible CrystalPrecictor (2.x), CrystalOptimizer, DMACRYS (2.2.1.0) | Eric Stevenson | 2017 | Stevenson, E. L.; Lancaster, R. W.; Buanz, A. B. M.; Price, L. S.; Tocher, D. A.; Price, S. L., CrystEngComm 2019, 21(13), 2154-2163. | \CHEMISTRY_CPOSS\Estradiol\CrystOpt | dfC1026 | 5.175 | PBE1PBE/6-31G(d,p) | 0 |  | This is the DMAflex intra_molecular energy penalty. It is with respect to opt. | C1026 | P21 | 4 | 6.5775 | 14.0272 | 17.5628 | 90 | 88.836 | 90 | LATT -1; SYMM -X , +Y +1/2, -Z | 1.1167 | 0.6528 |  | -127.47 | -180.31 | -122.295 | 0 | 0 | 0 | 1 |  | 0 |  | 0 | CrystalOptimizer with GDMA2.2(PBE1PBE/6-31G(d,p)) + FIT
PIPHOO | C18 H24 O2 | 10 | beta-estradiol | 3-hydroxy-1,3,5(10)-estratriene-17beta-ol | Estra-1,3,5(10)-triene-3,17beta-diol, DB00783 | PIPHOO | Flexible CrystalPrecictor (2.x), CrystalOptimizer, DMACRYS (2.2.1.0) | Eric Stevenson | 2017 | Stevenson, E. L.; Lancaster, R. W.; Buanz, A. B. M.; Price, L. S.; Tocher, D. A.; Price, S. L., CrystEngComm 2019, 21(13), 2154-2163. | \CHEMISTRY_CPOSS\Estradiol\CrystOpt | dfA7572 | 3.836 | PBE1PBE/6-31G(d,p) | 0 |  | This is the DMAflex intra_molecular energy penalty. It is with respect to opt. | A7572 | P212121 | 8 | 21.4526 | 7.1918 | 20.1327 | 90 | 90 | 90 | LATT -1; SYMM +X +1/2, -Y +1/2, -Z ; SYMM -X , +Y +1/2, -Z +1/2; SYMM -X +1/2, -Y , +Z +1/2 | 1.1649 | 0.6836 |  | -126.11 | -192.1 | -122.274 | 0 | 0 | 0 | 1 |  | 0 |  | 0 | CrystalOptimizer with GDMA2.2(PBE1PBE/6-31G(d,p)) + FIT
PIPHOO | C18 H24 O2 | 10 | beta-estradiol | 3-hydroxy-1,3,5(10)-estratriene-17beta-ol | Estra-1,3,5(10)-triene-3,17beta-diol, DB00783 | PIPHOO | Flexible CrystalPrecictor (2.x), CrystalOptimizer, DMACRYS (2.2.1.0) | Eric Stevenson | 2017 | Stevenson, E. L.; Lancaster, R. W.; Buanz, A. B. M.; Price, L. S.; Tocher, D. A.; Price, S. L., CrystEngComm 2019, 21(13), 2154-2163. | \CHEMISTRY_CPOSS\Estradiol\CrystOpt | dfA7216 | 2.545 | PBE1PBE/6-31G(d,p) | 0 |  | This is the DMAflex intra_molecular energy penalty. It is with respect to opt. | A7216 | P212121 | 8 | 19.5456 | 7.1186 | 23.894 | 90 | 90 | 90 | LATT -1; SYMM +X +1/2, -Y +1/2, -Z ; SYMM -X , +Y +1/2, -Z +1/2; SYMM -X +1/2, -Y , +Z +1/2 | 1.0884 | 0.6375 |  | -124.77 | -171.38 | -122.225 | 0 | 0 | 0 | 1 |  | 0 |  | 0 | CrystalOptimizer with GDMA2.2(PBE1PBE/6-31G(d,p)) + FIT
PIPHOO | C18 H24 O2 | 10 | beta-estradiol | 3-hydroxy-1,3,5(10)-estratriene-17beta-ol | Estra-1,3,5(10)-triene-3,17beta-diol, DB00783 | PIPHOO | Flexible CrystalPrecictor (2.x), CrystalOptimizer, DMACRYS (2.2.1.0) | Eric Stevenson | 2017 | Stevenson, E. L.; Lancaster, R. W.; Buanz, A. B. M.; Price, L. S.; Tocher, D. A.; Price, S. L., CrystEngComm 2019, 21(13), 2154-2163. | \CHEMISTRY_CPOSS\Estradiol\CrystOpt | dfA7194 | 4.649 | PBE1PBE/6-31G(d,p) | 0 |  | This is the DMAflex intra_molecular energy penalty. It is with respect to opt. | A7194 | P212121 | 8 | 6.7428 | 14.3787 | 33.9785 | 90 | 90 | 90 | LATT -1; SYMM +X +1/2, -Y +1/2, -Z ; SYMM -X , +Y +1/2, -Z +1/2; SYMM -X +1/2, -Y , +Z +1/2 | 1.0984 | 0.644 |  | -126.74 | -167.55 | -122.091 | 0 | 0 | 0 | 1 |  | 0 |  | 0 | CrystalOptimizer with GDMA2.2(PBE1PBE/6-31G(d,p)) + FIT
PIPHOO | C18 H24 O2 | 10 | beta-estradiol | 3-hydroxy-1,3,5(10)-estratriene-17beta-ol | Estra-1,3,5(10)-triene-3,17beta-diol, DB00783 | PIPHOO | Flexible CrystalPrecictor (2.x), CrystalOptimizer, DMACRYS (2.2.1.0) | Eric Stevenson | 2017 | Stevenson, E. L.; Lancaster, R. W.; Buanz, A. B. M.; Price, L. S.; Tocher, D. A.; Price, S. L., CrystEngComm 2019, 21(13), 2154-2163. | \CHEMISTRY_CPOSS\Estradiol\CrystOpt | dfA4456 | 4.265 | PBE1PBE/6-31G(d,p) | 0 |  | This is the DMAflex intra_molecular energy penalty. It is with respect to opt. | A4456 | P212121 | 8 | 13.1335 | 9.1266 | 27.6947 | 90 | 90 | 90 | LATT -1; SYMM +X +1/2, -Y +1/2, -Z ; SYMM -X , +Y +1/2, -Z +1/2; SYMM -X +1/2, -Y , +Z +1/2 | 1.09 | 0.638 |  | -126.26 | -160.66 | -121.995 | 0 | 0 | 0 | 1 |  | 0 |  | 0 | CrystalOptimizer with GDMA2.2(PBE1PBE/6-31G(d,p)) + FIT
PIPHOO | C18 H24 O2 | 10 | beta-estradiol | 3-hydroxy-1,3,5(10)-estratriene-17beta-ol | Estra-1,3,5(10)-triene-3,17beta-diol, DB00783 | PIPHOO | Flexible CrystalPrecictor (2.x), CrystalOptimizer, DMACRYS (2.2.1.0) | Eric Stevenson | 2017 | Stevenson, E. L.; Lancaster, R. W.; Buanz, A. B. M.; Price, L. S.; Tocher, D. A.; Price, S. L., CrystEngComm 2019, 21(13), 2154-2163. | \CHEMISTRY_CPOSS\Estradiol\CrystOpt | dfC2696 | 3.815 | PBE1PBE/6-31G(d,p) | 0 |  | This is the DMAflex intra_molecular energy penalty. It is with respect to opt. | C2696 | P21 | 4 | 10.2831 | 10.2572 | 14.713 | 90 | 90.912 | 90 | LATT -1; SYMM -X , +Y +1/2, -Z | 1.166 | 0.6824 |  | -125.81 | -194.04 | -121.995 | 0 | 0 | 0 | 1 |  | 0 |  | 0 | CrystalOptimizer with GDMA2.2(PBE1PBE/6-31G(d,p)) + FIT
PIPHOO | C18 H24 O2 | 10 | beta-estradiol | 3-hydroxy-1,3,5(10)-estratriene-17beta-ol | Estra-1,3,5(10)-triene-3,17beta-diol, DB00783 | PIPHOO | Flexible CrystalPrecictor (2.x), CrystalOptimizer, DMACRYS (2.2.1.0) | Eric Stevenson | 2017 | Stevenson, E. L.; Lancaster, R. W.; Buanz, A. B. M.; Price, L. S.; Tocher, D. A.; Price, S. L., CrystEngComm 2019, 21(13), 2154-2163. | \CHEMISTRY_CPOSS\Estradiol\CrystOpt | dfB4403 | 2.137 | PBE1PBE/6-31G(d,p) | 0 |  | This is the DMAflex intra_molecular energy penalty. It is with respect to opt. | B4403 | P21 | 4 | 7.747 | 18.1733 | 12.6393 | 90 | 112.894 | 90 | LATT -1; SYMM -X , +Y +1/2, -Z | 1.1036 | 0.6453 |  | -123.86 | -171.61 | -121.723 | 0 | 0 | 0 | 1 |  | 0 |  | 0 | CrystalOptimizer with GDMA2.2(PBE1PBE/6-31G(d,p)) + FIT
PIPHOO | C18 H24 O2 | 10 | beta-estradiol | 3-hydroxy-1,3,5(10)-estratriene-17beta-ol | Estra-1,3,5(10)-triene-3,17beta-diol, DB00783 | PIPHOO | Flexible CrystalPrecictor (2.x), CrystalOptimizer, DMACRYS (2.2.1.0) | Eric Stevenson | 2017 | Stevenson, E. L.; Lancaster, R. W.; Buanz, A. B. M.; Price, L. S.; Tocher, D. A.; Price, S. L., CrystEngComm 2019, 21(13), 2154-2163. | \CHEMISTRY_CPOSS\Estradiol\CrystOpt | dfA1226 | 0.491 | PBE1PBE/6-31G(d,p) | 0 |  | This is the DMAflex intra_molecular energy penalty. It is with respect to opt. | A1226 | P212121 | 8 | 18.0474 | 15.1499 | 11.5879 | 90 | 90 | 90 | LATT -1; SYMM +X +1/2, -Y +1/2, -Z ; SYMM -X , +Y +1/2, -Z +1/2; SYMM -X +1/2, -Y , +Z +1/2 | 1.1421 | 0.6717 |  | -121.24 | -194.64 | -120.749 | 0 | 0 | 0 | 1 |  | 0 |  | 0 | CrystalOptimizer with GDMA2.2(PBE1PBE/6-31G(d,p)) + FIT
PIPHOO | C18 H24 O2 | 10 | beta-estradiol | 3-hydroxy-1,3,5(10)-estratriene-17beta-ol | Estra-1,3,5(10)-triene-3,17beta-diol, DB00783 | PIPHOO | Flexible CrystalPrecictor (2.x), CrystalOptimizer, DMACRYS (2.2.1.0) | Eric Stevenson | 2017 | Stevenson, E. L.; Lancaster, R. W.; Buanz, A. B. M.; Price, L. S.; Tocher, D. A.; Price, S. L., CrystEngComm 2019, 21(13), 2154-2163. | \CHEMISTRY_CPOSS\Estradiol\CrystOpt | dfA14791 | 1.558 | PBE1PBE/6-31G(d,p) | 0 |  | This is the DMAflex intra_molecular energy penalty. It is with respect to opt. | A14791 | P21 | 4 | 10.6878 | 8.877 | 16.678 | 90 | 83.302 | 90 | LATT -1; SYMM -X , +Y +1/2, -Z | 1.1512 | 0.6768 |  | -122.09 | -190.17 | -120.532 | 0 | 0 | 0 | 1 |  | 0 |  | 0 | CrystalOptimizer with GDMA2.2(PBE1PBE/6-31G(d,p)) + FIT
PIPHOO | C18 H24 O2 | 10 | beta-estradiol | 3-hydroxy-1,3,5(10)-estratriene-17beta-ol | Estra-1,3,5(10)-triene-3,17beta-diol, DB00783 | PIPHOO | Flexible CrystalPrecictor (2.x), CrystalOptimizer, DMACRYS (2.2.1.0) | Eric Stevenson | 2017 | Stevenson, E. L.; Lancaster, R. W.; Buanz, A. B. M.; Price, L. S.; Tocher, D. A.; Price, S. L., CrystEngComm 2019, 21(13), 2154-2163. | \CHEMISTRY_CPOSS\Estradiol\CrystOpt | dfA14530 | 3.178 | PBE1PBE/6-31G(d,p) | 0 |  | This is the DMAflex intra_molecular energy penalty. It is with respect to opt. | A14530 | P21 | 4 | 18.9343 | 6.8299 | 12.5294 | 90 | 91.154 | 90 | LATT -1; SYMM -X , +Y +1/2, -Z | 1.1168 | 0.6555 |  | -121.1 | -187.18 | -117.922 | 0 | 0 | 0 | 1 |  | 0 |  | 0 | CrystalOptimizer with GDMA2.2(PBE1PBE/6-31G(d,p)) + FIT
PIPHOO | C18 H24 O2 | 10 | beta-estradiol | 3-hydroxy-1,3,5(10)-estratriene-17beta-ol | Estra-1,3,5(10)-triene-3,17beta-diol, DB00783 | PIPHOO | Flexible CrystalPrecictor (2.x), CrystalOptimizer, DMACRYS (2.2.1.0) | Eric Stevenson | 2017 | Stevenson, E. L.; Lancaster, R. W.; Buanz, A. B. M.; Price, L. S.; Tocher, D. A.; Price, S. L., CrystEngComm 2019, 21(13), 2154-2163. | \CHEMISTRY_CPOSS\Estradiol\CrystOpt | dfD3 | 3.109 | PBE1PBE/6-31G(d,p) | 0 |  | This is the DMAflex intra_molecular energy penalty. It is with respect to opt. | D3 | P212121 | 4 | 12.1878 | 21.8489 | 6.3458 | 90 | 90 | 90 | LATT -1; SYMM +X +1/2, -Y +1/2, -Z ; SYMM -X , +Y +1/2, -Z +1/2; SYMM -X +1/2, -Y , +Z +1/2 | 1.0706 | 0.6267 |  | -119.58 | -82.09 | -116.471 | 0 | 0 | 0 | 1 |  | 0 |  | 0 | CrystalOptimizer with GDMA2.2(PBE1PBE/6-31G(d,p)) + FIT
PIPHOO | C18 H24 O2 | 10 | beta-estradiol | 3-hydroxy-1,3,5(10)-estratriene-17beta-ol | Estra-1,3,5(10)-triene-3,17beta-diol, DB00783 | PIPHOO | Flexible CrystalPrecictor (2.x), CrystalOptimizer, DMACRYS (2.2.1.0) | Eric Stevenson | 2017 | Stevenson, E. L.; Lancaster, R. W.; Buanz, A. B. M.; Price, L. S.; Tocher, D. A.; Price, S. L., CrystEngComm 2019, 21(13), 2154-2163. | \CHEMISTRY_CPOSS\Estradiol\CrystOpt | dfA14184 | 1.577 | PBE1PBE/6-31G(d,p) | 0 |  | This is the DMAflex intra_molecular energy penalty. It is with respect to opt. | A14184 | P212121 | 8 | 9.4948 | 44.5998 | 7.6106 | 90 | 90 | 90 | LATT -1; SYMM +X +1/2, -Y +1/2, -Z ; SYMM -X , +Y +1/2, -Z +1/2; SYMM -X +1/2, -Y , +Z +1/2 | 1.1227 | 0.6577 |  | -116.97 | -183.06 | -115.393 | 0 | 0 | 0 | 1 |  | 0 |  | 0 | CrystalOptimizer with GDMA2.2(PBE1PBE/6-31G(d,p)) + FIT
PIPHOO | C18 H24 O2 | 10 | beta-estradiol | 3-hydroxy-1,3,5(10)-estratriene-17beta-ol | Estra-1,3,5(10)-triene-3,17beta-diol, DB00783 | PIPHOO | Flexible CrystalPrecictor (2.x), CrystalOptimizer, DMACRYS (2.2.1.0) | Eric Stevenson | 2017 | Stevenson, E. L.; Lancaster, R. W.; Buanz, A. B. M.; Price, L. S.; Tocher, D. A.; Price, S. L., CrystEngComm 2019, 21(13), 2154-2163. | \CHEMISTRY_CPOSS\Estradiol\CrystOpt | dfD5 | 1.684 | PBE1PBE/6-31G(d,p) | 0 |  | This is the DMAflex intra_molecular energy penalty. It is with respect to opt. | D5 | P212121 | 4 | 8.1917 | 9.3204 | 23.5774 | 90 | 90 | 90 | LATT -1; SYMM -X +1/2, -Y , +Z +1/2; SYMM -X , +Y +1/2, -Z +1/2; SYMM +X +1/2, -Y +1/2, -Z | 1.005 | 0.5914 |  | -113.39 | -78.39 | -111.706 | 0 | 0 | 0 | 1 |  | 0 |  | 0 | CrystalOptimizer with GDMA2.2(PBE1PBE/6-31G(d,p)) + FIT
PIPHOO | C18 H24 O2 | 10 | beta-estradiol | 3-hydroxy-1,3,5(10)-estratriene-17beta-ol | Estra-1,3,5(10)-triene-3,17beta-diol, DB00783 | PIPHOO | Flexible CrystalPrecictor (2.x), CrystalOptimizer, DMACRYS (2.2.1.0) | Eric Stevenson | 2017 | Stevenson, E. L.; Lancaster, R. W.; Buanz, A. B. M.; Price, L. S.; Tocher, D. A.; Price, S. L., CrystEngComm 2019, 21(13), 2154-2163. | \CHEMISTRY_CPOSS\Estradiol\CrystOpt | dfD6 | 4.848 | PBE1PBE/6-31G(d,p) | 0 |  | This is the DMAflex intra_molecular energy penalty. It is with respect to opt. | D6 | P212121 | 4 | 6.979 | 13.4866 | 17.8068 | 90 | 90 | 90 | LATT -1; SYMM -X +1/2, -Y , +Z +1/2; SYMM +X +1/2, -Y +1/2, -Z ; SYMM -X , +Y +1/2, -Z +1/2 | 1.0794 | 0.6361 |  | -115.44 | -83.42 | -110.592 | 0 | 0 | 0 | 1 |  | 0 |  | 0 | CrystalOptimizer with GDMA2.2(PBE1PBE/6-31G(d,p)) + FIT

## Key Information
REFCODE | PIPHOO
Formula | C18 H24 O2
Study_ID | 10
Common Name | beta-estradiol
IUPAC Systematic Name | 3-hydroxy-1,3,5(10)-estratriene-17beta-ol
Other Names | Estra-1,3,5(10)-triene-3,17beta-diol, DB00783
CSD Refcodes | PIPHOO
Programs | Flexible CrystalPrecictor (2.x), CrystalOptimizer, DMACRYS (2.2.1.0)
Scientist | Eric Stevenson
Date | 2017
Publication | Stevenson, E. L.; Lancaster, R. W.; Buanz, A. B. M.; Price, L. S.; Tocher, D. A.; Price, S. L., CrystEngComm 2019, 21(13), 2154-2163.
Location on S Drive | \CHEMISTRY_CPOSS\Estradiol\CrystOpt
Potential Description | CrystalOptimizer with GDMA2.2(PBE1PBE/6-31G(d,p)) + FIT

## CSP data
Conformer Name | Label | Space Group | Density /gcm-3 | Packing Coefficient | Experimental Info | Lattice Energy /kJmol-1 | Zero Point Energy /kJmol-1 | Thermal Energy /kJmol-1 | Lowest Eigenvalue of Shear | Growth Volume | Estimated Energy at 298K | Spacegroup Type
dfD2 | D2 | P1 | 1.151 | 0.6752 |  | -137.868 | 0 | 0 | 0 | 0 | -137.868 | Other Triclinic
dfB10225 | B10225 | P1 | 1.1721 | 0.6899 |  | -134.778 | 0 | 0 | 0 | 0 | -134.778 | Other Triclinic
dfB1121 | B1121 | P1 | 1.156 | 0.6794 |  | -134.762 | 0 | 0 | 0 | 0 | -134.762 | Other Triclinic
dfB1694 | B1694 | P1 | 1.1696 | 0.689 |  | -134.629 | 0 | 0 | 0 | 0 | -134.629 | Other Triclinic
dfC813 | C813 | P1 | 1.1594 | 0.6789 |  | -133.663 | 0 | 0 | 0 | 0 | -133.663 | Other Triclinic
dfC3504 | C3504 | P1 | 1.2319 | 0.727 |  | -133.623 | 0 | 0 | 0 | 0 | -133.623 | Other Triclinic
dfB229 | B229 | P1 | 1.1555 | 0.6807 |  | -133.535 | 0 | 0 | 0 | 0 | -133.535 | Other Triclinic
dfB3069 | B3069 | P1 | 1.1786 | 0.6933 |  | -133.277 | 0 | 0 | 0 | 0 | -133.277 | Other Triclinic
dfB296 | B296 | P1 | 1.1538 | 0.6771 |  | -133.193 | 0 | 0 | 0 | 0 | -133.193 | Other Triclinic
dfB193 | B193 | P1 | 1.1469 | 0.6711 |  | -133.07 | 0 | 0 | 0 | 0 | -133.07 | Other Triclinic
dfB6818 | B6818 | P1 | 1.1663 | 0.6857 |  | -132.974 | 0 | 0 | 0 | 0 | -132.974 | Other Triclinic
dfC202 | C202 | P1 | 1.1792 | 0.6929 |  | -132.84 | 0 | 0 | 0 | 0 | -132.84 | Other Triclinic
dfB10444 | B10444 | P1 | 1.1727 | 0.6872 |  | -132.62 | 0 | 0 | 0 | 0 | -132.62 | Other Triclinic
dfB411 | B411 | P1 | 1.1762 | 0.6899 |  | -132.608 | 0 | 0 | 0 | 0 | -132.608 | Other Triclinic
dfB231 | B231 | P1 | 1.1313 | 0.6647 |  | -132.396 | 0 | 0 | 0 | 0 | -132.396 | Other Triclinic
dfB468 | B468 | P1 | 1.1539 | 0.6791 |  | -132.298 | 0 | 0 | 0 | 0 | -132.298 | Other Triclinic
dfC964 | C964 | P1 | 1.2156 | 0.7125 |  | -132.292 | 0 | 0 | 0 | 0 | -132.292 | Other Triclinic
dfC1451 | C1451 | P1 | 1.1763 | 0.6896 |  | -131.968 | 0 | 0 | 0 | 0 | -131.968 | Other Triclinic
dfB3551 | B3551 | P1 | 1.1508 | 0.6756 |  | -131.87 | 0 | 0 | 0 | 0 | -131.87 | Other Triclinic
dfB183 | B183 | P1 | 1.1244 | 0.6588 |  | -131.743 | 0 | 0 | 0 | 0 | -131.743 | Other Triclinic
dfB397 | B397 | P1 | 1.1407 | 0.6679 |  | -131.643 | 0 | 0 | 0 | 0 | -131.643 | Other Triclinic
dfA1867 | A1867 | P1 | 1.1464 | 0.6723 |  | -131.334 | 0 | 0 | 0 | 0 | -131.334 | Other Triclinic
dfB225 | B225 | P1 | 1.1534 | 0.6766 |  | -131.2 | 0 | 0 | 0 | 0 | -131.2 | Other Triclinic
dfA1007 | A1007 | P1 | 1.1253 | 0.6598 |  | -131.177 | 0 | 0 | 0 | 0 | -131.177 | Other Triclinic
dfA533 | A533 | P1 | 1.1423 | 0.6701 |  | -130.674 | 0 | 0 | 0 | 0 | -130.674 | Other Triclinic
dfB134 | B134 | P1 | 1.1331 | 0.6647 |  | -130.483 | 0 | 0 | 0 | 0 | -130.483 | Other Triclinic
dfB2392 | B2392 | P1 | 1.1091 | 0.651 |  | -130.438 | 0 | 0 | 0 | 0 | -130.438 | Other Triclinic
dfC314 | C314 | P1 | 1.154 | 0.6777 |  | -130.298 | 0 | 0 | 0 | 0 | -130.298 | Other Triclinic
dfB361 | B361 | P1 | 1.143 | 0.6706 |  | -130.145 | 0 | 0 | 0 | 0 | -130.145 | Other Triclinic
dfC216 | C216 | P1 | 1.1832 | 0.6957 |  | -129.839 | 0 | 0 | 0 | 0 | -129.839 | Other Triclinic
dfB394 | B394 | P1 | 1.1565 | 0.6786 |  | -129.686 | 0 | 0 | 0 | 0 | -129.686 | Other Triclinic
dfC1817 | C1817 | P1 | 1.1859 | 0.6942 |  | -129.663 | 0 | 0 | 0 | 0 | -129.663 | Other Triclinic
dfA6133 | A6133 | P1 | 1.1731 | 0.687 |  | -129.658 | 0 | 0 | 0 | 0 | -129.658 | Other Triclinic
dfC2544 | C2544 | P1 | 1.1749 | 0.691 |  | -129.487 | 0 | 0 | 0 | 0 | -129.487 | Other Triclinic
dfB223 | B223 | P1 | 1.1322 | 0.6656 |  | -129.219 | 0 | 0 | 0 | 0 | -129.219 | Other Triclinic
dfA8068 | A8068 | P1 | 1.1559 | 0.6777 |  | -129.166 | 0 | 0 | 0 | 0 | -129.166 | Other Triclinic
dfB2231 | B2231 | P1 | 1.1766 | 0.6912 |  | -129.142 | 0 | 0 | 0 | 0 | -129.142 | Other Triclinic
dfB328 | B328 | P1 | 1.1414 | 0.6688 |  | -129.074 | 0 | 0 | 0 | 0 | -129.074 | Other Triclinic
dfB3247 | B3247 | P1 | 1.1282 | 0.6618 |  | -129.037 | 0 | 0 | 0 | 0 | -129.037 | Other Triclinic
dfC384 | C384 | P1 | 1.1708 | 0.6891 |  | -128.95 | 0 | 0 | 0 | 0 | -128.95 | Other Triclinic
dfA493 | A493 | P1 | 1.1393 | 0.6702 |  | -128.792 | 0 | 0 | 0 | 0 | -128.792 | Other Triclinic
dfB276 | B276 | P1 | 1.1552 | 0.6792 |  | -128.687 | 0 | 0 | 0 | 0 | -128.687 | Other Triclinic
dfB502 | B502 | P1 | 1.123 | 0.6564 |  | -128.652 | 0 | 0 | 0 | 0 | -128.652 | Other Triclinic
dfC1118 | C1118 | P1 | 1.1739 | 0.6899 |  | -128.59 | 0 | 0 | 0 | 0 | -128.59 | Other Triclinic
dfB1837 | B1837 | P1 | 1.1294 | 0.6623 |  | -128.581 | 0 | 0 | 0 | 0 | -128.581 | Other Triclinic
dfA7802 | A7802 | P1 | 1.1699 | 0.6884 |  | -128.536 | 0 | 0 | 0 | 0 | -128.536 | Other Triclinic
dfB4367 | B4367 | P1 | 1.1225 | 0.6574 |  | -128.518 | 0 | 0 | 0 | 0 | -128.518 | Other Triclinic
dfB487 | B487 | P1 | 1.1191 | 0.6562 |  | -128.406 | 0 | 0 | 0 | 0 | -128.406 | Other Triclinic
dfB4857 | B4857 | P1 | 1.131 | 0.6654 |  | -128.377 | 0 | 0 | 0 | 0 | -128.377 | Other Triclinic
dfA1791 | A1791 | P1 | 1.147 | 0.6743 |  | -128.274 | 0 | 0 | 0 | 0 | -128.274 | Other Triclinic
dfB2077 | B2077 | P1 | 1.1426 | 0.6694 |  | -128.248 | 0 | 0 | 0 | 0 | -128.248 | Other Triclinic
dfB2015 | B2015 | P1 | 1.1242 | 0.6597 |  | -128.235 | 0 | 0 | 0 | 0 | -128.235 | Other Triclinic
dfA456 | A456 | P1 | 1.1722 | 0.6875 |  | -128.197 | 0 | 0 | 0 | 0 | -128.197 | Other Triclinic
dfA536 | A536 | P1 | 1.167 | 0.6857 |  | -128.183 | 0 | 0 | 0 | 0 | -128.183 | Other Triclinic
dfB672 | B672 | P1 | 1.1281 | 0.6632 |  | -128.054 | 0 | 0 | 0 | 0 | -128.054 | Other Triclinic
dfA5180 | A5180 | P1 | 1.1986 | 0.702 |  | -128.051 | 0 | 0 | 0 | 0 | -128.051 | Other Triclinic
dfB1172 | B1172 | P1 | 1.1573 | 0.6786 |  | -128.034 | 0 | 0 | 0 | 0 | -128.034 | Other Triclinic
dfB399 | B399 | P1 | 1.1697 | 0.6868 |  | -127.951 | 0 | 0 | 0 | 0 | -127.951 | Other Triclinic
dfA8964 | A8964 | P1 | 1.1735 | 0.6917 |  | -127.889 | 0 | 0 | 0 | 0 | -127.889 | Other Triclinic
dfA6332 | A6332 | P1 | 1.2026 | 0.7052 |  | -127.88 | 0 | 0 | 0 | 0 | -127.88 | Other Triclinic
dfB4830 | B4830 | P1 | 1.1141 | 0.6559 |  | -127.867 | 0 | 0 | 0 | 0 | -127.867 | Other Triclinic
dfA1719 | A1719 | P1 | 1.1802 | 0.6947 |  | -127.867 | 0 | 0 | 0 | 0 | -127.867 | Other Triclinic
dfA8463 | A8463 | P1 | 1.189 | 0.6966 |  | -127.851 | 0 | 0 | 0 | 0 | -127.851 | Other Triclinic
dfB374 | B374 | P1 | 1.1744 | 0.69 |  | -127.831 | 0 | 0 | 0 | 0 | -127.831 | Other Triclinic
dfB2742 | B2742 | P1 | 1.143 | 0.671 |  | -127.823 | 0 | 0 | 0 | 0 | -127.823 | Other Triclinic
dfB441 | B441 | P1 | 1.1297 | 0.6641 |  | -127.802 | 0 | 0 | 0 | 0 | -127.802 | Other Triclinic
dfB1245 | B1245 | P1 | 1.1627 | 0.685 |  | -127.784 | 0 | 0 | 0 | 0 | -127.784 | Other Triclinic
dfB562 | B562 | P1 | 1.1278 | 0.6626 |  | -127.781 | 0 | 0 | 0 | 0 | -127.781 | Other Triclinic
dfB4553 | B4553 | P1 | 1.1297 | 0.6616 |  | -127.741 | 0 | 0 | 0 | 0 | -127.741 | Other Triclinic
dfA10270 | A10270 | P1 | 1.1677 | 0.6857 |  | -127.718 | 0 | 0 | 0 | 0 | -127.718 | Other Triclinic
dfB1391 | B1391 | C1 | 1.1178 | 0.6543 |  | -127.698 | 0 | 0 | 0 | 0 | -127.698 | Other Triclinic
dfA604 | A604 | P1 | 1.1649 | 0.6844 |  | -127.696 | 0 | 0 | 0 | 0 | -127.696 | Other Triclinic
dfB6243 | B6243 | P1 | 1.105 | 0.6483 |  | -127.686 | 0 | 0 | 0 | 0 | -127.686 | Other Triclinic
dfA3954 | A3954 | P1 | 1.1672 | 0.6881 |  | -127.605 | 0 | 0 | 0 | 0 | -127.605 | Other Triclinic
dfB11006 | B11006 | P1 | 1.1135 | 0.6527 |  | -127.555 | 0 | 0 | 0 | 0 | -127.555 | Other Triclinic
dfB1544 | B1544 | P1 | 1.1183 | 0.654 |  | -127.549 | 0 | 0 | 0 | 0 | -127.549 | Other Triclinic
dfC2637 | C2637 | P1 | 1.2295 | 0.725 |  | -127.54 | 0 | 0 | 0 | 0 | -127.54 | Other Triclinic
dfC1641 | C1641 | P1 | 1.1638 | 0.6823 |  | -127.489 | 0 | 0 | 0 | 0 | -127.489 | Other Triclinic
dfA912 | A912 | P1 | 1.1857 | 0.6964 |  | -127.353 | 0 | 0 | 0 | 0 | -127.353 | Other Triclinic
dfA1995 | A1995 | P1 | 1.14 | 0.6691 |  | -127.308 | 0 | 0 | 0 | 0 | -127.308 | Other Triclinic
dfA1510 | A1510 | P1 | 1.1377 | 0.6648 |  | -127.295 | 0 | 0 | 0 | 0 | -127.295 | Other Triclinic
dfB495 | B495 | P1 | 1.1399 | 0.6702 |  | -127.268 | 0 | 0 | 0 | 0 | -127.268 | Other Triclinic
dfB995 | B995 | P1 | 1.1207 | 0.6561 |  | -127.221 | 0 | 0 | 0 | 0 | -127.221 | Other Triclinic
dfC442 | C442 | P1 | 1.1246 | 0.6631 |  | -127.198 | 0 | 0 | 0 | 0 | -127.198 | Other Triclinic
dfB824 | B824 | P1 | 1.1093 | 0.6518 |  | -127.183 | 0 | 0 | 0 | 0 | -127.183 | Other Triclinic
dfB6069 | B6069 | P1 | 1.1184 | 0.6548 |  | -127.126 | 0 | 0 | 0 | 0 | -127.126 | Other Triclinic
dfC3488 | C3488 | P1 | 1.1747 | 0.686 |  | -127.115 | 0 | 0 | 0 | 0 | -127.115 | Other Triclinic
dfB5215 | B5215 | P1 | 1.1087 | 0.6521 |  | -127.06 | 0 | 0 | 0 | 0 | -127.06 | Other Triclinic
dfB9120 | B9120 | P1 | 1.1341 | 0.664 |  | -126.991 | 0 | 0 | 0 | 0 | -126.991 | Other Triclinic
dfB1190 | B1190 | P1 | 1.1211 | 0.6587 |  | -126.966 | 0 | 0 | 0 | 0 | -126.966 | Other Triclinic
dfA1310 | A1310 | P1 | 1.1469 | 0.6738 |  | -126.927 | 0 | 0 | 0 | 0 | -126.927 | Other Triclinic
dfB6555 | B6555 | P1 | 1.1486 | 0.6737 |  | -126.922 | 0 | 0 | 0 | 0 | -126.922 | Other Triclinic
dfB2122 | B2122 | P1 | 1.1039 | 0.6485 |  | -126.917 | 0 | 0 | 0 | 0 | -126.917 | Other Triclinic
dfA676 | A676 | P1 | 1.1902 | 0.6987 |  | -126.915 | 0 | 0 | 0 | 0 | -126.915 | Other Triclinic
dfA8088 | A8088 | P1 | 1.1527 | 0.6764 |  | -126.892 | 0 | 0 | 0 | 0 | -126.892 | Other Triclinic
dfB848 | B848 | P1 | 1.1402 | 0.6706 |  | -126.869 | 0 | 0 | 0 | 0 | -126.869 | Other Triclinic
dfC444 | C444 | P1 | 1.1622 | 0.6817 |  | -126.867 | 0 | 0 | 0 | 0 | -126.867 | Other Triclinic
dfC1320 | C1320 | P1 | 1.1626 | 0.6816 |  | -126.804 | 0 | 0 | 0 | 0 | -126.804 | Other Triclinic
dfA2846 | A2846 | P1 | 1.1722 | 0.6873 |  | -126.8 | 0 | 0 | 0 | 0 | -126.8 | Other Triclinic
dfA8834 | A8834 | P1 | 1.1489 | 0.6733 |  | -126.745 | 0 | 0 | 0 | 0 | -126.745 | Other Triclinic
dfA483 | A483 | P1 | 1.1615 | 0.6826 |  | -126.707 | 0 | 0 | 0 | 0 | -126.707 | Other Triclinic
dfC2673 | C2673 | P1 | 1.1285 | 0.6617 |  | -126.642 | 0 | 0 | 0 | 0 | -126.642 | Other Triclinic
dfA3518 | A3518 | P1 | 1.1333 | 0.6649 |  | -126.63 | 0 | 0 | 0 | 0 | -126.63 | Other Triclinic
dfA10300 | A10300 | C1 | 1.1623 | 0.682 |  | -126.612 | 0 | 0 | 0 | 0 | -126.612 | Other Triclinic
dfC1667 | C1667 | P1 | 1.1471 | 0.6735 |  | -126.604 | 0 | 0 | 0 | 0 | -126.604 | Other Triclinic
dfB2233 | B2233 | P1 | 1.1667 | 0.6862 |  | -126.578 | 0 | 0 | 0 | 0 | -126.578 | Other Triclinic
dfB1421 | B1421 | P1 | 1.1407 | 0.6685 |  | -126.572 | 0 | 0 | 0 | 0 | -126.572 | Other Triclinic
dfA5151 | A5151 | P1 | 1.1323 | 0.6638 |  | -126.536 | 0 | 0 | 0 | 0 | -126.536 | Other Triclinic
dfA1347 | A1347 | P1 | 1.1739 | 0.6884 |  | -126.474 | 0 | 0 | 0 | 0 | -126.474 | Other Triclinic
dfA7228 | A7228 | P1 | 1.1723 | 0.6909 |  | -126.44 | 0 | 0 | 0 | 0 | -126.44 | Other Triclinic
dfA11216 | A11216 | P1 | 1.1777 | 0.691 |  | -126.411 | 0 | 0 | 0 | 0 | -126.411 | Other Triclinic
dfA686 | A686 | P1 | 1.182 | 0.6944 |  | -126.408 | 0 | 0 | 0 | 0 | -126.408 | Other Triclinic
dfA4536 | A4536 | P1 | 1.1476 | 0.6747 |  | -126.379 | 0 | 0 | 0 | 0 | -126.379 | Other Triclinic
dfB9958 | B9958 | P1 | 1.1284 | 0.6629 |  | -126.349 | 0 | 0 | 0 | 0 | -126.349 | Other Triclinic
dfB5143 | B5143 | P1 | 1.136 | 0.6638 |  | -126.349 | 0 | 0 | 0 | 0 | -126.349 | Other Triclinic
dfB1480 | B1480 | P1 | 1.1464 | 0.6727 |  | -126.348 | 0 | 0 | 0 | 0 | -126.348 | Other Triclinic
dfA981 | A981 | P1 | 1.1517 | 0.6782 |  | -126.336 | 0 | 0 | 0 | 0 | -126.336 | Other Triclinic
dfB6934 | B6934 | P1 | 1.1366 | 0.6663 |  | -126.267 | 0 | 0 | 0 | 0 | -126.267 | Other Triclinic
dfA3796 | A3796 | P1 | 1.1642 | 0.6828 |  | -126.181 | 0 | 0 | 0 | 0 | -126.181 | Other Triclinic
dfA1355 | A1355 | P1 | 1.1494 | 0.677 |  | -126.179 | 0 | 0 | 0 | 0 | -126.179 | Other Triclinic
dfC373 | C373 | P1 | 1.1808 | 0.6944 |  | -126.174 | 0 | 0 | 0 | 0 | -126.174 | Other Triclinic
dfB933 | B933 | P1 | 1.1373 | 0.6671 |  | -126.169 | 0 | 0 | 0 | 0 | -126.169 | Other Triclinic
dfB639 | B639 | P1 | 1.1497 | 0.6749 |  | -126.163 | 0 | 0 | 0 | 0 | -126.163 | Other Triclinic
dfB302 | B302 | P1 | 1.1045 | 0.6507 |  | -126.106 | 0 | 0 | 0 | 0 | -126.106 | Other Triclinic
dfB574 | B574 | P1 | 1.161 | 0.6824 |  | -126.088 | 0 | 0 | 0 | 0 | -126.088 | Other Triclinic
dfB551 | B551 | P1 | 1.1773 | 0.6923 |  | -126.074 | 0 | 0 | 0 | 0 | -126.074 | Other Triclinic
dfB7703 | B7703 | P1 | 1.2094 | 0.7114 |  | -126.063 | 0 | 0 | 0 | 0 | -126.063 | Other Triclinic
dfA2133 | A2133 | P1 | 1.1579 | 0.6783 |  | -126.061 | 0 | 0 | 0 | 0 | -126.061 | Other Triclinic
dfC2584 | C2584 | P1 | 1.1796 | 0.6909 |  | -126.025 | 0 | 0 | 0 | 0 | -126.025 | Other Triclinic
dfB2051 | B2051 | P1 | 1.1574 | 0.6799 |  | -126.023 | 0 | 0 | 0 | 0 | -126.023 | Other Triclinic
dfB8809 | B8809 | P1 | 1.1556 | 0.6787 |  | -126.005 | 0 | 0 | 0 | 0 | -126.005 | Other Triclinic
dfB7302 | B7302 | P1 | 1.1375 | 0.6671 |  | -125.921 | 0 | 0 | 0 | 0 | -125.921 | Other Triclinic
dfB2495 | B2495 | P1 | 1.1538 | 0.6766 |  | -125.917 | 0 | 0 | 0 | 0 | -125.917 | Other Triclinic
dfA2528 | A2528 | P1 | 1.1405 | 0.6701 |  | -125.882 | 0 | 0 | 0 | 0 | -125.882 | Other Triclinic
dfA1848 | A1848 | P1 | 1.1515 | 0.6778 |  | -125.881 | 0 | 0 | 0 | 0 | -125.881 | Other Triclinic
dfB7110 | B7110 | P1 | 1.1561 | 0.6778 |  | -125.874 | 0 | 0 | 0 | 0 | -125.874 | Other Triclinic
dfA2211 | A2211 | P1 | 1.1597 | 0.6803 |  | -125.808 | 0 | 0 | 0 | 0 | -125.808 | Other Triclinic
dfC638 | C638 | P1 | 1.1378 | 0.666 |  | -125.791 | 0 | 0 | 0 | 0 | -125.791 | Other Triclinic
dfB2146 | B2146 | P1 | 1.1252 | 0.66 |  | -125.772 | 0 | 0 | 0 | 0 | -125.772 | Other Triclinic
dfB1071 | B1071 | P1 | 1.0202 | 0.5928 |  | -125.755 | 0 | 0 | 0 | 0 | -125.755 | Other Triclinic
dfB694 | B694 | P1 | 1.1626 | 0.6825 |  | -125.754 | 0 | 0 | 0 | 0 | -125.754 | Other Triclinic
dfB983 | B983 | P1 | 1.1442 | 0.6719 |  | -125.736 | 0 | 0 | 0 | 0 | -125.736 | Other Triclinic
dfB627 | B627 | P1 | 1.1172 | 0.6537 |  | -125.732 | 0 | 0 | 0 | 0 | -125.732 | Other Triclinic
dfB795 | B795 | P1 | 1.1296 | 0.6627 |  | -125.684 | 0 | 0 | 0 | 0 | -125.684 | Other Triclinic
dfA2103 | A2103 | P1 | 1.1525 | 0.6784 |  | -125.652 | 0 | 0 | 0 | 0 | -125.652 | Other Triclinic
dfB1394 | B1394 | P1 | 1.1517 | 0.6744 |  | -125.65 | 0 | 0 | 0 | 0 | -125.65 | Other Triclinic
dfA7362 | A7362 | P1 | 1.1419 | 0.6699 |  | -125.641 | 0 | 0 | 0 | 0 | -125.641 | Other Triclinic
dfA2994 | A2994 | P1 | 1.152 | 0.6777 |  | -125.622 | 0 | 0 | 0 | 0 | -125.622 | Other Triclinic
dfB629 | B629 | P1 | 1.143 | 0.673 |  | -125.604 | 0 | 0 | 0 | 0 | -125.604 | Other Triclinic
dfB863 | B863 | P1 | 1.1244 | 0.661 |  | -125.517 | 0 | 0 | 0 | 0 | -125.517 | Other Triclinic
dfB1898 | B1898 | P1 | 1.1614 | 0.6843 |  | -125.511 | 0 | 0 | 0 | 0 | -125.511 | Other Triclinic
dfB3432 | B3432 | P1 | 1.1663 | 0.6883 |  | -125.497 | 0 | 0 | 0 | 0 | -125.497 | Other Triclinic
dfB3346 | B3346 | P1 | 1.1192 | 0.6551 |  | -125.487 | 0 | 0 | 0 | 0 | -125.487 | Other Triclinic
dfB1105 | B1105 | P1 | 1.1065 | 0.649 |  | -125.476 | 0 | 0 | 0 | 0 | -125.476 | Other Triclinic
dfA5760 | A5760 | P1 | 1.1206 | 0.6574 |  | -125.436 | 0 | 0 | 0 | 0 | -125.436 | Other Triclinic
dfB3561 | B3561 | P1 | 1.1394 | 0.669 |  | -125.428 | 0 | 0 | 0 | 0 | -125.428 | Other Triclinic
dfB867 | B867 | P1 | 1.1427 | 0.6706 |  | -125.425 | 0 | 0 | 0 | 0 | -125.425 | Other Triclinic
dfC2795 | C2795 | P1 | 1.1835 | 0.6959 |  | -125.398 | 0 | 0 | 0 | 0 | -125.398 | Other Triclinic
dfC1210 | C1210 | P1 | 1.1832 | 0.6952 |  | -125.364 | 0 | 0 | 0 | 0 | -125.364 | Other Triclinic
dfB4301 | B4301 | P1 | 1.1313 | 0.6623 |  | -125.33 | 0 | 0 | 0 | 0 | -125.33 | Other Triclinic
dfB866 | B866 | P1 | 1.134 | 0.667 |  | -125.323 | 0 | 0 | 0 | 0 | -125.323 | Other Triclinic
dfA1531 | A1531 | P1 | 1.1657 | 0.6848 |  | -125.291 | 0 | 0 | 0 | 0 | -125.291 | Other Triclinic
dfA5753 | A5753 | P1 | 1.1807 | 0.6906 |  | -125.275 | 0 | 0 | 0 | 0 | -125.275 | Other Triclinic
dfB1530 | B1530 | P1 | 1.1138 | 0.6541 |  | -125.271 | 0 | 0 | 0 | 0 | -125.271 | Other Triclinic
dfA5083 | A5083 | P1 | 1.1615 | 0.6832 |  | -125.241 | 0 | 0 | 0 | 0 | -125.241 | Other Triclinic
dfC1702 | C1702 | P1 | 1.1549 | 0.6776 |  | -125.234 | 0 | 0 | 0 | 0 | -125.234 | Other Triclinic
dfA11050 | A11050 | P1 | 1.1259 | 0.6613 |  | -125.232 | 0 | 0 | 0 | 0 | -125.232 | Other Triclinic
dfB5775 | B5775 | P1 | 1.172 | 0.6882 |  | -125.218 | 0 | 0 | 0 | 0 | -125.218 | Other Triclinic
dfB1173 | B1173 | P1 | 1.1284 | 0.6647 |  | -125.208 | 0 | 0 | 0 | 0 | -125.208 | Other Triclinic
dfB1634 | B1634 | P1 | 1.1517 | 0.6752 |  | -125.207 | 0 | 0 | 0 | 0 | -125.207 | Other Triclinic
dfB2711 | B2711 | P1 | 1.1563 | 0.6775 |  | -125.207 | 0 | 0 | 0 | 0 | -125.207 | Other Triclinic
dfA5827 | A5827 | P1 | 1.1533 | 0.6758 |  | -125.202 | 0 | 0 | 0 | 0 | -125.202 | Other Triclinic
dfB1629 | B1629 | P1 | 1.1853 | 0.6967 |  | -125.195 | 0 | 0 | 0 | 0 | -125.195 | Other Triclinic
dfA3417 | A3417 | P1 | 1.161 | 0.6833 |  | -125.158 | 0 | 0 | 0 | 0 | -125.158 | Other Triclinic
dfB2155 | B2155 | C1 | 1.1282 | 0.6604 |  | -125.119 | 0 | 0 | 0 | 0 | -125.119 | Other Triclinic
dfC3423 | C3423 | P1 | 1.1378 | 0.6671 |  | -125.118 | 0 | 0 | 0 | 0 | -125.118 | Other Triclinic
dfB1335 | B1335 | P1 | 1.1642 | 0.6848 |  | -125.092 | 0 | 0 | 0 | 0 | -125.092 | Other Triclinic
dfA11803 | A11803 | P1 | 1.1618 | 0.6841 |  | -125.089 | 0 | 0 | 0 | 0 | -125.089 | Other Triclinic
dfB6744 | B6744 | P1 | 1.1216 | 0.6571 |  | -125.077 | 0 | 0 | 0 | 0 | -125.077 | Other Triclinic
dfA6245 | A6245 | P1 | 1.1463 | 0.6734 |  | -125.067 | 0 | 0 | 0 | 0 | -125.067 | Other Triclinic
dfB1633 | B1633 | P1 | 1.1489 | 0.6726 |  | -125.043 | 0 | 0 | 0 | 0 | -125.043 | Other Triclinic
dfA1277 | A1277 | P1 | 1.1857 | 0.6998 |  | -125.033 | 0 | 0 | 0 | 0 | -125.033 | Other Triclinic
dfB1148 | B1148 | P1 | 1.131 | 0.6643 |  | -125.006 | 0 | 0 | 0 | 0 | -125.006 | Other Triclinic
dfA7203 | A7203 | P1 | 1.1473 | 0.6757 |  | -124.952 | 0 | 0 | 0 | 0 | -124.952 | Other Triclinic
dfA8973 | A8973 | P1 | 1.1836 | 0.6942 |  | -124.913 | 0 | 0 | 0 | 0 | -124.913 | Other Triclinic
dfB5886 | B5886 | P1 | 1.1593 | 0.6792 |  | -124.896 | 0 | 0 | 0 | 0 | -124.896 | Other Triclinic
dfB2283 | B2283 | P1 | 1.0851 | 0.634 |  | -124.888 | 0 | 0 | 0 | 0 | -124.888 | Other Triclinic
dfA4364 | A4364 | P1 | 1.0983 | 0.6434 |  | -124.881 | 0 | 0 | 0 | 0 | -124.881 | Other Triclinic
dfB1149 | B1149 | P1 | 1.1476 | 0.6734 |  | -124.851 | 0 | 0 | 0 | 0 | -124.851 | Other Triclinic
dfA4488 | A4488 | P1 | 1.1596 | 0.6818 |  | -124.84 | 0 | 0 | 0 | 0 | -124.84 | Other Triclinic
dfA13188 | A13188 | P1 | 1.1494 | 0.6773 |  | -124.83 | 0 | 0 | 0 | 0 | -124.83 | Other Triclinic
dfB2450 | B2450 | P1 | 1.1566 | 0.6804 |  | -124.821 | 0 | 0 | 0 | 0 | -124.821 | Other Triclinic
dfB4464 | B4464 | P1 | 1.1248 | 0.6581 |  | -124.819 | 0 | 0 | 0 | 0 | -124.819 | Other Triclinic
dfC1355 | C1355 | P1 | 1.1367 | 0.6664 |  | -124.802 | 0 | 0 | 0 | 0 | -124.802 | Other Triclinic
dfA2744 | A2744 | P1 | 1.1694 | 0.686 |  | -124.792 | 0 | 0 | 0 | 0 | -124.792 | Other Triclinic
dfB3081 | B3081 | P1 | 1.0715 | 0.6305 |  | -124.788 | 0 | 0 | 0 | 0 | -124.788 | Other Triclinic
dfA3122 | A3122 | P1 | 1.1328 | 0.6671 |  | -124.728 | 0 | 0 | 0 | 0 | -124.728 | Other Triclinic
dfB1469 | B1469 | P1 | 1.108 | 0.6493 |  | -124.723 | 0 | 0 | 0 | 0 | -124.723 | Other Triclinic
dfA2416 | A2416 | P1 | 1.1455 | 0.6726 |  | -124.72 | 0 | 0 | 0 | 0 | -124.72 | Other Triclinic
dfB2200 | B2200 | P1 | 1.1705 | 0.6887 |  | -124.705 | 0 | 0 | 0 | 0 | -124.705 | Other Triclinic
dfB2322 | B2322 | P1 | 1.1887 | 0.6992 |  | -124.694 | 0 | 0 | 0 | 0 | -124.694 | Other Triclinic
dfB873 | B873 | P1 | 1.1449 | 0.6727 |  | -124.692 | 0 | 0 | 0 | 0 | -124.692 | Other Triclinic
dfB937 | B937 | P1 | 1.1179 | 0.6577 |  | -124.684 | 0 | 0 | 0 | 0 | -124.684 | Other Triclinic
dfA7941 | A7941 | P1 | 1.1303 | 0.6652 |  | -124.628 | 0 | 0 | 0 | 0 | -124.628 | Other Triclinic
dfB1895 | B1895 | P1 | 1.163 | 0.6847 |  | -124.606 | 0 | 0 | 0 | 0 | -124.606 | Other Triclinic
dfA4834 | A4834 | P1 | 1.1416 | 0.6717 |  | -124.558 | 0 | 0 | 0 | 0 | -124.558 | Other Triclinic
dfC1847 | C1847 | P1 | 1.1213 | 0.6582 |  | -124.544 | 0 | 0 | 0 | 0 | -124.544 | Other Triclinic
dfC1527 | C1527 | P1 | 1.1274 | 0.6641 |  | -124.521 | 0 | 0 | 0 | 0 | -124.521 | Other Triclinic
dfA3321 | A3321 | P1 | 1.1587 | 0.6795 |  | -124.49 | 0 | 0 | 0 | 0 | -124.49 | Other Triclinic
dfA5680 | A5680 | P1 | 1.152 | 0.6748 |  | -124.458 | 0 | 0 | 0 | 0 | -124.458 | Other Triclinic
dfA5005 | A5005 | P1 | 1.1391 | 0.6667 |  | -124.435 | 0 | 0 | 0 | 0 | -124.435 | Other Triclinic
dfC3410 | C3410 | P1 | 1.1448 | 0.6735 |  | -124.43 | 0 | 0 | 0 | 0 | -124.43 | Other Triclinic
dfB3222 | B3222 | P1 | 1.1337 | 0.667 |  | -124.418 | 0 | 0 | 0 | 0 | -124.418 | Other Triclinic
dfB1688 | B1688 | P1 | 1.1649 | 0.6849 |  | -124.392 | 0 | 0 | 0 | 0 | -124.392 | Other Triclinic
dfA3947 | A3947 | P1 | 1.1189 | 0.6571 |  | -124.389 | 0 | 0 | 0 | 0 | -124.389 | Other Triclinic
dfA4532 | A4532 | P1 | 1.1481 | 0.6705 |  | -124.389 | 0 | 0 | 0 | 0 | -124.389 | Other Triclinic
dfC531 | C531 | P1 | 1.1513 | 0.6777 |  | -124.326 | 0 | 0 | 0 | 0 | -124.326 | Other Triclinic
dfA3262 | A3262 | P1 | 1.1423 | 0.672 |  | -124.322 | 0 | 0 | 0 | 0 | -124.322 | Other Triclinic
dfA3750 | A3750 | P1 | 1.189 | 0.6977 |  | -124.284 | 0 | 0 | 0 | 0 | -124.284 | Other Triclinic
dfB3259 | B3259 | P1 | 1.1695 | 0.6875 |  | -124.238 | 0 | 0 | 0 | 0 | -124.238 | Other Triclinic
dfB4420 | B4420 | P1 | 1.1246 | 0.6595 |  | -124.225 | 0 | 0 | 0 | 0 | -124.225 | Other Triclinic
dfA4575 | A4575 | P1 | 1.1704 | 0.6894 |  | -124.189 | 0 | 0 | 0 | 0 | -124.189 | Other Triclinic
dfB3288 | B3288 | P1 | 1.1065 | 0.6515 |  | -124.169 | 0 | 0 | 0 | 0 | -124.169 | Other Triclinic
dfB1592 | B1592 | P1 | 1.1292 | 0.6627 |  | -124.139 | 0 | 0 | 0 | 0 | -124.139 | Other Triclinic
dfB599 | B599 | P1 | 1.1647 | 0.685 |  | -124.138 | 0 | 0 | 0 | 0 | -124.138 | Other Triclinic
dfB835 | B835 | P1 | 1.0896 | 0.6408 |  | -124.137 | 0 | 0 | 0 | 0 | -124.137 | Other Triclinic
dfA2895 | A2895 | P1 | 1.1481 | 0.6763 |  | -124.113 | 0 | 0 | 0 | 0 | -124.113 | Other Triclinic
dfA5923 | A5923 | P1 | 1.1318 | 0.6639 |  | -124.081 | 0 | 0 | 0 | 0 | -124.081 | Other Triclinic
dfA10120 | A10120 | P1 | 1.1349 | 0.6662 |  | -124.08 | 0 | 0 | 0 | 0 | -124.08 | Other Triclinic
dfB2118 | B2118 | P1 | 1.1227 | 0.6611 |  | -124.05 | 0 | 0 | 0 | 0 | -124.05 | Other Triclinic
dfB1655 | B1655 | P1 | 1.1731 | 0.6895 |  | -124.043 | 0 | 0 | 0 | 0 | -124.043 | Other Triclinic
dfB1239 | B1239 | P1 | 1.1424 | 0.6722 |  | -124.039 | 0 | 0 | 0 | 0 | -124.039 | Other Triclinic
dfC2009 | C2009 | P1 | 1.1627 | 0.6832 |  | -124.019 | 0 | 0 | 0 | 0 | -124.019 | Other Triclinic
dfB1871 | B1871 | P1 | 1.1654 | 0.6838 |  | -124.017 | 0 | 0 | 0 | 0 | -124.017 | Other Triclinic
dfB2552 | B2552 | P1 | 1.1429 | 0.6694 |  | -123.94 | 0 | 0 | 0 | 0 | -123.94 | Other Triclinic
dfB3128 | B3128 | P1 | 1.1221 | 0.6561 |  | -123.939 | 0 | 0 | 0 | 0 | -123.939 | Other Triclinic
dfB2615 | B2615 | P1 | 1.1744 | 0.6907 |  | -123.858 | 0 | 0 | 0 | 0 | -123.858 | Other Triclinic
dfB1566 | B1566 | P1 | 1.098 | 0.645 |  | -123.851 | 0 | 0 | 0 | 0 | -123.851 | Other Triclinic
dfA7616 | A7616 | P1 | 1.1309 | 0.6623 |  | -123.836 | 0 | 0 | 0 | 0 | -123.836 | Other Triclinic
dfA12739 | A12739 | P1 | 1.1539 | 0.6771 |  | -123.807 | 0 | 0 | 0 | 0 | -123.807 | Other Triclinic
dfB3808 | B3808 | P1 | 1.1134 | 0.6502 |  | -123.763 | 0 | 0 | 0 | 0 | -123.763 | Other Triclinic
dfB1439 | B1439 | P1 | 1.1355 | 0.6657 |  | -123.706 | 0 | 0 | 0 | 0 | -123.706 | Other Triclinic
dfB1706 | B1706 | P1 | 1.1417 | 0.6692 |  | -123.696 | 0 | 0 | 0 | 0 | -123.696 | Other Triclinic
dfB4066 | B4066 | P1 | 1.141 | 0.6721 |  | -123.693 | 0 | 0 | 0 | 0 | -123.693 | Other Triclinic
dfB3523 | B3523 | P1 | 1.1037 | 0.6489 |  | -123.677 | 0 | 0 | 0 | 0 | -123.677 | Other Triclinic
dfB3388 | B3388 | P1 | 1.0871 | 0.6371 |  | -123.665 | 0 | 0 | 0 | 0 | -123.665 | Other Triclinic
dfC3202 | C3202 | P1 | 1.1553 | 0.6796 |  | -123.658 | 0 | 0 | 0 | 0 | -123.658 | Other Triclinic
dfA5468 | A5468 | P1 | 1.1668 | 0.6861 |  | -123.652 | 0 | 0 | 0 | 0 | -123.652 | Other Triclinic
dfB5764 | B5764 | P1 | 1.1627 | 0.6829 |  | -123.582 | 0 | 0 | 0 | 0 | -123.582 | Other Triclinic
dfB1509 | B1509 | P1 | 1.1846 | 0.6976 |  | -123.56 | 0 | 0 | 0 | 0 | -123.56 | Other Triclinic
dfB3204 | B3204 | P1 | 1.1053 | 0.6466 |  | -123.537 | 0 | 0 | 0 | 0 | -123.537 | Other Triclinic
dfB7994 | B7994 | P1 | 1.1183 | 0.6552 |  | -123.533 | 0 | 0 | 0 | 0 | -123.533 | Other Triclinic
dfB1008 | B1008 | P1 | 1.1117 | 0.6547 |  | -123.487 | 0 | 0 | 0 | 0 | -123.487 | Other Triclinic
dfA9537 | A9537 | P1 | 1.1515 | 0.6756 |  | -123.47 | 0 | 0 | 0 | 0 | -123.47 | Other Triclinic
dfB1456 | B1456 | P1 | 1.1633 | 0.6844 |  | -123.444 | 0 | 0 | 0 | 0 | -123.444 | Other Triclinic
dfA8536 | A8536 | P1 | 1.1308 | 0.6605 |  | -123.434 | 0 | 0 | 0 | 0 | -123.434 | Other Triclinic
dfB3572 | B3572 | P1 | 1.1262 | 0.6608 |  | -123.398 | 0 | 0 | 0 | 0 | -123.398 | Other Triclinic
dfC1711 | C1711 | P1 | 1.165 | 0.6833 |  | -123.396 | 0 | 0 | 0 | 0 | -123.396 | Other Triclinic
dfC2295 | C2295 | P1 | 1.1266 | 0.662 |  | -123.298 | 0 | 0 | 0 | 0 | -123.298 | Other Triclinic
dfA7061 | A7061 | P1 | 1.1427 | 0.6721 |  | -123.295 | 0 | 0 | 0 | 0 | -123.295 | Other Triclinic
dfA13788 | A13788 | P1 | 1.1624 | 0.6842 |  | -123.276 | 0 | 0 | 0 | 0 | -123.276 | Other Triclinic
dfA3440 | A3440 | P1 | 1.1305 | 0.6629 |  | -123.202 | 0 | 0 | 0 | 0 | -123.202 | Other Triclinic
dfA7991 | A7991 | P1 | 1.1711 | 0.6885 |  | -123.075 | 0 | 0 | 0 | 0 | -123.075 | Other Triclinic
dfC1373 | C1373 | P1 | 1.1674 | 0.6857 |  | -123.053 | 0 | 0 | 0 | 0 | -123.053 | Other Triclinic
dfA4299 | A4299 | P1 | 1.135 | 0.667 |  | -122.761 | 0 | 0 | 0 | 0 | -122.761 | Other Triclinic
dfC1171 | C1171 | P1 | 1.1186 | 0.6583 |  | -122.718 | 0 | 0 | 0 | 0 | -122.718 | Other Triclinic
dfC958 | C958 | P21 | 1.1763 | 0.6931 |  | -141.07 | 0 | 0 | 0 | 0 | -141.07 | P21
dfA3174 | A3174 | P21 | 1.1894 | 0.6974 |  | -139.164 | 0 | 0 | 0 | 0 | -139.164 | P21
dfC374 | C374 | P21 | 1.1907 | 0.7007 |  | -138.247 | 0 | 0 | 0 | 0 | -138.247 | P21
dfC390 | C390 | P21 | 1.2068 | 0.7057 |  | -138.148 | 0 | 0 | 0 | 0 | -138.148 | P21
dfA136 | A136 | P21 | 1.1828 | 0.6933 |  | -138.021 | 0 | 0 | 0 | 0 | -138.021 | P21
dfA122 | A122 | P21 | 1.1535 | 0.674 |  | -137.315 | 0 | 0 | 0 | 0 | -137.315 | P21
dfC161 | C161 | P21 | 1.1815 | 0.6908 |  | -137.226 | 0 | 0 | 0 | 0 | -137.226 | P21
dfC2621 | C2621 | P21 | 1.1631 | 0.6822 |  | -137.192 | 0 | 0 | 0 | 0 | -137.192 | P21
dfB1319 | B1319 | P21 | 1.1704 | 0.6874 |  | -137.121 | 0 | 0 | 0 | 0 | -137.121 | P21
dfC3159 | C3159 | P21 | 1.2005 | 0.7048 |  | -135.887 | 0 | 0 | 0 | 0 | -135.887 | P21
dfB14 | B14 | P21 | 1.2085 | 0.7087 |  | -135.659 | 0 | 0 | 0 | 0 | -135.659 | P21
dfC437 | C437 | P21 | 1.2145 | 0.7111 |  | -135.652 | 0 | 0 | 0 | 0 | -135.652 | P21
dfC131 | C131 | P21 | 1.1956 | 0.7038 |  | -135.398 | 0 | 0 | 0 | 0 | -135.398 | P21
dfA310 | A310 | P21 | 1.1806 | 0.6927 |  | -135.255 | 0 | 0 | 0 | 0 | -135.255 | P21
dfA60 | A60 | P21 | 1.2066 | 0.7081 |  | -135.222 | 0 | 0 | 0 | 0 | -135.222 | P21
dfC305 | C305 | P21 | 1.1481 | 0.6759 |  | -135.035 | 0 | 0 | 0 | 0 | -135.035 | P21
dfA1353 | A1353 | P21 | 1.1562 | 0.6751 |  | -134.977 | 0 | 0 | 0 | 0 | -134.977 | P21
dfC2327 | C2327 | P21 | 1.1955 | 0.7046 |  | -134.952 | 0 | 0 | 0 | 0 | -134.952 | P21
dfA1850 | A1850 | P21 | 1.1665 | 0.6802 |  | -134.671 | 0 | 0 | 0 | 0 | -134.671 | P21
dfC1124 | C1124 | P21 | 1.2061 | 0.7071 |  | -134.666 | 0 | 0 | 0 | 0 | -134.666 | P21
dfA11 | A11 | P21 | 1.1806 | 0.6935 |  | -134.442 | 0 | 0 | 0 | 0 | -134.442 | P21
dfB705 | B705 | P21 | 1.1533 | 0.6767 |  | -134.368 | 0 | 0 | 0 | 0 | -134.368 | P21
dfB9863 | B9863 | P21 | 1.1857 | 0.696 |  | -134.365 | 0 | 0 | 0 | 0 | -134.365 | P21
dfA2837 | A2837 | P21 | 1.1657 | 0.6811 |  | -134.284 | 0 | 0 | 0 | 0 | -134.284 | P21
dfA695 | A695 | P21 | 1.1839 | 0.6946 |  | -134.131 | 0 | 0 | 0 | 0 | -134.131 | P21
dfA335 | A335 | P21 | 1.1649 | 0.6849 |  | -134.122 | 0 | 0 | 0 | 0 | -134.122 | P21
dfA234 | A234 | P21 | 1.1835 | 0.692 |  | -133.843 | 0 | 0 | 0 | 0 | -133.843 | P21
dfC923 | C923 | P21 | 1.1544 | 0.6806 |  | -133.778 | 0 | 0 | 0 | 0 | -133.778 | P21
dfC2019 | C2019 | P21 | 1.2091 | 0.7086 |  | -133.741 | 0 | 0 | 0 | 0 | -133.741 | P21
dfB2975 | B2975 | P21 | 1.1388 | 0.6665 |  | -133.487 | 0 | 0 | 0 | 0 | -133.487 | P21
dfB350 | B350 | P21 | 1.2006 | 0.7043 |  | -133.473 | 0 | 0 | 0 | 0 | -133.473 | P21
dfC701 | C701 | P21 | 1.1914 | 0.6971 |  | -133.46 | 0 | 0 | 0 | 0 | -133.46 | P21
dfA1422 | A1422 | P21 | 1.1837 | 0.6916 |  | -133.426 | 0 | 0 | 0 | 0 | -133.426 | P21
dfB80 | B80 | P21 | 1.1313 | 0.6657 |  | -133.347 | 0 | 0 | 0 | 0 | -133.347 | P21
dfB125 | B125 | P21 | 1.1868 | 0.6968 |  | -133.309 | 0 | 0 | 0 | 0 | -133.309 | P21
dfC725 | C725 | P21 | 1.2102 | 0.7092 |  | -133.274 | 0 | 0 | 0 | 0 | -133.274 | P21
dfA636 | A636 | P21 | 1.1693 | 0.6854 |  | -133.238 | 0 | 0 | 0 | 0 | -133.238 | P21
dfB892 | B892 | P21 | 1.1625 | 0.6816 |  | -133.209 | 0 | 0 | 0 | 0 | -133.209 | P21
dfB544 | B544 | P21 | 1.1232 | 0.6574 |  | -133.19 | 0 | 0 | 0 | 0 | -133.19 | P21
dfB67 | B67 | P21 | 1.1298 | 0.663 |  | -133.165 | 0 | 0 | 0 | 0 | -133.165 | P21
dfB9517 | B9517 | P21 | 1.1892 | 0.7001 |  | -133.145 | 0 | 0 | 0 | 0 | -133.145 | P21
dfB6731 | B6731 | P21 | 1.1741 | 0.6894 |  | -133.093 | 0 | 0 | 0 | 0 | -133.093 | P21
dfA3889 | A3889 | P21 | 1.1889 | 0.6965 |  | -133.066 | 0 | 0 | 0 | 0 | -133.066 | P21
dfB4624 | B4624 | P21 | 1.172 | 0.6868 |  | -133.025 | 0 | 0 | 0 | 0 | -133.025 | P21
dfB286 | B286 | P21 | 1.1842 | 0.6925 |  | -132.967 | 0 | 0 | 0 | 0 | -132.967 | P21
dfB681 | B681 | P21 | 1.1589 | 0.6784 |  | -132.952 | 0 | 0 | 0 | 0 | -132.952 | P21
dfB4749 | B4749 | P21 | 1.1838 | 0.6947 |  | -132.876 | 0 | 0 | 0 | 0 | -132.876 | P21
dfA4881 | A4881 | P21 | 1.2022 | 0.7068 |  | -132.875 | 0 | 0 | 0 | 0 | -132.875 | P21
dfA1312 | A1312 | P21 | 1.1786 | 0.6902 |  | -132.689 | 0 | 0 | 0 | 0 | -132.689 | P21
dfB1953 | B1953 | P21 | 1.1488 | 0.6739 |  | -132.601 | 0 | 0 | 0 | 0 | -132.601 | P21
dfC326 | C326 | P21 | 1.1569 | 0.679 |  | -132.559 | 0 | 0 | 0 | 0 | -132.559 | P21
dfB2331 | B2331 | P21 | 1.1622 | 0.6817 |  | -132.487 | 0 | 0 | 0 | 0 | -132.487 | P21
dfA3747 | A3747 | P21 | 1.1339 | 0.6667 |  | -132.395 | 0 | 0 | 0 | 0 | -132.395 | P21
dfB72 | B72 | P21 | 1.1295 | 0.6624 |  | -132.374 | 0 | 0 | 0 | 0 | -132.374 | P21
dfA1714 | A1714 | P21 | 1.1577 | 0.6796 |  | -132.328 | 0 | 0 | 0 | 0 | -132.328 | P21
dfA2313 | A2313 | P21 | 1.1572 | 0.6785 |  | -132.326 | 0 | 0 | 0 | 0 | -132.326 | P21
dfC975 | C975 | P21 | 1.1737 | 0.6893 |  | -132.306 | 0 | 0 | 0 | 0 | -132.306 | P21
dfB55 | B55 | P21 | 1.1292 | 0.6586 |  | -132.304 | 0 | 0 | 0 | 0 | -132.304 | P21
dfB101 | B101 | P21 | 1.1392 | 0.6678 |  | -132.275 | 0 | 0 | 0 | 0 | -132.275 | P21
dfB756 | B756 | P21 | 1.1786 | 0.6921 |  | -132.181 | 0 | 0 | 0 | 0 | -132.181 | P21
dfC313 | C313 | P21 | 1.1848 | 0.6952 |  | -132.118 | 0 | 0 | 0 | 0 | -132.118 | P21
dfB165 | B165 | P21 | 1.1315 | 0.6631 |  | -132.108 | 0 | 0 | 0 | 0 | -132.108 | P21
dfB1012 | B1012 | P21 | 1.1948 | 0.7013 |  | -132.091 | 0 | 0 | 0 | 0 | -132.091 | P21
dfA11245 | A11245 | P21 | 1.127 | 0.6584 |  | -132.081 | 0 | 0 | 0 | 0 | -132.081 | P21
dfC111 | C111 | P21 | 1.1265 | 0.6603 |  | -132.06 | 0 | 0 | 0 | 0 | -132.06 | P21
dfA5805 | A5805 | P21 | 1.1646 | 0.6822 |  | -132.055 | 0 | 0 | 0 | 0 | -132.055 | P21
dfC153 | C153 | P21 | 1.1664 | 0.6825 |  | -132.05 | 0 | 0 | 0 | 0 | -132.05 | P21
dfB267 | B267 | P21 | 1.1728 | 0.6873 |  | -132.012 | 0 | 0 | 0 | 0 | -132.012 | P21
dfA81 | A81 | P21 | 1.181 | 0.6938 |  | -132.005 | 0 | 0 | 0 | 0 | -132.005 | P21
dfB2254 | B2254 | P21 | 1.1437 | 0.6716 |  | -131.964 | 0 | 0 | 0 | 0 | -131.964 | P21
dfB565 | B565 | P21 | 1.1648 | 0.6827 |  | -131.962 | 0 | 0 | 0 | 0 | -131.962 | P21
dfC443 | C443 | P21 | 1.1084 | 0.6465 |  | -131.961 | 0 | 0 | 0 | 0 | -131.961 | P21
dfB2326 | B2326 | P21 | 1.1599 | 0.6801 |  | -131.947 | 0 | 0 | 0 | 0 | -131.947 | P21
dfB2078 | B2078 | P21 | 1.156 | 0.6774 |  | -131.93 | 0 | 0 | 0 | 0 | -131.93 | P21
dfB1344 | B1344 | P21 | 1.1454 | 0.674 |  | -131.923 | 0 | 0 | 0 | 0 | -131.923 | P21
dfC1036 | C1036 | P21 | 1.1706 | 0.6877 |  | -131.917 | 0 | 0 | 0 | 0 | -131.917 | P21
dfB496 | B496 | P21 | 1.163 | 0.6809 |  | -131.868 | 0 | 0 | 0 | 0 | -131.868 | P21
dfB2244 | B2244 | P21 | 1.154 | 0.6757 |  | -131.866 | 0 | 0 | 0 | 0 | -131.866 | P21
dfB7950 | B7950 | P21 | 1.1463 | 0.6735 |  | -131.861 | 0 | 0 | 0 | 0 | -131.861 | P21
dfB3858 | B3858 | P21 | 1.1739 | 0.6905 |  | -131.81 | 0 | 0 | 0 | 0 | -131.81 | P21
dfB96 | B96 | P21 | 1.1427 | 0.6702 |  | -131.736 | 0 | 0 | 0 | 0 | -131.736 | P21
dfA1040 | A1040 | P21 | 1.1612 | 0.6803 |  | -131.689 | 0 | 0 | 0 | 0 | -131.689 | P21
dfA1058 | A1058 | P21 | 1.1302 | 0.6621 |  | -131.664 | 0 | 0 | 0 | 0 | -131.664 | P21
dfA2802 | A2802 | P21 | 1.1499 | 0.6736 |  | -131.638 | 0 | 0 | 0 | 0 | -131.638 | P21
dfC1803 | C1803 | P21 | 1.2009 | 0.7054 |  | -131.609 | 0 | 0 | 0 | 0 | -131.609 | P21
dfC876 | C876 | P21 | 1.1639 | 0.6807 |  | -131.585 | 0 | 0 | 0 | 0 | -131.585 | P21
dfB305 | B305 | P21 | 1.1503 | 0.6759 |  | -131.559 | 0 | 0 | 0 | 0 | -131.559 | P21
dfB6766 | B6766 | P21 | 1.1537 | 0.676 |  | -131.464 | 0 | 0 | 0 | 0 | -131.464 | P21
dfB934 | B934 | P21 | 1.1435 | 0.6706 |  | -131.458 | 0 | 0 | 0 | 0 | -131.458 | P21
dfA3298 | A3298 | P21 | 1.1693 | 0.6867 |  | -131.447 | 0 | 0 | 0 | 0 | -131.447 | P21
dfC208 | C208 | P21 | 1.1647 | 0.6811 |  | -131.388 | 0 | 0 | 0 | 0 | -131.388 | P21
dfA1498 | A1498 | P21 | 1.1798 | 0.6925 |  | -131.379 | 0 | 0 | 0 | 0 | -131.379 | P21
dfB4202 | B4202 | P21 | 1.1733 | 0.6904 |  | -131.287 | 0 | 0 | 0 | 0 | -131.287 | P21
dfA7677 | A7677 | P21 | 1.1837 | 0.6936 |  | -131.252 | 0 | 0 | 0 | 0 | -131.252 | P21
dfB1094 | B1094 | P21 | 1.1585 | 0.6792 |  | -131.25 | 0 | 0 | 0 | 0 | -131.25 | P21
dfB733 | B733 | P21 | 1.1248 | 0.6571 |  | -131.234 | 0 | 0 | 0 | 0 | -131.234 | P21
dfB7421 | B7421 | P21 | 1.1497 | 0.6761 |  | -131.224 | 0 | 0 | 0 | 0 | -131.224 | P21
dfC115 | C115 | P21 | 1.1747 | 0.689 |  | -131.221 | 0 | 0 | 0 | 0 | -131.221 | P21
dfB162 | B162 | P21 | 1.1977 | 0.705 |  | -131.156 | 0 | 0 | 0 | 0 | -131.156 | P21
dfB290 | B290 | P21 | 1.1308 | 0.6611 |  | -131.123 | 0 | 0 | 0 | 0 | -131.123 | P21
dfA337 | A337 | P21 | 1.1463 | 0.6703 |  | -131.12 | 0 | 0 | 0 | 0 | -131.12 | P21
dfB196 | B196 | P21 | 1.1455 | 0.672 |  | -131.113 | 0 | 0 | 0 | 0 | -131.113 | P21
dfA196 | A196 | P21 | 1.1965 | 0.702 |  | -131.09 | 0 | 0 | 0 | 0 | -131.09 | P21
dfB273 | B273 | P21 | 1.136 | 0.667 |  | -131.071 | 0 | 0 | 0 | 0 | -131.071 | P21
dfB333 | B333 | P21 | 1.141 | 0.6681 |  | -131.066 | 0 | 0 | 0 | 0 | -131.066 | P21
dfB1107 | B1107 | P21 | 1.2064 | 0.7081 |  | -131.059 | 0 | 0 | 0 | 0 | -131.059 | P21
dfB421 | B421 | P21 | 1.1899 | 0.697 |  | -131.053 | 0 | 0 | 0 | 0 | -131.053 | P21
dfB2598 | B2598 | P21 | 1.1927 | 0.7007 |  | -131.028 | 0 | 0 | 0 | 0 | -131.028 | P21
dfA241 | A241 | P21 | 1.1696 | 0.6862 |  | -130.993 | 0 | 0 | 0 | 0 | -130.993 | P21
dfA386 | A386 | P21 | 1.1681 | 0.6834 |  | -130.966 | 0 | 0 | 0 | 0 | -130.966 | P21
dfB387 | B387 | P21 | 1.1453 | 0.6721 |  | -130.937 | 0 | 0 | 0 | 0 | -130.937 | P21
dfB366 | B366 | P21 | 1.1401 | 0.6656 |  | -130.889 | 0 | 0 | 0 | 0 | -130.889 | P21
dfA142 | A142 | P21 | 1.1496 | 0.6734 |  | -130.876 | 0 | 0 | 0 | 0 | -130.876 | P21
dfB345 | B345 | P21 | 1.1399 | 0.6671 |  | -130.863 | 0 | 0 | 0 | 0 | -130.863 | P21
dfB150 | B150 | P2111 | 1.1559 | 0.6781 |  | -130.863 | 0 | 0 | 0 | 0 | -130.863 | P21
dfB3783 | B3783 | P21 | 1.1173 | 0.6557 |  | -130.839 | 0 | 0 | 0 | 0 | -130.839 | P21
dfA1852 | A1852 | P21 | 1.2111 | 0.7104 |  | -130.832 | 0 | 0 | 0 | 0 | -130.832 | P21
dfC68 | C68 | P21 | 1.1851 | 0.6958 |  | -130.828 | 0 | 0 | 0 | 0 | -130.828 | P21
dfB9354 | B9354 | P21 | 1.1575 | 0.6797 |  | -130.788 | 0 | 0 | 0 | 0 | -130.788 | P21
dfC2989 | C2989 | P21 | 1.1568 | 0.6774 |  | -130.771 | 0 | 0 | 0 | 0 | -130.771 | P21
dfC2011 | C2011 | P21 | 1.1634 | 0.6813 |  | -130.698 | 0 | 0 | 0 | 0 | -130.698 | P21
dfB1752 | B1752 | P21 | 1.1697 | 0.6872 |  | -130.675 | 0 | 0 | 0 | 0 | -130.675 | P21
dfA2500 | A2500 | P21 | 1.1419 | 0.6683 |  | -130.656 | 0 | 0 | 0 | 0 | -130.656 | P21
dfB77 | B77 | P21 | 1.1774 | 0.6925 |  | -130.621 | 0 | 0 | 0 | 0 | -130.621 | P21
dfA8661 | A8661 | P21 | 1.1705 | 0.6854 |  | -130.619 | 0 | 0 | 0 | 0 | -130.619 | P21
dfB102 | B102 | P21 | 1.1406 | 0.6692 |  | -130.526 | 0 | 0 | 0 | 0 | -130.526 | P21
dfB2345 | B2345 | P21 | 1.1432 | 0.6695 |  | -130.519 | 0 | 0 | 0 | 0 | -130.519 | P21
dfB608 | B608 | P21 | 1.1769 | 0.6907 |  | -130.512 | 0 | 0 | 0 | 0 | -130.512 | P21
dfA1057 | A1057 | P21 | 1.1875 | 0.6956 |  | -130.509 | 0 | 0 | 0 | 0 | -130.509 | P21
dfA1851 | A1851 | P21 | 1.178 | 0.6913 |  | -130.497 | 0 | 0 | 0 | 0 | -130.497 | P21
dfA495 | A495 | P21 | 1.1921 | 0.7003 |  | -130.474 | 0 | 0 | 0 | 0 | -130.474 | P21
dfB1614 | B1614 | P21 | 1.1385 | 0.6666 |  | -130.442 | 0 | 0 | 0 | 0 | -130.442 | P21
dfA3094 | A3094 | P21 | 1.1461 | 0.6727 |  | -130.43 | 0 | 0 | 0 | 0 | -130.43 | P21
dfC2823 | C2823 | P21 | 1.1418 | 0.6665 |  | -130.415 | 0 | 0 | 0 | 0 | -130.415 | P21
dfC448 | C448 | P21 | 1.1796 | 0.6915 |  | -130.408 | 0 | 0 | 0 | 0 | -130.408 | P21
dfB958 | B958 | P21 | 1.1572 | 0.6778 |  | -130.399 | 0 | 0 | 0 | 0 | -130.399 | P21
dfA4354 | A4354 | P21 | 1.2003 | 0.7022 |  | -130.388 | 0 | 0 | 0 | 0 | -130.388 | P21
dfB241 | B241 | P21 | 1.1359 | 0.665 |  | -130.383 | 0 | 0 | 0 | 0 | -130.383 | P21
dfC2695 | C2695 | P21 | 1.134 | 0.6656 |  | -130.344 | 0 | 0 | 0 | 0 | -130.344 | P21
dfA1160 | A1160 | P21 | 1.1541 | 0.6803 |  | -130.293 | 0 | 0 | 0 | 0 | -130.293 | P21
dfC844 | C844 | P21 | 1.1335 | 0.6647 |  | -130.279 | 0 | 0 | 0 | 0 | -130.279 | P21
dfA237 | A237 | P21 | 1.1988 | 0.7062 |  | -130.27 | 0 | 0 | 0 | 0 | -130.27 | P21
dfA2255 | A2255 | P21 | 1.1689 | 0.6869 |  | -130.26 | 0 | 0 | 0 | 0 | -130.26 | P21
dfB131 | B131 | P21 | 1.1629 | 0.6831 |  | -130.257 | 0 | 0 | 0 | 0 | -130.257 | P21
dfC1575 | C1575 | P21 | 1.1716 | 0.6877 |  | -130.255 | 0 | 0 | 0 | 0 | -130.255 | P21
dfA2267 | A2267 | P21 | 1.2085 | 0.7099 |  | -130.254 | 0 | 0 | 0 | 0 | -130.254 | P21
dfD1 | D1 | P21 | 1.1755 | 0.6904 |  | -130.243 | 0 | 0 | 0 | 0 | -130.243 | P21
dfC1736 | C1736 | P21 | 1.1844 | 0.6937 |  | -130.243 | 0 | 0 | 0 | 0 | -130.243 | P21
dfA418 | A418 | P21 | 1.1759 | 0.6902 |  | -130.23 | 0 | 0 | 0 | 0 | -130.23 | P21
dfA3949 | A3949 | P21 | 1.1365 | 0.6636 |  | -130.223 | 0 | 0 | 0 | 0 | -130.223 | P21
dfB1868 | B1868 | P21 | 1.158 | 0.6805 |  | -130.204 | 0 | 0 | 0 | 0 | -130.204 | P21
dfA2312 | A2312 | P21 | 1.1829 | 0.6941 |  | -130.149 | 0 | 0 | 0 | 0 | -130.149 | P21
dfB1112 | B1112 | P21 | 1.1643 | 0.6826 |  | -130.141 | 0 | 0 | 0 | 0 | -130.141 | P21
dfA457 | A457 | P21 | 1.1602 | 0.6808 |  | -130.124 | 0 | 0 | 0 | 0 | -130.124 | P21
dfB1387 | B1387 | P21 | 1.1677 | 0.6843 |  | -130.111 | 0 | 0 | 0 | 0 | -130.111 | P21
dfA2207 | A2207 | P21 | 1.1367 | 0.6627 |  | -130.083 | 0 | 0 | 0 | 0 | -130.083 | P21
dfC529 | C529 | P21 | 1.1437 | 0.6711 |  | -130.059 | 0 | 0 | 0 | 0 | -130.059 | P21
dfC642 | C642 | P21 | 1.202 | 0.7063 |  | -130.046 | 0 | 0 | 0 | 0 | -130.046 | P21
dfB207 | B207 | P21 | 1.126 | 0.6607 |  | -130.037 | 0 | 0 | 0 | 0 | -130.037 | P21
dfB524 | B524 | P21 | 1.1622 | 0.6825 |  | -130.024 | 0 | 0 | 0 | 0 | -130.024 | P21
dfB251 | B251 | P21 | 1.1388 | 0.666 |  | -130.017 | 0 | 0 | 0 | 0 | -130.017 | P21
dfA486 | A486 | P21 | 1.177 | 0.69 |  | -129.998 | 0 | 0 | 0 | 0 | -129.998 | P21
dfB270 | B270 | P21 | 1.1772 | 0.6897 |  | -129.998 | 0 | 0 | 0 | 0 | -129.998 | P21
dfB247 | B247 | P21 | 1.1397 | 0.6689 |  | -129.997 | 0 | 0 | 0 | 0 | -129.997 | P21
dfC2948 | C2948 | P21 | 1.1081 | 0.6476 |  | -129.984 | 0 | 0 | 0 | 0 | -129.984 | P21
dfA1229 | A1229 | P21 | 1.2097 | 0.7092 |  | -129.94 | 0 | 0 | 0 | 0 | -129.94 | P21
dfC1061 | C1061 | P21 | 1.1506 | 0.6758 |  | -129.936 | 0 | 0 | 0 | 0 | -129.936 | P21
dfA1557 | A1557 | P21 | 1.1679 | 0.6848 |  | -129.93 | 0 | 0 | 0 | 0 | -129.93 | P21
dfC2118 | C2118 | P21 | 1.1683 | 0.6867 |  | -129.926 | 0 | 0 | 0 | 0 | -129.926 | P21
dfA1408 | A1408 | P21 | 1.1606 | 0.6806 |  | -129.925 | 0 | 0 | 0 | 0 | -129.925 | P21
dfB729 | B729 | P21 | 1.158 | 0.6783 |  | -129.916 | 0 | 0 | 0 | 0 | -129.916 | P21
dfB228 | B228 | P21 | 1.1246 | 0.6563 |  | -129.91 | 0 | 0 | 0 | 0 | -129.91 | P21
dfA246 | A246 | P21 | 1.1392 | 0.6707 |  | -129.894 | 0 | 0 | 0 | 0 | -129.894 | P21
dfB4548 | B4548 | P21 | 1.1694 | 0.6855 |  | -129.889 | 0 | 0 | 0 | 0 | -129.889 | P21
dfA1440 | A1440 | P21 | 1.1755 | 0.6869 |  | -129.877 | 0 | 0 | 0 | 0 | -129.877 | P21
dfB453 | B453 | P21 | 1.1546 | 0.6785 |  | -129.856 | 0 | 0 | 0 | 0 | -129.856 | P21
dfA461 | A461 | P21 | 1.1702 | 0.6878 |  | -129.786 | 0 | 0 | 0 | 0 | -129.786 | P21
dfA6801 | A6801 | P21 | 1.1022 | 0.6438 |  | -129.782 | 0 | 0 | 0 | 0 | -129.782 | P21
dfA7046 | A7046 | P21 | 1.1434 | 0.6693 |  | -129.767 | 0 | 0 | 0 | 0 | -129.767 | P21
dfB6588 | B6588 | P21 | 1.1575 | 0.6802 |  | -129.767 | 0 | 0 | 0 | 0 | -129.767 | P21
dfA944 | A944 | P21 | 1.1886 | 0.6979 |  | -129.767 | 0 | 0 | 0 | 0 | -129.767 | P21
dfB3472 | B3472 | P21 | 1.1424 | 0.6695 |  | -129.764 | 0 | 0 | 0 | 0 | -129.764 | P21
dfA2058 | A2058 | P21 | 1.1806 | 0.6919 |  | -129.74 | 0 | 0 | 0 | 0 | -129.74 | P21
dfA3065 | A3065 | P21 | 1.1474 | 0.6743 |  | -129.725 | 0 | 0 | 0 | 0 | -129.725 | P21
dfB8293 | B8293 | P21 | 1.1764 | 0.6904 |  | -129.722 | 0 | 0 | 0 | 0 | -129.722 | P21
dfA3522 | A3522 | P21 | 1.1518 | 0.6774 |  | -129.698 | 0 | 0 | 0 | 0 | -129.698 | P21
dfB439 | B439 | P21 | 1.1081 | 0.6473 |  | -129.668 | 0 | 0 | 0 | 0 | -129.668 | P21
dfB126 | B126 | P21 | 1.1324 | 0.6635 |  | -129.655 | 0 | 0 | 0 | 0 | -129.655 | P21
dfB433 | B433 | P21 | 1.1102 | 0.6502 |  | -129.6 | 0 | 0 | 0 | 0 | -129.6 | P21
dfA1522 | A1522 | P21 | 1.1732 | 0.6889 |  | -129.556 | 0 | 0 | 0 | 0 | -129.556 | P21
dfA578 | A578 | P21 | 1.1932 | 0.6999 |  | -129.554 | 0 | 0 | 0 | 0 | -129.554 | P21
dfB522 | B522 | P21 | 1.172 | 0.6876 |  | -129.539 | 0 | 0 | 0 | 0 | -129.539 | P21
dfB7829 | B7829 | P21 | 1.1401 | 0.669 |  | -129.52 | 0 | 0 | 0 | 0 | -129.52 | P21
dfB9648 | B9648 | P21 | 1.1428 | 0.6718 |  | -129.518 | 0 | 0 | 0 | 0 | -129.518 | P21
dfC1515 | C1515 | P21 | 1.1736 | 0.6871 |  | -129.509 | 0 | 0 | 0 | 0 | -129.509 | P21
dfB1411 | B1411 | P21 | 1.2013 | 0.7045 |  | -129.508 | 0 | 0 | 0 | 0 | -129.508 | P21
dfB1398 | B1398 | P21 | 1.1562 | 0.6786 |  | -129.501 | 0 | 0 | 0 | 0 | -129.501 | P21
dfB2928 | B2928 | P21 | 1.1237 | 0.6596 |  | -129.493 | 0 | 0 | 0 | 0 | -129.493 | P21
dfA2128 | A2128 | P21 | 1.1677 | 0.6828 |  | -129.456 | 0 | 0 | 0 | 0 | -129.456 | P21
dfB528 | B528 | P21 | 1.1605 | 0.6811 |  | -129.436 | 0 | 0 | 0 | 0 | -129.436 | P21
dfC2825 | C2825 | P21 | 1.1118 | 0.6486 |  | -129.431 | 0 | 0 | 0 | 0 | -129.431 | P21
dfA1128 | A1128 | P21 | 1.1465 | 0.6706 |  | -129.423 | 0 | 0 | 0 | 0 | -129.423 | P21
dfA1144 | A1144 | P21 | 1.2044 | 0.7078 |  | -129.408 | 0 | 0 | 0 | 0 | -129.408 | P21
dfA436 | A436 | P21 | 1.175 | 0.691 |  | -129.395 | 0 | 0 | 0 | 0 | -129.395 | P21
dfA349 | A349 | P21 | 1.1211 | 0.6593 |  | -129.365 | 0 | 0 | 0 | 0 | -129.365 | P21
dfB4986 | B4986 | P21 | 1.186 | 0.6975 |  | -129.363 | 0 | 0 | 0 | 0 | -129.363 | P21
dfB7379 | B7379 | P21 | 1.1778 | 0.6908 |  | -129.351 | 0 | 0 | 0 | 0 | -129.351 | P21
dfA9621 | A9621 | P21 | 1.1814 | 0.6945 |  | -129.349 | 0 | 0 | 0 | 0 | -129.349 | P21
dfA2584 | A2584 | P2111 | 1.1754 | 0.6885 |  | -129.337 | 0 | 0 | 0 | 0 | -129.337 | P21
dfB521 | B521 | P21 | 1.1235 | 0.6566 |  | -129.33 | 0 | 0 | 0 | 0 | -129.33 | P21
dfA3881 | A3881 | P21 | 1.1299 | 0.6605 |  | -129.306 | 0 | 0 | 0 | 0 | -129.306 | P21
dfB2287 | B2287 | P21 | 1.1237 | 0.659 |  | -129.282 | 0 | 0 | 0 | 0 | -129.282 | P21
dfC530 | C530 | P21 | 1.1429 | 0.6688 |  | -129.278 | 0 | 0 | 0 | 0 | -129.278 | P21
dfC3698 | C3698 | P21 | 1.1649 | 0.6804 |  | -129.276 | 0 | 0 | 0 | 0 | -129.276 | P21
dfB3062 | B3062 | P21 | 1.1497 | 0.6747 |  | -129.274 | 0 | 0 | 0 | 0 | -129.274 | P21
dfA670 | A670 | P21 | 1.1862 | 0.6933 |  | -129.266 | 0 | 0 | 0 | 0 | -129.266 | P21
dfA762 | A762 | P21 | 1.1689 | 0.6849 |  | -129.255 | 0 | 0 | 0 | 0 | -129.255 | P21
dfA7154 | A7154 | P21 | 1.1729 | 0.6895 |  | -129.251 | 0 | 0 | 0 | 0 | -129.251 | P21
dfA423 | A423 | P21 | 1.1816 | 0.6926 |  | -129.2 | 0 | 0 | 0 | 0 | -129.2 | P21
dfA2749 | A2749 | P21 | 1.1752 | 0.6883 |  | -129.172 | 0 | 0 | 0 | 0 | -129.172 | P21
dfB404 | B404 | P21 | 1.1575 | 0.6752 |  | -129.17 | 0 | 0 | 0 | 0 | -129.17 | P21
dfC1116 | C1116 | P21 | 1.1944 | 0.7007 |  | -129.144 | 0 | 0 | 0 | 0 | -129.144 | P21
dfA1326 | A1326 | P21 | 1.1496 | 0.6743 |  | -129.114 | 0 | 0 | 0 | 0 | -129.114 | P21
dfA812 | A812 | P21 | 1.1475 | 0.6736 |  | -129.112 | 0 | 0 | 0 | 0 | -129.112 | P21
dfB687 | B687 | P21 | 1.1499 | 0.6726 |  | -129.111 | 0 | 0 | 0 | 0 | -129.111 | P21
dfB210 | B210 | P21 | 1.154 | 0.6771 |  | -129.111 | 0 | 0 | 0 | 0 | -129.111 | P21
dfC392 | C392 | P21 | 1.1574 | 0.6808 |  | -129.091 | 0 | 0 | 0 | 0 | -129.091 | P21
dfB1035 | B1035 | P21 | 1.1321 | 0.6632 |  | -129.067 | 0 | 0 | 0 | 0 | -129.067 | P21
dfA334 | A334 | P21 | 1.2039 | 0.7074 |  | -129.066 | 0 | 0 | 0 | 0 | -129.066 | P21
dfA401 | A401 | P21 | 1.1634 | 0.6824 |  | -129.059 | 0 | 0 | 0 | 0 | -129.059 | P21
dfB331 | B331 | P21 | 1.141 | 0.669 |  | -128.982 | 0 | 0 | 0 | 0 | -128.982 | P21
dfA268 | A268 | P21 | 1.1519 | 0.6792 |  | -128.958 | 0 | 0 | 0 | 0 | -128.958 | P21
dfA3795 | A3795 | P21 | 1.1917 | 0.7019 |  | -128.956 | 0 | 0 | 0 | 0 | -128.956 | P21
dfC968 | C968 | P21 | 1.1893 | 0.6994 |  | -128.922 | 0 | 0 | 0 | 0 | -128.922 | P21
dfB3732 | B3732 | P21 | 1.1292 | 0.6597 |  | -128.898 | 0 | 0 | 0 | 0 | -128.898 | P21
dfB325 | B325 | P21 | 1.1087 | 0.6515 |  | -128.897 | 0 | 0 | 0 | 0 | -128.897 | P21
dfA2234 | A2234 | P21 | 1.124 | 0.6569 |  | -128.897 | 0 | 0 | 0 | 0 | -128.897 | P21
dfC1325 | C1325 | P21 | 1.1407 | 0.6697 |  | -128.883 | 0 | 0 | 0 | 0 | -128.883 | P21
dfA7455 | A7455 | P21 | 1.1048 | 0.6457 |  | -128.849 | 0 | 0 | 0 | 0 | -128.849 | P21
dfA8808 | A8808 | P21 | 1.1564 | 0.6782 |  | -128.805 | 0 | 0 | 0 | 0 | -128.805 | P21
dfB329 | B329 | P21 | 1.1314 | 0.6614 |  | -128.804 | 0 | 0 | 0 | 0 | -128.804 | P21
dfA545 | A545 | P21 | 1.1347 | 0.6656 |  | -128.802 | 0 | 0 | 0 | 0 | -128.802 | P21
dfA6289 | A6289 | P21 | 1.178 | 0.6908 |  | -128.799 | 0 | 0 | 0 | 0 | -128.799 | P21
dfB3870 | B3870 | P21 | 1.1507 | 0.6761 |  | -128.777 | 0 | 0 | 0 | 0 | -128.777 | P21
dfB1251 | B1251 | P21 | 1.1343 | 0.663 |  | -128.776 | 0 | 0 | 0 | 0 | -128.776 | P21
dfB1117 | B1117 | P21 | 1.16 | 0.6825 |  | -128.772 | 0 | 0 | 0 | 0 | -128.772 | P21
dfA2014 | A2014 | P21 | 1.1868 | 0.6946 |  | -128.749 | 0 | 0 | 0 | 0 | -128.749 | P21
dfA371 | A371 | P21 | 1.1802 | 0.6938 |  | -128.746 | 0 | 0 | 0 | 0 | -128.746 | P21
dfB497 | B497 | P21 | 1.149 | 0.674 |  | -128.709 | 0 | 0 | 0 | 0 | -128.709 | P21
dfA2587 | A2587 | P21 | 1.1544 | 0.677 |  | -128.701 | 0 | 0 | 0 | 0 | -128.701 | P21
dfA2437 | A2437 | P21 | 1.1629 | 0.6812 |  | -128.695 | 0 | 0 | 0 | 0 | -128.695 | P21
dfA494 | A494 | P21 | 1.1344 | 0.6671 |  | -128.675 | 0 | 0 | 0 | 0 | -128.675 | P21
dfA666 | A666 | P21 | 1.1757 | 0.6906 |  | -128.651 | 0 | 0 | 0 | 0 | -128.651 | P21
dfA764 | A764 | P21 | 1.1587 | 0.6791 |  | -128.622 | 0 | 0 | 0 | 0 | -128.622 | P21
dfB327 | B327 | P21 | 1.1312 | 0.6634 |  | -128.619 | 0 | 0 | 0 | 0 | -128.619 | P21
dfA1368 | A1368 | P21 | 1.1456 | 0.6703 |  | -128.607 | 0 | 0 | 0 | 0 | -128.607 | P21
dfC1049 | C1049 | P21 | 1.1984 | 0.703 |  | -128.6 | 0 | 0 | 0 | 0 | -128.6 | P21
dfA567 | A567 | P21 | 1.1536 | 0.6752 |  | -128.588 | 0 | 0 | 0 | 0 | -128.588 | P21
dfB1447 | B1447 | P2111 | 1.1231 | 0.6588 |  | -128.583 | 0 | 0 | 0 | 0 | -128.583 | P21
dfA8105 | A8105 | P21 | 1.16 | 0.6796 |  | -128.583 | 0 | 0 | 0 | 0 | -128.583 | P21
dfA4194 | A4194 | P21 | 1.1537 | 0.6766 |  | -128.574 | 0 | 0 | 0 | 0 | -128.574 | P21
dfB5790 | B5790 | P21 | 1.1122 | 0.6501 |  | -128.554 | 0 | 0 | 0 | 0 | -128.554 | P21
dfB373 | B373 | P21 | 1.1493 | 0.6726 |  | -128.523 | 0 | 0 | 0 | 0 | -128.523 | P21
dfA9720 | A9720 | P21 | 1.1745 | 0.6876 |  | -128.521 | 0 | 0 | 0 | 0 | -128.521 | P21
dfA5163 | A5163 | P21 | 1.1512 | 0.6739 |  | -128.52 | 0 | 0 | 0 | 0 | -128.52 | P21
dfC1987 | C1987 | P21 | 1.1437 | 0.669 |  | -128.507 | 0 | 0 | 0 | 0 | -128.507 | P21
dfC1015 | C1015 | P21 | 1.1776 | 0.6893 |  | -128.507 | 0 | 0 | 0 | 0 | -128.507 | P21
dfC181 | C181 | P21 | 1.1622 | 0.6845 |  | -128.504 | 0 | 0 | 0 | 0 | -128.504 | P21
dfA1542 | A1542 | P21 | 1.1471 | 0.6724 |  | -128.48 | 0 | 0 | 0 | 0 | -128.48 | P21
dfB747 | B747 | P21 | 1.1324 | 0.6654 |  | -128.477 | 0 | 0 | 0 | 0 | -128.477 | P21
dfC1602 | C1602 | P21 | 1.1856 | 0.6952 |  | -128.454 | 0 | 0 | 0 | 0 | -128.454 | P21
dfB1503 | B1503 | P21 | 1.0923 | 0.6384 |  | -128.44 | 0 | 0 | 0 | 0 | -128.44 | P21
dfB9168 | B9168 | P21 | 1.1643 | 0.6816 |  | -128.433 | 0 | 0 | 0 | 0 | -128.433 | P21
dfC1588 | C1588 | P21 | 1.1839 | 0.6951 |  | -128.427 | 0 | 0 | 0 | 0 | -128.427 | P21
dfA4144 | A4144 | P21 | 1.1748 | 0.6904 |  | -128.418 | 0 | 0 | 0 | 0 | -128.418 | P21
dfB699 | B699 | P21 | 1.1843 | 0.694 |  | -128.406 | 0 | 0 | 0 | 0 | -128.406 | P21
dfA1387 | A1387 | P21 | 1.1633 | 0.6801 |  | -128.405 | 0 | 0 | 0 | 0 | -128.405 | P21
dfA719 | A719 | P21 | 1.1658 | 0.6841 |  | -128.403 | 0 | 0 | 0 | 0 | -128.403 | P21
dfB1014 | B1014 | P21 | 1.1598 | 0.6799 |  | -128.386 | 0 | 0 | 0 | 0 | -128.386 | P21
dfA1835 | A1835 | P21 | 1.1106 | 0.6519 |  | -128.372 | 0 | 0 | 0 | 0 | -128.372 | P21
dfA5331 | A5331 | P21 | 1.1533 | 0.6731 |  | -128.366 | 0 | 0 | 0 | 0 | -128.366 | P21
dfA1980 | A1980 | P21 | 1.1577 | 0.6785 |  | -128.357 | 0 | 0 | 0 | 0 | -128.357 | P21
dfB8730 | B8730 | P21 | 1.1906 | 0.6997 |  | -128.357 | 0 | 0 | 0 | 0 | -128.357 | P21
dfA848 | A848 | P21 | 1.1692 | 0.6875 |  | -128.346 | 0 | 0 | 0 | 0 | -128.346 | P21
dfB74 | B74 | P21 | 1.1622 | 0.6824 |  | -128.341 | 0 | 0 | 0 | 0 | -128.341 | P21
dfA586 | A586 | P21 | 1.1475 | 0.6744 |  | -128.325 | 0 | 0 | 0 | 0 | -128.325 | P21
dfA12278 | A12278 | P21 | 1.1305 | 0.6628 |  | -128.322 | 0 | 0 | 0 | 0 | -128.322 | P21
dfB1596 | B1596 | P21 | 1.174 | 0.6882 |  | -128.317 | 0 | 0 | 0 | 0 | -128.317 | P21
dfB875 | B875 | P21 | 1.1305 | 0.6655 |  | -128.3 | 0 | 0 | 0 | 0 | -128.3 | P21
dfA444 | A444 | P21 | 1.1663 | 0.6852 |  | -128.298 | 0 | 0 | 0 | 0 | -128.298 | P21
dfC592 | C592 | P21 | 1.1642 | 0.6836 |  | -128.285 | 0 | 0 | 0 | 0 | -128.285 | P21
dfB1830 | B1830 | P21 | 1.1569 | 0.6794 |  | -128.278 | 0 | 0 | 0 | 0 | -128.278 | P21
dfB3607 | B3607 | P21 | 1.1703 | 0.6891 |  | -128.275 | 0 | 0 | 0 | 0 | -128.275 | P21
dfB2985 | B2985 | P21 | 1.1723 | 0.6884 |  | -128.271 | 0 | 0 | 0 | 0 | -128.271 | P21
dfA592 | A592 | P21 | 1.1612 | 0.6805 |  | -128.27 | 0 | 0 | 0 | 0 | -128.27 | P21
dfB3713 | B3713 | P21 | 1.0913 | 0.6368 |  | -128.265 | 0 | 0 | 0 | 0 | -128.265 | P21
dfA1006 | A1006 | P21 | 1.1539 | 0.6783 |  | -128.263 | 0 | 0 | 0 | 0 | -128.263 | P21
dfA5222 | A5222 | P21 | 1.142 | 0.6669 |  | -128.262 | 0 | 0 | 0 | 0 | -128.262 | P21
dfA569 | A569 | P21 | 1.1266 | 0.6606 |  | -128.256 | 0 | 0 | 0 | 0 | -128.256 | P21
dfA478 | A478 | P21 | 1.1454 | 0.6749 |  | -128.25 | 0 | 0 | 0 | 0 | -128.25 | P21
dfC1109 | C1109 | P21 | 1.1377 | 0.669 |  | -128.249 | 0 | 0 | 0 | 0 | -128.249 | P21
dfC619 | C619 | P21 | 1.1425 | 0.671 |  | -128.245 | 0 | 0 | 0 | 0 | -128.245 | P21
dfA4242 | A4242 | P21 | 1.0751 | 0.6262 |  | -128.244 | 0 | 0 | 0 | 0 | -128.244 | P21
dfB1053 | B1053 | P21 | 1.1252 | 0.6613 |  | -128.196 | 0 | 0 | 0 | 0 | -128.196 | P21
dfA1824 | A1824 | P21 | 1.1683 | 0.6831 |  | -128.195 | 0 | 0 | 0 | 0 | -128.195 | P21
dfC1069 | C1069 | P21 | 1.1748 | 0.692 |  | -128.192 | 0 | 0 | 0 | 0 | -128.192 | P21
dfA7049 | A7049 | P21 | 1.1217 | 0.6569 |  | -128.19 | 0 | 0 | 0 | 0 | -128.19 | P21
dfB2739 | B2739 | P21 | 1.1579 | 0.6799 |  | -128.145 | 0 | 0 | 0 | 0 | -128.145 | P21
dfB1218 | B1218 | P21 | 1.1394 | 0.6705 |  | -128.129 | 0 | 0 | 0 | 0 | -128.129 | P21
dfA591 | A591 | P21 | 1.1869 | 0.6982 |  | -128.127 | 0 | 0 | 0 | 0 | -128.127 | P21
dfA8819 | A8819 | P21 | 1.1813 | 0.6914 |  | -128.12 | 0 | 0 | 0 | 0 | -128.12 | P21
dfB6013 | B6013 | P21 | 1.1347 | 0.6655 |  | -128.103 | 0 | 0 | 0 | 0 | -128.103 | P21
dfA534 | A534 | P21 | 1.1672 | 0.6848 |  | -128.095 | 0 | 0 | 0 | 0 | -128.095 | P21
dfC334 | C334 | P21 | 1.131 | 0.6658 |  | -128.087 | 0 | 0 | 0 | 0 | -128.087 | P21
dfA1796 | A1796 | P21 | 1.1572 | 0.6792 |  | -128.087 | 0 | 0 | 0 | 0 | -128.087 | P21
dfB5848 | B5848 | P21 | 1.1289 | 0.6603 |  | -128.086 | 0 | 0 | 0 | 0 | -128.086 | P21
dfA2134 | A2134 | P21 | 1.1421 | 0.6693 |  | -128.084 | 0 | 0 | 0 | 0 | -128.084 | P21
dfA1917 | A1917 | P21 | 1.1719 | 0.6871 |  | -128.061 | 0 | 0 | 0 | 0 | -128.061 | P21
dfA12174 | A12174 | P21 | 1.1479 | 0.674 |  | -128.049 | 0 | 0 | 0 | 0 | -128.049 | P21
dfB3978 | B3978 | P21 | 1.1908 | 0.6985 |  | -128.035 | 0 | 0 | 0 | 0 | -128.035 | P21
dfB4867 | B4867 | P21 | 1.2156 | 0.7131 |  | -128.034 | 0 | 0 | 0 | 0 | -128.034 | P21
dfA1592 | A1592 | P21 | 1.1298 | 0.6607 |  | -128.032 | 0 | 0 | 0 | 0 | -128.032 | P21
dfA2314 | A2314 | P21 | 1.1359 | 0.6666 |  | -128.024 | 0 | 0 | 0 | 0 | -128.024 | P21
dfA1445 | A1445 | P21 | 1.1829 | 0.6927 |  | -128.011 | 0 | 0 | 0 | 0 | -128.011 | P21
dfA1412 | A1412 | P21 | 1.16 | 0.6814 |  | -128.01 | 0 | 0 | 0 | 0 | -128.01 | P21
dfA767 | A767 | P21 | 1.1542 | 0.675 |  | -127.991 | 0 | 0 | 0 | 0 | -127.991 | P21
dfA649 | A649 | P21 | 1.1932 | 0.703 |  | -127.961 | 0 | 0 | 0 | 0 | -127.961 | P21
dfC3605 | C3605 | P21 | 1.1519 | 0.6736 |  | -127.956 | 0 | 0 | 0 | 0 | -127.956 | P21
dfA2182 | A2182 | P21 | 1.1545 | 0.6786 |  | -127.95 | 0 | 0 | 0 | 0 | -127.95 | P21
dfC2179 | C2179 | P21 | 1.157 | 0.6772 |  | -127.947 | 0 | 0 | 0 | 0 | -127.947 | P21
dfA3396 | A3396 | P21 | 1.1559 | 0.6807 |  | -127.941 | 0 | 0 | 0 | 0 | -127.941 | P21
dfC1653 | C1653 | P21 | 1.1327 | 0.6617 |  | -127.933 | 0 | 0 | 0 | 0 | -127.933 | P21
dfB1646 | B1646 | P21 | 1.156 | 0.6771 |  | -127.933 | 0 | 0 | 0 | 0 | -127.933 | P21
dfA594 | A594 | P21 | 1.1834 | 0.6951 |  | -127.92 | 0 | 0 | 0 | 0 | -127.92 | P21
dfA5925 | A5925 | P21 | 1.1654 | 0.6836 |  | -127.914 | 0 | 0 | 0 | 0 | -127.914 | P21
dfB189 | B189 | P21 | 1.1261 | 0.6619 |  | -127.908 | 0 | 0 | 0 | 0 | -127.908 | P21
dfA7210 | A7210 | P21 | 1.1428 | 0.672 |  | -127.903 | 0 | 0 | 0 | 0 | -127.903 | P21
dfA2075 | A2075 | P21 | 1.1319 | 0.6627 |  | -127.896 | 0 | 0 | 0 | 0 | -127.896 | P21
dfA1364 | A1364 | P21 | 1.1541 | 0.6789 |  | -127.871 | 0 | 0 | 0 | 0 | -127.871 | P21
dfC738 | C738 | P21 | 1.1706 | 0.6854 |  | -127.857 | 0 | 0 | 0 | 0 | -127.857 | P21
dfA4524 | A4524 | P21 | 1.1368 | 0.6667 |  | -127.835 | 0 | 0 | 0 | 0 | -127.835 | P21
dfB1011 | B1011 | P21 | 1.1516 | 0.6747 |  | -127.824 | 0 | 0 | 0 | 0 | -127.824 | P21
dfA1194 | A1194 | P21 | 1.1566 | 0.6784 |  | -127.806 | 0 | 0 | 0 | 0 | -127.806 | P21
dfB593 | B593 | P21 | 1.1565 | 0.6798 |  | -127.791 | 0 | 0 | 0 | 0 | -127.791 | P21
dfA446 | A446 | P21 | 1.1409 | 0.6712 |  | -127.789 | 0 | 0 | 0 | 0 | -127.789 | P21
dfA1366 | A1366 | P21 | 1.1562 | 0.6758 |  | -127.787 | 0 | 0 | 0 | 0 | -127.787 | P21
dfA726 | A726 | P2111 | 1.1496 | 0.6744 |  | -127.773 | 0 | 0 | 0 | 0 | -127.773 | P21
dfB4805 | B4805 | P21 | 1.1667 | 0.6846 |  | -127.773 | 0 | 0 | 0 | 0 | -127.773 | P21
dfB916 | B916 | P21 | 1.1275 | 0.6606 |  | -127.762 | 0 | 0 | 0 | 0 | -127.762 | P21
dfB793 | B793 | P21 | 1.1138 | 0.6542 |  | -127.749 | 0 | 0 | 0 | 0 | -127.749 | P21
dfB576 | B576 | P21 | 1.1555 | 0.6764 |  | -127.748 | 0 | 0 | 0 | 0 | -127.748 | P21
dfB3647 | B3647 | P21 | 1.1894 | 0.6992 |  | -127.732 | 0 | 0 | 0 | 0 | -127.732 | P21
dfA1705 | A1705 | P21 | 1.1406 | 0.669 |  | -127.724 | 0 | 0 | 0 | 0 | -127.724 | P21
dfB7149 | B7149 | P21 | 1.0815 | 0.6345 |  | -127.723 | 0 | 0 | 0 | 0 | -127.723 | P21
dfA739 | A739 | P21 | 1.1375 | 0.6664 |  | -127.71 | 0 | 0 | 0 | 0 | -127.71 | P21
dfB4652 | B4652 | P21 | 1.1158 | 0.652 |  | -127.693 | 0 | 0 | 0 | 0 | -127.693 | P21
dfA1699 | A1699 | P21 | 1.1762 | 0.6905 |  | -127.691 | 0 | 0 | 0 | 0 | -127.691 | P21
dfC1985 | C1985 | P21 | 1.1507 | 0.6756 |  | -127.685 | 0 | 0 | 0 | 0 | -127.685 | P21
dfC2114 | C2114 | P21 | 1.174 | 0.6904 |  | -127.68 | 0 | 0 | 0 | 0 | -127.68 | P21
dfA2776 | A2776 | P21 | 1.1628 | 0.6809 |  | -127.677 | 0 | 0 | 0 | 0 | -127.677 | P21
dfA8176 | A8176 | P21 | 1.1261 | 0.6605 |  | -127.666 | 0 | 0 | 0 | 0 | -127.666 | P21
dfB2141 | B2141 | P21 | 1.1423 | 0.6686 |  | -127.66 | 0 | 0 | 0 | 0 | -127.66 | P21
dfB2000 | B2000 | P21 | 1.146 | 0.6756 |  | -127.649 | 0 | 0 | 0 | 0 | -127.649 | P21
dfA5026 | A5026 | P21 | 1.1524 | 0.6763 |  | -127.648 | 0 | 0 | 0 | 0 | -127.648 | P21
dfA546 | A546 | P21 | 1.1716 | 0.6882 |  | -127.631 | 0 | 0 | 0 | 0 | -127.631 | P21
dfB935 | B935 | P21 | 1.1796 | 0.6933 |  | -127.628 | 0 | 0 | 0 | 0 | -127.628 | P21
dfA1518 | A1518 | P21 | 1.2008 | 0.7042 |  | -127.611 | 0 | 0 | 0 | 0 | -127.611 | P21
dfB475 | B475 | P21 | 1.1465 | 0.6717 |  | -127.603 | 0 | 0 | 0 | 0 | -127.603 | P21
dfA2115 | A2115 | P21 | 1.1637 | 0.6813 |  | -127.601 | 0 | 0 | 0 | 0 | -127.601 | P21
dfC1889 | C1889 | P21 | 1.1833 | 0.6934 |  | -127.575 | 0 | 0 | 0 | 0 | -127.575 | P21
dfA11158 | A11158 | P21 | 1.1674 | 0.6859 |  | -127.565 | 0 | 0 | 0 | 0 | -127.565 | P21
dfA2384 | A2384 | P21 | 1.1215 | 0.6586 |  | -127.558 | 0 | 0 | 0 | 0 | -127.558 | P21
dfA3347 | A3347 | P21 | 1.1934 | 0.7017 |  | -127.556 | 0 | 0 | 0 | 0 | -127.556 | P21
dfB1271 | B1271 | P21 | 1.1445 | 0.6696 |  | -127.539 | 0 | 0 | 0 | 0 | -127.539 | P21
dfC2585 | C2585 | P21 | 1.1822 | 0.6938 |  | -127.536 | 0 | 0 | 0 | 0 | -127.536 | P21
dfA2779 | A2779 | P21 | 1.18 | 0.6942 |  | -127.534 | 0 | 0 | 0 | 0 | -127.534 | P21
dfB10053 | B10053 | P21 | 1.1323 | 0.6654 |  | -127.521 | 0 | 0 | 0 | 0 | -127.521 | P21
dfA2041 | A2041 | P21 | 1.1406 | 0.6685 |  | -127.518 | 0 | 0 | 0 | 0 | -127.518 | P21
dfA7166 | A7166 | P21 | 1.1506 | 0.6716 |  | -127.511 | 0 | 0 | 0 | 0 | -127.511 | P21
dfA11243 | A11243 | P21 | 1.1576 | 0.6789 |  | -127.506 | 0 | 0 | 0 | 0 | -127.506 | P21
dfA1535 | A1535 | P21 | 1.1633 | 0.6829 |  | -127.497 | 0 | 0 | 0 | 0 | -127.497 | P21
dfB8130 | B8130 | P21 | 1.1693 | 0.6862 |  | -127.493 | 0 | 0 | 0 | 0 | -127.493 | P21
dfA1036 | A1036 | P21 | 1.1601 | 0.6828 |  | -127.492 | 0 | 0 | 0 | 0 | -127.492 | P21
dfA825 | A825 | P21 | 1.1954 | 0.7009 |  | -127.49 | 0 | 0 | 0 | 0 | -127.49 | P21
dfA3462 | A3462 | P21 | 1.1738 | 0.6888 |  | -127.489 | 0 | 0 | 0 | 0 | -127.489 | P21
dfB606 | B606 | P21 | 1.1401 | 0.6676 |  | -127.488 | 0 | 0 | 0 | 0 | -127.488 | P21
dfA1265 | A1265 | P21 | 1.132 | 0.6642 |  | -127.484 | 0 | 0 | 0 | 0 | -127.484 | P21
dfB395 | B395 | P21 | 1.1407 | 0.6688 |  | -127.483 | 0 | 0 | 0 | 0 | -127.483 | P21
dfB9971 | B9971 | P21 | 1.1635 | 0.6805 |  | -127.48 | 0 | 0 | 0 | 0 | -127.48 | P21
dfB671 | B671 | P21 | 1.1517 | 0.6724 |  | -127.475 | 0 | 0 | 0 | 0 | -127.475 | P21
dfA2696 | A2696 | P21 | 1.1643 | 0.6837 |  | -127.475 | 0 | 0 | 0 | 0 | -127.475 | P21
dfA2508 | A2508 | P21 | 1.1674 | 0.6847 |  | -127.475 | 0 | 0 | 0 | 0 | -127.475 | P21
dfA5704 | A5704 | P21 | 1.1842 | 0.6948 |  | -127.47 | 0 | 0 | 0 | 0 | -127.47 | P21
dfB7890 | B7890 | P21 | 1.1284 | 0.6606 |  | -127.465 | 0 | 0 | 0 | 0 | -127.465 | P21
dfA5721 | A5721 | P21 | 1.1316 | 0.6637 |  | -127.443 | 0 | 0 | 0 | 0 | -127.443 | P21
dfA9225 | A9225 | P21 | 1.1886 | 0.6948 |  | -127.441 | 0 | 0 | 0 | 0 | -127.441 | P21
dfA9256 | A9256 | P21 | 1.1665 | 0.6838 |  | -127.426 | 0 | 0 | 0 | 0 | -127.426 | P21
dfA3045 | A3045 | P21 | 1.1519 | 0.6758 |  | -127.42 | 0 | 0 | 0 | 0 | -127.42 | P21
dfB530 | B530 | P21 | 1.1575 | 0.6802 |  | -127.418 | 0 | 0 | 0 | 0 | -127.418 | P21
dfB9877 | B9877 | P21 | 1.1447 | 0.6697 |  | -127.415 | 0 | 0 | 0 | 0 | -127.415 | P21
dfB2295 | B2295 | P21 | 1.1298 | 0.6603 |  | -127.398 | 0 | 0 | 0 | 0 | -127.398 | P21
dfA815 | A815 | P21 | 1.1587 | 0.6804 |  | -127.398 | 0 | 0 | 0 | 0 | -127.398 | P21
dfB2816 | B2816 | P21 | 1.0409 | 0.6073 |  | -127.382 | 0 | 0 | 0 | 0 | -127.382 | P21
dfA3335 | A3335 | P21 | 1.1564 | 0.6772 |  | -127.375 | 0 | 0 | 0 | 0 | -127.375 | P21
dfA1017 | A1017 | P21 | 1.1681 | 0.6847 |  | -127.372 | 0 | 0 | 0 | 0 | -127.372 | P21
dfB352 | B352 | P21 | 1.1626 | 0.6815 |  | -127.366 | 0 | 0 | 0 | 0 | -127.366 | P21
dfB1414 | B1414 | P21 | 1.1878 | 0.6982 |  | -127.365 | 0 | 0 | 0 | 0 | -127.365 | P21
dfA1627 | A1627 | P21 | 1.1746 | 0.6891 |  | -127.361 | 0 | 0 | 0 | 0 | -127.361 | P21
dfA4400 | A4400 | P21 | 1.1634 | 0.6791 |  | -127.356 | 0 | 0 | 0 | 0 | -127.356 | P21
dfC783 | C783 | P21 | 1.1571 | 0.6788 |  | -127.353 | 0 | 0 | 0 | 0 | -127.353 | P21
dfA1887 | A1887 | P21 | 1.1584 | 0.6812 |  | -127.349 | 0 | 0 | 0 | 0 | -127.349 | P21
dfA771 | A771 | P21 | 1.1825 | 0.6937 |  | -127.324 | 0 | 0 | 0 | 0 | -127.324 | P21
dfB1825 | B1825 | P21 | 1.1535 | 0.6762 |  | -127.322 | 0 | 0 | 0 | 0 | -127.322 | P21
dfA1454 | A1454 | P21 | 1.1404 | 0.6693 |  | -127.321 | 0 | 0 | 0 | 0 | -127.321 | P21
dfB1427 | B1427 | P21 | 1.1803 | 0.6952 |  | -127.307 | 0 | 0 | 0 | 0 | -127.307 | P21
dfA1348 | A1348 | P21 | 1.1555 | 0.6774 |  | -127.289 | 0 | 0 | 0 | 0 | -127.289 | P21
dfB6521 | B6521 | P21 | 1.1531 | 0.6745 |  | -127.28 | 0 | 0 | 0 | 0 | -127.28 | P21
dfA1377 | A1377 | P21 | 1.1629 | 0.6826 |  | -127.269 | 0 | 0 | 0 | 0 | -127.269 | P21
dfA1501 | A1501 | P21 | 1.1563 | 0.6788 |  | -127.263 | 0 | 0 | 0 | 0 | -127.263 | P21
dfA5243 | A5243 | P21 | 1.2031 | 0.7063 |  | -127.26 | 0 | 0 | 0 | 0 | -127.26 | P21
dfB9572 | B9572 | P21 | 1.1663 | 0.6852 |  | -127.257 | 0 | 0 | 0 | 0 | -127.257 | P21
dfA1247 | A1247 | P21 | 1.1536 | 0.6759 |  | -127.252 | 0 | 0 | 0 | 0 | -127.252 | P21
dfA1722 | A1722 | P21 | 1.1346 | 0.6674 |  | -127.246 | 0 | 0 | 0 | 0 | -127.246 | P21
dfB1702 | B1702 | P21 | 1.1492 | 0.675 |  | -127.245 | 0 | 0 | 0 | 0 | -127.245 | P21
dfA449 | A449 | P21 | 1.1586 | 0.677 |  | -127.235 | 0 | 0 | 0 | 0 | -127.235 | P21
dfC892 | C892 | P21 | 1.1638 | 0.6841 |  | -127.232 | 0 | 0 | 0 | 0 | -127.232 | P21
dfB10954 | B10954 | P21 | 1.1426 | 0.6718 |  | -127.231 | 0 | 0 | 0 | 0 | -127.231 | P21
dfA1482 | A1482 | P21 | 1.1553 | 0.6789 |  | -127.228 | 0 | 0 | 0 | 0 | -127.228 | P21
dfB2360 | B2360 | P21 | 1.0918 | 0.6425 |  | -127.227 | 0 | 0 | 0 | 0 | -127.227 | P21
dfA7096 | A7096 | P21 | 1.1155 | 0.6536 |  | -127.213 | 0 | 0 | 0 | 0 | -127.213 | P21
dfA3364 | A3364 | P21 | 1.1516 | 0.6752 |  | -127.196 | 0 | 0 | 0 | 0 | -127.196 | P21
dfC2177 | C2177 | P21 | 1.1295 | 0.6631 |  | -127.195 | 0 | 0 | 0 | 0 | -127.195 | P21
dfA680 | A680 | P21 | 1.1577 | 0.6808 |  | -127.181 | 0 | 0 | 0 | 0 | -127.181 | P21
dfA6337 | A6337 | P21 | 1.159 | 0.6797 |  | -127.178 | 0 | 0 | 0 | 0 | -127.178 | P21
dfB2192 | B2192 | P21 | 1.1616 | 0.6809 |  | -127.176 | 0 | 0 | 0 | 0 | -127.176 | P21
dfC830 | C830 | P1121 | 1.1539 | 0.6793 |  | -127.171 | 0 | 0 | 0 | 0 | -127.171 | P21
dfA1162 | A1162 | P21 | 1.178 | 0.6923 |  | -127.167 | 0 | 0 | 0 | 0 | -127.167 | P21
dfB324 | B324 | P21 | 1.1615 | 0.6807 |  | -127.166 | 0 | 0 | 0 | 0 | -127.166 | P21
dfA8915 | A8915 | P21 | 1.1436 | 0.6712 |  | -127.16 | 0 | 0 | 0 | 0 | -127.16 | P21
dfA5290 | A5290 | P21 | 1.1728 | 0.6889 |  | -127.159 | 0 | 0 | 0 | 0 | -127.159 | P21
dfA474 | A474 | P21 | 1.1742 | 0.6875 |  | -127.145 | 0 | 0 | 0 | 0 | -127.145 | P21
dfA1016 | A1016 | P21 | 1.1379 | 0.6665 |  | -127.137 | 0 | 0 | 0 | 0 | -127.137 | P21
dfA2685 | A2685 | P21 | 1.1693 | 0.6859 |  | -127.137 | 0 | 0 | 0 | 0 | -127.137 | P21
dfB744 | B744 | P21 | 1.1447 | 0.6702 |  | -127.134 | 0 | 0 | 0 | 0 | -127.134 | P21
dfA800 | A800 | P21 | 1.1795 | 0.6915 |  | -127.127 | 0 | 0 | 0 | 0 | -127.127 | P21
dfA2807 | A2807 | P21 | 1.1594 | 0.6799 |  | -127.111 | 0 | 0 | 0 | 0 | -127.111 | P21
dfB1500 | B1500 | P21 | 1.174 | 0.6886 |  | -127.092 | 0 | 0 | 0 | 0 | -127.092 | P21
dfA10008 | A10008 | P21 | 1.0917 | 0.6398 |  | -127.059 | 0 | 0 | 0 | 0 | -127.059 | P21
dfC1569 | C1569 | P21 | 1.1476 | 0.6716 |  | -127.048 | 0 | 0 | 0 | 0 | -127.048 | P21
dfA3582 | A3582 | P21 | 1.1613 | 0.6809 |  | -127.035 | 0 | 0 | 0 | 0 | -127.035 | P21
dfA11771 | A11771 | P21 | 1.1194 | 0.6561 |  | -127.028 | 0 | 0 | 0 | 0 | -127.028 | P21
dfA841 | A841 | P21 | 1.1393 | 0.6668 |  | -127.019 | 0 | 0 | 0 | 0 | -127.019 | P21
dfA1613 | A1613 | P21 | 1.153 | 0.6758 |  | -127.008 | 0 | 0 | 0 | 0 | -127.008 | P21
dfA2948 | A2948 | P21 | 1.1532 | 0.6767 |  | -126.995 | 0 | 0 | 0 | 0 | -126.995 | P21
dfB2697 | B2697 | P21 | 1.1445 | 0.6713 |  | -126.991 | 0 | 0 | 0 | 0 | -126.991 | P21
dfB557 | B557 | P21 | 1.1424 | 0.6721 |  | -126.976 | 0 | 0 | 0 | 0 | -126.976 | P21
dfA2473 | A2473 | P21 | 1.1371 | 0.6647 |  | -126.973 | 0 | 0 | 0 | 0 | -126.973 | P21
dfB677 | B677 | P21 | 1.1584 | 0.6792 |  | -126.973 | 0 | 0 | 0 | 0 | -126.973 | P21
dfC1976 | C1976 | P21 | 1.1285 | 0.661 |  | -126.97 | 0 | 0 | 0 | 0 | -126.97 | P21
dfB728 | B728 | P21 | 1.1252 | 0.6575 |  | -126.948 | 0 | 0 | 0 | 0 | -126.948 | P21
dfA12785 | A12785 | P21 | 1.1328 | 0.6655 |  | -126.941 | 0 | 0 | 0 | 0 | -126.941 | P21
dfA4068 | A4068 | P21 | 1.1608 | 0.6792 |  | -126.938 | 0 | 0 | 0 | 0 | -126.938 | P21
dfB3655 | B3655 | P21 | 1.0402 | 0.608 |  | -126.937 | 0 | 0 | 0 | 0 | -126.937 | P21
dfB917 | B917 | P21 | 1.1093 | 0.648 |  | -126.935 | 0 | 0 | 0 | 0 | -126.935 | P21
dfB3718 | B3718 | P21 | 1.0979 | 0.6446 |  | -126.931 | 0 | 0 | 0 | 0 | -126.931 | P21
dfB1059 | B1059 | P21 | 1.1438 | 0.6706 |  | -126.925 | 0 | 0 | 0 | 0 | -126.925 | P21
dfB2956 | B2956 | P21 | 1.1734 | 0.6879 |  | -126.924 | 0 | 0 | 0 | 0 | -126.924 | P21
dfA2582 | A2582 | P21 | 1.1813 | 0.6928 |  | -126.922 | 0 | 0 | 0 | 0 | -126.922 | P21
dfB1426 | B1426 | P21 | 1.1353 | 0.6664 |  | -126.904 | 0 | 0 | 0 | 0 | -126.904 | P21
dfA4641 | A4641 | P21 | 1.1581 | 0.6784 |  | -126.901 | 0 | 0 | 0 | 0 | -126.901 | P21
dfA9824 | A9824 | P21 | 1.1714 | 0.6853 |  | -126.893 | 0 | 0 | 0 | 0 | -126.893 | P21
dfA2007 | A2007 | P21 | 1.164 | 0.6837 |  | -126.89 | 0 | 0 | 0 | 0 | -126.89 | P21
dfA2012 | A2012 | P21 | 1.1729 | 0.6876 |  | -126.868 | 0 | 0 | 0 | 0 | -126.868 | P21
dfA4163 | A4163 | P21 | 1.1422 | 0.67 |  | -126.861 | 0 | 0 | 0 | 0 | -126.861 | P21
dfB3544 | B3544 | P21 | 1.1612 | 0.6812 |  | -126.86 | 0 | 0 | 0 | 0 | -126.86 | P21
dfB1508 | B1508 | P21 | 1.1444 | 0.6691 |  | -126.854 | 0 | 0 | 0 | 0 | -126.854 | P21
dfB779 | B779 | P21 | 1.1422 | 0.6698 |  | -126.846 | 0 | 0 | 0 | 0 | -126.846 | P21
dfB658 | B658 | P21 | 1.1469 | 0.6734 |  | -126.845 | 0 | 0 | 0 | 0 | -126.845 | P21
dfC1727 | C1727 | P21 | 1.1329 | 0.6624 |  | -126.842 | 0 | 0 | 0 | 0 | -126.842 | P21
dfA2498 | A2498 | P21 | 1.165 | 0.6837 |  | -126.831 | 0 | 0 | 0 | 0 | -126.831 | P21
dfB1246 | B1246 | P21 | 1.1257 | 0.6609 |  | -126.815 | 0 | 0 | 0 | 0 | -126.815 | P21
dfA896 | A896 | P21 | 1.1537 | 0.6776 |  | -126.815 | 0 | 0 | 0 | 0 | -126.815 | P21
dfB4496 | B4496 | P21 | 1.1442 | 0.6693 |  | -126.814 | 0 | 0 | 0 | 0 | -126.814 | P21
dfA780 | A780 | P21 | 1.1541 | 0.6777 |  | -126.806 | 0 | 0 | 0 | 0 | -126.806 | P21
dfA596 | A596 | P21 | 1.0907 | 0.6366 |  | -126.801 | 0 | 0 | 0 | 0 | -126.801 | P21
dfA4454 | A4454 | P21 | 1.0949 | 0.6446 |  | -126.799 | 0 | 0 | 0 | 0 | -126.799 | P21
dfA3702 | A3702 | P21 | 1.1379 | 0.668 |  | -126.791 | 0 | 0 | 0 | 0 | -126.791 | P21
dfC1506 | C1506 | P21 | 1.1409 | 0.6687 |  | -126.784 | 0 | 0 | 0 | 0 | -126.784 | P21
dfB2586 | B2586 | P21 | 1.1678 | 0.6852 |  | -126.769 | 0 | 0 | 0 | 0 | -126.769 | P21
dfB6370 | B6370 | P21 | 1.1038 | 0.6462 |  | -126.763 | 0 | 0 | 0 | 0 | -126.763 | P21
dfA13485 | A13485 | P21 | 1.1668 | 0.6833 |  | -126.752 | 0 | 0 | 0 | 0 | -126.752 | P21
dfA3042 | A3042 | P21 | 1.1578 | 0.6789 |  | -126.75 | 0 | 0 | 0 | 0 | -126.75 | P21
dfA808 | A808 | P21 | 1.1653 | 0.6852 |  | -126.749 | 0 | 0 | 0 | 0 | -126.749 | P21
dfB3710 | B3710 | P21 | 1.1139 | 0.6525 |  | -126.747 | 0 | 0 | 0 | 0 | -126.747 | P21
dfA1192 | A1192 | P21 | 1.1519 | 0.6758 |  | -126.741 | 0 | 0 | 0 | 0 | -126.741 | P21
dfB864 | B864 | P21 | 1.193 | 0.7006 |  | -126.741 | 0 | 0 | 0 | 0 | -126.741 | P21
dfA1316 | A1316 | P2111 | 1.1754 | 0.6907 |  | -126.738 | 0 | 0 | 0 | 0 | -126.738 | P21
dfB3849 | B3849 | P21 | 1.1731 | 0.6852 |  | -126.733 | 0 | 0 | 0 | 0 | -126.733 | P21
dfA10486 | A10486 | P21 | 1.179 | 0.6911 |  | -126.731 | 0 | 0 | 0 | 0 | -126.731 | P21
dfC1344 | C1344 | P21 | 1.1753 | 0.6902 |  | -126.722 | 0 | 0 | 0 | 0 | -126.722 | P21
dfA194 | A194 | P21 | 1.2217 | 0.7209 |  | -126.708 | 0 | 0 | 0 | 0 | -126.708 | P21
dfA5825 | A5825 | P21 | 1.1472 | 0.6723 |  | -126.7 | 0 | 0 | 0 | 0 | -126.7 | P21
dfA8859 | A8859 | P21 | 1.1779 | 0.6919 |  | -126.7 | 0 | 0 | 0 | 0 | -126.7 | P21
dfA1724 | A1724 | P21 | 1.2 | 0.7056 |  | -126.679 | 0 | 0 | 0 | 0 | -126.679 | P21
dfB761 | B761 | P21 | 1.1485 | 0.6714 |  | -126.678 | 0 | 0 | 0 | 0 | -126.678 | P21
dfB7234 | B7234 | P21 | 1.1151 | 0.6522 |  | -126.672 | 0 | 0 | 0 | 0 | -126.672 | P21
dfC748 | C748 | P21 | 1.1616 | 0.6806 |  | -126.669 | 0 | 0 | 0 | 0 | -126.669 | P21
dfB490 | B490 | P21 | 1.1343 | 0.6645 |  | -126.663 | 0 | 0 | 0 | 0 | -126.663 | P21
dfC3409 | C3409 | P21 | 1.15 | 0.6735 |  | -126.654 | 0 | 0 | 0 | 0 | -126.654 | P21
dfB862 | B862 | P21 | 1.1683 | 0.686 |  | -126.651 | 0 | 0 | 0 | 0 | -126.651 | P21
dfB1409 | B1409 | P21 | 1.1683 | 0.6843 |  | -126.643 | 0 | 0 | 0 | 0 | -126.643 | P21
dfA7760 | A7760 | P21 | 1.1429 | 0.6703 |  | -126.639 | 0 | 0 | 0 | 0 | -126.639 | P21
dfC3553 | C3553 | P21 | 1.1859 | 0.6957 |  | -126.634 | 0 | 0 | 0 | 0 | -126.634 | P21
dfB2647 | B2647 | P21 | 1.1572 | 0.6793 |  | -126.628 | 0 | 0 | 0 | 0 | -126.628 | P21
dfA5027 | A5027 | P21 | 1.1586 | 0.6812 |  | -126.628 | 0 | 0 | 0 | 0 | -126.628 | P21
dfA1773 | A1773 | P21 | 1.1333 | 0.6647 |  | -126.626 | 0 | 0 | 0 | 0 | -126.626 | P21
dfC1436 | C1436 | P21 | 1.1338 | 0.664 |  | -126.613 | 0 | 0 | 0 | 0 | -126.613 | P21
dfB8490 | B8490 | P21 | 1.155 | 0.6786 |  | -126.611 | 0 | 0 | 0 | 0 | -126.611 | P21
dfA1570 | A1570 | P21 | 1.1469 | 0.6723 |  | -126.584 | 0 | 0 | 0 | 0 | -126.584 | P21
dfB618 | B618 | P21 | 1.1364 | 0.6675 |  | -126.573 | 0 | 0 | 0 | 0 | -126.573 | P21
dfB5722 | B5722 | P21 | 1.1929 | 0.6985 |  | -126.558 | 0 | 0 | 0 | 0 | -126.558 | P21
dfA4820 | A4820 | P21 | 1.1741 | 0.6879 |  | -126.531 | 0 | 0 | 0 | 0 | -126.531 | P21
dfC557 | C557 | P21 | 1.176 | 0.6909 |  | -126.521 | 0 | 0 | 0 | 0 | -126.521 | P21
dfA7264 | A7264 | P21 | 1.1559 | 0.6775 |  | -126.519 | 0 | 0 | 0 | 0 | -126.519 | P21
dfC3632 | C3632 | P21 | 1.1305 | 0.6618 |  | -126.507 | 0 | 0 | 0 | 0 | -126.507 | P21
dfA11068 | A11068 | P2111 | 1.147 | 0.6722 |  | -126.5 | 0 | 0 | 0 | 0 | -126.5 | P21
dfA4941 | A4941 | P21 | 1.1197 | 0.6577 |  | -126.499 | 0 | 0 | 0 | 0 | -126.499 | P21
dfB4117 | B4117 | P21 | 1.1792 | 0.6894 |  | -126.496 | 0 | 0 | 0 | 0 | -126.496 | P21
dfC1648 | C1648 | P21 | 1.1599 | 0.6826 |  | -126.468 | 0 | 0 | 0 | 0 | -126.468 | P21
dfA2675 | A2675 | P21 | 1.196 | 0.7043 |  | -126.462 | 0 | 0 | 0 | 0 | -126.462 | P21
dfA1925 | A1925 | P21 | 1.1469 | 0.6713 |  | -126.461 | 0 | 0 | 0 | 0 | -126.461 | P21
dfC1773 | C1773 | P21 | 1.1477 | 0.6754 |  | -126.459 | 0 | 0 | 0 | 0 | -126.459 | P21
dfA4731 | A4731 | P21 | 1.1585 | 0.6797 |  | -126.453 | 0 | 0 | 0 | 0 | -126.453 | P21
dfB900 | B900 | P21 | 1.1208 | 0.6579 |  | -126.449 | 0 | 0 | 0 | 0 | -126.449 | P21
dfA5175 | A5175 | P21 | 1.1544 | 0.6767 |  | -126.446 | 0 | 0 | 0 | 0 | -126.446 | P21
dfB4584 | B4584 | P21 | 1.0847 | 0.6352 |  | -126.445 | 0 | 0 | 0 | 0 | -126.445 | P21
dfB3058 | B3058 | P21 | 1.1633 | 0.6817 |  | -126.444 | 0 | 0 | 0 | 0 | -126.444 | P21
dfB3253 | B3253 | P21 | 1.1465 | 0.6739 |  | -126.439 | 0 | 0 | 0 | 0 | -126.439 | P21
dfA2635 | A2635 | P21 | 1.1745 | 0.6893 |  | -126.43 | 0 | 0 | 0 | 0 | -126.43 | P21
dfA804 | A804 | P21 | 1.1677 | 0.6868 |  | -126.42 | 0 | 0 | 0 | 0 | -126.42 | P21
dfA1037 | A1037 | P21 | 1.1471 | 0.6743 |  | -126.413 | 0 | 0 | 0 | 0 | -126.413 | P21
dfA1205 | A1205 | P21 | 1.1601 | 0.6795 |  | -126.412 | 0 | 0 | 0 | 0 | -126.412 | P21
dfA9397 | A9397 | P21 | 1.1159 | 0.6533 |  | -126.408 | 0 | 0 | 0 | 0 | -126.408 | P21
dfA1209 | A1209 | P21 | 1.1942 | 0.7015 |  | -126.399 | 0 | 0 | 0 | 0 | -126.399 | P21
dfA1427 | A1427 | P21 | 1.1725 | 0.6864 |  | -126.393 | 0 | 0 | 0 | 0 | -126.393 | P21
dfA3067 | A3067 | P21 | 1.1403 | 0.6677 |  | -126.386 | 0 | 0 | 0 | 0 | -126.386 | P21
dfA1111 | A1111 | P21 | 1.1909 | 0.6999 |  | -126.385 | 0 | 0 | 0 | 0 | -126.385 | P21
dfA1692 | A1692 | P21 | 1.151 | 0.6725 |  | -126.377 | 0 | 0 | 0 | 0 | -126.377 | P21
dfB1897 | B1897 | P21 | 1.1259 | 0.6592 |  | -126.374 | 0 | 0 | 0 | 0 | -126.374 | P21
dfA5816 | A5816 | P21 | 1.1411 | 0.6659 |  | -126.367 | 0 | 0 | 0 | 0 | -126.367 | P21
dfA14474 | A14474 | P21 | 1.1622 | 0.6824 |  | -126.363 | 0 | 0 | 0 | 0 | -126.363 | P21
dfA2175 | A2175 | P21 | 1.1603 | 0.6798 |  | -126.353 | 0 | 0 | 0 | 0 | -126.353 | P21
dfA2750 | A2750 | P21 | 1.1799 | 0.6919 |  | -126.351 | 0 | 0 | 0 | 0 | -126.351 | P21
dfB10042 | B10042 | P21 | 1.1285 | 0.6613 |  | -126.35 | 0 | 0 | 0 | 0 | -126.35 | P21
dfA7041 | A7041 | P21 | 1.1603 | 0.6804 |  | -126.349 | 0 | 0 | 0 | 0 | -126.349 | P21
dfB1154 | B1154 | P21 | 1.1383 | 0.6711 |  | -126.34 | 0 | 0 | 0 | 0 | -126.34 | P21
dfA5692 | A5692 | P21 | 1.1416 | 0.6696 |  | -126.34 | 0 | 0 | 0 | 0 | -126.34 | P21
dfA3682 | A3682 | P21 | 1.1607 | 0.6798 |  | -126.339 | 0 | 0 | 0 | 0 | -126.339 | P21
dfB2607 | B2607 | P21 | 1.1349 | 0.666 |  | -126.337 | 0 | 0 | 0 | 0 | -126.337 | P21
dfA945 | A945 | P21 | 1.1003 | 0.6428 |  | -126.334 | 0 | 0 | 0 | 0 | -126.334 | P21
dfA1998 | A1998 | P21 | 1.1868 | 0.6979 |  | -126.329 | 0 | 0 | 0 | 0 | -126.329 | P21
dfA5913 | A5913 | P21 | 1.1586 | 0.6794 |  | -126.315 | 0 | 0 | 0 | 0 | -126.315 | P21
dfA10624 | A10624 | P21 | 1.1081 | 0.6487 |  | -126.312 | 0 | 0 | 0 | 0 | -126.312 | P21
dfB2310 | B2310 | P21 | 1.1527 | 0.6762 |  | -126.307 | 0 | 0 | 0 | 0 | -126.307 | P21
dfB5021 | B5021 | P21 | 1.0822 | 0.6377 |  | -126.3 | 0 | 0 | 0 | 0 | -126.3 | P21
dfB10466 | B10466 | P21 | 1.1218 | 0.6556 |  | -126.3 | 0 | 0 | 0 | 0 | -126.3 | P21
dfA3549 | A3549 | P21 | 1.16 | 0.6825 |  | -126.3 | 0 | 0 | 0 | 0 | -126.3 | P21
dfA3059 | A3059 | P21 | 1.1164 | 0.654 |  | -126.286 | 0 | 0 | 0 | 0 | -126.286 | P21
dfA5442 | A5442 | P21 | 1.178 | 0.6909 |  | -126.286 | 0 | 0 | 0 | 0 | -126.286 | P21
dfB583 | B583 | P21 | 1.1559 | 0.6793 |  | -126.279 | 0 | 0 | 0 | 0 | -126.279 | P21
dfA5579 | A5579 | P21 | 1.13 | 0.6604 |  | -126.268 | 0 | 0 | 0 | 0 | -126.268 | P21
dfA3427 | A3427 | P21 | 1.136 | 0.6665 |  | -126.262 | 0 | 0 | 0 | 0 | -126.262 | P21
dfB5823 | B5823 | P21 | 1.1587 | 0.6789 |  | -126.261 | 0 | 0 | 0 | 0 | -126.261 | P21
dfC1227 | C1227 | P21 | 1.1489 | 0.6761 |  | -126.256 | 0 | 0 | 0 | 0 | -126.256 | P21
dfA7927 | A7927 | P21 | 1.1026 | 0.6447 |  | -126.244 | 0 | 0 | 0 | 0 | -126.244 | P21
dfB850 | B850 | P21 | 1.1578 | 0.6806 |  | -126.243 | 0 | 0 | 0 | 0 | -126.243 | P21
dfC797 | C797 | P21 | 1.1372 | 0.6664 |  | -126.233 | 0 | 0 | 0 | 0 | -126.233 | P21
dfB363 | B363 | P21 | 1.1656 | 0.6864 |  | -126.225 | 0 | 0 | 0 | 0 | -126.225 | P21
dfB2080 | B2080 | P21 | 1.1663 | 0.6837 |  | -126.225 | 0 | 0 | 0 | 0 | -126.225 | P21
dfA1875 | A1875 | P21 | 1.1512 | 0.6762 |  | -126.222 | 0 | 0 | 0 | 0 | -126.222 | P21
dfB2425 | B2425 | P21 | 1.105 | 0.6497 |  | -126.218 | 0 | 0 | 0 | 0 | -126.218 | P21
dfA1918 | A1918 | P21 | 1.1555 | 0.6788 |  | -126.218 | 0 | 0 | 0 | 0 | -126.218 | P21
dfA950 | A950 | P21 | 1.1664 | 0.6865 |  | -126.21 | 0 | 0 | 0 | 0 | -126.21 | P21
dfA1549 | A1549 | P21 | 1.1708 | 0.6871 |  | -126.207 | 0 | 0 | 0 | 0 | -126.207 | P21
dfB505 | B505 | P21 | 1.1031 | 0.6456 |  | -126.202 | 0 | 0 | 0 | 0 | -126.202 | P21
dfA1674 | A1674 | P21 | 1.1732 | 0.6885 |  | -126.19 | 0 | 0 | 0 | 0 | -126.19 | P21
dfA965 | A965 | P21 | 1.1542 | 0.6774 |  | -126.189 | 0 | 0 | 0 | 0 | -126.189 | P21
dfB642 | B642 | P21 | 1.1519 | 0.6754 |  | -126.186 | 0 | 0 | 0 | 0 | -126.186 | P21
dfB512 | B512 | P21 | 1.1989 | 0.7042 |  | -126.186 | 0 | 0 | 0 | 0 | -126.186 | P21
dfB1211 | B1211 | P21 | 1.1408 | 0.6679 |  | -126.182 | 0 | 0 | 0 | 0 | -126.182 | P21
dfA2534 | A2534 | P21 | 1.1737 | 0.6904 |  | -126.174 | 0 | 0 | 0 | 0 | -126.174 | P21
dfA3780 | A3780 | P21 | 1.164 | 0.6838 |  | -126.165 | 0 | 0 | 0 | 0 | -126.165 | P21
dfA2774 | A2774 | P21 | 1.1542 | 0.6789 |  | -126.161 | 0 | 0 | 0 | 0 | -126.161 | P21
dfA4659 | A4659 | P21 | 1.1432 | 0.6697 |  | -126.157 | 0 | 0 | 0 | 0 | -126.157 | P21
dfB417 | B417 | P21 | 1.1192 | 0.6573 |  | -126.145 | 0 | 0 | 0 | 0 | -126.145 | P21
dfA12456 | A12456 | P21 | 1.1427 | 0.6684 |  | -126.141 | 0 | 0 | 0 | 0 | -126.141 | P21
dfB5236 | B5236 | P21 | 1.1272 | 0.661 |  | -126.138 | 0 | 0 | 0 | 0 | -126.138 | P21
dfC1163 | C1163 | P21 | 1.121 | 0.6597 |  | -126.13 | 0 | 0 | 0 | 0 | -126.13 | P21
dfA5531 | A5531 | P21 | 1.1882 | 0.6983 |  | -126.13 | 0 | 0 | 0 | 0 | -126.13 | P21
dfA3275 | A3275 | P21 | 1.1402 | 0.6665 |  | -126.127 | 0 | 0 | 0 | 0 | -126.127 | P21
dfA9815 | A9815 | P21 | 1.1137 | 0.6545 |  | -126.126 | 0 | 0 | 0 | 0 | -126.126 | P21
dfB347 | B347 | P21 | 1.1229 | 0.6595 |  | -126.123 | 0 | 0 | 0 | 0 | -126.123 | P21
dfA5283 | A5283 | C1121 | 1.133 | 0.6641 |  | -126.121 | 0 | 0 | 0 | 0 | -126.121 | P21
dfA7452 | A7452 | P21 | 1.1738 | 0.6887 |  | -126.12 | 0 | 0 | 0 | 0 | -126.12 | P21
dfB3865 | B3865 | P21 | 1.1494 | 0.6768 |  | -126.116 | 0 | 0 | 0 | 0 | -126.116 | P21
dfB1410 | B1410 | P21 | 1.1613 | 0.6807 |  | -126.116 | 0 | 0 | 0 | 0 | -126.116 | P21
dfA3256 | A3256 | P21 | 1.1581 | 0.677 |  | -126.099 | 0 | 0 | 0 | 0 | -126.099 | P21
dfA1721 | A1721 | P21 | 1.1413 | 0.6706 |  | -126.098 | 0 | 0 | 0 | 0 | -126.098 | P21
dfB1119 | B1119 | P21 | 1.0974 | 0.6405 |  | -126.072 | 0 | 0 | 0 | 0 | -126.072 | P21
dfA1201 | A1201 | P21 | 1.1783 | 0.6901 |  | -126.06 | 0 | 0 | 0 | 0 | -126.06 | P21
dfB6198 | B6198 | P21 | 1.1401 | 0.6704 |  | -126.056 | 0 | 0 | 0 | 0 | -126.056 | P21
dfB5354 | B5354 | P21 | 1.1369 | 0.6662 |  | -126.055 | 0 | 0 | 0 | 0 | -126.055 | P21
dfA8344 | A8344 | P21 | 1.1434 | 0.6703 |  | -126.053 | 0 | 0 | 0 | 0 | -126.053 | P21
dfA3992 | A3992 | P21 | 1.1333 | 0.6633 |  | -126.05 | 0 | 0 | 0 | 0 | -126.05 | P21
dfB8250 | B8250 | P21 | 1.1263 | 0.6608 |  | -126.048 | 0 | 0 | 0 | 0 | -126.048 | P21
dfB1510 | B1510 | P21 | 1.1697 | 0.6845 |  | -126.044 | 0 | 0 | 0 | 0 | -126.044 | P21
dfB2070 | B2070 | P21 | 1.1402 | 0.6674 |  | -126.042 | 0 | 0 | 0 | 0 | -126.042 | P21
dfB5297 | B5297 | P21 | 1.1128 | 0.6516 |  | -126.04 | 0 | 0 | 0 | 0 | -126.04 | P21
dfA6286 | A6286 | P21 | 1.192 | 0.7007 |  | -126.038 | 0 | 0 | 0 | 0 | -126.038 | P21
dfC1578 | C1578 | P21 | 1.1721 | 0.6881 |  | -126.028 | 0 | 0 | 0 | 0 | -126.028 | P21
dfB1502 | B1502 | P21 | 1.0887 | 0.6359 |  | -126.026 | 0 | 0 | 0 | 0 | -126.026 | P21
dfA5158 | A5158 | P21 | 1.248 | 0.736 |  | -126.019 | 0 | 0 | 0 | 0 | -126.019 | P21
dfA6149 | A6149 | P21 | 1.1447 | 0.6717 |  | -126.016 | 0 | 0 | 0 | 0 | -126.016 | P21
dfC2364 | C2364 | P21 | 1.1737 | 0.6885 |  | -126.015 | 0 | 0 | 0 | 0 | -126.015 | P21
dfA11698 | A11698 | P21 | 1.1518 | 0.6742 |  | -126.004 | 0 | 0 | 0 | 0 | -126.004 | P21
dfB1440 | B1440 | P21 | 1.1385 | 0.6664 |  | -126.001 | 0 | 0 | 0 | 0 | -126.001 | P21
dfC3273 | C3273 | P21 | 1.1436 | 0.6696 |  | -126 | 0 | 0 | 0 | 0 | -126 | P21
dfB2298 | B2298 | P21 | 1.1837 | 0.6946 |  | -125.994 | 0 | 0 | 0 | 0 | -125.994 | P21
dfA1805 | A1805 | P21 | 1.1431 | 0.6698 |  | -125.993 | 0 | 0 | 0 | 0 | -125.993 | P21
dfB2235 | B2235 | P21 | 1.1556 | 0.6772 |  | -125.987 | 0 | 0 | 0 | 0 | -125.987 | P21
dfB969 | B969 | P21 | 1.1056 | 0.6503 |  | -125.981 | 0 | 0 | 0 | 0 | -125.981 | P21
dfA2271 | A2271 | P21 | 1.1515 | 0.6754 |  | -125.971 | 0 | 0 | 0 | 0 | -125.971 | P21
dfA2471 | A2471 | P21 | 1.1878 | 0.6968 |  | -125.965 | 0 | 0 | 0 | 0 | -125.965 | P21
dfB2804 | B2804 | P21 | 1.1126 | 0.6511 |  | -125.961 | 0 | 0 | 0 | 0 | -125.961 | P21
dfB1179 | B1179 | P21 | 1.1876 | 0.6963 |  | -125.96 | 0 | 0 | 0 | 0 | -125.96 | P21
dfB1104 | B1104 | P21 | 1.1376 | 0.6686 |  | -125.956 | 0 | 0 | 0 | 0 | -125.956 | P21
dfA9418 | A9418 | P21 | 1.1743 | 0.6882 |  | -125.956 | 0 | 0 | 0 | 0 | -125.956 | P21
dfA3239 | A3239 | P21 | 1.157 | 0.6775 |  | -125.947 | 0 | 0 | 0 | 0 | -125.947 | P21
dfA11333 | A11333 | P21 | 1.1504 | 0.6774 |  | -125.936 | 0 | 0 | 0 | 0 | -125.936 | P21
dfA6296 | A6296 | P21 | 1.1777 | 0.6912 |  | -125.936 | 0 | 0 | 0 | 0 | -125.936 | P21
dfB8994 | B8994 | P21 | 1.1399 | 0.6666 |  | -125.925 | 0 | 0 | 0 | 0 | -125.925 | P21
dfB956 | B956 | P21 | 1.1073 | 0.6475 |  | -125.923 | 0 | 0 | 0 | 0 | -125.923 | P21
dfB5685 | B5685 | P21 | 1.1276 | 0.6621 |  | -125.922 | 0 | 0 | 0 | 0 | -125.922 | P21
dfA3140 | A3140 | P21 | 1.1433 | 0.6697 |  | -125.919 | 0 | 0 | 0 | 0 | -125.919 | P21
dfB796 | B796 | P21 | 1.1382 | 0.6682 |  | -125.918 | 0 | 0 | 0 | 0 | -125.918 | P21
dfA1797 | A1797 | P21 | 1.1588 | 0.6786 |  | -125.913 | 0 | 0 | 0 | 0 | -125.913 | P21
dfA6261 | A6261 | P21 | 1.1944 | 0.6994 |  | -125.913 | 0 | 0 | 0 | 0 | -125.913 | P21
dfB5539 | B5539 | P21 | 1.1174 | 0.6557 |  | -125.903 | 0 | 0 | 0 | 0 | -125.903 | P21
dfB307 | B307 | P21 | 1.1064 | 0.6499 |  | -125.889 | 0 | 0 | 0 | 0 | -125.889 | P21
dfB1497 | B1497 | P21 | 1.1433 | 0.6729 |  | -125.889 | 0 | 0 | 0 | 0 | -125.889 | P21
dfB849 | B849 | P21 | 1.1846 | 0.6974 |  | -125.883 | 0 | 0 | 0 | 0 | -125.883 | P21
dfB1349 | B1349 | P21 | 1.1985 | 0.7039 |  | -125.874 | 0 | 0 | 0 | 0 | -125.874 | P21
dfB4688 | B4688 | P21 | 1.1117 | 0.6518 |  | -125.861 | 0 | 0 | 0 | 0 | -125.861 | P21
dfA1643 | A1643 | P21 | 1.1459 | 0.6721 |  | -125.859 | 0 | 0 | 0 | 0 | -125.859 | P21
dfA1858 | A1858 | P21 | 1.1384 | 0.6673 |  | -125.852 | 0 | 0 | 0 | 0 | -125.852 | P21
dfB1459 | B1459 | P21 | 1.1084 | 0.6498 |  | -125.848 | 0 | 0 | 0 | 0 | -125.848 | P21
dfA1270 | A1270 | P21 | 1.1411 | 0.6687 |  | -125.846 | 0 | 0 | 0 | 0 | -125.846 | P21
dfA3766 | A3766 | P21 | 1.1623 | 0.6829 |  | -125.844 | 0 | 0 | 0 | 0 | -125.844 | P21
dfA2033 | A2033 | P21 | 1.1801 | 0.6939 |  | -125.844 | 0 | 0 | 0 | 0 | -125.844 | P21
dfB3625 | B3625 | P21 | 1.0813 | 0.6328 |  | -125.832 | 0 | 0 | 0 | 0 | -125.832 | P21
dfB1841 | B1841 | P1121 | 1.1193 | 0.6573 |  | -125.831 | 0 | 0 | 0 | 0 | -125.831 | P21
dfA4234 | A4234 | P21 | 1.1646 | 0.6831 |  | -125.827 | 0 | 0 | 0 | 0 | -125.827 | P21
dfA5776 | A5776 | P21 | 1.1588 | 0.6779 |  | -125.824 | 0 | 0 | 0 | 0 | -125.824 | P21
dfB909 | B909 | P21 | 1.1311 | 0.6657 |  | -125.822 | 0 | 0 | 0 | 0 | -125.822 | P21
dfB2394 | B2394 | P21 | 1.1158 | 0.654 |  | -125.819 | 0 | 0 | 0 | 0 | -125.819 | P21
dfA3814 | A3814 | P21 | 1.136 | 0.6706 |  | -125.815 | 0 | 0 | 0 | 0 | -125.815 | P21
dfA4428 | A4428 | P21 | 1.1714 | 0.6852 |  | -125.803 | 0 | 0 | 0 | 0 | -125.803 | P21
dfB8277 | B8277 | P21 | 1.1089 | 0.6486 |  | -125.795 | 0 | 0 | 0 | 0 | -125.795 | P21
dfA3997 | A3997 | P21 | 1.1585 | 0.6808 |  | -125.794 | 0 | 0 | 0 | 0 | -125.794 | P21
dfB3840 | B3840 | P21 | 1.1391 | 0.6694 |  | -125.792 | 0 | 0 | 0 | 0 | -125.792 | P21
dfC1301 | C1301 | P21 | 1.1563 | 0.6787 |  | -125.791 | 0 | 0 | 0 | 0 | -125.791 | P21
dfA382 | A382 | P21 | 1.215 | 0.7135 |  | -125.789 | 0 | 0 | 0 | 0 | -125.789 | P21
dfA4040 | A4040 | P21 | 1.1505 | 0.672 |  | -125.788 | 0 | 0 | 0 | 0 | -125.788 | P21
dfB1926 | B1926 | P21 | 1.1415 | 0.6707 |  | -125.786 | 0 | 0 | 0 | 0 | -125.786 | P21
dfB963 | B963 | P21 | 1.1144 | 0.6556 |  | -125.777 | 0 | 0 | 0 | 0 | -125.777 | P21
dfB4062 | B4062 | P21 | 1.1409 | 0.6694 |  | -125.774 | 0 | 0 | 0 | 0 | -125.774 | P21
dfA2243 | A2243 | P21 | 1.1299 | 0.6634 |  | -125.766 | 0 | 0 | 0 | 0 | -125.766 | P21
dfA2964 | A2964 | P21 | 1.0972 | 0.6421 |  | -125.762 | 0 | 0 | 0 | 0 | -125.762 | P21
dfB7242 | B7242 | P21 | 1.1306 | 0.662 |  | -125.76 | 0 | 0 | 0 | 0 | -125.76 | P21
dfA3611 | A3611 | P21 | 1.1649 | 0.6837 |  | -125.758 | 0 | 0 | 0 | 0 | -125.758 | P21
dfA2236 | A2236 | P21 | 1.1762 | 0.6915 |  | -125.746 | 0 | 0 | 0 | 0 | -125.746 | P21
dfB488 | B488 | P21 | 1.1593 | 0.6806 |  | -125.745 | 0 | 0 | 0 | 0 | -125.745 | P21
dfB1778 | B1778 | P21 | 1.1573 | 0.6791 |  | -125.744 | 0 | 0 | 0 | 0 | -125.744 | P21
dfA5051 | A5051 | P21 | 1.0741 | 0.6289 |  | -125.741 | 0 | 0 | 0 | 0 | -125.741 | P21
dfA3313 | A3313 | P21 | 1.1584 | 0.6794 |  | -125.721 | 0 | 0 | 0 | 0 | -125.721 | P21
dfA4444 | A4444 | P21 | 1.1655 | 0.6846 |  | -125.71 | 0 | 0 | 0 | 0 | -125.71 | P21
dfA2194 | A2194 | P21 | 1.1544 | 0.6775 |  | -125.702 | 0 | 0 | 0 | 0 | -125.702 | P21
dfB772 | B772 | P21 | 1.1393 | 0.6677 |  | -125.697 | 0 | 0 | 0 | 0 | -125.697 | P21
dfB1097 | B1097 | P21 | 1.1122 | 0.65 |  | -125.695 | 0 | 0 | 0 | 0 | -125.695 | P21
dfC2160 | C2160 | P21 | 1.1237 | 0.6603 |  | -125.695 | 0 | 0 | 0 | 0 | -125.695 | P21
dfA6008 | A6008 | P21 | 1.1578 | 0.6786 |  | -125.687 | 0 | 0 | 0 | 0 | -125.687 | P21
dfB1678 | B1678 | P21 | 1.1498 | 0.6744 |  | -125.68 | 0 | 0 | 0 | 0 | -125.68 | P21
dfA4687 | A4687 | P21 | 1.1565 | 0.6788 |  | -125.678 | 0 | 0 | 0 | 0 | -125.678 | P21
dfB3495 | B3495 | P21 | 1.138 | 0.6687 |  | -125.672 | 0 | 0 | 0 | 0 | -125.672 | P21
dfA1466 | A1466 | P21 | 1.1281 | 0.6644 |  | -125.663 | 0 | 0 | 0 | 0 | -125.663 | P21
dfB4214 | B4214 | P21 | 1.1181 | 0.6555 |  | -125.66 | 0 | 0 | 0 | 0 | -125.66 | P21
dfA7703 | A7703 | P21 | 1.1212 | 0.6559 |  | -125.66 | 0 | 0 | 0 | 0 | -125.66 | P21
dfA1042 | A1042 | P21 | 1.139 | 0.6694 |  | -125.657 | 0 | 0 | 0 | 0 | -125.657 | P21
dfA4070 | A4070 | P21 | 1.1277 | 0.6596 |  | -125.653 | 0 | 0 | 0 | 0 | -125.653 | P21
dfA5024 | A5024 | P21 | 1.1449 | 0.669 |  | -125.65 | 0 | 0 | 0 | 0 | -125.65 | P21
dfC819 | C819 | P21 | 1.1499 | 0.6769 |  | -125.645 | 0 | 0 | 0 | 0 | -125.645 | P21
dfA2864 | A2864 | P21 | 1.0841 | 0.6318 |  | -125.638 | 0 | 0 | 0 | 0 | -125.638 | P21
dfB1023 | B1023 | P21 | 1.1469 | 0.6731 |  | -125.634 | 0 | 0 | 0 | 0 | -125.634 | P21
dfA4098 | A4098 | P21 | 1.1461 | 0.6714 |  | -125.632 | 0 | 0 | 0 | 0 | -125.632 | P21
dfA3625 | A3625 | P21 | 1.17 | 0.6882 |  | -125.628 | 0 | 0 | 0 | 0 | -125.628 | P21
dfA7949 | A7949 | P21 | 1.1567 | 0.6778 |  | -125.626 | 0 | 0 | 0 | 0 | -125.626 | P21
dfA9582 | A9582 | P21 | 1.1717 | 0.6874 |  | -125.624 | 0 | 0 | 0 | 0 | -125.624 | P21
dfB9320 | B9320 | P21 | 1.1475 | 0.6735 |  | -125.612 | 0 | 0 | 0 | 0 | -125.612 | P21
dfC826 | C826 | P21 | 1.1392 | 0.667 |  | -125.608 | 0 | 0 | 0 | 0 | -125.608 | P21
dfB1517 | B1517 | P21 | 1.1623 | 0.6833 |  | -125.608 | 0 | 0 | 0 | 0 | -125.608 | P21
dfB5404 | B5404 | P21 | 1.1522 | 0.678 |  | -125.601 | 0 | 0 | 0 | 0 | -125.601 | P21
dfA7701 | A7701 | P21 | 1.1343 | 0.6638 |  | -125.596 | 0 | 0 | 0 | 0 | -125.596 | P21
dfB2581 | B2581 | P21 | 1.1074 | 0.6482 |  | -125.594 | 0 | 0 | 0 | 0 | -125.594 | P21
dfA4353 | A4353 | P21 | 1.1759 | 0.6897 |  | -125.586 | 0 | 0 | 0 | 0 | -125.586 | P21
dfB784 | B784 | P21 | 1.179 | 0.6922 |  | -125.583 | 0 | 0 | 0 | 0 | -125.583 | P21
dfA2399 | A2399 | P21 | 1.1777 | 0.6916 |  | -125.582 | 0 | 0 | 0 | 0 | -125.582 | P21
dfC2757 | C2757 | P21 | 1.1424 | 0.6695 |  | -125.578 | 0 | 0 | 0 | 0 | -125.578 | P21
dfB3457 | B3457 | P21 | 1.1284 | 0.6623 |  | -125.568 | 0 | 0 | 0 | 0 | -125.568 | P21
dfB1171 | B1171 | P21 | 1.146 | 0.6739 |  | -125.559 | 0 | 0 | 0 | 0 | -125.559 | P21
dfA8499 | A8499 | P21 | 1.1475 | 0.6728 |  | -125.559 | 0 | 0 | 0 | 0 | -125.559 | P21
dfA4943 | A4943 | P21 | 1.1296 | 0.6623 |  | -125.555 | 0 | 0 | 0 | 0 | -125.555 | P21
dfB791 | B791 | P21 | 1.1459 | 0.6728 |  | -125.539 | 0 | 0 | 0 | 0 | -125.539 | P21
dfA7070 | A7070 | P21 | 1.1067 | 0.6473 |  | -125.536 | 0 | 0 | 0 | 0 | -125.536 | P21
dfA8317 | A8317 | P21 | 1.1404 | 0.6694 |  | -125.533 | 0 | 0 | 0 | 0 | -125.533 | P21
dfA3235 | A3235 | P21 | 1.1314 | 0.6647 |  | -125.532 | 0 | 0 | 0 | 0 | -125.532 | P21
dfB2454 | B2454 | P21 | 1.1309 | 0.662 |  | -125.531 | 0 | 0 | 0 | 0 | -125.531 | P21
dfB1076 | B1076 | P21 | 1.1292 | 0.664 |  | -125.519 | 0 | 0 | 0 | 0 | -125.519 | P21
dfB2039 | B2039 | P21 | 1.1898 | 0.6996 |  | -125.518 | 0 | 0 | 0 | 0 | -125.518 | P21
dfC2136 | C2136 | P21 | 1.1575 | 0.6808 |  | -125.517 | 0 | 0 | 0 | 0 | -125.517 | P21
dfA1844 | A1844 | P21 | 1.1475 | 0.6721 |  | -125.514 | 0 | 0 | 0 | 0 | -125.514 | P21
dfA4657 | A4657 | P21 | 1.1487 | 0.6729 |  | -125.507 | 0 | 0 | 0 | 0 | -125.507 | P21
dfA1456 | A1456 | P21 | 1.1332 | 0.6637 |  | -125.498 | 0 | 0 | 0 | 0 | -125.498 | P21
dfC3101 | C3101 | P21 | 1.1172 | 0.655 |  | -125.484 | 0 | 0 | 0 | 0 | -125.484 | P21
dfA2107 | A2107 | P21 | 1.1714 | 0.6867 |  | -125.478 | 0 | 0 | 0 | 0 | -125.478 | P21
dfB7453 | B7453 | P21 | 1.1166 | 0.6519 |  | -125.47 | 0 | 0 | 0 | 0 | -125.47 | P21
dfB3087 | B3087 | P21 | 1.1344 | 0.6659 |  | -125.46 | 0 | 0 | 0 | 0 | -125.46 | P21
dfA2337 | A2337 | P21 | 1.1557 | 0.6793 |  | -125.456 | 0 | 0 | 0 | 0 | -125.456 | P21
dfB4742 | B4742 | P21 | 1.1315 | 0.6625 |  | -125.446 | 0 | 0 | 0 | 0 | -125.446 | P21
dfA13800 | A13800 | P21 | 1.1371 | 0.6668 |  | -125.446 | 0 | 0 | 0 | 0 | -125.446 | P21
dfA10103 | A10103 | P21 | 1.152 | 0.6778 |  | -125.445 | 0 | 0 | 0 | 0 | -125.445 | P21
dfB1024 | B1024 | P21 | 1.1232 | 0.6609 |  | -125.431 | 0 | 0 | 0 | 0 | -125.431 | P21
dfB670 | B670 | P21 | 1.1382 | 0.6691 |  | -125.424 | 0 | 0 | 0 | 0 | -125.424 | P21
dfB2027 | B2027 | P21 | 1.1201 | 0.657 |  | -125.417 | 0 | 0 | 0 | 0 | -125.417 | P21
dfA5087 | A5087 | P2111 | 1.1364 | 0.6676 |  | -125.415 | 0 | 0 | 0 | 0 | -125.415 | P21
dfA4473 | A4473 | P21 | 1.1704 | 0.6861 |  | -125.414 | 0 | 0 | 0 | 0 | -125.414 | P21
dfB5109 | B5109 | P21 | 1.0906 | 0.6413 |  | -125.409 | 0 | 0 | 0 | 0 | -125.409 | P21
dfB2341 | B2341 | P21 | 1.1175 | 0.6535 |  | -125.404 | 0 | 0 | 0 | 0 | -125.404 | P21
dfB6619 | B6619 | P21 | 1.1799 | 0.6929 |  | -125.404 | 0 | 0 | 0 | 0 | -125.404 | P21
dfB788 | B788 | P21 | 1.1553 | 0.6788 |  | -125.403 | 0 | 0 | 0 | 0 | -125.403 | P21
dfA7410 | A7410 | P21 | 1.1383 | 0.6659 |  | -125.401 | 0 | 0 | 0 | 0 | -125.401 | P21
dfA10918 | A10918 | P21 | 1.1427 | 0.6708 |  | -125.393 | 0 | 0 | 0 | 0 | -125.393 | P21
dfB1845 | B1845 | P21 | 1.1608 | 0.6823 |  | -125.387 | 0 | 0 | 0 | 0 | -125.387 | P21
dfA4023 | A4023 | P21 | 1.1643 | 0.6834 |  | -125.379 | 0 | 0 | 0 | 0 | -125.379 | P21
dfB3036 | B3036 | P21 | 1.1187 | 0.6557 |  | -125.378 | 0 | 0 | 0 | 0 | -125.378 | P21
dfB1090 | B1090 | P21 | 1.1436 | 0.6708 |  | -125.376 | 0 | 0 | 0 | 0 | -125.376 | P21
dfB3053 | B3053 | P21 | 1.1532 | 0.6778 |  | -125.37 | 0 | 0 | 0 | 0 | -125.37 | P21
dfA7937 | A7937 | P21 | 1.1658 | 0.6847 |  | -125.358 | 0 | 0 | 0 | 0 | -125.358 | P21
dfB1073 | B1073 | P21 | 1.1372 | 0.668 |  | -125.347 | 0 | 0 | 0 | 0 | -125.347 | P21
dfA766 | A766 | P21 | 1.1985 | 0.7065 |  | -125.346 | 0 | 0 | 0 | 0 | -125.346 | P21
dfA3205 | A3205 | P21 | 1.1595 | 0.6793 |  | -125.342 | 0 | 0 | 0 | 0 | -125.342 | P21
dfA10010 | A10010 | P21 | 1.1416 | 0.6677 |  | -125.336 | 0 | 0 | 0 | 0 | -125.336 | P21
dfA3385 | A3385 | P21 | 1.155 | 0.6779 |  | -125.329 | 0 | 0 | 0 | 0 | -125.329 | P21
dfA1665 | A1665 | P21 | 1.1806 | 0.695 |  | -125.325 | 0 | 0 | 0 | 0 | -125.325 | P21
dfA4672 | A4672 | P21 | 1.16 | 0.6786 |  | -125.321 | 0 | 0 | 0 | 0 | -125.321 | P21
dfC3171 | C3171 | P21 | 1.1161 | 0.656 |  | -125.319 | 0 | 0 | 0 | 0 | -125.319 | P21
dfA3546 | A3546 | P21 | 1.1198 | 0.655 |  | -125.314 | 0 | 0 | 0 | 0 | -125.314 | P21
dfA2019 | A2019 | P21 | 1.1567 | 0.6794 |  | -125.312 | 0 | 0 | 0 | 0 | -125.312 | P21
dfA343 | A343 | P21 | 1.1435 | 0.6731 |  | -125.308 | 0 | 0 | 0 | 0 | -125.308 | P21
dfA3839 | A3839 | P21 | 1.0804 | 0.6343 |  | -125.296 | 0 | 0 | 0 | 0 | -125.296 | P21
dfA2560 | A2560 | P21 | 1.1563 | 0.6792 |  | -125.296 | 0 | 0 | 0 | 0 | -125.296 | P21
dfA1173 | A1173 | P21 | 1.1708 | 0.6883 |  | -125.287 | 0 | 0 | 0 | 0 | -125.287 | P21
dfA797 | A797 | P21 | 1.1889 | 0.7001 |  | -125.286 | 0 | 0 | 0 | 0 | -125.286 | P21
dfA5441 | A5441 | P21 | 1.1466 | 0.6739 |  | -125.279 | 0 | 0 | 0 | 0 | -125.279 | P21
dfB2680 | B2680 | P21 | 1.1295 | 0.6649 |  | -125.273 | 0 | 0 | 0 | 0 | -125.273 | P21
dfA4586 | A4586 | P21 | 1.1752 | 0.6884 |  | -125.259 | 0 | 0 | 0 | 0 | -125.259 | P21
dfB1021 | B1021 | P21 | 1.1662 | 0.6838 |  | -125.258 | 0 | 0 | 0 | 0 | -125.258 | P21
dfC2017 | C2017 | P21 | 1.1333 | 0.6642 |  | -125.255 | 0 | 0 | 0 | 0 | -125.255 | P21
dfA7165 | A7165 | P21 | 1.1549 | 0.6798 |  | -125.255 | 0 | 0 | 0 | 0 | -125.255 | P21
dfA8754 | A8754 | P21 | 1.0935 | 0.641 |  | -125.254 | 0 | 0 | 0 | 0 | -125.254 | P21
dfA7200 | A7200 | P21 | 1.1456 | 0.6695 |  | -125.252 | 0 | 0 | 0 | 0 | -125.252 | P21
dfB2201 | B2201 | P21 | 1.1466 | 0.6744 |  | -125.248 | 0 | 0 | 0 | 0 | -125.248 | P21
dfA4027 | A4027 | P21 | 1.1035 | 0.6439 |  | -125.239 | 0 | 0 | 0 | 0 | -125.239 | P21
dfA5200 | A5200 | P21 | 1.1405 | 0.667 |  | -125.219 | 0 | 0 | 0 | 0 | -125.219 | P21
dfB6824 | B6824 | P21 | 1.1529 | 0.6765 |  | -125.217 | 0 | 0 | 0 | 0 | -125.217 | P21
dfA1252 | A1252 | P21 | 1.1653 | 0.682 |  | -125.214 | 0 | 0 | 0 | 0 | -125.214 | P21
dfA2629 | A2629 | P21 | 1.1717 | 0.6893 |  | -125.206 | 0 | 0 | 0 | 0 | -125.206 | P21
dfA1787 | A1787 | P21 | 1.1446 | 0.6727 |  | -125.203 | 0 | 0 | 0 | 0 | -125.203 | P21
dfB1137 | B1137 | P21 | 1.1059 | 0.6502 |  | -125.194 | 0 | 0 | 0 | 0 | -125.194 | P21
dfA3075 | A3075 | P21 | 1.1342 | 0.6657 |  | -125.193 | 0 | 0 | 0 | 0 | -125.193 | P21
dfA2902 | A2902 | P21 | 1.1437 | 0.6708 |  | -125.19 | 0 | 0 | 0 | 0 | -125.19 | P21
dfA2034 | A2034 | P21 | 1.1316 | 0.6643 |  | -125.187 | 0 | 0 | 0 | 0 | -125.187 | P21
dfA4158 | A4158 | P21 | 1.111 | 0.6488 |  | -125.18 | 0 | 0 | 0 | 0 | -125.18 | P21
dfA7368 | A7368 | P21 | 1.1272 | 0.6616 |  | -125.18 | 0 | 0 | 0 | 0 | -125.18 | P21
dfA1461 | A1461 | P21 | 1.1435 | 0.6716 |  | -125.176 | 0 | 0 | 0 | 0 | -125.176 | P21
dfB7078 | B7078 | P21 | 1.1702 | 0.6877 |  | -125.176 | 0 | 0 | 0 | 0 | -125.176 | P21
dfA8637 | A8637 | P21 | 1.1229 | 0.6564 |  | -125.171 | 0 | 0 | 0 | 0 | -125.171 | P21
dfA9211 | A9211 | P21 | 1.1218 | 0.6588 |  | -125.163 | 0 | 0 | 0 | 0 | -125.163 | P21
dfB1693 | B1693 | P21 | 1.144 | 0.6704 |  | -125.158 | 0 | 0 | 0 | 0 | -125.158 | P21
dfA1378 | A1378 | P21 | 1.1642 | 0.6863 |  | -125.157 | 0 | 0 | 0 | 0 | -125.157 | P21
dfA1981 | A1981 | P21 | 1.1442 | 0.6711 |  | -125.148 | 0 | 0 | 0 | 0 | -125.148 | P21
dfB1083 | B1083 | P21 | 1.089 | 0.6401 |  | -125.147 | 0 | 0 | 0 | 0 | -125.147 | P21
dfB605 | B605 | P21 | 1.1589 | 0.6821 |  | -125.145 | 0 | 0 | 0 | 0 | -125.145 | P21
dfA2592 | A2592 | P21 | 1.1666 | 0.6837 |  | -125.142 | 0 | 0 | 0 | 0 | -125.142 | P21
dfB2419 | B2419 | P21 | 1.1557 | 0.6796 |  | -125.141 | 0 | 0 | 0 | 0 | -125.141 | P21
dfA2108 | A2108 | P21 | 1.1555 | 0.6763 |  | -125.14 | 0 | 0 | 0 | 0 | -125.14 | P21
dfB1743 | B1743 | P21 | 1.1163 | 0.653 |  | -125.121 | 0 | 0 | 0 | 0 | -125.121 | P21
dfA12377 | A12377 | P21 | 1.1578 | 0.6788 |  | -125.114 | 0 | 0 | 0 | 0 | -125.114 | P21
dfA3134 | A3134 | P21 | 1.1551 | 0.6772 |  | -125.113 | 0 | 0 | 0 | 0 | -125.113 | P21
dfB1722 | B1722 | P21 | 1.1293 | 0.6638 |  | -125.112 | 0 | 0 | 0 | 0 | -125.112 | P21
dfA3987 | A3987 | P21 | 1.185 | 0.699 |  | -125.111 | 0 | 0 | 0 | 0 | -125.111 | P21
dfA3575 | A3575 | P21 | 1.1542 | 0.6769 |  | -125.109 | 0 | 0 | 0 | 0 | -125.109 | P21
dfB6023 | B6023 | P21 | 1.1485 | 0.6719 |  | -125.105 | 0 | 0 | 0 | 0 | -125.105 | P21
dfB450 | B450 | P21 | 1.1711 | 0.6863 |  | -125.1 | 0 | 0 | 0 | 0 | -125.1 | P21
dfB2507 | B2507 | P21 | 1.1603 | 0.6779 |  | -125.099 | 0 | 0 | 0 | 0 | -125.099 | P21
dfA1750 | A1750 | P21 | 1.1269 | 0.6607 |  | -125.097 | 0 | 0 | 0 | 0 | -125.097 | P21
dfA7969 | A7969 | P21 | 1.1493 | 0.6721 |  | -125.082 | 0 | 0 | 0 | 0 | -125.082 | P21
dfB757 | B757 | P21 | 1.1634 | 0.6818 |  | -125.072 | 0 | 0 | 0 | 0 | -125.072 | P21
dfA3231 | A3231 | P21 | 1.1584 | 0.6768 |  | -125.07 | 0 | 0 | 0 | 0 | -125.07 | P21
dfA3958 | A3958 | P21 | 1.1186 | 0.6565 |  | -125.069 | 0 | 0 | 0 | 0 | -125.069 | P21
dfA7128 | A7128 | P21 | 1.1552 | 0.678 |  | -125.066 | 0 | 0 | 0 | 0 | -125.066 | P21
dfB3166 | B3166 | P21 | 1.1463 | 0.6727 |  | -125.061 | 0 | 0 | 0 | 0 | -125.061 | P21
dfB1662 | B1662 | P21 | 1.1279 | 0.663 |  | -125.056 | 0 | 0 | 0 | 0 | -125.056 | P21
dfB2216 | B2216 | P21 | 1.1226 | 0.6571 |  | -125.052 | 0 | 0 | 0 | 0 | -125.052 | P21
dfA917 | A917 | P21 | 1.1754 | 0.691 |  | -125.045 | 0 | 0 | 0 | 0 | -125.045 | P21
dfB2268 | B2268 | P21 | 1.1657 | 0.6852 |  | -125.042 | 0 | 0 | 0 | 0 | -125.042 | P21
dfA7235 | A7235 | P21 | 1.1289 | 0.6634 |  | -125.038 | 0 | 0 | 0 | 0 | -125.038 | P21
dfA4626 | A4626 | P21 | 1.1576 | 0.681 |  | -125.035 | 0 | 0 | 0 | 0 | -125.035 | P21
dfA5806 | A5806 | P21 | 1.1599 | 0.6786 |  | -125.032 | 0 | 0 | 0 | 0 | -125.032 | P21
dfB1950 | B1950 | P21 | 1.1581 | 0.6785 |  | -125.028 | 0 | 0 | 0 | 0 | -125.028 | P21
dfA5567 | A5567 | P21 | 1.1372 | 0.6688 |  | -125.025 | 0 | 0 | 0 | 0 | -125.025 | P21
dfA2883 | A2883 | P21 | 1.1511 | 0.6732 |  | -125.025 | 0 | 0 | 0 | 0 | -125.025 | P21
dfA7026 | A7026 | P21 | 1.1822 | 0.6929 |  | -125.025 | 0 | 0 | 0 | 0 | -125.025 | P21
dfA2308 | A2308 | P21 | 1.1601 | 0.6817 |  | -125.017 | 0 | 0 | 0 | 0 | -125.017 | P21
dfB1084 | B1084 | P21 | 1.1644 | 0.6821 |  | -125.013 | 0 | 0 | 0 | 0 | -125.013 | P21
dfC1347 | C1347 | P21 | 1.1319 | 0.6636 |  | -125.006 | 0 | 0 | 0 | 0 | -125.006 | P21
dfA1343 | A1343 | P21 | 1.1627 | 0.6832 |  | -125.001 | 0 | 0 | 0 | 0 | -125.001 | P21
dfB2302 | B2302 | P21 | 1.1423 | 0.6684 |  | -125 | 0 | 0 | 0 | 0 | -125 | P21
dfA2363 | A2363 | P21 | 1.0378 | 0.6087 |  | -124.998 | 0 | 0 | 0 | 0 | -124.998 | P21
dfB3583 | B3583 | P21 | 1.1552 | 0.676 |  | -124.995 | 0 | 0 | 0 | 0 | -124.995 | P21
dfB1276 | B1276 | P21 | 1.1446 | 0.6713 |  | -124.988 | 0 | 0 | 0 | 0 | -124.988 | P21
dfA10317 | A10317 | P21 | 1.1139 | 0.6554 |  | -124.986 | 0 | 0 | 0 | 0 | -124.986 | P21
dfA994 | A994 | P21 | 1.148 | 0.6747 |  | -124.986 | 0 | 0 | 0 | 0 | -124.986 | P21
dfA3870 | A3870 | P21 | 1.1638 | 0.6827 |  | -124.985 | 0 | 0 | 0 | 0 | -124.985 | P21
dfB3213 | B3213 | P21 | 1.145 | 0.6713 |  | -124.98 | 0 | 0 | 0 | 0 | -124.98 | P21
dfA2808 | A2808 | P21 | 1.1067 | 0.6471 |  | -124.976 | 0 | 0 | 0 | 0 | -124.976 | P21
dfB923 | B923 | P21 | 1.1053 | 0.6459 |  | -124.974 | 0 | 0 | 0 | 0 | -124.974 | P21
dfA4214 | A4214 | P21 | 1.1097 | 0.6485 |  | -124.968 | 0 | 0 | 0 | 0 | -124.968 | P21
dfB2660 | B2660 | P21 | 1.1345 | 0.666 |  | -124.968 | 0 | 0 | 0 | 0 | -124.968 | P21
dfB1040 | B1040 | P21 | 1.1389 | 0.6668 |  | -124.965 | 0 | 0 | 0 | 0 | -124.965 | P21
dfA6152 | A6152 | P21 | 1.1312 | 0.6631 |  | -124.958 | 0 | 0 | 0 | 0 | -124.958 | P21
dfB2864 | B2864 | P21 | 1.1544 | 0.6765 |  | -124.955 | 0 | 0 | 0 | 0 | -124.955 | P21
dfA6727 | A6727 | P21 | 1.13 | 0.6611 |  | -124.954 | 0 | 0 | 0 | 0 | -124.954 | P21
dfB2308 | B2308 | P21 | 1.1266 | 0.6602 |  | -124.952 | 0 | 0 | 0 | 0 | -124.952 | P21
dfA2145 | A2145 | P21 | 1.1637 | 0.6824 |  | -124.94 | 0 | 0 | 0 | 0 | -124.94 | P21
dfC1392 | C1392 | P21 | 1.1383 | 0.6679 |  | -124.936 | 0 | 0 | 0 | 0 | -124.936 | P21
dfA2668 | A2668 | P21 | 1.1789 | 0.6928 |  | -124.933 | 0 | 0 | 0 | 0 | -124.933 | P21
dfA2259 | A2259 | P21 | 1.1426 | 0.6722 |  | -124.932 | 0 | 0 | 0 | 0 | -124.932 | P21
dfA2946 | A2946 | P21 | 1.1182 | 0.655 |  | -124.923 | 0 | 0 | 0 | 0 | -124.923 | P21
dfC3170 | C3170 | P21 | 1.1894 | 0.6996 |  | -124.92 | 0 | 0 | 0 | 0 | -124.92 | P21
dfA4553 | A4553 | P21 | 1.148 | 0.6734 |  | -124.919 | 0 | 0 | 0 | 0 | -124.919 | P21
dfA13875 | A13875 | P21 | 1.1582 | 0.677 |  | -124.918 | 0 | 0 | 0 | 0 | -124.918 | P21
dfA4523 | A4523 | P21 | 1.1622 | 0.6824 |  | -124.918 | 0 | 0 | 0 | 0 | -124.918 | P21
dfA11568 | A11568 | P21 | 1.1479 | 0.6727 |  | -124.916 | 0 | 0 | 0 | 0 | -124.916 | P21
dfB1921 | B1921 | P21 | 1.2072 | 0.7117 |  | -124.911 | 0 | 0 | 0 | 0 | -124.911 | P21
dfB3723 | B3723 | P21 | 1.0972 | 0.6419 |  | -124.907 | 0 | 0 | 0 | 0 | -124.907 | P21
dfA6169 | A6169 | P21 | 1.1136 | 0.6524 |  | -124.906 | 0 | 0 | 0 | 0 | -124.906 | P21
dfB452 | B452 | P21 | 1.1677 | 0.6866 |  | -124.902 | 0 | 0 | 0 | 0 | -124.902 | P21
dfB3276 | B3276 | P21 | 1.1859 | 0.6948 |  | -124.893 | 0 | 0 | 0 | 0 | -124.893 | P21
dfB4952 | B4952 | P21 | 1.0681 | 0.6258 |  | -124.88 | 0 | 0 | 0 | 0 | -124.88 | P21
dfA2124 | A2124 | P21 | 1.1296 | 0.6636 |  | -124.879 | 0 | 0 | 0 | 0 | -124.879 | P21
dfA5271 | A5271 | P21 | 1.1372 | 0.6687 |  | -124.878 | 0 | 0 | 0 | 0 | -124.878 | P21
dfA3212 | A3212 | P21 | 1.1941 | 0.701 |  | -124.878 | 0 | 0 | 0 | 0 | -124.878 | P21
dfA2747 | A2747 | P21 | 1.1877 | 0.6977 |  | -124.876 | 0 | 0 | 0 | 0 | -124.876 | P21
dfA3246 | A3246 | P21 | 1.1819 | 0.6913 |  | -124.863 | 0 | 0 | 0 | 0 | -124.863 | P21
dfA1369 | A1369 | P21 | 1.1711 | 0.6873 |  | -124.857 | 0 | 0 | 0 | 0 | -124.857 | P21
dfA886 | A886 | P21 | 1.1558 | 0.6788 |  | -124.844 | 0 | 0 | 0 | 0 | -124.844 | P21
dfA2490 | A2490 | P21 | 1.1656 | 0.6854 |  | -124.842 | 0 | 0 | 0 | 0 | -124.842 | P21
dfC1473 | C1473 | P21 | 1.1566 | 0.6791 |  | -124.824 | 0 | 0 | 0 | 0 | -124.824 | P21
dfA6128 | A6128 | P21 | 1.1192 | 0.6561 |  | -124.823 | 0 | 0 | 0 | 0 | -124.823 | P21
dfB5956 | B5956 | P21 | 1.1214 | 0.6598 |  | -124.822 | 0 | 0 | 0 | 0 | -124.822 | P21
dfA4897 | A4897 | P21 | 1.1334 | 0.6659 |  | -124.821 | 0 | 0 | 0 | 0 | -124.821 | P21
dfA5253 | A5253 | P21 | 1.1576 | 0.6782 |  | -124.815 | 0 | 0 | 0 | 0 | -124.815 | P21
dfA3473 | A3473 | P21 | 1.1623 | 0.6813 |  | -124.815 | 0 | 0 | 0 | 0 | -124.815 | P21
dfA4699 | A4699 | P21 | 1.1393 | 0.6694 |  | -124.812 | 0 | 0 | 0 | 0 | -124.812 | P21
dfA3761 | A3761 | P21 | 1.17 | 0.6861 |  | -124.803 | 0 | 0 | 0 | 0 | -124.803 | P21
dfB2653 | B2653 | P21 | 1.1826 | 0.6957 |  | -124.801 | 0 | 0 | 0 | 0 | -124.801 | P21
dfB2396 | B2396 | P21 | 1.1262 | 0.6594 |  | -124.8 | 0 | 0 | 0 | 0 | -124.8 | P21
dfB3845 | B3845 | P21 | 1.1723 | 0.6871 |  | -124.789 | 0 | 0 | 0 | 0 | -124.789 | P21
dfC943 | C943 | P21 | 1.1219 | 0.6595 |  | -124.788 | 0 | 0 | 0 | 0 | -124.788 | P21
dfB2459 | B2459 | P21 | 1.1356 | 0.6673 |  | -124.788 | 0 | 0 | 0 | 0 | -124.788 | P21
dfB5220 | B5220 | P21 | 1.247 | 0.7362 |  | -124.786 | 0 | 0 | 0 | 0 | -124.786 | P21
dfA3969 | A3969 | P21 | 1.1549 | 0.676 |  | -124.785 | 0 | 0 | 0 | 0 | -124.785 | P21
dfB8129 | B8129 | P21 | 1.1222 | 0.6575 |  | -124.776 | 0 | 0 | 0 | 0 | -124.776 | P21
dfB7286 | B7286 | P21 | 1.1539 | 0.6765 |  | -124.776 | 0 | 0 | 0 | 0 | -124.776 | P21
dfB9207 | B9207 | P21 | 1.1501 | 0.6769 |  | -124.773 | 0 | 0 | 0 | 0 | -124.773 | P21
dfA3215 | A3215 | P21 | 1.1598 | 0.6782 |  | -124.772 | 0 | 0 | 0 | 0 | -124.772 | P21
dfB1683 | B1683 | P21 | 1.092 | 0.6422 |  | -124.77 | 0 | 0 | 0 | 0 | -124.77 | P21
dfA1836 | A1836 | P21 | 1.1428 | 0.6729 |  | -124.769 | 0 | 0 | 0 | 0 | -124.769 | P21
dfB2682 | B2682 | P21 | 1.1343 | 0.6621 |  | -124.761 | 0 | 0 | 0 | 0 | -124.761 | P21
dfA8324 | A8324 | P21 | 1.1051 | 0.6468 |  | -124.759 | 0 | 0 | 0 | 0 | -124.759 | P21
dfA4663 | A4663 | P21 | 1.175 | 0.689 |  | -124.756 | 0 | 0 | 0 | 0 | -124.756 | P21
dfA2640 | A2640 | P21 | 1.1639 | 0.6832 |  | -124.749 | 0 | 0 | 0 | 0 | -124.749 | P21
dfA3891 | A3891 | P21 | 1.1327 | 0.6655 |  | -124.747 | 0 | 0 | 0 | 0 | -124.747 | P21
dfA704 | A704 | P21 | 1.167 | 0.6855 |  | -124.743 | 0 | 0 | 0 | 0 | -124.743 | P21
dfB4695 | B4695 | P21 | 1.1245 | 0.6606 |  | -124.737 | 0 | 0 | 0 | 0 | -124.737 | P21
dfA8237 | A8237 | P21 | 1.1137 | 0.6532 |  | -124.732 | 0 | 0 | 0 | 0 | -124.732 | P21
dfA5400 | A5400 | P21 | 1.1461 | 0.6731 |  | -124.727 | 0 | 0 | 0 | 0 | -124.727 | P21
dfB1293 | B1293 | P21 | 1.1276 | 0.6641 |  | -124.717 | 0 | 0 | 0 | 0 | -124.717 | P21
dfB1181 | B1181 | P21 | 1.0782 | 0.6301 |  | -124.716 | 0 | 0 | 0 | 0 | -124.716 | P21
dfB2799 | B2799 | P21 | 1.14 | 0.6692 |  | -124.714 | 0 | 0 | 0 | 0 | -124.714 | P21
dfA8782 | A8782 | P21 | 1.1623 | 0.6841 |  | -124.706 | 0 | 0 | 0 | 0 | -124.706 | P21
dfB1377 | B1377 | P21 | 1.1287 | 0.6628 |  | -124.7 | 0 | 0 | 0 | 0 | -124.7 | P21
dfB2181 | B2181 | P21 | 1.1958 | 0.7024 |  | -124.694 | 0 | 0 | 0 | 0 | -124.694 | P21
dfA4726 | A4726 | P21 | 1.1067 | 0.6508 |  | -124.673 | 0 | 0 | 0 | 0 | -124.673 | P21
dfB2120 | B2120 | P21 | 1.142 | 0.6705 |  | -124.668 | 0 | 0 | 0 | 0 | -124.668 | P21
dfB4670 | B4670 | P21 | 1.1257 | 0.6598 |  | -124.667 | 0 | 0 | 0 | 0 | -124.667 | P21
dfB1192 | B1192 | P21 | 1.1592 | 0.6804 |  | -124.666 | 0 | 0 | 0 | 0 | -124.666 | P21
dfC2347 | C2347 | P21 | 1.1397 | 0.6687 |  | -124.665 | 0 | 0 | 0 | 0 | -124.665 | P21
dfA5013 | A5013 | P21 | 1.159 | 0.6811 |  | -124.654 | 0 | 0 | 0 | 0 | -124.654 | P21
dfB2764 | B2764 | P21 | 1.1742 | 0.6881 |  | -124.654 | 0 | 0 | 0 | 0 | -124.654 | P21
dfA5658 | A5658 | P21 | 1.1494 | 0.6743 |  | -124.653 | 0 | 0 | 0 | 0 | -124.653 | P21
dfA8370 | A8370 | P21 | 1.1272 | 0.6603 |  | -124.649 | 0 | 0 | 0 | 0 | -124.649 | P21
dfB3463 | B3463 | P21 | 1.1452 | 0.6706 |  | -124.647 | 0 | 0 | 0 | 0 | -124.647 | P21
dfB5530 | B5530 | P21 | 1.1723 | 0.6886 |  | -124.644 | 0 | 0 | 0 | 0 | -124.644 | P21
dfB1554 | B1554 | P21 | 1.146 | 0.6746 |  | -124.633 | 0 | 0 | 0 | 0 | -124.633 | P21
dfA6564 | A6564 | P21 | 1.1172 | 0.654 |  | -124.63 | 0 | 0 | 0 | 0 | -124.63 | P21
dfB8767 | B8767 | P21 | 1.1452 | 0.6714 |  | -124.63 | 0 | 0 | 0 | 0 | -124.63 | P21
dfB4501 | B4501 | P21 | 1.1463 | 0.6709 |  | -124.63 | 0 | 0 | 0 | 0 | -124.63 | P21
dfA6211 | A6211 | P21 | 1.1584 | 0.6775 |  | -124.63 | 0 | 0 | 0 | 0 | -124.63 | P21
dfA1971 | A1971 | P21 | 1.1741 | 0.6875 |  | -124.626 | 0 | 0 | 0 | 0 | -124.626 | P21
dfA4824 | A4824 | P21 | 1.1569 | 0.6797 |  | -124.621 | 0 | 0 | 0 | 0 | -124.621 | P21
dfB1392 | B1392 | P21 | 1.0922 | 0.6403 |  | -124.613 | 0 | 0 | 0 | 0 | -124.613 | P21
dfB2092 | B2092 | P21 | 1.1277 | 0.6617 |  | -124.61 | 0 | 0 | 0 | 0 | -124.61 | P21
dfA3801 | A3801 | P21 | 1.1391 | 0.669 |  | -124.608 | 0 | 0 | 0 | 0 | -124.608 | P21
dfA5239 | A5239 | P21 | 1.1658 | 0.6841 |  | -124.603 | 0 | 0 | 0 | 0 | -124.603 | P21
dfB710 | B710 | P21 | 1.1456 | 0.6722 |  | -124.596 | 0 | 0 | 0 | 0 | -124.596 | P21
dfA5170 | A5170 | P21 | 1.1344 | 0.6669 |  | -124.586 | 0 | 0 | 0 | 0 | -124.586 | P21
dfB5878 | B5878 | P21 | 1.1637 | 0.6841 |  | -124.586 | 0 | 0 | 0 | 0 | -124.586 | P21
dfA4191 | A4191 | P21 | 1.1546 | 0.6798 |  | -124.583 | 0 | 0 | 0 | 0 | -124.583 | P21
dfB477 | B477 | P21 | 1.1396 | 0.668 |  | -124.576 | 0 | 0 | 0 | 0 | -124.576 | P21
dfA5737 | A5737 | P21 | 1.1588 | 0.6805 |  | -124.575 | 0 | 0 | 0 | 0 | -124.575 | P21
dfB1758 | B1758 | P21 | 1.1263 | 0.6617 |  | -124.573 | 0 | 0 | 0 | 0 | -124.573 | P21
dfB1242 | B1242 | P21 | 1.1699 | 0.6868 |  | -124.57 | 0 | 0 | 0 | 0 | -124.57 | P21
dfB1056 | B1056 | P21 | 1.126 | 0.6605 |  | -124.567 | 0 | 0 | 0 | 0 | -124.567 | P21
dfA5198 | A5198 | P21 | 1.1415 | 0.671 |  | -124.565 | 0 | 0 | 0 | 0 | -124.565 | P21
dfA8352 | A8352 | P21 | 1.1098 | 0.6514 |  | -124.556 | 0 | 0 | 0 | 0 | -124.556 | P21
dfA3039 | A3039 | P21 | 1.0926 | 0.6425 |  | -124.548 | 0 | 0 | 0 | 0 | -124.548 | P21
dfB4831 | B4831 | P21 | 1.1657 | 0.686 |  | -124.548 | 0 | 0 | 0 | 0 | -124.548 | P21
dfA3302 | A3302 | P21 | 1.1567 | 0.6772 |  | -124.545 | 0 | 0 | 0 | 0 | -124.545 | P21
dfA3433 | A3433 | P21 | 1.151 | 0.6754 |  | -124.539 | 0 | 0 | 0 | 0 | -124.539 | P21
dfA2501 | A2501 | P21 | 1.1519 | 0.6759 |  | -124.537 | 0 | 0 | 0 | 0 | -124.537 | P21
dfA6925 | A6925 | P21 | 1.1526 | 0.6751 |  | -124.53 | 0 | 0 | 0 | 0 | -124.53 | P21
dfB2821 | B2821 | P21 | 1.1731 | 0.6893 |  | -124.521 | 0 | 0 | 0 | 0 | -124.521 | P21
dfC1751 | C1751 | P21 | 1.1427 | 0.6687 |  | -124.519 | 0 | 0 | 0 | 0 | -124.519 | P21
dfA4366 | A4366 | P21 | 1.1318 | 0.6647 |  | -124.51 | 0 | 0 | 0 | 0 | -124.51 | P21
dfB4938 | B4938 | P21 | 1.1252 | 0.6584 |  | -124.509 | 0 | 0 | 0 | 0 | -124.509 | P21
dfB5217 | B5217 | P21 | 1.1349 | 0.6642 |  | -124.506 | 0 | 0 | 0 | 0 | -124.506 | P21
dfA4235 | A4235 | P21 | 1.1447 | 0.6726 |  | -124.504 | 0 | 0 | 0 | 0 | -124.504 | P21
dfA4263 | A4263 | P21 | 1.1412 | 0.6708 |  | -124.503 | 0 | 0 | 0 | 0 | -124.503 | P21
dfB2179 | B2179 | P21 | 1.15 | 0.6751 |  | -124.499 | 0 | 0 | 0 | 0 | -124.499 | P21
dfA5929 | A5929 | P21 | 1.1774 | 0.6895 |  | -124.499 | 0 | 0 | 0 | 0 | -124.499 | P21
dfA6095 | A6095 | P21 | 1.145 | 0.6727 |  | -124.497 | 0 | 0 | 0 | 0 | -124.497 | P21
dfB3134 | B3134 | P21 | 1.0894 | 0.6399 |  | -124.494 | 0 | 0 | 0 | 0 | -124.494 | P21
dfA13407 | A13407 | P21 | 1.1521 | 0.6759 |  | -124.494 | 0 | 0 | 0 | 0 | -124.494 | P21
dfA13004 | A13004 | P21 | 1.113 | 0.6516 |  | -124.488 | 0 | 0 | 0 | 0 | -124.488 | P21
dfB3314 | B3314 | P21 | 1.1556 | 0.6791 |  | -124.483 | 0 | 0 | 0 | 0 | -124.483 | P21
dfA4559 | A4559 | P21 | 1.1423 | 0.6705 |  | -124.482 | 0 | 0 | 0 | 0 | -124.482 | P21
dfA5234 | A5234 | P21 | 1.1709 | 0.6867 |  | -124.477 | 0 | 0 | 0 | 0 | -124.477 | P21
dfA5621 | A5621 | P21 | 1.0948 | 0.6395 |  | -124.474 | 0 | 0 | 0 | 0 | -124.474 | P21
dfB6137 | B6137 | P21 | 1.1881 | 0.7003 |  | -124.474 | 0 | 0 | 0 | 0 | -124.474 | P21
dfB2430 | B2430 | P21 | 1.1038 | 0.644 |  | -124.455 | 0 | 0 | 0 | 0 | -124.455 | P21
dfC2023 | C2023 | P21 | 1.1596 | 0.68 |  | -124.452 | 0 | 0 | 0 | 0 | -124.452 | P21
dfB2005 | B2005 | P21 | 1.1689 | 0.6861 |  | -124.449 | 0 | 0 | 0 | 0 | -124.449 | P21
dfA3282 | A3282 | P21 | 1.1226 | 0.6583 |  | -124.446 | 0 | 0 | 0 | 0 | -124.446 | P21
dfA3381 | A3381 | P21 | 1.1383 | 0.6672 |  | -124.446 | 0 | 0 | 0 | 0 | -124.446 | P21
dfA2398 | A2398 | P21 | 1.1201 | 0.6595 |  | -124.445 | 0 | 0 | 0 | 0 | -124.445 | P21
dfA5748 | A5748 | P21 | 1.1568 | 0.6798 |  | -124.444 | 0 | 0 | 0 | 0 | -124.444 | P21
dfA5381 | A5381 | P21 | 1.1698 | 0.6857 |  | -124.439 | 0 | 0 | 0 | 0 | -124.439 | P21
dfA7762 | A7762 | P21 | 1.1752 | 0.6898 |  | -124.436 | 0 | 0 | 0 | 0 | -124.436 | P21
dfB4682 | B4682 | P21 | 1.1051 | 0.6475 |  | -124.427 | 0 | 0 | 0 | 0 | -124.427 | P21
dfA6357 | A6357 | P21 | 1.1524 | 0.6771 |  | -124.426 | 0 | 0 | 0 | 0 | -124.426 | P21
dfA347 | A347 | P21 | 1.1705 | 0.6885 |  | -124.42 | 0 | 0 | 0 | 0 | -124.42 | P21
dfB4195 | B4195 | P21 | 1.1163 | 0.6532 |  | -124.403 | 0 | 0 | 0 | 0 | -124.403 | P21
dfB6903 | B6903 | P21 | 1.1932 | 0.7014 |  | -124.395 | 0 | 0 | 0 | 0 | -124.395 | P21
dfC2477 | C2477 | P21 | 1.13 | 0.6614 |  | -124.394 | 0 | 0 | 0 | 0 | -124.394 | P21
dfA1225 | A1225 | P21 | 1.1417 | 0.6675 |  | -124.391 | 0 | 0 | 0 | 0 | -124.391 | P21
dfB4007 | B4007 | P21 | 1.1205 | 0.6565 |  | -124.388 | 0 | 0 | 0 | 0 | -124.388 | P21
dfA2884 | A2884 | P21 | 1.1505 | 0.6758 |  | -124.385 | 0 | 0 | 0 | 0 | -124.385 | P21
dfB1166 | B1166 | P21 | 1.0938 | 0.6427 |  | -124.378 | 0 | 0 | 0 | 0 | -124.378 | P21
dfB4044 | B4044 | P21 | 1.138 | 0.6675 |  | -124.375 | 0 | 0 | 0 | 0 | -124.375 | P21
dfA904 | A904 | P21 | 1.1717 | 0.6894 |  | -124.368 | 0 | 0 | 0 | 0 | -124.368 | P21
dfB1470 | B1470 | P21 | 1.0915 | 0.6394 |  | -124.364 | 0 | 0 | 0 | 0 | -124.364 | P21
dfA4262 | A4262 | P21 | 1.1248 | 0.6563 |  | -124.355 | 0 | 0 | 0 | 0 | -124.355 | P21
dfB2161 | B2161 | P21 | 1.1178 | 0.6548 |  | -124.353 | 0 | 0 | 0 | 0 | -124.353 | P21
dfA2847 | A2847 | P21 | 1.1751 | 0.6914 |  | -124.353 | 0 | 0 | 0 | 0 | -124.353 | P21
dfA9055 | A9055 | P21 | 1.1389 | 0.6687 |  | -124.346 | 0 | 0 | 0 | 0 | -124.346 | P21
dfA876 | A876 | P21 | 1.1512 | 0.6741 |  | -124.338 | 0 | 0 | 0 | 0 | -124.338 | P21
dfA4029 | A4029 | P21 | 1.1373 | 0.6668 |  | -124.337 | 0 | 0 | 0 | 0 | -124.337 | P21
dfB882 | B882 | P21 | 1.1251 | 0.66 |  | -124.335 | 0 | 0 | 0 | 0 | -124.335 | P21
dfA9949 | A9949 | P21 | 1.1732 | 0.6868 |  | -124.333 | 0 | 0 | 0 | 0 | -124.333 | P21
dfA3843 | A3843 | P21 | 1.1382 | 0.6684 |  | -124.33 | 0 | 0 | 0 | 0 | -124.33 | P21
dfA8180 | A8180 | P21 | 1.1303 | 0.6639 |  | -124.318 | 0 | 0 | 0 | 0 | -124.318 | P21
dfA3996 | A3996 | P21 | 1.1029 | 0.6476 |  | -124.315 | 0 | 0 | 0 | 0 | -124.315 | P21
dfB771 | B771 | P21 | 1.1809 | 0.6931 |  | -124.314 | 0 | 0 | 0 | 0 | -124.314 | P21
dfB1382 | B1382 | P21 | 1.1308 | 0.663 |  | -124.301 | 0 | 0 | 0 | 0 | -124.301 | P21
dfB2431 | B2431 | P21 | 1.1218 | 0.657 |  | -124.296 | 0 | 0 | 0 | 0 | -124.296 | P21
dfB1769 | B1769 | P21 | 1.177 | 0.6904 |  | -124.295 | 0 | 0 | 0 | 0 | -124.295 | P21
dfA7844 | A7844 | P21 | 1.1523 | 0.6764 |  | -124.294 | 0 | 0 | 0 | 0 | -124.294 | P21
dfC2945 | C2945 | P21 | 1.1662 | 0.6828 |  | -124.286 | 0 | 0 | 0 | 0 | -124.286 | P21
dfA4588 | A4588 | P21 | 1.1405 | 0.669 |  | -124.282 | 0 | 0 | 0 | 0 | -124.282 | P21
dfA7170 | A7170 | P21 | 1.1723 | 0.6868 |  | -124.263 | 0 | 0 | 0 | 0 | -124.263 | P21
dfA4026 | A4026 | P21 | 1.1449 | 0.6716 |  | -124.258 | 0 | 0 | 0 | 0 | -124.258 | P21
dfA7740 | A7740 | P21 | 1.1624 | 0.682 |  | -124.248 | 0 | 0 | 0 | 0 | -124.248 | P21
dfA2748 | A2748 | P21 | 1.1406 | 0.6706 |  | -124.247 | 0 | 0 | 0 | 0 | -124.247 | P21
dfA11777 | A11777 | P21 | 1.0443 | 0.6088 |  | -124.245 | 0 | 0 | 0 | 0 | -124.245 | P21
dfC1188 | C1188 | P21 | 1.1252 | 0.6603 |  | -124.226 | 0 | 0 | 0 | 0 | -124.226 | P21
dfB3133 | B3133 | P21 | 1.1501 | 0.6755 |  | -124.22 | 0 | 0 | 0 | 0 | -124.22 | P21
dfA7373 | A7373 | P21 | 1.0969 | 0.642 |  | -124.216 | 0 | 0 | 0 | 0 | -124.216 | P21
dfC2545 | C2545 | P21 | 1.1138 | 0.6532 |  | -124.214 | 0 | 0 | 0 | 0 | -124.214 | P21
dfB1738 | B1738 | P21 | 1.1767 | 0.6903 |  | -124.21 | 0 | 0 | 0 | 0 | -124.21 | P21
dfB3107 | B3107 | P21 | 1.1429 | 0.6719 |  | -124.203 | 0 | 0 | 0 | 0 | -124.203 | P21
dfA7375 | A7375 | P21 | 1.1697 | 0.6874 |  | -124.2 | 0 | 0 | 0 | 0 | -124.2 | P21
dfB1419 | B1419 | P21 | 1.1426 | 0.6718 |  | -124.191 | 0 | 0 | 0 | 0 | -124.191 | P21
dfC1125 | C1125 | P21 | 1.1412 | 0.669 |  | -124.186 | 0 | 0 | 0 | 0 | -124.186 | P21
dfB1853 | B1853 | P21 | 1.1179 | 0.6541 |  | -124.183 | 0 | 0 | 0 | 0 | -124.183 | P21
dfB1473 | B1473 | P21 | 1.108 | 0.6486 |  | -124.181 | 0 | 0 | 0 | 0 | -124.181 | P21
dfB5514 | B5514 | P21 | 1.1306 | 0.6628 |  | -124.178 | 0 | 0 | 0 | 0 | -124.178 | P21
dfB2887 | B2887 | P21 | 1.1367 | 0.6674 |  | -124.178 | 0 | 0 | 0 | 0 | -124.178 | P21
dfA3019 | A3019 | P21 | 1.1457 | 0.6733 |  | -124.17 | 0 | 0 | 0 | 0 | -124.17 | P21
dfA7036 | A7036 | P21 | 1.1252 | 0.6593 |  | -124.168 | 0 | 0 | 0 | 0 | -124.168 | P21
dfA11600 | A11600 | P21 | 1.1482 | 0.6718 |  | -124.168 | 0 | 0 | 0 | 0 | -124.168 | P21
dfB3953 | B3953 | P21 | 1.12 | 0.6579 |  | -124.167 | 0 | 0 | 0 | 0 | -124.167 | P21
dfB9843 | B9843 | P21 | 1.1236 | 0.6587 |  | -124.165 | 0 | 0 | 0 | 0 | -124.165 | P21
dfB480 | B480 | P21 | 1.1587 | 0.6797 |  | -124.164 | 0 | 0 | 0 | 0 | -124.164 | P21
dfB9092 | B9092 | P21 | 1.1557 | 0.6784 |  | -124.162 | 0 | 0 | 0 | 0 | -124.162 | P21
dfB962 | B962 | P21 | 1.1619 | 0.6816 |  | -124.161 | 0 | 0 | 0 | 0 | -124.161 | P21
dfB2878 | B2878 | P21 | 1.123 | 0.6628 |  | -124.16 | 0 | 0 | 0 | 0 | -124.16 | P21
dfA2888 | A2888 | P21 | 1.1495 | 0.675 |  | -124.16 | 0 | 0 | 0 | 0 | -124.16 | P21
dfB3289 | B3289 | P21 | 1.1374 | 0.6648 |  | -124.159 | 0 | 0 | 0 | 0 | -124.159 | P21
dfB4354 | B4354 | P21 | 1.056 | 0.6156 |  | -124.152 | 0 | 0 | 0 | 0 | -124.152 | P21
dfA10006 | A10006 | P21 | 1.1292 | 0.6627 |  | -124.148 | 0 | 0 | 0 | 0 | -124.148 | P21
dfA632 | A632 | P21 | 1.1656 | 0.6858 |  | -124.142 | 0 | 0 | 0 | 0 | -124.142 | P21
dfA6297 | A6297 | P21 | 1.1223 | 0.6594 |  | -124.14 | 0 | 0 | 0 | 0 | -124.14 | P21
dfB632 | B632 | P21 | 1.1689 | 0.6876 |  | -124.134 | 0 | 0 | 0 | 0 | -124.134 | P21
dfB4975 | B4975 | P21 | 1.1035 | 0.6473 |  | -124.13 | 0 | 0 | 0 | 0 | -124.13 | P21
dfB5806 | B5806 | P21 | 1.117 | 0.6563 |  | -124.123 | 0 | 0 | 0 | 0 | -124.123 | P21
dfA6532 | A6532 | P21 | 1.1642 | 0.6827 |  | -124.122 | 0 | 0 | 0 | 0 | -124.122 | P21
dfA1892 | A1892 | P21 | 1.1326 | 0.664 |  | -124.118 | 0 | 0 | 0 | 0 | -124.118 | P21
dfA6556 | A6556 | P21 | 1.0695 | 0.626 |  | -124.116 | 0 | 0 | 0 | 0 | -124.116 | P21
dfC2074 | C2074 | P21 | 1.122 | 0.6597 |  | -124.113 | 0 | 0 | 0 | 0 | -124.113 | P21
dfA4866 | A4866 | P21 | 1.1717 | 0.6872 |  | -124.103 | 0 | 0 | 0 | 0 | -124.103 | P21
dfA9316 | A9316 | P21 | 1.1499 | 0.674 |  | -124.101 | 0 | 0 | 0 | 0 | -124.101 | P21
dfC1620 | C1620 | P21 | 1.17 | 0.6836 |  | -124.1 | 0 | 0 | 0 | 0 | -124.1 | P21
dfB5197 | B5197 | P21 | 1.0926 | 0.6383 |  | -124.09 | 0 | 0 | 0 | 0 | -124.09 | P21
dfA8395 | A8395 | P21 | 1.171 | 0.688 |  | -124.079 | 0 | 0 | 0 | 0 | -124.079 | P21
dfA7688 | A7688 | P2111 | 1.0898 | 0.6384 |  | -124.068 | 0 | 0 | 0 | 0 | -124.068 | P21
dfA3220 | A3220 | P21 | 1.1606 | 0.6816 |  | -124.062 | 0 | 0 | 0 | 0 | -124.062 | P21
dfA8814 | A8814 | P21 | 1.1566 | 0.6802 |  | -124.056 | 0 | 0 | 0 | 0 | -124.056 | P21
dfA6501 | A6501 | P21 | 1.1362 | 0.6666 |  | -124.051 | 0 | 0 | 0 | 0 | -124.051 | P21
dfA4555 | A4555 | P21 | 1.1493 | 0.6744 |  | -124.05 | 0 | 0 | 0 | 0 | -124.05 | P21
dfA3263 | A3263 | P21 | 1.1286 | 0.663 |  | -124.028 | 0 | 0 | 0 | 0 | -124.028 | P21
dfB1652 | B1652 | P21 | 1.1766 | 0.6922 |  | -124.023 | 0 | 0 | 0 | 0 | -124.023 | P21
dfB2819 | B2819 | P21 | 1.1623 | 0.6846 |  | -124.014 | 0 | 0 | 0 | 0 | -124.014 | P21
dfA5304 | A5304 | P21 | 1.1439 | 0.6705 |  | -124.003 | 0 | 0 | 0 | 0 | -124.003 | P21
dfB8839 | B8839 | P21 | 1.146 | 0.6718 |  | -124.002 | 0 | 0 | 0 | 0 | -124.002 | P21
dfB4577 | B4577 | P21 | 1.1733 | 0.687 |  | -123.996 | 0 | 0 | 0 | 0 | -123.996 | P21
dfA3255 | A3255 | P21 | 1.1421 | 0.6722 |  | -123.989 | 0 | 0 | 0 | 0 | -123.989 | P21
dfA5128 | A5128 | P21 | 1.1659 | 0.6852 |  | -123.988 | 0 | 0 | 0 | 0 | -123.988 | P21
dfB3886 | B3886 | P21 | 1.1251 | 0.6585 |  | -123.968 | 0 | 0 | 0 | 0 | -123.968 | P21
dfB3401 | B3401 | P21 | 1.1833 | 0.6958 |  | -123.962 | 0 | 0 | 0 | 0 | -123.962 | P21
dfB3045 | B3045 | P21 | 1.1484 | 0.6733 |  | -123.96 | 0 | 0 | 0 | 0 | -123.96 | P21
dfB1698 | B1698 | P21 | 1.1143 | 0.6526 |  | -123.956 | 0 | 0 | 0 | 0 | -123.956 | P21
dfB1902 | B1902 | P21 | 1.0886 | 0.6392 |  | -123.954 | 0 | 0 | 0 | 0 | -123.954 | P21
dfA5162 | A5162 | P21 | 1.1436 | 0.6701 |  | -123.95 | 0 | 0 | 0 | 0 | -123.95 | P21
dfA7260 | A7260 | P21 | 1.1345 | 0.6661 |  | -123.946 | 0 | 0 | 0 | 0 | -123.946 | P21
dfC1141 | C1141 | P21 | 1.1879 | 0.7011 |  | -123.946 | 0 | 0 | 0 | 0 | -123.946 | P21
dfA2728 | A2728 | P21 | 1.1309 | 0.6639 |  | -123.933 | 0 | 0 | 0 | 0 | -123.933 | P21
dfB2591 | B2591 | P21 | 1.1506 | 0.6732 |  | -123.931 | 0 | 0 | 0 | 0 | -123.931 | P21
dfA1272 | A1272 | P21 | 1.1868 | 0.6992 |  | -123.93 | 0 | 0 | 0 | 0 | -123.93 | P21
dfA4545 | A4545 | P21 | 1.129 | 0.6628 |  | -123.928 | 0 | 0 | 0 | 0 | -123.928 | P21
dfB1958 | B1958 | P21 | 1.1374 | 0.6684 |  | -123.928 | 0 | 0 | 0 | 0 | -123.928 | P21
dfB1833 | B1833 | P21 | 1.1845 | 0.697 |  | -123.927 | 0 | 0 | 0 | 0 | -123.927 | P21
dfA4900 | A4900 | P21 | 1.1489 | 0.6751 |  | -123.926 | 0 | 0 | 0 | 0 | -123.926 | P21
dfB2769 | B2769 | P21 | 1.175 | 0.6909 |  | -123.925 | 0 | 0 | 0 | 0 | -123.925 | P21
dfA3316 | A3316 | P21 | 1.1366 | 0.6672 |  | -123.924 | 0 | 0 | 0 | 0 | -123.924 | P21
dfA4764 | A4764 | P21 | 1.1831 | 0.6951 |  | -123.921 | 0 | 0 | 0 | 0 | -123.921 | P21
dfA10643 | A10643 | P21 | 1.1413 | 0.6711 |  | -123.919 | 0 | 0 | 0 | 0 | -123.919 | P21
dfB5286 | B5286 | P21 | 1.1494 | 0.6728 |  | -123.917 | 0 | 0 | 0 | 0 | -123.917 | P21
dfB2169 | B2169 | P21 | 1.141 | 0.6688 |  | -123.908 | 0 | 0 | 0 | 0 | -123.908 | P21
dfA9531 | A9531 | P21 | 1.1377 | 0.668 |  | -123.902 | 0 | 0 | 0 | 0 | -123.902 | P21
dfB2487 | B2487 | P21 | 1.1418 | 0.6709 |  | -123.897 | 0 | 0 | 0 | 0 | -123.897 | P21
dfA1926 | A1926 | P21 | 1.1352 | 0.665 |  | -123.896 | 0 | 0 | 0 | 0 | -123.896 | P21
dfA2296 | A2296 | P21 | 1.1208 | 0.6571 |  | -123.895 | 0 | 0 | 0 | 0 | -123.895 | P21
dfA3566 | A3566 | P21 | 1.1468 | 0.6729 |  | -123.876 | 0 | 0 | 0 | 0 | -123.876 | P21
dfA8975 | A8975 | P21 | 1.1479 | 0.6721 |  | -123.869 | 0 | 0 | 0 | 0 | -123.869 | P21
dfB1174 | B1174 | P21 | 1.1747 | 0.6907 |  | -123.862 | 0 | 0 | 0 | 0 | -123.862 | P21
dfB2661 | B2661 | P21 | 1.1771 | 0.6916 |  | -123.853 | 0 | 0 | 0 | 0 | -123.853 | P21
dfB1600 | B1600 | P21 | 1.1396 | 0.6687 |  | -123.849 | 0 | 0 | 0 | 0 | -123.849 | P21
dfA2352 | A2352 | P21 | 1.1899 | 0.701 |  | -123.842 | 0 | 0 | 0 | 0 | -123.842 | P21
dfA8081 | A8081 | P21 | 1.1201 | 0.6563 |  | -123.825 | 0 | 0 | 0 | 0 | -123.825 | P21
dfB3669 | B3669 | P21 | 1.1524 | 0.6758 |  | -123.822 | 0 | 0 | 0 | 0 | -123.822 | P21
dfA4289 | A4289 | P21 | 1.1391 | 0.6701 |  | -123.82 | 0 | 0 | 0 | 0 | -123.82 | P21
dfA7112 | A7112 | P21 | 1.1798 | 0.6906 |  | -123.807 | 0 | 0 | 0 | 0 | -123.807 | P21
dfB2652 | B2652 | P21 | 1.1187 | 0.658 |  | -123.8 | 0 | 0 | 0 | 0 | -123.8 | P21
dfA2597 | A2597 | P21 | 1.1562 | 0.679 |  | -123.798 | 0 | 0 | 0 | 0 | -123.798 | P21
dfA10385 | A10385 | P21 | 1.1561 | 0.6787 |  | -123.797 | 0 | 0 | 0 | 0 | -123.797 | P21
dfB1882 | B1882 | P21 | 1.1775 | 0.691 |  | -123.792 | 0 | 0 | 0 | 0 | -123.792 | P21
dfB2106 | B2106 | P21 | 1.1648 | 0.6847 |  | -123.787 | 0 | 0 | 0 | 0 | -123.787 | P21
dfB6024 | B6024 | P21 | 1.0888 | 0.6372 |  | -123.783 | 0 | 0 | 0 | 0 | -123.783 | P21
dfA3877 | A3877 | P21 | 1.1469 | 0.6717 |  | -123.781 | 0 | 0 | 0 | 0 | -123.781 | P21
dfA1138 | A1138 | P21 | 1.1627 | 0.6828 |  | -123.77 | 0 | 0 | 0 | 0 | -123.77 | P21
dfB1545 | B1545 | P21 | 1.1649 | 0.6847 |  | -123.751 | 0 | 0 | 0 | 0 | -123.751 | P21
dfB4041 | B4041 | P21 | 1.1265 | 0.6623 |  | -123.748 | 0 | 0 | 0 | 0 | -123.748 | P21
dfA4035 | A4035 | P21 | 1.0793 | 0.6319 |  | -123.744 | 0 | 0 | 0 | 0 | -123.744 | P21
dfB5846 | B5846 | P21 | 1.1621 | 0.6833 |  | -123.742 | 0 | 0 | 0 | 0 | -123.742 | P21
dfB1397 | B1397 | P21 | 1.1453 | 0.6711 |  | -123.74 | 0 | 0 | 0 | 0 | -123.74 | P21
dfB4096 | B4096 | P21 | 1.1286 | 0.6625 |  | -123.734 | 0 | 0 | 0 | 0 | -123.734 | P21
dfA8870 | A8870 | P21 | 1.1088 | 0.6478 |  | -123.728 | 0 | 0 | 0 | 0 | -123.728 | P21
dfA5863 | A5863 | P21 | 1.1342 | 0.6653 |  | -123.728 | 0 | 0 | 0 | 0 | -123.728 | P21
dfB701 | B701 | P21 | 1.096 | 0.6428 |  | -123.722 | 0 | 0 | 0 | 0 | -123.722 | P21
dfA13762 | A13762 | P21 | 1.1353 | 0.6674 |  | -123.721 | 0 | 0 | 0 | 0 | -123.721 | P21
dfA3578 | A3578 | P21 | 1.1316 | 0.666 |  | -123.711 | 0 | 0 | 0 | 0 | -123.711 | P21
dfA8739 | A8739 | P21 | 1.15 | 0.675 |  | -123.71 | 0 | 0 | 0 | 0 | -123.71 | P21
dfA5745 | A5745 | P21 | 1.1572 | 0.6781 |  | -123.706 | 0 | 0 | 0 | 0 | -123.706 | P21
dfA7702 | A7702 | P21 | 1.1638 | 0.683 |  | -123.705 | 0 | 0 | 0 | 0 | -123.705 | P21
dfA5914 | A5914 | P21 | 1.1156 | 0.6583 |  | -123.695 | 0 | 0 | 0 | 0 | -123.695 | P21
dfB2289 | B2289 | P21 | 1.1016 | 0.6455 |  | -123.69 | 0 | 0 | 0 | 0 | -123.69 | P21
dfB3004 | B3004 | P21 | 1.1251 | 0.6578 |  | -123.69 | 0 | 0 | 0 | 0 | -123.69 | P21
dfB2365 | B2365 | P21 | 1.1061 | 0.6479 |  | -123.683 | 0 | 0 | 0 | 0 | -123.683 | P21
dfA2879 | A2879 | P21 | 1.1414 | 0.6705 |  | -123.678 | 0 | 0 | 0 | 0 | -123.678 | P21
dfB949 | B949 | P21 | 1.1296 | 0.6639 |  | -123.669 | 0 | 0 | 0 | 0 | -123.669 | P21
dfA2431 | A2431 | P21 | 1.1666 | 0.6863 |  | -123.667 | 0 | 0 | 0 | 0 | -123.667 | P21
dfA1753 | A1753 | P21 | 1.1635 | 0.6843 |  | -123.663 | 0 | 0 | 0 | 0 | -123.663 | P21
dfA2547 | A2547 | P21 | 1.1526 | 0.6771 |  | -123.658 | 0 | 0 | 0 | 0 | -123.658 | P21
dfA3370 | A3370 | P21 | 1.16 | 0.6794 |  | -123.657 | 0 | 0 | 0 | 0 | -123.657 | P21
dfB2483 | B2483 | P21 | 1.1467 | 0.6727 |  | -123.654 | 0 | 0 | 0 | 0 | -123.654 | P21
dfA10345 | A10345 | P21 | 1.0996 | 0.6454 |  | -123.65 | 0 | 0 | 0 | 0 | -123.65 | P21
dfA10899 | A10899 | P21 | 1.1362 | 0.6676 |  | -123.65 | 0 | 0 | 0 | 0 | -123.65 | P21
dfA2017 | A2017 | P21 | 1.126 | 0.6605 |  | -123.635 | 0 | 0 | 0 | 0 | -123.635 | P21
dfB1214 | B1214 | P21 | 1.1793 | 0.6969 |  | -123.631 | 0 | 0 | 0 | 0 | -123.631 | P21
dfA4228 | A4228 | P21 | 1.116 | 0.6554 |  | -123.629 | 0 | 0 | 0 | 0 | -123.629 | P21
dfB1401 | B1401 | P21 | 1.1165 | 0.656 |  | -123.622 | 0 | 0 | 0 | 0 | -123.622 | P21
dfB1478 | B1478 | P21 | 1.1376 | 0.6675 |  | -123.621 | 0 | 0 | 0 | 0 | -123.621 | P21
dfA4179 | A4179 | P21 | 1.1097 | 0.6491 |  | -123.619 | 0 | 0 | 0 | 0 | -123.619 | P21
dfA4345 | A4345 | P21 | 1.167 | 0.6858 |  | -123.619 | 0 | 0 | 0 | 0 | -123.619 | P21
dfB4223 | B4223 | P21 | 1.1836 | 0.6963 |  | -123.618 | 0 | 0 | 0 | 0 | -123.618 | P21
dfA2092 | A2092 | P21 | 1.1469 | 0.6733 |  | -123.611 | 0 | 0 | 0 | 0 | -123.611 | P21
dfB1666 | B1666 | P21 | 1.1395 | 0.6703 |  | -123.599 | 0 | 0 | 0 | 0 | -123.599 | P21
dfB2059 | B2059 | P21 | 1.1595 | 0.6813 |  | -123.594 | 0 | 0 | 0 | 0 | -123.594 | P21
dfB7891 | B7891 | P21 | 1.107 | 0.6481 |  | -123.548 | 0 | 0 | 0 | 0 | -123.548 | P21
dfA4404 | A4404 | P21 | 1.1208 | 0.6581 |  | -123.537 | 0 | 0 | 0 | 0 | -123.537 | P21
dfA4616 | A4616 | P21 | 1.1439 | 0.6724 |  | -123.53 | 0 | 0 | 0 | 0 | -123.53 | P21
dfB4177 | B4177 | P21 | 1.0988 | 0.6437 |  | -123.5 | 0 | 0 | 0 | 0 | -123.5 | P21
dfB1341 | B1341 | P21 | 1.1409 | 0.6703 |  | -123.498 | 0 | 0 | 0 | 0 | -123.498 | P21
dfC3009 | C3009 | P21 | 1.188 | 0.6963 |  | -123.472 | 0 | 0 | 0 | 0 | -123.472 | P21
dfB2498 | B2498 | P21 | 1.1217 | 0.6589 |  | -123.463 | 0 | 0 | 0 | 0 | -123.463 | P21
dfC1428 | C1428 | P21 | 1.1236 | 0.6552 |  | -123.461 | 0 | 0 | 0 | 0 | -123.461 | P21
dfA5920 | A5920 | P21 | 1.1486 | 0.6738 |  | -123.411 | 0 | 0 | 0 | 0 | -123.411 | P21
dfA7126 | A7126 | P21 | 1.1522 | 0.6748 |  | -123.364 | 0 | 0 | 0 | 0 | -123.364 | P21
dfC1280 | C1280 | P21 | 1.1482 | 0.6738 |  | -123.357 | 0 | 0 | 0 | 0 | -123.357 | P21
dfA3915 | A3915 | P21 | 1.1542 | 0.6771 |  | -123.357 | 0 | 0 | 0 | 0 | -123.357 | P21
dfB946 | B946 | P21 | 1.1638 | 0.6839 |  | -123.355 | 0 | 0 | 0 | 0 | -123.355 | P21
dfA7499 | A7499 | P21 | 1.0708 | 0.6273 |  | -123.349 | 0 | 0 | 0 | 0 | -123.349 | P21
dfA4434 | A4434 | P21 | 1.1372 | 0.6653 |  | -123.344 | 0 | 0 | 0 | 0 | -123.344 | P21
dfB2378 | B2378 | P21 | 1.1961 | 0.7032 |  | -123.33 | 0 | 0 | 0 | 0 | -123.33 | P21
dfA4256 | A4256 | P21 | 1.1517 | 0.6777 |  | -123.329 | 0 | 0 | 0 | 0 | -123.329 | P21
dfA2331 | A2331 | P21 | 1.1665 | 0.6824 |  | -123.329 | 0 | 0 | 0 | 0 | -123.329 | P21
dfA6219 | A6219 | P21 | 1.1287 | 0.6596 |  | -123.318 | 0 | 0 | 0 | 0 | -123.318 | P21
dfB2065 | B2065 | P21 | 1.1154 | 0.6531 |  | -123.309 | 0 | 0 | 0 | 0 | -123.309 | P21
dfA3789 | A3789 | P21 | 1.0907 | 0.6379 |  | -123.297 | 0 | 0 | 0 | 0 | -123.297 | P21
dfA4656 | A4656 | P21 | 1.1748 | 0.6911 |  | -123.285 | 0 | 0 | 0 | 0 | -123.285 | P21
dfB2477 | B2477 | P21 | 1.1615 | 0.6846 |  | -123.283 | 0 | 0 | 0 | 0 | -123.283 | P21
dfB3716 | B3716 | P21 | 1.0375 | 0.6066 |  | -123.279 | 0 | 0 | 0 | 0 | -123.279 | P21
dfB1615 | B1615 | P21 | 1.1674 | 0.6863 |  | -123.278 | 0 | 0 | 0 | 0 | -123.278 | P21
dfB5101 | B5101 | P21 | 1.0995 | 0.6444 |  | -123.27 | 0 | 0 | 0 | 0 | -123.27 | P21
dfA6091 | A6091 | P21 | 1.1289 | 0.6621 |  | -123.265 | 0 | 0 | 0 | 0 | -123.265 | P21
dfA13105 | A13105 | P21 | 1.116 | 0.6517 |  | -123.246 | 0 | 0 | 0 | 0 | -123.246 | P21
dfB1534 | B1534 | P21 | 1.1024 | 0.6475 |  | -123.233 | 0 | 0 | 0 | 0 | -123.233 | P21
dfB2453 | B2453 | P21 | 1.1249 | 0.6601 |  | -123.17 | 0 | 0 | 0 | 0 | -123.17 | P21
dfB4227 | B4227 | P21 | 1.1341 | 0.6646 |  | -123.144 | 0 | 0 | 0 | 0 | -123.144 | P21
dfB1734 | B1734 | P21 | 1.1369 | 0.6653 |  | -123.102 | 0 | 0 | 0 | 0 | -123.102 | P21
dfB5366 | B5366 | P21 | 1.0419 | 0.6063 |  | -123.099 | 0 | 0 | 0 | 0 | -123.099 | P21
dfA3746 | A3746 | P21 | 1.1129 | 0.6517 |  | -123.085 | 0 | 0 | 0 | 0 | -123.085 | P21
dfB727 | B727 | P21 | 1.1214 | 0.6576 |  | -123.075 | 0 | 0 | 0 | 0 | -123.075 | P21
dfB827 | B827 | P21 | 1.1728 | 0.6906 |  | -123.048 | 0 | 0 | 0 | 0 | -123.048 | P21
dfB2499 | B2499 | P21 | 1.1358 | 0.6685 |  | -123.035 | 0 | 0 | 0 | 0 | -123.035 | P21
dfB2285 | B2285 | P21 | 1.161 | 0.6819 |  | -123.025 | 0 | 0 | 0 | 0 | -123.025 | P21
dfA2213 | A2213 | P21 | 1.1303 | 0.6617 |  | -123.022 | 0 | 0 | 0 | 0 | -123.022 | P21
dfA11162 | A11162 | P21 | 1.1435 | 0.6722 |  | -123.006 | 0 | 0 | 0 | 0 | -123.006 | P21
dfA1019 | A1019 | P21 | 1.2203 | 0.7192 |  | -122.993 | 0 | 0 | 0 | 0 | -122.993 | P21
dfB1483 | B1483 | P21 | 1.1032 | 0.6491 |  | -122.976 | 0 | 0 | 0 | 0 | -122.976 | P21
dfA4654 | A4654 | P21 | 1.1616 | 0.6831 |  | -122.95 | 0 | 0 | 0 | 0 | -122.95 | P21
dfA12977 | A12977 | P21 | 1.1248 | 0.6579 |  | -122.946 | 0 | 0 | 0 | 0 | -122.946 | P21
dfA1589 | A1589 | P21 | 1.1704 | 0.6891 |  | -122.886 | 0 | 0 | 0 | 0 | -122.886 | P21
dfB5422 | B5422 | P21 | 1.1792 | 0.6925 |  | -122.871 | 0 | 0 | 0 | 0 | -122.871 | P21
dfB7678 | B7678 | P21 | 1.0942 | 0.644 |  | -122.821 | 0 | 0 | 0 | 0 | -122.821 | P21
dfA1562 | A1562 | P21 | 1.1327 | 0.6613 |  | -122.749 | 0 | 0 | 0 | 0 | -122.749 | P21
dfA13039 | A13039 | P21 | 1.1615 | 0.6837 |  | -122.693 | 0 | 0 | 0 | 0 | -122.693 | P21
dfB7410 | B7410 | P21 | 1.1465 | 0.6722 |  | -122.635 | 0 | 0 | 0 | 0 | -122.635 | P21
dfB5025 | B5025 | P21 | 1.163 | 0.6824 |  | -122.316 | 0 | 0 | 0 | 0 | -122.316 | P21
dfC1026 | C1026 | P21 | 1.1167 | 0.6528 |  | -122.295 | 0 | 0 | 0 | 0 | -122.295 | P21
dfC2696 | C2696 | P21 | 1.166 | 0.6824 |  | -121.995 | 0 | 0 | 0 | 0 | -121.995 | P21
dfB4403 | B4403 | P21 | 1.1036 | 0.6453 |  | -121.723 | 0 | 0 | 0 | 0 | -121.723 | P21
dfA14791 | A14791 | P21 | 1.1512 | 0.6768 |  | -120.532 | 0 | 0 | 0 | 0 | -120.532 | P21
dfA14530 | A14530 | P21 | 1.1168 | 0.6555 |  | -117.922 | 0 | 0 | 0 | 0 | -117.922 | P21
dfB1754 | B1754 | A2 | 1.1606 | 0.6793 |  | -133.03 | 0 | 0 | 0 | 0 | -133.03 | Other Monoclinic
dfB598 | B598 | C2 | 1.148 | 0.6706 |  | -132.907 | 0 | 0 | 0 | 0 | -132.907 | Other Monoclinic
dfB90 | B90 | A2 | 1.1455 | 0.6723 |  | -132.576 | 0 | 0 | 0 | 0 | -132.576 | Other Monoclinic
dfB52 | B52 | C2 | 1.175 | 0.6887 |  | -132.402 | 0 | 0 | 0 | 0 | -132.402 | Other Monoclinic
dfB1288 | B1288 | I2 | 1.1219 | 0.6555 |  | -132.117 | 0 | 0 | 0 | 0 | -132.117 | Other Monoclinic
dfA1576 | A1576 | C2 | 1.1455 | 0.6714 |  | -130.916 | 0 | 0 | 0 | 0 | -130.916 | Other Monoclinic
dfC354 | C354 | A2 | 1.1603 | 0.6771 |  | -130.669 | 0 | 0 | 0 | 0 | -130.669 | Other Monoclinic
dfB5138 | B5138 | A2 | 1.1513 | 0.6718 |  | -130.452 | 0 | 0 | 0 | 0 | -130.452 | Other Monoclinic
dfB684 | B684 | C2 | 1.1395 | 0.6659 |  | -130.253 | 0 | 0 | 0 | 0 | -130.253 | Other Monoclinic
dfB1064 | B1064 | C2 | 1.1357 | 0.6653 |  | -130.114 | 0 | 0 | 0 | 0 | -130.114 | Other Monoclinic
dfA1886 | A1886 | C2 | 1.1106 | 0.648 |  | -130.056 | 0 | 0 | 0 | 0 | -130.056 | Other Monoclinic
dfA2131 | A2131 | I2 | 1.1592 | 0.6789 |  | -129.457 | 0 | 0 | 0 | 0 | -129.457 | Other Monoclinic
dfA2218 | A2218 | C2 | 1.1229 | 0.6573 |  | -129.299 | 0 | 0 | 0 | 0 | -129.299 | Other Monoclinic
dfB8688 | B8688 | C2 | 1.1371 | 0.6656 |  | -129.265 | 0 | 0 | 0 | 0 | -129.265 | Other Monoclinic
dfA421 | A421 | I2 | 1.1382 | 0.6683 |  | -129.201 | 0 | 0 | 0 | 0 | -129.201 | Other Monoclinic
dfA842 | A842 | C2 | 1.1222 | 0.656 |  | -129.096 | 0 | 0 | 0 | 0 | -129.096 | Other Monoclinic
dfB2270 | B2270 | I2 | 1.135 | 0.6629 |  | -128.903 | 0 | 0 | 0 | 0 | -128.903 | Other Monoclinic
dfA2289 | A2289 | C2 | 1.1481 | 0.671 |  | -128.887 | 0 | 0 | 0 | 0 | -128.887 | Other Monoclinic
dfB5342 | B5342 | A2 | 1.135 | 0.6659 |  | -128.728 | 0 | 0 | 0 | 0 | -128.728 | Other Monoclinic
dfB1113 | B1113 | I2 | 1.1339 | 0.6621 |  | -128.604 | 0 | 0 | 0 | 0 | -128.604 | Other Monoclinic
dfA1617 | A1617 | I2 | 1.1347 | 0.6651 |  | -128.504 | 0 | 0 | 0 | 0 | -128.504 | Other Monoclinic
dfB316 | B316 | I2 | 1.1267 | 0.6584 |  | -128.424 | 0 | 0 | 0 | 0 | -128.424 | Other Monoclinic
dfA2260 | A2260 | C2 | 1.1525 | 0.6727 |  | -128.35 | 0 | 0 | 0 | 0 | -128.35 | Other Monoclinic
dfB4972 | B4972 | A2 | 1.1581 | 0.6786 |  | -128.341 | 0 | 0 | 0 | 0 | -128.341 | Other Monoclinic
dfB4884 | B4884 | C2 | 1.1282 | 0.6573 |  | -128.236 | 0 | 0 | 0 | 0 | -128.236 | Other Monoclinic
dfA774 | A774 | C2 | 1.1784 | 0.6914 |  | -128.18 | 0 | 0 | 0 | 0 | -128.18 | Other Monoclinic
dfA556 | A556 | A2 | 1.1435 | 0.6685 |  | -128.131 | 0 | 0 | 0 | 0 | -128.131 | Other Monoclinic
dfA2149 | A2149 | C2 | 1.1154 | 0.6541 |  | -128.119 | 0 | 0 | 0 | 0 | -128.119 | Other Monoclinic
dfA1595 | A1595 | I2 | 1.1474 | 0.6709 |  | -127.971 | 0 | 0 | 0 | 0 | -127.971 | Other Monoclinic
dfB1269 | B1269 | C2 | 1.1457 | 0.6712 |  | -127.969 | 0 | 0 | 0 | 0 | -127.969 | Other Monoclinic
dfB1432 | B1432 | C2 | 1.1306 | 0.6616 |  | -127.957 | 0 | 0 | 0 | 0 | -127.957 | Other Monoclinic
dfB1874 | B1874 | C2 | 1.1757 | 0.6891 |  | -127.892 | 0 | 0 | 0 | 0 | -127.892 | Other Monoclinic
dfA2814 | A2814 | C2 | 1.1515 | 0.6751 |  | -127.711 | 0 | 0 | 0 | 0 | -127.711 | Other Monoclinic
dfA3378 | A3378 | C2 | 1.1285 | 0.66 |  | -127.67 | 0 | 0 | 0 | 0 | -127.67 | Other Monoclinic
dfA3988 | A3988 | A2 | 1.1475 | 0.6713 |  | -127.59 | 0 | 0 | 0 | 0 | -127.59 | Other Monoclinic
dfA4358 | A4358 | C2 | 1.1473 | 0.6707 |  | -127.53 | 0 | 0 | 0 | 0 | -127.53 | Other Monoclinic
dfA4514 | A4514 | I2 | 1.157 | 0.6762 |  | -127.439 | 0 | 0 | 0 | 0 | -127.439 | Other Monoclinic
dfA879 | A879 | C2 | 1.1304 | 0.6629 |  | -127.417 | 0 | 0 | 0 | 0 | -127.417 | Other Monoclinic
dfB888 | B888 | I2 | 1.1711 | 0.6881 |  | -127.256 | 0 | 0 | 0 | 0 | -127.256 | Other Monoclinic
dfA1450 | A1450 | A2 | 1.1502 | 0.6733 |  | -127.174 | 0 | 0 | 0 | 0 | -127.174 | Other Monoclinic
dfA2527 | A2527 | A2 | 1.1372 | 0.6656 |  | -127.064 | 0 | 0 | 0 | 0 | -127.064 | Other Monoclinic
dfA7453 | A7453 | A2 | 1.1172 | 0.652 |  | -126.944 | 0 | 0 | 0 | 0 | -126.944 | Other Monoclinic
dfA1956 | A1956 | C2 | 1.1444 | 0.6684 |  | -126.841 | 0 | 0 | 0 | 0 | -126.841 | Other Monoclinic
dfB3138 | B3138 | A2 | 1.1295 | 0.6596 |  | -126.689 | 0 | 0 | 0 | 0 | -126.689 | Other Monoclinic
dfB2824 | B2824 | C2 | 1.1642 | 0.6826 |  | -126.644 | 0 | 0 | 0 | 0 | -126.644 | Other Monoclinic
dfA878 | A878 | I2 | 1.1728 | 0.6876 |  | -126.529 | 0 | 0 | 0 | 0 | -126.529 | Other Monoclinic
dfB944 | B944 | C2 | 1.1221 | 0.6561 |  | -126.478 | 0 | 0 | 0 | 0 | -126.478 | Other Monoclinic
dfC2528 | C2528 | C2 | 1.0596 | 0.6183 |  | -126.401 | 0 | 0 | 0 | 0 | -126.401 | Other Monoclinic
dfB4705 | B4705 | I2 | 1.1229 | 0.6558 |  | -126.378 | 0 | 0 | 0 | 0 | -126.378 | Other Monoclinic
dfB2515 | B2515 | C2 | 1.1427 | 0.6694 |  | -126.334 | 0 | 0 | 0 | 0 | -126.334 | Other Monoclinic
dfA1077 | A1077 | A2 | 1.1293 | 0.6602 |  | -126.16 | 0 | 0 | 0 | 0 | -126.16 | Other Monoclinic
dfA1078 | A1078 | C2 | 1.1324 | 0.6644 |  | -126.148 | 0 | 0 | 0 | 0 | -126.148 | Other Monoclinic
dfA12428 | A12428 | C2 | 1.1096 | 0.6486 |  | -125.996 | 0 | 0 | 0 | 0 | -125.996 | Other Monoclinic
dfB1637 | B1637 | I2 | 1.1053 | 0.6481 |  | -125.964 | 0 | 0 | 0 | 0 | -125.964 | Other Monoclinic
dfA1946 | A1946 | C2 | 1.153 | 0.6747 |  | -125.94 | 0 | 0 | 0 | 0 | -125.94 | Other Monoclinic
dfA2167 | A2167 | A2 | 1.1171 | 0.6528 |  | -125.866 | 0 | 0 | 0 | 0 | -125.866 | Other Monoclinic
dfA2203 | A2203 | A2 | 1.1539 | 0.6778 |  | -125.85 | 0 | 0 | 0 | 0 | -125.85 | Other Monoclinic
dfB1864 | B1864 | I2 | 1.1539 | 0.6739 |  | -125.843 | 0 | 0 | 0 | 0 | -125.843 | Other Monoclinic
dfA6176 | A6176 | A2 | 1.1229 | 0.657 |  | -125.598 | 0 | 0 | 0 | 0 | -125.598 | Other Monoclinic
dfA4916 | A4916 | I2 | 1.1665 | 0.6852 |  | -125.576 | 0 | 0 | 0 | 0 | -125.576 | Other Monoclinic
dfA3979 | A3979 | C2 | 1.0972 | 0.6407 |  | -125.397 | 0 | 0 | 0 | 0 | -125.397 | Other Monoclinic
dfA4334 | A4334 | C2 | 1.0799 | 0.6305 |  | -125.334 | 0 | 0 | 0 | 0 | -125.334 | Other Monoclinic
dfA11280 | A11280 | I2 | 1.1445 | 0.6699 |  | -125.3 | 0 | 0 | 0 | 0 | -125.3 | Other Monoclinic
dfA4447 | A4447 | C2 | 1.129 | 0.6612 |  | -125.278 | 0 | 0 | 0 | 0 | -125.278 | Other Monoclinic
dfB2044 | B2044 | I2 | 1.133 | 0.6606 |  | -125.255 | 0 | 0 | 0 | 0 | -125.255 | Other Monoclinic
dfA4160 | A4160 | C2 | 1.1409 | 0.668 |  | -125.249 | 0 | 0 | 0 | 0 | -125.249 | Other Monoclinic
dfB5275 | B5275 | C2 | 1.1391 | 0.6679 |  | -125.219 | 0 | 0 | 0 | 0 | -125.219 | Other Monoclinic
dfA3451 | A3451 | C2 | 1.1167 | 0.6523 |  | -125.17 | 0 | 0 | 0 | 0 | -125.17 | Other Monoclinic
dfB10207 | B10207 | C2 | 1.1512 | 0.6759 |  | -125.15 | 0 | 0 | 0 | 0 | -125.15 | Other Monoclinic
dfA1967 | A1967 | A2 | 1.1224 | 0.6556 |  | -125.144 | 0 | 0 | 0 | 0 | -125.144 | Other Monoclinic
dfA6242 | A6242 | I2 | 1.1378 | 0.6656 |  | -125.135 | 0 | 0 | 0 | 0 | -125.135 | Other Monoclinic
dfA8724 | A8724 | A2 | 1.1109 | 0.6508 |  | -125.114 | 0 | 0 | 0 | 0 | -125.114 | Other Monoclinic
dfA4004 | A4004 | C2 | 1.152 | 0.675 |  | -125.059 | 0 | 0 | 0 | 0 | -125.059 | Other Monoclinic
dfB6693 | B6693 | C2 | 1.1584 | 0.6791 |  | -125.034 | 0 | 0 | 0 | 0 | -125.034 | Other Monoclinic
dfC2615 | C2615 | C2 | 1.1435 | 0.6677 |  | -125.025 | 0 | 0 | 0 | 0 | -125.025 | Other Monoclinic
dfB2917 | B2917 | A2 | 1.1332 | 0.6636 |  | -124.987 | 0 | 0 | 0 | 0 | -124.987 | Other Monoclinic
dfC3396 | C3396 | C2 | 1.0928 | 0.6367 |  | -124.942 | 0 | 0 | 0 | 0 | -124.942 | Other Monoclinic
dfB3819 | B3819 | A2 | 1.0859 | 0.6359 |  | -124.898 | 0 | 0 | 0 | 0 | -124.898 | Other Monoclinic
dfA13124 | A13124 | C2 | 1.1035 | 0.6437 |  | -124.605 | 0 | 0 | 0 | 0 | -124.605 | Other Monoclinic
dfB2197 | B2197 | I2 | 1.1466 | 0.673 |  | -124.57 | 0 | 0 | 0 | 0 | -124.57 | Other Monoclinic
dfB3483 | B3483 | C2 | 1.1402 | 0.6694 |  | -124.545 | 0 | 0 | 0 | 0 | -124.545 | Other Monoclinic
dfB2311 | B2311 | A2 | 1.0942 | 0.64 |  | -124.467 | 0 | 0 | 0 | 0 | -124.467 | Other Monoclinic
dfA4019 | A4019 | C2 | 1.1489 | 0.6709 |  | -124.415 | 0 | 0 | 0 | 0 | -124.415 | Other Monoclinic
dfB2543 | B2543 | A2 | 1.0102 | 0.5879 |  | -124.37 | 0 | 0 | 0 | 0 | -124.37 | Other Monoclinic
dfA6793 | A6793 | C2 | 1.1061 | 0.6475 |  | -124.309 | 0 | 0 | 0 | 0 | -124.309 | Other Monoclinic
dfB4516 | B4516 | C2 | 1.1296 | 0.6612 |  | -124.284 | 0 | 0 | 0 | 0 | -124.284 | Other Monoclinic
dfB1935 | B1935 | C2 | 1.122 | 0.6573 |  | -124.249 | 0 | 0 | 0 | 0 | -124.249 | Other Monoclinic
dfA5626 | A5626 | A2 | 1.1287 | 0.6609 |  | -124.216 | 0 | 0 | 0 | 0 | -124.216 | Other Monoclinic
dfA3662 | A3662 | C2 | 1.1285 | 0.6618 |  | -124.025 | 0 | 0 | 0 | 0 | -124.025 | Other Monoclinic
dfA6071 | A6071 | C2 | 1.1049 | 0.6472 |  | -124.021 | 0 | 0 | 0 | 0 | -124.021 | Other Monoclinic
dfA7491 | A7491 | A2 | 1.1403 | 0.668 |  | -124.01 | 0 | 0 | 0 | 0 | -124.01 | Other Monoclinic
dfA891 | A891 | A2 | 1.1218 | 0.6589 |  | -124.002 | 0 | 0 | 0 | 0 | -124.002 | Other Monoclinic
dfA6026 | A6026 | C2 | 1.1557 | 0.6777 |  | -124.002 | 0 | 0 | 0 | 0 | -124.002 | Other Monoclinic
dfB1645 | B1645 | A2 | 1.1029 | 0.6445 |  | -123.982 | 0 | 0 | 0 | 0 | -123.982 | Other Monoclinic
dfA1228 | A1228 | C2 | 1.197 | 0.7054 |  | -123.953 | 0 | 0 | 0 | 0 | -123.953 | Other Monoclinic
dfA3670 | A3670 | I2 | 1.1645 | 0.6826 |  | -123.899 | 0 | 0 | 0 | 0 | -123.899 | Other Monoclinic
dfB3095 | B3095 | I2 | 1.1232 | 0.6572 |  | -123.88 | 0 | 0 | 0 | 0 | -123.88 | Other Monoclinic
dfA7734 | A7734 | I2 | 1.113 | 0.652 |  | -123.85 | 0 | 0 | 0 | 0 | -123.85 | Other Monoclinic
dfB3294 | B3294 | I2 | 1.1097 | 0.6481 |  | -123.834 | 0 | 0 | 0 | 0 | -123.834 | Other Monoclinic
dfA2529 | A2529 | A2 | 1.139 | 0.6673 |  | -123.815 | 0 | 0 | 0 | 0 | -123.815 | Other Monoclinic
dfA2792 | A2792 | C2 | 1.1372 | 0.6677 |  | -123.692 | 0 | 0 | 0 | 0 | -123.692 | Other Monoclinic
dfA8493 | A8493 | C2 | 1.1428 | 0.67 |  | -123.47 | 0 | 0 | 0 | 0 | -123.47 | Other Monoclinic
dfA2240 | A2240 | C2 | 1.1357 | 0.6637 |  | -123.411 | 0 | 0 | 0 | 0 | -123.411 | Other Monoclinic
dfB2208 | B2208 | P212121 | 1.1633 | 0.6805 |  | -137.628 | 0 | 0 | 0 | 0 | -137.628 | P212121
dfA104 | A104 | P212121 | 1.1825 | 0.6931 |  | -137.436 | 0 | 0 | 0 | 0 | -137.436 | P212121
dfC3274 | C3274 | P212121 | 1.1998 | 0.7041 |  | -137.244 | 0 | 0 | 0 | 0 | -137.244 | P212121
dfC252 | C252 | P212121 | 1.1745 | 0.6864 | PIPHOO (Form I) | -137.19 | 0 | 0 | 0 | 0 | -137.19 | P212121
dfB33 | B33 | P212121 | 1.1427 | 0.6684 |  | -137.128 | 0 | 0 | 0 | 0 | -137.128 | P212121
dfA45 | A45 | P212121 | 1.1902 | 0.6974 |  | -136.91 | 0 | 0 | 0 | 0 | -136.91 | P212121
dfB12 | B12 | P212121 | 1.1595 | 0.6788 |  | -136.614 | 0 | 0 | 0 | 0 | -136.614 | P212121
dfA355 | A355 | P212121 | 1.199 | 0.7024 |  | -136.163 | 0 | 0 | 0 | 0 | -136.163 | P212121
dfA2029 | A2029 | P212121 | 1.1443 | 0.6713 |  | -135.984 | 0 | 0 | 0 | 0 | -135.984 | P212121
dfC2059 | C2059 | P212121 | 1.147 | 0.6729 |  | -135.738 | 0 | 0 | 0 | 0 | -135.738 | P212121
dfC119 | C119 | P212121 | 1.1881 | 0.6956 |  | -135.601 | 0 | 0 | 0 | 0 | -135.601 | P212121
dfA489 | A489 | P212121 | 1.1873 | 0.695 |  | -135.351 | 0 | 0 | 0 | 0 | -135.351 | P212121
dfC364 | C364 | P212121 | 1.1632 | 0.6803 |  | -135.33 | 0 | 0 | 0 | 0 | -135.33 | P212121
dfB41 | B41 | P212121 | 1.1474 | 0.6721 |  | -135.262 | 0 | 0 | 0 | 0 | -135.262 | P212121
dfC2642 | C2642 | P212121 | 1.1821 | 0.6945 |  | -135.103 | 0 | 0 | 0 | 0 | -135.103 | P212121
dfC352 | C352 | P212121 | 1.1911 | 0.6993 |  | -135.021 | 0 | 0 | 0 | 0 | -135.021 | P212121
dfA36 | A36 | P212121 | 1.167 | 0.6817 |  | -135.015 | 0 | 0 | 0 | 0 | -135.015 | P212121
dfB3039 | B3039 | P212121 | 1.1793 | 0.6898 |  | -135.004 | 0 | 0 | 0 | 0 | -135.004 | P212121
dfA11346 | A11346 | P212121 | 1.1648 | 0.6829 |  | -134.962 | 0 | 0 | 0 | 0 | -134.962 | P212121
dfB45 | B45 | P212121 | 1.1556 | 0.6769 |  | -134.887 | 0 | 0 | 0 | 0 | -134.887 | P212121
dfA87 | A87 | P212121 | 1.1841 | 0.6948 |  | -134.811 | 0 | 0 | 0 | 0 | -134.811 | P212121
dfC2223 | C2223 | P212121 | 1.1988 | 0.7022 |  | -134.797 | 0 | 0 | 0 | 0 | -134.797 | P212121
dfB26 | B26 | P212121 | 1.1522 | 0.6747 |  | -134.735 | 0 | 0 | 0 | 0 | -134.735 | P212121
dfA156 | A156 | P212121 | 1.1821 | 0.6909 |  | -134.529 | 0 | 0 | 0 | 0 | -134.529 | P212121
dfA4942 | A4942 | P212121 | 1.1946 | 0.7016 |  | -134.479 | 0 | 0 | 0 | 0 | -134.479 | P212121
dfA2768 | A2768 | P212121 | 1.1321 | 0.6619 |  | -134.378 | 0 | 0 | 0 | 0 | -134.378 | P212121
dfA206 | A206 | P212121 | 1.1746 | 0.6891 |  | -134.374 | 0 | 0 | 0 | 0 | -134.374 | P212121
dfA93 | A93 | P212121 | 1.1896 | 0.6967 |  | -134.335 | 0 | 0 | 0 | 0 | -134.335 | P212121
dfB792 | B792 | P212121 | 1.1278 | 0.6596 |  | -134.301 | 0 | 0 | 0 | 0 | -134.301 | P212121
dfA1603 | A1603 | P212121 | 1.1747 | 0.6897 |  | -134.216 | 0 | 0 | 0 | 0 | -134.216 | P212121
dfB1177 | B1177 | P212121 | 1.1653 | 0.681 |  | -134.164 | 0 | 0 | 0 | 0 | -134.164 | P212121
dfC784 | C784 | P212121 | 1.1745 | 0.6875 |  | -134.095 | 0 | 0 | 0 | 0 | -134.095 | P212121
dfC754 | C754 | P212121 | 1.1452 | 0.6707 |  | -133.873 | 0 | 0 | 0 | 0 | -133.873 | P212121
dfA59 | A59 | P212121 | 1.2066 | 0.7083 |  | -133.585 | 0 | 0 | 0 | 0 | -133.585 | P212121
dfA4114 | A4114 | P212121 | 1.2007 | 0.7028 |  | -133.508 | 0 | 0 | 0 | 0 | -133.508 | P212121
dfC2311 | C2311 | P212121 | 1.1785 | 0.6894 |  | -133.437 | 0 | 0 | 0 | 0 | -133.437 | P212121
dfC198 | C198 | P212121 | 1.1864 | 0.696 |  | -133.419 | 0 | 0 | 0 | 0 | -133.419 | P212121
dfC3250 | C3250 | P212121 | 1.1444 | 0.6702 |  | -133.295 | 0 | 0 | 0 | 0 | -133.295 | P212121
dfB110 | B110 | P212121 | 1.1621 | 0.6815 |  | -133.264 | 0 | 0 | 0 | 0 | -133.264 | P212121
dfA631 | A631 | P212121 | 1.1648 | 0.6815 |  | -133.192 | 0 | 0 | 0 | 0 | -133.192 | P212121
dfA304 | A304 | P212121 | 1.1379 | 0.6656 |  | -133.007 | 0 | 0 | 0 | 0 | -133.007 | P212121
dfA298 | A298 | P212121 | 1.1678 | 0.6836 |  | -132.96 | 0 | 0 | 0 | 0 | -132.96 | P212121
dfB556 | B556 | P212121 | 1.1604 | 0.6799 |  | -132.93 | 0 | 0 | 0 | 0 | -132.93 | P212121
dfB7040 | B7040 | P212121 | 1.1847 | 0.6957 |  | -132.693 | 0 | 0 | 0 | 0 | -132.693 | P212121
dfA327 | A327 | P212121 | 1.1494 | 0.6722 |  | -132.624 | 0 | 0 | 0 | 0 | -132.624 | P212121
dfA811 | A811 | P212121 | 1.168 | 0.6851 |  | -132.606 | 0 | 0 | 0 | 0 | -132.606 | P212121
dfB3117 | B3117 | P212121 | 1.1903 | 0.697 |  | -132.584 | 0 | 0 | 0 | 0 | -132.584 | P212121
dfC3195 | C3195 | P212121 | 1.1619 | 0.68 |  | -132.576 | 0 | 0 | 0 | 0 | -132.576 | P212121
dfC1815 | C1815 | P212121 | 1.1841 | 0.694 |  | -132.527 | 0 | 0 | 0 | 0 | -132.527 | P212121
dfA521 | A521 | P212121 | 1.1583 | 0.6783 |  | -132.523 | 0 | 0 | 0 | 0 | -132.523 | P212121
dfA1673 | A1673 | P212121 | 1.1568 | 0.6761 |  | -132.446 | 0 | 0 | 0 | 0 | -132.446 | P212121
dfC572 | C572 | P212121 | 1.1744 | 0.6882 |  | -132.24 | 0 | 0 | 0 | 0 | -132.24 | P212121
dfA302 | A302 | P212121 | 1.2015 | 0.7046 |  | -132.23 | 0 | 0 | 0 | 0 | -132.23 | P212121
dfA5172 | A5172 | P212121 | 1.1349 | 0.6639 |  | -132.208 | 0 | 0 | 0 | 0 | -132.208 | P212121
dfC403 | C403 | P212121 | 1.162 | 0.6821 |  | -132.195 | 0 | 0 | 0 | 0 | -132.195 | P212121
dfB3348 | B3348 | P212121 | 1.1485 | 0.6703 |  | -132.184 | 0 | 0 | 0 | 0 | -132.184 | P212121
dfA465 | A465 | P212121 | 1.2084 | 0.7104 |  | -132.178 | 0 | 0 | 0 | 0 | -132.178 | P212121
dfB4019 | B4019 | P212121 | 1.1387 | 0.6664 |  | -132.108 | 0 | 0 | 0 | 0 | -132.108 | P212121
dfB2437 | B2437 | P212121 | 1.113 | 0.6542 |  | -132.081 | 0 | 0 | 0 | 0 | -132.081 | P212121
dfA1439 | A1439 | P212121 | 1.1601 | 0.6799 |  | -132.043 | 0 | 0 | 0 | 0 | -132.043 | P212121
dfB536 | B536 | P212121 | 1.1897 | 0.6977 |  | -132.008 | 0 | 0 | 0 | 0 | -132.008 | P212121
dfC287 | C287 | P212121 | 1.1877 | 0.6959 |  | -131.936 | 0 | 0 | 0 | 0 | -131.936 | P212121
dfC1000 | C1000 | P212121 | 1.1552 | 0.6772 |  | -131.913 | 0 | 0 | 0 | 0 | -131.913 | P212121
dfA1492 | A1492 | P212121 | 1.16 | 0.6775 |  | -131.902 | 0 | 0 | 0 | 0 | -131.902 | P212121
dfA275 | A275 | P212121 | 1.1899 | 0.6988 |  | -131.897 | 0 | 0 | 0 | 0 | -131.897 | P212121
dfA669 | A669 | P212121 | 1.1426 | 0.67 |  | -131.891 | 0 | 0 | 0 | 0 | -131.891 | P212121
dfA2472 | A2472 | P212121 | 1.1367 | 0.6645 |  | -131.799 | 0 | 0 | 0 | 0 | -131.799 | P212121
dfB294 | B294 | P212121 | 1.1822 | 0.6936 |  | -131.785 | 0 | 0 | 0 | 0 | -131.785 | P212121
dfA316 | A316 | P212121 | 1.1803 | 0.6926 |  | -131.706 | 0 | 0 | 0 | 0 | -131.706 | P212121
dfB469 | B469 | P212121 | 1.1627 | 0.6828 |  | -131.65 | 0 | 0 | 0 | 0 | -131.65 | P212121
dfB591 | B591 | P212121 | 1.1371 | 0.6672 |  | -131.634 | 0 | 0 | 0 | 0 | -131.634 | P212121
dfB123 | B123 | P212121 | 1.1197 | 0.6555 |  | -131.632 | 0 | 0 | 0 | 0 | -131.632 | P212121
dfC3219 | C3219 | P212121 | 1.1862 | 0.6943 |  | -131.605 | 0 | 0 | 0 | 0 | -131.605 | P212121
dfC485 | C485 | P212121 | 1.1468 | 0.6714 |  | -131.602 | 0 | 0 | 0 | 0 | -131.602 | P212121
dfC1854 | C1854 | P212121 | 1.1826 | 0.6937 |  | -131.597 | 0 | 0 | 0 | 0 | -131.597 | P212121
dfC647 | C647 | P212121 | 1.1914 | 0.6993 |  | -131.584 | 0 | 0 | 0 | 0 | -131.584 | P212121
dfA359 | A359 | P212121 | 1.1834 | 0.6963 |  | -131.542 | 0 | 0 | 0 | 0 | -131.542 | P212121
dfA3628 | A3628 | P212121 | 1.1423 | 0.6685 |  | -131.498 | 0 | 0 | 0 | 0 | -131.498 | P212121
dfB176 | B176 | P212121 | 1.1641 | 0.6817 |  | -131.486 | 0 | 0 | 0 | 0 | -131.486 | P212121
dfA124 | A124 | P212121 | 1.199 | 0.7057 |  | -131.471 | 0 | 0 | 0 | 0 | -131.471 | P212121
dfC650 | C650 | P212121 | 1.1989 | 0.7023 |  | -131.363 | 0 | 0 | 0 | 0 | -131.363 | P212121
dfB1209 | B1209 | P212121 | 1.1339 | 0.6632 |  | -131.328 | 0 | 0 | 0 | 0 | -131.328 | P212121
dfA1497 | A1497 | P212121 | 1.1219 | 0.6552 |  | -131.295 | 0 | 0 | 0 | 0 | -131.295 | P212121
dfA488 | A488 | P212121 | 1.1439 | 0.6694 |  | -131.254 | 0 | 0 | 0 | 0 | -131.254 | P212121
dfC1565 | C1565 | P212121 | 1.1489 | 0.6717 |  | -131.214 | 0 | 0 | 0 | 0 | -131.214 | P212121
dfB4619 | B4619 | P212121 | 1.1485 | 0.6734 |  | -131.164 | 0 | 0 | 0 | 0 | -131.164 | P212121
dfB3329 | B3329 | P212121 | 1.1587 | 0.6803 |  | -131.132 | 0 | 0 | 0 | 0 | -131.132 | P212121
dfA2502 | A2502 | P212121 | 1.1646 | 0.6821 |  | -131.127 | 0 | 0 | 0 | 0 | -131.127 | P212121
dfA7577 | A7577 | P212121 | 1.1789 | 0.6919 |  | -131.068 | 0 | 0 | 0 | 0 | -131.068 | P212121
dfB778 | B778 | P212121 | 1.1624 | 0.6818 |  | -131 | 0 | 0 | 0 | 0 | -131 | P212121
dfC159 | C159 | P212121 | 1.183 | 0.6944 |  | -130.98 | 0 | 0 | 0 | 0 | -130.98 | P212121
dfB4890 | B4890 | P212121 | 1.1371 | 0.667 |  | -130.978 | 0 | 0 | 0 | 0 | -130.978 | P212121
dfB8665 | B8665 | P212121 | 1.1407 | 0.6667 |  | -130.967 | 0 | 0 | 0 | 0 | -130.967 | P212121
dfC631 | C631 | P212121 | 1.1889 | 0.6967 |  | -130.947 | 0 | 0 | 0 | 0 | -130.947 | P212121
dfA333 | A333 | P212121 | 1.1462 | 0.6702 |  | -130.94 | 0 | 0 | 0 | 0 | -130.94 | P212121
dfA2631 | A2631 | P212121 | 1.1924 | 0.6994 |  | -130.936 | 0 | 0 | 0 | 0 | -130.936 | P212121
dfA424 | A424 | P212121 | 1.2048 | 0.7071 |  | -130.932 | 0 | 0 | 0 | 0 | -130.932 | P212121
dfB1390 | B1390 | P212121 | 1.1501 | 0.6746 |  | -130.907 | 0 | 0 | 0 | 0 | -130.907 | P212121
dfB4217 | B4217 | P212121 | 1.1177 | 0.6539 |  | -130.881 | 0 | 0 | 0 | 0 | -130.881 | P212121
dfC179 | C179 | P212121 | 1.1859 | 0.6953 |  | -130.868 | 0 | 0 | 0 | 0 | -130.868 | P212121
dfA844 | A844 | P212121 | 1.1662 | 0.6844 |  | -130.817 | 0 | 0 | 0 | 0 | -130.817 | P212121
dfC583 | C583 | P212121 | 1.1763 | 0.6879 |  | -130.771 | 0 | 0 | 0 | 0 | -130.771 | P212121
dfB2332 | B2332 | P212121 | 1.1559 | 0.6783 |  | -130.731 | 0 | 0 | 0 | 0 | -130.731 | P212121
dfA501 | A501 | P212121 | 1.1725 | 0.6875 |  | -130.717 | 0 | 0 | 0 | 0 | -130.717 | P212121
dfA5069 | A5069 | P212121 | 1.1261 | 0.6587 |  | -130.693 | 0 | 0 | 0 | 0 | -130.693 | P212121
dfC621 | C621 | P212121 | 1.2044 | 0.7072 |  | -130.68 | 0 | 0 | 0 | 0 | -130.68 | P212121
dfA865 | A865 | P212121 | 1.1377 | 0.6656 |  | -130.679 | 0 | 0 | 0 | 0 | -130.679 | P212121
dfA459 | A459 | P212121 | 1.1495 | 0.6728 |  | -130.633 | 0 | 0 | 0 | 0 | -130.633 | P212121
dfB609 | B609 | P212121 | 1.1701 | 0.687 |  | -130.626 | 0 | 0 | 0 | 0 | -130.626 | P212121
dfB612 | B612 | P212121 | 1.191 | 0.6993 |  | -130.599 | 0 | 0 | 0 | 0 | -130.599 | P212121
dfA9004 | A9004 | P212121 | 1.15 | 0.6734 |  | -130.57 | 0 | 0 | 0 | 0 | -130.57 | P212121
dfA4394 | A4394 | P212121 | 1.2187 | 0.7175 |  | -130.567 | 0 | 0 | 0 | 0 | -130.567 | P212121
dfC2139 | C2139 | P212121 | 1.1914 | 0.6986 |  | -130.561 | 0 | 0 | 0 | 0 | -130.561 | P212121
dfA467 | A467 | P212121 | 1.2033 | 0.7059 |  | -130.534 | 0 | 0 | 0 | 0 | -130.534 | P212121
dfB218 | B218 | P212121 | 1.1678 | 0.6857 |  | -130.513 | 0 | 0 | 0 | 0 | -130.513 | P212121
dfA5764 | A5764 | P212121 | 1.1898 | 0.697 |  | -130.513 | 0 | 0 | 0 | 0 | -130.513 | P212121
dfA5006 | A5006 | P212121 | 1.164 | 0.6828 |  | -130.471 | 0 | 0 | 0 | 0 | -130.471 | P212121
dfB1314 | B1314 | P212121 | 1.1468 | 0.6696 |  | -130.448 | 0 | 0 | 0 | 0 | -130.448 | P212121
dfB1443 | B1443 | P212121 | 1.1558 | 0.6791 |  | -130.429 | 0 | 0 | 0 | 0 | -130.429 | P212121
dfB4451 | B4451 | P212121 | 1.1659 | 0.6843 |  | -130.389 | 0 | 0 | 0 | 0 | -130.389 | P212121
dfA683 | A683 | P212121 | 1.1671 | 0.6824 |  | -130.365 | 0 | 0 | 0 | 0 | -130.365 | P212121
dfC992 | C992 | P212121 | 1.1709 | 0.6872 |  | -130.345 | 0 | 0 | 0 | 0 | -130.345 | P212121
dfC762 | C762 | P212121 | 1.1092 | 0.6486 |  | -130.336 | 0 | 0 | 0 | 0 | -130.336 | P212121
dfA1596 | A1596 | P212121 | 1.1598 | 0.6793 |  | -130.323 | 0 | 0 | 0 | 0 | -130.323 | P212121
dfB2899 | B2899 | P212121 | 1.167 | 0.6858 |  | -130.319 | 0 | 0 | 0 | 0 | -130.319 | P212121
dfA1610 | A1610 | P212121 | 1.1899 | 0.699 |  | -130.291 | 0 | 0 | 0 | 0 | -130.291 | P212121
dfB1785 | B1785 | P212121 | 1.1415 | 0.6666 |  | -130.283 | 0 | 0 | 0 | 0 | -130.283 | P212121
dfB284 | B284 | P212121 | 1.149 | 0.6749 |  | -130.268 | 0 | 0 | 0 | 0 | -130.268 | P212121
dfA1879 | A1879 | P212121 | 1.147 | 0.6719 |  | -130.198 | 0 | 0 | 0 | 0 | -130.198 | P212121
dfB2535 | B2535 | P212121 | 1.1749 | 0.6887 |  | -130.176 | 0 | 0 | 0 | 0 | -130.176 | P212121
dfB822 | B822 | P212121 | 1.1809 | 0.6938 |  | -130.176 | 0 | 0 | 0 | 0 | -130.176 | P212121
dfA5123 | A5123 | P212121 | 1.179 | 0.6909 |  | -130.161 | 0 | 0 | 0 | 0 | -130.161 | P212121
dfA326 | A326 | P212121 | 1.1291 | 0.6617 |  | -130.159 | 0 | 0 | 0 | 0 | -130.159 | P212121
dfB4446 | B4446 | P212121 | 1.1534 | 0.6769 |  | -130.156 | 0 | 0 | 0 | 0 | -130.156 | P212121
dfA8231 | A8231 | P212121 | 1.1629 | 0.6806 |  | -130.15 | 0 | 0 | 0 | 0 | -130.15 | P212121
dfC2665 | C2665 | P212121 | 1.1541 | 0.6761 |  | -130.128 | 0 | 0 | 0 | 0 | -130.128 | P212121
dfA3959 | A3959 | P212121 | 1.1676 | 0.6844 |  | -130.115 | 0 | 0 | 0 | 0 | -130.115 | P212121
dfB3969 | B3969 | P212121 | 1.0492 | 0.6124 |  | -130.111 | 0 | 0 | 0 | 0 | -130.111 | P212121
dfB5100 | B5100 | P212121 | 1.1242 | 0.6594 |  | -130.107 | 0 | 0 | 0 | 0 | -130.107 | P212121
dfB3435 | B3435 | P212121 | 1.1828 | 0.6943 |  | -130.083 | 0 | 0 | 0 | 0 | -130.083 | P212121
dfA317 | A317 | P212121 | 1.1602 | 0.6798 |  | -130.064 | 0 | 0 | 0 | 0 | -130.064 | P212121
dfA2506 | A2506 | P212121 | 1.1645 | 0.6821 |  | -130.05 | 0 | 0 | 0 | 0 | -130.05 | P212121
dfB561 | B561 | P212121 | 1.1744 | 0.6877 |  | -130.042 | 0 | 0 | 0 | 0 | -130.042 | P212121
dfA85 | A85 | P212121 | 1.2276 | 0.7237 |  | -130.041 | 0 | 0 | 0 | 0 | -130.041 | P212121
dfB4613 | B4613 | P212121 | 1.1601 | 0.6795 |  | -130.039 | 0 | 0 | 0 | 0 | -130.039 | P212121
dfA770 | A770 | P212121 | 1.163 | 0.6814 |  | -130.013 | 0 | 0 | 0 | 0 | -130.013 | P212121
dfA4167 | A4167 | P212121 | 1.1619 | 0.6818 |  | -130.005 | 0 | 0 | 0 | 0 | -130.005 | P212121
dfB1275 | B1275 | P212121 | 1.0948 | 0.6394 |  | -129.969 | 0 | 0 | 0 | 0 | -129.969 | P212121
dfA5345 | A5345 | P212121 | 1.1615 | 0.6817 |  | -129.906 | 0 | 0 | 0 | 0 | -129.906 | P212121
dfA724 | A724 | P212121 | 1.1797 | 0.692 |  | -129.9 | 0 | 0 | 0 | 0 | -129.9 | P212121
dfA490 | A490 | P212121 | 1.1954 | 0.7014 |  | -129.889 | 0 | 0 | 0 | 0 | -129.889 | P212121
dfA2282 | A2282 | P212121 | 1.1695 | 0.6855 |  | -129.887 | 0 | 0 | 0 | 0 | -129.887 | P212121
dfB306 | B306 | P212121 | 1.164 | 0.683 |  | -129.859 | 0 | 0 | 0 | 0 | -129.859 | P212121
dfC954 | C954 | P212121 | 1.1848 | 0.6973 |  | -129.859 | 0 | 0 | 0 | 0 | -129.859 | P212121
dfB5216 | B5216 | P212121 | 1.1341 | 0.6651 |  | -129.856 | 0 | 0 | 0 | 0 | -129.856 | P212121
dfA6234 | A6234 | P212121 | 1.1496 | 0.6737 |  | -129.848 | 0 | 0 | 0 | 0 | -129.848 | P212121
dfA787 | A787 | P212121 | 1.1556 | 0.675 |  | -129.832 | 0 | 0 | 0 | 0 | -129.832 | P212121
dfA2866 | A2866 | P212121 | 1.1167 | 0.6543 |  | -129.826 | 0 | 0 | 0 | 0 | -129.826 | P212121
dfB5632 | B5632 | P212121 | 1.1681 | 0.6848 |  | -129.825 | 0 | 0 | 0 | 0 | -129.825 | P212121
dfB932 | B932 | P212121 | 1.1248 | 0.6582 |  | -129.803 | 0 | 0 | 0 | 0 | -129.803 | P212121
dfB845 | B845 | P212121 | 1.1511 | 0.6767 |  | -129.773 | 0 | 0 | 0 | 0 | -129.773 | P212121
dfA1262 | A1262 | P212121 | 1.1465 | 0.6711 |  | -129.741 | 0 | 0 | 0 | 0 | -129.741 | P212121
dfC1331 | C1331 | P212121 | 1.1834 | 0.694 |  | -129.701 | 0 | 0 | 0 | 0 | -129.701 | P212121
dfB250 | B250 | P212121 | 1.1184 | 0.6552 |  | -129.695 | 0 | 0 | 0 | 0 | -129.695 | P212121
dfB10643 | B10643 | P212121 | 1.1268 | 0.6618 |  | -129.687 | 0 | 0 | 0 | 0 | -129.687 | P212121
dfC2271 | C2271 | P212121 | 1.1753 | 0.6869 |  | -129.666 | 0 | 0 | 0 | 0 | -129.666 | P212121
dfA1765 | A1765 | P212121 | 1.1482 | 0.6732 |  | -129.661 | 0 | 0 | 0 | 0 | -129.661 | P212121
dfB299 | B299 | P212121 | 1.1726 | 0.6882 |  | -129.653 | 0 | 0 | 0 | 0 | -129.653 | P212121
dfA4092 | A4092 | P212121 | 1.1433 | 0.668 |  | -129.652 | 0 | 0 | 0 | 0 | -129.652 | P212121
dfA3116 | A3116 | P212121 | 1.1363 | 0.6662 |  | -129.64 | 0 | 0 | 0 | 0 | -129.64 | P212121
dfB991 | B991 | P212121 | 1.1601 | 0.679 |  | -129.622 | 0 | 0 | 0 | 0 | -129.622 | P212121
dfA8759 | A8759 | P212121 | 1.1924 | 0.6997 |  | -129.614 | 0 | 0 | 0 | 0 | -129.614 | P212121
dfB529 | B529 | P212121 | 1.1771 | 0.6908 |  | -129.601 | 0 | 0 | 0 | 0 | -129.601 | P212121
dfC1326 | C1326 | P212121 | 1.1465 | 0.6707 |  | -129.583 | 0 | 0 | 0 | 0 | -129.583 | P212121
dfA307 | A307 | P212121 | 1.1733 | 0.6892 |  | -129.533 | 0 | 0 | 0 | 0 | -129.533 | P212121
dfA2009 | A2009 | P212121 | 1.1779 | 0.691 |  | -129.523 | 0 | 0 | 0 | 0 | -129.523 | P212121
dfB470 | B470 | P212121 | 1.1652 | 0.6837 |  | -129.517 | 0 | 0 | 0 | 0 | -129.517 | P212121
dfB9491 | B9491 | P212121 | 1.1615 | 0.6802 |  | -129.516 | 0 | 0 | 0 | 0 | -129.516 | P212121
dfB1463 | B1463 | P212121 | 1.1444 | 0.6681 |  | -129.515 | 0 | 0 | 0 | 0 | -129.515 | P212121
dfA443 | A443 | P212121 | 1.1403 | 0.668 |  | -129.509 | 0 | 0 | 0 | 0 | -129.509 | P212121
dfC413 | C413 | P212121 | 1.1521 | 0.6746 |  | -129.506 | 0 | 0 | 0 | 0 | -129.506 | P212121
dfB1373 | B1373 | P212121 | 1.1307 | 0.6631 |  | -129.494 | 0 | 0 | 0 | 0 | -129.494 | P212121
dfA144 | A144 | P212121 | 1.2156 | 0.7155 |  | -129.483 | 0 | 0 | 0 | 0 | -129.483 | P212121
dfB4590 | B4590 | P212121 | 1.1811 | 0.6919 |  | -129.479 | 0 | 0 | 0 | 0 | -129.479 | P212121
dfA1024 | A1024 | P212121 | 1.1116 | 0.6494 |  | -129.457 | 0 | 0 | 0 | 0 | -129.457 | P212121
dfB518 | B518 | P212121 | 1.1446 | 0.6724 |  | -129.446 | 0 | 0 | 0 | 0 | -129.446 | P212121
dfB10930 | B10930 | P212121 | 1.1787 | 0.6915 |  | -129.427 | 0 | 0 | 0 | 0 | -129.427 | P212121
dfB4318 | B4318 | P212121 | 1.1612 | 0.6803 |  | -129.416 | 0 | 0 | 0 | 0 | -129.416 | P212121
dfA598 | A598 | P212121 | 1.174 | 0.6901 |  | -129.396 | 0 | 0 | 0 | 0 | -129.396 | P212121
dfB428 | B428 | P212121 | 1.1576 | 0.6784 |  | -129.387 | 0 | 0 | 0 | 0 | -129.387 | P212121
dfA634 | A634 | P212121 | 1.172 | 0.6888 |  | -129.386 | 0 | 0 | 0 | 0 | -129.386 | P212121
dfA1950 | A1950 | P212121 | 1.1812 | 0.6903 |  | -129.383 | 0 | 0 | 0 | 0 | -129.383 | P212121
dfA4549 | A4549 | P212121 | 1.1481 | 0.6704 |  | -129.37 | 0 | 0 | 0 | 0 | -129.37 | P212121
dfB2152 | B2152 | P212121 | 1.1526 | 0.6754 |  | -129.37 | 0 | 0 | 0 | 0 | -129.37 | P212121
dfB885 | B885 | P212121 | 1.144 | 0.6703 |  | -129.367 | 0 | 0 | 0 | 0 | -129.367 | P212121
dfC3283 | C3283 | P212121 | 1.1424 | 0.6686 |  | -129.36 | 0 | 0 | 0 | 0 | -129.36 | P212121
dfA506 | A506 | P212121 | 1.1457 | 0.6713 |  | -129.346 | 0 | 0 | 0 | 0 | -129.346 | P212121
dfA899 | A899 | P212121 | 1.1592 | 0.6803 |  | -129.296 | 0 | 0 | 0 | 0 | -129.296 | P212121
dfB6511 | B6511 | P212121 | 1.1782 | 0.6905 |  | -129.265 | 0 | 0 | 0 | 0 | -129.265 | P212121
dfA834 | A834 | P212121 | 1.1421 | 0.6678 |  | -129.263 | 0 | 0 | 0 | 0 | -129.263 | P212121
dfA5780 | A5780 | P212121 | 1.1671 | 0.6821 |  | -129.247 | 0 | 0 | 0 | 0 | -129.247 | P212121
dfA658 | A658 | P212121 | 1.1478 | 0.6734 |  | -129.233 | 0 | 0 | 0 | 0 | -129.233 | P212121
dfB4216 | B4216 | P212121 | 1.1489 | 0.674 |  | -129.206 | 0 | 0 | 0 | 0 | -129.206 | P212121
dfA3449 | A3449 | P212121 | 1.1785 | 0.6911 |  | -129.206 | 0 | 0 | 0 | 0 | -129.206 | P212121
dfA1937 | A1937 | P212121 | 1.1256 | 0.6591 |  | -129.184 | 0 | 0 | 0 | 0 | -129.184 | P212121
dfA970 | A970 | P212121 | 1.1818 | 0.6926 |  | -129.171 | 0 | 0 | 0 | 0 | -129.171 | P212121
dfB1578 | B1578 | P212121 | 1.1274 | 0.6594 |  | -129.164 | 0 | 0 | 0 | 0 | -129.164 | P212121
dfC3474 | C3474 | P212121 | 1.169 | 0.6865 |  | -129.155 | 0 | 0 | 0 | 0 | -129.155 | P212121
dfC993 | C993 | P212121 | 1.1832 | 0.6942 |  | -129.154 | 0 | 0 | 0 | 0 | -129.154 | P212121
dfC3383 | C3383 | P212121 | 1.1638 | 0.6836 |  | -129.132 | 0 | 0 | 0 | 0 | -129.132 | P212121
dfA1487 | A1487 | P212121 | 1.1375 | 0.6676 |  | -129.123 | 0 | 0 | 0 | 0 | -129.123 | P212121
dfC3377 | C3377 | P212121 | 1.1725 | 0.6881 |  | -129.098 | 0 | 0 | 0 | 0 | -129.098 | P212121
dfA1224 | A1224 | P212121 | 1.1655 | 0.6841 |  | -129.088 | 0 | 0 | 0 | 0 | -129.088 | P212121
dfA1708 | A1708 | P212121 | 1.1522 | 0.6736 |  | -129.082 | 0 | 0 | 0 | 0 | -129.082 | P212121
dfB3701 | B3701 | P212121 | 1.163 | 0.6825 |  | -129.067 | 0 | 0 | 0 | 0 | -129.067 | P212121
dfB2212 | B2212 | P212121 | 1.1474 | 0.6729 |  | -129.047 | 0 | 0 | 0 | 0 | -129.047 | P212121
dfB568 | B568 | P212121 | 1.1384 | 0.668 |  | -129.037 | 0 | 0 | 0 | 0 | -129.037 | P212121
dfB2908 | B2908 | P212121 | 1.1633 | 0.6806 |  | -129.036 | 0 | 0 | 0 | 0 | -129.036 | P212121
dfA709 | A709 | P212121 | 1.1674 | 0.686 |  | -129.012 | 0 | 0 | 0 | 0 | -129.012 | P212121
dfA195 | A195 | P212121 | 1.1681 | 0.6867 |  | -128.997 | 0 | 0 | 0 | 0 | -128.997 | P212121
dfC1405 | C1405 | P212121 | 1.1384 | 0.6663 |  | -128.974 | 0 | 0 | 0 | 0 | -128.974 | P212121
dfA1118 | A1118 | P212121 | 1.1374 | 0.6671 |  | -128.973 | 0 | 0 | 0 | 0 | -128.973 | P212121
dfA1402 | A1402 | P212121 | 1.1522 | 0.676 |  | -128.956 | 0 | 0 | 0 | 0 | -128.956 | P212121
dfB514 | B514 | P212121 | 1.1466 | 0.6723 |  | -128.946 | 0 | 0 | 0 | 0 | -128.946 | P212121
dfB9828 | B9828 | P212121 | 1.1904 | 0.6979 |  | -128.946 | 0 | 0 | 0 | 0 | -128.946 | P212121
dfB1210 | B1210 | P212121 | 1.1577 | 0.6782 |  | -128.933 | 0 | 0 | 0 | 0 | -128.933 | P212121
dfA1263 | A1263 | P212121 | 1.1545 | 0.6771 |  | -128.931 | 0 | 0 | 0 | 0 | -128.931 | P212121
dfA6462 | A6462 | P212121 | 1.1671 | 0.6826 |  | -128.926 | 0 | 0 | 0 | 0 | -128.926 | P212121
dfC1192 | C1192 | P212121 | 1.1778 | 0.691 |  | -128.917 | 0 | 0 | 0 | 0 | -128.917 | P212121
dfA388 | A388 | P212121 | 1.1408 | 0.6674 |  | -128.911 | 0 | 0 | 0 | 0 | -128.911 | P212121
dfB367 | B367 | P212121 | 1.1314 | 0.663 |  | -128.901 | 0 | 0 | 0 | 0 | -128.901 | P212121
dfA420 | A420 | P212121 | 1.1407 | 0.6688 |  | -128.882 | 0 | 0 | 0 | 0 | -128.882 | P212121
dfC381 | C381 | P212121 | 1.171 | 0.6848 |  | -128.859 | 0 | 0 | 0 | 0 | -128.859 | P212121
dfB542 | B542 | P212121 | 1.1377 | 0.665 |  | -128.825 | 0 | 0 | 0 | 0 | -128.825 | P212121
dfB2434 | B2434 | P212121 | 1.1787 | 0.6914 |  | -128.825 | 0 | 0 | 0 | 0 | -128.825 | P212121
dfA2142 | A2142 | P212121 | 1.1679 | 0.6841 |  | -128.801 | 0 | 0 | 0 | 0 | -128.801 | P212121
dfA1072 | A1072 | P212121 | 1.1618 | 0.6806 |  | -128.788 | 0 | 0 | 0 | 0 | -128.788 | P212121
dfA7668 | A7668 | P212121 | 1.191 | 0.698 |  | -128.788 | 0 | 0 | 0 | 0 | -128.788 | P212121
dfA2336 | A2336 | P212121 | 1.1596 | 0.6807 |  | -128.785 | 0 | 0 | 0 | 0 | -128.785 | P212121
dfA5173 | A5173 | P212121 | 1.1561 | 0.6774 |  | -128.78 | 0 | 0 | 0 | 0 | -128.78 | P212121
dfB4411 | B4411 | P212121 | 1.176 | 0.6894 |  | -128.771 | 0 | 0 | 0 | 0 | -128.771 | P212121
dfC2781 | C2781 | P212121 | 1.1634 | 0.6832 |  | -128.764 | 0 | 0 | 0 | 0 | -128.764 | P212121
dfA1166 | A1166 | P212121 | 1.1427 | 0.6699 |  | -128.762 | 0 | 0 | 0 | 0 | -128.762 | P212121
dfC817 | C817 | P212121 | 1.1784 | 0.6905 |  | -128.757 | 0 | 0 | 0 | 0 | -128.757 | P212121
dfA1825 | A1825 | P212121 | 1.1489 | 0.6746 |  | -128.736 | 0 | 0 | 0 | 0 | -128.736 | P212121
dfB4629 | B4629 | P212121 | 1.1933 | 0.6997 |  | -128.735 | 0 | 0 | 0 | 0 | -128.735 | P212121
dfA499 | A499 | P212121 | 1.1902 | 0.6982 |  | -128.734 | 0 | 0 | 0 | 0 | -128.734 | P212121
dfA1663 | A1663 | P212121 | 1.1806 | 0.6918 |  | -128.732 | 0 | 0 | 0 | 0 | -128.732 | P212121
dfA1103 | A1103 | P212121 | 1.1668 | 0.6842 |  | -128.729 | 0 | 0 | 0 | 0 | -128.729 | P212121
dfA12037 | A12037 | P212121 | 1.1746 | 0.6879 |  | -128.722 | 0 | 0 | 0 | 0 | -128.722 | P212121
dfC465 | C465 | P212121 | 1.193 | 0.7013 |  | -128.722 | 0 | 0 | 0 | 0 | -128.722 | P212121
dfC1490 | C1490 | P212121 | 1.1084 | 0.6494 |  | -128.717 | 0 | 0 | 0 | 0 | -128.717 | P212121
dfA2487 | A2487 | P212121 | 1.1713 | 0.686 |  | -128.715 | 0 | 0 | 0 | 0 | -128.715 | P212121
dfB372 | B372 | P212121 | 1.2002 | 0.7052 |  | -128.709 | 0 | 0 | 0 | 0 | -128.709 | P212121
dfB422 | B422 | P212121 | 1.1266 | 0.6609 |  | -128.704 | 0 | 0 | 0 | 0 | -128.704 | P212121
dfC824 | C824 | P212121 | 1.1541 | 0.676 |  | -128.69 | 0 | 0 | 0 | 0 | -128.69 | P212121
dfA440 | A440 | P212121 | 1.2072 | 0.7106 |  | -128.69 | 0 | 0 | 0 | 0 | -128.69 | P212121
dfA4965 | A4965 | P212121 | 1.1623 | 0.6811 |  | -128.679 | 0 | 0 | 0 | 0 | -128.679 | P212121
dfA1493 | A1493 | P212121 | 1.1516 | 0.6766 |  | -128.666 | 0 | 0 | 0 | 0 | -128.666 | P212121
dfA177 | A177 | P212121 | 1.1469 | 0.6724 |  | -128.665 | 0 | 0 | 0 | 0 | -128.665 | P212121
dfA655 | A655 | P212121 | 1.1731 | 0.6862 |  | -128.663 | 0 | 0 | 0 | 0 | -128.663 | P212121
dfA452 | A452 | P212121 | 1.1842 | 0.6933 |  | -128.662 | 0 | 0 | 0 | 0 | -128.662 | P212121
dfA749 | A749 | P212121 | 1.1733 | 0.6887 |  | -128.661 | 0 | 0 | 0 | 0 | -128.661 | P212121
dfC2333 | C2333 | P212121 | 1.1134 | 0.6511 |  | -128.66 | 0 | 0 | 0 | 0 | -128.66 | P212121
dfB1043 | B1043 | P212121 | 1.1888 | 0.696 |  | -128.654 | 0 | 0 | 0 | 0 | -128.654 | P212121
dfB315 | B315 | P212121 | 1.1769 | 0.6909 |  | -128.632 | 0 | 0 | 0 | 0 | -128.632 | P212121
dfA5104 | A5104 | P212121 | 1.1821 | 0.6942 |  | -128.595 | 0 | 0 | 0 | 0 | -128.595 | P212121
dfB1234 | B1234 | P212121 | 1.1872 | 0.6961 |  | -128.594 | 0 | 0 | 0 | 0 | -128.594 | P212121
dfB430 | B430 | P212121 | 1.1401 | 0.6677 |  | -128.58 | 0 | 0 | 0 | 0 | -128.58 | P212121
dfA661 | A661 | P212121 | 1.1384 | 0.6679 |  | -128.569 | 0 | 0 | 0 | 0 | -128.569 | P212121
dfA647 | A647 | P212121 | 1.1905 | 0.6996 |  | -128.569 | 0 | 0 | 0 | 0 | -128.569 | P212121
dfA1670 | A1670 | P212121 | 1.1626 | 0.681 |  | -128.568 | 0 | 0 | 0 | 0 | -128.568 | P212121
dfA8213 | A8213 | P212121 | 1.1407 | 0.668 |  | -128.56 | 0 | 0 | 0 | 0 | -128.56 | P212121
dfB389 | B389 | P212121 | 1.1281 | 0.661 |  | -128.544 | 0 | 0 | 0 | 0 | -128.544 | P212121
dfA5302 | A5302 | P212121 | 1.1502 | 0.6733 |  | -128.54 | 0 | 0 | 0 | 0 | -128.54 | P212121
dfA293 | A293 | P212121 | 1.1004 | 0.6431 |  | -128.536 | 0 | 0 | 0 | 0 | -128.536 | P212121
dfB1433 | B1433 | P212121 | 1.1221 | 0.6575 |  | -128.533 | 0 | 0 | 0 | 0 | -128.533 | P212121
dfC634 | C634 | P212121 | 1.1769 | 0.6896 |  | -128.511 | 0 | 0 | 0 | 0 | -128.511 | P212121
dfB2358 | B2358 | P212121 | 1.1687 | 0.6837 |  | -128.509 | 0 | 0 | 0 | 0 | -128.509 | P212121
dfA760 | A760 | P212121 | 1.1518 | 0.6754 |  | -128.508 | 0 | 0 | 0 | 0 | -128.508 | P212121
dfB379 | B379 | P212121 | 1.1382 | 0.6665 |  | -128.481 | 0 | 0 | 0 | 0 | -128.481 | P212121
dfB773 | B773 | P212121 | 1.1143 | 0.6532 |  | -128.459 | 0 | 0 | 0 | 0 | -128.459 | P212121
dfA819 | A819 | P212121 | 1.1707 | 0.687 |  | -128.449 | 0 | 0 | 0 | 0 | -128.449 | P212121
dfA1376 | A1376 | P212121 | 1.1693 | 0.6843 |  | -128.427 | 0 | 0 | 0 | 0 | -128.427 | P212121
dfA2247 | A2247 | P212121 | 1.1272 | 0.6571 |  | -128.415 | 0 | 0 | 0 | 0 | -128.415 | P212121
dfB1839 | B1839 | P212121 | 1.1936 | 0.7003 |  | -128.414 | 0 | 0 | 0 | 0 | -128.414 | P212121
dfB697 | B697 | P212121 | 1.1408 | 0.6703 |  | -128.406 | 0 | 0 | 0 | 0 | -128.406 | P212121
dfA152 | A152 | P212121 | 1.1577 | 0.678 |  | -128.401 | 0 | 0 | 0 | 0 | -128.401 | P212121
dfA2541 | A2541 | P212121 | 1.129 | 0.6609 |  | -128.382 | 0 | 0 | 0 | 0 | -128.382 | P212121
dfA5342 | A5342 | P212121 | 1.1604 | 0.6822 |  | -128.369 | 0 | 0 | 0 | 0 | -128.369 | P212121
dfA2277 | A2277 | P212121 | 1.1274 | 0.659 |  | -128.36 | 0 | 0 | 0 | 0 | -128.36 | P212121
dfA1278 | A1278 | P212121 | 1.2027 | 0.7052 |  | -128.348 | 0 | 0 | 0 | 0 | -128.348 | P212121
dfB9089 | B9089 | P212121 | 1.1444 | 0.6713 |  | -128.34 | 0 | 0 | 0 | 0 | -128.34 | P212121
dfA3916 | A3916 | P212121 | 1.1545 | 0.6755 |  | -128.337 | 0 | 0 | 0 | 0 | -128.337 | P212121
dfB9085 | B9085 | P212121 | 1.149 | 0.6715 |  | -128.336 | 0 | 0 | 0 | 0 | -128.336 | P212121
dfA2861 | A2861 | P212121 | 1.1773 | 0.6909 |  | -128.336 | 0 | 0 | 0 | 0 | -128.336 | P212121
dfB785 | B785 | P212121 | 1.0913 | 0.6384 |  | -128.328 | 0 | 0 | 0 | 0 | -128.328 | P212121
dfC1162 | C1162 | P212121 | 1.1502 | 0.6741 |  | -128.309 | 0 | 0 | 0 | 0 | -128.309 | P212121
dfB801 | B801 | P212121 | 1.1366 | 0.667 |  | -128.307 | 0 | 0 | 0 | 0 | -128.307 | P212121
dfA3724 | A3724 | P212121 | 1.1413 | 0.6691 |  | -128.29 | 0 | 0 | 0 | 0 | -128.29 | P212121
dfB811 | B811 | P212121 | 1.1299 | 0.6604 |  | -128.289 | 0 | 0 | 0 | 0 | -128.289 | P212121
dfB2249 | B2249 | P212121 | 1.1591 | 0.6814 |  | -128.28 | 0 | 0 | 0 | 0 | -128.28 | P212121
dfA2660 | A2660 | P212121 | 1.1549 | 0.6742 |  | -128.266 | 0 | 0 | 0 | 0 | -128.266 | P212121
dfA4408 | A4408 | P212121 | 1.136 | 0.6646 |  | -128.236 | 0 | 0 | 0 | 0 | -128.236 | P212121
dfB1253 | B1253 | P212121 | 1.1879 | 0.6955 |  | -128.229 | 0 | 0 | 0 | 0 | -128.229 | P212121
dfA9827 | A9827 | P212121 | 1.1791 | 0.6927 |  | -128.219 | 0 | 0 | 0 | 0 | -128.219 | P212121
dfB463 | B463 | P212121 | 1.1206 | 0.655 |  | -128.209 | 0 | 0 | 0 | 0 | -128.209 | P212121
dfA1694 | A1694 | P212121 | 1.1883 | 0.6973 |  | -128.199 | 0 | 0 | 0 | 0 | -128.199 | P212121
dfB390 | B390 | P212121 | 1.1294 | 0.6617 |  | -128.185 | 0 | 0 | 0 | 0 | -128.185 | P212121
dfB3102 | B3102 | P212121 | 1.1424 | 0.6674 |  | -128.181 | 0 | 0 | 0 | 0 | -128.181 | P212121
dfB6987 | B6987 | P212121 | 1.1499 | 0.6733 |  | -128.172 | 0 | 0 | 0 | 0 | -128.172 | P212121
dfA1993 | A1993 | P212121 | 1.1417 | 0.6676 |  | -128.165 | 0 | 0 | 0 | 0 | -128.165 | P212121
dfA5821 | A5821 | P212121 | 1.156 | 0.6776 |  | -128.152 | 0 | 0 | 0 | 0 | -128.152 | P212121
dfA7380 | A7380 | P212121 | 1.123 | 0.6571 |  | -128.147 | 0 | 0 | 0 | 0 | -128.147 | P212121
dfB4072 | B4072 | P212121 | 1.1537 | 0.6763 |  | -128.139 | 0 | 0 | 0 | 0 | -128.139 | P212121
dfA1331 | A1331 | P212121 | 1.1444 | 0.6717 |  | -128.134 | 0 | 0 | 0 | 0 | -128.134 | P212121
dfB980 | B980 | P212121 | 1.1601 | 0.6796 |  | -128.133 | 0 | 0 | 0 | 0 | -128.133 | P212121
dfB523 | B523 | P212121 | 1.1525 | 0.675 |  | -128.131 | 0 | 0 | 0 | 0 | -128.131 | P212121
dfA2589 | A2589 | P212121 | 1.1737 | 0.6878 |  | -128.129 | 0 | 0 | 0 | 0 | -128.129 | P212121
dfA1288 | A1288 | P212121 | 1.1606 | 0.6805 |  | -128.109 | 0 | 0 | 0 | 0 | -128.109 | P212121
dfA1273 | A1273 | P212121 | 1.1576 | 0.6789 |  | -128.097 | 0 | 0 | 0 | 0 | -128.097 | P212121
dfB552 | B552 | P212121 | 1.124 | 0.658 |  | -128.082 | 0 | 0 | 0 | 0 | -128.082 | P212121
dfA4344 | A4344 | P212121 | 1.1441 | 0.6714 |  | -128.071 | 0 | 0 | 0 | 0 | -128.071 | P212121
dfB4968 | B4968 | P212121 | 1.1502 | 0.6746 |  | -128.065 | 0 | 0 | 0 | 0 | -128.065 | P212121
dfA5017 | A5017 | P212121 | 1.1793 | 0.692 |  | -128.053 | 0 | 0 | 0 | 0 | -128.053 | P212121
dfC1144 | C1144 | P212121 | 1.129 | 0.6608 |  | -128.042 | 0 | 0 | 0 | 0 | -128.042 | P212121
dfA397 | A397 | P212121 | 1.1285 | 0.6601 |  | -128.038 | 0 | 0 | 0 | 0 | -128.038 | P212121
dfA1725 | A1725 | P212121 | 1.1882 | 0.6967 |  | -128.036 | 0 | 0 | 0 | 0 | -128.036 | P212121
dfB7069 | B7069 | P212121 | 1.129 | 0.6624 |  | -128.017 | 0 | 0 | 0 | 0 | -128.017 | P212121
dfA362 | A362 | P212121 | 1.2192 | 0.7176 |  | -128.012 | 0 | 0 | 0 | 0 | -128.012 | P212121
dfB4040 | B4040 | P212121 | 1.1386 | 0.6685 |  | -127.995 | 0 | 0 | 0 | 0 | -127.995 | P212121
dfB501 | B501 | P212121 | 1.1403 | 0.6683 |  | -127.978 | 0 | 0 | 0 | 0 | -127.978 | P212121
dfC1257 | C1257 | P212121 | 1.1495 | 0.6739 |  | -127.978 | 0 | 0 | 0 | 0 | -127.978 | P212121
dfB4743 | B4743 | P212121 | 1.1408 | 0.6659 |  | -127.967 | 0 | 0 | 0 | 0 | -127.967 | P212121
dfB559 | B559 | P212121 | 1.125 | 0.6587 |  | -127.961 | 0 | 0 | 0 | 0 | -127.961 | P212121
dfC342 | C342 | P212121 | 1.1668 | 0.684 |  | -127.959 | 0 | 0 | 0 | 0 | -127.959 | P212121
dfB649 | B649 | P212121 | 1.1877 | 0.6964 |  | -127.957 | 0 | 0 | 0 | 0 | -127.957 | P212121
dfB4458 | B4458 | P212121 | 1.1558 | 0.6755 |  | -127.956 | 0 | 0 | 0 | 0 | -127.956 | P212121
dfA7199 | A7199 | P212121 | 1.1325 | 0.6632 |  | -127.951 | 0 | 0 | 0 | 0 | -127.951 | P212121
dfA5689 | A5689 | P212121 | 1.1251 | 0.6588 |  | -127.949 | 0 | 0 | 0 | 0 | -127.949 | P212121
dfC3045 | C3045 | P212121 | 1.1452 | 0.6714 |  | -127.948 | 0 | 0 | 0 | 0 | -127.948 | P212121
dfA6843 | A6843 | P212121 | 1.1336 | 0.6651 |  | -127.942 | 0 | 0 | 0 | 0 | -127.942 | P212121
dfA4837 | A4837 | P212121 | 1.145 | 0.6686 |  | -127.94 | 0 | 0 | 0 | 0 | -127.94 | P212121
dfB1326 | B1326 | P212121 | 1.1366 | 0.6677 |  | -127.928 | 0 | 0 | 0 | 0 | -127.928 | P212121
dfA4338 | A4338 | P212121 | 1.1435 | 0.6701 |  | -127.911 | 0 | 0 | 0 | 0 | -127.911 | P212121
dfB1547 | B1547 | P212121 | 1.1382 | 0.665 |  | -127.91 | 0 | 0 | 0 | 0 | -127.91 | P212121
dfB2585 | B2585 | P212121 | 1.1644 | 0.6831 |  | -127.908 | 0 | 0 | 0 | 0 | -127.908 | P212121
dfA6352 | A6352 | P212121 | 1.1576 | 0.6796 |  | -127.898 | 0 | 0 | 0 | 0 | -127.898 | P212121
dfA2921 | A2921 | P212121 | 1.1782 | 0.6914 |  | -127.895 | 0 | 0 | 0 | 0 | -127.895 | P212121
dfA2435 | A2435 | P212121 | 1.145 | 0.6725 |  | -127.894 | 0 | 0 | 0 | 0 | -127.894 | P212121
dfB865 | B865 | P212121 | 1.1893 | 0.6981 |  | -127.892 | 0 | 0 | 0 | 0 | -127.892 | P212121
dfA1076 | A1076 | P212121 | 1.1428 | 0.6687 |  | -127.887 | 0 | 0 | 0 | 0 | -127.887 | P212121
dfB438 | B438 | P212121 | 1.1324 | 0.6631 |  | -127.866 | 0 | 0 | 0 | 0 | -127.866 | P212121
dfC767 | C767 | P212121 | 1.1906 | 0.6986 |  | -127.859 | 0 | 0 | 0 | 0 | -127.859 | P212121
dfA1269 | A1269 | P212121 | 1.1841 | 0.6939 |  | -127.844 | 0 | 0 | 0 | 0 | -127.844 | P212121
dfB881 | B881 | P212121 | 1.1874 | 0.6972 |  | -127.844 | 0 | 0 | 0 | 0 | -127.844 | P212121
dfB928 | B928 | P212121 | 1.1323 | 0.6641 |  | -127.836 | 0 | 0 | 0 | 0 | -127.836 | P212121
dfA2721 | A2721 | P212121 | 1.1809 | 0.6942 |  | -127.836 | 0 | 0 | 0 | 0 | -127.836 | P212121
dfA250 | A250 | P212121 | 1.128 | 0.6626 |  | -127.835 | 0 | 0 | 0 | 0 | -127.835 | P212121
dfA2349 | A2349 | P212121 | 1.1613 | 0.6809 |  | -127.829 | 0 | 0 | 0 | 0 | -127.829 | P212121
dfA9393 | A9393 | P212121 | 1.1526 | 0.6745 |  | -127.815 | 0 | 0 | 0 | 0 | -127.815 | P212121
dfB622 | B622 | P212121 | 1.1542 | 0.6763 |  | -127.809 | 0 | 0 | 0 | 0 | -127.809 | P212121
dfB460 | B460 | P212121 | 1.0925 | 0.6405 |  | -127.782 | 0 | 0 | 0 | 0 | -127.782 | P212121
dfA1428 | A1428 | P212121 | 1.1594 | 0.6816 |  | -127.772 | 0 | 0 | 0 | 0 | -127.772 | P212121
dfA1033 | A1033 | P212121 | 1.1612 | 0.6792 |  | -127.771 | 0 | 0 | 0 | 0 | -127.771 | P212121
dfA845 | A845 | P212121 | 1.1549 | 0.677 |  | -127.77 | 0 | 0 | 0 | 0 | -127.77 | P212121
dfA3005 | A3005 | P212121 | 1.1703 | 0.6861 |  | -127.768 | 0 | 0 | 0 | 0 | -127.768 | P212121
dfB948 | B948 | P212121 | 1.1555 | 0.6787 |  | -127.754 | 0 | 0 | 0 | 0 | -127.754 | P212121
dfC1713 | C1713 | P212121 | 1.1605 | 0.6808 |  | -127.754 | 0 | 0 | 0 | 0 | -127.754 | P212121
dfB319 | B319 | P212121 | 1.1247 | 0.6579 |  | -127.746 | 0 | 0 | 0 | 0 | -127.746 | P212121
dfC1894 | C1894 | P212121 | 1.1795 | 0.6912 |  | -127.745 | 0 | 0 | 0 | 0 | -127.745 | P212121
dfA2105 | A2105 | P212121 | 1.1431 | 0.6691 |  | -127.726 | 0 | 0 | 0 | 0 | -127.726 | P212121
dfA448 | A448 | P212121 | 1.1586 | 0.6795 |  | -127.724 | 0 | 0 | 0 | 0 | -127.724 | P212121
dfA10880 | A10880 | P212121 | 1.1689 | 0.6837 |  | -127.718 | 0 | 0 | 0 | 0 | -127.718 | P212121
dfB1224 | B1224 | P212121 | 1.1565 | 0.6775 |  | -127.685 | 0 | 0 | 0 | 0 | -127.685 | P212121
dfA2555 | A2555 | P212121 | 1.1323 | 0.664 |  | -127.672 | 0 | 0 | 0 | 0 | -127.672 | P212121
dfA14566 | A14566 | P212121 | 1.163 | 0.6826 |  | -127.67 | 0 | 0 | 0 | 0 | -127.67 | P212121
dfA1816 | A1816 | P212121 | 1.1865 | 0.6952 |  | -127.669 | 0 | 0 | 0 | 0 | -127.669 | P212121
dfA2875 | A2875 | P212121 | 1.1382 | 0.6639 |  | -127.663 | 0 | 0 | 0 | 0 | -127.663 | P212121
dfA2590 | A2590 | P212121 | 1.2108 | 0.7105 |  | -127.658 | 0 | 0 | 0 | 0 | -127.658 | P212121
dfA1802 | A1802 | P212121 | 1.1519 | 0.6748 |  | -127.655 | 0 | 0 | 0 | 0 | -127.655 | P212121
dfA1213 | A1213 | P212121 | 1.1817 | 0.694 |  | -127.65 | 0 | 0 | 0 | 0 | -127.65 | P212121
dfA2230 | A2230 | P212121 | 1.1329 | 0.6633 |  | -127.648 | 0 | 0 | 0 | 0 | -127.648 | P212121
dfB1351 | B1351 | P212121 | 1.1787 | 0.6924 |  | -127.645 | 0 | 0 | 0 | 0 | -127.645 | P212121
dfB6303 | B6303 | P212121 | 1.1193 | 0.6557 |  | -127.638 | 0 | 0 | 0 | 0 | -127.638 | P212121
dfB211 | B211 | P212121 | 1.156 | 0.6783 |  | -127.638 | 0 | 0 | 0 | 0 | -127.638 | P212121
dfA995 | A995 | P212121 | 1.1631 | 0.6833 |  | -127.632 | 0 | 0 | 0 | 0 | -127.632 | P212121
dfA824 | A824 | P212121 | 1.1626 | 0.6827 |  | -127.63 | 0 | 0 | 0 | 0 | -127.63 | P212121
dfB2412 | B2412 | P212121 | 1.1201 | 0.658 |  | -127.616 | 0 | 0 | 0 | 0 | -127.616 | P212121
dfA895 | A895 | P212121 | 1.1248 | 0.66 |  | -127.615 | 0 | 0 | 0 | 0 | -127.615 | P212121
dfC670 | C670 | P212121 | 1.1388 | 0.6667 |  | -127.601 | 0 | 0 | 0 | 0 | -127.601 | P212121
dfA3504 | A3504 | P212121 | 1.1465 | 0.671 |  | -127.587 | 0 | 0 | 0 | 0 | -127.587 | P212121
dfA2099 | A2099 | P212121 | 1.1483 | 0.6718 |  | -127.585 | 0 | 0 | 0 | 0 | -127.585 | P212121
dfA1689 | A1689 | P212121 | 1.1537 | 0.6756 |  | -127.578 | 0 | 0 | 0 | 0 | -127.578 | P212121
dfA2766 | A2766 | P212121 | 1.1284 | 0.6603 |  | -127.577 | 0 | 0 | 0 | 0 | -127.577 | P212121
dfB8036 | B8036 | P212121 | 1.1596 | 0.6783 |  | -127.561 | 0 | 0 | 0 | 0 | -127.561 | P212121
dfB703 | B703 | P212121 | 1.1623 | 0.6809 |  | -127.552 | 0 | 0 | 0 | 0 | -127.552 | P212121
dfC3653 | C3653 | P212121 | 1.1037 | 0.6481 |  | -127.546 | 0 | 0 | 0 | 0 | -127.546 | P212121
dfB830 | B830 | P212121 | 1.138 | 0.6644 |  | -127.544 | 0 | 0 | 0 | 0 | -127.544 | P212121
dfB782 | B782 | P212121 | 1.1714 | 0.6883 |  | -127.544 | 0 | 0 | 0 | 0 | -127.544 | P212121
dfB4043 | B4043 | P212121 | 1.1217 | 0.6559 |  | -127.537 | 0 | 0 | 0 | 0 | -127.537 | P212121
dfA2917 | A2917 | P212121 | 1.1824 | 0.6943 |  | -127.528 | 0 | 0 | 0 | 0 | -127.528 | P212121
dfA1473 | A1473 | P212121 | 1.1528 | 0.6757 |  | -127.514 | 0 | 0 | 0 | 0 | -127.514 | P212121
dfA654 | A654 | P212121 | 1.1766 | 0.6899 |  | -127.508 | 0 | 0 | 0 | 0 | -127.508 | P212121
dfB1625 | B1625 | P212121 | 1.165 | 0.6834 |  | -127.488 | 0 | 0 | 0 | 0 | -127.488 | P212121
dfB730 | B730 | P212121 | 1.1513 | 0.6761 |  | -127.482 | 0 | 0 | 0 | 0 | -127.482 | P212121
dfA2037 | A2037 | P212121 | 1.1691 | 0.687 |  | -127.462 | 0 | 0 | 0 | 0 | -127.462 | P212121
dfB6305 | B6305 | P212121 | 1.1183 | 0.6546 |  | -127.46 | 0 | 0 | 0 | 0 | -127.46 | P212121
dfB375 | B375 | P212121 | 1.1478 | 0.6712 |  | -127.455 | 0 | 0 | 0 | 0 | -127.455 | P212121
dfB844 | B844 | P212121 | 1.148 | 0.6729 |  | -127.454 | 0 | 0 | 0 | 0 | -127.454 | P212121
dfB8083 | B8083 | P212121 | 1.1358 | 0.6653 |  | -127.453 | 0 | 0 | 0 | 0 | -127.453 | P212121
dfB1647 | B1647 | P212121 | 1.1519 | 0.6762 |  | -127.446 | 0 | 0 | 0 | 0 | -127.446 | P212121
dfA2458 | A2458 | P212121 | 1.1103 | 0.6491 |  | -127.439 | 0 | 0 | 0 | 0 | -127.439 | P212121
dfA1502 | A1502 | P212121 | 1.1417 | 0.6692 |  | -127.437 | 0 | 0 | 0 | 0 | -127.437 | P212121
dfA11550 | A11550 | P212121 | 1.1329 | 0.661 |  | -127.433 | 0 | 0 | 0 | 0 | -127.433 | P212121
dfA2573 | A2573 | P212121 | 1.12 | 0.6564 |  | -127.416 | 0 | 0 | 0 | 0 | -127.416 | P212121
dfA2512 | A2512 | P212121 | 1.1818 | 0.6939 |  | -127.411 | 0 | 0 | 0 | 0 | -127.411 | P212121
dfC831 | C831 | P212121 | 1.1795 | 0.691 |  | -127.407 | 0 | 0 | 0 | 0 | -127.407 | P212121
dfA2179 | A2179 | P212121 | 1.1434 | 0.67 |  | -127.404 | 0 | 0 | 0 | 0 | -127.404 | P212121
dfB1046 | B1046 | P212121 | 1.1505 | 0.6737 |  | -127.404 | 0 | 0 | 0 | 0 | -127.404 | P212121
dfB3862 | B3862 | P212121 | 1.1624 | 0.6828 |  | -127.402 | 0 | 0 | 0 | 0 | -127.402 | P212121
dfA4505 | A4505 | P212121 | 1.1724 | 0.685 |  | -127.4 | 0 | 0 | 0 | 0 | -127.4 | P212121
dfA2049 | A2049 | P212121 | 1.1298 | 0.6625 |  | -127.386 | 0 | 0 | 0 | 0 | -127.386 | P212121
dfA5377 | A5377 | P212121 | 1.1812 | 0.6919 |  | -127.383 | 0 | 0 | 0 | 0 | -127.383 | P212121
dfA1976 | A1976 | P212121 | 1.158 | 0.6781 |  | -127.371 | 0 | 0 | 0 | 0 | -127.371 | P212121
dfA2027 | A2027 | P212121 | 1.1465 | 0.674 |  | -127.37 | 0 | 0 | 0 | 0 | -127.37 | P212121
dfA5974 | A5974 | P212121 | 1.1469 | 0.6718 |  | -127.356 | 0 | 0 | 0 | 0 | -127.356 | P212121
dfC1046 | C1046 | P212121 | 1.1615 | 0.6824 |  | -127.351 | 0 | 0 | 0 | 0 | -127.351 | P212121
dfA2672 | A2672 | P212121 | 1.1558 | 0.6766 |  | -127.349 | 0 | 0 | 0 | 0 | -127.349 | P212121
dfA7514 | A7514 | P212121 | 1.1737 | 0.6884 |  | -127.331 | 0 | 0 | 0 | 0 | -127.331 | P212121
dfB1701 | B1701 | P212121 | 1.147 | 0.6701 |  | -127.33 | 0 | 0 | 0 | 0 | -127.33 | P212121
dfA2886 | A2886 | P212121 | 1.1395 | 0.6683 |  | -127.304 | 0 | 0 | 0 | 0 | -127.304 | P212121
dfB5115 | B5115 | P212121 | 1.1327 | 0.6626 |  | -127.299 | 0 | 0 | 0 | 0 | -127.299 | P212121
dfA6713 | A6713 | P212121 | 1.129 | 0.6616 |  | -127.297 | 0 | 0 | 0 | 0 | -127.297 | P212121
dfA3607 | A3607 | P212121 | 1.1263 | 0.6596 |  | -127.296 | 0 | 0 | 0 | 0 | -127.296 | P212121
dfA7192 | A7192 | P212121 | 1.0934 | 0.6399 |  | -127.289 | 0 | 0 | 0 | 0 | -127.289 | P212121
dfB506 | B506 | P212121 | 1.1361 | 0.6678 |  | -127.287 | 0 | 0 | 0 | 0 | -127.287 | P212121
dfC2788 | C2788 | P212121 | 1.1058 | 0.6497 |  | -127.285 | 0 | 0 | 0 | 0 | -127.285 | P212121
dfB7576 | B7576 | P212121 | 1.1447 | 0.6719 |  | -127.282 | 0 | 0 | 0 | 0 | -127.282 | P212121
dfB982 | B982 | P212121 | 1.158 | 0.6789 |  | -127.269 | 0 | 0 | 0 | 0 | -127.269 | P212121
dfA2607 | A2607 | P212121 | 1.1662 | 0.6855 |  | -127.265 | 0 | 0 | 0 | 0 | -127.265 | P212121
dfA2811 | A2811 | P212121 | 1.1622 | 0.6813 |  | -127.243 | 0 | 0 | 0 | 0 | -127.243 | P212121
dfB616 | B616 | P212121 | 1.1758 | 0.6904 |  | -127.226 | 0 | 0 | 0 | 0 | -127.226 | P212121
dfC1703 | C1703 | P212121 | 1.1908 | 0.6991 |  | -127.222 | 0 | 0 | 0 | 0 | -127.222 | P212121
dfC1457 | C1457 | P212121 | 1.1184 | 0.6542 |  | -127.219 | 0 | 0 | 0 | 0 | -127.219 | P212121
dfB1739 | B1739 | P212121 | 1.1291 | 0.6618 |  | -127.219 | 0 | 0 | 0 | 0 | -127.219 | P212121
dfB1264 | B1264 | P212121 | 1.1659 | 0.684 |  | -127.202 | 0 | 0 | 0 | 0 | -127.202 | P212121
dfA7372 | A7372 | P212121 | 1.1367 | 0.665 |  | -127.2 | 0 | 0 | 0 | 0 | -127.2 | P212121
dfB4930 | B4930 | P212121 | 1.1337 | 0.6643 |  | -127.196 | 0 | 0 | 0 | 0 | -127.196 | P212121
dfA868 | A868 | P212121 | 1.1376 | 0.6673 |  | -127.194 | 0 | 0 | 0 | 0 | -127.194 | P212121
dfC587 | C587 | P212121 | 1.1625 | 0.6841 |  | -127.182 | 0 | 0 | 0 | 0 | -127.182 | P212121
dfB1548 | B1548 | P212121 | 1.1302 | 0.6623 |  | -127.181 | 0 | 0 | 0 | 0 | -127.181 | P212121
dfA916 | A916 | P212121 | 1.1846 | 0.6947 |  | -127.18 | 0 | 0 | 0 | 0 | -127.18 | P212121
dfA753 | A753 | P212121 | 1.1512 | 0.675 |  | -127.178 | 0 | 0 | 0 | 0 | -127.178 | P212121
dfB768 | B768 | P212121 | 1.1473 | 0.6733 |  | -127.177 | 0 | 0 | 0 | 0 | -127.177 | P212121
dfB3333 | B3333 | P212121 | 1.1927 | 0.7004 |  | -127.175 | 0 | 0 | 0 | 0 | -127.175 | P212121
dfA2823 | A2823 | P212121 | 1.1804 | 0.694 |  | -127.168 | 0 | 0 | 0 | 0 | -127.168 | P212121
dfA637 | A637 | P212121 | 1.1682 | 0.6847 |  | -127.166 | 0 | 0 | 0 | 0 | -127.166 | P212121
dfB1999 | B1999 | P212121 | 1.1424 | 0.6704 |  | -127.162 | 0 | 0 | 0 | 0 | -127.162 | P212121
dfA1707 | A1707 | P212121 | 1.1387 | 0.6674 |  | -127.16 | 0 | 0 | 0 | 0 | -127.16 | P212121
dfB1851 | B1851 | P212121 | 1.1411 | 0.6685 |  | -127.158 | 0 | 0 | 0 | 0 | -127.158 | P212121
dfB1657 | B1657 | P212121 | 1.1171 | 0.6523 |  | -127.157 | 0 | 0 | 0 | 0 | -127.157 | P212121
dfC1821 | C1821 | P212121 | 1.1735 | 0.6899 |  | -127.154 | 0 | 0 | 0 | 0 | -127.154 | P212121
dfA1945 | A1945 | P212121 | 1.172 | 0.6865 |  | -127.151 | 0 | 0 | 0 | 0 | -127.151 | P212121
dfC3040 | C3040 | P212121 | 1.1445 | 0.6698 |  | -127.127 | 0 | 0 | 0 | 0 | -127.127 | P212121
dfA1395 | A1395 | P212121 | 1.1543 | 0.6772 |  | -127.122 | 0 | 0 | 0 | 0 | -127.122 | P212121
dfC2516 | C2516 | P212121 | 1.1049 | 0.647 |  | -127.119 | 0 | 0 | 0 | 0 | -127.119 | P212121
dfB1295 | B1295 | P212121 | 1.1756 | 0.6899 |  | -127.109 | 0 | 0 | 0 | 0 | -127.109 | P212121
dfA1623 | A1623 | P212121 | 1.1501 | 0.6752 |  | -127.104 | 0 | 0 | 0 | 0 | -127.104 | P212121
dfA6206 | A6206 | P212121 | 1.1385 | 0.6666 |  | -127.094 | 0 | 0 | 0 | 0 | -127.094 | P212121
dfA2300 | A2300 | P212121 | 1.1472 | 0.6735 |  | -127.09 | 0 | 0 | 0 | 0 | -127.09 | P212121
dfB1003 | B1003 | P212121 | 1.133 | 0.6637 |  | -127.088 | 0 | 0 | 0 | 0 | -127.088 | P212121
dfB2372 | B2372 | P212121 | 1.1727 | 0.689 |  | -127.08 | 0 | 0 | 0 | 0 | -127.08 | P212121
dfA4401 | A4401 | P212121 | 1.1359 | 0.6648 |  | -127.075 | 0 | 0 | 0 | 0 | -127.075 | P212121
dfA5536 | A5536 | P212121 | 1.1828 | 0.6922 |  | -127.073 | 0 | 0 | 0 | 0 | -127.073 | P212121
dfB6418 | B6418 | P212121 | 1.1238 | 0.6595 |  | -127.071 | 0 | 0 | 0 | 0 | -127.071 | P212121
dfB630 | B630 | P212121 | 1.0922 | 0.6399 |  | -127.056 | 0 | 0 | 0 | 0 | -127.056 | P212121
dfB578 | B578 | P212121 | 1.1297 | 0.6621 |  | -127.047 | 0 | 0 | 0 | 0 | -127.047 | P212121
dfA7340 | A7340 | P212121 | 1.0989 | 0.6414 |  | -127.046 | 0 | 0 | 0 | 0 | -127.046 | P212121
dfA2109 | A2109 | P212121 | 1.167 | 0.6834 |  | -127.04 | 0 | 0 | 0 | 0 | -127.04 | P212121
dfA4307 | A4307 | P212121 | 1.1484 | 0.6734 |  | -127.039 | 0 | 0 | 0 | 0 | -127.039 | P212121
dfB3111 | B3111 | P212121 | 1.1319 | 0.6628 |  | -127.036 | 0 | 0 | 0 | 0 | -127.036 | P212121
dfA2439 | A2439 | P212121 | 1.1643 | 0.6832 |  | -127.036 | 0 | 0 | 0 | 0 | -127.036 | P212121
dfC622 | C622 | P212121 | 1.1801 | 0.693 |  | -127.027 | 0 | 0 | 0 | 0 | -127.027 | P212121
dfB871 | B871 | P212121 | 1.1706 | 0.6884 |  | -127.025 | 0 | 0 | 0 | 0 | -127.025 | P212121
dfA2139 | A2139 | P212121 | 1.1426 | 0.668 |  | -127.021 | 0 | 0 | 0 | 0 | -127.021 | P212121
dfB10620 | B10620 | P212121 | 1.1482 | 0.6729 |  | -127.015 | 0 | 0 | 0 | 0 | -127.015 | P212121
dfA2985 | A2985 | P212121 | 1.1186 | 0.6552 |  | -127.014 | 0 | 0 | 0 | 0 | -127.014 | P212121
dfA1052 | A1052 | P212121 | 1.1601 | 0.6806 |  | -127.013 | 0 | 0 | 0 | 0 | -127.013 | P212121
dfB3034 | B3034 | P212121 | 1.1844 | 0.6958 |  | -126.998 | 0 | 0 | 0 | 0 | -126.998 | P212121
dfA1845 | A1845 | P212121 | 1.1543 | 0.6765 |  | -126.984 | 0 | 0 | 0 | 0 | -126.984 | P212121
dfA1121 | A1121 | P212121 | 1.1595 | 0.6816 |  | -126.984 | 0 | 0 | 0 | 0 | -126.984 | P212121
dfA3130 | A3130 | P212121 | 1.155 | 0.6776 |  | -126.983 | 0 | 0 | 0 | 0 | -126.983 | P212121
dfB2547 | B2547 | P212121 | 1.135 | 0.6648 |  | -126.982 | 0 | 0 | 0 | 0 | -126.982 | P212121
dfA11662 | A11662 | P212121 | 1.137 | 0.6657 |  | -126.974 | 0 | 0 | 0 | 0 | -126.974 | P212121
dfA7134 | A7134 | P212121 | 1.1541 | 0.6781 |  | -126.973 | 0 | 0 | 0 | 0 | -126.973 | P212121
dfA3857 | A3857 | P212121 | 1.1787 | 0.6911 |  | -126.971 | 0 | 0 | 0 | 0 | -126.971 | P212121
dfC3151 | C3151 | P212121 | 1.1627 | 0.6838 |  | -126.969 | 0 | 0 | 0 | 0 | -126.969 | P212121
dfA1388 | A1388 | P212121 | 1.1681 | 0.686 |  | -126.968 | 0 | 0 | 0 | 0 | -126.968 | P212121
dfB2462 | B2462 | P212121 | 1.1848 | 0.6947 |  | -126.964 | 0 | 0 | 0 | 0 | -126.964 | P212121
dfB1462 | B1462 | P212121 | 1.1571 | 0.6802 |  | -126.957 | 0 | 0 | 0 | 0 | -126.957 | P212121
dfA5630 | A5630 | P212121 | 1.1503 | 0.6733 |  | -126.949 | 0 | 0 | 0 | 0 | -126.949 | P212121
dfB769 | B769 | P212121 | 1.1305 | 0.662 |  | -126.947 | 0 | 0 | 0 | 0 | -126.947 | P212121
dfA13158 | A13158 | P212121 | 1.1476 | 0.6728 |  | -126.94 | 0 | 0 | 0 | 0 | -126.94 | P212121
dfB7768 | B7768 | P212121 | 1.1318 | 0.6619 |  | -126.936 | 0 | 0 | 0 | 0 | -126.936 | P212121
dfA6505 | A6505 | P212121 | 1.1397 | 0.6691 |  | -126.936 | 0 | 0 | 0 | 0 | -126.936 | P212121
dfC752 | C752 | P212121 | 1.0759 | 0.6304 |  | -126.928 | 0 | 0 | 0 | 0 | -126.928 | P212121
dfA3907 | A3907 | P212121 | 1.133 | 0.664 |  | -126.925 | 0 | 0 | 0 | 0 | -126.925 | P212121
dfA3565 | A3565 | P212121 | 1.1518 | 0.6757 |  | -126.925 | 0 | 0 | 0 | 0 | -126.925 | P212121
dfA1460 | A1460 | P212121 | 1.1596 | 0.6812 |  | -126.921 | 0 | 0 | 0 | 0 | -126.921 | P212121
dfB1182 | B1182 | P212121 | 1.1089 | 0.6486 |  | -126.913 | 0 | 0 | 0 | 0 | -126.913 | P212121
dfA688 | A688 | P212121 | 1.156 | 0.6785 |  | -126.909 | 0 | 0 | 0 | 0 | -126.909 | P212121
dfB9214 | B9214 | P212121 | 1.1856 | 0.6971 |  | -126.907 | 0 | 0 | 0 | 0 | -126.907 | P212121
dfA3606 | A3606 | P212121 | 1.1653 | 0.6845 |  | -126.898 | 0 | 0 | 0 | 0 | -126.898 | P212121
dfC3637 | C3637 | P212121 | 1.1538 | 0.6762 |  | -126.897 | 0 | 0 | 0 | 0 | -126.897 | P212121
dfB5533 | B5533 | P212121 | 1.1521 | 0.674 |  | -126.892 | 0 | 0 | 0 | 0 | -126.892 | P212121
dfB1165 | B1165 | P212121 | 1.1693 | 0.6876 |  | -126.891 | 0 | 0 | 0 | 0 | -126.891 | P212121
dfB2028 | B2028 | P212121 | 1.1443 | 0.6705 |  | -126.875 | 0 | 0 | 0 | 0 | -126.875 | P212121
dfA998 | A998 | P212121 | 1.1813 | 0.6932 |  | -126.873 | 0 | 0 | 0 | 0 | -126.873 | P212121
dfA2418 | A2418 | P212121 | 1.1001 | 0.6415 |  | -126.872 | 0 | 0 | 0 | 0 | -126.872 | P212121
dfA6903 | A6903 | P212121 | 1.1055 | 0.6455 |  | -126.867 | 0 | 0 | 0 | 0 | -126.867 | P212121
dfC915 | C915 | P212121 | 1.1656 | 0.6849 |  | -126.855 | 0 | 0 | 0 | 0 | -126.855 | P212121
dfA3545 | A3545 | P212121 | 1.1261 | 0.6609 |  | -126.851 | 0 | 0 | 0 | 0 | -126.851 | P212121
dfC882 | C882 | P212121 | 1.1447 | 0.6717 |  | -126.841 | 0 | 0 | 0 | 0 | -126.841 | P212121
dfA508 | A508 | P212121 | 1.1607 | 0.6806 |  | -126.837 | 0 | 0 | 0 | 0 | -126.837 | P212121
dfA3376 | A3376 | P212121 | 1.1545 | 0.6764 |  | -126.835 | 0 | 0 | 0 | 0 | -126.835 | P212121
dfA2140 | A2140 | P212121 | 1.1555 | 0.6799 |  | -126.834 | 0 | 0 | 0 | 0 | -126.834 | P212121
dfA1611 | A1611 | P212121 | 1.129 | 0.6625 |  | -126.828 | 0 | 0 | 0 | 0 | -126.828 | P212121
dfB4674 | B4674 | P212121 | 1.1208 | 0.6574 |  | -126.82 | 0 | 0 | 0 | 0 | -126.82 | P212121
dfA1900 | A1900 | P212121 | 1.1401 | 0.6682 |  | -126.815 | 0 | 0 | 0 | 0 | -126.815 | P212121
dfC858 | C858 | P212121 | 1.1686 | 0.6855 |  | -126.814 | 0 | 0 | 0 | 0 | -126.814 | P212121
dfA7168 | A7168 | P212121 | 1.1825 | 0.694 |  | -126.811 | 0 | 0 | 0 | 0 | -126.811 | P212121
dfA2197 | A2197 | P212121 | 1.119 | 0.6549 |  | -126.806 | 0 | 0 | 0 | 0 | -126.806 | P212121
dfA2101 | A2101 | P212121 | 1.1846 | 0.6956 |  | -126.804 | 0 | 0 | 0 | 0 | -126.804 | P212121
dfA2326 | A2326 | P212121 | 1.163 | 0.6815 |  | -126.803 | 0 | 0 | 0 | 0 | -126.803 | P212121
dfA1536 | A1536 | P212121 | 1.1536 | 0.6773 |  | -126.798 | 0 | 0 | 0 | 0 | -126.798 | P212121
dfA1190 | A1190 | P212121 | 1.1557 | 0.6782 |  | -126.796 | 0 | 0 | 0 | 0 | -126.796 | P212121
dfC1829 | C1829 | P212121 | 1.1392 | 0.6676 |  | -126.791 | 0 | 0 | 0 | 0 | -126.791 | P212121
dfA3168 | A3168 | P212121 | 1.1883 | 0.6981 |  | -126.791 | 0 | 0 | 0 | 0 | -126.791 | P212121
dfA2057 | A2057 | P212121 | 1.1484 | 0.6743 |  | -126.781 | 0 | 0 | 0 | 0 | -126.781 | P212121
dfC3270 | C3270 | P212121 | 1.1453 | 0.6701 |  | -126.779 | 0 | 0 | 0 | 0 | -126.779 | P212121
dfA9444 | A9444 | P212121 | 1.1562 | 0.6777 |  | -126.779 | 0 | 0 | 0 | 0 | -126.779 | P212121
dfA2400 | A2400 | P212121 | 1.1527 | 0.6753 |  | -126.772 | 0 | 0 | 0 | 0 | -126.772 | P212121
dfC691 | C691 | P212121 | 1.1721 | 0.6869 |  | -126.768 | 0 | 0 | 0 | 0 | -126.768 | P212121
dfA6901 | A6901 | P212121 | 1.137 | 0.6663 |  | -126.744 | 0 | 0 | 0 | 0 | -126.744 | P212121
dfB1304 | B1304 | P212121 | 1.1469 | 0.672 |  | -126.737 | 0 | 0 | 0 | 0 | -126.737 | P212121
dfA5801 | A5801 | P212121 | 1.123 | 0.6587 |  | -126.733 | 0 | 0 | 0 | 0 | -126.733 | P212121
dfA2411 | A2411 | P212121 | 1.1547 | 0.677 |  | -126.732 | 0 | 0 | 0 | 0 | -126.732 | P212121
dfA3105 | A3105 | P212121 | 1.1389 | 0.6696 |  | -126.729 | 0 | 0 | 0 | 0 | -126.729 | P212121
dfB1801 | B1801 | P212121 | 1.1364 | 0.6648 |  | -126.715 | 0 | 0 | 0 | 0 | -126.715 | P212121
dfB8785 | B8785 | P212121 | 1.1894 | 0.6978 |  | -126.71 | 0 | 0 | 0 | 0 | -126.71 | P212121
dfB807 | B807 | P212121 | 1.0862 | 0.6356 |  | -126.705 | 0 | 0 | 0 | 0 | -126.705 | P212121
dfA1443 | A1443 | P212121 | 1.1531 | 0.6758 |  | -126.688 | 0 | 0 | 0 | 0 | -126.688 | P212121
dfA4496 | A4496 | P212121 | 1.1453 | 0.6716 |  | -126.677 | 0 | 0 | 0 | 0 | -126.677 | P212121
dfA11082 | A11082 | P212121 | 1.1598 | 0.6797 |  | -126.675 | 0 | 0 | 0 | 0 | -126.675 | P212121
dfB5330 | B5330 | P212121 | 1.1719 | 0.6879 |  | -126.674 | 0 | 0 | 0 | 0 | -126.674 | P212121
dfA738 | A738 | P212121 | 1.115 | 0.6527 |  | -126.672 | 0 | 0 | 0 | 0 | -126.672 | P212121
dfA3928 | A3928 | P212121 | 1.1506 | 0.6738 |  | -126.653 | 0 | 0 | 0 | 0 | -126.653 | P212121
dfA4016 | A4016 | P212121 | 1.1201 | 0.6558 |  | -126.651 | 0 | 0 | 0 | 0 | -126.651 | P212121
dfA1677 | A1677 | P212121 | 1.1403 | 0.6688 |  | -126.646 | 0 | 0 | 0 | 0 | -126.646 | P212121
dfB9356 | B9356 | P212121 | 1.1195 | 0.6561 |  | -126.641 | 0 | 0 | 0 | 0 | -126.641 | P212121
dfA6376 | A6376 | P212121 | 1.1636 | 0.6808 |  | -126.639 | 0 | 0 | 0 | 0 | -126.639 | P212121
dfA911 | A911 | P212121 | 1.1515 | 0.674 |  | -126.636 | 0 | 0 | 0 | 0 | -126.636 | P212121
dfB3414 | B3414 | P212121 | 1.1895 | 0.6984 |  | -126.633 | 0 | 0 | 0 | 0 | -126.633 | P212121
dfA2903 | A2903 | P212121 | 1.1341 | 0.6644 |  | -126.632 | 0 | 0 | 0 | 0 | -126.632 | P212121
dfB1031 | B1031 | P212121 | 1.1261 | 0.6595 |  | -126.63 | 0 | 0 | 0 | 0 | -126.63 | P212121
dfA7370 | A7370 | P212121 | 1.1801 | 0.6913 |  | -126.63 | 0 | 0 | 0 | 0 | -126.63 | P212121
dfB1966 | B1966 | P212121 | 1.1463 | 0.6722 |  | -126.62 | 0 | 0 | 0 | 0 | -126.62 | P212121
dfB4188 | B4188 | P212121 | 1.1178 | 0.6535 |  | -126.618 | 0 | 0 | 0 | 0 | -126.618 | P212121
dfB2990 | B2990 | P212121 | 1.1244 | 0.66 |  | -126.614 | 0 | 0 | 0 | 0 | -126.614 | P212121
dfA3783 | A3783 | P212121 | 1.1168 | 0.653 |  | -126.612 | 0 | 0 | 0 | 0 | -126.612 | P212121
dfA2397 | A2397 | P212121 | 1.1621 | 0.6816 |  | -126.61 | 0 | 0 | 0 | 0 | -126.61 | P212121
dfA2275 | A2275 | P212121 | 1.1597 | 0.6794 |  | -126.609 | 0 | 0 | 0 | 0 | -126.609 | P212121
dfB7537 | B7537 | P212121 | 1.1562 | 0.6792 |  | -126.608 | 0 | 0 | 0 | 0 | -126.608 | P212121
dfB558 | B558 | P212121 | 1.0879 | 0.6353 |  | -126.605 | 0 | 0 | 0 | 0 | -126.605 | P212121
dfA1181 | A1181 | P212121 | 1.1474 | 0.6728 |  | -126.604 | 0 | 0 | 0 | 0 | -126.604 | P212121
dfB1425 | B1425 | P212121 | 1.1253 | 0.6587 |  | -126.601 | 0 | 0 | 0 | 0 | -126.601 | P212121
dfB1355 | B1355 | P212121 | 1.0993 | 0.6442 |  | -126.6 | 0 | 0 | 0 | 0 | -126.6 | P212121
dfC1644 | C1644 | P212121 | 1.1986 | 0.7055 |  | -126.595 | 0 | 0 | 0 | 0 | -126.595 | P212121
dfA1317 | A1317 | P212121 | 1.1774 | 0.6917 |  | -126.593 | 0 | 0 | 0 | 0 | -126.593 | P212121
dfC1633 | C1633 | P212121 | 1.141 | 0.6685 |  | -126.584 | 0 | 0 | 0 | 0 | -126.584 | P212121
dfB10808 | B10808 | P212121 | 1.1436 | 0.6704 |  | -126.584 | 0 | 0 | 0 | 0 | -126.584 | P212121
dfA1472 | A1472 | P212121 | 1.1749 | 0.6893 |  | -126.568 | 0 | 0 | 0 | 0 | -126.568 | P212121
dfB3504 | B3504 | P212121 | 1.1583 | 0.6799 |  | -126.566 | 0 | 0 | 0 | 0 | -126.566 | P212121
dfA3411 | A3411 | P212121 | 1.1641 | 0.6829 |  | -126.559 | 0 | 0 | 0 | 0 | -126.559 | P212121
dfB6445 | B6445 | P212121 | 1.1433 | 0.67 |  | -126.548 | 0 | 0 | 0 | 0 | -126.548 | P212121
dfA5828 | A5828 | P212121 | 1.1418 | 0.6691 |  | -126.547 | 0 | 0 | 0 | 0 | -126.547 | P212121
dfA4362 | A4362 | P212121 | 1.1383 | 0.6646 |  | -126.543 | 0 | 0 | 0 | 0 | -126.543 | P212121
dfB7620 | B7620 | P212121 | 1.16 | 0.6801 |  | -126.537 | 0 | 0 | 0 | 0 | -126.537 | P212121
dfA8109 | A8109 | P212121 | 1.1543 | 0.6756 |  | -126.522 | 0 | 0 | 0 | 0 | -126.522 | P212121
dfA3491 | A3491 | P212121 | 1.1566 | 0.6781 |  | -126.519 | 0 | 0 | 0 | 0 | -126.519 | P212121
dfA677 | A677 | P212121 | 1.1695 | 0.6875 |  | -126.504 | 0 | 0 | 0 | 0 | -126.504 | P212121
dfB2603 | B2603 | P212121 | 1.1104 | 0.6507 |  | -126.499 | 0 | 0 | 0 | 0 | -126.499 | P212121
dfA1543 | A1543 | P212121 | 1.1663 | 0.6839 |  | -126.497 | 0 | 0 | 0 | 0 | -126.497 | P212121
dfA2083 | A2083 | P212121 | 1.155 | 0.6764 |  | -126.487 | 0 | 0 | 0 | 0 | -126.487 | P212121
dfA4935 | A4935 | P212121 | 1.1568 | 0.6798 |  | -126.468 | 0 | 0 | 0 | 0 | -126.468 | P212121
dfA8448 | A8448 | P212121 | 1.1397 | 0.6683 |  | -126.467 | 0 | 0 | 0 | 0 | -126.467 | P212121
dfA877 | A877 | P212121 | 1.1481 | 0.6713 |  | -126.467 | 0 | 0 | 0 | 0 | -126.467 | P212121
dfA2540 | A2540 | P212121 | 1.1663 | 0.6839 |  | -126.464 | 0 | 0 | 0 | 0 | -126.464 | P212121
dfB8040 | B8040 | P212121 | 1.1083 | 0.6495 |  | -126.46 | 0 | 0 | 0 | 0 | -126.46 | P212121
dfA5261 | A5261 | P212121 | 1.1252 | 0.6593 |  | -126.451 | 0 | 0 | 0 | 0 | -126.451 | P212121
dfB1597 | B1597 | P212121 | 1.1428 | 0.67 |  | -126.449 | 0 | 0 | 0 | 0 | -126.449 | P212121
dfA1984 | A1984 | P212121 | 1.1286 | 0.6615 |  | -126.439 | 0 | 0 | 0 | 0 | -126.439 | P212121
dfB1963 | B1963 | P212121 | 1.1378 | 0.6673 |  | -126.431 | 0 | 0 | 0 | 0 | -126.431 | P212121
dfA3905 | A3905 | P212121 | 1.1602 | 0.68 |  | -126.429 | 0 | 0 | 0 | 0 | -126.429 | P212121
dfB2776 | B2776 | P212121 | 1.1081 | 0.6476 |  | -126.422 | 0 | 0 | 0 | 0 | -126.422 | P212121
dfA4121 | A4121 | P212121 | 1.1149 | 0.652 |  | -126.413 | 0 | 0 | 0 | 0 | -126.413 | P212121
dfC2101 | C2101 | P212121 | 1.144 | 0.672 |  | -126.406 | 0 | 0 | 0 | 0 | -126.406 | P212121
dfB1325 | B1325 | P212121 | 1.1403 | 0.6695 |  | -126.398 | 0 | 0 | 0 | 0 | -126.398 | P212121
dfB1719 | B1719 | P212121 | 1.1249 | 0.6608 |  | -126.397 | 0 | 0 | 0 | 0 | -126.397 | P212121
dfB3650 | B3650 | P212121 | 1.1301 | 0.6638 |  | -126.395 | 0 | 0 | 0 | 0 | -126.395 | P212121
dfA659 | A659 | P212121 | 1.1948 | 0.7025 |  | -126.394 | 0 | 0 | 0 | 0 | -126.394 | P212121
dfA2459 | A2459 | P212121 | 1.17 | 0.6862 |  | -126.391 | 0 | 0 | 0 | 0 | -126.391 | P212121
dfA3095 | A3095 | P212121 | 1.1773 | 0.6913 |  | -126.386 | 0 | 0 | 0 | 0 | -126.386 | P212121
dfB2320 | B2320 | P212121 | 1.092 | 0.6395 |  | -126.378 | 0 | 0 | 0 | 0 | -126.378 | P212121
dfB5003 | B5003 | P212121 | 1.1282 | 0.6616 |  | -126.375 | 0 | 0 | 0 | 0 | -126.375 | P212121
dfB6469 | B6469 | P212121 | 1.1464 | 0.6687 |  | -126.366 | 0 | 0 | 0 | 0 | -126.366 | P212121
dfA914 | A914 | P212121 | 1.1011 | 0.6441 |  | -126.364 | 0 | 0 | 0 | 0 | -126.364 | P212121
dfA8604 | A8604 | P212121 | 1.1586 | 0.6802 |  | -126.363 | 0 | 0 | 0 | 0 | -126.363 | P212121
dfB5803 | B5803 | P212121 | 1.119 | 0.6582 |  | -126.358 | 0 | 0 | 0 | 0 | -126.358 | P212121
dfA3167 | A3167 | P212121 | 1.1518 | 0.6738 |  | -126.355 | 0 | 0 | 0 | 0 | -126.355 | P212121
dfA11073 | A11073 | P212121 | 1.1329 | 0.6656 |  | -126.348 | 0 | 0 | 0 | 0 | -126.348 | P212121
dfB953 | B953 | P212121 | 1.1699 | 0.6876 |  | -126.345 | 0 | 0 | 0 | 0 | -126.345 | P212121
dfA3498 | A3498 | P212121 | 1.1352 | 0.6662 |  | -126.34 | 0 | 0 | 0 | 0 | -126.34 | P212121
dfB846 | B846 | P212121 | 1.092 | 0.6413 |  | -126.339 | 0 | 0 | 0 | 0 | -126.339 | P212121
dfA954 | A954 | P212121 | 1.1676 | 0.6858 |  | -126.338 | 0 | 0 | 0 | 0 | -126.338 | P212121
dfA9980 | A9980 | P212121 | 1.0692 | 0.6234 |  | -126.329 | 0 | 0 | 0 | 0 | -126.329 | P212121
dfA1129 | A1129 | P212121 | 1.1037 | 0.6441 |  | -126.327 | 0 | 0 | 0 | 0 | -126.327 | P212121
dfA10240 | A10240 | P212121 | 1.1529 | 0.6755 |  | -126.323 | 0 | 0 | 0 | 0 | -126.323 | P212121
dfA3775 | A3775 | P212121 | 1.1663 | 0.6858 |  | -126.318 | 0 | 0 | 0 | 0 | -126.318 | P212121
dfB1836 | B1836 | P212121 | 1.135 | 0.6675 |  | -126.313 | 0 | 0 | 0 | 0 | -126.313 | P212121
dfA7896 | A7896 | P212121 | 1.129 | 0.663 |  | -126.308 | 0 | 0 | 0 | 0 | -126.308 | P212121
dfB1435 | B1435 | P212121 | 1.1682 | 0.6855 |  | -126.306 | 0 | 0 | 0 | 0 | -126.306 | P212121
dfA7888 | A7888 | P212121 | 1.1225 | 0.6557 |  | -126.304 | 0 | 0 | 0 | 0 | -126.304 | P212121
dfB1317 | B1317 | P212121 | 1.1541 | 0.6763 |  | -126.301 | 0 | 0 | 0 | 0 | -126.301 | P212121
dfC1492 | C1492 | P212121 | 1.1268 | 0.6586 |  | -126.297 | 0 | 0 | 0 | 0 | -126.297 | P212121
dfB3083 | B3083 | P212121 | 1.1017 | 0.6441 |  | -126.292 | 0 | 0 | 0 | 0 | -126.292 | P212121
dfA5668 | A5668 | P212121 | 1.1342 | 0.6653 |  | -126.291 | 0 | 0 | 0 | 0 | -126.291 | P212121
dfB2594 | B2594 | P212121 | 1.1572 | 0.6783 |  | -126.291 | 0 | 0 | 0 | 0 | -126.291 | P212121
dfA10640 | A10640 | P212121 | 1.1494 | 0.6705 |  | -126.287 | 0 | 0 | 0 | 0 | -126.287 | P212121
dfB1674 | B1674 | P212121 | 1.1151 | 0.6504 |  | -126.286 | 0 | 0 | 0 | 0 | -126.286 | P212121
dfA1385 | A1385 | P212121 | 1.1456 | 0.672 |  | -126.276 | 0 | 0 | 0 | 0 | -126.276 | P212121
dfA1389 | A1389 | P212121 | 1.1555 | 0.6795 |  | -126.276 | 0 | 0 | 0 | 0 | -126.276 | P212121
dfB8695 | B8695 | P212121 | 1.1628 | 0.6842 |  | -126.275 | 0 | 0 | 0 | 0 | -126.275 | P212121
dfA6116 | A6116 | P212121 | 1.1766 | 0.69 |  | -126.27 | 0 | 0 | 0 | 0 | -126.27 | P212121
dfB3458 | B3458 | P212121 | 1.1197 | 0.6564 |  | -126.264 | 0 | 0 | 0 | 0 | -126.264 | P212121
dfA3836 | A3836 | P212121 | 1.1306 | 0.6639 |  | -126.253 | 0 | 0 | 0 | 0 | -126.253 | P212121
dfA3904 | A3904 | P212121 | 1.1475 | 0.6741 |  | -126.242 | 0 | 0 | 0 | 0 | -126.242 | P212121
dfB2384 | B2384 | P212121 | 1.1167 | 0.6545 |  | -126.24 | 0 | 0 | 0 | 0 | -126.24 | P212121
dfC283 | C283 | P212121 | 1.1754 | 0.6882 |  | -126.24 | 0 | 0 | 0 | 0 | -126.24 | P212121
dfC2778 | C2778 | P212121 | 1.1479 | 0.6719 |  | -126.235 | 0 | 0 | 0 | 0 | -126.235 | P212121
dfB4764 | B4764 | P212121 | 1.1429 | 0.6691 |  | -126.223 | 0 | 0 | 0 | 0 | -126.223 | P212121
dfC3707 | C3707 | P212121 | 1.1441 | 0.6692 |  | -126.223 | 0 | 0 | 0 | 0 | -126.223 | P212121
dfA7006 | A7006 | P212121 | 1.12 | 0.6563 |  | -126.221 | 0 | 0 | 0 | 0 | -126.221 | P212121
dfB1299 | B1299 | P212121 | 1.1305 | 0.663 |  | -126.217 | 0 | 0 | 0 | 0 | -126.217 | P212121
dfB1222 | B1222 | P212121 | 1.1171 | 0.6542 |  | -126.21 | 0 | 0 | 0 | 0 | -126.21 | P212121
dfB1558 | B1558 | P212121 | 1.1653 | 0.6827 |  | -126.208 | 0 | 0 | 0 | 0 | -126.208 | P212121
dfA11529 | A11529 | P212121 | 1.1344 | 0.6643 |  | -126.207 | 0 | 0 | 0 | 0 | -126.207 | P212121
dfB1431 | B1431 | P212121 | 1.1338 | 0.6637 |  | -126.206 | 0 | 0 | 0 | 0 | -126.206 | P212121
dfA2855 | A2855 | P212121 | 1.1753 | 0.69 |  | -126.199 | 0 | 0 | 0 | 0 | -126.199 | P212121
dfB904 | B904 | P212121 | 1.1332 | 0.666 |  | -126.197 | 0 | 0 | 0 | 0 | -126.197 | P212121
dfA2816 | A2816 | P212121 | 1.124 | 0.6569 |  | -126.195 | 0 | 0 | 0 | 0 | -126.195 | P212121
dfA6230 | A6230 | P212121 | 1.1762 | 0.6898 |  | -126.186 | 0 | 0 | 0 | 0 | -126.186 | P212121
dfA2237 | A2237 | P212121 | 1.1286 | 0.6606 |  | -126.185 | 0 | 0 | 0 | 0 | -126.185 | P212121
dfA7438 | A7438 | P212121 | 1.1683 | 0.687 |  | -126.185 | 0 | 0 | 0 | 0 | -126.185 | P212121
dfA7205 | A7205 | P212121 | 1.0979 | 0.6404 |  | -126.175 | 0 | 0 | 0 | 0 | -126.175 | P212121
dfB6060 | B6060 | P212121 | 1.1188 | 0.6544 |  | -126.173 | 0 | 0 | 0 | 0 | -126.173 | P212121
dfC2714 | C2714 | P212121 | 1.1596 | 0.6802 |  | -126.171 | 0 | 0 | 0 | 0 | -126.171 | P212121
dfA9695 | A9695 | P212121 | 1.1438 | 0.6695 |  | -126.167 | 0 | 0 | 0 | 0 | -126.167 | P212121
dfA1756 | A1756 | P212121 | 1.1629 | 0.6828 |  | -126.167 | 0 | 0 | 0 | 0 | -126.167 | P212121
dfB2619 | B2619 | P212121 | 1.1392 | 0.667 |  | -126.166 | 0 | 0 | 0 | 0 | -126.166 | P212121
dfB2388 | B2388 | P212121 | 1.116 | 0.652 |  | -126.157 | 0 | 0 | 0 | 0 | -126.157 | P212121
dfB2846 | B2846 | P212121 | 1.1216 | 0.6574 |  | -126.149 | 0 | 0 | 0 | 0 | -126.149 | P212121
dfC1643 | C1643 | P212121 | 1.1316 | 0.6625 |  | -126.142 | 0 | 0 | 0 | 0 | -126.142 | P212121
dfB1445 | B1445 | P212121 | 1.1665 | 0.6851 |  | -126.133 | 0 | 0 | 0 | 0 | -126.133 | P212121
dfA2651 | A2651 | P212121 | 1.1393 | 0.6673 |  | -126.132 | 0 | 0 | 0 | 0 | -126.132 | P212121
dfC1228 | C1228 | P212121 | 1.1637 | 0.6819 |  | -126.126 | 0 | 0 | 0 | 0 | -126.126 | P212121
dfB4021 | B4021 | P212121 | 1.139 | 0.6692 |  | -126.119 | 0 | 0 | 0 | 0 | -126.119 | P212121
dfA7529 | A7529 | P212121 | 1.0987 | 0.6407 |  | -126.118 | 0 | 0 | 0 | 0 | -126.118 | P212121
dfB1798 | B1798 | P212121 | 1.1098 | 0.6481 |  | -126.11 | 0 | 0 | 0 | 0 | -126.11 | P212121
dfA3610 | A3610 | P212121 | 1.1991 | 0.7035 |  | -126.104 | 0 | 0 | 0 | 0 | -126.104 | P212121
dfA1099 | A1099 | P212121 | 1.1561 | 0.6795 |  | -126.102 | 0 | 0 | 0 | 0 | -126.102 | P212121
dfA1253 | A1253 | P212121 | 1.1434 | 0.6716 |  | -126.1 | 0 | 0 | 0 | 0 | -126.1 | P212121
dfC1812 | C1812 | P212121 | 1.113 | 0.6521 |  | -126.091 | 0 | 0 | 0 | 0 | -126.091 | P212121
dfB3763 | B3763 | P212121 | 1.1415 | 0.6675 |  | -126.089 | 0 | 0 | 0 | 0 | -126.089 | P212121
dfA2859 | A2859 | P212121 | 1.0973 | 0.6422 |  | -126.084 | 0 | 0 | 0 | 0 | -126.084 | P212121
dfA5990 | A5990 | P212121 | 1.1543 | 0.6763 |  | -126.084 | 0 | 0 | 0 | 0 | -126.084 | P212121
dfB3347 | B3347 | P212121 | 1.1407 | 0.6669 |  | -126.079 | 0 | 0 | 0 | 0 | -126.079 | P212121
dfB445 | B445 | P212121 | 1.15 | 0.676 |  | -126.076 | 0 | 0 | 0 | 0 | -126.076 | P212121
dfA1861 | A1861 | P212121 | 1.1598 | 0.6813 |  | -126.073 | 0 | 0 | 0 | 0 | -126.073 | P212121
dfB587 | B587 | P212121 | 1.1534 | 0.6759 |  | -126.069 | 0 | 0 | 0 | 0 | -126.069 | P212121
dfB6848 | B6848 | P212121 | 1.141 | 0.6693 |  | -126.065 | 0 | 0 | 0 | 0 | -126.065 | P212121
dfC3063 | C3063 | P212121 | 1.1418 | 0.6696 |  | -126.064 | 0 | 0 | 0 | 0 | -126.064 | P212121
dfA5061 | A5061 | P212121 | 1.157 | 0.6791 |  | -126.064 | 0 | 0 | 0 | 0 | -126.064 | P212121
dfA1097 | A1097 | P212121 | 1.1653 | 0.684 |  | -126.062 | 0 | 0 | 0 | 0 | -126.062 | P212121
dfA3404 | A3404 | P212121 | 1.0909 | 0.6402 |  | -126.061 | 0 | 0 | 0 | 0 | -126.061 | P212121
dfA2712 | A2712 | P212121 | 1.1333 | 0.6652 |  | -126.046 | 0 | 0 | 0 | 0 | -126.046 | P212121
dfB4823 | B4823 | P212121 | 1.141 | 0.6648 |  | -126.044 | 0 | 0 | 0 | 0 | -126.044 | P212121
dfB1115 | B1115 | P212121 | 1.1526 | 0.6774 |  | -126.044 | 0 | 0 | 0 | 0 | -126.044 | P212121
dfA3380 | A3380 | P212121 | 1.165 | 0.6837 |  | -126.04 | 0 | 0 | 0 | 0 | -126.04 | P212121
dfB724 | B724 | P212121 | 1.1387 | 0.6677 |  | -126.039 | 0 | 0 | 0 | 0 | -126.039 | P212121
dfA1908 | A1908 | P212121 | 1.1595 | 0.679 |  | -126.031 | 0 | 0 | 0 | 0 | -126.031 | P212121
dfA3366 | A3366 | P212121 | 1.1602 | 0.6799 |  | -126.03 | 0 | 0 | 0 | 0 | -126.03 | P212121
dfA1661 | A1661 | P212121 | 1.1544 | 0.6797 |  | -126.028 | 0 | 0 | 0 | 0 | -126.028 | P212121
dfC463 | C463 | P212121 | 1.1611 | 0.6828 |  | -126.022 | 0 | 0 | 0 | 0 | -126.022 | P212121
dfB4336 | B4336 | P212121 | 1.1235 | 0.658 |  | -126.014 | 0 | 0 | 0 | 0 | -126.014 | P212121
dfA2765 | A2765 | P212121 | 1.1278 | 0.6631 |  | -126.007 | 0 | 0 | 0 | 0 | -126.007 | P212121
dfB369 | B369 | P212121 | 1.1252 | 0.6605 |  | -126.003 | 0 | 0 | 0 | 0 | -126.003 | P212121
dfB1099 | B1099 | P212121 | 1.1142 | 0.6542 |  | -126.001 | 0 | 0 | 0 | 0 | -126.001 | P212121
dfA2022 | A2022 | P212121 | 1.1703 | 0.6871 |  | -125.998 | 0 | 0 | 0 | 0 | -125.998 | P212121
dfA2076 | A2076 | P212121 | 1.1378 | 0.6668 |  | -125.991 | 0 | 0 | 0 | 0 | -125.991 | P212121
dfA1880 | A1880 | P212121 | 1.0963 | 0.6434 |  | -125.989 | 0 | 0 | 0 | 0 | -125.989 | P212121
dfA13438 | A13438 | P212121 | 1.1441 | 0.6694 |  | -125.985 | 0 | 0 | 0 | 0 | -125.985 | P212121
dfA955 | A955 | P212121 | 1.1837 | 0.6923 |  | -125.985 | 0 | 0 | 0 | 0 | -125.985 | P212121
dfA1935 | A1935 | P212121 | 1.1453 | 0.6728 |  | -125.983 | 0 | 0 | 0 | 0 | -125.983 | P212121
dfB1077 | B1077 | P212121 | 1.1371 | 0.6667 |  | -125.978 | 0 | 0 | 0 | 0 | -125.978 | P212121
dfA3082 | A3082 | P212121 | 1.0925 | 0.641 |  | -125.977 | 0 | 0 | 0 | 0 | -125.977 | P212121
dfA7296 | A7296 | P212121 | 1.1217 | 0.6557 |  | -125.976 | 0 | 0 | 0 | 0 | -125.976 | P212121
dfC577 | C577 | P212121 | 1.137 | 0.668 |  | -125.972 | 0 | 0 | 0 | 0 | -125.972 | P212121
dfA3592 | A3592 | P212121 | 1.1333 | 0.6652 |  | -125.959 | 0 | 0 | 0 | 0 | -125.959 | P212121
dfB1792 | B1792 | P212121 | 1.1514 | 0.6735 |  | -125.959 | 0 | 0 | 0 | 0 | -125.959 | P212121
dfB3756 | B3756 | P212121 | 1.1612 | 0.681 |  | -125.959 | 0 | 0 | 0 | 0 | -125.959 | P212121
dfA7266 | A7266 | P212121 | 1.1609 | 0.6805 |  | -125.957 | 0 | 0 | 0 | 0 | -125.957 | P212121
dfB1157 | B1157 | P212121 | 1.132 | 0.6624 |  | -125.938 | 0 | 0 | 0 | 0 | -125.938 | P212121
dfC1168 | C1168 | P212121 | 1.1336 | 0.6651 |  | -125.938 | 0 | 0 | 0 | 0 | -125.938 | P212121
dfA2642 | A2642 | P212121 | 1.1539 | 0.6766 |  | -125.936 | 0 | 0 | 0 | 0 | -125.936 | P212121
dfC1714 | C1714 | P212121 | 1.1561 | 0.6789 |  | -125.927 | 0 | 0 | 0 | 0 | -125.927 | P212121
dfB2417 | B2417 | P212121 | 1.1647 | 0.6846 |  | -125.925 | 0 | 0 | 0 | 0 | -125.925 | P212121
dfB1365 | B1365 | P212121 | 1.1148 | 0.6541 |  | -125.922 | 0 | 0 | 0 | 0 | -125.922 | P212121
dfA12183 | A12183 | P212121 | 1.1357 | 0.6635 |  | -125.917 | 0 | 0 | 0 | 0 | -125.917 | P212121
dfA956 | A956 | P212121 | 1.1369 | 0.6634 |  | -125.914 | 0 | 0 | 0 | 0 | -125.914 | P212121
dfB4324 | B4324 | P212121 | 1.0788 | 0.6317 |  | -125.896 | 0 | 0 | 0 | 0 | -125.896 | P212121
dfB6524 | B6524 | P212121 | 1.1212 | 0.6572 |  | -125.891 | 0 | 0 | 0 | 0 | -125.891 | P212121
dfB2862 | B2862 | P212121 | 1.1586 | 0.6793 |  | -125.886 | 0 | 0 | 0 | 0 | -125.886 | P212121
dfB7613 | B7613 | P212121 | 1.118 | 0.6535 |  | -125.881 | 0 | 0 | 0 | 0 | -125.881 | P212121
dfA11828 | A11828 | P212121 | 1.1994 | 0.702 |  | -125.873 | 0 | 0 | 0 | 0 | -125.873 | P212121
dfB2843 | B2843 | P212121 | 1.1352 | 0.6635 |  | -125.864 | 0 | 0 | 0 | 0 | -125.864 | P212121
dfA7029 | A7029 | P212121 | 1.1596 | 0.6798 |  | -125.85 | 0 | 0 | 0 | 0 | -125.85 | P212121
dfB896 | B896 | P212121 | 1.1084 | 0.6509 |  | -125.845 | 0 | 0 | 0 | 0 | -125.845 | P212121
dfA6267 | A6267 | P212121 | 1.1 | 0.6439 |  | -125.841 | 0 | 0 | 0 | 0 | -125.841 | P212121
dfA4156 | A4156 | P212121 | 1.1186 | 0.6562 |  | -125.833 | 0 | 0 | 0 | 0 | -125.833 | P212121
dfA3344 | A3344 | P212121 | 1.1095 | 0.651 |  | -125.825 | 0 | 0 | 0 | 0 | -125.825 | P212121
dfC1261 | C1261 | P212121 | 1.1485 | 0.6737 |  | -125.823 | 0 | 0 | 0 | 0 | -125.823 | P212121
dfA1970 | A1970 | P212121 | 1.1322 | 0.6631 |  | -125.819 | 0 | 0 | 0 | 0 | -125.819 | P212121
dfA2546 | A2546 | P212121 | 1.1403 | 0.6693 |  | -125.815 | 0 | 0 | 0 | 0 | -125.815 | P212121
dfB4261 | B4261 | P212121 | 1.1341 | 0.6643 |  | -125.812 | 0 | 0 | 0 | 0 | -125.812 | P212121
dfA984 | A984 | P212121 | 1.1205 | 0.6569 |  | -125.803 | 0 | 0 | 0 | 0 | -125.803 | P212121
dfA1911 | A1911 | P212121 | 1.155 | 0.6791 |  | -125.798 | 0 | 0 | 0 | 0 | -125.798 | P212121
dfC3062 | C3062 | P212121 | 1.1201 | 0.658 |  | -125.797 | 0 | 0 | 0 | 0 | -125.797 | P212121
dfB3537 | B3537 | P212121 | 1.0913 | 0.6405 |  | -125.796 | 0 | 0 | 0 | 0 | -125.796 | P212121
dfB4683 | B4683 | P212121 | 1.1504 | 0.6757 |  | -125.789 | 0 | 0 | 0 | 0 | -125.789 | P212121
dfC537 | C537 | P212121 | 1.1665 | 0.6865 |  | -125.785 | 0 | 0 | 0 | 0 | -125.785 | P212121
dfA2351 | A2351 | P212121 | 1.1563 | 0.679 |  | -125.783 | 0 | 0 | 0 | 0 | -125.783 | P212121
dfA991 | A991 | P212121 | 1.1788 | 0.6919 |  | -125.766 | 0 | 0 | 0 | 0 | -125.766 | P212121
dfB5738 | B5738 | P212121 | 1.1789 | 0.69 |  | -125.766 | 0 | 0 | 0 | 0 | -125.766 | P212121
dfB3399 | B3399 | P212121 | 1.1084 | 0.6486 |  | -125.764 | 0 | 0 | 0 | 0 | -125.764 | P212121
dfB2406 | B2406 | P212121 | 1.1411 | 0.6686 |  | -125.763 | 0 | 0 | 0 | 0 | -125.763 | P212121
dfA1123 | A1123 | P212121 | 1.1566 | 0.6785 |  | -125.762 | 0 | 0 | 0 | 0 | -125.762 | P212121
dfB3973 | B3973 | P212121 | 1.0899 | 0.6394 |  | -125.761 | 0 | 0 | 0 | 0 | -125.761 | P212121
dfA3524 | A3524 | P212121 | 1.1475 | 0.6729 |  | -125.753 | 0 | 0 | 0 | 0 | -125.753 | P212121
dfA2335 | A2335 | P212121 | 1.1516 | 0.6767 |  | -125.752 | 0 | 0 | 0 | 0 | -125.752 | P212121
dfB1170 | B1170 | P212121 | 1.124 | 0.6594 |  | -125.747 | 0 | 0 | 0 | 0 | -125.747 | P212121
dfB1493 | B1493 | P212121 | 1.0928 | 0.6402 |  | -125.746 | 0 | 0 | 0 | 0 | -125.746 | P212121
dfB1442 | B1442 | P212121 | 1.1397 | 0.668 |  | -125.744 | 0 | 0 | 0 | 0 | -125.744 | P212121
dfB2016 | B2016 | P212121 | 1.1454 | 0.6728 |  | -125.743 | 0 | 0 | 0 | 0 | -125.743 | P212121
dfC891 | C891 | P212121 | 1.1715 | 0.6889 |  | -125.742 | 0 | 0 | 0 | 0 | -125.742 | P212121
dfA4471 | A4471 | P212121 | 1.1055 | 0.6474 |  | -125.737 | 0 | 0 | 0 | 0 | -125.737 | P212121
dfA2699 | A2699 | P212121 | 1.1435 | 0.6701 |  | -125.732 | 0 | 0 | 0 | 0 | -125.732 | P212121
dfB893 | B893 | P212121 | 1.1441 | 0.6703 |  | -125.729 | 0 | 0 | 0 | 0 | -125.729 | P212121
dfB5544 | B5544 | P212121 | 1.1621 | 0.6808 |  | -125.725 | 0 | 0 | 0 | 0 | -125.725 | P212121
dfA7807 | A7807 | P212121 | 1.1192 | 0.6574 |  | -125.723 | 0 | 0 | 0 | 0 | -125.723 | P212121
dfA1656 | A1656 | P212121 | 1.1471 | 0.6719 |  | -125.713 | 0 | 0 | 0 | 0 | -125.713 | P212121
dfA2389 | A2389 | P212121 | 1.1453 | 0.6726 |  | -125.704 | 0 | 0 | 0 | 0 | -125.704 | P212121
dfB1766 | B1766 | P212121 | 1.1137 | 0.6532 |  | -125.703 | 0 | 0 | 0 | 0 | -125.703 | P212121
dfC1269 | C1269 | P212121 | 1.1215 | 0.6565 |  | -125.701 | 0 | 0 | 0 | 0 | -125.701 | P212121
dfC1497 | C1497 | P212121 | 1.1504 | 0.6751 |  | -125.698 | 0 | 0 | 0 | 0 | -125.698 | P212121
dfA7437 | A7437 | P212121 | 1.1232 | 0.6577 |  | -125.696 | 0 | 0 | 0 | 0 | -125.696 | P212121
dfA13481 | A13481 | P212121 | 1.1102 | 0.6522 |  | -125.685 | 0 | 0 | 0 | 0 | -125.685 | P212121
dfB5556 | B5556 | P212121 | 1.1509 | 0.6757 |  | -125.683 | 0 | 0 | 0 | 0 | -125.683 | P212121
dfB1206 | B1206 | P212121 | 1.1048 | 0.6476 |  | -125.676 | 0 | 0 | 0 | 0 | -125.676 | P212121
dfA10676 | A10676 | P212121 | 1.1555 | 0.6765 |  | -125.676 | 0 | 0 | 0 | 0 | -125.676 | P212121
dfA5435 | A5435 | P212121 | 1.1202 | 0.6595 |  | -125.674 | 0 | 0 | 0 | 0 | -125.674 | P212121
dfA3869 | A3869 | P212121 | 1.155 | 0.6772 |  | -125.669 | 0 | 0 | 0 | 0 | -125.669 | P212121
dfA7277 | A7277 | P212121 | 1.0729 | 0.6278 |  | -125.663 | 0 | 0 | 0 | 0 | -125.663 | P212121
dfB6039 | B6039 | P212121 | 1.0874 | 0.6355 |  | -125.663 | 0 | 0 | 0 | 0 | -125.663 | P212121
dfB979 | B979 | P212121 | 1.1715 | 0.6881 |  | -125.663 | 0 | 0 | 0 | 0 | -125.663 | P212121
dfB1196 | B1196 | P212121 | 1.1196 | 0.6582 |  | -125.66 | 0 | 0 | 0 | 0 | -125.66 | P212121
dfA4347 | A4347 | P212121 | 1.1387 | 0.6673 |  | -125.66 | 0 | 0 | 0 | 0 | -125.66 | P212121
dfA2056 | A2056 | P212121 | 1.1397 | 0.6686 |  | -125.659 | 0 | 0 | 0 | 0 | -125.659 | P212121
dfA12443 | A12443 | P212121 | 1.0688 | 0.6262 |  | -125.654 | 0 | 0 | 0 | 0 | -125.654 | P212121
dfA2719 | A2719 | P212121 | 1.1443 | 0.6709 |  | -125.647 | 0 | 0 | 0 | 0 | -125.647 | P212121
dfC706 | C706 | P212121 | 1.1491 | 0.6737 |  | -125.647 | 0 | 0 | 0 | 0 | -125.647 | P212121
dfA2723 | A2723 | P212121 | 1.1496 | 0.6733 |  | -125.646 | 0 | 0 | 0 | 0 | -125.646 | P212121
dfA4487 | A4487 | P212121 | 1.1466 | 0.6721 |  | -125.642 | 0 | 0 | 0 | 0 | -125.642 | P212121
dfB5176 | B5176 | P212121 | 1.1399 | 0.6681 |  | -125.637 | 0 | 0 | 0 | 0 | -125.637 | P212121
dfB1682 | B1682 | P212121 | 1.1709 | 0.6864 |  | -125.629 | 0 | 0 | 0 | 0 | -125.629 | P212121
dfB3748 | B3748 | P212121 | 1.1372 | 0.6655 |  | -125.623 | 0 | 0 | 0 | 0 | -125.623 | P212121
dfA4644 | A4644 | P212121 | 1.1454 | 0.6729 |  | -125.621 | 0 | 0 | 0 | 0 | -125.621 | P212121
dfB2178 | B2178 | P212121 | 1.1415 | 0.6716 |  | -125.62 | 0 | 0 | 0 | 0 | -125.62 | P212121
dfA1729 | A1729 | P212121 | 1.1226 | 0.6577 |  | -125.618 | 0 | 0 | 0 | 0 | -125.618 | P212121
dfB2486 | B2486 | P212121 | 1.1713 | 0.6873 |  | -125.616 | 0 | 0 | 0 | 0 | -125.616 | P212121
dfB5078 | B5078 | P212121 | 1.1371 | 0.6667 |  | -125.615 | 0 | 0 | 0 | 0 | -125.615 | P212121
dfA4844 | A4844 | P212121 | 1.1319 | 0.663 |  | -125.611 | 0 | 0 | 0 | 0 | -125.611 | P212121
dfB2063 | B2063 | P212121 | 1.1484 | 0.6752 |  | -125.606 | 0 | 0 | 0 | 0 | -125.606 | P212121
dfB3365 | B3365 | P212121 | 1.13 | 0.661 |  | -125.593 | 0 | 0 | 0 | 0 | -125.593 | P212121
dfA4589 | A4589 | P212121 | 1.1512 | 0.675 |  | -125.59 | 0 | 0 | 0 | 0 | -125.59 | P212121
dfA3495 | A3495 | P212121 | 1.0932 | 0.6379 |  | -125.586 | 0 | 0 | 0 | 0 | -125.586 | P212121
dfC714 | C714 | P212121 | 1.1576 | 0.6779 |  | -125.585 | 0 | 0 | 0 | 0 | -125.585 | P212121
dfB1301 | B1301 | P212121 | 1.1416 | 0.6694 |  | -125.581 | 0 | 0 | 0 | 0 | -125.581 | P212121
dfA1687 | A1687 | P212121 | 1.1728 | 0.6889 |  | -125.579 | 0 | 0 | 0 | 0 | -125.579 | P212121
dfB4439 | B4439 | P212121 | 1.1252 | 0.6578 |  | -125.577 | 0 | 0 | 0 | 0 | -125.577 | P212121
dfB1261 | B1261 | P212121 | 1.1406 | 0.67 |  | -125.565 | 0 | 0 | 0 | 0 | -125.565 | P212121
dfB3924 | B3924 | P212121 | 1.1863 | 0.6959 |  | -125.563 | 0 | 0 | 0 | 0 | -125.563 | P212121
dfB828 | B828 | P212121 | 1.1344 | 0.6663 |  | -125.561 | 0 | 0 | 0 | 0 | -125.561 | P212121
dfB4108 | B4108 | P212121 | 1.1466 | 0.6721 |  | -125.557 | 0 | 0 | 0 | 0 | -125.557 | P212121
dfB5040 | B5040 | P212121 | 1.143 | 0.6722 |  | -125.555 | 0 | 0 | 0 | 0 | -125.555 | P212121
dfA3576 | A3576 | P212121 | 1.1524 | 0.6763 |  | -125.555 | 0 | 0 | 0 | 0 | -125.555 | P212121
dfA8502 | A8502 | P212121 | 1.1348 | 0.6647 |  | -125.554 | 0 | 0 | 0 | 0 | -125.554 | P212121
dfB4099 | B4099 | P212121 | 1.1395 | 0.6668 |  | -125.553 | 0 | 0 | 0 | 0 | -125.553 | P212121
dfA4218 | A4218 | P212121 | 1.1588 | 0.679 |  | -125.547 | 0 | 0 | 0 | 0 | -125.547 | P212121
dfC1468 | C1468 | P212121 | 1.1604 | 0.6804 |  | -125.547 | 0 | 0 | 0 | 0 | -125.547 | P212121
dfB4088 | B4088 | P212121 | 1.1532 | 0.6779 |  | -125.537 | 0 | 0 | 0 | 0 | -125.537 | P212121
dfB1207 | B1207 | P212121 | 1.1318 | 0.6648 |  | -125.534 | 0 | 0 | 0 | 0 | -125.534 | P212121
dfA7221 | A7221 | P212121 | 1.1639 | 0.6808 |  | -125.533 | 0 | 0 | 0 | 0 | -125.533 | P212121
dfA5578 | A5578 | P212121 | 1.1586 | 0.6799 |  | -125.526 | 0 | 0 | 0 | 0 | -125.526 | P212121
dfA1882 | A1882 | P212121 | 1.1771 | 0.6907 |  | -125.516 | 0 | 0 | 0 | 0 | -125.516 | P212121
dfB3521 | B3521 | P212121 | 1.131 | 0.6618 |  | -125.511 | 0 | 0 | 0 | 0 | -125.511 | P212121
dfA1122 | A1122 | P212121 | 1.135 | 0.6666 |  | -125.502 | 0 | 0 | 0 | 0 | -125.502 | P212121
dfB1602 | B1602 | P212121 | 1.1251 | 0.659 |  | -125.496 | 0 | 0 | 0 | 0 | -125.496 | P212121
dfA7007 | A7007 | P212121 | 1.1846 | 0.6945 |  | -125.483 | 0 | 0 | 0 | 0 | -125.483 | P212121
dfA4865 | A4865 | P212121 | 1.1037 | 0.6461 |  | -125.474 | 0 | 0 | 0 | 0 | -125.474 | P212121
dfA3454 | A3454 | P212121 | 1.1692 | 0.6856 |  | -125.468 | 0 | 0 | 0 | 0 | -125.468 | P212121
dfC2928 | C2928 | P212121 | 1.1431 | 0.6702 |  | -125.467 | 0 | 0 | 0 | 0 | -125.467 | P212121
dfB5174 | B5174 | P212121 | 1.1543 | 0.6767 |  | -125.465 | 0 | 0 | 0 | 0 | -125.465 | P212121
dfA2281 | A2281 | P212121 | 1.1201 | 0.6578 |  | -125.463 | 0 | 0 | 0 | 0 | -125.463 | P212121
dfB9769 | B9769 | P212121 | 1.0851 | 0.6356 |  | -125.462 | 0 | 0 | 0 | 0 | -125.462 | P212121
dfC1805 | C1805 | P212121 | 1.1518 | 0.6751 |  | -125.46 | 0 | 0 | 0 | 0 | -125.46 | P212121
dfB5270 | B5270 | P212121 | 1.1394 | 0.6687 |  | -125.457 | 0 | 0 | 0 | 0 | -125.457 | P212121
dfA5227 | A5227 | P212121 | 1.1234 | 0.658 |  | -125.455 | 0 | 0 | 0 | 0 | -125.455 | P212121
dfA10612 | A10612 | P212121 | 1.1352 | 0.6654 |  | -125.451 | 0 | 0 | 0 | 0 | -125.451 | P212121
dfA3408 | A3408 | P212121 | 1.1377 | 0.6668 |  | -125.44 | 0 | 0 | 0 | 0 | -125.44 | P212121
dfA1283 | A1283 | P212121 | 1.1227 | 0.6566 |  | -125.434 | 0 | 0 | 0 | 0 | -125.434 | P212121
dfA1907 | A1907 | P212121 | 1.1577 | 0.6803 |  | -125.434 | 0 | 0 | 0 | 0 | -125.434 | P212121
dfB3821 | B3821 | P212121 | 1.1488 | 0.6739 |  | -125.432 | 0 | 0 | 0 | 0 | -125.432 | P212121
dfB5554 | B5554 | P212121 | 1.1387 | 0.6682 |  | -125.429 | 0 | 0 | 0 | 0 | -125.429 | P212121
dfA3208 | A3208 | P212121 | 1.1539 | 0.6767 |  | -125.426 | 0 | 0 | 0 | 0 | -125.426 | P212121
dfA3597 | A3597 | P212121 | 1.1393 | 0.6678 |  | -125.425 | 0 | 0 | 0 | 0 | -125.425 | P212121
dfA11993 | A11993 | P212121 | 1.1642 | 0.6818 |  | -125.424 | 0 | 0 | 0 | 0 | -125.424 | P212121
dfA3730 | A3730 | P212121 | 1.0782 | 0.6302 |  | -125.422 | 0 | 0 | 0 | 0 | -125.422 | P212121
dfB1723 | B1723 | P212121 | 1.1368 | 0.6667 |  | -125.422 | 0 | 0 | 0 | 0 | -125.422 | P212121
dfC1562 | C1562 | P212121 | 1.1516 | 0.6736 |  | -125.422 | 0 | 0 | 0 | 0 | -125.422 | P212121
dfB2410 | B2410 | P212121 | 1.1194 | 0.6549 |  | -125.416 | 0 | 0 | 0 | 0 | -125.416 | P212121
dfA3605 | A3605 | P212121 | 1.1431 | 0.6702 |  | -125.416 | 0 | 0 | 0 | 0 | -125.416 | P212121
dfB2812 | B2812 | P212121 | 1.1774 | 0.6906 |  | -125.416 | 0 | 0 | 0 | 0 | -125.416 | P212121
dfA7325 | A7325 | P212121 | 1.1441 | 0.6687 |  | -125.411 | 0 | 0 | 0 | 0 | -125.411 | P212121
dfA4131 | A4131 | P212121 | 1.1834 | 0.6961 |  | -125.411 | 0 | 0 | 0 | 0 | -125.411 | P212121
dfA2543 | A2543 | P212121 | 1.1592 | 0.6809 |  | -125.41 | 0 | 0 | 0 | 0 | -125.41 | P212121
dfA7038 | A7038 | P212121 | 1.0872 | 0.6365 |  | -125.408 | 0 | 0 | 0 | 0 | -125.408 | P212121
dfA7591 | A7591 | P212121 | 1.1392 | 0.6678 |  | -125.404 | 0 | 0 | 0 | 0 | -125.404 | P212121
dfB4995 | B4995 | P212121 | 1.1591 | 0.6791 |  | -125.403 | 0 | 0 | 0 | 0 | -125.403 | P212121
dfB1346 | B1346 | P212121 | 1.0652 | 0.6234 |  | -125.401 | 0 | 0 | 0 | 0 | -125.401 | P212121
dfA11479 | A11479 | P212121 | 1.1448 | 0.6706 |  | -125.4 | 0 | 0 | 0 | 0 | -125.4 | P212121
dfA12356 | A12356 | P212121 | 1.1503 | 0.6738 |  | -125.399 | 0 | 0 | 0 | 0 | -125.399 | P212121
dfA7658 | A7658 | P212121 | 1.1391 | 0.6663 |  | -125.394 | 0 | 0 | 0 | 0 | -125.394 | P212121
dfB1138 | B1138 | P212121 | 1.165 | 0.682 |  | -125.392 | 0 | 0 | 0 | 0 | -125.392 | P212121
dfB2301 | B2301 | P212121 | 1.1525 | 0.6753 |  | -125.386 | 0 | 0 | 0 | 0 | -125.386 | P212121
dfA1890 | A1890 | P212121 | 1.1605 | 0.6812 |  | -125.383 | 0 | 0 | 0 | 0 | -125.383 | P212121
dfB1562 | B1562 | P212121 | 1.1047 | 0.6449 |  | -125.382 | 0 | 0 | 0 | 0 | -125.382 | P212121
dfA3445 | A3445 | P212121 | 1.0732 | 0.6291 |  | -125.379 | 0 | 0 | 0 | 0 | -125.379 | P212121
dfB1188 | B1188 | P212121 | 1.1256 | 0.661 |  | -125.377 | 0 | 0 | 0 | 0 | -125.377 | P212121
dfA7710 | A7710 | P212121 | 1.1326 | 0.6662 |  | -125.372 | 0 | 0 | 0 | 0 | -125.372 | P212121
dfB491 | B491 | P212121 | 1.1282 | 0.6616 |  | -125.371 | 0 | 0 | 0 | 0 | -125.371 | P212121
dfC2040 | C2040 | P212121 | 1.1304 | 0.662 |  | -125.367 | 0 | 0 | 0 | 0 | -125.367 | P212121
dfA9143 | A9143 | P212121 | 1.1305 | 0.6619 |  | -125.363 | 0 | 0 | 0 | 0 | -125.363 | P212121
dfA5217 | A5217 | P212121 | 1.1778 | 0.6907 |  | -125.36 | 0 | 0 | 0 | 0 | -125.36 | P212121
dfA5055 | A5055 | P212121 | 1.133 | 0.6654 |  | -125.357 | 0 | 0 | 0 | 0 | -125.357 | P212121
dfA4072 | A4072 | P212121 | 1.0815 | 0.6339 |  | -125.345 | 0 | 0 | 0 | 0 | -125.345 | P212121
dfA2369 | A2369 | P212121 | 1.1524 | 0.6761 |  | -125.345 | 0 | 0 | 0 | 0 | -125.345 | P212121
dfA3991 | A3991 | P212121 | 1.1065 | 0.6482 |  | -125.342 | 0 | 0 | 0 | 0 | -125.342 | P212121
dfA3494 | A3494 | P212121 | 1.1415 | 0.669 |  | -125.342 | 0 | 0 | 0 | 0 | -125.342 | P212121
dfA6915 | A6915 | P212121 | 1.1024 | 0.6449 |  | -125.338 | 0 | 0 | 0 | 0 | -125.338 | P212121
dfA3132 | A3132 | P212121 | 1.1345 | 0.6648 |  | -125.338 | 0 | 0 | 0 | 0 | -125.338 | P212121
dfC932 | C932 | P212121 | 1.1679 | 0.6831 |  | -125.338 | 0 | 0 | 0 | 0 | -125.338 | P212121
dfB614 | B614 | P212121 | 1.198 | 0.7046 |  | -125.336 | 0 | 0 | 0 | 0 | -125.336 | P212121
dfB5010 | B5010 | P212121 | 1.0978 | 0.6432 |  | -125.319 | 0 | 0 | 0 | 0 | -125.319 | P212121
dfA6225 | A6225 | P212121 | 1.1217 | 0.6567 |  | -125.317 | 0 | 0 | 0 | 0 | -125.317 | P212121
dfC2907 | C2907 | P212121 | 1.1786 | 0.6915 |  | -125.314 | 0 | 0 | 0 | 0 | -125.314 | P212121
dfB2091 | B2091 | P212121 | 1.1829 | 0.6941 |  | -125.312 | 0 | 0 | 0 | 0 | -125.312 | P212121
dfB455 | B455 | P212121 | 1.1514 | 0.6764 |  | -125.307 | 0 | 0 | 0 | 0 | -125.307 | P212121
dfA2593 | A2593 | P212121 | 1.1589 | 0.6803 |  | -125.307 | 0 | 0 | 0 | 0 | -125.307 | P212121
dfB925 | B925 | P212121 | 1.1424 | 0.6689 |  | -125.288 | 0 | 0 | 0 | 0 | -125.288 | P212121
dfA6021 | A6021 | P212121 | 1.135 | 0.6655 |  | -125.283 | 0 | 0 | 0 | 0 | -125.283 | P212121
dfA9053 | A9053 | P212121 | 1.1647 | 0.684 |  | -125.273 | 0 | 0 | 0 | 0 | -125.273 | P212121
dfA8090 | A8090 | P212121 | 1.1105 | 0.6502 |  | -125.27 | 0 | 0 | 0 | 0 | -125.27 | P212121
dfA6018 | A6018 | P212121 | 1.1501 | 0.6752 |  | -125.264 | 0 | 0 | 0 | 0 | -125.264 | P212121
dfA3690 | A3690 | P212121 | 1.1607 | 0.6805 |  | -125.259 | 0 | 0 | 0 | 0 | -125.259 | P212121
dfC1242 | C1242 | P212121 | 1.1736 | 0.6885 |  | -125.259 | 0 | 0 | 0 | 0 | -125.259 | P212121
dfA3479 | A3479 | P212121 | 1.1434 | 0.671 |  | -125.256 | 0 | 0 | 0 | 0 | -125.256 | P212121
dfB1294 | B1294 | P212121 | 1.1225 | 0.6568 |  | -125.253 | 0 | 0 | 0 | 0 | -125.253 | P212121
dfB4436 | B4436 | P212121 | 1.1351 | 0.6645 |  | -125.253 | 0 | 0 | 0 | 0 | -125.253 | P212121
dfA3543 | A3543 | P212121 | 1.123 | 0.6583 |  | -125.251 | 0 | 0 | 0 | 0 | -125.251 | P212121
dfB5558 | B5558 | P212121 | 1.1021 | 0.6444 |  | -125.247 | 0 | 0 | 0 | 0 | -125.247 | P212121
dfA11688 | A11688 | P212121 | 1.1216 | 0.6581 |  | -125.244 | 0 | 0 | 0 | 0 | -125.244 | P212121
dfA8418 | A8418 | P212121 | 1.1254 | 0.6594 |  | -125.243 | 0 | 0 | 0 | 0 | -125.243 | P212121
dfA5632 | A5632 | P212121 | 1.1274 | 0.662 |  | -125.239 | 0 | 0 | 0 | 0 | -125.239 | P212121
dfA4106 | A4106 | P212121 | 1.1268 | 0.6597 |  | -125.232 | 0 | 0 | 0 | 0 | -125.232 | P212121
dfA5491 | A5491 | P212121 | 1.1134 | 0.6509 |  | -125.231 | 0 | 0 | 0 | 0 | -125.231 | P212121
dfB5380 | B5380 | P212121 | 1.1002 | 0.6461 |  | -125.219 | 0 | 0 | 0 | 0 | -125.219 | P212121
dfB11048 | B11048 | P212121 | 1.0966 | 0.6412 |  | -125.216 | 0 | 0 | 0 | 0 | -125.216 | P212121
dfB8159 | B8159 | P212121 | 1.0826 | 0.6343 |  | -125.213 | 0 | 0 | 0 | 0 | -125.213 | P212121
dfA8073 | A8073 | P212121 | 1.1476 | 0.6718 |  | -125.213 | 0 | 0 | 0 | 0 | -125.213 | P212121
dfB2457 | B2457 | P212121 | 1.1452 | 0.6737 |  | -125.2 | 0 | 0 | 0 | 0 | -125.2 | P212121
dfA9074 | A9074 | P212121 | 1.1241 | 0.6599 |  | -125.194 | 0 | 0 | 0 | 0 | -125.194 | P212121
dfA8768 | A8768 | P212121 | 1.0811 | 0.6333 |  | -125.192 | 0 | 0 | 0 | 0 | -125.192 | P212121
dfA2714 | A2714 | P212121 | 1.1535 | 0.6787 |  | -125.191 | 0 | 0 | 0 | 0 | -125.191 | P212121
dfB5819 | B5819 | P212121 | 1.1388 | 0.6671 |  | -125.189 | 0 | 0 | 0 | 0 | -125.189 | P212121
dfC477 | C477 | P212121 | 1.1637 | 0.6844 |  | -125.186 | 0 | 0 | 0 | 0 | -125.186 | P212121
dfB2665 | B2665 | P212121 | 1.1525 | 0.6768 |  | -125.179 | 0 | 0 | 0 | 0 | -125.179 | P212121
dfC1081 | C1081 | P212121 | 1.1315 | 0.664 |  | -125.178 | 0 | 0 | 0 | 0 | -125.178 | P212121
dfA2583 | A2583 | P212121 | 1.1688 | 0.6852 |  | -125.173 | 0 | 0 | 0 | 0 | -125.173 | P212121
dfA6811 | A6811 | P212121 | 1.1292 | 0.659 |  | -125.171 | 0 | 0 | 0 | 0 | -125.171 | P212121
dfB3144 | B3144 | P212121 | 1.1296 | 0.6626 |  | -125.158 | 0 | 0 | 0 | 0 | -125.158 | P212121
dfA5975 | A5975 | P212121 | 1.1576 | 0.6789 |  | -125.15 | 0 | 0 | 0 | 0 | -125.15 | P212121
dfA13050 | A13050 | P212121 | 1.1418 | 0.6699 |  | -125.14 | 0 | 0 | 0 | 0 | -125.14 | P212121
dfA5463 | A5463 | P212121 | 1.1613 | 0.6822 |  | -125.14 | 0 | 0 | 0 | 0 | -125.14 | P212121
dfA7017 | A7017 | P212121 | 1.1587 | 0.6817 |  | -125.129 | 0 | 0 | 0 | 0 | -125.129 | P212121
dfA5793 | A5793 | P212121 | 1.157 | 0.6788 |  | -125.124 | 0 | 0 | 0 | 0 | -125.124 | P212121
dfA2358 | A2358 | P212121 | 1.1632 | 0.6843 |  | -125.124 | 0 | 0 | 0 | 0 | -125.124 | P212121
dfA6052 | A6052 | P212121 | 1.1539 | 0.6766 |  | -125.12 | 0 | 0 | 0 | 0 | -125.12 | P212121
dfC472 | C472 | P212121 | 1.1424 | 0.6718 |  | -125.119 | 0 | 0 | 0 | 0 | -125.119 | P212121
dfA13702 | A13702 | P212121 | 1.1198 | 0.6564 |  | -125.118 | 0 | 0 | 0 | 0 | -125.118 | P212121
dfA3489 | A3489 | P212121 | 1.145 | 0.6723 |  | -125.116 | 0 | 0 | 0 | 0 | -125.116 | P212121
dfB8114 | B8114 | P212121 | 1.1607 | 0.6801 |  | -125.115 | 0 | 0 | 0 | 0 | -125.115 | P212121
dfB3832 | B3832 | P212121 | 1.1328 | 0.6648 |  | -125.112 | 0 | 0 | 0 | 0 | -125.112 | P212121
dfB4303 | B4303 | P212121 | 1.1101 | 0.6491 |  | -125.109 | 0 | 0 | 0 | 0 | -125.109 | P212121
dfB2655 | B2655 | P212121 | 1.1866 | 0.6955 |  | -125.108 | 0 | 0 | 0 | 0 | -125.108 | P212121
dfA5097 | A5097 | P212121 | 1.126 | 0.6603 |  | -125.1 | 0 | 0 | 0 | 0 | -125.1 | P212121
dfB2606 | B2606 | P212121 | 1.1362 | 0.6669 |  | -125.099 | 0 | 0 | 0 | 0 | -125.099 | P212121
dfD4 | D4 | P212121 | 1.136 | 0.6658 |  | -125.098 | 0 | 0 | 0 | 0 | -125.098 | P212121
dfA3971 | A3971 | P212121 | 1.1286 | 0.6615 |  | -125.094 | 0 | 0 | 0 | 0 | -125.094 | P212121
dfB1916 | B1916 | P212121 | 1.1433 | 0.672 |  | -125.094 | 0 | 0 | 0 | 0 | -125.094 | P212121
dfC576 | C576 | P212121 | 1.1322 | 0.6636 |  | -125.091 | 0 | 0 | 0 | 0 | -125.091 | P212121
dfB3397 | B3397 | P212121 | 1.1568 | 0.6783 |  | -125.082 | 0 | 0 | 0 | 0 | -125.082 | P212121
dfA1897 | A1897 | P212121 | 1.151 | 0.674 |  | -125.08 | 0 | 0 | 0 | 0 | -125.08 | P212121
dfB1553 | B1553 | P212121 | 1.1416 | 0.6698 |  | -125.074 | 0 | 0 | 0 | 0 | -125.074 | P212121
dfA1973 | A1973 | P212121 | 1.18 | 0.6932 |  | -125.068 | 0 | 0 | 0 | 0 | -125.068 | P212121
dfB1806 | B1806 | P212121 | 1.1522 | 0.6752 |  | -125.067 | 0 | 0 | 0 | 0 | -125.067 | P212121
dfA2556 | A2556 | P212121 | 1.1378 | 0.6669 |  | -125.056 | 0 | 0 | 0 | 0 | -125.056 | P212121
dfB2463 | B2463 | P212121 | 1.1343 | 0.6651 |  | -125.055 | 0 | 0 | 0 | 0 | -125.055 | P212121
dfA2704 | A2704 | P212121 | 1.1573 | 0.6798 |  | -125.041 | 0 | 0 | 0 | 0 | -125.041 | P212121
dfA2632 | A2632 | P212121 | 1.163 | 0.6804 |  | -125.041 | 0 | 0 | 0 | 0 | -125.041 | P212121
dfB8565 | B8565 | P212121 | 1.1426 | 0.6708 |  | -125.039 | 0 | 0 | 0 | 0 | -125.039 | P212121
dfB1273 | B1273 | P212121 | 1.1298 | 0.6632 |  | -125.037 | 0 | 0 | 0 | 0 | -125.037 | P212121
dfA1790 | A1790 | P212121 | 1.1701 | 0.6889 |  | -125.026 | 0 | 0 | 0 | 0 | -125.026 | P212121
dfB790 | B790 | P212121 | 1.1773 | 0.6908 |  | -125.024 | 0 | 0 | 0 | 0 | -125.024 | P212121
dfA3676 | A3676 | P212121 | 1.1723 | 0.6858 |  | -125.023 | 0 | 0 | 0 | 0 | -125.023 | P212121
dfB2364 | B2364 | P212121 | 1.1763 | 0.6901 |  | -125.022 | 0 | 0 | 0 | 0 | -125.022 | P212121
dfA1794 | A1794 | P212121 | 1.1691 | 0.6853 |  | -125.021 | 0 | 0 | 0 | 0 | -125.021 | P212121
dfA2072 | A2072 | P212121 | 1.1491 | 0.6748 |  | -125.01 | 0 | 0 | 0 | 0 | -125.01 | P212121
dfA2682 | A2682 | P212121 | 1.1488 | 0.6734 |  | -125.008 | 0 | 0 | 0 | 0 | -125.008 | P212121
dfB504 | B504 | P212121 | 1.1762 | 0.6901 |  | -125.007 | 0 | 0 | 0 | 0 | -125.007 | P212121
dfB4468 | B4468 | P212121 | 1.1474 | 0.674 |  | -125.003 | 0 | 0 | 0 | 0 | -125.003 | P212121
dfA2709 | A2709 | P212121 | 1.1261 | 0.6595 |  | -124.999 | 0 | 0 | 0 | 0 | -124.999 | P212121
dfA8714 | A8714 | P212121 | 1.0533 | 0.6154 |  | -124.996 | 0 | 0 | 0 | 0 | -124.996 | P212121
dfA1616 | A1616 | P212121 | 1.1537 | 0.6764 |  | -124.992 | 0 | 0 | 0 | 0 | -124.992 | P212121
dfA7641 | A7641 | P212121 | 1.1126 | 0.6528 |  | -124.99 | 0 | 0 | 0 | 0 | -124.99 | P212121
dfA6662 | A6662 | P212121 | 1.1633 | 0.6815 |  | -124.989 | 0 | 0 | 0 | 0 | -124.989 | P212121
dfB1731 | B1731 | P212121 | 1.1355 | 0.6653 |  | -124.987 | 0 | 0 | 0 | 0 | -124.987 | P212121
dfB7774 | B7774 | P212121 | 1.1215 | 0.6569 |  | -124.986 | 0 | 0 | 0 | 0 | -124.986 | P212121
dfA6439 | A6439 | P212121 | 1.1523 | 0.676 |  | -124.98 | 0 | 0 | 0 | 0 | -124.98 | P212121
dfB1155 | B1155 | P212121 | 1.153 | 0.677 |  | -124.976 | 0 | 0 | 0 | 0 | -124.976 | P212121
dfA2499 | A2499 | P212121 | 1.1482 | 0.6742 |  | -124.974 | 0 | 0 | 0 | 0 | -124.974 | P212121
dfB663 | B663 | P212121 | 1.1642 | 0.6822 |  | -124.97 | 0 | 0 | 0 | 0 | -124.97 | P212121
dfA6131 | A6131 | P212121 | 1.1366 | 0.6669 |  | -124.964 | 0 | 0 | 0 | 0 | -124.964 | P212121
dfB1527 | B1527 | P212121 | 1.15 | 0.673 |  | -124.962 | 0 | 0 | 0 | 0 | -124.962 | P212121
dfA1647 | A1647 | P212121 | 1.1339 | 0.6653 |  | -124.961 | 0 | 0 | 0 | 0 | -124.961 | P212121
dfB1116 | B1116 | P212121 | 1.1156 | 0.6553 |  | -124.96 | 0 | 0 | 0 | 0 | -124.96 | P212121
dfB1587 | B1587 | P212121 | 1.1214 | 0.6566 |  | -124.958 | 0 | 0 | 0 | 0 | -124.958 | P212121
dfB8617 | B8617 | P212121 | 1.154 | 0.6769 |  | -124.958 | 0 | 0 | 0 | 0 | -124.958 | P212121
dfC2796 | C2796 | P212121 | 1.174 | 0.6888 |  | -124.958 | 0 | 0 | 0 | 0 | -124.958 | P212121
dfA4001 | A4001 | P212121 | 1.1613 | 0.6817 |  | -124.954 | 0 | 0 | 0 | 0 | -124.954 | P212121
dfB2030 | B2030 | P212121 | 1.1562 | 0.6786 |  | -124.953 | 0 | 0 | 0 | 0 | -124.953 | P212121
dfB2545 | B2545 | P212121 | 1.2147 | 0.7135 |  | -124.953 | 0 | 0 | 0 | 0 | -124.953 | P212121
dfC1277 | C1277 | P212121 | 1.0585 | 0.6194 |  | -124.951 | 0 | 0 | 0 | 0 | -124.951 | P212121
dfA9249 | A9249 | P212121 | 1.1264 | 0.6608 |  | -124.951 | 0 | 0 | 0 | 0 | -124.951 | P212121
dfA2325 | A2325 | P212121 | 1.1324 | 0.663 |  | -124.951 | 0 | 0 | 0 | 0 | -124.951 | P212121
dfB10038 | B10038 | P212121 | 1.12 | 0.6561 |  | -124.946 | 0 | 0 | 0 | 0 | -124.946 | P212121
dfB5741 | B5741 | P212121 | 1.1946 | 0.7009 |  | -124.945 | 0 | 0 | 0 | 0 | -124.945 | P212121
dfA2707 | A2707 | P212121 | 1.1422 | 0.6713 |  | -124.944 | 0 | 0 | 0 | 0 | -124.944 | P212121
dfB5567 | B5567 | P212121 | 1.1451 | 0.6726 |  | -124.943 | 0 | 0 | 0 | 0 | -124.943 | P212121
dfB5711 | B5711 | P212121 | 1.1572 | 0.6782 |  | -124.943 | 0 | 0 | 0 | 0 | -124.943 | P212121
dfA5543 | A5543 | P212121 | 1.1137 | 0.6529 |  | -124.941 | 0 | 0 | 0 | 0 | -124.941 | P212121
dfB5177 | B5177 | P212121 | 1.1605 | 0.6819 |  | -124.939 | 0 | 0 | 0 | 0 | -124.939 | P212121
dfA8388 | A8388 | P212121 | 1.1709 | 0.6872 |  | -124.936 | 0 | 0 | 0 | 0 | -124.936 | P212121
dfB2014 | B2014 | P212121 | 1.1396 | 0.6687 |  | -124.934 | 0 | 0 | 0 | 0 | -124.934 | P212121
dfB2839 | B2839 | P212121 | 1.1694 | 0.6852 |  | -124.934 | 0 | 0 | 0 | 0 | -124.934 | P212121
dfC1096 | C1096 | P212121 | 1.1795 | 0.6939 |  | -124.931 | 0 | 0 | 0 | 0 | -124.931 | P212121
dfB4981 | B4981 | P212121 | 1.1587 | 0.6803 |  | -124.928 | 0 | 0 | 0 | 0 | -124.928 | P212121
dfB3386 | B3386 | P212121 | 1.1035 | 0.6473 |  | -124.923 | 0 | 0 | 0 | 0 | -124.923 | P212121
dfA3598 | A3598 | P212121 | 1.1558 | 0.6778 |  | -124.922 | 0 | 0 | 0 | 0 | -124.922 | P212121
dfB1184 | B1184 | P212121 | 1.1812 | 0.6936 |  | -124.916 | 0 | 0 | 0 | 0 | -124.916 | P212121
dfA6220 | A6220 | P212121 | 1.1687 | 0.6852 |  | -124.915 | 0 | 0 | 0 | 0 | -124.915 | P212121
dfB2306 | B2306 | P212121 | 1.1635 | 0.6834 |  | -124.91 | 0 | 0 | 0 | 0 | -124.91 | P212121
dfA2432 | A2432 | P212121 | 1.1289 | 0.6628 |  | -124.906 | 0 | 0 | 0 | 0 | -124.906 | P212121
dfB2129 | B2129 | P212121 | 1.1282 | 0.6611 |  | -124.904 | 0 | 0 | 0 | 0 | -124.904 | P212121
dfA1854 | A1854 | P212121 | 1.1878 | 0.6983 |  | -124.901 | 0 | 0 | 0 | 0 | -124.901 | P212121
dfA4097 | A4097 | P212121 | 1.1377 | 0.6666 |  | -124.9 | 0 | 0 | 0 | 0 | -124.9 | P212121
dfA5560 | A5560 | P212121 | 1.1377 | 0.667 |  | -124.898 | 0 | 0 | 0 | 0 | -124.898 | P212121
dfA3350 | A3350 | P212121 | 1.1458 | 0.673 |  | -124.894 | 0 | 0 | 0 | 0 | -124.894 | P212121
dfB2147 | B2147 | P212121 | 1.1505 | 0.6761 |  | -124.894 | 0 | 0 | 0 | 0 | -124.894 | P212121
dfB2646 | B2646 | P212121 | 1.1074 | 0.6477 |  | -124.893 | 0 | 0 | 0 | 0 | -124.893 | P212121
dfA4060 | A4060 | P212121 | 1.136 | 0.6655 |  | -124.893 | 0 | 0 | 0 | 0 | -124.893 | P212121
dfB1160 | B1160 | P212121 | 1.163 | 0.6831 |  | -124.889 | 0 | 0 | 0 | 0 | -124.889 | P212121
dfA3706 | A3706 | P212121 | 1.1745 | 0.69 |  | -124.881 | 0 | 0 | 0 | 0 | -124.881 | P212121
dfA7798 | A7798 | P212121 | 1.1372 | 0.6671 |  | -124.877 | 0 | 0 | 0 | 0 | -124.877 | P212121
dfB1371 | B1371 | P212121 | 1.1122 | 0.6532 |  | -124.869 | 0 | 0 | 0 | 0 | -124.869 | P212121
dfB3116 | B3116 | P212121 | 1.143 | 0.6707 |  | -124.86 | 0 | 0 | 0 | 0 | -124.86 | P212121
dfA1629 | A1629 | P212121 | 1.154 | 0.6781 |  | -124.852 | 0 | 0 | 0 | 0 | -124.852 | P212121
dfB2221 | B2221 | P212121 | 1.0916 | 0.6405 |  | -124.849 | 0 | 0 | 0 | 0 | -124.849 | P212121
dfA6425 | A6425 | P212121 | 1.1459 | 0.6706 |  | -124.848 | 0 | 0 | 0 | 0 | -124.848 | P212121
dfA3854 | A3854 | P212121 | 1.1082 | 0.6506 |  | -124.846 | 0 | 0 | 0 | 0 | -124.846 | P212121
dfB1027 | B1027 | P212121 | 1.1406 | 0.67 |  | -124.846 | 0 | 0 | 0 | 0 | -124.846 | P212121
dfA1554 | A1554 | P212121 | 1.1334 | 0.6661 |  | -124.843 | 0 | 0 | 0 | 0 | -124.843 | P212121
dfB7874 | B7874 | P212121 | 1.1265 | 0.6595 |  | -124.841 | 0 | 0 | 0 | 0 | -124.841 | P212121
dfA6795 | A6795 | P212121 | 1.1409 | 0.6687 |  | -124.84 | 0 | 0 | 0 | 0 | -124.84 | P212121
dfB1977 | B1977 | P212121 | 1.1836 | 0.6965 |  | -124.838 | 0 | 0 | 0 | 0 | -124.838 | P212121
dfA3830 | A3830 | P212121 | 1.1531 | 0.6764 |  | -124.835 | 0 | 0 | 0 | 0 | -124.835 | P212121
dfB3018 | B3018 | P212121 | 1.1577 | 0.6796 |  | -124.833 | 0 | 0 | 0 | 0 | -124.833 | P212121
dfA8748 | A8748 | P212121 | 1.1327 | 0.6635 |  | -124.832 | 0 | 0 | 0 | 0 | -124.832 | P212121
dfA5999 | A5999 | P212121 | 1.136 | 0.665 |  | -124.832 | 0 | 0 | 0 | 0 | -124.832 | P212121
dfB1861 | B1861 | P212121 | 1.1444 | 0.6713 |  | -124.831 | 0 | 0 | 0 | 0 | -124.831 | P212121
dfB1096 | B1096 | P212121 | 1.1446 | 0.6702 |  | -124.831 | 0 | 0 | 0 | 0 | -124.831 | P212121
dfB6026 | B6026 | P212121 | 1.1051 | 0.6457 |  | -124.83 | 0 | 0 | 0 | 0 | -124.83 | P212121
dfA5179 | A5179 | P212121 | 1.1004 | 0.6458 |  | -124.829 | 0 | 0 | 0 | 0 | -124.829 | P212121
dfA3301 | A3301 | P212121 | 1.1653 | 0.6846 |  | -124.824 | 0 | 0 | 0 | 0 | -124.824 | P212121
dfB1765 | B1765 | P212121 | 1.1238 | 0.6579 |  | -124.818 | 0 | 0 | 0 | 0 | -124.818 | P212121
dfA2232 | A2232 | P212121 | 1.1457 | 0.6717 |  | -124.818 | 0 | 0 | 0 | 0 | -124.818 | P212121
dfA3697 | A3697 | P212121 | 1.1464 | 0.6755 |  | -124.818 | 0 | 0 | 0 | 0 | -124.818 | P212121
dfA7484 | A7484 | P212121 | 1.0925 | 0.6396 |  | -124.817 | 0 | 0 | 0 | 0 | -124.817 | P212121
dfA2052 | A2052 | P212121 | 1.1611 | 0.6809 |  | -124.809 | 0 | 0 | 0 | 0 | -124.809 | P212121
dfB1079 | B1079 | P212121 | 1.1713 | 0.6887 |  | -124.809 | 0 | 0 | 0 | 0 | -124.809 | P212121
dfB656 | B656 | P212121 | 1.1973 | 0.7028 |  | -124.808 | 0 | 0 | 0 | 0 | -124.808 | P212121
dfA3338 | A3338 | P212121 | 1.1632 | 0.6833 |  | -124.806 | 0 | 0 | 0 | 0 | -124.806 | P212121
dfA3600 | A3600 | P212121 | 1.1395 | 0.6675 |  | -124.805 | 0 | 0 | 0 | 0 | -124.805 | P212121
dfA5204 | A5204 | P212121 | 1.1151 | 0.6544 |  | -124.803 | 0 | 0 | 0 | 0 | -124.803 | P212121
dfB984 | B984 | P212121 | 1.1574 | 0.6787 |  | -124.803 | 0 | 0 | 0 | 0 | -124.803 | P212121
dfA3980 | A3980 | P212121 | 1.1033 | 0.6477 |  | -124.797 | 0 | 0 | 0 | 0 | -124.797 | P212121
dfB2318 | B2318 | P212121 | 1.1096 | 0.6498 |  | -124.795 | 0 | 0 | 0 | 0 | -124.795 | P212121
dfB2040 | B2040 | P212121 | 1.1126 | 0.653 |  | -124.795 | 0 | 0 | 0 | 0 | -124.795 | P212121
dfA2383 | A2383 | P212121 | 1.1967 | 0.7024 |  | -124.794 | 0 | 0 | 0 | 0 | -124.794 | P212121
dfB2062 | B2062 | P212121 | 1.1305 | 0.6607 |  | -124.79 | 0 | 0 | 0 | 0 | -124.79 | P212121
dfA7627 | A7627 | P212121 | 1.1277 | 0.6613 |  | -124.788 | 0 | 0 | 0 | 0 | -124.788 | P212121
dfB2086 | B2086 | P212121 | 1.1096 | 0.6497 |  | -124.785 | 0 | 0 | 0 | 0 | -124.785 | P212121
dfA3516 | A3516 | P212121 | 1.1398 | 0.6686 |  | -124.783 | 0 | 0 | 0 | 0 | -124.783 | P212121
dfB2583 | B2583 | P212121 | 1.138 | 0.6666 |  | -124.78 | 0 | 0 | 0 | 0 | -124.78 | P212121
dfB8184 | B8184 | P212121 | 1.1312 | 0.664 |  | -124.777 | 0 | 0 | 0 | 0 | -124.777 | P212121
dfA5734 | A5734 | P212121 | 1.1659 | 0.6852 |  | -124.775 | 0 | 0 | 0 | 0 | -124.775 | P212121
dfA1754 | A1754 | P212121 | 1.1456 | 0.6722 |  | -124.774 | 0 | 0 | 0 | 0 | -124.774 | P212121
dfB660 | B660 | P212121 | 1.1187 | 0.6589 |  | -124.773 | 0 | 0 | 0 | 0 | -124.773 | P212121
dfC1956 | C1956 | P212121 | 1.1578 | 0.6786 |  | -124.773 | 0 | 0 | 0 | 0 | -124.773 | P212121
dfB5238 | B5238 | P212121 | 1.1329 | 0.6639 |  | -124.769 | 0 | 0 | 0 | 0 | -124.769 | P212121
dfA2967 | A2967 | P212121 | 1.1647 | 0.6816 |  | -124.769 | 0 | 0 | 0 | 0 | -124.769 | P212121
dfC3164 | C3164 | P212121 | 1.1376 | 0.6665 |  | -124.766 | 0 | 0 | 0 | 0 | -124.766 | P212121
dfA9298 | A9298 | P212121 | 1.1458 | 0.6729 |  | -124.75 | 0 | 0 | 0 | 0 | -124.75 | P212121
dfB2763 | B2763 | P212121 | 1.0621 | 0.6221 |  | -124.748 | 0 | 0 | 0 | 0 | -124.748 | P212121
dfB2579 | B2579 | P212121 | 1.1741 | 0.6891 |  | -124.74 | 0 | 0 | 0 | 0 | -124.74 | P212121
dfB1862 | B1862 | P212121 | 1.1359 | 0.6684 |  | -124.739 | 0 | 0 | 0 | 0 | -124.739 | P212121
dfA13576 | A13576 | P212121 | 1.1498 | 0.6746 |  | -124.737 | 0 | 0 | 0 | 0 | -124.737 | P212121
dfA836 | A836 | P212121 | 1.1991 | 0.7047 |  | -124.734 | 0 | 0 | 0 | 0 | -124.734 | P212121
dfA6264 | A6264 | P212121 | 1.1114 | 0.6494 |  | -124.733 | 0 | 0 | 0 | 0 | -124.733 | P212121
dfA6658 | A6658 | P212121 | 1.1504 | 0.6746 |  | -124.73 | 0 | 0 | 0 | 0 | -124.73 | P212121
dfA853 | A853 | P212121 | 1.1719 | 0.6879 |  | -124.727 | 0 | 0 | 0 | 0 | -124.727 | P212121
dfA8776 | A8776 | P212121 | 1.1696 | 0.686 |  | -124.725 | 0 | 0 | 0 | 0 | -124.725 | P212121
dfA12092 | A12092 | P212121 | 1.1191 | 0.6573 |  | -124.717 | 0 | 0 | 0 | 0 | -124.717 | P212121
dfB3690 | B3690 | P212121 | 1.163 | 0.6823 |  | -124.715 | 0 | 0 | 0 | 0 | -124.715 | P212121
dfC1148 | C1148 | P212121 | 1.1366 | 0.6666 |  | -124.708 | 0 | 0 | 0 | 0 | -124.708 | P212121
dfA5113 | A5113 | P212121 | 1.1242 | 0.6577 |  | -124.707 | 0 | 0 | 0 | 0 | -124.707 | P212121
dfB986 | B986 | P212121 | 1.1928 | 0.7014 |  | -124.703 | 0 | 0 | 0 | 0 | -124.703 | P212121
dfA5786 | A5786 | P212121 | 1.1283 | 0.6638 |  | -124.698 | 0 | 0 | 0 | 0 | -124.698 | P212121
dfB4310 | B4310 | P212121 | 1.1156 | 0.6542 |  | -124.696 | 0 | 0 | 0 | 0 | -124.696 | P212121
dfB5046 | B5046 | P212121 | 1.1294 | 0.6621 |  | -124.688 | 0 | 0 | 0 | 0 | -124.688 | P212121
dfA4210 | A4210 | P212121 | 1.1664 | 0.686 |  | -124.688 | 0 | 0 | 0 | 0 | -124.688 | P212121
dfA3320 | A3320 | P212121 | 1.13 | 0.6629 |  | -124.686 | 0 | 0 | 0 | 0 | -124.686 | P212121
dfA4475 | A4475 | P212121 | 1.14 | 0.6706 |  | -124.682 | 0 | 0 | 0 | 0 | -124.682 | P212121
dfB8131 | B8131 | P212121 | 1.149 | 0.6741 |  | -124.68 | 0 | 0 | 0 | 0 | -124.68 | P212121
dfA5098 | A5098 | P212121 | 1.1591 | 0.6793 |  | -124.677 | 0 | 0 | 0 | 0 | -124.677 | P212121
dfA1930 | A1930 | P212121 | 1.1378 | 0.6661 |  | -124.674 | 0 | 0 | 0 | 0 | -124.674 | P212121
dfA8710 | A8710 | P212121 | 1.1554 | 0.679 |  | -124.674 | 0 | 0 | 0 | 0 | -124.674 | P212121
dfB4094 | B4094 | P212121 | 1.1571 | 0.6799 |  | -124.672 | 0 | 0 | 0 | 0 | -124.672 | P212121
dfA5591 | A5591 | P212121 | 1.1573 | 0.6799 |  | -124.67 | 0 | 0 | 0 | 0 | -124.67 | P212121
dfB2088 | B2088 | P212121 | 1.1358 | 0.6671 |  | -124.669 | 0 | 0 | 0 | 0 | -124.669 | P212121
dfB1460 | B1460 | P212121 | 1.1568 | 0.6803 |  | -124.669 | 0 | 0 | 0 | 0 | -124.669 | P212121
dfA2793 | A2793 | P212121 | 1.1639 | 0.6809 |  | -124.665 | 0 | 0 | 0 | 0 | -124.665 | P212121
dfB8765 | B8765 | P212121 | 1.1268 | 0.6605 |  | -124.662 | 0 | 0 | 0 | 0 | -124.662 | P212121
dfB2991 | B2991 | P212121 | 1.1447 | 0.6713 |  | -124.662 | 0 | 0 | 0 | 0 | -124.662 | P212121
dfA14124 | A14124 | P212121 | 1.1089 | 0.6498 |  | -124.659 | 0 | 0 | 0 | 0 | -124.659 | P212121
dfA2510 | A2510 | P212121 | 1.1798 | 0.6929 |  | -124.659 | 0 | 0 | 0 | 0 | -124.659 | P212121
dfA11878 | A11878 | P212121 | 1.1398 | 0.6673 |  | -124.656 | 0 | 0 | 0 | 0 | -124.656 | P212121
dfB8585 | B8585 | P212121 | 1.1534 | 0.6775 |  | -124.656 | 0 | 0 | 0 | 0 | -124.656 | P212121
dfA7537 | A7537 | P212121 | 1.1309 | 0.6631 |  | -124.653 | 0 | 0 | 0 | 0 | -124.653 | P212121
dfA9028 | A9028 | P212121 | 1.1685 | 0.686 |  | -124.646 | 0 | 0 | 0 | 0 | -124.646 | P212121
dfC1420 | C1420 | P212121 | 1.1142 | 0.6525 |  | -124.645 | 0 | 0 | 0 | 0 | -124.645 | P212121
dfA3337 | A3337 | P212121 | 1.1728 | 0.688 |  | -124.644 | 0 | 0 | 0 | 0 | -124.644 | P212121
dfA8514 | A8514 | P212121 | 1.1346 | 0.6645 |  | -124.64 | 0 | 0 | 0 | 0 | -124.64 | P212121
dfB1821 | B1821 | P212121 | 1.1413 | 0.6706 |  | -124.636 | 0 | 0 | 0 | 0 | -124.636 | P212121
dfA1785 | A1785 | P212121 | 1.1732 | 0.6889 |  | -124.636 | 0 | 0 | 0 | 0 | -124.636 | P212121
dfB3737 | B3737 | P212121 | 1.1321 | 0.6657 |  | -124.621 | 0 | 0 | 0 | 0 | -124.621 | P212121
dfA4466 | A4466 | P212121 | 1.1304 | 0.6634 |  | -124.607 | 0 | 0 | 0 | 0 | -124.607 | P212121
dfB7042 | B7042 | P212121 | 1.1295 | 0.6603 |  | -124.601 | 0 | 0 | 0 | 0 | -124.601 | P212121
dfA9737 | A9737 | P212121 | 1.1525 | 0.6758 |  | -124.596 | 0 | 0 | 0 | 0 | -124.596 | P212121
dfA12472 | A12472 | P212121 | 1.1205 | 0.6559 |  | -124.591 | 0 | 0 | 0 | 0 | -124.591 | P212121
dfB2123 | B2123 | P212121 | 1.1535 | 0.6763 |  | -124.588 | 0 | 0 | 0 | 0 | -124.588 | P212121
dfC2927 | C2927 | P212121 | 1.1778 | 0.6902 |  | -124.583 | 0 | 0 | 0 | 0 | -124.583 | P212121
dfB3306 | B3306 | P212121 | 1.2029 | 0.7065 |  | -124.576 | 0 | 0 | 0 | 0 | -124.576 | P212121
dfB1032 | B1032 | P212121 | 1.1049 | 0.6481 |  | -124.574 | 0 | 0 | 0 | 0 | -124.574 | P212121
dfA1810 | A1810 | P212121 | 1.1462 | 0.6721 |  | -124.574 | 0 | 0 | 0 | 0 | -124.574 | P212121
dfB3252 | B3252 | P212121 | 1.1702 | 0.6867 |  | -124.572 | 0 | 0 | 0 | 0 | -124.572 | P212121
dfA5983 | A5983 | P212121 | 1.1314 | 0.6617 |  | -124.571 | 0 | 0 | 0 | 0 | -124.571 | P212121
dfB1002 | B1002 | P212121 | 1.148 | 0.6738 |  | -124.568 | 0 | 0 | 0 | 0 | -124.568 | P212121
dfA5707 | A5707 | P212121 | 1.1461 | 0.6733 |  | -124.567 | 0 | 0 | 0 | 0 | -124.567 | P212121
dfB2071 | B2071 | P212121 | 1.1058 | 0.6484 |  | -124.564 | 0 | 0 | 0 | 0 | -124.564 | P212121
dfB1075 | B1075 | P212121 | 1.1397 | 0.668 |  | -124.561 | 0 | 0 | 0 | 0 | -124.561 | P212121
dfA4284 | A4284 | P212121 | 1.1295 | 0.6638 |  | -124.559 | 0 | 0 | 0 | 0 | -124.559 | P212121
dfB3905 | B3905 | P212121 | 1.191 | 0.6992 |  | -124.558 | 0 | 0 | 0 | 0 | -124.558 | P212121
dfA3139 | A3139 | P212121 | 1.2043 | 0.7097 |  | -124.557 | 0 | 0 | 0 | 0 | -124.557 | P212121
dfB1230 | B1230 | P212121 | 1.0856 | 0.6387 |  | -124.549 | 0 | 0 | 0 | 0 | -124.549 | P212121
dfA2781 | A2781 | P212121 | 1.1325 | 0.6639 |  | -124.549 | 0 | 0 | 0 | 0 | -124.549 | P212121
dfB6173 | B6173 | P212121 | 1.1558 | 0.6772 |  | -124.549 | 0 | 0 | 0 | 0 | -124.549 | P212121
dfB1516 | B1516 | P212121 | 1.1201 | 0.657 |  | -124.548 | 0 | 0 | 0 | 0 | -124.548 | P212121
dfA4674 | A4674 | P212121 | 1.1454 | 0.6714 |  | -124.547 | 0 | 0 | 0 | 0 | -124.547 | P212121
dfB4231 | B4231 | P212121 | 1.1482 | 0.672 |  | -124.546 | 0 | 0 | 0 | 0 | -124.546 | P212121
dfA6179 | A6179 | P212121 | 1.0698 | 0.6267 |  | -124.545 | 0 | 0 | 0 | 0 | -124.545 | P212121
dfA14025 | A14025 | P212121 | 1.0932 | 0.6392 |  | -124.545 | 0 | 0 | 0 | 0 | -124.545 | P212121
dfB2330 | B2330 | P212121 | 1.135 | 0.6673 |  | -124.541 | 0 | 0 | 0 | 0 | -124.541 | P212121
dfA5034 | A5034 | P212121 | 1.1383 | 0.6681 |  | -124.536 | 0 | 0 | 0 | 0 | -124.536 | P212121
dfC559 | C559 | P212121 | 1.1372 | 0.667 |  | -124.534 | 0 | 0 | 0 | 0 | -124.534 | P212121
dfA6164 | A6164 | P212121 | 1.1678 | 0.6854 |  | -124.534 | 0 | 0 | 0 | 0 | -124.534 | P212121
dfA6596 | A6596 | P212121 | 1.1349 | 0.664 |  | -124.533 | 0 | 0 | 0 | 0 | -124.533 | P212121
dfA6437 | A6437 | P212121 | 1.1513 | 0.675 |  | -124.531 | 0 | 0 | 0 | 0 | -124.531 | P212121
dfC1345 | C1345 | P212121 | 1.125 | 0.6587 |  | -124.53 | 0 | 0 | 0 | 0 | -124.53 | P212121
dfA6349 | A6349 | P212121 | 1.0485 | 0.6152 |  | -124.529 | 0 | 0 | 0 | 0 | -124.529 | P212121
dfC3367 | C3367 | P212121 | 1.1746 | 0.6874 |  | -124.529 | 0 | 0 | 0 | 0 | -124.529 | P212121
dfB4842 | B4842 | P212121 | 1.1182 | 0.6545 |  | -124.526 | 0 | 0 | 0 | 0 | -124.526 | P212121
dfB1416 | B1416 | P212121 | 1.131 | 0.6634 |  | -124.523 | 0 | 0 | 0 | 0 | -124.523 | P212121
dfB1208 | B1208 | P212121 | 1.1635 | 0.6836 |  | -124.515 | 0 | 0 | 0 | 0 | -124.515 | P212121
dfB4023 | B4023 | P212121 | 1.1228 | 0.6603 |  | -124.514 | 0 | 0 | 0 | 0 | -124.514 | P212121
dfA12284 | A12284 | P212121 | 1.1252 | 0.66 |  | -124.504 | 0 | 0 | 0 | 0 | -124.504 | P212121
dfB2787 | B2787 | P212121 | 1.1651 | 0.6842 |  | -124.502 | 0 | 0 | 0 | 0 | -124.502 | P212121
dfA8401 | A8401 | P212121 | 1.155 | 0.6764 |  | -124.498 | 0 | 0 | 0 | 0 | -124.498 | P212121
dfB2237 | B2237 | P212121 | 1.1173 | 0.6557 |  | -124.496 | 0 | 0 | 0 | 0 | -124.496 | P212121
dfB2637 | B2637 | P212121 | 1.1402 | 0.6687 |  | -124.493 | 0 | 0 | 0 | 0 | -124.493 | P212121
dfB4929 | B4929 | P212121 | 1.178 | 0.6922 |  | -124.486 | 0 | 0 | 0 | 0 | -124.486 | P212121
dfB3613 | B3613 | P212121 | 1.0875 | 0.6384 |  | -124.485 | 0 | 0 | 0 | 0 | -124.485 | P212121
dfA13535 | A13535 | P212121 | 1.1415 | 0.6681 |  | -124.479 | 0 | 0 | 0 | 0 | -124.479 | P212121
dfA2482 | A2482 | P212121 | 1.1126 | 0.6509 |  | -124.478 | 0 | 0 | 0 | 0 | -124.478 | P212121
dfA1303 | A1303 | P212121 | 1.1341 | 0.6648 |  | -124.477 | 0 | 0 | 0 | 0 | -124.477 | P212121
dfB3864 | B3864 | P212121 | 1.147 | 0.6724 |  | -124.473 | 0 | 0 | 0 | 0 | -124.473 | P212121
dfA4607 | A4607 | P212121 | 1.1555 | 0.6773 |  | -124.47 | 0 | 0 | 0 | 0 | -124.47 | P212121
dfA3182 | A3182 | P212121 | 1.1644 | 0.6839 |  | -124.467 | 0 | 0 | 0 | 0 | -124.467 | P212121
dfB3469 | B3469 | P212121 | 1.1535 | 0.6781 |  | -124.464 | 0 | 0 | 0 | 0 | -124.464 | P212121
dfA3604 | A3604 | P212121 | 1.1657 | 0.6828 |  | -124.451 | 0 | 0 | 0 | 0 | -124.451 | P212121
dfA5809 | A5809 | P212121 | 1.1381 | 0.6671 |  | -124.449 | 0 | 0 | 0 | 0 | -124.449 | P212121
dfC1039 | C1039 | P212121 | 1.1457 | 0.6724 |  | -124.448 | 0 | 0 | 0 | 0 | -124.448 | P212121
dfA3021 | A3021 | P212121 | 1.1267 | 0.66 |  | -124.438 | 0 | 0 | 0 | 0 | -124.438 | P212121
dfA1830 | A1830 | P212121 | 1.1647 | 0.6863 |  | -124.438 | 0 | 0 | 0 | 0 | -124.438 | P212121
dfA5354 | A5354 | P212121 | 1.1678 | 0.6854 |  | -124.435 | 0 | 0 | 0 | 0 | -124.435 | P212121
dfB1640 | B1640 | P212121 | 1.1603 | 0.6816 |  | -124.434 | 0 | 0 | 0 | 0 | -124.434 | P212121
dfA2976 | A2976 | P212121 | 1.1708 | 0.687 |  | -124.431 | 0 | 0 | 0 | 0 | -124.431 | P212121
dfA5652 | A5652 | P212121 | 1.1528 | 0.6752 |  | -124.429 | 0 | 0 | 0 | 0 | -124.429 | P212121
dfB3246 | B3246 | P212121 | 1.1085 | 0.6504 |  | -124.427 | 0 | 0 | 0 | 0 | -124.427 | P212121
dfA1546 | A1546 | P212121 | 1.1287 | 0.6623 |  | -124.426 | 0 | 0 | 0 | 0 | -124.426 | P212121
dfB7232 | B7232 | P212121 | 1.1127 | 0.6532 |  | -124.422 | 0 | 0 | 0 | 0 | -124.422 | P212121
dfA4123 | A4123 | P212121 | 1.1544 | 0.6777 |  | -124.421 | 0 | 0 | 0 | 0 | -124.421 | P212121
dfA7422 | A7422 | P212121 | 1.1153 | 0.6531 |  | -124.413 | 0 | 0 | 0 | 0 | -124.413 | P212121
dfA1774 | A1774 | P212121 | 1.1633 | 0.6815 |  | -124.411 | 0 | 0 | 0 | 0 | -124.411 | P212121
dfA3732 | A3732 | P212121 | 1.1208 | 0.6566 |  | -124.403 | 0 | 0 | 0 | 0 | -124.403 | P212121
dfB665 | B665 | P212121 | 1.1214 | 0.6586 |  | -124.403 | 0 | 0 | 0 | 0 | -124.403 | P212121
dfA5723 | A5723 | P212121 | 1.089 | 0.6382 |  | -124.4 | 0 | 0 | 0 | 0 | -124.4 | P212121
dfC1310 | C1310 | P212121 | 1.1503 | 0.6758 |  | -124.397 | 0 | 0 | 0 | 0 | -124.397 | P212121
dfB2772 | B2772 | P212121 | 1.1942 | 0.7018 |  | -124.397 | 0 | 0 | 0 | 0 | -124.397 | P212121
dfA1885 | A1885 | P212121 | 1.1176 | 0.655 |  | -124.396 | 0 | 0 | 0 | 0 | -124.396 | P212121
dfA8727 | A8727 | P212121 | 1.1458 | 0.6712 |  | -124.39 | 0 | 0 | 0 | 0 | -124.39 | P212121
dfB7948 | B7948 | P212121 | 1.1847 | 0.697 |  | -124.384 | 0 | 0 | 0 | 0 | -124.384 | P212121
dfA2924 | A2924 | P212121 | 1.1381 | 0.6675 |  | -124.383 | 0 | 0 | 0 | 0 | -124.383 | P212121
dfB2863 | B2863 | P212121 | 1.182 | 0.6946 |  | -124.376 | 0 | 0 | 0 | 0 | -124.376 | P212121
dfA3009 | A3009 | P212121 | 1.1226 | 0.6586 |  | -124.372 | 0 | 0 | 0 | 0 | -124.372 | P212121
dfB1156 | B1156 | P212121 | 1.1138 | 0.6549 |  | -124.371 | 0 | 0 | 0 | 0 | -124.371 | P212121
dfA5242 | A5242 | P212121 | 1.1073 | 0.65 |  | -124.368 | 0 | 0 | 0 | 0 | -124.368 | P212121
dfB1827 | B1827 | P212121 | 1.1476 | 0.6734 |  | -124.367 | 0 | 0 | 0 | 0 | -124.367 | P212121
dfA3757 | A3757 | P212121 | 1.1342 | 0.6645 |  | -124.36 | 0 | 0 | 0 | 0 | -124.36 | P212121
dfA3238 | A3238 | P212121 | 1.1123 | 0.6505 |  | -124.35 | 0 | 0 | 0 | 0 | -124.35 | P212121
dfA1005 | A1005 | P212121 | 1.1614 | 0.6841 |  | -124.35 | 0 | 0 | 0 | 0 | -124.35 | P212121
dfB2575 | B2575 | P212121 | 1.1379 | 0.6668 |  | -124.348 | 0 | 0 | 0 | 0 | -124.348 | P212121
dfA3807 | A3807 | P212121 | 1.1421 | 0.6725 |  | -124.347 | 0 | 0 | 0 | 0 | -124.347 | P212121
dfA1474 | A1474 | P212121 | 1.1627 | 0.6829 |  | -124.345 | 0 | 0 | 0 | 0 | -124.345 | P212121
dfA7182 | A7182 | P212121 | 1.0973 | 0.6436 |  | -124.343 | 0 | 0 | 0 | 0 | -124.343 | P212121
dfA3689 | A3689 | P212121 | 1.1155 | 0.6534 |  | -124.343 | 0 | 0 | 0 | 0 | -124.343 | P212121
dfA9057 | A9057 | P212121 | 1.1265 | 0.6593 |  | -124.342 | 0 | 0 | 0 | 0 | -124.342 | P212121
dfB2099 | B2099 | P212121 | 1.142 | 0.6701 |  | -124.337 | 0 | 0 | 0 | 0 | -124.337 | P212121
dfB1133 | B1133 | P212121 | 1.1636 | 0.6821 |  | -124.336 | 0 | 0 | 0 | 0 | -124.336 | P212121
dfA4181 | A4181 | P212121 | 1.1619 | 0.681 |  | -124.323 | 0 | 0 | 0 | 0 | -124.323 | P212121
dfA5309 | A5309 | P212121 | 1.1096 | 0.6493 |  | -124.314 | 0 | 0 | 0 | 0 | -124.314 | P212121
dfA4439 | A4439 | P212121 | 1.1042 | 0.6463 |  | -124.312 | 0 | 0 | 0 | 0 | -124.312 | P212121
dfA1982 | A1982 | P212121 | 1.1485 | 0.6737 |  | -124.312 | 0 | 0 | 0 | 0 | -124.312 | P212121
dfA6132 | A6132 | P212121 | 1.2082 | 0.7109 |  | -124.308 | 0 | 0 | 0 | 0 | -124.308 | P212121
dfA4352 | A4352 | P212121 | 1.1419 | 0.6697 |  | -124.297 | 0 | 0 | 0 | 0 | -124.297 | P212121
dfC1899 | C1899 | P212121 | 1.1773 | 0.6912 |  | -124.296 | 0 | 0 | 0 | 0 | -124.296 | P212121
dfA3126 | A3126 | P212121 | 1.1271 | 0.6597 |  | -124.295 | 0 | 0 | 0 | 0 | -124.295 | P212121
dfB1746 | B1746 | P212121 | 1.1204 | 0.656 |  | -124.29 | 0 | 0 | 0 | 0 | -124.29 | P212121
dfA4830 | A4830 | P212121 | 1.109 | 0.6502 |  | -124.284 | 0 | 0 | 0 | 0 | -124.284 | P212121
dfA1442 | A1442 | P212121 | 1.1662 | 0.6851 |  | -124.282 | 0 | 0 | 0 | 0 | -124.282 | P212121
dfC1972 | C1972 | P212121 | 1.1469 | 0.6722 |  | -124.281 | 0 | 0 | 0 | 0 | -124.281 | P212121
dfB5122 | B5122 | P212121 | 1.1316 | 0.6616 |  | -124.278 | 0 | 0 | 0 | 0 | -124.278 | P212121
dfA9785 | A9785 | P212121 | 1.1192 | 0.6553 |  | -124.272 | 0 | 0 | 0 | 0 | -124.272 | P212121
dfA4547 | A4547 | P212121 | 1.1529 | 0.6757 |  | -124.272 | 0 | 0 | 0 | 0 | -124.272 | P212121
dfA1684 | A1684 | P212121 | 1.1848 | 0.6952 |  | -124.269 | 0 | 0 | 0 | 0 | -124.269 | P212121
dfB4018 | B4018 | P212121 | 1.0938 | 0.6421 |  | -124.261 | 0 | 0 | 0 | 0 | -124.261 | P212121
dfA3677 | A3677 | P212121 | 1.1564 | 0.6754 |  | -124.261 | 0 | 0 | 0 | 0 | -124.261 | P212121
dfB2670 | B2670 | P212121 | 1.1446 | 0.6716 |  | -124.259 | 0 | 0 | 0 | 0 | -124.259 | P212121
dfA1470 | A1470 | P212121 | 1.1545 | 0.6775 |  | -124.255 | 0 | 0 | 0 | 0 | -124.255 | P212121
dfA1761 | A1761 | P212121 | 1.1594 | 0.6809 |  | -124.251 | 0 | 0 | 0 | 0 | -124.251 | P212121
dfA9377 | A9377 | P212121 | 1.1176 | 0.6534 |  | -124.247 | 0 | 0 | 0 | 0 | -124.247 | P212121
dfA7391 | A7391 | P212121 | 1.1198 | 0.6564 |  | -124.244 | 0 | 0 | 0 | 0 | -124.244 | P212121
dfA1881 | A1881 | P212121 | 1.1495 | 0.6752 |  | -124.244 | 0 | 0 | 0 | 0 | -124.244 | P212121
dfA3296 | A3296 | P212121 | 1.1176 | 0.6538 |  | -124.24 | 0 | 0 | 0 | 0 | -124.24 | P212121
dfB2654 | B2654 | P212121 | 1.1216 | 0.6564 |  | -124.24 | 0 | 0 | 0 | 0 | -124.24 | P212121
dfA7105 | A7105 | P212121 | 1.1229 | 0.6576 |  | -124.235 | 0 | 0 | 0 | 0 | -124.235 | P212121
dfA3526 | A3526 | P212121 | 1.0914 | 0.6393 |  | -124.232 | 0 | 0 | 0 | 0 | -124.232 | P212121
dfA7722 | A7722 | P212121 | 1.128 | 0.6641 |  | -124.231 | 0 | 0 | 0 | 0 | -124.231 | P212121
dfB2280 | B2280 | P212121 | 1.0827 | 0.633 |  | -124.227 | 0 | 0 | 0 | 0 | -124.227 | P212121
dfB7411 | B7411 | P212121 | 1.1397 | 0.669 |  | -124.226 | 0 | 0 | 0 | 0 | -124.226 | P212121
dfB1356 | B1356 | P212121 | 1.1721 | 0.6854 |  | -124.226 | 0 | 0 | 0 | 0 | -124.226 | P212121
dfC1042 | C1042 | P212121 | 1.1297 | 0.6637 |  | -124.219 | 0 | 0 | 0 | 0 | -124.219 | P212121
dfB7228 | B7228 | P212121 | 1.1415 | 0.668 |  | -124.217 | 0 | 0 | 0 | 0 | -124.217 | P212121
dfA3725 | A3725 | P212121 | 1.1368 | 0.6655 |  | -124.214 | 0 | 0 | 0 | 0 | -124.214 | P212121
dfA4757 | A4757 | P212121 | 1.1364 | 0.665 |  | -124.207 | 0 | 0 | 0 | 0 | -124.207 | P212121
dfB7089 | B7089 | P212121 | 1.1627 | 0.6799 |  | -124.207 | 0 | 0 | 0 | 0 | -124.207 | P212121
dfB2549 | B2549 | P212121 | 1.1516 | 0.6757 |  | -124.19 | 0 | 0 | 0 | 0 | -124.19 | P212121
dfB2909 | B2909 | P212121 | 1.11 | 0.6497 |  | -124.186 | 0 | 0 | 0 | 0 | -124.186 | P212121
dfA3548 | A3548 | P212121 | 1.1286 | 0.6612 |  | -124.185 | 0 | 0 | 0 | 0 | -124.185 | P212121
dfA7115 | A7115 | P212121 | 1.1244 | 0.6592 |  | -124.173 | 0 | 0 | 0 | 0 | -124.173 | P212121
dfA2305 | A2305 | P212121 | 1.1201 | 0.6567 |  | -124.168 | 0 | 0 | 0 | 0 | -124.168 | P212121
dfA2918 | A2918 | P212121 | 1.1006 | 0.6453 |  | -124.164 | 0 | 0 | 0 | 0 | -124.164 | P212121
dfB8017 | B8017 | P212121 | 1.1432 | 0.671 |  | -124.164 | 0 | 0 | 0 | 0 | -124.164 | P212121
dfA8763 | A8763 | P212121 | 1.1506 | 0.6754 |  | -124.162 | 0 | 0 | 0 | 0 | -124.162 | P212121
dfA5194 | A5194 | P212121 | 1.1413 | 0.6712 |  | -124.156 | 0 | 0 | 0 | 0 | -124.156 | P212121
dfB3805 | B3805 | P212121 | 1.1527 | 0.6753 |  | -124.155 | 0 | 0 | 0 | 0 | -124.155 | P212121
dfB4140 | B4140 | P212121 | 1.1261 | 0.6606 |  | -124.153 | 0 | 0 | 0 | 0 | -124.153 | P212121
dfA2740 | A2740 | P212121 | 1.1118 | 0.6515 |  | -124.152 | 0 | 0 | 0 | 0 | -124.152 | P212121
dfB5829 | B5829 | P212121 | 1.16 | 0.6806 |  | -124.15 | 0 | 0 | 0 | 0 | -124.15 | P212121
dfB5388 | B5388 | P212121 | 1.1382 | 0.6663 |  | -124.148 | 0 | 0 | 0 | 0 | -124.148 | P212121
dfB2574 | B2574 | P212121 | 1.125 | 0.6611 |  | -124.145 | 0 | 0 | 0 | 0 | -124.145 | P212121
dfA314 | A314 | P212121 | 1.1512 | 0.6752 |  | -124.139 | 0 | 0 | 0 | 0 | -124.139 | P212121
dfB6264 | B6264 | P212121 | 1.1199 | 0.6572 |  | -124.136 | 0 | 0 | 0 | 0 | -124.136 | P212121
dfC1397 | C1397 | P212121 | 1.135 | 0.666 |  | -124.135 | 0 | 0 | 0 | 0 | -124.135 | P212121
dfB3409 | B3409 | P212121 | 1.1378 | 0.668 |  | -124.134 | 0 | 0 | 0 | 0 | -124.134 | P212121
dfA2199 | A2199 | P212121 | 1.192 | 0.7019 |  | -124.128 | 0 | 0 | 0 | 0 | -124.128 | P212121
dfA5546 | A5546 | P212121 | 1.1485 | 0.6753 |  | -124.127 | 0 | 0 | 0 | 0 | -124.127 | P212121
dfA1899 | A1899 | P212121 | 1.1733 | 0.69 |  | -124.124 | 0 | 0 | 0 | 0 | -124.124 | P212121
dfB526 | B526 | P212121 | 1.1616 | 0.6835 |  | -124.121 | 0 | 0 | 0 | 0 | -124.121 | P212121
dfA1953 | A1953 | P212121 | 1.1391 | 0.6689 |  | -124.114 | 0 | 0 | 0 | 0 | -124.114 | P212121
dfA3041 | A3041 | P212121 | 1.1633 | 0.6832 |  | -124.112 | 0 | 0 | 0 | 0 | -124.112 | P212121
dfB2638 | B2638 | P212121 | 1.1038 | 0.6473 |  | -124.11 | 0 | 0 | 0 | 0 | -124.11 | P212121
dfB4326 | B4326 | P212121 | 1.1258 | 0.6596 |  | -124.109 | 0 | 0 | 0 | 0 | -124.109 | P212121
dfA4568 | A4568 | P212121 | 1.1479 | 0.673 |  | -124.109 | 0 | 0 | 0 | 0 | -124.109 | P212121
dfB10738 | B10738 | P212121 | 1.1352 | 0.6665 |  | -124.105 | 0 | 0 | 0 | 0 | -124.105 | P212121
dfB1608 | B1608 | P212121 | 1.1213 | 0.6572 |  | -124.103 | 0 | 0 | 0 | 0 | -124.103 | P212121
dfA3672 | A3672 | P212121 | 1.1128 | 0.653 |  | -124.101 | 0 | 0 | 0 | 0 | -124.101 | P212121
dfA1517 | A1517 | P212121 | 1.1458 | 0.6715 |  | -124.098 | 0 | 0 | 0 | 0 | -124.098 | P212121
dfB10818 | B10818 | P212121 | 1.1594 | 0.682 |  | -124.096 | 0 | 0 | 0 | 0 | -124.096 | P212121
dfA6160 | A6160 | P212121 | 1.1377 | 0.6671 |  | -124.089 | 0 | 0 | 0 | 0 | -124.089 | P212121
dfA7161 | A7161 | P212121 | 1.1603 | 0.68 |  | -124.088 | 0 | 0 | 0 | 0 | -124.088 | P212121
dfA2216 | A2216 | P212121 | 1.1762 | 0.6918 |  | -124.083 | 0 | 0 | 0 | 0 | -124.083 | P212121
dfB3393 | B3393 | P212121 | 1.1464 | 0.6723 |  | -124.08 | 0 | 0 | 0 | 0 | -124.08 | P212121
dfC1743 | C1743 | P212121 | 1.13 | 0.6602 |  | -124.076 | 0 | 0 | 0 | 0 | -124.076 | P212121
dfB7985 | B7985 | P212121 | 1.0452 | 0.6123 |  | -124.069 | 0 | 0 | 0 | 0 | -124.069 | P212121
dfA5033 | A5033 | P212121 | 1.1164 | 0.6527 |  | -124.069 | 0 | 0 | 0 | 0 | -124.069 | P212121
dfB9803 | B9803 | P212121 | 1.0563 | 0.6165 |  | -124.066 | 0 | 0 | 0 | 0 | -124.066 | P212121
dfA4513 | A4513 | P212121 | 1.0975 | 0.6436 |  | -124.054 | 0 | 0 | 0 | 0 | -124.054 | P212121
dfA5849 | A5849 | P212121 | 1.1477 | 0.6723 |  | -124.054 | 0 | 0 | 0 | 0 | -124.054 | P212121
dfA4269 | A4269 | P212121 | 1.1199 | 0.6531 |  | -124.045 | 0 | 0 | 0 | 0 | -124.045 | P212121
dfA8052 | A8052 | P212121 | 1.1263 | 0.6592 |  | -124.045 | 0 | 0 | 0 | 0 | -124.045 | P212121
dfA4185 | A4185 | P212121 | 1.1638 | 0.6829 |  | -124.044 | 0 | 0 | 0 | 0 | -124.044 | P212121
dfB7632 | B7632 | P212121 | 1.1403 | 0.6666 |  | -124.034 | 0 | 0 | 0 | 0 | -124.034 | P212121
dfA10053 | A10053 | P212121 | 1.1022 | 0.6458 |  | -124.024 | 0 | 0 | 0 | 0 | -124.024 | P212121
dfA1400 | A1400 | P212121 | 1.1234 | 0.6581 |  | -124.017 | 0 | 0 | 0 | 0 | -124.017 | P212121
dfA2977 | A2977 | P212121 | 1.1361 | 0.667 |  | -124.017 | 0 | 0 | 0 | 0 | -124.017 | P212121
dfB4148 | B4148 | P212121 | 1.1206 | 0.656 |  | -124.016 | 0 | 0 | 0 | 0 | -124.016 | P212121
dfA4280 | A4280 | P212121 | 1.1427 | 0.6708 |  | -124.013 | 0 | 0 | 0 | 0 | -124.013 | P212121
dfA3135 | A3135 | P212121 | 1.1601 | 0.6802 |  | -124.011 | 0 | 0 | 0 | 0 | -124.011 | P212121
dfA1666 | A1666 | P212121 | 1.1749 | 0.6904 |  | -124.009 | 0 | 0 | 0 | 0 | -124.009 | P212121
dfA1872 | A1872 | P212121 | 1.0812 | 0.6324 |  | -124.001 | 0 | 0 | 0 | 0 | -124.001 | P212121
dfB1696 | B1696 | P212121 | 1.1347 | 0.6648 |  | -123.993 | 0 | 0 | 0 | 0 | -123.993 | P212121
dfC2291 | C2291 | P212121 | 1.1398 | 0.6686 |  | -123.99 | 0 | 0 | 0 | 0 | -123.99 | P212121
dfA2517 | A2517 | P212121 | 1.1684 | 0.6857 |  | -123.99 | 0 | 0 | 0 | 0 | -123.99 | P212121
dfB4120 | B4120 | P212121 | 1.1248 | 0.6587 |  | -123.986 | 0 | 0 | 0 | 0 | -123.986 | P212121
dfA5796 | A5796 | P212121 | 1.0899 | 0.6367 |  | -123.984 | 0 | 0 | 0 | 0 | -123.984 | P212121
dfB1635 | B1635 | P212121 | 1.0905 | 0.6377 |  | -123.981 | 0 | 0 | 0 | 0 | -123.981 | P212121
dfB3844 | B3844 | P212121 | 1.114 | 0.6532 |  | -123.981 | 0 | 0 | 0 | 0 | -123.981 | P212121
dfB2626 | B2626 | P212121 | 1.0956 | 0.6406 |  | -123.978 | 0 | 0 | 0 | 0 | -123.978 | P212121
dfC1615 | C1615 | P212121 | 1.1224 | 0.659 |  | -123.972 | 0 | 0 | 0 | 0 | -123.972 | P212121
dfA9227 | A9227 | P212121 | 1.1431 | 0.6715 |  | -123.967 | 0 | 0 | 0 | 0 | -123.967 | P212121
dfA13679 | A13679 | P212121 | 1.1398 | 0.6695 |  | -123.965 | 0 | 0 | 0 | 0 | -123.965 | P212121
dfB2753 | B2753 | P212121 | 1.2025 | 0.7081 |  | -123.964 | 0 | 0 | 0 | 0 | -123.964 | P212121
dfA3356 | A3356 | P212121 | 1.1244 | 0.6601 |  | -123.959 | 0 | 0 | 0 | 0 | -123.959 | P212121
dfA7405 | A7405 | P212121 | 1.1239 | 0.6595 |  | -123.954 | 0 | 0 | 0 | 0 | -123.954 | P212121
dfA6182 | A6182 | P212121 | 1.1623 | 0.6813 |  | -123.952 | 0 | 0 | 0 | 0 | -123.952 | P212121
dfB2936 | B2936 | P212121 | 1.0974 | 0.6435 |  | -123.94 | 0 | 0 | 0 | 0 | -123.94 | P212121
dfA7852 | A7852 | P212121 | 1.1191 | 0.6559 |  | -123.921 | 0 | 0 | 0 | 0 | -123.921 | P212121
dfC1113 | C1113 | P212121 | 1.1309 | 0.663 |  | -123.921 | 0 | 0 | 0 | 0 | -123.921 | P212121
dfA3525 | A3525 | P212121 | 1.1923 | 0.6999 |  | -123.919 | 0 | 0 | 0 | 0 | -123.919 | P212121
dfA6693 | A6693 | P212121 | 1.1186 | 0.6544 |  | -123.917 | 0 | 0 | 0 | 0 | -123.917 | P212121
dfA3405 | A3405 | P212121 | 1.1113 | 0.6518 |  | -123.911 | 0 | 0 | 0 | 0 | -123.911 | P212121
dfC2289 | C2289 | P212121 | 1.1419 | 0.6694 |  | -123.907 | 0 | 0 | 0 | 0 | -123.907 | P212121
dfA4754 | A4754 | P212121 | 1.1414 | 0.6718 |  | -123.906 | 0 | 0 | 0 | 0 | -123.906 | P212121
dfA2650 | A2650 | P212121 | 1.1423 | 0.6708 |  | -123.904 | 0 | 0 | 0 | 0 | -123.904 | P212121
dfB4036 | B4036 | P212121 | 1.154 | 0.6777 |  | -123.903 | 0 | 0 | 0 | 0 | -123.903 | P212121
dfA6165 | A6165 | P212121 | 1.1325 | 0.6643 |  | -123.899 | 0 | 0 | 0 | 0 | -123.899 | P212121
dfB6345 | B6345 | P212121 | 1.1104 | 0.6502 |  | -123.898 | 0 | 0 | 0 | 0 | -123.898 | P212121
dfA2198 | A2198 | P212121 | 1.1102 | 0.6524 |  | -123.896 | 0 | 0 | 0 | 0 | -123.896 | P212121
dfB3228 | B3228 | P212121 | 1.1654 | 0.6846 |  | -123.895 | 0 | 0 | 0 | 0 | -123.895 | P212121
dfA13859 | A13859 | P212121 | 1.1583 | 0.679 |  | -123.893 | 0 | 0 | 0 | 0 | -123.893 | P212121
dfB6568 | B6568 | P212121 | 1.1247 | 0.6599 |  | -123.892 | 0 | 0 | 0 | 0 | -123.892 | P212121
dfA4178 | A4178 | P212121 | 1.1628 | 0.6811 |  | -123.89 | 0 | 0 | 0 | 0 | -123.89 | P212121
dfC2085 | C2085 | P212121 | 1.1134 | 0.6541 |  | -123.886 | 0 | 0 | 0 | 0 | -123.886 | P212121
dfA3178 | A3178 | P212121 | 1.0998 | 0.6431 |  | -123.881 | 0 | 0 | 0 | 0 | -123.881 | P212121
dfA4745 | A4745 | P212121 | 1.1478 | 0.6718 |  | -123.879 | 0 | 0 | 0 | 0 | -123.879 | P212121
dfC3305 | C3305 | P212121 | 1.1508 | 0.6736 |  | -123.879 | 0 | 0 | 0 | 0 | -123.879 | P212121
dfB5308 | B5308 | P212121 | 1.1168 | 0.655 |  | -123.877 | 0 | 0 | 0 | 0 | -123.877 | P212121
dfB1580 | B1580 | P212121 | 1.158 | 0.6798 |  | -123.876 | 0 | 0 | 0 | 0 | -123.876 | P212121
dfA6002 | A6002 | P212121 | 1.1491 | 0.6747 |  | -123.867 | 0 | 0 | 0 | 0 | -123.867 | P212121
dfA5470 | A5470 | P212121 | 1.1204 | 0.6563 |  | -123.865 | 0 | 0 | 0 | 0 | -123.865 | P212121
dfA9080 | A9080 | P212121 | 1.1227 | 0.6595 |  | -123.856 | 0 | 0 | 0 | 0 | -123.856 | P212121
dfA1567 | A1567 | P212121 | 1.176 | 0.691 |  | -123.853 | 0 | 0 | 0 | 0 | -123.853 | P212121
dfC2503 | C2503 | P212121 | 1.1194 | 0.6564 |  | -123.845 | 0 | 0 | 0 | 0 | -123.845 | P212121
dfB3026 | B3026 | P212121 | 1.1319 | 0.6636 |  | -123.844 | 0 | 0 | 0 | 0 | -123.844 | P212121
dfB1415 | B1415 | P212121 | 1.1375 | 0.6672 |  | -123.843 | 0 | 0 | 0 | 0 | -123.843 | P212121
dfA3867 | A3867 | P212121 | 1.118 | 0.6567 |  | -123.841 | 0 | 0 | 0 | 0 | -123.841 | P212121
dfB3339 | B3339 | P212121 | 1.1477 | 0.6718 |  | -123.841 | 0 | 0 | 0 | 0 | -123.841 | P212121
dfB5470 | B5470 | P212121 | 1.1024 | 0.647 |  | -123.838 | 0 | 0 | 0 | 0 | -123.838 | P212121
dfB1270 | B1270 | P212121 | 1.1465 | 0.6735 |  | -123.831 | 0 | 0 | 0 | 0 | -123.831 | P212121
dfA1829 | A1829 | P212121 | 1.1853 | 0.6971 |  | -123.824 | 0 | 0 | 0 | 0 | -123.824 | P212121
dfC1908 | C1908 | P212121 | 1.1452 | 0.6713 |  | -123.822 | 0 | 0 | 0 | 0 | -123.822 | P212121
dfB2009 | B2009 | P212121 | 1.135 | 0.6656 |  | -123.821 | 0 | 0 | 0 | 0 | -123.821 | P212121
dfA903 | A903 | P212121 | 1.1264 | 0.6603 |  | -123.817 | 0 | 0 | 0 | 0 | -123.817 | P212121
dfA918 | A918 | P212121 | 1.1569 | 0.6783 |  | -123.814 | 0 | 0 | 0 | 0 | -123.814 | P212121
dfA8566 | A8566 | P212121 | 1.1072 | 0.6482 |  | -123.813 | 0 | 0 | 0 | 0 | -123.813 | P212121
dfA3119 | A3119 | P212121 | 1.149 | 0.6743 |  | -123.81 | 0 | 0 | 0 | 0 | -123.81 | P212121
dfA7738 | A7738 | P212121 | 1.1658 | 0.6853 |  | -123.81 | 0 | 0 | 0 | 0 | -123.81 | P212121
dfA2772 | A2772 | P212121 | 1.1202 | 0.6589 |  | -123.802 | 0 | 0 | 0 | 0 | -123.802 | P212121
dfA11624 | A11624 | P212121 | 1.1497 | 0.6743 |  | -123.802 | 0 | 0 | 0 | 0 | -123.802 | P212121
dfB6705 | B6705 | P212121 | 1.1199 | 0.6568 |  | -123.799 | 0 | 0 | 0 | 0 | -123.799 | P212121
dfB626 | B626 | P212121 | 1.1393 | 0.6692 |  | -123.799 | 0 | 0 | 0 | 0 | -123.799 | P212121
dfA2984 | A2984 | P212121 | 1.1655 | 0.6835 |  | -123.791 | 0 | 0 | 0 | 0 | -123.791 | P212121
dfB4359 | B4359 | P212121 | 1.039 | 0.6066 |  | -123.79 | 0 | 0 | 0 | 0 | -123.79 | P212121
dfB4406 | B4406 | P212121 | 1.1488 | 0.6741 |  | -123.786 | 0 | 0 | 0 | 0 | -123.786 | P212121
dfA8043 | A8043 | P212121 | 1.1764 | 0.6899 |  | -123.779 | 0 | 0 | 0 | 0 | -123.779 | P212121
dfA3312 | A3312 | P212121 | 1.1581 | 0.6783 |  | -123.776 | 0 | 0 | 0 | 0 | -123.776 | P212121
dfB1601 | B1601 | P212121 | 1.1605 | 0.6821 |  | -123.775 | 0 | 0 | 0 | 0 | -123.775 | P212121
dfA4596 | A4596 | P212121 | 1.1708 | 0.6875 |  | -123.774 | 0 | 0 | 0 | 0 | -123.774 | P212121
dfA8982 | A8982 | P212121 | 1.0896 | 0.638 |  | -123.767 | 0 | 0 | 0 | 0 | -123.767 | P212121
dfA6210 | A6210 | P212121 | 1.1184 | 0.6553 |  | -123.765 | 0 | 0 | 0 | 0 | -123.765 | P212121
dfB3207 | B3207 | P212121 | 1.1098 | 0.6504 |  | -123.763 | 0 | 0 | 0 | 0 | -123.763 | P212121
dfB9206 | B9206 | P212121 | 1.0815 | 0.6334 |  | -123.761 | 0 | 0 | 0 | 0 | -123.761 | P212121
dfA6636 | A6636 | P212121 | 1.1399 | 0.6685 |  | -123.761 | 0 | 0 | 0 | 0 | -123.761 | P212121
dfA12085 | A12085 | P212121 | 1.1072 | 0.6472 |  | -123.759 | 0 | 0 | 0 | 0 | -123.759 | P212121
dfA5624 | A5624 | P212121 | 1.1446 | 0.6734 |  | -123.75 | 0 | 0 | 0 | 0 | -123.75 | P212121
dfB1968 | B1968 | P212121 | 1.1252 | 0.6586 |  | -123.749 | 0 | 0 | 0 | 0 | -123.749 | P212121
dfB4125 | B4125 | P212121 | 1.0607 | 0.6215 |  | -123.748 | 0 | 0 | 0 | 0 | -123.748 | P212121
dfB3634 | B3634 | P212121 | 1.1174 | 0.654 |  | -123.745 | 0 | 0 | 0 | 0 | -123.745 | P212121
dfA3245 | A3245 | P212121 | 1.1537 | 0.6786 |  | -123.743 | 0 | 0 | 0 | 0 | -123.743 | P212121
dfB6019 | B6019 | P212121 | 1.171 | 0.6872 |  | -123.739 | 0 | 0 | 0 | 0 | -123.739 | P212121
dfA8349 | A8349 | P212121 | 1.112 | 0.6484 |  | -123.734 | 0 | 0 | 0 | 0 | -123.734 | P212121
dfA6452 | A6452 | P212121 | 1.1731 | 0.6894 |  | -123.731 | 0 | 0 | 0 | 0 | -123.731 | P212121
dfB2627 | B2627 | P212121 | 1.1281 | 0.661 |  | -123.728 | 0 | 0 | 0 | 0 | -123.728 | P212121
dfB2516 | B2516 | P212121 | 1.1554 | 0.6794 |  | -123.726 | 0 | 0 | 0 | 0 | -123.726 | P212121
dfA4101 | A4101 | P212121 | 1.0814 | 0.6335 |  | -123.723 | 0 | 0 | 0 | 0 | -123.723 | P212121
dfB2904 | B2904 | P212121 | 1.1145 | 0.6555 |  | -123.723 | 0 | 0 | 0 | 0 | -123.723 | P212121
dfA3716 | A3716 | P212121 | 1.1573 | 0.6807 |  | -123.723 | 0 | 0 | 0 | 0 | -123.723 | P212121
dfA9312 | A9312 | P212121 | 1.0862 | 0.635 |  | -123.718 | 0 | 0 | 0 | 0 | -123.718 | P212121
dfA3935 | A3935 | P212121 | 1.1295 | 0.6618 |  | -123.718 | 0 | 0 | 0 | 0 | -123.718 | P212121
dfB2090 | B2090 | P212121 | 1.1427 | 0.6706 |  | -123.714 | 0 | 0 | 0 | 0 | -123.714 | P212121
dfB2892 | B2892 | P212121 | 1.1178 | 0.6558 |  | -123.702 | 0 | 0 | 0 | 0 | -123.702 | P212121
dfB2780 | B2780 | P212121 | 1.0954 | 0.6401 |  | -123.696 | 0 | 0 | 0 | 0 | -123.696 | P212121
dfA6776 | A6776 | P212121 | 1.1046 | 0.6474 |  | -123.686 | 0 | 0 | 0 | 0 | -123.686 | P212121
dfA3288 | A3288 | P212121 | 1.1178 | 0.6546 |  | -123.685 | 0 | 0 | 0 | 0 | -123.685 | P212121
dfB4055 | B4055 | P212121 | 1.1496 | 0.6723 |  | -123.683 | 0 | 0 | 0 | 0 | -123.683 | P212121
dfB2240 | B2240 | P212121 | 1.0862 | 0.6368 |  | -123.68 | 0 | 0 | 0 | 0 | -123.68 | P212121
dfB4264 | B4264 | P212121 | 1.1046 | 0.6482 |  | -123.68 | 0 | 0 | 0 | 0 | -123.68 | P212121
dfB4607 | B4607 | P212121 | 1.1356 | 0.6671 |  | -123.667 | 0 | 0 | 0 | 0 | -123.667 | P212121
dfB1030 | B1030 | P212121 | 1.1553 | 0.6795 |  | -123.665 | 0 | 0 | 0 | 0 | -123.665 | P212121
dfC2301 | C2301 | P212121 | 1.1035 | 0.6442 |  | -123.663 | 0 | 0 | 0 | 0 | -123.663 | P212121
dfA2809 | A2809 | P212121 | 1.116 | 0.6551 |  | -123.647 | 0 | 0 | 0 | 0 | -123.647 | P212121
dfA3635 | A3635 | P212121 | 1.162 | 0.6811 |  | -123.636 | 0 | 0 | 0 | 0 | -123.636 | P212121
dfB1742 | B1742 | P212121 | 1.0832 | 0.6332 |  | -123.624 | 0 | 0 | 0 | 0 | -123.624 | P212121
dfC2341 | C2341 | P212121 | 1.0789 | 0.6324 |  | -123.623 | 0 | 0 | 0 | 0 | -123.623 | P212121
dfC2219 | C2219 | P212121 | 1.1082 | 0.65 |  | -123.622 | 0 | 0 | 0 | 0 | -123.622 | P212121
dfA4166 | A4166 | P212121 | 1.131 | 0.6637 |  | -123.616 | 0 | 0 | 0 | 0 | -123.616 | P212121
dfA5604 | A5604 | P212121 | 1.1366 | 0.6665 |  | -123.612 | 0 | 0 | 0 | 0 | -123.612 | P212121
dfB2959 | B2959 | P212121 | 1.1542 | 0.6782 |  | -123.611 | 0 | 0 | 0 | 0 | -123.611 | P212121
dfB1007 | B1007 | P212121 | 1.1612 | 0.6804 |  | -123.602 | 0 | 0 | 0 | 0 | -123.602 | P212121
dfA8416 | A8416 | P212121 | 1.1354 | 0.6638 |  | -123.585 | 0 | 0 | 0 | 0 | -123.585 | P212121
dfC528 | C528 | P212121 | 1.126 | 0.6617 |  | -123.58 | 0 | 0 | 0 | 0 | -123.58 | P212121
dfA9066 | A9066 | P212121 | 1.1159 | 0.6541 |  | -123.57 | 0 | 0 | 0 | 0 | -123.57 | P212121
dfC3078 | C3078 | P212121 | 1.1412 | 0.6696 |  | -123.565 | 0 | 0 | 0 | 0 | -123.565 | P212121
dfA3024 | A3024 | P212121 | 1.1276 | 0.6618 |  | -123.556 | 0 | 0 | 0 | 0 | -123.556 | P212121
dfB1689 | B1689 | P212121 | 1.1593 | 0.6826 |  | -123.553 | 0 | 0 | 0 | 0 | -123.553 | P212121
dfA2419 | A2419 | P212121 | 1.1325 | 0.665 |  | -123.551 | 0 | 0 | 0 | 0 | -123.551 | P212121
dfA4455 | A4455 | P212121 | 1.1436 | 0.6711 |  | -123.55 | 0 | 0 | 0 | 0 | -123.55 | P212121
dfA6672 | A6672 | P212121 | 1.1648 | 0.6829 |  | -123.548 | 0 | 0 | 0 | 0 | -123.548 | P212121
dfA4530 | A4530 | P212121 | 1.176 | 0.6915 |  | -123.541 | 0 | 0 | 0 | 0 | -123.541 | P212121
dfB4060 | B4060 | P212121 | 1.1308 | 0.6633 |  | -123.537 | 0 | 0 | 0 | 0 | -123.537 | P212121
dfB2342 | B2342 | P212121 | 1.0823 | 0.6358 |  | -123.534 | 0 | 0 | 0 | 0 | -123.534 | P212121
dfB4722 | B4722 | P212121 | 1.1385 | 0.667 |  | -123.523 | 0 | 0 | 0 | 0 | -123.523 | P212121
dfA3910 | A3910 | P212121 | 1.1133 | 0.6511 |  | -123.513 | 0 | 0 | 0 | 0 | -123.513 | P212121
dfB2961 | B2961 | P212121 | 1.113 | 0.6523 |  | -123.497 | 0 | 0 | 0 | 0 | -123.497 | P212121
dfA7031 | A7031 | P212121 | 1.1461 | 0.6727 |  | -123.489 | 0 | 0 | 0 | 0 | -123.489 | P212121
dfB4982 | B4982 | P212121 | 1.1214 | 0.6573 |  | -123.482 | 0 | 0 | 0 | 0 | -123.482 | P212121
dfA5986 | A5986 | P212121 | 1.147 | 0.6731 |  | -123.476 | 0 | 0 | 0 | 0 | -123.476 | P212121
dfB2880 | B2880 | P212121 | 1.17 | 0.6882 |  | -123.467 | 0 | 0 | 0 | 0 | -123.467 | P212121
dfA7599 | A7599 | P212121 | 1.0875 | 0.6369 |  | -123.466 | 0 | 0 | 0 | 0 | -123.466 | P212121
dfC1483 | C1483 | P212121 | 1.2263 | 0.7229 |  | -123.442 | 0 | 0 | 0 | 0 | -123.442 | P212121
dfA7924 | A7924 | P212121 | 1.0979 | 0.6419 |  | -123.437 | 0 | 0 | 0 | 0 | -123.437 | P212121
dfB5443 | B5443 | P212121 | 1.1162 | 0.654 |  | -123.437 | 0 | 0 | 0 | 0 | -123.437 | P212121
dfA11368 | A11368 | P212121 | 1.1315 | 0.663 |  | -123.436 | 0 | 0 | 0 | 0 | -123.436 | P212121
dfA14343 | A14343 | P212121 | 1.1146 | 0.6521 |  | -123.426 | 0 | 0 | 0 | 0 | -123.426 | P212121
dfB2748 | B2748 | P212121 | 1.1226 | 0.6585 |  | -123.423 | 0 | 0 | 0 | 0 | -123.423 | P212121
dfB3280 | B3280 | P212121 | 1.1374 | 0.6668 |  | -123.422 | 0 | 0 | 0 | 0 | -123.422 | P212121
dfA9840 | A9840 | P212121 | 1.1253 | 0.6606 |  | -123.417 | 0 | 0 | 0 | 0 | -123.417 | P212121
dfA5177 | A5177 | P212121 | 1.141 | 0.6711 |  | -123.417 | 0 | 0 | 0 | 0 | -123.417 | P212121
dfB7274 | B7274 | P212121 | 1.1227 | 0.658 |  | -123.412 | 0 | 0 | 0 | 0 | -123.412 | P212121
dfA8113 | A8113 | P212121 | 1.1103 | 0.6502 |  | -123.409 | 0 | 0 | 0 | 0 | -123.409 | P212121
dfC2310 | C2310 | P212121 | 1.1078 | 0.6495 |  | -123.408 | 0 | 0 | 0 | 0 | -123.408 | P212121
dfA1413 | A1413 | P212121 | 1.1712 | 0.6894 |  | -123.401 | 0 | 0 | 0 | 0 | -123.401 | P212121
dfA2497 | A2497 | P212121 | 1.0973 | 0.6419 |  | -123.392 | 0 | 0 | 0 | 0 | -123.392 | P212121
dfB8559 | B8559 | P212121 | 1.1233 | 0.6593 |  | -123.376 | 0 | 0 | 0 | 0 | -123.376 | P212121
dfA12484 | A12484 | P212121 | 1.1302 | 0.6617 |  | -123.376 | 0 | 0 | 0 | 0 | -123.376 | P212121
dfA14171 | A14171 | P212121 | 1.118 | 0.6548 |  | -123.372 | 0 | 0 | 0 | 0 | -123.372 | P212121
dfB3616 | B3616 | P212121 | 1.1271 | 0.6598 |  | -123.371 | 0 | 0 | 0 | 0 | -123.371 | P212121
dfA2031 | A2031 | P212121 | 1.1317 | 0.6622 |  | -123.37 | 0 | 0 | 0 | 0 | -123.37 | P212121
dfA2278 | A2278 | P212121 | 1.1815 | 0.694 |  | -123.37 | 0 | 0 | 0 | 0 | -123.37 | P212121
dfB3021 | B3021 | P212121 | 1.2079 | 0.7107 |  | -123.367 | 0 | 0 | 0 | 0 | -123.367 | P212121
dfB5873 | B5873 | P212121 | 1.1501 | 0.6749 |  | -123.361 | 0 | 0 | 0 | 0 | -123.361 | P212121
dfA10971 | A10971 | P212121 | 1.1375 | 0.6639 |  | -123.354 | 0 | 0 | 0 | 0 | -123.354 | P212121
dfA4603 | A4603 | P212121 | 1.1405 | 0.6689 |  | -123.354 | 0 | 0 | 0 | 0 | -123.354 | P212121
dfB8891 | B8891 | P212121 | 1.1264 | 0.6608 |  | -123.35 | 0 | 0 | 0 | 0 | -123.35 | P212121
dfA2897 | A2897 | P212121 | 1.1565 | 0.679 |  | -123.35 | 0 | 0 | 0 | 0 | -123.35 | P212121
dfB2752 | B2752 | P212121 | 1.1153 | 0.6535 |  | -123.348 | 0 | 0 | 0 | 0 | -123.348 | P212121
dfA6716 | A6716 | P212121 | 1.1023 | 0.646 |  | -123.344 | 0 | 0 | 0 | 0 | -123.344 | P212121
dfB1891 | B1891 | P212121 | 1.117 | 0.6544 |  | -123.342 | 0 | 0 | 0 | 0 | -123.342 | P212121
dfB3132 | B3132 | P212121 | 1.1295 | 0.6626 |  | -123.336 | 0 | 0 | 0 | 0 | -123.336 | P212121
dfB2844 | B2844 | P212121 | 1.1433 | 0.67 |  | -123.318 | 0 | 0 | 0 | 0 | -123.318 | P212121
dfA2373 | A2373 | P212121 | 1.1111 | 0.6516 |  | -123.313 | 0 | 0 | 0 | 0 | -123.313 | P212121
dfA2730 | A2730 | P212121 | 1.156 | 0.6786 |  | -123.311 | 0 | 0 | 0 | 0 | -123.311 | P212121
dfA3601 | A3601 | P212121 | 1.1202 | 0.6574 |  | -123.308 | 0 | 0 | 0 | 0 | -123.308 | P212121
dfA9535 | A9535 | P212121 | 1.1486 | 0.6713 |  | -123.303 | 0 | 0 | 0 | 0 | -123.303 | P212121
dfA3976 | A3976 | P212121 | 1.146 | 0.6724 |  | -123.299 | 0 | 0 | 0 | 0 | -123.299 | P212121
dfA7262 | A7262 | P212121 | 1.109 | 0.6522 |  | -123.285 | 0 | 0 | 0 | 0 | -123.285 | P212121
dfA2030 | A2030 | P212121 | 1.175 | 0.6896 |  | -123.276 | 0 | 0 | 0 | 0 | -123.276 | P212121
dfA7307 | A7307 | P212121 | 1.1257 | 0.6609 |  | -123.266 | 0 | 0 | 0 | 0 | -123.266 | P212121
dfA9323 | A9323 | P212121 | 1.1302 | 0.6625 |  | -123.266 | 0 | 0 | 0 | 0 | -123.266 | P212121
dfA11767 | A11767 | P212121 | 1.1474 | 0.6717 |  | -123.264 | 0 | 0 | 0 | 0 | -123.264 | P212121
dfA4715 | A4715 | P212121 | 1.125 | 0.6583 |  | -123.256 | 0 | 0 | 0 | 0 | -123.256 | P212121
dfB4445 | B4445 | P212121 | 1.1641 | 0.6846 |  | -123.233 | 0 | 0 | 0 | 0 | -123.233 | P212121
dfA3981 | A3981 | P212121 | 1.1689 | 0.6856 |  | -123.231 | 0 | 0 | 0 | 0 | -123.231 | P212121
dfB2713 | B2713 | P212121 | 1.0726 | 0.6293 |  | -123.22 | 0 | 0 | 0 | 0 | -123.22 | P212121
dfB7083 | B7083 | P212121 | 1.135 | 0.6645 |  | -123.215 | 0 | 0 | 0 | 0 | -123.215 | P212121
dfA5047 | A5047 | P212121 | 1.138 | 0.6685 |  | -123.199 | 0 | 0 | 0 | 0 | -123.199 | P212121
dfB2098 | B2098 | P212121 | 1.139 | 0.6684 |  | -123.198 | 0 | 0 | 0 | 0 | -123.198 | P212121
dfB1162 | B1162 | P212121 | 1.0956 | 0.6412 |  | -123.18 | 0 | 0 | 0 | 0 | -123.18 | P212121
dfA6972 | A6972 | P212121 | 1.0959 | 0.6425 |  | -123.174 | 0 | 0 | 0 | 0 | -123.174 | P212121
dfB1729 | B1729 | P212121 | 1.0703 | 0.626 |  | -123.161 | 0 | 0 | 0 | 0 | -123.161 | P212121
dfB1881 | B1881 | P212121 | 1.137 | 0.6665 |  | -123.153 | 0 | 0 | 0 | 0 | -123.153 | P212121
dfA5396 | A5396 | P212121 | 1.1142 | 0.6539 |  | -123.127 | 0 | 0 | 0 | 0 | -123.127 | P212121
dfA3225 | A3225 | P212121 | 1.1461 | 0.6708 |  | -123.085 | 0 | 0 | 0 | 0 | -123.085 | P212121
dfC1880 | C1880 | P212121 | 1.1417 | 0.6709 |  | -123.079 | 0 | 0 | 0 | 0 | -123.079 | P212121
dfA9593 | A9593 | P212121 | 1.1138 | 0.6524 |  | -123.071 | 0 | 0 | 0 | 0 | -123.071 | P212121
dfB2189 | B2189 | P212121 | 1.1005 | 0.6426 |  | -123.07 | 0 | 0 | 0 | 0 | -123.07 | P212121
dfB2405 | B2405 | P212121 | 1.1097 | 0.6502 |  | -123.054 | 0 | 0 | 0 | 0 | -123.054 | P212121
dfA8194 | A8194 | P212121 | 1.0848 | 0.6353 |  | -123.052 | 0 | 0 | 0 | 0 | -123.052 | P212121
dfA8987 | A8987 | P212121 | 1.1411 | 0.6703 |  | -123.046 | 0 | 0 | 0 | 0 | -123.046 | P212121
dfA6122 | A6122 | P212121 | 1.11 | 0.6505 |  | -123.034 | 0 | 0 | 0 | 0 | -123.034 | P212121
dfA1105 | A1105 | P212121 | 1.2047 | 0.7091 |  | -123.029 | 0 | 0 | 0 | 0 | -123.029 | P212121
dfA5402 | A5402 | P212121 | 1.1083 | 0.6498 |  | -123.009 | 0 | 0 | 0 | 0 | -123.009 | P212121
dfA4117 | A4117 | P212121 | 1.1418 | 0.6679 |  | -122.994 | 0 | 0 | 0 | 0 | -122.994 | P212121
dfA14841 | A14841 | P212121 | 1.1054 | 0.648 |  | -122.979 | 0 | 0 | 0 | 0 | -122.979 | P212121
dfA3583 | A3583 | P212121 | 1.1357 | 0.6661 |  | -122.932 | 0 | 0 | 0 | 0 | -122.932 | P212121
dfB4724 | B4724 | P212121 | 1.1286 | 0.6609 |  | -122.921 | 0 | 0 | 0 | 0 | -122.921 | P212121
dfA4632 | A4632 | P212121 | 1.1272 | 0.6618 |  | -122.838 | 0 | 0 | 0 | 0 | -122.838 | P212121
dfB7665 | B7665 | P212121 | 1.1421 | 0.6692 |  | -122.83 | 0 | 0 | 0 | 0 | -122.83 | P212121
dfC2530 | C2530 | P212121 | 1.1615 | 0.6818 |  | -122.806 | 0 | 0 | 0 | 0 | -122.806 | P212121
dfA4919 | A4919 | P212121 | 1.1652 | 0.6865 |  | -122.701 | 0 | 0 | 0 | 0 | -122.701 | P212121
dfA2876 | A2876 | P212121 | 1.1283 | 0.661 |  | -122.601 | 0 | 0 | 0 | 0 | -122.601 | P212121
dfB1612 | B1612 | P212121 | 1.1244 | 0.6623 |  | -122.591 | 0 | 0 | 0 | 0 | -122.591 | P212121
dfA8471 | A8471 | P212121 | 1.0982 | 0.6414 |  | -122.554 | 0 | 0 | 0 | 0 | -122.554 | P212121
dfA10626 | A10626 | P212121 | 1.1164 | 0.6534 |  | -122.55 | 0 | 0 | 0 | 0 | -122.55 | P212121
dfA7572 | A7572 | P212121 | 1.1649 | 0.6836 |  | -122.274 | 0 | 0 | 0 | 0 | -122.274 | P212121
dfA7216 | A7216 | P212121 | 1.0884 | 0.6375 |  | -122.225 | 0 | 0 | 0 | 0 | -122.225 | P212121
dfA7194 | A7194 | P212121 | 1.0984 | 0.644 |  | -122.091 | 0 | 0 | 0 | 0 | -122.091 | P212121
dfA4456 | A4456 | P212121 | 1.09 | 0.638 |  | -121.995 | 0 | 0 | 0 | 0 | -121.995 | P212121
dfA1226 | A1226 | P212121 | 1.1421 | 0.6717 |  | -120.749 | 0 | 0 | 0 | 0 | -120.749 | P212121
dfD3 | D3 | P212121 | 1.0706 | 0.6267 |  | -116.471 | 0 | 0 | 0 | 0 | -116.471 | P212121
dfA14184 | A14184 | P212121 | 1.1227 | 0.6577 |  | -115.393 | 0 | 0 | 0 | 0 | -115.393 | P212121
dfD5 | D5 | P212121 | 1.005 | 0.5914 |  | -111.706 | 0 | 0 | 0 | 0 | -111.706 | P212121
dfD6 | D6 | P212121 | 1.0794 | 0.6361 |  | -110.592 | 0 | 0 | 0 | 0 | -110.592 | P212121
dfC3583 | C3583 | P21212 | 1.1499 | 0.6719 |  | -138.43 | 0 | 0 | 0 | 0 | -138.43 | Other Orthorhombic
dfC309 | C309 | P21212 | 1.1791 | 0.6892 |  | -133.583 | 0 | 0 | 0 | 0 | -133.583 | Other Orthorhombic
dfA623 | A623 | P21212 | 1.1471 | 0.6739 |  | -131.593 | 0 | 0 | 0 | 0 | -131.593 | Other Orthorhombic
dfB215 | B215 | C2221 | 1.1623 | 0.6816 |  | -130.784 | 0 | 0 | 0 | 0 | -130.784 | Other Orthorhombic
dfB4193 | B4193 | P21212 | 1.1567 | 0.677 |  | -129.704 | 0 | 0 | 0 | 0 | -129.704 | Other Orthorhombic
dfB4672 | B4672 | P21212 | 1.1273 | 0.6599 |  | -128.575 | 0 | 0 | 0 | 0 | -128.575 | Other Orthorhombic
dfB2210 | B2210 | P21212 | 1.1353 | 0.6652 |  | -128.451 | 0 | 0 | 0 | 0 | -128.451 | Other Orthorhombic
dfB478 | B478 | P21212 | 1.1589 | 0.6784 |  | -128.406 | 0 | 0 | 0 | 0 | -128.406 | Other Orthorhombic
dfA2731 | A2731 | P21212 | 1.0988 | 0.6433 |  | -128.121 | 0 | 0 | 0 | 0 | -128.121 | Other Orthorhombic
dfA13103 | A13103 | P21212 | 1.1593 | 0.6784 |  | -127.946 | 0 | 0 | 0 | 0 | -127.946 | Other Orthorhombic
dfB651 | B651 | P21212 | 1.1584 | 0.6777 |  | -127.875 | 0 | 0 | 0 | 0 | -127.875 | Other Orthorhombic
dfA1566 | A1566 | P21212 | 1.1807 | 0.6916 |  | -127.859 | 0 | 0 | 0 | 0 | -127.859 | Other Orthorhombic
dfB473 | B473 | P21212 | 1.1654 | 0.682 |  | -127.775 | 0 | 0 | 0 | 0 | -127.775 | Other Orthorhombic
dfA3325 | A3325 | P21212 | 1.0942 | 0.638 |  | -127.555 | 0 | 0 | 0 | 0 | -127.555 | Other Orthorhombic
dfA898 | A898 | P21212 | 1.1706 | 0.6832 |  | -127.201 | 0 | 0 | 0 | 0 | -127.201 | Other Orthorhombic
dfC2184 | C2184 | P21212 | 1.0947 | 0.6388 |  | -126.868 | 0 | 0 | 0 | 0 | -126.868 | Other Orthorhombic
dfA3868 | A3868 | P21212 | 1.1125 | 0.6489 |  | -126.696 | 0 | 0 | 0 | 0 | -126.696 | Other Orthorhombic
dfA5263 | A5263 | P21212 | 1.1344 | 0.6643 |  | -126.487 | 0 | 0 | 0 | 0 | -126.487 | Other Orthorhombic
dfB4314 | B4314 | P21212 | 1.1684 | 0.6854 |  | -126.459 | 0 | 0 | 0 | 0 | -126.459 | Other Orthorhombic
dfA6653 | A6653 | P21212 | 1.1249 | 0.6599 |  | -126.392 | 0 | 0 | 0 | 0 | -126.392 | Other Orthorhombic
dfA3294 | A3294 | P21212 | 1.104 | 0.6475 |  | -126.36 | 0 | 0 | 0 | 0 | -126.36 | Other Orthorhombic
dfA4542 | A4542 | P21212 | 1.1433 | 0.6688 |  | -126.312 | 0 | 0 | 0 | 0 | -126.312 | Other Orthorhombic
dfB3070 | B3070 | P21212 | 1.1058 | 0.6493 |  | -126.29 | 0 | 0 | 0 | 0 | -126.29 | Other Orthorhombic
dfC643 | C643 | P21212 | 1.1644 | 0.6824 |  | -126.245 | 0 | 0 | 0 | 0 | -126.245 | Other Orthorhombic
dfA10414 | A10414 | P21212 | 1.1109 | 0.652 |  | -126.227 | 0 | 0 | 0 | 0 | -126.227 | Other Orthorhombic
dfC654 | C654 | P21212 | 1.1179 | 0.6545 |  | -126.187 | 0 | 0 | 0 | 0 | -126.187 | Other Orthorhombic
dfB2056 | B2056 | P21212 | 1.1803 | 0.6918 |  | -126.045 | 0 | 0 | 0 | 0 | -126.045 | Other Orthorhombic
dfC3158 | C3158 | P21212 | 1.1319 | 0.6595 |  | -125.884 | 0 | 0 | 0 | 0 | -125.884 | Other Orthorhombic
dfB2633 | B2633 | P21212 | 1.0912 | 0.6399 |  | -125.868 | 0 | 0 | 0 | 0 | -125.868 | Other Orthorhombic
dfC1784 | C1784 | P21212 | 1.1795 | 0.6917 |  | -125.856 | 0 | 0 | 0 | 0 | -125.856 | Other Orthorhombic
dfA3200 | A3200 | P21212 | 1.1484 | 0.6741 |  | -125.812 | 0 | 0 | 0 | 0 | -125.812 | Other Orthorhombic
dfA8020 | A8020 | P21212 | 1.1578 | 0.6786 |  | -125.743 | 0 | 0 | 0 | 0 | -125.743 | Other Orthorhombic
dfA8594 | A8594 | C2221 | 1.1168 | 0.6524 |  | -125.706 | 0 | 0 | 0 | 0 | -125.706 | Other Orthorhombic
dfA3017 | A3017 | P21212 | 1.1349 | 0.6647 |  | -125.322 | 0 | 0 | 0 | 0 | -125.322 | Other Orthorhombic
dfB4042 | B4042 | P21212 | 1.0837 | 0.6333 |  | -125.285 | 0 | 0 | 0 | 0 | -125.285 | Other Orthorhombic
dfA2544 | A2544 | P21212 | 1.1287 | 0.6622 |  | -125.276 | 0 | 0 | 0 | 0 | -125.276 | Other Orthorhombic
dfB2571 | B2571 | P21212 | 1.1379 | 0.6651 |  | -125.272 | 0 | 0 | 0 | 0 | -125.272 | Other Orthorhombic
dfB6993 | B6993 | P21212 | 1.1168 | 0.6523 |  | -125.174 | 0 | 0 | 0 | 0 | -125.174 | Other Orthorhombic
dfA7403 | A7403 | P21212 | 1.0757 | 0.6266 |  | -124.918 | 0 | 0 | 0 | 0 | -124.918 | Other Orthorhombic
dfA1960 | A1960 | P21212 | 1.0809 | 0.6313 |  | -124.814 | 0 | 0 | 0 | 0 | -124.814 | Other Orthorhombic
dfB2851 | B2851 | P21212 | 1.1505 | 0.6742 |  | -124.798 | 0 | 0 | 0 | 0 | -124.798 | Other Orthorhombic
dfB4109 | B4109 | P21212 | 1.0812 | 0.6325 |  | -124.796 | 0 | 0 | 0 | 0 | -124.796 | Other Orthorhombic
dfB1232 | B1232 | P21212 | 1.1368 | 0.6653 |  | -124.603 | 0 | 0 | 0 | 0 | -124.603 | Other Orthorhombic
dfA6785 | A6785 | P21212 | 1.1071 | 0.6491 |  | -124.57 | 0 | 0 | 0 | 0 | -124.57 | Other Orthorhombic
dfA10265 | A10265 | P21212 | 1.1542 | 0.6763 |  | -124.504 | 0 | 0 | 0 | 0 | -124.504 | Other Orthorhombic
dfA4652 | A4652 | P21212 | 1.1475 | 0.6728 |  | -124.48 | 0 | 0 | 0 | 0 | -124.48 | Other Orthorhombic
dfB1621 | B1621 | P21212 | 1.1579 | 0.6797 |  | -124.404 | 0 | 0 | 0 | 0 | -124.404 | Other Orthorhombic
dfB3404 | B3404 | P21212 | 1.1247 | 0.6589 |  | -124.381 | 0 | 0 | 0 | 0 | -124.381 | Other Orthorhombic
dfB2705 | B2705 | P21212 | 1.0924 | 0.6374 |  | -124.324 | 0 | 0 | 0 | 0 | -124.324 | Other Orthorhombic
dfA5252 | A5252 | P21212 | 1.1351 | 0.6652 |  | -124.295 | 0 | 0 | 0 | 0 | -124.295 | Other Orthorhombic
dfB1458 | B1458 | P21212 | 1.1602 | 0.6795 |  | -124.007 | 0 | 0 | 0 | 0 | -124.007 | Other Orthorhombic
dfA4960 | A4960 | P21212 | 1.1317 | 0.6636 |  | -123.971 | 0 | 0 | 0 | 0 | -123.971 | Other Orthorhombic
dfA2181 | A2181 | P21212 | 1.1641 | 0.6822 |  | -123.903 | 0 | 0 | 0 | 0 | -123.903 | Other Orthorhombic
dfB1787 | B1787 | P21212 | 1.0241 | 0.5972 |  | -123.894 | 0 | 0 | 0 | 0 | -123.894 | Other Orthorhombic
dfA4662 | A4662 | P21212 | 1.1399 | 0.6686 |  | -123.849 | 0 | 0 | 0 | 0 | -123.849 | Other Orthorhombic
dfC663 | C663 | P21212 | 1.1917 | 0.6996 |  | -123.761 | 0 | 0 | 0 | 0 | -123.761 | Other Orthorhombic
dfA4498 | A4498 | P21212 | 1.1175 | 0.6555 |  | -123.751 | 0 | 0 | 0 | 0 | -123.751 | Other Orthorhombic
dfB3010 | B3010 | P21212 | 1.1222 | 0.6565 |  | -123.556 | 0 | 0 | 0 | 0 | -123.556 | Other Orthorhombic
dfA11876 | A11876 | P21212 | 1.0725 | 0.6276 |  | -123.435 | 0 | 0 | 0 | 0 | -123.435 | Other Orthorhombic
dfB10166 | B10166 | P21212 | 1.1115 | 0.6511 |  | -123.419 | 0 | 0 | 0 | 0 | -123.419 | Other Orthorhombic
dfA1690 | A1690 | P21212 | 1.1681 | 0.6856 |  | -123.274 | 0 | 0 | 0 | 0 | -123.274 | Other Orthorhombic
dfA3088 | A3088 | P21212 | 1.1391 | 0.6666 |  | -123.053 | 0 | 0 | 0 | 0 | -123.053 | Other Orthorhombic
dfA2100 | A2100 | P41212 | 1.1935 | 0.6972 |  | -132.49 | 0 | 0 | 0 | 0 | -132.49 | Other
dfC1948 | C1948 | R3 | 1.1163 | 0.6499 |  | -132.352 | 0 | 0 | 0 | 0 | -132.352 | Other
dfB2248 | B2248 | P43 | 1.1316 | 0.6613 |  | -132.096 | 0 | 0 | 0 | 0 | -132.096 | Other
dfA447 | A447 | R3 | 1.0791 | 0.6298 |  | -131.469 | 0 | 0 | 0 | 0 | -131.469 | Other
dfB2247 | B2247 | P41 | 1.1332 | 0.6648 |  | -131.199 | 0 | 0 | 0 | 0 | -131.199 | Other
dfB252 | B252 | P43 | 1.1758 | 0.6914 |  | -130.985 | 0 | 0 | 0 | 0 | -130.985 | Other
dfB448 | B448 | R3 | 1.0886 | 0.635 |  | -130.808 | 0 | 0 | 0 | 0 | -130.808 | Other
dfA2266 | A2266 | P41 | 1.12 | 0.653 |  | -130.544 | 0 | 0 | 0 | 0 | -130.544 | Other
dfA935 | A935 | P32 | 1.1661 | 0.6836 |  | -130.398 | 0 | 0 | 0 | 0 | -130.398 | Other
dfB7268 | B7268 | P61 | 1.1404 | 0.6673 |  | -130.311 | 0 | 0 | 0 | 0 | -130.311 | Other
dfA575 | A575 | P63 | 1.1335 | 0.6629 |  | -128.643 | 0 | 0 | 0 | 0 | -128.643 | Other
dfA694 | A694 | P31 | 1.1397 | 0.6696 |  | -128.55 | 0 | 0 | 0 | 0 | -128.55 | Other
dfB1052 | B1052 | P61 | 1.1049 | 0.6474 |  | -128.528 | 0 | 0 | 0 | 0 | -128.528 | Other
dfB763 | B763 | P41 | 1.1281 | 0.6613 |  | -128.385 | 0 | 0 | 0 | 0 | -128.385 | Other
dfB566 | B566 | P31 | 1.1198 | 0.6566 |  | -128.38 | 0 | 0 | 0 | 0 | -128.38 | Other
dfA7186 | A7186 | P41 | 1.1534 | 0.676 |  | -128.285 | 0 | 0 | 0 | 0 | -128.285 | Other
dfB1814 | B1814 | P32 | 1.1238 | 0.6582 |  | -128.098 | 0 | 0 | 0 | 0 | -128.098 | Other
dfC2644 | C2644 | P41 | 1.1149 | 0.6523 |  | -127.993 | 0 | 0 | 0 | 0 | -127.993 | Other
dfC1204 | C1204 | P43 | 1.1224 | 0.6596 |  | -127.992 | 0 | 0 | 0 | 0 | -127.992 | Other
dfB2337 | B2337 | R3 | 1.1238 | 0.6559 |  | -127.841 | 0 | 0 | 0 | 0 | -127.841 | Other
dfB1100 | B1100 | P41 | 1.1224 | 0.6583 |  | -127.018 | 0 | 0 | 0 | 0 | -127.018 | Other
dfA6723 | A6723 | P41212 | 1.1155 | 0.654 |  | -127.006 | 0 | 0 | 0 | 0 | -127.006 | Other
dfA3310 | A3310 | P43212 | 1.1373 | 0.6662 |  | -126.896 | 0 | 0 | 0 | 0 | -126.896 | Other
dfB10059 | B10059 | R3 | 1.1385 | 0.667 |  | -126.838 | 0 | 0 | 0 | 0 | -126.838 | Other
dfB4016 | B4016 | P41 | 1.1775 | 0.6903 |  | -126.743 | 0 | 0 | 0 | 0 | -126.743 | Other
dfB3965 | B3965 | P41 | 1.1063 | 0.6477 |  | -126.249 | 0 | 0 | 0 | 0 | -126.249 | Other
dfB1332 | B1332 | P31 | 1.1117 | 0.6518 |  | -126.066 | 0 | 0 | 0 | 0 | -126.066 | Other
dfB1384 | B1384 | P43 | 1.1715 | 0.6899 |  | -126.013 | 0 | 0 | 0 | 0 | -126.013 | Other
dfB1408 | B1408 | P43 | 1.1197 | 0.6576 |  | -125.973 | 0 | 0 | 0 | 0 | -125.973 | Other
dfB1065 | B1065 | P32 | 1.167 | 0.6843 |  | -125.838 | 0 | 0 | 0 | 0 | -125.838 | Other
dfA3888 | A3888 | P43 | 1.1661 | 0.6845 |  | -125.623 | 0 | 0 | 0 | 0 | -125.623 | Other
dfA9154 | A9154 | P41212 | 1.1244 | 0.6589 |  | -125.583 | 0 | 0 | 0 | 0 | -125.583 | Other
dfB10434 | B10434 | P41 | 1.093 | 0.6413 |  | -125.522 | 0 | 0 | 0 | 0 | -125.522 | Other
dfA11680 | A11680 | P31 | 1.1358 | 0.666 |  | -125.447 | 0 | 0 | 0 | 0 | -125.447 | Other
dfA4411 | A4411 | P41212 | 1.1815 | 0.6909 |  | -125.375 | 0 | 0 | 0 | 0 | -125.375 | Other
dfA8378 | A8378 | P43 | 1.1017 | 0.6459 |  | -125.321 | 0 | 0 | 0 | 0 | -125.321 | Other
dfB3510 | B3510 | P43 | 1.1357 | 0.6659 |  | -125.311 | 0 | 0 | 0 | 0 | -125.311 | Other
dfA7692 | A7692 | P41212 | 1.0911 | 0.6375 |  | -125.248 | 0 | 0 | 0 | 0 | -125.248 | Other
dfA4279 | A4279 | R3 | 1.0915 | 0.638 |  | -125.159 | 0 | 0 | 0 | 0 | -125.159 | Other
dfA2737 | A2737 | R3 | 1.1404 | 0.6681 |  | -125.153 | 0 | 0 | 0 | 0 | -125.153 | Other
dfA5839 | A5839 | R3 | 1.1227 | 0.6577 |  | -125.134 | 0 | 0 | 0 | 0 | -125.134 | Other
dfA7349 | A7349 | P41 | 1.1797 | 0.6925 |  | -125.06 | 0 | 0 | 0 | 0 | -125.06 | Other
dfA6244 | A6244 | P41 | 1.1345 | 0.666 |  | -125.021 | 0 | 0 | 0 | 0 | -125.021 | Other
dfB2423 | B2423 | P43 | 1.1051 | 0.6491 |  | -124.956 | 0 | 0 | 0 | 0 | -124.956 | Other
dfA2738 | A2738 | P31 | 1.1388 | 0.6686 |  | -124.944 | 0 | 0 | 0 | 0 | -124.944 | Other
dfB987 | B987 | P32 | 1.1755 | 0.6897 |  | -124.844 | 0 | 0 | 0 | 0 | -124.844 | Other
dfA8425 | A8425 | P31 | 1.1204 | 0.6578 |  | -124.803 | 0 | 0 | 0 | 0 | -124.803 | Other
dfC2668 | C2668 | P61 | 1.1284 | 0.6611 |  | -124.746 | 0 | 0 | 0 | 0 | -124.746 | Other
dfA4294 | A4294 | R3 | 1.1084 | 0.6498 |  | -124.741 | 0 | 0 | 0 | 0 | -124.741 | Other
dfA10674 | A10674 | P43 | 1.1482 | 0.6747 |  | -124.706 | 0 | 0 | 0 | 0 | -124.706 | Other
dfB1800 | B1800 | R3 | 1.1566 | 0.6786 |  | -124.474 | 0 | 0 | 0 | 0 | -124.474 | Other
dfA4541 | A4541 | P43 | 1.1531 | 0.6761 |  | -124.381 | 0 | 0 | 0 | 0 | -124.381 | Other
dfA1104 | A1104 | P41212 | 1.0656 | 0.623 |  | -124.259 | 0 | 0 | 0 | 0 | -124.259 | Other
dfB5095 | B5095 | P61 | 1.0761 | 0.6303 |  | -124.25 | 0 | 0 | 0 | 0 | -124.25 | Other
dfB3082 | B3082 | P32 | 1.1209 | 0.6585 |  | -124.209 | 0 | 0 | 0 | 0 | -124.209 | Other
dfB1671 | B1671 | P41212 | 1.1447 | 0.6719 |  | -124.171 | 0 | 0 | 0 | 0 | -124.171 | Other
dfA1424 | A1424 | R3 | 1.129 | 0.6615 |  | -123.947 | 0 | 0 | 0 | 0 | -123.947 | Other
dfB10782 | B10782 | P61 | 1.0176 | 0.5949 |  | -123.877 | 0 | 0 | 0 | 0 | -123.877 | Other
dfA4722 | A4722 | P61 | 1.106 | 0.6494 |  | -123.849 | 0 | 0 | 0 | 0 | -123.849 | Other
dfA3431 | A3431 | P43 | 1.0777 | 0.6305 |  | -123.816 | 0 | 0 | 0 | 0 | -123.816 | Other
dfA12652 | A12652 | P3221 | 1.1052 | 0.6465 |  | -123.782 | 0 | 0 | 0 | 0 | -123.782 | Other
dfA4914 | A4914 | R3 | 1.1305 | 0.6633 |  | -123.584 | 0 | 0 | 0 | 0 | -123.584 | Other
dfA4433 | A4433 | P41 | 1.1348 | 0.6632 |  | -123.336 | 0 | 0 | 0 | 0 | -123.336 | Other
dfA1577 | A1577 | R3 | 1.1425 | 0.67 |  | -123.225 | 0 | 0 | 0 | 0 | -123.225 | Other
dfA13701 | A13701 | R3 | 1.085 | 0.6349 |  | -122.908 | 0 | 0 | 0 | 0 | -122.908 | Other
dfA13868 | A13868 | R3 | 1.0857 | 0.6346 |  | -122.479 | 0 | 0 | 0 | 0 | -122.479 | Other
dfC252 | C252 | P212121 | 1.1745 | 0.6864 | PIPHOO (Form I) | -137.19 | 0 | 0 | 0 | 0 | -137.19 | PIPHOO (Form I)