## Galunisertib_WILL
REFCODE | Formula | Study_ID | Common Name | IUPAC Systematic Name | Other Names | CSD Refcodes | Programs | Scientist | Date | Publication | Location on S Drive | Conformer Name | ΔEintra 1 /kJmol-1 | ΔEintra theory 1 | ΔEintra 2 /kJmol-1 | ΔEintra theory 2 | Conformer Comment | Label | Space Group | Z | a /Å | b /Å | c /Å | a /° | ß /° | γ /° | Symmetry | Density /gcm-3 | Packing Coefficient | Experimental Info | Intermolecular Lattice Energy /kJmol-1 | Repulsion Dispersion Energy /kJmol-1 | Lattice Energy /kJmol-1 | Zero Point Energy /kJmol-1 | Thermal Energy /kJmol-1 | Temp Thermal Energy /K | Born Stability | Elastic Axis Definition | Lowest Eigenvalue of Shear | Corresponding Eigenvector | Growth Volume | Potential Description | Periodic name | Program | DFT functional | Dispersion correction | Basis set cutoff | k-point grid | Psudopotential | Optimization? | Starting structure | Space group (φcrys) | a(φcrys) /Å | b(φcrys) /Å | c(φcrys) /Å | a(φcrys) /° | ß(φcrys) /° | γ(φcrys) /° | Energy per molecule /eV | Isolated molecule energy (DFT) /eV | Density (φcrys) /gcm-3 | Ab initio χmin /10-6 cm3mol-1 | Ab initio χmid /10-6 cm3mol-1 | Ab initio χmax /10-6 cm3mol-1 | Ab initio ZPE /eV | Temp ab initio free energy /K | Ab initio free energy /eV | Ab initio entropy /Jmol-1K-1 | Ab initio heat capacity /Jmol-1K-1
DORDUM | C22 H19 N5 O1 | 11 | Galunisertib, TGF-beta antagonist | 4-[2-(6-methylpyridin-2-yl)-5,6-dihydro-4H-pyrrolo[1,2-b]pyrazol-3-yl]quinoline-6-carboxamide |  | DORDUM09, DORDUM, DORDUM01, DORDUM02, DORDUM03, DORDUM04, DORDUM10, DORDUM05, DORDUM06, DORDUM07 | Study_ID=10, CrystalOptimizer (2.3), DMACRYS (2.0.8RC1) | Louise Price | 2015-2019 | See Study_ID=10 | CHEMISTRY_CPOSS\Galunisertib\TGFb_WILL | dfA997 | 18.022 | PBE1PBE/6-31G(d,p) | 0 |  | This is the DMAflex intra_molecular energy penalty. It is with respect to opt. | A997 | P212121 | 4 | 21.8883 | 11.3603 | 7.2396 | 90 | 90 | 90 | LATT -1; SYMM +X +1/2, -Y +1/2, -Z ; SYMM -X , +Y +1/2, -Z +1/2; SYMM -X +1/2, -Y , +Z +1/2 | 1.3631 | 0.723 |  | -190.98 | -113.61 | -172.958 | 0 | 0 | 0 | 1 |  | 0 |  | 0 | CrystalOptimizer PBE1PBE/6-31G(d,p) intramolecular + GDMA2.2(PBE1PBE/6-31G(d,p)) DMA + WILL01
DORDUM | C22 H19 N5 O1 | 11 | Galunisertib, TGF-beta antagonist | 4-[2-(6-methylpyridin-2-yl)-5,6-dihydro-4H-pyrrolo[1,2-b]pyrazol-3-yl]quinoline-6-carboxamide |  | DORDUM09, DORDUM, DORDUM01, DORDUM02, DORDUM03, DORDUM04, DORDUM10, DORDUM05, DORDUM06, DORDUM07 | Study_ID=10, CrystalOptimizer (2.3), DMACRYS (2.0.8RC1) | Louise Price | 2015-2019 | See Study_ID=10 | CHEMISTRY_CPOSS\Galunisertib\TGFb_WILL | dfB11 | 5.739 | PBE1PBE/6-31G(d,p) | 0 |  | This is the DMAflex intra_molecular energy penalty. It is with respect to opt. | B11 | P21/c | 4 | 9.035 | 21.1683 | 10.0744 | 90 | 108.564 | 90 | LATT 1; SYMM -X , +Y +1/2, -Z +1/2 | 1.3434 | 0.7142 |  | -175.02 | -126.5 | -169.281 | 0 | 0 | 0 | 1 |  | 0 |  | 0 | CrystalOptimizer PBE1PBE/6-31G(d,p) intramolecular + GDMA2.2(PBE1PBE/6-31G(d,p)) DMA + WILL01
DORDUM | C22 H19 N5 O1 | 11 | Galunisertib, TGF-beta antagonist | 4-[2-(6-methylpyridin-2-yl)-5,6-dihydro-4H-pyrrolo[1,2-b]pyrazol-3-yl]quinoline-6-carboxamide |  | DORDUM09, DORDUM, DORDUM01, DORDUM02, DORDUM03, DORDUM04, DORDUM10, DORDUM05, DORDUM06, DORDUM07 | Study_ID=10, CrystalOptimizer (2.3), DMACRYS (2.0.8RC1) | Louise Price | 2015-2019 | See Study_ID=10 | CHEMISTRY_CPOSS\Galunisertib\TGFb_WILL | dfA159 | 15.042 | PBE1PBE/6-31G(d,p) | 0 |  | This is the DMAflex intra_molecular energy penalty. It is with respect to opt. | A159 | P21/c | 4 | 11.4005 | 7.2871 | 22.5246 | 90 | 79.725 | 90 | LATT 1; SYMM -X , +Y +1/2, -Z +1/2 | 1.3327 | 0.7043 |  | -183.96 | -112.28 | -168.918 | 0 | 0 | 0 | 1 |  | 0 |  | 0 | CrystalOptimizer PBE1PBE/6-31G(d,p) intramolecular + GDMA2.2(PBE1PBE/6-31G(d,p)) DMA + WILL01
DORDUM | C22 H19 N5 O1 | 11 | Galunisertib, TGF-beta antagonist | 4-[2-(6-methylpyridin-2-yl)-5,6-dihydro-4H-pyrrolo[1,2-b]pyrazol-3-yl]quinoline-6-carboxamide |  | DORDUM09, DORDUM, DORDUM01, DORDUM02, DORDUM03, DORDUM04, DORDUM10, DORDUM05, DORDUM06, DORDUM07 | Study_ID=10, CrystalOptimizer (2.3), DMACRYS (2.0.8RC1) | Louise Price | 2015-2019 | See Study_ID=10 | CHEMISTRY_CPOSS\Galunisertib\TGFb_WILL | dfA2582 | 17.169 | PBE1PBE/6-31G(d,p) | 0 |  | This is the DMAflex intra_molecular energy penalty. It is with respect to opt. | A2582 | P21/n | 4 | 16.7821 | 8.8267 | 12.2266 | 90 | 92.437 | 90 | LATT 1; SYMM -X +1/2, +Y +1/2, -Z +1/2 | 1.356 | 0.7212 |  | -185.43 | -122.03 | -168.261 | 0 | 0 | 0 | 1 |  | 0 |  | 0 | CrystalOptimizer PBE1PBE/6-31G(d,p) intramolecular + GDMA2.2(PBE1PBE/6-31G(d,p)) DMA + WILL01
DORDUM | C22 H19 N5 O1 | 11 | Galunisertib, TGF-beta antagonist | 4-[2-(6-methylpyridin-2-yl)-5,6-dihydro-4H-pyrrolo[1,2-b]pyrazol-3-yl]quinoline-6-carboxamide |  | DORDUM09, DORDUM, DORDUM01, DORDUM02, DORDUM03, DORDUM04, DORDUM10, DORDUM05, DORDUM06, DORDUM07 | Study_ID=10, CrystalOptimizer (2.3), DMACRYS (2.0.8RC1) | Louise Price | 2015-2019 | See Study_ID=10 | CHEMISTRY_CPOSS\Galunisertib\TGFb_WILL | dfA30 | 12.154 | PBE1PBE/6-31G(d,p) | 0 |  | This is the DMAflex intra_molecular energy penalty. It is with respect to opt. | A30 | P21/c | 4 | 7.5505 | 11.4882 | 22.0706 | 90 | 79.146 | 90 | LATT 1; SYMM -X , +Y +1/2, -Z +1/2 | 1.305 | 0.6913 |  | -180.1 | -102.02 | -167.946 | 0 | 0 | 0 | 1 |  | 0 |  | 0 | CrystalOptimizer PBE1PBE/6-31G(d,p) intramolecular + GDMA2.2(PBE1PBE/6-31G(d,p)) DMA + WILL01
DORDUM | C22 H19 N5 O1 | 11 | Galunisertib, TGF-beta antagonist | 4-[2-(6-methylpyridin-2-yl)-5,6-dihydro-4H-pyrrolo[1,2-b]pyrazol-3-yl]quinoline-6-carboxamide |  | DORDUM09, DORDUM, DORDUM01, DORDUM02, DORDUM03, DORDUM04, DORDUM10, DORDUM05, DORDUM06, DORDUM07 | Study_ID=10, CrystalOptimizer (2.3), DMACRYS (2.0.8RC1) | Louise Price | 2015-2019 | See Study_ID=10 | CHEMISTRY_CPOSS\Galunisertib\TGFb_WILL | dfA163 | 16.117 | PBE1PBE/6-31G(d,p) | 0 |  | This is the DMAflex intra_molecular energy penalty. It is with respect to opt. | A163 | P21/c | 4 | 7.4138 | 15.3811 | 16.6471 | 90 | 76.426 | 90 | LATT 1; SYMM -X , +Y +1/2, -Z +1/2 | 1.3297 | 0.7034 |  | -184 | -107.26 | -167.883 | 0 | 0 | 0 | 1 |  | 0 |  | 0 | CrystalOptimizer PBE1PBE/6-31G(d,p) intramolecular + GDMA2.2(PBE1PBE/6-31G(d,p)) DMA + WILL01
DORDUM | C22 H19 N5 O1 | 11 | Galunisertib, TGF-beta antagonist | 4-[2-(6-methylpyridin-2-yl)-5,6-dihydro-4H-pyrrolo[1,2-b]pyrazol-3-yl]quinoline-6-carboxamide |  | DORDUM09, DORDUM, DORDUM01, DORDUM02, DORDUM03, DORDUM04, DORDUM10, DORDUM05, DORDUM06, DORDUM07 | Study_ID=10, CrystalOptimizer (2.3), DMACRYS (2.0.8RC1) | Louise Price | 2015-2019 | See Study_ID=10 | CHEMISTRY_CPOSS\Galunisertib\TGFb_WILL | dfA563 | 18.32 | PBE1PBE/6-31G(d,p) | 0 |  | This is the DMAflex intra_molecular energy penalty. It is with respect to opt. | A563 | P21/c | 4 | 7.2324 | 11.4484 | 22.132 | 90 | 92.783 | 90 | LATT 1; SYMM -X , +Y +1/2, -Z +1/2 | 1.3406 | 0.708 |  | -185.26 | -111.43 | -166.94 | 0 | 0 | 0 | 1 |  | 0 |  | 0 | CrystalOptimizer PBE1PBE/6-31G(d,p) intramolecular + GDMA2.2(PBE1PBE/6-31G(d,p)) DMA + WILL01
DORDUM | C22 H19 N5 O1 | 11 | Galunisertib, TGF-beta antagonist | 4-[2-(6-methylpyridin-2-yl)-5,6-dihydro-4H-pyrrolo[1,2-b]pyrazol-3-yl]quinoline-6-carboxamide |  | DORDUM09, DORDUM, DORDUM01, DORDUM02, DORDUM03, DORDUM04, DORDUM10, DORDUM05, DORDUM06, DORDUM07 | Study_ID=10, CrystalOptimizer (2.3), DMACRYS (2.0.8RC1) | Louise Price | 2015-2019 | See Study_ID=10 | CHEMISTRY_CPOSS\Galunisertib\TGFb_WILL | dfA131 | 15.36 | PBE1PBE/6-31G(d,p) | 0 |  | This is the DMAflex intra_molecular energy penalty. It is with respect to opt. | A131 | P21/n | 4 | 17.479 | 7.3105 | 14.4742 | 90 | 90.933 | 90 | LATT 1; SYMM -X +1/2, +Y +1/2, -Z +1/2 | 1.3269 | 0.7009 |  | -182.26 | -110.78 | -166.9 | 0 | 0 | 0 | 1 |  | 0 |  | 0 | CrystalOptimizer PBE1PBE/6-31G(d,p) intramolecular + GDMA2.2(PBE1PBE/6-31G(d,p)) DMA + WILL01
DORDUM | C22 H19 N5 O1 | 11 | Galunisertib, TGF-beta antagonist | 4-[2-(6-methylpyridin-2-yl)-5,6-dihydro-4H-pyrrolo[1,2-b]pyrazol-3-yl]quinoline-6-carboxamide |  | DORDUM09, DORDUM, DORDUM01, DORDUM02, DORDUM03, DORDUM04, DORDUM10, DORDUM05, DORDUM06, DORDUM07 | Study_ID=10, CrystalOptimizer (2.3), DMACRYS (2.0.8RC1) | Louise Price | 2015-2019 | See Study_ID=10 | CHEMISTRY_CPOSS\Galunisertib\TGFb_WILL | dfB1059 | 17.383 | PBE1PBE/6-31G(d,p) | 0 |  | This is the DMAflex intra_molecular energy penalty. It is with respect to opt. | B1059 | P-1 | 2 | 9.0772 | 12.4449 | 9.6004 | 112.413 | 66.54 | 105.958 | LATT 1 | 1.3483 | 0.7153 |  | -184.22 | -119.26 | -166.837 | 0 | 0 | 0 | 1 |  | 0 |  | 0 | CrystalOptimizer PBE1PBE/6-31G(d,p) intramolecular + GDMA2.2(PBE1PBE/6-31G(d,p)) DMA + WILL01
DORDUM | C22 H19 N5 O1 | 11 | Galunisertib, TGF-beta antagonist | 4-[2-(6-methylpyridin-2-yl)-5,6-dihydro-4H-pyrrolo[1,2-b]pyrazol-3-yl]quinoline-6-carboxamide |  | DORDUM09, DORDUM, DORDUM01, DORDUM02, DORDUM03, DORDUM04, DORDUM10, DORDUM05, DORDUM06, DORDUM07 | Study_ID=10, CrystalOptimizer (2.3), DMACRYS (2.0.8RC1) | Louise Price | 2015-2019 | See Study_ID=10 | CHEMISTRY_CPOSS\Galunisertib\TGFb_WILL | dfA218 | 18.398 | PBE1PBE/6-31G(d,p) | 0 |  | This is the DMAflex intra_molecular energy penalty. It is with respect to opt. | A218 | P21 | 2 | 11.2672 | 7.1812 | 11.4684 | 90 | 80.754 | 90 | LATT -1; SYMM -X , +Y +1/2, -Z | 1.3396 | 0.7135 |  | -185.12 | -114.45 | -166.722 | 0 | 0 | 0 | 1 |  | 0 |  | 0 | CrystalOptimizer PBE1PBE/6-31G(d,p) intramolecular + GDMA2.2(PBE1PBE/6-31G(d,p)) DMA + WILL01
DORDUM | C22 H19 N5 O1 | 11 | Galunisertib, TGF-beta antagonist | 4-[2-(6-methylpyridin-2-yl)-5,6-dihydro-4H-pyrrolo[1,2-b]pyrazol-3-yl]quinoline-6-carboxamide |  | DORDUM09, DORDUM, DORDUM01, DORDUM02, DORDUM03, DORDUM04, DORDUM10, DORDUM05, DORDUM06, DORDUM07 | Study_ID=10, CrystalOptimizer (2.3), DMACRYS (2.0.8RC1) | Louise Price | 2015-2019 | See Study_ID=10 | CHEMISTRY_CPOSS\Galunisertib\TGFb_WILL | dfA474 | 14.704 | PBE1PBE/6-31G(d,p) | 0 |  | This is the DMAflex intra_molecular energy penalty. It is with respect to opt. | A474 | P-1 | 2 | 12.5691 | 11.716 | 8.6884 | 71.624 | 117.134 | 125.419 | LATT 1 | 1.3255 | 0.7029 | DORDUM05 (Form VIII) | -181.42 | -112.78 | -166.716 | 0 | 0 | 0 | 1 |  | 0 |  | 0 | CrystalOptimizer PBE1PBE/6-31G(d,p) intramolecular + GDMA2.2(PBE1PBE/6-31G(d,p)) DMA + WILL01
DORDUM | C22 H19 N5 O1 | 11 | Galunisertib, TGF-beta antagonist | 4-[2-(6-methylpyridin-2-yl)-5,6-dihydro-4H-pyrrolo[1,2-b]pyrazol-3-yl]quinoline-6-carboxamide |  | DORDUM09, DORDUM, DORDUM01, DORDUM02, DORDUM03, DORDUM04, DORDUM10, DORDUM05, DORDUM06, DORDUM07 | Study_ID=10, CrystalOptimizer (2.3), DMACRYS (2.0.8RC1) | Louise Price | 2015-2019 | See Study_ID=10 | CHEMISTRY_CPOSS\Galunisertib\TGFb_WILL | dfB118 | 15.314 | PBE1PBE/6-31G(d,p) | 0 |  | This is the DMAflex intra_molecular energy penalty. It is with respect to opt. | B118 | P21/c | 4 | 11.1549 | 13.0558 | 13.3466 | 90 | 75.158 | 90 | LATT 1; SYMM -X , +Y +1/2, -Z +1/2 | 1.3059 | 0.6954 |  | -181.05 | -117.7 | -165.736 | 0 | 0 | 0 | 1 |  | 0 |  | 0 | CrystalOptimizer PBE1PBE/6-31G(d,p) intramolecular + GDMA2.2(PBE1PBE/6-31G(d,p)) DMA + WILL01
DORDUM | C22 H19 N5 O1 | 11 | Galunisertib, TGF-beta antagonist | 4-[2-(6-methylpyridin-2-yl)-5,6-dihydro-4H-pyrrolo[1,2-b]pyrazol-3-yl]quinoline-6-carboxamide |  | DORDUM09, DORDUM, DORDUM01, DORDUM02, DORDUM03, DORDUM04, DORDUM10, DORDUM05, DORDUM06, DORDUM07 | Study_ID=10, CrystalOptimizer (2.3), DMACRYS (2.0.8RC1) | Louise Price | 2015-2019 | See Study_ID=10 | CHEMISTRY_CPOSS\Galunisertib\TGFb_WILL | dfB284 | 6.288 | PBE1PBE/6-31G(d,p) | 0 |  | This is the DMAflex intra_molecular energy penalty. It is with respect to opt. | B284 | P21/c | 4 | 8.8041 | 10.4392 | 20.8479 | 90 | 104.519 | 90 | LATT 1; SYMM -X , +Y +1/2, -Z +1/2 | 1.3229 | 0.7011 |  | -171.7 | -118.43 | -165.412 | 0 | 0 | 0 | 1 |  | 0 |  | 0 | CrystalOptimizer PBE1PBE/6-31G(d,p) intramolecular + GDMA2.2(PBE1PBE/6-31G(d,p)) DMA + WILL01
DORDUM | C22 H19 N5 O1 | 11 | Galunisertib, TGF-beta antagonist | 4-[2-(6-methylpyridin-2-yl)-5,6-dihydro-4H-pyrrolo[1,2-b]pyrazol-3-yl]quinoline-6-carboxamide |  | DORDUM09, DORDUM, DORDUM01, DORDUM02, DORDUM03, DORDUM04, DORDUM10, DORDUM05, DORDUM06, DORDUM07 | Study_ID=10, CrystalOptimizer (2.3), DMACRYS (2.0.8RC1) | Louise Price | 2015-2019 | See Study_ID=10 | CHEMISTRY_CPOSS\Galunisertib\TGFb_WILL | dfA865 | 21.327 | PBE1PBE/6-31G(d,p) | 0 |  | This is the DMAflex intra_molecular energy penalty. It is with respect to opt. | A865 | P212121 | 4 | 11.5026 | 22.1284 | 7.1391 | 90 | 90 | 90 | LATT -1; SYMM +X +1/2, -Y +1/2, -Z ; SYMM -X , +Y +1/2, -Z +1/2; SYMM -X +1/2, -Y , +Z +1/2 | 1.3503 | 0.7173 |  | -186.49 | -113.74 | -165.163 | 0 | 0 | 0 | 1 |  | 0 |  | 0 | CrystalOptimizer PBE1PBE/6-31G(d,p) intramolecular + GDMA2.2(PBE1PBE/6-31G(d,p)) DMA + WILL01
DORDUM | C22 H19 N5 O1 | 11 | Galunisertib, TGF-beta antagonist | 4-[2-(6-methylpyridin-2-yl)-5,6-dihydro-4H-pyrrolo[1,2-b]pyrazol-3-yl]quinoline-6-carboxamide |  | DORDUM09, DORDUM, DORDUM01, DORDUM02, DORDUM03, DORDUM04, DORDUM10, DORDUM05, DORDUM06, DORDUM07 | Study_ID=10, CrystalOptimizer (2.3), DMACRYS (2.0.8RC1) | Louise Price | 2015-2019 | See Study_ID=10 | CHEMISTRY_CPOSS\Galunisertib\TGFb_WILL | dfA200 | 10.057 | PBE1PBE/6-31G(d,p) | 0 |  | This is the DMAflex intra_molecular energy penalty. It is with respect to opt. | A200 | P-1 | 2 | 11.3601 | 7.8474 | 12.0181 | 101.989 | 78.03 | 113.532 | LATT 1 | 1.2893 | 0.6856 |  | -175.05 | -111.97 | -164.993 | 0 | 0 | 0 | 1 |  | 0 |  | 0 | CrystalOptimizer PBE1PBE/6-31G(d,p) intramolecular + GDMA2.2(PBE1PBE/6-31G(d,p)) DMA + WILL01
DORDUM | C22 H19 N5 O1 | 11 | Galunisertib, TGF-beta antagonist | 4-[2-(6-methylpyridin-2-yl)-5,6-dihydro-4H-pyrrolo[1,2-b]pyrazol-3-yl]quinoline-6-carboxamide |  | DORDUM09, DORDUM, DORDUM01, DORDUM02, DORDUM03, DORDUM04, DORDUM10, DORDUM05, DORDUM06, DORDUM07 | Study_ID=10, CrystalOptimizer (2.3), DMACRYS (2.0.8RC1) | Louise Price | 2015-2019 | See Study_ID=10 | CHEMISTRY_CPOSS\Galunisertib\TGFb_WILL | dfA233 | 19.58 | PBE1PBE/6-31G(d,p) | 0 |  | This is the DMAflex intra_molecular energy penalty. It is with respect to opt. | A233 | P21/c | 4 | 11.2439 | 7.2095 | 22.8945 | 90 | 99.925 | 90 | LATT 1; SYMM -X , +Y +1/2, -Z +1/2 | 1.3422 | 0.7072 |  | -184.47 | -115.95 | -164.89 | 0 | 0 | 0 | 1 |  | 0 |  | 0 | CrystalOptimizer PBE1PBE/6-31G(d,p) intramolecular + GDMA2.2(PBE1PBE/6-31G(d,p)) DMA + WILL01
DORDUM | C22 H19 N5 O1 | 11 | Galunisertib, TGF-beta antagonist | 4-[2-(6-methylpyridin-2-yl)-5,6-dihydro-4H-pyrrolo[1,2-b]pyrazol-3-yl]quinoline-6-carboxamide |  | DORDUM09, DORDUM, DORDUM01, DORDUM02, DORDUM03, DORDUM04, DORDUM10, DORDUM05, DORDUM06, DORDUM07 | Study_ID=10, CrystalOptimizer (2.3), DMACRYS (2.0.8RC1) | Louise Price | 2015-2019 | See Study_ID=10 | CHEMISTRY_CPOSS\Galunisertib\TGFb_WILL | dfA550 | 13.638 | PBE1PBE/6-31G(d,p) | 0 |  | This is the DMAflex intra_molecular energy penalty. It is with respect to opt. | A550 | P-1 | 2 | 11.2403 | 7.728 | 11.2275 | 77.205 | 92.783 | 96.422 | LATT 1 | 1.2985 | 0.6852 |  | -178.15 | -101.23 | -164.512 | 0 | 0 | 0 | 1 |  | 0 |  | 0 | CrystalOptimizer PBE1PBE/6-31G(d,p) intramolecular + GDMA2.2(PBE1PBE/6-31G(d,p)) DMA + WILL01
DORDUM | C22 H19 N5 O1 | 11 | Galunisertib, TGF-beta antagonist | 4-[2-(6-methylpyridin-2-yl)-5,6-dihydro-4H-pyrrolo[1,2-b]pyrazol-3-yl]quinoline-6-carboxamide |  | DORDUM09, DORDUM, DORDUM01, DORDUM02, DORDUM03, DORDUM04, DORDUM10, DORDUM05, DORDUM06, DORDUM07 | Study_ID=10, CrystalOptimizer (2.3), DMACRYS (2.0.8RC1) | Louise Price | 2015-2019 | See Study_ID=10 | CHEMISTRY_CPOSS\Galunisertib\TGFb_WILL | dfA4111 | 12.878 | PBE1PBE/6-31G(d,p) | 0 |  | This is the DMAflex intra_molecular energy penalty. It is with respect to opt. | A4111 | Pb21a | 8 | 16.7193 | 17.577 | 13.6595 | 90 | 90 | 90 | LATT -1; SYMM -X , +Y +1/2, -Z +1/2; SYMM -X +1/2, +Y +1/2, +Z ; SYMM +X +1/2, +Y , -Z +1/2 | 1.2225 | 0.6465 |  | -177.3 | -171.53 | -164.422 | 0 | 0 | 0 | 1 |  | 0 |  | 0 | CrystalOptimizer PBE1PBE/6-31G(d,p) intramolecular + GDMA2.2(PBE1PBE/6-31G(d,p)) DMA + WILL01
DORDUM | C22 H19 N5 O1 | 11 | Galunisertib, TGF-beta antagonist | 4-[2-(6-methylpyridin-2-yl)-5,6-dihydro-4H-pyrrolo[1,2-b]pyrazol-3-yl]quinoline-6-carboxamide |  | DORDUM09, DORDUM, DORDUM01, DORDUM02, DORDUM03, DORDUM04, DORDUM10, DORDUM05, DORDUM06, DORDUM07 | Study_ID=10, CrystalOptimizer (2.3), DMACRYS (2.0.8RC1) | Louise Price | 2015-2019 | See Study_ID=10 | CHEMISTRY_CPOSS\Galunisertib\TGFb_WILL | dfA85 | 13.652 | PBE1PBE/6-31G(d,p) | 0 |  | This is the DMAflex intra_molecular energy penalty. It is with respect to opt. | A85 | P21/c | 4 | 10.9683 | 14.6569 | 14.2915 | 90 | 57.119 | 90 | LATT 1; SYMM -X , +Y +1/2, -Z +1/2 | 1.2717 | 0.6758 |  | -177.82 | -103.32 | -164.168 | 0 | 0 | 0 | 1 |  | 0 |  | 0 | CrystalOptimizer PBE1PBE/6-31G(d,p) intramolecular + GDMA2.2(PBE1PBE/6-31G(d,p)) DMA + WILL01
DORDUM | C22 H19 N5 O1 | 11 | Galunisertib, TGF-beta antagonist | 4-[2-(6-methylpyridin-2-yl)-5,6-dihydro-4H-pyrrolo[1,2-b]pyrazol-3-yl]quinoline-6-carboxamide |  | DORDUM09, DORDUM, DORDUM01, DORDUM02, DORDUM03, DORDUM04, DORDUM10, DORDUM05, DORDUM06, DORDUM07 | Study_ID=10, CrystalOptimizer (2.3), DMACRYS (2.0.8RC1) | Louise Price | 2015-2019 | See Study_ID=10 | CHEMISTRY_CPOSS\Galunisertib\TGFb_WILL | dfA521 | 15.674 | PBE1PBE/6-31G(d,p) | 0 |  | This is the DMAflex intra_molecular energy penalty. It is with respect to opt. | A521 | P21/n | 4 | 15.8117 | 7.5353 | 15.5342 | 90 | 89.881 | 90 | LATT 1; SYMM -X +1/2, +Y +1/2, -Z +1/2 | 1.3258 | 0.7034 |  | -179.76 | -104.18 | -164.086 | 0 | 0 | 0 | 1 |  | 0 |  | 0 | CrystalOptimizer PBE1PBE/6-31G(d,p) intramolecular + GDMA2.2(PBE1PBE/6-31G(d,p)) DMA + WILL01
DORDUM | C22 H19 N5 O1 | 11 | Galunisertib, TGF-beta antagonist | 4-[2-(6-methylpyridin-2-yl)-5,6-dihydro-4H-pyrrolo[1,2-b]pyrazol-3-yl]quinoline-6-carboxamide |  | DORDUM09, DORDUM, DORDUM01, DORDUM02, DORDUM03, DORDUM04, DORDUM10, DORDUM05, DORDUM06, DORDUM07 | Study_ID=10, CrystalOptimizer (2.3), DMACRYS (2.0.8RC1) | Louise Price | 2015-2019 | See Study_ID=10 | CHEMISTRY_CPOSS\Galunisertib\TGFb_WILL | dfA7818 | 12.621 | PBE1PBE/6-31G(d,p) | 0 |  | This is the DMAflex intra_molecular energy penalty. It is with respect to opt. | A7818 | P-1 | 2 | 11.2804 | 11.3964 | 7.6237 | 92.871 | 101.009 | 83.157 | LATT 1 | 1.2849 | 0.675 |  | -176.68 | -103.06 | -164.059 | 0 | 0 | 0 | 1 |  | 0 |  | 0 | CrystalOptimizer PBE1PBE/6-31G(d,p) intramolecular + GDMA2.2(PBE1PBE/6-31G(d,p)) DMA + WILL01
DORDUM | C22 H19 N5 O1 | 11 | Galunisertib, TGF-beta antagonist | 4-[2-(6-methylpyridin-2-yl)-5,6-dihydro-4H-pyrrolo[1,2-b]pyrazol-3-yl]quinoline-6-carboxamide |  | DORDUM09, DORDUM, DORDUM01, DORDUM02, DORDUM03, DORDUM04, DORDUM10, DORDUM05, DORDUM06, DORDUM07 | Study_ID=10, CrystalOptimizer (2.3), DMACRYS (2.0.8RC1) | Louise Price | 2015-2019 | See Study_ID=10 | CHEMISTRY_CPOSS\Galunisertib\TGFb_WILL | dfA256 | 13.293 | PBE1PBE/6-31G(d,p) | 0 |  | This is the DMAflex intra_molecular energy penalty. It is with respect to opt. | A256 | P21/c | 4 | 7.5027 | 22.5808 | 12.6843 | 90 | 62.176 | 90 | LATT 1; SYMM -X , +Y +1/2, -Z +1/2 | 1.2911 | 0.6841 |  | -176.9 | -104.46 | -163.607 | 0 | 0 | 0 | 1 |  | 0 |  | 0 | CrystalOptimizer PBE1PBE/6-31G(d,p) intramolecular + GDMA2.2(PBE1PBE/6-31G(d,p)) DMA + WILL01
DORDUM | C22 H19 N5 O1 | 11 | Galunisertib, TGF-beta antagonist | 4-[2-(6-methylpyridin-2-yl)-5,6-dihydro-4H-pyrrolo[1,2-b]pyrazol-3-yl]quinoline-6-carboxamide |  | DORDUM09, DORDUM, DORDUM01, DORDUM02, DORDUM03, DORDUM04, DORDUM10, DORDUM05, DORDUM06, DORDUM07 | Study_ID=10, CrystalOptimizer (2.3), DMACRYS (2.0.8RC1) | Louise Price | 2015-2019 | See Study_ID=10 | CHEMISTRY_CPOSS\Galunisertib\TGFb_WILL | dfA91 | 7.908 | PBE1PBE/6-31G(d,p) | 0 |  | This is the DMAflex intra_molecular energy penalty. It is with respect to opt. | A91 | C2/c | 4 | 28.8507 | 9.746 | 14.0641 | 90 | 75.165 | 90 | LATT 7; SYMM -X , +Y , -Z +1/2 | 1.2838 | 0.6816 |  | -171.41 | -102.7 | -163.502 | 0 | 0 | 0 | 1 |  | 0 |  | 0 | CrystalOptimizer PBE1PBE/6-31G(d,p) intramolecular + GDMA2.2(PBE1PBE/6-31G(d,p)) DMA + WILL01
DORDUM | C22 H19 N5 O1 | 11 | Galunisertib, TGF-beta antagonist | 4-[2-(6-methylpyridin-2-yl)-5,6-dihydro-4H-pyrrolo[1,2-b]pyrazol-3-yl]quinoline-6-carboxamide |  | DORDUM09, DORDUM, DORDUM01, DORDUM02, DORDUM03, DORDUM04, DORDUM10, DORDUM05, DORDUM06, DORDUM07 | Study_ID=10, CrystalOptimizer (2.3), DMACRYS (2.0.8RC1) | Louise Price | 2015-2019 | See Study_ID=10 | CHEMISTRY_CPOSS\Galunisertib\TGFb_WILL | dfA4087 | 21.667 | PBE1PBE/6-31G(d,p) | 0 |  | This is the DMAflex intra_molecular energy penalty. It is with respect to opt. | A4087 | P21/c | 4 | 8.1321 | 15.8301 | 17.3991 | 90 | 119.815 | 90 | LATT 1; SYMM -X , +Y +1/2, -Z +1/2 | 1.2626 | 0.6666 |  | -185.06 | -100.22 | -163.393 | 0 | 0 | 0 | 1 |  | 0 |  | 0 | CrystalOptimizer PBE1PBE/6-31G(d,p) intramolecular + GDMA2.2(PBE1PBE/6-31G(d,p)) DMA + WILL01
DORDUM | C22 H19 N5 O1 | 11 | Galunisertib, TGF-beta antagonist | 4-[2-(6-methylpyridin-2-yl)-5,6-dihydro-4H-pyrrolo[1,2-b]pyrazol-3-yl]quinoline-6-carboxamide |  | DORDUM09, DORDUM, DORDUM01, DORDUM02, DORDUM03, DORDUM04, DORDUM10, DORDUM05, DORDUM06, DORDUM07 | Study_ID=10, CrystalOptimizer (2.3), DMACRYS (2.0.8RC1) | Louise Price | 2015-2019 | See Study_ID=10 | CHEMISTRY_CPOSS\Galunisertib\TGFb_WILL | dfA7232 | 14.727 | PBE1PBE/6-31G(d,p) | 0 |  | This is the DMAflex intra_molecular energy penalty. It is with respect to opt. | A7232 | P21/a | 4 | 22.3119 | 7.9166 | 10.6765 | 90 | 88.481 | 90 | LATT 1; SYMM -X +1/2, +Y +1/2, -Z | 1.3016 | 0.6874 |  | -178.09 | -99.67 | -163.363 | 0 | 0 | 0 | 1 |  | 0 |  | 0 | CrystalOptimizer PBE1PBE/6-31G(d,p) intramolecular + GDMA2.2(PBE1PBE/6-31G(d,p)) DMA + WILL01
DORDUM | C22 H19 N5 O1 | 11 | Galunisertib, TGF-beta antagonist | 4-[2-(6-methylpyridin-2-yl)-5,6-dihydro-4H-pyrrolo[1,2-b]pyrazol-3-yl]quinoline-6-carboxamide |  | DORDUM09, DORDUM, DORDUM01, DORDUM02, DORDUM03, DORDUM04, DORDUM10, DORDUM05, DORDUM06, DORDUM07 | Study_ID=10, CrystalOptimizer (2.3), DMACRYS (2.0.8RC1) | Louise Price | 2015-2019 | See Study_ID=10 | CHEMISTRY_CPOSS\Galunisertib\TGFb_WILL | dfA1075 | 17.693 | PBE1PBE/6-31G(d,p) | 0 |  | This is the DMAflex intra_molecular energy penalty. It is with respect to opt. | A1075 | P212121 | 4 | 15.9766 | 7.3511 | 15.7764 | 90 | 90 | 90 | LATT -1; SYMM +X +1/2, -Y +1/2, -Z ; SYMM -X , +Y +1/2, -Z +1/2; SYMM -X +1/2, -Y , +Z +1/2 | 1.3243 | 0.7045 |  | -180.81 | -108.46 | -163.117 | 0 | 0 | 0 | 1 |  | 0 |  | 0 | CrystalOptimizer PBE1PBE/6-31G(d,p) intramolecular + GDMA2.2(PBE1PBE/6-31G(d,p)) DMA + WILL01
DORDUM | C22 H19 N5 O1 | 11 | Galunisertib, TGF-beta antagonist | 4-[2-(6-methylpyridin-2-yl)-5,6-dihydro-4H-pyrrolo[1,2-b]pyrazol-3-yl]quinoline-6-carboxamide |  | DORDUM09, DORDUM, DORDUM01, DORDUM02, DORDUM03, DORDUM04, DORDUM10, DORDUM05, DORDUM06, DORDUM07 | Study_ID=10, CrystalOptimizer (2.3), DMACRYS (2.0.8RC1) | Louise Price | 2015-2019 | See Study_ID=10 | CHEMISTRY_CPOSS\Galunisertib\TGFb_WILL | dfA799 | 14.326 | PBE1PBE/6-31G(d,p) | 0 |  | This is the DMAflex intra_molecular energy penalty. It is with respect to opt. | A799 | P21/c | 4 | 11.2176 | 12.0737 | 16.5761 | 90 | 62.131 | 90 | LATT 1; SYMM -X , +Y +1/2, -Z +1/2 | 1.2364 | 0.6545 |  | -177.31 | -90.51 | -162.984 | 0 | 0 | 0 | 1 |  | 0 |  | 0 | CrystalOptimizer PBE1PBE/6-31G(d,p) intramolecular + GDMA2.2(PBE1PBE/6-31G(d,p)) DMA + WILL01
DORDUM | C22 H19 N5 O1 | 11 | Galunisertib, TGF-beta antagonist | 4-[2-(6-methylpyridin-2-yl)-5,6-dihydro-4H-pyrrolo[1,2-b]pyrazol-3-yl]quinoline-6-carboxamide |  | DORDUM09, DORDUM, DORDUM01, DORDUM02, DORDUM03, DORDUM04, DORDUM10, DORDUM05, DORDUM06, DORDUM07 | Study_ID=10, CrystalOptimizer (2.3), DMACRYS (2.0.8RC1) | Louise Price | 2015-2019 | See Study_ID=10 | CHEMISTRY_CPOSS\Galunisertib\TGFb_WILL | dfE4 | 16.432 | PBE1PBE/6-31G(d,p) | 0 |  | This is the DMAflex intra_molecular energy penalty. It is with respect to opt. | E4 | P21/n | 8 | 19.114 | 9.9631 | 22.2869 | 90 | 114.108 | 90 | LATT 1; SYMM -X +1/2, +Y +1/2, -Z +1/2 | 1.2668 | 0.6708 | DORDUM02 (Form IVE) | -179.13 | -196.79 | -162.698 | 0 | 0 | 0 | 1 |  | 0 |  | 0 | CrystalOptimizer PBE1PBE/6-31G(d,p) intramolecular + GDMA2.2(PBE1PBE/6-31G(d,p)) DMA + WILL01
DORDUM | C22 H19 N5 O1 | 11 | Galunisertib, TGF-beta antagonist | 4-[2-(6-methylpyridin-2-yl)-5,6-dihydro-4H-pyrrolo[1,2-b]pyrazol-3-yl]quinoline-6-carboxamide |  | DORDUM09, DORDUM, DORDUM01, DORDUM02, DORDUM03, DORDUM04, DORDUM10, DORDUM05, DORDUM06, DORDUM07 | Study_ID=10, CrystalOptimizer (2.3), DMACRYS (2.0.8RC1) | Louise Price | 2015-2019 | See Study_ID=10 | CHEMISTRY_CPOSS\Galunisertib\TGFb_WILL | dfA300 | 14.052 | PBE1PBE/6-31G(d,p) | 0 |  | This is the DMAflex intra_molecular energy penalty. It is with respect to opt. | A300 | P21/c | 4 | 7.5866 | 21.8803 | 11.5645 | 90 | 83.779 | 90 | LATT 1; SYMM -X , +Y +1/2, -Z +1/2 | 1.2858 | 0.6807 |  | -176.69 | -96.98 | -162.638 | 0 | 0 | 0 | 1 |  | 0 |  | 0 | CrystalOptimizer PBE1PBE/6-31G(d,p) intramolecular + GDMA2.2(PBE1PBE/6-31G(d,p)) DMA + WILL01
DORDUM | C22 H19 N5 O1 | 11 | Galunisertib, TGF-beta antagonist | 4-[2-(6-methylpyridin-2-yl)-5,6-dihydro-4H-pyrrolo[1,2-b]pyrazol-3-yl]quinoline-6-carboxamide |  | DORDUM09, DORDUM, DORDUM01, DORDUM02, DORDUM03, DORDUM04, DORDUM10, DORDUM05, DORDUM06, DORDUM07 | Study_ID=10, CrystalOptimizer (2.3), DMACRYS (2.0.8RC1) | Louise Price | 2015-2019 | See Study_ID=10 | CHEMISTRY_CPOSS\Galunisertib\TGFb_WILL | dfA4453 | 12.525 | PBE1PBE/6-31G(d,p) | 0 |  | This is the DMAflex intra_molecular energy penalty. It is with respect to opt. | A4453 | P21/c | 4 | 12.6384 | 20.0162 | 8.8309 | 90 | 57.495 | 90 | LATT 1; SYMM -X , +Y +1/2, -Z +1/2 | 1.3024 | 0.6918 |  | -175.14 | -111.3 | -162.615 | 0 | 0 | 0 | 1 |  | 0 |  | 0 | CrystalOptimizer PBE1PBE/6-31G(d,p) intramolecular + GDMA2.2(PBE1PBE/6-31G(d,p)) DMA + WILL01
DORDUM | C22 H19 N5 O1 | 11 | Galunisertib, TGF-beta antagonist | 4-[2-(6-methylpyridin-2-yl)-5,6-dihydro-4H-pyrrolo[1,2-b]pyrazol-3-yl]quinoline-6-carboxamide |  | DORDUM09, DORDUM, DORDUM01, DORDUM02, DORDUM03, DORDUM04, DORDUM10, DORDUM05, DORDUM06, DORDUM07 | Study_ID=10, CrystalOptimizer (2.3), DMACRYS (2.0.8RC1) | Louise Price | 2015-2019 | See Study_ID=10 | CHEMISTRY_CPOSS\Galunisertib\TGFb_WILL | dfB265 | 13.915 | PBE1PBE/6-31G(d,p) | 0 |  | This is the DMAflex intra_molecular energy penalty. It is with respect to opt. | B265 | Pna21 | 4 | 15.1422 | 16.6718 | 7.3976 | 90 | 90 | 90 | LATT -1; SYMM -X , -Y , +Z +1/2; SYMM -X +1/2, +Y +1/2, +Z +1/2; SYMM +X +1/2, -Y +1/2, +Z | 1.3139 | 0.698 |  | -176.41 | -111.88 | -162.495 | 0 | 0 | 0 | 1 |  | 0 |  | 0 | CrystalOptimizer PBE1PBE/6-31G(d,p) intramolecular + GDMA2.2(PBE1PBE/6-31G(d,p)) DMA + WILL01
DORDUM | C22 H19 N5 O1 | 11 | Galunisertib, TGF-beta antagonist | 4-[2-(6-methylpyridin-2-yl)-5,6-dihydro-4H-pyrrolo[1,2-b]pyrazol-3-yl]quinoline-6-carboxamide |  | DORDUM09, DORDUM, DORDUM01, DORDUM02, DORDUM03, DORDUM04, DORDUM10, DORDUM05, DORDUM06, DORDUM07 | Study_ID=10, CrystalOptimizer (2.3), DMACRYS (2.0.8RC1) | Louise Price | 2015-2019 | See Study_ID=10 | CHEMISTRY_CPOSS\Galunisertib\TGFb_WILL | dfA385 | 8.348 | PBE1PBE/6-31G(d,p) | 0 |  | This is the DMAflex intra_molecular energy penalty. It is with respect to opt. | A385 | I2/a | 8 | 20.7351 | 8.5603 | 21.7552 | 90 | 81.734 | 90 | LATT 1; SYMM -X +1/2, +Y , -Z ; SYMM +X +1/2, +Y +1/2, +Z +1/2; SYMM -X , +Y +1/2, -Z +1/2 | 1.2842 | 0.6808 | DORDUM07 (Form X) | -170.75 | -108.71 | -162.402 | 0 | 0 | 0 | 1 |  | 0 |  | 0 | CrystalOptimizer PBE1PBE/6-31G(d,p) intramolecular + GDMA2.2(PBE1PBE/6-31G(d,p)) DMA + WILL01
DORDUM | C22 H19 N5 O1 | 11 | Galunisertib, TGF-beta antagonist | 4-[2-(6-methylpyridin-2-yl)-5,6-dihydro-4H-pyrrolo[1,2-b]pyrazol-3-yl]quinoline-6-carboxamide |  | DORDUM09, DORDUM, DORDUM01, DORDUM02, DORDUM03, DORDUM04, DORDUM10, DORDUM05, DORDUM06, DORDUM07 | Study_ID=10, CrystalOptimizer (2.3), DMACRYS (2.0.8RC1) | Louise Price | 2015-2019 | See Study_ID=10 | CHEMISTRY_CPOSS\Galunisertib\TGFb_WILL | dfE6 | 17.912 | PBE1PBE/6-31G(d,p) | 0 |  | This is the DMAflex intra_molecular energy penalty. It is with respect to opt. | E6 | P21/n | 4 | 10.7949 | 14.6569 | 12.8046 | 90 | 107.946 | 90 | LATT 1; SYMM -X +1/2, +Y +1/2, -Z +1/2 | 1.2731 | 0.6746 | DORDUM04 (Form VIE) | -180.29 | -105.73 | -162.378 | 0 | 0 | 0 | 1 |  | 0 |  | 0 | CrystalOptimizer PBE1PBE/6-31G(d,p) intramolecular + GDMA2.2(PBE1PBE/6-31G(d,p)) DMA + WILL01
DORDUM | C22 H19 N5 O1 | 11 | Galunisertib, TGF-beta antagonist | 4-[2-(6-methylpyridin-2-yl)-5,6-dihydro-4H-pyrrolo[1,2-b]pyrazol-3-yl]quinoline-6-carboxamide |  | DORDUM09, DORDUM, DORDUM01, DORDUM02, DORDUM03, DORDUM04, DORDUM10, DORDUM05, DORDUM06, DORDUM07 | Study_ID=10, CrystalOptimizer (2.3), DMACRYS (2.0.8RC1) | Louise Price | 2015-2019 | See Study_ID=10 | CHEMISTRY_CPOSS\Galunisertib\TGFb_WILL | dfA1491 | 11.794 | PBE1PBE/6-31G(d,p) | 0 |  | This is the DMAflex intra_molecular energy penalty. It is with respect to opt. | A1491 | P21/n | 4 | 12.3275 | 13.9975 | 11.6288 | 90 | 90.637 | 90 | LATT 1; SYMM -X +1/2, +Y +1/2, -Z +1/2 | 1.2229 | 0.6476 |  | -173.97 | -86.76 | -162.176 | 0 | 0 | 0 | 1 |  | 0 |  | 0 | CrystalOptimizer PBE1PBE/6-31G(d,p) intramolecular + GDMA2.2(PBE1PBE/6-31G(d,p)) DMA + WILL01
DORDUM | C22 H19 N5 O1 | 11 | Galunisertib, TGF-beta antagonist | 4-[2-(6-methylpyridin-2-yl)-5,6-dihydro-4H-pyrrolo[1,2-b]pyrazol-3-yl]quinoline-6-carboxamide |  | DORDUM09, DORDUM, DORDUM01, DORDUM02, DORDUM03, DORDUM04, DORDUM10, DORDUM05, DORDUM06, DORDUM07 | Study_ID=10, CrystalOptimizer (2.3), DMACRYS (2.0.8RC1) | Louise Price | 2015-2019 | See Study_ID=10 | CHEMISTRY_CPOSS\Galunisertib\TGFb_WILL | dfA5987 | 12.615 | PBE1PBE/6-31G(d,p) | 0 |  | This is the DMAflex intra_molecular energy penalty. It is with respect to opt. | A5987 | P21/c | 4 | 9.9606 | 13.5711 | 16.7573 | 90 | 61.663 | 90 | LATT 1; SYMM -X , +Y +1/2, -Z +1/2 | 1.2307 | 0.6506 |  | -174.77 | -86.91 | -162.155 | 0 | 0 | 0 | 1 |  | 0 |  | 0 | CrystalOptimizer PBE1PBE/6-31G(d,p) intramolecular + GDMA2.2(PBE1PBE/6-31G(d,p)) DMA + WILL01
DORDUM | C22 H19 N5 O1 | 11 | Galunisertib, TGF-beta antagonist | 4-[2-(6-methylpyridin-2-yl)-5,6-dihydro-4H-pyrrolo[1,2-b]pyrazol-3-yl]quinoline-6-carboxamide |  | DORDUM09, DORDUM, DORDUM01, DORDUM02, DORDUM03, DORDUM04, DORDUM10, DORDUM05, DORDUM06, DORDUM07 | Study_ID=10, CrystalOptimizer (2.3), DMACRYS (2.0.8RC1) | Louise Price | 2015-2019 | See Study_ID=10 | CHEMISTRY_CPOSS\Galunisertib\TGFb_WILL | dfB253 | 16.237 | PBE1PBE/6-31G(d,p) | 0 |  | This is the DMAflex intra_molecular energy penalty. It is with respect to opt. | B253 | P212121 | 4 | 17.0615 | 7.2297 | 16.0311 | 90 | 90 | 90 | LATT -1; SYMM +X +1/2, -Y +1/2, -Z ; SYMM -X , +Y +1/2, -Z +1/2; SYMM -X +1/2, -Y , +Z +1/2 | 1.2409 | 0.6589 |  | -178.26 | -87.05 | -162.023 | 0 | 0 | 0 | 1 |  | 0 |  | 0 | CrystalOptimizer PBE1PBE/6-31G(d,p) intramolecular + GDMA2.2(PBE1PBE/6-31G(d,p)) DMA + WILL01
DORDUM | C22 H19 N5 O1 | 11 | Galunisertib, TGF-beta antagonist | 4-[2-(6-methylpyridin-2-yl)-5,6-dihydro-4H-pyrrolo[1,2-b]pyrazol-3-yl]quinoline-6-carboxamide |  | DORDUM09, DORDUM, DORDUM01, DORDUM02, DORDUM03, DORDUM04, DORDUM10, DORDUM05, DORDUM06, DORDUM07 | Study_ID=10, CrystalOptimizer (2.3), DMACRYS (2.0.8RC1) | Louise Price | 2015-2019 | See Study_ID=10 | CHEMISTRY_CPOSS\Galunisertib\TGFb_WILL | dfB391 | 7.293 | PBE1PBE/6-31G(d,p) | 0 |  | This is the DMAflex intra_molecular energy penalty. It is with respect to opt. | B391 | C2/c | 4 | 18.9231 | 19.4966 | 10.1755 | 90 | 84.304 | 90 | LATT 7; SYMM -X , +Y , -Z +1/2 | 1.3137 | 0.6984 |  | -169.31 | -120.1 | -162.017 | 0 | 0 | 0 | 1 |  | 0 |  | 0 | CrystalOptimizer PBE1PBE/6-31G(d,p) intramolecular + GDMA2.2(PBE1PBE/6-31G(d,p)) DMA + WILL01
DORDUM | C22 H19 N5 O1 | 11 | Galunisertib, TGF-beta antagonist | 4-[2-(6-methylpyridin-2-yl)-5,6-dihydro-4H-pyrrolo[1,2-b]pyrazol-3-yl]quinoline-6-carboxamide |  | DORDUM09, DORDUM, DORDUM01, DORDUM02, DORDUM03, DORDUM04, DORDUM10, DORDUM05, DORDUM06, DORDUM07 | Study_ID=10, CrystalOptimizer (2.3), DMACRYS (2.0.8RC1) | Louise Price | 2015-2019 | See Study_ID=10 | CHEMISTRY_CPOSS\Galunisertib\TGFb_WILL | dfA2593 | 13.548 | PBE1PBE/6-31G(d,p) | 0 |  | This is the DMAflex intra_molecular energy penalty. It is with respect to opt. | A2593 | P21/n | 4 | 11.692 | 16.9705 | 10.3411 | 90 | 79.228 | 90 | LATT 1; SYMM -X +1/2, +Y +1/2, -Z +1/2 | 1.2173 | 0.6425 |  | -175.28 | -86.32 | -161.732 | 0 | 0 | 0 | 1 |  | 0 |  | 0 | CrystalOptimizer PBE1PBE/6-31G(d,p) intramolecular + GDMA2.2(PBE1PBE/6-31G(d,p)) DMA + WILL01
DORDUM | C22 H19 N5 O1 | 11 | Galunisertib, TGF-beta antagonist | 4-[2-(6-methylpyridin-2-yl)-5,6-dihydro-4H-pyrrolo[1,2-b]pyrazol-3-yl]quinoline-6-carboxamide |  | DORDUM09, DORDUM, DORDUM01, DORDUM02, DORDUM03, DORDUM04, DORDUM10, DORDUM05, DORDUM06, DORDUM07 | Study_ID=10, CrystalOptimizer (2.3), DMACRYS (2.0.8RC1) | Louise Price | 2015-2019 | See Study_ID=10 | CHEMISTRY_CPOSS\Galunisertib\TGFb_WILL | dfA31 | 15.741 | PBE1PBE/6-31G(d,p) | 0 |  | This is the DMAflex intra_molecular energy penalty. It is with respect to opt. | A31 | P21/c | 4 | 7.5145 | 16.394 | 15.1703 | 90 | 88.324 | 90 | LATT 1; SYMM -X , +Y +1/2, -Z +1/2 | 1.3135 | 0.6965 |  | -177.32 | -117.65 | -161.579 | 0 | 0 | 0 | 1 |  | 0 |  | 0 | CrystalOptimizer PBE1PBE/6-31G(d,p) intramolecular + GDMA2.2(PBE1PBE/6-31G(d,p)) DMA + WILL01
DORDUM | C22 H19 N5 O1 | 11 | Galunisertib, TGF-beta antagonist | 4-[2-(6-methylpyridin-2-yl)-5,6-dihydro-4H-pyrrolo[1,2-b]pyrazol-3-yl]quinoline-6-carboxamide |  | DORDUM09, DORDUM, DORDUM01, DORDUM02, DORDUM03, DORDUM04, DORDUM10, DORDUM05, DORDUM06, DORDUM07 | Study_ID=10, CrystalOptimizer (2.3), DMACRYS (2.0.8RC1) | Louise Price | 2015-2019 | See Study_ID=10 | CHEMISTRY_CPOSS\Galunisertib\TGFb_WILL | dfA994 | 20.072 | PBE1PBE/6-31G(d,p) | 0 |  | This is the DMAflex intra_molecular energy penalty. It is with respect to opt. | A994 | Pna21 | 4 | 22.7566 | 11.3071 | 7.1244 | 90 | 90 | 90 | LATT -1; SYMM -X , -Y , +Z +1/2; SYMM -X +1/2, +Y +1/2, +Z +1/2; SYMM +X +1/2, -Y +1/2, +Z | 1.3385 | 0.7125 |  | -181.64 | -113.52 | -161.568 | 0 | 0 | 0 | 1 |  | 0 |  | 0 | CrystalOptimizer PBE1PBE/6-31G(d,p) intramolecular + GDMA2.2(PBE1PBE/6-31G(d,p)) DMA + WILL01
DORDUM | C22 H19 N5 O1 | 11 | Galunisertib, TGF-beta antagonist | 4-[2-(6-methylpyridin-2-yl)-5,6-dihydro-4H-pyrrolo[1,2-b]pyrazol-3-yl]quinoline-6-carboxamide |  | DORDUM09, DORDUM, DORDUM01, DORDUM02, DORDUM03, DORDUM04, DORDUM10, DORDUM05, DORDUM06, DORDUM07 | Study_ID=10, CrystalOptimizer (2.3), DMACRYS (2.0.8RC1) | Louise Price | 2015-2019 | See Study_ID=10 | CHEMISTRY_CPOSS\Galunisertib\TGFb_WILL | dfA1116 | 17.494 | PBE1PBE/6-31G(d,p) | 0 |  | This is the DMAflex intra_molecular energy penalty. It is with respect to opt. | A1116 | Pna21 | 4 | 11.5925 | 21.6838 | 7.4442 | 90 | 90 | 90 | LATT -1; SYMM -X , -Y , +Z +1/2; SYMM -X +1/2, +Y +1/2, +Z +1/2; SYMM +X +1/2, -Y +1/2, +Z | 1.3113 | 0.6959 |  | -178.97 | -99.5 | -161.476 | 0 | 0 | 0 | 1 |  | 0 |  | 0 | CrystalOptimizer PBE1PBE/6-31G(d,p) intramolecular + GDMA2.2(PBE1PBE/6-31G(d,p)) DMA + WILL01
DORDUM | C22 H19 N5 O1 | 11 | Galunisertib, TGF-beta antagonist | 4-[2-(6-methylpyridin-2-yl)-5,6-dihydro-4H-pyrrolo[1,2-b]pyrazol-3-yl]quinoline-6-carboxamide |  | DORDUM09, DORDUM, DORDUM01, DORDUM02, DORDUM03, DORDUM04, DORDUM10, DORDUM05, DORDUM06, DORDUM07 | Study_ID=10, CrystalOptimizer (2.3), DMACRYS (2.0.8RC1) | Louise Price | 2015-2019 | See Study_ID=10 | CHEMISTRY_CPOSS\Galunisertib\TGFb_WILL | dfB827 | 14.309 | PBE1PBE/6-31G(d,p) | 0 |  | This is the DMAflex intra_molecular energy penalty. It is with respect to opt. | B827 | P21/c | 4 | 10.0593 | 17.6774 | 12.0453 | 90 | 116.559 | 90 | LATT 1; SYMM -X , +Y +1/2, -Z +1/2 | 1.2807 | 0.6775 |  | -175.76 | -104.38 | -161.451 | 0 | 0 | 0 | 1 |  | 0 |  | 0 | CrystalOptimizer PBE1PBE/6-31G(d,p) intramolecular + GDMA2.2(PBE1PBE/6-31G(d,p)) DMA + WILL01
DORDUM | C22 H19 N5 O1 | 11 | Galunisertib, TGF-beta antagonist | 4-[2-(6-methylpyridin-2-yl)-5,6-dihydro-4H-pyrrolo[1,2-b]pyrazol-3-yl]quinoline-6-carboxamide |  | DORDUM09, DORDUM, DORDUM01, DORDUM02, DORDUM03, DORDUM04, DORDUM10, DORDUM05, DORDUM06, DORDUM07 | Study_ID=10, CrystalOptimizer (2.3), DMACRYS (2.0.8RC1) | Louise Price | 2015-2019 | See Study_ID=10 | CHEMISTRY_CPOSS\Galunisertib\TGFb_WILL | dfA128 | 13.734 | PBE1PBE/6-31G(d,p) | 0 |  | This is the DMAflex intra_molecular energy penalty. It is with respect to opt. | A128 | P212121 | 4 | 19.0206 | 12.6677 | 7.9223 | 90 | 90 | 90 | LATT -1; SYMM +X +1/2, -Y +1/2, -Z ; SYMM -X , +Y +1/2, -Z +1/2; SYMM -X +1/2, -Y , +Z +1/2 | 1.2855 | 0.6848 |  | -174.94 | -105.46 | -161.206 | 0 | 0 | 0 | 1 |  | 0 |  | 0 | CrystalOptimizer PBE1PBE/6-31G(d,p) intramolecular + GDMA2.2(PBE1PBE/6-31G(d,p)) DMA + WILL01
DORDUM | C22 H19 N5 O1 | 11 | Galunisertib, TGF-beta antagonist | 4-[2-(6-methylpyridin-2-yl)-5,6-dihydro-4H-pyrrolo[1,2-b]pyrazol-3-yl]quinoline-6-carboxamide |  | DORDUM09, DORDUM, DORDUM01, DORDUM02, DORDUM03, DORDUM04, DORDUM10, DORDUM05, DORDUM06, DORDUM07 | Study_ID=10, CrystalOptimizer (2.3), DMACRYS (2.0.8RC1) | Louise Price | 2015-2019 | See Study_ID=10 | CHEMISTRY_CPOSS\Galunisertib\TGFb_WILL | dfC2 | 12.905 | PBE1PBE/6-31G(d,p) | 0 |  | This is the DMAflex intra_molecular energy penalty. It is with respect to opt. | C2 | P21/c | 4 | 10.7712 | 8.0524 | 22.9096 | 90 | 112.891 | 90 | LATT 1; SYMM -X , +Y +1/2, -Z +1/2 | 1.3404 | 0.7145 |  | -174.01 | -126.89 | -161.105 | 0 | 0 | 0 | 1 |  | 0 |  | 0 | CrystalOptimizer PBE1PBE/6-31G(d,p) intramolecular + GDMA2.2(PBE1PBE/6-31G(d,p)) DMA + WILL01
DORDUM | C22 H19 N5 O1 | 11 | Galunisertib, TGF-beta antagonist | 4-[2-(6-methylpyridin-2-yl)-5,6-dihydro-4H-pyrrolo[1,2-b]pyrazol-3-yl]quinoline-6-carboxamide |  | DORDUM09, DORDUM, DORDUM01, DORDUM02, DORDUM03, DORDUM04, DORDUM10, DORDUM05, DORDUM06, DORDUM07 | Study_ID=10, CrystalOptimizer (2.3), DMACRYS (2.0.8RC1) | Louise Price | 2015-2019 | See Study_ID=10 | CHEMISTRY_CPOSS\Galunisertib\TGFb_WILL | dfA1248 | 12.123 | PBE1PBE/6-31G(d,p) | 0 |  | This is the DMAflex intra_molecular energy penalty. It is with respect to opt. | A1248 | P21/c | 4 | 9.9454 | 16.65 | 12.2606 | 90 | 76.676 | 90 | LATT 1; SYMM -X , +Y +1/2, -Z +1/2 | 1.242 | 0.6603 |  | -173.14 | -99.75 | -161.017 | 0 | 0 | 0 | 1 |  | 0 |  | 0 | CrystalOptimizer PBE1PBE/6-31G(d,p) intramolecular + GDMA2.2(PBE1PBE/6-31G(d,p)) DMA + WILL01
DORDUM | C22 H19 N5 O1 | 11 | Galunisertib, TGF-beta antagonist | 4-[2-(6-methylpyridin-2-yl)-5,6-dihydro-4H-pyrrolo[1,2-b]pyrazol-3-yl]quinoline-6-carboxamide |  | DORDUM09, DORDUM, DORDUM01, DORDUM02, DORDUM03, DORDUM04, DORDUM10, DORDUM05, DORDUM06, DORDUM07 | Study_ID=10, CrystalOptimizer (2.3), DMACRYS (2.0.8RC1) | Louise Price | 2015-2019 | See Study_ID=10 | CHEMISTRY_CPOSS\Galunisertib\TGFb_WILL | dfA87 | 11.403 | PBE1PBE/6-31G(d,p) | 0 |  | This is the DMAflex intra_molecular energy penalty. It is with respect to opt. | A87 | C2/c | 4 | 32.0755 | 10.7323 | 13.3496 | 90 | 56.883 | 90 | LATT 7; SYMM -X , +Y , -Z +1/2 | 1.275 | 0.6754 |  | -172.21 | -103.23 | -160.807 | 0 | 0 | 0 | 1 |  | 0 |  | 0 | CrystalOptimizer PBE1PBE/6-31G(d,p) intramolecular + GDMA2.2(PBE1PBE/6-31G(d,p)) DMA + WILL01
DORDUM | C22 H19 N5 O1 | 11 | Galunisertib, TGF-beta antagonist | 4-[2-(6-methylpyridin-2-yl)-5,6-dihydro-4H-pyrrolo[1,2-b]pyrazol-3-yl]quinoline-6-carboxamide |  | DORDUM09, DORDUM, DORDUM01, DORDUM02, DORDUM03, DORDUM04, DORDUM10, DORDUM05, DORDUM06, DORDUM07 | Study_ID=10, CrystalOptimizer (2.3), DMACRYS (2.0.8RC1) | Louise Price | 2015-2019 | See Study_ID=10 | CHEMISTRY_CPOSS\Galunisertib\TGFb_WILL | dfB304 | 8.888 | PBE1PBE/6-31G(d,p) | 0 |  | This is the DMAflex intra_molecular energy penalty. It is with respect to opt. | B304 | C2/c | 4 | 19.1492 | 18.8867 | 10.3649 | 90 | 85.833 | 90 | LATT 7; SYMM -X , +Y , -Z +1/2 | 1.3126 | 0.6988 |  | -169.54 | -122.47 | -160.652 | 0 | 0 | 0 | 1 |  | 0 |  | 0 | CrystalOptimizer PBE1PBE/6-31G(d,p) intramolecular + GDMA2.2(PBE1PBE/6-31G(d,p)) DMA + WILL01
DORDUM | C22 H19 N5 O1 | 11 | Galunisertib, TGF-beta antagonist | 4-[2-(6-methylpyridin-2-yl)-5,6-dihydro-4H-pyrrolo[1,2-b]pyrazol-3-yl]quinoline-6-carboxamide |  | DORDUM09, DORDUM, DORDUM01, DORDUM02, DORDUM03, DORDUM04, DORDUM10, DORDUM05, DORDUM06, DORDUM07 | Study_ID=10, CrystalOptimizer (2.3), DMACRYS (2.0.8RC1) | Louise Price | 2015-2019 | See Study_ID=10 | CHEMISTRY_CPOSS\Galunisertib\TGFb_WILL | dfB1740 | 16.853 | PBE1PBE/6-31G(d,p) | 0 |  | This is the DMAflex intra_molecular energy penalty. It is with respect to opt. | B1740 | P-1 | 2 | 7.6671 | 10.7739 | 12.6338 | 104.196 | 80.978 | 108.556 | LATT 1 | 1.2839 | 0.6816 |  | -177.44 | -111.74 | -160.587 | 0 | 0 | 0 | 1 |  | 0 |  | 0 | CrystalOptimizer PBE1PBE/6-31G(d,p) intramolecular + GDMA2.2(PBE1PBE/6-31G(d,p)) DMA + WILL01
DORDUM | C22 H19 N5 O1 | 11 | Galunisertib, TGF-beta antagonist | 4-[2-(6-methylpyridin-2-yl)-5,6-dihydro-4H-pyrrolo[1,2-b]pyrazol-3-yl]quinoline-6-carboxamide |  | DORDUM09, DORDUM, DORDUM01, DORDUM02, DORDUM03, DORDUM04, DORDUM10, DORDUM05, DORDUM06, DORDUM07 | Study_ID=10, CrystalOptimizer (2.3), DMACRYS (2.0.8RC1) | Louise Price | 2015-2019 | See Study_ID=10 | CHEMISTRY_CPOSS\Galunisertib\TGFb_WILL | dfB950 | 13.667 | PBE1PBE/6-31G(d,p) | 0 |  | This is the DMAflex intra_molecular energy penalty. It is with respect to opt. | B950 | P21/c | 4 | 10.888 | 7.3284 | 22.941 | 90 | 90.029 | 90 | LATT 1; SYMM -X , +Y +1/2, -Z +1/2 | 1.3405 | 0.712 |  | -174.23 | -127 | -160.563 | 0 | 0 | 0 | 1 |  | 0 |  | 0 | CrystalOptimizer PBE1PBE/6-31G(d,p) intramolecular + GDMA2.2(PBE1PBE/6-31G(d,p)) DMA + WILL01
DORDUM | C22 H19 N5 O1 | 11 | Galunisertib, TGF-beta antagonist | 4-[2-(6-methylpyridin-2-yl)-5,6-dihydro-4H-pyrrolo[1,2-b]pyrazol-3-yl]quinoline-6-carboxamide |  | DORDUM09, DORDUM, DORDUM01, DORDUM02, DORDUM03, DORDUM04, DORDUM10, DORDUM05, DORDUM06, DORDUM07 | Study_ID=10, CrystalOptimizer (2.3), DMACRYS (2.0.8RC1) | Louise Price | 2015-2019 | See Study_ID=10 | CHEMISTRY_CPOSS\Galunisertib\TGFb_WILL | dfA318 | 21.09 | PBE1PBE/6-31G(d,p) | 0 |  | This is the DMAflex intra_molecular energy penalty. It is with respect to opt. | A318 | P-1 | 2 | 9.8849 | 9.3163 | 11.9201 | 113.103 | 71.177 | 91.434 | LATT 1 | 1.2926 | 0.6851 |  | -181.57 | -113.49 | -160.48 | 0 | 0 | 0 | 1 |  | 0 |  | 0 | CrystalOptimizer PBE1PBE/6-31G(d,p) intramolecular + GDMA2.2(PBE1PBE/6-31G(d,p)) DMA + WILL01
DORDUM | C22 H19 N5 O1 | 11 | Galunisertib, TGF-beta antagonist | 4-[2-(6-methylpyridin-2-yl)-5,6-dihydro-4H-pyrrolo[1,2-b]pyrazol-3-yl]quinoline-6-carboxamide |  | DORDUM09, DORDUM, DORDUM01, DORDUM02, DORDUM03, DORDUM04, DORDUM10, DORDUM05, DORDUM06, DORDUM07 | Study_ID=10, CrystalOptimizer (2.3), DMACRYS (2.0.8RC1) | Louise Price | 2015-2019 | See Study_ID=10 | CHEMISTRY_CPOSS\Galunisertib\TGFb_WILL | dfB1 | 21.346 | PBE1PBE/6-31G(d,p) | 0 |  | This is the DMAflex intra_molecular energy penalty. It is with respect to opt. | B1 | P212121 | 4 | 7.5219 | 26.7073 | 9.131 | 90 | 90 | 90 | LATT -1; SYMM +X +1/2, -Y +1/2, -Z ; SYMM -X , +Y +1/2, -Z +1/2; SYMM -X +1/2, -Y , +Z +1/2 | 1.3377 | 0.7117 |  | -181.65 | -125.96 | -160.304 | 0 | 0 | 0 | 1 |  | 0 |  | 0 | CrystalOptimizer PBE1PBE/6-31G(d,p) intramolecular + GDMA2.2(PBE1PBE/6-31G(d,p)) DMA + WILL01
DORDUM | C22 H19 N5 O1 | 11 | Galunisertib, TGF-beta antagonist | 4-[2-(6-methylpyridin-2-yl)-5,6-dihydro-4H-pyrrolo[1,2-b]pyrazol-3-yl]quinoline-6-carboxamide |  | DORDUM09, DORDUM, DORDUM01, DORDUM02, DORDUM03, DORDUM04, DORDUM10, DORDUM05, DORDUM06, DORDUM07 | Study_ID=10, CrystalOptimizer (2.3), DMACRYS (2.0.8RC1) | Louise Price | 2015-2019 | See Study_ID=10 | CHEMISTRY_CPOSS\Galunisertib\TGFb_WILL | dfA22 | 5.853 | PBE1PBE/6-31G(d,p) | 0 |  | This is the DMAflex intra_molecular energy penalty. It is with respect to opt. | A22 | P-1 | 2 | 7.5442 | 15.2343 | 8.8477 | 85.609 | 75.901 | 74.131 | LATT 1 | 1.2934 | 0.6878 |  | -166.15 | -113.23 | -160.297 | 0 | 0 | 0 | 1 |  | 0 |  | 0 | CrystalOptimizer PBE1PBE/6-31G(d,p) intramolecular + GDMA2.2(PBE1PBE/6-31G(d,p)) DMA + WILL01
DORDUM | C22 H19 N5 O1 | 11 | Galunisertib, TGF-beta antagonist | 4-[2-(6-methylpyridin-2-yl)-5,6-dihydro-4H-pyrrolo[1,2-b]pyrazol-3-yl]quinoline-6-carboxamide |  | DORDUM09, DORDUM, DORDUM01, DORDUM02, DORDUM03, DORDUM04, DORDUM10, DORDUM05, DORDUM06, DORDUM07 | Study_ID=10, CrystalOptimizer (2.3), DMACRYS (2.0.8RC1) | Louise Price | 2015-2019 | See Study_ID=10 | CHEMISTRY_CPOSS\Galunisertib\TGFb_WILL | dfB483 | 8.774 | PBE1PBE/6-31G(d,p) | 0 |  | This is the DMAflex intra_molecular energy penalty. It is with respect to opt. | B483 | P21/n | 4 | 15.7575 | 7.4003 | 16.2634 | 90 | 81.226 | 90 | LATT 1; SYMM -X +1/2, +Y +1/2, -Z +1/2 | 1.3092 | 0.6973 |  | -168.96 | -121.72 | -160.186 | 0 | 0 | 0 | 1 |  | 0 |  | 0 | CrystalOptimizer PBE1PBE/6-31G(d,p) intramolecular + GDMA2.2(PBE1PBE/6-31G(d,p)) DMA + WILL01
DORDUM | C22 H19 N5 O1 | 11 | Galunisertib, TGF-beta antagonist | 4-[2-(6-methylpyridin-2-yl)-5,6-dihydro-4H-pyrrolo[1,2-b]pyrazol-3-yl]quinoline-6-carboxamide |  | DORDUM09, DORDUM, DORDUM01, DORDUM02, DORDUM03, DORDUM04, DORDUM10, DORDUM05, DORDUM06, DORDUM07 | Study_ID=10, CrystalOptimizer (2.3), DMACRYS (2.0.8RC1) | Louise Price | 2015-2019 | See Study_ID=10 | CHEMISTRY_CPOSS\Galunisertib\TGFb_WILL | dfB6 | 19.295 | PBE1PBE/6-31G(d,p) | 0 |  | This is the DMAflex intra_molecular energy penalty. It is with respect to opt. | B6 | P21 | 2 | 9.2393 | 7.5829 | 13.902 | 90 | 71.616 | 90 | LATT -1; SYMM -X , +Y +1/2, -Z | 1.3274 | 0.7073 |  | -179.34 | -124.01 | -160.045 | 0 | 0 | 0 | 1 |  | 0 |  | 0 | CrystalOptimizer PBE1PBE/6-31G(d,p) intramolecular + GDMA2.2(PBE1PBE/6-31G(d,p)) DMA + WILL01
DORDUM | C22 H19 N5 O1 | 11 | Galunisertib, TGF-beta antagonist | 4-[2-(6-methylpyridin-2-yl)-5,6-dihydro-4H-pyrrolo[1,2-b]pyrazol-3-yl]quinoline-6-carboxamide |  | DORDUM09, DORDUM, DORDUM01, DORDUM02, DORDUM03, DORDUM04, DORDUM10, DORDUM05, DORDUM06, DORDUM07 | Study_ID=10, CrystalOptimizer (2.3), DMACRYS (2.0.8RC1) | Louise Price | 2015-2019 | See Study_ID=10 | CHEMISTRY_CPOSS\Galunisertib\TGFb_WILL | dfB1406 | 7.25 | PBE1PBE/6-31G(d,p) | 0 |  | This is the DMAflex intra_molecular energy penalty. It is with respect to opt. | B1406 | P21/c | 4 | 17.6211 | 8.6147 | 12.6881 | 90 | 79.299 | 90 | LATT 1; SYMM -X , +Y +1/2, -Z +1/2 | 1.2965 | 0.6873 |  | -167.29 | -110.35 | -160.04 | 0 | 0 | 0 | 1 |  | 0 |  | 0 | CrystalOptimizer PBE1PBE/6-31G(d,p) intramolecular + GDMA2.2(PBE1PBE/6-31G(d,p)) DMA + WILL01
DORDUM | C22 H19 N5 O1 | 11 | Galunisertib, TGF-beta antagonist | 4-[2-(6-methylpyridin-2-yl)-5,6-dihydro-4H-pyrrolo[1,2-b]pyrazol-3-yl]quinoline-6-carboxamide |  | DORDUM09, DORDUM, DORDUM01, DORDUM02, DORDUM03, DORDUM04, DORDUM10, DORDUM05, DORDUM06, DORDUM07 | Study_ID=10, CrystalOptimizer (2.3), DMACRYS (2.0.8RC1) | Louise Price | 2015-2019 | See Study_ID=10 | CHEMISTRY_CPOSS\Galunisertib\TGFb_WILL | dfA750 | 14.634 | PBE1PBE/6-31G(d,p) | 0 |  | This is the DMAflex intra_molecular energy penalty. It is with respect to opt. | A750 | P21/c | 4 | 14.5323 | 10.3097 | 14.732 | 90 | 63.435 | 90 | LATT 1; SYMM -X , +Y +1/2, -Z +1/2 | 1.2429 | 0.6582 |  | -174.66 | -102.68 | -160.026 | 0 | 0 | 0 | 1 |  | 0 |  | 0 | CrystalOptimizer PBE1PBE/6-31G(d,p) intramolecular + GDMA2.2(PBE1PBE/6-31G(d,p)) DMA + WILL01
DORDUM | C22 H19 N5 O1 | 11 | Galunisertib, TGF-beta antagonist | 4-[2-(6-methylpyridin-2-yl)-5,6-dihydro-4H-pyrrolo[1,2-b]pyrazol-3-yl]quinoline-6-carboxamide |  | DORDUM09, DORDUM, DORDUM01, DORDUM02, DORDUM03, DORDUM04, DORDUM10, DORDUM05, DORDUM06, DORDUM07 | Study_ID=10, CrystalOptimizer (2.3), DMACRYS (2.0.8RC1) | Louise Price | 2015-2019 | See Study_ID=10 | CHEMISTRY_CPOSS\Galunisertib\TGFb_WILL | dfA1169 | 22.494 | PBE1PBE/6-31G(d,p) | 0 |  | This is the DMAflex intra_molecular energy penalty. It is with respect to opt. | A1169 | C2/c | 4 | 23.0989 | 11.5199 | 15.9158 | 90 | 62.65 | 90 | LATT 7; SYMM -X , +Y , -Z +1/2 | 1.3046 | 0.6934 |  | -182.51 | -108.28 | -160.016 | 0 | 0 | 0 | 1 |  | 0 |  | 0 | CrystalOptimizer PBE1PBE/6-31G(d,p) intramolecular + GDMA2.2(PBE1PBE/6-31G(d,p)) DMA + WILL01
DORDUM | C22 H19 N5 O1 | 11 | Galunisertib, TGF-beta antagonist | 4-[2-(6-methylpyridin-2-yl)-5,6-dihydro-4H-pyrrolo[1,2-b]pyrazol-3-yl]quinoline-6-carboxamide |  | DORDUM09, DORDUM, DORDUM01, DORDUM02, DORDUM03, DORDUM04, DORDUM10, DORDUM05, DORDUM06, DORDUM07 | Study_ID=10, CrystalOptimizer (2.3), DMACRYS (2.0.8RC1) | Louise Price | 2015-2019 | See Study_ID=10 | CHEMISTRY_CPOSS\Galunisertib\TGFb_WILL | dfA258 | 7.265 | PBE1PBE/6-31G(d,p) | 0 |  | This is the DMAflex intra_molecular energy penalty. It is with respect to opt. | A258 | C2/c | 4 | 17.9358 | 7.4074 | 28.5949 | 90 | 84.93 | 90 | LATT 7; SYMM -X , +Y , -Z +1/2 | 1.2968 | 0.6909 |  | -167.26 | -115.7 | -159.995 | 0 | 0 | 0 | 1 |  | 0 |  | 0 | CrystalOptimizer PBE1PBE/6-31G(d,p) intramolecular + GDMA2.2(PBE1PBE/6-31G(d,p)) DMA + WILL01
DORDUM | C22 H19 N5 O1 | 11 | Galunisertib, TGF-beta antagonist | 4-[2-(6-methylpyridin-2-yl)-5,6-dihydro-4H-pyrrolo[1,2-b]pyrazol-3-yl]quinoline-6-carboxamide |  | DORDUM09, DORDUM, DORDUM01, DORDUM02, DORDUM03, DORDUM04, DORDUM10, DORDUM05, DORDUM06, DORDUM07 | Study_ID=10, CrystalOptimizer (2.3), DMACRYS (2.0.8RC1) | Louise Price | 2015-2019 | See Study_ID=10 | CHEMISTRY_CPOSS\Galunisertib\TGFb_WILL | dfB4528 | 5.677 | PBE1PBE/6-31G(d,p) | 0 |  | This is the DMAflex intra_molecular energy penalty. It is with respect to opt. | B4528 | P21/n | 4 | 10.9102 | 13.7836 | 12.8481 | 90 | 90.016 | 90 | LATT 1; SYMM -X +1/2, +Y +1/2, -Z +1/2 | 1.27 | 0.6739 |  | -165.57 | -99.47 | -159.893 | 0 | 0 | 0 | 1 |  | 0 |  | 0 | CrystalOptimizer PBE1PBE/6-31G(d,p) intramolecular + GDMA2.2(PBE1PBE/6-31G(d,p)) DMA + WILL01
DORDUM | C22 H19 N5 O1 | 11 | Galunisertib, TGF-beta antagonist | 4-[2-(6-methylpyridin-2-yl)-5,6-dihydro-4H-pyrrolo[1,2-b]pyrazol-3-yl]quinoline-6-carboxamide |  | DORDUM09, DORDUM, DORDUM01, DORDUM02, DORDUM03, DORDUM04, DORDUM10, DORDUM05, DORDUM06, DORDUM07 | Study_ID=10, CrystalOptimizer (2.3), DMACRYS (2.0.8RC1) | Louise Price | 2015-2019 | See Study_ID=10 | CHEMISTRY_CPOSS\Galunisertib\TGFb_WILL | dfA197 | 9.346 | PBE1PBE/6-31G(d,p) | 0 |  | This is the DMAflex intra_molecular energy penalty. It is with respect to opt. | A197 | P-1 | 2 | 16.6595 | 7.5864 | 10.9951 | 68.55 | 128.285 | 87.052 | LATT 1 | 1.3068 | 0.6953 |  | -169.16 | -117.98 | -159.814 | 0 | 0 | 0 | 1 |  | 0 |  | 0 | CrystalOptimizer PBE1PBE/6-31G(d,p) intramolecular + GDMA2.2(PBE1PBE/6-31G(d,p)) DMA + WILL01
DORDUM | C22 H19 N5 O1 | 11 | Galunisertib, TGF-beta antagonist | 4-[2-(6-methylpyridin-2-yl)-5,6-dihydro-4H-pyrrolo[1,2-b]pyrazol-3-yl]quinoline-6-carboxamide |  | DORDUM09, DORDUM, DORDUM01, DORDUM02, DORDUM03, DORDUM04, DORDUM10, DORDUM05, DORDUM06, DORDUM07 | Study_ID=10, CrystalOptimizer (2.3), DMACRYS (2.0.8RC1) | Louise Price | 2015-2019 | See Study_ID=10 | CHEMISTRY_CPOSS\Galunisertib\TGFb_WILL | dfA4875 | 15.534 | PBE1PBE/6-31G(d,p) | 0 |  | This is the DMAflex intra_molecular energy penalty. It is with respect to opt. | A4875 | C2/c | 4 | 10.7595 | 18.3354 | 22.7698 | 90 | 58.398 | 90 | LATT 7; SYMM -X , +Y , -Z +1/2 | 1.2827 | 0.6812 |  | -175.33 | -107.44 | -159.796 | 0 | 0 | 0 | 1 |  | 0 |  | 0 | CrystalOptimizer PBE1PBE/6-31G(d,p) intramolecular + GDMA2.2(PBE1PBE/6-31G(d,p)) DMA + WILL01
DORDUM | C22 H19 N5 O1 | 11 | Galunisertib, TGF-beta antagonist | 4-[2-(6-methylpyridin-2-yl)-5,6-dihydro-4H-pyrrolo[1,2-b]pyrazol-3-yl]quinoline-6-carboxamide |  | DORDUM09, DORDUM, DORDUM01, DORDUM02, DORDUM03, DORDUM04, DORDUM10, DORDUM05, DORDUM06, DORDUM07 | Study_ID=10, CrystalOptimizer (2.3), DMACRYS (2.0.8RC1) | Louise Price | 2015-2019 | See Study_ID=10 | CHEMISTRY_CPOSS\Galunisertib\TGFb_WILL | dfA829 | 10.818 | PBE1PBE/6-31G(d,p) | 0 |  | This is the DMAflex intra_molecular energy penalty. It is with respect to opt. | A829 | P-1 | 2 | 7.8414 | 14.9576 | 9.2677 | 91.463 | 108.073 | 69.802 | LATT 1 | 1.2704 | 0.679 | DORDUM01 (Form III) | -170.5 | -108.9 | -159.682 | 0 | 0 | 0 | 1 |  | 0 |  | 0 | CrystalOptimizer PBE1PBE/6-31G(d,p) intramolecular + GDMA2.2(PBE1PBE/6-31G(d,p)) DMA + WILL01
DORDUM | C22 H19 N5 O1 | 11 | Galunisertib, TGF-beta antagonist | 4-[2-(6-methylpyridin-2-yl)-5,6-dihydro-4H-pyrrolo[1,2-b]pyrazol-3-yl]quinoline-6-carboxamide |  | DORDUM09, DORDUM, DORDUM01, DORDUM02, DORDUM03, DORDUM04, DORDUM10, DORDUM05, DORDUM06, DORDUM07 | Study_ID=10, CrystalOptimizer (2.3), DMACRYS (2.0.8RC1) | Louise Price | 2015-2019 | See Study_ID=10 | CHEMISTRY_CPOSS\Galunisertib\TGFb_WILL | dfA883 | 11.976 | PBE1PBE/6-31G(d,p) | 0 |  | This is the DMAflex intra_molecular energy penalty. It is with respect to opt. | A883 | I2/a | 8 | 20.1557 | 10.5197 | 18.5947 | 90 | 99.562 | 90 | LATT 1; SYMM -X +1/2, +Y , -Z ; SYMM +X +1/2, +Y +1/2, +Z +1/2; SYMM -X , +Y +1/2, -Z +1/2 | 1.2622 | 0.6692 |  | -171.62 | -99.61 | -159.644 | 0 | 0 | 0 | 1 |  | 0 |  | 0 | CrystalOptimizer PBE1PBE/6-31G(d,p) intramolecular + GDMA2.2(PBE1PBE/6-31G(d,p)) DMA + WILL01
DORDUM | C22 H19 N5 O1 | 11 | Galunisertib, TGF-beta antagonist | 4-[2-(6-methylpyridin-2-yl)-5,6-dihydro-4H-pyrrolo[1,2-b]pyrazol-3-yl]quinoline-6-carboxamide |  | DORDUM09, DORDUM, DORDUM01, DORDUM02, DORDUM03, DORDUM04, DORDUM10, DORDUM05, DORDUM06, DORDUM07 | Study_ID=10, CrystalOptimizer (2.3), DMACRYS (2.0.8RC1) | Louise Price | 2015-2019 | See Study_ID=10 | CHEMISTRY_CPOSS\Galunisertib\TGFb_WILL | dfB101 | 9.785 | PBE1PBE/6-31G(d,p) | 0 |  | This is the DMAflex intra_molecular energy penalty. It is with respect to opt. | B101 | Pna21 | 4 | 16.4543 | 13.9602 | 8.3286 | 90 | 90 | 90 | LATT -1; SYMM -X , -Y , +Z +1/2; SYMM -X +1/2, +Y +1/2, +Z +1/2; SYMM +X +1/2, -Y +1/2, +Z | 1.2826 | 0.6821 |  | -169.4 | -115.74 | -159.615 | 0 | 0 | 0 | 1 |  | 0 |  | 0 | CrystalOptimizer PBE1PBE/6-31G(d,p) intramolecular + GDMA2.2(PBE1PBE/6-31G(d,p)) DMA + WILL01
DORDUM | C22 H19 N5 O1 | 11 | Galunisertib, TGF-beta antagonist | 4-[2-(6-methylpyridin-2-yl)-5,6-dihydro-4H-pyrrolo[1,2-b]pyrazol-3-yl]quinoline-6-carboxamide |  | DORDUM09, DORDUM, DORDUM01, DORDUM02, DORDUM03, DORDUM04, DORDUM10, DORDUM05, DORDUM06, DORDUM07 | Study_ID=10, CrystalOptimizer (2.3), DMACRYS (2.0.8RC1) | Louise Price | 2015-2019 | See Study_ID=10 | CHEMISTRY_CPOSS\Galunisertib\TGFb_WILL | dfA6881 | 19.269 | PBE1PBE/6-31G(d,p) | 0 |  | This is the DMAflex intra_molecular energy penalty. It is with respect to opt. | A6881 | P-1 | 2 | 10.8093 | 10.9671 | 10.5187 | 120.094 | 62.384 | 91.201 | LATT 1 | 1.3352 | 0.709 |  | -178.87 | -112.04 | -159.601 | 0 | 0 | 0 | 1 |  | 0 |  | 0 | CrystalOptimizer PBE1PBE/6-31G(d,p) intramolecular + GDMA2.2(PBE1PBE/6-31G(d,p)) DMA + WILL01
DORDUM | C22 H19 N5 O1 | 11 | Galunisertib, TGF-beta antagonist | 4-[2-(6-methylpyridin-2-yl)-5,6-dihydro-4H-pyrrolo[1,2-b]pyrazol-3-yl]quinoline-6-carboxamide |  | DORDUM09, DORDUM, DORDUM01, DORDUM02, DORDUM03, DORDUM04, DORDUM10, DORDUM05, DORDUM06, DORDUM07 | Study_ID=10, CrystalOptimizer (2.3), DMACRYS (2.0.8RC1) | Louise Price | 2015-2019 | See Study_ID=10 | CHEMISTRY_CPOSS\Galunisertib\TGFb_WILL | dfA1625 | 13.378 | PBE1PBE/6-31G(d,p) | 0 |  | This is the DMAflex intra_molecular energy penalty. It is with respect to opt. | A1625 | C2/c | 4 | 24.5298 | 10.7698 | 18.3 | 90 | 53.428 | 90 | LATT 7; SYMM -X , +Y , -Z +1/2 | 1.2639 | 0.6713 |  | -172.96 | -100.25 | -159.582 | 0 | 0 | 0 | 1 |  | 0 |  | 0 | CrystalOptimizer PBE1PBE/6-31G(d,p) intramolecular + GDMA2.2(PBE1PBE/6-31G(d,p)) DMA + WILL01
DORDUM | C22 H19 N5 O1 | 11 | Galunisertib, TGF-beta antagonist | 4-[2-(6-methylpyridin-2-yl)-5,6-dihydro-4H-pyrrolo[1,2-b]pyrazol-3-yl]quinoline-6-carboxamide |  | DORDUM09, DORDUM, DORDUM01, DORDUM02, DORDUM03, DORDUM04, DORDUM10, DORDUM05, DORDUM06, DORDUM07 | Study_ID=10, CrystalOptimizer (2.3), DMACRYS (2.0.8RC1) | Louise Price | 2015-2019 | See Study_ID=10 | CHEMISTRY_CPOSS\Galunisertib\TGFb_WILL | dfA2034 | 14.012 | PBE1PBE/6-31G(d,p) | 0 |  | This is the DMAflex intra_molecular energy penalty. It is with respect to opt. | A2034 | P21/c | 4 | 8.4588 | 11.0472 | 20.8039 | 90 | 100.666 | 90 | LATT 1; SYMM -X , +Y +1/2, -Z +1/2 | 1.2844 | 0.6826 |  | -173.56 | -108.17 | -159.548 | 0 | 0 | 0 | 1 |  | 0 |  | 0 | CrystalOptimizer PBE1PBE/6-31G(d,p) intramolecular + GDMA2.2(PBE1PBE/6-31G(d,p)) DMA + WILL01
DORDUM | C22 H19 N5 O1 | 11 | Galunisertib, TGF-beta antagonist | 4-[2-(6-methylpyridin-2-yl)-5,6-dihydro-4H-pyrrolo[1,2-b]pyrazol-3-yl]quinoline-6-carboxamide |  | DORDUM09, DORDUM, DORDUM01, DORDUM02, DORDUM03, DORDUM04, DORDUM10, DORDUM05, DORDUM06, DORDUM07 | Study_ID=10, CrystalOptimizer (2.3), DMACRYS (2.0.8RC1) | Louise Price | 2015-2019 | See Study_ID=10 | CHEMISTRY_CPOSS\Galunisertib\TGFb_WILL | dfA730 | 12.992 | PBE1PBE/6-31G(d,p) | 0 |  | This is the DMAflex intra_molecular energy penalty. It is with respect to opt. | A730 | C2/c | 4 | 21.7174 | 8.0301 | 22.6964 | 90 | 71.32 | 90 | LATT 7; SYMM -X , +Y , -Z +1/2 | 1.3088 | 0.6927 |  | -172.5 | -103.71 | -159.508 | 0 | 0 | 0 | 1 |  | 0 |  | 0 | CrystalOptimizer PBE1PBE/6-31G(d,p) intramolecular + GDMA2.2(PBE1PBE/6-31G(d,p)) DMA + WILL01
DORDUM | C22 H19 N5 O1 | 11 | Galunisertib, TGF-beta antagonist | 4-[2-(6-methylpyridin-2-yl)-5,6-dihydro-4H-pyrrolo[1,2-b]pyrazol-3-yl]quinoline-6-carboxamide |  | DORDUM09, DORDUM, DORDUM01, DORDUM02, DORDUM03, DORDUM04, DORDUM10, DORDUM05, DORDUM06, DORDUM07 | Study_ID=10, CrystalOptimizer (2.3), DMACRYS (2.0.8RC1) | Louise Price | 2015-2019 | See Study_ID=10 | CHEMISTRY_CPOSS\Galunisertib\TGFb_WILL | dfA1441 | 15.971 | PBE1PBE/6-31G(d,p) | 0 |  | This is the DMAflex intra_molecular energy penalty. It is with respect to opt. | A1441 | C2/c | 4 | 23.9275 | 11.388 | 16.2883 | 90 | 119.645 | 90 | LATT 7; SYMM -X , +Y , -Z +1/2 | 1.2722 | 0.6731 |  | -175.44 | -105.3 | -159.469 | 0 | 0 | 0 | 1 |  | 0 |  | 0 | CrystalOptimizer PBE1PBE/6-31G(d,p) intramolecular + GDMA2.2(PBE1PBE/6-31G(d,p)) DMA + WILL01
DORDUM | C22 H19 N5 O1 | 11 | Galunisertib, TGF-beta antagonist | 4-[2-(6-methylpyridin-2-yl)-5,6-dihydro-4H-pyrrolo[1,2-b]pyrazol-3-yl]quinoline-6-carboxamide |  | DORDUM09, DORDUM, DORDUM01, DORDUM02, DORDUM03, DORDUM04, DORDUM10, DORDUM05, DORDUM06, DORDUM07 | Study_ID=10, CrystalOptimizer (2.3), DMACRYS (2.0.8RC1) | Louise Price | 2015-2019 | See Study_ID=10 | CHEMISTRY_CPOSS\Galunisertib\TGFb_WILL | dfA993 | 13.545 | PBE1PBE/6-31G(d,p) | 0 |  | This is the DMAflex intra_molecular energy penalty. It is with respect to opt. | A993 | C2/c | 4 | 26.4714 | 9.3693 | 19.7235 | 90 | 51.597 | 90 | LATT 7; SYMM -X , +Y , -Z +1/2 | 1.2801 | 0.6789 |  | -173.01 | -103.1 | -159.465 | 0 | 0 | 0 | 1 |  | 0 |  | 0 | CrystalOptimizer PBE1PBE/6-31G(d,p) intramolecular + GDMA2.2(PBE1PBE/6-31G(d,p)) DMA + WILL01
DORDUM | C22 H19 N5 O1 | 11 | Galunisertib, TGF-beta antagonist | 4-[2-(6-methylpyridin-2-yl)-5,6-dihydro-4H-pyrrolo[1,2-b]pyrazol-3-yl]quinoline-6-carboxamide |  | DORDUM09, DORDUM, DORDUM01, DORDUM02, DORDUM03, DORDUM04, DORDUM10, DORDUM05, DORDUM06, DORDUM07 | Study_ID=10, CrystalOptimizer (2.3), DMACRYS (2.0.8RC1) | Louise Price | 2015-2019 | See Study_ID=10 | CHEMISTRY_CPOSS\Galunisertib\TGFb_WILL | dfB385 | 14.362 | PBE1PBE/6-31G(d,p) | 0 |  | This is the DMAflex intra_molecular energy penalty. It is with respect to opt. | B385 | P21/c | 4 | 11.2622 | 13.818 | 12.5789 | 90 | 75.993 | 90 | LATT 1; SYMM -X , +Y +1/2, -Z +1/2 | 1.2919 | 0.6864 |  | -173.81 | -111.04 | -159.448 | 0 | 0 | 0 | 1 |  | 0 |  | 0 | CrystalOptimizer PBE1PBE/6-31G(d,p) intramolecular + GDMA2.2(PBE1PBE/6-31G(d,p)) DMA + WILL01
DORDUM | C22 H19 N5 O1 | 11 | Galunisertib, TGF-beta antagonist | 4-[2-(6-methylpyridin-2-yl)-5,6-dihydro-4H-pyrrolo[1,2-b]pyrazol-3-yl]quinoline-6-carboxamide |  | DORDUM09, DORDUM, DORDUM01, DORDUM02, DORDUM03, DORDUM04, DORDUM10, DORDUM05, DORDUM06, DORDUM07 | Study_ID=10, CrystalOptimizer (2.3), DMACRYS (2.0.8RC1) | Louise Price | 2015-2019 | See Study_ID=10 | CHEMISTRY_CPOSS\Galunisertib\TGFb_WILL | dfA1068 | 14.316 | PBE1PBE/6-31G(d,p) | 0 |  | This is the DMAflex intra_molecular energy penalty. It is with respect to opt. | A1068 | C2/c | 4 | 20.7929 | 11.9608 | 16.2786 | 90 | 77.371 | 90 | LATT 7; SYMM -X , +Y , -Z +1/2 | 1.2422 | 0.6574 |  | -173.65 | -96.6 | -159.334 | 0 | 0 | 0 | 1 |  | 0 |  | 0 | CrystalOptimizer PBE1PBE/6-31G(d,p) intramolecular + GDMA2.2(PBE1PBE/6-31G(d,p)) DMA + WILL01
DORDUM | C22 H19 N5 O1 | 11 | Galunisertib, TGF-beta antagonist | 4-[2-(6-methylpyridin-2-yl)-5,6-dihydro-4H-pyrrolo[1,2-b]pyrazol-3-yl]quinoline-6-carboxamide |  | DORDUM09, DORDUM, DORDUM01, DORDUM02, DORDUM03, DORDUM04, DORDUM10, DORDUM05, DORDUM06, DORDUM07 | Study_ID=10, CrystalOptimizer (2.3), DMACRYS (2.0.8RC1) | Louise Price | 2015-2019 | See Study_ID=10 | CHEMISTRY_CPOSS\Galunisertib\TGFb_WILL | dfA286 | 12.388 | PBE1PBE/6-31G(d,p) | 0 |  | This is the DMAflex intra_molecular energy penalty. It is with respect to opt. | A286 | P-1 | 2 | 11.3874 | 11.3455 | 9.1498 | 72.038 | 111.489 | 73.991 | LATT 1 | 1.3052 | 0.6925 |  | -171.68 | -104.98 | -159.292 | 0 | 0 | 0 | 1 |  | 0 |  | 0 | CrystalOptimizer PBE1PBE/6-31G(d,p) intramolecular + GDMA2.2(PBE1PBE/6-31G(d,p)) DMA + WILL01
DORDUM | C22 H19 N5 O1 | 11 | Galunisertib, TGF-beta antagonist | 4-[2-(6-methylpyridin-2-yl)-5,6-dihydro-4H-pyrrolo[1,2-b]pyrazol-3-yl]quinoline-6-carboxamide |  | DORDUM09, DORDUM, DORDUM01, DORDUM02, DORDUM03, DORDUM04, DORDUM10, DORDUM05, DORDUM06, DORDUM07 | Study_ID=10, CrystalOptimizer (2.3), DMACRYS (2.0.8RC1) | Louise Price | 2015-2019 | See Study_ID=10 | CHEMISTRY_CPOSS\Galunisertib\TGFb_WILL | dfB619 | 9.37 | PBE1PBE/6-31G(d,p) | 0 |  | This is the DMAflex intra_molecular energy penalty. It is with respect to opt. | B619 | I41/a | 8 | 27.1313 | 27.1313 | 10.3413 | 90 | 90 | 90 | LATT 2; SYMM -Y -1/4, +X +1/4, +Z +1/4; SYMM +Y +1/4, -X +1/4, +Z +1/4; SYMM -X , -Y +1/2, +Z | 1.2894 | 0.6845 |  | -168.6 | -116.72 | -159.23 | 0 | 0 | 0 | 1 |  | 0 |  | 0 | CrystalOptimizer PBE1PBE/6-31G(d,p) intramolecular + GDMA2.2(PBE1PBE/6-31G(d,p)) DMA + WILL01
DORDUM | C22 H19 N5 O1 | 11 | Galunisertib, TGF-beta antagonist | 4-[2-(6-methylpyridin-2-yl)-5,6-dihydro-4H-pyrrolo[1,2-b]pyrazol-3-yl]quinoline-6-carboxamide |  | DORDUM09, DORDUM, DORDUM01, DORDUM02, DORDUM03, DORDUM04, DORDUM10, DORDUM05, DORDUM06, DORDUM07 | Study_ID=10, CrystalOptimizer (2.3), DMACRYS (2.0.8RC1) | Louise Price | 2015-2019 | See Study_ID=10 | CHEMISTRY_CPOSS\Galunisertib\TGFb_WILL | dfA1713 | 16.814 | PBE1PBE/6-31G(d,p) | 0 |  | This is the DMAflex intra_molecular energy penalty. It is with respect to opt. | A1713 | C2/n | 8 | 21.7529 | 8.1873 | 21.6222 | 90 | 89.668 | 90 | LATT 1; SYMM -X +1/2, +Y , -Z +1/2; SYMM +X +1/2, +Y +1/2, +Z ; SYMM -X , +Y +1/2, -Z +1/2 | 1.2744 | 0.6763 |  | -175.98 | -97.7 | -159.166 | 0 | 0 | 0 | 1 |  | 0 |  | 0 | CrystalOptimizer PBE1PBE/6-31G(d,p) intramolecular + GDMA2.2(PBE1PBE/6-31G(d,p)) DMA + WILL01
DORDUM | C22 H19 N5 O1 | 11 | Galunisertib, TGF-beta antagonist | 4-[2-(6-methylpyridin-2-yl)-5,6-dihydro-4H-pyrrolo[1,2-b]pyrazol-3-yl]quinoline-6-carboxamide |  | DORDUM09, DORDUM, DORDUM01, DORDUM02, DORDUM03, DORDUM04, DORDUM10, DORDUM05, DORDUM06, DORDUM07 | Study_ID=10, CrystalOptimizer (2.3), DMACRYS (2.0.8RC1) | Louise Price | 2015-2019 | See Study_ID=10 | CHEMISTRY_CPOSS\Galunisertib\TGFb_WILL | dfA425 | 13.518 | PBE1PBE/6-31G(d,p) | 0 |  | This is the DMAflex intra_molecular energy penalty. It is with respect to opt. | A425 | P21 | 4 | 7.3637 | 21.3956 | 12.7602 | 90 | 72.87 | 90 | LATT -1; SYMM -X , +Y +1/2, -Z +1/2 | 1.2772 | 0.677 |  | -172.64 | -194.94 | -159.122 | 0 | 0 | 0 | 1 |  | 0 |  | 0 | CrystalOptimizer PBE1PBE/6-31G(d,p) intramolecular + GDMA2.2(PBE1PBE/6-31G(d,p)) DMA + WILL01
DORDUM | C22 H19 N5 O1 | 11 | Galunisertib, TGF-beta antagonist | 4-[2-(6-methylpyridin-2-yl)-5,6-dihydro-4H-pyrrolo[1,2-b]pyrazol-3-yl]quinoline-6-carboxamide |  | DORDUM09, DORDUM, DORDUM01, DORDUM02, DORDUM03, DORDUM04, DORDUM10, DORDUM05, DORDUM06, DORDUM07 | Study_ID=10, CrystalOptimizer (2.3), DMACRYS (2.0.8RC1) | Louise Price | 2015-2019 | See Study_ID=10 | CHEMISTRY_CPOSS\Galunisertib\TGFb_WILL | dfA342 | 11.252 | PBE1PBE/6-31G(d,p) | 0 |  | This is the DMAflex intra_molecular energy penalty. It is with respect to opt. | A342 | P-1 | 2 | 12.0626 | 8.8913 | 11.5048 | 95.675 | 58.734 | 115.348 | LATT 1 | 1.3039 | 0.6927 |  | -170.3 | -105.06 | -159.048 | 0 | 0 | 0 | 1 |  | 0 |  | 0 | CrystalOptimizer PBE1PBE/6-31G(d,p) intramolecular + GDMA2.2(PBE1PBE/6-31G(d,p)) DMA + WILL01
DORDUM | C22 H19 N5 O1 | 11 | Galunisertib, TGF-beta antagonist | 4-[2-(6-methylpyridin-2-yl)-5,6-dihydro-4H-pyrrolo[1,2-b]pyrazol-3-yl]quinoline-6-carboxamide |  | DORDUM09, DORDUM, DORDUM01, DORDUM02, DORDUM03, DORDUM04, DORDUM10, DORDUM05, DORDUM06, DORDUM07 | Study_ID=10, CrystalOptimizer (2.3), DMACRYS (2.0.8RC1) | Louise Price | 2015-2019 | See Study_ID=10 | CHEMISTRY_CPOSS\Galunisertib\TGFb_WILL | dfA102 | 20.412 | PBE1PBE/6-31G(d,p) | 0 |  | This is the DMAflex intra_molecular energy penalty. It is with respect to opt. | A102 | P21/c | 4 | 7.9221 | 20.523 | 12.2862 | 90 | 113.212 | 90 | LATT 1; SYMM -X , +Y +1/2, -Z +1/2 | 1.3366 | 0.7095 |  | -179.44 | -121.56 | -159.028 | 0 | 0 | 0 | 1 |  | 0 |  | 0 | CrystalOptimizer PBE1PBE/6-31G(d,p) intramolecular + GDMA2.2(PBE1PBE/6-31G(d,p)) DMA + WILL01
DORDUM | C22 H19 N5 O1 | 11 | Galunisertib, TGF-beta antagonist | 4-[2-(6-methylpyridin-2-yl)-5,6-dihydro-4H-pyrrolo[1,2-b]pyrazol-3-yl]quinoline-6-carboxamide |  | DORDUM09, DORDUM, DORDUM01, DORDUM02, DORDUM03, DORDUM04, DORDUM10, DORDUM05, DORDUM06, DORDUM07 | Study_ID=10, CrystalOptimizer (2.3), DMACRYS (2.0.8RC1) | Louise Price | 2015-2019 | See Study_ID=10 | CHEMISTRY_CPOSS\Galunisertib\TGFb_WILL | dfA156 | 5.854 | PBE1PBE/6-31G(d,p) | 0 |  | This is the DMAflex intra_molecular energy penalty. It is with respect to opt. | A156 | P-1 | 2 | 6.9158 | 14.8461 | 9.4043 | 83.623 | 84.437 | 84.958 | LATT 1 | 1.2885 | 0.6837 |  | -164.87 | -114.23 | -159.016 | 0 | 0 | 0 | 1 |  | 0 |  | 0 | CrystalOptimizer PBE1PBE/6-31G(d,p) intramolecular + GDMA2.2(PBE1PBE/6-31G(d,p)) DMA + WILL01
DORDUM | C22 H19 N5 O1 | 11 | Galunisertib, TGF-beta antagonist | 4-[2-(6-methylpyridin-2-yl)-5,6-dihydro-4H-pyrrolo[1,2-b]pyrazol-3-yl]quinoline-6-carboxamide |  | DORDUM09, DORDUM, DORDUM01, DORDUM02, DORDUM03, DORDUM04, DORDUM10, DORDUM05, DORDUM06, DORDUM07 | Study_ID=10, CrystalOptimizer (2.3), DMACRYS (2.0.8RC1) | Louise Price | 2015-2019 | See Study_ID=10 | CHEMISTRY_CPOSS\Galunisertib\TGFb_WILL | dfB26 | 9.87 | PBE1PBE/6-31G(d,p) | 0 |  | This is the DMAflex intra_molecular energy penalty. It is with respect to opt. | B26 | P21/c | 4 | 4.3668 | 11.3682 | 39.9779 | 90 | 69.205 | 90 | LATT 1; SYMM -X , +Y +1/2, -Z +1/2 | 1.3225 | 0.7029 |  | -168.88 | -122.05 | -159.01 | 0 | 0 | 0 | 1 |  | 0 |  | 0 | CrystalOptimizer PBE1PBE/6-31G(d,p) intramolecular + GDMA2.2(PBE1PBE/6-31G(d,p)) DMA + WILL01
DORDUM | C22 H19 N5 O1 | 11 | Galunisertib, TGF-beta antagonist | 4-[2-(6-methylpyridin-2-yl)-5,6-dihydro-4H-pyrrolo[1,2-b]pyrazol-3-yl]quinoline-6-carboxamide |  | DORDUM09, DORDUM, DORDUM01, DORDUM02, DORDUM03, DORDUM04, DORDUM10, DORDUM05, DORDUM06, DORDUM07 | Study_ID=10, CrystalOptimizer (2.3), DMACRYS (2.0.8RC1) | Louise Price | 2015-2019 | See Study_ID=10 | CHEMISTRY_CPOSS\Galunisertib\TGFb_WILL | dfA1339 | 16.517 | PBE1PBE/6-31G(d,p) | 0 |  | This is the DMAflex intra_molecular energy penalty. It is with respect to opt. | A1339 | Pna21 | 4 | 22.706 | 11.5699 | 7.1785 | 90 | 90 | 90 | LATT -1; SYMM -X , -Y , +Z +1/2; SYMM -X +1/2, +Y +1/2, +Z +1/2; SYMM +X +1/2, -Y +1/2, +Z | 1.3011 | 0.6922 |  | -175.48 | -108.56 | -158.963 | 0 | 0 | 0 | 1 |  | 0 |  | 0 | CrystalOptimizer PBE1PBE/6-31G(d,p) intramolecular + GDMA2.2(PBE1PBE/6-31G(d,p)) DMA + WILL01
DORDUM | C22 H19 N5 O1 | 11 | Galunisertib, TGF-beta antagonist | 4-[2-(6-methylpyridin-2-yl)-5,6-dihydro-4H-pyrrolo[1,2-b]pyrazol-3-yl]quinoline-6-carboxamide |  | DORDUM09, DORDUM, DORDUM01, DORDUM02, DORDUM03, DORDUM04, DORDUM10, DORDUM05, DORDUM06, DORDUM07 | Study_ID=10, CrystalOptimizer (2.3), DMACRYS (2.0.8RC1) | Louise Price | 2015-2019 | See Study_ID=10 | CHEMISTRY_CPOSS\Galunisertib\TGFb_WILL | dfA2137 | 16.78 | PBE1PBE/6-31G(d,p) | 0 |  | This is the DMAflex intra_molecular energy penalty. It is with respect to opt. | A2137 | C2/c | 4 | 25.9051 | 7.3924 | 22.5935 | 90 | 59.114 | 90 | LATT 7; SYMM -X , +Y , -Z +1/2 | 1.3217 | 0.7013 |  | -175.66 | -105.99 | -158.88 | 0 | 0 | 0 | 1 |  | 0 |  | 0 | CrystalOptimizer PBE1PBE/6-31G(d,p) intramolecular + GDMA2.2(PBE1PBE/6-31G(d,p)) DMA + WILL01
DORDUM | C22 H19 N5 O1 | 11 | Galunisertib, TGF-beta antagonist | 4-[2-(6-methylpyridin-2-yl)-5,6-dihydro-4H-pyrrolo[1,2-b]pyrazol-3-yl]quinoline-6-carboxamide |  | DORDUM09, DORDUM, DORDUM01, DORDUM02, DORDUM03, DORDUM04, DORDUM10, DORDUM05, DORDUM06, DORDUM07 | Study_ID=10, CrystalOptimizer (2.3), DMACRYS (2.0.8RC1) | Louise Price | 2015-2019 | See Study_ID=10 | CHEMISTRY_CPOSS\Galunisertib\TGFb_WILL | dfA4490 | 9.186 | PBE1PBE/6-31G(d,p) | 0 |  | This is the DMAflex intra_molecular energy penalty. It is with respect to opt. | A4490 | C2/c | 4 | 22.1635 | 8.3567 | 21.3681 | 90 | 80.348 | 90 | LATT 7; SYMM -X , +Y , -Z +1/2 | 1.2578 | 0.6659 |  | -167.99 | -103.34 | -158.804 | 0 | 0 | 0 | 1 |  | 0 |  | 0 | CrystalOptimizer PBE1PBE/6-31G(d,p) intramolecular + GDMA2.2(PBE1PBE/6-31G(d,p)) DMA + WILL01
DORDUM | C22 H19 N5 O1 | 11 | Galunisertib, TGF-beta antagonist | 4-[2-(6-methylpyridin-2-yl)-5,6-dihydro-4H-pyrrolo[1,2-b]pyrazol-3-yl]quinoline-6-carboxamide |  | DORDUM09, DORDUM, DORDUM01, DORDUM02, DORDUM03, DORDUM04, DORDUM10, DORDUM05, DORDUM06, DORDUM07 | Study_ID=10, CrystalOptimizer (2.3), DMACRYS (2.0.8RC1) | Louise Price | 2015-2019 | See Study_ID=10 | CHEMISTRY_CPOSS\Galunisertib\TGFb_WILL | dfA467 | 12.041 | PBE1PBE/6-31G(d,p) | 0 |  | This is the DMAflex intra_molecular energy penalty. It is with respect to opt. | A467 | Pbca | 8 | 20.0097 | 15.9454 | 12.3394 | 90 | 90 | 90 | LATT 1; SYMM +X +1/2, -Y +1/2, -Z ; SYMM -X , +Y +1/2, -Z +1/2; SYMM -X +1/2, -Y , +Z +1/2 | 1.2465 | 0.6632 |  | -170.83 | -97.14 | -158.789 | 0 | 0 | 0 | 1 |  | 0 |  | 0 | CrystalOptimizer PBE1PBE/6-31G(d,p) intramolecular + GDMA2.2(PBE1PBE/6-31G(d,p)) DMA + WILL01
DORDUM | C22 H19 N5 O1 | 11 | Galunisertib, TGF-beta antagonist | 4-[2-(6-methylpyridin-2-yl)-5,6-dihydro-4H-pyrrolo[1,2-b]pyrazol-3-yl]quinoline-6-carboxamide |  | DORDUM09, DORDUM, DORDUM01, DORDUM02, DORDUM03, DORDUM04, DORDUM10, DORDUM05, DORDUM06, DORDUM07 | Study_ID=10, CrystalOptimizer (2.3), DMACRYS (2.0.8RC1) | Louise Price | 2015-2019 | See Study_ID=10 | CHEMISTRY_CPOSS\Galunisertib\TGFb_WILL | dfA74 | 18.644 | PBE1PBE/6-31G(d,p) | 0 |  | This is the DMAflex intra_molecular energy penalty. It is with respect to opt. | A74 | P21/c | 4 | 13.2872 | 10.1582 | 14.8066 | 90 | 65.407 | 90 | LATT 1; SYMM -X , +Y +1/2, -Z +1/2 | 1.3503 | 0.7188 |  | -177.33 | -130.14 | -158.686 | 0 | 0 | 0 | 1 |  | 0 |  | 0 | CrystalOptimizer PBE1PBE/6-31G(d,p) intramolecular + GDMA2.2(PBE1PBE/6-31G(d,p)) DMA + WILL01
DORDUM | C22 H19 N5 O1 | 11 | Galunisertib, TGF-beta antagonist | 4-[2-(6-methylpyridin-2-yl)-5,6-dihydro-4H-pyrrolo[1,2-b]pyrazol-3-yl]quinoline-6-carboxamide |  | DORDUM09, DORDUM, DORDUM01, DORDUM02, DORDUM03, DORDUM04, DORDUM10, DORDUM05, DORDUM06, DORDUM07 | Study_ID=10, CrystalOptimizer (2.3), DMACRYS (2.0.8RC1) | Louise Price | 2015-2019 | See Study_ID=10 | CHEMISTRY_CPOSS\Galunisertib\TGFb_WILL | dfA4991 | 16.284 | PBE1PBE/6-31G(d,p) | 0 |  | This is the DMAflex intra_molecular energy penalty. It is with respect to opt. | A4991 | C2/c | 4 | 22.0161 | 8.0961 | 24.85 | 90 | 59.667 | 90 | LATT 7; SYMM -X , +Y , -Z +1/2 | 1.2837 | 0.6806 |  | -174.91 | -102.12 | -158.626 | 0 | 0 | 0 | 1 |  | 0 |  | 0 | CrystalOptimizer PBE1PBE/6-31G(d,p) intramolecular + GDMA2.2(PBE1PBE/6-31G(d,p)) DMA + WILL01
DORDUM | C22 H19 N5 O1 | 11 | Galunisertib, TGF-beta antagonist | 4-[2-(6-methylpyridin-2-yl)-5,6-dihydro-4H-pyrrolo[1,2-b]pyrazol-3-yl]quinoline-6-carboxamide |  | DORDUM09, DORDUM, DORDUM01, DORDUM02, DORDUM03, DORDUM04, DORDUM10, DORDUM05, DORDUM06, DORDUM07 | Study_ID=10, CrystalOptimizer (2.3), DMACRYS (2.0.8RC1) | Louise Price | 2015-2019 | See Study_ID=10 | CHEMISTRY_CPOSS\Galunisertib\TGFb_WILL | dfA86 | 14.97 | PBE1PBE/6-31G(d,p) | 0 |  | This is the DMAflex intra_molecular energy penalty. It is with respect to opt. | A86 | P21/c | 4 | 8.4873 | 20.2762 | 11.852 | 90 | 114.595 | 90 | LATT 1; SYMM -X , +Y +1/2, -Z +1/2 | 1.3231 | 0.7036 |  | -173.57 | -124.05 | -158.6 | 0 | 0 | 0 | 1 |  | 0 |  | 0 | CrystalOptimizer PBE1PBE/6-31G(d,p) intramolecular + GDMA2.2(PBE1PBE/6-31G(d,p)) DMA + WILL01
DORDUM | C22 H19 N5 O1 | 11 | Galunisertib, TGF-beta antagonist | 4-[2-(6-methylpyridin-2-yl)-5,6-dihydro-4H-pyrrolo[1,2-b]pyrazol-3-yl]quinoline-6-carboxamide |  | DORDUM09, DORDUM, DORDUM01, DORDUM02, DORDUM03, DORDUM04, DORDUM10, DORDUM05, DORDUM06, DORDUM07 | Study_ID=10, CrystalOptimizer (2.3), DMACRYS (2.0.8RC1) | Louise Price | 2015-2019 | See Study_ID=10 | CHEMISTRY_CPOSS\Galunisertib\TGFb_WILL | dfA2070 | 12.139 | PBE1PBE/6-31G(d,p) | 0 |  | This is the DMAflex intra_molecular energy penalty. It is with respect to opt. | A2070 | P21/c | 4 | 9.7878 | 12.0429 | 16.1191 | 90 | 90.484 | 90 | LATT 1; SYMM -X , +Y +1/2, -Z +1/2 | 1.2915 | 0.6868 |  | -170.69 | -110 | -158.551 | 0 | 0 | 0 | 1 |  | 0 |  | 0 | CrystalOptimizer PBE1PBE/6-31G(d,p) intramolecular + GDMA2.2(PBE1PBE/6-31G(d,p)) DMA + WILL01
DORDUM | C22 H19 N5 O1 | 11 | Galunisertib, TGF-beta antagonist | 4-[2-(6-methylpyridin-2-yl)-5,6-dihydro-4H-pyrrolo[1,2-b]pyrazol-3-yl]quinoline-6-carboxamide |  | DORDUM09, DORDUM, DORDUM01, DORDUM02, DORDUM03, DORDUM04, DORDUM10, DORDUM05, DORDUM06, DORDUM07 | Study_ID=10, CrystalOptimizer (2.3), DMACRYS (2.0.8RC1) | Louise Price | 2015-2019 | See Study_ID=10 | CHEMISTRY_CPOSS\Galunisertib\TGFb_WILL | dfB180 | 8.251 | PBE1PBE/6-31G(d,p) | 0 |  | This is the DMAflex intra_molecular energy penalty. It is with respect to opt. | B180 | I-4 | 4 | 29.149 | 29.149 | 4.4 | 90 | 90 | 90 | LATT -2; SYMM -X , -Y , +Z ; SYMM +Y , -X , -Z ; SYMM -Y , +X , -Z | 1.3127 | 0.6996 |  | -166.62 | -125.98 | -158.369 | 0 | 0 | 0 | 1 |  | 0 |  | 0 | CrystalOptimizer PBE1PBE/6-31G(d,p) intramolecular + GDMA2.2(PBE1PBE/6-31G(d,p)) DMA + WILL01
DORDUM | C22 H19 N5 O1 | 11 | Galunisertib, TGF-beta antagonist | 4-[2-(6-methylpyridin-2-yl)-5,6-dihydro-4H-pyrrolo[1,2-b]pyrazol-3-yl]quinoline-6-carboxamide |  | DORDUM09, DORDUM, DORDUM01, DORDUM02, DORDUM03, DORDUM04, DORDUM10, DORDUM05, DORDUM06, DORDUM07 | Study_ID=10, CrystalOptimizer (2.3), DMACRYS (2.0.8RC1) | Louise Price | 2015-2019 | See Study_ID=10 | CHEMISTRY_CPOSS\Galunisertib\TGFb_WILL | dfA984 | 11.631 | PBE1PBE/6-31G(d,p) | 0 |  | This is the DMAflex intra_molecular energy penalty. It is with respect to opt. | A984 | P-1 | 2 | 10.9803 | 16.7188 | 9.4892 | 132.303 | 67.288 | 130.781 | LATT 1 | 1.2634 | 0.6702 |  | -169.97 | -108.08 | -158.339 | 0 | 0 | 0 | 1 |  | 0 |  | 0 | CrystalOptimizer PBE1PBE/6-31G(d,p) intramolecular + GDMA2.2(PBE1PBE/6-31G(d,p)) DMA + WILL01
DORDUM | C22 H19 N5 O1 | 11 | Galunisertib, TGF-beta antagonist | 4-[2-(6-methylpyridin-2-yl)-5,6-dihydro-4H-pyrrolo[1,2-b]pyrazol-3-yl]quinoline-6-carboxamide |  | DORDUM09, DORDUM, DORDUM01, DORDUM02, DORDUM03, DORDUM04, DORDUM10, DORDUM05, DORDUM06, DORDUM07 | Study_ID=10, CrystalOptimizer (2.3), DMACRYS (2.0.8RC1) | Louise Price | 2015-2019 | See Study_ID=10 | CHEMISTRY_CPOSS\Galunisertib\TGFb_WILL | dfA1 | 8.606 | PBE1PBE/6-31G(d,p) | 0 |  | This is the DMAflex intra_molecular energy penalty. It is with respect to opt. | A1 | C2/c | 4 | 20.3568 | 15.5199 | 12.0546 | 90 | 80.771 | 90 | LATT 7; SYMM -X , +Y , -Z +1/2 | 1.3055 | 0.6949 |  | -166.92 | -127.32 | -158.314 | 0 | 0 | 0 | 1 |  | 0 |  | 0 | CrystalOptimizer PBE1PBE/6-31G(d,p) intramolecular + GDMA2.2(PBE1PBE/6-31G(d,p)) DMA + WILL01
DORDUM | C22 H19 N5 O1 | 11 | Galunisertib, TGF-beta antagonist | 4-[2-(6-methylpyridin-2-yl)-5,6-dihydro-4H-pyrrolo[1,2-b]pyrazol-3-yl]quinoline-6-carboxamide |  | DORDUM09, DORDUM, DORDUM01, DORDUM02, DORDUM03, DORDUM04, DORDUM10, DORDUM05, DORDUM06, DORDUM07 | Study_ID=10, CrystalOptimizer (2.3), DMACRYS (2.0.8RC1) | Louise Price | 2015-2019 | See Study_ID=10 | CHEMISTRY_CPOSS\Galunisertib\TGFb_WILL | dfB787 | 12.981 | PBE1PBE/6-31G(d,p) | 0 |  | This is the DMAflex intra_molecular energy penalty. It is with respect to opt. | B787 | P21/c | 4 | 10.3233 | 15.7707 | 14.2089 | 90 | 122.103 | 90 | LATT 1; SYMM -X , +Y +1/2, -Z +1/2 | 1.2522 | 0.6646 |  | -171.28 | -98.39 | -158.299 | 0 | 0 | 0 | 1 |  | 0 |  | 0 | CrystalOptimizer PBE1PBE/6-31G(d,p) intramolecular + GDMA2.2(PBE1PBE/6-31G(d,p)) DMA + WILL01
DORDUM | C22 H19 N5 O1 | 11 | Galunisertib, TGF-beta antagonist | 4-[2-(6-methylpyridin-2-yl)-5,6-dihydro-4H-pyrrolo[1,2-b]pyrazol-3-yl]quinoline-6-carboxamide |  | DORDUM09, DORDUM, DORDUM01, DORDUM02, DORDUM03, DORDUM04, DORDUM10, DORDUM05, DORDUM06, DORDUM07 | Study_ID=10, CrystalOptimizer (2.3), DMACRYS (2.0.8RC1) | Louise Price | 2015-2019 | See Study_ID=10 | CHEMISTRY_CPOSS\Galunisertib\TGFb_WILL | dfB216 | 9.695 | PBE1PBE/6-31G(d,p) | 0 |  | This is the DMAflex intra_molecular energy penalty. It is with respect to opt. | B216 | P-1 | 2 | 9.6231 | 11.1921 | 10.8276 | 64.197 | 79.82 | 108.785 | LATT 1 | 1.3297 | 0.7074 |  | -167.96 | -126.01 | -158.265 | 0 | 0 | 0 | 1 |  | 0 |  | 0 | CrystalOptimizer PBE1PBE/6-31G(d,p) intramolecular + GDMA2.2(PBE1PBE/6-31G(d,p)) DMA + WILL01
DORDUM | C22 H19 N5 O1 | 11 | Galunisertib, TGF-beta antagonist | 4-[2-(6-methylpyridin-2-yl)-5,6-dihydro-4H-pyrrolo[1,2-b]pyrazol-3-yl]quinoline-6-carboxamide |  | DORDUM09, DORDUM, DORDUM01, DORDUM02, DORDUM03, DORDUM04, DORDUM10, DORDUM05, DORDUM06, DORDUM07 | Study_ID=10, CrystalOptimizer (2.3), DMACRYS (2.0.8RC1) | Louise Price | 2015-2019 | See Study_ID=10 | CHEMISTRY_CPOSS\Galunisertib\TGFb_WILL | dfA2275 | 17.583 | PBE1PBE/6-31G(d,p) | 0 |  | This is the DMAflex intra_molecular energy penalty. It is with respect to opt. | A2275 | I2/a | 8 | 30.008 | 10.2273 | 14.6903 | 90 | 62.538 | 90 | LATT 1; SYMM -X +1/2, +Y , -Z ; SYMM +X +1/2, +Y +1/2, +Z +1/2; SYMM -X , +Y +1/2, -Z +1/2 | 1.2267 | 0.6504 |  | -175.83 | -105.87 | -158.247 | 0 | 0 | 0 | 1 |  | 0 |  | 0 | CrystalOptimizer PBE1PBE/6-31G(d,p) intramolecular + GDMA2.2(PBE1PBE/6-31G(d,p)) DMA + WILL01
DORDUM | C22 H19 N5 O1 | 11 | Galunisertib, TGF-beta antagonist | 4-[2-(6-methylpyridin-2-yl)-5,6-dihydro-4H-pyrrolo[1,2-b]pyrazol-3-yl]quinoline-6-carboxamide |  | DORDUM09, DORDUM, DORDUM01, DORDUM02, DORDUM03, DORDUM04, DORDUM10, DORDUM05, DORDUM06, DORDUM07 | Study_ID=10, CrystalOptimizer (2.3), DMACRYS (2.0.8RC1) | Louise Price | 2015-2019 | See Study_ID=10 | CHEMISTRY_CPOSS\Galunisertib\TGFb_WILL | dfA2098 | 15.243 | PBE1PBE/6-31G(d,p) | 0 |  | This is the DMAflex intra_molecular energy penalty. It is with respect to opt. | A2098 | P21/c | 4 | 9.2523 | 12.2614 | 19.6193 | 90 | 58.782 | 90 | LATT 1; SYMM -X , +Y +1/2, -Z +1/2 | 1.2891 | 0.6836 |  | -173.48 | -108.55 | -158.237 | 0 | 0 | 0 | 1 |  | 0 |  | 0 | CrystalOptimizer PBE1PBE/6-31G(d,p) intramolecular + GDMA2.2(PBE1PBE/6-31G(d,p)) DMA + WILL01
DORDUM | C22 H19 N5 O1 | 11 | Galunisertib, TGF-beta antagonist | 4-[2-(6-methylpyridin-2-yl)-5,6-dihydro-4H-pyrrolo[1,2-b]pyrazol-3-yl]quinoline-6-carboxamide |  | DORDUM09, DORDUM, DORDUM01, DORDUM02, DORDUM03, DORDUM04, DORDUM10, DORDUM05, DORDUM06, DORDUM07 | Study_ID=10, CrystalOptimizer (2.3), DMACRYS (2.0.8RC1) | Louise Price | 2015-2019 | See Study_ID=10 | CHEMISTRY_CPOSS\Galunisertib\TGFb_WILL | dfD8 | 17.842 | PBE1PBE/6-31G(d,p) | 0 |  | This is the DMAflex intra_molecular energy penalty. It is with respect to opt. | D8 | P-1 | 2 | 7.517 | 12.1175 | 12.7715 | 105.655 | 111.769 | 102.23 | LATT 1 | 1.2584 | 0.6693 |  | -176.07 | -109.89 | -158.228 | 0 | 0 | 0 | 1 |  | 0 |  | 0 | CrystalOptimizer PBE1PBE/6-31G(d,p) intramolecular + GDMA2.2(PBE1PBE/6-31G(d,p)) DMA + WILL01
DORDUM | C22 H19 N5 O1 | 11 | Galunisertib, TGF-beta antagonist | 4-[2-(6-methylpyridin-2-yl)-5,6-dihydro-4H-pyrrolo[1,2-b]pyrazol-3-yl]quinoline-6-carboxamide |  | DORDUM09, DORDUM, DORDUM01, DORDUM02, DORDUM03, DORDUM04, DORDUM10, DORDUM05, DORDUM06, DORDUM07 | Study_ID=10, CrystalOptimizer (2.3), DMACRYS (2.0.8RC1) | Louise Price | 2015-2019 | See Study_ID=10 | CHEMISTRY_CPOSS\Galunisertib\TGFb_WILL | dfA42 | 11.384 | PBE1PBE/6-31G(d,p) | 0 |  | This is the DMAflex intra_molecular energy penalty. It is with respect to opt. | A42 | Pbca | 8 | 28.4349 | 7.6162 | 17.7256 | 90 | 90 | 90 | LATT 1; SYMM +X +1/2, -Y +1/2, -Z ; SYMM -X , +Y +1/2, -Z +1/2; SYMM -X +1/2, -Y , +Z +1/2 | 1.2784 | 0.6794 |  | -169.46 | -114.63 | -158.076 | 0 | 0 | 0 | 1 |  | 0 |  | 0 | CrystalOptimizer PBE1PBE/6-31G(d,p) intramolecular + GDMA2.2(PBE1PBE/6-31G(d,p)) DMA + WILL01
DORDUM | C22 H19 N5 O1 | 11 | Galunisertib, TGF-beta antagonist | 4-[2-(6-methylpyridin-2-yl)-5,6-dihydro-4H-pyrrolo[1,2-b]pyrazol-3-yl]quinoline-6-carboxamide |  | DORDUM09, DORDUM, DORDUM01, DORDUM02, DORDUM03, DORDUM04, DORDUM10, DORDUM05, DORDUM06, DORDUM07 | Study_ID=10, CrystalOptimizer (2.3), DMACRYS (2.0.8RC1) | Louise Price | 2015-2019 | See Study_ID=10 | CHEMISTRY_CPOSS\Galunisertib\TGFb_WILL | dfA7469 | 11.849 | PBE1PBE/6-31G(d,p) | 0 |  | This is the DMAflex intra_molecular energy penalty. It is with respect to opt. | A7469 | P21/c | 4 | 9.652 | 11.9604 | 16.6312 | 90 | 92.576 | 90 | LATT 1; SYMM -X , +Y +1/2, -Z +1/2 | 1.2793 | 0.6802 |  | -169.9 | -106.41 | -158.051 | 0 | 0 | 0 | 1 |  | 0 |  | 0 | CrystalOptimizer PBE1PBE/6-31G(d,p) intramolecular + GDMA2.2(PBE1PBE/6-31G(d,p)) DMA + WILL01
DORDUM | C22 H19 N5 O1 | 11 | Galunisertib, TGF-beta antagonist | 4-[2-(6-methylpyridin-2-yl)-5,6-dihydro-4H-pyrrolo[1,2-b]pyrazol-3-yl]quinoline-6-carboxamide |  | DORDUM09, DORDUM, DORDUM01, DORDUM02, DORDUM03, DORDUM04, DORDUM10, DORDUM05, DORDUM06, DORDUM07 | Study_ID=10, CrystalOptimizer (2.3), DMACRYS (2.0.8RC1) | Louise Price | 2015-2019 | See Study_ID=10 | CHEMISTRY_CPOSS\Galunisertib\TGFb_WILL | dfD6 | 13.197 | PBE1PBE/6-31G(d,p) | 0 |  | This is the DMAflex intra_molecular energy penalty. It is with respect to opt. | D6 | P21/c | 8 | 14.757 | 17.0179 | 16.7412 | 90 | 93.634 | 90 | LATT 1; SYMM -X , +Y +1/2, -Z +1/2 | 1.1696 | 0.6221 |  | -171.01 | -155.9 | -157.813 | 0 | 0 | 0 | 1 |  | 0 |  | 0 | CrystalOptimizer PBE1PBE/6-31G(d,p) intramolecular + GDMA2.2(PBE1PBE/6-31G(d,p)) DMA + WILL01
DORDUM | C22 H19 N5 O1 | 11 | Galunisertib, TGF-beta antagonist | 4-[2-(6-methylpyridin-2-yl)-5,6-dihydro-4H-pyrrolo[1,2-b]pyrazol-3-yl]quinoline-6-carboxamide |  | DORDUM09, DORDUM, DORDUM01, DORDUM02, DORDUM03, DORDUM04, DORDUM10, DORDUM05, DORDUM06, DORDUM07 | Study_ID=10, CrystalOptimizer (2.3), DMACRYS (2.0.8RC1) | Louise Price | 2015-2019 | See Study_ID=10 | CHEMISTRY_CPOSS\Galunisertib\TGFb_WILL | dfA1319 | 11.103 | PBE1PBE/6-31G(d,p) | 0 |  | This is the DMAflex intra_molecular energy penalty. It is with respect to opt. | A1319 | P21/c | 4 | 11.7105 | 14.1754 | 13.4824 | 90 | 56.571 | 90 | LATT 1; SYMM -X , +Y +1/2, -Z +1/2 | 1.3137 | 0.6984 |  | -168.73 | -116.95 | -157.627 | 0 | 0 | 0 | 1 |  | 0 |  | 0 | CrystalOptimizer PBE1PBE/6-31G(d,p) intramolecular + GDMA2.2(PBE1PBE/6-31G(d,p)) DMA + WILL01
DORDUM | C22 H19 N5 O1 | 11 | Galunisertib, TGF-beta antagonist | 4-[2-(6-methylpyridin-2-yl)-5,6-dihydro-4H-pyrrolo[1,2-b]pyrazol-3-yl]quinoline-6-carboxamide |  | DORDUM09, DORDUM, DORDUM01, DORDUM02, DORDUM03, DORDUM04, DORDUM10, DORDUM05, DORDUM06, DORDUM07 | Study_ID=10, CrystalOptimizer (2.3), DMACRYS (2.0.8RC1) | Louise Price | 2015-2019 | See Study_ID=10 | CHEMISTRY_CPOSS\Galunisertib\TGFb_WILL | dfA4571 | 12.144 | PBE1PBE/6-31G(d,p) | 0 |  | This is the DMAflex intra_molecular energy penalty. It is with respect to opt. | A4571 | P21/c | 4 | 9.8903 | 19.5685 | 10.7724 | 90 | 68.997 | 90 | LATT 1; SYMM -X , +Y +1/2, -Z +1/2 | 1.2607 | 0.6704 |  | -169.75 | -103.72 | -157.606 | 0 | 0 | 0 | 1 |  | 0 |  | 0 | CrystalOptimizer PBE1PBE/6-31G(d,p) intramolecular + GDMA2.2(PBE1PBE/6-31G(d,p)) DMA + WILL01
DORDUM | C22 H19 N5 O1 | 11 | Galunisertib, TGF-beta antagonist | 4-[2-(6-methylpyridin-2-yl)-5,6-dihydro-4H-pyrrolo[1,2-b]pyrazol-3-yl]quinoline-6-carboxamide |  | DORDUM09, DORDUM, DORDUM01, DORDUM02, DORDUM03, DORDUM04, DORDUM10, DORDUM05, DORDUM06, DORDUM07 | Study_ID=10, CrystalOptimizer (2.3), DMACRYS (2.0.8RC1) | Louise Price | 2015-2019 | See Study_ID=10 | CHEMISTRY_CPOSS\Galunisertib\TGFb_WILL | dfA5969 | 20.917 | PBE1PBE/6-31G(d,p) | 0 |  | This is the DMAflex intra_molecular energy penalty. It is with respect to opt. | A5969 | Cc | 2 | 15.4832 | 15.3259 | 8.0776 | 90 | 95.976 | 90 | LATT -7; SYMM +X , -Y , +Z +1/2 | 1.2871 | 0.6842 |  | -178.5 | -103.22 | -157.583 | 0 | 0 | 0 | 1 |  | 0 |  | 0 | CrystalOptimizer PBE1PBE/6-31G(d,p) intramolecular + GDMA2.2(PBE1PBE/6-31G(d,p)) DMA + WILL01
DORDUM | C22 H19 N5 O1 | 11 | Galunisertib, TGF-beta antagonist | 4-[2-(6-methylpyridin-2-yl)-5,6-dihydro-4H-pyrrolo[1,2-b]pyrazol-3-yl]quinoline-6-carboxamide |  | DORDUM09, DORDUM, DORDUM01, DORDUM02, DORDUM03, DORDUM04, DORDUM10, DORDUM05, DORDUM06, DORDUM07 | Study_ID=10, CrystalOptimizer (2.3), DMACRYS (2.0.8RC1) | Louise Price | 2015-2019 | See Study_ID=10 | CHEMISTRY_CPOSS\Galunisertib\TGFb_WILL | dfA531 | 15.223 | PBE1PBE/6-31G(d,p) | 0 |  | This is the DMAflex intra_molecular energy penalty. It is with respect to opt. | A531 | P21/c | 4 | 10.9543 | 15.6635 | 12.3574 | 90 | 61.173 | 90 | LATT 1; SYMM -X , +Y +1/2, -Z +1/2 | 1.3209 | 0.7012 |  | -172.79 | -116.86 | -157.567 | 0 | 0 | 0 | 1 |  | 0 |  | 0 | CrystalOptimizer PBE1PBE/6-31G(d,p) intramolecular + GDMA2.2(PBE1PBE/6-31G(d,p)) DMA + WILL01
DORDUM | C22 H19 N5 O1 | 11 | Galunisertib, TGF-beta antagonist | 4-[2-(6-methylpyridin-2-yl)-5,6-dihydro-4H-pyrrolo[1,2-b]pyrazol-3-yl]quinoline-6-carboxamide |  | DORDUM09, DORDUM, DORDUM01, DORDUM02, DORDUM03, DORDUM04, DORDUM10, DORDUM05, DORDUM06, DORDUM07 | Study_ID=10, CrystalOptimizer (2.3), DMACRYS (2.0.8RC1) | Louise Price | 2015-2019 | See Study_ID=10 | CHEMISTRY_CPOSS\Galunisertib\TGFb_WILL | dfA2343 | 15.61 | PBE1PBE/6-31G(d,p) | 0 |  | This is the DMAflex intra_molecular energy penalty. It is with respect to opt. | A2343 | P21/a | 4 | 22.9524 | 7.1736 | 11.5371 | 90 | 93.141 | 90 | LATT 1; SYMM -X +1/2, +Y +1/2, -Z | 1.2937 | 0.6867 |  | -173.06 | -107.12 | -157.45 | 0 | 0 | 0 | 1 |  | 0 |  | 0 | CrystalOptimizer PBE1PBE/6-31G(d,p) intramolecular + GDMA2.2(PBE1PBE/6-31G(d,p)) DMA + WILL01
DORDUM | C22 H19 N5 O1 | 11 | Galunisertib, TGF-beta antagonist | 4-[2-(6-methylpyridin-2-yl)-5,6-dihydro-4H-pyrrolo[1,2-b]pyrazol-3-yl]quinoline-6-carboxamide |  | DORDUM09, DORDUM, DORDUM01, DORDUM02, DORDUM03, DORDUM04, DORDUM10, DORDUM05, DORDUM06, DORDUM07 | Study_ID=10, CrystalOptimizer (2.3), DMACRYS (2.0.8RC1) | Louise Price | 2015-2019 | See Study_ID=10 | CHEMISTRY_CPOSS\Galunisertib\TGFb_WILL | dfB28 | 5.886 | PBE1PBE/6-31G(d,p) | 0 |  | This is the DMAflex intra_molecular energy penalty. It is with respect to opt. | B28 | P21/c | 4 | 4.2353 | 21.0758 | 20.4777 | 90 | 81.877 | 90 | LATT 1; SYMM -X , +Y +1/2, -Z +1/2 | 1.356 | 0.7186 |  | -163.32 | -134.91 | -157.434 | 0 | 0 | 0 | 1 |  | 0 |  | 0 | CrystalOptimizer PBE1PBE/6-31G(d,p) intramolecular + GDMA2.2(PBE1PBE/6-31G(d,p)) DMA + WILL01
DORDUM | C22 H19 N5 O1 | 11 | Galunisertib, TGF-beta antagonist | 4-[2-(6-methylpyridin-2-yl)-5,6-dihydro-4H-pyrrolo[1,2-b]pyrazol-3-yl]quinoline-6-carboxamide |  | DORDUM09, DORDUM, DORDUM01, DORDUM02, DORDUM03, DORDUM04, DORDUM10, DORDUM05, DORDUM06, DORDUM07 | Study_ID=10, CrystalOptimizer (2.3), DMACRYS (2.0.8RC1) | Louise Price | 2015-2019 | See Study_ID=10 | CHEMISTRY_CPOSS\Galunisertib\TGFb_WILL | dfC327 | 29.619 | PBE1PBE/6-31G(d,p) | 0 |  | This is the DMAflex intra_molecular energy penalty. It is with respect to opt. | C327 | P21/n | 4 | 9.4658 | 18.8027 | 10.5226 | 90 | 96.299 | 90 | LATT 1; SYMM -X +1/2, +Y +1/2, -Z +1/2 | 1.3181 | 0.7012 |  | -187.02 | -118.64 | -157.401 | 0 | 0 | 0 | 1 |  | 0 |  | 0 | CrystalOptimizer PBE1PBE/6-31G(d,p) intramolecular + GDMA2.2(PBE1PBE/6-31G(d,p)) DMA + WILL01
DORDUM | C22 H19 N5 O1 | 11 | Galunisertib, TGF-beta antagonist | 4-[2-(6-methylpyridin-2-yl)-5,6-dihydro-4H-pyrrolo[1,2-b]pyrazol-3-yl]quinoline-6-carboxamide |  | DORDUM09, DORDUM, DORDUM01, DORDUM02, DORDUM03, DORDUM04, DORDUM10, DORDUM05, DORDUM06, DORDUM07 | Study_ID=10, CrystalOptimizer (2.3), DMACRYS (2.0.8RC1) | Louise Price | 2015-2019 | See Study_ID=10 | CHEMISTRY_CPOSS\Galunisertib\TGFb_WILL | dfB31 | 9.541 | PBE1PBE/6-31G(d,p) | 0 |  | This is the DMAflex intra_molecular energy penalty. It is with respect to opt. | B31 | P212121 | 4 | 37.4952 | 4.3788 | 11.3796 | 90 | 90 | 90 | LATT -1; SYMM +X +1/2, -Y +1/2, -Z ; SYMM -X , +Y +1/2, -Z +1/2; SYMM -X +1/2, -Y , +Z +1/2 | 1.3133 | 0.6952 |  | -166.9 | -121.08 | -157.359 | 0 | 0 | 0 | 1 |  | 0 |  | 0 | CrystalOptimizer PBE1PBE/6-31G(d,p) intramolecular + GDMA2.2(PBE1PBE/6-31G(d,p)) DMA + WILL01
DORDUM | C22 H19 N5 O1 | 11 | Galunisertib, TGF-beta antagonist | 4-[2-(6-methylpyridin-2-yl)-5,6-dihydro-4H-pyrrolo[1,2-b]pyrazol-3-yl]quinoline-6-carboxamide |  | DORDUM09, DORDUM, DORDUM01, DORDUM02, DORDUM03, DORDUM04, DORDUM10, DORDUM05, DORDUM06, DORDUM07 | Study_ID=10, CrystalOptimizer (2.3), DMACRYS (2.0.8RC1) | Louise Price | 2015-2019 | See Study_ID=10 | CHEMISTRY_CPOSS\Galunisertib\TGFb_WILL | dfA1868 | 22.681 | PBE1PBE/6-31G(d,p) | 0 |  | This is the DMAflex intra_molecular energy penalty. It is with respect to opt. | A1868 | C2/c | 4 | 11.9542 | 17.752 | 18.8011 | 90 | 73.207 | 90 | LATT 7; SYMM -X , +Y , -Z +1/2 | 1.2848 | 0.6793 |  | -179.96 | -93.69 | -157.279 | 0 | 0 | 0 | 1 |  | 0 |  | 0 | CrystalOptimizer PBE1PBE/6-31G(d,p) intramolecular + GDMA2.2(PBE1PBE/6-31G(d,p)) DMA + WILL01
DORDUM | C22 H19 N5 O1 | 11 | Galunisertib, TGF-beta antagonist | 4-[2-(6-methylpyridin-2-yl)-5,6-dihydro-4H-pyrrolo[1,2-b]pyrazol-3-yl]quinoline-6-carboxamide |  | DORDUM09, DORDUM, DORDUM01, DORDUM02, DORDUM03, DORDUM04, DORDUM10, DORDUM05, DORDUM06, DORDUM07 | Study_ID=10, CrystalOptimizer (2.3), DMACRYS (2.0.8RC1) | Louise Price | 2015-2019 | See Study_ID=10 | CHEMISTRY_CPOSS\Galunisertib\TGFb_WILL | dfB24 | 9.058 | PBE1PBE/6-31G(d,p) | 0 |  | This is the DMAflex intra_molecular energy penalty. It is with respect to opt. | B24 | C2/c | 4 | 40.9029 | 7.5991 | 11.9529 | 90 | 101.552 | 90 | LATT 7; SYMM -X , +Y , -Z +1/2 | 1.3482 | 0.718 |  | -166.27 | -134.87 | -157.212 | 0 | 0 | 0 | 1 |  | 0 |  | 0 | CrystalOptimizer PBE1PBE/6-31G(d,p) intramolecular + GDMA2.2(PBE1PBE/6-31G(d,p)) DMA + WILL01
DORDUM | C22 H19 N5 O1 | 11 | Galunisertib, TGF-beta antagonist | 4-[2-(6-methylpyridin-2-yl)-5,6-dihydro-4H-pyrrolo[1,2-b]pyrazol-3-yl]quinoline-6-carboxamide |  | DORDUM09, DORDUM, DORDUM01, DORDUM02, DORDUM03, DORDUM04, DORDUM10, DORDUM05, DORDUM06, DORDUM07 | Study_ID=10, CrystalOptimizer (2.3), DMACRYS (2.0.8RC1) | Louise Price | 2015-2019 | See Study_ID=10 | CHEMISTRY_CPOSS\Galunisertib\TGFb_WILL | dfB7 | 7.794 | PBE1PBE/6-31G(d,p) | 0 |  | This is the DMAflex intra_molecular energy penalty. It is with respect to opt. | B7 | P21/c | 4 | 7.7766 | 23.7363 | 11.3477 | 90 | 106.659 | 90 | LATT 1; SYMM -X , +Y +1/2, -Z +1/2 | 1.2227 | 0.6487 |  | -164.95 | -98.28 | -157.156 | 0 | 0 | 0 | 1 |  | 0 |  | 0 | CrystalOptimizer PBE1PBE/6-31G(d,p) intramolecular + GDMA2.2(PBE1PBE/6-31G(d,p)) DMA + WILL01
DORDUM | C22 H19 N5 O1 | 11 | Galunisertib, TGF-beta antagonist | 4-[2-(6-methylpyridin-2-yl)-5,6-dihydro-4H-pyrrolo[1,2-b]pyrazol-3-yl]quinoline-6-carboxamide |  | DORDUM09, DORDUM, DORDUM01, DORDUM02, DORDUM03, DORDUM04, DORDUM10, DORDUM05, DORDUM06, DORDUM07 | Study_ID=10, CrystalOptimizer (2.3), DMACRYS (2.0.8RC1) | Louise Price | 2015-2019 | See Study_ID=10 | CHEMISTRY_CPOSS\Galunisertib\TGFb_WILL | dfB5315 | 11.054 | PBE1PBE/6-31G(d,p) | 0 |  | This is the DMAflex intra_molecular energy penalty. It is with respect to opt. | B5315 | Aba2 | 4 | 15.7144 | 12.9194 | 18.9704 | 90 | 90 | 90 | LATT -5; SYMM -X , -Y , +Z ; SYMM -X +1/2, +Y +1/2, +Z ; SYMM +X +1/2, -Y +1/2, +Z | 1.2742 | 0.6729 |  | -168.11 | -99.64 | -157.056 | 0 | 0 | 0 | 1 |  | 0 |  | 0 | CrystalOptimizer PBE1PBE/6-31G(d,p) intramolecular + GDMA2.2(PBE1PBE/6-31G(d,p)) DMA + WILL01
DORDUM | C22 H19 N5 O1 | 11 | Galunisertib, TGF-beta antagonist | 4-[2-(6-methylpyridin-2-yl)-5,6-dihydro-4H-pyrrolo[1,2-b]pyrazol-3-yl]quinoline-6-carboxamide |  | DORDUM09, DORDUM, DORDUM01, DORDUM02, DORDUM03, DORDUM04, DORDUM10, DORDUM05, DORDUM06, DORDUM07 | Study_ID=10, CrystalOptimizer (2.3), DMACRYS (2.0.8RC1) | Louise Price | 2015-2019 | See Study_ID=10 | CHEMISTRY_CPOSS\Galunisertib\TGFb_WILL | dfA273 | 11.53 | PBE1PBE/6-31G(d,p) | 0 |  | This is the DMAflex intra_molecular energy penalty. It is with respect to opt. | A273 | C2/c | 4 | 29.8311 | 7.7972 | 18.3532 | 90 | 64.482 | 90 | LATT 7; SYMM -X , +Y , -Z +1/2 | 1.2738 | 0.6774 |  | -168.54 | -110.51 | -157.01 | 0 | 0 | 0 | 1 |  | 0 |  | 0 | CrystalOptimizer PBE1PBE/6-31G(d,p) intramolecular + GDMA2.2(PBE1PBE/6-31G(d,p)) DMA + WILL01
DORDUM | C22 H19 N5 O1 | 11 | Galunisertib, TGF-beta antagonist | 4-[2-(6-methylpyridin-2-yl)-5,6-dihydro-4H-pyrrolo[1,2-b]pyrazol-3-yl]quinoline-6-carboxamide |  | DORDUM09, DORDUM, DORDUM01, DORDUM02, DORDUM03, DORDUM04, DORDUM10, DORDUM05, DORDUM06, DORDUM07 | Study_ID=10, CrystalOptimizer (2.3), DMACRYS (2.0.8RC1) | Louise Price | 2015-2019 | See Study_ID=10 | CHEMISTRY_CPOSS\Galunisertib\TGFb_WILL | dfB898 | 13.377 | PBE1PBE/6-31G(d,p) | 0 |  | This is the DMAflex intra_molecular energy penalty. It is with respect to opt. | B898 | P21/c | 4 | 9.6995 | 15.8146 | 14.9116 | 90 | 122.38 | 90 | LATT 1; SYMM -X , +Y +1/2, -Z +1/2 | 1.2703 | 0.6745 |  | -170.36 | -105.53 | -156.983 | 0 | 0 | 0 | 1 |  | 0 |  | 0 | CrystalOptimizer PBE1PBE/6-31G(d,p) intramolecular + GDMA2.2(PBE1PBE/6-31G(d,p)) DMA + WILL01
DORDUM | C22 H19 N5 O1 | 11 | Galunisertib, TGF-beta antagonist | 4-[2-(6-methylpyridin-2-yl)-5,6-dihydro-4H-pyrrolo[1,2-b]pyrazol-3-yl]quinoline-6-carboxamide |  | DORDUM09, DORDUM, DORDUM01, DORDUM02, DORDUM03, DORDUM04, DORDUM10, DORDUM05, DORDUM06, DORDUM07 | Study_ID=10, CrystalOptimizer (2.3), DMACRYS (2.0.8RC1) | Louise Price | 2015-2019 | See Study_ID=10 | CHEMISTRY_CPOSS\Galunisertib\TGFb_WILL | dfA18 | 15.559 | PBE1PBE/6-31G(d,p) | 0 |  | This is the DMAflex intra_molecular energy penalty. It is with respect to opt. | A18 | P21/c | 4 | 8.5255 | 18.9696 | 12.4469 | 90 | 74.1 | 90 | LATT 1; SYMM -X , +Y +1/2, -Z +1/2 | 1.2674 | 0.6707 |  | -172.44 | -106.26 | -156.881 | 0 | 0 | 0 | 1 |  | 0 |  | 0 | CrystalOptimizer PBE1PBE/6-31G(d,p) intramolecular + GDMA2.2(PBE1PBE/6-31G(d,p)) DMA + WILL01
DORDUM | C22 H19 N5 O1 | 11 | Galunisertib, TGF-beta antagonist | 4-[2-(6-methylpyridin-2-yl)-5,6-dihydro-4H-pyrrolo[1,2-b]pyrazol-3-yl]quinoline-6-carboxamide |  | DORDUM09, DORDUM, DORDUM01, DORDUM02, DORDUM03, DORDUM04, DORDUM10, DORDUM05, DORDUM06, DORDUM07 | Study_ID=10, CrystalOptimizer (2.3), DMACRYS (2.0.8RC1) | Louise Price | 2015-2019 | See Study_ID=10 | CHEMISTRY_CPOSS\Galunisertib\TGFb_WILL | dfA59 | 12.401 | PBE1PBE/6-31G(d,p) | 0 |  | This is the DMAflex intra_molecular energy penalty. It is with respect to opt. | A59 | P212121 | 4 | 9.0512 | 21.4347 | 9.8389 | 90 | 90 | 90 | LATT -1; SYMM +X +1/2, -Y +1/2, -Z ; SYMM -X , +Y +1/2, -Z +1/2; SYMM -X +1/2, -Y , +Z +1/2 | 1.2855 | 0.6857 |  | -169.26 | -116.18 | -156.859 | 0 | 0 | 0 | 1 |  | 0 |  | 0 | CrystalOptimizer PBE1PBE/6-31G(d,p) intramolecular + GDMA2.2(PBE1PBE/6-31G(d,p)) DMA + WILL01
DORDUM | C22 H19 N5 O1 | 11 | Galunisertib, TGF-beta antagonist | 4-[2-(6-methylpyridin-2-yl)-5,6-dihydro-4H-pyrrolo[1,2-b]pyrazol-3-yl]quinoline-6-carboxamide |  | DORDUM09, DORDUM, DORDUM01, DORDUM02, DORDUM03, DORDUM04, DORDUM10, DORDUM05, DORDUM06, DORDUM07 | Study_ID=10, CrystalOptimizer (2.3), DMACRYS (2.0.8RC1) | Louise Price | 2015-2019 | See Study_ID=10 | CHEMISTRY_CPOSS\Galunisertib\TGFb_WILL | dfA4956 | 14.751 | PBE1PBE/6-31G(d,p) | 0 |  | This is the DMAflex intra_molecular energy penalty. It is with respect to opt. | A4956 | Pc | 2 | 8.7242 | 14.4596 | 7.6154 | 90 | 79.552 | 90 | LATT -1; SYMM +X , -Y , +Z +1/2 | 1.2986 | 0.6906 |  | -171.54 | -113.51 | -156.789 | 0 | 0 | 0 | 1 |  | 0 |  | 0 | CrystalOptimizer PBE1PBE/6-31G(d,p) intramolecular + GDMA2.2(PBE1PBE/6-31G(d,p)) DMA + WILL01
DORDUM | C22 H19 N5 O1 | 11 | Galunisertib, TGF-beta antagonist | 4-[2-(6-methylpyridin-2-yl)-5,6-dihydro-4H-pyrrolo[1,2-b]pyrazol-3-yl]quinoline-6-carboxamide |  | DORDUM09, DORDUM, DORDUM01, DORDUM02, DORDUM03, DORDUM04, DORDUM10, DORDUM05, DORDUM06, DORDUM07 | Study_ID=10, CrystalOptimizer (2.3), DMACRYS (2.0.8RC1) | Louise Price | 2015-2019 | See Study_ID=10 | CHEMISTRY_CPOSS\Galunisertib\TGFb_WILL | dfB41 | 5.964 | PBE1PBE/6-31G(d,p) | 0 |  | This is the DMAflex intra_molecular energy penalty. It is with respect to opt. | B41 | P21/c | 4 | 11.973 | 12.7175 | 12.2268 | 90 | 76.792 | 90 | LATT 1; SYMM -X , +Y +1/2, -Z +1/2 | 1.3538 | 0.722 |  | -162.73 | -138.12 | -156.766 | 0 | 0 | 0 | 1 |  | 0 |  | 0 | CrystalOptimizer PBE1PBE/6-31G(d,p) intramolecular + GDMA2.2(PBE1PBE/6-31G(d,p)) DMA + WILL01
DORDUM | C22 H19 N5 O1 | 11 | Galunisertib, TGF-beta antagonist | 4-[2-(6-methylpyridin-2-yl)-5,6-dihydro-4H-pyrrolo[1,2-b]pyrazol-3-yl]quinoline-6-carboxamide |  | DORDUM09, DORDUM, DORDUM01, DORDUM02, DORDUM03, DORDUM04, DORDUM10, DORDUM05, DORDUM06, DORDUM07 | Study_ID=10, CrystalOptimizer (2.3), DMACRYS (2.0.8RC1) | Louise Price | 2015-2019 | See Study_ID=10 | CHEMISTRY_CPOSS\Galunisertib\TGFb_WILL | dfB3932 | 6.829 | PBE1PBE/6-31G(d,p) | 0 |  | This is the DMAflex intra_molecular energy penalty. It is with respect to opt. | B3932 | P-1 | 2 | 10.016 | 10.8713 | 10.0631 | 87.337 | 114.34 | 75.237 | LATT 1 | 1.2901 | 0.6831 |  | -163.51 | -108.97 | -156.681 | 0 | 0 | 0 | 1 |  | 0 |  | 0 | CrystalOptimizer PBE1PBE/6-31G(d,p) intramolecular + GDMA2.2(PBE1PBE/6-31G(d,p)) DMA + WILL01
DORDUM | C22 H19 N5 O1 | 11 | Galunisertib, TGF-beta antagonist | 4-[2-(6-methylpyridin-2-yl)-5,6-dihydro-4H-pyrrolo[1,2-b]pyrazol-3-yl]quinoline-6-carboxamide |  | DORDUM09, DORDUM, DORDUM01, DORDUM02, DORDUM03, DORDUM04, DORDUM10, DORDUM05, DORDUM06, DORDUM07 | Study_ID=10, CrystalOptimizer (2.3), DMACRYS (2.0.8RC1) | Louise Price | 2015-2019 | See Study_ID=10 | CHEMISTRY_CPOSS\Galunisertib\TGFb_WILL | dfA5659 | 12.993 | PBE1PBE/6-31G(d,p) | 0 |  | This is the DMAflex intra_molecular energy penalty. It is with respect to opt. | A5659 | P21/c | 4 | 11.5832 | 12.4794 | 16.3226 | 90 | 124.523 | 90 | LATT 1; SYMM -X , +Y +1/2, -Z +1/2 | 1.2623 | 0.6696 |  | -169.63 | -100.26 | -156.637 | 0 | 0 | 0 | 1 |  | 0 |  | 0 | CrystalOptimizer PBE1PBE/6-31G(d,p) intramolecular + GDMA2.2(PBE1PBE/6-31G(d,p)) DMA + WILL01
DORDUM | C22 H19 N5 O1 | 11 | Galunisertib, TGF-beta antagonist | 4-[2-(6-methylpyridin-2-yl)-5,6-dihydro-4H-pyrrolo[1,2-b]pyrazol-3-yl]quinoline-6-carboxamide |  | DORDUM09, DORDUM, DORDUM01, DORDUM02, DORDUM03, DORDUM04, DORDUM10, DORDUM05, DORDUM06, DORDUM07 | Study_ID=10, CrystalOptimizer (2.3), DMACRYS (2.0.8RC1) | Louise Price | 2015-2019 | See Study_ID=10 | CHEMISTRY_CPOSS\Galunisertib\TGFb_WILL | dfA930 | 11.491 | PBE1PBE/6-31G(d,p) | 0 |  | This is the DMAflex intra_molecular energy penalty. It is with respect to opt. | A930 | P21/c | 4 | 11.0895 | 24.3896 | 7.7045 | 90 | 68.294 | 90 | LATT 1; SYMM -X , +Y +1/2, -Z +1/2 | 1.2674 | 0.6754 |  | -168.12 | -110.84 | -156.629 | 0 | 0 | 0 | 1 |  | 0 |  | 0 | CrystalOptimizer PBE1PBE/6-31G(d,p) intramolecular + GDMA2.2(PBE1PBE/6-31G(d,p)) DMA + WILL01
DORDUM | C22 H19 N5 O1 | 11 | Galunisertib, TGF-beta antagonist | 4-[2-(6-methylpyridin-2-yl)-5,6-dihydro-4H-pyrrolo[1,2-b]pyrazol-3-yl]quinoline-6-carboxamide |  | DORDUM09, DORDUM, DORDUM01, DORDUM02, DORDUM03, DORDUM04, DORDUM10, DORDUM05, DORDUM06, DORDUM07 | Study_ID=10, CrystalOptimizer (2.3), DMACRYS (2.0.8RC1) | Louise Price | 2015-2019 | See Study_ID=10 | CHEMISTRY_CPOSS\Galunisertib\TGFb_WILL | dfA4282 | 14.411 | PBE1PBE/6-31G(d,p) | 0 |  | This is the DMAflex intra_molecular energy penalty. It is with respect to opt. | A4282 | Pbca | 8 | 20.6117 | 14.1118 | 12.8734 | 90 | 90 | 90 | LATT 1; SYMM +X +1/2, -Y +1/2, -Z ; SYMM -X , +Y +1/2, -Z +1/2; SYMM -X +1/2, -Y , +Z +1/2 | 1.3106 | 0.6968 |  | -171.03 | -116.97 | -156.619 | 0 | 0 | 0 | 1 |  | 0 |  | 0 | CrystalOptimizer PBE1PBE/6-31G(d,p) intramolecular + GDMA2.2(PBE1PBE/6-31G(d,p)) DMA + WILL01
DORDUM | C22 H19 N5 O1 | 11 | Galunisertib, TGF-beta antagonist | 4-[2-(6-methylpyridin-2-yl)-5,6-dihydro-4H-pyrrolo[1,2-b]pyrazol-3-yl]quinoline-6-carboxamide |  | DORDUM09, DORDUM, DORDUM01, DORDUM02, DORDUM03, DORDUM04, DORDUM10, DORDUM05, DORDUM06, DORDUM07 | Study_ID=10, CrystalOptimizer (2.3), DMACRYS (2.0.8RC1) | Louise Price | 2015-2019 | See Study_ID=10 | CHEMISTRY_CPOSS\Galunisertib\TGFb_WILL | dfA5782 | 18.403 | PBE1PBE/6-31G(d,p) | 0 |  | This is the DMAflex intra_molecular energy penalty. It is with respect to opt. | A5782 | Pna21 | 4 | 15.7374 | 15.9668 | 7.5515 | 90 | 90 | 90 | LATT -1; SYMM -X , -Y , +Z +1/2; SYMM -X +1/2, +Y +1/2, +Z +1/2; SYMM +X +1/2, -Y +1/2, +Z | 1.2931 | 0.6878 |  | -174.98 | -99.15 | -156.577 | 0 | 0 | 0 | 1 |  | 0 |  | 0 | CrystalOptimizer PBE1PBE/6-31G(d,p) intramolecular + GDMA2.2(PBE1PBE/6-31G(d,p)) DMA + WILL01
DORDUM | C22 H19 N5 O1 | 11 | Galunisertib, TGF-beta antagonist | 4-[2-(6-methylpyridin-2-yl)-5,6-dihydro-4H-pyrrolo[1,2-b]pyrazol-3-yl]quinoline-6-carboxamide |  | DORDUM09, DORDUM, DORDUM01, DORDUM02, DORDUM03, DORDUM04, DORDUM10, DORDUM05, DORDUM06, DORDUM07 | Study_ID=10, CrystalOptimizer (2.3), DMACRYS (2.0.8RC1) | Louise Price | 2015-2019 | See Study_ID=10 | CHEMISTRY_CPOSS\Galunisertib\TGFb_WILL | dfA383 | 15.62 | PBE1PBE/6-31G(d,p) | 0 |  | This is the DMAflex intra_molecular energy penalty. It is with respect to opt. | A383 | P21/c | 4 | 10.8454 | 21.4667 | 8.3322 | 90 | 83.793 | 90 | LATT 1; SYMM -X , +Y +1/2, -Z +1/2 | 1.2724 | 0.6768 | DORDUM06 (Form IX) | -172.16 | -111.68 | -156.54 | 0 | 0 | 0 | 1 |  | 0 |  | 0 | CrystalOptimizer PBE1PBE/6-31G(d,p) intramolecular + GDMA2.2(PBE1PBE/6-31G(d,p)) DMA + WILL01
DORDUM | C22 H19 N5 O1 | 11 | Galunisertib, TGF-beta antagonist | 4-[2-(6-methylpyridin-2-yl)-5,6-dihydro-4H-pyrrolo[1,2-b]pyrazol-3-yl]quinoline-6-carboxamide |  | DORDUM09, DORDUM, DORDUM01, DORDUM02, DORDUM03, DORDUM04, DORDUM10, DORDUM05, DORDUM06, DORDUM07 | Study_ID=10, CrystalOptimizer (2.3), DMACRYS (2.0.8RC1) | Louise Price | 2015-2019 | See Study_ID=10 | CHEMISTRY_CPOSS\Galunisertib\TGFb_WILL | dfA359 | 15.682 | PBE1PBE/6-31G(d,p) | 0 |  | This is the DMAflex intra_molecular energy penalty. It is with respect to opt. | A359 | C2/c | 4 | 23.4071 | 13.1783 | 13.4812 | 90 | 70.91 | 90 | LATT 7; SYMM -X , +Y , -Z +1/2 | 1.2488 | 0.6618 |  | -172.2 | -105.88 | -156.518 | 0 | 0 | 0 | 1 |  | 0 |  | 0 | CrystalOptimizer PBE1PBE/6-31G(d,p) intramolecular + GDMA2.2(PBE1PBE/6-31G(d,p)) DMA + WILL01
DORDUM | C22 H19 N5 O1 | 11 | Galunisertib, TGF-beta antagonist | 4-[2-(6-methylpyridin-2-yl)-5,6-dihydro-4H-pyrrolo[1,2-b]pyrazol-3-yl]quinoline-6-carboxamide |  | DORDUM09, DORDUM, DORDUM01, DORDUM02, DORDUM03, DORDUM04, DORDUM10, DORDUM05, DORDUM06, DORDUM07 | Study_ID=10, CrystalOptimizer (2.3), DMACRYS (2.0.8RC1) | Louise Price | 2015-2019 | See Study_ID=10 | CHEMISTRY_CPOSS\Galunisertib\TGFb_WILL | dfA1952 | 14.941 | PBE1PBE/6-31G(d,p) | 0 |  | This is the DMAflex intra_molecular energy penalty. It is with respect to opt. | A1952 | P-1 | 2 | 10.3375 | 11.6249 | 10.1801 | 119.455 | 94.616 | 107.078 | LATT 1 | 1.2514 | 0.6599 |  | -171.4 | -105.49 | -156.459 | 0 | 0 | 0 | 1 |  | 0 |  | 0 | CrystalOptimizer PBE1PBE/6-31G(d,p) intramolecular + GDMA2.2(PBE1PBE/6-31G(d,p)) DMA + WILL01
DORDUM | C22 H19 N5 O1 | 11 | Galunisertib, TGF-beta antagonist | 4-[2-(6-methylpyridin-2-yl)-5,6-dihydro-4H-pyrrolo[1,2-b]pyrazol-3-yl]quinoline-6-carboxamide |  | DORDUM09, DORDUM, DORDUM01, DORDUM02, DORDUM03, DORDUM04, DORDUM10, DORDUM05, DORDUM06, DORDUM07 | Study_ID=10, CrystalOptimizer (2.3), DMACRYS (2.0.8RC1) | Louise Price | 2015-2019 | See Study_ID=10 | CHEMISTRY_CPOSS\Galunisertib\TGFb_WILL | dfA2655 | 11.835 | PBE1PBE/6-31G(d,p) | 0 |  | This is the DMAflex intra_molecular energy penalty. It is with respect to opt. | A2655 | Pbca | 8 | 17.2539 | 17.5534 | 13.4355 | 90 | 90 | 90 | LATT 1; SYMM +X +1/2, -Y +1/2, -Z ; SYMM -X , +Y +1/2, -Z +1/2; SYMM -X +1/2, -Y , +Z +1/2 | 1.206 | 0.6418 |  | -168.26 | -82.88 | -156.425 | 0 | 0 | 0 | 1 |  | 0 |  | 0 | CrystalOptimizer PBE1PBE/6-31G(d,p) intramolecular + GDMA2.2(PBE1PBE/6-31G(d,p)) DMA + WILL01
DORDUM | C22 H19 N5 O1 | 11 | Galunisertib, TGF-beta antagonist | 4-[2-(6-methylpyridin-2-yl)-5,6-dihydro-4H-pyrrolo[1,2-b]pyrazol-3-yl]quinoline-6-carboxamide |  | DORDUM09, DORDUM, DORDUM01, DORDUM02, DORDUM03, DORDUM04, DORDUM10, DORDUM05, DORDUM06, DORDUM07 | Study_ID=10, CrystalOptimizer (2.3), DMACRYS (2.0.8RC1) | Louise Price | 2015-2019 | See Study_ID=10 | CHEMISTRY_CPOSS\Galunisertib\TGFb_WILL | dfA257 | 16.014 | PBE1PBE/6-31G(d,p) | 0 |  | This is the DMAflex intra_molecular energy penalty. It is with respect to opt. | A257 | P21/n | 4 | 15.6007 | 7.4941 | 16.4241 | 90 | 81.119 | 90 | LATT 1; SYMM -X +1/2, +Y +1/2, -Z +1/2 | 1.2934 | 0.6864 |  | -172.39 | -118.52 | -156.376 | 0 | 0 | 0 | 1 |  | 0 |  | 0 | CrystalOptimizer PBE1PBE/6-31G(d,p) intramolecular + GDMA2.2(PBE1PBE/6-31G(d,p)) DMA + WILL01
DORDUM | C22 H19 N5 O1 | 11 | Galunisertib, TGF-beta antagonist | 4-[2-(6-methylpyridin-2-yl)-5,6-dihydro-4H-pyrrolo[1,2-b]pyrazol-3-yl]quinoline-6-carboxamide |  | DORDUM09, DORDUM, DORDUM01, DORDUM02, DORDUM03, DORDUM04, DORDUM10, DORDUM05, DORDUM06, DORDUM07 | Study_ID=10, CrystalOptimizer (2.3), DMACRYS (2.0.8RC1) | Louise Price | 2015-2019 | See Study_ID=10 | CHEMISTRY_CPOSS\Galunisertib\TGFb_WILL | dfA546 | 12.596 | PBE1PBE/6-31G(d,p) | 0 |  | This is the DMAflex intra_molecular energy penalty. It is with respect to opt. | A546 | P-1 | 2 | 10.8815 | 9.2207 | 10.9787 | 120.536 | 77.318 | 105.926 | LATT 1 | 1.3511 | 0.7189 |  | -168.95 | -136.62 | -156.354 | 0 | 0 | 0 | 1 |  | 0 |  | 0 | CrystalOptimizer PBE1PBE/6-31G(d,p) intramolecular + GDMA2.2(PBE1PBE/6-31G(d,p)) DMA + WILL01
DORDUM | C22 H19 N5 O1 | 11 | Galunisertib, TGF-beta antagonist | 4-[2-(6-methylpyridin-2-yl)-5,6-dihydro-4H-pyrrolo[1,2-b]pyrazol-3-yl]quinoline-6-carboxamide |  | DORDUM09, DORDUM, DORDUM01, DORDUM02, DORDUM03, DORDUM04, DORDUM10, DORDUM05, DORDUM06, DORDUM07 | Study_ID=10, CrystalOptimizer (2.3), DMACRYS (2.0.8RC1) | Louise Price | 2015-2019 | See Study_ID=10 | CHEMISTRY_CPOSS\Galunisertib\TGFb_WILL | dfC21 | 14.239 | PBE1PBE/6-31G(d,p) | 0 |  | This is the DMAflex intra_molecular energy penalty. It is with respect to opt. | C21 | P21/a | 4 | 15.8854 | 10.9612 | 10.8347 | 90 | 85.615 | 90 | LATT 1; SYMM -X +1/2, +Y +1/2, -Z | 1.3044 | 0.6957 |  | -170.59 | -119.35 | -156.351 | 0 | 0 | 0 | 1 |  | 0 |  | 0 | CrystalOptimizer PBE1PBE/6-31G(d,p) intramolecular + GDMA2.2(PBE1PBE/6-31G(d,p)) DMA + WILL01
DORDUM | C22 H19 N5 O1 | 11 | Galunisertib, TGF-beta antagonist | 4-[2-(6-methylpyridin-2-yl)-5,6-dihydro-4H-pyrrolo[1,2-b]pyrazol-3-yl]quinoline-6-carboxamide |  | DORDUM09, DORDUM, DORDUM01, DORDUM02, DORDUM03, DORDUM04, DORDUM10, DORDUM05, DORDUM06, DORDUM07 | Study_ID=10, CrystalOptimizer (2.3), DMACRYS (2.0.8RC1) | Louise Price | 2015-2019 | See Study_ID=10 | CHEMISTRY_CPOSS\Galunisertib\TGFb_WILL | dfB17 | 11.902 | PBE1PBE/6-31G(d,p) | 0 |  | This is the DMAflex intra_molecular energy penalty. It is with respect to opt. | B17 | P-1 | 2 | 10.8463 | 10.3769 | 10.2673 | 62.736 | 66.098 | 82.265 | LATT 1 | 1.309 | 0.696 |  | -168.22 | -120.09 | -156.318 | 0 | 0 | 0 | 1 |  | 0 |  | 0 | CrystalOptimizer PBE1PBE/6-31G(d,p) intramolecular + GDMA2.2(PBE1PBE/6-31G(d,p)) DMA + WILL01
DORDUM | C22 H19 N5 O1 | 11 | Galunisertib, TGF-beta antagonist | 4-[2-(6-methylpyridin-2-yl)-5,6-dihydro-4H-pyrrolo[1,2-b]pyrazol-3-yl]quinoline-6-carboxamide |  | DORDUM09, DORDUM, DORDUM01, DORDUM02, DORDUM03, DORDUM04, DORDUM10, DORDUM05, DORDUM06, DORDUM07 | Study_ID=10, CrystalOptimizer (2.3), DMACRYS (2.0.8RC1) | Louise Price | 2015-2019 | See Study_ID=10 | CHEMISTRY_CPOSS\Galunisertib\TGFb_WILL | dfB627 | 9.464 | PBE1PBE/6-31G(d,p) | 0 |  | This is the DMAflex intra_molecular energy penalty. It is with respect to opt. | B627 | P3221 | 6 | 13.2435 | 13.2435 | 19.9946 | 90 | 90 | 120 | LATT -1; SYMM -Y , +X -Y , +Z +2/3; SYMM -X +Y , -X , +Z +1/3; SYMM +X -Y , -Y , -Z +1/3; SYMM -X , -X +Y , -Z +2/3; SYMM +Y , +X , -Z | 1.2119 | 0.6425 |  | -165.76 | -92.28 | -156.296 | 0 | 0 | 0 | 1 |  | 0 |  | 0 | CrystalOptimizer PBE1PBE/6-31G(d,p) intramolecular + GDMA2.2(PBE1PBE/6-31G(d,p)) DMA + WILL01
DORDUM | C22 H19 N5 O1 | 11 | Galunisertib, TGF-beta antagonist | 4-[2-(6-methylpyridin-2-yl)-5,6-dihydro-4H-pyrrolo[1,2-b]pyrazol-3-yl]quinoline-6-carboxamide |  | DORDUM09, DORDUM, DORDUM01, DORDUM02, DORDUM03, DORDUM04, DORDUM10, DORDUM05, DORDUM06, DORDUM07 | Study_ID=10, CrystalOptimizer (2.3), DMACRYS (2.0.8RC1) | Louise Price | 2015-2019 | See Study_ID=10 | CHEMISTRY_CPOSS\Galunisertib\TGFb_WILL | dfA4140 | 19.18 | PBE1PBE/6-31G(d,p) | 0 |  | This is the DMAflex intra_molecular energy penalty. It is with respect to opt. | A4140 | P21/c | 4 | 10.2713 | 23.1834 | 8.0189 | 90 | 91.801 | 90 | LATT 1; SYMM -X , +Y +1/2, -Z +1/2 | 1.2857 | 0.6825 |  | -175.42 | -112.12 | -156.24 | 0 | 0 | 0 | 1 |  | 0 |  | 0 | CrystalOptimizer PBE1PBE/6-31G(d,p) intramolecular + GDMA2.2(PBE1PBE/6-31G(d,p)) DMA + WILL01
DORDUM | C22 H19 N5 O1 | 11 | Galunisertib, TGF-beta antagonist | 4-[2-(6-methylpyridin-2-yl)-5,6-dihydro-4H-pyrrolo[1,2-b]pyrazol-3-yl]quinoline-6-carboxamide |  | DORDUM09, DORDUM, DORDUM01, DORDUM02, DORDUM03, DORDUM04, DORDUM10, DORDUM05, DORDUM06, DORDUM07 | Study_ID=10, CrystalOptimizer (2.3), DMACRYS (2.0.8RC1) | Louise Price | 2015-2019 | See Study_ID=10 | CHEMISTRY_CPOSS\Galunisertib\TGFb_WILL | dfA1025 | 16.981 | PBE1PBE/6-31G(d,p) | 0 |  | This is the DMAflex intra_molecular energy penalty. It is with respect to opt. | A1025 | P-1 | 2 | 11.0552 | 12.0003 | 8.9773 | 93.247 | 75.312 | 58.113 | LATT 1 | 1.2894 | 0.6872 |  | -173.11 | -114.7 | -156.129 | 0 | 0 | 0 | 1 |  | 0 |  | 0 | CrystalOptimizer PBE1PBE/6-31G(d,p) intramolecular + GDMA2.2(PBE1PBE/6-31G(d,p)) DMA + WILL01
DORDUM | C22 H19 N5 O1 | 11 | Galunisertib, TGF-beta antagonist | 4-[2-(6-methylpyridin-2-yl)-5,6-dihydro-4H-pyrrolo[1,2-b]pyrazol-3-yl]quinoline-6-carboxamide |  | DORDUM09, DORDUM, DORDUM01, DORDUM02, DORDUM03, DORDUM04, DORDUM10, DORDUM05, DORDUM06, DORDUM07 | Study_ID=10, CrystalOptimizer (2.3), DMACRYS (2.0.8RC1) | Louise Price | 2015-2019 | See Study_ID=10 | CHEMISTRY_CPOSS\Galunisertib\TGFb_WILL | dfA744 | 7.675 | PBE1PBE/6-31G(d,p) | 0 |  | This is the DMAflex intra_molecular energy penalty. It is with respect to opt. | A744 | P21/c | 4 | 9.7058 | 30.5653 | 7.4217 | 90 | 65.61 | 90 | LATT 1; SYMM -X , +Y +1/2, -Z +1/2 | 1.2237 | 0.6496 |  | -163.78 | -100.77 | -156.105 | 0 | 0 | 0 | 1 |  | 0 |  | 0 | CrystalOptimizer PBE1PBE/6-31G(d,p) intramolecular + GDMA2.2(PBE1PBE/6-31G(d,p)) DMA + WILL01
DORDUM | C22 H19 N5 O1 | 11 | Galunisertib, TGF-beta antagonist | 4-[2-(6-methylpyridin-2-yl)-5,6-dihydro-4H-pyrrolo[1,2-b]pyrazol-3-yl]quinoline-6-carboxamide |  | DORDUM09, DORDUM, DORDUM01, DORDUM02, DORDUM03, DORDUM04, DORDUM10, DORDUM05, DORDUM06, DORDUM07 | Study_ID=10, CrystalOptimizer (2.3), DMACRYS (2.0.8RC1) | Louise Price | 2015-2019 | See Study_ID=10 | CHEMISTRY_CPOSS\Galunisertib\TGFb_WILL | dfB67 | 9.75 | PBE1PBE/6-31G(d,p) | 0 |  | This is the DMAflex intra_molecular energy penalty. It is with respect to opt. | B67 | C2/c | 4 | 20.6991 | 15.2953 | 11.9497 | 90 | 82.628 | 90 | LATT 7; SYMM -X , +Y , -Z +1/2 | 1.308 | 0.6955 |  | -165.85 | -129.19 | -156.1 | 0 | 0 | 0 | 1 |  | 0 |  | 0 | CrystalOptimizer PBE1PBE/6-31G(d,p) intramolecular + GDMA2.2(PBE1PBE/6-31G(d,p)) DMA + WILL01
DORDUM | C22 H19 N5 O1 | 11 | Galunisertib, TGF-beta antagonist | 4-[2-(6-methylpyridin-2-yl)-5,6-dihydro-4H-pyrrolo[1,2-b]pyrazol-3-yl]quinoline-6-carboxamide |  | DORDUM09, DORDUM, DORDUM01, DORDUM02, DORDUM03, DORDUM04, DORDUM10, DORDUM05, DORDUM06, DORDUM07 | Study_ID=10, CrystalOptimizer (2.3), DMACRYS (2.0.8RC1) | Louise Price | 2015-2019 | See Study_ID=10 | CHEMISTRY_CPOSS\Galunisertib\TGFb_WILL | dfA354 | 8.406 | PBE1PBE/6-31G(d,p) | 0 |  | This is the DMAflex intra_molecular energy penalty. It is with respect to opt. | A354 | P21/c | 4 | 11.8887 | 16.0444 | 11.8953 | 90 | 59.179 | 90 | LATT 1; SYMM -X , +Y +1/2, -Z +1/2 | 1.2593 | 0.6691 |  | -164.43 | -100.17 | -156.024 | 0 | 0 | 0 | 1 |  | 0 |  | 0 | CrystalOptimizer PBE1PBE/6-31G(d,p) intramolecular + GDMA2.2(PBE1PBE/6-31G(d,p)) DMA + WILL01
DORDUM | C22 H19 N5 O1 | 11 | Galunisertib, TGF-beta antagonist | 4-[2-(6-methylpyridin-2-yl)-5,6-dihydro-4H-pyrrolo[1,2-b]pyrazol-3-yl]quinoline-6-carboxamide |  | DORDUM09, DORDUM, DORDUM01, DORDUM02, DORDUM03, DORDUM04, DORDUM10, DORDUM05, DORDUM06, DORDUM07 | Study_ID=10, CrystalOptimizer (2.3), DMACRYS (2.0.8RC1) | Louise Price | 2015-2019 | See Study_ID=10 | CHEMISTRY_CPOSS\Galunisertib\TGFb_WILL | dfA8 | 18.077 | PBE1PBE/6-31G(d,p) | 0 |  | This is the DMAflex intra_molecular energy penalty. It is with respect to opt. | A8 | P-1 | 2 | 12.3961 | 12.0711 | 7.3667 | 76.619 | 78.07 | 64.744 | LATT 1 | 1.2746 | 0.6768 |  | -174.06 | -114.08 | -155.983 | 0 | 0 | 0 | 1 |  | 0 |  | 0 | CrystalOptimizer PBE1PBE/6-31G(d,p) intramolecular + GDMA2.2(PBE1PBE/6-31G(d,p)) DMA + WILL01
DORDUM | C22 H19 N5 O1 | 11 | Galunisertib, TGF-beta antagonist | 4-[2-(6-methylpyridin-2-yl)-5,6-dihydro-4H-pyrrolo[1,2-b]pyrazol-3-yl]quinoline-6-carboxamide |  | DORDUM09, DORDUM, DORDUM01, DORDUM02, DORDUM03, DORDUM04, DORDUM10, DORDUM05, DORDUM06, DORDUM07 | Study_ID=10, CrystalOptimizer (2.3), DMACRYS (2.0.8RC1) | Louise Price | 2015-2019 | See Study_ID=10 | CHEMISTRY_CPOSS\Galunisertib\TGFb_WILL | dfB16 | 5.913 | PBE1PBE/6-31G(d,p) | 0 |  | This is the DMAflex intra_molecular energy penalty. It is with respect to opt. | B16 | P21/c | 4 | 11.3042 | 14.0947 | 13.5125 | 90 | 63.464 | 90 | LATT 1; SYMM -X , +Y +1/2, -Z +1/2 | 1.2739 | 0.6793 |  | -161.88 | -118.42 | -155.967 | 0 | 0 | 0 | 1 |  | 0 |  | 0 | CrystalOptimizer PBE1PBE/6-31G(d,p) intramolecular + GDMA2.2(PBE1PBE/6-31G(d,p)) DMA + WILL01
DORDUM | C22 H19 N5 O1 | 11 | Galunisertib, TGF-beta antagonist | 4-[2-(6-methylpyridin-2-yl)-5,6-dihydro-4H-pyrrolo[1,2-b]pyrazol-3-yl]quinoline-6-carboxamide |  | DORDUM09, DORDUM, DORDUM01, DORDUM02, DORDUM03, DORDUM04, DORDUM10, DORDUM05, DORDUM06, DORDUM07 | Study_ID=10, CrystalOptimizer (2.3), DMACRYS (2.0.8RC1) | Louise Price | 2015-2019 | See Study_ID=10 | CHEMISTRY_CPOSS\Galunisertib\TGFb_WILL | dfA766 | 13.742 | PBE1PBE/6-31G(d,p) | 0 |  | This is the DMAflex intra_molecular energy penalty. It is with respect to opt. | A766 | P21/n | 4 | 12.1976 | 11.9353 | 13.4369 | 90 | 72.788 | 90 | LATT 1; SYMM -X +1/2, +Y +1/2, -Z +1/2 | 1.3132 | 0.6973 |  | -169.68 | -122 | -155.938 | 0 | 0 | 0 | 1 |  | 0 |  | 0 | CrystalOptimizer PBE1PBE/6-31G(d,p) intramolecular + GDMA2.2(PBE1PBE/6-31G(d,p)) DMA + WILL01
DORDUM | C22 H19 N5 O1 | 11 | Galunisertib, TGF-beta antagonist | 4-[2-(6-methylpyridin-2-yl)-5,6-dihydro-4H-pyrrolo[1,2-b]pyrazol-3-yl]quinoline-6-carboxamide |  | DORDUM09, DORDUM, DORDUM01, DORDUM02, DORDUM03, DORDUM04, DORDUM10, DORDUM05, DORDUM06, DORDUM07 | Study_ID=10, CrystalOptimizer (2.3), DMACRYS (2.0.8RC1) | Louise Price | 2015-2019 | See Study_ID=10 | CHEMISTRY_CPOSS\Galunisertib\TGFb_WILL | dfA533 | 17.514 | PBE1PBE/6-31G(d,p) | 0 |  | This is the DMAflex intra_molecular energy penalty. It is with respect to opt. | A533 | P-1 | 2 | 9.1261 | 9.7102 | 11.4363 | 85.077 | 72.647 | 96.596 | LATT 1 | 1.2871 | 0.6809 |  | -173.43 | -109.55 | -155.916 | 0 | 0 | 0 | 1 |  | 0 |  | 0 | CrystalOptimizer PBE1PBE/6-31G(d,p) intramolecular + GDMA2.2(PBE1PBE/6-31G(d,p)) DMA + WILL01
DORDUM | C22 H19 N5 O1 | 11 | Galunisertib, TGF-beta antagonist | 4-[2-(6-methylpyridin-2-yl)-5,6-dihydro-4H-pyrrolo[1,2-b]pyrazol-3-yl]quinoline-6-carboxamide |  | DORDUM09, DORDUM, DORDUM01, DORDUM02, DORDUM03, DORDUM04, DORDUM10, DORDUM05, DORDUM06, DORDUM07 | Study_ID=10, CrystalOptimizer (2.3), DMACRYS (2.0.8RC1) | Louise Price | 2015-2019 | See Study_ID=10 | CHEMISTRY_CPOSS\Galunisertib\TGFb_WILL | dfB539 | 11.616 | PBE1PBE/6-31G(d,p) | 0 |  | This is the DMAflex intra_molecular energy penalty. It is with respect to opt. | B539 | P21/c | 4 | 10.2336 | 19.4902 | 11.5131 | 90 | 57.18 | 90 | LATT 1; SYMM -X , +Y +1/2, -Z +1/2 | 1.2715 | 0.6747 |  | -167.53 | -109.56 | -155.914 | 0 | 0 | 0 | 1 |  | 0 |  | 0 | CrystalOptimizer PBE1PBE/6-31G(d,p) intramolecular + GDMA2.2(PBE1PBE/6-31G(d,p)) DMA + WILL01
DORDUM | C22 H19 N5 O1 | 11 | Galunisertib, TGF-beta antagonist | 4-[2-(6-methylpyridin-2-yl)-5,6-dihydro-4H-pyrrolo[1,2-b]pyrazol-3-yl]quinoline-6-carboxamide |  | DORDUM09, DORDUM, DORDUM01, DORDUM02, DORDUM03, DORDUM04, DORDUM10, DORDUM05, DORDUM06, DORDUM07 | Study_ID=10, CrystalOptimizer (2.3), DMACRYS (2.0.8RC1) | Louise Price | 2015-2019 | See Study_ID=10 | CHEMISTRY_CPOSS\Galunisertib\TGFb_WILL | dfA195 | 4.491 | PBE1PBE/6-31G(d,p) | 0 |  | This is the DMAflex intra_molecular energy penalty. It is with respect to opt. | A195 | P21/c | 4 | 16.4926 | 7.0504 | 17.7995 | 90 | 111.065 | 90 | LATT 1; SYMM -X , +Y +1/2, -Z +1/2 | 1.2704 | 0.6745 |  | -160.4 | -109.45 | -155.909 | 0 | 0 | 0 | 1 |  | 0 |  | 0 | CrystalOptimizer PBE1PBE/6-31G(d,p) intramolecular + GDMA2.2(PBE1PBE/6-31G(d,p)) DMA + WILL01
DORDUM | C22 H19 N5 O1 | 11 | Galunisertib, TGF-beta antagonist | 4-[2-(6-methylpyridin-2-yl)-5,6-dihydro-4H-pyrrolo[1,2-b]pyrazol-3-yl]quinoline-6-carboxamide |  | DORDUM09, DORDUM, DORDUM01, DORDUM02, DORDUM03, DORDUM04, DORDUM10, DORDUM05, DORDUM06, DORDUM07 | Study_ID=10, CrystalOptimizer (2.3), DMACRYS (2.0.8RC1) | Louise Price | 2015-2019 | See Study_ID=10 | CHEMISTRY_CPOSS\Galunisertib\TGFb_WILL | dfA712 | 16.294 | PBE1PBE/6-31G(d,p) | 0 |  | This is the DMAflex intra_molecular energy penalty. It is with respect to opt. | A712 | P212121 | 4 | 21.61 | 10.6127 | 7.9306 | 90 | 90 | 90 | LATT -1; SYMM +X +1/2, -Y +1/2, -Z ; SYMM -X , +Y +1/2, -Z +1/2; SYMM -X +1/2, -Y , +Z +1/2 | 1.3491 | 0.7195 |  | -172.17 | -125.71 | -155.876 | 0 | 0 | 0 | 1 |  | 0 |  | 0 | CrystalOptimizer PBE1PBE/6-31G(d,p) intramolecular + GDMA2.2(PBE1PBE/6-31G(d,p)) DMA + WILL01
DORDUM | C22 H19 N5 O1 | 11 | Galunisertib, TGF-beta antagonist | 4-[2-(6-methylpyridin-2-yl)-5,6-dihydro-4H-pyrrolo[1,2-b]pyrazol-3-yl]quinoline-6-carboxamide |  | DORDUM09, DORDUM, DORDUM01, DORDUM02, DORDUM03, DORDUM04, DORDUM10, DORDUM05, DORDUM06, DORDUM07 | Study_ID=10, CrystalOptimizer (2.3), DMACRYS (2.0.8RC1) | Louise Price | 2015-2019 | See Study_ID=10 | CHEMISTRY_CPOSS\Galunisertib\TGFb_WILL | dfA775 | 10.916 | PBE1PBE/6-31G(d,p) | 0 |  | This is the DMAflex intra_molecular energy penalty. It is with respect to opt. | A775 | Pbcn | 8 | 24.4554 | 7.8687 | 19.4485 | 90 | 90 | 90 | LATT 1; SYMM +X +1/2, -Y +1/2, -Z ; SYMM -X , +Y , -Z +1/2; SYMM -X +1/2, -Y +1/2, +Z +1/2 | 1.3113 | 0.6965 |  | -166.74 | -119.61 | -155.824 | 0 | 0 | 0 | 1 |  | 0 |  | 0 | CrystalOptimizer PBE1PBE/6-31G(d,p) intramolecular + GDMA2.2(PBE1PBE/6-31G(d,p)) DMA + WILL01
DORDUM | C22 H19 N5 O1 | 11 | Galunisertib, TGF-beta antagonist | 4-[2-(6-methylpyridin-2-yl)-5,6-dihydro-4H-pyrrolo[1,2-b]pyrazol-3-yl]quinoline-6-carboxamide |  | DORDUM09, DORDUM, DORDUM01, DORDUM02, DORDUM03, DORDUM04, DORDUM10, DORDUM05, DORDUM06, DORDUM07 | Study_ID=10, CrystalOptimizer (2.3), DMACRYS (2.0.8RC1) | Louise Price | 2015-2019 | See Study_ID=10 | CHEMISTRY_CPOSS\Galunisertib\TGFb_WILL | dfA1449 | 19.77 | PBE1PBE/6-31G(d,p) | 0 |  | This is the DMAflex intra_molecular energy penalty. It is with respect to opt. | A1449 | C2/c | 4 | 21.8388 | 11.5569 | 16.2541 | 90 | 100.198 | 90 | LATT 7; SYMM -X , +Y , -Z +1/2 | 1.2155 | 0.6429 |  | -175.49 | -93.47 | -155.72 | 0 | 0 | 0 | 1 |  | 0 |  | 0 | CrystalOptimizer PBE1PBE/6-31G(d,p) intramolecular + GDMA2.2(PBE1PBE/6-31G(d,p)) DMA + WILL01
DORDUM | C22 H19 N5 O1 | 11 | Galunisertib, TGF-beta antagonist | 4-[2-(6-methylpyridin-2-yl)-5,6-dihydro-4H-pyrrolo[1,2-b]pyrazol-3-yl]quinoline-6-carboxamide |  | DORDUM09, DORDUM, DORDUM01, DORDUM02, DORDUM03, DORDUM04, DORDUM10, DORDUM05, DORDUM06, DORDUM07 | Study_ID=10, CrystalOptimizer (2.3), DMACRYS (2.0.8RC1) | Louise Price | 2015-2019 | See Study_ID=10 | CHEMISTRY_CPOSS\Galunisertib\TGFb_WILL | dfA2276 | 13.872 | PBE1PBE/6-31G(d,p) | 0 |  | This is the DMAflex intra_molecular energy penalty. It is with respect to opt. | A2276 | P-1 | 2 | 10.0566 | 12.3726 | 10.5834 | 72.729 | 72.711 | 118.293 | LATT 1 | 1.298 | 0.6928 |  | -169.54 | -117.78 | -155.668 | 0 | 0 | 0 | 1 |  | 0 |  | 0 | CrystalOptimizer PBE1PBE/6-31G(d,p) intramolecular + GDMA2.2(PBE1PBE/6-31G(d,p)) DMA + WILL01
DORDUM | C22 H19 N5 O1 | 11 | Galunisertib, TGF-beta antagonist | 4-[2-(6-methylpyridin-2-yl)-5,6-dihydro-4H-pyrrolo[1,2-b]pyrazol-3-yl]quinoline-6-carboxamide |  | DORDUM09, DORDUM, DORDUM01, DORDUM02, DORDUM03, DORDUM04, DORDUM10, DORDUM05, DORDUM06, DORDUM07 | Study_ID=10, CrystalOptimizer (2.3), DMACRYS (2.0.8RC1) | Louise Price | 2015-2019 | See Study_ID=10 | CHEMISTRY_CPOSS\Galunisertib\TGFb_WILL | dfB49 | 16.483 | PBE1PBE/6-31G(d,p) | 0 |  | This is the DMAflex intra_molecular energy penalty. It is with respect to opt. | B49 | P21/c | 4 | 10.1516 | 13.6399 | 16.2814 | 90 | 123.007 | 90 | LATT 1; SYMM -X , +Y +1/2, -Z +1/2 | 1.2979 | 0.6922 |  | -172.12 | -118.2 | -155.637 | 0 | 0 | 0 | 1 |  | 0 |  | 0 | CrystalOptimizer PBE1PBE/6-31G(d,p) intramolecular + GDMA2.2(PBE1PBE/6-31G(d,p)) DMA + WILL01
DORDUM | C22 H19 N5 O1 | 11 | Galunisertib, TGF-beta antagonist | 4-[2-(6-methylpyridin-2-yl)-5,6-dihydro-4H-pyrrolo[1,2-b]pyrazol-3-yl]quinoline-6-carboxamide |  | DORDUM09, DORDUM, DORDUM01, DORDUM02, DORDUM03, DORDUM04, DORDUM10, DORDUM05, DORDUM06, DORDUM07 | Study_ID=10, CrystalOptimizer (2.3), DMACRYS (2.0.8RC1) | Louise Price | 2015-2019 | See Study_ID=10 | CHEMISTRY_CPOSS\Galunisertib\TGFb_WILL | dfB530 | 11.037 | PBE1PBE/6-31G(d,p) | 0 |  | This is the DMAflex intra_molecular energy penalty. It is with respect to opt. | B530 | P42/n | 8 | 29.4582 | 29.4582 | 4.2923 | 90 | 90 | 90 | LATT 1; SYMM -Y , +X +1/2, +Z +1/2; SYMM +Y +1/2, -X , +Z +1/2; SYMM -X +1/2, -Y +1/2, +Z | 1.3175 | 0.7023 |  | -166.64 | -128.99 | -155.603 | 0 | 0 | 0 | 1 |  | 0 |  | 0 | CrystalOptimizer PBE1PBE/6-31G(d,p) intramolecular + GDMA2.2(PBE1PBE/6-31G(d,p)) DMA + WILL01
DORDUM | C22 H19 N5 O1 | 11 | Galunisertib, TGF-beta antagonist | 4-[2-(6-methylpyridin-2-yl)-5,6-dihydro-4H-pyrrolo[1,2-b]pyrazol-3-yl]quinoline-6-carboxamide |  | DORDUM09, DORDUM, DORDUM01, DORDUM02, DORDUM03, DORDUM04, DORDUM10, DORDUM05, DORDUM06, DORDUM07 | Study_ID=10, CrystalOptimizer (2.3), DMACRYS (2.0.8RC1) | Louise Price | 2015-2019 | See Study_ID=10 | CHEMISTRY_CPOSS\Galunisertib\TGFb_WILL | dfA609 | 14.078 | PBE1PBE/6-31G(d,p) | 0 |  | This is the DMAflex intra_molecular energy penalty. It is with respect to opt. | A609 | P21/c | 4 | 11.2847 | 11.931 | 16.4505 | 90 | 115.133 | 90 | LATT 1; SYMM -X , +Y +1/2, -Z +1/2 | 1.2237 | 0.644 |  | -169.59 | -89.84 | -155.512 | 0 | 0 | 0 | 1 |  | 0 |  | 0 | CrystalOptimizer PBE1PBE/6-31G(d,p) intramolecular + GDMA2.2(PBE1PBE/6-31G(d,p)) DMA + WILL01
DORDUM | C22 H19 N5 O1 | 11 | Galunisertib, TGF-beta antagonist | 4-[2-(6-methylpyridin-2-yl)-5,6-dihydro-4H-pyrrolo[1,2-b]pyrazol-3-yl]quinoline-6-carboxamide |  | DORDUM09, DORDUM, DORDUM01, DORDUM02, DORDUM03, DORDUM04, DORDUM10, DORDUM05, DORDUM06, DORDUM07 | Study_ID=10, CrystalOptimizer (2.3), DMACRYS (2.0.8RC1) | Louise Price | 2015-2019 | See Study_ID=10 | CHEMISTRY_CPOSS\Galunisertib\TGFb_WILL | dfA29 | 10.563 | PBE1PBE/6-31G(d,p) | 0 |  | This is the DMAflex intra_molecular energy penalty. It is with respect to opt. | A29 | P21/c | 4 | 8.2768 | 21.7197 | 11.6602 | 90 | 112.808 | 90 | LATT 1; SYMM -X , +Y +1/2, -Z +1/2 | 1.2699 | 0.6758 |  | -166.05 | -116.06 | -155.487 | 0 | 0 | 0 | 1 |  | 0 |  | 0 | CrystalOptimizer PBE1PBE/6-31G(d,p) intramolecular + GDMA2.2(PBE1PBE/6-31G(d,p)) DMA + WILL01
DORDUM | C22 H19 N5 O1 | 11 | Galunisertib, TGF-beta antagonist | 4-[2-(6-methylpyridin-2-yl)-5,6-dihydro-4H-pyrrolo[1,2-b]pyrazol-3-yl]quinoline-6-carboxamide |  | DORDUM09, DORDUM, DORDUM01, DORDUM02, DORDUM03, DORDUM04, DORDUM10, DORDUM05, DORDUM06, DORDUM07 | Study_ID=10, CrystalOptimizer (2.3), DMACRYS (2.0.8RC1) | Louise Price | 2015-2019 | See Study_ID=10 | CHEMISTRY_CPOSS\Galunisertib\TGFb_WILL | dfB70 | 7.687 | PBE1PBE/6-31G(d,p) | 0 |  | This is the DMAflex intra_molecular energy penalty. It is with respect to opt. | B70 | P-1 | 2 | 8.6788 | 8.9259 | 13.65 | 108.415 | 101.395 | 72.124 | LATT 1 | 1.293 | 0.6872 |  | -163.17 | -116.29 | -155.483 | 0 | 0 | 0 | 1 |  | 0 |  | 0 | CrystalOptimizer PBE1PBE/6-31G(d,p) intramolecular + GDMA2.2(PBE1PBE/6-31G(d,p)) DMA + WILL01
DORDUM | C22 H19 N5 O1 | 11 | Galunisertib, TGF-beta antagonist | 4-[2-(6-methylpyridin-2-yl)-5,6-dihydro-4H-pyrrolo[1,2-b]pyrazol-3-yl]quinoline-6-carboxamide |  | DORDUM09, DORDUM, DORDUM01, DORDUM02, DORDUM03, DORDUM04, DORDUM10, DORDUM05, DORDUM06, DORDUM07 | Study_ID=10, CrystalOptimizer (2.3), DMACRYS (2.0.8RC1) | Louise Price | 2015-2019 | See Study_ID=10 | CHEMISTRY_CPOSS\Galunisertib\TGFb_WILL | dfB48 | 15.67 | PBE1PBE/6-31G(d,p) | 0 |  | This is the DMAflex intra_molecular energy penalty. It is with respect to opt. | B48 | P21/c | 4 | 7.0614 | 13.3003 | 20.591 | 90 | 80.595 | 90 | LATT 1; SYMM -X , +Y +1/2, -Z +1/2 | 1.2861 | 0.6831 |  | -171.08 | -115.17 | -155.41 | 0 | 0 | 0 | 1 |  | 0 |  | 0 | CrystalOptimizer PBE1PBE/6-31G(d,p) intramolecular + GDMA2.2(PBE1PBE/6-31G(d,p)) DMA + WILL01
DORDUM | C22 H19 N5 O1 | 11 | Galunisertib, TGF-beta antagonist | 4-[2-(6-methylpyridin-2-yl)-5,6-dihydro-4H-pyrrolo[1,2-b]pyrazol-3-yl]quinoline-6-carboxamide |  | DORDUM09, DORDUM, DORDUM01, DORDUM02, DORDUM03, DORDUM04, DORDUM10, DORDUM05, DORDUM06, DORDUM07 | Study_ID=10, CrystalOptimizer (2.3), DMACRYS (2.0.8RC1) | Louise Price | 2015-2019 | See Study_ID=10 | CHEMISTRY_CPOSS\Galunisertib\TGFb_WILL | dfA1022 | 18.769 | PBE1PBE/6-31G(d,p) | 0 |  | This is the DMAflex intra_molecular energy penalty. It is with respect to opt. | A1022 | P21/n | 4 | 11.2763 | 15.6886 | 10.8256 | 90 | 81.995 | 90 | LATT 1; SYMM -X +1/2, +Y +1/2, -Z +1/2 | 1.2938 | 0.6865 |  | -174.17 | -106.99 | -155.401 | 0 | 0 | 0 | 1 |  | 0 |  | 0 | CrystalOptimizer PBE1PBE/6-31G(d,p) intramolecular + GDMA2.2(PBE1PBE/6-31G(d,p)) DMA + WILL01
DORDUM | C22 H19 N5 O1 | 11 | Galunisertib, TGF-beta antagonist | 4-[2-(6-methylpyridin-2-yl)-5,6-dihydro-4H-pyrrolo[1,2-b]pyrazol-3-yl]quinoline-6-carboxamide |  | DORDUM09, DORDUM, DORDUM01, DORDUM02, DORDUM03, DORDUM04, DORDUM10, DORDUM05, DORDUM06, DORDUM07 | Study_ID=10, CrystalOptimizer (2.3), DMACRYS (2.0.8RC1) | Louise Price | 2015-2019 | See Study_ID=10 | CHEMISTRY_CPOSS\Galunisertib\TGFb_WILL | dfD2 | 10.665 | PBE1PBE/6-31G(d,p) | 0 |  | This is the DMAflex intra_molecular energy penalty. It is with respect to opt. | D2 | P21/n | 4 | 8.2696 | 21.7289 | 11.3867 | 90 | 109.135 | 90 | LATT 1; SYMM -X +1/2, +Y +1/2, -Z +1/2 | 1.2694 | 0.6754 |  | -166.04 | -116.07 | -155.375 | 0 | 0 | 0 | 1 |  | 0 |  | 0 | CrystalOptimizer PBE1PBE/6-31G(d,p) intramolecular + GDMA2.2(PBE1PBE/6-31G(d,p)) DMA + WILL01
DORDUM | C22 H19 N5 O1 | 11 | Galunisertib, TGF-beta antagonist | 4-[2-(6-methylpyridin-2-yl)-5,6-dihydro-4H-pyrrolo[1,2-b]pyrazol-3-yl]quinoline-6-carboxamide |  | DORDUM09, DORDUM, DORDUM01, DORDUM02, DORDUM03, DORDUM04, DORDUM10, DORDUM05, DORDUM06, DORDUM07 | Study_ID=10, CrystalOptimizer (2.3), DMACRYS (2.0.8RC1) | Louise Price | 2015-2019 | See Study_ID=10 | CHEMISTRY_CPOSS\Galunisertib\TGFb_WILL | dfA537 | 16.327 | PBE1PBE/6-31G(d,p) | 0 |  | This is the DMAflex intra_molecular energy penalty. It is with respect to opt. | A537 | C2/c | 4 | 20.6582 | 9.6743 | 21.3024 | 90 | 63.381 | 90 | LATT 7; SYMM -X , +Y , -Z +1/2 | 1.2894 | 0.6831 |  | -171.69 | -116.41 | -155.363 | 0 | 0 | 0 | 1 |  | 0 |  | 0 | CrystalOptimizer PBE1PBE/6-31G(d,p) intramolecular + GDMA2.2(PBE1PBE/6-31G(d,p)) DMA + WILL01
DORDUM | C22 H19 N5 O1 | 11 | Galunisertib, TGF-beta antagonist | 4-[2-(6-methylpyridin-2-yl)-5,6-dihydro-4H-pyrrolo[1,2-b]pyrazol-3-yl]quinoline-6-carboxamide |  | DORDUM09, DORDUM, DORDUM01, DORDUM02, DORDUM03, DORDUM04, DORDUM10, DORDUM05, DORDUM06, DORDUM07 | Study_ID=10, CrystalOptimizer (2.3), DMACRYS (2.0.8RC1) | Louise Price | 2015-2019 | See Study_ID=10 | CHEMISTRY_CPOSS\Galunisertib\TGFb_WILL | dfA2500 | 14.205 | PBE1PBE/6-31G(d,p) | 0 |  | This is the DMAflex intra_molecular energy penalty. It is with respect to opt. | A2500 | P21/c | 4 | 11.2172 | 7.523 | 22.5449 | 90 | 87.812 | 90 | LATT 1; SYMM -X , +Y +1/2, -Z +1/2 | 1.2907 | 0.6815 |  | -169.52 | -102.69 | -155.315 | 0 | 0 | 0 | 1 |  | 0 |  | 0 | CrystalOptimizer PBE1PBE/6-31G(d,p) intramolecular + GDMA2.2(PBE1PBE/6-31G(d,p)) DMA + WILL01
DORDUM | C22 H19 N5 O1 | 11 | Galunisertib, TGF-beta antagonist | 4-[2-(6-methylpyridin-2-yl)-5,6-dihydro-4H-pyrrolo[1,2-b]pyrazol-3-yl]quinoline-6-carboxamide |  | DORDUM09, DORDUM, DORDUM01, DORDUM02, DORDUM03, DORDUM04, DORDUM10, DORDUM05, DORDUM06, DORDUM07 | Study_ID=10, CrystalOptimizer (2.3), DMACRYS (2.0.8RC1) | Louise Price | 2015-2019 | See Study_ID=10 | CHEMISTRY_CPOSS\Galunisertib\TGFb_WILL | dfA58 | 9.092 | PBE1PBE/6-31G(d,p) | 0 |  | This is the DMAflex intra_molecular energy penalty. It is with respect to opt. | A58 | P21/c | 4 | 8.323 | 19.5984 | 12.7077 | 90 | 115.856 | 90 | LATT 1; SYMM -X , +Y +1/2, -Z +1/2 | 1.3154 | 0.6987 | DORDUM03 (Form V) | -164.4 | -124.19 | -155.308 | 0 | 0 | 0 | 1 |  | 0 |  | 0 | CrystalOptimizer PBE1PBE/6-31G(d,p) intramolecular + GDMA2.2(PBE1PBE/6-31G(d,p)) DMA + WILL01
DORDUM | C22 H19 N5 O1 | 11 | Galunisertib, TGF-beta antagonist | 4-[2-(6-methylpyridin-2-yl)-5,6-dihydro-4H-pyrrolo[1,2-b]pyrazol-3-yl]quinoline-6-carboxamide |  | DORDUM09, DORDUM, DORDUM01, DORDUM02, DORDUM03, DORDUM04, DORDUM10, DORDUM05, DORDUM06, DORDUM07 | Study_ID=10, CrystalOptimizer (2.3), DMACRYS (2.0.8RC1) | Louise Price | 2015-2019 | See Study_ID=10 | CHEMISTRY_CPOSS\Galunisertib\TGFb_WILL | dfA261 | 12.315 | PBE1PBE/6-31G(d,p) | 0 |  | This is the DMAflex intra_molecular energy penalty. It is with respect to opt. | A261 | P21/c | 4 | 8.4917 | 8.0963 | 32.8636 | 90 | 59.731 | 90 | LATT 1; SYMM -X , +Y +1/2, -Z +1/2 | 1.2574 | 0.6683 |  | -167.54 | -111.7 | -155.225 | 0 | 0 | 0 | 1 |  | 0 |  | 0 | CrystalOptimizer PBE1PBE/6-31G(d,p) intramolecular + GDMA2.2(PBE1PBE/6-31G(d,p)) DMA + WILL01
DORDUM | C22 H19 N5 O1 | 11 | Galunisertib, TGF-beta antagonist | 4-[2-(6-methylpyridin-2-yl)-5,6-dihydro-4H-pyrrolo[1,2-b]pyrazol-3-yl]quinoline-6-carboxamide |  | DORDUM09, DORDUM, DORDUM01, DORDUM02, DORDUM03, DORDUM04, DORDUM10, DORDUM05, DORDUM06, DORDUM07 | Study_ID=10, CrystalOptimizer (2.3), DMACRYS (2.0.8RC1) | Louise Price | 2015-2019 | See Study_ID=10 | CHEMISTRY_CPOSS\Galunisertib\TGFb_WILL | dfB156 | 6.051 | PBE1PBE/6-31G(d,p) | 0 |  | This is the DMAflex intra_molecular energy penalty. It is with respect to opt. | B156 | P-1 | 2 | 8.4702 | 9.1706 | 13.2427 | 96.716 | 79.819 | 70.479 | LATT 1 | 1.3095 | 0.697 |  | -161.26 | -123.42 | -155.209 | 0 | 0 | 0 | 1 |  | 0 |  | 0 | CrystalOptimizer PBE1PBE/6-31G(d,p) intramolecular + GDMA2.2(PBE1PBE/6-31G(d,p)) DMA + WILL01
DORDUM | C22 H19 N5 O1 | 11 | Galunisertib, TGF-beta antagonist | 4-[2-(6-methylpyridin-2-yl)-5,6-dihydro-4H-pyrrolo[1,2-b]pyrazol-3-yl]quinoline-6-carboxamide |  | DORDUM09, DORDUM, DORDUM01, DORDUM02, DORDUM03, DORDUM04, DORDUM10, DORDUM05, DORDUM06, DORDUM07 | Study_ID=10, CrystalOptimizer (2.3), DMACRYS (2.0.8RC1) | Louise Price | 2015-2019 | See Study_ID=10 | CHEMISTRY_CPOSS\Galunisertib\TGFb_WILL | dfA4120 | 13.316 | PBE1PBE/6-31G(d,p) | 0 |  | This is the DMAflex intra_molecular energy penalty. It is with respect to opt. | A4120 | P21/a | 4 | 16.5223 | 12.2081 | 11.2858 | 90 | 63.12 | 90 | LATT 1; SYMM -X +1/2, +Y +1/2, -Z | 1.2085 | 0.6391 |  | -168.49 | -88.44 | -155.174 | 0 | 0 | 0 | 1 |  | 0 |  | 0 | CrystalOptimizer PBE1PBE/6-31G(d,p) intramolecular + GDMA2.2(PBE1PBE/6-31G(d,p)) DMA + WILL01
DORDUM | C22 H19 N5 O1 | 11 | Galunisertib, TGF-beta antagonist | 4-[2-(6-methylpyridin-2-yl)-5,6-dihydro-4H-pyrrolo[1,2-b]pyrazol-3-yl]quinoline-6-carboxamide |  | DORDUM09, DORDUM, DORDUM01, DORDUM02, DORDUM03, DORDUM04, DORDUM10, DORDUM05, DORDUM06, DORDUM07 | Study_ID=10, CrystalOptimizer (2.3), DMACRYS (2.0.8RC1) | Louise Price | 2015-2019 | See Study_ID=10 | CHEMISTRY_CPOSS\Galunisertib\TGFb_WILL | dfB1091 | 5.52 | PBE1PBE/6-31G(d,p) | 0 |  | This is the DMAflex intra_molecular energy penalty. It is with respect to opt. | B1091 | P21/c | 4 | 7.2222 | 25.1459 | 10.3765 | 90 | 97.584 | 90 | LATT 1; SYMM -X , +Y +1/2, -Z +1/2 | 1.3136 | 0.6995 |  | -160.69 | -125.48 | -155.17 | 0 | 0 | 0 | 1 |  | 0 |  | 0 | CrystalOptimizer PBE1PBE/6-31G(d,p) intramolecular + GDMA2.2(PBE1PBE/6-31G(d,p)) DMA + WILL01
DORDUM | C22 H19 N5 O1 | 11 | Galunisertib, TGF-beta antagonist | 4-[2-(6-methylpyridin-2-yl)-5,6-dihydro-4H-pyrrolo[1,2-b]pyrazol-3-yl]quinoline-6-carboxamide |  | DORDUM09, DORDUM, DORDUM01, DORDUM02, DORDUM03, DORDUM04, DORDUM10, DORDUM05, DORDUM06, DORDUM07 | Study_ID=10, CrystalOptimizer (2.3), DMACRYS (2.0.8RC1) | Louise Price | 2015-2019 | See Study_ID=10 | CHEMISTRY_CPOSS\Galunisertib\TGFb_WILL | dfA4335 | 15.044 | PBE1PBE/6-31G(d,p) | 0 |  | This is the DMAflex intra_molecular energy penalty. It is with respect to opt. | A4335 | R-3 | 6 | 30.5023 | 30.5023 | 11.1963 | 90 | 90 | 120 | LATT 3; SYMM -Y , +X -Y , +Z ; SYMM -X +Y , -X , +Z | 1.224 | 0.6487 |  | -170.17 | -94.28 | -155.126 | 0 | 0 | 0 | 1 |  | 0 |  | 0 | CrystalOptimizer PBE1PBE/6-31G(d,p) intramolecular + GDMA2.2(PBE1PBE/6-31G(d,p)) DMA + WILL01
DORDUM | C22 H19 N5 O1 | 11 | Galunisertib, TGF-beta antagonist | 4-[2-(6-methylpyridin-2-yl)-5,6-dihydro-4H-pyrrolo[1,2-b]pyrazol-3-yl]quinoline-6-carboxamide |  | DORDUM09, DORDUM, DORDUM01, DORDUM02, DORDUM03, DORDUM04, DORDUM10, DORDUM05, DORDUM06, DORDUM07 | Study_ID=10, CrystalOptimizer (2.3), DMACRYS (2.0.8RC1) | Louise Price | 2015-2019 | See Study_ID=10 | CHEMISTRY_CPOSS\Galunisertib\TGFb_WILL | dfA1691 | 17.02 | PBE1PBE/6-31G(d,p) | 0 |  | This is the DMAflex intra_molecular energy penalty. It is with respect to opt. | A1691 | Pna21 | 4 | 19.8522 | 10.1997 | 9.282 | 90 | 90 | 90 | LATT -1; SYMM -X , -Y , +Z +1/2; SYMM -X +1/2, +Y +1/2, +Z +1/2; SYMM +X +1/2, -Y +1/2, +Z | 1.3055 | 0.6957 |  | -172.12 | -111.86 | -155.1 | 0 | 0 | 0 | 1 |  | 0 |  | 0 | CrystalOptimizer PBE1PBE/6-31G(d,p) intramolecular + GDMA2.2(PBE1PBE/6-31G(d,p)) DMA + WILL01
DORDUM | C22 H19 N5 O1 | 11 | Galunisertib, TGF-beta antagonist | 4-[2-(6-methylpyridin-2-yl)-5,6-dihydro-4H-pyrrolo[1,2-b]pyrazol-3-yl]quinoline-6-carboxamide |  | DORDUM09, DORDUM, DORDUM01, DORDUM02, DORDUM03, DORDUM04, DORDUM10, DORDUM05, DORDUM06, DORDUM07 | Study_ID=10, CrystalOptimizer (2.3), DMACRYS (2.0.8RC1) | Louise Price | 2015-2019 | See Study_ID=10 | CHEMISTRY_CPOSS\Galunisertib\TGFb_WILL | dfD10 | 15.923 | PBE1PBE/6-31G(d,p) | 0 |  | This is the DMAflex intra_molecular energy penalty. It is with respect to opt. | D10 | P-1 | 2 | 10.9784 | 8.3744 | 13.4477 | 55.898 | 77.666 | 80.885 | LATT 1 | 1.2281 | 0.6518 |  | -171.02 | -90.72 | -155.097 | 0 | 0 | 0 | 1 |  | 0 |  | 0 | CrystalOptimizer PBE1PBE/6-31G(d,p) intramolecular + GDMA2.2(PBE1PBE/6-31G(d,p)) DMA + WILL01
DORDUM | C22 H19 N5 O1 | 11 | Galunisertib, TGF-beta antagonist | 4-[2-(6-methylpyridin-2-yl)-5,6-dihydro-4H-pyrrolo[1,2-b]pyrazol-3-yl]quinoline-6-carboxamide |  | DORDUM09, DORDUM, DORDUM01, DORDUM02, DORDUM03, DORDUM04, DORDUM10, DORDUM05, DORDUM06, DORDUM07 | Study_ID=10, CrystalOptimizer (2.3), DMACRYS (2.0.8RC1) | Louise Price | 2015-2019 | See Study_ID=10 | CHEMISTRY_CPOSS\Galunisertib\TGFb_WILL | dfA4501 | 14.554 | PBE1PBE/6-31G(d,p) | 0 |  | This is the DMAflex intra_molecular energy penalty. It is with respect to opt. | A4501 | Pna21 | 4 | 7.8457 | 15.6617 | 15.201 | 90 | 90 | 90 | LATT -1; SYMM -X , -Y , +Z +1/2; SYMM -X +1/2, +Y +1/2, +Z +1/2; SYMM +X +1/2, -Y +1/2, +Z | 1.3137 | 0.6988 |  | -169.63 | -114.84 | -155.076 | 0 | 0 | 0 | 1 |  | 0 |  | 0 | CrystalOptimizer PBE1PBE/6-31G(d,p) intramolecular + GDMA2.2(PBE1PBE/6-31G(d,p)) DMA + WILL01
DORDUM | C22 H19 N5 O1 | 11 | Galunisertib, TGF-beta antagonist | 4-[2-(6-methylpyridin-2-yl)-5,6-dihydro-4H-pyrrolo[1,2-b]pyrazol-3-yl]quinoline-6-carboxamide |  | DORDUM09, DORDUM, DORDUM01, DORDUM02, DORDUM03, DORDUM04, DORDUM10, DORDUM05, DORDUM06, DORDUM07 | Study_ID=10, CrystalOptimizer (2.3), DMACRYS (2.0.8RC1) | Louise Price | 2015-2019 | See Study_ID=10 | CHEMISTRY_CPOSS\Galunisertib\TGFb_WILL | dfA145 | 8.496 | PBE1PBE/6-31G(d,p) | 0 |  | This is the DMAflex intra_molecular energy penalty. It is with respect to opt. | A145 | P21/c | 4 | 9.4841 | 29.3672 | 7.5749 | 90 | 68.044 | 90 | LATT 1; SYMM -X , +Y +1/2, -Z +1/2 | 1.254 | 0.6662 |  | -163.55 | -106.23 | -155.054 | 0 | 0 | 0 | 1 |  | 0 |  | 0 | CrystalOptimizer PBE1PBE/6-31G(d,p) intramolecular + GDMA2.2(PBE1PBE/6-31G(d,p)) DMA + WILL01
DORDUM | C22 H19 N5 O1 | 11 | Galunisertib, TGF-beta antagonist | 4-[2-(6-methylpyridin-2-yl)-5,6-dihydro-4H-pyrrolo[1,2-b]pyrazol-3-yl]quinoline-6-carboxamide |  | DORDUM09, DORDUM, DORDUM01, DORDUM02, DORDUM03, DORDUM04, DORDUM10, DORDUM05, DORDUM06, DORDUM07 | Study_ID=10, CrystalOptimizer (2.3), DMACRYS (2.0.8RC1) | Louise Price | 2015-2019 | See Study_ID=10 | CHEMISTRY_CPOSS\Galunisertib\TGFb_WILL | dfA367 | 8.263 | PBE1PBE/6-31G(d,p) | 0 |  | This is the DMAflex intra_molecular energy penalty. It is with respect to opt. | A367 | P21/c | 4 | 15.5843 | 9.1051 | 14.4582 | 90 | 77.243 | 90 | LATT 1; SYMM -X , +Y +1/2, -Z +1/2 | 1.2263 | 0.6504 |  | -163.31 | -93.71 | -155.047 | 0 | 0 | 0 | 1 |  | 0 |  | 0 | CrystalOptimizer PBE1PBE/6-31G(d,p) intramolecular + GDMA2.2(PBE1PBE/6-31G(d,p)) DMA + WILL01
DORDUM | C22 H19 N5 O1 | 11 | Galunisertib, TGF-beta antagonist | 4-[2-(6-methylpyridin-2-yl)-5,6-dihydro-4H-pyrrolo[1,2-b]pyrazol-3-yl]quinoline-6-carboxamide |  | DORDUM09, DORDUM, DORDUM01, DORDUM02, DORDUM03, DORDUM04, DORDUM10, DORDUM05, DORDUM06, DORDUM07 | Study_ID=10, CrystalOptimizer (2.3), DMACRYS (2.0.8RC1) | Louise Price | 2015-2019 | See Study_ID=10 | CHEMISTRY_CPOSS\Galunisertib\TGFb_WILL | dfA4970 | 14.786 | PBE1PBE/6-31G(d,p) | 0 |  | This is the DMAflex intra_molecular energy penalty. It is with respect to opt. | A4970 | C2/c | 4 | 21.5609 | 11.659 | 16.8105 | 90 | 71.829 | 90 | LATT 7; SYMM -X , +Y , -Z +1/2 | 1.2223 | 0.6453 |  | -169.83 | -83.89 | -155.044 | 0 | 0 | 0 | 1 |  | 0 |  | 0 | CrystalOptimizer PBE1PBE/6-31G(d,p) intramolecular + GDMA2.2(PBE1PBE/6-31G(d,p)) DMA + WILL01
DORDUM | C22 H19 N5 O1 | 11 | Galunisertib, TGF-beta antagonist | 4-[2-(6-methylpyridin-2-yl)-5,6-dihydro-4H-pyrrolo[1,2-b]pyrazol-3-yl]quinoline-6-carboxamide |  | DORDUM09, DORDUM, DORDUM01, DORDUM02, DORDUM03, DORDUM04, DORDUM10, DORDUM05, DORDUM06, DORDUM07 | Study_ID=10, CrystalOptimizer (2.3), DMACRYS (2.0.8RC1) | Louise Price | 2015-2019 | See Study_ID=10 | CHEMISTRY_CPOSS\Galunisertib\TGFb_WILL | dfA119 | 14.333 | PBE1PBE/6-31G(d,p) | 0 |  | This is the DMAflex intra_molecular energy penalty. It is with respect to opt. | A119 | P21/c | 4 | 10.616 | 10.9215 | 16.4425 | 90 | 82.19 | 90 | LATT 1; SYMM -X , +Y +1/2, -Z +1/2 | 1.2992 | 0.6923 |  | -169.37 | -109.48 | -155.037 | 0 | 0 | 0 | 1 |  | 0 |  | 0 | CrystalOptimizer PBE1PBE/6-31G(d,p) intramolecular + GDMA2.2(PBE1PBE/6-31G(d,p)) DMA + WILL01
DORDUM | C22 H19 N5 O1 | 11 | Galunisertib, TGF-beta antagonist | 4-[2-(6-methylpyridin-2-yl)-5,6-dihydro-4H-pyrrolo[1,2-b]pyrazol-3-yl]quinoline-6-carboxamide |  | DORDUM09, DORDUM, DORDUM01, DORDUM02, DORDUM03, DORDUM04, DORDUM10, DORDUM05, DORDUM06, DORDUM07 | Study_ID=10, CrystalOptimizer (2.3), DMACRYS (2.0.8RC1) | Louise Price | 2015-2019 | See Study_ID=10 | CHEMISTRY_CPOSS\Galunisertib\TGFb_WILL | dfB1084 | 7.392 | PBE1PBE/6-31G(d,p) | 0 |  | This is the DMAflex intra_molecular energy penalty. It is with respect to opt. | B1084 | P-1 | 2 | 10.3247 | 10.972 | 8.676 | 93.998 | 79.455 | 95.421 | LATT 1 | 1.2773 | 0.6787 |  | -162.38 | -109.94 | -154.988 | 0 | 0 | 0 | 1 |  | 0 |  | 0 | CrystalOptimizer PBE1PBE/6-31G(d,p) intramolecular + GDMA2.2(PBE1PBE/6-31G(d,p)) DMA + WILL01
DORDUM | C22 H19 N5 O1 | 11 | Galunisertib, TGF-beta antagonist | 4-[2-(6-methylpyridin-2-yl)-5,6-dihydro-4H-pyrrolo[1,2-b]pyrazol-3-yl]quinoline-6-carboxamide |  | DORDUM09, DORDUM, DORDUM01, DORDUM02, DORDUM03, DORDUM04, DORDUM10, DORDUM05, DORDUM06, DORDUM07 | Study_ID=10, CrystalOptimizer (2.3), DMACRYS (2.0.8RC1) | Louise Price | 2015-2019 | See Study_ID=10 | CHEMISTRY_CPOSS\Galunisertib\TGFb_WILL | dfB4244 | 3.975 | PBE1PBE/6-31G(d,p) | 0 |  | This is the DMAflex intra_molecular energy penalty. It is with respect to opt. | B4244 | P21/c | 4 | 9.4609 | 16.2808 | 12.3231 | 90 | 83.794 | 90 | LATT 1; SYMM -X , +Y +1/2, -Z +1/2 | 1.3003 | 0.6911 |  | -158.96 | -125.82 | -154.985 | 0 | 0 | 0 | 1 |  | 0 |  | 0 | CrystalOptimizer PBE1PBE/6-31G(d,p) intramolecular + GDMA2.2(PBE1PBE/6-31G(d,p)) DMA + WILL01
DORDUM | C22 H19 N5 O1 | 11 | Galunisertib, TGF-beta antagonist | 4-[2-(6-methylpyridin-2-yl)-5,6-dihydro-4H-pyrrolo[1,2-b]pyrazol-3-yl]quinoline-6-carboxamide |  | DORDUM09, DORDUM, DORDUM01, DORDUM02, DORDUM03, DORDUM04, DORDUM10, DORDUM05, DORDUM06, DORDUM07 | Study_ID=10, CrystalOptimizer (2.3), DMACRYS (2.0.8RC1) | Louise Price | 2015-2019 | See Study_ID=10 | CHEMISTRY_CPOSS\Galunisertib\TGFb_WILL | dfB690 | 9.077 | PBE1PBE/6-31G(d,p) | 0 |  | This is the DMAflex intra_molecular energy penalty. It is with respect to opt. | B690 | P212121 | 4 | 13.9458 | 17.9178 | 7.8802 | 90 | 90 | 90 | LATT -1; SYMM +X +1/2, -Y +1/2, -Z ; SYMM -X , +Y +1/2, -Z +1/2; SYMM -X +1/2, -Y , +Z +1/2 | 1.2461 | 0.6587 |  | -164.03 | -101.88 | -154.953 | 0 | 0 | 0 | 1 |  | 0 |  | 0 | CrystalOptimizer PBE1PBE/6-31G(d,p) intramolecular + GDMA2.2(PBE1PBE/6-31G(d,p)) DMA + WILL01
DORDUM | C22 H19 N5 O1 | 11 | Galunisertib, TGF-beta antagonist | 4-[2-(6-methylpyridin-2-yl)-5,6-dihydro-4H-pyrrolo[1,2-b]pyrazol-3-yl]quinoline-6-carboxamide |  | DORDUM09, DORDUM, DORDUM01, DORDUM02, DORDUM03, DORDUM04, DORDUM10, DORDUM05, DORDUM06, DORDUM07 | Study_ID=10, CrystalOptimizer (2.3), DMACRYS (2.0.8RC1) | Louise Price | 2015-2019 | See Study_ID=10 | CHEMISTRY_CPOSS\Galunisertib\TGFb_WILL | dfA3557 | 14.098 | PBE1PBE/6-31G(d,p) | 0 |  | This is the DMAflex intra_molecular energy penalty. It is with respect to opt. | A3557 | P21/c | 4 | 17.4911 | 7.1512 | 17.9851 | 90 | 55.745 | 90 | LATT 1; SYMM -X , +Y +1/2, -Z +1/2 | 1.3196 | 0.6999 |  | -169.05 | -125.56 | -154.952 | 0 | 0 | 0 | 1 |  | 0 |  | 0 | CrystalOptimizer PBE1PBE/6-31G(d,p) intramolecular + GDMA2.2(PBE1PBE/6-31G(d,p)) DMA + WILL01
DORDUM | C22 H19 N5 O1 | 11 | Galunisertib, TGF-beta antagonist | 4-[2-(6-methylpyridin-2-yl)-5,6-dihydro-4H-pyrrolo[1,2-b]pyrazol-3-yl]quinoline-6-carboxamide |  | DORDUM09, DORDUM, DORDUM01, DORDUM02, DORDUM03, DORDUM04, DORDUM10, DORDUM05, DORDUM06, DORDUM07 | Study_ID=10, CrystalOptimizer (2.3), DMACRYS (2.0.8RC1) | Louise Price | 2015-2019 | See Study_ID=10 | CHEMISTRY_CPOSS\Galunisertib\TGFb_WILL | dfA1289 | 15.268 | PBE1PBE/6-31G(d,p) | 0 |  | This is the DMAflex intra_molecular energy penalty. It is with respect to opt. | A1289 | C2/c | 4 | 17.4627 | 15.3871 | 14.6694 | 90 | 72.024 | 90 | LATT 7; SYMM -X , +Y , -Z +1/2 | 1.3089 | 0.6947 |  | -170.16 | -119.97 | -154.892 | 0 | 0 | 0 | 1 |  | 0 |  | 0 | CrystalOptimizer PBE1PBE/6-31G(d,p) intramolecular + GDMA2.2(PBE1PBE/6-31G(d,p)) DMA + WILL01
DORDUM | C22 H19 N5 O1 | 11 | Galunisertib, TGF-beta antagonist | 4-[2-(6-methylpyridin-2-yl)-5,6-dihydro-4H-pyrrolo[1,2-b]pyrazol-3-yl]quinoline-6-carboxamide |  | DORDUM09, DORDUM, DORDUM01, DORDUM02, DORDUM03, DORDUM04, DORDUM10, DORDUM05, DORDUM06, DORDUM07 | Study_ID=10, CrystalOptimizer (2.3), DMACRYS (2.0.8RC1) | Louise Price | 2015-2019 | See Study_ID=10 | CHEMISTRY_CPOSS\Galunisertib\TGFb_WILL | dfA2780 | 18.205 | PBE1PBE/6-31G(d,p) | 0 |  | This is the DMAflex intra_molecular energy penalty. It is with respect to opt. | A2780 | P21 | 2 | 10.2597 | 8.9593 | 10.6531 | 90 | 109.655 | 90 | LATT -1; SYMM -X , +Y +1/2, -Z | 1.3304 | 0.711 |  | -173.08 | -123.43 | -154.875 | 0 | 0 | 0 | 1 |  | 0 |  | 0 | CrystalOptimizer PBE1PBE/6-31G(d,p) intramolecular + GDMA2.2(PBE1PBE/6-31G(d,p)) DMA + WILL01
DORDUM | C22 H19 N5 O1 | 11 | Galunisertib, TGF-beta antagonist | 4-[2-(6-methylpyridin-2-yl)-5,6-dihydro-4H-pyrrolo[1,2-b]pyrazol-3-yl]quinoline-6-carboxamide |  | DORDUM09, DORDUM, DORDUM01, DORDUM02, DORDUM03, DORDUM04, DORDUM10, DORDUM05, DORDUM06, DORDUM07 | Study_ID=10, CrystalOptimizer (2.3), DMACRYS (2.0.8RC1) | Louise Price | 2015-2019 | See Study_ID=10 | CHEMISTRY_CPOSS\Galunisertib\TGFb_WILL | dfA1536 | 13.01 | PBE1PBE/6-31G(d,p) | 0 |  | This is the DMAflex intra_molecular energy penalty. It is with respect to opt. | A1536 | P21/c | 4 | 9.1965 | 18.312 | 12.5879 | 90 | 67.095 | 90 | LATT 1; SYMM -X , +Y +1/2, -Z +1/2 | 1.2566 | 0.6658 |  | -167.86 | -103.01 | -154.85 | 0 | 0 | 0 | 1 |  | 0 |  | 0 | CrystalOptimizer PBE1PBE/6-31G(d,p) intramolecular + GDMA2.2(PBE1PBE/6-31G(d,p)) DMA + WILL01
DORDUM | C22 H19 N5 O1 | 11 | Galunisertib, TGF-beta antagonist | 4-[2-(6-methylpyridin-2-yl)-5,6-dihydro-4H-pyrrolo[1,2-b]pyrazol-3-yl]quinoline-6-carboxamide |  | DORDUM09, DORDUM, DORDUM01, DORDUM02, DORDUM03, DORDUM04, DORDUM10, DORDUM05, DORDUM06, DORDUM07 | Study_ID=10, CrystalOptimizer (2.3), DMACRYS (2.0.8RC1) | Louise Price | 2015-2019 | See Study_ID=10 | CHEMISTRY_CPOSS\Galunisertib\TGFb_WILL | dfB1333 | 14.701 | PBE1PBE/6-31G(d,p) | 0 |  | This is the DMAflex intra_molecular energy penalty. It is with respect to opt. | B1333 | P21/c | 4 | 12.6431 | 7.3021 | 20.5497 | 90 | 82.51 | 90 | LATT 1; SYMM -X , +Y +1/2, -Z +1/2 | 1.3045 | 0.6948 |  | -169.54 | -120.13 | -154.839 | 0 | 0 | 0 | 1 |  | 0 |  | 0 | CrystalOptimizer PBE1PBE/6-31G(d,p) intramolecular + GDMA2.2(PBE1PBE/6-31G(d,p)) DMA + WILL01
DORDUM | C22 H19 N5 O1 | 11 | Galunisertib, TGF-beta antagonist | 4-[2-(6-methylpyridin-2-yl)-5,6-dihydro-4H-pyrrolo[1,2-b]pyrazol-3-yl]quinoline-6-carboxamide |  | DORDUM09, DORDUM, DORDUM01, DORDUM02, DORDUM03, DORDUM04, DORDUM10, DORDUM05, DORDUM06, DORDUM07 | Study_ID=10, CrystalOptimizer (2.3), DMACRYS (2.0.8RC1) | Louise Price | 2015-2019 | See Study_ID=10 | CHEMISTRY_CPOSS\Galunisertib\TGFb_WILL | dfA25 | 9.053 | PBE1PBE/6-31G(d,p) | 0 |  | This is the DMAflex intra_molecular energy penalty. It is with respect to opt. | A25 | P21/c | 4 | 11.8628 | 12.3335 | 13.0859 | 90 | 101.391 | 90 | LATT 1; SYMM -X , +Y +1/2, -Z +1/2 | 1.3074 | 0.6949 |  | -163.84 | -121.97 | -154.787 | 0 | 0 | 0 | 1 |  | 0 |  | 0 | CrystalOptimizer PBE1PBE/6-31G(d,p) intramolecular + GDMA2.2(PBE1PBE/6-31G(d,p)) DMA + WILL01
DORDUM | C22 H19 N5 O1 | 11 | Galunisertib, TGF-beta antagonist | 4-[2-(6-methylpyridin-2-yl)-5,6-dihydro-4H-pyrrolo[1,2-b]pyrazol-3-yl]quinoline-6-carboxamide |  | DORDUM09, DORDUM, DORDUM01, DORDUM02, DORDUM03, DORDUM04, DORDUM10, DORDUM05, DORDUM06, DORDUM07 | Study_ID=10, CrystalOptimizer (2.3), DMACRYS (2.0.8RC1) | Louise Price | 2015-2019 | See Study_ID=10 | CHEMISTRY_CPOSS\Galunisertib\TGFb_WILL | dfA166 | 15.649 | PBE1PBE/6-31G(d,p) | 0 |  | This is the DMAflex intra_molecular energy penalty. It is with respect to opt. | A166 | P21/c | 4 | 13.3485 | 7.2771 | 20.9721 | 90 | 66.495 | 90 | LATT 1; SYMM -X , +Y +1/2, -Z +1/2 | 1.3135 | 0.6994 |  | -170.37 | -124.53 | -154.721 | 0 | 0 | 0 | 1 |  | 0 |  | 0 | CrystalOptimizer PBE1PBE/6-31G(d,p) intramolecular + GDMA2.2(PBE1PBE/6-31G(d,p)) DMA + WILL01
DORDUM | C22 H19 N5 O1 | 11 | Galunisertib, TGF-beta antagonist | 4-[2-(6-methylpyridin-2-yl)-5,6-dihydro-4H-pyrrolo[1,2-b]pyrazol-3-yl]quinoline-6-carboxamide |  | DORDUM09, DORDUM, DORDUM01, DORDUM02, DORDUM03, DORDUM04, DORDUM10, DORDUM05, DORDUM06, DORDUM07 | Study_ID=10, CrystalOptimizer (2.3), DMACRYS (2.0.8RC1) | Louise Price | 2015-2019 | See Study_ID=10 | CHEMISTRY_CPOSS\Galunisertib\TGFb_WILL | dfB143 | 9.922 | PBE1PBE/6-31G(d,p) | 0 |  | This is the DMAflex intra_molecular energy penalty. It is with respect to opt. | B143 | P21/c | 4 | 4.2358 | 36.8808 | 13.2614 | 90 | 117.595 | 90 | LATT 1; SYMM -X , +Y +1/2, -Z +1/2 | 1.3364 | 0.7117 |  | -164.64 | -130.91 | -154.718 | 0 | 0 | 0 | 1 |  | 0 |  | 0 | CrystalOptimizer PBE1PBE/6-31G(d,p) intramolecular + GDMA2.2(PBE1PBE/6-31G(d,p)) DMA + WILL01
DORDUM | C22 H19 N5 O1 | 11 | Galunisertib, TGF-beta antagonist | 4-[2-(6-methylpyridin-2-yl)-5,6-dihydro-4H-pyrrolo[1,2-b]pyrazol-3-yl]quinoline-6-carboxamide |  | DORDUM09, DORDUM, DORDUM01, DORDUM02, DORDUM03, DORDUM04, DORDUM10, DORDUM05, DORDUM06, DORDUM07 | Study_ID=10, CrystalOptimizer (2.3), DMACRYS (2.0.8RC1) | Louise Price | 2015-2019 | See Study_ID=10 | CHEMISTRY_CPOSS\Galunisertib\TGFb_WILL | dfB1155 | 14.853 | PBE1PBE/6-31G(d,p) | 0 |  | This is the DMAflex intra_molecular energy penalty. It is with respect to opt. | B1155 | P-1 | 2 | 9.5839 | 7.2189 | 15.7913 | 70.358 | 74.711 | 86.163 | LATT 1 | 1.2365 | 0.6559 |  | -169.57 | -87.67 | -154.717 | 0 | 0 | 0 | 1 |  | 0 |  | 0 | CrystalOptimizer PBE1PBE/6-31G(d,p) intramolecular + GDMA2.2(PBE1PBE/6-31G(d,p)) DMA + WILL01
DORDUM | C22 H19 N5 O1 | 11 | Galunisertib, TGF-beta antagonist | 4-[2-(6-methylpyridin-2-yl)-5,6-dihydro-4H-pyrrolo[1,2-b]pyrazol-3-yl]quinoline-6-carboxamide |  | DORDUM09, DORDUM, DORDUM01, DORDUM02, DORDUM03, DORDUM04, DORDUM10, DORDUM05, DORDUM06, DORDUM07 | Study_ID=10, CrystalOptimizer (2.3), DMACRYS (2.0.8RC1) | Louise Price | 2015-2019 | See Study_ID=10 | CHEMISTRY_CPOSS\Galunisertib\TGFb_WILL | dfA690 | 16.971 | PBE1PBE/6-31G(d,p) | 0 |  | This is the DMAflex intra_molecular energy penalty. It is with respect to opt. | A690 | P21/c | 4 | 11.0186 | 11.6522 | 15.0306 | 90 | 90.405 | 90 | LATT 1; SYMM -X , +Y +1/2, -Z +1/2 | 1.2715 | 0.6738 |  | -171.66 | -110.06 | -154.689 | 0 | 0 | 0 | 1 |  | 0 |  | 0 | CrystalOptimizer PBE1PBE/6-31G(d,p) intramolecular + GDMA2.2(PBE1PBE/6-31G(d,p)) DMA + WILL01
DORDUM | C22 H19 N5 O1 | 11 | Galunisertib, TGF-beta antagonist | 4-[2-(6-methylpyridin-2-yl)-5,6-dihydro-4H-pyrrolo[1,2-b]pyrazol-3-yl]quinoline-6-carboxamide |  | DORDUM09, DORDUM, DORDUM01, DORDUM02, DORDUM03, DORDUM04, DORDUM10, DORDUM05, DORDUM06, DORDUM07 | Study_ID=10, CrystalOptimizer (2.3), DMACRYS (2.0.8RC1) | Louise Price | 2015-2019 | See Study_ID=10 | CHEMISTRY_CPOSS\Galunisertib\TGFb_WILL | dfA322 | 14.886 | PBE1PBE/6-31G(d,p) | 0 |  | This is the DMAflex intra_molecular energy penalty. It is with respect to opt. | A322 | Pbca | 8 | 38.2515 | 10.9296 | 8.9796 | 90 | 90 | 90 | LATT 1; SYMM +X +1/2, -Y +1/2, -Z ; SYMM -X , +Y +1/2, -Z +1/2; SYMM -X +1/2, -Y , +Z +1/2 | 1.3072 | 0.6966 |  | -169.56 | -116.92 | -154.674 | 0 | 0 | 0 | 1 |  | 0 |  | 0 | CrystalOptimizer PBE1PBE/6-31G(d,p) intramolecular + GDMA2.2(PBE1PBE/6-31G(d,p)) DMA + WILL01
DORDUM | C22 H19 N5 O1 | 11 | Galunisertib, TGF-beta antagonist | 4-[2-(6-methylpyridin-2-yl)-5,6-dihydro-4H-pyrrolo[1,2-b]pyrazol-3-yl]quinoline-6-carboxamide |  | DORDUM09, DORDUM, DORDUM01, DORDUM02, DORDUM03, DORDUM04, DORDUM10, DORDUM05, DORDUM06, DORDUM07 | Study_ID=10, CrystalOptimizer (2.3), DMACRYS (2.0.8RC1) | Louise Price | 2015-2019 | See Study_ID=10 | CHEMISTRY_CPOSS\Galunisertib\TGFb_WILL | dfA229 | 15.751 | PBE1PBE/6-31G(d,p) | 0 |  | This is the DMAflex intra_molecular energy penalty. It is with respect to opt. | A229 | C2/c | 4 | 27.6789 | 7.5719 | 18.3986 | 90 | 81.339 | 90 | LATT 7; SYMM -X , +Y , -Z +1/2 | 1.2874 | 0.6863 |  | -170.37 | -113.57 | -154.619 | 0 | 0 | 0 | 1 |  | 0 |  | 0 | CrystalOptimizer PBE1PBE/6-31G(d,p) intramolecular + GDMA2.2(PBE1PBE/6-31G(d,p)) DMA + WILL01
DORDUM | C22 H19 N5 O1 | 11 | Galunisertib, TGF-beta antagonist | 4-[2-(6-methylpyridin-2-yl)-5,6-dihydro-4H-pyrrolo[1,2-b]pyrazol-3-yl]quinoline-6-carboxamide |  | DORDUM09, DORDUM, DORDUM01, DORDUM02, DORDUM03, DORDUM04, DORDUM10, DORDUM05, DORDUM06, DORDUM07 | Study_ID=10, CrystalOptimizer (2.3), DMACRYS (2.0.8RC1) | Louise Price | 2015-2019 | See Study_ID=10 | CHEMISTRY_CPOSS\Galunisertib\TGFb_WILL | dfB23 | 19.833 | PBE1PBE/6-31G(d,p) | 0 |  | This is the DMAflex intra_molecular energy penalty. It is with respect to opt. | B23 | P21/c | 4 | 14.2366 | 7.2977 | 18.8653 | 90 | 69.691 | 90 | LATT 1; SYMM -X , +Y +1/2, -Z +1/2 | 1.3349 | 0.7111 |  | -174.44 | -129.04 | -154.607 | 0 | 0 | 0 | 1 |  | 0 |  | 0 | CrystalOptimizer PBE1PBE/6-31G(d,p) intramolecular + GDMA2.2(PBE1PBE/6-31G(d,p)) DMA + WILL01
DORDUM | C22 H19 N5 O1 | 11 | Galunisertib, TGF-beta antagonist | 4-[2-(6-methylpyridin-2-yl)-5,6-dihydro-4H-pyrrolo[1,2-b]pyrazol-3-yl]quinoline-6-carboxamide |  | DORDUM09, DORDUM, DORDUM01, DORDUM02, DORDUM03, DORDUM04, DORDUM10, DORDUM05, DORDUM06, DORDUM07 | Study_ID=10, CrystalOptimizer (2.3), DMACRYS (2.0.8RC1) | Louise Price | 2015-2019 | See Study_ID=10 | CHEMISTRY_CPOSS\Galunisertib\TGFb_WILL | dfB1987 | 11.96 | PBE1PBE/6-31G(d,p) | 0 |  | This is the DMAflex intra_molecular energy penalty. It is with respect to opt. | B1987 | P-1 | 2 | 7.909 | 12.8328 | 10.6964 | 87.901 | 114.871 | 102.926 | LATT 1 | 1.2807 | 0.6784 |  | -166.56 | -113.29 | -154.6 | 0 | 0 | 0 | 1 |  | 0 |  | 0 | CrystalOptimizer PBE1PBE/6-31G(d,p) intramolecular + GDMA2.2(PBE1PBE/6-31G(d,p)) DMA + WILL01
DORDUM | C22 H19 N5 O1 | 11 | Galunisertib, TGF-beta antagonist | 4-[2-(6-methylpyridin-2-yl)-5,6-dihydro-4H-pyrrolo[1,2-b]pyrazol-3-yl]quinoline-6-carboxamide |  | DORDUM09, DORDUM, DORDUM01, DORDUM02, DORDUM03, DORDUM04, DORDUM10, DORDUM05, DORDUM06, DORDUM07 | Study_ID=10, CrystalOptimizer (2.3), DMACRYS (2.0.8RC1) | Louise Price | 2015-2019 | See Study_ID=10 | CHEMISTRY_CPOSS\Galunisertib\TGFb_WILL | dfA231 | 22.611 | PBE1PBE/6-31G(d,p) | 0 |  | This is the DMAflex intra_molecular energy penalty. It is with respect to opt. | A231 | P21/c | 4 | 8.1393 | 19.1781 | 13.1378 | 90 | 64.749 | 90 | LATT 1; SYMM -X , +Y +1/2, -Z +1/2 | 1.3229 | 0.7061 |  | -177.21 | -123.68 | -154.599 | 0 | 0 | 0 | 1 |  | 0 |  | 0 | CrystalOptimizer PBE1PBE/6-31G(d,p) intramolecular + GDMA2.2(PBE1PBE/6-31G(d,p)) DMA + WILL01
DORDUM | C22 H19 N5 O1 | 11 | Galunisertib, TGF-beta antagonist | 4-[2-(6-methylpyridin-2-yl)-5,6-dihydro-4H-pyrrolo[1,2-b]pyrazol-3-yl]quinoline-6-carboxamide |  | DORDUM09, DORDUM, DORDUM01, DORDUM02, DORDUM03, DORDUM04, DORDUM10, DORDUM05, DORDUM06, DORDUM07 | Study_ID=10, CrystalOptimizer (2.3), DMACRYS (2.0.8RC1) | Louise Price | 2015-2019 | See Study_ID=10 | CHEMISTRY_CPOSS\Galunisertib\TGFb_WILL | dfB454 | 10.147 | PBE1PBE/6-31G(d,p) | 0 |  | This is the DMAflex intra_molecular energy penalty. It is with respect to opt. | B454 | P-1 | 2 | 9.9139 | 10.2229 | 11.4284 | 67.284 | 116.655 | 90.438 | LATT 1 | 1.3116 | 0.6958 |  | -164.72 | -118.55 | -154.573 | 0 | 0 | 0 | 1 |  | 0 |  | 0 | CrystalOptimizer PBE1PBE/6-31G(d,p) intramolecular + GDMA2.2(PBE1PBE/6-31G(d,p)) DMA + WILL01
DORDUM | C22 H19 N5 O1 | 11 | Galunisertib, TGF-beta antagonist | 4-[2-(6-methylpyridin-2-yl)-5,6-dihydro-4H-pyrrolo[1,2-b]pyrazol-3-yl]quinoline-6-carboxamide |  | DORDUM09, DORDUM, DORDUM01, DORDUM02, DORDUM03, DORDUM04, DORDUM10, DORDUM05, DORDUM06, DORDUM07 | Study_ID=10, CrystalOptimizer (2.3), DMACRYS (2.0.8RC1) | Louise Price | 2015-2019 | See Study_ID=10 | CHEMISTRY_CPOSS\Galunisertib\TGFb_WILL | dfA347 | 9.769 | PBE1PBE/6-31G(d,p) | 0 |  | This is the DMAflex intra_molecular energy penalty. It is with respect to opt. | A347 | P-1 | 2 | 12.2768 | 10.2964 | 9.1639 | 100.67 | 117.475 | 76.46 | LATT 1 | 1.2328 | 0.6532 |  | -164.32 | -92.79 | -154.551 | 0 | 0 | 0 | 1 |  | 0 |  | 0 | CrystalOptimizer PBE1PBE/6-31G(d,p) intramolecular + GDMA2.2(PBE1PBE/6-31G(d,p)) DMA + WILL01
DORDUM | C22 H19 N5 O1 | 11 | Galunisertib, TGF-beta antagonist | 4-[2-(6-methylpyridin-2-yl)-5,6-dihydro-4H-pyrrolo[1,2-b]pyrazol-3-yl]quinoline-6-carboxamide |  | DORDUM09, DORDUM, DORDUM01, DORDUM02, DORDUM03, DORDUM04, DORDUM10, DORDUM05, DORDUM06, DORDUM07 | Study_ID=10, CrystalOptimizer (2.3), DMACRYS (2.0.8RC1) | Louise Price | 2015-2019 | See Study_ID=10 | CHEMISTRY_CPOSS\Galunisertib\TGFb_WILL | dfA1421 | 14.435 | PBE1PBE/6-31G(d,p) | 0 |  | This is the DMAflex intra_molecular energy penalty. It is with respect to opt. | A1421 | P21/c | 4 | 9.4117 | 22.3752 | 10.102 | 90 | 66.8 | 90 | LATT 1; SYMM -X , +Y +1/2, -Z +1/2 | 1.2549 | 0.667 |  | -168.95 | -102.29 | -154.515 | 0 | 0 | 0 | 1 |  | 0 |  | 0 | CrystalOptimizer PBE1PBE/6-31G(d,p) intramolecular + GDMA2.2(PBE1PBE/6-31G(d,p)) DMA + WILL01
DORDUM | C22 H19 N5 O1 | 11 | Galunisertib, TGF-beta antagonist | 4-[2-(6-methylpyridin-2-yl)-5,6-dihydro-4H-pyrrolo[1,2-b]pyrazol-3-yl]quinoline-6-carboxamide |  | DORDUM09, DORDUM, DORDUM01, DORDUM02, DORDUM03, DORDUM04, DORDUM10, DORDUM05, DORDUM06, DORDUM07 | Study_ID=10, CrystalOptimizer (2.3), DMACRYS (2.0.8RC1) | Louise Price | 2015-2019 | See Study_ID=10 | CHEMISTRY_CPOSS\Galunisertib\TGFb_WILL | dfA317 | 18.423 | PBE1PBE/6-31G(d,p) | 0 |  | This is the DMAflex intra_molecular energy penalty. It is with respect to opt. | A317 | P-1 | 2 | 9.7134 | 9.8673 | 11.7258 | 108.862 | 65.78 | 90.888 | LATT 1 | 1.2768 | 0.6785 |  | -172.82 | -110.43 | -154.397 | 0 | 0 | 0 | 1 |  | 0 |  | 0 | CrystalOptimizer PBE1PBE/6-31G(d,p) intramolecular + GDMA2.2(PBE1PBE/6-31G(d,p)) DMA + WILL01
DORDUM | C22 H19 N5 O1 | 11 | Galunisertib, TGF-beta antagonist | 4-[2-(6-methylpyridin-2-yl)-5,6-dihydro-4H-pyrrolo[1,2-b]pyrazol-3-yl]quinoline-6-carboxamide |  | DORDUM09, DORDUM, DORDUM01, DORDUM02, DORDUM03, DORDUM04, DORDUM10, DORDUM05, DORDUM06, DORDUM07 | Study_ID=10, CrystalOptimizer (2.3), DMACRYS (2.0.8RC1) | Louise Price | 2015-2019 | See Study_ID=10 | CHEMISTRY_CPOSS\Galunisertib\TGFb_WILL | dfB2430 | 6.397 | PBE1PBE/6-31G(d,p) | 0 |  | This is the DMAflex intra_molecular energy penalty. It is with respect to opt. | B2430 | P21/c | 4 | 18.6887 | 8.7968 | 12.3447 | 90 | 98.273 | 90 | LATT 1; SYMM -X , +Y +1/2, -Z +1/2 | 1.2218 | 0.6474 |  | -160.79 | -99.01 | -154.393 | 0 | 0 | 0 | 1 |  | 0 |  | 0 | CrystalOptimizer PBE1PBE/6-31G(d,p) intramolecular + GDMA2.2(PBE1PBE/6-31G(d,p)) DMA + WILL01
DORDUM | C22 H19 N5 O1 | 11 | Galunisertib, TGF-beta antagonist | 4-[2-(6-methylpyridin-2-yl)-5,6-dihydro-4H-pyrrolo[1,2-b]pyrazol-3-yl]quinoline-6-carboxamide |  | DORDUM09, DORDUM, DORDUM01, DORDUM02, DORDUM03, DORDUM04, DORDUM10, DORDUM05, DORDUM06, DORDUM07 | Study_ID=10, CrystalOptimizer (2.3), DMACRYS (2.0.8RC1) | Louise Price | 2015-2019 | See Study_ID=10 | CHEMISTRY_CPOSS\Galunisertib\TGFb_WILL | dfA2537 | 20.523 | PBE1PBE/6-31G(d,p) | 0 |  | This is the DMAflex intra_molecular energy penalty. It is with respect to opt. | A2537 | P-1 | 2 | 9.9922 | 11.7952 | 12.9736 | 111.748 | 120.149 | 107.587 | LATT 1 | 1.2581 | 0.6664 |  | -174.83 | -105.63 | -154.307 | 0 | 0 | 0 | 1 |  | 0 |  | 0 | CrystalOptimizer PBE1PBE/6-31G(d,p) intramolecular + GDMA2.2(PBE1PBE/6-31G(d,p)) DMA + WILL01
DORDUM | C22 H19 N5 O1 | 11 | Galunisertib, TGF-beta antagonist | 4-[2-(6-methylpyridin-2-yl)-5,6-dihydro-4H-pyrrolo[1,2-b]pyrazol-3-yl]quinoline-6-carboxamide |  | DORDUM09, DORDUM, DORDUM01, DORDUM02, DORDUM03, DORDUM04, DORDUM10, DORDUM05, DORDUM06, DORDUM07 | Study_ID=10, CrystalOptimizer (2.3), DMACRYS (2.0.8RC1) | Louise Price | 2015-2019 | See Study_ID=10 | CHEMISTRY_CPOSS\Galunisertib\TGFb_WILL | dfB1457 | 8.454 | PBE1PBE/6-31G(d,p) | 0 |  | This is the DMAflex intra_molecular energy penalty. It is with respect to opt. | B1457 | P21/c | 4 | 11.3496 | 9.2407 | 21.3559 | 90 | 58.782 | 90 | LATT 1; SYMM -X , +Y +1/2, -Z +1/2 | 1.281 | 0.6794 |  | -162.74 | -109.07 | -154.286 | 0 | 0 | 0 | 1 |  | 0 |  | 0 | CrystalOptimizer PBE1PBE/6-31G(d,p) intramolecular + GDMA2.2(PBE1PBE/6-31G(d,p)) DMA + WILL01
DORDUM | C22 H19 N5 O1 | 11 | Galunisertib, TGF-beta antagonist | 4-[2-(6-methylpyridin-2-yl)-5,6-dihydro-4H-pyrrolo[1,2-b]pyrazol-3-yl]quinoline-6-carboxamide |  | DORDUM09, DORDUM, DORDUM01, DORDUM02, DORDUM03, DORDUM04, DORDUM10, DORDUM05, DORDUM06, DORDUM07 | Study_ID=10, CrystalOptimizer (2.3), DMACRYS (2.0.8RC1) | Louise Price | 2015-2019 | See Study_ID=10 | CHEMISTRY_CPOSS\Galunisertib\TGFb_WILL | dfB1643 | 8.769 | PBE1PBE/6-31G(d,p) | 0 |  | This is the DMAflex intra_molecular energy penalty. It is with respect to opt. | B1643 | Cc | 4 | 16.8281 | 10.9111 | 21.0544 | 90 | 83.804 | 90 | LATT -7; SYMM +X , -Y , +Z +1/2 | 1.2769 | 0.6764 |  | -163.02 | -208.43 | -154.251 | 0 | 0 | 0 | 1 |  | 0 |  | 0 | CrystalOptimizer PBE1PBE/6-31G(d,p) intramolecular + GDMA2.2(PBE1PBE/6-31G(d,p)) DMA + WILL01
DORDUM | C22 H19 N5 O1 | 11 | Galunisertib, TGF-beta antagonist | 4-[2-(6-methylpyridin-2-yl)-5,6-dihydro-4H-pyrrolo[1,2-b]pyrazol-3-yl]quinoline-6-carboxamide |  | DORDUM09, DORDUM, DORDUM01, DORDUM02, DORDUM03, DORDUM04, DORDUM10, DORDUM05, DORDUM06, DORDUM07 | Study_ID=10, CrystalOptimizer (2.3), DMACRYS (2.0.8RC1) | Louise Price | 2015-2019 | See Study_ID=10 | CHEMISTRY_CPOSS\Galunisertib\TGFb_WILL | dfB278 | 6.779 | PBE1PBE/6-31G(d,p) | 0 |  | This is the DMAflex intra_molecular energy penalty. It is with respect to opt. | B278 | P21/c | 4 | 14.3749 | 7.6762 | 18.3147 | 90 | 74.937 | 90 | LATT 1; SYMM -X , +Y +1/2, -Z +1/2 | 1.2574 | 0.6692 |  | -160.97 | -108.25 | -154.191 | 0 | 0 | 0 | 1 |  | 0 |  | 0 | CrystalOptimizer PBE1PBE/6-31G(d,p) intramolecular + GDMA2.2(PBE1PBE/6-31G(d,p)) DMA + WILL01
DORDUM | C22 H19 N5 O1 | 11 | Galunisertib, TGF-beta antagonist | 4-[2-(6-methylpyridin-2-yl)-5,6-dihydro-4H-pyrrolo[1,2-b]pyrazol-3-yl]quinoline-6-carboxamide |  | DORDUM09, DORDUM, DORDUM01, DORDUM02, DORDUM03, DORDUM04, DORDUM10, DORDUM05, DORDUM06, DORDUM07 | Study_ID=10, CrystalOptimizer (2.3), DMACRYS (2.0.8RC1) | Louise Price | 2015-2019 | See Study_ID=10 | CHEMISTRY_CPOSS\Galunisertib\TGFb_WILL | dfA2656 | 14.76 | PBE1PBE/6-31G(d,p) | 0 |  | This is the DMAflex intra_molecular energy penalty. It is with respect to opt. | A2656 | Pbc21 | 8 | 11.2723 | 16.6629 | 21.4 | 90 | 90 | 90 | LATT -1; SYMM -X +1/2, -Y , +Z +1/2; SYMM -X +1/2, +Y +1/2, +Z ; SYMM +X , -Y +1/2, +Z +1/2 | 1.2209 | 0.6461 |  | -168.93 | -180.12 | -154.17 | 0 | 0 | 0 | 1 |  | 0 |  | 0 | CrystalOptimizer PBE1PBE/6-31G(d,p) intramolecular + GDMA2.2(PBE1PBE/6-31G(d,p)) DMA + WILL01
DORDUM | C22 H19 N5 O1 | 11 | Galunisertib, TGF-beta antagonist | 4-[2-(6-methylpyridin-2-yl)-5,6-dihydro-4H-pyrrolo[1,2-b]pyrazol-3-yl]quinoline-6-carboxamide |  | DORDUM09, DORDUM, DORDUM01, DORDUM02, DORDUM03, DORDUM04, DORDUM10, DORDUM05, DORDUM06, DORDUM07 | Study_ID=10, CrystalOptimizer (2.3), DMACRYS (2.0.8RC1) | Louise Price | 2015-2019 | See Study_ID=10 | CHEMISTRY_CPOSS\Galunisertib\TGFb_WILL | dfB7826 | 4.021 | PBE1PBE/6-31G(d,p) | 0 |  | This is the DMAflex intra_molecular energy penalty. It is with respect to opt. | B7826 | P-1 | 2 | 11.7987 | 12.2095 | 10.2032 | 137.614 | 80.036 | 104.327 | LATT 1 | 1.2781 | 0.6801 |  | -158.19 | -121.45 | -154.169 | 0 | 0 | 0 | 1 |  | 0 |  | 0 | CrystalOptimizer PBE1PBE/6-31G(d,p) intramolecular + GDMA2.2(PBE1PBE/6-31G(d,p)) DMA + WILL01
DORDUM | C22 H19 N5 O1 | 11 | Galunisertib, TGF-beta antagonist | 4-[2-(6-methylpyridin-2-yl)-5,6-dihydro-4H-pyrrolo[1,2-b]pyrazol-3-yl]quinoline-6-carboxamide |  | DORDUM09, DORDUM, DORDUM01, DORDUM02, DORDUM03, DORDUM04, DORDUM10, DORDUM05, DORDUM06, DORDUM07 | Study_ID=10, CrystalOptimizer (2.3), DMACRYS (2.0.8RC1) | Louise Price | 2015-2019 | See Study_ID=10 | CHEMISTRY_CPOSS\Galunisertib\TGFb_WILL | dfA5044 | 15.167 | PBE1PBE/6-31G(d,p) | 0 |  | This is the DMAflex intra_molecular energy penalty. It is with respect to opt. | A5044 | P-1 | 2 | 12.425 | 13.3138 | 8.231 | 57.653 | 56.866 | 76.849 | LATT 1 | 1.2791 | 0.6772 |  | -169.18 | -104.86 | -154.013 | 0 | 0 | 0 | 1 |  | 0 |  | 0 | CrystalOptimizer PBE1PBE/6-31G(d,p) intramolecular + GDMA2.2(PBE1PBE/6-31G(d,p)) DMA + WILL01
DORDUM | C22 H19 N5 O1 | 11 | Galunisertib, TGF-beta antagonist | 4-[2-(6-methylpyridin-2-yl)-5,6-dihydro-4H-pyrrolo[1,2-b]pyrazol-3-yl]quinoline-6-carboxamide |  | DORDUM09, DORDUM, DORDUM01, DORDUM02, DORDUM03, DORDUM04, DORDUM10, DORDUM05, DORDUM06, DORDUM07 | Study_ID=10, CrystalOptimizer (2.3), DMACRYS (2.0.8RC1) | Louise Price | 2015-2019 | See Study_ID=10 | CHEMISTRY_CPOSS\Galunisertib\TGFb_WILL | dfA299 | 13.58 | PBE1PBE/6-31G(d,p) | 0 |  | This is the DMAflex intra_molecular energy penalty. It is with respect to opt. | A299 | P21/c | 4 | 11.857 | 8.9962 | 21.8176 | 90 | 55.757 | 90 | LATT 1; SYMM -X , +Y +1/2, -Z +1/2 | 1.2754 | 0.6785 |  | -167.5 | -108.28 | -153.92 | 0 | 0 | 0 | 1 |  | 0 |  | 0 | CrystalOptimizer PBE1PBE/6-31G(d,p) intramolecular + GDMA2.2(PBE1PBE/6-31G(d,p)) DMA + WILL01
DORDUM | C22 H19 N5 O1 | 11 | Galunisertib, TGF-beta antagonist | 4-[2-(6-methylpyridin-2-yl)-5,6-dihydro-4H-pyrrolo[1,2-b]pyrazol-3-yl]quinoline-6-carboxamide |  | DORDUM09, DORDUM, DORDUM01, DORDUM02, DORDUM03, DORDUM04, DORDUM10, DORDUM05, DORDUM06, DORDUM07 | Study_ID=10, CrystalOptimizer (2.3), DMACRYS (2.0.8RC1) | Louise Price | 2015-2019 | See Study_ID=10 | CHEMISTRY_CPOSS\Galunisertib\TGFb_WILL | dfA2 | 12.581 | PBE1PBE/6-31G(d,p) | 0 |  | This is the DMAflex intra_molecular energy penalty. It is with respect to opt. | A2 | C2/c | 4 | 40.8093 | 7.6445 | 11.9858 | 90 | 78.049 | 90 | LATT 7; SYMM -X , +Y , -Z +1/2 | 1.3415 | 0.7156 |  | -166.47 | -134.78 | -153.889 | 0 | 0 | 0 | 1 |  | 0 |  | 0 | CrystalOptimizer PBE1PBE/6-31G(d,p) intramolecular + GDMA2.2(PBE1PBE/6-31G(d,p)) DMA + WILL01
DORDUM | C22 H19 N5 O1 | 11 | Galunisertib, TGF-beta antagonist | 4-[2-(6-methylpyridin-2-yl)-5,6-dihydro-4H-pyrrolo[1,2-b]pyrazol-3-yl]quinoline-6-carboxamide |  | DORDUM09, DORDUM, DORDUM01, DORDUM02, DORDUM03, DORDUM04, DORDUM10, DORDUM05, DORDUM06, DORDUM07 | Study_ID=10, CrystalOptimizer (2.3), DMACRYS (2.0.8RC1) | Louise Price | 2015-2019 | See Study_ID=10 | CHEMISTRY_CPOSS\Galunisertib\TGFb_WILL | dfB57 | 6.3 | PBE1PBE/6-31G(d,p) | 0 |  | This is the DMAflex intra_molecular energy penalty. It is with respect to opt. | B57 | P21/c | 4 | 4.2056 | 20.739 | 21.2367 | 90 | 90.756 | 90 | LATT 1; SYMM -X , +Y +1/2, -Z +1/2 | 1.3248 | 0.7043 |  | -160.17 | -129.15 | -153.87 | 0 | 0 | 0 | 1 |  | 0 |  | 0 | CrystalOptimizer PBE1PBE/6-31G(d,p) intramolecular + GDMA2.2(PBE1PBE/6-31G(d,p)) DMA + WILL01
DORDUM | C22 H19 N5 O1 | 11 | Galunisertib, TGF-beta antagonist | 4-[2-(6-methylpyridin-2-yl)-5,6-dihydro-4H-pyrrolo[1,2-b]pyrazol-3-yl]quinoline-6-carboxamide |  | DORDUM09, DORDUM, DORDUM01, DORDUM02, DORDUM03, DORDUM04, DORDUM10, DORDUM05, DORDUM06, DORDUM07 | Study_ID=10, CrystalOptimizer (2.3), DMACRYS (2.0.8RC1) | Louise Price | 2015-2019 | See Study_ID=10 | CHEMISTRY_CPOSS\Galunisertib\TGFb_WILL | dfA10 | 11.535 | PBE1PBE/6-31G(d,p) | 0 |  | This is the DMAflex intra_molecular energy penalty. It is with respect to opt. | A10 | Pbca | 8 | 18.0298 | 28.3946 | 7.2837 | 90 | 90 | 90 | LATT 1; SYMM +X +1/2, -Y +1/2, -Z ; SYMM -X , +Y +1/2, -Z +1/2; SYMM -X +1/2, -Y , +Z +1/2 | 1.3161 | 0.701 |  | -165.38 | -127.19 | -153.845 | 0 | 0 | 0 | 1 |  | 0 |  | 0 | CrystalOptimizer PBE1PBE/6-31G(d,p) intramolecular + GDMA2.2(PBE1PBE/6-31G(d,p)) DMA + WILL01
DORDUM | C22 H19 N5 O1 | 11 | Galunisertib, TGF-beta antagonist | 4-[2-(6-methylpyridin-2-yl)-5,6-dihydro-4H-pyrrolo[1,2-b]pyrazol-3-yl]quinoline-6-carboxamide |  | DORDUM09, DORDUM, DORDUM01, DORDUM02, DORDUM03, DORDUM04, DORDUM10, DORDUM05, DORDUM06, DORDUM07 | Study_ID=10, CrystalOptimizer (2.3), DMACRYS (2.0.8RC1) | Louise Price | 2015-2019 | See Study_ID=10 | CHEMISTRY_CPOSS\Galunisertib\TGFb_WILL | dfB71 | 9.889 | PBE1PBE/6-31G(d,p) | 0 |  | This is the DMAflex intra_molecular energy penalty. It is with respect to opt. | B71 | P21 | 2 | 4.5848 | 11.0632 | 18.4695 | 90 | 90.2 | 90 | LATT -1; SYMM -X , +Y +1/2, -Z | 1.3096 | 0.6963 |  | -163.71 | -120.46 | -153.821 | 0 | 0 | 0 | 1 |  | 0 |  | 0 | CrystalOptimizer PBE1PBE/6-31G(d,p) intramolecular + GDMA2.2(PBE1PBE/6-31G(d,p)) DMA + WILL01
DORDUM | C22 H19 N5 O1 | 11 | Galunisertib, TGF-beta antagonist | 4-[2-(6-methylpyridin-2-yl)-5,6-dihydro-4H-pyrrolo[1,2-b]pyrazol-3-yl]quinoline-6-carboxamide |  | DORDUM09, DORDUM, DORDUM01, DORDUM02, DORDUM03, DORDUM04, DORDUM10, DORDUM05, DORDUM06, DORDUM07 | Study_ID=10, CrystalOptimizer (2.3), DMACRYS (2.0.8RC1) | Louise Price | 2015-2019 | See Study_ID=10 | CHEMISTRY_CPOSS\Galunisertib\TGFb_WILL | dfA641 | 20.107 | PBE1PBE/6-31G(d,p) | 0 |  | This is the DMAflex intra_molecular energy penalty. It is with respect to opt. | A641 | P21/c | 4 | 8.1161 | 19.8123 | 13.8563 | 90 | 125.746 | 90 | LATT 1; SYMM -X , +Y +1/2, -Z +1/2 | 1.3569 | 0.72 |  | -173.9 | -125.31 | -153.793 | 0 | 0 | 0 | 1 |  | 0 |  | 0 | CrystalOptimizer PBE1PBE/6-31G(d,p) intramolecular + GDMA2.2(PBE1PBE/6-31G(d,p)) DMA + WILL01
DORDUM | C22 H19 N5 O1 | 11 | Galunisertib, TGF-beta antagonist | 4-[2-(6-methylpyridin-2-yl)-5,6-dihydro-4H-pyrrolo[1,2-b]pyrazol-3-yl]quinoline-6-carboxamide |  | DORDUM09, DORDUM, DORDUM01, DORDUM02, DORDUM03, DORDUM04, DORDUM10, DORDUM05, DORDUM06, DORDUM07 | Study_ID=10, CrystalOptimizer (2.3), DMACRYS (2.0.8RC1) | Louise Price | 2015-2019 | See Study_ID=10 | CHEMISTRY_CPOSS\Galunisertib\TGFb_WILL | dfA3070 | 18.344 | PBE1PBE/6-31G(d,p) | 0 |  | This is the DMAflex intra_molecular energy penalty. It is with respect to opt. | A3070 | P21/c | 4 | 10.9948 | 7.9642 | 22.385 | 90 | 110.571 | 90 | LATT 1; SYMM -X , +Y +1/2, -Z +1/2 | 1.3371 | 0.7127 |  | -172.09 | -123.18 | -153.746 | 0 | 0 | 0 | 1 |  | 0 |  | 0 | CrystalOptimizer PBE1PBE/6-31G(d,p) intramolecular + GDMA2.2(PBE1PBE/6-31G(d,p)) DMA + WILL01
DORDUM | C22 H19 N5 O1 | 11 | Galunisertib, TGF-beta antagonist | 4-[2-(6-methylpyridin-2-yl)-5,6-dihydro-4H-pyrrolo[1,2-b]pyrazol-3-yl]quinoline-6-carboxamide |  | DORDUM09, DORDUM, DORDUM01, DORDUM02, DORDUM03, DORDUM04, DORDUM10, DORDUM05, DORDUM06, DORDUM07 | Study_ID=10, CrystalOptimizer (2.3), DMACRYS (2.0.8RC1) | Louise Price | 2015-2019 | See Study_ID=10 | CHEMISTRY_CPOSS\Galunisertib\TGFb_WILL | dfA964 | 13.308 | PBE1PBE/6-31G(d,p) | 0 |  | This is the DMAflex intra_molecular energy penalty. It is with respect to opt. | A964 | P21/c | 4 | 20.3137 | 11.1083 | 8.8907 | 90 | 70.061 | 90 | LATT 1; SYMM -X , +Y +1/2, -Z +1/2 | 1.3011 | 0.6898 |  | -166.98 | -117.4 | -153.672 | 0 | 0 | 0 | 1 |  | 0 |  | 0 | CrystalOptimizer PBE1PBE/6-31G(d,p) intramolecular + GDMA2.2(PBE1PBE/6-31G(d,p)) DMA + WILL01
DORDUM | C22 H19 N5 O1 | 11 | Galunisertib, TGF-beta antagonist | 4-[2-(6-methylpyridin-2-yl)-5,6-dihydro-4H-pyrrolo[1,2-b]pyrazol-3-yl]quinoline-6-carboxamide |  | DORDUM09, DORDUM, DORDUM01, DORDUM02, DORDUM03, DORDUM04, DORDUM10, DORDUM05, DORDUM06, DORDUM07 | Study_ID=10, CrystalOptimizer (2.3), DMACRYS (2.0.8RC1) | Louise Price | 2015-2019 | See Study_ID=10 | CHEMISTRY_CPOSS\Galunisertib\TGFb_WILL | dfA4975 | 9.258 | PBE1PBE/6-31G(d,p) | 0 |  | This is the DMAflex intra_molecular energy penalty. It is with respect to opt. | A4975 | P212121 | 4 | 18.6682 | 13.0099 | 8.1516 | 90 | 90 | 90 | LATT -1; SYMM +X +1/2, -Y +1/2, -Z ; SYMM -X , +Y +1/2, -Z +1/2; SYMM -X +1/2, -Y , +Z +1/2 | 1.2394 | 0.6588 |  | -162.92 | -103.1 | -153.662 | 0 | 0 | 0 | 1 |  | 0 |  | 0 | CrystalOptimizer PBE1PBE/6-31G(d,p) intramolecular + GDMA2.2(PBE1PBE/6-31G(d,p)) DMA + WILL01
DORDUM | C22 H19 N5 O1 | 11 | Galunisertib, TGF-beta antagonist | 4-[2-(6-methylpyridin-2-yl)-5,6-dihydro-4H-pyrrolo[1,2-b]pyrazol-3-yl]quinoline-6-carboxamide |  | DORDUM09, DORDUM, DORDUM01, DORDUM02, DORDUM03, DORDUM04, DORDUM10, DORDUM05, DORDUM06, DORDUM07 | Study_ID=10, CrystalOptimizer (2.3), DMACRYS (2.0.8RC1) | Louise Price | 2015-2019 | See Study_ID=10 | CHEMISTRY_CPOSS\Galunisertib\TGFb_WILL | dfB242 | 7.011 | PBE1PBE/6-31G(d,p) | 0 |  | This is the DMAflex intra_molecular energy penalty. It is with respect to opt. | B242 | P21/c | 4 | 7.5602 | 7.5092 | 32.6653 | 90 | 92.603 | 90 | LATT 1; SYMM -X , +Y +1/2, -Z +1/2 | 1.3245 | 0.7058 |  | -160.67 | -127.26 | -153.659 | 0 | 0 | 0 | 1 |  | 0 |  | 0 | CrystalOptimizer PBE1PBE/6-31G(d,p) intramolecular + GDMA2.2(PBE1PBE/6-31G(d,p)) DMA + WILL01
DORDUM | C22 H19 N5 O1 | 11 | Galunisertib, TGF-beta antagonist | 4-[2-(6-methylpyridin-2-yl)-5,6-dihydro-4H-pyrrolo[1,2-b]pyrazol-3-yl]quinoline-6-carboxamide |  | DORDUM09, DORDUM, DORDUM01, DORDUM02, DORDUM03, DORDUM04, DORDUM10, DORDUM05, DORDUM06, DORDUM07 | Study_ID=10, CrystalOptimizer (2.3), DMACRYS (2.0.8RC1) | Louise Price | 2015-2019 | See Study_ID=10 | CHEMISTRY_CPOSS\Galunisertib\TGFb_WILL | dfA437 | 19.76 | PBE1PBE/6-31G(d,p) | 0 |  | This is the DMAflex intra_molecular energy penalty. It is with respect to opt. | A437 | P-1 | 2 | 12.2182 | 12.7537 | 7.8275 | 53.787 | 96.553 | 86.237 | LATT 1 | 1.2725 | 0.6771 |  | -173.39 | -111.54 | -153.63 | 0 | 0 | 0 | 1 |  | 0 |  | 0 | CrystalOptimizer PBE1PBE/6-31G(d,p) intramolecular + GDMA2.2(PBE1PBE/6-31G(d,p)) DMA + WILL01
DORDUM | C22 H19 N5 O1 | 11 | Galunisertib, TGF-beta antagonist | 4-[2-(6-methylpyridin-2-yl)-5,6-dihydro-4H-pyrrolo[1,2-b]pyrazol-3-yl]quinoline-6-carboxamide |  | DORDUM09, DORDUM, DORDUM01, DORDUM02, DORDUM03, DORDUM04, DORDUM10, DORDUM05, DORDUM06, DORDUM07 | Study_ID=10, CrystalOptimizer (2.3), DMACRYS (2.0.8RC1) | Louise Price | 2015-2019 | See Study_ID=10 | CHEMISTRY_CPOSS\Galunisertib\TGFb_WILL | dfA3178 | 9.366 | PBE1PBE/6-31G(d,p) | 0 |  | This is the DMAflex intra_molecular energy penalty. It is with respect to opt. | A3178 | P21/c | 4 | 9.9516 | 11.6572 | 19.1657 | 90 | 61.798 | 90 | LATT 1; SYMM -X , +Y +1/2, -Z +1/2 | 1.2523 | 0.6626 |  | -162.98 | -95.55 | -153.614 | 0 | 0 | 0 | 1 |  | 0 |  | 0 | CrystalOptimizer PBE1PBE/6-31G(d,p) intramolecular + GDMA2.2(PBE1PBE/6-31G(d,p)) DMA + WILL01
DORDUM | C22 H19 N5 O1 | 11 | Galunisertib, TGF-beta antagonist | 4-[2-(6-methylpyridin-2-yl)-5,6-dihydro-4H-pyrrolo[1,2-b]pyrazol-3-yl]quinoline-6-carboxamide |  | DORDUM09, DORDUM, DORDUM01, DORDUM02, DORDUM03, DORDUM04, DORDUM10, DORDUM05, DORDUM06, DORDUM07 | Study_ID=10, CrystalOptimizer (2.3), DMACRYS (2.0.8RC1) | Louise Price | 2015-2019 | See Study_ID=10 | CHEMISTRY_CPOSS\Galunisertib\TGFb_WILL | dfC120 | 37.272 | PBE1PBE/6-31G(d,p) | 0 |  | This is the DMAflex intra_molecular energy penalty. It is with respect to opt. | C120 | P21/c | 4 | 8.3645 | 14.8603 | 18.8586 | 90 | 123.987 | 90 | LATT 1; SYMM -X , +Y +1/2, -Z +1/2 | 1.2624 | 0.6664 |  | -190.85 | -101.88 | -153.578 | 0 | 0 | 0 | 1 |  | 0 |  | 0 | CrystalOptimizer PBE1PBE/6-31G(d,p) intramolecular + GDMA2.2(PBE1PBE/6-31G(d,p)) DMA + WILL01
DORDUM | C22 H19 N5 O1 | 11 | Galunisertib, TGF-beta antagonist | 4-[2-(6-methylpyridin-2-yl)-5,6-dihydro-4H-pyrrolo[1,2-b]pyrazol-3-yl]quinoline-6-carboxamide |  | DORDUM09, DORDUM, DORDUM01, DORDUM02, DORDUM03, DORDUM04, DORDUM10, DORDUM05, DORDUM06, DORDUM07 | Study_ID=10, CrystalOptimizer (2.3), DMACRYS (2.0.8RC1) | Louise Price | 2015-2019 | See Study_ID=10 | CHEMISTRY_CPOSS\Galunisertib\TGFb_WILL | dfB503 | 15.744 | PBE1PBE/6-31G(d,p) | 0 |  | This is the DMAflex intra_molecular energy penalty. It is with respect to opt. | B503 | P-1 | 2 | 12.8724 | 10.3666 | 7.7901 | 68.146 | 78.671 | 90.428 | LATT 1 | 1.302 | 0.6919 |  | -169.29 | -110.47 | -153.546 | 0 | 0 | 0 | 1 |  | 0 |  | 0 | CrystalOptimizer PBE1PBE/6-31G(d,p) intramolecular + GDMA2.2(PBE1PBE/6-31G(d,p)) DMA + WILL01
DORDUM | C22 H19 N5 O1 | 11 | Galunisertib, TGF-beta antagonist | 4-[2-(6-methylpyridin-2-yl)-5,6-dihydro-4H-pyrrolo[1,2-b]pyrazol-3-yl]quinoline-6-carboxamide |  | DORDUM09, DORDUM, DORDUM01, DORDUM02, DORDUM03, DORDUM04, DORDUM10, DORDUM05, DORDUM06, DORDUM07 | Study_ID=10, CrystalOptimizer (2.3), DMACRYS (2.0.8RC1) | Louise Price | 2015-2019 | See Study_ID=10 | CHEMISTRY_CPOSS\Galunisertib\TGFb_WILL | dfB5246 | 12.18 | PBE1PBE/6-31G(d,p) | 0 |  | This is the DMAflex intra_molecular energy penalty. It is with respect to opt. | B5246 | P212121 | 4 | 10.0881 | 13.3617 | 15.1285 | 90 | 90 | 90 | LATT -1; SYMM +X +1/2, -Y +1/2, -Z ; SYMM -X , +Y +1/2, -Z +1/2; SYMM -X +1/2, -Y , +Z +1/2 | 1.2033 | 0.6378 |  | -165.72 | -85.27 | -153.54 | 0 | 0 | 0 | 1 |  | 0 |  | 0 | CrystalOptimizer PBE1PBE/6-31G(d,p) intramolecular + GDMA2.2(PBE1PBE/6-31G(d,p)) DMA + WILL01
DORDUM | C22 H19 N5 O1 | 11 | Galunisertib, TGF-beta antagonist | 4-[2-(6-methylpyridin-2-yl)-5,6-dihydro-4H-pyrrolo[1,2-b]pyrazol-3-yl]quinoline-6-carboxamide |  | DORDUM09, DORDUM, DORDUM01, DORDUM02, DORDUM03, DORDUM04, DORDUM10, DORDUM05, DORDUM06, DORDUM07 | Study_ID=10, CrystalOptimizer (2.3), DMACRYS (2.0.8RC1) | Louise Price | 2015-2019 | See Study_ID=10 | CHEMISTRY_CPOSS\Galunisertib\TGFb_WILL | dfB5178 | 5.732 | PBE1PBE/6-31G(d,p) | 0 |  | This is the DMAflex intra_molecular energy penalty. It is with respect to opt. | B5178 | P212121 | 4 | 10.3032 | 21.2848 | 8.6675 | 90 | 90 | 90 | LATT -1; SYMM +X +1/2, -Y +1/2, -Z ; SYMM -X , +Y +1/2, -Z +1/2; SYMM -X +1/2, -Y , +Z +1/2 | 1.2909 | 0.689 |  | -159.27 | -123.4 | -153.538 | 0 | 0 | 0 | 1 |  | 0 |  | 0 | CrystalOptimizer PBE1PBE/6-31G(d,p) intramolecular + GDMA2.2(PBE1PBE/6-31G(d,p)) DMA + WILL01
DORDUM | C22 H19 N5 O1 | 11 | Galunisertib, TGF-beta antagonist | 4-[2-(6-methylpyridin-2-yl)-5,6-dihydro-4H-pyrrolo[1,2-b]pyrazol-3-yl]quinoline-6-carboxamide |  | DORDUM09, DORDUM, DORDUM01, DORDUM02, DORDUM03, DORDUM04, DORDUM10, DORDUM05, DORDUM06, DORDUM07 | Study_ID=10, CrystalOptimizer (2.3), DMACRYS (2.0.8RC1) | Louise Price | 2015-2019 | See Study_ID=10 | CHEMISTRY_CPOSS\Galunisertib\TGFb_WILL | dfC13 | 33.133 | PBE1PBE/6-31G(d,p) | 0 |  | This is the DMAflex intra_molecular energy penalty. It is with respect to opt. | C13 | P21/c | 4 | 7.2375 | 25.7677 | 10.3503 | 90 | 77.824 | 90 | LATT 1; SYMM -X , +Y +1/2, -Z +1/2 | 1.3004 | 0.6912 |  | -186.65 | -114.26 | -153.517 | 0 | 0 | 0 | 1 |  | 0 |  | 0 | CrystalOptimizer PBE1PBE/6-31G(d,p) intramolecular + GDMA2.2(PBE1PBE/6-31G(d,p)) DMA + WILL01
DORDUM | C22 H19 N5 O1 | 11 | Galunisertib, TGF-beta antagonist | 4-[2-(6-methylpyridin-2-yl)-5,6-dihydro-4H-pyrrolo[1,2-b]pyrazol-3-yl]quinoline-6-carboxamide |  | DORDUM09, DORDUM, DORDUM01, DORDUM02, DORDUM03, DORDUM04, DORDUM10, DORDUM05, DORDUM06, DORDUM07 | Study_ID=10, CrystalOptimizer (2.3), DMACRYS (2.0.8RC1) | Louise Price | 2015-2019 | See Study_ID=10 | CHEMISTRY_CPOSS\Galunisertib\TGFb_WILL | dfA287 | 11.708 | PBE1PBE/6-31G(d,p) | 0 |  | This is the DMAflex intra_molecular energy penalty. It is with respect to opt. | A287 | Pna21 | 4 | 9.1735 | 21.6878 | 9.6546 | 90 | 90 | 90 | LATT -1; SYMM -X , -Y , +Z +1/2; SYMM -X +1/2, +Y +1/2, +Z +1/2; SYMM +X +1/2, -Y +1/2, +Z | 1.2774 | 0.6818 |  | -165.21 | -114.92 | -153.502 | 0 | 0 | 0 | 1 |  | 0 |  | 0 | CrystalOptimizer PBE1PBE/6-31G(d,p) intramolecular + GDMA2.2(PBE1PBE/6-31G(d,p)) DMA + WILL01
DORDUM | C22 H19 N5 O1 | 11 | Galunisertib, TGF-beta antagonist | 4-[2-(6-methylpyridin-2-yl)-5,6-dihydro-4H-pyrrolo[1,2-b]pyrazol-3-yl]quinoline-6-carboxamide |  | DORDUM09, DORDUM, DORDUM01, DORDUM02, DORDUM03, DORDUM04, DORDUM10, DORDUM05, DORDUM06, DORDUM07 | Study_ID=10, CrystalOptimizer (2.3), DMACRYS (2.0.8RC1) | Louise Price | 2015-2019 | See Study_ID=10 | CHEMISTRY_CPOSS\Galunisertib\TGFb_WILL | dfA516 | 19.709 | PBE1PBE/6-31G(d,p) | 0 |  | This is the DMAflex intra_molecular energy penalty. It is with respect to opt. | A516 | P21/c | 4 | 10.7292 | 7.532 | 23.4353 | 90 | 89.37 | 90 | LATT 1; SYMM -X , +Y +1/2, -Z +1/2 | 1.2957 | 0.6861 |  | -173.2 | -115.34 | -153.491 | 0 | 0 | 0 | 1 |  | 0 |  | 0 | CrystalOptimizer PBE1PBE/6-31G(d,p) intramolecular + GDMA2.2(PBE1PBE/6-31G(d,p)) DMA + WILL01
DORDUM | C22 H19 N5 O1 | 11 | Galunisertib, TGF-beta antagonist | 4-[2-(6-methylpyridin-2-yl)-5,6-dihydro-4H-pyrrolo[1,2-b]pyrazol-3-yl]quinoline-6-carboxamide |  | DORDUM09, DORDUM, DORDUM01, DORDUM02, DORDUM03, DORDUM04, DORDUM10, DORDUM05, DORDUM06, DORDUM07 | Study_ID=10, CrystalOptimizer (2.3), DMACRYS (2.0.8RC1) | Louise Price | 2015-2019 | See Study_ID=10 | CHEMISTRY_CPOSS\Galunisertib\TGFb_WILL | dfA307 | 10.106 | PBE1PBE/6-31G(d,p) | 0 |  | This is the DMAflex intra_molecular energy penalty. It is with respect to opt. | A307 | P-1 | 2 | 14.1275 | 8.2775 | 8.4058 | 88.967 | 77.127 | 92.267 | LATT 1 | 1.2818 | 0.6818 |  | -163.59 | -114.56 | -153.484 | 0 | 0 | 0 | 1 |  | 0 |  | 0 | CrystalOptimizer PBE1PBE/6-31G(d,p) intramolecular + GDMA2.2(PBE1PBE/6-31G(d,p)) DMA + WILL01
DORDUM | C22 H19 N5 O1 | 11 | Galunisertib, TGF-beta antagonist | 4-[2-(6-methylpyridin-2-yl)-5,6-dihydro-4H-pyrrolo[1,2-b]pyrazol-3-yl]quinoline-6-carboxamide |  | DORDUM09, DORDUM, DORDUM01, DORDUM02, DORDUM03, DORDUM04, DORDUM10, DORDUM05, DORDUM06, DORDUM07 | Study_ID=10, CrystalOptimizer (2.3), DMACRYS (2.0.8RC1) | Louise Price | 2015-2019 | See Study_ID=10 | CHEMISTRY_CPOSS\Galunisertib\TGFb_WILL | dfB1196 | 7.542 | PBE1PBE/6-31G(d,p) | 0 |  | This is the DMAflex intra_molecular energy penalty. It is with respect to opt. | B1196 | P-1 | 2 | 8.8651 | 10.2003 | 11.5528 | 87.102 | 88.358 | 112.175 | LATT 1 | 1.2715 | 0.6768 |  | -161 | -112.36 | -153.458 | 0 | 0 | 0 | 1 |  | 0 |  | 0 | CrystalOptimizer PBE1PBE/6-31G(d,p) intramolecular + GDMA2.2(PBE1PBE/6-31G(d,p)) DMA + WILL01
DORDUM | C22 H19 N5 O1 | 11 | Galunisertib, TGF-beta antagonist | 4-[2-(6-methylpyridin-2-yl)-5,6-dihydro-4H-pyrrolo[1,2-b]pyrazol-3-yl]quinoline-6-carboxamide |  | DORDUM09, DORDUM, DORDUM01, DORDUM02, DORDUM03, DORDUM04, DORDUM10, DORDUM05, DORDUM06, DORDUM07 | Study_ID=10, CrystalOptimizer (2.3), DMACRYS (2.0.8RC1) | Louise Price | 2015-2019 | See Study_ID=10 | CHEMISTRY_CPOSS\Galunisertib\TGFb_WILL | dfA36 | 13.049 | PBE1PBE/6-31G(d,p) | 0 |  | This is the DMAflex intra_molecular energy penalty. It is with respect to opt. | A36 | P-1 | 2 | 12.5875 | 7.199 | 12.4641 | 65.119 | 65.318 | 72.165 | LATT 1 | 1.3346 | 0.7105 |  | -166.5 | -125.51 | -153.451 | 0 | 0 | 0 | 1 |  | 0 |  | 0 | CrystalOptimizer PBE1PBE/6-31G(d,p) intramolecular + GDMA2.2(PBE1PBE/6-31G(d,p)) DMA + WILL01
DORDUM | C22 H19 N5 O1 | 11 | Galunisertib, TGF-beta antagonist | 4-[2-(6-methylpyridin-2-yl)-5,6-dihydro-4H-pyrrolo[1,2-b]pyrazol-3-yl]quinoline-6-carboxamide |  | DORDUM09, DORDUM, DORDUM01, DORDUM02, DORDUM03, DORDUM04, DORDUM10, DORDUM05, DORDUM06, DORDUM07 | Study_ID=10, CrystalOptimizer (2.3), DMACRYS (2.0.8RC1) | Louise Price | 2015-2019 | See Study_ID=10 | CHEMISTRY_CPOSS\Galunisertib\TGFb_WILL | dfB122 | 8.796 | PBE1PBE/6-31G(d,p) | 0 |  | This is the DMAflex intra_molecular energy penalty. It is with respect to opt. | B122 | Pca21 | 4 | 40.5607 | 4.4744 | 10.4242 | 90 | 90 | 90 | LATT -1; SYMM -X , -Y , +Z +1/2; SYMM -X +1/2, +Y , +Z +1/2; SYMM +X +1/2, -Y , +Z | 1.297 | 0.6943 |  | -162.23 | -126.96 | -153.434 | 0 | 0 | 0 | 1 |  | 0 |  | 0 | CrystalOptimizer PBE1PBE/6-31G(d,p) intramolecular + GDMA2.2(PBE1PBE/6-31G(d,p)) DMA + WILL01
DORDUM | C22 H19 N5 O1 | 11 | Galunisertib, TGF-beta antagonist | 4-[2-(6-methylpyridin-2-yl)-5,6-dihydro-4H-pyrrolo[1,2-b]pyrazol-3-yl]quinoline-6-carboxamide |  | DORDUM09, DORDUM, DORDUM01, DORDUM02, DORDUM03, DORDUM04, DORDUM10, DORDUM05, DORDUM06, DORDUM07 | Study_ID=10, CrystalOptimizer (2.3), DMACRYS (2.0.8RC1) | Louise Price | 2015-2019 | See Study_ID=10 | CHEMISTRY_CPOSS\Galunisertib\TGFb_WILL | dfB1827 | 4.742 | PBE1PBE/6-31G(d,p) | 0 |  | This is the DMAflex intra_molecular energy penalty. It is with respect to opt. | B1827 | Pbca | 8 | 10.8093 | 17.0683 | 21.1018 | 90 | 90 | 90 | LATT 1; SYMM +X +1/2, -Y +1/2, -Z ; SYMM -X , +Y +1/2, -Z +1/2; SYMM -X +1/2, -Y , +Z +1/2 | 1.2605 | 0.6676 |  | -158.14 | -103.03 | -153.398 | 0 | 0 | 0 | 1 |  | 0 |  | 0 | CrystalOptimizer PBE1PBE/6-31G(d,p) intramolecular + GDMA2.2(PBE1PBE/6-31G(d,p)) DMA + WILL01
DORDUM | C22 H19 N5 O1 | 11 | Galunisertib, TGF-beta antagonist | 4-[2-(6-methylpyridin-2-yl)-5,6-dihydro-4H-pyrrolo[1,2-b]pyrazol-3-yl]quinoline-6-carboxamide |  | DORDUM09, DORDUM, DORDUM01, DORDUM02, DORDUM03, DORDUM04, DORDUM10, DORDUM05, DORDUM06, DORDUM07 | Study_ID=10, CrystalOptimizer (2.3), DMACRYS (2.0.8RC1) | Louise Price | 2015-2019 | See Study_ID=10 | CHEMISTRY_CPOSS\Galunisertib\TGFb_WILL | dfA44 | 14.133 | PBE1PBE/6-31G(d,p) | 0 |  | This is the DMAflex intra_molecular energy penalty. It is with respect to opt. | A44 | P21/c | 4 | 10.9428 | 21.267 | 8.3481 | 90 | 83.914 | 90 | LATT 1; SYMM -X , +Y +1/2, -Z +1/2 | 1.2702 | 0.6742 | DORDUM06 (Form IX) | -167.51 | -112.11 | -153.377 | 0 | 0 | 0 | 1 |  | 0 |  | 0 | CrystalOptimizer PBE1PBE/6-31G(d,p) intramolecular + GDMA2.2(PBE1PBE/6-31G(d,p)) DMA + WILL01
DORDUM | C22 H19 N5 O1 | 11 | Galunisertib, TGF-beta antagonist | 4-[2-(6-methylpyridin-2-yl)-5,6-dihydro-4H-pyrrolo[1,2-b]pyrazol-3-yl]quinoline-6-carboxamide |  | DORDUM09, DORDUM, DORDUM01, DORDUM02, DORDUM03, DORDUM04, DORDUM10, DORDUM05, DORDUM06, DORDUM07 | Study_ID=10, CrystalOptimizer (2.3), DMACRYS (2.0.8RC1) | Louise Price | 2015-2019 | See Study_ID=10 | CHEMISTRY_CPOSS\Galunisertib\TGFb_WILL | dfA632 | 10.46 | PBE1PBE/6-31G(d,p) | 0 |  | This is the DMAflex intra_molecular energy penalty. It is with respect to opt. | A632 | Pbca | 8 | 21.5384 | 10.559 | 16.8655 | 90 | 90 | 90 | LATT 1; SYMM +X +1/2, -Y +1/2, -Z ; SYMM -X , +Y +1/2, -Z +1/2; SYMM -X +1/2, -Y , +Z +1/2 | 1.2795 | 0.6811 |  | -163.82 | -110.78 | -153.36 | 0 | 0 | 0 | 1 |  | 0 |  | 0 | CrystalOptimizer PBE1PBE/6-31G(d,p) intramolecular + GDMA2.2(PBE1PBE/6-31G(d,p)) DMA + WILL01
DORDUM | C22 H19 N5 O1 | 11 | Galunisertib, TGF-beta antagonist | 4-[2-(6-methylpyridin-2-yl)-5,6-dihydro-4H-pyrrolo[1,2-b]pyrazol-3-yl]quinoline-6-carboxamide |  | DORDUM09, DORDUM, DORDUM01, DORDUM02, DORDUM03, DORDUM04, DORDUM10, DORDUM05, DORDUM06, DORDUM07 | Study_ID=10, CrystalOptimizer (2.3), DMACRYS (2.0.8RC1) | Louise Price | 2015-2019 | See Study_ID=10 | CHEMISTRY_CPOSS\Galunisertib\TGFb_WILL | dfA1105 | 7.838 | PBE1PBE/6-31G(d,p) | 0 |  | This is the DMAflex intra_molecular energy penalty. It is with respect to opt. | A1105 | P21/a | 4 | 10.2973 | 25.9027 | 7.4241 | 90 | 80.612 | 90 | LATT 1; SYMM -X +1/2, +Y +1/2, -Z | 1.256 | 0.6636 |  | -161.19 | -101.7 | -153.352 | 0 | 0 | 0 | 1 |  | 0 |  | 0 | CrystalOptimizer PBE1PBE/6-31G(d,p) intramolecular + GDMA2.2(PBE1PBE/6-31G(d,p)) DMA + WILL01
DORDUM | C22 H19 N5 O1 | 11 | Galunisertib, TGF-beta antagonist | 4-[2-(6-methylpyridin-2-yl)-5,6-dihydro-4H-pyrrolo[1,2-b]pyrazol-3-yl]quinoline-6-carboxamide |  | DORDUM09, DORDUM, DORDUM01, DORDUM02, DORDUM03, DORDUM04, DORDUM10, DORDUM05, DORDUM06, DORDUM07 | Study_ID=10, CrystalOptimizer (2.3), DMACRYS (2.0.8RC1) | Louise Price | 2015-2019 | See Study_ID=10 | CHEMISTRY_CPOSS\Galunisertib\TGFb_WILL | dfB1356 | 9.252 | PBE1PBE/6-31G(d,p) | 0 |  | This is the DMAflex intra_molecular energy penalty. It is with respect to opt. | B1356 | P21/n | 4 | 19.1965 | 8.3386 | 12.9463 | 90 | 72.312 | 90 | LATT 1; SYMM -X +1/2, +Y +1/2, -Z +1/2 | 1.2428 | 0.6611 |  | -162.6 | -103.44 | -153.348 | 0 | 0 | 0 | 1 |  | 0 |  | 0 | CrystalOptimizer PBE1PBE/6-31G(d,p) intramolecular + GDMA2.2(PBE1PBE/6-31G(d,p)) DMA + WILL01
DORDUM | C22 H19 N5 O1 | 11 | Galunisertib, TGF-beta antagonist | 4-[2-(6-methylpyridin-2-yl)-5,6-dihydro-4H-pyrrolo[1,2-b]pyrazol-3-yl]quinoline-6-carboxamide |  | DORDUM09, DORDUM, DORDUM01, DORDUM02, DORDUM03, DORDUM04, DORDUM10, DORDUM05, DORDUM06, DORDUM07 | Study_ID=10, CrystalOptimizer (2.3), DMACRYS (2.0.8RC1) | Louise Price | 2015-2019 | See Study_ID=10 | CHEMISTRY_CPOSS\Galunisertib\TGFb_WILL | dfB51 | 5.19 | PBE1PBE/6-31G(d,p) | 0 |  | This is the DMAflex intra_molecular energy penalty. It is with respect to opt. | B51 | C2/c | 4 | 43.2171 | 4.4601 | 21.1045 | 90 | 64.355 | 90 | LATT 7; SYMM -X , +Y , -Z +1/2 | 1.3382 | 0.7129 |  | -158.53 | -135.31 | -153.34 | 0 | 0 | 0 | 1 |  | 0 |  | 0 | CrystalOptimizer PBE1PBE/6-31G(d,p) intramolecular + GDMA2.2(PBE1PBE/6-31G(d,p)) DMA + WILL01
DORDUM | C22 H19 N5 O1 | 11 | Galunisertib, TGF-beta antagonist | 4-[2-(6-methylpyridin-2-yl)-5,6-dihydro-4H-pyrrolo[1,2-b]pyrazol-3-yl]quinoline-6-carboxamide |  | DORDUM09, DORDUM, DORDUM01, DORDUM02, DORDUM03, DORDUM04, DORDUM10, DORDUM05, DORDUM06, DORDUM07 | Study_ID=10, CrystalOptimizer (2.3), DMACRYS (2.0.8RC1) | Louise Price | 2015-2019 | See Study_ID=10 | CHEMISTRY_CPOSS\Galunisertib\TGFb_WILL | dfA294 | 14.806 | PBE1PBE/6-31G(d,p) | 0 |  | This is the DMAflex intra_molecular energy penalty. It is with respect to opt. | A294 | P21/c | 4 | 8.8543 | 10.909 | 21.0292 | 90 | 73.643 | 90 | LATT 1; SYMM -X , +Y +1/2, -Z +1/2 | 1.259 | 0.6673 |  | -168.08 | -102.35 | -153.274 | 0 | 0 | 0 | 1 |  | 0 |  | 0 | CrystalOptimizer PBE1PBE/6-31G(d,p) intramolecular + GDMA2.2(PBE1PBE/6-31G(d,p)) DMA + WILL01
DORDUM | C22 H19 N5 O1 | 11 | Galunisertib, TGF-beta antagonist | 4-[2-(6-methylpyridin-2-yl)-5,6-dihydro-4H-pyrrolo[1,2-b]pyrazol-3-yl]quinoline-6-carboxamide |  | DORDUM09, DORDUM, DORDUM01, DORDUM02, DORDUM03, DORDUM04, DORDUM10, DORDUM05, DORDUM06, DORDUM07 | Study_ID=10, CrystalOptimizer (2.3), DMACRYS (2.0.8RC1) | Louise Price | 2015-2019 | See Study_ID=10 | CHEMISTRY_CPOSS\Galunisertib\TGFb_WILL | dfA1034 | 12.597 | PBE1PBE/6-31G(d,p) | 0 |  | This is the DMAflex intra_molecular energy penalty. It is with respect to opt. | A1034 | P21/c | 4 | 11.9526 | 14.3128 | 12.2386 | 90 | 70.65 | 90 | LATT 1; SYMM -X , +Y +1/2, -Z +1/2 | 1.2421 | 0.6593 |  | -165.84 | -95.87 | -153.243 | 0 | 0 | 0 | 1 |  | 0 |  | 0 | CrystalOptimizer PBE1PBE/6-31G(d,p) intramolecular + GDMA2.2(PBE1PBE/6-31G(d,p)) DMA + WILL01
DORDUM | C22 H19 N5 O1 | 11 | Galunisertib, TGF-beta antagonist | 4-[2-(6-methylpyridin-2-yl)-5,6-dihydro-4H-pyrrolo[1,2-b]pyrazol-3-yl]quinoline-6-carboxamide |  | DORDUM09, DORDUM, DORDUM01, DORDUM02, DORDUM03, DORDUM04, DORDUM10, DORDUM05, DORDUM06, DORDUM07 | Study_ID=10, CrystalOptimizer (2.3), DMACRYS (2.0.8RC1) | Louise Price | 2015-2019 | See Study_ID=10 | CHEMISTRY_CPOSS\Galunisertib\TGFb_WILL | dfA879 | 14.318 | PBE1PBE/6-31G(d,p) | 0 |  | This is the DMAflex intra_molecular energy penalty. It is with respect to opt. | A879 | Pbca | 8 | 10.9415 | 8.9997 | 38.4299 | 90 | 90 | 90 | LATT 1; SYMM +X +1/2, -Y +1/2, -Z ; SYMM -X , +Y +1/2, -Z +1/2; SYMM -X +1/2, -Y , +Z +1/2 | 1.2968 | 0.6885 |  | -167.56 | -112.32 | -153.242 | 0 | 0 | 0 | 1 |  | 0 |  | 0 | CrystalOptimizer PBE1PBE/6-31G(d,p) intramolecular + GDMA2.2(PBE1PBE/6-31G(d,p)) DMA + WILL01
DORDUM | C22 H19 N5 O1 | 11 | Galunisertib, TGF-beta antagonist | 4-[2-(6-methylpyridin-2-yl)-5,6-dihydro-4H-pyrrolo[1,2-b]pyrazol-3-yl]quinoline-6-carboxamide |  | DORDUM09, DORDUM, DORDUM01, DORDUM02, DORDUM03, DORDUM04, DORDUM10, DORDUM05, DORDUM06, DORDUM07 | Study_ID=10, CrystalOptimizer (2.3), DMACRYS (2.0.8RC1) | Louise Price | 2015-2019 | See Study_ID=10 | CHEMISTRY_CPOSS\Galunisertib\TGFb_WILL | dfA54 | 11.901 | PBE1PBE/6-31G(d,p) | 0 |  | This is the DMAflex intra_molecular energy penalty. It is with respect to opt. | A54 | Pc | 2 | 8.988 | 15.1355 | 7.2244 | 90 | 79.641 | 90 | LATT -1; SYMM +X , -Y , +Z +1/2 | 1.269 | 0.6763 |  | -165.14 | -110.93 | -153.239 | 0 | 0 | 0 | 1 |  | 0 |  | 0 | CrystalOptimizer PBE1PBE/6-31G(d,p) intramolecular + GDMA2.2(PBE1PBE/6-31G(d,p)) DMA + WILL01
DORDUM | C22 H19 N5 O1 | 11 | Galunisertib, TGF-beta antagonist | 4-[2-(6-methylpyridin-2-yl)-5,6-dihydro-4H-pyrrolo[1,2-b]pyrazol-3-yl]quinoline-6-carboxamide |  | DORDUM09, DORDUM, DORDUM01, DORDUM02, DORDUM03, DORDUM04, DORDUM10, DORDUM05, DORDUM06, DORDUM07 | Study_ID=10, CrystalOptimizer (2.3), DMACRYS (2.0.8RC1) | Louise Price | 2015-2019 | See Study_ID=10 | CHEMISTRY_CPOSS\Galunisertib\TGFb_WILL | dfA831 | 10.63 | PBE1PBE/6-31G(d,p) | 0 |  | This is the DMAflex intra_molecular energy penalty. It is with respect to opt. | A831 | P21/c | 4 | 11.2594 | 12.1512 | 17.5218 | 90 | 57.011 | 90 | LATT 1; SYMM -X , +Y +1/2, -Z +1/2 | 1.2203 | 0.6469 |  | -163.84 | -91.26 | -153.21 | 0 | 0 | 0 | 1 |  | 0 |  | 0 | CrystalOptimizer PBE1PBE/6-31G(d,p) intramolecular + GDMA2.2(PBE1PBE/6-31G(d,p)) DMA + WILL01
DORDUM | C22 H19 N5 O1 | 11 | Galunisertib, TGF-beta antagonist | 4-[2-(6-methylpyridin-2-yl)-5,6-dihydro-4H-pyrrolo[1,2-b]pyrazol-3-yl]quinoline-6-carboxamide |  | DORDUM09, DORDUM, DORDUM01, DORDUM02, DORDUM03, DORDUM04, DORDUM10, DORDUM05, DORDUM06, DORDUM07 | Study_ID=10, CrystalOptimizer (2.3), DMACRYS (2.0.8RC1) | Louise Price | 2015-2019 | See Study_ID=10 | CHEMISTRY_CPOSS\Galunisertib\TGFb_WILL | dfA1681 | 12.694 | PBE1PBE/6-31G(d,p) | 0 |  | This is the DMAflex intra_molecular energy penalty. It is with respect to opt. | A1681 | P21 | 2 | 7.6467 | 7.4325 | 16.7205 | 90 | 87.955 | 90 | LATT -1; SYMM -X , +Y +1/2, -Z | 1.2919 | 0.689 |  | -165.87 | -120.46 | -153.176 | 0 | 0 | 0 | 1 |  | 0 |  | 0 | CrystalOptimizer PBE1PBE/6-31G(d,p) intramolecular + GDMA2.2(PBE1PBE/6-31G(d,p)) DMA + WILL01
DORDUM | C22 H19 N5 O1 | 11 | Galunisertib, TGF-beta antagonist | 4-[2-(6-methylpyridin-2-yl)-5,6-dihydro-4H-pyrrolo[1,2-b]pyrazol-3-yl]quinoline-6-carboxamide |  | DORDUM09, DORDUM, DORDUM01, DORDUM02, DORDUM03, DORDUM04, DORDUM10, DORDUM05, DORDUM06, DORDUM07 | Study_ID=10, CrystalOptimizer (2.3), DMACRYS (2.0.8RC1) | Louise Price | 2015-2019 | See Study_ID=10 | CHEMISTRY_CPOSS\Galunisertib\TGFb_WILL | dfC15 | 29.504 | PBE1PBE/6-31G(d,p) | 0 |  | This is the DMAflex intra_molecular energy penalty. It is with respect to opt. | C15 | C2/c | 4 | 16.3923 | 14.8799 | 15.6619 | 90 | 92.712 | 90 | LATT 7; SYMM -X , +Y , -Z +1/2 | 1.2861 | 0.6796 |  | -182.65 | -105.48 | -153.146 | 0 | 0 | 0 | 1 |  | 0 |  | 0 | CrystalOptimizer PBE1PBE/6-31G(d,p) intramolecular + GDMA2.2(PBE1PBE/6-31G(d,p)) DMA + WILL01
DORDUM | C22 H19 N5 O1 | 11 | Galunisertib, TGF-beta antagonist | 4-[2-(6-methylpyridin-2-yl)-5,6-dihydro-4H-pyrrolo[1,2-b]pyrazol-3-yl]quinoline-6-carboxamide |  | DORDUM09, DORDUM, DORDUM01, DORDUM02, DORDUM03, DORDUM04, DORDUM10, DORDUM05, DORDUM06, DORDUM07 | Study_ID=10, CrystalOptimizer (2.3), DMACRYS (2.0.8RC1) | Louise Price | 2015-2019 | See Study_ID=10 | CHEMISTRY_CPOSS\Galunisertib\TGFb_WILL | dfA126 | 14.957 | PBE1PBE/6-31G(d,p) | 0 |  | This is the DMAflex intra_molecular energy penalty. It is with respect to opt. | A126 | P21/c | 4 | 9.0573 | 7.4158 | 28.2521 | 90 | 84.085 | 90 | LATT 1; SYMM -X , +Y +1/2, -Z +1/2 | 1.3 | 0.6906 |  | -168.06 | -121.09 | -153.103 | 0 | 0 | 0 | 1 |  | 0 |  | 0 | CrystalOptimizer PBE1PBE/6-31G(d,p) intramolecular + GDMA2.2(PBE1PBE/6-31G(d,p)) DMA + WILL01
DORDUM | C22 H19 N5 O1 | 11 | Galunisertib, TGF-beta antagonist | 4-[2-(6-methylpyridin-2-yl)-5,6-dihydro-4H-pyrrolo[1,2-b]pyrazol-3-yl]quinoline-6-carboxamide |  | DORDUM09, DORDUM, DORDUM01, DORDUM02, DORDUM03, DORDUM04, DORDUM10, DORDUM05, DORDUM06, DORDUM07 | Study_ID=10, CrystalOptimizer (2.3), DMACRYS (2.0.8RC1) | Louise Price | 2015-2019 | See Study_ID=10 | CHEMISTRY_CPOSS\Galunisertib\TGFb_WILL | dfB182 | 9.636 | PBE1PBE/6-31G(d,p) | 0 |  | This is the DMAflex intra_molecular energy penalty. It is with respect to opt. | B182 | Pa | 4 | 37.065 | 4.5901 | 11.0661 | 90 | 93.637 | 90 | LATT -1; SYMM +X +1/2, -Y +1/2, +Z | 1.306 | 0.6942 |  | -162.71 | -238.71 | -153.074 | 0 | 0 | 0 | 1 |  | 0 |  | 0 | CrystalOptimizer PBE1PBE/6-31G(d,p) intramolecular + GDMA2.2(PBE1PBE/6-31G(d,p)) DMA + WILL01
DORDUM | C22 H19 N5 O1 | 11 | Galunisertib, TGF-beta antagonist | 4-[2-(6-methylpyridin-2-yl)-5,6-dihydro-4H-pyrrolo[1,2-b]pyrazol-3-yl]quinoline-6-carboxamide |  | DORDUM09, DORDUM, DORDUM01, DORDUM02, DORDUM03, DORDUM04, DORDUM10, DORDUM05, DORDUM06, DORDUM07 | Study_ID=10, CrystalOptimizer (2.3), DMACRYS (2.0.8RC1) | Louise Price | 2015-2019 | See Study_ID=10 | CHEMISTRY_CPOSS\Galunisertib\TGFb_WILL | dfB583 | 18.317 | PBE1PBE/6-31G(d,p) | 0 |  | This is the DMAflex intra_molecular energy penalty. It is with respect to opt. | B583 | Pca21 | 4 | 14.9817 | 15.5008 | 8.0333 | 90 | 90 | 90 | LATT -1; SYMM -X , -Y , +Z +1/2; SYMM -X +1/2, +Y , +Z +1/2; SYMM +X +1/2, -Y , +Z | 1.3153 | 0.6986 |  | -171.38 | -113.55 | -153.063 | 0 | 0 | 0 | 1 |  | 0 |  | 0 | CrystalOptimizer PBE1PBE/6-31G(d,p) intramolecular + GDMA2.2(PBE1PBE/6-31G(d,p)) DMA + WILL01
DORDUM | C22 H19 N5 O1 | 11 | Galunisertib, TGF-beta antagonist | 4-[2-(6-methylpyridin-2-yl)-5,6-dihydro-4H-pyrrolo[1,2-b]pyrazol-3-yl]quinoline-6-carboxamide |  | DORDUM09, DORDUM, DORDUM01, DORDUM02, DORDUM03, DORDUM04, DORDUM10, DORDUM05, DORDUM06, DORDUM07 | Study_ID=10, CrystalOptimizer (2.3), DMACRYS (2.0.8RC1) | Louise Price | 2015-2019 | See Study_ID=10 | CHEMISTRY_CPOSS\Galunisertib\TGFb_WILL | dfB523 | 11.112 | PBE1PBE/6-31G(d,p) | 0 |  | This is the DMAflex intra_molecular energy penalty. It is with respect to opt. | B523 | A2/n | 8 | 13.9862 | 10.1595 | 27.0963 | 90 | 79.422 | 90 | LATT 1; SYMM -X +1/2, +Y , -Z +1/2; SYMM +X , +Y +1/2, +Z +1/2; SYMM -X +1/2, +Y +1/2, -Z | 1.2966 | 0.6901 |  | -164.17 | -118.13 | -153.058 | 0 | 0 | 0 | 1 |  | 0 |  | 0 | CrystalOptimizer PBE1PBE/6-31G(d,p) intramolecular + GDMA2.2(PBE1PBE/6-31G(d,p)) DMA + WILL01
DORDUM | C22 H19 N5 O1 | 11 | Galunisertib, TGF-beta antagonist | 4-[2-(6-methylpyridin-2-yl)-5,6-dihydro-4H-pyrrolo[1,2-b]pyrazol-3-yl]quinoline-6-carboxamide |  | DORDUM09, DORDUM, DORDUM01, DORDUM02, DORDUM03, DORDUM04, DORDUM10, DORDUM05, DORDUM06, DORDUM07 | Study_ID=10, CrystalOptimizer (2.3), DMACRYS (2.0.8RC1) | Louise Price | 2015-2019 | See Study_ID=10 | CHEMISTRY_CPOSS\Galunisertib\TGFb_WILL | dfB1294 | 8.065 | PBE1PBE/6-31G(d,p) | 0 |  | This is the DMAflex intra_molecular energy penalty. It is with respect to opt. | B1294 | P21/c | 4 | 13.5205 | 8.776 | 16.0517 | 90 | 97.415 | 90 | LATT 1; SYMM -X , +Y +1/2, -Z +1/2 | 1.2992 | 0.6901 |  | -161.08 | -115.05 | -153.015 | 0 | 0 | 0 | 1 |  | 0 |  | 0 | CrystalOptimizer PBE1PBE/6-31G(d,p) intramolecular + GDMA2.2(PBE1PBE/6-31G(d,p)) DMA + WILL01
DORDUM | C22 H19 N5 O1 | 11 | Galunisertib, TGF-beta antagonist | 4-[2-(6-methylpyridin-2-yl)-5,6-dihydro-4H-pyrrolo[1,2-b]pyrazol-3-yl]quinoline-6-carboxamide |  | DORDUM09, DORDUM, DORDUM01, DORDUM02, DORDUM03, DORDUM04, DORDUM10, DORDUM05, DORDUM06, DORDUM07 | Study_ID=10, CrystalOptimizer (2.3), DMACRYS (2.0.8RC1) | Louise Price | 2015-2019 | See Study_ID=10 | CHEMISTRY_CPOSS\Galunisertib\TGFb_WILL | dfB330 | 7.797 | PBE1PBE/6-31G(d,p) | 0 |  | This is the DMAflex intra_molecular energy penalty. It is with respect to opt. | B330 | P42/n | 8 | 29.7357 | 29.7357 | 4.2954 | 90 | 90 | 90 | LATT 1; SYMM -Y , +X +1/2, +Z +1/2; SYMM +Y +1/2, -X , +Z +1/2; SYMM -X +1/2, -Y +1/2, +Z | 1.2921 | 0.6865 |  | -160.81 | -116.61 | -153.013 | 0 | 0 | 0 | 1 |  | 0 |  | 0 | CrystalOptimizer PBE1PBE/6-31G(d,p) intramolecular + GDMA2.2(PBE1PBE/6-31G(d,p)) DMA + WILL01
DORDUM | C22 H19 N5 O1 | 11 | Galunisertib, TGF-beta antagonist | 4-[2-(6-methylpyridin-2-yl)-5,6-dihydro-4H-pyrrolo[1,2-b]pyrazol-3-yl]quinoline-6-carboxamide |  | DORDUM09, DORDUM, DORDUM01, DORDUM02, DORDUM03, DORDUM04, DORDUM10, DORDUM05, DORDUM06, DORDUM07 | Study_ID=10, CrystalOptimizer (2.3), DMACRYS (2.0.8RC1) | Louise Price | 2015-2019 | See Study_ID=10 | CHEMISTRY_CPOSS\Galunisertib\TGFb_WILL | dfA71 | 9.608 | PBE1PBE/6-31G(d,p) | 0 |  | This is the DMAflex intra_molecular energy penalty. It is with respect to opt. | A71 | Cc | 2 | 9.7461 | 29.4376 | 7.461 | 90 | 65.562 | 90 | LATT -7; SYMM +X , -Y , +Z +1/2 | 1.2591 | 0.6681 |  | -162.61 | -106.26 | -153.002 | 0 | 0 | 0 | 1 |  | 0 |  | 0 | CrystalOptimizer PBE1PBE/6-31G(d,p) intramolecular + GDMA2.2(PBE1PBE/6-31G(d,p)) DMA + WILL01
DORDUM | C22 H19 N5 O1 | 11 | Galunisertib, TGF-beta antagonist | 4-[2-(6-methylpyridin-2-yl)-5,6-dihydro-4H-pyrrolo[1,2-b]pyrazol-3-yl]quinoline-6-carboxamide |  | DORDUM09, DORDUM, DORDUM01, DORDUM02, DORDUM03, DORDUM04, DORDUM10, DORDUM05, DORDUM06, DORDUM07 | Study_ID=10, CrystalOptimizer (2.3), DMACRYS (2.0.8RC1) | Louise Price | 2015-2019 | See Study_ID=10 | CHEMISTRY_CPOSS\Galunisertib\TGFb_WILL | dfA1215 | 14.922 | PBE1PBE/6-31G(d,p) | 0 |  | This is the DMAflex intra_molecular energy penalty. It is with respect to opt. | A1215 | C2/c | 4 | 14.6316 | 17.9375 | 16.0108 | 90 | 71.782 | 90 | LATT 7; SYMM -X , +Y , -Z +1/2 | 1.2295 | 0.6484 |  | -167.91 | -91.84 | -152.988 | 0 | 0 | 0 | 1 |  | 0 |  | 0 | CrystalOptimizer PBE1PBE/6-31G(d,p) intramolecular + GDMA2.2(PBE1PBE/6-31G(d,p)) DMA + WILL01
DORDUM | C22 H19 N5 O1 | 11 | Galunisertib, TGF-beta antagonist | 4-[2-(6-methylpyridin-2-yl)-5,6-dihydro-4H-pyrrolo[1,2-b]pyrazol-3-yl]quinoline-6-carboxamide |  | DORDUM09, DORDUM, DORDUM01, DORDUM02, DORDUM03, DORDUM04, DORDUM10, DORDUM05, DORDUM06, DORDUM07 | Study_ID=10, CrystalOptimizer (2.3), DMACRYS (2.0.8RC1) | Louise Price | 2015-2019 | See Study_ID=10 | CHEMISTRY_CPOSS\Galunisertib\TGFb_WILL | dfB685 | 10.695 | PBE1PBE/6-31G(d,p) | 0 |  | This is the DMAflex intra_molecular energy penalty. It is with respect to opt. | B685 | P4/n | 8 | 30.4173 | 30.4173 | 4.2457 | 90 | 90 | 90 | LATT 1; SYMM -Y +1/2, +X , +Z ; SYMM +Y , -X +1/2, +Z ; SYMM -X +1/2, -Y +1/2, +Z | 1.2493 | 0.6634 |  | -163.66 | -109.96 | -152.965 | 0 | 0 | 0 | 1 |  | 0 |  | 0 | CrystalOptimizer PBE1PBE/6-31G(d,p) intramolecular + GDMA2.2(PBE1PBE/6-31G(d,p)) DMA + WILL01
DORDUM | C22 H19 N5 O1 | 11 | Galunisertib, TGF-beta antagonist | 4-[2-(6-methylpyridin-2-yl)-5,6-dihydro-4H-pyrrolo[1,2-b]pyrazol-3-yl]quinoline-6-carboxamide |  | DORDUM09, DORDUM, DORDUM01, DORDUM02, DORDUM03, DORDUM04, DORDUM10, DORDUM05, DORDUM06, DORDUM07 | Study_ID=10, CrystalOptimizer (2.3), DMACRYS (2.0.8RC1) | Louise Price | 2015-2019 | See Study_ID=10 | CHEMISTRY_CPOSS\Galunisertib\TGFb_WILL | dfA1417 | 30.334 | PBE1PBE/6-31G(d,p) | 0 |  | This is the DMAflex intra_molecular energy penalty. It is with respect to opt. | A1417 | C2/c | 4 | 18.2293 | 12.1184 | 17.8048 | 90 | 74.99 | 90 | LATT 7; SYMM -X , +Y , -Z +1/2 | 1.2918 | 0.6835 |  | -183.29 | -103.96 | -152.956 | 0 | 0 | 0 | 1 |  | 0 |  | 0 | CrystalOptimizer PBE1PBE/6-31G(d,p) intramolecular + GDMA2.2(PBE1PBE/6-31G(d,p)) DMA + WILL01
DORDUM | C22 H19 N5 O1 | 11 | Galunisertib, TGF-beta antagonist | 4-[2-(6-methylpyridin-2-yl)-5,6-dihydro-4H-pyrrolo[1,2-b]pyrazol-3-yl]quinoline-6-carboxamide |  | DORDUM09, DORDUM, DORDUM01, DORDUM02, DORDUM03, DORDUM04, DORDUM10, DORDUM05, DORDUM06, DORDUM07 | Study_ID=10, CrystalOptimizer (2.3), DMACRYS (2.0.8RC1) | Louise Price | 2015-2019 | See Study_ID=10 | CHEMISTRY_CPOSS\Galunisertib\TGFb_WILL | dfA2414 | 14.72 | PBE1PBE/6-31G(d,p) | 0 |  | This is the DMAflex intra_molecular energy penalty. It is with respect to opt. | A2414 | C2/c | 4 | 12.4194 | 19.3414 | 16.2758 | 90 | 78.678 | 90 | LATT 7; SYMM -X , +Y , -Z +1/2 | 1.2802 | 0.6789 |  | -167.6 | -108.02 | -152.88 | 0 | 0 | 0 | 1 |  | 0 |  | 0 | CrystalOptimizer PBE1PBE/6-31G(d,p) intramolecular + GDMA2.2(PBE1PBE/6-31G(d,p)) DMA + WILL01
DORDUM | C22 H19 N5 O1 | 11 | Galunisertib, TGF-beta antagonist | 4-[2-(6-methylpyridin-2-yl)-5,6-dihydro-4H-pyrrolo[1,2-b]pyrazol-3-yl]quinoline-6-carboxamide |  | DORDUM09, DORDUM, DORDUM01, DORDUM02, DORDUM03, DORDUM04, DORDUM10, DORDUM05, DORDUM06, DORDUM07 | Study_ID=10, CrystalOptimizer (2.3), DMACRYS (2.0.8RC1) | Louise Price | 2015-2019 | See Study_ID=10 | CHEMISTRY_CPOSS\Galunisertib\TGFb_WILL | dfA288 | 15.683 | PBE1PBE/6-31G(d,p) | 0 |  | This is the DMAflex intra_molecular energy penalty. It is with respect to opt. | A288 | Fdd2 | 4 | 22.7377 | 31.4306 | 10.4837 | 90 | 90 | 90 | LATT -4; SYMM -X , -Y , +Z ; SYMM -X +1/4, +Y +1/4, +Z +1/4; SYMM +X +1/4, -Y +1/4, +Z +1/4 | 1.31 | 0.6984 |  | -168.52 | -120.69 | -152.837 | 0 | 0 | 0 | 1 |  | 0 |  | 0 | CrystalOptimizer PBE1PBE/6-31G(d,p) intramolecular + GDMA2.2(PBE1PBE/6-31G(d,p)) DMA + WILL01
DORDUM | C22 H19 N5 O1 | 11 | Galunisertib, TGF-beta antagonist | 4-[2-(6-methylpyridin-2-yl)-5,6-dihydro-4H-pyrrolo[1,2-b]pyrazol-3-yl]quinoline-6-carboxamide |  | DORDUM09, DORDUM, DORDUM01, DORDUM02, DORDUM03, DORDUM04, DORDUM10, DORDUM05, DORDUM06, DORDUM07 | Study_ID=10, CrystalOptimizer (2.3), DMACRYS (2.0.8RC1) | Louise Price | 2015-2019 | See Study_ID=10 | CHEMISTRY_CPOSS\Galunisertib\TGFb_WILL | dfA560 | 5.974 | PBE1PBE/6-31G(d,p) | 0 |  | This is the DMAflex intra_molecular energy penalty. It is with respect to opt. | A560 | P21/c | 4 | 8.9477 | 15.6851 | 14.3721 | 90 | 82.155 | 90 | LATT 1; SYMM -X , +Y +1/2, -Z +1/2 | 1.228 | 0.6526 |  | -158.81 | -98.17 | -152.836 | 0 | 0 | 0 | 1 |  | 0 |  | 0 | CrystalOptimizer PBE1PBE/6-31G(d,p) intramolecular + GDMA2.2(PBE1PBE/6-31G(d,p)) DMA + WILL01
DORDUM | C22 H19 N5 O1 | 11 | Galunisertib, TGF-beta antagonist | 4-[2-(6-methylpyridin-2-yl)-5,6-dihydro-4H-pyrrolo[1,2-b]pyrazol-3-yl]quinoline-6-carboxamide |  | DORDUM09, DORDUM, DORDUM01, DORDUM02, DORDUM03, DORDUM04, DORDUM10, DORDUM05, DORDUM06, DORDUM07 | Study_ID=10, CrystalOptimizer (2.3), DMACRYS (2.0.8RC1) | Louise Price | 2015-2019 | See Study_ID=10 | CHEMISTRY_CPOSS\Galunisertib\TGFb_WILL | dfA431 | 24.693 | PBE1PBE/6-31G(d,p) | 0 |  | This is the DMAflex intra_molecular energy penalty. It is with respect to opt. | A431 | C2/c | 4 | 19.5284 | 12.5629 | 16.1517 | 90 | 98.209 | 90 | LATT 7; SYMM -X , +Y , -Z +1/2 | 1.2513 | 0.6607 |  | -177.45 | -96.05 | -152.757 | 0 | 0 | 0 | 1 |  | 0 |  | 0 | CrystalOptimizer PBE1PBE/6-31G(d,p) intramolecular + GDMA2.2(PBE1PBE/6-31G(d,p)) DMA + WILL01
DORDUM | C22 H19 N5 O1 | 11 | Galunisertib, TGF-beta antagonist | 4-[2-(6-methylpyridin-2-yl)-5,6-dihydro-4H-pyrrolo[1,2-b]pyrazol-3-yl]quinoline-6-carboxamide |  | DORDUM09, DORDUM, DORDUM01, DORDUM02, DORDUM03, DORDUM04, DORDUM10, DORDUM05, DORDUM06, DORDUM07 | Study_ID=10, CrystalOptimizer (2.3), DMACRYS (2.0.8RC1) | Louise Price | 2015-2019 | See Study_ID=10 | CHEMISTRY_CPOSS\Galunisertib\TGFb_WILL | dfA1656 | 16.464 | PBE1PBE/6-31G(d,p) | 0 |  | This is the DMAflex intra_molecular energy penalty. It is with respect to opt. | A1656 | C2/c | 4 | 23.1603 | 7.3119 | 22.6319 | 90 | 86.336 | 90 | LATT 7; SYMM -X , +Y , -Z +1/2 | 1.2831 | 0.6814 |  | -169.15 | -107.08 | -152.686 | 0 | 0 | 0 | 1 |  | 0 |  | 0 | CrystalOptimizer PBE1PBE/6-31G(d,p) intramolecular + GDMA2.2(PBE1PBE/6-31G(d,p)) DMA + WILL01
DORDUM | C22 H19 N5 O1 | 11 | Galunisertib, TGF-beta antagonist | 4-[2-(6-methylpyridin-2-yl)-5,6-dihydro-4H-pyrrolo[1,2-b]pyrazol-3-yl]quinoline-6-carboxamide |  | DORDUM09, DORDUM, DORDUM01, DORDUM02, DORDUM03, DORDUM04, DORDUM10, DORDUM05, DORDUM06, DORDUM07 | Study_ID=10, CrystalOptimizer (2.3), DMACRYS (2.0.8RC1) | Louise Price | 2015-2019 | See Study_ID=10 | CHEMISTRY_CPOSS\Galunisertib\TGFb_WILL | dfA4 | 11.91 | PBE1PBE/6-31G(d,p) | 0 |  | This is the DMAflex intra_molecular energy penalty. It is with respect to opt. | A4 | P21/c | 4 | 8.3184 | 21.4842 | 11.181 | 90 | 81.203 | 90 | LATT 1; SYMM -X , +Y +1/2, -Z +1/2 | 1.2426 | 0.6593 |  | -164.59 | -105.43 | -152.68 | 0 | 0 | 0 | 1 |  | 0 |  | 0 | CrystalOptimizer PBE1PBE/6-31G(d,p) intramolecular + GDMA2.2(PBE1PBE/6-31G(d,p)) DMA + WILL01
DORDUM | C22 H19 N5 O1 | 11 | Galunisertib, TGF-beta antagonist | 4-[2-(6-methylpyridin-2-yl)-5,6-dihydro-4H-pyrrolo[1,2-b]pyrazol-3-yl]quinoline-6-carboxamide |  | DORDUM09, DORDUM, DORDUM01, DORDUM02, DORDUM03, DORDUM04, DORDUM10, DORDUM05, DORDUM06, DORDUM07 | Study_ID=10, CrystalOptimizer (2.3), DMACRYS (2.0.8RC1) | Louise Price | 2015-2019 | See Study_ID=10 | CHEMISTRY_CPOSS\Galunisertib\TGFb_WILL | dfB536 | 16.062 | PBE1PBE/6-31G(d,p) | 0 |  | This is the DMAflex intra_molecular energy penalty. It is with respect to opt. | B536 | Pbca | 8 | 18.1316 | 26.0084 | 7.7721 | 90 | 90 | 90 | LATT 1; SYMM +X +1/2, -Y +1/2, -Z ; SYMM -X , +Y +1/2, -Z +1/2; SYMM -X +1/2, -Y , +Z +1/2 | 1.339 | 0.7125 |  | -168.74 | -119.15 | -152.678 | 0 | 0 | 0 | 1 |  | 0 |  | 0 | CrystalOptimizer PBE1PBE/6-31G(d,p) intramolecular + GDMA2.2(PBE1PBE/6-31G(d,p)) DMA + WILL01
DORDUM | C22 H19 N5 O1 | 11 | Galunisertib, TGF-beta antagonist | 4-[2-(6-methylpyridin-2-yl)-5,6-dihydro-4H-pyrrolo[1,2-b]pyrazol-3-yl]quinoline-6-carboxamide |  | DORDUM09, DORDUM, DORDUM01, DORDUM02, DORDUM03, DORDUM04, DORDUM10, DORDUM05, DORDUM06, DORDUM07 | Study_ID=10, CrystalOptimizer (2.3), DMACRYS (2.0.8RC1) | Louise Price | 2015-2019 | See Study_ID=10 | CHEMISTRY_CPOSS\Galunisertib\TGFb_WILL | dfA3352 | 8.756 | PBE1PBE/6-31G(d,p) | 0 |  | This is the DMAflex intra_molecular energy penalty. It is with respect to opt. | A3352 | C2/n | 8 | 16.1425 | 16.8181 | 15.0344 | 90 | 72.469 | 90 | LATT 1; SYMM -X +1/2, +Y , -Z +1/2; SYMM +X +1/2, +Y +1/2, +Z ; SYMM -X , +Y +1/2, -Z +1/2 | 1.2609 | 0.6676 |  | -161.41 | -96.92 | -152.654 | 0 | 0 | 0 | 1 |  | 0 |  | 0 | CrystalOptimizer PBE1PBE/6-31G(d,p) intramolecular + GDMA2.2(PBE1PBE/6-31G(d,p)) DMA + WILL01
DORDUM | C22 H19 N5 O1 | 11 | Galunisertib, TGF-beta antagonist | 4-[2-(6-methylpyridin-2-yl)-5,6-dihydro-4H-pyrrolo[1,2-b]pyrazol-3-yl]quinoline-6-carboxamide |  | DORDUM09, DORDUM, DORDUM01, DORDUM02, DORDUM03, DORDUM04, DORDUM10, DORDUM05, DORDUM06, DORDUM07 | Study_ID=10, CrystalOptimizer (2.3), DMACRYS (2.0.8RC1) | Louise Price | 2015-2019 | See Study_ID=10 | CHEMISTRY_CPOSS\Galunisertib\TGFb_WILL | dfA1011 | 12.523 | PBE1PBE/6-31G(d,p) | 0 |  | This is the DMAflex intra_molecular energy penalty. It is with respect to opt. | A1011 | C2/c | 4 | 20.4938 | 10.9921 | 20.1317 | 90 | 55.789 | 90 | LATT 7; SYMM -X , +Y , -Z +1/2 | 1.3085 | 0.6961 |  | -165.17 | -122.87 | -152.647 | 0 | 0 | 0 | 1 |  | 0 |  | 0 | CrystalOptimizer PBE1PBE/6-31G(d,p) intramolecular + GDMA2.2(PBE1PBE/6-31G(d,p)) DMA + WILL01
DORDUM | C22 H19 N5 O1 | 11 | Galunisertib, TGF-beta antagonist | 4-[2-(6-methylpyridin-2-yl)-5,6-dihydro-4H-pyrrolo[1,2-b]pyrazol-3-yl]quinoline-6-carboxamide |  | DORDUM09, DORDUM, DORDUM01, DORDUM02, DORDUM03, DORDUM04, DORDUM10, DORDUM05, DORDUM06, DORDUM07 | Study_ID=10, CrystalOptimizer (2.3), DMACRYS (2.0.8RC1) | Louise Price | 2015-2019 | See Study_ID=10 | CHEMISTRY_CPOSS\Galunisertib\TGFb_WILL | dfB35 | 11.922 | PBE1PBE/6-31G(d,p) | 0 |  | This is the DMAflex intra_molecular energy penalty. It is with respect to opt. | B35 | Ic | 4 | 8.2869 | 30.9291 | 7.7709 | 90 | 82.115 | 90 | LATT -1; SYMM +X +1/2, +Y +1/2, +Z +1/2; SYMM +X , -Y , +Z +1/2; SYMM +X +1/2, -Y +1/2, +Z | 1.2437 | 0.6615 |  | -164.52 | -101.41 | -152.598 | 0 | 0 | 0 | 1 |  | 0 |  | 0 | CrystalOptimizer PBE1PBE/6-31G(d,p) intramolecular + GDMA2.2(PBE1PBE/6-31G(d,p)) DMA + WILL01
DORDUM | C22 H19 N5 O1 | 11 | Galunisertib, TGF-beta antagonist | 4-[2-(6-methylpyridin-2-yl)-5,6-dihydro-4H-pyrrolo[1,2-b]pyrazol-3-yl]quinoline-6-carboxamide |  | DORDUM09, DORDUM, DORDUM01, DORDUM02, DORDUM03, DORDUM04, DORDUM10, DORDUM05, DORDUM06, DORDUM07 | Study_ID=10, CrystalOptimizer (2.3), DMACRYS (2.0.8RC1) | Louise Price | 2015-2019 | See Study_ID=10 | CHEMISTRY_CPOSS\Galunisertib\TGFb_WILL | dfA414 | 12.208 | PBE1PBE/6-31G(d,p) | 0 |  | This is the DMAflex intra_molecular energy penalty. It is with respect to opt. | A414 | P-1 | 2 | 12.1412 | 8.3652 | 10.9825 | 94.336 | 120.074 | 75.189 | LATT 1 | 1.3173 | 0.7021 |  | -164.79 | -124.44 | -152.582 | 0 | 0 | 0 | 1 |  | 0 |  | 0 | CrystalOptimizer PBE1PBE/6-31G(d,p) intramolecular + GDMA2.2(PBE1PBE/6-31G(d,p)) DMA + WILL01
DORDUM | C22 H19 N5 O1 | 11 | Galunisertib, TGF-beta antagonist | 4-[2-(6-methylpyridin-2-yl)-5,6-dihydro-4H-pyrrolo[1,2-b]pyrazol-3-yl]quinoline-6-carboxamide |  | DORDUM09, DORDUM, DORDUM01, DORDUM02, DORDUM03, DORDUM04, DORDUM10, DORDUM05, DORDUM06, DORDUM07 | Study_ID=10, CrystalOptimizer (2.3), DMACRYS (2.0.8RC1) | Louise Price | 2015-2019 | See Study_ID=10 | CHEMISTRY_CPOSS\Galunisertib\TGFb_WILL | dfA96 | 9.18 | PBE1PBE/6-31G(d,p) | 0 |  | This is the DMAflex intra_molecular energy penalty. It is with respect to opt. | A96 | P21/c | 4 | 9.0108 | 28.9274 | 7.8052 | 90 | 74.6 | 90 | LATT 1; SYMM -X , +Y +1/2, -Z +1/2 | 1.251 | 0.6642 |  | -161.74 | -101.37 | -152.56 | 0 | 0 | 0 | 1 |  | 0 |  | 0 | CrystalOptimizer PBE1PBE/6-31G(d,p) intramolecular + GDMA2.2(PBE1PBE/6-31G(d,p)) DMA + WILL01
DORDUM | C22 H19 N5 O1 | 11 | Galunisertib, TGF-beta antagonist | 4-[2-(6-methylpyridin-2-yl)-5,6-dihydro-4H-pyrrolo[1,2-b]pyrazol-3-yl]quinoline-6-carboxamide |  | DORDUM09, DORDUM, DORDUM01, DORDUM02, DORDUM03, DORDUM04, DORDUM10, DORDUM05, DORDUM06, DORDUM07 | Study_ID=10, CrystalOptimizer (2.3), DMACRYS (2.0.8RC1) | Louise Price | 2015-2019 | See Study_ID=10 | CHEMISTRY_CPOSS\Galunisertib\TGFb_WILL | dfB697 | 14.553 | PBE1PBE/6-31G(d,p) | 0 |  | This is the DMAflex intra_molecular energy penalty. It is with respect to opt. | B697 | P21/c | 4 | 10.0433 | 25.7863 | 8.0825 | 90 | 115.847 | 90 | LATT 1; SYMM -X , +Y +1/2, -Z +1/2 | 1.3025 | 0.6906 |  | -167.07 | -108.79 | -152.517 | 0 | 0 | 0 | 1 |  | 0 |  | 0 | CrystalOptimizer PBE1PBE/6-31G(d,p) intramolecular + GDMA2.2(PBE1PBE/6-31G(d,p)) DMA + WILL01
DORDUM | C22 H19 N5 O1 | 11 | Galunisertib, TGF-beta antagonist | 4-[2-(6-methylpyridin-2-yl)-5,6-dihydro-4H-pyrrolo[1,2-b]pyrazol-3-yl]quinoline-6-carboxamide |  | DORDUM09, DORDUM, DORDUM01, DORDUM02, DORDUM03, DORDUM04, DORDUM10, DORDUM05, DORDUM06, DORDUM07 | Study_ID=10, CrystalOptimizer (2.3), DMACRYS (2.0.8RC1) | Louise Price | 2015-2019 | See Study_ID=10 | CHEMISTRY_CPOSS\Galunisertib\TGFb_WILL | dfA11 | 15.036 | PBE1PBE/6-31G(d,p) | 0 |  | This is the DMAflex intra_molecular energy penalty. It is with respect to opt. | A11 | P21/c | 4 | 8.8538 | 28.0996 | 7.6954 | 90 | 93.206 | 90 | LATT 1; SYMM -X , +Y +1/2, -Z +1/2 | 1.2837 | 0.6829 |  | -167.52 | -117.77 | -152.484 | 0 | 0 | 0 | 1 |  | 0 |  | 0 | CrystalOptimizer PBE1PBE/6-31G(d,p) intramolecular + GDMA2.2(PBE1PBE/6-31G(d,p)) DMA + WILL01
DORDUM | C22 H19 N5 O1 | 11 | Galunisertib, TGF-beta antagonist | 4-[2-(6-methylpyridin-2-yl)-5,6-dihydro-4H-pyrrolo[1,2-b]pyrazol-3-yl]quinoline-6-carboxamide |  | DORDUM09, DORDUM, DORDUM01, DORDUM02, DORDUM03, DORDUM04, DORDUM10, DORDUM05, DORDUM06, DORDUM07 | Study_ID=10, CrystalOptimizer (2.3), DMACRYS (2.0.8RC1) | Louise Price | 2015-2019 | See Study_ID=10 | CHEMISTRY_CPOSS\Galunisertib\TGFb_WILL | dfA2651 | 18.094 | PBE1PBE/6-31G(d,p) | 0 |  | This is the DMAflex intra_molecular energy penalty. It is with respect to opt. | A2651 | P21 | 4 | 9.8241 | 20.0889 | 9.9438 | 90 | 101.733 | 90 | LATT -1; SYMM -X , +Y +1/2, -Z +1/2 | 1.277 | 0.6797 |  | -170.49 | -221.46 | -152.396 | 0 | 0 | 0 | 1 |  | 0 |  | 0 | CrystalOptimizer PBE1PBE/6-31G(d,p) intramolecular + GDMA2.2(PBE1PBE/6-31G(d,p)) DMA + WILL01
DORDUM | C22 H19 N5 O1 | 11 | Galunisertib, TGF-beta antagonist | 4-[2-(6-methylpyridin-2-yl)-5,6-dihydro-4H-pyrrolo[1,2-b]pyrazol-3-yl]quinoline-6-carboxamide |  | DORDUM09, DORDUM, DORDUM01, DORDUM02, DORDUM03, DORDUM04, DORDUM10, DORDUM05, DORDUM06, DORDUM07 | Study_ID=10, CrystalOptimizer (2.3), DMACRYS (2.0.8RC1) | Louise Price | 2015-2019 | See Study_ID=10 | CHEMISTRY_CPOSS\Galunisertib\TGFb_WILL | dfA428 | 14.89 | PBE1PBE/6-31G(d,p) | 0 |  | This is the DMAflex intra_molecular energy penalty. It is with respect to opt. | A428 | P-1 | 2 | 11.6849 | 7.9125 | 10.9241 | 99.719 | 94.501 | 84.98 | LATT 1 | 1.2398 | 0.6566 |  | -167.28 | -102 | -152.39 | 0 | 0 | 0 | 1 |  | 0 |  | 0 | CrystalOptimizer PBE1PBE/6-31G(d,p) intramolecular + GDMA2.2(PBE1PBE/6-31G(d,p)) DMA + WILL01
DORDUM | C22 H19 N5 O1 | 11 | Galunisertib, TGF-beta antagonist | 4-[2-(6-methylpyridin-2-yl)-5,6-dihydro-4H-pyrrolo[1,2-b]pyrazol-3-yl]quinoline-6-carboxamide |  | DORDUM09, DORDUM, DORDUM01, DORDUM02, DORDUM03, DORDUM04, DORDUM10, DORDUM05, DORDUM06, DORDUM07 | Study_ID=10, CrystalOptimizer (2.3), DMACRYS (2.0.8RC1) | Louise Price | 2015-2019 | See Study_ID=10 | CHEMISTRY_CPOSS\Galunisertib\TGFb_WILL | dfA3756 | 9.257 | PBE1PBE/6-31G(d,p) | 0 |  | This is the DMAflex intra_molecular energy penalty. It is with respect to opt. | A3756 | Pbcn | 8 | 15.63 | 7.7816 | 31.053 | 90 | 90 | 90 | LATT 1; SYMM +X +1/2, -Y +1/2, -Z ; SYMM -X , +Y , -Z +1/2; SYMM -X +1/2, -Y +1/2, +Z +1/2 | 1.2994 | 0.6881 |  | -161.62 | -117.98 | -152.363 | 0 | 0 | 0 | 1 |  | 0 |  | 0 | CrystalOptimizer PBE1PBE/6-31G(d,p) intramolecular + GDMA2.2(PBE1PBE/6-31G(d,p)) DMA + WILL01
DORDUM | C22 H19 N5 O1 | 11 | Galunisertib, TGF-beta antagonist | 4-[2-(6-methylpyridin-2-yl)-5,6-dihydro-4H-pyrrolo[1,2-b]pyrazol-3-yl]quinoline-6-carboxamide |  | DORDUM09, DORDUM, DORDUM01, DORDUM02, DORDUM03, DORDUM04, DORDUM10, DORDUM05, DORDUM06, DORDUM07 | Study_ID=10, CrystalOptimizer (2.3), DMACRYS (2.0.8RC1) | Louise Price | 2015-2019 | See Study_ID=10 | CHEMISTRY_CPOSS\Galunisertib\TGFb_WILL | dfB149 | 7.38 | PBE1PBE/6-31G(d,p) | 0 |  | This is the DMAflex intra_molecular energy penalty. It is with respect to opt. | B149 | P42/n | 8 | 29.682 | 29.682 | 4.1564 | 90 | 90 | 90 | LATT 1; SYMM -Y , +X +1/2, +Z +1/2; SYMM +Y +1/2, -X , +Z +1/2; SYMM -X +1/2, -Y +1/2, +Z | 1.3402 | 0.7132 |  | -159.71 | -133.48 | -152.33 | 0 | 0 | 0 | 1 |  | 0 |  | 0 | CrystalOptimizer PBE1PBE/6-31G(d,p) intramolecular + GDMA2.2(PBE1PBE/6-31G(d,p)) DMA + WILL01
DORDUM | C22 H19 N5 O1 | 11 | Galunisertib, TGF-beta antagonist | 4-[2-(6-methylpyridin-2-yl)-5,6-dihydro-4H-pyrrolo[1,2-b]pyrazol-3-yl]quinoline-6-carboxamide |  | DORDUM09, DORDUM, DORDUM01, DORDUM02, DORDUM03, DORDUM04, DORDUM10, DORDUM05, DORDUM06, DORDUM07 | Study_ID=10, CrystalOptimizer (2.3), DMACRYS (2.0.8RC1) | Louise Price | 2015-2019 | See Study_ID=10 | CHEMISTRY_CPOSS\Galunisertib\TGFb_WILL | dfA1889 | 11.906 | PBE1PBE/6-31G(d,p) | 0 |  | This is the DMAflex intra_molecular energy penalty. It is with respect to opt. | A1889 | I2/a | 8 | 22.1244 | 8.5161 | 21.0698 | 90 | 89.415 | 90 | LATT 1; SYMM -X +1/2, +Y , -Z ; SYMM +X +1/2, +Y +1/2, +Z +1/2; SYMM -X , +Y +1/2, -Z +1/2 | 1.2363 | 0.6544 |  | -164.2 | -97.42 | -152.294 | 0 | 0 | 0 | 1 |  | 0 |  | 0 | CrystalOptimizer PBE1PBE/6-31G(d,p) intramolecular + GDMA2.2(PBE1PBE/6-31G(d,p)) DMA + WILL01
DORDUM | C22 H19 N5 O1 | 11 | Galunisertib, TGF-beta antagonist | 4-[2-(6-methylpyridin-2-yl)-5,6-dihydro-4H-pyrrolo[1,2-b]pyrazol-3-yl]quinoline-6-carboxamide |  | DORDUM09, DORDUM, DORDUM01, DORDUM02, DORDUM03, DORDUM04, DORDUM10, DORDUM05, DORDUM06, DORDUM07 | Study_ID=10, CrystalOptimizer (2.3), DMACRYS (2.0.8RC1) | Louise Price | 2015-2019 | See Study_ID=10 | CHEMISTRY_CPOSS\Galunisertib\TGFb_WILL | dfB430 | 18.968 | PBE1PBE/6-31G(d,p) | 0 |  | This is the DMAflex intra_molecular energy penalty. It is with respect to opt. | B430 | Pbca | 8 | 30.8511 | 15.2277 | 7.9012 | 90 | 90 | 90 | LATT 1; SYMM +X +1/2, -Y +1/2, -Z ; SYMM -X , +Y +1/2, -Z +1/2; SYMM -X +1/2, -Y , +Z +1/2 | 1.3221 | 0.7035 |  | -171.26 | -116.84 | -152.292 | 0 | 0 | 0 | 1 |  | 0 |  | 0 | CrystalOptimizer PBE1PBE/6-31G(d,p) intramolecular + GDMA2.2(PBE1PBE/6-31G(d,p)) DMA + WILL01
DORDUM | C22 H19 N5 O1 | 11 | Galunisertib, TGF-beta antagonist | 4-[2-(6-methylpyridin-2-yl)-5,6-dihydro-4H-pyrrolo[1,2-b]pyrazol-3-yl]quinoline-6-carboxamide |  | DORDUM09, DORDUM, DORDUM01, DORDUM02, DORDUM03, DORDUM04, DORDUM10, DORDUM05, DORDUM06, DORDUM07 | Study_ID=10, CrystalOptimizer (2.3), DMACRYS (2.0.8RC1) | Louise Price | 2015-2019 | See Study_ID=10 | CHEMISTRY_CPOSS\Galunisertib\TGFb_WILL | dfB3624 | 7.981 | PBE1PBE/6-31G(d,p) | 0 |  | This is the DMAflex intra_molecular energy penalty. It is with respect to opt. | B3624 | P21/c | 4 | 13.6098 | 19.6249 | 8.0024 | 90 | 70.762 | 90 | LATT 1; SYMM -X , +Y +1/2, -Z +1/2 | 1.2159 | 0.6485 |  | -160.25 | -105.57 | -152.269 | 0 | 0 | 0 | 1 |  | 0 |  | 0 | CrystalOptimizer PBE1PBE/6-31G(d,p) intramolecular + GDMA2.2(PBE1PBE/6-31G(d,p)) DMA + WILL01
DORDUM | C22 H19 N5 O1 | 11 | Galunisertib, TGF-beta antagonist | 4-[2-(6-methylpyridin-2-yl)-5,6-dihydro-4H-pyrrolo[1,2-b]pyrazol-3-yl]quinoline-6-carboxamide |  | DORDUM09, DORDUM, DORDUM01, DORDUM02, DORDUM03, DORDUM04, DORDUM10, DORDUM05, DORDUM06, DORDUM07 | Study_ID=10, CrystalOptimizer (2.3), DMACRYS (2.0.8RC1) | Louise Price | 2015-2019 | See Study_ID=10 | CHEMISTRY_CPOSS\Galunisertib\TGFb_WILL | dfA15 | 12.864 | PBE1PBE/6-31G(d,p) | 0 |  | This is the DMAflex intra_molecular energy penalty. It is with respect to opt. | A15 | C2/c | 4 | 44.5629 | 7.637 | 11.95 | 90 | 63.295 | 90 | LATT 7; SYMM -X , +Y , -Z +1/2 | 1.3508 | 0.7208 |  | -165.13 | -136.48 | -152.266 | 0 | 0 | 0 | 1 |  | 0 |  | 0 | CrystalOptimizer PBE1PBE/6-31G(d,p) intramolecular + GDMA2.2(PBE1PBE/6-31G(d,p)) DMA + WILL01
DORDUM | C22 H19 N5 O1 | 11 | Galunisertib, TGF-beta antagonist | 4-[2-(6-methylpyridin-2-yl)-5,6-dihydro-4H-pyrrolo[1,2-b]pyrazol-3-yl]quinoline-6-carboxamide |  | DORDUM09, DORDUM, DORDUM01, DORDUM02, DORDUM03, DORDUM04, DORDUM10, DORDUM05, DORDUM06, DORDUM07 | Study_ID=10, CrystalOptimizer (2.3), DMACRYS (2.0.8RC1) | Louise Price | 2015-2019 | See Study_ID=10 | CHEMISTRY_CPOSS\Galunisertib\TGFb_WILL | dfB27 | 8.091 | PBE1PBE/6-31G(d,p) | 0 |  | This is the DMAflex intra_molecular energy penalty. It is with respect to opt. | B27 | P21/c | 4 | 4.2125 | 37.2321 | 14.3818 | 90 | 55.725 | 90 | LATT 1; SYMM -X , +Y +1/2, -Z +1/2 | 1.3164 | 0.6963 |  | -160.32 | -129.75 | -152.229 | 0 | 0 | 0 | 1 |  | 0 |  | 0 | CrystalOptimizer PBE1PBE/6-31G(d,p) intramolecular + GDMA2.2(PBE1PBE/6-31G(d,p)) DMA + WILL01
DORDUM | C22 H19 N5 O1 | 11 | Galunisertib, TGF-beta antagonist | 4-[2-(6-methylpyridin-2-yl)-5,6-dihydro-4H-pyrrolo[1,2-b]pyrazol-3-yl]quinoline-6-carboxamide |  | DORDUM09, DORDUM, DORDUM01, DORDUM02, DORDUM03, DORDUM04, DORDUM10, DORDUM05, DORDUM06, DORDUM07 | Study_ID=10, CrystalOptimizer (2.3), DMACRYS (2.0.8RC1) | Louise Price | 2015-2019 | See Study_ID=10 | CHEMISTRY_CPOSS\Galunisertib\TGFb_WILL | dfB1212 | 10.669 | PBE1PBE/6-31G(d,p) | 0 |  | This is the DMAflex intra_molecular energy penalty. It is with respect to opt. | B1212 | P21/c | 4 | 13.7229 | 7.9063 | 21.202 | 90 | 56.492 | 90 | LATT 1; SYMM -X , +Y +1/2, -Z +1/2 | 1.2793 | 0.6827 |  | -162.89 | -117.02 | -152.221 | 0 | 0 | 0 | 1 |  | 0 |  | 0 | CrystalOptimizer PBE1PBE/6-31G(d,p) intramolecular + GDMA2.2(PBE1PBE/6-31G(d,p)) DMA + WILL01
DORDUM | C22 H19 N5 O1 | 11 | Galunisertib, TGF-beta antagonist | 4-[2-(6-methylpyridin-2-yl)-5,6-dihydro-4H-pyrrolo[1,2-b]pyrazol-3-yl]quinoline-6-carboxamide |  | DORDUM09, DORDUM, DORDUM01, DORDUM02, DORDUM03, DORDUM04, DORDUM10, DORDUM05, DORDUM06, DORDUM07 | Study_ID=10, CrystalOptimizer (2.3), DMACRYS (2.0.8RC1) | Louise Price | 2015-2019 | See Study_ID=10 | CHEMISTRY_CPOSS\Galunisertib\TGFb_WILL | dfA3286 | 17.743 | PBE1PBE/6-31G(d,p) | 0 |  | This is the DMAflex intra_molecular energy penalty. It is with respect to opt. | A3286 | Pbca | 8 | 20.8587 | 23.415 | 7.9572 | 90 | 90 | 90 | LATT 1; SYMM +X +1/2, -Y +1/2, -Z ; SYMM -X , +Y +1/2, -Z +1/2; SYMM -X +1/2, -Y , +Z +1/2 | 1.2627 | 0.6697 |  | -169.95 | -106.88 | -152.207 | 0 | 0 | 0 | 1 |  | 0 |  | 0 | CrystalOptimizer PBE1PBE/6-31G(d,p) intramolecular + GDMA2.2(PBE1PBE/6-31G(d,p)) DMA + WILL01
DORDUM | C22 H19 N5 O1 | 11 | Galunisertib, TGF-beta antagonist | 4-[2-(6-methylpyridin-2-yl)-5,6-dihydro-4H-pyrrolo[1,2-b]pyrazol-3-yl]quinoline-6-carboxamide |  | DORDUM09, DORDUM, DORDUM01, DORDUM02, DORDUM03, DORDUM04, DORDUM10, DORDUM05, DORDUM06, DORDUM07 | Study_ID=10, CrystalOptimizer (2.3), DMACRYS (2.0.8RC1) | Louise Price | 2015-2019 | See Study_ID=10 | CHEMISTRY_CPOSS\Galunisertib\TGFb_WILL | dfA6490 | 10.486 | PBE1PBE/6-31G(d,p) | 0 |  | This is the DMAflex intra_molecular energy penalty. It is with respect to opt. | A6490 | C2/c | 4 | 18.6861 | 9.3413 | 22.8469 | 90 | 96.321 | 90 | LATT 7; SYMM -X , +Y , -Z +1/2 | 1.2381 | 0.6579 |  | -162.67 | -99.51 | -152.184 | 0 | 0 | 0 | 1 |  | 0 |  | 0 | CrystalOptimizer PBE1PBE/6-31G(d,p) intramolecular + GDMA2.2(PBE1PBE/6-31G(d,p)) DMA + WILL01
DORDUM | C22 H19 N5 O1 | 11 | Galunisertib, TGF-beta antagonist | 4-[2-(6-methylpyridin-2-yl)-5,6-dihydro-4H-pyrrolo[1,2-b]pyrazol-3-yl]quinoline-6-carboxamide |  | DORDUM09, DORDUM, DORDUM01, DORDUM02, DORDUM03, DORDUM04, DORDUM10, DORDUM05, DORDUM06, DORDUM07 | Study_ID=10, CrystalOptimizer (2.3), DMACRYS (2.0.8RC1) | Louise Price | 2015-2019 | See Study_ID=10 | CHEMISTRY_CPOSS\Galunisertib\TGFb_WILL | dfA1066 | 12.597 | PBE1PBE/6-31G(d,p) | 0 |  | This is the DMAflex intra_molecular energy penalty. It is with respect to opt. | A1066 | P212121 | 4 | 11.9198 | 8.2743 | 19.3642 | 90 | 90 | 90 | LATT -1; SYMM +X +1/2, -Y +1/2, -Z ; SYMM -X , +Y +1/2, -Z +1/2; SYMM -X +1/2, -Y , +Z +1/2 | 1.2848 | 0.6807 |  | -164.77 | -113.73 | -152.173 | 0 | 0 | 0 | 1 |  | 0 |  | 0 | CrystalOptimizer PBE1PBE/6-31G(d,p) intramolecular + GDMA2.2(PBE1PBE/6-31G(d,p)) DMA + WILL01
DORDUM | C22 H19 N5 O1 | 11 | Galunisertib, TGF-beta antagonist | 4-[2-(6-methylpyridin-2-yl)-5,6-dihydro-4H-pyrrolo[1,2-b]pyrazol-3-yl]quinoline-6-carboxamide |  | DORDUM09, DORDUM, DORDUM01, DORDUM02, DORDUM03, DORDUM04, DORDUM10, DORDUM05, DORDUM06, DORDUM07 | Study_ID=10, CrystalOptimizer (2.3), DMACRYS (2.0.8RC1) | Louise Price | 2015-2019 | See Study_ID=10 | CHEMISTRY_CPOSS\Galunisertib\TGFb_WILL | dfB578 | 8.93 | PBE1PBE/6-31G(d,p) | 0 |  | This is the DMAflex intra_molecular energy penalty. It is with respect to opt. | B578 | P21/c | 4 | 11.1357 | 8.5945 | 21.2097 | 90 | 69.01 | 90 | LATT 1; SYMM -X , +Y +1/2, -Z +1/2 | 1.2947 | 0.6902 |  | -161.1 | -119.16 | -152.17 | 0 | 0 | 0 | 1 |  | 0 |  | 0 | CrystalOptimizer PBE1PBE/6-31G(d,p) intramolecular + GDMA2.2(PBE1PBE/6-31G(d,p)) DMA + WILL01
DORDUM | C22 H19 N5 O1 | 11 | Galunisertib, TGF-beta antagonist | 4-[2-(6-methylpyridin-2-yl)-5,6-dihydro-4H-pyrrolo[1,2-b]pyrazol-3-yl]quinoline-6-carboxamide |  | DORDUM09, DORDUM, DORDUM01, DORDUM02, DORDUM03, DORDUM04, DORDUM10, DORDUM05, DORDUM06, DORDUM07 | Study_ID=10, CrystalOptimizer (2.3), DMACRYS (2.0.8RC1) | Louise Price | 2015-2019 | See Study_ID=10 | CHEMISTRY_CPOSS\Galunisertib\TGFb_WILL | dfB1792 | 9.365 | PBE1PBE/6-31G(d,p) | 0 |  | This is the DMAflex intra_molecular energy penalty. It is with respect to opt. | B1792 | P212121 | 4 | 17.2274 | 7.1236 | 17.0246 | 90 | 90 | 90 | LATT -1; SYMM +X +1/2, -Y +1/2, -Z ; SYMM -X , +Y +1/2, -Z +1/2; SYMM -X +1/2, -Y , +Z +1/2 | 1.1745 | 0.6229 |  | -161.53 | -78.88 | -152.165 | 0 | 0 | 0 | 1 |  | 0 |  | 0 | CrystalOptimizer PBE1PBE/6-31G(d,p) intramolecular + GDMA2.2(PBE1PBE/6-31G(d,p)) DMA + WILL01
DORDUM | C22 H19 N5 O1 | 11 | Galunisertib, TGF-beta antagonist | 4-[2-(6-methylpyridin-2-yl)-5,6-dihydro-4H-pyrrolo[1,2-b]pyrazol-3-yl]quinoline-6-carboxamide |  | DORDUM09, DORDUM, DORDUM01, DORDUM02, DORDUM03, DORDUM04, DORDUM10, DORDUM05, DORDUM06, DORDUM07 | Study_ID=10, CrystalOptimizer (2.3), DMACRYS (2.0.8RC1) | Louise Price | 2015-2019 | See Study_ID=10 | CHEMISTRY_CPOSS\Galunisertib\TGFb_WILL | dfB25 | 13.225 | PBE1PBE/6-31G(d,p) | 0 |  | This is the DMAflex intra_molecular energy penalty. It is with respect to opt. | B25 | P21/c | 4 | 17.1079 | 7.3743 | 17.0931 | 90 | 63.714 | 90 | LATT 1; SYMM -X , +Y +1/2, -Z +1/2 | 1.2691 | 0.6764 |  | -165.33 | -111.88 | -152.105 | 0 | 0 | 0 | 1 |  | 0 |  | 0 | CrystalOptimizer PBE1PBE/6-31G(d,p) intramolecular + GDMA2.2(PBE1PBE/6-31G(d,p)) DMA + WILL01
DORDUM | C22 H19 N5 O1 | 11 | Galunisertib, TGF-beta antagonist | 4-[2-(6-methylpyridin-2-yl)-5,6-dihydro-4H-pyrrolo[1,2-b]pyrazol-3-yl]quinoline-6-carboxamide |  | DORDUM09, DORDUM, DORDUM01, DORDUM02, DORDUM03, DORDUM04, DORDUM10, DORDUM05, DORDUM06, DORDUM07 | Study_ID=10, CrystalOptimizer (2.3), DMACRYS (2.0.8RC1) | Louise Price | 2015-2019 | See Study_ID=10 | CHEMISTRY_CPOSS\Galunisertib\TGFb_WILL | dfC91 | 26.129 | PBE1PBE/6-31G(d,p) | 0 |  | This is the DMAflex intra_molecular energy penalty. It is with respect to opt. | C91 | P-1 | 2 | 9.7078 | 10.4877 | 12.2027 | 62.996 | 118.812 | 94.537 | LATT 1 | 1.2857 | 0.6859 |  | -178.21 | -116.54 | -152.081 | 0 | 0 | 0 | 1 |  | 0 |  | 0 | CrystalOptimizer PBE1PBE/6-31G(d,p) intramolecular + GDMA2.2(PBE1PBE/6-31G(d,p)) DMA + WILL01
DORDUM | C22 H19 N5 O1 | 11 | Galunisertib, TGF-beta antagonist | 4-[2-(6-methylpyridin-2-yl)-5,6-dihydro-4H-pyrrolo[1,2-b]pyrazol-3-yl]quinoline-6-carboxamide |  | DORDUM09, DORDUM, DORDUM01, DORDUM02, DORDUM03, DORDUM04, DORDUM10, DORDUM05, DORDUM06, DORDUM07 | Study_ID=10, CrystalOptimizer (2.3), DMACRYS (2.0.8RC1) | Louise Price | 2015-2019 | See Study_ID=10 | CHEMISTRY_CPOSS\Galunisertib\TGFb_WILL | dfB14 | 9.011 | PBE1PBE/6-31G(d,p) | 0 |  | This is the DMAflex intra_molecular energy penalty. It is with respect to opt. | B14 | P-1 | 2 | 12.629 | 8.241 | 10.9277 | 100.203 | 69.451 | 74.687 | LATT 1 | 1.2516 | 0.6631 |  | -161.09 | -107.63 | -152.079 | 0 | 0 | 0 | 1 |  | 0 |  | 0 | CrystalOptimizer PBE1PBE/6-31G(d,p) intramolecular + GDMA2.2(PBE1PBE/6-31G(d,p)) DMA + WILL01
DORDUM | C22 H19 N5 O1 | 11 | Galunisertib, TGF-beta antagonist | 4-[2-(6-methylpyridin-2-yl)-5,6-dihydro-4H-pyrrolo[1,2-b]pyrazol-3-yl]quinoline-6-carboxamide |  | DORDUM09, DORDUM, DORDUM01, DORDUM02, DORDUM03, DORDUM04, DORDUM10, DORDUM05, DORDUM06, DORDUM07 | Study_ID=10, CrystalOptimizer (2.3), DMACRYS (2.0.8RC1) | Louise Price | 2015-2019 | See Study_ID=10 | CHEMISTRY_CPOSS\Galunisertib\TGFb_WILL | dfA3838 | 8.522 | PBE1PBE/6-31G(d,p) | 0 |  | This is the DMAflex intra_molecular energy penalty. It is with respect to opt. | A3838 | P21/c | 4 | 15.7134 | 15.5409 | 7.8743 | 90 | 97.805 | 90 | LATT 1; SYMM -X , +Y +1/2, -Z +1/2 | 1.288 | 0.6825 |  | -160.58 | -114.12 | -152.058 | 0 | 0 | 0 | 1 |  | 0 |  | 0 | CrystalOptimizer PBE1PBE/6-31G(d,p) intramolecular + GDMA2.2(PBE1PBE/6-31G(d,p)) DMA + WILL01
DORDUM | C22 H19 N5 O1 | 11 | Galunisertib, TGF-beta antagonist | 4-[2-(6-methylpyridin-2-yl)-5,6-dihydro-4H-pyrrolo[1,2-b]pyrazol-3-yl]quinoline-6-carboxamide |  | DORDUM09, DORDUM, DORDUM01, DORDUM02, DORDUM03, DORDUM04, DORDUM10, DORDUM05, DORDUM06, DORDUM07 | Study_ID=10, CrystalOptimizer (2.3), DMACRYS (2.0.8RC1) | Louise Price | 2015-2019 | See Study_ID=10 | CHEMISTRY_CPOSS\Galunisertib\TGFb_WILL | dfA303 | 16.112 | PBE1PBE/6-31G(d,p) | 0 |  | This is the DMAflex intra_molecular energy penalty. It is with respect to opt. | A303 | P21/c | 4 | 11.1342 | 14.187 | 12.9084 | 90 | 75.115 | 90 | LATT 1; SYMM -X , +Y +1/2, -Z +1/2 | 1.2452 | 0.6629 |  | -168.07 | -103.7 | -151.958 | 0 | 0 | 0 | 1 |  | 0 |  | 0 | CrystalOptimizer PBE1PBE/6-31G(d,p) intramolecular + GDMA2.2(PBE1PBE/6-31G(d,p)) DMA + WILL01
DORDUM | C22 H19 N5 O1 | 11 | Galunisertib, TGF-beta antagonist | 4-[2-(6-methylpyridin-2-yl)-5,6-dihydro-4H-pyrrolo[1,2-b]pyrazol-3-yl]quinoline-6-carboxamide |  | DORDUM09, DORDUM, DORDUM01, DORDUM02, DORDUM03, DORDUM04, DORDUM10, DORDUM05, DORDUM06, DORDUM07 | Study_ID=10, CrystalOptimizer (2.3), DMACRYS (2.0.8RC1) | Louise Price | 2015-2019 | See Study_ID=10 | CHEMISTRY_CPOSS\Galunisertib\TGFb_WILL | dfA1547 | 19.724 | PBE1PBE/6-31G(d,p) | 0 |  | This is the DMAflex intra_molecular energy penalty. It is with respect to opt. | A1547 | Pna21 | 4 | 8.0399 | 15.4525 | 15.5683 | 90 | 90 | 90 | LATT -1; SYMM -X , -Y , +Z +1/2; SYMM -X +1/2, +Y +1/2, +Z +1/2; SYMM +X +1/2, -Y +1/2, +Z | 1.2686 | 0.6753 |  | -171.63 | -104.55 | -151.906 | 0 | 0 | 0 | 1 |  | 0 |  | 0 | CrystalOptimizer PBE1PBE/6-31G(d,p) intramolecular + GDMA2.2(PBE1PBE/6-31G(d,p)) DMA + WILL01
DORDUM | C22 H19 N5 O1 | 11 | Galunisertib, TGF-beta antagonist | 4-[2-(6-methylpyridin-2-yl)-5,6-dihydro-4H-pyrrolo[1,2-b]pyrazol-3-yl]quinoline-6-carboxamide |  | DORDUM09, DORDUM, DORDUM01, DORDUM02, DORDUM03, DORDUM04, DORDUM10, DORDUM05, DORDUM06, DORDUM07 | Study_ID=10, CrystalOptimizer (2.3), DMACRYS (2.0.8RC1) | Louise Price | 2015-2019 | See Study_ID=10 | CHEMISTRY_CPOSS\Galunisertib\TGFb_WILL | dfB1893 | 18.639 | PBE1PBE/6-31G(d,p) | 0 |  | This is the DMAflex intra_molecular energy penalty. It is with respect to opt. | B1893 | P21/c | 4 | 10.9481 | 11.9321 | 16.5101 | 90 | 66.215 | 90 | LATT 1; SYMM -X , +Y +1/2, -Z +1/2 | 1.2433 | 0.6592 |  | -170.54 | -91.12 | -151.901 | 0 | 0 | 0 | 1 |  | 0 |  | 0 | CrystalOptimizer PBE1PBE/6-31G(d,p) intramolecular + GDMA2.2(PBE1PBE/6-31G(d,p)) DMA + WILL01
DORDUM | C22 H19 N5 O1 | 11 | Galunisertib, TGF-beta antagonist | 4-[2-(6-methylpyridin-2-yl)-5,6-dihydro-4H-pyrrolo[1,2-b]pyrazol-3-yl]quinoline-6-carboxamide |  | DORDUM09, DORDUM, DORDUM01, DORDUM02, DORDUM03, DORDUM04, DORDUM10, DORDUM05, DORDUM06, DORDUM07 | Study_ID=10, CrystalOptimizer (2.3), DMACRYS (2.0.8RC1) | Louise Price | 2015-2019 | See Study_ID=10 | CHEMISTRY_CPOSS\Galunisertib\TGFb_WILL | dfA2469 | 8.958 | PBE1PBE/6-31G(d,p) | 0 |  | This is the DMAflex intra_molecular energy penalty. It is with respect to opt. | A2469 | P21/c | 4 | 12.4863 | 11.9875 | 14.5726 | 90 | 74.024 | 90 | LATT 1; SYMM -X , +Y +1/2, -Z +1/2 | 1.1701 | 0.6237 |  | -160.85 | -87.97 | -151.892 | 0 | 0 | 0 | 1 |  | 0 |  | 0 | CrystalOptimizer PBE1PBE/6-31G(d,p) intramolecular + GDMA2.2(PBE1PBE/6-31G(d,p)) DMA + WILL01
DORDUM | C22 H19 N5 O1 | 11 | Galunisertib, TGF-beta antagonist | 4-[2-(6-methylpyridin-2-yl)-5,6-dihydro-4H-pyrrolo[1,2-b]pyrazol-3-yl]quinoline-6-carboxamide |  | DORDUM09, DORDUM, DORDUM01, DORDUM02, DORDUM03, DORDUM04, DORDUM10, DORDUM05, DORDUM06, DORDUM07 | Study_ID=10, CrystalOptimizer (2.3), DMACRYS (2.0.8RC1) | Louise Price | 2015-2019 | See Study_ID=10 | CHEMISTRY_CPOSS\Galunisertib\TGFb_WILL | dfA2862 | 16.456 | PBE1PBE/6-31G(d,p) | 0 |  | This is the DMAflex intra_molecular energy penalty. It is with respect to opt. | A2862 | P21 | 2 | 11.3064 | 7.7205 | 11.1127 | 90 | 87.528 | 90 | LATT -1; SYMM -X , +Y +1/2, -Z | 1.2659 | 0.6716 |  | -168.29 | -92.9 | -151.834 | 0 | 0 | 0 | 1 |  | 0 |  | 0 | CrystalOptimizer PBE1PBE/6-31G(d,p) intramolecular + GDMA2.2(PBE1PBE/6-31G(d,p)) DMA + WILL01
DORDUM | C22 H19 N5 O1 | 11 | Galunisertib, TGF-beta antagonist | 4-[2-(6-methylpyridin-2-yl)-5,6-dihydro-4H-pyrrolo[1,2-b]pyrazol-3-yl]quinoline-6-carboxamide |  | DORDUM09, DORDUM, DORDUM01, DORDUM02, DORDUM03, DORDUM04, DORDUM10, DORDUM05, DORDUM06, DORDUM07 | Study_ID=10, CrystalOptimizer (2.3), DMACRYS (2.0.8RC1) | Louise Price | 2015-2019 | See Study_ID=10 | CHEMISTRY_CPOSS\Galunisertib\TGFb_WILL | dfC88 | 33.621 | PBE1PBE/6-31G(d,p) | 0 |  | This is the DMAflex intra_molecular energy penalty. It is with respect to opt. | C88 | P21/c | 4 | 7.6132 | 21.3352 | 12.4489 | 90 | 62.684 | 90 | LATT 1; SYMM -X , +Y +1/2, -Z +1/2 | 1.3658 | 0.7294 |  | -185.44 | -135.95 | -151.819 | 0 | 0 | 0 | 1 |  | 0 |  | 0 | CrystalOptimizer PBE1PBE/6-31G(d,p) intramolecular + GDMA2.2(PBE1PBE/6-31G(d,p)) DMA + WILL01
DORDUM | C22 H19 N5 O1 | 11 | Galunisertib, TGF-beta antagonist | 4-[2-(6-methylpyridin-2-yl)-5,6-dihydro-4H-pyrrolo[1,2-b]pyrazol-3-yl]quinoline-6-carboxamide |  | DORDUM09, DORDUM, DORDUM01, DORDUM02, DORDUM03, DORDUM04, DORDUM10, DORDUM05, DORDUM06, DORDUM07 | Study_ID=10, CrystalOptimizer (2.3), DMACRYS (2.0.8RC1) | Louise Price | 2015-2019 | See Study_ID=10 | CHEMISTRY_CPOSS\Galunisertib\TGFb_WILL | dfA2119 | 17.53 | PBE1PBE/6-31G(d,p) | 0 |  | This is the DMAflex intra_molecular energy penalty. It is with respect to opt. | A2119 | P21/c | 4 | 11.5162 | 7.174 | 24.0419 | 90 | 101.28 | 90 | LATT 1; SYMM -X , +Y +1/2, -Z +1/2 | 1.2597 | 0.6689 |  | -169.34 | -103.82 | -151.81 | 0 | 0 | 0 | 1 |  | 0 |  | 0 | CrystalOptimizer PBE1PBE/6-31G(d,p) intramolecular + GDMA2.2(PBE1PBE/6-31G(d,p)) DMA + WILL01
DORDUM | C22 H19 N5 O1 | 11 | Galunisertib, TGF-beta antagonist | 4-[2-(6-methylpyridin-2-yl)-5,6-dihydro-4H-pyrrolo[1,2-b]pyrazol-3-yl]quinoline-6-carboxamide |  | DORDUM09, DORDUM, DORDUM01, DORDUM02, DORDUM03, DORDUM04, DORDUM10, DORDUM05, DORDUM06, DORDUM07 | Study_ID=10, CrystalOptimizer (2.3), DMACRYS (2.0.8RC1) | Louise Price | 2015-2019 | See Study_ID=10 | CHEMISTRY_CPOSS\Galunisertib\TGFb_WILL | dfB56 | 5.088 | PBE1PBE/6-31G(d,p) | 0 |  | This is the DMAflex intra_molecular energy penalty. It is with respect to opt. | B56 | C2/c | 4 | 39.0877 | 4.4546 | 21.1302 | 90 | 93.303 | 90 | LATT 7; SYMM -X , +Y , -Z +1/2 | 1.3361 | 0.7118 |  | -156.89 | -135.39 | -151.802 | 0 | 0 | 0 | 1 |  | 0 |  | 0 | CrystalOptimizer PBE1PBE/6-31G(d,p) intramolecular + GDMA2.2(PBE1PBE/6-31G(d,p)) DMA + WILL01
DORDUM | C22 H19 N5 O1 | 11 | Galunisertib, TGF-beta antagonist | 4-[2-(6-methylpyridin-2-yl)-5,6-dihydro-4H-pyrrolo[1,2-b]pyrazol-3-yl]quinoline-6-carboxamide |  | DORDUM09, DORDUM, DORDUM01, DORDUM02, DORDUM03, DORDUM04, DORDUM10, DORDUM05, DORDUM06, DORDUM07 | Study_ID=10, CrystalOptimizer (2.3), DMACRYS (2.0.8RC1) | Louise Price | 2015-2019 | See Study_ID=10 | CHEMISTRY_CPOSS\Galunisertib\TGFb_WILL | dfA2115 | 10.834 | PBE1PBE/6-31G(d,p) | 0 |  | This is the DMAflex intra_molecular energy penalty. It is with respect to opt. | A2115 | C2/c | 4 | 17.3129 | 15.2677 | 14.8816 | 90 | 97.189 | 90 | LATT 7; SYMM -X , +Y , -Z +1/2 | 1.2575 | 0.665 |  | -162.51 | -95.78 | -151.676 | 0 | 0 | 0 | 1 |  | 0 |  | 0 | CrystalOptimizer PBE1PBE/6-31G(d,p) intramolecular + GDMA2.2(PBE1PBE/6-31G(d,p)) DMA + WILL01
DORDUM | C22 H19 N5 O1 | 11 | Galunisertib, TGF-beta antagonist | 4-[2-(6-methylpyridin-2-yl)-5,6-dihydro-4H-pyrrolo[1,2-b]pyrazol-3-yl]quinoline-6-carboxamide |  | DORDUM09, DORDUM, DORDUM01, DORDUM02, DORDUM03, DORDUM04, DORDUM10, DORDUM05, DORDUM06, DORDUM07 | Study_ID=10, CrystalOptimizer (2.3), DMACRYS (2.0.8RC1) | Louise Price | 2015-2019 | See Study_ID=10 | CHEMISTRY_CPOSS\Galunisertib\TGFb_WILL | dfA3631 | 16.323 | PBE1PBE/6-31G(d,p) | 0 |  | This is the DMAflex intra_molecular energy penalty. It is with respect to opt. | A3631 | P-1 | 2 | 10.0544 | 9.7293 | 14.4312 | 80.903 | 56.528 | 112.269 | LATT 1 | 1.2798 | 0.6761 |  | -167.97 | -108.54 | -151.647 | 0 | 0 | 0 | 1 |  | 0 |  | 0 | CrystalOptimizer PBE1PBE/6-31G(d,p) intramolecular + GDMA2.2(PBE1PBE/6-31G(d,p)) DMA + WILL01
DORDUM | C22 H19 N5 O1 | 11 | Galunisertib, TGF-beta antagonist | 4-[2-(6-methylpyridin-2-yl)-5,6-dihydro-4H-pyrrolo[1,2-b]pyrazol-3-yl]quinoline-6-carboxamide |  | DORDUM09, DORDUM, DORDUM01, DORDUM02, DORDUM03, DORDUM04, DORDUM10, DORDUM05, DORDUM06, DORDUM07 | Study_ID=10, CrystalOptimizer (2.3), DMACRYS (2.0.8RC1) | Louise Price | 2015-2019 | See Study_ID=10 | CHEMISTRY_CPOSS\Galunisertib\TGFb_WILL | dfA6037 | 7.97 | PBE1PBE/6-31G(d,p) | 0 |  | This is the DMAflex intra_molecular energy penalty. It is with respect to opt. | A6037 | I41/a | 8 | 23.4354 | 23.4354 | 15.2593 | 90 | 90 | 90 | LATT 2; SYMM -Y -1/4, +X +1/4, +Z +1/4; SYMM +Y +1/4, -X +1/4, +Z +1/4; SYMM -X , -Y +1/2, +Z | 1.1711 | 0.6208 |  | -159.61 | -85.76 | -151.64 | 0 | 0 | 0 | 1 |  | 0 |  | 0 | CrystalOptimizer PBE1PBE/6-31G(d,p) intramolecular + GDMA2.2(PBE1PBE/6-31G(d,p)) DMA + WILL01
DORDUM | C22 H19 N5 O1 | 11 | Galunisertib, TGF-beta antagonist | 4-[2-(6-methylpyridin-2-yl)-5,6-dihydro-4H-pyrrolo[1,2-b]pyrazol-3-yl]quinoline-6-carboxamide |  | DORDUM09, DORDUM, DORDUM01, DORDUM02, DORDUM03, DORDUM04, DORDUM10, DORDUM05, DORDUM06, DORDUM07 | Study_ID=10, CrystalOptimizer (2.3), DMACRYS (2.0.8RC1) | Louise Price | 2015-2019 | See Study_ID=10 | CHEMISTRY_CPOSS\Galunisertib\TGFb_WILL | dfA6295 | 13.03 | PBE1PBE/6-31G(d,p) | 0 |  | This is the DMAflex intra_molecular energy penalty. It is with respect to opt. | A6295 | P21/n | 4 | 15.0071 | 17.2074 | 7.7023 | 90 | 85.841 | 90 | LATT 1; SYMM -X +1/2, +Y +1/2, -Z +1/2 | 1.2369 | 0.655 |  | -164.66 | -92.12 | -151.63 | 0 | 0 | 0 | 1 |  | 0 |  | 0 | CrystalOptimizer PBE1PBE/6-31G(d,p) intramolecular + GDMA2.2(PBE1PBE/6-31G(d,p)) DMA + WILL01
DORDUM | C22 H19 N5 O1 | 11 | Galunisertib, TGF-beta antagonist | 4-[2-(6-methylpyridin-2-yl)-5,6-dihydro-4H-pyrrolo[1,2-b]pyrazol-3-yl]quinoline-6-carboxamide |  | DORDUM09, DORDUM, DORDUM01, DORDUM02, DORDUM03, DORDUM04, DORDUM10, DORDUM05, DORDUM06, DORDUM07 | Study_ID=10, CrystalOptimizer (2.3), DMACRYS (2.0.8RC1) | Louise Price | 2015-2019 | See Study_ID=10 | CHEMISTRY_CPOSS\Galunisertib\TGFb_WILL | dfA961 | 15.648 | PBE1PBE/6-31G(d,p) | 0 |  | This is the DMAflex intra_molecular energy penalty. It is with respect to opt. | A961 | P-1 | 2 | 8.2994 | 11.4222 | 12.4274 | 81.231 | 120.591 | 93.535 | LATT 1 | 1.2243 | 0.6502 |  | -167.27 | -93.73 | -151.622 | 0 | 0 | 0 | 1 |  | 0 |  | 0 | CrystalOptimizer PBE1PBE/6-31G(d,p) intramolecular + GDMA2.2(PBE1PBE/6-31G(d,p)) DMA + WILL01
DORDUM | C22 H19 N5 O1 | 11 | Galunisertib, TGF-beta antagonist | 4-[2-(6-methylpyridin-2-yl)-5,6-dihydro-4H-pyrrolo[1,2-b]pyrazol-3-yl]quinoline-6-carboxamide |  | DORDUM09, DORDUM, DORDUM01, DORDUM02, DORDUM03, DORDUM04, DORDUM10, DORDUM05, DORDUM06, DORDUM07 | Study_ID=10, CrystalOptimizer (2.3), DMACRYS (2.0.8RC1) | Louise Price | 2015-2019 | See Study_ID=10 | CHEMISTRY_CPOSS\Galunisertib\TGFb_WILL | dfA1207 | 13.268 | PBE1PBE/6-31G(d,p) | 0 |  | This is the DMAflex intra_molecular energy penalty. It is with respect to opt. | A1207 | P-1 | 2 | 11.8347 | 8.0751 | 11.9258 | 104.633 | 76.822 | 78.145 | LATT 1 | 1.19 | 0.6325 | DORDUM (Form II) | -164.86 | -97.35 | -151.592 | 0 | 0 | 0 | 1 |  | 0 |  | 0 | CrystalOptimizer PBE1PBE/6-31G(d,p) intramolecular + GDMA2.2(PBE1PBE/6-31G(d,p)) DMA + WILL01
DORDUM | C22 H19 N5 O1 | 11 | Galunisertib, TGF-beta antagonist | 4-[2-(6-methylpyridin-2-yl)-5,6-dihydro-4H-pyrrolo[1,2-b]pyrazol-3-yl]quinoline-6-carboxamide |  | DORDUM09, DORDUM, DORDUM01, DORDUM02, DORDUM03, DORDUM04, DORDUM10, DORDUM05, DORDUM06, DORDUM07 | Study_ID=10, CrystalOptimizer (2.3), DMACRYS (2.0.8RC1) | Louise Price | 2015-2019 | See Study_ID=10 | CHEMISTRY_CPOSS\Galunisertib\TGFb_WILL | dfA1235 | 16.307 | PBE1PBE/6-31G(d,p) | 0 |  | This is the DMAflex intra_molecular energy penalty. It is with respect to opt. | A1235 | P21/c | 4 | 13.0566 | 12.9035 | 12.9354 | 90 | 73.735 | 90 | LATT 1; SYMM -X , +Y +1/2, -Z +1/2 | 1.1729 | 0.6244 |  | -167.86 | -88.52 | -151.553 | 0 | 0 | 0 | 1 |  | 0 |  | 0 | CrystalOptimizer PBE1PBE/6-31G(d,p) intramolecular + GDMA2.2(PBE1PBE/6-31G(d,p)) DMA + WILL01
DORDUM | C22 H19 N5 O1 | 11 | Galunisertib, TGF-beta antagonist | 4-[2-(6-methylpyridin-2-yl)-5,6-dihydro-4H-pyrrolo[1,2-b]pyrazol-3-yl]quinoline-6-carboxamide |  | DORDUM09, DORDUM, DORDUM01, DORDUM02, DORDUM03, DORDUM04, DORDUM10, DORDUM05, DORDUM06, DORDUM07 | Study_ID=10, CrystalOptimizer (2.3), DMACRYS (2.0.8RC1) | Louise Price | 2015-2019 | See Study_ID=10 | CHEMISTRY_CPOSS\Galunisertib\TGFb_WILL | dfB1124 | 13.421 | PBE1PBE/6-31G(d,p) | 0 |  | This is the DMAflex intra_molecular energy penalty. It is with respect to opt. | B1124 | C2/c | 4 | 18.9662 | 8.0687 | 25.0821 | 90 | 83.544 | 90 | LATT 7; SYMM -X , +Y , -Z +1/2 | 1.2867 | 0.6854 |  | -164.93 | -116.81 | -151.509 | 0 | 0 | 0 | 1 |  | 0 |  | 0 | CrystalOptimizer PBE1PBE/6-31G(d,p) intramolecular + GDMA2.2(PBE1PBE/6-31G(d,p)) DMA + WILL01
DORDUM | C22 H19 N5 O1 | 11 | Galunisertib, TGF-beta antagonist | 4-[2-(6-methylpyridin-2-yl)-5,6-dihydro-4H-pyrrolo[1,2-b]pyrazol-3-yl]quinoline-6-carboxamide |  | DORDUM09, DORDUM, DORDUM01, DORDUM02, DORDUM03, DORDUM04, DORDUM10, DORDUM05, DORDUM06, DORDUM07 | Study_ID=10, CrystalOptimizer (2.3), DMACRYS (2.0.8RC1) | Louise Price | 2015-2019 | See Study_ID=10 | CHEMISTRY_CPOSS\Galunisertib\TGFb_WILL | dfB34 | 3.23 | PBE1PBE/6-31G(d,p) | 0 |  | This is the DMAflex intra_molecular energy penalty. It is with respect to opt. | B34 | P21/c | 4 | 8.1568 | 11.6284 | 20.661 | 90 | 71.955 | 90 | LATT 1; SYMM -X , +Y +1/2, -Z +1/2 | 1.3169 | 0.7038 |  | -154.73 | -131.8 | -151.5 | 0 | 0 | 0 | 1 |  | 0 |  | 0 | CrystalOptimizer PBE1PBE/6-31G(d,p) intramolecular + GDMA2.2(PBE1PBE/6-31G(d,p)) DMA + WILL01
DORDUM | C22 H19 N5 O1 | 11 | Galunisertib, TGF-beta antagonist | 4-[2-(6-methylpyridin-2-yl)-5,6-dihydro-4H-pyrrolo[1,2-b]pyrazol-3-yl]quinoline-6-carboxamide |  | DORDUM09, DORDUM, DORDUM01, DORDUM02, DORDUM03, DORDUM04, DORDUM10, DORDUM05, DORDUM06, DORDUM07 | Study_ID=10, CrystalOptimizer (2.3), DMACRYS (2.0.8RC1) | Louise Price | 2015-2019 | See Study_ID=10 | CHEMISTRY_CPOSS\Galunisertib\TGFb_WILL | dfA43 | 8.576 | PBE1PBE/6-31G(d,p) | 0 |  | This is the DMAflex intra_molecular energy penalty. It is with respect to opt. | A43 | C2/c | 4 | 23.8923 | 7.1673 | 24.7802 | 90 | 67.899 | 90 | LATT 7; SYMM -X , +Y , -Z +1/2 | 1.2482 | 0.664 |  | -160.07 | -111.06 | -151.494 | 0 | 0 | 0 | 1 |  | 0 |  | 0 | CrystalOptimizer PBE1PBE/6-31G(d,p) intramolecular + GDMA2.2(PBE1PBE/6-31G(d,p)) DMA + WILL01
DORDUM | C22 H19 N5 O1 | 11 | Galunisertib, TGF-beta antagonist | 4-[2-(6-methylpyridin-2-yl)-5,6-dihydro-4H-pyrrolo[1,2-b]pyrazol-3-yl]quinoline-6-carboxamide |  | DORDUM09, DORDUM, DORDUM01, DORDUM02, DORDUM03, DORDUM04, DORDUM10, DORDUM05, DORDUM06, DORDUM07 | Study_ID=10, CrystalOptimizer (2.3), DMACRYS (2.0.8RC1) | Louise Price | 2015-2019 | See Study_ID=10 | CHEMISTRY_CPOSS\Galunisertib\TGFb_WILL | dfA1853 | 11.691 | PBE1PBE/6-31G(d,p) | 0 |  | This is the DMAflex intra_molecular energy penalty. It is with respect to opt. | A1853 | Ia | 4 | 10.3971 | 24.6414 | 7.8839 | 90 | 71.643 | 90 | LATT -1; SYMM +X +1/2, +Y +1/2, +Z +1/2; SYMM +X +1/2, -Y , +Z ; SYMM +X , -Y +1/2, +Z +1/2 | 1.28 | 0.6815 |  | -163.17 | -108.43 | -151.479 | 0 | 0 | 0 | 1 |  | 0 |  | 0 | CrystalOptimizer PBE1PBE/6-31G(d,p) intramolecular + GDMA2.2(PBE1PBE/6-31G(d,p)) DMA + WILL01
DORDUM | C22 H19 N5 O1 | 11 | Galunisertib, TGF-beta antagonist | 4-[2-(6-methylpyridin-2-yl)-5,6-dihydro-4H-pyrrolo[1,2-b]pyrazol-3-yl]quinoline-6-carboxamide |  | DORDUM09, DORDUM, DORDUM01, DORDUM02, DORDUM03, DORDUM04, DORDUM10, DORDUM05, DORDUM06, DORDUM07 | Study_ID=10, CrystalOptimizer (2.3), DMACRYS (2.0.8RC1) | Louise Price | 2015-2019 | See Study_ID=10 | CHEMISTRY_CPOSS\Galunisertib\TGFb_WILL | dfB455 | 10.44 | PBE1PBE/6-31G(d,p) | 0 |  | This is the DMAflex intra_molecular energy penalty. It is with respect to opt. | B455 | P42/n | 8 | 30.3049 | 30.3049 | 4.2726 | 90 | 90 | 90 | LATT 1; SYMM -Y , +X +1/2, +Z +1/2; SYMM +Y +1/2, -X , +Z +1/2; SYMM -X +1/2, -Y +1/2, +Z | 1.2507 | 0.6649 |  | -161.9 | -110.92 | -151.46 | 0 | 0 | 0 | 1 |  | 0 |  | 0 | CrystalOptimizer PBE1PBE/6-31G(d,p) intramolecular + GDMA2.2(PBE1PBE/6-31G(d,p)) DMA + WILL01
DORDUM | C22 H19 N5 O1 | 11 | Galunisertib, TGF-beta antagonist | 4-[2-(6-methylpyridin-2-yl)-5,6-dihydro-4H-pyrrolo[1,2-b]pyrazol-3-yl]quinoline-6-carboxamide |  | DORDUM09, DORDUM, DORDUM01, DORDUM02, DORDUM03, DORDUM04, DORDUM10, DORDUM05, DORDUM06, DORDUM07 | Study_ID=10, CrystalOptimizer (2.3), DMACRYS (2.0.8RC1) | Louise Price | 2015-2019 | See Study_ID=10 | CHEMISTRY_CPOSS\Galunisertib\TGFb_WILL | dfA1522 | 8.772 | PBE1PBE/6-31G(d,p) | 0 |  | This is the DMAflex intra_molecular energy penalty. It is with respect to opt. | A1522 | C2/c | 4 | 23.0176 | 9.6219 | 18.2524 | 90 | 79.75 | 90 | LATT 7; SYMM -X , +Y , -Z +1/2 | 1.2337 | 0.6547 |  | -160.2 | -97 | -151.428 | 0 | 0 | 0 | 1 |  | 0 |  | 0 | CrystalOptimizer PBE1PBE/6-31G(d,p) intramolecular + GDMA2.2(PBE1PBE/6-31G(d,p)) DMA + WILL01
DORDUM | C22 H19 N5 O1 | 11 | Galunisertib, TGF-beta antagonist | 4-[2-(6-methylpyridin-2-yl)-5,6-dihydro-4H-pyrrolo[1,2-b]pyrazol-3-yl]quinoline-6-carboxamide |  | DORDUM09, DORDUM, DORDUM01, DORDUM02, DORDUM03, DORDUM04, DORDUM10, DORDUM05, DORDUM06, DORDUM07 | Study_ID=10, CrystalOptimizer (2.3), DMACRYS (2.0.8RC1) | Louise Price | 2015-2019 | See Study_ID=10 | CHEMISTRY_CPOSS\Galunisertib\TGFb_WILL | dfA190 | 12.878 | PBE1PBE/6-31G(d,p) | 0 |  | This is the DMAflex intra_molecular energy penalty. It is with respect to opt. | A190 | Pbc21 | 8 | 18.0064 | 12.7646 | 17.0564 | 90 | 90 | 90 | LATT -1; SYMM -X +1/2, -Y +1/2, +Z +1/2; SYMM -X +1/2, +Y +1/2, +Z ; SYMM +X , -Y , +Z +1/2 | 1.2518 | 0.6628 |  | -164.3 | -209.04 | -151.422 | 0 | 0 | 0 | 1 |  | 0 |  | 0 | CrystalOptimizer PBE1PBE/6-31G(d,p) intramolecular + GDMA2.2(PBE1PBE/6-31G(d,p)) DMA + WILL01
DORDUM | C22 H19 N5 O1 | 11 | Galunisertib, TGF-beta antagonist | 4-[2-(6-methylpyridin-2-yl)-5,6-dihydro-4H-pyrrolo[1,2-b]pyrazol-3-yl]quinoline-6-carboxamide |  | DORDUM09, DORDUM, DORDUM01, DORDUM02, DORDUM03, DORDUM04, DORDUM10, DORDUM05, DORDUM06, DORDUM07 | Study_ID=10, CrystalOptimizer (2.3), DMACRYS (2.0.8RC1) | Louise Price | 2015-2019 | See Study_ID=10 | CHEMISTRY_CPOSS\Galunisertib\TGFb_WILL | dfA245 | 10.153 | PBE1PBE/6-31G(d,p) | 0 |  | This is the DMAflex intra_molecular energy penalty. It is with respect to opt. | A245 | P-1 | 2 | 8.3584 | 11.1631 | 12.2774 | 61.908 | 69.964 | 87.328 | LATT 1 | 1.3048 | 0.6961 |  | -161.56 | -125.23 | -151.407 | 0 | 0 | 0 | 1 |  | 0 |  | 0 | CrystalOptimizer PBE1PBE/6-31G(d,p) intramolecular + GDMA2.2(PBE1PBE/6-31G(d,p)) DMA + WILL01
DORDUM | C22 H19 N5 O1 | 11 | Galunisertib, TGF-beta antagonist | 4-[2-(6-methylpyridin-2-yl)-5,6-dihydro-4H-pyrrolo[1,2-b]pyrazol-3-yl]quinoline-6-carboxamide |  | DORDUM09, DORDUM, DORDUM01, DORDUM02, DORDUM03, DORDUM04, DORDUM10, DORDUM05, DORDUM06, DORDUM07 | Study_ID=10, CrystalOptimizer (2.3), DMACRYS (2.0.8RC1) | Louise Price | 2015-2019 | See Study_ID=10 | CHEMISTRY_CPOSS\Galunisertib\TGFb_WILL | dfB1139 | 15.841 | PBE1PBE/6-31G(d,p) | 0 |  | This is the DMAflex intra_molecular energy penalty. It is with respect to opt. | B1139 | C2/c | 4 | 22.8719 | 10.9364 | 18.486 | 90 | 60.734 | 90 | LATT 7; SYMM -X , +Y , -Z +1/2 | 1.2166 | 0.6443 |  | -167.11 | -104.82 | -151.269 | 0 | 0 | 0 | 1 |  | 0 |  | 0 | CrystalOptimizer PBE1PBE/6-31G(d,p) intramolecular + GDMA2.2(PBE1PBE/6-31G(d,p)) DMA + WILL01
DORDUM | C22 H19 N5 O1 | 11 | Galunisertib, TGF-beta antagonist | 4-[2-(6-methylpyridin-2-yl)-5,6-dihydro-4H-pyrrolo[1,2-b]pyrazol-3-yl]quinoline-6-carboxamide |  | DORDUM09, DORDUM, DORDUM01, DORDUM02, DORDUM03, DORDUM04, DORDUM10, DORDUM05, DORDUM06, DORDUM07 | Study_ID=10, CrystalOptimizer (2.3), DMACRYS (2.0.8RC1) | Louise Price | 2015-2019 | See Study_ID=10 | CHEMISTRY_CPOSS\Galunisertib\TGFb_WILL | dfC411 | 34.448 | PBE1PBE/6-31G(d,p) | 0 |  | This is the DMAflex intra_molecular energy penalty. It is with respect to opt. | C411 | P21/n | 4 | 11.1645 | 9.9709 | 16.7641 | 90 | 85.365 | 90 | LATT 1; SYMM -X +1/2, +Y +1/2, -Z +1/2 | 1.3192 | 0.7049 |  | -185.6 | -118.17 | -151.152 | 0 | 0 | 0 | 1 |  | 0 |  | 0 | CrystalOptimizer PBE1PBE/6-31G(d,p) intramolecular + GDMA2.2(PBE1PBE/6-31G(d,p)) DMA + WILL01
DORDUM | C22 H19 N5 O1 | 11 | Galunisertib, TGF-beta antagonist | 4-[2-(6-methylpyridin-2-yl)-5,6-dihydro-4H-pyrrolo[1,2-b]pyrazol-3-yl]quinoline-6-carboxamide |  | DORDUM09, DORDUM, DORDUM01, DORDUM02, DORDUM03, DORDUM04, DORDUM10, DORDUM05, DORDUM06, DORDUM07 | Study_ID=10, CrystalOptimizer (2.3), DMACRYS (2.0.8RC1) | Louise Price | 2015-2019 | See Study_ID=10 | CHEMISTRY_CPOSS\Galunisertib\TGFb_WILL | dfA5467 | 14.589 | PBE1PBE/6-31G(d,p) | 0 |  | This is the DMAflex intra_molecular energy penalty. It is with respect to opt. | A5467 | P-1 | 2 | 16.0804 | 7.5348 | 11.392 | 90.772 | 103.526 | 132.041 | LATT 1 | 1.2666 | 0.6708 |  | -165.73 | -99.16 | -151.141 | 0 | 0 | 0 | 1 |  | 0 |  | 0 | CrystalOptimizer PBE1PBE/6-31G(d,p) intramolecular + GDMA2.2(PBE1PBE/6-31G(d,p)) DMA + WILL01
DORDUM | C22 H19 N5 O1 | 11 | Galunisertib, TGF-beta antagonist | 4-[2-(6-methylpyridin-2-yl)-5,6-dihydro-4H-pyrrolo[1,2-b]pyrazol-3-yl]quinoline-6-carboxamide |  | DORDUM09, DORDUM, DORDUM01, DORDUM02, DORDUM03, DORDUM04, DORDUM10, DORDUM05, DORDUM06, DORDUM07 | Study_ID=10, CrystalOptimizer (2.3), DMACRYS (2.0.8RC1) | Louise Price | 2015-2019 | See Study_ID=10 | CHEMISTRY_CPOSS\Galunisertib\TGFb_WILL | dfC704 | 27.727 | PBE1PBE/6-31G(d,p) | 0 |  | This is the DMAflex intra_molecular energy penalty. It is with respect to opt. | C704 | P21/n | 4 | 29.0655 | 9.6023 | 10.5382 | 90 | 139.358 | 90 | LATT 1; SYMM -X +1/2, +Y +1/2, -Z +1/2 | 1.2809 | 0.6797 |  | -178.86 | -113.13 | -151.133 | 0 | 0 | 0 | 1 |  | 0 |  | 0 | CrystalOptimizer PBE1PBE/6-31G(d,p) intramolecular + GDMA2.2(PBE1PBE/6-31G(d,p)) DMA + WILL01
DORDUM | C22 H19 N5 O1 | 11 | Galunisertib, TGF-beta antagonist | 4-[2-(6-methylpyridin-2-yl)-5,6-dihydro-4H-pyrrolo[1,2-b]pyrazol-3-yl]quinoline-6-carboxamide |  | DORDUM09, DORDUM, DORDUM01, DORDUM02, DORDUM03, DORDUM04, DORDUM10, DORDUM05, DORDUM06, DORDUM07 | Study_ID=10, CrystalOptimizer (2.3), DMACRYS (2.0.8RC1) | Louise Price | 2015-2019 | See Study_ID=10 | CHEMISTRY_CPOSS\Galunisertib\TGFb_WILL | dfB30 | 4.221 | PBE1PBE/6-31G(d,p) | 0 |  | This is the DMAflex intra_molecular energy penalty. It is with respect to opt. | B30 | P212121 | 4 | 4.3125 | 10.2273 | 44.0112 | 90 | 90 | 90 | LATT -1; SYMM +X +1/2, -Y +1/2, -Z ; SYMM -X , +Y +1/2, -Z +1/2; SYMM -X +1/2, -Y , +Z +1/2 | 1.2641 | 0.6734 |  | -155.35 | -129.09 | -151.129 | 0 | 0 | 0 | 1 |  | 0 |  | 0 | CrystalOptimizer PBE1PBE/6-31G(d,p) intramolecular + GDMA2.2(PBE1PBE/6-31G(d,p)) DMA + WILL01
DORDUM | C22 H19 N5 O1 | 11 | Galunisertib, TGF-beta antagonist | 4-[2-(6-methylpyridin-2-yl)-5,6-dihydro-4H-pyrrolo[1,2-b]pyrazol-3-yl]quinoline-6-carboxamide |  | DORDUM09, DORDUM, DORDUM01, DORDUM02, DORDUM03, DORDUM04, DORDUM10, DORDUM05, DORDUM06, DORDUM07 | Study_ID=10, CrystalOptimizer (2.3), DMACRYS (2.0.8RC1) | Louise Price | 2015-2019 | See Study_ID=10 | CHEMISTRY_CPOSS\Galunisertib\TGFb_WILL | dfA1626 | 12.698 | PBE1PBE/6-31G(d,p) | 0 |  | This is the DMAflex intra_molecular energy penalty. It is with respect to opt. | A1626 | P21/c | 4 | 20.4913 | 11.0717 | 8.9388 | 90 | 70.197 | 90 | LATT 1; SYMM -X , +Y +1/2, -Z +1/2 | 1.286 | 0.6833 |  | -163.8 | -112.52 | -151.102 | 0 | 0 | 0 | 1 |  | 0 |  | 0 | CrystalOptimizer PBE1PBE/6-31G(d,p) intramolecular + GDMA2.2(PBE1PBE/6-31G(d,p)) DMA + WILL01
DORDUM | C22 H19 N5 O1 | 11 | Galunisertib, TGF-beta antagonist | 4-[2-(6-methylpyridin-2-yl)-5,6-dihydro-4H-pyrrolo[1,2-b]pyrazol-3-yl]quinoline-6-carboxamide |  | DORDUM09, DORDUM, DORDUM01, DORDUM02, DORDUM03, DORDUM04, DORDUM10, DORDUM05, DORDUM06, DORDUM07 | Study_ID=10, CrystalOptimizer (2.3), DMACRYS (2.0.8RC1) | Louise Price | 2015-2019 | See Study_ID=10 | CHEMISTRY_CPOSS\Galunisertib\TGFb_WILL | dfA65 | 5.258 | PBE1PBE/6-31G(d,p) | 0 |  | This is the DMAflex intra_molecular energy penalty. It is with respect to opt. | A65 | P21/c | 4 | 7.8057 | 22.2623 | 11.8913 | 90 | 116.883 | 90 | LATT 1; SYMM -X , +Y +1/2, -Z +1/2 | 1.3313 | 0.7121 |  | -156.36 | -127.52 | -151.102 | 0 | 0 | 0 | 1 |  | 0 |  | 0 | CrystalOptimizer PBE1PBE/6-31G(d,p) intramolecular + GDMA2.2(PBE1PBE/6-31G(d,p)) DMA + WILL01
DORDUM | C22 H19 N5 O1 | 11 | Galunisertib, TGF-beta antagonist | 4-[2-(6-methylpyridin-2-yl)-5,6-dihydro-4H-pyrrolo[1,2-b]pyrazol-3-yl]quinoline-6-carboxamide |  | DORDUM09, DORDUM, DORDUM01, DORDUM02, DORDUM03, DORDUM04, DORDUM10, DORDUM05, DORDUM06, DORDUM07 | Study_ID=10, CrystalOptimizer (2.3), DMACRYS (2.0.8RC1) | Louise Price | 2015-2019 | See Study_ID=10 | CHEMISTRY_CPOSS\Galunisertib\TGFb_WILL | dfB29 | 4.375 | PBE1PBE/6-31G(d,p) | 0 |  | This is the DMAflex intra_molecular energy penalty. It is with respect to opt. | B29 | P21/c | 4 | 4.3141 | 10.2311 | 43.9409 | 90 | 86.777 | 90 | LATT 1; SYMM -X , +Y +1/2, -Z +1/2 | 1.2672 | 0.6761 |  | -155.45 | -129.67 | -151.075 | 0 | 0 | 0 | 1 |  | 0 |  | 0 | CrystalOptimizer PBE1PBE/6-31G(d,p) intramolecular + GDMA2.2(PBE1PBE/6-31G(d,p)) DMA + WILL01
DORDUM | C22 H19 N5 O1 | 11 | Galunisertib, TGF-beta antagonist | 4-[2-(6-methylpyridin-2-yl)-5,6-dihydro-4H-pyrrolo[1,2-b]pyrazol-3-yl]quinoline-6-carboxamide |  | DORDUM09, DORDUM, DORDUM01, DORDUM02, DORDUM03, DORDUM04, DORDUM10, DORDUM05, DORDUM06, DORDUM07 | Study_ID=10, CrystalOptimizer (2.3), DMACRYS (2.0.8RC1) | Louise Price | 2015-2019 | See Study_ID=10 | CHEMISTRY_CPOSS\Galunisertib\TGFb_WILL | dfA2563 | 17.689 | PBE1PBE/6-31G(d,p) | 0 |  | This is the DMAflex intra_molecular energy penalty. It is with respect to opt. | A2563 | P21/c | 4 | 12.2776 | 7.5995 | 21.1581 | 90 | 101.245 | 90 | LATT 1; SYMM -X , +Y +1/2, -Z +1/2 | 1.2673 | 0.6724 |  | -168.76 | -110.3 | -151.071 | 0 | 0 | 0 | 1 |  | 0 |  | 0 | CrystalOptimizer PBE1PBE/6-31G(d,p) intramolecular + GDMA2.2(PBE1PBE/6-31G(d,p)) DMA + WILL01
DORDUM | C22 H19 N5 O1 | 11 | Galunisertib, TGF-beta antagonist | 4-[2-(6-methylpyridin-2-yl)-5,6-dihydro-4H-pyrrolo[1,2-b]pyrazol-3-yl]quinoline-6-carboxamide |  | DORDUM09, DORDUM, DORDUM01, DORDUM02, DORDUM03, DORDUM04, DORDUM10, DORDUM05, DORDUM06, DORDUM07 | Study_ID=10, CrystalOptimizer (2.3), DMACRYS (2.0.8RC1) | Louise Price | 2015-2019 | See Study_ID=10 | CHEMISTRY_CPOSS\Galunisertib\TGFb_WILL | dfA1420 | 15.916 | PBE1PBE/6-31G(d,p) | 0 |  | This is the DMAflex intra_molecular energy penalty. It is with respect to opt. | A1420 | P-1 | 2 | 10.1653 | 9.9697 | 10.4637 | 73.021 | 109.43 | 100.098 | LATT 1 | 1.2876 | 0.6838 |  | -166.97 | -110.78 | -151.054 | 0 | 0 | 0 | 1 |  | 0 |  | 0 | CrystalOptimizer PBE1PBE/6-31G(d,p) intramolecular + GDMA2.2(PBE1PBE/6-31G(d,p)) DMA + WILL01
DORDUM | C22 H19 N5 O1 | 11 | Galunisertib, TGF-beta antagonist | 4-[2-(6-methylpyridin-2-yl)-5,6-dihydro-4H-pyrrolo[1,2-b]pyrazol-3-yl]quinoline-6-carboxamide |  | DORDUM09, DORDUM, DORDUM01, DORDUM02, DORDUM03, DORDUM04, DORDUM10, DORDUM05, DORDUM06, DORDUM07 | Study_ID=10, CrystalOptimizer (2.3), DMACRYS (2.0.8RC1) | Louise Price | 2015-2019 | See Study_ID=10 | CHEMISTRY_CPOSS\Galunisertib\TGFb_WILL | dfA264 | 12.818 | PBE1PBE/6-31G(d,p) | 0 |  | This is the DMAflex intra_molecular energy penalty. It is with respect to opt. | A264 | Pbcn | 8 | 12.435 | 13.0786 | 23.3463 | 90 | 90 | 90 | LATT 1; SYMM +X +1/2, -Y +1/2, -Z ; SYMM -X , +Y , -Z +1/2; SYMM -X +1/2, -Y +1/2, +Z +1/2 | 1.2925 | 0.6878 |  | -163.87 | -117.6 | -151.052 | 0 | 0 | 0 | 1 |  | 0 |  | 0 | CrystalOptimizer PBE1PBE/6-31G(d,p) intramolecular + GDMA2.2(PBE1PBE/6-31G(d,p)) DMA + WILL01
DORDUM | C22 H19 N5 O1 | 11 | Galunisertib, TGF-beta antagonist | 4-[2-(6-methylpyridin-2-yl)-5,6-dihydro-4H-pyrrolo[1,2-b]pyrazol-3-yl]quinoline-6-carboxamide |  | DORDUM09, DORDUM, DORDUM01, DORDUM02, DORDUM03, DORDUM04, DORDUM10, DORDUM05, DORDUM06, DORDUM07 | Study_ID=10, CrystalOptimizer (2.3), DMACRYS (2.0.8RC1) | Louise Price | 2015-2019 | See Study_ID=10 | CHEMISTRY_CPOSS\Galunisertib\TGFb_WILL | dfB492 | 8.721 | PBE1PBE/6-31G(d,p) | 0 |  | This is the DMAflex intra_molecular energy penalty. It is with respect to opt. | B492 | Pna21 | 4 | 20.9142 | 20.4772 | 4.4022 | 90 | 90 | 90 | LATT -1; SYMM -X , -Y , +Z +1/2; SYMM -X +1/2, +Y +1/2, +Z +1/2; SYMM +X +1/2, -Y +1/2, +Z | 1.3015 | 0.6914 |  | -159.74 | -122.74 | -151.019 | 0 | 0 | 0 | 1 |  | 0 |  | 0 | CrystalOptimizer PBE1PBE/6-31G(d,p) intramolecular + GDMA2.2(PBE1PBE/6-31G(d,p)) DMA + WILL01
DORDUM | C22 H19 N5 O1 | 11 | Galunisertib, TGF-beta antagonist | 4-[2-(6-methylpyridin-2-yl)-5,6-dihydro-4H-pyrrolo[1,2-b]pyrazol-3-yl]quinoline-6-carboxamide |  | DORDUM09, DORDUM, DORDUM01, DORDUM02, DORDUM03, DORDUM04, DORDUM10, DORDUM05, DORDUM06, DORDUM07 | Study_ID=10, CrystalOptimizer (2.3), DMACRYS (2.0.8RC1) | Louise Price | 2015-2019 | See Study_ID=10 | CHEMISTRY_CPOSS\Galunisertib\TGFb_WILL | dfA4685 | 9.252 | PBE1PBE/6-31G(d,p) | 0 |  | This is the DMAflex intra_molecular energy penalty. It is with respect to opt. | A4685 | C2/c | 4 | 12.2518 | 15.1334 | 22.2783 | 90 | 77.105 | 90 | LATT 7; SYMM -X , +Y , -Z +1/2 | 1.2188 | 0.6466 |  | -160.26 | -96.53 | -151.008 | 0 | 0 | 0 | 1 |  | 0 |  | 0 | CrystalOptimizer PBE1PBE/6-31G(d,p) intramolecular + GDMA2.2(PBE1PBE/6-31G(d,p)) DMA + WILL01
DORDUM | C22 H19 N5 O1 | 11 | Galunisertib, TGF-beta antagonist | 4-[2-(6-methylpyridin-2-yl)-5,6-dihydro-4H-pyrrolo[1,2-b]pyrazol-3-yl]quinoline-6-carboxamide |  | DORDUM09, DORDUM, DORDUM01, DORDUM02, DORDUM03, DORDUM04, DORDUM10, DORDUM05, DORDUM06, DORDUM07 | Study_ID=10, CrystalOptimizer (2.3), DMACRYS (2.0.8RC1) | Louise Price | 2015-2019 | See Study_ID=10 | CHEMISTRY_CPOSS\Galunisertib\TGFb_WILL | dfA2219 | 12.528 | PBE1PBE/6-31G(d,p) | 0 |  | This is the DMAflex intra_molecular energy penalty. It is with respect to opt. | A2219 | P21/c | 4 | 17.39 | 11.5245 | 10.1117 | 90 | 85.927 | 90 | LATT 1; SYMM -X , +Y +1/2, -Z +1/2 | 1.2139 | 0.6441 |  | -163.51 | -87.29 | -150.982 | 0 | 0 | 0 | 1 |  | 0 |  | 0 | CrystalOptimizer PBE1PBE/6-31G(d,p) intramolecular + GDMA2.2(PBE1PBE/6-31G(d,p)) DMA + WILL01
DORDUM | C22 H19 N5 O1 | 11 | Galunisertib, TGF-beta antagonist | 4-[2-(6-methylpyridin-2-yl)-5,6-dihydro-4H-pyrrolo[1,2-b]pyrazol-3-yl]quinoline-6-carboxamide |  | DORDUM09, DORDUM, DORDUM01, DORDUM02, DORDUM03, DORDUM04, DORDUM10, DORDUM05, DORDUM06, DORDUM07 | Study_ID=10, CrystalOptimizer (2.3), DMACRYS (2.0.8RC1) | Louise Price | 2015-2019 | See Study_ID=10 | CHEMISTRY_CPOSS\Galunisertib\TGFb_WILL | dfA1893 | 10.672 | PBE1PBE/6-31G(d,p) | 0 |  | This is the DMAflex intra_molecular energy penalty. It is with respect to opt. | A1893 | P-1 | 2 | 8.8979 | 16.3951 | 8.4068 | 80.346 | 77.584 | 123.484 | LATT 1 | 1.3119 | 0.6974 |  | -161.59 | -127.25 | -150.918 | 0 | 0 | 0 | 1 |  | 0 |  | 0 | CrystalOptimizer PBE1PBE/6-31G(d,p) intramolecular + GDMA2.2(PBE1PBE/6-31G(d,p)) DMA + WILL01
DORDUM | C22 H19 N5 O1 | 11 | Galunisertib, TGF-beta antagonist | 4-[2-(6-methylpyridin-2-yl)-5,6-dihydro-4H-pyrrolo[1,2-b]pyrazol-3-yl]quinoline-6-carboxamide |  | DORDUM09, DORDUM, DORDUM01, DORDUM02, DORDUM03, DORDUM04, DORDUM10, DORDUM05, DORDUM06, DORDUM07 | Study_ID=10, CrystalOptimizer (2.3), DMACRYS (2.0.8RC1) | Louise Price | 2015-2019 | See Study_ID=10 | CHEMISTRY_CPOSS\Galunisertib\TGFb_WILL | dfA826 | 15.825 | PBE1PBE/6-31G(d,p) | 0 |  | This is the DMAflex intra_molecular energy penalty. It is with respect to opt. | A826 | P21/c | 4 | 8.485 | 10.5443 | 21.939 | 90 | 98.617 | 90 | LATT 1; SYMM -X , +Y +1/2, -Z +1/2 | 1.2644 | 0.6688 |  | -166.74 | -108.68 | -150.915 | 0 | 0 | 0 | 1 |  | 0 |  | 0 | CrystalOptimizer PBE1PBE/6-31G(d,p) intramolecular + GDMA2.2(PBE1PBE/6-31G(d,p)) DMA + WILL01
DORDUM | C22 H19 N5 O1 | 11 | Galunisertib, TGF-beta antagonist | 4-[2-(6-methylpyridin-2-yl)-5,6-dihydro-4H-pyrrolo[1,2-b]pyrazol-3-yl]quinoline-6-carboxamide |  | DORDUM09, DORDUM, DORDUM01, DORDUM02, DORDUM03, DORDUM04, DORDUM10, DORDUM05, DORDUM06, DORDUM07 | Study_ID=10, CrystalOptimizer (2.3), DMACRYS (2.0.8RC1) | Louise Price | 2015-2019 | See Study_ID=10 | CHEMISTRY_CPOSS\Galunisertib\TGFb_WILL | dfA1799 | 9.119 | PBE1PBE/6-31G(d,p) | 0 |  | This is the DMAflex intra_molecular energy penalty. It is with respect to opt. | A1799 | Aba2 | 4 | 15.6782 | 31.1914 | 7.8234 | 90 | 90 | 90 | LATT -5; SYMM -X , -Y , +Z ; SYMM -X +1/2, +Y +1/2, +Z ; SYMM +X +1/2, -Y +1/2, +Z | 1.2827 | 0.6803 |  | -160.03 | -113.46 | -150.911 | 0 | 0 | 0 | 1 |  | 0 |  | 0 | CrystalOptimizer PBE1PBE/6-31G(d,p) intramolecular + GDMA2.2(PBE1PBE/6-31G(d,p)) DMA + WILL01
DORDUM | C22 H19 N5 O1 | 11 | Galunisertib, TGF-beta antagonist | 4-[2-(6-methylpyridin-2-yl)-5,6-dihydro-4H-pyrrolo[1,2-b]pyrazol-3-yl]quinoline-6-carboxamide |  | DORDUM09, DORDUM, DORDUM01, DORDUM02, DORDUM03, DORDUM04, DORDUM10, DORDUM05, DORDUM06, DORDUM07 | Study_ID=10, CrystalOptimizer (2.3), DMACRYS (2.0.8RC1) | Louise Price | 2015-2019 | See Study_ID=10 | CHEMISTRY_CPOSS\Galunisertib\TGFb_WILL | dfB400 | 12.478 | PBE1PBE/6-31G(d,p) | 0 |  | This is the DMAflex intra_molecular energy penalty. It is with respect to opt. | B400 | C2/c | 4 | 14.4397 | 17.9249 | 16.5572 | 90 | 64.584 | 90 | LATT 7; SYMM -X , +Y , -Z +1/2 | 1.2678 | 0.6751 |  | -163.38 | -114.87 | -150.902 | 0 | 0 | 0 | 1 |  | 0 |  | 0 | CrystalOptimizer PBE1PBE/6-31G(d,p) intramolecular + GDMA2.2(PBE1PBE/6-31G(d,p)) DMA + WILL01
DORDUM | C22 H19 N5 O1 | 11 | Galunisertib, TGF-beta antagonist | 4-[2-(6-methylpyridin-2-yl)-5,6-dihydro-4H-pyrrolo[1,2-b]pyrazol-3-yl]quinoline-6-carboxamide |  | DORDUM09, DORDUM, DORDUM01, DORDUM02, DORDUM03, DORDUM04, DORDUM10, DORDUM05, DORDUM06, DORDUM07 | Study_ID=10, CrystalOptimizer (2.3), DMACRYS (2.0.8RC1) | Louise Price | 2015-2019 | See Study_ID=10 | CHEMISTRY_CPOSS\Galunisertib\TGFb_WILL | dfB208 | 13.835 | PBE1PBE/6-31G(d,p) | 0 |  | This is the DMAflex intra_molecular energy penalty. It is with respect to opt. | B208 | C2/c | 4 | 15.8192 | 16.2411 | 15.5045 | 90 | 71.347 | 90 | LATT 7; SYMM -X , +Y , -Z +1/2 | 1.3003 | 0.6894 |  | -164.73 | -117.94 | -150.895 | 0 | 0 | 0 | 1 |  | 0 |  | 0 | CrystalOptimizer PBE1PBE/6-31G(d,p) intramolecular + GDMA2.2(PBE1PBE/6-31G(d,p)) DMA + WILL01
DORDUM | C22 H19 N5 O1 | 11 | Galunisertib, TGF-beta antagonist | 4-[2-(6-methylpyridin-2-yl)-5,6-dihydro-4H-pyrrolo[1,2-b]pyrazol-3-yl]quinoline-6-carboxamide |  | DORDUM09, DORDUM, DORDUM01, DORDUM02, DORDUM03, DORDUM04, DORDUM10, DORDUM05, DORDUM06, DORDUM07 | Study_ID=10, CrystalOptimizer (2.3), DMACRYS (2.0.8RC1) | Louise Price | 2015-2019 | See Study_ID=10 | CHEMISTRY_CPOSS\Galunisertib\TGFb_WILL | dfB42 | 3.815 | PBE1PBE/6-31G(d,p) | 0 |  | This is the DMAflex intra_molecular energy penalty. It is with respect to opt. | B42 | P21/c | 4 | 4.4408 | 10.2359 | 42.1211 | 90 | 88.358 | 90 | LATT 1; SYMM -X , +Y +1/2, -Z +1/2 | 1.2821 | 0.686 |  | -154.67 | -125.86 | -150.855 | 0 | 0 | 0 | 1 |  | 0 |  | 0 | CrystalOptimizer PBE1PBE/6-31G(d,p) intramolecular + GDMA2.2(PBE1PBE/6-31G(d,p)) DMA + WILL01
DORDUM | C22 H19 N5 O1 | 11 | Galunisertib, TGF-beta antagonist | 4-[2-(6-methylpyridin-2-yl)-5,6-dihydro-4H-pyrrolo[1,2-b]pyrazol-3-yl]quinoline-6-carboxamide |  | DORDUM09, DORDUM, DORDUM01, DORDUM02, DORDUM03, DORDUM04, DORDUM10, DORDUM05, DORDUM06, DORDUM07 | Study_ID=10, CrystalOptimizer (2.3), DMACRYS (2.0.8RC1) | Louise Price | 2015-2019 | See Study_ID=10 | CHEMISTRY_CPOSS\Galunisertib\TGFb_WILL | dfB1328 | 8.382 | PBE1PBE/6-31G(d,p) | 0 |  | This is the DMAflex intra_molecular energy penalty. It is with respect to opt. | B1328 | P21/c | 4 | 12.5872 | 8.5852 | 22.1094 | 90 | 127.739 | 90 | LATT 1; SYMM -X , +Y +1/2, -Z +1/2 | 1.2987 | 0.691 |  | -159.22 | -120.28 | -150.838 | 0 | 0 | 0 | 1 |  | 0 |  | 0 | CrystalOptimizer PBE1PBE/6-31G(d,p) intramolecular + GDMA2.2(PBE1PBE/6-31G(d,p)) DMA + WILL01
DORDUM | C22 H19 N5 O1 | 11 | Galunisertib, TGF-beta antagonist | 4-[2-(6-methylpyridin-2-yl)-5,6-dihydro-4H-pyrrolo[1,2-b]pyrazol-3-yl]quinoline-6-carboxamide |  | DORDUM09, DORDUM, DORDUM01, DORDUM02, DORDUM03, DORDUM04, DORDUM10, DORDUM05, DORDUM06, DORDUM07 | Study_ID=10, CrystalOptimizer (2.3), DMACRYS (2.0.8RC1) | Louise Price | 2015-2019 | See Study_ID=10 | CHEMISTRY_CPOSS\Galunisertib\TGFb_WILL | dfB22 | 4.409 | PBE1PBE/6-31G(d,p) | 0 |  | This is the DMAflex intra_molecular energy penalty. It is with respect to opt. | B22 | P21 | 2 | 4.2972 | 10.1993 | 22.1422 | 90 | 86.793 | 90 | LATT -1; SYMM -X , +Y +1/2, -Z | 1.2662 | 0.6766 |  | -155.23 | -129.64 | -150.821 | 0 | 0 | 0 | 1 |  | 0 |  | 0 | CrystalOptimizer PBE1PBE/6-31G(d,p) intramolecular + GDMA2.2(PBE1PBE/6-31G(d,p)) DMA + WILL01
DORDUM | C22 H19 N5 O1 | 11 | Galunisertib, TGF-beta antagonist | 4-[2-(6-methylpyridin-2-yl)-5,6-dihydro-4H-pyrrolo[1,2-b]pyrazol-3-yl]quinoline-6-carboxamide |  | DORDUM09, DORDUM, DORDUM01, DORDUM02, DORDUM03, DORDUM04, DORDUM10, DORDUM05, DORDUM06, DORDUM07 | Study_ID=10, CrystalOptimizer (2.3), DMACRYS (2.0.8RC1) | Louise Price | 2015-2019 | See Study_ID=10 | CHEMISTRY_CPOSS\Galunisertib\TGFb_WILL | dfA1157 | 8.77 | PBE1PBE/6-31G(d,p) | 0 |  | This is the DMAflex intra_molecular energy penalty. It is with respect to opt. | A1157 | Pbca | 8 | 15.5299 | 7.8753 | 31.3617 | 90 | 90 | 90 | LATT 1; SYMM +X +1/2, -Y +1/2, -Z ; SYMM -X , +Y +1/2, -Z +1/2; SYMM -X +1/2, -Y , +Z +1/2 | 1.2795 | 0.6801 |  | -159.56 | -112.03 | -150.79 | 0 | 0 | 0 | 1 |  | 0 |  | 0 | CrystalOptimizer PBE1PBE/6-31G(d,p) intramolecular + GDMA2.2(PBE1PBE/6-31G(d,p)) DMA + WILL01
DORDUM | C22 H19 N5 O1 | 11 | Galunisertib, TGF-beta antagonist | 4-[2-(6-methylpyridin-2-yl)-5,6-dihydro-4H-pyrrolo[1,2-b]pyrazol-3-yl]quinoline-6-carboxamide |  | DORDUM09, DORDUM, DORDUM01, DORDUM02, DORDUM03, DORDUM04, DORDUM10, DORDUM05, DORDUM06, DORDUM07 | Study_ID=10, CrystalOptimizer (2.3), DMACRYS (2.0.8RC1) | Louise Price | 2015-2019 | See Study_ID=10 | CHEMISTRY_CPOSS\Galunisertib\TGFb_WILL | dfB55 | 8.82 | PBE1PBE/6-31G(d,p) | 0 |  | This is the DMAflex intra_molecular energy penalty. It is with respect to opt. | B55 | P21/c | 4 | 4.2483 | 21.2372 | 20.8226 | 90 | 82.809 | 90 | LATT 1; SYMM -X , +Y +1/2, -Z +1/2 | 1.3165 | 0.7017 |  | -159.59 | -129.61 | -150.77 | 0 | 0 | 0 | 1 |  | 0 |  | 0 | CrystalOptimizer PBE1PBE/6-31G(d,p) intramolecular + GDMA2.2(PBE1PBE/6-31G(d,p)) DMA + WILL01
DORDUM | C22 H19 N5 O1 | 11 | Galunisertib, TGF-beta antagonist | 4-[2-(6-methylpyridin-2-yl)-5,6-dihydro-4H-pyrrolo[1,2-b]pyrazol-3-yl]quinoline-6-carboxamide |  | DORDUM09, DORDUM, DORDUM01, DORDUM02, DORDUM03, DORDUM04, DORDUM10, DORDUM05, DORDUM06, DORDUM07 | Study_ID=10, CrystalOptimizer (2.3), DMACRYS (2.0.8RC1) | Louise Price | 2015-2019 | See Study_ID=10 | CHEMISTRY_CPOSS\Galunisertib\TGFb_WILL | dfC35 | 28.06 | PBE1PBE/6-31G(d,p) | 0 |  | This is the DMAflex intra_molecular energy penalty. It is with respect to opt. | C35 | P-1 | 2 | 10.5369 | 10.8436 | 10.2451 | 104.538 | 61.185 | 95.925 | LATT 1 | 1.236 | 0.657 |  | -178.77 | -106.79 | -150.71 | 0 | 0 | 0 | 1 |  | 0 |  | 0 | CrystalOptimizer PBE1PBE/6-31G(d,p) intramolecular + GDMA2.2(PBE1PBE/6-31G(d,p)) DMA + WILL01
DORDUM | C22 H19 N5 O1 | 11 | Galunisertib, TGF-beta antagonist | 4-[2-(6-methylpyridin-2-yl)-5,6-dihydro-4H-pyrrolo[1,2-b]pyrazol-3-yl]quinoline-6-carboxamide |  | DORDUM09, DORDUM, DORDUM01, DORDUM02, DORDUM03, DORDUM04, DORDUM10, DORDUM05, DORDUM06, DORDUM07 | Study_ID=10, CrystalOptimizer (2.3), DMACRYS (2.0.8RC1) | Louise Price | 2015-2019 | See Study_ID=10 | CHEMISTRY_CPOSS\Galunisertib\TGFb_WILL | dfC372 | 27.155 | PBE1PBE/6-31G(d,p) | 0 |  | This is the DMAflex intra_molecular energy penalty. It is with respect to opt. | C372 | P21/n | 4 | 9.6069 | 10.5175 | 18.9876 | 90 | 93.469 | 90 | LATT 1; SYMM -X +1/2, +Y +1/2, -Z +1/2 | 1.2813 | 0.682 |  | -177.72 | -117.4 | -150.565 | 0 | 0 | 0 | 1 |  | 0 |  | 0 | CrystalOptimizer PBE1PBE/6-31G(d,p) intramolecular + GDMA2.2(PBE1PBE/6-31G(d,p)) DMA + WILL01
DORDUM | C22 H19 N5 O1 | 11 | Galunisertib, TGF-beta antagonist | 4-[2-(6-methylpyridin-2-yl)-5,6-dihydro-4H-pyrrolo[1,2-b]pyrazol-3-yl]quinoline-6-carboxamide |  | DORDUM09, DORDUM, DORDUM01, DORDUM02, DORDUM03, DORDUM04, DORDUM10, DORDUM05, DORDUM06, DORDUM07 | Study_ID=10, CrystalOptimizer (2.3), DMACRYS (2.0.8RC1) | Louise Price | 2015-2019 | See Study_ID=10 | CHEMISTRY_CPOSS\Galunisertib\TGFb_WILL | dfB2489 | 15.815 | PBE1PBE/6-31G(d,p) | 0 |  | This is the DMAflex intra_molecular energy penalty. It is with respect to opt. | B2489 | P-1 | 2 | 7.9396 | 14.3997 | 9.5007 | 86.525 | 102.037 | 105.975 | LATT 1 | 1.2013 | 0.6386 |  | -166.37 | -88.3 | -150.555 | 0 | 0 | 0 | 1 |  | 0 |  | 0 | CrystalOptimizer PBE1PBE/6-31G(d,p) intramolecular + GDMA2.2(PBE1PBE/6-31G(d,p)) DMA + WILL01
DORDUM | C22 H19 N5 O1 | 11 | Galunisertib, TGF-beta antagonist | 4-[2-(6-methylpyridin-2-yl)-5,6-dihydro-4H-pyrrolo[1,2-b]pyrazol-3-yl]quinoline-6-carboxamide |  | DORDUM09, DORDUM, DORDUM01, DORDUM02, DORDUM03, DORDUM04, DORDUM10, DORDUM05, DORDUM06, DORDUM07 | Study_ID=10, CrystalOptimizer (2.3), DMACRYS (2.0.8RC1) | Louise Price | 2015-2019 | See Study_ID=10 | CHEMISTRY_CPOSS\Galunisertib\TGFb_WILL | dfA5385 | 12.777 | PBE1PBE/6-31G(d,p) | 0 |  | This is the DMAflex intra_molecular energy penalty. It is with respect to opt. | A5385 | P2/c | 4 | 11.352 | 7.6881 | 23.825 | 90 | 70.123 | 90 | LATT 1; SYMM -X , +Y , -Z +1/2 | 1.2548 | 0.6633 |  | -163.27 | -96.07 | -150.493 | 0 | 0 | 0 | 1 |  | 0 |  | 0 | CrystalOptimizer PBE1PBE/6-31G(d,p) intramolecular + GDMA2.2(PBE1PBE/6-31G(d,p)) DMA + WILL01
DORDUM | C22 H19 N5 O1 | 11 | Galunisertib, TGF-beta antagonist | 4-[2-(6-methylpyridin-2-yl)-5,6-dihydro-4H-pyrrolo[1,2-b]pyrazol-3-yl]quinoline-6-carboxamide |  | DORDUM09, DORDUM, DORDUM01, DORDUM02, DORDUM03, DORDUM04, DORDUM10, DORDUM05, DORDUM06, DORDUM07 | Study_ID=10, CrystalOptimizer (2.3), DMACRYS (2.0.8RC1) | Louise Price | 2015-2019 | See Study_ID=10 | CHEMISTRY_CPOSS\Galunisertib\TGFb_WILL | dfB344 | 32.453 | PBE1PBE/6-31G(d,p) | 0 |  | This is the DMAflex intra_molecular energy penalty. It is with respect to opt. | B344 | P21/c | 4 | 8.6007 | 15.5277 | 15.2344 | 90 | 114.271 | 90 | LATT 1; SYMM -X , +Y +1/2, -Z +1/2 | 1.323 | 0.7017 |  | -182.93 | -112.95 | -150.477 | 0 | 0 | 0 | 1 |  | 0 |  | 0 | CrystalOptimizer PBE1PBE/6-31G(d,p) intramolecular + GDMA2.2(PBE1PBE/6-31G(d,p)) DMA + WILL01
DORDUM | C22 H19 N5 O1 | 11 | Galunisertib, TGF-beta antagonist | 4-[2-(6-methylpyridin-2-yl)-5,6-dihydro-4H-pyrrolo[1,2-b]pyrazol-3-yl]quinoline-6-carboxamide |  | DORDUM09, DORDUM, DORDUM01, DORDUM02, DORDUM03, DORDUM04, DORDUM10, DORDUM05, DORDUM06, DORDUM07 | Study_ID=10, CrystalOptimizer (2.3), DMACRYS (2.0.8RC1) | Louise Price | 2015-2019 | See Study_ID=10 | CHEMISTRY_CPOSS\Galunisertib\TGFb_WILL | dfA325 | 19.729 | PBE1PBE/6-31G(d,p) | 0 |  | This is the DMAflex intra_molecular energy penalty. It is with respect to opt. | A325 | C2/c | 4 | 19.2422 | 14.9871 | 16.2936 | 90 | 54.92 | 90 | LATT 7; SYMM -X , +Y , -Z +1/2 | 1.2762 | 0.6792 |  | -170.19 | -113.5 | -150.461 | 0 | 0 | 0 | 1 |  | 0 |  | 0 | CrystalOptimizer PBE1PBE/6-31G(d,p) intramolecular + GDMA2.2(PBE1PBE/6-31G(d,p)) DMA + WILL01
DORDUM | C22 H19 N5 O1 | 11 | Galunisertib, TGF-beta antagonist | 4-[2-(6-methylpyridin-2-yl)-5,6-dihydro-4H-pyrrolo[1,2-b]pyrazol-3-yl]quinoline-6-carboxamide |  | DORDUM09, DORDUM, DORDUM01, DORDUM02, DORDUM03, DORDUM04, DORDUM10, DORDUM05, DORDUM06, DORDUM07 | Study_ID=10, CrystalOptimizer (2.3), DMACRYS (2.0.8RC1) | Louise Price | 2015-2019 | See Study_ID=10 | CHEMISTRY_CPOSS\Galunisertib\TGFb_WILL | dfA728 | 15.41 | PBE1PBE/6-31G(d,p) | 0 |  | This is the DMAflex intra_molecular energy penalty. It is with respect to opt. | A728 | P21/c | 4 | 9.8061 | 18.207 | 11.9255 | 90 | 113.34 | 90 | LATT 1; SYMM -X , +Y +1/2, -Z +1/2 | 1.2551 | 0.6671 |  | -165.82 | -109.01 | -150.41 | 0 | 0 | 0 | 1 |  | 0 |  | 0 | CrystalOptimizer PBE1PBE/6-31G(d,p) intramolecular + GDMA2.2(PBE1PBE/6-31G(d,p)) DMA + WILL01
DORDUM | C22 H19 N5 O1 | 11 | Galunisertib, TGF-beta antagonist | 4-[2-(6-methylpyridin-2-yl)-5,6-dihydro-4H-pyrrolo[1,2-b]pyrazol-3-yl]quinoline-6-carboxamide |  | DORDUM09, DORDUM, DORDUM01, DORDUM02, DORDUM03, DORDUM04, DORDUM10, DORDUM05, DORDUM06, DORDUM07 | Study_ID=10, CrystalOptimizer (2.3), DMACRYS (2.0.8RC1) | Louise Price | 2015-2019 | See Study_ID=10 | CHEMISTRY_CPOSS\Galunisertib\TGFb_WILL | dfB4158 | 15.577 | PBE1PBE/6-31G(d,p) | 0 |  | This is the DMAflex intra_molecular energy penalty. It is with respect to opt. | B4158 | C2/c | 4 | 26.134 | 11.9932 | 12.8109 | 90 | 68.252 | 90 | LATT 7; SYMM -X , +Y , -Z +1/2 | 1.3159 | 0.701 |  | -165.86 | -124.13 | -150.283 | 0 | 0 | 0 | 1 |  | 0 |  | 0 | CrystalOptimizer PBE1PBE/6-31G(d,p) intramolecular + GDMA2.2(PBE1PBE/6-31G(d,p)) DMA + WILL01
DORDUM | C22 H19 N5 O1 | 11 | Galunisertib, TGF-beta antagonist | 4-[2-(6-methylpyridin-2-yl)-5,6-dihydro-4H-pyrrolo[1,2-b]pyrazol-3-yl]quinoline-6-carboxamide |  | DORDUM09, DORDUM, DORDUM01, DORDUM02, DORDUM03, DORDUM04, DORDUM10, DORDUM05, DORDUM06, DORDUM07 | Study_ID=10, CrystalOptimizer (2.3), DMACRYS (2.0.8RC1) | Louise Price | 2015-2019 | See Study_ID=10 | CHEMISTRY_CPOSS\Galunisertib\TGFb_WILL | dfA176 | 20.236 | PBE1PBE/6-31G(d,p) | 0 |  | This is the DMAflex intra_molecular energy penalty. It is with respect to opt. | A176 | P-1 | 2 | 14.7206 | 7.065 | 8.9381 | 82.672 | 95.296 | 96.87 | LATT 1 | 1.3444 | 0.7146 |  | -170.48 | -132.35 | -150.244 | 0 | 0 | 0 | 1 |  | 0 |  | 0 | CrystalOptimizer PBE1PBE/6-31G(d,p) intramolecular + GDMA2.2(PBE1PBE/6-31G(d,p)) DMA + WILL01
DORDUM | C22 H19 N5 O1 | 11 | Galunisertib, TGF-beta antagonist | 4-[2-(6-methylpyridin-2-yl)-5,6-dihydro-4H-pyrrolo[1,2-b]pyrazol-3-yl]quinoline-6-carboxamide |  | DORDUM09, DORDUM, DORDUM01, DORDUM02, DORDUM03, DORDUM04, DORDUM10, DORDUM05, DORDUM06, DORDUM07 | Study_ID=10, CrystalOptimizer (2.3), DMACRYS (2.0.8RC1) | Louise Price | 2015-2019 | See Study_ID=10 | CHEMISTRY_CPOSS\Galunisertib\TGFb_WILL | dfA259 | 10.878 | PBE1PBE/6-31G(d,p) | 0 |  | This is the DMAflex intra_molecular energy penalty. It is with respect to opt. | A259 | Pbcn | 8 | 15.2777 | 12.8949 | 20.3123 | 90 | 90 | 90 | LATT 1; SYMM +X +1/2, -Y +1/2, -Z ; SYMM -X , +Y , -Z +1/2; SYMM -X +1/2, -Y +1/2, +Z +1/2 | 1.2264 | 0.6483 |  | -161 | -92.36 | -150.122 | 0 | 0 | 0 | 1 |  | 0 |  | 0 | CrystalOptimizer PBE1PBE/6-31G(d,p) intramolecular + GDMA2.2(PBE1PBE/6-31G(d,p)) DMA + WILL01
DORDUM | C22 H19 N5 O1 | 11 | Galunisertib, TGF-beta antagonist | 4-[2-(6-methylpyridin-2-yl)-5,6-dihydro-4H-pyrrolo[1,2-b]pyrazol-3-yl]quinoline-6-carboxamide |  | DORDUM09, DORDUM, DORDUM01, DORDUM02, DORDUM03, DORDUM04, DORDUM10, DORDUM05, DORDUM06, DORDUM07 | Study_ID=10, CrystalOptimizer (2.3), DMACRYS (2.0.8RC1) | Louise Price | 2015-2019 | See Study_ID=10 | CHEMISTRY_CPOSS\Galunisertib\TGFb_WILL | dfA1209 | 11.411 | PBE1PBE/6-31G(d,p) | 0 |  | This is the DMAflex intra_molecular energy penalty. It is with respect to opt. | A1209 | C2/c | 4 | 19.8775 | 11.0557 | 20.6612 | 90 | 56.215 | 90 | LATT 7; SYMM -X , +Y , -Z +1/2 | 1.3004 | 0.6917 |  | -161.52 | -121.54 | -150.109 | 0 | 0 | 0 | 1 |  | 0 |  | 0 | CrystalOptimizer PBE1PBE/6-31G(d,p) intramolecular + GDMA2.2(PBE1PBE/6-31G(d,p)) DMA + WILL01
DORDUM | C22 H19 N5 O1 | 11 | Galunisertib, TGF-beta antagonist | 4-[2-(6-methylpyridin-2-yl)-5,6-dihydro-4H-pyrrolo[1,2-b]pyrazol-3-yl]quinoline-6-carboxamide |  | DORDUM09, DORDUM, DORDUM01, DORDUM02, DORDUM03, DORDUM04, DORDUM10, DORDUM05, DORDUM06, DORDUM07 | Study_ID=10, CrystalOptimizer (2.3), DMACRYS (2.0.8RC1) | Louise Price | 2015-2019 | See Study_ID=10 | CHEMISTRY_CPOSS\Galunisertib\TGFb_WILL | dfA2551 | 19.077 | PBE1PBE/6-31G(d,p) | 0 |  | This is the DMAflex intra_molecular energy penalty. It is with respect to opt. | A2551 | C2/c | 4 | 29.7148 | 7.1932 | 22.9745 | 90 | 52.097 | 90 | LATT 7; SYMM -X , +Y , -Z +1/2 | 1.2665 | 0.6733 |  | -169.11 | -106.47 | -150.033 | 0 | 0 | 0 | 1 |  | 0 |  | 0 | CrystalOptimizer PBE1PBE/6-31G(d,p) intramolecular + GDMA2.2(PBE1PBE/6-31G(d,p)) DMA + WILL01
DORDUM | C22 H19 N5 O1 | 11 | Galunisertib, TGF-beta antagonist | 4-[2-(6-methylpyridin-2-yl)-5,6-dihydro-4H-pyrrolo[1,2-b]pyrazol-3-yl]quinoline-6-carboxamide |  | DORDUM09, DORDUM, DORDUM01, DORDUM02, DORDUM03, DORDUM04, DORDUM10, DORDUM05, DORDUM06, DORDUM07 | Study_ID=10, CrystalOptimizer (2.3), DMACRYS (2.0.8RC1) | Louise Price | 2015-2019 | See Study_ID=10 | CHEMISTRY_CPOSS\Galunisertib\TGFb_WILL | dfA2639 | 10.944 | PBE1PBE/6-31G(d,p) | 0 |  | This is the DMAflex intra_molecular energy penalty. It is with respect to opt. | A2639 | P21/c | 4 | 17.7715 | 8.6429 | 14.514 | 90 | 67.334 | 90 | LATT 1; SYMM -X , +Y +1/2, -Z +1/2 | 1.1928 | 0.6338 |  | -160.95 | -94.56 | -150.006 | 0 | 0 | 0 | 1 |  | 0 |  | 0 | CrystalOptimizer PBE1PBE/6-31G(d,p) intramolecular + GDMA2.2(PBE1PBE/6-31G(d,p)) DMA + WILL01
DORDUM | C22 H19 N5 O1 | 11 | Galunisertib, TGF-beta antagonist | 4-[2-(6-methylpyridin-2-yl)-5,6-dihydro-4H-pyrrolo[1,2-b]pyrazol-3-yl]quinoline-6-carboxamide |  | DORDUM09, DORDUM, DORDUM01, DORDUM02, DORDUM03, DORDUM04, DORDUM10, DORDUM05, DORDUM06, DORDUM07 | Study_ID=10, CrystalOptimizer (2.3), DMACRYS (2.0.8RC1) | Louise Price | 2015-2019 | See Study_ID=10 | CHEMISTRY_CPOSS\Galunisertib\TGFb_WILL | dfA154 | 12.354 | PBE1PBE/6-31G(d,p) | 0 |  | This is the DMAflex intra_molecular energy penalty. It is with respect to opt. | A154 | P-1 | 2 | 8.7243 | 13.9545 | 8.3687 | 70.025 | 78.83 | 91.794 | LATT 1 | 1.3134 | 0.7033 |  | -162.36 | -127.52 | -150.006 | 0 | 0 | 0 | 1 |  | 0 |  | 0 | CrystalOptimizer PBE1PBE/6-31G(d,p) intramolecular + GDMA2.2(PBE1PBE/6-31G(d,p)) DMA + WILL01
DORDUM | C22 H19 N5 O1 | 11 | Galunisertib, TGF-beta antagonist | 4-[2-(6-methylpyridin-2-yl)-5,6-dihydro-4H-pyrrolo[1,2-b]pyrazol-3-yl]quinoline-6-carboxamide |  | DORDUM09, DORDUM, DORDUM01, DORDUM02, DORDUM03, DORDUM04, DORDUM10, DORDUM05, DORDUM06, DORDUM07 | Study_ID=10, CrystalOptimizer (2.3), DMACRYS (2.0.8RC1) | Louise Price | 2015-2019 | See Study_ID=10 | CHEMISTRY_CPOSS\Galunisertib\TGFb_WILL | dfB6899 | 25.538 | PBE1PBE/6-31G(d,p) | 0 |  | This is the DMAflex intra_molecular energy penalty. It is with respect to opt. | B6899 | P21/c | 4 | 19.698 | 8.2253 | 14.0105 | 90 | 123.616 | 90 | LATT 1; SYMM -X , +Y +1/2, -Z +1/2 | 1.298 | 0.6878 |  | -175.54 | -102.19 | -150.002 | 0 | 0 | 0 | 1 |  | 0 |  | 0 | CrystalOptimizer PBE1PBE/6-31G(d,p) intramolecular + GDMA2.2(PBE1PBE/6-31G(d,p)) DMA + WILL01
DORDUM | C22 H19 N5 O1 | 11 | Galunisertib, TGF-beta antagonist | 4-[2-(6-methylpyridin-2-yl)-5,6-dihydro-4H-pyrrolo[1,2-b]pyrazol-3-yl]quinoline-6-carboxamide |  | DORDUM09, DORDUM, DORDUM01, DORDUM02, DORDUM03, DORDUM04, DORDUM10, DORDUM05, DORDUM06, DORDUM07 | Study_ID=10, CrystalOptimizer (2.3), DMACRYS (2.0.8RC1) | Louise Price | 2015-2019 | See Study_ID=10 | CHEMISTRY_CPOSS\Galunisertib\TGFb_WILL | dfA109 | 13.251 | PBE1PBE/6-31G(d,p) | 0 |  | This is the DMAflex intra_molecular energy penalty. It is with respect to opt. | A109 | P21/c | 4 | 18.6246 | 7.1795 | 14.8103 | 90 | 82.447 | 90 | LATT 1; SYMM -X , +Y +1/2, -Z +1/2 | 1.2499 | 0.6639 |  | -163.24 | -107.04 | -149.989 | 0 | 0 | 0 | 1 |  | 0 |  | 0 | CrystalOptimizer PBE1PBE/6-31G(d,p) intramolecular + GDMA2.2(PBE1PBE/6-31G(d,p)) DMA + WILL01
DORDUM | C22 H19 N5 O1 | 11 | Galunisertib, TGF-beta antagonist | 4-[2-(6-methylpyridin-2-yl)-5,6-dihydro-4H-pyrrolo[1,2-b]pyrazol-3-yl]quinoline-6-carboxamide |  | DORDUM09, DORDUM, DORDUM01, DORDUM02, DORDUM03, DORDUM04, DORDUM10, DORDUM05, DORDUM06, DORDUM07 | Study_ID=10, CrystalOptimizer (2.3), DMACRYS (2.0.8RC1) | Louise Price | 2015-2019 | See Study_ID=10 | CHEMISTRY_CPOSS\Galunisertib\TGFb_WILL | dfB217 | 8.038 | PBE1PBE/6-31G(d,p) | 0 |  | This is the DMAflex intra_molecular energy penalty. It is with respect to opt. | B217 | P-1 | 2 | 13.2079 | 7.0321 | 11.624 | 78.437 | 65.271 | 81.66 | LATT 1 | 1.2801 | 0.6805 |  | -157.98 | -119.81 | -149.942 | 0 | 0 | 0 | 1 |  | 0 |  | 0 | CrystalOptimizer PBE1PBE/6-31G(d,p) intramolecular + GDMA2.2(PBE1PBE/6-31G(d,p)) DMA + WILL01
DORDUM | C22 H19 N5 O1 | 11 | Galunisertib, TGF-beta antagonist | 4-[2-(6-methylpyridin-2-yl)-5,6-dihydro-4H-pyrrolo[1,2-b]pyrazol-3-yl]quinoline-6-carboxamide |  | DORDUM09, DORDUM, DORDUM01, DORDUM02, DORDUM03, DORDUM04, DORDUM10, DORDUM05, DORDUM06, DORDUM07 | Study_ID=10, CrystalOptimizer (2.3), DMACRYS (2.0.8RC1) | Louise Price | 2015-2019 | See Study_ID=10 | CHEMISTRY_CPOSS\Galunisertib\TGFb_WILL | dfB120 | 6.533 | PBE1PBE/6-31G(d,p) | 0 |  | This is the DMAflex intra_molecular energy penalty. It is with respect to opt. | B120 | I-4 | 4 | 29.4918 | 29.4918 | 4.3482 | 90 | 90 | 90 | LATT -2; SYMM -X , -Y , +Z ; SYMM +Y , -X , -Z ; SYMM -Y , +X , -Z | 1.2976 | 0.6906 |  | -156.42 | -126.71 | -149.887 | 0 | 0 | 0 | 1 |  | 0 |  | 0 | CrystalOptimizer PBE1PBE/6-31G(d,p) intramolecular + GDMA2.2(PBE1PBE/6-31G(d,p)) DMA + WILL01
DORDUM | C22 H19 N5 O1 | 11 | Galunisertib, TGF-beta antagonist | 4-[2-(6-methylpyridin-2-yl)-5,6-dihydro-4H-pyrrolo[1,2-b]pyrazol-3-yl]quinoline-6-carboxamide |  | DORDUM09, DORDUM, DORDUM01, DORDUM02, DORDUM03, DORDUM04, DORDUM10, DORDUM05, DORDUM06, DORDUM07 | Study_ID=10, CrystalOptimizer (2.3), DMACRYS (2.0.8RC1) | Louise Price | 2015-2019 | See Study_ID=10 | CHEMISTRY_CPOSS\Galunisertib\TGFb_WILL | dfB716 | 11.911 | PBE1PBE/6-31G(d,p) | 0 |  | This is the DMAflex intra_molecular energy penalty. It is with respect to opt. | B716 | P21/c | 4 | 4.3424 | 20.818 | 21.5735 | 90 | 104.351 | 90 | LATT 1; SYMM -X , +Y +1/2, -Z +1/2 | 1.2987 | 0.6917 |  | -161.76 | -120.12 | -149.849 | 0 | 0 | 0 | 1 |  | 0 |  | 0 | CrystalOptimizer PBE1PBE/6-31G(d,p) intramolecular + GDMA2.2(PBE1PBE/6-31G(d,p)) DMA + WILL01
DORDUM | C22 H19 N5 O1 | 11 | Galunisertib, TGF-beta antagonist | 4-[2-(6-methylpyridin-2-yl)-5,6-dihydro-4H-pyrrolo[1,2-b]pyrazol-3-yl]quinoline-6-carboxamide |  | DORDUM09, DORDUM, DORDUM01, DORDUM02, DORDUM03, DORDUM04, DORDUM10, DORDUM05, DORDUM06, DORDUM07 | Study_ID=10, CrystalOptimizer (2.3), DMACRYS (2.0.8RC1) | Louise Price | 2015-2019 | See Study_ID=10 | CHEMISTRY_CPOSS\Galunisertib\TGFb_WILL | dfA925 | 14.098 | PBE1PBE/6-31G(d,p) | 0 |  | This is the DMAflex intra_molecular energy penalty. It is with respect to opt. | A925 | P212121 | 4 | 7.4773 | 33.6792 | 7.5201 | 90 | 90 | 90 | LATT -1; SYMM +X +1/2, -Y +1/2, -Z ; SYMM -X , +Y +1/2, -Z +1/2; SYMM -X +1/2, -Y , +Z +1/2 | 1.2957 | 0.6909 |  | -163.94 | -122.89 | -149.842 | 0 | 0 | 0 | 1 |  | 0 |  | 0 | CrystalOptimizer PBE1PBE/6-31G(d,p) intramolecular + GDMA2.2(PBE1PBE/6-31G(d,p)) DMA + WILL01
DORDUM | C22 H19 N5 O1 | 11 | Galunisertib, TGF-beta antagonist | 4-[2-(6-methylpyridin-2-yl)-5,6-dihydro-4H-pyrrolo[1,2-b]pyrazol-3-yl]quinoline-6-carboxamide |  | DORDUM09, DORDUM, DORDUM01, DORDUM02, DORDUM03, DORDUM04, DORDUM10, DORDUM05, DORDUM06, DORDUM07 | Study_ID=10, CrystalOptimizer (2.3), DMACRYS (2.0.8RC1) | Louise Price | 2015-2019 | See Study_ID=10 | CHEMISTRY_CPOSS\Galunisertib\TGFb_WILL | dfB268 | 12.001 | PBE1PBE/6-31G(d,p) | 0 |  | This is the DMAflex intra_molecular energy penalty. It is with respect to opt. | B268 | P-1 | 2 | 11.0528 | 13.3876 | 7.2718 | 101.215 | 104.27 | 68.001 | LATT 1 | 1.2772 | 0.6778 |  | -161.71 | -117.26 | -149.709 | 0 | 0 | 0 | 1 |  | 0 |  | 0 | CrystalOptimizer PBE1PBE/6-31G(d,p) intramolecular + GDMA2.2(PBE1PBE/6-31G(d,p)) DMA + WILL01
DORDUM | C22 H19 N5 O1 | 11 | Galunisertib, TGF-beta antagonist | 4-[2-(6-methylpyridin-2-yl)-5,6-dihydro-4H-pyrrolo[1,2-b]pyrazol-3-yl]quinoline-6-carboxamide |  | DORDUM09, DORDUM, DORDUM01, DORDUM02, DORDUM03, DORDUM04, DORDUM10, DORDUM05, DORDUM06, DORDUM07 | Study_ID=10, CrystalOptimizer (2.3), DMACRYS (2.0.8RC1) | Louise Price | 2015-2019 | See Study_ID=10 | CHEMISTRY_CPOSS\Galunisertib\TGFb_WILL | dfB59 | 13.828 | PBE1PBE/6-31G(d,p) | 0 |  | This is the DMAflex intra_molecular energy penalty. It is with respect to opt. | B59 | P21/c | 4 | 7.807 | 31.036 | 8.0072 | 90 | 89.066 | 90 | LATT 1; SYMM -X , +Y +1/2, -Z +1/2 | 1.2649 | 0.672 |  | -163.34 | -106.03 | -149.512 | 0 | 0 | 0 | 1 |  | 0 |  | 0 | CrystalOptimizer PBE1PBE/6-31G(d,p) intramolecular + GDMA2.2(PBE1PBE/6-31G(d,p)) DMA + WILL01
DORDUM | C22 H19 N5 O1 | 11 | Galunisertib, TGF-beta antagonist | 4-[2-(6-methylpyridin-2-yl)-5,6-dihydro-4H-pyrrolo[1,2-b]pyrazol-3-yl]quinoline-6-carboxamide |  | DORDUM09, DORDUM, DORDUM01, DORDUM02, DORDUM03, DORDUM04, DORDUM10, DORDUM05, DORDUM06, DORDUM07 | Study_ID=10, CrystalOptimizer (2.3), DMACRYS (2.0.8RC1) | Louise Price | 2015-2019 | See Study_ID=10 | CHEMISTRY_CPOSS\Galunisertib\TGFb_WILL | dfA448 | 13.533 | PBE1PBE/6-31G(d,p) | 0 |  | This is the DMAflex intra_molecular energy penalty. It is with respect to opt. | A448 | P3121 | 6 | 12.6854 | 12.6854 | 21.8741 | 90 | 90 | 120 | LATT -1; SYMM -Y , +X -Y , +Z +1/3; SYMM -X +Y , -X , +Z +2/3; SYMM +X -Y , -Y , -Z +2/3; SYMM -X , -X +Y , -Z +1/3; SYMM +Y , +X , -Z | 1.2074 | 0.6378 |  | -162.93 | -101.09 | -149.397 | 0 | 0 | 0 | 1 |  | 0 |  | 0 | CrystalOptimizer PBE1PBE/6-31G(d,p) intramolecular + GDMA2.2(PBE1PBE/6-31G(d,p)) DMA + WILL01
DORDUM | C22 H19 N5 O1 | 11 | Galunisertib, TGF-beta antagonist | 4-[2-(6-methylpyridin-2-yl)-5,6-dihydro-4H-pyrrolo[1,2-b]pyrazol-3-yl]quinoline-6-carboxamide |  | DORDUM09, DORDUM, DORDUM01, DORDUM02, DORDUM03, DORDUM04, DORDUM10, DORDUM05, DORDUM06, DORDUM07 | Study_ID=10, CrystalOptimizer (2.3), DMACRYS (2.0.8RC1) | Louise Price | 2015-2019 | See Study_ID=10 | CHEMISTRY_CPOSS\Galunisertib\TGFb_WILL | dfB491 | 5.164 | PBE1PBE/6-31G(d,p) | 0 |  | This is the DMAflex intra_molecular energy penalty. It is with respect to opt. | B491 | P21 | 4 | 20.9788 | 4.4037 | 20.5073 | 90 | 89.557 | 90 | LATT -1; SYMM -X , +Y +1/2, -Z +1/2 | 1.2952 | 0.6903 |  | -154.55 | -241.88 | -149.386 | 0 | 0 | 0 | 1 |  | 0 |  | 0 | CrystalOptimizer PBE1PBE/6-31G(d,p) intramolecular + GDMA2.2(PBE1PBE/6-31G(d,p)) DMA + WILL01
DORDUM | C22 H19 N5 O1 | 11 | Galunisertib, TGF-beta antagonist | 4-[2-(6-methylpyridin-2-yl)-5,6-dihydro-4H-pyrrolo[1,2-b]pyrazol-3-yl]quinoline-6-carboxamide |  | DORDUM09, DORDUM, DORDUM01, DORDUM02, DORDUM03, DORDUM04, DORDUM10, DORDUM05, DORDUM06, DORDUM07 | Study_ID=10, CrystalOptimizer (2.3), DMACRYS (2.0.8RC1) | Louise Price | 2015-2019 | See Study_ID=10 | CHEMISTRY_CPOSS\Galunisertib\TGFb_WILL | dfA4985 | 11.835 | PBE1PBE/6-31G(d,p) | 0 |  | This is the DMAflex intra_molecular energy penalty. It is with respect to opt. | A4985 | P-1 | 2 | 7.9398 | 14.4018 | 11.1975 | 118.534 | 90.91 | 60.715 | LATT 1 | 1.3043 | 0.6916 |  | -161.17 | -106.4 | -149.335 | 0 | 0 | 0 | 1 |  | 0 |  | 0 | CrystalOptimizer PBE1PBE/6-31G(d,p) intramolecular + GDMA2.2(PBE1PBE/6-31G(d,p)) DMA + WILL01
DORDUM | C22 H19 N5 O1 | 11 | Galunisertib, TGF-beta antagonist | 4-[2-(6-methylpyridin-2-yl)-5,6-dihydro-4H-pyrrolo[1,2-b]pyrazol-3-yl]quinoline-6-carboxamide |  | DORDUM09, DORDUM, DORDUM01, DORDUM02, DORDUM03, DORDUM04, DORDUM10, DORDUM05, DORDUM06, DORDUM07 | Study_ID=10, CrystalOptimizer (2.3), DMACRYS (2.0.8RC1) | Louise Price | 2015-2019 | See Study_ID=10 | CHEMISTRY_CPOSS\Galunisertib\TGFb_WILL | dfA295 | 10.506 | PBE1PBE/6-31G(d,p) | 0 |  | This is the DMAflex intra_molecular energy penalty. It is with respect to opt. | A295 | Pna21 | 4 | 7.6482 | 28.0588 | 9.1837 | 90 | 90 | 90 | LATT -1; SYMM -X , -Y , +Z +1/2; SYMM -X +1/2, +Y +1/2, +Z +1/2; SYMM +X +1/2, -Y +1/2, +Z | 1.245 | 0.663 |  | -159.84 | -108.9 | -149.334 | 0 | 0 | 0 | 1 |  | 0 |  | 0 | CrystalOptimizer PBE1PBE/6-31G(d,p) intramolecular + GDMA2.2(PBE1PBE/6-31G(d,p)) DMA + WILL01
DORDUM | C22 H19 N5 O1 | 11 | Galunisertib, TGF-beta antagonist | 4-[2-(6-methylpyridin-2-yl)-5,6-dihydro-4H-pyrrolo[1,2-b]pyrazol-3-yl]quinoline-6-carboxamide |  | DORDUM09, DORDUM, DORDUM01, DORDUM02, DORDUM03, DORDUM04, DORDUM10, DORDUM05, DORDUM06, DORDUM07 | Study_ID=10, CrystalOptimizer (2.3), DMACRYS (2.0.8RC1) | Louise Price | 2015-2019 | See Study_ID=10 | CHEMISTRY_CPOSS\Galunisertib\TGFb_WILL | dfA759 | 16.637 | PBE1PBE/6-31G(d,p) | 0 |  | This is the DMAflex intra_molecular energy penalty. It is with respect to opt. | A759 | P-1 | 2 | 9.1233 | 11.8737 | 9.9695 | 65.746 | 89.498 | 83.487 | LATT 1 | 1.2552 | 0.6664 |  | -165.96 | -111.54 | -149.323 | 0 | 0 | 0 | 1 |  | 0 |  | 0 | CrystalOptimizer PBE1PBE/6-31G(d,p) intramolecular + GDMA2.2(PBE1PBE/6-31G(d,p)) DMA + WILL01
DORDUM | C22 H19 N5 O1 | 11 | Galunisertib, TGF-beta antagonist | 4-[2-(6-methylpyridin-2-yl)-5,6-dihydro-4H-pyrrolo[1,2-b]pyrazol-3-yl]quinoline-6-carboxamide |  | DORDUM09, DORDUM, DORDUM01, DORDUM02, DORDUM03, DORDUM04, DORDUM10, DORDUM05, DORDUM06, DORDUM07 | Study_ID=10, CrystalOptimizer (2.3), DMACRYS (2.0.8RC1) | Louise Price | 2015-2019 | See Study_ID=10 | CHEMISTRY_CPOSS\Galunisertib\TGFb_WILL | dfB1000 | 9.183 | PBE1PBE/6-31G(d,p) | 0 |  | This is the DMAflex intra_molecular energy penalty. It is with respect to opt. | B1000 | P21/c | 4 | 22.9807 | 4.4228 | 20.6176 | 90 | 64.601 | 90 | LATT 1; SYMM -X , +Y +1/2, -Z +1/2 | 1.2962 | 0.6897 |  | -158.44 | -121.82 | -149.257 | 0 | 0 | 0 | 1 |  | 0 |  | 0 | CrystalOptimizer PBE1PBE/6-31G(d,p) intramolecular + GDMA2.2(PBE1PBE/6-31G(d,p)) DMA + WILL01
DORDUM | C22 H19 N5 O1 | 11 | Galunisertib, TGF-beta antagonist | 4-[2-(6-methylpyridin-2-yl)-5,6-dihydro-4H-pyrrolo[1,2-b]pyrazol-3-yl]quinoline-6-carboxamide |  | DORDUM09, DORDUM, DORDUM01, DORDUM02, DORDUM03, DORDUM04, DORDUM10, DORDUM05, DORDUM06, DORDUM07 | Study_ID=10, CrystalOptimizer (2.3), DMACRYS (2.0.8RC1) | Louise Price | 2015-2019 | See Study_ID=10 | CHEMISTRY_CPOSS\Galunisertib\TGFb_WILL | dfA3547 | 11.437 | PBE1PBE/6-31G(d,p) | 0 |  | This is the DMAflex intra_molecular energy penalty. It is with respect to opt. | A3547 | P21/c | 4 | 8.1678 | 22.1508 | 15.7777 | 90 | 42.766 | 90 | LATT 1; SYMM -X , +Y +1/2, -Z +1/2 | 1.2659 | 0.6723 |  | -160.67 | -121.68 | -149.233 | 0 | 0 | 0 | 1 |  | 0 |  | 0 | CrystalOptimizer PBE1PBE/6-31G(d,p) intramolecular + GDMA2.2(PBE1PBE/6-31G(d,p)) DMA + WILL01
DORDUM | C22 H19 N5 O1 | 11 | Galunisertib, TGF-beta antagonist | 4-[2-(6-methylpyridin-2-yl)-5,6-dihydro-4H-pyrrolo[1,2-b]pyrazol-3-yl]quinoline-6-carboxamide |  | DORDUM09, DORDUM, DORDUM01, DORDUM02, DORDUM03, DORDUM04, DORDUM10, DORDUM05, DORDUM06, DORDUM07 | Study_ID=10, CrystalOptimizer (2.3), DMACRYS (2.0.8RC1) | Louise Price | 2015-2019 | See Study_ID=10 | CHEMISTRY_CPOSS\Galunisertib\TGFb_WILL | dfA226 | 15.203 | PBE1PBE/6-31G(d,p) | 0 |  | This is the DMAflex intra_molecular energy penalty. It is with respect to opt. | A226 | P21 | 2 | 9.2778 | 7.2419 | 15.8475 | 90 | 63.581 | 90 | LATT -1; SYMM -X , +Y +1/2, -Z | 1.2866 | 0.6864 |  | -164.41 | -118.55 | -149.207 | 0 | 0 | 0 | 1 |  | 0 |  | 0 | CrystalOptimizer PBE1PBE/6-31G(d,p) intramolecular + GDMA2.2(PBE1PBE/6-31G(d,p)) DMA + WILL01
DORDUM | C22 H19 N5 O1 | 11 | Galunisertib, TGF-beta antagonist | 4-[2-(6-methylpyridin-2-yl)-5,6-dihydro-4H-pyrrolo[1,2-b]pyrazol-3-yl]quinoline-6-carboxamide |  | DORDUM09, DORDUM, DORDUM01, DORDUM02, DORDUM03, DORDUM04, DORDUM10, DORDUM05, DORDUM06, DORDUM07 | Study_ID=10, CrystalOptimizer (2.3), DMACRYS (2.0.8RC1) | Louise Price | 2015-2019 | See Study_ID=10 | CHEMISTRY_CPOSS\Galunisertib\TGFb_WILL | dfA943 | 11.591 | PBE1PBE/6-31G(d,p) | 0 |  | This is the DMAflex intra_molecular energy penalty. It is with respect to opt. | A943 | Pca21 | 4 | 7.1424 | 15.3485 | 17.689 | 90 | 90 | 90 | LATT -1; SYMM -X , -Y , +Z +1/2; SYMM -X +1/2, +Y , +Z +1/2; SYMM +X +1/2, -Y , +Z | 1.2654 | 0.6752 |  | -160.78 | -113.37 | -149.189 | 0 | 0 | 0 | 1 |  | 0 |  | 0 | CrystalOptimizer PBE1PBE/6-31G(d,p) intramolecular + GDMA2.2(PBE1PBE/6-31G(d,p)) DMA + WILL01
DORDUM | C22 H19 N5 O1 | 11 | Galunisertib, TGF-beta antagonist | 4-[2-(6-methylpyridin-2-yl)-5,6-dihydro-4H-pyrrolo[1,2-b]pyrazol-3-yl]quinoline-6-carboxamide |  | DORDUM09, DORDUM, DORDUM01, DORDUM02, DORDUM03, DORDUM04, DORDUM10, DORDUM05, DORDUM06, DORDUM07 | Study_ID=10, CrystalOptimizer (2.3), DMACRYS (2.0.8RC1) | Louise Price | 2015-2019 | See Study_ID=10 | CHEMISTRY_CPOSS\Galunisertib\TGFb_WILL | dfB246 | 9.251 | PBE1PBE/6-31G(d,p) | 0 |  | This is the DMAflex intra_molecular energy penalty. It is with respect to opt. | B246 | P212121 | 4 | 4.302 | 37.1466 | 11.5815 | 90 | 90 | 90 | LATT -1; SYMM +X +1/2, -Y +1/2, -Z ; SYMM -X , +Y +1/2, -Z +1/2; SYMM -X +1/2, -Y , +Z +1/2 | 1.3258 | 0.7051 |  | -158.4 | -124.14 | -149.149 | 0 | 0 | 0 | 1 |  | 0 |  | 0 | CrystalOptimizer PBE1PBE/6-31G(d,p) intramolecular + GDMA2.2(PBE1PBE/6-31G(d,p)) DMA + WILL01
DORDUM | C22 H19 N5 O1 | 11 | Galunisertib, TGF-beta antagonist | 4-[2-(6-methylpyridin-2-yl)-5,6-dihydro-4H-pyrrolo[1,2-b]pyrazol-3-yl]quinoline-6-carboxamide |  | DORDUM09, DORDUM, DORDUM01, DORDUM02, DORDUM03, DORDUM04, DORDUM10, DORDUM05, DORDUM06, DORDUM07 | Study_ID=10, CrystalOptimizer (2.3), DMACRYS (2.0.8RC1) | Louise Price | 2015-2019 | See Study_ID=10 | CHEMISTRY_CPOSS\Galunisertib\TGFb_WILL | dfB116 | 7.711 | PBE1PBE/6-31G(d,p) | 0 |  | This is the DMAflex intra_molecular energy penalty. It is with respect to opt. | B116 | P4/n | 8 | 29.5909 | 29.5909 | 4.3346 | 90 | 90 | 90 | LATT 1; SYMM -Y +1/2, +X , +Z ; SYMM +Y , -X +1/2, +Z ; SYMM -X +1/2, -Y +1/2, +Z | 1.293 | 0.6891 |  | -156.79 | -124.63 | -149.079 | 0 | 0 | 0 | 1 |  | 0 |  | 0 | CrystalOptimizer PBE1PBE/6-31G(d,p) intramolecular + GDMA2.2(PBE1PBE/6-31G(d,p)) DMA + WILL01
DORDUM | C22 H19 N5 O1 | 11 | Galunisertib, TGF-beta antagonist | 4-[2-(6-methylpyridin-2-yl)-5,6-dihydro-4H-pyrrolo[1,2-b]pyrazol-3-yl]quinoline-6-carboxamide |  | DORDUM09, DORDUM, DORDUM01, DORDUM02, DORDUM03, DORDUM04, DORDUM10, DORDUM05, DORDUM06, DORDUM07 | Study_ID=10, CrystalOptimizer (2.3), DMACRYS (2.0.8RC1) | Louise Price | 2015-2019 | See Study_ID=10 | CHEMISTRY_CPOSS\Galunisertib\TGFb_WILL | dfC25 | 30.392 | PBE1PBE/6-31G(d,p) | 0 |  | This is the DMAflex intra_molecular energy penalty. It is with respect to opt. | C25 | P-1 | 2 | 10.7565 | 11.5924 | 10.4708 | 56.895 | 101.107 | 73.501 | LATT 1 | 1.2979 | 0.6888 |  | -179.47 | -122.88 | -149.078 | 0 | 0 | 0 | 1 |  | 0 |  | 0 | CrystalOptimizer PBE1PBE/6-31G(d,p) intramolecular + GDMA2.2(PBE1PBE/6-31G(d,p)) DMA + WILL01
DORDUM | C22 H19 N5 O1 | 11 | Galunisertib, TGF-beta antagonist | 4-[2-(6-methylpyridin-2-yl)-5,6-dihydro-4H-pyrrolo[1,2-b]pyrazol-3-yl]quinoline-6-carboxamide |  | DORDUM09, DORDUM, DORDUM01, DORDUM02, DORDUM03, DORDUM04, DORDUM10, DORDUM05, DORDUM06, DORDUM07 | Study_ID=10, CrystalOptimizer (2.3), DMACRYS (2.0.8RC1) | Louise Price | 2015-2019 | See Study_ID=10 | CHEMISTRY_CPOSS\Galunisertib\TGFb_WILL | dfB285 | 9.266 | PBE1PBE/6-31G(d,p) | 0 |  | This is the DMAflex intra_molecular energy penalty. It is with respect to opt. | B285 | P-1 | 2 | 4.3928 | 21.7178 | 10.3394 | 86.424 | 87.13 | 73.841 | LATT 1 | 1.2982 | 0.6899 |  | -158.33 | -119.76 | -149.064 | 0 | 0 | 0 | 1 |  | 0 |  | 0 | CrystalOptimizer PBE1PBE/6-31G(d,p) intramolecular + GDMA2.2(PBE1PBE/6-31G(d,p)) DMA + WILL01
DORDUM | C22 H19 N5 O1 | 11 | Galunisertib, TGF-beta antagonist | 4-[2-(6-methylpyridin-2-yl)-5,6-dihydro-4H-pyrrolo[1,2-b]pyrazol-3-yl]quinoline-6-carboxamide |  | DORDUM09, DORDUM, DORDUM01, DORDUM02, DORDUM03, DORDUM04, DORDUM10, DORDUM05, DORDUM06, DORDUM07 | Study_ID=10, CrystalOptimizer (2.3), DMACRYS (2.0.8RC1) | Louise Price | 2015-2019 | See Study_ID=10 | CHEMISTRY_CPOSS\Galunisertib\TGFb_WILL | dfB1497 | 3.7 | PBE1PBE/6-31G(d,p) | 0 |  | This is the DMAflex intra_molecular energy penalty. It is with respect to opt. | B1497 | P-1 | 2 | 11.8905 | 13.6139 | 8.0255 | 58.111 | 93.242 | 117.743 | LATT 1 | 1.2986 | 0.6923 |  | -152.68 | -130.07 | -148.98 | 0 | 0 | 0 | 1 |  | 0 |  | 0 | CrystalOptimizer PBE1PBE/6-31G(d,p) intramolecular + GDMA2.2(PBE1PBE/6-31G(d,p)) DMA + WILL01
DORDUM | C22 H19 N5 O1 | 11 | Galunisertib, TGF-beta antagonist | 4-[2-(6-methylpyridin-2-yl)-5,6-dihydro-4H-pyrrolo[1,2-b]pyrazol-3-yl]quinoline-6-carboxamide |  | DORDUM09, DORDUM, DORDUM01, DORDUM02, DORDUM03, DORDUM04, DORDUM10, DORDUM05, DORDUM06, DORDUM07 | Study_ID=10, CrystalOptimizer (2.3), DMACRYS (2.0.8RC1) | Louise Price | 2015-2019 | See Study_ID=10 | CHEMISTRY_CPOSS\Galunisertib\TGFb_WILL | dfB150 | 4.638 | PBE1PBE/6-31G(d,p) | 0 |  | This is the DMAflex intra_molecular energy penalty. It is with respect to opt. | B150 | P-1 | 2 | 10.4815 | 4.3841 | 20.7805 | 88.764 | 86.955 | 83.659 | LATT 1 | 1.2947 | 0.6917 |  | -153.49 | -121.2 | -148.852 | 0 | 0 | 0 | 1 |  | 0 |  | 0 | CrystalOptimizer PBE1PBE/6-31G(d,p) intramolecular + GDMA2.2(PBE1PBE/6-31G(d,p)) DMA + WILL01
DORDUM | C22 H19 N5 O1 | 11 | Galunisertib, TGF-beta antagonist | 4-[2-(6-methylpyridin-2-yl)-5,6-dihydro-4H-pyrrolo[1,2-b]pyrazol-3-yl]quinoline-6-carboxamide |  | DORDUM09, DORDUM, DORDUM01, DORDUM02, DORDUM03, DORDUM04, DORDUM10, DORDUM05, DORDUM06, DORDUM07 | Study_ID=10, CrystalOptimizer (2.3), DMACRYS (2.0.8RC1) | Louise Price | 2015-2019 | See Study_ID=10 | CHEMISTRY_CPOSS\Galunisertib\TGFb_WILL | dfB411 | 6.413 | PBE1PBE/6-31G(d,p) | 0 |  | This is the DMAflex intra_molecular energy penalty. It is with respect to opt. | B411 | P21/c | 4 | 8.2252 | 20.418 | 12.83 | 90 | 118.113 | 90 | LATT 1; SYMM -X , +Y +1/2, -Z +1/2 | 1.2911 | 0.6899 |  | -155.25 | -126.86 | -148.837 | 0 | 0 | 0 | 1 |  | 0 |  | 0 | CrystalOptimizer PBE1PBE/6-31G(d,p) intramolecular + GDMA2.2(PBE1PBE/6-31G(d,p)) DMA + WILL01
DORDUM | C22 H19 N5 O1 | 11 | Galunisertib, TGF-beta antagonist | 4-[2-(6-methylpyridin-2-yl)-5,6-dihydro-4H-pyrrolo[1,2-b]pyrazol-3-yl]quinoline-6-carboxamide |  | DORDUM09, DORDUM, DORDUM01, DORDUM02, DORDUM03, DORDUM04, DORDUM10, DORDUM05, DORDUM06, DORDUM07 | Study_ID=10, CrystalOptimizer (2.3), DMACRYS (2.0.8RC1) | Louise Price | 2015-2019 | See Study_ID=10 | CHEMISTRY_CPOSS\Galunisertib\TGFb_WILL | dfC374 | 27.206 | PBE1PBE/6-31G(d,p) | 0 |  | This is the DMAflex intra_molecular energy penalty. It is with respect to opt. | C374 | A2/a | 8 | 14.0587 | 9.2838 | 29.8415 | 90 | 74.407 | 90 | LATT 1; SYMM -X +1/2, +Y , -Z ; SYMM +X , +Y +1/2, +Z +1/2; SYMM -X +1/2, +Y +1/2, -Z +1/2 | 1.3081 | 0.6939 |  | -176.03 | -108.76 | -148.824 | 0 | 0 | 0 | 1 |  | 0 |  | 0 | CrystalOptimizer PBE1PBE/6-31G(d,p) intramolecular + GDMA2.2(PBE1PBE/6-31G(d,p)) DMA + WILL01
DORDUM | C22 H19 N5 O1 | 11 | Galunisertib, TGF-beta antagonist | 4-[2-(6-methylpyridin-2-yl)-5,6-dihydro-4H-pyrrolo[1,2-b]pyrazol-3-yl]quinoline-6-carboxamide |  | DORDUM09, DORDUM, DORDUM01, DORDUM02, DORDUM03, DORDUM04, DORDUM10, DORDUM05, DORDUM06, DORDUM07 | Study_ID=10, CrystalOptimizer (2.3), DMACRYS (2.0.8RC1) | Louise Price | 2015-2019 | See Study_ID=10 | CHEMISTRY_CPOSS\Galunisertib\TGFb_WILL | dfB100 | 13.215 | PBE1PBE/6-31G(d,p) | 0 |  | This is the DMAflex intra_molecular energy penalty. It is with respect to opt. | B100 | P21/c | 4 | 14.8649 | 7.9493 | 18.5185 | 90 | 58.171 | 90 | LATT 1; SYMM -X , +Y +1/2, -Z +1/2 | 1.3198 | 0.7032 |  | -161.94 | -122.44 | -148.725 | 0 | 0 | 0 | 1 |  | 0 |  | 0 | CrystalOptimizer PBE1PBE/6-31G(d,p) intramolecular + GDMA2.2(PBE1PBE/6-31G(d,p)) DMA + WILL01
DORDUM | C22 H19 N5 O1 | 11 | Galunisertib, TGF-beta antagonist | 4-[2-(6-methylpyridin-2-yl)-5,6-dihydro-4H-pyrrolo[1,2-b]pyrazol-3-yl]quinoline-6-carboxamide |  | DORDUM09, DORDUM, DORDUM01, DORDUM02, DORDUM03, DORDUM04, DORDUM10, DORDUM05, DORDUM06, DORDUM07 | Study_ID=10, CrystalOptimizer (2.3), DMACRYS (2.0.8RC1) | Louise Price | 2015-2019 | See Study_ID=10 | CHEMISTRY_CPOSS\Galunisertib\TGFb_WILL | dfB207 | 9.129 | PBE1PBE/6-31G(d,p) | 0 |  | This is the DMAflex intra_molecular energy penalty. It is with respect to opt. | B207 | P21/c | 4 | 4.3138 | 11.5471 | 38.5306 | 90 | 73.004 | 90 | LATT 1; SYMM -X , +Y +1/2, -Z +1/2 | 1.3369 | 0.7079 |  | -157.72 | -126.33 | -148.591 | 0 | 0 | 0 | 1 |  | 0 |  | 0 | CrystalOptimizer PBE1PBE/6-31G(d,p) intramolecular + GDMA2.2(PBE1PBE/6-31G(d,p)) DMA + WILL01
DORDUM | C22 H19 N5 O1 | 11 | Galunisertib, TGF-beta antagonist | 4-[2-(6-methylpyridin-2-yl)-5,6-dihydro-4H-pyrrolo[1,2-b]pyrazol-3-yl]quinoline-6-carboxamide |  | DORDUM09, DORDUM, DORDUM01, DORDUM02, DORDUM03, DORDUM04, DORDUM10, DORDUM05, DORDUM06, DORDUM07 | Study_ID=10, CrystalOptimizer (2.3), DMACRYS (2.0.8RC1) | Louise Price | 2015-2019 | See Study_ID=10 | CHEMISTRY_CPOSS\Galunisertib\TGFb_WILL | dfB32 | 9.536 | PBE1PBE/6-31G(d,p) | 0 |  | This is the DMAflex intra_molecular energy penalty. It is with respect to opt. | B32 | P21/c | 4 | 11.7806 | 20.6854 | 8.2631 | 90 | 82.584 | 90 | LATT 1; SYMM -X , +Y +1/2, -Z +1/2 | 1.2289 | 0.6562 |  | -158.09 | -116.86 | -148.554 | 0 | 0 | 0 | 1 |  | 0 |  | 0 | CrystalOptimizer PBE1PBE/6-31G(d,p) intramolecular + GDMA2.2(PBE1PBE/6-31G(d,p)) DMA + WILL01
DORDUM | C22 H19 N5 O1 | 11 | Galunisertib, TGF-beta antagonist | 4-[2-(6-methylpyridin-2-yl)-5,6-dihydro-4H-pyrrolo[1,2-b]pyrazol-3-yl]quinoline-6-carboxamide |  | DORDUM09, DORDUM, DORDUM01, DORDUM02, DORDUM03, DORDUM04, DORDUM10, DORDUM05, DORDUM06, DORDUM07 | Study_ID=10, CrystalOptimizer (2.3), DMACRYS (2.0.8RC1) | Louise Price | 2015-2019 | See Study_ID=10 | CHEMISTRY_CPOSS\Galunisertib\TGFb_WILL | dfA2233 | 11.232 | PBE1PBE/6-31G(d,p) | 0 |  | This is the DMAflex intra_molecular energy penalty. It is with respect to opt. | A2233 | P21/n | 4 | 12.1688 | 14.8775 | 10.8854 | 90 | 83.706 | 90 | LATT 1; SYMM -X +1/2, +Y +1/2, -Z +1/2 | 1.2527 | 0.6686 |  | -159.73 | -102.26 | -148.498 | 0 | 0 | 0 | 1 |  | 0 |  | 0 | CrystalOptimizer PBE1PBE/6-31G(d,p) intramolecular + GDMA2.2(PBE1PBE/6-31G(d,p)) DMA + WILL01
DORDUM | C22 H19 N5 O1 | 11 | Galunisertib, TGF-beta antagonist | 4-[2-(6-methylpyridin-2-yl)-5,6-dihydro-4H-pyrrolo[1,2-b]pyrazol-3-yl]quinoline-6-carboxamide |  | DORDUM09, DORDUM, DORDUM01, DORDUM02, DORDUM03, DORDUM04, DORDUM10, DORDUM05, DORDUM06, DORDUM07 | Study_ID=10, CrystalOptimizer (2.3), DMACRYS (2.0.8RC1) | Louise Price | 2015-2019 | See Study_ID=10 | CHEMISTRY_CPOSS\Galunisertib\TGFb_WILL | dfB127 | 11.074 | PBE1PBE/6-31G(d,p) | 0 |  | This is the DMAflex intra_molecular energy penalty. It is with respect to opt. | B127 | C2/c | 4 | 25.7489 | 7.4559 | 19.9439 | 90 | 87.44 | 90 | LATT 7; SYMM -X , +Y , -Z +1/2 | 1.283 | 0.6811 |  | -159.57 | -121.61 | -148.496 | 0 | 0 | 0 | 1 |  | 0 |  | 0 | CrystalOptimizer PBE1PBE/6-31G(d,p) intramolecular + GDMA2.2(PBE1PBE/6-31G(d,p)) DMA + WILL01
DORDUM | C22 H19 N5 O1 | 11 | Galunisertib, TGF-beta antagonist | 4-[2-(6-methylpyridin-2-yl)-5,6-dihydro-4H-pyrrolo[1,2-b]pyrazol-3-yl]quinoline-6-carboxamide |  | DORDUM09, DORDUM, DORDUM01, DORDUM02, DORDUM03, DORDUM04, DORDUM10, DORDUM05, DORDUM06, DORDUM07 | Study_ID=10, CrystalOptimizer (2.3), DMACRYS (2.0.8RC1) | Louise Price | 2015-2019 | See Study_ID=10 | CHEMISTRY_CPOSS\Galunisertib\TGFb_WILL | dfA5055 | 13.945 | PBE1PBE/6-31G(d,p) | 0 |  | This is the DMAflex intra_molecular energy penalty. It is with respect to opt. | A5055 | P21/c | 4 | 11.2942 | 8.1914 | 21.1259 | 90 | 89.047 | 90 | LATT 1; SYMM -X , +Y +1/2, -Z +1/2 | 1.2556 | 0.6634 |  | -162.35 | -102.14 | -148.405 | 0 | 0 | 0 | 1 |  | 0 |  | 0 | CrystalOptimizer PBE1PBE/6-31G(d,p) intramolecular + GDMA2.2(PBE1PBE/6-31G(d,p)) DMA + WILL01
DORDUM | C22 H19 N5 O1 | 11 | Galunisertib, TGF-beta antagonist | 4-[2-(6-methylpyridin-2-yl)-5,6-dihydro-4H-pyrrolo[1,2-b]pyrazol-3-yl]quinoline-6-carboxamide |  | DORDUM09, DORDUM, DORDUM01, DORDUM02, DORDUM03, DORDUM04, DORDUM10, DORDUM05, DORDUM06, DORDUM07 | Study_ID=10, CrystalOptimizer (2.3), DMACRYS (2.0.8RC1) | Louise Price | 2015-2019 | See Study_ID=10 | CHEMISTRY_CPOSS\Galunisertib\TGFb_WILL | dfB111 | 14.018 | PBE1PBE/6-31G(d,p) | 0 |  | This is the DMAflex intra_molecular energy penalty. It is with respect to opt. | B111 | Fdd2 | 4 | 21.7497 | 26.7969 | 13.9412 | 90 | 90 | 90 | LATT -4; SYMM -X , -Y , +Z ; SYMM -X +1/4, +Y +1/4, +Z +1/4; SYMM +X +1/4, -Y +1/4, +Z +1/4 | 1.208 | 0.6419 |  | -162.38 | -100.02 | -148.362 | 0 | 0 | 0 | 1 |  | 0 |  | 0 | CrystalOptimizer PBE1PBE/6-31G(d,p) intramolecular + GDMA2.2(PBE1PBE/6-31G(d,p)) DMA + WILL01
DORDUM | C22 H19 N5 O1 | 11 | Galunisertib, TGF-beta antagonist | 4-[2-(6-methylpyridin-2-yl)-5,6-dihydro-4H-pyrrolo[1,2-b]pyrazol-3-yl]quinoline-6-carboxamide |  | DORDUM09, DORDUM, DORDUM01, DORDUM02, DORDUM03, DORDUM04, DORDUM10, DORDUM05, DORDUM06, DORDUM07 | Study_ID=10, CrystalOptimizer (2.3), DMACRYS (2.0.8RC1) | Louise Price | 2015-2019 | See Study_ID=10 | CHEMISTRY_CPOSS\Galunisertib\TGFb_WILL | dfD9 | 20.127 | PBE1PBE/6-31G(d,p) | 0 |  | This is the DMAflex intra_molecular energy penalty. It is with respect to opt. | D9 | P-1 | 2 | 9.5394 | 11.5117 | 11.1538 | 100.421 | 105.517 | 105.191 | LATT 1 | 1.1187 | 0.589 |  | -168.48 | -86.93 | -148.353 | 0 | 0 | 0 | 1 |  | 0 |  | 0 | CrystalOptimizer PBE1PBE/6-31G(d,p) intramolecular + GDMA2.2(PBE1PBE/6-31G(d,p)) DMA + WILL01
DORDUM | C22 H19 N5 O1 | 11 | Galunisertib, TGF-beta antagonist | 4-[2-(6-methylpyridin-2-yl)-5,6-dihydro-4H-pyrrolo[1,2-b]pyrazol-3-yl]quinoline-6-carboxamide |  | DORDUM09, DORDUM, DORDUM01, DORDUM02, DORDUM03, DORDUM04, DORDUM10, DORDUM05, DORDUM06, DORDUM07 | Study_ID=10, CrystalOptimizer (2.3), DMACRYS (2.0.8RC1) | Louise Price | 2015-2019 | See Study_ID=10 | CHEMISTRY_CPOSS\Galunisertib\TGFb_WILL | dfA4253 | 14.691 | PBE1PBE/6-31G(d,p) | 0 |  | This is the DMAflex intra_molecular energy penalty. It is with respect to opt. | A4253 | C2/c | 4 | 25.8166 | 10.6834 | 17.0125 | 90 | 57.968 | 90 | LATT 7; SYMM -X , +Y , -Z +1/2 | 1.2337 | 0.6539 |  | -163 | -96.84 | -148.309 | 0 | 0 | 0 | 1 |  | 0 |  | 0 | CrystalOptimizer PBE1PBE/6-31G(d,p) intramolecular + GDMA2.2(PBE1PBE/6-31G(d,p)) DMA + WILL01
DORDUM | C22 H19 N5 O1 | 11 | Galunisertib, TGF-beta antagonist | 4-[2-(6-methylpyridin-2-yl)-5,6-dihydro-4H-pyrrolo[1,2-b]pyrazol-3-yl]quinoline-6-carboxamide |  | DORDUM09, DORDUM, DORDUM01, DORDUM02, DORDUM03, DORDUM04, DORDUM10, DORDUM05, DORDUM06, DORDUM07 | Study_ID=10, CrystalOptimizer (2.3), DMACRYS (2.0.8RC1) | Louise Price | 2015-2019 | See Study_ID=10 | CHEMISTRY_CPOSS\Galunisertib\TGFb_WILL | dfB303 | 31.038 | PBE1PBE/6-31G(d,p) | 0 |  | This is the DMAflex intra_molecular energy penalty. It is with respect to opt. | B303 | Pbca | 8 | 17.7506 | 18.1754 | 11.2588 | 90 | 90 | 90 | LATT 1; SYMM +X +1/2, -Y +1/2, -Z ; SYMM -X , +Y +1/2, -Z +1/2; SYMM -X +1/2, -Y , +Z +1/2 | 1.351 | 0.7192 |  | -179.31 | -131.59 | -148.272 | 0 | 0 | 0 | 1 |  | 0 |  | 0 | CrystalOptimizer PBE1PBE/6-31G(d,p) intramolecular + GDMA2.2(PBE1PBE/6-31G(d,p)) DMA + WILL01
DORDUM | C22 H19 N5 O1 | 11 | Galunisertib, TGF-beta antagonist | 4-[2-(6-methylpyridin-2-yl)-5,6-dihydro-4H-pyrrolo[1,2-b]pyrazol-3-yl]quinoline-6-carboxamide |  | DORDUM09, DORDUM, DORDUM01, DORDUM02, DORDUM03, DORDUM04, DORDUM10, DORDUM05, DORDUM06, DORDUM07 | Study_ID=10, CrystalOptimizer (2.3), DMACRYS (2.0.8RC1) | Louise Price | 2015-2019 | See Study_ID=10 | CHEMISTRY_CPOSS\Galunisertib\TGFb_WILL | dfB1944 | 7.614 | PBE1PBE/6-31G(d,p) | 0 |  | This is the DMAflex intra_molecular energy penalty. It is with respect to opt. | B1944 | P-1 | 2 | 14.9411 | 8.9638 | 8.8832 | 75.545 | 96.711 | 123.923 | LATT 1 | 1.2839 | 0.6804 |  | -155.78 | -112.45 | -148.166 | 0 | 0 | 0 | 1 |  | 0 |  | 0 | CrystalOptimizer PBE1PBE/6-31G(d,p) intramolecular + GDMA2.2(PBE1PBE/6-31G(d,p)) DMA + WILL01
DORDUM | C22 H19 N5 O1 | 11 | Galunisertib, TGF-beta antagonist | 4-[2-(6-methylpyridin-2-yl)-5,6-dihydro-4H-pyrrolo[1,2-b]pyrazol-3-yl]quinoline-6-carboxamide |  | DORDUM09, DORDUM, DORDUM01, DORDUM02, DORDUM03, DORDUM04, DORDUM10, DORDUM05, DORDUM06, DORDUM07 | Study_ID=10, CrystalOptimizer (2.3), DMACRYS (2.0.8RC1) | Louise Price | 2015-2019 | See Study_ID=10 | CHEMISTRY_CPOSS\Galunisertib\TGFb_WILL | dfC241 | 36.581 | PBE1PBE/6-31G(d,p) | 0 |  | This is the DMAflex intra_molecular energy penalty. It is with respect to opt. | C241 | Pbca | 8 | 14.6642 | 16.8397 | 16.2308 | 90 | 90 | 90 | LATT 1; SYMM +X +1/2, -Y +1/2, -Z ; SYMM -X , +Y +1/2, -Z +1/2; SYMM -X +1/2, -Y , +Z +1/2 | 1.2244 | 0.6486 |  | -184.73 | -97.23 | -148.149 | 0 | 0 | 0 | 1 |  | 0 |  | 0 | CrystalOptimizer PBE1PBE/6-31G(d,p) intramolecular + GDMA2.2(PBE1PBE/6-31G(d,p)) DMA + WILL01
DORDUM | C22 H19 N5 O1 | 11 | Galunisertib, TGF-beta antagonist | 4-[2-(6-methylpyridin-2-yl)-5,6-dihydro-4H-pyrrolo[1,2-b]pyrazol-3-yl]quinoline-6-carboxamide |  | DORDUM09, DORDUM, DORDUM01, DORDUM02, DORDUM03, DORDUM04, DORDUM10, DORDUM05, DORDUM06, DORDUM07 | Study_ID=10, CrystalOptimizer (2.3), DMACRYS (2.0.8RC1) | Louise Price | 2015-2019 | See Study_ID=10 | CHEMISTRY_CPOSS\Galunisertib\TGFb_WILL | dfC480 | 24.33 | PBE1PBE/6-31G(d,p) | 0 |  | This is the DMAflex intra_molecular energy penalty. It is with respect to opt. | C480 | P-1 | 2 | 9.9498 | 10.399 | 12.0013 | 62.4 | 74.669 | 61.859 | LATT 1 | 1.2665 | 0.6719 |  | -172.32 | -112.75 | -147.99 | 0 | 0 | 0 | 1 |  | 0 |  | 0 | CrystalOptimizer PBE1PBE/6-31G(d,p) intramolecular + GDMA2.2(PBE1PBE/6-31G(d,p)) DMA + WILL01
DORDUM | C22 H19 N5 O1 | 11 | Galunisertib, TGF-beta antagonist | 4-[2-(6-methylpyridin-2-yl)-5,6-dihydro-4H-pyrrolo[1,2-b]pyrazol-3-yl]quinoline-6-carboxamide |  | DORDUM09, DORDUM, DORDUM01, DORDUM02, DORDUM03, DORDUM04, DORDUM10, DORDUM05, DORDUM06, DORDUM07 | Study_ID=10, CrystalOptimizer (2.3), DMACRYS (2.0.8RC1) | Louise Price | 2015-2019 | See Study_ID=10 | CHEMISTRY_CPOSS\Galunisertib\TGFb_WILL | dfA138 | 12.767 | PBE1PBE/6-31G(d,p) | 0 |  | This is the DMAflex intra_molecular energy penalty. It is with respect to opt. | A138 | Fdd2 | 4 | 42.741 | 22.1978 | 8.0967 | 90 | 90 | 90 | LATT -4; SYMM -X , -Y , +Z ; SYMM -X +1/4, +Y +1/4, +Z +1/4; SYMM +X +1/4, -Y +1/4, +Z +1/4 | 1.2777 | 0.6783 |  | -160.72 | -117.21 | -147.953 | 0 | 0 | 0 | 1 |  | 0 |  | 0 | CrystalOptimizer PBE1PBE/6-31G(d,p) intramolecular + GDMA2.2(PBE1PBE/6-31G(d,p)) DMA + WILL01
DORDUM | C22 H19 N5 O1 | 11 | Galunisertib, TGF-beta antagonist | 4-[2-(6-methylpyridin-2-yl)-5,6-dihydro-4H-pyrrolo[1,2-b]pyrazol-3-yl]quinoline-6-carboxamide |  | DORDUM09, DORDUM, DORDUM01, DORDUM02, DORDUM03, DORDUM04, DORDUM10, DORDUM05, DORDUM06, DORDUM07 | Study_ID=10, CrystalOptimizer (2.3), DMACRYS (2.0.8RC1) | Louise Price | 2015-2019 | See Study_ID=10 | CHEMISTRY_CPOSS\Galunisertib\TGFb_WILL | dfA5546 | 16.43 | PBE1PBE/6-31G(d,p) | 0 |  | This is the DMAflex intra_molecular energy penalty. It is with respect to opt. | A5546 | Pbca | 8 | 23.1778 | 7.3932 | 22.1136 | 90 | 90 | 90 | LATT 1; SYMM +X +1/2, -Y +1/2, -Z ; SYMM -X , +Y +1/2, -Z +1/2; SYMM -X +1/2, -Y , +Z +1/2 | 1.2951 | 0.6848 |  | -164.12 | -107.44 | -147.69 | 0 | 0 | 0 | 1 |  | 0 |  | 0 | CrystalOptimizer PBE1PBE/6-31G(d,p) intramolecular + GDMA2.2(PBE1PBE/6-31G(d,p)) DMA + WILL01
DORDUM | C22 H19 N5 O1 | 11 | Galunisertib, TGF-beta antagonist | 4-[2-(6-methylpyridin-2-yl)-5,6-dihydro-4H-pyrrolo[1,2-b]pyrazol-3-yl]quinoline-6-carboxamide |  | DORDUM09, DORDUM, DORDUM01, DORDUM02, DORDUM03, DORDUM04, DORDUM10, DORDUM05, DORDUM06, DORDUM07 | Study_ID=10, CrystalOptimizer (2.3), DMACRYS (2.0.8RC1) | Louise Price | 2015-2019 | See Study_ID=10 | CHEMISTRY_CPOSS\Galunisertib\TGFb_WILL | dfA460 | 15.142 | PBE1PBE/6-31G(d,p) | 0 |  | This is the DMAflex intra_molecular energy penalty. It is with respect to opt. | A460 | Fdd2 | 4 | 35.8811 | 29.8313 | 7.2369 | 90 | 90 | 90 | LATT -4; SYMM -X , -Y , +Z ; SYMM -X +1/4, +Y +1/4, +Z +1/4; SYMM +X +1/4, -Y +1/4, +Z +1/4 | 1.2671 | 0.6736 |  | -162.79 | -105.43 | -147.648 | 0 | 0 | 0 | 1 |  | 0 |  | 0 | CrystalOptimizer PBE1PBE/6-31G(d,p) intramolecular + GDMA2.2(PBE1PBE/6-31G(d,p)) DMA + WILL01
DORDUM | C22 H19 N5 O1 | 11 | Galunisertib, TGF-beta antagonist | 4-[2-(6-methylpyridin-2-yl)-5,6-dihydro-4H-pyrrolo[1,2-b]pyrazol-3-yl]quinoline-6-carboxamide |  | DORDUM09, DORDUM, DORDUM01, DORDUM02, DORDUM03, DORDUM04, DORDUM10, DORDUM05, DORDUM06, DORDUM07 | Study_ID=10, CrystalOptimizer (2.3), DMACRYS (2.0.8RC1) | Louise Price | 2015-2019 | See Study_ID=10 | CHEMISTRY_CPOSS\Galunisertib\TGFb_WILL | dfA4725 | 15.088 | PBE1PBE/6-31G(d,p) | 0 |  | This is the DMAflex intra_molecular energy penalty. It is with respect to opt. | A4725 | P21/c | 4 | 15.5192 | 6.7919 | 18.3973 | 90 | 77.011 | 90 | LATT 1; SYMM -X , +Y +1/2, -Z +1/2 | 1.2986 | 0.6911 |  | -162.51 | -120.02 | -147.422 | 0 | 0 | 0 | 1 |  | 0 |  | 0 | CrystalOptimizer PBE1PBE/6-31G(d,p) intramolecular + GDMA2.2(PBE1PBE/6-31G(d,p)) DMA + WILL01
DORDUM | C22 H19 N5 O1 | 11 | Galunisertib, TGF-beta antagonist | 4-[2-(6-methylpyridin-2-yl)-5,6-dihydro-4H-pyrrolo[1,2-b]pyrazol-3-yl]quinoline-6-carboxamide |  | DORDUM09, DORDUM, DORDUM01, DORDUM02, DORDUM03, DORDUM04, DORDUM10, DORDUM05, DORDUM06, DORDUM07 | Study_ID=10, CrystalOptimizer (2.3), DMACRYS (2.0.8RC1) | Louise Price | 2015-2019 | See Study_ID=10 | CHEMISTRY_CPOSS\Galunisertib\TGFb_WILL | dfB139 | 13.3 | PBE1PBE/6-31G(d,p) | 0 |  | This is the DMAflex intra_molecular energy penalty. It is with respect to opt. | B139 | C2/c | 4 | 19.5593 | 10.2139 | 20.9574 | 90 | 68.459 | 90 | LATT 7; SYMM -X , +Y , -Z +1/2 | 1.2602 | 0.6686 |  | -160.71 | -119.94 | -147.41 | 0 | 0 | 0 | 1 |  | 0 |  | 0 | CrystalOptimizer PBE1PBE/6-31G(d,p) intramolecular + GDMA2.2(PBE1PBE/6-31G(d,p)) DMA + WILL01
DORDUM | C22 H19 N5 O1 | 11 | Galunisertib, TGF-beta antagonist | 4-[2-(6-methylpyridin-2-yl)-5,6-dihydro-4H-pyrrolo[1,2-b]pyrazol-3-yl]quinoline-6-carboxamide |  | DORDUM09, DORDUM, DORDUM01, DORDUM02, DORDUM03, DORDUM04, DORDUM10, DORDUM05, DORDUM06, DORDUM07 | Study_ID=10, CrystalOptimizer (2.3), DMACRYS (2.0.8RC1) | Louise Price | 2015-2019 | See Study_ID=10 | CHEMISTRY_CPOSS\Galunisertib\TGFb_WILL | dfA4345 | 11.348 | PBE1PBE/6-31G(d,p) | 0 |  | This is the DMAflex intra_molecular energy penalty. It is with respect to opt. | A4345 | P21/c | 4 | 7.6076 | 22.0758 | 12.5132 | 90 | 73.841 | 90 | LATT 1; SYMM -X , +Y +1/2, -Z +1/2 | 1.2156 | 0.6444 |  | -158.62 | -89.86 | -147.272 | 0 | 0 | 0 | 1 |  | 0 |  | 0 | CrystalOptimizer PBE1PBE/6-31G(d,p) intramolecular + GDMA2.2(PBE1PBE/6-31G(d,p)) DMA + WILL01
DORDUM | C22 H19 N5 O1 | 11 | Galunisertib, TGF-beta antagonist | 4-[2-(6-methylpyridin-2-yl)-5,6-dihydro-4H-pyrrolo[1,2-b]pyrazol-3-yl]quinoline-6-carboxamide |  | DORDUM09, DORDUM, DORDUM01, DORDUM02, DORDUM03, DORDUM04, DORDUM10, DORDUM05, DORDUM06, DORDUM07 | Study_ID=10, CrystalOptimizer (2.3), DMACRYS (2.0.8RC1) | Louise Price | 2015-2019 | See Study_ID=10 | CHEMISTRY_CPOSS\Galunisertib\TGFb_WILL | dfB851 | 5.037 | PBE1PBE/6-31G(d,p) | 0 |  | This is the DMAflex intra_molecular energy penalty. It is with respect to opt. | B851 | P21/c | 4 | 8.2317 | 11.0806 | 20.6951 | 90 | 92.343 | 90 | LATT 1; SYMM -X , +Y +1/2, -Z +1/2 | 1.301 | 0.6938 |  | -152.07 | -125.17 | -147.033 | 0 | 0 | 0 | 1 |  | 0 |  | 0 | CrystalOptimizer PBE1PBE/6-31G(d,p) intramolecular + GDMA2.2(PBE1PBE/6-31G(d,p)) DMA + WILL01
DORDUM | C22 H19 N5 O1 | 11 | Galunisertib, TGF-beta antagonist | 4-[2-(6-methylpyridin-2-yl)-5,6-dihydro-4H-pyrrolo[1,2-b]pyrazol-3-yl]quinoline-6-carboxamide |  | DORDUM09, DORDUM, DORDUM01, DORDUM02, DORDUM03, DORDUM04, DORDUM10, DORDUM05, DORDUM06, DORDUM07 | Study_ID=10, CrystalOptimizer (2.3), DMACRYS (2.0.8RC1) | Louise Price | 2015-2019 | See Study_ID=10 | CHEMISTRY_CPOSS\Galunisertib\TGFb_WILL | dfA1001 | 12.119 | PBE1PBE/6-31G(d,p) | 0 |  | This is the DMAflex intra_molecular energy penalty. It is with respect to opt. | A1001 | I41/a | 8 | 24.675 | 24.675 | 13.4288 | 90 | 90 | 90 | LATT 2; SYMM -Y -1/4, +X +1/4, +Z +1/4; SYMM +Y +1/4, -X +1/4, +Z +1/4; SYMM -X , -Y +1/2, +Z | 1.2004 | 0.6374 |  | -158.18 | -98.68 | -146.061 | 0 | 0 | 0 | 1 |  | 0 |  | 0 | CrystalOptimizer PBE1PBE/6-31G(d,p) intramolecular + GDMA2.2(PBE1PBE/6-31G(d,p)) DMA + WILL01
DORDUM | C22 H19 N5 O1 | 11 | Galunisertib, TGF-beta antagonist | 4-[2-(6-methylpyridin-2-yl)-5,6-dihydro-4H-pyrrolo[1,2-b]pyrazol-3-yl]quinoline-6-carboxamide |  | DORDUM09, DORDUM, DORDUM01, DORDUM02, DORDUM03, DORDUM04, DORDUM10, DORDUM05, DORDUM06, DORDUM07 | Study_ID=10, CrystalOptimizer (2.3), DMACRYS (2.0.8RC1) | Louise Price | 2015-2019 | See Study_ID=10 | CHEMISTRY_CPOSS\Galunisertib\TGFb_WILL | dfA449 | 11.003 | PBE1PBE/6-31G(d,p) | 0 |  | This is the DMAflex intra_molecular energy penalty. It is with respect to opt. | A449 | C2/c | 4 | 15.4323 | 18.5305 | 14.805 | 90 | 66.736 | 90 | LATT 7; SYMM -X , +Y , -Z +1/2 | 1.2617 | 0.6706 |  | -156.52 | -104.77 | -145.517 | 0 | 0 | 0 | 1 |  | 0 |  | 0 | CrystalOptimizer PBE1PBE/6-31G(d,p) intramolecular + GDMA2.2(PBE1PBE/6-31G(d,p)) DMA + WILL01
DORDUM | C22 H19 N5 O1 | 11 | Galunisertib, TGF-beta antagonist | 4-[2-(6-methylpyridin-2-yl)-5,6-dihydro-4H-pyrrolo[1,2-b]pyrazol-3-yl]quinoline-6-carboxamide |  | DORDUM09, DORDUM, DORDUM01, DORDUM02, DORDUM03, DORDUM04, DORDUM10, DORDUM05, DORDUM06, DORDUM07 | Study_ID=10, CrystalOptimizer (2.3), DMACRYS (2.0.8RC1) | Louise Price | 2015-2019 | See Study_ID=10 | CHEMISTRY_CPOSS\Galunisertib\TGFb_WILL | dfA1206 | 14.898 | PBE1PBE/6-31G(d,p) | 0 |  | This is the DMAflex intra_molecular energy penalty. It is with respect to opt. | A1206 | Fdd2 | 4 | 20.595 | 33.1365 | 11.2254 | 90 | 90 | 90 | LATT -4; SYMM -X , -Y , +Z ; SYMM -X +1/4, +Y +1/4, +Z +1/4; SYMM +X +1/4, -Y +1/4, +Z +1/4 | 1.2812 | 0.683 |  | -159.07 | -111.43 | -144.172 | 0 | 0 | 0 | 1 |  | 0 |  | 0 | CrystalOptimizer PBE1PBE/6-31G(d,p) intramolecular + GDMA2.2(PBE1PBE/6-31G(d,p)) DMA + WILL01
DORDUM | C22 H19 N5 O1 | 11 | Galunisertib, TGF-beta antagonist | 4-[2-(6-methylpyridin-2-yl)-5,6-dihydro-4H-pyrrolo[1,2-b]pyrazol-3-yl]quinoline-6-carboxamide |  | DORDUM09, DORDUM, DORDUM01, DORDUM02, DORDUM03, DORDUM04, DORDUM10, DORDUM05, DORDUM06, DORDUM07 | Study_ID=10, CrystalOptimizer (2.3), DMACRYS (2.0.8RC1) | Louise Price | 2015-2019 | See Study_ID=10 | CHEMISTRY_CPOSS\Galunisertib\TGFb_WILL | dfD1 | 17.723 | PBE1PBE/6-31G(d,p) | 0 |  | This is the DMAflex intra_molecular energy penalty. It is with respect to opt. | D1 | P21/n | 4 | 8.9489 | 11.5608 | 19.0289 | 90 | 94.244 | 90 | LATT 1; SYMM -X +1/2, +Y +1/2, -Z +1/2 | 1.2498 | 0.6658 | DORDUM09 (Form I) | -160.76 | -111.8 | -143.037 | 0 | 0 | 0 | 1 |  | 0 |  | 0 | CrystalOptimizer PBE1PBE/6-31G(d,p) intramolecular + GDMA2.2(PBE1PBE/6-31G(d,p)) DMA + WILL01
DORDUM | C22 H19 N5 O1 | 11 | Galunisertib, TGF-beta antagonist | 4-[2-(6-methylpyridin-2-yl)-5,6-dihydro-4H-pyrrolo[1,2-b]pyrazol-3-yl]quinoline-6-carboxamide |  | DORDUM09, DORDUM, DORDUM01, DORDUM02, DORDUM03, DORDUM04, DORDUM10, DORDUM05, DORDUM06, DORDUM07 | Study_ID=10, CrystalOptimizer (2.3), DMACRYS (2.0.8RC1) | Louise Price | 2015-2019 | See Study_ID=10 | CHEMISTRY_CPOSS\Galunisertib\TGFb_WILL | dfD3 | 16.883 | PBE1PBE/6-31G(d,p) | 0 |  | This is the DMAflex intra_molecular energy penalty. It is with respect to opt. | D3 | P-1 | 2 | 7.782 | 14.2034 | 10.8673 | 85.666 | 73.232 | 69.221 | LATT 1 | 1.1415 | 0.6074 |  | -152.63 | -95.89 | -135.747 | 0 | 0 | 0 | 1 |  | 0 |  | 0 | CrystalOptimizer PBE1PBE/6-31G(d,p) intramolecular + GDMA2.2(PBE1PBE/6-31G(d,p)) DMA + WILL01
DORDUM | C22 H19 N5 O1 | 11 | Galunisertib, TGF-beta antagonist | 4-[2-(6-methylpyridin-2-yl)-5,6-dihydro-4H-pyrrolo[1,2-b]pyrazol-3-yl]quinoline-6-carboxamide |  | DORDUM09, DORDUM, DORDUM01, DORDUM02, DORDUM03, DORDUM04, DORDUM10, DORDUM05, DORDUM06, DORDUM07 | Study_ID=10, CrystalOptimizer (2.3), DMACRYS (2.0.8RC1) | Louise Price | 2015-2019 | See Study_ID=10 | CHEMISTRY_CPOSS\Galunisertib\TGFb_WILL | dfD7 | 16.967 | PBE1PBE/6-31G(d,p) | 0 |  | This is the DMAflex intra_molecular energy penalty. It is with respect to opt. | D7 | P-1 | 2 | 7.8191 | 10.7576 | 13.6468 | 88.85 | 72.281 | 75.254 | LATT 1 | 1.1625 | 0.619 |  | -151.49 | -97.67 | -134.523 | 0 | 0 | 0 | 1 |  | 0 |  | 0 | CrystalOptimizer PBE1PBE/6-31G(d,p) intramolecular + GDMA2.2(PBE1PBE/6-31G(d,p)) DMA + WILL01
DORDUM | C22 H19 N5 O1 | 11 | Galunisertib, TGF-beta antagonist | 4-[2-(6-methylpyridin-2-yl)-5,6-dihydro-4H-pyrrolo[1,2-b]pyrazol-3-yl]quinoline-6-carboxamide |  | DORDUM09, DORDUM, DORDUM01, DORDUM02, DORDUM03, DORDUM04, DORDUM10, DORDUM05, DORDUM06, DORDUM07 | Study_ID=10, CrystalOptimizer (2.3), DMACRYS (2.0.8RC1) | Louise Price | 2015-2019 | See Study_ID=10 | CHEMISTRY_CPOSS\Galunisertib\TGFb_WILL | dfD5 | 17.781 | PBE1PBE/6-31G(d,p) | 0 |  | This is the DMAflex intra_molecular energy penalty. It is with respect to opt. | D5 | P-1 | 2 | 7.7918 | 10.7287 | 13.6521 | 88.933 | 107.793 | 104.58 | LATT 1 | 1.1689 | 0.6223 |  | -152.08 | -98.68 | -134.299 | 0 | 0 | 0 | 1 |  | 0 |  | 0 | CrystalOptimizer PBE1PBE/6-31G(d,p) intramolecular + GDMA2.2(PBE1PBE/6-31G(d,p)) DMA + WILL01
DORDUM | C22 H19 N5 O1 | 11 | Galunisertib, TGF-beta antagonist | 4-[2-(6-methylpyridin-2-yl)-5,6-dihydro-4H-pyrrolo[1,2-b]pyrazol-3-yl]quinoline-6-carboxamide |  | DORDUM09, DORDUM, DORDUM01, DORDUM02, DORDUM03, DORDUM04, DORDUM10, DORDUM05, DORDUM06, DORDUM07 | Study_ID=10, CrystalOptimizer (2.3), DMACRYS (2.0.8RC1) | Louise Price | 2015-2019 | See Study_ID=10 | CHEMISTRY_CPOSS\Galunisertib\TGFb_WILL | dfD4 | 17.519 | PBE1PBE/6-31G(d,p) | 0 |  | This is the DMAflex intra_molecular energy penalty. It is with respect to opt. | D4 | P-1 | 2 | 7.7951 | 10.7244 | 13.6473 | 88.921 | 72.552 | 75.522 | LATT 1 | 1.1664 | 0.6199 |  | -151.68 | -98.34 | -134.161 | 0 | 0 | 0 | 1 |  | 0 |  | 0 | CrystalOptimizer PBE1PBE/6-31G(d,p) intramolecular + GDMA2.2(PBE1PBE/6-31G(d,p)) DMA + WILL01

## Key Information
REFCODE | DORDUM
Formula | C22 H19 N5 O1
Study_ID | 11
Common Name | Galunisertib, TGF-beta antagonist
IUPAC Systematic Name | 4-[2-(6-methylpyridin-2-yl)-5,6-dihydro-4H-pyrrolo[1,2-b]pyrazol-3-yl]quinoline-6-carboxamide
Other Names
CSD Refcodes | DORDUM09, DORDUM, DORDUM01, DORDUM02, DORDUM03, DORDUM04, DORDUM10, DORDUM05, DORDUM06, DORDUM07
Programs | Study_ID=10, CrystalOptimizer (2.3), DMACRYS (2.0.8RC1)
Scientist | Louise Price
Date | 2015-2019
Publication | See Study_ID=10
Location on S Drive | CHEMISTRY_CPOSS\Galunisertib\TGFb_WILL
Potential Description | CrystalOptimizer PBE1PBE/6-31G(d,p) intramolecular + GDMA2.2(PBE1PBE/6-31G(d,p)) DMA + WILL01

## CSP data
Conformer Name | Label | Space Group | Density /gcm-3 | Packing Coefficient | Experimental Info | Lattice Energy /kJmol-1 | Zero Point Energy /kJmol-1 | Thermal Energy /kJmol-1 | Lowest Eigenvalue of Shear | Growth Volume | Estimated Energy at 298K | Spacegroup Type
dfB1059 | B1059 | P-1 | 1.3483 | 0.7153 |  | -166.837 | 0 | 0 | 0 | 0 | -166.837 | P-1
dfA474 | A474 | P-1 | 1.3255 | 0.7029 | DORDUM05 (Form VIII) | -166.716 | 0 | 0 | 0 | 0 | -166.716 | P-1
dfA200 | A200 | P-1 | 1.2893 | 0.6856 |  | -164.993 | 0 | 0 | 0 | 0 | -164.993 | P-1
dfA550 | A550 | P-1 | 1.2985 | 0.6852 |  | -164.512 | 0 | 0 | 0 | 0 | -164.512 | P-1
dfA7818 | A7818 | P-1 | 1.2849 | 0.675 |  | -164.059 | 0 | 0 | 0 | 0 | -164.059 | P-1
dfB1740 | B1740 | P-1 | 1.2839 | 0.6816 |  | -160.587 | 0 | 0 | 0 | 0 | -160.587 | P-1
dfA318 | A318 | P-1 | 1.2926 | 0.6851 |  | -160.48 | 0 | 0 | 0 | 0 | -160.48 | P-1
dfA22 | A22 | P-1 | 1.2934 | 0.6878 |  | -160.297 | 0 | 0 | 0 | 0 | -160.297 | P-1
dfA197 | A197 | P-1 | 1.3068 | 0.6953 |  | -159.814 | 0 | 0 | 0 | 0 | -159.814 | P-1
dfA829 | A829 | P-1 | 1.2704 | 0.679 | DORDUM01 (Form III) | -159.682 | 0 | 0 | 0 | 0 | -159.682 | P-1
dfA6881 | A6881 | P-1 | 1.3352 | 0.709 |  | -159.601 | 0 | 0 | 0 | 0 | -159.601 | P-1
dfA286 | A286 | P-1 | 1.3052 | 0.6925 |  | -159.292 | 0 | 0 | 0 | 0 | -159.292 | P-1
dfA342 | A342 | P-1 | 1.3039 | 0.6927 |  | -159.048 | 0 | 0 | 0 | 0 | -159.048 | P-1
dfA156 | A156 | P-1 | 1.2885 | 0.6837 |  | -159.016 | 0 | 0 | 0 | 0 | -159.016 | P-1
dfA984 | A984 | P-1 | 1.2634 | 0.6702 |  | -158.339 | 0 | 0 | 0 | 0 | -158.339 | P-1
dfB216 | B216 | P-1 | 1.3297 | 0.7074 |  | -158.265 | 0 | 0 | 0 | 0 | -158.265 | P-1
dfD8 | D8 | P-1 | 1.2584 | 0.6693 |  | -158.228 | 0 | 0 | 0 | 0 | -158.228 | P-1
dfB3932 | B3932 | P-1 | 1.2901 | 0.6831 |  | -156.681 | 0 | 0 | 0 | 0 | -156.681 | P-1
dfA1952 | A1952 | P-1 | 1.2514 | 0.6599 |  | -156.459 | 0 | 0 | 0 | 0 | -156.459 | P-1
dfA546 | A546 | P-1 | 1.3511 | 0.7189 |  | -156.354 | 0 | 0 | 0 | 0 | -156.354 | P-1
dfB17 | B17 | P-1 | 1.309 | 0.696 |  | -156.318 | 0 | 0 | 0 | 0 | -156.318 | P-1
dfA1025 | A1025 | P-1 | 1.2894 | 0.6872 |  | -156.129 | 0 | 0 | 0 | 0 | -156.129 | P-1
dfA8 | A8 | P-1 | 1.2746 | 0.6768 |  | -155.983 | 0 | 0 | 0 | 0 | -155.983 | P-1
dfA533 | A533 | P-1 | 1.2871 | 0.6809 |  | -155.916 | 0 | 0 | 0 | 0 | -155.916 | P-1
dfA2276 | A2276 | P-1 | 1.298 | 0.6928 |  | -155.668 | 0 | 0 | 0 | 0 | -155.668 | P-1
dfB70 | B70 | P-1 | 1.293 | 0.6872 |  | -155.483 | 0 | 0 | 0 | 0 | -155.483 | P-1
dfB156 | B156 | P-1 | 1.3095 | 0.697 |  | -155.209 | 0 | 0 | 0 | 0 | -155.209 | P-1
dfD10 | D10 | P-1 | 1.2281 | 0.6518 |  | -155.097 | 0 | 0 | 0 | 0 | -155.097 | P-1
dfB1084 | B1084 | P-1 | 1.2773 | 0.6787 |  | -154.988 | 0 | 0 | 0 | 0 | -154.988 | P-1
dfB1155 | B1155 | P-1 | 1.2365 | 0.6559 |  | -154.717 | 0 | 0 | 0 | 0 | -154.717 | P-1
dfB1987 | B1987 | P-1 | 1.2807 | 0.6784 |  | -154.6 | 0 | 0 | 0 | 0 | -154.6 | P-1
dfB454 | B454 | P-1 | 1.3116 | 0.6958 |  | -154.573 | 0 | 0 | 0 | 0 | -154.573 | P-1
dfA347 | A347 | P-1 | 1.2328 | 0.6532 |  | -154.551 | 0 | 0 | 0 | 0 | -154.551 | P-1
dfA317 | A317 | P-1 | 1.2768 | 0.6785 |  | -154.397 | 0 | 0 | 0 | 0 | -154.397 | P-1
dfA2537 | A2537 | P-1 | 1.2581 | 0.6664 |  | -154.307 | 0 | 0 | 0 | 0 | -154.307 | P-1
dfB7826 | B7826 | P-1 | 1.2781 | 0.6801 |  | -154.169 | 0 | 0 | 0 | 0 | -154.169 | P-1
dfA5044 | A5044 | P-1 | 1.2791 | 0.6772 |  | -154.013 | 0 | 0 | 0 | 0 | -154.013 | P-1
dfA437 | A437 | P-1 | 1.2725 | 0.6771 |  | -153.63 | 0 | 0 | 0 | 0 | -153.63 | P-1
dfB503 | B503 | P-1 | 1.302 | 0.6919 |  | -153.546 | 0 | 0 | 0 | 0 | -153.546 | P-1
dfA307 | A307 | P-1 | 1.2818 | 0.6818 |  | -153.484 | 0 | 0 | 0 | 0 | -153.484 | P-1
dfB1196 | B1196 | P-1 | 1.2715 | 0.6768 |  | -153.458 | 0 | 0 | 0 | 0 | -153.458 | P-1
dfA36 | A36 | P-1 | 1.3346 | 0.7105 |  | -153.451 | 0 | 0 | 0 | 0 | -153.451 | P-1
dfA414 | A414 | P-1 | 1.3173 | 0.7021 |  | -152.582 | 0 | 0 | 0 | 0 | -152.582 | P-1
dfA428 | A428 | P-1 | 1.2398 | 0.6566 |  | -152.39 | 0 | 0 | 0 | 0 | -152.39 | P-1
dfC91 | C91 | P-1 | 1.2857 | 0.6859 |  | -152.081 | 0 | 0 | 0 | 0 | -152.081 | P-1
dfB14 | B14 | P-1 | 1.2516 | 0.6631 |  | -152.079 | 0 | 0 | 0 | 0 | -152.079 | P-1
dfA3631 | A3631 | P-1 | 1.2798 | 0.6761 |  | -151.647 | 0 | 0 | 0 | 0 | -151.647 | P-1
dfA961 | A961 | P-1 | 1.2243 | 0.6502 |  | -151.622 | 0 | 0 | 0 | 0 | -151.622 | P-1
dfA1207 | A1207 | P-1 | 1.19 | 0.6325 | DORDUM (Form II) | -151.592 | 0 | 0 | 0 | 0 | -151.592 | P-1
dfA245 | A245 | P-1 | 1.3048 | 0.6961 |  | -151.407 | 0 | 0 | 0 | 0 | -151.407 | P-1
dfA5467 | A5467 | P-1 | 1.2666 | 0.6708 |  | -151.141 | 0 | 0 | 0 | 0 | -151.141 | P-1
dfA1420 | A1420 | P-1 | 1.2876 | 0.6838 |  | -151.054 | 0 | 0 | 0 | 0 | -151.054 | P-1
dfA1893 | A1893 | P-1 | 1.3119 | 0.6974 |  | -150.918 | 0 | 0 | 0 | 0 | -150.918 | P-1
dfC35 | C35 | P-1 | 1.236 | 0.657 |  | -150.71 | 0 | 0 | 0 | 0 | -150.71 | P-1
dfB2489 | B2489 | P-1 | 1.2013 | 0.6386 |  | -150.555 | 0 | 0 | 0 | 0 | -150.555 | P-1
dfA176 | A176 | P-1 | 1.3444 | 0.7146 |  | -150.244 | 0 | 0 | 0 | 0 | -150.244 | P-1
dfA154 | A154 | P-1 | 1.3134 | 0.7033 |  | -150.006 | 0 | 0 | 0 | 0 | -150.006 | P-1
dfB217 | B217 | P-1 | 1.2801 | 0.6805 |  | -149.942 | 0 | 0 | 0 | 0 | -149.942 | P-1
dfB268 | B268 | P-1 | 1.2772 | 0.6778 |  | -149.709 | 0 | 0 | 0 | 0 | -149.709 | P-1
dfA4985 | A4985 | P-1 | 1.3043 | 0.6916 |  | -149.335 | 0 | 0 | 0 | 0 | -149.335 | P-1
dfA759 | A759 | P-1 | 1.2552 | 0.6664 |  | -149.323 | 0 | 0 | 0 | 0 | -149.323 | P-1
dfC25 | C25 | P-1 | 1.2979 | 0.6888 |  | -149.078 | 0 | 0 | 0 | 0 | -149.078 | P-1
dfB285 | B285 | P-1 | 1.2982 | 0.6899 |  | -149.064 | 0 | 0 | 0 | 0 | -149.064 | P-1
dfB1497 | B1497 | P-1 | 1.2986 | 0.6923 |  | -148.98 | 0 | 0 | 0 | 0 | -148.98 | P-1
dfB150 | B150 | P-1 | 1.2947 | 0.6917 |  | -148.852 | 0 | 0 | 0 | 0 | -148.852 | P-1
dfD9 | D9 | P-1 | 1.1187 | 0.589 |  | -148.353 | 0 | 0 | 0 | 0 | -148.353 | P-1
dfB1944 | B1944 | P-1 | 1.2839 | 0.6804 |  | -148.166 | 0 | 0 | 0 | 0 | -148.166 | P-1
dfC480 | C480 | P-1 | 1.2665 | 0.6719 |  | -147.99 | 0 | 0 | 0 | 0 | -147.99 | P-1
dfD3 | D3 | P-1 | 1.1415 | 0.6074 |  | -135.747 | 0 | 0 | 0 | 0 | -135.747 | P-1
dfD7 | D7 | P-1 | 1.1625 | 0.619 |  | -134.523 | 0 | 0 | 0 | 0 | -134.523 | P-1
dfD5 | D5 | P-1 | 1.1689 | 0.6223 |  | -134.299 | 0 | 0 | 0 | 0 | -134.299 | P-1
dfD4 | D4 | P-1 | 1.1664 | 0.6199 |  | -134.161 | 0 | 0 | 0 | 0 | -134.161 | P-1
dfB11 | B11 | P21/c | 1.3434 | 0.7142 |  | -169.281 | 0 | 0 | 0 | 0 | -169.281 | P21/c
dfA159 | A159 | P21/c | 1.3327 | 0.7043 |  | -168.918 | 0 | 0 | 0 | 0 | -168.918 | P21/c
dfA2582 | A2582 | P21/n | 1.356 | 0.7212 |  | -168.261 | 0 | 0 | 0 | 0 | -168.261 | P21/c
dfA30 | A30 | P21/c | 1.305 | 0.6913 |  | -167.946 | 0 | 0 | 0 | 0 | -167.946 | P21/c
dfA163 | A163 | P21/c | 1.3297 | 0.7034 |  | -167.883 | 0 | 0 | 0 | 0 | -167.883 | P21/c
dfA563 | A563 | P21/c | 1.3406 | 0.708 |  | -166.94 | 0 | 0 | 0 | 0 | -166.94 | P21/c
dfA131 | A131 | P21/n | 1.3269 | 0.7009 |  | -166.9 | 0 | 0 | 0 | 0 | -166.9 | P21/c
dfB118 | B118 | P21/c | 1.3059 | 0.6954 |  | -165.736 | 0 | 0 | 0 | 0 | -165.736 | P21/c
dfB284 | B284 | P21/c | 1.3229 | 0.7011 |  | -165.412 | 0 | 0 | 0 | 0 | -165.412 | P21/c
dfA233 | A233 | P21/c | 1.3422 | 0.7072 |  | -164.89 | 0 | 0 | 0 | 0 | -164.89 | P21/c
dfA85 | A85 | P21/c | 1.2717 | 0.6758 |  | -164.168 | 0 | 0 | 0 | 0 | -164.168 | P21/c
dfA521 | A521 | P21/n | 1.3258 | 0.7034 |  | -164.086 | 0 | 0 | 0 | 0 | -164.086 | P21/c
dfA256 | A256 | P21/c | 1.2911 | 0.6841 |  | -163.607 | 0 | 0 | 0 | 0 | -163.607 | P21/c
dfA4087 | A4087 | P21/c | 1.2626 | 0.6666 |  | -163.393 | 0 | 0 | 0 | 0 | -163.393 | P21/c
dfA7232 | A7232 | P21/a | 1.3016 | 0.6874 |  | -163.363 | 0 | 0 | 0 | 0 | -163.363 | P21/c
dfA799 | A799 | P21/c | 1.2364 | 0.6545 |  | -162.984 | 0 | 0 | 0 | 0 | -162.984 | P21/c
dfE4 | E4
dfA300 | A300 | P21/c | 1.2858 | 0.6807 |  | -162.638 | 0 | 0 | 0 | 0 | -162.638 | P21/c
dfA4453 | A4453 | P21/c | 1.3024 | 0.6918 |  | -162.615 | 0 | 0 | 0 | 0 | -162.615 | P21/c
dfE6 | E6
dfA1491 | A1491 | P21/n | 1.2229 | 0.6476 |  | -162.176 | 0 | 0 | 0 | 0 | -162.176 | P21/c
dfA5987 | A5987 | P21/c | 1.2307 | 0.6506 |  | -162.155 | 0 | 0 | 0 | 0 | -162.155 | P21/c
dfA2593 | A2593 | P21/n | 1.2173 | 0.6425 |  | -161.732 | 0 | 0 | 0 | 0 | -161.732 | P21/c
dfA31 | A31 | P21/c | 1.3135 | 0.6965 |  | -161.579 | 0 | 0 | 0 | 0 | -161.579 | P21/c
dfB827 | B827 | P21/c | 1.2807 | 0.6775 |  | -161.451 | 0 | 0 | 0 | 0 | -161.451 | P21/c
dfC2 | C2 | P21/c | 1.3404 | 0.7145 |  | -161.105 | 0 | 0 | 0 | 0 | -161.105 | P21/c
dfA1248 | A1248 | P21/c | 1.242 | 0.6603 |  | -161.017 | 0 | 0 | 0 | 0 | -161.017 | P21/c
dfB950 | B950 | P21/c | 1.3405 | 0.712 |  | -160.563 | 0 | 0 | 0 | 0 | -160.563 | P21/c
dfB483 | B483 | P21/n | 1.3092 | 0.6973 |  | -160.186 | 0 | 0 | 0 | 0 | -160.186 | P21/c
dfB1406 | B1406 | P21/c | 1.2965 | 0.6873 |  | -160.04 | 0 | 0 | 0 | 0 | -160.04 | P21/c
dfA750 | A750 | P21/c | 1.2429 | 0.6582 |  | -160.026 | 0 | 0 | 0 | 0 | -160.026 | P21/c
dfB4528 | B4528 | P21/n | 1.27 | 0.6739 |  | -159.893 | 0 | 0 | 0 | 0 | -159.893 | P21/c
dfA2034 | A2034 | P21/c | 1.2844 | 0.6826 |  | -159.548 | 0 | 0 | 0 | 0 | -159.548 | P21/c
dfB385 | B385 | P21/c | 1.2919 | 0.6864 |  | -159.448 | 0 | 0 | 0 | 0 | -159.448 | P21/c
dfA102 | A102 | P21/c | 1.3366 | 0.7095 |  | -159.028 | 0 | 0 | 0 | 0 | -159.028 | P21/c
dfB26 | B26 | P21/c | 1.3225 | 0.7029 |  | -159.01 | 0 | 0 | 0 | 0 | -159.01 | P21/c
dfA74 | A74 | P21/c | 1.3503 | 0.7188 |  | -158.686 | 0 | 0 | 0 | 0 | -158.686 | P21/c
dfA86 | A86 | P21/c | 1.3231 | 0.7036 |  | -158.6 | 0 | 0 | 0 | 0 | -158.6 | P21/c
dfA2070 | A2070 | P21/c | 1.2915 | 0.6868 |  | -158.551 | 0 | 0 | 0 | 0 | -158.551 | P21/c
dfB787 | B787 | P21/c | 1.2522 | 0.6646 |  | -158.299 | 0 | 0 | 0 | 0 | -158.299 | P21/c
dfA2098 | A2098 | P21/c | 1.2891 | 0.6836 |  | -158.237 | 0 | 0 | 0 | 0 | -158.237 | P21/c
dfA7469 | A7469 | P21/c | 1.2793 | 0.6802 |  | -158.051 | 0 | 0 | 0 | 0 | -158.051 | P21/c
dfD6 | D6 | P21/c | 1.1696 | 0.6221 |  | -157.813 | 0 | 0 | 0 | 0 | -157.813 | P21/c
dfA1319 | A1319 | P21/c | 1.3137 | 0.6984 |  | -157.627 | 0 | 0 | 0 | 0 | -157.627 | P21/c
dfA4571 | A4571 | P21/c | 1.2607 | 0.6704 |  | -157.606 | 0 | 0 | 0 | 0 | -157.606 | P21/c
dfA531 | A531 | P21/c | 1.3209 | 0.7012 |  | -157.567 | 0 | 0 | 0 | 0 | -157.567 | P21/c
dfA2343 | A2343 | P21/a | 1.2937 | 0.6867 |  | -157.45 | 0 | 0 | 0 | 0 | -157.45 | P21/c
dfB28 | B28 | P21/c | 1.356 | 0.7186 |  | -157.434 | 0 | 0 | 0 | 0 | -157.434 | P21/c
dfC327 | C327 | P21/n | 1.3181 | 0.7012 |  | -157.401 | 0 | 0 | 0 | 0 | -157.401 | P21/c
dfB7 | B7 | P21/c | 1.2227 | 0.6487 |  | -157.156 | 0 | 0 | 0 | 0 | -157.156 | P21/c
dfB898 | B898 | P21/c | 1.2703 | 0.6745 |  | -156.983 | 0 | 0 | 0 | 0 | -156.983 | P21/c
dfA18 | A18 | P21/c | 1.2674 | 0.6707 |  | -156.881 | 0 | 0 | 0 | 0 | -156.881 | P21/c
dfB41 | B41 | P21/c | 1.3538 | 0.722 |  | -156.766 | 0 | 0 | 0 | 0 | -156.766 | P21/c
dfA5659 | A5659 | P21/c | 1.2623 | 0.6696 |  | -156.637 | 0 | 0 | 0 | 0 | -156.637 | P21/c
dfA930 | A930 | P21/c | 1.2674 | 0.6754 |  | -156.629 | 0 | 0 | 0 | 0 | -156.629 | P21/c
dfA383 | A383 | P21/c | 1.2724 | 0.6768 | DORDUM06 (Form IX) | -156.54 | 0 | 0 | 0 | 0 | -156.54 | P21/c
dfA257 | A257 | P21/n | 1.2934 | 0.6864 |  | -156.376 | 0 | 0 | 0 | 0 | -156.376 | P21/c
dfC21 | C21 | P21/a | 1.3044 | 0.6957 |  | -156.351 | 0 | 0 | 0 | 0 | -156.351 | P21/c
dfA4140 | A4140 | P21/c | 1.2857 | 0.6825 |  | -156.24 | 0 | 0 | 0 | 0 | -156.24 | P21/c
dfA744 | A744 | P21/c | 1.2237 | 0.6496 |  | -156.105 | 0 | 0 | 0 | 0 | -156.105 | P21/c
dfA354 | A354 | P21/c | 1.2593 | 0.6691 |  | -156.024 | 0 | 0 | 0 | 0 | -156.024 | P21/c
dfB16 | B16 | P21/c | 1.2739 | 0.6793 |  | -155.967 | 0 | 0 | 0 | 0 | -155.967 | P21/c
dfA766 | A766 | P21/n | 1.3132 | 0.6973 |  | -155.938 | 0 | 0 | 0 | 0 | -155.938 | P21/c
dfB539 | B539 | P21/c | 1.2715 | 0.6747 |  | -155.914 | 0 | 0 | 0 | 0 | -155.914 | P21/c
dfA195 | A195 | P21/c | 1.2704 | 0.6745 |  | -155.909 | 0 | 0 | 0 | 0 | -155.909 | P21/c
dfB49 | B49 | P21/c | 1.2979 | 0.6922 |  | -155.637 | 0 | 0 | 0 | 0 | -155.637 | P21/c
dfA609 | A609 | P21/c | 1.2237 | 0.644 |  | -155.512 | 0 | 0 | 0 | 0 | -155.512 | P21/c
dfA29 | A29 | P21/c | 1.2699 | 0.6758 |  | -155.487 | 0 | 0 | 0 | 0 | -155.487 | P21/c
dfB48 | B48 | P21/c | 1.2861 | 0.6831 |  | -155.41 | 0 | 0 | 0 | 0 | -155.41 | P21/c
dfA1022 | A1022 | P21/n | 1.2938 | 0.6865 |  | -155.401 | 0 | 0 | 0 | 0 | -155.401 | P21/c
dfD2 | D2 | P21/n | 1.2694 | 0.6754 |  | -155.375 | 0 | 0 | 0 | 0 | -155.375 | P21/c
dfA2500 | A2500 | P21/c | 1.2907 | 0.6815 |  | -155.315 | 0 | 0 | 0 | 0 | -155.315 | P21/c
dfA58 | A58 | P21/c | 1.3154 | 0.6987 | DORDUM03 (Form V) | -155.308 | 0 | 0 | 0 | 0 | -155.308 | P21/c
dfA261 | A261 | P21/c | 1.2574 | 0.6683 |  | -155.225 | 0 | 0 | 0 | 0 | -155.225 | P21/c
dfA4120 | A4120 | P21/a | 1.2085 | 0.6391 |  | -155.174 | 0 | 0 | 0 | 0 | -155.174 | P21/c
dfB1091 | B1091 | P21/c | 1.3136 | 0.6995 |  | -155.17 | 0 | 0 | 0 | 0 | -155.17 | P21/c
dfA145 | A145 | P21/c | 1.254 | 0.6662 |  | -155.054 | 0 | 0 | 0 | 0 | -155.054 | P21/c
dfA367 | A367 | P21/c | 1.2263 | 0.6504 |  | -155.047 | 0 | 0 | 0 | 0 | -155.047 | P21/c
dfA119 | A119 | P21/c | 1.2992 | 0.6923 |  | -155.037 | 0 | 0 | 0 | 0 | -155.037 | P21/c
dfB4244 | B4244 | P21/c | 1.3003 | 0.6911 |  | -154.985 | 0 | 0 | 0 | 0 | -154.985 | P21/c
dfA3557 | A3557 | P21/c | 1.3196 | 0.6999 |  | -154.952 | 0 | 0 | 0 | 0 | -154.952 | P21/c
dfA1536 | A1536 | P21/c | 1.2566 | 0.6658 |  | -154.85 | 0 | 0 | 0 | 0 | -154.85 | P21/c
dfB1333 | B1333 | P21/c | 1.3045 | 0.6948 |  | -154.839 | 0 | 0 | 0 | 0 | -154.839 | P21/c
dfA25 | A25 | P21/c | 1.3074 | 0.6949 |  | -154.787 | 0 | 0 | 0 | 0 | -154.787 | P21/c
dfA166 | A166 | P21/c | 1.3135 | 0.6994 |  | -154.721 | 0 | 0 | 0 | 0 | -154.721 | P21/c
dfB143 | B143 | P21/c | 1.3364 | 0.7117 |  | -154.718 | 0 | 0 | 0 | 0 | -154.718 | P21/c
dfA690 | A690 | P21/c | 1.2715 | 0.6738 |  | -154.689 | 0 | 0 | 0 | 0 | -154.689 | P21/c
dfB23 | B23 | P21/c | 1.3349 | 0.7111 |  | -154.607 | 0 | 0 | 0 | 0 | -154.607 | P21/c
dfA231 | A231 | P21/c | 1.3229 | 0.7061 |  | -154.599 | 0 | 0 | 0 | 0 | -154.599 | P21/c
dfA1421 | A1421 | P21/c | 1.2549 | 0.667 |  | -154.515 | 0 | 0 | 0 | 0 | -154.515 | P21/c
dfB2430 | B2430 | P21/c | 1.2218 | 0.6474 |  | -154.393 | 0 | 0 | 0 | 0 | -154.393 | P21/c
dfB1457 | B1457 | P21/c | 1.281 | 0.6794 |  | -154.286 | 0 | 0 | 0 | 0 | -154.286 | P21/c
dfB278 | B278 | P21/c | 1.2574 | 0.6692 |  | -154.191 | 0 | 0 | 0 | 0 | -154.191 | P21/c
dfA299 | A299 | P21/c | 1.2754 | 0.6785 |  | -153.92 | 0 | 0 | 0 | 0 | -153.92 | P21/c
dfB57 | B57 | P21/c | 1.3248 | 0.7043 |  | -153.87 | 0 | 0 | 0 | 0 | -153.87 | P21/c
dfA641 | A641 | P21/c | 1.3569 | 0.72 |  | -153.793 | 0 | 0 | 0 | 0 | -153.793 | P21/c
dfA3070 | A3070 | P21/c | 1.3371 | 0.7127 |  | -153.746 | 0 | 0 | 0 | 0 | -153.746 | P21/c
dfA964 | A964 | P21/c | 1.3011 | 0.6898 |  | -153.672 | 0 | 0 | 0 | 0 | -153.672 | P21/c
dfB242 | B242 | P21/c | 1.3245 | 0.7058 |  | -153.659 | 0 | 0 | 0 | 0 | -153.659 | P21/c
dfA3178 | A3178 | P21/c | 1.2523 | 0.6626 |  | -153.614 | 0 | 0 | 0 | 0 | -153.614 | P21/c
dfC120 | C120 | P21/c | 1.2624 | 0.6664 |  | -153.578 | 0 | 0 | 0 | 0 | -153.578 | P21/c
dfC13 | C13 | P21/c | 1.3004 | 0.6912 |  | -153.517 | 0 | 0 | 0 | 0 | -153.517 | P21/c
dfA516 | A516 | P21/c | 1.2957 | 0.6861 |  | -153.491 | 0 | 0 | 0 | 0 | -153.491 | P21/c
dfA44 | A44 | P21/c | 1.2702 | 0.6742 | DORDUM06 (Form IX) | -153.377 | 0 | 0 | 0 | 0 | -153.377 | P21/c
dfA1105 | A1105 | P21/a | 1.256 | 0.6636 |  | -153.352 | 0 | 0 | 0 | 0 | -153.352 | P21/c
dfB1356 | B1356 | P21/n | 1.2428 | 0.6611 |  | -153.348 | 0 | 0 | 0 | 0 | -153.348 | P21/c
dfA294 | A294 | P21/c | 1.259 | 0.6673 |  | -153.274 | 0 | 0 | 0 | 0 | -153.274 | P21/c
dfA1034 | A1034 | P21/c | 1.2421 | 0.6593 |  | -153.243 | 0 | 0 | 0 | 0 | -153.243 | P21/c
dfA831 | A831 | P21/c | 1.2203 | 0.6469 |  | -153.21 | 0 | 0 | 0 | 0 | -153.21 | P21/c
dfA126 | A126 | P21/c | 1.3 | 0.6906 |  | -153.103 | 0 | 0 | 0 | 0 | -153.103 | P21/c
dfB1294 | B1294 | P21/c | 1.2992 | 0.6901 |  | -153.015 | 0 | 0 | 0 | 0 | -153.015 | P21/c
dfA560 | A560 | P21/c | 1.228 | 0.6526 |  | -152.836 | 0 | 0 | 0 | 0 | -152.836 | P21/c
dfA4 | A4 | P21/c | 1.2426 | 0.6593 |  | -152.68 | 0 | 0 | 0 | 0 | -152.68 | P21/c
dfA96 | A96 | P21/c | 1.251 | 0.6642 |  | -152.56 | 0 | 0 | 0 | 0 | -152.56 | P21/c
dfB697 | B697 | P21/c | 1.3025 | 0.6906 |  | -152.517 | 0 | 0 | 0 | 0 | -152.517 | P21/c
dfA11 | A11 | P21/c | 1.2837 | 0.6829 |  | -152.484 | 0 | 0 | 0 | 0 | -152.484 | P21/c
dfB3624 | B3624 | P21/c | 1.2159 | 0.6485 |  | -152.269 | 0 | 0 | 0 | 0 | -152.269 | P21/c
dfB27 | B27 | P21/c | 1.3164 | 0.6963 |  | -152.229 | 0 | 0 | 0 | 0 | -152.229 | P21/c
dfB1212 | B1212 | P21/c | 1.2793 | 0.6827 |  | -152.221 | 0 | 0 | 0 | 0 | -152.221 | P21/c
dfB578 | B578 | P21/c | 1.2947 | 0.6902 |  | -152.17 | 0 | 0 | 0 | 0 | -152.17 | P21/c
dfB25 | B25 | P21/c | 1.2691 | 0.6764 |  | -152.105 | 0 | 0 | 0 | 0 | -152.105 | P21/c
dfA3838 | A3838 | P21/c | 1.288 | 0.6825 |  | -152.058 | 0 | 0 | 0 | 0 | -152.058 | P21/c
dfA303 | A303 | P21/c | 1.2452 | 0.6629 |  | -151.958 | 0 | 0 | 0 | 0 | -151.958 | P21/c
dfB1893 | B1893 | P21/c | 1.2433 | 0.6592 |  | -151.901 | 0 | 0 | 0 | 0 | -151.901 | P21/c
dfA2469 | A2469 | P21/c | 1.1701 | 0.6237 |  | -151.892 | 0 | 0 | 0 | 0 | -151.892 | P21/c
dfC88 | C88 | P21/c | 1.3658 | 0.7294 |  | -151.819 | 0 | 0 | 0 | 0 | -151.819 | P21/c
dfA2119 | A2119 | P21/c | 1.2597 | 0.6689 |  | -151.81 | 0 | 0 | 0 | 0 | -151.81 | P21/c
dfA6295 | A6295 | P21/n | 1.2369 | 0.655 |  | -151.63 | 0 | 0 | 0 | 0 | -151.63 | P21/c
dfA1235 | A1235 | P21/c | 1.1729 | 0.6244 |  | -151.553 | 0 | 0 | 0 | 0 | -151.553 | P21/c
dfB34 | B34 | P21/c | 1.3169 | 0.7038 |  | -151.5 | 0 | 0 | 0 | 0 | -151.5 | P21/c
dfC411 | C411 | P21/n | 1.3192 | 0.7049 |  | -151.152 | 0 | 0 | 0 | 0 | -151.152 | P21/c
dfC704 | C704 | P21/n | 1.2809 | 0.6797 |  | -151.133 | 0 | 0 | 0 | 0 | -151.133 | P21/c
dfA1626 | A1626 | P21/c | 1.286 | 0.6833 |  | -151.102 | 0 | 0 | 0 | 0 | -151.102 | P21/c
dfA65 | A65 | P21/c | 1.3313 | 0.7121 |  | -151.102 | 0 | 0 | 0 | 0 | -151.102 | P21/c
dfB29 | B29 | P21/c | 1.2672 | 0.6761 |  | -151.075 | 0 | 0 | 0 | 0 | -151.075 | P21/c
dfA2563 | A2563 | P21/c | 1.2673 | 0.6724 |  | -151.071 | 0 | 0 | 0 | 0 | -151.071 | P21/c
dfA2219 | A2219 | P21/c | 1.2139 | 0.6441 |  | -150.982 | 0 | 0 | 0 | 0 | -150.982 | P21/c
dfA826 | A826 | P21/c | 1.2644 | 0.6688 |  | -150.915 | 0 | 0 | 0 | 0 | -150.915 | P21/c
dfB42 | B42 | P21/c | 1.2821 | 0.686 |  | -150.855 | 0 | 0 | 0 | 0 | -150.855 | P21/c
dfB1328 | B1328 | P21/c | 1.2987 | 0.691 |  | -150.838 | 0 | 0 | 0 | 0 | -150.838 | P21/c
dfB55 | B55 | P21/c | 1.3165 | 0.7017 |  | -150.77 | 0 | 0 | 0 | 0 | -150.77 | P21/c
dfC372 | C372 | P21/n | 1.2813 | 0.682 |  | -150.565 | 0 | 0 | 0 | 0 | -150.565 | P21/c
dfB344 | B344 | P21/c | 1.323 | 0.7017 |  | -150.477 | 0 | 0 | 0 | 0 | -150.477 | P21/c
dfA728 | A728 | P21/c | 1.2551 | 0.6671 |  | -150.41 | 0 | 0 | 0 | 0 | -150.41 | P21/c
dfA2639 | A2639 | P21/c | 1.1928 | 0.6338 |  | -150.006 | 0 | 0 | 0 | 0 | -150.006 | P21/c
dfB6899 | B6899 | P21/c | 1.298 | 0.6878 |  | -150.002 | 0 | 0 | 0 | 0 | -150.002 | P21/c
dfA109 | A109 | P21/c | 1.2499 | 0.6639 |  | -149.989 | 0 | 0 | 0 | 0 | -149.989 | P21/c
dfB716 | B716 | P21/c | 1.2987 | 0.6917 |  | -149.849 | 0 | 0 | 0 | 0 | -149.849 | P21/c
dfB59 | B59 | P21/c | 1.2649 | 0.672 |  | -149.512 | 0 | 0 | 0 | 0 | -149.512 | P21/c
dfB1000 | B1000 | P21/c | 1.2962 | 0.6897 |  | -149.257 | 0 | 0 | 0 | 0 | -149.257 | P21/c
dfA3547 | A3547 | P21/c | 1.2659 | 0.6723 |  | -149.233 | 0 | 0 | 0 | 0 | -149.233 | P21/c
dfB411 | B411 | P21/c | 1.2911 | 0.6899 |  | -148.837 | 0 | 0 | 0 | 0 | -148.837 | P21/c
dfB100 | B100 | P21/c | 1.3198 | 0.7032 |  | -148.725 | 0 | 0 | 0 | 0 | -148.725 | P21/c
dfB207 | B207 | P21/c | 1.3369 | 0.7079 |  | -148.591 | 0 | 0 | 0 | 0 | -148.591 | P21/c
dfB32 | B32 | P21/c | 1.2289 | 0.6562 |  | -148.554 | 0 | 0 | 0 | 0 | -148.554 | P21/c
dfA2233 | A2233 | P21/n | 1.2527 | 0.6686 |  | -148.498 | 0 | 0 | 0 | 0 | -148.498 | P21/c
dfA5055 | A5055 | P21/c | 1.2556 | 0.6634 |  | -148.405 | 0 | 0 | 0 | 0 | -148.405 | P21/c
dfA4725 | A4725 | P21/c | 1.2986 | 0.6911 |  | -147.422 | 0 | 0 | 0 | 0 | -147.422 | P21/c
dfA4345 | A4345 | P21/c | 1.2156 | 0.6444 |  | -147.272 | 0 | 0 | 0 | 0 | -147.272 | P21/c
dfB851 | B851 | P21/c | 1.301 | 0.6938 |  | -147.033 | 0 | 0 | 0 | 0 | -147.033 | P21/c
dfD1 | D1 | P21/n | 1.2498 | 0.6658 | DORDUM09 (Form I) | -143.037 | 0 | 0 | 0 | 0 | -143.037 | P21/c
dfA91 | A91 | C2/c | 1.2838 | 0.6816 |  | -163.502 | 0 | 0 | 0 | 0 | -163.502 | C2/c
dfA385 | A385 | I2/a | 1.2842 | 0.6808 | DORDUM07 (Form X) | -162.402 | 0 | 0 | 0 | 0 | -162.402 | C2/c
dfB391 | B391 | C2/c | 1.3137 | 0.6984 |  | -162.017 | 0 | 0 | 0 | 0 | -162.017 | C2/c
dfA87 | A87 | C2/c | 1.275 | 0.6754 |  | -160.807 | 0 | 0 | 0 | 0 | -160.807 | C2/c
dfB304 | B304 | C2/c | 1.3126 | 0.6988 |  | -160.652 | 0 | 0 | 0 | 0 | -160.652 | C2/c
dfA1169 | A1169 | C2/c | 1.3046 | 0.6934 |  | -160.016 | 0 | 0 | 0 | 0 | -160.016 | C2/c
dfA258 | A258 | C2/c | 1.2968 | 0.6909 |  | -159.995 | 0 | 0 | 0 | 0 | -159.995 | C2/c
dfA4875 | A4875 | C2/c | 1.2827 | 0.6812 |  | -159.796 | 0 | 0 | 0 | 0 | -159.796 | C2/c
dfA883 | A883 | I2/a | 1.2622 | 0.6692 |  | -159.644 | 0 | 0 | 0 | 0 | -159.644 | C2/c
dfA1625 | A1625 | C2/c | 1.2639 | 0.6713 |  | -159.582 | 0 | 0 | 0 | 0 | -159.582 | C2/c
dfA730 | A730 | C2/c | 1.3088 | 0.6927 |  | -159.508 | 0 | 0 | 0 | 0 | -159.508 | C2/c
dfA1441 | A1441 | C2/c | 1.2722 | 0.6731 |  | -159.469 | 0 | 0 | 0 | 0 | -159.469 | C2/c
dfA993 | A993 | C2/c | 1.2801 | 0.6789 |  | -159.465 | 0 | 0 | 0 | 0 | -159.465 | C2/c
dfA1068 | A1068 | C2/c | 1.2422 | 0.6574 |  | -159.334 | 0 | 0 | 0 | 0 | -159.334 | C2/c
dfA1713 | A1713 | C2/n | 1.2744 | 0.6763 |  | -159.166 | 0 | 0 | 0 | 0 | -159.166 | C2/c
dfA2137 | A2137 | C2/c | 1.3217 | 0.7013 |  | -158.88 | 0 | 0 | 0 | 0 | -158.88 | C2/c
dfA4490 | A4490 | C2/c | 1.2578 | 0.6659 |  | -158.804 | 0 | 0 | 0 | 0 | -158.804 | C2/c
dfA4991 | A4991 | C2/c | 1.2837 | 0.6806 |  | -158.626 | 0 | 0 | 0 | 0 | -158.626 | C2/c
dfA1 | A1 | C2/c | 1.3055 | 0.6949 |  | -158.314 | 0 | 0 | 0 | 0 | -158.314 | C2/c
dfA2275 | A2275 | I2/a | 1.2267 | 0.6504 |  | -158.247 | 0 | 0 | 0 | 0 | -158.247 | C2/c
dfA1868 | A1868 | C2/c | 1.2848 | 0.6793 |  | -157.279 | 0 | 0 | 0 | 0 | -157.279 | C2/c
dfB24 | B24 | C2/c | 1.3482 | 0.718 |  | -157.212 | 0 | 0 | 0 | 0 | -157.212 | C2/c
dfA273 | A273 | C2/c | 1.2738 | 0.6774 |  | -157.01 | 0 | 0 | 0 | 0 | -157.01 | C2/c
dfA359 | A359 | C2/c | 1.2488 | 0.6618 |  | -156.518 | 0 | 0 | 0 | 0 | -156.518 | C2/c
dfB67 | B67 | C2/c | 1.308 | 0.6955 |  | -156.1 | 0 | 0 | 0 | 0 | -156.1 | C2/c
dfA1449 | A1449 | C2/c | 1.2155 | 0.6429 |  | -155.72 | 0 | 0 | 0 | 0 | -155.72 | C2/c
dfA537 | A537 | C2/c | 1.2894 | 0.6831 |  | -155.363 | 0 | 0 | 0 | 0 | -155.363 | C2/c
dfA4970 | A4970 | C2/c | 1.2223 | 0.6453 |  | -155.044 | 0 | 0 | 0 | 0 | -155.044 | C2/c
dfA1289 | A1289 | C2/c | 1.3089 | 0.6947 |  | -154.892 | 0 | 0 | 0 | 0 | -154.892 | C2/c
dfA229 | A229 | C2/c | 1.2874 | 0.6863 |  | -154.619 | 0 | 0 | 0 | 0 | -154.619 | C2/c
dfA2 | A2 | C2/c | 1.3415 | 0.7156 |  | -153.889 | 0 | 0 | 0 | 0 | -153.889 | C2/c
dfB51 | B51 | C2/c | 1.3382 | 0.7129 |  | -153.34 | 0 | 0 | 0 | 0 | -153.34 | C2/c
dfC15 | C15 | C2/c | 1.2861 | 0.6796 |  | -153.146 | 0 | 0 | 0 | 0 | -153.146 | C2/c
dfB523 | B523 | A2/n | 1.2966 | 0.6901 |  | -153.058 | 0 | 0 | 0 | 0 | -153.058 | C2/c
dfA1215 | A1215 | C2/c | 1.2295 | 0.6484 |  | -152.988 | 0 | 0 | 0 | 0 | -152.988 | C2/c
dfA1417 | A1417 | C2/c | 1.2918 | 0.6835 |  | -152.956 | 0 | 0 | 0 | 0 | -152.956 | C2/c
dfA2414 | A2414 | C2/c | 1.2802 | 0.6789 |  | -152.88 | 0 | 0 | 0 | 0 | -152.88 | C2/c
dfA431 | A431 | C2/c | 1.2513 | 0.6607 |  | -152.757 | 0 | 0 | 0 | 0 | -152.757 | C2/c
dfA1656 | A1656 | C2/c | 1.2831 | 0.6814 |  | -152.686 | 0 | 0 | 0 | 0 | -152.686 | C2/c
dfA3352 | A3352 | C2/n | 1.2609 | 0.6676 |  | -152.654 | 0 | 0 | 0 | 0 | -152.654 | C2/c
dfA1011 | A1011 | C2/c | 1.3085 | 0.6961 |  | -152.647 | 0 | 0 | 0 | 0 | -152.647 | C2/c
dfA1889 | A1889 | I2/a | 1.2363 | 0.6544 |  | -152.294 | 0 | 0 | 0 | 0 | -152.294 | C2/c
dfA15 | A15 | C2/c | 1.3508 | 0.7208 |  | -152.266 | 0 | 0 | 0 | 0 | -152.266 | C2/c
dfA6490 | A6490 | C2/c | 1.2381 | 0.6579 |  | -152.184 | 0 | 0 | 0 | 0 | -152.184 | C2/c
dfB56 | B56 | C2/c | 1.3361 | 0.7118 |  | -151.802 | 0 | 0 | 0 | 0 | -151.802 | C2/c
dfA2115 | A2115 | C2/c | 1.2575 | 0.665 |  | -151.676 | 0 | 0 | 0 | 0 | -151.676 | C2/c
dfB1124 | B1124 | C2/c | 1.2867 | 0.6854 |  | -151.509 | 0 | 0 | 0 | 0 | -151.509 | C2/c
dfA43 | A43 | C2/c | 1.2482 | 0.664 |  | -151.494 | 0 | 0 | 0 | 0 | -151.494 | C2/c
dfA1522 | A1522 | C2/c | 1.2337 | 0.6547 |  | -151.428 | 0 | 0 | 0 | 0 | -151.428 | C2/c
dfB1139 | B1139 | C2/c | 1.2166 | 0.6443 |  | -151.269 | 0 | 0 | 0 | 0 | -151.269 | C2/c
dfA4685 | A4685 | C2/c | 1.2188 | 0.6466 |  | -151.008 | 0 | 0 | 0 | 0 | -151.008 | C2/c
dfB400 | B400 | C2/c | 1.2678 | 0.6751 |  | -150.902 | 0 | 0 | 0 | 0 | -150.902 | C2/c
dfB208 | B208 | C2/c | 1.3003 | 0.6894 |  | -150.895 | 0 | 0 | 0 | 0 | -150.895 | C2/c
dfA325 | A325 | C2/c | 1.2762 | 0.6792 |  | -150.461 | 0 | 0 | 0 | 0 | -150.461 | C2/c
dfB4158 | B4158 | C2/c | 1.3159 | 0.701 |  | -150.283 | 0 | 0 | 0 | 0 | -150.283 | C2/c
dfA1209 | A1209 | C2/c | 1.3004 | 0.6917 |  | -150.109 | 0 | 0 | 0 | 0 | -150.109 | C2/c
dfA2551 | A2551 | C2/c | 1.2665 | 0.6733 |  | -150.033 | 0 | 0 | 0 | 0 | -150.033 | C2/c
dfC374 | C374 | A2/a | 1.3081 | 0.6939 |  | -148.824 | 0 | 0 | 0 | 0 | -148.824 | C2/c
dfB127 | B127 | C2/c | 1.283 | 0.6811 |  | -148.496 | 0 | 0 | 0 | 0 | -148.496 | C2/c
dfA4253 | A4253 | C2/c | 1.2337 | 0.6539 |  | -148.309 | 0 | 0 | 0 | 0 | -148.309 | C2/c
dfB139 | B139 | C2/c | 1.2602 | 0.6686 |  | -147.41 | 0 | 0 | 0 | 0 | -147.41 | C2/c
dfA449 | A449 | C2/c | 1.2617 | 0.6706 |  | -145.517 | 0 | 0 | 0 | 0 | -145.517 | C2/c
dfA218 | A218 | P21 | 1.3396 | 0.7135 |  | -166.722 | 0 | 0 | 0 | 0 | -166.722 | P21
dfB6 | B6 | P21 | 1.3274 | 0.7073 |  | -160.045 | 0 | 0 | 0 | 0 | -160.045 | P21
dfA425 | A425 | P21 | 1.2772 | 0.677 |  | -159.122 | 0 | 0 | 0 | 0 | -159.122 | P21
dfA2780 | A2780 | P21 | 1.3304 | 0.711 |  | -154.875 | 0 | 0 | 0 | 0 | -154.875 | P21
dfB71 | B71 | P21 | 1.3096 | 0.6963 |  | -153.821 | 0 | 0 | 0 | 0 | -153.821 | P21
dfA1681 | A1681 | P21 | 1.2919 | 0.689 |  | -153.176 | 0 | 0 | 0 | 0 | -153.176 | P21
dfA2651 | A2651 | P21 | 1.277 | 0.6797 |  | -152.396 | 0 | 0 | 0 | 0 | -152.396 | P21
dfA2862 | A2862 | P21 | 1.2659 | 0.6716 |  | -151.834 | 0 | 0 | 0 | 0 | -151.834 | P21
dfB22 | B22 | P21 | 1.2662 | 0.6766 |  | -150.821 | 0 | 0 | 0 | 0 | -150.821 | P21
dfB491 | B491 | P21 | 1.2952 | 0.6903 |  | -149.386 | 0 | 0 | 0 | 0 | -149.386 | P21
dfA226 | A226 | P21 | 1.2866 | 0.6864 |  | -149.207 | 0 | 0 | 0 | 0 | -149.207 | P21
dfA5969 | A5969 | Cc | 1.2871 | 0.6842 |  | -157.583 | 0 | 0 | 0 | 0 | -157.583 | Cc
dfB1643 | B1643 | Cc | 1.2769 | 0.6764 |  | -154.251 | 0 | 0 | 0 | 0 | -154.251 | Cc
dfA71 | A71 | Cc | 1.2591 | 0.6681 |  | -153.002 | 0 | 0 | 0 | 0 | -153.002 | Cc
dfB35 | B35 | Ic | 1.2437 | 0.6615 |  | -152.598 | 0 | 0 | 0 | 0 | -152.598 | Cc
dfA5385 | A5385 | P2/c | 1.2548 | 0.6633 |  | -150.493 | 0 | 0 | 0 | 0 | -150.493 | P2/c
dfA4956 | A4956 | Pc | 1.2986 | 0.6906 |  | -156.789 | 0 | 0 | 0 | 0 | -156.789 | Other Monoclinic
dfA54 | A54 | Pc | 1.269 | 0.6763 |  | -153.239 | 0 | 0 | 0 | 0 | -153.239 | Other Monoclinic
dfB182 | B182 | Pa | 1.306 | 0.6942 |  | -153.074 | 0 | 0 | 0 | 0 | -153.074 | Other Monoclinic
dfA1853 | A1853 | Ia | 1.28 | 0.6815 |  | -151.479 | 0 | 0 | 0 | 0 | -151.479 | Other Monoclinic
dfB265 | B265 | Pna21 | 1.3139 | 0.698 |  | -162.495 | 0 | 0 | 0 | 0 | -162.495 | Pna21
dfA994 | A994 | Pna21 | 1.3385 | 0.7125 |  | -161.568 | 0 | 0 | 0 | 0 | -161.568 | Pna21
dfA1116 | A1116 | Pna21 | 1.3113 | 0.6959 |  | -161.476 | 0 | 0 | 0 | 0 | -161.476 | Pna21
dfB101 | B101 | Pna21 | 1.2826 | 0.6821 |  | -159.615 | 0 | 0 | 0 | 0 | -159.615 | Pna21
dfA1339 | A1339 | Pna21 | 1.3011 | 0.6922 |  | -158.963 | 0 | 0 | 0 | 0 | -158.963 | Pna21
dfA5782 | A5782 | Pna21 | 1.2931 | 0.6878 |  | -156.577 | 0 | 0 | 0 | 0 | -156.577 | Pna21
dfA1691 | A1691 | Pna21 | 1.3055 | 0.6957 |  | -155.1 | 0 | 0 | 0 | 0 | -155.1 | Pna21
dfA4501 | A4501 | Pna21 | 1.3137 | 0.6988 |  | -155.076 | 0 | 0 | 0 | 0 | -155.076 | Pna21
dfA287 | A287 | Pna21 | 1.2774 | 0.6818 |  | -153.502 | 0 | 0 | 0 | 0 | -153.502 | Pna21
dfA1547 | A1547 | Pna21 | 1.2686 | 0.6753 |  | -151.906 | 0 | 0 | 0 | 0 | -151.906 | Pna21
dfB492 | B492 | Pna21 | 1.3015 | 0.6914 |  | -151.019 | 0 | 0 | 0 | 0 | -151.019 | Pna21
dfA295 | A295 | Pna21 | 1.245 | 0.663 |  | -149.334 | 0 | 0 | 0 | 0 | -149.334 | Pna21
dfA467 | A467 | Pbca | 1.2465 | 0.6632 |  | -158.789 | 0 | 0 | 0 | 0 | -158.789 | Pbca
dfA42 | A42 | Pbca | 1.2784 | 0.6794 |  | -158.076 | 0 | 0 | 0 | 0 | -158.076 | Pbca
dfA4282 | A4282 | Pbca | 1.3106 | 0.6968 |  | -156.619 | 0 | 0 | 0 | 0 | -156.619 | Pbca
dfA2655 | A2655 | Pbca | 1.206 | 0.6418 |  | -156.425 | 0 | 0 | 0 | 0 | -156.425 | Pbca
dfA322 | A322 | Pbca | 1.3072 | 0.6966 |  | -154.674 | 0 | 0 | 0 | 0 | -154.674 | Pbca
dfA10 | A10 | Pbca | 1.3161 | 0.701 |  | -153.845 | 0 | 0 | 0 | 0 | -153.845 | Pbca
dfB1827 | B1827 | Pbca | 1.2605 | 0.6676 |  | -153.398 | 0 | 0 | 0 | 0 | -153.398 | Pbca
dfA632 | A632 | Pbca | 1.2795 | 0.6811 |  | -153.36 | 0 | 0 | 0 | 0 | -153.36 | Pbca
dfA879 | A879 | Pbca | 1.2968 | 0.6885 |  | -153.242 | 0 | 0 | 0 | 0 | -153.242 | Pbca
dfB536 | B536 | Pbca | 1.339 | 0.7125 |  | -152.678 | 0 | 0 | 0 | 0 | -152.678 | Pbca
dfB430 | B430 | Pbca | 1.3221 | 0.7035 |  | -152.292 | 0 | 0 | 0 | 0 | -152.292 | Pbca
dfA3286 | A3286 | Pbca | 1.2627 | 0.6697 |  | -152.207 | 0 | 0 | 0 | 0 | -152.207 | Pbca
dfA1157 | A1157 | Pbca | 1.2795 | 0.6801 |  | -150.79 | 0 | 0 | 0 | 0 | -150.79 | Pbca
dfB303 | B303 | Pbca | 1.351 | 0.7192 |  | -148.272 | 0 | 0 | 0 | 0 | -148.272 | Pbca
dfC241 | C241 | Pbca | 1.2244 | 0.6486 |  | -148.149 | 0 | 0 | 0 | 0 | -148.149 | Pbca
dfA5546 | A5546 | Pbca | 1.2951 | 0.6848 |  | -147.69 | 0 | 0 | 0 | 0 | -147.69 | Pbca
dfA997 | A997 | P212121 | 1.3631 | 0.723 |  | -172.958 | 0 | 0 | 0 | 0 | -172.958 | P212121
dfA865 | A865 | P212121 | 1.3503 | 0.7173 |  | -165.163 | 0 | 0 | 0 | 0 | -165.163 | P212121
dfA1075 | A1075 | P212121 | 1.3243 | 0.7045 |  | -163.117 | 0 | 0 | 0 | 0 | -163.117 | P212121
dfB253 | B253 | P212121 | 1.2409 | 0.6589 |  | -162.023 | 0 | 0 | 0 | 0 | -162.023 | P212121
dfA128 | A128 | P212121 | 1.2855 | 0.6848 |  | -161.206 | 0 | 0 | 0 | 0 | -161.206 | P212121
dfB1 | B1 | P212121 | 1.3377 | 0.7117 |  | -160.304 | 0 | 0 | 0 | 0 | -160.304 | P212121
dfB31 | B31 | P212121 | 1.3133 | 0.6952 |  | -157.359 | 0 | 0 | 0 | 0 | -157.359 | P212121
dfA59 | A59 | P212121 | 1.2855 | 0.6857 |  | -156.859 | 0 | 0 | 0 | 0 | -156.859 | P212121
dfA712 | A712 | P212121 | 1.3491 | 0.7195 |  | -155.876 | 0 | 0 | 0 | 0 | -155.876 | P212121
dfB690 | B690 | P212121 | 1.2461 | 0.6587 |  | -154.953 | 0 | 0 | 0 | 0 | -154.953 | P212121
dfA4975 | A4975 | P212121 | 1.2394 | 0.6588 |  | -153.662 | 0 | 0 | 0 | 0 | -153.662 | P212121
dfB5246 | B5246 | P212121 | 1.2033 | 0.6378 |  | -153.54 | 0 | 0 | 0 | 0 | -153.54 | P212121
dfB5178 | B5178 | P212121 | 1.2909 | 0.689 |  | -153.538 | 0 | 0 | 0 | 0 | -153.538 | P212121
dfA1066 | A1066 | P212121 | 1.2848 | 0.6807 |  | -152.173 | 0 | 0 | 0 | 0 | -152.173 | P212121
dfB1792 | B1792 | P212121 | 1.1745 | 0.6229 |  | -152.165 | 0 | 0 | 0 | 0 | -152.165 | P212121
dfB30 | B30 | P212121 | 1.2641 | 0.6734 |  | -151.129 | 0 | 0 | 0 | 0 | -151.129 | P212121
dfA925 | A925 | P212121 | 1.2957 | 0.6909 |  | -149.842 | 0 | 0 | 0 | 0 | -149.842 | P212121
dfB246 | B246 | P212121 | 1.3258 | 0.7051 |  | -149.149 | 0 | 0 | 0 | 0 | -149.149 | P212121
dfA4111 | A4111 | Pb21a | 1.2225 | 0.6465 |  | -164.422 | 0 | 0 | 0 | 0 | -164.422 | Pca21
dfA2656 | A2656 | Pbc21 | 1.2209 | 0.6461 |  | -154.17 | 0 | 0 | 0 | 0 | -154.17 | Pca21
dfB122 | B122 | Pca21 | 1.297 | 0.6943 |  | -153.434 | 0 | 0 | 0 | 0 | -153.434 | Pca21
dfB583 | B583 | Pca21 | 1.3153 | 0.6986 |  | -153.063 | 0 | 0 | 0 | 0 | -153.063 | Pca21
dfA190 | A190 | Pbc21 | 1.2518 | 0.6628 |  | -151.422 | 0 | 0 | 0 | 0 | -151.422 | Pca21
dfA943 | A943 | Pca21 | 1.2654 | 0.6752 |  | -149.189 | 0 | 0 | 0 | 0 | -149.189 | Pca21
dfB5315 | B5315 | Aba2 | 1.2742 | 0.6729 |  | -157.056 | 0 | 0 | 0 | 0 | -157.056 | Other Orthorhombic
dfA775 | A775 | Pbcn | 1.3113 | 0.6965 |  | -155.824 | 0 | 0 | 0 | 0 | -155.824 | Other Orthorhombic
dfA288 | A288 | Fdd2 | 1.31 | 0.6984 |  | -152.837 | 0 | 0 | 0 | 0 | -152.837 | Other Orthorhombic
dfA3756 | A3756 | Pbcn | 1.2994 | 0.6881 |  | -152.363 | 0 | 0 | 0 | 0 | -152.363 | Other Orthorhombic
dfA264 | A264 | Pbcn | 1.2925 | 0.6878 |  | -151.052 | 0 | 0 | 0 | 0 | -151.052 | Other Orthorhombic
dfA1799 | A1799 | Aba2 | 1.2827 | 0.6803 |  | -150.911 | 0 | 0 | 0 | 0 | -150.911 | Other Orthorhombic
dfA259 | A259 | Pbcn | 1.2264 | 0.6483 |  | -150.122 | 0 | 0 | 0 | 0 | -150.122 | Other Orthorhombic
dfB111 | B111 | Fdd2 | 1.208 | 0.6419 |  | -148.362 | 0 | 0 | 0 | 0 | -148.362 | Other Orthorhombic
dfA138 | A138 | Fdd2 | 1.2777 | 0.6783 |  | -147.953 | 0 | 0 | 0 | 0 | -147.953 | Other Orthorhombic
dfA460 | A460 | Fdd2 | 1.2671 | 0.6736 |  | -147.648 | 0 | 0 | 0 | 0 | -147.648 | Other Orthorhombic
dfA1206 | A1206 | Fdd2 | 1.2812 | 0.683 |  | -144.172 | 0 | 0 | 0 | 0 | -144.172 | Other Orthorhombic
dfB619 | B619 | I41/a | 1.2894 | 0.6845 |  | -159.23 | 0 | 0 | 0 | 0 | -159.23 | Other
dfB180 | B180 | I-4 | 1.3127 | 0.6996 |  | -158.369 | 0 | 0 | 0 | 0 | -158.369 | Other
dfB627 | B627 | P3221 | 1.2119 | 0.6425 |  | -156.296 | 0 | 0 | 0 | 0 | -156.296 | Other
dfB530 | B530 | P42/n | 1.3175 | 0.7023 |  | -155.603 | 0 | 0 | 0 | 0 | -155.603 | Other
dfA4335 | A4335 | R-3 | 1.224 | 0.6487 |  | -155.126 | 0 | 0 | 0 | 0 | -155.126 | Other
dfB330 | B330 | P42/n | 1.2921 | 0.6865 |  | -153.013 | 0 | 0 | 0 | 0 | -153.013 | Other
dfB685 | B685 | P4/n | 1.2493 | 0.6634 |  | -152.965 | 0 | 0 | 0 | 0 | -152.965 | Other
dfB149 | B149 | P42/n | 1.3402 | 0.7132 |  | -152.33 | 0 | 0 | 0 | 0 | -152.33 | Other
dfA6037 | A6037 | I41/a | 1.1711 | 0.6208 |  | -151.64 | 0 | 0 | 0 | 0 | -151.64 | Other
dfB455 | B455 | P42/n | 1.2507 | 0.6649 |  | -151.46 | 0 | 0 | 0 | 0 | -151.46 | Other
dfB120 | B120 | I-4 | 1.2976 | 0.6906 |  | -149.887 | 0 | 0 | 0 | 0 | -149.887 | Other
dfA448 | A448 | P3121 | 1.2074 | 0.6378 |  | -149.397 | 0 | 0 | 0 | 0 | -149.397 | Other
dfB116 | B116 | P4/n | 1.293 | 0.6891 |  | -149.079 | 0 | 0 | 0 | 0 | -149.079 | Other
dfA1001 | A1001 | I41/a | 1.2004 | 0.6374 |  | -146.061 | 0 | 0 | 0 | 0 | -146.061 | Other
dfA474 | A474 | P-1 | 1.3255 | 0.7029 | DORDUM05 (Form VIII) | -166.716 | 0 | 0 | 0 | 0 | -166.716 | DORDUM05 (Form VIII)
dfA829 | A829 | P-1 | 1.2704 | 0.679 | DORDUM01 (Form III) | -159.682 | 0 | 0 | 0 | 0 | -159.682 | DORDUM01 (Form III)
dfA1207 | A1207 | P-1 | 1.19 | 0.6325 | DORDUM (Form II) | -151.592 | 0 | 0 | 0 | 0 | -151.592 | DORDUM (Form II)
dfE4 | E4 | P21/n | 1.2668 | 0.6708 | DORDUM02 (Form IVE) | -162.698 | 0 | 0 | 0 | 0 | -162.698 | DORDUM02 (Form IVE)
dfE6 | E6 | P21/n | 1.2731 | 0.6746 | DORDUM04 (Form VIE) | -162.378 | 0 | 0 | 0 | 0 | -162.378 | DORDUM04 (Form VIE)
dfA383 | A383 | P21/c | 1.2724 | 0.6768 | DORDUM06 (Form IX) | -156.54 | 0 | 0 | 0 | 0 | -156.54 | DORDUM06 (Form IX)
dfA58 | A58 | P21/c | 1.3154 | 0.6987 | DORDUM03 (Form V) | -155.308 | 0 | 0 | 0 | 0 | -155.308 | DORDUM03 (Form V)
dfA44 | A44 | P21/c | 1.2702 | 0.6742 | DORDUM06 (Form IX) | -153.377 | 0 | 0 | 0 | 0 | -153.377 | DORDUM06 (Form IX)
dfD1 | D1 | P21/n | 1.2498 | 0.6658 | DORDUM09 (Form I) | -143.037 | 0 | 0 | 0 | 0 | -143.037 | DORDUM09 (Form I)
dfA385 | A385 | I2/a | 1.2842 | 0.6808 | DORDUM07 (Form X) | -162.402 | 0 | 0 | 0 | 0 | -162.402 | DORDUM07 (Form X)