## GentisicAcidDH
REFCODE | Formula | Study_ID | Common Name | IUPAC Systematic Name | Other Names | CSD Refcodes | Programs | Scientist | Date | Publication | Location on S Drive | Conformer Name | ΔEintra 1 /kJmol-1 | ΔEintra theory 1 | ΔEintra 2 /kJmol-1 | ΔEintra theory 2 | Conformer Comment | Label | Space Group | Z | a /Å | b /Å | c /Å | a /° | ß /° | γ /° | Symmetry | Density /gcm-3 | Packing Coefficient | Experimental Info | Intermolecular Lattice Energy /kJmol-1 | Repulsion Dispersion Energy /kJmol-1 | Lattice Energy /kJmol-1 | Zero Point Energy /kJmol-1 | Thermal Energy /kJmol-1 | Temp Thermal Energy /K | Born Stability | Elastic Axis Definition | Lowest Eigenvalue of Shear | Corresponding Eigenvector | Growth Volume | Potential Description | Periodic name | Program | DFT functional | Dispersion correction | Basis set cutoff | k-point grid | Psudopotential | Optimization? | Starting structure | Space group (φcrys) | a(φcrys) /Å | b(φcrys) /Å | c(φcrys) /Å | a(φcrys) /° | ß(φcrys) /° | γ(φcrys) /° | Energy per molecule /eV | Isolated molecule energy (DFT) /eV | Density (φcrys) /gcm-3 | Ab initio χmin /10-6 cm3mol-1 | Ab initio χmid /10-6 cm3mol-1 | Ab initio χmax /10-6 cm3mol-1 | Ab initio ZPE /eV | Temp ab initio free energy /K | Ab initio free energy /eV | Ab initio entropy /Jmol-1K-1 | Ab initio heat capacity /Jmol-1K-1
UCLDBE | C7 H6 O4 - 2(H2 O1) | 30 | Gentisic Acid Dihydrate | 2,5-Dihydroxybenzoic Acid Dihydrate |  |  | CrystalPredictor, CrystalOptimizer, DMACRYS (2.0.4) | Doris Braun | 2011 | Braun DE, Karamertzanis PG, Price SL 2011. Chem Commun 47, 5443-5445. | \CHEMISTRY_CPOSS\GentisicAcid\dihydrate_PCM | dfA720 | 2.419 | PCMdielectric=3(PBE1PBE/aug-cc-pVTZ) | 0 |  | This is the intra_molecular energy penalty with respect to opt. | A720 | P212121 | 12 | 3.7655 | 15.0793 | 13.985 | 90 | 90 | 90 | LATT -1; SYMM +X +1/2, -Y +1/2, -Z ; SYMM -X , +Y +1/2, -Z +1/2; SYMM -X +1/2, -Y , +Z +1/2 | 1.5905 | 0.7703 |  | -261.76 | 7.58 | -259.341 | 0 | 0 | 0 | 1 |  | 0 |  | 0 | GDMA2.2(PCMdielectric3(PBE0/aug-cc-pVTZ)) + FIT
UCLDBE | C7 H6 O4 - 2(H2 O1) | 30 | Gentisic Acid Dihydrate | 2,5-Dihydroxybenzoic Acid Dihydrate |  |  | CrystalPredictor, CrystalOptimizer, DMACRYS (2.0.4) | Doris Braun | 2011 | Braun DE, Karamertzanis PG, Price SL 2011. Chem Commun 47, 5443-5445. | \CHEMISTRY_CPOSS\GentisicAcid\dihydrate_PCM | dfB90 | 1.939 | PCMdielectric=3(PBE1PBE/aug-cc-pVTZ) | 0 |  | This is the intra_molecular energy penalty with respect to opt. | B90 | P21/c | 12 | 8.9196 | 3.8085 | 22.9881 | 90 | 90.802 | 90 | LATT 1; SYMM -X , +Y +1/2, -Z +1/2 | 1.6175 | 0.7866 |  | -260.03 | -10.67 | -258.091 | 0 | 0 | 0 | 1 |  | 0 |  | 0 | GDMA2.2(PCMdielectric3(PBE0/aug-cc-pVTZ)) + FIT
UCLDBE | C7 H6 O4 - 2(H2 O1) | 30 | Gentisic Acid Dihydrate | 2,5-Dihydroxybenzoic Acid Dihydrate |  |  | CrystalPredictor, CrystalOptimizer, DMACRYS (2.0.4) | Doris Braun | 2011 | Braun DE, Karamertzanis PG, Price SL 2011. Chem Commun 47, 5443-5445. | \CHEMISTRY_CPOSS\GentisicAcid\dihydrate_PCM | dfB428 | 3.887 | PCMdielectric=3(PBE1PBE/aug-cc-pVTZ) | 0 |  | This is the intra_molecular energy penalty with respect to opt. | B428 | P21/c | 12 | 10.7917 | 10.4808 | 7.5339 | 90 | 113.582 | 90 | LATT 1; SYMM -X , +Y +1/2, -Z +1/2 | 1.6173 | 0.779 |  | -261.15 | 4.13 | -257.263 | 0 | 0 | 0 | 1 |  | 0 |  | 0 | GDMA2.2(PCMdielectric3(PBE0/aug-cc-pVTZ)) + FIT
UCLDBE | C7 H6 O4 - 2(H2 O1) | 30 | Gentisic Acid Dihydrate | 2,5-Dihydroxybenzoic Acid Dihydrate |  |  | CrystalPredictor, CrystalOptimizer, DMACRYS (2.0.4) | Doris Braun | 2011 | Braun DE, Karamertzanis PG, Price SL 2011. Chem Commun 47, 5443-5445. | \CHEMISTRY_CPOSS\GentisicAcid\dihydrate_PCM | dfB138 | 1.254 | PCMdielectric=3(PBE1PBE/aug-cc-pVTZ) | 0 |  | This is the intra_molecular energy penalty with respect to opt. | B138 | P21/c | 12 | 10.0162 | 4.4977 | 18.5843 | 90 | 93.821 | 90 | LATT 1; SYMM -X , +Y +1/2, -Z +1/2 | 1.5119 | 0.7294 |  | -258.01 | 14.86 | -256.756 | 0 | 0 | 0 | 1 |  | 0 |  | 0 | GDMA2.2(PCMdielectric3(PBE0/aug-cc-pVTZ)) + FIT
UCLDBE | C7 H6 O4 - 2(H2 O1) | 30 | Gentisic Acid Dihydrate | 2,5-Dihydroxybenzoic Acid Dihydrate |  |  | CrystalPredictor, CrystalOptimizer, DMACRYS (2.0.4) | Doris Braun | 2011 | Braun DE, Karamertzanis PG, Price SL 2011. Chem Commun 47, 5443-5445. | \CHEMISTRY_CPOSS\GentisicAcid\dihydrate_PCM | dfB490 | 1.316 | PCMdielectric=3(PBE1PBE/aug-cc-pVTZ) | 0 |  | This is the intra_molecular energy penalty with respect to opt. | B490 | P21/c | 12 | 10.0075 | 4.4897 | 18.6336 | 90 | 86.151 | 90 | LATT 1; SYMM -X , +Y +1/2, -Z +1/2 | 1.512 | 0.7292 |  | -258.03 | 14.93 | -256.714 | 0 | 0 | 0 | 1 |  | 0 |  | 0 | GDMA2.2(PCMdielectric3(PBE0/aug-cc-pVTZ)) + FIT
UCLDBE | C7 H6 O4 - 2(H2 O1) | 30 | Gentisic Acid Dihydrate | 2,5-Dihydroxybenzoic Acid Dihydrate |  |  | CrystalPredictor, CrystalOptimizer, DMACRYS (2.0.4) | Doris Braun | 2011 | Braun DE, Karamertzanis PG, Price SL 2011. Chem Commun 47, 5443-5445. | \CHEMISTRY_CPOSS\GentisicAcid\dihydrate_PCM | dfB6346 | 1.328 | PCMdielectric=3(PBE1PBE/aug-cc-pVTZ) | 0 |  | This is the intra_molecular energy penalty with respect to opt. | B6346 | P21/c | 12 | 10.0084 | 4.4897 | 18.6323 | 90 | 86.155 | 90 | LATT 1; SYMM -X , +Y +1/2, -Z +1/2 | 1.512 | 0.7293 |  | -258.02 | 14.93 | -256.692 | 0 | 0 | 0 | 1 |  | 0 |  | 0 | GDMA2.2(PCMdielectric3(PBE0/aug-cc-pVTZ)) + FIT
UCLDBE | C7 H6 O4 - 2(H2 O1) | 30 | Gentisic Acid Dihydrate | 2,5-Dihydroxybenzoic Acid Dihydrate |  |  | CrystalPredictor, CrystalOptimizer, DMACRYS (2.0.4) | Doris Braun | 2011 | Braun DE, Karamertzanis PG, Price SL 2011. Chem Commun 47, 5443-5445. | \CHEMISTRY_CPOSS\GentisicAcid\dihydrate_PCM | dfA135 | 0.63 | PCMdielectric=3(PBE1PBE/aug-cc-pVTZ) | 0 |  | This is the intra_molecular energy penalty with respect to opt. | A135 | Pbca | 24 | 11.3343 | 7.1124 | 20.049 | 90 | 90 | 90 | LATT 1; SYMM +X +1/2, -Y +1/2, -Z ; SYMM -X , +Y +1/2, -Z +1/2; SYMM -X +1/2, -Y , +Z +1/2 | 1.5629 | 0.7579 |  | -256.65 | 9.9 | -256.02 | 0 | 0 | 0 | 1 |  | 0 |  | 0 | GDMA2.2(PCMdielectric3(PBE0/aug-cc-pVTZ)) + FIT
UCLDBE | C7 H6 O4 - 2(H2 O1) | 30 | Gentisic Acid Dihydrate | 2,5-Dihydroxybenzoic Acid Dihydrate |  |  | CrystalPredictor, CrystalOptimizer, DMACRYS (2.0.4) | Doris Braun | 2011 | Braun DE, Karamertzanis PG, Price SL 2011. Chem Commun 47, 5443-5445. | \CHEMISTRY_CPOSS\GentisicAcid\dihydrate_PCM | dfA1676 | 0.365 | PCMdielectric=3(PBE1PBE/aug-cc-pVTZ) | 0 |  | This is the intra_molecular energy penalty with respect to opt. | A1676 | Pna21 | 12 | 11.3221 | 19.7347 | 3.6348 | 90 | 90 | 90 | LATT -1; SYMM -X , -Y , +Z +1/2; SYMM -X +1/2, +Y +1/2, +Z +1/2; SYMM +X +1/2, -Y +1/2, +Z | 1.5552 | 0.753 |  | -256.33 | 10.57 | -255.965 | 0 | 0 | 0 | 1 |  | 0 |  | 0 | GDMA2.2(PCMdielectric3(PBE0/aug-cc-pVTZ)) + FIT
UCLDBE | C7 H6 O4 - 2(H2 O1) | 30 | Gentisic Acid Dihydrate | 2,5-Dihydroxybenzoic Acid Dihydrate |  |  | CrystalPredictor, CrystalOptimizer, DMACRYS (2.0.4) | Doris Braun | 2011 | Braun DE, Karamertzanis PG, Price SL 2011. Chem Commun 47, 5443-5445. | \CHEMISTRY_CPOSS\GentisicAcid\dihydrate_PCM | dfA1898 | 0.317 | PCMdielectric=3(PBE1PBE/aug-cc-pVTZ) | 0 |  | This is the intra_molecular energy penalty with respect to opt. | A1898 | P21/c | 12 | 3.6527 | 19.6308 | 11.4271 | 90 | 89.603 | 90 | LATT 1; SYMM -X , +Y +1/2, -Z +1/2 | 1.5414 | 0.7498 |  | -255.58 | 12.55 | -255.263 | 0 | 0 | 0 | 1 |  | 0 |  | 0 | GDMA2.2(PCMdielectric3(PBE0/aug-cc-pVTZ)) + FIT
UCLDBE | C7 H6 O4 - 2(H2 O1) | 30 | Gentisic Acid Dihydrate | 2,5-Dihydroxybenzoic Acid Dihydrate |  |  | CrystalPredictor, CrystalOptimizer, DMACRYS (2.0.4) | Doris Braun | 2011 | Braun DE, Karamertzanis PG, Price SL 2011. Chem Commun 47, 5443-5445. | \CHEMISTRY_CPOSS\GentisicAcid\dihydrate_PCM | dfA3307 | 0.017 | PCMdielectric=3(PBE1PBE/aug-cc-pVTZ) | 0 |  | This is the intra_molecular energy penalty with respect to opt. | A3307 | P212121 | 12 | 15.0733 | 14.2397 | 3.7804 | 90 | 90 | 90 | LATT -1; SYMM +X +1/2, -Y +1/2, -Z ; SYMM -X , +Y +1/2, -Z +1/2; SYMM -X +1/2, -Y , +Z +1/2 | 1.5565 | 0.7546 |  | -255.13 | 7.41 | -255.113 | 0 | 0 | 0 | 1 |  | 0 |  | 0 | GDMA2.2(PCMdielectric3(PBE0/aug-cc-pVTZ)) + FIT
UCLDBE | C7 H6 O4 - 2(H2 O1) | 30 | Gentisic Acid Dihydrate | 2,5-Dihydroxybenzoic Acid Dihydrate |  |  | CrystalPredictor, CrystalOptimizer, DMACRYS (2.0.4) | Doris Braun | 2011 | Braun DE, Karamertzanis PG, Price SL 2011. Chem Commun 47, 5443-5445. | \CHEMISTRY_CPOSS\GentisicAcid\dihydrate_PCM | dfA1200 | 0.305 | PCMdielectric=3(PBE1PBE/aug-cc-pVTZ) | 0 |  | This is the intra_molecular energy penalty with respect to opt. | A1200 | P21/c | 12 | 3.6722 | 15.4929 | 21.7202 | 90 | 138.887 | 90 | LATT 1; SYMM -X , +Y +1/2, -Z +1/2 | 1.5544 | 0.7548 |  | -254.31 | 1.39 | -254.005 | 0 | 0 | 0 | 1 |  | 0 |  | 0 | GDMA2.2(PCMdielectric3(PBE0/aug-cc-pVTZ)) + FIT
UCLDBE | C7 H6 O4 - 2(H2 O1) | 30 | Gentisic Acid Dihydrate | 2,5-Dihydroxybenzoic Acid Dihydrate |  |  | CrystalPredictor, CrystalOptimizer, DMACRYS (2.0.4) | Doris Braun | 2011 | Braun DE, Karamertzanis PG, Price SL 2011. Chem Commun 47, 5443-5445. | \CHEMISTRY_CPOSS\GentisicAcid\dihydrate_PCM | dfB7352 | 3.749 | PCMdielectric=3(PBE1PBE/aug-cc-pVTZ) | 0 |  | This is the intra_molecular energy penalty with respect to opt. | B7352 | Pbcn | 24 | 10.5718 | 7.2221 | 21.4119 | 90 | 90 | 90 | LATT 1; SYMM +X +1/2, -Y +1/2, -Z ; SYMM -X , +Y , -Z +1/2; SYMM -X +1/2, -Y +1/2, +Z +1/2 | 1.5452 | 0.7456 |  | -256.92 | 16.28 | -253.171 | 0 | 0 | 0 | 1 |  | 0 |  | 0 | GDMA2.2(PCMdielectric3(PBE0/aug-cc-pVTZ)) + FIT
UCLDBE | C7 H6 O4 - 2(H2 O1) | 30 | Gentisic Acid Dihydrate | 2,5-Dihydroxybenzoic Acid Dihydrate |  |  | CrystalPredictor, CrystalOptimizer, DMACRYS (2.0.4) | Doris Braun | 2011 | Braun DE, Karamertzanis PG, Price SL 2011. Chem Commun 47, 5443-5445. | \CHEMISTRY_CPOSS\GentisicAcid\dihydrate_PCM | dfB5573 | 1.374 | PCMdielectric=3(PBE1PBE/aug-cc-pVTZ) | 0 |  | This is the intra_molecular energy penalty with respect to opt. | B5573 | P21/n | 12 | 4.5826 | 12.7528 | 17.1334 | 90 | 57.236 | 90 | LATT 1; SYMM -X +1/2, +Y +1/2, -Z +1/2 | 1.5 | 0.7254 |  | -254.45 | 11.29 | -253.076 | 0 | 0 | 0 | 1 |  | 0 |  | 0 | GDMA2.2(PCMdielectric3(PBE0/aug-cc-pVTZ)) + FIT
UCLDBE | C7 H6 O4 - 2(H2 O1) | 30 | Gentisic Acid Dihydrate | 2,5-Dihydroxybenzoic Acid Dihydrate |  |  | CrystalPredictor, CrystalOptimizer, DMACRYS (2.0.4) | Doris Braun | 2011 | Braun DE, Karamertzanis PG, Price SL 2011. Chem Commun 47, 5443-5445. | \CHEMISTRY_CPOSS\GentisicAcid\dihydrate_PCM | dfB3061 | 1.233 | PCMdielectric=3(PBE1PBE/aug-cc-pVTZ) | 0 |  | This is the intra_molecular energy penalty with respect to opt. | B3061 | I2/c | 24 | 17.3817 | 3.9495 | 23.0317 | 90 | 93.692 | 90 | LATT 1; SYMM -X , +Y , -Z +1/2; SYMM +X +1/2, +Y +1/2, +Z +1/2; SYMM -X +1/2, +Y +1/2, -Z | 1.601 | 0.7808 |  | -253.25 | -15.42 | -252.017 | 0 | 0 | 0 | 1 |  | 0 |  | 0 | GDMA2.2(PCMdielectric3(PBE0/aug-cc-pVTZ)) + FIT
UCLDBE | C7 H6 O4 - 2(H2 O1) | 30 | Gentisic Acid Dihydrate | 2,5-Dihydroxybenzoic Acid Dihydrate |  |  | CrystalPredictor, CrystalOptimizer, DMACRYS (2.0.4) | Doris Braun | 2011 | Braun DE, Karamertzanis PG, Price SL 2011. Chem Commun 47, 5443-5445. | \CHEMISTRY_CPOSS\GentisicAcid\dihydrate_PCM | dfB1981 | 2.026 | PCMdielectric=3(PBE1PBE/aug-cc-pVTZ) | 0 |  | This is the intra_molecular energy penalty with respect to opt. | B1981 | C2/c | 12 | 12.3381 | 4.5484 | 32.3142 | 90 | 63.53 | 90 | LATT 7; SYMM -X , +Y , -Z +1/2 | 1.5561 | 0.7554 |  | -254.03 | 0.44 | -252.004 | 0 | 0 | 0 | 1 |  | 0 |  | 0 | GDMA2.2(PCMdielectric3(PBE0/aug-cc-pVTZ)) + FIT
UCLDBE | C7 H6 O4 - 2(H2 O1) | 30 | Gentisic Acid Dihydrate | 2,5-Dihydroxybenzoic Acid Dihydrate |  |  | CrystalPredictor, CrystalOptimizer, DMACRYS (2.0.4) | Doris Braun | 2011 | Braun DE, Karamertzanis PG, Price SL 2011. Chem Commun 47, 5443-5445. | \CHEMISTRY_CPOSS\GentisicAcid\dihydrate_PCM | dfA907 | 0 | PCMdielectric=3(PBE1PBE/aug-cc-pVTZ) | 0 |  | This is the intra_molecular energy penalty with respect to opt. | A907 | P21/c | 12 | 3.5765 | 21.0749 | 10.7966 | 90 | 85.412 | 90 | LATT 1; SYMM -X , +Y +1/2, -Z +1/2 | 1.557 | 0.7593 |  | -249.84 | 3.21 | -249.84 | 0 | 0 | 0 | 1 |  | 0 |  | 0 | GDMA2.2(PCMdielectric3(PBE0/aug-cc-pVTZ)) + FIT
UCLDBE | C7 H6 O4 - 2(H2 O1) | 30 | Gentisic Acid Dihydrate | 2,5-Dihydroxybenzoic Acid Dihydrate |  |  | CrystalPredictor, CrystalOptimizer, DMACRYS (2.0.4) | Doris Braun | 2011 | Braun DE, Karamertzanis PG, Price SL 2011. Chem Commun 47, 5443-5445. | \CHEMISTRY_CPOSS\GentisicAcid\dihydrate_PCM | dfA4309 | 0.503 | PCMdielectric=3(PBE1PBE/aug-cc-pVTZ) | 0 |  | This is the intra_molecular energy penalty with respect to opt. | A4309 | P21/c | 12 | 6.5027 | 16.9619 | 7.0801 | 90 | 86.96 | 90 | LATT 1; SYMM -X , +Y +1/2, -Z +1/2 | 1.6196 | 0.7878 |  | -250.13 | -12.59 | -249.627 | 0 | 0 | 0 | 1 |  | 0 |  | 0 | GDMA2.2(PCMdielectric3(PBE0/aug-cc-pVTZ)) + FIT
UCLDBE | C7 H6 O4 - 2(H2 O1) | 30 | Gentisic Acid Dihydrate | 2,5-Dihydroxybenzoic Acid Dihydrate |  |  | CrystalPredictor, CrystalOptimizer, DMACRYS (2.0.4) | Doris Braun | 2011 | Braun DE, Karamertzanis PG, Price SL 2011. Chem Commun 47, 5443-5445. | \CHEMISTRY_CPOSS\GentisicAcid\dihydrate_PCM | dfA269 | 0.307 | PCMdielectric=3(PBE1PBE/aug-cc-pVTZ) | 0 |  | This is the intra_molecular energy penalty with respect to opt. | A269 | Pna21 | 12 | 15.5222 | 14.6152 | 3.8557 | 90 | 90 | 90 | LATT -1; SYMM -X , -Y , +Z +1/2; SYMM -X +1/2, +Y +1/2, +Z +1/2; SYMM +X +1/2, -Y +1/2, +Z | 1.4439 | 0.6971 |  | -248.82 | 29.13 | -248.513 | 0 | 0 | 0 | 1 |  | 0 |  | 0 | GDMA2.2(PCMdielectric3(PBE0/aug-cc-pVTZ)) + FIT
UCLDBE | C7 H6 O4 - 2(H2 O1) | 30 | Gentisic Acid Dihydrate | 2,5-Dihydroxybenzoic Acid Dihydrate |  |  | CrystalPredictor, CrystalOptimizer, DMACRYS (2.0.4) | Doris Braun | 2011 | Braun DE, Karamertzanis PG, Price SL 2011. Chem Commun 47, 5443-5445. | \CHEMISTRY_CPOSS\GentisicAcid\dihydrate_PCM | dfB1971 | 1.78 | PCMdielectric=3(PBE1PBE/aug-cc-pVTZ) | 0 |  | This is the intra_molecular energy penalty with respect to opt. | B1971 | P-1 | 6 | 18.3175 | 6.6947 | 4.7677 | 66.7 | 84.409 | 51.304 | LATT 1 | 1.5409 | 0.7504 |  | -247.63 | -2.07 | -245.85 | 0 | 0 | 0 | 1 |  | 0 |  | 0 | GDMA2.2(PCMdielectric3(PBE0/aug-cc-pVTZ)) + FIT
UCLDBE | C7 H6 O4 - 2(H2 O1) | 30 | Gentisic Acid Dihydrate | 2,5-Dihydroxybenzoic Acid Dihydrate |  |  | CrystalPredictor, CrystalOptimizer, DMACRYS (2.0.4) | Doris Braun | 2011 | Braun DE, Karamertzanis PG, Price SL 2011. Chem Commun 47, 5443-5445. | \CHEMISTRY_CPOSS\GentisicAcid\dihydrate_PCM | dfA234 | 0.94 | PCMdielectric=3(PBE1PBE/aug-cc-pVTZ) | 0 |  | This is the intra_molecular energy penalty with respect to opt. | A234 | P21/c | 12 | 3.5785 | 15.562 | 15.2559 | 90 | 74.711 | 90 | LATT 1; SYMM -X , +Y +1/2, -Z +1/2 | 1.5412 | 0.7522 |  | -237.99 | -9.78 | -237.05 | 0 | 0 | 0 | 1 |  | 0 |  | 0 | GDMA2.2(PCMdielectric3(PBE0/aug-cc-pVTZ)) + FIT

## Key Information
REFCODE | UCLDBE
Formula | C7 H6 O4 - 2(H2 O1)
Study_ID | 30
Common Name | Gentisic Acid Dihydrate
IUPAC Systematic Name | 2,5-Dihydroxybenzoic Acid Dihydrate
Other Names
CSD Refcodes
Programs | CrystalPredictor, CrystalOptimizer, DMACRYS (2.0.4)
Scientist | Doris Braun
Date | 2011
Publication | Braun DE, Karamertzanis PG, Price SL 2011. Chem Commun 47, 5443-5445.
Location on S Drive | \CHEMISTRY_CPOSS\GentisicAcid\dihydrate_PCM
Potential Description | GDMA2.2(PCMdielectric3(PBE0/aug-cc-pVTZ)) + FIT

## CSP data
Conformer Name | Label | Space Group | Density /gcm-3 | Packing Coefficient | Experimental Info | Lattice Energy /kJmol-1 | Zero Point Energy /kJmol-1 | Thermal Energy /kJmol-1 | Lowest Eigenvalue of Shear | Growth Volume | Estimated Energy at 298K | Spacegroup Type
dfB1971 | B1971 | P-1 | 1.5409 | 0.7504 |  | -245.85 | 0 | 0 | 0 | 0 | -245.85 | P-1
dfB90 | B90 | P21/c | 1.6175 | 0.7866 |  | -258.091 | 0 | 0 | 0 | 0 | -258.091 | P21/c
dfB428 | B428 | P21/c | 1.6173 | 0.779 |  | -257.263 | 0 | 0 | 0 | 0 | -257.263 | P21/c
dfB138 | B138 | P21/c | 1.5119 | 0.7294 |  | -256.756 | 0 | 0 | 0 | 0 | -256.756 | P21/c
dfB490 | B490 | P21/c | 1.512 | 0.7292 |  | -256.714 | 0 | 0 | 0 | 0 | -256.714 | P21/c
dfB6346 | B6346 | P21/c | 1.512 | 0.7293 |  | -256.692 | 0 | 0 | 0 | 0 | -256.692 | P21/c
dfA1898 | A1898 | P21/c | 1.5414 | 0.7498 |  | -255.263 | 0 | 0 | 0 | 0 | -255.263 | P21/c
dfA1200 | A1200 | P21/c | 1.5544 | 0.7548 |  | -254.005 | 0 | 0 | 0 | 0 | -254.005 | P21/c
dfB5573 | B5573 | P21/n | 1.5 | 0.7254 |  | -253.076 | 0 | 0 | 0 | 0 | -253.076 | P21/c
dfA907 | A907 | P21/c | 1.557 | 0.7593 |  | -249.84 | 0 | 0 | 0 | 0 | -249.84 | P21/c
dfA4309 | A4309 | P21/c | 1.6196 | 0.7878 |  | -249.627 | 0 | 0 | 0 | 0 | -249.627 | P21/c
dfA234 | A234 | P21/c | 1.5412 | 0.7522 |  | -237.05 | 0 | 0 | 0 | 0 | -237.05 | P21/c
dfB3061 | B3061 | I2/c | 1.601 | 0.7808 |  | -252.017 | 0 | 0 | 0 | 0 | -252.017 | C2/c
dfB1981 | B1981 | C2/c | 1.5561 | 0.7554 |  | -252.004 | 0 | 0 | 0 | 0 | -252.004 | C2/c
dfA1676 | A1676 | Pna21 | 1.5552 | 0.753 |  | -255.965 | 0 | 0 | 0 | 0 | -255.965 | Pna21
dfA269 | A269 | Pna21 | 1.4439 | 0.6971 |  | -248.513 | 0 | 0 | 0 | 0 | -248.513 | Pna21
dfA135 | A135 | Pbca | 1.5629 | 0.7579 |  | -256.02 | 0 | 0 | 0 | 0 | -256.02 | Pbca
dfA720 | A720 | P212121 | 1.5905 | 0.7703 |  | -259.341 | 0 | 0 | 0 | 0 | -259.341 | P212121
dfA3307 | A3307 | P212121 | 1.5565 | 0.7546 |  | -255.113 | 0 | 0 | 0 | 0 | -255.113 | P212121
dfB7352 | B7352 | Pbcn | 1.5452 | 0.7456 |  | -253.171 | 0 | 0 | 0 | 0 | -253.171 | Other Orthorhombic