## Guanine39
REFCODE | Formula | Study_ID | Common Name | IUPAC Systematic Name | Other Names | CSD Refcodes | Programs | Scientist | Date | Publication | Location on S Drive | Conformer Name | ΔEintra 1 /kJmol-1 | ΔEintra theory 1 | ΔEintra 2 /kJmol-1 | ΔEintra theory 2 | Conformer Comment | Label | Space Group | Z | a /Å | b /Å | c /Å | a /° | ß /° | γ /° | Symmetry | Density /gcm-3 | Packing Coefficient | Experimental Info | Intermolecular Lattice Energy /kJmol-1 | Repulsion Dispersion Energy /kJmol-1 | Lattice Energy /kJmol-1 | Zero Point Energy /kJmol-1 | Thermal Energy /kJmol-1 | Temp Thermal Energy /K | Born Stability | Elastic Axis Definition | Lowest Eigenvalue of Shear | Corresponding Eigenvector | Growth Volume | Potential Description
KEMDOW | C5 H5 N5 O1 | 2 | Guanine | 2-amino-1,7-dihydro-6H-purin-6-one |  | KEMDOW, KEMDOW01 | Molpak, DMAREL (4.1.1), DMACRYS (2.3.1.1) | Tom Lewis | 2005 | No publication planned. | \CHEMISTRY_CPOSS\0-EarlySearches\home\louise_price.eminerals\guanine\taut39 | taut39 | 0 | MP2/6-31G(d,p) | 0 |  |  | de87 | C2/c | 4 | 13.2987 | 6.7858 | 14.1622 | 90 | 76.31 | 90 | LATT 7; SYMM -X , +Y , -Z +1/2 | 1.6168 | 0.7289 |  | -179.72 | -32.95 | -179.72 | 0 | 0 | 0 | 1 |  | 0 |  | 784.56 | GDMA2.2(MP2/6-31G(d,p) + Fit with reduced carbon repulsion
KEMDOW | C5 H5 N5 O1 | 2 | Guanine | 2-amino-1,7-dihydro-6H-purin-6-one |  | KEMDOW, KEMDOW01 | Molpak, DMAREL (4.1.1), DMACRYS (2.3.1.1) | Tom Lewis | 2005 | No publication planned. | \CHEMISTRY_CPOSS\0-EarlySearches\home\louise_price.eminerals\guanine\taut39 | taut39 | 0 | MP2/6-31G(d,p) | 0 |  |  | am18 | P21/n | 4 | 3.6927 | 11.271 | 15.9486 | 90 | 64.602 | 90 | LATT 1; SYMM -X +1/2, +Y +1/2, -Z +1/2 | 1.674 | 0.7507 |  | -177.83 | -39.36 | -177.83 | 0 | 0 | 0 | 1 |  | 0 |  | 1202.21 | GDMA2.2(MP2/6-31G(d,p) + Fit with reduced carbon repulsion
KEMDOW | C5 H5 N5 O1 | 2 | Guanine | 2-amino-1,7-dihydro-6H-purin-6-one |  | KEMDOW, KEMDOW01 | Molpak, DMAREL (4.1.1), DMACRYS (2.3.1.1) | Tom Lewis | 2005 | No publication planned. | \CHEMISTRY_CPOSS\0-EarlySearches\home\louise_price.eminerals\guanine\taut39 | taut39 | 0 | MP2/6-31G(d,p) | 0 |  |  | de43 | C2/c | 4 | 12.427 | 7.4653 | 19.4078 | 90 | 39.922 | 90 | LATT 7; SYMM -X , +Y , -Z +1/2 | 1.7375 | 0.7865 |  | -177.16 | -40.39 | -177.16 | 0 | 0 | 0 | 1 |  | 0 |  | 605.69 | GDMA2.2(MP2/6-31G(d,p) + Fit with reduced carbon repulsion
KEMDOW | C5 H5 N5 O1 | 2 | Guanine | 2-amino-1,7-dihydro-6H-purin-6-one |  | KEMDOW, KEMDOW01 | Molpak, DMAREL (4.1.1), DMACRYS (2.3.1.1) | Tom Lewis | 2005 | No publication planned. | \CHEMISTRY_CPOSS\0-EarlySearches\home\louise_price.eminerals\guanine\taut39 | taut39 | 0 | MP2/6-31G(d,p) | 0 |  |  | ai79 | P21/c | 4 | 7.0613 | 7.3905 | 12.6996 | 90 | 117.105 | 90 | LATT 1; SYMM -X , +Y +1/2, -Z +1/2 | 1.7015 | 0.7698 |  | -175.63 | -38.3 | -175.63 | 0 | 0 | 0 | 1 |  | 0 |  | 947.18 | GDMA2.2(MP2/6-31G(d,p) + Fit with reduced carbon repulsion
KEMDOW | C5 H5 N5 O1 | 2 | Guanine | 2-amino-1,7-dihydro-6H-purin-6-one |  | KEMDOW, KEMDOW01 | Molpak, DMAREL (4.1.1), DMACRYS (2.3.1.1) | Tom Lewis | 2005 | No publication planned. | \CHEMISTRY_CPOSS\0-EarlySearches\home\louise_price.eminerals\guanine\taut39 | taut39 | 0 | MP2/6-31G(d,p) | 0 |  |  | ah5 | P21 | 2 | 3.5583 | 11.3108 | 7.066 | 90 | 85.096 | 90 | LATT -1; SYMM -X , +Y +1/2, -Z | 1.7713 | 0.8073 |  | -172.04 | -56.06 | -172.04 | 0 | 0 | 0 | 1 |  | 0 |  | 0 | GDMA2.2(MP2/6-31G(d,p) + Fit with reduced carbon repulsion
KEMDOW | C5 H5 N5 O1 | 2 | Guanine | 2-amino-1,7-dihydro-6H-purin-6-one |  | KEMDOW, KEMDOW01 | Molpak, DMAREL (4.1.1), DMACRYS (2.3.1.1) | Tom Lewis | 2005 | No publication planned. | \CHEMISTRY_CPOSS\0-EarlySearches\home\louise_price.eminerals\guanine\taut39 | taut39 | 0 | MP2/6-31G(d,p) | 0 |  |  | av8 | Pna21 | 4 | 8.2305 | 13.348 | 5.6015 | 90 | 90 | 90 | LATT -1; SYMM -X , -Y , +Z +1/2; SYMM -X +1/2, +Y +1/2, +Z +1/2; SYMM +X +1/2, -Y +1/2, +Z | 1.6312 | 0.7345 |  | -171.39 | -41.84 | -171.39 | 0 | 0 | 0 | 1 |  | 0 |  | 0 | GDMA2.2(MP2/6-31G(d,p) + Fit with reduced carbon repulsion
KEMDOW | C5 H5 N5 O1 | 2 | Guanine | 2-amino-1,7-dihydro-6H-purin-6-one |  | KEMDOW, KEMDOW01 | Molpak, DMAREL (4.1.1), DMACRYS (2.3.1.1) | Tom Lewis | 2005 | No publication planned. | \CHEMISTRY_CPOSS\0-EarlySearches\home\louise_price.eminerals\guanine\taut39 | taut39 | 0 | MP2/6-31G(d,p) | 0 |  |  | fa25 | P21/c | 4 | 7.201 | 12.5466 | 7.1202 | 90 | 113.978 | 90 | LATT 1; SYMM -X , +Y +1/2, -Z +1/2 | 1.7078 | 0.778 |  | -171 | -46.59 | -171 | 0 | 0 | 0 | 1 |  | 0 |  | 911.42 | GDMA2.2(MP2/6-31G(d,p) + Fit with reduced carbon repulsion
KEMDOW | C5 H5 N5 O1 | 2 | Guanine | 2-amino-1,7-dihydro-6H-purin-6-one |  | KEMDOW, KEMDOW01 | Molpak, DMAREL (4.1.1), DMACRYS (2.3.1.1) | Tom Lewis | 2005 | No publication planned. | \CHEMISTRY_CPOSS\0-EarlySearches\home\louise_price.eminerals\guanine\taut39 | taut39 | 0 | MP2/6-31G(d,p) | 0 |  |  | aq91 | P212121 | 4 | 13.9159 | 11.4592 | 3.7833 | 90 | 90 | 90 | LATT -1; SYMM +X +1/2, -Y +1/2, -Z ; SYMM -X , +Y +1/2, -Z +1/2; SYMM -X +1/2, -Y , +Z +1/2 | 1.6638 | 0.7517 |  | -170.89 | -41.24 | -170.89 | 0 | 0 | 0 | 1 |  | 0 |  | 1316.21 | GDMA2.2(MP2/6-31G(d,p) + Fit with reduced carbon repulsion
KEMDOW | C5 H5 N5 O1 | 2 | Guanine | 2-amino-1,7-dihydro-6H-purin-6-one |  | KEMDOW, KEMDOW01 | Molpak, DMAREL (4.1.1), DMACRYS (2.3.1.1) | Tom Lewis | 2005 | No publication planned. | \CHEMISTRY_CPOSS\0-EarlySearches\home\louise_price.eminerals\guanine\taut39 | taut39 | 0 | MP2/6-31G(d,p) | 0 |  |  | am105 | P21/c | 4 | 10.5425 | 9.8002 | 7.547 | 90 | 52.789 | 90 | LATT 1; SYMM -X , +Y +1/2, -Z +1/2 | 1.6164 | 0.7311 |  | -170.36 | -33.53 | -170.36 | 0 | 0 | 0 | 1 |  | 0 |  | 741.24 | GDMA2.2(MP2/6-31G(d,p) + Fit with reduced carbon repulsion
KEMDOW | C5 H5 N5 O1 | 2 | Guanine | 2-amino-1,7-dihydro-6H-purin-6-one |  | KEMDOW, KEMDOW01 | Molpak, DMAREL (4.1.1), DMACRYS (2.3.1.1) | Tom Lewis | 2005 | No publication planned. | \CHEMISTRY_CPOSS\0-EarlySearches\home\louise_price.eminerals\guanine\taut39 | taut39 | 0 | MP2/6-31G(d,p) | 0 |  |  | am104 | P21/n | 4 | 8.0364 | 7.7978 | 10.4043 | 90 | 98.777 | 90 | LATT 1; SYMM -X +1/2, +Y +1/2, -Z +1/2 | 1.5578 | 0.6995 |  | -170.23 | -24.98 | -170.23 | 0 | 0 | 0 | 1 |  | 0 |  | 1166.41 | GDMA2.2(MP2/6-31G(d,p) + Fit with reduced carbon repulsion
KEMDOW | C5 H5 N5 O1 | 2 | Guanine | 2-amino-1,7-dihydro-6H-purin-6-one |  | KEMDOW, KEMDOW01 | Molpak, DMAREL (4.1.1), DMACRYS (2.3.1.1) | Tom Lewis | 2005 | No publication planned. | \CHEMISTRY_CPOSS\0-EarlySearches\home\louise_price.eminerals\guanine\taut39 | taut39 | 0 | MP2/6-31G(d,p) | 0 |  |  | ai95 | P21/c | 4 | 13.2524 | 7.0993 | 6.7795 | 90 | 69.18 | 90 | LATT 1; SYMM -X , +Y +1/2, -Z +1/2 | 1.6837 | 0.7584 |  | -170.12 | -39.43 | -170.12 | 0 | 0 | 0 | 1 |  | 0 |  | 453.03 | GDMA2.2(MP2/6-31G(d,p) + Fit with reduced carbon repulsion
KEMDOW | C5 H5 N5 O1 | 2 | Guanine | 2-amino-1,7-dihydro-6H-purin-6-one |  | KEMDOW, KEMDOW01 | Molpak, DMAREL (4.1.1), DMACRYS (2.3.1.1) | Tom Lewis | 2005 | No publication planned. | \CHEMISTRY_CPOSS\0-EarlySearches\home\louise_price.eminerals\guanine\taut39 | taut39 | 0 | MP2/6-31G(d,p) | 0 |  |  | da53 | Cc | 2 | 13.4628 | 6.5596 | 13.3351 | 90 | 151.243 | 90 | LATT -7; SYMM +X , -Y , +Z +1/2 | 1.7718 | 0.411 |  | -170.01 | -56.12 | -170.01 | 0 | 0 | 0 | 1 |  | 0 |  | 0.04 | GDMA2.2(MP2/6-31G(d,p) + Fit with reduced carbon repulsion
KEMDOW | C5 H5 N5 O1 | 2 | Guanine | 2-amino-1,7-dihydro-6H-purin-6-one |  | KEMDOW, KEMDOW01 | Molpak, DMAREL (4.1.1), DMACRYS (2.3.1.1) | Tom Lewis | 2005 | No publication planned. | \CHEMISTRY_CPOSS\0-EarlySearches\home\louise_price.eminerals\guanine\taut39 | taut39 | 0 | MP2/6-31G(d,p) | 0 |  |  | am12 | P21/n | 4 | 3.4146 | 11.2421 | 17.9592 | 90 | 95.824 | 90 | LATT 1; SYMM -X +1/2, +Y +1/2, -Z +1/2 | 1.4636 | 0.6602 |  | -169.47 | -28.22 | -169.47 | 0 | 0 | 0 | 1 |  | 0 |  | 819.81 | GDMA2.2(MP2/6-31G(d,p) + Fit with reduced carbon repulsion
KEMDOW | C5 H5 N5 O1 | 2 | Guanine | 2-amino-1,7-dihydro-6H-purin-6-one |  | KEMDOW, KEMDOW01 | Molpak, DMAREL (4.1.1), DMACRYS (2.3.1.1) | Tom Lewis | 2005 | No publication planned. | \CHEMISTRY_CPOSS\0-EarlySearches\home\louise_price.eminerals\guanine\taut39 | taut39 | 0 | MP2/6-31G(d,p) | 0 |  |  | ab49 | P-1 | 2 | 7.7778 | 7.0209 | 7.4724 | 57.158 | 102.862 | 121.36 | LATT 1 | 1.7204 | 0.7839 |  | -169.38 | -47.46 | -169.38 | 0 | 0 | 0 | 1 |  | 0 |  | 854.4 | GDMA2.2(MP2/6-31G(d,p) + Fit with reduced carbon repulsion
KEMDOW | C5 H5 N5 O1 | 2 | Guanine | 2-amino-1,7-dihydro-6H-purin-6-one |  | KEMDOW, KEMDOW01 | Molpak, DMAREL (4.1.1), DMACRYS (2.3.1.1) | Tom Lewis | 2005 | No publication planned. | \CHEMISTRY_CPOSS\0-EarlySearches\home\louise_price.eminerals\guanine\taut39 | taut39 | 0 | MP2/6-31G(d,p) | 0 |  |  | ai36 | P21/c | 4 | 16.0302 | 3.4492 | 12.0071 | 90 | 63.908 | 90 | LATT 1; SYMM -X , +Y +1/2, -Z +1/2 | 1.6836 | 0.7648 |  | -168.23 | -47.61 | -168.23 | 0 | 0 | 0 | 1 |  | 0 |  | 503 | GDMA2.2(MP2/6-31G(d,p) + Fit with reduced carbon repulsion
KEMDOW | C5 H5 N5 O1 | 2 | Guanine | 2-amino-1,7-dihydro-6H-purin-6-one |  | KEMDOW, KEMDOW01 | Molpak, DMAREL (4.1.1), DMACRYS (2.3.1.1) | Tom Lewis | 2005 | No publication planned. | \CHEMISTRY_CPOSS\0-EarlySearches\home\louise_price.eminerals\guanine\taut39 | taut39 | 0 | MP2/6-31G(d,p) | 0 |  |  | ba11 | P21212 | 4 | 17.9218 | 11.2868 | 3.3726 | 90 | 90 | 90 | LATT -1; SYMM +X +1/2, -Y +1/2, -Z ; SYMM -X , +Y +1/2, -Z ; SYMM -X +1/2, -Y , +Z | 1.4714 | 0.6619 |  | -167.9 | -29.34 | -167.9 | 0 | 0 | 0 | 1 |  | 0 |  | 750.39 | GDMA2.2(MP2/6-31G(d,p) + Fit with reduced carbon repulsion
KEMDOW | C5 H5 N5 O1 | 2 | Guanine | 2-amino-1,7-dihydro-6H-purin-6-one |  | KEMDOW, KEMDOW01 | Molpak, DMAREL (4.1.1), DMACRYS (2.3.1.1) | Tom Lewis | 2005 | No publication planned. | \CHEMISTRY_CPOSS\0-EarlySearches\home\louise_price.eminerals\guanine\taut39 | taut39 | 0 | MP2/6-31G(d,p) | 0 |  |  | ai9 | P21/c | 4 | 14.4726 | 3.4641 | 11.9656 | 90 | 85.862 | 90 | LATT 1; SYMM -X , +Y +1/2, -Z +1/2 | 1.6777 | 0.7632 |  | -167.61 | -47.08 | -167.61 | 0 | 0 | 0 | 1 |  | 0 |  | 486.01 | GDMA2.2(MP2/6-31G(d,p) + Fit with reduced carbon repulsion
KEMDOW | C5 H5 N5 O1 | 2 | Guanine | 2-amino-1,7-dihydro-6H-purin-6-one |  | KEMDOW, KEMDOW01 | Molpak, DMAREL (4.1.1), DMACRYS (2.3.1.1) | Tom Lewis | 2005 | No publication planned. | \CHEMISTRY_CPOSS\0-EarlySearches\home\louise_price.eminerals\guanine\taut39 | taut39 | 0 | MP2/6-31G(d,p) | 0 |  |  | az106 | P212121 | 4 | 11.8634 | 13.9294 | 3.5397 | 90 | 90 | 90 | LATT -1; SYMM +X +1/2, -Y +1/2, -Z ; SYMM -X , +Y +1/2, -Z +1/2; SYMM -X +1/2, -Y , +Z +1/2 | 1.7161 | 0.7796 |  | -167.52 | -45.46 | -167.52 | 0 | 0 | 0 | 1 |  | 0 |  | 1888.92 | GDMA2.2(MP2/6-31G(d,p) + Fit with reduced carbon repulsion
KEMDOW | C5 H5 N5 O1 | 2 | Guanine | 2-amino-1,7-dihydro-6H-purin-6-one |  | KEMDOW, KEMDOW01 | Molpak, DMAREL (4.1.1), DMACRYS (2.3.1.1) | Tom Lewis | 2005 | No publication planned. | \CHEMISTRY_CPOSS\0-EarlySearches\home\louise_price.eminerals\guanine\taut39 | taut39 | 0 | MP2/6-31G(d,p) | 0 |  |  | av50 | Pna21 | 4 | 11.9962 | 13.7724 | 3.6231 | 90 | 90 | 90 | LATT -1; SYMM -X , -Y , +Z +1/2; SYMM -X +1/2, +Y +1/2, +Z +1/2; SYMM +X +1/2, -Y +1/2, +Z | 1.6769 | 0.758 |  | -167.3 | -40.95 | -167.3 | 0 | 0 | 0 | 1 |  | 0 |  | 0 | GDMA2.2(MP2/6-31G(d,p) + Fit with reduced carbon repulsion
KEMDOW | C5 H5 N5 O1 | 2 | Guanine | 2-amino-1,7-dihydro-6H-purin-6-one |  | KEMDOW, KEMDOW01 | Molpak, DMAREL (4.1.1), DMACRYS (2.3.1.1) | Tom Lewis | 2005 | No publication planned. | \CHEMISTRY_CPOSS\0-EarlySearches\home\louise_price.eminerals\guanine\taut39 | taut39 | 0 | MP2/6-31G(d,p) | 0 |  |  | ak75 | P21/c | 4 | 14.7761 | 3.7897 | 12.661 | 90 | 58.48 | 90 | LATT 1; SYMM -X , +Y +1/2, -Z +1/2 | 1.6609 | 0.7496 |  | -167.24 | -44.26 | -167.24 | 0 | 0 | 0 | 1 |  | 0 |  | 577.38 | GDMA2.2(MP2/6-31G(d,p) + Fit with reduced carbon repulsion
KEMDOW | C5 H5 N5 O1 | 2 | Guanine | 2-amino-1,7-dihydro-6H-purin-6-one |  | KEMDOW, KEMDOW01 | Molpak, DMAREL (4.1.1), DMACRYS (2.3.1.1) | Tom Lewis | 2005 | No publication planned. | \CHEMISTRY_CPOSS\0-EarlySearches\home\louise_price.eminerals\guanine\taut39 | taut39 | 0 | MP2/6-31G(d,p) | 0 |  |  | fc6 | P21/c | 4 | 7.3162 | 7.565 | 13.7514 | 90 | 128.166 | 90 | LATT 1; SYMM -X , +Y +1/2, -Z +1/2 | 1.6775 | 0.7577 |  | -166.59 | -36.66 | -166.59 | 0 | 0 | 0 | 1 |  | 0 |  | 855.68 | GDMA2.2(MP2/6-31G(d,p) + Fit with reduced carbon repulsion
KEMDOW | C5 H5 N5 O1 | 2 | Guanine | 2-amino-1,7-dihydro-6H-purin-6-one |  | KEMDOW, KEMDOW01 | Molpak, DMAREL (4.1.1), DMACRYS (2.3.1.1) | Tom Lewis | 2005 | No publication planned. | \CHEMISTRY_CPOSS\0-EarlySearches\home\louise_price.eminerals\guanine\taut39 | taut39 | 0 | MP2/6-31G(d,p) | 0 |  |  | ak70 | P21/c | 4 | 12.4059 | 3.8058 | 12.6591 | 90 | 84.49 | 90 | LATT 1; SYMM -X , +Y +1/2, -Z +1/2 | 1.6873 | 0.7647 |  | -166.5 | -44.75 | -166.5 | 0 | 0 | 0 | 1 |  | 0 |  | 541.62 | GDMA2.2(MP2/6-31G(d,p) + Fit with reduced carbon repulsion
KEMDOW | C5 H5 N5 O1 | 2 | Guanine | 2-amino-1,7-dihydro-6H-purin-6-one |  | KEMDOW, KEMDOW01 | Molpak, DMAREL (4.1.1), DMACRYS (2.3.1.1) | Tom Lewis | 2005 | No publication planned. | \CHEMISTRY_CPOSS\0-EarlySearches\home\louise_price.eminerals\guanine\taut39 | taut39 | 0 | MP2/6-31G(d,p) | 0 |  |  | ab72 | P-1 | 2 | 4.128 | 6.5605 | 13.2203 | 110.613 | 117.881 | 77.428 | LATT 1 | 1.6979 | 0.7704 |  | -165.23 | -44.79 | -165.23 | 0 | 0 | 0 | 1 |  | 0 |  | 582.08 | GDMA2.2(MP2/6-31G(d,p) + Fit with reduced carbon repulsion

## Key Information
REFCODE | KEMDOW
Formula | C5 H5 N5 O1
Study_ID | 2
Common Name | Guanine
IUPAC Systematic Name | 2-amino-1,7-dihydro-6H-purin-6-one
Other Names
CSD Refcodes | KEMDOW, KEMDOW01
Programs | Molpak, DMAREL (4.1.1), DMACRYS (2.3.1.1)
Scientist | Tom Lewis
Date | 2005
Publication | No publication planned.
Location on S Drive | \CHEMISTRY_CPOSS\0-EarlySearches\home\louise_price.eminerals\guanine\taut39
Potential Description | GDMA2.2(MP2/6-31G(d,p) + Fit with reduced carbon repulsion

## CSP data
Conformer Name | Label | Space Group | Density /gcm-3 | Packing Coefficient | Experimental Info | Lattice Energy /kJmol-1 | Zero Point Energy /kJmol-1 | Thermal Energy /kJmol-1 | Lowest Eigenvalue of Shear | Growth Volume | Estimated Energy at 298K | Spacegroup Type
taut39 | ab49 | P-1 | 1.7204 | 0.7839 |  | -169.38 | 0 | 0 | 0 | 854.4 | -169.38 | P-1
taut39 | ab72 | P-1 | 1.6979 | 0.7704 |  | -165.23 | 0 | 0 | 0 | 582.08 | -165.23 | P-1
taut39 | am18 | P21/n | 1.674 | 0.7507 |  | -177.83 | 0 | 0 | 0 | 1202.21 | -177.83 | P21/c
taut39 | ai79 | P21/c | 1.7015 | 0.7698 |  | -175.63 | 0 | 0 | 0 | 947.18 | -175.63 | P21/c
taut39 | fa25 | P21/c | 1.7078 | 0.778 |  | -171 | 0 | 0 | 0 | 911.42 | -171 | P21/c
taut39 | am105 | P21/c | 1.6164 | 0.7311 |  | -170.36 | 0 | 0 | 0 | 741.24 | -170.36 | P21/c
taut39 | am104 | P21/n | 1.5578 | 0.6995 |  | -170.23 | 0 | 0 | 0 | 1166.41 | -170.23 | P21/c
taut39 | ai95 | P21/c | 1.6837 | 0.7584 |  | -170.12 | 0 | 0 | 0 | 453.03 | -170.12 | P21/c
taut39 | am12 | P21/n | 1.4636 | 0.6602 |  | -169.47 | 0 | 0 | 0 | 819.81 | -169.47 | P21/c
taut39 | ai36 | P21/c | 1.6836 | 0.7648 |  | -168.23 | 0 | 0 | 0 | 503 | -168.23 | P21/c
taut39 | ai9 | P21/c | 1.6777 | 0.7632 |  | -167.61 | 0 | 0 | 0 | 486.01 | -167.61 | P21/c
taut39 | ak75 | P21/c | 1.6609 | 0.7496 |  | -167.24 | 0 | 0 | 0 | 577.38 | -167.24 | P21/c
taut39 | fc6 | P21/c | 1.6775 | 0.7577 |  | -166.59 | 0 | 0 | 0 | 855.68 | -166.59 | P21/c
taut39 | ak70 | P21/c | 1.6873 | 0.7647 |  | -166.5 | 0 | 0 | 0 | 541.62 | -166.5 | P21/c
taut39 | de87 | C2/c | 1.6168 | 0.7289 |  | -179.72 | 0 | 0 | 0 | 784.56 | -179.72 | C2/c
taut39 | de43 | C2/c | 1.7375 | 0.7865 |  | -177.16 | 0 | 0 | 0 | 605.69 | -177.16 | C2/c
taut39 | ah5 | P21 | 1.7713 | 0.8073 |  | -172.04 | 0 | 0 | 0 | 0 | -172.04 | P21
taut39 | da53 | Cc | 1.7718 | 0.411 |  | -170.01 | 0 | 0 | 0 | 0.04 | -170.01 | Cc
taut39 | av8 | Pna21 | 1.6312 | 0.7345 |  | -171.39 | 0 | 0 | 0 | 0 | -171.39 | Pna21
taut39 | av50 | Pna21 | 1.6769 | 0.758 |  | -167.3 | 0 | 0 | 0 | 0 | -167.3 | Pna21
taut39 | aq91 | P212121 | 1.6638 | 0.7517 |  | -170.89 | 0 | 0 | 0 | 1316.21 | -170.89 | P212121
taut39 | az106 | P212121 | 1.7161 | 0.7796 |  | -167.52 | 0 | 0 | 0 | 1888.92 | -167.52 | P212121
taut39 | ba11 | P21212 | 1.4714 | 0.6619 |  | -167.9 | 0 | 0 | 0 | 750.39 | -167.9 | Other Orthorhombic