## Hydroxymethyloxazolidinone_df
REFCODE | Formula | Study_ID | Common Name | IUPAC Systematic Name | Other Names | CSD Refcodes | Programs | Scientist | Date | Publication | Location on S Drive | Conformer Name | ΔEintra 1 /kJmol-1 | ΔEintra theory 1 | ΔEintra 2 /kJmol-1 | ΔEintra theory 2 | Conformer Comment | Label | Space Group | Z | a /Å | b /Å | c /Å | a /° | ß /° | γ /° | Symmetry | Density /gcm-3 | Packing Coefficient | Experimental Info | Intermolecular Lattice Energy /kJmol-1 | Repulsion Dispersion Energy /kJmol-1 | Lattice Energy /kJmol-1 | Zero Point Energy /kJmol-1 | Thermal Energy /kJmol-1 | Temp Thermal Energy /K | Born Stability | Elastic Axis Definition | Lowest Eigenvalue of Shear | Corresponding Eigenvector | Growth Volume | Potential Description | Periodic name | Program | DFT functional | Dispersion correction | Basis set cutoff | k-point grid | Psudopotential | Optimization? | Starting structure | Space group (φcrys) | a(φcrys) /Å | b(φcrys) /Å | c(φcrys) /Å | a(φcrys) /° | ß(φcrys) /° | γ(φcrys) /° | Energy per molecule /eV | Isolated molecule energy (DFT) /eV | Density (φcrys) /gcm-3 | Ab initio χmin /10-6 cm3mol-1 | Ab initio χmid /10-6 cm3mol-1 | Ab initio χmax /10-6 cm3mol-1 | Ab initio ZPE /eV | Temp ab initio free energy /K | Ab initio free energy /eV | Ab initio entropy /Jmol-1K-1 | Ab initio heat capacity /Jmol-1K-1
EXEVUY | C4 H7 N1 O3 | 10 | (S)-(+)-5-Hydroxymethyl-2-oxazolidinone | (S)-(+)-5-Hydroxymethyl-2-oxazolidinone |  | EXEVUY | Study_ID=0, dmaflex (2), DMACRYS (1.1.1) | Emiliana D'Oria | pre-2010 | No publication planned. | \CHEMISTRY_CPOSS\0-EarlySearches\home\louise_price.eminerals\Hydroxymethyloxazolidinone\dmaflex | dfam68 | 2.619 | HF/6-31G(d,p) | 0 |  | This is the CrystOpt intra_molecular energy penalty. It is with respect to az85. | am68 | P21/n | 4 | 5.3912 | 11.5841 | 8.1167 | 90 | 89.729 | 90 | LATT 1; SYMM -X +1/2, +Y +1/2, -Z +1/2 | 1.5344 | 0.7628 |  | -109.31 | -41.6 | -106.691 | 0 | 0 | 0 | 1 |  | 0 |  | 0 | DMA + FIT
EXEVUY | C4 H7 N1 O3 | 10 | (S)-(+)-5-Hydroxymethyl-2-oxazolidinone | (S)-(+)-5-Hydroxymethyl-2-oxazolidinone |  | EXEVUY | Study_ID=0, dmaflex (2), DMACRYS (1.1.1) | Emiliana D'Oria | pre-2010 | No publication planned. | \CHEMISTRY_CPOSS\0-EarlySearches\home\louise_price.eminerals\Hydroxymethyloxazolidinone\dmaflex | dfcb7 | 3.221 | HF/6-31G(d,p) | 0 |  | This is the CrystOpt intra_molecular energy penalty. It is with respect to az85. | cb7 | Pbca | 8 | 11.1919 | 9.6593 | 9.4127 | 90 | 90 | 90 | LATT 1; SYMM +X +1/2, -Y +1/2, -Z ; SYMM -X , +Y +1/2, -Z +1/2; SYMM -X +1/2, -Y , +Z +1/2 | 1.5288 | 0.7597 |  | -108.7 | -43.21 | -105.479 | 0 | 0 | 0 | 1 |  | 0 |  | 0 | DMA + FIT
EXEVUY | C4 H7 N1 O3 | 10 | (S)-(+)-5-Hydroxymethyl-2-oxazolidinone | (S)-(+)-5-Hydroxymethyl-2-oxazolidinone |  | EXEVUY | Study_ID=0, dmaflex (2), DMACRYS (1.1.1) | Emiliana D'Oria | pre-2010 | No publication planned. | \CHEMISTRY_CPOSS\0-EarlySearches\home\louise_price.eminerals\Hydroxymethyloxazolidinone\dmaflex | dffc84 | 3.239 | HF/6-31G(d,p) | 0 |  | This is the CrystOpt intra_molecular energy penalty. It is with respect to az85. | fc84 | P21/c | 4 | 6.3215 | 8.0171 | 10.2032 | 90 | 74.438 | 90 | LATT 1; SYMM -X , +Y +1/2, -Z +1/2 | 1.5614 | 0.7728 |  | -108.6 | -43.44 | -105.361 | 0 | 0 | 0 | 1 |  | 0 |  | 0 | DMA + FIT
EXEVUY | C4 H7 N1 O3 | 10 | (S)-(+)-5-Hydroxymethyl-2-oxazolidinone | (S)-(+)-5-Hydroxymethyl-2-oxazolidinone |  | EXEVUY | Study_ID=0, dmaflex (2), DMACRYS (1.1.1) | Emiliana D'Oria | pre-2010 | No publication planned. | \CHEMISTRY_CPOSS\0-EarlySearches\home\louise_price.eminerals\Hydroxymethyloxazolidinone\dmaflex | dfeco1 | 3.499 | HF/6-31G(d,p) | 0 |  | This is the CrystOpt intra_molecular energy penalty. It is with respect to az85. | eco1 | P21 | 2 | 5.4333 | 7.8674 | 6.3662 | 90 | 103.505 | 90 | LATT -1; SYMM -X , +Y +1/2, -Z | 1.4698 | 0.7251 | EXEVUY (Form I) | -108.4 | -35.26 | -104.901 | 0 | 0 | 0 | 1 |  | 0 |  | 0 | DMA + FIT
EXEVUY | C4 H7 N1 O3 | 10 | (S)-(+)-5-Hydroxymethyl-2-oxazolidinone | (S)-(+)-5-Hydroxymethyl-2-oxazolidinone |  | EXEVUY | Study_ID=0, dmaflex (2), DMACRYS (1.1.1) | Emiliana D'Oria | pre-2010 | No publication planned. | \CHEMISTRY_CPOSS\0-EarlySearches\home\louise_price.eminerals\Hydroxymethyloxazolidinone\dmaflex | dfah56 | 3.524 | HF/6-31G(d,p) | 0 |  | This is the CrystOpt intra_molecular energy penalty. It is with respect to az85. | ah56 | P21 | 2 | 5.4361 | 7.8688 | 6.3619 | 90 | 103.54 | 90 | LATT -1; SYMM -X , +Y +1/2, -Z | 1.47 | 0.7271 | EXEVUY (Form I) | -108.41 | -35.29 | -104.886 | 0 | 0 | 0 | 1 |  | 0 |  | 0 | DMA + FIT
EXEVUY | C4 H7 N1 O3 | 10 | (S)-(+)-5-Hydroxymethyl-2-oxazolidinone | (S)-(+)-5-Hydroxymethyl-2-oxazolidinone |  | EXEVUY | Study_ID=0, dmaflex (2), DMACRYS (1.1.1) | Emiliana D'Oria | pre-2010 | No publication planned. | \CHEMISTRY_CPOSS\0-EarlySearches\home\louise_price.eminerals\Hydroxymethyloxazolidinone\dmaflex | dfaz85 | 0 | HF/6-31G(d,p) | 0 |  | This is the CrystOpt intra_molecular energy penalty. It is with respect to az85. | az85 | P212121 | 4 | 11.6728 | 6.6501 | 6.9308 | 90 | 90 | 90 | LATT -1; SYMM +X +1/2, -Y +1/2, -Z ; SYMM -X , +Y +1/2, -Z +1/2; SYMM -X +1/2, -Y , +Z +1/2 | 1.4457 | 0.7119 |  | -103.68 | -30.15 | -103.68 | 0 | 0 | 0 | 1 |  | 0 |  | 0 | DMA + FIT
EXEVUY | C4 H7 N1 O3 | 10 | (S)-(+)-5-Hydroxymethyl-2-oxazolidinone | (S)-(+)-5-Hydroxymethyl-2-oxazolidinone |  | EXEVUY | Study_ID=0, dmaflex (2), DMACRYS (1.1.1) | Emiliana D'Oria | pre-2010 | No publication planned. | \CHEMISTRY_CPOSS\0-EarlySearches\home\louise_price.eminerals\Hydroxymethyloxazolidinone\dmaflex | dfcb52 | 3.708 | HF/6-31G(d,p) | 0 |  | This is the CrystOpt intra_molecular energy penalty. It is with respect to az85. | cb52 | Pbca | 8 | 11.9873 | 9.8403 | 8.9047 | 90 | 90 | 90 | LATT 1; SYMM +X +1/2, -Y +1/2, -Z ; SYMM -X , +Y +1/2, -Z +1/2; SYMM -X +1/2, -Y , +Z +1/2 | 1.481 | 0.7334 |  | -106.21 | -38.52 | -102.502 | 0 | 0 | 0 | 1 |  | 0 |  | 0 | DMA + FIT

## Key Information
REFCODE | EXEVUY
Formula | C4 H7 N1 O3
Study_ID | 10
Common Name | (S)-(+)-5-Hydroxymethyl-2-oxazolidinone
IUPAC Systematic Name | (S)-(+)-5-Hydroxymethyl-2-oxazolidinone
Other Names
CSD Refcodes | EXEVUY
Programs | Study_ID=0, dmaflex (2), DMACRYS (1.1.1)
Scientist | Emiliana D'Oria
Date | pre-2010
Publication | No publication planned.
Location on S Drive | \CHEMISTRY_CPOSS\0-EarlySearches\home\louise_price.eminerals\Hydroxymethyloxazolidinone\dmaflex
Potential Description | DMA + FIT

## CSP data
Conformer Name | Label | Space Group | Density /gcm-3 | Packing Coefficient | Experimental Info | Lattice Energy /kJmol-1 | Zero Point Energy /kJmol-1 | Thermal Energy /kJmol-1 | Lowest Eigenvalue of Shear | Growth Volume | Estimated Energy at 298K | Spacegroup Type
dfam68 | am68 | P21/n | 1.5344 | 0.7628 |  | -106.691 | 0 | 0 | 0 | 0 | -106.691 | P21/c
dffc84 | fc84 | P21/c | 1.5614 | 0.7728 |  | -105.361 | 0 | 0 | 0 | 0 | -105.361 | P21/c
dfeco1 | eco1
dfah56 | ah56 | P21 | 1.47 | 0.7271 | EXEVUY (Form I) | -104.886 | 0 | 0 | 0 | 0 | -104.886 | P21
dfcb7 | cb7 | Pbca | 1.5288 | 0.7597 |  | -105.479 | 0 | 0 | 0 | 0 | -105.479 | Pbca
dfcb52 | cb52 | Pbca | 1.481 | 0.7334 |  | -102.502 | 0 | 0 | 0 | 0 | -102.502 | Pbca
dfaz85 | az85 | P212121 | 1.4457 | 0.7119 |  | -103.68 | 0 | 0 | 0 | 0 | -103.68 | P212121
dfeco1 | eco1 | P21 | 1.4698 | 0.7251 | EXEVUY (Form I) | -104.901 | 0 | 0 | 0 | 0 | -104.901 | EXEVUY (Form I)
dfah56 | ah56 | P21 | 1.47 | 0.7271 | EXEVUY (Form I) | -104.886 | 0 | 0 | 0 | 0 | -104.886 | EXEVUY (Form I)