## Isocytosine2
REFCODE | Formula | Study_ID | Common Name | IUPAC Systematic Name | Other Names | CSD Refcodes | Programs | Scientist | Date | Publication | Location on S Drive | Conformer Name | ΔEintra 1 /kJmol-1 | ΔEintra theory 1 | ΔEintra 2 /kJmol-1 | ΔEintra theory 2 | Conformer Comment | Label | Space Group | Z | a /Å | b /Å | c /Å | a /° | ß /° | γ /° | Symmetry | Density /gcm-3 | Packing Coefficient | Experimental Info | Intermolecular Lattice Energy /kJmol-1 | Repulsion Dispersion Energy /kJmol-1 | Lattice Energy /kJmol-1 | Zero Point Energy /kJmol-1 | Thermal Energy /kJmol-1 | Temp Thermal Energy /K | Born Stability | Elastic Axis Definition | Lowest Eigenvalue of Shear | Corresponding Eigenvector | Growth Volume | Potential Description | Periodic name | Program | DFT functional | Dispersion correction | Basis set cutoff | k-point grid | Psudopotential | Optimization? | Starting structure | Space group (φcrys) | a(φcrys) /Å | b(φcrys) /Å | c(φcrys) /Å | a(φcrys) /° | ß(φcrys) /° | γ(φcrys) /° | Energy per molecule /eV | Isolated molecule energy (DFT) /eV | Density (φcrys) /gcm-3 | Ab initio χmin /10-6 cm3mol-1 | Ab initio χmid /10-6 cm3mol-1 | Ab initio χmax /10-6 cm3mol-1 | Ab initio ZPE /eV | Temp ab initio free energy /K | Ab initio free energy /eV | Ab initio entropy /Jmol-1K-1 | Ab initio heat capacity /Jmol-1K-1
ICYTIN | C4 H5 N3 O1 | 1 | Isocytosine Tautomer 2 | 2-Amino-3H-pyrimidin-4-one |  | ICYTIN01 | MOLPAK, DMAREL (4.1.1) | Ashley Hulme | pre-2010 | No publication planned. | \CHEMISTRY_CPOSS\0-EarlySearches\home\louise_price.eminerals\isocytosine2 | taut2opt | 0 | MP2/6-31G(d,p) | 0 |  | The experimental structure contains 2 molecules in the asymmetric unit with 2 different tautomers. These were used in the search arbitrarily as 1 and 2. Taut2 is the more stable by 45.29 kJ/mol. | bc175 | P1121 | 4 | 7.9545 | 3.8287 | 19.5925 | 90 | 90 | 52.656 | LATT -1; SYMM -X , -Y , +Z +1/2 | 1.5556 | 0.7537 |  | -118.16 | -29.47 | -118.16 | 0 | 0 | 0 | 1 |  | 0 |  | 0 | DMA + FIT
ICYTIN | C4 H5 N3 O1 | 1 | Isocytosine Tautomer 2 | 2-Amino-3H-pyrimidin-4-one |  | ICYTIN01 | MOLPAK, DMAREL (4.1.1) | Ashley Hulme | pre-2010 | No publication planned. | \CHEMISTRY_CPOSS\0-EarlySearches\home\louise_price.eminerals\isocytosine2 | taut2opt | 0 | MP2/6-31G(d,p) | 0 |  | The experimental structure contains 2 molecules in the asymmetric unit with 2 different tautomers. These were used in the search arbitrarily as 1 and 2. Taut2 is the more stable by 45.29 kJ/mol. | de100 | C-1 | 4 | 24.6838 | 3.7544 | 20.4792 | 97.532 | 149.204 | 80.484 | LATT 7 | 1.5405 | 0.7538 |  | -114.59 | -25.89 | -114.59 | 0 | 0 | 0 | 1 |  | 0 |  | 0 | DMA + FIT
ICYTIN | C4 H5 N3 O1 | 1 | Isocytosine Tautomer 2 | 2-Amino-3H-pyrimidin-4-one |  | ICYTIN01 | MOLPAK, DMAREL (4.1.1) | Ashley Hulme | pre-2010 | No publication planned. | \CHEMISTRY_CPOSS\0-EarlySearches\home\louise_price.eminerals\isocytosine2 | taut2opt | 0 | MP2/6-31G(d,p) | 0 |  | The experimental structure contains 2 molecules in the asymmetric unit with 2 different tautomers. These were used in the search arbitrarily as 1 and 2. Taut2 is the more stable by 45.29 kJ/mol. | ao170 | P-1 | 4 | 12.1729 | 7.5093 | 33.4521 | 89.659 | 170.917 | 89.216 | LATT 1 | 1.5405 | 0.7423 |  | -114.55 | -25.91 | -114.55 | 0 | 0 | 0 | 0 |  | 0 |  | 0 | DMA + FIT
ICYTIN | C4 H5 N3 O1 | 1 | Isocytosine Tautomer 2 | 2-Amino-3H-pyrimidin-4-one |  | ICYTIN01 | MOLPAK, DMAREL (4.1.1) | Ashley Hulme | pre-2010 | No publication planned. | \CHEMISTRY_CPOSS\0-EarlySearches\home\louise_price.eminerals\isocytosine2 | taut2opt | 0 | MP2/6-31G(d,p) | 0 |  | The experimental structure contains 2 molecules in the asymmetric unit with 2 different tautomers. These were used in the search arbitrarily as 1 and 2. Taut2 is the more stable by 45.29 kJ/mol. | ao171 | P-1 | 4 | 12.1735 | 7.5091 | 33.4534 | 90.347 | 170.917 | 90.777 | LATT 1 | 1.5406 | 0.7423 |  | -114.55 | -25.92 | -114.55 | 0 | 0 | 0 | 0 |  | 0 |  | 0 | DMA + FIT
ICYTIN | C4 H5 N3 O1 | 1 | Isocytosine Tautomer 2 | 2-Amino-3H-pyrimidin-4-one |  | ICYTIN01 | MOLPAK, DMAREL (4.1.1) | Ashley Hulme | pre-2010 | No publication planned. | \CHEMISTRY_CPOSS\0-EarlySearches\home\louise_price.eminerals\isocytosine2 | taut2opt | 0 | MP2/6-31G(d,p) | 0 |  | The experimental structure contains 2 molecules in the asymmetric unit with 2 different tautomers. These were used in the search arbitrarily as 1 and 2. Taut2 is the more stable by 45.29 kJ/mol. | ak51 | P21/c | 4 | 9.0042 | 4.7845 | 13.1762 | 90 | 123.035 | 90 | LATT 1; SYMM -X , +Y +1/2, -Z +1/2 | 1.5508 | 0.7573 |  | -114.19 | -28.32 | -114.19 | 4.06 | -14.378 | 298 | 1 | x parallel to a, y in ab plane, z along c | 2.7114 | 0.808,0.000,0.589 | 336.65 | DMA + FIT
ICYTIN | C4 H5 N3 O1 | 1 | Isocytosine Tautomer 2 | 2-Amino-3H-pyrimidin-4-one |  | ICYTIN01 | MOLPAK, DMAREL (4.1.1) | Ashley Hulme | pre-2010 | No publication planned. | \CHEMISTRY_CPOSS\0-EarlySearches\home\louise_price.eminerals\isocytosine2 | taut2opt | 0 | MP2/6-31G(d,p) | 0 |  | The experimental structure contains 2 molecules in the asymmetric unit with 2 different tautomers. These were used in the search arbitrarily as 1 and 2. Taut2 is the more stable by 45.29 kJ/mol. | am122 | P21/n | 4 | 6.7082 | 10.2165 | 10.0312 | 90 | 135.241 | 90 | LATT 1; SYMM -X +1/2, +Y +1/2, -Z +1/2 | 1.5245 | 0.7439 |  | -113.81 | -25.37 | -113.81 | 4.07 | -14.827 | 298 | 1 | x parallel to a, y in ab plane, z along c | 0.6914 | 0.835,0.000,0.550 | 249.78 | DMA + FIT
ICYTIN | C4 H5 N3 O1 | 1 | Isocytosine Tautomer 2 | 2-Amino-3H-pyrimidin-4-one |  | ICYTIN01 | MOLPAK, DMAREL (4.1.1) | Ashley Hulme | pre-2010 | No publication planned. | \CHEMISTRY_CPOSS\0-EarlySearches\home\louise_price.eminerals\isocytosine2 | taut2opt | 0 | MP2/6-31G(d,p) | 0 |  | The experimental structure contains 2 molecules in the asymmetric unit with 2 different tautomers. These were used in the search arbitrarily as 1 and 2. Taut2 is the more stable by 45.29 kJ/mol. | cd117 | Pbcn | 8 | 10.2451 | 6.894 | 13.7947 | 90 | 90 | 90 | LATT 1; SYMM +X +1/2, -Y +1/2, -Z ; SYMM -X , +Y , -Z +1/2; SYMM -X +1/2, -Y +1/2, +Z +1/2 | 1.5148 | 0.7401 |  | -113.69 | -24.2 | -113.69 | 3.95 | -15.5 | 298 | 1 | x parallel to a, y in ab plane, z along c | 0.0042 | 1.000,0.000,0.000 | 250.44 | DMA + FIT
ICYTIN | C4 H5 N3 O1 | 1 | Isocytosine Tautomer 2 | 2-Amino-3H-pyrimidin-4-one |  | ICYTIN01 | MOLPAK, DMAREL (4.1.1) | Ashley Hulme | pre-2010 | No publication planned. | \CHEMISTRY_CPOSS\0-EarlySearches\home\louise_price.eminerals\isocytosine2 | taut2opt | 0 | MP2/6-31G(d,p) | 0 |  | The experimental structure contains 2 molecules in the asymmetric unit with 2 different tautomers. These were used in the search arbitrarily as 1 and 2. Taut2 is the more stable by 45.29 kJ/mol. | am112 | P21/n | 4 | 3.7025 | 10.1483 | 13.1849 | 90 | 101.656 | 90 | LATT 1; SYMM -X +1/2, +Y +1/2, -Z +1/2 | 1.521 | 0.7415 |  | -113.42 | -25.61 | -113.42 | 3.71 | -15.67 | 298 | 1 | x parallel to a, y in ab plane, z along c | 0.5495 | -0.641,0.000,0.768 | 201.91 | DMA + FIT
ICYTIN | C4 H5 N3 O1 | 1 | Isocytosine Tautomer 2 | 2-Amino-3H-pyrimidin-4-one |  | ICYTIN01 | MOLPAK, DMAREL (4.1.1) | Ashley Hulme | pre-2010 | No publication planned. | \CHEMISTRY_CPOSS\0-EarlySearches\home\louise_price.eminerals\isocytosine2 | taut2opt | 0 | MP2/6-31G(d,p) | 0 |  | The experimental structure contains 2 molecules in the asymmetric unit with 2 different tautomers. These were used in the search arbitrarily as 1 and 2. Taut2 is the more stable by 45.29 kJ/mol. | de34 | C2/c | 4 | 20.3464 | 3.7778 | 22.5229 | 90 | 146.314 | 90 | LATT 7; SYMM -X , +Y , -Z +1/2 | 1.5371 | 0.75 |  | -113.38 | -26.05 | -113.38 | 3.89 | -14.759 | 298 | 1 | x parallel to a, y in ab plane, z along c | 0.5141 | -0.563,0.000,0.826 | 211.23 | DMA + FIT
ICYTIN | C4 H5 N3 O1 | 1 | Isocytosine Tautomer 2 | 2-Amino-3H-pyrimidin-4-one |  | ICYTIN01 | MOLPAK, DMAREL (4.1.1) | Ashley Hulme | pre-2010 | No publication planned. | \CHEMISTRY_CPOSS\0-EarlySearches\home\louise_price.eminerals\isocytosine2 | taut2opt | 0 | MP2/6-31G(d,p) | 0 |  | The experimental structure contains 2 molecules in the asymmetric unit with 2 different tautomers. These were used in the search arbitrarily as 1 and 2. Taut2 is the more stable by 45.29 kJ/mol. | fc2 | P21/n | 4 | 4.8297 | 8.0134 | 12.6445 | 90 | 92.622 | 90 | LATT 1; SYMM -X +1/2, +Y +1/2, -Z +1/2 | 1.5096 | 0.7401 |  | -113.26 | -27.22 | -113.26 | 3.86 | -14.749 | 298 | 1 | x parallel to a, y in ab plane, z along c | 0.8308 | 0.719,0.000,0.695 | 356.93 | DMA + FIT
ICYTIN | C4 H5 N3 O1 | 1 | Isocytosine Tautomer 2 | 2-Amino-3H-pyrimidin-4-one |  | ICYTIN01 | MOLPAK, DMAREL (4.1.1) | Ashley Hulme | pre-2010 | No publication planned. | \CHEMISTRY_CPOSS\0-EarlySearches\home\louise_price.eminerals\isocytosine2 | taut2opt | 0 | MP2/6-31G(d,p) | 0 |  | The experimental structure contains 2 molecules in the asymmetric unit with 2 different tautomers. These were used in the search arbitrarily as 1 and 2. Taut2 is the more stable by 45.29 kJ/mol. | am80 | P21/n | 4 | 3.6752 | 13.9063 | 10.2618 | 90 | 68.624 | 90 | LATT 1; SYMM -X +1/2, +Y +1/2, -Z +1/2 | 1.511 | 0.7351 |  | -112.45 | -24.94 | -112.45 | 3.63 | -16.479 | 298 | 1 | x parallel to a, y in ab plane, z along c | 0.0467 | -0.143,0.000,0.990 | 215.4 | DMA + FIT
ICYTIN | C4 H5 N3 O1 | 1 | Isocytosine Tautomer 2 | 2-Amino-3H-pyrimidin-4-one |  | ICYTIN01 | MOLPAK, DMAREL (4.1.1) | Ashley Hulme | pre-2010 | No publication planned. | \CHEMISTRY_CPOSS\0-EarlySearches\home\louise_price.eminerals\isocytosine2 | taut2opt | 0 | MP2/6-31G(d,p) | 0 |  | The experimental structure contains 2 molecules in the asymmetric unit with 2 different tautomers. These were used in the search arbitrarily as 1 and 2. Taut2 is the more stable by 45.29 kJ/mol. | dd44 | C2/c | 4 | 7.3161 | 7.8551 | 17.2322 | 90 | 79.353 | 90 | LATT 7; SYMM -X , +Y , -Z +1/2 | 1.5165 | 0.7412 |  | -112.26 | -28.19 | -112.26 | 3.9 | -14.48 | 298 | 1 | x parallel to a, y in ab plane, z along c | 0.5223 | -0.385,0.000,0.923 | 292.66 | DMA + FIT
ICYTIN | C4 H5 N3 O1 | 1 | Isocytosine Tautomer 2 | 2-Amino-3H-pyrimidin-4-one |  | ICYTIN01 | MOLPAK, DMAREL (4.1.1) | Ashley Hulme | pre-2010 | No publication planned. | \CHEMISTRY_CPOSS\0-EarlySearches\home\louise_price.eminerals\isocytosine2 | taut2opt | 0 | MP2/6-31G(d,p) | 0 |  | The experimental structure contains 2 molecules in the asymmetric unit with 2 different tautomers. These were used in the search arbitrarily as 1 and 2. Taut2 is the more stable by 45.29 kJ/mol. | fb172 | P21 | 4 | 10.1065 | 14.9885 | 4.845 | 90 | 138.659 | 90 | LATT -1; SYMM -X , +Y +1/2, -Z | 1.5222 | 0.7433 |  | -112.19 | -27.47 | -112.19 | 0 | 0 | 0 | 1 |  | 0 |  | 0 | DMA + FIT
ICYTIN | C4 H5 N3 O1 | 1 | Isocytosine Tautomer 2 | 2-Amino-3H-pyrimidin-4-one |  | ICYTIN01 | MOLPAK, DMAREL (4.1.1) | Ashley Hulme | pre-2010 | No publication planned. | \CHEMISTRY_CPOSS\0-EarlySearches\home\louise_price.eminerals\isocytosine2 | taut2opt | 0 | MP2/6-31G(d,p) | 0 |  | The experimental structure contains 2 molecules in the asymmetric unit with 2 different tautomers. These were used in the search arbitrarily as 1 and 2. Taut2 is the more stable by 45.29 kJ/mol. | ao191 | P-1 | 4 | 21.9812 | 8.1374 | 34.5844 | 50.617 | 174.018 | 130.224 | LATT 1 | 1.5063 | 0.7097 |  | -111.94 | -25.16 | -111.94 | 0 | 0 | 0 | 0 |  | 0 |  | 0 | DMA + FIT
ICYTIN | C4 H5 N3 O1 | 1 | Isocytosine Tautomer 2 | 2-Amino-3H-pyrimidin-4-one |  | ICYTIN01 | MOLPAK, DMAREL (4.1.1) | Ashley Hulme | pre-2010 | No publication planned. | \CHEMISTRY_CPOSS\0-EarlySearches\home\louise_price.eminerals\isocytosine2 | taut2opt | 0 | MP2/6-31G(d,p) | 0 |  | The experimental structure contains 2 molecules in the asymmetric unit with 2 different tautomers. These were used in the search arbitrarily as 1 and 2. Taut2 is the more stable by 45.29 kJ/mol. | cd113 | P1121/n | 8 | 7.9511 | 7.0133 | 19.628 | 90 | 90 | 67.961 | LATT 1; SYMM -X +1/2, -Y +1/2, +Z +1/2 | 1.4548 | 0.7078 |  | -111.84 | -26.29 | -111.84 | 0 | 0 | 0 | 1 |  | 0 |  | 0 | DMA + FIT
ICYTIN | C4 H5 N3 O1 | 1 | Isocytosine Tautomer 2 | 2-Amino-3H-pyrimidin-4-one |  | ICYTIN01 | MOLPAK, DMAREL (4.1.1) | Ashley Hulme | pre-2010 | No publication planned. | \CHEMISTRY_CPOSS\0-EarlySearches\home\louise_price.eminerals\isocytosine2 | taut2opt | 0 | MP2/6-31G(d,p) | 0 |  | The experimental structure contains 2 molecules in the asymmetric unit with 2 different tautomers. These were used in the search arbitrarily as 1 and 2. Taut2 is the more stable by 45.29 kJ/mol. | fc117 | P21/n | 4 | 3.7184 | 7.4168 | 18.9084 | 90 | 77.118 | 90 | LATT 1; SYMM -X +1/2, +Y +1/2, -Z +1/2 | 1.4517 | 0.7083 |  | -111.81 | -23.83 | -111.81 | 3.46 | -16.989 | 298 | 1 | x parallel to a, y in ab plane, z along c | 1.7955 | -0.101,0.000,0.995 | 284.68 | DMA + FIT
ICYTIN | C4 H5 N3 O1 | 1 | Isocytosine Tautomer 2 | 2-Amino-3H-pyrimidin-4-one |  | ICYTIN01 | MOLPAK, DMAREL (4.1.1) | Ashley Hulme | pre-2010 | No publication planned. | \CHEMISTRY_CPOSS\0-EarlySearches\home\louise_price.eminerals\isocytosine2 | taut2opt | 0 | MP2/6-31G(d,p) | 0 |  | The experimental structure contains 2 molecules in the asymmetric unit with 2 different tautomers. These were used in the search arbitrarily as 1 and 2. Taut2 is the more stable by 45.29 kJ/mol. | ak12 | P21/c | 4 | 7.3237 | 8.0775 | 8.9873 | 90 | 72.825 | 90 | LATT 1; SYMM -X , +Y +1/2, -Z +1/2 | 1.4528 | 0.7109 |  | -111.8 | -25.32 | -111.8 | 3.79 | -15.348 | 298 | 1 | x parallel to a, y in ab plane, z along c | 1.242 | 0.763,0.000,-0.647 | 333.78 | DMA + FIT
ICYTIN | C4 H5 N3 O1 | 1 | Isocytosine Tautomer 2 | 2-Amino-3H-pyrimidin-4-one |  | ICYTIN01 | MOLPAK, DMAREL (4.1.1) | Ashley Hulme | pre-2010 | No publication planned. | \CHEMISTRY_CPOSS\0-EarlySearches\home\louise_price.eminerals\isocytosine2 | taut2opt | 0 | MP2/6-31G(d,p) | 0 |  | The experimental structure contains 2 molecules in the asymmetric unit with 2 different tautomers. These were used in the search arbitrarily as 1 and 2. Taut2 is the more stable by 45.29 kJ/mol. | ao31 | P-1 | 4 | 7.6868 | 6.69 | 10.217 | 108.276 | 89.99 | 101.607 | LATT 1 | 1.5135 | 0.7356 |  | -111.51 | -25.09 | -111.51 | 0 | 0 | 0 | 0 |  | 0 |  | 0 | DMA + FIT
ICYTIN | C4 H5 N3 O1 | 1 | Isocytosine Tautomer 2 | 2-Amino-3H-pyrimidin-4-one |  | ICYTIN01 | MOLPAK, DMAREL (4.1.1) | Ashley Hulme | pre-2010 | No publication planned. | \CHEMISTRY_CPOSS\0-EarlySearches\home\louise_price.eminerals\isocytosine2 | taut2opt | 0 | MP2/6-31G(d,p) | 0 |  | The experimental structure contains 2 molecules in the asymmetric unit with 2 different tautomers. These were used in the search arbitrarily as 1 and 2. Taut2 is the more stable by 45.29 kJ/mol. | cc152 | Pbca | 8 | 6.4404 | 7.8828 | 19.7059 | 90 | 90 | 90 | LATT 1; SYMM +X +1/2, -Y +1/2, -Z ; SYMM -X , +Y +1/2, -Z +1/2; SYMM -X +1/2, -Y , +Z +1/2 | 1.4753 | 0.7239 |  | -111.42 | -24.36 | -111.42 | 0 | 0 | 0 | 0 | x parallel to a, y in ab plane, z along c | 0 | 0.000,0.000,1.000 | 282.04 | DMA + FIT
ICYTIN | C4 H5 N3 O1 | 1 | Isocytosine Tautomer 2 | 2-Amino-3H-pyrimidin-4-one |  | ICYTIN01 | MOLPAK, DMAREL (4.1.1) | Ashley Hulme | pre-2010 | No publication planned. | \CHEMISTRY_CPOSS\0-EarlySearches\home\louise_price.eminerals\isocytosine2 | taut2opt | 0 | MP2/6-31G(d,p) | 0 |  | The experimental structure contains 2 molecules in the asymmetric unit with 2 different tautomers. These were used in the search arbitrarily as 1 and 2. Taut2 is the more stable by 45.29 kJ/mol. | fc22 | P21/n | 4 | 3.5995 | 6.6917 | 20.1202 | 90 | 93.558 | 90 | LATT 1; SYMM -X +1/2, +Y +1/2, -Z +1/2 | 1.5257 | 0.7455 |  | -111.21 | -30.06 | -111.21 | 3.6 | -16.562 | 298 | 1 | x parallel to a, y in ab plane, z along c | 4.0068 | -0.604,0.000,0.797 | 358.96 | DMA + FIT
ICYTIN | C4 H5 N3 O1 | 1 | Isocytosine Tautomer 2 | 2-Amino-3H-pyrimidin-4-one |  | ICYTIN01 | MOLPAK, DMAREL (4.1.1) | Ashley Hulme | pre-2010 | No publication planned. | \CHEMISTRY_CPOSS\0-EarlySearches\home\louise_price.eminerals\isocytosine2 | taut2opt | 0 | MP2/6-31G(d,p) | 0 |  | The experimental structure contains 2 molecules in the asymmetric unit with 2 different tautomers. These were used in the search arbitrarily as 1 and 2. Taut2 is the more stable by 45.29 kJ/mol. | ab131 | P-1 | 2 | 8.7803 | 7.8725 | 9.4861 | 45.612 | 133.933 | 146.527 | LATT 1 | 1.4871 | 0.7286 |  | -111.18 | -24.38 | -111.18 | 3.96 | -14.619 | 298 | 1 | x parallel to a, y in ab plane, z along c | 3.3974 | 0.891,-0.444,0.091 | 175.01 | DMA + FIT
ICYTIN | C4 H5 N3 O1 | 1 | Isocytosine Tautomer 2 | 2-Amino-3H-pyrimidin-4-one |  | ICYTIN01 | MOLPAK, DMAREL (4.1.1) | Ashley Hulme | pre-2010 | No publication planned. | \CHEMISTRY_CPOSS\0-EarlySearches\home\louise_price.eminerals\isocytosine2 | taut2opt | 0 | MP2/6-31G(d,p) | 0 |  | The experimental structure contains 2 molecules in the asymmetric unit with 2 different tautomers. These were used in the search arbitrarily as 1 and 2. Taut2 is the more stable by 45.29 kJ/mol. | fc140 | P21/n | 4 | 6.6255 | 3.674 | 20.7801 | 90 | 109.279 | 90 | LATT 1; SYMM -X +1/2, +Y +1/2, -Z +1/2 | 1.5456 | 0.7575 |  | -111.17 | -30.72 | -111.17 | 3.68 | -16.261 | 298 | 1 | x parallel to a, y in ab plane, z along c | 1.8098 | 0.656,0.000,0.754 | 206.67 | DMA + FIT
ICYTIN | C4 H5 N3 O1 | 1 | Isocytosine Tautomer 2 | 2-Amino-3H-pyrimidin-4-one |  | ICYTIN01 | MOLPAK, DMAREL (4.1.1) | Ashley Hulme | pre-2010 | No publication planned. | \CHEMISTRY_CPOSS\0-EarlySearches\home\louise_price.eminerals\isocytosine2 | taut2opt | 0 | MP2/6-31G(d,p) | 0 |  | The experimental structure contains 2 molecules in the asymmetric unit with 2 different tautomers. These were used in the search arbitrarily as 1 and 2. Taut2 is the more stable by 45.29 kJ/mol. | dc14 | C2/c | 4 | 6.3233 | 8.0626 | 19.6603 | 90 | 89.911 | 90 | LATT 7; SYMM -X , +Y , -Z +1/2 | 1.4725 | 0.7128 |  | -111.1 | -25.19 | -111.1 | 0 | 0 | 0 | 0 | x parallel to a, y in ab plane, z along c | 0 | 0.000,0.000,1.000 | 280.08 | DMA + FIT
ICYTIN | C4 H5 N3 O1 | 1 | Isocytosine Tautomer 2 | 2-Amino-3H-pyrimidin-4-one |  | ICYTIN01 | MOLPAK, DMAREL (4.1.1) | Ashley Hulme | pre-2010 | No publication planned. | \CHEMISTRY_CPOSS\0-EarlySearches\home\louise_price.eminerals\isocytosine2 | taut2opt | 0 | MP2/6-31G(d,p) | 0 |  | The experimental structure contains 2 molecules in the asymmetric unit with 2 different tautomers. These were used in the search arbitrarily as 1 and 2. Taut2 is the more stable by 45.29 kJ/mol. | as116 | Pn11 | 4 | 9.6058 | 14.3743 | 3.7799 | 104.025 | 90 | 90 | LATT -1; SYMM -X +1/2, +Y +1/2, +Z +1/2 | 1.4574 | 0.7109 |  | -111 | -22.68 | -111 | 0 | 0 | 0 | 1 |  | 0 |  | 0 | DMA + FIT
ICYTIN | C4 H5 N3 O1 | 1 | Isocytosine Tautomer 2 | 2-Amino-3H-pyrimidin-4-one |  | ICYTIN01 | MOLPAK, DMAREL (4.1.1) | Ashley Hulme | pre-2010 | No publication planned. | \CHEMISTRY_CPOSS\0-EarlySearches\home\louise_price.eminerals\isocytosine2 | taut2opt | 0 | MP2/6-31G(d,p) | 0 |  | The experimental structure contains 2 molecules in the asymmetric unit with 2 different tautomers. These were used in the search arbitrarily as 1 and 2. Taut2 is the more stable by 45.29 kJ/mol. | fc154 | P21/n | 4 | 9.1524 | 4.9128 | 12.1109 | 90 | 111.927 | 90 | LATT 1; SYMM -X +1/2, +Y +1/2, -Z +1/2 | 1.4608 | 0.7135 |  | -110.79 | -21.97 | -110.79 | 3.9 | -14.927 | 298 | 1 | x parallel to a, y in ab plane, z along c | 3.1134 | 0.000,1.000,0.000 | 243.45 | DMA + FIT
ICYTIN | C4 H5 N3 O1 | 1 | Isocytosine Tautomer 2 | 2-Amino-3H-pyrimidin-4-one |  | ICYTIN01 | MOLPAK, DMAREL (4.1.1) | Ashley Hulme | pre-2010 | No publication planned. | \CHEMISTRY_CPOSS\0-EarlySearches\home\louise_price.eminerals\isocytosine2 | taut2opt | 0 | MP2/6-31G(d,p) | 0 |  | The experimental structure contains 2 molecules in the asymmetric unit with 2 different tautomers. These were used in the search arbitrarily as 1 and 2. Taut2 is the more stable by 45.29 kJ/mol. | ce61 | Pbcn | 8 | 15.8923 | 8.3771 | 7.5005 | 90 | 90 | 90 | LATT 1; SYMM +X +1/2, -Y +1/2, -Z ; SYMM -X , +Y , -Z +1/2; SYMM -X +1/2, -Y +1/2, +Z +1/2 | 1.4781 | 0.7229 |  | -110.38 | -28.91 | -110.38 | 3.84 | -15.289 | 298 | 1 | x parallel to a, y in ab plane, z along c | 1.6408 | 1.000,0.000,0.000 | 249.95 | DMA + FIT
ICYTIN | C4 H5 N3 O1 | 1 | Isocytosine Tautomer 2 | 2-Amino-3H-pyrimidin-4-one |  | ICYTIN01 | MOLPAK, DMAREL (4.1.1) | Ashley Hulme | pre-2010 | No publication planned. | \CHEMISTRY_CPOSS\0-EarlySearches\home\louise_price.eminerals\isocytosine2 | taut2opt | 0 | MP2/6-31G(d,p) | 0 |  | The experimental structure contains 2 molecules in the asymmetric unit with 2 different tautomers. These were used in the search arbitrarily as 1 and 2. Taut2 is the more stable by 45.29 kJ/mol. | de44 | C2/c | 4 | 24.9002 | 3.6012 | 20.5641 | 90 | 148.448 | 90 | LATT 7; SYMM -X , +Y , -Z +1/2 | 1.5296 | 0.7404 |  | -110.33 | -24.74 | -110.33 | 0 | 0 | 0 | 0 | x parallel to a, y in ab plane, z along c | 0 | 0.028,0.000,1.000 | 166.43 | DMA + FIT
ICYTIN | C4 H5 N3 O1 | 1 | Isocytosine Tautomer 2 | 2-Amino-3H-pyrimidin-4-one |  | ICYTIN01 | MOLPAK, DMAREL (4.1.1) | Ashley Hulme | pre-2010 | No publication planned. | \CHEMISTRY_CPOSS\0-EarlySearches\home\louise_price.eminerals\isocytosine2 | taut2opt | 0 | MP2/6-31G(d,p) | 0 |  | The experimental structure contains 2 molecules in the asymmetric unit with 2 different tautomers. These were used in the search arbitrarily as 1 and 2. Taut2 is the more stable by 45.29 kJ/mol. | au3 | Pna21 | 4 | 14.7769 | 3.6424 | 8.8984 | 90 | 90 | 90 | LATT -1; SYMM -X , -Y , +Z +1/2; SYMM -X +1/2, +Y +1/2, +Z +1/2; SYMM +X +1/2, -Y +1/2, +Z | 1.5408 | 0.754 |  | -110.03 | -31.11 | -110.03 | 3.45 | -16.565 | 298 | 1 | x parallel to a, y in ab plane, z along c | 0.8696 | 0.000,0.000,1.000 | 519.05 | DMA + FIT
ICYTIN | C4 H5 N3 O1 | 1 | Isocytosine Tautomer 2 | 2-Amino-3H-pyrimidin-4-one |  | ICYTIN01 | MOLPAK, DMAREL (4.1.1) | Ashley Hulme | pre-2010 | No publication planned. | \CHEMISTRY_CPOSS\0-EarlySearches\home\louise_price.eminerals\isocytosine2 | taut2opt | 0 | MP2/6-31G(d,p) | 0 |  | The experimental structure contains 2 molecules in the asymmetric unit with 2 different tautomers. These were used in the search arbitrarily as 1 and 2. Taut2 is the more stable by 45.29 kJ/mol. | be184 | Pn11 | 4 | 19.9897 | 6.5316 | 3.6469 | 90 | 90 | 90 | LATT -1; SYMM -X +1/2, +Y +1/2, +Z +1/2 | 1.5498 | 0.7594 |  | -110 | -34.48 | -110 | 0 | 0 | 0 | 1 |  | 0 |  | 0 | DMA + FIT
ICYTIN | C4 H5 N3 O1 | 1 | Isocytosine Tautomer 2 | 2-Amino-3H-pyrimidin-4-one |  | ICYTIN01 | MOLPAK, DMAREL (4.1.1) | Ashley Hulme | pre-2010 | No publication planned. | \CHEMISTRY_CPOSS\0-EarlySearches\home\louise_price.eminerals\isocytosine2 | taut2opt | 0 | MP2/6-31G(d,p) | 0 |  | The experimental structure contains 2 molecules in the asymmetric unit with 2 different tautomers. These were used in the search arbitrarily as 1 and 2. Taut2 is the more stable by 45.29 kJ/mol. | cc129 | P1121/a | 8 | 7.9973 | 8.7644 | 19.0372 | 90 | 90 | 129.718 | LATT 1; SYMM -X +1/2, -Y , +Z +1/2 | 1.438 | 0.7063 |  | -109.98 | -26.15 | -109.98 | 0 | 0 | 0 | 1 |  | 0 |  | 0 | DMA + FIT
ICYTIN | C4 H5 N3 O1 | 1 | Isocytosine Tautomer 2 | 2-Amino-3H-pyrimidin-4-one |  | ICYTIN01 | MOLPAK, DMAREL (4.1.1) | Ashley Hulme | pre-2010 | No publication planned. | \CHEMISTRY_CPOSS\0-EarlySearches\home\louise_price.eminerals\isocytosine2 | taut2opt | 0 | MP2/6-31G(d,p) | 0 |  | The experimental structure contains 2 molecules in the asymmetric unit with 2 different tautomers. These were used in the search arbitrarily as 1 and 2. Taut2 is the more stable by 45.29 kJ/mol. | de131 | C2/c | 4 | 22.3926 | 3.8707 | 12.0477 | 90 | 115.283 | 90 | LATT 7; SYMM -X , +Y , -Z +1/2 | 1.5631 | 0.7651 |  | -109.94 | -31.85 | -109.94 | 3.79 | -14.989 | 298 | 1 | x parallel to a, y in ab plane, z along c | 5.6951 | 0.589,0.000,0.808 | 232.39 | DMA + FIT
ICYTIN | C4 H5 N3 O1 | 1 | Isocytosine Tautomer 2 | 2-Amino-3H-pyrimidin-4-one |  | ICYTIN01 | MOLPAK, DMAREL (4.1.1) | Ashley Hulme | pre-2010 | No publication planned. | \CHEMISTRY_CPOSS\0-EarlySearches\home\louise_price.eminerals\isocytosine2 | taut2opt | 0 | MP2/6-31G(d,p) | 0 |  | The experimental structure contains 2 molecules in the asymmetric unit with 2 different tautomers. These were used in the search arbitrarily as 1 and 2. Taut2 is the more stable by 45.29 kJ/mol. | bd3 | Pna21 | 4 | 19.9874 | 6.5325 | 3.6465 | 90 | 90 | 90 | LATT -1; SYMM -X , -Y , +Z +1/2; SYMM -X +1/2, +Y +1/2, +Z +1/2; SYMM +X +1/2, -Y +1/2, +Z | 1.5499 | 0.7609 |  | -109.9 | -34.58 | -109.9 | 3.13 | -18.193 | 298 | 1 | x parallel to a, y in ab plane, z along c | 1.6284 | 0.000,1.000,0.000 | 457.58 | DMA + FIT
ICYTIN | C4 H5 N3 O1 | 1 | Isocytosine Tautomer 2 | 2-Amino-3H-pyrimidin-4-one |  | ICYTIN01 | MOLPAK, DMAREL (4.1.1) | Ashley Hulme | pre-2010 | No publication planned. | \CHEMISTRY_CPOSS\0-EarlySearches\home\louise_price.eminerals\isocytosine2 | taut2opt | 0 | MP2/6-31G(d,p) | 0 |  | The experimental structure contains 2 molecules in the asymmetric unit with 2 different tautomers. These were used in the search arbitrarily as 1 and 2. Taut2 is the more stable by 45.29 kJ/mol. | ab74 | P-1 | 2 | 5.1732 | 5.6064 | 8.6764 | 101.043 | 95 | 91.415 | LATT 1 | 1.501 | 0.7375 |  | -109.74 | -25.74 | -109.74 | 3.92 | -14.659 | 298 | 1 | x parallel to a, y in ab plane, z along c | 4.0962 | 0.210,-0.368,0.906 | 171.04 | DMA + FIT
ICYTIN | C4 H5 N3 O1 | 1 | Isocytosine Tautomer 2 | 2-Amino-3H-pyrimidin-4-one |  | ICYTIN01 | MOLPAK, DMAREL (4.1.1) | Ashley Hulme | pre-2010 | No publication planned. | \CHEMISTRY_CPOSS\0-EarlySearches\home\louise_price.eminerals\isocytosine2 | taut2opt | 0 | MP2/6-31G(d,p) | 0 |  | The experimental structure contains 2 molecules in the asymmetric unit with 2 different tautomers. These were used in the search arbitrarily as 1 and 2. Taut2 is the more stable by 45.29 kJ/mol. | dd65 | C2/c | 4 | 8.0755 | 6.2479 | 21.4357 | 90 | 108.588 | 90 | LATT 7; SYMM -X , +Y , -Z +1/2 | 1.4398 | 0.6958 |  | -109.65 | -19.59 | -109.65 | 0 | 0 | 0 | 0 | x parallel to a, y in ab plane, z along c | 0 | -0.056,0.000,0.998 | 115.73 | DMA + FIT
ICYTIN | C4 H5 N3 O1 | 1 | Isocytosine Tautomer 2 | 2-Amino-3H-pyrimidin-4-one |  | ICYTIN01 | MOLPAK, DMAREL (4.1.1) | Ashley Hulme | pre-2010 | No publication planned. | \CHEMISTRY_CPOSS\0-EarlySearches\home\louise_price.eminerals\isocytosine2 | taut2opt | 0 | MP2/6-31G(d,p) | 0 |  | The experimental structure contains 2 molecules in the asymmetric unit with 2 different tautomers. These were used in the search arbitrarily as 1 and 2. Taut2 is the more stable by 45.29 kJ/mol. | de76 | C2/c | 4 | 16.6127 | 7.9111 | 7.7992 | 90 | 103.04 | 90 | LATT 7; SYMM -X , +Y , -Z +1/2 | 1.478 | 0.7232 |  | -109.52 | -28.43 | -109.52 | 0 | 0 | 0 | 0 | x parallel to a, y in ab plane, z along c | 0 | 0.796,0.000,0.605 | 199.57 | DMA + FIT
ICYTIN | C4 H5 N3 O1 | 1 | Isocytosine Tautomer 2 | 2-Amino-3H-pyrimidin-4-one |  | ICYTIN01 | MOLPAK, DMAREL (4.1.1) | Ashley Hulme | pre-2010 | No publication planned. | \CHEMISTRY_CPOSS\0-EarlySearches\home\louise_price.eminerals\isocytosine2 | taut2opt | 0 | MP2/6-31G(d,p) | 0 |  | The experimental structure contains 2 molecules in the asymmetric unit with 2 different tautomers. These were used in the search arbitrarily as 1 and 2. Taut2 is the more stable by 45.29 kJ/mol. | ai113 | P21/c | 4 | 10.3029 | 7.632 | 7.4352 | 90 | 122.372 | 90 | LATT 1; SYMM -X , +Y +1/2, -Z +1/2 | 1.4945 | 0.7336 |  | -109.52 | -27.26 | -109.52 | 3.55 | -16.968 | 298 | 1 | x parallel to a, y in ab plane, z along c | 0.8491 | 0.860,0.000,0.511 | 195.16 | DMA + FIT
ICYTIN | C4 H5 N3 O1 | 1 | Isocytosine Tautomer 2 | 2-Amino-3H-pyrimidin-4-one |  | ICYTIN01 | MOLPAK, DMAREL (4.1.1) | Ashley Hulme | pre-2010 | No publication planned. | \CHEMISTRY_CPOSS\0-EarlySearches\home\louise_price.eminerals\isocytosine2 | taut2opt | 0 | MP2/6-31G(d,p) | 0 |  | The experimental structure contains 2 molecules in the asymmetric unit with 2 different tautomers. These were used in the search arbitrarily as 1 and 2. Taut2 is the more stable by 45.29 kJ/mol. | dd130 | C2/c | 4 | 10.1654 | 6.3172 | 18.551 | 90 | 57.954 | 90 | LATT 7; SYMM -X , +Y , -Z +1/2 | 1.4616 | 0.7063 |  | -109.49 | -21.22 | -109.49 | 0 | 0 | 0 | 0 | x parallel to a, y in ab plane, z along c | 0 | 0.533,0.000,0.846 | 175.8 | DMA + FIT
ICYTIN | C4 H5 N3 O1 | 1 | Isocytosine Tautomer 2 | 2-Amino-3H-pyrimidin-4-one |  | ICYTIN01 | MOLPAK, DMAREL (4.1.1) | Ashley Hulme | pre-2010 | No publication planned. | \CHEMISTRY_CPOSS\0-EarlySearches\home\louise_price.eminerals\isocytosine2 | taut2opt | 0 | MP2/6-31G(d,p) | 0 |  | The experimental structure contains 2 molecules in the asymmetric unit with 2 different tautomers. These were used in the search arbitrarily as 1 and 2. Taut2 is the more stable by 45.29 kJ/mol. | ar105 | Pnn2 | 4 | 13.8192 | 10.2485 | 3.559 | 90 | 90 | 90 | LATT -1; SYMM -X , -Y , +Z ; SYMM -X +1/2, +Y +1/2, +Z +1/2; SYMM +X +1/2, -Y +1/2, +Z +1/2 | 1.4641 | 0.7079 |  | -109.48 | -21.55 | -109.48 | 0 | 0 | 0 | 0 | x parallel to a, y in ab plane, z along c | 0 | 0.000,1.000,0.000 | 175.12 | DMA + FIT
ICYTIN | C4 H5 N3 O1 | 1 | Isocytosine Tautomer 2 | 2-Amino-3H-pyrimidin-4-one |  | ICYTIN01 | MOLPAK, DMAREL (4.1.1) | Ashley Hulme | pre-2010 | No publication planned. | \CHEMISTRY_CPOSS\0-EarlySearches\home\louise_price.eminerals\isocytosine2 | taut2opt | 0 | MP2/6-31G(d,p) | 0 |  | The experimental structure contains 2 molecules in the asymmetric unit with 2 different tautomers. These were used in the search arbitrarily as 1 and 2. Taut2 is the more stable by 45.29 kJ/mol. | cb145 | Pbca | 8 | 15.1178 | 6.5536 | 10.1293 | 90 | 90 | 90 | LATT 1; SYMM +X +1/2, -Y +1/2, -Z ; SYMM -X , +Y +1/2, -Z +1/2; SYMM -X +1/2, -Y , +Z +1/2 | 1.4707 | 0.7204 |  | -109.45 | -22.84 | -109.45 | 3.72 | -19.693 | 298 | 1 | x parallel to a, y in ab plane, z along c | 0.0951 | 1.000,0.000,0.000 | 192.76 | DMA + FIT
ICYTIN | C4 H5 N3 O1 | 1 | Isocytosine Tautomer 2 | 2-Amino-3H-pyrimidin-4-one |  | ICYTIN01 | MOLPAK, DMAREL (4.1.1) | Ashley Hulme | pre-2010 | No publication planned. | \CHEMISTRY_CPOSS\0-EarlySearches\home\louise_price.eminerals\isocytosine2 | taut2opt | 0 | MP2/6-31G(d,p) | 0 |  | The experimental structure contains 2 molecules in the asymmetric unit with 2 different tautomers. These were used in the search arbitrarily as 1 and 2. Taut2 is the more stable by 45.29 kJ/mol. | de68 | C2/c | 4 | 17.2307 | 7.7086 | 7.5497 | 90 | 81.108 | 90 | LATT 7; SYMM -X , +Y , -Z +1/2 | 1.4897 | 0.7297 |  | -109.4 | -28.53 | -109.4 | 3.78 | -15.068 | 298 | 1 | x parallel to a, y in ab plane, z along c | 0.012 | 0.801,0.000,-0.599 | 230.5 | DMA + FIT
ICYTIN | C4 H5 N3 O1 | 1 | Isocytosine Tautomer 2 | 2-Amino-3H-pyrimidin-4-one |  | ICYTIN01 | MOLPAK, DMAREL (4.1.1) | Ashley Hulme | pre-2010 | No publication planned. | \CHEMISTRY_CPOSS\0-EarlySearches\home\louise_price.eminerals\isocytosine2 | taut2opt | 0 | MP2/6-31G(d,p) | 0 |  | The experimental structure contains 2 molecules in the asymmetric unit with 2 different tautomers. These were used in the search arbitrarily as 1 and 2. Taut2 is the more stable by 45.29 kJ/mol. | de150 | C2/c | 4 | 22.2566 | 7.8575 | 6.6237 | 90 | 119.906 | 90 | LATT 7; SYMM -X , +Y , -Z +1/2 | 1.4699 | 0.7179 |  | -109.32 | -25.01 | -109.32 | 3.79 | -14.968 | 298 | 1 | x parallel to a, y in ab plane, z along c | 0.0648 | 0.970,0.000,0.245 | 167.11 | DMA + FIT
ICYTIN | C4 H5 N3 O1 | 1 | Isocytosine Tautomer 2 | 2-Amino-3H-pyrimidin-4-one |  | ICYTIN01 | MOLPAK, DMAREL (4.1.1) | Ashley Hulme | pre-2010 | No publication planned. | \CHEMISTRY_CPOSS\0-EarlySearches\home\louise_price.eminerals\isocytosine2 | taut2opt | 0 | MP2/6-31G(d,p) | 0 |  | The experimental structure contains 2 molecules in the asymmetric unit with 2 different tautomers. These were used in the search arbitrarily as 1 and 2. Taut2 is the more stable by 45.29 kJ/mol. | cc125 | Pbc21 | 8 | 3.614 | 15.29 | 18.7322 | 90 | 90 | 90 | LATT -1; SYMM -X +1/2, -Y , +Z +1/2; SYMM -X +1/2, +Y +1/2, +Z ; SYMM +X , -Y +1/2, +Z +1/2 | 1.4259 | 0.6955 |  | -109.3 | -23.46 | -109.3 | 0 | 0 | 0 | 1 |  | 0 |  | 0 | DMA + FIT
ICYTIN | C4 H5 N3 O1 | 1 | Isocytosine Tautomer 2 | 2-Amino-3H-pyrimidin-4-one |  | ICYTIN01 | MOLPAK, DMAREL (4.1.1) | Ashley Hulme | pre-2010 | No publication planned. | \CHEMISTRY_CPOSS\0-EarlySearches\home\louise_price.eminerals\isocytosine2 | taut2opt | 0 | MP2/6-31G(d,p) | 0 |  | The experimental structure contains 2 molecules in the asymmetric unit with 2 different tautomers. These were used in the search arbitrarily as 1 and 2. Taut2 is the more stable by 45.29 kJ/mol. | cc122 | Pbc21 | 8 | 3.8086 | 12.4435 | 20.2098 | 90 | 90 | 90 | LATT -1; SYMM -X +1/2, -Y , +Z +1/2; SYMM -X +1/2, +Y +1/2, +Z ; SYMM +X , -Y +1/2, +Z +1/2 | 1.541 | 0.7561 |  | -109.29 | -31.1 | -109.29 | 0 | 0 | 0 | 1 |  | 0 |  | 0 | DMA + FIT
ICYTIN | C4 H5 N3 O1 | 1 | Isocytosine Tautomer 2 | 2-Amino-3H-pyrimidin-4-one |  | ICYTIN01 | MOLPAK, DMAREL (4.1.1) | Ashley Hulme | pre-2010 | No publication planned. | \CHEMISTRY_CPOSS\0-EarlySearches\home\louise_price.eminerals\isocytosine2 | taut2opt | 0 | MP2/6-31G(d,p) | 0 |  | The experimental structure contains 2 molecules in the asymmetric unit with 2 different tautomers. These were used in the search arbitrarily as 1 and 2. Taut2 is the more stable by 45.29 kJ/mol. | de158 | C2/c | 4 | 11.9442 | 7.4196 | 16.0831 | 90 | 134.633 | 90 | LATT 7; SYMM -X , +Y , -Z +1/2 | 1.4552 | 0.7093 |  | -109.1 | -24.78 | -109.1 | 3.82 | -14.729 | 298 | 1 | x parallel to a, y in ab plane, z along c | 3.9371 | 0.000,1.000,0.000 | 439.03 | DMA + FIT
ICYTIN | C4 H5 N3 O1 | 1 | Isocytosine Tautomer 2 | 2-Amino-3H-pyrimidin-4-one |  | ICYTIN01 | MOLPAK, DMAREL (4.1.1) | Ashley Hulme | pre-2010 | No publication planned. | \CHEMISTRY_CPOSS\0-EarlySearches\home\louise_price.eminerals\isocytosine2 | taut2opt | 0 | MP2/6-31G(d,p) | 0 |  | The experimental structure contains 2 molecules in the asymmetric unit with 2 different tautomers. These were used in the search arbitrarily as 1 and 2. Taut2 is the more stable by 45.29 kJ/mol. | dd162 | C2/c | 4 | 7.2494 | 10.1495 | 15.3814 | 90 | 118.802 | 90 | LATT 7; SYMM -X , +Y , -Z +1/2 | 1.4882 | 0.73 |  | -109.09 | -25.67 | -109.09 | 3.93 | -14.806 | 298 | 1 | x parallel to a, y in ab plane, z along c | 0.0683 | 0.849,0.000,-0.529 | 202.2 | DMA + FIT
ICYTIN | C4 H5 N3 O1 | 1 | Isocytosine Tautomer 2 | 2-Amino-3H-pyrimidin-4-one |  | ICYTIN01 | MOLPAK, DMAREL (4.1.1) | Ashley Hulme | pre-2010 | No publication planned. | \CHEMISTRY_CPOSS\0-EarlySearches\home\louise_price.eminerals\isocytosine2 | taut2opt | 0 | MP2/6-31G(d,p) | 0 |  | The experimental structure contains 2 molecules in the asymmetric unit with 2 different tautomers. These were used in the search arbitrarily as 1 and 2. Taut2 is the more stable by 45.29 kJ/mol. | de155 | C2/c | 4 | 13.0725 | 5.0861 | 16.3976 | 90 | 103.249 | 90 | LATT 7; SYMM -X , +Y , -Z +1/2 | 1.3907 | 0.6797 |  | -108.96 | -19.55 | -108.96 | 3.76 | -15.642 | 298 | 1 | x parallel to a, y in ab plane, z along c | 0.9873 | 0.000,1.000,0.000 | 158.84 | DMA + FIT
ICYTIN | C4 H5 N3 O1 | 1 | Isocytosine Tautomer 2 | 2-Amino-3H-pyrimidin-4-one |  | ICYTIN01 | MOLPAK, DMAREL (4.1.1) | Ashley Hulme | pre-2010 | No publication planned. | \CHEMISTRY_CPOSS\0-EarlySearches\home\louise_price.eminerals\isocytosine2 | taut2opt | 0 | MP2/6-31G(d,p) | 0 |  | The experimental structure contains 2 molecules in the asymmetric unit with 2 different tautomers. These were used in the search arbitrarily as 1 and 2. Taut2 is the more stable by 45.29 kJ/mol. | ag56 | Pc | 2 | 3.7496 | 7.8694 | 9.6385 | 90 | 121.855 | 90 | LATT -1; SYMM +X , -Y , +Z +1/2 | 1.5274 | 0.7562 |  | -108.94 | -31.66 | -108.94 | 0 | 0 | 0 | 0 | x parallel to a, y in ab plane, z along c | 0 | -0.008,0.000,1.000 | 387.43 | DMA + FIT
ICYTIN | C4 H5 N3 O1 | 1 | Isocytosine Tautomer 2 | 2-Amino-3H-pyrimidin-4-one |  | ICYTIN01 | MOLPAK, DMAREL (4.1.1) | Ashley Hulme | pre-2010 | No publication planned. | \CHEMISTRY_CPOSS\0-EarlySearches\home\louise_price.eminerals\isocytosine2 | taut2opt | 0 | MP2/6-31G(d,p) | 0 |  | The experimental structure contains 2 molecules in the asymmetric unit with 2 different tautomers. These were used in the search arbitrarily as 1 and 2. Taut2 is the more stable by 45.29 kJ/mol. | ax66 | Pc | 4 | 3.7543 | 15.7579 | 9.6375 | 90 | 57.965 | 90 | LATT -1; SYMM +X , -Y +1/2, +Z +1/2 | 1.5268 | 0.7524 |  | -108.91 | -31.67 | -108.91 | 0 | 0 | 0 | 1 |  | 0 |  | 0 | DMA + FIT
ICYTIN | C4 H5 N3 O1 | 1 | Isocytosine Tautomer 2 | 2-Amino-3H-pyrimidin-4-one |  | ICYTIN01 | MOLPAK, DMAREL (4.1.1) | Ashley Hulme | pre-2010 | No publication planned. | \CHEMISTRY_CPOSS\0-EarlySearches\home\louise_price.eminerals\isocytosine2 | taut2opt | 0 | MP2/6-31G(d,p) | 0 |  | The experimental structure contains 2 molecules in the asymmetric unit with 2 different tautomers. These were used in the search arbitrarily as 1 and 2. Taut2 is the more stable by 45.29 kJ/mol. | ax88 | Pc | 4 | 3.7543 | 15.7572 | 9.6375 | 90 | 57.966 | 90 | LATT -1; SYMM +X , -Y +1/2, +Z +1/2 | 1.5269 | 0.7383 |  | -108.91 | -31.67 | -108.91 | 0 | 0 | 0 | 1 |  | 0 |  | 0 | DMA + FIT
ICYTIN | C4 H5 N3 O1 | 1 | Isocytosine Tautomer 2 | 2-Amino-3H-pyrimidin-4-one |  | ICYTIN01 | MOLPAK, DMAREL (4.1.1) | Ashley Hulme | pre-2010 | No publication planned. | \CHEMISTRY_CPOSS\0-EarlySearches\home\louise_price.eminerals\isocytosine2 | taut2opt | 0 | MP2/6-31G(d,p) | 0 |  | The experimental structure contains 2 molecules in the asymmetric unit with 2 different tautomers. These were used in the search arbitrarily as 1 and 2. Taut2 is the more stable by 45.29 kJ/mol. | ak194 | P21/c | 4 | 9.8524 | 5.004 | 9.8542 | 90 | 80.756 | 90 | LATT 1; SYMM -X , +Y +1/2, -Z +1/2 | 1.539 | 0.7463 |  | -108.8 | -28.06 | -108.8 | 4.02 | -14.258 | 298 | 1 | x parallel to a, y in ab plane, z along c | 3.9065 | 0.752,0.000,-0.659 | 286.77 | DMA + FIT
ICYTIN | C4 H5 N3 O1 | 1 | Isocytosine Tautomer 2 | 2-Amino-3H-pyrimidin-4-one |  | ICYTIN01 | MOLPAK, DMAREL (4.1.1) | Ashley Hulme | pre-2010 | No publication planned. | \CHEMISTRY_CPOSS\0-EarlySearches\home\louise_price.eminerals\isocytosine2 | taut2opt | 0 | MP2/6-31G(d,p) | 0 |  | The experimental structure contains 2 molecules in the asymmetric unit with 2 different tautomers. These were used in the search arbitrarily as 1 and 2. Taut2 is the more stable by 45.29 kJ/mol. | am32 | P21/c | 4 | 8.023 | 9.6101 | 7.4677 | 90 | 56.93 | 90 | LATT 1; SYMM -X , +Y +1/2, -Z +1/2 | 1.5294 | 0.7439 |  | -108.75 | -30.85 | -108.75 | 3.66 | -16.175 | 298 | 1 | x parallel to a, y in ab plane, z along c | 0.7731 | 0.786,0.000,-0.619 | 288.04 | DMA + FIT
ICYTIN | C4 H5 N3 O1 | 1 | Isocytosine Tautomer 2 | 2-Amino-3H-pyrimidin-4-one |  | ICYTIN01 | MOLPAK, DMAREL (4.1.1) | Ashley Hulme | pre-2010 | No publication planned. | \CHEMISTRY_CPOSS\0-EarlySearches\home\louise_price.eminerals\isocytosine2 | taut2opt | 0 | MP2/6-31G(d,p) | 0 |  | The experimental structure contains 2 molecules in the asymmetric unit with 2 different tautomers. These were used in the search arbitrarily as 1 and 2. Taut2 is the more stable by 45.29 kJ/mol. | dd175 | C2/c | 4 | 10.2524 | 7.0909 | 16.9807 | 90 | 52.773 | 90 | LATT 7; SYMM -X , +Y , -Z +1/2 | 1.5015 | 0.7355 |  | -108.71 | -25.9 | -108.71 | 0 | 0 | 0 | 0 | x parallel to a, y in ab plane, z along c | 0 | 0.537,0.000,0.844 | 201.87 | DMA + FIT
ICYTIN | C4 H5 N3 O1 | 1 | Isocytosine Tautomer 2 | 2-Amino-3H-pyrimidin-4-one |  | ICYTIN01 | MOLPAK, DMAREL (4.1.1) | Ashley Hulme | pre-2010 | No publication planned. | \CHEMISTRY_CPOSS\0-EarlySearches\home\louise_price.eminerals\isocytosine2 | taut2opt | 0 | MP2/6-31G(d,p) | 0 |  | The experimental structure contains 2 molecules in the asymmetric unit with 2 different tautomers. These were used in the search arbitrarily as 1 and 2. Taut2 is the more stable by 45.29 kJ/mol. | ak126 | P21/c | 4 | 8.802 | 4.8797 | 11.8595 | 90 | 77.952 | 90 | LATT 1; SYMM -X , +Y +1/2, -Z +1/2 | 1.4814 | 0.7243 |  | -108.65 | -22.4 | -108.65 | 3.97 | -15.195 | 298 | 1 | x parallel to a, y in ab plane, z along c | 5.5613 | 0.997,0.000,0.071 | 217.1 | DMA + FIT
ICYTIN | C4 H5 N3 O1 | 1 | Isocytosine Tautomer 2 | 2-Amino-3H-pyrimidin-4-one |  | ICYTIN01 | MOLPAK, DMAREL (4.1.1) | Ashley Hulme | pre-2010 | No publication planned. | \CHEMISTRY_CPOSS\0-EarlySearches\home\louise_price.eminerals\isocytosine2 | taut2opt | 0 | MP2/6-31G(d,p) | 0 |  | The experimental structure contains 2 molecules in the asymmetric unit with 2 different tautomers. These were used in the search arbitrarily as 1 and 2. Taut2 is the more stable by 45.29 kJ/mol. | dd189 | C2/c | 4 | 15.6106 | 6.831 | 18.6614 | 90 | 149.093 | 90 | LATT 7; SYMM -X , +Y , -Z +1/2 | 1.4439 | 0.7057 |  | -108.63 | -25.85 | -108.63 | 3.59 | -15.337 | 298 | 1 | x parallel to a, y in ab plane, z along c | 2.4301 | 0.000,1.000,0.000 | 361.82 | DMA + FIT
ICYTIN | C4 H5 N3 O1 | 1 | Isocytosine Tautomer 2 | 2-Amino-3H-pyrimidin-4-one |  | ICYTIN01 | MOLPAK, DMAREL (4.1.1) | Ashley Hulme | pre-2010 | No publication planned. | \CHEMISTRY_CPOSS\0-EarlySearches\home\louise_price.eminerals\isocytosine2 | taut2opt | 0 | MP2/6-31G(d,p) | 0 |  | The experimental structure contains 2 molecules in the asymmetric unit with 2 different tautomers. These were used in the search arbitrarily as 1 and 2. Taut2 is the more stable by 45.29 kJ/mol. | al20 | P2/c | 4 | 9.5889 | 3.7467 | 14.0877 | 90 | 96.009 | 90 | LATT 1; SYMM -X , +Y , -Z +1/2 | 1.4661 | 0.7177 |  | -108.56 | -24.22 | -108.56 | 3.45 | -23.228 | 298 | 1 | x parallel to a, y in ab plane, z along c | 0.422 | 1.000,0.000,-0.008 | 158.96 | DMA + FIT
ICYTIN | C4 H5 N3 O1 | 1 | Isocytosine Tautomer 2 | 2-Amino-3H-pyrimidin-4-one |  | ICYTIN01 | MOLPAK, DMAREL (4.1.1) | Ashley Hulme | pre-2010 | No publication planned. | \CHEMISTRY_CPOSS\0-EarlySearches\home\louise_price.eminerals\isocytosine2 | taut2opt | 0 | MP2/6-31G(d,p) | 0 |  | The experimental structure contains 2 molecules in the asymmetric unit with 2 different tautomers. These were used in the search arbitrarily as 1 and 2. Taut2 is the more stable by 45.29 kJ/mol. | de174 | C2/c | 4 | 20.3031 | 3.8186 | 12.7132 | 90 | 95.072 | 90 | LATT 7; SYMM -X , +Y , -Z +1/2 | 1.5033 | 0.732 |  | -108.54 | -24.76 | -108.54 | 3.69 | -15.419 | 298 | 1 | x parallel to a, y in ab plane, z along c | 1.1018 | -0.701,0.000,0.713 | 142.08 | DMA + FIT
ICYTIN | C4 H5 N3 O1 | 1 | Isocytosine Tautomer 2 | 2-Amino-3H-pyrimidin-4-one |  | ICYTIN01 | MOLPAK, DMAREL (4.1.1) | Ashley Hulme | pre-2010 | No publication planned. | \CHEMISTRY_CPOSS\0-EarlySearches\home\louise_price.eminerals\isocytosine2 | taut2opt | 0 | MP2/6-31G(d,p) | 0 |  | The experimental structure contains 2 molecules in the asymmetric unit with 2 different tautomers. These were used in the search arbitrarily as 1 and 2. Taut2 is the more stable by 45.29 kJ/mol. | ak41 | P21/c | 4 | 11.7779 | 3.6579 | 13.0036 | 90 | 59.111 | 90 | LATT 1; SYMM -X , +Y +1/2, -Z +1/2 | 1.5349 | 0.7514 |  | -108.49 | -31.13 | -108.49 | 3.45 | -16.554 | 298 | 1 | x parallel to a, y in ab plane, z along c | 0.5605 | -0.458,0.000,0.889 | 221.43 | DMA + FIT
ICYTIN | C4 H5 N3 O1 | 1 | Isocytosine Tautomer 2 | 2-Amino-3H-pyrimidin-4-one |  | ICYTIN01 | MOLPAK, DMAREL (4.1.1) | Ashley Hulme | pre-2010 | No publication planned. | \CHEMISTRY_CPOSS\0-EarlySearches\home\louise_price.eminerals\isocytosine2 | taut2opt | 0 | MP2/6-31G(d,p) | 0 |  | The experimental structure contains 2 molecules in the asymmetric unit with 2 different tautomers. These were used in the search arbitrarily as 1 and 2. Taut2 is the more stable by 45.29 kJ/mol. | am153 | P21/n | 4 | 3.9071 | 12.7622 | 10.6324 | 90 | 72.98 | 90 | LATT 1; SYMM -X +1/2, +Y +1/2, -Z +1/2 | 1.4557 | 0.7117 |  | -108.46 | -22.06 | -108.46 | 3.69 | -16.191 | 298 | 1 | x parallel to a, y in ab plane, z along c | 2.0868 | 0.590,0.000,0.808 | 146.71 | DMA + FIT
ICYTIN | C4 H5 N3 O1 | 1 | Isocytosine Tautomer 2 | 2-Amino-3H-pyrimidin-4-one |  | ICYTIN01 | MOLPAK, DMAREL (4.1.1) | Ashley Hulme | pre-2010 | No publication planned. | \CHEMISTRY_CPOSS\0-EarlySearches\home\louise_price.eminerals\isocytosine2 | taut2opt | 0 | MP2/6-31G(d,p) | 0 |  | The experimental structure contains 2 molecules in the asymmetric unit with 2 different tautomers. These were used in the search arbitrarily as 1 and 2. Taut2 is the more stable by 45.29 kJ/mol. | ai1 | P21/c | 4 | 11.6905 | 3.9794 | 11.8464 | 90 | 120.076 | 90 | LATT 1; SYMM -X , +Y +1/2, -Z +1/2 | 1.5474 | 0.7563 |  | -108.45 | -29.17 | -108.45 | 3.83 | -14.882 | 298 | 1 | x parallel to a, y in ab plane, z along c | 5.4219 | 0.611,0.000,0.792 | 209.74 | DMA + FIT
ICYTIN | C4 H5 N3 O1 | 1 | Isocytosine Tautomer 2 | 2-Amino-3H-pyrimidin-4-one |  | ICYTIN01 | MOLPAK, DMAREL (4.1.1) | Ashley Hulme | pre-2010 | No publication planned. | \CHEMISTRY_CPOSS\0-EarlySearches\home\louise_price.eminerals\isocytosine2 | taut2opt | 0 | MP2/6-31G(d,p) | 0 |  | The experimental structure contains 2 molecules in the asymmetric unit with 2 different tautomers. These were used in the search arbitrarily as 1 and 2. Taut2 is the more stable by 45.29 kJ/mol. | fc141 | P21/c | 4 | 7.8419 | 4.3845 | 15.526 | 90 | 77.437 | 90 | LATT 1; SYMM -X , +Y +1/2, -Z +1/2 | 1.4163 | 0.6919 |  | -108.44 | -22.91 | -108.44 | 3.74 | -15.87 | 298 | 1 | x parallel to a, y in ab plane, z along c | 1.3151 | 0.597,0.000,0.802 | 170.99 | DMA + FIT
ICYTIN | C4 H5 N3 O1 | 1 | Isocytosine Tautomer 2 | 2-Amino-3H-pyrimidin-4-one |  | ICYTIN01 | MOLPAK, DMAREL (4.1.1) | Ashley Hulme | pre-2010 | No publication planned. | \CHEMISTRY_CPOSS\0-EarlySearches\home\louise_price.eminerals\isocytosine2 | taut2opt | 0 | MP2/6-31G(d,p) | 0 |  | The experimental structure contains 2 molecules in the asymmetric unit with 2 different tautomers. These were used in the search arbitrarily as 1 and 2. Taut2 is the more stable by 45.29 kJ/mol. | de20 | C2/c | 4 | 23.0292 | 3.7955 | 12.8506 | 90 | 60.992 | 90 | LATT 7; SYMM -X , +Y , -Z +1/2 | 1.5025 | 0.7335 |  | -108.4 | -27.53 | -108.4 | 3.55 | -15.897 | 298 | 1 | x parallel to a, y in ab plane, z along c | 2.0767 | 0.910,0.000,-0.414 | 181.52 | DMA + FIT
ICYTIN | C4 H5 N3 O1 | 1 | Isocytosine Tautomer 2 | 2-Amino-3H-pyrimidin-4-one |  | ICYTIN01 | MOLPAK, DMAREL (4.1.1) | Ashley Hulme | pre-2010 | No publication planned. | \CHEMISTRY_CPOSS\0-EarlySearches\home\louise_price.eminerals\isocytosine2 | taut2opt | 0 | MP2/6-31G(d,p) | 0 |  | The experimental structure contains 2 molecules in the asymmetric unit with 2 different tautomers. These were used in the search arbitrarily as 1 and 2. Taut2 is the more stable by 45.29 kJ/mol. | ai187 | P21/c | 4 | 10.1096 | 3.8619 | 12.0955 | 90 | 90.839 | 90 | LATT 1; SYMM -X , +Y +1/2, -Z +1/2 | 1.5629 | 0.7658 |  | -108.35 | -33.74 | -108.35 | 3.61 | -15.51 | 298 | 1 | x parallel to a, y in ab plane, z along c | 4.9198 | 0.359,0.000,0.933 | 312.37 | DMA + FIT

## Key Information
REFCODE | ICYTIN
Formula | C4 H5 N3 O1
Study_ID | 1
Common Name | Isocytosine Tautomer 2
IUPAC Systematic Name | 2-Amino-3H-pyrimidin-4-one
Other Names
CSD Refcodes | ICYTIN01
Programs | MOLPAK, DMAREL (4.1.1)
Scientist | Ashley Hulme
Date | pre-2010
Publication | No publication planned.
Location on S Drive | \CHEMISTRY_CPOSS\0-EarlySearches\home\louise_price.eminerals\isocytosine2
Potential Description | DMA + FIT

## CSP data
Conformer Name | Label | Space Group | Density /gcm-3 | Packing Coefficient | Experimental Info | Lattice Energy /kJmol-1 | Zero Point Energy /kJmol-1 | Thermal Energy /kJmol-1 | Lowest Eigenvalue of Shear | Growth Volume | Estimated Energy at 298K | Spacegroup Type
taut2opt | de100 | C-1 | 1.5405 | 0.7538 |  | -114.59 | 0 | 0 | 0 | 0 | -114.59 | P-1
taut2opt | ao170 | P-1 | 1.5405 | 0.7423 |  | -114.55 | 0 | 0 | 0 | 0 | -114.55 | P-1
taut2opt | ao171 | P-1 | 1.5406 | 0.7423 |  | -114.55 | 0 | 0 | 0 | 0 | -114.55 | P-1
taut2opt | ao191 | P-1 | 1.5063 | 0.7097 |  | -111.94 | 0 | 0 | 0 | 0 | -111.94 | P-1
taut2opt | ao31 | P-1 | 1.5135 | 0.7356 |  | -111.51 | 0 | 0 | 0 | 0 | -111.51 | P-1
taut2opt | ab131 | P-1 | 1.4871 | 0.7286 |  | -111.18 | 3.96 | -14.619 | 3.3974 | 175.01 | -121.839 | P-1
taut2opt | ab74 | P-1 | 1.501 | 0.7375 |  | -109.74 | 3.92 | -14.659 | 4.0962 | 171.04 | -120.479 | P-1
taut2opt | ak51 | P21/c | 1.5508 | 0.7573 |  | -114.19 | 4.06 | -14.378 | 2.7114 | 336.65 | -124.508 | P21/c
taut2opt | am122 | P21/n | 1.5245 | 0.7439 |  | -113.81 | 4.07 | -14.827 | 0.6914 | 249.78 | -124.567 | P21/c
taut2opt | am112 | P21/n | 1.521 | 0.7415 |  | -113.42 | 3.71 | -15.67 | 0.5495 | 201.91 | -125.38 | P21/c
taut2opt | fc2 | P21/n | 1.5096 | 0.7401 |  | -113.26 | 3.86 | -14.749 | 0.8308 | 356.93 | -124.149 | P21/c
taut2opt | am80 | P21/n | 1.511 | 0.7351 |  | -112.45 | 3.63 | -16.479 | 0.0467 | 215.4 | -125.299 | P21/c
taut2opt | cd113 | P1121/n | 1.4548 | 0.7078 |  | -111.84 | 0 | 0 | 0 | 0 | -111.84 | P21/c
taut2opt | fc117 | P21/n | 1.4517 | 0.7083 |  | -111.81 | 3.46 | -16.989 | 1.7955 | 284.68 | -125.339 | P21/c
taut2opt | ak12 | P21/c | 1.4528 | 0.7109 |  | -111.8 | 3.79 | -15.348 | 1.242 | 333.78 | -123.358 | P21/c
taut2opt | fc22 | P21/n | 1.5257 | 0.7455 |  | -111.21 | 3.6 | -16.562 | 4.0068 | 358.96 | -124.172 | P21/c
taut2opt | fc140 | P21/n | 1.5456 | 0.7575 |  | -111.17 | 3.68 | -16.261 | 1.8098 | 206.67 | -123.751 | P21/c
taut2opt | fc154 | P21/n | 1.4608 | 0.7135 |  | -110.79 | 3.9 | -14.927 | 3.1134 | 243.45 | -121.817 | P21/c
taut2opt | cc129 | P1121/a | 1.438 | 0.7063 |  | -109.98 | 0 | 0 | 0 | 0 | -109.98 | P21/c
taut2opt | ai113 | P21/c | 1.4945 | 0.7336 |  | -109.52 | 3.55 | -16.968 | 0.8491 | 195.16 | -122.938 | P21/c
taut2opt | ak194 | P21/c | 1.539 | 0.7463 |  | -108.8 | 4.02 | -14.258 | 3.9065 | 286.77 | -119.038 | P21/c
taut2opt | am32 | P21/c | 1.5294 | 0.7439 |  | -108.75 | 3.66 | -16.175 | 0.7731 | 288.04 | -121.265 | P21/c
taut2opt | ak126 | P21/c | 1.4814 | 0.7243 |  | -108.65 | 3.97 | -15.195 | 5.5613 | 217.1 | -119.875 | P21/c
taut2opt | ak41 | P21/c | 1.5349 | 0.7514 |  | -108.49 | 3.45 | -16.554 | 0.5605 | 221.43 | -121.594 | P21/c
taut2opt | am153 | P21/n | 1.4557 | 0.7117 |  | -108.46 | 3.69 | -16.191 | 2.0868 | 146.71 | -120.961 | P21/c
taut2opt | ai1 | P21/c | 1.5474 | 0.7563 |  | -108.45 | 3.83 | -14.882 | 5.4219 | 209.74 | -119.502 | P21/c
taut2opt | fc141 | P21/c | 1.4163 | 0.6919 |  | -108.44 | 3.74 | -15.87 | 1.3151 | 170.99 | -120.57 | P21/c
taut2opt | ai187 | P21/c | 1.5629 | 0.7658 |  | -108.35 | 3.61 | -15.51 | 4.9198 | 312.37 | -120.25 | P21/c
taut2opt | de34 | C2/c | 1.5371 | 0.75 |  | -113.38 | 3.89 | -14.759 | 0.5141 | 211.23 | -124.249 | C2/c
taut2opt | dd44 | C2/c | 1.5165 | 0.7412 |  | -112.26 | 3.9 | -14.48 | 0.5223 | 292.66 | -122.84 | C2/c
taut2opt | dc14 | C2/c | 1.4725 | 0.7128 |  | -111.1 | 0 | 0 | 0 | 280.08 | -111.1 | C2/c
taut2opt | de44 | C2/c | 1.5296 | 0.7404 |  | -110.33 | 0 | 0 | 0 | 166.43 | -110.33 | C2/c
taut2opt | de131 | C2/c | 1.5631 | 0.7651 |  | -109.94 | 3.79 | -14.989 | 5.6951 | 232.39 | -121.139 | C2/c
taut2opt | dd65 | C2/c | 1.4398 | 0.6958 |  | -109.65 | 0 | 0 | 0 | 115.73 | -109.65 | C2/c
taut2opt | de76 | C2/c | 1.478 | 0.7232 |  | -109.52 | 0 | 0 | 0 | 199.57 | -109.52 | C2/c
taut2opt | dd130 | C2/c | 1.4616 | 0.7063 |  | -109.49 | 0 | 0 | 0 | 175.8 | -109.49 | C2/c
taut2opt | de68 | C2/c | 1.4897 | 0.7297 |  | -109.4 | 3.78 | -15.068 | 0.012 | 230.5 | -120.688 | C2/c
taut2opt | de150 | C2/c | 1.4699 | 0.7179 |  | -109.32 | 3.79 | -14.968 | 0.0648 | 167.11 | -120.498 | C2/c
taut2opt | de158 | C2/c | 1.4552 | 0.7093 |  | -109.1 | 3.82 | -14.729 | 3.9371 | 439.03 | -120.009 | C2/c
taut2opt | dd162 | C2/c | 1.4882 | 0.73 |  | -109.09 | 3.93 | -14.806 | 0.0683 | 202.2 | -119.966 | C2/c
taut2opt | de155 | C2/c | 1.3907 | 0.6797 |  | -108.96 | 3.76 | -15.642 | 0.9873 | 158.84 | -120.842 | C2/c
taut2opt | dd175 | C2/c | 1.5015 | 0.7355 |  | -108.71 | 0 | 0 | 0 | 201.87 | -108.71 | C2/c
taut2opt | dd189 | C2/c | 1.4439 | 0.7057 |  | -108.63 | 3.59 | -15.337 | 2.4301 | 361.82 | -120.377 | C2/c
taut2opt | de174 | C2/c | 1.5033 | 0.732 |  | -108.54 | 3.69 | -15.419 | 1.1018 | 142.08 | -120.269 | C2/c
taut2opt | de20 | C2/c | 1.5025 | 0.7335 |  | -108.4 | 3.55 | -15.897 | 2.0767 | 181.52 | -120.747 | C2/c
taut2opt | bc175 | P1121 | 1.5556 | 0.7537 |  | -118.16 | 0 | 0 | 0 | 0 | -118.16 | P21
taut2opt | fb172 | P21 | 1.5222 | 0.7433 |  | -112.19 | 0 | 0 | 0 | 0 | -112.19 | P21
taut2opt | al20 | P2/c | 1.4661 | 0.7177 |  | -108.56 | 3.45 | -23.228 | 0.422 | 158.96 | -128.338 | P2/c
taut2opt | as116 | Pn11 | 1.4574 | 0.7109 |  | -111 | 0 | 0 | 0 | 0 | -111 | Other Monoclinic
taut2opt | be184 | Pn11 | 1.5498 | 0.7594 |  | -110 | 0 | 0 | 0 | 0 | -110 | Other Monoclinic
taut2opt | ag56 | Pc | 1.5274 | 0.7562 |  | -108.94 | 0 | 0 | 0 | 387.43 | -108.94 | Other Monoclinic
taut2opt | ax66 | Pc | 1.5268 | 0.7524 |  | -108.91 | 0 | 0 | 0 | 0 | -108.91 | Other Monoclinic
taut2opt | ax88 | Pc | 1.5269 | 0.7383 |  | -108.91 | 0 | 0 | 0 | 0 | -108.91 | Other Monoclinic
taut2opt | au3 | Pna21 | 1.5408 | 0.754 |  | -110.03 | 3.45 | -16.565 | 0.8696 | 519.05 | -123.145 | Pna21
taut2opt | bd3 | Pna21 | 1.5499 | 0.7609 |  | -109.9 | 3.13 | -18.193 | 1.6284 | 457.58 | -124.963 | Pna21
taut2opt | cc152 | Pbca | 1.4753 | 0.7239 |  | -111.42 | 0 | 0 | 0 | 282.04 | -111.42 | Pbca
taut2opt | cb145 | Pbca | 1.4707 | 0.7204 |  | -109.45 | 3.72 | -19.693 | 0.0951 | 192.76 | -125.423 | Pbca
taut2opt | cc125 | Pbc21 | 1.4259 | 0.6955 |  | -109.3 | 0 | 0 | 0 | 0 | -109.3 | Pca21
taut2opt | cc122 | Pbc21 | 1.541 | 0.7561 |  | -109.29 | 0 | 0 | 0 | 0 | -109.29 | Pca21
taut2opt | cd117 | Pbcn | 1.5148 | 0.7401 |  | -113.69 | 3.95 | -15.5 | 0.0042 | 250.44 | -125.24 | Other Orthorhombic
taut2opt | ce61 | Pbcn | 1.4781 | 0.7229 |  | -110.38 | 3.84 | -15.289 | 1.6408 | 249.95 | -121.829 | Other Orthorhombic
taut2opt | ar105 | Pnn2 | 1.4641 | 0.7079 |  | -109.48 | 0 | 0 | 0 | 175.12 | -109.48 | Other Orthorhombic