## LY2624803_DMAflexQ
REFCODE | Formula | Study_ID | Common Name | IUPAC Systematic Name | Other Names | CSD Refcodes | Programs | Scientist | Date | Publication | Location on S Drive | Conformer Name | ΔEintra 1 /kJmol-1 | ΔEintra theory 1 | ΔEintra 2 /kJmol-1 | ΔEintra theory 2 | Conformer Comment | Label | Space Group | Z | a /Å | b /Å | c /Å | a /° | ß /° | γ /° | Symmetry | Density /gcm-3 | Packing Coefficient | Experimental Info | Intermolecular Lattice Energy /kJmol-1 | Repulsion Dispersion Energy /kJmol-1 | Lattice Energy /kJmol-1 | Zero Point Energy /kJmol-1 | Thermal Energy /kJmol-1 | Temp Thermal Energy /K | Born Stability | Elastic Axis Definition | Lowest Eigenvalue of Shear | Corresponding Eigenvector | Growth Volume | Potential Description | Periodic name | Program | DFT functional | Dispersion correction | Basis set cutoff | k-point grid | Psudopotential | Optimization? | Starting structure | Space group (φcrys) | a(φcrys) /Å | b(φcrys) /Å | c(φcrys) /Å | a(φcrys) /° | ß(φcrys) /° | γ(φcrys) /° | Energy per molecule /eV | Isolated molecule energy (DFT) /eV | Density (φcrys) /gcm-3 | Ab initio χmin /10-6 cm3mol-1 | Ab initio χmid /10-6 cm3mol-1 | Ab initio χmax /10-6 cm3mol-1 | Ab initio ZPE /eV | Temp ab initio free energy /K | Ab initio free energy /eV | Ab initio entropy /Jmol-1K-1 | Ab initio heat capacity /Jmol-1K-1
FOCWUR | C22 H25 N3 O3 | 10 | Eli-Lilly VII, LY2624803, Hypnion HY10275 | 3-(4-dibenzo[b,f][1,4]oxepin-11-yl-piperazin-1-yl)-2,2-dimethylpropionic acid |  | FOCWUR, FOCWUR01 | Flexible CrystalPredictor (1), DMAflex-Quick, DMACRYS (2.0.4) | Doris Braun | 2012 | See Study_ID=30 | \CHEMISTRY_CPOSS\LY2624803\DMAflex-Quick | dfER14 | 2.958 | B3LYP/6-31G(d,p) | 0 |  | This is the DMAflex-Q intra_molecular energy penalty. It is extrapolated from the grid calculation, and is not accurate. It is relative to the zero for Intra_B, plus the energy offset inserted manually. | ER14 | P21/a | 4 | 10.316 | 19.5856 | 11.4919 | 90 | 69.605 | 90 | LATT 1; SYMM -X +1/2, +Y +1/2, -Z | 1.1581 | 0.641 |  | -166.15 | -104.52 | -163.192 | 0 | 0 | 0 | 1 |  | 0 |  | 0 | Dmaflex-Quick, rotated charge densities from PBE0/6-31G(d,p) + FIT
FOCWUR | C22 H25 N3 O3 | 10 | Eli-Lilly VII, LY2624803, Hypnion HY10275 | 3-(4-dibenzo[b,f][1,4]oxepin-11-yl-piperazin-1-yl)-2,2-dimethylpropionic acid |  | FOCWUR, FOCWUR01 | Flexible CrystalPredictor (1), DMAflex-Quick, DMACRYS (2.0.4) | Doris Braun | 2012 | See Study_ID=30 | \CHEMISTRY_CPOSS\LY2624803\DMAflex-Quick | dfER2 | 7.833 | B3LYP/6-31G(d,p) | 0 |  | This is the DMAflex-Q intra_molecular energy penalty. It is extrapolated from the grid calculation, and is not accurate. It is relative to the zero for Intra_B, plus the energy offset inserted manually. | ER2 | P21/c | 4 | 12.989 | 11.4661 | 13.9874 | 90 | 95.588 | 90 | LATT 1; SYMM -X , +Y +1/2, -Z +1/2 | 1.2157 | 0.6724 |  | -170.65 | -111.5 | -162.817 | 0 | 0 | 0 | 1 |  | 0 |  | 0 | Dmaflex-Quick, rotated charge densities from PBE0/6-31G(d,p) + FIT
FOCWUR | C22 H25 N3 O3 | 10 | Eli-Lilly VII, LY2624803, Hypnion HY10275 | 3-(4-dibenzo[b,f][1,4]oxepin-11-yl-piperazin-1-yl)-2,2-dimethylpropionic acid |  | FOCWUR, FOCWUR01 | Flexible CrystalPredictor (1), DMAflex-Quick, DMACRYS (2.0.4) | Doris Braun | 2012 | See Study_ID=30 | \CHEMISTRY_CPOSS\LY2624803\DMAflex-Quick | dfER7 | 3.375 | B3LYP/6-31G(d,p) | 0 |  | This is the DMAflex-Q intra_molecular energy penalty. It is extrapolated from the grid calculation, and is not accurate. It is relative to the zero for Intra_B, plus the energy offset inserted manually. | ER7 | P-1 | 2 | 10.8238 | 11.2925 | 9.3227 | 73.841 | 87.064 | 87.932 | LATT 1 | 1.1532 | 0.6401 |  | -165.72 | -108.27 | -162.345 | 0 | 0 | 0 | 1 |  | 0 |  | 0 | Dmaflex-Quick, rotated charge densities from PBE0/6-31G(d,p) + FIT
FOCWUR | C22 H25 N3 O3 | 10 | Eli-Lilly VII, LY2624803, Hypnion HY10275 | 3-(4-dibenzo[b,f][1,4]oxepin-11-yl-piperazin-1-yl)-2,2-dimethylpropionic acid |  | FOCWUR, FOCWUR01 | Flexible CrystalPredictor (1), DMAflex-Quick, DMACRYS (2.0.4) | Doris Braun | 2012 | See Study_ID=30 | \CHEMISTRY_CPOSS\LY2624803\DMAflex-Quick | dfER10 | 3.261 | B3LYP/6-31G(d,p) | 0 |  | This is the DMAflex-Q intra_molecular energy penalty. It is extrapolated from the grid calculation, and is not accurate. It is relative to the zero for Intra_B, plus the energy offset inserted manually. | ER10 | P-1 | 2 | 11.4909 | 10.3652 | 10.1527 | 102.352 | 101.633 | 69.275 | LATT 1 | 1.1516 | 0.6358 |  | -165.53 | -103.54 | -162.269 | 0 | 0 | 0 | 1 |  | 0 |  | 0 | Dmaflex-Quick, rotated charge densities from PBE0/6-31G(d,p) + FIT
FOCWUR | C22 H25 N3 O3 | 10 | Eli-Lilly VII, LY2624803, Hypnion HY10275 | 3-(4-dibenzo[b,f][1,4]oxepin-11-yl-piperazin-1-yl)-2,2-dimethylpropionic acid |  | FOCWUR, FOCWUR01 | Flexible CrystalPredictor (1), DMAflex-Quick, DMACRYS (2.0.4) | Doris Braun | 2012 | See Study_ID=30 | \CHEMISTRY_CPOSS\LY2624803\DMAflex-Quick | dfER11 | 4.09 | B3LYP/6-31G(d,p) | 0 |  | This is the DMAflex-Q intra_molecular energy penalty. It is extrapolated from the grid calculation, and is not accurate. It is relative to the zero for Intra_B, plus the energy offset inserted manually. | ER11 | P21/n | 4 | 10.5721 | 9.1997 | 23.3599 | 90 | 77.807 | 90 | LATT 1; SYMM -X +1/2, +Y +1/2, -Z +1/2 | 1.1349 | 0.6285 |  | -165.86 | -106.13 | -161.77 | 0 | 0 | 0 | 1 |  | 0 |  | 0 | Dmaflex-Quick, rotated charge densities from PBE0/6-31G(d,p) + FIT
FOCWUR | C22 H25 N3 O3 | 10 | Eli-Lilly VII, LY2624803, Hypnion HY10275 | 3-(4-dibenzo[b,f][1,4]oxepin-11-yl-piperazin-1-yl)-2,2-dimethylpropionic acid |  | FOCWUR, FOCWUR01 | Flexible CrystalPredictor (1), DMAflex-Quick, DMACRYS (2.0.4) | Doris Braun | 2012 | See Study_ID=30 | \CHEMISTRY_CPOSS\LY2624803\DMAflex-Quick | dfER81 | 4.518 | B3LYP/6-31G(d,p) | 0 |  | This is the DMAflex-Q intra_molecular energy penalty. It is extrapolated from the grid calculation, and is not accurate. It is relative to the zero for Intra_B, plus the energy offset inserted manually. | ER81 | P21/n | 4 | 8.0985 | 20.7712 | 12.9781 | 90 | 77.979 | 90 | LATT 1; SYMM -X +1/2, +Y +1/2, -Z +1/2 | 1.1804 | 0.6526 |  | -165.97 | -104.75 | -161.452 | 0 | 0 | 0 | 1 |  | 0 |  | 0 | Dmaflex-Quick, rotated charge densities from PBE0/6-31G(d,p) + FIT
FOCWUR | C22 H25 N3 O3 | 10 | Eli-Lilly VII, LY2624803, Hypnion HY10275 | 3-(4-dibenzo[b,f][1,4]oxepin-11-yl-piperazin-1-yl)-2,2-dimethylpropionic acid |  | FOCWUR, FOCWUR01 | Flexible CrystalPredictor (1), DMAflex-Quick, DMACRYS (2.0.4) | Doris Braun | 2012 | See Study_ID=30 | \CHEMISTRY_CPOSS\LY2624803\DMAflex-Quick | dfER2763 | 14.636 | B3LYP/6-31G(d,p) | 0 |  | This is the DMAflex-Q intra_molecular energy penalty. It is extrapolated from the grid calculation, and is not accurate. It is relative to the zero for Intra_B, plus the energy offset inserted manually. | ER2763 | P21/a | 4 | 16.8338 | 10.9211 | 11.4784 | 90 | 73.4 | 90 | LATT 1; SYMM -X +1/2, +Y +1/2, -Z | 1.2463 | 0.6871 |  | -175.19 | -123.01 | -160.554 | 0 | 0 | 0 | 1 |  | 0 |  | 0 | Dmaflex-Quick, rotated charge densities from PBE0/6-31G(d,p) + FIT
FOCWUR | C22 H25 N3 O3 | 10 | Eli-Lilly VII, LY2624803, Hypnion HY10275 | 3-(4-dibenzo[b,f][1,4]oxepin-11-yl-piperazin-1-yl)-2,2-dimethylpropionic acid |  | FOCWUR, FOCWUR01 | Flexible CrystalPredictor (1), DMAflex-Quick, DMACRYS (2.0.4) | Doris Braun | 2012 | See Study_ID=30 | \CHEMISTRY_CPOSS\LY2624803\DMAflex-Quick | dfER1464 | 29.995 | B3LYP/6-31G(d,p) | 0 |  | This is the DMAflex-Q intra_molecular energy penalty. It is extrapolated from the grid calculation, and is not accurate. It is relative to the zero for Intra_B, plus the energy offset inserted manually. | ER1464 | P21/c | 4 | 11.219 | 21.7772 | 9.4518 | 90 | 60.006 | 90 | LATT 1; SYMM -X , +Y +1/2, -Z +1/2 | 1.2602 | 0.691 |  | -190.13 | -112.32 | -160.135 | 0 | 0 | 0 | 1 |  | 0 |  | 0 | Dmaflex-Quick, rotated charge densities from PBE0/6-31G(d,p) + FIT
FOCWUR | C22 H25 N3 O3 | 10 | Eli-Lilly VII, LY2624803, Hypnion HY10275 | 3-(4-dibenzo[b,f][1,4]oxepin-11-yl-piperazin-1-yl)-2,2-dimethylpropionic acid |  | FOCWUR, FOCWUR01 | Flexible CrystalPredictor (1), DMAflex-Quick, DMACRYS (2.0.4) | Doris Braun | 2012 | See Study_ID=30 | \CHEMISTRY_CPOSS\LY2624803\DMAflex-Quick | dfER26 | 3.959 | B3LYP/6-31G(d,p) | 0 |  | This is the DMAflex-Q intra_molecular energy penalty. It is extrapolated from the grid calculation, and is not accurate. It is relative to the zero for Intra_B, plus the energy offset inserted manually. | ER26 | P-1 | 2 | 7.9008 | 10.9542 | 16.2644 | 96.063 | 120.751 | 64.883 | LATT 1 | 1.1625 | 0.6452 |  | -163.62 | -103.72 | -159.661 | 0 | 0 | 0 | 1 |  | 0 |  | 0 | Dmaflex-Quick, rotated charge densities from PBE0/6-31G(d,p) + FIT
FOCWUR | C22 H25 N3 O3 | 10 | Eli-Lilly VII, LY2624803, Hypnion HY10275 | 3-(4-dibenzo[b,f][1,4]oxepin-11-yl-piperazin-1-yl)-2,2-dimethylpropionic acid |  | FOCWUR, FOCWUR01 | Flexible CrystalPredictor (1), DMAflex-Quick, DMACRYS (2.0.4) | Doris Braun | 2012 | See Study_ID=30 | \CHEMISTRY_CPOSS\LY2624803\DMAflex-Quick | dfER68 | 4.554 | B3LYP/6-31G(d,p) | 0 |  | This is the DMAflex-Q intra_molecular energy penalty. It is extrapolated from the grid calculation, and is not accurate. It is relative to the zero for Intra_B, plus the energy offset inserted manually. | ER68 | P-1 | 2 | 16.0551 | 8.0502 | 11.6992 | 115.57 | 71.54 | 69.498 | LATT 1 | 1.1845 | 0.6564 |  | -164.05 | -108.48 | -159.496 | 0 | 0 | 0 | 1 |  | 0 |  | 0 | Dmaflex-Quick, rotated charge densities from PBE0/6-31G(d,p) + FIT
FOCWUR | C22 H25 N3 O3 | 10 | Eli-Lilly VII, LY2624803, Hypnion HY10275 | 3-(4-dibenzo[b,f][1,4]oxepin-11-yl-piperazin-1-yl)-2,2-dimethylpropionic acid |  | FOCWUR, FOCWUR01 | Flexible CrystalPredictor (1), DMAflex-Quick, DMACRYS (2.0.4) | Doris Braun | 2012 | See Study_ID=30 | \CHEMISTRY_CPOSS\LY2624803\DMAflex-Quick | dfIB44 | 13.571 | B3LYP/6-31G(d,p) | 0 |  | This is the DMAflex-Q intra_molecular energy penalty. It is extrapolated from the grid calculation, and is not accurate. It is relative to the zero for Intra_B, plus the energy offset inserted manually. | IB44 | P-1 | 2 | 9.7556 | 10.3552 | 12.4918 | 57.447 | 85.855 | 69.896 | LATT 1 | 1.2746 | 0.6921 |  | -172.81 | -140.65 | -159.239 | 0 | 0 | 0 | 1 |  | 0 |  | 0 | Dmaflex-Quick, rotated charge densities from PBE0/6-31G(d,p) + FIT
FOCWUR | C22 H25 N3 O3 | 10 | Eli-Lilly VII, LY2624803, Hypnion HY10275 | 3-(4-dibenzo[b,f][1,4]oxepin-11-yl-piperazin-1-yl)-2,2-dimethylpropionic acid |  | FOCWUR, FOCWUR01 | Flexible CrystalPredictor (1), DMAflex-Quick, DMACRYS (2.0.4) | Doris Braun | 2012 | See Study_ID=30 | \CHEMISTRY_CPOSS\LY2624803\DMAflex-Quick | dfER24 | 3.317 | B3LYP/6-31G(d,p) | 0 |  | This is the DMAflex-Q intra_molecular energy penalty. It is extrapolated from the grid calculation, and is not accurate. It is relative to the zero for Intra_B, plus the energy offset inserted manually. | ER24 | P-1 | 2 | 7.6 | 11.1397 | 12.9845 | 87.055 | 76.97 | 96.812 | LATT 1 | 1.1889 | 0.66 |  | -162.26 | -106.43 | -158.943 | 0 | 0 | 0 | 1 |  | 0 |  | 0 | Dmaflex-Quick, rotated charge densities from PBE0/6-31G(d,p) + FIT
FOCWUR | C22 H25 N3 O3 | 10 | Eli-Lilly VII, LY2624803, Hypnion HY10275 | 3-(4-dibenzo[b,f][1,4]oxepin-11-yl-piperazin-1-yl)-2,2-dimethylpropionic acid |  | FOCWUR, FOCWUR01 | Flexible CrystalPredictor (1), DMAflex-Quick, DMACRYS (2.0.4) | Doris Braun | 2012 | See Study_ID=30 | \CHEMISTRY_CPOSS\LY2624803\DMAflex-Quick | dfIB41 | 13.177 | B3LYP/6-31G(d,p) | 0 |  | This is the DMAflex-Q intra_molecular energy penalty. It is extrapolated from the grid calculation, and is not accurate. It is relative to the zero for Intra_B, plus the energy offset inserted manually. | IB41 | P-1 | 2 | 10.3537 | 9.7408 | 11.1052 | 103.723 | 71.453 | 109.616 | LATT 1 | 1.2736 | 0.6939 |  | -172.04 | -140.69 | -158.863 | 0 | 0 | 0 | 1 |  | 0 |  | 0 | Dmaflex-Quick, rotated charge densities from PBE0/6-31G(d,p) + FIT
FOCWUR | C22 H25 N3 O3 | 10 | Eli-Lilly VII, LY2624803, Hypnion HY10275 | 3-(4-dibenzo[b,f][1,4]oxepin-11-yl-piperazin-1-yl)-2,2-dimethylpropionic acid |  | FOCWUR, FOCWUR01 | Flexible CrystalPredictor (1), DMAflex-Quick, DMACRYS (2.0.4) | Doris Braun | 2012 | See Study_ID=30 | \CHEMISTRY_CPOSS\LY2624803\DMAflex-Quick | dfER56 | 3.066 | B3LYP/6-31G(d,p) | 0 |  | This is the DMAflex-Q intra_molecular energy penalty. It is extrapolated from the grid calculation, and is not accurate. It is relative to the zero for Intra_B, plus the energy offset inserted manually. | ER56 | C2/c | 4 | 20.3977 | 7.6522 | 32.6141 | 90 | 122.471 | 90 | LATT 7; SYMM -X , +Y , -Z +1/2 | 1.1737 | 0.6507 |  | -161.86 | -102.66 | -158.794 | 0 | 0 | 0 | 1 |  | 0 |  | 0 | Dmaflex-Quick, rotated charge densities from PBE0/6-31G(d,p) + FIT
FOCWUR | C22 H25 N3 O3 | 10 | Eli-Lilly VII, LY2624803, Hypnion HY10275 | 3-(4-dibenzo[b,f][1,4]oxepin-11-yl-piperazin-1-yl)-2,2-dimethylpropionic acid |  | FOCWUR, FOCWUR01 | Flexible CrystalPredictor (1), DMAflex-Quick, DMACRYS (2.0.4) | Doris Braun | 2012 | See Study_ID=30 | \CHEMISTRY_CPOSS\LY2624803\DMAflex-Quick | dfER1685 | 38.464 | B3LYP/6-31G(d,p) | 0 |  | This is the DMAflex-Q intra_molecular energy penalty. It is extrapolated from the grid calculation, and is not accurate. It is relative to the zero for Intra_B, plus the energy offset inserted manually. | ER1685 | P-1 | 2 | 11.6854 | 13.228 | 8.031 | 108.623 | 60.663 | 88.584 | LATT 1 | 1.2595 | 0.6902 |  | -197.22 | -108.56 | -158.756 | 0 | 0 | 0 | 1 |  | 0 |  | 0 | Dmaflex-Quick, rotated charge densities from PBE0/6-31G(d,p) + FIT
FOCWUR | C22 H25 N3 O3 | 10 | Eli-Lilly VII, LY2624803, Hypnion HY10275 | 3-(4-dibenzo[b,f][1,4]oxepin-11-yl-piperazin-1-yl)-2,2-dimethylpropionic acid |  | FOCWUR, FOCWUR01 | Flexible CrystalPredictor (1), DMAflex-Quick, DMACRYS (2.0.4) | Doris Braun | 2012 | See Study_ID=30 | \CHEMISTRY_CPOSS\LY2624803\DMAflex-Quick | dfER798 | 36.848 | B3LYP/6-31G(d,p) | 0 |  | This is the DMAflex-Q intra_molecular energy penalty. It is extrapolated from the grid calculation, and is not accurate. It is relative to the zero for Intra_B, plus the energy offset inserted manually. | ER798 | P-1 | 2 | 8.0247 | 10.5551 | 13.1326 | 105.91 | 108.678 | 77.141 | LATT 1 | 1.2574 | 0.6898 |  | -195.38 | -109.56 | -158.532 | 0 | 0 | 0 | 1 |  | 0 |  | 0 | Dmaflex-Quick, rotated charge densities from PBE0/6-31G(d,p) + FIT
FOCWUR | C22 H25 N3 O3 | 10 | Eli-Lilly VII, LY2624803, Hypnion HY10275 | 3-(4-dibenzo[b,f][1,4]oxepin-11-yl-piperazin-1-yl)-2,2-dimethylpropionic acid |  | FOCWUR, FOCWUR01 | Flexible CrystalPredictor (1), DMAflex-Quick, DMACRYS (2.0.4) | Doris Braun | 2012 | See Study_ID=30 | \CHEMISTRY_CPOSS\LY2624803\DMAflex-Quick | dfIB1 | 2.965 | B3LYP/6-31G(d,p) | 0 |  | This is the DMAflex-Q intra_molecular energy penalty. It is extrapolated from the grid calculation, and is not accurate. It is relative to the zero for Intra_B, plus the energy offset inserted manually. | IB1 | P21/c | 4 | 15.2001 | 10.9214 | 13.6468 | 90 | 64.105 | 90 | LATT 1; SYMM -X , +Y +1/2, -Z +1/2 | 1.2367 | 0.677 |  | -161.23 | -134.93 | -158.265 | 0 | 0 | 0 | 1 |  | 0 |  | 0 | Dmaflex-Quick, rotated charge densities from PBE0/6-31G(d,p) + FIT
FOCWUR | C22 H25 N3 O3 | 10 | Eli-Lilly VII, LY2624803, Hypnion HY10275 | 3-(4-dibenzo[b,f][1,4]oxepin-11-yl-piperazin-1-yl)-2,2-dimethylpropionic acid |  | FOCWUR, FOCWUR01 | Flexible CrystalPredictor (1), DMAflex-Quick, DMACRYS (2.0.4) | Doris Braun | 2012 | See Study_ID=30 | \CHEMISTRY_CPOSS\LY2624803\DMAflex-Quick | dfER180 | 15.127 | B3LYP/6-31G(d,p) | 0 |  | This is the DMAflex-Q intra_molecular energy penalty. It is extrapolated from the grid calculation, and is not accurate. It is relative to the zero for Intra_B, plus the energy offset inserted manually. | ER180 | C2/c | 4 | 22.572 | 10.8972 | 17.5359 | 90 | 110.125 | 90 | LATT 7; SYMM -X , +Y , -Z +1/2 | 1.2446 | 0.6857 |  | -173.21 | -118.67 | -158.083 | 0 | 0 | 0 | 1 |  | 0 |  | 0 | Dmaflex-Quick, rotated charge densities from PBE0/6-31G(d,p) + FIT
FOCWUR | C22 H25 N3 O3 | 10 | Eli-Lilly VII, LY2624803, Hypnion HY10275 | 3-(4-dibenzo[b,f][1,4]oxepin-11-yl-piperazin-1-yl)-2,2-dimethylpropionic acid |  | FOCWUR, FOCWUR01 | Flexible CrystalPredictor (1), DMAflex-Quick, DMACRYS (2.0.4) | Doris Braun | 2012 | See Study_ID=30 | \CHEMISTRY_CPOSS\LY2624803\DMAflex-Quick | dfIA1 | 4.476 | B3LYP/6-31G(d,p) | 0 |  | This is the DMAflex-Q intra_molecular energy penalty. It is extrapolated from the grid calculation, and is not accurate. It is relative to the zero for Intra_B, plus the energy offset inserted manually. | IA1 | P-1 | 2 | 8.8663 | 15.4079 | 8.2033 | 104.712 | 76.453 | 108.337 | LATT 1 | 1.2425 | 0.6784 |  | -162.21 | -137.61 | -157.734 | 0 | 0 | 0 | 1 |  | 0 |  | 0 | Dmaflex-Quick, rotated charge densities from PBE0/6-31G(d,p) + FIT
FOCWUR | C22 H25 N3 O3 | 10 | Eli-Lilly VII, LY2624803, Hypnion HY10275 | 3-(4-dibenzo[b,f][1,4]oxepin-11-yl-piperazin-1-yl)-2,2-dimethylpropionic acid |  | FOCWUR, FOCWUR01 | Flexible CrystalPredictor (1), DMAflex-Quick, DMACRYS (2.0.4) | Doris Braun | 2012 | See Study_ID=30 | \CHEMISTRY_CPOSS\LY2624803\DMAflex-Quick | dfER73 | 4.111 | B3LYP/6-31G(d,p) | 0 |  | This is the DMAflex-Q intra_molecular energy penalty. It is extrapolated from the grid calculation, and is not accurate. It is relative to the zero for Intra_B, plus the energy offset inserted manually. | ER73 | P21/n | 4 | 14.1469 | 9.3217 | 17.1151 | 90 | 83.454 | 90 | LATT 1; SYMM -X +1/2, +Y +1/2, -Z +1/2 | 1.124 | 0.6236 |  | -161.72 | -103.06 | -157.609 | 0 | 0 | 0 | 1 |  | 0 |  | 0 | Dmaflex-Quick, rotated charge densities from PBE0/6-31G(d,p) + FIT
FOCWUR | C22 H25 N3 O3 | 10 | Eli-Lilly VII, LY2624803, Hypnion HY10275 | 3-(4-dibenzo[b,f][1,4]oxepin-11-yl-piperazin-1-yl)-2,2-dimethylpropionic acid |  | FOCWUR, FOCWUR01 | Flexible CrystalPredictor (1), DMAflex-Quick, DMACRYS (2.0.4) | Doris Braun | 2012 | See Study_ID=30 | \CHEMISTRY_CPOSS\LY2624803\DMAflex-Quick | dfER104 | 2.89 | B3LYP/6-31G(d,p) | 0 |  | This is the DMAflex-Q intra_molecular energy penalty. It is extrapolated from the grid calculation, and is not accurate. It is relative to the zero for Intra_B, plus the energy offset inserted manually. | ER104 | C2/c | 4 | 24.813 | 6.6383 | 26.5863 | 90 | 78.875 | 90 | LATT 7; SYMM -X , +Y , -Z +1/2 | 1.1731 | 0.6509 |  | -160.27 | -110.92 | -157.38 | 0 | 0 | 0 | 1 |  | 0 |  | 0 | Dmaflex-Quick, rotated charge densities from PBE0/6-31G(d,p) + FIT
FOCWUR | C22 H25 N3 O3 | 10 | Eli-Lilly VII, LY2624803, Hypnion HY10275 | 3-(4-dibenzo[b,f][1,4]oxepin-11-yl-piperazin-1-yl)-2,2-dimethylpropionic acid |  | FOCWUR, FOCWUR01 | Flexible CrystalPredictor (1), DMAflex-Quick, DMACRYS (2.0.4) | Doris Braun | 2012 | See Study_ID=30 | \CHEMISTRY_CPOSS\LY2624803\DMAflex-Quick | dfER142 | 3.371 | B3LYP/6-31G(d,p) | 0 |  | This is the DMAflex-Q intra_molecular energy penalty. It is extrapolated from the grid calculation, and is not accurate. It is relative to the zero for Intra_B, plus the energy offset inserted manually. | ER142 | P21/n | 4 | 15.4492 | 7.9469 | 17.8475 | 90 | 83.234 | 90 | LATT 1; SYMM -X +1/2, +Y +1/2, -Z +1/2 | 1.1583 | 0.6412 |  | -160.53 | -101.6 | -157.159 | 0 | 0 | 0 | 1 |  | 0 |  | 0 | Dmaflex-Quick, rotated charge densities from PBE0/6-31G(d,p) + FIT
FOCWUR | C22 H25 N3 O3 | 10 | Eli-Lilly VII, LY2624803, Hypnion HY10275 | 3-(4-dibenzo[b,f][1,4]oxepin-11-yl-piperazin-1-yl)-2,2-dimethylpropionic acid |  | FOCWUR, FOCWUR01 | Flexible CrystalPredictor (1), DMAflex-Quick, DMACRYS (2.0.4) | Doris Braun | 2012 | See Study_ID=30 | \CHEMISTRY_CPOSS\LY2624803\DMAflex-Quick | dfER171 | 20.044 | B3LYP/6-31G(d,p) | 0 |  | This is the DMAflex-Q intra_molecular energy penalty. It is extrapolated from the grid calculation, and is not accurate. It is relative to the zero for Intra_B, plus the energy offset inserted manually. | ER171 | P21/n | 4 | 12.6357 | 11.8574 | 14.8257 | 90 | 69.801 | 90 | LATT 1; SYMM -X +1/2, +Y +1/2, -Z +1/2 | 1.209 | 0.6654 |  | -177.16 | -115.69 | -157.116 | 0 | 0 | 0 | 1 |  | 0 |  | 0 | Dmaflex-Quick, rotated charge densities from PBE0/6-31G(d,p) + FIT
FOCWUR | C22 H25 N3 O3 | 10 | Eli-Lilly VII, LY2624803, Hypnion HY10275 | 3-(4-dibenzo[b,f][1,4]oxepin-11-yl-piperazin-1-yl)-2,2-dimethylpropionic acid |  | FOCWUR, FOCWUR01 | Flexible CrystalPredictor (1), DMAflex-Quick, DMACRYS (2.0.4) | Doris Braun | 2012 | See Study_ID=30 | \CHEMISTRY_CPOSS\LY2624803\DMAflex-Quick | dfER436 | 7.047 | B3LYP/6-31G(d,p) | 0 |  | This is the DMAflex-Q intra_molecular energy penalty. It is extrapolated from the grid calculation, and is not accurate. It is relative to the zero for Intra_B, plus the energy offset inserted manually. | ER436 | P21/n | 4 | 8.9335 | 29.7543 | 7.77 | 90 | 84.57 | 90 | LATT 1; SYMM -X +1/2, +Y +1/2, -Z +1/2 | 1.2258 | 0.6785 |  | -163.83 | -124.6 | -156.783 | 0 | 0 | 0 | 1 |  | 0 |  | 0 | Dmaflex-Quick, rotated charge densities from PBE0/6-31G(d,p) + FIT
FOCWUR | C22 H25 N3 O3 | 10 | Eli-Lilly VII, LY2624803, Hypnion HY10275 | 3-(4-dibenzo[b,f][1,4]oxepin-11-yl-piperazin-1-yl)-2,2-dimethylpropionic acid |  | FOCWUR, FOCWUR01 | Flexible CrystalPredictor (1), DMAflex-Quick, DMACRYS (2.0.4) | Doris Braun | 2012 | See Study_ID=30 | \CHEMISTRY_CPOSS\LY2624803\DMAflex-Quick | dfIB3 | 6.104 | B3LYP/6-31G(d,p) | 0 |  | This is the DMAflex-Q intra_molecular energy penalty. It is extrapolated from the grid calculation, and is not accurate. It is relative to the zero for Intra_B, plus the energy offset inserted manually. | IB3 | P21/c | 4 | 14.4671 | 8.7528 | 17.504 | 90 | 69.046 | 90 | LATT 1; SYMM -X , +Y +1/2, -Z +1/2 | 1.2176 | 0.6685 |  | -162.88 | -136.04 | -156.776 | 0 | 0 | 0 | 1 |  | 0 |  | 0 | Dmaflex-Quick, rotated charge densities from PBE0/6-31G(d,p) + FIT
FOCWUR | C22 H25 N3 O3 | 10 | Eli-Lilly VII, LY2624803, Hypnion HY10275 | 3-(4-dibenzo[b,f][1,4]oxepin-11-yl-piperazin-1-yl)-2,2-dimethylpropionic acid |  | FOCWUR, FOCWUR01 | Flexible CrystalPredictor (1), DMAflex-Quick, DMACRYS (2.0.4) | Doris Braun | 2012 | See Study_ID=30 | \CHEMISTRY_CPOSS\LY2624803\DMAflex-Quick | dfIB4 | 6.18 | B3LYP/6-31G(d,p) | 0 |  | This is the DMAflex-Q intra_molecular energy penalty. It is extrapolated from the grid calculation, and is not accurate. It is relative to the zero for Intra_B, plus the energy offset inserted manually. | IB4 | P212121 | 4 | 8.5228 | 16.8764 | 14.3321 | 90 | 90 | 90 | LATT -1; SYMM +X +1/2, -Y +1/2, -Z; SYMM -X , +Y +1/2, -Z +1/2; SYMM -X +1/2, -Y , +Z +1/2 | 1.2226 | 0.668 |  | -162.91 | -135.08 | -156.73 | 0 | 0 | 0 | 1 |  | 0 |  | 0 | Dmaflex-Quick, rotated charge densities from PBE0/6-31G(d,p) + FIT
FOCWUR | C22 H25 N3 O3 | 10 | Eli-Lilly VII, LY2624803, Hypnion HY10275 | 3-(4-dibenzo[b,f][1,4]oxepin-11-yl-piperazin-1-yl)-2,2-dimethylpropionic acid |  | FOCWUR, FOCWUR01 | Flexible CrystalPredictor (1), DMAflex-Quick, DMACRYS (2.0.4) | Doris Braun | 2012 | See Study_ID=30 | \CHEMISTRY_CPOSS\LY2624803\DMAflex-Quick | dfIA573 | 10.116 | B3LYP/6-31G(d,p) | 0 |  | This is the DMAflex-Q intra_molecular energy penalty. It is extrapolated from the grid calculation, and is not accurate. It is relative to the zero for Intra_B, plus the energy offset inserted manually. | IA573 | P-1 | 2 | 8.0442 | 9.9095 | 13.8821 | 70.34 | 80.064 | 93.416 | LATT 1 | 1.2377 | 0.6716 |  | -166.83 | -134.55 | -156.714 | 0 | 0 | 0 | 1 |  | 0 |  | 0 | Dmaflex-Quick, rotated charge densities from PBE0/6-31G(d,p) + FIT
FOCWUR | C22 H25 N3 O3 | 10 | Eli-Lilly VII, LY2624803, Hypnion HY10275 | 3-(4-dibenzo[b,f][1,4]oxepin-11-yl-piperazin-1-yl)-2,2-dimethylpropionic acid |  | FOCWUR, FOCWUR01 | Flexible CrystalPredictor (1), DMAflex-Quick, DMACRYS (2.0.4) | Doris Braun | 2012 | See Study_ID=30 | \CHEMISTRY_CPOSS\LY2624803\DMAflex-Quick | dfIA14 | 10.098 | B3LYP/6-31G(d,p) | 0 |  | This is the DMAflex-Q intra_molecular energy penalty. It is extrapolated from the grid calculation, and is not accurate. It is relative to the zero for Intra_B, plus the energy offset inserted manually. | IA14 | P-1 | 2 | 9.9157 | 13.8662 | 8.0472 | 80.132 | 93.406 | 70.351 | LATT 1 | 1.2374 | 0.6704 |  | -166.81 | -134.44 | -156.712 | 0 | 0 | 0 | 1 |  | 0 |  | 0 | Dmaflex-Quick, rotated charge densities from PBE0/6-31G(d,p) + FIT
FOCWUR | C22 H25 N3 O3 | 10 | Eli-Lilly VII, LY2624803, Hypnion HY10275 | 3-(4-dibenzo[b,f][1,4]oxepin-11-yl-piperazin-1-yl)-2,2-dimethylpropionic acid |  | FOCWUR, FOCWUR01 | Flexible CrystalPredictor (1), DMAflex-Quick, DMACRYS (2.0.4) | Doris Braun | 2012 | See Study_ID=30 | \CHEMISTRY_CPOSS\LY2624803\DMAflex-Quick | dfER223 | 3.811 | B3LYP/6-31G(d,p) | 0 |  | This is the DMAflex-Q intra_molecular energy penalty. It is extrapolated from the grid calculation, and is not accurate. It is relative to the zero for Intra_B, plus the energy offset inserted manually. | ER223 | P21/c | 4 | 12.3388 | 8.1423 | 24.7923 | 90 | 60.825 | 90 | LATT 1; SYMM -X , +Y +1/2, -Z +1/2 | 1.1589 | 0.6425 |  | -160.51 | -105.14 | -156.699 | 0 | 0 | 0 | 1 |  | 0 |  | 0 | Dmaflex-Quick, rotated charge densities from PBE0/6-31G(d,p) + FIT
FOCWUR | C22 H25 N3 O3 | 10 | Eli-Lilly VII, LY2624803, Hypnion HY10275 | 3-(4-dibenzo[b,f][1,4]oxepin-11-yl-piperazin-1-yl)-2,2-dimethylpropionic acid |  | FOCWUR, FOCWUR01 | Flexible CrystalPredictor (1), DMAflex-Quick, DMACRYS (2.0.4) | Doris Braun | 2012 | See Study_ID=30 | \CHEMISTRY_CPOSS\LY2624803\DMAflex-Quick | dfER63 | 7.551 | B3LYP/6-31G(d,p) | 0 |  | This is the DMAflex-Q intra_molecular energy penalty. It is extrapolated from the grid calculation, and is not accurate. It is relative to the zero for Intra_B, plus the energy offset inserted manually. | ER63 | C2/c | 4 | 22.9127 | 8.9405 | 24.5162 | 90 | 118.632 | 90 | LATT 7; SYMM -X , +Y , -Z +1/2 | 1.1436 | 0.6302 |  | -164.12 | -107.39 | -156.569 | 0 | 0 | 0 | 1 |  | 0 |  | 0 | Dmaflex-Quick, rotated charge densities from PBE0/6-31G(d,p) + FIT
FOCWUR | C22 H25 N3 O3 | 10 | Eli-Lilly VII, LY2624803, Hypnion HY10275 | 3-(4-dibenzo[b,f][1,4]oxepin-11-yl-piperazin-1-yl)-2,2-dimethylpropionic acid |  | FOCWUR, FOCWUR01 | Flexible CrystalPredictor (1), DMAflex-Quick, DMACRYS (2.0.4) | Doris Braun | 2012 | See Study_ID=30 | \CHEMISTRY_CPOSS\LY2624803\DMAflex-Quick | dfER48 | 3.905 | B3LYP/6-31G(d,p) | 0 |  | This is the DMAflex-Q intra_molecular energy penalty. It is extrapolated from the grid calculation, and is not accurate. It is relative to the zero for Intra_B, plus the energy offset inserted manually. | ER48 | P21/n | 4 | 12.3758 | 8.814 | 20.1082 | 90 | 79.324 | 90 | LATT 1; SYMM -X +1/2, +Y +1/2, -Z +1/2 | 1.1693 | 0.6487 |  | -160.46 | -110.55 | -156.555 | 0 | 0 | 0 | 1 |  | 0 |  | 0 | Dmaflex-Quick, rotated charge densities from PBE0/6-31G(d,p) + FIT
FOCWUR | C22 H25 N3 O3 | 10 | Eli-Lilly VII, LY2624803, Hypnion HY10275 | 3-(4-dibenzo[b,f][1,4]oxepin-11-yl-piperazin-1-yl)-2,2-dimethylpropionic acid |  | FOCWUR, FOCWUR01 | Flexible CrystalPredictor (1), DMAflex-Quick, DMACRYS (2.0.4) | Doris Braun | 2012 | See Study_ID=30 | \CHEMISTRY_CPOSS\LY2624803\DMAflex-Quick | dfER34 | 10.632 | B3LYP/6-31G(d,p) | 0 |  | This is the DMAflex-Q intra_molecular energy penalty. It is extrapolated from the grid calculation, and is not accurate. It is relative to the zero for Intra_B, plus the energy offset inserted manually. | ER34 | P-1 | 2 | 8.0706 | 11.4385 | 12.2904 | 89.408 | 105.94 | 73.931 | LATT 1 | 1.2074 | 0.6653 |  | -167.17 | -125.19 | -156.538 | 0 | 0 | 0 | 1 |  | 0 |  | 0 | Dmaflex-Quick, rotated charge densities from PBE0/6-31G(d,p) + FIT
FOCWUR | C22 H25 N3 O3 | 10 | Eli-Lilly VII, LY2624803, Hypnion HY10275 | 3-(4-dibenzo[b,f][1,4]oxepin-11-yl-piperazin-1-yl)-2,2-dimethylpropionic acid |  | FOCWUR, FOCWUR01 | Flexible CrystalPredictor (1), DMAflex-Quick, DMACRYS (2.0.4) | Doris Braun | 2012 | See Study_ID=30 | \CHEMISTRY_CPOSS\LY2624803\DMAflex-Quick | dfER38 | 4.376 | B3LYP/6-31G(d,p) | 0 |  | This is the DMAflex-Q intra_molecular energy penalty. It is extrapolated from the grid calculation, and is not accurate. It is relative to the zero for Intra_B, plus the energy offset inserted manually. | ER38 | C2/c | 4 | 24.8591 | 7.2517 | 23.5585 | 90 | 91.063 | 90 | LATT 7; SYMM -X , +Y , -Z +1/2 | 1.1871 | 0.658 |  | -160.9 | -106.63 | -156.524 | 0 | 0 | 0 | 1 |  | 0 |  | 0 | Dmaflex-Quick, rotated charge densities from PBE0/6-31G(d,p) + FIT
FOCWUR | C22 H25 N3 O3 | 10 | Eli-Lilly VII, LY2624803, Hypnion HY10275 | 3-(4-dibenzo[b,f][1,4]oxepin-11-yl-piperazin-1-yl)-2,2-dimethylpropionic acid |  | FOCWUR, FOCWUR01 | Flexible CrystalPredictor (1), DMAflex-Quick, DMACRYS (2.0.4) | Doris Braun | 2012 | See Study_ID=30 | \CHEMISTRY_CPOSS\LY2624803\DMAflex-Quick | dfIA7 | 3.334 | B3LYP/6-31G(d,p) | 0 |  | This is the DMAflex-Q intra_molecular energy penalty. It is extrapolated from the grid calculation, and is not accurate. It is relative to the zero for Intra_B, plus the energy offset inserted manually. | IA7 | Cc | 2 | 13.0855 | 15.2181 | 10.4812 | 90 | 81.413 | 90 | LATT -7; SYMM +X , -Y , +Z +1/2 | 1.2212 | 0.6689 |  | -159.63 | -134.37 | -156.296 | 0 | 0 | 0 | 1 |  | 0 |  | 0 | Dmaflex-Quick, rotated charge densities from PBE0/6-31G(d,p) + FIT
FOCWUR | C22 H25 N3 O3 | 10 | Eli-Lilly VII, LY2624803, Hypnion HY10275 | 3-(4-dibenzo[b,f][1,4]oxepin-11-yl-piperazin-1-yl)-2,2-dimethylpropionic acid |  | FOCWUR, FOCWUR01 | Flexible CrystalPredictor (1), DMAflex-Quick, DMACRYS (2.0.4) | Doris Braun | 2012 | See Study_ID=30 | \CHEMISTRY_CPOSS\LY2624803\DMAflex-Quick | dfER1 | 4.732 | B3LYP/6-31G(d,p) | 0 |  | This is the DMAflex-Q intra_molecular energy penalty. It is extrapolated from the grid calculation, and is not accurate. It is relative to the zero for Intra_B, plus the energy offset inserted manually. | ER1 | P-1 | 2 | 9.3576 | 10.6142 | 13.0248 | 61.392 | 107.18 | 92.084 | LATT 1 | 1.1706 | 0.6479 |  | -161 | -117.01 | -156.268 | 0 | 0 | 0 | 1 |  | 0 |  | 0 | Dmaflex-Quick, rotated charge densities from PBE0/6-31G(d,p) + FIT
FOCWUR | C22 H25 N3 O3 | 10 | Eli-Lilly VII, LY2624803, Hypnion HY10275 | 3-(4-dibenzo[b,f][1,4]oxepin-11-yl-piperazin-1-yl)-2,2-dimethylpropionic acid |  | FOCWUR, FOCWUR01 | Flexible CrystalPredictor (1), DMAflex-Quick, DMACRYS (2.0.4) | Doris Braun | 2012 | See Study_ID=30 | \CHEMISTRY_CPOSS\LY2624803\DMAflex-Quick | dfER91 | 3.12 | B3LYP/6-31G(d,p) | 0 |  | This is the DMAflex-Q intra_molecular energy penalty. It is extrapolated from the grid calculation, and is not accurate. It is relative to the zero for Intra_B, plus the energy offset inserted manually. | ER91 | I2/c | 8 | 24.1524 | 6.6773 | 27.1534 | 90 | 78.924 | 90 | LATT 1; SYMM -X , +Y , -Z +1/2; SYMM +X +1/2, +Y +1/2, +Z +1/2; SYMM -X +1/2, +Y +1/2, -Z | 1.1729 | 0.65 |  | -159.35 | -112.83 | -156.23 | 0 | 0 | 0 | 1 |  | 0 |  | 0 | Dmaflex-Quick, rotated charge densities from PBE0/6-31G(d,p) + FIT
FOCWUR | C22 H25 N3 O3 | 10 | Eli-Lilly VII, LY2624803, Hypnion HY10275 | 3-(4-dibenzo[b,f][1,4]oxepin-11-yl-piperazin-1-yl)-2,2-dimethylpropionic acid |  | FOCWUR, FOCWUR01 | Flexible CrystalPredictor (1), DMAflex-Quick, DMACRYS (2.0.4) | Doris Braun | 2012 | See Study_ID=30 | \CHEMISTRY_CPOSS\LY2624803\DMAflex-Quick | dfIA157 | 1.56 | B3LYP/6-31G(d,p) | 0 |  | This is the DMAflex-Q intra_molecular energy penalty. It is extrapolated from the grid calculation, and is not accurate. It is relative to the zero for Intra_B, plus the energy offset inserted manually. | IA157 | P21/a | 4 | 14.285 | 17.4647 | 8.7376 | 90 | 71.295 | 90 | LATT 1; SYMM -X +1/2, +Y +1/2, -Z | 1.2207 | 0.6687 |  | -157.75 | -131.29 | -156.19 | 0 | 0 | 0 | 1 |  | 0 |  | 0 | Dmaflex-Quick, rotated charge densities from PBE0/6-31G(d,p) + FIT
FOCWUR | C22 H25 N3 O3 | 10 | Eli-Lilly VII, LY2624803, Hypnion HY10275 | 3-(4-dibenzo[b,f][1,4]oxepin-11-yl-piperazin-1-yl)-2,2-dimethylpropionic acid |  | FOCWUR, FOCWUR01 | Flexible CrystalPredictor (1), DMAflex-Quick, DMACRYS (2.0.4) | Doris Braun | 2012 | See Study_ID=30 | \CHEMISTRY_CPOSS\LY2624803\DMAflex-Quick | dfIA28 | 11.258 | B3LYP/6-31G(d,p) | 0 |  | This is the DMAflex-Q intra_molecular energy penalty. It is extrapolated from the grid calculation, and is not accurate. It is relative to the zero for Intra_B, plus the energy offset inserted manually. | IA28 | P21/c | 4 | 9.8168 | 8.0768 | 27.0989 | 90 | 71.083 | 90 | LATT 1; SYMM -X , +Y +1/2, -Z +1/2 | 1.24 | 0.6765 |  | -167.42 | -134.17 | -156.162 | 0 | 0 | 0 | 1 |  | 0 |  | 0 | Dmaflex-Quick, rotated charge densities from PBE0/6-31G(d,p) + FIT
FOCWUR | C22 H25 N3 O3 | 10 | Eli-Lilly VII, LY2624803, Hypnion HY10275 | 3-(4-dibenzo[b,f][1,4]oxepin-11-yl-piperazin-1-yl)-2,2-dimethylpropionic acid |  | FOCWUR, FOCWUR01 | Flexible CrystalPredictor (1), DMAflex-Quick, DMACRYS (2.0.4) | Doris Braun | 2012 | See Study_ID=30 | \CHEMISTRY_CPOSS\LY2624803\DMAflex-Quick | dfER79 | 5.532 | B3LYP/6-31G(d,p) | 0 |  | This is the DMAflex-Q intra_molecular energy penalty. It is extrapolated from the grid calculation, and is not accurate. It is relative to the zero for Intra_B, plus the energy offset inserted manually. | ER79 | P21/c | 4 | 10.8739 | 23.2194 | 9.6649 | 90 | 112.823 | 90 | LATT 1; SYMM -X , +Y +1/2, -Z +1/2 | 1.1206 | 0.6216 |  | -161.67 | -101.27 | -156.138 | 0 | 0 | 0 | 1 |  | 0 |  | 0 | Dmaflex-Quick, rotated charge densities from PBE0/6-31G(d,p) + FIT
FOCWUR | C22 H25 N3 O3 | 10 | Eli-Lilly VII, LY2624803, Hypnion HY10275 | 3-(4-dibenzo[b,f][1,4]oxepin-11-yl-piperazin-1-yl)-2,2-dimethylpropionic acid |  | FOCWUR, FOCWUR01 | Flexible CrystalPredictor (1), DMAflex-Quick, DMACRYS (2.0.4) | Doris Braun | 2012 | See Study_ID=30 | \CHEMISTRY_CPOSS\LY2624803\DMAflex-Quick | dfIA4 | 7.489 | B3LYP/6-31G(d,p) | 0 |  | This is the DMAflex-Q intra_molecular energy penalty. It is extrapolated from the grid calculation, and is not accurate. It is relative to the zero for Intra_B, plus the energy offset inserted manually. | IA4 | Cc | 2 | 11.9591 | 17.3168 | 10.0716 | 90 | 80.01 | 90 | LATT -7; SYMM +X , -Y , +Z +1/2 | 1.227 | 0.6753 |  | -163.53 | -130.18 | -156.041 | 0 | 0 | 0 | 1 |  | 0 |  | 0 | Dmaflex-Quick, rotated charge densities from PBE0/6-31G(d,p) + FIT
FOCWUR | C22 H25 N3 O3 | 10 | Eli-Lilly VII, LY2624803, Hypnion HY10275 | 3-(4-dibenzo[b,f][1,4]oxepin-11-yl-piperazin-1-yl)-2,2-dimethylpropionic acid |  | FOCWUR, FOCWUR01 | Flexible CrystalPredictor (1), DMAflex-Quick, DMACRYS (2.0.4) | Doris Braun | 2012 | See Study_ID=30 | \CHEMISTRY_CPOSS\LY2624803\DMAflex-Quick | dfER221 | 5.722 | B3LYP/6-31G(d,p) | 0 |  | This is the DMAflex-Q intra_molecular energy penalty. It is extrapolated from the grid calculation, and is not accurate. It is relative to the zero for Intra_B, plus the energy offset inserted manually. | ER221 | P-1 | 2 | 8.0181 | 12.2013 | 12.9517 | 66.721 | 108.213 | 84.177 | LATT 1 | 1.1797 | 0.6538 |  | -161.54 | -107.3 | -155.818 | 0 | 0 | 0 | 1 |  | 0 |  | 0 | Dmaflex-Quick, rotated charge densities from PBE0/6-31G(d,p) + FIT
FOCWUR | C22 H25 N3 O3 | 10 | Eli-Lilly VII, LY2624803, Hypnion HY10275 | 3-(4-dibenzo[b,f][1,4]oxepin-11-yl-piperazin-1-yl)-2,2-dimethylpropionic acid |  | FOCWUR, FOCWUR01 | Flexible CrystalPredictor (1), DMAflex-Quick, DMACRYS (2.0.4) | Doris Braun | 2012 | See Study_ID=30 | \CHEMISTRY_CPOSS\LY2624803\DMAflex-Quick | dfER166 | 5.223 | B3LYP/6-31G(d,p) | 0 |  | This is the DMAflex-Q intra_molecular energy penalty. It is extrapolated from the grid calculation, and is not accurate. It is relative to the zero for Intra_B, plus the energy offset inserted manually. | ER166 | P21/a | 4 | 11.1299 | 15.1959 | 12.85 | 90 | 88.473 | 90 | LATT 1; SYMM -X +1/2, +Y +1/2, -Z | 1.1601 | 0.6438 |  | -161 | -99.46 | -155.777 | 0 | 0 | 0 | 1 |  | 0 |  | 0 | Dmaflex-Quick, rotated charge densities from PBE0/6-31G(d,p) + FIT
FOCWUR | C22 H25 N3 O3 | 10 | Eli-Lilly VII, LY2624803, Hypnion HY10275 | 3-(4-dibenzo[b,f][1,4]oxepin-11-yl-piperazin-1-yl)-2,2-dimethylpropionic acid |  | FOCWUR, FOCWUR01 | Flexible CrystalPredictor (1), DMAflex-Quick, DMACRYS (2.0.4) | Doris Braun | 2012 | See Study_ID=30 | \CHEMISTRY_CPOSS\LY2624803\DMAflex-Quick | dfER136 | 5.797 | B3LYP/6-31G(d,p) | 0 |  | This is the DMAflex-Q intra_molecular energy penalty. It is extrapolated from the grid calculation, and is not accurate. It is relative to the zero for Intra_B, plus the energy offset inserted manually. | ER136 | P21/c | 4 | 8.1627 | 14.2986 | 18.4661 | 90 | 81.019 | 90 | LATT 1; SYMM -X , +Y +1/2, -Z +1/2 | 1.1839 | 0.6548 |  | -161.46 | -97.67 | -155.663 | 0 | 0 | 0 | 1 |  | 0 |  | 0 | Dmaflex-Quick, rotated charge densities from PBE0/6-31G(d,p) + FIT
FOCWUR | C22 H25 N3 O3 | 10 | Eli-Lilly VII, LY2624803, Hypnion HY10275 | 3-(4-dibenzo[b,f][1,4]oxepin-11-yl-piperazin-1-yl)-2,2-dimethylpropionic acid |  | FOCWUR, FOCWUR01 | Flexible CrystalPredictor (1), DMAflex-Quick, DMACRYS (2.0.4) | Doris Braun | 2012 | See Study_ID=30 | \CHEMISTRY_CPOSS\LY2624803\DMAflex-Quick | dfER57 | 7.756 | B3LYP/6-31G(d,p) | 0 |  | This is the DMAflex-Q intra_molecular energy penalty. It is extrapolated from the grid calculation, and is not accurate. It is relative to the zero for Intra_B, plus the energy offset inserted manually. | ER57 | P21 | 2 | 10.298 | 8.7124 | 12.6629 | 90 | 103.349 | 90 | LATT -1; SYMM -X , +Y +1/2, -Z | 1.14 | 0.6303 |  | -163.41 | -104.7 | -155.654 | 0 | 0 | 0 | 1 |  | 0 |  | 0 | Dmaflex-Quick, rotated charge densities from PBE0/6-31G(d,p) + FIT
FOCWUR | C22 H25 N3 O3 | 10 | Eli-Lilly VII, LY2624803, Hypnion HY10275 | 3-(4-dibenzo[b,f][1,4]oxepin-11-yl-piperazin-1-yl)-2,2-dimethylpropionic acid |  | FOCWUR, FOCWUR01 | Flexible CrystalPredictor (1), DMAflex-Quick, DMACRYS (2.0.4) | Doris Braun | 2012 | See Study_ID=30 | \CHEMISTRY_CPOSS\LY2624803\DMAflex-Quick | dfER90 | 3.365 | B3LYP/6-31G(d,p) | 0 |  | This is the DMAflex-Q intra_molecular energy penalty. It is extrapolated from the grid calculation, and is not accurate. It is relative to the zero for Intra_B, plus the energy offset inserted manually. | ER90 | C2/c | 4 | 28.8211 | 12.8749 | 12.538 | 90 | 72.11 | 90 | LATT 7; SYMM -X , +Y , -Z +1/2 | 1.1385 | 0.6321 |  | -158.76 | -103.18 | -155.395 | 0 | 0 | 0 | 1 |  | 0 |  | 0 | Dmaflex-Quick, rotated charge densities from PBE0/6-31G(d,p) + FIT
FOCWUR | C22 H25 N3 O3 | 10 | Eli-Lilly VII, LY2624803, Hypnion HY10275 | 3-(4-dibenzo[b,f][1,4]oxepin-11-yl-piperazin-1-yl)-2,2-dimethylpropionic acid |  | FOCWUR, FOCWUR01 | Flexible CrystalPredictor (1), DMAflex-Quick, DMACRYS (2.0.4) | Doris Braun | 2012 | See Study_ID=30 | \CHEMISTRY_CPOSS\LY2624803\DMAflex-Quick | dfIA9 | 2.42 | B3LYP/6-31G(d,p) | 0 |  | This is the DMAflex-Q intra_molecular energy penalty. It is extrapolated from the grid calculation, and is not accurate. It is relative to the zero for Intra_B, plus the energy offset inserted manually. | IA9 | P-1 | 2 | 8.459 | 13.8478 | 9.7956 | 73.114 | 74.628 | 95.882 | LATT 1 | 1.2135 | 0.6656 |  | -157.81 | -132.9 | -155.39 | 0 | 0 | 0 | 1 |  | 0 |  | 0 | Dmaflex-Quick, rotated charge densities from PBE0/6-31G(d,p) + FIT
FOCWUR | C22 H25 N3 O3 | 10 | Eli-Lilly VII, LY2624803, Hypnion HY10275 | 3-(4-dibenzo[b,f][1,4]oxepin-11-yl-piperazin-1-yl)-2,2-dimethylpropionic acid |  | FOCWUR, FOCWUR01 | Flexible CrystalPredictor (1), DMAflex-Quick, DMACRYS (2.0.4) | Doris Braun | 2012 | See Study_ID=30 | \CHEMISTRY_CPOSS\LY2624803\DMAflex-Quick | dfIA32 | 13.86 | B3LYP/6-31G(d,p) | 0 |  | This is the DMAflex-Q intra_molecular energy penalty. It is extrapolated from the grid calculation, and is not accurate. It is relative to the zero for Intra_B, plus the energy offset inserted manually. | IA32 | P-1 | 2 | 8.3815 | 10.8631 | 13.1972 | 83.176 | 100.011 | 64.943 | LATT 1 | 1.204 | 0.6554 |  | -169.19 | -133.47 | -155.33 | 0 | 0 | 0 | 1 |  | 0 |  | 0 | Dmaflex-Quick, rotated charge densities from PBE0/6-31G(d,p) + FIT
FOCWUR | C22 H25 N3 O3 | 10 | Eli-Lilly VII, LY2624803, Hypnion HY10275 | 3-(4-dibenzo[b,f][1,4]oxepin-11-yl-piperazin-1-yl)-2,2-dimethylpropionic acid |  | FOCWUR, FOCWUR01 | Flexible CrystalPredictor (1), DMAflex-Quick, DMACRYS (2.0.4) | Doris Braun | 2012 | See Study_ID=30 | \CHEMISTRY_CPOSS\LY2624803\DMAflex-Quick | dfIB6 | 5.272 | B3LYP/6-31G(d,p) | 0 |  | This is the DMAflex-Q intra_molecular energy penalty. It is extrapolated from the grid calculation, and is not accurate. It is relative to the zero for Intra_B, plus the energy offset inserted manually. | IB6 | P21/c | 4 | 9.7441 | 13.1048 | 16.776 | 90 | 108.941 | 90 | LATT 1; SYMM -X , +Y +1/2, -Z +1/2 | 1.2439 | 0.6782 |  | -160.39 | -139.01 | -155.118 | 0 | 0 | 0 | 1 |  | 0 |  | 0 | Dmaflex-Quick, rotated charge densities from PBE0/6-31G(d,p) + FIT
FOCWUR | C22 H25 N3 O3 | 10 | Eli-Lilly VII, LY2624803, Hypnion HY10275 | 3-(4-dibenzo[b,f][1,4]oxepin-11-yl-piperazin-1-yl)-2,2-dimethylpropionic acid |  | FOCWUR, FOCWUR01 | Flexible CrystalPredictor (1), DMAflex-Quick, DMACRYS (2.0.4) | Doris Braun | 2012 | See Study_ID=30 | \CHEMISTRY_CPOSS\LY2624803\DMAflex-Quick | dfER417 | 5.26 | B3LYP/6-31G(d,p) | 0 |  | This is the DMAflex-Q intra_molecular energy penalty. It is extrapolated from the grid calculation, and is not accurate. It is relative to the zero for Intra_B, plus the energy offset inserted manually. | ER417 | P21/a | 4 | 15.7716 | 12.1488 | 11.5489 | 90 | 80.852 | 90 | LATT 1; SYMM -X +1/2, +Y +1/2, -Z | 1.1537 | 0.6385 |  | -160.36 | -98.22 | -155.1 | 0 | 0 | 0 | 1 |  | 0 |  | 0 | Dmaflex-Quick, rotated charge densities from PBE0/6-31G(d,p) + FIT
FOCWUR | C22 H25 N3 O3 | 10 | Eli-Lilly VII, LY2624803, Hypnion HY10275 | 3-(4-dibenzo[b,f][1,4]oxepin-11-yl-piperazin-1-yl)-2,2-dimethylpropionic acid |  | FOCWUR, FOCWUR01 | Flexible CrystalPredictor (1), DMAflex-Quick, DMACRYS (2.0.4) | Doris Braun | 2012 | See Study_ID=30 | \CHEMISTRY_CPOSS\LY2624803\DMAflex-Quick | dfER3170 | 19.618 | B3LYP/6-31G(d,p) | 0 |  | This is the DMAflex-Q intra_molecular energy penalty. It is extrapolated from the grid calculation, and is not accurate. It is relative to the zero for Intra_B, plus the energy offset inserted manually. | ER3170 | P-1 | 2 | 8.1892 | 11.2432 | 15.7154 | 95.465 | 64.395 | 59.524 | LATT 1 | 1.2253 | 0.6759 |  | -174.58 | -109.64 | -154.962 | 0 | 0 | 0 | 1 |  | 0 |  | 0 | Dmaflex-Quick, rotated charge densities from PBE0/6-31G(d,p) + FIT
FOCWUR | C22 H25 N3 O3 | 10 | Eli-Lilly VII, LY2624803, Hypnion HY10275 | 3-(4-dibenzo[b,f][1,4]oxepin-11-yl-piperazin-1-yl)-2,2-dimethylpropionic acid |  | FOCWUR, FOCWUR01 | Flexible CrystalPredictor (1), DMAflex-Quick, DMACRYS (2.0.4) | Doris Braun | 2012 | See Study_ID=30 | \CHEMISTRY_CPOSS\LY2624803\DMAflex-Quick | dfIB5 | 6.517 | B3LYP/6-31G(d,p) | 0 |  | This is the DMAflex-Q intra_molecular energy penalty. It is extrapolated from the grid calculation, and is not accurate. It is relative to the zero for Intra_B, plus the energy offset inserted manually. | IB5 | P212121 | 4 | 16.9472 | 8.5185 | 14.3868 | 90 | 90 | 90 | LATT -1; SYMM +X +1/2, -Y +1/2, -Z; SYMM -X , +Y +1/2, -Z +1/2; SYMM -X +1/2, -Y , +Z +1/2 | 1.2135 | 0.666 |  | -161.39 | -133 | -154.873 | 0 | 0 | 0 | 1 |  | 0 |  | 0 | Dmaflex-Quick, rotated charge densities from PBE0/6-31G(d,p) + FIT
FOCWUR | C22 H25 N3 O3 | 10 | Eli-Lilly VII, LY2624803, Hypnion HY10275 | 3-(4-dibenzo[b,f][1,4]oxepin-11-yl-piperazin-1-yl)-2,2-dimethylpropionic acid |  | FOCWUR, FOCWUR01 | Flexible CrystalPredictor (1), DMAflex-Quick, DMACRYS (2.0.4) | Doris Braun | 2012 | See Study_ID=30 | \CHEMISTRY_CPOSS\LY2624803\DMAflex-Quick | dfIA13 | 0.867 | B3LYP/6-31G(d,p) | 0 |  | This is the DMAflex-Q intra_molecular energy penalty. It is extrapolated from the grid calculation, and is not accurate. It is relative to the zero for Intra_B, plus the energy offset inserted manually. | IA13 | P-1 | 2 | 13.0461 | 9.7929 | 9.0485 | 73.874 | 80.852 | 68.937 | LATT 1 | 1.2187 | 0.6669 |  | -155.73 | -129.17 | -154.863 | 0 | 0 | 0 | 1 |  | 0 |  | 0 | Dmaflex-Quick, rotated charge densities from PBE0/6-31G(d,p) + FIT
FOCWUR | C22 H25 N3 O3 | 10 | Eli-Lilly VII, LY2624803, Hypnion HY10275 | 3-(4-dibenzo[b,f][1,4]oxepin-11-yl-piperazin-1-yl)-2,2-dimethylpropionic acid |  | FOCWUR, FOCWUR01 | Flexible CrystalPredictor (1), DMAflex-Quick, DMACRYS (2.0.4) | Doris Braun | 2012 | See Study_ID=30 | \CHEMISTRY_CPOSS\LY2624803\DMAflex-Quick | dfIA25 | 6.27 | B3LYP/6-31G(d,p) | 0 |  | This is the DMAflex-Q intra_molecular energy penalty. It is extrapolated from the grid calculation, and is not accurate. It is relative to the zero for Intra_B, plus the energy offset inserted manually. | IA25 | Cn | 4 | 13.4742 | 15.3365 | 9.9656 | 90 | 85.412 | 90 | LATT -1; SYMM +X +1/2, +Y +1/2, +Z; SYMM +X +1/2, -Y , +Z +1/2; SYMM +X , -Y +1/2, +Z +1/2 | 1.2278 | 0.6691 |  | -161.06 | -133.29 | -154.79 | 0 | 0 | 0 | 1 |  | 0 |  | 0 | Dmaflex-Quick, rotated charge densities from PBE0/6-31G(d,p) + FIT
FOCWUR | C22 H25 N3 O3 | 10 | Eli-Lilly VII, LY2624803, Hypnion HY10275 | 3-(4-dibenzo[b,f][1,4]oxepin-11-yl-piperazin-1-yl)-2,2-dimethylpropionic acid |  | FOCWUR, FOCWUR01 | Flexible CrystalPredictor (1), DMAflex-Quick, DMACRYS (2.0.4) | Doris Braun | 2012 | See Study_ID=30 | \CHEMISTRY_CPOSS\LY2624803\DMAflex-Quick | dfER291 | 3.545 | B3LYP/6-31G(d,p) | 0 |  | This is the DMAflex-Q intra_molecular energy penalty. It is extrapolated from the grid calculation, and is not accurate. It is relative to the zero for Intra_B, plus the energy offset inserted manually. | ER291 | P-1 | 2 | 6.6715 | 16.7814 | 12.7861 | 56.575 | 96.95 | 73.789 | LATT 1 | 1.1693 | 0.6455 |  | -158.27 | -107.75 | -154.725 | 0 | 0 | 0 | 1 |  | 0 |  | 0 | Dmaflex-Quick, rotated charge densities from PBE0/6-31G(d,p) + FIT
FOCWUR | C22 H25 N3 O3 | 10 | Eli-Lilly VII, LY2624803, Hypnion HY10275 | 3-(4-dibenzo[b,f][1,4]oxepin-11-yl-piperazin-1-yl)-2,2-dimethylpropionic acid |  | FOCWUR, FOCWUR01 | Flexible CrystalPredictor (1), DMAflex-Quick, DMACRYS (2.0.4) | Doris Braun | 2012 | See Study_ID=30 | \CHEMISTRY_CPOSS\LY2624803\DMAflex-Quick | dfER2573 | 3.551 | B3LYP/6-31G(d,p) | 0 |  | This is the DMAflex-Q intra_molecular energy penalty. It is extrapolated from the grid calculation, and is not accurate. It is relative to the zero for Intra_B, plus the energy offset inserted manually. | ER2573 | P-1 | 2 | 6.6702 | 12.8029 | 13.0402 | 102.135 | 87.954 | 83.218 | LATT 1 | 1.1679 | 0.6469 |  | -158.25 | -107.4 | -154.699 | 0 | 0 | 0 | 1 |  | 0 |  | 0 | Dmaflex-Quick, rotated charge densities from PBE0/6-31G(d,p) + FIT
FOCWUR | C22 H25 N3 O3 | 10 | Eli-Lilly VII, LY2624803, Hypnion HY10275 | 3-(4-dibenzo[b,f][1,4]oxepin-11-yl-piperazin-1-yl)-2,2-dimethylpropionic acid |  | FOCWUR, FOCWUR01 | Flexible CrystalPredictor (1), DMAflex-Quick, DMACRYS (2.0.4) | Doris Braun | 2012 | See Study_ID=30 | \CHEMISTRY_CPOSS\LY2624803\DMAflex-Quick | dfIA12 | 5.87 | B3LYP/6-31G(d,p) | 0 |  | This is the DMAflex-Q intra_molecular energy penalty. It is extrapolated from the grid calculation, and is not accurate. It is relative to the zero for Intra_B, plus the energy offset inserted manually. | IA12 | P212121 | 4 | 14.7665 | 16.826 | 8.3793 | 90 | 90 | 90 | LATT -1; SYMM +X +1/2, -Y +1/2, -Z; SYMM -X , +Y +1/2, -Z +1/2; SYMM -X +1/2, -Y , +Z +1/2 | 1.2106 | 0.6645 |  | -160.54 | -133.73 | -154.67 | 0 | 0 | 0 | 1 |  | 0 |  | 0 | Dmaflex-Quick, rotated charge densities from PBE0/6-31G(d,p) + FIT
FOCWUR | C22 H25 N3 O3 | 10 | Eli-Lilly VII, LY2624803, Hypnion HY10275 | 3-(4-dibenzo[b,f][1,4]oxepin-11-yl-piperazin-1-yl)-2,2-dimethylpropionic acid |  | FOCWUR, FOCWUR01 | Flexible CrystalPredictor (1), DMAflex-Quick, DMACRYS (2.0.4) | Doris Braun | 2012 | See Study_ID=30 | \CHEMISTRY_CPOSS\LY2624803\DMAflex-Quick | dfER487 | 5.665 | B3LYP/6-31G(d,p) | 0 |  | This is the DMAflex-Q intra_molecular energy penalty. It is extrapolated from the grid calculation, and is not accurate. It is relative to the zero for Intra_B, plus the energy offset inserted manually. | ER487 | P21/n | 4 | 17.7511 | 8.9559 | 13.7836 | 90 | 94.343 | 90 | LATT 1; SYMM -X +1/2, +Y +1/2, -Z +1/2 | 1.1535 | 0.6385 |  | -160.32 | -105.57 | -154.655 | 0 | 0 | 0 | 1 |  | 0 |  | 0 | Dmaflex-Quick, rotated charge densities from PBE0/6-31G(d,p) + FIT
FOCWUR | C22 H25 N3 O3 | 10 | Eli-Lilly VII, LY2624803, Hypnion HY10275 | 3-(4-dibenzo[b,f][1,4]oxepin-11-yl-piperazin-1-yl)-2,2-dimethylpropionic acid |  | FOCWUR, FOCWUR01 | Flexible CrystalPredictor (1), DMAflex-Quick, DMACRYS (2.0.4) | Doris Braun | 2012 | See Study_ID=30 | \CHEMISTRY_CPOSS\LY2624803\DMAflex-Quick | dfER93 | 3.914 | B3LYP/6-31G(d,p) | 0 |  | This is the DMAflex-Q intra_molecular energy penalty. It is extrapolated from the grid calculation, and is not accurate. It is relative to the zero for Intra_B, plus the energy offset inserted manually. | ER93 | P21/c | 4 | 10.9107 | 6.6601 | 30.0811 | 90 | 99.607 | 90 | LATT 1; SYMM -X , +Y +1/2, -Z +1/2 | 1.1694 | 0.6464 |  | -158.55 | -111.1 | -154.636 | 0 | 0 | 0 | 1 |  | 0 |  | 0 | Dmaflex-Quick, rotated charge densities from PBE0/6-31G(d,p) + FIT
FOCWUR | C22 H25 N3 O3 | 10 | Eli-Lilly VII, LY2624803, Hypnion HY10275 | 3-(4-dibenzo[b,f][1,4]oxepin-11-yl-piperazin-1-yl)-2,2-dimethylpropionic acid |  | FOCWUR, FOCWUR01 | Flexible CrystalPredictor (1), DMAflex-Quick, DMACRYS (2.0.4) | Doris Braun | 2012 | See Study_ID=30 | \CHEMISTRY_CPOSS\LY2624803\DMAflex-Quick | dfIB1278 | 7.116 | B3LYP/6-31G(d,p) | 0 |  | This is the DMAflex-Q intra_molecular energy penalty. It is extrapolated from the grid calculation, and is not accurate. It is relative to the zero for Intra_B, plus the energy offset inserted manually. | IB1278 | P21/c | 4 | 7.3432 | 19.1049 | 14.8689 | 90 | 79.77 | 90 | LATT 1; SYMM -X , +Y +1/2, -Z +1/2 | 1.2278 | 0.6654 |  | -161.69 | -129.64 | -154.574 | 0 | 0 | 0 | 1 |  | 0 |  | 0 | Dmaflex-Quick, rotated charge densities from PBE0/6-31G(d,p) + FIT
FOCWUR | C22 H25 N3 O3 | 10 | Eli-Lilly VII, LY2624803, Hypnion HY10275 | 3-(4-dibenzo[b,f][1,4]oxepin-11-yl-piperazin-1-yl)-2,2-dimethylpropionic acid |  | FOCWUR, FOCWUR01 | Flexible CrystalPredictor (1), DMAflex-Quick, DMACRYS (2.0.4) | Doris Braun | 2012 | See Study_ID=30 | \CHEMISTRY_CPOSS\LY2624803\DMAflex-Quick | dfER410 | 5.278 | B3LYP/6-31G(d,p) | 0 |  | This is the DMAflex-Q intra_molecular energy penalty. It is extrapolated from the grid calculation, and is not accurate. It is relative to the zero for Intra_B, plus the energy offset inserted manually. | ER410 | P-1 | 2 | 12.7272 | 12.112 | 8.341 | 107.891 | 81.383 | 68.154 | LATT 1 | 1.1628 | 0.6443 |  | -159.82 | -103.85 | -154.542 | 0 | 0 | 0 | 1 |  | 0 |  | 0 | Dmaflex-Quick, rotated charge densities from PBE0/6-31G(d,p) + FIT
FOCWUR | C22 H25 N3 O3 | 10 | Eli-Lilly VII, LY2624803, Hypnion HY10275 | 3-(4-dibenzo[b,f][1,4]oxepin-11-yl-piperazin-1-yl)-2,2-dimethylpropionic acid |  | FOCWUR, FOCWUR01 | Flexible CrystalPredictor (1), DMAflex-Quick, DMACRYS (2.0.4) | Doris Braun | 2012 | See Study_ID=30 | \CHEMISTRY_CPOSS\LY2624803\DMAflex-Quick | dfER122 | 3.931 | B3LYP/6-31G(d,p) | 0 |  | This is the DMAflex-Q intra_molecular energy penalty. It is extrapolated from the grid calculation, and is not accurate. It is relative to the zero for Intra_B, plus the energy offset inserted manually. | ER122 | P21/n | 4 | 14.5228 | 12.89 | 11.535 | 90 | 86.598 | 90 | LATT 1; SYMM -X +1/2, +Y +1/2, -Z +1/2 | 1.1693 | 0.6487 |  | -158.46 | -104.76 | -154.529 | 0 | 0 | 0 | 1 |  | 0 |  | 0 | Dmaflex-Quick, rotated charge densities from PBE0/6-31G(d,p) + FIT
FOCWUR | C22 H25 N3 O3 | 10 | Eli-Lilly VII, LY2624803, Hypnion HY10275 | 3-(4-dibenzo[b,f][1,4]oxepin-11-yl-piperazin-1-yl)-2,2-dimethylpropionic acid |  | FOCWUR, FOCWUR01 | Flexible CrystalPredictor (1), DMAflex-Quick, DMACRYS (2.0.4) | Doris Braun | 2012 | See Study_ID=30 | \CHEMISTRY_CPOSS\LY2624803\DMAflex-Quick | dfIB9 | 1.615 | B3LYP/6-31G(d,p) | 0 |  | This is the DMAflex-Q intra_molecular energy penalty. It is extrapolated from the grid calculation, and is not accurate. It is relative to the zero for Intra_B, plus the energy offset inserted manually. | IB9 | P212121 | 4 | 14.9825 | 16.2729 | 8.6048 | 90 | 90 | 90 | LATT -1; SYMM +X +1/2, -Y +1/2, -Z; SYMM -X , +Y +1/2, -Z +1/2; SYMM -X +1/2, -Y , +Z +1/2 | 1.2014 | 0.6571 |  | -155.82 | -129.69 | -154.205 | 0 | 0 | 0 | 1 |  | 0 |  | 0 | Dmaflex-Quick, rotated charge densities from PBE0/6-31G(d,p) + FIT
FOCWUR | C22 H25 N3 O3 | 10 | Eli-Lilly VII, LY2624803, Hypnion HY10275 | 3-(4-dibenzo[b,f][1,4]oxepin-11-yl-piperazin-1-yl)-2,2-dimethylpropionic acid |  | FOCWUR, FOCWUR01 | Flexible CrystalPredictor (1), DMAflex-Quick, DMACRYS (2.0.4) | Doris Braun | 2012 | See Study_ID=30 | \CHEMISTRY_CPOSS\LY2624803\DMAflex-Quick | dfER177 | 3.745 | B3LYP/6-31G(d,p) | 0 |  | This is the DMAflex-Q intra_molecular energy penalty. It is extrapolated from the grid calculation, and is not accurate. It is relative to the zero for Intra_B, plus the energy offset inserted manually. | ER177 | Pbca | 8 | 22.8568 | 21.6358 | 9.2294 | 90 | 90 | 90 | LATT 1; SYMM +X +1/2, -Y +1/2, -Z; SYMM -X , +Y +1/2, -Z +1/2; SYMM -X +1/2, -Y , +Z +1/2 | 1.1044 | 0.6136 |  | -157.72 | -97.72 | -153.975 | 0 | 0 | 0 | 1 |  | 0 |  | 0 | Dmaflex-Quick, rotated charge densities from PBE0/6-31G(d,p) + FIT
FOCWUR | C22 H25 N3 O3 | 10 | Eli-Lilly VII, LY2624803, Hypnion HY10275 | 3-(4-dibenzo[b,f][1,4]oxepin-11-yl-piperazin-1-yl)-2,2-dimethylpropionic acid |  | FOCWUR, FOCWUR01 | Flexible CrystalPredictor (1), DMAflex-Quick, DMACRYS (2.0.4) | Doris Braun | 2012 | See Study_ID=30 | \CHEMISTRY_CPOSS\LY2624803\DMAflex-Quick | dfER336 | 6.314 | B3LYP/6-31G(d,p) | 0 |  | This is the DMAflex-Q intra_molecular energy penalty. It is extrapolated from the grid calculation, and is not accurate. It is relative to the zero for Intra_B, plus the energy offset inserted manually. | ER336 | P21/c | 4 | 19.887 | 11.0747 | 11.4087 | 90 | 119.959 | 90 | LATT 1; SYMM -X , +Y +1/2, -Z +1/2 | 1.1578 | 0.6416 |  | -160.22 | -100.63 | -153.906 | 0 | 0 | 0 | 1 |  | 0 |  | 0 | Dmaflex-Quick, rotated charge densities from PBE0/6-31G(d,p) + FIT
FOCWUR | C22 H25 N3 O3 | 10 | Eli-Lilly VII, LY2624803, Hypnion HY10275 | 3-(4-dibenzo[b,f][1,4]oxepin-11-yl-piperazin-1-yl)-2,2-dimethylpropionic acid |  | FOCWUR, FOCWUR01 | Flexible CrystalPredictor (1), DMAflex-Quick, DMACRYS (2.0.4) | Doris Braun | 2012 | See Study_ID=30 | \CHEMISTRY_CPOSS\LY2624803\DMAflex-Quick | dfIB43 | 20.912 | B3LYP/6-31G(d,p) | 0 |  | This is the DMAflex-Q intra_molecular energy penalty. It is extrapolated from the grid calculation, and is not accurate. It is relative to the zero for Intra_B, plus the energy offset inserted manually. | IB43 | P-1 | 2 | 9.7681 | 10.5158 | 10.9706 | 71.346 | 75.409 | 70.355 | LATT 1 | 1.27 | 0.6885 |  | -174.76 | -137.32 | -153.848 | 0 | 0 | 0 | 1 |  | 0 |  | 0 | Dmaflex-Quick, rotated charge densities from PBE0/6-31G(d,p) + FIT
FOCWUR | C22 H25 N3 O3 | 10 | Eli-Lilly VII, LY2624803, Hypnion HY10275 | 3-(4-dibenzo[b,f][1,4]oxepin-11-yl-piperazin-1-yl)-2,2-dimethylpropionic acid |  | FOCWUR, FOCWUR01 | Flexible CrystalPredictor (1), DMAflex-Quick, DMACRYS (2.0.4) | Doris Braun | 2012 | See Study_ID=30 | \CHEMISTRY_CPOSS\LY2624803\DMAflex-Quick | dfIB19 | 12.679 | B3LYP/6-31G(d,p) | 0 |  | This is the DMAflex-Q intra_molecular energy penalty. It is extrapolated from the grid calculation, and is not accurate. It is relative to the zero for Intra_B, plus the energy offset inserted manually. | IB19 | P21/c | 4 | 12.2244 | 12.895 | 12.8411 | 90 | 98.105 | 90 | LATT 1; SYMM -X , +Y +1/2, -Z +1/2 | 1.2577 | 0.6839 |  | -166.49 | -140.51 | -153.811 | 0 | 0 | 0 | 1 |  | 0 |  | 0 | Dmaflex-Quick, rotated charge densities from PBE0/6-31G(d,p) + FIT
FOCWUR | C22 H25 N3 O3 | 10 | Eli-Lilly VII, LY2624803, Hypnion HY10275 | 3-(4-dibenzo[b,f][1,4]oxepin-11-yl-piperazin-1-yl)-2,2-dimethylpropionic acid |  | FOCWUR, FOCWUR01 | Flexible CrystalPredictor (1), DMAflex-Quick, DMACRYS (2.0.4) | Doris Braun | 2012 | See Study_ID=30 | \CHEMISTRY_CPOSS\LY2624803\DMAflex-Quick | dfER264 | 3.878 | B3LYP/6-31G(d,p) | 0 |  | This is the DMAflex-Q intra_molecular energy penalty. It is extrapolated from the grid calculation, and is not accurate. It is relative to the zero for Intra_B, plus the energy offset inserted manually. | ER264 | Pbca | 8 | 16.3445 | 19.2297 | 14.0592 | 90 | 90 | 90 | LATT 1; SYMM +X +1/2, -Y +1/2, -Z; SYMM -X , +Y +1/2, -Z +1/2; SYMM -X +1/2, -Y , +Z +1/2 | 1.1408 | 0.6332 |  | -157.59 | -101.68 | -153.712 | 0 | 0 | 0 | 1 |  | 0 |  | 0 | Dmaflex-Quick, rotated charge densities from PBE0/6-31G(d,p) + FIT
FOCWUR | C22 H25 N3 O3 | 10 | Eli-Lilly VII, LY2624803, Hypnion HY10275 | 3-(4-dibenzo[b,f][1,4]oxepin-11-yl-piperazin-1-yl)-2,2-dimethylpropionic acid |  | FOCWUR, FOCWUR01 | Flexible CrystalPredictor (1), DMAflex-Quick, DMACRYS (2.0.4) | Doris Braun | 2012 | See Study_ID=30 | \CHEMISTRY_CPOSS\LY2624803\DMAflex-Quick | dfER201 | 3.916 | B3LYP/6-31G(d,p) | 0 |  | This is the DMAflex-Q intra_molecular energy penalty. It is extrapolated from the grid calculation, and is not accurate. It is relative to the zero for Intra_B, plus the energy offset inserted manually. | ER201 | P-1 | 2 | 10.9428 | 17.1065 | 6.6697 | 88.833 | 93.092 | 120.105 | LATT 1 | 1.1685 | 0.6492 |  | -157.54 | -109.62 | -153.624 | 0 | 0 | 0 | 1 |  | 0 |  | 0 | Dmaflex-Quick, rotated charge densities from PBE0/6-31G(d,p) + FIT
FOCWUR | C22 H25 N3 O3 | 10 | Eli-Lilly VII, LY2624803, Hypnion HY10275 | 3-(4-dibenzo[b,f][1,4]oxepin-11-yl-piperazin-1-yl)-2,2-dimethylpropionic acid |  | FOCWUR, FOCWUR01 | Flexible CrystalPredictor (1), DMAflex-Quick, DMACRYS (2.0.4) | Doris Braun | 2012 | See Study_ID=30 | \CHEMISTRY_CPOSS\LY2624803\DMAflex-Quick | dfER200 | 4.024 | B3LYP/6-31G(d,p) | 0 |  | This is the DMAflex-Q intra_molecular energy penalty. It is extrapolated from the grid calculation, and is not accurate. It is relative to the zero for Intra_B, plus the energy offset inserted manually. | ER200 | Pbca | 8 | 13.9134 | 13.9951 | 22.6877 | 90 | 90 | 90 | LATT 1; SYMM +X +1/2, -Y +1/2, -Z; SYMM -X , +Y +1/2, -Z +1/2; SYMM -X +1/2, -Y , +Z +1/2 | 1.141 | 0.6326 |  | -157.64 | -98.18 | -153.616 | 0 | 0 | 0 | 1 |  | 0 |  | 0 | Dmaflex-Quick, rotated charge densities from PBE0/6-31G(d,p) + FIT
FOCWUR | C22 H25 N3 O3 | 10 | Eli-Lilly VII, LY2624803, Hypnion HY10275 | 3-(4-dibenzo[b,f][1,4]oxepin-11-yl-piperazin-1-yl)-2,2-dimethylpropionic acid |  | FOCWUR, FOCWUR01 | Flexible CrystalPredictor (1), DMAflex-Quick, DMACRYS (2.0.4) | Doris Braun | 2012 | See Study_ID=30 | \CHEMISTRY_CPOSS\LY2624803\DMAflex-Quick | dfIB15 | 1.684 | B3LYP/6-31G(d,p) | 0 |  | This is the DMAflex-Q intra_molecular energy penalty. It is extrapolated from the grid calculation, and is not accurate. It is relative to the zero for Intra_B, plus the energy offset inserted manually. | IB15 | Pbca | 8 | 16.5664 | 29.2988 | 8.6843 | 90 | 90 | 90 | LATT 1; SYMM +X +1/2, -Y +1/2, -Z; SYMM -X , +Y +1/2, -Z +1/2; SYMM -X +1/2, -Y , +Z +1/2 | 1.1959 | 0.6562 |  | -155.29 | -128.02 | -153.606 | 0 | 0 | 0 | 1 |  | 0 |  | 0 | Dmaflex-Quick, rotated charge densities from PBE0/6-31G(d,p) + FIT
FOCWUR | C22 H25 N3 O3 | 10 | Eli-Lilly VII, LY2624803, Hypnion HY10275 | 3-(4-dibenzo[b,f][1,4]oxepin-11-yl-piperazin-1-yl)-2,2-dimethylpropionic acid |  | FOCWUR, FOCWUR01 | Flexible CrystalPredictor (1), DMAflex-Quick, DMACRYS (2.0.4) | Doris Braun | 2012 | See Study_ID=30 | \CHEMISTRY_CPOSS\LY2624803\DMAflex-Quick | dfIA51 | 11.036 | B3LYP/6-31G(d,p) | 0 |  | This is the DMAflex-Q intra_molecular energy penalty. It is extrapolated from the grid calculation, and is not accurate. It is relative to the zero for Intra_B, plus the energy offset inserted manually. | IA51 | P21/c | 4 | 16.293 | 7.9961 | 18.7161 | 90 | 57.676 | 90 | LATT 1; SYMM -X , +Y +1/2, -Z +1/2 | 1.2232 | 0.6669 |  | -164.58 | -133.88 | -153.544 | 0 | 0 | 0 | 1 |  | 0 |  | 0 | Dmaflex-Quick, rotated charge densities from PBE0/6-31G(d,p) + FIT
FOCWUR | C22 H25 N3 O3 | 10 | Eli-Lilly VII, LY2624803, Hypnion HY10275 | 3-(4-dibenzo[b,f][1,4]oxepin-11-yl-piperazin-1-yl)-2,2-dimethylpropionic acid |  | FOCWUR, FOCWUR01 | Flexible CrystalPredictor (1), DMAflex-Quick, DMACRYS (2.0.4) | Doris Braun | 2012 | See Study_ID=30 | \CHEMISTRY_CPOSS\LY2624803\DMAflex-Quick | dfER3 | 3.648 | B3LYP/6-31G(d,p) | 0 |  | This is the DMAflex-Q intra_molecular energy penalty. It is extrapolated from the grid calculation, and is not accurate. It is relative to the zero for Intra_B, plus the energy offset inserted manually. | ER3 | P21/c | 4 | 16.5479 | 6.5559 | 21.907 | 90 | 118.909 | 90 | LATT 1; SYMM -X , +Y +1/2, -Z +1/2 | 1.2115 | 0.675 |  | -157.18 | -128.66 | -153.532 | 0 | 0 | 0 | 1 |  | 0 |  | 0 | Dmaflex-Quick, rotated charge densities from PBE0/6-31G(d,p) + FIT
FOCWUR | C22 H25 N3 O3 | 10 | Eli-Lilly VII, LY2624803, Hypnion HY10275 | 3-(4-dibenzo[b,f][1,4]oxepin-11-yl-piperazin-1-yl)-2,2-dimethylpropionic acid |  | FOCWUR, FOCWUR01 | Flexible CrystalPredictor (1), DMAflex-Quick, DMACRYS (2.0.4) | Doris Braun | 2012 | See Study_ID=30 | \CHEMISTRY_CPOSS\LY2624803\DMAflex-Quick | dfER2377 | 3.645 | B3LYP/6-31G(d,p) | 0 |  | This is the DMAflex-Q intra_molecular energy penalty. It is extrapolated from the grid calculation, and is not accurate. It is relative to the zero for Intra_B, plus the energy offset inserted manually. | ER2377 | P-1 | 2 | 6.6479 | 14.9672 | 17.0146 | 40.183 | 96.176 | 96.845 | LATT 1 | 1.1623 | 0.6412 |  | -157.16 | -108.7 | -153.515 | 0 | 0 | 0 | 1 |  | 0 |  | 0 | Dmaflex-Quick, rotated charge densities from PBE0/6-31G(d,p) + FIT
FOCWUR | C22 H25 N3 O3 | 10 | Eli-Lilly VII, LY2624803, Hypnion HY10275 | 3-(4-dibenzo[b,f][1,4]oxepin-11-yl-piperazin-1-yl)-2,2-dimethylpropionic acid |  | FOCWUR, FOCWUR01 | Flexible CrystalPredictor (1), DMAflex-Quick, DMACRYS (2.0.4) | Doris Braun | 2012 | See Study_ID=30 | \CHEMISTRY_CPOSS\LY2624803\DMAflex-Quick | dfIA1820 | 10.834 | B3LYP/6-31G(d,p) | 0 |  | This is the DMAflex-Q intra_molecular energy penalty. It is extrapolated from the grid calculation, and is not accurate. It is relative to the zero for Intra_B, plus the energy offset inserted manually. | IA1820 | P21/c | 4 | 16.2961 | 7.9964 | 18.7413 | 90 | 57.586 | 90 | LATT 1; SYMM -X , +Y +1/2, -Z +1/2 | 1.2225 | 0.6657 |  | -164.33 | -133.63 | -153.496 | 0 | 0 | 0 | 1 |  | 0 |  | 0 | Dmaflex-Quick, rotated charge densities from PBE0/6-31G(d,p) + FIT
FOCWUR | C22 H25 N3 O3 | 10 | Eli-Lilly VII, LY2624803, Hypnion HY10275 | 3-(4-dibenzo[b,f][1,4]oxepin-11-yl-piperazin-1-yl)-2,2-dimethylpropionic acid |  | FOCWUR, FOCWUR01 | Flexible CrystalPredictor (1), DMAflex-Quick, DMACRYS (2.0.4) | Doris Braun | 2012 | See Study_ID=30 | \CHEMISTRY_CPOSS\LY2624803\DMAflex-Quick | dfER2191 | 13.718 | B3LYP/6-31G(d,p) | 0 |  | This is the DMAflex-Q intra_molecular energy penalty. It is extrapolated from the grid calculation, and is not accurate. It is relative to the zero for Intra_B, plus the energy offset inserted manually. | ER2191 | P-1 | 2 | 12.3447 | 9.2742 | 10.1583 | 73.722 | 93.302 | 69.981 | LATT 1 | 1.2192 | 0.6728 |  | -167.08 | -106.34 | -153.362 | 0 | 0 | 0 | 1 |  | 0 |  | 0 | Dmaflex-Quick, rotated charge densities from PBE0/6-31G(d,p) + FIT
FOCWUR | C22 H25 N3 O3 | 10 | Eli-Lilly VII, LY2624803, Hypnion HY10275 | 3-(4-dibenzo[b,f][1,4]oxepin-11-yl-piperazin-1-yl)-2,2-dimethylpropionic acid |  | FOCWUR, FOCWUR01 | Flexible CrystalPredictor (1), DMAflex-Quick, DMACRYS (2.0.4) | Doris Braun | 2012 | See Study_ID=30 | \CHEMISTRY_CPOSS\LY2624803\DMAflex-Quick | dfER113 | 3.999 | B3LYP/6-31G(d,p) | 0 |  | This is the DMAflex-Q intra_molecular energy penalty. It is extrapolated from the grid calculation, and is not accurate. It is relative to the zero for Intra_B, plus the energy offset inserted manually. | ER113 | P21/a | 4 | 20.0899 | 7.8659 | 14.4461 | 90 | 75.458 | 90 | LATT 1; SYMM -X +1/2, +Y +1/2, -Z | 1.1406 | 0.632 |  | -157.36 | -100.92 | -153.361 | 0 | 0 | 0 | 1 |  | 0 |  | 0 | Dmaflex-Quick, rotated charge densities from PBE0/6-31G(d,p) + FIT
FOCWUR | C22 H25 N3 O3 | 10 | Eli-Lilly VII, LY2624803, Hypnion HY10275 | 3-(4-dibenzo[b,f][1,4]oxepin-11-yl-piperazin-1-yl)-2,2-dimethylpropionic acid |  | FOCWUR, FOCWUR01 | Flexible CrystalPredictor (1), DMAflex-Quick, DMACRYS (2.0.4) | Doris Braun | 2012 | See Study_ID=30 | \CHEMISTRY_CPOSS\LY2624803\DMAflex-Quick | dfIA5 | 3.928 | B3LYP/6-31G(d,p) | 0 |  | This is the DMAflex-Q intra_molecular energy penalty. It is extrapolated from the grid calculation, and is not accurate. It is relative to the zero for Intra_B, plus the energy offset inserted manually. | IA5 | Cc | 2 | 12.1682 | 17.1785 | 10.0529 | 90 | 79.425 | 90 | LATT -7; SYMM +X , -Y , +Z +1/2 | 1.2201 | 0.6711 |  | -157.26 | -130.65 | -153.332 | 0 | 0 | 0 | 1 |  | 0 |  | 0 | Dmaflex-Quick, rotated charge densities from PBE0/6-31G(d,p) + FIT
FOCWUR | C22 H25 N3 O3 | 10 | Eli-Lilly VII, LY2624803, Hypnion HY10275 | 3-(4-dibenzo[b,f][1,4]oxepin-11-yl-piperazin-1-yl)-2,2-dimethylpropionic acid |  | FOCWUR, FOCWUR01 | Flexible CrystalPredictor (1), DMAflex-Quick, DMACRYS (2.0.4) | Doris Braun | 2012 | See Study_ID=30 | \CHEMISTRY_CPOSS\LY2624803\DMAflex-Quick | dfER266 | 4.272 | B3LYP/6-31G(d,p) | 0 |  | This is the DMAflex-Q intra_molecular energy penalty. It is extrapolated from the grid calculation, and is not accurate. It is relative to the zero for Intra_B, plus the energy offset inserted manually. | ER266 | Pbca | 8 | 19.1456 | 14.066 | 16.3757 | 90 | 90 | 90 | LATT 1; SYMM +X +1/2, -Y +1/2, -Z; SYMM -X , +Y +1/2, -Z +1/2; SYMM -X +1/2, -Y , +Z +1/2 | 1.143 | 0.6349 |  | -157.59 | -103.32 | -153.318 | 0 | 0 | 0 | 1 |  | 0 |  | 0 | Dmaflex-Quick, rotated charge densities from PBE0/6-31G(d,p) + FIT
FOCWUR | C22 H25 N3 O3 | 10 | Eli-Lilly VII, LY2624803, Hypnion HY10275 | 3-(4-dibenzo[b,f][1,4]oxepin-11-yl-piperazin-1-yl)-2,2-dimethylpropionic acid |  | FOCWUR, FOCWUR01 | Flexible CrystalPredictor (1), DMAflex-Quick, DMACRYS (2.0.4) | Doris Braun | 2012 | See Study_ID=30 | \CHEMISTRY_CPOSS\LY2624803\DMAflex-Quick | dfER218 | 2.158 | B3LYP/6-31G(d,p) | 0 |  | This is the DMAflex-Q intra_molecular energy penalty. It is extrapolated from the grid calculation, and is not accurate. It is relative to the zero for Intra_B, plus the energy offset inserted manually. | ER218 | Pbca | 8 | 21.9177 | 9.1728 | 22.0999 | 90 | 90 | 90 | LATT 1; SYMM +X +1/2, -Y +1/2, -Z; SYMM -X , +Y +1/2, -Z +1/2; SYMM -X +1/2, -Y , +Z +1/2 | 1.1345 | 0.6296 |  | -155.35 | -99.57 | -153.192 | 0 | 0 | 0 | 1 |  | 0 |  | 0 | Dmaflex-Quick, rotated charge densities from PBE0/6-31G(d,p) + FIT
FOCWUR | C22 H25 N3 O3 | 10 | Eli-Lilly VII, LY2624803, Hypnion HY10275 | 3-(4-dibenzo[b,f][1,4]oxepin-11-yl-piperazin-1-yl)-2,2-dimethylpropionic acid |  | FOCWUR, FOCWUR01 | Flexible CrystalPredictor (1), DMAflex-Quick, DMACRYS (2.0.4) | Doris Braun | 2012 | See Study_ID=30 | \CHEMISTRY_CPOSS\LY2624803\DMAflex-Quick | dfER248 | 3.095 | B3LYP/6-31G(d,p) | 0 |  | This is the DMAflex-Q intra_molecular energy penalty. It is extrapolated from the grid calculation, and is not accurate. It is relative to the zero for Intra_B, plus the energy offset inserted manually. | ER248 | P21/c | 4 | 6.7135 | 17.9849 | 17.9408 | 90 | 89.694 | 90 | LATT 1; SYMM -X , +Y +1/2, -Z +1/2 | 1.1635 | 0.6471 |  | -156.26 | -103.9 | -153.165 | 0 | 0 | 0 | 1 |  | 0 |  | 0 | Dmaflex-Quick, rotated charge densities from PBE0/6-31G(d,p) + FIT
FOCWUR | C22 H25 N3 O3 | 10 | Eli-Lilly VII, LY2624803, Hypnion HY10275 | 3-(4-dibenzo[b,f][1,4]oxepin-11-yl-piperazin-1-yl)-2,2-dimethylpropionic acid |  | FOCWUR, FOCWUR01 | Flexible CrystalPredictor (1), DMAflex-Quick, DMACRYS (2.0.4) | Doris Braun | 2012 | See Study_ID=30 | \CHEMISTRY_CPOSS\LY2624803\DMAflex-Quick | dfER377 | 3.775 | B3LYP/6-31G(d,p) | 0 |  | This is the DMAflex-Q intra_molecular energy penalty. It is extrapolated from the grid calculation, and is not accurate. It is relative to the zero for Intra_B, plus the energy offset inserted manually. | ER377 | C2/c | 4 | 21.9407 | 8.1177 | 25.0279 | 90 | 96.769 | 90 | LATT 7; SYMM -X , +Y , -Z +1/2 | 1.1387 | 0.6289 |  | -156.9 | -101.77 | -153.125 | 0 | 0 | 0 | 1 |  | 0 |  | 0 | Dmaflex-Quick, rotated charge densities from PBE0/6-31G(d,p) + FIT
FOCWUR | C22 H25 N3 O3 | 10 | Eli-Lilly VII, LY2624803, Hypnion HY10275 | 3-(4-dibenzo[b,f][1,4]oxepin-11-yl-piperazin-1-yl)-2,2-dimethylpropionic acid |  | FOCWUR, FOCWUR01 | Flexible CrystalPredictor (1), DMAflex-Quick, DMACRYS (2.0.4) | Doris Braun | 2012 | See Study_ID=30 | \CHEMISTRY_CPOSS\LY2624803\DMAflex-Quick | dfER493 | 8.085 | B3LYP/6-31G(d,p) | 0 |  | This is the DMAflex-Q intra_molecular energy penalty. It is extrapolated from the grid calculation, and is not accurate. It is relative to the zero for Intra_B, plus the energy offset inserted manually. | ER493 | P21/c | 4 | 12.2311 | 8.9224 | 20.9294 | 90 | 76.847 | 90 | LATT 1; SYMM -X , +Y +1/2, -Z +1/2 | 1.1332 | 0.6278 |  | -161.2 | -102.52 | -153.115 | 0 | 0 | 0 | 1 |  | 0 |  | 0 | Dmaflex-Quick, rotated charge densities from PBE0/6-31G(d,p) + FIT
FOCWUR | C22 H25 N3 O3 | 10 | Eli-Lilly VII, LY2624803, Hypnion HY10275 | 3-(4-dibenzo[b,f][1,4]oxepin-11-yl-piperazin-1-yl)-2,2-dimethylpropionic acid |  | FOCWUR, FOCWUR01 | Flexible CrystalPredictor (1), DMAflex-Quick, DMACRYS (2.0.4) | Doris Braun | 2012 | See Study_ID=30 | \CHEMISTRY_CPOSS\LY2624803\DMAflex-Quick | dfIA11 | 2.526 | B3LYP/6-31G(d,p) | 0 |  | This is the DMAflex-Q intra_molecular energy penalty. It is extrapolated from the grid calculation, and is not accurate. It is relative to the zero for Intra_B, plus the energy offset inserted manually. | IA11 | P212121 | 4 | 14.8415 | 16.7605 | 8.3944 | 90 | 90 | 90 | LATT -1; SYMM +X +1/2, -Y +1/2, -Z; SYMM -X , +Y +1/2, -Z +1/2; SYMM -X +1/2, -Y , +Z +1/2 | 1.207 | 0.6615 |  | -155.54 | -135 | -153.014 | 0 | 0 | 0 | 1 |  | 0 |  | 0 | Dmaflex-Quick, rotated charge densities from PBE0/6-31G(d,p) + FIT
FOCWUR | C22 H25 N3 O3 | 10 | Eli-Lilly VII, LY2624803, Hypnion HY10275 | 3-(4-dibenzo[b,f][1,4]oxepin-11-yl-piperazin-1-yl)-2,2-dimethylpropionic acid |  | FOCWUR, FOCWUR01 | Flexible CrystalPredictor (1), DMAflex-Quick, DMACRYS (2.0.4) | Doris Braun | 2012 | See Study_ID=30 | \CHEMISTRY_CPOSS\LY2624803\DMAflex-Quick | dfIA35 | 6.469 | B3LYP/6-31G(d,p) | 0 |  | This is the DMAflex-Q intra_molecular energy penalty. It is extrapolated from the grid calculation, and is not accurate. It is relative to the zero for Intra_B, plus the energy offset inserted manually. | IA35 | P-1 | 2 | 9.8476 | 9.4117 | 11.1759 | 82.44 | 83.546 | 89.818 | LATT 1 | 1.2352 | 0.6736 |  | -159.39 | -135.17 | -152.921 | 0 | 0 | 0 | 1 |  | 0 |  | 0 | Dmaflex-Quick, rotated charge densities from PBE0/6-31G(d,p) + FIT
FOCWUR | C22 H25 N3 O3 | 10 | Eli-Lilly VII, LY2624803, Hypnion HY10275 | 3-(4-dibenzo[b,f][1,4]oxepin-11-yl-piperazin-1-yl)-2,2-dimethylpropionic acid |  | FOCWUR, FOCWUR01 | Flexible CrystalPredictor (1), DMAflex-Quick, DMACRYS (2.0.4) | Doris Braun | 2012 | See Study_ID=30 | \CHEMISTRY_CPOSS\LY2624803\DMAflex-Quick | dfIB17 | 13.182 | B3LYP/6-31G(d,p) | 0 |  | This is the DMAflex-Q intra_molecular energy penalty. It is extrapolated from the grid calculation, and is not accurate. It is relative to the zero for Intra_B, plus the energy offset inserted manually. | IB17 | P21/a | 4 | 13.2273 | 12.4195 | 12.3946 | 90 | 83.198 | 90 | LATT 1; SYMM -X +1/2, +Y +1/2, -Z | 1.2466 | 0.678 |  | -166.09 | -139.62 | -152.908 | 0 | 0 | 0 | 1 |  | 0 |  | 0 | Dmaflex-Quick, rotated charge densities from PBE0/6-31G(d,p) + FIT
FOCWUR | C22 H25 N3 O3 | 10 | Eli-Lilly VII, LY2624803, Hypnion HY10275 | 3-(4-dibenzo[b,f][1,4]oxepin-11-yl-piperazin-1-yl)-2,2-dimethylpropionic acid |  | FOCWUR, FOCWUR01 | Flexible CrystalPredictor (1), DMAflex-Quick, DMACRYS (2.0.4) | Doris Braun | 2012 | See Study_ID=30 | \CHEMISTRY_CPOSS\LY2624803\DMAflex-Quick | dfIB1187 | 8.243 | B3LYP/6-31G(d,p) | 0 |  | This is the DMAflex-Q intra_molecular energy penalty. It is extrapolated from the grid calculation, and is not accurate. It is relative to the zero for Intra_B, plus the energy offset inserted manually. | IB1187 | P-1 | 2 | 14.3512 | 6.3325 | 13.6399 | 87.835 | 75.04 | 59.299 | LATT 1 | 1.2317 | 0.6702 |  | -161.13 | -134.27 | -152.887 | 0 | 0 | 0 | 1 |  | 0 |  | 0 | Dmaflex-Quick, rotated charge densities from PBE0/6-31G(d,p) + FIT
FOCWUR | C22 H25 N3 O3 | 10 | Eli-Lilly VII, LY2624803, Hypnion HY10275 | 3-(4-dibenzo[b,f][1,4]oxepin-11-yl-piperazin-1-yl)-2,2-dimethylpropionic acid |  | FOCWUR, FOCWUR01 | Flexible CrystalPredictor (1), DMAflex-Quick, DMACRYS (2.0.4) | Doris Braun | 2012 | See Study_ID=30 | \CHEMISTRY_CPOSS\LY2624803\DMAflex-Quick | dfIA2060 | 1.376 | B3LYP/6-31G(d,p) | 0 |  | This is the DMAflex-Q intra_molecular energy penalty. It is extrapolated from the grid calculation, and is not accurate. It is relative to the zero for Intra_B, plus the energy offset inserted manually. | IA2060 | P-1 | 2 | 8.218 | 9.8859 | 14.6031 | 78.003 | 76.088 | 107.486 | LATT 1 | 1.2037 | 0.6581 |  | -154.26 | -133.31 | -152.884 | 0 | 0 | 0 | 1 |  | 0 |  | 0 | Dmaflex-Quick, rotated charge densities from PBE0/6-31G(d,p) + FIT
FOCWUR | C22 H25 N3 O3 | 10 | Eli-Lilly VII, LY2624803, Hypnion HY10275 | 3-(4-dibenzo[b,f][1,4]oxepin-11-yl-piperazin-1-yl)-2,2-dimethylpropionic acid |  | FOCWUR, FOCWUR01 | Flexible CrystalPredictor (1), DMAflex-Quick, DMACRYS (2.0.4) | Doris Braun | 2012 | See Study_ID=30 | \CHEMISTRY_CPOSS\LY2624803\DMAflex-Quick | dfIB10 | 8.562 | B3LYP/6-31G(d,p) | 0 |  | This is the DMAflex-Q intra_molecular energy penalty. It is extrapolated from the grid calculation, and is not accurate. It is relative to the zero for Intra_B, plus the energy offset inserted manually. | IB10 | P21/c | 4 | 13.1878 | 6.6056 | 24.7079 | 90 | 108.62 | 90 | LATT 1; SYMM -X , +Y +1/2, -Z +1/2 | 1.2357 | 0.67 |  | -161.42 | -133.71 | -152.858 | 0 | 0 | 0 | 1 |  | 0 |  | 0 | Dmaflex-Quick, rotated charge densities from PBE0/6-31G(d,p) + FIT
FOCWUR | C22 H25 N3 O3 | 10 | Eli-Lilly VII, LY2624803, Hypnion HY10275 | 3-(4-dibenzo[b,f][1,4]oxepin-11-yl-piperazin-1-yl)-2,2-dimethylpropionic acid |  | FOCWUR, FOCWUR01 | Flexible CrystalPredictor (1), DMAflex-Quick, DMACRYS (2.0.4) | Doris Braun | 2012 | See Study_ID=30 | \CHEMISTRY_CPOSS\LY2624803\DMAflex-Quick | dfER109 | 3.804 | B3LYP/6-31G(d,p) | 0 |  | This is the DMAflex-Q intra_molecular energy penalty. It is extrapolated from the grid calculation, and is not accurate. It is relative to the zero for Intra_B, plus the energy offset inserted manually. | ER109 | P-1 | 2 | 6.6772 | 14.5272 | 13.0251 | 104.96 | 116.6 | 81.079 | LATT 1 | 1.1558 | 0.6412 |  | -156.63 | -107.72 | -152.826 | 0 | 0 | 0 | 1 |  | 0 |  | 0 | Dmaflex-Quick, rotated charge densities from PBE0/6-31G(d,p) + FIT
FOCWUR | C22 H25 N3 O3 | 10 | Eli-Lilly VII, LY2624803, Hypnion HY10275 | 3-(4-dibenzo[b,f][1,4]oxepin-11-yl-piperazin-1-yl)-2,2-dimethylpropionic acid |  | FOCWUR, FOCWUR01 | Flexible CrystalPredictor (1), DMAflex-Quick, DMACRYS (2.0.4) | Doris Braun | 2012 | See Study_ID=30 | \CHEMISTRY_CPOSS\LY2624803\DMAflex-Quick | dfER1855 | 3.809 | B3LYP/6-31G(d,p) | 0 |  | This is the DMAflex-Q intra_molecular energy penalty. It is extrapolated from the grid calculation, and is not accurate. It is relative to the zero for Intra_B, plus the energy offset inserted manually. | ER1855 | P-1 | 2 | 6.6776 | 15.0042 | 11.7135 | 77.01 | 85.798 | 72.679 | LATT 1 | 1.1544 | 0.6375 |  | -156.63 | -107.24 | -152.821 | 0 | 0 | 0 | 1 |  | 0 |  | 0 | Dmaflex-Quick, rotated charge densities from PBE0/6-31G(d,p) + FIT
FOCWUR | C22 H25 N3 O3 | 10 | Eli-Lilly VII, LY2624803, Hypnion HY10275 | 3-(4-dibenzo[b,f][1,4]oxepin-11-yl-piperazin-1-yl)-2,2-dimethylpropionic acid |  | FOCWUR, FOCWUR01 | Flexible CrystalPredictor (1), DMAflex-Quick, DMACRYS (2.0.4) | Doris Braun | 2012 | See Study_ID=30 | \CHEMISTRY_CPOSS\LY2624803\DMAflex-Quick | dfER599 | 15.158 | B3LYP/6-31G(d,p) | 0 |  | This is the DMAflex-Q intra_molecular energy penalty. It is extrapolated from the grid calculation, and is not accurate. It is relative to the zero for Intra_B, plus the energy offset inserted manually. | ER599 | P-1 | 2 | 9.4953 | 18.6742 | 6.2325 | 85.553 | 97.316 | 107.529 | LATT 1 | 1.2067 | 0.6646 |  | -167.94 | -103.31 | -152.782 | 0 | 0 | 0 | 1 |  | 0 |  | 0 | Dmaflex-Quick, rotated charge densities from PBE0/6-31G(d,p) + FIT
FOCWUR | C22 H25 N3 O3 | 10 | Eli-Lilly VII, LY2624803, Hypnion HY10275 | 3-(4-dibenzo[b,f][1,4]oxepin-11-yl-piperazin-1-yl)-2,2-dimethylpropionic acid |  | FOCWUR, FOCWUR01 | Flexible CrystalPredictor (1), DMAflex-Quick, DMACRYS (2.0.4) | Doris Braun | 2012 | See Study_ID=30 | \CHEMISTRY_CPOSS\LY2624803\DMAflex-Quick | dfIA210 | 3.093 | B3LYP/6-31G(d,p) | 0 |  | This is the DMAflex-Q intra_molecular energy penalty. It is extrapolated from the grid calculation, and is not accurate. It is relative to the zero for Intra_B, plus the energy offset inserted manually. | IA210 | P-1 | 2 | 6.7329 | 12.5005 | 13.5125 | 101.279 | 70.824 | 102.867 | LATT 1 | 1.2142 | 0.6638 |  | -155.85 | -133.54 | -152.757 | 0 | 0 | 0 | 1 |  | 0 |  | 0 | Dmaflex-Quick, rotated charge densities from PBE0/6-31G(d,p) + FIT
FOCWUR | C22 H25 N3 O3 | 10 | Eli-Lilly VII, LY2624803, Hypnion HY10275 | 3-(4-dibenzo[b,f][1,4]oxepin-11-yl-piperazin-1-yl)-2,2-dimethylpropionic acid |  | FOCWUR, FOCWUR01 | Flexible CrystalPredictor (1), DMAflex-Quick, DMACRYS (2.0.4) | Doris Braun | 2012 | See Study_ID=30 | \CHEMISTRY_CPOSS\LY2624803\DMAflex-Quick | dfER59 | 7.881 | B3LYP/6-31G(d,p) | 0 |  | This is the DMAflex-Q intra_molecular energy penalty. It is extrapolated from the grid calculation, and is not accurate. It is relative to the zero for Intra_B, plus the energy offset inserted manually. | ER59 | I2/a | 8 | 16.9986 | 12.4968 | 20.0722 | 90 | 83.988 | 90 | LATT 1; SYMM -X +1/2, +Y , -Z; SYMM +X +1/2, +Y +1/2, +Z +1/2; SYMM -X , +Y +1/2, -Z +1/2 | 1.1887 | 0.655 |  | -160.55 | -117.76 | -152.669 | 0 | 0 | 0 | 1 |  | 0 |  | 0 | Dmaflex-Quick, rotated charge densities from PBE0/6-31G(d,p) + FIT
FOCWUR | C22 H25 N3 O3 | 10 | Eli-Lilly VII, LY2624803, Hypnion HY10275 | 3-(4-dibenzo[b,f][1,4]oxepin-11-yl-piperazin-1-yl)-2,2-dimethylpropionic acid |  | FOCWUR, FOCWUR01 | Flexible CrystalPredictor (1), DMAflex-Quick, DMACRYS (2.0.4) | Doris Braun | 2012 | See Study_ID=30 | \CHEMISTRY_CPOSS\LY2624803\DMAflex-Quick | dfIB31 | 10.585 | B3LYP/6-31G(d,p) | 0 |  | This is the DMAflex-Q intra_molecular energy penalty. It is extrapolated from the grid calculation, and is not accurate. It is relative to the zero for Intra_B, plus the energy offset inserted manually. | IB31 | C2/c | 4 | 20.4904 | 7.1696 | 27.5805 | 90 | 84.23 | 90 | LATT 7; SYMM -X , +Y , -Z +1/2 | 1.2504 | 0.6797 |  | -163.24 | -134.71 | -152.655 | 0 | 0 | 0 | 1 |  | 0 |  | 0 | Dmaflex-Quick, rotated charge densities from PBE0/6-31G(d,p) + FIT
FOCWUR | C22 H25 N3 O3 | 10 | Eli-Lilly VII, LY2624803, Hypnion HY10275 | 3-(4-dibenzo[b,f][1,4]oxepin-11-yl-piperazin-1-yl)-2,2-dimethylpropionic acid |  | FOCWUR, FOCWUR01 | Flexible CrystalPredictor (1), DMAflex-Quick, DMACRYS (2.0.4) | Doris Braun | 2012 | See Study_ID=30 | \CHEMISTRY_CPOSS\LY2624803\DMAflex-Quick | dfIB49 | 7.509 | B3LYP/6-31G(d,p) | 0 |  | This is the DMAflex-Q intra_molecular energy penalty. It is extrapolated from the grid calculation, and is not accurate. It is relative to the zero for Intra_B, plus the energy offset inserted manually. | IB49 | P21/c | 4 | 6.4013 | 18.9082 | 17.1601 | 90 | 94.132 | 90 | LATT 1; SYMM -X , +Y +1/2, -Z +1/2 | 1.2166 | 0.6624 |  | -160.13 | -131.64 | -152.621 | 0 | 0 | 0 | 1 |  | 0 |  | 0 | Dmaflex-Quick, rotated charge densities from PBE0/6-31G(d,p) + FIT
FOCWUR | C22 H25 N3 O3 | 10 | Eli-Lilly VII, LY2624803, Hypnion HY10275 | 3-(4-dibenzo[b,f][1,4]oxepin-11-yl-piperazin-1-yl)-2,2-dimethylpropionic acid |  | FOCWUR, FOCWUR01 | Flexible CrystalPredictor (1), DMAflex-Quick, DMACRYS (2.0.4) | Doris Braun | 2012 | See Study_ID=30 | \CHEMISTRY_CPOSS\LY2624803\DMAflex-Quick | dfER974 | 8.084 | B3LYP/6-31G(d,p) | 0 |  | This is the DMAflex-Q intra_molecular energy penalty. It is extrapolated from the grid calculation, and is not accurate. It is relative to the zero for Intra_B, plus the energy offset inserted manually. | ER974 | Pbca | 8 | 11.4831 | 34.2458 | 10.9554 | 90 | 90 | 90 | LATT 1; SYMM +X +1/2, -Y +1/2, -Z; SYMM -X , +Y +1/2, -Z +1/2; SYMM -X +1/2, -Y , +Z +1/2 | 1.17 | 0.6493 |  | -160.68 | -104.52 | -152.596 | 0 | 0 | 0 | 1 |  | 0 |  | 0 | Dmaflex-Quick, rotated charge densities from PBE0/6-31G(d,p) + FIT
FOCWUR | C22 H25 N3 O3 | 10 | Eli-Lilly VII, LY2624803, Hypnion HY10275 | 3-(4-dibenzo[b,f][1,4]oxepin-11-yl-piperazin-1-yl)-2,2-dimethylpropionic acid |  | FOCWUR, FOCWUR01 | Flexible CrystalPredictor (1), DMAflex-Quick, DMACRYS (2.0.4) | Doris Braun | 2012 | See Study_ID=30 | \CHEMISTRY_CPOSS\LY2624803\DMAflex-Quick | dfER3420 | 16.264 | B3LYP/6-31G(d,p) | 0 |  | This is the DMAflex-Q intra_molecular energy penalty. It is extrapolated from the grid calculation, and is not accurate. It is relative to the zero for Intra_B, plus the energy offset inserted manually. | ER3420 | P21/c | 4 | 12.3829 | 11.0953 | 15.9292 | 90 | 73.942 | 90 | LATT 1; SYMM -X , +Y +1/2, -Z +1/2 | 1.1984 | 0.6611 |  | -168.85 | -103.76 | -152.586 | 0 | 0 | 0 | 1 |  | 0 |  | 0 | Dmaflex-Quick, rotated charge densities from PBE0/6-31G(d,p) + FIT
FOCWUR | C22 H25 N3 O3 | 10 | Eli-Lilly VII, LY2624803, Hypnion HY10275 | 3-(4-dibenzo[b,f][1,4]oxepin-11-yl-piperazin-1-yl)-2,2-dimethylpropionic acid |  | FOCWUR, FOCWUR01 | Flexible CrystalPredictor (1), DMAflex-Quick, DMACRYS (2.0.4) | Doris Braun | 2012 | See Study_ID=30 | \CHEMISTRY_CPOSS\LY2624803\DMAflex-Quick | dfER15 | 4.492 | B3LYP/6-31G(d,p) | 0 |  | This is the DMAflex-Q intra_molecular energy penalty. It is extrapolated from the grid calculation, and is not accurate. It is relative to the zero for Intra_B, plus the energy offset inserted manually. | ER15 | P-1 | 2 | 13.6641 | 6.7412 | 14.5515 | 119.635 | 72.259 | 83.385 | LATT 1 | 1.1992 | 0.6633 |  | -157.01 | -124.97 | -152.518 | 0 | 0 | 0 | 1 |  | 0 |  | 0 | Dmaflex-Quick, rotated charge densities from PBE0/6-31G(d,p) + FIT
FOCWUR | C22 H25 N3 O3 | 10 | Eli-Lilly VII, LY2624803, Hypnion HY10275 | 3-(4-dibenzo[b,f][1,4]oxepin-11-yl-piperazin-1-yl)-2,2-dimethylpropionic acid |  | FOCWUR, FOCWUR01 | Flexible CrystalPredictor (1), DMAflex-Quick, DMACRYS (2.0.4) | Doris Braun | 2012 | See Study_ID=30 | \CHEMISTRY_CPOSS\LY2624803\DMAflex-Quick | dfER770 | 4.51 | B3LYP/6-31G(d,p) | 0 |  | This is the DMAflex-Q intra_molecular energy penalty. It is extrapolated from the grid calculation, and is not accurate. It is relative to the zero for Intra_B, plus the energy offset inserted manually. | ER770 | Pbca | 8 | 21.6335 | 8.1068 | 25.3661 | 90 | 90 | 90 | LATT 1; SYMM +X +1/2, -Y +1/2, -Z; SYMM -X , +Y +1/2, -Z +1/2; SYMM -X +1/2, -Y , +Z +1/2 | 1.1331 | 0.6274 |  | -156.99 | -96.04 | -152.48 | 0 | 0 | 0 | 1 |  | 0 |  | 0 | Dmaflex-Quick, rotated charge densities from PBE0/6-31G(d,p) + FIT
FOCWUR | C22 H25 N3 O3 | 10 | Eli-Lilly VII, LY2624803, Hypnion HY10275 | 3-(4-dibenzo[b,f][1,4]oxepin-11-yl-piperazin-1-yl)-2,2-dimethylpropionic acid |  | FOCWUR, FOCWUR01 | Flexible CrystalPredictor (1), DMAflex-Quick, DMACRYS (2.0.4) | Doris Braun | 2012 | See Study_ID=30 | \CHEMISTRY_CPOSS\LY2624803\DMAflex-Quick | dfER338 | 5.085 | B3LYP/6-31G(d,p) | 0 |  | This is the DMAflex-Q intra_molecular energy penalty. It is extrapolated from the grid calculation, and is not accurate. It is relative to the zero for Intra_B, plus the energy offset inserted manually. | ER338 | C2/c | 4 | 21.3786 | 9.7827 | 22.8199 | 90 | 66.422 | 90 | LATT 7; SYMM -X , +Y , -Z +1/2 | 1.1524 | 0.6398 |  | -157.47 | -108.77 | -152.385 | 0 | 0 | 0 | 1 |  | 0 |  | 0 | Dmaflex-Quick, rotated charge densities from PBE0/6-31G(d,p) + FIT
FOCWUR | C22 H25 N3 O3 | 10 | Eli-Lilly VII, LY2624803, Hypnion HY10275 | 3-(4-dibenzo[b,f][1,4]oxepin-11-yl-piperazin-1-yl)-2,2-dimethylpropionic acid |  | FOCWUR, FOCWUR01 | Flexible CrystalPredictor (1), DMAflex-Quick, DMACRYS (2.0.4) | Doris Braun | 2012 | See Study_ID=30 | \CHEMISTRY_CPOSS\LY2624803\DMAflex-Quick | dfER149 | 5.024 | B3LYP/6-31G(d,p) | 0 |  | This is the DMAflex-Q intra_molecular energy penalty. It is extrapolated from the grid calculation, and is not accurate. It is relative to the zero for Intra_B, plus the energy offset inserted manually. | ER149 | C2/c | 4 | 21.3949 | 9.7804 | 22.8154 | 90 | 66.44 | 90 | LATT 7; SYMM -X , +Y , -Z +1/2 | 1.1519 | 0.6395 |  | -157.4 | -108.59 | -152.376 | 0 | 0 | 0 | 1 |  | 0 |  | 0 | Dmaflex-Quick, rotated charge densities from PBE0/6-31G(d,p) + FIT
FOCWUR | C22 H25 N3 O3 | 10 | Eli-Lilly VII, LY2624803, Hypnion HY10275 | 3-(4-dibenzo[b,f][1,4]oxepin-11-yl-piperazin-1-yl)-2,2-dimethylpropionic acid |  | FOCWUR, FOCWUR01 | Flexible CrystalPredictor (1), DMAflex-Quick, DMACRYS (2.0.4) | Doris Braun | 2012 | See Study_ID=30 | \CHEMISTRY_CPOSS\LY2624803\DMAflex-Quick | dfER145 | 6.985 | B3LYP/6-31G(d,p) | 0 |  | This is the DMAflex-Q intra_molecular energy penalty. It is extrapolated from the grid calculation, and is not accurate. It is relative to the zero for Intra_B, plus the energy offset inserted manually. | ER145 | C2/n | 8 | 15.6048 | 13.2911 | 22.8341 | 90 | 70.829 | 90 | LATT 1; SYMM -X +1/2, +Y , -Z +1/2; SYMM +X +1/2, +Y +1/2, +Z; SYMM -X , +Y +1/2, -Z +1/2 | 1.1269 | 0.6253 |  | -159.36 | -102.9 | -152.375 | 0 | 0 | 0 | 1 |  | 0 |  | 0 | Dmaflex-Quick, rotated charge densities from PBE0/6-31G(d,p) + FIT
FOCWUR | C22 H25 N3 O3 | 10 | Eli-Lilly VII, LY2624803, Hypnion HY10275 | 3-(4-dibenzo[b,f][1,4]oxepin-11-yl-piperazin-1-yl)-2,2-dimethylpropionic acid |  | FOCWUR, FOCWUR01 | Flexible CrystalPredictor (1), DMAflex-Quick, DMACRYS (2.0.4) | Doris Braun | 2012 | See Study_ID=30 | \CHEMISTRY_CPOSS\LY2624803\DMAflex-Quick | dfER444 | 7.005 | B3LYP/6-31G(d,p) | 0 |  | This is the DMAflex-Q intra_molecular energy penalty. It is extrapolated from the grid calculation, and is not accurate. It is relative to the zero for Intra_B, plus the energy offset inserted manually. | ER444 | P21/n | 4 | 22.8889 | 9.2081 | 10.7685 | 90 | 80.704 | 90 | LATT 1; SYMM -X +1/2, +Y +1/2, -Z +1/2 | 1.1253 | 0.6219 |  | -159.34 | -97.13 | -152.335 | 0 | 0 | 0 | 1 |  | 0 |  | 0 | Dmaflex-Quick, rotated charge densities from PBE0/6-31G(d,p) + FIT
FOCWUR | C22 H25 N3 O3 | 10 | Eli-Lilly VII, LY2624803, Hypnion HY10275 | 3-(4-dibenzo[b,f][1,4]oxepin-11-yl-piperazin-1-yl)-2,2-dimethylpropionic acid |  | FOCWUR, FOCWUR01 | Flexible CrystalPredictor (1), DMAflex-Quick, DMACRYS (2.0.4) | Doris Braun | 2012 | See Study_ID=30 | \CHEMISTRY_CPOSS\LY2624803\DMAflex-Quick | dfIB13 | 8.389 | B3LYP/6-31G(d,p) | 0 |  | This is the DMAflex-Q intra_molecular energy penalty. It is extrapolated from the grid calculation, and is not accurate. It is relative to the zero for Intra_B, plus the energy offset inserted manually. | IB13 | P21/c | 4 | 13.6345 | 6.3347 | 24.6963 | 90 | 73.838 | 90 | LATT 1; SYMM -X , +Y +1/2, -Z +1/2 | 1.2302 | 0.6681 |  | -160.71 | -134.06 | -152.321 | 0 | 0 | 0 | 1 |  | 0 |  | 0 | Dmaflex-Quick, rotated charge densities from PBE0/6-31G(d,p) + FIT
FOCWUR | C22 H25 N3 O3 | 10 | Eli-Lilly VII, LY2624803, Hypnion HY10275 | 3-(4-dibenzo[b,f][1,4]oxepin-11-yl-piperazin-1-yl)-2,2-dimethylpropionic acid |  | FOCWUR, FOCWUR01 | Flexible CrystalPredictor (1), DMAflex-Quick, DMACRYS (2.0.4) | Doris Braun | 2012 | See Study_ID=30 | \CHEMISTRY_CPOSS\LY2624803\DMAflex-Quick | dfER556 | 2.714 | B3LYP/6-31G(d,p) | 0 |  | This is the DMAflex-Q intra_molecular energy penalty. It is extrapolated from the grid calculation, and is not accurate. It is relative to the zero for Intra_B, plus the energy offset inserted manually. | ER556 | P-1 | 2 | 6.8599 | 14.6871 | 12.1881 | 60.546 | 89.879 | 96.663 | LATT 1 | 1.1894 | 0.6621 |  | -155.03 | -117.73 | -152.316 | 0 | 0 | 0 | 1 |  | 0 |  | 0 | Dmaflex-Quick, rotated charge densities from PBE0/6-31G(d,p) + FIT
FOCWUR | C22 H25 N3 O3 | 10 | Eli-Lilly VII, LY2624803, Hypnion HY10275 | 3-(4-dibenzo[b,f][1,4]oxepin-11-yl-piperazin-1-yl)-2,2-dimethylpropionic acid |  | FOCWUR, FOCWUR01 | Flexible CrystalPredictor (1), DMAflex-Quick, DMACRYS (2.0.4) | Doris Braun | 2012 | See Study_ID=30 | \CHEMISTRY_CPOSS\LY2624803\DMAflex-Quick | dfER260 | 4.249 | B3LYP/6-31G(d,p) | 0 |  | This is the DMAflex-Q intra_molecular energy penalty. It is extrapolated from the grid calculation, and is not accurate. It is relative to the zero for Intra_B, plus the energy offset inserted manually. | ER260 | P21/n | 4 | 16.5741 | 10.5781 | 14.1021 | 90 | 68.897 | 90 | LATT 1; SYMM -X +1/2, +Y +1/2, -Z +1/2 | 1.0927 | 0.6046 |  | -156.5 | -96.57 | -152.251 | 0 | 0 | 0 | 1 |  | 0 |  | 0 | Dmaflex-Quick, rotated charge densities from PBE0/6-31G(d,p) + FIT
FOCWUR | C22 H25 N3 O3 | 10 | Eli-Lilly VII, LY2624803, Hypnion HY10275 | 3-(4-dibenzo[b,f][1,4]oxepin-11-yl-piperazin-1-yl)-2,2-dimethylpropionic acid |  | FOCWUR, FOCWUR01 | Flexible CrystalPredictor (1), DMAflex-Quick, DMACRYS (2.0.4) | Doris Braun | 2012 | See Study_ID=30 | \CHEMISTRY_CPOSS\LY2624803\DMAflex-Quick | dfER738 | 9.012 | B3LYP/6-31G(d,p) | 0 |  | This is the DMAflex-Q intra_molecular energy penalty. It is extrapolated from the grid calculation, and is not accurate. It is relative to the zero for Intra_B, plus the energy offset inserted manually. | ER738 | A2/n | 8 | 22.034 | 9.099 | 22.4809 | 90 | 76.542 | 90 | LATT 1; SYMM -X +1/2, +Y , -Z +1/2; SYMM +X , +Y +1/2, +Z +1/2; SYMM -X +1/2, +Y +1/2, -Z | 1.15 | 0.6357 |  | -161.25 | -100.5 | -152.238 | 0 | 0 | 0 | 1 |  | 0 |  | 0 | Dmaflex-Quick, rotated charge densities from PBE0/6-31G(d,p) + FIT
FOCWUR | C22 H25 N3 O3 | 10 | Eli-Lilly VII, LY2624803, Hypnion HY10275 | 3-(4-dibenzo[b,f][1,4]oxepin-11-yl-piperazin-1-yl)-2,2-dimethylpropionic acid |  | FOCWUR, FOCWUR01 | Flexible CrystalPredictor (1), DMAflex-Quick, DMACRYS (2.0.4) | Doris Braun | 2012 | See Study_ID=30 | \CHEMISTRY_CPOSS\LY2624803\DMAflex-Quick | dfIB11 | 8.387 | B3LYP/6-31G(d,p) | 0 |  | This is the DMAflex-Q intra_molecular energy penalty. It is extrapolated from the grid calculation, and is not accurate. It is relative to the zero for Intra_B, plus the energy offset inserted manually. | IB11 | P21/c | 4 | 15.3932 | 6.3163 | 25.1692 | 90 | 56.33 | 90 | LATT 1; SYMM -X , +Y +1/2, -Z +1/2 | 1.2375 | 0.6728 |  | -160.54 | -134.88 | -152.153 | 0 | 0 | 0 | 1 |  | 0 |  | 0 | Dmaflex-Quick, rotated charge densities from PBE0/6-31G(d,p) + FIT
FOCWUR | C22 H25 N3 O3 | 10 | Eli-Lilly VII, LY2624803, Hypnion HY10275 | 3-(4-dibenzo[b,f][1,4]oxepin-11-yl-piperazin-1-yl)-2,2-dimethylpropionic acid |  | FOCWUR, FOCWUR01 | Flexible CrystalPredictor (1), DMAflex-Quick, DMACRYS (2.0.4) | Doris Braun | 2012 | See Study_ID=30 | \CHEMISTRY_CPOSS\LY2624803\DMAflex-Quick | dfIB73 | 12.754 | B3LYP/6-31G(d,p) | 0 |  | This is the DMAflex-Q intra_molecular energy penalty. It is extrapolated from the grid calculation, and is not accurate. It is relative to the zero for Intra_B, plus the energy offset inserted manually. | IB73 | P21/n | 4 | 15.1826 | 9.2139 | 15.3663 | 90 | 70.412 | 90 | LATT 1; SYMM -X +1/2, +Y +1/2, -Z +1/2 | 1.2445 | 0.6774 |  | -164.81 | -137.74 | -152.056 | 0 | 0 | 0 | 1 |  | 0 |  | 0 | Dmaflex-Quick, rotated charge densities from PBE0/6-31G(d,p) + FIT
FOCWUR | C22 H25 N3 O3 | 10 | Eli-Lilly VII, LY2624803, Hypnion HY10275 | 3-(4-dibenzo[b,f][1,4]oxepin-11-yl-piperazin-1-yl)-2,2-dimethylpropionic acid |  | FOCWUR, FOCWUR01 | Flexible CrystalPredictor (1), DMAflex-Quick, DMACRYS (2.0.4) | Doris Braun | 2012 | See Study_ID=30 | \CHEMISTRY_CPOSS\LY2624803\DMAflex-Quick | dfIA10 | 1.665 | B3LYP/6-31G(d,p) | 0 |  | This is the DMAflex-Q intra_molecular energy penalty. It is extrapolated from the grid calculation, and is not accurate. It is relative to the zero for Intra_B, plus the energy offset inserted manually. | IA10 | P21/c | 4 | 12.6062 | 6.7193 | 24.2412 | 90 | 99.719 | 90 | LATT 1; SYMM -X , +Y +1/2, -Z +1/2 | 1.2453 | 0.6809 |  | -153.71 | -132.54 | -152.045 | 0 | 0 | 0 | 1 |  | 0 |  | 0 | Dmaflex-Quick, rotated charge densities from PBE0/6-31G(d,p) + FIT
FOCWUR | C22 H25 N3 O3 | 10 | Eli-Lilly VII, LY2624803, Hypnion HY10275 | 3-(4-dibenzo[b,f][1,4]oxepin-11-yl-piperazin-1-yl)-2,2-dimethylpropionic acid |  | FOCWUR, FOCWUR01 | Flexible CrystalPredictor (1), DMAflex-Quick, DMACRYS (2.0.4) | Doris Braun | 2012 | See Study_ID=30 | \CHEMISTRY_CPOSS\LY2624803\DMAflex-Quick | dfER931 | 20.459 | B3LYP/6-31G(d,p) | 0 |  | This is the DMAflex-Q intra_molecular energy penalty. It is extrapolated from the grid calculation, and is not accurate. It is relative to the zero for Intra_B, plus the energy offset inserted manually. | ER931 | C2/n | 8 | 22.2022 | 12.0577 | 16.1127 | 90 | 78.578 | 90 | LATT 1; SYMM -X +1/2, +Y , -Z +1/2; SYMM +X +1/2, +Y +1/2, +Z; SYMM -X , +Y +1/2, -Z +1/2 | 1.1922 | 0.6572 |  | -172.5 | -111.44 | -152.041 | 0 | 0 | 0 | 1 |  | 0 |  | 0 | Dmaflex-Quick, rotated charge densities from PBE0/6-31G(d,p) + FIT
FOCWUR | C22 H25 N3 O3 | 10 | Eli-Lilly VII, LY2624803, Hypnion HY10275 | 3-(4-dibenzo[b,f][1,4]oxepin-11-yl-piperazin-1-yl)-2,2-dimethylpropionic acid |  | FOCWUR, FOCWUR01 | Flexible CrystalPredictor (1), DMAflex-Quick, DMACRYS (2.0.4) | Doris Braun | 2012 | See Study_ID=30 | \CHEMISTRY_CPOSS\LY2624803\DMAflex-Quick | dfIA40 | 7.81 | B3LYP/6-31G(d,p) | 0 |  | This is the DMAflex-Q intra_molecular energy penalty. It is extrapolated from the grid calculation, and is not accurate. It is relative to the zero for Intra_B, plus the energy offset inserted manually. | IA40 | C2/c | 4 | 19.5498 | 8.4048 | 26.4406 | 90 | 107.289 | 90 | LATT 7; SYMM -X , +Y , -Z +1/2 | 1.2152 | 0.6671 |  | -159.85 | -130.75 | -152.04 | 0 | 0 | 0 | 1 |  | 0 |  | 0 | Dmaflex-Quick, rotated charge densities from PBE0/6-31G(d,p) + FIT
FOCWUR | C22 H25 N3 O3 | 10 | Eli-Lilly VII, LY2624803, Hypnion HY10275 | 3-(4-dibenzo[b,f][1,4]oxepin-11-yl-piperazin-1-yl)-2,2-dimethylpropionic acid |  | FOCWUR, FOCWUR01 | Flexible CrystalPredictor (1), DMAflex-Quick, DMACRYS (2.0.4) | Doris Braun | 2012 | See Study_ID=30 | \CHEMISTRY_CPOSS\LY2624803\DMAflex-Quick | dfER1363 | 2.268 | B3LYP/6-31G(d,p) | 0 |  | This is the DMAflex-Q intra_molecular energy penalty. It is extrapolated from the grid calculation, and is not accurate. It is relative to the zero for Intra_B, plus the energy offset inserted manually. | ER1363 | P-1 | 2 | 13.1734 | 9.0682 | 11.3687 | 112.555 | 63.939 | 116.56 | LATT 1 | 1.1874 | 0.6577 |  | -154.29 | -117.22 | -152.022 | 0 | 0 | 0 | 1 |  | 0 |  | 0 | Dmaflex-Quick, rotated charge densities from PBE0/6-31G(d,p) + FIT
FOCWUR | C22 H25 N3 O3 | 10 | Eli-Lilly VII, LY2624803, Hypnion HY10275 | 3-(4-dibenzo[b,f][1,4]oxepin-11-yl-piperazin-1-yl)-2,2-dimethylpropionic acid |  | FOCWUR, FOCWUR01 | Flexible CrystalPredictor (1), DMAflex-Quick, DMACRYS (2.0.4) | Doris Braun | 2012 | See Study_ID=30 | \CHEMISTRY_CPOSS\LY2624803\DMAflex-Quick | dfIB58 | 12.54 | B3LYP/6-31G(d,p) | 0 |  | This is the DMAflex-Q intra_molecular energy penalty. It is extrapolated from the grid calculation, and is not accurate. It is relative to the zero for Intra_B, plus the energy offset inserted manually. | IB58 | P21/c | 4 | 11.0096 | 13.2413 | 14.285 | 90 | 82.679 | 90 | LATT 1; SYMM -X , +Y +1/2, -Z +1/2 | 1.2202 | 0.6624 |  | -164.56 | -132.42 | -152.02 | 0 | 0 | 0 | 1 |  | 0 |  | 0 | Dmaflex-Quick, rotated charge densities from PBE0/6-31G(d,p) + FIT
FOCWUR | C22 H25 N3 O3 | 10 | Eli-Lilly VII, LY2624803, Hypnion HY10275 | 3-(4-dibenzo[b,f][1,4]oxepin-11-yl-piperazin-1-yl)-2,2-dimethylpropionic acid |  | FOCWUR, FOCWUR01 | Flexible CrystalPredictor (1), DMAflex-Quick, DMACRYS (2.0.4) | Doris Braun | 2012 | See Study_ID=30 | \CHEMISTRY_CPOSS\LY2624803\DMAflex-Quick | dfIB14 | 9.707 | B3LYP/6-31G(d,p) | 0 |  | This is the DMAflex-Q intra_molecular energy penalty. It is extrapolated from the grid calculation, and is not accurate. It is relative to the zero for Intra_B, plus the energy offset inserted manually. | IB14 | P21 | 2 | 13.3067 | 6.46 | 12.3819 | 90 | 72.605 | 90 | LATT -1; SYMM -X , +Y +1/2, -Z | 1.2407 | 0.6734 |  | -161.7 | -134.1 | -151.993 | 0 | 0 | 0 | 1 |  | 0 |  | 0 | Dmaflex-Quick, rotated charge densities from PBE0/6-31G(d,p) + FIT
FOCWUR | C22 H25 N3 O3 | 10 | Eli-Lilly VII, LY2624803, Hypnion HY10275 | 3-(4-dibenzo[b,f][1,4]oxepin-11-yl-piperazin-1-yl)-2,2-dimethylpropionic acid |  | FOCWUR, FOCWUR01 | Flexible CrystalPredictor (1), DMAflex-Quick, DMACRYS (2.0.4) | Doris Braun | 2012 | See Study_ID=30 | \CHEMISTRY_CPOSS\LY2624803\DMAflex-Quick | dfER715 | 3.768 | B3LYP/6-31G(d,p) | 0 |  | This is the DMAflex-Q intra_molecular energy penalty. It is extrapolated from the grid calculation, and is not accurate. It is relative to the zero for Intra_B, plus the energy offset inserted manually. | ER715 | C2/c | 4 | 24.6174 | 8.3384 | 25.4859 | 90 | 121.584 | 90 | LATT 7; SYMM -X , +Y , -Z +1/2 | 1.1311 | 0.6272 |  | -155.69 | -100.54 | -151.922 | 0 | 0 | 0 | 1 |  | 0 |  | 0 | Dmaflex-Quick, rotated charge densities from PBE0/6-31G(d,p) + FIT
FOCWUR | C22 H25 N3 O3 | 10 | Eli-Lilly VII, LY2624803, Hypnion HY10275 | 3-(4-dibenzo[b,f][1,4]oxepin-11-yl-piperazin-1-yl)-2,2-dimethylpropionic acid |  | FOCWUR, FOCWUR01 | Flexible CrystalPredictor (1), DMAflex-Quick, DMACRYS (2.0.4) | Doris Braun | 2012 | See Study_ID=30 | \CHEMISTRY_CPOSS\LY2624803\DMAflex-Quick | dfER55 | 14.616 | B3LYP/6-31G(d,p) | 0 |  | This is the DMAflex-Q intra_molecular energy penalty. It is extrapolated from the grid calculation, and is not accurate. It is relative to the zero for Intra_B, plus the energy offset inserted manually. | ER55 | P212121 | 4 | 14.7769 | 8.9133 | 15.8064 | 90 | 90 | 90 | LATT -1; SYMM +X +1/2, -Y +1/2, -Z; SYMM -X , +Y +1/2, -Z +1/2; SYMM -X +1/2, -Y , +Z +1/2 | 1.2106 | 0.674 |  | -166.52 | -130.77 | -151.904 | 0 | 0 | 0 | 1 |  | 0 |  | 0 | Dmaflex-Quick, rotated charge densities from PBE0/6-31G(d,p) + FIT
FOCWUR | C22 H25 N3 O3 | 10 | Eli-Lilly VII, LY2624803, Hypnion HY10275 | 3-(4-dibenzo[b,f][1,4]oxepin-11-yl-piperazin-1-yl)-2,2-dimethylpropionic acid |  | FOCWUR, FOCWUR01 | Flexible CrystalPredictor (1), DMAflex-Quick, DMACRYS (2.0.4) | Doris Braun | 2012 | See Study_ID=30 | \CHEMISTRY_CPOSS\LY2624803\DMAflex-Quick | dfIA36 | 1.296 | B3LYP/6-31G(d,p) | 0 |  | This is the DMAflex-Q intra_molecular energy penalty. It is extrapolated from the grid calculation, and is not accurate. It is relative to the zero for Intra_B, plus the energy offset inserted manually. | IA36 | P-1 | 2 | 13.8392 | 6.687 | 13.3592 | 90.063 | 70.573 | 64.632 | LATT 1 | 1.2136 | 0.6653 |  | -153.2 | -129.3 | -151.904 | 0 | 0 | 0 | 1 |  | 0 |  | 0 | Dmaflex-Quick, rotated charge densities from PBE0/6-31G(d,p) + FIT
FOCWUR | C22 H25 N3 O3 | 10 | Eli-Lilly VII, LY2624803, Hypnion HY10275 | 3-(4-dibenzo[b,f][1,4]oxepin-11-yl-piperazin-1-yl)-2,2-dimethylpropionic acid |  | FOCWUR, FOCWUR01 | Flexible CrystalPredictor (1), DMAflex-Quick, DMACRYS (2.0.4) | Doris Braun | 2012 | See Study_ID=30 | \CHEMISTRY_CPOSS\LY2624803\DMAflex-Quick | dfER33 | 3.476 | B3LYP/6-31G(d,p) | 0 |  | This is the DMAflex-Q intra_molecular energy penalty. It is extrapolated from the grid calculation, and is not accurate. It is relative to the zero for Intra_B, plus the energy offset inserted manually. | ER33 | P-1 | 2 | 12.2275 | 11.3095 | 8.9843 | 67.424 | 104.893 | 79.344 | LATT 1 | 1.1988 | 0.6651 |  | -155.33 | -119.21 | -151.854 | 0 | 0 | 0 | 1 |  | 0 |  | 0 | Dmaflex-Quick, rotated charge densities from PBE0/6-31G(d,p) + FIT
FOCWUR | C22 H25 N3 O3 | 10 | Eli-Lilly VII, LY2624803, Hypnion HY10275 | 3-(4-dibenzo[b,f][1,4]oxepin-11-yl-piperazin-1-yl)-2,2-dimethylpropionic acid |  | FOCWUR, FOCWUR01 | Flexible CrystalPredictor (1), DMAflex-Quick, DMACRYS (2.0.4) | Doris Braun | 2012 | See Study_ID=30 | \CHEMISTRY_CPOSS\LY2624803\DMAflex-Quick | dfER287 | 5.554 | B3LYP/6-31G(d,p) | 0 |  | This is the DMAflex-Q intra_molecular energy penalty. It is extrapolated from the grid calculation, and is not accurate. It is relative to the zero for Intra_B, plus the energy offset inserted manually. | ER287 | P-1 | 2 | 17.5634 | 10.8446 | 6.9128 | 121.196 | 102.747 | 79.059 | LATT 1 | 1.1519 | 0.6394 |  | -157.29 | -102.51 | -151.736 | 0 | 0 | 0 | 1 |  | 0 |  | 0 | Dmaflex-Quick, rotated charge densities from PBE0/6-31G(d,p) + FIT
FOCWUR | C22 H25 N3 O3 | 10 | Eli-Lilly VII, LY2624803, Hypnion HY10275 | 3-(4-dibenzo[b,f][1,4]oxepin-11-yl-piperazin-1-yl)-2,2-dimethylpropionic acid |  | FOCWUR, FOCWUR01 | Flexible CrystalPredictor (1), DMAflex-Quick, DMACRYS (2.0.4) | Doris Braun | 2012 | See Study_ID=30 | \CHEMISTRY_CPOSS\LY2624803\DMAflex-Quick | dfER1886 | 3.953 | B3LYP/6-31G(d,p) | 0 |  | This is the DMAflex-Q intra_molecular energy penalty. It is extrapolated from the grid calculation, and is not accurate. It is relative to the zero for Intra_B, plus the energy offset inserted manually. | ER1886 | P-1 | 2 | 13.2039 | 8.9829 | 12.1007 | 105.02 | 53.471 | 83.605 | LATT 1 | 1.2041 | 0.6644 |  | -155.61 | -121.33 | -151.657 | 0 | 0 | 0 | 1 |  | 0 |  | 0 | Dmaflex-Quick, rotated charge densities from PBE0/6-31G(d,p) + FIT
FOCWUR | C22 H25 N3 O3 | 10 | Eli-Lilly VII, LY2624803, Hypnion HY10275 | 3-(4-dibenzo[b,f][1,4]oxepin-11-yl-piperazin-1-yl)-2,2-dimethylpropionic acid |  | FOCWUR, FOCWUR01 | Flexible CrystalPredictor (1), DMAflex-Quick, DMACRYS (2.0.4) | Doris Braun | 2012 | See Study_ID=30 | \CHEMISTRY_CPOSS\LY2624803\DMAflex-Quick | dfIB432 | 12.284 | B3LYP/6-31G(d,p) | 0 |  | This is the DMAflex-Q intra_molecular energy penalty. It is extrapolated from the grid calculation, and is not accurate. It is relative to the zero for Intra_B, plus the energy offset inserted manually. | IB432 | P-1 | 2 | 10.8575 | 10.8685 | 9.4257 | 79.062 | 79.072 | 74.795 | LATT 1 | 1.209 | 0.6526 |  | -163.87 | -128.41 | -151.586 | 0 | 0 | 0 | 1 |  | 0 |  | 0 | Dmaflex-Quick, rotated charge densities from PBE0/6-31G(d,p) + FIT
FOCWUR | C22 H25 N3 O3 | 10 | Eli-Lilly VII, LY2624803, Hypnion HY10275 | 3-(4-dibenzo[b,f][1,4]oxepin-11-yl-piperazin-1-yl)-2,2-dimethylpropionic acid |  | FOCWUR, FOCWUR01 | Flexible CrystalPredictor (1), DMAflex-Quick, DMACRYS (2.0.4) | Doris Braun | 2012 | See Study_ID=30 | \CHEMISTRY_CPOSS\LY2624803\DMAflex-Quick | dfIB50 | 12.358 | B3LYP/6-31G(d,p) | 0 |  | This is the DMAflex-Q intra_molecular energy penalty. It is extrapolated from the grid calculation, and is not accurate. It is relative to the zero for Intra_B, plus the energy offset inserted manually. | IB50 | P-1 | 2 | 10.8503 | 9.4302 | 10.8673 | 100.965 | 74.835 | 100.986 | LATT 1 | 1.2095 | 0.6579 |  | -163.94 | -128.52 | -151.582 | 0 | 0 | 0 | 1 |  | 0 |  | 0 | Dmaflex-Quick, rotated charge densities from PBE0/6-31G(d,p) + FIT
FOCWUR | C22 H25 N3 O3 | 10 | Eli-Lilly VII, LY2624803, Hypnion HY10275 | 3-(4-dibenzo[b,f][1,4]oxepin-11-yl-piperazin-1-yl)-2,2-dimethylpropionic acid |  | FOCWUR, FOCWUR01 | Flexible CrystalPredictor (1), DMAflex-Quick, DMACRYS (2.0.4) | Doris Braun | 2012 | See Study_ID=30 | \CHEMISTRY_CPOSS\LY2624803\DMAflex-Quick | dfIA19 | 3.998 | B3LYP/6-31G(d,p) | 0 |  | This is the DMAflex-Q intra_molecular energy penalty. It is extrapolated from the grid calculation, and is not accurate. It is relative to the zero for Intra_B, plus the energy offset inserted manually. | IA19 | Pbca | 8 | 15.2983 | 14.2212 | 19.3331 | 90 | 90 | 90 | LATT 1; SYMM +X +1/2, -Y +1/2, -Z; SYMM -X , +Y +1/2, -Z +1/2; SYMM -X +1/2, -Y , +Z +1/2 | 1.1984 | 0.6544 |  | -155.56 | -129.15 | -151.562 | 0 | 0 | 0 | 1 |  | 0 |  | 0 | Dmaflex-Quick, rotated charge densities from PBE0/6-31G(d,p) + FIT
FOCWUR | C22 H25 N3 O3 | 10 | Eli-Lilly VII, LY2624803, Hypnion HY10275 | 3-(4-dibenzo[b,f][1,4]oxepin-11-yl-piperazin-1-yl)-2,2-dimethylpropionic acid |  | FOCWUR, FOCWUR01 | Flexible CrystalPredictor (1), DMAflex-Quick, DMACRYS (2.0.4) | Doris Braun | 2012 | See Study_ID=30 | \CHEMISTRY_CPOSS\LY2624803\DMAflex-Quick | dfIA78 | 11.494 | B3LYP/6-31G(d,p) | 0 |  | This is the DMAflex-Q intra_molecular energy penalty. It is extrapolated from the grid calculation, and is not accurate. It is relative to the zero for Intra_B, plus the energy offset inserted manually. | IA78 | P21/c | 4 | 13.9532 | 18.7184 | 8.0787 | 90 | 100.319 | 90 | LATT 1; SYMM -X , +Y +1/2, -Z +1/2 | 1.2141 | 0.6612 |  | -163.03 | -132.37 | -151.536 | 0 | 0 | 0 | 1 |  | 0 |  | 0 | Dmaflex-Quick, rotated charge densities from PBE0/6-31G(d,p) + FIT
FOCWUR | C22 H25 N3 O3 | 10 | Eli-Lilly VII, LY2624803, Hypnion HY10275 | 3-(4-dibenzo[b,f][1,4]oxepin-11-yl-piperazin-1-yl)-2,2-dimethylpropionic acid |  | FOCWUR, FOCWUR01 | Flexible CrystalPredictor (1), DMAflex-Quick, DMACRYS (2.0.4) | Doris Braun | 2012 | See Study_ID=30 | \CHEMISTRY_CPOSS\LY2624803\DMAflex-Quick | dfER550 | 4.416 | B3LYP/6-31G(d,p) | 0 |  | This is the DMAflex-Q intra_molecular energy penalty. It is extrapolated from the grid calculation, and is not accurate. It is relative to the zero for Intra_B, plus the energy offset inserted manually. | ER550 | P21/c | 4 | 17.243 | 12.0518 | 10.8788 | 90 | 100.92 | 90 | LATT 1; SYMM -X , +Y +1/2, -Z +1/2 | 1.1354 | 0.6303 |  | -155.89 | -96.99 | -151.474 | 0 | 0 | 0 | 1 |  | 0 |  | 0 | Dmaflex-Quick, rotated charge densities from PBE0/6-31G(d,p) + FIT
FOCWUR | C22 H25 N3 O3 | 10 | Eli-Lilly VII, LY2624803, Hypnion HY10275 | 3-(4-dibenzo[b,f][1,4]oxepin-11-yl-piperazin-1-yl)-2,2-dimethylpropionic acid |  | FOCWUR, FOCWUR01 | Flexible CrystalPredictor (1), DMAflex-Quick, DMACRYS (2.0.4) | Doris Braun | 2012 | See Study_ID=30 | \CHEMISTRY_CPOSS\LY2624803\DMAflex-Quick | dfER679 | 6.101 | B3LYP/6-31G(d,p) | 0 |  | This is the DMAflex-Q intra_molecular energy penalty. It is extrapolated from the grid calculation, and is not accurate. It is relative to the zero for Intra_B, plus the energy offset inserted manually. | ER679 | P21/c | 4 | 12.0676 | 22.4646 | 8.7938 | 90 | 110.014 | 90 | LATT 1; SYMM -X , +Y +1/2, -Z +1/2 | 1.1252 | 0.623 |  | -157.57 | -97.66 | -151.469 | 0 | 0 | 0 | 1 |  | 0 |  | 0 | Dmaflex-Quick, rotated charge densities from PBE0/6-31G(d,p) + FIT
FOCWUR | C22 H25 N3 O3 | 10 | Eli-Lilly VII, LY2624803, Hypnion HY10275 | 3-(4-dibenzo[b,f][1,4]oxepin-11-yl-piperazin-1-yl)-2,2-dimethylpropionic acid |  | FOCWUR, FOCWUR01 | Flexible CrystalPredictor (1), DMAflex-Quick, DMACRYS (2.0.4) | Doris Braun | 2012 | See Study_ID=30 | \CHEMISTRY_CPOSS\LY2624803\DMAflex-Quick | dfER31 | 2.145 | B3LYP/6-31G(d,p) | 0 |  | This is the DMAflex-Q intra_molecular energy penalty. It is extrapolated from the grid calculation, and is not accurate. It is relative to the zero for Intra_B, plus the energy offset inserted manually. | ER31 | P21/a | 4 | 13.4595 | 11.6005 | 13.9352 | 90 | 79.482 | 90 | LATT 1; SYMM -X +1/2, +Y +1/2, -Z | 1.1782 | 0.6547 |  | -153.57 | -119.98 | -151.425 | 0 | 0 | 0 | 1 |  | 0 |  | 0 | Dmaflex-Quick, rotated charge densities from PBE0/6-31G(d,p) + FIT
FOCWUR | C22 H25 N3 O3 | 10 | Eli-Lilly VII, LY2624803, Hypnion HY10275 | 3-(4-dibenzo[b,f][1,4]oxepin-11-yl-piperazin-1-yl)-2,2-dimethylpropionic acid |  | FOCWUR, FOCWUR01 | Flexible CrystalPredictor (1), DMAflex-Quick, DMACRYS (2.0.4) | Doris Braun | 2012 | See Study_ID=30 | \CHEMISTRY_CPOSS\LY2624803\DMAflex-Quick | dfER416 | 3.61 | B3LYP/6-31G(d,p) | 0 |  | This is the DMAflex-Q intra_molecular energy penalty. It is extrapolated from the grid calculation, and is not accurate. It is relative to the zero for Intra_B, plus the energy offset inserted manually. | ER416 | P21/n | 4 | 14.4956 | 9.8373 | 15.501 | 90 | 84.849 | 90 | LATT 1; SYMM -X +1/2, +Y +1/2, -Z +1/2 | 1.1449 | 0.6354 |  | -155 | -101.01 | -151.39 | 0 | 0 | 0 | 1 |  | 0 |  | 0 | Dmaflex-Quick, rotated charge densities from PBE0/6-31G(d,p) + FIT
FOCWUR | C22 H25 N3 O3 | 10 | Eli-Lilly VII, LY2624803, Hypnion HY10275 | 3-(4-dibenzo[b,f][1,4]oxepin-11-yl-piperazin-1-yl)-2,2-dimethylpropionic acid |  | FOCWUR, FOCWUR01 | Flexible CrystalPredictor (1), DMAflex-Quick, DMACRYS (2.0.4) | Doris Braun | 2012 | See Study_ID=30 | \CHEMISTRY_CPOSS\LY2624803\DMAflex-Quick | dfIA44 | 4.631 | B3LYP/6-31G(d,p) | 0 |  | This is the DMAflex-Q intra_molecular energy penalty. It is extrapolated from the grid calculation, and is not accurate. It is relative to the zero for Intra_B, plus the energy offset inserted manually. | IA44 | P21/n | 4 | 13.6022 | 15.43 | 9.8624 | 90 | 85.629 | 90 | LATT 1; SYMM -X +1/2, +Y +1/2, -Z +1/2 | 1.2212 | 0.667 |  | -155.94 | -134.79 | -151.309 | 0 | 0 | 0 | 1 |  | 0 |  | 0 | Dmaflex-Quick, rotated charge densities from PBE0/6-31G(d,p) + FIT
FOCWUR | C22 H25 N3 O3 | 10 | Eli-Lilly VII, LY2624803, Hypnion HY10275 | 3-(4-dibenzo[b,f][1,4]oxepin-11-yl-piperazin-1-yl)-2,2-dimethylpropionic acid |  | FOCWUR, FOCWUR01 | Flexible CrystalPredictor (1), DMAflex-Quick, DMACRYS (2.0.4) | Doris Braun | 2012 | See Study_ID=30 | \CHEMISTRY_CPOSS\LY2624803\DMAflex-Quick | dfER1521 | 14.692 | B3LYP/6-31G(d,p) | 0 |  | This is the DMAflex-Q intra_molecular energy penalty. It is extrapolated from the grid calculation, and is not accurate. It is relative to the zero for Intra_B, plus the energy offset inserted manually. | ER1521 | P21/c | 4 | 10.6346 | 22.1757 | 9.753 | 90 | 111.274 | 90 | LATT 1; SYMM -X , +Y +1/2, -Z +1/2 | 1.1759 | 0.6432 |  | -165.97 | -91.97 | -151.278 | 0 | 0 | 0 | 1 |  | 0 |  | 0 | Dmaflex-Quick, rotated charge densities from PBE0/6-31G(d,p) + FIT
FOCWUR | C22 H25 N3 O3 | 10 | Eli-Lilly VII, LY2624803, Hypnion HY10275 | 3-(4-dibenzo[b,f][1,4]oxepin-11-yl-piperazin-1-yl)-2,2-dimethylpropionic acid |  | FOCWUR, FOCWUR01 | Flexible CrystalPredictor (1), DMAflex-Quick, DMACRYS (2.0.4) | Doris Braun | 2012 | See Study_ID=30 | \CHEMISTRY_CPOSS\LY2624803\DMAflex-Quick | dfER2709 | 34.47 | B3LYP/6-31G(d,p) | 0 |  | This is the DMAflex-Q intra_molecular energy penalty. It is extrapolated from the grid calculation, and is not accurate. It is relative to the zero for Intra_B, plus the energy offset inserted manually. | ER2709 | P21/c | 4 | 10.5415 | 9.7048 | 19.8144 | 90 | 82.601 | 90 | LATT 1; SYMM -X , +Y +1/2, -Z +1/2 | 1.2538 | 0.6876 |  | -185.69 | -112.73 | -151.22 | 0 | 0 | 0 | 1 |  | 0 |  | 0 | Dmaflex-Quick, rotated charge densities from PBE0/6-31G(d,p) + FIT
FOCWUR | C22 H25 N3 O3 | 10 | Eli-Lilly VII, LY2624803, Hypnion HY10275 | 3-(4-dibenzo[b,f][1,4]oxepin-11-yl-piperazin-1-yl)-2,2-dimethylpropionic acid |  | FOCWUR, FOCWUR01 | Flexible CrystalPredictor (1), DMAflex-Quick, DMACRYS (2.0.4) | Doris Braun | 2012 | See Study_ID=30 | \CHEMISTRY_CPOSS\LY2624803\DMAflex-Quick | dfIA43 | 5.818 | B3LYP/6-31G(d,p) | 0 |  | This is the DMAflex-Q intra_molecular energy penalty. It is extrapolated from the grid calculation, and is not accurate. It is relative to the zero for Intra_B, plus the energy offset inserted manually. | IA43 | P21/c | 4 | 9.7043 | 16.1649 | 14.9304 | 90 | 115.917 | 90 | LATT 1; SYMM -X , +Y +1/2, -Z +1/2 | 1.1964 | 0.6525 |  | -157.01 | -127.14 | -151.192 | 0 | 0 | 0 | 1 |  | 0 |  | 0 | Dmaflex-Quick, rotated charge densities from PBE0/6-31G(d,p) + FIT
FOCWUR | C22 H25 N3 O3 | 10 | Eli-Lilly VII, LY2624803, Hypnion HY10275 | 3-(4-dibenzo[b,f][1,4]oxepin-11-yl-piperazin-1-yl)-2,2-dimethylpropionic acid |  | FOCWUR, FOCWUR01 | Flexible CrystalPredictor (1), DMAflex-Quick, DMACRYS (2.0.4) | Doris Braun | 2012 | See Study_ID=30 | \CHEMISTRY_CPOSS\LY2624803\DMAflex-Quick | dfIA63 | 5.939 | B3LYP/6-31G(d,p) | 0 |  | This is the DMAflex-Q intra_molecular energy penalty. It is extrapolated from the grid calculation, and is not accurate. It is relative to the zero for Intra_B, plus the energy offset inserted manually. | IA63 | P-1 | 2 | 9.989 | 9.8941 | 12.6171 | 80.699 | 98.519 | 59.592 | LATT 1 | 1.2333 | 0.673 |  | -157.13 | -138.82 | -151.191 | 0 | 0 | 0 | 1 |  | 0 |  | 0 | Dmaflex-Quick, rotated charge densities from PBE0/6-31G(d,p) + FIT
FOCWUR | C22 H25 N3 O3 | 10 | Eli-Lilly VII, LY2624803, Hypnion HY10275 | 3-(4-dibenzo[b,f][1,4]oxepin-11-yl-piperazin-1-yl)-2,2-dimethylpropionic acid |  | FOCWUR, FOCWUR01 | Flexible CrystalPredictor (1), DMAflex-Quick, DMACRYS (2.0.4) | Doris Braun | 2012 | See Study_ID=30 | \CHEMISTRY_CPOSS\LY2624803\DMAflex-Quick | dfER590 | 2.539 | B3LYP/6-31G(d,p) | 0 |  | This is the DMAflex-Q intra_molecular energy penalty. It is extrapolated from the grid calculation, and is not accurate. It is relative to the zero for Intra_B, plus the energy offset inserted manually. | ER590 | P21/c | 4 | 19.3609 | 10.6711 | 12.0825 | 90 | 120.298 | 90 | LATT 1; SYMM -X , +Y +1/2, -Z +1/2 | 1.1694 | 0.6477 |  | -153.69 | -100.16 | -151.151 | 0 | 0 | 0 | 1 |  | 0 |  | 0 | Dmaflex-Quick, rotated charge densities from PBE0/6-31G(d,p) + FIT
FOCWUR | C22 H25 N3 O3 | 10 | Eli-Lilly VII, LY2624803, Hypnion HY10275 | 3-(4-dibenzo[b,f][1,4]oxepin-11-yl-piperazin-1-yl)-2,2-dimethylpropionic acid |  | FOCWUR, FOCWUR01 | Flexible CrystalPredictor (1), DMAflex-Quick, DMACRYS (2.0.4) | Doris Braun | 2012 | See Study_ID=30 | \CHEMISTRY_CPOSS\LY2624803\DMAflex-Quick | dfIB8 | 1.433 | B3LYP/6-31G(d,p) | 0 |  | This is the DMAflex-Q intra_molecular energy penalty. It is extrapolated from the grid calculation, and is not accurate. It is relative to the zero for Intra_B, plus the energy offset inserted manually. | IB8 | P21/c | 4 | 6.6369 | 23.7314 | 13.2472 | 90 | 84.635 | 90 | LATT 1; SYMM -X , +Y +1/2, -Z +1/2 | 1.2133 | 0.6646 |  | -152.55 | -132.93 | -151.117 | 0 | 0 | 0 | 1 |  | 0 |  | 0 | Dmaflex-Quick, rotated charge densities from PBE0/6-31G(d,p) + FIT
FOCWUR | C22 H25 N3 O3 | 10 | Eli-Lilly VII, LY2624803, Hypnion HY10275 | 3-(4-dibenzo[b,f][1,4]oxepin-11-yl-piperazin-1-yl)-2,2-dimethylpropionic acid |  | FOCWUR, FOCWUR01 | Flexible CrystalPredictor (1), DMAflex-Quick, DMACRYS (2.0.4) | Doris Braun | 2012 | See Study_ID=30 | \CHEMISTRY_CPOSS\LY2624803\DMAflex-Quick | dfER19 | 5.185 | B3LYP/6-31G(d,p) | 0 |  | This is the DMAflex-Q intra_molecular energy penalty. It is extrapolated from the grid calculation, and is not accurate. It is relative to the zero for Intra_B, plus the energy offset inserted manually. | ER19 | P-1 | 2 | 13.4939 | 9.3564 | 12.4062 | 71.808 | 114.049 | 66.456 | LATT 1 | 1.167 | 0.6481 |  | -156.29 | -116.17 | -151.105 | 0 | 0 | 0 | 1 |  | 0 |  | 0 | Dmaflex-Quick, rotated charge densities from PBE0/6-31G(d,p) + FIT
FOCWUR | C22 H25 N3 O3 | 10 | Eli-Lilly VII, LY2624803, Hypnion HY10275 | 3-(4-dibenzo[b,f][1,4]oxepin-11-yl-piperazin-1-yl)-2,2-dimethylpropionic acid |  | FOCWUR, FOCWUR01 | Flexible CrystalPredictor (1), DMAflex-Quick, DMACRYS (2.0.4) | Doris Braun | 2012 | See Study_ID=30 | \CHEMISTRY_CPOSS\LY2624803\DMAflex-Quick | dfIA134 | 5.524 | B3LYP/6-31G(d,p) | 0 |  | This is the DMAflex-Q intra_molecular energy penalty. It is extrapolated from the grid calculation, and is not accurate. It is relative to the zero for Intra_B, plus the energy offset inserted manually. | IA134 | P21/c | 4 | 13.0792 | 15.9482 | 10.0847 | 90 | 79.304 | 90 | LATT 1; SYMM -X , +Y +1/2, -Z +1/2 | 1.2193 | 0.6655 |  | -156.6 | -134.33 | -151.076 | 0 | 0 | 0 | 1 |  | 0 |  | 0 | Dmaflex-Quick, rotated charge densities from PBE0/6-31G(d,p) + FIT
FOCWUR | C22 H25 N3 O3 | 10 | Eli-Lilly VII, LY2624803, Hypnion HY10275 | 3-(4-dibenzo[b,f][1,4]oxepin-11-yl-piperazin-1-yl)-2,2-dimethylpropionic acid |  | FOCWUR, FOCWUR01 | Flexible CrystalPredictor (1), DMAflex-Quick, DMACRYS (2.0.4) | Doris Braun | 2012 | See Study_ID=30 | \CHEMISTRY_CPOSS\LY2624803\DMAflex-Quick | dfIA33 | 6.735 | B3LYP/6-31G(d,p) | 0 |  | This is the DMAflex-Q intra_molecular energy penalty. It is extrapolated from the grid calculation, and is not accurate. It is relative to the zero for Intra_B, plus the energy offset inserted manually. | IA33 | P-1 | 2 | 14.2661 | 8.9722 | 10.317 | 99.946 | 59.669 | 116.922 | LATT 1 | 1.2433 | 0.6806 |  | -157.81 | -136.87 | -151.075 | 0 | 0 | 0 | 1 |  | 0 |  | 0 | Dmaflex-Quick, rotated charge densities from PBE0/6-31G(d,p) + FIT
FOCWUR | C22 H25 N3 O3 | 10 | Eli-Lilly VII, LY2624803, Hypnion HY10275 | 3-(4-dibenzo[b,f][1,4]oxepin-11-yl-piperazin-1-yl)-2,2-dimethylpropionic acid |  | FOCWUR, FOCWUR01 | Flexible CrystalPredictor (1), DMAflex-Quick, DMACRYS (2.0.4) | Doris Braun | 2012 | See Study_ID=30 | \CHEMISTRY_CPOSS\LY2624803\DMAflex-Quick | dfIA20 | 0.089 | B3LYP/6-31G(d,p) | 0 |  | This is the DMAflex-Q intra_molecular energy penalty. It is extrapolated from the grid calculation, and is not accurate. It is relative to the zero for Intra_B, plus the energy offset inserted manually. | IA20 | P21/c | 4 | 8.9847 | 28.9261 | 8.4121 | 90 | 83.208 | 90 | LATT 1; SYMM -X , +Y +1/2, -Z +1/2 | 1.161 | 0.6365 |  | -151.14 | -127.57 | -151.051 | 0 | 0 | 0 | 1 |  | 0 |  | 0 | Dmaflex-Quick, rotated charge densities from PBE0/6-31G(d,p) + FIT
FOCWUR | C22 H25 N3 O3 | 10 | Eli-Lilly VII, LY2624803, Hypnion HY10275 | 3-(4-dibenzo[b,f][1,4]oxepin-11-yl-piperazin-1-yl)-2,2-dimethylpropionic acid |  | FOCWUR, FOCWUR01 | Flexible CrystalPredictor (1), DMAflex-Quick, DMACRYS (2.0.4) | Doris Braun | 2012 | See Study_ID=30 | \CHEMISTRY_CPOSS\LY2624803\DMAflex-Quick | dfER730 | 2.663 | B3LYP/6-31G(d,p) | 0 |  | This is the DMAflex-Q intra_molecular energy penalty. It is extrapolated from the grid calculation, and is not accurate. It is relative to the zero for Intra_B, plus the energy offset inserted manually. | ER730 | P21/n | 4 | 14.9054 | 12.2208 | 12.8715 | 90 | 80.533 | 90 | LATT 1; SYMM -X +1/2, +Y +1/2, -Z +1/2 | 1.0898 | 0.6044 |  | -153.7 | -94.59 | -151.037 | 0 | 0 | 0 | 1 |  | 0 |  | 0 | Dmaflex-Quick, rotated charge densities from PBE0/6-31G(d,p) + FIT
FOCWUR | C22 H25 N3 O3 | 10 | Eli-Lilly VII, LY2624803, Hypnion HY10275 | 3-(4-dibenzo[b,f][1,4]oxepin-11-yl-piperazin-1-yl)-2,2-dimethylpropionic acid |  | FOCWUR, FOCWUR01 | Flexible CrystalPredictor (1), DMAflex-Quick, DMACRYS (2.0.4) | Doris Braun | 2012 | See Study_ID=30 | \CHEMISTRY_CPOSS\LY2624803\DMAflex-Quick | dfIB97 | 6.055 | B3LYP/6-31G(d,p) | 0 |  | This is the DMAflex-Q intra_molecular energy penalty. It is extrapolated from the grid calculation, and is not accurate. It is relative to the zero for Intra_B, plus the energy offset inserted manually. | IB97 | P212121 | 4 | 6.4011 | 11.8026 | 27.5981 | 90 | 90 | 90 | LATT -1; SYMM +X +1/2, -Y +1/2, -Z; SYMM -X , +Y +1/2, -Z +1/2; SYMM -X +1/2, -Y , +Z +1/2 | 1.2088 | 0.6586 |  | -157.04 | -125.24 | -150.985 | 0 | 0 | 0 | 1 |  | 0 |  | 0 | Dmaflex-Quick, rotated charge densities from PBE0/6-31G(d,p) + FIT
FOCWUR | C22 H25 N3 O3 | 10 | Eli-Lilly VII, LY2624803, Hypnion HY10275 | 3-(4-dibenzo[b,f][1,4]oxepin-11-yl-piperazin-1-yl)-2,2-dimethylpropionic acid |  | FOCWUR, FOCWUR01 | Flexible CrystalPredictor (1), DMAflex-Quick, DMACRYS (2.0.4) | Doris Braun | 2012 | See Study_ID=30 | \CHEMISTRY_CPOSS\LY2624803\DMAflex-Quick | dfER869 | 7.659 | B3LYP/6-31G(d,p) | 0 |  | This is the DMAflex-Q intra_molecular energy penalty. It is extrapolated from the grid calculation, and is not accurate. It is relative to the zero for Intra_B, plus the energy offset inserted manually. | ER869 | P21 | 2 | 12.4456 | 8.8315 | 10.731 | 90 | 69.74 | 90 | LATT -1; SYMM -X , +Y +1/2, -Z | 1.1389 | 0.6323 |  | -158.6 | -98.87 | -150.941 | 0 | 0 | 0 | 1 |  | 0 |  | 0 | Dmaflex-Quick, rotated charge densities from PBE0/6-31G(d,p) + FIT
FOCWUR | C22 H25 N3 O3 | 10 | Eli-Lilly VII, LY2624803, Hypnion HY10275 | 3-(4-dibenzo[b,f][1,4]oxepin-11-yl-piperazin-1-yl)-2,2-dimethylpropionic acid |  | FOCWUR, FOCWUR01 | Flexible CrystalPredictor (1), DMAflex-Quick, DMACRYS (2.0.4) | Doris Braun | 2012 | See Study_ID=30 | \CHEMISTRY_CPOSS\LY2624803\DMAflex-Quick | dfER18 | 8.98 | B3LYP/6-31G(d,p) | 0 |  | This is the DMAflex-Q intra_molecular energy penalty. It is extrapolated from the grid calculation, and is not accurate. It is relative to the zero for Intra_B, plus the energy offset inserted manually. | ER18 | P-1 | 2 | 8.6979 | 11.5193 | 10.5641 | 87.18 | 77.265 | 88.148 | LATT 1 | 1.2224 | 0.6784 |  | -159.84 | -125.79 | -150.86 | 0 | 0 | 0 | 1 |  | 0 |  | 0 | Dmaflex-Quick, rotated charge densities from PBE0/6-31G(d,p) + FIT
FOCWUR | C22 H25 N3 O3 | 10 | Eli-Lilly VII, LY2624803, Hypnion HY10275 | 3-(4-dibenzo[b,f][1,4]oxepin-11-yl-piperazin-1-yl)-2,2-dimethylpropionic acid |  | FOCWUR, FOCWUR01 | Flexible CrystalPredictor (1), DMAflex-Quick, DMACRYS (2.0.4) | Doris Braun | 2012 | See Study_ID=30 | \CHEMISTRY_CPOSS\LY2624803\DMAflex-Quick | dfER352 | 3.017 | B3LYP/6-31G(d,p) | 0 |  | This is the DMAflex-Q intra_molecular energy penalty. It is extrapolated from the grid calculation, and is not accurate. It is relative to the zero for Intra_B, plus the energy offset inserted manually. | ER352 | C2/c | 4 | 25.8518 | 11.241 | 15.4245 | 90 | 98.186 | 90 | LATT 7; SYMM -X , +Y , -Z +1/2 | 1.1362 | 0.6293 |  | -153.83 | -105.23 | -150.813 | 0 | 0 | 0 | 1 |  | 0 |  | 0 | Dmaflex-Quick, rotated charge densities from PBE0/6-31G(d,p) + FIT
FOCWUR | C22 H25 N3 O3 | 10 | Eli-Lilly VII, LY2624803, Hypnion HY10275 | 3-(4-dibenzo[b,f][1,4]oxepin-11-yl-piperazin-1-yl)-2,2-dimethylpropionic acid |  | FOCWUR, FOCWUR01 | Flexible CrystalPredictor (1), DMAflex-Quick, DMACRYS (2.0.4) | Doris Braun | 2012 | See Study_ID=30 | \CHEMISTRY_CPOSS\LY2624803\DMAflex-Quick | dfER623 | 4.083 | B3LYP/6-31G(d,p) | 0 |  | This is the DMAflex-Q intra_molecular energy penalty. It is extrapolated from the grid calculation, and is not accurate. It is relative to the zero for Intra_B, plus the energy offset inserted manually. | ER623 | C2/c | 8 | 22.316 | 10.5962 | 19.2224 | 90 | 80.555 | 90 | LATT 1; SYMM -X , +Y , -Z +1/2; SYMM +X +1/2, +Y +1/2, +Z; SYMM -X +1/2, +Y +1/2, -Z +1/2 | 1.1242 | 0.6242 |  | -154.85 | -97.66 | -150.767 | 0 | 0 | 0 | 1 |  | 0 |  | 0 | Dmaflex-Quick, rotated charge densities from PBE0/6-31G(d,p) + FIT
FOCWUR | C22 H25 N3 O3 | 10 | Eli-Lilly VII, LY2624803, Hypnion HY10275 | 3-(4-dibenzo[b,f][1,4]oxepin-11-yl-piperazin-1-yl)-2,2-dimethylpropionic acid |  | FOCWUR, FOCWUR01 | Flexible CrystalPredictor (1), DMAflex-Quick, DMACRYS (2.0.4) | Doris Braun | 2012 | See Study_ID=30 | \CHEMISTRY_CPOSS\LY2624803\DMAflex-Quick | dfER147 | 4.092 | B3LYP/6-31G(d,p) | 0 |  | This is the DMAflex-Q intra_molecular energy penalty. It is extrapolated from the grid calculation, and is not accurate. It is relative to the zero for Intra_B, plus the energy offset inserted manually. | ER147 | P21/c | 4 | 6.6764 | 14.5256 | 24.1866 | 90 | 116.927 | 90 | LATT 1; SYMM -X , +Y +1/2, -Z +1/2 | 1.2052 | 0.6671 |  | -154.84 | -118.88 | -150.748 | 0 | 0 | 0 | 1 |  | 0 |  | 0 | Dmaflex-Quick, rotated charge densities from PBE0/6-31G(d,p) + FIT
FOCWUR | C22 H25 N3 O3 | 10 | Eli-Lilly VII, LY2624803, Hypnion HY10275 | 3-(4-dibenzo[b,f][1,4]oxepin-11-yl-piperazin-1-yl)-2,2-dimethylpropionic acid |  | FOCWUR, FOCWUR01 | Flexible CrystalPredictor (1), DMAflex-Quick, DMACRYS (2.0.4) | Doris Braun | 2012 | See Study_ID=30 | \CHEMISTRY_CPOSS\LY2624803\DMAflex-Quick | dfIB738 | 6.427 | B3LYP/6-31G(d,p) | 0 |  | This is the DMAflex-Q intra_molecular energy penalty. It is extrapolated from the grid calculation, and is not accurate. It is relative to the zero for Intra_B, plus the energy offset inserted manually. | IB738 | P21212 | 4 | 19.6627 | 14.5087 | 7.2501 | 90 | 90 | 90 | LATT -1; SYMM +X +1/2, -Y +1/2, -Z; SYMM -X +1/2, +Y +1/2, -Z; SYMM -X , -Y , +Z | 1.2186 | 0.6612 |  | -157.16 | -124.93 | -150.733 | 0 | 0 | 0 | 1 |  | 0 |  | 0 | Dmaflex-Quick, rotated charge densities from PBE0/6-31G(d,p) + FIT
FOCWUR | C22 H25 N3 O3 | 10 | Eli-Lilly VII, LY2624803, Hypnion HY10275 | 3-(4-dibenzo[b,f][1,4]oxepin-11-yl-piperazin-1-yl)-2,2-dimethylpropionic acid |  | FOCWUR, FOCWUR01 | Flexible CrystalPredictor (1), DMAflex-Quick, DMACRYS (2.0.4) | Doris Braun | 2012 | See Study_ID=30 | \CHEMISTRY_CPOSS\LY2624803\DMAflex-Quick | dfER397 | 3.252 | B3LYP/6-31G(d,p) | 0 |  | This is the DMAflex-Q intra_molecular energy penalty. It is extrapolated from the grid calculation, and is not accurate. It is relative to the zero for Intra_B, plus the energy offset inserted manually. | ER397 | P21/c | 4 | 13.674 | 10.8844 | 14.594 | 90 | 88.662 | 90 | LATT 1; SYMM -X , +Y +1/2, -Z +1/2 | 1.1607 | 0.6444 |  | -153.95 | -106.53 | -150.698 | 0 | 0 | 0 | 1 |  | 0 |  | 0 | Dmaflex-Quick, rotated charge densities from PBE0/6-31G(d,p) + FIT
FOCWUR | C22 H25 N3 O3 | 10 | Eli-Lilly VII, LY2624803, Hypnion HY10275 | 3-(4-dibenzo[b,f][1,4]oxepin-11-yl-piperazin-1-yl)-2,2-dimethylpropionic acid |  | FOCWUR, FOCWUR01 | Flexible CrystalPredictor (1), DMAflex-Quick, DMACRYS (2.0.4) | Doris Braun | 2012 | See Study_ID=30 | \CHEMISTRY_CPOSS\LY2624803\DMAflex-Quick | dfIB93 | 12.267 | B3LYP/6-31G(d,p) | 0 |  | This is the DMAflex-Q intra_molecular energy penalty. It is extrapolated from the grid calculation, and is not accurate. It is relative to the zero for Intra_B, plus the energy offset inserted manually. | IB93 | P21/c | 4 | 12.2863 | 8.481 | 19.4494 | 90 | 83.704 | 90 | LATT 1; SYMM -X , +Y +1/2, -Z +1/2 | 1.2512 | 0.6779 |  | -162.94 | -137.08 | -150.673 | 0 | 0 | 0 | 1 |  | 0 |  | 0 | Dmaflex-Quick, rotated charge densities from PBE0/6-31G(d,p) + FIT
FOCWUR | C22 H25 N3 O3 | 10 | Eli-Lilly VII, LY2624803, Hypnion HY10275 | 3-(4-dibenzo[b,f][1,4]oxepin-11-yl-piperazin-1-yl)-2,2-dimethylpropionic acid |  | FOCWUR, FOCWUR01 | Flexible CrystalPredictor (1), DMAflex-Quick, DMACRYS (2.0.4) | Doris Braun | 2012 | See Study_ID=30 | \CHEMISTRY_CPOSS\LY2624803\DMAflex-Quick | dfER23 | 6.03 | B3LYP/6-31G(d,p) | 0 |  | This is the DMAflex-Q intra_molecular energy penalty. It is extrapolated from the grid calculation, and is not accurate. It is relative to the zero for Intra_B, plus the energy offset inserted manually. | ER23 | P-1 | 2 | 13.7615 | 6.9286 | 11.8644 | 89.799 | 69.708 | 95.616 | LATT 1 | 1.1944 | 0.666 |  | -156.68 | -119.15 | -150.65 | 0 | 0 | 0 | 1 |  | 0 |  | 0 | Dmaflex-Quick, rotated charge densities from PBE0/6-31G(d,p) + FIT
FOCWUR | C22 H25 N3 O3 | 10 | Eli-Lilly VII, LY2624803, Hypnion HY10275 | 3-(4-dibenzo[b,f][1,4]oxepin-11-yl-piperazin-1-yl)-2,2-dimethylpropionic acid |  | FOCWUR, FOCWUR01 | Flexible CrystalPredictor (1), DMAflex-Quick, DMACRYS (2.0.4) | Doris Braun | 2012 | See Study_ID=30 | \CHEMISTRY_CPOSS\LY2624803\DMAflex-Quick | dfIA21 | 1.034 | B3LYP/6-31G(d,p) | 0 |  | This is the DMAflex-Q intra_molecular energy penalty. It is extrapolated from the grid calculation, and is not accurate. It is relative to the zero for Intra_B, plus the energy offset inserted manually. | IA21 | P21/c | 4 | 14.4544 | 17.6759 | 8.4058 | 90 | 105.992 | 90 | LATT 1; SYMM -X , +Y +1/2, -Z +1/2 | 1.2208 | 0.6689 |  | -151.67 | -133.81 | -150.636 | 0 | 0 | 0 | 1 |  | 0 |  | 0 | Dmaflex-Quick, rotated charge densities from PBE0/6-31G(d,p) + FIT
FOCWUR | C22 H25 N3 O3 | 10 | Eli-Lilly VII, LY2624803, Hypnion HY10275 | 3-(4-dibenzo[b,f][1,4]oxepin-11-yl-piperazin-1-yl)-2,2-dimethylpropionic acid |  | FOCWUR, FOCWUR01 | Flexible CrystalPredictor (1), DMAflex-Quick, DMACRYS (2.0.4) | Doris Braun | 2012 | See Study_ID=30 | \CHEMISTRY_CPOSS\LY2624803\DMAflex-Quick | dfER513 | 3.649 | B3LYP/6-31G(d,p) | 0 |  | This is the DMAflex-Q intra_molecular energy penalty. It is extrapolated from the grid calculation, and is not accurate. It is relative to the zero for Intra_B, plus the energy offset inserted manually. | ER513 | P21/n | 4 | 14.8571 | 14.1248 | 10.779 | 90 | 77.05 | 90 | LATT 1; SYMM -X +1/2, +Y +1/2, -Z +1/2 | 1.1433 | 0.636 |  | -154.28 | -103.55 | -150.631 | 0 | 0 | 0 | 1 |  | 0 |  | 0 | Dmaflex-Quick, rotated charge densities from PBE0/6-31G(d,p) + FIT
FOCWUR | C22 H25 N3 O3 | 10 | Eli-Lilly VII, LY2624803, Hypnion HY10275 | 3-(4-dibenzo[b,f][1,4]oxepin-11-yl-piperazin-1-yl)-2,2-dimethylpropionic acid |  | FOCWUR, FOCWUR01 | Flexible CrystalPredictor (1), DMAflex-Quick, DMACRYS (2.0.4) | Doris Braun | 2012 | See Study_ID=30 | \CHEMISTRY_CPOSS\LY2624803\DMAflex-Quick | dfIB108 | 12.085 | B3LYP/6-31G(d,p) | 0 |  | This is the DMAflex-Q intra_molecular energy penalty. It is extrapolated from the grid calculation, and is not accurate. It is relative to the zero for Intra_B, plus the energy offset inserted manually. | IB108 | P21/a | 4 | 10.7765 | 21.1764 | 9.3801 | 90 | 79.895 | 90 | LATT 1; SYMM -X +1/2, +Y +1/2, -Z | 1.196 | 0.6503 |  | -162.7 | -122.12 | -150.615 | 0 | 0 | 0 | 1 |  | 0 |  | 0 | Dmaflex-Quick, rotated charge densities from PBE0/6-31G(d,p) + FIT
FOCWUR | C22 H25 N3 O3 | 10 | Eli-Lilly VII, LY2624803, Hypnion HY10275 | 3-(4-dibenzo[b,f][1,4]oxepin-11-yl-piperazin-1-yl)-2,2-dimethylpropionic acid |  | FOCWUR, FOCWUR01 | Flexible CrystalPredictor (1), DMAflex-Quick, DMACRYS (2.0.4) | Doris Braun | 2012 | See Study_ID=30 | \CHEMISTRY_CPOSS\LY2624803\DMAflex-Quick | dfER624 | 6.268 | B3LYP/6-31G(d,p) | 0 |  | This is the DMAflex-Q intra_molecular energy penalty. It is extrapolated from the grid calculation, and is not accurate. It is relative to the zero for Intra_B, plus the energy offset inserted manually. | ER624 | Pbca | 8 | 15.3625 | 12.5852 | 22.4645 | 90 | 90 | 90 | LATT 1; SYMM +X +1/2, -Y +1/2, -Z; SYMM -X , +Y +1/2, -Z +1/2; SYMM -X +1/2, -Y , +Z +1/2 | 1.1606 | 0.6439 |  | -156.81 | -114.75 | -150.542 | 0 | 0 | 0 | 1 |  | 0 |  | 0 | Dmaflex-Quick, rotated charge densities from PBE0/6-31G(d,p) + FIT
FOCWUR | C22 H25 N3 O3 | 10 | Eli-Lilly VII, LY2624803, Hypnion HY10275 | 3-(4-dibenzo[b,f][1,4]oxepin-11-yl-piperazin-1-yl)-2,2-dimethylpropionic acid |  | FOCWUR, FOCWUR01 | Flexible CrystalPredictor (1), DMAflex-Quick, DMACRYS (2.0.4) | Doris Braun | 2012 | See Study_ID=30 | \CHEMISTRY_CPOSS\LY2624803\DMAflex-Quick | dfIB71 | 12.36 | B3LYP/6-31G(d,p) | 0 |  | This is the DMAflex-Q intra_molecular energy penalty. It is extrapolated from the grid calculation, and is not accurate. It is relative to the zero for Intra_B, plus the energy offset inserted manually. | IB71 | P21/c | 4 | 9.4637 | 11.1599 | 20.0906 | 90 | 76.927 | 90 | LATT 1; SYMM -X , +Y +1/2, -Z +1/2 | 1.2194 | 0.6601 |  | -162.86 | -127.55 | -150.5 | 0 | 0 | 0 | 1 |  | 0 |  | 0 | Dmaflex-Quick, rotated charge densities from PBE0/6-31G(d,p) + FIT
FOCWUR | C22 H25 N3 O3 | 10 | Eli-Lilly VII, LY2624803, Hypnion HY10275 | 3-(4-dibenzo[b,f][1,4]oxepin-11-yl-piperazin-1-yl)-2,2-dimethylpropionic acid |  | FOCWUR, FOCWUR01 | Flexible CrystalPredictor (1), DMAflex-Quick, DMACRYS (2.0.4) | Doris Braun | 2012 | See Study_ID=30 | \CHEMISTRY_CPOSS\LY2624803\DMAflex-Quick | dfIB26 | 4.314 | B3LYP/6-31G(d,p) | 0 |  | This is the DMAflex-Q intra_molecular energy penalty. It is extrapolated from the grid calculation, and is not accurate. It is relative to the zero for Intra_B, plus the energy offset inserted manually. | IB26 | P21 | 2 | 5.5763 | 14.8879 | 12.2773 | 90 | 93.72 | 90 | LATT -1; SYMM -X , +Y +1/2, -Z | 1.239 | 0.675 |  | -154.8 | -132.7 | -150.486 | 0 | 0 | 0 | 1 |  | 0 |  | 0 | Dmaflex-Quick, rotated charge densities from PBE0/6-31G(d,p) + FIT
FOCWUR | C22 H25 N3 O3 | 10 | Eli-Lilly VII, LY2624803, Hypnion HY10275 | 3-(4-dibenzo[b,f][1,4]oxepin-11-yl-piperazin-1-yl)-2,2-dimethylpropionic acid |  | FOCWUR, FOCWUR01 | Flexible CrystalPredictor (1), DMAflex-Quick, DMACRYS (2.0.4) | Doris Braun | 2012 | See Study_ID=30 | \CHEMISTRY_CPOSS\LY2624803\DMAflex-Quick | dfIB16 | 8.242 | B3LYP/6-31G(d,p) | 0 |  | This is the DMAflex-Q intra_molecular energy penalty. It is extrapolated from the grid calculation, and is not accurate. It is relative to the zero for Intra_B, plus the energy offset inserted manually. | IB16 | P21/c | 4 | 12.5146 | 6.3197 | 26.7855 | 90 | 73.793 | 90 | LATT 1; SYMM -X , +Y +1/2, -Z +1/2 | 1.239 | 0.6718 |  | -158.72 | -134.18 | -150.478 | 0 | 0 | 0 | 1 |  | 0 |  | 0 | Dmaflex-Quick, rotated charge densities from PBE0/6-31G(d,p) + FIT
FOCWUR | C22 H25 N3 O3 | 10 | Eli-Lilly VII, LY2624803, Hypnion HY10275 | 3-(4-dibenzo[b,f][1,4]oxepin-11-yl-piperazin-1-yl)-2,2-dimethylpropionic acid |  | FOCWUR, FOCWUR01 | Flexible CrystalPredictor (1), DMAflex-Quick, DMACRYS (2.0.4) | Doris Braun | 2012 | See Study_ID=30 | \CHEMISTRY_CPOSS\LY2624803\DMAflex-Quick | dfER1724 | 1.972 | B3LYP/6-31G(d,p) | 0 |  | This is the DMAflex-Q intra_molecular energy penalty. It is extrapolated from the grid calculation, and is not accurate. It is relative to the zero for Intra_B, plus the energy offset inserted manually. | ER1724 | P21/c | 4 | 11.4 | 10.0974 | 21.1129 | 90 | 69.966 | 90 | LATT 1; SYMM -X , +Y +1/2, -Z +1/2 | 1.1039 | 0.6127 |  | -152.42 | -95.1 | -150.448 | 0 | 0 | 0 | 1 |  | 0 |  | 0 | Dmaflex-Quick, rotated charge densities from PBE0/6-31G(d,p) + FIT
FOCWUR | C22 H25 N3 O3 | 10 | Eli-Lilly VII, LY2624803, Hypnion HY10275 | 3-(4-dibenzo[b,f][1,4]oxepin-11-yl-piperazin-1-yl)-2,2-dimethylpropionic acid |  | FOCWUR, FOCWUR01 | Flexible CrystalPredictor (1), DMAflex-Quick, DMACRYS (2.0.4) | Doris Braun | 2012 | See Study_ID=30 | \CHEMISTRY_CPOSS\LY2624803\DMAflex-Quick | dfIA1218 | 5.54 | B3LYP/6-31G(d,p) | 0 |  | This is the DMAflex-Q intra_molecular energy penalty. It is extrapolated from the grid calculation, and is not accurate. It is relative to the zero for Intra_B, plus the energy offset inserted manually. | IA1218 | P-1 | 2 | 19.1045 | 12.0751 | 6.9416 | 70.933 | 120.712 | 71.245 | LATT 1 | 1.2117 | 0.6665 |  | -155.96 | -128.45 | -150.42 | 0 | 0 | 0 | 1 |  | 0 |  | 0 | Dmaflex-Quick, rotated charge densities from PBE0/6-31G(d,p) + FIT
FOCWUR | C22 H25 N3 O3 | 10 | Eli-Lilly VII, LY2624803, Hypnion HY10275 | 3-(4-dibenzo[b,f][1,4]oxepin-11-yl-piperazin-1-yl)-2,2-dimethylpropionic acid |  | FOCWUR, FOCWUR01 | Flexible CrystalPredictor (1), DMAflex-Quick, DMACRYS (2.0.4) | Doris Braun | 2012 | See Study_ID=30 | \CHEMISTRY_CPOSS\LY2624803\DMAflex-Quick | dfER369 | 4.685 | B3LYP/6-31G(d,p) | 0 |  | This is the DMAflex-Q intra_molecular energy penalty. It is extrapolated from the grid calculation, and is not accurate. It is relative to the zero for Intra_B, plus the energy offset inserted manually. | ER369 | P21/c | 4 | 6.2692 | 29.0994 | 11.5434 | 90 | 95.329 | 90 | LATT 1; SYMM -X , +Y +1/2, -Z +1/2 | 1.202 | 0.6629 |  | -155.07 | -121.47 | -150.385 | 0 | 0 | 0 | 1 |  | 0 |  | 0 | Dmaflex-Quick, rotated charge densities from PBE0/6-31G(d,p) + FIT
FOCWUR | C22 H25 N3 O3 | 10 | Eli-Lilly VII, LY2624803, Hypnion HY10275 | 3-(4-dibenzo[b,f][1,4]oxepin-11-yl-piperazin-1-yl)-2,2-dimethylpropionic acid |  | FOCWUR, FOCWUR01 | Flexible CrystalPredictor (1), DMAflex-Quick, DMACRYS (2.0.4) | Doris Braun | 2012 | See Study_ID=30 | \CHEMISTRY_CPOSS\LY2624803\DMAflex-Quick | dfER518 | 3.49 | B3LYP/6-31G(d,p) | 0 |  | This is the DMAflex-Q intra_molecular energy penalty. It is extrapolated from the grid calculation, and is not accurate. It is relative to the zero for Intra_B, plus the energy offset inserted manually. | ER518 | P-1 | 2 | 12.2273 | 7.6542 | 17.0998 | 55.539 | 70.132 | 57.672 | LATT 1 | 1.1318 | 0.6252 |  | -153.83 | -99.88 | -150.34 | 0 | 0 | 0 | 1 |  | 0 |  | 0 | Dmaflex-Quick, rotated charge densities from PBE0/6-31G(d,p) + FIT
FOCWUR | C22 H25 N3 O3 | 10 | Eli-Lilly VII, LY2624803, Hypnion HY10275 | 3-(4-dibenzo[b,f][1,4]oxepin-11-yl-piperazin-1-yl)-2,2-dimethylpropionic acid |  | FOCWUR, FOCWUR01 | Flexible CrystalPredictor (1), DMAflex-Quick, DMACRYS (2.0.4) | Doris Braun | 2012 | See Study_ID=30 | \CHEMISTRY_CPOSS\LY2624803\DMAflex-Quick | dfIA62 | 5.728 | B3LYP/6-31G(d,p) | 0 |  | This is the DMAflex-Q intra_molecular energy penalty. It is extrapolated from the grid calculation, and is not accurate. It is relative to the zero for Intra_B, plus the energy offset inserted manually. | IA62 | P21/c | 4 | 6.9512 | 13.1813 | 23.4058 | 90 | 74.67 | 90 | LATT 1; SYMM -X , +Y +1/2, -Z +1/2 | 1.2186 | 0.6693 |  | -156.06 | -129.74 | -150.332 | 0 | 0 | 0 | 1 |  | 0 |  | 0 | Dmaflex-Quick, rotated charge densities from PBE0/6-31G(d,p) + FIT
FOCWUR | C22 H25 N3 O3 | 10 | Eli-Lilly VII, LY2624803, Hypnion HY10275 | 3-(4-dibenzo[b,f][1,4]oxepin-11-yl-piperazin-1-yl)-2,2-dimethylpropionic acid |  | FOCWUR, FOCWUR01 | Flexible CrystalPredictor (1), DMAflex-Quick, DMACRYS (2.0.4) | Doris Braun | 2012 | See Study_ID=30 | \CHEMISTRY_CPOSS\LY2624803\DMAflex-Quick | dfIB22 | 8.033 | B3LYP/6-31G(d,p) | 0 |  | This is the DMAflex-Q intra_molecular energy penalty. It is extrapolated from the grid calculation, and is not accurate. It is relative to the zero for Intra_B, plus the energy offset inserted manually. | IB22 | Pbca | 8 | 14.0528 | 10.8326 | 27.0079 | 90 | 90 | 90 | LATT 1; SYMM +X +1/2, -Y +1/2, -Z; SYMM -X , +Y +1/2, -Z +1/2; SYMM -X +1/2, -Y , +Z +1/2 | 1.2261 | 0.671 |  | -158.34 | -133.1 | -150.307 | 0 | 0 | 0 | 1 |  | 0 |  | 0 | Dmaflex-Quick, rotated charge densities from PBE0/6-31G(d,p) + FIT
FOCWUR | C22 H25 N3 O3 | 10 | Eli-Lilly VII, LY2624803, Hypnion HY10275 | 3-(4-dibenzo[b,f][1,4]oxepin-11-yl-piperazin-1-yl)-2,2-dimethylpropionic acid |  | FOCWUR, FOCWUR01 | Flexible CrystalPredictor (1), DMAflex-Quick, DMACRYS (2.0.4) | Doris Braun | 2012 | See Study_ID=30 | \CHEMISTRY_CPOSS\LY2624803\DMAflex-Quick | dfIA84 | 6.541 | B3LYP/6-31G(d,p) | 0 |  | This is the DMAflex-Q intra_molecular energy penalty. It is extrapolated from the grid calculation, and is not accurate. It is relative to the zero for Intra_B, plus the energy offset inserted manually. | IA84 | P21/c | 4 | 7.0872 | 22.2248 | 13.1679 | 90 | 91.294 | 90 | LATT 1; SYMM -X , +Y +1/2, -Z +1/2 | 1.2155 | 0.669 |  | -156.82 | -128.76 | -150.279 | 0 | 0 | 0 | 1 |  | 0 |  | 0 | Dmaflex-Quick, rotated charge densities from PBE0/6-31G(d,p) + FIT
FOCWUR | C22 H25 N3 O3 | 10 | Eli-Lilly VII, LY2624803, Hypnion HY10275 | 3-(4-dibenzo[b,f][1,4]oxepin-11-yl-piperazin-1-yl)-2,2-dimethylpropionic acid |  | FOCWUR, FOCWUR01 | Flexible CrystalPredictor (1), DMAflex-Quick, DMACRYS (2.0.4) | Doris Braun | 2012 | See Study_ID=30 | \CHEMISTRY_CPOSS\LY2624803\DMAflex-Quick | dfIA79 | 4.607 | B3LYP/6-31G(d,p) | 0 |  | This is the DMAflex-Q intra_molecular energy penalty. It is extrapolated from the grid calculation, and is not accurate. It is relative to the zero for Intra_B, plus the energy offset inserted manually. | IA79 | P-1 | 2 | 14.7427 | 6.8693 | 11.9214 | 104.9 | 88.992 | 116.323 | LATT 1 | 1.2126 | 0.6649 |  | -154.88 | -128.66 | -150.273 | 0 | 0 | 0 | 1 |  | 0 |  | 0 | Dmaflex-Quick, rotated charge densities from PBE0/6-31G(d,p) + FIT
FOCWUR | C22 H25 N3 O3 | 10 | Eli-Lilly VII, LY2624803, Hypnion HY10275 | 3-(4-dibenzo[b,f][1,4]oxepin-11-yl-piperazin-1-yl)-2,2-dimethylpropionic acid |  | FOCWUR, FOCWUR01 | Flexible CrystalPredictor (1), DMAflex-Quick, DMACRYS (2.0.4) | Doris Braun | 2012 | See Study_ID=30 | \CHEMISTRY_CPOSS\LY2624803\DMAflex-Quick | dfIA97 | 7.712 | B3LYP/6-31G(d,p) | 0 |  | This is the DMAflex-Q intra_molecular energy penalty. It is extrapolated from the grid calculation, and is not accurate. It is relative to the zero for Intra_B, plus the energy offset inserted manually. | IA97 | P-1 | 2 | 17.1448 | 30.6709 | 9.8284 | 123.699 | 59.742 | 65.697 | LATT 1 | 1.2386 | 0.6709 |  | -157.96 | -139.51 | -150.248 | 0 | 0 | 0 | 1 |  | 0 |  | 0 | Dmaflex-Quick, rotated charge densities from PBE0/6-31G(d,p) + FIT
FOCWUR | C22 H25 N3 O3 | 10 | Eli-Lilly VII, LY2624803, Hypnion HY10275 | 3-(4-dibenzo[b,f][1,4]oxepin-11-yl-piperazin-1-yl)-2,2-dimethylpropionic acid |  | FOCWUR, FOCWUR01 | Flexible CrystalPredictor (1), DMAflex-Quick, DMACRYS (2.0.4) | Doris Braun | 2012 | See Study_ID=30 | \CHEMISTRY_CPOSS\LY2624803\DMAflex-Quick | dfER1123 | 3.392 | B3LYP/6-31G(d,p) | 0 |  | This is the DMAflex-Q intra_molecular energy penalty. It is extrapolated from the grid calculation, and is not accurate. It is relative to the zero for Intra_B, plus the energy offset inserted manually. | ER1123 | P-1 | 2 | 5.8883 | 13.6241 | 14.9999 | 73.78 | 80.604 | 71.174 | LATT 1 | 1.1561 | 0.6387 |  | -153.61 | -105.43 | -150.218 | 0 | 0 | 0 | 1 |  | 0 |  | 0 | Dmaflex-Quick, rotated charge densities from PBE0/6-31G(d,p) + FIT
FOCWUR | C22 H25 N3 O3 | 10 | Eli-Lilly VII, LY2624803, Hypnion HY10275 | 3-(4-dibenzo[b,f][1,4]oxepin-11-yl-piperazin-1-yl)-2,2-dimethylpropionic acid |  | FOCWUR, FOCWUR01 | Flexible CrystalPredictor (1), DMAflex-Quick, DMACRYS (2.0.4) | Doris Braun | 2012 | See Study_ID=30 | \CHEMISTRY_CPOSS\LY2624803\DMAflex-Quick | dfIA31 | 1.892 | B3LYP/6-31G(d,p) | 0 |  | This is the DMAflex-Q intra_molecular energy penalty. It is extrapolated from the grid calculation, and is not accurate. It is relative to the zero for Intra_B, plus the energy offset inserted manually. | IA31 | C2/c | 4 | 19.6588 | 8.4854 | 26.1547 | 90 | 74.226 | 90 | LATT 7; SYMM -X , +Y , -Z +1/2 | 1.2006 | 0.6578 |  | -152.11 | -129.88 | -150.218 | 0 | 0 | 0 | 1 |  | 0 |  | 0 | Dmaflex-Quick, rotated charge densities from PBE0/6-31G(d,p) + FIT
FOCWUR | C22 H25 N3 O3 | 10 | Eli-Lilly VII, LY2624803, Hypnion HY10275 | 3-(4-dibenzo[b,f][1,4]oxepin-11-yl-piperazin-1-yl)-2,2-dimethylpropionic acid |  | FOCWUR, FOCWUR01 | Flexible CrystalPredictor (1), DMAflex-Quick, DMACRYS (2.0.4) | Doris Braun | 2012 | See Study_ID=30 | \CHEMISTRY_CPOSS\LY2624803\DMAflex-Quick | dfER427 | 7.528 | B3LYP/6-31G(d,p) | 0 |  | This is the DMAflex-Q intra_molecular energy penalty. It is extrapolated from the grid calculation, and is not accurate. It is relative to the zero for Intra_B, plus the energy offset inserted manually. | ER427 | P21/n | 4 | 12.3151 | 8.7553 | 20.333 | 90 | 83.686 | 90 | LATT 1; SYMM -X +1/2, +Y +1/2, -Z +1/2 | 1.1566 | 0.6392 |  | -157.72 | -99.9 | -150.192 | 0 | 0 | 0 | 1 |  | 0 |  | 0 | Dmaflex-Quick, rotated charge densities from PBE0/6-31G(d,p) + FIT
FOCWUR | C22 H25 N3 O3 | 10 | Eli-Lilly VII, LY2624803, Hypnion HY10275 | 3-(4-dibenzo[b,f][1,4]oxepin-11-yl-piperazin-1-yl)-2,2-dimethylpropionic acid |  | FOCWUR, FOCWUR01 | Flexible CrystalPredictor (1), DMAflex-Quick, DMACRYS (2.0.4) | Doris Braun | 2012 | See Study_ID=30 | \CHEMISTRY_CPOSS\LY2624803\DMAflex-Quick | dfER29 | 6.102 | B3LYP/6-31G(d,p) | 0 |  | This is the DMAflex-Q intra_molecular energy penalty. It is extrapolated from the grid calculation, and is not accurate. It is relative to the zero for Intra_B, plus the energy offset inserted manually. | ER29 | P-1 | 2 | 13.1524 | 12.9695 | 6.6451 | 85.808 | 101.07 | 73.153 | LATT 1 | 1.1949 | 0.6621 |  | -156.29 | -126.37 | -150.188 | 0 | 0 | 0 | 1 |  | 0 |  | 0 | Dmaflex-Quick, rotated charge densities from PBE0/6-31G(d,p) + FIT
FOCWUR | C22 H25 N3 O3 | 10 | Eli-Lilly VII, LY2624803, Hypnion HY10275 | 3-(4-dibenzo[b,f][1,4]oxepin-11-yl-piperazin-1-yl)-2,2-dimethylpropionic acid |  | FOCWUR, FOCWUR01 | Flexible CrystalPredictor (1), DMAflex-Quick, DMACRYS (2.0.4) | Doris Braun | 2012 | See Study_ID=30 | \CHEMISTRY_CPOSS\LY2624803\DMAflex-Quick | dfIA123 | 11.022 | B3LYP/6-31G(d,p) | 0 |  | This is the DMAflex-Q intra_molecular energy penalty. It is extrapolated from the grid calculation, and is not accurate. It is relative to the zero for Intra_B, plus the energy offset inserted manually. | IA123 | Pbca | 8 | 18.9306 | 8.0972 | 27.4578 | 90 | 90 | 90 | LATT 1; SYMM +X +1/2, -Y +1/2, -Z; SYMM -X , +Y +1/2, -Z +1/2; SYMM -X +1/2, -Y , +Z +1/2 | 1.1977 | 0.654 |  | -161.17 | -128.29 | -150.148 | 0 | 0 | 0 | 1 |  | 0 |  | 0 | Dmaflex-Quick, rotated charge densities from PBE0/6-31G(d,p) + FIT
FOCWUR | C22 H25 N3 O3 | 10 | Eli-Lilly VII, LY2624803, Hypnion HY10275 | 3-(4-dibenzo[b,f][1,4]oxepin-11-yl-piperazin-1-yl)-2,2-dimethylpropionic acid |  | FOCWUR, FOCWUR01 | Flexible CrystalPredictor (1), DMAflex-Quick, DMACRYS (2.0.4) | Doris Braun | 2012 | See Study_ID=30 | \CHEMISTRY_CPOSS\LY2624803\DMAflex-Quick | dfER288 | 7.348 | B3LYP/6-31G(d,p) | 0 |  | This is the DMAflex-Q intra_molecular energy penalty. It is extrapolated from the grid calculation, and is not accurate. It is relative to the zero for Intra_B, plus the energy offset inserted manually. | ER288 | P21/n | 4 | 12.2828 | 8.7722 | 20.3578 | 90 | 83.92 | 90 | LATT 1; SYMM -X +1/2, +Y +1/2, -Z +1/2 | 1.1555 | 0.6385 |  | -157.49 | -99.25 | -150.142 | 0 | 0 | 0 | 1 |  | 0 |  | 0 | Dmaflex-Quick, rotated charge densities from PBE0/6-31G(d,p) + FIT
FOCWUR | C22 H25 N3 O3 | 10 | Eli-Lilly VII, LY2624803, Hypnion HY10275 | 3-(4-dibenzo[b,f][1,4]oxepin-11-yl-piperazin-1-yl)-2,2-dimethylpropionic acid |  | FOCWUR, FOCWUR01 | Flexible CrystalPredictor (1), DMAflex-Quick, DMACRYS (2.0.4) | Doris Braun | 2012 | See Study_ID=30 | \CHEMISTRY_CPOSS\LY2624803\DMAflex-Quick | dfIA16 | 0.969 | B3LYP/6-31G(d,p) | 0 |  | This is the DMAflex-Q intra_molecular energy penalty. It is extrapolated from the grid calculation, and is not accurate. It is relative to the zero for Intra_B, plus the energy offset inserted manually. | IA16 | A2/n | 8 | 25.2018 | 6.681 | 25.3642 | 90 | 77.734 | 90 | LATT 1; SYMM -X +1/2, +Y , -Z +1/2; SYMM +X , +Y +1/2, +Z +1/2; SYMM -X +1/2, +Y +1/2, -Z | 1.2079 | 0.6613 |  | -151.11 | -131.14 | -150.141 | 0 | 0 | 0 | 1 |  | 0 |  | 0 | Dmaflex-Quick, rotated charge densities from PBE0/6-31G(d,p) + FIT
FOCWUR | C22 H25 N3 O3 | 10 | Eli-Lilly VII, LY2624803, Hypnion HY10275 | 3-(4-dibenzo[b,f][1,4]oxepin-11-yl-piperazin-1-yl)-2,2-dimethylpropionic acid |  | FOCWUR, FOCWUR01 | Flexible CrystalPredictor (1), DMAflex-Quick, DMACRYS (2.0.4) | Doris Braun | 2012 | See Study_ID=30 | \CHEMISTRY_CPOSS\LY2624803\DMAflex-Quick | dfIA56 | 7.27 | B3LYP/6-31G(d,p) | 0 |  | This is the DMAflex-Q intra_molecular energy penalty. It is extrapolated from the grid calculation, and is not accurate. It is relative to the zero for Intra_B, plus the energy offset inserted manually. | IA56 | Pbca | 8 | 10.1457 | 26.2666 | 15.4976 | 90 | 90 | 90 | LATT 1; SYMM +X +1/2, -Y +1/2, -Z; SYMM -X , +Y +1/2, -Z +1/2; SYMM -X +1/2, -Y , +Z +1/2 | 1.2205 | 0.6647 |  | -157.41 | -133.07 | -150.14 | 0 | 0 | 0 | 1 |  | 0 |  | 0 | Dmaflex-Quick, rotated charge densities from PBE0/6-31G(d,p) + FIT
FOCWUR | C22 H25 N3 O3 | 10 | Eli-Lilly VII, LY2624803, Hypnion HY10275 | 3-(4-dibenzo[b,f][1,4]oxepin-11-yl-piperazin-1-yl)-2,2-dimethylpropionic acid |  | FOCWUR, FOCWUR01 | Flexible CrystalPredictor (1), DMAflex-Quick, DMACRYS (2.0.4) | Doris Braun | 2012 | See Study_ID=30 | \CHEMISTRY_CPOSS\LY2624803\DMAflex-Quick | dfIA15 | 2.723 | B3LYP/6-31G(d,p) | 0 |  | This is the DMAflex-Q intra_molecular energy penalty. It is extrapolated from the grid calculation, and is not accurate. It is relative to the zero for Intra_B, plus the energy offset inserted manually. | IA15 | P21/c | 4 | 15.216 | 15.8126 | 9.4475 | 90 | 113.026 | 90 | LATT 1; SYMM -X , +Y +1/2, -Z +1/2 | 1.2048 | 0.6597 |  | -152.85 | -130.42 | -150.127 | 0 | 0 | 0 | 1 |  | 0 |  | 0 | Dmaflex-Quick, rotated charge densities from PBE0/6-31G(d,p) + FIT
FOCWUR | C22 H25 N3 O3 | 10 | Eli-Lilly VII, LY2624803, Hypnion HY10275 | 3-(4-dibenzo[b,f][1,4]oxepin-11-yl-piperazin-1-yl)-2,2-dimethylpropionic acid |  | FOCWUR, FOCWUR01 | Flexible CrystalPredictor (1), DMAflex-Quick, DMACRYS (2.0.4) | Doris Braun | 2012 | See Study_ID=30 | \CHEMISTRY_CPOSS\LY2624803\DMAflex-Quick | dfIB116 | 12.237 | B3LYP/6-31G(d,p) | 0 |  | This is the DMAflex-Q intra_molecular energy penalty. It is extrapolated from the grid calculation, and is not accurate. It is relative to the zero for Intra_B, plus the energy offset inserted manually. | IB116 | Pbca | 8 | 9.2277 | 30.7928 | 14.1182 | 90 | 90 | 90 | LATT 1; SYMM +X +1/2, -Y +1/2, -Z; SYMM -X , +Y +1/2, -Z +1/2; SYMM -X +1/2, -Y , +Z +1/2 | 1.2565 | 0.6828 |  | -162.35 | -140.67 | -150.113 | 0 | 0 | 0 | 1 |  | 0 |  | 0 | Dmaflex-Quick, rotated charge densities from PBE0/6-31G(d,p) + FIT
FOCWUR | C22 H25 N3 O3 | 10 | Eli-Lilly VII, LY2624803, Hypnion HY10275 | 3-(4-dibenzo[b,f][1,4]oxepin-11-yl-piperazin-1-yl)-2,2-dimethylpropionic acid |  | FOCWUR, FOCWUR01 | Flexible CrystalPredictor (1), DMAflex-Quick, DMACRYS (2.0.4) | Doris Braun | 2012 | See Study_ID=30 | \CHEMISTRY_CPOSS\LY2624803\DMAflex-Quick | dfIA23 | 3.435 | B3LYP/6-31G(d,p) | 0 |  | This is the DMAflex-Q intra_molecular energy penalty. It is extrapolated from the grid calculation, and is not accurate. It is relative to the zero for Intra_B, plus the energy offset inserted manually. | IA23 | P21/c | 4 | 14.1783 | 15.8027 | 9.476 | 90 | 96.41 | 90 | LATT 1; SYMM -X , +Y +1/2, -Z +1/2 | 1.1946 | 0.6531 |  | -153.53 | -130.26 | -150.095 | 0 | 0 | 0 | 1 |  | 0 |  | 0 | Dmaflex-Quick, rotated charge densities from PBE0/6-31G(d,p) + FIT
FOCWUR | C22 H25 N3 O3 | 10 | Eli-Lilly VII, LY2624803, Hypnion HY10275 | 3-(4-dibenzo[b,f][1,4]oxepin-11-yl-piperazin-1-yl)-2,2-dimethylpropionic acid |  | FOCWUR, FOCWUR01 | Flexible CrystalPredictor (1), DMAflex-Quick, DMACRYS (2.0.4) | Doris Braun | 2012 | See Study_ID=30 | \CHEMISTRY_CPOSS\LY2624803\DMAflex-Quick | dfER8 | 7.449 | B3LYP/6-31G(d,p) | 0 |  | This is the DMAflex-Q intra_molecular energy penalty. It is extrapolated from the grid calculation, and is not accurate. It is relative to the zero for Intra_B, plus the energy offset inserted manually. | ER8 | P21/c | 4 | 8.6715 | 12.3486 | 21.2186 | 90 | 69.809 | 90 | LATT 1; SYMM -X , +Y +1/2, -Z +1/2 | 1.1819 | 0.658 |  | -157.54 | -127.04 | -150.091 | 0 | 0 | 0 | 1 |  | 0 |  | 0 | Dmaflex-Quick, rotated charge densities from PBE0/6-31G(d,p) + FIT
FOCWUR | C22 H25 N3 O3 | 10 | Eli-Lilly VII, LY2624803, Hypnion HY10275 | 3-(4-dibenzo[b,f][1,4]oxepin-11-yl-piperazin-1-yl)-2,2-dimethylpropionic acid |  | FOCWUR, FOCWUR01 | Flexible CrystalPredictor (1), DMAflex-Quick, DMACRYS (2.0.4) | Doris Braun | 2012 | See Study_ID=30 | \CHEMISTRY_CPOSS\LY2624803\DMAflex-Quick | dfER194 | 8.328 | B3LYP/6-31G(d,p) | 0 |  | This is the DMAflex-Q intra_molecular energy penalty. It is extrapolated from the grid calculation, and is not accurate. It is relative to the zero for Intra_B, plus the energy offset inserted manually. | ER194 | P-1 | 2 | 13.0754 | 10.4344 | 9.7082 | 80.429 | 56.72 | 99.26 | LATT 1 | 1.2122 | 0.6676 |  | -158.4 | -119.45 | -150.072 | 0 | 0 | 0 | 1 |  | 0 |  | 0 | Dmaflex-Quick, rotated charge densities from PBE0/6-31G(d,p) + FIT
FOCWUR | C22 H25 N3 O3 | 10 | Eli-Lilly VII, LY2624803, Hypnion HY10275 | 3-(4-dibenzo[b,f][1,4]oxepin-11-yl-piperazin-1-yl)-2,2-dimethylpropionic acid |  | FOCWUR, FOCWUR01 | Flexible CrystalPredictor (1), DMAflex-Quick, DMACRYS (2.0.4) | Doris Braun | 2012 | See Study_ID=30 | \CHEMISTRY_CPOSS\LY2624803\DMAflex-Quick | dfIB36 | 6.834 | B3LYP/6-31G(d,p) | 0 |  | This is the DMAflex-Q intra_molecular energy penalty. It is extrapolated from the grid calculation, and is not accurate. It is relative to the zero for Intra_B, plus the energy offset inserted manually. | IB36 | P21/c | 4 | 10.5956 | 20.5608 | 10.4053 | 90 | 66.102 | 90 | LATT 1; SYMM -X , +Y +1/2, -Z +1/2 | 1.2161 | 0.6635 |  | -156.87 | -128.67 | -150.036 | 0 | 0 | 0 | 1 |  | 0 |  | 0 | Dmaflex-Quick, rotated charge densities from PBE0/6-31G(d,p) + FIT
FOCWUR | C22 H25 N3 O3 | 10 | Eli-Lilly VII, LY2624803, Hypnion HY10275 | 3-(4-dibenzo[b,f][1,4]oxepin-11-yl-piperazin-1-yl)-2,2-dimethylpropionic acid |  | FOCWUR, FOCWUR01 | Flexible CrystalPredictor (1), DMAflex-Quick, DMACRYS (2.0.4) | Doris Braun | 2012 | See Study_ID=30 | \CHEMISTRY_CPOSS\LY2624803\DMAflex-Quick | dfER32 | 3.005 | B3LYP/6-31G(d,p) | 0 |  | This is the DMAflex-Q intra_molecular energy penalty. It is extrapolated from the grid calculation, and is not accurate. It is relative to the zero for Intra_B, plus the energy offset inserted manually. | ER32 | P21/c | 4 | 6.6492 | 21.832 | 14.4922 | 90 | 97.22 | 90 | LATT 1; SYMM -X , +Y +1/2, -Z +1/2 | 1.2076 | 0.6735 |  | -153.03 | -126.68 | -150.025 | 0 | 0 | 0 | 1 |  | 0 |  | 0 | Dmaflex-Quick, rotated charge densities from PBE0/6-31G(d,p) + FIT
FOCWUR | C22 H25 N3 O3 | 10 | Eli-Lilly VII, LY2624803, Hypnion HY10275 | 3-(4-dibenzo[b,f][1,4]oxepin-11-yl-piperazin-1-yl)-2,2-dimethylpropionic acid |  | FOCWUR, FOCWUR01 | Flexible CrystalPredictor (1), DMAflex-Quick, DMACRYS (2.0.4) | Doris Braun | 2012 | See Study_ID=30 | \CHEMISTRY_CPOSS\LY2624803\DMAflex-Quick | dfER566 | 5.594 | B3LYP/6-31G(d,p) | 0 |  | This is the DMAflex-Q intra_molecular energy penalty. It is extrapolated from the grid calculation, and is not accurate. It is relative to the zero for Intra_B, plus the energy offset inserted manually. | ER566 | C2/c | 4 | 36.843 | 6.9032 | 18.8807 | 90 | 66.622 | 90 | LATT 7; SYMM -X , +Y , -Z +1/2 | 1.1436 | 0.6328 |  | -155.61 | -99.94 | -150.016 | 0 | 0 | 0 | 1 |  | 0 |  | 0 | Dmaflex-Quick, rotated charge densities from PBE0/6-31G(d,p) + FIT
FOCWUR | C22 H25 N3 O3 | 10 | Eli-Lilly VII, LY2624803, Hypnion HY10275 | 3-(4-dibenzo[b,f][1,4]oxepin-11-yl-piperazin-1-yl)-2,2-dimethylpropionic acid |  | FOCWUR, FOCWUR01 | Flexible CrystalPredictor (1), DMAflex-Quick, DMACRYS (2.0.4) | Doris Braun | 2012 | See Study_ID=30 | \CHEMISTRY_CPOSS\LY2624803\DMAflex-Quick | dfER1509 | 6.914 | B3LYP/6-31G(d,p) | 0 |  | This is the DMAflex-Q intra_molecular energy penalty. It is extrapolated from the grid calculation, and is not accurate. It is relative to the zero for Intra_B, plus the energy offset inserted manually. | ER1509 | P-1 | 2 | 13.394 | 9.0792 | 10.1204 | 100.387 | 118.584 | 77.625 | LATT 1 | 1.1988 | 0.6614 |  | -156.93 | -105.76 | -150.016 | 0 | 0 | 0 | 1 |  | 0 |  | 0 | Dmaflex-Quick, rotated charge densities from PBE0/6-31G(d,p) + FIT
FOCWUR | C22 H25 N3 O3 | 10 | Eli-Lilly VII, LY2624803, Hypnion HY10275 | 3-(4-dibenzo[b,f][1,4]oxepin-11-yl-piperazin-1-yl)-2,2-dimethylpropionic acid |  | FOCWUR, FOCWUR01 | Flexible CrystalPredictor (1), DMAflex-Quick, DMACRYS (2.0.4) | Doris Braun | 2012 | See Study_ID=30 | \CHEMISTRY_CPOSS\LY2624803\DMAflex-Quick | dfER152 | 3.631 | B3LYP/6-31G(d,p) | 0 |  | This is the DMAflex-Q intra_molecular energy penalty. It is extrapolated from the grid calculation, and is not accurate. It is relative to the zero for Intra_B, plus the energy offset inserted manually. | ER152 | P21/n | 4 | 16.5117 | 14.6155 | 8.901 | 90 | 80.618 | 90 | LATT 1; SYMM -X +1/2, +Y +1/2, -Z +1/2 | 1.1892 | 0.6603 |  | -153.61 | -119.09 | -149.979 | 0 | 0 | 0 | 1 |  | 0 |  | 0 | Dmaflex-Quick, rotated charge densities from PBE0/6-31G(d,p) + FIT
FOCWUR | C22 H25 N3 O3 | 10 | Eli-Lilly VII, LY2624803, Hypnion HY10275 | 3-(4-dibenzo[b,f][1,4]oxepin-11-yl-piperazin-1-yl)-2,2-dimethylpropionic acid |  | FOCWUR, FOCWUR01 | Flexible CrystalPredictor (1), DMAflex-Quick, DMACRYS (2.0.4) | Doris Braun | 2012 | See Study_ID=30 | \CHEMISTRY_CPOSS\LY2624803\DMAflex-Quick | dfER1316 | 4.187 | B3LYP/6-31G(d,p) | 0 |  | This is the DMAflex-Q intra_molecular energy penalty. It is extrapolated from the grid calculation, and is not accurate. It is relative to the zero for Intra_B, plus the energy offset inserted manually. | ER1316 | P-1 | 2 | 13.075 | 11.5891 | 7.9971 | 74.99 | 101.828 | 85.029 | LATT 1 | 1.1123 | 0.6137 |  | -154.15 | -98.2 | -149.963 | 0 | 0 | 0 | 1 |  | 0 |  | 0 | Dmaflex-Quick, rotated charge densities from PBE0/6-31G(d,p) + FIT
FOCWUR | C22 H25 N3 O3 | 10 | Eli-Lilly VII, LY2624803, Hypnion HY10275 | 3-(4-dibenzo[b,f][1,4]oxepin-11-yl-piperazin-1-yl)-2,2-dimethylpropionic acid |  | FOCWUR, FOCWUR01 | Flexible CrystalPredictor (1), DMAflex-Quick, DMACRYS (2.0.4) | Doris Braun | 2012 | See Study_ID=30 | \CHEMISTRY_CPOSS\LY2624803\DMAflex-Quick | dfIA46 | 6.536 | B3LYP/6-31G(d,p) | 0 |  | This is the DMAflex-Q intra_molecular energy penalty. It is extrapolated from the grid calculation, and is not accurate. It is relative to the zero for Intra_B, plus the energy offset inserted manually. | IA46 | P21/a | 4 | 21.3802 | 10.5025 | 9.4366 | 90 | 84.929 | 90 | LATT 1; SYMM -X +1/2, +Y +1/2, -Z | 1.1941 | 0.6482 |  | -156.49 | -126.23 | -149.954 | 0 | 0 | 0 | 1 |  | 0 |  | 0 | Dmaflex-Quick, rotated charge densities from PBE0/6-31G(d,p) + FIT
FOCWUR | C22 H25 N3 O3 | 10 | Eli-Lilly VII, LY2624803, Hypnion HY10275 | 3-(4-dibenzo[b,f][1,4]oxepin-11-yl-piperazin-1-yl)-2,2-dimethylpropionic acid |  | FOCWUR, FOCWUR01 | Flexible CrystalPredictor (1), DMAflex-Quick, DMACRYS (2.0.4) | Doris Braun | 2012 | See Study_ID=30 | \CHEMISTRY_CPOSS\LY2624803\DMAflex-Quick | dfER1585 | 5.471 | B3LYP/6-31G(d,p) | 0 |  | This is the DMAflex-Q intra_molecular energy penalty. It is extrapolated from the grid calculation, and is not accurate. It is relative to the zero for Intra_B, plus the energy offset inserted manually. | ER1585 | P21/a | 4 | 7.92 | 21.9791 | 13.1208 | 90 | 77.522 | 90 | LATT 1; SYMM -X +1/2, +Y +1/2, -Z | 1.1302 | 0.6248 |  | -155.41 | -95.27 | -149.939 | 0 | 0 | 0 | 1 |  | 0 |  | 0 | Dmaflex-Quick, rotated charge densities from PBE0/6-31G(d,p) + FIT
FOCWUR | C22 H25 N3 O3 | 10 | Eli-Lilly VII, LY2624803, Hypnion HY10275 | 3-(4-dibenzo[b,f][1,4]oxepin-11-yl-piperazin-1-yl)-2,2-dimethylpropionic acid |  | FOCWUR, FOCWUR01 | Flexible CrystalPredictor (1), DMAflex-Quick, DMACRYS (2.0.4) | Doris Braun | 2012 | See Study_ID=30 | \CHEMISTRY_CPOSS\LY2624803\DMAflex-Quick | dfER52 | 6.197 | B3LYP/6-31G(d,p) | 0 |  | This is the DMAflex-Q intra_molecular energy penalty. It is extrapolated from the grid calculation, and is not accurate. It is relative to the zero for Intra_B, plus the energy offset inserted manually. | ER52 | P-1 | 2 | 6.6227 | 15.6593 | 13.0618 | 121.787 | 101.251 | 101.419 | LATT 1 | 1.1965 | 0.6648 |  | -156.13 | -126.77 | -149.933 | 0 | 0 | 0 | 1 |  | 0 |  | 0 | Dmaflex-Quick, rotated charge densities from PBE0/6-31G(d,p) + FIT
FOCWUR | C22 H25 N3 O3 | 10 | Eli-Lilly VII, LY2624803, Hypnion HY10275 | 3-(4-dibenzo[b,f][1,4]oxepin-11-yl-piperazin-1-yl)-2,2-dimethylpropionic acid |  | FOCWUR, FOCWUR01 | Flexible CrystalPredictor (1), DMAflex-Quick, DMACRYS (2.0.4) | Doris Braun | 2012 | See Study_ID=30 | \CHEMISTRY_CPOSS\LY2624803\DMAflex-Quick | dfER439 | 2.811 | B3LYP/6-31G(d,p) | 0 |  | This is the DMAflex-Q intra_molecular energy penalty. It is extrapolated from the grid calculation, and is not accurate. It is relative to the zero for Intra_B, plus the energy offset inserted manually. | ER439 | P-1 | 2 | 10.2646 | 10.8199 | 11.2172 | 64.662 | 103.035 | 99.127 | LATT 1 | 1.1517 | 0.6371 |  | -152.73 | -101.25 | -149.919 | 0 | 0 | 0 | 1 |  | 0 |  | 0 | Dmaflex-Quick, rotated charge densities from PBE0/6-31G(d,p) + FIT
FOCWUR | C22 H25 N3 O3 | 10 | Eli-Lilly VII, LY2624803, Hypnion HY10275 | 3-(4-dibenzo[b,f][1,4]oxepin-11-yl-piperazin-1-yl)-2,2-dimethylpropionic acid |  | FOCWUR, FOCWUR01 | Flexible CrystalPredictor (1), DMAflex-Quick, DMACRYS (2.0.4) | Doris Braun | 2012 | See Study_ID=30 | \CHEMISTRY_CPOSS\LY2624803\DMAflex-Quick | dfIB82 | 7.529 | B3LYP/6-31G(d,p) | 0 |  | This is the DMAflex-Q intra_molecular energy penalty. It is extrapolated from the grid calculation, and is not accurate. It is relative to the zero for Intra_B, plus the energy offset inserted manually. | IB82 | P21/c | 4 | 11.9219 | 17.721 | 11.1404 | 90 | 117.525 | 90 | LATT 1; SYMM -X , +Y +1/2, -Z +1/2 | 1.2075 | 0.6561 |  | -157.42 | -131.02 | -149.891 | 0 | 0 | 0 | 1 |  | 0 |  | 0 | Dmaflex-Quick, rotated charge densities from PBE0/6-31G(d,p) + FIT
FOCWUR | C22 H25 N3 O3 | 10 | Eli-Lilly VII, LY2624803, Hypnion HY10275 | 3-(4-dibenzo[b,f][1,4]oxepin-11-yl-piperazin-1-yl)-2,2-dimethylpropionic acid |  | FOCWUR, FOCWUR01 | Flexible CrystalPredictor (1), DMAflex-Quick, DMACRYS (2.0.4) | Doris Braun | 2012 | See Study_ID=30 | \CHEMISTRY_CPOSS\LY2624803\DMAflex-Quick | dfIA391 | 8.731 | B3LYP/6-31G(d,p) | 0 |  | This is the DMAflex-Q intra_molecular energy penalty. It is extrapolated from the grid calculation, and is not accurate. It is relative to the zero for Intra_B, plus the energy offset inserted manually. | IA391 | P21/n | 4 | 16.8315 | 8.0149 | 16.4561 | 90 | 70.577 | 90 | LATT 1; SYMM -X +1/2, +Y +1/2, -Z +1/2 | 1.2038 | 0.6554 |  | -158.62 | -128.1 | -149.889 | 0 | 0 | 0 | 1 |  | 0 |  | 0 | Dmaflex-Quick, rotated charge densities from PBE0/6-31G(d,p) + FIT
FOCWUR | C22 H25 N3 O3 | 10 | Eli-Lilly VII, LY2624803, Hypnion HY10275 | 3-(4-dibenzo[b,f][1,4]oxepin-11-yl-piperazin-1-yl)-2,2-dimethylpropionic acid |  | FOCWUR, FOCWUR01 | Flexible CrystalPredictor (1), DMAflex-Quick, DMACRYS (2.0.4) | Doris Braun | 2012 | See Study_ID=30 | \CHEMISTRY_CPOSS\LY2624803\DMAflex-Quick | dfER159 | 4.136 | B3LYP/6-31G(d,p) | 0 |  | This is the DMAflex-Q intra_molecular energy penalty. It is extrapolated from the grid calculation, and is not accurate. It is relative to the zero for Intra_B, plus the energy offset inserted manually. | ER159 | P212121 | 4 | 14.703 | 21.4597 | 6.6832 | 90 | 90 | 90 | LATT -1; SYMM +X +1/2, -Y +1/2, -Z; SYMM -X , +Y +1/2, -Z +1/2; SYMM -X +1/2, -Y , +Z +1/2 | 1.1952 | 0.6622 |  | -154.01 | -117.21 | -149.874 | 0 | 0 | 0 | 1 |  | 0 |  | 0 | Dmaflex-Quick, rotated charge densities from PBE0/6-31G(d,p) + FIT
FOCWUR | C22 H25 N3 O3 | 10 | Eli-Lilly VII, LY2624803, Hypnion HY10275 | 3-(4-dibenzo[b,f][1,4]oxepin-11-yl-piperazin-1-yl)-2,2-dimethylpropionic acid |  | FOCWUR, FOCWUR01 | Flexible CrystalPredictor (1), DMAflex-Quick, DMACRYS (2.0.4) | Doris Braun | 2012 | See Study_ID=30 | \CHEMISTRY_CPOSS\LY2624803\DMAflex-Quick | dfIA22 | 1.01 | B3LYP/6-31G(d,p) | 0 |  | This is the DMAflex-Q intra_molecular energy penalty. It is extrapolated from the grid calculation, and is not accurate. It is relative to the zero for Intra_B, plus the energy offset inserted manually. | IA22 | C2/c | 4 | 24.7913 | 6.6297 | 26.0906 | 90 | 81.133 | 90 | LATT 7; SYMM -X , +Y , -Z +1/2 | 1.1897 | 0.6511 |  | -150.85 | -127.92 | -149.84 | 0 | 0 | 0 | 1 |  | 0 |  | 0 | Dmaflex-Quick, rotated charge densities from PBE0/6-31G(d,p) + FIT
FOCWUR | C22 H25 N3 O3 | 10 | Eli-Lilly VII, LY2624803, Hypnion HY10275 | 3-(4-dibenzo[b,f][1,4]oxepin-11-yl-piperazin-1-yl)-2,2-dimethylpropionic acid |  | FOCWUR, FOCWUR01 | Flexible CrystalPredictor (1), DMAflex-Quick, DMACRYS (2.0.4) | Doris Braun | 2012 | See Study_ID=30 | \CHEMISTRY_CPOSS\LY2624803\DMAflex-Quick | dfIA58 | 6.913 | B3LYP/6-31G(d,p) | 0 |  | This is the DMAflex-Q intra_molecular energy penalty. It is extrapolated from the grid calculation, and is not accurate. It is relative to the zero for Intra_B, plus the energy offset inserted manually. | IA58 | Pbca | 8 | 26.2877 | 15.4857 | 10.1646 | 90 | 90 | 90 | LATT 1; SYMM +X +1/2, -Y +1/2, -Z; SYMM -X , +Y +1/2, -Z +1/2; SYMM -X +1/2, -Y , +Z +1/2 | 1.2182 | 0.6633 |  | -156.74 | -132.4 | -149.827 | 0 | 0 | 0 | 1 |  | 0 |  | 0 | Dmaflex-Quick, rotated charge densities from PBE0/6-31G(d,p) + FIT
FOCWUR | C22 H25 N3 O3 | 10 | Eli-Lilly VII, LY2624803, Hypnion HY10275 | 3-(4-dibenzo[b,f][1,4]oxepin-11-yl-piperazin-1-yl)-2,2-dimethylpropionic acid |  | FOCWUR, FOCWUR01 | Flexible CrystalPredictor (1), DMAflex-Quick, DMACRYS (2.0.4) | Doris Braun | 2012 | See Study_ID=30 | \CHEMISTRY_CPOSS\LY2624803\DMAflex-Quick | dfIA18 | 3.291 | B3LYP/6-31G(d,p) | 0 |  | This is the DMAflex-Q intra_molecular energy penalty. It is extrapolated from the grid calculation, and is not accurate. It is relative to the zero for Intra_B, plus the energy offset inserted manually. | IA18 | Pbca | 8 | 9.453 | 28.0678 | 15.8246 | 90 | 90 | 90 | LATT 1; SYMM +X +1/2, -Y +1/2, -Z; SYMM -X , +Y +1/2, -Z +1/2; SYMM -X +1/2, -Y , +Z +1/2 | 1.2006 | 0.6573 |  | -153.08 | -129.61 | -149.789 | 0 | 0 | 0 | 1 |  | 0 |  | 0 | Dmaflex-Quick, rotated charge densities from PBE0/6-31G(d,p) + FIT
FOCWUR | C22 H25 N3 O3 | 10 | Eli-Lilly VII, LY2624803, Hypnion HY10275 | 3-(4-dibenzo[b,f][1,4]oxepin-11-yl-piperazin-1-yl)-2,2-dimethylpropionic acid |  | FOCWUR, FOCWUR01 | Flexible CrystalPredictor (1), DMAflex-Quick, DMACRYS (2.0.4) | Doris Braun | 2012 | See Study_ID=30 | \CHEMISTRY_CPOSS\LY2624803\DMAflex-Quick | dfER485 | 4.602 | B3LYP/6-31G(d,p) | 0 |  | This is the DMAflex-Q intra_molecular energy penalty. It is extrapolated from the grid calculation, and is not accurate. It is relative to the zero for Intra_B, plus the energy offset inserted manually. | ER485 | P-1 | 2 | 10.9726 | 12.3939 | 9.5657 | 114.864 | 105.46 | 75.097 | LATT 1 | 1.1234 | 0.6205 |  | -154.39 | -101.52 | -149.788 | 0 | 0 | 0 | 1 |  | 0 |  | 0 | Dmaflex-Quick, rotated charge densities from PBE0/6-31G(d,p) + FIT
FOCWUR | C22 H25 N3 O3 | 10 | Eli-Lilly VII, LY2624803, Hypnion HY10275 | 3-(4-dibenzo[b,f][1,4]oxepin-11-yl-piperazin-1-yl)-2,2-dimethylpropionic acid |  | FOCWUR, FOCWUR01 | Flexible CrystalPredictor (1), DMAflex-Quick, DMACRYS (2.0.4) | Doris Braun | 2012 | See Study_ID=30 | \CHEMISTRY_CPOSS\LY2624803\DMAflex-Quick | dfER286 | 4.199 | B3LYP/6-31G(d,p) | 0 |  | This is the DMAflex-Q intra_molecular energy penalty. It is extrapolated from the grid calculation, and is not accurate. It is relative to the zero for Intra_B, plus the energy offset inserted manually. | ER286 | P-1 | 2 | 12.3905 | 10.2394 | 11.1797 | 72.125 | 58.705 | 97.586 | LATT 1 | 1.1702 | 0.6493 |  | -153.98 | -108.72 | -149.781 | 0 | 0 | 0 | 1 |  | 0 |  | 0 | Dmaflex-Quick, rotated charge densities from PBE0/6-31G(d,p) + FIT
FOCWUR | C22 H25 N3 O3 | 10 | Eli-Lilly VII, LY2624803, Hypnion HY10275 | 3-(4-dibenzo[b,f][1,4]oxepin-11-yl-piperazin-1-yl)-2,2-dimethylpropionic acid |  | FOCWUR, FOCWUR01 | Flexible CrystalPredictor (1), DMAflex-Quick, DMACRYS (2.0.4) | Doris Braun | 2012 | See Study_ID=30 | \CHEMISTRY_CPOSS\LY2624803\DMAflex-Quick | dfIA90 | 4.299 | B3LYP/6-31G(d,p) | 0 |  | This is the DMAflex-Q intra_molecular energy penalty. It is extrapolated from the grid calculation, and is not accurate. It is relative to the zero for Intra_B, plus the energy offset inserted manually. | IA90 | P21/n | 4 | 6.8331 | 14.6587 | 20.7324 | 90 | 83.615 | 90 | LATT 1; SYMM -X +1/2, +Y +1/2, -Z +1/2 | 1.2213 | 0.6701 |  | -154.08 | -135.02 | -149.781 | 0 | 0 | 0 | 1 |  | 0 |  | 0 | Dmaflex-Quick, rotated charge densities from PBE0/6-31G(d,p) + FIT
FOCWUR | C22 H25 N3 O3 | 10 | Eli-Lilly VII, LY2624803, Hypnion HY10275 | 3-(4-dibenzo[b,f][1,4]oxepin-11-yl-piperazin-1-yl)-2,2-dimethylpropionic acid |  | FOCWUR, FOCWUR01 | Flexible CrystalPredictor (1), DMAflex-Quick, DMACRYS (2.0.4) | Doris Braun | 2012 | See Study_ID=30 | \CHEMISTRY_CPOSS\LY2624803\DMAflex-Quick | dfIA75 | 5.064 | B3LYP/6-31G(d,p) | 0 |  | This is the DMAflex-Q intra_molecular energy penalty. It is extrapolated from the grid calculation, and is not accurate. It is relative to the zero for Intra_B, plus the energy offset inserted manually. | IA75 | Pbcn | 8 | 15.9311 | 10.0374 | 26.1402 | 90 | 90 | 90 | LATT 1; SYMM +X +1/2, -Y +1/2, -Z; SYMM -X , +Y , -Z +1/2; SYMM -X +1/2, -Y +1/2, +Z +1/2 | 1.2059 | 0.657 |  | -154.84 | -132.42 | -149.776 | 0 | 0 | 0 | 1 |  | 0 |  | 0 | Dmaflex-Quick, rotated charge densities from PBE0/6-31G(d,p) + FIT
FOCWUR | C22 H25 N3 O3 | 10 | Eli-Lilly VII, LY2624803, Hypnion HY10275 | 3-(4-dibenzo[b,f][1,4]oxepin-11-yl-piperazin-1-yl)-2,2-dimethylpropionic acid |  | FOCWUR, FOCWUR01 | Flexible CrystalPredictor (1), DMAflex-Quick, DMACRYS (2.0.4) | Doris Braun | 2012 | See Study_ID=30 | \CHEMISTRY_CPOSS\LY2624803\DMAflex-Quick | dfIA41 | 4.521 | B3LYP/6-31G(d,p) | 0 |  | This is the DMAflex-Q intra_molecular energy penalty. It is extrapolated from the grid calculation, and is not accurate. It is relative to the zero for Intra_B, plus the energy offset inserted manually. | IA41 | P21/c | 4 | 10.1759 | 15.0493 | 14.0581 | 90 | 99.69 | 90 | LATT 1; SYMM -X , +Y +1/2, -Z +1/2 | 1.1877 | 0.6465 |  | -154.29 | -124.22 | -149.769 | 0 | 0 | 0 | 1 |  | 0 |  | 0 | Dmaflex-Quick, rotated charge densities from PBE0/6-31G(d,p) + FIT
FOCWUR | C22 H25 N3 O3 | 10 | Eli-Lilly VII, LY2624803, Hypnion HY10275 | 3-(4-dibenzo[b,f][1,4]oxepin-11-yl-piperazin-1-yl)-2,2-dimethylpropionic acid |  | FOCWUR, FOCWUR01 | Flexible CrystalPredictor (1), DMAflex-Quick, DMACRYS (2.0.4) | Doris Braun | 2012 | See Study_ID=30 | \CHEMISTRY_CPOSS\LY2624803\DMAflex-Quick | dfIA148 | 10.915 | B3LYP/6-31G(d,p) | 0 |  | This is the DMAflex-Q intra_molecular energy penalty. It is extrapolated from the grid calculation, and is not accurate. It is relative to the zero for Intra_B, plus the energy offset inserted manually. | IA148 | P21/c | 4 | 9.6442 | 26.6873 | 8.1714 | 90 | 92.529 | 90 | LATT 1; SYMM -X , +Y +1/2, -Z +1/2 | 1.1996 | 0.6542 |  | -160.68 | -125.56 | -149.765 | 0 | 0 | 0 | 1 |  | 0 |  | 0 | Dmaflex-Quick, rotated charge densities from PBE0/6-31G(d,p) + FIT
FOCWUR | C22 H25 N3 O3 | 10 | Eli-Lilly VII, LY2624803, Hypnion HY10275 | 3-(4-dibenzo[b,f][1,4]oxepin-11-yl-piperazin-1-yl)-2,2-dimethylpropionic acid |  | FOCWUR, FOCWUR01 | Flexible CrystalPredictor (1), DMAflex-Quick, DMACRYS (2.0.4) | Doris Braun | 2012 | See Study_ID=30 | \CHEMISTRY_CPOSS\LY2624803\DMAflex-Quick | dfER2546 | 7.92 | B3LYP/6-31G(d,p) | 0 |  | This is the DMAflex-Q intra_molecular energy penalty. It is extrapolated from the grid calculation, and is not accurate. It is relative to the zero for Intra_B, plus the energy offset inserted manually. | ER2546 | P21/c | 4 | 12.0423 | 8.7779 | 24.8122 | 90 | 56.551 | 90 | LATT 1; SYMM -X , +Y +1/2, -Z +1/2 | 1.1517 | 0.6346 |  | -157.64 | -97.24 | -149.72 | 0 | 0 | 0 | 1 |  | 0 |  | 0 | Dmaflex-Quick, rotated charge densities from PBE0/6-31G(d,p) + FIT
FOCWUR | C22 H25 N3 O3 | 10 | Eli-Lilly VII, LY2624803, Hypnion HY10275 | 3-(4-dibenzo[b,f][1,4]oxepin-11-yl-piperazin-1-yl)-2,2-dimethylpropionic acid |  | FOCWUR, FOCWUR01 | Flexible CrystalPredictor (1), DMAflex-Quick, DMACRYS (2.0.4) | Doris Braun | 2012 | See Study_ID=30 | \CHEMISTRY_CPOSS\LY2624803\DMAflex-Quick | dfER1273 | 6.837 | B3LYP/6-31G(d,p) | 0 |  | This is the DMAflex-Q intra_molecular energy penalty. It is extrapolated from the grid calculation, and is not accurate. It is relative to the zero for Intra_B, plus the energy offset inserted manually. | ER1273 | P212121 | 4 | 30.8803 | 11.0695 | 6.2937 | 90 | 90 | 90 | LATT -1; SYMM +X +1/2, -Y +1/2, -Z; SYMM -X , +Y +1/2, -Z +1/2; SYMM -X +1/2, -Y , +Z +1/2 | 1.1715 | 0.6473 |  | -156.55 | -107.39 | -149.713 | 0 | 0 | 0 | 1 |  | 0 |  | 0 | Dmaflex-Quick, rotated charge densities from PBE0/6-31G(d,p) + FIT
FOCWUR | C22 H25 N3 O3 | 10 | Eli-Lilly VII, LY2624803, Hypnion HY10275 | 3-(4-dibenzo[b,f][1,4]oxepin-11-yl-piperazin-1-yl)-2,2-dimethylpropionic acid |  | FOCWUR, FOCWUR01 | Flexible CrystalPredictor (1), DMAflex-Quick, DMACRYS (2.0.4) | Doris Braun | 2012 | See Study_ID=30 | \CHEMISTRY_CPOSS\LY2624803\DMAflex-Quick | dfER168 | 3.599 | B3LYP/6-31G(d,p) | 0 |  | This is the DMAflex-Q intra_molecular energy penalty. It is extrapolated from the grid calculation, and is not accurate. It is relative to the zero for Intra_B, plus the energy offset inserted manually. | ER168 | C2/c | 4 | 20.1563 | 10.0244 | 23.4621 | 90 | 68.26 | 90 | LATT 7; SYMM -X , +Y , -Z +1/2 | 1.1447 | 0.6364 |  | -153.3 | -114.36 | -149.701 | 0 | 0 | 0 | 1 |  | 0 |  | 0 | Dmaflex-Quick, rotated charge densities from PBE0/6-31G(d,p) + FIT
FOCWUR | C22 H25 N3 O3 | 10 | Eli-Lilly VII, LY2624803, Hypnion HY10275 | 3-(4-dibenzo[b,f][1,4]oxepin-11-yl-piperazin-1-yl)-2,2-dimethylpropionic acid |  | FOCWUR, FOCWUR01 | Flexible CrystalPredictor (1), DMAflex-Quick, DMACRYS (2.0.4) | Doris Braun | 2012 | See Study_ID=30 | \CHEMISTRY_CPOSS\LY2624803\DMAflex-Quick | dfIA27 | 6.075 | B3LYP/6-31G(d,p) | 0 |  | This is the DMAflex-Q intra_molecular energy penalty. It is extrapolated from the grid calculation, and is not accurate. It is relative to the zero for Intra_B, plus the energy offset inserted manually. | IA27 | P21/c | 4 | 12.1268 | 16.8861 | 10.3559 | 90 | 80.774 | 90 | LATT 1; SYMM -X , +Y +1/2, -Z +1/2 | 1.2041 | 0.6612 |  | -155.69 | -127.8 | -149.615 | 0 | 0 | 0 | 1 |  | 0 |  | 0 | Dmaflex-Quick, rotated charge densities from PBE0/6-31G(d,p) + FIT
FOCWUR | C22 H25 N3 O3 | 10 | Eli-Lilly VII, LY2624803, Hypnion HY10275 | 3-(4-dibenzo[b,f][1,4]oxepin-11-yl-piperazin-1-yl)-2,2-dimethylpropionic acid |  | FOCWUR, FOCWUR01 | Flexible CrystalPredictor (1), DMAflex-Quick, DMACRYS (2.0.4) | Doris Braun | 2012 | See Study_ID=30 | \CHEMISTRY_CPOSS\LY2624803\DMAflex-Quick | dfER360 | 11.647 | B3LYP/6-31G(d,p) | 0 |  | This is the DMAflex-Q intra_molecular energy penalty. It is extrapolated from the grid calculation, and is not accurate. It is relative to the zero for Intra_B, plus the energy offset inserted manually. | ER360 | P21 | 2 | 9.7293 | 11.6954 | 9.3728 | 90 | 105.13 | 90 | LATT -1; SYMM -X , +Y +1/2, -Z | 1.224 | 0.68 |  | -161.26 | -116.71 | -149.613 | 0 | 0 | 0 | 1 |  | 0 |  | 0 | Dmaflex-Quick, rotated charge densities from PBE0/6-31G(d,p) + FIT
FOCWUR | C22 H25 N3 O3 | 10 | Eli-Lilly VII, LY2624803, Hypnion HY10275 | 3-(4-dibenzo[b,f][1,4]oxepin-11-yl-piperazin-1-yl)-2,2-dimethylpropionic acid |  | FOCWUR, FOCWUR01 | Flexible CrystalPredictor (1), DMAflex-Quick, DMACRYS (2.0.4) | Doris Braun | 2012 | See Study_ID=30 | \CHEMISTRY_CPOSS\LY2624803\DMAflex-Quick | dfER724 | 7.116 | B3LYP/6-31G(d,p) | 0 |  | This is the DMAflex-Q intra_molecular energy penalty. It is extrapolated from the grid calculation, and is not accurate. It is relative to the zero for Intra_B, plus the energy offset inserted manually. | ER724 | P21/n | 4 | 14.4962 | 10.3477 | 15.1177 | 90 | 83.286 | 90 | LATT 1; SYMM -X +1/2, +Y +1/2, -Z +1/2 | 1.1191 | 0.6183 |  | -156.7 | -95.18 | -149.584 | 0 | 0 | 0 | 1 |  | 0 |  | 0 | Dmaflex-Quick, rotated charge densities from PBE0/6-31G(d,p) + FIT
FOCWUR | C22 H25 N3 O3 | 10 | Eli-Lilly VII, LY2624803, Hypnion HY10275 | 3-(4-dibenzo[b,f][1,4]oxepin-11-yl-piperazin-1-yl)-2,2-dimethylpropionic acid |  | FOCWUR, FOCWUR01 | Flexible CrystalPredictor (1), DMAflex-Quick, DMACRYS (2.0.4) | Doris Braun | 2012 | See Study_ID=30 | \CHEMISTRY_CPOSS\LY2624803\DMAflex-Quick | dfER1023 | 8.845 | B3LYP/6-31G(d,p) | 0 |  | This is the DMAflex-Q intra_molecular energy penalty. It is extrapolated from the grid calculation, and is not accurate. It is relative to the zero for Intra_B, plus the energy offset inserted manually. | ER1023 | P21/n | 4 | 22.2346 | 9.3752 | 10.908 | 90 | 80.021 | 90 | LATT 1; SYMM -X +1/2, +Y +1/2, -Z +1/2 | 1.1255 | 0.6209 |  | -158.4 | -96.84 | -149.555 | 0 | 0 | 0 | 1 |  | 0 |  | 0 | Dmaflex-Quick, rotated charge densities from PBE0/6-31G(d,p) + FIT
FOCWUR | C22 H25 N3 O3 | 10 | Eli-Lilly VII, LY2624803, Hypnion HY10275 | 3-(4-dibenzo[b,f][1,4]oxepin-11-yl-piperazin-1-yl)-2,2-dimethylpropionic acid |  | FOCWUR, FOCWUR01 | Flexible CrystalPredictor (1), DMAflex-Quick, DMACRYS (2.0.4) | Doris Braun | 2012 | See Study_ID=30 | \CHEMISTRY_CPOSS\LY2624803\DMAflex-Quick | dfER768 | 4.769 | B3LYP/6-31G(d,p) | 0 |  | This is the DMAflex-Q intra_molecular energy penalty. It is extrapolated from the grid calculation, and is not accurate. It is relative to the zero for Intra_B, plus the energy offset inserted manually. | ER768 | P-1 | 2 | 11.945 | 10.9499 | 9.5436 | 75.082 | 68.559 | 92.105 | LATT 1 | 1.1345 | 0.625 |  | -154.3 | -99.57 | -149.531 | 0 | 0 | 0 | 1 |  | 0 |  | 0 | Dmaflex-Quick, rotated charge densities from PBE0/6-31G(d,p) + FIT
FOCWUR | C22 H25 N3 O3 | 10 | Eli-Lilly VII, LY2624803, Hypnion HY10275 | 3-(4-dibenzo[b,f][1,4]oxepin-11-yl-piperazin-1-yl)-2,2-dimethylpropionic acid |  | FOCWUR, FOCWUR01 | Flexible CrystalPredictor (1), DMAflex-Quick, DMACRYS (2.0.4) | Doris Braun | 2012 | See Study_ID=30 | \CHEMISTRY_CPOSS\LY2624803\DMAflex-Quick | dfER242 | 5.834 | B3LYP/6-31G(d,p) | 0 |  | This is the DMAflex-Q intra_molecular energy penalty. It is extrapolated from the grid calculation, and is not accurate. It is relative to the zero for Intra_B, plus the energy offset inserted manually. | ER242 | P21/n | 4 | 10.3526 | 18.7243 | 11.2163 | 90 | 89.288 | 90 | LATT 1; SYMM -X +1/2, +Y +1/2, -Z +1/2 | 1.1593 | 0.6434 |  | -155.34 | -104.65 | -149.506 | 0 | 0 | 0 | 1 |  | 0 |  | 0 | Dmaflex-Quick, rotated charge densities from PBE0/6-31G(d,p) + FIT
FOCWUR | C22 H25 N3 O3 | 10 | Eli-Lilly VII, LY2624803, Hypnion HY10275 | 3-(4-dibenzo[b,f][1,4]oxepin-11-yl-piperazin-1-yl)-2,2-dimethylpropionic acid |  | FOCWUR, FOCWUR01 | Flexible CrystalPredictor (1), DMAflex-Quick, DMACRYS (2.0.4) | Doris Braun | 2012 | See Study_ID=30 | \CHEMISTRY_CPOSS\LY2624803\DMAflex-Quick | dfIA52 | 0.073 | B3LYP/6-31G(d,p) | 0 |  | This is the DMAflex-Q intra_molecular energy penalty. It is extrapolated from the grid calculation, and is not accurate. It is relative to the zero for Intra_B, plus the energy offset inserted manually. | IA52 | Pbca | 8 | 17.4262 | 28.6352 | 8.3782 | 90 | 90 | 90 | LATT 1; SYMM +X +1/2, -Y +1/2, -Z; SYMM -X , +Y +1/2, -Z +1/2; SYMM -X +1/2, -Y , +Z +1/2 | 1.2057 | 0.6615 |  | -149.57 | -130.63 | -149.497 | 0 | 0 | 0 | 1 |  | 0 |  | 0 | Dmaflex-Quick, rotated charge densities from PBE0/6-31G(d,p) + FIT
FOCWUR | C22 H25 N3 O3 | 10 | Eli-Lilly VII, LY2624803, Hypnion HY10275 | 3-(4-dibenzo[b,f][1,4]oxepin-11-yl-piperazin-1-yl)-2,2-dimethylpropionic acid |  | FOCWUR, FOCWUR01 | Flexible CrystalPredictor (1), DMAflex-Quick, DMACRYS (2.0.4) | Doris Braun | 2012 | See Study_ID=30 | \CHEMISTRY_CPOSS\LY2624803\DMAflex-Quick | dfER118 | 12.121 | B3LYP/6-31G(d,p) | 0 |  | This is the DMAflex-Q intra_molecular energy penalty. It is extrapolated from the grid calculation, and is not accurate. It is relative to the zero for Intra_B, plus the energy offset inserted manually. | ER118 | P21/c | 4 | 16.3627 | 11.7984 | 12.7893 | 90 | 58.291 | 90 | LATT 1; SYMM -X , +Y +1/2, -Z +1/2 | 1.1999 | 0.6677 |  | -161.61 | -122.2 | -149.489 | 0 | 0 | 0 | 1 |  | 0 |  | 0 | Dmaflex-Quick, rotated charge densities from PBE0/6-31G(d,p) + FIT
FOCWUR | C22 H25 N3 O3 | 10 | Eli-Lilly VII, LY2624803, Hypnion HY10275 | 3-(4-dibenzo[b,f][1,4]oxepin-11-yl-piperazin-1-yl)-2,2-dimethylpropionic acid |  | FOCWUR, FOCWUR01 | Flexible CrystalPredictor (1), DMAflex-Quick, DMACRYS (2.0.4) | Doris Braun | 2012 | See Study_ID=30 | \CHEMISTRY_CPOSS\LY2624803\DMAflex-Quick | dfER958 | 4.854 | B3LYP/6-31G(d,p) | 0 |  | This is the DMAflex-Q intra_molecular energy penalty. It is extrapolated from the grid calculation, and is not accurate. It is relative to the zero for Intra_B, plus the energy offset inserted manually. | ER958 | P21/c | 4 | 8.2257 | 12.1347 | 22.5362 | 90 | 93.833 | 90 | LATT 1; SYMM -X , +Y +1/2, -Z +1/2 | 1.1229 | 0.6252 |  | -154.34 | -94.85 | -149.486 | 0 | 0 | 0 | 1 |  | 0 |  | 0 | Dmaflex-Quick, rotated charge densities from PBE0/6-31G(d,p) + FIT
FOCWUR | C22 H25 N3 O3 | 10 | Eli-Lilly VII, LY2624803, Hypnion HY10275 | 3-(4-dibenzo[b,f][1,4]oxepin-11-yl-piperazin-1-yl)-2,2-dimethylpropionic acid |  | FOCWUR, FOCWUR01 | Flexible CrystalPredictor (1), DMAflex-Quick, DMACRYS (2.0.4) | Doris Braun | 2012 | See Study_ID=30 | \CHEMISTRY_CPOSS\LY2624803\DMAflex-Quick | dfER708 | 1.669 | B3LYP/6-31G(d,p) | 0 |  | This is the DMAflex-Q intra_molecular energy penalty. It is extrapolated from the grid calculation, and is not accurate. It is relative to the zero for Intra_B, plus the energy offset inserted manually. | ER708 | C2/c | 4 | 22.6343 | 11.9777 | 19.0569 | 90 | 122.1 | 90 | LATT 7; SYMM -X , +Y , -Z +1/2 | 1.1517 | 0.6386 |  | -151.14 | -105.29 | -149.471 | 0 | 0 | 0 | 1 |  | 0 |  | 0 | Dmaflex-Quick, rotated charge densities from PBE0/6-31G(d,p) + FIT
FOCWUR | C22 H25 N3 O3 | 10 | Eli-Lilly VII, LY2624803, Hypnion HY10275 | 3-(4-dibenzo[b,f][1,4]oxepin-11-yl-piperazin-1-yl)-2,2-dimethylpropionic acid |  | FOCWUR, FOCWUR01 | Flexible CrystalPredictor (1), DMAflex-Quick, DMACRYS (2.0.4) | Doris Braun | 2012 | See Study_ID=30 | \CHEMISTRY_CPOSS\LY2624803\DMAflex-Quick | dfIB20 | 6.263 | B3LYP/6-31G(d,p) | 0 |  | This is the DMAflex-Q intra_molecular energy penalty. It is extrapolated from the grid calculation, and is not accurate. It is relative to the zero for Intra_B, plus the energy offset inserted manually. | IB20 | Pbca | 8 | 16.0495 | 23.4951 | 11.0853 | 90 | 90 | 90 | LATT 1; SYMM +X +1/2, -Y +1/2, -Z; SYMM -X , +Y +1/2, -Z +1/2; SYMM -X +1/2, -Y , +Z +1/2 | 1.2059 | 0.6564 |  | -155.72 | -131.56 | -149.457 | 0 | 0 | 0 | 1 |  | 0 |  | 0 | Dmaflex-Quick, rotated charge densities from PBE0/6-31G(d,p) + FIT
FOCWUR | C22 H25 N3 O3 | 10 | Eli-Lilly VII, LY2624803, Hypnion HY10275 | 3-(4-dibenzo[b,f][1,4]oxepin-11-yl-piperazin-1-yl)-2,2-dimethylpropionic acid |  | FOCWUR, FOCWUR01 | Flexible CrystalPredictor (1), DMAflex-Quick, DMACRYS (2.0.4) | Doris Braun | 2012 | See Study_ID=30 | \CHEMISTRY_CPOSS\LY2624803\DMAflex-Quick | dfIB106 | 12.204 | B3LYP/6-31G(d,p) | 0 |  | This is the DMAflex-Q intra_molecular energy penalty. It is extrapolated from the grid calculation, and is not accurate. It is relative to the zero for Intra_B, plus the energy offset inserted manually. | IB106 | P-1 | 2 | 9.0936 | 10.2851 | 12.7851 | 78.192 | 72.75 | 102.791 | LATT 1 | 1.1825 | 0.6412 |  | -161.6 | -124.82 | -149.396 | 0 | 0 | 0 | 1 |  | 0 |  | 0 | Dmaflex-Quick, rotated charge densities from PBE0/6-31G(d,p) + FIT
FOCWUR | C22 H25 N3 O3 | 10 | Eli-Lilly VII, LY2624803, Hypnion HY10275 | 3-(4-dibenzo[b,f][1,4]oxepin-11-yl-piperazin-1-yl)-2,2-dimethylpropionic acid |  | FOCWUR, FOCWUR01 | Flexible CrystalPredictor (1), DMAflex-Quick, DMACRYS (2.0.4) | Doris Braun | 2012 | See Study_ID=30 | \CHEMISTRY_CPOSS\LY2624803\DMAflex-Quick | dfER69 | 2.249 | B3LYP/6-31G(d,p) | 0 |  | This is the DMAflex-Q intra_molecular energy penalty. It is extrapolated from the grid calculation, and is not accurate. It is relative to the zero for Intra_B, plus the energy offset inserted manually. | ER69 | P-1 | 2 | 6.8025 | 11.9412 | 19.8267 | 63.905 | 104.917 | 63.89 | LATT 1 | 1.1705 | 0.6512 |  | -151.62 | -121.71 | -149.371 | 0 | 0 | 0 | 1 |  | 0 |  | 0 | Dmaflex-Quick, rotated charge densities from PBE0/6-31G(d,p) + FIT
FOCWUR | C22 H25 N3 O3 | 10 | Eli-Lilly VII, LY2624803, Hypnion HY10275 | 3-(4-dibenzo[b,f][1,4]oxepin-11-yl-piperazin-1-yl)-2,2-dimethylpropionic acid |  | FOCWUR, FOCWUR01 | Flexible CrystalPredictor (1), DMAflex-Quick, DMACRYS (2.0.4) | Doris Braun | 2012 | See Study_ID=30 | \CHEMISTRY_CPOSS\LY2624803\DMAflex-Quick | dfER22 | 2.12 | B3LYP/6-31G(d,p) | 0 |  | This is the DMAflex-Q intra_molecular energy penalty. It is extrapolated from the grid calculation, and is not accurate. It is relative to the zero for Intra_B, plus the energy offset inserted manually. | ER22 | P21/c | 4 | 11.9756 | 6.9657 | 27.3375 | 90 | 70.19 | 90 | LATT 1; SYMM -X , +Y +1/2, -Z +1/2 | 1.1747 | 0.6516 |  | -151.48 | -117.44 | -149.36 | 0 | 0 | 0 | 1 |  | 0 |  | 0 | Dmaflex-Quick, rotated charge densities from PBE0/6-31G(d,p) + FIT
FOCWUR | C22 H25 N3 O3 | 10 | Eli-Lilly VII, LY2624803, Hypnion HY10275 | 3-(4-dibenzo[b,f][1,4]oxepin-11-yl-piperazin-1-yl)-2,2-dimethylpropionic acid |  | FOCWUR, FOCWUR01 | Flexible CrystalPredictor (1), DMAflex-Quick, DMACRYS (2.0.4) | Doris Braun | 2012 | See Study_ID=30 | \CHEMISTRY_CPOSS\LY2624803\DMAflex-Quick | dfIB33 | 1.701 | B3LYP/6-31G(d,p) | 0 |  | This is the DMAflex-Q intra_molecular energy penalty. It is extrapolated from the grid calculation, and is not accurate. It is relative to the zero for Intra_B, plus the energy offset inserted manually. | IB33 | P212121 | 4 | 12.7339 | 18.694 | 8.8964 | 90 | 90 | 90 | LATT -1; SYMM +X +1/2, -Y +1/2, -Z; SYMM -X , +Y +1/2, -Z +1/2; SYMM -X +1/2, -Y , +Z +1/2 | 1.1901 | 0.6531 |  | -151.06 | -130.22 | -149.359 | 0 | 0 | 0 | 1 |  | 0 |  | 0 | Dmaflex-Quick, rotated charge densities from PBE0/6-31G(d,p) + FIT
FOCWUR | C22 H25 N3 O3 | 10 | Eli-Lilly VII, LY2624803, Hypnion HY10275 | 3-(4-dibenzo[b,f][1,4]oxepin-11-yl-piperazin-1-yl)-2,2-dimethylpropionic acid |  | FOCWUR, FOCWUR01 | Flexible CrystalPredictor (1), DMAflex-Quick, DMACRYS (2.0.4) | Doris Braun | 2012 | See Study_ID=30 | \CHEMISTRY_CPOSS\LY2624803\DMAflex-Quick | dfER283 | 4.79 | B3LYP/6-31G(d,p) | 0 |  | This is the DMAflex-Q intra_molecular energy penalty. It is extrapolated from the grid calculation, and is not accurate. It is relative to the zero for Intra_B, plus the energy offset inserted manually. | ER283 | P-1 | 2 | 12.4737 | 10.2331 | 10.3734 | 63.639 | 104.413 | 108.198 | LATT 1 | 1.1276 | 0.6248 |  | -154.14 | -104.4 | -149.35 | 0 | 0 | 0 | 1 |  | 0 |  | 0 | Dmaflex-Quick, rotated charge densities from PBE0/6-31G(d,p) + FIT
FOCWUR | C22 H25 N3 O3 | 10 | Eli-Lilly VII, LY2624803, Hypnion HY10275 | 3-(4-dibenzo[b,f][1,4]oxepin-11-yl-piperazin-1-yl)-2,2-dimethylpropionic acid |  | FOCWUR, FOCWUR01 | Flexible CrystalPredictor (1), DMAflex-Quick, DMACRYS (2.0.4) | Doris Braun | 2012 | See Study_ID=30 | \CHEMISTRY_CPOSS\LY2624803\DMAflex-Quick | dfER28 | 5.325 | B3LYP/6-31G(d,p) | 0 |  | This is the DMAflex-Q intra_molecular energy penalty. It is extrapolated from the grid calculation, and is not accurate. It is relative to the zero for Intra_B, plus the energy offset inserted manually. | ER28 | P-1 | 2 | 15.6833 | 12.3134 | 6.5754 | 96.863 | 63.803 | 112.696 | LATT 1 | 1.2011 | 0.6655 |  | -154.66 | -121.81 | -149.335 | 0 | 0 | 0 | 1 |  | 0 |  | 0 | Dmaflex-Quick, rotated charge densities from PBE0/6-31G(d,p) + FIT
FOCWUR | C22 H25 N3 O3 | 10 | Eli-Lilly VII, LY2624803, Hypnion HY10275 | 3-(4-dibenzo[b,f][1,4]oxepin-11-yl-piperazin-1-yl)-2,2-dimethylpropionic acid |  | FOCWUR, FOCWUR01 | Flexible CrystalPredictor (1), DMAflex-Quick, DMACRYS (2.0.4) | Doris Braun | 2012 | See Study_ID=30 | \CHEMISTRY_CPOSS\LY2624803\DMAflex-Quick | dfER64 | 1.311 | B3LYP/6-31G(d,p) | 0 |  | This is the DMAflex-Q intra_molecular energy penalty. It is extrapolated from the grid calculation, and is not accurate. It is relative to the zero for Intra_B, plus the energy offset inserted manually. | ER64 | P21/a | 4 | 13.45 | 11.6543 | 13.9057 | 90 | 78.977 | 90 | LATT 1; SYMM -X +1/2, +Y +1/2, -Z | 1.178 | 0.6542 |  | -150.64 | -120.38 | -149.329 | 0 | 0 | 0 | 1 |  | 0 |  | 0 | Dmaflex-Quick, rotated charge densities from PBE0/6-31G(d,p) + FIT
FOCWUR | C22 H25 N3 O3 | 10 | Eli-Lilly VII, LY2624803, Hypnion HY10275 | 3-(4-dibenzo[b,f][1,4]oxepin-11-yl-piperazin-1-yl)-2,2-dimethylpropionic acid |  | FOCWUR, FOCWUR01 | Flexible CrystalPredictor (1), DMAflex-Quick, DMACRYS (2.0.4) | Doris Braun | 2012 | See Study_ID=30 | \CHEMISTRY_CPOSS\LY2624803\DMAflex-Quick | dfER581 | 4.968 | B3LYP/6-31G(d,p) | 0 |  | This is the DMAflex-Q intra_molecular energy penalty. It is extrapolated from the grid calculation, and is not accurate. It is relative to the zero for Intra_B, plus the energy offset inserted manually. | ER581 | C2/n | 8 | 34.1693 | 7.0056 | 18.7127 | 90 | 83.469 | 90 | LATT 1; SYMM -X +1/2, +Y , -Z +1/2; SYMM +X +1/2, +Y +1/2, +Z; SYMM -X , +Y +1/2, -Z +1/2 | 1.1327 | 0.6292 |  | -154.28 | -99.04 | -149.312 | 0 | 0 | 0 | 1 |  | 0 |  | 0 | Dmaflex-Quick, rotated charge densities from PBE0/6-31G(d,p) + FIT
FOCWUR | C22 H25 N3 O3 | 10 | Eli-Lilly VII, LY2624803, Hypnion HY10275 | 3-(4-dibenzo[b,f][1,4]oxepin-11-yl-piperazin-1-yl)-2,2-dimethylpropionic acid |  | FOCWUR, FOCWUR01 | Flexible CrystalPredictor (1), DMAflex-Quick, DMACRYS (2.0.4) | Doris Braun | 2012 | See Study_ID=30 | \CHEMISTRY_CPOSS\LY2624803\DMAflex-Quick | dfER464 | 2.73 | B3LYP/6-31G(d,p) | 0 |  | This is the DMAflex-Q intra_molecular energy penalty. It is extrapolated from the grid calculation, and is not accurate. It is relative to the zero for Intra_B, plus the energy offset inserted manually. | ER464 | P-1 | 2 | 9.5517 | 10.8174 | 11.9087 | 97.18 | 69.905 | 105.891 | LATT 1 | 1.1345 | 0.6303 |  | -152.04 | -102.91 | -149.31 | 0 | 0 | 0 | 1 |  | 0 |  | 0 | Dmaflex-Quick, rotated charge densities from PBE0/6-31G(d,p) + FIT
FOCWUR | C22 H25 N3 O3 | 10 | Eli-Lilly VII, LY2624803, Hypnion HY10275 | 3-(4-dibenzo[b,f][1,4]oxepin-11-yl-piperazin-1-yl)-2,2-dimethylpropionic acid |  | FOCWUR, FOCWUR01 | Flexible CrystalPredictor (1), DMAflex-Quick, DMACRYS (2.0.4) | Doris Braun | 2012 | See Study_ID=30 | \CHEMISTRY_CPOSS\LY2624803\DMAflex-Quick | dfER507 | 4.311 | B3LYP/6-31G(d,p) | 0 |  | This is the DMAflex-Q intra_molecular energy penalty. It is extrapolated from the grid calculation, and is not accurate. It is relative to the zero for Intra_B, plus the energy offset inserted manually. | ER507 | P21/a | 4 | 10.9328 | 30.5803 | 6.6047 | 90 | 86.982 | 90 | LATT 1; SYMM -X +1/2, +Y +1/2, -Z | 1.143 | 0.6313 |  | -153.62 | -102.81 | -149.309 | 0 | 0 | 0 | 1 |  | 0 |  | 0 | Dmaflex-Quick, rotated charge densities from PBE0/6-31G(d,p) + FIT
FOCWUR | C22 H25 N3 O3 | 10 | Eli-Lilly VII, LY2624803, Hypnion HY10275 | 3-(4-dibenzo[b,f][1,4]oxepin-11-yl-piperazin-1-yl)-2,2-dimethylpropionic acid |  | FOCWUR, FOCWUR01 | Flexible CrystalPredictor (1), DMAflex-Quick, DMACRYS (2.0.4) | Doris Braun | 2012 | See Study_ID=30 | \CHEMISTRY_CPOSS\LY2624803\DMAflex-Quick | dfIA34 | 0.441 | B3LYP/6-31G(d,p) | 0 |  | This is the DMAflex-Q intra_molecular energy penalty. It is extrapolated from the grid calculation, and is not accurate. It is relative to the zero for Intra_B, plus the energy offset inserted manually. | IA34 | P21/c | 4 | 9.7771 | 17.472 | 14.6156 | 90 | 57.37 | 90 | LATT 1; SYMM -X , +Y +1/2, -Z +1/2 | 1.1987 | 0.6584 |  | -149.75 | -129.08 | -149.309 | 0 | 0 | 0 | 1 |  | 0 |  | 0 | Dmaflex-Quick, rotated charge densities from PBE0/6-31G(d,p) + FIT
FOCWUR | C22 H25 N3 O3 | 10 | Eli-Lilly VII, LY2624803, Hypnion HY10275 | 3-(4-dibenzo[b,f][1,4]oxepin-11-yl-piperazin-1-yl)-2,2-dimethylpropionic acid |  | FOCWUR, FOCWUR01 | Flexible CrystalPredictor (1), DMAflex-Quick, DMACRYS (2.0.4) | Doris Braun | 2012 | See Study_ID=30 | \CHEMISTRY_CPOSS\LY2624803\DMAflex-Quick | dfER1913 | 32.721 | B3LYP/6-31G(d,p) | 0 |  | This is the DMAflex-Q intra_molecular energy penalty. It is extrapolated from the grid calculation, and is not accurate. It is relative to the zero for Intra_B, plus the energy offset inserted manually. | ER1913 | P21/n | 4 | 9.9939 | 19.9605 | 10.3598 | 90 | 88.147 | 90 | LATT 1; SYMM -X +1/2, +Y +1/2, -Z +1/2 | 1.2202 | 0.6695 |  | -182.03 | -105.06 | -149.309 | 0 | 0 | 0 | 1 |  | 0 |  | 0 | Dmaflex-Quick, rotated charge densities from PBE0/6-31G(d,p) + FIT
FOCWUR | C22 H25 N3 O3 | 10 | Eli-Lilly VII, LY2624803, Hypnion HY10275 | 3-(4-dibenzo[b,f][1,4]oxepin-11-yl-piperazin-1-yl)-2,2-dimethylpropionic acid |  | FOCWUR, FOCWUR01 | Flexible CrystalPredictor (1), DMAflex-Quick, DMACRYS (2.0.4) | Doris Braun | 2012 | See Study_ID=30 | \CHEMISTRY_CPOSS\LY2624803\DMAflex-Quick | dfER3312 | 15.402 | B3LYP/6-31G(d,p) | 0 |  | This is the DMAflex-Q intra_molecular energy penalty. It is extrapolated from the grid calculation, and is not accurate. It is relative to the zero for Intra_B, plus the energy offset inserted manually. | ER3312 | P-1 | 2 | 8.9523 | 17.1953 | 9.0216 | 66.1 | 109.509 | 77.557 | LATT 1 | 1.1528 | 0.63 |  | -164.71 | -89.58 | -149.308 | 0 | 0 | 0 | 1 |  | 0 |  | 0 | Dmaflex-Quick, rotated charge densities from PBE0/6-31G(d,p) + FIT
FOCWUR | C22 H25 N3 O3 | 10 | Eli-Lilly VII, LY2624803, Hypnion HY10275 | 3-(4-dibenzo[b,f][1,4]oxepin-11-yl-piperazin-1-yl)-2,2-dimethylpropionic acid |  | FOCWUR, FOCWUR01 | Flexible CrystalPredictor (1), DMAflex-Quick, DMACRYS (2.0.4) | Doris Braun | 2012 | See Study_ID=30 | \CHEMISTRY_CPOSS\LY2624803\DMAflex-Quick | dfER206 | 5.359 | B3LYP/6-31G(d,p) | 0 |  | This is the DMAflex-Q intra_molecular energy penalty. It is extrapolated from the grid calculation, and is not accurate. It is relative to the zero for Intra_B, plus the energy offset inserted manually. | ER206 | P21/c | 4 | 10.3168 | 11.2797 | 19.8605 | 90 | 108.996 | 90 | LATT 1; SYMM -X , +Y +1/2, -Z +1/2 | 1.1533 | 0.6383 |  | -154.65 | -103.63 | -149.291 | 0 | 0 | 0 | 1 |  | 0 |  | 0 | Dmaflex-Quick, rotated charge densities from PBE0/6-31G(d,p) + FIT
FOCWUR | C22 H25 N3 O3 | 10 | Eli-Lilly VII, LY2624803, Hypnion HY10275 | 3-(4-dibenzo[b,f][1,4]oxepin-11-yl-piperazin-1-yl)-2,2-dimethylpropionic acid |  | FOCWUR, FOCWUR01 | Flexible CrystalPredictor (1), DMAflex-Quick, DMACRYS (2.0.4) | Doris Braun | 2012 | See Study_ID=30 | \CHEMISTRY_CPOSS\LY2624803\DMAflex-Quick | dfIB28 | 5.919 | B3LYP/6-31G(d,p) | 0 |  | This is the DMAflex-Q intra_molecular energy penalty. It is extrapolated from the grid calculation, and is not accurate. It is relative to the zero for Intra_B, plus the energy offset inserted manually. | IB28 | P21/c | 4 | 6.4302 | 10.0777 | 31.6874 | 90 | 85.258 | 90 | LATT 1; SYMM -X , +Y +1/2, -Z +1/2 | 1.2316 | 0.6691 |  | -155.18 | -134.59 | -149.261 | 0 | 0 | 0 | 1 |  | 0 |  | 0 | Dmaflex-Quick, rotated charge densities from PBE0/6-31G(d,p) + FIT
FOCWUR | C22 H25 N3 O3 | 10 | Eli-Lilly VII, LY2624803, Hypnion HY10275 | 3-(4-dibenzo[b,f][1,4]oxepin-11-yl-piperazin-1-yl)-2,2-dimethylpropionic acid |  | FOCWUR, FOCWUR01 | Flexible CrystalPredictor (1), DMAflex-Quick, DMACRYS (2.0.4) | Doris Braun | 2012 | See Study_ID=30 | \CHEMISTRY_CPOSS\LY2624803\DMAflex-Quick | dfIB1380 | 7.806 | B3LYP/6-31G(d,p) | 0 |  | This is the DMAflex-Q intra_molecular energy penalty. It is extrapolated from the grid calculation, and is not accurate. It is relative to the zero for Intra_B, plus the energy offset inserted manually. | IB1380 | C2/c | 4 | 21.149 | 7.2492 | 36.2548 | 90 | 133.963 | 90 | LATT 7; SYMM -X , +Y , -Z +1/2 | 1.2599 | 0.6883 |  | -157.06 | -139.31 | -149.254 | 0 | 0 | 0 | 1 |  | 0 |  | 0 | Dmaflex-Quick, rotated charge densities from PBE0/6-31G(d,p) + FIT
FOCWUR | C22 H25 N3 O3 | 10 | Eli-Lilly VII, LY2624803, Hypnion HY10275 | 3-(4-dibenzo[b,f][1,4]oxepin-11-yl-piperazin-1-yl)-2,2-dimethylpropionic acid |  | FOCWUR, FOCWUR01 | Flexible CrystalPredictor (1), DMAflex-Quick, DMACRYS (2.0.4) | Doris Braun | 2012 | See Study_ID=30 | \CHEMISTRY_CPOSS\LY2624803\DMAflex-Quick | dfIB502 | 7.748 | B3LYP/6-31G(d,p) | 0 |  | This is the DMAflex-Q intra_molecular energy penalty. It is extrapolated from the grid calculation, and is not accurate. It is relative to the zero for Intra_B, plus the energy offset inserted manually. | IB502 | C2/c | 4 | 21.1492 | 7.2514 | 26.3957 | 90 | 81.24 | 90 | LATT 7; SYMM -X , +Y , -Z +1/2 | 1.2599 | 0.6857 |  | -157 | -139.32 | -149.252 | 0 | 0 | 0 | 1 |  | 0 |  | 0 | Dmaflex-Quick, rotated charge densities from PBE0/6-31G(d,p) + FIT
FOCWUR | C22 H25 N3 O3 | 10 | Eli-Lilly VII, LY2624803, Hypnion HY10275 | 3-(4-dibenzo[b,f][1,4]oxepin-11-yl-piperazin-1-yl)-2,2-dimethylpropionic acid |  | FOCWUR, FOCWUR01 | Flexible CrystalPredictor (1), DMAflex-Quick, DMACRYS (2.0.4) | Doris Braun | 2012 | See Study_ID=30 | \CHEMISTRY_CPOSS\LY2624803\DMAflex-Quick | dfER162 | 4.513 | B3LYP/6-31G(d,p) | 0 |  | This is the DMAflex-Q intra_molecular energy penalty. It is extrapolated from the grid calculation, and is not accurate. It is relative to the zero for Intra_B, plus the energy offset inserted manually. | ER162 | P21/n | 4 | 8.994 | 14.515 | 16.3784 | 90 | 80.657 | 90 | LATT 1; SYMM -X +1/2, +Y +1/2, -Z +1/2 | 1.1946 | 0.6629 |  | -153.75 | -119.56 | -149.237 | 0 | 0 | 0 | 1 |  | 0 |  | 0 | Dmaflex-Quick, rotated charge densities from PBE0/6-31G(d,p) + FIT
FOCWUR | C22 H25 N3 O3 | 10 | Eli-Lilly VII, LY2624803, Hypnion HY10275 | 3-(4-dibenzo[b,f][1,4]oxepin-11-yl-piperazin-1-yl)-2,2-dimethylpropionic acid |  | FOCWUR, FOCWUR01 | Flexible CrystalPredictor (1), DMAflex-Quick, DMACRYS (2.0.4) | Doris Braun | 2012 | See Study_ID=30 | \CHEMISTRY_CPOSS\LY2624803\DMAflex-Quick | dfER1372 | 2.895 | B3LYP/6-31G(d,p) | 0 |  | This is the DMAflex-Q intra_molecular energy penalty. It is extrapolated from the grid calculation, and is not accurate. It is relative to the zero for Intra_B, plus the energy offset inserted manually. | ER1372 | C2/n | 8 | 21.6364 | 12.2956 | 17.5855 | 90 | 82.094 | 90 | LATT 1; SYMM -X +1/2, +Y , -Z +1/2; SYMM +X +1/2, +Y +1/2, +Z; SYMM -X , +Y +1/2, -Z +1/2 | 1.0878 | 0.6049 |  | -152.13 | -91.15 | -149.235 | 0 | 0 | 0 | 1 |  | 0 |  | 0 | Dmaflex-Quick, rotated charge densities from PBE0/6-31G(d,p) + FIT
FOCWUR | C22 H25 N3 O3 | 10 | Eli-Lilly VII, LY2624803, Hypnion HY10275 | 3-(4-dibenzo[b,f][1,4]oxepin-11-yl-piperazin-1-yl)-2,2-dimethylpropionic acid |  | FOCWUR, FOCWUR01 | Flexible CrystalPredictor (1), DMAflex-Quick, DMACRYS (2.0.4) | Doris Braun | 2012 | See Study_ID=30 | \CHEMISTRY_CPOSS\LY2624803\DMAflex-Quick | dfIA57 | 0.068 | B3LYP/6-31G(d,p) | 0 |  | This is the DMAflex-Q intra_molecular energy penalty. It is extrapolated from the grid calculation, and is not accurate. It is relative to the zero for Intra_B, plus the energy offset inserted manually. | IA57 | Pbcn | 8 | 17.5527 | 14.6921 | 16.2836 | 90 | 90 | 90 | LATT 1; SYMM +X +1/2, -Y +1/2, -Z; SYMM -X , +Y , -Z +1/2; SYMM -X +1/2, -Y +1/2, +Z +1/2 | 1.2004 | 0.6565 |  | -149.3 | -124.12 | -149.232 | 0 | 0 | 0 | 1 |  | 0 |  | 0 | Dmaflex-Quick, rotated charge densities from PBE0/6-31G(d,p) + FIT
FOCWUR | C22 H25 N3 O3 | 10 | Eli-Lilly VII, LY2624803, Hypnion HY10275 | 3-(4-dibenzo[b,f][1,4]oxepin-11-yl-piperazin-1-yl)-2,2-dimethylpropionic acid |  | FOCWUR, FOCWUR01 | Flexible CrystalPredictor (1), DMAflex-Quick, DMACRYS (2.0.4) | Doris Braun | 2012 | See Study_ID=30 | \CHEMISTRY_CPOSS\LY2624803\DMAflex-Quick | dfER621 | 4.703 | B3LYP/6-31G(d,p) | 0 |  | This is the DMAflex-Q intra_molecular energy penalty. It is extrapolated from the grid calculation, and is not accurate. It is relative to the zero for Intra_B, plus the energy offset inserted manually. | ER621 | Pbca | 8 | 22.6042 | 20.754 | 9.5424 | 90 | 90 | 90 | LATT 1; SYMM +X +1/2, -Y +1/2, -Z; SYMM -X , +Y +1/2, -Z +1/2; SYMM -X +1/2, -Y , +Z +1/2 | 1.126 | 0.6254 |  | -153.93 | -103.76 | -149.227 | 0 | 0 | 0 | 1 |  | 0 |  | 0 | Dmaflex-Quick, rotated charge densities from PBE0/6-31G(d,p) + FIT
FOCWUR | C22 H25 N3 O3 | 10 | Eli-Lilly VII, LY2624803, Hypnion HY10275 | 3-(4-dibenzo[b,f][1,4]oxepin-11-yl-piperazin-1-yl)-2,2-dimethylpropionic acid |  | FOCWUR, FOCWUR01 | Flexible CrystalPredictor (1), DMAflex-Quick, DMACRYS (2.0.4) | Doris Braun | 2012 | See Study_ID=30 | \CHEMISTRY_CPOSS\LY2624803\DMAflex-Quick | dfER637 | 5.609 | B3LYP/6-31G(d,p) | 0 |  | This is the DMAflex-Q intra_molecular energy penalty. It is extrapolated from the grid calculation, and is not accurate. It is relative to the zero for Intra_B, plus the energy offset inserted manually. | ER637 | P212121 | 4 | 10.5968 | 31.572 | 6.6206 | 90 | 90 | 90 | LATT -1; SYMM +X +1/2, -Y +1/2, -Z; SYMM -X , +Y +1/2, -Z +1/2; SYMM -X +1/2, -Y , +Z +1/2 | 1.1379 | 0.6288 |  | -154.83 | -110.45 | -149.221 | 0 | 0 | 0 | 1 |  | 0 |  | 0 | Dmaflex-Quick, rotated charge densities from PBE0/6-31G(d,p) + FIT
FOCWUR | C22 H25 N3 O3 | 10 | Eli-Lilly VII, LY2624803, Hypnion HY10275 | 3-(4-dibenzo[b,f][1,4]oxepin-11-yl-piperazin-1-yl)-2,2-dimethylpropionic acid |  | FOCWUR, FOCWUR01 | Flexible CrystalPredictor (1), DMAflex-Quick, DMACRYS (2.0.4) | Doris Braun | 2012 | See Study_ID=30 | \CHEMISTRY_CPOSS\LY2624803\DMAflex-Quick | dfER12 | 7.104 | B3LYP/6-31G(d,p) | 0 |  | This is the DMAflex-Q intra_molecular energy penalty. It is extrapolated from the grid calculation, and is not accurate. It is relative to the zero for Intra_B, plus the energy offset inserted manually. | ER12 | P21/a | 4 | 17.9514 | 8.7526 | 13.5564 | 90 | 78.296 | 90 | LATT 1; SYMM -X +1/2, +Y +1/2, -Z | 1.2084 | 0.6676 |  | -156.32 | -126.28 | -149.216 | 0 | 0 | 0 | 1 |  | 0 |  | 0 | Dmaflex-Quick, rotated charge densities from PBE0/6-31G(d,p) + FIT
FOCWUR | C22 H25 N3 O3 | 10 | Eli-Lilly VII, LY2624803, Hypnion HY10275 | 3-(4-dibenzo[b,f][1,4]oxepin-11-yl-piperazin-1-yl)-2,2-dimethylpropionic acid |  | FOCWUR, FOCWUR01 | Flexible CrystalPredictor (1), DMAflex-Quick, DMACRYS (2.0.4) | Doris Braun | 2012 | See Study_ID=30 | \CHEMISTRY_CPOSS\LY2624803\DMAflex-Quick | dfIB21 | 7.328 | B3LYP/6-31G(d,p) | 0 |  | This is the DMAflex-Q intra_molecular energy penalty. It is extrapolated from the grid calculation, and is not accurate. It is relative to the zero for Intra_B, plus the energy offset inserted manually. | IB21 | P21/n | 4 | 20.8174 | 6.4384 | 15.5367 | 90 | 83.654 | 90 | LATT 1; SYMM -X +1/2, +Y +1/2, -Z +1/2 | 1.2178 | 0.6633 |  | -156.53 | -130.61 | -149.202 | 0 | 0 | 0 | 1 |  | 0 |  | 0 | Dmaflex-Quick, rotated charge densities from PBE0/6-31G(d,p) + FIT
FOCWUR | C22 H25 N3 O3 | 10 | Eli-Lilly VII, LY2624803, Hypnion HY10275 | 3-(4-dibenzo[b,f][1,4]oxepin-11-yl-piperazin-1-yl)-2,2-dimethylpropionic acid |  | FOCWUR, FOCWUR01 | Flexible CrystalPredictor (1), DMAflex-Quick, DMACRYS (2.0.4) | Doris Braun | 2012 | See Study_ID=30 | \CHEMISTRY_CPOSS\LY2624803\DMAflex-Quick | dfER886 | 5.212 | B3LYP/6-31G(d,p) | 0 |  | This is the DMAflex-Q intra_molecular energy penalty. It is extrapolated from the grid calculation, and is not accurate. It is relative to the zero for Intra_B, plus the energy offset inserted manually. | ER886 | P21/c | 4 | 10.1572 | 9.6503 | 24.9613 | 90 | 112.923 | 90 | LATT 1; SYMM -X , +Y +1/2, -Z +1/2 | 1.1184 | 0.6199 |  | -154.41 | -93.12 | -149.198 | 0 | 0 | 0 | 1 |  | 0 |  | 0 | Dmaflex-Quick, rotated charge densities from PBE0/6-31G(d,p) + FIT
FOCWUR | C22 H25 N3 O3 | 10 | Eli-Lilly VII, LY2624803, Hypnion HY10275 | 3-(4-dibenzo[b,f][1,4]oxepin-11-yl-piperazin-1-yl)-2,2-dimethylpropionic acid |  | FOCWUR, FOCWUR01 | Flexible CrystalPredictor (1), DMAflex-Quick, DMACRYS (2.0.4) | Doris Braun | 2012 | See Study_ID=30 | \CHEMISTRY_CPOSS\LY2624803\DMAflex-Quick | dfIA121 | 7.835 | B3LYP/6-31G(d,p) | 0 |  | This is the DMAflex-Q intra_molecular energy penalty. It is extrapolated from the grid calculation, and is not accurate. It is relative to the zero for Intra_B, plus the energy offset inserted manually. | IA121 | C2/c | 4 | 16.8969 | 9.8863 | 25.5228 | 90 | 105.768 | 90 | LATT 7; SYMM -X , +Y , -Z +1/2 | 1.2285 | 0.6696 |  | -157.01 | -139.04 | -149.175 | 0 | 0 | 0 | 1 |  | 0 |  | 0 | Dmaflex-Quick, rotated charge densities from PBE0/6-31G(d,p) + FIT
FOCWUR | C22 H25 N3 O3 | 10 | Eli-Lilly VII, LY2624803, Hypnion HY10275 | 3-(4-dibenzo[b,f][1,4]oxepin-11-yl-piperazin-1-yl)-2,2-dimethylpropionic acid |  | FOCWUR, FOCWUR01 | Flexible CrystalPredictor (1), DMAflex-Quick, DMACRYS (2.0.4) | Doris Braun | 2012 | See Study_ID=30 | \CHEMISTRY_CPOSS\LY2624803\DMAflex-Quick | dfIB70 | 5.459 | B3LYP/6-31G(d,p) | 0 |  | This is the DMAflex-Q intra_molecular energy penalty. It is extrapolated from the grid calculation, and is not accurate. It is relative to the zero for Intra_B, plus the energy offset inserted manually. | IB70 | P-1 | 2 | 14.6797 | 11.1569 | 7.119 | 91.455 | 93.895 | 118.004 | LATT 1 | 1.2296 | 0.6669 |  | -154.62 | -130.81 | -149.161 | 0 | 0 | 0 | 1 |  | 0 |  | 0 | Dmaflex-Quick, rotated charge densities from PBE0/6-31G(d,p) + FIT
FOCWUR | C22 H25 N3 O3 | 10 | Eli-Lilly VII, LY2624803, Hypnion HY10275 | 3-(4-dibenzo[b,f][1,4]oxepin-11-yl-piperazin-1-yl)-2,2-dimethylpropionic acid |  | FOCWUR, FOCWUR01 | Flexible CrystalPredictor (1), DMAflex-Quick, DMACRYS (2.0.4) | Doris Braun | 2012 | See Study_ID=30 | \CHEMISTRY_CPOSS\LY2624803\DMAflex-Quick | dfIA37 | 1.618 | B3LYP/6-31G(d,p) | 0 |  | This is the DMAflex-Q intra_molecular energy penalty. It is extrapolated from the grid calculation, and is not accurate. It is relative to the zero for Intra_B, plus the energy offset inserted manually. | IA37 | P21/n | 4 | 20.0198 | 6.7087 | 15.7194 | 90 | 88.114 | 90 | LATT 1; SYMM -X +1/2, +Y +1/2, -Z +1/2 | 1.1945 | 0.6522 |  | -150.77 | -124.57 | -149.152 | 0 | 0 | 0 | 1 |  | 0 |  | 0 | Dmaflex-Quick, rotated charge densities from PBE0/6-31G(d,p) + FIT
FOCWUR | C22 H25 N3 O3 | 10 | Eli-Lilly VII, LY2624803, Hypnion HY10275 | 3-(4-dibenzo[b,f][1,4]oxepin-11-yl-piperazin-1-yl)-2,2-dimethylpropionic acid |  | FOCWUR, FOCWUR01 | Flexible CrystalPredictor (1), DMAflex-Quick, DMACRYS (2.0.4) | Doris Braun | 2012 | See Study_ID=30 | \CHEMISTRY_CPOSS\LY2624803\DMAflex-Quick | dfER192 | 10.651 | B3LYP/6-31G(d,p) | 0 |  | This is the DMAflex-Q intra_molecular energy penalty. It is extrapolated from the grid calculation, and is not accurate. It is relative to the zero for Intra_B, plus the energy offset inserted manually. | ER192 | P21/a | 4 | 12.8477 | 13.7542 | 12.4802 | 90 | 75.433 | 90 | LATT 1; SYMM -X +1/2, +Y +1/2, -Z | 1.1808 | 0.6485 |  | -159.78 | -109.66 | -149.129 | 0 | 0 | 0 | 1 |  | 0 |  | 0 | Dmaflex-Quick, rotated charge densities from PBE0/6-31G(d,p) + FIT
FOCWUR | C22 H25 N3 O3 | 10 | Eli-Lilly VII, LY2624803, Hypnion HY10275 | 3-(4-dibenzo[b,f][1,4]oxepin-11-yl-piperazin-1-yl)-2,2-dimethylpropionic acid |  | FOCWUR, FOCWUR01 | Flexible CrystalPredictor (1), DMAflex-Quick, DMACRYS (2.0.4) | Doris Braun | 2012 | See Study_ID=30 | \CHEMISTRY_CPOSS\LY2624803\DMAflex-Quick | dfIA30 | 3.127 | B3LYP/6-31G(d,p) | 0 |  | This is the DMAflex-Q intra_molecular energy penalty. It is extrapolated from the grid calculation, and is not accurate. It is relative to the zero for Intra_B, plus the energy offset inserted manually. | IA30 | Pbcn | 8 | 15.8116 | 9.4745 | 28.3072 | 90 | 90 | 90 | LATT 1; SYMM +X +1/2, -Y +1/2, -Z; SYMM -X , +Y , -Z +1/2; SYMM -X +1/2, -Y +1/2, +Z +1/2 | 1.1887 | 0.651 |  | -152.25 | -129.43 | -149.123 | 0 | 0 | 0 | 1 |  | 0 |  | 0 | Dmaflex-Quick, rotated charge densities from PBE0/6-31G(d,p) + FIT
FOCWUR | C22 H25 N3 O3 | 10 | Eli-Lilly VII, LY2624803, Hypnion HY10275 | 3-(4-dibenzo[b,f][1,4]oxepin-11-yl-piperazin-1-yl)-2,2-dimethylpropionic acid |  | FOCWUR, FOCWUR01 | Flexible CrystalPredictor (1), DMAflex-Quick, DMACRYS (2.0.4) | Doris Braun | 2012 | See Study_ID=30 | \CHEMISTRY_CPOSS\LY2624803\DMAflex-Quick | dfIB23 | 5.737 | B3LYP/6-31G(d,p) | 0 |  | This is the DMAflex-Q intra_molecular energy penalty. It is extrapolated from the grid calculation, and is not accurate. It is relative to the zero for Intra_B, plus the energy offset inserted manually. | IB23 | P212121 | 4 | 16.0848 | 9.8582 | 13.0949 | 90 | 90 | 90 | LATT -1; SYMM +X +1/2, -Y +1/2, -Z; SYMM -X , +Y +1/2, -Z +1/2; SYMM -X +1/2, -Y , +Z +1/2 | 1.2138 | 0.664 |  | -154.78 | -130.43 | -149.043 | 0 | 0 | 0 | 1 |  | 0 |  | 0 | Dmaflex-Quick, rotated charge densities from PBE0/6-31G(d,p) + FIT
FOCWUR | C22 H25 N3 O3 | 10 | Eli-Lilly VII, LY2624803, Hypnion HY10275 | 3-(4-dibenzo[b,f][1,4]oxepin-11-yl-piperazin-1-yl)-2,2-dimethylpropionic acid |  | FOCWUR, FOCWUR01 | Flexible CrystalPredictor (1), DMAflex-Quick, DMACRYS (2.0.4) | Doris Braun | 2012 | See Study_ID=30 | \CHEMISTRY_CPOSS\LY2624803\DMAflex-Quick | dfER58 | 6.729 | B3LYP/6-31G(d,p) | 0 |  | This is the DMAflex-Q intra_molecular energy penalty. It is extrapolated from the grid calculation, and is not accurate. It is relative to the zero for Intra_B, plus the energy offset inserted manually. | ER58 | P21/n | 4 | 8.6961 | 12.4269 | 19.9176 | 90 | 86.002 | 90 | LATT 1; SYMM -X +1/2, +Y +1/2, -Z +1/2 | 1.1738 | 0.6535 |  | -155.77 | -125.73 | -149.041 | 0 | 0 | 0 | 1 |  | 0 |  | 0 | Dmaflex-Quick, rotated charge densities from PBE0/6-31G(d,p) + FIT
FOCWUR | C22 H25 N3 O3 | 10 | Eli-Lilly VII, LY2624803, Hypnion HY10275 | 3-(4-dibenzo[b,f][1,4]oxepin-11-yl-piperazin-1-yl)-2,2-dimethylpropionic acid |  | FOCWUR, FOCWUR01 | Flexible CrystalPredictor (1), DMAflex-Quick, DMACRYS (2.0.4) | Doris Braun | 2012 | See Study_ID=30 | \CHEMISTRY_CPOSS\LY2624803\DMAflex-Quick | dfER13 | 4.854 | B3LYP/6-31G(d,p) | 0 |  | This is the DMAflex-Q intra_molecular energy penalty. It is extrapolated from the grid calculation, and is not accurate. It is relative to the zero for Intra_B, plus the energy offset inserted manually. | ER13 | P-1 | 2 | 13.3338 | 6.6608 | 13.6638 | 81.013 | 63.97 | 79.581 | LATT 1 | 1.1795 | 0.6555 |  | -153.89 | -117.96 | -149.036 | 0 | 0 | 0 | 1 |  | 0 |  | 0 | Dmaflex-Quick, rotated charge densities from PBE0/6-31G(d,p) + FIT
FOCWUR | C22 H25 N3 O3 | 10 | Eli-Lilly VII, LY2624803, Hypnion HY10275 | 3-(4-dibenzo[b,f][1,4]oxepin-11-yl-piperazin-1-yl)-2,2-dimethylpropionic acid |  | FOCWUR, FOCWUR01 | Flexible CrystalPredictor (1), DMAflex-Quick, DMACRYS (2.0.4) | Doris Braun | 2012 | See Study_ID=30 | \CHEMISTRY_CPOSS\LY2624803\DMAflex-Quick | dfER892 | 4.17 | B3LYP/6-31G(d,p) | 0 |  | This is the DMAflex-Q intra_molecular energy penalty. It is extrapolated from the grid calculation, and is not accurate. It is relative to the zero for Intra_B, plus the energy offset inserted manually. | ER892 | P21/c | 4 | 17.9834 | 10.7968 | 13.6823 | 90 | 57.655 | 90 | LATT 1; SYMM -X , +Y +1/2, -Z +1/2 | 1.123 | 0.6229 |  | -153.2 | -95.54 | -149.03 | 0 | 0 | 0 | 1 |  | 0 |  | 0 | Dmaflex-Quick, rotated charge densities from PBE0/6-31G(d,p) + FIT
FOCWUR | C22 H25 N3 O3 | 10 | Eli-Lilly VII, LY2624803, Hypnion HY10275 | 3-(4-dibenzo[b,f][1,4]oxepin-11-yl-piperazin-1-yl)-2,2-dimethylpropionic acid |  | FOCWUR, FOCWUR01 | Flexible CrystalPredictor (1), DMAflex-Quick, DMACRYS (2.0.4) | Doris Braun | 2012 | See Study_ID=30 | \CHEMISTRY_CPOSS\LY2624803\DMAflex-Quick | dfER190 | 3.168 | B3LYP/6-31G(d,p) | 0 |  | This is the DMAflex-Q intra_molecular energy penalty. It is extrapolated from the grid calculation, and is not accurate. It is relative to the zero for Intra_B, plus the energy offset inserted manually. | ER190 | C2/c | 4 | 26.2527 | 11.0425 | 15.2593 | 90 | 93.984 | 90 | LATT 7; SYMM -X , +Y , -Z +1/2 | 1.1423 | 0.6333 |  | -152.19 | -110.09 | -149.022 | 0 | 0 | 0 | 1 |  | 0 |  | 0 | Dmaflex-Quick, rotated charge densities from PBE0/6-31G(d,p) + FIT
FOCWUR | C22 H25 N3 O3 | 10 | Eli-Lilly VII, LY2624803, Hypnion HY10275 | 3-(4-dibenzo[b,f][1,4]oxepin-11-yl-piperazin-1-yl)-2,2-dimethylpropionic acid |  | FOCWUR, FOCWUR01 | Flexible CrystalPredictor (1), DMAflex-Quick, DMACRYS (2.0.4) | Doris Braun | 2012 | See Study_ID=30 | \CHEMISTRY_CPOSS\LY2624803\DMAflex-Quick | dfER62 | 4.41 | B3LYP/6-31G(d,p) | 0 |  | This is the DMAflex-Q intra_molecular energy penalty. It is extrapolated from the grid calculation, and is not accurate. It is relative to the zero for Intra_B, plus the energy offset inserted manually. | ER62 | P21/n | 4 | 14.7518 | 11.3991 | 12.8552 | 90 | 88.129 | 90 | LATT 1; SYMM -X +1/2, +Y +1/2, -Z +1/2 | 1.1666 | 0.6487 |  | -153.43 | -114.81 | -149.02 | 0 | 0 | 0 | 1 |  | 0 |  | 0 | Dmaflex-Quick, rotated charge densities from PBE0/6-31G(d,p) + FIT
FOCWUR | C22 H25 N3 O3 | 10 | Eli-Lilly VII, LY2624803, Hypnion HY10275 | 3-(4-dibenzo[b,f][1,4]oxepin-11-yl-piperazin-1-yl)-2,2-dimethylpropionic acid |  | FOCWUR, FOCWUR01 | Flexible CrystalPredictor (1), DMAflex-Quick, DMACRYS (2.0.4) | Doris Braun | 2012 | See Study_ID=30 | \CHEMISTRY_CPOSS\LY2624803\DMAflex-Quick | dfER727 | 5.651 | B3LYP/6-31G(d,p) | 0 |  | This is the DMAflex-Q intra_molecular energy penalty. It is extrapolated from the grid calculation, and is not accurate. It is relative to the zero for Intra_B, plus the energy offset inserted manually. | ER727 | P21/c | 4 | 6.9018 | 34.48 | 9.3429 | 90 | 82.822 | 90 | LATT 1; SYMM -X , +Y +1/2, -Z +1/2 | 1.1425 | 0.6342 |  | -154.65 | -97.14 | -148.999 | 0 | 0 | 0 | 1 |  | 0 |  | 0 | Dmaflex-Quick, rotated charge densities from PBE0/6-31G(d,p) + FIT
FOCWUR | C22 H25 N3 O3 | 10 | Eli-Lilly VII, LY2624803, Hypnion HY10275 | 3-(4-dibenzo[b,f][1,4]oxepin-11-yl-piperazin-1-yl)-2,2-dimethylpropionic acid |  | FOCWUR, FOCWUR01 | Flexible CrystalPredictor (1), DMAflex-Quick, DMACRYS (2.0.4) | Doris Braun | 2012 | See Study_ID=30 | \CHEMISTRY_CPOSS\LY2624803\DMAflex-Quick | dfIA71 | 10.191 | B3LYP/6-31G(d,p) | 0 |  | This is the DMAflex-Q intra_molecular energy penalty. It is extrapolated from the grid calculation, and is not accurate. It is relative to the zero for Intra_B, plus the energy offset inserted manually. | IA71 | C2/c | 4 | 28.622 | 7.8477 | 20.9574 | 90 | 59.312 | 90 | LATT 7; SYMM -X , +Y , -Z +1/2 | 1.2452 | 0.68 |  | -159.19 | -137.95 | -148.999 | 0 | 0 | 0 | 1 |  | 0 |  | 0 | Dmaflex-Quick, rotated charge densities from PBE0/6-31G(d,p) + FIT
FOCWUR | C22 H25 N3 O3 | 10 | Eli-Lilly VII, LY2624803, Hypnion HY10275 | 3-(4-dibenzo[b,f][1,4]oxepin-11-yl-piperazin-1-yl)-2,2-dimethylpropionic acid |  | FOCWUR, FOCWUR01 | Flexible CrystalPredictor (1), DMAflex-Quick, DMACRYS (2.0.4) | Doris Braun | 2012 | See Study_ID=30 | \CHEMISTRY_CPOSS\LY2624803\DMAflex-Quick | dfER568 | 2.925 | B3LYP/6-31G(d,p) | 0 |  | This is the DMAflex-Q intra_molecular energy penalty. It is extrapolated from the grid calculation, and is not accurate. It is relative to the zero for Intra_B, plus the energy offset inserted manually. | ER568 | P-1 | 2 | 11.8841 | 9.546 | 10.8538 | 73.85 | 83.23 | 70.254 | LATT 1 | 1.1325 | 0.6287 |  | -151.9 | -102.95 | -148.975 | 0 | 0 | 0 | 1 |  | 0 |  | 0 | Dmaflex-Quick, rotated charge densities from PBE0/6-31G(d,p) + FIT
FOCWUR | C22 H25 N3 O3 | 10 | Eli-Lilly VII, LY2624803, Hypnion HY10275 | 3-(4-dibenzo[b,f][1,4]oxepin-11-yl-piperazin-1-yl)-2,2-dimethylpropionic acid |  | FOCWUR, FOCWUR01 | Flexible CrystalPredictor (1), DMAflex-Quick, DMACRYS (2.0.4) | Doris Braun | 2012 | See Study_ID=30 | \CHEMISTRY_CPOSS\LY2624803\DMAflex-Quick | dfIA64 | 9.755 | B3LYP/6-31G(d,p) | 0 |  | This is the DMAflex-Q intra_molecular energy penalty. It is extrapolated from the grid calculation, and is not accurate. It is relative to the zero for Intra_B, plus the energy offset inserted manually. | IA64 | P21/n | 4 | 14.0388 | 9.1542 | 16.1436 | 90 | 82.534 | 90 | LATT 1; SYMM -X +1/2, +Y +1/2, -Z +1/2 | 1.2252 | 0.6653 |  | -158.73 | -135.85 | -148.975 | 0 | 0 | 0 | 1 |  | 0 |  | 0 | Dmaflex-Quick, rotated charge densities from PBE0/6-31G(d,p) + FIT
FOCWUR | C22 H25 N3 O3 | 10 | Eli-Lilly VII, LY2624803, Hypnion HY10275 | 3-(4-dibenzo[b,f][1,4]oxepin-11-yl-piperazin-1-yl)-2,2-dimethylpropionic acid |  | FOCWUR, FOCWUR01 | Flexible CrystalPredictor (1), DMAflex-Quick, DMACRYS (2.0.4) | Doris Braun | 2012 | See Study_ID=30 | \CHEMISTRY_CPOSS\LY2624803\DMAflex-Quick | dfIA74 | 7.784 | B3LYP/6-31G(d,p) | 0 |  | This is the DMAflex-Q intra_molecular energy penalty. It is extrapolated from the grid calculation, and is not accurate. It is relative to the zero for Intra_B, plus the energy offset inserted manually. | IA74 | Pbca | 8 | 26.645 | 15.775 | 9.8766 | 90 | 90 | 90 | LATT 1; SYMM +X +1/2, -Y +1/2, -Z; SYMM -X , +Y +1/2, -Z +1/2; SYMM -X +1/2, -Y , +Z +1/2 | 1.2142 | 0.6592 |  | -156.75 | -131.09 | -148.966 | 0 | 0 | 0 | 1 |  | 0 |  | 0 | Dmaflex-Quick, rotated charge densities from PBE0/6-31G(d,p) + FIT
FOCWUR | C22 H25 N3 O3 | 10 | Eli-Lilly VII, LY2624803, Hypnion HY10275 | 3-(4-dibenzo[b,f][1,4]oxepin-11-yl-piperazin-1-yl)-2,2-dimethylpropionic acid |  | FOCWUR, FOCWUR01 | Flexible CrystalPredictor (1), DMAflex-Quick, DMACRYS (2.0.4) | Doris Braun | 2012 | See Study_ID=30 | \CHEMISTRY_CPOSS\LY2624803\DMAflex-Quick | dfER533 | 8.57 | B3LYP/6-31G(d,p) | 0 |  | This is the DMAflex-Q intra_molecular energy penalty. It is extrapolated from the grid calculation, and is not accurate. It is relative to the zero for Intra_B, plus the energy offset inserted manually. | ER533 | C2 | 2 | 15.524 | 11.607 | 13.0901 | 90 | 114.872 | 90 | LATT -7; SYMM -X , +Y , -Z | 1.1778 | 0.6504 |  | -157.52 | -114.32 | -148.95 | 0 | 0 | 0 | 1 |  | 0 |  | 0 | Dmaflex-Quick, rotated charge densities from PBE0/6-31G(d,p) + FIT
FOCWUR | C22 H25 N3 O3 | 10 | Eli-Lilly VII, LY2624803, Hypnion HY10275 | 3-(4-dibenzo[b,f][1,4]oxepin-11-yl-piperazin-1-yl)-2,2-dimethylpropionic acid |  | FOCWUR, FOCWUR01 | Flexible CrystalPredictor (1), DMAflex-Quick, DMACRYS (2.0.4) | Doris Braun | 2012 | See Study_ID=30 | \CHEMISTRY_CPOSS\LY2624803\DMAflex-Quick | dfER381 | 8.481 | B3LYP/6-31G(d,p) | 0 |  | This is the DMAflex-Q intra_molecular energy penalty. It is extrapolated from the grid calculation, and is not accurate. It is relative to the zero for Intra_B, plus the energy offset inserted manually. | ER381 | P-1 | 2 | 10.7353 | 14.7339 | 7.0305 | 85.431 | 80.227 | 92.002 | LATT 1 | 1.155 | 0.6354 |  | -157.42 | -107.66 | -148.939 | 0 | 0 | 0 | 1 |  | 0 |  | 0 | Dmaflex-Quick, rotated charge densities from PBE0/6-31G(d,p) + FIT
FOCWUR | C22 H25 N3 O3 | 10 | Eli-Lilly VII, LY2624803, Hypnion HY10275 | 3-(4-dibenzo[b,f][1,4]oxepin-11-yl-piperazin-1-yl)-2,2-dimethylpropionic acid |  | FOCWUR, FOCWUR01 | Flexible CrystalPredictor (1), DMAflex-Quick, DMACRYS (2.0.4) | Doris Braun | 2012 | See Study_ID=30 | \CHEMISTRY_CPOSS\LY2624803\DMAflex-Quick | dfER290 | 10.137 | B3LYP/6-31G(d,p) | 0 |  | This is the DMAflex-Q intra_molecular energy penalty. It is extrapolated from the grid calculation, and is not accurate. It is relative to the zero for Intra_B, plus the energy offset inserted manually. | ER290 | P21/c | 4 | 12.0718 | 15.2999 | 11.6635 | 90 | 74.398 | 90 | LATT 1; SYMM -X , +Y +1/2, -Z +1/2 | 1.2147 | 0.6726 |  | -159.07 | -120.23 | -148.933 | 0 | 0 | 0 | 1 |  | 0 |  | 0 | Dmaflex-Quick, rotated charge densities from PBE0/6-31G(d,p) + FIT
FOCWUR | C22 H25 N3 O3 | 10 | Eli-Lilly VII, LY2624803, Hypnion HY10275 | 3-(4-dibenzo[b,f][1,4]oxepin-11-yl-piperazin-1-yl)-2,2-dimethylpropionic acid |  | FOCWUR, FOCWUR01 | Flexible CrystalPredictor (1), DMAflex-Quick, DMACRYS (2.0.4) | Doris Braun | 2012 | See Study_ID=30 | \CHEMISTRY_CPOSS\LY2624803\DMAflex-Quick | dfER1259 | 4.649 | B3LYP/6-31G(d,p) | 0 |  | This is the DMAflex-Q intra_molecular energy penalty. It is extrapolated from the grid calculation, and is not accurate. It is relative to the zero for Intra_B, plus the energy offset inserted manually. | ER1259 | P21/c | 4 | 13.928 | 18.1914 | 9.2274 | 90 | 80.68 | 90 | LATT 1; SYMM -X , +Y +1/2, -Z +1/2 | 1.0925 | 0.6025 |  | -153.58 | -95.36 | -148.931 | 0 | 0 | 0 | 1 |  | 0 |  | 0 | Dmaflex-Quick, rotated charge densities from PBE0/6-31G(d,p) + FIT
FOCWUR | C22 H25 N3 O3 | 10 | Eli-Lilly VII, LY2624803, Hypnion HY10275 | 3-(4-dibenzo[b,f][1,4]oxepin-11-yl-piperazin-1-yl)-2,2-dimethylpropionic acid |  | FOCWUR, FOCWUR01 | Flexible CrystalPredictor (1), DMAflex-Quick, DMACRYS (2.0.4) | Doris Braun | 2012 | See Study_ID=30 | \CHEMISTRY_CPOSS\LY2624803\DMAflex-Quick | dfIA1478 | 4.295 | B3LYP/6-31G(d,p) | 0 |  | This is the DMAflex-Q intra_molecular energy penalty. It is extrapolated from the grid calculation, and is not accurate. It is relative to the zero for Intra_B, plus the energy offset inserted manually. | IA1478 | Pbcn | 8 | 16.05 | 10.1445 | 25.9183 | 90 | 90 | 90 | LATT 1; SYMM +X +1/2, -Y +1/2, -Z; SYMM -X , +Y , -Z +1/2; SYMM -X +1/2, -Y +1/2, +Z +1/2 | 1.1945 | 0.6515 |  | -153.22 | -129.74 | -148.925 | 0 | 0 | 0 | 1 |  | 0 |  | 0 | Dmaflex-Quick, rotated charge densities from PBE0/6-31G(d,p) + FIT
FOCWUR | C22 H25 N3 O3 | 10 | Eli-Lilly VII, LY2624803, Hypnion HY10275 | 3-(4-dibenzo[b,f][1,4]oxepin-11-yl-piperazin-1-yl)-2,2-dimethylpropionic acid |  | FOCWUR, FOCWUR01 | Flexible CrystalPredictor (1), DMAflex-Quick, DMACRYS (2.0.4) | Doris Braun | 2012 | See Study_ID=30 | \CHEMISTRY_CPOSS\LY2624803\DMAflex-Quick | dfER2881 | 12.434 | B3LYP/6-31G(d,p) | 0 |  | This is the DMAflex-Q intra_molecular energy penalty. It is extrapolated from the grid calculation, and is not accurate. It is relative to the zero for Intra_B, plus the energy offset inserted manually. | ER2881 | P21/c | 4 | 17.7948 | 6.2176 | 19.7485 | 90 | 78.697 | 90 | LATT 1; SYMM -X , +Y +1/2, -Z +1/2 | 1.1763 | 0.647 |  | -161.3 | -97.47 | -148.866 | 0 | 0 | 0 | 1 |  | 0 |  | 0 | Dmaflex-Quick, rotated charge densities from PBE0/6-31G(d,p) + FIT
FOCWUR | C22 H25 N3 O3 | 10 | Eli-Lilly VII, LY2624803, Hypnion HY10275 | 3-(4-dibenzo[b,f][1,4]oxepin-11-yl-piperazin-1-yl)-2,2-dimethylpropionic acid |  | FOCWUR, FOCWUR01 | Flexible CrystalPredictor (1), DMAflex-Quick, DMACRYS (2.0.4) | Doris Braun | 2012 | See Study_ID=30 | \CHEMISTRY_CPOSS\LY2624803\DMAflex-Quick | dfER2232 | 8.375 | B3LYP/6-31G(d,p) | 0 |  | This is the DMAflex-Q intra_molecular energy penalty. It is extrapolated from the grid calculation, and is not accurate. It is relative to the zero for Intra_B, plus the energy offset inserted manually. | ER2232 | P21/n | 4 | 15.4526 | 9.197 | 15.547 | 90 | 91.665 | 90 | LATT 1; SYMM -X +1/2, +Y +1/2, -Z +1/2 | 1.1412 | 0.6325 |  | -157.21 | -96.15 | -148.835 | 0 | 0 | 0 | 1 |  | 0 |  | 0 | Dmaflex-Quick, rotated charge densities from PBE0/6-31G(d,p) + FIT
FOCWUR | C22 H25 N3 O3 | 10 | Eli-Lilly VII, LY2624803, Hypnion HY10275 | 3-(4-dibenzo[b,f][1,4]oxepin-11-yl-piperazin-1-yl)-2,2-dimethylpropionic acid |  | FOCWUR, FOCWUR01 | Flexible CrystalPredictor (1), DMAflex-Quick, DMACRYS (2.0.4) | Doris Braun | 2012 | See Study_ID=30 | \CHEMISTRY_CPOSS\LY2624803\DMAflex-Quick | dfIA17 | 0.837 | B3LYP/6-31G(d,p) | 0 |  | This is the DMAflex-Q intra_molecular energy penalty. It is extrapolated from the grid calculation, and is not accurate. It is relative to the zero for Intra_B, plus the energy offset inserted manually. | IA17 | P21/c | 4 | 12.4114 | 16.6552 | 10.3675 | 90 | 79.981 | 90 | LATT 1; SYMM -X , +Y +1/2, -Z +1/2 | 1.1943 | 0.6544 |  | -149.67 | -127.46 | -148.833 | 0 | 0 | 0 | 1 |  | 0 |  | 0 | Dmaflex-Quick, rotated charge densities from PBE0/6-31G(d,p) + FIT
FOCWUR | C22 H25 N3 O3 | 10 | Eli-Lilly VII, LY2624803, Hypnion HY10275 | 3-(4-dibenzo[b,f][1,4]oxepin-11-yl-piperazin-1-yl)-2,2-dimethylpropionic acid |  | FOCWUR, FOCWUR01 | Flexible CrystalPredictor (1), DMAflex-Quick, DMACRYS (2.0.4) | Doris Braun | 2012 | See Study_ID=30 | \CHEMISTRY_CPOSS\LY2624803\DMAflex-Quick | dfIB68 | 6.37 | B3LYP/6-31G(d,p) | 0 |  | This is the DMAflex-Q intra_molecular energy penalty. It is extrapolated from the grid calculation, and is not accurate. It is relative to the zero for Intra_B, plus the energy offset inserted manually. | IB68 | P-1 | 2 | 6.52 | 15.693 | 10.5054 | 78.67 | 77.456 | 84.642 | LATT 1 | 1.2267 | 0.6674 |  | -155.16 | -135.2 | -148.79 | 0 | 0 | 0 | 1 |  | 0 |  | 0 | Dmaflex-Quick, rotated charge densities from PBE0/6-31G(d,p) + FIT
FOCWUR | C22 H25 N3 O3 | 10 | Eli-Lilly VII, LY2624803, Hypnion HY10275 | 3-(4-dibenzo[b,f][1,4]oxepin-11-yl-piperazin-1-yl)-2,2-dimethylpropionic acid |  | FOCWUR, FOCWUR01 | Flexible CrystalPredictor (1), DMAflex-Quick, DMACRYS (2.0.4) | Doris Braun | 2012 | See Study_ID=30 | \CHEMISTRY_CPOSS\LY2624803\DMAflex-Quick | dfER618 | 5.932 | B3LYP/6-31G(d,p) | 0 |  | This is the DMAflex-Q intra_molecular energy penalty. It is extrapolated from the grid calculation, and is not accurate. It is relative to the zero for Intra_B, plus the energy offset inserted manually. | ER618 | P-1 | 2 | 6.6883 | 11.8725 | 18.1491 | 58.533 | 62.609 | 72.326 | LATT 1 | 1.1587 | 0.6393 |  | -154.72 | -107.81 | -148.788 | 0 | 0 | 0 | 1 |  | 0 |  | 0 | Dmaflex-Quick, rotated charge densities from PBE0/6-31G(d,p) + FIT
FOCWUR | C22 H25 N3 O3 | 10 | Eli-Lilly VII, LY2624803, Hypnion HY10275 | 3-(4-dibenzo[b,f][1,4]oxepin-11-yl-piperazin-1-yl)-2,2-dimethylpropionic acid |  | FOCWUR, FOCWUR01 | Flexible CrystalPredictor (1), DMAflex-Quick, DMACRYS (2.0.4) | Doris Braun | 2012 | See Study_ID=30 | \CHEMISTRY_CPOSS\LY2624803\DMAflex-Quick | dfIA117 | 14.092 | B3LYP/6-31G(d,p) | 0 |  | This is the DMAflex-Q intra_molecular energy penalty. It is extrapolated from the grid calculation, and is not accurate. It is relative to the zero for Intra_B, plus the energy offset inserted manually. | IA117 | P21/c | 4 | 11.0692 | 9.1356 | 20.1743 | 90 | 82.022 | 90 | LATT 1; SYMM -X , +Y +1/2, -Z +1/2 | 1.2475 | 0.6797 |  | -162.88 | -139.37 | -148.788 | 0 | 0 | 0 | 1 |  | 0 |  | 0 | Dmaflex-Quick, rotated charge densities from PBE0/6-31G(d,p) + FIT
FOCWUR | C22 H25 N3 O3 | 10 | Eli-Lilly VII, LY2624803, Hypnion HY10275 | 3-(4-dibenzo[b,f][1,4]oxepin-11-yl-piperazin-1-yl)-2,2-dimethylpropionic acid |  | FOCWUR, FOCWUR01 | Flexible CrystalPredictor (1), DMAflex-Quick, DMACRYS (2.0.4) | Doris Braun | 2012 | See Study_ID=30 | \CHEMISTRY_CPOSS\LY2624803\DMAflex-Quick | dfIB30 | 5.872 | B3LYP/6-31G(d,p) | 0 |  | This is the DMAflex-Q intra_molecular energy penalty. It is extrapolated from the grid calculation, and is not accurate. It is relative to the zero for Intra_B, plus the energy offset inserted manually. | IB30 | C2/c | 4 | 21.1488 | 7.326 | 26.141 | 90 | 81.116 | 90 | LATT 7; SYMM -X , +Y , -Z +1/2 | 1.2597 | 0.6853 |  | -154.65 | -139.54 | -148.778 | 0 | 0 | 0 | 1 |  | 0 |  | 0 | Dmaflex-Quick, rotated charge densities from PBE0/6-31G(d,p) + FIT
FOCWUR | C22 H25 N3 O3 | 10 | Eli-Lilly VII, LY2624803, Hypnion HY10275 | 3-(4-dibenzo[b,f][1,4]oxepin-11-yl-piperazin-1-yl)-2,2-dimethylpropionic acid |  | FOCWUR, FOCWUR01 | Flexible CrystalPredictor (1), DMAflex-Quick, DMACRYS (2.0.4) | Doris Braun | 2012 | See Study_ID=30 | \CHEMISTRY_CPOSS\LY2624803\DMAflex-Quick | dfIA91 | 12.133 | B3LYP/6-31G(d,p) | 0 |  | This is the DMAflex-Q intra_molecular energy penalty. It is extrapolated from the grid calculation, and is not accurate. It is relative to the zero for Intra_B, plus the energy offset inserted manually. | IA91 | P21/a | 4 | 18.8752 | 9.2 | 11.8063 | 90 | 81.858 | 90 | LATT 1; SYMM -X +1/2, +Y +1/2, -Z | 1.2419 | 0.6742 |  | -160.91 | -137.17 | -148.777 | 0 | 0 | 0 | 1 |  | 0 |  | 0 | Dmaflex-Quick, rotated charge densities from PBE0/6-31G(d,p) + FIT
FOCWUR | C22 H25 N3 O3 | 10 | Eli-Lilly VII, LY2624803, Hypnion HY10275 | 3-(4-dibenzo[b,f][1,4]oxepin-11-yl-piperazin-1-yl)-2,2-dimethylpropionic acid |  | FOCWUR, FOCWUR01 | Flexible CrystalPredictor (1), DMAflex-Quick, DMACRYS (2.0.4) | Doris Braun | 2012 | See Study_ID=30 | \CHEMISTRY_CPOSS\LY2624803\DMAflex-Quick | dfIA59 | 1.204 | B3LYP/6-31G(d,p) | 0 |  | This is the DMAflex-Q intra_molecular energy penalty. It is extrapolated from the grid calculation, and is not accurate. It is relative to the zero for Intra_B, plus the energy offset inserted manually. | IA59 | P21/c | 4 | 6.6884 | 25.4424 | 12.7521 | 90 | 74.751 | 90 | LATT 1; SYMM -X , +Y +1/2, -Z +1/2 | 1.2039 | 0.6579 |  | -149.97 | -131.75 | -148.766 | 0 | 0 | 0 | 1 |  | 0 |  | 0 | Dmaflex-Quick, rotated charge densities from PBE0/6-31G(d,p) + FIT
FOCWUR | C22 H25 N3 O3 | 10 | Eli-Lilly VII, LY2624803, Hypnion HY10275 | 3-(4-dibenzo[b,f][1,4]oxepin-11-yl-piperazin-1-yl)-2,2-dimethylpropionic acid |  | FOCWUR, FOCWUR01 | Flexible CrystalPredictor (1), DMAflex-Quick, DMACRYS (2.0.4) | Doris Braun | 2012 | See Study_ID=30 | \CHEMISTRY_CPOSS\LY2624803\DMAflex-Quick | dfER1617 | 7.993 | B3LYP/6-31G(d,p) | 0 |  | This is the DMAflex-Q intra_molecular energy penalty. It is extrapolated from the grid calculation, and is not accurate. It is relative to the zero for Intra_B, plus the energy offset inserted manually. | ER1617 | Pbca | 8 | 10.9953 | 11.377 | 34.1925 | 90 | 90 | 90 | LATT 1; SYMM +X +1/2, -Y +1/2, -Z; SYMM -X , +Y +1/2, -Z +1/2; SYMM -X +1/2, -Y , +Z +1/2 | 1.1785 | 0.6539 |  | -156.75 | -106.22 | -148.757 | 0 | 0 | 0 | 1 |  | 0 |  | 0 | Dmaflex-Quick, rotated charge densities from PBE0/6-31G(d,p) + FIT
FOCWUR | C22 H25 N3 O3 | 10 | Eli-Lilly VII, LY2624803, Hypnion HY10275 | 3-(4-dibenzo[b,f][1,4]oxepin-11-yl-piperazin-1-yl)-2,2-dimethylpropionic acid |  | FOCWUR, FOCWUR01 | Flexible CrystalPredictor (1), DMAflex-Quick, DMACRYS (2.0.4) | Doris Braun | 2012 | See Study_ID=30 | \CHEMISTRY_CPOSS\LY2624803\DMAflex-Quick | dfER2830 | 15.294 | B3LYP/6-31G(d,p) | 0 |  | This is the DMAflex-Q intra_molecular energy penalty. It is extrapolated from the grid calculation, and is not accurate. It is relative to the zero for Intra_B, plus the energy offset inserted manually. | ER2830 | P21/a | 4 | 14.5028 | 11.5845 | 13.6967 | 90 | 70.563 | 90 | LATT 1; SYMM -X +1/2, +Y +1/2, -Z | 1.1615 | 0.6382 |  | -164.01 | -91.9 | -148.716 | 0 | 0 | 0 | 1 |  | 0 |  | 0 | Dmaflex-Quick, rotated charge densities from PBE0/6-31G(d,p) + FIT
FOCWUR | C22 H25 N3 O3 | 10 | Eli-Lilly VII, LY2624803, Hypnion HY10275 | 3-(4-dibenzo[b,f][1,4]oxepin-11-yl-piperazin-1-yl)-2,2-dimethylpropionic acid |  | FOCWUR, FOCWUR01 | Flexible CrystalPredictor (1), DMAflex-Quick, DMACRYS (2.0.4) | Doris Braun | 2012 | See Study_ID=30 | \CHEMISTRY_CPOSS\LY2624803\DMAflex-Quick | dfER491 | 14.618 | B3LYP/6-31G(d,p) | 0 |  | This is the DMAflex-Q intra_molecular energy penalty. It is extrapolated from the grid calculation, and is not accurate. It is relative to the zero for Intra_B, plus the energy offset inserted manually. | ER491 | P-1 | 2 | 10.3914 | 10.0939 | 11.1629 | 72.612 | 78.939 | 77.522 | LATT 1 | 1.166 | 0.6369 |  | -163.31 | -98.62 | -148.692 | 0 | 0 | 0 | 1 |  | 0 |  | 0 | Dmaflex-Quick, rotated charge densities from PBE0/6-31G(d,p) + FIT
FOCWUR | C22 H25 N3 O3 | 10 | Eli-Lilly VII, LY2624803, Hypnion HY10275 | 3-(4-dibenzo[b,f][1,4]oxepin-11-yl-piperazin-1-yl)-2,2-dimethylpropionic acid |  | FOCWUR, FOCWUR01 | Flexible CrystalPredictor (1), DMAflex-Quick, DMACRYS (2.0.4) | Doris Braun | 2012 | See Study_ID=30 | \CHEMISTRY_CPOSS\LY2624803\DMAflex-Quick | dfIA38 | 1.852 | B3LYP/6-31G(d,p) | 0 |  | This is the DMAflex-Q intra_molecular energy penalty. It is extrapolated from the grid calculation, and is not accurate. It is relative to the zero for Intra_B, plus the energy offset inserted manually. | IA38 | P21/c | 4 | 9.2507 | 12.2538 | 18.7431 | 90 | 97.919 | 90 | LATT 1; SYMM -X , +Y +1/2, -Z +1/2 | 1.1977 | 0.6543 |  | -150.53 | -124.75 | -148.678 | 0 | 0 | 0 | 1 |  | 0 |  | 0 | Dmaflex-Quick, rotated charge densities from PBE0/6-31G(d,p) + FIT
FOCWUR | C22 H25 N3 O3 | 10 | Eli-Lilly VII, LY2624803, Hypnion HY10275 | 3-(4-dibenzo[b,f][1,4]oxepin-11-yl-piperazin-1-yl)-2,2-dimethylpropionic acid |  | FOCWUR, FOCWUR01 | Flexible CrystalPredictor (1), DMAflex-Quick, DMACRYS (2.0.4) | Doris Braun | 2012 | See Study_ID=30 | \CHEMISTRY_CPOSS\LY2624803\DMAflex-Quick | dfER414 | 3.717 | B3LYP/6-31G(d,p) | 0 |  | This is the DMAflex-Q intra_molecular energy penalty. It is extrapolated from the grid calculation, and is not accurate. It is relative to the zero for Intra_B, plus the energy offset inserted manually. | ER414 | P21/c | 4 | 12.3208 | 10.9517 | 16.6124 | 90 | 83.57 | 90 | LATT 1; SYMM -X , +Y +1/2, -Z +1/2 | 1.1315 | 0.6236 |  | -152.39 | -98.49 | -148.673 | 0 | 0 | 0 | 1 |  | 0 |  | 0 | Dmaflex-Quick, rotated charge densities from PBE0/6-31G(d,p) + FIT
FOCWUR | C22 H25 N3 O3 | 10 | Eli-Lilly VII, LY2624803, Hypnion HY10275 | 3-(4-dibenzo[b,f][1,4]oxepin-11-yl-piperazin-1-yl)-2,2-dimethylpropionic acid |  | FOCWUR, FOCWUR01 | Flexible CrystalPredictor (1), DMAflex-Quick, DMACRYS (2.0.4) | Doris Braun | 2012 | See Study_ID=30 | \CHEMISTRY_CPOSS\LY2624803\DMAflex-Quick | dfIA77 | 7.328 | B3LYP/6-31G(d,p) | 0 |  | This is the DMAflex-Q intra_molecular energy penalty. It is extrapolated from the grid calculation, and is not accurate. It is relative to the zero for Intra_B, plus the energy offset inserted manually. | IA77 | P-1 | 2 | 7.0306 | 12.5894 | 13.7542 | 74.674 | 115.446 | 87.106 | LATT 1 | 1.2103 | 0.6568 |  | -156 | -124.33 | -148.672 | 0 | 0 | 0 | 1 |  | 0 |  | 0 | Dmaflex-Quick, rotated charge densities from PBE0/6-31G(d,p) + FIT
FOCWUR | C22 H25 N3 O3 | 10 | Eli-Lilly VII, LY2624803, Hypnion HY10275 | 3-(4-dibenzo[b,f][1,4]oxepin-11-yl-piperazin-1-yl)-2,2-dimethylpropionic acid |  | FOCWUR, FOCWUR01 | Flexible CrystalPredictor (1), DMAflex-Quick, DMACRYS (2.0.4) | Doris Braun | 2012 | See Study_ID=30 | \CHEMISTRY_CPOSS\LY2624803\DMAflex-Quick | dfIA68 | 0.862 | B3LYP/6-31G(d,p) | 0 |  | This is the DMAflex-Q intra_molecular energy penalty. It is extrapolated from the grid calculation, and is not accurate. It is relative to the zero for Intra_B, plus the energy offset inserted manually. | IA68 | P21 | 2 | 6.7213 | 13.9317 | 11.2315 | 90 | 95.7 | 90 | LATT -1; SYMM -X , +Y +1/2, -Z | 1.2042 | 0.6634 |  | -149.53 | -126.4 | -148.668 | 0 | 0 | 0 | 1 |  | 0 |  | 0 | Dmaflex-Quick, rotated charge densities from PBE0/6-31G(d,p) + FIT
FOCWUR | C22 H25 N3 O3 | 10 | Eli-Lilly VII, LY2624803, Hypnion HY10275 | 3-(4-dibenzo[b,f][1,4]oxepin-11-yl-piperazin-1-yl)-2,2-dimethylpropionic acid |  | FOCWUR, FOCWUR01 | Flexible CrystalPredictor (1), DMAflex-Quick, DMACRYS (2.0.4) | Doris Braun | 2012 | See Study_ID=30 | \CHEMISTRY_CPOSS\LY2624803\DMAflex-Quick | dfER67 | 3.511 | B3LYP/6-31G(d,p) | 0 |  | This is the DMAflex-Q intra_molecular energy penalty. It is extrapolated from the grid calculation, and is not accurate. It is relative to the zero for Intra_B, plus the energy offset inserted manually. | ER67 | P-1 | 2 | 6.5049 | 14.137 | 17.6235 | 79.672 | 110.388 | 54.03 | LATT 1 | 1.1884 | 0.6618 |  | -152.17 | -121.79 | -148.659 | 0 | 0 | 0 | 1 |  | 0 |  | 0 | Dmaflex-Quick, rotated charge densities from PBE0/6-31G(d,p) + FIT
FOCWUR | C22 H25 N3 O3 | 10 | Eli-Lilly VII, LY2624803, Hypnion HY10275 | 3-(4-dibenzo[b,f][1,4]oxepin-11-yl-piperazin-1-yl)-2,2-dimethylpropionic acid |  | FOCWUR, FOCWUR01 | Flexible CrystalPredictor (1), DMAflex-Quick, DMACRYS (2.0.4) | Doris Braun | 2012 | See Study_ID=30 | \CHEMISTRY_CPOSS\LY2624803\DMAflex-Quick | dfER593 | 3.606 | B3LYP/6-31G(d,p) | 0 |  | This is the DMAflex-Q intra_molecular energy penalty. It is extrapolated from the grid calculation, and is not accurate. It is relative to the zero for Intra_B, plus the energy offset inserted manually. | ER593 | P-1 | 2 | 6.6926 | 11.9803 | 15.2493 | 66.843 | 97.398 | 99.557 | LATT 1 | 1.1396 | 0.6293 |  | -152.26 | -109.16 | -148.654 | 0 | 0 | 0 | 1 |  | 0 |  | 0 | Dmaflex-Quick, rotated charge densities from PBE0/6-31G(d,p) + FIT
FOCWUR | C22 H25 N3 O3 | 10 | Eli-Lilly VII, LY2624803, Hypnion HY10275 | 3-(4-dibenzo[b,f][1,4]oxepin-11-yl-piperazin-1-yl)-2,2-dimethylpropionic acid |  | FOCWUR, FOCWUR01 | Flexible CrystalPredictor (1), DMAflex-Quick, DMACRYS (2.0.4) | Doris Braun | 2012 | See Study_ID=30 | \CHEMISTRY_CPOSS\LY2624803\DMAflex-Quick | dfER234 | 8.044 | B3LYP/6-31G(d,p) | 0 |  | This is the DMAflex-Q intra_molecular energy penalty. It is extrapolated from the grid calculation, and is not accurate. It is relative to the zero for Intra_B, plus the energy offset inserted manually. | ER234 | P-1 | 2 | 9.6935 | 11.3949 | 10.4998 | 66.359 | 80.348 | 89.562 | LATT 1 | 1.2058 | 0.6664 |  | -156.67 | -121.23 | -148.626 | 0 | 0 | 0 | 1 |  | 0 |  | 0 | Dmaflex-Quick, rotated charge densities from PBE0/6-31G(d,p) + FIT
FOCWUR | C22 H25 N3 O3 | 10 | Eli-Lilly VII, LY2624803, Hypnion HY10275 | 3-(4-dibenzo[b,f][1,4]oxepin-11-yl-piperazin-1-yl)-2,2-dimethylpropionic acid |  | FOCWUR, FOCWUR01 | Flexible CrystalPredictor (1), DMAflex-Quick, DMACRYS (2.0.4) | Doris Braun | 2012 | See Study_ID=30 | \CHEMISTRY_CPOSS\LY2624803\DMAflex-Quick | dfIB76 | 2.405 | B3LYP/6-31G(d,p) | 0 |  | This is the DMAflex-Q intra_molecular energy penalty. It is extrapolated from the grid calculation, and is not accurate. It is relative to the zero for Intra_B, plus the energy offset inserted manually. | IB76 | Pbca | 8 | 8.8231 | 16.5147 | 29.4669 | 90 | 90 | 90 | LATT 1; SYMM +X +1/2, -Y +1/2, -Z; SYMM -X , +Y +1/2, -Z +1/2; SYMM -X +1/2, -Y , +Z +1/2 | 1.174 | 0.643 |  | -151.02 | -122.78 | -148.615 | 0 | 0 | 0 | 1 |  | 0 |  | 0 | Dmaflex-Quick, rotated charge densities from PBE0/6-31G(d,p) + FIT
FOCWUR | C22 H25 N3 O3 | 10 | Eli-Lilly VII, LY2624803, Hypnion HY10275 | 3-(4-dibenzo[b,f][1,4]oxepin-11-yl-piperazin-1-yl)-2,2-dimethylpropionic acid |  | FOCWUR, FOCWUR01 | Flexible CrystalPredictor (1), DMAflex-Quick, DMACRYS (2.0.4) | Doris Braun | 2012 | See Study_ID=30 | \CHEMISTRY_CPOSS\LY2624803\DMAflex-Quick | dfIA103 | 4.757 | B3LYP/6-31G(d,p) | 0 |  | This is the DMAflex-Q intra_molecular energy penalty. It is extrapolated from the grid calculation, and is not accurate. It is relative to the zero for Intra_B, plus the energy offset inserted manually. | IA103 | P-1 | 2 | 15.0666 | 8.4164 | 9.8083 | 96.829 | 59.127 | 82.331 | LATT 1 | 1.2211 | 0.6662 |  | -153.36 | -132.54 | -148.603 | 0 | 0 | 0 | 1 |  | 0 |  | 0 | Dmaflex-Quick, rotated charge densities from PBE0/6-31G(d,p) + FIT
FOCWUR | C22 H25 N3 O3 | 10 | Eli-Lilly VII, LY2624803, Hypnion HY10275 | 3-(4-dibenzo[b,f][1,4]oxepin-11-yl-piperazin-1-yl)-2,2-dimethylpropionic acid |  | FOCWUR, FOCWUR01 | Flexible CrystalPredictor (1), DMAflex-Quick, DMACRYS (2.0.4) | Doris Braun | 2012 | See Study_ID=30 | \CHEMISTRY_CPOSS\LY2624803\DMAflex-Quick | dfIB2113 | 8.384 | B3LYP/6-31G(d,p) | 0 |  | This is the DMAflex-Q intra_molecular energy penalty. It is extrapolated from the grid calculation, and is not accurate. It is relative to the zero for Intra_B, plus the energy offset inserted manually. | IB2113 | P21/c | 4 | 12.0464 | 19.936 | 9.8328 | 90 | 63.31 | 90 | LATT 1; SYMM -X , +Y +1/2, -Z +1/2 | 1.1946 | 0.6503 |  | -156.97 | -127.4 | -148.586 | 0 | 0 | 0 | 1 |  | 0 |  | 0 | Dmaflex-Quick, rotated charge densities from PBE0/6-31G(d,p) + FIT
FOCWUR | C22 H25 N3 O3 | 10 | Eli-Lilly VII, LY2624803, Hypnion HY10275 | 3-(4-dibenzo[b,f][1,4]oxepin-11-yl-piperazin-1-yl)-2,2-dimethylpropionic acid |  | FOCWUR, FOCWUR01 | Flexible CrystalPredictor (1), DMAflex-Quick, DMACRYS (2.0.4) | Doris Braun | 2012 | See Study_ID=30 | \CHEMISTRY_CPOSS\LY2624803\DMAflex-Quick | dfIB1121 | 4.857 | B3LYP/6-31G(d,p) | 0 |  | This is the DMAflex-Q intra_molecular energy penalty. It is extrapolated from the grid calculation, and is not accurate. It is relative to the zero for Intra_B, plus the energy offset inserted manually. | IB1121 | P21/c | 4 | 12.295 | 15.7995 | 10.8934 | 90 | 84.621 | 90 | LATT 1; SYMM -X , +Y +1/2, -Z +1/2 | 1.1963 | 0.6525 |  | -153.43 | -125.25 | -148.573 | 0 | 0 | 0 | 1 |  | 0 |  | 0 | Dmaflex-Quick, rotated charge densities from PBE0/6-31G(d,p) + FIT
FOCWUR | C22 H25 N3 O3 | 10 | Eli-Lilly VII, LY2624803, Hypnion HY10275 | 3-(4-dibenzo[b,f][1,4]oxepin-11-yl-piperazin-1-yl)-2,2-dimethylpropionic acid |  | FOCWUR, FOCWUR01 | Flexible CrystalPredictor (1), DMAflex-Quick, DMACRYS (2.0.4) | Doris Braun | 2012 | See Study_ID=30 | \CHEMISTRY_CPOSS\LY2624803\DMAflex-Quick | dfER472 | 5.161 | B3LYP/6-31G(d,p) | 0 |  | This is the DMAflex-Q intra_molecular energy penalty. It is extrapolated from the grid calculation, and is not accurate. It is relative to the zero for Intra_B, plus the energy offset inserted manually. | ER472 | Pbcn | 8 | 14.9902 | 11.2477 | 26.3581 | 90 | 90 | 90 | LATT 1; SYMM +X +1/2, -Y +1/2, -Z; SYMM -X , +Y , -Z +1/2; SYMM -X +1/2, -Y +1/2, +Z +1/2 | 1.1343 | 0.6296 |  | -153.73 | -99.08 | -148.569 | 0 | 0 | 0 | 1 |  | 0 |  | 0 | Dmaflex-Quick, rotated charge densities from PBE0/6-31G(d,p) + FIT
FOCWUR | C22 H25 N3 O3 | 10 | Eli-Lilly VII, LY2624803, Hypnion HY10275 | 3-(4-dibenzo[b,f][1,4]oxepin-11-yl-piperazin-1-yl)-2,2-dimethylpropionic acid |  | FOCWUR, FOCWUR01 | Flexible CrystalPredictor (1), DMAflex-Quick, DMACRYS (2.0.4) | Doris Braun | 2012 | See Study_ID=30 | \CHEMISTRY_CPOSS\LY2624803\DMAflex-Quick | dfIB141 | 5.063 | B3LYP/6-31G(d,p) | 0 |  | This is the DMAflex-Q intra_molecular energy penalty. It is extrapolated from the grid calculation, and is not accurate. It is relative to the zero for Intra_B, plus the energy offset inserted manually. | IB141 | P21/c | 4 | 12.2991 | 15.747 | 10.9248 | 90 | 84.223 | 90 | LATT 1; SYMM -X , +Y +1/2, -Z +1/2 | 1.1973 | 0.6529 |  | -153.63 | -125.34 | -148.567 | 0 | 0 | 0 | 1 |  | 0 |  | 0 | Dmaflex-Quick, rotated charge densities from PBE0/6-31G(d,p) + FIT
FOCWUR | C22 H25 N3 O3 | 10 | Eli-Lilly VII, LY2624803, Hypnion HY10275 | 3-(4-dibenzo[b,f][1,4]oxepin-11-yl-piperazin-1-yl)-2,2-dimethylpropionic acid |  | FOCWUR, FOCWUR01 | Flexible CrystalPredictor (1), DMAflex-Quick, DMACRYS (2.0.4) | Doris Braun | 2012 | See Study_ID=30 | \CHEMISTRY_CPOSS\LY2624803\DMAflex-Quick | dfIB57 | 4.997 | B3LYP/6-31G(d,p) | 0 |  | This is the DMAflex-Q intra_molecular energy penalty. It is extrapolated from the grid calculation, and is not accurate. It is relative to the zero for Intra_B, plus the energy offset inserted manually. | IB57 | C2/c | 4 | 30.5058 | 6.5714 | 20.7373 | 90 | 84.841 | 90 | LATT 7; SYMM -X , +Y , -Z +1/2 | 1.2175 | 0.665 |  | -153.56 | -135.17 | -148.563 | 0 | 0 | 0 | 1 |  | 0 |  | 0 | Dmaflex-Quick, rotated charge densities from PBE0/6-31G(d,p) + FIT
FOCWUR | C22 H25 N3 O3 | 10 | Eli-Lilly VII, LY2624803, Hypnion HY10275 | 3-(4-dibenzo[b,f][1,4]oxepin-11-yl-piperazin-1-yl)-2,2-dimethylpropionic acid |  | FOCWUR, FOCWUR01 | Flexible CrystalPredictor (1), DMAflex-Quick, DMACRYS (2.0.4) | Doris Braun | 2012 | See Study_ID=30 | \CHEMISTRY_CPOSS\LY2624803\DMAflex-Quick | dfER350 | 2.844 | B3LYP/6-31G(d,p) | 0 |  | This is the DMAflex-Q intra_molecular energy penalty. It is extrapolated from the grid calculation, and is not accurate. It is relative to the zero for Intra_B, plus the energy offset inserted manually. | ER350 | P21/c | 4 | 13.0655 | 12.9206 | 12.7777 | 90 | 78.772 | 90 | LATT 1; SYMM -X , +Y +1/2, -Z +1/2 | 1.1912 | 0.6565 |  | -151.39 | -107.53 | -148.546 | 0 | 0 | 0 | 1 |  | 0 |  | 0 | Dmaflex-Quick, rotated charge densities from PBE0/6-31G(d,p) + FIT
FOCWUR | C22 H25 N3 O3 | 10 | Eli-Lilly VII, LY2624803, Hypnion HY10275 | 3-(4-dibenzo[b,f][1,4]oxepin-11-yl-piperazin-1-yl)-2,2-dimethylpropionic acid |  | FOCWUR, FOCWUR01 | Flexible CrystalPredictor (1), DMAflex-Quick, DMACRYS (2.0.4) | Doris Braun | 2012 | See Study_ID=30 | \CHEMISTRY_CPOSS\LY2624803\DMAflex-Quick | dfER685 | 1.205 | B3LYP/6-31G(d,p) | 0 |  | This is the DMAflex-Q intra_molecular energy penalty. It is extrapolated from the grid calculation, and is not accurate. It is relative to the zero for Intra_B, plus the energy offset inserted manually. | ER685 | P-1 | 2 | 16.7472 | 14.7713 | 6.8185 | 69.443 | 119.731 | 70.106 | LATT 1 | 1.1866 | 0.6607 |  | -149.74 | -119.48 | -148.535 | 0 | 0 | 0 | 1 |  | 0 |  | 0 | Dmaflex-Quick, rotated charge densities from PBE0/6-31G(d,p) + FIT
FOCWUR | C22 H25 N3 O3 | 10 | Eli-Lilly VII, LY2624803, Hypnion HY10275 | 3-(4-dibenzo[b,f][1,4]oxepin-11-yl-piperazin-1-yl)-2,2-dimethylpropionic acid |  | FOCWUR, FOCWUR01 | Flexible CrystalPredictor (1), DMAflex-Quick, DMACRYS (2.0.4) | Doris Braun | 2012 | See Study_ID=30 | \CHEMISTRY_CPOSS\LY2624803\DMAflex-Quick | dfIB263 | 7.379 | B3LYP/6-31G(d,p) | 0 |  | This is the DMAflex-Q intra_molecular energy penalty. It is extrapolated from the grid calculation, and is not accurate. It is relative to the zero for Intra_B, plus the energy offset inserted manually. | IB263 | P21/c | 4 | 9.1678 | 14.9051 | 18.3928 | 90 | 123.829 | 90 | LATT 1; SYMM -X , +Y +1/2, -Z +1/2 | 1.2072 | 0.6588 |  | -155.91 | -130.42 | -148.531 | 0 | 0 | 0 | 1 |  | 0 |  | 0 | Dmaflex-Quick, rotated charge densities from PBE0/6-31G(d,p) + FIT
FOCWUR | C22 H25 N3 O3 | 10 | Eli-Lilly VII, LY2624803, Hypnion HY10275 | 3-(4-dibenzo[b,f][1,4]oxepin-11-yl-piperazin-1-yl)-2,2-dimethylpropionic acid |  | FOCWUR, FOCWUR01 | Flexible CrystalPredictor (1), DMAflex-Quick, DMACRYS (2.0.4) | Doris Braun | 2012 | See Study_ID=30 | \CHEMISTRY_CPOSS\LY2624803\DMAflex-Quick | dfIA132 | 5.19 | B3LYP/6-31G(d,p) | 0 |  | This is the DMAflex-Q intra_molecular energy penalty. It is extrapolated from the grid calculation, and is not accurate. It is relative to the zero for Intra_B, plus the energy offset inserted manually. | IA132 | P21/n | 4 | 14.0697 | 9.0934 | 17.1876 | 90 | 71.544 | 90 | LATT 1; SYMM -X +1/2, +Y +1/2, -Z +1/2 | 1.2083 | 0.6634 |  | -153.71 | -127.93 | -148.52 | 0 | 0 | 0 | 1 |  | 0 |  | 0 | Dmaflex-Quick, rotated charge densities from PBE0/6-31G(d,p) + FIT
FOCWUR | C22 H25 N3 O3 | 10 | Eli-Lilly VII, LY2624803, Hypnion HY10275 | 3-(4-dibenzo[b,f][1,4]oxepin-11-yl-piperazin-1-yl)-2,2-dimethylpropionic acid |  | FOCWUR, FOCWUR01 | Flexible CrystalPredictor (1), DMAflex-Quick, DMACRYS (2.0.4) | Doris Braun | 2012 | See Study_ID=30 | \CHEMISTRY_CPOSS\LY2624803\DMAflex-Quick | dfIB100 | 7.267 | B3LYP/6-31G(d,p) | 0 |  | This is the DMAflex-Q intra_molecular energy penalty. It is extrapolated from the grid calculation, and is not accurate. It is relative to the zero for Intra_B, plus the energy offset inserted manually. | IB100 | P21/c | 4 | 9.1555 | 14.9007 | 17.3082 | 90 | 117.779 | 90 | LATT 1; SYMM -X , +Y +1/2, -Z +1/2 | 1.2064 | 0.6593 |  | -155.78 | -130.28 | -148.513 | 0 | 0 | 0 | 1 |  | 0 |  | 0 | Dmaflex-Quick, rotated charge densities from PBE0/6-31G(d,p) + FIT
FOCWUR | C22 H25 N3 O3 | 10 | Eli-Lilly VII, LY2624803, Hypnion HY10275 | 3-(4-dibenzo[b,f][1,4]oxepin-11-yl-piperazin-1-yl)-2,2-dimethylpropionic acid |  | FOCWUR, FOCWUR01 | Flexible CrystalPredictor (1), DMAflex-Quick, DMACRYS (2.0.4) | Doris Braun | 2012 | See Study_ID=30 | \CHEMISTRY_CPOSS\LY2624803\DMAflex-Quick | dfIA188 | 7.615 | B3LYP/6-31G(d,p) | 0 |  | This is the DMAflex-Q intra_molecular energy penalty. It is extrapolated from the grid calculation, and is not accurate. It is relative to the zero for Intra_B, plus the energy offset inserted manually. | IA188 | P21/c | 4 | 12.7578 | 9.7803 | 17.0412 | 90 | 75.018 | 90 | LATT 1; SYMM -X , +Y +1/2, -Z +1/2 | 1.227 | 0.6674 |  | -156.12 | -133.2 | -148.505 | 0 | 0 | 0 | 1 |  | 0 |  | 0 | Dmaflex-Quick, rotated charge densities from PBE0/6-31G(d,p) + FIT
FOCWUR | C22 H25 N3 O3 | 10 | Eli-Lilly VII, LY2624803, Hypnion HY10275 | 3-(4-dibenzo[b,f][1,4]oxepin-11-yl-piperazin-1-yl)-2,2-dimethylpropionic acid |  | FOCWUR, FOCWUR01 | Flexible CrystalPredictor (1), DMAflex-Quick, DMACRYS (2.0.4) | Doris Braun | 2012 | See Study_ID=30 | \CHEMISTRY_CPOSS\LY2624803\DMAflex-Quick | dfIA159 | 8.19 | B3LYP/6-31G(d,p) | 0 |  | This is the DMAflex-Q intra_molecular energy penalty. It is extrapolated from the grid calculation, and is not accurate. It is relative to the zero for Intra_B, plus the energy offset inserted manually. | IA159 | P21/a | 4 | 16.9997 | 9.7833 | 12.7553 | 90 | 75.064 | 90 | LATT 1; SYMM -X +1/2, +Y +1/2, -Z | 1.2296 | 0.6688 |  | -156.69 | -133.73 | -148.5 | 0 | 0 | 0 | 1 |  | 0 |  | 0 | Dmaflex-Quick, rotated charge densities from PBE0/6-31G(d,p) + FIT
FOCWUR | C22 H25 N3 O3 | 10 | Eli-Lilly VII, LY2624803, Hypnion HY10275 | 3-(4-dibenzo[b,f][1,4]oxepin-11-yl-piperazin-1-yl)-2,2-dimethylpropionic acid |  | FOCWUR, FOCWUR01 | Flexible CrystalPredictor (1), DMAflex-Quick, DMACRYS (2.0.4) | Doris Braun | 2012 | See Study_ID=30 | \CHEMISTRY_CPOSS\LY2624803\DMAflex-Quick | dfIA26 | 1.967 | B3LYP/6-31G(d,p) | 0 |  | This is the DMAflex-Q intra_molecular energy penalty. It is extrapolated from the grid calculation, and is not accurate. It is relative to the zero for Intra_B, plus the energy offset inserted manually. | IA26 | P21/c | 4 | 8.6763 | 28.9486 | 9.0928 | 90 | 71.71 | 90 | LATT 1; SYMM -X , +Y +1/2, -Z +1/2 | 1.1623 | 0.6357 |  | -150.46 | -123.56 | -148.493 | 0 | 0 | 0 | 1 |  | 0 |  | 0 | Dmaflex-Quick, rotated charge densities from PBE0/6-31G(d,p) + FIT
FOCWUR | C22 H25 N3 O3 | 10 | Eli-Lilly VII, LY2624803, Hypnion HY10275 | 3-(4-dibenzo[b,f][1,4]oxepin-11-yl-piperazin-1-yl)-2,2-dimethylpropionic acid |  | FOCWUR, FOCWUR01 | Flexible CrystalPredictor (1), DMAflex-Quick, DMACRYS (2.0.4) | Doris Braun | 2012 | See Study_ID=30 | \CHEMISTRY_CPOSS\LY2624803\DMAflex-Quick | dfER72 | 5.268 | B3LYP/6-31G(d,p) | 0 |  | This is the DMAflex-Q intra_molecular energy penalty. It is extrapolated from the grid calculation, and is not accurate. It is relative to the zero for Intra_B, plus the energy offset inserted manually. | ER72 | P21/c | 4 | 14.2053 | 14.6326 | 10.9217 | 90 | 75.39 | 90 | LATT 1; SYMM -X , +Y +1/2, -Z +1/2 | 1.1473 | 0.6387 |  | -153.75 | -118.13 | -148.482 | 0 | 0 | 0 | 1 |  | 0 |  | 0 | Dmaflex-Quick, rotated charge densities from PBE0/6-31G(d,p) + FIT
FOCWUR | C22 H25 N3 O3 | 10 | Eli-Lilly VII, LY2624803, Hypnion HY10275 | 3-(4-dibenzo[b,f][1,4]oxepin-11-yl-piperazin-1-yl)-2,2-dimethylpropionic acid |  | FOCWUR, FOCWUR01 | Flexible CrystalPredictor (1), DMAflex-Quick, DMACRYS (2.0.4) | Doris Braun | 2012 | See Study_ID=30 | \CHEMISTRY_CPOSS\LY2624803\DMAflex-Quick | dfIB56 | 1.383 | B3LYP/6-31G(d,p) | 0 |  | This is the DMAflex-Q intra_molecular energy penalty. It is extrapolated from the grid calculation, and is not accurate. It is relative to the zero for Intra_B, plus the energy offset inserted manually. | IB56 | P21/a | 4 | 12.1125 | 26.3536 | 6.6297 | 90 | 86.859 | 90 | LATT 1; SYMM -X +1/2, +Y +1/2, -Z | 1.1928 | 0.6513 |  | -149.86 | -125.33 | -148.477 | 0 | 0 | 0 | 1 |  | 0 |  | 0 | Dmaflex-Quick, rotated charge densities from PBE0/6-31G(d,p) + FIT
FOCWUR | C22 H25 N3 O3 | 10 | Eli-Lilly VII, LY2624803, Hypnion HY10275 | 3-(4-dibenzo[b,f][1,4]oxepin-11-yl-piperazin-1-yl)-2,2-dimethylpropionic acid |  | FOCWUR, FOCWUR01 | Flexible CrystalPredictor (1), DMAflex-Quick, DMACRYS (2.0.4) | Doris Braun | 2012 | See Study_ID=30 | \CHEMISTRY_CPOSS\LY2624803\DMAflex-Quick | dfER1049 | 4.715 | B3LYP/6-31G(d,p) | 0 |  | This is the DMAflex-Q intra_molecular energy penalty. It is extrapolated from the grid calculation, and is not accurate. It is relative to the zero for Intra_B, plus the energy offset inserted manually. | ER1049 | C2/c | 8 | 10.6976 | 22.3115 | 19.1664 | 90 | 78.878 | 90 | LATT 1; SYMM -X , +Y , -Z +1/2; SYMM +X +1/2, +Y +1/2, +Z; SYMM -X +1/2, +Y +1/2, -Z +1/2 | 1.123 | 0.6234 |  | -153.19 | -98.9 | -148.475 | 0 | 0 | 0 | 1 |  | 0 |  | 0 | Dmaflex-Quick, rotated charge densities from PBE0/6-31G(d,p) + FIT
FOCWUR | C22 H25 N3 O3 | 10 | Eli-Lilly VII, LY2624803, Hypnion HY10275 | 3-(4-dibenzo[b,f][1,4]oxepin-11-yl-piperazin-1-yl)-2,2-dimethylpropionic acid |  | FOCWUR, FOCWUR01 | Flexible CrystalPredictor (1), DMAflex-Quick, DMACRYS (2.0.4) | Doris Braun | 2012 | See Study_ID=30 | \CHEMISTRY_CPOSS\LY2624803\DMAflex-Quick | dfER27 | 4.125 | B3LYP/6-31G(d,p) | 0 |  | This is the DMAflex-Q intra_molecular energy penalty. It is extrapolated from the grid calculation, and is not accurate. It is relative to the zero for Intra_B, plus the energy offset inserted manually. | ER27 | P21/c | 4 | 12.2707 | 8.855 | 20.1825 | 90 | 80.233 | 90 | LATT 1; SYMM -X , +Y +1/2, -Z +1/2 | 1.1662 | 0.6461 |  | -152.59 | -113.47 | -148.465 | 0 | 0 | 0 | 1 |  | 0 |  | 0 | Dmaflex-Quick, rotated charge densities from PBE0/6-31G(d,p) + FIT
FOCWUR | C22 H25 N3 O3 | 10 | Eli-Lilly VII, LY2624803, Hypnion HY10275 | 3-(4-dibenzo[b,f][1,4]oxepin-11-yl-piperazin-1-yl)-2,2-dimethylpropionic acid |  | FOCWUR, FOCWUR01 | Flexible CrystalPredictor (1), DMAflex-Quick, DMACRYS (2.0.4) | Doris Braun | 2012 | See Study_ID=30 | \CHEMISTRY_CPOSS\LY2624803\DMAflex-Quick | dfER178 | 16.565 | B3LYP/6-31G(d,p) | 0 |  | This is the DMAflex-Q intra_molecular energy penalty. It is extrapolated from the grid calculation, and is not accurate. It is relative to the zero for Intra_B, plus the energy offset inserted manually. | ER178 | P-1 | 2 | 8.1438 | 12.1246 | 11.5709 | 89.019 | 73.213 | 105.197 | LATT 1 | 1.1999 | 0.6636 |  | -165 | -123.97 | -148.435 | 0 | 0 | 0 | 1 |  | 0 |  | 0 | Dmaflex-Quick, rotated charge densities from PBE0/6-31G(d,p) + FIT
FOCWUR | C22 H25 N3 O3 | 10 | Eli-Lilly VII, LY2624803, Hypnion HY10275 | 3-(4-dibenzo[b,f][1,4]oxepin-11-yl-piperazin-1-yl)-2,2-dimethylpropionic acid |  | FOCWUR, FOCWUR01 | Flexible CrystalPredictor (1), DMAflex-Quick, DMACRYS (2.0.4) | Doris Braun | 2012 | See Study_ID=30 | \CHEMISTRY_CPOSS\LY2624803\DMAflex-Quick | dfIA198 | 17.151 | B3LYP/6-31G(d,p) | 0 |  | This is the DMAflex-Q intra_molecular energy penalty. It is extrapolated from the grid calculation, and is not accurate. It is relative to the zero for Intra_B, plus the energy offset inserted manually. | IA198 | P21/c | 4 | 15.3381 | 11.697 | 13.952 | 90 | 124.102 | 90 | LATT 1; SYMM -X , +Y +1/2, -Z +1/2 | 1.216 | 0.6617 |  | -165.58 | -130.48 | -148.429 | 0 | 0 | 0 | 1 |  | 0 |  | 0 | Dmaflex-Quick, rotated charge densities from PBE0/6-31G(d,p) + FIT
FOCWUR | C22 H25 N3 O3 | 10 | Eli-Lilly VII, LY2624803, Hypnion HY10275 | 3-(4-dibenzo[b,f][1,4]oxepin-11-yl-piperazin-1-yl)-2,2-dimethylpropionic acid |  | FOCWUR, FOCWUR01 | Flexible CrystalPredictor (1), DMAflex-Quick, DMACRYS (2.0.4) | Doris Braun | 2012 | See Study_ID=30 | \CHEMISTRY_CPOSS\LY2624803\DMAflex-Quick | dfIA47 | 1.982 | B3LYP/6-31G(d,p) | 0 |  | This is the DMAflex-Q intra_molecular energy penalty. It is extrapolated from the grid calculation, and is not accurate. It is relative to the zero for Intra_B, plus the energy offset inserted manually. | IA47 | P21/c | 4 | 14.1798 | 13.04 | 13.1673 | 90 | 61.184 | 90 | LATT 1; SYMM -X , +Y +1/2, -Z +1/2 | 1.1815 | 0.6468 |  | -150.41 | -123.43 | -148.428 | 0 | 0 | 0 | 1 |  | 0 |  | 0 | Dmaflex-Quick, rotated charge densities from PBE0/6-31G(d,p) + FIT
FOCWUR | C22 H25 N3 O3 | 10 | Eli-Lilly VII, LY2624803, Hypnion HY10275 | 3-(4-dibenzo[b,f][1,4]oxepin-11-yl-piperazin-1-yl)-2,2-dimethylpropionic acid |  | FOCWUR, FOCWUR01 | Flexible CrystalPredictor (1), DMAflex-Quick, DMACRYS (2.0.4) | Doris Braun | 2012 | See Study_ID=30 | \CHEMISTRY_CPOSS\LY2624803\DMAflex-Quick | dfIA88 | 5.757 | B3LYP/6-31G(d,p) | 0 |  | This is the DMAflex-Q intra_molecular energy penalty. It is extrapolated from the grid calculation, and is not accurate. It is relative to the zero for Intra_B, plus the energy offset inserted manually. | IA88 | P21 | 2 | 6.7593 | 13.6372 | 11.3476 | 90 | 96.306 | 90 | LATT -1; SYMM -X , +Y +1/2, -Z | 1.2121 | 0.668 |  | -154.16 | -126.85 | -148.403 | 0 | 0 | 0 | 1 |  | 0 |  | 0 | Dmaflex-Quick, rotated charge densities from PBE0/6-31G(d,p) + FIT
FOCWUR | C22 H25 N3 O3 | 10 | Eli-Lilly VII, LY2624803, Hypnion HY10275 | 3-(4-dibenzo[b,f][1,4]oxepin-11-yl-piperazin-1-yl)-2,2-dimethylpropionic acid |  | FOCWUR, FOCWUR01 | Flexible CrystalPredictor (1), DMAflex-Quick, DMACRYS (2.0.4) | Doris Braun | 2012 | See Study_ID=30 | \CHEMISTRY_CPOSS\LY2624803\DMAflex-Quick | dfIA85 | 1.238 | B3LYP/6-31G(d,p) | 0 |  | This is the DMAflex-Q intra_molecular energy penalty. It is extrapolated from the grid calculation, and is not accurate. It is relative to the zero for Intra_B, plus the energy offset inserted manually. | IA85 | P21/c | 4 | 12.6405 | 11.2255 | 14.5956 | 90 | 88.696 | 90 | LATT 1; SYMM -X , +Y +1/2, -Z +1/2 | 1.2173 | 0.6681 |  | -149.64 | -132.6 | -148.402 | 0 | 0 | 0 | 1 |  | 0 |  | 0 | Dmaflex-Quick, rotated charge densities from PBE0/6-31G(d,p) + FIT
FOCWUR | C22 H25 N3 O3 | 10 | Eli-Lilly VII, LY2624803, Hypnion HY10275 | 3-(4-dibenzo[b,f][1,4]oxepin-11-yl-piperazin-1-yl)-2,2-dimethylpropionic acid |  | FOCWUR, FOCWUR01 | Flexible CrystalPredictor (1), DMAflex-Quick, DMACRYS (2.0.4) | Doris Braun | 2012 | See Study_ID=30 | \CHEMISTRY_CPOSS\LY2624803\DMAflex-Quick | dfIA164 | 11.535 | B3LYP/6-31G(d,p) | 0 |  | This is the DMAflex-Q intra_molecular energy penalty. It is extrapolated from the grid calculation, and is not accurate. It is relative to the zero for Intra_B, plus the energy offset inserted manually. | IA164 | P-1 | 2 | 8.0721 | 10.2947 | 13.4179 | 71.337 | 98.571 | 86.678 | LATT 1 | 1.2141 | 0.6615 |  | -159.88 | -132.86 | -148.345 | 0 | 0 | 0 | 1 |  | 0 |  | 0 | Dmaflex-Quick, rotated charge densities from PBE0/6-31G(d,p) + FIT
FOCWUR | C22 H25 N3 O3 | 10 | Eli-Lilly VII, LY2624803, Hypnion HY10275 | 3-(4-dibenzo[b,f][1,4]oxepin-11-yl-piperazin-1-yl)-2,2-dimethylpropionic acid |  | FOCWUR, FOCWUR01 | Flexible CrystalPredictor (1), DMAflex-Quick, DMACRYS (2.0.4) | Doris Braun | 2012 | See Study_ID=30 | \CHEMISTRY_CPOSS\LY2624803\DMAflex-Quick | dfIA29 | 0.407 | B3LYP/6-31G(d,p) | 0 |  | This is the DMAflex-Q intra_molecular energy penalty. It is extrapolated from the grid calculation, and is not accurate. It is relative to the zero for Intra_B, plus the energy offset inserted manually. | IA29 | P-1 | 2 | 6.7404 | 15.4092 | 13.1468 | 87.679 | 105.4 | 55.027 | LATT 1 | 1.2046 | 0.6596 |  | -148.73 | -131.19 | -148.323 | 0 | 0 | 0 | 1 |  | 0 |  | 0 | Dmaflex-Quick, rotated charge densities from PBE0/6-31G(d,p) + FIT
FOCWUR | C22 H25 N3 O3 | 10 | Eli-Lilly VII, LY2624803, Hypnion HY10275 | 3-(4-dibenzo[b,f][1,4]oxepin-11-yl-piperazin-1-yl)-2,2-dimethylpropionic acid |  | FOCWUR, FOCWUR01 | Flexible CrystalPredictor (1), DMAflex-Quick, DMACRYS (2.0.4) | Doris Braun | 2012 | See Study_ID=30 | \CHEMISTRY_CPOSS\LY2624803\DMAflex-Quick | dfER164 | 7.504 | B3LYP/6-31G(d,p) | 0 |  | This is the DMAflex-Q intra_molecular energy penalty. It is extrapolated from the grid calculation, and is not accurate. It is relative to the zero for Intra_B, plus the energy offset inserted manually. | ER164 | P-1 | 2 | 11.5422 | 13.1388 | 9.7522 | 107.413 | 110.742 | 116.136 | LATT 1 | 1.208 | 0.6676 |  | -155.81 | -121.14 | -148.306 | 0 | 0 | 0 | 1 |  | 0 |  | 0 | Dmaflex-Quick, rotated charge densities from PBE0/6-31G(d,p) + FIT
FOCWUR | C22 H25 N3 O3 | 10 | Eli-Lilly VII, LY2624803, Hypnion HY10275 | 3-(4-dibenzo[b,f][1,4]oxepin-11-yl-piperazin-1-yl)-2,2-dimethylpropionic acid |  | FOCWUR, FOCWUR01 | Flexible CrystalPredictor (1), DMAflex-Quick, DMACRYS (2.0.4) | Doris Braun | 2012 | See Study_ID=30 | \CHEMISTRY_CPOSS\LY2624803\DMAflex-Quick | dfER71 | 7.267 | B3LYP/6-31G(d,p) | 0 |  | This is the DMAflex-Q intra_molecular energy penalty. It is extrapolated from the grid calculation, and is not accurate. It is relative to the zero for Intra_B, plus the energy offset inserted manually. | ER71 | P-1 | 2 | 6.5076 | 13.9127 | 11.5665 | 94.675 | 83.199 | 84.176 | LATT 1 | 1.2237 | 0.6783 |  | -155.55 | -129.66 | -148.283 | 0 | 0 | 0 | 1 |  | 0 |  | 0 | Dmaflex-Quick, rotated charge densities from PBE0/6-31G(d,p) + FIT
FOCWUR | C22 H25 N3 O3 | 10 | Eli-Lilly VII, LY2624803, Hypnion HY10275 | 3-(4-dibenzo[b,f][1,4]oxepin-11-yl-piperazin-1-yl)-2,2-dimethylpropionic acid |  | FOCWUR, FOCWUR01 | Flexible CrystalPredictor (1), DMAflex-Quick, DMACRYS (2.0.4) | Doris Braun | 2012 | See Study_ID=30 | \CHEMISTRY_CPOSS\LY2624803\DMAflex-Quick | dfER280 | 9.684 | B3LYP/6-31G(d,p) | 0 |  | This is the DMAflex-Q intra_molecular energy penalty. It is extrapolated from the grid calculation, and is not accurate. It is relative to the zero for Intra_B, plus the energy offset inserted manually. | ER280 | P21/c | 4 | 9.7107 | 21.1061 | 10.2474 | 90 | 98.246 | 90 | LATT 1; SYMM -X , +Y +1/2, -Z +1/2 | 1.2126 | 0.6715 |  | -157.94 | -117.61 | -148.256 | 0 | 0 | 0 | 1 |  | 0 |  | 0 | Dmaflex-Quick, rotated charge densities from PBE0/6-31G(d,p) + FIT
FOCWUR | C22 H25 N3 O3 | 10 | Eli-Lilly VII, LY2624803, Hypnion HY10275 | 3-(4-dibenzo[b,f][1,4]oxepin-11-yl-piperazin-1-yl)-2,2-dimethylpropionic acid |  | FOCWUR, FOCWUR01 | Flexible CrystalPredictor (1), DMAflex-Quick, DMACRYS (2.0.4) | Doris Braun | 2012 | See Study_ID=30 | \CHEMISTRY_CPOSS\LY2624803\DMAflex-Quick | dfIA55 | 1.945 | B3LYP/6-31G(d,p) | 0 |  | This is the DMAflex-Q intra_molecular energy penalty. It is extrapolated from the grid calculation, and is not accurate. It is relative to the zero for Intra_B, plus the energy offset inserted manually. | IA55 | Cc | 2 | 15.3881 | 15.8985 | 9.1466 | 90 | 109.027 | 90 | LATT -7; SYMM +X , -Y , +Z +1/2 | 1.1914 | 0.6522 |  | -150.2 | -128.87 | -148.255 | 0 | 0 | 0 | 1 |  | 0 |  | 0 | Dmaflex-Quick, rotated charge densities from PBE0/6-31G(d,p) + FIT
FOCWUR | C22 H25 N3 O3 | 10 | Eli-Lilly VII, LY2624803, Hypnion HY10275 | 3-(4-dibenzo[b,f][1,4]oxepin-11-yl-piperazin-1-yl)-2,2-dimethylpropionic acid |  | FOCWUR, FOCWUR01 | Flexible CrystalPredictor (1), DMAflex-Quick, DMACRYS (2.0.4) | Doris Braun | 2012 | See Study_ID=30 | \CHEMISTRY_CPOSS\LY2624803\DMAflex-Quick | dfIA127 | 3.092 | B3LYP/6-31G(d,p) | 0 |  | This is the DMAflex-Q intra_molecular energy penalty. It is extrapolated from the grid calculation, and is not accurate. It is relative to the zero for Intra_B, plus the energy offset inserted manually. | IA127 | P21/n | 4 | 16.9112 | 9.1601 | 14.2322 | 90 | 71.633 | 90 | LATT 1; SYMM -X +1/2, +Y +1/2, -Z +1/2 | 1.2046 | 0.66 |  | -151.34 | -127.33 | -148.248 | 0 | 0 | 0 | 1 |  | 0 |  | 0 | Dmaflex-Quick, rotated charge densities from PBE0/6-31G(d,p) + FIT
FOCWUR | C22 H25 N3 O3 | 10 | Eli-Lilly VII, LY2624803, Hypnion HY10275 | 3-(4-dibenzo[b,f][1,4]oxepin-11-yl-piperazin-1-yl)-2,2-dimethylpropionic acid |  | FOCWUR, FOCWUR01 | Flexible CrystalPredictor (1), DMAflex-Quick, DMACRYS (2.0.4) | Doris Braun | 2012 | See Study_ID=30 | \CHEMISTRY_CPOSS\LY2624803\DMAflex-Quick | dfIB199 | 12.43 | B3LYP/6-31G(d,p) | 0 |  | This is the DMAflex-Q intra_molecular energy penalty. It is extrapolated from the grid calculation, and is not accurate. It is relative to the zero for Intra_B, plus the energy offset inserted manually. | IB199 | P21/n | 4 | 16.7676 | 6.1271 | 19.6316 | 90 | 85.789 | 90 | LATT 1; SYMM -X +1/2, +Y +1/2, -Z +1/2 | 1.253 | 0.6814 |  | -160.67 | -138.9 | -148.24 | 0 | 0 | 0 | 1 |  | 0 |  | 0 | Dmaflex-Quick, rotated charge densities from PBE0/6-31G(d,p) + FIT
FOCWUR | C22 H25 N3 O3 | 10 | Eli-Lilly VII, LY2624803, Hypnion HY10275 | 3-(4-dibenzo[b,f][1,4]oxepin-11-yl-piperazin-1-yl)-2,2-dimethylpropionic acid |  | FOCWUR, FOCWUR01 | Flexible CrystalPredictor (1), DMAflex-Quick, DMACRYS (2.0.4) | Doris Braun | 2012 | See Study_ID=30 | \CHEMISTRY_CPOSS\LY2624803\DMAflex-Quick | dfIA42 | 3.479 | B3LYP/6-31G(d,p) | 0 |  | This is the DMAflex-Q intra_molecular energy penalty. It is extrapolated from the grid calculation, and is not accurate. It is relative to the zero for Intra_B, plus the energy offset inserted manually. | IA42 | P21/c | 4 | 8.4404 | 17.3634 | 14.4795 | 90 | 95.311 | 90 | LATT 1; SYMM -X , +Y +1/2, -Z +1/2 | 1.1928 | 0.6538 |  | -151.7 | -129.63 | -148.221 | 0 | 0 | 0 | 1 |  | 0 |  | 0 | Dmaflex-Quick, rotated charge densities from PBE0/6-31G(d,p) + FIT
FOCWUR | C22 H25 N3 O3 | 10 | Eli-Lilly VII, LY2624803, Hypnion HY10275 | 3-(4-dibenzo[b,f][1,4]oxepin-11-yl-piperazin-1-yl)-2,2-dimethylpropionic acid |  | FOCWUR, FOCWUR01 | Flexible CrystalPredictor (1), DMAflex-Quick, DMACRYS (2.0.4) | Doris Braun | 2012 | See Study_ID=30 | \CHEMISTRY_CPOSS\LY2624803\DMAflex-Quick | dfIB79 | 6.169 | B3LYP/6-31G(d,p) | 0 |  | This is the DMAflex-Q intra_molecular energy penalty. It is extrapolated from the grid calculation, and is not accurate. It is relative to the zero for Intra_B, plus the energy offset inserted manually. | IB79 | Pna21 | 4 | 13.5931 | 23.861 | 6.507 | 90 | 90 | 90 | LATT -1; SYMM -X , -Y , +Z +1/2; SYMM -X +1/2, +Y +1/2, +Z +1/2; SYMM +X +1/2, -Y +1/2, +Z | 1.1942 | 0.652 |  | -154.36 | -123.61 | -148.191 | 0 | 0 | 0 | 1 |  | 0 |  | 0 | Dmaflex-Quick, rotated charge densities from PBE0/6-31G(d,p) + FIT
FOCWUR | C22 H25 N3 O3 | 10 | Eli-Lilly VII, LY2624803, Hypnion HY10275 | 3-(4-dibenzo[b,f][1,4]oxepin-11-yl-piperazin-1-yl)-2,2-dimethylpropionic acid |  | FOCWUR, FOCWUR01 | Flexible CrystalPredictor (1), DMAflex-Quick, DMACRYS (2.0.4) | Doris Braun | 2012 | See Study_ID=30 | \CHEMISTRY_CPOSS\LY2624803\DMAflex-Quick | dfER229 | 9.445 | B3LYP/6-31G(d,p) | 0 |  | This is the DMAflex-Q intra_molecular energy penalty. It is extrapolated from the grid calculation, and is not accurate. It is relative to the zero for Intra_B, plus the energy offset inserted manually. | ER229 | P21/c | 4 | 9.7074 | 21.1038 | 10.2637 | 90 | 98.448 | 90 | LATT 1; SYMM -X , +Y +1/2, -Z +1/2 | 1.2118 | 0.6713 |  | -157.62 | -118.05 | -148.175 | 0 | 0 | 0 | 1 |  | 0 |  | 0 | Dmaflex-Quick, rotated charge densities from PBE0/6-31G(d,p) + FIT
FOCWUR | C22 H25 N3 O3 | 10 | Eli-Lilly VII, LY2624803, Hypnion HY10275 | 3-(4-dibenzo[b,f][1,4]oxepin-11-yl-piperazin-1-yl)-2,2-dimethylpropionic acid |  | FOCWUR, FOCWUR01 | Flexible CrystalPredictor (1), DMAflex-Quick, DMACRYS (2.0.4) | Doris Braun | 2012 | See Study_ID=30 | \CHEMISTRY_CPOSS\LY2624803\DMAflex-Quick | dfER1276 | 1.434 | B3LYP/6-31G(d,p) | 0 |  | This is the DMAflex-Q intra_molecular energy penalty. It is extrapolated from the grid calculation, and is not accurate. It is relative to the zero for Intra_B, plus the energy offset inserted manually. | ER1276 | P-1 | 2 | 9.5862 | 12.3103 | 12.0087 | 60.552 | 90.879 | 70.47 | LATT 1 | 1.1105 | 0.6116 |  | -149.6 | -98.84 | -148.166 | 0 | 0 | 0 | 1 |  | 0 |  | 0 | Dmaflex-Quick, rotated charge densities from PBE0/6-31G(d,p) + FIT
FOCWUR | C22 H25 N3 O3 | 10 | Eli-Lilly VII, LY2624803, Hypnion HY10275 | 3-(4-dibenzo[b,f][1,4]oxepin-11-yl-piperazin-1-yl)-2,2-dimethylpropionic acid |  | FOCWUR, FOCWUR01 | Flexible CrystalPredictor (1), DMAflex-Quick, DMACRYS (2.0.4) | Doris Braun | 2012 | See Study_ID=30 | \CHEMISTRY_CPOSS\LY2624803\DMAflex-Quick | dfIA49 | 6.632 | B3LYP/6-31G(d,p) | 0 |  | This is the DMAflex-Q intra_molecular energy penalty. It is extrapolated from the grid calculation, and is not accurate. It is relative to the zero for Intra_B, plus the energy offset inserted manually. | IA49 | P-1 | 2 | 6.6696 | 12.3119 | 16.3008 | 116.007 | 103.521 | 108.533 | LATT 1 | 1.2289 | 0.6728 |  | -154.79 | -134.41 | -148.158 | 0 | 0 | 0 | 1 |  | 0 |  | 0 | Dmaflex-Quick, rotated charge densities from PBE0/6-31G(d,p) + FIT
FOCWUR | C22 H25 N3 O3 | 10 | Eli-Lilly VII, LY2624803, Hypnion HY10275 | 3-(4-dibenzo[b,f][1,4]oxepin-11-yl-piperazin-1-yl)-2,2-dimethylpropionic acid |  | FOCWUR, FOCWUR01 | Flexible CrystalPredictor (1), DMAflex-Quick, DMACRYS (2.0.4) | Doris Braun | 2012 | See Study_ID=30 | \CHEMISTRY_CPOSS\LY2624803\DMAflex-Quick | dfIB25 | 4.538 | B3LYP/6-31G(d,p) | 0 |  | This is the DMAflex-Q intra_molecular energy penalty. It is extrapolated from the grid calculation, and is not accurate. It is relative to the zero for Intra_B, plus the energy offset inserted manually. | IB25 | P21/c | 4 | 8.215 | 20.7789 | 13.9244 | 90 | 118.814 | 90 | LATT 1; SYMM -X , +Y +1/2, -Z +1/2 | 1.2102 | 0.6599 |  | -152.69 | -131.08 | -148.152 | 0 | 0 | 0 | 1 |  | 0 |  | 0 | Dmaflex-Quick, rotated charge densities from PBE0/6-31G(d,p) + FIT
FOCWUR | C22 H25 N3 O3 | 10 | Eli-Lilly VII, LY2624803, Hypnion HY10275 | 3-(4-dibenzo[b,f][1,4]oxepin-11-yl-piperazin-1-yl)-2,2-dimethylpropionic acid |  | FOCWUR, FOCWUR01 | Flexible CrystalPredictor (1), DMAflex-Quick, DMACRYS (2.0.4) | Doris Braun | 2012 | See Study_ID=30 | \CHEMISTRY_CPOSS\LY2624803\DMAflex-Quick | dfIA67 | 5.664 | B3LYP/6-31G(d,p) | 0 |  | This is the DMAflex-Q intra_molecular energy penalty. It is extrapolated from the grid calculation, and is not accurate. It is relative to the zero for Intra_B, plus the energy offset inserted manually. | IA67 | P21/c | 4 | 9.8691 | 15.489 | 15.1585 | 90 | 114.503 | 90 | LATT 1; SYMM -X , +Y +1/2, -Z +1/2 | 1.1954 | 0.6525 |  | -153.8 | -125.25 | -148.136 | 0 | 0 | 0 | 1 |  | 0 |  | 0 | Dmaflex-Quick, rotated charge densities from PBE0/6-31G(d,p) + FIT
FOCWUR | C22 H25 N3 O3 | 10 | Eli-Lilly VII, LY2624803, Hypnion HY10275 | 3-(4-dibenzo[b,f][1,4]oxepin-11-yl-piperazin-1-yl)-2,2-dimethylpropionic acid |  | FOCWUR, FOCWUR01 | Flexible CrystalPredictor (1), DMAflex-Quick, DMACRYS (2.0.4) | Doris Braun | 2012 | See Study_ID=30 | \CHEMISTRY_CPOSS\LY2624803\DMAflex-Quick | dfER498 | 23.146 | B3LYP/6-31G(d,p) | 0 |  | This is the DMAflex-Q intra_molecular energy penalty. It is extrapolated from the grid calculation, and is not accurate. It is relative to the zero for Intra_B, plus the energy offset inserted manually. | ER498 | P-1 | 2 | 9.3938 | 11.8845 | 11.0406 | 64.508 | 113.618 | 108.494 | LATT 1 | 1.2556 | 0.6888 |  | -171.28 | -119.79 | -148.134 | 0 | 0 | 0 | 1 |  | 0 |  | 0 | Dmaflex-Quick, rotated charge densities from PBE0/6-31G(d,p) + FIT
FOCWUR | C22 H25 N3 O3 | 10 | Eli-Lilly VII, LY2624803, Hypnion HY10275 | 3-(4-dibenzo[b,f][1,4]oxepin-11-yl-piperazin-1-yl)-2,2-dimethylpropionic acid |  | FOCWUR, FOCWUR01 | Flexible CrystalPredictor (1), DMAflex-Quick, DMACRYS (2.0.4) | Doris Braun | 2012 | See Study_ID=30 | \CHEMISTRY_CPOSS\LY2624803\DMAflex-Quick | dfIA39 | 4.029 | B3LYP/6-31G(d,p) | 0 |  | This is the DMAflex-Q intra_molecular energy penalty. It is extrapolated from the grid calculation, and is not accurate. It is relative to the zero for Intra_B, plus the energy offset inserted manually. | IA39 | P21/c | 4 | 13.9917 | 16.1175 | 9.3693 | 90 | 88.457 | 90 | LATT 1; SYMM -X , +Y +1/2, -Z +1/2 | 1.1933 | 0.652 |  | -152.16 | -127.51 | -148.131 | 0 | 0 | 0 | 1 |  | 0 |  | 0 | Dmaflex-Quick, rotated charge densities from PBE0/6-31G(d,p) + FIT
FOCWUR | C22 H25 N3 O3 | 10 | Eli-Lilly VII, LY2624803, Hypnion HY10275 | 3-(4-dibenzo[b,f][1,4]oxepin-11-yl-piperazin-1-yl)-2,2-dimethylpropionic acid |  | FOCWUR, FOCWUR01 | Flexible CrystalPredictor (1), DMAflex-Quick, DMACRYS (2.0.4) | Doris Braun | 2012 | See Study_ID=30 | \CHEMISTRY_CPOSS\LY2624803\DMAflex-Quick | dfIA101 | 7.381 | B3LYP/6-31G(d,p) | 0 |  | This is the DMAflex-Q intra_molecular energy penalty. It is extrapolated from the grid calculation, and is not accurate. It is relative to the zero for Intra_B, plus the energy offset inserted manually. | IA101 | P21/c | 4 | 10.5361 | 8.4059 | 25.0306 | 90 | 68.601 | 90 | LATT 1; SYMM -X , +Y +1/2, -Z +1/2 | 1.2211 | 0.6662 |  | -155.51 | -129.38 | -148.129 | 0 | 0 | 0 | 1 |  | 0 |  | 0 | Dmaflex-Quick, rotated charge densities from PBE0/6-31G(d,p) + FIT
FOCWUR | C22 H25 N3 O3 | 10 | Eli-Lilly VII, LY2624803, Hypnion HY10275 | 3-(4-dibenzo[b,f][1,4]oxepin-11-yl-piperazin-1-yl)-2,2-dimethylpropionic acid |  | FOCWUR, FOCWUR01 | Flexible CrystalPredictor (1), DMAflex-Quick, DMACRYS (2.0.4) | Doris Braun | 2012 | See Study_ID=30 | \CHEMISTRY_CPOSS\LY2624803\DMAflex-Quick | dfER40 | 4.592 | B3LYP/6-31G(d,p) | 0 |  | This is the DMAflex-Q intra_molecular energy penalty. It is extrapolated from the grid calculation, and is not accurate. It is relative to the zero for Intra_B, plus the energy offset inserted manually. | ER40 | P21/c | 4 | 13.0206 | 6.6445 | 27.8925 | 90 | 63.26 | 90 | LATT 1; SYMM -X , +Y +1/2, -Z +1/2 | 1.1695 | 0.6499 |  | -152.72 | -112.49 | -148.128 | 0 | 0 | 0 | 1 |  | 0 |  | 0 | Dmaflex-Quick, rotated charge densities from PBE0/6-31G(d,p) + FIT
FOCWUR | C22 H25 N3 O3 | 10 | Eli-Lilly VII, LY2624803, Hypnion HY10275 | 3-(4-dibenzo[b,f][1,4]oxepin-11-yl-piperazin-1-yl)-2,2-dimethylpropionic acid |  | FOCWUR, FOCWUR01 | Flexible CrystalPredictor (1), DMAflex-Quick, DMACRYS (2.0.4) | Doris Braun | 2012 | See Study_ID=30 | \CHEMISTRY_CPOSS\LY2624803\DMAflex-Quick | dfIA281 | 5.771 | B3LYP/6-31G(d,p) | 0 |  | This is the DMAflex-Q intra_molecular energy penalty. It is extrapolated from the grid calculation, and is not accurate. It is relative to the zero for Intra_B, plus the energy offset inserted manually. | IA281 | P21/n | 4 | 14.7226 | 8.0954 | 19.117 | 90 | 68.428 | 90 | LATT 1; SYMM -X +1/2, +Y +1/2, -Z +1/2 | 1.1895 | 0.652 |  | -153.89 | -129.07 | -148.119 | 0 | 0 | 0 | 1 |  | 0 |  | 0 | Dmaflex-Quick, rotated charge densities from PBE0/6-31G(d,p) + FIT
FOCWUR | C22 H25 N3 O3 | 10 | Eli-Lilly VII, LY2624803, Hypnion HY10275 | 3-(4-dibenzo[b,f][1,4]oxepin-11-yl-piperazin-1-yl)-2,2-dimethylpropionic acid |  | FOCWUR, FOCWUR01 | Flexible CrystalPredictor (1), DMAflex-Quick, DMACRYS (2.0.4) | Doris Braun | 2012 | See Study_ID=30 | \CHEMISTRY_CPOSS\LY2624803\DMAflex-Quick | dfIB69 | 7.574 | B3LYP/6-31G(d,p) | 0 |  | This is the DMAflex-Q intra_molecular energy penalty. It is extrapolated from the grid calculation, and is not accurate. It is relative to the zero for Intra_B, plus the energy offset inserted manually. | IB69 | Pna21 | 4 | 14.8305 | 21.9407 | 6.3499 | 90 | 90 | 90 | LATT -1; SYMM -X , -Y , +Z +1/2; SYMM -X +1/2, +Y +1/2, +Z +1/2; SYMM +X +1/2, -Y +1/2, +Z | 1.2198 | 0.665 |  | -155.69 | -128.52 | -148.116 | 0 | 0 | 0 | 1 |  | 0 |  | 0 | Dmaflex-Quick, rotated charge densities from PBE0/6-31G(d,p) + FIT
FOCWUR | C22 H25 N3 O3 | 10 | Eli-Lilly VII, LY2624803, Hypnion HY10275 | 3-(4-dibenzo[b,f][1,4]oxepin-11-yl-piperazin-1-yl)-2,2-dimethylpropionic acid |  | FOCWUR, FOCWUR01 | Flexible CrystalPredictor (1), DMAflex-Quick, DMACRYS (2.0.4) | Doris Braun | 2012 | See Study_ID=30 | \CHEMISTRY_CPOSS\LY2624803\DMAflex-Quick | dfER89 | 5.97 | B3LYP/6-31G(d,p) | 0 |  | This is the DMAflex-Q intra_molecular energy penalty. It is extrapolated from the grid calculation, and is not accurate. It is relative to the zero for Intra_B, plus the energy offset inserted manually. | ER89 | P-1 | 2 | 18.6594 | 8.1028 | 6.8417 | 84.471 | 87.391 | 83.966 | LATT 1 | 1.2315 | 0.6835 |  | -154.08 | -129.06 | -148.11 | 0 | 0 | 0 | 1 |  | 0 |  | 0 | Dmaflex-Quick, rotated charge densities from PBE0/6-31G(d,p) + FIT
FOCWUR | C22 H25 N3 O3 | 10 | Eli-Lilly VII, LY2624803, Hypnion HY10275 | 3-(4-dibenzo[b,f][1,4]oxepin-11-yl-piperazin-1-yl)-2,2-dimethylpropionic acid |  | FOCWUR, FOCWUR01 | Flexible CrystalPredictor (1), DMAflex-Quick, DMACRYS (2.0.4) | Doris Braun | 2012 | See Study_ID=30 | \CHEMISTRY_CPOSS\LY2624803\DMAflex-Quick | dfIB37 | 6.188 | B3LYP/6-31G(d,p) | 0 |  | This is the DMAflex-Q intra_molecular energy penalty. It is extrapolated from the grid calculation, and is not accurate. It is relative to the zero for Intra_B, plus the energy offset inserted manually. | IB37 | P21 | 2 | 6.3341 | 10.0661 | 16.1767 | 90 | 86.125 | 90 | LATT -1; SYMM -X , +Y +1/2, -Z | 1.2246 | 0.6669 |  | -154.29 | -134.15 | -148.102 | 0 | 0 | 0 | 1 |  | 0 |  | 0 | Dmaflex-Quick, rotated charge densities from PBE0/6-31G(d,p) + FIT
FOCWUR | C22 H25 N3 O3 | 10 | Eli-Lilly VII, LY2624803, Hypnion HY10275 | 3-(4-dibenzo[b,f][1,4]oxepin-11-yl-piperazin-1-yl)-2,2-dimethylpropionic acid |  | FOCWUR, FOCWUR01 | Flexible CrystalPredictor (1), DMAflex-Quick, DMACRYS (2.0.4) | Doris Braun | 2012 | See Study_ID=30 | \CHEMISTRY_CPOSS\LY2624803\DMAflex-Quick | dfIB53 | 1.589 | B3LYP/6-31G(d,p) | 0 |  | This is the DMAflex-Q intra_molecular energy penalty. It is extrapolated from the grid calculation, and is not accurate. It is relative to the zero for Intra_B, plus the energy offset inserted manually. | IB53 | P21/c | 4 | 8.7493 | 29.445 | 8.5775 | 90 | 80.292 | 90 | LATT 1; SYMM -X , +Y +1/2, -Z +1/2 | 1.1571 | 0.6306 |  | -149.69 | -126.46 | -148.101 | 0 | 0 | 0 | 1 |  | 0 |  | 0 | Dmaflex-Quick, rotated charge densities from PBE0/6-31G(d,p) + FIT
FOCWUR | C22 H25 N3 O3 | 10 | Eli-Lilly VII, LY2624803, Hypnion HY10275 | 3-(4-dibenzo[b,f][1,4]oxepin-11-yl-piperazin-1-yl)-2,2-dimethylpropionic acid |  | FOCWUR, FOCWUR01 | Flexible CrystalPredictor (1), DMAflex-Quick, DMACRYS (2.0.4) | Doris Braun | 2012 | See Study_ID=30 | \CHEMISTRY_CPOSS\LY2624803\DMAflex-Quick | dfER1404 | 3.216 | B3LYP/6-31G(d,p) | 0 |  | This is the DMAflex-Q intra_molecular energy penalty. It is extrapolated from the grid calculation, and is not accurate. It is relative to the zero for Intra_B, plus the energy offset inserted manually. | ER1404 | P21/c | 4 | 6.6197 | 15.6263 | 22.2082 | 90 | 77.089 | 90 | LATT 1; SYMM -X , +Y +1/2, -Z +1/2 | 1.1256 | 0.6225 |  | -151.3 | -99.94 | -148.084 | 0 | 0 | 0 | 1 |  | 0 |  | 0 | Dmaflex-Quick, rotated charge densities from PBE0/6-31G(d,p) + FIT
FOCWUR | C22 H25 N3 O3 | 10 | Eli-Lilly VII, LY2624803, Hypnion HY10275 | 3-(4-dibenzo[b,f][1,4]oxepin-11-yl-piperazin-1-yl)-2,2-dimethylpropionic acid |  | FOCWUR, FOCWUR01 | Flexible CrystalPredictor (1), DMAflex-Quick, DMACRYS (2.0.4) | Doris Braun | 2012 | See Study_ID=30 | \CHEMISTRY_CPOSS\LY2624803\DMAflex-Quick | dfIB55 | 11.952 | B3LYP/6-31G(d,p) | 0 |  | This is the DMAflex-Q intra_molecular energy penalty. It is extrapolated from the grid calculation, and is not accurate. It is relative to the zero for Intra_B, plus the energy offset inserted manually. | IB55 | P21/c | 4 | 6.6454 | 28.0928 | 11.8686 | 90 | 65.572 | 90 | LATT 1; SYMM -X , +Y +1/2, -Z +1/2 | 1.2493 | 0.6857 |  | -160.01 | -143.27 | -148.058 | 0 | 0 | 0 | 1 |  | 0 |  | 0 | Dmaflex-Quick, rotated charge densities from PBE0/6-31G(d,p) + FIT
FOCWUR | C22 H25 N3 O3 | 10 | Eli-Lilly VII, LY2624803, Hypnion HY10275 | 3-(4-dibenzo[b,f][1,4]oxepin-11-yl-piperazin-1-yl)-2,2-dimethylpropionic acid |  | FOCWUR, FOCWUR01 | Flexible CrystalPredictor (1), DMAflex-Quick, DMACRYS (2.0.4) | Doris Braun | 2012 | See Study_ID=30 | \CHEMISTRY_CPOSS\LY2624803\DMAflex-Quick | dfER514 | 3.132 | B3LYP/6-31G(d,p) | 0 |  | This is the DMAflex-Q intra_molecular energy penalty. It is extrapolated from the grid calculation, and is not accurate. It is relative to the zero for Intra_B, plus the energy offset inserted manually. | ER514 | P21/c | 4 | 14.6942 | 11.2128 | 15.62 | 90 | 62.202 | 90 | LATT 1; SYMM -X , +Y +1/2, -Z +1/2 | 1.1071 | 0.6148 |  | -151.17 | -97.63 | -148.038 | 0 | 0 | 0 | 1 |  | 0 |  | 0 | Dmaflex-Quick, rotated charge densities from PBE0/6-31G(d,p) + FIT
FOCWUR | C22 H25 N3 O3 | 10 | Eli-Lilly VII, LY2624803, Hypnion HY10275 | 3-(4-dibenzo[b,f][1,4]oxepin-11-yl-piperazin-1-yl)-2,2-dimethylpropionic acid |  | FOCWUR, FOCWUR01 | Flexible CrystalPredictor (1), DMAflex-Quick, DMACRYS (2.0.4) | Doris Braun | 2012 | See Study_ID=30 | \CHEMISTRY_CPOSS\LY2624803\DMAflex-Quick | dfER154 | 8.844 | B3LYP/6-31G(d,p) | 0 |  | This is the DMAflex-Q intra_molecular energy penalty. It is extrapolated from the grid calculation, and is not accurate. It is relative to the zero for Intra_B, plus the energy offset inserted manually. | ER154 | P21/c | 4 | 9.1165 | 17.4194 | 14.8467 | 90 | 118.913 | 90 | LATT 1; SYMM -X , +Y +1/2, -Z +1/2 | 1.2212 | 0.6719 |  | -156.86 | -109 | -148.016 | 0 | 0 | 0 | 1 |  | 0 |  | 0 | Dmaflex-Quick, rotated charge densities from PBE0/6-31G(d,p) + FIT
FOCWUR | C22 H25 N3 O3 | 10 | Eli-Lilly VII, LY2624803, Hypnion HY10275 | 3-(4-dibenzo[b,f][1,4]oxepin-11-yl-piperazin-1-yl)-2,2-dimethylpropionic acid |  | FOCWUR, FOCWUR01 | Flexible CrystalPredictor (1), DMAflex-Quick, DMACRYS (2.0.4) | Doris Braun | 2012 | See Study_ID=30 | \CHEMISTRY_CPOSS\LY2624803\DMAflex-Quick | dfER20 | 3.951 | B3LYP/6-31G(d,p) | 0 |  | This is the DMAflex-Q intra_molecular energy penalty. It is extrapolated from the grid calculation, and is not accurate. It is relative to the zero for Intra_B, plus the energy offset inserted manually. | ER20 | P21/c | 4 | 11.9903 | 14.8499 | 12.5863 | 90 | 74.177 | 90 | LATT 1; SYMM -X , +Y +1/2, -Z +1/2 | 1.1689 | 0.6484 |  | -151.95 | -116.66 | -147.999 | 0 | 0 | 0 | 1 |  | 0 |  | 0 | Dmaflex-Quick, rotated charge densities from PBE0/6-31G(d,p) + FIT
FOCWUR | C22 H25 N3 O3 | 10 | Eli-Lilly VII, LY2624803, Hypnion HY10275 | 3-(4-dibenzo[b,f][1,4]oxepin-11-yl-piperazin-1-yl)-2,2-dimethylpropionic acid |  | FOCWUR, FOCWUR01 | Flexible CrystalPredictor (1), DMAflex-Quick, DMACRYS (2.0.4) | Doris Braun | 2012 | See Study_ID=30 | \CHEMISTRY_CPOSS\LY2624803\DMAflex-Quick | dfIA54 | 0.804 | B3LYP/6-31G(d,p) | 0 |  | This is the DMAflex-Q intra_molecular energy penalty. It is extrapolated from the grid calculation, and is not accurate. It is relative to the zero for Intra_B, plus the energy offset inserted manually. | IA54 | P21/c | 4 | 14.1091 | 12.1995 | 13.8447 | 90 | 117.723 | 90 | LATT 1; SYMM -X , +Y +1/2, -Z +1/2 | 1.1948 | 0.6547 |  | -148.8 | -127.44 | -147.996 | 0 | 0 | 0 | 1 |  | 0 |  | 0 | Dmaflex-Quick, rotated charge densities from PBE0/6-31G(d,p) + FIT
FOCWUR | C22 H25 N3 O3 | 10 | Eli-Lilly VII, LY2624803, Hypnion HY10275 | 3-(4-dibenzo[b,f][1,4]oxepin-11-yl-piperazin-1-yl)-2,2-dimethylpropionic acid |  | FOCWUR, FOCWUR01 | Flexible CrystalPredictor (1), DMAflex-Quick, DMACRYS (2.0.4) | Doris Braun | 2012 | See Study_ID=30 | \CHEMISTRY_CPOSS\LY2624803\DMAflex-Quick | dfIA151 | 9.226 | B3LYP/6-31G(d,p) | 0 |  | This is the DMAflex-Q intra_molecular energy penalty. It is extrapolated from the grid calculation, and is not accurate. It is relative to the zero for Intra_B, plus the energy offset inserted manually. | IA151 | P21/c | 4 | 9.4811 | 24.5584 | 8.9269 | 90 | 92.633 | 90 | LATT 1; SYMM -X , +Y +1/2, -Z +1/2 | 1.2139 | 0.6601 |  | -157.22 | -129.14 | -147.994 | 0 | 0 | 0 | 1 |  | 0 |  | 0 | Dmaflex-Quick, rotated charge densities from PBE0/6-31G(d,p) + FIT
FOCWUR | C22 H25 N3 O3 | 10 | Eli-Lilly VII, LY2624803, Hypnion HY10275 | 3-(4-dibenzo[b,f][1,4]oxepin-11-yl-piperazin-1-yl)-2,2-dimethylpropionic acid |  | FOCWUR, FOCWUR01 | Flexible CrystalPredictor (1), DMAflex-Quick, DMACRYS (2.0.4) | Doris Braun | 2012 | See Study_ID=30 | \CHEMISTRY_CPOSS\LY2624803\DMAflex-Quick | dfER1529 | 11.48 | B3LYP/6-31G(d,p) | 0 |  | This is the DMAflex-Q intra_molecular energy penalty. It is extrapolated from the grid calculation, and is not accurate. It is relative to the zero for Intra_B, plus the energy offset inserted manually. | ER1529 | P21/n | 4 | 17.2934 | 12.2769 | 9.9791 | 90 | 87.299 | 90 | LATT 1; SYMM -X +1/2, +Y +1/2, -Z +1/2 | 1.1909 | 0.6549 |  | -159.44 | -108.52 | -147.96 | 0 | 0 | 0 | 1 |  | 0 |  | 0 | Dmaflex-Quick, rotated charge densities from PBE0/6-31G(d,p) + FIT
FOCWUR | C22 H25 N3 O3 | 10 | Eli-Lilly VII, LY2624803, Hypnion HY10275 | 3-(4-dibenzo[b,f][1,4]oxepin-11-yl-piperazin-1-yl)-2,2-dimethylpropionic acid |  | FOCWUR, FOCWUR01 | Flexible CrystalPredictor (1), DMAflex-Quick, DMACRYS (2.0.4) | Doris Braun | 2012 | See Study_ID=30 | \CHEMISTRY_CPOSS\LY2624803\DMAflex-Quick | dfER780 | 2.006 | B3LYP/6-31G(d,p) | 0 |  | This is the DMAflex-Q intra_molecular energy penalty. It is extrapolated from the grid calculation, and is not accurate. It is relative to the zero for Intra_B, plus the energy offset inserted manually. | ER780 | C2/c | 4 | 29.4901 | 12.6411 | 12.9223 | 90 | 68.463 | 90 | LATT 7; SYMM -X , +Y , -Z +1/2 | 1.1249 | 0.6247 |  | -149.94 | -98.3 | -147.934 | 0 | 0 | 0 | 1 |  | 0 |  | 0 | Dmaflex-Quick, rotated charge densities from PBE0/6-31G(d,p) + FIT
FOCWUR | C22 H25 N3 O3 | 10 | Eli-Lilly VII, LY2624803, Hypnion HY10275 | 3-(4-dibenzo[b,f][1,4]oxepin-11-yl-piperazin-1-yl)-2,2-dimethylpropionic acid |  | FOCWUR, FOCWUR01 | Flexible CrystalPredictor (1), DMAflex-Quick, DMACRYS (2.0.4) | Doris Braun | 2012 | See Study_ID=30 | \CHEMISTRY_CPOSS\LY2624803\DMAflex-Quick | dfER1135 | 5.646 | B3LYP/6-31G(d,p) | 0 |  | This is the DMAflex-Q intra_molecular energy penalty. It is extrapolated from the grid calculation, and is not accurate. It is relative to the zero for Intra_B, plus the energy offset inserted manually. | ER1135 | P-1 | 2 | 12.4836 | 6.3333 | 16.1233 | 117.78 | 73.98 | 99.21 | LATT 1 | 1.1633 | 0.6456 |  | -153.58 | -107.65 | -147.934 | 0 | 0 | 0 | 1 |  | 0 |  | 0 | Dmaflex-Quick, rotated charge densities from PBE0/6-31G(d,p) + FIT
FOCWUR | C22 H25 N3 O3 | 10 | Eli-Lilly VII, LY2624803, Hypnion HY10275 | 3-(4-dibenzo[b,f][1,4]oxepin-11-yl-piperazin-1-yl)-2,2-dimethylpropionic acid |  | FOCWUR, FOCWUR01 | Flexible CrystalPredictor (1), DMAflex-Quick, DMACRYS (2.0.4) | Doris Braun | 2012 | See Study_ID=30 | \CHEMISTRY_CPOSS\LY2624803\DMAflex-Quick | dfIB192 | 3.803 | B3LYP/6-31G(d,p) | 0 |  | This is the DMAflex-Q intra_molecular energy penalty. It is extrapolated from the grid calculation, and is not accurate. It is relative to the zero for Intra_B, plus the energy offset inserted manually. | IB192 | P21/c | 4 | 7.064 | 19.8532 | 15.2482 | 90 | 78.212 | 90 | LATT 1; SYMM -X , +Y +1/2, -Z +1/2 | 1.204 | 0.6542 |  | -151.73 | -126.02 | -147.927 | 0 | 0 | 0 | 1 |  | 0 |  | 0 | Dmaflex-Quick, rotated charge densities from PBE0/6-31G(d,p) + FIT
FOCWUR | C22 H25 N3 O3 | 10 | Eli-Lilly VII, LY2624803, Hypnion HY10275 | 3-(4-dibenzo[b,f][1,4]oxepin-11-yl-piperazin-1-yl)-2,2-dimethylpropionic acid |  | FOCWUR, FOCWUR01 | Flexible CrystalPredictor (1), DMAflex-Quick, DMACRYS (2.0.4) | Doris Braun | 2012 | See Study_ID=30 | \CHEMISTRY_CPOSS\LY2624803\DMAflex-Quick | dfIB875 | 12.154 | B3LYP/6-31G(d,p) | 0 |  | This is the DMAflex-Q intra_molecular energy penalty. It is extrapolated from the grid calculation, and is not accurate. It is relative to the zero for Intra_B, plus the energy offset inserted manually. | IB875 | P21/c | 4 | 16.4538 | 13.9311 | 9.3337 | 90 | 71.3 | 90 | LATT 1; SYMM -X , +Y +1/2, -Z +1/2 | 1.2437 | 0.6762 |  | -160.08 | -137.75 | -147.926 | 0 | 0 | 0 | 1 |  | 0 |  | 0 | Dmaflex-Quick, rotated charge densities from PBE0/6-31G(d,p) + FIT
FOCWUR | C22 H25 N3 O3 | 10 | Eli-Lilly VII, LY2624803, Hypnion HY10275 | 3-(4-dibenzo[b,f][1,4]oxepin-11-yl-piperazin-1-yl)-2,2-dimethylpropionic acid |  | FOCWUR, FOCWUR01 | Flexible CrystalPredictor (1), DMAflex-Quick, DMACRYS (2.0.4) | Doris Braun | 2012 | See Study_ID=30 | \CHEMISTRY_CPOSS\LY2624803\DMAflex-Quick | dfER914 | 7.259 | B3LYP/6-31G(d,p) | 0 |  | This is the DMAflex-Q intra_molecular energy penalty. It is extrapolated from the grid calculation, and is not accurate. It is relative to the zero for Intra_B, plus the energy offset inserted manually. | ER914 | P21/a | 4 | 10.3345 | 20.9714 | 9.7012 | 90 | 81.787 | 90 | LATT 1; SYMM -X +1/2, +Y +1/2, -Z | 1.2112 | 0.6699 |  | -155.18 | -117.32 | -147.921 | 0 | 0 | 0 | 1 |  | 0 |  | 0 | Dmaflex-Quick, rotated charge densities from PBE0/6-31G(d,p) + FIT
FOCWUR | C22 H25 N3 O3 | 10 | Eli-Lilly VII, LY2624803, Hypnion HY10275 | 3-(4-dibenzo[b,f][1,4]oxepin-11-yl-piperazin-1-yl)-2,2-dimethylpropionic acid |  | FOCWUR, FOCWUR01 | Flexible CrystalPredictor (1), DMAflex-Quick, DMACRYS (2.0.4) | Doris Braun | 2012 | See Study_ID=30 | \CHEMISTRY_CPOSS\LY2624803\DMAflex-Quick | dfIB221 | 12.16 | B3LYP/6-31G(d,p) | 0 |  | This is the DMAflex-Q intra_molecular energy penalty. It is extrapolated from the grid calculation, and is not accurate. It is relative to the zero for Intra_B, plus the energy offset inserted manually. | IB221 | P21/c | 4 | 16.1029 | 13.9287 | 9.3364 | 90 | 104.598 | 90 | LATT 1; SYMM -X , +Y +1/2, -Z +1/2 | 1.2437 | 0.6762 |  | -160.08 | -137.73 | -147.92 | 0 | 0 | 0 | 1 |  | 0 |  | 0 | Dmaflex-Quick, rotated charge densities from PBE0/6-31G(d,p) + FIT
FOCWUR | C22 H25 N3 O3 | 10 | Eli-Lilly VII, LY2624803, Hypnion HY10275 | 3-(4-dibenzo[b,f][1,4]oxepin-11-yl-piperazin-1-yl)-2,2-dimethylpropionic acid |  | FOCWUR, FOCWUR01 | Flexible CrystalPredictor (1), DMAflex-Quick, DMACRYS (2.0.4) | Doris Braun | 2012 | See Study_ID=30 | \CHEMISTRY_CPOSS\LY2624803\DMAflex-Quick | dfER558 | 2.19 | B3LYP/6-31G(d,p) | 0 |  | This is the DMAflex-Q intra_molecular energy penalty. It is extrapolated from the grid calculation, and is not accurate. It is relative to the zero for Intra_B, plus the energy offset inserted manually. | ER558 | P-1 | 2 | 12.0316 | 12.5155 | 10.1613 | 68.678 | 104.348 | 62.443 | LATT 1 | 1.1544 | 0.6402 |  | -150.09 | -105.23 | -147.9 | 0 | 0 | 0 | 1 |  | 0 |  | 0 | Dmaflex-Quick, rotated charge densities from PBE0/6-31G(d,p) + FIT
FOCWUR | C22 H25 N3 O3 | 10 | Eli-Lilly VII, LY2624803, Hypnion HY10275 | 3-(4-dibenzo[b,f][1,4]oxepin-11-yl-piperazin-1-yl)-2,2-dimethylpropionic acid |  | FOCWUR, FOCWUR01 | Flexible CrystalPredictor (1), DMAflex-Quick, DMACRYS (2.0.4) | Doris Braun | 2012 | See Study_ID=30 | \CHEMISTRY_CPOSS\LY2624803\DMAflex-Quick | dfIB29 | 5.712 | B3LYP/6-31G(d,p) | 0 |  | This is the DMAflex-Q intra_molecular energy penalty. It is extrapolated from the grid calculation, and is not accurate. It is relative to the zero for Intra_B, plus the energy offset inserted manually. | IB29 | P212121 | 4 | 6.429 | 31.9187 | 9.9873 | 90 | 90 | 90 | LATT -1; SYMM +X +1/2, -Y +1/2, -Z; SYMM -X , +Y +1/2, -Z +1/2; SYMM -X +1/2, -Y , +Z +1/2 | 1.2298 | 0.6728 |  | -153.61 | -134.84 | -147.898 | 0 | 0 | 0 | 1 |  | 0 |  | 0 | Dmaflex-Quick, rotated charge densities from PBE0/6-31G(d,p) + FIT
FOCWUR | C22 H25 N3 O3 | 10 | Eli-Lilly VII, LY2624803, Hypnion HY10275 | 3-(4-dibenzo[b,f][1,4]oxepin-11-yl-piperazin-1-yl)-2,2-dimethylpropionic acid |  | FOCWUR, FOCWUR01 | Flexible CrystalPredictor (1), DMAflex-Quick, DMACRYS (2.0.4) | Doris Braun | 2012 | See Study_ID=30 | \CHEMISTRY_CPOSS\LY2624803\DMAflex-Quick | dfER2422 | 11.841 | B3LYP/6-31G(d,p) | 0 |  | This is the DMAflex-Q intra_molecular energy penalty. It is extrapolated from the grid calculation, and is not accurate. It is relative to the zero for Intra_B, plus the energy offset inserted manually. | ER2422 | P-1 | 2 | 12.2715 | 9.9744 | 10.296 | 62.588 | 74.973 | 90.871 | LATT 1 | 1.181 | 0.6478 |  | -159.7 | -107.03 | -147.859 | 0 | 0 | 0 | 1 |  | 0 |  | 0 | Dmaflex-Quick, rotated charge densities from PBE0/6-31G(d,p) + FIT
FOCWUR | C22 H25 N3 O3 | 10 | Eli-Lilly VII, LY2624803, Hypnion HY10275 | 3-(4-dibenzo[b,f][1,4]oxepin-11-yl-piperazin-1-yl)-2,2-dimethylpropionic acid |  | FOCWUR, FOCWUR01 | Flexible CrystalPredictor (1), DMAflex-Quick, DMACRYS (2.0.4) | Doris Braun | 2012 | See Study_ID=30 | \CHEMISTRY_CPOSS\LY2624803\DMAflex-Quick | dfER1440 | 11.89 | B3LYP/6-31G(d,p) | 0 |  | This is the DMAflex-Q intra_molecular energy penalty. It is extrapolated from the grid calculation, and is not accurate. It is relative to the zero for Intra_B, plus the energy offset inserted manually. | ER1440 | P-1 | 2 | 12.2678 | 10.5302 | 10.2837 | 122.773 | 104.944 | 74.559 | LATT 1 | 1.1821 | 0.6494 |  | -159.74 | -107.69 | -147.85 | 0 | 0 | 0 | 1 |  | 0 |  | 0 | Dmaflex-Quick, rotated charge densities from PBE0/6-31G(d,p) + FIT
FOCWUR | C22 H25 N3 O3 | 10 | Eli-Lilly VII, LY2624803, Hypnion HY10275 | 3-(4-dibenzo[b,f][1,4]oxepin-11-yl-piperazin-1-yl)-2,2-dimethylpropionic acid |  | FOCWUR, FOCWUR01 | Flexible CrystalPredictor (1), DMAflex-Quick, DMACRYS (2.0.4) | Doris Braun | 2012 | See Study_ID=30 | \CHEMISTRY_CPOSS\LY2624803\DMAflex-Quick | dfER30 | 6.904 | B3LYP/6-31G(d,p) | 0 |  | This is the DMAflex-Q intra_molecular energy penalty. It is extrapolated from the grid calculation, and is not accurate. It is relative to the zero for Intra_B, plus the energy offset inserted manually. | ER30 | P21/a | 4 | 13.5743 | 10.6349 | 16.4035 | 90 | 65.619 | 90 | LATT 1; SYMM -X +1/2, +Y +1/2, -Z | 1.1685 | 0.6502 |  | -154.75 | -121.6 | -147.846 | 0 | 0 | 0 | 1 |  | 0 |  | 0 | Dmaflex-Quick, rotated charge densities from PBE0/6-31G(d,p) + FIT
FOCWUR | C22 H25 N3 O3 | 10 | Eli-Lilly VII, LY2624803, Hypnion HY10275 | 3-(4-dibenzo[b,f][1,4]oxepin-11-yl-piperazin-1-yl)-2,2-dimethylpropionic acid |  | FOCWUR, FOCWUR01 | Flexible CrystalPredictor (1), DMAflex-Quick, DMACRYS (2.0.4) | Doris Braun | 2012 | See Study_ID=30 | \CHEMISTRY_CPOSS\LY2624803\DMAflex-Quick | dfER1143 | 12.557 | B3LYP/6-31G(d,p) | 0 |  | This is the DMAflex-Q intra_molecular energy penalty. It is extrapolated from the grid calculation, and is not accurate. It is relative to the zero for Intra_B, plus the energy offset inserted manually. | ER1143 | P21/c | 4 | 12.6731 | 8.9548 | 20.6587 | 90 | 113.955 | 90 | LATT 1; SYMM -X , +Y +1/2, -Z +1/2 | 1.1764 | 0.6481 |  | -160.36 | -103.63 | -147.803 | 0 | 0 | 0 | 1 |  | 0 |  | 0 | Dmaflex-Quick, rotated charge densities from PBE0/6-31G(d,p) + FIT
FOCWUR | C22 H25 N3 O3 | 10 | Eli-Lilly VII, LY2624803, Hypnion HY10275 | 3-(4-dibenzo[b,f][1,4]oxepin-11-yl-piperazin-1-yl)-2,2-dimethylpropionic acid |  | FOCWUR, FOCWUR01 | Flexible CrystalPredictor (1), DMAflex-Quick, DMACRYS (2.0.4) | Doris Braun | 2012 | See Study_ID=30 | \CHEMISTRY_CPOSS\LY2624803\DMAflex-Quick | dfER3422 | 5.066 | B3LYP/6-31G(d,p) | 0 |  | This is the DMAflex-Q intra_molecular energy penalty. It is extrapolated from the grid calculation, and is not accurate. It is relative to the zero for Intra_B, plus the energy offset inserted manually. | ER3422 | Pbca | 8 | 22.8878 | 9.0833 | 21.5487 | 90 | 90 | 90 | LATT 1; SYMM +X +1/2, -Y +1/2, -Z; SYMM -X , +Y +1/2, -Z +1/2; SYMM -X +1/2, -Y , +Z +1/2 | 1.1252 | 0.6243 |  | -152.86 | -96.27 | -147.794 | 0 | 0 | 0 | 1 |  | 0 |  | 0 | Dmaflex-Quick, rotated charge densities from PBE0/6-31G(d,p) + FIT
FOCWUR | C22 H25 N3 O3 | 10 | Eli-Lilly VII, LY2624803, Hypnion HY10275 | 3-(4-dibenzo[b,f][1,4]oxepin-11-yl-piperazin-1-yl)-2,2-dimethylpropionic acid |  | FOCWUR, FOCWUR01 | Flexible CrystalPredictor (1), DMAflex-Quick, DMACRYS (2.0.4) | Doris Braun | 2012 | See Study_ID=30 | \CHEMISTRY_CPOSS\LY2624803\DMAflex-Quick | dfIB96 | 9.068 | B3LYP/6-31G(d,p) | 0 |  | This is the DMAflex-Q intra_molecular energy penalty. It is extrapolated from the grid calculation, and is not accurate. It is relative to the zero for Intra_B, plus the energy offset inserted manually. | IB96 | P21/n | 4 | 10.266 | 14.0947 | 14.3372 | 90 | 79.757 | 90 | LATT 1; SYMM -X +1/2, +Y +1/2, -Z +1/2 | 1.2346 | 0.6725 |  | -156.85 | -133.84 | -147.782 | 0 | 0 | 0 | 1 |  | 0 |  | 0 | Dmaflex-Quick, rotated charge densities from PBE0/6-31G(d,p) + FIT
FOCWUR | C22 H25 N3 O3 | 10 | Eli-Lilly VII, LY2624803, Hypnion HY10275 | 3-(4-dibenzo[b,f][1,4]oxepin-11-yl-piperazin-1-yl)-2,2-dimethylpropionic acid |  | FOCWUR, FOCWUR01 | Flexible CrystalPredictor (1), DMAflex-Quick, DMACRYS (2.0.4) | Doris Braun | 2012 | See Study_ID=30 | \CHEMISTRY_CPOSS\LY2624803\DMAflex-Quick | dfIB113 | 3.803 | B3LYP/6-31G(d,p) | 0 |  | This is the DMAflex-Q intra_molecular energy penalty. It is extrapolated from the grid calculation, and is not accurate. It is relative to the zero for Intra_B, plus the energy offset inserted manually. | IB113 | P21/c | 4 | 7.869 | 11.5975 | 27.3983 | 90 | 123.591 | 90 | LATT 1; SYMM -X , +Y +1/2, -Z +1/2 | 1.2101 | 0.6619 |  | -151.58 | -130.17 | -147.777 | 0 | 0 | 0 | 1 |  | 0 |  | 0 | Dmaflex-Quick, rotated charge densities from PBE0/6-31G(d,p) + FIT
FOCWUR | C22 H25 N3 O3 | 10 | Eli-Lilly VII, LY2624803, Hypnion HY10275 | 3-(4-dibenzo[b,f][1,4]oxepin-11-yl-piperazin-1-yl)-2,2-dimethylpropionic acid |  | FOCWUR, FOCWUR01 | Flexible CrystalPredictor (1), DMAflex-Quick, DMACRYS (2.0.4) | Doris Braun | 2012 | See Study_ID=30 | \CHEMISTRY_CPOSS\LY2624803\DMAflex-Quick | dfER785 | 5.986 | B3LYP/6-31G(d,p) | 0 |  | This is the DMAflex-Q intra_molecular energy penalty. It is extrapolated from the grid calculation, and is not accurate. It is relative to the zero for Intra_B, plus the energy offset inserted manually. | ER785 | P21/a | 4 | 9.801 | 21.1021 | 10.7679 | 90 | 85.58 | 90 | LATT 1; SYMM -X +1/2, +Y +1/2, -Z | 1.1351 | 0.6313 |  | -153.74 | -106.08 | -147.754 | 0 | 0 | 0 | 1 |  | 0 |  | 0 | Dmaflex-Quick, rotated charge densities from PBE0/6-31G(d,p) + FIT
FOCWUR | C22 H25 N3 O3 | 10 | Eli-Lilly VII, LY2624803, Hypnion HY10275 | 3-(4-dibenzo[b,f][1,4]oxepin-11-yl-piperazin-1-yl)-2,2-dimethylpropionic acid |  | FOCWUR, FOCWUR01 | Flexible CrystalPredictor (1), DMAflex-Quick, DMACRYS (2.0.4) | Doris Braun | 2012 | See Study_ID=30 | \CHEMISTRY_CPOSS\LY2624803\DMAflex-Quick | dfIA76 | 3.324 | B3LYP/6-31G(d,p) | 0 |  | This is the DMAflex-Q intra_molecular energy penalty. It is extrapolated from the grid calculation, and is not accurate. It is relative to the zero for Intra_B, plus the energy offset inserted manually. | IA76 | P21/c | 4 | 9.8964 | 13.557 | 15.6956 | 90 | 82.88 | 90 | LATT 1; SYMM -X , +Y +1/2, -Z +1/2 | 1.2062 | 0.658 |  | -151.06 | -128.94 | -147.736 | 0 | 0 | 0 | 1 |  | 0 |  | 0 | Dmaflex-Quick, rotated charge densities from PBE0/6-31G(d,p) + FIT
FOCWUR | C22 H25 N3 O3 | 10 | Eli-Lilly VII, LY2624803, Hypnion HY10275 | 3-(4-dibenzo[b,f][1,4]oxepin-11-yl-piperazin-1-yl)-2,2-dimethylpropionic acid |  | FOCWUR, FOCWUR01 | Flexible CrystalPredictor (1), DMAflex-Quick, DMACRYS (2.0.4) | Doris Braun | 2012 | See Study_ID=30 | \CHEMISTRY_CPOSS\LY2624803\DMAflex-Quick | dfIB34 | 1.299 | B3LYP/6-31G(d,p) | 0 |  | This is the DMAflex-Q intra_molecular energy penalty. It is extrapolated from the grid calculation, and is not accurate. It is relative to the zero for Intra_B, plus the energy offset inserted manually. | IB34 | P21/c | 4 | 10.3795 | 9.1297 | 23.4785 | 90 | 99.352 | 90 | LATT 1; SYMM -X , +Y +1/2, -Z +1/2 | 1.1481 | 0.6265 |  | -149.03 | -125.1 | -147.731 | 0 | 0 | 0 | 1 |  | 0 |  | 0 | Dmaflex-Quick, rotated charge densities from PBE0/6-31G(d,p) + FIT
FOCWUR | C22 H25 N3 O3 | 10 | Eli-Lilly VII, LY2624803, Hypnion HY10275 | 3-(4-dibenzo[b,f][1,4]oxepin-11-yl-piperazin-1-yl)-2,2-dimethylpropionic acid |  | FOCWUR, FOCWUR01 | Flexible CrystalPredictor (1), DMAflex-Quick, DMACRYS (2.0.4) | Doris Braun | 2012 | See Study_ID=30 | \CHEMISTRY_CPOSS\LY2624803\DMAflex-Quick | dfIA53 | 3.124 | B3LYP/6-31G(d,p) | 0 |  | This is the DMAflex-Q intra_molecular energy penalty. It is extrapolated from the grid calculation, and is not accurate. It is relative to the zero for Intra_B, plus the energy offset inserted manually. | IA53 | Pbca | 8 | 19.8187 | 15.3245 | 13.9972 | 90 | 90 | 90 | LATT 1; SYMM +X +1/2, -Y +1/2, -Z; SYMM -X , +Y +1/2, -Z +1/2; SYMM -X +1/2, -Y , +Z +1/2 | 1.1858 | 0.6487 |  | -150.85 | -128.64 | -147.726 | 0 | 0 | 0 | 1 |  | 0 |  | 0 | Dmaflex-Quick, rotated charge densities from PBE0/6-31G(d,p) + FIT
FOCWUR | C22 H25 N3 O3 | 10 | Eli-Lilly VII, LY2624803, Hypnion HY10275 | 3-(4-dibenzo[b,f][1,4]oxepin-11-yl-piperazin-1-yl)-2,2-dimethylpropionic acid |  | FOCWUR, FOCWUR01 | Flexible CrystalPredictor (1), DMAflex-Quick, DMACRYS (2.0.4) | Doris Braun | 2012 | See Study_ID=30 | \CHEMISTRY_CPOSS\LY2624803\DMAflex-Quick | dfIB74 | 16.912 | B3LYP/6-31G(d,p) | 0 |  | This is the DMAflex-Q intra_molecular energy penalty. It is extrapolated from the grid calculation, and is not accurate. It is relative to the zero for Intra_B, plus the energy offset inserted manually. | IB74 | P21/n | 4 | 13.9863 | 8.7685 | 16.2384 | 90 | 89.062 | 90 | LATT 1; SYMM -X +1/2, +Y +1/2, -Z +1/2 | 1.2658 | 0.6889 |  | -164.62 | -145.23 | -147.708 | 0 | 0 | 0 | 1 |  | 0 |  | 0 | Dmaflex-Quick, rotated charge densities from PBE0/6-31G(d,p) + FIT
FOCWUR | C22 H25 N3 O3 | 10 | Eli-Lilly VII, LY2624803, Hypnion HY10275 | 3-(4-dibenzo[b,f][1,4]oxepin-11-yl-piperazin-1-yl)-2,2-dimethylpropionic acid |  | FOCWUR, FOCWUR01 | Flexible CrystalPredictor (1), DMAflex-Quick, DMACRYS (2.0.4) | Doris Braun | 2012 | See Study_ID=30 | \CHEMISTRY_CPOSS\LY2624803\DMAflex-Quick | dfIA115 | 1.824 | B3LYP/6-31G(d,p) | 0 |  | This is the DMAflex-Q intra_molecular energy penalty. It is extrapolated from the grid calculation, and is not accurate. It is relative to the zero for Intra_B, plus the energy offset inserted manually. | IA115 | P21/c | 4 | 10.8634 | 17.8205 | 13.5454 | 90 | 54.953 | 90 | LATT 1; SYMM -X , +Y +1/2, -Z +1/2 | 1.174 | 0.644 |  | -149.51 | -124.6 | -147.686 | 0 | 0 | 0 | 1 |  | 0 |  | 0 | Dmaflex-Quick, rotated charge densities from PBE0/6-31G(d,p) + FIT
FOCWUR | C22 H25 N3 O3 | 10 | Eli-Lilly VII, LY2624803, Hypnion HY10275 | 3-(4-dibenzo[b,f][1,4]oxepin-11-yl-piperazin-1-yl)-2,2-dimethylpropionic acid |  | FOCWUR, FOCWUR01 | Flexible CrystalPredictor (1), DMAflex-Quick, DMACRYS (2.0.4) | Doris Braun | 2012 | See Study_ID=30 | \CHEMISTRY_CPOSS\LY2624803\DMAflex-Quick | dfIA107 | 1.279 | B3LYP/6-31G(d,p) | 0 |  | This is the DMAflex-Q intra_molecular energy penalty. It is extrapolated from the grid calculation, and is not accurate. It is relative to the zero for Intra_B, plus the energy offset inserted manually. | IA107 | P21/c | 4 | 14.9164 | 6.6164 | 22.9651 | 90 | 113.543 | 90 | LATT 1; SYMM -X , +Y +1/2, -Z +1/2 | 1.213 | 0.6664 |  | -148.95 | -132.93 | -147.671 | 0 | 0 | 0 | 1 |  | 0 |  | 0 | Dmaflex-Quick, rotated charge densities from PBE0/6-31G(d,p) + FIT
FOCWUR | C22 H25 N3 O3 | 10 | Eli-Lilly VII, LY2624803, Hypnion HY10275 | 3-(4-dibenzo[b,f][1,4]oxepin-11-yl-piperazin-1-yl)-2,2-dimethylpropionic acid |  | FOCWUR, FOCWUR01 | Flexible CrystalPredictor (1), DMAflex-Quick, DMACRYS (2.0.4) | Doris Braun | 2012 | See Study_ID=30 | \CHEMISTRY_CPOSS\LY2624803\DMAflex-Quick | dfIA244 | 12.193 | B3LYP/6-31G(d,p) | 0 |  | This is the DMAflex-Q intra_molecular energy penalty. It is extrapolated from the grid calculation, and is not accurate. It is relative to the zero for Intra_B, plus the energy offset inserted manually. | IA244 | Pbca | 8 | 7.9126 | 18.7488 | 28.5898 | 90 | 90 | 90 | LATT 1; SYMM +X +1/2, -Y +1/2, -Z; SYMM -X , +Y +1/2, -Z +1/2; SYMM -X +1/2, -Y , +Z +1/2 | 1.1885 | 0.6489 |  | -159.86 | -128.78 | -147.667 | 0 | 0 | 0 | 1 |  | 0 |  | 0 | Dmaflex-Quick, rotated charge densities from PBE0/6-31G(d,p) + FIT
FOCWUR | C22 H25 N3 O3 | 10 | Eli-Lilly VII, LY2624803, Hypnion HY10275 | 3-(4-dibenzo[b,f][1,4]oxepin-11-yl-piperazin-1-yl)-2,2-dimethylpropionic acid |  | FOCWUR, FOCWUR01 | Flexible CrystalPredictor (1), DMAflex-Quick, DMACRYS (2.0.4) | Doris Braun | 2012 | See Study_ID=30 | \CHEMISTRY_CPOSS\LY2624803\DMAflex-Quick | dfIA70 | 5.292 | B3LYP/6-31G(d,p) | 0 |  | This is the DMAflex-Q intra_molecular energy penalty. It is extrapolated from the grid calculation, and is not accurate. It is relative to the zero for Intra_B, plus the energy offset inserted manually. | IA70 | P21/c | 4 | 9.567 | 13.7075 | 15.8224 | 90 | 85.958 | 90 | LATT 1; SYMM -X , +Y +1/2, -Z +1/2 | 1.2177 | 0.6641 |  | -152.9 | -130.29 | -147.608 | 0 | 0 | 0 | 1 |  | 0 |  | 0 | Dmaflex-Quick, rotated charge densities from PBE0/6-31G(d,p) + FIT
FOCWUR | C22 H25 N3 O3 | 10 | Eli-Lilly VII, LY2624803, Hypnion HY10275 | 3-(4-dibenzo[b,f][1,4]oxepin-11-yl-piperazin-1-yl)-2,2-dimethylpropionic acid |  | FOCWUR, FOCWUR01 | Flexible CrystalPredictor (1), DMAflex-Quick, DMACRYS (2.0.4) | Doris Braun | 2012 | See Study_ID=30 | \CHEMISTRY_CPOSS\LY2624803\DMAflex-Quick | dfIB47 | 10.046 | B3LYP/6-31G(d,p) | 0 |  | This is the DMAflex-Q intra_molecular energy penalty. It is extrapolated from the grid calculation, and is not accurate. It is relative to the zero for Intra_B, plus the energy offset inserted manually. | IB47 | P21/c | 4 | 10.4801 | 23.4553 | 9.3638 | 90 | 62.997 | 90 | LATT 1; SYMM -X , +Y +1/2, -Z +1/2 | 1.229 | 0.6722 |  | -157.61 | -132.98 | -147.564 | 0 | 0 | 0 | 1 |  | 0 |  | 0 | Dmaflex-Quick, rotated charge densities from PBE0/6-31G(d,p) + FIT
FOCWUR | C22 H25 N3 O3 | 10 | Eli-Lilly VII, LY2624803, Hypnion HY10275 | 3-(4-dibenzo[b,f][1,4]oxepin-11-yl-piperazin-1-yl)-2,2-dimethylpropionic acid |  | FOCWUR, FOCWUR01 | Flexible CrystalPredictor (1), DMAflex-Quick, DMACRYS (2.0.4) | Doris Braun | 2012 | See Study_ID=30 | \CHEMISTRY_CPOSS\LY2624803\DMAflex-Quick | dfIA99 | 6.461 | B3LYP/6-31G(d,p) | 0 |  | This is the DMAflex-Q intra_molecular energy penalty. It is extrapolated from the grid calculation, and is not accurate. It is relative to the zero for Intra_B, plus the energy offset inserted manually. | IA99 | I2/c | 8 | 25.4703 | 6.9891 | 24.4101 | 90 | 74.769 | 90 | LATT 1; SYMM -X , +Y , -Z +1/2; SYMM +X +1/2, +Y +1/2, +Z +1/2; SYMM -X +1/2, +Y +1/2, -Z | 1.2023 | 0.6543 |  | -154.01 | -124.05 | -147.549 | 0 | 0 | 0 | 1 |  | 0 |  | 0 | Dmaflex-Quick, rotated charge densities from PBE0/6-31G(d,p) + FIT
FOCWUR | C22 H25 N3 O3 | 10 | Eli-Lilly VII, LY2624803, Hypnion HY10275 | 3-(4-dibenzo[b,f][1,4]oxepin-11-yl-piperazin-1-yl)-2,2-dimethylpropionic acid |  | FOCWUR, FOCWUR01 | Flexible CrystalPredictor (1), DMAflex-Quick, DMACRYS (2.0.4) | Doris Braun | 2012 | See Study_ID=30 | \CHEMISTRY_CPOSS\LY2624803\DMAflex-Quick | dfIA142 | 9.168 | B3LYP/6-31G(d,p) | 0 |  | This is the DMAflex-Q intra_molecular energy penalty. It is extrapolated from the grid calculation, and is not accurate. It is relative to the zero for Intra_B, plus the energy offset inserted manually. | IA142 | P21/c | 4 | 13.6845 | 8.6006 | 19.9003 | 90 | 63.87 | 90 | LATT 1; SYMM -X , +Y +1/2, -Z +1/2 | 1.1986 | 0.6589 |  | -156.67 | -126.68 | -147.502 | 0 | 0 | 0 | 1 |  | 0 |  | 0 | Dmaflex-Quick, rotated charge densities from PBE0/6-31G(d,p) + FIT
FOCWUR | C22 H25 N3 O3 | 10 | Eli-Lilly VII, LY2624803, Hypnion HY10275 | 3-(4-dibenzo[b,f][1,4]oxepin-11-yl-piperazin-1-yl)-2,2-dimethylpropionic acid |  | FOCWUR, FOCWUR01 | Flexible CrystalPredictor (1), DMAflex-Quick, DMACRYS (2.0.4) | Doris Braun | 2012 | See Study_ID=30 | \CHEMISTRY_CPOSS\LY2624803\DMAflex-Quick | dfIB165 | 6.48 | B3LYP/6-31G(d,p) | 0 |  | This is the DMAflex-Q intra_molecular energy penalty. It is extrapolated from the grid calculation, and is not accurate. It is relative to the zero for Intra_B, plus the energy offset inserted manually. | IB165 | C2 | 2 | 18.8953 | 6.497 | 19.5324 | 90 | 64.088 | 90 | LATT -7; SYMM -X , +Y , -Z | 1.1686 | 0.6355 |  | -153.98 | -123.94 | -147.5 | 0 | 0 | 0 | 1 |  | 0 |  | 0 | Dmaflex-Quick, rotated charge densities from PBE0/6-31G(d,p) + FIT
FOCWUR | C22 H25 N3 O3 | 10 | Eli-Lilly VII, LY2624803, Hypnion HY10275 | 3-(4-dibenzo[b,f][1,4]oxepin-11-yl-piperazin-1-yl)-2,2-dimethylpropionic acid |  | FOCWUR, FOCWUR01 | Flexible CrystalPredictor (1), DMAflex-Quick, DMACRYS (2.0.4) | Doris Braun | 2012 | See Study_ID=30 | \CHEMISTRY_CPOSS\LY2624803\DMAflex-Quick | dfIB38 | 2.95 | B3LYP/6-31G(d,p) | 0 |  | This is the DMAflex-Q intra_molecular energy penalty. It is extrapolated from the grid calculation, and is not accurate. It is relative to the zero for Intra_B, plus the energy offset inserted manually. | IB38 | P21/c | 4 | 11.5048 | 19.2241 | 10.5698 | 90 | 116.575 | 90 | LATT 1; SYMM -X , +Y +1/2, -Z +1/2 | 1.2055 | 0.6597 |  | -150.41 | -132.13 | -147.46 | 0 | 0 | 0 | 1 |  | 0 |  | 0 | Dmaflex-Quick, rotated charge densities from PBE0/6-31G(d,p) + FIT
FOCWUR | C22 H25 N3 O3 | 10 | Eli-Lilly VII, LY2624803, Hypnion HY10275 | 3-(4-dibenzo[b,f][1,4]oxepin-11-yl-piperazin-1-yl)-2,2-dimethylpropionic acid |  | FOCWUR, FOCWUR01 | Flexible CrystalPredictor (1), DMAflex-Quick, DMACRYS (2.0.4) | Doris Braun | 2012 | See Study_ID=30 | \CHEMISTRY_CPOSS\LY2624803\DMAflex-Quick | dfIB301 | 12.268 | B3LYP/6-31G(d,p) | 0 |  | This is the DMAflex-Q intra_molecular energy penalty. It is extrapolated from the grid calculation, and is not accurate. It is relative to the zero for Intra_B, plus the energy offset inserted manually. | IB301 | P-1 | 2 | 8.8865 | 7.3828 | 16.5053 | 98.141 | 75.52 | 93.845 | LATT 1 | 1.2148 | 0.6618 |  | -159.72 | -134.72 | -147.452 | 0 | 0 | 0 | 1 |  | 0 |  | 0 | Dmaflex-Quick, rotated charge densities from PBE0/6-31G(d,p) + FIT
FOCWUR | C22 H25 N3 O3 | 10 | Eli-Lilly VII, LY2624803, Hypnion HY10275 | 3-(4-dibenzo[b,f][1,4]oxepin-11-yl-piperazin-1-yl)-2,2-dimethylpropionic acid |  | FOCWUR, FOCWUR01 | Flexible CrystalPredictor (1), DMAflex-Quick, DMACRYS (2.0.4) | Doris Braun | 2012 | See Study_ID=30 | \CHEMISTRY_CPOSS\LY2624803\DMAflex-Quick | dfIA141 | 4.436 | B3LYP/6-31G(d,p) | 0 |  | This is the DMAflex-Q intra_molecular energy penalty. It is extrapolated from the grid calculation, and is not accurate. It is relative to the zero for Intra_B, plus the energy offset inserted manually. | IA141 | P-1 | 2 | 12.5537 | 12.4062 | 8.2716 | 59.462 | 77.209 | 70.937 | LATT 1 | 1.2045 | 0.6596 |  | -151.88 | -129.66 | -147.444 | 0 | 0 | 0 | 1 |  | 0 |  | 0 | Dmaflex-Quick, rotated charge densities from PBE0/6-31G(d,p) + FIT
FOCWUR | C22 H25 N3 O3 | 10 | Eli-Lilly VII, LY2624803, Hypnion HY10275 | 3-(4-dibenzo[b,f][1,4]oxepin-11-yl-piperazin-1-yl)-2,2-dimethylpropionic acid |  | FOCWUR, FOCWUR01 | Flexible CrystalPredictor (1), DMAflex-Quick, DMACRYS (2.0.4) | Doris Braun | 2012 | See Study_ID=30 | \CHEMISTRY_CPOSS\LY2624803\DMAflex-Quick | dfIB102 | 8.228 | B3LYP/6-31G(d,p) | 0 |  | This is the DMAflex-Q intra_molecular energy penalty. It is extrapolated from the grid calculation, and is not accurate. It is relative to the zero for Intra_B, plus the energy offset inserted manually. | IB102 | P21/a | 4 | 10.1872 | 16.8503 | 12.2331 | 90 | 82.768 | 90 | LATT 1; SYMM -X +1/2, +Y +1/2, -Z | 1.2099 | 0.659 |  | -155.67 | -128.13 | -147.442 | 0 | 0 | 0 | 1 |  | 0 |  | 0 | Dmaflex-Quick, rotated charge densities from PBE0/6-31G(d,p) + FIT
FOCWUR | C22 H25 N3 O3 | 10 | Eli-Lilly VII, LY2624803, Hypnion HY10275 | 3-(4-dibenzo[b,f][1,4]oxepin-11-yl-piperazin-1-yl)-2,2-dimethylpropionic acid |  | FOCWUR, FOCWUR01 | Flexible CrystalPredictor (1), DMAflex-Quick, DMACRYS (2.0.4) | Doris Braun | 2012 | See Study_ID=30 | \CHEMISTRY_CPOSS\LY2624803\DMAflex-Quick | dfIB27 | 4.192 | B3LYP/6-31G(d,p) | 0 |  | This is the DMAflex-Q intra_molecular energy penalty. It is extrapolated from the grid calculation, and is not accurate. It is relative to the zero for Intra_B, plus the energy offset inserted manually. | IB27 | P21/c | 4 | 15.035 | 10.3395 | 14.9328 | 90 | 117.022 | 90 | LATT 1; SYMM -X , +Y +1/2, -Z +1/2 | 1.2188 | 0.668 |  | -151.62 | -128.31 | -147.428 | 0 | 0 | 0 | 1 |  | 0 |  | 0 | Dmaflex-Quick, rotated charge densities from PBE0/6-31G(d,p) + FIT
FOCWUR | C22 H25 N3 O3 | 10 | Eli-Lilly VII, LY2624803, Hypnion HY10275 | 3-(4-dibenzo[b,f][1,4]oxepin-11-yl-piperazin-1-yl)-2,2-dimethylpropionic acid |  | FOCWUR, FOCWUR01 | Flexible CrystalPredictor (1), DMAflex-Quick, DMACRYS (2.0.4) | Doris Braun | 2012 | See Study_ID=30 | \CHEMISTRY_CPOSS\LY2624803\DMAflex-Quick | dfIA93 | 0.574 | B3LYP/6-31G(d,p) | 0 |  | This is the DMAflex-Q intra_molecular energy penalty. It is extrapolated from the grid calculation, and is not accurate. It is relative to the zero for Intra_B, plus the energy offset inserted manually. | IA93 | Pbca | 8 | 8.4673 | 17.6855 | 28.6122 | 90 | 90 | 90 | LATT 1; SYMM +X +1/2, -Y +1/2, -Z; SYMM -X , +Y +1/2, -Z +1/2; SYMM -X +1/2, -Y , +Z +1/2 | 1.1765 | 0.6454 |  | -148 | -124.96 | -147.426 | 0 | 0 | 0 | 1 |  | 0 |  | 0 | Dmaflex-Quick, rotated charge densities from PBE0/6-31G(d,p) + FIT
FOCWUR | C22 H25 N3 O3 | 10 | Eli-Lilly VII, LY2624803, Hypnion HY10275 | 3-(4-dibenzo[b,f][1,4]oxepin-11-yl-piperazin-1-yl)-2,2-dimethylpropionic acid |  | FOCWUR, FOCWUR01 | Flexible CrystalPredictor (1), DMAflex-Quick, DMACRYS (2.0.4) | Doris Braun | 2012 | See Study_ID=30 | \CHEMISTRY_CPOSS\LY2624803\DMAflex-Quick | dfIB154 | 8.275 | B3LYP/6-31G(d,p) | 0 |  | This is the DMAflex-Q intra_molecular energy penalty. It is extrapolated from the grid calculation, and is not accurate. It is relative to the zero for Intra_B, plus the energy offset inserted manually. | IB154 | C2/c | 4 | 27.1158 | 7.5229 | 20.2979 | 90 | 97.22 | 90 | LATT 7; SYMM -X , +Y , -Z +1/2 | 1.2271 | 0.67 |  | -155.7 | -130.95 | -147.425 | 0 | 0 | 0 | 1 |  | 0 |  | 0 | Dmaflex-Quick, rotated charge densities from PBE0/6-31G(d,p) + FIT
FOCWUR | C22 H25 N3 O3 | 10 | Eli-Lilly VII, LY2624803, Hypnion HY10275 | 3-(4-dibenzo[b,f][1,4]oxepin-11-yl-piperazin-1-yl)-2,2-dimethylpropionic acid |  | FOCWUR, FOCWUR01 | Flexible CrystalPredictor (1), DMAflex-Quick, DMACRYS (2.0.4) | Doris Braun | 2012 | See Study_ID=30 | \CHEMISTRY_CPOSS\LY2624803\DMAflex-Quick | dfIB128 | 7.347 | B3LYP/6-31G(d,p) | 0 |  | This is the DMAflex-Q intra_molecular energy penalty. It is extrapolated from the grid calculation, and is not accurate. It is relative to the zero for Intra_B, plus the energy offset inserted manually. | IB128 | P21/n | 4 | 10.3472 | 9.1301 | 22.941 | 90 | 77.881 | 90 | LATT 1; SYMM -X +1/2, +Y +1/2, -Z +1/2 | 1.1894 | 0.6475 |  | -154.75 | -127.82 | -147.403 | 0 | 0 | 0 | 1 |  | 0 |  | 0 | Dmaflex-Quick, rotated charge densities from PBE0/6-31G(d,p) + FIT
FOCWUR | C22 H25 N3 O3 | 10 | Eli-Lilly VII, LY2624803, Hypnion HY10275 | 3-(4-dibenzo[b,f][1,4]oxepin-11-yl-piperazin-1-yl)-2,2-dimethylpropionic acid |  | FOCWUR, FOCWUR01 | Flexible CrystalPredictor (1), DMAflex-Quick, DMACRYS (2.0.4) | Doris Braun | 2012 | See Study_ID=30 | \CHEMISTRY_CPOSS\LY2624803\DMAflex-Quick | dfIA65 | 3.921 | B3LYP/6-31G(d,p) | 0 |  | This is the DMAflex-Q intra_molecular energy penalty. It is extrapolated from the grid calculation, and is not accurate. It is relative to the zero for Intra_B, plus the energy offset inserted manually. | IA65 | P21/c | 4 | 8.3723 | 14.8056 | 18.6313 | 90 | 69.876 | 90 | LATT 1; SYMM -X , +Y +1/2, -Z +1/2 | 1.1623 | 0.6394 |  | -151.3 | -126.12 | -147.379 | 0 | 0 | 0 | 1 |  | 0 |  | 0 | Dmaflex-Quick, rotated charge densities from PBE0/6-31G(d,p) + FIT
FOCWUR | C22 H25 N3 O3 | 10 | Eli-Lilly VII, LY2624803, Hypnion HY10275 | 3-(4-dibenzo[b,f][1,4]oxepin-11-yl-piperazin-1-yl)-2,2-dimethylpropionic acid |  | FOCWUR, FOCWUR01 | Flexible CrystalPredictor (1), DMAflex-Quick, DMACRYS (2.0.4) | Doris Braun | 2012 | See Study_ID=30 | \CHEMISTRY_CPOSS\LY2624803\DMAflex-Quick | dfIB179 | 12.682 | B3LYP/6-31G(d,p) | 0 |  | This is the DMAflex-Q intra_molecular energy penalty. It is extrapolated from the grid calculation, and is not accurate. It is relative to the zero for Intra_B, plus the energy offset inserted manually. | IB179 | I2/c | 8 | 22.3611 | 13.1929 | 14.2601 | 90 | 86.114 | 90 | LATT 1; SYMM -X , +Y , -Z +1/2; SYMM +X +1/2, +Y +1/2, +Z +1/2; SYMM -X +1/2, +Y +1/2, -Z | 1.201 | 0.6512 |  | -160.06 | -125.41 | -147.378 | 0 | 0 | 0 | 1 |  | 0 |  | 0 | Dmaflex-Quick, rotated charge densities from PBE0/6-31G(d,p) + FIT
FOCWUR | C22 H25 N3 O3 | 10 | Eli-Lilly VII, LY2624803, Hypnion HY10275 | 3-(4-dibenzo[b,f][1,4]oxepin-11-yl-piperazin-1-yl)-2,2-dimethylpropionic acid |  | FOCWUR, FOCWUR01 | Flexible CrystalPredictor (1), DMAflex-Quick, DMACRYS (2.0.4) | Doris Braun | 2012 | See Study_ID=30 | \CHEMISTRY_CPOSS\LY2624803\DMAflex-Quick | dfIA168 | 6.173 | B3LYP/6-31G(d,p) | 0 |  | This is the DMAflex-Q intra_molecular energy penalty. It is extrapolated from the grid calculation, and is not accurate. It is relative to the zero for Intra_B, plus the energy offset inserted manually. | IA168 | Pbca | 8 | 26.4041 | 15.9591 | 9.8636 | 90 | 90 | 90 | LATT 1; SYMM +X +1/2, -Y +1/2, -Z; SYMM -X , +Y +1/2, -Z +1/2; SYMM -X +1/2, -Y , +Z +1/2 | 1.2128 | 0.6588 |  | -153.54 | -128.17 | -147.367 | 0 | 0 | 0 | 1 |  | 0 |  | 0 | Dmaflex-Quick, rotated charge densities from PBE0/6-31G(d,p) + FIT
FOCWUR | C22 H25 N3 O3 | 10 | Eli-Lilly VII, LY2624803, Hypnion HY10275 | 3-(4-dibenzo[b,f][1,4]oxepin-11-yl-piperazin-1-yl)-2,2-dimethylpropionic acid |  | FOCWUR, FOCWUR01 | Flexible CrystalPredictor (1), DMAflex-Quick, DMACRYS (2.0.4) | Doris Braun | 2012 | See Study_ID=30 | \CHEMISTRY_CPOSS\LY2624803\DMAflex-Quick | dfIA106 | 6.575 | B3LYP/6-31G(d,p) | 0 |  | This is the DMAflex-Q intra_molecular energy penalty. It is extrapolated from the grid calculation, and is not accurate. It is relative to the zero for Intra_B, plus the energy offset inserted manually. | IA106 | Pbca | 8 | 18.0174 | 15.685 | 14.8849 | 90 | 90 | 90 | LATT 1; SYMM +X +1/2, -Y +1/2, -Z; SYMM -X , +Y +1/2, -Z +1/2; SYMM -X +1/2, -Y , +Z +1/2 | 1.1983 | 0.6534 |  | -153.9 | -126.75 | -147.325 | 0 | 0 | 0 | 1 |  | 0 |  | 0 | Dmaflex-Quick, rotated charge densities from PBE0/6-31G(d,p) + FIT
FOCWUR | C22 H25 N3 O3 | 10 | Eli-Lilly VII, LY2624803, Hypnion HY10275 | 3-(4-dibenzo[b,f][1,4]oxepin-11-yl-piperazin-1-yl)-2,2-dimethylpropionic acid |  | FOCWUR, FOCWUR01 | Flexible CrystalPredictor (1), DMAflex-Quick, DMACRYS (2.0.4) | Doris Braun | 2012 | See Study_ID=30 | \CHEMISTRY_CPOSS\LY2624803\DMAflex-Quick | dfIA100 | 2.317 | B3LYP/6-31G(d,p) | 0 |  | This is the DMAflex-Q intra_molecular energy penalty. It is extrapolated from the grid calculation, and is not accurate. It is relative to the zero for Intra_B, plus the energy offset inserted manually. | IA100 | Pbcn | 8 | 17.4419 | 14.4916 | 16.4798 | 90 | 90 | 90 | LATT 1; SYMM +X +1/2, -Y +1/2, -Z; SYMM -X , +Y , -Z +1/2; SYMM -X +1/2, -Y +1/2, +Z +1/2 | 1.2101 | 0.6631 |  | -149.62 | -126.05 | -147.303 | 0 | 0 | 0 | 1 |  | 0 |  | 0 | Dmaflex-Quick, rotated charge densities from PBE0/6-31G(d,p) + FIT
FOCWUR | C22 H25 N3 O3 | 10 | Eli-Lilly VII, LY2624803, Hypnion HY10275 | 3-(4-dibenzo[b,f][1,4]oxepin-11-yl-piperazin-1-yl)-2,2-dimethylpropionic acid |  | FOCWUR, FOCWUR01 | Flexible CrystalPredictor (1), DMAflex-Quick, DMACRYS (2.0.4) | Doris Braun | 2012 | See Study_ID=30 | \CHEMISTRY_CPOSS\LY2624803\DMAflex-Quick | dfIB18 | 4.836 | B3LYP/6-31G(d,p) | 0 |  | This is the DMAflex-Q intra_molecular energy penalty. It is extrapolated from the grid calculation, and is not accurate. It is relative to the zero for Intra_B, plus the energy offset inserted manually. | IB18 | Pbca | 8 | 10.7779 | 7.8097 | 48.6783 | 90 | 90 | 90 | LATT 1; SYMM +X +1/2, -Y +1/2, -Z; SYMM -X , +Y +1/2, -Z +1/2; SYMM -X +1/2, -Y , +Z +1/2 | 1.2303 | 0.6721 |  | -152.12 | -139.48 | -147.284 | 0 | 0 | 0 | 1 |  | 0 |  | 0 | Dmaflex-Quick, rotated charge densities from PBE0/6-31G(d,p) + FIT
FOCWUR | C22 H25 N3 O3 | 10 | Eli-Lilly VII, LY2624803, Hypnion HY10275 | 3-(4-dibenzo[b,f][1,4]oxepin-11-yl-piperazin-1-yl)-2,2-dimethylpropionic acid |  | FOCWUR, FOCWUR01 | Flexible CrystalPredictor (1), DMAflex-Quick, DMACRYS (2.0.4) | Doris Braun | 2012 | See Study_ID=30 | \CHEMISTRY_CPOSS\LY2624803\DMAflex-Quick | dfIA72 | 3.367 | B3LYP/6-31G(d,p) | 0 |  | This is the DMAflex-Q intra_molecular energy penalty. It is extrapolated from the grid calculation, and is not accurate. It is relative to the zero for Intra_B, plus the energy offset inserted manually. | IA72 | A2/a | 8 | 16.1276 | 8.8785 | 29.1717 | 90 | 80.127 | 90 | LATT 1; SYMM -X +1/2, +Y , -Z; SYMM +X , +Y +1/2, +Z +1/2; SYMM -X +1/2, +Y +1/2, -Z +1/2 | 1.2249 | 0.6698 |  | -150.62 | -134.56 | -147.253 | 0 | 0 | 0 | 1 |  | 0 |  | 0 | Dmaflex-Quick, rotated charge densities from PBE0/6-31G(d,p) + FIT
FOCWUR | C22 H25 N3 O3 | 10 | Eli-Lilly VII, LY2624803, Hypnion HY10275 | 3-(4-dibenzo[b,f][1,4]oxepin-11-yl-piperazin-1-yl)-2,2-dimethylpropionic acid |  | FOCWUR, FOCWUR01 | Flexible CrystalPredictor (1), DMAflex-Quick, DMACRYS (2.0.4) | Doris Braun | 2012 | See Study_ID=30 | \CHEMISTRY_CPOSS\LY2624803\DMAflex-Quick | dfIA102 | 4.4 | B3LYP/6-31G(d,p) | 0 |  | This is the DMAflex-Q intra_molecular energy penalty. It is extrapolated from the grid calculation, and is not accurate. It is relative to the zero for Intra_B, plus the energy offset inserted manually. | IA102 | P21/c | 4 | 12.101 | 6.6017 | 27.9793 | 90 | 69.044 | 90 | LATT 1; SYMM -X , +Y +1/2, -Z +1/2 | 1.2075 | 0.662 |  | -151.64 | -129.08 | -147.24 | 0 | 0 | 0 | 1 |  | 0 |  | 0 | Dmaflex-Quick, rotated charge densities from PBE0/6-31G(d,p) + FIT
FOCWUR | C22 H25 N3 O3 | 10 | Eli-Lilly VII, LY2624803, Hypnion HY10275 | 3-(4-dibenzo[b,f][1,4]oxepin-11-yl-piperazin-1-yl)-2,2-dimethylpropionic acid |  | FOCWUR, FOCWUR01 | Flexible CrystalPredictor (1), DMAflex-Quick, DMACRYS (2.0.4) | Doris Braun | 2012 | See Study_ID=30 | \CHEMISTRY_CPOSS\LY2624803\DMAflex-Quick | dfIA45 | 5.982 | B3LYP/6-31G(d,p) | 0 |  | This is the DMAflex-Q intra_molecular energy penalty. It is extrapolated from the grid calculation, and is not accurate. It is relative to the zero for Intra_B, plus the energy offset inserted manually. | IA45 | C2/c | 4 | 31.4849 | 6.6808 | 24.0841 | 90 | 124.916 | 90 | LATT 7; SYMM -X , +Y , -Z +1/2 | 1.2135 | 0.6645 |  | -153.22 | -134.01 | -147.238 | 0 | 0 | 0 | 1 |  | 0 |  | 0 | Dmaflex-Quick, rotated charge densities from PBE0/6-31G(d,p) + FIT
FOCWUR | C22 H25 N3 O3 | 10 | Eli-Lilly VII, LY2624803, Hypnion HY10275 | 3-(4-dibenzo[b,f][1,4]oxepin-11-yl-piperazin-1-yl)-2,2-dimethylpropionic acid |  | FOCWUR, FOCWUR01 | Flexible CrystalPredictor (1), DMAflex-Quick, DMACRYS (2.0.4) | Doris Braun | 2012 | See Study_ID=30 | \CHEMISTRY_CPOSS\LY2624803\DMAflex-Quick | dfIB174 | 9.995 | B3LYP/6-31G(d,p) | 0 |  | This is the DMAflex-Q intra_molecular energy penalty. It is extrapolated from the grid calculation, and is not accurate. It is relative to the zero for Intra_B, plus the energy offset inserted manually. | IB174 | C2/c | 4 | 28.6502 | 7.1881 | 20.0195 | 90 | 92.186 | 90 | LATT 7; SYMM -X , +Y , -Z +1/2 | 1.2235 | 0.665 |  | -157.23 | -129.64 | -147.235 | 0 | 0 | 0 | 1 |  | 0 |  | 0 | Dmaflex-Quick, rotated charge densities from PBE0/6-31G(d,p) + FIT
FOCWUR | C22 H25 N3 O3 | 10 | Eli-Lilly VII, LY2624803, Hypnion HY10275 | 3-(4-dibenzo[b,f][1,4]oxepin-11-yl-piperazin-1-yl)-2,2-dimethylpropionic acid |  | FOCWUR, FOCWUR01 | Flexible CrystalPredictor (1), DMAflex-Quick, DMACRYS (2.0.4) | Doris Braun | 2012 | See Study_ID=30 | \CHEMISTRY_CPOSS\LY2624803\DMAflex-Quick | dfIA60 | 2.363 | B3LYP/6-31G(d,p) | 0 |  | This is the DMAflex-Q intra_molecular energy penalty. It is extrapolated from the grid calculation, and is not accurate. It is relative to the zero for Intra_B, plus the energy offset inserted manually. | IA60 | P21 | 2 | 12.2975 | 6.684 | 12.8593 | 90 | 81.477 | 90 | LATT -1; SYMM -X , +Y +1/2, -Z | 1.2056 | 0.6577 |  | -149.59 | -125.38 | -147.227 | 0 | 0 | 0 | 1 |  | 0 |  | 0 | Dmaflex-Quick, rotated charge densities from PBE0/6-31G(d,p) + FIT
FOCWUR | C22 H25 N3 O3 | 10 | Eli-Lilly VII, LY2624803, Hypnion HY10275 | 3-(4-dibenzo[b,f][1,4]oxepin-11-yl-piperazin-1-yl)-2,2-dimethylpropionic acid |  | FOCWUR, FOCWUR01 | Flexible CrystalPredictor (1), DMAflex-Quick, DMACRYS (2.0.4) | Doris Braun | 2012 | See Study_ID=30 | \CHEMISTRY_CPOSS\LY2624803\DMAflex-Quick | dfIB134 | 6.421 | B3LYP/6-31G(d,p) | 0 |  | This is the DMAflex-Q intra_molecular energy penalty. It is extrapolated from the grid calculation, and is not accurate. It is relative to the zero for Intra_B, plus the energy offset inserted manually. | IB134 | P21/c | 4 | 11.2467 | 16.2502 | 11.4813 | 90 | 93.995 | 90 | LATT 1; SYMM -X , +Y +1/2, -Z +1/2 | 1.2041 | 0.6544 |  | -153.62 | -128.43 | -147.199 | 0 | 0 | 0 | 1 |  | 0 |  | 0 | Dmaflex-Quick, rotated charge densities from PBE0/6-31G(d,p) + FIT
FOCWUR | C22 H25 N3 O3 | 10 | Eli-Lilly VII, LY2624803, Hypnion HY10275 | 3-(4-dibenzo[b,f][1,4]oxepin-11-yl-piperazin-1-yl)-2,2-dimethylpropionic acid |  | FOCWUR, FOCWUR01 | Flexible CrystalPredictor (1), DMAflex-Quick, DMACRYS (2.0.4) | Doris Braun | 2012 | See Study_ID=30 | \CHEMISTRY_CPOSS\LY2624803\DMAflex-Quick | dfIB252 | 12.458 | B3LYP/6-31G(d,p) | 0 |  | This is the DMAflex-Q intra_molecular energy penalty. It is extrapolated from the grid calculation, and is not accurate. It is relative to the zero for Intra_B, plus the energy offset inserted manually. | IB252 | P-1 | 2 | 10.8463 | 8.8888 | 13.3692 | 76.391 | 66.83 | 106.705 | LATT 1 | 1.209 | 0.6555 |  | -159.65 | -128.33 | -147.192 | 0 | 0 | 0 | 1 |  | 0 |  | 0 | Dmaflex-Quick, rotated charge densities from PBE0/6-31G(d,p) + FIT
FOCWUR | C22 H25 N3 O3 | 10 | Eli-Lilly VII, LY2624803, Hypnion HY10275 | 3-(4-dibenzo[b,f][1,4]oxepin-11-yl-piperazin-1-yl)-2,2-dimethylpropionic acid |  | FOCWUR, FOCWUR01 | Flexible CrystalPredictor (1), DMAflex-Quick, DMACRYS (2.0.4) | Doris Braun | 2012 | See Study_ID=30 | \CHEMISTRY_CPOSS\LY2624803\DMAflex-Quick | dfIB204 | 6.332 | B3LYP/6-31G(d,p) | 0 |  | This is the DMAflex-Q intra_molecular energy penalty. It is extrapolated from the grid calculation, and is not accurate. It is relative to the zero for Intra_B, plus the energy offset inserted manually. | IB204 | C2/c | 4 | 18.8593 | 6.491 | 35.2665 | 90 | 92.916 | 90 | LATT 7; SYMM -X , +Y , -Z +1/2 | 1.1691 | 0.6367 |  | -153.52 | -123.86 | -147.188 | 0 | 0 | 0 | 1 |  | 0 |  | 0 | Dmaflex-Quick, rotated charge densities from PBE0/6-31G(d,p) + FIT
FOCWUR | C22 H25 N3 O3 | 10 | Eli-Lilly VII, LY2624803, Hypnion HY10275 | 3-(4-dibenzo[b,f][1,4]oxepin-11-yl-piperazin-1-yl)-2,2-dimethylpropionic acid |  | FOCWUR, FOCWUR01 | Flexible CrystalPredictor (1), DMAflex-Quick, DMACRYS (2.0.4) | Doris Braun | 2012 | See Study_ID=30 | \CHEMISTRY_CPOSS\LY2624803\DMAflex-Quick | dfIA1137 | 9.961 | B3LYP/6-31G(d,p) | 0 |  | This is the DMAflex-Q intra_molecular energy penalty. It is extrapolated from the grid calculation, and is not accurate. It is relative to the zero for Intra_B, plus the energy offset inserted manually. | IA1137 | P-1 | 2 | 9.1201 | 9.7396 | 11.9086 | 80.418 | 85.69 | 87.002 | LATT 1 | 1.2126 | 0.6576 |  | -157.14 | -129.78 | -147.179 | 0 | 0 | 0 | 1 |  | 0 |  | 0 | Dmaflex-Quick, rotated charge densities from PBE0/6-31G(d,p) + FIT
FOCWUR | C22 H25 N3 O3 | 10 | Eli-Lilly VII, LY2624803, Hypnion HY10275 | 3-(4-dibenzo[b,f][1,4]oxepin-11-yl-piperazin-1-yl)-2,2-dimethylpropionic acid |  | FOCWUR, FOCWUR01 | Flexible CrystalPredictor (1), DMAflex-Quick, DMACRYS (2.0.4) | Doris Braun | 2012 | See Study_ID=30 | \CHEMISTRY_CPOSS\LY2624803\DMAflex-Quick | dfIA175 | 11.921 | B3LYP/6-31G(d,p) | 0 |  | This is the DMAflex-Q intra_molecular energy penalty. It is extrapolated from the grid calculation, and is not accurate. It is relative to the zero for Intra_B, plus the energy offset inserted manually. | IA175 | P-1 | 2 | 10.9479 | 15.3065 | 6.8381 | 107.972 | 84.935 | 73.178 | LATT 1 | 1.2315 | 0.6712 |  | -159.09 | -134.51 | -147.169 | 0 | 0 | 0 | 1 |  | 0 |  | 0 | Dmaflex-Quick, rotated charge densities from PBE0/6-31G(d,p) + FIT
FOCWUR | C22 H25 N3 O3 | 10 | Eli-Lilly VII, LY2624803, Hypnion HY10275 | 3-(4-dibenzo[b,f][1,4]oxepin-11-yl-piperazin-1-yl)-2,2-dimethylpropionic acid |  | FOCWUR, FOCWUR01 | Flexible CrystalPredictor (1), DMAflex-Quick, DMACRYS (2.0.4) | Doris Braun | 2012 | See Study_ID=30 | \CHEMISTRY_CPOSS\LY2624803\DMAflex-Quick | dfIA1828 | 2.312 | B3LYP/6-31G(d,p) | 0 |  | This is the DMAflex-Q intra_molecular energy penalty. It is extrapolated from the grid calculation, and is not accurate. It is relative to the zero for Intra_B, plus the energy offset inserted manually. | IA1828 | P21/c | 4 | 14.65 | 12.0198 | 14.4719 | 90 | 57.814 | 90 | LATT 1; SYMM -X , +Y +1/2, -Z +1/2 | 1.1686 | 0.6403 |  | -149.48 | -121.27 | -147.168 | 0 | 0 | 0 | 1 |  | 0 |  | 0 | Dmaflex-Quick, rotated charge densities from PBE0/6-31G(d,p) + FIT
FOCWUR | C22 H25 N3 O3 | 10 | Eli-Lilly VII, LY2624803, Hypnion HY10275 | 3-(4-dibenzo[b,f][1,4]oxepin-11-yl-piperazin-1-yl)-2,2-dimethylpropionic acid |  | FOCWUR, FOCWUR01 | Flexible CrystalPredictor (1), DMAflex-Quick, DMACRYS (2.0.4) | Doris Braun | 2012 | See Study_ID=30 | \CHEMISTRY_CPOSS\LY2624803\DMAflex-Quick | dfIB413 | 12.249 | B3LYP/6-31G(d,p) | 0 |  | This is the DMAflex-Q intra_molecular energy penalty. It is extrapolated from the grid calculation, and is not accurate. It is relative to the zero for Intra_B, plus the energy offset inserted manually. | IB413 | P21/n | 4 | 25.4323 | 6.1284 | 13.1857 | 90 | 79.028 | 90 | LATT 1; SYMM -X +1/2, +Y +1/2, -Z +1/2 | 1.2492 | 0.6799 |  | -159.41 | -136.87 | -147.161 | 0 | 0 | 0 | 1 |  | 0 |  | 0 | Dmaflex-Quick, rotated charge densities from PBE0/6-31G(d,p) + FIT
FOCWUR | C22 H25 N3 O3 | 10 | Eli-Lilly VII, LY2624803, Hypnion HY10275 | 3-(4-dibenzo[b,f][1,4]oxepin-11-yl-piperazin-1-yl)-2,2-dimethylpropionic acid |  | FOCWUR, FOCWUR01 | Flexible CrystalPredictor (1), DMAflex-Quick, DMACRYS (2.0.4) | Doris Braun | 2012 | See Study_ID=30 | \CHEMISTRY_CPOSS\LY2624803\DMAflex-Quick | dfIA197 | 9.595 | B3LYP/6-31G(d,p) | 0 |  | This is the DMAflex-Q intra_molecular energy penalty. It is extrapolated from the grid calculation, and is not accurate. It is relative to the zero for Intra_B, plus the energy offset inserted manually. | IA197 | P-1 | 2 | 11.9106 | 9.136 | 9.7315 | 87.048 | 80.45 | 85.622 | LATT 1 | 1.2113 | 0.6563 |  | -156.74 | -129.48 | -147.145 | 0 | 0 | 0 | 1 |  | 0 |  | 0 | Dmaflex-Quick, rotated charge densities from PBE0/6-31G(d,p) + FIT
FOCWUR | C22 H25 N3 O3 | 10 | Eli-Lilly VII, LY2624803, Hypnion HY10275 | 3-(4-dibenzo[b,f][1,4]oxepin-11-yl-piperazin-1-yl)-2,2-dimethylpropionic acid |  | FOCWUR, FOCWUR01 | Flexible CrystalPredictor (1), DMAflex-Quick, DMACRYS (2.0.4) | Doris Braun | 2012 | See Study_ID=30 | \CHEMISTRY_CPOSS\LY2624803\DMAflex-Quick | dfIB61 | 6.03 | B3LYP/6-31G(d,p) | 0 |  | This is the DMAflex-Q intra_molecular energy penalty. It is extrapolated from the grid calculation, and is not accurate. It is relative to the zero for Intra_B, plus the energy offset inserted manually. | IB61 | P21/n | 4 | 11.9733 | 14.0326 | 12.4485 | 90 | 86.434 | 90 | LATT 1; SYMM -X +1/2, +Y +1/2, -Z +1/2 | 1.2074 | 0.6588 |  | -153.16 | -128.95 | -147.13 | 0 | 0 | 0 | 1 |  | 0 |  | 0 | Dmaflex-Quick, rotated charge densities from PBE0/6-31G(d,p) + FIT
FOCWUR | C22 H25 N3 O3 | 10 | Eli-Lilly VII, LY2624803, Hypnion HY10275 | 3-(4-dibenzo[b,f][1,4]oxepin-11-yl-piperazin-1-yl)-2,2-dimethylpropionic acid |  | FOCWUR, FOCWUR01 | Flexible CrystalPredictor (1), DMAflex-Quick, DMACRYS (2.0.4) | Doris Braun | 2012 | See Study_ID=30 | \CHEMISTRY_CPOSS\LY2624803\DMAflex-Quick | dfIA61 | 3.693 | B3LYP/6-31G(d,p) | 0 |  | This is the DMAflex-Q intra_molecular energy penalty. It is extrapolated from the grid calculation, and is not accurate. It is relative to the zero for Intra_B, plus the energy offset inserted manually. | IA61 | P-1 | 2 | 13.3796 | 6.7432 | 18.6202 | 58.263 | 58.321 | 95.862 | LATT 1 | 1.2159 | 0.6637 |  | -150.81 | -132.95 | -147.117 | 0 | 0 | 0 | 1 |  | 0 |  | 0 | Dmaflex-Quick, rotated charge densities from PBE0/6-31G(d,p) + FIT
FOCWUR | C22 H25 N3 O3 | 10 | Eli-Lilly VII, LY2624803, Hypnion HY10275 | 3-(4-dibenzo[b,f][1,4]oxepin-11-yl-piperazin-1-yl)-2,2-dimethylpropionic acid |  | FOCWUR, FOCWUR01 | Flexible CrystalPredictor (1), DMAflex-Quick, DMACRYS (2.0.4) | Doris Braun | 2012 | See Study_ID=30 | \CHEMISTRY_CPOSS\LY2624803\DMAflex-Quick | dfIB63 | 15.579 | B3LYP/6-31G(d,p) | 0 |  | This is the DMAflex-Q intra_molecular energy penalty. It is extrapolated from the grid calculation, and is not accurate. It is relative to the zero for Intra_B, plus the energy offset inserted manually. | IB63 | P21/c | 4 | 10.9896 | 13.221 | 14.2216 | 90 | 83.62 | 90 | LATT 1; SYMM -X , +Y +1/2, -Z +1/2 | 1.2273 | 0.6654 |  | -162.68 | -132.97 | -147.101 | 0 | 0 | 0 | 1 |  | 0 |  | 0 | Dmaflex-Quick, rotated charge densities from PBE0/6-31G(d,p) + FIT
FOCWUR | C22 H25 N3 O3 | 10 | Eli-Lilly VII, LY2624803, Hypnion HY10275 | 3-(4-dibenzo[b,f][1,4]oxepin-11-yl-piperazin-1-yl)-2,2-dimethylpropionic acid |  | FOCWUR, FOCWUR01 | Flexible CrystalPredictor (1), DMAflex-Quick, DMACRYS (2.0.4) | Doris Braun | 2012 | See Study_ID=30 | \CHEMISTRY_CPOSS\LY2624803\DMAflex-Quick | dfIA111 | 1.297 | B3LYP/6-31G(d,p) | 0 |  | This is the DMAflex-Q intra_molecular energy penalty. It is extrapolated from the grid calculation, and is not accurate. It is relative to the zero for Intra_B, plus the energy offset inserted manually. | IA111 | C2/c | 4 | 30.9633 | 14.8028 | 10.4809 | 90 | 61.261 | 90 | LATT 7; SYMM -X , +Y , -Z +1/2 | 1.1967 | 0.656 |  | -148.38 | -128.04 | -147.083 | 0 | 0 | 0 | 1 |  | 0 |  | 0 | Dmaflex-Quick, rotated charge densities from PBE0/6-31G(d,p) + FIT
FOCWUR | C22 H25 N3 O3 | 10 | Eli-Lilly VII, LY2624803, Hypnion HY10275 | 3-(4-dibenzo[b,f][1,4]oxepin-11-yl-piperazin-1-yl)-2,2-dimethylpropionic acid |  | FOCWUR, FOCWUR01 | Flexible CrystalPredictor (1), DMAflex-Quick, DMACRYS (2.0.4) | Doris Braun | 2012 | See Study_ID=30 | \CHEMISTRY_CPOSS\LY2624803\DMAflex-Quick | dfIA110 | 2.112 | B3LYP/6-31G(d,p) | 0 |  | This is the DMAflex-Q intra_molecular energy penalty. It is extrapolated from the grid calculation, and is not accurate. It is relative to the zero for Intra_B, plus the energy offset inserted manually. | IA110 | Pbca | 8 | 16.9344 | 8.9112 | 27.6212 | 90 | 90 | 90 | LATT 1; SYMM +X +1/2, -Y +1/2, -Z; SYMM -X , +Y +1/2, -Z +1/2; SYMM -X +1/2, -Y , +Z +1/2 | 1.2093 | 0.6628 |  | -149.19 | -132.9 | -147.078 | 0 | 0 | 0 | 1 |  | 0 |  | 0 | Dmaflex-Quick, rotated charge densities from PBE0/6-31G(d,p) + FIT
FOCWUR | C22 H25 N3 O3 | 10 | Eli-Lilly VII, LY2624803, Hypnion HY10275 | 3-(4-dibenzo[b,f][1,4]oxepin-11-yl-piperazin-1-yl)-2,2-dimethylpropionic acid |  | FOCWUR, FOCWUR01 | Flexible CrystalPredictor (1), DMAflex-Quick, DMACRYS (2.0.4) | Doris Braun | 2012 | See Study_ID=30 | \CHEMISTRY_CPOSS\LY2624803\DMAflex-Quick | dfIA126 | 5.107 | B3LYP/6-31G(d,p) | 0 |  | This is the DMAflex-Q intra_molecular energy penalty. It is extrapolated from the grid calculation, and is not accurate. It is relative to the zero for Intra_B, plus the energy offset inserted manually. | IA126 | P21/n | 4 | 16.8425 | 8.9889 | 15.049 | 90 | 66.415 | 90 | LATT 1; SYMM -X +1/2, +Y +1/2, -Z +1/2 | 1.2071 | 0.6595 |  | -152.17 | -127.19 | -147.063 | 0 | 0 | 0 | 1 |  | 0 |  | 0 | Dmaflex-Quick, rotated charge densities from PBE0/6-31G(d,p) + FIT
FOCWUR | C22 H25 N3 O3 | 10 | Eli-Lilly VII, LY2624803, Hypnion HY10275 | 3-(4-dibenzo[b,f][1,4]oxepin-11-yl-piperazin-1-yl)-2,2-dimethylpropionic acid |  | FOCWUR, FOCWUR01 | Flexible CrystalPredictor (1), DMAflex-Quick, DMACRYS (2.0.4) | Doris Braun | 2012 | See Study_ID=30 | \CHEMISTRY_CPOSS\LY2624803\DMAflex-Quick | dfIA87 | 2.087 | B3LYP/6-31G(d,p) | 0 |  | This is the DMAflex-Q intra_molecular energy penalty. It is extrapolated from the grid calculation, and is not accurate. It is relative to the zero for Intra_B, plus the energy offset inserted manually. | IA87 | Pbca | 8 | 13.3614 | 22.534 | 14.1899 | 90 | 90 | 90 | LATT 1; SYMM +X +1/2, -Y +1/2, -Z; SYMM -X , +Y +1/2, -Z +1/2; SYMM -X +1/2, -Y , +Z +1/2 | 1.1798 | 0.6467 |  | -149.14 | -125.02 | -147.053 | 0 | 0 | 0 | 1 |  | 0 |  | 0 | Dmaflex-Quick, rotated charge densities from PBE0/6-31G(d,p) + FIT
FOCWUR | C22 H25 N3 O3 | 10 | Eli-Lilly VII, LY2624803, Hypnion HY10275 | 3-(4-dibenzo[b,f][1,4]oxepin-11-yl-piperazin-1-yl)-2,2-dimethylpropionic acid |  | FOCWUR, FOCWUR01 | Flexible CrystalPredictor (1), DMAflex-Quick, DMACRYS (2.0.4) | Doris Braun | 2012 | See Study_ID=30 | \CHEMISTRY_CPOSS\LY2624803\DMAflex-Quick | dfIB455 | 12.28 | B3LYP/6-31G(d,p) | 0 |  | This is the DMAflex-Q intra_molecular energy penalty. It is extrapolated from the grid calculation, and is not accurate. It is relative to the zero for Intra_B, plus the energy offset inserted manually. | IB455 | I2/c | 8 | 23.5192 | 6.8106 | 25.9491 | 90 | 82.285 | 90 | LATT 1; SYMM -X , +Y , -Z +1/2; SYMM +X +1/2, +Y +1/2, +Z +1/2; SYMM -X +1/2, +Y +1/2, -Z | 1.2238 | 0.6655 |  | -159.33 | -130.84 | -147.05 | 0 | 0 | 0 | 1 |  | 0 |  | 0 | Dmaflex-Quick, rotated charge densities from PBE0/6-31G(d,p) + FIT
FOCWUR | C22 H25 N3 O3 | 10 | Eli-Lilly VII, LY2624803, Hypnion HY10275 | 3-(4-dibenzo[b,f][1,4]oxepin-11-yl-piperazin-1-yl)-2,2-dimethylpropionic acid |  | FOCWUR, FOCWUR01 | Flexible CrystalPredictor (1), DMAflex-Quick, DMACRYS (2.0.4) | Doris Braun | 2012 | See Study_ID=30 | \CHEMISTRY_CPOSS\LY2624803\DMAflex-Quick | dfIB208 | 12.301 | B3LYP/6-31G(d,p) | 0 |  | This is the DMAflex-Q intra_molecular energy penalty. It is extrapolated from the grid calculation, and is not accurate. It is relative to the zero for Intra_B, plus the energy offset inserted manually. | IB208 | Pbca | 8 | 16.881 | 9.2097 | 26.3261 | 90 | 90 | 90 | LATT 1; SYMM +X +1/2, -Y +1/2, -Z; SYMM -X , +Y +1/2, -Z +1/2; SYMM -X +1/2, -Y , +Z +1/2 | 1.2316 | 0.6674 |  | -159.29 | -130.21 | -146.989 | 0 | 0 | 0 | 1 |  | 0 |  | 0 | Dmaflex-Quick, rotated charge densities from PBE0/6-31G(d,p) + FIT
FOCWUR | C22 H25 N3 O3 | 10 | Eli-Lilly VII, LY2624803, Hypnion HY10275 | 3-(4-dibenzo[b,f][1,4]oxepin-11-yl-piperazin-1-yl)-2,2-dimethylpropionic acid |  | FOCWUR, FOCWUR01 | Flexible CrystalPredictor (1), DMAflex-Quick, DMACRYS (2.0.4) | Doris Braun | 2012 | See Study_ID=30 | \CHEMISTRY_CPOSS\LY2624803\DMAflex-Quick | dfIB848 | 1.334 | B3LYP/6-31G(d,p) | 0 |  | This is the DMAflex-Q intra_molecular energy penalty. It is extrapolated from the grid calculation, and is not accurate. It is relative to the zero for Intra_B, plus the energy offset inserted manually. | IB848 | P21/a | 4 | 13.2558 | 11.3118 | 15.779 | 90 | 63.147 | 90 | LATT 1; SYMM -X +1/2, +Y +1/2, -Z | 1.194 | 0.6542 |  | -148.32 | -123.99 | -146.986 | 0 | 0 | 0 | 1 |  | 0 |  | 0 | Dmaflex-Quick, rotated charge densities from PBE0/6-31G(d,p) + FIT
FOCWUR | C22 H25 N3 O3 | 10 | Eli-Lilly VII, LY2624803, Hypnion HY10275 | 3-(4-dibenzo[b,f][1,4]oxepin-11-yl-piperazin-1-yl)-2,2-dimethylpropionic acid |  | FOCWUR, FOCWUR01 | Flexible CrystalPredictor (1), DMAflex-Quick, DMACRYS (2.0.4) | Doris Braun | 2012 | See Study_ID=30 | \CHEMISTRY_CPOSS\LY2624803\DMAflex-Quick | dfIA66 | 2.888 | B3LYP/6-31G(d,p) | 0 |  | This is the DMAflex-Q intra_molecular energy penalty. It is extrapolated from the grid calculation, and is not accurate. It is relative to the zero for Intra_B, plus the energy offset inserted manually. | IA66 | P21/c | 4 | 12.3743 | 6.8941 | 24.7013 | 90 | 79.75 | 90 | LATT 1; SYMM -X , +Y +1/2, -Z +1/2 | 1.2155 | 0.6625 |  | -149.86 | -128.22 | -146.972 | 0 | 0 | 0 | 1 |  | 0 |  | 0 | Dmaflex-Quick, rotated charge densities from PBE0/6-31G(d,p) + FIT
FOCWUR | C22 H25 N3 O3 | 10 | Eli-Lilly VII, LY2624803, Hypnion HY10275 | 3-(4-dibenzo[b,f][1,4]oxepin-11-yl-piperazin-1-yl)-2,2-dimethylpropionic acid |  | FOCWUR, FOCWUR01 | Flexible CrystalPredictor (1), DMAflex-Quick, DMACRYS (2.0.4) | Doris Braun | 2012 | See Study_ID=30 | \CHEMISTRY_CPOSS\LY2624803\DMAflex-Quick | dfIA96 | 0.639 | B3LYP/6-31G(d,p) | 0 |  | This is the DMAflex-Q intra_molecular energy penalty. It is extrapolated from the grid calculation, and is not accurate. It is relative to the zero for Intra_B, plus the energy offset inserted manually. | IA96 | P21/c | 4 | 14.1694 | 17.1569 | 8.88 | 90 | 77.61 | 90 | LATT 1; SYMM -X , +Y +1/2, -Z +1/2 | 1.1954 | 0.6543 |  | -147.58 | -129.94 | -146.941 | 0 | 0 | 0 | 1 |  | 0 |  | 0 | Dmaflex-Quick, rotated charge densities from PBE0/6-31G(d,p) + FIT
FOCWUR | C22 H25 N3 O3 | 10 | Eli-Lilly VII, LY2624803, Hypnion HY10275 | 3-(4-dibenzo[b,f][1,4]oxepin-11-yl-piperazin-1-yl)-2,2-dimethylpropionic acid |  | FOCWUR, FOCWUR01 | Flexible CrystalPredictor (1), DMAflex-Quick, DMACRYS (2.0.4) | Doris Braun | 2012 | See Study_ID=30 | \CHEMISTRY_CPOSS\LY2624803\DMAflex-Quick | dfIA146 | 3.672 | B3LYP/6-31G(d,p) | 0 |  | This is the DMAflex-Q intra_molecular energy penalty. It is extrapolated from the grid calculation, and is not accurate. It is relative to the zero for Intra_B, plus the energy offset inserted manually. | IA146 | P21/c | 4 | 12.8961 | 16.1473 | 10.2669 | 90 | 79.629 | 90 | LATT 1; SYMM -X , +Y +1/2, -Z +1/2 | 1.1984 | 0.6563 |  | -150.6 | -130.44 | -146.928 | 0 | 0 | 0 | 1 |  | 0 |  | 0 | Dmaflex-Quick, rotated charge densities from PBE0/6-31G(d,p) + FIT
FOCWUR | C22 H25 N3 O3 | 10 | Eli-Lilly VII, LY2624803, Hypnion HY10275 | 3-(4-dibenzo[b,f][1,4]oxepin-11-yl-piperazin-1-yl)-2,2-dimethylpropionic acid |  | FOCWUR, FOCWUR01 | Flexible CrystalPredictor (1), DMAflex-Quick, DMACRYS (2.0.4) | Doris Braun | 2012 | See Study_ID=30 | \CHEMISTRY_CPOSS\LY2624803\DMAflex-Quick | dfIA2063 | 4.088 | B3LYP/6-31G(d,p) | 0 |  | This is the DMAflex-Q intra_molecular energy penalty. It is extrapolated from the grid calculation, and is not accurate. It is relative to the zero for Intra_B, plus the energy offset inserted manually. | IA2063 | P21/a | 4 | 10.2268 | 16.1399 | 12.9334 | 90 | 100.336 | 90 | LATT 1; SYMM -X +1/2, +Y +1/2, -Z | 1.2001 | 0.657 |  | -151 | -131.19 | -146.912 | 0 | 0 | 0 | 1 |  | 0 |  | 0 | Dmaflex-Quick, rotated charge densities from PBE0/6-31G(d,p) + FIT
FOCWUR | C22 H25 N3 O3 | 10 | Eli-Lilly VII, LY2624803, Hypnion HY10275 | 3-(4-dibenzo[b,f][1,4]oxepin-11-yl-piperazin-1-yl)-2,2-dimethylpropionic acid |  | FOCWUR, FOCWUR01 | Flexible CrystalPredictor (1), DMAflex-Quick, DMACRYS (2.0.4) | Doris Braun | 2012 | See Study_ID=30 | \CHEMISTRY_CPOSS\LY2624803\DMAflex-Quick | dfIA219 | 13.378 | B3LYP/6-31G(d,p) | 0 |  | This is the DMAflex-Q intra_molecular energy penalty. It is extrapolated from the grid calculation, and is not accurate. It is relative to the zero for Intra_B, plus the energy offset inserted manually. | IA219 | P21/a | 4 | 14.9404 | 11.7329 | 13.0235 | 90 | 62.589 | 90 | LATT 1; SYMM -X +1/2, +Y +1/2, -Z | 1.2436 | 0.6762 |  | -160.25 | -138.7 | -146.872 | 0 | 0 | 0 | 1 |  | 0 |  | 0 | Dmaflex-Quick, rotated charge densities from PBE0/6-31G(d,p) + FIT
FOCWUR | C22 H25 N3 O3 | 10 | Eli-Lilly VII, LY2624803, Hypnion HY10275 | 3-(4-dibenzo[b,f][1,4]oxepin-11-yl-piperazin-1-yl)-2,2-dimethylpropionic acid |  | FOCWUR, FOCWUR01 | Flexible CrystalPredictor (1), DMAflex-Quick, DMACRYS (2.0.4) | Doris Braun | 2012 | See Study_ID=30 | \CHEMISTRY_CPOSS\LY2624803\DMAflex-Quick | dfIB2038 | 12.314 | B3LYP/6-31G(d,p) | 0 |  | This is the DMAflex-Q intra_molecular energy penalty. It is extrapolated from the grid calculation, and is not accurate. It is relative to the zero for Intra_B, plus the energy offset inserted manually. | IB2038 | P-1 | 2 | 12.836 | 13.2623 | 6.9181 | 81.056 | 66.082 | 94.038 | LATT 1 | 1.1981 | 0.6493 |  | -159.18 | -129.05 | -146.866 | 0 | 0 | 0 | 1 |  | 0 |  | 0 | Dmaflex-Quick, rotated charge densities from PBE0/6-31G(d,p) + FIT
FOCWUR | C22 H25 N3 O3 | 10 | Eli-Lilly VII, LY2624803, Hypnion HY10275 | 3-(4-dibenzo[b,f][1,4]oxepin-11-yl-piperazin-1-yl)-2,2-dimethylpropionic acid |  | FOCWUR, FOCWUR01 | Flexible CrystalPredictor (1), DMAflex-Quick, DMACRYS (2.0.4) | Doris Braun | 2012 | See Study_ID=30 | \CHEMISTRY_CPOSS\LY2624803\DMAflex-Quick | dfIB321 | 12.334 | B3LYP/6-31G(d,p) | 0 |  | This is the DMAflex-Q intra_molecular energy penalty. It is extrapolated from the grid calculation, and is not accurate. It is relative to the zero for Intra_B, plus the energy offset inserted manually. | IB321 | P-1 | 2 | 6.9188 | 11.8567 | 13.2628 | 80.389 | 98.938 | 98.32 | LATT 1 | 1.1981 | 0.6523 |  | -159.2 | -129.06 | -146.866 | 0 | 0 | 0 | 1 |  | 0 |  | 0 | Dmaflex-Quick, rotated charge densities from PBE0/6-31G(d,p) + FIT
FOCWUR | C22 H25 N3 O3 | 10 | Eli-Lilly VII, LY2624803, Hypnion HY10275 | 3-(4-dibenzo[b,f][1,4]oxepin-11-yl-piperazin-1-yl)-2,2-dimethylpropionic acid |  | FOCWUR, FOCWUR01 | Flexible CrystalPredictor (1), DMAflex-Quick, DMACRYS (2.0.4) | Doris Braun | 2012 | See Study_ID=30 | \CHEMISTRY_CPOSS\LY2624803\DMAflex-Quick | dfIB1170 | 12.298 | B3LYP/6-31G(d,p) | 0 |  | This is the DMAflex-Q intra_molecular energy penalty. It is extrapolated from the grid calculation, and is not accurate. It is relative to the zero for Intra_B, plus the energy offset inserted manually. | IB1170 | P-1 | 2 | 6.9175 | 12.8382 | 13.2627 | 94.043 | 81.05 | 66.076 | LATT 1 | 1.1981 | 0.6498 |  | -159.16 | -129.03 | -146.862 | 0 | 0 | 0 | 1 |  | 0 |  | 0 | Dmaflex-Quick, rotated charge densities from PBE0/6-31G(d,p) + FIT
FOCWUR | C22 H25 N3 O3 | 10 | Eli-Lilly VII, LY2624803, Hypnion HY10275 | 3-(4-dibenzo[b,f][1,4]oxepin-11-yl-piperazin-1-yl)-2,2-dimethylpropionic acid |  | FOCWUR, FOCWUR01 | Flexible CrystalPredictor (1), DMAflex-Quick, DMACRYS (2.0.4) | Doris Braun | 2012 | See Study_ID=30 | \CHEMISTRY_CPOSS\LY2624803\DMAflex-Quick | dfIA238 | 15.71 | B3LYP/6-31G(d,p) | 0 |  | This is the DMAflex-Q intra_molecular energy penalty. It is extrapolated from the grid calculation, and is not accurate. It is relative to the zero for Intra_B, plus the energy offset inserted manually. | IA238 | P21/n | 4 | 8.1711 | 26.8479 | 10.0111 | 90 | 67.901 | 90 | LATT 1; SYMM -X +1/2, +Y +1/2, -Z +1/2 | 1.2386 | 0.6735 |  | -162.48 | -136.15 | -146.77 | 0 | 0 | 0 | 1 |  | 0 |  | 0 | Dmaflex-Quick, rotated charge densities from PBE0/6-31G(d,p) + FIT
FOCWUR | C22 H25 N3 O3 | 10 | Eli-Lilly VII, LY2624803, Hypnion HY10275 | 3-(4-dibenzo[b,f][1,4]oxepin-11-yl-piperazin-1-yl)-2,2-dimethylpropionic acid |  | FOCWUR, FOCWUR01 | Flexible CrystalPredictor (1), DMAflex-Quick, DMACRYS (2.0.4) | Doris Braun | 2012 | See Study_ID=30 | \CHEMISTRY_CPOSS\LY2624803\DMAflex-Quick | dfIB207 | 12.198 | B3LYP/6-31G(d,p) | 0 |  | This is the DMAflex-Q intra_molecular energy penalty. It is extrapolated from the grid calculation, and is not accurate. It is relative to the zero for Intra_B, plus the energy offset inserted manually. | IB207 | Pca21 | 4 | 26.263 | 8.748 | 8.9244 | 90 | 90 | 90 | LATT -1; SYMM -X , -Y , +Z +1/2; SYMM -X +1/2, +Y , +Z +1/2; SYMM +X +1/2, -Y , +Z | 1.2292 | 0.6756 |  | -158.95 | -134.71 | -146.752 | 0 | 0 | 0 | 1 |  | 0 |  | 0 | Dmaflex-Quick, rotated charge densities from PBE0/6-31G(d,p) + FIT
FOCWUR | C22 H25 N3 O3 | 10 | Eli-Lilly VII, LY2624803, Hypnion HY10275 | 3-(4-dibenzo[b,f][1,4]oxepin-11-yl-piperazin-1-yl)-2,2-dimethylpropionic acid |  | FOCWUR, FOCWUR01 | Flexible CrystalPredictor (1), DMAflex-Quick, DMACRYS (2.0.4) | Doris Braun | 2012 | See Study_ID=30 | \CHEMISTRY_CPOSS\LY2624803\DMAflex-Quick | dfIA245 | 10.391 | B3LYP/6-31G(d,p) | 0 |  | This is the DMAflex-Q intra_molecular energy penalty. It is extrapolated from the grid calculation, and is not accurate. It is relative to the zero for Intra_B, plus the energy offset inserted manually. | IA245 | Pna21 | 4 | 13.6547 | 17.1349 | 8.9293 | 90 | 90 | 90 | LATT -1; SYMM -X , -Y , +Z +1/2; SYMM -X +1/2, +Y +1/2, +Z +1/2; SYMM +X +1/2, -Y +1/2, +Z | 1.2064 | 0.6633 |  | -157.14 | -127.54 | -146.749 | 0 | 0 | 0 | 1 |  | 0 |  | 0 | Dmaflex-Quick, rotated charge densities from PBE0/6-31G(d,p) + FIT
FOCWUR | C22 H25 N3 O3 | 10 | Eli-Lilly VII, LY2624803, Hypnion HY10275 | 3-(4-dibenzo[b,f][1,4]oxepin-11-yl-piperazin-1-yl)-2,2-dimethylpropionic acid |  | FOCWUR, FOCWUR01 | Flexible CrystalPredictor (1), DMAflex-Quick, DMACRYS (2.0.4) | Doris Braun | 2012 | See Study_ID=30 | \CHEMISTRY_CPOSS\LY2624803\DMAflex-Quick | dfIB177 | 8.721 | B3LYP/6-31G(d,p) | 0 |  | This is the DMAflex-Q intra_molecular energy penalty. It is extrapolated from the grid calculation, and is not accurate. It is relative to the zero for Intra_B, plus the energy offset inserted manually. | IB177 | P-1 | 2 | 7.1894 | 10.3706 | 17.5842 | 57.504 | 85.534 | 102.894 | LATT 1 | 1.2045 | 0.6566 |  | -155.39 | -127.23 | -146.669 | 0 | 0 | 0 | 1 |  | 0 |  | 0 | Dmaflex-Quick, rotated charge densities from PBE0/6-31G(d,p) + FIT
FOCWUR | C22 H25 N3 O3 | 10 | Eli-Lilly VII, LY2624803, Hypnion HY10275 | 3-(4-dibenzo[b,f][1,4]oxepin-11-yl-piperazin-1-yl)-2,2-dimethylpropionic acid |  | FOCWUR, FOCWUR01 | Flexible CrystalPredictor (1), DMAflex-Quick, DMACRYS (2.0.4) | Doris Braun | 2012 | See Study_ID=30 | \CHEMISTRY_CPOSS\LY2624803\DMAflex-Quick | dfIA69 | 1.389 | B3LYP/6-31G(d,p) | 0 |  | This is the DMAflex-Q intra_molecular energy penalty. It is extrapolated from the grid calculation, and is not accurate. It is relative to the zero for Intra_B, plus the energy offset inserted manually. | IA69 | Pna21 | 4 | 8.55 | 16.8768 | 14.7726 | 90 | 90 | 90 | LATT -1; SYMM -X , -Y , +Z +1/2; SYMM -X +1/2, +Y +1/2, +Z +1/2; SYMM +X +1/2, -Y +1/2, +Z | 1.1824 | 0.6486 |  | -148.04 | -128.2 | -146.651 | 0 | 0 | 0 | 1 |  | 0 |  | 0 | Dmaflex-Quick, rotated charge densities from PBE0/6-31G(d,p) + FIT
FOCWUR | C22 H25 N3 O3 | 10 | Eli-Lilly VII, LY2624803, Hypnion HY10275 | 3-(4-dibenzo[b,f][1,4]oxepin-11-yl-piperazin-1-yl)-2,2-dimethylpropionic acid |  | FOCWUR, FOCWUR01 | Flexible CrystalPredictor (1), DMAflex-Quick, DMACRYS (2.0.4) | Doris Braun | 2012 | See Study_ID=30 | \CHEMISTRY_CPOSS\LY2624803\DMAflex-Quick | dfIB1993 | 2.762 | B3LYP/6-31G(d,p) | 0 |  | This is the DMAflex-Q intra_molecular energy penalty. It is extrapolated from the grid calculation, and is not accurate. It is relative to the zero for Intra_B, plus the energy offset inserted manually. | IB1993 | P21/c | 4 | 11.8317 | 14.0603 | 12.8654 | 90 | 77.287 | 90 | LATT 1; SYMM -X , +Y +1/2, -Z +1/2 | 1.2072 | 0.6615 |  | -149.4 | -128.14 | -146.638 | 0 | 0 | 0 | 1 |  | 0 |  | 0 | Dmaflex-Quick, rotated charge densities from PBE0/6-31G(d,p) + FIT
FOCWUR | C22 H25 N3 O3 | 10 | Eli-Lilly VII, LY2624803, Hypnion HY10275 | 3-(4-dibenzo[b,f][1,4]oxepin-11-yl-piperazin-1-yl)-2,2-dimethylpropionic acid |  | FOCWUR, FOCWUR01 | Flexible CrystalPredictor (1), DMAflex-Quick, DMACRYS (2.0.4) | Doris Braun | 2012 | See Study_ID=30 | \CHEMISTRY_CPOSS\LY2624803\DMAflex-Quick | dfIB86 | 11.707 | B3LYP/6-31G(d,p) | 0 |  | This is the DMAflex-Q intra_molecular energy penalty. It is extrapolated from the grid calculation, and is not accurate. It is relative to the zero for Intra_B, plus the energy offset inserted manually. | IB86 | P21/c | 4 | 14.8535 | 11.1179 | 13.2116 | 90 | 108.062 | 90 | LATT 1; SYMM -X , +Y +1/2, -Z +1/2 | 1.2151 | 0.6615 |  | -158.33 | -129.02 | -146.623 | 0 | 0 | 0 | 1 |  | 0 |  | 0 | Dmaflex-Quick, rotated charge densities from PBE0/6-31G(d,p) + FIT
FOCWUR | C22 H25 N3 O3 | 10 | Eli-Lilly VII, LY2624803, Hypnion HY10275 | 3-(4-dibenzo[b,f][1,4]oxepin-11-yl-piperazin-1-yl)-2,2-dimethylpropionic acid |  | FOCWUR, FOCWUR01 | Flexible CrystalPredictor (1), DMAflex-Quick, DMACRYS (2.0.4) | Doris Braun | 2012 | See Study_ID=30 | \CHEMISTRY_CPOSS\LY2624803\DMAflex-Quick | dfIA204 | 9.764 | B3LYP/6-31G(d,p) | 0 |  | This is the DMAflex-Q intra_molecular energy penalty. It is extrapolated from the grid calculation, and is not accurate. It is relative to the zero for Intra_B, plus the energy offset inserted manually. | IA204 | P21/c | 4 | 15.6589 | 11.2786 | 12.9458 | 90 | 66.856 | 90 | LATT 1; SYMM -X , +Y +1/2, -Z +1/2 | 1.1988 | 0.6538 |  | -156.38 | -128.04 | -146.616 | 0 | 0 | 0 | 1 |  | 0 |  | 0 | Dmaflex-Quick, rotated charge densities from PBE0/6-31G(d,p) + FIT
FOCWUR | C22 H25 N3 O3 | 10 | Eli-Lilly VII, LY2624803, Hypnion HY10275 | 3-(4-dibenzo[b,f][1,4]oxepin-11-yl-piperazin-1-yl)-2,2-dimethylpropionic acid |  | FOCWUR, FOCWUR01 | Flexible CrystalPredictor (1), DMAflex-Quick, DMACRYS (2.0.4) | Doris Braun | 2012 | See Study_ID=30 | \CHEMISTRY_CPOSS\LY2624803\DMAflex-Quick | dfIA170 | 2.986 | B3LYP/6-31G(d,p) | 0 |  | This is the DMAflex-Q intra_molecular energy penalty. It is extrapolated from the grid calculation, and is not accurate. It is relative to the zero for Intra_B, plus the energy offset inserted manually. | IA170 | P21/c | 4 | 12.6882 | 11.4694 | 14.5528 | 90 | 75.948 | 90 | LATT 1; SYMM -X , +Y +1/2, -Z +1/2 | 1.2268 | 0.6715 |  | -149.6 | -134.24 | -146.614 | 0 | 0 | 0 | 1 |  | 0 |  | 0 | Dmaflex-Quick, rotated charge densities from PBE0/6-31G(d,p) + FIT
FOCWUR | C22 H25 N3 O3 | 10 | Eli-Lilly VII, LY2624803, Hypnion HY10275 | 3-(4-dibenzo[b,f][1,4]oxepin-11-yl-piperazin-1-yl)-2,2-dimethylpropionic acid |  | FOCWUR, FOCWUR01 | Flexible CrystalPredictor (1), DMAflex-Quick, DMACRYS (2.0.4) | Doris Braun | 2012 | See Study_ID=30 | \CHEMISTRY_CPOSS\LY2624803\DMAflex-Quick | dfIB1396 | 9.122 | B3LYP/6-31G(d,p) | 0 |  | This is the DMAflex-Q intra_molecular energy penalty. It is extrapolated from the grid calculation, and is not accurate. It is relative to the zero for Intra_B, plus the energy offset inserted manually. | IB1396 | P-1 | 2 | 11.2237 | 17.6828 | 7.1759 | 86.156 | 64.337 | 56.645 | LATT 1 | 1.2069 | 0.6534 |  | -155.72 | -127.72 | -146.598 | 0 | 0 | 0 | 1 |  | 0 |  | 0 | Dmaflex-Quick, rotated charge densities from PBE0/6-31G(d,p) + FIT
FOCWUR | C22 H25 N3 O3 | 10 | Eli-Lilly VII, LY2624803, Hypnion HY10275 | 3-(4-dibenzo[b,f][1,4]oxepin-11-yl-piperazin-1-yl)-2,2-dimethylpropionic acid |  | FOCWUR, FOCWUR01 | Flexible CrystalPredictor (1), DMAflex-Quick, DMACRYS (2.0.4) | Doris Braun | 2012 | See Study_ID=30 | \CHEMISTRY_CPOSS\LY2624803\DMAflex-Quick | dfIB99 | 6.932 | B3LYP/6-31G(d,p) | 0 |  | This is the DMAflex-Q intra_molecular energy penalty. It is extrapolated from the grid calculation, and is not accurate. It is relative to the zero for Intra_B, plus the energy offset inserted manually. | IB99 | P21/c | 4 | 6.3985 | 23.8109 | 13.6007 | 90 | 87.001 | 90 | LATT 1; SYMM -X , +Y +1/2, -Z +1/2 | 1.218 | 0.6596 |  | -153.51 | -132.71 | -146.578 | 0 | 0 | 0 | 1 |  | 0 |  | 0 | Dmaflex-Quick, rotated charge densities from PBE0/6-31G(d,p) + FIT
FOCWUR | C22 H25 N3 O3 | 10 | Eli-Lilly VII, LY2624803, Hypnion HY10275 | 3-(4-dibenzo[b,f][1,4]oxepin-11-yl-piperazin-1-yl)-2,2-dimethylpropionic acid |  | FOCWUR, FOCWUR01 | Flexible CrystalPredictor (1), DMAflex-Quick, DMACRYS (2.0.4) | Doris Braun | 2012 | See Study_ID=30 | \CHEMISTRY_CPOSS\LY2624803\DMAflex-Quick | dfIB67 | 4.872 | B3LYP/6-31G(d,p) | 0 |  | This is the DMAflex-Q intra_molecular energy penalty. It is extrapolated from the grid calculation, and is not accurate. It is relative to the zero for Intra_B, plus the energy offset inserted manually. | IB67 | P21/c | 4 | 8.3406 | 12.0804 | 22.5321 | 90 | 112.983 | 90 | LATT 1; SYMM -X , +Y +1/2, -Z +1/2 | 1.2059 | 0.6552 |  | -151.43 | -129.87 | -146.558 | 0 | 0 | 0 | 1 |  | 0 |  | 0 | Dmaflex-Quick, rotated charge densities from PBE0/6-31G(d,p) + FIT
FOCWUR | C22 H25 N3 O3 | 10 | Eli-Lilly VII, LY2624803, Hypnion HY10275 | 3-(4-dibenzo[b,f][1,4]oxepin-11-yl-piperazin-1-yl)-2,2-dimethylpropionic acid |  | FOCWUR, FOCWUR01 | Flexible CrystalPredictor (1), DMAflex-Quick, DMACRYS (2.0.4) | Doris Braun | 2012 | See Study_ID=30 | \CHEMISTRY_CPOSS\LY2624803\DMAflex-Quick | dfIA364 | 13.665 | B3LYP/6-31G(d,p) | 0 |  | This is the DMAflex-Q intra_molecular energy penalty. It is extrapolated from the grid calculation, and is not accurate. It is relative to the zero for Intra_B, plus the energy offset inserted manually. | IA364 | P-1 | 2 | 8.1401 | 10.4488 | 13.7234 | 74.441 | 73.89 | 87.963 | LATT 1 | 1.1676 | 0.6378 |  | -160.21 | -124.53 | -146.545 | 0 | 0 | 0 | 1 |  | 0 |  | 0 | Dmaflex-Quick, rotated charge densities from PBE0/6-31G(d,p) + FIT
FOCWUR | C22 H25 N3 O3 | 10 | Eli-Lilly VII, LY2624803, Hypnion HY10275 | 3-(4-dibenzo[b,f][1,4]oxepin-11-yl-piperazin-1-yl)-2,2-dimethylpropionic acid |  | FOCWUR, FOCWUR01 | Flexible CrystalPredictor (1), DMAflex-Quick, DMACRYS (2.0.4) | Doris Braun | 2012 | See Study_ID=30 | \CHEMISTRY_CPOSS\LY2624803\DMAflex-Quick | dfIB182 | 13.363 | B3LYP/6-31G(d,p) | 0 |  | This is the DMAflex-Q intra_molecular energy penalty. It is extrapolated from the grid calculation, and is not accurate. It is relative to the zero for Intra_B, plus the energy offset inserted manually. | IB182 | I2/c | 8 | 27.6244 | 6.2035 | 23.0305 | 90 | 86.876 | 90 | LATT 1; SYMM -X , +Y , -Z +1/2; SYMM +X +1/2, +Y +1/2, +Z +1/2; SYMM -X +1/2, +Y +1/2, -Z | 1.2791 | 0.6938 |  | -159.9 | -141.3 | -146.537 | 0 | 0 | 0 | 1 |  | 0 |  | 0 | Dmaflex-Quick, rotated charge densities from PBE0/6-31G(d,p) + FIT
FOCWUR | C22 H25 N3 O3 | 10 | Eli-Lilly VII, LY2624803, Hypnion HY10275 | 3-(4-dibenzo[b,f][1,4]oxepin-11-yl-piperazin-1-yl)-2,2-dimethylpropionic acid |  | FOCWUR, FOCWUR01 | Flexible CrystalPredictor (1), DMAflex-Quick, DMACRYS (2.0.4) | Doris Braun | 2012 | See Study_ID=30 | \CHEMISTRY_CPOSS\LY2624803\DMAflex-Quick | dfIB144 | 7.116 | B3LYP/6-31G(d,p) | 0 |  | This is the DMAflex-Q intra_molecular energy penalty. It is extrapolated from the grid calculation, and is not accurate. It is relative to the zero for Intra_B, plus the energy offset inserted manually. | IB144 | P212121 | 4 | 19.4643 | 17.057 | 6.3205 | 90 | 90 | 90 | LATT -1; SYMM +X +1/2, -Y +1/2, -Z; SYMM -X , +Y +1/2, -Z +1/2; SYMM -X +1/2, -Y , +Z +1/2 | 1.2011 | 0.6538 |  | -153.65 | -126.35 | -146.534 | 0 | 0 | 0 | 1 |  | 0 |  | 0 | Dmaflex-Quick, rotated charge densities from PBE0/6-31G(d,p) + FIT
FOCWUR | C22 H25 N3 O3 | 10 | Eli-Lilly VII, LY2624803, Hypnion HY10275 | 3-(4-dibenzo[b,f][1,4]oxepin-11-yl-piperazin-1-yl)-2,2-dimethylpropionic acid |  | FOCWUR, FOCWUR01 | Flexible CrystalPredictor (1), DMAflex-Quick, DMACRYS (2.0.4) | Doris Braun | 2012 | See Study_ID=30 | \CHEMISTRY_CPOSS\LY2624803\DMAflex-Quick | dfIB487 | 12.136 | B3LYP/6-31G(d,p) | 0 |  | This is the DMAflex-Q intra_molecular energy penalty. It is extrapolated from the grid calculation, and is not accurate. It is relative to the zero for Intra_B, plus the energy offset inserted manually. | IB487 | P21/c | 4 | 6.2122 | 19.0303 | 17.3977 | 90 | 89.277 | 90 | LATT 1; SYMM -X , +Y +1/2, -Z +1/2 | 1.2255 | 0.6654 |  | -158.67 | -131.06 | -146.534 | 0 | 0 | 0 | 1 |  | 0 |  | 0 | Dmaflex-Quick, rotated charge densities from PBE0/6-31G(d,p) + FIT
FOCWUR | C22 H25 N3 O3 | 10 | Eli-Lilly VII, LY2624803, Hypnion HY10275 | 3-(4-dibenzo[b,f][1,4]oxepin-11-yl-piperazin-1-yl)-2,2-dimethylpropionic acid |  | FOCWUR, FOCWUR01 | Flexible CrystalPredictor (1), DMAflex-Quick, DMACRYS (2.0.4) | Doris Braun | 2012 | See Study_ID=30 | \CHEMISTRY_CPOSS\LY2624803\DMAflex-Quick | dfIA108 | 0.881 | B3LYP/6-31G(d,p) | 0 |  | This is the DMAflex-Q intra_molecular energy penalty. It is extrapolated from the grid calculation, and is not accurate. It is relative to the zero for Intra_B, plus the energy offset inserted manually. | IA108 | C2/c | 4 | 27.5311 | 8.6784 | 18.6092 | 90 | 71.872 | 90 | LATT 7; SYMM -X , +Y , -Z +1/2 | 1.1929 | 0.6525 |  | -147.41 | -126.35 | -146.529 | 0 | 0 | 0 | 1 |  | 0 |  | 0 | Dmaflex-Quick, rotated charge densities from PBE0/6-31G(d,p) + FIT
FOCWUR | C22 H25 N3 O3 | 10 | Eli-Lilly VII, LY2624803, Hypnion HY10275 | 3-(4-dibenzo[b,f][1,4]oxepin-11-yl-piperazin-1-yl)-2,2-dimethylpropionic acid |  | FOCWUR, FOCWUR01 | Flexible CrystalPredictor (1), DMAflex-Quick, DMACRYS (2.0.4) | Doris Braun | 2012 | See Study_ID=30 | \CHEMISTRY_CPOSS\LY2624803\DMAflex-Quick | dfIB260 | 16.393 | B3LYP/6-31G(d,p) | 0 |  | This is the DMAflex-Q intra_molecular energy penalty. It is extrapolated from the grid calculation, and is not accurate. It is relative to the zero for Intra_B, plus the energy offset inserted manually. | IB260 | P-1 | 2 | 11.1455 | 10.5049 | 9.6838 | 78.788 | 73.978 | 73.94 | LATT 1 | 1.2133 | 0.6532 |  | -162.92 | -129.27 | -146.527 | 0 | 0 | 0 | 1 |  | 0 |  | 0 | Dmaflex-Quick, rotated charge densities from PBE0/6-31G(d,p) + FIT
FOCWUR | C22 H25 N3 O3 | 10 | Eli-Lilly VII, LY2624803, Hypnion HY10275 | 3-(4-dibenzo[b,f][1,4]oxepin-11-yl-piperazin-1-yl)-2,2-dimethylpropionic acid |  | FOCWUR, FOCWUR01 | Flexible CrystalPredictor (1), DMAflex-Quick, DMACRYS (2.0.4) | Doris Braun | 2012 | See Study_ID=30 | \CHEMISTRY_CPOSS\LY2624803\DMAflex-Quick | dfIA89 | 2.163 | B3LYP/6-31G(d,p) | 0 |  | This is the DMAflex-Q intra_molecular energy penalty. It is extrapolated from the grid calculation, and is not accurate. It is relative to the zero for Intra_B, plus the energy offset inserted manually. | IA89 | P21/c | 4 | 14.793 | 8.2906 | 18.8804 | 90 | 66.752 | 90 | LATT 1; SYMM -X , +Y +1/2, -Z +1/2 | 1.1846 | 0.6496 |  | -148.68 | -130.33 | -146.517 | 0 | 0 | 0 | 1 |  | 0 |  | 0 | Dmaflex-Quick, rotated charge densities from PBE0/6-31G(d,p) + FIT
FOCWUR | C22 H25 N3 O3 | 10 | Eli-Lilly VII, LY2624803, Hypnion HY10275 | 3-(4-dibenzo[b,f][1,4]oxepin-11-yl-piperazin-1-yl)-2,2-dimethylpropionic acid |  | FOCWUR, FOCWUR01 | Flexible CrystalPredictor (1), DMAflex-Quick, DMACRYS (2.0.4) | Doris Braun | 2012 | See Study_ID=30 | \CHEMISTRY_CPOSS\LY2624803\DMAflex-Quick | dfIA48 | 7.884 | B3LYP/6-31G(d,p) | 0 |  | This is the DMAflex-Q intra_molecular energy penalty. It is extrapolated from the grid calculation, and is not accurate. It is relative to the zero for Intra_B, plus the energy offset inserted manually. | IA48 | P21/c | 4 | 7.101 | 14.1653 | 20.7572 | 90 | 106.32 | 90 | LATT 1; SYMM -X , +Y +1/2, -Z +1/2 | 1.2578 | 0.6858 |  | -154.39 | -141.9 | -146.506 | 0 | 0 | 0 | 1 |  | 0 |  | 0 | Dmaflex-Quick, rotated charge densities from PBE0/6-31G(d,p) + FIT
FOCWUR | C22 H25 N3 O3 | 10 | Eli-Lilly VII, LY2624803, Hypnion HY10275 | 3-(4-dibenzo[b,f][1,4]oxepin-11-yl-piperazin-1-yl)-2,2-dimethylpropionic acid |  | FOCWUR, FOCWUR01 | Flexible CrystalPredictor (1), DMAflex-Quick, DMACRYS (2.0.4) | Doris Braun | 2012 | See Study_ID=30 | \CHEMISTRY_CPOSS\LY2624803\DMAflex-Quick | dfIB531 | 14.488 | B3LYP/6-31G(d,p) | 0 |  | This is the DMAflex-Q intra_molecular energy penalty. It is extrapolated from the grid calculation, and is not accurate. It is relative to the zero for Intra_B, plus the energy offset inserted manually. | IB531 | Pbca | 8 | 25.3452 | 17.3609 | 9.5384 | 90 | 90 | 90 | LATT 1; SYMM +X +1/2, -Y +1/2, -Z; SYMM -X , +Y +1/2, -Z +1/2; SYMM -X +1/2, -Y , +Z +1/2 | 1.201 | 0.6548 |  | -160.94 | -127.09 | -146.452 | 0 | 0 | 0 | 1 |  | 0 |  | 0 | Dmaflex-Quick, rotated charge densities from PBE0/6-31G(d,p) + FIT
FOCWUR | C22 H25 N3 O3 | 10 | Eli-Lilly VII, LY2624803, Hypnion HY10275 | 3-(4-dibenzo[b,f][1,4]oxepin-11-yl-piperazin-1-yl)-2,2-dimethylpropionic acid |  | FOCWUR, FOCWUR01 | Flexible CrystalPredictor (1), DMAflex-Quick, DMACRYS (2.0.4) | Doris Braun | 2012 | See Study_ID=30 | \CHEMISTRY_CPOSS\LY2624803\DMAflex-Quick | dfIB819 | 12.647 | B3LYP/6-31G(d,p) | 0 |  | This is the DMAflex-Q intra_molecular energy penalty. It is extrapolated from the grid calculation, and is not accurate. It is relative to the zero for Intra_B, plus the energy offset inserted manually. | IB819 | P21/c | 4 | 13.0548 | 16.7685 | 10.2826 | 90 | 68.19 | 90 | LATT 1; SYMM -X , +Y +1/2, -Z +1/2 | 1.206 | 0.6584 |  | -159.08 | -127.03 | -146.433 | 0 | 0 | 0 | 1 |  | 0 |  | 0 | Dmaflex-Quick, rotated charge densities from PBE0/6-31G(d,p) + FIT
FOCWUR | C22 H25 N3 O3 | 10 | Eli-Lilly VII, LY2624803, Hypnion HY10275 | 3-(4-dibenzo[b,f][1,4]oxepin-11-yl-piperazin-1-yl)-2,2-dimethylpropionic acid |  | FOCWUR, FOCWUR01 | Flexible CrystalPredictor (1), DMAflex-Quick, DMACRYS (2.0.4) | Doris Braun | 2012 | See Study_ID=30 | \CHEMISTRY_CPOSS\LY2624803\DMAflex-Quick | dfIB109 | 6.87 | B3LYP/6-31G(d,p) | 0 |  | This is the DMAflex-Q intra_molecular energy penalty. It is extrapolated from the grid calculation, and is not accurate. It is relative to the zero for Intra_B, plus the energy offset inserted manually. | IB109 | P21/c | 4 | 11.6137 | 19.6019 | 11.3587 | 90 | 58.081 | 90 | LATT 1; SYMM -X , +Y +1/2, -Z +1/2 | 1.1483 | 0.625 |  | -153.3 | -123.18 | -146.43 | 0 | 0 | 0 | 1 |  | 0 |  | 0 | Dmaflex-Quick, rotated charge densities from PBE0/6-31G(d,p) + FIT
FOCWUR | C22 H25 N3 O3 | 10 | Eli-Lilly VII, LY2624803, Hypnion HY10275 | 3-(4-dibenzo[b,f][1,4]oxepin-11-yl-piperazin-1-yl)-2,2-dimethylpropionic acid |  | FOCWUR, FOCWUR01 | Flexible CrystalPredictor (1), DMAflex-Quick, DMACRYS (2.0.4) | Doris Braun | 2012 | See Study_ID=30 | \CHEMISTRY_CPOSS\LY2624803\DMAflex-Quick | dfIB54 | 3.445 | B3LYP/6-31G(d,p) | 0 |  | This is the DMAflex-Q intra_molecular energy penalty. It is extrapolated from the grid calculation, and is not accurate. It is relative to the zero for Intra_B, plus the energy offset inserted manually. | IB54 | C2/c | 4 | 25.6897 | 13.8466 | 13.007 | 90 | 64.481 | 90 | LATT 7; SYMM -X , +Y , -Z +1/2 | 1.2072 | 0.6602 |  | -149.84 | -128.3 | -146.395 | 0 | 0 | 0 | 1 |  | 0 |  | 0 | Dmaflex-Quick, rotated charge densities from PBE0/6-31G(d,p) + FIT
FOCWUR | C22 H25 N3 O3 | 10 | Eli-Lilly VII, LY2624803, Hypnion HY10275 | 3-(4-dibenzo[b,f][1,4]oxepin-11-yl-piperazin-1-yl)-2,2-dimethylpropionic acid |  | FOCWUR, FOCWUR01 | Flexible CrystalPredictor (1), DMAflex-Quick, DMACRYS (2.0.4) | Doris Braun | 2012 | See Study_ID=30 | \CHEMISTRY_CPOSS\LY2624803\DMAflex-Quick | dfIA130 | 5.977 | B3LYP/6-31G(d,p) | 0 |  | This is the DMAflex-Q intra_molecular energy penalty. It is extrapolated from the grid calculation, and is not accurate. It is relative to the zero for Intra_B, plus the energy offset inserted manually. | IA130 | P21/n | 4 | 12.6176 | 6.83 | 25.0311 | 90 | 77.563 | 90 | LATT 1; SYMM -X +1/2, +Y +1/2, -Z +1/2 | 1.1965 | 0.6516 |  | -152.36 | -124.18 | -146.383 | 0 | 0 | 0 | 1 |  | 0 |  | 0 | Dmaflex-Quick, rotated charge densities from PBE0/6-31G(d,p) + FIT
FOCWUR | C22 H25 N3 O3 | 10 | Eli-Lilly VII, LY2624803, Hypnion HY10275 | 3-(4-dibenzo[b,f][1,4]oxepin-11-yl-piperazin-1-yl)-2,2-dimethylpropionic acid |  | FOCWUR, FOCWUR01 | Flexible CrystalPredictor (1), DMAflex-Quick, DMACRYS (2.0.4) | Doris Braun | 2012 | See Study_ID=30 | \CHEMISTRY_CPOSS\LY2624803\DMAflex-Quick | dfIB365 | 10.179 | B3LYP/6-31G(d,p) | 0 |  | This is the DMAflex-Q intra_molecular energy penalty. It is extrapolated from the grid calculation, and is not accurate. It is relative to the zero for Intra_B, plus the energy offset inserted manually. | IB365 | P21/c | 4 | 7.2014 | 14.1463 | 20.3829 | 90 | 92.142 | 90 | LATT 1; SYMM -X , +Y +1/2, -Z +1/2 | 1.2146 | 0.6593 |  | -156.56 | -126.67 | -146.381 | 0 | 0 | 0 | 1 |  | 0 |  | 0 | Dmaflex-Quick, rotated charge densities from PBE0/6-31G(d,p) + FIT
FOCWUR | C22 H25 N3 O3 | 10 | Eli-Lilly VII, LY2624803, Hypnion HY10275 | 3-(4-dibenzo[b,f][1,4]oxepin-11-yl-piperazin-1-yl)-2,2-dimethylpropionic acid |  | FOCWUR, FOCWUR01 | Flexible CrystalPredictor (1), DMAflex-Quick, DMACRYS (2.0.4) | Doris Braun | 2012 | See Study_ID=30 | \CHEMISTRY_CPOSS\LY2624803\DMAflex-Quick | dfIB1127 | 14.252 | B3LYP/6-31G(d,p) | 0 |  | This is the DMAflex-Q intra_molecular energy penalty. It is extrapolated from the grid calculation, and is not accurate. It is relative to the zero for Intra_B, plus the energy offset inserted manually. | IB1127 | Pbca | 8 | 25.3163 | 17.3661 | 9.5496 | 90 | 90 | 90 | LATT 1; SYMM +X +1/2, -Y +1/2, -Z; SYMM -X , +Y +1/2, -Z +1/2; SYMM -X +1/2, -Y , +Z +1/2 | 1.2006 | 0.6545 |  | -160.63 | -126.9 | -146.378 | 0 | 0 | 0 | 1 |  | 0 |  | 0 | Dmaflex-Quick, rotated charge densities from PBE0/6-31G(d,p) + FIT
FOCWUR | C22 H25 N3 O3 | 10 | Eli-Lilly VII, LY2624803, Hypnion HY10275 | 3-(4-dibenzo[b,f][1,4]oxepin-11-yl-piperazin-1-yl)-2,2-dimethylpropionic acid |  | FOCWUR, FOCWUR01 | Flexible CrystalPredictor (1), DMAflex-Quick, DMACRYS (2.0.4) | Doris Braun | 2012 | See Study_ID=30 | \CHEMISTRY_CPOSS\LY2624803\DMAflex-Quick | dfIB311 | 12.915 | B3LYP/6-31G(d,p) | 0 |  | This is the DMAflex-Q intra_molecular energy penalty. It is extrapolated from the grid calculation, and is not accurate. It is relative to the zero for Intra_B, plus the energy offset inserted manually. | IB311 | P21/a | 4 | 18.2828 | 8.8457 | 12.8444 | 90 | 79.363 | 90 | LATT 1; SYMM -X +1/2, +Y +1/2, -Z | 1.2345 | 0.677 |  | -159.25 | -134.96 | -146.335 | 0 | 0 | 0 | 1 |  | 0 |  | 0 | Dmaflex-Quick, rotated charge densities from PBE0/6-31G(d,p) + FIT
FOCWUR | C22 H25 N3 O3 | 10 | Eli-Lilly VII, LY2624803, Hypnion HY10275 | 3-(4-dibenzo[b,f][1,4]oxepin-11-yl-piperazin-1-yl)-2,2-dimethylpropionic acid |  | FOCWUR, FOCWUR01 | Flexible CrystalPredictor (1), DMAflex-Quick, DMACRYS (2.0.4) | Doris Braun | 2012 | See Study_ID=30 | \CHEMISTRY_CPOSS\LY2624803\DMAflex-Quick | dfIA194 | 1.206 | B3LYP/6-31G(d,p) | 0 |  | This is the DMAflex-Q intra_molecular energy penalty. It is extrapolated from the grid calculation, and is not accurate. It is relative to the zero for Intra_B, plus the energy offset inserted manually. | IA194 | P-1 | 2 | 10.711 | 6.8299 | 16.2314 | 111.661 | 107.915 | 72.893 | LATT 1 | 1.226 | 0.6707 |  | -147.54 | -137.75 | -146.334 | 0 | 0 | 0 | 1 |  | 0 |  | 0 | Dmaflex-Quick, rotated charge densities from PBE0/6-31G(d,p) + FIT
FOCWUR | C22 H25 N3 O3 | 10 | Eli-Lilly VII, LY2624803, Hypnion HY10275 | 3-(4-dibenzo[b,f][1,4]oxepin-11-yl-piperazin-1-yl)-2,2-dimethylpropionic acid |  | FOCWUR, FOCWUR01 | Flexible CrystalPredictor (1), DMAflex-Quick, DMACRYS (2.0.4) | Doris Braun | 2012 | See Study_ID=30 | \CHEMISTRY_CPOSS\LY2624803\DMAflex-Quick | dfIB52 | 6.24 | B3LYP/6-31G(d,p) | 0 |  | This is the DMAflex-Q intra_molecular energy penalty. It is extrapolated from the grid calculation, and is not accurate. It is relative to the zero for Intra_B, plus the energy offset inserted manually. | IB52 | P21/c | 4 | 15.814 | 6.6882 | 20.2801 | 90 | 73.499 | 90 | LATT 1; SYMM -X , +Y +1/2, -Z +1/2 | 1.2255 | 0.6663 |  | -152.57 | -133.18 | -146.33 | 0 | 0 | 0 | 1 |  | 0 |  | 0 | Dmaflex-Quick, rotated charge densities from PBE0/6-31G(d,p) + FIT
FOCWUR | C22 H25 N3 O3 | 10 | Eli-Lilly VII, LY2624803, Hypnion HY10275 | 3-(4-dibenzo[b,f][1,4]oxepin-11-yl-piperazin-1-yl)-2,2-dimethylpropionic acid |  | FOCWUR, FOCWUR01 | Flexible CrystalPredictor (1), DMAflex-Quick, DMACRYS (2.0.4) | Doris Braun | 2012 | See Study_ID=30 | \CHEMISTRY_CPOSS\LY2624803\DMAflex-Quick | dfIB214 | 12.911 | B3LYP/6-31G(d,p) | 0 |  | This is the DMAflex-Q intra_molecular energy penalty. It is extrapolated from the grid calculation, and is not accurate. It is relative to the zero for Intra_B, plus the energy offset inserted manually. | IB214 | P-1 | 2 | 11.0603 | 10.1862 | 13.2694 | 85.344 | 119.52 | 123.952 | LATT 1 | 1.2124 | 0.6574 |  | -159.24 | -131.56 | -146.329 | 0 | 0 | 0 | 1 |  | 0 |  | 0 | Dmaflex-Quick, rotated charge densities from PBE0/6-31G(d,p) + FIT
FOCWUR | C22 H25 N3 O3 | 10 | Eli-Lilly VII, LY2624803, Hypnion HY10275 | 3-(4-dibenzo[b,f][1,4]oxepin-11-yl-piperazin-1-yl)-2,2-dimethylpropionic acid |  | FOCWUR, FOCWUR01 | Flexible CrystalPredictor (1), DMAflex-Quick, DMACRYS (2.0.4) | Doris Braun | 2012 | See Study_ID=30 | \CHEMISTRY_CPOSS\LY2624803\DMAflex-Quick | dfIA1061 | 19.366 | B3LYP/6-31G(d,p) | 0 |  | This is the DMAflex-Q intra_molecular energy penalty. It is extrapolated from the grid calculation, and is not accurate. It is relative to the zero for Intra_B, plus the energy offset inserted manually. | IA1061 | P21/n | 4 | 22.2758 | 7.1175 | 13.468 | 90 | 72.876 | 90 | LATT 1; SYMM -X +1/2, +Y +1/2, -Z +1/2 | 1.2351 | 0.6761 |  | -165.69 | -129.4 | -146.324 | 0 | 0 | 0 | 1 |  | 0 |  | 0 | Dmaflex-Quick, rotated charge densities from PBE0/6-31G(d,p) + FIT
FOCWUR | C22 H25 N3 O3 | 10 | Eli-Lilly VII, LY2624803, Hypnion HY10275 | 3-(4-dibenzo[b,f][1,4]oxepin-11-yl-piperazin-1-yl)-2,2-dimethylpropionic acid |  | FOCWUR, FOCWUR01 | Flexible CrystalPredictor (1), DMAflex-Quick, DMACRYS (2.0.4) | Doris Braun | 2012 | See Study_ID=30 | \CHEMISTRY_CPOSS\LY2624803\DMAflex-Quick | dfIA163 | 0.168 | B3LYP/6-31G(d,p) | 0 |  | This is the DMAflex-Q intra_molecular energy penalty. It is extrapolated from the grid calculation, and is not accurate. It is relative to the zero for Intra_B, plus the energy offset inserted manually. | IA163 | Pna21 | 4 | 12.931 | 16.5741 | 10.0362 | 90 | 90 | 90 | LATT -1; SYMM -X , -Y , +Z +1/2; SYMM -X +1/2, +Y +1/2, +Z +1/2; SYMM +X +1/2, -Y +1/2, +Z | 1.1718 | 0.6433 |  | -146.48 | -120.72 | -146.312 | 0 | 0 | 0 | 1 |  | 0 |  | 0 | Dmaflex-Quick, rotated charge densities from PBE0/6-31G(d,p) + FIT
FOCWUR | C22 H25 N3 O3 | 10 | Eli-Lilly VII, LY2624803, Hypnion HY10275 | 3-(4-dibenzo[b,f][1,4]oxepin-11-yl-piperazin-1-yl)-2,2-dimethylpropionic acid |  | FOCWUR, FOCWUR01 | Flexible CrystalPredictor (1), DMAflex-Quick, DMACRYS (2.0.4) | Doris Braun | 2012 | See Study_ID=30 | \CHEMISTRY_CPOSS\LY2624803\DMAflex-Quick | dfIA92 | 0.956 | B3LYP/6-31G(d,p) | 0 |  | This is the DMAflex-Q intra_molecular energy penalty. It is extrapolated from the grid calculation, and is not accurate. It is relative to the zero for Intra_B, plus the energy offset inserted manually. | IA92 | Pbcn | 8 | 17.9536 | 14.6937 | 16.1349 | 90 | 90 | 90 | LATT 1; SYMM +X +1/2, -Y +1/2, -Z; SYMM -X , +Y , -Z +1/2; SYMM -X +1/2, -Y +1/2, +Z +1/2 | 1.1843 | 0.6481 |  | -147.25 | -120.99 | -146.294 | 0 | 0 | 0 | 1 |  | 0 |  | 0 | Dmaflex-Quick, rotated charge densities from PBE0/6-31G(d,p) + FIT
FOCWUR | C22 H25 N3 O3 | 10 | Eli-Lilly VII, LY2624803, Hypnion HY10275 | 3-(4-dibenzo[b,f][1,4]oxepin-11-yl-piperazin-1-yl)-2,2-dimethylpropionic acid |  | FOCWUR, FOCWUR01 | Flexible CrystalPredictor (1), DMAflex-Quick, DMACRYS (2.0.4) | Doris Braun | 2012 | See Study_ID=30 | \CHEMISTRY_CPOSS\LY2624803\DMAflex-Quick | dfIB66 | 2.067 | B3LYP/6-31G(d,p) | 0 |  | This is the DMAflex-Q intra_molecular energy penalty. It is extrapolated from the grid calculation, and is not accurate. It is relative to the zero for Intra_B, plus the energy offset inserted manually. | IB66 | P21/c | 4 | 9.9662 | 18.536 | 13.2056 | 90 | 119.616 | 90 | LATT 1; SYMM -X , +Y +1/2, -Z +1/2 | 1.1884 | 0.6508 |  | -148.36 | -128.28 | -146.293 | 0 | 0 | 0 | 1 |  | 0 |  | 0 | Dmaflex-Quick, rotated charge densities from PBE0/6-31G(d,p) + FIT
FOCWUR | C22 H25 N3 O3 | 10 | Eli-Lilly VII, LY2624803, Hypnion HY10275 | 3-(4-dibenzo[b,f][1,4]oxepin-11-yl-piperazin-1-yl)-2,2-dimethylpropionic acid |  | FOCWUR, FOCWUR01 | Flexible CrystalPredictor (1), DMAflex-Quick, DMACRYS (2.0.4) | Doris Braun | 2012 | See Study_ID=30 | \CHEMISTRY_CPOSS\LY2624803\DMAflex-Quick | dfIB273 | 7.653 | B3LYP/6-31G(d,p) | 0 |  | This is the DMAflex-Q intra_molecular energy penalty. It is extrapolated from the grid calculation, and is not accurate. It is relative to the zero for Intra_B, plus the energy offset inserted manually. | IB273 | P21/c | 4 | 11.7769 | 10.7796 | 16.5392 | 90 | 84.264 | 90 | LATT 1; SYMM -X , +Y +1/2, -Z +1/2 | 1.2064 | 0.6564 |  | -153.93 | -129.66 | -146.277 | 0 | 0 | 0 | 1 |  | 0 |  | 0 | Dmaflex-Quick, rotated charge densities from PBE0/6-31G(d,p) + FIT
FOCWUR | C22 H25 N3 O3 | 10 | Eli-Lilly VII, LY2624803, Hypnion HY10275 | 3-(4-dibenzo[b,f][1,4]oxepin-11-yl-piperazin-1-yl)-2,2-dimethylpropionic acid |  | FOCWUR, FOCWUR01 | Flexible CrystalPredictor (1), DMAflex-Quick, DMACRYS (2.0.4) | Doris Braun | 2012 | See Study_ID=30 | \CHEMISTRY_CPOSS\LY2624803\DMAflex-Quick | dfIB522 | 12.563 | B3LYP/6-31G(d,p) | 0 |  | This is the DMAflex-Q intra_molecular energy penalty. It is extrapolated from the grid calculation, and is not accurate. It is relative to the zero for Intra_B, plus the energy offset inserted manually. | IB522 | P21/c | 4 | 15.1559 | 6.5557 | 20.6108 | 90 | 86.706 | 90 | LATT 1; SYMM -X , +Y +1/2, -Z +1/2 | 1.2328 | 0.6701 |  | -158.81 | -137.41 | -146.247 | 0 | 0 | 0 | 1 |  | 0 |  | 0 | Dmaflex-Quick, rotated charge densities from PBE0/6-31G(d,p) + FIT
FOCWUR | C22 H25 N3 O3 | 10 | Eli-Lilly VII, LY2624803, Hypnion HY10275 | 3-(4-dibenzo[b,f][1,4]oxepin-11-yl-piperazin-1-yl)-2,2-dimethylpropionic acid |  | FOCWUR, FOCWUR01 | Flexible CrystalPredictor (1), DMAflex-Quick, DMACRYS (2.0.4) | Doris Braun | 2012 | See Study_ID=30 | \CHEMISTRY_CPOSS\LY2624803\DMAflex-Quick | dfIB94 | 9.189 | B3LYP/6-31G(d,p) | 0 |  | This is the DMAflex-Q intra_molecular energy penalty. It is extrapolated from the grid calculation, and is not accurate. It is relative to the zero for Intra_B, plus the energy offset inserted manually. | IB94 | P21/c | 4 | 12.4935 | 6.3573 | 27.1684 | 90 | 73.796 | 90 | LATT 1; SYMM -X , +Y +1/2, -Z +1/2 | 1.2163 | 0.6584 |  | -155.43 | -128.84 | -146.241 | 0 | 0 | 0 | 1 |  | 0 |  | 0 | Dmaflex-Quick, rotated charge densities from PBE0/6-31G(d,p) + FIT
FOCWUR | C22 H25 N3 O3 | 10 | Eli-Lilly VII, LY2624803, Hypnion HY10275 | 3-(4-dibenzo[b,f][1,4]oxepin-11-yl-piperazin-1-yl)-2,2-dimethylpropionic acid |  | FOCWUR, FOCWUR01 | Flexible CrystalPredictor (1), DMAflex-Quick, DMACRYS (2.0.4) | Doris Braun | 2012 | See Study_ID=30 | \CHEMISTRY_CPOSS\LY2624803\DMAflex-Quick | dfIB35 | 5.863 | B3LYP/6-31G(d,p) | 0 |  | This is the DMAflex-Q intra_molecular energy penalty. It is extrapolated from the grid calculation, and is not accurate. It is relative to the zero for Intra_B, plus the energy offset inserted manually. | IB35 | P21/c | 4 | 16.227 | 6.5656 | 20.4478 | 90 | 110.242 | 90 | LATT 1; SYMM -X , +Y +1/2, -Z +1/2 | 1.2331 | 0.6708 |  | -152.1 | -135.09 | -146.237 | 0 | 0 | 0 | 1 |  | 0 |  | 0 | Dmaflex-Quick, rotated charge densities from PBE0/6-31G(d,p) + FIT
FOCWUR | C22 H25 N3 O3 | 10 | Eli-Lilly VII, LY2624803, Hypnion HY10275 | 3-(4-dibenzo[b,f][1,4]oxepin-11-yl-piperazin-1-yl)-2,2-dimethylpropionic acid |  | FOCWUR, FOCWUR01 | Flexible CrystalPredictor (1), DMAflex-Quick, DMACRYS (2.0.4) | Doris Braun | 2012 | See Study_ID=30 | \CHEMISTRY_CPOSS\LY2624803\DMAflex-Quick | dfIA114 | 3.066 | B3LYP/6-31G(d,p) | 0 |  | This is the DMAflex-Q intra_molecular energy penalty. It is extrapolated from the grid calculation, and is not accurate. It is relative to the zero for Intra_B, plus the energy offset inserted manually. | IA114 | P-1 | 2 | 10.4403 | 9.6003 | 10.8427 | 79.704 | 82.58 | 87.247 | LATT 1 | 1.1889 | 0.6508 |  | -149.29 | -123.88 | -146.224 | 0 | 0 | 0 | 1 |  | 0 |  | 0 | Dmaflex-Quick, rotated charge densities from PBE0/6-31G(d,p) + FIT
FOCWUR | C22 H25 N3 O3 | 10 | Eli-Lilly VII, LY2624803, Hypnion HY10275 | 3-(4-dibenzo[b,f][1,4]oxepin-11-yl-piperazin-1-yl)-2,2-dimethylpropionic acid |  | FOCWUR, FOCWUR01 | Flexible CrystalPredictor (1), DMAflex-Quick, DMACRYS (2.0.4) | Doris Braun | 2012 | See Study_ID=30 | \CHEMISTRY_CPOSS\LY2624803\DMAflex-Quick | dfIA133 | 9.436 | B3LYP/6-31G(d,p) | 0 |  | This is the DMAflex-Q intra_molecular energy penalty. It is extrapolated from the grid calculation, and is not accurate. It is relative to the zero for Intra_B, plus the energy offset inserted manually. | IA133 | P21/c | 4 | 13.3399 | 9.4647 | 16.8432 | 90 | 75.648 | 90 | LATT 1; SYMM -X , +Y +1/2, -Z +1/2 | 1.2234 | 0.6655 |  | -155.66 | -128.84 | -146.224 | 0 | 0 | 0 | 1 |  | 0 |  | 0 | Dmaflex-Quick, rotated charge densities from PBE0/6-31G(d,p) + FIT
FOCWUR | C22 H25 N3 O3 | 10 | Eli-Lilly VII, LY2624803, Hypnion HY10275 | 3-(4-dibenzo[b,f][1,4]oxepin-11-yl-piperazin-1-yl)-2,2-dimethylpropionic acid |  | FOCWUR, FOCWUR01 | Flexible CrystalPredictor (1), DMAflex-Quick, DMACRYS (2.0.4) | Doris Braun | 2012 | See Study_ID=30 | \CHEMISTRY_CPOSS\LY2624803\DMAflex-Quick | dfIB331 | 12.999 | B3LYP/6-31G(d,p) | 0 |  | This is the DMAflex-Q intra_molecular energy penalty. It is extrapolated from the grid calculation, and is not accurate. It is relative to the zero for Intra_B, plus the energy offset inserted manually. | IB331 | P21/n | 4 | 16.8431 | 12.4853 | 10.023 | 90 | 80.686 | 90 | LATT 1; SYMM -X +1/2, +Y +1/2, -Z +1/2 | 1.2118 | 0.6579 |  | -159.21 | -128.75 | -146.211 | 0 | 0 | 0 | 1 |  | 0 |  | 0 | Dmaflex-Quick, rotated charge densities from PBE0/6-31G(d,p) + FIT
FOCWUR | C22 H25 N3 O3 | 10 | Eli-Lilly VII, LY2624803, Hypnion HY10275 | 3-(4-dibenzo[b,f][1,4]oxepin-11-yl-piperazin-1-yl)-2,2-dimethylpropionic acid |  | FOCWUR, FOCWUR01 | Flexible CrystalPredictor (1), DMAflex-Quick, DMACRYS (2.0.4) | Doris Braun | 2012 | See Study_ID=30 | \CHEMISTRY_CPOSS\LY2624803\DMAflex-Quick | dfIA214 | 6.003 | B3LYP/6-31G(d,p) | 0 |  | This is the DMAflex-Q intra_molecular energy penalty. It is extrapolated from the grid calculation, and is not accurate. It is relative to the zero for Intra_B, plus the energy offset inserted manually. | IA214 | Pna21 | 4 | 9.9435 | 15.5522 | 13.5901 | 90 | 90 | 90 | LATT -1; SYMM -X , -Y , +Z +1/2; SYMM -X +1/2, +Y +1/2, +Z +1/2; SYMM +X +1/2, -Y +1/2, +Z | 1.1993 | 0.6534 |  | -152.16 | -129.7 | -146.157 | 0 | 0 | 0 | 1 |  | 0 |  | 0 | Dmaflex-Quick, rotated charge densities from PBE0/6-31G(d,p) + FIT
FOCWUR | C22 H25 N3 O3 | 10 | Eli-Lilly VII, LY2624803, Hypnion HY10275 | 3-(4-dibenzo[b,f][1,4]oxepin-11-yl-piperazin-1-yl)-2,2-dimethylpropionic acid |  | FOCWUR, FOCWUR01 | Flexible CrystalPredictor (1), DMAflex-Quick, DMACRYS (2.0.4) | Doris Braun | 2012 | See Study_ID=30 | \CHEMISTRY_CPOSS\LY2624803\DMAflex-Quick | dfIB24 | 4.985 | B3LYP/6-31G(d,p) | 0 |  | This is the DMAflex-Q intra_molecular energy penalty. It is extrapolated from the grid calculation, and is not accurate. It is relative to the zero for Intra_B, plus the energy offset inserted manually. | IB24 | P21/c | 4 | 25.1735 | 10.7932 | 7.8093 | 90 | 105.069 | 90 | LATT 1; SYMM -X , +Y +1/2, -Z +1/2 | 1.2301 | 0.6714 |  | -151.14 | -139.45 | -146.155 | 0 | 0 | 0 | 1 |  | 0 |  | 0 | Dmaflex-Quick, rotated charge densities from PBE0/6-31G(d,p) + FIT
FOCWUR | C22 H25 N3 O3 | 10 | Eli-Lilly VII, LY2624803, Hypnion HY10275 | 3-(4-dibenzo[b,f][1,4]oxepin-11-yl-piperazin-1-yl)-2,2-dimethylpropionic acid |  | FOCWUR, FOCWUR01 | Flexible CrystalPredictor (1), DMAflex-Quick, DMACRYS (2.0.4) | Doris Braun | 2012 | See Study_ID=30 | \CHEMISTRY_CPOSS\LY2624803\DMAflex-Quick | dfIA195 | 11.237 | B3LYP/6-31G(d,p) | 0 |  | This is the DMAflex-Q intra_molecular energy penalty. It is extrapolated from the grid calculation, and is not accurate. It is relative to the zero for Intra_B, plus the energy offset inserted manually. | IA195 | P-1 | 2 | 13.9066 | 8.1183 | 10.2562 | 104.373 | 113.184 | 80.175 | LATT 1 | 1.2263 | 0.669 |  | -157.39 | -137.08 | -146.153 | 0 | 0 | 0 | 1 |  | 0 |  | 0 | Dmaflex-Quick, rotated charge densities from PBE0/6-31G(d,p) + FIT
FOCWUR | C22 H25 N3 O3 | 10 | Eli-Lilly VII, LY2624803, Hypnion HY10275 | 3-(4-dibenzo[b,f][1,4]oxepin-11-yl-piperazin-1-yl)-2,2-dimethylpropionic acid |  | FOCWUR, FOCWUR01 | Flexible CrystalPredictor (1), DMAflex-Quick, DMACRYS (2.0.4) | Doris Braun | 2012 | See Study_ID=30 | \CHEMISTRY_CPOSS\LY2624803\DMAflex-Quick | dfIA372 | 11.622 | B3LYP/6-31G(d,p) | 0 |  | This is the DMAflex-Q intra_molecular energy penalty. It is extrapolated from the grid calculation, and is not accurate. It is relative to the zero for Intra_B, plus the energy offset inserted manually. | IA372 | P21/c | 4 | 13.5659 | 8.9154 | 17.6099 | 90 | 76.105 | 90 | LATT 1; SYMM -X , +Y +1/2, -Z +1/2 | 1.219 | 0.6699 |  | -157.74 | -131.42 | -146.118 | 0 | 0 | 0 | 1 |  | 0 |  | 0 | Dmaflex-Quick, rotated charge densities from PBE0/6-31G(d,p) + FIT
FOCWUR | C22 H25 N3 O3 | 10 | Eli-Lilly VII, LY2624803, Hypnion HY10275 | 3-(4-dibenzo[b,f][1,4]oxepin-11-yl-piperazin-1-yl)-2,2-dimethylpropionic acid |  | FOCWUR, FOCWUR01 | Flexible CrystalPredictor (1), DMAflex-Quick, DMACRYS (2.0.4) | Doris Braun | 2012 | See Study_ID=30 | \CHEMISTRY_CPOSS\LY2624803\DMAflex-Quick | dfIA380 | 6.921 | B3LYP/6-31G(d,p) | 0 |  | This is the DMAflex-Q intra_molecular energy penalty. It is extrapolated from the grid calculation, and is not accurate. It is relative to the zero for Intra_B, plus the energy offset inserted manually. | IA380 | P-1 | 2 | 9.753 | 10.22 | 11.4402 | 91.657 | 67.978 | 85.263 | LATT 1 | 1.1987 | 0.653 |  | -153.02 | -130.96 | -146.099 | 0 | 0 | 0 | 1 |  | 0 |  | 0 | Dmaflex-Quick, rotated charge densities from PBE0/6-31G(d,p) + FIT
FOCWUR | C22 H25 N3 O3 | 10 | Eli-Lilly VII, LY2624803, Hypnion HY10275 | 3-(4-dibenzo[b,f][1,4]oxepin-11-yl-piperazin-1-yl)-2,2-dimethylpropionic acid |  | FOCWUR, FOCWUR01 | Flexible CrystalPredictor (1), DMAflex-Quick, DMACRYS (2.0.4) | Doris Braun | 2012 | See Study_ID=30 | \CHEMISTRY_CPOSS\LY2624803\DMAflex-Quick | dfIB1086 | 2.12 | B3LYP/6-31G(d,p) | 0 |  | This is the DMAflex-Q intra_molecular energy penalty. It is extrapolated from the grid calculation, and is not accurate. It is relative to the zero for Intra_B, plus the energy offset inserted manually. | IB1086 | P21/n | 4 | 10.4206 | 9.0798 | 24.2578 | 90 | 75.004 | 90 | LATT 1; SYMM -X +1/2, +Y +1/2, -Z +1/2 | 1.1368 | 0.6221 |  | -148.18 | -122.73 | -146.06 | 0 | 0 | 0 | 1 |  | 0 |  | 0 | Dmaflex-Quick, rotated charge densities from PBE0/6-31G(d,p) + FIT
FOCWUR | C22 H25 N3 O3 | 10 | Eli-Lilly VII, LY2624803, Hypnion HY10275 | 3-(4-dibenzo[b,f][1,4]oxepin-11-yl-piperazin-1-yl)-2,2-dimethylpropionic acid |  | FOCWUR, FOCWUR01 | Flexible CrystalPredictor (1), DMAflex-Quick, DMACRYS (2.0.4) | Doris Braun | 2012 | See Study_ID=30 | \CHEMISTRY_CPOSS\LY2624803\DMAflex-Quick | dfIA341 | 14.731 | B3LYP/6-31G(d,p) | 0 |  | This is the DMAflex-Q intra_molecular energy penalty. It is extrapolated from the grid calculation, and is not accurate. It is relative to the zero for Intra_B, plus the energy offset inserted manually. | IA341 | P-1 | 2 | 7.6338 | 18.9515 | 8.3421 | 112.821 | 85.526 | 109.903 | LATT 1 | 1.2072 | 0.6567 |  | -160.79 | -128.55 | -146.059 | 0 | 0 | 0 | 1 |  | 0 |  | 0 | Dmaflex-Quick, rotated charge densities from PBE0/6-31G(d,p) + FIT
FOCWUR | C22 H25 N3 O3 | 10 | Eli-Lilly VII, LY2624803, Hypnion HY10275 | 3-(4-dibenzo[b,f][1,4]oxepin-11-yl-piperazin-1-yl)-2,2-dimethylpropionic acid |  | FOCWUR, FOCWUR01 | Flexible CrystalPredictor (1), DMAflex-Quick, DMACRYS (2.0.4) | Doris Braun | 2012 | See Study_ID=30 | \CHEMISTRY_CPOSS\LY2624803\DMAflex-Quick | dfIA331 | 14.584 | B3LYP/6-31G(d,p) | 0 |  | This is the DMAflex-Q intra_molecular energy penalty. It is extrapolated from the grid calculation, and is not accurate. It is relative to the zero for Intra_B, plus the energy offset inserted manually. | IA331 | P-1 | 2 | 7.6349 | 16.6119 | 8.3421 | 84.51 | 94.464 | 96.33 | LATT 1 | 1.2067 | 0.6571 |  | -160.64 | -128.45 | -146.056 | 0 | 0 | 0 | 1 |  | 0 |  | 0 | Dmaflex-Quick, rotated charge densities from PBE0/6-31G(d,p) + FIT
FOCWUR | C22 H25 N3 O3 | 10 | Eli-Lilly VII, LY2624803, Hypnion HY10275 | 3-(4-dibenzo[b,f][1,4]oxepin-11-yl-piperazin-1-yl)-2,2-dimethylpropionic acid |  | FOCWUR, FOCWUR01 | Flexible CrystalPredictor (1), DMAflex-Quick, DMACRYS (2.0.4) | Doris Braun | 2012 | See Study_ID=30 | \CHEMISTRY_CPOSS\LY2624803\DMAflex-Quick | dfIB236 | 2.221 | B3LYP/6-31G(d,p) | 0 |  | This is the DMAflex-Q intra_molecular energy penalty. It is extrapolated from the grid calculation, and is not accurate. It is relative to the zero for Intra_B, plus the energy offset inserted manually. | IB236 | P21/c | 4 | 14.4078 | 9.3706 | 18.406 | 90 | 60.326 | 90 | LATT 1; SYMM -X , +Y +1/2, -Z +1/2 | 1.1673 | 0.6399 |  | -148.27 | -121.12 | -146.049 | 0 | 0 | 0 | 1 |  | 0 |  | 0 | Dmaflex-Quick, rotated charge densities from PBE0/6-31G(d,p) + FIT
FOCWUR | C22 H25 N3 O3 | 10 | Eli-Lilly VII, LY2624803, Hypnion HY10275 | 3-(4-dibenzo[b,f][1,4]oxepin-11-yl-piperazin-1-yl)-2,2-dimethylpropionic acid |  | FOCWUR, FOCWUR01 | Flexible CrystalPredictor (1), DMAflex-Quick, DMACRYS (2.0.4) | Doris Braun | 2012 | See Study_ID=30 | \CHEMISTRY_CPOSS\LY2624803\DMAflex-Quick | dfIB85 | 2.412 | B3LYP/6-31G(d,p) | 0 |  | This is the DMAflex-Q intra_molecular energy penalty. It is extrapolated from the grid calculation, and is not accurate. It is relative to the zero for Intra_B, plus the energy offset inserted manually. | IB85 | P21/c | 4 | 14.1206 | 16.1404 | 9.3452 | 90 | 83.206 | 90 | LATT 1; SYMM -X , +Y +1/2, -Z +1/2 | 1.1917 | 0.6527 |  | -148.43 | -126.64 | -146.018 | 0 | 0 | 0 | 1 |  | 0 |  | 0 | Dmaflex-Quick, rotated charge densities from PBE0/6-31G(d,p) + FIT
FOCWUR | C22 H25 N3 O3 | 10 | Eli-Lilly VII, LY2624803, Hypnion HY10275 | 3-(4-dibenzo[b,f][1,4]oxepin-11-yl-piperazin-1-yl)-2,2-dimethylpropionic acid |  | FOCWUR, FOCWUR01 | Flexible CrystalPredictor (1), DMAflex-Quick, DMACRYS (2.0.4) | Doris Braun | 2012 | See Study_ID=30 | \CHEMISTRY_CPOSS\LY2624803\DMAflex-Quick | dfIB158 | 1.335 | B3LYP/6-31G(d,p) | 0 |  | This is the DMAflex-Q intra_molecular energy penalty. It is extrapolated from the grid calculation, and is not accurate. It is relative to the zero for Intra_B, plus the energy offset inserted manually. | IB158 | P-1 | 2 | 11.5059 | 8.2233 | 12.1844 | 76.382 | 102.926 | 81.935 | LATT 1 | 1.1787 | 0.646 |  | -147.35 | -122.09 | -146.015 | 0 | 0 | 0 | 1 |  | 0 |  | 0 | Dmaflex-Quick, rotated charge densities from PBE0/6-31G(d,p) + FIT
FOCWUR | C22 H25 N3 O3 | 10 | Eli-Lilly VII, LY2624803, Hypnion HY10275 | 3-(4-dibenzo[b,f][1,4]oxepin-11-yl-piperazin-1-yl)-2,2-dimethylpropionic acid |  | FOCWUR, FOCWUR01 | Flexible CrystalPredictor (1), DMAflex-Quick, DMACRYS (2.0.4) | Doris Braun | 2012 | See Study_ID=30 | \CHEMISTRY_CPOSS\LY2624803\DMAflex-Quick | dfIB580 | 12.471 | B3LYP/6-31G(d,p) | 0 |  | This is the DMAflex-Q intra_molecular energy penalty. It is extrapolated from the grid calculation, and is not accurate. It is relative to the zero for Intra_B, plus the energy offset inserted manually. | IB580 | P21/c | 4 | 20.182 | 7.5397 | 17.2455 | 90 | 128.116 | 90 | LATT 1; SYMM -X , +Y +1/2, -Z +1/2 | 1.2208 | 0.6619 |  | -158.44 | -133.81 | -145.969 | 0 | 0 | 0 | 1 |  | 0 |  | 0 | Dmaflex-Quick, rotated charge densities from PBE0/6-31G(d,p) + FIT
FOCWUR | C22 H25 N3 O3 | 10 | Eli-Lilly VII, LY2624803, Hypnion HY10275 | 3-(4-dibenzo[b,f][1,4]oxepin-11-yl-piperazin-1-yl)-2,2-dimethylpropionic acid |  | FOCWUR, FOCWUR01 | Flexible CrystalPredictor (1), DMAflex-Quick, DMACRYS (2.0.4) | Doris Braun | 2012 | See Study_ID=30 | \CHEMISTRY_CPOSS\LY2624803\DMAflex-Quick | dfIB248 | 12.468 | B3LYP/6-31G(d,p) | 0 |  | This is the DMAflex-Q intra_molecular energy penalty. It is extrapolated from the grid calculation, and is not accurate. It is relative to the zero for Intra_B, plus the energy offset inserted manually. | IB248 | P21/a | 4 | 17.2453 | 7.5399 | 16.5843 | 90 | 73.218 | 90 | LATT 1; SYMM -X +1/2, +Y +1/2, -Z | 1.2208 | 0.6619 |  | -158.43 | -133.81 | -145.962 | 0 | 0 | 0 | 1 |  | 0 |  | 0 | Dmaflex-Quick, rotated charge densities from PBE0/6-31G(d,p) + FIT
FOCWUR | C22 H25 N3 O3 | 10 | Eli-Lilly VII, LY2624803, Hypnion HY10275 | 3-(4-dibenzo[b,f][1,4]oxepin-11-yl-piperazin-1-yl)-2,2-dimethylpropionic acid |  | FOCWUR, FOCWUR01 | Flexible CrystalPredictor (1), DMAflex-Quick, DMACRYS (2.0.4) | Doris Braun | 2012 | See Study_ID=30 | \CHEMISTRY_CPOSS\LY2624803\DMAflex-Quick | dfIA386 | 10.886 | B3LYP/6-31G(d,p) | 0 |  | This is the DMAflex-Q intra_molecular energy penalty. It is extrapolated from the grid calculation, and is not accurate. It is relative to the zero for Intra_B, plus the energy offset inserted manually. | IA386 | P21/c | 4 | 15.3269 | 12.0483 | 12.7984 | 90 | 63.49 | 90 | LATT 1; SYMM -X , +Y +1/2, -Z +1/2 | 1.1917 | 0.6482 |  | -156.84 | -124.5 | -145.954 | 0 | 0 | 0 | 1 |  | 0 |  | 0 | Dmaflex-Quick, rotated charge densities from PBE0/6-31G(d,p) + FIT
FOCWUR | C22 H25 N3 O3 | 10 | Eli-Lilly VII, LY2624803, Hypnion HY10275 | 3-(4-dibenzo[b,f][1,4]oxepin-11-yl-piperazin-1-yl)-2,2-dimethylpropionic acid |  | FOCWUR, FOCWUR01 | Flexible CrystalPredictor (1), DMAflex-Quick, DMACRYS (2.0.4) | Doris Braun | 2012 | See Study_ID=30 | \CHEMISTRY_CPOSS\LY2624803\DMAflex-Quick | dfIB168 | 6.626 | B3LYP/6-31G(d,p) | 0 |  | This is the DMAflex-Q intra_molecular energy penalty. It is extrapolated from the grid calculation, and is not accurate. It is relative to the zero for Intra_B, plus the energy offset inserted manually. | IB168 | P21/c | 4 | 17.4034 | 6.4434 | 20.5168 | 90 | 116.687 | 90 | LATT 1; SYMM -X , +Y +1/2, -Z +1/2 | 1.2261 | 0.6694 |  | -152.57 | -134.38 | -145.944 | 0 | 0 | 0 | 1 |  | 0 |  | 0 | Dmaflex-Quick, rotated charge densities from PBE0/6-31G(d,p) + FIT
FOCWUR | C22 H25 N3 O3 | 10 | Eli-Lilly VII, LY2624803, Hypnion HY10275 | 3-(4-dibenzo[b,f][1,4]oxepin-11-yl-piperazin-1-yl)-2,2-dimethylpropionic acid |  | FOCWUR, FOCWUR01 | Flexible CrystalPredictor (1), DMAflex-Quick, DMACRYS (2.0.4) | Doris Braun | 2012 | See Study_ID=30 | \CHEMISTRY_CPOSS\LY2624803\DMAflex-Quick | dfIA477 | 10.127 | B3LYP/6-31G(d,p) | 0 |  | This is the DMAflex-Q intra_molecular energy penalty. It is extrapolated from the grid calculation, and is not accurate. It is relative to the zero for Intra_B, plus the energy offset inserted manually. | IA477 | Pbca | 8 | 24.2105 | 17.3061 | 9.886 | 90 | 90 | 90 | LATT 1; SYMM +X +1/2, -Y +1/2, -Z; SYMM -X , +Y +1/2, -Z +1/2; SYMM -X +1/2, -Y , +Z +1/2 | 1.2169 | 0.6681 |  | -156.04 | -130.01 | -145.913 | 0 | 0 | 0 | 1 |  | 0 |  | 0 | Dmaflex-Quick, rotated charge densities from PBE0/6-31G(d,p) + FIT
FOCWUR | C22 H25 N3 O3 | 10 | Eli-Lilly VII, LY2624803, Hypnion HY10275 | 3-(4-dibenzo[b,f][1,4]oxepin-11-yl-piperazin-1-yl)-2,2-dimethylpropionic acid |  | FOCWUR, FOCWUR01 | Flexible CrystalPredictor (1), DMAflex-Quick, DMACRYS (2.0.4) | Doris Braun | 2012 | See Study_ID=30 | \CHEMISTRY_CPOSS\LY2624803\DMAflex-Quick | dfIA218 | 4.719 | B3LYP/6-31G(d,p) | 0 |  | This is the DMAflex-Q intra_molecular energy penalty. It is extrapolated from the grid calculation, and is not accurate. It is relative to the zero for Intra_B, plus the energy offset inserted manually. | IA218 | P-1 | 2 | 12.4756 | 7.934 | 10.9253 | 94.88 | 80.621 | 81.653 | LATT 1 | 1.2012 | 0.6547 |  | -150.61 | -128.93 | -145.891 | 0 | 0 | 0 | 1 |  | 0 |  | 0 | Dmaflex-Quick, rotated charge densities from PBE0/6-31G(d,p) + FIT
FOCWUR | C22 H25 N3 O3 | 10 | Eli-Lilly VII, LY2624803, Hypnion HY10275 | 3-(4-dibenzo[b,f][1,4]oxepin-11-yl-piperazin-1-yl)-2,2-dimethylpropionic acid |  | FOCWUR, FOCWUR01 | Flexible CrystalPredictor (1), DMAflex-Quick, DMACRYS (2.0.4) | Doris Braun | 2012 | See Study_ID=30 | \CHEMISTRY_CPOSS\LY2624803\DMAflex-Quick | dfIA206 | 6.552 | B3LYP/6-31G(d,p) | 0 |  | This is the DMAflex-Q intra_molecular energy penalty. It is extrapolated from the grid calculation, and is not accurate. It is relative to the zero for Intra_B, plus the energy offset inserted manually. | IA206 | P-1 | 2 | 15.7875 | 8.2646 | 9.7132 | 85.297 | 57.639 | 79.262 | LATT 1 | 1.1984 | 0.6529 |  | -152.44 | -129.03 | -145.888 | 0 | 0 | 0 | 1 |  | 0 |  | 0 | Dmaflex-Quick, rotated charge densities from PBE0/6-31G(d,p) + FIT
FOCWUR | C22 H25 N3 O3 | 10 | Eli-Lilly VII, LY2624803, Hypnion HY10275 | 3-(4-dibenzo[b,f][1,4]oxepin-11-yl-piperazin-1-yl)-2,2-dimethylpropionic acid |  | FOCWUR, FOCWUR01 | Flexible CrystalPredictor (1), DMAflex-Quick, DMACRYS (2.0.4) | Doris Braun | 2012 | See Study_ID=30 | \CHEMISTRY_CPOSS\LY2624803\DMAflex-Quick | dfIA179 | 12.404 | B3LYP/6-31G(d,p) | 0 |  | This is the DMAflex-Q intra_molecular energy penalty. It is extrapolated from the grid calculation, and is not accurate. It is relative to the zero for Intra_B, plus the energy offset inserted manually. | IA179 | C2/c | 4 | 20.1243 | 8.4725 | 25.3767 | 90 | 102.464 | 90 | LATT 7; SYMM -X , +Y , -Z +1/2 | 1.1931 | 0.6484 |  | -158.29 | -129.72 | -145.886 | 0 | 0 | 0 | 1 |  | 0 |  | 0 | Dmaflex-Quick, rotated charge densities from PBE0/6-31G(d,p) + FIT
FOCWUR | C22 H25 N3 O3 | 10 | Eli-Lilly VII, LY2624803, Hypnion HY10275 | 3-(4-dibenzo[b,f][1,4]oxepin-11-yl-piperazin-1-yl)-2,2-dimethylpropionic acid |  | FOCWUR, FOCWUR01 | Flexible CrystalPredictor (1), DMAflex-Quick, DMACRYS (2.0.4) | Doris Braun | 2012 | See Study_ID=30 | \CHEMISTRY_CPOSS\LY2624803\DMAflex-Quick | dfIB139 | 1.89 | B3LYP/6-31G(d,p) | 0 |  | This is the DMAflex-Q intra_molecular energy penalty. It is extrapolated from the grid calculation, and is not accurate. It is relative to the zero for Intra_B, plus the energy offset inserted manually. | IB139 | P-1 | 2 | 6.6821 | 12.8312 | 12.565 | 100.381 | 77.614 | 93.686 | LATT 1 | 1.218 | 0.6663 |  | -147.77 | -134.29 | -145.88 | 0 | 0 | 0 | 1 |  | 0 |  | 0 | Dmaflex-Quick, rotated charge densities from PBE0/6-31G(d,p) + FIT
FOCWUR | C22 H25 N3 O3 | 10 | Eli-Lilly VII, LY2624803, Hypnion HY10275 | 3-(4-dibenzo[b,f][1,4]oxepin-11-yl-piperazin-1-yl)-2,2-dimethylpropionic acid |  | FOCWUR, FOCWUR01 | Flexible CrystalPredictor (1), DMAflex-Quick, DMACRYS (2.0.4) | Doris Braun | 2012 | See Study_ID=30 | \CHEMISTRY_CPOSS\LY2624803\DMAflex-Quick | dfIB46 | 1.452 | B3LYP/6-31G(d,p) | 0 |  | This is the DMAflex-Q intra_molecular energy penalty. It is extrapolated from the grid calculation, and is not accurate. It is relative to the zero for Intra_B, plus the energy offset inserted manually. | IB46 | Pbca | 8 | 14.6197 | 10.0275 | 28.787 | 90 | 90 | 90 | LATT 1; SYMM +X +1/2, -Y +1/2, -Z; SYMM -X , +Y +1/2, -Z +1/2; SYMM -X +1/2, -Y , +Z +1/2 | 1.1945 | 0.6544 |  | -147.33 | -129.51 | -145.878 | 0 | 0 | 0 | 1 |  | 0 |  | 0 | Dmaflex-Quick, rotated charge densities from PBE0/6-31G(d,p) + FIT
FOCWUR | C22 H25 N3 O3 | 10 | Eli-Lilly VII, LY2624803, Hypnion HY10275 | 3-(4-dibenzo[b,f][1,4]oxepin-11-yl-piperazin-1-yl)-2,2-dimethylpropionic acid |  | FOCWUR, FOCWUR01 | Flexible CrystalPredictor (1), DMAflex-Quick, DMACRYS (2.0.4) | Doris Braun | 2012 | See Study_ID=30 | \CHEMISTRY_CPOSS\LY2624803\DMAflex-Quick | dfIB45 | 1.283 | B3LYP/6-31G(d,p) | 0 |  | This is the DMAflex-Q intra_molecular energy penalty. It is extrapolated from the grid calculation, and is not accurate. It is relative to the zero for Intra_B, plus the energy offset inserted manually. | IB45 | Pbca | 8 | 10.0678 | 28.828 | 14.5442 | 90 | 90 | 90 | LATT 1; SYMM +X +1/2, -Y +1/2, -Z; SYMM -X , +Y +1/2, -Z +1/2; SYMM -X +1/2, -Y , +Z +1/2 | 1.1941 | 0.6544 |  | -147.15 | -129.44 | -145.867 | 0 | 0 | 0 | 1 |  | 0 |  | 0 | Dmaflex-Quick, rotated charge densities from PBE0/6-31G(d,p) + FIT
FOCWUR | C22 H25 N3 O3 | 10 | Eli-Lilly VII, LY2624803, Hypnion HY10275 | 3-(4-dibenzo[b,f][1,4]oxepin-11-yl-piperazin-1-yl)-2,2-dimethylpropionic acid |  | FOCWUR, FOCWUR01 | Flexible CrystalPredictor (1), DMAflex-Quick, DMACRYS (2.0.4) | Doris Braun | 2012 | See Study_ID=30 | \CHEMISTRY_CPOSS\LY2624803\DMAflex-Quick | dfIA81 | 0.074 | B3LYP/6-31G(d,p) | 0 |  | This is the DMAflex-Q intra_molecular energy penalty. It is extrapolated from the grid calculation, and is not accurate. It is relative to the zero for Intra_B, plus the energy offset inserted manually. | IA81 | Pbca | 8 | 24.5095 | 16.7917 | 10.4867 | 90 | 90 | 90 | LATT 1; SYMM +X +1/2, -Y +1/2, -Z; SYMM -X , +Y +1/2, -Z +1/2; SYMM -X +1/2, -Y , +Z +1/2 | 1.168 | 0.6395 |  | -145.93 | -124.23 | -145.856 | 0 | 0 | 0 | 1 |  | 0 |  | 0 | Dmaflex-Quick, rotated charge densities from PBE0/6-31G(d,p) + FIT
FOCWUR | C22 H25 N3 O3 | 10 | Eli-Lilly VII, LY2624803, Hypnion HY10275 | 3-(4-dibenzo[b,f][1,4]oxepin-11-yl-piperazin-1-yl)-2,2-dimethylpropionic acid |  | FOCWUR, FOCWUR01 | Flexible CrystalPredictor (1), DMAflex-Quick, DMACRYS (2.0.4) | Doris Braun | 2012 | See Study_ID=30 | \CHEMISTRY_CPOSS\LY2624803\DMAflex-Quick | dfIB335 | 3.486 | B3LYP/6-31G(d,p) | 0 |  | This is the DMAflex-Q intra_molecular energy penalty. It is extrapolated from the grid calculation, and is not accurate. It is relative to the zero for Intra_B, plus the energy offset inserted manually. | IB335 | P21/c | 4 | 6.6134 | 29.0196 | 11.7557 | 90 | 69.714 | 90 | LATT 1; SYMM -X , +Y +1/2, -Z +1/2 | 1.191 | 0.6519 |  | -149.34 | -125.22 | -145.854 | 0 | 0 | 0 | 1 |  | 0 |  | 0 | Dmaflex-Quick, rotated charge densities from PBE0/6-31G(d,p) + FIT
FOCWUR | C22 H25 N3 O3 | 10 | Eli-Lilly VII, LY2624803, Hypnion HY10275 | 3-(4-dibenzo[b,f][1,4]oxepin-11-yl-piperazin-1-yl)-2,2-dimethylpropionic acid |  | FOCWUR, FOCWUR01 | Flexible CrystalPredictor (1), DMAflex-Quick, DMACRYS (2.0.4) | Doris Braun | 2012 | See Study_ID=30 | \CHEMISTRY_CPOSS\LY2624803\DMAflex-Quick | dfIB156 | 6.15 | B3LYP/6-31G(d,p) | 0 |  | This is the DMAflex-Q intra_molecular energy penalty. It is extrapolated from the grid calculation, and is not accurate. It is relative to the zero for Intra_B, plus the energy offset inserted manually. | IB156 | Pna21 | 4 | 24.8791 | 5.6721 | 14.5871 | 90 | 90 | 90 | LATT -1; SYMM -X , -Y , +Z +1/2; SYMM -X +1/2, +Y +1/2, +Z +1/2; SYMM +X +1/2, -Y +1/2, +Z | 1.2244 | 0.668 |  | -152 | -129.04 | -145.85 | 0 | 0 | 0 | 1 |  | 0 |  | 0 | Dmaflex-Quick, rotated charge densities from PBE0/6-31G(d,p) + FIT
FOCWUR | C22 H25 N3 O3 | 10 | Eli-Lilly VII, LY2624803, Hypnion HY10275 | 3-(4-dibenzo[b,f][1,4]oxepin-11-yl-piperazin-1-yl)-2,2-dimethylpropionic acid |  | FOCWUR, FOCWUR01 | Flexible CrystalPredictor (1), DMAflex-Quick, DMACRYS (2.0.4) | Doris Braun | 2012 | See Study_ID=30 | \CHEMISTRY_CPOSS\LY2624803\DMAflex-Quick | dfIA152 | 2.189 | B3LYP/6-31G(d,p) | 0 |  | This is the DMAflex-Q intra_molecular energy penalty. It is extrapolated from the grid calculation, and is not accurate. It is relative to the zero for Intra_B, plus the energy offset inserted manually. | IA152 | P-1 | 2 | 14.9042 | 9.0684 | 8.9724 | 88.491 | 78.144 | 62.116 | LATT 1 | 1.2052 | 0.6601 |  | -148.02 | -127.51 | -145.831 | 0 | 0 | 0 | 1 |  | 0 |  | 0 | Dmaflex-Quick, rotated charge densities from PBE0/6-31G(d,p) + FIT
FOCWUR | C22 H25 N3 O3 | 10 | Eli-Lilly VII, LY2624803, Hypnion HY10275 | 3-(4-dibenzo[b,f][1,4]oxepin-11-yl-piperazin-1-yl)-2,2-dimethylpropionic acid |  | FOCWUR, FOCWUR01 | Flexible CrystalPredictor (1), DMAflex-Quick, DMACRYS (2.0.4) | Doris Braun | 2012 | See Study_ID=30 | \CHEMISTRY_CPOSS\LY2624803\DMAflex-Quick | dfIB39 | 1.578 | B3LYP/6-31G(d,p) | 0 |  | This is the DMAflex-Q intra_molecular energy penalty. It is extrapolated from the grid calculation, and is not accurate. It is relative to the zero for Intra_B, plus the energy offset inserted manually. | IB39 | P21/c | 4 | 12.3964 | 19.5845 | 10.431 | 90 | 54.847 | 90 | LATT 1; SYMM -X , +Y +1/2, -Z +1/2 | 1.2172 | 0.6648 |  | -147.38 | -136.45 | -145.802 | 0 | 0 | 0 | 1 |  | 0 |  | 0 | Dmaflex-Quick, rotated charge densities from PBE0/6-31G(d,p) + FIT
FOCWUR | C22 H25 N3 O3 | 10 | Eli-Lilly VII, LY2624803, Hypnion HY10275 | 3-(4-dibenzo[b,f][1,4]oxepin-11-yl-piperazin-1-yl)-2,2-dimethylpropionic acid |  | FOCWUR, FOCWUR01 | Flexible CrystalPredictor (1), DMAflex-Quick, DMACRYS (2.0.4) | Doris Braun | 2012 | See Study_ID=30 | \CHEMISTRY_CPOSS\LY2624803\DMAflex-Quick | dfIA260 | 11.961 | B3LYP/6-31G(d,p) | 0 |  | This is the DMAflex-Q intra_molecular energy penalty. It is extrapolated from the grid calculation, and is not accurate. It is relative to the zero for Intra_B, plus the energy offset inserted manually. | IA260 | C2/c | 4 | 28.9816 | 7.5846 | 18.9704 | 90 | 91.553 | 90 | LATT 7; SYMM -X , +Y , -Z +1/2 | 1.2093 | 0.6579 |  | -157.76 | -131.99 | -145.799 | 0 | 0 | 0 | 1 |  | 0 |  | 0 | Dmaflex-Quick, rotated charge densities from PBE0/6-31G(d,p) + FIT
FOCWUR | C22 H25 N3 O3 | 10 | Eli-Lilly VII, LY2624803, Hypnion HY10275 | 3-(4-dibenzo[b,f][1,4]oxepin-11-yl-piperazin-1-yl)-2,2-dimethylpropionic acid |  | FOCWUR, FOCWUR01 | Flexible CrystalPredictor (1), DMAflex-Quick, DMACRYS (2.0.4) | Doris Braun | 2012 | See Study_ID=30 | \CHEMISTRY_CPOSS\LY2624803\DMAflex-Quick | dfIA235 | 3.958 | B3LYP/6-31G(d,p) | 0 |  | This is the DMAflex-Q intra_molecular energy penalty. It is extrapolated from the grid calculation, and is not accurate. It is relative to the zero for Intra_B, plus the energy offset inserted manually. | IA235 | P21/c | 4 | 7.5112 | 11.6197 | 24.6976 | 90 | 85.178 | 90 | LATT 1; SYMM -X , +Y +1/2, -Z +1/2 | 1.1734 | 0.6411 |  | -149.73 | -121.18 | -145.772 | 0 | 0 | 0 | 1 |  | 0 |  | 0 | Dmaflex-Quick, rotated charge densities from PBE0/6-31G(d,p) + FIT
FOCWUR | C22 H25 N3 O3 | 10 | Eli-Lilly VII, LY2624803, Hypnion HY10275 | 3-(4-dibenzo[b,f][1,4]oxepin-11-yl-piperazin-1-yl)-2,2-dimethylpropionic acid |  | FOCWUR, FOCWUR01 | Flexible CrystalPredictor (1), DMAflex-Quick, DMACRYS (2.0.4) | Doris Braun | 2012 | See Study_ID=30 | \CHEMISTRY_CPOSS\LY2624803\DMAflex-Quick | dfIB351 | 12.245 | B3LYP/6-31G(d,p) | 0 |  | This is the DMAflex-Q intra_molecular energy penalty. It is extrapolated from the grid calculation, and is not accurate. It is relative to the zero for Intra_B, plus the energy offset inserted manually. | IB351 | P21/n | 4 | 16.0876 | 6.8955 | 19.0068 | 90 | 82.539 | 90 | LATT 1; SYMM -X +1/2, +Y +1/2, -Z +1/2 | 1.2056 | 0.6548 |  | -157.98 | -130.26 | -145.735 | 0 | 0 | 0 | 1 |  | 0 |  | 0 | Dmaflex-Quick, rotated charge densities from PBE0/6-31G(d,p) + FIT
FOCWUR | C22 H25 N3 O3 | 10 | Eli-Lilly VII, LY2624803, Hypnion HY10275 | 3-(4-dibenzo[b,f][1,4]oxepin-11-yl-piperazin-1-yl)-2,2-dimethylpropionic acid |  | FOCWUR, FOCWUR01 | Flexible CrystalPredictor (1), DMAflex-Quick, DMACRYS (2.0.4) | Doris Braun | 2012 | See Study_ID=30 | \CHEMISTRY_CPOSS\LY2624803\DMAflex-Quick | dfIB142 | 11.581 | B3LYP/6-31G(d,p) | 0 |  | This is the DMAflex-Q intra_molecular energy penalty. It is extrapolated from the grid calculation, and is not accurate. It is relative to the zero for Intra_B, plus the energy offset inserted manually. | IB142 | P21/n | 4 | 6.098 | 13.2098 | 25.1911 | 90 | 82.956 | 90 | LATT 1; SYMM -X +1/2, +Y +1/2, -Z +1/2 | 1.2515 | 0.6806 |  | -157.31 | -136.7 | -145.729 | 0 | 0 | 0 | 1 |  | 0 |  | 0 | Dmaflex-Quick, rotated charge densities from PBE0/6-31G(d,p) + FIT
FOCWUR | C22 H25 N3 O3 | 10 | Eli-Lilly VII, LY2624803, Hypnion HY10275 | 3-(4-dibenzo[b,f][1,4]oxepin-11-yl-piperazin-1-yl)-2,2-dimethylpropionic acid |  | FOCWUR, FOCWUR01 | Flexible CrystalPredictor (1), DMAflex-Quick, DMACRYS (2.0.4) | Doris Braun | 2012 | See Study_ID=30 | \CHEMISTRY_CPOSS\LY2624803\DMAflex-Quick | dfIA476 | 10.493 | B3LYP/6-31G(d,p) | 0 |  | This is the DMAflex-Q intra_molecular energy penalty. It is extrapolated from the grid calculation, and is not accurate. It is relative to the zero for Intra_B, plus the energy offset inserted manually. | IA476 | P21/c | 4 | 6.5272 | 11.652 | 28.2669 | 90 | 71.664 | 90 | LATT 1; SYMM -X , +Y +1/2, -Z +1/2 | 1.2351 | 0.6725 |  | -156.22 | -134.86 | -145.727 | 0 | 0 | 0 | 1 |  | 0 |  | 0 | Dmaflex-Quick, rotated charge densities from PBE0/6-31G(d,p) + FIT
FOCWUR | C22 H25 N3 O3 | 10 | Eli-Lilly VII, LY2624803, Hypnion HY10275 | 3-(4-dibenzo[b,f][1,4]oxepin-11-yl-piperazin-1-yl)-2,2-dimethylpropionic acid |  | FOCWUR, FOCWUR01 | Flexible CrystalPredictor (1), DMAflex-Quick, DMACRYS (2.0.4) | Doris Braun | 2012 | See Study_ID=30 | \CHEMISTRY_CPOSS\LY2624803\DMAflex-Quick | dfIB499 | 12.329 | B3LYP/6-31G(d,p) | 0 |  | This is the DMAflex-Q intra_molecular energy penalty. It is extrapolated from the grid calculation, and is not accurate. It is relative to the zero for Intra_B, plus the energy offset inserted manually. | IB499 | P21/a | 4 | 23.4006 | 6.8278 | 13.1042 | 90 | 80.779 | 90 | LATT 1; SYMM -X +1/2, +Y +1/2, -Z | 1.2195 | 0.663 |  | -158.02 | -130.97 | -145.691 | 0 | 0 | 0 | 1 |  | 0 |  | 0 | Dmaflex-Quick, rotated charge densities from PBE0/6-31G(d,p) + FIT
FOCWUR | C22 H25 N3 O3 | 10 | Eli-Lilly VII, LY2624803, Hypnion HY10275 | 3-(4-dibenzo[b,f][1,4]oxepin-11-yl-piperazin-1-yl)-2,2-dimethylpropionic acid |  | FOCWUR, FOCWUR01 | Flexible CrystalPredictor (1), DMAflex-Quick, DMACRYS (2.0.4) | Doris Braun | 2012 | See Study_ID=30 | \CHEMISTRY_CPOSS\LY2624803\DMAflex-Quick | dfIA242 | 1.55 | B3LYP/6-31G(d,p) | 0 |  | This is the DMAflex-Q intra_molecular energy penalty. It is extrapolated from the grid calculation, and is not accurate. It is relative to the zero for Intra_B, plus the energy offset inserted manually. | IA242 | P21/c | 4 | 13.252 | 6.7325 | 25.3294 | 90 | 110.943 | 90 | LATT 1; SYMM -X , +Y +1/2, -Z +1/2 | 1.1942 | 0.656 |  | -147.24 | -125.24 | -145.69 | 0 | 0 | 0 | 1 |  | 0 |  | 0 | Dmaflex-Quick, rotated charge densities from PBE0/6-31G(d,p) + FIT
FOCWUR | C22 H25 N3 O3 | 10 | Eli-Lilly VII, LY2624803, Hypnion HY10275 | 3-(4-dibenzo[b,f][1,4]oxepin-11-yl-piperazin-1-yl)-2,2-dimethylpropionic acid |  | FOCWUR, FOCWUR01 | Flexible CrystalPredictor (1), DMAflex-Quick, DMACRYS (2.0.4) | Doris Braun | 2012 | See Study_ID=30 | \CHEMISTRY_CPOSS\LY2624803\DMAflex-Quick | dfIA128 | 1.775 | B3LYP/6-31G(d,p) | 0 |  | This is the DMAflex-Q intra_molecular energy penalty. It is extrapolated from the grid calculation, and is not accurate. It is relative to the zero for Intra_B, plus the energy offset inserted manually. | IA128 | P21/c | 4 | 13.9812 | 8.5645 | 19.9575 | 90 | 62.661 | 90 | LATT 1; SYMM -X , +Y +1/2, -Z +1/2 | 1.1873 | 0.6514 |  | -147.43 | -125.37 | -145.655 | 0 | 0 | 0 | 1 |  | 0 |  | 0 | Dmaflex-Quick, rotated charge densities from PBE0/6-31G(d,p) + FIT
FOCWUR | C22 H25 N3 O3 | 10 | Eli-Lilly VII, LY2624803, Hypnion HY10275 | 3-(4-dibenzo[b,f][1,4]oxepin-11-yl-piperazin-1-yl)-2,2-dimethylpropionic acid |  | FOCWUR, FOCWUR01 | Flexible CrystalPredictor (1), DMAflex-Quick, DMACRYS (2.0.4) | Doris Braun | 2012 | See Study_ID=30 | \CHEMISTRY_CPOSS\LY2624803\DMAflex-Quick | dfIB161 | 2.881 | B3LYP/6-31G(d,p) | 0 |  | This is the DMAflex-Q intra_molecular energy penalty. It is extrapolated from the grid calculation, and is not accurate. It is relative to the zero for Intra_B, plus the energy offset inserted manually. | IB161 | Pbca | 8 | 10.726 | 14.5846 | 27.3277 | 90 | 90 | 90 | LATT 1; SYMM +X +1/2, -Y +1/2, -Z; SYMM -X , +Y +1/2, -Z +1/2; SYMM -X +1/2, -Y , +Z +1/2 | 1.1791 | 0.6452 |  | -148.51 | -125.96 | -145.629 | 0 | 0 | 0 | 1 |  | 0 |  | 0 | Dmaflex-Quick, rotated charge densities from PBE0/6-31G(d,p) + FIT
FOCWUR | C22 H25 N3 O3 | 10 | Eli-Lilly VII, LY2624803, Hypnion HY10275 | 3-(4-dibenzo[b,f][1,4]oxepin-11-yl-piperazin-1-yl)-2,2-dimethylpropionic acid |  | FOCWUR, FOCWUR01 | Flexible CrystalPredictor (1), DMAflex-Quick, DMACRYS (2.0.4) | Doris Braun | 2012 | See Study_ID=30 | \CHEMISTRY_CPOSS\LY2624803\DMAflex-Quick | dfIA227 | 6.08 | B3LYP/6-31G(d,p) | 0 |  | This is the DMAflex-Q intra_molecular energy penalty. It is extrapolated from the grid calculation, and is not accurate. It is relative to the zero for Intra_B, plus the energy offset inserted manually. | IA227 | C2/c | 4 | 26.823 | 15.8402 | 10.0093 | 90 | 77.506 | 90 | LATT 7; SYMM -X , +Y , -Z +1/2 | 1.214 | 0.6611 |  | -151.65 | -133.4 | -145.57 | 0 | 0 | 0 | 1 |  | 0 |  | 0 | Dmaflex-Quick, rotated charge densities from PBE0/6-31G(d,p) + FIT
FOCWUR | C22 H25 N3 O3 | 10 | Eli-Lilly VII, LY2624803, Hypnion HY10275 | 3-(4-dibenzo[b,f][1,4]oxepin-11-yl-piperazin-1-yl)-2,2-dimethylpropionic acid |  | FOCWUR, FOCWUR01 | Flexible CrystalPredictor (1), DMAflex-Quick, DMACRYS (2.0.4) | Doris Braun | 2012 | See Study_ID=30 | \CHEMISTRY_CPOSS\LY2624803\DMAflex-Quick | dfIB462 | 6.866 | B3LYP/6-31G(d,p) | 0 |  | This is the DMAflex-Q intra_molecular energy penalty. It is extrapolated from the grid calculation, and is not accurate. It is relative to the zero for Intra_B, plus the energy offset inserted manually. | IB462 | Pbca | 8 | 25.4189 | 16.631 | 9.9632 | 90 | 90 | 90 | LATT 1; SYMM +X +1/2, -Y +1/2, -Z; SYMM -X , +Y +1/2, -Z +1/2; SYMM -X +1/2, -Y , +Z +1/2 | 1.1968 | 0.6566 |  | -152.42 | -125.4 | -145.554 | 0 | 0 | 0 | 1 |  | 0 |  | 0 | Dmaflex-Quick, rotated charge densities from PBE0/6-31G(d,p) + FIT
FOCWUR | C22 H25 N3 O3 | 10 | Eli-Lilly VII, LY2624803, Hypnion HY10275 | 3-(4-dibenzo[b,f][1,4]oxepin-11-yl-piperazin-1-yl)-2,2-dimethylpropionic acid |  | FOCWUR, FOCWUR01 | Flexible CrystalPredictor (1), DMAflex-Quick, DMACRYS (2.0.4) | Doris Braun | 2012 | See Study_ID=30 | \CHEMISTRY_CPOSS\LY2624803\DMAflex-Quick | dfIB189 | 1.224 | B3LYP/6-31G(d,p) | 0 |  | This is the DMAflex-Q intra_molecular energy penalty. It is extrapolated from the grid calculation, and is not accurate. It is relative to the zero for Intra_B, plus the energy offset inserted manually. | IB189 | Cc | 2 | 6.6503 | 26.8428 | 13.5229 | 90 | 116.672 | 90 | LATT -7; SYMM +X , -Y , +Z +1/2 | 1.1684 | 0.639 |  | -146.77 | -119.31 | -145.546 | 0 | 0 | 0 | 1 |  | 0 |  | 0 | Dmaflex-Quick, rotated charge densities from PBE0/6-31G(d,p) + FIT
FOCWUR | C22 H25 N3 O3 | 10 | Eli-Lilly VII, LY2624803, Hypnion HY10275 | 3-(4-dibenzo[b,f][1,4]oxepin-11-yl-piperazin-1-yl)-2,2-dimethylpropionic acid |  | FOCWUR, FOCWUR01 | Flexible CrystalPredictor (1), DMAflex-Quick, DMACRYS (2.0.4) | Doris Braun | 2012 | See Study_ID=30 | \CHEMISTRY_CPOSS\LY2624803\DMAflex-Quick | dfIB213 | 12.281 | B3LYP/6-31G(d,p) | 0 |  | This is the DMAflex-Q intra_molecular energy penalty. It is extrapolated from the grid calculation, and is not accurate. It is relative to the zero for Intra_B, plus the energy offset inserted manually. | IB213 | P21/c | 4 | 10.0823 | 11.0699 | 19.6509 | 90 | 103.266 | 90 | LATT 1; SYMM -X , +Y +1/2, -Z +1/2 | 1.1807 | 0.6388 |  | -157.82 | -125.93 | -145.539 | 0 | 0 | 0 | 1 |  | 0 |  | 0 | Dmaflex-Quick, rotated charge densities from PBE0/6-31G(d,p) + FIT
FOCWUR | C22 H25 N3 O3 | 10 | Eli-Lilly VII, LY2624803, Hypnion HY10275 | 3-(4-dibenzo[b,f][1,4]oxepin-11-yl-piperazin-1-yl)-2,2-dimethylpropionic acid |  | FOCWUR, FOCWUR01 | Flexible CrystalPredictor (1), DMAflex-Quick, DMACRYS (2.0.4) | Doris Braun | 2012 | See Study_ID=30 | \CHEMISTRY_CPOSS\LY2624803\DMAflex-Quick | dfIA161 | 0.812 | B3LYP/6-31G(d,p) | 0 |  | This is the DMAflex-Q intra_molecular energy penalty. It is extrapolated from the grid calculation, and is not accurate. It is relative to the zero for Intra_B, plus the energy offset inserted manually. | IA161 | Pbca | 8 | 27.7939 | 16.2583 | 9.3131 | 90 | 90 | 90 | LATT 1; SYMM +X +1/2, -Y +1/2, -Z; SYMM -X , +Y +1/2, -Z +1/2; SYMM -X +1/2, -Y , +Z +1/2 | 1.1978 | 0.6546 |  | -146.35 | -125.47 | -145.538 | 0 | 0 | 0 | 1 |  | 0 |  | 0 | Dmaflex-Quick, rotated charge densities from PBE0/6-31G(d,p) + FIT
FOCWUR | C22 H25 N3 O3 | 10 | Eli-Lilly VII, LY2624803, Hypnion HY10275 | 3-(4-dibenzo[b,f][1,4]oxepin-11-yl-piperazin-1-yl)-2,2-dimethylpropionic acid |  | FOCWUR, FOCWUR01 | Flexible CrystalPredictor (1), DMAflex-Quick, DMACRYS (2.0.4) | Doris Braun | 2012 | See Study_ID=30 | \CHEMISTRY_CPOSS\LY2624803\DMAflex-Quick | dfIB190 | 12.773 | B3LYP/6-31G(d,p) | 0 |  | This is the DMAflex-Q intra_molecular energy penalty. It is extrapolated from the grid calculation, and is not accurate. It is relative to the zero for Intra_B, plus the energy offset inserted manually. | IB190 | P21/a | 4 | 10.6047 | 17.2189 | 11.5964 | 90 | 74.215 | 90 | LATT 1; SYMM -X +1/2, +Y +1/2, -Z | 1.2369 | 0.6725 |  | -158.31 | -131.79 | -145.537 | 0 | 0 | 0 | 1 |  | 0 |  | 0 | Dmaflex-Quick, rotated charge densities from PBE0/6-31G(d,p) + FIT
FOCWUR | C22 H25 N3 O3 | 10 | Eli-Lilly VII, LY2624803, Hypnion HY10275 | 3-(4-dibenzo[b,f][1,4]oxepin-11-yl-piperazin-1-yl)-2,2-dimethylpropionic acid |  | FOCWUR, FOCWUR01 | Flexible CrystalPredictor (1), DMAflex-Quick, DMACRYS (2.0.4) | Doris Braun | 2012 | See Study_ID=30 | \CHEMISTRY_CPOSS\LY2624803\DMAflex-Quick | dfIA205 | 14.504 | B3LYP/6-31G(d,p) | 0 |  | This is the DMAflex-Q intra_molecular energy penalty. It is extrapolated from the grid calculation, and is not accurate. It is relative to the zero for Intra_B, plus the energy offset inserted manually. | IA205 | P21/n | 4 | 11.2996 | 21.1204 | 8.7387 | 90 | 87.12 | 90 | LATT 1; SYMM -X +1/2, +Y +1/2, -Z +1/2 | 1.21 | 0.6583 |  | -160.04 | -127.55 | -145.536 | 0 | 0 | 0 | 1 |  | 0 |  | 0 | Dmaflex-Quick, rotated charge densities from PBE0/6-31G(d,p) + FIT
FOCWUR | C22 H25 N3 O3 | 10 | Eli-Lilly VII, LY2624803, Hypnion HY10275 | 3-(4-dibenzo[b,f][1,4]oxepin-11-yl-piperazin-1-yl)-2,2-dimethylpropionic acid |  | FOCWUR, FOCWUR01 | Flexible CrystalPredictor (1), DMAflex-Quick, DMACRYS (2.0.4) | Doris Braun | 2012 | See Study_ID=30 | \CHEMISTRY_CPOSS\LY2624803\DMAflex-Quick | dfIA289 | 6.952 | B3LYP/6-31G(d,p) | 0 |  | This is the DMAflex-Q intra_molecular energy penalty. It is extrapolated from the grid calculation, and is not accurate. It is relative to the zero for Intra_B, plus the energy offset inserted manually. | IA289 | P-1 | 2 | 12.8239 | 8.6372 | 9.6729 | 93.357 | 78.991 | 81.755 | LATT 1 | 1.2155 | 0.66 |  | -152.48 | -129.94 | -145.528 | 0 | 0 | 0 | 1 |  | 0 |  | 0 | Dmaflex-Quick, rotated charge densities from PBE0/6-31G(d,p) + FIT
FOCWUR | C22 H25 N3 O3 | 10 | Eli-Lilly VII, LY2624803, Hypnion HY10275 | 3-(4-dibenzo[b,f][1,4]oxepin-11-yl-piperazin-1-yl)-2,2-dimethylpropionic acid |  | FOCWUR, FOCWUR01 | Flexible CrystalPredictor (1), DMAflex-Quick, DMACRYS (2.0.4) | Doris Braun | 2012 | See Study_ID=30 | \CHEMISTRY_CPOSS\LY2624803\DMAflex-Quick | dfIA109 | 4.756 | B3LYP/6-31G(d,p) | 0 |  | This is the DMAflex-Q intra_molecular energy penalty. It is extrapolated from the grid calculation, and is not accurate. It is relative to the zero for Intra_B, plus the energy offset inserted manually. | IA109 | Pca21 | 4 | 15.8517 | 9.4523 | 14.3786 | 90 | 90 | 90 | LATT -1; SYMM -X , -Y , +Z +1/2; SYMM -X +1/2, +Y , +Z +1/2; SYMM +X +1/2, -Y , +Z | 1.1699 | 0.6369 |  | -150.27 | -124.79 | -145.514 | 0 | 0 | 0 | 1 |  | 0 |  | 0 | Dmaflex-Quick, rotated charge densities from PBE0/6-31G(d,p) + FIT
FOCWUR | C22 H25 N3 O3 | 10 | Eli-Lilly VII, LY2624803, Hypnion HY10275 | 3-(4-dibenzo[b,f][1,4]oxepin-11-yl-piperazin-1-yl)-2,2-dimethylpropionic acid |  | FOCWUR, FOCWUR01 | Flexible CrystalPredictor (1), DMAflex-Quick, DMACRYS (2.0.4) | Doris Braun | 2012 | See Study_ID=30 | \CHEMISTRY_CPOSS\LY2624803\DMAflex-Quick | dfIB92 | 3.684 | B3LYP/6-31G(d,p) | 0 |  | This is the DMAflex-Q intra_molecular energy penalty. It is extrapolated from the grid calculation, and is not accurate. It is relative to the zero for Intra_B, plus the energy offset inserted manually. | IB92 | P21/c | 4 | 5.7826 | 13.4818 | 28.0183 | 90 | 73.866 | 90 | LATT 1; SYMM -X , +Y +1/2, -Z +1/2 | 1.2012 | 0.6563 |  | -149.18 | -128.64 | -145.496 | 0 | 0 | 0 | 1 |  | 0 |  | 0 | Dmaflex-Quick, rotated charge densities from PBE0/6-31G(d,p) + FIT
FOCWUR | C22 H25 N3 O3 | 10 | Eli-Lilly VII, LY2624803, Hypnion HY10275 | 3-(4-dibenzo[b,f][1,4]oxepin-11-yl-piperazin-1-yl)-2,2-dimethylpropionic acid |  | FOCWUR, FOCWUR01 | Flexible CrystalPredictor (1), DMAflex-Quick, DMACRYS (2.0.4) | Doris Braun | 2012 | See Study_ID=30 | \CHEMISTRY_CPOSS\LY2624803\DMAflex-Quick | dfIB386 | 13.254 | B3LYP/6-31G(d,p) | 0 |  | This is the DMAflex-Q intra_molecular energy penalty. It is extrapolated from the grid calculation, and is not accurate. It is relative to the zero for Intra_B, plus the energy offset inserted manually. | IB386 | P212121 | 4 | 6.2765 | 27.3948 | 12.1463 | 90 | 90 | 90 | LATT -1; SYMM +X +1/2, -Y +1/2, -Z; SYMM -X , +Y +1/2, -Z +1/2; SYMM -X +1/2, -Y , +Z +1/2 | 1.2068 | 0.6557 |  | -158.72 | -129.09 | -145.466 | 0 | 0 | 0 | 1 |  | 0 |  | 0 | Dmaflex-Quick, rotated charge densities from PBE0/6-31G(d,p) + FIT
FOCWUR | C22 H25 N3 O3 | 10 | Eli-Lilly VII, LY2624803, Hypnion HY10275 | 3-(4-dibenzo[b,f][1,4]oxepin-11-yl-piperazin-1-yl)-2,2-dimethylpropionic acid |  | FOCWUR, FOCWUR01 | Flexible CrystalPredictor (1), DMAflex-Quick, DMACRYS (2.0.4) | Doris Braun | 2012 | See Study_ID=30 | \CHEMISTRY_CPOSS\LY2624803\DMAflex-Quick | dfIA155 | 3.938 | B3LYP/6-31G(d,p) | 0 |  | This is the DMAflex-Q intra_molecular energy penalty. It is extrapolated from the grid calculation, and is not accurate. It is relative to the zero for Intra_B, plus the energy offset inserted manually. | IA155 | P21/n | 4 | 8.839 | 15.4386 | 16.0827 | 90 | 76.784 | 90 | LATT 1; SYMM -X +1/2, +Y +1/2, -Z +1/2 | 1.1797 | 0.6438 |  | -149.39 | -125.01 | -145.452 | 0 | 0 | 0 | 1 |  | 0 |  | 0 | Dmaflex-Quick, rotated charge densities from PBE0/6-31G(d,p) + FIT
FOCWUR | C22 H25 N3 O3 | 10 | Eli-Lilly VII, LY2624803, Hypnion HY10275 | 3-(4-dibenzo[b,f][1,4]oxepin-11-yl-piperazin-1-yl)-2,2-dimethylpropionic acid |  | FOCWUR, FOCWUR01 | Flexible CrystalPredictor (1), DMAflex-Quick, DMACRYS (2.0.4) | Doris Braun | 2012 | See Study_ID=30 | \CHEMISTRY_CPOSS\LY2624803\DMAflex-Quick | dfIB81 | 5.029 | B3LYP/6-31G(d,p) | 0 |  | This is the DMAflex-Q intra_molecular energy penalty. It is extrapolated from the grid calculation, and is not accurate. It is relative to the zero for Intra_B, plus the energy offset inserted manually. | IB81 | P21/c | 4 | 6.4401 | 31.4216 | 11.9821 | 90 | 58.666 | 90 | LATT 1; SYMM -X , +Y +1/2, -Z +1/2 | 1.217 | 0.6642 |  | -150.48 | -130.18 | -145.451 | 0 | 0 | 0 | 1 |  | 0 |  | 0 | Dmaflex-Quick, rotated charge densities from PBE0/6-31G(d,p) + FIT
FOCWUR | C22 H25 N3 O3 | 10 | Eli-Lilly VII, LY2624803, Hypnion HY10275 | 3-(4-dibenzo[b,f][1,4]oxepin-11-yl-piperazin-1-yl)-2,2-dimethylpropionic acid |  | FOCWUR, FOCWUR01 | Flexible CrystalPredictor (1), DMAflex-Quick, DMACRYS (2.0.4) | Doris Braun | 2012 | See Study_ID=30 | \CHEMISTRY_CPOSS\LY2624803\DMAflex-Quick | dfIA213 | 3.904 | B3LYP/6-31G(d,p) | 0 |  | This is the DMAflex-Q intra_molecular energy penalty. It is extrapolated from the grid calculation, and is not accurate. It is relative to the zero for Intra_B, plus the energy offset inserted manually. | IA213 | P21/n | 4 | 14.4809 | 9.7689 | 15.4057 | 90 | 84.808 | 90 | LATT 1; SYMM -X +1/2, +Y +1/2, -Z +1/2 | 1.1613 | 0.634 |  | -149.35 | -118.12 | -145.446 | 0 | 0 | 0 | 1 |  | 0 |  | 0 | Dmaflex-Quick, rotated charge densities from PBE0/6-31G(d,p) + FIT
FOCWUR | C22 H25 N3 O3 | 10 | Eli-Lilly VII, LY2624803, Hypnion HY10275 | 3-(4-dibenzo[b,f][1,4]oxepin-11-yl-piperazin-1-yl)-2,2-dimethylpropionic acid |  | FOCWUR, FOCWUR01 | Flexible CrystalPredictor (1), DMAflex-Quick, DMACRYS (2.0.4) | Doris Braun | 2012 | See Study_ID=30 | \CHEMISTRY_CPOSS\LY2624803\DMAflex-Quick | dfIA190 | 2.089 | B3LYP/6-31G(d,p) | 0 |  | This is the DMAflex-Q intra_molecular energy penalty. It is extrapolated from the grid calculation, and is not accurate. It is relative to the zero for Intra_B, plus the energy offset inserted manually. | IA190 | Pbca | 8 | 17.2638 | 13.6915 | 18.4442 | 90 | 90 | 90 | LATT 1; SYMM +X +1/2, -Y +1/2, -Z; SYMM -X , +Y +1/2, -Z +1/2; SYMM -X +1/2, -Y , +Z +1/2 | 1.1562 | 0.6341 |  | -147.53 | -122.1 | -145.441 | 0 | 0 | 0 | 1 |  | 0 |  | 0 | Dmaflex-Quick, rotated charge densities from PBE0/6-31G(d,p) + FIT
FOCWUR | C22 H25 N3 O3 | 10 | Eli-Lilly VII, LY2624803, Hypnion HY10275 | 3-(4-dibenzo[b,f][1,4]oxepin-11-yl-piperazin-1-yl)-2,2-dimethylpropionic acid |  | FOCWUR, FOCWUR01 | Flexible CrystalPredictor (1), DMAflex-Quick, DMACRYS (2.0.4) | Doris Braun | 2012 | See Study_ID=30 | \CHEMISTRY_CPOSS\LY2624803\DMAflex-Quick | dfIA180 | 0.137 | B3LYP/6-31G(d,p) | 0 |  | This is the DMAflex-Q intra_molecular energy penalty. It is extrapolated from the grid calculation, and is not accurate. It is relative to the zero for Intra_B, plus the energy offset inserted manually. | IA180 | P21/c | 4 | 6.8445 | 19.8726 | 16.2046 | 90 | 73.111 | 90 | LATT 1; SYMM -X , +Y +1/2, -Z +1/2 | 1.195 | 0.6562 |  | -145.57 | -129.89 | -145.433 | 0 | 0 | 0 | 1 |  | 0 |  | 0 | Dmaflex-Quick, rotated charge densities from PBE0/6-31G(d,p) + FIT
FOCWUR | C22 H25 N3 O3 | 10 | Eli-Lilly VII, LY2624803, Hypnion HY10275 | 3-(4-dibenzo[b,f][1,4]oxepin-11-yl-piperazin-1-yl)-2,2-dimethylpropionic acid |  | FOCWUR, FOCWUR01 | Flexible CrystalPredictor (1), DMAflex-Quick, DMACRYS (2.0.4) | Doris Braun | 2012 | See Study_ID=30 | \CHEMISTRY_CPOSS\LY2624803\DMAflex-Quick | dfIB148 | 3.598 | B3LYP/6-31G(d,p) | 0 |  | This is the DMAflex-Q intra_molecular energy penalty. It is extrapolated from the grid calculation, and is not accurate. It is relative to the zero for Intra_B, plus the energy offset inserted manually. | IB148 | P21/c | 4 | 11.2154 | 7.0697 | 27.6072 | 90 | 70.955 | 90 | LATT 1; SYMM -X , +Y +1/2, -Z +1/2 | 1.2181 | 0.6648 |  | -149.03 | -129.4 | -145.432 | 0 | 0 | 0 | 1 |  | 0 |  | 0 | Dmaflex-Quick, rotated charge densities from PBE0/6-31G(d,p) + FIT
FOCWUR | C22 H25 N3 O3 | 10 | Eli-Lilly VII, LY2624803, Hypnion HY10275 | 3-(4-dibenzo[b,f][1,4]oxepin-11-yl-piperazin-1-yl)-2,2-dimethylpropionic acid |  | FOCWUR, FOCWUR01 | Flexible CrystalPredictor (1), DMAflex-Quick, DMACRYS (2.0.4) | Doris Braun | 2012 | See Study_ID=30 | \CHEMISTRY_CPOSS\LY2624803\DMAflex-Quick | dfIA184 | 0.353 | B3LYP/6-31G(d,p) | 0 |  | This is the DMAflex-Q intra_molecular energy penalty. It is extrapolated from the grid calculation, and is not accurate. It is relative to the zero for Intra_B, plus the energy offset inserted manually. | IA184 | P21/c | 4 | 6.8044 | 19.7898 | 16.2552 | 90 | 106.352 | 90 | LATT 1; SYMM -X , +Y +1/2, -Z +1/2 | 1.2 | 0.6591 |  | -145.78 | -130.24 | -145.427 | 0 | 0 | 0 | 1 |  | 0 |  | 0 | Dmaflex-Quick, rotated charge densities from PBE0/6-31G(d,p) + FIT
FOCWUR | C22 H25 N3 O3 | 10 | Eli-Lilly VII, LY2624803, Hypnion HY10275 | 3-(4-dibenzo[b,f][1,4]oxepin-11-yl-piperazin-1-yl)-2,2-dimethylpropionic acid |  | FOCWUR, FOCWUR01 | Flexible CrystalPredictor (1), DMAflex-Quick, DMACRYS (2.0.4) | Doris Braun | 2012 | See Study_ID=30 | \CHEMISTRY_CPOSS\LY2624803\DMAflex-Quick | dfIB268 | 9.061 | B3LYP/6-31G(d,p) | 0 |  | This is the DMAflex-Q intra_molecular energy penalty. It is extrapolated from the grid calculation, and is not accurate. It is relative to the zero for Intra_B, plus the energy offset inserted manually. | IB268 | P21/c | 4 | 8.5117 | 20.4468 | 14.38 | 90 | 58.873 | 90 | LATT 1; SYMM -X , +Y +1/2, -Z +1/2 | 1.1765 | 0.6405 |  | -154.48 | -123.19 | -145.419 | 0 | 0 | 0 | 1 |  | 0 |  | 0 | Dmaflex-Quick, rotated charge densities from PBE0/6-31G(d,p) + FIT
FOCWUR | C22 H25 N3 O3 | 10 | Eli-Lilly VII, LY2624803, Hypnion HY10275 | 3-(4-dibenzo[b,f][1,4]oxepin-11-yl-piperazin-1-yl)-2,2-dimethylpropionic acid |  | FOCWUR, FOCWUR01 | Flexible CrystalPredictor (1), DMAflex-Quick, DMACRYS (2.0.4) | Doris Braun | 2012 | See Study_ID=30 | \CHEMISTRY_CPOSS\LY2624803\DMAflex-Quick | dfIB915 | 6.819 | B3LYP/6-31G(d,p) | 0 |  | This is the DMAflex-Q intra_molecular energy penalty. It is extrapolated from the grid calculation, and is not accurate. It is relative to the zero for Intra_B, plus the energy offset inserted manually. | IB915 | Pbca | 8 | 25.2282 | 16.7444 | 9.9655 | 90 | 90 | 90 | LATT 1; SYMM +X +1/2, -Y +1/2, -Z; SYMM -X , +Y +1/2, -Z +1/2; SYMM -X +1/2, -Y , +Z +1/2 | 1.1974 | 0.6569 |  | -152.22 | -125.09 | -145.401 | 0 | 0 | 0 | 1 |  | 0 |  | 0 | Dmaflex-Quick, rotated charge densities from PBE0/6-31G(d,p) + FIT
FOCWUR | C22 H25 N3 O3 | 10 | Eli-Lilly VII, LY2624803, Hypnion HY10275 | 3-(4-dibenzo[b,f][1,4]oxepin-11-yl-piperazin-1-yl)-2,2-dimethylpropionic acid |  | FOCWUR, FOCWUR01 | Flexible CrystalPredictor (1), DMAflex-Quick, DMACRYS (2.0.4) | Doris Braun | 2012 | See Study_ID=30 | \CHEMISTRY_CPOSS\LY2624803\DMAflex-Quick | dfIB48 | 2.303 | B3LYP/6-31G(d,p) | 0 |  | This is the DMAflex-Q intra_molecular energy penalty. It is extrapolated from the grid calculation, and is not accurate. It is relative to the zero for Intra_B, plus the energy offset inserted manually. | IB48 | P21/c | 4 | 17.2707 | 7.495 | 16.745 | 90 | 104.769 | 90 | LATT 1; SYMM -X , +Y +1/2, -Z +1/2 | 1.2025 | 0.6575 |  | -147.7 | -129.92 | -145.397 | 0 | 0 | 0 | 1 |  | 0 |  | 0 | Dmaflex-Quick, rotated charge densities from PBE0/6-31G(d,p) + FIT
FOCWUR | C22 H25 N3 O3 | 10 | Eli-Lilly VII, LY2624803, Hypnion HY10275 | 3-(4-dibenzo[b,f][1,4]oxepin-11-yl-piperazin-1-yl)-2,2-dimethylpropionic acid |  | FOCWUR, FOCWUR01 | Flexible CrystalPredictor (1), DMAflex-Quick, DMACRYS (2.0.4) | Doris Braun | 2012 | See Study_ID=30 | \CHEMISTRY_CPOSS\LY2624803\DMAflex-Quick | dfIB59 | 5.659 | B3LYP/6-31G(d,p) | 0 |  | This is the DMAflex-Q intra_molecular energy penalty. It is extrapolated from the grid calculation, and is not accurate. It is relative to the zero for Intra_B, plus the energy offset inserted manually. | IB59 | P-1 | 2 | 6.5129 | 10.2243 | 16.4969 | 69.326 | 85.654 | 88.496 | LATT 1 | 1.2297 | 0.6723 |  | -151.05 | -134.47 | -145.391 | 0 | 0 | 0 | 1 |  | 0 |  | 0 | Dmaflex-Quick, rotated charge densities from PBE0/6-31G(d,p) + FIT
FOCWUR | C22 H25 N3 O3 | 10 | Eli-Lilly VII, LY2624803, Hypnion HY10275 | 3-(4-dibenzo[b,f][1,4]oxepin-11-yl-piperazin-1-yl)-2,2-dimethylpropionic acid |  | FOCWUR, FOCWUR01 | Flexible CrystalPredictor (1), DMAflex-Quick, DMACRYS (2.0.4) | Doris Braun | 2012 | See Study_ID=30 | \CHEMISTRY_CPOSS\LY2624803\DMAflex-Quick | dfIB388 | 13.497 | B3LYP/6-31G(d,p) | 0 |  | This is the DMAflex-Q intra_molecular energy penalty. It is extrapolated from the grid calculation, and is not accurate. It is relative to the zero for Intra_B, plus the energy offset inserted manually. | IB388 | P21/n | 4 | 23.6984 | 9.1008 | 10.3156 | 90 | 81.66 | 90 | LATT 1; SYMM -X +1/2, +Y +1/2, -Z +1/2 | 1.145 | 0.619 |  | -158.87 | -121.73 | -145.373 | 0 | 0 | 0 | 1 |  | 0 |  | 0 | Dmaflex-Quick, rotated charge densities from PBE0/6-31G(d,p) + FIT
FOCWUR | C22 H25 N3 O3 | 10 | Eli-Lilly VII, LY2624803, Hypnion HY10275 | 3-(4-dibenzo[b,f][1,4]oxepin-11-yl-piperazin-1-yl)-2,2-dimethylpropionic acid |  | FOCWUR, FOCWUR01 | Flexible CrystalPredictor (1), DMAflex-Quick, DMACRYS (2.0.4) | Doris Braun | 2012 | See Study_ID=30 | \CHEMISTRY_CPOSS\LY2624803\DMAflex-Quick | dfIA139 | 0.856 | B3LYP/6-31G(d,p) | 0 |  | This is the DMAflex-Q intra_molecular energy penalty. It is extrapolated from the grid calculation, and is not accurate. It is relative to the zero for Intra_B, plus the energy offset inserted manually. | IA139 | P212121 | 4 | 12.8862 | 10.278 | 15.7767 | 90 | 90 | 90 | LATT -1; SYMM +X +1/2, -Y +1/2, -Z; SYMM -X , +Y +1/2, -Z +1/2; SYMM -X +1/2, -Y , +Z +1/2 | 1.2062 | 0.6611 |  | -146.22 | -123.68 | -145.364 | 0 | 0 | 0 | 1 |  | 0 |  | 0 | Dmaflex-Quick, rotated charge densities from PBE0/6-31G(d,p) + FIT
FOCWUR | C22 H25 N3 O3 | 10 | Eli-Lilly VII, LY2624803, Hypnion HY10275 | 3-(4-dibenzo[b,f][1,4]oxepin-11-yl-piperazin-1-yl)-2,2-dimethylpropionic acid |  | FOCWUR, FOCWUR01 | Flexible CrystalPredictor (1), DMAflex-Quick, DMACRYS (2.0.4) | Doris Braun | 2012 | See Study_ID=30 | \CHEMISTRY_CPOSS\LY2624803\DMAflex-Quick | dfIB153 | 9.242 | B3LYP/6-31G(d,p) | 0 |  | This is the DMAflex-Q intra_molecular energy penalty. It is extrapolated from the grid calculation, and is not accurate. It is relative to the zero for Intra_B, plus the energy offset inserted manually. | IB153 | P21/c | 4 | 12.8609 | 11.604 | 13.7219 | 90 | 93.561 | 90 | LATT 1; SYMM -X , +Y +1/2, -Z +1/2 | 1.2331 | 0.6721 |  | -154.59 | -131.85 | -145.348 | 0 | 0 | 0 | 1 |  | 0 |  | 0 | Dmaflex-Quick, rotated charge densities from PBE0/6-31G(d,p) + FIT
FOCWUR | C22 H25 N3 O3 | 10 | Eli-Lilly VII, LY2624803, Hypnion HY10275 | 3-(4-dibenzo[b,f][1,4]oxepin-11-yl-piperazin-1-yl)-2,2-dimethylpropionic acid |  | FOCWUR, FOCWUR01 | Flexible CrystalPredictor (1), DMAflex-Quick, DMACRYS (2.0.4) | Doris Braun | 2012 | See Study_ID=30 | \CHEMISTRY_CPOSS\LY2624803\DMAflex-Quick | dfIA112 | 5.504 | B3LYP/6-31G(d,p) | 0 |  | This is the DMAflex-Q intra_molecular energy penalty. It is extrapolated from the grid calculation, and is not accurate. It is relative to the zero for Intra_B, plus the energy offset inserted manually. | IA112 | P21/c | 4 | 6.8656 | 23.4088 | 12.8953 | 90 | 88.402 | 90 | LATT 1; SYMM -X , +Y +1/2, -Z +1/2 | 1.2166 | 0.6637 |  | -150.83 | -127.06 | -145.326 | 0 | 0 | 0 | 1 |  | 0 |  | 0 | Dmaflex-Quick, rotated charge densities from PBE0/6-31G(d,p) + FIT
FOCWUR | C22 H25 N3 O3 | 10 | Eli-Lilly VII, LY2624803, Hypnion HY10275 | 3-(4-dibenzo[b,f][1,4]oxepin-11-yl-piperazin-1-yl)-2,2-dimethylpropionic acid |  | FOCWUR, FOCWUR01 | Flexible CrystalPredictor (1), DMAflex-Quick, DMACRYS (2.0.4) | Doris Braun | 2012 | See Study_ID=30 | \CHEMISTRY_CPOSS\LY2624803\DMAflex-Quick | dfIB399 | 12.287 | B3LYP/6-31G(d,p) | 0 |  | This is the DMAflex-Q intra_molecular energy penalty. It is extrapolated from the grid calculation, and is not accurate. It is relative to the zero for Intra_B, plus the energy offset inserted manually. | IB399 | P-1 | 2 | 13.267 | 6.2725 | 12.6341 | 81.037 | 98.212 | 87.308 | LATT 1 | 1.2291 | 0.6705 |  | -157.61 | -131.62 | -145.323 | 0 | 0 | 0 | 1 |  | 0 |  | 0 | Dmaflex-Quick, rotated charge densities from PBE0/6-31G(d,p) + FIT
FOCWUR | C22 H25 N3 O3 | 10 | Eli-Lilly VII, LY2624803, Hypnion HY10275 | 3-(4-dibenzo[b,f][1,4]oxepin-11-yl-piperazin-1-yl)-2,2-dimethylpropionic acid |  | FOCWUR, FOCWUR01 | Flexible CrystalPredictor (1), DMAflex-Quick, DMACRYS (2.0.4) | Doris Braun | 2012 | See Study_ID=30 | \CHEMISTRY_CPOSS\LY2624803\DMAflex-Quick | dfIA232 | 5.574 | B3LYP/6-31G(d,p) | 0 |  | This is the DMAflex-Q intra_molecular energy penalty. It is extrapolated from the grid calculation, and is not accurate. It is relative to the zero for Intra_B, plus the energy offset inserted manually. | IA232 | Pca21 | 4 | 15.3103 | 13.6452 | 10.0152 | 90 | 90 | 90 | LATT -1; SYMM -X , -Y , +Z +1/2; SYMM -X +1/2, +Y , +Z +1/2; SYMM +X +1/2, -Y , +Z | 1.2046 | 0.6549 |  | -150.88 | -127.4 | -145.306 | 0 | 0 | 0 | 1 |  | 0 |  | 0 | Dmaflex-Quick, rotated charge densities from PBE0/6-31G(d,p) + FIT
FOCWUR | C22 H25 N3 O3 | 10 | Eli-Lilly VII, LY2624803, Hypnion HY10275 | 3-(4-dibenzo[b,f][1,4]oxepin-11-yl-piperazin-1-yl)-2,2-dimethylpropionic acid |  | FOCWUR, FOCWUR01 | Flexible CrystalPredictor (1), DMAflex-Quick, DMACRYS (2.0.4) | Doris Braun | 2012 | See Study_ID=30 | \CHEMISTRY_CPOSS\LY2624803\DMAflex-Quick | dfIA125 | 6.775 | B3LYP/6-31G(d,p) | 0 |  | This is the DMAflex-Q intra_molecular energy penalty. It is extrapolated from the grid calculation, and is not accurate. It is relative to the zero for Intra_B, plus the energy offset inserted manually. | IA125 | P21/c | 4 | 12.4432 | 6.8386 | 27.9491 | 90 | 119.678 | 90 | LATT 1; SYMM -X , +Y +1/2, -Z +1/2 | 1.2197 | 0.6636 |  | -152.07 | -130.67 | -145.295 | 0 | 0 | 0 | 1 |  | 0 |  | 0 | Dmaflex-Quick, rotated charge densities from PBE0/6-31G(d,p) + FIT
FOCWUR | C22 H25 N3 O3 | 10 | Eli-Lilly VII, LY2624803, Hypnion HY10275 | 3-(4-dibenzo[b,f][1,4]oxepin-11-yl-piperazin-1-yl)-2,2-dimethylpropionic acid |  | FOCWUR, FOCWUR01 | Flexible CrystalPredictor (1), DMAflex-Quick, DMACRYS (2.0.4) | Doris Braun | 2012 | See Study_ID=30 | \CHEMISTRY_CPOSS\LY2624803\DMAflex-Quick | dfIB303 | 15.228 | B3LYP/6-31G(d,p) | 0 |  | This is the DMAflex-Q intra_molecular energy penalty. It is extrapolated from the grid calculation, and is not accurate. It is relative to the zero for Intra_B, plus the energy offset inserted manually. | IB303 | P21/a | 4 | 10.9981 | 20.3654 | 9.5604 | 90 | 82.008 | 90 | LATT 1; SYMM -X +1/2, +Y +1/2, -Z | 1.1886 | 0.6451 |  | -160.51 | -120.61 | -145.282 | 0 | 0 | 0 | 1 |  | 0 |  | 0 | Dmaflex-Quick, rotated charge densities from PBE0/6-31G(d,p) + FIT
FOCWUR | C22 H25 N3 O3 | 10 | Eli-Lilly VII, LY2624803, Hypnion HY10275 | 3-(4-dibenzo[b,f][1,4]oxepin-11-yl-piperazin-1-yl)-2,2-dimethylpropionic acid |  | FOCWUR, FOCWUR01 | Flexible CrystalPredictor (1), DMAflex-Quick, DMACRYS (2.0.4) | Doris Braun | 2012 | See Study_ID=30 | \CHEMISTRY_CPOSS\LY2624803\DMAflex-Quick | dfIA229 | 8.661 | B3LYP/6-31G(d,p) | 0 |  | This is the DMAflex-Q intra_molecular energy penalty. It is extrapolated from the grid calculation, and is not accurate. It is relative to the zero for Intra_B, plus the energy offset inserted manually. | IA229 | A2 | 4 | 12.7584 | 9.1408 | 18.2358 | 90 | 78.08 | 90 | LATT -1; SYMM -X , +Y , -Z; SYMM +X , +Y +1/2, +Z +1/2; SYMM -X , +Y +1/2, -Z +1/2 | 1.2112 | 0.6585 |  | -153.94 | -131.15 | -145.279 | 0 | 0 | 0 | 1 |  | 0 |  | 0 | Dmaflex-Quick, rotated charge densities from PBE0/6-31G(d,p) + FIT
FOCWUR | C22 H25 N3 O3 | 10 | Eli-Lilly VII, LY2624803, Hypnion HY10275 | 3-(4-dibenzo[b,f][1,4]oxepin-11-yl-piperazin-1-yl)-2,2-dimethylpropionic acid |  | FOCWUR, FOCWUR01 | Flexible CrystalPredictor (1), DMAflex-Quick, DMACRYS (2.0.4) | Doris Braun | 2012 | See Study_ID=30 | \CHEMISTRY_CPOSS\LY2624803\DMAflex-Quick | dfIA539 | 2.118 | B3LYP/6-31G(d,p) | 0 |  | This is the DMAflex-Q intra_molecular energy penalty. It is extrapolated from the grid calculation, and is not accurate. It is relative to the zero for Intra_B, plus the energy offset inserted manually. | IA539 | P21/c | 4 | 10.1963 | 16.2097 | 14.9655 | 90 | 57.63 | 90 | LATT 1; SYMM -X , +Y +1/2, -Z +1/2 | 1.2064 | 0.6593 |  | -147.39 | -127.78 | -145.272 | 0 | 0 | 0 | 1 |  | 0 |  | 0 | Dmaflex-Quick, rotated charge densities from PBE0/6-31G(d,p) + FIT
FOCWUR | C22 H25 N3 O3 | 10 | Eli-Lilly VII, LY2624803, Hypnion HY10275 | 3-(4-dibenzo[b,f][1,4]oxepin-11-yl-piperazin-1-yl)-2,2-dimethylpropionic acid |  | FOCWUR, FOCWUR01 | Flexible CrystalPredictor (1), DMAflex-Quick, DMACRYS (2.0.4) | Doris Braun | 2012 | See Study_ID=30 | \CHEMISTRY_CPOSS\LY2624803\DMAflex-Quick | dfIB164 | 5.38 | B3LYP/6-31G(d,p) | 0 |  | This is the DMAflex-Q intra_molecular energy penalty. It is extrapolated from the grid calculation, and is not accurate. It is relative to the zero for Intra_B, plus the energy offset inserted manually. | IB164 | P21/n | 4 | 14.3079 | 10.605 | 14.069 | 90 | 88.533 | 90 | LATT 1; SYMM -X +1/2, +Y +1/2, -Z +1/2 | 1.181 | 0.6453 |  | -150.65 | -124.58 | -145.27 | 0 | 0 | 0 | 1 |  | 0 |  | 0 | Dmaflex-Quick, rotated charge densities from PBE0/6-31G(d,p) + FIT
FOCWUR | C22 H25 N3 O3 | 10 | Eli-Lilly VII, LY2624803, Hypnion HY10275 | 3-(4-dibenzo[b,f][1,4]oxepin-11-yl-piperazin-1-yl)-2,2-dimethylpropionic acid |  | FOCWUR, FOCWUR01 | Flexible CrystalPredictor (1), DMAflex-Quick, DMACRYS (2.0.4) | Doris Braun | 2012 | See Study_ID=30 | \CHEMISTRY_CPOSS\LY2624803\DMAflex-Quick | dfIB40 | 5.128 | B3LYP/6-31G(d,p) | 0 |  | This is the DMAflex-Q intra_molecular energy penalty. It is extrapolated from the grid calculation, and is not accurate. It is relative to the zero for Intra_B, plus the energy offset inserted manually. | IB40 | I2/c | 8 | 48.7396 | 10.7395 | 7.9009 | 90 | 86.903 | 90 | LATT 1; SYMM -X , +Y , -Z +1/2; SYMM +X +1/2, +Y +1/2, +Z +1/2; SYMM -X +1/2, +Y +1/2, -Z | 1.2206 | 0.6644 |  | -150.38 | -138.64 | -145.252 | 0 | 0 | 0 | 1 |  | 0 |  | 0 | Dmaflex-Quick, rotated charge densities from PBE0/6-31G(d,p) + FIT
FOCWUR | C22 H25 N3 O3 | 10 | Eli-Lilly VII, LY2624803, Hypnion HY10275 | 3-(4-dibenzo[b,f][1,4]oxepin-11-yl-piperazin-1-yl)-2,2-dimethylpropionic acid |  | FOCWUR, FOCWUR01 | Flexible CrystalPredictor (1), DMAflex-Quick, DMACRYS (2.0.4) | Doris Braun | 2012 | See Study_ID=30 | \CHEMISTRY_CPOSS\LY2624803\DMAflex-Quick | dfIA191 | 0.196 | B3LYP/6-31G(d,p) | 0 |  | This is the DMAflex-Q intra_molecular energy penalty. It is extrapolated from the grid calculation, and is not accurate. It is relative to the zero for Intra_B, plus the energy offset inserted manually. | IA191 | Pbcn | 8 | 18.3906 | 14.7722 | 15.9625 | 90 | 90 | 90 | LATT 1; SYMM +X +1/2, -Y +1/2, -Z; SYMM -X , +Y , -Z +1/2; SYMM -X +1/2, -Y +1/2, +Z +1/2 | 1.1624 | 0.636 |  | -145.44 | -112.89 | -145.244 | 0 | 0 | 0 | 1 |  | 0 |  | 0 | Dmaflex-Quick, rotated charge densities from PBE0/6-31G(d,p) + FIT
FOCWUR | C22 H25 N3 O3 | 10 | Eli-Lilly VII, LY2624803, Hypnion HY10275 | 3-(4-dibenzo[b,f][1,4]oxepin-11-yl-piperazin-1-yl)-2,2-dimethylpropionic acid |  | FOCWUR, FOCWUR01 | Flexible CrystalPredictor (1), DMAflex-Quick, DMACRYS (2.0.4) | Doris Braun | 2012 | See Study_ID=30 | \CHEMISTRY_CPOSS\LY2624803\DMAflex-Quick | dfIB60 | 2.465 | B3LYP/6-31G(d,p) | 0 |  | This is the DMAflex-Q intra_molecular energy penalty. It is extrapolated from the grid calculation, and is not accurate. It is relative to the zero for Intra_B, plus the energy offset inserted manually. | IB60 | Cc | 2 | 12.5238 | 16.8178 | 9.9761 | 90 | 80.669 | 90 | LATT -7; SYMM +X , -Y , +Z +1/2 | 1.2156 | 0.6665 |  | -147.7 | -132.16 | -145.235 | 0 | 0 | 0 | 1 |  | 0 |  | 0 | Dmaflex-Quick, rotated charge densities from PBE0/6-31G(d,p) + FIT
FOCWUR | C22 H25 N3 O3 | 10 | Eli-Lilly VII, LY2624803, Hypnion HY10275 | 3-(4-dibenzo[b,f][1,4]oxepin-11-yl-piperazin-1-yl)-2,2-dimethylpropionic acid |  | FOCWUR, FOCWUR01 | Flexible CrystalPredictor (1), DMAflex-Quick, DMACRYS (2.0.4) | Doris Braun | 2012 | See Study_ID=30 | \CHEMISTRY_CPOSS\LY2624803\DMAflex-Quick | dfIB159 | 6.711 | B3LYP/6-31G(d,p) | 0 |  | This is the DMAflex-Q intra_molecular energy penalty. It is extrapolated from the grid calculation, and is not accurate. It is relative to the zero for Intra_B, plus the energy offset inserted manually. | IB159 | Pbcn | 8 | 26.9481 | 6.3773 | 24.2145 | 90 | 90 | 90 | LATT 1; SYMM +X +1/2, -Y +1/2, -Z; SYMM -X , +Y , -Z +1/2; SYMM -X +1/2, -Y +1/2, +Z +1/2 | 1.2113 | 0.6581 |  | -151.91 | -132.86 | -145.199 | 0 | 0 | 0 | 1 |  | 0 |  | 0 | Dmaflex-Quick, rotated charge densities from PBE0/6-31G(d,p) + FIT
FOCWUR | C22 H25 N3 O3 | 10 | Eli-Lilly VII, LY2624803, Hypnion HY10275 | 3-(4-dibenzo[b,f][1,4]oxepin-11-yl-piperazin-1-yl)-2,2-dimethylpropionic acid |  | FOCWUR, FOCWUR01 | Flexible CrystalPredictor (1), DMAflex-Quick, DMACRYS (2.0.4) | Doris Braun | 2012 | See Study_ID=30 | \CHEMISTRY_CPOSS\LY2624803\DMAflex-Quick | dfIB163 | 9.986 | B3LYP/6-31G(d,p) | 0 |  | This is the DMAflex-Q intra_molecular energy penalty. It is extrapolated from the grid calculation, and is not accurate. It is relative to the zero for Intra_B, plus the energy offset inserted manually. | IB163 | P-1 | 2 | 10.6505 | 12.4164 | 9.1355 | 104.892 | 74.604 | 73.928 | LATT 1 | 1.2053 | 0.6544 |  | -155.18 | -126.01 | -145.194 | 0 | 0 | 0 | 1 |  | 0 |  | 0 | Dmaflex-Quick, rotated charge densities from PBE0/6-31G(d,p) + FIT
FOCWUR | C22 H25 N3 O3 | 10 | Eli-Lilly VII, LY2624803, Hypnion HY10275 | 3-(4-dibenzo[b,f][1,4]oxepin-11-yl-piperazin-1-yl)-2,2-dimethylpropionic acid |  | FOCWUR, FOCWUR01 | Flexible CrystalPredictor (1), DMAflex-Quick, DMACRYS (2.0.4) | Doris Braun | 2012 | See Study_ID=30 | \CHEMISTRY_CPOSS\LY2624803\DMAflex-Quick | dfIB759 | 12.329 | B3LYP/6-31G(d,p) | 0 |  | This is the DMAflex-Q intra_molecular energy penalty. It is extrapolated from the grid calculation, and is not accurate. It is relative to the zero for Intra_B, plus the energy offset inserted manually. | IB759 | P21/c | 4 | 12.8449 | 14.2922 | 13.2782 | 90 | 120.398 | 90 | LATT 1; SYMM -X , +Y +1/2, -Z +1/2 | 1.1987 | 0.6522 |  | -157.52 | -126.38 | -145.191 | 0 | 0 | 0 | 1 |  | 0 |  | 0 | Dmaflex-Quick, rotated charge densities from PBE0/6-31G(d,p) + FIT
FOCWUR | C22 H25 N3 O3 | 10 | Eli-Lilly VII, LY2624803, Hypnion HY10275 | 3-(4-dibenzo[b,f][1,4]oxepin-11-yl-piperazin-1-yl)-2,2-dimethylpropionic acid |  | FOCWUR, FOCWUR01 | Flexible CrystalPredictor (1), DMAflex-Quick, DMACRYS (2.0.4) | Doris Braun | 2012 | See Study_ID=30 | \CHEMISTRY_CPOSS\LY2624803\DMAflex-Quick | dfIA83 | 4.85 | B3LYP/6-31G(d,p) | 0 |  | This is the DMAflex-Q intra_molecular energy penalty. It is extrapolated from the grid calculation, and is not accurate. It is relative to the zero for Intra_B, plus the energy offset inserted manually. | IA83 | P21/c | 4 | 14.0927 | 9.1413 | 19.7162 | 90 | 56.257 | 90 | LATT 1; SYMM -X , +Y +1/2, -Z +1/2 | 1.1933 | 0.6524 |  | -150.04 | -125.99 | -145.19 | 0 | 0 | 0 | 1 |  | 0 |  | 0 | Dmaflex-Quick, rotated charge densities from PBE0/6-31G(d,p) + FIT
FOCWUR | C22 H25 N3 O3 | 10 | Eli-Lilly VII, LY2624803, Hypnion HY10275 | 3-(4-dibenzo[b,f][1,4]oxepin-11-yl-piperazin-1-yl)-2,2-dimethylpropionic acid |  | FOCWUR, FOCWUR01 | Flexible CrystalPredictor (1), DMAflex-Quick, DMACRYS (2.0.4) | Doris Braun | 2012 | See Study_ID=30 | \CHEMISTRY_CPOSS\LY2624803\DMAflex-Quick | dfIB256 | 13.538 | B3LYP/6-31G(d,p) | 0 |  | This is the DMAflex-Q intra_molecular energy penalty. It is extrapolated from the grid calculation, and is not accurate. It is relative to the zero for Intra_B, plus the energy offset inserted manually. | IB256 | P21/n | 4 | 16.9301 | 9.9455 | 12.5263 | 90 | 77.755 | 90 | LATT 1; SYMM -X +1/2, +Y +1/2, -Z +1/2 | 1.2228 | 0.6644 |  | -158.72 | -130.52 | -145.182 | 0 | 0 | 0 | 1 |  | 0 |  | 0 | Dmaflex-Quick, rotated charge densities from PBE0/6-31G(d,p) + FIT
FOCWUR | C22 H25 N3 O3 | 10 | Eli-Lilly VII, LY2624803, Hypnion HY10275 | 3-(4-dibenzo[b,f][1,4]oxepin-11-yl-piperazin-1-yl)-2,2-dimethylpropionic acid |  | FOCWUR, FOCWUR01 | Flexible CrystalPredictor (1), DMAflex-Quick, DMACRYS (2.0.4) | Doris Braun | 2012 | See Study_ID=30 | \CHEMISTRY_CPOSS\LY2624803\DMAflex-Quick | dfIB359 | 13.552 | B3LYP/6-31G(d,p) | 0 |  | This is the DMAflex-Q intra_molecular energy penalty. It is extrapolated from the grid calculation, and is not accurate. It is relative to the zero for Intra_B, plus the energy offset inserted manually. | IB359 | P21/n | 4 | 12.526 | 9.9458 | 16.9304 | 90 | 77.758 | 90 | LATT 1; SYMM -X +1/2, +Y +1/2, -Z +1/2 | 1.2227 | 0.6645 |  | -158.73 | -130.5 | -145.178 | 0 | 0 | 0 | 1 |  | 0 |  | 0 | Dmaflex-Quick, rotated charge densities from PBE0/6-31G(d,p) + FIT
FOCWUR | C22 H25 N3 O3 | 10 | Eli-Lilly VII, LY2624803, Hypnion HY10275 | 3-(4-dibenzo[b,f][1,4]oxepin-11-yl-piperazin-1-yl)-2,2-dimethylpropionic acid |  | FOCWUR, FOCWUR01 | Flexible CrystalPredictor (1), DMAflex-Quick, DMACRYS (2.0.4) | Doris Braun | 2012 | See Study_ID=30 | \CHEMISTRY_CPOSS\LY2624803\DMAflex-Quick | dfIA183 | 4.182 | B3LYP/6-31G(d,p) | 0 |  | This is the DMAflex-Q intra_molecular energy penalty. It is extrapolated from the grid calculation, and is not accurate. It is relative to the zero for Intra_B, plus the energy offset inserted manually. | IA183 | P-1 | 2 | 13.2404 | 9.0361 | 13.6943 | 120.104 | 63.387 | 78.449 | LATT 1 | 1.1901 | 0.6502 |  | -149.35 | -124.15 | -145.168 | 0 | 0 | 0 | 1 |  | 0 |  | 0 | Dmaflex-Quick, rotated charge densities from PBE0/6-31G(d,p) + FIT
FOCWUR | C22 H25 N3 O3 | 10 | Eli-Lilly VII, LY2624803, Hypnion HY10275 | 3-(4-dibenzo[b,f][1,4]oxepin-11-yl-piperazin-1-yl)-2,2-dimethylpropionic acid |  | FOCWUR, FOCWUR01 | Flexible CrystalPredictor (1), DMAflex-Quick, DMACRYS (2.0.4) | Doris Braun | 2012 | See Study_ID=30 | \CHEMISTRY_CPOSS\LY2624803\DMAflex-Quick | dfIA231 | 10.775 | B3LYP/6-31G(d,p) | 0 |  | This is the DMAflex-Q intra_molecular energy penalty. It is extrapolated from the grid calculation, and is not accurate. It is relative to the zero for Intra_B, plus the energy offset inserted manually. | IA231 | P21/c | 4 | 7.1148 | 21.2387 | 13.9256 | 90 | 102.017 | 90 | LATT 1; SYMM -X , +Y +1/2, -Z +1/2 | 1.2246 | 0.6668 |  | -155.9 | -128.8 | -145.125 | 0 | 0 | 0 | 1 |  | 0 |  | 0 | Dmaflex-Quick, rotated charge densities from PBE0/6-31G(d,p) + FIT
FOCWUR | C22 H25 N3 O3 | 10 | Eli-Lilly VII, LY2624803, Hypnion HY10275 | 3-(4-dibenzo[b,f][1,4]oxepin-11-yl-piperazin-1-yl)-2,2-dimethylpropionic acid |  | FOCWUR, FOCWUR01 | Flexible CrystalPredictor (1), DMAflex-Quick, DMACRYS (2.0.4) | Doris Braun | 2012 | See Study_ID=30 | \CHEMISTRY_CPOSS\LY2624803\DMAflex-Quick | dfIA243 | 15.411 | B3LYP/6-31G(d,p) | 0 |  | This is the DMAflex-Q intra_molecular energy penalty. It is extrapolated from the grid calculation, and is not accurate. It is relative to the zero for Intra_B, plus the energy offset inserted manually. | IA243 | P21/a | 4 | 13.0765 | 20.1954 | 8.0673 | 90 | 76.644 | 90 | LATT 1; SYMM -X +1/2, +Y +1/2, -Z | 1.2159 | 0.6604 |  | -160.53 | -128.09 | -145.119 | 0 | 0 | 0 | 1 |  | 0 |  | 0 | Dmaflex-Quick, rotated charge densities from PBE0/6-31G(d,p) + FIT
FOCWUR | C22 H25 N3 O3 | 10 | Eli-Lilly VII, LY2624803, Hypnion HY10275 | 3-(4-dibenzo[b,f][1,4]oxepin-11-yl-piperazin-1-yl)-2,2-dimethylpropionic acid |  | FOCWUR, FOCWUR01 | Flexible CrystalPredictor (1), DMAflex-Quick, DMACRYS (2.0.4) | Doris Braun | 2012 | See Study_ID=30 | \CHEMISTRY_CPOSS\LY2624803\DMAflex-Quick | dfIB51 | 1.282 | B3LYP/6-31G(d,p) | 0 |  | This is the DMAflex-Q intra_molecular energy penalty. It is extrapolated from the grid calculation, and is not accurate. It is relative to the zero for Intra_B, plus the energy offset inserted manually. | IB51 | P21/c | 4 | 6.668 | 26.1357 | 12.7466 | 90 | 77.861 | 90 | LATT 1; SYMM -X , +Y +1/2, -Z +1/2 | 1.1605 | 0.636 |  | -146.4 | -127.1 | -145.118 | 0 | 0 | 0 | 1 |  | 0 |  | 0 | Dmaflex-Quick, rotated charge densities from PBE0/6-31G(d,p) + FIT
FOCWUR | C22 H25 N3 O3 | 10 | Eli-Lilly VII, LY2624803, Hypnion HY10275 | 3-(4-dibenzo[b,f][1,4]oxepin-11-yl-piperazin-1-yl)-2,2-dimethylpropionic acid |  | FOCWUR, FOCWUR01 | Flexible CrystalPredictor (1), DMAflex-Quick, DMACRYS (2.0.4) | Doris Braun | 2012 | See Study_ID=30 | \CHEMISTRY_CPOSS\LY2624803\DMAflex-Quick | dfIB290 | 13.26 | B3LYP/6-31G(d,p) | 0 |  | This is the DMAflex-Q intra_molecular energy penalty. It is extrapolated from the grid calculation, and is not accurate. It is relative to the zero for Intra_B, plus the energy offset inserted manually. | IB290 | P21/c | 4 | 12.0755 | 15.1947 | 11.2767 | 90 | 78.303 | 90 | LATT 1; SYMM -X , +Y +1/2, -Z +1/2 | 1.2439 | 0.6785 |  | -158.37 | -136.73 | -145.11 | 0 | 0 | 0 | 1 |  | 0 |  | 0 | Dmaflex-Quick, rotated charge densities from PBE0/6-31G(d,p) + FIT
FOCWUR | C22 H25 N3 O3 | 10 | Eli-Lilly VII, LY2624803, Hypnion HY10275 | 3-(4-dibenzo[b,f][1,4]oxepin-11-yl-piperazin-1-yl)-2,2-dimethylpropionic acid |  | FOCWUR, FOCWUR01 | Flexible CrystalPredictor (1), DMAflex-Quick, DMACRYS (2.0.4) | Doris Braun | 2012 | See Study_ID=30 | \CHEMISTRY_CPOSS\LY2624803\DMAflex-Quick | dfIA286 | 10.75 | B3LYP/6-31G(d,p) | 0 |  | This is the DMAflex-Q intra_molecular energy penalty. It is extrapolated from the grid calculation, and is not accurate. It is relative to the zero for Intra_B, plus the energy offset inserted manually. | IA286 | C2/c | 4 | 26.1935 | 8.1227 | 20.3604 | 90 | 106.115 | 90 | LATT 7; SYMM -X , +Y , -Z +1/2 | 1.2112 | 0.6614 |  | -155.83 | -131.18 | -145.08 | 0 | 0 | 0 | 1 |  | 0 |  | 0 | Dmaflex-Quick, rotated charge densities from PBE0/6-31G(d,p) + FIT
FOCWUR | C22 H25 N3 O3 | 10 | Eli-Lilly VII, LY2624803, Hypnion HY10275 | 3-(4-dibenzo[b,f][1,4]oxepin-11-yl-piperazin-1-yl)-2,2-dimethylpropionic acid |  | FOCWUR, FOCWUR01 | Flexible CrystalPredictor (1), DMAflex-Quick, DMACRYS (2.0.4) | Doris Braun | 2012 | See Study_ID=30 | \CHEMISTRY_CPOSS\LY2624803\DMAflex-Quick | dfIB195 | 9.302 | B3LYP/6-31G(d,p) | 0 |  | This is the DMAflex-Q intra_molecular energy penalty. It is extrapolated from the grid calculation, and is not accurate. It is relative to the zero for Intra_B, plus the energy offset inserted manually. | IB195 | Pbca | 8 | 16.0232 | 17.7052 | 14.6175 | 90 | 90 | 90 | LATT 1; SYMM +X +1/2, -Y +1/2, -Z; SYMM -X , +Y +1/2, -Z +1/2; SYMM -X +1/2, -Y , +Z +1/2 | 1.2156 | 0.6638 |  | -154.35 | -129.39 | -145.048 | 0 | 0 | 0 | 1 |  | 0 |  | 0 | Dmaflex-Quick, rotated charge densities from PBE0/6-31G(d,p) + FIT
FOCWUR | C22 H25 N3 O3 | 10 | Eli-Lilly VII, LY2624803, Hypnion HY10275 | 3-(4-dibenzo[b,f][1,4]oxepin-11-yl-piperazin-1-yl)-2,2-dimethylpropionic acid |  | FOCWUR, FOCWUR01 | Flexible CrystalPredictor (1), DMAflex-Quick, DMACRYS (2.0.4) | Doris Braun | 2012 | See Study_ID=30 | \CHEMISTRY_CPOSS\LY2624803\DMAflex-Quick | dfIB244 | 5.831 | B3LYP/6-31G(d,p) | 0 |  | This is the DMAflex-Q intra_molecular energy penalty. It is extrapolated from the grid calculation, and is not accurate. It is relative to the zero for Intra_B, plus the energy offset inserted manually. | IB244 | P21/c | 4 | 6.6794 | 14.3686 | 23.5042 | 90 | 68.528 | 90 | LATT 1; SYMM -X , +Y +1/2, -Z +1/2 | 1.2006 | 0.6578 |  | -150.87 | -124.19 | -145.039 | 0 | 0 | 0 | 1 |  | 0 |  | 0 | Dmaflex-Quick, rotated charge densities from PBE0/6-31G(d,p) + FIT
FOCWUR | C22 H25 N3 O3 | 10 | Eli-Lilly VII, LY2624803, Hypnion HY10275 | 3-(4-dibenzo[b,f][1,4]oxepin-11-yl-piperazin-1-yl)-2,2-dimethylpropionic acid |  | FOCWUR, FOCWUR01 | Flexible CrystalPredictor (1), DMAflex-Quick, DMACRYS (2.0.4) | Doris Braun | 2012 | See Study_ID=30 | \CHEMISTRY_CPOSS\LY2624803\DMAflex-Quick | dfIA798 | 18.503 | B3LYP/6-31G(d,p) | 0 |  | This is the DMAflex-Q intra_molecular energy penalty. It is extrapolated from the grid calculation, and is not accurate. It is relative to the zero for Intra_B, plus the energy offset inserted manually. | IA798 | Pbca | 8 | 21.8095 | 9.3404 | 20.3535 | 90 | 90 | 90 | LATT 1; SYMM +X +1/2, -Y +1/2, -Z; SYMM -X , +Y +1/2, -Z +1/2; SYMM -X +1/2, -Y , +Z +1/2 | 1.2158 | 0.6678 |  | -163.54 | -130.84 | -145.037 | 0 | 0 | 0 | 1 |  | 0 |  | 0 | Dmaflex-Quick, rotated charge densities from PBE0/6-31G(d,p) + FIT
FOCWUR | C22 H25 N3 O3 | 10 | Eli-Lilly VII, LY2624803, Hypnion HY10275 | 3-(4-dibenzo[b,f][1,4]oxepin-11-yl-piperazin-1-yl)-2,2-dimethylpropionic acid |  | FOCWUR, FOCWUR01 | Flexible CrystalPredictor (1), DMAflex-Quick, DMACRYS (2.0.4) | Doris Braun | 2012 | See Study_ID=30 | \CHEMISTRY_CPOSS\LY2624803\DMAflex-Quick | dfIB125 | 1.392 | B3LYP/6-31G(d,p) | 0 |  | This is the DMAflex-Q intra_molecular energy penalty. It is extrapolated from the grid calculation, and is not accurate. It is relative to the zero for Intra_B, plus the energy offset inserted manually. | IB125 | P21/c | 4 | 8.5052 | 15.1662 | 18.2641 | 90 | 65.583 | 90 | LATT 1; SYMM -X , +Y +1/2, -Z +1/2 | 1.1749 | 0.64 |  | -146.4 | -126.65 | -145.008 | 0 | 0 | 0 | 1 |  | 0 |  | 0 | Dmaflex-Quick, rotated charge densities from PBE0/6-31G(d,p) + FIT
FOCWUR | C22 H25 N3 O3 | 10 | Eli-Lilly VII, LY2624803, Hypnion HY10275 | 3-(4-dibenzo[b,f][1,4]oxepin-11-yl-piperazin-1-yl)-2,2-dimethylpropionic acid |  | FOCWUR, FOCWUR01 | Flexible CrystalPredictor (1), DMAflex-Quick, DMACRYS (2.0.4) | Doris Braun | 2012 | See Study_ID=30 | \CHEMISTRY_CPOSS\LY2624803\DMAflex-Quick | dfIB289 | 5.184 | B3LYP/6-31G(d,p) | 0 |  | This is the DMAflex-Q intra_molecular energy penalty. It is extrapolated from the grid calculation, and is not accurate. It is relative to the zero for Intra_B, plus the energy offset inserted manually. | IB289 | C2/c | 4 | 16.454 | 12.2127 | 25.5625 | 90 | 57.667 | 90 | LATT 7; SYMM -X , +Y , -Z +1/2 | 1.1614 | 0.635 |  | -150.19 | -122.19 | -145.006 | 0 | 0 | 0 | 1 |  | 0 |  | 0 | Dmaflex-Quick, rotated charge densities from PBE0/6-31G(d,p) + FIT
FOCWUR | C22 H25 N3 O3 | 10 | Eli-Lilly VII, LY2624803, Hypnion HY10275 | 3-(4-dibenzo[b,f][1,4]oxepin-11-yl-piperazin-1-yl)-2,2-dimethylpropionic acid |  | FOCWUR, FOCWUR01 | Flexible CrystalPredictor (1), DMAflex-Quick, DMACRYS (2.0.4) | Doris Braun | 2012 | See Study_ID=30 | \CHEMISTRY_CPOSS\LY2624803\DMAflex-Quick | dfIA165 | 0.199 | B3LYP/6-31G(d,p) | 0 |  | This is the DMAflex-Q intra_molecular energy penalty. It is extrapolated from the grid calculation, and is not accurate. It is relative to the zero for Intra_B, plus the energy offset inserted manually. | IA165 | P21/c | 4 | 10.4179 | 24.1702 | 9.241 | 90 | 115.236 | 90 | LATT 1; SYMM -X , +Y +1/2, -Z +1/2 | 1.1974 | 0.6578 |  | -145.2 | -130.81 | -145.001 | 0 | 0 | 0 | 1 |  | 0 |  | 0 | Dmaflex-Quick, rotated charge densities from PBE0/6-31G(d,p) + FIT
FOCWUR | C22 H25 N3 O3 | 10 | Eli-Lilly VII, LY2624803, Hypnion HY10275 | 3-(4-dibenzo[b,f][1,4]oxepin-11-yl-piperazin-1-yl)-2,2-dimethylpropionic acid |  | FOCWUR, FOCWUR01 | Flexible CrystalPredictor (1), DMAflex-Quick, DMACRYS (2.0.4) | Doris Braun | 2012 | See Study_ID=30 | \CHEMISTRY_CPOSS\LY2624803\DMAflex-Quick | dfIA86 | 2.92 | B3LYP/6-31G(d,p) | 0 |  | This is the DMAflex-Q intra_molecular energy penalty. It is extrapolated from the grid calculation, and is not accurate. It is relative to the zero for Intra_B, plus the energy offset inserted manually. | IA86 | P21/c | 4 | 12.0682 | 6.7546 | 26.8086 | 90 | 80.006 | 90 | LATT 1; SYMM -X , +Y +1/2, -Z +1/2 | 1.1711 | 0.6391 |  | -147.92 | -126.14 | -145 | 0 | 0 | 0 | 1 |  | 0 |  | 0 | Dmaflex-Quick, rotated charge densities from PBE0/6-31G(d,p) + FIT
FOCWUR | C22 H25 N3 O3 | 10 | Eli-Lilly VII, LY2624803, Hypnion HY10275 | 3-(4-dibenzo[b,f][1,4]oxepin-11-yl-piperazin-1-yl)-2,2-dimethylpropionic acid |  | FOCWUR, FOCWUR01 | Flexible CrystalPredictor (1), DMAflex-Quick, DMACRYS (2.0.4) | Doris Braun | 2012 | See Study_ID=30 | \CHEMISTRY_CPOSS\LY2624803\DMAflex-Quick | dfIB42 | 3 | B3LYP/6-31G(d,p) | 0 |  | This is the DMAflex-Q intra_molecular energy penalty. It is extrapolated from the grid calculation, and is not accurate. It is relative to the zero for Intra_B, plus the energy offset inserted manually. | IB42 | P21/c | 4 | 12.1574 | 15.0741 | 12.2302 | 90 | 68.173 | 90 | LATT 1; SYMM -X , +Y +1/2, -Z +1/2 | 1.2114 | 0.6605 |  | -148 | -130.16 | -145 | 0 | 0 | 0 | 1 |  | 0 |  | 0 | Dmaflex-Quick, rotated charge densities from PBE0/6-31G(d,p) + FIT
FOCWUR | C22 H25 N3 O3 | 10 | Eli-Lilly VII, LY2624803, Hypnion HY10275 | 3-(4-dibenzo[b,f][1,4]oxepin-11-yl-piperazin-1-yl)-2,2-dimethylpropionic acid |  | FOCWUR, FOCWUR01 | Flexible CrystalPredictor (1), DMAflex-Quick, DMACRYS (2.0.4) | Doris Braun | 2012 | See Study_ID=30 | \CHEMISTRY_CPOSS\LY2624803\DMAflex-Quick | dfIA2116 | 2.542 | B3LYP/6-31G(d,p) | 0 |  | This is the DMAflex-Q intra_molecular energy penalty. It is extrapolated from the grid calculation, and is not accurate. It is relative to the zero for Intra_B, plus the energy offset inserted manually. | IA2116 | P212121 | 4 | 12.6015 | 11.2262 | 14.4322 | 90 | 90 | 90 | LATT -1; SYMM +X +1/2, -Y +1/2, -Z; SYMM -X , +Y +1/2, -Z +1/2; SYMM -X +1/2, -Y , +Z +1/2 | 1.2345 | 0.6747 |  | -147.49 | -136.41 | -144.948 | 0 | 0 | 0 | 1 |  | 0 |  | 0 | Dmaflex-Quick, rotated charge densities from PBE0/6-31G(d,p) + FIT
FOCWUR | C22 H25 N3 O3 | 10 | Eli-Lilly VII, LY2624803, Hypnion HY10275 | 3-(4-dibenzo[b,f][1,4]oxepin-11-yl-piperazin-1-yl)-2,2-dimethylpropionic acid |  | FOCWUR, FOCWUR01 | Flexible CrystalPredictor (1), DMAflex-Quick, DMACRYS (2.0.4) | Doris Braun | 2012 | See Study_ID=30 | \CHEMISTRY_CPOSS\LY2624803\DMAflex-Quick | dfIB516 | 12.102 | B3LYP/6-31G(d,p) | 0 |  | This is the DMAflex-Q intra_molecular energy penalty. It is extrapolated from the grid calculation, and is not accurate. It is relative to the zero for Intra_B, plus the energy offset inserted manually. | IB516 | P21212 | 4 | 17.0567 | 19.1596 | 6.248 | 90 | 90 | 90 | LATT -1; SYMM +X +1/2, -Y +1/2, -Z; SYMM -X +1/2, +Y +1/2, -Z; SYMM -X , -Y , +Z | 1.2344 | 0.6701 |  | -157.03 | -130.81 | -144.928 | 0 | 0 | 0 | 1 |  | 0 |  | 0 | Dmaflex-Quick, rotated charge densities from PBE0/6-31G(d,p) + FIT
FOCWUR | C22 H25 N3 O3 | 10 | Eli-Lilly VII, LY2624803, Hypnion HY10275 | 3-(4-dibenzo[b,f][1,4]oxepin-11-yl-piperazin-1-yl)-2,2-dimethylpropionic acid |  | FOCWUR, FOCWUR01 | Flexible CrystalPredictor (1), DMAflex-Quick, DMACRYS (2.0.4) | Doris Braun | 2012 | See Study_ID=30 | \CHEMISTRY_CPOSS\LY2624803\DMAflex-Quick | dfIA94 | 3.33 | B3LYP/6-31G(d,p) | 0 |  | This is the DMAflex-Q intra_molecular energy penalty. It is extrapolated from the grid calculation, and is not accurate. It is relative to the zero for Intra_B, plus the energy offset inserted manually. | IA94 | Cc | 2 | 10.205 | 15.232 | 14.0988 | 90 | 100.24 | 90 | LATT -7; SYMM +X , -Y , +Z +1/2 | 1.1687 | 0.6385 |  | -148.24 | -123.32 | -144.91 | 0 | 0 | 0 | 1 |  | 0 |  | 0 | Dmaflex-Quick, rotated charge densities from PBE0/6-31G(d,p) + FIT
FOCWUR | C22 H25 N3 O3 | 10 | Eli-Lilly VII, LY2624803, Hypnion HY10275 | 3-(4-dibenzo[b,f][1,4]oxepin-11-yl-piperazin-1-yl)-2,2-dimethylpropionic acid |  | FOCWUR, FOCWUR01 | Flexible CrystalPredictor (1), DMAflex-Quick, DMACRYS (2.0.4) | Doris Braun | 2012 | See Study_ID=30 | \CHEMISTRY_CPOSS\LY2624803\DMAflex-Quick | dfIB1241 | 23.651 | B3LYP/6-31G(d,p) | 0 |  | This is the DMAflex-Q intra_molecular energy penalty. It is extrapolated from the grid calculation, and is not accurate. It is relative to the zero for Intra_B, plus the energy offset inserted manually. | IB1241 | A2/a | 8 | 23.3729 | 9.0476 | 20.942 | 90 | 69.304 | 90 | LATT 1; SYMM -X +1/2, +Y , -Z; SYMM +X , +Y +1/2, +Z +1/2; SYMM -X +1/2, +Y +1/2, -Z +1/2 | 1.2168 | 0.6626 |  | -168.56 | -128.07 | -144.909 | 0 | 0 | 0 | 1 |  | 0 |  | 0 | Dmaflex-Quick, rotated charge densities from PBE0/6-31G(d,p) + FIT
FOCWUR | C22 H25 N3 O3 | 10 | Eli-Lilly VII, LY2624803, Hypnion HY10275 | 3-(4-dibenzo[b,f][1,4]oxepin-11-yl-piperazin-1-yl)-2,2-dimethylpropionic acid |  | FOCWUR, FOCWUR01 | Flexible CrystalPredictor (1), DMAflex-Quick, DMACRYS (2.0.4) | Doris Braun | 2012 | See Study_ID=30 | \CHEMISTRY_CPOSS\LY2624803\DMAflex-Quick | dfIB75 | 5.514 | B3LYP/6-31G(d,p) | 0 |  | This is the DMAflex-Q intra_molecular energy penalty. It is extrapolated from the grid calculation, and is not accurate. It is relative to the zero for Intra_B, plus the energy offset inserted manually. | IB75 | C2/c | 4 | 25.087 | 11.1739 | 16.0298 | 90 | 109.62 | 90 | LATT 7; SYMM -X , +Y , -Z +1/2 | 1.1909 | 0.6508 |  | -150.39 | -130.94 | -144.876 | 0 | 0 | 0 | 1 |  | 0 |  | 0 | Dmaflex-Quick, rotated charge densities from PBE0/6-31G(d,p) + FIT
FOCWUR | C22 H25 N3 O3 | 10 | Eli-Lilly VII, LY2624803, Hypnion HY10275 | 3-(4-dibenzo[b,f][1,4]oxepin-11-yl-piperazin-1-yl)-2,2-dimethylpropionic acid |  | FOCWUR, FOCWUR01 | Flexible CrystalPredictor (1), DMAflex-Quick, DMACRYS (2.0.4) | Doris Braun | 2012 | See Study_ID=30 | \CHEMISTRY_CPOSS\LY2624803\DMAflex-Quick | dfIA826 | 12.031 | B3LYP/6-31G(d,p) | 0 |  | This is the DMAflex-Q intra_molecular energy penalty. It is extrapolated from the grid calculation, and is not accurate. It is relative to the zero for Intra_B, plus the energy offset inserted manually. | IA826 | P21/c | 4 | 14.8553 | 9.5498 | 16.0244 | 90 | 64.924 | 90 | LATT 1; SYMM -X , +Y +1/2, -Z +1/2 | 1.2241 | 0.6653 |  | -156.89 | -133.89 | -144.859 | 0 | 0 | 0 | 1 |  | 0 |  | 0 | Dmaflex-Quick, rotated charge densities from PBE0/6-31G(d,p) + FIT
FOCWUR | C22 H25 N3 O3 | 10 | Eli-Lilly VII, LY2624803, Hypnion HY10275 | 3-(4-dibenzo[b,f][1,4]oxepin-11-yl-piperazin-1-yl)-2,2-dimethylpropionic acid |  | FOCWUR, FOCWUR01 | Flexible CrystalPredictor (1), DMAflex-Quick, DMACRYS (2.0.4) | Doris Braun | 2012 | See Study_ID=30 | \CHEMISTRY_CPOSS\LY2624803\DMAflex-Quick | dfIA587 | 12.015 | B3LYP/6-31G(d,p) | 0 |  | This is the DMAflex-Q intra_molecular energy penalty. It is extrapolated from the grid calculation, and is not accurate. It is relative to the zero for Intra_B, plus the energy offset inserted manually. | IA587 | P21/c | 4 | 14.855 | 9.5514 | 16.021 | 90 | 64.925 | 90 | LATT 1; SYMM -X , +Y +1/2, -Z +1/2 | 1.2241 | 0.6648 |  | -156.87 | -133.91 | -144.855 | 0 | 0 | 0 | 1 |  | 0 |  | 0 | Dmaflex-Quick, rotated charge densities from PBE0/6-31G(d,p) + FIT
FOCWUR | C22 H25 N3 O3 | 10 | Eli-Lilly VII, LY2624803, Hypnion HY10275 | 3-(4-dibenzo[b,f][1,4]oxepin-11-yl-piperazin-1-yl)-2,2-dimethylpropionic acid |  | FOCWUR, FOCWUR01 | Flexible CrystalPredictor (1), DMAflex-Quick, DMACRYS (2.0.4) | Doris Braun | 2012 | See Study_ID=30 | \CHEMISTRY_CPOSS\LY2624803\DMAflex-Quick | dfIB136 | 3.518 | B3LYP/6-31G(d,p) | 0 |  | This is the DMAflex-Q intra_molecular energy penalty. It is extrapolated from the grid calculation, and is not accurate. It is relative to the zero for Intra_B, plus the energy offset inserted manually. | IB136 | P21/c | 4 | 10.9384 | 11.2123 | 17.261 | 90 | 80.539 | 90 | LATT 1; SYMM -X , +Y +1/2, -Z +1/2 | 1.207 | 0.6594 |  | -148.37 | -126.37 | -144.852 | 0 | 0 | 0 | 1 |  | 0 |  | 0 | Dmaflex-Quick, rotated charge densities from PBE0/6-31G(d,p) + FIT
FOCWUR | C22 H25 N3 O3 | 10 | Eli-Lilly VII, LY2624803, Hypnion HY10275 | 3-(4-dibenzo[b,f][1,4]oxepin-11-yl-piperazin-1-yl)-2,2-dimethylpropionic acid |  | FOCWUR, FOCWUR01 | Flexible CrystalPredictor (1), DMAflex-Quick, DMACRYS (2.0.4) | Doris Braun | 2012 | See Study_ID=30 | \CHEMISTRY_CPOSS\LY2624803\DMAflex-Quick | dfIB1798 | 24.311 | B3LYP/6-31G(d,p) | 0 |  | This is the DMAflex-Q intra_molecular energy penalty. It is extrapolated from the grid calculation, and is not accurate. It is relative to the zero for Intra_B, plus the energy offset inserted manually. | IB1798 | C2/n | 8 | 24.638 | 8.9215 | 20.3014 | 90 | 68.212 | 90 | LATT 1; SYMM -X +1/2, +Y , -Z +1/2; SYMM +X +1/2, +Y +1/2, +Z; SYMM -X , +Y +1/2, -Z +1/2 | 1.2165 | 0.6619 |  | -169.16 | -126.76 | -144.849 | 0 | 0 | 0 | 1 |  | 0 |  | 0 | Dmaflex-Quick, rotated charge densities from PBE0/6-31G(d,p) + FIT
FOCWUR | C22 H25 N3 O3 | 10 | Eli-Lilly VII, LY2624803, Hypnion HY10275 | 3-(4-dibenzo[b,f][1,4]oxepin-11-yl-piperazin-1-yl)-2,2-dimethylpropionic acid |  | FOCWUR, FOCWUR01 | Flexible CrystalPredictor (1), DMAflex-Quick, DMACRYS (2.0.4) | Doris Braun | 2012 | See Study_ID=30 | \CHEMISTRY_CPOSS\LY2624803\DMAflex-Quick | dfIA150 | 14.702 | B3LYP/6-31G(d,p) | 0 |  | This is the DMAflex-Q intra_molecular energy penalty. It is extrapolated from the grid calculation, and is not accurate. It is relative to the zero for Intra_B, plus the energy offset inserted manually. | IA150 | P21/c | 4 | 10.6081 | 16.4407 | 12.1759 | 90 | 85.885 | 90 | LATT 1; SYMM -X , +Y +1/2, -Z +1/2 | 1.19 | 0.6493 |  | -159.55 | -128.41 | -144.848 | 0 | 0 | 0 | 1 |  | 0 |  | 0 | Dmaflex-Quick, rotated charge densities from PBE0/6-31G(d,p) + FIT
FOCWUR | C22 H25 N3 O3 | 10 | Eli-Lilly VII, LY2624803, Hypnion HY10275 | 3-(4-dibenzo[b,f][1,4]oxepin-11-yl-piperazin-1-yl)-2,2-dimethylpropionic acid |  | FOCWUR, FOCWUR01 | Flexible CrystalPredictor (1), DMAflex-Quick, DMACRYS (2.0.4) | Doris Braun | 2012 | See Study_ID=30 | \CHEMISTRY_CPOSS\LY2624803\DMAflex-Quick | dfIB206 | 12.373 | B3LYP/6-31G(d,p) | 0 |  | This is the DMAflex-Q intra_molecular energy penalty. It is extrapolated from the grid calculation, and is not accurate. It is relative to the zero for Intra_B, plus the energy offset inserted manually. | IB206 | P21/c | 4 | 12.9502 | 7.1937 | 22.332 | 90 | 76.886 | 90 | LATT 1; SYMM -X , +Y +1/2, -Z +1/2 | 1.2439 | 0.6754 |  | -157.2 | -134.77 | -144.827 | 0 | 0 | 0 | 1 |  | 0 |  | 0 | Dmaflex-Quick, rotated charge densities from PBE0/6-31G(d,p) + FIT
FOCWUR | C22 H25 N3 O3 | 10 | Eli-Lilly VII, LY2624803, Hypnion HY10275 | 3-(4-dibenzo[b,f][1,4]oxepin-11-yl-piperazin-1-yl)-2,2-dimethylpropionic acid |  | FOCWUR, FOCWUR01 | Flexible CrystalPredictor (1), DMAflex-Quick, DMACRYS (2.0.4) | Doris Braun | 2012 | See Study_ID=30 | \CHEMISTRY_CPOSS\LY2624803\DMAflex-Quick | dfIA296 | 6.285 | B3LYP/6-31G(d,p) | 0 |  | This is the DMAflex-Q intra_molecular energy penalty. It is extrapolated from the grid calculation, and is not accurate. It is relative to the zero for Intra_B, plus the energy offset inserted manually. | IA296 | Pna21 | 4 | 14.3732 | 17.0001 | 8.7314 | 90 | 90 | 90 | LATT -1; SYMM -X , -Y , +Z +1/2; SYMM -X +1/2, +Y +1/2, +Z +1/2; SYMM +X +1/2, -Y +1/2, +Z | 1.1813 | 0.6495 |  | -151.11 | -124.42 | -144.825 | 0 | 0 | 0 | 1 |  | 0 |  | 0 | Dmaflex-Quick, rotated charge densities from PBE0/6-31G(d,p) + FIT
FOCWUR | C22 H25 N3 O3 | 10 | Eli-Lilly VII, LY2624803, Hypnion HY10275 | 3-(4-dibenzo[b,f][1,4]oxepin-11-yl-piperazin-1-yl)-2,2-dimethylpropionic acid |  | FOCWUR, FOCWUR01 | Flexible CrystalPredictor (1), DMAflex-Quick, DMACRYS (2.0.4) | Doris Braun | 2012 | See Study_ID=30 | \CHEMISTRY_CPOSS\LY2624803\DMAflex-Quick | dfIA288 | 4.328 | B3LYP/6-31G(d,p) | 0 |  | This is the DMAflex-Q intra_molecular energy penalty. It is extrapolated from the grid calculation, and is not accurate. It is relative to the zero for Intra_B, plus the energy offset inserted manually. | IA288 | P-1 | 2 | 13.4252 | 10.9674 | 7.7629 | 85.31 | 97.084 | 72.643 | LATT 1 | 1.1732 | 0.6408 |  | -149.15 | -121.46 | -144.822 | 0 | 0 | 0 | 1 |  | 0 |  | 0 | Dmaflex-Quick, rotated charge densities from PBE0/6-31G(d,p) + FIT
FOCWUR | C22 H25 N3 O3 | 10 | Eli-Lilly VII, LY2624803, Hypnion HY10275 | 3-(4-dibenzo[b,f][1,4]oxepin-11-yl-piperazin-1-yl)-2,2-dimethylpropionic acid |  | FOCWUR, FOCWUR01 | Flexible CrystalPredictor (1), DMAflex-Quick, DMACRYS (2.0.4) | Doris Braun | 2012 | See Study_ID=30 | \CHEMISTRY_CPOSS\LY2624803\DMAflex-Quick | dfIA320 | 4.31 | B3LYP/6-31G(d,p) | 0 |  | This is the DMAflex-Q intra_molecular energy penalty. It is extrapolated from the grid calculation, and is not accurate. It is relative to the zero for Intra_B, plus the energy offset inserted manually. | IA320 | P-1 | 2 | 13.4259 | 10.9666 | 7.7634 | 85.317 | 97.061 | 72.629 | LATT 1 | 1.1732 | 0.637 |  | -149.13 | -121.44 | -144.82 | 0 | 0 | 0 | 1 |  | 0 |  | 0 | Dmaflex-Quick, rotated charge densities from PBE0/6-31G(d,p) + FIT
FOCWUR | C22 H25 N3 O3 | 10 | Eli-Lilly VII, LY2624803, Hypnion HY10275 | 3-(4-dibenzo[b,f][1,4]oxepin-11-yl-piperazin-1-yl)-2,2-dimethylpropionic acid |  | FOCWUR, FOCWUR01 | Flexible CrystalPredictor (1), DMAflex-Quick, DMACRYS (2.0.4) | Doris Braun | 2012 | See Study_ID=30 | \CHEMISTRY_CPOSS\LY2624803\DMAflex-Quick | dfIB175 | 6.568 | B3LYP/6-31G(d,p) | 0 |  | This is the DMAflex-Q intra_molecular energy penalty. It is extrapolated from the grid calculation, and is not accurate. It is relative to the zero for Intra_B, plus the energy offset inserted manually. | IB175 | P21/c | 4 | 11.4672 | 10.1138 | 18.3005 | 90 | 87.205 | 90 | LATT 1; SYMM -X , +Y +1/2, -Z +1/2 | 1.1889 | 0.6463 |  | -151.37 | -128.54 | -144.802 | 0 | 0 | 0 | 1 |  | 0 |  | 0 | Dmaflex-Quick, rotated charge densities from PBE0/6-31G(d,p) + FIT
FOCWUR | C22 H25 N3 O3 | 10 | Eli-Lilly VII, LY2624803, Hypnion HY10275 | 3-(4-dibenzo[b,f][1,4]oxepin-11-yl-piperazin-1-yl)-2,2-dimethylpropionic acid |  | FOCWUR, FOCWUR01 | Flexible CrystalPredictor (1), DMAflex-Quick, DMACRYS (2.0.4) | Doris Braun | 2012 | See Study_ID=30 | \CHEMISTRY_CPOSS\LY2624803\DMAflex-Quick | dfIA171 | 6.727 | B3LYP/6-31G(d,p) | 0 |  | This is the DMAflex-Q intra_molecular energy penalty. It is extrapolated from the grid calculation, and is not accurate. It is relative to the zero for Intra_B, plus the energy offset inserted manually. | IA171 | P21/c | 4 | 12.188 | 9.2604 | 19.1641 | 90 | 78.954 | 90 | LATT 1; SYMM -X , +Y +1/2, -Z +1/2 | 1.1872 | 0.6462 |  | -151.5 | -125.79 | -144.773 | 0 | 0 | 0 | 1 |  | 0 |  | 0 | Dmaflex-Quick, rotated charge densities from PBE0/6-31G(d,p) + FIT
FOCWUR | C22 H25 N3 O3 | 10 | Eli-Lilly VII, LY2624803, Hypnion HY10275 | 3-(4-dibenzo[b,f][1,4]oxepin-11-yl-piperazin-1-yl)-2,2-dimethylpropionic acid |  | FOCWUR, FOCWUR01 | Flexible CrystalPredictor (1), DMAflex-Quick, DMACRYS (2.0.4) | Doris Braun | 2012 | See Study_ID=30 | \CHEMISTRY_CPOSS\LY2624803\DMAflex-Quick | dfIA140 | 0.605 | B3LYP/6-31G(d,p) | 0 |  | This is the DMAflex-Q intra_molecular energy penalty. It is extrapolated from the grid calculation, and is not accurate. It is relative to the zero for Intra_B, plus the energy offset inserted manually. | IA140 | Pbca | 8 | 7.7345 | 48.5824 | 11.1025 | 90 | 90 | 90 | LATT 1; SYMM +X +1/2, -Y +1/2, -Z; SYMM -X , +Y +1/2, -Z +1/2; SYMM -X +1/2, -Y , +Z +1/2 | 1.2083 | 0.6624 |  | -145.37 | -132.54 | -144.765 | 0 | 0 | 0 | 1 |  | 0 |  | 0 | Dmaflex-Quick, rotated charge densities from PBE0/6-31G(d,p) + FIT
FOCWUR | C22 H25 N3 O3 | 10 | Eli-Lilly VII, LY2624803, Hypnion HY10275 | 3-(4-dibenzo[b,f][1,4]oxepin-11-yl-piperazin-1-yl)-2,2-dimethylpropionic acid |  | FOCWUR, FOCWUR01 | Flexible CrystalPredictor (1), DMAflex-Quick, DMACRYS (2.0.4) | Doris Braun | 2012 | See Study_ID=30 | \CHEMISTRY_CPOSS\LY2624803\DMAflex-Quick | dfIA338 | 7.622 | B3LYP/6-31G(d,p) | 0 |  | This is the DMAflex-Q intra_molecular energy penalty. It is extrapolated from the grid calculation, and is not accurate. It is relative to the zero for Intra_B, plus the energy offset inserted manually. | IA338 | Pbca | 8 | 10.1108 | 27.9208 | 14.8948 | 90 | 90 | 90 | LATT 1; SYMM +X +1/2, -Y +1/2, -Z; SYMM -X , +Y +1/2, -Z +1/2; SYMM -X +1/2, -Y , +Z +1/2 | 1.1988 | 0.6534 |  | -152.38 | -129.47 | -144.758 | 0 | 0 | 0 | 1 |  | 0 |  | 0 | Dmaflex-Quick, rotated charge densities from PBE0/6-31G(d,p) + FIT
FOCWUR | C22 H25 N3 O3 | 10 | Eli-Lilly VII, LY2624803, Hypnion HY10275 | 3-(4-dibenzo[b,f][1,4]oxepin-11-yl-piperazin-1-yl)-2,2-dimethylpropionic acid |  | FOCWUR, FOCWUR01 | Flexible CrystalPredictor (1), DMAflex-Quick, DMACRYS (2.0.4) | Doris Braun | 2012 | See Study_ID=30 | \CHEMISTRY_CPOSS\LY2624803\DMAflex-Quick | dfIA207 | 0.264 | B3LYP/6-31G(d,p) | 0 |  | This is the DMAflex-Q intra_molecular energy penalty. It is extrapolated from the grid calculation, and is not accurate. It is relative to the zero for Intra_B, plus the energy offset inserted manually. | IA207 | Pbca | 8 | 26.4246 | 17.0716 | 9.5306 | 90 | 90 | 90 | LATT 1; SYMM +X +1/2, -Y +1/2, -Z; SYMM -X , +Y +1/2, -Z +1/2; SYMM -X +1/2, -Y , +Z +1/2 | 1.1725 | 0.6436 |  | -145.02 | -125.4 | -144.756 | 0 | 0 | 0 | 1 |  | 0 |  | 0 | Dmaflex-Quick, rotated charge densities from PBE0/6-31G(d,p) + FIT
FOCWUR | C22 H25 N3 O3 | 10 | Eli-Lilly VII, LY2624803, Hypnion HY10275 | 3-(4-dibenzo[b,f][1,4]oxepin-11-yl-piperazin-1-yl)-2,2-dimethylpropionic acid |  | FOCWUR, FOCWUR01 | Flexible CrystalPredictor (1), DMAflex-Quick, DMACRYS (2.0.4) | Doris Braun | 2012 | See Study_ID=30 | \CHEMISTRY_CPOSS\LY2624803\DMAflex-Quick | dfIB375 | 15.641 | B3LYP/6-31G(d,p) | 0 |  | This is the DMAflex-Q intra_molecular energy penalty. It is extrapolated from the grid calculation, and is not accurate. It is relative to the zero for Intra_B, plus the energy offset inserted manually. | IB375 | C2/c | 4 | 28.1255 | 6.3743 | 22.2571 | 90 | 83.671 | 90 | LATT 7; SYMM -X , +Y , -Z +1/2 | 1.271 | 0.6889 |  | -160.39 | -139.1 | -144.749 | 0 | 0 | 0 | 1 |  | 0 |  | 0 | Dmaflex-Quick, rotated charge densities from PBE0/6-31G(d,p) + FIT
FOCWUR | C22 H25 N3 O3 | 10 | Eli-Lilly VII, LY2624803, Hypnion HY10275 | 3-(4-dibenzo[b,f][1,4]oxepin-11-yl-piperazin-1-yl)-2,2-dimethylpropionic acid |  | FOCWUR, FOCWUR01 | Flexible CrystalPredictor (1), DMAflex-Quick, DMACRYS (2.0.4) | Doris Braun | 2012 | See Study_ID=30 | \CHEMISTRY_CPOSS\LY2624803\DMAflex-Quick | dfIB205 | 5.827 | B3LYP/6-31G(d,p) | 0 |  | This is the DMAflex-Q intra_molecular energy penalty. It is extrapolated from the grid calculation, and is not accurate. It is relative to the zero for Intra_B, plus the energy offset inserted manually. | IB205 | P21/c | 4 | 6.4522 | 16.4115 | 20.4083 | 90 | 75.523 | 90 | LATT 1; SYMM -X , +Y +1/2, -Z +1/2 | 1.2045 | 0.6585 |  | -150.55 | -128.33 | -144.723 | 0 | 0 | 0 | 1 |  | 0 |  | 0 | Dmaflex-Quick, rotated charge densities from PBE0/6-31G(d,p) + FIT
FOCWUR | C22 H25 N3 O3 | 10 | Eli-Lilly VII, LY2624803, Hypnion HY10275 | 3-(4-dibenzo[b,f][1,4]oxepin-11-yl-piperazin-1-yl)-2,2-dimethylpropionic acid |  | FOCWUR, FOCWUR01 | Flexible CrystalPredictor (1), DMAflex-Quick, DMACRYS (2.0.4) | Doris Braun | 2012 | See Study_ID=30 | \CHEMISTRY_CPOSS\LY2624803\DMAflex-Quick | dfIA791 | 4.342 | B3LYP/6-31G(d,p) | 0 |  | This is the DMAflex-Q intra_molecular energy penalty. It is extrapolated from the grid calculation, and is not accurate. It is relative to the zero for Intra_B, plus the energy offset inserted manually. | IA791 | P212121 | 4 | 12.5441 | 6.7702 | 24.5527 | 90 | 90 | 90 | LATT -1; SYMM +X +1/2, -Y +1/2, -Z; SYMM -X , +Y +1/2, -Z +1/2; SYMM -X +1/2, -Y , +Z +1/2 | 1.2087 | 0.6577 |  | -149.06 | -125.54 | -144.718 | 0 | 0 | 0 | 1 |  | 0 |  | 0 | Dmaflex-Quick, rotated charge densities from PBE0/6-31G(d,p) + FIT
FOCWUR | C22 H25 N3 O3 | 10 | Eli-Lilly VII, LY2624803, Hypnion HY10275 | 3-(4-dibenzo[b,f][1,4]oxepin-11-yl-piperazin-1-yl)-2,2-dimethylpropionic acid |  | FOCWUR, FOCWUR01 | Flexible CrystalPredictor (1), DMAflex-Quick, DMACRYS (2.0.4) | Doris Braun | 2012 | See Study_ID=30 | \CHEMISTRY_CPOSS\LY2624803\DMAflex-Quick | dfIB135 | 12.927 | B3LYP/6-31G(d,p) | 0 |  | This is the DMAflex-Q intra_molecular energy penalty. It is extrapolated from the grid calculation, and is not accurate. It is relative to the zero for Intra_B, plus the energy offset inserted manually. | IB135 | P-1 | 2 | 9.8668 | 12.0572 | 10.0101 | 96.86 | 61.667 | 105.422 | LATT 1 | 1.2472 | 0.6763 |  | -157.63 | -139.34 | -144.703 | 0 | 0 | 0 | 1 |  | 0 |  | 0 | Dmaflex-Quick, rotated charge densities from PBE0/6-31G(d,p) + FIT
FOCWUR | C22 H25 N3 O3 | 10 | Eli-Lilly VII, LY2624803, Hypnion HY10275 | 3-(4-dibenzo[b,f][1,4]oxepin-11-yl-piperazin-1-yl)-2,2-dimethylpropionic acid |  | FOCWUR, FOCWUR01 | Flexible CrystalPredictor (1), DMAflex-Quick, DMACRYS (2.0.4) | Doris Braun | 2012 | See Study_ID=30 | \CHEMISTRY_CPOSS\LY2624803\DMAflex-Quick | dfIB157 | 6.561 | B3LYP/6-31G(d,p) | 0 |  | This is the DMAflex-Q intra_molecular energy penalty. It is extrapolated from the grid calculation, and is not accurate. It is relative to the zero for Intra_B, plus the energy offset inserted manually. | IB157 | Pna21 | 4 | 14.1228 | 22.5171 | 6.5398 | 90 | 90 | 90 | LATT -1; SYMM -X , -Y , +Z +1/2; SYMM -X +1/2, +Y +1/2, +Z +1/2; SYMM +X +1/2, -Y +1/2, +Z | 1.2119 | 0.664 |  | -151.26 | -127.01 | -144.699 | 0 | 0 | 0 | 1 |  | 0 |  | 0 | Dmaflex-Quick, rotated charge densities from PBE0/6-31G(d,p) + FIT
FOCWUR | C22 H25 N3 O3 | 10 | Eli-Lilly VII, LY2624803, Hypnion HY10275 | 3-(4-dibenzo[b,f][1,4]oxepin-11-yl-piperazin-1-yl)-2,2-dimethylpropionic acid |  | FOCWUR, FOCWUR01 | Flexible CrystalPredictor (1), DMAflex-Quick, DMACRYS (2.0.4) | Doris Braun | 2012 | See Study_ID=30 | \CHEMISTRY_CPOSS\LY2624803\DMAflex-Quick | dfIA166 | 1.762 | B3LYP/6-31G(d,p) | 0 |  | This is the DMAflex-Q intra_molecular energy penalty. It is extrapolated from the grid calculation, and is not accurate. It is relative to the zero for Intra_B, plus the energy offset inserted manually. | IA166 | C2/c | 4 | 17.0478 | 6.6542 | 38.2207 | 90 | 89.941 | 90 | LATT 7; SYMM -X , +Y , -Z +1/2 | 1.1626 | 0.6364 |  | -146.46 | -123.66 | -144.698 | 0 | 0 | 0 | 1 |  | 0 |  | 0 | Dmaflex-Quick, rotated charge densities from PBE0/6-31G(d,p) + FIT
FOCWUR | C22 H25 N3 O3 | 10 | Eli-Lilly VII, LY2624803, Hypnion HY10275 | 3-(4-dibenzo[b,f][1,4]oxepin-11-yl-piperazin-1-yl)-2,2-dimethylpropionic acid |  | FOCWUR, FOCWUR01 | Flexible CrystalPredictor (1), DMAflex-Quick, DMACRYS (2.0.4) | Doris Braun | 2012 | See Study_ID=30 | \CHEMISTRY_CPOSS\LY2624803\DMAflex-Quick | dfIA217 | 3.688 | B3LYP/6-31G(d,p) | 0 |  | This is the DMAflex-Q intra_molecular energy penalty. It is extrapolated from the grid calculation, and is not accurate. It is relative to the zero for Intra_B, plus the energy offset inserted manually. | IA217 | P21/n | 4 | 11.481 | 7.8023 | 24.5681 | 90 | 76.83 | 90 | LATT 1; SYMM -X +1/2, +Y +1/2, -Z +1/2 | 1.1762 | 0.6425 |  | -148.38 | -123.53 | -144.692 | 0 | 0 | 0 | 1 |  | 0 |  | 0 | Dmaflex-Quick, rotated charge densities from PBE0/6-31G(d,p) + FIT
FOCWUR | C22 H25 N3 O3 | 10 | Eli-Lilly VII, LY2624803, Hypnion HY10275 | 3-(4-dibenzo[b,f][1,4]oxepin-11-yl-piperazin-1-yl)-2,2-dimethylpropionic acid |  | FOCWUR, FOCWUR01 | Flexible CrystalPredictor (1), DMAflex-Quick, DMACRYS (2.0.4) | Doris Braun | 2012 | See Study_ID=30 | \CHEMISTRY_CPOSS\LY2624803\DMAflex-Quick | dfIA196 | 0.208 | B3LYP/6-31G(d,p) | 0 |  | This is the DMAflex-Q intra_molecular energy penalty. It is extrapolated from the grid calculation, and is not accurate. It is relative to the zero for Intra_B, plus the energy offset inserted manually. | IA196 | P21/c | 4 | 13.6632 | 11.6841 | 14.5057 | 90 | 115.798 | 90 | LATT 1; SYMM -X , +Y +1/2, -Z +1/2 | 1.2089 | 0.6626 |  | -144.9 | -128 | -144.692 | 0 | 0 | 0 | 1 |  | 0 |  | 0 | Dmaflex-Quick, rotated charge densities from PBE0/6-31G(d,p) + FIT
FOCWUR | C22 H25 N3 O3 | 10 | Eli-Lilly VII, LY2624803, Hypnion HY10275 | 3-(4-dibenzo[b,f][1,4]oxepin-11-yl-piperazin-1-yl)-2,2-dimethylpropionic acid |  | FOCWUR, FOCWUR01 | Flexible CrystalPredictor (1), DMAflex-Quick, DMACRYS (2.0.4) | Doris Braun | 2012 | See Study_ID=30 | \CHEMISTRY_CPOSS\LY2624803\DMAflex-Quick | dfIA144 | 5.016 | B3LYP/6-31G(d,p) | 0 |  | This is the DMAflex-Q intra_molecular energy penalty. It is extrapolated from the grid calculation, and is not accurate. It is relative to the zero for Intra_B, plus the energy offset inserted manually. | IA144 | Pna21 | 4 | 12.5574 | 24.3339 | 6.7832 | 90 | 90 | 90 | LATT -1; SYMM -X , -Y , +Z +1/2; SYMM -X +1/2, +Y +1/2, +Z +1/2; SYMM +X +1/2, -Y +1/2, +Z | 1.216 | 0.6624 |  | -149.7 | -127 | -144.684 | 0 | 0 | 0 | 1 |  | 0 |  | 0 | Dmaflex-Quick, rotated charge densities from PBE0/6-31G(d,p) + FIT
FOCWUR | C22 H25 N3 O3 | 10 | Eli-Lilly VII, LY2624803, Hypnion HY10275 | 3-(4-dibenzo[b,f][1,4]oxepin-11-yl-piperazin-1-yl)-2,2-dimethylpropionic acid |  | FOCWUR, FOCWUR01 | Flexible CrystalPredictor (1), DMAflex-Quick, DMACRYS (2.0.4) | Doris Braun | 2012 | See Study_ID=30 | \CHEMISTRY_CPOSS\LY2624803\DMAflex-Quick | dfIB442 | 12.823 | B3LYP/6-31G(d,p) | 0 |  | This is the DMAflex-Q intra_molecular energy penalty. It is extrapolated from the grid calculation, and is not accurate. It is relative to the zero for Intra_B, plus the energy offset inserted manually. | IB442 | P21/c | 4 | 6.6144 | 15.913 | 20.145 | 90 | 106.208 | 90 | LATT 1; SYMM -X , +Y +1/2, -Z +1/2 | 1.2379 | 0.6795 |  | -157.49 | -140.42 | -144.667 | 0 | 0 | 0 | 1 |  | 0 |  | 0 | Dmaflex-Quick, rotated charge densities from PBE0/6-31G(d,p) + FIT
FOCWUR | C22 H25 N3 O3 | 10 | Eli-Lilly VII, LY2624803, Hypnion HY10275 | 3-(4-dibenzo[b,f][1,4]oxepin-11-yl-piperazin-1-yl)-2,2-dimethylpropionic acid |  | FOCWUR, FOCWUR01 | Flexible CrystalPredictor (1), DMAflex-Quick, DMACRYS (2.0.4) | Doris Braun | 2012 | See Study_ID=30 | \CHEMISTRY_CPOSS\LY2624803\DMAflex-Quick | dfIA264 | 1.995 | B3LYP/6-31G(d,p) | 0 |  | This is the DMAflex-Q intra_molecular energy penalty. It is extrapolated from the grid calculation, and is not accurate. It is relative to the zero for Intra_B, plus the energy offset inserted manually. | IA264 | P-1 | 2 | 12.8262 | 10.4828 | 9.9122 | 121.511 | 99.481 | 67.29 | LATT 1 | 1.2037 | 0.6579 |  | -146.65 | -133 | -144.655 | 0 | 0 | 0 | 1 |  | 0 |  | 0 | Dmaflex-Quick, rotated charge densities from PBE0/6-31G(d,p) + FIT
FOCWUR | C22 H25 N3 O3 | 10 | Eli-Lilly VII, LY2624803, Hypnion HY10275 | 3-(4-dibenzo[b,f][1,4]oxepin-11-yl-piperazin-1-yl)-2,2-dimethylpropionic acid |  | FOCWUR, FOCWUR01 | Flexible CrystalPredictor (1), DMAflex-Quick, DMACRYS (2.0.4) | Doris Braun | 2012 | See Study_ID=30 | \CHEMISTRY_CPOSS\LY2624803\DMAflex-Quick | dfIB704 | 12.093 | B3LYP/6-31G(d,p) | 0 |  | This is the DMAflex-Q intra_molecular energy penalty. It is extrapolated from the grid calculation, and is not accurate. It is relative to the zero for Intra_B, plus the energy offset inserted manually. | IB704 | P-1 | 2 | 14.2161 | 12.0228 | 6.0894 | 95.846 | 80.2 | 96.085 | LATT 1 | 1.2402 | 0.6706 |  | -156.74 | -134.32 | -144.647 | 0 | 0 | 0 | 1 |  | 0 |  | 0 | Dmaflex-Quick, rotated charge densities from PBE0/6-31G(d,p) + FIT
FOCWUR | C22 H25 N3 O3 | 10 | Eli-Lilly VII, LY2624803, Hypnion HY10275 | 3-(4-dibenzo[b,f][1,4]oxepin-11-yl-piperazin-1-yl)-2,2-dimethylpropionic acid |  | FOCWUR, FOCWUR01 | Flexible CrystalPredictor (1), DMAflex-Quick, DMACRYS (2.0.4) | Doris Braun | 2012 | See Study_ID=30 | \CHEMISTRY_CPOSS\LY2624803\DMAflex-Quick | dfIB120 | 3.171 | B3LYP/6-31G(d,p) | 0 |  | This is the DMAflex-Q intra_molecular energy penalty. It is extrapolated from the grid calculation, and is not accurate. It is relative to the zero for Intra_B, plus the energy offset inserted manually. | IB120 | Pna21 | 4 | 24.4164 | 10.719 | 8.0044 | 90 | 90 | 90 | LATT -1; SYMM -X , -Y , +Z +1/2; SYMM -X +1/2, +Y +1/2, +Z +1/2; SYMM +X +1/2, -Y +1/2, +Z | 1.2031 | 0.6574 |  | -147.79 | -125.39 | -144.619 | 0 | 0 | 0 | 1 |  | 0 |  | 0 | Dmaflex-Quick, rotated charge densities from PBE0/6-31G(d,p) + FIT
FOCWUR | C22 H25 N3 O3 | 10 | Eli-Lilly VII, LY2624803, Hypnion HY10275 | 3-(4-dibenzo[b,f][1,4]oxepin-11-yl-piperazin-1-yl)-2,2-dimethylpropionic acid |  | FOCWUR, FOCWUR01 | Flexible CrystalPredictor (1), DMAflex-Quick, DMACRYS (2.0.4) | Doris Braun | 2012 | See Study_ID=30 | \CHEMISTRY_CPOSS\LY2624803\DMAflex-Quick | dfIB151 | 7.971 | B3LYP/6-31G(d,p) | 0 |  | This is the DMAflex-Q intra_molecular energy penalty. It is extrapolated from the grid calculation, and is not accurate. It is relative to the zero for Intra_B, plus the energy offset inserted manually. | IB151 | P-1 | 2 | 11.2821 | 11.3751 | 9.901 | 63.03 | 107.868 | 87.926 | LATT 1 | 1.195 | 0.6501 |  | -152.58 | -129.02 | -144.609 | 0 | 0 | 0 | 1 |  | 0 |  | 0 | Dmaflex-Quick, rotated charge densities from PBE0/6-31G(d,p) + FIT
FOCWUR | C22 H25 N3 O3 | 10 | Eli-Lilly VII, LY2624803, Hypnion HY10275 | 3-(4-dibenzo[b,f][1,4]oxepin-11-yl-piperazin-1-yl)-2,2-dimethylpropionic acid |  | FOCWUR, FOCWUR01 | Flexible CrystalPredictor (1), DMAflex-Quick, DMACRYS (2.0.4) | Doris Braun | 2012 | See Study_ID=30 | \CHEMISTRY_CPOSS\LY2624803\DMAflex-Quick | dfIA1629 | 18.144 | B3LYP/6-31G(d,p) | 0 |  | This is the DMAflex-Q intra_molecular energy penalty. It is extrapolated from the grid calculation, and is not accurate. It is relative to the zero for Intra_B, plus the energy offset inserted manually. | IA1629 | C2/c | 4 | 20.9506 | 10.5496 | 19.2458 | 90 | 85.843 | 90 | LATT 7; SYMM -X , +Y , -Z +1/2 | 1.1882 | 0.653 |  | -162.72 | -123.09 | -144.576 | 0 | 0 | 0 | 1 |  | 0 |  | 0 | Dmaflex-Quick, rotated charge densities from PBE0/6-31G(d,p) + FIT
FOCWUR | C22 H25 N3 O3 | 10 | Eli-Lilly VII, LY2624803, Hypnion HY10275 | 3-(4-dibenzo[b,f][1,4]oxepin-11-yl-piperazin-1-yl)-2,2-dimethylpropionic acid |  | FOCWUR, FOCWUR01 | Flexible CrystalPredictor (1), DMAflex-Quick, DMACRYS (2.0.4) | Doris Braun | 2012 | See Study_ID=30 | \CHEMISTRY_CPOSS\LY2624803\DMAflex-Quick | dfIA119 | 0.224 | B3LYP/6-31G(d,p) | 0 |  | This is the DMAflex-Q intra_molecular energy penalty. It is extrapolated from the grid calculation, and is not accurate. It is relative to the zero for Intra_B, plus the energy offset inserted manually. | IA119 | P21/c | 4 | 15.145 | 10.8629 | 14.3933 | 90 | 116.024 | 90 | LATT 1; SYMM -X , +Y +1/2, -Z +1/2 | 1.1845 | 0.6489 |  | -144.79 | -124.51 | -144.566 | 0 | 0 | 0 | 1 |  | 0 |  | 0 | Dmaflex-Quick, rotated charge densities from PBE0/6-31G(d,p) + FIT
FOCWUR | C22 H25 N3 O3 | 10 | Eli-Lilly VII, LY2624803, Hypnion HY10275 | 3-(4-dibenzo[b,f][1,4]oxepin-11-yl-piperazin-1-yl)-2,2-dimethylpropionic acid |  | FOCWUR, FOCWUR01 | Flexible CrystalPredictor (1), DMAflex-Quick, DMACRYS (2.0.4) | Doris Braun | 2012 | See Study_ID=30 | \CHEMISTRY_CPOSS\LY2624803\DMAflex-Quick | dfIB479 | 12.225 | B3LYP/6-31G(d,p) | 0 |  | This is the DMAflex-Q intra_molecular energy penalty. It is extrapolated from the grid calculation, and is not accurate. It is relative to the zero for Intra_B, plus the energy offset inserted manually. | IB479 | P212121 | 4 | 18.5584 | 6.0891 | 18.0106 | 90 | 90 | 90 | LATT -1; SYMM +X +1/2, -Y +1/2, -Z; SYMM -X , +Y +1/2, -Z +1/2; SYMM -X +1/2, -Y , +Z +1/2 | 1.2384 | 0.6721 |  | -156.77 | -136.24 | -144.545 | 0 | 0 | 0 | 1 |  | 0 |  | 0 | Dmaflex-Quick, rotated charge densities from PBE0/6-31G(d,p) + FIT
FOCWUR | C22 H25 N3 O3 | 10 | Eli-Lilly VII, LY2624803, Hypnion HY10275 | 3-(4-dibenzo[b,f][1,4]oxepin-11-yl-piperazin-1-yl)-2,2-dimethylpropionic acid |  | FOCWUR, FOCWUR01 | Flexible CrystalPredictor (1), DMAflex-Quick, DMACRYS (2.0.4) | Doris Braun | 2012 | See Study_ID=30 | \CHEMISTRY_CPOSS\LY2624803\DMAflex-Quick | dfIB211 | 2.385 | B3LYP/6-31G(d,p) | 0 |  | This is the DMAflex-Q intra_molecular energy penalty. It is extrapolated from the grid calculation, and is not accurate. It is relative to the zero for Intra_B, plus the energy offset inserted manually. | IB211 | P21/c | 4 | 15.2933 | 6.2925 | 21.7748 | 90 | 79.419 | 90 | LATT 1; SYMM -X , +Y +1/2, -Z +1/2 | 1.2236 | 0.6701 |  | -146.92 | -133.55 | -144.535 | 0 | 0 | 0 | 1 |  | 0 |  | 0 | Dmaflex-Quick, rotated charge densities from PBE0/6-31G(d,p) + FIT
FOCWUR | C22 H25 N3 O3 | 10 | Eli-Lilly VII, LY2624803, Hypnion HY10275 | 3-(4-dibenzo[b,f][1,4]oxepin-11-yl-piperazin-1-yl)-2,2-dimethylpropionic acid |  | FOCWUR, FOCWUR01 | Flexible CrystalPredictor (1), DMAflex-Quick, DMACRYS (2.0.4) | Doris Braun | 2012 | See Study_ID=30 | \CHEMISTRY_CPOSS\LY2624803\DMAflex-Quick | dfIA212 | 2.652 | B3LYP/6-31G(d,p) | 0 |  | This is the DMAflex-Q intra_molecular energy penalty. It is extrapolated from the grid calculation, and is not accurate. It is relative to the zero for Intra_B, plus the energy offset inserted manually. | IA212 | P-1 | 2 | 14.4877 | 9.0894 | 11.7854 | 78.89 | 62.196 | 116.504 | LATT 1 | 1.1896 | 0.6484 |  | -147.16 | -123.29 | -144.508 | 0 | 0 | 0 | 1 |  | 0 |  | 0 | Dmaflex-Quick, rotated charge densities from PBE0/6-31G(d,p) + FIT
FOCWUR | C22 H25 N3 O3 | 10 | Eli-Lilly VII, LY2624803, Hypnion HY10275 | 3-(4-dibenzo[b,f][1,4]oxepin-11-yl-piperazin-1-yl)-2,2-dimethylpropionic acid |  | FOCWUR, FOCWUR01 | Flexible CrystalPredictor (1), DMAflex-Quick, DMACRYS (2.0.4) | Doris Braun | 2012 | See Study_ID=30 | \CHEMISTRY_CPOSS\LY2624803\DMAflex-Quick | dfIA82 | 0.824 | B3LYP/6-31G(d,p) | 0 |  | This is the DMAflex-Q intra_molecular energy penalty. It is extrapolated from the grid calculation, and is not accurate. It is relative to the zero for Intra_B, plus the energy offset inserted manually. | IA82 | P21/n | 4 | 13.042 | 15.3912 | 10.684 | 90 | 77.371 | 90 | LATT 1; SYMM -X +1/2, +Y +1/2, -Z +1/2 | 1.2043 | 0.6615 |  | -145.32 | -132.44 | -144.496 | 0 | 0 | 0 | 1 |  | 0 |  | 0 | Dmaflex-Quick, rotated charge densities from PBE0/6-31G(d,p) + FIT
FOCWUR | C22 H25 N3 O3 | 10 | Eli-Lilly VII, LY2624803, Hypnion HY10275 | 3-(4-dibenzo[b,f][1,4]oxepin-11-yl-piperazin-1-yl)-2,2-dimethylpropionic acid |  | FOCWUR, FOCWUR01 | Flexible CrystalPredictor (1), DMAflex-Quick, DMACRYS (2.0.4) | Doris Braun | 2012 | See Study_ID=30 | \CHEMISTRY_CPOSS\LY2624803\DMAflex-Quick | dfIA129 | 3.822 | B3LYP/6-31G(d,p) | 0 |  | This is the DMAflex-Q intra_molecular energy penalty. It is extrapolated from the grid calculation, and is not accurate. It is relative to the zero for Intra_B, plus the energy offset inserted manually. | IA129 | P21/c | 4 | 6.8421 | 14.6288 | 20.8439 | 90 | 90.936 | 90 | LATT 1; SYMM -X , +Y +1/2, -Z +1/2 | 1.2082 | 0.6629 |  | -148.31 | -131.84 | -144.488 | 0 | 0 | 0 | 1 |  | 0 |  | 0 | Dmaflex-Quick, rotated charge densities from PBE0/6-31G(d,p) + FIT
FOCWUR | C22 H25 N3 O3 | 10 | Eli-Lilly VII, LY2624803, Hypnion HY10275 | 3-(4-dibenzo[b,f][1,4]oxepin-11-yl-piperazin-1-yl)-2,2-dimethylpropionic acid |  | FOCWUR, FOCWUR01 | Flexible CrystalPredictor (1), DMAflex-Quick, DMACRYS (2.0.4) | Doris Braun | 2012 | See Study_ID=30 | \CHEMISTRY_CPOSS\LY2624803\DMAflex-Quick | dfIB124 | 6.982 | B3LYP/6-31G(d,p) | 0 |  | This is the DMAflex-Q intra_molecular energy penalty. It is extrapolated from the grid calculation, and is not accurate. It is relative to the zero for Intra_B, plus the energy offset inserted manually. | IB124 | P21/c | 4 | 6.3139 | 13.5909 | 25.6533 | 90 | 109.123 | 90 | LATT 1; SYMM -X , +Y +1/2, -Z +1/2 | 1.2118 | 0.6597 |  | -151.47 | -130.04 | -144.488 | 0 | 0 | 0 | 1 |  | 0 |  | 0 | Dmaflex-Quick, rotated charge densities from PBE0/6-31G(d,p) + FIT
FOCWUR | C22 H25 N3 O3 | 10 | Eli-Lilly VII, LY2624803, Hypnion HY10275 | 3-(4-dibenzo[b,f][1,4]oxepin-11-yl-piperazin-1-yl)-2,2-dimethylpropionic acid |  | FOCWUR, FOCWUR01 | Flexible CrystalPredictor (1), DMAflex-Quick, DMACRYS (2.0.4) | Doris Braun | 2012 | See Study_ID=30 | \CHEMISTRY_CPOSS\LY2624803\DMAflex-Quick | dfIB1628 | 1.542 | B3LYP/6-31G(d,p) | 0 |  | This is the DMAflex-Q intra_molecular energy penalty. It is extrapolated from the grid calculation, and is not accurate. It is relative to the zero for Intra_B, plus the energy offset inserted manually. | IB1628 | Pbca | 8 | 18.4799 | 14.4649 | 15.9021 | 90 | 90 | 90 | LATT 1; SYMM +X +1/2, -Y +1/2, -Z; SYMM -X , +Y +1/2, -Z +1/2; SYMM -X +1/2, -Y , +Z +1/2 | 1.1858 | 0.6483 |  | -146.01 | -120.83 | -144.468 | 0 | 0 | 0 | 1 |  | 0 |  | 0 | Dmaflex-Quick, rotated charge densities from PBE0/6-31G(d,p) + FIT
FOCWUR | C22 H25 N3 O3 | 10 | Eli-Lilly VII, LY2624803, Hypnion HY10275 | 3-(4-dibenzo[b,f][1,4]oxepin-11-yl-piperazin-1-yl)-2,2-dimethylpropionic acid |  | FOCWUR, FOCWUR01 | Flexible CrystalPredictor (1), DMAflex-Quick, DMACRYS (2.0.4) | Doris Braun | 2012 | See Study_ID=30 | \CHEMISTRY_CPOSS\LY2624803\DMAflex-Quick | dfIA725 | 12.119 | B3LYP/6-31G(d,p) | 0 |  | This is the DMAflex-Q intra_molecular energy penalty. It is extrapolated from the grid calculation, and is not accurate. It is relative to the zero for Intra_B, plus the energy offset inserted manually. | IA725 | P21/a | 4 | 16.6719 | 9.4585 | 13.342 | 90 | 80.637 | 90 | LATT 1; SYMM -X +1/2, +Y +1/2, -Z | 1.2141 | 0.6598 |  | -156.58 | -132.6 | -144.461 | 0 | 0 | 0 | 1 |  | 0 |  | 0 | Dmaflex-Quick, rotated charge densities from PBE0/6-31G(d,p) + FIT
FOCWUR | C22 H25 N3 O3 | 10 | Eli-Lilly VII, LY2624803, Hypnion HY10275 | 3-(4-dibenzo[b,f][1,4]oxepin-11-yl-piperazin-1-yl)-2,2-dimethylpropionic acid |  | FOCWUR, FOCWUR01 | Flexible CrystalPredictor (1), DMAflex-Quick, DMACRYS (2.0.4) | Doris Braun | 2012 | See Study_ID=30 | \CHEMISTRY_CPOSS\LY2624803\DMAflex-Quick | dfIA257 | 3.501 | B3LYP/6-31G(d,p) | 0 |  | This is the DMAflex-Q intra_molecular energy penalty. It is extrapolated from the grid calculation, and is not accurate. It is relative to the zero for Intra_B, plus the energy offset inserted manually. | IA257 | C2/c | 4 | 22.717 | 6.7237 | 29.4447 | 90 | 112.105 | 90 | LATT 7; SYMM -X , +Y , -Z +1/2 | 1.2097 | 0.6628 |  | -147.96 | -132.47 | -144.459 | 0 | 0 | 0 | 1 |  | 0 |  | 0 | Dmaflex-Quick, rotated charge densities from PBE0/6-31G(d,p) + FIT
FOCWUR | C22 H25 N3 O3 | 10 | Eli-Lilly VII, LY2624803, Hypnion HY10275 | 3-(4-dibenzo[b,f][1,4]oxepin-11-yl-piperazin-1-yl)-2,2-dimethylpropionic acid |  | FOCWUR, FOCWUR01 | Flexible CrystalPredictor (1), DMAflex-Quick, DMACRYS (2.0.4) | Doris Braun | 2012 | See Study_ID=30 | \CHEMISTRY_CPOSS\LY2624803\DMAflex-Quick | dfIB88 | 5.885 | B3LYP/6-31G(d,p) | 0 |  | This is the DMAflex-Q intra_molecular energy penalty. It is extrapolated from the grid calculation, and is not accurate. It is relative to the zero for Intra_B, plus the energy offset inserted manually. | IB88 | Pna21 | 4 | 32.5445 | 6.3929 | 9.9753 | 90 | 90 | 90 | LATT -1; SYMM -X , -Y , +Z +1/2; SYMM -X +1/2, +Y +1/2, +Z +1/2; SYMM +X +1/2, -Y +1/2, +Z | 1.2144 | 0.6621 |  | -150.34 | -131.76 | -144.455 | 0 | 0 | 0 | 1 |  | 0 |  | 0 | Dmaflex-Quick, rotated charge densities from PBE0/6-31G(d,p) + FIT
FOCWUR | C22 H25 N3 O3 | 10 | Eli-Lilly VII, LY2624803, Hypnion HY10275 | 3-(4-dibenzo[b,f][1,4]oxepin-11-yl-piperazin-1-yl)-2,2-dimethylpropionic acid |  | FOCWUR, FOCWUR01 | Flexible CrystalPredictor (1), DMAflex-Quick, DMACRYS (2.0.4) | Doris Braun | 2012 | See Study_ID=30 | \CHEMISTRY_CPOSS\LY2624803\DMAflex-Quick | dfIA98 | 1.392 | B3LYP/6-31G(d,p) | 0 |  | This is the DMAflex-Q intra_molecular energy penalty. It is extrapolated from the grid calculation, and is not accurate. It is relative to the zero for Intra_B, plus the energy offset inserted manually. | IA98 | P-1 | 2 | 12.6166 | 9.2893 | 9.3216 | 79.176 | 88.375 | 97.596 | LATT 1 | 1.1866 | 0.6479 |  | -145.84 | -125.14 | -144.448 | 0 | 0 | 0 | 1 |  | 0 |  | 0 | Dmaflex-Quick, rotated charge densities from PBE0/6-31G(d,p) + FIT
FOCWUR | C22 H25 N3 O3 | 10 | Eli-Lilly VII, LY2624803, Hypnion HY10275 | 3-(4-dibenzo[b,f][1,4]oxepin-11-yl-piperazin-1-yl)-2,2-dimethylpropionic acid |  | FOCWUR, FOCWUR01 | Flexible CrystalPredictor (1), DMAflex-Quick, DMACRYS (2.0.4) | Doris Braun | 2012 | See Study_ID=30 | \CHEMISTRY_CPOSS\LY2624803\DMAflex-Quick | dfIB1917 | 3.865 | B3LYP/6-31G(d,p) | 0 |  | This is the DMAflex-Q intra_molecular energy penalty. It is extrapolated from the grid calculation, and is not accurate. It is relative to the zero for Intra_B, plus the energy offset inserted manually. | IB1917 | P212121 | 4 | 11.1272 | 10.8831 | 17.5045 | 90 | 90 | 90 | LATT -1; SYMM +X +1/2, -Y +1/2, -Z; SYMM -X , +Y +1/2, -Z +1/2; SYMM -X +1/2, -Y , +Z +1/2 | 1.189 | 0.6511 |  | -148.31 | -124.59 | -144.445 | 0 | 0 | 0 | 1 |  | 0 |  | 0 | Dmaflex-Quick, rotated charge densities from PBE0/6-31G(d,p) + FIT
FOCWUR | C22 H25 N3 O3 | 10 | Eli-Lilly VII, LY2624803, Hypnion HY10275 | 3-(4-dibenzo[b,f][1,4]oxepin-11-yl-piperazin-1-yl)-2,2-dimethylpropionic acid |  | FOCWUR, FOCWUR01 | Flexible CrystalPredictor (1), DMAflex-Quick, DMACRYS (2.0.4) | Doris Braun | 2012 | See Study_ID=30 | \CHEMISTRY_CPOSS\LY2624803\DMAflex-Quick | dfIB631 | 13.027 | B3LYP/6-31G(d,p) | 0 |  | This is the DMAflex-Q intra_molecular energy penalty. It is extrapolated from the grid calculation, and is not accurate. It is relative to the zero for Intra_B, plus the energy offset inserted manually. | IB631 | P21/c | 4 | 15.3986 | 6.2216 | 26.012 | 90 | 55.439 | 90 | LATT 1; SYMM -X , +Y +1/2, -Z +1/2 | 1.2281 | 0.6672 |  | -157.47 | -133.15 | -144.443 | 0 | 0 | 0 | 1 |  | 0 |  | 0 | Dmaflex-Quick, rotated charge densities from PBE0/6-31G(d,p) + FIT
FOCWUR | C22 H25 N3 O3 | 10 | Eli-Lilly VII, LY2624803, Hypnion HY10275 | 3-(4-dibenzo[b,f][1,4]oxepin-11-yl-piperazin-1-yl)-2,2-dimethylpropionic acid |  | FOCWUR, FOCWUR01 | Flexible CrystalPredictor (1), DMAflex-Quick, DMACRYS (2.0.4) | Doris Braun | 2012 | See Study_ID=30 | \CHEMISTRY_CPOSS\LY2624803\DMAflex-Quick | dfIB879 | 13.02 | B3LYP/6-31G(d,p) | 0 |  | This is the DMAflex-Q intra_molecular energy penalty. It is extrapolated from the grid calculation, and is not accurate. It is relative to the zero for Intra_B, plus the energy offset inserted manually. | IB879 | Pbca | 8 | 16.7248 | 10.6959 | 23.4416 | 90 | 90 | 90 | LATT 1; SYMM +X +1/2, -Y +1/2, -Z; SYMM -X , +Y +1/2, -Z +1/2; SYMM -X +1/2, -Y , +Z +1/2 | 1.2021 | 0.6573 |  | -157.46 | -127.1 | -144.44 | 0 | 0 | 0 | 1 |  | 0 |  | 0 | Dmaflex-Quick, rotated charge densities from PBE0/6-31G(d,p) + FIT
FOCWUR | C22 H25 N3 O3 | 10 | Eli-Lilly VII, LY2624803, Hypnion HY10275 | 3-(4-dibenzo[b,f][1,4]oxepin-11-yl-piperazin-1-yl)-2,2-dimethylpropionic acid |  | FOCWUR, FOCWUR01 | Flexible CrystalPredictor (1), DMAflex-Quick, DMACRYS (2.0.4) | Doris Braun | 2012 | See Study_ID=30 | \CHEMISTRY_CPOSS\LY2624803\DMAflex-Quick | dfIA176 | 4.567 | B3LYP/6-31G(d,p) | 0 |  | This is the DMAflex-Q intra_molecular energy penalty. It is extrapolated from the grid calculation, and is not accurate. It is relative to the zero for Intra_B, plus the energy offset inserted manually. | IA176 | C2/c | 4 | 23.6525 | 7.0117 | 26.5843 | 90 | 109.821 | 90 | LATT 7; SYMM -X , +Y , -Z +1/2 | 1.2153 | 0.6633 |  | -149 | -130.88 | -144.433 | 0 | 0 | 0 | 1 |  | 0 |  | 0 | Dmaflex-Quick, rotated charge densities from PBE0/6-31G(d,p) + FIT
FOCWUR | C22 H25 N3 O3 | 10 | Eli-Lilly VII, LY2624803, Hypnion HY10275 | 3-(4-dibenzo[b,f][1,4]oxepin-11-yl-piperazin-1-yl)-2,2-dimethylpropionic acid |  | FOCWUR, FOCWUR01 | Flexible CrystalPredictor (1), DMAflex-Quick, DMACRYS (2.0.4) | Doris Braun | 2012 | See Study_ID=30 | \CHEMISTRY_CPOSS\LY2624803\DMAflex-Quick | dfIB169 | 2.333 | B3LYP/6-31G(d,p) | 0 |  | This is the DMAflex-Q intra_molecular energy penalty. It is extrapolated from the grid calculation, and is not accurate. It is relative to the zero for Intra_B, plus the energy offset inserted manually. | IB169 | P21212 | 4 | 22.5733 | 9.4117 | 10.5525 | 90 | 90 | 90 | LATT -1; SYMM +X +1/2, -Y +1/2, -Z; SYMM -X +1/2, +Y +1/2, -Z; SYMM -X , -Y , +Z | 1.1242 | 0.6146 |  | -146.74 | -120.05 | -144.407 | 0 | 0 | 0 | 1 |  | 0 |  | 0 | Dmaflex-Quick, rotated charge densities from PBE0/6-31G(d,p) + FIT
FOCWUR | C22 H25 N3 O3 | 10 | Eli-Lilly VII, LY2624803, Hypnion HY10275 | 3-(4-dibenzo[b,f][1,4]oxepin-11-yl-piperazin-1-yl)-2,2-dimethylpropionic acid |  | FOCWUR, FOCWUR01 | Flexible CrystalPredictor (1), DMAflex-Quick, DMACRYS (2.0.4) | Doris Braun | 2012 | See Study_ID=30 | \CHEMISTRY_CPOSS\LY2624803\DMAflex-Quick | dfIB553 | 12.773 | B3LYP/6-31G(d,p) | 0 |  | This is the DMAflex-Q intra_molecular energy penalty. It is extrapolated from the grid calculation, and is not accurate. It is relative to the zero for Intra_B, plus the energy offset inserted manually. | IB553 | P21/a | 4 | 17.0964 | 7.6139 | 16.6093 | 90 | 75.172 | 90 | LATT 1; SYMM -X +1/2, +Y +1/2, -Z | 1.2059 | 0.6533 |  | -157.18 | -130.26 | -144.407 | 0 | 0 | 0 | 1 |  | 0 |  | 0 | Dmaflex-Quick, rotated charge densities from PBE0/6-31G(d,p) + FIT
FOCWUR | C22 H25 N3 O3 | 10 | Eli-Lilly VII, LY2624803, Hypnion HY10275 | 3-(4-dibenzo[b,f][1,4]oxepin-11-yl-piperazin-1-yl)-2,2-dimethylpropionic acid |  | FOCWUR, FOCWUR01 | Flexible CrystalPredictor (1), DMAflex-Quick, DMACRYS (2.0.4) | Doris Braun | 2012 | See Study_ID=30 | \CHEMISTRY_CPOSS\LY2624803\DMAflex-Quick | dfIB549 | 2.774 | B3LYP/6-31G(d,p) | 0 |  | This is the DMAflex-Q intra_molecular energy penalty. It is extrapolated from the grid calculation, and is not accurate. It is relative to the zero for Intra_B, plus the energy offset inserted manually. | IB549 | Pbca | 8 | 16.1601 | 10.055 | 26.0105 | 90 | 90 | 90 | LATT 1; SYMM +X +1/2, -Y +1/2, -Z; SYMM -X , +Y +1/2, -Z +1/2; SYMM -X +1/2, -Y , +Z +1/2 | 1.1927 | 0.6535 |  | -147.18 | -126.7 | -144.406 | 0 | 0 | 0 | 1 |  | 0 |  | 0 | Dmaflex-Quick, rotated charge densities from PBE0/6-31G(d,p) + FIT
FOCWUR | C22 H25 N3 O3 | 10 | Eli-Lilly VII, LY2624803, Hypnion HY10275 | 3-(4-dibenzo[b,f][1,4]oxepin-11-yl-piperazin-1-yl)-2,2-dimethylpropionic acid |  | FOCWUR, FOCWUR01 | Flexible CrystalPredictor (1), DMAflex-Quick, DMACRYS (2.0.4) | Doris Braun | 2012 | See Study_ID=30 | \CHEMISTRY_CPOSS\LY2624803\DMAflex-Quick | dfIA287 | 13.736 | B3LYP/6-31G(d,p) | 0 |  | This is the DMAflex-Q intra_molecular energy penalty. It is extrapolated from the grid calculation, and is not accurate. It is relative to the zero for Intra_B, plus the energy offset inserted manually. | IA287 | P21/n | 4 | 9.1351 | 20.3329 | 11.3216 | 90 | 90.225 | 90 | LATT 1; SYMM -X +1/2, +Y +1/2, -Z +1/2 | 1.1985 | 0.6519 |  | -158.13 | -128.57 | -144.394 | 0 | 0 | 0 | 1 |  | 0 |  | 0 | Dmaflex-Quick, rotated charge densities from PBE0/6-31G(d,p) + FIT
FOCWUR | C22 H25 N3 O3 | 10 | Eli-Lilly VII, LY2624803, Hypnion HY10275 | 3-(4-dibenzo[b,f][1,4]oxepin-11-yl-piperazin-1-yl)-2,2-dimethylpropionic acid |  | FOCWUR, FOCWUR01 | Flexible CrystalPredictor (1), DMAflex-Quick, DMACRYS (2.0.4) | Doris Braun | 2012 | See Study_ID=30 | \CHEMISTRY_CPOSS\LY2624803\DMAflex-Quick | dfIB312 | 9.509 | B3LYP/6-31G(d,p) | 0 |  | This is the DMAflex-Q intra_molecular energy penalty. It is extrapolated from the grid calculation, and is not accurate. It is relative to the zero for Intra_B, plus the energy offset inserted manually. | IB312 | P-1 | 2 | 14.6586 | 12.0042 | 7.7731 | 110.627 | 59.737 | 114.897 | LATT 1 | 1.1953 | 0.6497 |  | -153.88 | -127.24 | -144.371 | 0 | 0 | 0 | 1 |  | 0 |  | 0 | Dmaflex-Quick, rotated charge densities from PBE0/6-31G(d,p) + FIT
FOCWUR | C22 H25 N3 O3 | 10 | Eli-Lilly VII, LY2624803, Hypnion HY10275 | 3-(4-dibenzo[b,f][1,4]oxepin-11-yl-piperazin-1-yl)-2,2-dimethylpropionic acid |  | FOCWUR, FOCWUR01 | Flexible CrystalPredictor (1), DMAflex-Quick, DMACRYS (2.0.4) | Doris Braun | 2012 | See Study_ID=30 | \CHEMISTRY_CPOSS\LY2624803\DMAflex-Quick | dfIA143 | 10.113 | B3LYP/6-31G(d,p) | 0 |  | This is the DMAflex-Q intra_molecular energy penalty. It is extrapolated from the grid calculation, and is not accurate. It is relative to the zero for Intra_B, plus the energy offset inserted manually. | IA143 | P-1 | 2 | 13.2595 | 10.7813 | 8.5444 | 97.186 | 114.764 | 71.144 | LATT 1 | 1.2007 | 0.6546 |  | -154.47 | -129.96 | -144.357 | 0 | 0 | 0 | 1 |  | 0 |  | 0 | Dmaflex-Quick, rotated charge densities from PBE0/6-31G(d,p) + FIT
FOCWUR | C22 H25 N3 O3 | 10 | Eli-Lilly VII, LY2624803, Hypnion HY10275 | 3-(4-dibenzo[b,f][1,4]oxepin-11-yl-piperazin-1-yl)-2,2-dimethylpropionic acid |  | FOCWUR, FOCWUR01 | Flexible CrystalPredictor (1), DMAflex-Quick, DMACRYS (2.0.4) | Doris Braun | 2012 | See Study_ID=30 | \CHEMISTRY_CPOSS\LY2624803\DMAflex-Quick | dfIA154 | 9.487 | B3LYP/6-31G(d,p) | 0 |  | This is the DMAflex-Q intra_molecular energy penalty. It is extrapolated from the grid calculation, and is not accurate. It is relative to the zero for Intra_B, plus the energy offset inserted manually. | IA154 | Pbcn | 8 | 27.6308 | 16.178 | 9.248 | 90 | 90 | 90 | LATT 1; SYMM +X +1/2, -Y +1/2, -Z; SYMM -X , +Y , -Z +1/2; SYMM -X +1/2, -Y +1/2, +Z +1/2 | 1.2194 | 0.6624 |  | -153.84 | -135.79 | -144.353 | 0 | 0 | 0 | 1 |  | 0 |  | 0 | Dmaflex-Quick, rotated charge densities from PBE0/6-31G(d,p) + FIT
FOCWUR | C22 H25 N3 O3 | 10 | Eli-Lilly VII, LY2624803, Hypnion HY10275 | 3-(4-dibenzo[b,f][1,4]oxepin-11-yl-piperazin-1-yl)-2,2-dimethylpropionic acid |  | FOCWUR, FOCWUR01 | Flexible CrystalPredictor (1), DMAflex-Quick, DMACRYS (2.0.4) | Doris Braun | 2012 | See Study_ID=30 | \CHEMISTRY_CPOSS\LY2624803\DMAflex-Quick | dfIB555 | 13.795 | B3LYP/6-31G(d,p) | 0 |  | This is the DMAflex-Q intra_molecular energy penalty. It is extrapolated from the grid calculation, and is not accurate. It is relative to the zero for Intra_B, plus the energy offset inserted manually. | IB555 | P21/c | 4 | 10.3157 | 19.1066 | 12.2596 | 90 | 121.347 | 90 | LATT 1; SYMM -X , +Y +1/2, -Z +1/2 | 1.2213 | 0.6638 |  | -158.14 | -128 | -144.345 | 0 | 0 | 0 | 1 |  | 0 |  | 0 | Dmaflex-Quick, rotated charge densities from PBE0/6-31G(d,p) + FIT
FOCWUR | C22 H25 N3 O3 | 10 | Eli-Lilly VII, LY2624803, Hypnion HY10275 | 3-(4-dibenzo[b,f][1,4]oxepin-11-yl-piperazin-1-yl)-2,2-dimethylpropionic acid |  | FOCWUR, FOCWUR01 | Flexible CrystalPredictor (1), DMAflex-Quick, DMACRYS (2.0.4) | Doris Braun | 2012 | See Study_ID=30 | \CHEMISTRY_CPOSS\LY2624803\DMAflex-Quick | dfIB400 | 13.328 | B3LYP/6-31G(d,p) | 0 |  | This is the DMAflex-Q intra_molecular energy penalty. It is extrapolated from the grid calculation, and is not accurate. It is relative to the zero for Intra_B, plus the energy offset inserted manually. | IB400 | P21/n | 4 | 16.8274 | 12.497 | 10.0165 | 90 | 80.659 | 90 | LATT 1; SYMM -X +1/2, +Y +1/2, -Z +1/2 | 1.2126 | 0.658 |  | -157.67 | -129.35 | -144.342 | 0 | 0 | 0 | 1 |  | 0 |  | 0 | Dmaflex-Quick, rotated charge densities from PBE0/6-31G(d,p) + FIT
FOCWUR | C22 H25 N3 O3 | 10 | Eli-Lilly VII, LY2624803, Hypnion HY10275 | 3-(4-dibenzo[b,f][1,4]oxepin-11-yl-piperazin-1-yl)-2,2-dimethylpropionic acid |  | FOCWUR, FOCWUR01 | Flexible CrystalPredictor (1), DMAflex-Quick, DMACRYS (2.0.4) | Doris Braun | 2012 | See Study_ID=30 | \CHEMISTRY_CPOSS\LY2624803\DMAflex-Quick | dfIB150 | 9.44 | B3LYP/6-31G(d,p) | 0 |  | This is the DMAflex-Q intra_molecular energy penalty. It is extrapolated from the grid calculation, and is not accurate. It is relative to the zero for Intra_B, plus the energy offset inserted manually. | IB150 | C2/c | 4 | 17.6122 | 15.8744 | 16.5744 | 90 | 115.63 | 90 | LATT 7; SYMM -X , +Y , -Z +1/2 | 1.2065 | 0.6541 |  | -153.78 | -130.21 | -144.34 | 0 | 0 | 0 | 1 |  | 0 |  | 0 | Dmaflex-Quick, rotated charge densities from PBE0/6-31G(d,p) + FIT
FOCWUR | C22 H25 N3 O3 | 10 | Eli-Lilly VII, LY2624803, Hypnion HY10275 | 3-(4-dibenzo[b,f][1,4]oxepin-11-yl-piperazin-1-yl)-2,2-dimethylpropionic acid |  | FOCWUR, FOCWUR01 | Flexible CrystalPredictor (1), DMAflex-Quick, DMACRYS (2.0.4) | Doris Braun | 2012 | See Study_ID=30 | \CHEMISTRY_CPOSS\LY2624803\DMAflex-Quick | dfIA865 | 9.623 | B3LYP/6-31G(d,p) | 0 |  | This is the DMAflex-Q intra_molecular energy penalty. It is extrapolated from the grid calculation, and is not accurate. It is relative to the zero for Intra_B, plus the energy offset inserted manually. | IA865 | Pbcn | 8 | 27.6462 | 16.173 | 9.2379 | 90 | 90 | 90 | LATT 1; SYMM +X +1/2, -Y +1/2, -Z; SYMM -X , +Y , -Z +1/2; SYMM -X +1/2, -Y +1/2, +Z +1/2 | 1.2204 | 0.6627 |  | -153.95 | -135.99 | -144.327 | 0 | 0 | 0 | 1 |  | 0 |  | 0 | Dmaflex-Quick, rotated charge densities from PBE0/6-31G(d,p) + FIT
FOCWUR | C22 H25 N3 O3 | 10 | Eli-Lilly VII, LY2624803, Hypnion HY10275 | 3-(4-dibenzo[b,f][1,4]oxepin-11-yl-piperazin-1-yl)-2,2-dimethylpropionic acid |  | FOCWUR, FOCWUR01 | Flexible CrystalPredictor (1), DMAflex-Quick, DMACRYS (2.0.4) | Doris Braun | 2012 | See Study_ID=30 | \CHEMISTRY_CPOSS\LY2624803\DMAflex-Quick | dfIA819 | 14.594 | B3LYP/6-31G(d,p) | 0 |  | This is the DMAflex-Q intra_molecular energy penalty. It is extrapolated from the grid calculation, and is not accurate. It is relative to the zero for Intra_B, plus the energy offset inserted manually. | IA819 | P-1 | 2 | 13.7469 | 7.1063 | 14.9169 | 73.811 | 79.015 | 123.665 | LATT 1 | 1.1995 | 0.6489 |  | -158.92 | -124.85 | -144.326 | 0 | 0 | 0 | 1 |  | 0 |  | 0 | Dmaflex-Quick, rotated charge densities from PBE0/6-31G(d,p) + FIT
FOCWUR | C22 H25 N3 O3 | 10 | Eli-Lilly VII, LY2624803, Hypnion HY10275 | 3-(4-dibenzo[b,f][1,4]oxepin-11-yl-piperazin-1-yl)-2,2-dimethylpropionic acid |  | FOCWUR, FOCWUR01 | Flexible CrystalPredictor (1), DMAflex-Quick, DMACRYS (2.0.4) | Doris Braun | 2012 | See Study_ID=30 | \CHEMISTRY_CPOSS\LY2624803\DMAflex-Quick | dfIA2523 | 14.709 | B3LYP/6-31G(d,p) | 0 |  | This is the DMAflex-Q intra_molecular energy penalty. It is extrapolated from the grid calculation, and is not accurate. It is relative to the zero for Intra_B, plus the energy offset inserted manually. | IA2523 | P-1 | 2 | 11.4372 | 14.1381 | 7.118 | 79.948 | 92.548 | 68.903 | LATT 1 | 1.2 | 0.652 |  | -159.03 | -125 | -144.321 | 0 | 0 | 0 | 1 |  | 0 |  | 0 | Dmaflex-Quick, rotated charge densities from PBE0/6-31G(d,p) + FIT
FOCWUR | C22 H25 N3 O3 | 10 | Eli-Lilly VII, LY2624803, Hypnion HY10275 | 3-(4-dibenzo[b,f][1,4]oxepin-11-yl-piperazin-1-yl)-2,2-dimethylpropionic acid |  | FOCWUR, FOCWUR01 | Flexible CrystalPredictor (1), DMAflex-Quick, DMACRYS (2.0.4) | Doris Braun | 2012 | See Study_ID=30 | \CHEMISTRY_CPOSS\LY2624803\DMAflex-Quick | dfIA167 | 1.381 | B3LYP/6-31G(d,p) | 0 |  | This is the DMAflex-Q intra_molecular energy penalty. It is extrapolated from the grid calculation, and is not accurate. It is relative to the zero for Intra_B, plus the energy offset inserted manually. | IA167 | P21/a | 4 | 15.9384 | 14.054 | 9.3691 | 90 | 87.028 | 90 | LATT 1; SYMM -X +1/2, +Y +1/2, -Z | 1.2026 | 0.6578 |  | -145.7 | -127.15 | -144.319 | 0 | 0 | 0 | 1 |  | 0 |  | 0 | Dmaflex-Quick, rotated charge densities from PBE0/6-31G(d,p) + FIT
FOCWUR | C22 H25 N3 O3 | 10 | Eli-Lilly VII, LY2624803, Hypnion HY10275 | 3-(4-dibenzo[b,f][1,4]oxepin-11-yl-piperazin-1-yl)-2,2-dimethylpropionic acid |  | FOCWUR, FOCWUR01 | Flexible CrystalPredictor (1), DMAflex-Quick, DMACRYS (2.0.4) | Doris Braun | 2012 | See Study_ID=30 | \CHEMISTRY_CPOSS\LY2624803\DMAflex-Quick | dfIA158 | 0.734 | B3LYP/6-31G(d,p) | 0 |  | This is the DMAflex-Q intra_molecular energy penalty. It is extrapolated from the grid calculation, and is not accurate. It is relative to the zero for Intra_B, plus the energy offset inserted manually. | IA158 | P21/n | 4 | 14.8125 | 16.8949 | 8.7829 | 90 | 73.304 | 90 | LATT 1; SYMM -X +1/2, +Y +1/2, -Z +1/2 | 1.1972 | 0.6567 |  | -145.05 | -128.78 | -144.316 | 0 | 0 | 0 | 1 |  | 0 |  | 0 | Dmaflex-Quick, rotated charge densities from PBE0/6-31G(d,p) + FIT
FOCWUR | C22 H25 N3 O3 | 10 | Eli-Lilly VII, LY2624803, Hypnion HY10275 | 3-(4-dibenzo[b,f][1,4]oxepin-11-yl-piperazin-1-yl)-2,2-dimethylpropionic acid |  | FOCWUR, FOCWUR01 | Flexible CrystalPredictor (1), DMAflex-Quick, DMACRYS (2.0.4) | Doris Braun | 2012 | See Study_ID=30 | \CHEMISTRY_CPOSS\LY2624803\DMAflex-Quick | dfIA301 | 15.256 | B3LYP/6-31G(d,p) | 0 |  | This is the DMAflex-Q intra_molecular energy penalty. It is extrapolated from the grid calculation, and is not accurate. It is relative to the zero for Intra_B, plus the energy offset inserted manually. | IA301 | P21/n | 4 | 11.2949 | 20.7529 | 8.9459 | 90 | 88.693 | 90 | LATT 1; SYMM -X +1/2, +Y +1/2, -Z +1/2 | 1.2022 | 0.6538 |  | -159.57 | -129.27 | -144.314 | 0 | 0 | 0 | 1 |  | 0 |  | 0 | Dmaflex-Quick, rotated charge densities from PBE0/6-31G(d,p) + FIT
FOCWUR | C22 H25 N3 O3 | 10 | Eli-Lilly VII, LY2624803, Hypnion HY10275 | 3-(4-dibenzo[b,f][1,4]oxepin-11-yl-piperazin-1-yl)-2,2-dimethylpropionic acid |  | FOCWUR, FOCWUR01 | Flexible CrystalPredictor (1), DMAflex-Quick, DMACRYS (2.0.4) | Doris Braun | 2012 | See Study_ID=30 | \CHEMISTRY_CPOSS\LY2624803\DMAflex-Quick | dfIB255 | 1.418 | B3LYP/6-31G(d,p) | 0 |  | This is the DMAflex-Q intra_molecular energy penalty. It is extrapolated from the grid calculation, and is not accurate. It is relative to the zero for Intra_B, plus the energy offset inserted manually. | IB255 | Pbca | 8 | 11.5643 | 13.2786 | 27.9021 | 90 | 90 | 90 | LATT 1; SYMM +X +1/2, -Y +1/2, -Z; SYMM -X , +Y +1/2, -Z +1/2; SYMM -X +1/2, -Y , +Z +1/2 | 1.1765 | 0.6432 |  | -145.72 | -124.55 | -144.302 | 0 | 0 | 0 | 1 |  | 0 |  | 0 | Dmaflex-Quick, rotated charge densities from PBE0/6-31G(d,p) + FIT
FOCWUR | C22 H25 N3 O3 | 10 | Eli-Lilly VII, LY2624803, Hypnion HY10275 | 3-(4-dibenzo[b,f][1,4]oxepin-11-yl-piperazin-1-yl)-2,2-dimethylpropionic acid |  | FOCWUR, FOCWUR01 | Flexible CrystalPredictor (1), DMAflex-Quick, DMACRYS (2.0.4) | Doris Braun | 2012 | See Study_ID=30 | \CHEMISTRY_CPOSS\LY2624803\DMAflex-Quick | dfIB535 | 12.381 | B3LYP/6-31G(d,p) | 0 |  | This is the DMAflex-Q intra_molecular energy penalty. It is extrapolated from the grid calculation, and is not accurate. It is relative to the zero for Intra_B, plus the energy offset inserted manually. | IB535 | P21/n | 4 | 14.3969 | 11.8244 | 13.1942 | 90 | 67.027 | 90 | LATT 1; SYMM -X +1/2, +Y +1/2, -Z +1/2 | 1.2188 | 0.6621 |  | -156.68 | -128.93 | -144.299 | 0 | 0 | 0 | 1 |  | 0 |  | 0 | Dmaflex-Quick, rotated charge densities from PBE0/6-31G(d,p) + FIT
FOCWUR | C22 H25 N3 O3 | 10 | Eli-Lilly VII, LY2624803, Hypnion HY10275 | 3-(4-dibenzo[b,f][1,4]oxepin-11-yl-piperazin-1-yl)-2,2-dimethylpropionic acid |  | FOCWUR, FOCWUR01 | Flexible CrystalPredictor (1), DMAflex-Quick, DMACRYS (2.0.4) | Doris Braun | 2012 | See Study_ID=30 | \CHEMISTRY_CPOSS\LY2624803\DMAflex-Quick | dfIA105 | 6.817 | B3LYP/6-31G(d,p) | 0 |  | This is the DMAflex-Q intra_molecular energy penalty. It is extrapolated from the grid calculation, and is not accurate. It is relative to the zero for Intra_B, plus the energy offset inserted manually. | IA105 | P21/n | 4 | 13.2322 | 7.0083 | 22.5871 | 90 | 77.944 | 90 | LATT 1; SYMM -X +1/2, +Y +1/2, -Z +1/2 | 1.2304 | 0.6705 |  | -151.1 | -131.75 | -144.283 | 0 | 0 | 0 | 1 |  | 0 |  | 0 | Dmaflex-Quick, rotated charge densities from PBE0/6-31G(d,p) + FIT
FOCWUR | C22 H25 N3 O3 | 10 | Eli-Lilly VII, LY2624803, Hypnion HY10275 | 3-(4-dibenzo[b,f][1,4]oxepin-11-yl-piperazin-1-yl)-2,2-dimethylpropionic acid |  | FOCWUR, FOCWUR01 | Flexible CrystalPredictor (1), DMAflex-Quick, DMACRYS (2.0.4) | Doris Braun | 2012 | See Study_ID=30 | \CHEMISTRY_CPOSS\LY2624803\DMAflex-Quick | dfIA172 | 1.171 | B3LYP/6-31G(d,p) | 0 |  | This is the DMAflex-Q intra_molecular energy penalty. It is extrapolated from the grid calculation, and is not accurate. It is relative to the zero for Intra_B, plus the energy offset inserted manually. | IA172 | P21/c | 4 | 8.3828 | 14.7914 | 18.6093 | 90 | 110.131 | 90 | LATT 1; SYMM -X , +Y +1/2, -Z +1/2 | 1.1634 | 0.637 |  | -145.45 | -125.36 | -144.279 | 0 | 0 | 0 | 1 |  | 0 |  | 0 | Dmaflex-Quick, rotated charge densities from PBE0/6-31G(d,p) + FIT
FOCWUR | C22 H25 N3 O3 | 10 | Eli-Lilly VII, LY2624803, Hypnion HY10275 | 3-(4-dibenzo[b,f][1,4]oxepin-11-yl-piperazin-1-yl)-2,2-dimethylpropionic acid |  | FOCWUR, FOCWUR01 | Flexible CrystalPredictor (1), DMAflex-Quick, DMACRYS (2.0.4) | Doris Braun | 2012 | See Study_ID=30 | \CHEMISTRY_CPOSS\LY2624803\DMAflex-Quick | dfIA2664 | 0.501 | B3LYP/6-31G(d,p) | 0 |  | This is the DMAflex-Q intra_molecular energy penalty. It is extrapolated from the grid calculation, and is not accurate. It is relative to the zero for Intra_B, plus the energy offset inserted manually. | IA2664 | P21/a | 4 | 10.6536 | 19.4735 | 10.4659 | 90 | 82.129 | 90 | LATT 1; SYMM -X +1/2, +Y +1/2, -Z | 1.1718 | 0.6411 |  | -144.78 | -120.28 | -144.279 | 0 | 0 | 0 | 1 |  | 0 |  | 0 | Dmaflex-Quick, rotated charge densities from PBE0/6-31G(d,p) + FIT
FOCWUR | C22 H25 N3 O3 | 10 | Eli-Lilly VII, LY2624803, Hypnion HY10275 | 3-(4-dibenzo[b,f][1,4]oxepin-11-yl-piperazin-1-yl)-2,2-dimethylpropionic acid |  | FOCWUR, FOCWUR01 | Flexible CrystalPredictor (1), DMAflex-Quick, DMACRYS (2.0.4) | Doris Braun | 2012 | See Study_ID=30 | \CHEMISTRY_CPOSS\LY2624803\DMAflex-Quick | dfIA200 | 8.143 | B3LYP/6-31G(d,p) | 0 |  | This is the DMAflex-Q intra_molecular energy penalty. It is extrapolated from the grid calculation, and is not accurate. It is relative to the zero for Intra_B, plus the energy offset inserted manually. | IA200 | P-1 | 2 | 6.9722 | 12.9773 | 12.7503 | 109.863 | 100.934 | 70.63 | LATT 1 | 1.2358 | 0.6745 |  | -152.4 | -135.2 | -144.257 | 0 | 0 | 0 | 1 |  | 0 |  | 0 | Dmaflex-Quick, rotated charge densities from PBE0/6-31G(d,p) + FIT
FOCWUR | C22 H25 N3 O3 | 10 | Eli-Lilly VII, LY2624803, Hypnion HY10275 | 3-(4-dibenzo[b,f][1,4]oxepin-11-yl-piperazin-1-yl)-2,2-dimethylpropionic acid |  | FOCWUR, FOCWUR01 | Flexible CrystalPredictor (1), DMAflex-Quick, DMACRYS (2.0.4) | Doris Braun | 2012 | See Study_ID=30 | \CHEMISTRY_CPOSS\LY2624803\DMAflex-Quick | dfIA310 | 2.187 | B3LYP/6-31G(d,p) | 0 |  | This is the DMAflex-Q intra_molecular energy penalty. It is extrapolated from the grid calculation, and is not accurate. It is relative to the zero for Intra_B, plus the energy offset inserted manually. | IA310 | P21/c | 4 | 6.8058 | 21.93 | 14.4879 | 90 | 102.283 | 90 | LATT 1; SYMM -X , +Y +1/2, -Z +1/2 | 1.1929 | 0.6532 |  | -146.44 | -127.75 | -144.253 | 0 | 0 | 0 | 1 |  | 0 |  | 0 | Dmaflex-Quick, rotated charge densities from PBE0/6-31G(d,p) + FIT
FOCWUR | C22 H25 N3 O3 | 10 | Eli-Lilly VII, LY2624803, Hypnion HY10275 | 3-(4-dibenzo[b,f][1,4]oxepin-11-yl-piperazin-1-yl)-2,2-dimethylpropionic acid |  | FOCWUR, FOCWUR01 | Flexible CrystalPredictor (1), DMAflex-Quick, DMACRYS (2.0.4) | Doris Braun | 2012 | See Study_ID=30 | \CHEMISTRY_CPOSS\LY2624803\DMAflex-Quick | dfIA147 | 4.186 | B3LYP/6-31G(d,p) | 0 |  | This is the DMAflex-Q intra_molecular energy penalty. It is extrapolated from the grid calculation, and is not accurate. It is relative to the zero for Intra_B, plus the energy offset inserted manually. | IA147 | P21/a | 4 | 24.328 | 6.7799 | 13.0061 | 90 | 79.454 | 90 | LATT 1; SYMM -X +1/2, +Y +1/2, -Z | 1.1951 | 0.6514 |  | -148.37 | -122.63 | -144.184 | 0 | 0 | 0 | 1 |  | 0 |  | 0 | Dmaflex-Quick, rotated charge densities from PBE0/6-31G(d,p) + FIT
FOCWUR | C22 H25 N3 O3 | 10 | Eli-Lilly VII, LY2624803, Hypnion HY10275 | 3-(4-dibenzo[b,f][1,4]oxepin-11-yl-piperazin-1-yl)-2,2-dimethylpropionic acid |  | FOCWUR, FOCWUR01 | Flexible CrystalPredictor (1), DMAflex-Quick, DMACRYS (2.0.4) | Doris Braun | 2012 | See Study_ID=30 | \CHEMISTRY_CPOSS\LY2624803\DMAflex-Quick | dfIB80 | 6.255 | B3LYP/6-31G(d,p) | 0 |  | This is the DMAflex-Q intra_molecular energy penalty. It is extrapolated from the grid calculation, and is not accurate. It is relative to the zero for Intra_B, plus the energy offset inserted manually. | IB80 | P21/n | 4 | 31.4827 | 6.4023 | 10.2104 | 90 | 87.499 | 90 | LATT 1; SYMM -X +1/2, +Y +1/2, -Z +1/2 | 1.2258 | 0.6677 |  | -150.43 | -135.02 | -144.175 | 0 | 0 | 0 | 1 |  | 0 |  | 0 | Dmaflex-Quick, rotated charge densities from PBE0/6-31G(d,p) + FIT
FOCWUR | C22 H25 N3 O3 | 10 | Eli-Lilly VII, LY2624803, Hypnion HY10275 | 3-(4-dibenzo[b,f][1,4]oxepin-11-yl-piperazin-1-yl)-2,2-dimethylpropionic acid |  | FOCWUR, FOCWUR01 | Flexible CrystalPredictor (1), DMAflex-Quick, DMACRYS (2.0.4) | Doris Braun | 2012 | See Study_ID=30 | \CHEMISTRY_CPOSS\LY2624803\DMAflex-Quick | dfIB121 | 9.435 | B3LYP/6-31G(d,p) | 0 |  | This is the DMAflex-Q intra_molecular energy penalty. It is extrapolated from the grid calculation, and is not accurate. It is relative to the zero for Intra_B, plus the energy offset inserted manually. | IB121 | C2/c | 4 | 22.1965 | 11.8208 | 16.7116 | 90 | 111.971 | 90 | LATT 7; SYMM -X , +Y , -Z +1/2 | 1.2396 | 0.6733 |  | -153.61 | -136.74 | -144.175 | 0 | 0 | 0 | 1 |  | 0 |  | 0 | Dmaflex-Quick, rotated charge densities from PBE0/6-31G(d,p) + FIT
FOCWUR | C22 H25 N3 O3 | 10 | Eli-Lilly VII, LY2624803, Hypnion HY10275 | 3-(4-dibenzo[b,f][1,4]oxepin-11-yl-piperazin-1-yl)-2,2-dimethylpropionic acid |  | FOCWUR, FOCWUR01 | Flexible CrystalPredictor (1), DMAflex-Quick, DMACRYS (2.0.4) | Doris Braun | 2012 | See Study_ID=30 | \CHEMISTRY_CPOSS\LY2624803\DMAflex-Quick | dfIB274 | 6.362 | B3LYP/6-31G(d,p) | 0 |  | This is the DMAflex-Q intra_molecular energy penalty. It is extrapolated from the grid calculation, and is not accurate. It is relative to the zero for Intra_B, plus the energy offset inserted manually. | IB274 | P21/c | 4 | 6.5911 | 14.0879 | 23.4916 | 90 | 100.57 | 90 | LATT 1; SYMM -X , +Y +1/2, -Z +1/2 | 1.1754 | 0.6421 |  | -150.53 | -119.15 | -144.168 | 0 | 0 | 0 | 1 |  | 0 |  | 0 | Dmaflex-Quick, rotated charge densities from PBE0/6-31G(d,p) + FIT
FOCWUR | C22 H25 N3 O3 | 10 | Eli-Lilly VII, LY2624803, Hypnion HY10275 | 3-(4-dibenzo[b,f][1,4]oxepin-11-yl-piperazin-1-yl)-2,2-dimethylpropionic acid |  | FOCWUR, FOCWUR01 | Flexible CrystalPredictor (1), DMAflex-Quick, DMACRYS (2.0.4) | Doris Braun | 2012 | See Study_ID=30 | \CHEMISTRY_CPOSS\LY2624803\DMAflex-Quick | dfIB1054 | 12.577 | B3LYP/6-31G(d,p) | 0 |  | This is the DMAflex-Q intra_molecular energy penalty. It is extrapolated from the grid calculation, and is not accurate. It is relative to the zero for Intra_B, plus the energy offset inserted manually. | IB1054 | P21/n | 4 | 21.0515 | 6.7778 | 15.1296 | 90 | 72.98 | 90 | LATT 1; SYMM -X +1/2, +Y +1/2, -Z +1/2 | 1.221 | 0.6615 |  | -156.73 | -131.84 | -144.153 | 0 | 0 | 0 | 1 |  | 0 |  | 0 | Dmaflex-Quick, rotated charge densities from PBE0/6-31G(d,p) + FIT
FOCWUR | C22 H25 N3 O3 | 10 | Eli-Lilly VII, LY2624803, Hypnion HY10275 | 3-(4-dibenzo[b,f][1,4]oxepin-11-yl-piperazin-1-yl)-2,2-dimethylpropionic acid |  | FOCWUR, FOCWUR01 | Flexible CrystalPredictor (1), DMAflex-Quick, DMACRYS (2.0.4) | Doris Braun | 2012 | See Study_ID=30 | \CHEMISTRY_CPOSS\LY2624803\DMAflex-Quick | dfIB103 | 5.941 | B3LYP/6-31G(d,p) | 0 |  | This is the DMAflex-Q intra_molecular energy penalty. It is extrapolated from the grid calculation, and is not accurate. It is relative to the zero for Intra_B, plus the energy offset inserted manually. | IB103 | Pna21 | 4 | 32.478 | 6.2898 | 10.2034 | 90 | 90 | 90 | LATT -1; SYMM -X , -Y , +Z +1/2; SYMM -X +1/2, +Y +1/2, +Z +1/2; SYMM +X +1/2, -Y +1/2, +Z | 1.2092 | 0.6583 |  | -150.08 | -130.51 | -144.139 | 0 | 0 | 0 | 1 |  | 0 |  | 0 | Dmaflex-Quick, rotated charge densities from PBE0/6-31G(d,p) + FIT
FOCWUR | C22 H25 N3 O3 | 10 | Eli-Lilly VII, LY2624803, Hypnion HY10275 | 3-(4-dibenzo[b,f][1,4]oxepin-11-yl-piperazin-1-yl)-2,2-dimethylpropionic acid |  | FOCWUR, FOCWUR01 | Flexible CrystalPredictor (1), DMAflex-Quick, DMACRYS (2.0.4) | Doris Braun | 2012 | See Study_ID=30 | \CHEMISTRY_CPOSS\LY2624803\DMAflex-Quick | dfIA362 | 6.92 | B3LYP/6-31G(d,p) | 0 |  | This is the DMAflex-Q intra_molecular energy penalty. It is extrapolated from the grid calculation, and is not accurate. It is relative to the zero for Intra_B, plus the energy offset inserted manually. | IA362 | Pca21 | 4 | 15.9065 | 13.3341 | 9.9498 | 90 | 90 | 90 | LATT -1; SYMM -X , -Y , +Z +1/2; SYMM -X +1/2, +Y , +Z +1/2; SYMM +X +1/2, -Y , +Z | 1.1943 | 0.647 |  | -151.04 | -125.22 | -144.12 | 0 | 0 | 0 | 1 |  | 0 |  | 0 | Dmaflex-Quick, rotated charge densities from PBE0/6-31G(d,p) + FIT
FOCWUR | C22 H25 N3 O3 | 10 | Eli-Lilly VII, LY2624803, Hypnion HY10275 | 3-(4-dibenzo[b,f][1,4]oxepin-11-yl-piperazin-1-yl)-2,2-dimethylpropionic acid |  | FOCWUR, FOCWUR01 | Flexible CrystalPredictor (1), DMAflex-Quick, DMACRYS (2.0.4) | Doris Braun | 2012 | See Study_ID=30 | \CHEMISTRY_CPOSS\LY2624803\DMAflex-Quick | dfIB1850 | 6.409 | B3LYP/6-31G(d,p) | 0 |  | This is the DMAflex-Q intra_molecular energy penalty. It is extrapolated from the grid calculation, and is not accurate. It is relative to the zero for Intra_B, plus the energy offset inserted manually. | IB1850 | C2/n | 8 | 18.919 | 6.5206 | 35.3588 | 90 | 86.141 | 90 | LATT 1; SYMM -X +1/2, +Y , -Z +1/2; SYMM +X +1/2, +Y +1/2, +Z; SYMM -X , +Y +1/2, -Z +1/2 | 1.1582 | 0.6302 |  | -150.52 | -122.95 | -144.111 | 0 | 0 | 0 | 1 |  | 0 |  | 0 | Dmaflex-Quick, rotated charge densities from PBE0/6-31G(d,p) + FIT
FOCWUR | C22 H25 N3 O3 | 10 | Eli-Lilly VII, LY2624803, Hypnion HY10275 | 3-(4-dibenzo[b,f][1,4]oxepin-11-yl-piperazin-1-yl)-2,2-dimethylpropionic acid |  | FOCWUR, FOCWUR01 | Flexible CrystalPredictor (1), DMAflex-Quick, DMACRYS (2.0.4) | Doris Braun | 2012 | See Study_ID=30 | \CHEMISTRY_CPOSS\LY2624803\DMAflex-Quick | dfIB320 | 6.665 | B3LYP/6-31G(d,p) | 0 |  | This is the DMAflex-Q intra_molecular energy penalty. It is extrapolated from the grid calculation, and is not accurate. It is relative to the zero for Intra_B, plus the energy offset inserted manually. | IB320 | C2/c | 4 | 18.938 | 6.5265 | 35.2791 | 90 | 93.892 | 90 | LATT 7; SYMM -X , +Y , -Z +1/2 | 1.1587 | 0.6289 |  | -150.77 | -123.06 | -144.105 | 0 | 0 | 0 | 1 |  | 0 |  | 0 | Dmaflex-Quick, rotated charge densities from PBE0/6-31G(d,p) + FIT
FOCWUR | C22 H25 N3 O3 | 10 | Eli-Lilly VII, LY2624803, Hypnion HY10275 | 3-(4-dibenzo[b,f][1,4]oxepin-11-yl-piperazin-1-yl)-2,2-dimethylpropionic acid |  | FOCWUR, FOCWUR01 | Flexible CrystalPredictor (1), DMAflex-Quick, DMACRYS (2.0.4) | Doris Braun | 2012 | See Study_ID=30 | \CHEMISTRY_CPOSS\LY2624803\DMAflex-Quick | dfIA348 | 0.402 | B3LYP/6-31G(d,p) | 0 |  | This is the DMAflex-Q intra_molecular energy penalty. It is extrapolated from the grid calculation, and is not accurate. It is relative to the zero for Intra_B, plus the energy offset inserted manually. | IA348 | Pca21 | 4 | 17.4092 | 10.9028 | 11.361 | 90 | 90 | 90 | LATT -1; SYMM -X , -Y , +Z +1/2; SYMM -X +1/2, +Y , +Z +1/2; SYMM +X +1/2, -Y , +Z | 1.1688 | 0.6409 |  | -144.49 | -118.15 | -144.088 | 0 | 0 | 0 | 1 |  | 0 |  | 0 | Dmaflex-Quick, rotated charge densities from PBE0/6-31G(d,p) + FIT
FOCWUR | C22 H25 N3 O3 | 10 | Eli-Lilly VII, LY2624803, Hypnion HY10275 | 3-(4-dibenzo[b,f][1,4]oxepin-11-yl-piperazin-1-yl)-2,2-dimethylpropionic acid |  | FOCWUR, FOCWUR01 | Flexible CrystalPredictor (1), DMAflex-Quick, DMACRYS (2.0.4) | Doris Braun | 2012 | See Study_ID=30 | \CHEMISTRY_CPOSS\LY2624803\DMAflex-Quick | dfIB873 | 13.79 | B3LYP/6-31G(d,p) | 0 |  | This is the DMAflex-Q intra_molecular energy penalty. It is extrapolated from the grid calculation, and is not accurate. It is relative to the zero for Intra_B, plus the energy offset inserted manually. | IB873 | P-1 | 2 | 10.603 | 10.6577 | 11.1443 | 69.291 | 107.579 | 86.931 | LATT 1 | 1.1408 | 0.6197 |  | -157.87 | -115.77 | -144.08 | 0 | 0 | 0 | 1 |  | 0 |  | 0 | Dmaflex-Quick, rotated charge densities from PBE0/6-31G(d,p) + FIT
FOCWUR | C22 H25 N3 O3 | 10 | Eli-Lilly VII, LY2624803, Hypnion HY10275 | 3-(4-dibenzo[b,f][1,4]oxepin-11-yl-piperazin-1-yl)-2,2-dimethylpropionic acid |  | FOCWUR, FOCWUR01 | Flexible CrystalPredictor (1), DMAflex-Quick, DMACRYS (2.0.4) | Doris Braun | 2012 | See Study_ID=30 | \CHEMISTRY_CPOSS\LY2624803\DMAflex-Quick | dfIB184 | 3.116 | B3LYP/6-31G(d,p) | 0 |  | This is the DMAflex-Q intra_molecular energy penalty. It is extrapolated from the grid calculation, and is not accurate. It is relative to the zero for Intra_B, plus the energy offset inserted manually. | IB184 | P21/c | 4 | 7.5624 | 22.2749 | 13.7001 | 90 | 114.204 | 90 | LATT 1; SYMM -X , +Y +1/2, -Z +1/2 | 1.1974 | 0.6528 |  | -147.19 | -124.07 | -144.074 | 0 | 0 | 0 | 1 |  | 0 |  | 0 | Dmaflex-Quick, rotated charge densities from PBE0/6-31G(d,p) + FIT
FOCWUR | C22 H25 N3 O3 | 10 | Eli-Lilly VII, LY2624803, Hypnion HY10275 | 3-(4-dibenzo[b,f][1,4]oxepin-11-yl-piperazin-1-yl)-2,2-dimethylpropionic acid |  | FOCWUR, FOCWUR01 | Flexible CrystalPredictor (1), DMAflex-Quick, DMACRYS (2.0.4) | Doris Braun | 2012 | See Study_ID=30 | \CHEMISTRY_CPOSS\LY2624803\DMAflex-Quick | dfIB352 | 6.681 | B3LYP/6-31G(d,p) | 0 |  | This is the DMAflex-Q intra_molecular energy penalty. It is extrapolated from the grid calculation, and is not accurate. It is relative to the zero for Intra_B, plus the energy offset inserted manually. | IB352 | P-1 | 2 | 18.531 | 6.5131 | 10.1293 | 110.268 | 87.233 | 108.241 | LATT 1 | 1.1596 | 0.6332 |  | -150.75 | -123.61 | -144.069 | 0 | 0 | 0 | 1 |  | 0 |  | 0 | Dmaflex-Quick, rotated charge densities from PBE0/6-31G(d,p) + FIT
FOCWUR | C22 H25 N3 O3 | 10 | Eli-Lilly VII, LY2624803, Hypnion HY10275 | 3-(4-dibenzo[b,f][1,4]oxepin-11-yl-piperazin-1-yl)-2,2-dimethylpropionic acid |  | FOCWUR, FOCWUR01 | Flexible CrystalPredictor (1), DMAflex-Quick, DMACRYS (2.0.4) | Doris Braun | 2012 | See Study_ID=30 | \CHEMISTRY_CPOSS\LY2624803\DMAflex-Quick | dfIB146 | 6.085 | B3LYP/6-31G(d,p) | 0 |  | This is the DMAflex-Q intra_molecular energy penalty. It is extrapolated from the grid calculation, and is not accurate. It is relative to the zero for Intra_B, plus the energy offset inserted manually. | IB146 | P21/n | 4 | 10.4442 | 10.1683 | 20.0681 | 90 | 83.444 | 90 | LATT 1; SYMM -X +1/2, +Y +1/2, -Z +1/2 | 1.1904 | 0.6508 |  | -150.15 | -122.02 | -144.065 | 0 | 0 | 0 | 1 |  | 0 |  | 0 | Dmaflex-Quick, rotated charge densities from PBE0/6-31G(d,p) + FIT
FOCWUR | C22 H25 N3 O3 | 10 | Eli-Lilly VII, LY2624803, Hypnion HY10275 | 3-(4-dibenzo[b,f][1,4]oxepin-11-yl-piperazin-1-yl)-2,2-dimethylpropionic acid |  | FOCWUR, FOCWUR01 | Flexible CrystalPredictor (1), DMAflex-Quick, DMACRYS (2.0.4) | Doris Braun | 2012 | See Study_ID=30 | \CHEMISTRY_CPOSS\LY2624803\DMAflex-Quick | dfIA233 | 7.859 | B3LYP/6-31G(d,p) | 0 |  | This is the DMAflex-Q intra_molecular energy penalty. It is extrapolated from the grid calculation, and is not accurate. It is relative to the zero for Intra_B, plus the energy offset inserted manually. | IA233 | Pbca | 8 | 20.3673 | 13.1656 | 15.6928 | 90 | 90 | 90 | LATT 1; SYMM +X +1/2, -Y +1/2, -Z; SYMM -X , +Y +1/2, -Z +1/2; SYMM -X +1/2, -Y , +Z +1/2 | 1.1979 | 0.6528 |  | -151.92 | -124.6 | -144.061 | 0 | 0 | 0 | 1 |  | 0 |  | 0 | Dmaflex-Quick, rotated charge densities from PBE0/6-31G(d,p) + FIT
FOCWUR | C22 H25 N3 O3 | 10 | Eli-Lilly VII, LY2624803, Hypnion HY10275 | 3-(4-dibenzo[b,f][1,4]oxepin-11-yl-piperazin-1-yl)-2,2-dimethylpropionic acid |  | FOCWUR, FOCWUR01 | Flexible CrystalPredictor (1), DMAflex-Quick, DMACRYS (2.0.4) | Doris Braun | 2012 | See Study_ID=30 | \CHEMISTRY_CPOSS\LY2624803\DMAflex-Quick | dfIB356 | 1.68 | B3LYP/6-31G(d,p) | 0 |  | This is the DMAflex-Q intra_molecular energy penalty. It is extrapolated from the grid calculation, and is not accurate. It is relative to the zero for Intra_B, plus the energy offset inserted manually. | IB356 | P21/n | 4 | 17.1424 | 10.2031 | 13.0214 | 90 | 73.325 | 90 | LATT 1; SYMM -X +1/2, +Y +1/2, -Z +1/2 | 1.1552 | 0.6333 |  | -145.74 | -118.4 | -144.06 | 0 | 0 | 0 | 1 |  | 0 |  | 0 | Dmaflex-Quick, rotated charge densities from PBE0/6-31G(d,p) + FIT
FOCWUR | C22 H25 N3 O3 | 10 | Eli-Lilly VII, LY2624803, Hypnion HY10275 | 3-(4-dibenzo[b,f][1,4]oxepin-11-yl-piperazin-1-yl)-2,2-dimethylpropionic acid |  | FOCWUR, FOCWUR01 | Flexible CrystalPredictor (1), DMAflex-Quick, DMACRYS (2.0.4) | Doris Braun | 2012 | See Study_ID=30 | \CHEMISTRY_CPOSS\LY2624803\DMAflex-Quick | dfIA208 | 2.312 | B3LYP/6-31G(d,p) | 0 |  | This is the DMAflex-Q intra_molecular energy penalty. It is extrapolated from the grid calculation, and is not accurate. It is relative to the zero for Intra_B, plus the energy offset inserted manually. | IA208 | C2/c | 4 | 26.4729 | 8.3353 | 19.7647 | 90 | 75.751 | 90 | LATT 7; SYMM -X , +Y , -Z +1/2 | 1.1925 | 0.6539 |  | -146.37 | -128.46 | -144.058 | 0 | 0 | 0 | 1 |  | 0 |  | 0 | Dmaflex-Quick, rotated charge densities from PBE0/6-31G(d,p) + FIT
FOCWUR | C22 H25 N3 O3 | 10 | Eli-Lilly VII, LY2624803, Hypnion HY10275 | 3-(4-dibenzo[b,f][1,4]oxepin-11-yl-piperazin-1-yl)-2,2-dimethylpropionic acid |  | FOCWUR, FOCWUR01 | Flexible CrystalPredictor (1), DMAflex-Quick, DMACRYS (2.0.4) | Doris Braun | 2012 | See Study_ID=30 | \CHEMISTRY_CPOSS\LY2624803\DMAflex-Quick | dfIB112 | 6.057 | B3LYP/6-31G(d,p) | 0 |  | This is the DMAflex-Q intra_molecular energy penalty. It is extrapolated from the grid calculation, and is not accurate. It is relative to the zero for Intra_B, plus the energy offset inserted manually. | IB112 | P-1 | 2 | 9.5157 | 8.4105 | 14.7272 | 108.003 | 84.051 | 72.208 | LATT 1 | 1.21 | 0.662 |  | -150.11 | -129.74 | -144.053 | 0 | 0 | 0 | 1 |  | 0 |  | 0 | Dmaflex-Quick, rotated charge densities from PBE0/6-31G(d,p) + FIT
FOCWUR | C22 H25 N3 O3 | 10 | Eli-Lilly VII, LY2624803, Hypnion HY10275 | 3-(4-dibenzo[b,f][1,4]oxepin-11-yl-piperazin-1-yl)-2,2-dimethylpropionic acid |  | FOCWUR, FOCWUR01 | Flexible CrystalPredictor (1), DMAflex-Quick, DMACRYS (2.0.4) | Doris Braun | 2012 | See Study_ID=30 | \CHEMISTRY_CPOSS\LY2624803\DMAflex-Quick | dfIA120 | 0.44 | B3LYP/6-31G(d,p) | 0 |  | This is the DMAflex-Q intra_molecular energy penalty. It is extrapolated from the grid calculation, and is not accurate. It is relative to the zero for Intra_B, plus the energy offset inserted manually. | IA120 | P21/n | 4 | 18.4577 | 6.8946 | 16.5593 | 90 | 90.212 | 90 | LATT 1; SYMM -X +1/2, +Y +1/2, -Z +1/2 | 1.196 | 0.6551 |  | -144.49 | -126.4 | -144.05 | 0 | 0 | 0 | 1 |  | 0 |  | 0 | Dmaflex-Quick, rotated charge densities from PBE0/6-31G(d,p) + FIT
FOCWUR | C22 H25 N3 O3 | 10 | Eli-Lilly VII, LY2624803, Hypnion HY10275 | 3-(4-dibenzo[b,f][1,4]oxepin-11-yl-piperazin-1-yl)-2,2-dimethylpropionic acid |  | FOCWUR, FOCWUR01 | Flexible CrystalPredictor (1), DMAflex-Quick, DMACRYS (2.0.4) | Doris Braun | 2012 | See Study_ID=30 | \CHEMISTRY_CPOSS\LY2624803\DMAflex-Quick | dfIA162 | 1.503 | B3LYP/6-31G(d,p) | 0 |  | This is the DMAflex-Q intra_molecular energy penalty. It is extrapolated from the grid calculation, and is not accurate. It is relative to the zero for Intra_B, plus the energy offset inserted manually. | IA162 | C2/c | 4 | 25.7287 | 8.7066 | 19.71 | 90 | 105.192 | 90 | LATT 7; SYMM -X , +Y , -Z +1/2 | 1.183 | 0.648 |  | -145.55 | -126.63 | -144.047 | 0 | 0 | 0 | 1 |  | 0 |  | 0 | Dmaflex-Quick, rotated charge densities from PBE0/6-31G(d,p) + FIT
FOCWUR | C22 H25 N3 O3 | 10 | Eli-Lilly VII, LY2624803, Hypnion HY10275 | 3-(4-dibenzo[b,f][1,4]oxepin-11-yl-piperazin-1-yl)-2,2-dimethylpropionic acid |  | FOCWUR, FOCWUR01 | Flexible CrystalPredictor (1), DMAflex-Quick, DMACRYS (2.0.4) | Doris Braun | 2012 | See Study_ID=30 | \CHEMISTRY_CPOSS\LY2624803\DMAflex-Quick | dfIA345 | 3.001 | B3LYP/6-31G(d,p) | 0 |  | This is the DMAflex-Q intra_molecular energy penalty. It is extrapolated from the grid calculation, and is not accurate. It is relative to the zero for Intra_B, plus the energy offset inserted manually. | IA345 | C2/n | 8 | 17.7558 | 14.4383 | 18.7541 | 90 | 62.018 | 90 | LATT 1; SYMM -X +1/2, +Y , -Z +1/2; SYMM +X +1/2, +Y +1/2, +Z; SYMM -X , +Y +1/2, -Z +1/2 | 1.1872 | 0.6511 |  | -147.04 | -128.43 | -144.039 | 0 | 0 | 0 | 1 |  | 0 |  | 0 | Dmaflex-Quick, rotated charge densities from PBE0/6-31G(d,p) + FIT
FOCWUR | C22 H25 N3 O3 | 10 | Eli-Lilly VII, LY2624803, Hypnion HY10275 | 3-(4-dibenzo[b,f][1,4]oxepin-11-yl-piperazin-1-yl)-2,2-dimethylpropionic acid |  | FOCWUR, FOCWUR01 | Flexible CrystalPredictor (1), DMAflex-Quick, DMACRYS (2.0.4) | Doris Braun | 2012 | See Study_ID=30 | \CHEMISTRY_CPOSS\LY2624803\DMAflex-Quick | dfIB439 | 9.851 | B3LYP/6-31G(d,p) | 0 |  | This is the DMAflex-Q intra_molecular energy penalty. It is extrapolated from the grid calculation, and is not accurate. It is relative to the zero for Intra_B, plus the energy offset inserted manually. | IB439 | P-1 | 2 | 14.524 | 8.7664 | 8.8221 | 82.33 | 72.683 | 97.834 | LATT 1 | 1.2069 | 0.6614 |  | -153.89 | -128.27 | -144.039 | 0 | 0 | 0 | 1 |  | 0 |  | 0 | Dmaflex-Quick, rotated charge densities from PBE0/6-31G(d,p) + FIT
FOCWUR | C22 H25 N3 O3 | 10 | Eli-Lilly VII, LY2624803, Hypnion HY10275 | 3-(4-dibenzo[b,f][1,4]oxepin-11-yl-piperazin-1-yl)-2,2-dimethylpropionic acid |  | FOCWUR, FOCWUR01 | Flexible CrystalPredictor (1), DMAflex-Quick, DMACRYS (2.0.4) | Doris Braun | 2012 | See Study_ID=30 | \CHEMISTRY_CPOSS\LY2624803\DMAflex-Quick | dfIB408 | 12.584 | B3LYP/6-31G(d,p) | 0 |  | This is the DMAflex-Q intra_molecular energy penalty. It is extrapolated from the grid calculation, and is not accurate. It is relative to the zero for Intra_B, plus the energy offset inserted manually. | IB408 | P-1 | 2 | 12.8293 | 9.138 | 9.2575 | 80.645 | 80.466 | 77.215 | LATT 1 | 1.2178 | 0.6584 |  | -156.59 | -128.3 | -144.006 | 0 | 0 | 0 | 1 |  | 0 |  | 0 | Dmaflex-Quick, rotated charge densities from PBE0/6-31G(d,p) + FIT
FOCWUR | C22 H25 N3 O3 | 10 | Eli-Lilly VII, LY2624803, Hypnion HY10275 | 3-(4-dibenzo[b,f][1,4]oxepin-11-yl-piperazin-1-yl)-2,2-dimethylpropionic acid |  | FOCWUR, FOCWUR01 | Flexible CrystalPredictor (1), DMAflex-Quick, DMACRYS (2.0.4) | Doris Braun | 2012 | See Study_ID=30 | \CHEMISTRY_CPOSS\LY2624803\DMAflex-Quick | dfIA437 | 3.186 | B3LYP/6-31G(d,p) | 0 |  | This is the DMAflex-Q intra_molecular energy penalty. It is extrapolated from the grid calculation, and is not accurate. It is relative to the zero for Intra_B, plus the energy offset inserted manually. | IA437 | P21/c | 4 | 15.1903 | 6.5329 | 22.4042 | 90 | 110.694 | 90 | LATT 1; SYMM -X , +Y +1/2, -Z +1/2 | 1.2118 | 0.666 |  | -147.19 | -129.41 | -144.004 | 0 | 0 | 0 | 1 |  | 0 |  | 0 | Dmaflex-Quick, rotated charge densities from PBE0/6-31G(d,p) + FIT
FOCWUR | C22 H25 N3 O3 | 10 | Eli-Lilly VII, LY2624803, Hypnion HY10275 | 3-(4-dibenzo[b,f][1,4]oxepin-11-yl-piperazin-1-yl)-2,2-dimethylpropionic acid |  | FOCWUR, FOCWUR01 | Flexible CrystalPredictor (1), DMAflex-Quick, DMACRYS (2.0.4) | Doris Braun | 2012 | See Study_ID=30 | \CHEMISTRY_CPOSS\LY2624803\DMAflex-Quick | dfIB160 | 1.665 | B3LYP/6-31G(d,p) | 0 |  | This is the DMAflex-Q intra_molecular energy penalty. It is extrapolated from the grid calculation, and is not accurate. It is relative to the zero for Intra_B, plus the energy offset inserted manually. | IB160 | C2/c | 4 | 16.8962 | 14.6674 | 17.7562 | 90 | 103.409 | 90 | LATT 7; SYMM -X , +Y , -Z +1/2 | 1.1776 | 0.6444 |  | -145.66 | -124.2 | -143.995 | 0 | 0 | 0 | 1 |  | 0 |  | 0 | Dmaflex-Quick, rotated charge densities from PBE0/6-31G(d,p) + FIT
FOCWUR | C22 H25 N3 O3 | 10 | Eli-Lilly VII, LY2624803, Hypnion HY10275 | 3-(4-dibenzo[b,f][1,4]oxepin-11-yl-piperazin-1-yl)-2,2-dimethylpropionic acid |  | FOCWUR, FOCWUR01 | Flexible CrystalPredictor (1), DMAflex-Quick, DMACRYS (2.0.4) | Doris Braun | 2012 | See Study_ID=30 | \CHEMISTRY_CPOSS\LY2624803\DMAflex-Quick | dfIA185 | 3.048 | B3LYP/6-31G(d,p) | 0 |  | This is the DMAflex-Q intra_molecular energy penalty. It is extrapolated from the grid calculation, and is not accurate. It is relative to the zero for Intra_B, plus the energy offset inserted manually. | IA185 | P-1 | 2 | 12.377 | 13.9863 | 6.9353 | 104.076 | 72.705 | 75.456 | LATT 1 | 1.2096 | 0.6569 |  | -147.03 | -129.64 | -143.982 | 0 | 0 | 0 | 1 |  | 0 |  | 0 | Dmaflex-Quick, rotated charge densities from PBE0/6-31G(d,p) + FIT
FOCWUR | C22 H25 N3 O3 | 10 | Eli-Lilly VII, LY2624803, Hypnion HY10275 | 3-(4-dibenzo[b,f][1,4]oxepin-11-yl-piperazin-1-yl)-2,2-dimethylpropionic acid |  | FOCWUR, FOCWUR01 | Flexible CrystalPredictor (1), DMAflex-Quick, DMACRYS (2.0.4) | Doris Braun | 2012 | See Study_ID=30 | \CHEMISTRY_CPOSS\LY2624803\DMAflex-Quick | dfIA236 | 5.447 | B3LYP/6-31G(d,p) | 0 |  | This is the DMAflex-Q intra_molecular energy penalty. It is extrapolated from the grid calculation, and is not accurate. It is relative to the zero for Intra_B, plus the energy offset inserted manually. | IA236 | P21/c | 4 | 6.8501 | 12.8047 | 24.0086 | 90 | 83.981 | 90 | LATT 1; SYMM -X , +Y +1/2, -Z +1/2 | 1.2035 | 0.6537 |  | -149.42 | -124.02 | -143.973 | 0 | 0 | 0 | 1 |  | 0 |  | 0 | Dmaflex-Quick, rotated charge densities from PBE0/6-31G(d,p) + FIT
FOCWUR | C22 H25 N3 O3 | 10 | Eli-Lilly VII, LY2624803, Hypnion HY10275 | 3-(4-dibenzo[b,f][1,4]oxepin-11-yl-piperazin-1-yl)-2,2-dimethylpropionic acid |  | FOCWUR, FOCWUR01 | Flexible CrystalPredictor (1), DMAflex-Quick, DMACRYS (2.0.4) | Doris Braun | 2012 | See Study_ID=30 | \CHEMISTRY_CPOSS\LY2624803\DMAflex-Quick | dfIA138 | 5.155 | B3LYP/6-31G(d,p) | 0 |  | This is the DMAflex-Q intra_molecular energy penalty. It is extrapolated from the grid calculation, and is not accurate. It is relative to the zero for Intra_B, plus the energy offset inserted manually. | IA138 | C2 | 4 | 24.7517 | 6.7745 | 12.5175 | 90 | 80.326 | 90 | LATT -1; SYMM -X , +Y , -Z; SYMM +X +1/2, +Y +1/2, +Z; SYMM -X +1/2, +Y +1/2, -Z | 1.2181 | 0.6643 |  | -149.11 | -130.15 | -143.955 | 0 | 0 | 0 | 1 |  | 0 |  | 0 | Dmaflex-Quick, rotated charge densities from PBE0/6-31G(d,p) + FIT
FOCWUR | C22 H25 N3 O3 | 10 | Eli-Lilly VII, LY2624803, Hypnion HY10275 | 3-(4-dibenzo[b,f][1,4]oxepin-11-yl-piperazin-1-yl)-2,2-dimethylpropionic acid |  | FOCWUR, FOCWUR01 | Flexible CrystalPredictor (1), DMAflex-Quick, DMACRYS (2.0.4) | Doris Braun | 2012 | See Study_ID=30 | \CHEMISTRY_CPOSS\LY2624803\DMAflex-Quick | dfIA327 | 12.722 | B3LYP/6-31G(d,p) | 0 |  | This is the DMAflex-Q intra_molecular energy penalty. It is extrapolated from the grid calculation, and is not accurate. It is relative to the zero for Intra_B, plus the energy offset inserted manually. | IA327 | P21 | 2 | 10.7653 | 7.9583 | 12.1607 | 90 | 87.516 | 90 | LATT -1; SYMM -X , +Y +1/2, -Z | 1.2107 | 0.6595 |  | -156.67 | -128.5 | -143.948 | 0 | 0 | 0 | 1 |  | 0 |  | 0 | Dmaflex-Quick, rotated charge densities from PBE0/6-31G(d,p) + FIT
FOCWUR | C22 H25 N3 O3 | 10 | Eli-Lilly VII, LY2624803, Hypnion HY10275 | 3-(4-dibenzo[b,f][1,4]oxepin-11-yl-piperazin-1-yl)-2,2-dimethylpropionic acid |  | FOCWUR, FOCWUR01 | Flexible CrystalPredictor (1), DMAflex-Quick, DMACRYS (2.0.4) | Doris Braun | 2012 | See Study_ID=30 | \CHEMISTRY_CPOSS\LY2624803\DMAflex-Quick | dfIA182 | 0.634 | B3LYP/6-31G(d,p) | 0 |  | This is the DMAflex-Q intra_molecular energy penalty. It is extrapolated from the grid calculation, and is not accurate. It is relative to the zero for Intra_B, plus the energy offset inserted manually. | IA182 | C2/c | 4 | 17.7276 | 8.6063 | 29.6844 | 90 | 107.588 | 90 | LATT 7; SYMM -X , +Y , -Z +1/2 | 1.1676 | 0.6413 |  | -144.58 | -124.45 | -143.946 | 0 | 0 | 0 | 1 |  | 0 |  | 0 | Dmaflex-Quick, rotated charge densities from PBE0/6-31G(d,p) + FIT
FOCWUR | C22 H25 N3 O3 | 10 | Eli-Lilly VII, LY2624803, Hypnion HY10275 | 3-(4-dibenzo[b,f][1,4]oxepin-11-yl-piperazin-1-yl)-2,2-dimethylpropionic acid |  | FOCWUR, FOCWUR01 | Flexible CrystalPredictor (1), DMAflex-Quick, DMACRYS (2.0.4) | Doris Braun | 2012 | See Study_ID=30 | \CHEMISTRY_CPOSS\LY2624803\DMAflex-Quick | dfIA382 | 1.776 | B3LYP/6-31G(d,p) | 0 |  | This is the DMAflex-Q intra_molecular energy penalty. It is extrapolated from the grid calculation, and is not accurate. It is relative to the zero for Intra_B, plus the energy offset inserted manually. | IA382 | Pbca | 8 | 9.9392 | 24.1713 | 17.4922 | 90 | 90 | 90 | LATT 1; SYMM +X +1/2, -Y +1/2, -Z; SYMM -X , +Y +1/2, -Z +1/2; SYMM -X +1/2, -Y , +Z +1/2 | 1.1995 | 0.6574 |  | -145.72 | -127.61 | -143.944 | 0 | 0 | 0 | 1 |  | 0 |  | 0 | Dmaflex-Quick, rotated charge densities from PBE0/6-31G(d,p) + FIT
FOCWUR | C22 H25 N3 O3 | 10 | Eli-Lilly VII, LY2624803, Hypnion HY10275 | 3-(4-dibenzo[b,f][1,4]oxepin-11-yl-piperazin-1-yl)-2,2-dimethylpropionic acid |  | FOCWUR, FOCWUR01 | Flexible CrystalPredictor (1), DMAflex-Quick, DMACRYS (2.0.4) | Doris Braun | 2012 | See Study_ID=30 | \CHEMISTRY_CPOSS\LY2624803\DMAflex-Quick | dfIA241 | 0.952 | B3LYP/6-31G(d,p) | 0 |  | This is the DMAflex-Q intra_molecular energy penalty. It is extrapolated from the grid calculation, and is not accurate. It is relative to the zero for Intra_B, plus the energy offset inserted manually. | IA241 | P21/c | 4 | 13.2208 | 11.5076 | 14.549 | 90 | 109.97 | 90 | LATT 1; SYMM -X , +Y +1/2, -Z +1/2 | 1.2115 | 0.6635 |  | -144.89 | -130.2 | -143.938 | 0 | 0 | 0 | 1 |  | 0 |  | 0 | Dmaflex-Quick, rotated charge densities from PBE0/6-31G(d,p) + FIT
FOCWUR | C22 H25 N3 O3 | 10 | Eli-Lilly VII, LY2624803, Hypnion HY10275 | 3-(4-dibenzo[b,f][1,4]oxepin-11-yl-piperazin-1-yl)-2,2-dimethylpropionic acid |  | FOCWUR, FOCWUR01 | Flexible CrystalPredictor (1), DMAflex-Quick, DMACRYS (2.0.4) | Doris Braun | 2012 | See Study_ID=30 | \CHEMISTRY_CPOSS\LY2624803\DMAflex-Quick | dfIB90 | 2.554 | B3LYP/6-31G(d,p) | 0 |  | This is the DMAflex-Q intra_molecular energy penalty. It is extrapolated from the grid calculation, and is not accurate. It is relative to the zero for Intra_B, plus the energy offset inserted manually. | IB90 | Pbcn | 8 | 7.369 | 16.5726 | 34.5995 | 90 | 90 | 90 | LATT 1; SYMM +X +1/2, -Y +1/2, -Z; SYMM -X , +Y , -Z +1/2; SYMM -X +1/2, -Y +1/2, +Z +1/2 | 1.193 | 0.653 |  | -146.49 | -128.24 | -143.936 | 0 | 0 | 0 | 1 |  | 0 |  | 0 | Dmaflex-Quick, rotated charge densities from PBE0/6-31G(d,p) + FIT
FOCWUR | C22 H25 N3 O3 | 10 | Eli-Lilly VII, LY2624803, Hypnion HY10275 | 3-(4-dibenzo[b,f][1,4]oxepin-11-yl-piperazin-1-yl)-2,2-dimethylpropionic acid |  | FOCWUR, FOCWUR01 | Flexible CrystalPredictor (1), DMAflex-Quick, DMACRYS (2.0.4) | Doris Braun | 2012 | See Study_ID=30 | \CHEMISTRY_CPOSS\LY2624803\DMAflex-Quick | dfIB2125 | 2.105 | B3LYP/6-31G(d,p) | 0 |  | This is the DMAflex-Q intra_molecular energy penalty. It is extrapolated from the grid calculation, and is not accurate. It is relative to the zero for Intra_B, plus the energy offset inserted manually. | IB2125 | P21/c | 4 | 14.3825 | 14.5927 | 10.7188 | 90 | 71.38 | 90 | LATT 1; SYMM -X , +Y +1/2, -Z +1/2 | 1.1822 | 0.6474 |  | -146.01 | -125.53 | -143.905 | 0 | 0 | 0 | 1 |  | 0 |  | 0 | Dmaflex-Quick, rotated charge densities from PBE0/6-31G(d,p) + FIT
FOCWUR | C22 H25 N3 O3 | 10 | Eli-Lilly VII, LY2624803, Hypnion HY10275 | 3-(4-dibenzo[b,f][1,4]oxepin-11-yl-piperazin-1-yl)-2,2-dimethylpropionic acid |  | FOCWUR, FOCWUR01 | Flexible CrystalPredictor (1), DMAflex-Quick, DMACRYS (2.0.4) | Doris Braun | 2012 | See Study_ID=30 | \CHEMISTRY_CPOSS\LY2624803\DMAflex-Quick | dfIA216 | 15.04 | B3LYP/6-31G(d,p) | 0 |  | This is the DMAflex-Q intra_molecular energy penalty. It is extrapolated from the grid calculation, and is not accurate. It is relative to the zero for Intra_B, plus the energy offset inserted manually. | IA216 | P21/n | 4 | 10.1563 | 19.6869 | 10.5388 | 90 | 88.405 | 90 | LATT 1; SYMM -X +1/2, +Y +1/2, -Z +1/2 | 1.1965 | 0.651 |  | -158.94 | -127.02 | -143.9 | 0 | 0 | 0 | 1 |  | 0 |  | 0 | Dmaflex-Quick, rotated charge densities from PBE0/6-31G(d,p) + FIT
FOCWUR | C22 H25 N3 O3 | 10 | Eli-Lilly VII, LY2624803, Hypnion HY10275 | 3-(4-dibenzo[b,f][1,4]oxepin-11-yl-piperazin-1-yl)-2,2-dimethylpropionic acid |  | FOCWUR, FOCWUR01 | Flexible CrystalPredictor (1), DMAflex-Quick, DMACRYS (2.0.4) | Doris Braun | 2012 | See Study_ID=30 | \CHEMISTRY_CPOSS\LY2624803\DMAflex-Quick | dfIA1637 | 17.707 | B3LYP/6-31G(d,p) | 0 |  | This is the DMAflex-Q intra_molecular energy penalty. It is extrapolated from the grid calculation, and is not accurate. It is relative to the zero for Intra_B, plus the energy offset inserted manually. | IA1637 | P-1 | 2 | 9.699 | 12.0946 | 10.2088 | 67.422 | 107.105 | 94.969 | LATT 1 | 1.1929 | 0.6545 |  | -161.59 | -121.43 | -143.883 | 0 | 0 | 0 | 1 |  | 0 |  | 0 | Dmaflex-Quick, rotated charge densities from PBE0/6-31G(d,p) + FIT
FOCWUR | C22 H25 N3 O3 | 10 | Eli-Lilly VII, LY2624803, Hypnion HY10275 | 3-(4-dibenzo[b,f][1,4]oxepin-11-yl-piperazin-1-yl)-2,2-dimethylpropionic acid |  | FOCWUR, FOCWUR01 | Flexible CrystalPredictor (1), DMAflex-Quick, DMACRYS (2.0.4) | Doris Braun | 2012 | See Study_ID=30 | \CHEMISTRY_CPOSS\LY2624803\DMAflex-Quick | dfIB65 | 2.759 | B3LYP/6-31G(d,p) | 0 |  | This is the DMAflex-Q intra_molecular energy penalty. It is extrapolated from the grid calculation, and is not accurate. It is relative to the zero for Intra_B, plus the energy offset inserted manually. | IB65 | Pbcn | 8 | 28.3899 | 13.5525 | 11.0024 | 90 | 90 | 90 | LATT 1; SYMM +X +1/2, -Y +1/2, -Z; SYMM -X , +Y , -Z +1/2; SYMM -X +1/2, -Y +1/2, +Z +1/2 | 1.1908 | 0.6494 |  | -146.64 | -126.61 | -143.881 | 0 | 0 | 0 | 1 |  | 0 |  | 0 | Dmaflex-Quick, rotated charge densities from PBE0/6-31G(d,p) + FIT
FOCWUR | C22 H25 N3 O3 | 10 | Eli-Lilly VII, LY2624803, Hypnion HY10275 | 3-(4-dibenzo[b,f][1,4]oxepin-11-yl-piperazin-1-yl)-2,2-dimethylpropionic acid |  | FOCWUR, FOCWUR01 | Flexible CrystalPredictor (1), DMAflex-Quick, DMACRYS (2.0.4) | Doris Braun | 2012 | See Study_ID=30 | \CHEMISTRY_CPOSS\LY2624803\DMAflex-Quick | dfIA302 | 7.567 | B3LYP/6-31G(d,p) | 0 |  | This is the DMAflex-Q intra_molecular energy penalty. It is extrapolated from the grid calculation, and is not accurate. It is relative to the zero for Intra_B, plus the energy offset inserted manually. | IA302 | Pbca | 8 | 20.8904 | 8.2673 | 24.2626 | 90 | 90 | 90 | LATT 1; SYMM +X +1/2, -Y +1/2, -Z; SYMM -X , +Y +1/2, -Z +1/2; SYMM -X +1/2, -Y , +Z +1/2 | 1.2029 | 0.6554 |  | -151.42 | -125.8 | -143.853 | 0 | 0 | 0 | 1 |  | 0 |  | 0 | Dmaflex-Quick, rotated charge densities from PBE0/6-31G(d,p) + FIT
FOCWUR | C22 H25 N3 O3 | 10 | Eli-Lilly VII, LY2624803, Hypnion HY10275 | 3-(4-dibenzo[b,f][1,4]oxepin-11-yl-piperazin-1-yl)-2,2-dimethylpropionic acid |  | FOCWUR, FOCWUR01 | Flexible CrystalPredictor (1), DMAflex-Quick, DMACRYS (2.0.4) | Doris Braun | 2012 | See Study_ID=30 | \CHEMISTRY_CPOSS\LY2624803\DMAflex-Quick | dfIA202 | 1.66 | B3LYP/6-31G(d,p) | 0 |  | This is the DMAflex-Q intra_molecular energy penalty. It is extrapolated from the grid calculation, and is not accurate. It is relative to the zero for Intra_B, plus the energy offset inserted manually. | IA202 | P21/c | 4 | 11.4092 | 17.1518 | 11.354 | 90 | 78.829 | 90 | LATT 1; SYMM -X , +Y +1/2, -Z +1/2 | 1.1563 | 0.6352 |  | -145.5 | -123.07 | -143.84 | 0 | 0 | 0 | 1 |  | 0 |  | 0 | Dmaflex-Quick, rotated charge densities from PBE0/6-31G(d,p) + FIT
FOCWUR | C22 H25 N3 O3 | 10 | Eli-Lilly VII, LY2624803, Hypnion HY10275 | 3-(4-dibenzo[b,f][1,4]oxepin-11-yl-piperazin-1-yl)-2,2-dimethylpropionic acid |  | FOCWUR, FOCWUR01 | Flexible CrystalPredictor (1), DMAflex-Quick, DMACRYS (2.0.4) | Doris Braun | 2012 | See Study_ID=30 | \CHEMISTRY_CPOSS\LY2624803\DMAflex-Quick | dfIB842 | 13.011 | B3LYP/6-31G(d,p) | 0 |  | This is the DMAflex-Q intra_molecular energy penalty. It is extrapolated from the grid calculation, and is not accurate. It is relative to the zero for Intra_B, plus the energy offset inserted manually. | IB842 | C2/c | 4 | 32.9574 | 12.7831 | 10.4179 | 90 | 80.834 | 90 | LATT 7; SYMM -X , +Y , -Z +1/2 | 1.1633 | 0.6363 |  | -156.85 | -130.41 | -143.839 | 0 | 0 | 0 | 1 |  | 0 |  | 0 | Dmaflex-Quick, rotated charge densities from PBE0/6-31G(d,p) + FIT
FOCWUR | C22 H25 N3 O3 | 10 | Eli-Lilly VII, LY2624803, Hypnion HY10275 | 3-(4-dibenzo[b,f][1,4]oxepin-11-yl-piperazin-1-yl)-2,2-dimethylpropionic acid |  | FOCWUR, FOCWUR01 | Flexible CrystalPredictor (1), DMAflex-Quick, DMACRYS (2.0.4) | Doris Braun | 2012 | See Study_ID=30 | \CHEMISTRY_CPOSS\LY2624803\DMAflex-Quick | dfIB598 | 12.354 | B3LYP/6-31G(d,p) | 0 |  | This is the DMAflex-Q intra_molecular energy penalty. It is extrapolated from the grid calculation, and is not accurate. It is relative to the zero for Intra_B, plus the energy offset inserted manually. | IB598 | P-1 | 2 | 9.6606 | 15.1798 | 12.2086 | 62.452 | 126.998 | 83.44 | LATT 1 | 1.1944 | 0.6482 |  | -156.19 | -127.85 | -143.836 | 0 | 0 | 0 | 1 |  | 0 |  | 0 | Dmaflex-Quick, rotated charge densities from PBE0/6-31G(d,p) + FIT
FOCWUR | C22 H25 N3 O3 | 10 | Eli-Lilly VII, LY2624803, Hypnion HY10275 | 3-(4-dibenzo[b,f][1,4]oxepin-11-yl-piperazin-1-yl)-2,2-dimethylpropionic acid |  | FOCWUR, FOCWUR01 | Flexible CrystalPredictor (1), DMAflex-Quick, DMACRYS (2.0.4) | Doris Braun | 2012 | See Study_ID=30 | \CHEMISTRY_CPOSS\LY2624803\DMAflex-Quick | dfIA326 | 14.052 | B3LYP/6-31G(d,p) | 0 |  | This is the DMAflex-Q intra_molecular energy penalty. It is extrapolated from the grid calculation, and is not accurate. It is relative to the zero for Intra_B, plus the energy offset inserted manually. | IA326 | Pbca | 8 | 10.1858 | 14.9522 | 27.2768 | 90 | 90 | 90 | LATT 1; SYMM +X +1/2, -Y +1/2, -Z; SYMM -X , +Y +1/2, -Z +1/2; SYMM -X +1/2, -Y , +Z +1/2 | 1.2134 | 0.6601 |  | -157.88 | -131.02 | -143.828 | 0 | 0 | 0 | 1 |  | 0 |  | 0 | Dmaflex-Quick, rotated charge densities from PBE0/6-31G(d,p) + FIT
FOCWUR | C22 H25 N3 O3 | 10 | Eli-Lilly VII, LY2624803, Hypnion HY10275 | 3-(4-dibenzo[b,f][1,4]oxepin-11-yl-piperazin-1-yl)-2,2-dimethylpropionic acid |  | FOCWUR, FOCWUR01 | Flexible CrystalPredictor (1), DMAflex-Quick, DMACRYS (2.0.4) | Doris Braun | 2012 | See Study_ID=30 | \CHEMISTRY_CPOSS\LY2624803\DMAflex-Quick | dfIB239 | 1.764 | B3LYP/6-31G(d,p) | 0 |  | This is the DMAflex-Q intra_molecular energy penalty. It is extrapolated from the grid calculation, and is not accurate. It is relative to the zero for Intra_B, plus the energy offset inserted manually. | IB239 | P-1 | 2 | 14.3506 | 31.8611 | 11.0275 | 58.271 | 66.112 | 122.377 | LATT 1 | 1.183 | 0.6464 |  | -145.59 | -123.35 | -143.826 | 0 | 0 | 0 | 1 |  | 0 |  | 0 | Dmaflex-Quick, rotated charge densities from PBE0/6-31G(d,p) + FIT
FOCWUR | C22 H25 N3 O3 | 10 | Eli-Lilly VII, LY2624803, Hypnion HY10275 | 3-(4-dibenzo[b,f][1,4]oxepin-11-yl-piperazin-1-yl)-2,2-dimethylpropionic acid |  | FOCWUR, FOCWUR01 | Flexible CrystalPredictor (1), DMAflex-Quick, DMACRYS (2.0.4) | Doris Braun | 2012 | See Study_ID=30 | \CHEMISTRY_CPOSS\LY2624803\DMAflex-Quick | dfIB98 | 5.857 | B3LYP/6-31G(d,p) | 0 |  | This is the DMAflex-Q intra_molecular energy penalty. It is extrapolated from the grid calculation, and is not accurate. It is relative to the zero for Intra_B, plus the energy offset inserted manually. | IB98 | Pna21 | 4 | 32.0848 | 10.13 | 6.3857 | 90 | 90 | 90 | LATT -1; SYMM -X , -Y , +Z +1/2; SYMM -X +1/2, +Y +1/2, +Z +1/2; SYMM +X +1/2, -Y +1/2, +Z | 1.2144 | 0.6619 |  | -149.67 | -131.34 | -143.813 | 0 | 0 | 0 | 1 |  | 0 |  | 0 | Dmaflex-Quick, rotated charge densities from PBE0/6-31G(d,p) + FIT
FOCWUR | C22 H25 N3 O3 | 10 | Eli-Lilly VII, LY2624803, Hypnion HY10275 | 3-(4-dibenzo[b,f][1,4]oxepin-11-yl-piperazin-1-yl)-2,2-dimethylpropionic acid |  | FOCWUR, FOCWUR01 | Flexible CrystalPredictor (1), DMAflex-Quick, DMACRYS (2.0.4) | Doris Braun | 2012 | See Study_ID=30 | \CHEMISTRY_CPOSS\LY2624803\DMAflex-Quick | dfIB678 | 13.099 | B3LYP/6-31G(d,p) | 0 |  | This is the DMAflex-Q intra_molecular energy penalty. It is extrapolated from the grid calculation, and is not accurate. It is relative to the zero for Intra_B, plus the energy offset inserted manually. | IB678 | C2/c | 4 | 32.9693 | 12.7761 | 10.4104 | 90 | 99.029 | 90 | LATT 7; SYMM -X , +Y , -Z +1/2 | 1.1639 | 0.6365 |  | -156.91 | -130.43 | -143.811 | 0 | 0 | 0 | 1 |  | 0 |  | 0 | Dmaflex-Quick, rotated charge densities from PBE0/6-31G(d,p) + FIT
FOCWUR | C22 H25 N3 O3 | 10 | Eli-Lilly VII, LY2624803, Hypnion HY10275 | 3-(4-dibenzo[b,f][1,4]oxepin-11-yl-piperazin-1-yl)-2,2-dimethylpropionic acid |  | FOCWUR, FOCWUR01 | Flexible CrystalPredictor (1), DMAflex-Quick, DMACRYS (2.0.4) | Doris Braun | 2012 | See Study_ID=30 | \CHEMISTRY_CPOSS\LY2624803\DMAflex-Quick | dfIA617 | 10.992 | B3LYP/6-31G(d,p) | 0 |  | This is the DMAflex-Q intra_molecular energy penalty. It is extrapolated from the grid calculation, and is not accurate. It is relative to the zero for Intra_B, plus the energy offset inserted manually. | IA617 | P212121 | 4 | 6.4357 | 27.63 | 11.6539 | 90 | 90 | 90 | LATT -1; SYMM +X +1/2, -Y +1/2, -Z; SYMM -X , +Y +1/2, -Z +1/2; SYMM -X +1/2, -Y , +Z +1/2 | 1.2162 | 0.6617 |  | -154.8 | -130.95 | -143.808 | 0 | 0 | 0 | 1 |  | 0 |  | 0 | Dmaflex-Quick, rotated charge densities from PBE0/6-31G(d,p) + FIT
FOCWUR | C22 H25 N3 O3 | 10 | Eli-Lilly VII, LY2624803, Hypnion HY10275 | 3-(4-dibenzo[b,f][1,4]oxepin-11-yl-piperazin-1-yl)-2,2-dimethylpropionic acid |  | FOCWUR, FOCWUR01 | Flexible CrystalPredictor (1), DMAflex-Quick, DMACRYS (2.0.4) | Doris Braun | 2012 | See Study_ID=30 | \CHEMISTRY_CPOSS\LY2624803\DMAflex-Quick | dfIA1132 | 20.816 | B3LYP/6-31G(d,p) | 0 |  | This is the DMAflex-Q intra_molecular energy penalty. It is extrapolated from the grid calculation, and is not accurate. It is relative to the zero for Intra_B, plus the energy offset inserted manually. | IA1132 | C2/c | 4 | 28.1997 | 7.1581 | 20.5031 | 90 | 94.265 | 90 | LATT 7; SYMM -X , +Y , -Z +1/2 | 1.2213 | 0.6693 |  | -164.62 | -127.74 | -143.804 | 0 | 0 | 0 | 1 |  | 0 |  | 0 | Dmaflex-Quick, rotated charge densities from PBE0/6-31G(d,p) + FIT
FOCWUR | C22 H25 N3 O3 | 10 | Eli-Lilly VII, LY2624803, Hypnion HY10275 | 3-(4-dibenzo[b,f][1,4]oxepin-11-yl-piperazin-1-yl)-2,2-dimethylpropionic acid |  | FOCWUR, FOCWUR01 | Flexible CrystalPredictor (1), DMAflex-Quick, DMACRYS (2.0.4) | Doris Braun | 2012 | See Study_ID=30 | \CHEMISTRY_CPOSS\LY2624803\DMAflex-Quick | dfIB231 | 7.02 | B3LYP/6-31G(d,p) | 0 |  | This is the DMAflex-Q intra_molecular energy penalty. It is extrapolated from the grid calculation, and is not accurate. It is relative to the zero for Intra_B, plus the energy offset inserted manually. | IB231 | P-1 | 2 | 13.8284 | 13.2513 | 6.7552 | 95.341 | 113.264 | 64.41 | LATT 1 | 1.2341 | 0.6739 |  | -150.82 | -134.23 | -143.8 | 0 | 0 | 0 | 1 |  | 0 |  | 0 | Dmaflex-Quick, rotated charge densities from PBE0/6-31G(d,p) + FIT
FOCWUR | C22 H25 N3 O3 | 10 | Eli-Lilly VII, LY2624803, Hypnion HY10275 | 3-(4-dibenzo[b,f][1,4]oxepin-11-yl-piperazin-1-yl)-2,2-dimethylpropionic acid |  | FOCWUR, FOCWUR01 | Flexible CrystalPredictor (1), DMAflex-Quick, DMACRYS (2.0.4) | Doris Braun | 2012 | See Study_ID=30 | \CHEMISTRY_CPOSS\LY2624803\DMAflex-Quick | dfIA118 | 0.603 | B3LYP/6-31G(d,p) | 0 |  | This is the DMAflex-Q intra_molecular energy penalty. It is extrapolated from the grid calculation, and is not accurate. It is relative to the zero for Intra_B, plus the energy offset inserted manually. | IA118 | Pbcn | 8 | 8.8642 | 29.2154 | 16.6578 | 90 | 90 | 90 | LATT 1; SYMM +X +1/2, -Y +1/2, -Z; SYMM -X , +Y , -Z +1/2; SYMM -X +1/2, -Y +1/2, +Z +1/2 | 1.1685 | 0.6383 |  | -144.39 | -127.07 | -143.787 | 0 | 0 | 0 | 1 |  | 0 |  | 0 | Dmaflex-Quick, rotated charge densities from PBE0/6-31G(d,p) + FIT
FOCWUR | C22 H25 N3 O3 | 10 | Eli-Lilly VII, LY2624803, Hypnion HY10275 | 3-(4-dibenzo[b,f][1,4]oxepin-11-yl-piperazin-1-yl)-2,2-dimethylpropionic acid |  | FOCWUR, FOCWUR01 | Flexible CrystalPredictor (1), DMAflex-Quick, DMACRYS (2.0.4) | Doris Braun | 2012 | See Study_ID=30 | \CHEMISTRY_CPOSS\LY2624803\DMAflex-Quick | dfIA375 | 1.953 | B3LYP/6-31G(d,p) | 0 |  | This is the DMAflex-Q intra_molecular energy penalty. It is extrapolated from the grid calculation, and is not accurate. It is relative to the zero for Intra_B, plus the energy offset inserted manually. | IA375 | P21/c | 4 | 13.1418 | 23.9878 | 6.7876 | 90 | 90.31 | 90 | LATT 1; SYMM -X , +Y +1/2, -Z +1/2 | 1.1779 | 0.6469 |  | -145.74 | -123.44 | -143.787 | 0 | 0 | 0 | 1 |  | 0 |  | 0 | Dmaflex-Quick, rotated charge densities from PBE0/6-31G(d,p) + FIT
FOCWUR | C22 H25 N3 O3 | 10 | Eli-Lilly VII, LY2624803, Hypnion HY10275 | 3-(4-dibenzo[b,f][1,4]oxepin-11-yl-piperazin-1-yl)-2,2-dimethylpropionic acid |  | FOCWUR, FOCWUR01 | Flexible CrystalPredictor (1), DMAflex-Quick, DMACRYS (2.0.4) | Doris Braun | 2012 | See Study_ID=30 | \CHEMISTRY_CPOSS\LY2624803\DMAflex-Quick | dfIA113 | 5.076 | B3LYP/6-31G(d,p) | 0 |  | This is the DMAflex-Q intra_molecular energy penalty. It is extrapolated from the grid calculation, and is not accurate. It is relative to the zero for Intra_B, plus the energy offset inserted manually. | IA113 | P212121 | 4 | 14.9798 | 16.3463 | 8.6191 | 90 | 90 | 90 | LATT -1; SYMM +X +1/2, -Y +1/2, -Z; SYMM -X , +Y +1/2, -Z +1/2; SYMM -X +1/2, -Y , +Z +1/2 | 1.1942 | 0.6539 |  | -148.86 | -133.39 | -143.784 | 0 | 0 | 0 | 1 |  | 0 |  | 0 | Dmaflex-Quick, rotated charge densities from PBE0/6-31G(d,p) + FIT
FOCWUR | C22 H25 N3 O3 | 10 | Eli-Lilly VII, LY2624803, Hypnion HY10275 | 3-(4-dibenzo[b,f][1,4]oxepin-11-yl-piperazin-1-yl)-2,2-dimethylpropionic acid |  | FOCWUR, FOCWUR01 | Flexible CrystalPredictor (1), DMAflex-Quick, DMACRYS (2.0.4) | Doris Braun | 2012 | See Study_ID=30 | \CHEMISTRY_CPOSS\LY2624803\DMAflex-Quick | dfIA187 | 1.464 | B3LYP/6-31G(d,p) | 0 |  | This is the DMAflex-Q intra_molecular energy penalty. It is extrapolated from the grid calculation, and is not accurate. It is relative to the zero for Intra_B, plus the energy offset inserted manually. | IA187 | Pna21 | 4 | 12.8638 | 12.5371 | 13.1539 | 90 | 90 | 90 | LATT -1; SYMM -X , -Y , +Z +1/2; SYMM -X +1/2, +Y +1/2, +Z +1/2; SYMM +X +1/2, -Y +1/2, +Z | 1.1881 | 0.6531 |  | -145.24 | -125.41 | -143.776 | 0 | 0 | 0 | 1 |  | 0 |  | 0 | Dmaflex-Quick, rotated charge densities from PBE0/6-31G(d,p) + FIT
FOCWUR | C22 H25 N3 O3 | 10 | Eli-Lilly VII, LY2624803, Hypnion HY10275 | 3-(4-dibenzo[b,f][1,4]oxepin-11-yl-piperazin-1-yl)-2,2-dimethylpropionic acid |  | FOCWUR, FOCWUR01 | Flexible CrystalPredictor (1), DMAflex-Quick, DMACRYS (2.0.4) | Doris Braun | 2012 | See Study_ID=30 | \CHEMISTRY_CPOSS\LY2624803\DMAflex-Quick | dfIB62 | 1.228 | B3LYP/6-31G(d,p) | 0 |  | This is the DMAflex-Q intra_molecular energy penalty. It is extrapolated from the grid calculation, and is not accurate. It is relative to the zero for Intra_B, plus the energy offset inserted manually. | IB62 | P21/c | 4 | 14.0733 | 11.2566 | 13.3538 | 90 | 94.522 | 90 | LATT 1; SYMM -X , +Y +1/2, -Z +1/2 | 1.1951 | 0.6557 |  | -145 | -129.03 | -143.772 | 0 | 0 | 0 | 1 |  | 0 |  | 0 | Dmaflex-Quick, rotated charge densities from PBE0/6-31G(d,p) + FIT
FOCWUR | C22 H25 N3 O3 | 10 | Eli-Lilly VII, LY2624803, Hypnion HY10275 | 3-(4-dibenzo[b,f][1,4]oxepin-11-yl-piperazin-1-yl)-2,2-dimethylpropionic acid |  | FOCWUR, FOCWUR01 | Flexible CrystalPredictor (1), DMAflex-Quick, DMACRYS (2.0.4) | Doris Braun | 2012 | See Study_ID=30 | \CHEMISTRY_CPOSS\LY2624803\DMAflex-Quick | dfIA427 | 6.185 | B3LYP/6-31G(d,p) | 0 |  | This is the DMAflex-Q intra_molecular energy penalty. It is extrapolated from the grid calculation, and is not accurate. It is relative to the zero for Intra_B, plus the energy offset inserted manually. | IA427 | P21/a | 4 | 10.2459 | 19.8928 | 10.6001 | 90 | 81.046 | 90 | LATT 1; SYMM -X +1/2, +Y +1/2, -Z | 1.181 | 0.6458 |  | -149.95 | -122.1 | -143.765 | 0 | 0 | 0 | 1 |  | 0 |  | 0 | Dmaflex-Quick, rotated charge densities from PBE0/6-31G(d,p) + FIT
FOCWUR | C22 H25 N3 O3 | 10 | Eli-Lilly VII, LY2624803, Hypnion HY10275 | 3-(4-dibenzo[b,f][1,4]oxepin-11-yl-piperazin-1-yl)-2,2-dimethylpropionic acid |  | FOCWUR, FOCWUR01 | Flexible CrystalPredictor (1), DMAflex-Quick, DMACRYS (2.0.4) | Doris Braun | 2012 | See Study_ID=30 | \CHEMISTRY_CPOSS\LY2624803\DMAflex-Quick | dfIB977 | 12.572 | B3LYP/6-31G(d,p) | 0 |  | This is the DMAflex-Q intra_molecular energy penalty. It is extrapolated from the grid calculation, and is not accurate. It is relative to the zero for Intra_B, plus the energy offset inserted manually. | IB977 | C2/c | 4 | 22.8105 | 11.4622 | 18.0867 | 90 | 116.399 | 90 | LATT 7; SYMM -X , +Y , -Z +1/2 | 1.19 | 0.646 |  | -156.33 | -127.39 | -143.758 | 0 | 0 | 0 | 1 |  | 0 |  | 0 | Dmaflex-Quick, rotated charge densities from PBE0/6-31G(d,p) + FIT
FOCWUR | C22 H25 N3 O3 | 10 | Eli-Lilly VII, LY2624803, Hypnion HY10275 | 3-(4-dibenzo[b,f][1,4]oxepin-11-yl-piperazin-1-yl)-2,2-dimethylpropionic acid |  | FOCWUR, FOCWUR01 | Flexible CrystalPredictor (1), DMAflex-Quick, DMACRYS (2.0.4) | Doris Braun | 2012 | See Study_ID=30 | \CHEMISTRY_CPOSS\LY2624803\DMAflex-Quick | dfIB897 | 12.274 | B3LYP/6-31G(d,p) | 0 |  | This is the DMAflex-Q intra_molecular energy penalty. It is extrapolated from the grid calculation, and is not accurate. It is relative to the zero for Intra_B, plus the energy offset inserted manually. | IB897 | P-1 | 2 | 12.2292 | 9.6651 | 11.2234 | 86.995 | 86.683 | 52.851 | LATT 1 | 1.1941 | 0.6457 |  | -156.03 | -127.75 | -143.756 | 0 | 0 | 0 | 1 |  | 0 |  | 0 | Dmaflex-Quick, rotated charge densities from PBE0/6-31G(d,p) + FIT
FOCWUR | C22 H25 N3 O3 | 10 | Eli-Lilly VII, LY2624803, Hypnion HY10275 | 3-(4-dibenzo[b,f][1,4]oxepin-11-yl-piperazin-1-yl)-2,2-dimethylpropionic acid |  | FOCWUR, FOCWUR01 | Flexible CrystalPredictor (1), DMAflex-Quick, DMACRYS (2.0.4) | Doris Braun | 2012 | See Study_ID=30 | \CHEMISTRY_CPOSS\LY2624803\DMAflex-Quick | dfIA181 | 1.667 | B3LYP/6-31G(d,p) | 0 |  | This is the DMAflex-Q intra_molecular energy penalty. It is extrapolated from the grid calculation, and is not accurate. It is relative to the zero for Intra_B, plus the energy offset inserted manually. | IA181 | P21/c | 4 | 19.7283 | 6.6539 | 16.7782 | 90 | 89.685 | 90 | LATT 1; SYMM -X , +Y +1/2, -Z +1/2 | 1.1443 | 0.6251 |  | -145.42 | -120.04 | -143.753 | 0 | 0 | 0 | 1 |  | 0 |  | 0 | Dmaflex-Quick, rotated charge densities from PBE0/6-31G(d,p) + FIT
FOCWUR | C22 H25 N3 O3 | 10 | Eli-Lilly VII, LY2624803, Hypnion HY10275 | 3-(4-dibenzo[b,f][1,4]oxepin-11-yl-piperazin-1-yl)-2,2-dimethylpropionic acid |  | FOCWUR, FOCWUR01 | Flexible CrystalPredictor (1), DMAflex-Quick, DMACRYS (2.0.4) | Doris Braun | 2012 | See Study_ID=30 | \CHEMISTRY_CPOSS\LY2624803\DMAflex-Quick | dfIA209 | 15.477 | B3LYP/6-31G(d,p) | 0 |  | This is the DMAflex-Q intra_molecular energy penalty. It is extrapolated from the grid calculation, and is not accurate. It is relative to the zero for Intra_B, plus the energy offset inserted manually. | IA209 | Pbca | 8 | 19.3286 | 14.971 | 14.1374 | 90 | 90 | 90 | LATT 1; SYMM +X +1/2, -Y +1/2, -Z; SYMM -X , +Y +1/2, -Z +1/2; SYMM -X +1/2, -Y , +Z +1/2 | 1.2322 | 0.6696 |  | -159.23 | -136 | -143.753 | 0 | 0 | 0 | 1 |  | 0 |  | 0 | Dmaflex-Quick, rotated charge densities from PBE0/6-31G(d,p) + FIT
FOCWUR | C22 H25 N3 O3 | 10 | Eli-Lilly VII, LY2624803, Hypnion HY10275 | 3-(4-dibenzo[b,f][1,4]oxepin-11-yl-piperazin-1-yl)-2,2-dimethylpropionic acid |  | FOCWUR, FOCWUR01 | Flexible CrystalPredictor (1), DMAflex-Quick, DMACRYS (2.0.4) | Doris Braun | 2012 | See Study_ID=30 | \CHEMISTRY_CPOSS\LY2624803\DMAflex-Quick | dfIB591 | 12.083 | B3LYP/6-31G(d,p) | 0 |  | This is the DMAflex-Q intra_molecular energy penalty. It is extrapolated from the grid calculation, and is not accurate. It is relative to the zero for Intra_B, plus the energy offset inserted manually. | IB591 | P-1 | 2 | 9.4383 | 12.5001 | 12.6023 | 64.11 | 78.034 | 114.734 | LATT 1 | 1.1805 | 0.6417 |  | -155.82 | -118.33 | -143.737 | 0 | 0 | 0 | 1 |  | 0 |  | 0 | Dmaflex-Quick, rotated charge densities from PBE0/6-31G(d,p) + FIT
FOCWUR | C22 H25 N3 O3 | 10 | Eli-Lilly VII, LY2624803, Hypnion HY10275 | 3-(4-dibenzo[b,f][1,4]oxepin-11-yl-piperazin-1-yl)-2,2-dimethylpropionic acid |  | FOCWUR, FOCWUR01 | Flexible CrystalPredictor (1), DMAflex-Quick, DMACRYS (2.0.4) | Doris Braun | 2012 | See Study_ID=30 | \CHEMISTRY_CPOSS\LY2624803\DMAflex-Quick | dfIB285 | 4.368 | B3LYP/6-31G(d,p) | 0 |  | This is the DMAflex-Q intra_molecular energy penalty. It is extrapolated from the grid calculation, and is not accurate. It is relative to the zero for Intra_B, plus the energy offset inserted manually. | IB285 | P-1 | 2 | 10.6052 | 14.9268 | 7.7742 | 76.452 | 64.372 | 83.465 | LATT 1 | 1.1683 | 0.6383 |  | -148.09 | -118.23 | -143.722 | 0 | 0 | 0 | 1 |  | 0 |  | 0 | Dmaflex-Quick, rotated charge densities from PBE0/6-31G(d,p) + FIT
FOCWUR | C22 H25 N3 O3 | 10 | Eli-Lilly VII, LY2624803, Hypnion HY10275 | 3-(4-dibenzo[b,f][1,4]oxepin-11-yl-piperazin-1-yl)-2,2-dimethylpropionic acid |  | FOCWUR, FOCWUR01 | Flexible CrystalPredictor (1), DMAflex-Quick, DMACRYS (2.0.4) | Doris Braun | 2012 | See Study_ID=30 | \CHEMISTRY_CPOSS\LY2624803\DMAflex-Quick | dfIB1555 | 12.755 | B3LYP/6-31G(d,p) | 0 |  | This is the DMAflex-Q intra_molecular energy penalty. It is extrapolated from the grid calculation, and is not accurate. It is relative to the zero for Intra_B, plus the energy offset inserted manually. | IB1555 | P-1 | 2 | 13.0584 | 6.8232 | 12.8035 | 67.093 | 81.739 | 85.817 | LATT 1 | 1.212 | 0.6596 |  | -156.47 | -130.24 | -143.715 | 0 | 0 | 0 | 1 |  | 0 |  | 0 | Dmaflex-Quick, rotated charge densities from PBE0/6-31G(d,p) + FIT
FOCWUR | C22 H25 N3 O3 | 10 | Eli-Lilly VII, LY2624803, Hypnion HY10275 | 3-(4-dibenzo[b,f][1,4]oxepin-11-yl-piperazin-1-yl)-2,2-dimethylpropionic acid |  | FOCWUR, FOCWUR01 | Flexible CrystalPredictor (1), DMAflex-Quick, DMACRYS (2.0.4) | Doris Braun | 2012 | See Study_ID=30 | \CHEMISTRY_CPOSS\LY2624803\DMAflex-Quick | dfIB933 | 12.775 | B3LYP/6-31G(d,p) | 0 |  | This is the DMAflex-Q intra_molecular energy penalty. It is extrapolated from the grid calculation, and is not accurate. It is relative to the zero for Intra_B, plus the energy offset inserted manually. | IB933 | P-1 | 2 | 13.0587 | 6.8234 | 11.9359 | 81.124 | 83.556 | 94.187 | LATT 1 | 1.212 | 0.6613 |  | -156.49 | -130.25 | -143.715 | 0 | 0 | 0 | 1 |  | 0 |  | 0 | Dmaflex-Quick, rotated charge densities from PBE0/6-31G(d,p) + FIT
FOCWUR | C22 H25 N3 O3 | 10 | Eli-Lilly VII, LY2624803, Hypnion HY10275 | 3-(4-dibenzo[b,f][1,4]oxepin-11-yl-piperazin-1-yl)-2,2-dimethylpropionic acid |  | FOCWUR, FOCWUR01 | Flexible CrystalPredictor (1), DMAflex-Quick, DMACRYS (2.0.4) | Doris Braun | 2012 | See Study_ID=30 | \CHEMISTRY_CPOSS\LY2624803\DMAflex-Quick | dfIA342 | 0.65 | B3LYP/6-31G(d,p) | 0 |  | This is the DMAflex-Q intra_molecular energy penalty. It is extrapolated from the grid calculation, and is not accurate. It is relative to the zero for Intra_B, plus the energy offset inserted manually. | IA342 | C2/c | 4 | 32.5071 | 6.8392 | 21.468 | 90 | 120.873 | 90 | LATT 7; SYMM -X , +Y , -Z +1/2 | 1.2305 | 0.6762 |  | -144.36 | -139.54 | -143.71 | 0 | 0 | 0 | 1 |  | 0 |  | 0 | Dmaflex-Quick, rotated charge densities from PBE0/6-31G(d,p) + FIT
FOCWUR | C22 H25 N3 O3 | 10 | Eli-Lilly VII, LY2624803, Hypnion HY10275 | 3-(4-dibenzo[b,f][1,4]oxepin-11-yl-piperazin-1-yl)-2,2-dimethylpropionic acid |  | FOCWUR, FOCWUR01 | Flexible CrystalPredictor (1), DMAflex-Quick, DMACRYS (2.0.4) | Doris Braun | 2012 | See Study_ID=30 | \CHEMISTRY_CPOSS\LY2624803\DMAflex-Quick | dfIA358 | 13.851 | B3LYP/6-31G(d,p) | 0 |  | This is the DMAflex-Q intra_molecular energy penalty. It is extrapolated from the grid calculation, and is not accurate. It is relative to the zero for Intra_B, plus the energy offset inserted manually. | IA358 | P21/n | 4 | 8.5398 | 21.5172 | 11.6784 | 90 | 85.584 | 90 | LATT 1; SYMM -X +1/2, +Y +1/2, -Z +1/2 | 1.178 | 0.6405 |  | -157.56 | -121.98 | -143.709 | 0 | 0 | 0 | 1 |  | 0 |  | 0 | Dmaflex-Quick, rotated charge densities from PBE0/6-31G(d,p) + FIT
FOCWUR | C22 H25 N3 O3 | 10 | Eli-Lilly VII, LY2624803, Hypnion HY10275 | 3-(4-dibenzo[b,f][1,4]oxepin-11-yl-piperazin-1-yl)-2,2-dimethylpropionic acid |  | FOCWUR, FOCWUR01 | Flexible CrystalPredictor (1), DMAflex-Quick, DMACRYS (2.0.4) | Doris Braun | 2012 | See Study_ID=30 | \CHEMISTRY_CPOSS\LY2624803\DMAflex-Quick | dfIB624 | 12.329 | B3LYP/6-31G(d,p) | 0 |  | This is the DMAflex-Q intra_molecular energy penalty. It is extrapolated from the grid calculation, and is not accurate. It is relative to the zero for Intra_B, plus the energy offset inserted manually. | IB624 | P21/n | 4 | 9.7608 | 27.2059 | 8.3114 | 90 | 74.773 | 90 | LATT 1; SYMM -X +1/2, +Y +1/2, -Z +1/2 | 1.1835 | 0.6424 |  | -156.03 | -122.57 | -143.701 | 0 | 0 | 0 | 1 |  | 0 |  | 0 | Dmaflex-Quick, rotated charge densities from PBE0/6-31G(d,p) + FIT
FOCWUR | C22 H25 N3 O3 | 10 | Eli-Lilly VII, LY2624803, Hypnion HY10275 | 3-(4-dibenzo[b,f][1,4]oxepin-11-yl-piperazin-1-yl)-2,2-dimethylpropionic acid |  | FOCWUR, FOCWUR01 | Flexible CrystalPredictor (1), DMAflex-Quick, DMACRYS (2.0.4) | Doris Braun | 2012 | See Study_ID=30 | \CHEMISTRY_CPOSS\LY2624803\DMAflex-Quick | dfIB188 | 12.259 | B3LYP/6-31G(d,p) | 0 |  | This is the DMAflex-Q intra_molecular energy penalty. It is extrapolated from the grid calculation, and is not accurate. It is relative to the zero for Intra_B, plus the energy offset inserted manually. | IB188 | P21/c | 4 | 9.2924 | 15.3969 | 16.2924 | 90 | 114.927 | 90 | LATT 1; SYMM -X , +Y +1/2, -Z +1/2 | 1.1923 | 0.6452 |  | -155.96 | -128.74 | -143.701 | 0 | 0 | 0 | 1 |  | 0 |  | 0 | Dmaflex-Quick, rotated charge densities from PBE0/6-31G(d,p) + FIT
FOCWUR | C22 H25 N3 O3 | 10 | Eli-Lilly VII, LY2624803, Hypnion HY10275 | 3-(4-dibenzo[b,f][1,4]oxepin-11-yl-piperazin-1-yl)-2,2-dimethylpropionic acid |  | FOCWUR, FOCWUR01 | Flexible CrystalPredictor (1), DMAflex-Quick, DMACRYS (2.0.4) | Doris Braun | 2012 | See Study_ID=30 | \CHEMISTRY_CPOSS\LY2624803\DMAflex-Quick | dfIB544 | 14.351 | B3LYP/6-31G(d,p) | 0 |  | This is the DMAflex-Q intra_molecular energy penalty. It is extrapolated from the grid calculation, and is not accurate. It is relative to the zero for Intra_B, plus the energy offset inserted manually. | IB544 | P21/a | 4 | 17.063 | 7.6149 | 16.5926 | 90 | 75.484 | 90 | LATT 1; SYMM -X +1/2, +Y +1/2, -Z | 1.2076 | 0.654 |  | -158.05 | -130.79 | -143.699 | 0 | 0 | 0 | 1 |  | 0 |  | 0 | Dmaflex-Quick, rotated charge densities from PBE0/6-31G(d,p) + FIT
FOCWUR | C22 H25 N3 O3 | 10 | Eli-Lilly VII, LY2624803, Hypnion HY10275 | 3-(4-dibenzo[b,f][1,4]oxepin-11-yl-piperazin-1-yl)-2,2-dimethylpropionic acid |  | FOCWUR, FOCWUR01 | Flexible CrystalPredictor (1), DMAflex-Quick, DMACRYS (2.0.4) | Doris Braun | 2012 | See Study_ID=30 | \CHEMISTRY_CPOSS\LY2624803\DMAflex-Quick | dfIA300 | 5.438 | B3LYP/6-31G(d,p) | 0 |  | This is the DMAflex-Q intra_molecular energy penalty. It is extrapolated from the grid calculation, and is not accurate. It is relative to the zero for Intra_B, plus the energy offset inserted manually. | IA300 | P21/c | 4 | 12.1168 | 7.562 | 27.649 | 90 | 57.538 | 90 | LATT 1; SYMM -X , +Y +1/2, -Z +1/2 | 1.1791 | 0.6425 |  | -149.13 | -122.12 | -143.692 | 0 | 0 | 0 | 1 |  | 0 |  | 0 | Dmaflex-Quick, rotated charge densities from PBE0/6-31G(d,p) + FIT
FOCWUR | C22 H25 N3 O3 | 10 | Eli-Lilly VII, LY2624803, Hypnion HY10275 | 3-(4-dibenzo[b,f][1,4]oxepin-11-yl-piperazin-1-yl)-2,2-dimethylpropionic acid |  | FOCWUR, FOCWUR01 | Flexible CrystalPredictor (1), DMAflex-Quick, DMACRYS (2.0.4) | Doris Braun | 2012 | See Study_ID=30 | \CHEMISTRY_CPOSS\LY2624803\DMAflex-Quick | dfIB495 | 7.399 | B3LYP/6-31G(d,p) | 0 |  | This is the DMAflex-Q intra_molecular energy penalty. It is extrapolated from the grid calculation, and is not accurate. It is relative to the zero for Intra_B, plus the energy offset inserted manually. | IB495 | P21/c | 4 | 15.7392 | 6.5011 | 21.0252 | 90 | 83.646 | 90 | LATT 1; SYMM -X , +Y +1/2, -Z +1/2 | 1.1788 | 0.6428 |  | -151.09 | -127.33 | -143.691 | 0 | 0 | 0 | 1 |  | 0 |  | 0 | Dmaflex-Quick, rotated charge densities from PBE0/6-31G(d,p) + FIT
FOCWUR | C22 H25 N3 O3 | 10 | Eli-Lilly VII, LY2624803, Hypnion HY10275 | 3-(4-dibenzo[b,f][1,4]oxepin-11-yl-piperazin-1-yl)-2,2-dimethylpropionic acid |  | FOCWUR, FOCWUR01 | Flexible CrystalPredictor (1), DMAflex-Quick, DMACRYS (2.0.4) | Doris Braun | 2012 | See Study_ID=30 | \CHEMISTRY_CPOSS\LY2624803\DMAflex-Quick | dfIA638 | 13.779 | B3LYP/6-31G(d,p) | 0 |  | This is the DMAflex-Q intra_molecular energy penalty. It is extrapolated from the grid calculation, and is not accurate. It is relative to the zero for Intra_B, plus the energy offset inserted manually. | IA638 | P212121 | 4 | 11.0823 | 32.2424 | 5.9294 | 90 | 90 | 90 | LATT -1; SYMM +X +1/2, -Y +1/2, -Z; SYMM -X , +Y +1/2, -Z +1/2; SYMM -X +1/2, -Y , +Z +1/2 | 1.1896 | 0.6489 |  | -157.47 | -124.43 | -143.691 | 0 | 0 | 0 | 1 |  | 0 |  | 0 | Dmaflex-Quick, rotated charge densities from PBE0/6-31G(d,p) + FIT
FOCWUR | C22 H25 N3 O3 | 10 | Eli-Lilly VII, LY2624803, Hypnion HY10275 | 3-(4-dibenzo[b,f][1,4]oxepin-11-yl-piperazin-1-yl)-2,2-dimethylpropionic acid |  | FOCWUR, FOCWUR01 | Flexible CrystalPredictor (1), DMAflex-Quick, DMACRYS (2.0.4) | Doris Braun | 2012 | See Study_ID=30 | \CHEMISTRY_CPOSS\LY2624803\DMAflex-Quick | dfIA249 | 8.046 | B3LYP/6-31G(d,p) | 0 |  | This is the DMAflex-Q intra_molecular energy penalty. It is extrapolated from the grid calculation, and is not accurate. It is relative to the zero for Intra_B, plus the energy offset inserted manually. | IA249 | P21/n | 4 | 18.9716 | 11.0067 | 9.7221 | 90 | 90.002 | 90 | LATT 1; SYMM -X +1/2, +Y +1/2, -Z +1/2 | 1.2415 | 0.6763 |  | -151.73 | -131.92 | -143.684 | 0 | 0 | 0 | 1 |  | 0 |  | 0 | Dmaflex-Quick, rotated charge densities from PBE0/6-31G(d,p) + FIT
FOCWUR | C22 H25 N3 O3 | 10 | Eli-Lilly VII, LY2624803, Hypnion HY10275 | 3-(4-dibenzo[b,f][1,4]oxepin-11-yl-piperazin-1-yl)-2,2-dimethylpropionic acid |  | FOCWUR, FOCWUR01 | Flexible CrystalPredictor (1), DMAflex-Quick, DMACRYS (2.0.4) | Doris Braun | 2012 | See Study_ID=30 | \CHEMISTRY_CPOSS\LY2624803\DMAflex-Quick | dfIB699 | 15.548 | B3LYP/6-31G(d,p) | 0 |  | This is the DMAflex-Q intra_molecular energy penalty. It is extrapolated from the grid calculation, and is not accurate. It is relative to the zero for Intra_B, plus the energy offset inserted manually. | IB699 | C2/n | 8 | 17.4878 | 9.9479 | 25.0985 | 90 | 69.375 | 90 | LATT 1; SYMM -X +1/2, +Y , -Z +1/2; SYMM +X +1/2, +Y +1/2, +Z; SYMM -X , +Y +1/2, -Z +1/2 | 1.2335 | 0.6753 |  | -159.22 | -134.04 | -143.672 | 0 | 0 | 0 | 1 |  | 0 |  | 0 | Dmaflex-Quick, rotated charge densities from PBE0/6-31G(d,p) + FIT
FOCWUR | C22 H25 N3 O3 | 10 | Eli-Lilly VII, LY2624803, Hypnion HY10275 | 3-(4-dibenzo[b,f][1,4]oxepin-11-yl-piperazin-1-yl)-2,2-dimethylpropionic acid |  | FOCWUR, FOCWUR01 | Flexible CrystalPredictor (1), DMAflex-Quick, DMACRYS (2.0.4) | Doris Braun | 2012 | See Study_ID=30 | \CHEMISTRY_CPOSS\LY2624803\DMAflex-Quick | dfIB1992 | 2.442 | B3LYP/6-31G(d,p) | 0 |  | This is the DMAflex-Q intra_molecular energy penalty. It is extrapolated from the grid calculation, and is not accurate. It is relative to the zero for Intra_B, plus the energy offset inserted manually. | IB1992 | Pca21 | 4 | 22.2247 | 10.7841 | 9.4906 | 90 | 90 | 90 | LATT -1; SYMM -X , -Y , +Z +1/2; SYMM -X +1/2, +Y , +Z +1/2; SYMM +X +1/2, -Y , +Z | 1.108 | 0.608 |  | -146.1 | -119.29 | -143.658 | 0 | 0 | 0 | 1 |  | 0 |  | 0 | Dmaflex-Quick, rotated charge densities from PBE0/6-31G(d,p) + FIT
FOCWUR | C22 H25 N3 O3 | 10 | Eli-Lilly VII, LY2624803, Hypnion HY10275 | 3-(4-dibenzo[b,f][1,4]oxepin-11-yl-piperazin-1-yl)-2,2-dimethylpropionic acid |  | FOCWUR, FOCWUR01 | Flexible CrystalPredictor (1), DMAflex-Quick, DMACRYS (2.0.4) | Doris Braun | 2012 | See Study_ID=30 | \CHEMISTRY_CPOSS\LY2624803\DMAflex-Quick | dfIB110 | 2.558 | B3LYP/6-31G(d,p) | 0 |  | This is the DMAflex-Q intra_molecular energy penalty. It is extrapolated from the grid calculation, and is not accurate. It is relative to the zero for Intra_B, plus the energy offset inserted manually. | IB110 | P-1 | 2 | 16.9492 | 10.8145 | 6.8407 | 83.294 | 119.987 | 108.213 | LATT 1 | 1.223 | 0.6696 |  | -146.19 | -134.95 | -143.632 | 0 | 0 | 0 | 1 |  | 0 |  | 0 | Dmaflex-Quick, rotated charge densities from PBE0/6-31G(d,p) + FIT
FOCWUR | C22 H25 N3 O3 | 10 | Eli-Lilly VII, LY2624803, Hypnion HY10275 | 3-(4-dibenzo[b,f][1,4]oxepin-11-yl-piperazin-1-yl)-2,2-dimethylpropionic acid |  | FOCWUR, FOCWUR01 | Flexible CrystalPredictor (1), DMAflex-Quick, DMACRYS (2.0.4) | Doris Braun | 2012 | See Study_ID=30 | \CHEMISTRY_CPOSS\LY2624803\DMAflex-Quick | dfIB223 | 2.196 | B3LYP/6-31G(d,p) | 0 |  | This is the DMAflex-Q intra_molecular energy penalty. It is extrapolated from the grid calculation, and is not accurate. It is relative to the zero for Intra_B, plus the energy offset inserted manually. | IB223 | Pca21 | 4 | 22.2538 | 10.779 | 9.4885 | 90 | 90 | 90 | LATT -1; SYMM -X , -Y , +Z +1/2; SYMM -X +1/2, +Y , +Z +1/2; SYMM +X +1/2, -Y , +Z | 1.1073 | 0.6077 |  | -145.82 | -119.2 | -143.624 | 0 | 0 | 0 | 1 |  | 0 |  | 0 | Dmaflex-Quick, rotated charge densities from PBE0/6-31G(d,p) + FIT
FOCWUR | C22 H25 N3 O3 | 10 | Eli-Lilly VII, LY2624803, Hypnion HY10275 | 3-(4-dibenzo[b,f][1,4]oxepin-11-yl-piperazin-1-yl)-2,2-dimethylpropionic acid |  | FOCWUR, FOCWUR01 | Flexible CrystalPredictor (1), DMAflex-Quick, DMACRYS (2.0.4) | Doris Braun | 2012 | See Study_ID=30 | \CHEMISTRY_CPOSS\LY2624803\DMAflex-Quick | dfIB89 | 6.72 | B3LYP/6-31G(d,p) | 0 |  | This is the DMAflex-Q intra_molecular energy penalty. It is extrapolated from the grid calculation, and is not accurate. It is relative to the zero for Intra_B, plus the energy offset inserted manually. | IB89 | P212121 | 4 | 32.1201 | 6.2971 | 10.2126 | 90 | 90 | 90 | LATT -1; SYMM +X +1/2, -Y +1/2, -Z; SYMM -X , +Y +1/2, -Z +1/2; SYMM -X +1/2, -Y , +Z +1/2 | 1.2202 | 0.665 |  | -150.34 | -134.89 | -143.62 | 0 | 0 | 0 | 1 |  | 0 |  | 0 | Dmaflex-Quick, rotated charge densities from PBE0/6-31G(d,p) + FIT
FOCWUR | C22 H25 N3 O3 | 10 | Eli-Lilly VII, LY2624803, Hypnion HY10275 | 3-(4-dibenzo[b,f][1,4]oxepin-11-yl-piperazin-1-yl)-2,2-dimethylpropionic acid |  | FOCWUR, FOCWUR01 | Flexible CrystalPredictor (1), DMAflex-Quick, DMACRYS (2.0.4) | Doris Braun | 2012 | See Study_ID=30 | \CHEMISTRY_CPOSS\LY2624803\DMAflex-Quick | dfIB1222 | 12.13 | B3LYP/6-31G(d,p) | 0 |  | This is the DMAflex-Q intra_molecular energy penalty. It is extrapolated from the grid calculation, and is not accurate. It is relative to the zero for Intra_B, plus the energy offset inserted manually. | IB1222 | C2/c | 4 | 27.92 | 6.171 | 25.7133 | 90 | 114.029 | 90 | LATT 7; SYMM -X , +Y , -Z +1/2 | 1.2458 | 0.6781 |  | -155.75 | -134.02 | -143.62 | 0 | 0 | 0 | 1 |  | 0 |  | 0 | Dmaflex-Quick, rotated charge densities from PBE0/6-31G(d,p) + FIT
FOCWUR | C22 H25 N3 O3 | 10 | Eli-Lilly VII, LY2624803, Hypnion HY10275 | 3-(4-dibenzo[b,f][1,4]oxepin-11-yl-piperazin-1-yl)-2,2-dimethylpropionic acid |  | FOCWUR, FOCWUR01 | Flexible CrystalPredictor (1), DMAflex-Quick, DMACRYS (2.0.4) | Doris Braun | 2012 | See Study_ID=30 | \CHEMISTRY_CPOSS\LY2624803\DMAflex-Quick | dfIB424 | 8.682 | B3LYP/6-31G(d,p) | 0 |  | This is the DMAflex-Q intra_molecular energy penalty. It is extrapolated from the grid calculation, and is not accurate. It is relative to the zero for Intra_B, plus the energy offset inserted manually. | IB424 | C2/c | 4 | 20.7277 | 6.911 | 30.8865 | 90 | 104.537 | 90 | LATT 7; SYMM -X , +Y , -Z +1/2 | 1.177 | 0.6416 |  | -152.3 | -123.42 | -143.618 | 0 | 0 | 0 | 1 |  | 0 |  | 0 | Dmaflex-Quick, rotated charge densities from PBE0/6-31G(d,p) + FIT
FOCWUR | C22 H25 N3 O3 | 10 | Eli-Lilly VII, LY2624803, Hypnion HY10275 | 3-(4-dibenzo[b,f][1,4]oxepin-11-yl-piperazin-1-yl)-2,2-dimethylpropionic acid |  | FOCWUR, FOCWUR01 | Flexible CrystalPredictor (1), DMAflex-Quick, DMACRYS (2.0.4) | Doris Braun | 2012 | See Study_ID=30 | \CHEMISTRY_CPOSS\LY2624803\DMAflex-Quick | dfIB215 | 7.604 | B3LYP/6-31G(d,p) | 0 |  | This is the DMAflex-Q intra_molecular energy penalty. It is extrapolated from the grid calculation, and is not accurate. It is relative to the zero for Intra_B, plus the energy offset inserted manually. | IB215 | P21/c | 4 | 11.2229 | 14.1864 | 12.9496 | 90 | 82.239 | 90 | LATT 1; SYMM -X , +Y +1/2, -Z +1/2 | 1.2338 | 0.671 |  | -151.21 | -134.51 | -143.606 | 0 | 0 | 0 | 1 |  | 0 |  | 0 | Dmaflex-Quick, rotated charge densities from PBE0/6-31G(d,p) + FIT
FOCWUR | C22 H25 N3 O3 | 10 | Eli-Lilly VII, LY2624803, Hypnion HY10275 | 3-(4-dibenzo[b,f][1,4]oxepin-11-yl-piperazin-1-yl)-2,2-dimethylpropionic acid |  | FOCWUR, FOCWUR01 | Flexible CrystalPredictor (1), DMAflex-Quick, DMACRYS (2.0.4) | Doris Braun | 2012 | See Study_ID=30 | \CHEMISTRY_CPOSS\LY2624803\DMAflex-Quick | dfIB101 | 6.285 | B3LYP/6-31G(d,p) | 0 |  | This is the DMAflex-Q intra_molecular energy penalty. It is extrapolated from the grid calculation, and is not accurate. It is relative to the zero for Intra_B, plus the energy offset inserted manually. | IB101 | P21/c | 4 | 6.3375 | 10.193 | 32.1148 | 90 | 93.95 | 90 | LATT 1; SYMM -X , +Y +1/2, -Z +1/2 | 1.2178 | 0.6618 |  | -149.89 | -134.47 | -143.605 | 0 | 0 | 0 | 1 |  | 0 |  | 0 | Dmaflex-Quick, rotated charge densities from PBE0/6-31G(d,p) + FIT
FOCWUR | C22 H25 N3 O3 | 10 | Eli-Lilly VII, LY2624803, Hypnion HY10275 | 3-(4-dibenzo[b,f][1,4]oxepin-11-yl-piperazin-1-yl)-2,2-dimethylpropionic acid |  | FOCWUR, FOCWUR01 | Flexible CrystalPredictor (1), DMAflex-Quick, DMACRYS (2.0.4) | Doris Braun | 2012 | See Study_ID=30 | \CHEMISTRY_CPOSS\LY2624803\DMAflex-Quick | dfIB84 | 2.182 | B3LYP/6-31G(d,p) | 0 |  | This is the DMAflex-Q intra_molecular energy penalty. It is extrapolated from the grid calculation, and is not accurate. It is relative to the zero for Intra_B, plus the energy offset inserted manually. | IB84 | P-1 | 2 | 15.6247 | 8.5396 | 9.6106 | 107.834 | 113.852 | 65.296 | LATT 1 | 1.1992 | 0.656 |  | -145.78 | -129.08 | -143.598 | 0 | 0 | 0 | 1 |  | 0 |  | 0 | Dmaflex-Quick, rotated charge densities from PBE0/6-31G(d,p) + FIT
FOCWUR | C22 H25 N3 O3 | 10 | Eli-Lilly VII, LY2624803, Hypnion HY10275 | 3-(4-dibenzo[b,f][1,4]oxepin-11-yl-piperazin-1-yl)-2,2-dimethylpropionic acid |  | FOCWUR, FOCWUR01 | Flexible CrystalPredictor (1), DMAflex-Quick, DMACRYS (2.0.4) | Doris Braun | 2012 | See Study_ID=30 | \CHEMISTRY_CPOSS\LY2624803\DMAflex-Quick | dfIB129 | 5.043 | B3LYP/6-31G(d,p) | 0 |  | This is the DMAflex-Q intra_molecular energy penalty. It is extrapolated from the grid calculation, and is not accurate. It is relative to the zero for Intra_B, plus the energy offset inserted manually. | IB129 | P-1 | 2 | 7.7951 | 16.219 | 9.5522 | 91.688 | 72.133 | 68.63 | LATT 1 | 1.1925 | 0.6478 |  | -148.63 | -124.07 | -143.587 | 0 | 0 | 0 | 1 |  | 0 |  | 0 | Dmaflex-Quick, rotated charge densities from PBE0/6-31G(d,p) + FIT
FOCWUR | C22 H25 N3 O3 | 10 | Eli-Lilly VII, LY2624803, Hypnion HY10275 | 3-(4-dibenzo[b,f][1,4]oxepin-11-yl-piperazin-1-yl)-2,2-dimethylpropionic acid |  | FOCWUR, FOCWUR01 | Flexible CrystalPredictor (1), DMAflex-Quick, DMACRYS (2.0.4) | Doris Braun | 2012 | See Study_ID=30 | \CHEMISTRY_CPOSS\LY2624803\DMAflex-Quick | dfIA370 | 14.224 | B3LYP/6-31G(d,p) | 0 |  | This is the DMAflex-Q intra_molecular energy penalty. It is extrapolated from the grid calculation, and is not accurate. It is relative to the zero for Intra_B, plus the energy offset inserted manually. | IA370 | P21/a | 4 | 20.1541 | 9.4552 | 11.2091 | 90 | 75.939 | 90 | LATT 1; SYMM -X +1/2, +Y +1/2, -Z | 1.2164 | 0.6613 |  | -157.81 | -126.8 | -143.586 | 0 | 0 | 0 | 1 |  | 0 |  | 0 | Dmaflex-Quick, rotated charge densities from PBE0/6-31G(d,p) + FIT
FOCWUR | C22 H25 N3 O3 | 10 | Eli-Lilly VII, LY2624803, Hypnion HY10275 | 3-(4-dibenzo[b,f][1,4]oxepin-11-yl-piperazin-1-yl)-2,2-dimethylpropionic acid |  | FOCWUR, FOCWUR01 | Flexible CrystalPredictor (1), DMAflex-Quick, DMACRYS (2.0.4) | Doris Braun | 2012 | See Study_ID=30 | \CHEMISTRY_CPOSS\LY2624803\DMAflex-Quick | dfIB147 | 7.913 | B3LYP/6-31G(d,p) | 0 |  | This is the DMAflex-Q intra_molecular energy penalty. It is extrapolated from the grid calculation, and is not accurate. It is relative to the zero for Intra_B, plus the energy offset inserted manually. | IB147 | P212121 | 4 | 6.4114 | 13.252 | 24.3418 | 90 | 90 | 90 | LATT -1; SYMM +X +1/2, -Y +1/2, -Z; SYMM -X , +Y +1/2, -Z +1/2; SYMM -X +1/2, -Y , +Z +1/2 | 1.2187 | 0.6642 |  | -151.48 | -129.1 | -143.567 | 0 | 0 | 0 | 1 |  | 0 |  | 0 | Dmaflex-Quick, rotated charge densities from PBE0/6-31G(d,p) + FIT
FOCWUR | C22 H25 N3 O3 | 10 | Eli-Lilly VII, LY2624803, Hypnion HY10275 | 3-(4-dibenzo[b,f][1,4]oxepin-11-yl-piperazin-1-yl)-2,2-dimethylpropionic acid |  | FOCWUR, FOCWUR01 | Flexible CrystalPredictor (1), DMAflex-Quick, DMACRYS (2.0.4) | Doris Braun | 2012 | See Study_ID=30 | \CHEMISTRY_CPOSS\LY2624803\DMAflex-Quick | dfIA173 | 3.955 | B3LYP/6-31G(d,p) | 0 |  | This is the DMAflex-Q intra_molecular energy penalty. It is extrapolated from the grid calculation, and is not accurate. It is relative to the zero for Intra_B, plus the energy offset inserted manually. | IA173 | P21/a | 4 | 23.2139 | 6.7523 | 13.7263 | 90 | 81.153 | 90 | LATT 1; SYMM -X +1/2, +Y +1/2, -Z | 1.1855 | 0.6474 |  | -147.51 | -123.74 | -143.555 | 0 | 0 | 0 | 1 |  | 0 |  | 0 | Dmaflex-Quick, rotated charge densities from PBE0/6-31G(d,p) + FIT
FOCWUR | C22 H25 N3 O3 | 10 | Eli-Lilly VII, LY2624803, Hypnion HY10275 | 3-(4-dibenzo[b,f][1,4]oxepin-11-yl-piperazin-1-yl)-2,2-dimethylpropionic acid |  | FOCWUR, FOCWUR01 | Flexible CrystalPredictor (1), DMAflex-Quick, DMACRYS (2.0.4) | Doris Braun | 2012 | See Study_ID=30 | \CHEMISTRY_CPOSS\LY2624803\DMAflex-Quick | dfIA228 | 10.396 | B3LYP/6-31G(d,p) | 0 |  | This is the DMAflex-Q intra_molecular energy penalty. It is extrapolated from the grid calculation, and is not accurate. It is relative to the zero for Intra_B, plus the energy offset inserted manually. | IA228 | P-1 | 2 | 9.8258 | 8.6418 | 12.4441 | 82.233 | 81.944 | 90.697 | LATT 1 | 1.2163 | 0.6633 |  | -153.92 | -129.08 | -143.524 | 0 | 0 | 0 | 1 |  | 0 |  | 0 | Dmaflex-Quick, rotated charge densities from PBE0/6-31G(d,p) + FIT
FOCWUR | C22 H25 N3 O3 | 10 | Eli-Lilly VII, LY2624803, Hypnion HY10275 | 3-(4-dibenzo[b,f][1,4]oxepin-11-yl-piperazin-1-yl)-2,2-dimethylpropionic acid |  | FOCWUR, FOCWUR01 | Flexible CrystalPredictor (1), DMAflex-Quick, DMACRYS (2.0.4) | Doris Braun | 2012 | See Study_ID=30 | \CHEMISTRY_CPOSS\LY2624803\DMAflex-Quick | dfIB453 | 12.666 | B3LYP/6-31G(d,p) | 0 |  | This is the DMAflex-Q intra_molecular energy penalty. It is extrapolated from the grid calculation, and is not accurate. It is relative to the zero for Intra_B, plus the energy offset inserted manually. | IB453 | P21/c | 4 | 11.4467 | 7.1436 | 26.3571 | 90 | 106.648 | 90 | LATT 1; SYMM -X , +Y +1/2, -Z +1/2 | 1.2206 | 0.6636 |  | -156.19 | -127.7 | -143.524 | 0 | 0 | 0 | 1 |  | 0 |  | 0 | Dmaflex-Quick, rotated charge densities from PBE0/6-31G(d,p) + FIT
FOCWUR | C22 H25 N3 O3 | 10 | Eli-Lilly VII, LY2624803, Hypnion HY10275 | 3-(4-dibenzo[b,f][1,4]oxepin-11-yl-piperazin-1-yl)-2,2-dimethylpropionic acid |  | FOCWUR, FOCWUR01 | Flexible CrystalPredictor (1), DMAflex-Quick, DMACRYS (2.0.4) | Doris Braun | 2012 | See Study_ID=30 | \CHEMISTRY_CPOSS\LY2624803\DMAflex-Quick | dfIB152 | 1.654 | B3LYP/6-31G(d,p) | 0 |  | This is the DMAflex-Q intra_molecular energy penalty. It is extrapolated from the grid calculation, and is not accurate. It is relative to the zero for Intra_B, plus the energy offset inserted manually. | IB152 | P21/n | 4 | 9.0726 | 20.4406 | 11.6296 | 90 | 89.246 | 90 | LATT 1; SYMM -X +1/2, +Y +1/2, -Z +1/2 | 1.1687 | 0.6392 |  | -145.17 | -119.47 | -143.516 | 0 | 0 | 0 | 1 |  | 0 |  | 0 | Dmaflex-Quick, rotated charge densities from PBE0/6-31G(d,p) + FIT
FOCWUR | C22 H25 N3 O3 | 10 | Eli-Lilly VII, LY2624803, Hypnion HY10275 | 3-(4-dibenzo[b,f][1,4]oxepin-11-yl-piperazin-1-yl)-2,2-dimethylpropionic acid |  | FOCWUR, FOCWUR01 | Flexible CrystalPredictor (1), DMAflex-Quick, DMACRYS (2.0.4) | Doris Braun | 2012 | See Study_ID=30 | \CHEMISTRY_CPOSS\LY2624803\DMAflex-Quick | dfIA177 | 0.976 | B3LYP/6-31G(d,p) | 0 |  | This is the DMAflex-Q intra_molecular energy penalty. It is extrapolated from the grid calculation, and is not accurate. It is relative to the zero for Intra_B, plus the energy offset inserted manually. | IA177 | P21/c | 4 | 8.6345 | 14.5422 | 18.9661 | 90 | 65.709 | 90 | LATT 1; SYMM -X , +Y +1/2, -Z +1/2 | 1.1611 | 0.636 |  | -144.49 | -122.63 | -143.514 | 0 | 0 | 0 | 1 |  | 0 |  | 0 | Dmaflex-Quick, rotated charge densities from PBE0/6-31G(d,p) + FIT
FOCWUR | C22 H25 N3 O3 | 10 | Eli-Lilly VII, LY2624803, Hypnion HY10275 | 3-(4-dibenzo[b,f][1,4]oxepin-11-yl-piperazin-1-yl)-2,2-dimethylpropionic acid |  | FOCWUR, FOCWUR01 | Flexible CrystalPredictor (1), DMAflex-Quick, DMACRYS (2.0.4) | Doris Braun | 2012 | See Study_ID=30 | \CHEMISTRY_CPOSS\LY2624803\DMAflex-Quick | dfIB235 | 7.446 | B3LYP/6-31G(d,p) | 0 |  | This is the DMAflex-Q intra_molecular energy penalty. It is extrapolated from the grid calculation, and is not accurate. It is relative to the zero for Intra_B, plus the energy offset inserted manually. | IB235 | Pbca | 8 | 23.6576 | 27.3071 | 6.844 | 90 | 90 | 90 | LATT 1; SYMM +X +1/2, -Y +1/2, -Z; SYMM -X , +Y +1/2, -Z +1/2; SYMM -X +1/2, -Y , +Z +1/2 | 1.1401 | 0.6192 |  | -150.92 | -121.08 | -143.474 | 0 | 0 | 0 | 1 |  | 0 |  | 0 | Dmaflex-Quick, rotated charge densities from PBE0/6-31G(d,p) + FIT
FOCWUR | C22 H25 N3 O3 | 10 | Eli-Lilly VII, LY2624803, Hypnion HY10275 | 3-(4-dibenzo[b,f][1,4]oxepin-11-yl-piperazin-1-yl)-2,2-dimethylpropionic acid |  | FOCWUR, FOCWUR01 | Flexible CrystalPredictor (1), DMAflex-Quick, DMACRYS (2.0.4) | Doris Braun | 2012 | See Study_ID=30 | \CHEMISTRY_CPOSS\LY2624803\DMAflex-Quick | dfIB1734 | 3.918 | B3LYP/6-31G(d,p) | 0 |  | This is the DMAflex-Q intra_molecular energy penalty. It is extrapolated from the grid calculation, and is not accurate. It is relative to the zero for Intra_B, plus the energy offset inserted manually. | IB1734 | P-1 | 2 | 17.4879 | 10.5808 | 10.0715 | 44.291 | 121.544 | 120.626 | LATT 1 | 1.1667 | 0.6374 |  | -147.38 | -117.98 | -143.462 | 0 | 0 | 0 | 1 |  | 0 |  | 0 | Dmaflex-Quick, rotated charge densities from PBE0/6-31G(d,p) + FIT
FOCWUR | C22 H25 N3 O3 | 10 | Eli-Lilly VII, LY2624803, Hypnion HY10275 | 3-(4-dibenzo[b,f][1,4]oxepin-11-yl-piperazin-1-yl)-2,2-dimethylpropionic acid |  | FOCWUR, FOCWUR01 | Flexible CrystalPredictor (1), DMAflex-Quick, DMACRYS (2.0.4) | Doris Braun | 2012 | See Study_ID=30 | \CHEMISTRY_CPOSS\LY2624803\DMAflex-Quick | dfIA355 | 2.271 | B3LYP/6-31G(d,p) | 0 |  | This is the DMAflex-Q intra_molecular energy penalty. It is extrapolated from the grid calculation, and is not accurate. It is relative to the zero for Intra_B, plus the energy offset inserted manually. | IA355 | P212121 | 4 | 9.5809 | 16.3255 | 13.8697 | 90 | 90 | 90 | LATT -1; SYMM +X +1/2, -Y +1/2, -Z; SYMM -X , +Y +1/2, -Z +1/2; SYMM -X +1/2, -Y , +Z +1/2 | 1.1618 | 0.6378 |  | -145.72 | -120.85 | -143.449 | 0 | 0 | 0 | 1 |  | 0 |  | 0 | Dmaflex-Quick, rotated charge densities from PBE0/6-31G(d,p) + FIT
FOCWUR | C22 H25 N3 O3 | 10 | Eli-Lilly VII, LY2624803, Hypnion HY10275 | 3-(4-dibenzo[b,f][1,4]oxepin-11-yl-piperazin-1-yl)-2,2-dimethylpropionic acid |  | FOCWUR, FOCWUR01 | Flexible CrystalPredictor (1), DMAflex-Quick, DMACRYS (2.0.4) | Doris Braun | 2012 | See Study_ID=30 | \CHEMISTRY_CPOSS\LY2624803\DMAflex-Quick | dfIA760 | 14.095 | B3LYP/6-31G(d,p) | 0 |  | This is the DMAflex-Q intra_molecular energy penalty. It is extrapolated from the grid calculation, and is not accurate. It is relative to the zero for Intra_B, plus the energy offset inserted manually. | IA760 | P21/c | 4 | 7.0593 | 21.1742 | 14.904 | 90 | 72.366 | 90 | LATT 1; SYMM -X , +Y +1/2, -Z +1/2 | 1.1871 | 0.6465 |  | -157.54 | -123.43 | -143.445 | 0 | 0 | 0 | 1 |  | 0 |  | 0 | Dmaflex-Quick, rotated charge densities from PBE0/6-31G(d,p) + FIT
FOCWUR | C22 H25 N3 O3 | 10 | Eli-Lilly VII, LY2624803, Hypnion HY10275 | 3-(4-dibenzo[b,f][1,4]oxepin-11-yl-piperazin-1-yl)-2,2-dimethylpropionic acid |  | FOCWUR, FOCWUR01 | Flexible CrystalPredictor (1), DMAflex-Quick, DMACRYS (2.0.4) | Doris Braun | 2012 | See Study_ID=30 | \CHEMISTRY_CPOSS\LY2624803\DMAflex-Quick | dfIB466 | 7.604 | B3LYP/6-31G(d,p) | 0 |  | This is the DMAflex-Q intra_molecular energy penalty. It is extrapolated from the grid calculation, and is not accurate. It is relative to the zero for Intra_B, plus the energy offset inserted manually. | IB466 | P-1 | 2 | 9.9913 | 11.8879 | 10.0358 | 77.443 | 81.279 | 66.871 | LATT 1 | 1.181 | 0.644 |  | -151.04 | -123.55 | -143.436 | 0 | 0 | 0 | 1 |  | 0 |  | 0 | Dmaflex-Quick, rotated charge densities from PBE0/6-31G(d,p) + FIT
FOCWUR | C22 H25 N3 O3 | 10 | Eli-Lilly VII, LY2624803, Hypnion HY10275 | 3-(4-dibenzo[b,f][1,4]oxepin-11-yl-piperazin-1-yl)-2,2-dimethylpropionic acid |  | FOCWUR, FOCWUR01 | Flexible CrystalPredictor (1), DMAflex-Quick, DMACRYS (2.0.4) | Doris Braun | 2012 | See Study_ID=30 | \CHEMISTRY_CPOSS\LY2624803\DMAflex-Quick | dfIA314 | 1.166 | B3LYP/6-31G(d,p) | 0 |  | This is the DMAflex-Q intra_molecular energy penalty. It is extrapolated from the grid calculation, and is not accurate. It is relative to the zero for Intra_B, plus the energy offset inserted manually. | IA314 | P21/c | 4 | 13.7395 | 11.9101 | 13.1165 | 90 | 84.655 | 90 | LATT 1; SYMM -X , +Y +1/2, -Z +1/2 | 1.1794 | 0.6462 |  | -144.6 | -125.88 | -143.434 | 0 | 0 | 0 | 1 |  | 0 |  | 0 | Dmaflex-Quick, rotated charge densities from PBE0/6-31G(d,p) + FIT
FOCWUR | C22 H25 N3 O3 | 10 | Eli-Lilly VII, LY2624803, Hypnion HY10275 | 3-(4-dibenzo[b,f][1,4]oxepin-11-yl-piperazin-1-yl)-2,2-dimethylpropionic acid |  | FOCWUR, FOCWUR01 | Flexible CrystalPredictor (1), DMAflex-Quick, DMACRYS (2.0.4) | Doris Braun | 2012 | See Study_ID=30 | \CHEMISTRY_CPOSS\LY2624803\DMAflex-Quick | dfIB920 | 7.887 | B3LYP/6-31G(d,p) | 0 |  | This is the DMAflex-Q intra_molecular energy penalty. It is extrapolated from the grid calculation, and is not accurate. It is relative to the zero for Intra_B, plus the energy offset inserted manually. | IB920 | P-1 | 2 | 10.025 | 10.0038 | 11.8926 | 66.822 | 102.68 | 98.695 | LATT 1 | 1.1812 | 0.6423 |  | -151.32 | -123.48 | -143.433 | 0 | 0 | 0 | 1 |  | 0 |  | 0 | Dmaflex-Quick, rotated charge densities from PBE0/6-31G(d,p) + FIT
FOCWUR | C22 H25 N3 O3 | 10 | Eli-Lilly VII, LY2624803, Hypnion HY10275 | 3-(4-dibenzo[b,f][1,4]oxepin-11-yl-piperazin-1-yl)-2,2-dimethylpropionic acid |  | FOCWUR, FOCWUR01 | Flexible CrystalPredictor (1), DMAflex-Quick, DMACRYS (2.0.4) | Doris Braun | 2012 | See Study_ID=30 | \CHEMISTRY_CPOSS\LY2624803\DMAflex-Quick | dfIB77 | 6.923 | B3LYP/6-31G(d,p) | 0 |  | This is the DMAflex-Q intra_molecular energy penalty. It is extrapolated from the grid calculation, and is not accurate. It is relative to the zero for Intra_B, plus the energy offset inserted manually. | IB77 | P21 | 2 | 16.4297 | 6.4044 | 10.1464 | 90 | 105.767 | 90 | LATT -1; SYMM -X , +Y +1/2, -Z | 1.2265 | 0.6696 |  | -150.35 | -135.51 | -143.427 | 0 | 0 | 0 | 1 |  | 0 |  | 0 | Dmaflex-Quick, rotated charge densities from PBE0/6-31G(d,p) + FIT
FOCWUR | C22 H25 N3 O3 | 10 | Eli-Lilly VII, LY2624803, Hypnion HY10275 | 3-(4-dibenzo[b,f][1,4]oxepin-11-yl-piperazin-1-yl)-2,2-dimethylpropionic acid |  | FOCWUR, FOCWUR01 | Flexible CrystalPredictor (1), DMAflex-Quick, DMACRYS (2.0.4) | Doris Braun | 2012 | See Study_ID=30 | \CHEMISTRY_CPOSS\LY2624803\DMAflex-Quick | dfIA2407 | 0.129 | B3LYP/6-31G(d,p) | 0 |  | This is the DMAflex-Q intra_molecular energy penalty. It is extrapolated from the grid calculation, and is not accurate. It is relative to the zero for Intra_B, plus the energy offset inserted manually. | IA2407 | Pbca | 8 | 17.272 | 17.3134 | 14.6499 | 90 | 90 | 90 | LATT 1; SYMM +X +1/2, -Y +1/2, -Z; SYMM -X , +Y +1/2, -Z +1/2; SYMM -X +1/2, -Y , +Z +1/2 | 1.1506 | 0.6298 |  | -143.55 | -118.87 | -143.421 | 0 | 0 | 0 | 1 |  | 0 |  | 0 | Dmaflex-Quick, rotated charge densities from PBE0/6-31G(d,p) + FIT
FOCWUR | C22 H25 N3 O3 | 10 | Eli-Lilly VII, LY2624803, Hypnion HY10275 | 3-(4-dibenzo[b,f][1,4]oxepin-11-yl-piperazin-1-yl)-2,2-dimethylpropionic acid |  | FOCWUR, FOCWUR01 | Flexible CrystalPredictor (1), DMAflex-Quick, DMACRYS (2.0.4) | Doris Braun | 2012 | See Study_ID=30 | \CHEMISTRY_CPOSS\LY2624803\DMAflex-Quick | dfIB254 | 1.364 | B3LYP/6-31G(d,p) | 0 |  | This is the DMAflex-Q intra_molecular energy penalty. It is extrapolated from the grid calculation, and is not accurate. It is relative to the zero for Intra_B, plus the energy offset inserted manually. | IB254 | Pca21 | 4 | 26.4743 | 6.6994 | 12.2462 | 90 | 90 | 90 | LATT -1; SYMM -X , -Y , +Z +1/2; SYMM -X +1/2, +Y , +Z +1/2; SYMM +X +1/2, -Y , +Z | 1.1604 | 0.637 |  | -144.78 | -119.78 | -143.416 | 0 | 0 | 0 | 1 |  | 0 |  | 0 | Dmaflex-Quick, rotated charge densities from PBE0/6-31G(d,p) + FIT
FOCWUR | C22 H25 N3 O3 | 10 | Eli-Lilly VII, LY2624803, Hypnion HY10275 | 3-(4-dibenzo[b,f][1,4]oxepin-11-yl-piperazin-1-yl)-2,2-dimethylpropionic acid |  | FOCWUR, FOCWUR01 | Flexible CrystalPredictor (1), DMAflex-Quick, DMACRYS (2.0.4) | Doris Braun | 2012 | See Study_ID=30 | \CHEMISTRY_CPOSS\LY2624803\DMAflex-Quick | dfIB851 | 8.146 | B3LYP/6-31G(d,p) | 0 |  | This is the DMAflex-Q intra_molecular energy penalty. It is extrapolated from the grid calculation, and is not accurate. It is relative to the zero for Intra_B, plus the energy offset inserted manually. | IB851 | P-1 | 2 | 10.0214 | 12.1614 | 10.0159 | 63.969 | 81.304 | 95.302 | LATT 1 | 1.1813 | 0.6426 |  | -151.56 | -123.39 | -143.414 | 0 | 0 | 0 | 1 |  | 0 |  | 0 | Dmaflex-Quick, rotated charge densities from PBE0/6-31G(d,p) + FIT
FOCWUR | C22 H25 N3 O3 | 10 | Eli-Lilly VII, LY2624803, Hypnion HY10275 | 3-(4-dibenzo[b,f][1,4]oxepin-11-yl-piperazin-1-yl)-2,2-dimethylpropionic acid |  | FOCWUR, FOCWUR01 | Flexible CrystalPredictor (1), DMAflex-Quick, DMACRYS (2.0.4) | Doris Braun | 2012 | See Study_ID=30 | \CHEMISTRY_CPOSS\LY2624803\DMAflex-Quick | dfIB935 | 8.149 | B3LYP/6-31G(d,p) | 0 |  | This is the DMAflex-Q intra_molecular energy penalty. It is extrapolated from the grid calculation, and is not accurate. It is relative to the zero for Intra_B, plus the energy offset inserted manually. | IB935 | P-1 | 2 | 10.0158 | 11.8871 | 10.0215 | 77.177 | 81.305 | 66.823 | LATT 1 | 1.1813 | 0.6411 |  | -151.56 | -123.39 | -143.411 | 0 | 0 | 0 | 1 |  | 0 |  | 0 | Dmaflex-Quick, rotated charge densities from PBE0/6-31G(d,p) + FIT
FOCWUR | C22 H25 N3 O3 | 10 | Eli-Lilly VII, LY2624803, Hypnion HY10275 | 3-(4-dibenzo[b,f][1,4]oxepin-11-yl-piperazin-1-yl)-2,2-dimethylpropionic acid |  | FOCWUR, FOCWUR01 | Flexible CrystalPredictor (1), DMAflex-Quick, DMACRYS (2.0.4) | Doris Braun | 2012 | See Study_ID=30 | \CHEMISTRY_CPOSS\LY2624803\DMAflex-Quick | dfIA95 | 1.03 | B3LYP/6-31G(d,p) | 0 |  | This is the DMAflex-Q intra_molecular energy penalty. It is extrapolated from the grid calculation, and is not accurate. It is relative to the zero for Intra_B, plus the energy offset inserted manually. | IA95 | P-1 | 2 | 9.0621 | 9.5344 | 16.7145 | 52.362 | 97.239 | 79.224 | LATT 1 | 1.1793 | 0.6441 |  | -144.43 | -127.29 | -143.4 | 0 | 0 | 0 | 1 |  | 0 |  | 0 | Dmaflex-Quick, rotated charge densities from PBE0/6-31G(d,p) + FIT
FOCWUR | C22 H25 N3 O3 | 10 | Eli-Lilly VII, LY2624803, Hypnion HY10275 | 3-(4-dibenzo[b,f][1,4]oxepin-11-yl-piperazin-1-yl)-2,2-dimethylpropionic acid |  | FOCWUR, FOCWUR01 | Flexible CrystalPredictor (1), DMAflex-Quick, DMACRYS (2.0.4) | Doris Braun | 2012 | See Study_ID=30 | \CHEMISTRY_CPOSS\LY2624803\DMAflex-Quick | dfIB173 | 7.004 | B3LYP/6-31G(d,p) | 0 |  | This is the DMAflex-Q intra_molecular energy penalty. It is extrapolated from the grid calculation, and is not accurate. It is relative to the zero for Intra_B, plus the energy offset inserted manually. | IB173 | P21/c | 4 | 12.4049 | 26.8382 | 6.3575 | 90 | 100.851 | 90 | LATT 1; SYMM -X , +Y +1/2, -Z +1/2 | 1.2125 | 0.6588 |  | -150.39 | -132.66 | -143.386 | 0 | 0 | 0 | 1 |  | 0 |  | 0 | Dmaflex-Quick, rotated charge densities from PBE0/6-31G(d,p) + FIT
FOCWUR | C22 H25 N3 O3 | 10 | Eli-Lilly VII, LY2624803, Hypnion HY10275 | 3-(4-dibenzo[b,f][1,4]oxepin-11-yl-piperazin-1-yl)-2,2-dimethylpropionic acid |  | FOCWUR, FOCWUR01 | Flexible CrystalPredictor (1), DMAflex-Quick, DMACRYS (2.0.4) | Doris Braun | 2012 | See Study_ID=30 | \CHEMISTRY_CPOSS\LY2624803\DMAflex-Quick | dfIA334 | 5.37 | B3LYP/6-31G(d,p) | 0 |  | This is the DMAflex-Q intra_molecular energy penalty. It is extrapolated from the grid calculation, and is not accurate. It is relative to the zero for Intra_B, plus the energy offset inserted manually. | IA334 | C2/c | 8 | 24.4595 | 6.8766 | 25.0709 | 90 | 75.128 | 90 | LATT 1; SYMM -X , +Y , -Z +1/2; SYMM +X +1/2, +Y +1/2, +Z; SYMM -X +1/2, +Y +1/2, -Z +1/2 | 1.2368 | 0.6729 |  | -148.75 | -137.34 | -143.38 | 0 | 0 | 0 | 1 |  | 0 |  | 0 | Dmaflex-Quick, rotated charge densities from PBE0/6-31G(d,p) + FIT
FOCWUR | C22 H25 N3 O3 | 10 | Eli-Lilly VII, LY2624803, Hypnion HY10275 | 3-(4-dibenzo[b,f][1,4]oxepin-11-yl-piperazin-1-yl)-2,2-dimethylpropionic acid |  | FOCWUR, FOCWUR01 | Flexible CrystalPredictor (1), DMAflex-Quick, DMACRYS (2.0.4) | Doris Braun | 2012 | See Study_ID=30 | \CHEMISTRY_CPOSS\LY2624803\DMAflex-Quick | dfIA330 | 0 | B3LYP/6-31G(d,p) | 0 |  | This is the DMAflex-Q intra_molecular energy penalty. It is extrapolated from the grid calculation, and is not accurate. It is relative to the zero for Intra_B, plus the energy offset inserted manually. | IA330 | P-1 | 2 | 15.7484 | 11.0291 | 6.7032 | 80.288 | 87.369 | 64.246 | LATT 1 | 1.2198 | 0.6666 |  | -143.37 | -132.34 | -143.37 | 0 | 0 | 0 | 1 |  | 0 |  | 0 | Dmaflex-Quick, rotated charge densities from PBE0/6-31G(d,p) + FIT
FOCWUR | C22 H25 N3 O3 | 10 | Eli-Lilly VII, LY2624803, Hypnion HY10275 | 3-(4-dibenzo[b,f][1,4]oxepin-11-yl-piperazin-1-yl)-2,2-dimethylpropionic acid |  | FOCWUR, FOCWUR01 | Flexible CrystalPredictor (1), DMAflex-Quick, DMACRYS (2.0.4) | Doris Braun | 2012 | See Study_ID=30 | \CHEMISTRY_CPOSS\LY2624803\DMAflex-Quick | dfIA495 | 4.282 | B3LYP/6-31G(d,p) | 0 |  | This is the DMAflex-Q intra_molecular energy penalty. It is extrapolated from the grid calculation, and is not accurate. It is relative to the zero for Intra_B, plus the energy offset inserted manually. | IA495 | P21/c | 4 | 12.6568 | 25.3278 | 6.9801 | 90 | 110.65 | 90 | LATT 1; SYMM -X , +Y +1/2, -Z +1/2 | 1.2037 | 0.6599 |  | -147.65 | -129.82 | -143.368 | 0 | 0 | 0 | 1 |  | 0 |  | 0 | Dmaflex-Quick, rotated charge densities from PBE0/6-31G(d,p) + FIT
FOCWUR | C22 H25 N3 O3 | 10 | Eli-Lilly VII, LY2624803, Hypnion HY10275 | 3-(4-dibenzo[b,f][1,4]oxepin-11-yl-piperazin-1-yl)-2,2-dimethylpropionic acid |  | FOCWUR, FOCWUR01 | Flexible CrystalPredictor (1), DMAflex-Quick, DMACRYS (2.0.4) | Doris Braun | 2012 | See Study_ID=30 | \CHEMISTRY_CPOSS\LY2624803\DMAflex-Quick | dfIB72 | 4.713 | B3LYP/6-31G(d,p) | 0 |  | This is the DMAflex-Q intra_molecular energy penalty. It is extrapolated from the grid calculation, and is not accurate. It is relative to the zero for Intra_B, plus the energy offset inserted manually. | IB72 | Pbca | 8 | 10.7701 | 7.814 | 49.4994 | 90 | 90 | 90 | LATT 1; SYMM +X +1/2, -Y +1/2, -Z; SYMM -X , +Y +1/2, -Z +1/2; SYMM -X +1/2, -Y , +Z +1/2 | 1.21 | 0.6614 |  | -148.08 | -135.58 | -143.367 | 0 | 0 | 0 | 1 |  | 0 |  | 0 | Dmaflex-Quick, rotated charge densities from PBE0/6-31G(d,p) + FIT
FOCWUR | C22 H25 N3 O3 | 10 | Eli-Lilly VII, LY2624803, Hypnion HY10275 | 3-(4-dibenzo[b,f][1,4]oxepin-11-yl-piperazin-1-yl)-2,2-dimethylpropionic acid |  | FOCWUR, FOCWUR01 | Flexible CrystalPredictor (1), DMAflex-Quick, DMACRYS (2.0.4) | Doris Braun | 2012 | See Study_ID=30 | \CHEMISTRY_CPOSS\LY2624803\DMAflex-Quick | dfIB1200 | 12.298 | B3LYP/6-31G(d,p) | 0 |  | This is the DMAflex-Q intra_molecular energy penalty. It is extrapolated from the grid calculation, and is not accurate. It is relative to the zero for Intra_B, plus the energy offset inserted manually. | IB1200 | Pbca | 8 | 7.9607 | 13.2002 | 39.5799 | 90 | 90 | 90 | LATT 1; SYMM +X +1/2, -Y +1/2, -Z; SYMM -X , +Y +1/2, -Z +1/2; SYMM -X +1/2, -Y , +Z +1/2 | 1.212 | 0.6581 |  | -155.66 | -124.83 | -143.362 | 0 | 0 | 0 | 1 |  | 0 |  | 0 | Dmaflex-Quick, rotated charge densities from PBE0/6-31G(d,p) + FIT
FOCWUR | C22 H25 N3 O3 | 10 | Eli-Lilly VII, LY2624803, Hypnion HY10275 | 3-(4-dibenzo[b,f][1,4]oxepin-11-yl-piperazin-1-yl)-2,2-dimethylpropionic acid |  | FOCWUR, FOCWUR01 | Flexible CrystalPredictor (1), DMAflex-Quick, DMACRYS (2.0.4) | Doris Braun | 2012 | See Study_ID=30 | \CHEMISTRY_CPOSS\LY2624803\DMAflex-Quick | dfIB275 | 7.08 | B3LYP/6-31G(d,p) | 0 |  | This is the DMAflex-Q intra_molecular energy penalty. It is extrapolated from the grid calculation, and is not accurate. It is relative to the zero for Intra_B, plus the energy offset inserted manually. | IB275 | C2/c | 4 | 38.8992 | 9.8945 | 13.4127 | 90 | 123.29 | 90 | LATT 7; SYMM -X , +Y , -Z +1/2 | 1.1681 | 0.6362 |  | -150.43 | -124.44 | -143.35 | 0 | 0 | 0 | 1 |  | 0 |  | 0 | Dmaflex-Quick, rotated charge densities from PBE0/6-31G(d,p) + FIT
FOCWUR | C22 H25 N3 O3 | 10 | Eli-Lilly VII, LY2624803, Hypnion HY10275 | 3-(4-dibenzo[b,f][1,4]oxepin-11-yl-piperazin-1-yl)-2,2-dimethylpropionic acid |  | FOCWUR, FOCWUR01 | Flexible CrystalPredictor (1), DMAflex-Quick, DMACRYS (2.0.4) | Doris Braun | 2012 | See Study_ID=30 | \CHEMISTRY_CPOSS\LY2624803\DMAflex-Quick | dfIA266 | 4.667 | B3LYP/6-31G(d,p) | 0 |  | This is the DMAflex-Q intra_molecular energy penalty. It is extrapolated from the grid calculation, and is not accurate. It is relative to the zero for Intra_B, plus the energy offset inserted manually. | IA266 | P21/c | 4 | 6.5216 | 21.7615 | 14.7423 | 90 | 96.157 | 90 | LATT 1; SYMM -X , +Y +1/2, -Z +1/2 | 1.2116 | 0.6633 |  | -148.01 | -132.64 | -143.343 | 0 | 0 | 0 | 1 |  | 0 |  | 0 | Dmaflex-Quick, rotated charge densities from PBE0/6-31G(d,p) + FIT
FOCWUR | C22 H25 N3 O3 | 10 | Eli-Lilly VII, LY2624803, Hypnion HY10275 | 3-(4-dibenzo[b,f][1,4]oxepin-11-yl-piperazin-1-yl)-2,2-dimethylpropionic acid |  | FOCWUR, FOCWUR01 | Flexible CrystalPredictor (1), DMAflex-Quick, DMACRYS (2.0.4) | Doris Braun | 2012 | See Study_ID=30 | \CHEMISTRY_CPOSS\LY2624803\DMAflex-Quick | dfIA1728 | 0.47 | B3LYP/6-31G(d,p) | 0 |  | This is the DMAflex-Q intra_molecular energy penalty. It is extrapolated from the grid calculation, and is not accurate. It is relative to the zero for Intra_B, plus the energy offset inserted manually. | IA1728 | A2/a | 8 | 27.6314 | 8.9883 | 18.9861 | 90 | 69.906 | 90 | LATT 1; SYMM -X +1/2, +Y , -Z; SYMM +X , +Y +1/2, +Z +1/2; SYMM -X +1/2, +Y +1/2, -Z +1/2 | 1.1383 | 0.6244 |  | -143.76 | -118.45 | -143.29 | 0 | 0 | 0 | 1 |  | 0 |  | 0 | Dmaflex-Quick, rotated charge densities from PBE0/6-31G(d,p) + FIT
FOCWUR | C22 H25 N3 O3 | 10 | Eli-Lilly VII, LY2624803, Hypnion HY10275 | 3-(4-dibenzo[b,f][1,4]oxepin-11-yl-piperazin-1-yl)-2,2-dimethylpropionic acid |  | FOCWUR, FOCWUR01 | Flexible CrystalPredictor (1), DMAflex-Quick, DMACRYS (2.0.4) | Doris Braun | 2012 | See Study_ID=30 | \CHEMISTRY_CPOSS\LY2624803\DMAflex-Quick | dfIB126 | 5.973 | B3LYP/6-31G(d,p) | 0 |  | This is the DMAflex-Q intra_molecular energy penalty. It is extrapolated from the grid calculation, and is not accurate. It is relative to the zero for Intra_B, plus the energy offset inserted manually. | IB126 | P21/c | 4 | 9.9992 | 9.7669 | 21.6112 | 90 | 88.131 | 90 | LATT 1; SYMM -X , +Y +1/2, -Z +1/2 | 1.1948 | 0.653 |  | -149.26 | -127.55 | -143.287 | 0 | 0 | 0 | 1 |  | 0 |  | 0 | Dmaflex-Quick, rotated charge densities from PBE0/6-31G(d,p) + FIT
FOCWUR | C22 H25 N3 O3 | 10 | Eli-Lilly VII, LY2624803, Hypnion HY10275 | 3-(4-dibenzo[b,f][1,4]oxepin-11-yl-piperazin-1-yl)-2,2-dimethylpropionic acid |  | FOCWUR, FOCWUR01 | Flexible CrystalPredictor (1), DMAflex-Quick, DMACRYS (2.0.4) | Doris Braun | 2012 | See Study_ID=30 | \CHEMISTRY_CPOSS\LY2624803\DMAflex-Quick | dfIA877 | 13.202 | B3LYP/6-31G(d,p) | 0 |  | This is the DMAflex-Q intra_molecular energy penalty. It is extrapolated from the grid calculation, and is not accurate. It is relative to the zero for Intra_B, plus the energy offset inserted manually. | IA877 | P21/c | 4 | 14.8192 | 16.1046 | 10.5703 | 90 | 118.618 | 90 | LATT 1; SYMM -X , +Y +1/2, -Z +1/2 | 1.1381 | 0.619 |  | -156.48 | -122.61 | -143.278 | 0 | 0 | 0 | 1 |  | 0 |  | 0 | Dmaflex-Quick, rotated charge densities from PBE0/6-31G(d,p) + FIT
FOCWUR | C22 H25 N3 O3 | 10 | Eli-Lilly VII, LY2624803, Hypnion HY10275 | 3-(4-dibenzo[b,f][1,4]oxepin-11-yl-piperazin-1-yl)-2,2-dimethylpropionic acid |  | FOCWUR, FOCWUR01 | Flexible CrystalPredictor (1), DMAflex-Quick, DMACRYS (2.0.4) | Doris Braun | 2012 | See Study_ID=30 | \CHEMISTRY_CPOSS\LY2624803\DMAflex-Quick | dfIA339 | 15.005 | B3LYP/6-31G(d,p) | 0 |  | This is the DMAflex-Q intra_molecular energy penalty. It is extrapolated from the grid calculation, and is not accurate. It is relative to the zero for Intra_B, plus the energy offset inserted manually. | IA339 | Pna21 | 4 | 20.697 | 9.1729 | 11.0437 | 90 | 90 | 90 | LATT -1; SYMM -X , -Y , +Z +1/2; SYMM -X +1/2, +Y +1/2, +Z +1/2; SYMM +X +1/2, -Y +1/2, +Z | 1.2021 | 0.6536 |  | -158.27 | -125.68 | -143.265 | 0 | 0 | 0 | 1 |  | 0 |  | 0 | Dmaflex-Quick, rotated charge densities from PBE0/6-31G(d,p) + FIT
FOCWUR | C22 H25 N3 O3 | 10 | Eli-Lilly VII, LY2624803, Hypnion HY10275 | 3-(4-dibenzo[b,f][1,4]oxepin-11-yl-piperazin-1-yl)-2,2-dimethylpropionic acid |  | FOCWUR, FOCWUR01 | Flexible CrystalPredictor (1), DMAflex-Quick, DMACRYS (2.0.4) | Doris Braun | 2012 | See Study_ID=30 | \CHEMISTRY_CPOSS\LY2624803\DMAflex-Quick | dfIB662 | 12.651 | B3LYP/6-31G(d,p) | 0 |  | This is the DMAflex-Q intra_molecular energy penalty. It is extrapolated from the grid calculation, and is not accurate. It is relative to the zero for Intra_B, plus the energy offset inserted manually. | IB662 | P21/c | 4 | 11.8772 | 11.2551 | 16.3186 | 90 | 109.964 | 90 | LATT 1; SYMM -X , +Y +1/2, -Z +1/2 | 1.2292 | 0.668 |  | -155.9 | -132.81 | -143.249 | 0 | 0 | 0 | 1 |  | 0 |  | 0 | Dmaflex-Quick, rotated charge densities from PBE0/6-31G(d,p) + FIT
FOCWUR | C22 H25 N3 O3 | 10 | Eli-Lilly VII, LY2624803, Hypnion HY10275 | 3-(4-dibenzo[b,f][1,4]oxepin-11-yl-piperazin-1-yl)-2,2-dimethylpropionic acid |  | FOCWUR, FOCWUR01 | Flexible CrystalPredictor (1), DMAflex-Quick, DMACRYS (2.0.4) | Doris Braun | 2012 | See Study_ID=30 | \CHEMISTRY_CPOSS\LY2624803\DMAflex-Quick | dfIA259 | 9.073 | B3LYP/6-31G(d,p) | 0 |  | This is the DMAflex-Q intra_molecular energy penalty. It is extrapolated from the grid calculation, and is not accurate. It is relative to the zero for Intra_B, plus the energy offset inserted manually. | IA259 | P-1 | 2 | 6.5197 | 16.1232 | 11.9533 | 66.3 | 109.93 | 111.812 | LATT 1 | 1.2109 | 0.6639 |  | -152.3 | -131.2 | -143.227 | 0 | 0 | 0 | 1 |  | 0 |  | 0 | Dmaflex-Quick, rotated charge densities from PBE0/6-31G(d,p) + FIT
FOCWUR | C22 H25 N3 O3 | 10 | Eli-Lilly VII, LY2624803, Hypnion HY10275 | 3-(4-dibenzo[b,f][1,4]oxepin-11-yl-piperazin-1-yl)-2,2-dimethylpropionic acid |  | FOCWUR, FOCWUR01 | Flexible CrystalPredictor (1), DMAflex-Quick, DMACRYS (2.0.4) | Doris Braun | 2012 | See Study_ID=30 | \CHEMISTRY_CPOSS\LY2624803\DMAflex-Quick | dfIB277 | 7.335 | B3LYP/6-31G(d,p) | 0 |  | This is the DMAflex-Q intra_molecular energy penalty. It is extrapolated from the grid calculation, and is not accurate. It is relative to the zero for Intra_B, plus the energy offset inserted manually. | IB277 | P21/c | 4 | 13.8155 | 29.0024 | 6.6199 | 90 | 56.025 | 90 | LATT 1; SYMM -X , +Y +1/2, -Z +1/2 | 1.1458 | 0.6235 |  | -150.56 | -123.07 | -143.225 | 0 | 0 | 0 | 1 |  | 0 |  | 0 | Dmaflex-Quick, rotated charge densities from PBE0/6-31G(d,p) + FIT
FOCWUR | C22 H25 N3 O3 | 10 | Eli-Lilly VII, LY2624803, Hypnion HY10275 | 3-(4-dibenzo[b,f][1,4]oxepin-11-yl-piperazin-1-yl)-2,2-dimethylpropionic acid |  | FOCWUR, FOCWUR01 | Flexible CrystalPredictor (1), DMAflex-Quick, DMACRYS (2.0.4) | Doris Braun | 2012 | See Study_ID=30 | \CHEMISTRY_CPOSS\LY2624803\DMAflex-Quick | dfIA220 | 1.342 | B3LYP/6-31G(d,p) | 0 |  | This is the DMAflex-Q intra_molecular energy penalty. It is extrapolated from the grid calculation, and is not accurate. It is relative to the zero for Intra_B, plus the energy offset inserted manually. | IA220 | C2/n | 8 | 16.4821 | 10.3587 | 25.344 | 90 | 78.842 | 90 | LATT 1; SYMM -X +1/2, +Y , -Z +1/2; SYMM +X +1/2, +Y +1/2, +Z; SYMM -X , +Y +1/2, -Z +1/2 | 1.1874 | 0.65 |  | -144.55 | -128.46 | -143.208 | 0 | 0 | 0 | 1 |  | 0 |  | 0 | Dmaflex-Quick, rotated charge densities from PBE0/6-31G(d,p) + FIT
FOCWUR | C22 H25 N3 O3 | 10 | Eli-Lilly VII, LY2624803, Hypnion HY10275 | 3-(4-dibenzo[b,f][1,4]oxepin-11-yl-piperazin-1-yl)-2,2-dimethylpropionic acid |  | FOCWUR, FOCWUR01 | Flexible CrystalPredictor (1), DMAflex-Quick, DMACRYS (2.0.4) | Doris Braun | 2012 | See Study_ID=30 | \CHEMISTRY_CPOSS\LY2624803\DMAflex-Quick | dfIB654 | 12.412 | B3LYP/6-31G(d,p) | 0 |  | This is the DMAflex-Q intra_molecular energy penalty. It is extrapolated from the grid calculation, and is not accurate. It is relative to the zero for Intra_B, plus the energy offset inserted manually. | IB654 | P21/n | 4 | 12.5664 | 12.1731 | 14.8321 | 90 | 68.506 | 90 | LATT 1; SYMM -X +1/2, +Y +1/2, -Z +1/2 | 1.1939 | 0.6501 |  | -155.62 | -123.99 | -143.208 | 0 | 0 | 0 | 1 |  | 0 |  | 0 | Dmaflex-Quick, rotated charge densities from PBE0/6-31G(d,p) + FIT
FOCWUR | C22 H25 N3 O3 | 10 | Eli-Lilly VII, LY2624803, Hypnion HY10275 | 3-(4-dibenzo[b,f][1,4]oxepin-11-yl-piperazin-1-yl)-2,2-dimethylpropionic acid |  | FOCWUR, FOCWUR01 | Flexible CrystalPredictor (1), DMAflex-Quick, DMACRYS (2.0.4) | Doris Braun | 2012 | See Study_ID=30 | \CHEMISTRY_CPOSS\LY2624803\DMAflex-Quick | dfIA149 | 1.733 | B3LYP/6-31G(d,p) | 0 |  | This is the DMAflex-Q intra_molecular energy penalty. It is extrapolated from the grid calculation, and is not accurate. It is relative to the zero for Intra_B, plus the energy offset inserted manually. | IA149 | P-1 | 2 | 12.7525 | 8.6598 | 10.0884 | 98.486 | 74.917 | 87.328 | LATT 1 | 1.1892 | 0.6476 |  | -144.94 | -126.71 | -143.207 | 0 | 0 | 0 | 1 |  | 0 |  | 0 | Dmaflex-Quick, rotated charge densities from PBE0/6-31G(d,p) + FIT
FOCWUR | C22 H25 N3 O3 | 10 | Eli-Lilly VII, LY2624803, Hypnion HY10275 | 3-(4-dibenzo[b,f][1,4]oxepin-11-yl-piperazin-1-yl)-2,2-dimethylpropionic acid |  | FOCWUR, FOCWUR01 | Flexible CrystalPredictor (1), DMAflex-Quick, DMACRYS (2.0.4) | Doris Braun | 2012 | See Study_ID=30 | \CHEMISTRY_CPOSS\LY2624803\DMAflex-Quick | dfIB476 | 11.111 | B3LYP/6-31G(d,p) | 0 |  | This is the DMAflex-Q intra_molecular energy penalty. It is extrapolated from the grid calculation, and is not accurate. It is relative to the zero for Intra_B, plus the energy offset inserted manually. | IB476 | P21/c | 4 | 9.0532 | 8.0158 | 29.0175 | 90 | 77.437 | 90 | LATT 1; SYMM -X , +Y +1/2, -Z +1/2 | 1.2263 | 0.6715 |  | -154.31 | -130.93 | -143.199 | 0 | 0 | 0 | 1 |  | 0 |  | 0 | Dmaflex-Quick, rotated charge densities from PBE0/6-31G(d,p) + FIT
FOCWUR | C22 H25 N3 O3 | 10 | Eli-Lilly VII, LY2624803, Hypnion HY10275 | 3-(4-dibenzo[b,f][1,4]oxepin-11-yl-piperazin-1-yl)-2,2-dimethylpropionic acid |  | FOCWUR, FOCWUR01 | Flexible CrystalPredictor (1), DMAflex-Quick, DMACRYS (2.0.4) | Doris Braun | 2012 | See Study_ID=30 | \CHEMISTRY_CPOSS\LY2624803\DMAflex-Quick | dfIA270 | 1.742 | B3LYP/6-31G(d,p) | 0 |  | This is the DMAflex-Q intra_molecular energy penalty. It is extrapolated from the grid calculation, and is not accurate. It is relative to the zero for Intra_B, plus the energy offset inserted manually. | IA270 | P21/c | 4 | 8.9741 | 15.8928 | 16.832 | 90 | 115.286 | 90 | LATT 1; SYMM -X , +Y +1/2, -Z +1/2 | 1.1611 | 0.6368 |  | -144.94 | -120.17 | -143.198 | 0 | 0 | 0 | 1 |  | 0 |  | 0 | Dmaflex-Quick, rotated charge densities from PBE0/6-31G(d,p) + FIT
FOCWUR | C22 H25 N3 O3 | 10 | Eli-Lilly VII, LY2624803, Hypnion HY10275 | 3-(4-dibenzo[b,f][1,4]oxepin-11-yl-piperazin-1-yl)-2,2-dimethylpropionic acid |  | FOCWUR, FOCWUR01 | Flexible CrystalPredictor (1), DMAflex-Quick, DMACRYS (2.0.4) | Doris Braun | 2012 | See Study_ID=30 | \CHEMISTRY_CPOSS\LY2624803\DMAflex-Quick | dfIA221 | 0.455 | B3LYP/6-31G(d,p) | 0 |  | This is the DMAflex-Q intra_molecular energy penalty. It is extrapolated from the grid calculation, and is not accurate. It is relative to the zero for Intra_B, plus the energy offset inserted manually. | IA221 | P21/a | 4 | 16.7193 | 14.216 | 9.1323 | 90 | 84.64 | 90 | LATT 1; SYMM -X +1/2, +Y +1/2, -Z | 1.1663 | 0.6377 |  | -143.65 | -121.8 | -143.195 | 0 | 0 | 0 | 1 |  | 0 |  | 0 | Dmaflex-Quick, rotated charge densities from PBE0/6-31G(d,p) + FIT
FOCWUR | C22 H25 N3 O3 | 10 | Eli-Lilly VII, LY2624803, Hypnion HY10275 | 3-(4-dibenzo[b,f][1,4]oxepin-11-yl-piperazin-1-yl)-2,2-dimethylpropionic acid |  | FOCWUR, FOCWUR01 | Flexible CrystalPredictor (1), DMAflex-Quick, DMACRYS (2.0.4) | Doris Braun | 2012 | See Study_ID=30 | \CHEMISTRY_CPOSS\LY2624803\DMAflex-Quick | dfIB966 | 17.45 | B3LYP/6-31G(d,p) | 0 |  | This is the DMAflex-Q intra_molecular energy penalty. It is extrapolated from the grid calculation, and is not accurate. It is relative to the zero for Intra_B, plus the energy offset inserted manually. | IB966 | P21/c | 4 | 11.3902 | 17.1535 | 10.8202 | 90 | 105.851 | 90 | LATT 1; SYMM -X , +Y +1/2, -Z +1/2 | 1.2393 | 0.6735 |  | -160.64 | -132.86 | -143.19 | 0 | 0 | 0 | 1 |  | 0 |  | 0 | Dmaflex-Quick, rotated charge densities from PBE0/6-31G(d,p) + FIT
FOCWUR | C22 H25 N3 O3 | 10 | Eli-Lilly VII, LY2624803, Hypnion HY10275 | 3-(4-dibenzo[b,f][1,4]oxepin-11-yl-piperazin-1-yl)-2,2-dimethylpropionic acid |  | FOCWUR, FOCWUR01 | Flexible CrystalPredictor (1), DMAflex-Quick, DMACRYS (2.0.4) | Doris Braun | 2012 | See Study_ID=30 | \CHEMISTRY_CPOSS\LY2624803\DMAflex-Quick | dfIA261 | 0.68 | B3LYP/6-31G(d,p) | 0 |  | This is the DMAflex-Q intra_molecular energy penalty. It is extrapolated from the grid calculation, and is not accurate. It is relative to the zero for Intra_B, plus the energy offset inserted manually. | IA261 | P-1 | 2 | 9.9446 | 12.1721 | 10.2024 | 117.855 | 80.662 | 93.894 | LATT 1 | 1.1697 | 0.6393 |  | -143.86 | -122.16 | -143.18 | 0 | 0 | 0 | 1 |  | 0 |  | 0 | Dmaflex-Quick, rotated charge densities from PBE0/6-31G(d,p) + FIT
FOCWUR | C22 H25 N3 O3 | 10 | Eli-Lilly VII, LY2624803, Hypnion HY10275 | 3-(4-dibenzo[b,f][1,4]oxepin-11-yl-piperazin-1-yl)-2,2-dimethylpropionic acid |  | FOCWUR, FOCWUR01 | Flexible CrystalPredictor (1), DMAflex-Quick, DMACRYS (2.0.4) | Doris Braun | 2012 | See Study_ID=30 | \CHEMISTRY_CPOSS\LY2624803\DMAflex-Quick | dfIB1927 | 12.672 | B3LYP/6-31G(d,p) | 0 |  | This is the DMAflex-Q intra_molecular energy penalty. It is extrapolated from the grid calculation, and is not accurate. It is relative to the zero for Intra_B, plus the energy offset inserted manually. | IB1927 | P-1 | 2 | 12.3488 | 8.4863 | 11.9214 | 93.839 | 57.909 | 90.709 | LATT 1 | 1.1938 | 0.6495 |  | -155.85 | -124.39 | -143.178 | 0 | 0 | 0 | 1 |  | 0 |  | 0 | Dmaflex-Quick, rotated charge densities from PBE0/6-31G(d,p) + FIT
FOCWUR | C22 H25 N3 O3 | 10 | Eli-Lilly VII, LY2624803, Hypnion HY10275 | 3-(4-dibenzo[b,f][1,4]oxepin-11-yl-piperazin-1-yl)-2,2-dimethylpropionic acid |  | FOCWUR, FOCWUR01 | Flexible CrystalPredictor (1), DMAflex-Quick, DMACRYS (2.0.4) | Doris Braun | 2012 | See Study_ID=30 | \CHEMISTRY_CPOSS\LY2624803\DMAflex-Quick | dfIA254 | 0.267 | B3LYP/6-31G(d,p) | 0 |  | This is the DMAflex-Q intra_molecular energy penalty. It is extrapolated from the grid calculation, and is not accurate. It is relative to the zero for Intra_B, plus the energy offset inserted manually. | IA254 | Pbca | 8 | 26.1467 | 16.3469 | 10.1916 | 90 | 90 | 90 | LATT 1; SYMM +X +1/2, -Y +1/2, -Z; SYMM -X , +Y +1/2, -Z +1/2; SYMM -X +1/2, -Y , +Z +1/2 | 1.1572 | 0.6335 |  | -143.43 | -122.83 | -143.163 | 0 | 0 | 0 | 1 |  | 0 |  | 0 | Dmaflex-Quick, rotated charge densities from PBE0/6-31G(d,p) + FIT
FOCWUR | C22 H25 N3 O3 | 10 | Eli-Lilly VII, LY2624803, Hypnion HY10275 | 3-(4-dibenzo[b,f][1,4]oxepin-11-yl-piperazin-1-yl)-2,2-dimethylpropionic acid |  | FOCWUR, FOCWUR01 | Flexible CrystalPredictor (1), DMAflex-Quick, DMACRYS (2.0.4) | Doris Braun | 2012 | See Study_ID=30 | \CHEMISTRY_CPOSS\LY2624803\DMAflex-Quick | dfIB943 | 11.267 | B3LYP/6-31G(d,p) | 0 |  | This is the DMAflex-Q intra_molecular energy penalty. It is extrapolated from the grid calculation, and is not accurate. It is relative to the zero for Intra_B, plus the energy offset inserted manually. | IB943 | C2/c | 4 | 32.2834 | 6.6815 | 21.6931 | 90 | 118.977 | 90 | LATT 7; SYMM -X , +Y , -Z +1/2 | 1.2314 | 0.6758 |  | -154.43 | -138.35 | -143.163 | 0 | 0 | 0 | 1 |  | 0 |  | 0 | Dmaflex-Quick, rotated charge densities from PBE0/6-31G(d,p) + FIT
FOCWUR | C22 H25 N3 O3 | 10 | Eli-Lilly VII, LY2624803, Hypnion HY10275 | 3-(4-dibenzo[b,f][1,4]oxepin-11-yl-piperazin-1-yl)-2,2-dimethylpropionic acid |  | FOCWUR, FOCWUR01 | Flexible CrystalPredictor (1), DMAflex-Quick, DMACRYS (2.0.4) | Doris Braun | 2012 | See Study_ID=30 | \CHEMISTRY_CPOSS\LY2624803\DMAflex-Quick | dfIA576 | 10.269 | B3LYP/6-31G(d,p) | 0 |  | This is the DMAflex-Q intra_molecular energy penalty. It is extrapolated from the grid calculation, and is not accurate. It is relative to the zero for Intra_B, plus the energy offset inserted manually. | IA576 | P21/a | 4 | 27.3213 | 8.0926 | 10.0145 | 90 | 76.801 | 90 | LATT 1; SYMM -X +1/2, +Y +1/2, -Z | 1.1691 | 0.6392 |  | -153.43 | -125.79 | -143.161 | 0 | 0 | 0 | 1 |  | 0 |  | 0 | Dmaflex-Quick, rotated charge densities from PBE0/6-31G(d,p) + FIT
FOCWUR | C22 H25 N3 O3 | 10 | Eli-Lilly VII, LY2624803, Hypnion HY10275 | 3-(4-dibenzo[b,f][1,4]oxepin-11-yl-piperazin-1-yl)-2,2-dimethylpropionic acid |  | FOCWUR, FOCWUR01 | Flexible CrystalPredictor (1), DMAflex-Quick, DMACRYS (2.0.4) | Doris Braun | 2012 | See Study_ID=30 | \CHEMISTRY_CPOSS\LY2624803\DMAflex-Quick | dfIA456 | 6.665 | B3LYP/6-31G(d,p) | 0 |  | This is the DMAflex-Q intra_molecular energy penalty. It is extrapolated from the grid calculation, and is not accurate. It is relative to the zero for Intra_B, plus the energy offset inserted manually. | IA456 | P21/n | 4 | 20.1664 | 8.7411 | 11.9437 | 90 | 83.522 | 90 | LATT 1; SYMM -X +1/2, +Y +1/2, -Z +1/2 | 1.2048 | 0.6564 |  | -149.8 | -125.54 | -143.135 | 0 | 0 | 0 | 1 |  | 0 |  | 0 | Dmaflex-Quick, rotated charge densities from PBE0/6-31G(d,p) + FIT
FOCWUR | C22 H25 N3 O3 | 10 | Eli-Lilly VII, LY2624803, Hypnion HY10275 | 3-(4-dibenzo[b,f][1,4]oxepin-11-yl-piperazin-1-yl)-2,2-dimethylpropionic acid |  | FOCWUR, FOCWUR01 | Flexible CrystalPredictor (1), DMAflex-Quick, DMACRYS (2.0.4) | Doris Braun | 2012 | See Study_ID=30 | \CHEMISTRY_CPOSS\LY2624803\DMAflex-Quick | dfIB131 | 6.617 | B3LYP/6-31G(d,p) | 0 |  | This is the DMAflex-Q intra_molecular energy penalty. It is extrapolated from the grid calculation, and is not accurate. It is relative to the zero for Intra_B, plus the energy offset inserted manually. | IB131 | P-1 | 2 | 9.3979 | 8.5855 | 14.7765 | 109.111 | 84.951 | 71.369 | LATT 1 | 1.2088 | 0.6601 |  | -149.74 | -130.07 | -143.123 | 0 | 0 | 0 | 1 |  | 0 |  | 0 | Dmaflex-Quick, rotated charge densities from PBE0/6-31G(d,p) + FIT
FOCWUR | C22 H25 N3 O3 | 10 | Eli-Lilly VII, LY2624803, Hypnion HY10275 | 3-(4-dibenzo[b,f][1,4]oxepin-11-yl-piperazin-1-yl)-2,2-dimethylpropionic acid |  | FOCWUR, FOCWUR01 | Flexible CrystalPredictor (1), DMAflex-Quick, DMACRYS (2.0.4) | Doris Braun | 2012 | See Study_ID=30 | \CHEMISTRY_CPOSS\LY2624803\DMAflex-Quick | dfIA104 | 1.348 | B3LYP/6-31G(d,p) | 0 |  | This is the DMAflex-Q intra_molecular energy penalty. It is extrapolated from the grid calculation, and is not accurate. It is relative to the zero for Intra_B, plus the energy offset inserted manually. | IA104 | A2/n | 8 | 25.5054 | 6.6865 | 25.0528 | 90 | 81.129 | 90 | LATT 1; SYMM -X +1/2, +Y , -Z +1/2; SYMM +X , +Y +1/2, +Z +1/2; SYMM -X +1/2, +Y +1/2, -Z | 1.1941 | 0.6544 |  | -144.47 | -127.5 | -143.122 | 0 | 0 | 0 | 1 |  | 0 |  | 0 | Dmaflex-Quick, rotated charge densities from PBE0/6-31G(d,p) + FIT
FOCWUR | C22 H25 N3 O3 | 10 | Eli-Lilly VII, LY2624803, Hypnion HY10275 | 3-(4-dibenzo[b,f][1,4]oxepin-11-yl-piperazin-1-yl)-2,2-dimethylpropionic acid |  | FOCWUR, FOCWUR01 | Flexible CrystalPredictor (1), DMAflex-Quick, DMACRYS (2.0.4) | Doris Braun | 2012 | See Study_ID=30 | \CHEMISTRY_CPOSS\LY2624803\DMAflex-Quick | dfIA400 | 7.482 | B3LYP/6-31G(d,p) | 0 |  | This is the DMAflex-Q intra_molecular energy penalty. It is extrapolated from the grid calculation, and is not accurate. It is relative to the zero for Intra_B, plus the energy offset inserted manually. | IA400 | P21/n | 4 | 19.6112 | 9.7312 | 11.1752 | 90 | 81.272 | 90 | LATT 1; SYMM -X +1/2, +Y +1/2, -Z +1/2 | 1.1956 | 0.6518 |  | -150.59 | -128.12 | -143.108 | 0 | 0 | 0 | 1 |  | 0 |  | 0 | Dmaflex-Quick, rotated charge densities from PBE0/6-31G(d,p) + FIT
FOCWUR | C22 H25 N3 O3 | 10 | Eli-Lilly VII, LY2624803, Hypnion HY10275 | 3-(4-dibenzo[b,f][1,4]oxepin-11-yl-piperazin-1-yl)-2,2-dimethylpropionic acid |  | FOCWUR, FOCWUR01 | Flexible CrystalPredictor (1), DMAflex-Quick, DMACRYS (2.0.4) | Doris Braun | 2012 | See Study_ID=30 | \CHEMISTRY_CPOSS\LY2624803\DMAflex-Quick | dfIA586 | 10.136 | B3LYP/6-31G(d,p) | 0 |  | This is the DMAflex-Q intra_molecular energy penalty. It is extrapolated from the grid calculation, and is not accurate. It is relative to the zero for Intra_B, plus the energy offset inserted manually. | IA586 | P21/a | 4 | 27.3077 | 8.0925 | 10.0185 | 90 | 76.871 | 90 | LATT 1; SYMM -X +1/2, +Y +1/2, -Z | 1.169 | 0.6391 |  | -153.24 | -125.65 | -143.104 | 0 | 0 | 0 | 1 |  | 0 |  | 0 | Dmaflex-Quick, rotated charge densities from PBE0/6-31G(d,p) + FIT
FOCWUR | C22 H25 N3 O3 | 10 | Eli-Lilly VII, LY2624803, Hypnion HY10275 | 3-(4-dibenzo[b,f][1,4]oxepin-11-yl-piperazin-1-yl)-2,2-dimethylpropionic acid |  | FOCWUR, FOCWUR01 | Flexible CrystalPredictor (1), DMAflex-Quick, DMACRYS (2.0.4) | Doris Braun | 2012 | See Study_ID=30 | \CHEMISTRY_CPOSS\LY2624803\DMAflex-Quick | dfIA169 | 1.28 | B3LYP/6-31G(d,p) | 0 |  | This is the DMAflex-Q intra_molecular energy penalty. It is extrapolated from the grid calculation, and is not accurate. It is relative to the zero for Intra_B, plus the energy offset inserted manually. | IA169 | P-1 | 2 | 8.7011 | 6.665 | 22.0705 | 83.564 | 118.474 | 106.745 | LATT 1 | 1.1702 | 0.6392 |  | -144.38 | -123.09 | -143.1 | 0 | 0 | 0 | 1 |  | 0 |  | 0 | Dmaflex-Quick, rotated charge densities from PBE0/6-31G(d,p) + FIT
FOCWUR | C22 H25 N3 O3 | 10 | Eli-Lilly VII, LY2624803, Hypnion HY10275 | 3-(4-dibenzo[b,f][1,4]oxepin-11-yl-piperazin-1-yl)-2,2-dimethylpropionic acid |  | FOCWUR, FOCWUR01 | Flexible CrystalPredictor (1), DMAflex-Quick, DMACRYS (2.0.4) | Doris Braun | 2012 | See Study_ID=30 | \CHEMISTRY_CPOSS\LY2624803\DMAflex-Quick | dfIA124 | 0.878 | B3LYP/6-31G(d,p) | 0 |  | This is the DMAflex-Q intra_molecular energy penalty. It is extrapolated from the grid calculation, and is not accurate. It is relative to the zero for Intra_B, plus the energy offset inserted manually. | IA124 | P-1 | 2 | 12.9906 | 9.4184 | 9.2664 | 100.064 | 82.968 | 75.989 | LATT 1 | 1.1812 | 0.6458 |  | -143.97 | -126.24 | -143.092 | 0 | 0 | 0 | 1 |  | 0 |  | 0 | Dmaflex-Quick, rotated charge densities from PBE0/6-31G(d,p) + FIT
FOCWUR | C22 H25 N3 O3 | 10 | Eli-Lilly VII, LY2624803, Hypnion HY10275 | 3-(4-dibenzo[b,f][1,4]oxepin-11-yl-piperazin-1-yl)-2,2-dimethylpropionic acid |  | FOCWUR, FOCWUR01 | Flexible CrystalPredictor (1), DMAflex-Quick, DMACRYS (2.0.4) | Doris Braun | 2012 | See Study_ID=30 | \CHEMISTRY_CPOSS\LY2624803\DMAflex-Quick | dfIB347 | 2.678 | B3LYP/6-31G(d,p) | 0 |  | This is the DMAflex-Q intra_molecular energy penalty. It is extrapolated from the grid calculation, and is not accurate. It is relative to the zero for Intra_B, plus the energy offset inserted manually. | IB347 | C2/c | 4 | 36.6905 | 6.24 | 22.156 | 90 | 124.822 | 90 | LATT 7; SYMM -X , +Y , -Z +1/2 | 1.2105 | 0.6634 |  | -145.76 | -132.85 | -143.082 | 0 | 0 | 0 | 1 |  | 0 |  | 0 | Dmaflex-Quick, rotated charge densities from PBE0/6-31G(d,p) + FIT
FOCWUR | C22 H25 N3 O3 | 10 | Eli-Lilly VII, LY2624803, Hypnion HY10275 | 3-(4-dibenzo[b,f][1,4]oxepin-11-yl-piperazin-1-yl)-2,2-dimethylpropionic acid |  | FOCWUR, FOCWUR01 | Flexible CrystalPredictor (1), DMAflex-Quick, DMACRYS (2.0.4) | Doris Braun | 2012 | See Study_ID=30 | \CHEMISTRY_CPOSS\LY2624803\DMAflex-Quick | dfIA836 | 13.193 | B3LYP/6-31G(d,p) | 0 |  | This is the DMAflex-Q intra_molecular energy penalty. It is extrapolated from the grid calculation, and is not accurate. It is relative to the zero for Intra_B, plus the energy offset inserted manually. | IA836 | P21/c | 4 | 5.9173 | 10.9112 | 33.3039 | 90 | 95.971 | 90 | LATT 1; SYMM -X , +Y +1/2, -Z +1/2 | 1.1785 | 0.6418 |  | -156.27 | -124.34 | -143.077 | 0 | 0 | 0 | 1 |  | 0 |  | 0 | Dmaflex-Quick, rotated charge densities from PBE0/6-31G(d,p) + FIT
FOCWUR | C22 H25 N3 O3 | 10 | Eli-Lilly VII, LY2624803, Hypnion HY10275 | 3-(4-dibenzo[b,f][1,4]oxepin-11-yl-piperazin-1-yl)-2,2-dimethylpropionic acid |  | FOCWUR, FOCWUR01 | Flexible CrystalPredictor (1), DMAflex-Quick, DMACRYS (2.0.4) | Doris Braun | 2012 | See Study_ID=30 | \CHEMISTRY_CPOSS\LY2624803\DMAflex-Quick | dfIA377 | 3.766 | B3LYP/6-31G(d,p) | 0 |  | This is the DMAflex-Q intra_molecular energy penalty. It is extrapolated from the grid calculation, and is not accurate. It is relative to the zero for Intra_B, plus the energy offset inserted manually. | IA377 | P21/c | 4 | 6.6784 | 12.6564 | 25.2827 | 90 | 92.593 | 90 | LATT 1; SYMM -X , +Y +1/2, -Z +1/2 | 1.1806 | 0.6471 |  | -146.83 | -124.14 | -143.064 | 0 | 0 | 0 | 1 |  | 0 |  | 0 | Dmaflex-Quick, rotated charge densities from PBE0/6-31G(d,p) + FIT
FOCWUR | C22 H25 N3 O3 | 10 | Eli-Lilly VII, LY2624803, Hypnion HY10275 | 3-(4-dibenzo[b,f][1,4]oxepin-11-yl-piperazin-1-yl)-2,2-dimethylpropionic acid |  | FOCWUR, FOCWUR01 | Flexible CrystalPredictor (1), DMAflex-Quick, DMACRYS (2.0.4) | Doris Braun | 2012 | See Study_ID=30 | \CHEMISTRY_CPOSS\LY2624803\DMAflex-Quick | dfIA611 | 15.877 | B3LYP/6-31G(d,p) | 0 |  | This is the DMAflex-Q intra_molecular energy penalty. It is extrapolated from the grid calculation, and is not accurate. It is relative to the zero for Intra_B, plus the energy offset inserted manually. | IA611 | P21/n | 4 | 14.5423 | 13.9594 | 10.4696 | 90 | 74.53 | 90 | LATT 1; SYMM -X +1/2, +Y +1/2, -Z +1/2 | 1.2304 | 0.6712 |  | -158.94 | -134.59 | -143.063 | 0 | 0 | 0 | 1 |  | 0 |  | 0 | Dmaflex-Quick, rotated charge densities from PBE0/6-31G(d,p) + FIT
FOCWUR | C22 H25 N3 O3 | 10 | Eli-Lilly VII, LY2624803, Hypnion HY10275 | 3-(4-dibenzo[b,f][1,4]oxepin-11-yl-piperazin-1-yl)-2,2-dimethylpropionic acid |  | FOCWUR, FOCWUR01 | Flexible CrystalPredictor (1), DMAflex-Quick, DMACRYS (2.0.4) | Doris Braun | 2012 | See Study_ID=30 | \CHEMISTRY_CPOSS\LY2624803\DMAflex-Quick | dfIB249 | 1.309 | B3LYP/6-31G(d,p) | 0 |  | This is the DMAflex-Q intra_molecular energy penalty. It is extrapolated from the grid calculation, and is not accurate. It is relative to the zero for Intra_B, plus the energy offset inserted manually. | IB249 | P-1 | 2 | 11.416 | 8.2521 | 12.4737 | 95.888 | 105.536 | 71.579 | LATT 1 | 1.1734 | 0.6384 |  | -144.37 | -124.39 | -143.061 | 0 | 0 | 0 | 1 |  | 0 |  | 0 | Dmaflex-Quick, rotated charge densities from PBE0/6-31G(d,p) + FIT
FOCWUR | C22 H25 N3 O3 | 10 | Eli-Lilly VII, LY2624803, Hypnion HY10275 | 3-(4-dibenzo[b,f][1,4]oxepin-11-yl-piperazin-1-yl)-2,2-dimethylpropionic acid |  | FOCWUR, FOCWUR01 | Flexible CrystalPredictor (1), DMAflex-Quick, DMACRYS (2.0.4) | Doris Braun | 2012 | See Study_ID=30 | \CHEMISTRY_CPOSS\LY2624803\DMAflex-Quick | dfIB111 | 1.61 | B3LYP/6-31G(d,p) | 0 |  | This is the DMAflex-Q intra_molecular energy penalty. It is extrapolated from the grid calculation, and is not accurate. It is relative to the zero for Intra_B, plus the energy offset inserted manually. | IB111 | P21/c | 4 | 15.5669 | 13.9716 | 11.0204 | 90 | 115.62 | 90 | LATT 1; SYMM -X , +Y +1/2, -Z +1/2 | 1.1662 | 0.6388 |  | -144.67 | -124.75 | -143.06 | 0 | 0 | 0 | 1 |  | 0 |  | 0 | Dmaflex-Quick, rotated charge densities from PBE0/6-31G(d,p) + FIT
FOCWUR | C22 H25 N3 O3 | 10 | Eli-Lilly VII, LY2624803, Hypnion HY10275 | 3-(4-dibenzo[b,f][1,4]oxepin-11-yl-piperazin-1-yl)-2,2-dimethylpropionic acid |  | FOCWUR, FOCWUR01 | Flexible CrystalPredictor (1), DMAflex-Quick, DMACRYS (2.0.4) | Doris Braun | 2012 | See Study_ID=30 | \CHEMISTRY_CPOSS\LY2624803\DMAflex-Quick | dfIB811 | 12.294 | B3LYP/6-31G(d,p) | 0 |  | This is the DMAflex-Q intra_molecular energy penalty. It is extrapolated from the grid calculation, and is not accurate. It is relative to the zero for Intra_B, plus the energy offset inserted manually. | IB811 | Pna21 | 4 | 11.9275 | 27.5177 | 6.403 | 90 | 90 | 90 | LATT -1; SYMM -X , -Y , +Z +1/2; SYMM -X +1/2, +Y +1/2, +Z +1/2; SYMM +X +1/2, -Y +1/2, +Z | 1.1993 | 0.6519 |  | -155.35 | -124.62 | -143.056 | 0 | 0 | 0 | 1 |  | 0 |  | 0 | Dmaflex-Quick, rotated charge densities from PBE0/6-31G(d,p) + FIT
FOCWUR | C22 H25 N3 O3 | 10 | Eli-Lilly VII, LY2624803, Hypnion HY10275 | 3-(4-dibenzo[b,f][1,4]oxepin-11-yl-piperazin-1-yl)-2,2-dimethylpropionic acid |  | FOCWUR, FOCWUR01 | Flexible CrystalPredictor (1), DMAflex-Quick, DMACRYS (2.0.4) | Doris Braun | 2012 | See Study_ID=30 | \CHEMISTRY_CPOSS\LY2624803\DMAflex-Quick | dfIB734 | 7.476 | B3LYP/6-31G(d,p) | 0 |  | This is the DMAflex-Q intra_molecular energy penalty. It is extrapolated from the grid calculation, and is not accurate. It is relative to the zero for Intra_B, plus the energy offset inserted manually. | IB734 | P21/c | 4 | 6.5397 | 26.908 | 12.2567 | 90 | 83.644 | 90 | LATT 1; SYMM -X , +Y +1/2, -Z +1/2 | 1.1758 | 0.6374 |  | -150.52 | -121.52 | -143.044 | 0 | 0 | 0 | 1 |  | 0 |  | 0 | Dmaflex-Quick, rotated charge densities from PBE0/6-31G(d,p) + FIT
FOCWUR | C22 H25 N3 O3 | 10 | Eli-Lilly VII, LY2624803, Hypnion HY10275 | 3-(4-dibenzo[b,f][1,4]oxepin-11-yl-piperazin-1-yl)-2,2-dimethylpropionic acid |  | FOCWUR, FOCWUR01 | Flexible CrystalPredictor (1), DMAflex-Quick, DMACRYS (2.0.4) | Doris Braun | 2012 | See Study_ID=30 | \CHEMISTRY_CPOSS\LY2624803\DMAflex-Quick | dfIA273 | 10.872 | B3LYP/6-31G(d,p) | 0 |  | This is the DMAflex-Q intra_molecular energy penalty. It is extrapolated from the grid calculation, and is not accurate. It is relative to the zero for Intra_B, plus the energy offset inserted manually. | IA273 | Pbca | 8 | 9.1626 | 28.1385 | 16.2337 | 90 | 90 | 90 | LATT 1; SYMM +X +1/2, -Y +1/2, -Z; SYMM -X , +Y +1/2, -Z +1/2; SYMM -X +1/2, -Y , +Z +1/2 | 1.2044 | 0.6524 |  | -153.91 | -132.13 | -143.038 | 0 | 0 | 0 | 1 |  | 0 |  | 0 | Dmaflex-Quick, rotated charge densities from PBE0/6-31G(d,p) + FIT
FOCWUR | C22 H25 N3 O3 | 10 | Eli-Lilly VII, LY2624803, Hypnion HY10275 | 3-(4-dibenzo[b,f][1,4]oxepin-11-yl-piperazin-1-yl)-2,2-dimethylpropionic acid |  | FOCWUR, FOCWUR01 | Flexible CrystalPredictor (1), DMAflex-Quick, DMACRYS (2.0.4) | Doris Braun | 2012 | See Study_ID=30 | \CHEMISTRY_CPOSS\LY2624803\DMAflex-Quick | dfIA223 | 1.303 | B3LYP/6-31G(d,p) | 0 |  | This is the DMAflex-Q intra_molecular energy penalty. It is extrapolated from the grid calculation, and is not accurate. It is relative to the zero for Intra_B, plus the energy offset inserted manually. | IA223 | P21/c | 4 | 12.2954 | 21.2208 | 8.3241 | 90 | 100.645 | 90 | LATT 1; SYMM -X , +Y +1/2, -Z +1/2 | 1.1808 | 0.6465 |  | -144.33 | -134.68 | -143.027 | 0 | 0 | 0 | 1 |  | 0 |  | 0 | Dmaflex-Quick, rotated charge densities from PBE0/6-31G(d,p) + FIT
FOCWUR | C22 H25 N3 O3 | 10 | Eli-Lilly VII, LY2624803, Hypnion HY10275 | 3-(4-dibenzo[b,f][1,4]oxepin-11-yl-piperazin-1-yl)-2,2-dimethylpropionic acid |  | FOCWUR, FOCWUR01 | Flexible CrystalPredictor (1), DMAflex-Quick, DMACRYS (2.0.4) | Doris Braun | 2012 | See Study_ID=30 | \CHEMISTRY_CPOSS\LY2624803\DMAflex-Quick | dfIA145 | 4.463 | B3LYP/6-31G(d,p) | 0 |  | This is the DMAflex-Q intra_molecular energy penalty. It is extrapolated from the grid calculation, and is not accurate. It is relative to the zero for Intra_B, plus the energy offset inserted manually. | IA145 | P21/c | 4 | 10.5447 | 16.3099 | 14.5624 | 90 | 56.545 | 90 | LATT 1; SYMM -X , +Y +1/2, -Z +1/2 | 1.2062 | 0.6596 |  | -147.49 | -131.34 | -143.027 | 0 | 0 | 0 | 1 |  | 0 |  | 0 | Dmaflex-Quick, rotated charge densities from PBE0/6-31G(d,p) + FIT
FOCWUR | C22 H25 N3 O3 | 10 | Eli-Lilly VII, LY2624803, Hypnion HY10275 | 3-(4-dibenzo[b,f][1,4]oxepin-11-yl-piperazin-1-yl)-2,2-dimethylpropionic acid |  | FOCWUR, FOCWUR01 | Flexible CrystalPredictor (1), DMAflex-Quick, DMACRYS (2.0.4) | Doris Braun | 2012 | See Study_ID=30 | \CHEMISTRY_CPOSS\LY2624803\DMAflex-Quick | dfIA1343 | 1.157 | B3LYP/6-31G(d,p) | 0 |  | This is the DMAflex-Q intra_molecular energy penalty. It is extrapolated from the grid calculation, and is not accurate. It is relative to the zero for Intra_B, plus the energy offset inserted manually. | IA1343 | P21/c | 4 | 17.3214 | 17.0736 | 10.3119 | 90 | 45.252 | 90 | LATT 1; SYMM -X , +Y +1/2, -Z +1/2 | 1.1637 | 0.636 |  | -144.16 | -121.84 | -143.003 | 0 | 0 | 0 | 1 |  | 0 |  | 0 | Dmaflex-Quick, rotated charge densities from PBE0/6-31G(d,p) + FIT
FOCWUR | C22 H25 N3 O3 | 10 | Eli-Lilly VII, LY2624803, Hypnion HY10275 | 3-(4-dibenzo[b,f][1,4]oxepin-11-yl-piperazin-1-yl)-2,2-dimethylpropionic acid |  | FOCWUR, FOCWUR01 | Flexible CrystalPredictor (1), DMAflex-Quick, DMACRYS (2.0.4) | Doris Braun | 2012 | See Study_ID=30 | \CHEMISTRY_CPOSS\LY2624803\DMAflex-Quick | dfIB700 | 12.346 | B3LYP/6-31G(d,p) | 0 |  | This is the DMAflex-Q intra_molecular energy penalty. It is extrapolated from the grid calculation, and is not accurate. It is relative to the zero for Intra_B, plus the energy offset inserted manually. | IB700 | P21/n | 4 | 10.2105 | 25.3983 | 8.6298 | 90 | 80.117 | 90 | LATT 1; SYMM -X +1/2, +Y +1/2, -Z +1/2 | 1.1432 | 0.6181 |  | -155.34 | -118.86 | -142.994 | 0 | 0 | 0 | 1 |  | 0 |  | 0 | Dmaflex-Quick, rotated charge densities from PBE0/6-31G(d,p) + FIT
FOCWUR | C22 H25 N3 O3 | 10 | Eli-Lilly VII, LY2624803, Hypnion HY10275 | 3-(4-dibenzo[b,f][1,4]oxepin-11-yl-piperazin-1-yl)-2,2-dimethylpropionic acid |  | FOCWUR, FOCWUR01 | Flexible CrystalPredictor (1), DMAflex-Quick, DMACRYS (2.0.4) | Doris Braun | 2012 | See Study_ID=30 | \CHEMISTRY_CPOSS\LY2624803\DMAflex-Quick | dfIB337 | 3.83 | B3LYP/6-31G(d,p) | 0 |  | This is the DMAflex-Q intra_molecular energy penalty. It is extrapolated from the grid calculation, and is not accurate. It is relative to the zero for Intra_B, plus the energy offset inserted manually. | IB337 | P21/n | 4 | 16.5697 | 11.1489 | 12.7634 | 90 | 67.617 | 90 | LATT 1; SYMM -X +1/2, +Y +1/2, -Z +1/2 | 1.156 | 0.6324 |  | -146.82 | -117.56 | -142.99 | 0 | 0 | 0 | 1 |  | 0 |  | 0 | Dmaflex-Quick, rotated charge densities from PBE0/6-31G(d,p) + FIT
FOCWUR | C22 H25 N3 O3 | 10 | Eli-Lilly VII, LY2624803, Hypnion HY10275 | 3-(4-dibenzo[b,f][1,4]oxepin-11-yl-piperazin-1-yl)-2,2-dimethylpropionic acid |  | FOCWUR, FOCWUR01 | Flexible CrystalPredictor (1), DMAflex-Quick, DMACRYS (2.0.4) | Doris Braun | 2012 | See Study_ID=30 | \CHEMISTRY_CPOSS\LY2624803\DMAflex-Quick | dfIA291 | 4.278 | B3LYP/6-31G(d,p) | 0 |  | This is the DMAflex-Q intra_molecular energy penalty. It is extrapolated from the grid calculation, and is not accurate. It is relative to the zero for Intra_B, plus the energy offset inserted manually. | IA291 | C2/c | 4 | 18.758 | 9.9772 | 23.409 | 90 | 83.435 | 90 | LATT 7; SYMM -X , +Y , -Z +1/2 | 1.1582 | 0.6336 |  | -147.26 | -118.81 | -142.982 | 0 | 0 | 0 | 1 |  | 0 |  | 0 | Dmaflex-Quick, rotated charge densities from PBE0/6-31G(d,p) + FIT
FOCWUR | C22 H25 N3 O3 | 10 | Eli-Lilly VII, LY2624803, Hypnion HY10275 | 3-(4-dibenzo[b,f][1,4]oxepin-11-yl-piperazin-1-yl)-2,2-dimethylpropionic acid |  | FOCWUR, FOCWUR01 | Flexible CrystalPredictor (1), DMAflex-Quick, DMACRYS (2.0.4) | Doris Braun | 2012 | See Study_ID=30 | \CHEMISTRY_CPOSS\LY2624803\DMAflex-Quick | dfIB513 | 10.292 | B3LYP/6-31G(d,p) | 0 |  | This is the DMAflex-Q intra_molecular energy penalty. It is extrapolated from the grid calculation, and is not accurate. It is relative to the zero for Intra_B, plus the energy offset inserted manually. | IB513 | P21/c | 4 | 8.9317 | 16.6878 | 16.9564 | 90 | 57.122 | 90 | LATT 1; SYMM -X , +Y +1/2, -Z +1/2 | 1.1874 | 0.6467 |  | -153.26 | -124.38 | -142.968 | 0 | 0 | 0 | 1 |  | 0 |  | 0 | Dmaflex-Quick, rotated charge densities from PBE0/6-31G(d,p) + FIT
FOCWUR | C22 H25 N3 O3 | 10 | Eli-Lilly VII, LY2624803, Hypnion HY10275 | 3-(4-dibenzo[b,f][1,4]oxepin-11-yl-piperazin-1-yl)-2,2-dimethylpropionic acid |  | FOCWUR, FOCWUR01 | Flexible CrystalPredictor (1), DMAflex-Quick, DMACRYS (2.0.4) | Doris Braun | 2012 | See Study_ID=30 | \CHEMISTRY_CPOSS\LY2624803\DMAflex-Quick | dfIA275 | 1.517 | B3LYP/6-31G(d,p) | 0 |  | This is the DMAflex-Q intra_molecular energy penalty. It is extrapolated from the grid calculation, and is not accurate. It is relative to the zero for Intra_B, plus the energy offset inserted manually. | IA275 | P21/c | 4 | 14.7231 | 17.7042 | 8.4827 | 90 | 76.774 | 90 | LATT 1; SYMM -X , +Y +1/2, -Z +1/2 | 1.1709 | 0.6404 |  | -144.48 | -121.28 | -142.963 | 0 | 0 | 0 | 1 |  | 0 |  | 0 | Dmaflex-Quick, rotated charge densities from PBE0/6-31G(d,p) + FIT
FOCWUR | C22 H25 N3 O3 | 10 | Eli-Lilly VII, LY2624803, Hypnion HY10275 | 3-(4-dibenzo[b,f][1,4]oxepin-11-yl-piperazin-1-yl)-2,2-dimethylpropionic acid |  | FOCWUR, FOCWUR01 | Flexible CrystalPredictor (1), DMAflex-Quick, DMACRYS (2.0.4) | Doris Braun | 2012 | See Study_ID=30 | \CHEMISTRY_CPOSS\LY2624803\DMAflex-Quick | dfIA271 | 3.672 | B3LYP/6-31G(d,p) | 0 |  | This is the DMAflex-Q intra_molecular energy penalty. It is extrapolated from the grid calculation, and is not accurate. It is relative to the zero for Intra_B, plus the energy offset inserted manually. | IA271 | P21/a | 4 | 18.8268 | 13.4954 | 8.4737 | 90 | 82.612 | 90 | LATT 1; SYMM -X +1/2, +Y +1/2, -Z | 1.1805 | 0.6438 |  | -146.63 | -122.85 | -142.958 | 0 | 0 | 0 | 1 |  | 0 |  | 0 | Dmaflex-Quick, rotated charge densities from PBE0/6-31G(d,p) + FIT
FOCWUR | C22 H25 N3 O3 | 10 | Eli-Lilly VII, LY2624803, Hypnion HY10275 | 3-(4-dibenzo[b,f][1,4]oxepin-11-yl-piperazin-1-yl)-2,2-dimethylpropionic acid |  | FOCWUR, FOCWUR01 | Flexible CrystalPredictor (1), DMAflex-Quick, DMACRYS (2.0.4) | Doris Braun | 2012 | See Study_ID=30 | \CHEMISTRY_CPOSS\LY2624803\DMAflex-Quick | dfIA1506 | 19.099 | B3LYP/6-31G(d,p) | 0 |  | This is the DMAflex-Q intra_molecular energy penalty. It is extrapolated from the grid calculation, and is not accurate. It is relative to the zero for Intra_B, plus the energy offset inserted manually. | IA1506 | P21 | 2 | 11.453 | 6.9828 | 14.8175 | 90 | 61.016 | 90 | LATT -1; SYMM -X , +Y +1/2, -Z | 1.2157 | 0.6664 |  | -162.05 | -123.95 | -142.951 | 0 | 0 | 0 | 1 |  | 0 |  | 0 | Dmaflex-Quick, rotated charge densities from PBE0/6-31G(d,p) + FIT
FOCWUR | C22 H25 N3 O3 | 10 | Eli-Lilly VII, LY2624803, Hypnion HY10275 | 3-(4-dibenzo[b,f][1,4]oxepin-11-yl-piperazin-1-yl)-2,2-dimethylpropionic acid |  | FOCWUR, FOCWUR01 | Flexible CrystalPredictor (1), DMAflex-Quick, DMACRYS (2.0.4) | Doris Braun | 2012 | See Study_ID=30 | \CHEMISTRY_CPOSS\LY2624803\DMAflex-Quick | dfIB341 | 3.866 | B3LYP/6-31G(d,p) | 0 |  | This is the DMAflex-Q intra_molecular energy penalty. It is extrapolated from the grid calculation, and is not accurate. It is relative to the zero for Intra_B, plus the energy offset inserted manually. | IB341 | I2/c | 8 | 24.4827 | 6.6471 | 26.3095 | 90 | 77.647 | 90 | LATT 1; SYMM -X , +Y , -Z +1/2; SYMM +X +1/2, +Y +1/2, +Z +1/2; SYMM -X +1/2, +Y +1/2, -Z | 1.2052 | 0.6578 |  | -146.8 | -129.85 | -142.934 | 0 | 0 | 0 | 1 |  | 0 |  | 0 | Dmaflex-Quick, rotated charge densities from PBE0/6-31G(d,p) + FIT
FOCWUR | C22 H25 N3 O3 | 10 | Eli-Lilly VII, LY2624803, Hypnion HY10275 | 3-(4-dibenzo[b,f][1,4]oxepin-11-yl-piperazin-1-yl)-2,2-dimethylpropionic acid |  | FOCWUR, FOCWUR01 | Flexible CrystalPredictor (1), DMAflex-Quick, DMACRYS (2.0.4) | Doris Braun | 2012 | See Study_ID=30 | \CHEMISTRY_CPOSS\LY2624803\DMAflex-Quick | dfIA683 | 13.96 | B3LYP/6-31G(d,p) | 0 |  | This is the DMAflex-Q intra_molecular energy penalty. It is extrapolated from the grid calculation, and is not accurate. It is relative to the zero for Intra_B, plus the energy offset inserted manually. | IA683 | P-1 | 2 | 11.8419 | 13.2435 | 6.8637 | 78.274 | 97.006 | 95.983 | LATT 1 | 1.2087 | 0.6587 |  | -156.88 | -130.51 | -142.92 | 0 | 0 | 0 | 1 |  | 0 |  | 0 | Dmaflex-Quick, rotated charge densities from PBE0/6-31G(d,p) + FIT
FOCWUR | C22 H25 N3 O3 | 10 | Eli-Lilly VII, LY2624803, Hypnion HY10275 | 3-(4-dibenzo[b,f][1,4]oxepin-11-yl-piperazin-1-yl)-2,2-dimethylpropionic acid |  | FOCWUR, FOCWUR01 | Flexible CrystalPredictor (1), DMAflex-Quick, DMACRYS (2.0.4) | Doris Braun | 2012 | See Study_ID=30 | \CHEMISTRY_CPOSS\LY2624803\DMAflex-Quick | dfIA308 | 1.873 | B3LYP/6-31G(d,p) | 0 |  | This is the DMAflex-Q intra_molecular energy penalty. It is extrapolated from the grid calculation, and is not accurate. It is relative to the zero for Intra_B, plus the energy offset inserted manually. | IA308 | C2/c | 4 | 27.5949 | 6.5937 | 24.8192 | 90 | 110.979 | 90 | LATT 7; SYMM -X , +Y , -Z +1/2 | 1.1955 | 0.6562 |  | -144.79 | -127.53 | -142.917 | 0 | 0 | 0 | 1 |  | 0 |  | 0 | Dmaflex-Quick, rotated charge densities from PBE0/6-31G(d,p) + FIT
FOCWUR | C22 H25 N3 O3 | 10 | Eli-Lilly VII, LY2624803, Hypnion HY10275 | 3-(4-dibenzo[b,f][1,4]oxepin-11-yl-piperazin-1-yl)-2,2-dimethylpropionic acid |  | FOCWUR, FOCWUR01 | Flexible CrystalPredictor (1), DMAflex-Quick, DMACRYS (2.0.4) | Doris Braun | 2012 | See Study_ID=30 | \CHEMISTRY_CPOSS\LY2624803\DMAflex-Quick | dfIB1224 | 17.788 | B3LYP/6-31G(d,p) | 0 |  | This is the DMAflex-Q intra_molecular energy penalty. It is extrapolated from the grid calculation, and is not accurate. It is relative to the zero for Intra_B, plus the energy offset inserted manually. | IB1224 | P21/c | 4 | 9.9673 | 9.6751 | 22.286 | 90 | 72.935 | 90 | LATT 1; SYMM -X , +Y +1/2, -Z +1/2 | 1.2268 | 0.6697 |  | -160.7 | -133.75 | -142.912 | 0 | 0 | 0 | 1 |  | 0 |  | 0 | Dmaflex-Quick, rotated charge densities from PBE0/6-31G(d,p) + FIT
FOCWUR | C22 H25 N3 O3 | 10 | Eli-Lilly VII, LY2624803, Hypnion HY10275 | 3-(4-dibenzo[b,f][1,4]oxepin-11-yl-piperazin-1-yl)-2,2-dimethylpropionic acid |  | FOCWUR, FOCWUR01 | Flexible CrystalPredictor (1), DMAflex-Quick, DMACRYS (2.0.4) | Doris Braun | 2012 | See Study_ID=30 | \CHEMISTRY_CPOSS\LY2624803\DMAflex-Quick | dfIB822 | 17.508 | B3LYP/6-31G(d,p) | 0 |  | This is the DMAflex-Q intra_molecular energy penalty. It is extrapolated from the grid calculation, and is not accurate. It is relative to the zero for Intra_B, plus the energy offset inserted manually. | IB822 | P-1 | 2 | 13.2445 | 6.6079 | 12.8304 | 104.785 | 69.346 | 100.075 | LATT 1 | 1.2459 | 0.6784 |  | -160.4 | -137.76 | -142.892 | 0 | 0 | 0 | 1 |  | 0 |  | 0 | Dmaflex-Quick, rotated charge densities from PBE0/6-31G(d,p) + FIT
FOCWUR | C22 H25 N3 O3 | 10 | Eli-Lilly VII, LY2624803, Hypnion HY10275 | 3-(4-dibenzo[b,f][1,4]oxepin-11-yl-piperazin-1-yl)-2,2-dimethylpropionic acid |  | FOCWUR, FOCWUR01 | Flexible CrystalPredictor (1), DMAflex-Quick, DMACRYS (2.0.4) | Doris Braun | 2012 | See Study_ID=30 | \CHEMISTRY_CPOSS\LY2624803\DMAflex-Quick | dfIA226 | 1.58 | B3LYP/6-31G(d,p) | 0 |  | This is the DMAflex-Q intra_molecular energy penalty. It is extrapolated from the grid calculation, and is not accurate. It is relative to the zero for Intra_B, plus the energy offset inserted manually. | IA226 | P21 | 2 | 11.8532 | 10.5674 | 8.8446 | 90 | 80.887 | 90 | LATT -1; SYMM -X , +Y +1/2, -Z | 1.152 | 0.6351 |  | -144.46 | -119.46 | -142.88 | 0 | 0 | 0 | 1 |  | 0 |  | 0 | Dmaflex-Quick, rotated charge densities from PBE0/6-31G(d,p) + FIT
FOCWUR | C22 H25 N3 O3 | 10 | Eli-Lilly VII, LY2624803, Hypnion HY10275 | 3-(4-dibenzo[b,f][1,4]oxepin-11-yl-piperazin-1-yl)-2,2-dimethylpropionic acid |  | FOCWUR, FOCWUR01 | Flexible CrystalPredictor (1), DMAflex-Quick, DMACRYS (2.0.4) | Doris Braun | 2012 | See Study_ID=30 | \CHEMISTRY_CPOSS\LY2624803\DMAflex-Quick | dfIA174 | 1.408 | B3LYP/6-31G(d,p) | 0 |  | This is the DMAflex-Q intra_molecular energy penalty. It is extrapolated from the grid calculation, and is not accurate. It is relative to the zero for Intra_B, plus the energy offset inserted manually. | IA174 | P21/c | 4 | 6.8663 | 15.0395 | 20.137 | 90 | 94.224 | 90 | LATT 1; SYMM -X , +Y +1/2, -Z +1/2 | 1.2153 | 0.6651 |  | -144.27 | -136.14 | -142.862 | 0 | 0 | 0 | 1 |  | 0 |  | 0 | Dmaflex-Quick, rotated charge densities from PBE0/6-31G(d,p) + FIT
FOCWUR | C22 H25 N3 O3 | 10 | Eli-Lilly VII, LY2624803, Hypnion HY10275 | 3-(4-dibenzo[b,f][1,4]oxepin-11-yl-piperazin-1-yl)-2,2-dimethylpropionic acid |  | FOCWUR, FOCWUR01 | Flexible CrystalPredictor (1), DMAflex-Quick, DMACRYS (2.0.4) | Doris Braun | 2012 | See Study_ID=30 | \CHEMISTRY_CPOSS\LY2624803\DMAflex-Quick | dfIA189 | 2.331 | B3LYP/6-31G(d,p) | 0 |  | This is the DMAflex-Q intra_molecular energy penalty. It is extrapolated from the grid calculation, and is not accurate. It is relative to the zero for Intra_B, plus the energy offset inserted manually. | IA189 | P-1 | 2 | 9.5499 | 8.9868 | 14.1596 | 81.331 | 114.218 | 100.82 | LATT 1 | 1.1616 | 0.6326 |  | -145.19 | -122.01 | -142.859 | 0 | 0 | 0 | 1 |  | 0 |  | 0 | Dmaflex-Quick, rotated charge densities from PBE0/6-31G(d,p) + FIT
FOCWUR | C22 H25 N3 O3 | 10 | Eli-Lilly VII, LY2624803, Hypnion HY10275 | 3-(4-dibenzo[b,f][1,4]oxepin-11-yl-piperazin-1-yl)-2,2-dimethylpropionic acid |  | FOCWUR, FOCWUR01 | Flexible CrystalPredictor (1), DMAflex-Quick, DMACRYS (2.0.4) | Doris Braun | 2012 | See Study_ID=30 | \CHEMISTRY_CPOSS\LY2624803\DMAflex-Quick | dfIB137 | 2.458 | B3LYP/6-31G(d,p) | 0 |  | This is the DMAflex-Q intra_molecular energy penalty. It is extrapolated from the grid calculation, and is not accurate. It is relative to the zero for Intra_B, plus the energy offset inserted manually. | IB137 | Pbca | 8 | 19.4301 | 24.022 | 9.2715 | 90 | 90 | 90 | LATT 1; SYMM +X +1/2, -Y +1/2, -Z; SYMM -X , +Y +1/2, -Z +1/2; SYMM -X +1/2, -Y , +Z +1/2 | 1.1648 | 0.6383 |  | -145.31 | -125.07 | -142.852 | 0 | 0 | 0 | 1 |  | 0 |  | 0 | Dmaflex-Quick, rotated charge densities from PBE0/6-31G(d,p) + FIT
FOCWUR | C22 H25 N3 O3 | 10 | Eli-Lilly VII, LY2624803, Hypnion HY10275 | 3-(4-dibenzo[b,f][1,4]oxepin-11-yl-piperazin-1-yl)-2,2-dimethylpropionic acid |  | FOCWUR, FOCWUR01 | Flexible CrystalPredictor (1), DMAflex-Quick, DMACRYS (2.0.4) | Doris Braun | 2012 | See Study_ID=30 | \CHEMISTRY_CPOSS\LY2624803\DMAflex-Quick | dfIB1363 | 2.39 | B3LYP/6-31G(d,p) | 0 |  | This is the DMAflex-Q intra_molecular energy penalty. It is extrapolated from the grid calculation, and is not accurate. It is relative to the zero for Intra_B, plus the energy offset inserted manually. | IB1363 | Pbca | 8 | 9.2725 | 19.4281 | 24.0287 | 90 | 90 | 90 | LATT 1; SYMM +X +1/2, -Y +1/2, -Z; SYMM -X , +Y +1/2, -Z +1/2; SYMM -X +1/2, -Y , +Z +1/2 | 1.1645 | 0.6381 |  | -145.24 | -125 | -142.85 | 0 | 0 | 0 | 1 |  | 0 |  | 0 | Dmaflex-Quick, rotated charge densities from PBE0/6-31G(d,p) + FIT
FOCWUR | C22 H25 N3 O3 | 10 | Eli-Lilly VII, LY2624803, Hypnion HY10275 | 3-(4-dibenzo[b,f][1,4]oxepin-11-yl-piperazin-1-yl)-2,2-dimethylpropionic acid |  | FOCWUR, FOCWUR01 | Flexible CrystalPredictor (1), DMAflex-Quick, DMACRYS (2.0.4) | Doris Braun | 2012 | See Study_ID=30 | \CHEMISTRY_CPOSS\LY2624803\DMAflex-Quick | dfIA416 | 0.844 | B3LYP/6-31G(d,p) | 0 |  | This is the DMAflex-Q intra_molecular energy penalty. It is extrapolated from the grid calculation, and is not accurate. It is relative to the zero for Intra_B, plus the energy offset inserted manually. | IA416 | P21/c | 4 | 11.5994 | 16.5014 | 11.5646 | 90 | 79.863 | 90 | LATT 1; SYMM -X , +Y +1/2, -Z +1/2 | 1.1567 | 0.633 |  | -143.69 | -121.11 | -142.846 | 0 | 0 | 0 | 1 |  | 0 |  | 0 | Dmaflex-Quick, rotated charge densities from PBE0/6-31G(d,p) + FIT
FOCWUR | C22 H25 N3 O3 | 10 | Eli-Lilly VII, LY2624803, Hypnion HY10275 | 3-(4-dibenzo[b,f][1,4]oxepin-11-yl-piperazin-1-yl)-2,2-dimethylpropionic acid |  | FOCWUR, FOCWUR01 | Flexible CrystalPredictor (1), DMAflex-Quick, DMACRYS (2.0.4) | Doris Braun | 2012 | See Study_ID=30 | \CHEMISTRY_CPOSS\LY2624803\DMAflex-Quick | dfIB198 | 3.268 | B3LYP/6-31G(d,p) | 0 |  | This is the DMAflex-Q intra_molecular energy penalty. It is extrapolated from the grid calculation, and is not accurate. It is relative to the zero for Intra_B, plus the energy offset inserted manually. | IB198 | Pbca | 8 | 21.2552 | 17.8587 | 11.1723 | 90 | 90 | 90 | LATT 1; SYMM +X +1/2, -Y +1/2, -Z; SYMM -X , +Y +1/2, -Z +1/2; SYMM -X +1/2, -Y , +Z +1/2 | 1.1886 | 0.6507 |  | -146.11 | -125.27 | -142.842 | 0 | 0 | 0 | 1 |  | 0 |  | 0 | Dmaflex-Quick, rotated charge densities from PBE0/6-31G(d,p) + FIT
FOCWUR | C22 H25 N3 O3 | 10 | Eli-Lilly VII, LY2624803, Hypnion HY10275 | 3-(4-dibenzo[b,f][1,4]oxepin-11-yl-piperazin-1-yl)-2,2-dimethylpropionic acid |  | FOCWUR, FOCWUR01 | Flexible CrystalPredictor (1), DMAflex-Quick, DMACRYS (2.0.4) | Doris Braun | 2012 | See Study_ID=30 | \CHEMISTRY_CPOSS\LY2624803\DMAflex-Quick | dfIB817 | 3.914 | B3LYP/6-31G(d,p) | 0 |  | This is the DMAflex-Q intra_molecular energy penalty. It is extrapolated from the grid calculation, and is not accurate. It is relative to the zero for Intra_B, plus the energy offset inserted manually. | IB817 | P21/n | 4 | 18.9795 | 10.435 | 11.4515 | 90 | 73.229 | 90 | LATT 1; SYMM -X +1/2, +Y +1/2, -Z +1/2 | 1.1607 | 0.634 |  | -146.74 | -117.05 | -142.826 | 0 | 0 | 0 | 1 |  | 0 |  | 0 | Dmaflex-Quick, rotated charge densities from PBE0/6-31G(d,p) + FIT
FOCWUR | C22 H25 N3 O3 | 10 | Eli-Lilly VII, LY2624803, Hypnion HY10275 | 3-(4-dibenzo[b,f][1,4]oxepin-11-yl-piperazin-1-yl)-2,2-dimethylpropionic acid |  | FOCWUR, FOCWUR01 | Flexible CrystalPredictor (1), DMAflex-Quick, DMACRYS (2.0.4) | Doris Braun | 2012 | See Study_ID=30 | \CHEMISTRY_CPOSS\LY2624803\DMAflex-Quick | dfIB1199 | 3.108 | B3LYP/6-31G(d,p) | 0 |  | This is the DMAflex-Q intra_molecular energy penalty. It is extrapolated from the grid calculation, and is not accurate. It is relative to the zero for Intra_B, plus the energy offset inserted manually. | IB1199 | Pbca | 8 | 17.858 | 11.1746 | 21.2678 | 90 | 90 | 90 | LATT 1; SYMM +X +1/2, -Y +1/2, -Z; SYMM -X , +Y +1/2, -Z +1/2; SYMM -X +1/2, -Y , +Z +1/2 | 1.1877 | 0.6502 |  | -145.93 | -125.06 | -142.822 | 0 | 0 | 0 | 1 |  | 0 |  | 0 | Dmaflex-Quick, rotated charge densities from PBE0/6-31G(d,p) + FIT
FOCWUR | C22 H25 N3 O3 | 10 | Eli-Lilly VII, LY2624803, Hypnion HY10275 | 3-(4-dibenzo[b,f][1,4]oxepin-11-yl-piperazin-1-yl)-2,2-dimethylpropionic acid |  | FOCWUR, FOCWUR01 | Flexible CrystalPredictor (1), DMAflex-Quick, DMACRYS (2.0.4) | Doris Braun | 2012 | See Study_ID=30 | \CHEMISTRY_CPOSS\LY2624803\DMAflex-Quick | dfIB625 | 10.249 | B3LYP/6-31G(d,p) | 0 |  | This is the DMAflex-Q intra_molecular energy penalty. It is extrapolated from the grid calculation, and is not accurate. It is relative to the zero for Intra_B, plus the energy offset inserted manually. | IB625 | P21/n | 4 | 14.2238 | 16.6924 | 8.9369 | 90 | 88.907 | 90 | LATT 1; SYMM -X +1/2, +Y +1/2, -Z +1/2 | 1.188 | 0.6464 |  | -153.07 | -124.5 | -142.821 | 0 | 0 | 0 | 1 |  | 0 |  | 0 | Dmaflex-Quick, rotated charge densities from PBE0/6-31G(d,p) + FIT
FOCWUR | C22 H25 N3 O3 | 10 | Eli-Lilly VII, LY2624803, Hypnion HY10275 | 3-(4-dibenzo[b,f][1,4]oxepin-11-yl-piperazin-1-yl)-2,2-dimethylpropionic acid |  | FOCWUR, FOCWUR01 | Flexible CrystalPredictor (1), DMAflex-Quick, DMACRYS (2.0.4) | Doris Braun | 2012 | See Study_ID=30 | \CHEMISTRY_CPOSS\LY2624803\DMAflex-Quick | dfIB640 | 3.007 | B3LYP/6-31G(d,p) | 0 |  | This is the DMAflex-Q intra_molecular energy penalty. It is extrapolated from the grid calculation, and is not accurate. It is relative to the zero for Intra_B, plus the energy offset inserted manually. | IB640 | P21/c | 4 | 14.6579 | 6.6707 | 21.5872 | 90 | 95.716 | 90 | LATT 1; SYMM -X , +Y +1/2, -Z +1/2 | 1.2 | 0.6567 |  | -145.82 | -128.41 | -142.813 | 0 | 0 | 0 | 1 |  | 0 |  | 0 | Dmaflex-Quick, rotated charge densities from PBE0/6-31G(d,p) + FIT
FOCWUR | C22 H25 N3 O3 | 10 | Eli-Lilly VII, LY2624803, Hypnion HY10275 | 3-(4-dibenzo[b,f][1,4]oxepin-11-yl-piperazin-1-yl)-2,2-dimethylpropionic acid |  | FOCWUR, FOCWUR01 | Flexible CrystalPredictor (1), DMAflex-Quick, DMACRYS (2.0.4) | Doris Braun | 2012 | See Study_ID=30 | \CHEMISTRY_CPOSS\LY2624803\DMAflex-Quick | dfIB401 | 3.41 | B3LYP/6-31G(d,p) | 0 |  | This is the DMAflex-Q intra_molecular energy penalty. It is extrapolated from the grid calculation, and is not accurate. It is relative to the zero for Intra_B, plus the energy offset inserted manually. | IB401 | P21/n | 4 | 10.5253 | 9.1088 | 22.4604 | 90 | 78.019 | 90 | LATT 1; SYMM -X +1/2, +Y +1/2, -Z +1/2 | 1.1965 | 0.6536 |  | -146.22 | -125.15 | -142.81 | 0 | 0 | 0 | 1 |  | 0 |  | 0 | Dmaflex-Quick, rotated charge densities from PBE0/6-31G(d,p) + FIT
FOCWUR | C22 H25 N3 O3 | 10 | Eli-Lilly VII, LY2624803, Hypnion HY10275 | 3-(4-dibenzo[b,f][1,4]oxepin-11-yl-piperazin-1-yl)-2,2-dimethylpropionic acid |  | FOCWUR, FOCWUR01 | Flexible CrystalPredictor (1), DMAflex-Quick, DMACRYS (2.0.4) | Doris Braun | 2012 | See Study_ID=30 | \CHEMISTRY_CPOSS\LY2624803\DMAflex-Quick | dfIB675 | 12.639 | B3LYP/6-31G(d,p) | 0 |  | This is the DMAflex-Q intra_molecular energy penalty. It is extrapolated from the grid calculation, and is not accurate. It is relative to the zero for Intra_B, plus the energy offset inserted manually. | IB675 | P-1 | 2 | 6.8397 | 12.8128 | 13.0319 | 67.245 | 87.55 | 96.047 | LATT 1 | 1.2083 | 0.6542 |  | -155.44 | -130.66 | -142.801 | 0 | 0 | 0 | 1 |  | 0 |  | 0 | Dmaflex-Quick, rotated charge densities from PBE0/6-31G(d,p) + FIT
FOCWUR | C22 H25 N3 O3 | 10 | Eli-Lilly VII, LY2624803, Hypnion HY10275 | 3-(4-dibenzo[b,f][1,4]oxepin-11-yl-piperazin-1-yl)-2,2-dimethylpropionic acid |  | FOCWUR, FOCWUR01 | Flexible CrystalPredictor (1), DMAflex-Quick, DMACRYS (2.0.4) | Doris Braun | 2012 | See Study_ID=30 | \CHEMISTRY_CPOSS\LY2624803\DMAflex-Quick | dfIB122 | 1.603 | B3LYP/6-31G(d,p) | 0 |  | This is the DMAflex-Q intra_molecular energy penalty. It is extrapolated from the grid calculation, and is not accurate. It is relative to the zero for Intra_B, plus the energy offset inserted manually. | IB122 | P21/n | 4 | 15.383 | 14.8959 | 9.4547 | 90 | 87.992 | 90 | LATT 1; SYMM -X +1/2, +Y +1/2, -Z +1/2 | 1.1641 | 0.6385 |  | -144.4 | -125.15 | -142.797 | 0 | 0 | 0 | 1 |  | 0 |  | 0 | Dmaflex-Quick, rotated charge densities from PBE0/6-31G(d,p) + FIT
FOCWUR | C22 H25 N3 O3 | 10 | Eli-Lilly VII, LY2624803, Hypnion HY10275 | 3-(4-dibenzo[b,f][1,4]oxepin-11-yl-piperazin-1-yl)-2,2-dimethylpropionic acid |  | FOCWUR, FOCWUR01 | Flexible CrystalPredictor (1), DMAflex-Quick, DMACRYS (2.0.4) | Doris Braun | 2012 | See Study_ID=30 | \CHEMISTRY_CPOSS\LY2624803\DMAflex-Quick | dfIA303 | 2.096 | B3LYP/6-31G(d,p) | 0 |  | This is the DMAflex-Q intra_molecular energy penalty. It is extrapolated from the grid calculation, and is not accurate. It is relative to the zero for Intra_B, plus the energy offset inserted manually. | IA303 | P21/c | 4 | 21.7956 | 6.6427 | 17.23 | 90 | 60.175 | 90 | LATT 1; SYMM -X , +Y +1/2, -Z +1/2 | 1.1646 | 0.6371 |  | -144.88 | -122 | -142.784 | 0 | 0 | 0 | 1 |  | 0 |  | 0 | Dmaflex-Quick, rotated charge densities from PBE0/6-31G(d,p) + FIT
FOCWUR | C22 H25 N3 O3 | 10 | Eli-Lilly VII, LY2624803, Hypnion HY10275 | 3-(4-dibenzo[b,f][1,4]oxepin-11-yl-piperazin-1-yl)-2,2-dimethylpropionic acid |  | FOCWUR, FOCWUR01 | Flexible CrystalPredictor (1), DMAflex-Quick, DMACRYS (2.0.4) | Doris Braun | 2012 | See Study_ID=30 | \CHEMISTRY_CPOSS\LY2624803\DMAflex-Quick | dfIA371 | 14.406 | B3LYP/6-31G(d,p) | 0 |  | This is the DMAflex-Q intra_molecular energy penalty. It is extrapolated from the grid calculation, and is not accurate. It is relative to the zero for Intra_B, plus the energy offset inserted manually. | IA371 | P212121 | 4 | 10.9206 | 8.9824 | 21.3354 | 90 | 90 | 90 | LATT -1; SYMM +X +1/2, -Y +1/2, -Z; SYMM -X , +Y +1/2, -Z +1/2; SYMM -X +1/2, -Y , +Z +1/2 | 1.2043 | 0.6568 |  | -157.19 | -130.1 | -142.784 | 0 | 0 | 0 | 1 |  | 0 |  | 0 | Dmaflex-Quick, rotated charge densities from PBE0/6-31G(d,p) + FIT
FOCWUR | C22 H25 N3 O3 | 10 | Eli-Lilly VII, LY2624803, Hypnion HY10275 | 3-(4-dibenzo[b,f][1,4]oxepin-11-yl-piperazin-1-yl)-2,2-dimethylpropionic acid |  | FOCWUR, FOCWUR01 | Flexible CrystalPredictor (1), DMAflex-Quick, DMACRYS (2.0.4) | Doris Braun | 2012 | See Study_ID=30 | \CHEMISTRY_CPOSS\LY2624803\DMAflex-Quick | dfIB78 | 6.039 | B3LYP/6-31G(d,p) | 0 |  | This is the DMAflex-Q intra_molecular energy penalty. It is extrapolated from the grid calculation, and is not accurate. It is relative to the zero for Intra_B, plus the energy offset inserted manually. | IB78 | Pbca | 8 | 19.3354 | 8.6882 | 25.6067 | 90 | 90 | 90 | LATT 1; SYMM +X +1/2, -Y +1/2, -Z; SYMM -X , +Y +1/2, -Z +1/2; SYMM -X +1/2, -Y , +Z +1/2 | 1.1718 | 0.6429 |  | -148.82 | -128.47 | -142.781 | 0 | 0 | 0 | 1 |  | 0 |  | 0 | Dmaflex-Quick, rotated charge densities from PBE0/6-31G(d,p) + FIT
FOCWUR | C22 H25 N3 O3 | 10 | Eli-Lilly VII, LY2624803, Hypnion HY10275 | 3-(4-dibenzo[b,f][1,4]oxepin-11-yl-piperazin-1-yl)-2,2-dimethylpropionic acid |  | FOCWUR, FOCWUR01 | Flexible CrystalPredictor (1), DMAflex-Quick, DMACRYS (2.0.4) | Doris Braun | 2012 | See Study_ID=30 | \CHEMISTRY_CPOSS\LY2624803\DMAflex-Quick | dfIA328 | 5.889 | B3LYP/6-31G(d,p) | 0 |  | This is the DMAflex-Q intra_molecular energy penalty. It is extrapolated from the grid calculation, and is not accurate. It is relative to the zero for Intra_B, plus the energy offset inserted manually. | IA328 | C2/c | 4 | 30.1785 | 6.352 | 23.4756 | 90 | 66.43 | 90 | LATT 7; SYMM -X , +Y , -Z +1/2 | 1.2221 | 0.6688 |  | -148.67 | -132.25 | -142.781 | 0 | 0 | 0 | 1 |  | 0 |  | 0 | Dmaflex-Quick, rotated charge densities from PBE0/6-31G(d,p) + FIT
FOCWUR | C22 H25 N3 O3 | 10 | Eli-Lilly VII, LY2624803, Hypnion HY10275 | 3-(4-dibenzo[b,f][1,4]oxepin-11-yl-piperazin-1-yl)-2,2-dimethylpropionic acid |  | FOCWUR, FOCWUR01 | Flexible CrystalPredictor (1), DMAflex-Quick, DMACRYS (2.0.4) | Doris Braun | 2012 | See Study_ID=30 | \CHEMISTRY_CPOSS\LY2624803\DMAflex-Quick | dfIB559 | 12.147 | B3LYP/6-31G(d,p) | 0 |  | This is the DMAflex-Q intra_molecular energy penalty. It is extrapolated from the grid calculation, and is not accurate. It is relative to the zero for Intra_B, plus the energy offset inserted manually. | IB559 | P21/a | 4 | 16.7875 | 10.2208 | 12.5987 | 90 | 83.549 | 90 | LATT 1; SYMM -X +1/2, +Y +1/2, -Z | 1.1733 | 0.6386 |  | -154.92 | -123 | -142.773 | 0 | 0 | 0 | 1 |  | 0 |  | 0 | Dmaflex-Quick, rotated charge densities from PBE0/6-31G(d,p) + FIT
FOCWUR | C22 H25 N3 O3 | 10 | Eli-Lilly VII, LY2624803, Hypnion HY10275 | 3-(4-dibenzo[b,f][1,4]oxepin-11-yl-piperazin-1-yl)-2,2-dimethylpropionic acid |  | FOCWUR, FOCWUR01 | Flexible CrystalPredictor (1), DMAflex-Quick, DMACRYS (2.0.4) | Doris Braun | 2012 | See Study_ID=30 | \CHEMISTRY_CPOSS\LY2624803\DMAflex-Quick | dfIA1150 | 1.948 | B3LYP/6-31G(d,p) | 0 |  | This is the DMAflex-Q intra_molecular energy penalty. It is extrapolated from the grid calculation, and is not accurate. It is relative to the zero for Intra_B, plus the energy offset inserted manually. | IA1150 | P21/c | 4 | 21.8102 | 6.6436 | 17.2302 | 90 | 60.175 | 90 | LATT 1; SYMM -X , +Y +1/2, -Z +1/2 | 1.1636 | 0.6367 |  | -144.72 | -121.82 | -142.772 | 0 | 0 | 0 | 1 |  | 0 |  | 0 | Dmaflex-Quick, rotated charge densities from PBE0/6-31G(d,p) + FIT
FOCWUR | C22 H25 N3 O3 | 10 | Eli-Lilly VII, LY2624803, Hypnion HY10275 | 3-(4-dibenzo[b,f][1,4]oxepin-11-yl-piperazin-1-yl)-2,2-dimethylpropionic acid |  | FOCWUR, FOCWUR01 | Flexible CrystalPredictor (1), DMAflex-Quick, DMACRYS (2.0.4) | Doris Braun | 2012 | See Study_ID=30 | \CHEMISTRY_CPOSS\LY2624803\DMAflex-Quick | dfIA344 | 0.108 | B3LYP/6-31G(d,p) | 0 |  | This is the DMAflex-Q intra_molecular energy penalty. It is extrapolated from the grid calculation, and is not accurate. It is relative to the zero for Intra_B, plus the energy offset inserted manually. | IA344 | Pbca | 8 | 26.36 | 11.1411 | 14.6986 | 90 | 90 | 90 | LATT 1; SYMM +X +1/2, -Y +1/2, -Z; SYMM -X , +Y +1/2, -Z +1/2; SYMM -X +1/2, -Y , +Z +1/2 | 1.1677 | 0.6412 |  | -142.88 | -121.01 | -142.772 | 0 | 0 | 0 | 1 |  | 0 |  | 0 | Dmaflex-Quick, rotated charge densities from PBE0/6-31G(d,p) + FIT
FOCWUR | C22 H25 N3 O3 | 10 | Eli-Lilly VII, LY2624803, Hypnion HY10275 | 3-(4-dibenzo[b,f][1,4]oxepin-11-yl-piperazin-1-yl)-2,2-dimethylpropionic acid |  | FOCWUR, FOCWUR01 | Flexible CrystalPredictor (1), DMAflex-Quick, DMACRYS (2.0.4) | Doris Braun | 2012 | See Study_ID=30 | \CHEMISTRY_CPOSS\LY2624803\DMAflex-Quick | dfIA1156 | 6.05 | B3LYP/6-31G(d,p) | 0 |  | This is the DMAflex-Q intra_molecular energy penalty. It is extrapolated from the grid calculation, and is not accurate. It is relative to the zero for Intra_B, plus the energy offset inserted manually. | IA1156 | C2/n | 8 | 30.1766 | 6.3506 | 23.4685 | 90 | 66.433 | 90 | LATT 1; SYMM -X +1/2, +Y , -Z +1/2; SYMM +X +1/2, +Y +1/2, +Z; SYMM -X , +Y +1/2, -Z +1/2 | 1.2228 | 0.6705 |  | -148.82 | -132.42 | -142.77 | 0 | 0 | 0 | 1 |  | 0 |  | 0 | Dmaflex-Quick, rotated charge densities from PBE0/6-31G(d,p) + FIT
FOCWUR | C22 H25 N3 O3 | 10 | Eli-Lilly VII, LY2624803, Hypnion HY10275 | 3-(4-dibenzo[b,f][1,4]oxepin-11-yl-piperazin-1-yl)-2,2-dimethylpropionic acid |  | FOCWUR, FOCWUR01 | Flexible CrystalPredictor (1), DMAflex-Quick, DMACRYS (2.0.4) | Doris Braun | 2012 | See Study_ID=30 | \CHEMISTRY_CPOSS\LY2624803\DMAflex-Quick | dfIA541 | 4.643 | B3LYP/6-31G(d,p) | 0 |  | This is the DMAflex-Q intra_molecular energy penalty. It is extrapolated from the grid calculation, and is not accurate. It is relative to the zero for Intra_B, plus the energy offset inserted manually. | IA541 | C2/c | 4 | 17.2178 | 9.9633 | 24.3313 | 90 | 89.337 | 90 | LATT 7; SYMM -X , +Y , -Z +1/2 | 1.2078 | 0.6583 |  | -147.41 | -134.02 | -142.767 | 0 | 0 | 0 | 1 |  | 0 |  | 0 | Dmaflex-Quick, rotated charge densities from PBE0/6-31G(d,p) + FIT
FOCWUR | C22 H25 N3 O3 | 10 | Eli-Lilly VII, LY2624803, Hypnion HY10275 | 3-(4-dibenzo[b,f][1,4]oxepin-11-yl-piperazin-1-yl)-2,2-dimethylpropionic acid |  | FOCWUR, FOCWUR01 | Flexible CrystalPredictor (1), DMAflex-Quick, DMACRYS (2.0.4) | Doris Braun | 2012 | See Study_ID=30 | \CHEMISTRY_CPOSS\LY2624803\DMAflex-Quick | dfIA282 | 17.996 | B3LYP/6-31G(d,p) | 0 |  | This is the DMAflex-Q intra_molecular energy penalty. It is extrapolated from the grid calculation, and is not accurate. It is relative to the zero for Intra_B, plus the energy offset inserted manually. | IA282 | Pna21 | 4 | 20.9866 | 11.0681 | 9.0439 | 90 | 90 | 90 | LATT -1; SYMM -X , -Y , +Z +1/2; SYMM -X +1/2, +Y +1/2, +Z +1/2; SYMM +X +1/2, -Y +1/2, +Z | 1.1998 | 0.6519 |  | -160.76 | -129.93 | -142.764 | 0 | 0 | 0 | 1 |  | 0 |  | 0 | Dmaflex-Quick, rotated charge densities from PBE0/6-31G(d,p) + FIT
FOCWUR | C22 H25 N3 O3 | 10 | Eli-Lilly VII, LY2624803, Hypnion HY10275 | 3-(4-dibenzo[b,f][1,4]oxepin-11-yl-piperazin-1-yl)-2,2-dimethylpropionic acid |  | FOCWUR, FOCWUR01 | Flexible CrystalPredictor (1), DMAflex-Quick, DMACRYS (2.0.4) | Doris Braun | 2012 | See Study_ID=30 | \CHEMISTRY_CPOSS\LY2624803\DMAflex-Quick | dfIA518 | 17.418 | B3LYP/6-31G(d,p) | 0 |  | This is the DMAflex-Q intra_molecular energy penalty. It is extrapolated from the grid calculation, and is not accurate. It is relative to the zero for Intra_B, plus the energy offset inserted manually. | IA518 | P-1 | 2 | 11.9025 | 13.7955 | 6.741 | 80.177 | 90.173 | 70.422 | LATT 1 | 1.2289 | 0.6737 |  | -160.15 | -130.52 | -142.732 | 0 | 0 | 0 | 1 |  | 0 |  | 0 | Dmaflex-Quick, rotated charge densities from PBE0/6-31G(d,p) + FIT
FOCWUR | C22 H25 N3 O3 | 10 | Eli-Lilly VII, LY2624803, Hypnion HY10275 | 3-(4-dibenzo[b,f][1,4]oxepin-11-yl-piperazin-1-yl)-2,2-dimethylpropionic acid |  | FOCWUR, FOCWUR01 | Flexible CrystalPredictor (1), DMAflex-Quick, DMACRYS (2.0.4) | Doris Braun | 2012 | See Study_ID=30 | \CHEMISTRY_CPOSS\LY2624803\DMAflex-Quick | dfIB366 | 12.301 | B3LYP/6-31G(d,p) | 0 |  | This is the DMAflex-Q intra_molecular energy penalty. It is extrapolated from the grid calculation, and is not accurate. It is relative to the zero for Intra_B, plus the energy offset inserted manually. | IB366 | P21/a | 4 | 12.4411 | 17.4531 | 10.37 | 90 | 66.069 | 90 | LATT 1; SYMM -X +1/2, +Y +1/2, -Z | 1.2246 | 0.6647 |  | -155.03 | -134.25 | -142.729 | 0 | 0 | 0 | 1 |  | 0 |  | 0 | Dmaflex-Quick, rotated charge densities from PBE0/6-31G(d,p) + FIT
FOCWUR | C22 H25 N3 O3 | 10 | Eli-Lilly VII, LY2624803, Hypnion HY10275 | 3-(4-dibenzo[b,f][1,4]oxepin-11-yl-piperazin-1-yl)-2,2-dimethylpropionic acid |  | FOCWUR, FOCWUR01 | Flexible CrystalPredictor (1), DMAflex-Quick, DMACRYS (2.0.4) | Doris Braun | 2012 | See Study_ID=30 | \CHEMISTRY_CPOSS\LY2624803\DMAflex-Quick | dfIB695 | 13.934 | B3LYP/6-31G(d,p) | 0 |  | This is the DMAflex-Q intra_molecular energy penalty. It is extrapolated from the grid calculation, and is not accurate. It is relative to the zero for Intra_B, plus the energy offset inserted manually. | IB695 | P-1 | 2 | 11.3432 | 9.3848 | 10.285 | 72.986 | 89.053 | 87.689 | LATT 1 | 1.2047 | 0.653 |  | -156.66 | -129.43 | -142.726 | 0 | 0 | 0 | 1 |  | 0 |  | 0 | Dmaflex-Quick, rotated charge densities from PBE0/6-31G(d,p) + FIT
FOCWUR | C22 H25 N3 O3 | 10 | Eli-Lilly VII, LY2624803, Hypnion HY10275 | 3-(4-dibenzo[b,f][1,4]oxepin-11-yl-piperazin-1-yl)-2,2-dimethylpropionic acid |  | FOCWUR, FOCWUR01 | Flexible CrystalPredictor (1), DMAflex-Quick, DMACRYS (2.0.4) | Doris Braun | 2012 | See Study_ID=30 | \CHEMISTRY_CPOSS\LY2624803\DMAflex-Quick | dfIA479 | 12.748 | B3LYP/6-31G(d,p) | 0 |  | This is the DMAflex-Q intra_molecular energy penalty. It is extrapolated from the grid calculation, and is not accurate. It is relative to the zero for Intra_B, plus the energy offset inserted manually. | IA479 | P21/c | 4 | 14.61 | 6.8984 | 21.7481 | 90 | 70.268 | 90 | LATT 1; SYMM -X , +Y +1/2, -Z +1/2 | 1.2216 | 0.6638 |  | -155.47 | -131.45 | -142.722 | 0 | 0 | 0 | 1 |  | 0 |  | 0 | Dmaflex-Quick, rotated charge densities from PBE0/6-31G(d,p) + FIT
FOCWUR | C22 H25 N3 O3 | 10 | Eli-Lilly VII, LY2624803, Hypnion HY10275 | 3-(4-dibenzo[b,f][1,4]oxepin-11-yl-piperazin-1-yl)-2,2-dimethylpropionic acid |  | FOCWUR, FOCWUR01 | Flexible CrystalPredictor (1), DMAflex-Quick, DMACRYS (2.0.4) | Doris Braun | 2012 | See Study_ID=30 | \CHEMISTRY_CPOSS\LY2624803\DMAflex-Quick | dfIA269 | 4.895 | B3LYP/6-31G(d,p) | 0 |  | This is the DMAflex-Q intra_molecular energy penalty. It is extrapolated from the grid calculation, and is not accurate. It is relative to the zero for Intra_B, plus the energy offset inserted manually. | IA269 | C2/c | 4 | 17.0213 | 10.3931 | 24.1818 | 90 | 73.742 | 90 | LATT 7; SYMM -X , +Y , -Z +1/2 | 1.2274 | 0.6694 |  | -147.6 | -135.12 | -142.705 | 0 | 0 | 0 | 1 |  | 0 |  | 0 | Dmaflex-Quick, rotated charge densities from PBE0/6-31G(d,p) + FIT
FOCWUR | C22 H25 N3 O3 | 10 | Eli-Lilly VII, LY2624803, Hypnion HY10275 | 3-(4-dibenzo[b,f][1,4]oxepin-11-yl-piperazin-1-yl)-2,2-dimethylpropionic acid |  | FOCWUR, FOCWUR01 | Flexible CrystalPredictor (1), DMAflex-Quick, DMACRYS (2.0.4) | Doris Braun | 2012 | See Study_ID=30 | \CHEMISTRY_CPOSS\LY2624803\DMAflex-Quick | dfIB1079 | 12.566 | B3LYP/6-31G(d,p) | 0 |  | This is the DMAflex-Q intra_molecular energy penalty. It is extrapolated from the grid calculation, and is not accurate. It is relative to the zero for Intra_B, plus the energy offset inserted manually. | IB1079 | P-1 | 2 | 6.1894 | 13.644 | 12.4626 | 82.83 | 78.991 | 95.828 | LATT 1 | 1.2398 | 0.6705 |  | -155.27 | -135.23 | -142.704 | 0 | 0 | 0 | 1 |  | 0 |  | 0 | Dmaflex-Quick, rotated charge densities from PBE0/6-31G(d,p) + FIT
FOCWUR | C22 H25 N3 O3 | 10 | Eli-Lilly VII, LY2624803, Hypnion HY10275 | 3-(4-dibenzo[b,f][1,4]oxepin-11-yl-piperazin-1-yl)-2,2-dimethylpropionic acid |  | FOCWUR, FOCWUR01 | Flexible CrystalPredictor (1), DMAflex-Quick, DMACRYS (2.0.4) | Doris Braun | 2012 | See Study_ID=30 | \CHEMISTRY_CPOSS\LY2624803\DMAflex-Quick | dfIB332 | 7.058 | B3LYP/6-31G(d,p) | 0 |  | This is the DMAflex-Q intra_molecular energy penalty. It is extrapolated from the grid calculation, and is not accurate. It is relative to the zero for Intra_B, plus the energy offset inserted manually. | IB332 | P21/a | 4 | 10.7218 | 24.576 | 8.1435 | 90 | 77.93 | 90 | LATT 1; SYMM -X +1/2, +Y +1/2, -Z | 1.2011 | 0.6537 |  | -149.76 | -122.99 | -142.702 | 0 | 0 | 0 | 1 |  | 0 |  | 0 | Dmaflex-Quick, rotated charge densities from PBE0/6-31G(d,p) + FIT
FOCWUR | C22 H25 N3 O3 | 10 | Eli-Lilly VII, LY2624803, Hypnion HY10275 | 3-(4-dibenzo[b,f][1,4]oxepin-11-yl-piperazin-1-yl)-2,2-dimethylpropionic acid |  | FOCWUR, FOCWUR01 | Flexible CrystalPredictor (1), DMAflex-Quick, DMACRYS (2.0.4) | Doris Braun | 2012 | See Study_ID=30 | \CHEMISTRY_CPOSS\LY2624803\DMAflex-Quick | dfIA192 | 6.362 | B3LYP/6-31G(d,p) | 0 |  | This is the DMAflex-Q intra_molecular energy penalty. It is extrapolated from the grid calculation, and is not accurate. It is relative to the zero for Intra_B, plus the energy offset inserted manually. | IA192 | P21/n | 4 | 20.9069 | 6.902 | 14.38 | 90 | 83.692 | 90 | LATT 1; SYMM -X +1/2, +Y +1/2, -Z +1/2 | 1.222 | 0.6667 |  | -149.06 | -131.46 | -142.698 | 0 | 0 | 0 | 1 |  | 0 |  | 0 | Dmaflex-Quick, rotated charge densities from PBE0/6-31G(d,p) + FIT
FOCWUR | C22 H25 N3 O3 | 10 | Eli-Lilly VII, LY2624803, Hypnion HY10275 | 3-(4-dibenzo[b,f][1,4]oxepin-11-yl-piperazin-1-yl)-2,2-dimethylpropionic acid |  | FOCWUR, FOCWUR01 | Flexible CrystalPredictor (1), DMAflex-Quick, DMACRYS (2.0.4) | Doris Braun | 2012 | See Study_ID=30 | \CHEMISTRY_CPOSS\LY2624803\DMAflex-Quick | dfIA329 | 3.534 | B3LYP/6-31G(d,p) | 0 |  | This is the DMAflex-Q intra_molecular energy penalty. It is extrapolated from the grid calculation, and is not accurate. It is relative to the zero for Intra_B, plus the energy offset inserted manually. | IA329 | Pna21 | 4 | 14.6402 | 11.8834 | 12.2161 | 90 | 90 | 90 | LATT -1; SYMM -X , -Y , +Z +1/2; SYMM -X +1/2, +Y +1/2, +Z +1/2; SYMM +X +1/2, -Y +1/2, +Z | 1.1859 | 0.6507 |  | -146.23 | -124.16 | -142.696 | 0 | 0 | 0 | 1 |  | 0 |  | 0 | Dmaflex-Quick, rotated charge densities from PBE0/6-31G(d,p) + FIT
FOCWUR | C22 H25 N3 O3 | 10 | Eli-Lilly VII, LY2624803, Hypnion HY10275 | 3-(4-dibenzo[b,f][1,4]oxepin-11-yl-piperazin-1-yl)-2,2-dimethylpropionic acid |  | FOCWUR, FOCWUR01 | Flexible CrystalPredictor (1), DMAflex-Quick, DMACRYS (2.0.4) | Doris Braun | 2012 | See Study_ID=30 | \CHEMISTRY_CPOSS\LY2624803\DMAflex-Quick | dfIB185 | 6.595 | B3LYP/6-31G(d,p) | 0 |  | This is the DMAflex-Q intra_molecular energy penalty. It is extrapolated from the grid calculation, and is not accurate. It is relative to the zero for Intra_B, plus the energy offset inserted manually. | IB185 | P212121 | 4 | 15.0586 | 9.0026 | 15.8653 | 90 | 90 | 90 | LATT -1; SYMM +X +1/2, -Y +1/2, -Z; SYMM -X , +Y +1/2, -Z +1/2; SYMM -X +1/2, -Y , +Z +1/2 | 1.1718 | 0.642 |  | -149.29 | -124.88 | -142.695 | 0 | 0 | 0 | 1 |  | 0 |  | 0 | Dmaflex-Quick, rotated charge densities from PBE0/6-31G(d,p) + FIT
FOCWUR | C22 H25 N3 O3 | 10 | Eli-Lilly VII, LY2624803, Hypnion HY10275 | 3-(4-dibenzo[b,f][1,4]oxepin-11-yl-piperazin-1-yl)-2,2-dimethylpropionic acid |  | FOCWUR, FOCWUR01 | Flexible CrystalPredictor (1), DMAflex-Quick, DMACRYS (2.0.4) | Doris Braun | 2012 | See Study_ID=30 | \CHEMISTRY_CPOSS\LY2624803\DMAflex-Quick | dfIA579 | 6.816 | B3LYP/6-31G(d,p) | 0 |  | This is the DMAflex-Q intra_molecular energy penalty. It is extrapolated from the grid calculation, and is not accurate. It is relative to the zero for Intra_B, plus the energy offset inserted manually. | IA579 | A2/n | 8 | 18.9991 | 14.1503 | 16.7714 | 90 | 67.969 | 90 | LATT 1; SYMM -X +1/2, +Y , -Z +1/2; SYMM +X , +Y +1/2, +Z +1/2; SYMM -X +1/2, +Y +1/2, -Z | 1.206 | 0.6585 |  | -149.51 | -129.73 | -142.694 | 0 | 0 | 0 | 1 |  | 0 |  | 0 | Dmaflex-Quick, rotated charge densities from PBE0/6-31G(d,p) + FIT
FOCWUR | C22 H25 N3 O3 | 10 | Eli-Lilly VII, LY2624803, Hypnion HY10275 | 3-(4-dibenzo[b,f][1,4]oxepin-11-yl-piperazin-1-yl)-2,2-dimethylpropionic acid |  | FOCWUR, FOCWUR01 | Flexible CrystalPredictor (1), DMAflex-Quick, DMACRYS (2.0.4) | Doris Braun | 2012 | See Study_ID=30 | \CHEMISTRY_CPOSS\LY2624803\DMAflex-Quick | dfIB219 | 1.45 | B3LYP/6-31G(d,p) | 0 |  | This is the DMAflex-Q intra_molecular energy penalty. It is extrapolated from the grid calculation, and is not accurate. It is relative to the zero for Intra_B, plus the energy offset inserted manually. | IB219 | Pbca | 8 | 16.25 | 17.8729 | 14.5901 | 90 | 90 | 90 | LATT 1; SYMM +X +1/2, -Y +1/2, -Z; SYMM -X , +Y +1/2, -Z +1/2; SYMM -X +1/2, -Y , +Z +1/2 | 1.1896 | 0.6511 |  | -144.14 | -125.5 | -142.69 | 0 | 0 | 0 | 1 |  | 0 |  | 0 | Dmaflex-Quick, rotated charge densities from PBE0/6-31G(d,p) + FIT
FOCWUR | C22 H25 N3 O3 | 10 | Eli-Lilly VII, LY2624803, Hypnion HY10275 | 3-(4-dibenzo[b,f][1,4]oxepin-11-yl-piperazin-1-yl)-2,2-dimethylpropionic acid |  | FOCWUR, FOCWUR01 | Flexible CrystalPredictor (1), DMAflex-Quick, DMACRYS (2.0.4) | Doris Braun | 2012 | See Study_ID=30 | \CHEMISTRY_CPOSS\LY2624803\DMAflex-Quick | dfIB304 | 7.64 | B3LYP/6-31G(d,p) | 0 |  | This is the DMAflex-Q intra_molecular energy penalty. It is extrapolated from the grid calculation, and is not accurate. It is relative to the zero for Intra_B, plus the energy offset inserted manually. | IB304 | Pbca | 8 | 6.5801 | 22.9758 | 29.0483 | 90 | 90 | 90 | LATT 1; SYMM +X +1/2, -Y +1/2, -Z; SYMM -X , +Y +1/2, -Z +1/2; SYMM -X +1/2, -Y , +Z +1/2 | 1.1478 | 0.6241 |  | -150.32 | -123.38 | -142.68 | 0 | 0 | 0 | 1 |  | 0 |  | 0 | Dmaflex-Quick, rotated charge densities from PBE0/6-31G(d,p) + FIT
FOCWUR | C22 H25 N3 O3 | 10 | Eli-Lilly VII, LY2624803, Hypnion HY10275 | 3-(4-dibenzo[b,f][1,4]oxepin-11-yl-piperazin-1-yl)-2,2-dimethylpropionic acid |  | FOCWUR, FOCWUR01 | Flexible CrystalPredictor (1), DMAflex-Quick, DMACRYS (2.0.4) | Doris Braun | 2012 | See Study_ID=30 | \CHEMISTRY_CPOSS\LY2624803\DMAflex-Quick | dfIA557 | 14.122 | B3LYP/6-31G(d,p) | 0 |  | This is the DMAflex-Q intra_molecular energy penalty. It is extrapolated from the grid calculation, and is not accurate. It is relative to the zero for Intra_B, plus the energy offset inserted manually. | IA557 | C2/c | 4 | 26.1096 | 6.6799 | 23.9803 | 90 | 84.234 | 90 | LATT 7; SYMM -X , +Y , -Z +1/2 | 1.2114 | 0.6586 |  | -156.8 | -132.51 | -142.678 | 0 | 0 | 0 | 1 |  | 0 |  | 0 | Dmaflex-Quick, rotated charge densities from PBE0/6-31G(d,p) + FIT
FOCWUR | C22 H25 N3 O3 | 10 | Eli-Lilly VII, LY2624803, Hypnion HY10275 | 3-(4-dibenzo[b,f][1,4]oxepin-11-yl-piperazin-1-yl)-2,2-dimethylpropionic acid |  | FOCWUR, FOCWUR01 | Flexible CrystalPredictor (1), DMAflex-Quick, DMACRYS (2.0.4) | Doris Braun | 2012 | See Study_ID=30 | \CHEMISTRY_CPOSS\LY2624803\DMAflex-Quick | dfIA381 | 4.479 | B3LYP/6-31G(d,p) | 0 |  | This is the DMAflex-Q intra_molecular energy penalty. It is extrapolated from the grid calculation, and is not accurate. It is relative to the zero for Intra_B, plus the energy offset inserted manually. | IA381 | P21/c | 4 | 8.6187 | 26.4098 | 12.0058 | 90 | 55.545 | 90 | LATT 1; SYMM -X , +Y +1/2, -Z +1/2 | 1.1185 | 0.6104 |  | -147.15 | -120.85 | -142.671 | 0 | 0 | 0 | 1 |  | 0 |  | 0 | Dmaflex-Quick, rotated charge densities from PBE0/6-31G(d,p) + FIT
FOCWUR | C22 H25 N3 O3 | 10 | Eli-Lilly VII, LY2624803, Hypnion HY10275 | 3-(4-dibenzo[b,f][1,4]oxepin-11-yl-piperazin-1-yl)-2,2-dimethylpropionic acid |  | FOCWUR, FOCWUR01 | Flexible CrystalPredictor (1), DMAflex-Quick, DMACRYS (2.0.4) | Doris Braun | 2012 | See Study_ID=30 | \CHEMISTRY_CPOSS\LY2624803\DMAflex-Quick | dfIB325 | 6.896 | B3LYP/6-31G(d,p) | 0 |  | This is the DMAflex-Q intra_molecular energy penalty. It is extrapolated from the grid calculation, and is not accurate. It is relative to the zero for Intra_B, plus the energy offset inserted manually. | IB325 | P21/c | 4 | 16.0827 | 6.4839 | 20.5932 | 90 | 73.956 | 90 | LATT 1; SYMM -X , +Y +1/2, -Z +1/2 | 1.2212 | 0.6647 |  | -149.56 | -133.62 | -142.664 | 0 | 0 | 0 | 1 |  | 0 |  | 0 | Dmaflex-Quick, rotated charge densities from PBE0/6-31G(d,p) + FIT
FOCWUR | C22 H25 N3 O3 | 10 | Eli-Lilly VII, LY2624803, Hypnion HY10275 | 3-(4-dibenzo[b,f][1,4]oxepin-11-yl-piperazin-1-yl)-2,2-dimethylpropionic acid |  | FOCWUR, FOCWUR01 | Flexible CrystalPredictor (1), DMAflex-Quick, DMACRYS (2.0.4) | Doris Braun | 2012 | See Study_ID=30 | \CHEMISTRY_CPOSS\LY2624803\DMAflex-Quick | dfIB191 | 2.708 | B3LYP/6-31G(d,p) | 0 |  | This is the DMAflex-Q intra_molecular energy penalty. It is extrapolated from the grid calculation, and is not accurate. It is relative to the zero for Intra_B, plus the energy offset inserted manually. | IB191 | Cc | 2 | 14.8767 | 15.3477 | 11.3121 | 90 | 124.408 | 90 | LATT -7; SYMM +X , -Y , +Z +1/2 | 1.1828 | 0.6484 |  | -145.36 | -126.89 | -142.652 | 0 | 0 | 0 | 1 |  | 0 |  | 0 | Dmaflex-Quick, rotated charge densities from PBE0/6-31G(d,p) + FIT
FOCWUR | C22 H25 N3 O3 | 10 | Eli-Lilly VII, LY2624803, Hypnion HY10275 | 3-(4-dibenzo[b,f][1,4]oxepin-11-yl-piperazin-1-yl)-2,2-dimethylpropionic acid |  | FOCWUR, FOCWUR01 | Flexible CrystalPredictor (1), DMAflex-Quick, DMACRYS (2.0.4) | Doris Braun | 2012 | See Study_ID=30 | \CHEMISTRY_CPOSS\LY2624803\DMAflex-Quick | dfIA1476 | 1.753 | B3LYP/6-31G(d,p) | 0 |  | This is the DMAflex-Q intra_molecular energy penalty. It is extrapolated from the grid calculation, and is not accurate. It is relative to the zero for Intra_B, plus the energy offset inserted manually. | IA1476 | P21/n | 4 | 11.7367 | 14.5166 | 12.4555 | 90 | 83.729 | 90 | LATT 1; SYMM -X +1/2, +Y +1/2, -Z +1/2 | 1.1948 | 0.655 |  | -144.4 | -126.66 | -142.647 | 0 | 0 | 0 | 1 |  | 0 |  | 0 | Dmaflex-Quick, rotated charge densities from PBE0/6-31G(d,p) + FIT
FOCWUR | C22 H25 N3 O3 | 10 | Eli-Lilly VII, LY2624803, Hypnion HY10275 | 3-(4-dibenzo[b,f][1,4]oxepin-11-yl-piperazin-1-yl)-2,2-dimethylpropionic acid |  | FOCWUR, FOCWUR01 | Flexible CrystalPredictor (1), DMAflex-Quick, DMACRYS (2.0.4) | Doris Braun | 2012 | See Study_ID=30 | \CHEMISTRY_CPOSS\LY2624803\DMAflex-Quick | dfIA248 | 3.551 | B3LYP/6-31G(d,p) | 0 |  | This is the DMAflex-Q intra_molecular energy penalty. It is extrapolated from the grid calculation, and is not accurate. It is relative to the zero for Intra_B, plus the energy offset inserted manually. | IA248 | C2/c | 4 | 21.703 | 10.476 | 19.1023 | 90 | 81.901 | 90 | LATT 7; SYMM -X , +Y , -Z +1/2 | 1.1723 | 0.6423 |  | -146.19 | -125.32 | -142.639 | 0 | 0 | 0 | 1 |  | 0 |  | 0 | Dmaflex-Quick, rotated charge densities from PBE0/6-31G(d,p) + FIT
FOCWUR | C22 H25 N3 O3 | 10 | Eli-Lilly VII, LY2624803, Hypnion HY10275 | 3-(4-dibenzo[b,f][1,4]oxepin-11-yl-piperazin-1-yl)-2,2-dimethylpropionic acid |  | FOCWUR, FOCWUR01 | Flexible CrystalPredictor (1), DMAflex-Quick, DMACRYS (2.0.4) | Doris Braun | 2012 | See Study_ID=30 | \CHEMISTRY_CPOSS\LY2624803\DMAflex-Quick | dfIA215 | 5.351 | B3LYP/6-31G(d,p) | 0 |  | This is the DMAflex-Q intra_molecular energy penalty. It is extrapolated from the grid calculation, and is not accurate. It is relative to the zero for Intra_B, plus the energy offset inserted manually. | IA215 | I2/a | 8 | 24.3616 | 6.8567 | 25.6292 | 90 | 77.838 | 90 | LATT 1; SYMM -X +1/2, +Y , -Z; SYMM +X +1/2, +Y +1/2, +Z +1/2; SYMM -X , +Y +1/2, -Z +1/2 | 1.2045 | 0.6556 |  | -147.99 | -124.26 | -142.639 | 0 | 0 | 0 | 1 |  | 0 |  | 0 | Dmaflex-Quick, rotated charge densities from PBE0/6-31G(d,p) + FIT
FOCWUR | C22 H25 N3 O3 | 10 | Eli-Lilly VII, LY2624803, Hypnion HY10275 | 3-(4-dibenzo[b,f][1,4]oxepin-11-yl-piperazin-1-yl)-2,2-dimethylpropionic acid |  | FOCWUR, FOCWUR01 | Flexible CrystalPredictor (1), DMAflex-Quick, DMACRYS (2.0.4) | Doris Braun | 2012 | See Study_ID=30 | \CHEMISTRY_CPOSS\LY2624803\DMAflex-Quick | dfIA1419 | 1.393 | B3LYP/6-31G(d,p) | 0 |  | This is the DMAflex-Q intra_molecular energy penalty. It is extrapolated from the grid calculation, and is not accurate. It is relative to the zero for Intra_B, plus the energy offset inserted manually. | IA1419 | I2/a | 8 | 21.1666 | 11.1427 | 18.183 | 90 | 85.104 | 90 | LATT 1; SYMM -X +1/2, +Y , -Z; SYMM +X +1/2, +Y +1/2, +Z +1/2; SYMM -X , +Y +1/2, -Z +1/2 | 1.1797 | 0.6447 |  | -144.01 | -120.13 | -142.617 | 0 | 0 | 0 | 1 |  | 0 |  | 0 | Dmaflex-Quick, rotated charge densities from PBE0/6-31G(d,p) + FIT
FOCWUR | C22 H25 N3 O3 | 10 | Eli-Lilly VII, LY2624803, Hypnion HY10275 | 3-(4-dibenzo[b,f][1,4]oxepin-11-yl-piperazin-1-yl)-2,2-dimethylpropionic acid |  | FOCWUR, FOCWUR01 | Flexible CrystalPredictor (1), DMAflex-Quick, DMACRYS (2.0.4) | Doris Braun | 2012 | See Study_ID=30 | \CHEMISTRY_CPOSS\LY2624803\DMAflex-Quick | dfIA463 | 7.382 | B3LYP/6-31G(d,p) | 0 |  | This is the DMAflex-Q intra_molecular energy penalty. It is extrapolated from the grid calculation, and is not accurate. It is relative to the zero for Intra_B, plus the energy offset inserted manually. | IA463 | P21/c | 4 | 10.1919 | 16.7314 | 14.4953 | 90 | 58.123 | 90 | LATT 1; SYMM -X , +Y +1/2, -Z +1/2 | 1.2007 | 0.6564 |  | -149.99 | -124.1 | -142.608 | 0 | 0 | 0 | 1 |  | 0 |  | 0 | Dmaflex-Quick, rotated charge densities from PBE0/6-31G(d,p) + FIT
FOCWUR | C22 H25 N3 O3 | 10 | Eli-Lilly VII, LY2624803, Hypnion HY10275 | 3-(4-dibenzo[b,f][1,4]oxepin-11-yl-piperazin-1-yl)-2,2-dimethylpropionic acid |  | FOCWUR, FOCWUR01 | Flexible CrystalPredictor (1), DMAflex-Quick, DMACRYS (2.0.4) | Doris Braun | 2012 | See Study_ID=30 | \CHEMISTRY_CPOSS\LY2624803\DMAflex-Quick | dfIA580 | 7.584 | B3LYP/6-31G(d,p) | 0 |  | This is the DMAflex-Q intra_molecular energy penalty. It is extrapolated from the grid calculation, and is not accurate. It is relative to the zero for Intra_B, plus the energy offset inserted manually. | IA580 | P21/c | 4 | 10.1794 | 16.7377 | 14.5025 | 90 | 58.091 | 90 | LATT 1; SYMM -X , +Y +1/2, -Z +1/2 | 1.2016 | 0.6562 |  | -150.19 | -124.3 | -142.606 | 0 | 0 | 0 | 1 |  | 0 |  | 0 | Dmaflex-Quick, rotated charge densities from PBE0/6-31G(d,p) + FIT
FOCWUR | C22 H25 N3 O3 | 10 | Eli-Lilly VII, LY2624803, Hypnion HY10275 | 3-(4-dibenzo[b,f][1,4]oxepin-11-yl-piperazin-1-yl)-2,2-dimethylpropionic acid |  | FOCWUR, FOCWUR01 | Flexible CrystalPredictor (1), DMAflex-Quick, DMACRYS (2.0.4) | Doris Braun | 2012 | See Study_ID=30 | \CHEMISTRY_CPOSS\LY2624803\DMAflex-Quick | dfIB1729 | 12.263 | B3LYP/6-31G(d,p) | 0 |  | This is the DMAflex-Q intra_molecular energy penalty. It is extrapolated from the grid calculation, and is not accurate. It is relative to the zero for Intra_B, plus the energy offset inserted manually. | IB1729 | P21/c | 4 | 16.8304 | 12.9025 | 10.5029 | 90 | 67.984 | 90 | LATT 1; SYMM -X , +Y +1/2, -Z +1/2 | 1.192 | 0.6542 |  | -154.86 | -126.59 | -142.597 | 0 | 0 | 0 | 1 |  | 0 |  | 0 | Dmaflex-Quick, rotated charge densities from PBE0/6-31G(d,p) + FIT
FOCWUR | C22 H25 N3 O3 | 10 | Eli-Lilly VII, LY2624803, Hypnion HY10275 | 3-(4-dibenzo[b,f][1,4]oxepin-11-yl-piperazin-1-yl)-2,2-dimethylpropionic acid |  | FOCWUR, FOCWUR01 | Flexible CrystalPredictor (1), DMAflex-Quick, DMACRYS (2.0.4) | Doris Braun | 2012 | See Study_ID=30 | \CHEMISTRY_CPOSS\LY2624803\DMAflex-Quick | dfIB1779 | 13.283 | B3LYP/6-31G(d,p) | 0 |  | This is the DMAflex-Q intra_molecular energy penalty. It is extrapolated from the grid calculation, and is not accurate. It is relative to the zero for Intra_B, plus the energy offset inserted manually. | IB1779 | P-1 | 2 | 6.5562 | 18.4683 | 10.7364 | 105.921 | 79.915 | 61.447 | LATT 1 | 1.2314 | 0.6745 |  | -155.88 | -139.75 | -142.597 | 0 | 0 | 0 | 1 |  | 0 |  | 0 | Dmaflex-Quick, rotated charge densities from PBE0/6-31G(d,p) + FIT
FOCWUR | C22 H25 N3 O3 | 10 | Eli-Lilly VII, LY2624803, Hypnion HY10275 | 3-(4-dibenzo[b,f][1,4]oxepin-11-yl-piperazin-1-yl)-2,2-dimethylpropionic acid |  | FOCWUR, FOCWUR01 | Flexible CrystalPredictor (1), DMAflex-Quick, DMACRYS (2.0.4) | Doris Braun | 2012 | See Study_ID=30 | \CHEMISTRY_CPOSS\LY2624803\DMAflex-Quick | dfIB114 | 7.788 | B3LYP/6-31G(d,p) | 0 |  | This is the DMAflex-Q intra_molecular energy penalty. It is extrapolated from the grid calculation, and is not accurate. It is relative to the zero for Intra_B, plus the energy offset inserted manually. | IB114 | P21/c | 4 | 16.203 | 7.3447 | 18.1366 | 90 | 71.558 | 90 | LATT 1; SYMM -X , +Y +1/2, -Z +1/2 | 1.2309 | 0.6716 |  | -150.37 | -133.93 | -142.582 | 0 | 0 | 0 | 1 |  | 0 |  | 0 | Dmaflex-Quick, rotated charge densities from PBE0/6-31G(d,p) + FIT
FOCWUR | C22 H25 N3 O3 | 10 | Eli-Lilly VII, LY2624803, Hypnion HY10275 | 3-(4-dibenzo[b,f][1,4]oxepin-11-yl-piperazin-1-yl)-2,2-dimethylpropionic acid |  | FOCWUR, FOCWUR01 | Flexible CrystalPredictor (1), DMAflex-Quick, DMACRYS (2.0.4) | Doris Braun | 2012 | See Study_ID=30 | \CHEMISTRY_CPOSS\LY2624803\DMAflex-Quick | dfIB233 | 1.692 | B3LYP/6-31G(d,p) | 0 |  | This is the DMAflex-Q intra_molecular energy penalty. It is extrapolated from the grid calculation, and is not accurate. It is relative to the zero for Intra_B, plus the energy offset inserted manually. | IB233 | P21/c | 4 | 13.0618 | 10.2859 | 17.5793 | 90 | 63.775 | 90 | LATT 1; SYMM -X , +Y +1/2, -Z +1/2 | 1.1896 | 0.6517 |  | -144.26 | -123.81 | -142.568 | 0 | 0 | 0 | 1 |  | 0 |  | 0 | Dmaflex-Quick, rotated charge densities from PBE0/6-31G(d,p) + FIT
FOCWUR | C22 H25 N3 O3 | 10 | Eli-Lilly VII, LY2624803, Hypnion HY10275 | 3-(4-dibenzo[b,f][1,4]oxepin-11-yl-piperazin-1-yl)-2,2-dimethylpropionic acid |  | FOCWUR, FOCWUR01 | Flexible CrystalPredictor (1), DMAflex-Quick, DMACRYS (2.0.4) | Doris Braun | 2012 | See Study_ID=30 | \CHEMISTRY_CPOSS\LY2624803\DMAflex-Quick | dfIB64 | 6.349 | B3LYP/6-31G(d,p) | 0 |  | This is the DMAflex-Q intra_molecular energy penalty. It is extrapolated from the grid calculation, and is not accurate. It is relative to the zero for Intra_B, plus the energy offset inserted manually. | IB64 | Pbca | 8 | 25.4868 | 19.2976 | 8.6928 | 90 | 90 | 90 | LATT 1; SYMM +X +1/2, -Y +1/2, -Z; SYMM -X , +Y +1/2, -Z +1/2; SYMM -X +1/2, -Y , +Z +1/2 | 1.179 | 0.6489 |  | -148.91 | -130.42 | -142.561 | 0 | 0 | 0 | 1 |  | 0 |  | 0 | Dmaflex-Quick, rotated charge densities from PBE0/6-31G(d,p) + FIT
FOCWUR | C22 H25 N3 O3 | 10 | Eli-Lilly VII, LY2624803, Hypnion HY10275 | 3-(4-dibenzo[b,f][1,4]oxepin-11-yl-piperazin-1-yl)-2,2-dimethylpropionic acid |  | FOCWUR, FOCWUR01 | Flexible CrystalPredictor (1), DMAflex-Quick, DMACRYS (2.0.4) | Doris Braun | 2012 | See Study_ID=30 | \CHEMISTRY_CPOSS\LY2624803\DMAflex-Quick | dfIA280 | 5.36 | B3LYP/6-31G(d,p) | 0 |  | This is the DMAflex-Q intra_molecular energy penalty. It is extrapolated from the grid calculation, and is not accurate. It is relative to the zero for Intra_B, plus the energy offset inserted manually. | IA280 | P21/n | 4 | 23.8247 | 12.7682 | 6.8791 | 90 | 88.007 | 90 | LATT 1; SYMM -X +1/2, +Y +1/2, -Z +1/2 | 1.2051 | 0.6562 |  | -147.92 | -124.95 | -142.56 | 0 | 0 | 0 | 1 |  | 0 |  | 0 | Dmaflex-Quick, rotated charge densities from PBE0/6-31G(d,p) + FIT
FOCWUR | C22 H25 N3 O3 | 10 | Eli-Lilly VII, LY2624803, Hypnion HY10275 | 3-(4-dibenzo[b,f][1,4]oxepin-11-yl-piperazin-1-yl)-2,2-dimethylpropionic acid |  | FOCWUR, FOCWUR01 | Flexible CrystalPredictor (1), DMAflex-Quick, DMACRYS (2.0.4) | Doris Braun | 2012 | See Study_ID=30 | \CHEMISTRY_CPOSS\LY2624803\DMAflex-Quick | dfIB107 | 1.411 | B3LYP/6-31G(d,p) | 0 |  | This is the DMAflex-Q intra_molecular energy penalty. It is extrapolated from the grid calculation, and is not accurate. It is relative to the zero for Intra_B, plus the energy offset inserted manually. | IB107 | P21/c | 4 | 15.2897 | 11.2653 | 12.1716 | 90 | 88.01 | 90 | LATT 1; SYMM -X , +Y +1/2, -Z +1/2 | 1.2029 | 0.6591 |  | -143.97 | -128.27 | -142.559 | 0 | 0 | 0 | 1 |  | 0 |  | 0 | Dmaflex-Quick, rotated charge densities from PBE0/6-31G(d,p) + FIT
FOCWUR | C22 H25 N3 O3 | 10 | Eli-Lilly VII, LY2624803, Hypnion HY10275 | 3-(4-dibenzo[b,f][1,4]oxepin-11-yl-piperazin-1-yl)-2,2-dimethylpropionic acid |  | FOCWUR, FOCWUR01 | Flexible CrystalPredictor (1), DMAflex-Quick, DMACRYS (2.0.4) | Doris Braun | 2012 | See Study_ID=30 | \CHEMISTRY_CPOSS\LY2624803\DMAflex-Quick | dfIA768 | 14.485 | B3LYP/6-31G(d,p) | 0 |  | This is the DMAflex-Q intra_molecular energy penalty. It is extrapolated from the grid calculation, and is not accurate. It is relative to the zero for Intra_B, plus the energy offset inserted manually. | IA768 | P21/c | 4 | 8.2454 | 26.7525 | 10.0806 | 90 | 67.976 | 90 | LATT 1; SYMM -X , +Y +1/2, -Z +1/2 | 1.2227 | 0.6631 |  | -157.03 | -129.63 | -142.545 | 0 | 0 | 0 | 1 |  | 0 |  | 0 | Dmaflex-Quick, rotated charge densities from PBE0/6-31G(d,p) + FIT
FOCWUR | C22 H25 N3 O3 | 10 | Eli-Lilly VII, LY2624803, Hypnion HY10275 | 3-(4-dibenzo[b,f][1,4]oxepin-11-yl-piperazin-1-yl)-2,2-dimethylpropionic acid |  | FOCWUR, FOCWUR01 | Flexible CrystalPredictor (1), DMAflex-Quick, DMACRYS (2.0.4) | Doris Braun | 2012 | See Study_ID=30 | \CHEMISTRY_CPOSS\LY2624803\DMAflex-Quick | dfIB398 | 17.041 | B3LYP/6-31G(d,p) | 0 |  | This is the DMAflex-Q intra_molecular energy penalty. It is extrapolated from the grid calculation, and is not accurate. It is relative to the zero for Intra_B, plus the energy offset inserted manually. | IB398 | P21/a | 4 | 12.9068 | 10.1813 | 16.0615 | 90 | 76.13 | 90 | LATT 1; SYMM -X +1/2, +Y +1/2, -Z | 1.23 | 0.6699 |  | -159.58 | -135.24 | -142.539 | 0 | 0 | 0 | 1 |  | 0 |  | 0 | Dmaflex-Quick, rotated charge densities from PBE0/6-31G(d,p) + FIT
FOCWUR | C22 H25 N3 O3 | 10 | Eli-Lilly VII, LY2624803, Hypnion HY10275 | 3-(4-dibenzo[b,f][1,4]oxepin-11-yl-piperazin-1-yl)-2,2-dimethylpropionic acid |  | FOCWUR, FOCWUR01 | Flexible CrystalPredictor (1), DMAflex-Quick, DMACRYS (2.0.4) | Doris Braun | 2012 | See Study_ID=30 | \CHEMISTRY_CPOSS\LY2624803\DMAflex-Quick | dfIA466 | 6.063 | B3LYP/6-31G(d,p) | 0 |  | This is the DMAflex-Q intra_molecular energy penalty. It is extrapolated from the grid calculation, and is not accurate. It is relative to the zero for Intra_B, plus the energy offset inserted manually. | IA466 | Pbca | 8 | 9.8725 | 23.968 | 17.9803 | 90 | 90 | 90 | LATT 1; SYMM +X +1/2, -Y +1/2, -Z; SYMM -X , +Y +1/2, -Z +1/2; SYMM -X +1/2, -Y , +Z +1/2 | 1.1848 | 0.647 |  | -148.59 | -124.17 | -142.527 | 0 | 0 | 0 | 1 |  | 0 |  | 0 | Dmaflex-Quick, rotated charge densities from PBE0/6-31G(d,p) + FIT
FOCWUR | C22 H25 N3 O3 | 10 | Eli-Lilly VII, LY2624803, Hypnion HY10275 | 3-(4-dibenzo[b,f][1,4]oxepin-11-yl-piperazin-1-yl)-2,2-dimethylpropionic acid |  | FOCWUR, FOCWUR01 | Flexible CrystalPredictor (1), DMAflex-Quick, DMACRYS (2.0.4) | Doris Braun | 2012 | See Study_ID=30 | \CHEMISTRY_CPOSS\LY2624803\DMAflex-Quick | dfIA445 | 7.995 | B3LYP/6-31G(d,p) | 0 |  | This is the DMAflex-Q intra_molecular energy penalty. It is extrapolated from the grid calculation, and is not accurate. It is relative to the zero for Intra_B, plus the energy offset inserted manually. | IA445 | A2/n | 8 | 20.5026 | 7.1204 | 28.6972 | 90 | 89.397 | 90 | LATT 1; SYMM -X +1/2, +Y , -Z +1/2; SYMM +X , +Y +1/2, +Z +1/2; SYMM -X +1/2, +Y +1/2, -Z | 1.2033 | 0.6568 |  | -150.52 | -127.49 | -142.525 | 0 | 0 | 0 | 1 |  | 0 |  | 0 | Dmaflex-Quick, rotated charge densities from PBE0/6-31G(d,p) + FIT
FOCWUR | C22 H25 N3 O3 | 10 | Eli-Lilly VII, LY2624803, Hypnion HY10275 | 3-(4-dibenzo[b,f][1,4]oxepin-11-yl-piperazin-1-yl)-2,2-dimethylpropionic acid |  | FOCWUR, FOCWUR01 | Flexible CrystalPredictor (1), DMAflex-Quick, DMACRYS (2.0.4) | Doris Braun | 2012 | See Study_ID=30 | \CHEMISTRY_CPOSS\LY2624803\DMAflex-Quick | dfIB938 | 13.016 | B3LYP/6-31G(d,p) | 0 |  | This is the DMAflex-Q intra_molecular energy penalty. It is extrapolated from the grid calculation, and is not accurate. It is relative to the zero for Intra_B, plus the energy offset inserted manually. | IB938 | P-1 | 2 | 6.5643 | 11.9869 | 14.483 | 65.495 | 84.674 | 97.983 | LATT 1 | 1.2446 | 0.6752 |  | -155.53 | -136.61 | -142.514 | 0 | 0 | 0 | 1 |  | 0 |  | 0 | Dmaflex-Quick, rotated charge densities from PBE0/6-31G(d,p) + FIT
FOCWUR | C22 H25 N3 O3 | 10 | Eli-Lilly VII, LY2624803, Hypnion HY10275 | 3-(4-dibenzo[b,f][1,4]oxepin-11-yl-piperazin-1-yl)-2,2-dimethylpropionic acid |  | FOCWUR, FOCWUR01 | Flexible CrystalPredictor (1), DMAflex-Quick, DMACRYS (2.0.4) | Doris Braun | 2012 | See Study_ID=30 | \CHEMISTRY_CPOSS\LY2624803\DMAflex-Quick | dfIA361 | 7.064 | B3LYP/6-31G(d,p) | 0 |  | This is the DMAflex-Q intra_molecular energy penalty. It is extrapolated from the grid calculation, and is not accurate. It is relative to the zero for Intra_B, plus the energy offset inserted manually. | IA361 | P21/c | 4 | 6.2142 | 12.4468 | 32.1608 | 90 | 58.886 | 90 | LATT 1; SYMM -X , +Y +1/2, -Z +1/2 | 1.1835 | 0.6504 |  | -149.57 | -123.69 | -142.506 | 0 | 0 | 0 | 1 |  | 0 |  | 0 | Dmaflex-Quick, rotated charge densities from PBE0/6-31G(d,p) + FIT
FOCWUR | C22 H25 N3 O3 | 10 | Eli-Lilly VII, LY2624803, Hypnion HY10275 | 3-(4-dibenzo[b,f][1,4]oxepin-11-yl-piperazin-1-yl)-2,2-dimethylpropionic acid |  | FOCWUR, FOCWUR01 | Flexible CrystalPredictor (1), DMAflex-Quick, DMACRYS (2.0.4) | Doris Braun | 2012 | See Study_ID=30 | \CHEMISTRY_CPOSS\LY2624803\DMAflex-Quick | dfIA1964 | 0.417 | B3LYP/6-31G(d,p) | 0 |  | This is the DMAflex-Q intra_molecular energy penalty. It is extrapolated from the grid calculation, and is not accurate. It is relative to the zero for Intra_B, plus the energy offset inserted manually. | IA1964 | P21/n | 4 | 8.4099 | 16.4229 | 16.8031 | 90 | 68.751 | 90 | LATT 1; SYMM -X +1/2, +Y +1/2, -Z +1/2 | 1.1652 | 0.6392 |  | -142.92 | -118.93 | -142.503 | 0 | 0 | 0 | 1 |  | 0 |  | 0 | Dmaflex-Quick, rotated charge densities from PBE0/6-31G(d,p) + FIT
FOCWUR | C22 H25 N3 O3 | 10 | Eli-Lilly VII, LY2624803, Hypnion HY10275 | 3-(4-dibenzo[b,f][1,4]oxepin-11-yl-piperazin-1-yl)-2,2-dimethylpropionic acid |  | FOCWUR, FOCWUR01 | Flexible CrystalPredictor (1), DMAflex-Quick, DMACRYS (2.0.4) | Doris Braun | 2012 | See Study_ID=30 | \CHEMISTRY_CPOSS\LY2624803\DMAflex-Quick | dfIA306 | 0.57 | B3LYP/6-31G(d,p) | 0 |  | This is the DMAflex-Q intra_molecular energy penalty. It is extrapolated from the grid calculation, and is not accurate. It is relative to the zero for Intra_B, plus the energy offset inserted manually. | IA306 | Pna21 | 4 | 22.4412 | 6.6755 | 13.8919 | 90 | 90 | 90 | LATT -1; SYMM -X , -Y , +Z +1/2; SYMM -X +1/2, +Y +1/2, +Z +1/2; SYMM +X +1/2, -Y +1/2, +Z | 1.2111 | 0.6653 |  | -143.07 | -123.53 | -142.5 | 0 | 0 | 0 | 1 |  | 0 |  | 0 | Dmaflex-Quick, rotated charge densities from PBE0/6-31G(d,p) + FIT
FOCWUR | C22 H25 N3 O3 | 10 | Eli-Lilly VII, LY2624803, Hypnion HY10275 | 3-(4-dibenzo[b,f][1,4]oxepin-11-yl-piperazin-1-yl)-2,2-dimethylpropionic acid |  | FOCWUR, FOCWUR01 | Flexible CrystalPredictor (1), DMAflex-Quick, DMACRYS (2.0.4) | Doris Braun | 2012 | See Study_ID=30 | \CHEMISTRY_CPOSS\LY2624803\DMAflex-Quick | dfIA251 | 2.903 | B3LYP/6-31G(d,p) | 0 |  | This is the DMAflex-Q intra_molecular energy penalty. It is extrapolated from the grid calculation, and is not accurate. It is relative to the zero for Intra_B, plus the energy offset inserted manually. | IA251 | P-1 | 2 | 8.7755 | 19.2305 | 6.6437 | 95.506 | 83.962 | 78.266 | LATT 1 | 1.1629 | 0.6363 |  | -145.4 | -122.53 | -142.497 | 0 | 0 | 0 | 1 |  | 0 |  | 0 | Dmaflex-Quick, rotated charge densities from PBE0/6-31G(d,p) + FIT
FOCWUR | C22 H25 N3 O3 | 10 | Eli-Lilly VII, LY2624803, Hypnion HY10275 | 3-(4-dibenzo[b,f][1,4]oxepin-11-yl-piperazin-1-yl)-2,2-dimethylpropionic acid |  | FOCWUR, FOCWUR01 | Flexible CrystalPredictor (1), DMAflex-Quick, DMACRYS (2.0.4) | Doris Braun | 2012 | See Study_ID=30 | \CHEMISTRY_CPOSS\LY2624803\DMAflex-Quick | dfIB524 | 11.346 | B3LYP/6-31G(d,p) | 0 |  | This is the DMAflex-Q intra_molecular energy penalty. It is extrapolated from the grid calculation, and is not accurate. It is relative to the zero for Intra_B, plus the energy offset inserted manually. | IB524 | C2/c | 4 | 21.2344 | 7.8568 | 27.595 | 90 | 114.419 | 90 | LATT 7; SYMM -X , +Y , -Z +1/2 | 1.2025 | 0.654 |  | -153.84 | -129.69 | -142.494 | 0 | 0 | 0 | 1 |  | 0 |  | 0 | Dmaflex-Quick, rotated charge densities from PBE0/6-31G(d,p) + FIT
FOCWUR | C22 H25 N3 O3 | 10 | Eli-Lilly VII, LY2624803, Hypnion HY10275 | 3-(4-dibenzo[b,f][1,4]oxepin-11-yl-piperazin-1-yl)-2,2-dimethylpropionic acid |  | FOCWUR, FOCWUR01 | Flexible CrystalPredictor (1), DMAflex-Quick, DMACRYS (2.0.4) | Doris Braun | 2012 | See Study_ID=30 | \CHEMISTRY_CPOSS\LY2624803\DMAflex-Quick | dfIB210 | 1.221 | B3LYP/6-31G(d,p) | 0 |  | This is the DMAflex-Q intra_molecular energy penalty. It is extrapolated from the grid calculation, and is not accurate. It is relative to the zero for Intra_B, plus the energy offset inserted manually. | IB210 | P21/a | 4 | 18.8272 | 9.1146 | 12.6157 | 90 | 79.65 | 90 | LATT 1; SYMM -X +1/2, +Y +1/2, -Z | 1.1835 | 0.6477 |  | -143.71 | -124.49 | -142.489 | 0 | 0 | 0 | 1 |  | 0 |  | 0 | Dmaflex-Quick, rotated charge densities from PBE0/6-31G(d,p) + FIT
FOCWUR | C22 H25 N3 O3 | 10 | Eli-Lilly VII, LY2624803, Hypnion HY10275 | 3-(4-dibenzo[b,f][1,4]oxepin-11-yl-piperazin-1-yl)-2,2-dimethylpropionic acid |  | FOCWUR, FOCWUR01 | Flexible CrystalPredictor (1), DMAflex-Quick, DMACRYS (2.0.4) | Doris Braun | 2012 | See Study_ID=30 | \CHEMISTRY_CPOSS\LY2624803\DMAflex-Quick | dfIA255 | 0.236 | B3LYP/6-31G(d,p) | 0 |  | This is the DMAflex-Q intra_molecular energy penalty. It is extrapolated from the grid calculation, and is not accurate. It is relative to the zero for Intra_B, plus the energy offset inserted manually. | IA255 | Pbcn | 8 | 16.9776 | 14.6591 | 17.2724 | 90 | 90 | 90 | LATT 1; SYMM +X +1/2, -Y +1/2, -Z; SYMM -X , +Y , -Z +1/2; SYMM -X +1/2, -Y +1/2, +Z +1/2 | 1.1726 | 0.6414 |  | -142.72 | -125.27 | -142.484 | 0 | 0 | 0 | 1 |  | 0 |  | 0 | Dmaflex-Quick, rotated charge densities from PBE0/6-31G(d,p) + FIT
FOCWUR | C22 H25 N3 O3 | 10 | Eli-Lilly VII, LY2624803, Hypnion HY10275 | 3-(4-dibenzo[b,f][1,4]oxepin-11-yl-piperazin-1-yl)-2,2-dimethylpropionic acid |  | FOCWUR, FOCWUR01 | Flexible CrystalPredictor (1), DMAflex-Quick, DMACRYS (2.0.4) | Doris Braun | 2012 | See Study_ID=30 | \CHEMISTRY_CPOSS\LY2624803\DMAflex-Quick | dfIB556 | 13.427 | B3LYP/6-31G(d,p) | 0 |  | This is the DMAflex-Q intra_molecular energy penalty. It is extrapolated from the grid calculation, and is not accurate. It is relative to the zero for Intra_B, plus the energy offset inserted manually. | IB556 | P21/n | 4 | 27.0699 | 8.3389 | 9.6456 | 90 | 82.561 | 90 | LATT 1; SYMM -X +1/2, +Y +1/2, -Z +1/2 | 1.1674 | 0.6334 |  | -155.9 | -122.75 | -142.473 | 0 | 0 | 0 | 1 |  | 0 |  | 0 | Dmaflex-Quick, rotated charge densities from PBE0/6-31G(d,p) + FIT
FOCWUR | C22 H25 N3 O3 | 10 | Eli-Lilly VII, LY2624803, Hypnion HY10275 | 3-(4-dibenzo[b,f][1,4]oxepin-11-yl-piperazin-1-yl)-2,2-dimethylpropionic acid |  | FOCWUR, FOCWUR01 | Flexible CrystalPredictor (1), DMAflex-Quick, DMACRYS (2.0.4) | Doris Braun | 2012 | See Study_ID=30 | \CHEMISTRY_CPOSS\LY2624803\DMAflex-Quick | dfIA413 | 5.039 | B3LYP/6-31G(d,p) | 0 |  | This is the DMAflex-Q intra_molecular energy penalty. It is extrapolated from the grid calculation, and is not accurate. It is relative to the zero for Intra_B, plus the energy offset inserted manually. | IA413 | P21/c | 4 | 14.1363 | 20.4532 | 7.5167 | 90 | 106.878 | 90 | LATT 1; SYMM -X , +Y +1/2, -Z +1/2 | 1.2119 | 0.6621 |  | -147.51 | -137.02 | -142.471 | 0 | 0 | 0 | 1 |  | 0 |  | 0 | Dmaflex-Quick, rotated charge densities from PBE0/6-31G(d,p) + FIT
FOCWUR | C22 H25 N3 O3 | 10 | Eli-Lilly VII, LY2624803, Hypnion HY10275 | 3-(4-dibenzo[b,f][1,4]oxepin-11-yl-piperazin-1-yl)-2,2-dimethylpropionic acid |  | FOCWUR, FOCWUR01 | Flexible CrystalPredictor (1), DMAflex-Quick, DMACRYS (2.0.4) | Doris Braun | 2012 | See Study_ID=30 | \CHEMISTRY_CPOSS\LY2624803\DMAflex-Quick | dfIA447 | 7.703 | B3LYP/6-31G(d,p) | 0 |  | This is the DMAflex-Q intra_molecular energy penalty. It is extrapolated from the grid calculation, and is not accurate. It is relative to the zero for Intra_B, plus the energy offset inserted manually. | IA447 | C2/n | 8 | 28.679 | 7.082 | 20.634 | 90 | 89.418 | 90 | LATT 1; SYMM -X +1/2, +Y , -Z +1/2; SYMM +X +1/2, +Y +1/2, +Z; SYMM -X , +Y +1/2, -Z +1/2 | 1.2029 | 0.6566 |  | -150.17 | -127.37 | -142.467 | 0 | 0 | 0 | 1 |  | 0 |  | 0 | Dmaflex-Quick, rotated charge densities from PBE0/6-31G(d,p) + FIT
FOCWUR | C22 H25 N3 O3 | 10 | Eli-Lilly VII, LY2624803, Hypnion HY10275 | 3-(4-dibenzo[b,f][1,4]oxepin-11-yl-piperazin-1-yl)-2,2-dimethylpropionic acid |  | FOCWUR, FOCWUR01 | Flexible CrystalPredictor (1), DMAflex-Quick, DMACRYS (2.0.4) | Doris Braun | 2012 | See Study_ID=30 | \CHEMISTRY_CPOSS\LY2624803\DMAflex-Quick | dfIB358 | 2.574 | B3LYP/6-31G(d,p) | 0 |  | This is the DMAflex-Q intra_molecular energy penalty. It is extrapolated from the grid calculation, and is not accurate. It is relative to the zero for Intra_B, plus the energy offset inserted manually. | IB358 | P21/c | 4 | 11.0161 | 11.3099 | 17.1017 | 90 | 82.065 | 90 | LATT 1; SYMM -X , +Y +1/2, -Z +1/2 | 1.1943 | 0.6532 |  | -145.02 | -123.37 | -142.446 | 0 | 0 | 0 | 1 |  | 0 |  | 0 | Dmaflex-Quick, rotated charge densities from PBE0/6-31G(d,p) + FIT
FOCWUR | C22 H25 N3 O3 | 10 | Eli-Lilly VII, LY2624803, Hypnion HY10275 | 3-(4-dibenzo[b,f][1,4]oxepin-11-yl-piperazin-1-yl)-2,2-dimethylpropionic acid |  | FOCWUR, FOCWUR01 | Flexible CrystalPredictor (1), DMAflex-Quick, DMACRYS (2.0.4) | Doris Braun | 2012 | See Study_ID=30 | \CHEMISTRY_CPOSS\LY2624803\DMAflex-Quick | dfIB265 | 9.867 | B3LYP/6-31G(d,p) | 0 |  | This is the DMAflex-Q intra_molecular energy penalty. It is extrapolated from the grid calculation, and is not accurate. It is relative to the zero for Intra_B, plus the energy offset inserted manually. | IB265 | P-1 | 2 | 10.412 | 12.3118 | 9.4485 | 103.382 | 63.722 | 90.503 | LATT 1 | 1.1997 | 0.6557 |  | -152.31 | -127.16 | -142.443 | 0 | 0 | 0 | 1 |  | 0 |  | 0 | Dmaflex-Quick, rotated charge densities from PBE0/6-31G(d,p) + FIT
FOCWUR | C22 H25 N3 O3 | 10 | Eli-Lilly VII, LY2624803, Hypnion HY10275 | 3-(4-dibenzo[b,f][1,4]oxepin-11-yl-piperazin-1-yl)-2,2-dimethylpropionic acid |  | FOCWUR, FOCWUR01 | Flexible CrystalPredictor (1), DMAflex-Quick, DMACRYS (2.0.4) | Doris Braun | 2012 | See Study_ID=30 | \CHEMISTRY_CPOSS\LY2624803\DMAflex-Quick | dfIB718 | 12.12 | B3LYP/6-31G(d,p) | 0 |  | This is the DMAflex-Q intra_molecular energy penalty. It is extrapolated from the grid calculation, and is not accurate. It is relative to the zero for Intra_B, plus the energy offset inserted manually. | IB718 | P-1 | 2 | 18.9233 | 9.2009 | 8.0965 | 116.072 | 60.678 | 94.237 | LATT 1 | 1.1605 | 0.6297 |  | -154.56 | -122.15 | -142.44 | 0 | 0 | 0 | 1 |  | 0 |  | 0 | Dmaflex-Quick, rotated charge densities from PBE0/6-31G(d,p) + FIT
FOCWUR | C22 H25 N3 O3 | 10 | Eli-Lilly VII, LY2624803, Hypnion HY10275 | 3-(4-dibenzo[b,f][1,4]oxepin-11-yl-piperazin-1-yl)-2,2-dimethylpropionic acid |  | FOCWUR, FOCWUR01 | Flexible CrystalPredictor (1), DMAflex-Quick, DMACRYS (2.0.4) | Doris Braun | 2012 | See Study_ID=30 | \CHEMISTRY_CPOSS\LY2624803\DMAflex-Quick | dfIA277 | 3.012 | B3LYP/6-31G(d,p) | 0 |  | This is the DMAflex-Q intra_molecular energy penalty. It is extrapolated from the grid calculation, and is not accurate. It is relative to the zero for Intra_B, plus the energy offset inserted manually. | IA277 | P21 | 2 | 9.5682 | 16.2992 | 6.7955 | 90 | 78.766 | 90 | LATT -1; SYMM -X , +Y +1/2, -Z | 1.2123 | 0.6631 |  | -145.45 | -132.79 | -142.438 | 0 | 0 | 0 | 1 |  | 0 |  | 0 | Dmaflex-Quick, rotated charge densities from PBE0/6-31G(d,p) + FIT
FOCWUR | C22 H25 N3 O3 | 10 | Eli-Lilly VII, LY2624803, Hypnion HY10275 | 3-(4-dibenzo[b,f][1,4]oxepin-11-yl-piperazin-1-yl)-2,2-dimethylpropionic acid |  | FOCWUR, FOCWUR01 | Flexible CrystalPredictor (1), DMAflex-Quick, DMACRYS (2.0.4) | Doris Braun | 2012 | See Study_ID=30 | \CHEMISTRY_CPOSS\LY2624803\DMAflex-Quick | dfIA336 | 4.046 | B3LYP/6-31G(d,p) | 0 |  | This is the DMAflex-Q intra_molecular energy penalty. It is extrapolated from the grid calculation, and is not accurate. It is relative to the zero for Intra_B, plus the energy offset inserted manually. | IA336 | P21/c | 4 | 7.9579 | 24.8659 | 10.8181 | 90 | 93.97 | 90 | LATT 1; SYMM -X , +Y +1/2, -Z +1/2 | 1.1802 | 0.6431 |  | -146.47 | -123.51 | -142.424 | 0 | 0 | 0 | 1 |  | 0 |  | 0 | Dmaflex-Quick, rotated charge densities from PBE0/6-31G(d,p) + FIT
FOCWUR | C22 H25 N3 O3 | 10 | Eli-Lilly VII, LY2624803, Hypnion HY10275 | 3-(4-dibenzo[b,f][1,4]oxepin-11-yl-piperazin-1-yl)-2,2-dimethylpropionic acid |  | FOCWUR, FOCWUR01 | Flexible CrystalPredictor (1), DMAflex-Quick, DMACRYS (2.0.4) | Doris Braun | 2012 | See Study_ID=30 | \CHEMISTRY_CPOSS\LY2624803\DMAflex-Quick | dfIB405 | 7.827 | B3LYP/6-31G(d,p) | 0 |  | This is the DMAflex-Q intra_molecular energy penalty. It is extrapolated from the grid calculation, and is not accurate. It is relative to the zero for Intra_B, plus the energy offset inserted manually. | IB405 | P21/c | 4 | 12.5535 | 15.4945 | 11.6498 | 90 | 110.507 | 90 | LATT 1; SYMM -X , +Y +1/2, -Z +1/2 | 1.1875 | 0.645 |  | -150.25 | -122.86 | -142.423 | 0 | 0 | 0 | 1 |  | 0 |  | 0 | Dmaflex-Quick, rotated charge densities from PBE0/6-31G(d,p) + FIT
FOCWUR | C22 H25 N3 O3 | 10 | Eli-Lilly VII, LY2624803, Hypnion HY10275 | 3-(4-dibenzo[b,f][1,4]oxepin-11-yl-piperazin-1-yl)-2,2-dimethylpropionic acid |  | FOCWUR, FOCWUR01 | Flexible CrystalPredictor (1), DMAflex-Quick, DMACRYS (2.0.4) | Doris Braun | 2012 | See Study_ID=30 | \CHEMISTRY_CPOSS\LY2624803\DMAflex-Quick | dfIB561 | 12.302 | B3LYP/6-31G(d,p) | 0 |  | This is the DMAflex-Q intra_molecular energy penalty. It is extrapolated from the grid calculation, and is not accurate. It is relative to the zero for Intra_B, plus the energy offset inserted manually. | IB561 | P-1 | 2 | 13.1925 | 12.2595 | 6.8394 | 77.417 | 100.174 | 85.092 | LATT 1 | 1.1959 | 0.6464 |  | -154.72 | -126.7 | -142.418 | 0 | 0 | 0 | 1 |  | 0 |  | 0 | Dmaflex-Quick, rotated charge densities from PBE0/6-31G(d,p) + FIT
FOCWUR | C22 H25 N3 O3 | 10 | Eli-Lilly VII, LY2624803, Hypnion HY10275 | 3-(4-dibenzo[b,f][1,4]oxepin-11-yl-piperazin-1-yl)-2,2-dimethylpropionic acid |  | FOCWUR, FOCWUR01 | Flexible CrystalPredictor (1), DMAflex-Quick, DMACRYS (2.0.4) | Doris Braun | 2012 | See Study_ID=30 | \CHEMISTRY_CPOSS\LY2624803\DMAflex-Quick | dfIA256 | 2.017 | B3LYP/6-31G(d,p) | 0 |  | This is the DMAflex-Q intra_molecular energy penalty. It is extrapolated from the grid calculation, and is not accurate. It is relative to the zero for Intra_B, plus the energy offset inserted manually. | IA256 | P-1 | 2 | 9.3858 | 22.8628 | 6.683 | 64.23 | 64.671 | 60.914 | LATT 1 | 1.1614 | 0.6365 |  | -144.43 | -124.57 | -142.413 | 0 | 0 | 0 | 1 |  | 0 |  | 0 | Dmaflex-Quick, rotated charge densities from PBE0/6-31G(d,p) + FIT
FOCWUR | C22 H25 N3 O3 | 10 | Eli-Lilly VII, LY2624803, Hypnion HY10275 | 3-(4-dibenzo[b,f][1,4]oxepin-11-yl-piperazin-1-yl)-2,2-dimethylpropionic acid |  | FOCWUR, FOCWUR01 | Flexible CrystalPredictor (1), DMAflex-Quick, DMACRYS (2.0.4) | Doris Braun | 2012 | See Study_ID=30 | \CHEMISTRY_CPOSS\LY2624803\DMAflex-Quick | dfIB387 | 1.43 | B3LYP/6-31G(d,p) | 0 |  | This is the DMAflex-Q intra_molecular energy penalty. It is extrapolated from the grid calculation, and is not accurate. It is relative to the zero for Intra_B, plus the energy offset inserted manually. | IB387 | P21/n | 4 | 14.9418 | 8.2446 | 17.9556 | 90 | 88.718 | 90 | LATT 1; SYMM -X +1/2, +Y +1/2, -Z +1/2 | 1.1397 | 0.6231 |  | -143.84 | -118.85 | -142.41 | 0 | 0 | 0 | 1 |  | 0 |  | 0 | Dmaflex-Quick, rotated charge densities from PBE0/6-31G(d,p) + FIT
FOCWUR | C22 H25 N3 O3 | 10 | Eli-Lilly VII, LY2624803, Hypnion HY10275 | 3-(4-dibenzo[b,f][1,4]oxepin-11-yl-piperazin-1-yl)-2,2-dimethylpropionic acid |  | FOCWUR, FOCWUR01 | Flexible CrystalPredictor (1), DMAflex-Quick, DMACRYS (2.0.4) | Doris Braun | 2012 | See Study_ID=30 | \CHEMISTRY_CPOSS\LY2624803\DMAflex-Quick | dfIA544 | 0.034 | B3LYP/6-31G(d,p) | 0 |  | This is the DMAflex-Q intra_molecular energy penalty. It is extrapolated from the grid calculation, and is not accurate. It is relative to the zero for Intra_B, plus the energy offset inserted manually. | IA544 | P21/c | 4 | 9.6249 | 18.5627 | 12.9056 | 90 | 108.833 | 90 | LATT 1; SYMM -X , +Y +1/2, -Z +1/2 | 1.1549 | 0.6323 |  | -142.44 | -116.87 | -142.406 | 0 | 0 | 0 | 1 |  | 0 |  | 0 | Dmaflex-Quick, rotated charge densities from PBE0/6-31G(d,p) + FIT
FOCWUR | C22 H25 N3 O3 | 10 | Eli-Lilly VII, LY2624803, Hypnion HY10275 | 3-(4-dibenzo[b,f][1,4]oxepin-11-yl-piperazin-1-yl)-2,2-dimethylpropionic acid |  | FOCWUR, FOCWUR01 | Flexible CrystalPredictor (1), DMAflex-Quick, DMACRYS (2.0.4) | Doris Braun | 2012 | See Study_ID=30 | \CHEMISTRY_CPOSS\LY2624803\DMAflex-Quick | dfIA770 | 15.257 | B3LYP/6-31G(d,p) | 0 |  | This is the DMAflex-Q intra_molecular energy penalty. It is extrapolated from the grid calculation, and is not accurate. It is relative to the zero for Intra_B, plus the energy offset inserted manually. | IA770 | P-1 | 2 | 8.0923 | 9.974 | 15.1653 | 97.53 | 73.566 | 67.214 | LATT 1 | 1.2099 | 0.6562 |  | -157.66 | -129.6 | -142.403 | 0 | 0 | 0 | 1 |  | 0 |  | 0 | Dmaflex-Quick, rotated charge densities from PBE0/6-31G(d,p) + FIT
FOCWUR | C22 H25 N3 O3 | 10 | Eli-Lilly VII, LY2624803, Hypnion HY10275 | 3-(4-dibenzo[b,f][1,4]oxepin-11-yl-piperazin-1-yl)-2,2-dimethylpropionic acid |  | FOCWUR, FOCWUR01 | Flexible CrystalPredictor (1), DMAflex-Quick, DMACRYS (2.0.4) | Doris Braun | 2012 | See Study_ID=30 | \CHEMISTRY_CPOSS\LY2624803\DMAflex-Quick | dfIA2557 | 22.355 | B3LYP/6-31G(d,p) | 0 |  | This is the DMAflex-Q intra_molecular energy penalty. It is extrapolated from the grid calculation, and is not accurate. It is relative to the zero for Intra_B, plus the energy offset inserted manually. | IA2557 | P212121 | 4 | 8.5028 | 14.6956 | 17.1038 | 90 | 90 | 90 | LATT -1; SYMM +X +1/2, -Y +1/2, -Z; SYMM -X , +Y +1/2, -Z +1/2; SYMM -X +1/2, -Y , +Z +1/2 | 1.1793 | 0.6468 |  | -164.75 | -120.48 | -142.395 | 0 | 0 | 0 | 1 |  | 0 |  | 0 | Dmaflex-Quick, rotated charge densities from PBE0/6-31G(d,p) + FIT
FOCWUR | C22 H25 N3 O3 | 10 | Eli-Lilly VII, LY2624803, Hypnion HY10275 | 3-(4-dibenzo[b,f][1,4]oxepin-11-yl-piperazin-1-yl)-2,2-dimethylpropionic acid |  | FOCWUR, FOCWUR01 | Flexible CrystalPredictor (1), DMAflex-Quick, DMACRYS (2.0.4) | Doris Braun | 2012 | See Study_ID=30 | \CHEMISTRY_CPOSS\LY2624803\DMAflex-Quick | dfIB821 | 1.336 | B3LYP/6-31G(d,p) | 0 |  | This is the DMAflex-Q intra_molecular energy penalty. It is extrapolated from the grid calculation, and is not accurate. It is relative to the zero for Intra_B, plus the energy offset inserted manually. | IB821 | P21/a | 4 | 11.0499 | 13.9552 | 15.5979 | 90 | 64.493 | 90 | LATT 1; SYMM -X +1/2, +Y +1/2, -Z | 1.161 | 0.6363 |  | -143.72 | -123.79 | -142.384 | 0 | 0 | 0 | 1 |  | 0 |  | 0 | Dmaflex-Quick, rotated charge densities from PBE0/6-31G(d,p) + FIT
FOCWUR | C22 H25 N3 O3 | 10 | Eli-Lilly VII, LY2624803, Hypnion HY10275 | 3-(4-dibenzo[b,f][1,4]oxepin-11-yl-piperazin-1-yl)-2,2-dimethylpropionic acid |  | FOCWUR, FOCWUR01 | Flexible CrystalPredictor (1), DMAflex-Quick, DMACRYS (2.0.4) | Doris Braun | 2012 | See Study_ID=30 | \CHEMISTRY_CPOSS\LY2624803\DMAflex-Quick | dfIA442 | 1.36 | B3LYP/6-31G(d,p) | 0 |  | This is the DMAflex-Q intra_molecular energy penalty. It is extrapolated from the grid calculation, and is not accurate. It is relative to the zero for Intra_B, plus the energy offset inserted manually. | IA442 | C2/c | 4 | 20.5963 | 7.0991 | 29.3737 | 90 | 81.462 | 90 | LATT 7; SYMM -X , +Y , -Z +1/2 | 1.1868 | 0.6514 |  | -143.74 | -121.36 | -142.38 | 0 | 0 | 0 | 1 |  | 0 |  | 0 | Dmaflex-Quick, rotated charge densities from PBE0/6-31G(d,p) + FIT
FOCWUR | C22 H25 N3 O3 | 10 | Eli-Lilly VII, LY2624803, Hypnion HY10275 | 3-(4-dibenzo[b,f][1,4]oxepin-11-yl-piperazin-1-yl)-2,2-dimethylpropionic acid |  | FOCWUR, FOCWUR01 | Flexible CrystalPredictor (1), DMAflex-Quick, DMACRYS (2.0.4) | Doris Braun | 2012 | See Study_ID=30 | \CHEMISTRY_CPOSS\LY2624803\DMAflex-Quick | dfIB589 | 14.28 | B3LYP/6-31G(d,p) | 0 |  | This is the DMAflex-Q intra_molecular energy penalty. It is extrapolated from the grid calculation, and is not accurate. It is relative to the zero for Intra_B, plus the energy offset inserted manually. | IB589 | P21/n | 4 | 18.3783 | 16.7414 | 6.8086 | 90 | 81.299 | 90 | LATT 1; SYMM -X +1/2, +Y +1/2, -Z +1/2 | 1.2171 | 0.663 |  | -156.66 | -130.98 | -142.38 | 0 | 0 | 0 | 1 |  | 0 |  | 0 | Dmaflex-Quick, rotated charge densities from PBE0/6-31G(d,p) + FIT
FOCWUR | C22 H25 N3 O3 | 10 | Eli-Lilly VII, LY2624803, Hypnion HY10275 | 3-(4-dibenzo[b,f][1,4]oxepin-11-yl-piperazin-1-yl)-2,2-dimethylpropionic acid |  | FOCWUR, FOCWUR01 | Flexible CrystalPredictor (1), DMAflex-Quick, DMACRYS (2.0.4) | Doris Braun | 2012 | See Study_ID=30 | \CHEMISTRY_CPOSS\LY2624803\DMAflex-Quick | dfIB533 | 7.781 | B3LYP/6-31G(d,p) | 0 |  | This is the DMAflex-Q intra_molecular energy penalty. It is extrapolated from the grid calculation, and is not accurate. It is relative to the zero for Intra_B, plus the energy offset inserted manually. | IB533 | P21/a | 4 | 24.0325 | 6.6219 | 13.1831 | 90 | 82.952 | 90 | LATT 1; SYMM -X +1/2, +Y +1/2, -Z | 1.2105 | 0.657 |  | -150.15 | -129.95 | -142.369 | 0 | 0 | 0 | 1 |  | 0 |  | 0 | Dmaflex-Quick, rotated charge densities from PBE0/6-31G(d,p) + FIT
FOCWUR | C22 H25 N3 O3 | 10 | Eli-Lilly VII, LY2624803, Hypnion HY10275 | 3-(4-dibenzo[b,f][1,4]oxepin-11-yl-piperazin-1-yl)-2,2-dimethylpropionic acid |  | FOCWUR, FOCWUR01 | Flexible CrystalPredictor (1), DMAflex-Quick, DMACRYS (2.0.4) | Doris Braun | 2012 | See Study_ID=30 | \CHEMISTRY_CPOSS\LY2624803\DMAflex-Quick | dfIA630 | 14.445 | B3LYP/6-31G(d,p) | 0 |  | This is the DMAflex-Q intra_molecular energy penalty. It is extrapolated from the grid calculation, and is not accurate. It is relative to the zero for Intra_B, plus the energy offset inserted manually. | IA630 | P21/n | 4 | 10.0356 | 13.7406 | 15.1891 | 90 | 78.424 | 90 | LATT 1; SYMM -X +1/2, +Y +1/2, -Z +1/2 | 1.2283 | 0.6672 |  | -156.81 | -132.79 | -142.365 | 0 | 0 | 0 | 1 |  | 0 |  | 0 | Dmaflex-Quick, rotated charge densities from PBE0/6-31G(d,p) + FIT
FOCWUR | C22 H25 N3 O3 | 10 | Eli-Lilly VII, LY2624803, Hypnion HY10275 | 3-(4-dibenzo[b,f][1,4]oxepin-11-yl-piperazin-1-yl)-2,2-dimethylpropionic acid |  | FOCWUR, FOCWUR01 | Flexible CrystalPredictor (1), DMAflex-Quick, DMACRYS (2.0.4) | Doris Braun | 2012 | See Study_ID=30 | \CHEMISTRY_CPOSS\LY2624803\DMAflex-Quick | dfIA156 | 0.565 | B3LYP/6-31G(d,p) | 0 |  | This is the DMAflex-Q intra_molecular energy penalty. It is extrapolated from the grid calculation, and is not accurate. It is relative to the zero for Intra_B, plus the energy offset inserted manually. | IA156 | P21/c | 4 | 28.1415 | 11.1077 | 7.7098 | 90 | 60.478 | 90 | LATT 1; SYMM -X , +Y +1/2, -Z +1/2 | 1.2019 | 0.6587 |  | -142.92 | -132.27 | -142.355 | 0 | 0 | 0 | 1 |  | 0 |  | 0 | Dmaflex-Quick, rotated charge densities from PBE0/6-31G(d,p) + FIT
FOCWUR | C22 H25 N3 O3 | 10 | Eli-Lilly VII, LY2624803, Hypnion HY10275 | 3-(4-dibenzo[b,f][1,4]oxepin-11-yl-piperazin-1-yl)-2,2-dimethylpropionic acid |  | FOCWUR, FOCWUR01 | Flexible CrystalPredictor (1), DMAflex-Quick, DMACRYS (2.0.4) | Doris Braun | 2012 | See Study_ID=30 | \CHEMISTRY_CPOSS\LY2624803\DMAflex-Quick | dfIB617 | 12.295 | B3LYP/6-31G(d,p) | 0 |  | This is the DMAflex-Q intra_molecular energy penalty. It is extrapolated from the grid calculation, and is not accurate. It is relative to the zero for Intra_B, plus the energy offset inserted manually. | IB617 | P-1 | 2 | 7.1349 | 11.1859 | 13.5787 | 82.37 | 99.978 | 77.903 | LATT 1 | 1.2266 | 0.6649 |  | -154.65 | -127.94 | -142.355 | 0 | 0 | 0 | 1 |  | 0 |  | 0 | Dmaflex-Quick, rotated charge densities from PBE0/6-31G(d,p) + FIT
FOCWUR | C22 H25 N3 O3 | 10 | Eli-Lilly VII, LY2624803, Hypnion HY10275 | 3-(4-dibenzo[b,f][1,4]oxepin-11-yl-piperazin-1-yl)-2,2-dimethylpropionic acid |  | FOCWUR, FOCWUR01 | Flexible CrystalPredictor (1), DMAflex-Quick, DMACRYS (2.0.4) | Doris Braun | 2012 | See Study_ID=30 | \CHEMISTRY_CPOSS\LY2624803\DMAflex-Quick | dfIB300 | 1.96 | B3LYP/6-31G(d,p) | 0 |  | This is the DMAflex-Q intra_molecular energy penalty. It is extrapolated from the grid calculation, and is not accurate. It is relative to the zero for Intra_B, plus the energy offset inserted manually. | IB300 | Pbca | 8 | 19.8102 | 11.5171 | 18.6935 | 90 | 90 | 90 | LATT 1; SYMM +X +1/2, -Y +1/2, -Z; SYMM -X , +Y +1/2, -Z +1/2; SYMM -X +1/2, -Y , +Z +1/2 | 1.1819 | 0.6457 |  | -144.31 | -119.52 | -142.35 | 0 | 0 | 0 | 1 |  | 0 |  | 0 | Dmaflex-Quick, rotated charge densities from PBE0/6-31G(d,p) + FIT
FOCWUR | C22 H25 N3 O3 | 10 | Eli-Lilly VII, LY2624803, Hypnion HY10275 | 3-(4-dibenzo[b,f][1,4]oxepin-11-yl-piperazin-1-yl)-2,2-dimethylpropionic acid |  | FOCWUR, FOCWUR01 | Flexible CrystalPredictor (1), DMAflex-Quick, DMACRYS (2.0.4) | Doris Braun | 2012 | See Study_ID=30 | \CHEMISTRY_CPOSS\LY2624803\DMAflex-Quick | dfIB1334 | 13.034 | B3LYP/6-31G(d,p) | 0 |  | This is the DMAflex-Q intra_molecular energy penalty. It is extrapolated from the grid calculation, and is not accurate. It is relative to the zero for Intra_B, plus the energy offset inserted manually. | IB1334 | C2/c | 4 | 31.9223 | 12.925 | 10.4399 | 90 | 95.76 | 90 | LATT 7; SYMM -X , +Y , -Z +1/2 | 1.1762 | 0.6433 |  | -155.37 | -129.59 | -142.336 | 0 | 0 | 0 | 1 |  | 0 |  | 0 | Dmaflex-Quick, rotated charge densities from PBE0/6-31G(d,p) + FIT
FOCWUR | C22 H25 N3 O3 | 10 | Eli-Lilly VII, LY2624803, Hypnion HY10275 | 3-(4-dibenzo[b,f][1,4]oxepin-11-yl-piperazin-1-yl)-2,2-dimethylpropionic acid |  | FOCWUR, FOCWUR01 | Flexible CrystalPredictor (1), DMAflex-Quick, DMACRYS (2.0.4) | Doris Braun | 2012 | See Study_ID=30 | \CHEMISTRY_CPOSS\LY2624803\DMAflex-Quick | dfIB247 | 5.79 | B3LYP/6-31G(d,p) | 0 |  | This is the DMAflex-Q intra_molecular energy penalty. It is extrapolated from the grid calculation, and is not accurate. It is relative to the zero for Intra_B, plus the energy offset inserted manually. | IB247 | P-1 | 2 | 8.4814 | 14.3031 | 9.9237 | 72.14 | 104.819 | 80.217 | LATT 1 | 1.1815 | 0.6453 |  | -148.12 | -123.04 | -142.33 | 0 | 0 | 0 | 1 |  | 0 |  | 0 | Dmaflex-Quick, rotated charge densities from PBE0/6-31G(d,p) + FIT
FOCWUR | C22 H25 N3 O3 | 10 | Eli-Lilly VII, LY2624803, Hypnion HY10275 | 3-(4-dibenzo[b,f][1,4]oxepin-11-yl-piperazin-1-yl)-2,2-dimethylpropionic acid |  | FOCWUR, FOCWUR01 | Flexible CrystalPredictor (1), DMAflex-Quick, DMACRYS (2.0.4) | Doris Braun | 2012 | See Study_ID=30 | \CHEMISTRY_CPOSS\LY2624803\DMAflex-Quick | dfIB183 | 2.1 | B3LYP/6-31G(d,p) | 0 |  | This is the DMAflex-Q intra_molecular energy penalty. It is extrapolated from the grid calculation, and is not accurate. It is relative to the zero for Intra_B, plus the energy offset inserted manually. | IB183 | I2/c | 8 | 27.276 | 10.6634 | 14.7022 | 90 | 80.746 | 90 | LATT 1; SYMM -X , +Y , -Z +1/2; SYMM +X +1/2, +Y +1/2, +Z +1/2; SYMM -X +1/2, +Y +1/2, -Z | 1.1943 | 0.6508 |  | -144.43 | -129.97 | -142.33 | 0 | 0 | 0 | 1 |  | 0 |  | 0 | Dmaflex-Quick, rotated charge densities from PBE0/6-31G(d,p) + FIT
FOCWUR | C22 H25 N3 O3 | 10 | Eli-Lilly VII, LY2624803, Hypnion HY10275 | 3-(4-dibenzo[b,f][1,4]oxepin-11-yl-piperazin-1-yl)-2,2-dimethylpropionic acid |  | FOCWUR, FOCWUR01 | Flexible CrystalPredictor (1), DMAflex-Quick, DMACRYS (2.0.4) | Doris Braun | 2012 | See Study_ID=30 | \CHEMISTRY_CPOSS\LY2624803\DMAflex-Quick | dfIB714 | 12.627 | B3LYP/6-31G(d,p) | 0 |  | This is the DMAflex-Q intra_molecular energy penalty. It is extrapolated from the grid calculation, and is not accurate. It is relative to the zero for Intra_B, plus the energy offset inserted manually. | IB714 | P212121 | 4 | 11.3687 | 9.1523 | 20.0006 | 90 | 90 | 90 | LATT -1; SYMM +X +1/2, -Y +1/2, -Z; SYMM -X , +Y +1/2, -Z +1/2; SYMM -X +1/2, -Y , +Z +1/2 | 1.2111 | 0.6597 |  | -154.95 | -130.22 | -142.323 | 0 | 0 | 0 | 1 |  | 0 |  | 0 | Dmaflex-Quick, rotated charge densities from PBE0/6-31G(d,p) + FIT
FOCWUR | C22 H25 N3 O3 | 10 | Eli-Lilly VII, LY2624803, Hypnion HY10275 | 3-(4-dibenzo[b,f][1,4]oxepin-11-yl-piperazin-1-yl)-2,2-dimethylpropionic acid |  | FOCWUR, FOCWUR01 | Flexible CrystalPredictor (1), DMAflex-Quick, DMACRYS (2.0.4) | Doris Braun | 2012 | See Study_ID=30 | \CHEMISTRY_CPOSS\LY2624803\DMAflex-Quick | dfIA408 | 7.92 | B3LYP/6-31G(d,p) | 0 |  | This is the DMAflex-Q intra_molecular energy penalty. It is extrapolated from the grid calculation, and is not accurate. It is relative to the zero for Intra_B, plus the energy offset inserted manually. | IA408 | C2/c | 4 | 28.0981 | 8.1313 | 20.1512 | 90 | 67.781 | 90 | LATT 7; SYMM -X , +Y , -Z +1/2 | 1.1827 | 0.6491 |  | -150.24 | -123.87 | -142.32 | 0 | 0 | 0 | 1 |  | 0 |  | 0 | Dmaflex-Quick, rotated charge densities from PBE0/6-31G(d,p) + FIT
FOCWUR | C22 H25 N3 O3 | 10 | Eli-Lilly VII, LY2624803, Hypnion HY10275 | 3-(4-dibenzo[b,f][1,4]oxepin-11-yl-piperazin-1-yl)-2,2-dimethylpropionic acid |  | FOCWUR, FOCWUR01 | Flexible CrystalPredictor (1), DMAflex-Quick, DMACRYS (2.0.4) | Doris Braun | 2012 | See Study_ID=30 | \CHEMISTRY_CPOSS\LY2624803\DMAflex-Quick | dfIB296 | 16.001 | B3LYP/6-31G(d,p) | 0 |  | This is the DMAflex-Q intra_molecular energy penalty. It is extrapolated from the grid calculation, and is not accurate. It is relative to the zero for Intra_B, plus the energy offset inserted manually. | IB296 | P21/c | 4 | 11.8518 | 16.9836 | 10.1979 | 90 | 79.482 | 90 | LATT 1; SYMM -X , +Y +1/2, -Z +1/2 | 1.2488 | 0.6751 |  | -158.32 | -136.4 | -142.319 | 0 | 0 | 0 | 1 |  | 0 |  | 0 | Dmaflex-Quick, rotated charge densities from PBE0/6-31G(d,p) + FIT
FOCWUR | C22 H25 N3 O3 | 10 | Eli-Lilly VII, LY2624803, Hypnion HY10275 | 3-(4-dibenzo[b,f][1,4]oxepin-11-yl-piperazin-1-yl)-2,2-dimethylpropionic acid |  | FOCWUR, FOCWUR01 | Flexible CrystalPredictor (1), DMAflex-Quick, DMACRYS (2.0.4) | Doris Braun | 2012 | See Study_ID=30 | \CHEMISTRY_CPOSS\LY2624803\DMAflex-Quick | dfIA284 | 5.037 | B3LYP/6-31G(d,p) | 0 |  | This is the DMAflex-Q intra_molecular energy penalty. It is extrapolated from the grid calculation, and is not accurate. It is relative to the zero for Intra_B, plus the energy offset inserted manually. | IA284 | P21/c | 4 | 14.7227 | 6.6465 | 23.5196 | 90 | 113.146 | 90 | LATT 1; SYMM -X , +Y +1/2, -Z +1/2 | 1.191 | 0.6516 |  | -147.35 | -126.49 | -142.313 | 0 | 0 | 0 | 1 |  | 0 |  | 0 | Dmaflex-Quick, rotated charge densities from PBE0/6-31G(d,p) + FIT
FOCWUR | C22 H25 N3 O3 | 10 | Eli-Lilly VII, LY2624803, Hypnion HY10275 | 3-(4-dibenzo[b,f][1,4]oxepin-11-yl-piperazin-1-yl)-2,2-dimethylpropionic acid |  | FOCWUR, FOCWUR01 | Flexible CrystalPredictor (1), DMAflex-Quick, DMACRYS (2.0.4) | Doris Braun | 2012 | See Study_ID=30 | \CHEMISTRY_CPOSS\LY2624803\DMAflex-Quick | dfIA279 | 6.853 | B3LYP/6-31G(d,p) | 0 |  | This is the DMAflex-Q intra_molecular energy penalty. It is extrapolated from the grid calculation, and is not accurate. It is relative to the zero for Intra_B, plus the energy offset inserted manually. | IA279 | P21/c | 4 | 9.7202 | 11.0764 | 21.302 | 90 | 62.833 | 90 | LATT 1; SYMM -X , +Y +1/2, -Z +1/2 | 1.2352 | 0.6749 |  | -149.16 | -130.6 | -142.307 | 0 | 0 | 0 | 1 |  | 0 |  | 0 | Dmaflex-Quick, rotated charge densities from PBE0/6-31G(d,p) + FIT
FOCWUR | C22 H25 N3 O3 | 10 | Eli-Lilly VII, LY2624803, Hypnion HY10275 | 3-(4-dibenzo[b,f][1,4]oxepin-11-yl-piperazin-1-yl)-2,2-dimethylpropionic acid |  | FOCWUR, FOCWUR01 | Flexible CrystalPredictor (1), DMAflex-Quick, DMACRYS (2.0.4) | Doris Braun | 2012 | See Study_ID=30 | \CHEMISTRY_CPOSS\LY2624803\DMAflex-Quick | dfIB411 | 9.546 | B3LYP/6-31G(d,p) | 0 |  | This is the DMAflex-Q intra_molecular energy penalty. It is extrapolated from the grid calculation, and is not accurate. It is relative to the zero for Intra_B, plus the energy offset inserted manually. | IB411 | P-1 | 2 | 10.4686 | 9.0431 | 11.6062 | 82.065 | 72.97 | 94.199 | LATT 1 | 1.2199 | 0.6692 |  | -151.85 | -128.72 | -142.304 | 0 | 0 | 0 | 1 |  | 0 |  | 0 | Dmaflex-Quick, rotated charge densities from PBE0/6-31G(d,p) + FIT
FOCWUR | C22 H25 N3 O3 | 10 | Eli-Lilly VII, LY2624803, Hypnion HY10275 | 3-(4-dibenzo[b,f][1,4]oxepin-11-yl-piperazin-1-yl)-2,2-dimethylpropionic acid |  | FOCWUR, FOCWUR01 | Flexible CrystalPredictor (1), DMAflex-Quick, DMACRYS (2.0.4) | Doris Braun | 2012 | See Study_ID=30 | \CHEMISTRY_CPOSS\LY2624803\DMAflex-Quick | dfIA276 | 3.073 | B3LYP/6-31G(d,p) | 0 |  | This is the DMAflex-Q intra_molecular energy penalty. It is extrapolated from the grid calculation, and is not accurate. It is relative to the zero for Intra_B, plus the energy offset inserted manually. | IA276 | P21/c | 4 | 13.6502 | 9.8902 | 16.941 | 90 | 66.073 | 90 | LATT 1; SYMM -X , +Y +1/2, -Z +1/2 | 1.2056 | 0.6585 |  | -145.37 | -128.04 | -142.297 | 0 | 0 | 0 | 1 |  | 0 |  | 0 | Dmaflex-Quick, rotated charge densities from PBE0/6-31G(d,p) + FIT
FOCWUR | C22 H25 N3 O3 | 10 | Eli-Lilly VII, LY2624803, Hypnion HY10275 | 3-(4-dibenzo[b,f][1,4]oxepin-11-yl-piperazin-1-yl)-2,2-dimethylpropionic acid |  | FOCWUR, FOCWUR01 | Flexible CrystalPredictor (1), DMAflex-Quick, DMACRYS (2.0.4) | Doris Braun | 2012 | See Study_ID=30 | \CHEMISTRY_CPOSS\LY2624803\DMAflex-Quick | dfIA616 | 9.919 | B3LYP/6-31G(d,p) | 0 |  | This is the DMAflex-Q intra_molecular energy penalty. It is extrapolated from the grid calculation, and is not accurate. It is relative to the zero for Intra_B, plus the energy offset inserted manually. | IA616 | P21/c | 4 | 8.7742 | 9.7625 | 24.6106 | 90 | 82.276 | 90 | LATT 1; SYMM -X , +Y +1/2, -Z +1/2 | 1.2065 | 0.6579 |  | -152.21 | -127.2 | -142.291 | 0 | 0 | 0 | 1 |  | 0 |  | 0 | Dmaflex-Quick, rotated charge densities from PBE0/6-31G(d,p) + FIT
FOCWUR | C22 H25 N3 O3 | 10 | Eli-Lilly VII, LY2624803, Hypnion HY10275 | 3-(4-dibenzo[b,f][1,4]oxepin-11-yl-piperazin-1-yl)-2,2-dimethylpropionic acid |  | FOCWUR, FOCWUR01 | Flexible CrystalPredictor (1), DMAflex-Quick, DMACRYS (2.0.4) | Doris Braun | 2012 | See Study_ID=30 | \CHEMISTRY_CPOSS\LY2624803\DMAflex-Quick | dfIA136 | 2.379 | B3LYP/6-31G(d,p) | 0 |  | This is the DMAflex-Q intra_molecular energy penalty. It is extrapolated from the grid calculation, and is not accurate. It is relative to the zero for Intra_B, plus the energy offset inserted manually. | IA136 | P21/c | 4 | 10.0185 | 14.7001 | 16.8745 | 90 | 121.099 | 90 | LATT 1; SYMM -X , +Y +1/2, -Z +1/2 | 1.1844 | 0.651 |  | -144.66 | -131.1 | -142.281 | 0 | 0 | 0 | 1 |  | 0 |  | 0 | Dmaflex-Quick, rotated charge densities from PBE0/6-31G(d,p) + FIT
FOCWUR | C22 H25 N3 O3 | 10 | Eli-Lilly VII, LY2624803, Hypnion HY10275 | 3-(4-dibenzo[b,f][1,4]oxepin-11-yl-piperazin-1-yl)-2,2-dimethylpropionic acid |  | FOCWUR, FOCWUR01 | Flexible CrystalPredictor (1), DMAflex-Quick, DMACRYS (2.0.4) | Doris Braun | 2012 | See Study_ID=30 | \CHEMISTRY_CPOSS\LY2624803\DMAflex-Quick | dfIB2008 | 2.732 | B3LYP/6-31G(d,p) | 0 |  | This is the DMAflex-Q intra_molecular energy penalty. It is extrapolated from the grid calculation, and is not accurate. It is relative to the zero for Intra_B, plus the energy offset inserted manually. | IB2008 | I2/a | 8 | 30.6432 | 6.433 | 21.424 | 90 | 79.689 | 90 | LATT 1; SYMM -X +1/2, +Y , -Z; SYMM +X +1/2, +Y +1/2, +Z +1/2; SYMM -X , +Y +1/2, -Z +1/2 | 1.2132 | 0.6631 |  | -145.01 | -131.25 | -142.278 | 0 | 0 | 0 | 1 |  | 0 |  | 0 | Dmaflex-Quick, rotated charge densities from PBE0/6-31G(d,p) + FIT
FOCWUR | C22 H25 N3 O3 | 10 | Eli-Lilly VII, LY2624803, Hypnion HY10275 | 3-(4-dibenzo[b,f][1,4]oxepin-11-yl-piperazin-1-yl)-2,2-dimethylpropionic acid |  | FOCWUR, FOCWUR01 | Flexible CrystalPredictor (1), DMAflex-Quick, DMACRYS (2.0.4) | Doris Braun | 2012 | See Study_ID=30 | \CHEMISTRY_CPOSS\LY2624803\DMAflex-Quick | dfIB293 | 10.038 | B3LYP/6-31G(d,p) | 0 |  | This is the DMAflex-Q intra_molecular energy penalty. It is extrapolated from the grid calculation, and is not accurate. It is relative to the zero for Intra_B, plus the energy offset inserted manually. | IB293 | P21/c | 4 | 13.3483 | 10.9897 | 14.1989 | 90 | 87.993 | 90 | LATT 1; SYMM -X , +Y +1/2, -Z +1/2 | 1.2108 | 0.6573 |  | -152.31 | -128.71 | -142.272 | 0 | 0 | 0 | 1 |  | 0 |  | 0 | Dmaflex-Quick, rotated charge densities from PBE0/6-31G(d,p) + FIT
FOCWUR | C22 H25 N3 O3 | 10 | Eli-Lilly VII, LY2624803, Hypnion HY10275 | 3-(4-dibenzo[b,f][1,4]oxepin-11-yl-piperazin-1-yl)-2,2-dimethylpropionic acid |  | FOCWUR, FOCWUR01 | Flexible CrystalPredictor (1), DMAflex-Quick, DMACRYS (2.0.4) | Doris Braun | 2012 | See Study_ID=30 | \CHEMISTRY_CPOSS\LY2624803\DMAflex-Quick | dfIA1005 | 15.745 | B3LYP/6-31G(d,p) | 0 |  | This is the DMAflex-Q intra_molecular energy penalty. It is extrapolated from the grid calculation, and is not accurate. It is relative to the zero for Intra_B, plus the energy offset inserted manually. | IA1005 | I2/a | 8 | 15.8111 | 20.7764 | 12.8041 | 90 | 73.647 | 90 | LATT 1; SYMM -X +1/2, +Y , -Z; SYMM +X +1/2, +Y +1/2, +Z +1/2; SYMM -X , +Y +1/2, -Z +1/2 | 1.249 | 0.6789 |  | -158.01 | -136.55 | -142.265 | 0 | 0 | 0 | 1 |  | 0 |  | 0 | Dmaflex-Quick, rotated charge densities from PBE0/6-31G(d,p) + FIT
FOCWUR | C22 H25 N3 O3 | 10 | Eli-Lilly VII, LY2624803, Hypnion HY10275 | 3-(4-dibenzo[b,f][1,4]oxepin-11-yl-piperazin-1-yl)-2,2-dimethylpropionic acid |  | FOCWUR, FOCWUR01 | Flexible CrystalPredictor (1), DMAflex-Quick, DMACRYS (2.0.4) | Doris Braun | 2012 | See Study_ID=30 | \CHEMISTRY_CPOSS\LY2624803\DMAflex-Quick | dfIB412 | 2.968 | B3LYP/6-31G(d,p) | 0 |  | This is the DMAflex-Q intra_molecular energy penalty. It is extrapolated from the grid calculation, and is not accurate. It is relative to the zero for Intra_B, plus the energy offset inserted manually. | IB412 | P21/c | 4 | 8.6017 | 10.2644 | 23.9857 | 90 | 95.378 | 90 | LATT 1; SYMM -X , +Y +1/2, -Z +1/2 | 1.1954 | 0.6525 |  | -145.22 | -123.06 | -142.252 | 0 | 0 | 0 | 1 |  | 0 |  | 0 | Dmaflex-Quick, rotated charge densities from PBE0/6-31G(d,p) + FIT
FOCWUR | C22 H25 N3 O3 | 10 | Eli-Lilly VII, LY2624803, Hypnion HY10275 | 3-(4-dibenzo[b,f][1,4]oxepin-11-yl-piperazin-1-yl)-2,2-dimethylpropionic acid |  | FOCWUR, FOCWUR01 | Flexible CrystalPredictor (1), DMAflex-Quick, DMACRYS (2.0.4) | Doris Braun | 2012 | See Study_ID=30 | \CHEMISTRY_CPOSS\LY2624803\DMAflex-Quick | dfIB225 | 1.262 | B3LYP/6-31G(d,p) | 0 |  | This is the DMAflex-Q intra_molecular energy penalty. It is extrapolated from the grid calculation, and is not accurate. It is relative to the zero for Intra_B, plus the energy offset inserted manually. | IB225 | P21/n | 4 | 9.4973 | 14.8211 | 15.5 | 90 | 84.702 | 90 | LATT 1; SYMM -X +1/2, +Y +1/2, -Z +1/2 | 1.1601 | 0.6349 |  | -143.51 | -120.87 | -142.248 | 0 | 0 | 0 | 1 |  | 0 |  | 0 | Dmaflex-Quick, rotated charge densities from PBE0/6-31G(d,p) + FIT
FOCWUR | C22 H25 N3 O3 | 10 | Eli-Lilly VII, LY2624803, Hypnion HY10275 | 3-(4-dibenzo[b,f][1,4]oxepin-11-yl-piperazin-1-yl)-2,2-dimethylpropionic acid |  | FOCWUR, FOCWUR01 | Flexible CrystalPredictor (1), DMAflex-Quick, DMACRYS (2.0.4) | Doris Braun | 2012 | See Study_ID=30 | \CHEMISTRY_CPOSS\LY2624803\DMAflex-Quick | dfIA436 | 2.353 | B3LYP/6-31G(d,p) | 0 |  | This is the DMAflex-Q intra_molecular energy penalty. It is extrapolated from the grid calculation, and is not accurate. It is relative to the zero for Intra_B, plus the energy offset inserted manually. | IA436 | P21/c | 4 | 19.7585 | 6.6171 | 17.3257 | 90 | 80.277 | 90 | LATT 1; SYMM -X , +Y +1/2, -Z +1/2 | 1.1288 | 0.6171 |  | -144.59 | -115.69 | -142.237 | 0 | 0 | 0 | 1 |  | 0 |  | 0 | Dmaflex-Quick, rotated charge densities from PBE0/6-31G(d,p) + FIT
FOCWUR | C22 H25 N3 O3 | 10 | Eli-Lilly VII, LY2624803, Hypnion HY10275 | 3-(4-dibenzo[b,f][1,4]oxepin-11-yl-piperazin-1-yl)-2,2-dimethylpropionic acid |  | FOCWUR, FOCWUR01 | Flexible CrystalPredictor (1), DMAflex-Quick, DMACRYS (2.0.4) | Doris Braun | 2012 | See Study_ID=30 | \CHEMISTRY_CPOSS\LY2624803\DMAflex-Quick | dfIB380 | 12.218 | B3LYP/6-31G(d,p) | 0 |  | This is the DMAflex-Q intra_molecular energy penalty. It is extrapolated from the grid calculation, and is not accurate. It is relative to the zero for Intra_B, plus the energy offset inserted manually. | IB380 | P21/n | 4 | 14.9803 | 8.824 | 16.9507 | 90 | 68.012 | 90 | LATT 1; SYMM -X +1/2, +Y +1/2, -Z +1/2 | 1.2131 | 0.6599 |  | -154.44 | -132.04 | -142.222 | 0 | 0 | 0 | 1 |  | 0 |  | 0 | Dmaflex-Quick, rotated charge densities from PBE0/6-31G(d,p) + FIT
FOCWUR | C22 H25 N3 O3 | 10 | Eli-Lilly VII, LY2624803, Hypnion HY10275 | 3-(4-dibenzo[b,f][1,4]oxepin-11-yl-piperazin-1-yl)-2,2-dimethylpropionic acid |  | FOCWUR, FOCWUR01 | Flexible CrystalPredictor (1), DMAflex-Quick, DMACRYS (2.0.4) | Doris Braun | 2012 | See Study_ID=30 | \CHEMISTRY_CPOSS\LY2624803\DMAflex-Quick | dfIB370 | 1.544 | B3LYP/6-31G(d,p) | 0 |  | This is the DMAflex-Q intra_molecular energy penalty. It is extrapolated from the grid calculation, and is not accurate. It is relative to the zero for Intra_B, plus the energy offset inserted manually. | IB370 | C2/c | 4 | 27.8735 | 7.9723 | 23.9873 | 90 | 124.349 | 90 | LATT 7; SYMM -X , +Y , -Z +1/2 | 1.1454 | 0.6269 |  | -143.76 | -117.31 | -142.216 | 0 | 0 | 0 | 1 |  | 0 |  | 0 | Dmaflex-Quick, rotated charge densities from PBE0/6-31G(d,p) + FIT
FOCWUR | C22 H25 N3 O3 | 10 | Eli-Lilly VII, LY2624803, Hypnion HY10275 | 3-(4-dibenzo[b,f][1,4]oxepin-11-yl-piperazin-1-yl)-2,2-dimethylpropionic acid |  | FOCWUR, FOCWUR01 | Flexible CrystalPredictor (1), DMAflex-Quick, DMACRYS (2.0.4) | Doris Braun | 2012 | See Study_ID=30 | \CHEMISTRY_CPOSS\LY2624803\DMAflex-Quick | dfIB346 | 5.696 | B3LYP/6-31G(d,p) | 0 |  | This is the DMAflex-Q intra_molecular energy penalty. It is extrapolated from the grid calculation, and is not accurate. It is relative to the zero for Intra_B, plus the energy offset inserted manually. | IB346 | P21/c | 4 | 8.1531 | 24.6568 | 10.7425 | 90 | 78.58 | 90 | LATT 1; SYMM -X , +Y +1/2, -Z +1/2 | 1.1907 | 0.6486 |  | -147.9 | -121.5 | -142.204 | 0 | 0 | 0 | 1 |  | 0 |  | 0 | Dmaflex-Quick, rotated charge densities from PBE0/6-31G(d,p) + FIT
FOCWUR | C22 H25 N3 O3 | 10 | Eli-Lilly VII, LY2624803, Hypnion HY10275 | 3-(4-dibenzo[b,f][1,4]oxepin-11-yl-piperazin-1-yl)-2,2-dimethylpropionic acid |  | FOCWUR, FOCWUR01 | Flexible CrystalPredictor (1), DMAflex-Quick, DMACRYS (2.0.4) | Doris Braun | 2012 | See Study_ID=30 | \CHEMISTRY_CPOSS\LY2624803\DMAflex-Quick | dfIA350 | 4.037 | B3LYP/6-31G(d,p) | 0 |  | This is the DMAflex-Q intra_molecular energy penalty. It is extrapolated from the grid calculation, and is not accurate. It is relative to the zero for Intra_B, plus the energy offset inserted manually. | IA350 | P21/c | 4 | 8.8418 | 6.5816 | 44.7112 | 90 | 123.395 | 90 | LATT 1; SYMM -X , +Y +1/2, -Z +1/2 | 1.1602 | 0.637 |  | -146.24 | -122.15 | -142.203 | 0 | 0 | 0 | 1 |  | 0 |  | 0 | Dmaflex-Quick, rotated charge densities from PBE0/6-31G(d,p) + FIT
FOCWUR | C22 H25 N3 O3 | 10 | Eli-Lilly VII, LY2624803, Hypnion HY10275 | 3-(4-dibenzo[b,f][1,4]oxepin-11-yl-piperazin-1-yl)-2,2-dimethylpropionic acid |  | FOCWUR, FOCWUR01 | Flexible CrystalPredictor (1), DMAflex-Quick, DMACRYS (2.0.4) | Doris Braun | 2012 | See Study_ID=30 | \CHEMISTRY_CPOSS\LY2624803\DMAflex-Quick | dfIA482 | 4.243 | B3LYP/6-31G(d,p) | 0 |  | This is the DMAflex-Q intra_molecular energy penalty. It is extrapolated from the grid calculation, and is not accurate. It is relative to the zero for Intra_B, plus the energy offset inserted manually. | IA482 | P21/n | 4 | 9.3445 | 13.9372 | 16.5041 | 90 | 78.53 | 90 | LATT 1; SYMM -X +1/2, +Y +1/2, -Z +1/2 | 1.1965 | 0.653 |  | -146.44 | -124.9 | -142.197 | 0 | 0 | 0 | 1 |  | 0 |  | 0 | Dmaflex-Quick, rotated charge densities from PBE0/6-31G(d,p) + FIT
FOCWUR | C22 H25 N3 O3 | 10 | Eli-Lilly VII, LY2624803, Hypnion HY10275 | 3-(4-dibenzo[b,f][1,4]oxepin-11-yl-piperazin-1-yl)-2,2-dimethylpropionic acid |  | FOCWUR, FOCWUR01 | Flexible CrystalPredictor (1), DMAflex-Quick, DMACRYS (2.0.4) | Doris Braun | 2012 | See Study_ID=30 | \CHEMISTRY_CPOSS\LY2624803\DMAflex-Quick | dfIB663 | 12.354 | B3LYP/6-31G(d,p) | 0 |  | This is the DMAflex-Q intra_molecular energy penalty. It is extrapolated from the grid calculation, and is not accurate. It is relative to the zero for Intra_B, plus the energy offset inserted manually. | IB663 | P21/c | 4 | 6.1423 | 17.7941 | 20.4801 | 90 | 67.874 | 90 | LATT 1; SYMM -X , +Y +1/2, -Z +1/2 | 1.2155 | 0.659 |  | -154.55 | -132.23 | -142.196 | 0 | 0 | 0 | 1 |  | 0 |  | 0 | Dmaflex-Quick, rotated charge densities from PBE0/6-31G(d,p) + FIT
FOCWUR | C22 H25 N3 O3 | 10 | Eli-Lilly VII, LY2624803, Hypnion HY10275 | 3-(4-dibenzo[b,f][1,4]oxepin-11-yl-piperazin-1-yl)-2,2-dimethylpropionic acid |  | FOCWUR, FOCWUR01 | Flexible CrystalPredictor (1), DMAflex-Quick, DMACRYS (2.0.4) | Doris Braun | 2012 | See Study_ID=30 | \CHEMISTRY_CPOSS\LY2624803\DMAflex-Quick | dfIA122 | 1.988 | B3LYP/6-31G(d,p) | 0 |  | This is the DMAflex-Q intra_molecular energy penalty. It is extrapolated from the grid calculation, and is not accurate. It is relative to the zero for Intra_B, plus the energy offset inserted manually. | IA122 | P21/c | 4 | 10.5478 | 8.1936 | 24.8751 | 90 | 82.334 | 90 | LATT 1; SYMM -X , +Y +1/2, -Z +1/2 | 1.1829 | 0.6504 |  | -144.17 | -126.9 | -142.182 | 0 | 0 | 0 | 1 |  | 0 |  | 0 | Dmaflex-Quick, rotated charge densities from PBE0/6-31G(d,p) + FIT
FOCWUR | C22 H25 N3 O3 | 10 | Eli-Lilly VII, LY2624803, Hypnion HY10275 | 3-(4-dibenzo[b,f][1,4]oxepin-11-yl-piperazin-1-yl)-2,2-dimethylpropionic acid |  | FOCWUR, FOCWUR01 | Flexible CrystalPredictor (1), DMAflex-Quick, DMACRYS (2.0.4) | Doris Braun | 2012 | See Study_ID=30 | \CHEMISTRY_CPOSS\LY2624803\DMAflex-Quick | dfIA234 | 1.819 | B3LYP/6-31G(d,p) | 0 |  | This is the DMAflex-Q intra_molecular energy penalty. It is extrapolated from the grid calculation, and is not accurate. It is relative to the zero for Intra_B, plus the energy offset inserted manually. | IA234 | P21/c | 4 | 12.389 | 15.3429 | 11.6323 | 90 | 75.941 | 90 | LATT 1; SYMM -X , +Y +1/2, -Z +1/2 | 1.1751 | 0.6463 |  | -144 | -124.38 | -142.181 | 0 | 0 | 0 | 1 |  | 0 |  | 0 | Dmaflex-Quick, rotated charge densities from PBE0/6-31G(d,p) + FIT
FOCWUR | C22 H25 N3 O3 | 10 | Eli-Lilly VII, LY2624803, Hypnion HY10275 | 3-(4-dibenzo[b,f][1,4]oxepin-11-yl-piperazin-1-yl)-2,2-dimethylpropionic acid |  | FOCWUR, FOCWUR01 | Flexible CrystalPredictor (1), DMAflex-Quick, DMACRYS (2.0.4) | Doris Braun | 2012 | See Study_ID=30 | \CHEMISTRY_CPOSS\LY2624803\DMAflex-Quick | dfIB389 | 2.189 | B3LYP/6-31G(d,p) | 0 |  | This is the DMAflex-Q intra_molecular energy penalty. It is extrapolated from the grid calculation, and is not accurate. It is relative to the zero for Intra_B, plus the energy offset inserted manually. | IB389 | C2/c | 4 | 34.0796 | 6.4124 | 21.5785 | 90 | 118.31 | 90 | LATT 7; SYMM -X , +Y , -Z +1/2 | 1.2142 | 0.664 |  | -144.36 | -131.73 | -142.171 | 0 | 0 | 0 | 1 |  | 0 |  | 0 | Dmaflex-Quick, rotated charge densities from PBE0/6-31G(d,p) + FIT
FOCWUR | C22 H25 N3 O3 | 10 | Eli-Lilly VII, LY2624803, Hypnion HY10275 | 3-(4-dibenzo[b,f][1,4]oxepin-11-yl-piperazin-1-yl)-2,2-dimethylpropionic acid |  | FOCWUR, FOCWUR01 | Flexible CrystalPredictor (1), DMAflex-Quick, DMACRYS (2.0.4) | Doris Braun | 2012 | See Study_ID=30 | \CHEMISTRY_CPOSS\LY2624803\DMAflex-Quick | dfIA491 | 9.521 | B3LYP/6-31G(d,p) | 0 |  | This is the DMAflex-Q intra_molecular energy penalty. It is extrapolated from the grid calculation, and is not accurate. It is relative to the zero for Intra_B, plus the energy offset inserted manually. | IA491 | I2/a | 8 | 20.5088 | 9.1753 | 22.926 | 90 | 82.02 | 90 | LATT 1; SYMM -X +1/2, +Y , -Z; SYMM +X +1/2, +Y +1/2, +Z +1/2; SYMM -X , +Y +1/2, -Z +1/2 | 1.1799 | 0.643 |  | -151.69 | -128.57 | -142.169 | 0 | 0 | 0 | 1 |  | 0 |  | 0 | Dmaflex-Quick, rotated charge densities from PBE0/6-31G(d,p) + FIT
FOCWUR | C22 H25 N3 O3 | 10 | Eli-Lilly VII, LY2624803, Hypnion HY10275 | 3-(4-dibenzo[b,f][1,4]oxepin-11-yl-piperazin-1-yl)-2,2-dimethylpropionic acid |  | FOCWUR, FOCWUR01 | Flexible CrystalPredictor (1), DMAflex-Quick, DMACRYS (2.0.4) | Doris Braun | 2012 | See Study_ID=30 | \CHEMISTRY_CPOSS\LY2624803\DMAflex-Quick | dfIB209 | 1.457 | B3LYP/6-31G(d,p) | 0 |  | This is the DMAflex-Q intra_molecular energy penalty. It is extrapolated from the grid calculation, and is not accurate. It is relative to the zero for Intra_B, plus the energy offset inserted manually. | IB209 | P21/c | 4 | 10.473 | 9.6116 | 21.3052 | 90 | 81.736 | 90 | LATT 1; SYMM -X , +Y +1/2, -Z +1/2 | 1.1875 | 0.65 |  | -143.62 | -126.56 | -142.163 | 0 | 0 | 0 | 1 |  | 0 |  | 0 | Dmaflex-Quick, rotated charge densities from PBE0/6-31G(d,p) + FIT
FOCWUR | C22 H25 N3 O3 | 10 | Eli-Lilly VII, LY2624803, Hypnion HY10275 | 3-(4-dibenzo[b,f][1,4]oxepin-11-yl-piperazin-1-yl)-2,2-dimethylpropionic acid |  | FOCWUR, FOCWUR01 | Flexible CrystalPredictor (1), DMAflex-Quick, DMACRYS (2.0.4) | Doris Braun | 2012 | See Study_ID=30 | \CHEMISTRY_CPOSS\LY2624803\DMAflex-Quick | dfIA295 | 5.661 | B3LYP/6-31G(d,p) | 0 |  | This is the DMAflex-Q intra_molecular energy penalty. It is extrapolated from the grid calculation, and is not accurate. It is relative to the zero for Intra_B, plus the energy offset inserted manually. | IA295 | P21/n | 4 | 9.4019 | 16.2055 | 14.1156 | 90 | 79.721 | 90 | LATT 1; SYMM -X +1/2, +Y +1/2, -Z +1/2 | 1.191 | 0.6493 |  | -147.82 | -134.51 | -142.159 | 0 | 0 | 0 | 1 |  | 0 |  | 0 | Dmaflex-Quick, rotated charge densities from PBE0/6-31G(d,p) + FIT
FOCWUR | C22 H25 N3 O3 | 10 | Eli-Lilly VII, LY2624803, Hypnion HY10275 | 3-(4-dibenzo[b,f][1,4]oxepin-11-yl-piperazin-1-yl)-2,2-dimethylpropionic acid |  | FOCWUR, FOCWUR01 | Flexible CrystalPredictor (1), DMAflex-Quick, DMACRYS (2.0.4) | Doris Braun | 2012 | See Study_ID=30 | \CHEMISTRY_CPOSS\LY2624803\DMAflex-Quick | dfIB665 | 6.452 | B3LYP/6-31G(d,p) | 0 |  | This is the DMAflex-Q intra_molecular energy penalty. It is extrapolated from the grid calculation, and is not accurate. It is relative to the zero for Intra_B, plus the energy offset inserted manually. | IB665 | P-1 | 2 | 15.0358 | 11.2313 | 6.608 | 102.576 | 94.21 | 71.137 | LATT 1 | 1.2227 | 0.6633 |  | -148.61 | -128.36 | -142.158 | 0 | 0 | 0 | 1 |  | 0 |  | 0 | Dmaflex-Quick, rotated charge densities from PBE0/6-31G(d,p) + FIT
FOCWUR | C22 H25 N3 O3 | 10 | Eli-Lilly VII, LY2624803, Hypnion HY10275 | 3-(4-dibenzo[b,f][1,4]oxepin-11-yl-piperazin-1-yl)-2,2-dimethylpropionic acid |  | FOCWUR, FOCWUR01 | Flexible CrystalPredictor (1), DMAflex-Quick, DMACRYS (2.0.4) | Doris Braun | 2012 | See Study_ID=30 | \CHEMISTRY_CPOSS\LY2624803\DMAflex-Quick | dfIA137 | 1.532 | B3LYP/6-31G(d,p) | 0 |  | This is the DMAflex-Q intra_molecular energy penalty. It is extrapolated from the grid calculation, and is not accurate. It is relative to the zero for Intra_B, plus the energy offset inserted manually. | IA137 | P-1 | 2 | 8.7355 | 10.3377 | 14.9716 | 68.292 | 73.189 | 109.615 | LATT 1 | 1.2083 | 0.663 |  | -143.68 | -132.84 | -142.148 | 0 | 0 | 0 | 1 |  | 0 |  | 0 | Dmaflex-Quick, rotated charge densities from PBE0/6-31G(d,p) + FIT
FOCWUR | C22 H25 N3 O3 | 10 | Eli-Lilly VII, LY2624803, Hypnion HY10275 | 3-(4-dibenzo[b,f][1,4]oxepin-11-yl-piperazin-1-yl)-2,2-dimethylpropionic acid |  | FOCWUR, FOCWUR01 | Flexible CrystalPredictor (1), DMAflex-Quick, DMACRYS (2.0.4) | Doris Braun | 2012 | See Study_ID=30 | \CHEMISTRY_CPOSS\LY2624803\DMAflex-Quick | dfIA2247 | 14.868 | B3LYP/6-31G(d,p) | 0 |  | This is the DMAflex-Q intra_molecular energy penalty. It is extrapolated from the grid calculation, and is not accurate. It is relative to the zero for Intra_B, plus the energy offset inserted manually. | IA2247 | C2/c | 8 | 16.9946 | 9.8762 | 25.2849 | 90 | 74.777 | 90 | LATT 1; SYMM -X , +Y , -Z +1/2; SYMM +X +1/2, +Y +1/2, +Z; SYMM -X +1/2, +Y +1/2, -Z +1/2 | 1.231 | 0.6706 |  | -157.01 | -139.43 | -142.142 | 0 | 0 | 0 | 1 |  | 0 |  | 0 | Dmaflex-Quick, rotated charge densities from PBE0/6-31G(d,p) + FIT
FOCWUR | C22 H25 N3 O3 | 10 | Eli-Lilly VII, LY2624803, Hypnion HY10275 | 3-(4-dibenzo[b,f][1,4]oxepin-11-yl-piperazin-1-yl)-2,2-dimethylpropionic acid |  | FOCWUR, FOCWUR01 | Flexible CrystalPredictor (1), DMAflex-Quick, DMACRYS (2.0.4) | Doris Braun | 2012 | See Study_ID=30 | \CHEMISTRY_CPOSS\LY2624803\DMAflex-Quick | dfIB905 | 16.554 | B3LYP/6-31G(d,p) | 0 |  | This is the DMAflex-Q intra_molecular energy penalty. It is extrapolated from the grid calculation, and is not accurate. It is relative to the zero for Intra_B, plus the energy offset inserted manually. | IB905 | I2/a | 8 | 21.7695 | 12.3674 | 16.1505 | 90 | 87.093 | 90 | LATT 1; SYMM -X +1/2, +Y , -Z; SYMM +X +1/2, +Y +1/2, +Z +1/2; SYMM -X , +Y +1/2, -Z +1/2 | 1.1608 | 0.6321 |  | -158.69 | -117.61 | -142.136 | 0 | 0 | 0 | 1 |  | 0 |  | 0 | Dmaflex-Quick, rotated charge densities from PBE0/6-31G(d,p) + FIT
FOCWUR | C22 H25 N3 O3 | 10 | Eli-Lilly VII, LY2624803, Hypnion HY10275 | 3-(4-dibenzo[b,f][1,4]oxepin-11-yl-piperazin-1-yl)-2,2-dimethylpropionic acid |  | FOCWUR, FOCWUR01 | Flexible CrystalPredictor (1), DMAflex-Quick, DMACRYS (2.0.4) | Doris Braun | 2012 | See Study_ID=30 | \CHEMISTRY_CPOSS\LY2624803\DMAflex-Quick | dfIB91 | 4.779 | B3LYP/6-31G(d,p) | 0 |  | This is the DMAflex-Q intra_molecular energy penalty. It is extrapolated from the grid calculation, and is not accurate. It is relative to the zero for Intra_B, plus the energy offset inserted manually. | IB91 | P21/c | 4 | 28.1176 | 10.7849 | 7.8046 | 90 | 61.714 | 90 | LATT 1; SYMM -X , +Y +1/2, -Z +1/2 | 1.2093 | 0.6604 |  | -146.91 | -135.53 | -142.131 | 0 | 0 | 0 | 1 |  | 0 |  | 0 | Dmaflex-Quick, rotated charge densities from PBE0/6-31G(d,p) + FIT
FOCWUR | C22 H25 N3 O3 | 10 | Eli-Lilly VII, LY2624803, Hypnion HY10275 | 3-(4-dibenzo[b,f][1,4]oxepin-11-yl-piperazin-1-yl)-2,2-dimethylpropionic acid |  | FOCWUR, FOCWUR01 | Flexible CrystalPredictor (1), DMAflex-Quick, DMACRYS (2.0.4) | Doris Braun | 2012 | See Study_ID=30 | \CHEMISTRY_CPOSS\LY2624803\DMAflex-Quick | dfIB127 | 7.081 | B3LYP/6-31G(d,p) | 0 |  | This is the DMAflex-Q intra_molecular energy penalty. It is extrapolated from the grid calculation, and is not accurate. It is relative to the zero for Intra_B, plus the energy offset inserted manually. | IB127 | P21/c | 4 | 16.4257 | 6.5154 | 20.9889 | 90 | 112.834 | 90 | LATT 1; SYMM -X , +Y +1/2, -Z +1/2 | 1.2175 | 0.6621 |  | -149.21 | -131.8 | -142.129 | 0 | 0 | 0 | 1 |  | 0 |  | 0 | Dmaflex-Quick, rotated charge densities from PBE0/6-31G(d,p) + FIT
FOCWUR | C22 H25 N3 O3 | 10 | Eli-Lilly VII, LY2624803, Hypnion HY10275 | 3-(4-dibenzo[b,f][1,4]oxepin-11-yl-piperazin-1-yl)-2,2-dimethylpropionic acid |  | FOCWUR, FOCWUR01 | Flexible CrystalPredictor (1), DMAflex-Quick, DMACRYS (2.0.4) | Doris Braun | 2012 | See Study_ID=30 | \CHEMISTRY_CPOSS\LY2624803\DMAflex-Quick | dfIA394 | 1.972 | B3LYP/6-31G(d,p) | 0 |  | This is the DMAflex-Q intra_molecular energy penalty. It is extrapolated from the grid calculation, and is not accurate. It is relative to the zero for Intra_B, plus the energy offset inserted manually. | IA394 | P21/c | 4 | 6.671 | 38.2158 | 9.35 | 90 | 65.096 | 90 | LATT 1; SYMM -X , +Y +1/2, -Z +1/2 | 1.1657 | 0.6399 |  | -144.1 | -123.56 | -142.128 | 0 | 0 | 0 | 1 |  | 0 |  | 0 | Dmaflex-Quick, rotated charge densities from PBE0/6-31G(d,p) + FIT
FOCWUR | C22 H25 N3 O3 | 10 | Eli-Lilly VII, LY2624803, Hypnion HY10275 | 3-(4-dibenzo[b,f][1,4]oxepin-11-yl-piperazin-1-yl)-2,2-dimethylpropionic acid |  | FOCWUR, FOCWUR01 | Flexible CrystalPredictor (1), DMAflex-Quick, DMACRYS (2.0.4) | Doris Braun | 2012 | See Study_ID=30 | \CHEMISTRY_CPOSS\LY2624803\DMAflex-Quick | dfIB581 | 12.372 | B3LYP/6-31G(d,p) | 0 |  | This is the DMAflex-Q intra_molecular energy penalty. It is extrapolated from the grid calculation, and is not accurate. It is relative to the zero for Intra_B, plus the energy offset inserted manually. | IB581 | P21 | 2 | 11.4396 | 7.0707 | 15.1532 | 90 | 57.072 | 90 | LATT -1; SYMM -X , +Y +1/2, -Z | 1.2249 | 0.6656 |  | -154.5 | -128.74 | -142.128 | 0 | 0 | 0 | 1 |  | 0 |  | 0 | Dmaflex-Quick, rotated charge densities from PBE0/6-31G(d,p) + FIT
FOCWUR | C22 H25 N3 O3 | 10 | Eli-Lilly VII, LY2624803, Hypnion HY10275 | 3-(4-dibenzo[b,f][1,4]oxepin-11-yl-piperazin-1-yl)-2,2-dimethylpropionic acid |  | FOCWUR, FOCWUR01 | Flexible CrystalPredictor (1), DMAflex-Quick, DMACRYS (2.0.4) | Doris Braun | 2012 | See Study_ID=30 | \CHEMISTRY_CPOSS\LY2624803\DMAflex-Quick | dfIA267 | 6.033 | B3LYP/6-31G(d,p) | 0 |  | This is the DMAflex-Q intra_molecular energy penalty. It is extrapolated from the grid calculation, and is not accurate. It is relative to the zero for Intra_B, plus the energy offset inserted manually. | IA267 | C2/n | 8 | 27.1633 | 7.0043 | 24.0564 | 90 | 65.177 | 90 | LATT 1; SYMM -X +1/2, +Y , -Z +1/2; SYMM +X +1/2, +Y +1/2, +Z; SYMM -X , +Y +1/2, -Z +1/2 | 1.2134 | 0.6607 |  | -148.16 | -127.51 | -142.127 | 0 | 0 | 0 | 1 |  | 0 |  | 0 | Dmaflex-Quick, rotated charge densities from PBE0/6-31G(d,p) + FIT
FOCWUR | C22 H25 N3 O3 | 10 | Eli-Lilly VII, LY2624803, Hypnion HY10275 | 3-(4-dibenzo[b,f][1,4]oxepin-11-yl-piperazin-1-yl)-2,2-dimethylpropionic acid |  | FOCWUR, FOCWUR01 | Flexible CrystalPredictor (1), DMAflex-Quick, DMACRYS (2.0.4) | Doris Braun | 2012 | See Study_ID=30 | \CHEMISTRY_CPOSS\LY2624803\DMAflex-Quick | dfIA1627 | 18.828 | B3LYP/6-31G(d,p) | 0 |  | This is the DMAflex-Q intra_molecular energy penalty. It is extrapolated from the grid calculation, and is not accurate. It is relative to the zero for Intra_B, plus the energy offset inserted manually. | IA1627 | Pbca | 8 | 24.056 | 17.0113 | 10.0774 | 90 | 90 | 90 | LATT 1; SYMM +X +1/2, -Y +1/2, -Z; SYMM -X , +Y +1/2, -Z +1/2; SYMM -X +1/2, -Y , +Z +1/2 | 1.2223 | 0.6713 |  | -160.94 | -133.07 | -142.112 | 0 | 0 | 0 | 1 |  | 0 |  | 0 | Dmaflex-Quick, rotated charge densities from PBE0/6-31G(d,p) + FIT
FOCWUR | C22 H25 N3 O3 | 10 | Eli-Lilly VII, LY2624803, Hypnion HY10275 | 3-(4-dibenzo[b,f][1,4]oxepin-11-yl-piperazin-1-yl)-2,2-dimethylpropionic acid |  | FOCWUR, FOCWUR01 | Flexible CrystalPredictor (1), DMAflex-Quick, DMACRYS (2.0.4) | Doris Braun | 2012 | See Study_ID=30 | \CHEMISTRY_CPOSS\LY2624803\DMAflex-Quick | dfIA402 | 1.688 | B3LYP/6-31G(d,p) | 0 |  | This is the DMAflex-Q intra_molecular energy penalty. It is extrapolated from the grid calculation, and is not accurate. It is relative to the zero for Intra_B, plus the energy offset inserted manually. | IA402 | P21/c | 4 | 6.7371 | 14.1005 | 21.9391 | 90 | 96.423 | 90 | LATT 1; SYMM -X , +Y +1/2, -Z +1/2 | 1.217 | 0.6699 |  | -143.79 | -128.1 | -142.102 | 0 | 0 | 0 | 1 |  | 0 |  | 0 | Dmaflex-Quick, rotated charge densities from PBE0/6-31G(d,p) + FIT
FOCWUR | C22 H25 N3 O3 | 10 | Eli-Lilly VII, LY2624803, Hypnion HY10275 | 3-(4-dibenzo[b,f][1,4]oxepin-11-yl-piperazin-1-yl)-2,2-dimethylpropionic acid |  | FOCWUR, FOCWUR01 | Flexible CrystalPredictor (1), DMAflex-Quick, DMACRYS (2.0.4) | Doris Braun | 2012 | See Study_ID=30 | \CHEMISTRY_CPOSS\LY2624803\DMAflex-Quick | dfIB178 | 1.686 | B3LYP/6-31G(d,p) | 0 |  | This is the DMAflex-Q intra_molecular energy penalty. It is extrapolated from the grid calculation, and is not accurate. It is relative to the zero for Intra_B, plus the energy offset inserted manually. | IB178 | Pna21 | 4 | 13.3966 | 13.2418 | 12.1616 | 90 | 90 | 90 | LATT -1; SYMM -X , -Y , +Z +1/2; SYMM -X +1/2, +Y +1/2, +Z +1/2; SYMM +X +1/2, -Y +1/2, +Z | 1.1682 | 0.6388 |  | -143.78 | -120.35 | -142.094 | 0 | 0 | 0 | 1 |  | 0 |  | 0 | Dmaflex-Quick, rotated charge densities from PBE0/6-31G(d,p) + FIT
FOCWUR | C22 H25 N3 O3 | 10 | Eli-Lilly VII, LY2624803, Hypnion HY10275 | 3-(4-dibenzo[b,f][1,4]oxepin-11-yl-piperazin-1-yl)-2,2-dimethylpropionic acid |  | FOCWUR, FOCWUR01 | Flexible CrystalPredictor (1), DMAflex-Quick, DMACRYS (2.0.4) | Doris Braun | 2012 | See Study_ID=30 | \CHEMISTRY_CPOSS\LY2624803\DMAflex-Quick | dfIB342 | 1.269 | B3LYP/6-31G(d,p) | 0 |  | This is the DMAflex-Q intra_molecular energy penalty. It is extrapolated from the grid calculation, and is not accurate. It is relative to the zero for Intra_B, plus the energy offset inserted manually. | IB342 | P21/c | 4 | 8.8173 | 28.6658 | 9.5962 | 90 | 68.892 | 90 | LATT 1; SYMM -X , +Y +1/2, -Z +1/2 | 1.1139 | 0.6063 |  | -143.36 | -116.56 | -142.091 | 0 | 0 | 0 | 1 |  | 0 |  | 0 | Dmaflex-Quick, rotated charge densities from PBE0/6-31G(d,p) + FIT
FOCWUR | C22 H25 N3 O3 | 10 | Eli-Lilly VII, LY2624803, Hypnion HY10275 | 3-(4-dibenzo[b,f][1,4]oxepin-11-yl-piperazin-1-yl)-2,2-dimethylpropionic acid |  | FOCWUR, FOCWUR01 | Flexible CrystalPredictor (1), DMAflex-Quick, DMACRYS (2.0.4) | Doris Braun | 2012 | See Study_ID=30 | \CHEMISTRY_CPOSS\LY2624803\DMAflex-Quick | dfIB1913 | 14.856 | B3LYP/6-31G(d,p) | 0 |  | This is the DMAflex-Q intra_molecular energy penalty. It is extrapolated from the grid calculation, and is not accurate. It is relative to the zero for Intra_B, plus the energy offset inserted manually. | IB1913 | P21/c | 4 | 15.0601 | 6.3779 | 22.7705 | 90 | 112.207 | 90 | LATT 1; SYMM -X , +Y +1/2, -Z +1/2 | 1.2447 | 0.6837 |  | -156.93 | -136.26 | -142.074 | 0 | 0 | 0 | 1 |  | 0 |  | 0 | Dmaflex-Quick, rotated charge densities from PBE0/6-31G(d,p) + FIT
FOCWUR | C22 H25 N3 O3 | 10 | Eli-Lilly VII, LY2624803, Hypnion HY10275 | 3-(4-dibenzo[b,f][1,4]oxepin-11-yl-piperazin-1-yl)-2,2-dimethylpropionic acid |  | FOCWUR, FOCWUR01 | Flexible CrystalPredictor (1), DMAflex-Quick, DMACRYS (2.0.4) | Doris Braun | 2012 | See Study_ID=30 | \CHEMISTRY_CPOSS\LY2624803\DMAflex-Quick | dfIA719 | 5.247 | B3LYP/6-31G(d,p) | 0 |  | This is the DMAflex-Q intra_molecular energy penalty. It is extrapolated from the grid calculation, and is not accurate. It is relative to the zero for Intra_B, plus the energy offset inserted manually. | IA719 | P-1 | 2 | 16.1067 | 11.814 | 6.9925 | 115.318 | 64.806 | 106.774 | LATT 1 | 1.1679 | 0.6393 |  | -147.32 | -121.5 | -142.073 | 0 | 0 | 0 | 1 |  | 0 |  | 0 | Dmaflex-Quick, rotated charge densities from PBE0/6-31G(d,p) + FIT
FOCWUR | C22 H25 N3 O3 | 10 | Eli-Lilly VII, LY2624803, Hypnion HY10275 | 3-(4-dibenzo[b,f][1,4]oxepin-11-yl-piperazin-1-yl)-2,2-dimethylpropionic acid |  | FOCWUR, FOCWUR01 | Flexible CrystalPredictor (1), DMAflex-Quick, DMACRYS (2.0.4) | Doris Braun | 2012 | See Study_ID=30 | \CHEMISTRY_CPOSS\LY2624803\DMAflex-Quick | dfIA193 | 11.529 | B3LYP/6-31G(d,p) | 0 |  | This is the DMAflex-Q intra_molecular energy penalty. It is extrapolated from the grid calculation, and is not accurate. It is relative to the zero for Intra_B, plus the energy offset inserted manually. | IA193 | P212121 | 4 | 14.7657 | 8.9973 | 15.4102 | 90 | 90 | 90 | LATT -1; SYMM +X +1/2, -Y +1/2, -Z; SYMM -X , +Y +1/2, -Z +1/2; SYMM -X +1/2, -Y , +Z +1/2 | 1.2311 | 0.6725 |  | -153.6 | -142.1 | -142.071 | 0 | 0 | 0 | 1 |  | 0 |  | 0 | Dmaflex-Quick, rotated charge densities from PBE0/6-31G(d,p) + FIT
FOCWUR | C22 H25 N3 O3 | 10 | Eli-Lilly VII, LY2624803, Hypnion HY10275 | 3-(4-dibenzo[b,f][1,4]oxepin-11-yl-piperazin-1-yl)-2,2-dimethylpropionic acid |  | FOCWUR, FOCWUR01 | Flexible CrystalPredictor (1), DMAflex-Quick, DMACRYS (2.0.4) | Doris Braun | 2012 | See Study_ID=30 | \CHEMISTRY_CPOSS\LY2624803\DMAflex-Quick | dfIB218 | 2.391 | B3LYP/6-31G(d,p) | 0 |  | This is the DMAflex-Q intra_molecular energy penalty. It is extrapolated from the grid calculation, and is not accurate. It is relative to the zero for Intra_B, plus the energy offset inserted manually. | IB218 | Pna21 | 4 | 15.3644 | 11.3668 | 12.1895 | 90 | 90 | 90 | LATT -1; SYMM -X , -Y , +Z +1/2; SYMM -X +1/2, +Y +1/2, +Z +1/2; SYMM +X +1/2, -Y +1/2, +Z | 1.1839 | 0.6466 |  | -144.46 | -126.35 | -142.069 | 0 | 0 | 0 | 1 |  | 0 |  | 0 | Dmaflex-Quick, rotated charge densities from PBE0/6-31G(d,p) + FIT
FOCWUR | C22 H25 N3 O3 | 10 | Eli-Lilly VII, LY2624803, Hypnion HY10275 | 3-(4-dibenzo[b,f][1,4]oxepin-11-yl-piperazin-1-yl)-2,2-dimethylpropionic acid |  | FOCWUR, FOCWUR01 | Flexible CrystalPredictor (1), DMAflex-Quick, DMACRYS (2.0.4) | Doris Braun | 2012 | See Study_ID=30 | \CHEMISTRY_CPOSS\LY2624803\DMAflex-Quick | dfIB518 | 12.25 | B3LYP/6-31G(d,p) | 0 |  | This is the DMAflex-Q intra_molecular energy penalty. It is extrapolated from the grid calculation, and is not accurate. It is relative to the zero for Intra_B, plus the energy offset inserted manually. | IB518 | Pbca | 8 | 8.9423 | 18.0958 | 25.7035 | 90 | 90 | 90 | LATT 1; SYMM +X +1/2, -Y +1/2, -Z; SYMM -X , +Y +1/2, -Z +1/2; SYMM -X +1/2, -Y , +Z +1/2 | 1.2119 | 0.6639 |  | -154.31 | -130.47 | -142.06 | 0 | 0 | 0 | 1 |  | 0 |  | 0 | Dmaflex-Quick, rotated charge densities from PBE0/6-31G(d,p) + FIT
FOCWUR | C22 H25 N3 O3 | 10 | Eli-Lilly VII, LY2624803, Hypnion HY10275 | 3-(4-dibenzo[b,f][1,4]oxepin-11-yl-piperazin-1-yl)-2,2-dimethylpropionic acid |  | FOCWUR, FOCWUR01 | Flexible CrystalPredictor (1), DMAflex-Quick, DMACRYS (2.0.4) | Doris Braun | 2012 | See Study_ID=30 | \CHEMISTRY_CPOSS\LY2624803\DMAflex-Quick | dfIB227 | 4.482 | B3LYP/6-31G(d,p) | 0 |  | This is the DMAflex-Q intra_molecular energy penalty. It is extrapolated from the grid calculation, and is not accurate. It is relative to the zero for Intra_B, plus the energy offset inserted manually. | IB227 | P21/c | 4 | 8.4901 | 19.7639 | 13.1379 | 90 | 108.485 | 90 | LATT 1; SYMM -X , +Y +1/2, -Z +1/2 | 1.2055 | 0.6561 |  | -146.53 | -129.09 | -142.048 | 0 | 0 | 0 | 1 |  | 0 |  | 0 | Dmaflex-Quick, rotated charge densities from PBE0/6-31G(d,p) + FIT
FOCWUR | C22 H25 N3 O3 | 10 | Eli-Lilly VII, LY2624803, Hypnion HY10275 | 3-(4-dibenzo[b,f][1,4]oxepin-11-yl-piperazin-1-yl)-2,2-dimethylpropionic acid |  | FOCWUR, FOCWUR01 | Flexible CrystalPredictor (1), DMAflex-Quick, DMACRYS (2.0.4) | Doris Braun | 2012 | See Study_ID=30 | \CHEMISTRY_CPOSS\LY2624803\DMAflex-Quick | dfIB230 | 3.665 | B3LYP/6-31G(d,p) | 0 |  | This is the DMAflex-Q intra_molecular energy penalty. It is extrapolated from the grid calculation, and is not accurate. It is relative to the zero for Intra_B, plus the energy offset inserted manually. | IB230 | Pbca | 8 | 11.2113 | 14.9437 | 25.3815 | 90 | 90 | 90 | LATT 1; SYMM +X +1/2, -Y +1/2, -Z; SYMM -X , +Y +1/2, -Z +1/2; SYMM -X +1/2, -Y , +Z +1/2 | 1.1854 | 0.6501 |  | -145.71 | -122.85 | -142.045 | 0 | 0 | 0 | 1 |  | 0 |  | 0 | Dmaflex-Quick, rotated charge densities from PBE0/6-31G(d,p) + FIT
FOCWUR | C22 H25 N3 O3 | 10 | Eli-Lilly VII, LY2624803, Hypnion HY10275 | 3-(4-dibenzo[b,f][1,4]oxepin-11-yl-piperazin-1-yl)-2,2-dimethylpropionic acid |  | FOCWUR, FOCWUR01 | Flexible CrystalPredictor (1), DMAflex-Quick, DMACRYS (2.0.4) | Doris Braun | 2012 | See Study_ID=30 | \CHEMISTRY_CPOSS\LY2624803\DMAflex-Quick | dfIB782 | 3.925 | B3LYP/6-31G(d,p) | 0 |  | This is the DMAflex-Q intra_molecular energy penalty. It is extrapolated from the grid calculation, and is not accurate. It is relative to the zero for Intra_B, plus the energy offset inserted manually. | IB782 | Pbca | 8 | 25.3199 | 11.1877 | 15.001 | 90 | 90 | 90 | LATT 1; SYMM +X +1/2, -Y +1/2, -Z; SYMM -X , +Y +1/2, -Z +1/2; SYMM -X +1/2, -Y , +Z +1/2 | 1.1862 | 0.6505 |  | -145.97 | -122.96 | -142.045 | 0 | 0 | 0 | 1 |  | 0 |  | 0 | Dmaflex-Quick, rotated charge densities from PBE0/6-31G(d,p) + FIT
FOCWUR | C22 H25 N3 O3 | 10 | Eli-Lilly VII, LY2624803, Hypnion HY10275 | 3-(4-dibenzo[b,f][1,4]oxepin-11-yl-piperazin-1-yl)-2,2-dimethylpropionic acid |  | FOCWUR, FOCWUR01 | Flexible CrystalPredictor (1), DMAflex-Quick, DMACRYS (2.0.4) | Doris Braun | 2012 | See Study_ID=30 | \CHEMISTRY_CPOSS\LY2624803\DMAflex-Quick | dfIA707 | 3.283 | B3LYP/6-31G(d,p) | 0 |  | This is the DMAflex-Q intra_molecular energy penalty. It is extrapolated from the grid calculation, and is not accurate. It is relative to the zero for Intra_B, plus the energy offset inserted manually. | IA707 | P21/c | 4 | 15.5164 | 6.5756 | 23.0387 | 90 | 63.298 | 90 | LATT 1; SYMM -X , +Y +1/2, -Z +1/2 | 1.2002 | 0.6587 |  | -145.32 | -127.36 | -142.037 | 0 | 0 | 0 | 1 |  | 0 |  | 0 | Dmaflex-Quick, rotated charge densities from PBE0/6-31G(d,p) + FIT
FOCWUR | C22 H25 N3 O3 | 10 | Eli-Lilly VII, LY2624803, Hypnion HY10275 | 3-(4-dibenzo[b,f][1,4]oxepin-11-yl-piperazin-1-yl)-2,2-dimethylpropionic acid |  | FOCWUR, FOCWUR01 | Flexible CrystalPredictor (1), DMAflex-Quick, DMACRYS (2.0.4) | Doris Braun | 2012 | See Study_ID=30 | \CHEMISTRY_CPOSS\LY2624803\DMAflex-Quick | dfIA347 | 3.588 | B3LYP/6-31G(d,p) | 0 |  | This is the DMAflex-Q intra_molecular energy penalty. It is extrapolated from the grid calculation, and is not accurate. It is relative to the zero for Intra_B, plus the energy offset inserted manually. | IA347 | P21/c | 4 | 12.1994 | 21.1271 | 8.3652 | 90 | 79.351 | 90 | LATT 1; SYMM -X , +Y +1/2, -Z +1/2 | 1.1895 | 0.6531 |  | -145.62 | -135.86 | -142.032 | 0 | 0 | 0 | 1 |  | 0 |  | 0 | Dmaflex-Quick, rotated charge densities from PBE0/6-31G(d,p) + FIT
FOCWUR | C22 H25 N3 O3 | 10 | Eli-Lilly VII, LY2624803, Hypnion HY10275 | 3-(4-dibenzo[b,f][1,4]oxepin-11-yl-piperazin-1-yl)-2,2-dimethylpropionic acid |  | FOCWUR, FOCWUR01 | Flexible CrystalPredictor (1), DMAflex-Quick, DMACRYS (2.0.4) | Doris Braun | 2012 | See Study_ID=30 | \CHEMISTRY_CPOSS\LY2624803\DMAflex-Quick | dfIB294 | 8.098 | B3LYP/6-31G(d,p) | 0 |  | This is the DMAflex-Q intra_molecular energy penalty. It is extrapolated from the grid calculation, and is not accurate. It is relative to the zero for Intra_B, plus the energy offset inserted manually. | IB294 | Pca21 | 4 | 26.9858 | 11.8443 | 6.8557 | 90 | 90 | 90 | LATT -1; SYMM -X , -Y , +Z +1/2; SYMM -X +1/2, +Y , +Z +1/2; SYMM +X +1/2, -Y , +Z | 1.1502 | 0.6255 |  | -150.12 | -121.74 | -142.022 | 0 | 0 | 0 | 1 |  | 0 |  | 0 | Dmaflex-Quick, rotated charge densities from PBE0/6-31G(d,p) + FIT
FOCWUR | C22 H25 N3 O3 | 10 | Eli-Lilly VII, LY2624803, Hypnion HY10275 | 3-(4-dibenzo[b,f][1,4]oxepin-11-yl-piperazin-1-yl)-2,2-dimethylpropionic acid |  | FOCWUR, FOCWUR01 | Flexible CrystalPredictor (1), DMAflex-Quick, DMACRYS (2.0.4) | Doris Braun | 2012 | See Study_ID=30 | \CHEMISTRY_CPOSS\LY2624803\DMAflex-Quick | dfIA1735 | 19.584 | B3LYP/6-31G(d,p) | 0 |  | This is the DMAflex-Q intra_molecular energy penalty. It is extrapolated from the grid calculation, and is not accurate. It is relative to the zero for Intra_B, plus the energy offset inserted manually. | IA1735 | P21/n | 4 | 14.8023 | 6.5746 | 22.2396 | 90 | 74.365 | 90 | LATT 1; SYMM -X +1/2, +Y +1/2, -Z +1/2 | 1.2092 | 0.6639 |  | -161.6 | -130.58 | -142.016 | 0 | 0 | 0 | 1 |  | 0 |  | 0 | Dmaflex-Quick, rotated charge densities from PBE0/6-31G(d,p) + FIT
FOCWUR | C22 H25 N3 O3 | 10 | Eli-Lilly VII, LY2624803, Hypnion HY10275 | 3-(4-dibenzo[b,f][1,4]oxepin-11-yl-piperazin-1-yl)-2,2-dimethylpropionic acid |  | FOCWUR, FOCWUR01 | Flexible CrystalPredictor (1), DMAflex-Quick, DMACRYS (2.0.4) | Doris Braun | 2012 | See Study_ID=30 | \CHEMISTRY_CPOSS\LY2624803\DMAflex-Quick | dfIB463 | 8.214 | B3LYP/6-31G(d,p) | 0 |  | This is the DMAflex-Q intra_molecular energy penalty. It is extrapolated from the grid calculation, and is not accurate. It is relative to the zero for Intra_B, plus the energy offset inserted manually. | IB463 | I2 | 4 | 17.6924 | 7.2592 | 16.7346 | 90 | 74.753 | 90 | LATT -1; SYMM -X , +Y , -Z; SYMM +X +1/2, +Y +1/2, +Z +1/2; SYMM -X +1/2, +Y +1/2, -Z +1/2 | 1.2154 | 0.6628 |  | -150.23 | -127.7 | -142.016 | 0 | 0 | 0 | 1 |  | 0 |  | 0 | Dmaflex-Quick, rotated charge densities from PBE0/6-31G(d,p) + FIT
FOCWUR | C22 H25 N3 O3 | 10 | Eli-Lilly VII, LY2624803, Hypnion HY10275 | 3-(4-dibenzo[b,f][1,4]oxepin-11-yl-piperazin-1-yl)-2,2-dimethylpropionic acid |  | FOCWUR, FOCWUR01 | Flexible CrystalPredictor (1), DMAflex-Quick, DMACRYS (2.0.4) | Doris Braun | 2012 | See Study_ID=30 | \CHEMISTRY_CPOSS\LY2624803\DMAflex-Quick | dfIA294 | 1.528 | B3LYP/6-31G(d,p) | 0 |  | This is the DMAflex-Q intra_molecular energy penalty. It is extrapolated from the grid calculation, and is not accurate. It is relative to the zero for Intra_B, plus the energy offset inserted manually. | IA294 | P-1 | 2 | 6.7723 | 14.9605 | 12.7353 | 101.383 | 107.564 | 58.993 | LATT 1 | 1.1968 | 0.6541 |  | -143.54 | -129.87 | -142.012 | 0 | 0 | 0 | 1 |  | 0 |  | 0 | Dmaflex-Quick, rotated charge densities from PBE0/6-31G(d,p) + FIT
FOCWUR | C22 H25 N3 O3 | 10 | Eli-Lilly VII, LY2624803, Hypnion HY10275 | 3-(4-dibenzo[b,f][1,4]oxepin-11-yl-piperazin-1-yl)-2,2-dimethylpropionic acid |  | FOCWUR, FOCWUR01 | Flexible CrystalPredictor (1), DMAflex-Quick, DMACRYS (2.0.4) | Doris Braun | 2012 | See Study_ID=30 | \CHEMISTRY_CPOSS\LY2624803\DMAflex-Quick | dfIB958 | 8.861 | B3LYP/6-31G(d,p) | 0 |  | This is the DMAflex-Q intra_molecular energy penalty. It is extrapolated from the grid calculation, and is not accurate. It is relative to the zero for Intra_B, plus the energy offset inserted manually. | IB958 | C2 | 2 | 20.9396 | 7.2315 | 17.674 | 90 | 50.7 | 90 | LATT -7; SYMM -X , +Y , -Z | 1.217 | 0.6629 |  | -150.87 | -127.75 | -142.009 | 0 | 0 | 0 | 1 |  | 0 |  | 0 | Dmaflex-Quick, rotated charge densities from PBE0/6-31G(d,p) + FIT
FOCWUR | C22 H25 N3 O3 | 10 | Eli-Lilly VII, LY2624803, Hypnion HY10275 | 3-(4-dibenzo[b,f][1,4]oxepin-11-yl-piperazin-1-yl)-2,2-dimethylpropionic acid |  | FOCWUR, FOCWUR01 | Flexible CrystalPredictor (1), DMAflex-Quick, DMACRYS (2.0.4) | Doris Braun | 2012 | See Study_ID=30 | \CHEMISTRY_CPOSS\LY2624803\DMAflex-Quick | dfIA383 | 1.863 | B3LYP/6-31G(d,p) | 0 |  | This is the DMAflex-Q intra_molecular energy penalty. It is extrapolated from the grid calculation, and is not accurate. It is relative to the zero for Intra_B, plus the energy offset inserted manually. | IA383 | P21/c | 4 | 12.8587 | 16.5486 | 10.1594 | 90 | 95.25 | 90 | LATT 1; SYMM -X , +Y +1/2, -Z +1/2 | 1.1707 | 0.6406 |  | -143.87 | -126.72 | -142.007 | 0 | 0 | 0 | 1 |  | 0 |  | 0 | Dmaflex-Quick, rotated charge densities from PBE0/6-31G(d,p) + FIT
FOCWUR | C22 H25 N3 O3 | 10 | Eli-Lilly VII, LY2624803, Hypnion HY10275 | 3-(4-dibenzo[b,f][1,4]oxepin-11-yl-piperazin-1-yl)-2,2-dimethylpropionic acid |  | FOCWUR, FOCWUR01 | Flexible CrystalPredictor (1), DMAflex-Quick, DMACRYS (2.0.4) | Doris Braun | 2012 | See Study_ID=30 | \CHEMISTRY_CPOSS\LY2624803\DMAflex-Quick | dfIB140 | 1.303 | B3LYP/6-31G(d,p) | 0 |  | This is the DMAflex-Q intra_molecular energy penalty. It is extrapolated from the grid calculation, and is not accurate. It is relative to the zero for Intra_B, plus the energy offset inserted manually. | IB140 | P212121 | 4 | 11.2082 | 9.8567 | 19.4756 | 90 | 90 | 90 | LATT -1; SYMM +X +1/2, -Y +1/2, -Z; SYMM -X , +Y +1/2, -Z +1/2; SYMM -X +1/2, -Y , +Z +1/2 | 1.1714 | 0.642 |  | -143.31 | -124.53 | -142.007 | 0 | 0 | 0 | 1 |  | 0 |  | 0 | Dmaflex-Quick, rotated charge densities from PBE0/6-31G(d,p) + FIT
FOCWUR | C22 H25 N3 O3 | 10 | Eli-Lilly VII, LY2624803, Hypnion HY10275 | 3-(4-dibenzo[b,f][1,4]oxepin-11-yl-piperazin-1-yl)-2,2-dimethylpropionic acid |  | FOCWUR, FOCWUR01 | Flexible CrystalPredictor (1), DMAflex-Quick, DMACRYS (2.0.4) | Doris Braun | 2012 | See Study_ID=30 | \CHEMISTRY_CPOSS\LY2624803\DMAflex-Quick | dfIB194 | 2.644 | B3LYP/6-31G(d,p) | 0 |  | This is the DMAflex-Q intra_molecular energy penalty. It is extrapolated from the grid calculation, and is not accurate. It is relative to the zero for Intra_B, plus the energy offset inserted manually. | IB194 | P-1 | 2 | 13.8388 | 8.0668 | 11.9088 | 74.153 | 109.118 | 120.05 | LATT 1 | 1.1695 | 0.6389 |  | -144.65 | -123.32 | -142.006 | 0 | 0 | 0 | 1 |  | 0 |  | 0 | Dmaflex-Quick, rotated charge densities from PBE0/6-31G(d,p) + FIT
FOCWUR | C22 H25 N3 O3 | 10 | Eli-Lilly VII, LY2624803, Hypnion HY10275 | 3-(4-dibenzo[b,f][1,4]oxepin-11-yl-piperazin-1-yl)-2,2-dimethylpropionic acid |  | FOCWUR, FOCWUR01 | Flexible CrystalPredictor (1), DMAflex-Quick, DMACRYS (2.0.4) | Doris Braun | 2012 | See Study_ID=30 | \CHEMISTRY_CPOSS\LY2624803\DMAflex-Quick | dfIA793 | 4.324 | B3LYP/6-31G(d,p) | 0 |  | This is the DMAflex-Q intra_molecular energy penalty. It is extrapolated from the grid calculation, and is not accurate. It is relative to the zero for Intra_B, plus the energy offset inserted manually. | IA793 | P21/c | 4 | 14.8236 | 6.6464 | 23.6625 | 90 | 113.007 | 90 | LATT 1; SYMM -X , +Y +1/2, -Z +1/2 | 1.1745 | 0.6438 |  | -146.33 | -123.45 | -142.006 | 0 | 0 | 0 | 1 |  | 0 |  | 0 | Dmaflex-Quick, rotated charge densities from PBE0/6-31G(d,p) + FIT
FOCWUR | C22 H25 N3 O3 | 10 | Eli-Lilly VII, LY2624803, Hypnion HY10275 | 3-(4-dibenzo[b,f][1,4]oxepin-11-yl-piperazin-1-yl)-2,2-dimethylpropionic acid |  | FOCWUR, FOCWUR01 | Flexible CrystalPredictor (1), DMAflex-Quick, DMACRYS (2.0.4) | Doris Braun | 2012 | See Study_ID=30 | \CHEMISTRY_CPOSS\LY2624803\DMAflex-Quick | dfIA393 | 5.352 | B3LYP/6-31G(d,p) | 0 |  | This is the DMAflex-Q intra_molecular energy penalty. It is extrapolated from the grid calculation, and is not accurate. It is relative to the zero for Intra_B, plus the energy offset inserted manually. | IA393 | P21/c | 4 | 6.1546 | 12.6798 | 27.8609 | 90 | 98.868 | 90 | LATT 1; SYMM -X , +Y +1/2, -Z +1/2 | 1.1732 | 0.6441 |  | -147.34 | -122.1 | -141.988 | 0 | 0 | 0 | 1 |  | 0 |  | 0 | Dmaflex-Quick, rotated charge densities from PBE0/6-31G(d,p) + FIT
FOCWUR | C22 H25 N3 O3 | 10 | Eli-Lilly VII, LY2624803, Hypnion HY10275 | 3-(4-dibenzo[b,f][1,4]oxepin-11-yl-piperazin-1-yl)-2,2-dimethylpropionic acid |  | FOCWUR, FOCWUR01 | Flexible CrystalPredictor (1), DMAflex-Quick, DMACRYS (2.0.4) | Doris Braun | 2012 | See Study_ID=30 | \CHEMISTRY_CPOSS\LY2624803\DMAflex-Quick | dfIA250 | 3.206 | B3LYP/6-31G(d,p) | 0 |  | This is the DMAflex-Q intra_molecular energy penalty. It is extrapolated from the grid calculation, and is not accurate. It is relative to the zero for Intra_B, plus the energy offset inserted manually. | IA250 | P21/c | 4 | 8.8737 | 25.0065 | 9.7472 | 90 | 79.604 | 90 | LATT 1; SYMM -X , +Y +1/2, -Z +1/2 | 1.1847 | 0.6465 |  | -145.18 | -125.25 | -141.974 | 0 | 0 | 0 | 1 |  | 0 |  | 0 | Dmaflex-Quick, rotated charge densities from PBE0/6-31G(d,p) + FIT
FOCWUR | C22 H25 N3 O3 | 10 | Eli-Lilly VII, LY2624803, Hypnion HY10275 | 3-(4-dibenzo[b,f][1,4]oxepin-11-yl-piperazin-1-yl)-2,2-dimethylpropionic acid |  | FOCWUR, FOCWUR01 | Flexible CrystalPredictor (1), DMAflex-Quick, DMACRYS (2.0.4) | Doris Braun | 2012 | See Study_ID=30 | \CHEMISTRY_CPOSS\LY2624803\DMAflex-Quick | dfIB1311 | 15.038 | B3LYP/6-31G(d,p) | 0 |  | This is the DMAflex-Q intra_molecular energy penalty. It is extrapolated from the grid calculation, and is not accurate. It is relative to the zero for Intra_B, plus the energy offset inserted manually. | IB1311 | P-1 | 2 | 17.6948 | 6.379 | 9.9612 | 72.189 | 96.549 | 80.312 | LATT 1 | 1.2133 | 0.6548 |  | -157.01 | -128.32 | -141.972 | 0 | 0 | 0 | 1 |  | 0 |  | 0 | Dmaflex-Quick, rotated charge densities from PBE0/6-31G(d,p) + FIT
FOCWUR | C22 H25 N3 O3 | 10 | Eli-Lilly VII, LY2624803, Hypnion HY10275 | 3-(4-dibenzo[b,f][1,4]oxepin-11-yl-piperazin-1-yl)-2,2-dimethylpropionic acid |  | FOCWUR, FOCWUR01 | Flexible CrystalPredictor (1), DMAflex-Quick, DMACRYS (2.0.4) | Doris Braun | 2012 | See Study_ID=30 | \CHEMISTRY_CPOSS\LY2624803\DMAflex-Quick | dfIA211 | 6.87 | B3LYP/6-31G(d,p) | 0 |  | This is the DMAflex-Q intra_molecular energy penalty. It is extrapolated from the grid calculation, and is not accurate. It is relative to the zero for Intra_B, plus the energy offset inserted manually. | IA211 | P212121 | 4 | 14.9067 | 16.3263 | 8.5961 | 90 | 90 | 90 | LATT -1; SYMM +X +1/2, -Y +1/2, -Z; SYMM -X , +Y +1/2, -Z +1/2; SYMM -X +1/2, -Y , +Z +1/2 | 1.2048 | 0.6619 |  | -148.84 | -135.26 | -141.97 | 0 | 0 | 0 | 1 |  | 0 |  | 0 | Dmaflex-Quick, rotated charge densities from PBE0/6-31G(d,p) + FIT
FOCWUR | C22 H25 N3 O3 | 10 | Eli-Lilly VII, LY2624803, Hypnion HY10275 | 3-(4-dibenzo[b,f][1,4]oxepin-11-yl-piperazin-1-yl)-2,2-dimethylpropionic acid |  | FOCWUR, FOCWUR01 | Flexible CrystalPredictor (1), DMAflex-Quick, DMACRYS (2.0.4) | Doris Braun | 2012 | See Study_ID=30 | \CHEMISTRY_CPOSS\LY2624803\DMAflex-Quick | dfIB176 | 1.682 | B3LYP/6-31G(d,p) | 0 |  | This is the DMAflex-Q intra_molecular energy penalty. It is extrapolated from the grid calculation, and is not accurate. It is relative to the zero for Intra_B, plus the energy offset inserted manually. | IB176 | P21/c | 4 | 11.3553 | 14.0379 | 14.0591 | 90 | 71.396 | 90 | LATT 1; SYMM -X , +Y +1/2, -Z +1/2 | 1.1866 | 0.6475 |  | -143.65 | -127.09 | -141.968 | 0 | 0 | 0 | 1 |  | 0 |  | 0 | Dmaflex-Quick, rotated charge densities from PBE0/6-31G(d,p) + FIT
FOCWUR | C22 H25 N3 O3 | 10 | Eli-Lilly VII, LY2624803, Hypnion HY10275 | 3-(4-dibenzo[b,f][1,4]oxepin-11-yl-piperazin-1-yl)-2,2-dimethylpropionic acid |  | FOCWUR, FOCWUR01 | Flexible CrystalPredictor (1), DMAflex-Quick, DMACRYS (2.0.4) | Doris Braun | 2012 | See Study_ID=30 | \CHEMISTRY_CPOSS\LY2624803\DMAflex-Quick | dfIB445 | 2.624 | B3LYP/6-31G(d,p) | 0 |  | This is the DMAflex-Q intra_molecular energy penalty. It is extrapolated from the grid calculation, and is not accurate. It is relative to the zero for Intra_B, plus the energy offset inserted manually. | IB445 | P21/c | 4 | 14.3949 | 10.676 | 14.456 | 90 | 100.553 | 90 | LATT 1; SYMM -X , +Y +1/2, -Z +1/2 | 1.154 | 0.6314 |  | -144.59 | -122.64 | -141.966 | 0 | 0 | 0 | 1 |  | 0 |  | 0 | Dmaflex-Quick, rotated charge densities from PBE0/6-31G(d,p) + FIT
FOCWUR | C22 H25 N3 O3 | 10 | Eli-Lilly VII, LY2624803, Hypnion HY10275 | 3-(4-dibenzo[b,f][1,4]oxepin-11-yl-piperazin-1-yl)-2,2-dimethylpropionic acid |  | FOCWUR, FOCWUR01 | Flexible CrystalPredictor (1), DMAflex-Quick, DMACRYS (2.0.4) | Doris Braun | 2012 | See Study_ID=30 | \CHEMISTRY_CPOSS\LY2624803\DMAflex-Quick | dfIB1102 | 6.453 | B3LYP/6-31G(d,p) | 0 |  | This is the DMAflex-Q intra_molecular energy penalty. It is extrapolated from the grid calculation, and is not accurate. It is relative to the zero for Intra_B, plus the energy offset inserted manually. | IB1102 | C2/c | 8 | 19.9341 | 20.4172 | 10.7729 | 90 | 76.883 | 90 | LATT 1; SYMM -X , +Y , -Z +1/2; SYMM +X +1/2, +Y +1/2, +Z; SYMM -X +1/2, +Y +1/2, -Z +1/2 | 1.1805 | 0.6446 |  | -148.41 | -124.92 | -141.957 | 0 | 0 | 0 | 1 |  | 0 |  | 0 | Dmaflex-Quick, rotated charge densities from PBE0/6-31G(d,p) + FIT
FOCWUR | C22 H25 N3 O3 | 10 | Eli-Lilly VII, LY2624803, Hypnion HY10275 | 3-(4-dibenzo[b,f][1,4]oxepin-11-yl-piperazin-1-yl)-2,2-dimethylpropionic acid |  | FOCWUR, FOCWUR01 | Flexible CrystalPredictor (1), DMAflex-Quick, DMACRYS (2.0.4) | Doris Braun | 2012 | See Study_ID=30 | \CHEMISTRY_CPOSS\LY2624803\DMAflex-Quick | dfIB520 | 6.347 | B3LYP/6-31G(d,p) | 0 |  | This is the DMAflex-Q intra_molecular energy penalty. It is extrapolated from the grid calculation, and is not accurate. It is relative to the zero for Intra_B, plus the energy offset inserted manually. | IB520 | P21/c | 4 | 6.4896 | 14.3575 | 23.2758 | 90 | 81.306 | 90 | LATT 1; SYMM -X , +Y +1/2, -Z +1/2 | 1.1757 | 0.6386 |  | -148.3 | -121.86 | -141.953 | 0 | 0 | 0 | 1 |  | 0 |  | 0 | Dmaflex-Quick, rotated charge densities from PBE0/6-31G(d,p) + FIT
FOCWUR | C22 H25 N3 O3 | 10 | Eli-Lilly VII, LY2624803, Hypnion HY10275 | 3-(4-dibenzo[b,f][1,4]oxepin-11-yl-piperazin-1-yl)-2,2-dimethylpropionic acid |  | FOCWUR, FOCWUR01 | Flexible CrystalPredictor (1), DMAflex-Quick, DMACRYS (2.0.4) | Doris Braun | 2012 | See Study_ID=30 | \CHEMISTRY_CPOSS\LY2624803\DMAflex-Quick | dfIB664 | 5.968 | B3LYP/6-31G(d,p) | 0 |  | This is the DMAflex-Q intra_molecular energy penalty. It is extrapolated from the grid calculation, and is not accurate. It is relative to the zero for Intra_B, plus the energy offset inserted manually. | IB664 | P21/c | 4 | 20.8044 | 9.4028 | 12.2292 | 90 | 112.834 | 90 | LATT 1; SYMM -X , +Y +1/2, -Z +1/2 | 1.1431 | 0.6232 |  | -147.92 | -113.63 | -141.952 | 0 | 0 | 0 | 1 |  | 0 |  | 0 | Dmaflex-Quick, rotated charge densities from PBE0/6-31G(d,p) + FIT
FOCWUR | C22 H25 N3 O3 | 10 | Eli-Lilly VII, LY2624803, Hypnion HY10275 | 3-(4-dibenzo[b,f][1,4]oxepin-11-yl-piperazin-1-yl)-2,2-dimethylpropionic acid |  | FOCWUR, FOCWUR01 | Flexible CrystalPredictor (1), DMAflex-Quick, DMACRYS (2.0.4) | Doris Braun | 2012 | See Study_ID=30 | \CHEMISTRY_CPOSS\LY2624803\DMAflex-Quick | dfIB217 | 6.372 | B3LYP/6-31G(d,p) | 0 |  | This is the DMAflex-Q intra_molecular energy penalty. It is extrapolated from the grid calculation, and is not accurate. It is relative to the zero for Intra_B, plus the energy offset inserted manually. | IB217 | C2/c | 4 | 19.9337 | 20.4278 | 10.7752 | 90 | 76.946 | 90 | LATT 7; SYMM -X , +Y , -Z +1/2 | 1.1793 | 0.6441 |  | -148.32 | -124.77 | -141.948 | 0 | 0 | 0 | 1 |  | 0 |  | 0 | Dmaflex-Quick, rotated charge densities from PBE0/6-31G(d,p) + FIT
FOCWUR | C22 H25 N3 O3 | 10 | Eli-Lilly VII, LY2624803, Hypnion HY10275 | 3-(4-dibenzo[b,f][1,4]oxepin-11-yl-piperazin-1-yl)-2,2-dimethylpropionic acid |  | FOCWUR, FOCWUR01 | Flexible CrystalPredictor (1), DMAflex-Quick, DMACRYS (2.0.4) | Doris Braun | 2012 | See Study_ID=30 | \CHEMISTRY_CPOSS\LY2624803\DMAflex-Quick | dfIB2085 | 6.512 | B3LYP/6-31G(d,p) | 0 |  | This is the DMAflex-Q intra_molecular energy penalty. It is extrapolated from the grid calculation, and is not accurate. It is relative to the zero for Intra_B, plus the energy offset inserted manually. | IB2085 | A2/n | 8 | 10.7695 | 20.4159 | 19.9349 | 90 | 76.87 | 90 | LATT 1; SYMM -X +1/2, +Y , -Z +1/2; SYMM +X , +Y +1/2, +Z +1/2; SYMM -X +1/2, +Y +1/2, -Z | 1.1809 | 0.6464 |  | -148.46 | -125 | -141.948 | 0 | 0 | 0 | 1 |  | 0 |  | 0 | Dmaflex-Quick, rotated charge densities from PBE0/6-31G(d,p) + FIT
FOCWUR | C22 H25 N3 O3 | 10 | Eli-Lilly VII, LY2624803, Hypnion HY10275 | 3-(4-dibenzo[b,f][1,4]oxepin-11-yl-piperazin-1-yl)-2,2-dimethylpropionic acid |  | FOCWUR, FOCWUR01 | Flexible CrystalPredictor (1), DMAflex-Quick, DMACRYS (2.0.4) | Doris Braun | 2012 | See Study_ID=30 | \CHEMISTRY_CPOSS\LY2624803\DMAflex-Quick | dfIB287 | 4.644 | B3LYP/6-31G(d,p) | 0 |  | This is the DMAflex-Q intra_molecular energy penalty. It is extrapolated from the grid calculation, and is not accurate. It is relative to the zero for Intra_B, plus the energy offset inserted manually. | IB287 | P21/n | 4 | 8.8864 | 14.9042 | 16.3571 | 90 | 83.657 | 90 | LATT 1; SYMM -X +1/2, +Y +1/2, -Z +1/2 | 1.1705 | 0.6417 |  | -146.59 | -125.12 | -141.946 | 0 | 0 | 0 | 1 |  | 0 |  | 0 | Dmaflex-Quick, rotated charge densities from PBE0/6-31G(d,p) + FIT
FOCWUR | C22 H25 N3 O3 | 10 | Eli-Lilly VII, LY2624803, Hypnion HY10275 | 3-(4-dibenzo[b,f][1,4]oxepin-11-yl-piperazin-1-yl)-2,2-dimethylpropionic acid |  | FOCWUR, FOCWUR01 | Flexible CrystalPredictor (1), DMAflex-Quick, DMACRYS (2.0.4) | Doris Braun | 2012 | See Study_ID=30 | \CHEMISTRY_CPOSS\LY2624803\DMAflex-Quick | dfIB272 | 2.116 | B3LYP/6-31G(d,p) | 0 |  | This is the DMAflex-Q intra_molecular energy penalty. It is extrapolated from the grid calculation, and is not accurate. It is relative to the zero for Intra_B, plus the energy offset inserted manually. | IB272 | P21 | 2 | 10.6583 | 9.4426 | 11.3013 | 90 | 96.821 | 90 | LATT -1; SYMM -X , +Y +1/2, -Z | 1.1159 | 0.6123 |  | -144.06 | -119.29 | -141.944 | 0 | 0 | 0 | 1 |  | 0 |  | 0 | Dmaflex-Quick, rotated charge densities from PBE0/6-31G(d,p) + FIT
FOCWUR | C22 H25 N3 O3 | 10 | Eli-Lilly VII, LY2624803, Hypnion HY10275 | 3-(4-dibenzo[b,f][1,4]oxepin-11-yl-piperazin-1-yl)-2,2-dimethylpropionic acid |  | FOCWUR, FOCWUR01 | Flexible CrystalPredictor (1), DMAflex-Quick, DMACRYS (2.0.4) | Doris Braun | 2012 | See Study_ID=30 | \CHEMISTRY_CPOSS\LY2624803\DMAflex-Quick | dfIB536 | 9.399 | B3LYP/6-31G(d,p) | 0 |  | This is the DMAflex-Q intra_molecular energy penalty. It is extrapolated from the grid calculation, and is not accurate. It is relative to the zero for Intra_B, plus the energy offset inserted manually. | IB536 | P21/c | 4 | 10.5625 | 22.2488 | 9.2236 | 90 | 106.204 | 90 | LATT 1; SYMM -X , +Y +1/2, -Z +1/2 | 1.2109 | 0.6569 |  | -151.34 | -128.82 | -141.941 | 0 | 0 | 0 | 1 |  | 0 |  | 0 | Dmaflex-Quick, rotated charge densities from PBE0/6-31G(d,p) + FIT
FOCWUR | C22 H25 N3 O3 | 10 | Eli-Lilly VII, LY2624803, Hypnion HY10275 | 3-(4-dibenzo[b,f][1,4]oxepin-11-yl-piperazin-1-yl)-2,2-dimethylpropionic acid |  | FOCWUR, FOCWUR01 | Flexible CrystalPredictor (1), DMAflex-Quick, DMACRYS (2.0.4) | Doris Braun | 2012 | See Study_ID=30 | \CHEMISTRY_CPOSS\LY2624803\DMAflex-Quick | dfIB250 | 4.29 | B3LYP/6-31G(d,p) | 0 |  | This is the DMAflex-Q intra_molecular energy penalty. It is extrapolated from the grid calculation, and is not accurate. It is relative to the zero for Intra_B, plus the energy offset inserted manually. | IB250 | P-1 | 2 | 6.753 | 8.3459 | 19.4107 | 104.464 | 102.966 | 83.8 | LATT 1 | 1.2226 | 0.6667 |  | -146.22 | -134.04 | -141.93 | 0 | 0 | 0 | 1 |  | 0 |  | 0 | Dmaflex-Quick, rotated charge densities from PBE0/6-31G(d,p) + FIT
FOCWUR | C22 H25 N3 O3 | 10 | Eli-Lilly VII, LY2624803, Hypnion HY10275 | 3-(4-dibenzo[b,f][1,4]oxepin-11-yl-piperazin-1-yl)-2,2-dimethylpropionic acid |  | FOCWUR, FOCWUR01 | Flexible CrystalPredictor (1), DMAflex-Quick, DMACRYS (2.0.4) | Doris Braun | 2012 | See Study_ID=30 | \CHEMISTRY_CPOSS\LY2624803\DMAflex-Quick | dfIA564 | 1.712 | B3LYP/6-31G(d,p) | 0 |  | This is the DMAflex-Q intra_molecular energy penalty. It is extrapolated from the grid calculation, and is not accurate. It is relative to the zero for Intra_B, plus the energy offset inserted manually. | IA564 | P-1 | 2 | 6.65 | 12.2526 | 15.4974 | 115.895 | 73.187 | 110.503 | LATT 1 | 1.2002 | 0.6597 |  | -143.64 | -131.18 | -141.928 | 0 | 0 | 0 | 1 |  | 0 |  | 0 | Dmaflex-Quick, rotated charge densities from PBE0/6-31G(d,p) + FIT
FOCWUR | C22 H25 N3 O3 | 10 | Eli-Lilly VII, LY2624803, Hypnion HY10275 | 3-(4-dibenzo[b,f][1,4]oxepin-11-yl-piperazin-1-yl)-2,2-dimethylpropionic acid |  | FOCWUR, FOCWUR01 | Flexible CrystalPredictor (1), DMAflex-Quick, DMACRYS (2.0.4) | Doris Braun | 2012 | See Study_ID=30 | \CHEMISTRY_CPOSS\LY2624803\DMAflex-Quick | dfIA363 | 5.928 | B3LYP/6-31G(d,p) | 0 |  | This is the DMAflex-Q intra_molecular energy penalty. It is extrapolated from the grid calculation, and is not accurate. It is relative to the zero for Intra_B, plus the energy offset inserted manually. | IA363 | P-1 | 2 | 8.169 | 13.0802 | 10.7037 | 68.644 | 91.159 | 80.999 | LATT 1 | 1.2021 | 0.6552 |  | -147.85 | -126.86 | -141.922 | 0 | 0 | 0 | 1 |  | 0 |  | 0 | Dmaflex-Quick, rotated charge densities from PBE0/6-31G(d,p) + FIT
FOCWUR | C22 H25 N3 O3 | 10 | Eli-Lilly VII, LY2624803, Hypnion HY10275 | 3-(4-dibenzo[b,f][1,4]oxepin-11-yl-piperazin-1-yl)-2,2-dimethylpropionic acid |  | FOCWUR, FOCWUR01 | Flexible CrystalPredictor (1), DMAflex-Quick, DMACRYS (2.0.4) | Doris Braun | 2012 | See Study_ID=30 | \CHEMISTRY_CPOSS\LY2624803\DMAflex-Quick | dfIB941 | 12.711 | B3LYP/6-31G(d,p) | 0 |  | This is the DMAflex-Q intra_molecular energy penalty. It is extrapolated from the grid calculation, and is not accurate. It is relative to the zero for Intra_B, plus the energy offset inserted manually. | IB941 | Pbca | 8 | 14.1446 | 27.4393 | 10.9985 | 90 | 90 | 90 | LATT 1; SYMM +X +1/2, -Y +1/2, -Z; SYMM -X , +Y +1/2, -Z +1/2; SYMM -X +1/2, -Y , +Z +1/2 | 1.1809 | 0.6422 |  | -154.63 | -120.95 | -141.919 | 0 | 0 | 0 | 1 |  | 0 |  | 0 | Dmaflex-Quick, rotated charge densities from PBE0/6-31G(d,p) + FIT
FOCWUR | C22 H25 N3 O3 | 10 | Eli-Lilly VII, LY2624803, Hypnion HY10275 | 3-(4-dibenzo[b,f][1,4]oxepin-11-yl-piperazin-1-yl)-2,2-dimethylpropionic acid |  | FOCWUR, FOCWUR01 | Flexible CrystalPredictor (1), DMAflex-Quick, DMACRYS (2.0.4) | Doris Braun | 2012 | See Study_ID=30 | \CHEMISTRY_CPOSS\LY2624803\DMAflex-Quick | dfIA618 | 1.683 | B3LYP/6-31G(d,p) | 0 |  | This is the DMAflex-Q intra_molecular energy penalty. It is extrapolated from the grid calculation, and is not accurate. It is relative to the zero for Intra_B, plus the energy offset inserted manually. | IA618 | P-1 | 2 | 16.4659 | 6.6541 | 11.6519 | 100.919 | 64.66 | 114.636 | LATT 1 | 1.2017 | 0.6554 |  | -143.59 | -131.13 | -141.907 | 0 | 0 | 0 | 1 |  | 0 |  | 0 | Dmaflex-Quick, rotated charge densities from PBE0/6-31G(d,p) + FIT
FOCWUR | C22 H25 N3 O3 | 10 | Eli-Lilly VII, LY2624803, Hypnion HY10275 | 3-(4-dibenzo[b,f][1,4]oxepin-11-yl-piperazin-1-yl)-2,2-dimethylpropionic acid |  | FOCWUR, FOCWUR01 | Flexible CrystalPredictor (1), DMAflex-Quick, DMACRYS (2.0.4) | Doris Braun | 2012 | See Study_ID=30 | \CHEMISTRY_CPOSS\LY2624803\DMAflex-Quick | dfIB291 | 7.266 | B3LYP/6-31G(d,p) | 0 |  | This is the DMAflex-Q intra_molecular energy penalty. It is extrapolated from the grid calculation, and is not accurate. It is relative to the zero for Intra_B, plus the energy offset inserted manually. | IB291 | P-1 | 2 | 6.2753 | 12.9434 | 15.1578 | 81.356 | 63.656 | 71.731 | LATT 1 | 1.2029 | 0.6544 |  | -149.17 | -129.62 | -141.904 | 0 | 0 | 0 | 1 |  | 0 |  | 0 | Dmaflex-Quick, rotated charge densities from PBE0/6-31G(d,p) + FIT
FOCWUR | C22 H25 N3 O3 | 10 | Eli-Lilly VII, LY2624803, Hypnion HY10275 | 3-(4-dibenzo[b,f][1,4]oxepin-11-yl-piperazin-1-yl)-2,2-dimethylpropionic acid |  | FOCWUR, FOCWUR01 | Flexible CrystalPredictor (1), DMAflex-Quick, DMACRYS (2.0.4) | Doris Braun | 2012 | See Study_ID=30 | \CHEMISTRY_CPOSS\LY2624803\DMAflex-Quick | dfIB203 | 6.477 | B3LYP/6-31G(d,p) | 0 |  | This is the DMAflex-Q intra_molecular energy penalty. It is extrapolated from the grid calculation, and is not accurate. It is relative to the zero for Intra_B, plus the energy offset inserted manually. | IB203 | P21/c | 4 | 8.6117 | 17.3092 | 14.7647 | 90 | 72.146 | 90 | LATT 1; SYMM -X , +Y +1/2, -Z +1/2 | 1.2031 | 0.6595 |  | -148.38 | -130.15 | -141.903 | 0 | 0 | 0 | 1 |  | 0 |  | 0 | Dmaflex-Quick, rotated charge densities from PBE0/6-31G(d,p) + FIT
FOCWUR | C22 H25 N3 O3 | 10 | Eli-Lilly VII, LY2624803, Hypnion HY10275 | 3-(4-dibenzo[b,f][1,4]oxepin-11-yl-piperazin-1-yl)-2,2-dimethylpropionic acid |  | FOCWUR, FOCWUR01 | Flexible CrystalPredictor (1), DMAflex-Quick, DMACRYS (2.0.4) | Doris Braun | 2012 | See Study_ID=30 | \CHEMISTRY_CPOSS\LY2624803\DMAflex-Quick | dfIB1455 | 12.205 | B3LYP/6-31G(d,p) | 0 |  | This is the DMAflex-Q intra_molecular energy penalty. It is extrapolated from the grid calculation, and is not accurate. It is relative to the zero for Intra_B, plus the energy offset inserted manually. | IB1455 | Pbca | 8 | 6.8777 | 23.3242 | 26.401 | 90 | 90 | 90 | LATT 1; SYMM +X +1/2, -Y +1/2, -Z; SYMM -X , +Y +1/2, -Z +1/2; SYMM -X +1/2, -Y , +Z +1/2 | 1.1902 | 0.6481 |  | -154.1 | -126.56 | -141.895 | 0 | 0 | 0 | 1 |  | 0 |  | 0 | Dmaflex-Quick, rotated charge densities from PBE0/6-31G(d,p) + FIT
FOCWUR | C22 H25 N3 O3 | 10 | Eli-Lilly VII, LY2624803, Hypnion HY10275 | 3-(4-dibenzo[b,f][1,4]oxepin-11-yl-piperazin-1-yl)-2,2-dimethylpropionic acid |  | FOCWUR, FOCWUR01 | Flexible CrystalPredictor (1), DMAflex-Quick, DMACRYS (2.0.4) | Doris Braun | 2012 | See Study_ID=30 | \CHEMISTRY_CPOSS\LY2624803\DMAflex-Quick | dfIB327 | 10.817 | B3LYP/6-31G(d,p) | 0 |  | This is the DMAflex-Q intra_molecular energy penalty. It is extrapolated from the grid calculation, and is not accurate. It is relative to the zero for Intra_B, plus the energy offset inserted manually. | IB327 | P-1 | 2 | 15.9125 | 8.8237 | 8.6259 | 82.516 | 114.418 | 111.126 | LATT 1 | 1.2253 | 0.6677 |  | -152.71 | -134.15 | -141.893 | 0 | 0 | 0 | 1 |  | 0 |  | 0 | Dmaflex-Quick, rotated charge densities from PBE0/6-31G(d,p) + FIT
FOCWUR | C22 H25 N3 O3 | 10 | Eli-Lilly VII, LY2624803, Hypnion HY10275 | 3-(4-dibenzo[b,f][1,4]oxepin-11-yl-piperazin-1-yl)-2,2-dimethylpropionic acid |  | FOCWUR, FOCWUR01 | Flexible CrystalPredictor (1), DMAflex-Quick, DMACRYS (2.0.4) | Doris Braun | 2012 | See Study_ID=30 | \CHEMISTRY_CPOSS\LY2624803\DMAflex-Quick | dfIB281 | 1.332 | B3LYP/6-31G(d,p) | 0 |  | This is the DMAflex-Q intra_molecular energy penalty. It is extrapolated from the grid calculation, and is not accurate. It is relative to the zero for Intra_B, plus the energy offset inserted manually. | IB281 | P21/c | 4 | 9.1008 | 8.8012 | 27.8473 | 90 | 79.835 | 90 | LATT 1; SYMM -X , +Y +1/2, -Z +1/2 | 1.148 | 0.6296 |  | -143.22 | -119.56 | -141.888 | 0 | 0 | 0 | 1 |  | 0 |  | 0 | Dmaflex-Quick, rotated charge densities from PBE0/6-31G(d,p) + FIT
FOCWUR | C22 H25 N3 O3 | 10 | Eli-Lilly VII, LY2624803, Hypnion HY10275 | 3-(4-dibenzo[b,f][1,4]oxepin-11-yl-piperazin-1-yl)-2,2-dimethylpropionic acid |  | FOCWUR, FOCWUR01 | Flexible CrystalPredictor (1), DMAflex-Quick, DMACRYS (2.0.4) | Doris Braun | 2012 | See Study_ID=30 | \CHEMISTRY_CPOSS\LY2624803\DMAflex-Quick | dfIB430 | 12.387 | B3LYP/6-31G(d,p) | 0 |  | This is the DMAflex-Q intra_molecular energy penalty. It is extrapolated from the grid calculation, and is not accurate. It is relative to the zero for Intra_B, plus the energy offset inserted manually. | IB430 | P21/c | 4 | 9.2109 | 7.6759 | 29.8527 | 90 | 104.924 | 90 | LATT 1; SYMM -X , +Y +1/2, -Z +1/2 | 1.2358 | 0.675 |  | -154.27 | -134.9 | -141.883 | 0 | 0 | 0 | 1 |  | 0 |  | 0 | Dmaflex-Quick, rotated charge densities from PBE0/6-31G(d,p) + FIT
FOCWUR | C22 H25 N3 O3 | 10 | Eli-Lilly VII, LY2624803, Hypnion HY10275 | 3-(4-dibenzo[b,f][1,4]oxepin-11-yl-piperazin-1-yl)-2,2-dimethylpropionic acid |  | FOCWUR, FOCWUR01 | Flexible CrystalPredictor (1), DMAflex-Quick, DMACRYS (2.0.4) | Doris Braun | 2012 | See Study_ID=30 | \CHEMISTRY_CPOSS\LY2624803\DMAflex-Quick | dfIB212 | 7.309 | B3LYP/6-31G(d,p) | 0 |  | This is the DMAflex-Q intra_molecular energy penalty. It is extrapolated from the grid calculation, and is not accurate. It is relative to the zero for Intra_B, plus the energy offset inserted manually. | IB212 | Pbca | 8 | 6.3651 | 24.6734 | 26.5378 | 90 | 90 | 90 | LATT 1; SYMM +X +1/2, -Y +1/2, -Z; SYMM -X , +Y +1/2, -Z +1/2; SYMM -X +1/2, -Y , +Z +1/2 | 1.2095 | 0.6586 |  | -149.19 | -130.18 | -141.881 | 0 | 0 | 0 | 1 |  | 0 |  | 0 | Dmaflex-Quick, rotated charge densities from PBE0/6-31G(d,p) + FIT
FOCWUR | C22 H25 N3 O3 | 10 | Eli-Lilly VII, LY2624803, Hypnion HY10275 | 3-(4-dibenzo[b,f][1,4]oxepin-11-yl-piperazin-1-yl)-2,2-dimethylpropionic acid |  | FOCWUR, FOCWUR01 | Flexible CrystalPredictor (1), DMAflex-Quick, DMACRYS (2.0.4) | Doris Braun | 2012 | See Study_ID=30 | \CHEMISTRY_CPOSS\LY2624803\DMAflex-Quick | dfIB1048 | 13.604 | B3LYP/6-31G(d,p) | 0 |  | This is the DMAflex-Q intra_molecular energy penalty. It is extrapolated from the grid calculation, and is not accurate. It is relative to the zero for Intra_B, plus the energy offset inserted manually. | IB1048 | C2/n | 8 | 30.9083 | 6.4282 | 21.6313 | 90 | 75.248 | 90 | LATT 1; SYMM -X +1/2, +Y , -Z +1/2; SYMM +X +1/2, +Y +1/2, +Z; SYMM -X , +Y +1/2, -Z +1/2 | 1.2129 | 0.6653 |  | -155.48 | -133.78 | -141.876 | 0 | 0 | 0 | 1 |  | 0 |  | 0 | Dmaflex-Quick, rotated charge densities from PBE0/6-31G(d,p) + FIT
FOCWUR | C22 H25 N3 O3 | 10 | Eli-Lilly VII, LY2624803, Hypnion HY10275 | 3-(4-dibenzo[b,f][1,4]oxepin-11-yl-piperazin-1-yl)-2,2-dimethylpropionic acid |  | FOCWUR, FOCWUR01 | Flexible CrystalPredictor (1), DMAflex-Quick, DMACRYS (2.0.4) | Doris Braun | 2012 | See Study_ID=30 | \CHEMISTRY_CPOSS\LY2624803\DMAflex-Quick | dfIA317 | 6.737 | B3LYP/6-31G(d,p) | 0 |  | This is the DMAflex-Q intra_molecular energy penalty. It is extrapolated from the grid calculation, and is not accurate. It is relative to the zero for Intra_B, plus the energy offset inserted manually. | IA317 | P-1 | 2 | 10.5763 | 8.3137 | 13.1301 | 93.128 | 68.785 | 106.096 | LATT 1 | 1.2203 | 0.6659 |  | -148.6 | -134.7 | -141.863 | 0 | 0 | 0 | 1 |  | 0 |  | 0 | Dmaflex-Quick, rotated charge densities from PBE0/6-31G(d,p) + FIT
FOCWUR | C22 H25 N3 O3 | 10 | Eli-Lilly VII, LY2624803, Hypnion HY10275 | 3-(4-dibenzo[b,f][1,4]oxepin-11-yl-piperazin-1-yl)-2,2-dimethylpropionic acid |  | FOCWUR, FOCWUR01 | Flexible CrystalPredictor (1), DMAflex-Quick, DMACRYS (2.0.4) | Doris Braun | 2012 | See Study_ID=30 | \CHEMISTRY_CPOSS\LY2624803\DMAflex-Quick | dfIA525 | 0.951 | B3LYP/6-31G(d,p) | 0 |  | This is the DMAflex-Q intra_molecular energy penalty. It is extrapolated from the grid calculation, and is not accurate. It is relative to the zero for Intra_B, plus the energy offset inserted manually. | IA525 | P21/c | 4 | 7.3064 | 18.6819 | 15.8822 | 90 | 104.984 | 90 | LATT 1; SYMM -X , +Y +1/2, -Z +1/2 | 1.2035 | 0.6578 |  | -142.81 | -127.16 | -141.859 | 0 | 0 | 0 | 1 |  | 0 |  | 0 | Dmaflex-Quick, rotated charge densities from PBE0/6-31G(d,p) + FIT
FOCWUR | C22 H25 N3 O3 | 10 | Eli-Lilly VII, LY2624803, Hypnion HY10275 | 3-(4-dibenzo[b,f][1,4]oxepin-11-yl-piperazin-1-yl)-2,2-dimethylpropionic acid |  | FOCWUR, FOCWUR01 | Flexible CrystalPredictor (1), DMAflex-Quick, DMACRYS (2.0.4) | Doris Braun | 2012 | See Study_ID=30 | \CHEMISTRY_CPOSS\LY2624803\DMAflex-Quick | dfIA457 | 2.572 | B3LYP/6-31G(d,p) | 0 |  | This is the DMAflex-Q intra_molecular energy penalty. It is extrapolated from the grid calculation, and is not accurate. It is relative to the zero for Intra_B, plus the energy offset inserted manually. | IA457 | Pca21 | 4 | 23.9832 | 6.6883 | 13.3162 | 90 | 90 | 90 | LATT -1; SYMM -X , -Y , +Z +1/2; SYMM -X +1/2, +Y , +Z +1/2; SYMM +X +1/2, -Y , +Z | 1.18 | 0.6484 |  | -144.43 | -119.75 | -141.858 | 0 | 0 | 0 | 1 |  | 0 |  | 0 | Dmaflex-Quick, rotated charge densities from PBE0/6-31G(d,p) + FIT
FOCWUR | C22 H25 N3 O3 | 10 | Eli-Lilly VII, LY2624803, Hypnion HY10275 | 3-(4-dibenzo[b,f][1,4]oxepin-11-yl-piperazin-1-yl)-2,2-dimethylpropionic acid |  | FOCWUR, FOCWUR01 | Flexible CrystalPredictor (1), DMAflex-Quick, DMACRYS (2.0.4) | Doris Braun | 2012 | See Study_ID=30 | \CHEMISTRY_CPOSS\LY2624803\DMAflex-Quick | dfIA283 | 4.905 | B3LYP/6-31G(d,p) | 0 |  | This is the DMAflex-Q intra_molecular energy penalty. It is extrapolated from the grid calculation, and is not accurate. It is relative to the zero for Intra_B, plus the energy offset inserted manually. | IA283 | P21/c | 4 | 14.686 | 12.5287 | 12.5545 | 90 | 114.641 | 90 | LATT 1; SYMM -X , +Y +1/2, -Z +1/2 | 1.2004 | 0.6553 |  | -146.76 | -130.37 | -141.855 | 0 | 0 | 0 | 1 |  | 0 |  | 0 | Dmaflex-Quick, rotated charge densities from PBE0/6-31G(d,p) + FIT
FOCWUR | C22 H25 N3 O3 | 10 | Eli-Lilly VII, LY2624803, Hypnion HY10275 | 3-(4-dibenzo[b,f][1,4]oxepin-11-yl-piperazin-1-yl)-2,2-dimethylpropionic acid |  | FOCWUR, FOCWUR01 | Flexible CrystalPredictor (1), DMAflex-Quick, DMACRYS (2.0.4) | Doris Braun | 2012 | See Study_ID=30 | \CHEMISTRY_CPOSS\LY2624803\DMAflex-Quick | dfIB622 | 6.147 | B3LYP/6-31G(d,p) | 0 |  | This is the DMAflex-Q intra_molecular energy penalty. It is extrapolated from the grid calculation, and is not accurate. It is relative to the zero for Intra_B, plus the energy offset inserted manually. | IB622 | Pbca | 8 | 10.7517 | 23.2078 | 17.2147 | 90 | 90 | 90 | LATT 1; SYMM +X +1/2, -Y +1/2, -Z; SYMM -X , +Y +1/2, -Z +1/2; SYMM -X +1/2, -Y , +Z +1/2 | 1.1735 | 0.6385 |  | -147.99 | -120.43 | -141.843 | 0 | 0 | 0 | 1 |  | 0 |  | 0 | Dmaflex-Quick, rotated charge densities from PBE0/6-31G(d,p) + FIT
FOCWUR | C22 H25 N3 O3 | 10 | Eli-Lilly VII, LY2624803, Hypnion HY10275 | 3-(4-dibenzo[b,f][1,4]oxepin-11-yl-piperazin-1-yl)-2,2-dimethylpropionic acid |  | FOCWUR, FOCWUR01 | Flexible CrystalPredictor (1), DMAflex-Quick, DMACRYS (2.0.4) | Doris Braun | 2012 | See Study_ID=30 | \CHEMISTRY_CPOSS\LY2624803\DMAflex-Quick | dfIB493 | 12.448 | B3LYP/6-31G(d,p) | 0 |  | This is the DMAflex-Q intra_molecular energy penalty. It is extrapolated from the grid calculation, and is not accurate. It is relative to the zero for Intra_B, plus the energy offset inserted manually. | IB493 | P-1 | 2 | 6.6671 | 10.5936 | 15.4846 | 101.955 | 78.303 | 85.69 | LATT 1 | 1.2119 | 0.6658 |  | -154.29 | -137.17 | -141.842 | 0 | 0 | 0 | 1 |  | 0 |  | 0 | Dmaflex-Quick, rotated charge densities from PBE0/6-31G(d,p) + FIT
FOCWUR | C22 H25 N3 O3 | 10 | Eli-Lilly VII, LY2624803, Hypnion HY10275 | 3-(4-dibenzo[b,f][1,4]oxepin-11-yl-piperazin-1-yl)-2,2-dimethylpropionic acid |  | FOCWUR, FOCWUR01 | Flexible CrystalPredictor (1), DMAflex-Quick, DMACRYS (2.0.4) | Doris Braun | 2012 | See Study_ID=30 | \CHEMISTRY_CPOSS\LY2624803\DMAflex-Quick | dfIB297 | 1.37 | B3LYP/6-31G(d,p) | 0 |  | This is the DMAflex-Q intra_molecular energy penalty. It is extrapolated from the grid calculation, and is not accurate. It is relative to the zero for Intra_B, plus the energy offset inserted manually. | IB297 | C2/c | 4 | 15.2327 | 13.1495 | 21.4889 | 90 | 90.447 | 90 | LATT 7; SYMM -X , +Y , -Z +1/2 | 1.1711 | 0.6405 |  | -143.21 | -122.37 | -141.84 | 0 | 0 | 0 | 1 |  | 0 |  | 0 | Dmaflex-Quick, rotated charge densities from PBE0/6-31G(d,p) + FIT
FOCWUR | C22 H25 N3 O3 | 10 | Eli-Lilly VII, LY2624803, Hypnion HY10275 | 3-(4-dibenzo[b,f][1,4]oxepin-11-yl-piperazin-1-yl)-2,2-dimethylpropionic acid |  | FOCWUR, FOCWUR01 | Flexible CrystalPredictor (1), DMAflex-Quick, DMACRYS (2.0.4) | Doris Braun | 2012 | See Study_ID=30 | \CHEMISTRY_CPOSS\LY2624803\DMAflex-Quick | dfIA691 | 3.004 | B3LYP/6-31G(d,p) | 0 |  | This is the DMAflex-Q intra_molecular energy penalty. It is extrapolated from the grid calculation, and is not accurate. It is relative to the zero for Intra_B, plus the energy offset inserted manually. | IA691 | P21/c | 4 | 14.5581 | 6.8479 | 21.8693 | 90 | 83.155 | 90 | LATT 1; SYMM -X , +Y +1/2, -Z +1/2 | 1.1643 | 0.6397 |  | -144.84 | -119.96 | -141.836 | 0 | 0 | 0 | 1 |  | 0 |  | 0 | Dmaflex-Quick, rotated charge densities from PBE0/6-31G(d,p) + FIT
FOCWUR | C22 H25 N3 O3 | 10 | Eli-Lilly VII, LY2624803, Hypnion HY10275 | 3-(4-dibenzo[b,f][1,4]oxepin-11-yl-piperazin-1-yl)-2,2-dimethylpropionic acid |  | FOCWUR, FOCWUR01 | Flexible CrystalPredictor (1), DMAflex-Quick, DMACRYS (2.0.4) | Doris Braun | 2012 | See Study_ID=30 | \CHEMISTRY_CPOSS\LY2624803\DMAflex-Quick | dfIA351 | 2.197 | B3LYP/6-31G(d,p) | 0 |  | This is the DMAflex-Q intra_molecular energy penalty. It is extrapolated from the grid calculation, and is not accurate. It is relative to the zero for Intra_B, plus the energy offset inserted manually. | IA351 | P21/c | 4 | 14.713 | 6.6199 | 23.629 | 90 | 71.437 | 90 | LATT 1; SYMM -X , +Y +1/2, -Z +1/2 | 1.1552 | 0.6323 |  | -144.03 | -119.16 | -141.833 | 0 | 0 | 0 | 1 |  | 0 |  | 0 | Dmaflex-Quick, rotated charge densities from PBE0/6-31G(d,p) + FIT
FOCWUR | C22 H25 N3 O3 | 10 | Eli-Lilly VII, LY2624803, Hypnion HY10275 | 3-(4-dibenzo[b,f][1,4]oxepin-11-yl-piperazin-1-yl)-2,2-dimethylpropionic acid |  | FOCWUR, FOCWUR01 | Flexible CrystalPredictor (1), DMAflex-Quick, DMACRYS (2.0.4) | Doris Braun | 2012 | See Study_ID=30 | \CHEMISTRY_CPOSS\LY2624803\DMAflex-Quick | dfIA337 | 0.537 | B3LYP/6-31G(d,p) | 0 |  | This is the DMAflex-Q intra_molecular energy penalty. It is extrapolated from the grid calculation, and is not accurate. It is relative to the zero for Intra_B, plus the energy offset inserted manually. | IA337 | Pca21 | 4 | 23.0869 | 9.9384 | 9.4305 | 90 | 90 | 90 | LATT -1; SYMM -X , -Y , +Z +1/2; SYMM -X +1/2, +Y , +Z +1/2; SYMM +X +1/2, -Y , +Z | 1.1648 | 0.6407 |  | -142.37 | -121.42 | -141.833 | 0 | 0 | 0 | 1 |  | 0 |  | 0 | Dmaflex-Quick, rotated charge densities from PBE0/6-31G(d,p) + FIT
FOCWUR | C22 H25 N3 O3 | 10 | Eli-Lilly VII, LY2624803, Hypnion HY10275 | 3-(4-dibenzo[b,f][1,4]oxepin-11-yl-piperazin-1-yl)-2,2-dimethylpropionic acid |  | FOCWUR, FOCWUR01 | Flexible CrystalPredictor (1), DMAflex-Quick, DMACRYS (2.0.4) | Doris Braun | 2012 | See Study_ID=30 | \CHEMISTRY_CPOSS\LY2624803\DMAflex-Quick | dfIB562 | 6.982 | B3LYP/6-31G(d,p) | 0 |  | This is the DMAflex-Q intra_molecular energy penalty. It is extrapolated from the grid calculation, and is not accurate. It is relative to the zero for Intra_B, plus the energy offset inserted manually. | IB562 | C2 | 2 | 21.0509 | 6.8096 | 18.3316 | 90 | 55.721 | 90 | LATT -7; SYMM -X , +Y , -Z | 1.1607 | 0.6314 |  | -148.81 | -122.4 | -141.828 | 0 | 0 | 0 | 1 |  | 0 |  | 0 | Dmaflex-Quick, rotated charge densities from PBE0/6-31G(d,p) + FIT
FOCWUR | C22 H25 N3 O3 | 10 | Eli-Lilly VII, LY2624803, Hypnion HY10275 | 3-(4-dibenzo[b,f][1,4]oxepin-11-yl-piperazin-1-yl)-2,2-dimethylpropionic acid |  | FOCWUR, FOCWUR01 | Flexible CrystalPredictor (1), DMAflex-Quick, DMACRYS (2.0.4) | Doris Braun | 2012 | See Study_ID=30 | \CHEMISTRY_CPOSS\LY2624803\DMAflex-Quick | dfIA540 | 13.242 | B3LYP/6-31G(d,p) | 0 |  | This is the DMAflex-Q intra_molecular energy penalty. It is extrapolated from the grid calculation, and is not accurate. It is relative to the zero for Intra_B, plus the energy offset inserted manually. | IA540 | Pbcn | 8 | 20.3541 | 14.818 | 13.9281 | 90 | 90 | 90 | LATT 1; SYMM +X +1/2, -Y +1/2, -Z; SYMM -X , +Y , -Z +1/2; SYMM -X +1/2, -Y +1/2, +Z +1/2 | 1.2 | 0.6537 |  | -155.07 | -124.92 | -141.828 | 0 | 0 | 0 | 1 |  | 0 |  | 0 | Dmaflex-Quick, rotated charge densities from PBE0/6-31G(d,p) + FIT
FOCWUR | C22 H25 N3 O3 | 10 | Eli-Lilly VII, LY2624803, Hypnion HY10275 | 3-(4-dibenzo[b,f][1,4]oxepin-11-yl-piperazin-1-yl)-2,2-dimethylpropionic acid |  | FOCWUR, FOCWUR01 | Flexible CrystalPredictor (1), DMAflex-Quick, DMACRYS (2.0.4) | Doris Braun | 2012 | See Study_ID=30 | \CHEMISTRY_CPOSS\LY2624803\DMAflex-Quick | dfIB229 | 7.963 | B3LYP/6-31G(d,p) | 0 |  | This is the DMAflex-Q intra_molecular energy penalty. It is extrapolated from the grid calculation, and is not accurate. It is relative to the zero for Intra_B, plus the energy offset inserted manually. | IB229 | Pna21 | 4 | 13.1077 | 23.2596 | 6.7953 | 90 | 90 | 90 | LATT -1; SYMM -X , -Y , +Z +1/2; SYMM -X +1/2, +Y +1/2, +Z +1/2; SYMM +X +1/2, -Y +1/2, +Z | 1.2165 | 0.6622 |  | -149.79 | -132.26 | -141.827 | 0 | 0 | 0 | 1 |  | 0 |  | 0 | Dmaflex-Quick, rotated charge densities from PBE0/6-31G(d,p) + FIT
FOCWUR | C22 H25 N3 O3 | 10 | Eli-Lilly VII, LY2624803, Hypnion HY10275 | 3-(4-dibenzo[b,f][1,4]oxepin-11-yl-piperazin-1-yl)-2,2-dimethylpropionic acid |  | FOCWUR, FOCWUR01 | Flexible CrystalPredictor (1), DMAflex-Quick, DMACRYS (2.0.4) | Doris Braun | 2012 | See Study_ID=30 | \CHEMISTRY_CPOSS\LY2624803\DMAflex-Quick | dfIB1117 | 3.196 | B3LYP/6-31G(d,p) | 0 |  | This is the DMAflex-Q intra_molecular energy penalty. It is extrapolated from the grid calculation, and is not accurate. It is relative to the zero for Intra_B, plus the energy offset inserted manually. | IB1117 | P-1 | 2 | 10.437 | 11.2271 | 10.3429 | 88.83 | 74.704 | 70.345 | LATT 1 | 1.1479 | 0.6293 |  | -145.02 | -116.41 | -141.824 | 0 | 0 | 0 | 1 |  | 0 |  | 0 | Dmaflex-Quick, rotated charge densities from PBE0/6-31G(d,p) + FIT
FOCWUR | C22 H25 N3 O3 | 10 | Eli-Lilly VII, LY2624803, Hypnion HY10275 | 3-(4-dibenzo[b,f][1,4]oxepin-11-yl-piperazin-1-yl)-2,2-dimethylpropionic acid |  | FOCWUR, FOCWUR01 | Flexible CrystalPredictor (1), DMAflex-Quick, DMACRYS (2.0.4) | Doris Braun | 2012 | See Study_ID=30 | \CHEMISTRY_CPOSS\LY2624803\DMAflex-Quick | dfIB393 | 5.602 | B3LYP/6-31G(d,p) | 0 |  | This is the DMAflex-Q intra_molecular energy penalty. It is extrapolated from the grid calculation, and is not accurate. It is relative to the zero for Intra_B, plus the energy offset inserted manually. | IB393 | P21/c | 4 | 6.4942 | 22.7681 | 14.7225 | 90 | 102.966 | 90 | LATT 1; SYMM -X , +Y +1/2, -Z +1/2 | 1.1881 | 0.6496 |  | -147.42 | -124.82 | -141.818 | 0 | 0 | 0 | 1 |  | 0 |  | 0 | Dmaflex-Quick, rotated charge densities from PBE0/6-31G(d,p) + FIT
FOCWUR | C22 H25 N3 O3 | 10 | Eli-Lilly VII, LY2624803, Hypnion HY10275 | 3-(4-dibenzo[b,f][1,4]oxepin-11-yl-piperazin-1-yl)-2,2-dimethylpropionic acid |  | FOCWUR, FOCWUR01 | Flexible CrystalPredictor (1), DMAflex-Quick, DMACRYS (2.0.4) | Doris Braun | 2012 | See Study_ID=30 | \CHEMISTRY_CPOSS\LY2624803\DMAflex-Quick | dfIB286 | 7.515 | B3LYP/6-31G(d,p) | 0 |  | This is the DMAflex-Q intra_molecular energy penalty. It is extrapolated from the grid calculation, and is not accurate. It is relative to the zero for Intra_B, plus the energy offset inserted manually. | IB286 | P-1 | 2 | 12.3156 | 12.2154 | 9.9956 | 64.391 | 77.026 | 117.44 | LATT 1 | 1.2343 | 0.6718 |  | -149.33 | -135.3 | -141.815 | 0 | 0 | 0 | 1 |  | 0 |  | 0 | Dmaflex-Quick, rotated charge densities from PBE0/6-31G(d,p) + FIT
FOCWUR | C22 H25 N3 O3 | 10 | Eli-Lilly VII, LY2624803, Hypnion HY10275 | 3-(4-dibenzo[b,f][1,4]oxepin-11-yl-piperazin-1-yl)-2,2-dimethylpropionic acid |  | FOCWUR, FOCWUR01 | Flexible CrystalPredictor (1), DMAflex-Quick, DMACRYS (2.0.4) | Doris Braun | 2012 | See Study_ID=30 | \CHEMISTRY_CPOSS\LY2624803\DMAflex-Quick | dfIA316 | 7.606 | B3LYP/6-31G(d,p) | 0 |  | This is the DMAflex-Q intra_molecular energy penalty. It is extrapolated from the grid calculation, and is not accurate. It is relative to the zero for Intra_B, plus the energy offset inserted manually. | IA316 | P21212 | 4 | 14.0426 | 15.2036 | 9.9946 | 90 | 90 | 90 | LATT -1; SYMM +X +1/2, -Y +1/2, -Z; SYMM -X +1/2, +Y +1/2, -Z; SYMM -X , -Y , +Z | 1.1812 | 0.6408 |  | -149.41 | -127.05 | -141.804 | 0 | 0 | 0 | 1 |  | 0 |  | 0 | Dmaflex-Quick, rotated charge densities from PBE0/6-31G(d,p) + FIT
FOCWUR | C22 H25 N3 O3 | 10 | Eli-Lilly VII, LY2624803, Hypnion HY10275 | 3-(4-dibenzo[b,f][1,4]oxepin-11-yl-piperazin-1-yl)-2,2-dimethylpropionic acid |  | FOCWUR, FOCWUR01 | Flexible CrystalPredictor (1), DMAflex-Quick, DMACRYS (2.0.4) | Doris Braun | 2012 | See Study_ID=30 | \CHEMISTRY_CPOSS\LY2624803\DMAflex-Quick | dfIA318 | 4.287 | B3LYP/6-31G(d,p) | 0 |  | This is the DMAflex-Q intra_molecular energy penalty. It is extrapolated from the grid calculation, and is not accurate. It is relative to the zero for Intra_B, plus the energy offset inserted manually. | IA318 | C2/c | 4 | 25.5684 | 11.0884 | 16.1154 | 90 | 110.576 | 90 | LATT 7; SYMM -X , +Y , -Z +1/2 | 1.1784 | 0.6461 |  | -146.09 | -125.29 | -141.803 | 0 | 0 | 0 | 1 |  | 0 |  | 0 | Dmaflex-Quick, rotated charge densities from PBE0/6-31G(d,p) + FIT
FOCWUR | C22 H25 N3 O3 | 10 | Eli-Lilly VII, LY2624803, Hypnion HY10275 | 3-(4-dibenzo[b,f][1,4]oxepin-11-yl-piperazin-1-yl)-2,2-dimethylpropionic acid |  | FOCWUR, FOCWUR01 | Flexible CrystalPredictor (1), DMAflex-Quick, DMACRYS (2.0.4) | Doris Braun | 2012 | See Study_ID=30 | \CHEMISTRY_CPOSS\LY2624803\DMAflex-Quick | dfIA293 | 7.709 | B3LYP/6-31G(d,p) | 0 |  | This is the DMAflex-Q intra_molecular energy penalty. It is extrapolated from the grid calculation, and is not accurate. It is relative to the zero for Intra_B, plus the energy offset inserted manually. | IA293 | P21/c | 4 | 12.7267 | 11.4801 | 14.1954 | 90 | 91.726 | 90 | LATT 1; SYMM -X , +Y +1/2, -Z +1/2 | 1.2158 | 0.6626 |  | -149.51 | -126.99 | -141.801 | 0 | 0 | 0 | 1 |  | 0 |  | 0 | Dmaflex-Quick, rotated charge densities from PBE0/6-31G(d,p) + FIT
FOCWUR | C22 H25 N3 O3 | 10 | Eli-Lilly VII, LY2624803, Hypnion HY10275 | 3-(4-dibenzo[b,f][1,4]oxepin-11-yl-piperazin-1-yl)-2,2-dimethylpropionic acid |  | FOCWUR, FOCWUR01 | Flexible CrystalPredictor (1), DMAflex-Quick, DMACRYS (2.0.4) | Doris Braun | 2012 | See Study_ID=30 | \CHEMISTRY_CPOSS\LY2624803\DMAflex-Quick | dfIA644 | 15.181 | B3LYP/6-31G(d,p) | 0 |  | This is the DMAflex-Q intra_molecular energy penalty. It is extrapolated from the grid calculation, and is not accurate. It is relative to the zero for Intra_B, plus the energy offset inserted manually. | IA644 | P-1 | 2 | 8.3162 | 14.699 | 9.8307 | 108.469 | 67.242 | 87.38 | LATT 1 | 1.2218 | 0.662 |  | -156.98 | -134.26 | -141.799 | 0 | 0 | 0 | 1 |  | 0 |  | 0 | Dmaflex-Quick, rotated charge densities from PBE0/6-31G(d,p) + FIT
FOCWUR | C22 H25 N3 O3 | 10 | Eli-Lilly VII, LY2624803, Hypnion HY10275 | 3-(4-dibenzo[b,f][1,4]oxepin-11-yl-piperazin-1-yl)-2,2-dimethylpropionic acid |  | FOCWUR, FOCWUR01 | Flexible CrystalPredictor (1), DMAflex-Quick, DMACRYS (2.0.4) | Doris Braun | 2012 | See Study_ID=30 | \CHEMISTRY_CPOSS\LY2624803\DMAflex-Quick | dfIB181 | 5.965 | B3LYP/6-31G(d,p) | 0 |  | This is the DMAflex-Q intra_molecular energy penalty. It is extrapolated from the grid calculation, and is not accurate. It is relative to the zero for Intra_B, plus the energy offset inserted manually. | IB181 | Pbca | 8 | 22.3354 | 9.6429 | 19.2055 | 90 | 90 | 90 | LATT 1; SYMM +X +1/2, -Y +1/2, -Z; SYMM -X , +Y +1/2, -Z +1/2; SYMM -X +1/2, -Y , +Z +1/2 | 1.2186 | 0.6665 |  | -147.76 | -132.21 | -141.795 | 0 | 0 | 0 | 1 |  | 0 |  | 0 | Dmaflex-Quick, rotated charge densities from PBE0/6-31G(d,p) + FIT
FOCWUR | C22 H25 N3 O3 | 10 | Eli-Lilly VII, LY2624803, Hypnion HY10275 | 3-(4-dibenzo[b,f][1,4]oxepin-11-yl-piperazin-1-yl)-2,2-dimethylpropionic acid |  | FOCWUR, FOCWUR01 | Flexible CrystalPredictor (1), DMAflex-Quick, DMACRYS (2.0.4) | Doris Braun | 2012 | See Study_ID=30 | \CHEMISTRY_CPOSS\LY2624803\DMAflex-Quick | dfIB1477 | 1.936 | B3LYP/6-31G(d,p) | 0 |  | This is the DMAflex-Q intra_molecular energy penalty. It is extrapolated from the grid calculation, and is not accurate. It is relative to the zero for Intra_B, plus the energy offset inserted manually. | IB1477 | P21/c | 4 | 14.8883 | 6.5138 | 22.7444 | 90 | 110.494 | 90 | LATT 1; SYMM -X , +Y +1/2, -Z +1/2 | 1.2199 | 0.6684 |  | -143.73 | -128.97 | -141.794 | 0 | 0 | 0 | 1 |  | 0 |  | 0 | Dmaflex-Quick, rotated charge densities from PBE0/6-31G(d,p) + FIT
FOCWUR | C22 H25 N3 O3 | 10 | Eli-Lilly VII, LY2624803, Hypnion HY10275 | 3-(4-dibenzo[b,f][1,4]oxepin-11-yl-piperazin-1-yl)-2,2-dimethylpropionic acid |  | FOCWUR, FOCWUR01 | Flexible CrystalPredictor (1), DMAflex-Quick, DMACRYS (2.0.4) | Doris Braun | 2012 | See Study_ID=30 | \CHEMISTRY_CPOSS\LY2624803\DMAflex-Quick | dfIB585 | 3.088 | B3LYP/6-31G(d,p) | 0 |  | This is the DMAflex-Q intra_molecular energy penalty. It is extrapolated from the grid calculation, and is not accurate. It is relative to the zero for Intra_B, plus the energy offset inserted manually. | IB585 | Pna21 | 4 | 12.2766 | 27.3645 | 6.5867 | 90 | 90 | 90 | LATT -1; SYMM -X , -Y , +Z +1/2; SYMM -X +1/2, +Y +1/2, +Z +1/2; SYMM +X +1/2, -Y +1/2, +Z | 1.139 | 0.6225 |  | -144.88 | -116.64 | -141.792 | 0 | 0 | 0 | 1 |  | 0 |  | 0 | Dmaflex-Quick, rotated charge densities from PBE0/6-31G(d,p) + FIT
FOCWUR | C22 H25 N3 O3 | 10 | Eli-Lilly VII, LY2624803, Hypnion HY10275 | 3-(4-dibenzo[b,f][1,4]oxepin-11-yl-piperazin-1-yl)-2,2-dimethylpropionic acid |  | FOCWUR, FOCWUR01 | Flexible CrystalPredictor (1), DMAflex-Quick, DMACRYS (2.0.4) | Doris Braun | 2012 | See Study_ID=30 | \CHEMISTRY_CPOSS\LY2624803\DMAflex-Quick | dfIA515 | 6.299 | B3LYP/6-31G(d,p) | 0 |  | This is the DMAflex-Q intra_molecular energy penalty. It is extrapolated from the grid calculation, and is not accurate. It is relative to the zero for Intra_B, plus the energy offset inserted manually. | IA515 | P21/c | 4 | 15.0238 | 15.4991 | 10.0776 | 90 | 65.991 | 90 | LATT 1; SYMM -X , +Y +1/2, -Z +1/2 | 1.1758 | 0.639 |  | -148.09 | -126.37 | -141.791 | 0 | 0 | 0 | 1 |  | 0 |  | 0 | Dmaflex-Quick, rotated charge densities from PBE0/6-31G(d,p) + FIT
FOCWUR | C22 H25 N3 O3 | 10 | Eli-Lilly VII, LY2624803, Hypnion HY10275 | 3-(4-dibenzo[b,f][1,4]oxepin-11-yl-piperazin-1-yl)-2,2-dimethylpropionic acid |  | FOCWUR, FOCWUR01 | Flexible CrystalPredictor (1), DMAflex-Quick, DMACRYS (2.0.4) | Doris Braun | 2012 | See Study_ID=30 | \CHEMISTRY_CPOSS\LY2624803\DMAflex-Quick | dfIB196 | 4.589 | B3LYP/6-31G(d,p) | 0 |  | This is the DMAflex-Q intra_molecular energy penalty. It is extrapolated from the grid calculation, and is not accurate. It is relative to the zero for Intra_B, plus the energy offset inserted manually. | IB196 | P21/c | 4 | 14.8513 | 15.6358 | 10.9504 | 90 | 124.052 | 90 | LATT 1; SYMM -X , +Y +1/2, -Z +1/2 | 1.1963 | 0.6557 |  | -146.38 | -127.06 | -141.791 | 0 | 0 | 0 | 1 |  | 0 |  | 0 | Dmaflex-Quick, rotated charge densities from PBE0/6-31G(d,p) + FIT
FOCWUR | C22 H25 N3 O3 | 10 | Eli-Lilly VII, LY2624803, Hypnion HY10275 | 3-(4-dibenzo[b,f][1,4]oxepin-11-yl-piperazin-1-yl)-2,2-dimethylpropionic acid |  | FOCWUR, FOCWUR01 | Flexible CrystalPredictor (1), DMAflex-Quick, DMACRYS (2.0.4) | Doris Braun | 2012 | See Study_ID=30 | \CHEMISTRY_CPOSS\LY2624803\DMAflex-Quick | dfIB1077 | 1.509 | B3LYP/6-31G(d,p) | 0 |  | This is the DMAflex-Q intra_molecular energy penalty. It is extrapolated from the grid calculation, and is not accurate. It is relative to the zero for Intra_B, plus the energy offset inserted manually. | IB1077 | P-1 | 2 | 10.546 | 9.3178 | 11.9269 | 73.81 | 68.151 | 93.887 | LATT 1 | 1.2293 | 0.6729 |  | -143.3 | -136.49 | -141.791 | 0 | 0 | 0 | 1 |  | 0 |  | 0 | Dmaflex-Quick, rotated charge densities from PBE0/6-31G(d,p) + FIT
FOCWUR | C22 H25 N3 O3 | 10 | Eli-Lilly VII, LY2624803, Hypnion HY10275 | 3-(4-dibenzo[b,f][1,4]oxepin-11-yl-piperazin-1-yl)-2,2-dimethylpropionic acid |  | FOCWUR, FOCWUR01 | Flexible CrystalPredictor (1), DMAflex-Quick, DMACRYS (2.0.4) | Doris Braun | 2012 | See Study_ID=30 | \CHEMISTRY_CPOSS\LY2624803\DMAflex-Quick | dfIA332 | 4.393 | B3LYP/6-31G(d,p) | 0 |  | This is the DMAflex-Q intra_molecular energy penalty. It is extrapolated from the grid calculation, and is not accurate. It is relative to the zero for Intra_B, plus the energy offset inserted manually. | IA332 | C2/c | 4 | 25.5648 | 11.0875 | 16.11 | 90 | 110.564 | 90 | LATT 7; SYMM -X , +Y , -Z +1/2 | 1.179 | 0.6465 |  | -146.18 | -125.39 | -141.787 | 0 | 0 | 0 | 1 |  | 0 |  | 0 | Dmaflex-Quick, rotated charge densities from PBE0/6-31G(d,p) + FIT
FOCWUR | C22 H25 N3 O3 | 10 | Eli-Lilly VII, LY2624803, Hypnion HY10275 | 3-(4-dibenzo[b,f][1,4]oxepin-11-yl-piperazin-1-yl)-2,2-dimethylpropionic acid |  | FOCWUR, FOCWUR01 | Flexible CrystalPredictor (1), DMAflex-Quick, DMACRYS (2.0.4) | Doris Braun | 2012 | See Study_ID=30 | \CHEMISTRY_CPOSS\LY2624803\DMAflex-Quick | dfIB385 | 6.954 | B3LYP/6-31G(d,p) | 0 |  | This is the DMAflex-Q intra_molecular energy penalty. It is extrapolated from the grid calculation, and is not accurate. It is relative to the zero for Intra_B, plus the energy offset inserted manually. | IB385 | C2/c | 4 | 20.5249 | 6.4913 | 31.9194 | 90 | 100.904 | 90 | LATT 7; SYMM -X , +Y , -Z +1/2 | 1.2071 | 0.656 |  | -148.74 | -130.57 | -141.786 | 0 | 0 | 0 | 1 |  | 0 |  | 0 | Dmaflex-Quick, rotated charge densities from PBE0/6-31G(d,p) + FIT
FOCWUR | C22 H25 N3 O3 | 10 | Eli-Lilly VII, LY2624803, Hypnion HY10275 | 3-(4-dibenzo[b,f][1,4]oxepin-11-yl-piperazin-1-yl)-2,2-dimethylpropionic acid |  | FOCWUR, FOCWUR01 | Flexible CrystalPredictor (1), DMAflex-Quick, DMACRYS (2.0.4) | Doris Braun | 2012 | See Study_ID=30 | \CHEMISTRY_CPOSS\LY2624803\DMAflex-Quick | dfIA563 | 14.528 | B3LYP/6-31G(d,p) | 0 |  | This is the DMAflex-Q intra_molecular energy penalty. It is extrapolated from the grid calculation, and is not accurate. It is relative to the zero for Intra_B, plus the energy offset inserted manually. | IA563 | Pna21 | 4 | 21.2067 | 10.9269 | 9.0639 | 90 | 90 | 90 | LATT -1; SYMM -X , -Y , +Z +1/2; SYMM -X +1/2, +Y +1/2, +Z +1/2; SYMM +X +1/2, -Y +1/2, +Z | 1.2 | 0.6544 |  | -156.31 | -128.71 | -141.782 | 0 | 0 | 0 | 1 |  | 0 |  | 0 | Dmaflex-Quick, rotated charge densities from PBE0/6-31G(d,p) + FIT
FOCWUR | C22 H25 N3 O3 | 10 | Eli-Lilly VII, LY2624803, Hypnion HY10275 | 3-(4-dibenzo[b,f][1,4]oxepin-11-yl-piperazin-1-yl)-2,2-dimethylpropionic acid |  | FOCWUR, FOCWUR01 | Flexible CrystalPredictor (1), DMAflex-Quick, DMACRYS (2.0.4) | Doris Braun | 2012 | See Study_ID=30 | \CHEMISTRY_CPOSS\LY2624803\DMAflex-Quick | dfIA761 | 12.116 | B3LYP/6-31G(d,p) | 0 |  | This is the DMAflex-Q intra_molecular energy penalty. It is extrapolated from the grid calculation, and is not accurate. It is relative to the zero for Intra_B, plus the energy offset inserted manually. | IA761 | P21/c | 4 | 6.6948 | 26.3525 | 11.6471 | 90 | 85.894 | 90 | LATT 1; SYMM -X , +Y +1/2, -Z +1/2 | 1.2297 | 0.6695 |  | -153.89 | -133.38 | -141.774 | 0 | 0 | 0 | 1 |  | 0 |  | 0 | Dmaflex-Quick, rotated charge densities from PBE0/6-31G(d,p) + FIT
FOCWUR | C22 H25 N3 O3 | 10 | Eli-Lilly VII, LY2624803, Hypnion HY10275 | 3-(4-dibenzo[b,f][1,4]oxepin-11-yl-piperazin-1-yl)-2,2-dimethylpropionic acid |  | FOCWUR, FOCWUR01 | Flexible CrystalPredictor (1), DMAflex-Quick, DMACRYS (2.0.4) | Doris Braun | 2012 | See Study_ID=30 | \CHEMISTRY_CPOSS\LY2624803\DMAflex-Quick | dfIA422 | 6.166 | B3LYP/6-31G(d,p) | 0 |  | This is the DMAflex-Q intra_molecular energy penalty. It is extrapolated from the grid calculation, and is not accurate. It is relative to the zero for Intra_B, plus the energy offset inserted manually. | IA422 | P21/c | 4 | 14.279 | 15.4998 | 10.0709 | 90 | 74.231 | 90 | LATT 1; SYMM -X , +Y +1/2, -Z +1/2 | 1.175 | 0.6386 |  | -147.93 | -126.28 | -141.764 | 0 | 0 | 0 | 1 |  | 0 |  | 0 | Dmaflex-Quick, rotated charge densities from PBE0/6-31G(d,p) + FIT
FOCWUR | C22 H25 N3 O3 | 10 | Eli-Lilly VII, LY2624803, Hypnion HY10275 | 3-(4-dibenzo[b,f][1,4]oxepin-11-yl-piperazin-1-yl)-2,2-dimethylpropionic acid |  | FOCWUR, FOCWUR01 | Flexible CrystalPredictor (1), DMAflex-Quick, DMACRYS (2.0.4) | Doris Braun | 2012 | See Study_ID=30 | \CHEMISTRY_CPOSS\LY2624803\DMAflex-Quick | dfIA636 | 15.363 | B3LYP/6-31G(d,p) | 0 |  | This is the DMAflex-Q intra_molecular energy penalty. It is extrapolated from the grid calculation, and is not accurate. It is relative to the zero for Intra_B, plus the energy offset inserted manually. | IA636 | P-1 | 2 | 13.5309 | 10.0471 | 8.2003 | 67.579 | 93.84 | 90.538 | LATT 1 | 1.2258 | 0.6693 |  | -157.12 | -133.86 | -141.757 | 0 | 0 | 0 | 1 |  | 0 |  | 0 | Dmaflex-Quick, rotated charge densities from PBE0/6-31G(d,p) + FIT
FOCWUR | C22 H25 N3 O3 | 10 | Eli-Lilly VII, LY2624803, Hypnion HY10275 | 3-(4-dibenzo[b,f][1,4]oxepin-11-yl-piperazin-1-yl)-2,2-dimethylpropionic acid |  | FOCWUR, FOCWUR01 | Flexible CrystalPredictor (1), DMAflex-Quick, DMACRYS (2.0.4) | Doris Braun | 2012 | See Study_ID=30 | \CHEMISTRY_CPOSS\LY2624803\DMAflex-Quick | dfIA695 | 9.349 | B3LYP/6-31G(d,p) | 0 |  | This is the DMAflex-Q intra_molecular energy penalty. It is extrapolated from the grid calculation, and is not accurate. It is relative to the zero for Intra_B, plus the energy offset inserted manually. | IA695 | P-1 | 2 | 10.1612 | 11.8979 | 9.8146 | 82.482 | 62.96 | 75.529 | LATT 1 | 1.2317 | 0.672 |  | -151.1 | -140.75 | -141.751 | 0 | 0 | 0 | 1 |  | 0 |  | 0 | Dmaflex-Quick, rotated charge densities from PBE0/6-31G(d,p) + FIT
FOCWUR | C22 H25 N3 O3 | 10 | Eli-Lilly VII, LY2624803, Hypnion HY10275 | 3-(4-dibenzo[b,f][1,4]oxepin-11-yl-piperazin-1-yl)-2,2-dimethylpropionic acid |  | FOCWUR, FOCWUR01 | Flexible CrystalPredictor (1), DMAflex-Quick, DMACRYS (2.0.4) | Doris Braun | 2012 | See Study_ID=30 | \CHEMISTRY_CPOSS\LY2624803\DMAflex-Quick | dfIB1444 | 13.591 | B3LYP/6-31G(d,p) | 0 |  | This is the DMAflex-Q intra_molecular energy penalty. It is extrapolated from the grid calculation, and is not accurate. It is relative to the zero for Intra_B, plus the energy offset inserted manually. | IB1444 | P-1 | 2 | 17.6878 | 6.3937 | 9.978 | 72.441 | 103.047 | 100.556 | LATT 1 | 1.2117 | 0.6558 |  | -155.34 | -128.12 | -141.749 | 0 | 0 | 0 | 1 |  | 0 |  | 0 | Dmaflex-Quick, rotated charge densities from PBE0/6-31G(d,p) + FIT
FOCWUR | C22 H25 N3 O3 | 10 | Eli-Lilly VII, LY2624803, Hypnion HY10275 | 3-(4-dibenzo[b,f][1,4]oxepin-11-yl-piperazin-1-yl)-2,2-dimethylpropionic acid |  | FOCWUR, FOCWUR01 | Flexible CrystalPredictor (1), DMAflex-Quick, DMACRYS (2.0.4) | Doris Braun | 2012 | See Study_ID=30 | \CHEMISTRY_CPOSS\LY2624803\DMAflex-Quick | dfIA718 | 15.215 | B3LYP/6-31G(d,p) | 0 |  | This is the DMAflex-Q intra_molecular energy penalty. It is extrapolated from the grid calculation, and is not accurate. It is relative to the zero for Intra_B, plus the energy offset inserted manually. | IA718 | P-1 | 2 | 8.1939 | 10.0575 | 15.3351 | 101.232 | 118.303 | 67.6 | LATT 1 | 1.2252 | 0.6646 |  | -156.96 | -133.74 | -141.745 | 0 | 0 | 0 | 1 |  | 0 |  | 0 | Dmaflex-Quick, rotated charge densities from PBE0/6-31G(d,p) + FIT
FOCWUR | C22 H25 N3 O3 | 10 | Eli-Lilly VII, LY2624803, Hypnion HY10275 | 3-(4-dibenzo[b,f][1,4]oxepin-11-yl-piperazin-1-yl)-2,2-dimethylpropionic acid |  | FOCWUR, FOCWUR01 | Flexible CrystalPredictor (1), DMAflex-Quick, DMACRYS (2.0.4) | Doris Braun | 2012 | See Study_ID=30 | \CHEMISTRY_CPOSS\LY2624803\DMAflex-Quick | dfIB234 | 3.948 | B3LYP/6-31G(d,p) | 0 |  | This is the DMAflex-Q intra_molecular energy penalty. It is extrapolated from the grid calculation, and is not accurate. It is relative to the zero for Intra_B, plus the energy offset inserted manually. | IB234 | P212121 | 4 | 15.5989 | 9.5739 | 14.7123 | 90 | 90 | 90 | LATT -1; SYMM +X +1/2, -Y +1/2, -Z; SYMM -X , +Y +1/2, -Z +1/2; SYMM -X +1/2, -Y , +Z +1/2 | 1.1471 | 0.6243 |  | -145.69 | -123.14 | -141.742 | 0 | 0 | 0 | 1 |  | 0 |  | 0 | Dmaflex-Quick, rotated charge densities from PBE0/6-31G(d,p) + FIT
FOCWUR | C22 H25 N3 O3 | 10 | Eli-Lilly VII, LY2624803, Hypnion HY10275 | 3-(4-dibenzo[b,f][1,4]oxepin-11-yl-piperazin-1-yl)-2,2-dimethylpropionic acid |  | FOCWUR, FOCWUR01 | Flexible CrystalPredictor (1), DMAflex-Quick, DMACRYS (2.0.4) | Doris Braun | 2012 | See Study_ID=30 | \CHEMISTRY_CPOSS\LY2624803\DMAflex-Quick | dfIB149 | 6.33 | B3LYP/6-31G(d,p) | 0 |  | This is the DMAflex-Q intra_molecular energy penalty. It is extrapolated from the grid calculation, and is not accurate. It is relative to the zero for Intra_B, plus the energy offset inserted manually. | IB149 | Pca21 | 4 | 12.2615 | 16.3909 | 10.516 | 90 | 90 | 90 | LATT -1; SYMM -X , -Y , +Z +1/2; SYMM -X +1/2, +Y , +Z +1/2; SYMM +X +1/2, -Y , +Z | 1.1925 | 0.6525 |  | -148.06 | -127.5 | -141.73 | 0 | 0 | 0 | 1 |  | 0 |  | 0 | Dmaflex-Quick, rotated charge densities from PBE0/6-31G(d,p) + FIT
FOCWUR | C22 H25 N3 O3 | 10 | Eli-Lilly VII, LY2624803, Hypnion HY10275 | 3-(4-dibenzo[b,f][1,4]oxepin-11-yl-piperazin-1-yl)-2,2-dimethylpropionic acid |  | FOCWUR, FOCWUR01 | Flexible CrystalPredictor (1), DMAflex-Quick, DMACRYS (2.0.4) | Doris Braun | 2012 | See Study_ID=30 | \CHEMISTRY_CPOSS\LY2624803\DMAflex-Quick | dfIA315 | 1.541 | B3LYP/6-31G(d,p) | 0 |  | This is the DMAflex-Q intra_molecular energy penalty. It is extrapolated from the grid calculation, and is not accurate. It is relative to the zero for Intra_B, plus the energy offset inserted manually. | IA315 | P21/n | 4 | 17.0085 | 12.8336 | 10.3354 | 90 | 73.162 | 90 | LATT 1; SYMM -X +1/2, +Y +1/2, -Z +1/2 | 1.1672 | 0.6409 |  | -143.27 | -123.57 | -141.729 | 0 | 0 | 0 | 1 |  | 0 |  | 0 | Dmaflex-Quick, rotated charge densities from PBE0/6-31G(d,p) + FIT
FOCWUR | C22 H25 N3 O3 | 10 | Eli-Lilly VII, LY2624803, Hypnion HY10275 | 3-(4-dibenzo[b,f][1,4]oxepin-11-yl-piperazin-1-yl)-2,2-dimethylpropionic acid |  | FOCWUR, FOCWUR01 | Flexible CrystalPredictor (1), DMAflex-Quick, DMACRYS (2.0.4) | Doris Braun | 2012 | See Study_ID=30 | \CHEMISTRY_CPOSS\LY2624803\DMAflex-Quick | dfIA396 | 3.929 | B3LYP/6-31G(d,p) | 0 |  | This is the DMAflex-Q intra_molecular energy penalty. It is extrapolated from the grid calculation, and is not accurate. It is relative to the zero for Intra_B, plus the energy offset inserted manually. | IA396 | P21/c | 4 | 8.5733 | 17.2476 | 14.6501 | 90 | 98.398 | 90 | LATT 1; SYMM -X , +Y +1/2, -Z +1/2 | 1.1761 | 0.646 |  | -145.65 | -127.47 | -141.721 | 0 | 0 | 0 | 1 |  | 0 |  | 0 | Dmaflex-Quick, rotated charge densities from PBE0/6-31G(d,p) + FIT
FOCWUR | C22 H25 N3 O3 | 10 | Eli-Lilly VII, LY2624803, Hypnion HY10275 | 3-(4-dibenzo[b,f][1,4]oxepin-11-yl-piperazin-1-yl)-2,2-dimethylpropionic acid |  | FOCWUR, FOCWUR01 | Flexible CrystalPredictor (1), DMAflex-Quick, DMACRYS (2.0.4) | Doris Braun | 2012 | See Study_ID=30 | \CHEMISTRY_CPOSS\LY2624803\DMAflex-Quick | dfIA792 | 18.112 | B3LYP/6-31G(d,p) | 0 |  | This is the DMAflex-Q intra_molecular energy penalty. It is extrapolated from the grid calculation, and is not accurate. It is relative to the zero for Intra_B, plus the energy offset inserted manually. | IA792 | P-1 | 2 | 8.1986 | 10.0804 | 14.576 | 70.822 | 88.64 | 65.739 | LATT 1 | 1.2252 | 0.6682 |  | -159.83 | -132.56 | -141.718 | 0 | 0 | 0 | 1 |  | 0 |  | 0 | Dmaflex-Quick, rotated charge densities from PBE0/6-31G(d,p) + FIT
FOCWUR | C22 H25 N3 O3 | 10 | Eli-Lilly VII, LY2624803, Hypnion HY10275 | 3-(4-dibenzo[b,f][1,4]oxepin-11-yl-piperazin-1-yl)-2,2-dimethylpropionic acid |  | FOCWUR, FOCWUR01 | Flexible CrystalPredictor (1), DMAflex-Quick, DMACRYS (2.0.4) | Doris Braun | 2012 | See Study_ID=30 | \CHEMISTRY_CPOSS\LY2624803\DMAflex-Quick | dfIA349 | 0.72 | B3LYP/6-31G(d,p) | 0 |  | This is the DMAflex-Q intra_molecular energy penalty. It is extrapolated from the grid calculation, and is not accurate. It is relative to the zero for Intra_B, plus the energy offset inserted manually. | IA349 | P21 | 2 | 10.2974 | 9.0384 | 14.1202 | 90 | 59.078 | 90 | LATT -1; SYMM -X , +Y +1/2, -Z | 1.1178 | 0.6145 |  | -142.43 | -118.99 | -141.71 | 0 | 0 | 0 | 1 |  | 0 |  | 0 | Dmaflex-Quick, rotated charge densities from PBE0/6-31G(d,p) + FIT
FOCWUR | C22 H25 N3 O3 | 10 | Eli-Lilly VII, LY2624803, Hypnion HY10275 | 3-(4-dibenzo[b,f][1,4]oxepin-11-yl-piperazin-1-yl)-2,2-dimethylpropionic acid |  | FOCWUR, FOCWUR01 | Flexible CrystalPredictor (1), DMAflex-Quick, DMACRYS (2.0.4) | Doris Braun | 2012 | See Study_ID=30 | \CHEMISTRY_CPOSS\LY2624803\DMAflex-Quick | dfIA469 | 7.003 | B3LYP/6-31G(d,p) | 0 |  | This is the DMAflex-Q intra_molecular energy penalty. It is extrapolated from the grid calculation, and is not accurate. It is relative to the zero for Intra_B, plus the energy offset inserted manually. | IA469 | C2/c | 4 | 18.2279 | 9.123 | 25.9246 | 90 | 100.45 | 90 | LATT 7; SYMM -X , +Y , -Z +1/2 | 1.189 | 0.6476 |  | -148.71 | -129.17 | -141.707 | 0 | 0 | 0 | 1 |  | 0 |  | 0 | Dmaflex-Quick, rotated charge densities from PBE0/6-31G(d,p) + FIT
FOCWUR | C22 H25 N3 O3 | 10 | Eli-Lilly VII, LY2624803, Hypnion HY10275 | 3-(4-dibenzo[b,f][1,4]oxepin-11-yl-piperazin-1-yl)-2,2-dimethylpropionic acid |  | FOCWUR, FOCWUR01 | Flexible CrystalPredictor (1), DMAflex-Quick, DMACRYS (2.0.4) | Doris Braun | 2012 | See Study_ID=30 | \CHEMISTRY_CPOSS\LY2624803\DMAflex-Quick | dfIA305 | 6.575 | B3LYP/6-31G(d,p) | 0 |  | This is the DMAflex-Q intra_molecular energy penalty. It is extrapolated from the grid calculation, and is not accurate. It is relative to the zero for Intra_B, plus the energy offset inserted manually. | IA305 | P21/n | 4 | 8.8782 | 16.24 | 14.886 | 90 | 82.12 | 90 | LATT 1; SYMM -X +1/2, +Y +1/2, -Z +1/2 | 1.1855 | 0.6458 |  | -148.28 | -131.59 | -141.705 | 0 | 0 | 0 | 1 |  | 0 |  | 0 | Dmaflex-Quick, rotated charge densities from PBE0/6-31G(d,p) + FIT
FOCWUR | C22 H25 N3 O3 | 10 | Eli-Lilly VII, LY2624803, Hypnion HY10275 | 3-(4-dibenzo[b,f][1,4]oxepin-11-yl-piperazin-1-yl)-2,2-dimethylpropionic acid |  | FOCWUR, FOCWUR01 | Flexible CrystalPredictor (1), DMAflex-Quick, DMACRYS (2.0.4) | Doris Braun | 2012 | See Study_ID=30 | \CHEMISTRY_CPOSS\LY2624803\DMAflex-Quick | dfIB280 | 5.476 | B3LYP/6-31G(d,p) | 0 |  | This is the DMAflex-Q intra_molecular energy penalty. It is extrapolated from the grid calculation, and is not accurate. It is relative to the zero for Intra_B, plus the energy offset inserted manually. | IB280 | P21/c | 4 | 6.7566 | 23.4653 | 13.4494 | 90 | 87.491 | 90 | LATT 1; SYMM -X , +Y +1/2, -Z +1/2 | 1.1831 | 0.6471 |  | -147.18 | -121.46 | -141.704 | 0 | 0 | 0 | 1 |  | 0 |  | 0 | Dmaflex-Quick, rotated charge densities from PBE0/6-31G(d,p) + FIT
FOCWUR | C22 H25 N3 O3 | 10 | Eli-Lilly VII, LY2624803, Hypnion HY10275 | 3-(4-dibenzo[b,f][1,4]oxepin-11-yl-piperazin-1-yl)-2,2-dimethylpropionic acid |  | FOCWUR, FOCWUR01 | Flexible CrystalPredictor (1), DMAflex-Quick, DMACRYS (2.0.4) | Doris Braun | 2012 | See Study_ID=30 | \CHEMISTRY_CPOSS\LY2624803\DMAflex-Quick | dfIA596 | 13.654 | B3LYP/6-31G(d,p) | 0 |  | This is the DMAflex-Q intra_molecular energy penalty. It is extrapolated from the grid calculation, and is not accurate. It is relative to the zero for Intra_B, plus the energy offset inserted manually. | IA596 | P-1 | 2 | 9.9419 | 11.5706 | 9.2206 | 93.657 | 104.845 | 90.136 | LATT 1 | 1.2319 | 0.6749 |  | -155.35 | -131.76 | -141.696 | 0 | 0 | 0 | 1 |  | 0 |  | 0 | Dmaflex-Quick, rotated charge densities from PBE0/6-31G(d,p) + FIT
FOCWUR | C22 H25 N3 O3 | 10 | Eli-Lilly VII, LY2624803, Hypnion HY10275 | 3-(4-dibenzo[b,f][1,4]oxepin-11-yl-piperazin-1-yl)-2,2-dimethylpropionic acid |  | FOCWUR, FOCWUR01 | Flexible CrystalPredictor (1), DMAflex-Quick, DMACRYS (2.0.4) | Doris Braun | 2012 | See Study_ID=30 | \CHEMISTRY_CPOSS\LY2624803\DMAflex-Quick | dfIB757 | 6.27 | B3LYP/6-31G(d,p) | 0 |  | This is the DMAflex-Q intra_molecular energy penalty. It is extrapolated from the grid calculation, and is not accurate. It is relative to the zero for Intra_B, plus the energy offset inserted manually. | IB757 | P21/n | 4 | 14.1673 | 15.3571 | 10.0631 | 90 | 81.9 | 90 | LATT 1; SYMM -X +1/2, +Y +1/2, -Z +1/2 | 1.1628 | 0.6393 |  | -147.96 | -123.44 | -141.69 | 0 | 0 | 0 | 1 |  | 0 |  | 0 | Dmaflex-Quick, rotated charge densities from PBE0/6-31G(d,p) + FIT
FOCWUR | C22 H25 N3 O3 | 10 | Eli-Lilly VII, LY2624803, Hypnion HY10275 | 3-(4-dibenzo[b,f][1,4]oxepin-11-yl-piperazin-1-yl)-2,2-dimethylpropionic acid |  | FOCWUR, FOCWUR01 | Flexible CrystalPredictor (1), DMAflex-Quick, DMACRYS (2.0.4) | Doris Braun | 2012 | See Study_ID=30 | \CHEMISTRY_CPOSS\LY2624803\DMAflex-Quick | dfIB431 | 3.712 | B3LYP/6-31G(d,p) | 0 |  | This is the DMAflex-Q intra_molecular energy penalty. It is extrapolated from the grid calculation, and is not accurate. It is relative to the zero for Intra_B, plus the energy offset inserted manually. | IB431 | Pca21 | 4 | 11.1169 | 11.7399 | 16.1788 | 90 | 90 | 90 | LATT -1; SYMM -X , -Y , +Z +1/2; SYMM -X +1/2, +Y , +Z +1/2; SYMM +X +1/2, -Y , +Z | 1.1936 | 0.6534 |  | -145.4 | -122.24 | -141.688 | 0 | 0 | 0 | 1 |  | 0 |  | 0 | Dmaflex-Quick, rotated charge densities from PBE0/6-31G(d,p) + FIT
FOCWUR | C22 H25 N3 O3 | 10 | Eli-Lilly VII, LY2624803, Hypnion HY10275 | 3-(4-dibenzo[b,f][1,4]oxepin-11-yl-piperazin-1-yl)-2,2-dimethylpropionic acid |  | FOCWUR, FOCWUR01 | Flexible CrystalPredictor (1), DMAflex-Quick, DMACRYS (2.0.4) | Doris Braun | 2012 | See Study_ID=30 | \CHEMISTRY_CPOSS\LY2624803\DMAflex-Quick | dfIA201 | 1.838 | B3LYP/6-31G(d,p) | 0 |  | This is the DMAflex-Q intra_molecular energy penalty. It is extrapolated from the grid calculation, and is not accurate. It is relative to the zero for Intra_B, plus the energy offset inserted manually. | IA201 | P212121 | 4 | 14.7173 | 17.1696 | 8.6469 | 90 | 90 | 90 | LATT -1; SYMM +X +1/2, -Y +1/2, -Z; SYMM -X , +Y +1/2, -Z +1/2; SYMM -X +1/2, -Y , +Z +1/2 | 1.1535 | 0.6319 |  | -143.52 | -119.56 | -141.682 | 0 | 0 | 0 | 1 |  | 0 |  | 0 | Dmaflex-Quick, rotated charge densities from PBE0/6-31G(d,p) + FIT
FOCWUR | C22 H25 N3 O3 | 10 | Eli-Lilly VII, LY2624803, Hypnion HY10275 | 3-(4-dibenzo[b,f][1,4]oxepin-11-yl-piperazin-1-yl)-2,2-dimethylpropionic acid |  | FOCWUR, FOCWUR01 | Flexible CrystalPredictor (1), DMAflex-Quick, DMACRYS (2.0.4) | Doris Braun | 2012 | See Study_ID=30 | \CHEMISTRY_CPOSS\LY2624803\DMAflex-Quick | dfIA401 | 3.202 | B3LYP/6-31G(d,p) | 0 |  | This is the DMAflex-Q intra_molecular energy penalty. It is extrapolated from the grid calculation, and is not accurate. It is relative to the zero for Intra_B, plus the energy offset inserted manually. | IA401 | P-1 | 2 | 8.1652 | 11.9688 | 13.3484 | 111.165 | 113.96 | 85.493 | LATT 1 | 1.1372 | 0.6205 |  | -144.88 | -121.46 | -141.678 | 0 | 0 | 0 | 1 |  | 0 |  | 0 | Dmaflex-Quick, rotated charge densities from PBE0/6-31G(d,p) + FIT
FOCWUR | C22 H25 N3 O3 | 10 | Eli-Lilly VII, LY2624803, Hypnion HY10275 | 3-(4-dibenzo[b,f][1,4]oxepin-11-yl-piperazin-1-yl)-2,2-dimethylpropionic acid |  | FOCWUR, FOCWUR01 | Flexible CrystalPredictor (1), DMAflex-Quick, DMACRYS (2.0.4) | Doris Braun | 2012 | See Study_ID=30 | \CHEMISTRY_CPOSS\LY2624803\DMAflex-Quick | dfIA2755 | 18.909 | B3LYP/6-31G(d,p) | 0 |  | This is the DMAflex-Q intra_molecular energy penalty. It is extrapolated from the grid calculation, and is not accurate. It is relative to the zero for Intra_B, plus the energy offset inserted manually. | IA2755 | I2 | 4 | 17.1317 | 6.1958 | 19.7567 | 90 | 80.266 | 90 | LATT -1; SYMM -X , +Y , -Z; SYMM +X +1/2, +Y +1/2, +Z +1/2; SYMM -X +1/2, +Y +1/2, -Z +1/2 | 1.2194 | 0.6665 |  | -160.58 | -129.92 | -141.671 | 0 | 0 | 0 | 1 |  | 0 |  | 0 | Dmaflex-Quick, rotated charge densities from PBE0/6-31G(d,p) + FIT
FOCWUR | C22 H25 N3 O3 | 10 | Eli-Lilly VII, LY2624803, Hypnion HY10275 | 3-(4-dibenzo[b,f][1,4]oxepin-11-yl-piperazin-1-yl)-2,2-dimethylpropionic acid |  | FOCWUR, FOCWUR01 | Flexible CrystalPredictor (1), DMAflex-Quick, DMACRYS (2.0.4) | Doris Braun | 2012 | See Study_ID=30 | \CHEMISTRY_CPOSS\LY2624803\DMAflex-Quick | dfIB419 | 11.249 | B3LYP/6-31G(d,p) | 0 |  | This is the DMAflex-Q intra_molecular energy penalty. It is extrapolated from the grid calculation, and is not accurate. It is relative to the zero for Intra_B, plus the energy offset inserted manually. | IB419 | P21/c | 4 | 5.9958 | 25.1958 | 13.6444 | 90 | 89.974 | 90 | LATT 1; SYMM -X , +Y +1/2, -Z +1/2 | 1.2227 | 0.6656 |  | -152.92 | -132.02 | -141.671 | 0 | 0 | 0 | 1 |  | 0 |  | 0 | Dmaflex-Quick, rotated charge densities from PBE0/6-31G(d,p) + FIT
FOCWUR | C22 H25 N3 O3 | 10 | Eli-Lilly VII, LY2624803, Hypnion HY10275 | 3-(4-dibenzo[b,f][1,4]oxepin-11-yl-piperazin-1-yl)-2,2-dimethylpropionic acid |  | FOCWUR, FOCWUR01 | Flexible CrystalPredictor (1), DMAflex-Quick, DMACRYS (2.0.4) | Doris Braun | 2012 | See Study_ID=30 | \CHEMISTRY_CPOSS\LY2624803\DMAflex-Quick | dfIA663 | 2.041 | B3LYP/6-31G(d,p) | 0 |  | This is the DMAflex-Q intra_molecular energy penalty. It is extrapolated from the grid calculation, and is not accurate. It is relative to the zero for Intra_B, plus the energy offset inserted manually. | IA663 | P-1 | 2 | 14.4515 | 12.0516 | 7.1831 | 119.79 | 83.483 | 99.534 | LATT 1 | 1.1777 | 0.6415 |  | -143.71 | -121.02 | -141.669 | 0 | 0 | 0 | 1 |  | 0 |  | 0 | Dmaflex-Quick, rotated charge densities from PBE0/6-31G(d,p) + FIT
FOCWUR | C22 H25 N3 O3 | 10 | Eli-Lilly VII, LY2624803, Hypnion HY10275 | 3-(4-dibenzo[b,f][1,4]oxepin-11-yl-piperazin-1-yl)-2,2-dimethylpropionic acid |  | FOCWUR, FOCWUR01 | Flexible CrystalPredictor (1), DMAflex-Quick, DMACRYS (2.0.4) | Doris Braun | 2012 | See Study_ID=30 | \CHEMISTRY_CPOSS\LY2624803\DMAflex-Quick | dfIB193 | 5.263 | B3LYP/6-31G(d,p) | 0 |  | This is the DMAflex-Q intra_molecular energy penalty. It is extrapolated from the grid calculation, and is not accurate. It is relative to the zero for Intra_B, plus the energy offset inserted manually. | IB193 | P21/c | 4 | 9.5562 | 14.7063 | 17.8596 | 90 | 120.626 | 90 | LATT 1; SYMM -X , +Y +1/2, -Z +1/2 | 1.1669 | 0.6345 |  | -146.93 | -122.67 | -141.667 | 0 | 0 | 0 | 1 |  | 0 |  | 0 | Dmaflex-Quick, rotated charge densities from PBE0/6-31G(d,p) + FIT
FOCWUR | C22 H25 N3 O3 | 10 | Eli-Lilly VII, LY2624803, Hypnion HY10275 | 3-(4-dibenzo[b,f][1,4]oxepin-11-yl-piperazin-1-yl)-2,2-dimethylpropionic acid |  | FOCWUR, FOCWUR01 | Flexible CrystalPredictor (1), DMAflex-Quick, DMACRYS (2.0.4) | Doris Braun | 2012 | See Study_ID=30 | \CHEMISTRY_CPOSS\LY2624803\DMAflex-Quick | dfIB145 | 6.336 | B3LYP/6-31G(d,p) | 0 |  | This is the DMAflex-Q intra_molecular energy penalty. It is extrapolated from the grid calculation, and is not accurate. It is relative to the zero for Intra_B, plus the energy offset inserted manually. | IB145 | P21/c | 4 | 6.4155 | 32.0233 | 11.9056 | 90 | 58.178 | 90 | LATT 1; SYMM -X , +Y +1/2, -Z +1/2 | 1.2127 | 0.6607 |  | -147.99 | -132.53 | -141.654 | 0 | 0 | 0 | 1 |  | 0 |  | 0 | Dmaflex-Quick, rotated charge densities from PBE0/6-31G(d,p) + FIT
FOCWUR | C22 H25 N3 O3 | 10 | Eli-Lilly VII, LY2624803, Hypnion HY10275 | 3-(4-dibenzo[b,f][1,4]oxepin-11-yl-piperazin-1-yl)-2,2-dimethylpropionic acid |  | FOCWUR, FOCWUR01 | Flexible CrystalPredictor (1), DMAflex-Quick, DMACRYS (2.0.4) | Doris Braun | 2012 | See Study_ID=30 | \CHEMISTRY_CPOSS\LY2624803\DMAflex-Quick | dfIA1145 | 1.44 | B3LYP/6-31G(d,p) | 0 |  | This is the DMAflex-Q intra_molecular energy penalty. It is extrapolated from the grid calculation, and is not accurate. It is relative to the zero for Intra_B, plus the energy offset inserted manually. | IA1145 | P-1 | 2 | 17.1201 | 7.1045 | 10.6585 | 96.815 | 57.249 | 100.275 | LATT 1 | 1.1751 | 0.6441 |  | -143.09 | -121.09 | -141.65 | 0 | 0 | 0 | 1 |  | 0 |  | 0 | Dmaflex-Quick, rotated charge densities from PBE0/6-31G(d,p) + FIT
FOCWUR | C22 H25 N3 O3 | 10 | Eli-Lilly VII, LY2624803, Hypnion HY10275 | 3-(4-dibenzo[b,f][1,4]oxepin-11-yl-piperazin-1-yl)-2,2-dimethylpropionic acid |  | FOCWUR, FOCWUR01 | Flexible CrystalPredictor (1), DMAflex-Quick, DMACRYS (2.0.4) | Doris Braun | 2012 | See Study_ID=30 | \CHEMISTRY_CPOSS\LY2624803\DMAflex-Quick | dfIA493 | 0.863 | B3LYP/6-31G(d,p) | 0 |  | This is the DMAflex-Q intra_molecular energy penalty. It is extrapolated from the grid calculation, and is not accurate. It is relative to the zero for Intra_B, plus the energy offset inserted manually. | IA493 | Pbca | 8 | 17.1081 | 9.5034 | 26.5938 | 90 | 90 | 90 | LATT 1; SYMM +X +1/2, -Y +1/2, -Z; SYMM -X , +Y +1/2, -Z +1/2; SYMM -X +1/2, -Y , +Z +1/2 | 1.1658 | 0.6391 |  | -142.51 | -125.93 | -141.647 | 0 | 0 | 0 | 1 |  | 0 |  | 0 | Dmaflex-Quick, rotated charge densities from PBE0/6-31G(d,p) + FIT
FOCWUR | C22 H25 N3 O3 | 10 | Eli-Lilly VII, LY2624803, Hypnion HY10275 | 3-(4-dibenzo[b,f][1,4]oxepin-11-yl-piperazin-1-yl)-2,2-dimethylpropionic acid |  | FOCWUR, FOCWUR01 | Flexible CrystalPredictor (1), DMAflex-Quick, DMACRYS (2.0.4) | Doris Braun | 2012 | See Study_ID=30 | \CHEMISTRY_CPOSS\LY2624803\DMAflex-Quick | dfIA606 | 0.313 | B3LYP/6-31G(d,p) | 0 |  | This is the DMAflex-Q intra_molecular energy penalty. It is extrapolated from the grid calculation, and is not accurate. It is relative to the zero for Intra_B, plus the energy offset inserted manually. | IA606 | P21/c | 4 | 15.7446 | 11.8724 | 13.3128 | 90 | 60.416 | 90 | LATT 1; SYMM -X , +Y +1/2, -Z +1/2 | 1.1646 | 0.6372 |  | -141.95 | -118.04 | -141.637 | 0 | 0 | 0 | 1 |  | 0 |  | 0 | Dmaflex-Quick, rotated charge densities from PBE0/6-31G(d,p) + FIT
FOCWUR | C22 H25 N3 O3 | 10 | Eli-Lilly VII, LY2624803, Hypnion HY10275 | 3-(4-dibenzo[b,f][1,4]oxepin-11-yl-piperazin-1-yl)-2,2-dimethylpropionic acid |  | FOCWUR, FOCWUR01 | Flexible CrystalPredictor (1), DMAflex-Quick, DMACRYS (2.0.4) | Doris Braun | 2012 | See Study_ID=30 | \CHEMISTRY_CPOSS\LY2624803\DMAflex-Quick | dfIA498 | 0.366 | B3LYP/6-31G(d,p) | 0 |  | This is the DMAflex-Q intra_molecular energy penalty. It is extrapolated from the grid calculation, and is not accurate. It is relative to the zero for Intra_B, plus the energy offset inserted manually. | IA498 | P21/n | 4 | 10.0152 | 13.7711 | 16.6315 | 90 | 81.967 | 90 | LATT 1; SYMM -X +1/2, +Y +1/2, -Z +1/2 | 1.1097 | 0.6065 |  | -142 | -113.79 | -141.634 | 0 | 0 | 0 | 1 |  | 0 |  | 0 | Dmaflex-Quick, rotated charge densities from PBE0/6-31G(d,p) + FIT
FOCWUR | C22 H25 N3 O3 | 10 | Eli-Lilly VII, LY2624803, Hypnion HY10275 | 3-(4-dibenzo[b,f][1,4]oxepin-11-yl-piperazin-1-yl)-2,2-dimethylpropionic acid |  | FOCWUR, FOCWUR01 | Flexible CrystalPredictor (1), DMAflex-Quick, DMACRYS (2.0.4) | Doris Braun | 2012 | See Study_ID=30 | \CHEMISTRY_CPOSS\LY2624803\DMAflex-Quick | dfIA914 | 11.716 | B3LYP/6-31G(d,p) | 0 |  | This is the DMAflex-Q intra_molecular energy penalty. It is extrapolated from the grid calculation, and is not accurate. It is relative to the zero for Intra_B, plus the energy offset inserted manually. | IA914 | P212121 | 4 | 7.8868 | 12.2129 | 22.4209 | 90 | 90 | 90 | LATT -1; SYMM +X +1/2, -Y +1/2, -Z; SYMM -X , +Y +1/2, -Z +1/2; SYMM -X +1/2, -Y , +Z +1/2 | 1.1671 | 0.6361 |  | -153.35 | -119.15 | -141.634 | 0 | 0 | 0 | 1 |  | 0 |  | 0 | Dmaflex-Quick, rotated charge densities from PBE0/6-31G(d,p) + FIT
FOCWUR | C22 H25 N3 O3 | 10 | Eli-Lilly VII, LY2624803, Hypnion HY10275 | 3-(4-dibenzo[b,f][1,4]oxepin-11-yl-piperazin-1-yl)-2,2-dimethylpropionic acid |  | FOCWUR, FOCWUR01 | Flexible CrystalPredictor (1), DMAflex-Quick, DMACRYS (2.0.4) | Doris Braun | 2012 | See Study_ID=30 | \CHEMISTRY_CPOSS\LY2624803\DMAflex-Quick | dfIB748 | 12.053 | B3LYP/6-31G(d,p) | 0 |  | This is the DMAflex-Q intra_molecular energy penalty. It is extrapolated from the grid calculation, and is not accurate. It is relative to the zero for Intra_B, plus the energy offset inserted manually. | IB748 | P21/c | 4 | 7.5021 | 8.8693 | 31.432 | 90 | 84.101 | 90 | LATT 1; SYMM -X , +Y +1/2, -Z +1/2 | 1.2115 | 0.6575 |  | -153.68 | -131.99 | -141.627 | 0 | 0 | 0 | 1 |  | 0 |  | 0 | Dmaflex-Quick, rotated charge densities from PBE0/6-31G(d,p) + FIT
FOCWUR | C22 H25 N3 O3 | 10 | Eli-Lilly VII, LY2624803, Hypnion HY10275 | 3-(4-dibenzo[b,f][1,4]oxepin-11-yl-piperazin-1-yl)-2,2-dimethylpropionic acid |  | FOCWUR, FOCWUR01 | Flexible CrystalPredictor (1), DMAflex-Quick, DMACRYS (2.0.4) | Doris Braun | 2012 | See Study_ID=30 | \CHEMISTRY_CPOSS\LY2624803\DMAflex-Quick | dfIA268 | 0.839 | B3LYP/6-31G(d,p) | 0 |  | This is the DMAflex-Q intra_molecular energy penalty. It is extrapolated from the grid calculation, and is not accurate. It is relative to the zero for Intra_B, plus the energy offset inserted manually. | IA268 | P21/c | 4 | 8.8527 | 10.1556 | 24.4092 | 90 | 98.452 | 90 | LATT 1; SYMM -X , +Y +1/2, -Z +1/2 | 1.1611 | 0.6359 |  | -142.46 | -120.97 | -141.621 | 0 | 0 | 0 | 1 |  | 0 |  | 0 | Dmaflex-Quick, rotated charge densities from PBE0/6-31G(d,p) + FIT
FOCWUR | C22 H25 N3 O3 | 10 | Eli-Lilly VII, LY2624803, Hypnion HY10275 | 3-(4-dibenzo[b,f][1,4]oxepin-11-yl-piperazin-1-yl)-2,2-dimethylpropionic acid |  | FOCWUR, FOCWUR01 | Flexible CrystalPredictor (1), DMAflex-Quick, DMACRYS (2.0.4) | Doris Braun | 2012 | See Study_ID=30 | \CHEMISTRY_CPOSS\LY2624803\DMAflex-Quick | dfIA483 | 13.268 | B3LYP/6-31G(d,p) | 0 |  | This is the DMAflex-Q intra_molecular energy penalty. It is extrapolated from the grid calculation, and is not accurate. It is relative to the zero for Intra_B, plus the energy offset inserted manually. | IA483 | P21/c | 4 | 11.6484 | 9.8106 | 18.2502 | 90 | 93.363 | 90 | LATT 1; SYMM -X , +Y +1/2, -Z +1/2 | 1.2106 | 0.6628 |  | -154.88 | -128.27 | -141.612 | 0 | 0 | 0 | 1 |  | 0 |  | 0 | Dmaflex-Quick, rotated charge densities from PBE0/6-31G(d,p) + FIT
FOCWUR | C22 H25 N3 O3 | 10 | Eli-Lilly VII, LY2624803, Hypnion HY10275 | 3-(4-dibenzo[b,f][1,4]oxepin-11-yl-piperazin-1-yl)-2,2-dimethylpropionic acid |  | FOCWUR, FOCWUR01 | Flexible CrystalPredictor (1), DMAflex-Quick, DMACRYS (2.0.4) | Doris Braun | 2012 | See Study_ID=30 | \CHEMISTRY_CPOSS\LY2624803\DMAflex-Quick | dfIA343 | 0.569 | B3LYP/6-31G(d,p) | 0 |  | This is the DMAflex-Q intra_molecular energy penalty. It is extrapolated from the grid calculation, and is not accurate. It is relative to the zero for Intra_B, plus the energy offset inserted manually. | IA343 | P21/c | 4 | 12.9838 | 18.8267 | 9.2961 | 90 | 109.68 | 90 | LATT 1; SYMM -X , +Y +1/2, -Z +1/2 | 1.178 | 0.6436 |  | -142.18 | -125.14 | -141.611 | 0 | 0 | 0 | 1 |  | 0 |  | 0 | Dmaflex-Quick, rotated charge densities from PBE0/6-31G(d,p) + FIT
FOCWUR | C22 H25 N3 O3 | 10 | Eli-Lilly VII, LY2624803, Hypnion HY10275 | 3-(4-dibenzo[b,f][1,4]oxepin-11-yl-piperazin-1-yl)-2,2-dimethylpropionic acid |  | FOCWUR, FOCWUR01 | Flexible CrystalPredictor (1), DMAflex-Quick, DMACRYS (2.0.4) | Doris Braun | 2012 | See Study_ID=30 | \CHEMISTRY_CPOSS\LY2624803\DMAflex-Quick | dfIB216 | 2.532 | B3LYP/6-31G(d,p) | 0 |  | This is the DMAflex-Q intra_molecular energy penalty. It is extrapolated from the grid calculation, and is not accurate. It is relative to the zero for Intra_B, plus the energy offset inserted manually. | IB216 | P21/c | 4 | 13.5513 | 10.7136 | 14.7089 | 90 | 80.51 | 90 | LATT 1; SYMM -X , +Y +1/2, -Z +1/2 | 1.1966 | 0.6542 |  | -144.14 | -129.72 | -141.608 | 0 | 0 | 0 | 1 |  | 0 |  | 0 | Dmaflex-Quick, rotated charge densities from PBE0/6-31G(d,p) + FIT
FOCWUR | C22 H25 N3 O3 | 10 | Eli-Lilly VII, LY2624803, Hypnion HY10275 | 3-(4-dibenzo[b,f][1,4]oxepin-11-yl-piperazin-1-yl)-2,2-dimethylpropionic acid |  | FOCWUR, FOCWUR01 | Flexible CrystalPredictor (1), DMAflex-Quick, DMACRYS (2.0.4) | Doris Braun | 2012 | See Study_ID=30 | \CHEMISTRY_CPOSS\LY2624803\DMAflex-Quick | dfIB514 | 2.686 | B3LYP/6-31G(d,p) | 0 |  | This is the DMAflex-Q intra_molecular energy penalty. It is extrapolated from the grid calculation, and is not accurate. It is relative to the zero for Intra_B, plus the energy offset inserted manually. | IB514 | C2/c | 4 | 20.5951 | 10.0098 | 20.837 | 90 | 95.062 | 90 | LATT 7; SYMM -X , +Y , -Z +1/2 | 1.1781 | 0.643 |  | -144.29 | -122.95 | -141.604 | 0 | 0 | 0 | 1 |  | 0 |  | 0 | Dmaflex-Quick, rotated charge densities from PBE0/6-31G(d,p) + FIT
FOCWUR | C22 H25 N3 O3 | 10 | Eli-Lilly VII, LY2624803, Hypnion HY10275 | 3-(4-dibenzo[b,f][1,4]oxepin-11-yl-piperazin-1-yl)-2,2-dimethylpropionic acid |  | FOCWUR, FOCWUR01 | Flexible CrystalPredictor (1), DMAflex-Quick, DMACRYS (2.0.4) | Doris Braun | 2012 | See Study_ID=30 | \CHEMISTRY_CPOSS\LY2624803\DMAflex-Quick | dfIB500 | 5.231 | B3LYP/6-31G(d,p) | 0 |  | This is the DMAflex-Q intra_molecular energy penalty. It is extrapolated from the grid calculation, and is not accurate. It is relative to the zero for Intra_B, plus the energy offset inserted manually. | IB500 | P-1 | 2 | 8.5036 | 20.7219 | 6.8396 | 77.022 | 79.28 | 69.308 | LATT 1 | 1.1549 | 0.6299 |  | -146.83 | -117.27 | -141.599 | 0 | 0 | 0 | 1 |  | 0 |  | 0 | Dmaflex-Quick, rotated charge densities from PBE0/6-31G(d,p) + FIT
FOCWUR | C22 H25 N3 O3 | 10 | Eli-Lilly VII, LY2624803, Hypnion HY10275 | 3-(4-dibenzo[b,f][1,4]oxepin-11-yl-piperazin-1-yl)-2,2-dimethylpropionic acid |  | FOCWUR, FOCWUR01 | Flexible CrystalPredictor (1), DMAflex-Quick, DMACRYS (2.0.4) | Doris Braun | 2012 | See Study_ID=30 | \CHEMISTRY_CPOSS\LY2624803\DMAflex-Quick | dfIA178 | 7.436 | B3LYP/6-31G(d,p) | 0 |  | This is the DMAflex-Q intra_molecular energy penalty. It is extrapolated from the grid calculation, and is not accurate. It is relative to the zero for Intra_B, plus the energy offset inserted manually. | IA178 | P21/c | 4 | 12.7372 | 12.0644 | 13.8159 | 90 | 89.323 | 90 | LATT 1; SYMM -X , +Y +1/2, -Z +1/2 | 1.1872 | 0.6517 |  | -149.03 | -128.23 | -141.594 | 0 | 0 | 0 | 1 |  | 0 |  | 0 | Dmaflex-Quick, rotated charge densities from PBE0/6-31G(d,p) + FIT
FOCWUR | C22 H25 N3 O3 | 10 | Eli-Lilly VII, LY2624803, Hypnion HY10275 | 3-(4-dibenzo[b,f][1,4]oxepin-11-yl-piperazin-1-yl)-2,2-dimethylpropionic acid |  | FOCWUR, FOCWUR01 | Flexible CrystalPredictor (1), DMAflex-Quick, DMACRYS (2.0.4) | Doris Braun | 2012 | See Study_ID=30 | \CHEMISTRY_CPOSS\LY2624803\DMAflex-Quick | dfIB241 | 2.937 | B3LYP/6-31G(d,p) | 0 |  | This is the DMAflex-Q intra_molecular energy penalty. It is extrapolated from the grid calculation, and is not accurate. It is relative to the zero for Intra_B, plus the energy offset inserted manually. | IB241 | P-1 | 2 | 6.7456 | 12.8036 | 13.4545 | 115.419 | 84.791 | 84.206 | LATT 1 | 1.2205 | 0.6654 |  | -144.53 | -131.94 | -141.593 | 0 | 0 | 0 | 1 |  | 0 |  | 0 | Dmaflex-Quick, rotated charge densities from PBE0/6-31G(d,p) + FIT
FOCWUR | C22 H25 N3 O3 | 10 | Eli-Lilly VII, LY2624803, Hypnion HY10275 | 3-(4-dibenzo[b,f][1,4]oxepin-11-yl-piperazin-1-yl)-2,2-dimethylpropionic acid |  | FOCWUR, FOCWUR01 | Flexible CrystalPredictor (1), DMAflex-Quick, DMACRYS (2.0.4) | Doris Braun | 2012 | See Study_ID=30 | \CHEMISTRY_CPOSS\LY2624803\DMAflex-Quick | dfIB2139 | 2.68 | B3LYP/6-31G(d,p) | 0 |  | This is the DMAflex-Q intra_molecular energy penalty. It is extrapolated from the grid calculation, and is not accurate. It is relative to the zero for Intra_B, plus the energy offset inserted manually. | IB2139 | C2/n | 8 | 20.5678 | 10.0186 | 20.854 | 90 | 85.014 | 90 | LATT 1; SYMM -X +1/2, +Y , -Z +1/2; SYMM +X +1/2, +Y +1/2, +Z; SYMM -X , +Y +1/2, -Z +1/2 | 1.1775 | 0.6436 |  | -144.27 | -122.76 | -141.59 | 0 | 0 | 0 | 1 |  | 0 |  | 0 | Dmaflex-Quick, rotated charge densities from PBE0/6-31G(d,p) + FIT
FOCWUR | C22 H25 N3 O3 | 10 | Eli-Lilly VII, LY2624803, Hypnion HY10275 | 3-(4-dibenzo[b,f][1,4]oxepin-11-yl-piperazin-1-yl)-2,2-dimethylpropionic acid |  | FOCWUR, FOCWUR01 | Flexible CrystalPredictor (1), DMAflex-Quick, DMACRYS (2.0.4) | Doris Braun | 2012 | See Study_ID=30 | \CHEMISTRY_CPOSS\LY2624803\DMAflex-Quick | dfIB436 | 12.792 | B3LYP/6-31G(d,p) | 0 |  | This is the DMAflex-Q intra_molecular energy penalty. It is extrapolated from the grid calculation, and is not accurate. It is relative to the zero for Intra_B, plus the energy offset inserted manually. | IB436 | P21/c | 4 | 16.2534 | 9.9847 | 13.2443 | 90 | 105.166 | 90 | LATT 1; SYMM -X , +Y +1/2, -Z +1/2 | 1.2149 | 0.6606 |  | -154.37 | -131.82 | -141.578 | 0 | 0 | 0 | 1 |  | 0 |  | 0 | Dmaflex-Quick, rotated charge densities from PBE0/6-31G(d,p) + FIT
FOCWUR | C22 H25 N3 O3 | 10 | Eli-Lilly VII, LY2624803, Hypnion HY10275 | 3-(4-dibenzo[b,f][1,4]oxepin-11-yl-piperazin-1-yl)-2,2-dimethylpropionic acid |  | FOCWUR, FOCWUR01 | Flexible CrystalPredictor (1), DMAflex-Quick, DMACRYS (2.0.4) | Doris Braun | 2012 | See Study_ID=30 | \CHEMISTRY_CPOSS\LY2624803\DMAflex-Quick | dfIB459 | 12.133 | B3LYP/6-31G(d,p) | 0 |  | This is the DMAflex-Q intra_molecular energy penalty. It is extrapolated from the grid calculation, and is not accurate. It is relative to the zero for Intra_B, plus the energy offset inserted manually. | IB459 | Pbcn | 8 | 14.5684 | 9.0862 | 30.7928 | 90 | 90 | 90 | LATT 1; SYMM +X +1/2, -Y +1/2, -Z; SYMM -X , +Y , -Z +1/2; SYMM -X +1/2, -Y +1/2, +Z +1/2 | 1.2367 | 0.6709 |  | -153.71 | -137.51 | -141.577 | 0 | 0 | 0 | 1 |  | 0 |  | 0 | Dmaflex-Quick, rotated charge densities from PBE0/6-31G(d,p) + FIT
FOCWUR | C22 H25 N3 O3 | 10 | Eli-Lilly VII, LY2624803, Hypnion HY10275 | 3-(4-dibenzo[b,f][1,4]oxepin-11-yl-piperazin-1-yl)-2,2-dimethylpropionic acid |  | FOCWUR, FOCWUR01 | Flexible CrystalPredictor (1), DMAflex-Quick, DMACRYS (2.0.4) | Doris Braun | 2012 | See Study_ID=30 | \CHEMISTRY_CPOSS\LY2624803\DMAflex-Quick | dfIA785 | 14.549 | B3LYP/6-31G(d,p) | 0 |  | This is the DMAflex-Q intra_molecular energy penalty. It is extrapolated from the grid calculation, and is not accurate. It is relative to the zero for Intra_B, plus the energy offset inserted manually. | IA785 | P21/c | 4 | 13.8746 | 13.2768 | 11.6657 | 90 | 83.001 | 90 | LATT 1; SYMM -X , +Y +1/2, -Z +1/2 | 1.1816 | 0.6441 |  | -156.12 | -123.13 | -141.571 | 0 | 0 | 0 | 1 |  | 0 |  | 0 | Dmaflex-Quick, rotated charge densities from PBE0/6-31G(d,p) + FIT
FOCWUR | C22 H25 N3 O3 | 10 | Eli-Lilly VII, LY2624803, Hypnion HY10275 | 3-(4-dibenzo[b,f][1,4]oxepin-11-yl-piperazin-1-yl)-2,2-dimethylpropionic acid |  | FOCWUR, FOCWUR01 | Flexible CrystalPredictor (1), DMAflex-Quick, DMACRYS (2.0.4) | Doris Braun | 2012 | See Study_ID=30 | \CHEMISTRY_CPOSS\LY2624803\DMAflex-Quick | dfIB731 | 11.119 | B3LYP/6-31G(d,p) | 0 |  | This is the DMAflex-Q intra_molecular energy penalty. It is extrapolated from the grid calculation, and is not accurate. It is relative to the zero for Intra_B, plus the energy offset inserted manually. | IB731 | P-1 | 2 | 11.1786 | 12.0087 | 8.1452 | 86.316 | 69.287 | 80.558 | LATT 1 | 1.2491 | 0.678 |  | -152.69 | -138.28 | -141.571 | 0 | 0 | 0 | 1 |  | 0 |  | 0 | Dmaflex-Quick, rotated charge densities from PBE0/6-31G(d,p) + FIT
FOCWUR | C22 H25 N3 O3 | 10 | Eli-Lilly VII, LY2624803, Hypnion HY10275 | 3-(4-dibenzo[b,f][1,4]oxepin-11-yl-piperazin-1-yl)-2,2-dimethylpropionic acid |  | FOCWUR, FOCWUR01 | Flexible CrystalPredictor (1), DMAflex-Quick, DMACRYS (2.0.4) | Doris Braun | 2012 | See Study_ID=30 | \CHEMISTRY_CPOSS\LY2624803\DMAflex-Quick | dfIA588 | 5.244 | B3LYP/6-31G(d,p) | 0 |  | This is the DMAflex-Q intra_molecular energy penalty. It is extrapolated from the grid calculation, and is not accurate. It is relative to the zero for Intra_B, plus the energy offset inserted manually. | IA588 | Pbca | 8 | 26.7702 | 16.8005 | 9.5566 | 90 | 90 | 90 | LATT 1; SYMM +X +1/2, -Y +1/2, -Z; SYMM -X , +Y +1/2, -Z +1/2; SYMM -X +1/2, -Y , +Z +1/2 | 1.1728 | 0.6441 |  | -146.81 | -126.54 | -141.566 | 0 | 0 | 0 | 1 |  | 0 |  | 0 | Dmaflex-Quick, rotated charge densities from PBE0/6-31G(d,p) + FIT
FOCWUR | C22 H25 N3 O3 | 10 | Eli-Lilly VII, LY2624803, Hypnion HY10275 | 3-(4-dibenzo[b,f][1,4]oxepin-11-yl-piperazin-1-yl)-2,2-dimethylpropionic acid |  | FOCWUR, FOCWUR01 | Flexible CrystalPredictor (1), DMAflex-Quick, DMACRYS (2.0.4) | Doris Braun | 2012 | See Study_ID=30 | \CHEMISTRY_CPOSS\LY2624803\DMAflex-Quick | dfIB967 | 15.484 | B3LYP/6-31G(d,p) | 0 |  | This is the DMAflex-Q intra_molecular energy penalty. It is extrapolated from the grid calculation, and is not accurate. It is relative to the zero for Intra_B, plus the energy offset inserted manually. | IB967 | P21/a | 4 | 13.5646 | 14.3586 | 11.7022 | 90 | 67.571 | 90 | LATT 1; SYMM -X +1/2, +Y +1/2, -Z | 1.1963 | 0.6514 |  | -157.05 | -126.98 | -141.566 | 0 | 0 | 0 | 1 |  | 0 |  | 0 | Dmaflex-Quick, rotated charge densities from PBE0/6-31G(d,p) + FIT
FOCWUR | C22 H25 N3 O3 | 10 | Eli-Lilly VII, LY2624803, Hypnion HY10275 | 3-(4-dibenzo[b,f][1,4]oxepin-11-yl-piperazin-1-yl)-2,2-dimethylpropionic acid |  | FOCWUR, FOCWUR01 | Flexible CrystalPredictor (1), DMAflex-Quick, DMACRYS (2.0.4) | Doris Braun | 2012 | See Study_ID=30 | \CHEMISTRY_CPOSS\LY2624803\DMAflex-Quick | dfIB830 | 6.745 | B3LYP/6-31G(d,p) | 0 |  | This is the DMAflex-Q intra_molecular energy penalty. It is extrapolated from the grid calculation, and is not accurate. It is relative to the zero for Intra_B, plus the energy offset inserted manually. | IB830 | P21/n | 4 | 8.5962 | 15.7339 | 16.3897 | 90 | 87.454 | 90 | LATT 1; SYMM -X +1/2, +Y +1/2, -Z +1/2 | 1.1381 | 0.6222 |  | -148.31 | -117.48 | -141.565 | 0 | 0 | 0 | 1 |  | 0 |  | 0 | Dmaflex-Quick, rotated charge densities from PBE0/6-31G(d,p) + FIT
FOCWUR | C22 H25 N3 O3 | 10 | Eli-Lilly VII, LY2624803, Hypnion HY10275 | 3-(4-dibenzo[b,f][1,4]oxepin-11-yl-piperazin-1-yl)-2,2-dimethylpropionic acid |  | FOCWUR, FOCWUR01 | Flexible CrystalPredictor (1), DMAflex-Quick, DMACRYS (2.0.4) | Doris Braun | 2012 | See Study_ID=30 | \CHEMISTRY_CPOSS\LY2624803\DMAflex-Quick | dfIA536 | 1.118 | B3LYP/6-31G(d,p) | 0 |  | This is the DMAflex-Q intra_molecular energy penalty. It is extrapolated from the grid calculation, and is not accurate. It is relative to the zero for Intra_B, plus the energy offset inserted manually. | IA536 | P21212 | 4 | 15.7213 | 20.0255 | 6.6564 | 90 | 90 | 90 | LATT -1; SYMM +X +1/2, -Y +1/2, -Z; SYMM -X +1/2, +Y +1/2, -Z; SYMM -X , -Y , +Z | 1.2027 | 0.6583 |  | -142.66 | -131.06 | -141.542 | 0 | 0 | 0 | 1 |  | 0 |  | 0 | Dmaflex-Quick, rotated charge densities from PBE0/6-31G(d,p) + FIT
FOCWUR | C22 H25 N3 O3 | 10 | Eli-Lilly VII, LY2624803, Hypnion HY10275 | 3-(4-dibenzo[b,f][1,4]oxepin-11-yl-piperazin-1-yl)-2,2-dimethylpropionic acid |  | FOCWUR, FOCWUR01 | Flexible CrystalPredictor (1), DMAflex-Quick, DMACRYS (2.0.4) | Doris Braun | 2012 | See Study_ID=30 | \CHEMISTRY_CPOSS\LY2624803\DMAflex-Quick | dfIA309 | 0.148 | B3LYP/6-31G(d,p) | 0 |  | This is the DMAflex-Q intra_molecular energy penalty. It is extrapolated from the grid calculation, and is not accurate. It is relative to the zero for Intra_B, plus the energy offset inserted manually. | IA309 | P-1 | 2 | 6.7925 | 13.5491 | 12.6531 | 65.854 | 84.934 | 94.973 | LATT 1 | 1.2016 | 0.6551 |  | -141.68 | -127.8 | -141.532 | 0 | 0 | 0 | 1 |  | 0 |  | 0 | Dmaflex-Quick, rotated charge densities from PBE0/6-31G(d,p) + FIT
FOCWUR | C22 H25 N3 O3 | 10 | Eli-Lilly VII, LY2624803, Hypnion HY10275 | 3-(4-dibenzo[b,f][1,4]oxepin-11-yl-piperazin-1-yl)-2,2-dimethylpropionic acid |  | FOCWUR, FOCWUR01 | Flexible CrystalPredictor (1), DMAflex-Quick, DMACRYS (2.0.4) | Doris Braun | 2012 | See Study_ID=30 | \CHEMISTRY_CPOSS\LY2624803\DMAflex-Quick | dfIB1629 | 14.968 | B3LYP/6-31G(d,p) | 0 |  | This is the DMAflex-Q intra_molecular energy penalty. It is extrapolated from the grid calculation, and is not accurate. It is relative to the zero for Intra_B, plus the energy offset inserted manually. | IB1629 | P21/n | 4 | 10.0352 | 9.6219 | 21.7116 | 90 | 81.436 | 90 | LATT 1; SYMM -X +1/2, +Y +1/2, -Z +1/2 | 1.2158 | 0.6611 |  | -156.49 | -130.3 | -141.522 | 0 | 0 | 0 | 1 |  | 0 |  | 0 | Dmaflex-Quick, rotated charge densities from PBE0/6-31G(d,p) + FIT
FOCWUR | C22 H25 N3 O3 | 10 | Eli-Lilly VII, LY2624803, Hypnion HY10275 | 3-(4-dibenzo[b,f][1,4]oxepin-11-yl-piperazin-1-yl)-2,2-dimethylpropionic acid |  | FOCWUR, FOCWUR01 | Flexible CrystalPredictor (1), DMAflex-Quick, DMACRYS (2.0.4) | Doris Braun | 2012 | See Study_ID=30 | \CHEMISTRY_CPOSS\LY2624803\DMAflex-Quick | dfIB438 | 1.831 | B3LYP/6-31G(d,p) | 0 |  | This is the DMAflex-Q intra_molecular energy penalty. It is extrapolated from the grid calculation, and is not accurate. It is relative to the zero for Intra_B, plus the energy offset inserted manually. | IB438 | P21/c | 4 | 9.2123 | 23.6422 | 11.4202 | 90 | 60.03 | 90 | LATT 1; SYMM -X , +Y +1/2, -Z +1/2 | 1.1697 | 0.6397 |  | -143.35 | -121.06 | -141.519 | 0 | 0 | 0 | 1 |  | 0 |  | 0 | Dmaflex-Quick, rotated charge densities from PBE0/6-31G(d,p) + FIT
FOCWUR | C22 H25 N3 O3 | 10 | Eli-Lilly VII, LY2624803, Hypnion HY10275 | 3-(4-dibenzo[b,f][1,4]oxepin-11-yl-piperazin-1-yl)-2,2-dimethylpropionic acid |  | FOCWUR, FOCWUR01 | Flexible CrystalPredictor (1), DMAflex-Quick, DMACRYS (2.0.4) | Doris Braun | 2012 | See Study_ID=30 | \CHEMISTRY_CPOSS\LY2624803\DMAflex-Quick | dfIB396 | 11.894 | B3LYP/6-31G(d,p) | 0 |  | This is the DMAflex-Q intra_molecular energy penalty. It is extrapolated from the grid calculation, and is not accurate. It is relative to the zero for Intra_B, plus the energy offset inserted manually. | IB396 | P21/c | 4 | 6.5553 | 21.5699 | 14.7041 | 90 | 81.097 | 90 | LATT 1; SYMM -X , +Y +1/2, -Z +1/2 | 1.227 | 0.6715 |  | -153.4 | -137.02 | -141.506 | 0 | 0 | 0 | 1 |  | 0 |  | 0 | Dmaflex-Quick, rotated charge densities from PBE0/6-31G(d,p) + FIT
FOCWUR | C22 H25 N3 O3 | 10 | Eli-Lilly VII, LY2624803, Hypnion HY10275 | 3-(4-dibenzo[b,f][1,4]oxepin-11-yl-piperazin-1-yl)-2,2-dimethylpropionic acid |  | FOCWUR, FOCWUR01 | Flexible CrystalPredictor (1), DMAflex-Quick, DMACRYS (2.0.4) | Doris Braun | 2012 | See Study_ID=30 | \CHEMISTRY_CPOSS\LY2624803\DMAflex-Quick | dfIB117 | 5.106 | B3LYP/6-31G(d,p) | 0 |  | This is the DMAflex-Q intra_molecular energy penalty. It is extrapolated from the grid calculation, and is not accurate. It is relative to the zero for Intra_B, plus the energy offset inserted manually. | IB117 | C2/c | 4 | 50.9377 | 10.7163 | 7.9185 | 90 | 104.197 | 90 | LATT 7; SYMM -X , +Y , -Z +1/2 | 1.2029 | 0.6561 |  | -146.61 | -134.73 | -141.504 | 0 | 0 | 0 | 1 |  | 0 |  | 0 | Dmaflex-Quick, rotated charge densities from PBE0/6-31G(d,p) + FIT
FOCWUR | C22 H25 N3 O3 | 10 | Eli-Lilly VII, LY2624803, Hypnion HY10275 | 3-(4-dibenzo[b,f][1,4]oxepin-11-yl-piperazin-1-yl)-2,2-dimethylpropionic acid |  | FOCWUR, FOCWUR01 | Flexible CrystalPredictor (1), DMAflex-Quick, DMACRYS (2.0.4) | Doris Braun | 2012 | See Study_ID=30 | \CHEMISTRY_CPOSS\LY2624803\DMAflex-Quick | dfIA560 | 5.312 | B3LYP/6-31G(d,p) | 0 |  | This is the DMAflex-Q intra_molecular energy penalty. It is extrapolated from the grid calculation, and is not accurate. It is relative to the zero for Intra_B, plus the energy offset inserted manually. | IA560 | I2/c | 8 | 20.846 | 10.084 | 20.3252 | 90 | 82.079 | 90 | LATT 1; SYMM -X , +Y , -Z +1/2; SYMM +X +1/2, +Y +1/2, +Z +1/2; SYMM -X +1/2, +Y +1/2, -Z | 1.1912 | 0.6507 |  | -146.81 | -128.52 | -141.498 | 0 | 0 | 0 | 1 |  | 0 |  | 0 | Dmaflex-Quick, rotated charge densities from PBE0/6-31G(d,p) + FIT
FOCWUR | C22 H25 N3 O3 | 10 | Eli-Lilly VII, LY2624803, Hypnion HY10275 | 3-(4-dibenzo[b,f][1,4]oxepin-11-yl-piperazin-1-yl)-2,2-dimethylpropionic acid |  | FOCWUR, FOCWUR01 | Flexible CrystalPredictor (1), DMAflex-Quick, DMACRYS (2.0.4) | Doris Braun | 2012 | See Study_ID=30 | \CHEMISTRY_CPOSS\LY2624803\DMAflex-Quick | dfIA322 | 7.723 | B3LYP/6-31G(d,p) | 0 |  | This is the DMAflex-Q intra_molecular energy penalty. It is extrapolated from the grid calculation, and is not accurate. It is relative to the zero for Intra_B, plus the energy offset inserted manually. | IA322 | Pna21 | 4 | 20.4392 | 14.7547 | 6.8606 | 90 | 90 | 90 | LATT -1; SYMM -X , -Y , +Z +1/2; SYMM -X +1/2, +Y +1/2, +Z +1/2; SYMM +X +1/2, -Y +1/2, +Z | 1.2182 | 0.6638 |  | -149.22 | -128.32 | -141.497 | 0 | 0 | 0 | 1 |  | 0 |  | 0 | Dmaflex-Quick, rotated charge densities from PBE0/6-31G(d,p) + FIT
FOCWUR | C22 H25 N3 O3 | 10 | Eli-Lilly VII, LY2624803, Hypnion HY10275 | 3-(4-dibenzo[b,f][1,4]oxepin-11-yl-piperazin-1-yl)-2,2-dimethylpropionic acid |  | FOCWUR, FOCWUR01 | Flexible CrystalPredictor (1), DMAflex-Quick, DMACRYS (2.0.4) | Doris Braun | 2012 | See Study_ID=30 | \CHEMISTRY_CPOSS\LY2624803\DMAflex-Quick | dfIB329 | 6.53 | B3LYP/6-31G(d,p) | 0 |  | This is the DMAflex-Q intra_molecular energy penalty. It is extrapolated from the grid calculation, and is not accurate. It is relative to the zero for Intra_B, plus the energy offset inserted manually. | IB329 | Pna21 | 4 | 9.5581 | 15.611 | 14.6365 | 90 | 90 | 90 | LATT -1; SYMM -X , -Y , +Z +1/2; SYMM -X +1/2, +Y +1/2, +Z +1/2; SYMM +X +1/2, -Y +1/2, +Z | 1.1541 | 0.6276 |  | -148.02 | -121.44 | -141.49 | 0 | 0 | 0 | 1 |  | 0 |  | 0 | Dmaflex-Quick, rotated charge densities from PBE0/6-31G(d,p) + FIT
FOCWUR | C22 H25 N3 O3 | 10 | Eli-Lilly VII, LY2624803, Hypnion HY10275 | 3-(4-dibenzo[b,f][1,4]oxepin-11-yl-piperazin-1-yl)-2,2-dimethylpropionic acid |  | FOCWUR, FOCWUR01 | Flexible CrystalPredictor (1), DMAflex-Quick, DMACRYS (2.0.4) | Doris Braun | 2012 | See Study_ID=30 | \CHEMISTRY_CPOSS\LY2624803\DMAflex-Quick | dfIB172 | 1.864 | B3LYP/6-31G(d,p) | 0 |  | This is the DMAflex-Q intra_molecular energy penalty. It is extrapolated from the grid calculation, and is not accurate. It is relative to the zero for Intra_B, plus the energy offset inserted manually. | IB172 | P212121 | 4 | 6.4713 | 29.7447 | 11.0021 | 90 | 90 | 90 | LATT -1; SYMM +X +1/2, -Y +1/2, -Z; SYMM -X , +Y +1/2, -Z +1/2; SYMM -X +1/2, -Y , +Z +1/2 | 1.1901 | 0.6505 |  | -143.35 | -130.83 | -141.486 | 0 | 0 | 0 | 1 |  | 0 |  | 0 | Dmaflex-Quick, rotated charge densities from PBE0/6-31G(d,p) + FIT
FOCWUR | C22 H25 N3 O3 | 10 | Eli-Lilly VII, LY2624803, Hypnion HY10275 | 3-(4-dibenzo[b,f][1,4]oxepin-11-yl-piperazin-1-yl)-2,2-dimethylpropionic acid |  | FOCWUR, FOCWUR01 | Flexible CrystalPredictor (1), DMAflex-Quick, DMACRYS (2.0.4) | Doris Braun | 2012 | See Study_ID=30 | \CHEMISTRY_CPOSS\LY2624803\DMAflex-Quick | dfIB220 | 3.884 | B3LYP/6-31G(d,p) | 0 |  | This is the DMAflex-Q intra_molecular energy penalty. It is extrapolated from the grid calculation, and is not accurate. It is relative to the zero for Intra_B, plus the energy offset inserted manually. | IB220 | P21/c | 4 | 10.9851 | 20.972 | 9.7392 | 90 | 69.802 | 90 | LATT 1; SYMM -X , +Y +1/2, -Z +1/2 | 1.1969 | 0.6546 |  | -145.37 | -127.22 | -141.486 | 0 | 0 | 0 | 1 |  | 0 |  | 0 | Dmaflex-Quick, rotated charge densities from PBE0/6-31G(d,p) + FIT
FOCWUR | C22 H25 N3 O3 | 10 | Eli-Lilly VII, LY2624803, Hypnion HY10275 | 3-(4-dibenzo[b,f][1,4]oxepin-11-yl-piperazin-1-yl)-2,2-dimethylpropionic acid |  | FOCWUR, FOCWUR01 | Flexible CrystalPredictor (1), DMAflex-Quick, DMACRYS (2.0.4) | Doris Braun | 2012 | See Study_ID=30 | \CHEMISTRY_CPOSS\LY2624803\DMAflex-Quick | dfIA448 | 4.685 | B3LYP/6-31G(d,p) | 0 |  | This is the DMAflex-Q intra_molecular energy penalty. It is extrapolated from the grid calculation, and is not accurate. It is relative to the zero for Intra_B, plus the energy offset inserted manually. | IA448 | P21/a | 4 | 22.0249 | 14.0332 | 6.7423 | 90 | 83.075 | 90 | LATT 1; SYMM -X +1/2, +Y +1/2, -Z | 1.2183 | 0.6695 |  | -146.17 | -129.53 | -141.485 | 0 | 0 | 0 | 1 |  | 0 |  | 0 | Dmaflex-Quick, rotated charge densities from PBE0/6-31G(d,p) + FIT
FOCWUR | C22 H25 N3 O3 | 10 | Eli-Lilly VII, LY2624803, Hypnion HY10275 | 3-(4-dibenzo[b,f][1,4]oxepin-11-yl-piperazin-1-yl)-2,2-dimethylpropionic acid |  | FOCWUR, FOCWUR01 | Flexible CrystalPredictor (1), DMAflex-Quick, DMACRYS (2.0.4) | Doris Braun | 2012 | See Study_ID=30 | \CHEMISTRY_CPOSS\LY2624803\DMAflex-Quick | dfIB576 | 12.466 | B3LYP/6-31G(d,p) | 0 |  | This is the DMAflex-Q intra_molecular energy penalty. It is extrapolated from the grid calculation, and is not accurate. It is relative to the zero for Intra_B, plus the energy offset inserted manually. | IB576 | P21 | 2 | 12.331 | 8.0201 | 10.6872 | 90 | 79.636 | 90 | LATT -1; SYMM -X , +Y +1/2, -Z | 1.2121 | 0.659 |  | -153.95 | -126.52 | -141.484 | 0 | 0 | 0 | 1 |  | 0 |  | 0 | Dmaflex-Quick, rotated charge densities from PBE0/6-31G(d,p) + FIT
FOCWUR | C22 H25 N3 O3 | 10 | Eli-Lilly VII, LY2624803, Hypnion HY10275 | 3-(4-dibenzo[b,f][1,4]oxepin-11-yl-piperazin-1-yl)-2,2-dimethylpropionic acid |  | FOCWUR, FOCWUR01 | Flexible CrystalPredictor (1), DMAflex-Quick, DMACRYS (2.0.4) | Doris Braun | 2012 | See Study_ID=30 | \CHEMISTRY_CPOSS\LY2624803\DMAflex-Quick | dfIB434 | 7.886 | B3LYP/6-31G(d,p) | 0 |  | This is the DMAflex-Q intra_molecular energy penalty. It is extrapolated from the grid calculation, and is not accurate. It is relative to the zero for Intra_B, plus the energy offset inserted manually. | IB434 | I2/a | 8 | 14.3338 | 15.3352 | 19.7519 | 90 | 90.085 | 90 | LATT 1; SYMM -X +1/2, +Y , -Z; SYMM +X +1/2, +Y +1/2, +Z +1/2; SYMM -X , +Y +1/2, -Z +1/2 | 1.161 | 0.6316 |  | -149.36 | -125.76 | -141.474 | 0 | 0 | 0 | 1 |  | 0 |  | 0 | Dmaflex-Quick, rotated charge densities from PBE0/6-31G(d,p) + FIT
FOCWUR | C22 H25 N3 O3 | 10 | Eli-Lilly VII, LY2624803, Hypnion HY10275 | 3-(4-dibenzo[b,f][1,4]oxepin-11-yl-piperazin-1-yl)-2,2-dimethylpropionic acid |  | FOCWUR, FOCWUR01 | Flexible CrystalPredictor (1), DMAflex-Quick, DMACRYS (2.0.4) | Doris Braun | 2012 | See Study_ID=30 | \CHEMISTRY_CPOSS\LY2624803\DMAflex-Quick | dfIA357 | 3.617 | B3LYP/6-31G(d,p) | 0 |  | This is the DMAflex-Q intra_molecular energy penalty. It is extrapolated from the grid calculation, and is not accurate. It is relative to the zero for Intra_B, plus the energy offset inserted manually. | IA357 | Pbca | 8 | 13.8878 | 20.8113 | 15.3589 | 90 | 90 | 90 | LATT 1; SYMM +X +1/2, -Y +1/2, -Z; SYMM -X , +Y +1/2, -Z +1/2; SYMM -X +1/2, -Y , +Z +1/2 | 1.1355 | 0.619 |  | -145.09 | -118.51 | -141.473 | 0 | 0 | 0 | 1 |  | 0 |  | 0 | Dmaflex-Quick, rotated charge densities from PBE0/6-31G(d,p) + FIT
FOCWUR | C22 H25 N3 O3 | 10 | Eli-Lilly VII, LY2624803, Hypnion HY10275 | 3-(4-dibenzo[b,f][1,4]oxepin-11-yl-piperazin-1-yl)-2,2-dimethylpropionic acid |  | FOCWUR, FOCWUR01 | Flexible CrystalPredictor (1), DMAflex-Quick, DMACRYS (2.0.4) | Doris Braun | 2012 | See Study_ID=30 | \CHEMISTRY_CPOSS\LY2624803\DMAflex-Quick | dfIA2580 | 13.737 | B3LYP/6-31G(d,p) | 0 |  | This is the DMAflex-Q intra_molecular energy penalty. It is extrapolated from the grid calculation, and is not accurate. It is relative to the zero for Intra_B, plus the energy offset inserted manually. | IA2580 | P-1 | 2 | 9.6244 | 10.3277 | 13.6993 | 116.076 | 104.993 | 64.2 | LATT 1 | 1.1484 | 0.6238 |  | -155.2 | -123.67 | -141.463 | 0 | 0 | 0 | 1 |  | 0 |  | 0 | Dmaflex-Quick, rotated charge densities from PBE0/6-31G(d,p) + FIT
FOCWUR | C22 H25 N3 O3 | 10 | Eli-Lilly VII, LY2624803, Hypnion HY10275 | 3-(4-dibenzo[b,f][1,4]oxepin-11-yl-piperazin-1-yl)-2,2-dimethylpropionic acid |  | FOCWUR, FOCWUR01 | Flexible CrystalPredictor (1), DMAflex-Quick, DMACRYS (2.0.4) | Doris Braun | 2012 | See Study_ID=30 | \CHEMISTRY_CPOSS\LY2624803\DMAflex-Quick | dfIA1092 | 13.797 | B3LYP/6-31G(d,p) | 0 |  | This is the DMAflex-Q intra_molecular energy penalty. It is extrapolated from the grid calculation, and is not accurate. It is relative to the zero for Intra_B, plus the energy offset inserted manually. | IA1092 | P-1 | 2 | 9.6249 | 13.0357 | 10.3211 | 109.192 | 64.193 | 94.105 | LATT 1 | 1.1486 | 0.6244 |  | -155.25 | -123.75 | -141.453 | 0 | 0 | 0 | 1 |  | 0 |  | 0 | Dmaflex-Quick, rotated charge densities from PBE0/6-31G(d,p) + FIT
FOCWUR | C22 H25 N3 O3 | 10 | Eli-Lilly VII, LY2624803, Hypnion HY10275 | 3-(4-dibenzo[b,f][1,4]oxepin-11-yl-piperazin-1-yl)-2,2-dimethylpropionic acid |  | FOCWUR, FOCWUR01 | Flexible CrystalPredictor (1), DMAflex-Quick, DMACRYS (2.0.4) | Doris Braun | 2012 | See Study_ID=30 | \CHEMISTRY_CPOSS\LY2624803\DMAflex-Quick | dfIA319 | 4.969 | B3LYP/6-31G(d,p) | 0 |  | This is the DMAflex-Q intra_molecular energy penalty. It is extrapolated from the grid calculation, and is not accurate. It is relative to the zero for Intra_B, plus the energy offset inserted manually. | IA319 | P21/c | 4 | 13.0845 | 12.0614 | 13.5886 | 90 | 87.984 | 90 | LATT 1; SYMM -X , +Y +1/2, -Z +1/2 | 1.176 | 0.6447 |  | -146.41 | -125.55 | -141.441 | 0 | 0 | 0 | 1 |  | 0 |  | 0 | Dmaflex-Quick, rotated charge densities from PBE0/6-31G(d,p) + FIT
FOCWUR | C22 H25 N3 O3 | 10 | Eli-Lilly VII, LY2624803, Hypnion HY10275 | 3-(4-dibenzo[b,f][1,4]oxepin-11-yl-piperazin-1-yl)-2,2-dimethylpropionic acid |  | FOCWUR, FOCWUR01 | Flexible CrystalPredictor (1), DMAflex-Quick, DMACRYS (2.0.4) | Doris Braun | 2012 | See Study_ID=30 | \CHEMISTRY_CPOSS\LY2624803\DMAflex-Quick | dfIA411 | 4.161 | B3LYP/6-31G(d,p) | 0 |  | This is the DMAflex-Q intra_molecular energy penalty. It is extrapolated from the grid calculation, and is not accurate. It is relative to the zero for Intra_B, plus the energy offset inserted manually. | IA411 | P21/n | 4 | 14.877 | 8.9644 | 16.2518 | 90 | 81.803 | 90 | LATT 1; SYMM -X +1/2, +Y +1/2, -Z +1/2 | 1.1749 | 0.6414 |  | -145.6 | -126.11 | -141.439 | 0 | 0 | 0 | 1 |  | 0 |  | 0 | Dmaflex-Quick, rotated charge densities from PBE0/6-31G(d,p) + FIT
FOCWUR | C22 H25 N3 O3 | 10 | Eli-Lilly VII, LY2624803, Hypnion HY10275 | 3-(4-dibenzo[b,f][1,4]oxepin-11-yl-piperazin-1-yl)-2,2-dimethylpropionic acid |  | FOCWUR, FOCWUR01 | Flexible CrystalPredictor (1), DMAflex-Quick, DMACRYS (2.0.4) | Doris Braun | 2012 | See Study_ID=30 | \CHEMISTRY_CPOSS\LY2624803\DMAflex-Quick | dfIA666 | 5.175 | B3LYP/6-31G(d,p) | 0 |  | This is the DMAflex-Q intra_molecular energy penalty. It is extrapolated from the grid calculation, and is not accurate. It is relative to the zero for Intra_B, plus the energy offset inserted manually. | IA666 | P21/n | 4 | 14.2572 | 8.4663 | 18.3565 | 90 | 72.441 | 90 | LATT 1; SYMM -X +1/2, +Y +1/2, -Z +1/2 | 1.1931 | 0.6511 |  | -146.61 | -126.42 | -141.435 | 0 | 0 | 0 | 1 |  | 0 |  | 0 | Dmaflex-Quick, rotated charge densities from PBE0/6-31G(d,p) + FIT
FOCWUR | C22 H25 N3 O3 | 10 | Eli-Lilly VII, LY2624803, Hypnion HY10275 | 3-(4-dibenzo[b,f][1,4]oxepin-11-yl-piperazin-1-yl)-2,2-dimethylpropionic acid |  | FOCWUR, FOCWUR01 | Flexible CrystalPredictor (1), DMAflex-Quick, DMACRYS (2.0.4) | Doris Braun | 2012 | See Study_ID=30 | \CHEMISTRY_CPOSS\LY2624803\DMAflex-Quick | dfIA552 | 5.613 | B3LYP/6-31G(d,p) | 0 |  | This is the DMAflex-Q intra_molecular energy penalty. It is extrapolated from the grid calculation, and is not accurate. It is relative to the zero for Intra_B, plus the energy offset inserted manually. | IA552 | C2/c | 4 | 18.4018 | 9.1403 | 28.1143 | 90 | 118.724 | 90 | LATT 7; SYMM -X , +Y , -Z +1/2 | 1.2156 | 0.6679 |  | -147.04 | -131.6 | -141.427 | 0 | 0 | 0 | 1 |  | 0 |  | 0 | Dmaflex-Quick, rotated charge densities from PBE0/6-31G(d,p) + FIT
FOCWUR | C22 H25 N3 O3 | 10 | Eli-Lilly VII, LY2624803, Hypnion HY10275 | 3-(4-dibenzo[b,f][1,4]oxepin-11-yl-piperazin-1-yl)-2,2-dimethylpropionic acid |  | FOCWUR, FOCWUR01 | Flexible CrystalPredictor (1), DMAflex-Quick, DMACRYS (2.0.4) | Doris Braun | 2012 | See Study_ID=30 | \CHEMISTRY_CPOSS\LY2624803\DMAflex-Quick | dfIA977 | 15.454 | B3LYP/6-31G(d,p) | 0 |  | This is the DMAflex-Q intra_molecular energy penalty. It is extrapolated from the grid calculation, and is not accurate. It is relative to the zero for Intra_B, plus the energy offset inserted manually. | IA977 | P-1 | 2 | 8.1632 | 14.6693 | 10.0741 | 70.257 | 67.672 | 91.58 | LATT 1 | 1.2195 | 0.6639 |  | -156.88 | -132.5 | -141.426 | 0 | 0 | 0 | 1 |  | 0 |  | 0 | Dmaflex-Quick, rotated charge densities from PBE0/6-31G(d,p) + FIT
FOCWUR | C22 H25 N3 O3 | 10 | Eli-Lilly VII, LY2624803, Hypnion HY10275 | 3-(4-dibenzo[b,f][1,4]oxepin-11-yl-piperazin-1-yl)-2,2-dimethylpropionic acid |  | FOCWUR, FOCWUR01 | Flexible CrystalPredictor (1), DMAflex-Quick, DMACRYS (2.0.4) | Doris Braun | 2012 | See Study_ID=30 | \CHEMISTRY_CPOSS\LY2624803\DMAflex-Quick | dfIA801 | 15.406 | B3LYP/6-31G(d,p) | 0 |  | This is the DMAflex-Q intra_molecular energy penalty. It is extrapolated from the grid calculation, and is not accurate. It is relative to the zero for Intra_B, plus the energy offset inserted manually. | IA801 | P-1 | 2 | 8.1615 | 14.6403 | 10.0761 | 97.915 | 67.681 | 74.437 | LATT 1 | 1.2194 | 0.6625 |  | -156.83 | -132.47 | -141.424 | 0 | 0 | 0 | 1 |  | 0 |  | 0 | Dmaflex-Quick, rotated charge densities from PBE0/6-31G(d,p) + FIT
FOCWUR | C22 H25 N3 O3 | 10 | Eli-Lilly VII, LY2624803, Hypnion HY10275 | 3-(4-dibenzo[b,f][1,4]oxepin-11-yl-piperazin-1-yl)-2,2-dimethylpropionic acid |  | FOCWUR, FOCWUR01 | Flexible CrystalPredictor (1), DMAflex-Quick, DMACRYS (2.0.4) | Doris Braun | 2012 | See Study_ID=30 | \CHEMISTRY_CPOSS\LY2624803\DMAflex-Quick | dfIA654 | 15.341 | B3LYP/6-31G(d,p) | 0 |  | This is the DMAflex-Q intra_molecular energy penalty. It is extrapolated from the grid calculation, and is not accurate. It is relative to the zero for Intra_B, plus the energy offset inserted manually. | IA654 | P-1 | 2 | 8.158 | 14.7226 | 10.0812 | 110.299 | 112.309 | 73.289 | LATT 1 | 1.2193 | 0.6628 |  | -156.76 | -132.45 | -141.419 | 0 | 0 | 0 | 1 |  | 0 |  | 0 | Dmaflex-Quick, rotated charge densities from PBE0/6-31G(d,p) + FIT
FOCWUR | C22 H25 N3 O3 | 10 | Eli-Lilly VII, LY2624803, Hypnion HY10275 | 3-(4-dibenzo[b,f][1,4]oxepin-11-yl-piperazin-1-yl)-2,2-dimethylpropionic acid |  | FOCWUR, FOCWUR01 | Flexible CrystalPredictor (1), DMAflex-Quick, DMACRYS (2.0.4) | Doris Braun | 2012 | See Study_ID=30 | \CHEMISTRY_CPOSS\LY2624803\DMAflex-Quick | dfIB1794 | 13.863 | B3LYP/6-31G(d,p) | 0 |  | This is the DMAflex-Q intra_molecular energy penalty. It is extrapolated from the grid calculation, and is not accurate. It is relative to the zero for Intra_B, plus the energy offset inserted manually. | IB1794 | P21/c | 4 | 6.4532 | 24.7092 | 13.2475 | 90 | 83.026 | 90 | LATT 1; SYMM -X , +Y +1/2, -Z +1/2 | 1.2021 | 0.6555 |  | -155.28 | -125.34 | -141.417 | 0 | 0 | 0 | 1 |  | 0 |  | 0 | Dmaflex-Quick, rotated charge densities from PBE0/6-31G(d,p) + FIT
FOCWUR | C22 H25 N3 O3 | 10 | Eli-Lilly VII, LY2624803, Hypnion HY10275 | 3-(4-dibenzo[b,f][1,4]oxepin-11-yl-piperazin-1-yl)-2,2-dimethylpropionic acid |  | FOCWUR, FOCWUR01 | Flexible CrystalPredictor (1), DMAflex-Quick, DMACRYS (2.0.4) | Doris Braun | 2012 | See Study_ID=30 | \CHEMISTRY_CPOSS\LY2624803\DMAflex-Quick | dfIA572 | 0.595 | B3LYP/6-31G(d,p) | 0 |  | This is the DMAflex-Q intra_molecular energy penalty. It is extrapolated from the grid calculation, and is not accurate. It is relative to the zero for Intra_B, plus the energy offset inserted manually. | IA572 | P-1 | 2 | 13.5164 | 6.7813 | 14.8212 | 79.975 | 56.13 | 67.802 | LATT 1 | 1.208 | 0.6611 |  | -142 | -131.6 | -141.405 | 0 | 0 | 0 | 1 |  | 0 |  | 0 | Dmaflex-Quick, rotated charge densities from PBE0/6-31G(d,p) + FIT
FOCWUR | C22 H25 N3 O3 | 10 | Eli-Lilly VII, LY2624803, Hypnion HY10275 | 3-(4-dibenzo[b,f][1,4]oxepin-11-yl-piperazin-1-yl)-2,2-dimethylpropionic acid |  | FOCWUR, FOCWUR01 | Flexible CrystalPredictor (1), DMAflex-Quick, DMACRYS (2.0.4) | Doris Braun | 2012 | See Study_ID=30 | \CHEMISTRY_CPOSS\LY2624803\DMAflex-Quick | dfIA612 | 1.76 | B3LYP/6-31G(d,p) | 0 |  | This is the DMAflex-Q intra_molecular energy penalty. It is extrapolated from the grid calculation, and is not accurate. It is relative to the zero for Intra_B, plus the energy offset inserted manually. | IA612 | P21/c | 4 | 9.0366 | 8.9763 | 27.218 | 90 | 75.001 | 90 | LATT 1; SYMM -X , +Y +1/2, -Z +1/2 | 1.1818 | 0.646 |  | -143.16 | -124.42 | -141.4 | 0 | 0 | 0 | 1 |  | 0 |  | 0 | Dmaflex-Quick, rotated charge densities from PBE0/6-31G(d,p) + FIT
FOCWUR | C22 H25 N3 O3 | 10 | Eli-Lilly VII, LY2624803, Hypnion HY10275 | 3-(4-dibenzo[b,f][1,4]oxepin-11-yl-piperazin-1-yl)-2,2-dimethylpropionic acid |  | FOCWUR, FOCWUR01 | Flexible CrystalPredictor (1), DMAflex-Quick, DMACRYS (2.0.4) | Doris Braun | 2012 | See Study_ID=30 | \CHEMISTRY_CPOSS\LY2624803\DMAflex-Quick | dfIB133 | 2.68 | B3LYP/6-31G(d,p) | 0 |  | This is the DMAflex-Q intra_molecular energy penalty. It is extrapolated from the grid calculation, and is not accurate. It is relative to the zero for Intra_B, plus the energy offset inserted manually. | IB133 | P21/c | 4 | 13.7084 | 13.4252 | 12.3116 | 90 | 112.512 | 90 | LATT 1; SYMM -X , +Y +1/2, -Z +1/2 | 1.2041 | 0.6587 |  | -144.08 | -132.57 | -141.4 | 0 | 0 | 0 | 1 |  | 0 |  | 0 | Dmaflex-Quick, rotated charge densities from PBE0/6-31G(d,p) + FIT
FOCWUR | C22 H25 N3 O3 | 10 | Eli-Lilly VII, LY2624803, Hypnion HY10275 | 3-(4-dibenzo[b,f][1,4]oxepin-11-yl-piperazin-1-yl)-2,2-dimethylpropionic acid |  | FOCWUR, FOCWUR01 | Flexible CrystalPredictor (1), DMAflex-Quick, DMACRYS (2.0.4) | Doris Braun | 2012 | See Study_ID=30 | \CHEMISTRY_CPOSS\LY2624803\DMAflex-Quick | dfIB243 | 1.671 | B3LYP/6-31G(d,p) | 0 |  | This is the DMAflex-Q intra_molecular energy penalty. It is extrapolated from the grid calculation, and is not accurate. It is relative to the zero for Intra_B, plus the energy offset inserted manually. | IB243 | P212121 | 4 | 8.7896 | 9.4395 | 25.946 | 90 | 90 | 90 | LATT -1; SYMM +X +1/2, -Y +1/2, -Z; SYMM -X , +Y +1/2, -Z +1/2; SYMM -X +1/2, -Y , +Z +1/2 | 1.1708 | 0.6419 |  | -143.07 | -125.86 | -141.399 | 0 | 0 | 0 | 1 |  | 0 |  | 0 | Dmaflex-Quick, rotated charge densities from PBE0/6-31G(d,p) + FIT
FOCWUR | C22 H25 N3 O3 | 10 | Eli-Lilly VII, LY2624803, Hypnion HY10275 | 3-(4-dibenzo[b,f][1,4]oxepin-11-yl-piperazin-1-yl)-2,2-dimethylpropionic acid |  | FOCWUR, FOCWUR01 | Flexible CrystalPredictor (1), DMAflex-Quick, DMACRYS (2.0.4) | Doris Braun | 2012 | See Study_ID=30 | \CHEMISTRY_CPOSS\LY2624803\DMAflex-Quick | dfIA385 | 5.224 | B3LYP/6-31G(d,p) | 0 |  | This is the DMAflex-Q intra_molecular energy penalty. It is extrapolated from the grid calculation, and is not accurate. It is relative to the zero for Intra_B, plus the energy offset inserted manually. | IA385 | P21/n | 4 | 16.1181 | 10.4386 | 13.0405 | 90 | 86.91 | 90 | LATT 1; SYMM -X +1/2, +Y +1/2, -Z +1/2 | 1.1504 | 0.6274 |  | -146.62 | -119.32 | -141.396 | 0 | 0 | 0 | 1 |  | 0 |  | 0 | Dmaflex-Quick, rotated charge densities from PBE0/6-31G(d,p) + FIT
FOCWUR | C22 H25 N3 O3 | 10 | Eli-Lilly VII, LY2624803, Hypnion HY10275 | 3-(4-dibenzo[b,f][1,4]oxepin-11-yl-piperazin-1-yl)-2,2-dimethylpropionic acid |  | FOCWUR, FOCWUR01 | Flexible CrystalPredictor (1), DMAflex-Quick, DMACRYS (2.0.4) | Doris Braun | 2012 | See Study_ID=30 | \CHEMISTRY_CPOSS\LY2624803\DMAflex-Quick | dfIB1557 | 13.224 | B3LYP/6-31G(d,p) | 0 |  | This is the DMAflex-Q intra_molecular energy penalty. It is extrapolated from the grid calculation, and is not accurate. It is relative to the zero for Intra_B, plus the energy offset inserted manually. | IB1557 | P-1 | 2 | 14.413 | 13.425 | 6.1249 | 94.269 | 67.42 | 72.451 | LATT 1 | 1.237 | 0.6721 |  | -154.62 | -134.61 | -141.396 | 0 | 0 | 0 | 1 |  | 0 |  | 0 | Dmaflex-Quick, rotated charge densities from PBE0/6-31G(d,p) + FIT
FOCWUR | C22 H25 N3 O3 | 10 | Eli-Lilly VII, LY2624803, Hypnion HY10275 | 3-(4-dibenzo[b,f][1,4]oxepin-11-yl-piperazin-1-yl)-2,2-dimethylpropionic acid |  | FOCWUR, FOCWUR01 | Flexible CrystalPredictor (1), DMAflex-Quick, DMACRYS (2.0.4) | Doris Braun | 2012 | See Study_ID=30 | \CHEMISTRY_CPOSS\LY2624803\DMAflex-Quick | dfIA847 | 14.856 | B3LYP/6-31G(d,p) | 0 |  | This is the DMAflex-Q intra_molecular energy penalty. It is extrapolated from the grid calculation, and is not accurate. It is relative to the zero for Intra_B, plus the energy offset inserted manually. | IA847 | P-1 | 2 | 10.2541 | 8.2009 | 14.1048 | 68.8 | 82.713 | 67.622 | LATT 1 | 1.2325 | 0.6684 |  | -156.25 | -133.44 | -141.394 | 0 | 0 | 0 | 1 |  | 0 |  | 0 | Dmaflex-Quick, rotated charge densities from PBE0/6-31G(d,p) + FIT
FOCWUR | C22 H25 N3 O3 | 10 | Eli-Lilly VII, LY2624803, Hypnion HY10275 | 3-(4-dibenzo[b,f][1,4]oxepin-11-yl-piperazin-1-yl)-2,2-dimethylpropionic acid |  | FOCWUR, FOCWUR01 | Flexible CrystalPredictor (1), DMAflex-Quick, DMACRYS (2.0.4) | Doris Braun | 2012 | See Study_ID=30 | \CHEMISTRY_CPOSS\LY2624803\DMAflex-Quick | dfIA428 | 3.523 | B3LYP/6-31G(d,p) | 0 |  | This is the DMAflex-Q intra_molecular energy penalty. It is extrapolated from the grid calculation, and is not accurate. It is relative to the zero for Intra_B, plus the energy offset inserted manually. | IA428 | P-1 | 2 | 6.6409 | 15.3712 | 11.9198 | 71.63 | 85.362 | 70.754 | LATT 1 | 1.1563 | 0.6354 |  | -144.91 | -120.86 | -141.387 | 0 | 0 | 0 | 1 |  | 0 |  | 0 | Dmaflex-Quick, rotated charge densities from PBE0/6-31G(d,p) + FIT
FOCWUR | C22 H25 N3 O3 | 10 | Eli-Lilly VII, LY2624803, Hypnion HY10275 | 3-(4-dibenzo[b,f][1,4]oxepin-11-yl-piperazin-1-yl)-2,2-dimethylpropionic acid |  | FOCWUR, FOCWUR01 | Flexible CrystalPredictor (1), DMAflex-Quick, DMACRYS (2.0.4) | Doris Braun | 2012 | See Study_ID=30 | \CHEMISTRY_CPOSS\LY2624803\DMAflex-Quick | dfIA432 | 0.33 | B3LYP/6-31G(d,p) | 0 |  | This is the DMAflex-Q intra_molecular energy penalty. It is extrapolated from the grid calculation, and is not accurate. It is relative to the zero for Intra_B, plus the energy offset inserted manually. | IA432 | Pbca | 8 | 19.4991 | 13.3497 | 16.7153 | 90 | 90 | 90 | LATT 1; SYMM +X +1/2, -Y +1/2, -Z; SYMM -X , +Y +1/2, -Z +1/2; SYMM -X +1/2, -Y , +Z +1/2 | 1.1585 | 0.6348 |  | -141.71 | -121.39 | -141.38 | 0 | 0 | 0 | 1 |  | 0 |  | 0 | Dmaflex-Quick, rotated charge densities from PBE0/6-31G(d,p) + FIT
FOCWUR | C22 H25 N3 O3 | 10 | Eli-Lilly VII, LY2624803, Hypnion HY10275 | 3-(4-dibenzo[b,f][1,4]oxepin-11-yl-piperazin-1-yl)-2,2-dimethylpropionic acid |  | FOCWUR, FOCWUR01 | Flexible CrystalPredictor (1), DMAflex-Quick, DMACRYS (2.0.4) | Doris Braun | 2012 | See Study_ID=30 | \CHEMISTRY_CPOSS\LY2624803\DMAflex-Quick | dfIB623 | 4.78 | B3LYP/6-31G(d,p) | 0 |  | This is the DMAflex-Q intra_molecular energy penalty. It is extrapolated from the grid calculation, and is not accurate. It is relative to the zero for Intra_B, plus the energy offset inserted manually. | IB623 | C2/c | 4 | 29.6125 | 10.7707 | 14.3489 | 90 | 71.769 | 90 | LATT 7; SYMM -X , +Y , -Z +1/2 | 1.1596 | 0.632 |  | -146.16 | -122.1 | -141.38 | 0 | 0 | 0 | 1 |  | 0 |  | 0 | Dmaflex-Quick, rotated charge densities from PBE0/6-31G(d,p) + FIT
FOCWUR | C22 H25 N3 O3 | 10 | Eli-Lilly VII, LY2624803, Hypnion HY10275 | 3-(4-dibenzo[b,f][1,4]oxepin-11-yl-piperazin-1-yl)-2,2-dimethylpropionic acid |  | FOCWUR, FOCWUR01 | Flexible CrystalPredictor (1), DMAflex-Quick, DMACRYS (2.0.4) | Doris Braun | 2012 | See Study_ID=30 | \CHEMISTRY_CPOSS\LY2624803\DMAflex-Quick | dfIA640 | 9.042 | B3LYP/6-31G(d,p) | 0 |  | This is the DMAflex-Q intra_molecular energy penalty. It is extrapolated from the grid calculation, and is not accurate. It is relative to the zero for Intra_B, plus the energy offset inserted manually. | IA640 | P21/n | 4 | 10.4451 | 22.5797 | 9.1952 | 90 | 87.931 | 90 | LATT 1; SYMM -X +1/2, +Y +1/2, -Z +1/2 | 1.1629 | 0.6328 |  | -150.42 | -119.46 | -141.378 | 0 | 0 | 0 | 1 |  | 0 |  | 0 | Dmaflex-Quick, rotated charge densities from PBE0/6-31G(d,p) + FIT
FOCWUR | C22 H25 N3 O3 | 10 | Eli-Lilly VII, LY2624803, Hypnion HY10275 | 3-(4-dibenzo[b,f][1,4]oxepin-11-yl-piperazin-1-yl)-2,2-dimethylpropionic acid |  | FOCWUR, FOCWUR01 | Flexible CrystalPredictor (1), DMAflex-Quick, DMACRYS (2.0.4) | Doris Braun | 2012 | See Study_ID=30 | \CHEMISTRY_CPOSS\LY2624803\DMAflex-Quick | dfIA2304 | 16.725 | B3LYP/6-31G(d,p) | 0 |  | This is the DMAflex-Q intra_molecular energy penalty. It is extrapolated from the grid calculation, and is not accurate. It is relative to the zero for Intra_B, plus the energy offset inserted manually. | IA2304 | P-1 | 2 | 10.855 | 6.6281 | 14.9191 | 80.88 | 81.564 | 101.001 | LATT 1 | 1.232 | 0.6778 |  | -158.1 | -138.46 | -141.375 | 0 | 0 | 0 | 1 |  | 0 |  | 0 | Dmaflex-Quick, rotated charge densities from PBE0/6-31G(d,p) + FIT
FOCWUR | C22 H25 N3 O3 | 10 | Eli-Lilly VII, LY2624803, Hypnion HY10275 | 3-(4-dibenzo[b,f][1,4]oxepin-11-yl-piperazin-1-yl)-2,2-dimethylpropionic acid |  | FOCWUR, FOCWUR01 | Flexible CrystalPredictor (1), DMAflex-Quick, DMACRYS (2.0.4) | Doris Braun | 2012 | See Study_ID=30 | \CHEMISTRY_CPOSS\LY2624803\DMAflex-Quick | dfIB443 | 6.58 | B3LYP/6-31G(d,p) | 0 |  | This is the DMAflex-Q intra_molecular energy penalty. It is extrapolated from the grid calculation, and is not accurate. It is relative to the zero for Intra_B, plus the energy offset inserted manually. | IB443 | P21/c | 4 | 7.8167 | 21.1554 | 13.8125 | 90 | 115.092 | 90 | LATT 1; SYMM -X , +Y +1/2, -Z +1/2 | 1.2184 | 0.6626 |  | -147.95 | -131.21 | -141.37 | 0 | 0 | 0 | 1 |  | 0 |  | 0 | Dmaflex-Quick, rotated charge densities from PBE0/6-31G(d,p) + FIT
FOCWUR | C22 H25 N3 O3 | 10 | Eli-Lilly VII, LY2624803, Hypnion HY10275 | 3-(4-dibenzo[b,f][1,4]oxepin-11-yl-piperazin-1-yl)-2,2-dimethylpropionic acid |  | FOCWUR, FOCWUR01 | Flexible CrystalPredictor (1), DMAflex-Quick, DMACRYS (2.0.4) | Doris Braun | 2012 | See Study_ID=30 | \CHEMISTRY_CPOSS\LY2624803\DMAflex-Quick | dfIA481 | 6.931 | B3LYP/6-31G(d,p) | 0 |  | This is the DMAflex-Q intra_molecular energy penalty. It is extrapolated from the grid calculation, and is not accurate. It is relative to the zero for Intra_B, plus the energy offset inserted manually. | IA481 | P21/c | 4 | 6.8862 | 22.7478 | 14.0625 | 90 | 70.426 | 90 | LATT 1; SYMM -X , +Y +1/2, -Z +1/2 | 1.2143 | 0.6599 |  | -148.3 | -129.5 | -141.369 | 0 | 0 | 0 | 1 |  | 0 |  | 0 | Dmaflex-Quick, rotated charge densities from PBE0/6-31G(d,p) + FIT
FOCWUR | C22 H25 N3 O3 | 10 | Eli-Lilly VII, LY2624803, Hypnion HY10275 | 3-(4-dibenzo[b,f][1,4]oxepin-11-yl-piperazin-1-yl)-2,2-dimethylpropionic acid |  | FOCWUR, FOCWUR01 | Flexible CrystalPredictor (1), DMAflex-Quick, DMACRYS (2.0.4) | Doris Braun | 2012 | See Study_ID=30 | \CHEMISTRY_CPOSS\LY2624803\DMAflex-Quick | dfIB770 | 12.132 | B3LYP/6-31G(d,p) | 0 |  | This is the DMAflex-Q intra_molecular energy penalty. It is extrapolated from the grid calculation, and is not accurate. It is relative to the zero for Intra_B, plus the energy offset inserted manually. | IB770 | C2/c | 4 | 18.6447 | 8.8055 | 28.8498 | 90 | 117.01 | 90 | LATT 7; SYMM -X , +Y , -Z +1/2 | 1.1946 | 0.6502 |  | -153.5 | -127.22 | -141.368 | 0 | 0 | 0 | 1 |  | 0 |  | 0 | Dmaflex-Quick, rotated charge densities from PBE0/6-31G(d,p) + FIT
FOCWUR | C22 H25 N3 O3 | 10 | Eli-Lilly VII, LY2624803, Hypnion HY10275 | 3-(4-dibenzo[b,f][1,4]oxepin-11-yl-piperazin-1-yl)-2,2-dimethylpropionic acid |  | FOCWUR, FOCWUR01 | Flexible CrystalPredictor (1), DMAflex-Quick, DMACRYS (2.0.4) | Doris Braun | 2012 | See Study_ID=30 | \CHEMISTRY_CPOSS\LY2624803\DMAflex-Quick | dfIA467 | 0.466 | B3LYP/6-31G(d,p) | 0 |  | This is the DMAflex-Q intra_molecular energy penalty. It is extrapolated from the grid calculation, and is not accurate. It is relative to the zero for Intra_B, plus the energy offset inserted manually. | IA467 | P21/c | 4 | 13.7934 | 22.5258 | 6.8602 | 90 | 87.508 | 90 | LATT 1; SYMM -X , +Y +1/2, -Z +1/2 | 1.1836 | 0.6491 |  | -141.83 | -126.38 | -141.364 | 0 | 0 | 0 | 1 |  | 0 |  | 0 | Dmaflex-Quick, rotated charge densities from PBE0/6-31G(d,p) + FIT
FOCWUR | C22 H25 N3 O3 | 10 | Eli-Lilly VII, LY2624803, Hypnion HY10275 | 3-(4-dibenzo[b,f][1,4]oxepin-11-yl-piperazin-1-yl)-2,2-dimethylpropionic acid |  | FOCWUR, FOCWUR01 | Flexible CrystalPredictor (1), DMAflex-Quick, DMACRYS (2.0.4) | Doris Braun | 2012 | See Study_ID=30 | \CHEMISTRY_CPOSS\LY2624803\DMAflex-Quick | dfIB832 | 8.287 | B3LYP/6-31G(d,p) | 0 |  | This is the DMAflex-Q intra_molecular energy penalty. It is extrapolated from the grid calculation, and is not accurate. It is relative to the zero for Intra_B, plus the energy offset inserted manually. | IB832 | P-1 | 2 | 12.6786 | 9.2728 | 9.9191 | 73.771 | 98.072 | 81.458 | LATT 1 | 1.1596 | 0.6289 |  | -149.65 | -120.37 | -141.363 | 0 | 0 | 0 | 1 |  | 0 |  | 0 | Dmaflex-Quick, rotated charge densities from PBE0/6-31G(d,p) + FIT
FOCWUR | C22 H25 N3 O3 | 10 | Eli-Lilly VII, LY2624803, Hypnion HY10275 | 3-(4-dibenzo[b,f][1,4]oxepin-11-yl-piperazin-1-yl)-2,2-dimethylpropionic acid |  | FOCWUR, FOCWUR01 | Flexible CrystalPredictor (1), DMAflex-Quick, DMACRYS (2.0.4) | Doris Braun | 2012 | See Study_ID=30 | \CHEMISTRY_CPOSS\LY2624803\DMAflex-Quick | dfIA324 | 6.079 | B3LYP/6-31G(d,p) | 0 |  | This is the DMAflex-Q intra_molecular energy penalty. It is extrapolated from the grid calculation, and is not accurate. It is relative to the zero for Intra_B, plus the energy offset inserted manually. | IA324 | P21 | 2 | 13.4604 | 6.8239 | 12.4401 | 90 | 114.287 | 90 | LATT -1; SYMM -X , +Y +1/2, -Z | 1.2099 | 0.6569 |  | -147.44 | -127.63 | -141.361 | 0 | 0 | 0 | 1 |  | 0 |  | 0 | Dmaflex-Quick, rotated charge densities from PBE0/6-31G(d,p) + FIT
FOCWUR | C22 H25 N3 O3 | 10 | Eli-Lilly VII, LY2624803, Hypnion HY10275 | 3-(4-dibenzo[b,f][1,4]oxepin-11-yl-piperazin-1-yl)-2,2-dimethylpropionic acid |  | FOCWUR, FOCWUR01 | Flexible CrystalPredictor (1), DMAflex-Quick, DMACRYS (2.0.4) | Doris Braun | 2012 | See Study_ID=30 | \CHEMISTRY_CPOSS\LY2624803\DMAflex-Quick | dfIA1152 | 13.204 | B3LYP/6-31G(d,p) | 0 |  | This is the DMAflex-Q intra_molecular energy penalty. It is extrapolated from the grid calculation, and is not accurate. It is relative to the zero for Intra_B, plus the energy offset inserted manually. | IA1152 | C2/c | 4 | 29.1196 | 18.6365 | 8.017 | 90 | 84.323 | 90 | LATT 7; SYMM -X , +Y , -Z +1/2 | 1.1643 | 0.6325 |  | -154.56 | -124.05 | -141.356 | 0 | 0 | 0 | 1 |  | 0 |  | 0 | Dmaflex-Quick, rotated charge densities from PBE0/6-31G(d,p) + FIT
FOCWUR | C22 H25 N3 O3 | 10 | Eli-Lilly VII, LY2624803, Hypnion HY10275 | 3-(4-dibenzo[b,f][1,4]oxepin-11-yl-piperazin-1-yl)-2,2-dimethylpropionic acid |  | FOCWUR, FOCWUR01 | Flexible CrystalPredictor (1), DMAflex-Quick, DMACRYS (2.0.4) | Doris Braun | 2012 | See Study_ID=30 | \CHEMISTRY_CPOSS\LY2624803\DMAflex-Quick | dfIA1219 | 19.9 | B3LYP/6-31G(d,p) | 0 |  | This is the DMAflex-Q intra_molecular energy penalty. It is extrapolated from the grid calculation, and is not accurate. It is relative to the zero for Intra_B, plus the energy offset inserted manually. | IA1219 | Pca21 | 4 | 19.1652 | 6.5828 | 16.2914 | 90 | 90 | 90 | LATT -1; SYMM -X , -Y , +Z +1/2; SYMM -X +1/2, +Y , +Z +1/2; SYMM +X +1/2, -Y , +Z | 1.2263 | 0.6752 |  | -161.25 | -136.16 | -141.35 | 0 | 0 | 0 | 1 |  | 0 |  | 0 | Dmaflex-Quick, rotated charge densities from PBE0/6-31G(d,p) + FIT
FOCWUR | C22 H25 N3 O3 | 10 | Eli-Lilly VII, LY2624803, Hypnion HY10275 | 3-(4-dibenzo[b,f][1,4]oxepin-11-yl-piperazin-1-yl)-2,2-dimethylpropionic acid |  | FOCWUR, FOCWUR01 | Flexible CrystalPredictor (1), DMAflex-Quick, DMACRYS (2.0.4) | Doris Braun | 2012 | See Study_ID=30 | \CHEMISTRY_CPOSS\LY2624803\DMAflex-Quick | dfIB138 | 3.583 | B3LYP/6-31G(d,p) | 0 |  | This is the DMAflex-Q intra_molecular energy penalty. It is extrapolated from the grid calculation, and is not accurate. It is relative to the zero for Intra_B, plus the energy offset inserted manually. | IB138 | P21/c | 4 | 10.5974 | 15.1867 | 13.3167 | 90 | 88.576 | 90 | LATT 1; SYMM -X , +Y +1/2, -Z +1/2 | 1.1764 | 0.6462 |  | -144.93 | -124.4 | -141.347 | 0 | 0 | 0 | 1 |  | 0 |  | 0 | Dmaflex-Quick, rotated charge densities from PBE0/6-31G(d,p) + FIT
FOCWUR | C22 H25 N3 O3 | 10 | Eli-Lilly VII, LY2624803, Hypnion HY10275 | 3-(4-dibenzo[b,f][1,4]oxepin-11-yl-piperazin-1-yl)-2,2-dimethylpropionic acid |  | FOCWUR, FOCWUR01 | Flexible CrystalPredictor (1), DMAflex-Quick, DMACRYS (2.0.4) | Doris Braun | 2012 | See Study_ID=30 | \CHEMISTRY_CPOSS\LY2624803\DMAflex-Quick | dfIB1290 | 12.615 | B3LYP/6-31G(d,p) | 0 |  | This is the DMAflex-Q intra_molecular energy penalty. It is extrapolated from the grid calculation, and is not accurate. It is relative to the zero for Intra_B, plus the energy offset inserted manually. | IB1290 | P21/n | 4 | 12.7235 | 17.4155 | 10.0183 | 90 | 71.21 | 90 | LATT 1; SYMM -X +1/2, +Y +1/2, -Z +1/2 | 1.1993 | 0.6532 |  | -153.96 | -124.5 | -141.345 | 0 | 0 | 0 | 1 |  | 0 |  | 0 | Dmaflex-Quick, rotated charge densities from PBE0/6-31G(d,p) + FIT
FOCWUR | C22 H25 N3 O3 | 10 | Eli-Lilly VII, LY2624803, Hypnion HY10275 | 3-(4-dibenzo[b,f][1,4]oxepin-11-yl-piperazin-1-yl)-2,2-dimethylpropionic acid |  | FOCWUR, FOCWUR01 | Flexible CrystalPredictor (1), DMAflex-Quick, DMACRYS (2.0.4) | Doris Braun | 2012 | See Study_ID=30 | \CHEMISTRY_CPOSS\LY2624803\DMAflex-Quick | dfIB774 | 13.124 | B3LYP/6-31G(d,p) | 0 |  | This is the DMAflex-Q intra_molecular energy penalty. It is extrapolated from the grid calculation, and is not accurate. It is relative to the zero for Intra_B, plus the energy offset inserted manually. | IB774 | C2/c | 4 | 27.2771 | 6.2978 | 25.7643 | 90 | 107.681 | 90 | LATT 7; SYMM -X , +Y , -Z +1/2 | 1.1954 | 0.649 |  | -154.46 | -125.2 | -141.336 | 0 | 0 | 0 | 1 |  | 0 |  | 0 | Dmaflex-Quick, rotated charge densities from PBE0/6-31G(d,p) + FIT
FOCWUR | C22 H25 N3 O3 | 10 | Eli-Lilly VII, LY2624803, Hypnion HY10275 | 3-(4-dibenzo[b,f][1,4]oxepin-11-yl-piperazin-1-yl)-2,2-dimethylpropionic acid |  | FOCWUR, FOCWUR01 | Flexible CrystalPredictor (1), DMAflex-Quick, DMACRYS (2.0.4) | Doris Braun | 2012 | See Study_ID=30 | \CHEMISTRY_CPOSS\LY2624803\DMAflex-Quick | dfIA335 | 0.355 | B3LYP/6-31G(d,p) | 0 |  | This is the DMAflex-Q intra_molecular energy penalty. It is extrapolated from the grid calculation, and is not accurate. It is relative to the zero for Intra_B, plus the energy offset inserted manually. | IA335 | P21/c | 4 | 13.7945 | 11 | 14.7417 | 90 | 73.733 | 90 | LATT 1; SYMM -X , +Y +1/2, -Z +1/2 | 1.1737 | 0.6437 |  | -141.69 | -123.38 | -141.335 | 0 | 0 | 0 | 1 |  | 0 |  | 0 | Dmaflex-Quick, rotated charge densities from PBE0/6-31G(d,p) + FIT
FOCWUR | C22 H25 N3 O3 | 10 | Eli-Lilly VII, LY2624803, Hypnion HY10275 | 3-(4-dibenzo[b,f][1,4]oxepin-11-yl-piperazin-1-yl)-2,2-dimethylpropionic acid |  | FOCWUR, FOCWUR01 | Flexible CrystalPredictor (1), DMAflex-Quick, DMACRYS (2.0.4) | Doris Braun | 2012 | See Study_ID=30 | \CHEMISTRY_CPOSS\LY2624803\DMAflex-Quick | dfIB557 | 12.745 | B3LYP/6-31G(d,p) | 0 |  | This is the DMAflex-Q intra_molecular energy penalty. It is extrapolated from the grid calculation, and is not accurate. It is relative to the zero for Intra_B, plus the energy offset inserted manually. | IB557 | P21/a | 4 | 18.4512 | 8.5885 | 13.3802 | 90 | 77.758 | 90 | LATT 1; SYMM -X +1/2, +Y +1/2, -Z | 1.2163 | 0.6596 |  | -154.07 | -129.83 | -141.325 | 0 | 0 | 0 | 1 |  | 0 |  | 0 | Dmaflex-Quick, rotated charge densities from PBE0/6-31G(d,p) + FIT
FOCWUR | C22 H25 N3 O3 | 10 | Eli-Lilly VII, LY2624803, Hypnion HY10275 | 3-(4-dibenzo[b,f][1,4]oxepin-11-yl-piperazin-1-yl)-2,2-dimethylpropionic acid |  | FOCWUR, FOCWUR01 | Flexible CrystalPredictor (1), DMAflex-Quick, DMACRYS (2.0.4) | Doris Braun | 2012 | See Study_ID=30 | \CHEMISTRY_CPOSS\LY2624803\DMAflex-Quick | dfIA1216 | 8.334 | B3LYP/6-31G(d,p) | 0 |  | This is the DMAflex-Q intra_molecular energy penalty. It is extrapolated from the grid calculation, and is not accurate. It is relative to the zero for Intra_B, plus the energy offset inserted manually. | IA1216 | P21/n | 4 | 22.9059 | 6.5137 | 14.3519 | 90 | 80.499 | 90 | LATT 1; SYMM -X +1/2, +Y +1/2, -Z +1/2 | 1.1934 | 0.6545 |  | -149.65 | -124.99 | -141.316 | 0 | 0 | 0 | 1 |  | 0 |  | 0 | Dmaflex-Quick, rotated charge densities from PBE0/6-31G(d,p) + FIT
FOCWUR | C22 H25 N3 O3 | 10 | Eli-Lilly VII, LY2624803, Hypnion HY10275 | 3-(4-dibenzo[b,f][1,4]oxepin-11-yl-piperazin-1-yl)-2,2-dimethylpropionic acid |  | FOCWUR, FOCWUR01 | Flexible CrystalPredictor (1), DMAflex-Quick, DMACRYS (2.0.4) | Doris Braun | 2012 | See Study_ID=30 | \CHEMISTRY_CPOSS\LY2624803\DMAflex-Quick | dfIB257 | 2.279 | B3LYP/6-31G(d,p) | 0 |  | This is the DMAflex-Q intra_molecular energy penalty. It is extrapolated from the grid calculation, and is not accurate. It is relative to the zero for Intra_B, plus the energy offset inserted manually. | IB257 | P21/c | 4 | 12.4033 | 13.1398 | 14.6149 | 90 | 64.88 | 90 | LATT 1; SYMM -X , +Y +1/2, -Z +1/2 | 1.1687 | 0.6423 |  | -143.58 | -123.37 | -141.301 | 0 | 0 | 0 | 1 |  | 0 |  | 0 | Dmaflex-Quick, rotated charge densities from PBE0/6-31G(d,p) + FIT
FOCWUR | C22 H25 N3 O3 | 10 | Eli-Lilly VII, LY2624803, Hypnion HY10275 | 3-(4-dibenzo[b,f][1,4]oxepin-11-yl-piperazin-1-yl)-2,2-dimethylpropionic acid |  | FOCWUR, FOCWUR01 | Flexible CrystalPredictor (1), DMAflex-Quick, DMACRYS (2.0.4) | Doris Braun | 2012 | See Study_ID=30 | \CHEMISTRY_CPOSS\LY2624803\DMAflex-Quick | dfIB323 | 2.681 | B3LYP/6-31G(d,p) | 0 |  | This is the DMAflex-Q intra_molecular energy penalty. It is extrapolated from the grid calculation, and is not accurate. It is relative to the zero for Intra_B, plus the energy offset inserted manually. | IB323 | A2/n | 8 | 20.6128 | 10.0508 | 20.4315 | 90 | 88.95 | 90 | LATT 1; SYMM -X +1/2, +Y , -Z +1/2; SYMM +X , +Y +1/2, +Z +1/2; SYMM -X +1/2, +Y +1/2, -Z | 1.191 | 0.6507 |  | -143.98 | -126.49 | -141.299 | 0 | 0 | 0 | 1 |  | 0 |  | 0 | Dmaflex-Quick, rotated charge densities from PBE0/6-31G(d,p) + FIT
FOCWUR | C22 H25 N3 O3 | 10 | Eli-Lilly VII, LY2624803, Hypnion HY10275 | 3-(4-dibenzo[b,f][1,4]oxepin-11-yl-piperazin-1-yl)-2,2-dimethylpropionic acid |  | FOCWUR, FOCWUR01 | Flexible CrystalPredictor (1), DMAflex-Quick, DMACRYS (2.0.4) | Doris Braun | 2012 | See Study_ID=30 | \CHEMISTRY_CPOSS\LY2624803\DMAflex-Quick | dfIA902 | 8.463 | B3LYP/6-31G(d,p) | 0 |  | This is the DMAflex-Q intra_molecular energy penalty. It is extrapolated from the grid calculation, and is not accurate. It is relative to the zero for Intra_B, plus the energy offset inserted manually. | IA902 | P21/c | 4 | 14.3272 | 6.5221 | 24.9198 | 90 | 114.978 | 90 | LATT 1; SYMM -X , +Y +1/2, -Z +1/2 | 1.1941 | 0.6557 |  | -149.76 | -125.08 | -141.297 | 0 | 0 | 0 | 1 |  | 0 |  | 0 | Dmaflex-Quick, rotated charge densities from PBE0/6-31G(d,p) + FIT
FOCWUR | C22 H25 N3 O3 | 10 | Eli-Lilly VII, LY2624803, Hypnion HY10275 | 3-(4-dibenzo[b,f][1,4]oxepin-11-yl-piperazin-1-yl)-2,2-dimethylpropionic acid |  | FOCWUR, FOCWUR01 | Flexible CrystalPredictor (1), DMAflex-Quick, DMACRYS (2.0.4) | Doris Braun | 2012 | See Study_ID=30 | \CHEMISTRY_CPOSS\LY2624803\DMAflex-Quick | dfIB345 | 4.836 | B3LYP/6-31G(d,p) | 0 |  | This is the DMAflex-Q intra_molecular energy penalty. It is extrapolated from the grid calculation, and is not accurate. It is relative to the zero for Intra_B, plus the energy offset inserted manually. | IB345 | P21/n | 4 | 14.8644 | 11.3111 | 13.1805 | 90 | 76.113 | 90 | LATT 1; SYMM -X +1/2, +Y +1/2, -Z +1/2 | 1.1716 | 0.6395 |  | -146.13 | -122.81 | -141.294 | 0 | 0 | 0 | 1 |  | 0 |  | 0 | Dmaflex-Quick, rotated charge densities from PBE0/6-31G(d,p) + FIT
FOCWUR | C22 H25 N3 O3 | 10 | Eli-Lilly VII, LY2624803, Hypnion HY10275 | 3-(4-dibenzo[b,f][1,4]oxepin-11-yl-piperazin-1-yl)-2,2-dimethylpropionic acid |  | FOCWUR, FOCWUR01 | Flexible CrystalPredictor (1), DMAflex-Quick, DMACRYS (2.0.4) | Doris Braun | 2012 | See Study_ID=30 | \CHEMISTRY_CPOSS\LY2624803\DMAflex-Quick | dfIA485 | 1.799 | B3LYP/6-31G(d,p) | 0 |  | This is the DMAflex-Q intra_molecular energy penalty. It is extrapolated from the grid calculation, and is not accurate. It is relative to the zero for Intra_B, plus the energy offset inserted manually. | IA485 | Pbca | 8 | 25.936 | 9.0015 | 17.9229 | 90 | 90 | 90 | LATT 1; SYMM +X +1/2, -Y +1/2, -Z; SYMM -X , +Y +1/2, -Z +1/2; SYMM -X +1/2, -Y , +Z +1/2 | 1.2047 | 0.6577 |  | -143.09 | -130.78 | -141.291 | 0 | 0 | 0 | 1 |  | 0 |  | 0 | Dmaflex-Quick, rotated charge densities from PBE0/6-31G(d,p) + FIT
FOCWUR | C22 H25 N3 O3 | 10 | Eli-Lilly VII, LY2624803, Hypnion HY10275 | 3-(4-dibenzo[b,f][1,4]oxepin-11-yl-piperazin-1-yl)-2,2-dimethylpropionic acid |  | FOCWUR, FOCWUR01 | Flexible CrystalPredictor (1), DMAflex-Quick, DMACRYS (2.0.4) | Doris Braun | 2012 | See Study_ID=30 | \CHEMISTRY_CPOSS\LY2624803\DMAflex-Quick | dfIB378 | 8.034 | B3LYP/6-31G(d,p) | 0 |  | This is the DMAflex-Q intra_molecular energy penalty. It is extrapolated from the grid calculation, and is not accurate. It is relative to the zero for Intra_B, plus the energy offset inserted manually. | IB378 | P-1 | 2 | 12.2887 | 10.5159 | 11.1007 | 58.953 | 85.954 | 62.763 | LATT 1 | 1.1814 | 0.6447 |  | -149.32 | -123.54 | -141.286 | 0 | 0 | 0 | 1 |  | 0 |  | 0 | Dmaflex-Quick, rotated charge densities from PBE0/6-31G(d,p) + FIT
FOCWUR | C22 H25 N3 O3 | 10 | Eli-Lilly VII, LY2624803, Hypnion HY10275 | 3-(4-dibenzo[b,f][1,4]oxepin-11-yl-piperazin-1-yl)-2,2-dimethylpropionic acid |  | FOCWUR, FOCWUR01 | Flexible CrystalPredictor (1), DMAflex-Quick, DMACRYS (2.0.4) | Doris Braun | 2012 | See Study_ID=30 | \CHEMISTRY_CPOSS\LY2624803\DMAflex-Quick | dfIA420 | 4.157 | B3LYP/6-31G(d,p) | 0 |  | This is the DMAflex-Q intra_molecular energy penalty. It is extrapolated from the grid calculation, and is not accurate. It is relative to the zero for Intra_B, plus the energy offset inserted manually. | IA420 | P-1 | 2 | 13.1381 | 13.4764 | 8.1422 | 114.166 | 80.652 | 64.87 | LATT 1 | 1.1587 | 0.6364 |  | -145.44 | -122.48 | -141.283 | 0 | 0 | 0 | 1 |  | 0 |  | 0 | Dmaflex-Quick, rotated charge densities from PBE0/6-31G(d,p) + FIT
FOCWUR | C22 H25 N3 O3 | 10 | Eli-Lilly VII, LY2624803, Hypnion HY10275 | 3-(4-dibenzo[b,f][1,4]oxepin-11-yl-piperazin-1-yl)-2,2-dimethylpropionic acid |  | FOCWUR, FOCWUR01 | Flexible CrystalPredictor (1), DMAflex-Quick, DMACRYS (2.0.4) | Doris Braun | 2012 | See Study_ID=30 | \CHEMISTRY_CPOSS\LY2624803\DMAflex-Quick | dfIA512 | 5.572 | B3LYP/6-31G(d,p) | 0 |  | This is the DMAflex-Q intra_molecular energy penalty. It is extrapolated from the grid calculation, and is not accurate. It is relative to the zero for Intra_B, plus the energy offset inserted manually. | IA512 | P21/c | 4 | 13.8941 | 18.193 | 8.4056 | 90 | 90.696 | 90 | LATT 1; SYMM -X , +Y +1/2, -Z +1/2 | 1.1863 | 0.6488 |  | -146.84 | -126.43 | -141.268 | 0 | 0 | 0 | 1 |  | 0 |  | 0 | Dmaflex-Quick, rotated charge densities from PBE0/6-31G(d,p) + FIT
FOCWUR | C22 H25 N3 O3 | 10 | Eli-Lilly VII, LY2624803, Hypnion HY10275 | 3-(4-dibenzo[b,f][1,4]oxepin-11-yl-piperazin-1-yl)-2,2-dimethylpropionic acid |  | FOCWUR, FOCWUR01 | Flexible CrystalPredictor (1), DMAflex-Quick, DMACRYS (2.0.4) | Doris Braun | 2012 | See Study_ID=30 | \CHEMISTRY_CPOSS\LY2624803\DMAflex-Quick | dfIA589 | 8.383 | B3LYP/6-31G(d,p) | 0 |  | This is the DMAflex-Q intra_molecular energy penalty. It is extrapolated from the grid calculation, and is not accurate. It is relative to the zero for Intra_B, plus the energy offset inserted manually. | IA589 | P21/a | 4 | 15.1109 | 13.2579 | 10.6784 | 90 | 84.274 | 90 | LATT 1; SYMM -X +1/2, +Y +1/2, -Z | 1.184 | 0.6509 |  | -149.65 | -123.5 | -141.267 | 0 | 0 | 0 | 1 |  | 0 |  | 0 | Dmaflex-Quick, rotated charge densities from PBE0/6-31G(d,p) + FIT
FOCWUR | C22 H25 N3 O3 | 10 | Eli-Lilly VII, LY2624803, Hypnion HY10275 | 3-(4-dibenzo[b,f][1,4]oxepin-11-yl-piperazin-1-yl)-2,2-dimethylpropionic acid |  | FOCWUR, FOCWUR01 | Flexible CrystalPredictor (1), DMAflex-Quick, DMACRYS (2.0.4) | Doris Braun | 2012 | See Study_ID=30 | \CHEMISTRY_CPOSS\LY2624803\DMAflex-Quick | dfIB478 | 7.951 | B3LYP/6-31G(d,p) | 0 |  | This is the DMAflex-Q intra_molecular energy penalty. It is extrapolated from the grid calculation, and is not accurate. It is relative to the zero for Intra_B, plus the energy offset inserted manually. | IB478 | Pbca | 8 | 8.4282 | 28.9605 | 17.8062 | 90 | 90 | 90 | LATT 1; SYMM +X +1/2, -Y +1/2, -Z; SYMM -X , +Y +1/2, -Z +1/2; SYMM -X +1/2, -Y , +Z +1/2 | 1.1598 | 0.6337 |  | -149.2 | -121.63 | -141.249 | 0 | 0 | 0 | 1 |  | 0 |  | 0 | Dmaflex-Quick, rotated charge densities from PBE0/6-31G(d,p) + FIT
FOCWUR | C22 H25 N3 O3 | 10 | Eli-Lilly VII, LY2624803, Hypnion HY10275 | 3-(4-dibenzo[b,f][1,4]oxepin-11-yl-piperazin-1-yl)-2,2-dimethylpropionic acid |  | FOCWUR, FOCWUR01 | Flexible CrystalPredictor (1), DMAflex-Quick, DMACRYS (2.0.4) | Doris Braun | 2012 | See Study_ID=30 | \CHEMISTRY_CPOSS\LY2624803\DMAflex-Quick | dfIA290 | 0.578 | B3LYP/6-31G(d,p) | 0 |  | This is the DMAflex-Q intra_molecular energy penalty. It is extrapolated from the grid calculation, and is not accurate. It is relative to the zero for Intra_B, plus the energy offset inserted manually. | IA290 | P21/c | 4 | 14.0361 | 17.1938 | 8.8201 | 90 | 82.867 | 90 | LATT 1; SYMM -X , +Y +1/2, -Z +1/2 | 1.1933 | 0.6512 |  | -141.82 | -127.02 | -141.242 | 0 | 0 | 0 | 1 |  | 0 |  | 0 | Dmaflex-Quick, rotated charge densities from PBE0/6-31G(d,p) + FIT
FOCWUR | C22 H25 N3 O3 | 10 | Eli-Lilly VII, LY2624803, Hypnion HY10275 | 3-(4-dibenzo[b,f][1,4]oxepin-11-yl-piperazin-1-yl)-2,2-dimethylpropionic acid |  | FOCWUR, FOCWUR01 | Flexible CrystalPredictor (1), DMAflex-Quick, DMACRYS (2.0.4) | Doris Braun | 2012 | See Study_ID=30 | \CHEMISTRY_CPOSS\LY2624803\DMAflex-Quick | dfIB881 | 6.742 | B3LYP/6-31G(d,p) | 0 |  | This is the DMAflex-Q intra_molecular energy penalty. It is extrapolated from the grid calculation, and is not accurate. It is relative to the zero for Intra_B, plus the energy offset inserted manually. | IB881 | I2/a | 8 | 24.0974 | 6.6315 | 26.5738 | 90 | 81.362 | 90 | LATT 1; SYMM -X +1/2, +Y , -Z; SYMM +X +1/2, +Y +1/2, +Z +1/2; SYMM -X , +Y +1/2, -Z +1/2 | 1.2006 | 0.6533 |  | -147.98 | -127.94 | -141.238 | 0 | 0 | 0 | 1 |  | 0 |  | 0 | Dmaflex-Quick, rotated charge densities from PBE0/6-31G(d,p) + FIT
FOCWUR | C22 H25 N3 O3 | 10 | Eli-Lilly VII, LY2624803, Hypnion HY10275 | 3-(4-dibenzo[b,f][1,4]oxepin-11-yl-piperazin-1-yl)-2,2-dimethylpropionic acid |  | FOCWUR, FOCWUR01 | Flexible CrystalPredictor (1), DMAflex-Quick, DMACRYS (2.0.4) | Doris Braun | 2012 | See Study_ID=30 | \CHEMISTRY_CPOSS\LY2624803\DMAflex-Quick | dfIB510 | 1.366 | B3LYP/6-31G(d,p) | 0 |  | This is the DMAflex-Q intra_molecular energy penalty. It is extrapolated from the grid calculation, and is not accurate. It is relative to the zero for Intra_B, plus the energy offset inserted manually. | IB510 | P21/c | 4 | 8.2951 | 19.2042 | 14.2842 | 90 | 74.359 | 90 | LATT 1; SYMM -X , +Y +1/2, -Z +1/2 | 1.1502 | 0.6292 |  | -142.6 | -118.49 | -141.234 | 0 | 0 | 0 | 1 |  | 0 |  | 0 | Dmaflex-Quick, rotated charge densities from PBE0/6-31G(d,p) + FIT
FOCWUR | C22 H25 N3 O3 | 10 | Eli-Lilly VII, LY2624803, Hypnion HY10275 | 3-(4-dibenzo[b,f][1,4]oxepin-11-yl-piperazin-1-yl)-2,2-dimethylpropionic acid |  | FOCWUR, FOCWUR01 | Flexible CrystalPredictor (1), DMAflex-Quick, DMACRYS (2.0.4) | Doris Braun | 2012 | See Study_ID=30 | \CHEMISTRY_CPOSS\LY2624803\DMAflex-Quick | dfIA1490 | 13.386 | B3LYP/6-31G(d,p) | 0 |  | This is the DMAflex-Q intra_molecular energy penalty. It is extrapolated from the grid calculation, and is not accurate. It is relative to the zero for Intra_B, plus the energy offset inserted manually. | IA1490 | P212121 | 4 | 7.9107 | 8.7336 | 30.8069 | 90 | 90 | 90 | LATT -1; SYMM +X +1/2, -Y +1/2, -Z; SYMM -X , +Y +1/2, -Z +1/2; SYMM -X +1/2, -Y , +Z +1/2 | 1.1842 | 0.6455 |  | -154.62 | -126.54 | -141.234 | 0 | 0 | 0 | 1 |  | 0 |  | 0 | Dmaflex-Quick, rotated charge densities from PBE0/6-31G(d,p) + FIT
FOCWUR | C22 H25 N3 O3 | 10 | Eli-Lilly VII, LY2624803, Hypnion HY10275 | 3-(4-dibenzo[b,f][1,4]oxepin-11-yl-piperazin-1-yl)-2,2-dimethylpropionic acid |  | FOCWUR, FOCWUR01 | Flexible CrystalPredictor (1), DMAflex-Quick, DMACRYS (2.0.4) | Doris Braun | 2012 | See Study_ID=30 | \CHEMISTRY_CPOSS\LY2624803\DMAflex-Quick | dfIB1680 | 5.966 | B3LYP/6-31G(d,p) | 0 |  | This is the DMAflex-Q intra_molecular energy penalty. It is extrapolated from the grid calculation, and is not accurate. It is relative to the zero for Intra_B, plus the energy offset inserted manually. | IB1680 | P21/n | 4 | 14.8434 | 6.4713 | 22.1629 | 90 | 73.655 | 90 | LATT 1; SYMM -X +1/2, +Y +1/2, -Z +1/2 | 1.2338 | 0.6769 |  | -147.2 | -133.42 | -141.234 | 0 | 0 | 0 | 1 |  | 0 |  | 0 | Dmaflex-Quick, rotated charge densities from PBE0/6-31G(d,p) + FIT
FOCWUR | C22 H25 N3 O3 | 10 | Eli-Lilly VII, LY2624803, Hypnion HY10275 | 3-(4-dibenzo[b,f][1,4]oxepin-11-yl-piperazin-1-yl)-2,2-dimethylpropionic acid |  | FOCWUR, FOCWUR01 | Flexible CrystalPredictor (1), DMAflex-Quick, DMACRYS (2.0.4) | Doris Braun | 2012 | See Study_ID=30 | \CHEMISTRY_CPOSS\LY2624803\DMAflex-Quick | dfIA599 | 1.066 | B3LYP/6-31G(d,p) | 0 |  | This is the DMAflex-Q intra_molecular energy penalty. It is extrapolated from the grid calculation, and is not accurate. It is relative to the zero for Intra_B, plus the energy offset inserted manually. | IA599 | P21/c | 4 | 14.3431 | 22.5336 | 6.7429 | 90 | 96.096 | 90 | LATT 1; SYMM -X , +Y +1/2, -Z +1/2 | 1.1631 | 0.6382 |  | -142.29 | -119.47 | -141.224 | 0 | 0 | 0 | 1 |  | 0 |  | 0 | Dmaflex-Quick, rotated charge densities from PBE0/6-31G(d,p) + FIT
FOCWUR | C22 H25 N3 O3 | 10 | Eli-Lilly VII, LY2624803, Hypnion HY10275 | 3-(4-dibenzo[b,f][1,4]oxepin-11-yl-piperazin-1-yl)-2,2-dimethylpropionic acid |  | FOCWUR, FOCWUR01 | Flexible CrystalPredictor (1), DMAflex-Quick, DMACRYS (2.0.4) | Doris Braun | 2012 | See Study_ID=30 | \CHEMISTRY_CPOSS\LY2624803\DMAflex-Quick | dfIB299 | 6.837 | B3LYP/6-31G(d,p) | 0 |  | This is the DMAflex-Q intra_molecular energy penalty. It is extrapolated from the grid calculation, and is not accurate. It is relative to the zero for Intra_B, plus the energy offset inserted manually. | IB299 | P-1 | 2 | 10.3268 | 13.9763 | 13.1473 | 117.114 | 121.348 | 106.902 | LATT 1 | 1.2141 | 0.664 |  | -148.06 | -129.45 | -141.223 | 0 | 0 | 0 | 1 |  | 0 |  | 0 | Dmaflex-Quick, rotated charge densities from PBE0/6-31G(d,p) + FIT
FOCWUR | C22 H25 N3 O3 | 10 | Eli-Lilly VII, LY2624803, Hypnion HY10275 | 3-(4-dibenzo[b,f][1,4]oxepin-11-yl-piperazin-1-yl)-2,2-dimethylpropionic acid |  | FOCWUR, FOCWUR01 | Flexible CrystalPredictor (1), DMAflex-Quick, DMACRYS (2.0.4) | Doris Braun | 2012 | See Study_ID=30 | \CHEMISTRY_CPOSS\LY2624803\DMAflex-Quick | dfIA628 | 0.68 | B3LYP/6-31G(d,p) | 0 |  | This is the DMAflex-Q intra_molecular energy penalty. It is extrapolated from the grid calculation, and is not accurate. It is relative to the zero for Intra_B, plus the energy offset inserted manually. | IA628 | P21 | 2 | 8.7933 | 10.9977 | 11.6552 | 90 | 77.5 | 90 | LATT -1; SYMM -X , +Y +1/2, -Z | 1.1452 | 0.6283 |  | -141.9 | -115.7 | -141.22 | 0 | 0 | 0 | 1 |  | 0 |  | 0 | Dmaflex-Quick, rotated charge densities from PBE0/6-31G(d,p) + FIT
FOCWUR | C22 H25 N3 O3 | 10 | Eli-Lilly VII, LY2624803, Hypnion HY10275 | 3-(4-dibenzo[b,f][1,4]oxepin-11-yl-piperazin-1-yl)-2,2-dimethylpropionic acid |  | FOCWUR, FOCWUR01 | Flexible CrystalPredictor (1), DMAflex-Quick, DMACRYS (2.0.4) | Doris Braun | 2012 | See Study_ID=30 | \CHEMISTRY_CPOSS\LY2624803\DMAflex-Quick | dfIB262 | 1.956 | B3LYP/6-31G(d,p) | 0 |  | This is the DMAflex-Q intra_molecular energy penalty. It is extrapolated from the grid calculation, and is not accurate. It is relative to the zero for Intra_B, plus the energy offset inserted manually. | IB262 | P-1 | 2 | 12.0277 | 11.5031 | 9.0605 | 90.434 | 100.398 | 61.368 | LATT 1 | 1.1694 | 0.6393 |  | -143.17 | -121.56 | -141.214 | 0 | 0 | 0 | 1 |  | 0 |  | 0 | Dmaflex-Quick, rotated charge densities from PBE0/6-31G(d,p) + FIT
FOCWUR | C22 H25 N3 O3 | 10 | Eli-Lilly VII, LY2624803, Hypnion HY10275 | 3-(4-dibenzo[b,f][1,4]oxepin-11-yl-piperazin-1-yl)-2,2-dimethylpropionic acid |  | FOCWUR, FOCWUR01 | Flexible CrystalPredictor (1), DMAflex-Quick, DMACRYS (2.0.4) | Doris Braun | 2012 | See Study_ID=30 | \CHEMISTRY_CPOSS\LY2624803\DMAflex-Quick | dfIB930 | 6.182 | B3LYP/6-31G(d,p) | 0 |  | This is the DMAflex-Q intra_molecular energy penalty. It is extrapolated from the grid calculation, and is not accurate. It is relative to the zero for Intra_B, plus the energy offset inserted manually. | IB930 | Pbca | 8 | 18.1815 | 13.8847 | 17.4425 | 90 | 90 | 90 | LATT 1; SYMM +X +1/2, -Y +1/2, -Z; SYMM -X , +Y +1/2, -Z +1/2; SYMM -X +1/2, -Y , +Z +1/2 | 1.1448 | 0.6243 |  | -147.37 | -115.1 | -141.188 | 0 | 0 | 0 | 1 |  | 0 |  | 0 | Dmaflex-Quick, rotated charge densities from PBE0/6-31G(d,p) + FIT
FOCWUR | C22 H25 N3 O3 | 10 | Eli-Lilly VII, LY2624803, Hypnion HY10275 | 3-(4-dibenzo[b,f][1,4]oxepin-11-yl-piperazin-1-yl)-2,2-dimethylpropionic acid |  | FOCWUR, FOCWUR01 | Flexible CrystalPredictor (1), DMAflex-Quick, DMACRYS (2.0.4) | Doris Braun | 2012 | See Study_ID=30 | \CHEMISTRY_CPOSS\LY2624803\DMAflex-Quick | dfIA821 | 12.589 | B3LYP/6-31G(d,p) | 0 |  | This is the DMAflex-Q intra_molecular energy penalty. It is extrapolated from the grid calculation, and is not accurate. It is relative to the zero for Intra_B, plus the energy offset inserted manually. | IA821 | P21/c | 4 | 13.9979 | 15.8957 | 10.3415 | 90 | 75.622 | 90 | LATT 1; SYMM -X , +Y +1/2, -Z +1/2 | 1.1307 | 0.6153 |  | -153.77 | -121.42 | -141.181 | 0 | 0 | 0 | 1 |  | 0 |  | 0 | Dmaflex-Quick, rotated charge densities from PBE0/6-31G(d,p) + FIT
FOCWUR | C22 H25 N3 O3 | 10 | Eli-Lilly VII, LY2624803, Hypnion HY10275 | 3-(4-dibenzo[b,f][1,4]oxepin-11-yl-piperazin-1-yl)-2,2-dimethylpropionic acid |  | FOCWUR, FOCWUR01 | Flexible CrystalPredictor (1), DMAflex-Quick, DMACRYS (2.0.4) | Doris Braun | 2012 | See Study_ID=30 | \CHEMISTRY_CPOSS\LY2624803\DMAflex-Quick | dfIB449 | 7.661 | B3LYP/6-31G(d,p) | 0 |  | This is the DMAflex-Q intra_molecular energy penalty. It is extrapolated from the grid calculation, and is not accurate. It is relative to the zero for Intra_B, plus the energy offset inserted manually. | IB449 | Pbca | 8 | 8.4343 | 28.9623 | 17.8143 | 90 | 90 | 90 | LATT 1; SYMM +X +1/2, -Y +1/2, -Z; SYMM -X , +Y +1/2, -Z +1/2; SYMM -X +1/2, -Y , +Z +1/2 | 1.1584 | 0.6331 |  | -148.84 | -121.29 | -141.179 | 0 | 0 | 0 | 1 |  | 0 |  | 0 | Dmaflex-Quick, rotated charge densities from PBE0/6-31G(d,p) + FIT
FOCWUR | C22 H25 N3 O3 | 10 | Eli-Lilly VII, LY2624803, Hypnion HY10275 | 3-(4-dibenzo[b,f][1,4]oxepin-11-yl-piperazin-1-yl)-2,2-dimethylpropionic acid |  | FOCWUR, FOCWUR01 | Flexible CrystalPredictor (1), DMAflex-Quick, DMACRYS (2.0.4) | Doris Braun | 2012 | See Study_ID=30 | \CHEMISTRY_CPOSS\LY2624803\DMAflex-Quick | dfIA816 | 14.149 | B3LYP/6-31G(d,p) | 0 |  | This is the DMAflex-Q intra_molecular energy penalty. It is extrapolated from the grid calculation, and is not accurate. It is relative to the zero for Intra_B, plus the energy offset inserted manually. | IA816 | P21/a | 4 | 10.7701 | 14.6849 | 13.6311 | 90 | 78.973 | 90 | LATT 1; SYMM -X +1/2, +Y +1/2, -Z | 1.1911 | 0.647 |  | -155.32 | -122.99 | -141.171 | 0 | 0 | 0 | 1 |  | 0 |  | 0 | Dmaflex-Quick, rotated charge densities from PBE0/6-31G(d,p) + FIT
FOCWUR | C22 H25 N3 O3 | 10 | Eli-Lilly VII, LY2624803, Hypnion HY10275 | 3-(4-dibenzo[b,f][1,4]oxepin-11-yl-piperazin-1-yl)-2,2-dimethylpropionic acid |  | FOCWUR, FOCWUR01 | Flexible CrystalPredictor (1), DMAflex-Quick, DMACRYS (2.0.4) | Doris Braun | 2012 | See Study_ID=30 | \CHEMISTRY_CPOSS\LY2624803\DMAflex-Quick | dfIA505 | 14.723 | B3LYP/6-31G(d,p) | 0 |  | This is the DMAflex-Q intra_molecular energy penalty. It is extrapolated from the grid calculation, and is not accurate. It is relative to the zero for Intra_B, plus the energy offset inserted manually. | IA505 | P212121 | 4 | 21.0992 | 8.1818 | 11.9766 | 90 | 90 | 90 | LATT -1; SYMM +X +1/2, -Y +1/2, -Z; SYMM -X , +Y +1/2, -Z +1/2; SYMM -X +1/2, -Y , +Z +1/2 | 1.219 | 0.664 |  | -155.89 | -130.29 | -141.167 | 0 | 0 | 0 | 1 |  | 0 |  | 0 | Dmaflex-Quick, rotated charge densities from PBE0/6-31G(d,p) + FIT
FOCWUR | C22 H25 N3 O3 | 10 | Eli-Lilly VII, LY2624803, Hypnion HY10275 | 3-(4-dibenzo[b,f][1,4]oxepin-11-yl-piperazin-1-yl)-2,2-dimethylpropionic acid |  | FOCWUR, FOCWUR01 | Flexible CrystalPredictor (1), DMAflex-Quick, DMACRYS (2.0.4) | Doris Braun | 2012 | See Study_ID=30 | \CHEMISTRY_CPOSS\LY2624803\DMAflex-Quick | dfIA440 | 3.396 | B3LYP/6-31G(d,p) | 0 |  | This is the DMAflex-Q intra_molecular energy penalty. It is extrapolated from the grid calculation, and is not accurate. It is relative to the zero for Intra_B, plus the energy offset inserted manually. | IA440 | Pbca | 8 | 22.563 | 26.7289 | 7.1302 | 90 | 90 | 90 | LATT 1; SYMM +X +1/2, -Y +1/2, -Z; SYMM -X , +Y +1/2, -Z +1/2; SYMM -X +1/2, -Y , +Z +1/2 | 1.1722 | 0.6401 |  | -144.56 | -119.62 | -141.164 | 0 | 0 | 0 | 1 |  | 0 |  | 0 | Dmaflex-Quick, rotated charge densities from PBE0/6-31G(d,p) + FIT
FOCWUR | C22 H25 N3 O3 | 10 | Eli-Lilly VII, LY2624803, Hypnion HY10275 | 3-(4-dibenzo[b,f][1,4]oxepin-11-yl-piperazin-1-yl)-2,2-dimethylpropionic acid |  | FOCWUR, FOCWUR01 | Flexible CrystalPredictor (1), DMAflex-Quick, DMACRYS (2.0.4) | Doris Braun | 2012 | See Study_ID=30 | \CHEMISTRY_CPOSS\LY2624803\DMAflex-Quick | dfIA285 | 14.418 | B3LYP/6-31G(d,p) | 0 |  | This is the DMAflex-Q intra_molecular energy penalty. It is extrapolated from the grid calculation, and is not accurate. It is relative to the zero for Intra_B, plus the energy offset inserted manually. | IA285 | P21/n | 4 | 9.3288 | 19.4551 | 11.2764 | 90 | 87.877 | 90 | LATT 1; SYMM -X +1/2, +Y +1/2, -Z +1/2 | 1.2324 | 0.669 |  | -155.58 | -132.73 | -141.162 | 0 | 0 | 0 | 1 |  | 0 |  | 0 | Dmaflex-Quick, rotated charge densities from PBE0/6-31G(d,p) + FIT
FOCWUR | C22 H25 N3 O3 | 10 | Eli-Lilly VII, LY2624803, Hypnion HY10275 | 3-(4-dibenzo[b,f][1,4]oxepin-11-yl-piperazin-1-yl)-2,2-dimethylpropionic acid |  | FOCWUR, FOCWUR01 | Flexible CrystalPredictor (1), DMAflex-Quick, DMACRYS (2.0.4) | Doris Braun | 2012 | See Study_ID=30 | \CHEMISTRY_CPOSS\LY2624803\DMAflex-Quick | dfIA2414 | 17.801 | B3LYP/6-31G(d,p) | 0 |  | This is the DMAflex-Q intra_molecular energy penalty. It is extrapolated from the grid calculation, and is not accurate. It is relative to the zero for Intra_B, plus the energy offset inserted manually. | IA2414 | P21/c | 4 | 13.9543 | 6.4784 | 26.4548 | 90 | 119.051 | 90 | LATT 1; SYMM -X , +Y +1/2, -Z +1/2 | 1.2055 | 0.6621 |  | -158.96 | -129.33 | -141.159 | 0 | 0 | 0 | 1 |  | 0 |  | 0 | Dmaflex-Quick, rotated charge densities from PBE0/6-31G(d,p) + FIT
FOCWUR | C22 H25 N3 O3 | 10 | Eli-Lilly VII, LY2624803, Hypnion HY10275 | 3-(4-dibenzo[b,f][1,4]oxepin-11-yl-piperazin-1-yl)-2,2-dimethylpropionic acid |  | FOCWUR, FOCWUR01 | Flexible CrystalPredictor (1), DMAflex-Quick, DMACRYS (2.0.4) | Doris Braun | 2012 | See Study_ID=30 | \CHEMISTRY_CPOSS\LY2624803\DMAflex-Quick | dfIB376 | 5.917 | B3LYP/6-31G(d,p) | 0 |  | This is the DMAflex-Q intra_molecular energy penalty. It is extrapolated from the grid calculation, and is not accurate. It is relative to the zero for Intra_B, plus the energy offset inserted manually. | IB376 | Pbca | 8 | 10.2554 | 19.4704 | 21.4275 | 90 | 90 | 90 | LATT 1; SYMM +X +1/2, -Y +1/2, -Z; SYMM -X , +Y +1/2, -Z +1/2; SYMM -X +1/2, -Y , +Z +1/2 | 1.1781 | 0.6433 |  | -147.07 | -124.02 | -141.153 | 0 | 0 | 0 | 1 |  | 0 |  | 0 | Dmaflex-Quick, rotated charge densities from PBE0/6-31G(d,p) + FIT
FOCWUR | C22 H25 N3 O3 | 10 | Eli-Lilly VII, LY2624803, Hypnion HY10275 | 3-(4-dibenzo[b,f][1,4]oxepin-11-yl-piperazin-1-yl)-2,2-dimethylpropionic acid |  | FOCWUR, FOCWUR01 | Flexible CrystalPredictor (1), DMAflex-Quick, DMACRYS (2.0.4) | Doris Braun | 2012 | See Study_ID=30 | \CHEMISTRY_CPOSS\LY2624803\DMAflex-Quick | dfIB104 | 2.93 | B3LYP/6-31G(d,p) | 0 |  | This is the DMAflex-Q intra_molecular energy penalty. It is extrapolated from the grid calculation, and is not accurate. It is relative to the zero for Intra_B, plus the energy offset inserted manually. | IB104 | Pca21 | 4 | 21.0782 | 12.5491 | 7.8566 | 90 | 90 | 90 | LATT -1; SYMM -X , -Y , +Z +1/2; SYMM -X +1/2, +Y , +Z +1/2; SYMM +X +1/2, -Y , +Z | 1.2128 | 0.6627 |  | -144.08 | -135.2 | -141.15 | 0 | 0 | 0 | 1 |  | 0 |  | 0 | Dmaflex-Quick, rotated charge densities from PBE0/6-31G(d,p) + FIT
FOCWUR | C22 H25 N3 O3 | 10 | Eli-Lilly VII, LY2624803, Hypnion HY10275 | 3-(4-dibenzo[b,f][1,4]oxepin-11-yl-piperazin-1-yl)-2,2-dimethylpropionic acid |  | FOCWUR, FOCWUR01 | Flexible CrystalPredictor (1), DMAflex-Quick, DMACRYS (2.0.4) | Doris Braun | 2012 | See Study_ID=30 | \CHEMISTRY_CPOSS\LY2624803\DMAflex-Quick | dfIA2678 | 25.286 | B3LYP/6-31G(d,p) | 0 |  | This is the DMAflex-Q intra_molecular energy penalty. It is extrapolated from the grid calculation, and is not accurate. It is relative to the zero for Intra_B, plus the energy offset inserted manually. | IA2678 | P21/n | 4 | 28.144 | 10.7983 | 6.8629 | 90 | 82.54 | 90 | LATT 1; SYMM -X +1/2, +Y +1/2, -Z +1/2 | 1.2187 | 0.6682 |  | -166.43 | -133.7 | -141.144 | 0 | 0 | 0 | 1 |  | 0 |  | 0 | Dmaflex-Quick, rotated charge densities from PBE0/6-31G(d,p) + FIT
FOCWUR | C22 H25 N3 O3 | 10 | Eli-Lilly VII, LY2624803, Hypnion HY10275 | 3-(4-dibenzo[b,f][1,4]oxepin-11-yl-piperazin-1-yl)-2,2-dimethylpropionic acid |  | FOCWUR, FOCWUR01 | Flexible CrystalPredictor (1), DMAflex-Quick, DMACRYS (2.0.4) | Doris Braun | 2012 | See Study_ID=30 | \CHEMISTRY_CPOSS\LY2624803\DMAflex-Quick | dfIB313 | 10.09 | B3LYP/6-31G(d,p) | 0 |  | This is the DMAflex-Q intra_molecular energy penalty. It is extrapolated from the grid calculation, and is not accurate. It is relative to the zero for Intra_B, plus the energy offset inserted manually. | IB313 | Pbca | 8 | 19.5526 | 23.7976 | 9.0609 | 90 | 90 | 90 | LATT 1; SYMM +X +1/2, -Y +1/2, -Z; SYMM -X , +Y +1/2, -Z +1/2; SYMM -X +1/2, -Y , +Z +1/2 | 1.1956 | 0.6557 |  | -151.23 | -131.45 | -141.14 | 0 | 0 | 0 | 1 |  | 0 |  | 0 | Dmaflex-Quick, rotated charge densities from PBE0/6-31G(d,p) + FIT
FOCWUR | C22 H25 N3 O3 | 10 | Eli-Lilly VII, LY2624803, Hypnion HY10275 | 3-(4-dibenzo[b,f][1,4]oxepin-11-yl-piperazin-1-yl)-2,2-dimethylpropionic acid |  | FOCWUR, FOCWUR01 | Flexible CrystalPredictor (1), DMAflex-Quick, DMACRYS (2.0.4) | Doris Braun | 2012 | See Study_ID=30 | \CHEMISTRY_CPOSS\LY2624803\DMAflex-Quick | dfIA646 | 0.985 | B3LYP/6-31G(d,p) | 0 |  | This is the DMAflex-Q intra_molecular energy penalty. It is extrapolated from the grid calculation, and is not accurate. It is relative to the zero for Intra_B, plus the energy offset inserted manually. | IA646 | Ic | 4 | 12.5647 | 15.0989 | 11.7611 | 90 | 79.603 | 90 | LATT -1; SYMM +X +1/2, +Y +1/2, +Z +1/2; SYMM +X , -Y , +Z +1/2; SYMM +X +1/2, -Y +1/2, +Z | 1.1484 | 0.6299 |  | -142.11 | -115.85 | -141.125 | 0 | 0 | 0 | 1 |  | 0 |  | 0 | Dmaflex-Quick, rotated charge densities from PBE0/6-31G(d,p) + FIT
FOCWUR | C22 H25 N3 O3 | 10 | Eli-Lilly VII, LY2624803, Hypnion HY10275 | 3-(4-dibenzo[b,f][1,4]oxepin-11-yl-piperazin-1-yl)-2,2-dimethylpropionic acid |  | FOCWUR, FOCWUR01 | Flexible CrystalPredictor (1), DMAflex-Quick, DMACRYS (2.0.4) | Doris Braun | 2012 | See Study_ID=30 | \CHEMISTRY_CPOSS\LY2624803\DMAflex-Quick | dfIA298 | 0.737 | B3LYP/6-31G(d,p) | 0 |  | This is the DMAflex-Q intra_molecular energy penalty. It is extrapolated from the grid calculation, and is not accurate. It is relative to the zero for Intra_B, plus the energy offset inserted manually. | IA298 | C2/c | 4 | 17.0891 | 9.8999 | 26.8588 | 90 | 66.876 | 90 | LATT 7; SYMM -X , +Y , -Z +1/2 | 1.2062 | 0.6613 |  | -141.86 | -132.09 | -141.123 | 0 | 0 | 0 | 1 |  | 0 |  | 0 | Dmaflex-Quick, rotated charge densities from PBE0/6-31G(d,p) + FIT
FOCWUR | C22 H25 N3 O3 | 10 | Eli-Lilly VII, LY2624803, Hypnion HY10275 | 3-(4-dibenzo[b,f][1,4]oxepin-11-yl-piperazin-1-yl)-2,2-dimethylpropionic acid |  | FOCWUR, FOCWUR01 | Flexible CrystalPredictor (1), DMAflex-Quick, DMACRYS (2.0.4) | Doris Braun | 2012 | See Study_ID=30 | \CHEMISTRY_CPOSS\LY2624803\DMAflex-Quick | dfIB618 | 10.733 | B3LYP/6-31G(d,p) | 0 |  | This is the DMAflex-Q intra_molecular energy penalty. It is extrapolated from the grid calculation, and is not accurate. It is relative to the zero for Intra_B, plus the energy offset inserted manually. | IB618 | P21/c | 4 | 7.4397 | 26.7573 | 10.8368 | 90 | 74.635 | 90 | LATT 1; SYMM -X , +Y +1/2, -Z +1/2 | 1.2116 | 0.6581 |  | -151.85 | -127.21 | -141.117 | 0 | 0 | 0 | 1 |  | 0 |  | 0 | Dmaflex-Quick, rotated charge densities from PBE0/6-31G(d,p) + FIT
FOCWUR | C22 H25 N3 O3 | 10 | Eli-Lilly VII, LY2624803, Hypnion HY10275 | 3-(4-dibenzo[b,f][1,4]oxepin-11-yl-piperazin-1-yl)-2,2-dimethylpropionic acid |  | FOCWUR, FOCWUR01 | Flexible CrystalPredictor (1), DMAflex-Quick, DMACRYS (2.0.4) | Doris Braun | 2012 | See Study_ID=30 | \CHEMISTRY_CPOSS\LY2624803\DMAflex-Quick | dfIA484 | 8.955 | B3LYP/6-31G(d,p) | 0 |  | This is the DMAflex-Q intra_molecular energy penalty. It is extrapolated from the grid calculation, and is not accurate. It is relative to the zero for Intra_B, plus the energy offset inserted manually. | IA484 | P21/c | 4 | 13.7735 | 18.1603 | 10.6968 | 90 | 125.163 | 90 | LATT 1; SYMM -X , +Y +1/2, -Z +1/2 | 1.1523 | 0.6264 |  | -150.07 | -120.5 | -141.115 | 0 | 0 | 0 | 1 |  | 0 |  | 0 | Dmaflex-Quick, rotated charge densities from PBE0/6-31G(d,p) + FIT
FOCWUR | C22 H25 N3 O3 | 10 | Eli-Lilly VII, LY2624803, Hypnion HY10275 | 3-(4-dibenzo[b,f][1,4]oxepin-11-yl-piperazin-1-yl)-2,2-dimethylpropionic acid |  | FOCWUR, FOCWUR01 | Flexible CrystalPredictor (1), DMAflex-Quick, DMACRYS (2.0.4) | Doris Braun | 2012 | See Study_ID=30 | \CHEMISTRY_CPOSS\LY2624803\DMAflex-Quick | dfIB1526 | 12.688 | B3LYP/6-31G(d,p) | 0 |  | This is the DMAflex-Q intra_molecular energy penalty. It is extrapolated from the grid calculation, and is not accurate. It is relative to the zero for Intra_B, plus the energy offset inserted manually. | IB1526 | C2/c | 4 | 30.3886 | 6.0946 | 27.0294 | 90 | 125.116 | 90 | LATT 7; SYMM -X , +Y , -Z +1/2 | 1.231 | 0.6696 |  | -153.8 | -133.97 | -141.112 | 0 | 0 | 0 | 1 |  | 0 |  | 0 | Dmaflex-Quick, rotated charge densities from PBE0/6-31G(d,p) + FIT
FOCWUR | C22 H25 N3 O3 | 10 | Eli-Lilly VII, LY2624803, Hypnion HY10275 | 3-(4-dibenzo[b,f][1,4]oxepin-11-yl-piperazin-1-yl)-2,2-dimethylpropionic acid |  | FOCWUR, FOCWUR01 | Flexible CrystalPredictor (1), DMAflex-Quick, DMACRYS (2.0.4) | Doris Braun | 2012 | See Study_ID=30 | \CHEMISTRY_CPOSS\LY2624803\DMAflex-Quick | dfIA225 | 1.694 | B3LYP/6-31G(d,p) | 0 |  | This is the DMAflex-Q intra_molecular energy penalty. It is extrapolated from the grid calculation, and is not accurate. It is relative to the zero for Intra_B, plus the energy offset inserted manually. | IA225 | P-1 | 2 | 13.226 | 10.5344 | 8.4419 | 81.926 | 85.481 | 68.585 | LATT 1 | 1.1629 | 0.6349 |  | -142.8 | -118 | -141.106 | 0 | 0 | 0 | 1 |  | 0 |  | 0 | Dmaflex-Quick, rotated charge densities from PBE0/6-31G(d,p) + FIT
FOCWUR | C22 H25 N3 O3 | 10 | Eli-Lilly VII, LY2624803, Hypnion HY10275 | 3-(4-dibenzo[b,f][1,4]oxepin-11-yl-piperazin-1-yl)-2,2-dimethylpropionic acid |  | FOCWUR, FOCWUR01 | Flexible CrystalPredictor (1), DMAflex-Quick, DMACRYS (2.0.4) | Doris Braun | 2012 | See Study_ID=30 | \CHEMISTRY_CPOSS\LY2624803\DMAflex-Quick | dfIA384 | 0.384 | B3LYP/6-31G(d,p) | 0 |  | This is the DMAflex-Q intra_molecular energy penalty. It is extrapolated from the grid calculation, and is not accurate. It is relative to the zero for Intra_B, plus the energy offset inserted manually. | IA384 | P212121 | 4 | 14.3996 | 16.5794 | 8.7688 | 90 | 90 | 90 | LATT -1; SYMM +X +1/2, -Y +1/2, -Z; SYMM -X , +Y +1/2, -Z +1/2; SYMM -X +1/2, -Y , +Z +1/2 | 1.2039 | 0.662 |  | -141.48 | -136.42 | -141.096 | 0 | 0 | 0 | 1 |  | 0 |  | 0 | Dmaflex-Quick, rotated charge densities from PBE0/6-31G(d,p) + FIT
FOCWUR | C22 H25 N3 O3 | 10 | Eli-Lilly VII, LY2624803, Hypnion HY10275 | 3-(4-dibenzo[b,f][1,4]oxepin-11-yl-piperazin-1-yl)-2,2-dimethylpropionic acid |  | FOCWUR, FOCWUR01 | Flexible CrystalPredictor (1), DMAflex-Quick, DMACRYS (2.0.4) | Doris Braun | 2012 | See Study_ID=30 | \CHEMISTRY_CPOSS\LY2624803\DMAflex-Quick | dfIA592 | 5.155 | B3LYP/6-31G(d,p) | 0 |  | This is the DMAflex-Q intra_molecular energy penalty. It is extrapolated from the grid calculation, and is not accurate. It is relative to the zero for Intra_B, plus the energy offset inserted manually. | IA592 | P21/n | 4 | 19.4944 | 10.2459 | 10.9171 | 90 | 82.769 | 90 | LATT 1; SYMM -X +1/2, +Y +1/2, -Z +1/2 | 1.1651 | 0.6362 |  | -146.25 | -122.94 | -141.095 | 0 | 0 | 0 | 1 |  | 0 |  | 0 | Dmaflex-Quick, rotated charge densities from PBE0/6-31G(d,p) + FIT
FOCWUR | C22 H25 N3 O3 | 10 | Eli-Lilly VII, LY2624803, Hypnion HY10275 | 3-(4-dibenzo[b,f][1,4]oxepin-11-yl-piperazin-1-yl)-2,2-dimethylpropionic acid |  | FOCWUR, FOCWUR01 | Flexible CrystalPredictor (1), DMAflex-Quick, DMACRYS (2.0.4) | Doris Braun | 2012 | See Study_ID=30 | \CHEMISTRY_CPOSS\LY2624803\DMAflex-Quick | dfIA418 | 6.452 | B3LYP/6-31G(d,p) | 0 |  | This is the DMAflex-Q intra_molecular energy penalty. It is extrapolated from the grid calculation, and is not accurate. It is relative to the zero for Intra_B, plus the energy offset inserted manually. | IA418 | P21/n | 4 | 14.2891 | 6.7655 | 22.674 | 90 | 75.437 | 90 | LATT 1; SYMM -X +1/2, +Y +1/2, -Z +1/2 | 1.188 | 0.6464 |  | -147.51 | -124.92 | -141.058 | 0 | 0 | 0 | 1 |  | 0 |  | 0 | Dmaflex-Quick, rotated charge densities from PBE0/6-31G(d,p) + FIT
FOCWUR | C22 H25 N3 O3 | 10 | Eli-Lilly VII, LY2624803, Hypnion HY10275 | 3-(4-dibenzo[b,f][1,4]oxepin-11-yl-piperazin-1-yl)-2,2-dimethylpropionic acid |  | FOCWUR, FOCWUR01 | Flexible CrystalPredictor (1), DMAflex-Quick, DMACRYS (2.0.4) | Doris Braun | 2012 | See Study_ID=30 | \CHEMISTRY_CPOSS\LY2624803\DMAflex-Quick | dfIB1980 | 12.176 | B3LYP/6-31G(d,p) | 0 |  | This is the DMAflex-Q intra_molecular energy penalty. It is extrapolated from the grid calculation, and is not accurate. It is relative to the zero for Intra_B, plus the energy offset inserted manually. | IB1980 | P21/c | 4 | 6.5922 | 15.9929 | 20.2227 | 90 | 107.203 | 90 | LATT 1; SYMM -X , +Y +1/2, -Z +1/2 | 1.2375 | 0.6784 |  | -153.23 | -139.41 | -141.054 | 0 | 0 | 0 | 1 |  | 0 |  | 0 | Dmaflex-Quick, rotated charge densities from PBE0/6-31G(d,p) + FIT
FOCWUR | C22 H25 N3 O3 | 10 | Eli-Lilly VII, LY2624803, Hypnion HY10275 | 3-(4-dibenzo[b,f][1,4]oxepin-11-yl-piperazin-1-yl)-2,2-dimethylpropionic acid |  | FOCWUR, FOCWUR01 | Flexible CrystalPredictor (1), DMAflex-Quick, DMACRYS (2.0.4) | Doris Braun | 2012 | See Study_ID=30 | \CHEMISTRY_CPOSS\LY2624803\DMAflex-Quick | dfIB489 | 7.461 | B3LYP/6-31G(d,p) | 0 |  | This is the DMAflex-Q intra_molecular energy penalty. It is extrapolated from the grid calculation, and is not accurate. It is relative to the zero for Intra_B, plus the energy offset inserted manually. | IB489 | I2 | 4 | 17.2336 | 7.2097 | 18.1491 | 90 | 70.289 | 90 | LATT -1; SYMM -X , +Y , -Z; SYMM +X +1/2, +Y +1/2, +Z +1/2; SYMM -X +1/2, +Y +1/2, -Z +1/2 | 1.1872 | 0.646 |  | -148.5 | -122.93 | -141.039 | 0 | 0 | 0 | 1 |  | 0 |  | 0 | Dmaflex-Quick, rotated charge densities from PBE0/6-31G(d,p) + FIT
FOCWUR | C22 H25 N3 O3 | 10 | Eli-Lilly VII, LY2624803, Hypnion HY10275 | 3-(4-dibenzo[b,f][1,4]oxepin-11-yl-piperazin-1-yl)-2,2-dimethylpropionic acid |  | FOCWUR, FOCWUR01 | Flexible CrystalPredictor (1), DMAflex-Quick, DMACRYS (2.0.4) | Doris Braun | 2012 | See Study_ID=30 | \CHEMISTRY_CPOSS\LY2624803\DMAflex-Quick | dfIA462 | 4.674 | B3LYP/6-31G(d,p) | 0 |  | This is the DMAflex-Q intra_molecular energy penalty. It is extrapolated from the grid calculation, and is not accurate. It is relative to the zero for Intra_B, plus the energy offset inserted manually. | IA462 | P-1 | 2 | 17.3787 | 8.5726 | 9.7604 | 93.271 | 119.702 | 115.41 | LATT 1 | 1.1762 | 0.6445 |  | -145.7 | -124.49 | -141.026 | 0 | 0 | 0 | 1 |  | 0 |  | 0 | Dmaflex-Quick, rotated charge densities from PBE0/6-31G(d,p) + FIT
FOCWUR | C22 H25 N3 O3 | 10 | Eli-Lilly VII, LY2624803, Hypnion HY10275 | 3-(4-dibenzo[b,f][1,4]oxepin-11-yl-piperazin-1-yl)-2,2-dimethylpropionic acid |  | FOCWUR, FOCWUR01 | Flexible CrystalPredictor (1), DMAflex-Quick, DMACRYS (2.0.4) | Doris Braun | 2012 | See Study_ID=30 | \CHEMISTRY_CPOSS\LY2624803\DMAflex-Quick | dfIA1144 | 13.858 | B3LYP/6-31G(d,p) | 0 |  | This is the DMAflex-Q intra_molecular energy penalty. It is extrapolated from the grid calculation, and is not accurate. It is relative to the zero for Intra_B, plus the energy offset inserted manually. | IA1144 | P21/a | 4 | 13.0227 | 11.5088 | 13.8027 | 90 | 86.574 | 90 | LATT 1; SYMM -X +1/2, +Y +1/2, -Z | 1.2205 | 0.664 |  | -154.88 | -129.48 | -141.022 | 0 | 0 | 0 | 1 |  | 0 |  | 0 | Dmaflex-Quick, rotated charge densities from PBE0/6-31G(d,p) + FIT
FOCWUR | C22 H25 N3 O3 | 10 | Eli-Lilly VII, LY2624803, Hypnion HY10275 | 3-(4-dibenzo[b,f][1,4]oxepin-11-yl-piperazin-1-yl)-2,2-dimethylpropionic acid |  | FOCWUR, FOCWUR01 | Flexible CrystalPredictor (1), DMAflex-Quick, DMACRYS (2.0.4) | Doris Braun | 2012 | See Study_ID=30 | \CHEMISTRY_CPOSS\LY2624803\DMAflex-Quick | dfIB428 | 6.48 | B3LYP/6-31G(d,p) | 0 |  | This is the DMAflex-Q intra_molecular energy penalty. It is extrapolated from the grid calculation, and is not accurate. It is relative to the zero for Intra_B, plus the energy offset inserted manually. | IB428 | I2/a | 8 | 24.4733 | 6.3832 | 26.9991 | 90 | 88.066 | 90 | LATT 1; SYMM -X +1/2, +Y , -Z; SYMM +X +1/2, +Y +1/2, +Z +1/2; SYMM -X , +Y +1/2, -Z +1/2 | 1.1958 | 0.6501 |  | -147.5 | -128.51 | -141.02 | 0 | 0 | 0 | 1 |  | 0 |  | 0 | Dmaflex-Quick, rotated charge densities from PBE0/6-31G(d,p) + FIT
FOCWUR | C22 H25 N3 O3 | 10 | Eli-Lilly VII, LY2624803, Hypnion HY10275 | 3-(4-dibenzo[b,f][1,4]oxepin-11-yl-piperazin-1-yl)-2,2-dimethylpropionic acid |  | FOCWUR, FOCWUR01 | Flexible CrystalPredictor (1), DMAflex-Quick, DMACRYS (2.0.4) | Doris Braun | 2012 | See Study_ID=30 | \CHEMISTRY_CPOSS\LY2624803\DMAflex-Quick | dfIA312 | 3.826 | B3LYP/6-31G(d,p) | 0 |  | This is the DMAflex-Q intra_molecular energy penalty. It is extrapolated from the grid calculation, and is not accurate. It is relative to the zero for Intra_B, plus the energy offset inserted manually. | IA312 | P21/n | 4 | 14.7162 | 10.7762 | 13.4497 | 90 | 87.1 | 90 | LATT 1; SYMM -X +1/2, +Y +1/2, -Z +1/2 | 1.1832 | 0.6466 |  | -144.84 | -123.74 | -141.014 | 0 | 0 | 0 | 1 |  | 0 |  | 0 | Dmaflex-Quick, rotated charge densities from PBE0/6-31G(d,p) + FIT
FOCWUR | C22 H25 N3 O3 | 10 | Eli-Lilly VII, LY2624803, Hypnion HY10275 | 3-(4-dibenzo[b,f][1,4]oxepin-11-yl-piperazin-1-yl)-2,2-dimethylpropionic acid |  | FOCWUR, FOCWUR01 | Flexible CrystalPredictor (1), DMAflex-Quick, DMACRYS (2.0.4) | Doris Braun | 2012 | See Study_ID=30 | \CHEMISTRY_CPOSS\LY2624803\DMAflex-Quick | dfIA547 | 14.591 | B3LYP/6-31G(d,p) | 0 |  | This is the DMAflex-Q intra_molecular energy penalty. It is extrapolated from the grid calculation, and is not accurate. It is relative to the zero for Intra_B, plus the energy offset inserted manually. | IA547 | P21/a | 4 | 15.0866 | 9.9559 | 15.2398 | 90 | 66.679 | 90 | LATT 1; SYMM -X +1/2, +Y +1/2, -Z | 1.199 | 0.6528 |  | -155.6 | -121.92 | -141.009 | 0 | 0 | 0 | 1 |  | 0 |  | 0 | Dmaflex-Quick, rotated charge densities from PBE0/6-31G(d,p) + FIT
FOCWUR | C22 H25 N3 O3 | 10 | Eli-Lilly VII, LY2624803, Hypnion HY10275 | 3-(4-dibenzo[b,f][1,4]oxepin-11-yl-piperazin-1-yl)-2,2-dimethylpropionic acid |  | FOCWUR, FOCWUR01 | Flexible CrystalPredictor (1), DMAflex-Quick, DMACRYS (2.0.4) | Doris Braun | 2012 | See Study_ID=30 | \CHEMISTRY_CPOSS\LY2624803\DMAflex-Quick | dfIB880 | 4.563 | B3LYP/6-31G(d,p) | 0 |  | This is the DMAflex-Q intra_molecular energy penalty. It is extrapolated from the grid calculation, and is not accurate. It is relative to the zero for Intra_B, plus the energy offset inserted manually. | IB880 | C2/c | 4 | 39.953 | 6.6968 | 17.2186 | 90 | 75.994 | 90 | LATT 7; SYMM -X , +Y , -Z +1/2 | 1.1277 | 0.6154 |  | -145.57 | -112.85 | -141.007 | 0 | 0 | 0 | 1 |  | 0 |  | 0 | Dmaflex-Quick, rotated charge densities from PBE0/6-31G(d,p) + FIT
FOCWUR | C22 H25 N3 O3 | 10 | Eli-Lilly VII, LY2624803, Hypnion HY10275 | 3-(4-dibenzo[b,f][1,4]oxepin-11-yl-piperazin-1-yl)-2,2-dimethylpropionic acid |  | FOCWUR, FOCWUR01 | Flexible CrystalPredictor (1), DMAflex-Quick, DMACRYS (2.0.4) | Doris Braun | 2012 | See Study_ID=30 | \CHEMISTRY_CPOSS\LY2624803\DMAflex-Quick | dfIB696 | 5.81 | B3LYP/6-31G(d,p) | 0 |  | This is the DMAflex-Q intra_molecular energy penalty. It is extrapolated from the grid calculation, and is not accurate. It is relative to the zero for Intra_B, plus the energy offset inserted manually. | IB696 | P212121 | 4 | 26.7587 | 12.1703 | 6.6491 | 90 | 90 | 90 | LATT -1; SYMM +X +1/2, -Y +1/2, -Z; SYMM -X , +Y +1/2, -Z +1/2; SYMM -X +1/2, -Y , +Z +1/2 | 1.164 | 0.6342 |  | -146.81 | -119.08 | -141 | 0 | 0 | 0 | 1 |  | 0 |  | 0 | Dmaflex-Quick, rotated charge densities from PBE0/6-31G(d,p) + FIT
FOCWUR | C22 H25 N3 O3 | 10 | Eli-Lilly VII, LY2624803, Hypnion HY10275 | 3-(4-dibenzo[b,f][1,4]oxepin-11-yl-piperazin-1-yl)-2,2-dimethylpropionic acid |  | FOCWUR, FOCWUR01 | Flexible CrystalPredictor (1), DMAflex-Quick, DMACRYS (2.0.4) | Doris Braun | 2012 | See Study_ID=30 | \CHEMISTRY_CPOSS\LY2624803\DMAflex-Quick | dfIA354 | 12.997 | B3LYP/6-31G(d,p) | 0 |  | This is the DMAflex-Q intra_molecular energy penalty. It is extrapolated from the grid calculation, and is not accurate. It is relative to the zero for Intra_B, plus the energy offset inserted manually. | IA354 | P21/c | 4 | 14.9356 | 6.4485 | 23.3106 | 90 | 65.666 | 90 | LATT 1; SYMM -X , +Y +1/2, -Z +1/2 | 1.2321 | 0.6756 |  | -153.99 | -135.13 | -140.993 | 0 | 0 | 0 | 1 |  | 0 |  | 0 | Dmaflex-Quick, rotated charge densities from PBE0/6-31G(d,p) + FIT
FOCWUR | C22 H25 N3 O3 | 10 | Eli-Lilly VII, LY2624803, Hypnion HY10275 | 3-(4-dibenzo[b,f][1,4]oxepin-11-yl-piperazin-1-yl)-2,2-dimethylpropionic acid |  | FOCWUR, FOCWUR01 | Flexible CrystalPredictor (1), DMAflex-Quick, DMACRYS (2.0.4) | Doris Braun | 2012 | See Study_ID=30 | \CHEMISTRY_CPOSS\LY2624803\DMAflex-Quick | dfIB167 | 5.447 | B3LYP/6-31G(d,p) | 0 |  | This is the DMAflex-Q intra_molecular energy penalty. It is extrapolated from the grid calculation, and is not accurate. It is relative to the zero for Intra_B, plus the energy offset inserted manually. | IB167 | C2/c | 4 | 34.6436 | 7.5801 | 16.7679 | 90 | 74.458 | 90 | LATT 7; SYMM -X , +Y , -Z +1/2 | 1.1882 | 0.6497 |  | -146.43 | -124.55 | -140.983 | 0 | 0 | 0 | 1 |  | 0 |  | 0 | Dmaflex-Quick, rotated charge densities from PBE0/6-31G(d,p) + FIT
FOCWUR | C22 H25 N3 O3 | 10 | Eli-Lilly VII, LY2624803, Hypnion HY10275 | 3-(4-dibenzo[b,f][1,4]oxepin-11-yl-piperazin-1-yl)-2,2-dimethylpropionic acid |  | FOCWUR, FOCWUR01 | Flexible CrystalPredictor (1), DMAflex-Quick, DMACRYS (2.0.4) | Doris Braun | 2012 | See Study_ID=30 | \CHEMISTRY_CPOSS\LY2624803\DMAflex-Quick | dfIA494 | 4.317 | B3LYP/6-31G(d,p) | 0 |  | This is the DMAflex-Q intra_molecular energy penalty. It is extrapolated from the grid calculation, and is not accurate. It is relative to the zero for Intra_B, plus the energy offset inserted manually. | IA494 | P21/n | 4 | 13.5038 | 9.876 | 15.9277 | 90 | 86.136 | 90 | LATT 1; SYMM -X +1/2, +Y +1/2, -Z +1/2 | 1.1892 | 0.6487 |  | -145.3 | -126.37 | -140.983 | 0 | 0 | 0 | 1 |  | 0 |  | 0 | Dmaflex-Quick, rotated charge densities from PBE0/6-31G(d,p) + FIT
FOCWUR | C22 H25 N3 O3 | 10 | Eli-Lilly VII, LY2624803, Hypnion HY10275 | 3-(4-dibenzo[b,f][1,4]oxepin-11-yl-piperazin-1-yl)-2,2-dimethylpropionic acid |  | FOCWUR, FOCWUR01 | Flexible CrystalPredictor (1), DMAflex-Quick, DMACRYS (2.0.4) | Doris Braun | 2012 | See Study_ID=30 | \CHEMISTRY_CPOSS\LY2624803\DMAflex-Quick | dfIA568 | 6.903 | B3LYP/6-31G(d,p) | 0 |  | This is the DMAflex-Q intra_molecular energy penalty. It is extrapolated from the grid calculation, and is not accurate. It is relative to the zero for Intra_B, plus the energy offset inserted manually. | IA568 | P21/c | 4 | 13.4332 | 15.9037 | 10.0021 | 90 | 98.016 | 90 | LATT 1; SYMM -X , +Y +1/2, -Z +1/2 | 1.1911 | 0.6481 |  | -147.88 | -126.57 | -140.977 | 0 | 0 | 0 | 1 |  | 0 |  | 0 | Dmaflex-Quick, rotated charge densities from PBE0/6-31G(d,p) + FIT
FOCWUR | C22 H25 N3 O3 | 10 | Eli-Lilly VII, LY2624803, Hypnion HY10275 | 3-(4-dibenzo[b,f][1,4]oxepin-11-yl-piperazin-1-yl)-2,2-dimethylpropionic acid |  | FOCWUR, FOCWUR01 | Flexible CrystalPredictor (1), DMAflex-Quick, DMACRYS (2.0.4) | Doris Braun | 2012 | See Study_ID=30 | \CHEMISTRY_CPOSS\LY2624803\DMAflex-Quick | dfIA728 | 0.383 | B3LYP/6-31G(d,p) | 0 |  | This is the DMAflex-Q intra_molecular energy penalty. It is extrapolated from the grid calculation, and is not accurate. It is relative to the zero for Intra_B, plus the energy offset inserted manually. | IA728 | P21/n | 4 | 10.5259 | 20.5718 | 10.6158 | 90 | 72.269 | 90 | LATT 1; SYMM -X +1/2, +Y +1/2, -Z +1/2 | 1.1511 | 0.6306 |  | -141.35 | -117.55 | -140.967 | 0 | 0 | 0 | 1 |  | 0 |  | 0 | Dmaflex-Quick, rotated charge densities from PBE0/6-31G(d,p) + FIT
FOCWUR | C22 H25 N3 O3 | 10 | Eli-Lilly VII, LY2624803, Hypnion HY10275 | 3-(4-dibenzo[b,f][1,4]oxepin-11-yl-piperazin-1-yl)-2,2-dimethylpropionic acid |  | FOCWUR, FOCWUR01 | Flexible CrystalPredictor (1), DMAflex-Quick, DMACRYS (2.0.4) | Doris Braun | 2012 | See Study_ID=30 | \CHEMISTRY_CPOSS\LY2624803\DMAflex-Quick | dfIA395 | 5.465 | B3LYP/6-31G(d,p) | 0 |  | This is the DMAflex-Q intra_molecular energy penalty. It is extrapolated from the grid calculation, and is not accurate. It is relative to the zero for Intra_B, plus the energy offset inserted manually. | IA395 | C2/c | 4 | 28.3004 | 8.2446 | 19.5676 | 90 | 69.827 | 90 | LATT 7; SYMM -X , +Y , -Z +1/2 | 1.1762 | 0.644 |  | -146.43 | -124.41 | -140.965 | 0 | 0 | 0 | 1 |  | 0 |  | 0 | Dmaflex-Quick, rotated charge densities from PBE0/6-31G(d,p) + FIT
FOCWUR | C22 H25 N3 O3 | 10 | Eli-Lilly VII, LY2624803, Hypnion HY10275 | 3-(4-dibenzo[b,f][1,4]oxepin-11-yl-piperazin-1-yl)-2,2-dimethylpropionic acid |  | FOCWUR, FOCWUR01 | Flexible CrystalPredictor (1), DMAflex-Quick, DMACRYS (2.0.4) | Doris Braun | 2012 | See Study_ID=30 | \CHEMISTRY_CPOSS\LY2624803\DMAflex-Quick | dfIB324 | 7.504 | B3LYP/6-31G(d,p) | 0 |  | This is the DMAflex-Q intra_molecular energy penalty. It is extrapolated from the grid calculation, and is not accurate. It is relative to the zero for Intra_B, plus the energy offset inserted manually. | IB324 | P21/a | 4 | 24.3839 | 6.5193 | 13.1434 | 90 | 88.003 | 90 | LATT 1; SYMM -X +1/2, +Y +1/2, -Z | 1.207 | 0.6573 |  | -148.46 | -128.26 | -140.956 | 0 | 0 | 0 | 1 |  | 0 |  | 0 | Dmaflex-Quick, rotated charge densities from PBE0/6-31G(d,p) + FIT
FOCWUR | C22 H25 N3 O3 | 10 | Eli-Lilly VII, LY2624803, Hypnion HY10275 | 3-(4-dibenzo[b,f][1,4]oxepin-11-yl-piperazin-1-yl)-2,2-dimethylpropionic acid |  | FOCWUR, FOCWUR01 | Flexible CrystalPredictor (1), DMAflex-Quick, DMACRYS (2.0.4) | Doris Braun | 2012 | See Study_ID=30 | \CHEMISTRY_CPOSS\LY2624803\DMAflex-Quick | dfIB649 | 15.473 | B3LYP/6-31G(d,p) | 0 |  | This is the DMAflex-Q intra_molecular energy penalty. It is extrapolated from the grid calculation, and is not accurate. It is relative to the zero for Intra_B, plus the energy offset inserted manually. | IB649 | C2/c | 4 | 10.8708 | 23.1191 | 16.4537 | 90 | 86.424 | 90 | LATT 7; SYMM -X , +Y , -Z +1/2 | 1.2214 | 0.6631 |  | -156.42 | -134.94 | -140.947 | 0 | 0 | 0 | 1 |  | 0 |  | 0 | Dmaflex-Quick, rotated charge densities from PBE0/6-31G(d,p) + FIT
FOCWUR | C22 H25 N3 O3 | 10 | Eli-Lilly VII, LY2624803, Hypnion HY10275 | 3-(4-dibenzo[b,f][1,4]oxepin-11-yl-piperazin-1-yl)-2,2-dimethylpropionic acid |  | FOCWUR, FOCWUR01 | Flexible CrystalPredictor (1), DMAflex-Quick, DMACRYS (2.0.4) | Doris Braun | 2012 | See Study_ID=30 | \CHEMISTRY_CPOSS\LY2624803\DMAflex-Quick | dfIB778 | 18.346 | B3LYP/6-31G(d,p) | 0 |  | This is the DMAflex-Q intra_molecular energy penalty. It is extrapolated from the grid calculation, and is not accurate. It is relative to the zero for Intra_B, plus the energy offset inserted manually. | IB778 | P21/a | 4 | 11.0028 | 13.7524 | 13.5077 | 90 | 86.952 | 90 | LATT 1; SYMM -X +1/2, +Y +1/2, -Z | 1.2349 | 0.6757 |  | -159.29 | -137.5 | -140.944 | 0 | 0 | 0 | 1 |  | 0 |  | 0 | Dmaflex-Quick, rotated charge densities from PBE0/6-31G(d,p) + FIT
FOCWUR | C22 H25 N3 O3 | 10 | Eli-Lilly VII, LY2624803, Hypnion HY10275 | 3-(4-dibenzo[b,f][1,4]oxepin-11-yl-piperazin-1-yl)-2,2-dimethylpropionic acid |  | FOCWUR, FOCWUR01 | Flexible CrystalPredictor (1), DMAflex-Quick, DMACRYS (2.0.4) | Doris Braun | 2012 | See Study_ID=30 | \CHEMISTRY_CPOSS\LY2624803\DMAflex-Quick | dfIA510 | 6.604 | B3LYP/6-31G(d,p) | 0 |  | This is the DMAflex-Q intra_molecular energy penalty. It is extrapolated from the grid calculation, and is not accurate. It is relative to the zero for Intra_B, plus the energy offset inserted manually. | IA510 | P-1 | 2 | 9.6524 | 8.5499 | 12.9598 | 89.5 | 92.65 | 87.799 | LATT 1 | 1.1805 | 0.6448 |  | -147.54 | -125.53 | -140.936 | 0 | 0 | 0 | 1 |  | 0 |  | 0 | Dmaflex-Quick, rotated charge densities from PBE0/6-31G(d,p) + FIT
FOCWUR | C22 H25 N3 O3 | 10 | Eli-Lilly VII, LY2624803, Hypnion HY10275 | 3-(4-dibenzo[b,f][1,4]oxepin-11-yl-piperazin-1-yl)-2,2-dimethylpropionic acid |  | FOCWUR, FOCWUR01 | Flexible CrystalPredictor (1), DMAflex-Quick, DMACRYS (2.0.4) | Doris Braun | 2012 | See Study_ID=30 | \CHEMISTRY_CPOSS\LY2624803\DMAflex-Quick | dfIB416 | 5.996 | B3LYP/6-31G(d,p) | 0 |  | This is the DMAflex-Q intra_molecular energy penalty. It is extrapolated from the grid calculation, and is not accurate. It is relative to the zero for Intra_B, plus the energy offset inserted manually. | IB416 | P21/n | 4 | 38.9602 | 6.6879 | 8.0095 | 90 | 85.112 | 90 | LATT 1; SYMM -X +1/2, +Y +1/2, -Z +1/2 | 1.2121 | 0.6602 |  | -146.93 | -128.46 | -140.934 | 0 | 0 | 0 | 1 |  | 0 |  | 0 | Dmaflex-Quick, rotated charge densities from PBE0/6-31G(d,p) + FIT
FOCWUR | C22 H25 N3 O3 | 10 | Eli-Lilly VII, LY2624803, Hypnion HY10275 | 3-(4-dibenzo[b,f][1,4]oxepin-11-yl-piperazin-1-yl)-2,2-dimethylpropionic acid |  | FOCWUR, FOCWUR01 | Flexible CrystalPredictor (1), DMAflex-Quick, DMACRYS (2.0.4) | Doris Braun | 2012 | See Study_ID=30 | \CHEMISTRY_CPOSS\LY2624803\DMAflex-Quick | dfIA252 | 0.057 | B3LYP/6-31G(d,p) | 0 |  | This is the DMAflex-Q intra_molecular energy penalty. It is extrapolated from the grid calculation, and is not accurate. It is relative to the zero for Intra_B, plus the energy offset inserted manually. | IA252 | P212121 | 4 | 12.6085 | 8.477 | 20.1251 | 90 | 90 | 90 | LATT -1; SYMM +X +1/2, -Y +1/2, -Z; SYMM -X , +Y +1/2, -Z +1/2; SYMM -X +1/2, -Y , +Z +1/2 | 1.1717 | 0.6408 |  | -140.99 | -128.94 | -140.933 | 0 | 0 | 0 | 1 |  | 0 |  | 0 | Dmaflex-Quick, rotated charge densities from PBE0/6-31G(d,p) + FIT
FOCWUR | C22 H25 N3 O3 | 10 | Eli-Lilly VII, LY2624803, Hypnion HY10275 | 3-(4-dibenzo[b,f][1,4]oxepin-11-yl-piperazin-1-yl)-2,2-dimethylpropionic acid |  | FOCWUR, FOCWUR01 | Flexible CrystalPredictor (1), DMAflex-Quick, DMACRYS (2.0.4) | Doris Braun | 2012 | See Study_ID=30 | \CHEMISTRY_CPOSS\LY2624803\DMAflex-Quick | dfIB319 | 12.27 | B3LYP/6-31G(d,p) | 0 |  | This is the DMAflex-Q intra_molecular energy penalty. It is extrapolated from the grid calculation, and is not accurate. It is relative to the zero for Intra_B, plus the energy offset inserted manually. | IB319 | P21/c | 4 | 14.4173 | 12.3721 | 13.9619 | 90 | 56.42 | 90 | LATT 1; SYMM -X , +Y +1/2, -Z +1/2 | 1.2147 | 0.6612 |  | -153.2 | -128.86 | -140.93 | 0 | 0 | 0 | 1 |  | 0 |  | 0 | Dmaflex-Quick, rotated charge densities from PBE0/6-31G(d,p) + FIT
FOCWUR | C22 H25 N3 O3 | 10 | Eli-Lilly VII, LY2624803, Hypnion HY10275 | 3-(4-dibenzo[b,f][1,4]oxepin-11-yl-piperazin-1-yl)-2,2-dimethylpropionic acid |  | FOCWUR, FOCWUR01 | Flexible CrystalPredictor (1), DMAflex-Quick, DMACRYS (2.0.4) | Doris Braun | 2012 | See Study_ID=30 | \CHEMISTRY_CPOSS\LY2624803\DMAflex-Quick | dfIB471 | 6.917 | B3LYP/6-31G(d,p) | 0 |  | This is the DMAflex-Q intra_molecular energy penalty. It is extrapolated from the grid calculation, and is not accurate. It is relative to the zero for Intra_B, plus the energy offset inserted manually. | IB471 | P21/n | 4 | 12.3421 | 27.7971 | 6.1627 | 90 | 87.475 | 90 | LATT 1; SYMM -X +1/2, +Y +1/2, -Z +1/2 | 1.1932 | 0.6488 |  | -147.84 | -125.9 | -140.923 | 0 | 0 | 0 | 1 |  | 0 |  | 0 | Dmaflex-Quick, rotated charge densities from PBE0/6-31G(d,p) + FIT
FOCWUR | C22 H25 N3 O3 | 10 | Eli-Lilly VII, LY2624803, Hypnion HY10275 | 3-(4-dibenzo[b,f][1,4]oxepin-11-yl-piperazin-1-yl)-2,2-dimethylpropionic acid |  | FOCWUR, FOCWUR01 | Flexible CrystalPredictor (1), DMAflex-Quick, DMACRYS (2.0.4) | Doris Braun | 2012 | See Study_ID=30 | \CHEMISTRY_CPOSS\LY2624803\DMAflex-Quick | dfIB685 | 7.479 | B3LYP/6-31G(d,p) | 0 |  | This is the DMAflex-Q intra_molecular energy penalty. It is extrapolated from the grid calculation, and is not accurate. It is relative to the zero for Intra_B, plus the energy offset inserted manually. | IB685 | I2/c | 8 | 14.3969 | 10.6607 | 28.5157 | 90 | 80.801 | 90 | LATT 1; SYMM -X , +Y , -Z +1/2; SYMM +X +1/2, +Y +1/2, +Z +1/2; SYMM -X +1/2, +Y +1/2, -Z | 1.1668 | 0.637 |  | -148.4 | -123.49 | -140.921 | 0 | 0 | 0 | 1 |  | 0 |  | 0 | Dmaflex-Quick, rotated charge densities from PBE0/6-31G(d,p) + FIT
FOCWUR | C22 H25 N3 O3 | 10 | Eli-Lilly VII, LY2624803, Hypnion HY10275 | 3-(4-dibenzo[b,f][1,4]oxepin-11-yl-piperazin-1-yl)-2,2-dimethylpropionic acid |  | FOCWUR, FOCWUR01 | Flexible CrystalPredictor (1), DMAflex-Quick, DMACRYS (2.0.4) | Doris Braun | 2012 | See Study_ID=30 | \CHEMISTRY_CPOSS\LY2624803\DMAflex-Quick | dfIA199 | 4.994 | B3LYP/6-31G(d,p) | 0 |  | This is the DMAflex-Q intra_molecular energy penalty. It is extrapolated from the grid calculation, and is not accurate. It is relative to the zero for Intra_B, plus the energy offset inserted manually. | IA199 | C2/c | 4 | 15.5525 | 9.8312 | 28.5798 | 90 | 83.924 | 90 | LATT 7; SYMM -X , +Y , -Z +1/2 | 1.16 | 0.6323 |  | -145.91 | -124.35 | -140.916 | 0 | 0 | 0 | 1 |  | 0 |  | 0 | Dmaflex-Quick, rotated charge densities from PBE0/6-31G(d,p) + FIT
FOCWUR | C22 H25 N3 O3 | 10 | Eli-Lilly VII, LY2624803, Hypnion HY10275 | 3-(4-dibenzo[b,f][1,4]oxepin-11-yl-piperazin-1-yl)-2,2-dimethylpropionic acid |  | FOCWUR, FOCWUR01 | Flexible CrystalPredictor (1), DMAflex-Quick, DMACRYS (2.0.4) | Doris Braun | 2012 | See Study_ID=30 | \CHEMISTRY_CPOSS\LY2624803\DMAflex-Quick | dfIA325 | 2.236 | B3LYP/6-31G(d,p) | 0 |  | This is the DMAflex-Q intra_molecular energy penalty. It is extrapolated from the grid calculation, and is not accurate. It is relative to the zero for Intra_B, plus the energy offset inserted manually. | IA325 | P-1 | 2 | 15.1102 | 10.1072 | 10.7888 | 72.038 | 108.275 | 57.524 | LATT 1 | 1.1881 | 0.6464 |  | -143.15 | -126.18 | -140.914 | 0 | 0 | 0 | 1 |  | 0 |  | 0 | Dmaflex-Quick, rotated charge densities from PBE0/6-31G(d,p) + FIT
FOCWUR | C22 H25 N3 O3 | 10 | Eli-Lilly VII, LY2624803, Hypnion HY10275 | 3-(4-dibenzo[b,f][1,4]oxepin-11-yl-piperazin-1-yl)-2,2-dimethylpropionic acid |  | FOCWUR, FOCWUR01 | Flexible CrystalPredictor (1), DMAflex-Quick, DMACRYS (2.0.4) | Doris Braun | 2012 | See Study_ID=30 | \CHEMISTRY_CPOSS\LY2624803\DMAflex-Quick | dfIB794 | 2.097 | B3LYP/6-31G(d,p) | 0 |  | This is the DMAflex-Q intra_molecular energy penalty. It is extrapolated from the grid calculation, and is not accurate. It is relative to the zero for Intra_B, plus the energy offset inserted manually. | IB794 | P21/c | 4 | 8.5212 | 15.697 | 18.6614 | 90 | 116.167 | 90 | LATT 1; SYMM -X , +Y +1/2, -Z +1/2 | 1.125 | 0.6138 |  | -143.01 | -115.14 | -140.913 | 0 | 0 | 0 | 1 |  | 0 |  | 0 | Dmaflex-Quick, rotated charge densities from PBE0/6-31G(d,p) + FIT
FOCWUR | C22 H25 N3 O3 | 10 | Eli-Lilly VII, LY2624803, Hypnion HY10275 | 3-(4-dibenzo[b,f][1,4]oxepin-11-yl-piperazin-1-yl)-2,2-dimethylpropionic acid |  | FOCWUR, FOCWUR01 | Flexible CrystalPredictor (1), DMAflex-Quick, DMACRYS (2.0.4) | Doris Braun | 2012 | See Study_ID=30 | \CHEMISTRY_CPOSS\LY2624803\DMAflex-Quick | dfIA240 | 6.148 | B3LYP/6-31G(d,p) | 0 |  | This is the DMAflex-Q intra_molecular energy penalty. It is extrapolated from the grid calculation, and is not accurate. It is relative to the zero for Intra_B, plus the energy offset inserted manually. | IA240 | Cc | 2 | 13.6993 | 16.1088 | 9.7048 | 90 | 102.064 | 90 | LATT -7; SYMM +X , -Y , +Z +1/2 | 1.2034 | 0.6548 |  | -147.06 | -129.78 | -140.912 | 0 | 0 | 0 | 1 |  | 0 |  | 0 | Dmaflex-Quick, rotated charge densities from PBE0/6-31G(d,p) + FIT
FOCWUR | C22 H25 N3 O3 | 10 | Eli-Lilly VII, LY2624803, Hypnion HY10275 | 3-(4-dibenzo[b,f][1,4]oxepin-11-yl-piperazin-1-yl)-2,2-dimethylpropionic acid |  | FOCWUR, FOCWUR01 | Flexible CrystalPredictor (1), DMAflex-Quick, DMACRYS (2.0.4) | Doris Braun | 2012 | See Study_ID=30 | \CHEMISTRY_CPOSS\LY2624803\DMAflex-Quick | dfIB377 | 6.886 | B3LYP/6-31G(d,p) | 0 |  | This is the DMAflex-Q intra_molecular energy penalty. It is extrapolated from the grid calculation, and is not accurate. It is relative to the zero for Intra_B, plus the energy offset inserted manually. | IB377 | P21/c | 4 | 8.211 | 10.5701 | 25.7874 | 90 | 72.028 | 90 | LATT 1; SYMM -X , +Y +1/2, -Z +1/2 | 1.1839 | 0.6472 |  | -147.78 | -122.77 | -140.894 | 0 | 0 | 0 | 1 |  | 0 |  | 0 | Dmaflex-Quick, rotated charge densities from PBE0/6-31G(d,p) + FIT
FOCWUR | C22 H25 N3 O3 | 10 | Eli-Lilly VII, LY2624803, Hypnion HY10275 | 3-(4-dibenzo[b,f][1,4]oxepin-11-yl-piperazin-1-yl)-2,2-dimethylpropionic acid |  | FOCWUR, FOCWUR01 | Flexible CrystalPredictor (1), DMAflex-Quick, DMACRYS (2.0.4) | Doris Braun | 2012 | See Study_ID=30 | \CHEMISTRY_CPOSS\LY2624803\DMAflex-Quick | dfIB1256 | 12.277 | B3LYP/6-31G(d,p) | 0 |  | This is the DMAflex-Q intra_molecular energy penalty. It is extrapolated from the grid calculation, and is not accurate. It is relative to the zero for Intra_B, plus the energy offset inserted manually. | IB1256 | P21/c | 4 | 22.7009 | 6.8895 | 16.9562 | 90 | 55.036 | 90 | LATT 1; SYMM -X , +Y +1/2, -Z +1/2 | 1.1597 | 0.6298 |  | -153.17 | -120.67 | -140.893 | 0 | 0 | 0 | 1 |  | 0 |  | 0 | Dmaflex-Quick, rotated charge densities from PBE0/6-31G(d,p) + FIT
FOCWUR | C22 H25 N3 O3 | 10 | Eli-Lilly VII, LY2624803, Hypnion HY10275 | 3-(4-dibenzo[b,f][1,4]oxepin-11-yl-piperazin-1-yl)-2,2-dimethylpropionic acid |  | FOCWUR, FOCWUR01 | Flexible CrystalPredictor (1), DMAflex-Quick, DMACRYS (2.0.4) | Doris Braun | 2012 | See Study_ID=30 | \CHEMISTRY_CPOSS\LY2624803\DMAflex-Quick | dfIA1180 | 8.25 | B3LYP/6-31G(d,p) | 0 |  | This is the DMAflex-Q intra_molecular energy penalty. It is extrapolated from the grid calculation, and is not accurate. It is relative to the zero for Intra_B, plus the energy offset inserted manually. | IA1180 | P21/n | 4 | 14.6075 | 6.4188 | 22.8782 | 90 | 81.594 | 90 | LATT 1; SYMM -X +1/2, +Y +1/2, -Z +1/2 | 1.1877 | 0.6506 |  | -149.13 | -124.68 | -140.88 | 0 | 0 | 0 | 1 |  | 0 |  | 0 | Dmaflex-Quick, rotated charge densities from PBE0/6-31G(d,p) + FIT
FOCWUR | C22 H25 N3 O3 | 10 | Eli-Lilly VII, LY2624803, Hypnion HY10275 | 3-(4-dibenzo[b,f][1,4]oxepin-11-yl-piperazin-1-yl)-2,2-dimethylpropionic acid |  | FOCWUR, FOCWUR01 | Flexible CrystalPredictor (1), DMAflex-Quick, DMACRYS (2.0.4) | Doris Braun | 2012 | See Study_ID=30 | \CHEMISTRY_CPOSS\LY2624803\DMAflex-Quick | dfIA278 | 0.264 | B3LYP/6-31G(d,p) | 0 |  | This is the DMAflex-Q intra_molecular energy penalty. It is extrapolated from the grid calculation, and is not accurate. It is relative to the zero for Intra_B, plus the energy offset inserted manually. | IA278 | P21/c | 4 | 15.9109 | 10.7757 | 14.9764 | 90 | 122.279 | 90 | LATT 1; SYMM -X , +Y +1/2, -Z +1/2 | 1.161 | 0.6364 |  | -141.13 | -125.79 | -140.866 | 0 | 0 | 0 | 1 |  | 0 |  | 0 | Dmaflex-Quick, rotated charge densities from PBE0/6-31G(d,p) + FIT
FOCWUR | C22 H25 N3 O3 | 10 | Eli-Lilly VII, LY2624803, Hypnion HY10275 | 3-(4-dibenzo[b,f][1,4]oxepin-11-yl-piperazin-1-yl)-2,2-dimethylpropionic acid |  | FOCWUR, FOCWUR01 | Flexible CrystalPredictor (1), DMAflex-Quick, DMACRYS (2.0.4) | Doris Braun | 2012 | See Study_ID=30 | \CHEMISTRY_CPOSS\LY2624803\DMAflex-Quick | dfIA684 | 8.954 | B3LYP/6-31G(d,p) | 0 |  | This is the DMAflex-Q intra_molecular energy penalty. It is extrapolated from the grid calculation, and is not accurate. It is relative to the zero for Intra_B, plus the energy offset inserted manually. | IA684 | P21/c | 4 | 12.5448 | 6.4387 | 28.8859 | 90 | 114.982 | 90 | LATT 1; SYMM -X , +Y +1/2, -Z +1/2 | 1.1917 | 0.6532 |  | -149.81 | -123.83 | -140.856 | 0 | 0 | 0 | 1 |  | 0 |  | 0 | Dmaflex-Quick, rotated charge densities from PBE0/6-31G(d,p) + FIT
FOCWUR | C22 H25 N3 O3 | 10 | Eli-Lilly VII, LY2624803, Hypnion HY10275 | 3-(4-dibenzo[b,f][1,4]oxepin-11-yl-piperazin-1-yl)-2,2-dimethylpropionic acid |  | FOCWUR, FOCWUR01 | Flexible CrystalPredictor (1), DMAflex-Quick, DMACRYS (2.0.4) | Doris Braun | 2012 | See Study_ID=30 | \CHEMISTRY_CPOSS\LY2624803\DMAflex-Quick | dfIA504 | 5.915 | B3LYP/6-31G(d,p) | 0 |  | This is the DMAflex-Q intra_molecular energy penalty. It is extrapolated from the grid calculation, and is not accurate. It is relative to the zero for Intra_B, plus the energy offset inserted manually. | IA504 | Pbcn | 8 | 27.6307 | 10.2123 | 15.2575 | 90 | 90 | 90 | LATT 1; SYMM +X +1/2, -Y +1/2, -Z; SYMM -X , +Y , -Z +1/2; SYMM -X +1/2, -Y +1/2, +Z +1/2 | 1.1708 | 0.6365 |  | -146.77 | -123.82 | -140.855 | 0 | 0 | 0 | 1 |  | 0 |  | 0 | Dmaflex-Quick, rotated charge densities from PBE0/6-31G(d,p) + FIT
FOCWUR | C22 H25 N3 O3 | 10 | Eli-Lilly VII, LY2624803, Hypnion HY10275 | 3-(4-dibenzo[b,f][1,4]oxepin-11-yl-piperazin-1-yl)-2,2-dimethylpropionic acid |  | FOCWUR, FOCWUR01 | Flexible CrystalPredictor (1), DMAflex-Quick, DMACRYS (2.0.4) | Doris Braun | 2012 | See Study_ID=30 | \CHEMISTRY_CPOSS\LY2624803\DMAflex-Quick | dfIA2473 | 25.718 | B3LYP/6-31G(d,p) | 0 |  | This is the DMAflex-Q intra_molecular energy penalty. It is extrapolated from the grid calculation, and is not accurate. It is relative to the zero for Intra_B, plus the energy offset inserted manually. | IA2473 | P21/a | 4 | 14.0104 | 21.8525 | 6.6969 | 90 | 93.432 | 90 | LATT 1; SYMM -X +1/2, +Y +1/2, -Z | 1.2315 | 0.6742 |  | -166.57 | -127.89 | -140.852 | 0 | 0 | 0 | 1 |  | 0 |  | 0 | Dmaflex-Quick, rotated charge densities from PBE0/6-31G(d,p) + FIT
FOCWUR | C22 H25 N3 O3 | 10 | Eli-Lilly VII, LY2624803, Hypnion HY10275 | 3-(4-dibenzo[b,f][1,4]oxepin-11-yl-piperazin-1-yl)-2,2-dimethylpropionic acid |  | FOCWUR, FOCWUR01 | Flexible CrystalPredictor (1), DMAflex-Quick, DMACRYS (2.0.4) | Doris Braun | 2012 | See Study_ID=30 | \CHEMISTRY_CPOSS\LY2624803\DMAflex-Quick | dfIB749 | 19.632 | B3LYP/6-31G(d,p) | 0 |  | This is the DMAflex-Q intra_molecular energy penalty. It is extrapolated from the grid calculation, and is not accurate. It is relative to the zero for Intra_B, plus the energy offset inserted manually. | IB749 | P-1 | 2 | 12.9446 | 6.0505 | 13.255 | 80.485 | 96.454 | 94.39 | LATT 1 | 1.2408 | 0.6786 |  | -160.48 | -135.82 | -140.848 | 0 | 0 | 0 | 1 |  | 0 |  | 0 | Dmaflex-Quick, rotated charge densities from PBE0/6-31G(d,p) + FIT
FOCWUR | C22 H25 N3 O3 | 10 | Eli-Lilly VII, LY2624803, Hypnion HY10275 | 3-(4-dibenzo[b,f][1,4]oxepin-11-yl-piperazin-1-yl)-2,2-dimethylpropionic acid |  | FOCWUR, FOCWUR01 | Flexible CrystalPredictor (1), DMAflex-Quick, DMACRYS (2.0.4) | Doris Braun | 2012 | See Study_ID=30 | \CHEMISTRY_CPOSS\LY2624803\DMAflex-Quick | dfIA429 | 4.075 | B3LYP/6-31G(d,p) | 0 |  | This is the DMAflex-Q intra_molecular energy penalty. It is extrapolated from the grid calculation, and is not accurate. It is relative to the zero for Intra_B, plus the energy offset inserted manually. | IA429 | P-1 | 2 | 12.4906 | 12.5562 | 8.0494 | 91.782 | 102.525 | 62.237 | LATT 1 | 1.1594 | 0.6325 |  | -144.92 | -123.42 | -140.845 | 0 | 0 | 0 | 1 |  | 0 |  | 0 | Dmaflex-Quick, rotated charge densities from PBE0/6-31G(d,p) + FIT
FOCWUR | C22 H25 N3 O3 | 10 | Eli-Lilly VII, LY2624803, Hypnion HY10275 | 3-(4-dibenzo[b,f][1,4]oxepin-11-yl-piperazin-1-yl)-2,2-dimethylpropionic acid |  | FOCWUR, FOCWUR01 | Flexible CrystalPredictor (1), DMAflex-Quick, DMACRYS (2.0.4) | Doris Braun | 2012 | See Study_ID=30 | \CHEMISTRY_CPOSS\LY2624803\DMAflex-Quick | dfIB295 | 1.261 | B3LYP/6-31G(d,p) | 0 |  | This is the DMAflex-Q intra_molecular energy penalty. It is extrapolated from the grid calculation, and is not accurate. It is relative to the zero for Intra_B, plus the energy offset inserted manually. | IB295 | C2/c | 4 | 17.8756 | 9.5093 | 25.7987 | 90 | 79.091 | 90 | LATT 7; SYMM -X , +Y , -Z +1/2 | 1.1706 | 0.64 |  | -142.1 | -124.85 | -140.839 | 0 | 0 | 0 | 1 |  | 0 |  | 0 | Dmaflex-Quick, rotated charge densities from PBE0/6-31G(d,p) + FIT
FOCWUR | C22 H25 N3 O3 | 10 | Eli-Lilly VII, LY2624803, Hypnion HY10275 | 3-(4-dibenzo[b,f][1,4]oxepin-11-yl-piperazin-1-yl)-2,2-dimethylpropionic acid |  | FOCWUR, FOCWUR01 | Flexible CrystalPredictor (1), DMAflex-Quick, DMACRYS (2.0.4) | Doris Braun | 2012 | See Study_ID=30 | \CHEMISTRY_CPOSS\LY2624803\DMAflex-Quick | dfIA1700 | 12.189 | B3LYP/6-31G(d,p) | 0 |  | This is the DMAflex-Q intra_molecular energy penalty. It is extrapolated from the grid calculation, and is not accurate. It is relative to the zero for Intra_B, plus the energy offset inserted manually. | IA1700 | P-1 | 2 | 6.7176 | 10.7286 | 14.8139 | 82.334 | 80.129 | 98.502 | LATT 1 | 1.2278 | 0.673 |  | -153.02 | -140.46 | -140.831 | 0 | 0 | 0 | 1 |  | 0 |  | 0 | Dmaflex-Quick, rotated charge densities from PBE0/6-31G(d,p) + FIT
FOCWUR | C22 H25 N3 O3 | 10 | Eli-Lilly VII, LY2624803, Hypnion HY10275 | 3-(4-dibenzo[b,f][1,4]oxepin-11-yl-piperazin-1-yl)-2,2-dimethylpropionic acid |  | FOCWUR, FOCWUR01 | Flexible CrystalPredictor (1), DMAflex-Quick, DMACRYS (2.0.4) | Doris Braun | 2012 | See Study_ID=30 | \CHEMISTRY_CPOSS\LY2624803\DMAflex-Quick | dfIB815 | 5.96 | B3LYP/6-31G(d,p) | 0 |  | This is the DMAflex-Q intra_molecular energy penalty. It is extrapolated from the grid calculation, and is not accurate. It is relative to the zero for Intra_B, plus the energy offset inserted manually. | IB815 | I2/c | 8 | 15.2862 | 10.1113 | 27.7081 | 90 | 82.778 | 90 | LATT 1; SYMM -X , +Y , -Z +1/2; SYMM +X +1/2, +Y +1/2, +Z +1/2; SYMM -X +1/2, +Y +1/2, -Z | 1.1864 | 0.647 |  | -146.79 | -125.6 | -140.83 | 0 | 0 | 0 | 1 |  | 0 |  | 0 | Dmaflex-Quick, rotated charge densities from PBE0/6-31G(d,p) + FIT
FOCWUR | C22 H25 N3 O3 | 10 | Eli-Lilly VII, LY2624803, Hypnion HY10275 | 3-(4-dibenzo[b,f][1,4]oxepin-11-yl-piperazin-1-yl)-2,2-dimethylpropionic acid |  | FOCWUR, FOCWUR01 | Flexible CrystalPredictor (1), DMAflex-Quick, DMACRYS (2.0.4) | Doris Braun | 2012 | See Study_ID=30 | \CHEMISTRY_CPOSS\LY2624803\DMAflex-Quick | dfIB488 | 11.47 | B3LYP/6-31G(d,p) | 0 |  | This is the DMAflex-Q intra_molecular energy penalty. It is extrapolated from the grid calculation, and is not accurate. It is relative to the zero for Intra_B, plus the energy offset inserted manually. | IB488 | P21/c | 4 | 14.8943 | 11.2313 | 13.8631 | 90 | 65.039 | 90 | LATT 1; SYMM -X , +Y +1/2, -Z +1/2 | 1.1988 | 0.6486 |  | -152.29 | -125.91 | -140.82 | 0 | 0 | 0 | 1 |  | 0 |  | 0 | Dmaflex-Quick, rotated charge densities from PBE0/6-31G(d,p) + FIT
FOCWUR | C22 H25 N3 O3 | 10 | Eli-Lilly VII, LY2624803, Hypnion HY10275 | 3-(4-dibenzo[b,f][1,4]oxepin-11-yl-piperazin-1-yl)-2,2-dimethylpropionic acid |  | FOCWUR, FOCWUR01 | Flexible CrystalPredictor (1), DMAflex-Quick, DMACRYS (2.0.4) | Doris Braun | 2012 | See Study_ID=30 | \CHEMISTRY_CPOSS\LY2624803\DMAflex-Quick | dfIA781 | 5.951 | B3LYP/6-31G(d,p) | 0 |  | This is the DMAflex-Q intra_molecular energy penalty. It is extrapolated from the grid calculation, and is not accurate. It is relative to the zero for Intra_B, plus the energy offset inserted manually. | IA781 | P21/c | 4 | 6.7332 | 23.2644 | 16.0015 | 90 | 58.293 | 90 | LATT 1; SYMM -X , +Y +1/2, -Z +1/2 | 1.1819 | 0.6494 |  | -146.76 | -122.92 | -140.809 | 0 | 0 | 0 | 1 |  | 0 |  | 0 | Dmaflex-Quick, rotated charge densities from PBE0/6-31G(d,p) + FIT
FOCWUR | C22 H25 N3 O3 | 10 | Eli-Lilly VII, LY2624803, Hypnion HY10275 | 3-(4-dibenzo[b,f][1,4]oxepin-11-yl-piperazin-1-yl)-2,2-dimethylpropionic acid |  | FOCWUR, FOCWUR01 | Flexible CrystalPredictor (1), DMAflex-Quick, DMACRYS (2.0.4) | Doris Braun | 2012 | See Study_ID=30 | \CHEMISTRY_CPOSS\LY2624803\DMAflex-Quick | dfIA431 | 5.162 | B3LYP/6-31G(d,p) | 0 |  | This is the DMAflex-Q intra_molecular energy penalty. It is extrapolated from the grid calculation, and is not accurate. It is relative to the zero for Intra_B, plus the energy offset inserted manually. | IA431 | P21/c | 4 | 6.7829 | 20.0252 | 16.4109 | 90 | 110.732 | 90 | LATT 1; SYMM -X , +Y +1/2, -Z +1/2 | 1.209 | 0.6601 |  | -145.97 | -131 | -140.808 | 0 | 0 | 0 | 1 |  | 0 |  | 0 | Dmaflex-Quick, rotated charge densities from PBE0/6-31G(d,p) + FIT
FOCWUR | C22 H25 N3 O3 | 10 | Eli-Lilly VII, LY2624803, Hypnion HY10275 | 3-(4-dibenzo[b,f][1,4]oxepin-11-yl-piperazin-1-yl)-2,2-dimethylpropionic acid |  | FOCWUR, FOCWUR01 | Flexible CrystalPredictor (1), DMAflex-Quick, DMACRYS (2.0.4) | Doris Braun | 2012 | See Study_ID=30 | \CHEMISTRY_CPOSS\LY2624803\DMAflex-Quick | dfIA818 | 5.886 | B3LYP/6-31G(d,p) | 0 |  | This is the DMAflex-Q intra_molecular energy penalty. It is extrapolated from the grid calculation, and is not accurate. It is relative to the zero for Intra_B, plus the energy offset inserted manually. | IA818 | C2/c | 4 | 23.131 | 7.1255 | 26.1656 | 90 | 84.412 | 90 | LATT 7; SYMM -X , +Y , -Z +1/2 | 1.1744 | 0.6456 |  | -146.69 | -119.9 | -140.804 | 0 | 0 | 0 | 1 |  | 0 |  | 0 | Dmaflex-Quick, rotated charge densities from PBE0/6-31G(d,p) + FIT
FOCWUR | C22 H25 N3 O3 | 10 | Eli-Lilly VII, LY2624803, Hypnion HY10275 | 3-(4-dibenzo[b,f][1,4]oxepin-11-yl-piperazin-1-yl)-2,2-dimethylpropionic acid |  | FOCWUR, FOCWUR01 | Flexible CrystalPredictor (1), DMAflex-Quick, DMACRYS (2.0.4) | Doris Braun | 2012 | See Study_ID=30 | \CHEMISTRY_CPOSS\LY2624803\DMAflex-Quick | dfIA509 | 13.986 | B3LYP/6-31G(d,p) | 0 |  | This is the DMAflex-Q intra_molecular energy penalty. It is extrapolated from the grid calculation, and is not accurate. It is relative to the zero for Intra_B, plus the energy offset inserted manually. | IA509 | An | 4 | 9.3168 | 20.0855 | 11.1777 | 90 | 88.501 | 90 | LATT -1; SYMM +X , +Y +1/2, +Z +1/2; SYMM +X +1/2, -Y , +Z +1/2; SYMM +X +1/2, -Y +1/2, +Z | 1.2053 | 0.6567 |  | -154.79 | -126.24 | -140.804 | 0 | 0 | 0 | 1 |  | 0 |  | 0 | Dmaflex-Quick, rotated charge densities from PBE0/6-31G(d,p) + FIT
FOCWUR | C22 H25 N3 O3 | 10 | Eli-Lilly VII, LY2624803, Hypnion HY10275 | 3-(4-dibenzo[b,f][1,4]oxepin-11-yl-piperazin-1-yl)-2,2-dimethylpropionic acid |  | FOCWUR, FOCWUR01 | Flexible CrystalPredictor (1), DMAflex-Quick, DMACRYS (2.0.4) | Doris Braun | 2012 | See Study_ID=30 | \CHEMISTRY_CPOSS\LY2624803\DMAflex-Quick | dfIA506 | 1.075 | B3LYP/6-31G(d,p) | 0 |  | This is the DMAflex-Q intra_molecular energy penalty. It is extrapolated from the grid calculation, and is not accurate. It is relative to the zero for Intra_B, plus the energy offset inserted manually. | IA506 | Cc | 2 | 8.9728 | 29.4203 | 8.4494 | 90 | 82.768 | 90 | LATT -7; SYMM +X , -Y , +Z +1/2 | 1.139 | 0.6251 |  | -141.86 | -124.3 | -140.785 | 0 | 0 | 0 | 1 |  | 0 |  | 0 | Dmaflex-Quick, rotated charge densities from PBE0/6-31G(d,p) + FIT
FOCWUR | C22 H25 N3 O3 | 10 | Eli-Lilly VII, LY2624803, Hypnion HY10275 | 3-(4-dibenzo[b,f][1,4]oxepin-11-yl-piperazin-1-yl)-2,2-dimethylpropionic acid |  | FOCWUR, FOCWUR01 | Flexible CrystalPredictor (1), DMAflex-Quick, DMACRYS (2.0.4) | Doris Braun | 2012 | See Study_ID=30 | \CHEMISTRY_CPOSS\LY2624803\DMAflex-Quick | dfIB703 | 9.529 | B3LYP/6-31G(d,p) | 0 |  | This is the DMAflex-Q intra_molecular energy penalty. It is extrapolated from the grid calculation, and is not accurate. It is relative to the zero for Intra_B, plus the energy offset inserted manually. | IB703 | P21/c | 4 | 6.0949 | 17.3931 | 19.6026 | 90 | 99.899 | 90 | LATT 1; SYMM -X , +Y +1/2, -Z +1/2 | 1.2312 | 0.668 |  | -150.3 | -135.21 | -140.771 | 0 | 0 | 0 | 1 |  | 0 |  | 0 | Dmaflex-Quick, rotated charge densities from PBE0/6-31G(d,p) + FIT
FOCWUR | C22 H25 N3 O3 | 10 | Eli-Lilly VII, LY2624803, Hypnion HY10275 | 3-(4-dibenzo[b,f][1,4]oxepin-11-yl-piperazin-1-yl)-2,2-dimethylpropionic acid |  | FOCWUR, FOCWUR01 | Flexible CrystalPredictor (1), DMAflex-Quick, DMACRYS (2.0.4) | Doris Braun | 2012 | See Study_ID=30 | \CHEMISTRY_CPOSS\LY2624803\DMAflex-Quick | dfIB762 | 6.32 | B3LYP/6-31G(d,p) | 0 |  | This is the DMAflex-Q intra_molecular energy penalty. It is extrapolated from the grid calculation, and is not accurate. It is relative to the zero for Intra_B, plus the energy offset inserted manually. | IB762 | P21/a | 4 | 11.6454 | 16.2562 | 11.6367 | 90 | 76.088 | 90 | LATT 1; SYMM -X +1/2, +Y +1/2, -Z | 1.1787 | 0.6428 |  | -147.09 | -125.71 | -140.77 | 0 | 0 | 0 | 1 |  | 0 |  | 0 | Dmaflex-Quick, rotated charge densities from PBE0/6-31G(d,p) + FIT
FOCWUR | C22 H25 N3 O3 | 10 | Eli-Lilly VII, LY2624803, Hypnion HY10275 | 3-(4-dibenzo[b,f][1,4]oxepin-11-yl-piperazin-1-yl)-2,2-dimethylpropionic acid |  | FOCWUR, FOCWUR01 | Flexible CrystalPredictor (1), DMAflex-Quick, DMACRYS (2.0.4) | Doris Braun | 2012 | See Study_ID=30 | \CHEMISTRY_CPOSS\LY2624803\DMAflex-Quick | dfIB316 | 5.881 | B3LYP/6-31G(d,p) | 0 |  | This is the DMAflex-Q intra_molecular energy penalty. It is extrapolated from the grid calculation, and is not accurate. It is relative to the zero for Intra_B, plus the energy offset inserted manually. | IB316 | Pca21 | 4 | 11.5372 | 16.526 | 11.1457 | 90 | 90 | 90 | LATT -1; SYMM -X , -Y , +Z +1/2; SYMM -X +1/2, +Y , +Z +1/2; SYMM +X +1/2, -Y , +Z | 1.186 | 0.646 |  | -146.65 | -124.17 | -140.769 | 0 | 0 | 0 | 1 |  | 0 |  | 0 | Dmaflex-Quick, rotated charge densities from PBE0/6-31G(d,p) + FIT
FOCWUR | C22 H25 N3 O3 | 10 | Eli-Lilly VII, LY2624803, Hypnion HY10275 | 3-(4-dibenzo[b,f][1,4]oxepin-11-yl-piperazin-1-yl)-2,2-dimethylpropionic acid |  | FOCWUR, FOCWUR01 | Flexible CrystalPredictor (1), DMAflex-Quick, DMACRYS (2.0.4) | Doris Braun | 2012 | See Study_ID=30 | \CHEMISTRY_CPOSS\LY2624803\DMAflex-Quick | dfIA404 | 0.634 | B3LYP/6-31G(d,p) | 0 |  | This is the DMAflex-Q intra_molecular energy penalty. It is extrapolated from the grid calculation, and is not accurate. It is relative to the zero for Intra_B, plus the energy offset inserted manually. | IA404 | P21/c | 4 | 15.2364 | 18.5495 | 7.9402 | 90 | 73.585 | 90 | LATT 1; SYMM -X , +Y +1/2, -Z +1/2 | 1.1708 | 0.6428 |  | -141.4 | -125.51 | -140.766 | 0 | 0 | 0 | 1 |  | 0 |  | 0 | Dmaflex-Quick, rotated charge densities from PBE0/6-31G(d,p) + FIT
FOCWUR | C22 H25 N3 O3 | 10 | Eli-Lilly VII, LY2624803, Hypnion HY10275 | 3-(4-dibenzo[b,f][1,4]oxepin-11-yl-piperazin-1-yl)-2,2-dimethylpropionic acid |  | FOCWUR, FOCWUR01 | Flexible CrystalPredictor (1), DMAflex-Quick, DMACRYS (2.0.4) | Doris Braun | 2012 | See Study_ID=30 | \CHEMISTRY_CPOSS\LY2624803\DMAflex-Quick | dfIB266 | 6.101 | B3LYP/6-31G(d,p) | 0 |  | This is the DMAflex-Q intra_molecular energy penalty. It is extrapolated from the grid calculation, and is not accurate. It is relative to the zero for Intra_B, plus the energy offset inserted manually. | IB266 | C2 | 2 | 17.6296 | 8.6953 | 14.4768 | 90 | 103.091 | 90 | LATT -7; SYMM -X , +Y , -Z | 1.166 | 0.6393 |  | -146.85 | -126.37 | -140.749 | 0 | 0 | 0 | 1 |  | 0 |  | 0 | Dmaflex-Quick, rotated charge densities from PBE0/6-31G(d,p) + FIT
FOCWUR | C22 H25 N3 O3 | 10 | Eli-Lilly VII, LY2624803, Hypnion HY10275 | 3-(4-dibenzo[b,f][1,4]oxepin-11-yl-piperazin-1-yl)-2,2-dimethylpropionic acid |  | FOCWUR, FOCWUR01 | Flexible CrystalPredictor (1), DMAflex-Quick, DMACRYS (2.0.4) | Doris Braun | 2012 | See Study_ID=30 | \CHEMISTRY_CPOSS\LY2624803\DMAflex-Quick | dfIA1235 | 10.347 | B3LYP/6-31G(d,p) | 0 |  | This is the DMAflex-Q intra_molecular energy penalty. It is extrapolated from the grid calculation, and is not accurate. It is relative to the zero for Intra_B, plus the energy offset inserted manually. | IA1235 | P-1 | 2 | 8.1412 | 13.9091 | 9.7081 | 93.275 | 87.778 | 85.317 | LATT 1 | 1.1532 | 0.6283 |  | -151.09 | -119.31 | -140.743 | 0 | 0 | 0 | 1 |  | 0 |  | 0 | Dmaflex-Quick, rotated charge densities from PBE0/6-31G(d,p) + FIT
FOCWUR | C22 H25 N3 O3 | 10 | Eli-Lilly VII, LY2624803, Hypnion HY10275 | 3-(4-dibenzo[b,f][1,4]oxepin-11-yl-piperazin-1-yl)-2,2-dimethylpropionic acid |  | FOCWUR, FOCWUR01 | Flexible CrystalPredictor (1), DMAflex-Quick, DMACRYS (2.0.4) | Doris Braun | 2012 | See Study_ID=30 | \CHEMISTRY_CPOSS\LY2624803\DMAflex-Quick | dfIB1681 | 1.959 | B3LYP/6-31G(d,p) | 0 |  | This is the DMAflex-Q intra_molecular energy penalty. It is extrapolated from the grid calculation, and is not accurate. It is relative to the zero for Intra_B, plus the energy offset inserted manually. | IB1681 | P-1 | 2 | 7.7853 | 14.0294 | 13.0415 | 120.046 | 112.442 | 64.431 | LATT 1 | 1.1594 | 0.6332 |  | -142.7 | -119.5 | -140.741 | 0 | 0 | 0 | 1 |  | 0 |  | 0 | Dmaflex-Quick, rotated charge densities from PBE0/6-31G(d,p) + FIT
FOCWUR | C22 H25 N3 O3 | 10 | Eli-Lilly VII, LY2624803, Hypnion HY10275 | 3-(4-dibenzo[b,f][1,4]oxepin-11-yl-piperazin-1-yl)-2,2-dimethylpropionic acid |  | FOCWUR, FOCWUR01 | Flexible CrystalPredictor (1), DMAflex-Quick, DMACRYS (2.0.4) | Doris Braun | 2012 | See Study_ID=30 | \CHEMISTRY_CPOSS\LY2624803\DMAflex-Quick | dfIA1209 | 5.854 | B3LYP/6-31G(d,p) | 0 |  | This is the DMAflex-Q intra_molecular energy penalty. It is extrapolated from the grid calculation, and is not accurate. It is relative to the zero for Intra_B, plus the energy offset inserted manually. | IA1209 | P-1 | 2 | 17.1719 | 7.306 | 10.7649 | 117.006 | 64.728 | 98.446 | LATT 1 | 1.1601 | 0.6289 |  | -146.59 | -119.7 | -140.736 | 0 | 0 | 0 | 1 |  | 0 |  | 0 | Dmaflex-Quick, rotated charge densities from PBE0/6-31G(d,p) + FIT
FOCWUR | C22 H25 N3 O3 | 10 | Eli-Lilly VII, LY2624803, Hypnion HY10275 | 3-(4-dibenzo[b,f][1,4]oxepin-11-yl-piperazin-1-yl)-2,2-dimethylpropionic acid |  | FOCWUR, FOCWUR01 | Flexible CrystalPredictor (1), DMAflex-Quick, DMACRYS (2.0.4) | Doris Braun | 2012 | See Study_ID=30 | \CHEMISTRY_CPOSS\LY2624803\DMAflex-Quick | dfIB261 | 2.15 | B3LYP/6-31G(d,p) | 0 |  | This is the DMAflex-Q intra_molecular energy penalty. It is extrapolated from the grid calculation, and is not accurate. It is relative to the zero for Intra_B, plus the energy offset inserted manually. | IB261 | P-1 | 2 | 14.0449 | 10.0765 | 8.4734 | 116.751 | 82.392 | 89.936 | LATT 1 | 1.1901 | 0.6507 |  | -142.88 | -125.05 | -140.73 | 0 | 0 | 0 | 1 |  | 0 |  | 0 | Dmaflex-Quick, rotated charge densities from PBE0/6-31G(d,p) + FIT
FOCWUR | C22 H25 N3 O3 | 10 | Eli-Lilly VII, LY2624803, Hypnion HY10275 | 3-(4-dibenzo[b,f][1,4]oxepin-11-yl-piperazin-1-yl)-2,2-dimethylpropionic acid |  | FOCWUR, FOCWUR01 | Flexible CrystalPredictor (1), DMAflex-Quick, DMACRYS (2.0.4) | Doris Braun | 2012 | See Study_ID=30 | \CHEMISTRY_CPOSS\LY2624803\DMAflex-Quick | dfIA982 | 8.184 | B3LYP/6-31G(d,p) | 0 |  | This is the DMAflex-Q intra_molecular energy penalty. It is extrapolated from the grid calculation, and is not accurate. It is relative to the zero for Intra_B, plus the energy offset inserted manually. | IA982 | P21/c | 4 | 14.6447 | 6.4049 | 25.4264 | 90 | 116.958 | 90 | LATT 1; SYMM -X , +Y +1/2, -Z +1/2 | 1.1856 | 0.6493 |  | -148.91 | -124.7 | -140.726 | 0 | 0 | 0 | 1 |  | 0 |  | 0 | Dmaflex-Quick, rotated charge densities from PBE0/6-31G(d,p) + FIT
FOCWUR | C22 H25 N3 O3 | 10 | Eli-Lilly VII, LY2624803, Hypnion HY10275 | 3-(4-dibenzo[b,f][1,4]oxepin-11-yl-piperazin-1-yl)-2,2-dimethylpropionic acid |  | FOCWUR, FOCWUR01 | Flexible CrystalPredictor (1), DMAflex-Quick, DMACRYS (2.0.4) | Doris Braun | 2012 | See Study_ID=30 | \CHEMISTRY_CPOSS\LY2624803\DMAflex-Quick | dfIB1182 | 12.257 | B3LYP/6-31G(d,p) | 0 |  | This is the DMAflex-Q intra_molecular energy penalty. It is extrapolated from the grid calculation, and is not accurate. It is relative to the zero for Intra_B, plus the energy offset inserted manually. | IB1182 | P21/c | 4 | 12.5698 | 19.7929 | 8.5544 | 90 | 87.033 | 90 | LATT 1; SYMM -X , +Y +1/2, -Z +1/2 | 1.1858 | 0.644 |  | -152.98 | -124.1 | -140.723 | 0 | 0 | 0 | 1 |  | 0 |  | 0 | Dmaflex-Quick, rotated charge densities from PBE0/6-31G(d,p) + FIT
FOCWUR | C22 H25 N3 O3 | 10 | Eli-Lilly VII, LY2624803, Hypnion HY10275 | 3-(4-dibenzo[b,f][1,4]oxepin-11-yl-piperazin-1-yl)-2,2-dimethylpropionic acid |  | FOCWUR, FOCWUR01 | Flexible CrystalPredictor (1), DMAflex-Quick, DMACRYS (2.0.4) | Doris Braun | 2012 | See Study_ID=30 | \CHEMISTRY_CPOSS\LY2624803\DMAflex-Quick | dfIA749 | 4.165 | B3LYP/6-31G(d,p) | 0 |  | This is the DMAflex-Q intra_molecular energy penalty. It is extrapolated from the grid calculation, and is not accurate. It is relative to the zero for Intra_B, plus the energy offset inserted manually. | IA749 | P21/c | 4 | 12.5775 | 17.1702 | 9.8929 | 90 | 78.32 | 90 | LATT 1; SYMM -X , +Y +1/2, -Z +1/2 | 1.2046 | 0.6566 |  | -144.88 | -127.33 | -140.715 | 0 | 0 | 0 | 1 |  | 0 |  | 0 | Dmaflex-Quick, rotated charge densities from PBE0/6-31G(d,p) + FIT
FOCWUR | C22 H25 N3 O3 | 10 | Eli-Lilly VII, LY2624803, Hypnion HY10275 | 3-(4-dibenzo[b,f][1,4]oxepin-11-yl-piperazin-1-yl)-2,2-dimethylpropionic acid |  | FOCWUR, FOCWUR01 | Flexible CrystalPredictor (1), DMAflex-Quick, DMACRYS (2.0.4) | Doris Braun | 2012 | See Study_ID=30 | \CHEMISTRY_CPOSS\LY2624803\DMAflex-Quick | dfIB326 | 12.378 | B3LYP/6-31G(d,p) | 0 |  | This is the DMAflex-Q intra_molecular energy penalty. It is extrapolated from the grid calculation, and is not accurate. It is relative to the zero for Intra_B, plus the energy offset inserted manually. | IB326 | P-1 | 2 | 8.8456 | 11.2355 | 11.6636 | 77.965 | 83.741 | 72.391 | LATT 1 | 1.1676 | 0.6355 |  | -153.09 | -125.71 | -140.712 | 0 | 0 | 0 | 1 |  | 0 |  | 0 | Dmaflex-Quick, rotated charge densities from PBE0/6-31G(d,p) + FIT
FOCWUR | C22 H25 N3 O3 | 10 | Eli-Lilly VII, LY2624803, Hypnion HY10275 | 3-(4-dibenzo[b,f][1,4]oxepin-11-yl-piperazin-1-yl)-2,2-dimethylpropionic acid |  | FOCWUR, FOCWUR01 | Flexible CrystalPredictor (1), DMAflex-Quick, DMACRYS (2.0.4) | Doris Braun | 2012 | See Study_ID=30 | \CHEMISTRY_CPOSS\LY2624803\DMAflex-Quick | dfIA620 | 11.318 | B3LYP/6-31G(d,p) | 0 |  | This is the DMAflex-Q intra_molecular energy penalty. It is extrapolated from the grid calculation, and is not accurate. It is relative to the zero for Intra_B, plus the energy offset inserted manually. | IA620 | P21/c | 4 | 14.4446 | 12.2372 | 13.2057 | 90 | 63.858 | 90 | LATT 1; SYMM -X , +Y +1/2, -Z +1/2 | 1.2028 | 0.6569 |  | -152.03 | -124.37 | -140.712 | 0 | 0 | 0 | 1 |  | 0 |  | 0 | Dmaflex-Quick, rotated charge densities from PBE0/6-31G(d,p) + FIT
FOCWUR | C22 H25 N3 O3 | 10 | Eli-Lilly VII, LY2624803, Hypnion HY10275 | 3-(4-dibenzo[b,f][1,4]oxepin-11-yl-piperazin-1-yl)-2,2-dimethylpropionic acid |  | FOCWUR, FOCWUR01 | Flexible CrystalPredictor (1), DMAflex-Quick, DMACRYS (2.0.4) | Doris Braun | 2012 | See Study_ID=30 | \CHEMISTRY_CPOSS\LY2624803\DMAflex-Quick | dfIB282 | 7.158 | B3LYP/6-31G(d,p) | 0 |  | This is the DMAflex-Q intra_molecular energy penalty. It is extrapolated from the grid calculation, and is not accurate. It is relative to the zero for Intra_B, plus the energy offset inserted manually. | IB282 | C2/c | 4 | 38.4358 | 8.5687 | 15.1136 | 90 | 56.826 | 90 | LATT 7; SYMM -X , +Y , -Z +1/2 | 1.2099 | 0.6567 |  | -147.87 | -128.86 | -140.712 | 0 | 0 | 0 | 1 |  | 0 |  | 0 | Dmaflex-Quick, rotated charge densities from PBE0/6-31G(d,p) + FIT
FOCWUR | C22 H25 N3 O3 | 10 | Eli-Lilly VII, LY2624803, Hypnion HY10275 | 3-(4-dibenzo[b,f][1,4]oxepin-11-yl-piperazin-1-yl)-2,2-dimethylpropionic acid |  | FOCWUR, FOCWUR01 | Flexible CrystalPredictor (1), DMAflex-Quick, DMACRYS (2.0.4) | Doris Braun | 2012 | See Study_ID=30 | \CHEMISTRY_CPOSS\LY2624803\DMAflex-Quick | dfIB669 | 7.367 | B3LYP/6-31G(d,p) | 0 |  | This is the DMAflex-Q intra_molecular energy penalty. It is extrapolated from the grid calculation, and is not accurate. It is relative to the zero for Intra_B, plus the energy offset inserted manually. | IB669 | P21/c | 4 | 6.6082 | 13.1322 | 25.1437 | 90 | 83.004 | 90 | LATT 1; SYMM -X , +Y +1/2, -Z +1/2 | 1.1638 | 0.6344 |  | -148.07 | -116.02 | -140.703 | 0 | 0 | 0 | 1 |  | 0 |  | 0 | Dmaflex-Quick, rotated charge densities from PBE0/6-31G(d,p) + FIT
FOCWUR | C22 H25 N3 O3 | 10 | Eli-Lilly VII, LY2624803, Hypnion HY10275 | 3-(4-dibenzo[b,f][1,4]oxepin-11-yl-piperazin-1-yl)-2,2-dimethylpropionic acid |  | FOCWUR, FOCWUR01 | Flexible CrystalPredictor (1), DMAflex-Quick, DMACRYS (2.0.4) | Doris Braun | 2012 | See Study_ID=30 | \CHEMISTRY_CPOSS\LY2624803\DMAflex-Quick | dfIA567 | 0.565 | B3LYP/6-31G(d,p) | 0 |  | This is the DMAflex-Q intra_molecular energy penalty. It is extrapolated from the grid calculation, and is not accurate. It is relative to the zero for Intra_B, plus the energy offset inserted manually. | IA567 | P21/a | 4 | 13.2187 | 14.1726 | 11.5773 | 90 | 87.722 | 90 | LATT 1; SYMM -X +1/2, +Y +1/2, -Z | 1.163 | 0.6385 |  | -141.26 | -116.07 | -140.695 | 0 | 0 | 0 | 1 |  | 0 |  | 0 | Dmaflex-Quick, rotated charge densities from PBE0/6-31G(d,p) + FIT
FOCWUR | C22 H25 N3 O3 | 10 | Eli-Lilly VII, LY2624803, Hypnion HY10275 | 3-(4-dibenzo[b,f][1,4]oxepin-11-yl-piperazin-1-yl)-2,2-dimethylpropionic acid |  | FOCWUR, FOCWUR01 | Flexible CrystalPredictor (1), DMAflex-Quick, DMACRYS (2.0.4) | Doris Braun | 2012 | See Study_ID=30 | \CHEMISTRY_CPOSS\LY2624803\DMAflex-Quick | dfIA856 | 4.494 | B3LYP/6-31G(d,p) | 0 |  | This is the DMAflex-Q intra_molecular energy penalty. It is extrapolated from the grid calculation, and is not accurate. It is relative to the zero for Intra_B, plus the energy offset inserted manually. | IA856 | P21/n | 4 | 9.8291 | 16.2699 | 13.5632 | 90 | 85.661 | 90 | LATT 1; SYMM -X +1/2, +Y +1/2, -Z +1/2 | 1.1653 | 0.6356 |  | -145.18 | -118.13 | -140.686 | 0 | 0 | 0 | 1 |  | 0 |  | 0 | Dmaflex-Quick, rotated charge densities from PBE0/6-31G(d,p) + FIT
FOCWUR | C22 H25 N3 O3 | 10 | Eli-Lilly VII, LY2624803, Hypnion HY10275 | 3-(4-dibenzo[b,f][1,4]oxepin-11-yl-piperazin-1-yl)-2,2-dimethylpropionic acid |  | FOCWUR, FOCWUR01 | Flexible CrystalPredictor (1), DMAflex-Quick, DMACRYS (2.0.4) | Doris Braun | 2012 | See Study_ID=30 | \CHEMISTRY_CPOSS\LY2624803\DMAflex-Quick | dfIA656 | 15.494 | B3LYP/6-31G(d,p) | 0 |  | This is the DMAflex-Q intra_molecular energy penalty. It is extrapolated from the grid calculation, and is not accurate. It is relative to the zero for Intra_B, plus the energy offset inserted manually. | IA656 | P21/c | 4 | 9.9541 | 26.917 | 8.2734 | 90 | 67.103 | 90 | LATT 1; SYMM -X , +Y +1/2, -Z +1/2 | 1.2342 | 0.672 |  | -156.18 | -135.99 | -140.686 | 0 | 0 | 0 | 1 |  | 0 |  | 0 | Dmaflex-Quick, rotated charge densities from PBE0/6-31G(d,p) + FIT
FOCWUR | C22 H25 N3 O3 | 10 | Eli-Lilly VII, LY2624803, Hypnion HY10275 | 3-(4-dibenzo[b,f][1,4]oxepin-11-yl-piperazin-1-yl)-2,2-dimethylpropionic acid |  | FOCWUR, FOCWUR01 | Flexible CrystalPredictor (1), DMAflex-Quick, DMACRYS (2.0.4) | Doris Braun | 2012 | See Study_ID=30 | \CHEMISTRY_CPOSS\LY2624803\DMAflex-Quick | dfIB517 | 12.296 | B3LYP/6-31G(d,p) | 0 |  | This is the DMAflex-Q intra_molecular energy penalty. It is extrapolated from the grid calculation, and is not accurate. It is relative to the zero for Intra_B, plus the energy offset inserted manually. | IB517 | C2/c | 4 | 31.6408 | 8.8651 | 14.8622 | 90 | 95.323 | 90 | LATT 7; SYMM -X , +Y , -Z +1/2 | 1.2144 | 0.66 |  | -152.98 | -135.41 | -140.684 | 0 | 0 | 0 | 1 |  | 0 |  | 0 | Dmaflex-Quick, rotated charge densities from PBE0/6-31G(d,p) + FIT
FOCWUR | C22 H25 N3 O3 | 10 | Eli-Lilly VII, LY2624803, Hypnion HY10275 | 3-(4-dibenzo[b,f][1,4]oxepin-11-yl-piperazin-1-yl)-2,2-dimethylpropionic acid |  | FOCWUR, FOCWUR01 | Flexible CrystalPredictor (1), DMAflex-Quick, DMACRYS (2.0.4) | Doris Braun | 2012 | See Study_ID=30 | \CHEMISTRY_CPOSS\LY2624803\DMAflex-Quick | dfIB854 | 13.497 | B3LYP/6-31G(d,p) | 0 |  | This is the DMAflex-Q intra_molecular energy penalty. It is extrapolated from the grid calculation, and is not accurate. It is relative to the zero for Intra_B, plus the energy offset inserted manually. | IB854 | P-1 | 2 | 10.5959 | 10.9645 | 9.5816 | 92.204 | 79.841 | 111.236 | LATT 1 | 1.2344 | 0.6689 |  | -154.18 | -136.27 | -140.683 | 0 | 0 | 0 | 1 |  | 0 |  | 0 | Dmaflex-Quick, rotated charge densities from PBE0/6-31G(d,p) + FIT
FOCWUR | C22 H25 N3 O3 | 10 | Eli-Lilly VII, LY2624803, Hypnion HY10275 | 3-(4-dibenzo[b,f][1,4]oxepin-11-yl-piperazin-1-yl)-2,2-dimethylpropionic acid |  | FOCWUR, FOCWUR01 | Flexible CrystalPredictor (1), DMAflex-Quick, DMACRYS (2.0.4) | Doris Braun | 2012 | See Study_ID=30 | \CHEMISTRY_CPOSS\LY2624803\DMAflex-Quick | dfIB171 | 3.379 | B3LYP/6-31G(d,p) | 0 |  | This is the DMAflex-Q intra_molecular energy penalty. It is extrapolated from the grid calculation, and is not accurate. It is relative to the zero for Intra_B, plus the energy offset inserted manually. | IB171 | C2/c | 4 | 23.4763 | 9.8385 | 20.5202 | 90 | 59.953 | 90 | LATT 7; SYMM -X , +Y , -Z +1/2 | 1.2287 | 0.6715 |  | -144.06 | -135.28 | -140.681 | 0 | 0 | 0 | 1 |  | 0 |  | 0 | Dmaflex-Quick, rotated charge densities from PBE0/6-31G(d,p) + FIT
FOCWUR | C22 H25 N3 O3 | 10 | Eli-Lilly VII, LY2624803, Hypnion HY10275 | 3-(4-dibenzo[b,f][1,4]oxepin-11-yl-piperazin-1-yl)-2,2-dimethylpropionic acid |  | FOCWUR, FOCWUR01 | Flexible CrystalPredictor (1), DMAflex-Quick, DMACRYS (2.0.4) | Doris Braun | 2012 | See Study_ID=30 | \CHEMISTRY_CPOSS\LY2624803\DMAflex-Quick | dfIA353 | 3.044 | B3LYP/6-31G(d,p) | 0 |  | This is the DMAflex-Q intra_molecular energy penalty. It is extrapolated from the grid calculation, and is not accurate. It is relative to the zero for Intra_B, plus the energy offset inserted manually. | IA353 | P21/c | 4 | 16.2381 | 6.5967 | 23.6995 | 90 | 121.777 | 90 | LATT 1; SYMM -X , +Y +1/2, -Z +1/2 | 1.1679 | 0.6399 |  | -143.71 | -120.44 | -140.666 | 0 | 0 | 0 | 1 |  | 0 |  | 0 | Dmaflex-Quick, rotated charge densities from PBE0/6-31G(d,p) + FIT
FOCWUR | C22 H25 N3 O3 | 10 | Eli-Lilly VII, LY2624803, Hypnion HY10275 | 3-(4-dibenzo[b,f][1,4]oxepin-11-yl-piperazin-1-yl)-2,2-dimethylpropionic acid |  | FOCWUR, FOCWUR01 | Flexible CrystalPredictor (1), DMAflex-Quick, DMACRYS (2.0.4) | Doris Braun | 2012 | See Study_ID=30 | \CHEMISTRY_CPOSS\LY2624803\DMAflex-Quick | dfIB309 | 7.612 | B3LYP/6-31G(d,p) | 0 |  | This is the DMAflex-Q intra_molecular energy penalty. It is extrapolated from the grid calculation, and is not accurate. It is relative to the zero for Intra_B, plus the energy offset inserted manually. | IB309 | P21/c | 4 | 8.8117 | 13.0967 | 18.1046 | 90 | 99.436 | 90 | LATT 1; SYMM -X , +Y +1/2, -Z +1/2 | 1.2229 | 0.6664 |  | -148.26 | -129.79 | -140.648 | 0 | 0 | 0 | 1 |  | 0 |  | 0 | Dmaflex-Quick, rotated charge densities from PBE0/6-31G(d,p) + FIT
FOCWUR | C22 H25 N3 O3 | 10 | Eli-Lilly VII, LY2624803, Hypnion HY10275 | 3-(4-dibenzo[b,f][1,4]oxepin-11-yl-piperazin-1-yl)-2,2-dimethylpropionic acid |  | FOCWUR, FOCWUR01 | Flexible CrystalPredictor (1), DMAflex-Quick, DMACRYS (2.0.4) | Doris Braun | 2012 | See Study_ID=30 | \CHEMISTRY_CPOSS\LY2624803\DMAflex-Quick | dfIB180 | 7.524 | B3LYP/6-31G(d,p) | 0 |  | This is the DMAflex-Q intra_molecular energy penalty. It is extrapolated from the grid calculation, and is not accurate. It is relative to the zero for Intra_B, plus the energy offset inserted manually. | IB180 | Pna21 | 4 | 32.226 | 10.1719 | 6.3383 | 90 | 90 | 90 | LATT -1; SYMM -X , -Y , +Z +1/2; SYMM -X +1/2, +Y +1/2, +Z +1/2; SYMM +X +1/2, -Y +1/2, +Z | 1.2131 | 0.6614 |  | -148.17 | -132.83 | -140.646 | 0 | 0 | 0 | 1 |  | 0 |  | 0 | Dmaflex-Quick, rotated charge densities from PBE0/6-31G(d,p) + FIT
FOCWUR | C22 H25 N3 O3 | 10 | Eli-Lilly VII, LY2624803, Hypnion HY10275 | 3-(4-dibenzo[b,f][1,4]oxepin-11-yl-piperazin-1-yl)-2,2-dimethylpropionic acid |  | FOCWUR, FOCWUR01 | Flexible CrystalPredictor (1), DMAflex-Quick, DMACRYS (2.0.4) | Doris Braun | 2012 | See Study_ID=30 | \CHEMISTRY_CPOSS\LY2624803\DMAflex-Quick | dfIB1088 | 12.306 | B3LYP/6-31G(d,p) | 0 |  | This is the DMAflex-Q intra_molecular energy penalty. It is extrapolated from the grid calculation, and is not accurate. It is relative to the zero for Intra_B, plus the energy offset inserted manually. | IB1088 | P-1 | 2 | 9.7317 | 8.9132 | 12.9952 | 74.096 | 83.372 | 77.906 | LATT 1 | 1.1911 | 0.6485 |  | -152.94 | -126.71 | -140.634 | 0 | 0 | 0 | 1 |  | 0 |  | 0 | Dmaflex-Quick, rotated charge densities from PBE0/6-31G(d,p) + FIT
FOCWUR | C22 H25 N3 O3 | 10 | Eli-Lilly VII, LY2624803, Hypnion HY10275 | 3-(4-dibenzo[b,f][1,4]oxepin-11-yl-piperazin-1-yl)-2,2-dimethylpropionic acid |  | FOCWUR, FOCWUR01 | Flexible CrystalPredictor (1), DMAflex-Quick, DMACRYS (2.0.4) | Doris Braun | 2012 | See Study_ID=30 | \CHEMISTRY_CPOSS\LY2624803\DMAflex-Quick | dfIB578 | 6.597 | B3LYP/6-31G(d,p) | 0 |  | This is the DMAflex-Q intra_molecular energy penalty. It is extrapolated from the grid calculation, and is not accurate. It is relative to the zero for Intra_B, plus the energy offset inserted manually. | IB578 | Pbca | 8 | 15.4517 | 9.0823 | 30.4804 | 90 | 90 | 90 | LATT 1; SYMM +X +1/2, -Y +1/2, -Z; SYMM -X , +Y +1/2, -Z +1/2; SYMM -X +1/2, -Y , +Z +1/2 | 1.1784 | 0.6401 |  | -147.22 | -121.4 | -140.623 | 0 | 0 | 0 | 1 |  | 0 |  | 0 | Dmaflex-Quick, rotated charge densities from PBE0/6-31G(d,p) + FIT
FOCWUR | C22 H25 N3 O3 | 10 | Eli-Lilly VII, LY2624803, Hypnion HY10275 | 3-(4-dibenzo[b,f][1,4]oxepin-11-yl-piperazin-1-yl)-2,2-dimethylpropionic acid |  | FOCWUR, FOCWUR01 | Flexible CrystalPredictor (1), DMAflex-Quick, DMACRYS (2.0.4) | Doris Braun | 2012 | See Study_ID=30 | \CHEMISTRY_CPOSS\LY2624803\DMAflex-Quick | dfIA486 | 9.422 | B3LYP/6-31G(d,p) | 0 |  | This is the DMAflex-Q intra_molecular energy penalty. It is extrapolated from the grid calculation, and is not accurate. It is relative to the zero for Intra_B, plus the energy offset inserted manually. | IA486 | P212121 | 4 | 8.9599 | 9.3686 | 25.0353 | 90 | 90 | 90 | LATT -1; SYMM +X +1/2, -Y +1/2, -Z; SYMM -X , +Y +1/2, -Z +1/2; SYMM -X +1/2, -Y , +Z +1/2 | 1.1993 | 0.6541 |  | -150.04 | -129.92 | -140.618 | 0 | 0 | 0 | 1 |  | 0 |  | 0 | Dmaflex-Quick, rotated charge densities from PBE0/6-31G(d,p) + FIT
FOCWUR | C22 H25 N3 O3 | 10 | Eli-Lilly VII, LY2624803, Hypnion HY10275 | 3-(4-dibenzo[b,f][1,4]oxepin-11-yl-piperazin-1-yl)-2,2-dimethylpropionic acid |  | FOCWUR, FOCWUR01 | Flexible CrystalPredictor (1), DMAflex-Quick, DMACRYS (2.0.4) | Doris Braun | 2012 | See Study_ID=30 | \CHEMISTRY_CPOSS\LY2624803\DMAflex-Quick | dfIA996 | 14.122 | B3LYP/6-31G(d,p) | 0 |  | This is the DMAflex-Q intra_molecular energy penalty. It is extrapolated from the grid calculation, and is not accurate. It is relative to the zero for Intra_B, plus the energy offset inserted manually. | IA996 | Pbca | 8 | 25.6493 | 8.9631 | 18.2163 | 90 | 90 | 90 | LATT 1; SYMM +X +1/2, -Y +1/2, -Z; SYMM -X , +Y +1/2, -Z +1/2; SYMM -X +1/2, -Y , +Z +1/2 | 1.2037 | 0.6537 |  | -154.74 | -126.19 | -140.618 | 0 | 0 | 0 | 1 |  | 0 |  | 0 | Dmaflex-Quick, rotated charge densities from PBE0/6-31G(d,p) + FIT
FOCWUR | C22 H25 N3 O3 | 10 | Eli-Lilly VII, LY2624803, Hypnion HY10275 | 3-(4-dibenzo[b,f][1,4]oxepin-11-yl-piperazin-1-yl)-2,2-dimethylpropionic acid |  | FOCWUR, FOCWUR01 | Flexible CrystalPredictor (1), DMAflex-Quick, DMACRYS (2.0.4) | Doris Braun | 2012 | See Study_ID=30 | \CHEMISTRY_CPOSS\LY2624803\DMAflex-Quick | dfIA1118 | 11.844 | B3LYP/6-31G(d,p) | 0 |  | This is the DMAflex-Q intra_molecular energy penalty. It is extrapolated from the grid calculation, and is not accurate. It is relative to the zero for Intra_B, plus the energy offset inserted manually. | IA1118 | C2/c | 4 | 30.2882 | 7.9302 | 18.4998 | 90 | 100.162 | 90 | LATT 7; SYMM -X , +Y , -Z +1/2 | 1.1525 | 0.6264 |  | -152.46 | -123.31 | -140.616 | 0 | 0 | 0 | 1 |  | 0 |  | 0 | Dmaflex-Quick, rotated charge densities from PBE0/6-31G(d,p) + FIT
FOCWUR | C22 H25 N3 O3 | 10 | Eli-Lilly VII, LY2624803, Hypnion HY10275 | 3-(4-dibenzo[b,f][1,4]oxepin-11-yl-piperazin-1-yl)-2,2-dimethylpropionic acid |  | FOCWUR, FOCWUR01 | Flexible CrystalPredictor (1), DMAflex-Quick, DMACRYS (2.0.4) | Doris Braun | 2012 | See Study_ID=30 | \CHEMISTRY_CPOSS\LY2624803\DMAflex-Quick | dfIA203 | 3.837 | B3LYP/6-31G(d,p) | 0 |  | This is the DMAflex-Q intra_molecular energy penalty. It is extrapolated from the grid calculation, and is not accurate. It is relative to the zero for Intra_B, plus the energy offset inserted manually. | IA203 | P21/c | 4 | 9.8445 | 14.6892 | 14.7018 | 90 | 87.801 | 90 | LATT 1; SYMM -X , +Y +1/2, -Z +1/2 | 1.1864 | 0.6502 |  | -144.45 | -132.12 | -140.613 | 0 | 0 | 0 | 1 |  | 0 |  | 0 | Dmaflex-Quick, rotated charge densities from PBE0/6-31G(d,p) + FIT
FOCWUR | C22 H25 N3 O3 | 10 | Eli-Lilly VII, LY2624803, Hypnion HY10275 | 3-(4-dibenzo[b,f][1,4]oxepin-11-yl-piperazin-1-yl)-2,2-dimethylpropionic acid |  | FOCWUR, FOCWUR01 | Flexible CrystalPredictor (1), DMAflex-Quick, DMACRYS (2.0.4) | Doris Braun | 2012 | See Study_ID=30 | \CHEMISTRY_CPOSS\LY2624803\DMAflex-Quick | dfIA777 | 5.341 | B3LYP/6-31G(d,p) | 0 |  | This is the DMAflex-Q intra_molecular energy penalty. It is extrapolated from the grid calculation, and is not accurate. It is relative to the zero for Intra_B, plus the energy offset inserted manually. | IA777 | P21/c | 4 | 12.0392 | 6.3836 | 28.7529 | 90 | 75.464 | 90 | LATT 1; SYMM -X , +Y +1/2, -Z +1/2 | 1.1783 | 0.6444 |  | -145.94 | -126.36 | -140.599 | 0 | 0 | 0 | 1 |  | 0 |  | 0 | Dmaflex-Quick, rotated charge densities from PBE0/6-31G(d,p) + FIT
FOCWUR | C22 H25 N3 O3 | 10 | Eli-Lilly VII, LY2624803, Hypnion HY10275 | 3-(4-dibenzo[b,f][1,4]oxepin-11-yl-piperazin-1-yl)-2,2-dimethylpropionic acid |  | FOCWUR, FOCWUR01 | Flexible CrystalPredictor (1), DMAflex-Quick, DMACRYS (2.0.4) | Doris Braun | 2012 | See Study_ID=30 | \CHEMISTRY_CPOSS\LY2624803\DMAflex-Quick | dfIA488 | 12.786 | B3LYP/6-31G(d,p) | 0 |  | This is the DMAflex-Q intra_molecular energy penalty. It is extrapolated from the grid calculation, and is not accurate. It is relative to the zero for Intra_B, plus the energy offset inserted manually. | IA488 | Pbca | 8 | 11.4199 | 12.6489 | 28.7181 | 90 | 90 | 90 | LATT 1; SYMM +X +1/2, -Y +1/2, -Z; SYMM -X , +Y +1/2, -Z +1/2; SYMM -X +1/2, -Y , +Z +1/2 | 1.2151 | 0.6683 |  | -153.38 | -134.44 | -140.594 | 0 | 0 | 0 | 1 |  | 0 |  | 0 | Dmaflex-Quick, rotated charge densities from PBE0/6-31G(d,p) + FIT
FOCWUR | C22 H25 N3 O3 | 10 | Eli-Lilly VII, LY2624803, Hypnion HY10275 | 3-(4-dibenzo[b,f][1,4]oxepin-11-yl-piperazin-1-yl)-2,2-dimethylpropionic acid |  | FOCWUR, FOCWUR01 | Flexible CrystalPredictor (1), DMAflex-Quick, DMACRYS (2.0.4) | Doris Braun | 2012 | See Study_ID=30 | \CHEMISTRY_CPOSS\LY2624803\DMAflex-Quick | dfIB643 | 4.438 | B3LYP/6-31G(d,p) | 0 |  | This is the DMAflex-Q intra_molecular energy penalty. It is extrapolated from the grid calculation, and is not accurate. It is relative to the zero for Intra_B, plus the energy offset inserted manually. | IB643 | Pbca | 8 | 24.3279 | 15.9381 | 11.2786 | 90 | 90 | 90 | LATT 1; SYMM +X +1/2, -Y +1/2, -Z; SYMM -X , +Y +1/2, -Z +1/2; SYMM -X +1/2, -Y , +Z +1/2 | 1.1527 | 0.6285 |  | -145.03 | -116.4 | -140.592 | 0 | 0 | 0 | 1 |  | 0 |  | 0 | Dmaflex-Quick, rotated charge densities from PBE0/6-31G(d,p) + FIT
FOCWUR | C22 H25 N3 O3 | 10 | Eli-Lilly VII, LY2624803, Hypnion HY10275 | 3-(4-dibenzo[b,f][1,4]oxepin-11-yl-piperazin-1-yl)-2,2-dimethylpropionic acid |  | FOCWUR, FOCWUR01 | Flexible CrystalPredictor (1), DMAflex-Quick, DMACRYS (2.0.4) | Doris Braun | 2012 | See Study_ID=30 | \CHEMISTRY_CPOSS\LY2624803\DMAflex-Quick | dfIB333 | 3.868 | B3LYP/6-31G(d,p) | 0 |  | This is the DMAflex-Q intra_molecular energy penalty. It is extrapolated from the grid calculation, and is not accurate. It is relative to the zero for Intra_B, plus the energy offset inserted manually. | IB333 | P21/n | 4 | 7.8694 | 12.1139 | 22.5152 | 90 | 87.258 | 90 | LATT 1; SYMM -X +1/2, +Y +1/2, -Z +1/2 | 1.1756 | 0.641 |  | -144.46 | -123.24 | -140.592 | 0 | 0 | 0 | 1 |  | 0 |  | 0 | Dmaflex-Quick, rotated charge densities from PBE0/6-31G(d,p) + FIT
FOCWUR | C22 H25 N3 O3 | 10 | Eli-Lilly VII, LY2624803, Hypnion HY10275 | 3-(4-dibenzo[b,f][1,4]oxepin-11-yl-piperazin-1-yl)-2,2-dimethylpropionic acid |  | FOCWUR, FOCWUR01 | Flexible CrystalPredictor (1), DMAflex-Quick, DMACRYS (2.0.4) | Doris Braun | 2012 | See Study_ID=30 | \CHEMISTRY_CPOSS\LY2624803\DMAflex-Quick | dfIB1510 | 12.644 | B3LYP/6-31G(d,p) | 0 |  | This is the DMAflex-Q intra_molecular energy penalty. It is extrapolated from the grid calculation, and is not accurate. It is relative to the zero for Intra_B, plus the energy offset inserted manually. | IB1510 | P21/c | 4 | 12.9944 | 10.0301 | 16.6414 | 90 | 80.003 | 90 | LATT 1; SYMM -X , +Y +1/2, -Z +1/2 | 1.1799 | 0.6416 |  | -153.23 | -123.5 | -140.586 | 0 | 0 | 0 | 1 |  | 0 |  | 0 | Dmaflex-Quick, rotated charge densities from PBE0/6-31G(d,p) + FIT
FOCWUR | C22 H25 N3 O3 | 10 | Eli-Lilly VII, LY2624803, Hypnion HY10275 | 3-(4-dibenzo[b,f][1,4]oxepin-11-yl-piperazin-1-yl)-2,2-dimethylpropionic acid |  | FOCWUR, FOCWUR01 | Flexible CrystalPredictor (1), DMAflex-Quick, DMACRYS (2.0.4) | Doris Braun | 2012 | See Study_ID=30 | \CHEMISTRY_CPOSS\LY2624803\DMAflex-Quick | dfIB1533 | 13.055 | B3LYP/6-31G(d,p) | 0 |  | This is the DMAflex-Q intra_molecular energy penalty. It is extrapolated from the grid calculation, and is not accurate. It is relative to the zero for Intra_B, plus the energy offset inserted manually. | IB1533 | P-1 | 2 | 9.6391 | 6.1198 | 23.3207 | 76.771 | 55.165 | 97.957 | LATT 1 | 1.2176 | 0.6608 |  | -153.64 | -130.76 | -140.585 | 0 | 0 | 0 | 1 |  | 0 |  | 0 | Dmaflex-Quick, rotated charge densities from PBE0/6-31G(d,p) + FIT
FOCWUR | C22 H25 N3 O3 | 10 | Eli-Lilly VII, LY2624803, Hypnion HY10275 | 3-(4-dibenzo[b,f][1,4]oxepin-11-yl-piperazin-1-yl)-2,2-dimethylpropionic acid |  | FOCWUR, FOCWUR01 | Flexible CrystalPredictor (1), DMAflex-Quick, DMACRYS (2.0.4) | Doris Braun | 2012 | See Study_ID=30 | \CHEMISTRY_CPOSS\LY2624803\DMAflex-Quick | dfIA367 | 3.357 | B3LYP/6-31G(d,p) | 0 |  | This is the DMAflex-Q intra_molecular energy penalty. It is extrapolated from the grid calculation, and is not accurate. It is relative to the zero for Intra_B, plus the energy offset inserted manually. | IA367 | P212121 | 4 | 8.8265 | 6.574 | 37.3851 | 90 | 90 | 90 | LATT -1; SYMM +X +1/2, -Y +1/2, -Z; SYMM -X , +Y +1/2, -Z +1/2; SYMM -X +1/2, -Y , +Z +1/2 | 1.1619 | 0.6381 |  | -143.94 | -121.7 | -140.583 | 0 | 0 | 0 | 1 |  | 0 |  | 0 | Dmaflex-Quick, rotated charge densities from PBE0/6-31G(d,p) + FIT
FOCWUR | C22 H25 N3 O3 | 10 | Eli-Lilly VII, LY2624803, Hypnion HY10275 | 3-(4-dibenzo[b,f][1,4]oxepin-11-yl-piperazin-1-yl)-2,2-dimethylpropionic acid |  | FOCWUR, FOCWUR01 | Flexible CrystalPredictor (1), DMAflex-Quick, DMACRYS (2.0.4) | Doris Braun | 2012 | See Study_ID=30 | \CHEMISTRY_CPOSS\LY2624803\DMAflex-Quick | dfIA686 | 8.207 | B3LYP/6-31G(d,p) | 0 |  | This is the DMAflex-Q intra_molecular energy penalty. It is extrapolated from the grid calculation, and is not accurate. It is relative to the zero for Intra_B, plus the energy offset inserted manually. | IA686 | P21/c | 4 | 12.8612 | 15.3311 | 11.0046 | 90 | 76.331 | 90 | LATT 1; SYMM -X , +Y +1/2, -Z +1/2 | 1.1954 | 0.6525 |  | -148.79 | -128.96 | -140.583 | 0 | 0 | 0 | 1 |  | 0 |  | 0 | Dmaflex-Quick, rotated charge densities from PBE0/6-31G(d,p) + FIT
FOCWUR | C22 H25 N3 O3 | 10 | Eli-Lilly VII, LY2624803, Hypnion HY10275 | 3-(4-dibenzo[b,f][1,4]oxepin-11-yl-piperazin-1-yl)-2,2-dimethylpropionic acid |  | FOCWUR, FOCWUR01 | Flexible CrystalPredictor (1), DMAflex-Quick, DMACRYS (2.0.4) | Doris Braun | 2012 | See Study_ID=30 | \CHEMISTRY_CPOSS\LY2624803\DMAflex-Quick | dfIA981 | 15.646 | B3LYP/6-31G(d,p) | 0 |  | This is the DMAflex-Q intra_molecular energy penalty. It is extrapolated from the grid calculation, and is not accurate. It is relative to the zero for Intra_B, plus the energy offset inserted manually. | IA981 | C2/c | 4 | 8.3267 | 18.3801 | 26.9925 | 90 | 86.543 | 90 | LATT 7; SYMM -X , +Y , -Z +1/2 | 1.2224 | 0.6646 |  | -156.22 | -132.92 | -140.574 | 0 | 0 | 0 | 1 |  | 0 |  | 0 | Dmaflex-Quick, rotated charge densities from PBE0/6-31G(d,p) + FIT
FOCWUR | C22 H25 N3 O3 | 10 | Eli-Lilly VII, LY2624803, Hypnion HY10275 | 3-(4-dibenzo[b,f][1,4]oxepin-11-yl-piperazin-1-yl)-2,2-dimethylpropionic acid |  | FOCWUR, FOCWUR01 | Flexible CrystalPredictor (1), DMAflex-Quick, DMACRYS (2.0.4) | Doris Braun | 2012 | See Study_ID=30 | \CHEMISTRY_CPOSS\LY2624803\DMAflex-Quick | dfIB363 | 1.302 | B3LYP/6-31G(d,p) | 0 |  | This is the DMAflex-Q intra_molecular energy penalty. It is extrapolated from the grid calculation, and is not accurate. It is relative to the zero for Intra_B, plus the energy offset inserted manually. | IB363 | P21/c | 4 | 9.3156 | 8.682 | 28.8008 | 90 | 102.462 | 90 | LATT 1; SYMM -X , +Y +1/2, -Z +1/2 | 1.1081 | 0.6051 |  | -141.87 | -118.74 | -140.568 | 0 | 0 | 0 | 1 |  | 0 |  | 0 | Dmaflex-Quick, rotated charge densities from PBE0/6-31G(d,p) + FIT
FOCWUR | C22 H25 N3 O3 | 10 | Eli-Lilly VII, LY2624803, Hypnion HY10275 | 3-(4-dibenzo[b,f][1,4]oxepin-11-yl-piperazin-1-yl)-2,2-dimethylpropionic acid |  | FOCWUR, FOCWUR01 | Flexible CrystalPredictor (1), DMAflex-Quick, DMACRYS (2.0.4) | Doris Braun | 2012 | See Study_ID=30 | \CHEMISTRY_CPOSS\LY2624803\DMAflex-Quick | dfIA464 | 0.608 | B3LYP/6-31G(d,p) | 0 |  | This is the DMAflex-Q intra_molecular energy penalty. It is extrapolated from the grid calculation, and is not accurate. It is relative to the zero for Intra_B, plus the energy offset inserted manually. | IA464 | Pca21 | 4 | 28.3226 | 8.7118 | 8.8961 | 90 | 90 | 90 | LATT -1; SYMM -X , -Y , +Z +1/2; SYMM -X +1/2, +Y , +Z +1/2; SYMM +X +1/2, -Y , +Z | 1.1482 | 0.6317 |  | -141.17 | -123.82 | -140.562 | 0 | 0 | 0 | 1 |  | 0 |  | 0 | Dmaflex-Quick, rotated charge densities from PBE0/6-31G(d,p) + FIT
FOCWUR | C22 H25 N3 O3 | 10 | Eli-Lilly VII, LY2624803, Hypnion HY10275 | 3-(4-dibenzo[b,f][1,4]oxepin-11-yl-piperazin-1-yl)-2,2-dimethylpropionic acid |  | FOCWUR, FOCWUR01 | Flexible CrystalPredictor (1), DMAflex-Quick, DMACRYS (2.0.4) | Doris Braun | 2012 | See Study_ID=30 | \CHEMISTRY_CPOSS\LY2624803\DMAflex-Quick | dfIB594 | 7.019 | B3LYP/6-31G(d,p) | 0 |  | This is the DMAflex-Q intra_molecular energy penalty. It is extrapolated from the grid calculation, and is not accurate. It is relative to the zero for Intra_B, plus the energy offset inserted manually. | IB594 | C2/n | 8 | 36.7139 | 6.2175 | 19.2793 | 90 | 77.098 | 90 | LATT 1; SYMM -X +1/2, +Y , -Z +1/2; SYMM +X +1/2, +Y +1/2, +Z; SYMM -X , +Y +1/2, -Z +1/2 | 1.1751 | 0.6397 |  | -147.58 | -125.47 | -140.561 | 0 | 0 | 0 | 1 |  | 0 |  | 0 | Dmaflex-Quick, rotated charge densities from PBE0/6-31G(d,p) + FIT
FOCWUR | C22 H25 N3 O3 | 10 | Eli-Lilly VII, LY2624803, Hypnion HY10275 | 3-(4-dibenzo[b,f][1,4]oxepin-11-yl-piperazin-1-yl)-2,2-dimethylpropionic acid |  | FOCWUR, FOCWUR01 | Flexible CrystalPredictor (1), DMAflex-Quick, DMACRYS (2.0.4) | Doris Braun | 2012 | See Study_ID=30 | \CHEMISTRY_CPOSS\LY2624803\DMAflex-Quick | dfIB258 | 1.224 | B3LYP/6-31G(d,p) | 0 |  | This is the DMAflex-Q intra_molecular energy penalty. It is extrapolated from the grid calculation, and is not accurate. It is relative to the zero for Intra_B, plus the energy offset inserted manually. | IB258 | P21/c | 4 | 6.6301 | 24.3772 | 15.558 | 90 | 59.974 | 90 | LATT 1; SYMM -X , +Y +1/2, -Z +1/2 | 1.1577 | 0.6331 |  | -141.78 | -121.37 | -140.556 | 0 | 0 | 0 | 1 |  | 0 |  | 0 | Dmaflex-Quick, rotated charge densities from PBE0/6-31G(d,p) + FIT
FOCWUR | C22 H25 N3 O3 | 10 | Eli-Lilly VII, LY2624803, Hypnion HY10275 | 3-(4-dibenzo[b,f][1,4]oxepin-11-yl-piperazin-1-yl)-2,2-dimethylpropionic acid |  | FOCWUR, FOCWUR01 | Flexible CrystalPredictor (1), DMAflex-Quick, DMACRYS (2.0.4) | Doris Braun | 2012 | See Study_ID=30 | \CHEMISTRY_CPOSS\LY2624803\DMAflex-Quick | dfIA247 | 0.505 | B3LYP/6-31G(d,p) | 0 |  | This is the DMAflex-Q intra_molecular energy penalty. It is extrapolated from the grid calculation, and is not accurate. It is relative to the zero for Intra_B, plus the energy offset inserted manually. | IA247 | P-1 | 2 | 13.5686 | 8.0566 | 10.1267 | 89.714 | 85.401 | 81.176 | LATT 1 | 1.1558 | 0.636 |  | -141.06 | -123.88 | -140.555 | 0 | 0 | 0 | 1 |  | 0 |  | 0 | Dmaflex-Quick, rotated charge densities from PBE0/6-31G(d,p) + FIT
FOCWUR | C22 H25 N3 O3 | 10 | Eli-Lilly VII, LY2624803, Hypnion HY10275 | 3-(4-dibenzo[b,f][1,4]oxepin-11-yl-piperazin-1-yl)-2,2-dimethylpropionic acid |  | FOCWUR, FOCWUR01 | Flexible CrystalPredictor (1), DMAflex-Quick, DMACRYS (2.0.4) | Doris Braun | 2012 | See Study_ID=30 | \CHEMISTRY_CPOSS\LY2624803\DMAflex-Quick | dfIA387 | 0.445 | B3LYP/6-31G(d,p) | 0 |  | This is the DMAflex-Q intra_molecular energy penalty. It is extrapolated from the grid calculation, and is not accurate. It is relative to the zero for Intra_B, plus the energy offset inserted manually. | IA387 | P-1 | 2 | 6.7813 | 13.5281 | 13.6616 | 109.536 | 64.516 | 109.239 | LATT 1 | 1.2111 | 0.6623 |  | -141 | -130.72 | -140.555 | 0 | 0 | 0 | 1 |  | 0 |  | 0 | Dmaflex-Quick, rotated charge densities from PBE0/6-31G(d,p) + FIT
FOCWUR | C22 H25 N3 O3 | 10 | Eli-Lilly VII, LY2624803, Hypnion HY10275 | 3-(4-dibenzo[b,f][1,4]oxepin-11-yl-piperazin-1-yl)-2,2-dimethylpropionic acid |  | FOCWUR, FOCWUR01 | Flexible CrystalPredictor (1), DMAflex-Quick, DMACRYS (2.0.4) | Doris Braun | 2012 | See Study_ID=30 | \CHEMISTRY_CPOSS\LY2624803\DMAflex-Quick | dfIB446 | 2.95 | B3LYP/6-31G(d,p) | 0 |  | This is the DMAflex-Q intra_molecular energy penalty. It is extrapolated from the grid calculation, and is not accurate. It is relative to the zero for Intra_B, plus the energy offset inserted manually. | IB446 | P21/n | 4 | 26.8006 | 12.1889 | 6.6291 | 90 | 86.859 | 90 | LATT 1; SYMM -X +1/2, +Y +1/2, -Z +1/2 | 1.1656 | 0.6359 |  | -143.5 | -119.77 | -140.55 | 0 | 0 | 0 | 1 |  | 0 |  | 0 | Dmaflex-Quick, rotated charge densities from PBE0/6-31G(d,p) + FIT
FOCWUR | C22 H25 N3 O3 | 10 | Eli-Lilly VII, LY2624803, Hypnion HY10275 | 3-(4-dibenzo[b,f][1,4]oxepin-11-yl-piperazin-1-yl)-2,2-dimethylpropionic acid |  | FOCWUR, FOCWUR01 | Flexible CrystalPredictor (1), DMAflex-Quick, DMACRYS (2.0.4) | Doris Braun | 2012 | See Study_ID=30 | \CHEMISTRY_CPOSS\LY2624803\DMAflex-Quick | dfIB692 | 10.009 | B3LYP/6-31G(d,p) | 0 |  | This is the DMAflex-Q intra_molecular energy penalty. It is extrapolated from the grid calculation, and is not accurate. It is relative to the zero for Intra_B, plus the energy offset inserted manually. | IB692 | P-1 | 2 | 11.0033 | 15.6283 | 6.605 | 83.052 | 80.079 | 73.673 | LATT 1 | 1.1772 | 0.6373 |  | -150.55 | -124.95 | -140.541 | 0 | 0 | 0 | 1 |  | 0 |  | 0 | Dmaflex-Quick, rotated charge densities from PBE0/6-31G(d,p) + FIT
FOCWUR | C22 H25 N3 O3 | 10 | Eli-Lilly VII, LY2624803, Hypnion HY10275 | 3-(4-dibenzo[b,f][1,4]oxepin-11-yl-piperazin-1-yl)-2,2-dimethylpropionic acid |  | FOCWUR, FOCWUR01 | Flexible CrystalPredictor (1), DMAflex-Quick, DMACRYS (2.0.4) | Doris Braun | 2012 | See Study_ID=30 | \CHEMISTRY_CPOSS\LY2624803\DMAflex-Quick | dfIA1993 | 1.941 | B3LYP/6-31G(d,p) | 0 |  | This is the DMAflex-Q intra_molecular energy penalty. It is extrapolated from the grid calculation, and is not accurate. It is relative to the zero for Intra_B, plus the energy offset inserted manually. | IA1993 | P21/c | 4 | 6.783 | 26.4703 | 12.5022 | 90 | 106.93 | 90 | LATT 1; SYMM -X , +Y +1/2, -Z +1/2 | 1.1737 | 0.6427 |  | -142.48 | -123.49 | -140.539 | 0 | 0 | 0 | 1 |  | 0 |  | 0 | Dmaflex-Quick, rotated charge densities from PBE0/6-31G(d,p) + FIT
FOCWUR | C22 H25 N3 O3 | 10 | Eli-Lilly VII, LY2624803, Hypnion HY10275 | 3-(4-dibenzo[b,f][1,4]oxepin-11-yl-piperazin-1-yl)-2,2-dimethylpropionic acid |  | FOCWUR, FOCWUR01 | Flexible CrystalPredictor (1), DMAflex-Quick, DMACRYS (2.0.4) | Doris Braun | 2012 | See Study_ID=30 | \CHEMISTRY_CPOSS\LY2624803\DMAflex-Quick | dfIB595 | 2.465 | B3LYP/6-31G(d,p) | 0 |  | This is the DMAflex-Q intra_molecular energy penalty. It is extrapolated from the grid calculation, and is not accurate. It is relative to the zero for Intra_B, plus the energy offset inserted manually. | IB595 | P21/a | 4 | 10.8543 | 20.4134 | 10.0447 | 90 | 71.404 | 90 | LATT 1; SYMM -X +1/2, +Y +1/2, -Z | 1.1948 | 0.6529 |  | -143 | -122.57 | -140.535 | 0 | 0 | 0 | 1 |  | 0 |  | 0 | Dmaflex-Quick, rotated charge densities from PBE0/6-31G(d,p) + FIT
FOCWUR | C22 H25 N3 O3 | 10 | Eli-Lilly VII, LY2624803, Hypnion HY10275 | 3-(4-dibenzo[b,f][1,4]oxepin-11-yl-piperazin-1-yl)-2,2-dimethylpropionic acid |  | FOCWUR, FOCWUR01 | Flexible CrystalPredictor (1), DMAflex-Quick, DMACRYS (2.0.4) | Doris Braun | 2012 | See Study_ID=30 | \CHEMISTRY_CPOSS\LY2624803\DMAflex-Quick | dfIA555 | 3.267 | B3LYP/6-31G(d,p) | 0 |  | This is the DMAflex-Q intra_molecular energy penalty. It is extrapolated from the grid calculation, and is not accurate. It is relative to the zero for Intra_B, plus the energy offset inserted manually. | IA555 | Pbcn | 8 | 27.965 | 10.2798 | 15.3314 | 90 | 90 | 90 | LATT 1; SYMM +X +1/2, -Y +1/2, -Z; SYMM -X , +Y , -Z +1/2; SYMM -X +1/2, -Y +1/2, +Z +1/2 | 1.1437 | 0.6239 |  | -143.8 | -119.12 | -140.533 | 0 | 0 | 0 | 1 |  | 0 |  | 0 | Dmaflex-Quick, rotated charge densities from PBE0/6-31G(d,p) + FIT
FOCWUR | C22 H25 N3 O3 | 10 | Eli-Lilly VII, LY2624803, Hypnion HY10275 | 3-(4-dibenzo[b,f][1,4]oxepin-11-yl-piperazin-1-yl)-2,2-dimethylpropionic acid |  | FOCWUR, FOCWUR01 | Flexible CrystalPredictor (1), DMAflex-Quick, DMACRYS (2.0.4) | Doris Braun | 2012 | See Study_ID=30 | \CHEMISTRY_CPOSS\LY2624803\DMAflex-Quick | dfIA468 | 1.138 | B3LYP/6-31G(d,p) | 0 |  | This is the DMAflex-Q intra_molecular energy penalty. It is extrapolated from the grid calculation, and is not accurate. It is relative to the zero for Intra_B, plus the energy offset inserted manually. | IA468 | P21/c | 4 | 8.8277 | 9.2114 | 29.2129 | 90 | 65.469 | 90 | LATT 1; SYMM -X , +Y +1/2, -Z +1/2 | 1.1663 | 0.6408 |  | -141.67 | -123.28 | -140.532 | 0 | 0 | 0 | 1 |  | 0 |  | 0 | Dmaflex-Quick, rotated charge densities from PBE0/6-31G(d,p) + FIT
FOCWUR | C22 H25 N3 O3 | 10 | Eli-Lilly VII, LY2624803, Hypnion HY10275 | 3-(4-dibenzo[b,f][1,4]oxepin-11-yl-piperazin-1-yl)-2,2-dimethylpropionic acid |  | FOCWUR, FOCWUR01 | Flexible CrystalPredictor (1), DMAflex-Quick, DMACRYS (2.0.4) | Doris Braun | 2012 | See Study_ID=30 | \CHEMISTRY_CPOSS\LY2624803\DMAflex-Quick | dfIA1110 | 1.228 | B3LYP/6-31G(d,p) | 0 |  | This is the DMAflex-Q intra_molecular energy penalty. It is extrapolated from the grid calculation, and is not accurate. It is relative to the zero for Intra_B, plus the energy offset inserted manually. | IA1110 | P21/a | 4 | 20.8998 | 7.2032 | 14.6021 | 90 | 84.956 | 90 | LATT 1; SYMM -X +1/2, +Y +1/2, -Z | 1.151 | 0.6308 |  | -141.75 | -114.81 | -140.522 | 0 | 0 | 0 | 1 |  | 0 |  | 0 | Dmaflex-Quick, rotated charge densities from PBE0/6-31G(d,p) + FIT
FOCWUR | C22 H25 N3 O3 | 10 | Eli-Lilly VII, LY2624803, Hypnion HY10275 | 3-(4-dibenzo[b,f][1,4]oxepin-11-yl-piperazin-1-yl)-2,2-dimethylpropionic acid |  | FOCWUR, FOCWUR01 | Flexible CrystalPredictor (1), DMAflex-Quick, DMACRYS (2.0.4) | Doris Braun | 2012 | See Study_ID=30 | \CHEMISTRY_CPOSS\LY2624803\DMAflex-Quick | dfIB343 | 6.449 | B3LYP/6-31G(d,p) | 0 |  | This is the DMAflex-Q intra_molecular energy penalty. It is extrapolated from the grid calculation, and is not accurate. It is relative to the zero for Intra_B, plus the energy offset inserted manually. | IB343 | C2 | 2 | 17.6216 | 8.6897 | 14.5416 | 90 | 76.509 | 90 | LATT -7; SYMM -X , +Y , -Z | 1.164 | 0.6361 |  | -146.97 | -125.18 | -140.521 | 0 | 0 | 0 | 1 |  | 0 |  | 0 | Dmaflex-Quick, rotated charge densities from PBE0/6-31G(d,p) + FIT
FOCWUR | C22 H25 N3 O3 | 10 | Eli-Lilly VII, LY2624803, Hypnion HY10275 | 3-(4-dibenzo[b,f][1,4]oxepin-11-yl-piperazin-1-yl)-2,2-dimethylpropionic acid |  | FOCWUR, FOCWUR01 | Flexible CrystalPredictor (1), DMAflex-Quick, DMACRYS (2.0.4) | Doris Braun | 2012 | See Study_ID=30 | \CHEMISTRY_CPOSS\LY2624803\DMAflex-Quick | dfIA653 | 1.742 | B3LYP/6-31G(d,p) | 0 |  | This is the DMAflex-Q intra_molecular energy penalty. It is extrapolated from the grid calculation, and is not accurate. It is relative to the zero for Intra_B, plus the energy offset inserted manually. | IA653 | P21/c | 4 | 6.7801 | 26.489 | 12.5035 | 90 | 73.134 | 90 | LATT 1; SYMM -X , +Y +1/2, -Z +1/2 | 1.1728 | 0.6424 |  | -142.26 | -123.35 | -140.518 | 0 | 0 | 0 | 1 |  | 0 |  | 0 | Dmaflex-Quick, rotated charge densities from PBE0/6-31G(d,p) + FIT
FOCWUR | C22 H25 N3 O3 | 10 | Eli-Lilly VII, LY2624803, Hypnion HY10275 | 3-(4-dibenzo[b,f][1,4]oxepin-11-yl-piperazin-1-yl)-2,2-dimethylpropionic acid |  | FOCWUR, FOCWUR01 | Flexible CrystalPredictor (1), DMAflex-Quick, DMACRYS (2.0.4) | Doris Braun | 2012 | See Study_ID=30 | \CHEMISTRY_CPOSS\LY2624803\DMAflex-Quick | dfIA321 | 0.785 | B3LYP/6-31G(d,p) | 0 |  | This is the DMAflex-Q intra_molecular energy penalty. It is extrapolated from the grid calculation, and is not accurate. It is relative to the zero for Intra_B, plus the energy offset inserted manually. | IA321 | C2/c | 4 | 18.0628 | 9.4312 | 26.9799 | 90 | 103.571 | 90 | LATT 7; SYMM -X , +Y , -Z +1/2 | 1.1282 | 0.6189 |  | -141.3 | -115.46 | -140.515 | 0 | 0 | 0 | 1 |  | 0 |  | 0 | Dmaflex-Quick, rotated charge densities from PBE0/6-31G(d,p) + FIT
FOCWUR | C22 H25 N3 O3 | 10 | Eli-Lilly VII, LY2624803, Hypnion HY10275 | 3-(4-dibenzo[b,f][1,4]oxepin-11-yl-piperazin-1-yl)-2,2-dimethylpropionic acid |  | FOCWUR, FOCWUR01 | Flexible CrystalPredictor (1), DMAflex-Quick, DMACRYS (2.0.4) | Doris Braun | 2012 | See Study_ID=30 | \CHEMISTRY_CPOSS\LY2624803\DMAflex-Quick | dfIA1017 | 9.011 | B3LYP/6-31G(d,p) | 0 |  | This is the DMAflex-Q intra_molecular energy penalty. It is extrapolated from the grid calculation, and is not accurate. It is relative to the zero for Intra_B, plus the energy offset inserted manually. | IA1017 | P-1 | 2 | 8.2208 | 15.3905 | 9.8019 | 77.429 | 63.659 | 94.493 | LATT 1 | 1.1857 | 0.6458 |  | -149.52 | -122.93 | -140.509 | 0 | 0 | 0 | 1 |  | 0 |  | 0 | Dmaflex-Quick, rotated charge densities from PBE0/6-31G(d,p) + FIT
FOCWUR | C22 H25 N3 O3 | 10 | Eli-Lilly VII, LY2624803, Hypnion HY10275 | 3-(4-dibenzo[b,f][1,4]oxepin-11-yl-piperazin-1-yl)-2,2-dimethylpropionic acid |  | FOCWUR, FOCWUR01 | Flexible CrystalPredictor (1), DMAflex-Quick, DMACRYS (2.0.4) | Doris Braun | 2012 | See Study_ID=30 | \CHEMISTRY_CPOSS\LY2624803\DMAflex-Quick | dfIB384 | 5.713 | B3LYP/6-31G(d,p) | 0 |  | This is the DMAflex-Q intra_molecular energy penalty. It is extrapolated from the grid calculation, and is not accurate. It is relative to the zero for Intra_B, plus the energy offset inserted manually. | IB384 | C2/c | 4 | 24.3524 | 15.4689 | 14.2446 | 90 | 125.119 | 90 | LATT 7; SYMM -X , +Y , -Z +1/2 | 1.1485 | 0.6258 |  | -146.22 | -122.63 | -140.507 | 0 | 0 | 0 | 1 |  | 0 |  | 0 | Dmaflex-Quick, rotated charge densities from PBE0/6-31G(d,p) + FIT
FOCWUR | C22 H25 N3 O3 | 10 | Eli-Lilly VII, LY2624803, Hypnion HY10275 | 3-(4-dibenzo[b,f][1,4]oxepin-11-yl-piperazin-1-yl)-2,2-dimethylpropionic acid |  | FOCWUR, FOCWUR01 | Flexible CrystalPredictor (1), DMAflex-Quick, DMACRYS (2.0.4) | Doris Braun | 2012 | See Study_ID=30 | \CHEMISTRY_CPOSS\LY2624803\DMAflex-Quick | dfIB784 | 5.117 | B3LYP/6-31G(d,p) | 0 |  | This is the DMAflex-Q intra_molecular energy penalty. It is extrapolated from the grid calculation, and is not accurate. It is relative to the zero for Intra_B, plus the energy offset inserted manually. | IB784 | P-1 | 2 | 8.582 | 6.7253 | 25.6007 | 113.145 | 115.071 | 101.024 | LATT 1 | 1.134 | 0.6172 |  | -145.62 | -113.6 | -140.503 | 0 | 0 | 0 | 1 |  | 0 |  | 0 | Dmaflex-Quick, rotated charge densities from PBE0/6-31G(d,p) + FIT
FOCWUR | C22 H25 N3 O3 | 10 | Eli-Lilly VII, LY2624803, Hypnion HY10275 | 3-(4-dibenzo[b,f][1,4]oxepin-11-yl-piperazin-1-yl)-2,2-dimethylpropionic acid |  | FOCWUR, FOCWUR01 | Flexible CrystalPredictor (1), DMAflex-Quick, DMACRYS (2.0.4) | Doris Braun | 2012 | See Study_ID=30 | \CHEMISTRY_CPOSS\LY2624803\DMAflex-Quick | dfIB1468 | 14.077 | B3LYP/6-31G(d,p) | 0 |  | This is the DMAflex-Q intra_molecular energy penalty. It is extrapolated from the grid calculation, and is not accurate. It is relative to the zero for Intra_B, plus the energy offset inserted manually. | IB1468 | P212121 | 4 | 6.2 | 19.0144 | 17.8582 | 90 | 90 | 90 | LATT -1; SYMM +X +1/2, -Y +1/2, -Z; SYMM -X , +Y +1/2, -Z +1/2; SYMM -X +1/2, -Y , +Z +1/2 | 1.1972 | 0.6489 |  | -154.58 | -126.62 | -140.503 | 0 | 0 | 0 | 1 |  | 0 |  | 0 | Dmaflex-Quick, rotated charge densities from PBE0/6-31G(d,p) + FIT
FOCWUR | C22 H25 N3 O3 | 10 | Eli-Lilly VII, LY2624803, Hypnion HY10275 | 3-(4-dibenzo[b,f][1,4]oxepin-11-yl-piperazin-1-yl)-2,2-dimethylpropionic acid |  | FOCWUR, FOCWUR01 | Flexible CrystalPredictor (1), DMAflex-Quick, DMACRYS (2.0.4) | Doris Braun | 2012 | See Study_ID=30 | \CHEMISTRY_CPOSS\LY2624803\DMAflex-Quick | dfIB532 | 13.57 | B3LYP/6-31G(d,p) | 0 |  | This is the DMAflex-Q intra_molecular energy penalty. It is extrapolated from the grid calculation, and is not accurate. It is relative to the zero for Intra_B, plus the energy offset inserted manually. | IB532 | P21/a | 4 | 16.6072 | 10.2116 | 12.8096 | 90 | 84.427 | 90 | LATT 1; SYMM -X +1/2, +Y +1/2, -Z | 1.1657 | 0.6341 |  | -154.07 | -122.86 | -140.5 | 0 | 0 | 0 | 1 |  | 0 |  | 0 | Dmaflex-Quick, rotated charge densities from PBE0/6-31G(d,p) + FIT
FOCWUR | C22 H25 N3 O3 | 10 | Eli-Lilly VII, LY2624803, Hypnion HY10275 | 3-(4-dibenzo[b,f][1,4]oxepin-11-yl-piperazin-1-yl)-2,2-dimethylpropionic acid |  | FOCWUR, FOCWUR01 | Flexible CrystalPredictor (1), DMAflex-Quick, DMACRYS (2.0.4) | Doris Braun | 2012 | See Study_ID=30 | \CHEMISTRY_CPOSS\LY2624803\DMAflex-Quick | dfIB758 | 12.623 | B3LYP/6-31G(d,p) | 0 |  | This is the DMAflex-Q intra_molecular energy penalty. It is extrapolated from the grid calculation, and is not accurate. It is relative to the zero for Intra_B, plus the energy offset inserted manually. | IB758 | P21/n | 4 | 10.0567 | 16.7618 | 12.5053 | 90 | 89.307 | 90 | LATT 1; SYMM -X +1/2, +Y +1/2, -Z +1/2 | 1.1957 | 0.65 |  | -153.12 | -124.4 | -140.497 | 0 | 0 | 0 | 1 |  | 0 |  | 0 | Dmaflex-Quick, rotated charge densities from PBE0/6-31G(d,p) + FIT
FOCWUR | C22 H25 N3 O3 | 10 | Eli-Lilly VII, LY2624803, Hypnion HY10275 | 3-(4-dibenzo[b,f][1,4]oxepin-11-yl-piperazin-1-yl)-2,2-dimethylpropionic acid |  | FOCWUR, FOCWUR01 | Flexible CrystalPredictor (1), DMAflex-Quick, DMACRYS (2.0.4) | Doris Braun | 2012 | See Study_ID=30 | \CHEMISTRY_CPOSS\LY2624803\DMAflex-Quick | dfIA529 | 4.343 | B3LYP/6-31G(d,p) | 0 |  | This is the DMAflex-Q intra_molecular energy penalty. It is extrapolated from the grid calculation, and is not accurate. It is relative to the zero for Intra_B, plus the energy offset inserted manually. | IA529 | P-1 | 2 | 6.2311 | 16.4586 | 13.9897 | 93.561 | 118.734 | 61.109 | LATT 1 | 1.1733 | 0.6439 |  | -144.83 | -124.2 | -140.487 | 0 | 0 | 0 | 1 |  | 0 |  | 0 | Dmaflex-Quick, rotated charge densities from PBE0/6-31G(d,p) + FIT
FOCWUR | C22 H25 N3 O3 | 10 | Eli-Lilly VII, LY2624803, Hypnion HY10275 | 3-(4-dibenzo[b,f][1,4]oxepin-11-yl-piperazin-1-yl)-2,2-dimethylpropionic acid |  | FOCWUR, FOCWUR01 | Flexible CrystalPredictor (1), DMAflex-Quick, DMACRYS (2.0.4) | Doris Braun | 2012 | See Study_ID=30 | \CHEMISTRY_CPOSS\LY2624803\DMAflex-Quick | dfIB777 | 8.165 | B3LYP/6-31G(d,p) | 0 |  | This is the DMAflex-Q intra_molecular energy penalty. It is extrapolated from the grid calculation, and is not accurate. It is relative to the zero for Intra_B, plus the energy offset inserted manually. | IB777 | P212121 | 4 | 25.0482 | 6.6255 | 13.0709 | 90 | 90 | 90 | LATT -1; SYMM +X +1/2, -Y +1/2, -Z; SYMM -X , +Y +1/2, -Z +1/2; SYMM -X +1/2, -Y , +Z +1/2 | 1.1619 | 0.6315 |  | -148.65 | -115.85 | -140.485 | 0 | 0 | 0 | 1 |  | 0 |  | 0 | Dmaflex-Quick, rotated charge densities from PBE0/6-31G(d,p) + FIT
FOCWUR | C22 H25 N3 O3 | 10 | Eli-Lilly VII, LY2624803, Hypnion HY10275 | 3-(4-dibenzo[b,f][1,4]oxepin-11-yl-piperazin-1-yl)-2,2-dimethylpropionic acid |  | FOCWUR, FOCWUR01 | Flexible CrystalPredictor (1), DMAflex-Quick, DMACRYS (2.0.4) | Doris Braun | 2012 | See Study_ID=30 | \CHEMISTRY_CPOSS\LY2624803\DMAflex-Quick | dfIA694 | 14.297 | B3LYP/6-31G(d,p) | 0 |  | This is the DMAflex-Q intra_molecular energy penalty. It is extrapolated from the grid calculation, and is not accurate. It is relative to the zero for Intra_B, plus the energy offset inserted manually. | IA694 | P21/c | 4 | 10.7772 | 8.9312 | 21.8338 | 90 | 81.644 | 90 | LATT 1; SYMM -X , +Y +1/2, -Z +1/2 | 1.2122 | 0.6581 |  | -154.77 | -133.06 | -140.473 | 0 | 0 | 0 | 1 |  | 0 |  | 0 | Dmaflex-Quick, rotated charge densities from PBE0/6-31G(d,p) + FIT
FOCWUR | C22 H25 N3 O3 | 10 | Eli-Lilly VII, LY2624803, Hypnion HY10275 | 3-(4-dibenzo[b,f][1,4]oxepin-11-yl-piperazin-1-yl)-2,2-dimethylpropionic acid |  | FOCWUR, FOCWUR01 | Flexible CrystalPredictor (1), DMAflex-Quick, DMACRYS (2.0.4) | Doris Braun | 2012 | See Study_ID=30 | \CHEMISTRY_CPOSS\LY2624803\DMAflex-Quick | dfIA546 | 0.393 | B3LYP/6-31G(d,p) | 0 |  | This is the DMAflex-Q intra_molecular energy penalty. It is extrapolated from the grid calculation, and is not accurate. It is relative to the zero for Intra_B, plus the energy offset inserted manually. | IA546 | Pbcn | 8 | 11.3409 | 14.4696 | 25.6429 | 90 | 90 | 90 | LATT 1; SYMM +X +1/2, -Y +1/2, -Z; SYMM -X , +Y , -Z +1/2; SYMM -X +1/2, -Y +1/2, +Z +1/2 | 1.1979 | 0.6578 |  | -140.86 | -130.68 | -140.467 | 0 | 0 | 0 | 1 |  | 0 |  | 0 | Dmaflex-Quick, rotated charge densities from PBE0/6-31G(d,p) + FIT
FOCWUR | C22 H25 N3 O3 | 10 | Eli-Lilly VII, LY2624803, Hypnion HY10275 | 3-(4-dibenzo[b,f][1,4]oxepin-11-yl-piperazin-1-yl)-2,2-dimethylpropionic acid |  | FOCWUR, FOCWUR01 | Flexible CrystalPredictor (1), DMAflex-Quick, DMACRYS (2.0.4) | Doris Braun | 2012 | See Study_ID=30 | \CHEMISTRY_CPOSS\LY2624803\DMAflex-Quick | dfIA438 | 5.267 | B3LYP/6-31G(d,p) | 0 |  | This is the DMAflex-Q intra_molecular energy penalty. It is extrapolated from the grid calculation, and is not accurate. It is relative to the zero for Intra_B, plus the energy offset inserted manually. | IA438 | P-1 | 2 | 12.8986 | 14.9203 | 10.5646 | 66.803 | 105.593 | 52.867 | LATT 1 | 1.1706 | 0.6381 |  | -145.73 | -118.28 | -140.463 | 0 | 0 | 0 | 1 |  | 0 |  | 0 | Dmaflex-Quick, rotated charge densities from PBE0/6-31G(d,p) + FIT
FOCWUR | C22 H25 N3 O3 | 10 | Eli-Lilly VII, LY2624803, Hypnion HY10275 | 3-(4-dibenzo[b,f][1,4]oxepin-11-yl-piperazin-1-yl)-2,2-dimethylpropionic acid |  | FOCWUR, FOCWUR01 | Flexible CrystalPredictor (1), DMAflex-Quick, DMACRYS (2.0.4) | Doris Braun | 2012 | See Study_ID=30 | \CHEMISTRY_CPOSS\LY2624803\DMAflex-Quick | dfIB918 | 7.298 | B3LYP/6-31G(d,p) | 0 |  | This is the DMAflex-Q intra_molecular energy penalty. It is extrapolated from the grid calculation, and is not accurate. It is relative to the zero for Intra_B, plus the energy offset inserted manually. | IB918 | P-1 | 2 | 14.8848 | 11.6776 | 8.0801 | 113.204 | 74.67 | 65.725 | LATT 1 | 1.2441 | 0.6767 |  | -147.76 | -137.99 | -140.462 | 0 | 0 | 0 | 1 |  | 0 |  | 0 | Dmaflex-Quick, rotated charge densities from PBE0/6-31G(d,p) + FIT
FOCWUR | C22 H25 N3 O3 | 10 | Eli-Lilly VII, LY2624803, Hypnion HY10275 | 3-(4-dibenzo[b,f][1,4]oxepin-11-yl-piperazin-1-yl)-2,2-dimethylpropionic acid |  | FOCWUR, FOCWUR01 | Flexible CrystalPredictor (1), DMAflex-Quick, DMACRYS (2.0.4) | Doris Braun | 2012 | See Study_ID=30 | \CHEMISTRY_CPOSS\LY2624803\DMAflex-Quick | dfIA399 | 7.5 | B3LYP/6-31G(d,p) | 0 |  | This is the DMAflex-Q intra_molecular energy penalty. It is extrapolated from the grid calculation, and is not accurate. It is relative to the zero for Intra_B, plus the energy offset inserted manually. | IA399 | Pbcn | 8 | 19.5517 | 14.4259 | 15.7063 | 90 | 90 | 90 | LATT 1; SYMM +X +1/2, -Y +1/2, -Z; SYMM -X , +Y , -Z +1/2; SYMM -X +1/2, -Y +1/2, +Z +1/2 | 1.1379 | 0.6197 |  | -147.95 | -123.15 | -140.45 | 0 | 0 | 0 | 1 |  | 0 |  | 0 | Dmaflex-Quick, rotated charge densities from PBE0/6-31G(d,p) + FIT
FOCWUR | C22 H25 N3 O3 | 10 | Eli-Lilly VII, LY2624803, Hypnion HY10275 | 3-(4-dibenzo[b,f][1,4]oxepin-11-yl-piperazin-1-yl)-2,2-dimethylpropionic acid |  | FOCWUR, FOCWUR01 | Flexible CrystalPredictor (1), DMAflex-Quick, DMACRYS (2.0.4) | Doris Braun | 2012 | See Study_ID=30 | \CHEMISTRY_CPOSS\LY2624803\DMAflex-Quick | dfIA449 | 4.233 | B3LYP/6-31G(d,p) | 0 |  | This is the DMAflex-Q intra_molecular energy penalty. It is extrapolated from the grid calculation, and is not accurate. It is relative to the zero for Intra_B, plus the energy offset inserted manually. | IA449 | Pna21 | 4 | 14.4399 | 16.9891 | 8.7408 | 90 | 90 | 90 | LATT -1; SYMM -X , -Y , +Z +1/2; SYMM -X +1/2, +Y +1/2, +Z +1/2; SYMM +X +1/2, -Y +1/2, +Z | 1.1754 | 0.6454 |  | -144.68 | -125.02 | -140.447 | 0 | 0 | 0 | 1 |  | 0 |  | 0 | Dmaflex-Quick, rotated charge densities from PBE0/6-31G(d,p) + FIT
FOCWUR | C22 H25 N3 O3 | 10 | Eli-Lilly VII, LY2624803, Hypnion HY10275 | 3-(4-dibenzo[b,f][1,4]oxepin-11-yl-piperazin-1-yl)-2,2-dimethylpropionic acid |  | FOCWUR, FOCWUR01 | Flexible CrystalPredictor (1), DMAflex-Quick, DMACRYS (2.0.4) | Doris Braun | 2012 | See Study_ID=30 | \CHEMISTRY_CPOSS\LY2624803\DMAflex-Quick | dfIA585 | 6.19 | B3LYP/6-31G(d,p) | 0 |  | This is the DMAflex-Q intra_molecular energy penalty. It is extrapolated from the grid calculation, and is not accurate. It is relative to the zero for Intra_B, plus the energy offset inserted manually. | IA585 | P21/a | 4 | 23.1916 | 9.4807 | 10.2475 | 90 | 85.129 | 90 | LATT 1; SYMM -X +1/2, +Y +1/2, -Z | 1.1227 | 0.6158 |  | -146.63 | -117.97 | -140.44 | 0 | 0 | 0 | 1 |  | 0 |  | 0 | Dmaflex-Quick, rotated charge densities from PBE0/6-31G(d,p) + FIT
FOCWUR | C22 H25 N3 O3 | 10 | Eli-Lilly VII, LY2624803, Hypnion HY10275 | 3-(4-dibenzo[b,f][1,4]oxepin-11-yl-piperazin-1-yl)-2,2-dimethylpropionic acid |  | FOCWUR, FOCWUR01 | Flexible CrystalPredictor (1), DMAflex-Quick, DMACRYS (2.0.4) | Doris Braun | 2012 | See Study_ID=30 | \CHEMISTRY_CPOSS\LY2624803\DMAflex-Quick | dfIB836 | 7.503 | B3LYP/6-31G(d,p) | 0 |  | This is the DMAflex-Q intra_molecular energy penalty. It is extrapolated from the grid calculation, and is not accurate. It is relative to the zero for Intra_B, plus the energy offset inserted manually. | IB836 | P212121 | 4 | 13.9392 | 6.6242 | 23.5439 | 90 | 90 | 90 | LATT -1; SYMM +X +1/2, -Y +1/2, -Z; SYMM -X , +Y +1/2, -Z +1/2; SYMM -X +1/2, -Y , +Z +1/2 | 1.1594 | 0.6316 |  | -147.94 | -115.29 | -140.437 | 0 | 0 | 0 | 1 |  | 0 |  | 0 | Dmaflex-Quick, rotated charge densities from PBE0/6-31G(d,p) + FIT
FOCWUR | C22 H25 N3 O3 | 10 | Eli-Lilly VII, LY2624803, Hypnion HY10275 | 3-(4-dibenzo[b,f][1,4]oxepin-11-yl-piperazin-1-yl)-2,2-dimethylpropionic acid |  | FOCWUR, FOCWUR01 | Flexible CrystalPredictor (1), DMAflex-Quick, DMACRYS (2.0.4) | Doris Braun | 2012 | See Study_ID=30 | \CHEMISTRY_CPOSS\LY2624803\DMAflex-Quick | dfIA642 | 0.08 | B3LYP/6-31G(d,p) | 0 |  | This is the DMAflex-Q intra_molecular energy penalty. It is extrapolated from the grid calculation, and is not accurate. It is relative to the zero for Intra_B, plus the energy offset inserted manually. | IA642 | Pbca | 8 | 17.7696 | 8.5132 | 29.1808 | 90 | 90 | 90 | LATT 1; SYMM +X +1/2, -Y +1/2, -Z; SYMM -X , +Y +1/2, -Z +1/2; SYMM -X +1/2, -Y , +Z +1/2 | 1.1419 | 0.6271 |  | -140.51 | -119.41 | -140.43 | 0 | 0 | 0 | 1 |  | 0 |  | 0 | Dmaflex-Quick, rotated charge densities from PBE0/6-31G(d,p) + FIT
FOCWUR | C22 H25 N3 O3 | 10 | Eli-Lilly VII, LY2624803, Hypnion HY10275 | 3-(4-dibenzo[b,f][1,4]oxepin-11-yl-piperazin-1-yl)-2,2-dimethylpropionic acid |  | FOCWUR, FOCWUR01 | Flexible CrystalPredictor (1), DMAflex-Quick, DMACRYS (2.0.4) | Doris Braun | 2012 | See Study_ID=30 | \CHEMISTRY_CPOSS\LY2624803\DMAflex-Quick | dfIB521 | 7.6 | B3LYP/6-31G(d,p) | 0 |  | This is the DMAflex-Q intra_molecular energy penalty. It is extrapolated from the grid calculation, and is not accurate. It is relative to the zero for Intra_B, plus the energy offset inserted manually. | IB521 | P21/c | 4 | 16.8111 | 7.3301 | 20.5764 | 90 | 56.397 | 90 | LATT 1; SYMM -X , +Y +1/2, -Z +1/2 | 1.1935 | 0.6511 |  | -148.02 | -125.18 | -140.42 | 0 | 0 | 0 | 1 |  | 0 |  | 0 | Dmaflex-Quick, rotated charge densities from PBE0/6-31G(d,p) + FIT
FOCWUR | C22 H25 N3 O3 | 10 | Eli-Lilly VII, LY2624803, Hypnion HY10275 | 3-(4-dibenzo[b,f][1,4]oxepin-11-yl-piperazin-1-yl)-2,2-dimethylpropionic acid |  | FOCWUR, FOCWUR01 | Flexible CrystalPredictor (1), DMAflex-Quick, DMACRYS (2.0.4) | Doris Braun | 2012 | See Study_ID=30 | \CHEMISTRY_CPOSS\LY2624803\DMAflex-Quick | dfIB601 | 8.593 | B3LYP/6-31G(d,p) | 0 |  | This is the DMAflex-Q intra_molecular energy penalty. It is extrapolated from the grid calculation, and is not accurate. It is relative to the zero for Intra_B, plus the energy offset inserted manually. | IB601 | P212121 | 4 | 12.3135 | 25.9329 | 6.7697 | 90 | 90 | 90 | LATT -1; SYMM +X +1/2, -Y +1/2, -Z; SYMM -X , +Y +1/2, -Z +1/2; SYMM -X +1/2, -Y , +Z +1/2 | 1.1659 | 0.6362 |  | -149.01 | -118.76 | -140.417 | 0 | 0 | 0 | 1 |  | 0 |  | 0 | Dmaflex-Quick, rotated charge densities from PBE0/6-31G(d,p) + FIT
FOCWUR | C22 H25 N3 O3 | 10 | Eli-Lilly VII, LY2624803, Hypnion HY10275 | 3-(4-dibenzo[b,f][1,4]oxepin-11-yl-piperazin-1-yl)-2,2-dimethylpropionic acid |  | FOCWUR, FOCWUR01 | Flexible CrystalPredictor (1), DMAflex-Quick, DMACRYS (2.0.4) | Doris Braun | 2012 | See Study_ID=30 | \CHEMISTRY_CPOSS\LY2624803\DMAflex-Quick | dfIB633 | 3.337 | B3LYP/6-31G(d,p) | 0 |  | This is the DMAflex-Q intra_molecular energy penalty. It is extrapolated from the grid calculation, and is not accurate. It is relative to the zero for Intra_B, plus the energy offset inserted manually. | IB633 | P21/a | 4 | 11.3875 | 19.5698 | 9.826 | 90 | 80.62 | 90 | LATT 1; SYMM -X +1/2, +Y +1/2, -Z | 1.1666 | 0.6396 |  | -143.75 | -118.76 | -140.413 | 0 | 0 | 0 | 1 |  | 0 |  | 0 | Dmaflex-Quick, rotated charge densities from PBE0/6-31G(d,p) + FIT
FOCWUR | C22 H25 N3 O3 | 10 | Eli-Lilly VII, LY2624803, Hypnion HY10275 | 3-(4-dibenzo[b,f][1,4]oxepin-11-yl-piperazin-1-yl)-2,2-dimethylpropionic acid |  | FOCWUR, FOCWUR01 | Flexible CrystalPredictor (1), DMAflex-Quick, DMACRYS (2.0.4) | Doris Braun | 2012 | See Study_ID=30 | \CHEMISTRY_CPOSS\LY2624803\DMAflex-Quick | dfIA378 | 6.607 | B3LYP/6-31G(d,p) | 0 |  | This is the DMAflex-Q intra_molecular energy penalty. It is extrapolated from the grid calculation, and is not accurate. It is relative to the zero for Intra_B, plus the energy offset inserted manually. | IA378 | Pbca | 8 | 25.2439 | 8.9581 | 18.6975 | 90 | 90 | 90 | LATT 1; SYMM +X +1/2, -Y +1/2, -Z; SYMM -X , +Y +1/2, -Z +1/2; SYMM -X +1/2, -Y , +Z +1/2 | 1.1922 | 0.654 |  | -147.02 | -130.21 | -140.413 | 0 | 0 | 0 | 1 |  | 0 |  | 0 | Dmaflex-Quick, rotated charge densities from PBE0/6-31G(d,p) + FIT
FOCWUR | C22 H25 N3 O3 | 10 | Eli-Lilly VII, LY2624803, Hypnion HY10275 | 3-(4-dibenzo[b,f][1,4]oxepin-11-yl-piperazin-1-yl)-2,2-dimethylpropionic acid |  | FOCWUR, FOCWUR01 | Flexible CrystalPredictor (1), DMAflex-Quick, DMACRYS (2.0.4) | Doris Braun | 2012 | See Study_ID=30 | \CHEMISTRY_CPOSS\LY2624803\DMAflex-Quick | dfIA1296 | 11.155 | B3LYP/6-31G(d,p) | 0 |  | This is the DMAflex-Q intra_molecular energy penalty. It is extrapolated from the grid calculation, and is not accurate. It is relative to the zero for Intra_B, plus the energy offset inserted manually. | IA1296 | P21/n | 4 | 9.5663 | 27.6593 | 8.2917 | 90 | 79.02 | 90 | LATT 1; SYMM -X +1/2, +Y +1/2, -Z +1/2 | 1.1702 | 0.6357 |  | -151.56 | -120.32 | -140.405 | 0 | 0 | 0 | 1 |  | 0 |  | 0 | Dmaflex-Quick, rotated charge densities from PBE0/6-31G(d,p) + FIT
FOCWUR | C22 H25 N3 O3 | 10 | Eli-Lilly VII, LY2624803, Hypnion HY10275 | 3-(4-dibenzo[b,f][1,4]oxepin-11-yl-piperazin-1-yl)-2,2-dimethylpropionic acid |  | FOCWUR, FOCWUR01 | Flexible CrystalPredictor (1), DMAflex-Quick, DMACRYS (2.0.4) | Doris Braun | 2012 | See Study_ID=30 | \CHEMISTRY_CPOSS\LY2624803\DMAflex-Quick | dfIB992 | 15.165 | B3LYP/6-31G(d,p) | 0 |  | This is the DMAflex-Q intra_molecular energy penalty. It is extrapolated from the grid calculation, and is not accurate. It is relative to the zero for Intra_B, plus the energy offset inserted manually. | IB992 | P-1 | 2 | 6.0299 | 14.2922 | 12.0243 | 86.075 | 93.035 | 77.119 | LATT 1 | 1.2535 | 0.6772 |  | -155.57 | -137.42 | -140.405 | 0 | 0 | 0 | 1 |  | 0 |  | 0 | Dmaflex-Quick, rotated charge densities from PBE0/6-31G(d,p) + FIT
FOCWUR | C22 H25 N3 O3 | 10 | Eli-Lilly VII, LY2624803, Hypnion HY10275 | 3-(4-dibenzo[b,f][1,4]oxepin-11-yl-piperazin-1-yl)-2,2-dimethylpropionic acid |  | FOCWUR, FOCWUR01 | Flexible CrystalPredictor (1), DMAflex-Quick, DMACRYS (2.0.4) | Doris Braun | 2012 | See Study_ID=30 | \CHEMISTRY_CPOSS\LY2624803\DMAflex-Quick | dfIB723 | 9.034 | B3LYP/6-31G(d,p) | 0 |  | This is the DMAflex-Q intra_molecular energy penalty. It is extrapolated from the grid calculation, and is not accurate. It is relative to the zero for Intra_B, plus the energy offset inserted manually. | IB723 | P21/c | 4 | 6.7104 | 18.2234 | 18.1294 | 90 | 73.169 | 90 | LATT 1; SYMM -X , +Y +1/2, -Z +1/2 | 1.1877 | 0.6476 |  | -149.43 | -125.4 | -140.396 | 0 | 0 | 0 | 1 |  | 0 |  | 0 | Dmaflex-Quick, rotated charge densities from PBE0/6-31G(d,p) + FIT
FOCWUR | C22 H25 N3 O3 | 10 | Eli-Lilly VII, LY2624803, Hypnion HY10275 | 3-(4-dibenzo[b,f][1,4]oxepin-11-yl-piperazin-1-yl)-2,2-dimethylpropionic acid |  | FOCWUR, FOCWUR01 | Flexible CrystalPredictor (1), DMAflex-Quick, DMACRYS (2.0.4) | Doris Braun | 2012 | See Study_ID=30 | \CHEMISTRY_CPOSS\LY2624803\DMAflex-Quick | dfIA534 | 1.923 | B3LYP/6-31G(d,p) | 0 |  | This is the DMAflex-Q intra_molecular energy penalty. It is extrapolated from the grid calculation, and is not accurate. It is relative to the zero for Intra_B, plus the energy offset inserted manually. | IA534 | P21/c | 4 | 14.6121 | 8.6109 | 17.7158 | 90 | 77.275 | 90 | LATT 1; SYMM -X , +Y +1/2, -Z +1/2 | 1.1592 | 0.6344 |  | -142.31 | -122.9 | -140.387 | 0 | 0 | 0 | 1 |  | 0 |  | 0 | Dmaflex-Quick, rotated charge densities from PBE0/6-31G(d,p) + FIT
FOCWUR | C22 H25 N3 O3 | 10 | Eli-Lilly VII, LY2624803, Hypnion HY10275 | 3-(4-dibenzo[b,f][1,4]oxepin-11-yl-piperazin-1-yl)-2,2-dimethylpropionic acid |  | FOCWUR, FOCWUR01 | Flexible CrystalPredictor (1), DMAflex-Quick, DMACRYS (2.0.4) | Doris Braun | 2012 | See Study_ID=30 | \CHEMISTRY_CPOSS\LY2624803\DMAflex-Quick | dfIA390 | 4.372 | B3LYP/6-31G(d,p) | 0 |  | This is the DMAflex-Q intra_molecular energy penalty. It is extrapolated from the grid calculation, and is not accurate. It is relative to the zero for Intra_B, plus the energy offset inserted manually. | IA390 | Pbcn | 8 | 15.6835 | 12.878 | 21.0697 | 90 | 90 | 90 | LATT 1; SYMM +X +1/2, -Y +1/2, -Z; SYMM -X , +Y , -Z +1/2; SYMM -X +1/2, -Y +1/2, +Z +1/2 | 1.1845 | 0.6461 |  | -144.75 | -125.25 | -140.378 | 0 | 0 | 0 | 1 |  | 0 |  | 0 | Dmaflex-Quick, rotated charge densities from PBE0/6-31G(d,p) + FIT
FOCWUR | C22 H25 N3 O3 | 10 | Eli-Lilly VII, LY2624803, Hypnion HY10275 | 3-(4-dibenzo[b,f][1,4]oxepin-11-yl-piperazin-1-yl)-2,2-dimethylpropionic acid |  | FOCWUR, FOCWUR01 | Flexible CrystalPredictor (1), DMAflex-Quick, DMACRYS (2.0.4) | Doris Braun | 2012 | See Study_ID=30 | \CHEMISTRY_CPOSS\LY2624803\DMAflex-Quick | dfIB130 | 1.834 | B3LYP/6-31G(d,p) | 0 |  | This is the DMAflex-Q intra_molecular energy penalty. It is extrapolated from the grid calculation, and is not accurate. It is relative to the zero for Intra_B, plus the energy offset inserted manually. | IB130 | Pbca | 8 | 8.9394 | 31.87 | 14.9577 | 90 | 90 | 90 | LATT 1; SYMM +X +1/2, -Y +1/2, -Z; SYMM -X , +Y +1/2, -Z +1/2; SYMM -X +1/2, -Y , +Z +1/2 | 1.1829 | 0.6469 |  | -142.21 | -124.02 | -140.376 | 0 | 0 | 0 | 1 |  | 0 |  | 0 | Dmaflex-Quick, rotated charge densities from PBE0/6-31G(d,p) + FIT
FOCWUR | C22 H25 N3 O3 | 10 | Eli-Lilly VII, LY2624803, Hypnion HY10275 | 3-(4-dibenzo[b,f][1,4]oxepin-11-yl-piperazin-1-yl)-2,2-dimethylpropionic acid |  | FOCWUR, FOCWUR01 | Flexible CrystalPredictor (1), DMAflex-Quick, DMACRYS (2.0.4) | Doris Braun | 2012 | See Study_ID=30 | \CHEMISTRY_CPOSS\LY2624803\DMAflex-Quick | dfIA593 | 13.639 | B3LYP/6-31G(d,p) | 0 |  | This is the DMAflex-Q intra_molecular energy penalty. It is extrapolated from the grid calculation, and is not accurate. It is relative to the zero for Intra_B, plus the energy offset inserted manually. | IA593 | P21/n | 4 | 9.9956 | 14.4568 | 15.1006 | 90 | 73.716 | 90 | LATT 1; SYMM -X +1/2, +Y +1/2, -Z +1/2 | 1.2033 | 0.6559 |  | -154.01 | -131.41 | -140.371 | 0 | 0 | 0 | 1 |  | 0 |  | 0 | Dmaflex-Quick, rotated charge densities from PBE0/6-31G(d,p) + FIT
FOCWUR | C22 H25 N3 O3 | 10 | Eli-Lilly VII, LY2624803, Hypnion HY10275 | 3-(4-dibenzo[b,f][1,4]oxepin-11-yl-piperazin-1-yl)-2,2-dimethylpropionic acid |  | FOCWUR, FOCWUR01 | Flexible CrystalPredictor (1), DMAflex-Quick, DMACRYS (2.0.4) | Doris Braun | 2012 | See Study_ID=30 | \CHEMISTRY_CPOSS\LY2624803\DMAflex-Quick | dfIA356 | 4.49 | B3LYP/6-31G(d,p) | 0 |  | This is the DMAflex-Q intra_molecular energy penalty. It is extrapolated from the grid calculation, and is not accurate. It is relative to the zero for Intra_B, plus the energy offset inserted manually. | IA356 | P21/a | 4 | 15.4886 | 10.2075 | 14.1718 | 90 | 72.925 | 90 | LATT 1; SYMM -X +1/2, +Y +1/2, -Z | 1.1768 | 0.6442 |  | -144.86 | -126.18 | -140.37 | 0 | 0 | 0 | 1 |  | 0 |  | 0 | Dmaflex-Quick, rotated charge densities from PBE0/6-31G(d,p) + FIT
FOCWUR | C22 H25 N3 O3 | 10 | Eli-Lilly VII, LY2624803, Hypnion HY10275 | 3-(4-dibenzo[b,f][1,4]oxepin-11-yl-piperazin-1-yl)-2,2-dimethylpropionic acid |  | FOCWUR, FOCWUR01 | Flexible CrystalPredictor (1), DMAflex-Quick, DMACRYS (2.0.4) | Doris Braun | 2012 | See Study_ID=30 | \CHEMISTRY_CPOSS\LY2624803\DMAflex-Quick | dfIB1156 | 12.4 | B3LYP/6-31G(d,p) | 0 |  | This is the DMAflex-Q intra_molecular energy penalty. It is extrapolated from the grid calculation, and is not accurate. It is relative to the zero for Intra_B, plus the energy offset inserted manually. | IB1156 | Pbca | 8 | 26.5407 | 6.9929 | 22.6479 | 90 | 90 | 90 | LATT 1; SYMM +X +1/2, -Y +1/2, -Z; SYMM -X , +Y +1/2, -Z +1/2; SYMM -X +1/2, -Y , +Z +1/2 | 1.1992 | 0.6519 |  | -152.77 | -128.72 | -140.37 | 0 | 0 | 0 | 1 |  | 0 |  | 0 | Dmaflex-Quick, rotated charge densities from PBE0/6-31G(d,p) + FIT
FOCWUR | C22 H25 N3 O3 | 10 | Eli-Lilly VII, LY2624803, Hypnion HY10275 | 3-(4-dibenzo[b,f][1,4]oxepin-11-yl-piperazin-1-yl)-2,2-dimethylpropionic acid |  | FOCWUR, FOCWUR01 | Flexible CrystalPredictor (1), DMAflex-Quick, DMACRYS (2.0.4) | Doris Braun | 2012 | See Study_ID=30 | \CHEMISTRY_CPOSS\LY2624803\DMAflex-Quick | dfIA1720 | 7.475 | B3LYP/6-31G(d,p) | 0 |  | This is the DMAflex-Q intra_molecular energy penalty. It is extrapolated from the grid calculation, and is not accurate. It is relative to the zero for Intra_B, plus the energy offset inserted manually. | IA1720 | P-1 | 2 | 6.8163 | 14.6793 | 17.2853 | 59.167 | 127.582 | 89.708 | LATT 1 | 1.2108 | 0.6618 |  | -147.84 | -130.57 | -140.365 | 0 | 0 | 0 | 1 |  | 0 |  | 0 | Dmaflex-Quick, rotated charge densities from PBE0/6-31G(d,p) + FIT
FOCWUR | C22 H25 N3 O3 | 10 | Eli-Lilly VII, LY2624803, Hypnion HY10275 | 3-(4-dibenzo[b,f][1,4]oxepin-11-yl-piperazin-1-yl)-2,2-dimethylpropionic acid |  | FOCWUR, FOCWUR01 | Flexible CrystalPredictor (1), DMAflex-Quick, DMACRYS (2.0.4) | Doris Braun | 2012 | See Study_ID=30 | \CHEMISTRY_CPOSS\LY2624803\DMAflex-Quick | dfIB354 | 1.369 | B3LYP/6-31G(d,p) | 0 |  | This is the DMAflex-Q intra_molecular energy penalty. It is extrapolated from the grid calculation, and is not accurate. It is relative to the zero for Intra_B, plus the energy offset inserted manually. | IB354 | P21/c | 4 | 12.784 | 15.9676 | 10.7004 | 90 | 77.213 | 90 | LATT 1; SYMM -X , +Y +1/2, -Z +1/2 | 1.1832 | 0.6495 |  | -141.72 | -123.78 | -140.351 | 0 | 0 | 0 | 1 |  | 0 |  | 0 | Dmaflex-Quick, rotated charge densities from PBE0/6-31G(d,p) + FIT
FOCWUR | C22 H25 N3 O3 | 10 | Eli-Lilly VII, LY2624803, Hypnion HY10275 | 3-(4-dibenzo[b,f][1,4]oxepin-11-yl-piperazin-1-yl)-2,2-dimethylpropionic acid |  | FOCWUR, FOCWUR01 | Flexible CrystalPredictor (1), DMAflex-Quick, DMACRYS (2.0.4) | Doris Braun | 2012 | See Study_ID=30 | \CHEMISTRY_CPOSS\LY2624803\DMAflex-Quick | dfIA292 | 3.724 | B3LYP/6-31G(d,p) | 0 |  | This is the DMAflex-Q intra_molecular energy penalty. It is extrapolated from the grid calculation, and is not accurate. It is relative to the zero for Intra_B, plus the energy offset inserted manually. | IA292 | I2/c | 8 | 13.7781 | 24.1785 | 13.2396 | 90 | 88.405 | 90 | LATT 1; SYMM -X , +Y , -Z +1/2; SYMM +X +1/2, +Y +1/2, +Z +1/2; SYMM -X +1/2, +Y +1/2, -Z | 1.1433 | 0.625 |  | -144.07 | -121.57 | -140.346 | 0 | 0 | 0 | 1 |  | 0 |  | 0 | Dmaflex-Quick, rotated charge densities from PBE0/6-31G(d,p) + FIT
FOCWUR | C22 H25 N3 O3 | 10 | Eli-Lilly VII, LY2624803, Hypnion HY10275 | 3-(4-dibenzo[b,f][1,4]oxepin-11-yl-piperazin-1-yl)-2,2-dimethylpropionic acid |  | FOCWUR, FOCWUR01 | Flexible CrystalPredictor (1), DMAflex-Quick, DMACRYS (2.0.4) | Doris Braun | 2012 | See Study_ID=30 | \CHEMISTRY_CPOSS\LY2624803\DMAflex-Quick | dfIB415 | 7.734 | B3LYP/6-31G(d,p) | 0 |  | This is the DMAflex-Q intra_molecular energy penalty. It is extrapolated from the grid calculation, and is not accurate. It is relative to the zero for Intra_B, plus the energy offset inserted manually. | IB415 | P212121 | 4 | 13.2241 | 7.0361 | 22.8666 | 90 | 90 | 90 | LATT -1; SYMM +X +1/2, -Y +1/2, -Z; SYMM -X , +Y +1/2, -Z +1/2; SYMM -X +1/2, -Y , +Z +1/2 | 1.1846 | 0.6427 |  | -148.07 | -119.94 | -140.336 | 0 | 0 | 0 | 1 |  | 0 |  | 0 | Dmaflex-Quick, rotated charge densities from PBE0/6-31G(d,p) + FIT
FOCWUR | C22 H25 N3 O3 | 10 | Eli-Lilly VII, LY2624803, Hypnion HY10275 | 3-(4-dibenzo[b,f][1,4]oxepin-11-yl-piperazin-1-yl)-2,2-dimethylpropionic acid |  | FOCWUR, FOCWUR01 | Flexible CrystalPredictor (1), DMAflex-Quick, DMACRYS (2.0.4) | Doris Braun | 2012 | See Study_ID=30 | \CHEMISTRY_CPOSS\LY2624803\DMAflex-Quick | dfIA1066 | 13.105 | B3LYP/6-31G(d,p) | 0 |  | This is the DMAflex-Q intra_molecular energy penalty. It is extrapolated from the grid calculation, and is not accurate. It is relative to the zero for Intra_B, plus the energy offset inserted manually. | IA1066 | P21 | 2 | 10.3494 | 10.0934 | 10.2362 | 90 | 88.092 | 90 | LATT -1; SYMM -X , +Y +1/2, -Z | 1.1792 | 0.6405 |  | -153.44 | -119.09 | -140.335 | 0 | 0 | 0 | 1 |  | 0 |  | 0 | Dmaflex-Quick, rotated charge densities from PBE0/6-31G(d,p) + FIT
FOCWUR | C22 H25 N3 O3 | 10 | Eli-Lilly VII, LY2624803, Hypnion HY10275 | 3-(4-dibenzo[b,f][1,4]oxepin-11-yl-piperazin-1-yl)-2,2-dimethylpropionic acid |  | FOCWUR, FOCWUR01 | Flexible CrystalPredictor (1), DMAflex-Quick, DMACRYS (2.0.4) | Doris Braun | 2012 | See Study_ID=30 | \CHEMISTRY_CPOSS\LY2624803\DMAflex-Quick | dfIA434 | 3.881 | B3LYP/6-31G(d,p) | 0 |  | This is the DMAflex-Q intra_molecular energy penalty. It is extrapolated from the grid calculation, and is not accurate. It is relative to the zero for Intra_B, plus the energy offset inserted manually. | IA434 | C2/c | 4 | 15.6422 | 23.4439 | 12.783 | 90 | 67.785 | 90 | LATT 7; SYMM -X , +Y , -Z +1/2 | 1.1615 | 0.6346 |  | -144.21 | -121.47 | -140.329 | 0 | 0 | 0 | 1 |  | 0 |  | 0 | Dmaflex-Quick, rotated charge densities from PBE0/6-31G(d,p) + FIT
FOCWUR | C22 H25 N3 O3 | 10 | Eli-Lilly VII, LY2624803, Hypnion HY10275 | 3-(4-dibenzo[b,f][1,4]oxepin-11-yl-piperazin-1-yl)-2,2-dimethylpropionic acid |  | FOCWUR, FOCWUR01 | Flexible CrystalPredictor (1), DMAflex-Quick, DMACRYS (2.0.4) | Doris Braun | 2012 | See Study_ID=30 | \CHEMISTRY_CPOSS\LY2624803\DMAflex-Quick | dfIA237 | 6.221 | B3LYP/6-31G(d,p) | 0 |  | This is the DMAflex-Q intra_molecular energy penalty. It is extrapolated from the grid calculation, and is not accurate. It is relative to the zero for Intra_B, plus the energy offset inserted manually. | IA237 | C2/n | 8 | 15.5057 | 9.8909 | 29.0281 | 90 | 74.816 | 90 | LATT 1; SYMM -X +1/2, +Y , -Z +1/2; SYMM +X +1/2, +Y +1/2, +Z; SYMM -X , +Y +1/2, -Z +1/2 | 1.1732 | 0.6379 |  | -146.53 | -127.33 | -140.309 | 0 | 0 | 0 | 1 |  | 0 |  | 0 | Dmaflex-Quick, rotated charge densities from PBE0/6-31G(d,p) + FIT
FOCWUR | C22 H25 N3 O3 | 10 | Eli-Lilly VII, LY2624803, Hypnion HY10275 | 3-(4-dibenzo[b,f][1,4]oxepin-11-yl-piperazin-1-yl)-2,2-dimethylpropionic acid |  | FOCWUR, FOCWUR01 | Flexible CrystalPredictor (1), DMAflex-Quick, DMACRYS (2.0.4) | Doris Braun | 2012 | See Study_ID=30 | \CHEMISTRY_CPOSS\LY2624803\DMAflex-Quick | dfIB498 | 6.372 | B3LYP/6-31G(d,p) | 0 |  | This is the DMAflex-Q intra_molecular energy penalty. It is extrapolated from the grid calculation, and is not accurate. It is relative to the zero for Intra_B, plus the energy offset inserted manually. | IB498 | C2/c | 4 | 21.111 | 8.448 | 28.137 | 90 | 123.022 | 90 | LATT 7; SYMM -X , +Y , -Z +1/2 | 1.1981 | 0.6526 |  | -146.68 | -127.95 | -140.308 | 0 | 0 | 0 | 1 |  | 0 |  | 0 | Dmaflex-Quick, rotated charge densities from PBE0/6-31G(d,p) + FIT
FOCWUR | C22 H25 N3 O3 | 10 | Eli-Lilly VII, LY2624803, Hypnion HY10275 | 3-(4-dibenzo[b,f][1,4]oxepin-11-yl-piperazin-1-yl)-2,2-dimethylpropionic acid |  | FOCWUR, FOCWUR01 | Flexible CrystalPredictor (1), DMAflex-Quick, DMACRYS (2.0.4) | Doris Braun | 2012 | See Study_ID=30 | \CHEMISTRY_CPOSS\LY2624803\DMAflex-Quick | dfIB381 | 6.213 | B3LYP/6-31G(d,p) | 0 |  | This is the DMAflex-Q intra_molecular energy penalty. It is extrapolated from the grid calculation, and is not accurate. It is relative to the zero for Intra_B, plus the energy offset inserted manually. | IB381 | P21/c | 4 | 8.4954 | 6.3576 | 39.733 | 90 | 103.49 | 90 | LATT 1; SYMM -X , +Y +1/2, -Z +1/2 | 1.2078 | 0.6559 |  | -146.52 | -130.71 | -140.307 | 0 | 0 | 0 | 1 |  | 0 |  | 0 | Dmaflex-Quick, rotated charge densities from PBE0/6-31G(d,p) + FIT
FOCWUR | C22 H25 N3 O3 | 10 | Eli-Lilly VII, LY2624803, Hypnion HY10275 | 3-(4-dibenzo[b,f][1,4]oxepin-11-yl-piperazin-1-yl)-2,2-dimethylpropionic acid |  | FOCWUR, FOCWUR01 | Flexible CrystalPredictor (1), DMAflex-Quick, DMACRYS (2.0.4) | Doris Braun | 2012 | See Study_ID=30 | \CHEMISTRY_CPOSS\LY2624803\DMAflex-Quick | dfIB1982 | 12.54 | B3LYP/6-31G(d,p) | 0 |  | This is the DMAflex-Q intra_molecular energy penalty. It is extrapolated from the grid calculation, and is not accurate. It is relative to the zero for Intra_B, plus the energy offset inserted manually. | IB1982 | P-1 | 2 | 7.0131 | 11.0045 | 14.8936 | 70.261 | 101.838 | 104.093 | LATT 1 | 1.212 | 0.6591 |  | -152.84 | -127.24 | -140.3 | 0 | 0 | 0 | 1 |  | 0 |  | 0 | Dmaflex-Quick, rotated charge densities from PBE0/6-31G(d,p) + FIT
FOCWUR | C22 H25 N3 O3 | 10 | Eli-Lilly VII, LY2624803, Hypnion HY10275 | 3-(4-dibenzo[b,f][1,4]oxepin-11-yl-piperazin-1-yl)-2,2-dimethylpropionic acid |  | FOCWUR, FOCWUR01 | Flexible CrystalPredictor (1), DMAflex-Quick, DMACRYS (2.0.4) | Doris Braun | 2012 | See Study_ID=30 | \CHEMISTRY_CPOSS\LY2624803\DMAflex-Quick | dfIA537 | 1.095 | B3LYP/6-31G(d,p) | 0 |  | This is the DMAflex-Q intra_molecular energy penalty. It is extrapolated from the grid calculation, and is not accurate. It is relative to the zero for Intra_B, plus the energy offset inserted manually. | IA537 | C2/c | 4 | 30.0761 | 8.6107 | 18.5247 | 90 | 113.287 | 90 | LATT 7; SYMM -X , +Y , -Z +1/2 | 1.1439 | 0.6269 |  | -141.39 | -114.24 | -140.295 | 0 | 0 | 0 | 1 |  | 0 |  | 0 | Dmaflex-Quick, rotated charge densities from PBE0/6-31G(d,p) + FIT
FOCWUR | C22 H25 N3 O3 | 10 | Eli-Lilly VII, LY2624803, Hypnion HY10275 | 3-(4-dibenzo[b,f][1,4]oxepin-11-yl-piperazin-1-yl)-2,2-dimethylpropionic acid |  | FOCWUR, FOCWUR01 | Flexible CrystalPredictor (1), DMAflex-Quick, DMACRYS (2.0.4) | Doris Braun | 2012 | See Study_ID=30 | \CHEMISTRY_CPOSS\LY2624803\DMAflex-Quick | dfIA849 | 0.973 | B3LYP/6-31G(d,p) | 0 |  | This is the DMAflex-Q intra_molecular energy penalty. It is extrapolated from the grid calculation, and is not accurate. It is relative to the zero for Intra_B, plus the energy offset inserted manually. | IA849 | P-1 | 2 | 10.6346 | 10.5291 | 10.3875 | 97.362 | 91.397 | 69.716 | LATT 1 | 1.165 | 0.6372 |  | -141.26 | -122.58 | -140.287 | 0 | 0 | 0 | 1 |  | 0 |  | 0 | Dmaflex-Quick, rotated charge densities from PBE0/6-31G(d,p) + FIT
FOCWUR | C22 H25 N3 O3 | 10 | Eli-Lilly VII, LY2624803, Hypnion HY10275 | 3-(4-dibenzo[b,f][1,4]oxepin-11-yl-piperazin-1-yl)-2,2-dimethylpropionic acid |  | FOCWUR, FOCWUR01 | Flexible CrystalPredictor (1), DMAflex-Quick, DMACRYS (2.0.4) | Doris Braun | 2012 | See Study_ID=30 | \CHEMISTRY_CPOSS\LY2624803\DMAflex-Quick | dfIA470 | 0.33 | B3LYP/6-31G(d,p) | 0 |  | This is the DMAflex-Q intra_molecular energy penalty. It is extrapolated from the grid calculation, and is not accurate. It is relative to the zero for Intra_B, plus the energy offset inserted manually. | IA470 | Pbca | 8 | 19.3566 | 12.9655 | 17.1021 | 90 | 90 | 90 | LATT 1; SYMM +X +1/2, -Y +1/2, -Z; SYMM -X , +Y +1/2, -Z +1/2; SYMM -X +1/2, -Y , +Z +1/2 | 1.1744 | 0.6432 |  | -140.61 | -127.74 | -140.28 | 0 | 0 | 0 | 1 |  | 0 |  | 0 | Dmaflex-Quick, rotated charge densities from PBE0/6-31G(d,p) + FIT
FOCWUR | C22 H25 N3 O3 | 10 | Eli-Lilly VII, LY2624803, Hypnion HY10275 | 3-(4-dibenzo[b,f][1,4]oxepin-11-yl-piperazin-1-yl)-2,2-dimethylpropionic acid |  | FOCWUR, FOCWUR01 | Flexible CrystalPredictor (1), DMAflex-Quick, DMACRYS (2.0.4) | Doris Braun | 2012 | See Study_ID=30 | \CHEMISTRY_CPOSS\LY2624803\DMAflex-Quick | dfIA714 | 2.361 | B3LYP/6-31G(d,p) | 0 |  | This is the DMAflex-Q intra_molecular energy penalty. It is extrapolated from the grid calculation, and is not accurate. It is relative to the zero for Intra_B, plus the energy offset inserted manually. | IA714 | P21/c | 4 | 13.8427 | 21.9824 | 6.9173 | 90 | 87.1 | 90 | LATT 1; SYMM -X , +Y +1/2, -Z +1/2 | 1.1989 | 0.6558 |  | -142.64 | -130.93 | -140.279 | 0 | 0 | 0 | 1 |  | 0 |  | 0 | Dmaflex-Quick, rotated charge densities from PBE0/6-31G(d,p) + FIT
FOCWUR | C22 H25 N3 O3 | 10 | Eli-Lilly VII, LY2624803, Hypnion HY10275 | 3-(4-dibenzo[b,f][1,4]oxepin-11-yl-piperazin-1-yl)-2,2-dimethylpropionic acid |  | FOCWUR, FOCWUR01 | Flexible CrystalPredictor (1), DMAflex-Quick, DMACRYS (2.0.4) | Doris Braun | 2012 | See Study_ID=30 | \CHEMISTRY_CPOSS\LY2624803\DMAflex-Quick | dfIA703 | 14.031 | B3LYP/6-31G(d,p) | 0 |  | This is the DMAflex-Q intra_molecular energy penalty. It is extrapolated from the grid calculation, and is not accurate. It is relative to the zero for Intra_B, plus the energy offset inserted manually. | IA703 | P21/n | 4 | 11.65 | 14.197 | 12.9146 | 90 | 78.477 | 90 | LATT 1; SYMM -X +1/2, +Y +1/2, -Z +1/2 | 1.2042 | 0.6559 |  | -154.31 | -130.13 | -140.279 | 0 | 0 | 0 | 1 |  | 0 |  | 0 | Dmaflex-Quick, rotated charge densities from PBE0/6-31G(d,p) + FIT
FOCWUR | C22 H25 N3 O3 | 10 | Eli-Lilly VII, LY2624803, Hypnion HY10275 | 3-(4-dibenzo[b,f][1,4]oxepin-11-yl-piperazin-1-yl)-2,2-dimethylpropionic acid |  | FOCWUR, FOCWUR01 | Flexible CrystalPredictor (1), DMAflex-Quick, DMACRYS (2.0.4) | Doris Braun | 2012 | See Study_ID=30 | \CHEMISTRY_CPOSS\LY2624803\DMAflex-Quick | dfIA548 | 12.235 | B3LYP/6-31G(d,p) | 0 |  | This is the DMAflex-Q intra_molecular energy penalty. It is extrapolated from the grid calculation, and is not accurate. It is relative to the zero for Intra_B, plus the energy offset inserted manually. | IA548 | P21/a | 4 | 9.2749 | 16.0934 | 13.9604 | 90 | 88.801 | 90 | LATT 1; SYMM -X +1/2, +Y +1/2, -Z | 1.2098 | 0.655 |  | -152.51 | -134.65 | -140.275 | 0 | 0 | 0 | 1 |  | 0 |  | 0 | Dmaflex-Quick, rotated charge densities from PBE0/6-31G(d,p) + FIT
FOCWUR | C22 H25 N3 O3 | 10 | Eli-Lilly VII, LY2624803, Hypnion HY10275 | 3-(4-dibenzo[b,f][1,4]oxepin-11-yl-piperazin-1-yl)-2,2-dimethylpropionic acid |  | FOCWUR, FOCWUR01 | Flexible CrystalPredictor (1), DMAflex-Quick, DMACRYS (2.0.4) | Doris Braun | 2012 | See Study_ID=30 | \CHEMISTRY_CPOSS\LY2624803\DMAflex-Quick | dfIA787 | 10.648 | B3LYP/6-31G(d,p) | 0 |  | This is the DMAflex-Q intra_molecular energy penalty. It is extrapolated from the grid calculation, and is not accurate. It is relative to the zero for Intra_B, plus the energy offset inserted manually. | IA787 | P21/n | 4 | 8.1288 | 18.8945 | 13.9775 | 90 | 80.296 | 90 | LATT 1; SYMM -X +1/2, +Y +1/2, -Z +1/2 | 1.1911 | 0.6492 |  | -150.92 | -125.22 | -140.272 | 0 | 0 | 0 | 1 |  | 0 |  | 0 | Dmaflex-Quick, rotated charge densities from PBE0/6-31G(d,p) + FIT
FOCWUR | C22 H25 N3 O3 | 10 | Eli-Lilly VII, LY2624803, Hypnion HY10275 | 3-(4-dibenzo[b,f][1,4]oxepin-11-yl-piperazin-1-yl)-2,2-dimethylpropionic acid |  | FOCWUR, FOCWUR01 | Flexible CrystalPredictor (1), DMAflex-Quick, DMACRYS (2.0.4) | Doris Braun | 2012 | See Study_ID=30 | \CHEMISTRY_CPOSS\LY2624803\DMAflex-Quick | dfIB1667 | 12.45 | B3LYP/6-31G(d,p) | 0 |  | This is the DMAflex-Q intra_molecular energy penalty. It is extrapolated from the grid calculation, and is not accurate. It is relative to the zero for Intra_B, plus the energy offset inserted manually. | IB1667 | P21/n | 4 | 10.7651 | 6.9467 | 28.0691 | 90 | 80.276 | 90 | LATT 1; SYMM -X +1/2, +Y +1/2, -Z +1/2 | 1.2182 | 0.6604 |  | -152.72 | -130.66 | -140.27 | 0 | 0 | 0 | 1 |  | 0 |  | 0 | Dmaflex-Quick, rotated charge densities from PBE0/6-31G(d,p) + FIT
FOCWUR | C22 H25 N3 O3 | 10 | Eli-Lilly VII, LY2624803, Hypnion HY10275 | 3-(4-dibenzo[b,f][1,4]oxepin-11-yl-piperazin-1-yl)-2,2-dimethylpropionic acid |  | FOCWUR, FOCWUR01 | Flexible CrystalPredictor (1), DMAflex-Quick, DMACRYS (2.0.4) | Doris Braun | 2012 | See Study_ID=30 | \CHEMISTRY_CPOSS\LY2624803\DMAflex-Quick | dfIA659 | 2.731 | B3LYP/6-31G(d,p) | 0 |  | This is the DMAflex-Q intra_molecular energy penalty. It is extrapolated from the grid calculation, and is not accurate. It is relative to the zero for Intra_B, plus the energy offset inserted manually. | IA659 | Pca21 | 4 | 26.3907 | 8.8445 | 8.9741 | 90 | 90 | 90 | LATT -1; SYMM -X , -Y , +Z +1/2; SYMM -X +1/2, +Y , +Z +1/2; SYMM +X +1/2, -Y , +Z | 1.2032 | 0.66 |  | -143 | -131.7 | -140.269 | 0 | 0 | 0 | 1 |  | 0 |  | 0 | Dmaflex-Quick, rotated charge densities from PBE0/6-31G(d,p) + FIT
FOCWUR | C22 H25 N3 O3 | 10 | Eli-Lilly VII, LY2624803, Hypnion HY10275 | 3-(4-dibenzo[b,f][1,4]oxepin-11-yl-piperazin-1-yl)-2,2-dimethylpropionic acid |  | FOCWUR, FOCWUR01 | Flexible CrystalPredictor (1), DMAflex-Quick, DMACRYS (2.0.4) | Doris Braun | 2012 | See Study_ID=30 | \CHEMISTRY_CPOSS\LY2624803\DMAflex-Quick | dfIA1303 | 17.351 | B3LYP/6-31G(d,p) | 0 |  | This is the DMAflex-Q intra_molecular energy penalty. It is extrapolated from the grid calculation, and is not accurate. It is relative to the zero for Intra_B, plus the energy offset inserted manually. | IA1303 | P-1 | 2 | 6.5228 | 16.2365 | 11.8116 | 110.641 | 80.75 | 117.953 | LATT 1 | 1.2187 | 0.6689 |  | -157.62 | -129.29 | -140.269 | 0 | 0 | 0 | 1 |  | 0 |  | 0 | Dmaflex-Quick, rotated charge densities from PBE0/6-31G(d,p) + FIT
FOCWUR | C22 H25 N3 O3 | 10 | Eli-Lilly VII, LY2624803, Hypnion HY10275 | 3-(4-dibenzo[b,f][1,4]oxepin-11-yl-piperazin-1-yl)-2,2-dimethylpropionic acid |  | FOCWUR, FOCWUR01 | Flexible CrystalPredictor (1), DMAflex-Quick, DMACRYS (2.0.4) | Doris Braun | 2012 | See Study_ID=30 | \CHEMISTRY_CPOSS\LY2624803\DMAflex-Quick | dfIA2035 | 13.194 | B3LYP/6-31G(d,p) | 0 |  | This is the DMAflex-Q intra_molecular energy penalty. It is extrapolated from the grid calculation, and is not accurate. It is relative to the zero for Intra_B, plus the energy offset inserted manually. | IA2035 | P-1 | 2 | 6.7127 | 13.1884 | 15.382 | 68.354 | 116.769 | 84.637 | LATT 1 | 1.174 | 0.6429 |  | -153.46 | -119.12 | -140.266 | 0 | 0 | 0 | 1 |  | 0 |  | 0 | Dmaflex-Quick, rotated charge densities from PBE0/6-31G(d,p) + FIT
FOCWUR | C22 H25 N3 O3 | 10 | Eli-Lilly VII, LY2624803, Hypnion HY10275 | 3-(4-dibenzo[b,f][1,4]oxepin-11-yl-piperazin-1-yl)-2,2-dimethylpropionic acid |  | FOCWUR, FOCWUR01 | Flexible CrystalPredictor (1), DMAflex-Quick, DMACRYS (2.0.4) | Doris Braun | 2012 | See Study_ID=30 | \CHEMISTRY_CPOSS\LY2624803\DMAflex-Quick | dfIA519 | 4.011 | B3LYP/6-31G(d,p) | 0 |  | This is the DMAflex-Q intra_molecular energy penalty. It is extrapolated from the grid calculation, and is not accurate. It is relative to the zero for Intra_B, plus the energy offset inserted manually. | IA519 | Pbca | 8 | 14.1619 | 10.3822 | 28.9734 | 90 | 90 | 90 | LATT 1; SYMM +X +1/2, -Y +1/2, -Z; SYMM -X , +Y +1/2, -Z +1/2; SYMM -X +1/2, -Y , +Z +1/2 | 1.1833 | 0.6472 |  | -144.25 | -126.3 | -140.239 | 0 | 0 | 0 | 1 |  | 0 |  | 0 | Dmaflex-Quick, rotated charge densities from PBE0/6-31G(d,p) + FIT
FOCWUR | C22 H25 N3 O3 | 10 | Eli-Lilly VII, LY2624803, Hypnion HY10275 | 3-(4-dibenzo[b,f][1,4]oxepin-11-yl-piperazin-1-yl)-2,2-dimethylpropionic acid |  | FOCWUR, FOCWUR01 | Flexible CrystalPredictor (1), DMAflex-Quick, DMACRYS (2.0.4) | Doris Braun | 2012 | See Study_ID=30 | \CHEMISTRY_CPOSS\LY2624803\DMAflex-Quick | dfIB645 | 16.414 | B3LYP/6-31G(d,p) | 0 |  | This is the DMAflex-Q intra_molecular energy penalty. It is extrapolated from the grid calculation, and is not accurate. It is relative to the zero for Intra_B, plus the energy offset inserted manually. | IB645 | Pbca | 8 | 22.2615 | 8.7254 | 21.4134 | 90 | 90 | 90 | LATT 1; SYMM +X +1/2, -Y +1/2, -Z; SYMM -X , +Y +1/2, -Z +1/2; SYMM -X +1/2, -Y , +Z +1/2 | 1.2119 | 0.6603 |  | -156.65 | -133.54 | -140.236 | 0 | 0 | 0 | 1 |  | 0 |  | 0 | Dmaflex-Quick, rotated charge densities from PBE0/6-31G(d,p) + FIT
FOCWUR | C22 H25 N3 O3 | 10 | Eli-Lilly VII, LY2624803, Hypnion HY10275 | 3-(4-dibenzo[b,f][1,4]oxepin-11-yl-piperazin-1-yl)-2,2-dimethylpropionic acid |  | FOCWUR, FOCWUR01 | Flexible CrystalPredictor (1), DMAflex-Quick, DMACRYS (2.0.4) | Doris Braun | 2012 | See Study_ID=30 | \CHEMISTRY_CPOSS\LY2624803\DMAflex-Quick | dfIB1163 | 10.97 | B3LYP/6-31G(d,p) | 0 |  | This is the DMAflex-Q intra_molecular energy penalty. It is extrapolated from the grid calculation, and is not accurate. It is relative to the zero for Intra_B, plus the energy offset inserted manually. | IB1163 | P21/c | 4 | 15.5102 | 15.5552 | 9.1917 | 90 | 103.137 | 90 | LATT 1; SYMM -X , +Y +1/2, -Z +1/2 | 1.1671 | 0.6317 |  | -151.2 | -118.73 | -140.23 | 0 | 0 | 0 | 1 |  | 0 |  | 0 | Dmaflex-Quick, rotated charge densities from PBE0/6-31G(d,p) + FIT
FOCWUR | C22 H25 N3 O3 | 10 | Eli-Lilly VII, LY2624803, Hypnion HY10275 | 3-(4-dibenzo[b,f][1,4]oxepin-11-yl-piperazin-1-yl)-2,2-dimethylpropionic acid |  | FOCWUR, FOCWUR01 | Flexible CrystalPredictor (1), DMAflex-Quick, DMACRYS (2.0.4) | Doris Braun | 2012 | See Study_ID=30 | \CHEMISTRY_CPOSS\LY2624803\DMAflex-Quick | dfIB390 | 1.83 | B3LYP/6-31G(d,p) | 0 |  | This is the DMAflex-Q intra_molecular energy penalty. It is extrapolated from the grid calculation, and is not accurate. It is relative to the zero for Intra_B, plus the energy offset inserted manually. | IB390 | P-1 | 2 | 12.3928 | 9.8253 | 9.6751 | 104.81 | 71.592 | 87.859 | LATT 1 | 1.1759 | 0.6417 |  | -142.06 | -120.24 | -140.23 | 0 | 0 | 0 | 1 |  | 0 |  | 0 | Dmaflex-Quick, rotated charge densities from PBE0/6-31G(d,p) + FIT
FOCWUR | C22 H25 N3 O3 | 10 | Eli-Lilly VII, LY2624803, Hypnion HY10275 | 3-(4-dibenzo[b,f][1,4]oxepin-11-yl-piperazin-1-yl)-2,2-dimethylpropionic acid |  | FOCWUR, FOCWUR01 | Flexible CrystalPredictor (1), DMAflex-Quick, DMACRYS (2.0.4) | Doris Braun | 2012 | See Study_ID=30 | \CHEMISTRY_CPOSS\LY2624803\DMAflex-Quick | dfIB162 | 2.482 | B3LYP/6-31G(d,p) | 0 |  | This is the DMAflex-Q intra_molecular energy penalty. It is extrapolated from the grid calculation, and is not accurate. It is relative to the zero for Intra_B, plus the energy offset inserted manually. | IB162 | P21/c | 4 | 6.8662 | 10.2376 | 32.2503 | 90 | 113.883 | 90 | LATT 1; SYMM -X , +Y +1/2, -Z +1/2 | 1.2159 | 0.6662 |  | -142.71 | -131.54 | -140.228 | 0 | 0 | 0 | 1 |  | 0 |  | 0 | Dmaflex-Quick, rotated charge densities from PBE0/6-31G(d,p) + FIT
FOCWUR | C22 H25 N3 O3 | 10 | Eli-Lilly VII, LY2624803, Hypnion HY10275 | 3-(4-dibenzo[b,f][1,4]oxepin-11-yl-piperazin-1-yl)-2,2-dimethylpropionic acid |  | FOCWUR, FOCWUR01 | Flexible CrystalPredictor (1), DMAflex-Quick, DMACRYS (2.0.4) | Doris Braun | 2012 | See Study_ID=30 | \CHEMISTRY_CPOSS\LY2624803\DMAflex-Quick | dfIB284 | 2.073 | B3LYP/6-31G(d,p) | 0 |  | This is the DMAflex-Q intra_molecular energy penalty. It is extrapolated from the grid calculation, and is not accurate. It is relative to the zero for Intra_B, plus the energy offset inserted manually. | IB284 | P21/n | 4 | 6.9368 | 10.8266 | 29.0018 | 90 | 83.263 | 90 | LATT 1; SYMM -X +1/2, +Y +1/2, -Z +1/2 | 1.1652 | 0.6362 |  | -142.29 | -126.6 | -140.217 | 0 | 0 | 0 | 1 |  | 0 |  | 0 | Dmaflex-Quick, rotated charge densities from PBE0/6-31G(d,p) + FIT
FOCWUR | C22 H25 N3 O3 | 10 | Eli-Lilly VII, LY2624803, Hypnion HY10275 | 3-(4-dibenzo[b,f][1,4]oxepin-11-yl-piperazin-1-yl)-2,2-dimethylpropionic acid |  | FOCWUR, FOCWUR01 | Flexible CrystalPredictor (1), DMAflex-Quick, DMACRYS (2.0.4) | Doris Braun | 2012 | See Study_ID=30 | \CHEMISTRY_CPOSS\LY2624803\DMAflex-Quick | dfIA574 | 1.054 | B3LYP/6-31G(d,p) | 0 |  | This is the DMAflex-Q intra_molecular energy penalty. It is extrapolated from the grid calculation, and is not accurate. It is relative to the zero for Intra_B, plus the energy offset inserted manually. | IA574 | P21/c | 4 | 6.7264 | 20.0805 | 16.3421 | 90 | 106.814 | 90 | LATT 1; SYMM -X , +Y +1/2, -Z +1/2 | 1.1928 | 0.6545 |  | -141.27 | -128.21 | -140.216 | 0 | 0 | 0 | 1 |  | 0 |  | 0 | Dmaflex-Quick, rotated charge densities from PBE0/6-31G(d,p) + FIT
FOCWUR | C22 H25 N3 O3 | 10 | Eli-Lilly VII, LY2624803, Hypnion HY10275 | 3-(4-dibenzo[b,f][1,4]oxepin-11-yl-piperazin-1-yl)-2,2-dimethylpropionic acid |  | FOCWUR, FOCWUR01 | Flexible CrystalPredictor (1), DMAflex-Quick, DMACRYS (2.0.4) | Doris Braun | 2012 | See Study_ID=30 | \CHEMISTRY_CPOSS\LY2624803\DMAflex-Quick | dfIB721 | 13.297 | B3LYP/6-31G(d,p) | 0 |  | This is the DMAflex-Q intra_molecular energy penalty. It is extrapolated from the grid calculation, and is not accurate. It is relative to the zero for Intra_B, plus the energy offset inserted manually. | IB721 | P21/n | 4 | 12.4972 | 9.9095 | 17.8294 | 90 | 74.038 | 90 | LATT 1; SYMM -X +1/2, +Y +1/2, -Z +1/2 | 1.1873 | 0.6457 |  | -153.51 | -124.57 | -140.213 | 0 | 0 | 0 | 1 |  | 0 |  | 0 | Dmaflex-Quick, rotated charge densities from PBE0/6-31G(d,p) + FIT
FOCWUR | C22 H25 N3 O3 | 10 | Eli-Lilly VII, LY2624803, Hypnion HY10275 | 3-(4-dibenzo[b,f][1,4]oxepin-11-yl-piperazin-1-yl)-2,2-dimethylpropionic acid |  | FOCWUR, FOCWUR01 | Flexible CrystalPredictor (1), DMAflex-Quick, DMACRYS (2.0.4) | Doris Braun | 2012 | See Study_ID=30 | \CHEMISTRY_CPOSS\LY2624803\DMAflex-Quick | dfIA664 | 2.173 | B3LYP/6-31G(d,p) | 0 |  | This is the DMAflex-Q intra_molecular energy penalty. It is extrapolated from the grid calculation, and is not accurate. It is relative to the zero for Intra_B, plus the energy offset inserted manually. | IA664 | P21/c | 4 | 6.7806 | 13.135 | 26.8959 | 90 | 63.963 | 90 | LATT 1; SYMM -X , +Y +1/2, -Z +1/2 | 1.171 | 0.6419 |  | -142.38 | -118.68 | -140.207 | 0 | 0 | 0 | 1 |  | 0 |  | 0 | Dmaflex-Quick, rotated charge densities from PBE0/6-31G(d,p) + FIT
FOCWUR | C22 H25 N3 O3 | 10 | Eli-Lilly VII, LY2624803, Hypnion HY10275 | 3-(4-dibenzo[b,f][1,4]oxepin-11-yl-piperazin-1-yl)-2,2-dimethylpropionic acid |  | FOCWUR, FOCWUR01 | Flexible CrystalPredictor (1), DMAflex-Quick, DMACRYS (2.0.4) | Doris Braun | 2012 | See Study_ID=30 | \CHEMISTRY_CPOSS\LY2624803\DMAflex-Quick | dfIB652 | 1.325 | B3LYP/6-31G(d,p) | 0 |  | This is the DMAflex-Q intra_molecular energy penalty. It is extrapolated from the grid calculation, and is not accurate. It is relative to the zero for Intra_B, plus the energy offset inserted manually. | IB652 | P21/n | 4 | 10.5424 | 12.0301 | 16.779 | 90 | 88.347 | 90 | LATT 1; SYMM -X +1/2, +Y +1/2, -Z +1/2 | 1.1849 | 0.6496 |  | -141.53 | -126.9 | -140.205 | 0 | 0 | 0 | 1 |  | 0 |  | 0 | Dmaflex-Quick, rotated charge densities from PBE0/6-31G(d,p) + FIT
FOCWUR | C22 H25 N3 O3 | 10 | Eli-Lilly VII, LY2624803, Hypnion HY10275 | 3-(4-dibenzo[b,f][1,4]oxepin-11-yl-piperazin-1-yl)-2,2-dimethylpropionic acid |  | FOCWUR, FOCWUR01 | Flexible CrystalPredictor (1), DMAflex-Quick, DMACRYS (2.0.4) | Doris Braun | 2012 | See Study_ID=30 | \CHEMISTRY_CPOSS\LY2624803\DMAflex-Quick | dfIA460 | 2.667 | B3LYP/6-31G(d,p) | 0 |  | This is the DMAflex-Q intra_molecular energy penalty. It is extrapolated from the grid calculation, and is not accurate. It is relative to the zero for Intra_B, plus the energy offset inserted manually. | IA460 | C2/c | 4 | 14.0315 | 10.7587 | 28.2783 | 90 | 95.766 | 90 | LATT 7; SYMM -X , +Y , -Z +1/2 | 1.1868 | 0.6477 |  | -142.87 | -129.1 | -140.203 | 0 | 0 | 0 | 1 |  | 0 |  | 0 | Dmaflex-Quick, rotated charge densities from PBE0/6-31G(d,p) + FIT
FOCWUR | C22 H25 N3 O3 | 10 | Eli-Lilly VII, LY2624803, Hypnion HY10275 | 3-(4-dibenzo[b,f][1,4]oxepin-11-yl-piperazin-1-yl)-2,2-dimethylpropionic acid |  | FOCWUR, FOCWUR01 | Flexible CrystalPredictor (1), DMAflex-Quick, DMACRYS (2.0.4) | Doris Braun | 2012 | See Study_ID=30 | \CHEMISTRY_CPOSS\LY2624803\DMAflex-Quick | dfIB364 | 7.327 | B3LYP/6-31G(d,p) | 0 |  | This is the DMAflex-Q intra_molecular energy penalty. It is extrapolated from the grid calculation, and is not accurate. It is relative to the zero for Intra_B, plus the energy offset inserted manually. | IB364 | P21/n | 4 | 16.0416 | 18.9164 | 6.9429 | 90 | 80.352 | 90 | LATT 1; SYMM -X +1/2, +Y +1/2, -Z +1/2 | 1.2135 | 0.6632 |  | -147.53 | -130.7 | -140.203 | 0 | 0 | 0 | 1 |  | 0 |  | 0 | Dmaflex-Quick, rotated charge densities from PBE0/6-31G(d,p) + FIT
FOCWUR | C22 H25 N3 O3 | 10 | Eli-Lilly VII, LY2624803, Hypnion HY10275 | 3-(4-dibenzo[b,f][1,4]oxepin-11-yl-piperazin-1-yl)-2,2-dimethylpropionic acid |  | FOCWUR, FOCWUR01 | Flexible CrystalPredictor (1), DMAflex-Quick, DMACRYS (2.0.4) | Doris Braun | 2012 | See Study_ID=30 | \CHEMISTRY_CPOSS\LY2624803\DMAflex-Quick | dfIA584 | 0.537 | B3LYP/6-31G(d,p) | 0 |  | This is the DMAflex-Q intra_molecular energy penalty. It is extrapolated from the grid calculation, and is not accurate. It is relative to the zero for Intra_B, plus the energy offset inserted manually. | IA584 | I2 | 4 | 16.9706 | 14.6479 | 8.9455 | 90 | 86.055 | 90 | LATT -1; SYMM -X , +Y , -Z; SYMM +X +1/2, +Y +1/2, +Z +1/2; SYMM -X +1/2, +Y +1/2, -Z +1/2 | 1.1361 | 0.6224 |  | -140.73 | -116.37 | -140.193 | 0 | 0 | 0 | 1 |  | 0 |  | 0 | Dmaflex-Quick, rotated charge densities from PBE0/6-31G(d,p) + FIT
FOCWUR | C22 H25 N3 O3 | 10 | Eli-Lilly VII, LY2624803, Hypnion HY10275 | 3-(4-dibenzo[b,f][1,4]oxepin-11-yl-piperazin-1-yl)-2,2-dimethylpropionic acid |  | FOCWUR, FOCWUR01 | Flexible CrystalPredictor (1), DMAflex-Quick, DMACRYS (2.0.4) | Doris Braun | 2012 | See Study_ID=30 | \CHEMISTRY_CPOSS\LY2624803\DMAflex-Quick | dfIB288 | 6.571 | B3LYP/6-31G(d,p) | 0 |  | This is the DMAflex-Q intra_molecular energy penalty. It is extrapolated from the grid calculation, and is not accurate. It is relative to the zero for Intra_B, plus the energy offset inserted manually. | IB288 | P21/a | 4 | 9.7282 | 16.4747 | 13.6194 | 90 | 72.168 | 90 | LATT 1; SYMM -X +1/2, +Y +1/2, -Z | 1.2129 | 0.6629 |  | -146.76 | -127.74 | -140.189 | 0 | 0 | 0 | 1 |  | 0 |  | 0 | Dmaflex-Quick, rotated charge densities from PBE0/6-31G(d,p) + FIT
FOCWUR | C22 H25 N3 O3 | 10 | Eli-Lilly VII, LY2624803, Hypnion HY10275 | 3-(4-dibenzo[b,f][1,4]oxepin-11-yl-piperazin-1-yl)-2,2-dimethylpropionic acid |  | FOCWUR, FOCWUR01 | Flexible CrystalPredictor (1), DMAflex-Quick, DMACRYS (2.0.4) | Doris Braun | 2012 | See Study_ID=30 | \CHEMISTRY_CPOSS\LY2624803\DMAflex-Quick | dfIB586 | 7.837 | B3LYP/6-31G(d,p) | 0 |  | This is the DMAflex-Q intra_molecular energy penalty. It is extrapolated from the grid calculation, and is not accurate. It is relative to the zero for Intra_B, plus the energy offset inserted manually. | IB586 | C2/c | 4 | 23.6268 | 6.2566 | 28.1668 | 90 | 81.307 | 90 | LATT 7; SYMM -X , +Y , -Z +1/2 | 1.2247 | 0.6672 |  | -148.01 | -133.56 | -140.173 | 0 | 0 | 0 | 1 |  | 0 |  | 0 | Dmaflex-Quick, rotated charge densities from PBE0/6-31G(d,p) + FIT
FOCWUR | C22 H25 N3 O3 | 10 | Eli-Lilly VII, LY2624803, Hypnion HY10275 | 3-(4-dibenzo[b,f][1,4]oxepin-11-yl-piperazin-1-yl)-2,2-dimethylpropionic acid |  | FOCWUR, FOCWUR01 | Flexible CrystalPredictor (1), DMAflex-Quick, DMACRYS (2.0.4) | Doris Braun | 2012 | See Study_ID=30 | \CHEMISTRY_CPOSS\LY2624803\DMAflex-Quick | dfIB187 | 1.502 | B3LYP/6-31G(d,p) | 0 |  | This is the DMAflex-Q intra_molecular energy penalty. It is extrapolated from the grid calculation, and is not accurate. It is relative to the zero for Intra_B, plus the energy offset inserted manually. | IB187 | P21/c | 4 | 12.6576 | 11.5816 | 14.1703 | 90 | 90.96 | 90 | LATT 1; SYMM -X , +Y +1/2, -Z +1/2 | 1.2135 | 0.6651 |  | -141.67 | -135.58 | -140.168 | 0 | 0 | 0 | 1 |  | 0 |  | 0 | Dmaflex-Quick, rotated charge densities from PBE0/6-31G(d,p) + FIT
FOCWUR | C22 H25 N3 O3 | 10 | Eli-Lilly VII, LY2624803, Hypnion HY10275 | 3-(4-dibenzo[b,f][1,4]oxepin-11-yl-piperazin-1-yl)-2,2-dimethylpropionic acid |  | FOCWUR, FOCWUR01 | Flexible CrystalPredictor (1), DMAflex-Quick, DMACRYS (2.0.4) | Doris Braun | 2012 | See Study_ID=30 | \CHEMISTRY_CPOSS\LY2624803\DMAflex-Quick | dfIB527 | 1.453 | B3LYP/6-31G(d,p) | 0 |  | This is the DMAflex-Q intra_molecular energy penalty. It is extrapolated from the grid calculation, and is not accurate. It is relative to the zero for Intra_B, plus the energy offset inserted manually. | IB527 | P212121 | 4 | 13.4915 | 15.6204 | 10.4274 | 90 | 90 | 90 | LATT -1; SYMM +X +1/2, -Y +1/2, -Z; SYMM -X , +Y +1/2, -Z +1/2; SYMM -X +1/2, -Y , +Z +1/2 | 1.1469 | 0.6287 |  | -141.62 | -117.26 | -140.167 | 0 | 0 | 0 | 1 |  | 0 |  | 0 | Dmaflex-Quick, rotated charge densities from PBE0/6-31G(d,p) + FIT
FOCWUR | C22 H25 N3 O3 | 10 | Eli-Lilly VII, LY2624803, Hypnion HY10275 | 3-(4-dibenzo[b,f][1,4]oxepin-11-yl-piperazin-1-yl)-2,2-dimethylpropionic acid |  | FOCWUR, FOCWUR01 | Flexible CrystalPredictor (1), DMAflex-Quick, DMACRYS (2.0.4) | Doris Braun | 2012 | See Study_ID=30 | \CHEMISTRY_CPOSS\LY2624803\DMAflex-Quick | dfIB492 | 1.69 | B3LYP/6-31G(d,p) | 0 |  | This is the DMAflex-Q intra_molecular energy penalty. It is extrapolated from the grid calculation, and is not accurate. It is relative to the zero for Intra_B, plus the energy offset inserted manually. | IB492 | Cn | 4 | 8.902 | 29.4433 | 8.563 | 90 | 81.284 | 90 | LATT -1; SYMM +X +1/2, +Y +1/2, +Z; SYMM +X +1/2, -Y , +Z +1/2; SYMM +X , -Y +1/2, +Z +1/2 | 1.1361 | 0.6214 |  | -141.84 | -122.75 | -140.15 | 0 | 0 | 0 | 1 |  | 0 |  | 0 | Dmaflex-Quick, rotated charge densities from PBE0/6-31G(d,p) + FIT
FOCWUR | C22 H25 N3 O3 | 10 | Eli-Lilly VII, LY2624803, Hypnion HY10275 | 3-(4-dibenzo[b,f][1,4]oxepin-11-yl-piperazin-1-yl)-2,2-dimethylpropionic acid |  | FOCWUR, FOCWUR01 | Flexible CrystalPredictor (1), DMAflex-Quick, DMACRYS (2.0.4) | Doris Braun | 2012 | See Study_ID=30 | \CHEMISTRY_CPOSS\LY2624803\DMAflex-Quick | dfIA647 | 0.33 | B3LYP/6-31G(d,p) | 0 |  | This is the DMAflex-Q intra_molecular energy penalty. It is extrapolated from the grid calculation, and is not accurate. It is relative to the zero for Intra_B, plus the energy offset inserted manually. | IA647 | An | 4 | 8.7509 | 27.6738 | 9.1135 | 90 | 80.519 | 90 | LATT -1; SYMM +X , +Y +1/2, +Z +1/2; SYMM +X +1/2, -Y , +Z +1/2; SYMM +X +1/2, -Y +1/2, +Z | 1.1578 | 0.6353 |  | -140.48 | -122.13 | -140.15 | 0 | 0 | 0 | 1 |  | 0 |  | 0 | Dmaflex-Quick, rotated charge densities from PBE0/6-31G(d,p) + FIT
FOCWUR | C22 H25 N3 O3 | 10 | Eli-Lilly VII, LY2624803, Hypnion HY10275 | 3-(4-dibenzo[b,f][1,4]oxepin-11-yl-piperazin-1-yl)-2,2-dimethylpropionic acid |  | FOCWUR, FOCWUR01 | Flexible CrystalPredictor (1), DMAflex-Quick, DMACRYS (2.0.4) | Doris Braun | 2012 | See Study_ID=30 | \CHEMISTRY_CPOSS\LY2624803\DMAflex-Quick | dfIB773 | 5.412 | B3LYP/6-31G(d,p) | 0 |  | This is the DMAflex-Q intra_molecular energy penalty. It is extrapolated from the grid calculation, and is not accurate. It is relative to the zero for Intra_B, plus the energy offset inserted manually. | IB773 | P21 | 2 | 18.2805 | 6.4876 | 10.6396 | 90 | 59.734 | 90 | LATT -1; SYMM -X , +Y +1/2, -Z | 1.1563 | 0.6304 |  | -145.56 | -122.34 | -140.148 | 0 | 0 | 0 | 1 |  | 0 |  | 0 | Dmaflex-Quick, rotated charge densities from PBE0/6-31G(d,p) + FIT
FOCWUR | C22 H25 N3 O3 | 10 | Eli-Lilly VII, LY2624803, Hypnion HY10275 | 3-(4-dibenzo[b,f][1,4]oxepin-11-yl-piperazin-1-yl)-2,2-dimethylpropionic acid |  | FOCWUR, FOCWUR01 | Flexible CrystalPredictor (1), DMAflex-Quick, DMACRYS (2.0.4) | Doris Braun | 2012 | See Study_ID=30 | \CHEMISTRY_CPOSS\LY2624803\DMAflex-Quick | dfIA637 | 5.889 | B3LYP/6-31G(d,p) | 0 |  | This is the DMAflex-Q intra_molecular energy penalty. It is extrapolated from the grid calculation, and is not accurate. It is relative to the zero for Intra_B, plus the energy offset inserted manually. | IA637 | Pbca | 8 | 6.9985 | 28.5327 | 21.3981 | 90 | 90 | 90 | LATT 1; SYMM +X +1/2, -Y +1/2, -Z; SYMM -X , +Y +1/2, -Z +1/2; SYMM -X +1/2, -Y , +Z +1/2 | 1.1797 | 0.6444 |  | -146.03 | -123.52 | -140.141 | 0 | 0 | 0 | 1 |  | 0 |  | 0 | Dmaflex-Quick, rotated charge densities from PBE0/6-31G(d,p) + FIT
FOCWUR | C22 H25 N3 O3 | 10 | Eli-Lilly VII, LY2624803, Hypnion HY10275 | 3-(4-dibenzo[b,f][1,4]oxepin-11-yl-piperazin-1-yl)-2,2-dimethylpropionic acid |  | FOCWUR, FOCWUR01 | Flexible CrystalPredictor (1), DMAflex-Quick, DMACRYS (2.0.4) | Doris Braun | 2012 | See Study_ID=30 | \CHEMISTRY_CPOSS\LY2624803\DMAflex-Quick | dfIB1268 | 13.983 | B3LYP/6-31G(d,p) | 0 |  | This is the DMAflex-Q intra_molecular energy penalty. It is extrapolated from the grid calculation, and is not accurate. It is relative to the zero for Intra_B, plus the energy offset inserted manually. | IB1268 | Pna21 | 4 | 10.4288 | 8.4945 | 23.9884 | 90 | 90 | 90 | LATT -1; SYMM -X , -Y , +Z +1/2; SYMM -X +1/2, +Y +1/2, +Z +1/2; SYMM +X +1/2, -Y +1/2, +Z | 1.186 | 0.6501 |  | -154.12 | -123.26 | -140.137 | 0 | 0 | 0 | 1 |  | 0 |  | 0 | Dmaflex-Quick, rotated charge densities from PBE0/6-31G(d,p) + FIT
FOCWUR | C22 H25 N3 O3 | 10 | Eli-Lilly VII, LY2624803, Hypnion HY10275 | 3-(4-dibenzo[b,f][1,4]oxepin-11-yl-piperazin-1-yl)-2,2-dimethylpropionic acid |  | FOCWUR, FOCWUR01 | Flexible CrystalPredictor (1), DMAflex-Quick, DMACRYS (2.0.4) | Doris Braun | 2012 | See Study_ID=30 | \CHEMISTRY_CPOSS\LY2624803\DMAflex-Quick | dfIB279 | 3.004 | B3LYP/6-31G(d,p) | 0 |  | This is the DMAflex-Q intra_molecular energy penalty. It is extrapolated from the grid calculation, and is not accurate. It is relative to the zero for Intra_B, plus the energy offset inserted manually. | IB279 | P21/c | 4 | 12.1727 | 19.1461 | 9.3173 | 90 | 102.769 | 90 | LATT 1; SYMM -X , +Y +1/2, -Z +1/2 | 1.1901 | 0.6516 |  | -143.14 | -125.18 | -140.136 | 0 | 0 | 0 | 1 |  | 0 |  | 0 | Dmaflex-Quick, rotated charge densities from PBE0/6-31G(d,p) + FIT
FOCWUR | C22 H25 N3 O3 | 10 | Eli-Lilly VII, LY2624803, Hypnion HY10275 | 3-(4-dibenzo[b,f][1,4]oxepin-11-yl-piperazin-1-yl)-2,2-dimethylpropionic acid |  | FOCWUR, FOCWUR01 | Flexible CrystalPredictor (1), DMAflex-Quick, DMACRYS (2.0.4) | Doris Braun | 2012 | See Study_ID=30 | \CHEMISTRY_CPOSS\LY2624803\DMAflex-Quick | dfIA1965 | 8.307 | B3LYP/6-31G(d,p) | 0 |  | This is the DMAflex-Q intra_molecular energy penalty. It is extrapolated from the grid calculation, and is not accurate. It is relative to the zero for Intra_B, plus the energy offset inserted manually. | IA1965 | P21/c | 4 | 8.8355 | 9.7692 | 28.6926 | 90 | 121.135 | 90 | LATT 1; SYMM -X , +Y +1/2, -Z +1/2 | 1.1889 | 0.6448 |  | -148.44 | -124.17 | -140.133 | 0 | 0 | 0 | 1 |  | 0 |  | 0 | Dmaflex-Quick, rotated charge densities from PBE0/6-31G(d,p) + FIT
FOCWUR | C22 H25 N3 O3 | 10 | Eli-Lilly VII, LY2624803, Hypnion HY10275 | 3-(4-dibenzo[b,f][1,4]oxepin-11-yl-piperazin-1-yl)-2,2-dimethylpropionic acid |  | FOCWUR, FOCWUR01 | Flexible CrystalPredictor (1), DMAflex-Quick, DMACRYS (2.0.4) | Doris Braun | 2012 | See Study_ID=30 | \CHEMISTRY_CPOSS\LY2624803\DMAflex-Quick | dfIA715 | 5.439 | B3LYP/6-31G(d,p) | 0 |  | This is the DMAflex-Q intra_molecular energy penalty. It is extrapolated from the grid calculation, and is not accurate. It is relative to the zero for Intra_B, plus the energy offset inserted manually. | IA715 | P21/c | 4 | 12.9437 | 13.6173 | 12.4184 | 90 | 91.282 | 90 | LATT 1; SYMM -X , +Y +1/2, -Z +1/2 | 1.1518 | 0.6319 |  | -145.57 | -115.73 | -140.131 | 0 | 0 | 0 | 1 |  | 0 |  | 0 | Dmaflex-Quick, rotated charge densities from PBE0/6-31G(d,p) + FIT
FOCWUR | C22 H25 N3 O3 | 10 | Eli-Lilly VII, LY2624803, Hypnion HY10275 | 3-(4-dibenzo[b,f][1,4]oxepin-11-yl-piperazin-1-yl)-2,2-dimethylpropionic acid |  | FOCWUR, FOCWUR01 | Flexible CrystalPredictor (1), DMAflex-Quick, DMACRYS (2.0.4) | Doris Braun | 2012 | See Study_ID=30 | \CHEMISTRY_CPOSS\LY2624803\DMAflex-Quick | dfIA904 | 5.813 | B3LYP/6-31G(d,p) | 0 |  | This is the DMAflex-Q intra_molecular energy penalty. It is extrapolated from the grid calculation, and is not accurate. It is relative to the zero for Intra_B, plus the energy offset inserted manually. | IA904 | P21/c | 4 | 6.6893 | 21.6881 | 14.606 | 90 | 78.732 | 90 | LATT 1; SYMM -X , +Y +1/2, -Z +1/2 | 1.2128 | 0.6662 |  | -145.94 | -135.23 | -140.127 | 0 | 0 | 0 | 1 |  | 0 |  | 0 | Dmaflex-Quick, rotated charge densities from PBE0/6-31G(d,p) + FIT
FOCWUR | C22 H25 N3 O3 | 10 | Eli-Lilly VII, LY2624803, Hypnion HY10275 | 3-(4-dibenzo[b,f][1,4]oxepin-11-yl-piperazin-1-yl)-2,2-dimethylpropionic acid |  | FOCWUR, FOCWUR01 | Flexible CrystalPredictor (1), DMAflex-Quick, DMACRYS (2.0.4) | Doris Braun | 2012 | See Study_ID=30 | \CHEMISTRY_CPOSS\LY2624803\DMAflex-Quick | dfIB425 | 6.116 | B3LYP/6-31G(d,p) | 0 |  | This is the DMAflex-Q intra_molecular energy penalty. It is extrapolated from the grid calculation, and is not accurate. It is relative to the zero for Intra_B, plus the energy offset inserted manually. | IB425 | P21/c | 4 | 8.1701 | 10.7258 | 25.8043 | 90 | 71.72 | 90 | LATT 1; SYMM -X , +Y +1/2, -Z +1/2 | 1.1738 | 0.6445 |  | -146.24 | -121.75 | -140.124 | 0 | 0 | 0 | 1 |  | 0 |  | 0 | Dmaflex-Quick, rotated charge densities from PBE0/6-31G(d,p) + FIT
FOCWUR | C22 H25 N3 O3 | 10 | Eli-Lilly VII, LY2624803, Hypnion HY10275 | 3-(4-dibenzo[b,f][1,4]oxepin-11-yl-piperazin-1-yl)-2,2-dimethylpropionic acid |  | FOCWUR, FOCWUR01 | Flexible CrystalPredictor (1), DMAflex-Quick, DMACRYS (2.0.4) | Doris Braun | 2012 | See Study_ID=30 | \CHEMISTRY_CPOSS\LY2624803\DMAflex-Quick | dfIB361 | 3.339 | B3LYP/6-31G(d,p) | 0 |  | This is the DMAflex-Q intra_molecular energy penalty. It is extrapolated from the grid calculation, and is not accurate. It is relative to the zero for Intra_B, plus the energy offset inserted manually. | IB361 | P21/c | 4 | 8.8521 | 28.5693 | 9.4584 | 90 | 66.963 | 90 | LATT 1; SYMM -X , +Y +1/2, -Z +1/2 | 1.145 | 0.623 |  | -143.46 | -119.04 | -140.121 | 0 | 0 | 0 | 1 |  | 0 |  | 0 | Dmaflex-Quick, rotated charge densities from PBE0/6-31G(d,p) + FIT
FOCWUR | C22 H25 N3 O3 | 10 | Eli-Lilly VII, LY2624803, Hypnion HY10275 | 3-(4-dibenzo[b,f][1,4]oxepin-11-yl-piperazin-1-yl)-2,2-dimethylpropionic acid |  | FOCWUR, FOCWUR01 | Flexible CrystalPredictor (1), DMAflex-Quick, DMACRYS (2.0.4) | Doris Braun | 2012 | See Study_ID=30 | \CHEMISTRY_CPOSS\LY2624803\DMAflex-Quick | dfIB737 | 5.972 | B3LYP/6-31G(d,p) | 0 |  | This is the DMAflex-Q intra_molecular energy penalty. It is extrapolated from the grid calculation, and is not accurate. It is relative to the zero for Intra_B, plus the energy offset inserted manually. | IB737 | P21/c | 4 | 6.7516 | 11.8298 | 31.9057 | 90 | 121.933 | 90 | LATT 1; SYMM -X , +Y +1/2, -Z +1/2 | 1.1654 | 0.6362 |  | -146.09 | -119.37 | -140.118 | 0 | 0 | 0 | 1 |  | 0 |  | 0 | Dmaflex-Quick, rotated charge densities from PBE0/6-31G(d,p) + FIT
FOCWUR | C22 H25 N3 O3 | 10 | Eli-Lilly VII, LY2624803, Hypnion HY10275 | 3-(4-dibenzo[b,f][1,4]oxepin-11-yl-piperazin-1-yl)-2,2-dimethylpropionic acid |  | FOCWUR, FOCWUR01 | Flexible CrystalPredictor (1), DMAflex-Quick, DMACRYS (2.0.4) | Doris Braun | 2012 | See Study_ID=30 | \CHEMISTRY_CPOSS\LY2624803\DMAflex-Quick | dfIA501 | 2.538 | B3LYP/6-31G(d,p) | 0 |  | This is the DMAflex-Q intra_molecular energy penalty. It is extrapolated from the grid calculation, and is not accurate. It is relative to the zero for Intra_B, plus the energy offset inserted manually. | IA501 | P-1 | 2 | 12.15 | 12.9575 | 6.8425 | 77.204 | 89.99 | 98.538 | LATT 1 | 1.2138 | 0.6625 |  | -142.64 | -131.82 | -140.102 | 0 | 0 | 0 | 1 |  | 0 |  | 0 | Dmaflex-Quick, rotated charge densities from PBE0/6-31G(d,p) + FIT
FOCWUR | C22 H25 N3 O3 | 10 | Eli-Lilly VII, LY2624803, Hypnion HY10275 | 3-(4-dibenzo[b,f][1,4]oxepin-11-yl-piperazin-1-yl)-2,2-dimethylpropionic acid |  | FOCWUR, FOCWUR01 | Flexible CrystalPredictor (1), DMAflex-Quick, DMACRYS (2.0.4) | Doris Braun | 2012 | See Study_ID=30 | \CHEMISTRY_CPOSS\LY2624803\DMAflex-Quick | dfIA478 | 0.37 | B3LYP/6-31G(d,p) | 0 |  | This is the DMAflex-Q intra_molecular energy penalty. It is extrapolated from the grid calculation, and is not accurate. It is relative to the zero for Intra_B, plus the energy offset inserted manually. | IA478 | P21/c | 4 | 9.0777 | 9.0578 | 26.1733 | 90 | 80.479 | 90 | LATT 1; SYMM -X , +Y +1/2, -Z +1/2 | 1.1875 | 0.6494 |  | -140.47 | -122.1 | -140.1 | 0 | 0 | 0 | 1 |  | 0 |  | 0 | Dmaflex-Quick, rotated charge densities from PBE0/6-31G(d,p) + FIT
FOCWUR | C22 H25 N3 O3 | 10 | Eli-Lilly VII, LY2624803, Hypnion HY10275 | 3-(4-dibenzo[b,f][1,4]oxepin-11-yl-piperazin-1-yl)-2,2-dimethylpropionic acid |  | FOCWUR, FOCWUR01 | Flexible CrystalPredictor (1), DMAflex-Quick, DMACRYS (2.0.4) | Doris Braun | 2012 | See Study_ID=30 | \CHEMISTRY_CPOSS\LY2624803\DMAflex-Quick | dfIA489 | 3.236 | B3LYP/6-31G(d,p) | 0 |  | This is the DMAflex-Q intra_molecular energy penalty. It is extrapolated from the grid calculation, and is not accurate. It is relative to the zero for Intra_B, plus the energy offset inserted manually. | IA489 | P-1 | 2 | 12.1315 | 6.7744 | 13.0529 | 77.32 | 81.691 | 90.41 | LATT 1 | 1.2179 | 0.6656 |  | -143.33 | -132.99 | -140.094 | 0 | 0 | 0 | 1 |  | 0 |  | 0 | Dmaflex-Quick, rotated charge densities from PBE0/6-31G(d,p) + FIT
FOCWUR | C22 H25 N3 O3 | 10 | Eli-Lilly VII, LY2624803, Hypnion HY10275 | 3-(4-dibenzo[b,f][1,4]oxepin-11-yl-piperazin-1-yl)-2,2-dimethylpropionic acid |  | FOCWUR, FOCWUR01 | Flexible CrystalPredictor (1), DMAflex-Quick, DMACRYS (2.0.4) | Doris Braun | 2012 | See Study_ID=30 | \CHEMISTRY_CPOSS\LY2624803\DMAflex-Quick | dfIB448 | 1.701 | B3LYP/6-31G(d,p) | 0 |  | This is the DMAflex-Q intra_molecular energy penalty. It is extrapolated from the grid calculation, and is not accurate. It is relative to the zero for Intra_B, plus the energy offset inserted manually. | IB448 | P21/n | 4 | 14.5414 | 17.0763 | 8.9846 | 90 | 72.011 | 90 | LATT 1; SYMM -X +1/2, +Y +1/2, -Z +1/2 | 1.1878 | 0.6508 |  | -141.79 | -125.49 | -140.089 | 0 | 0 | 0 | 1 |  | 0 |  | 0 | Dmaflex-Quick, rotated charge densities from PBE0/6-31G(d,p) + FIT
FOCWUR | C22 H25 N3 O3 | 10 | Eli-Lilly VII, LY2624803, Hypnion HY10275 | 3-(4-dibenzo[b,f][1,4]oxepin-11-yl-piperazin-1-yl)-2,2-dimethylpropionic acid |  | FOCWUR, FOCWUR01 | Flexible CrystalPredictor (1), DMAflex-Quick, DMACRYS (2.0.4) | Doris Braun | 2012 | See Study_ID=30 | \CHEMISTRY_CPOSS\LY2624803\DMAflex-Quick | dfIA423 | 5.265 | B3LYP/6-31G(d,p) | 0 |  | This is the DMAflex-Q intra_molecular energy penalty. It is extrapolated from the grid calculation, and is not accurate. It is relative to the zero for Intra_B, plus the energy offset inserted manually. | IA423 | P212121 | 4 | 11.0574 | 13.2484 | 14.8832 | 90 | 90 | 90 | LATT -1; SYMM +X +1/2, -Y +1/2, -Z; SYMM -X , +Y +1/2, -Z +1/2; SYMM -X +1/2, -Y , +Z +1/2 | 1.156 | 0.6337 |  | -145.35 | -129.09 | -140.085 | 0 | 0 | 0 | 1 |  | 0 |  | 0 | Dmaflex-Quick, rotated charge densities from PBE0/6-31G(d,p) + FIT
FOCWUR | C22 H25 N3 O3 | 10 | Eli-Lilly VII, LY2624803, Hypnion HY10275 | 3-(4-dibenzo[b,f][1,4]oxepin-11-yl-piperazin-1-yl)-2,2-dimethylpropionic acid |  | FOCWUR, FOCWUR01 | Flexible CrystalPredictor (1), DMAflex-Quick, DMACRYS (2.0.4) | Doris Braun | 2012 | See Study_ID=30 | \CHEMISTRY_CPOSS\LY2624803\DMAflex-Quick | dfIA497 | 1.615 | B3LYP/6-31G(d,p) | 0 |  | This is the DMAflex-Q intra_molecular energy penalty. It is extrapolated from the grid calculation, and is not accurate. It is relative to the zero for Intra_B, plus the energy offset inserted manually. | IA497 | P-1 | 2 | 12.2727 | 7.6271 | 15.3548 | 61.952 | 57.483 | 84.302 | LATT 1 | 1.204 | 0.6592 |  | -141.7 | -128.49 | -140.085 | 0 | 0 | 0 | 1 |  | 0 |  | 0 | Dmaflex-Quick, rotated charge densities from PBE0/6-31G(d,p) + FIT
FOCWUR | C22 H25 N3 O3 | 10 | Eli-Lilly VII, LY2624803, Hypnion HY10275 | 3-(4-dibenzo[b,f][1,4]oxepin-11-yl-piperazin-1-yl)-2,2-dimethylpropionic acid |  | FOCWUR, FOCWUR01 | Flexible CrystalPredictor (1), DMAflex-Quick, DMACRYS (2.0.4) | Doris Braun | 2012 | See Study_ID=30 | \CHEMISTRY_CPOSS\LY2624803\DMAflex-Quick | dfIB1410 | 12.393 | B3LYP/6-31G(d,p) | 0 |  | This is the DMAflex-Q intra_molecular energy penalty. It is extrapolated from the grid calculation, and is not accurate. It is relative to the zero for Intra_B, plus the energy offset inserted manually. | IB1410 | C2/n | 8 | 29.0865 | 8.3367 | 17.8323 | 90 | 85.599 | 90 | LATT 1; SYMM -X +1/2, +Y , -Z +1/2; SYMM +X +1/2, +Y +1/2, +Z; SYMM -X , +Y +1/2, -Z +1/2 | 1.1692 | 0.6351 |  | -152.47 | -122.99 | -140.077 | 0 | 0 | 0 | 1 |  | 0 |  | 0 | Dmaflex-Quick, rotated charge densities from PBE0/6-31G(d,p) + FIT
FOCWUR | C22 H25 N3 O3 | 10 | Eli-Lilly VII, LY2624803, Hypnion HY10275 | 3-(4-dibenzo[b,f][1,4]oxepin-11-yl-piperazin-1-yl)-2,2-dimethylpropionic acid |  | FOCWUR, FOCWUR01 | Flexible CrystalPredictor (1), DMAflex-Quick, DMACRYS (2.0.4) | Doris Braun | 2012 | See Study_ID=30 | \CHEMISTRY_CPOSS\LY2624803\DMAflex-Quick | dfIA550 | 0.769 | B3LYP/6-31G(d,p) | 0 |  | This is the DMAflex-Q intra_molecular energy penalty. It is extrapolated from the grid calculation, and is not accurate. It is relative to the zero for Intra_B, plus the energy offset inserted manually. | IA550 | Pna21 | 4 | 28.2928 | 9.3207 | 8.4762 | 90 | 90 | 90 | LATT -1; SYMM -X , -Y , +Z +1/2; SYMM -X +1/2, +Y +1/2, +Z +1/2; SYMM +X +1/2, -Y +1/2, +Z | 1.1276 | 0.6207 |  | -140.84 | -117.74 | -140.071 | 0 | 0 | 0 | 1 |  | 0 |  | 0 | Dmaflex-Quick, rotated charge densities from PBE0/6-31G(d,p) + FIT
FOCWUR | C22 H25 N3 O3 | 10 | Eli-Lilly VII, LY2624803, Hypnion HY10275 | 3-(4-dibenzo[b,f][1,4]oxepin-11-yl-piperazin-1-yl)-2,2-dimethylpropionic acid |  | FOCWUR, FOCWUR01 | Flexible CrystalPredictor (1), DMAflex-Quick, DMACRYS (2.0.4) | Doris Braun | 2012 | See Study_ID=30 | \CHEMISTRY_CPOSS\LY2624803\DMAflex-Quick | dfIA601 | 0.669 | B3LYP/6-31G(d,p) | 0 |  | This is the DMAflex-Q intra_molecular energy penalty. It is extrapolated from the grid calculation, and is not accurate. It is relative to the zero for Intra_B, plus the energy offset inserted manually. | IA601 | P-1 | 2 | 8.5611 | 11.4459 | 11.4314 | 100.533 | 90.04 | 77.542 | LATT 1 | 1.1728 | 0.6409 |  | -140.73 | -119.39 | -140.061 | 0 | 0 | 0 | 1 |  | 0 |  | 0 | Dmaflex-Quick, rotated charge densities from PBE0/6-31G(d,p) + FIT
FOCWUR | C22 H25 N3 O3 | 10 | Eli-Lilly VII, LY2624803, Hypnion HY10275 | 3-(4-dibenzo[b,f][1,4]oxepin-11-yl-piperazin-1-yl)-2,2-dimethylpropionic acid |  | FOCWUR, FOCWUR01 | Flexible CrystalPredictor (1), DMAflex-Quick, DMACRYS (2.0.4) | Doris Braun | 2012 | See Study_ID=30 | \CHEMISTRY_CPOSS\LY2624803\DMAflex-Quick | dfIB317 | 3.62 | B3LYP/6-31G(d,p) | 0 |  | This is the DMAflex-Q intra_molecular energy penalty. It is extrapolated from the grid calculation, and is not accurate. It is relative to the zero for Intra_B, plus the energy offset inserted manually. | IB317 | P21/a | 4 | 22.6268 | 10.6902 | 9.1419 | 90 | 88.124 | 90 | LATT 1; SYMM -X +1/2, +Y +1/2, -Z | 1.1404 | 0.6248 |  | -143.68 | -121.75 | -140.06 | 0 | 0 | 0 | 1 |  | 0 |  | 0 | Dmaflex-Quick, rotated charge densities from PBE0/6-31G(d,p) + FIT
FOCWUR | C22 H25 N3 O3 | 10 | Eli-Lilly VII, LY2624803, Hypnion HY10275 | 3-(4-dibenzo[b,f][1,4]oxepin-11-yl-piperazin-1-yl)-2,2-dimethylpropionic acid |  | FOCWUR, FOCWUR01 | Flexible CrystalPredictor (1), DMAflex-Quick, DMACRYS (2.0.4) | Doris Braun | 2012 | See Study_ID=30 | \CHEMISTRY_CPOSS\LY2624803\DMAflex-Quick | dfIB939 | 13.21 | B3LYP/6-31G(d,p) | 0 |  | This is the DMAflex-Q intra_molecular energy penalty. It is extrapolated from the grid calculation, and is not accurate. It is relative to the zero for Intra_B, plus the energy offset inserted manually. | IB939 | P-1 | 2 | 8.1252 | 12.7985 | 11.3983 | 104.795 | 69.525 | 82.781 | LATT 1 | 1.2083 | 0.6557 |  | -153.27 | -125.8 | -140.06 | 0 | 0 | 0 | 1 |  | 0 |  | 0 | Dmaflex-Quick, rotated charge densities from PBE0/6-31G(d,p) + FIT
FOCWUR | C22 H25 N3 O3 | 10 | Eli-Lilly VII, LY2624803, Hypnion HY10275 | 3-(4-dibenzo[b,f][1,4]oxepin-11-yl-piperazin-1-yl)-2,2-dimethylpropionic acid |  | FOCWUR, FOCWUR01 | Flexible CrystalPredictor (1), DMAflex-Quick, DMACRYS (2.0.4) | Doris Braun | 2012 | See Study_ID=30 | \CHEMISTRY_CPOSS\LY2624803\DMAflex-Quick | dfIA706 | 7.062 | B3LYP/6-31G(d,p) | 0 |  | This is the DMAflex-Q intra_molecular energy penalty. It is extrapolated from the grid calculation, and is not accurate. It is relative to the zero for Intra_B, plus the energy offset inserted manually. | IA706 | Pbca | 8 | 27.1407 | 20.1936 | 7.5286 | 90 | 90 | 90 | LATT 1; SYMM +X +1/2, -Y +1/2, -Z; SYMM -X , +Y +1/2, -Z +1/2; SYMM -X +1/2, -Y , +Z +1/2 | 1.2217 | 0.6654 |  | -147.12 | -133.87 | -140.058 | 0 | 0 | 0 | 1 |  | 0 |  | 0 | Dmaflex-Quick, rotated charge densities from PBE0/6-31G(d,p) + FIT
FOCWUR | C22 H25 N3 O3 | 10 | Eli-Lilly VII, LY2624803, Hypnion HY10275 | 3-(4-dibenzo[b,f][1,4]oxepin-11-yl-piperazin-1-yl)-2,2-dimethylpropionic acid |  | FOCWUR, FOCWUR01 | Flexible CrystalPredictor (1), DMAflex-Quick, DMACRYS (2.0.4) | Doris Braun | 2012 | See Study_ID=30 | \CHEMISTRY_CPOSS\LY2624803\DMAflex-Quick | dfIA590 | 5.23 | B3LYP/6-31G(d,p) | 0 |  | This is the DMAflex-Q intra_molecular energy penalty. It is extrapolated from the grid calculation, and is not accurate. It is relative to the zero for Intra_B, plus the energy offset inserted manually. | IA590 | P21/c | 4 | 12.0905 | 8.664 | 22.9868 | 90 | 62.054 | 90 | LATT 1; SYMM -X , +Y +1/2, -Z +1/2 | 1.1849 | 0.6471 |  | -145.28 | -120.65 | -140.05 | 0 | 0 | 0 | 1 |  | 0 |  | 0 | Dmaflex-Quick, rotated charge densities from PBE0/6-31G(d,p) + FIT
FOCWUR | C22 H25 N3 O3 | 10 | Eli-Lilly VII, LY2624803, Hypnion HY10275 | 3-(4-dibenzo[b,f][1,4]oxepin-11-yl-piperazin-1-yl)-2,2-dimethylpropionic acid |  | FOCWUR, FOCWUR01 | Flexible CrystalPredictor (1), DMAflex-Quick, DMACRYS (2.0.4) | Doris Braun | 2012 | See Study_ID=30 | \CHEMISTRY_CPOSS\LY2624803\DMAflex-Quick | dfIB626 | 14.64 | B3LYP/6-31G(d,p) | 0 |  | This is the DMAflex-Q intra_molecular energy penalty. It is extrapolated from the grid calculation, and is not accurate. It is relative to the zero for Intra_B, plus the energy offset inserted manually. | IB626 | P21/n | 4 | 9.2063 | 19.1213 | 12.3482 | 90 | 75.448 | 90 | LATT 1; SYMM -X +1/2, +Y +1/2, -Z +1/2 | 1.1979 | 0.6493 |  | -154.68 | -124.43 | -140.04 | 0 | 0 | 0 | 1 |  | 0 |  | 0 | Dmaflex-Quick, rotated charge densities from PBE0/6-31G(d,p) + FIT
FOCWUR | C22 H25 N3 O3 | 10 | Eli-Lilly VII, LY2624803, Hypnion HY10275 | 3-(4-dibenzo[b,f][1,4]oxepin-11-yl-piperazin-1-yl)-2,2-dimethylpropionic acid |  | FOCWUR, FOCWUR01 | Flexible CrystalPredictor (1), DMAflex-Quick, DMACRYS (2.0.4) | Doris Braun | 2012 | See Study_ID=30 | \CHEMISTRY_CPOSS\LY2624803\DMAflex-Quick | dfIB315 | 8.762 | B3LYP/6-31G(d,p) | 0 |  | This is the DMAflex-Q intra_molecular energy penalty. It is extrapolated from the grid calculation, and is not accurate. It is relative to the zero for Intra_B, plus the energy offset inserted manually. | IB315 | P21/a | 4 | 10.0742 | 21.7778 | 9.963 | 90 | 79.027 | 90 | LATT 1; SYMM -X +1/2, +Y +1/2, -Z | 1.1745 | 0.637 |  | -148.8 | -124.21 | -140.038 | 0 | 0 | 0 | 1 |  | 0 |  | 0 | Dmaflex-Quick, rotated charge densities from PBE0/6-31G(d,p) + FIT
FOCWUR | C22 H25 N3 O3 | 10 | Eli-Lilly VII, LY2624803, Hypnion HY10275 | 3-(4-dibenzo[b,f][1,4]oxepin-11-yl-piperazin-1-yl)-2,2-dimethylpropionic acid |  | FOCWUR, FOCWUR01 | Flexible CrystalPredictor (1), DMAflex-Quick, DMACRYS (2.0.4) | Doris Braun | 2012 | See Study_ID=30 | \CHEMISTRY_CPOSS\LY2624803\DMAflex-Quick | dfIA615 | 5.293 | B3LYP/6-31G(d,p) | 0 |  | This is the DMAflex-Q intra_molecular energy penalty. It is extrapolated from the grid calculation, and is not accurate. It is relative to the zero for Intra_B, plus the energy offset inserted manually. | IA615 | C2/c | 4 | 6.9537 | 25.0654 | 24.128 | 90 | 84.073 | 90 | LATT 7; SYMM -X , +Y , -Z +1/2 | 1.2051 | 0.6604 |  | -145.33 | -131.13 | -140.037 | 0 | 0 | 0 | 1 |  | 0 |  | 0 | Dmaflex-Quick, rotated charge densities from PBE0/6-31G(d,p) + FIT
FOCWUR | C22 H25 N3 O3 | 10 | Eli-Lilly VII, LY2624803, Hypnion HY10275 | 3-(4-dibenzo[b,f][1,4]oxepin-11-yl-piperazin-1-yl)-2,2-dimethylpropionic acid |  | FOCWUR, FOCWUR01 | Flexible CrystalPredictor (1), DMAflex-Quick, DMACRYS (2.0.4) | Doris Braun | 2012 | See Study_ID=30 | \CHEMISTRY_CPOSS\LY2624803\DMAflex-Quick | dfIA635 | 8.274 | B3LYP/6-31G(d,p) | 0 |  | This is the DMAflex-Q intra_molecular energy penalty. It is extrapolated from the grid calculation, and is not accurate. It is relative to the zero for Intra_B, plus the energy offset inserted manually. | IA635 | P-1 | 2 | 10.0177 | 15.7677 | 8.4887 | 79.272 | 65.745 | 106.761 | LATT 1 | 1.1488 | 0.6246 |  | -148.31 | -117.25 | -140.036 | 0 | 0 | 0 | 1 |  | 0 |  | 0 | Dmaflex-Quick, rotated charge densities from PBE0/6-31G(d,p) + FIT
FOCWUR | C22 H25 N3 O3 | 10 | Eli-Lilly VII, LY2624803, Hypnion HY10275 | 3-(4-dibenzo[b,f][1,4]oxepin-11-yl-piperazin-1-yl)-2,2-dimethylpropionic acid |  | FOCWUR, FOCWUR01 | Flexible CrystalPredictor (1), DMAflex-Quick, DMACRYS (2.0.4) | Doris Braun | 2012 | See Study_ID=30 | \CHEMISTRY_CPOSS\LY2624803\DMAflex-Quick | dfIB330 | 7.32 | B3LYP/6-31G(d,p) | 0 |  | This is the DMAflex-Q intra_molecular energy penalty. It is extrapolated from the grid calculation, and is not accurate. It is relative to the zero for Intra_B, plus the energy offset inserted manually. | IB330 | C2/c | 4 | 29.4277 | 10.8853 | 14.3011 | 90 | 116.073 | 90 | LATT 7; SYMM -X , +Y , -Z +1/2 | 1.225 | 0.6664 |  | -147.35 | -133.85 | -140.03 | 0 | 0 | 0 | 1 |  | 0 |  | 0 | Dmaflex-Quick, rotated charge densities from PBE0/6-31G(d,p) + FIT
FOCWUR | C22 H25 N3 O3 | 10 | Eli-Lilly VII, LY2624803, Hypnion HY10275 | 3-(4-dibenzo[b,f][1,4]oxepin-11-yl-piperazin-1-yl)-2,2-dimethylpropionic acid |  | FOCWUR, FOCWUR01 | Flexible CrystalPredictor (1), DMAflex-Quick, DMACRYS (2.0.4) | Doris Braun | 2012 | See Study_ID=30 | \CHEMISTRY_CPOSS\LY2624803\DMAflex-Quick | dfIA426 | 0.261 | B3LYP/6-31G(d,p) | 0 |  | This is the DMAflex-Q intra_molecular energy penalty. It is extrapolated from the grid calculation, and is not accurate. It is relative to the zero for Intra_B, plus the energy offset inserted manually. | IA426 | Pbca | 8 | 17.716 | 9.1876 | 26.0855 | 90 | 90 | 90 | LATT 1; SYMM +X +1/2, -Y +1/2, -Z; SYMM -X , +Y +1/2, -Z +1/2; SYMM -X +1/2, -Y , +Z +1/2 | 1.1872 | 0.6487 |  | -140.29 | -122.9 | -140.029 | 0 | 0 | 0 | 1 |  | 0 |  | 0 | Dmaflex-Quick, rotated charge densities from PBE0/6-31G(d,p) + FIT
FOCWUR | C22 H25 N3 O3 | 10 | Eli-Lilly VII, LY2624803, Hypnion HY10275 | 3-(4-dibenzo[b,f][1,4]oxepin-11-yl-piperazin-1-yl)-2,2-dimethylpropionic acid |  | FOCWUR, FOCWUR01 | Flexible CrystalPredictor (1), DMAflex-Quick, DMACRYS (2.0.4) | Doris Braun | 2012 | See Study_ID=30 | \CHEMISTRY_CPOSS\LY2624803\DMAflex-Quick | dfIB545 | 2.541 | B3LYP/6-31G(d,p) | 0 |  | This is the DMAflex-Q intra_molecular energy penalty. It is extrapolated from the grid calculation, and is not accurate. It is relative to the zero for Intra_B, plus the energy offset inserted manually. | IB545 | P21/n | 4 | 10.401 | 17.5863 | 12.0414 | 90 | 84.823 | 90 | LATT 1; SYMM -X +1/2, +Y +1/2, -Z +1/2 | 1.149 | 0.6283 |  | -142.56 | -117.96 | -140.019 | 0 | 0 | 0 | 1 |  | 0 |  | 0 | Dmaflex-Quick, rotated charge densities from PBE0/6-31G(d,p) + FIT
FOCWUR | C22 H25 N3 O3 | 10 | Eli-Lilly VII, LY2624803, Hypnion HY10275 | 3-(4-dibenzo[b,f][1,4]oxepin-11-yl-piperazin-1-yl)-2,2-dimethylpropionic acid |  | FOCWUR, FOCWUR01 | Flexible CrystalPredictor (1), DMAflex-Quick, DMACRYS (2.0.4) | Doris Braun | 2012 | See Study_ID=30 | \CHEMISTRY_CPOSS\LY2624803\DMAflex-Quick | dfIA430 | 1.404 | B3LYP/6-31G(d,p) | 0 |  | This is the DMAflex-Q intra_molecular energy penalty. It is extrapolated from the grid calculation, and is not accurate. It is relative to the zero for Intra_B, plus the energy offset inserted manually. | IA430 | C2/c | 4 | 42.6027 | 6.6727 | 16.9376 | 90 | 112.883 | 90 | LATT 7; SYMM -X , +Y , -Z +1/2 | 1.1363 | 0.6216 |  | -141.42 | -119.11 | -140.016 | 0 | 0 | 0 | 1 |  | 0 |  | 0 | Dmaflex-Quick, rotated charge densities from PBE0/6-31G(d,p) + FIT
FOCWUR | C22 H25 N3 O3 | 10 | Eli-Lilly VII, LY2624803, Hypnion HY10275 | 3-(4-dibenzo[b,f][1,4]oxepin-11-yl-piperazin-1-yl)-2,2-dimethylpropionic acid |  | FOCWUR, FOCWUR01 | Flexible CrystalPredictor (1), DMAflex-Quick, DMACRYS (2.0.4) | Doris Braun | 2012 | See Study_ID=30 | \CHEMISTRY_CPOSS\LY2624803\DMAflex-Quick | dfIA554 | 0.287 | B3LYP/6-31G(d,p) | 0 |  | This is the DMAflex-Q intra_molecular energy penalty. It is extrapolated from the grid calculation, and is not accurate. It is relative to the zero for Intra_B, plus the energy offset inserted manually. | IA554 | P21/n | 4 | 9.0198 | 14.4395 | 17.0061 | 90 | 77.817 | 90 | LATT 1; SYMM -X +1/2, +Y +1/2, -Z +1/2 | 1.1641 | 0.6373 |  | -140.3 | -122.54 | -140.013 | 0 | 0 | 0 | 1 |  | 0 |  | 0 | Dmaflex-Quick, rotated charge densities from PBE0/6-31G(d,p) + FIT
FOCWUR | C22 H25 N3 O3 | 10 | Eli-Lilly VII, LY2624803, Hypnion HY10275 | 3-(4-dibenzo[b,f][1,4]oxepin-11-yl-piperazin-1-yl)-2,2-dimethylpropionic acid |  | FOCWUR, FOCWUR01 | Flexible CrystalPredictor (1), DMAflex-Quick, DMACRYS (2.0.4) | Doris Braun | 2012 | See Study_ID=30 | \CHEMISTRY_CPOSS\LY2624803\DMAflex-Quick | dfIB504 | 6.915 | B3LYP/6-31G(d,p) | 0 |  | This is the DMAflex-Q intra_molecular energy penalty. It is extrapolated from the grid calculation, and is not accurate. It is relative to the zero for Intra_B, plus the energy offset inserted manually. | IB504 | C2/c | 4 | 37.8568 | 9.8389 | 13.3958 | 90 | 60.133 | 90 | LATT 7; SYMM -X , +Y , -Z +1/2 | 1.165 | 0.6333 |  | -146.92 | -122.78 | -140.005 | 0 | 0 | 0 | 1 |  | 0 |  | 0 | Dmaflex-Quick, rotated charge densities from PBE0/6-31G(d,p) + FIT
FOCWUR | C22 H25 N3 O3 | 10 | Eli-Lilly VII, LY2624803, Hypnion HY10275 | 3-(4-dibenzo[b,f][1,4]oxepin-11-yl-piperazin-1-yl)-2,2-dimethylpropionic acid |  | FOCWUR, FOCWUR01 | Flexible CrystalPredictor (1), DMAflex-Quick, DMACRYS (2.0.4) | Doris Braun | 2012 | See Study_ID=30 | \CHEMISTRY_CPOSS\LY2624803\DMAflex-Quick | dfIB779 | 1.359 | B3LYP/6-31G(d,p) | 0 |  | This is the DMAflex-Q intra_molecular energy penalty. It is extrapolated from the grid calculation, and is not accurate. It is relative to the zero for Intra_B, plus the energy offset inserted manually. | IB779 | P21/c | 4 | 9.0114 | 9.4033 | 27.8065 | 90 | 108.999 | 90 | LATT 1; SYMM -X , +Y +1/2, -Z +1/2 | 1.1313 | 0.6206 |  | -141.35 | -116.69 | -139.991 | 0 | 0 | 0 | 1 |  | 0 |  | 0 | Dmaflex-Quick, rotated charge densities from PBE0/6-31G(d,p) + FIT
FOCWUR | C22 H25 N3 O3 | 10 | Eli-Lilly VII, LY2624803, Hypnion HY10275 | 3-(4-dibenzo[b,f][1,4]oxepin-11-yl-piperazin-1-yl)-2,2-dimethylpropionic acid |  | FOCWUR, FOCWUR01 | Flexible CrystalPredictor (1), DMAflex-Quick, DMACRYS (2.0.4) | Doris Braun | 2012 | See Study_ID=30 | \CHEMISTRY_CPOSS\LY2624803\DMAflex-Quick | dfIA757 | 7.912 | B3LYP/6-31G(d,p) | 0 |  | This is the DMAflex-Q intra_molecular energy penalty. It is extrapolated from the grid calculation, and is not accurate. It is relative to the zero for Intra_B, plus the energy offset inserted manually. | IA757 | A2/n | 8 | 18.7492 | 13.9701 | 16.6263 | 90 | 85.278 | 90 | LATT 1; SYMM -X +1/2, +Y , -Z +1/2; SYMM +X , +Y +1/2, +Z +1/2; SYMM -X +1/2, +Y +1/2, -Z | 1.1614 | 0.6288 |  | -147.9 | -120.51 | -139.988 | 0 | 0 | 0 | 1 |  | 0 |  | 0 | Dmaflex-Quick, rotated charge densities from PBE0/6-31G(d,p) + FIT
FOCWUR | C22 H25 N3 O3 | 10 | Eli-Lilly VII, LY2624803, Hypnion HY10275 | 3-(4-dibenzo[b,f][1,4]oxepin-11-yl-piperazin-1-yl)-2,2-dimethylpropionic acid |  | FOCWUR, FOCWUR01 | Flexible CrystalPredictor (1), DMAflex-Quick, DMACRYS (2.0.4) | Doris Braun | 2012 | See Study_ID=30 | \CHEMISTRY_CPOSS\LY2624803\DMAflex-Quick | dfIB934 | 5.006 | B3LYP/6-31G(d,p) | 0 |  | This is the DMAflex-Q intra_molecular energy penalty. It is extrapolated from the grid calculation, and is not accurate. It is relative to the zero for Intra_B, plus the energy offset inserted manually. | IB934 | P21/n | 4 | 14.709 | 10.6425 | 14.956 | 90 | 74.949 | 90 | LATT 1; SYMM -X +1/2, +Y +1/2, -Z +1/2 | 1.1148 | 0.6066 |  | -144.99 | -113.96 | -139.984 | 0 | 0 | 0 | 1 |  | 0 |  | 0 | Dmaflex-Quick, rotated charge densities from PBE0/6-31G(d,p) + FIT
FOCWUR | C22 H25 N3 O3 | 10 | Eli-Lilly VII, LY2624803, Hypnion HY10275 | 3-(4-dibenzo[b,f][1,4]oxepin-11-yl-piperazin-1-yl)-2,2-dimethylpropionic acid |  | FOCWUR, FOCWUR01 | Flexible CrystalPredictor (1), DMAflex-Quick, DMACRYS (2.0.4) | Doris Braun | 2012 | See Study_ID=30 | \CHEMISTRY_CPOSS\LY2624803\DMAflex-Quick | dfIA731 | 0.138 | B3LYP/6-31G(d,p) | 0 |  | This is the DMAflex-Q intra_molecular energy penalty. It is extrapolated from the grid calculation, and is not accurate. It is relative to the zero for Intra_B, plus the energy offset inserted manually. | IA731 | P21/c | 4 | 14.5183 | 6.7846 | 21.6679 | 90 | 80.657 | 90 | LATT 1; SYMM -X , +Y +1/2, -Z +1/2 | 1.1968 | 0.6559 |  | -140.12 | -129.7 | -139.982 | 0 | 0 | 0 | 1 |  | 0 |  | 0 | Dmaflex-Quick, rotated charge densities from PBE0/6-31G(d,p) + FIT
FOCWUR | C22 H25 N3 O3 | 10 | Eli-Lilly VII, LY2624803, Hypnion HY10275 | 3-(4-dibenzo[b,f][1,4]oxepin-11-yl-piperazin-1-yl)-2,2-dimethylpropionic acid |  | FOCWUR, FOCWUR01 | Flexible CrystalPredictor (1), DMAflex-Quick, DMACRYS (2.0.4) | Doris Braun | 2012 | See Study_ID=30 | \CHEMISTRY_CPOSS\LY2624803\DMAflex-Quick | dfIA2281 | 20.65 | B3LYP/6-31G(d,p) | 0 |  | This is the DMAflex-Q intra_molecular energy penalty. It is extrapolated from the grid calculation, and is not accurate. It is relative to the zero for Intra_B, plus the energy offset inserted manually. | IA2281 | P21/c | 4 | 6.8849 | 28.3077 | 10.6729 | 90 | 85.325 | 90 | LATT 1; SYMM -X , +Y +1/2, -Z +1/2 | 1.2157 | 0.6663 |  | -160.63 | -130.86 | -139.98 | 0 | 0 | 0 | 1 |  | 0 |  | 0 | Dmaflex-Quick, rotated charge densities from PBE0/6-31G(d,p) + FIT
FOCWUR | C22 H25 N3 O3 | 10 | Eli-Lilly VII, LY2624803, Hypnion HY10275 | 3-(4-dibenzo[b,f][1,4]oxepin-11-yl-piperazin-1-yl)-2,2-dimethylpropionic acid |  | FOCWUR, FOCWUR01 | Flexible CrystalPredictor (1), DMAflex-Quick, DMACRYS (2.0.4) | Doris Braun | 2012 | See Study_ID=30 | \CHEMISTRY_CPOSS\LY2624803\DMAflex-Quick | dfIA839 | 3.071 | B3LYP/6-31G(d,p) | 0 |  | This is the DMAflex-Q intra_molecular energy penalty. It is extrapolated from the grid calculation, and is not accurate. It is relative to the zero for Intra_B, plus the energy offset inserted manually. | IA839 | C2/c | 4 | 18.2965 | 19.2449 | 14.1528 | 90 | 61.351 | 90 | LATT 7; SYMM -X , +Y , -Z +1/2 | 1.1526 | 0.6303 |  | -143.05 | -118.53 | -139.979 | 0 | 0 | 0 | 1 |  | 0 |  | 0 | Dmaflex-Quick, rotated charge densities from PBE0/6-31G(d,p) + FIT
FOCWUR | C22 H25 N3 O3 | 10 | Eli-Lilly VII, LY2624803, Hypnion HY10275 | 3-(4-dibenzo[b,f][1,4]oxepin-11-yl-piperazin-1-yl)-2,2-dimethylpropionic acid |  | FOCWUR, FOCWUR01 | Flexible CrystalPredictor (1), DMAflex-Quick, DMACRYS (2.0.4) | Doris Braun | 2012 | See Study_ID=30 | \CHEMISTRY_CPOSS\LY2624803\DMAflex-Quick | dfIB911 | 12.143 | B3LYP/6-31G(d,p) | 0 |  | This is the DMAflex-Q intra_molecular energy penalty. It is extrapolated from the grid calculation, and is not accurate. It is relative to the zero for Intra_B, plus the energy offset inserted manually. | IB911 | P21/n | 4 | 32.0552 | 7.2875 | 8.9515 | 90 | 88.64 | 90 | LATT 1; SYMM -X +1/2, +Y +1/2, -Z +1/2 | 1.2056 | 0.6559 |  | -152.12 | -132.22 | -139.977 | 0 | 0 | 0 | 1 |  | 0 |  | 0 | Dmaflex-Quick, rotated charge densities from PBE0/6-31G(d,p) + FIT
FOCWUR | C22 H25 N3 O3 | 10 | Eli-Lilly VII, LY2624803, Hypnion HY10275 | 3-(4-dibenzo[b,f][1,4]oxepin-11-yl-piperazin-1-yl)-2,2-dimethylpropionic acid |  | FOCWUR, FOCWUR01 | Flexible CrystalPredictor (1), DMAflex-Quick, DMACRYS (2.0.4) | Doris Braun | 2012 | See Study_ID=30 | \CHEMISTRY_CPOSS\LY2624803\DMAflex-Quick | dfIA421 | 9.724 | B3LYP/6-31G(d,p) | 0 |  | This is the DMAflex-Q intra_molecular energy penalty. It is extrapolated from the grid calculation, and is not accurate. It is relative to the zero for Intra_B, plus the energy offset inserted manually. | IA421 | C2/c | 4 | 16.0148 | 9.8911 | 27.7704 | 90 | 79.607 | 90 | LATT 7; SYMM -X , +Y , -Z +1/2 | 1.165 | 0.6385 |  | -149.7 | -124.93 | -139.976 | 0 | 0 | 0 | 1 |  | 0 |  | 0 | Dmaflex-Quick, rotated charge densities from PBE0/6-31G(d,p) + FIT
FOCWUR | C22 H25 N3 O3 | 10 | Eli-Lilly VII, LY2624803, Hypnion HY10275 | 3-(4-dibenzo[b,f][1,4]oxepin-11-yl-piperazin-1-yl)-2,2-dimethylpropionic acid |  | FOCWUR, FOCWUR01 | Flexible CrystalPredictor (1), DMAflex-Quick, DMACRYS (2.0.4) | Doris Braun | 2012 | See Study_ID=30 | \CHEMISTRY_CPOSS\LY2624803\DMAflex-Quick | dfIA727 | 0.145 | B3LYP/6-31G(d,p) | 0 |  | This is the DMAflex-Q intra_molecular energy penalty. It is extrapolated from the grid calculation, and is not accurate. It is relative to the zero for Intra_B, plus the energy offset inserted manually. | IA727 | P21/c | 4 | 11.4656 | 10.8221 | 19.8047 | 90 | 114.559 | 90 | LATT 1; SYMM -X , +Y +1/2, -Z +1/2 | 1.1276 | 0.6185 |  | -140.12 | -112.99 | -139.975 | 0 | 0 | 0 | 1 |  | 0 |  | 0 | Dmaflex-Quick, rotated charge densities from PBE0/6-31G(d,p) + FIT
FOCWUR | C22 H25 N3 O3 | 10 | Eli-Lilly VII, LY2624803, Hypnion HY10275 | 3-(4-dibenzo[b,f][1,4]oxepin-11-yl-piperazin-1-yl)-2,2-dimethylpropionic acid |  | FOCWUR, FOCWUR01 | Flexible CrystalPredictor (1), DMAflex-Quick, DMACRYS (2.0.4) | Doris Braun | 2012 | See Study_ID=30 | \CHEMISTRY_CPOSS\LY2624803\DMAflex-Quick | dfIB468 | 1.786 | B3LYP/6-31G(d,p) | 0 |  | This is the DMAflex-Q intra_molecular energy penalty. It is extrapolated from the grid calculation, and is not accurate. It is relative to the zero for Intra_B, plus the energy offset inserted manually. | IB468 | P21 | 2 | 9.4924 | 14.7697 | 8.678 | 90 | 113.13 | 90 | LATT -1; SYMM -X , +Y +1/2, -Z | 1.1263 | 0.6117 |  | -141.76 | -117.16 | -139.974 | 0 | 0 | 0 | 1 |  | 0 |  | 0 | Dmaflex-Quick, rotated charge densities from PBE0/6-31G(d,p) + FIT
FOCWUR | C22 H25 N3 O3 | 10 | Eli-Lilly VII, LY2624803, Hypnion HY10275 | 3-(4-dibenzo[b,f][1,4]oxepin-11-yl-piperazin-1-yl)-2,2-dimethylpropionic acid |  | FOCWUR, FOCWUR01 | Flexible CrystalPredictor (1), DMAflex-Quick, DMACRYS (2.0.4) | Doris Braun | 2012 | See Study_ID=30 | \CHEMISTRY_CPOSS\LY2624803\DMAflex-Quick | dfIA239 | 0.657 | B3LYP/6-31G(d,p) | 0 |  | This is the DMAflex-Q intra_molecular energy penalty. It is extrapolated from the grid calculation, and is not accurate. It is relative to the zero for Intra_B, plus the energy offset inserted manually. | IA239 | C2/c | 4 | 19.6358 | 16.4507 | 14.1403 | 90 | 71.332 | 90 | LATT 7; SYMM -X , +Y , -Z +1/2 | 1.1649 | 0.6387 |  | -140.63 | -123.56 | -139.973 | 0 | 0 | 0 | 1 |  | 0 |  | 0 | Dmaflex-Quick, rotated charge densities from PBE0/6-31G(d,p) + FIT
FOCWUR | C22 H25 N3 O3 | 10 | Eli-Lilly VII, LY2624803, Hypnion HY10275 | 3-(4-dibenzo[b,f][1,4]oxepin-11-yl-piperazin-1-yl)-2,2-dimethylpropionic acid |  | FOCWUR, FOCWUR01 | Flexible CrystalPredictor (1), DMAflex-Quick, DMACRYS (2.0.4) | Doris Braun | 2012 | See Study_ID=30 | \CHEMISTRY_CPOSS\LY2624803\DMAflex-Quick | dfIA698 | 4.422 | B3LYP/6-31G(d,p) | 0 |  | This is the DMAflex-Q intra_molecular energy penalty. It is extrapolated from the grid calculation, and is not accurate. It is relative to the zero for Intra_B, plus the energy offset inserted manually. | IA698 | A2/a | 8 | 18.597 | 14.0169 | 16.4503 | 90 | 79.932 | 90 | LATT 1; SYMM -X +1/2, +Y , -Z; SYMM +X , +Y +1/2, +Z +1/2; SYMM -X +1/2, +Y +1/2, -Z +1/2 | 1.1939 | 0.65 |  | -144.39 | -127.24 | -139.968 | 0 | 0 | 0 | 1 |  | 0 |  | 0 | Dmaflex-Quick, rotated charge densities from PBE0/6-31G(d,p) + FIT
FOCWUR | C22 H25 N3 O3 | 10 | Eli-Lilly VII, LY2624803, Hypnion HY10275 | 3-(4-dibenzo[b,f][1,4]oxepin-11-yl-piperazin-1-yl)-2,2-dimethylpropionic acid |  | FOCWUR, FOCWUR01 | Flexible CrystalPredictor (1), DMAflex-Quick, DMACRYS (2.0.4) | Doris Braun | 2012 | See Study_ID=30 | \CHEMISTRY_CPOSS\LY2624803\DMAflex-Quick | dfIA591 | 0.026 | B3LYP/6-31G(d,p) | 0 |  | This is the DMAflex-Q intra_molecular energy penalty. It is extrapolated from the grid calculation, and is not accurate. It is relative to the zero for Intra_B, plus the energy offset inserted manually. | IA591 | P21/n | 4 | 25.0993 | 8.9957 | 10.3662 | 90 | 78.674 | 90 | LATT 1; SYMM -X +1/2, +Y +1/2, -Z +1/2 | 1.0982 | 0.6011 |  | -139.99 | -115.51 | -139.964 | 0 | 0 | 0 | 1 |  | 0 |  | 0 | Dmaflex-Quick, rotated charge densities from PBE0/6-31G(d,p) + FIT
FOCWUR | C22 H25 N3 O3 | 10 | Eli-Lilly VII, LY2624803, Hypnion HY10275 | 3-(4-dibenzo[b,f][1,4]oxepin-11-yl-piperazin-1-yl)-2,2-dimethylpropionic acid |  | FOCWUR, FOCWUR01 | Flexible CrystalPredictor (1), DMAflex-Quick, DMACRYS (2.0.4) | Doris Braun | 2012 | See Study_ID=30 | \CHEMISTRY_CPOSS\LY2624803\DMAflex-Quick | dfIA867 | 2.617 | B3LYP/6-31G(d,p) | 0 |  | This is the DMAflex-Q intra_molecular energy penalty. It is extrapolated from the grid calculation, and is not accurate. It is relative to the zero for Intra_B, plus the energy offset inserted manually. | IA867 | P-1 | 2 | 10.1637 | 12.8334 | 9.5646 | 78.587 | 67.159 | 99.623 | LATT 1 | 1.1613 | 0.6346 |  | -142.58 | -124.14 | -139.963 | 0 | 0 | 0 | 1 |  | 0 |  | 0 | Dmaflex-Quick, rotated charge densities from PBE0/6-31G(d,p) + FIT
FOCWUR | C22 H25 N3 O3 | 10 | Eli-Lilly VII, LY2624803, Hypnion HY10275 | 3-(4-dibenzo[b,f][1,4]oxepin-11-yl-piperazin-1-yl)-2,2-dimethylpropionic acid |  | FOCWUR, FOCWUR01 | Flexible CrystalPredictor (1), DMAflex-Quick, DMACRYS (2.0.4) | Doris Braun | 2012 | See Study_ID=30 | \CHEMISTRY_CPOSS\LY2624803\DMAflex-Quick | dfIA910 | 14.721 | B3LYP/6-31G(d,p) | 0 |  | This is the DMAflex-Q intra_molecular energy penalty. It is extrapolated from the grid calculation, and is not accurate. It is relative to the zero for Intra_B, plus the energy offset inserted manually. | IA910 | P21/c | 4 | 8.5931 | 19.8832 | 12.3077 | 90 | 81.135 | 90 | LATT 1; SYMM -X , +Y +1/2, -Z +1/2 | 1.213 | 0.6604 |  | -154.68 | -126.39 | -139.959 | 0 | 0 | 0 | 1 |  | 0 |  | 0 | Dmaflex-Quick, rotated charge densities from PBE0/6-31G(d,p) + FIT
FOCWUR | C22 H25 N3 O3 | 10 | Eli-Lilly VII, LY2624803, Hypnion HY10275 | 3-(4-dibenzo[b,f][1,4]oxepin-11-yl-piperazin-1-yl)-2,2-dimethylpropionic acid |  | FOCWUR, FOCWUR01 | Flexible CrystalPredictor (1), DMAflex-Quick, DMACRYS (2.0.4) | Doris Braun | 2012 | See Study_ID=30 | \CHEMISTRY_CPOSS\LY2624803\DMAflex-Quick | dfIA735 | 1.921 | B3LYP/6-31G(d,p) | 0 |  | This is the DMAflex-Q intra_molecular energy penalty. It is extrapolated from the grid calculation, and is not accurate. It is relative to the zero for Intra_B, plus the energy offset inserted manually. | IA735 | Pbca | 8 | 24.1019 | 10.7636 | 15.9483 | 90 | 90 | 90 | LATT 1; SYMM +X +1/2, -Y +1/2, -Z; SYMM -X , +Y +1/2, -Z +1/2; SYMM -X +1/2, -Y , +Z +1/2 | 1.2184 | 0.6675 |  | -141.88 | -132.43 | -139.959 | 0 | 0 | 0 | 1 |  | 0 |  | 0 | Dmaflex-Quick, rotated charge densities from PBE0/6-31G(d,p) + FIT
FOCWUR | C22 H25 N3 O3 | 10 | Eli-Lilly VII, LY2624803, Hypnion HY10275 | 3-(4-dibenzo[b,f][1,4]oxepin-11-yl-piperazin-1-yl)-2,2-dimethylpropionic acid |  | FOCWUR, FOCWUR01 | Flexible CrystalPredictor (1), DMAflex-Quick, DMACRYS (2.0.4) | Doris Braun | 2012 | See Study_ID=30 | \CHEMISTRY_CPOSS\LY2624803\DMAflex-Quick | dfIA1036 | 13.77 | B3LYP/6-31G(d,p) | 0 |  | This is the DMAflex-Q intra_molecular energy penalty. It is extrapolated from the grid calculation, and is not accurate. It is relative to the zero for Intra_B, plus the energy offset inserted manually. | IA1036 | P21/n | 4 | 14.6807 | 8.4229 | 18.0248 | 90 | 72.15 | 90 | LATT 1; SYMM -X +1/2, +Y +1/2, -Z +1/2 | 1.188 | 0.6461 |  | -153.72 | -127 | -139.95 | 0 | 0 | 0 | 1 |  | 0 |  | 0 | Dmaflex-Quick, rotated charge densities from PBE0/6-31G(d,p) + FIT
FOCWUR | C22 H25 N3 O3 | 10 | Eli-Lilly VII, LY2624803, Hypnion HY10275 | 3-(4-dibenzo[b,f][1,4]oxepin-11-yl-piperazin-1-yl)-2,2-dimethylpropionic acid |  | FOCWUR, FOCWUR01 | Flexible CrystalPredictor (1), DMAflex-Quick, DMACRYS (2.0.4) | Doris Braun | 2012 | See Study_ID=30 | \CHEMISTRY_CPOSS\LY2624803\DMAflex-Quick | dfIA709 | 13.526 | B3LYP/6-31G(d,p) | 0 |  | This is the DMAflex-Q intra_molecular energy penalty. It is extrapolated from the grid calculation, and is not accurate. It is relative to the zero for Intra_B, plus the energy offset inserted manually. | IA709 | P21/a | 4 | 17.4328 | 14.4594 | 8.4295 | 90 | 86.493 | 90 | LATT 1; SYMM -X +1/2, +Y +1/2, -Z | 1.1884 | 0.6475 |  | -153.47 | -126.34 | -139.944 | 0 | 0 | 0 | 1 |  | 0 |  | 0 | Dmaflex-Quick, rotated charge densities from PBE0/6-31G(d,p) + FIT
FOCWUR | C22 H25 N3 O3 | 10 | Eli-Lilly VII, LY2624803, Hypnion HY10275 | 3-(4-dibenzo[b,f][1,4]oxepin-11-yl-piperazin-1-yl)-2,2-dimethylpropionic acid |  | FOCWUR, FOCWUR01 | Flexible CrystalPredictor (1), DMAflex-Quick, DMACRYS (2.0.4) | Doris Braun | 2012 | See Study_ID=30 | \CHEMISTRY_CPOSS\LY2624803\DMAflex-Quick | dfIB537 | 12.028 | B3LYP/6-31G(d,p) | 0 |  | This is the DMAflex-Q intra_molecular energy penalty. It is extrapolated from the grid calculation, and is not accurate. It is relative to the zero for Intra_B, plus the energy offset inserted manually. | IB537 | P21/c | 4 | 9.0404 | 18.8121 | 13.5042 | 90 | 66.054 | 90 | LATT 1; SYMM -X , +Y +1/2, -Z +1/2 | 1.2008 | 0.6537 |  | -151.97 | -129.49 | -139.942 | 0 | 0 | 0 | 1 |  | 0 |  | 0 | Dmaflex-Quick, rotated charge densities from PBE0/6-31G(d,p) + FIT
FOCWUR | C22 H25 N3 O3 | 10 | Eli-Lilly VII, LY2624803, Hypnion HY10275 | 3-(4-dibenzo[b,f][1,4]oxepin-11-yl-piperazin-1-yl)-2,2-dimethylpropionic acid |  | FOCWUR, FOCWUR01 | Flexible CrystalPredictor (1), DMAflex-Quick, DMACRYS (2.0.4) | Doris Braun | 2012 | See Study_ID=30 | \CHEMISTRY_CPOSS\LY2624803\DMAflex-Quick | dfIB1250 | 12.443 | B3LYP/6-31G(d,p) | 0 |  | This is the DMAflex-Q intra_molecular energy penalty. It is extrapolated from the grid calculation, and is not accurate. It is relative to the zero for Intra_B, plus the energy offset inserted manually. | IB1250 | P21/a | 4 | 15.217 | 11.9164 | 11.6271 | 90 | 86.872 | 90 | LATT 1; SYMM -X +1/2, +Y +1/2, -Z | 1.1972 | 0.6485 |  | -152.38 | -124.11 | -139.937 | 0 | 0 | 0 | 1 |  | 0 |  | 0 | Dmaflex-Quick, rotated charge densities from PBE0/6-31G(d,p) + FIT
FOCWUR | C22 H25 N3 O3 | 10 | Eli-Lilly VII, LY2624803, Hypnion HY10275 | 3-(4-dibenzo[b,f][1,4]oxepin-11-yl-piperazin-1-yl)-2,2-dimethylpropionic acid |  | FOCWUR, FOCWUR01 | Flexible CrystalPredictor (1), DMAflex-Quick, DMACRYS (2.0.4) | Doris Braun | 2012 | See Study_ID=30 | \CHEMISTRY_CPOSS\LY2624803\DMAflex-Quick | dfIA502 | 1.072 | B3LYP/6-31G(d,p) | 0 |  | This is the DMAflex-Q intra_molecular energy penalty. It is extrapolated from the grid calculation, and is not accurate. It is relative to the zero for Intra_B, plus the energy offset inserted manually. | IA502 | Pca21 | 4 | 19.421 | 6.736 | 16.2211 | 90 | 90 | 90 | LATT -1; SYMM -X , -Y , +Z +1/2; SYMM -X +1/2, +Y , +Z +1/2; SYMM +X +1/2, -Y , +Z | 1.1877 | 0.6506 |  | -141 | -130.17 | -139.928 | 0 | 0 | 0 | 1 |  | 0 |  | 0 | Dmaflex-Quick, rotated charge densities from PBE0/6-31G(d,p) + FIT
FOCWUR | C22 H25 N3 O3 | 10 | Eli-Lilly VII, LY2624803, Hypnion HY10275 | 3-(4-dibenzo[b,f][1,4]oxepin-11-yl-piperazin-1-yl)-2,2-dimethylpropionic acid |  | FOCWUR, FOCWUR01 | Flexible CrystalPredictor (1), DMAflex-Quick, DMACRYS (2.0.4) | Doris Braun | 2012 | See Study_ID=30 | \CHEMISTRY_CPOSS\LY2624803\DMAflex-Quick | dfIA521 | 0.553 | B3LYP/6-31G(d,p) | 0 |  | This is the DMAflex-Q intra_molecular energy penalty. It is extrapolated from the grid calculation, and is not accurate. It is relative to the zero for Intra_B, plus the energy offset inserted manually. | IA521 | P21/c | 4 | 12.5655 | 6.699 | 25.681 | 90 | 92.379 | 90 | LATT 1; SYMM -X , +Y +1/2, -Z +1/2 | 1.1669 | 0.6375 |  | -140.48 | -122.53 | -139.927 | 0 | 0 | 0 | 1 |  | 0 |  | 0 | Dmaflex-Quick, rotated charge densities from PBE0/6-31G(d,p) + FIT
FOCWUR | C22 H25 N3 O3 | 10 | Eli-Lilly VII, LY2624803, Hypnion HY10275 | 3-(4-dibenzo[b,f][1,4]oxepin-11-yl-piperazin-1-yl)-2,2-dimethylpropionic acid |  | FOCWUR, FOCWUR01 | Flexible CrystalPredictor (1), DMAflex-Quick, DMACRYS (2.0.4) | Doris Braun | 2012 | See Study_ID=30 | \CHEMISTRY_CPOSS\LY2624803\DMAflex-Quick | dfIB1292 | 12.567 | B3LYP/6-31G(d,p) | 0 |  | This is the DMAflex-Q intra_molecular energy penalty. It is extrapolated from the grid calculation, and is not accurate. It is relative to the zero for Intra_B, plus the energy offset inserted manually. | IB1292 | P21/n | 4 | 26.3524 | 10.3788 | 7.7805 | 90 | 84.486 | 90 | LATT 1; SYMM -X +1/2, +Y +1/2, -Z +1/2 | 1.1899 | 0.6438 |  | -152.48 | -127.26 | -139.913 | 0 | 0 | 0 | 1 |  | 0 |  | 0 | Dmaflex-Quick, rotated charge densities from PBE0/6-31G(d,p) + FIT
FOCWUR | C22 H25 N3 O3 | 10 | Eli-Lilly VII, LY2624803, Hypnion HY10275 | 3-(4-dibenzo[b,f][1,4]oxepin-11-yl-piperazin-1-yl)-2,2-dimethylpropionic acid |  | FOCWUR, FOCWUR01 | Flexible CrystalPredictor (1), DMAflex-Quick, DMACRYS (2.0.4) | Doris Braun | 2012 | See Study_ID=30 | \CHEMISTRY_CPOSS\LY2624803\DMAflex-Quick | dfIA545 | 2.598 | B3LYP/6-31G(d,p) | 0 |  | This is the DMAflex-Q intra_molecular energy penalty. It is extrapolated from the grid calculation, and is not accurate. It is relative to the zero for Intra_B, plus the energy offset inserted manually. | IA545 | P21 | 2 | 18.8449 | 6.5953 | 8.8083 | 90 | 97.403 | 90 | LATT -1; SYMM -X , +Y +1/2, -Z | 1.1608 | 0.6376 |  | -142.51 | -120.75 | -139.912 | 0 | 0 | 0 | 1 |  | 0 |  | 0 | Dmaflex-Quick, rotated charge densities from PBE0/6-31G(d,p) + FIT
FOCWUR | C22 H25 N3 O3 | 10 | Eli-Lilly VII, LY2624803, Hypnion HY10275 | 3-(4-dibenzo[b,f][1,4]oxepin-11-yl-piperazin-1-yl)-2,2-dimethylpropionic acid |  | FOCWUR, FOCWUR01 | Flexible CrystalPredictor (1), DMAflex-Quick, DMACRYS (2.0.4) | Doris Braun | 2012 | See Study_ID=30 | \CHEMISTRY_CPOSS\LY2624803\DMAflex-Quick | dfIB982 | 6.321 | B3LYP/6-31G(d,p) | 0 |  | This is the DMAflex-Q intra_molecular energy penalty. It is extrapolated from the grid calculation, and is not accurate. It is relative to the zero for Intra_B, plus the energy offset inserted manually. | IB982 | P21/c | 4 | 8.6686 | 15.4215 | 18.4515 | 90 | 115.545 | 90 | LATT 1; SYMM -X , +Y +1/2, -Z +1/2 | 1.1325 | 0.62 |  | -146.23 | -116.44 | -139.909 | 0 | 0 | 0 | 1 |  | 0 |  | 0 | Dmaflex-Quick, rotated charge densities from PBE0/6-31G(d,p) + FIT
FOCWUR | C22 H25 N3 O3 | 10 | Eli-Lilly VII, LY2624803, Hypnion HY10275 | 3-(4-dibenzo[b,f][1,4]oxepin-11-yl-piperazin-1-yl)-2,2-dimethylpropionic acid |  | FOCWUR, FOCWUR01 | Flexible CrystalPredictor (1), DMAflex-Quick, DMACRYS (2.0.4) | Doris Braun | 2012 | See Study_ID=30 | \CHEMISTRY_CPOSS\LY2624803\DMAflex-Quick | dfIB870 | 11.683 | B3LYP/6-31G(d,p) | 0 |  | This is the DMAflex-Q intra_molecular energy penalty. It is extrapolated from the grid calculation, and is not accurate. It is relative to the zero for Intra_B, plus the energy offset inserted manually. | IB870 | A2/n | 8 | 21.3612 | 7.253 | 26.5835 | 90 | 91.703 | 90 | LATT 1; SYMM -X +1/2, +Y , -Z +1/2; SYMM +X , +Y +1/2, +Z +1/2; SYMM -X +1/2, +Y +1/2, -Z | 1.2244 | 0.6697 |  | -151.59 | -131.39 | -139.907 | 0 | 0 | 0 | 1 |  | 0 |  | 0 | Dmaflex-Quick, rotated charge densities from PBE0/6-31G(d,p) + FIT
FOCWUR | C22 H25 N3 O3 | 10 | Eli-Lilly VII, LY2624803, Hypnion HY10275 | 3-(4-dibenzo[b,f][1,4]oxepin-11-yl-piperazin-1-yl)-2,2-dimethylpropionic acid |  | FOCWUR, FOCWUR01 | Flexible CrystalPredictor (1), DMAflex-Quick, DMACRYS (2.0.4) | Doris Braun | 2012 | See Study_ID=30 | \CHEMISTRY_CPOSS\LY2624803\DMAflex-Quick | dfIB267 | 6.604 | B3LYP/6-31G(d,p) | 0 |  | This is the DMAflex-Q intra_molecular energy penalty. It is extrapolated from the grid calculation, and is not accurate. It is relative to the zero for Intra_B, plus the energy offset inserted manually. | IB267 | Pbca | 8 | 30.9 | 12.1864 | 11.2975 | 90 | 90 | 90 | LATT 1; SYMM +X +1/2, -Y +1/2, -Z; SYMM -X , +Y +1/2, -Z +1/2; SYMM -X +1/2, -Y , +Z +1/2 | 1.1849 | 0.647 |  | -146.51 | -126.29 | -139.906 | 0 | 0 | 0 | 1 |  | 0 |  | 0 | Dmaflex-Quick, rotated charge densities from PBE0/6-31G(d,p) + FIT
FOCWUR | C22 H25 N3 O3 | 10 | Eli-Lilly VII, LY2624803, Hypnion HY10275 | 3-(4-dibenzo[b,f][1,4]oxepin-11-yl-piperazin-1-yl)-2,2-dimethylpropionic acid |  | FOCWUR, FOCWUR01 | Flexible CrystalPredictor (1), DMAflex-Quick, DMACRYS (2.0.4) | Doris Braun | 2012 | See Study_ID=30 | \CHEMISTRY_CPOSS\LY2624803\DMAflex-Quick | dfIB1459 | 11.524 | B3LYP/6-31G(d,p) | 0 |  | This is the DMAflex-Q intra_molecular energy penalty. It is extrapolated from the grid calculation, and is not accurate. It is relative to the zero for Intra_B, plus the energy offset inserted manually. | IB1459 | C2/c | 4 | 26.5891 | 7.2533 | 21.3608 | 90 | 88.392 | 90 | LATT 7; SYMM -X , +Y , -Z +1/2 | 1.2241 | 0.6666 |  | -151.43 | -131.31 | -139.906 | 0 | 0 | 0 | 1 |  | 0 |  | 0 | Dmaflex-Quick, rotated charge densities from PBE0/6-31G(d,p) + FIT
FOCWUR | C22 H25 N3 O3 | 10 | Eli-Lilly VII, LY2624803, Hypnion HY10275 | 3-(4-dibenzo[b,f][1,4]oxepin-11-yl-piperazin-1-yl)-2,2-dimethylpropionic acid |  | FOCWUR, FOCWUR01 | Flexible CrystalPredictor (1), DMAflex-Quick, DMACRYS (2.0.4) | Doris Braun | 2012 | See Study_ID=30 | \CHEMISTRY_CPOSS\LY2624803\DMAflex-Quick | dfIA782 | 5.787 | B3LYP/6-31G(d,p) | 0 |  | This is the DMAflex-Q intra_molecular energy penalty. It is extrapolated from the grid calculation, and is not accurate. It is relative to the zero for Intra_B, plus the energy offset inserted manually. | IA782 | P212121 | 4 | 6.7951 | 20.6114 | 15.0447 | 90 | 90 | 90 | LATT -1; SYMM +X +1/2, -Y +1/2, -Z; SYMM -X , +Y +1/2, -Z +1/2; SYMM -X +1/2, -Y , +Z +1/2 | 1.1961 | 0.6565 |  | -145.69 | -128.82 | -139.903 | 0 | 0 | 0 | 1 |  | 0 |  | 0 | Dmaflex-Quick, rotated charge densities from PBE0/6-31G(d,p) + FIT
FOCWUR | C22 H25 N3 O3 | 10 | Eli-Lilly VII, LY2624803, Hypnion HY10275 | 3-(4-dibenzo[b,f][1,4]oxepin-11-yl-piperazin-1-yl)-2,2-dimethylpropionic acid |  | FOCWUR, FOCWUR01 | Flexible CrystalPredictor (1), DMAflex-Quick, DMACRYS (2.0.4) | Doris Braun | 2012 | See Study_ID=30 | \CHEMISTRY_CPOSS\LY2624803\DMAflex-Quick | dfIB1118 | 12.131 | B3LYP/6-31G(d,p) | 0 |  | This is the DMAflex-Q intra_molecular energy penalty. It is extrapolated from the grid calculation, and is not accurate. It is relative to the zero for Intra_B, plus the energy offset inserted manually. | IB1118 | P-1 | 2 | 15.5282 | 10.9055 | 6.1988 | 81.51 | 85.456 | 94.067 | LATT 1 | 1.2219 | 0.6609 |  | -152.03 | -132.52 | -139.899 | 0 | 0 | 0 | 1 |  | 0 |  | 0 | Dmaflex-Quick, rotated charge densities from PBE0/6-31G(d,p) + FIT
FOCWUR | C22 H25 N3 O3 | 10 | Eli-Lilly VII, LY2624803, Hypnion HY10275 | 3-(4-dibenzo[b,f][1,4]oxepin-11-yl-piperazin-1-yl)-2,2-dimethylpropionic acid |  | FOCWUR, FOCWUR01 | Flexible CrystalPredictor (1), DMAflex-Quick, DMACRYS (2.0.4) | Doris Braun | 2012 | See Study_ID=30 | \CHEMISTRY_CPOSS\LY2624803\DMAflex-Quick | dfIB648 | 4.562 | B3LYP/6-31G(d,p) | 0 |  | This is the DMAflex-Q intra_molecular energy penalty. It is extrapolated from the grid calculation, and is not accurate. It is relative to the zero for Intra_B, plus the energy offset inserted manually. | IB648 | P-1 | 2 | 10.1924 | 10.4382 | 11.6261 | 91.171 | 94.658 | 118.406 | LATT 1 | 1.1648 | 0.6356 |  | -144.46 | -125.46 | -139.898 | 0 | 0 | 0 | 1 |  | 0 |  | 0 | Dmaflex-Quick, rotated charge densities from PBE0/6-31G(d,p) + FIT
FOCWUR | C22 H25 N3 O3 | 10 | Eli-Lilly VII, LY2624803, Hypnion HY10275 | 3-(4-dibenzo[b,f][1,4]oxepin-11-yl-piperazin-1-yl)-2,2-dimethylpropionic acid |  | FOCWUR, FOCWUR01 | Flexible CrystalPredictor (1), DMAflex-Quick, DMACRYS (2.0.4) | Doris Braun | 2012 | See Study_ID=30 | \CHEMISTRY_CPOSS\LY2624803\DMAflex-Quick | dfIB808 | 10.725 | B3LYP/6-31G(d,p) | 0 |  | This is the DMAflex-Q intra_molecular energy penalty. It is extrapolated from the grid calculation, and is not accurate. It is relative to the zero for Intra_B, plus the energy offset inserted manually. | IB808 | P21/c | 4 | 9.0607 | 11.7071 | 20.2344 | 90 | 87.039 | 90 | LATT 1; SYMM -X , +Y +1/2, -Z +1/2 | 1.1758 | 0.6417 |  | -150.62 | -120.19 | -139.895 | 0 | 0 | 0 | 1 |  | 0 |  | 0 | Dmaflex-Quick, rotated charge densities from PBE0/6-31G(d,p) + FIT
FOCWUR | C22 H25 N3 O3 | 10 | Eli-Lilly VII, LY2624803, Hypnion HY10275 | 3-(4-dibenzo[b,f][1,4]oxepin-11-yl-piperazin-1-yl)-2,2-dimethylpropionic acid |  | FOCWUR, FOCWUR01 | Flexible CrystalPredictor (1), DMAflex-Quick, DMACRYS (2.0.4) | Doris Braun | 2012 | See Study_ID=30 | \CHEMISTRY_CPOSS\LY2624803\DMAflex-Quick | dfIB1764 | 11.686 | B3LYP/6-31G(d,p) | 0 |  | This is the DMAflex-Q intra_molecular energy penalty. It is extrapolated from the grid calculation, and is not accurate. It is relative to the zero for Intra_B, plus the energy offset inserted manually. | IB1764 | C2/n | 8 | 26.5835 | 7.253 | 21.3614 | 90 | 91.704 | 90 | LATT 1; SYMM -X +1/2, +Y , -Z +1/2; SYMM +X +1/2, +Y +1/2, +Z; SYMM -X , +Y +1/2, -Z +1/2 | 1.2244 | 0.6697 |  | -151.58 | -131.39 | -139.894 | 0 | 0 | 0 | 1 |  | 0 |  | 0 | Dmaflex-Quick, rotated charge densities from PBE0/6-31G(d,p) + FIT
FOCWUR | C22 H25 N3 O3 | 10 | Eli-Lilly VII, LY2624803, Hypnion HY10275 | 3-(4-dibenzo[b,f][1,4]oxepin-11-yl-piperazin-1-yl)-2,2-dimethylpropionic acid |  | FOCWUR, FOCWUR01 | Flexible CrystalPredictor (1), DMAflex-Quick, DMACRYS (2.0.4) | Doris Braun | 2012 | See Study_ID=30 | \CHEMISTRY_CPOSS\LY2624803\DMAflex-Quick | dfIB456 | 4.872 | B3LYP/6-31G(d,p) | 0 |  | This is the DMAflex-Q intra_molecular energy penalty. It is extrapolated from the grid calculation, and is not accurate. It is relative to the zero for Intra_B, plus the energy offset inserted manually. | IB456 | Pca21 | 4 | 27.8744 | 8.5551 | 9.1921 | 90 | 90 | 90 | LATT -1; SYMM -X , -Y , +Z +1/2; SYMM -X +1/2, +Y , +Z +1/2; SYMM +X +1/2, -Y , +Z | 1.1498 | 0.6288 |  | -144.76 | -124.07 | -139.888 | 0 | 0 | 0 | 1 |  | 0 |  | 0 | Dmaflex-Quick, rotated charge densities from PBE0/6-31G(d,p) + FIT
FOCWUR | C22 H25 N3 O3 | 10 | Eli-Lilly VII, LY2624803, Hypnion HY10275 | 3-(4-dibenzo[b,f][1,4]oxepin-11-yl-piperazin-1-yl)-2,2-dimethylpropionic acid |  | FOCWUR, FOCWUR01 | Flexible CrystalPredictor (1), DMAflex-Quick, DMACRYS (2.0.4) | Doris Braun | 2012 | See Study_ID=30 | \CHEMISTRY_CPOSS\LY2624803\DMAflex-Quick | dfIB526 | 10.742 | B3LYP/6-31G(d,p) | 0 |  | This is the DMAflex-Q intra_molecular energy penalty. It is extrapolated from the grid calculation, and is not accurate. It is relative to the zero for Intra_B, plus the energy offset inserted manually. | IB526 | A2/n | 8 | 21.3757 | 7.2522 | 26.6074 | 90 | 88.861 | 90 | LATT 1; SYMM -X +1/2, +Y , -Z +1/2; SYMM +X , +Y +1/2, +Z +1/2; SYMM -X +1/2, +Y +1/2, -Z | 1.2223 | 0.6687 |  | -150.63 | -130.85 | -139.888 | 0 | 0 | 0 | 1 |  | 0 |  | 0 | Dmaflex-Quick, rotated charge densities from PBE0/6-31G(d,p) + FIT
FOCWUR | C22 H25 N3 O3 | 10 | Eli-Lilly VII, LY2624803, Hypnion HY10275 | 3-(4-dibenzo[b,f][1,4]oxepin-11-yl-piperazin-1-yl)-2,2-dimethylpropionic acid |  | FOCWUR, FOCWUR01 | Flexible CrystalPredictor (1), DMAflex-Quick, DMACRYS (2.0.4) | Doris Braun | 2012 | See Study_ID=30 | \CHEMISTRY_CPOSS\LY2624803\DMAflex-Quick | dfIA1487 | 7.114 | B3LYP/6-31G(d,p) | 0 |  | This is the DMAflex-Q intra_molecular energy penalty. It is extrapolated from the grid calculation, and is not accurate. It is relative to the zero for Intra_B, plus the energy offset inserted manually. | IA1487 | P21/c | 4 | 21.1896 | 10.712 | 9.9754 | 90 | 76.936 | 90 | LATT 1; SYMM -X , +Y +1/2, -Z +1/2 | 1.1427 | 0.6276 |  | -147 | -114.82 | -139.886 | 0 | 0 | 0 | 1 |  | 0 |  | 0 | Dmaflex-Quick, rotated charge densities from PBE0/6-31G(d,p) + FIT
FOCWUR | C22 H25 N3 O3 | 10 | Eli-Lilly VII, LY2624803, Hypnion HY10275 | 3-(4-dibenzo[b,f][1,4]oxepin-11-yl-piperazin-1-yl)-2,2-dimethylpropionic acid |  | FOCWUR, FOCWUR01 | Flexible CrystalPredictor (1), DMAflex-Quick, DMACRYS (2.0.4) | Doris Braun | 2012 | See Study_ID=30 | \CHEMISTRY_CPOSS\LY2624803\DMAflex-Quick | dfIA307 | 6.799 | B3LYP/6-31G(d,p) | 0 |  | This is the DMAflex-Q intra_molecular energy penalty. It is extrapolated from the grid calculation, and is not accurate. It is relative to the zero for Intra_B, plus the energy offset inserted manually. | IA307 | P21/c | 4 | 12.4312 | 6.8666 | 24.8615 | 90 | 74.378 | 90 | LATT 1; SYMM -X , +Y +1/2, -Z +1/2 | 1.2332 | 0.6718 |  | -146.68 | -135.13 | -139.881 | 0 | 0 | 0 | 1 |  | 0 |  | 0 | Dmaflex-Quick, rotated charge densities from PBE0/6-31G(d,p) + FIT
FOCWUR | C22 H25 N3 O3 | 10 | Eli-Lilly VII, LY2624803, Hypnion HY10275 | 3-(4-dibenzo[b,f][1,4]oxepin-11-yl-piperazin-1-yl)-2,2-dimethylpropionic acid |  | FOCWUR, FOCWUR01 | Flexible CrystalPredictor (1), DMAflex-Quick, DMACRYS (2.0.4) | Doris Braun | 2012 | See Study_ID=30 | \CHEMISTRY_CPOSS\LY2624803\DMAflex-Quick | dfIB515 | 3.41 | B3LYP/6-31G(d,p) | 0 |  | This is the DMAflex-Q intra_molecular energy penalty. It is extrapolated from the grid calculation, and is not accurate. It is relative to the zero for Intra_B, plus the energy offset inserted manually. | IB515 | P21 | 2 | 10.1302 | 8.8725 | 12.3143 | 90 | 82.024 | 90 | LATT -1; SYMM -X , +Y +1/2, -Z | 1.1497 | 0.6287 |  | -143.29 | -122.22 | -139.88 | 0 | 0 | 0 | 1 |  | 0 |  | 0 | Dmaflex-Quick, rotated charge densities from PBE0/6-31G(d,p) + FIT
FOCWUR | C22 H25 N3 O3 | 10 | Eli-Lilly VII, LY2624803, Hypnion HY10275 | 3-(4-dibenzo[b,f][1,4]oxepin-11-yl-piperazin-1-yl)-2,2-dimethylpropionic acid |  | FOCWUR, FOCWUR01 | Flexible CrystalPredictor (1), DMAflex-Quick, DMACRYS (2.0.4) | Doris Braun | 2012 | See Study_ID=30 | \CHEMISTRY_CPOSS\LY2624803\DMAflex-Quick | dfIA1646 | 13.171 | B3LYP/6-31G(d,p) | 0 |  | This is the DMAflex-Q intra_molecular energy penalty. It is extrapolated from the grid calculation, and is not accurate. It is relative to the zero for Intra_B, plus the energy offset inserted manually. | IA1646 | P21/c | 4 | 9.7967 | 13.2414 | 16.7491 | 90 | 81.3 | 90 | LATT 1; SYMM -X , +Y +1/2, -Z +1/2 | 1.1735 | 0.6402 |  | -153.05 | -124.46 | -139.879 | 0 | 0 | 0 | 1 |  | 0 |  | 0 | Dmaflex-Quick, rotated charge densities from PBE0/6-31G(d,p) + FIT
FOCWUR | C22 H25 N3 O3 | 10 | Eli-Lilly VII, LY2624803, Hypnion HY10275 | 3-(4-dibenzo[b,f][1,4]oxepin-11-yl-piperazin-1-yl)-2,2-dimethylpropionic acid |  | FOCWUR, FOCWUR01 | Flexible CrystalPredictor (1), DMAflex-Quick, DMACRYS (2.0.4) | Doris Braun | 2012 | See Study_ID=30 | \CHEMISTRY_CPOSS\LY2624803\DMAflex-Quick | dfIA1085 | 13.834 | B3LYP/6-31G(d,p) | 0 |  | This is the DMAflex-Q intra_molecular energy penalty. It is extrapolated from the grid calculation, and is not accurate. It is relative to the zero for Intra_B, plus the energy offset inserted manually. | IA1085 | P21/a | 4 | 23.4341 | 10.416 | 8.7446 | 90 | 80.603 | 90 | LATT 1; SYMM -X +1/2, +Y +1/2, -Z | 1.1969 | 0.65 |  | -153.71 | -131.54 | -139.876 | 0 | 0 | 0 | 1 |  | 0 |  | 0 | Dmaflex-Quick, rotated charge densities from PBE0/6-31G(d,p) + FIT
FOCWUR | C22 H25 N3 O3 | 10 | Eli-Lilly VII, LY2624803, Hypnion HY10275 | 3-(4-dibenzo[b,f][1,4]oxepin-11-yl-piperazin-1-yl)-2,2-dimethylpropionic acid |  | FOCWUR, FOCWUR01 | Flexible CrystalPredictor (1), DMAflex-Quick, DMACRYS (2.0.4) | Doris Braun | 2012 | See Study_ID=30 | \CHEMISTRY_CPOSS\LY2624803\DMAflex-Quick | dfIA551 | 6.489 | B3LYP/6-31G(d,p) | 0 |  | This is the DMAflex-Q intra_molecular energy penalty. It is extrapolated from the grid calculation, and is not accurate. It is relative to the zero for Intra_B, plus the energy offset inserted manually. | IA551 | Pbca | 8 | 28.5144 | 18.0023 | 8.3489 | 90 | 90 | 90 | LATT 1; SYMM +X +1/2, -Y +1/2, -Z; SYMM -X , +Y +1/2, -Z +1/2; SYMM -X +1/2, -Y , +Z +1/2 | 1.1762 | 0.6483 |  | -146.36 | -125.64 | -139.871 | 0 | 0 | 0 | 1 |  | 0 |  | 0 | Dmaflex-Quick, rotated charge densities from PBE0/6-31G(d,p) + FIT
FOCWUR | C22 H25 N3 O3 | 10 | Eli-Lilly VII, LY2624803, Hypnion HY10275 | 3-(4-dibenzo[b,f][1,4]oxepin-11-yl-piperazin-1-yl)-2,2-dimethylpropionic acid |  | FOCWUR, FOCWUR01 | Flexible CrystalPredictor (1), DMAflex-Quick, DMACRYS (2.0.4) | Doris Braun | 2012 | See Study_ID=30 | \CHEMISTRY_CPOSS\LY2624803\DMAflex-Quick | dfIB367 | 3.1 | B3LYP/6-31G(d,p) | 0 |  | This is the DMAflex-Q intra_molecular energy penalty. It is extrapolated from the grid calculation, and is not accurate. It is relative to the zero for Intra_B, plus the energy offset inserted manually. | IB367 | P21/c | 4 | 9.4267 | 16.5234 | 14.9772 | 90 | 72.645 | 90 | LATT 1; SYMM -X , +Y +1/2, -Z +1/2 | 1.1319 | 0.6166 |  | -142.97 | -122.03 | -139.87 | 0 | 0 | 0 | 1 |  | 0 |  | 0 | Dmaflex-Quick, rotated charge densities from PBE0/6-31G(d,p) + FIT
FOCWUR | C22 H25 N3 O3 | 10 | Eli-Lilly VII, LY2624803, Hypnion HY10275 | 3-(4-dibenzo[b,f][1,4]oxepin-11-yl-piperazin-1-yl)-2,2-dimethylpropionic acid |  | FOCWUR, FOCWUR01 | Flexible CrystalPredictor (1), DMAflex-Quick, DMACRYS (2.0.4) | Doris Braun | 2012 | See Study_ID=30 | \CHEMISTRY_CPOSS\LY2624803\DMAflex-Quick | dfIA451 | 6.511 | B3LYP/6-31G(d,p) | 0 |  | This is the DMAflex-Q intra_molecular energy penalty. It is extrapolated from the grid calculation, and is not accurate. It is relative to the zero for Intra_B, plus the energy offset inserted manually. | IA451 | P21/n | 4 | 10.1954 | 9.0432 | 24.5979 | 90 | 78.132 | 90 | LATT 1; SYMM -X +1/2, +Y +1/2, -Z +1/2 | 1.1356 | 0.6234 |  | -146.37 | -119.24 | -139.859 | 0 | 0 | 0 | 1 |  | 0 |  | 0 | Dmaflex-Quick, rotated charge densities from PBE0/6-31G(d,p) + FIT
FOCWUR | C22 H25 N3 O3 | 10 | Eli-Lilly VII, LY2624803, Hypnion HY10275 | 3-(4-dibenzo[b,f][1,4]oxepin-11-yl-piperazin-1-yl)-2,2-dimethylpropionic acid |  | FOCWUR, FOCWUR01 | Flexible CrystalPredictor (1), DMAflex-Quick, DMACRYS (2.0.4) | Doris Braun | 2012 | See Study_ID=30 | \CHEMISTRY_CPOSS\LY2624803\DMAflex-Quick | dfIA523 | 0.951 | B3LYP/6-31G(d,p) | 0 |  | This is the DMAflex-Q intra_molecular energy penalty. It is extrapolated from the grid calculation, and is not accurate. It is relative to the zero for Intra_B, plus the energy offset inserted manually. | IA523 | P-1 | 2 | 9.8271 | 10.7505 | 11.6243 | 104.989 | 91.226 | 65.18 | LATT 1 | 1.1762 | 0.6435 |  | -140.81 | -118.07 | -139.859 | 0 | 0 | 0 | 1 |  | 0 |  | 0 | Dmaflex-Quick, rotated charge densities from PBE0/6-31G(d,p) + FIT
FOCWUR | C22 H25 N3 O3 | 10 | Eli-Lilly VII, LY2624803, Hypnion HY10275 | 3-(4-dibenzo[b,f][1,4]oxepin-11-yl-piperazin-1-yl)-2,2-dimethylpropionic acid |  | FOCWUR, FOCWUR01 | Flexible CrystalPredictor (1), DMAflex-Quick, DMACRYS (2.0.4) | Doris Braun | 2012 | See Study_ID=30 | \CHEMISTRY_CPOSS\LY2624803\DMAflex-Quick | dfIA916 | 10.691 | B3LYP/6-31G(d,p) | 0 |  | This is the DMAflex-Q intra_molecular energy penalty. It is extrapolated from the grid calculation, and is not accurate. It is relative to the zero for Intra_B, plus the energy offset inserted manually. | IA916 | P21/n | 4 | 9.2252 | 16.5254 | 13.9673 | 90 | 89.483 | 90 | LATT 1; SYMM -X +1/2, +Y +1/2, -Z +1/2 | 1.1837 | 0.643 |  | -150.55 | -127.21 | -139.859 | 0 | 0 | 0 | 1 |  | 0 |  | 0 | Dmaflex-Quick, rotated charge densities from PBE0/6-31G(d,p) + FIT
FOCWUR | C22 H25 N3 O3 | 10 | Eli-Lilly VII, LY2624803, Hypnion HY10275 | 3-(4-dibenzo[b,f][1,4]oxepin-11-yl-piperazin-1-yl)-2,2-dimethylpropionic acid |  | FOCWUR, FOCWUR01 | Flexible CrystalPredictor (1), DMAflex-Quick, DMACRYS (2.0.4) | Doris Braun | 2012 | See Study_ID=30 | \CHEMISTRY_CPOSS\LY2624803\DMAflex-Quick | dfIB1354 | 11.439 | B3LYP/6-31G(d,p) | 0 |  | This is the DMAflex-Q intra_molecular energy penalty. It is extrapolated from the grid calculation, and is not accurate. It is relative to the zero for Intra_B, plus the energy offset inserted manually. | IB1354 | P21/c | 4 | 9.1288 | 10.017 | 25.7391 | 90 | 63.721 | 90 | LATT 1; SYMM -X , +Y +1/2, -Z +1/2 | 1.1943 | 0.6558 |  | -151.28 | -122.55 | -139.841 | 0 | 0 | 0 | 1 |  | 0 |  | 0 | Dmaflex-Quick, rotated charge densities from PBE0/6-31G(d,p) + FIT
FOCWUR | C22 H25 N3 O3 | 10 | Eli-Lilly VII, LY2624803, Hypnion HY10275 | 3-(4-dibenzo[b,f][1,4]oxepin-11-yl-piperazin-1-yl)-2,2-dimethylpropionic acid |  | FOCWUR, FOCWUR01 | Flexible CrystalPredictor (1), DMAflex-Quick, DMACRYS (2.0.4) | Doris Braun | 2012 | See Study_ID=30 | \CHEMISTRY_CPOSS\LY2624803\DMAflex-Quick | dfIB1571 | 3.54 | B3LYP/6-31G(d,p) | 0 |  | This is the DMAflex-Q intra_molecular energy penalty. It is extrapolated from the grid calculation, and is not accurate. It is relative to the zero for Intra_B, plus the energy offset inserted manually. | IB1571 | P21/n | 4 | 14.7604 | 10.6837 | 15.1183 | 90 | 73.655 | 90 | LATT 1; SYMM -X +1/2, +Y +1/2, -Z +1/2 | 1.1017 | 0.5999 |  | -143.38 | -112.04 | -139.84 | 0 | 0 | 0 | 1 |  | 0 |  | 0 | Dmaflex-Quick, rotated charge densities from PBE0/6-31G(d,p) + FIT
FOCWUR | C22 H25 N3 O3 | 10 | Eli-Lilly VII, LY2624803, Hypnion HY10275 | 3-(4-dibenzo[b,f][1,4]oxepin-11-yl-piperazin-1-yl)-2,2-dimethylpropionic acid |  | FOCWUR, FOCWUR01 | Flexible CrystalPredictor (1), DMAflex-Quick, DMACRYS (2.0.4) | Doris Braun | 2012 | See Study_ID=30 | \CHEMISTRY_CPOSS\LY2624803\DMAflex-Quick | dfIB298 | 1.553 | B3LYP/6-31G(d,p) | 0 |  | This is the DMAflex-Q intra_molecular energy penalty. It is extrapolated from the grid calculation, and is not accurate. It is relative to the zero for Intra_B, plus the energy offset inserted manually. | IB298 | P21/c | 4 | 6.5738 | 13.6425 | 24.0532 | 90 | 86.804 | 90 | LATT 1; SYMM -X , +Y +1/2, -Z +1/2 | 1.1702 | 0.6414 |  | -141.39 | -121.92 | -139.837 | 0 | 0 | 0 | 1 |  | 0 |  | 0 | Dmaflex-Quick, rotated charge densities from PBE0/6-31G(d,p) + FIT
FOCWUR | C22 H25 N3 O3 | 10 | Eli-Lilly VII, LY2624803, Hypnion HY10275 | 3-(4-dibenzo[b,f][1,4]oxepin-11-yl-piperazin-1-yl)-2,2-dimethylpropionic acid |  | FOCWUR, FOCWUR01 | Flexible CrystalPredictor (1), DMAflex-Quick, DMACRYS (2.0.4) | Doris Braun | 2012 | See Study_ID=30 | \CHEMISTRY_CPOSS\LY2624803\DMAflex-Quick | dfIA896 | 13.543 | B3LYP/6-31G(d,p) | 0 |  | This is the DMAflex-Q intra_molecular energy penalty. It is extrapolated from the grid calculation, and is not accurate. It is relative to the zero for Intra_B, plus the energy offset inserted manually. | IA896 | Pbca | 8 | 12.9378 | 28.6603 | 11.4952 | 90 | 90 | 90 | LATT 1; SYMM +X +1/2, -Y +1/2, -Z; SYMM -X , +Y +1/2, -Z +1/2; SYMM -X +1/2, -Y , +Z +1/2 | 1.1826 | 0.6454 |  | -153.38 | -127.39 | -139.837 | 0 | 0 | 0 | 1 |  | 0 |  | 0 | Dmaflex-Quick, rotated charge densities from PBE0/6-31G(d,p) + FIT
FOCWUR | C22 H25 N3 O3 | 10 | Eli-Lilly VII, LY2624803, Hypnion HY10275 | 3-(4-dibenzo[b,f][1,4]oxepin-11-yl-piperazin-1-yl)-2,2-dimethylpropionic acid |  | FOCWUR, FOCWUR01 | Flexible CrystalPredictor (1), DMAflex-Quick, DMACRYS (2.0.4) | Doris Braun | 2012 | See Study_ID=30 | \CHEMISTRY_CPOSS\LY2624803\DMAflex-Quick | dfIA474 | 5.267 | B3LYP/6-31G(d,p) | 0 |  | This is the DMAflex-Q intra_molecular energy penalty. It is extrapolated from the grid calculation, and is not accurate. It is relative to the zero for Intra_B, plus the energy offset inserted manually. | IA474 | A2/n | 8 | 22.1931 | 8.5736 | 23.0771 | 90 | 90.122 | 90 | LATT 1; SYMM -X +1/2, +Y , -Z +1/2; SYMM +X , +Y +1/2, +Z +1/2; SYMM -X +1/2, +Y +1/2, -Z | 1.148 | 0.627 |  | -145.1 | -121.62 | -139.833 | 0 | 0 | 0 | 1 |  | 0 |  | 0 | Dmaflex-Quick, rotated charge densities from PBE0/6-31G(d,p) + FIT
FOCWUR | C22 H25 N3 O3 | 10 | Eli-Lilly VII, LY2624803, Hypnion HY10275 | 3-(4-dibenzo[b,f][1,4]oxepin-11-yl-piperazin-1-yl)-2,2-dimethylpropionic acid |  | FOCWUR, FOCWUR01 | Flexible CrystalPredictor (1), DMAflex-Quick, DMACRYS (2.0.4) | Doris Braun | 2012 | See Study_ID=30 | \CHEMISTRY_CPOSS\LY2624803\DMAflex-Quick | dfIA625 | 13.768 | B3LYP/6-31G(d,p) | 0 |  | This is the DMAflex-Q intra_molecular energy penalty. It is extrapolated from the grid calculation, and is not accurate. It is relative to the zero for Intra_B, plus the energy offset inserted manually. | IA625 | I2/a | 8 | 27.6497 | 9.2904 | 16.7489 | 90 | 73.915 | 90 | LATT 1; SYMM -X +1/2, +Y , -Z; SYMM +X +1/2, +Y +1/2, +Z +1/2; SYMM -X , +Y +1/2, -Z +1/2 | 1.2194 | 0.6639 |  | -153.6 | -132.95 | -139.832 | 0 | 0 | 0 | 1 |  | 0 |  | 0 | Dmaflex-Quick, rotated charge densities from PBE0/6-31G(d,p) + FIT
FOCWUR | C22 H25 N3 O3 | 10 | Eli-Lilly VII, LY2624803, Hypnion HY10275 | 3-(4-dibenzo[b,f][1,4]oxepin-11-yl-piperazin-1-yl)-2,2-dimethylpropionic acid |  | FOCWUR, FOCWUR01 | Flexible CrystalPredictor (1), DMAflex-Quick, DMACRYS (2.0.4) | Doris Braun | 2012 | See Study_ID=30 | \CHEMISTRY_CPOSS\LY2624803\DMAflex-Quick | dfIA459 | 4.099 | B3LYP/6-31G(d,p) | 0 |  | This is the DMAflex-Q intra_molecular energy penalty. It is extrapolated from the grid calculation, and is not accurate. It is relative to the zero for Intra_B, plus the energy offset inserted manually. | IA459 | C2/c | 4 | 40.0058 | 6.5879 | 17.4752 | 90 | 107.184 | 90 | LATT 7; SYMM -X , +Y , -Z +1/2 | 1.1456 | 0.6279 |  | -143.93 | -119.55 | -139.831 | 0 | 0 | 0 | 1 |  | 0 |  | 0 | Dmaflex-Quick, rotated charge densities from PBE0/6-31G(d,p) + FIT
FOCWUR | C22 H25 N3 O3 | 10 | Eli-Lilly VII, LY2624803, Hypnion HY10275 | 3-(4-dibenzo[b,f][1,4]oxepin-11-yl-piperazin-1-yl)-2,2-dimethylpropionic acid |  | FOCWUR, FOCWUR01 | Flexible CrystalPredictor (1), DMAflex-Quick, DMACRYS (2.0.4) | Doris Braun | 2012 | See Study_ID=30 | \CHEMISTRY_CPOSS\LY2624803\DMAflex-Quick | dfIB310 | 1.36 | B3LYP/6-31G(d,p) | 0 |  | This is the DMAflex-Q intra_molecular energy penalty. It is extrapolated from the grid calculation, and is not accurate. It is relative to the zero for Intra_B, plus the energy offset inserted manually. | IB310 | P21/c | 4 | 14.1481 | 11.9883 | 14.4684 | 90 | 118.8 | 90 | LATT 1; SYMM -X , +Y +1/2, -Z +1/2 | 1.172 | 0.6428 |  | -141.19 | -119.32 | -139.83 | 0 | 0 | 0 | 1 |  | 0 |  | 0 | Dmaflex-Quick, rotated charge densities from PBE0/6-31G(d,p) + FIT
FOCWUR | C22 H25 N3 O3 | 10 | Eli-Lilly VII, LY2624803, Hypnion HY10275 | 3-(4-dibenzo[b,f][1,4]oxepin-11-yl-piperazin-1-yl)-2,2-dimethylpropionic acid |  | FOCWUR, FOCWUR01 | Flexible CrystalPredictor (1), DMAflex-Quick, DMACRYS (2.0.4) | Doris Braun | 2012 | See Study_ID=30 | \CHEMISTRY_CPOSS\LY2624803\DMAflex-Quick | dfIB421 | 3.097 | B3LYP/6-31G(d,p) | 0 |  | This is the DMAflex-Q intra_molecular energy penalty. It is extrapolated from the grid calculation, and is not accurate. It is relative to the zero for Intra_B, plus the energy offset inserted manually. | IB421 | Pca21 | 4 | 27.96 | 8.5246 | 9.2556 | 90 | 90 | 90 | LATT -1; SYMM -X , -Y , +Z +1/2; SYMM -X +1/2, +Y , +Z +1/2; SYMM +X +1/2, -Y , +Z | 1.1425 | 0.6277 |  | -142.91 | -122.49 | -139.813 | 0 | 0 | 0 | 1 |  | 0 |  | 0 | Dmaflex-Quick, rotated charge densities from PBE0/6-31G(d,p) + FIT
FOCWUR | C22 H25 N3 O3 | 10 | Eli-Lilly VII, LY2624803, Hypnion HY10275 | 3-(4-dibenzo[b,f][1,4]oxepin-11-yl-piperazin-1-yl)-2,2-dimethylpropionic acid |  | FOCWUR, FOCWUR01 | Flexible CrystalPredictor (1), DMAflex-Quick, DMACRYS (2.0.4) | Doris Braun | 2012 | See Study_ID=30 | \CHEMISTRY_CPOSS\LY2624803\DMAflex-Quick | dfIA1550 | 16.558 | B3LYP/6-31G(d,p) | 0 |  | This is the DMAflex-Q intra_molecular energy penalty. It is extrapolated from the grid calculation, and is not accurate. It is relative to the zero for Intra_B, plus the energy offset inserted manually. | IA1550 | P21/c | 4 | 13.3909 | 6.7743 | 24.5298 | 90 | 110.373 | 90 | LATT 1; SYMM -X , +Y +1/2, -Z +1/2 | 1.2082 | 0.6644 |  | -156.37 | -127.85 | -139.812 | 0 | 0 | 0 | 1 |  | 0 |  | 0 | Dmaflex-Quick, rotated charge densities from PBE0/6-31G(d,p) + FIT
FOCWUR | C22 H25 N3 O3 | 10 | Eli-Lilly VII, LY2624803, Hypnion HY10275 | 3-(4-dibenzo[b,f][1,4]oxepin-11-yl-piperazin-1-yl)-2,2-dimethylpropionic acid |  | FOCWUR, FOCWUR01 | Flexible CrystalPredictor (1), DMAflex-Quick, DMACRYS (2.0.4) | Doris Braun | 2012 | See Study_ID=30 | \CHEMISTRY_CPOSS\LY2624803\DMAflex-Quick | dfIB270 | 1.659 | B3LYP/6-31G(d,p) | 0 |  | This is the DMAflex-Q intra_molecular energy penalty. It is extrapolated from the grid calculation, and is not accurate. It is relative to the zero for Intra_B, plus the energy offset inserted manually. | IB270 | Cc | 2 | 6.4953 | 23.063 | 15.1507 | 90 | 111.676 | 90 | LATT -7; SYMM +X , -Y , +Z +1/2 | 1.195 | 0.654 |  | -141.47 | -127 | -139.811 | 0 | 0 | 0 | 1 |  | 0 |  | 0 | Dmaflex-Quick, rotated charge densities from PBE0/6-31G(d,p) + FIT
FOCWUR | C22 H25 N3 O3 | 10 | Eli-Lilly VII, LY2624803, Hypnion HY10275 | 3-(4-dibenzo[b,f][1,4]oxepin-11-yl-piperazin-1-yl)-2,2-dimethylpropionic acid |  | FOCWUR, FOCWUR01 | Flexible CrystalPredictor (1), DMAflex-Quick, DMACRYS (2.0.4) | Doris Braun | 2012 | See Study_ID=30 | \CHEMISTRY_CPOSS\LY2624803\DMAflex-Quick | dfIA669 | 0.74 | B3LYP/6-31G(d,p) | 0 |  | This is the DMAflex-Q intra_molecular energy penalty. It is extrapolated from the grid calculation, and is not accurate. It is relative to the zero for Intra_B, plus the energy offset inserted manually. | IA669 | P-1 | 2 | 10.4568 | 10.9449 | 10.4698 | 95.948 | 73.758 | 78.758 | LATT 1 | 1.1329 | 0.6191 |  | -140.55 | -114.95 | -139.81 | 0 | 0 | 0 | 1 |  | 0 |  | 0 | Dmaflex-Quick, rotated charge densities from PBE0/6-31G(d,p) + FIT
FOCWUR | C22 H25 N3 O3 | 10 | Eli-Lilly VII, LY2624803, Hypnion HY10275 | 3-(4-dibenzo[b,f][1,4]oxepin-11-yl-piperazin-1-yl)-2,2-dimethylpropionic acid |  | FOCWUR, FOCWUR01 | Flexible CrystalPredictor (1), DMAflex-Quick, DMACRYS (2.0.4) | Doris Braun | 2012 | See Study_ID=30 | \CHEMISTRY_CPOSS\LY2624803\DMAflex-Quick | dfIA558 | 6.595 | B3LYP/6-31G(d,p) | 0 |  | This is the DMAflex-Q intra_molecular energy penalty. It is extrapolated from the grid calculation, and is not accurate. It is relative to the zero for Intra_B, plus the energy offset inserted manually. | IA558 | P212121 | 4 | 12.7439 | 24.3978 | 6.8194 | 90 | 90 | 90 | LATT -1; SYMM +X +1/2, -Y +1/2, -Z; SYMM -X , +Y +1/2, -Z +1/2; SYMM -X +1/2, -Y , +Z +1/2 | 1.1887 | 0.6472 |  | -146.4 | -127.39 | -139.805 | 0 | 0 | 0 | 1 |  | 0 |  | 0 | Dmaflex-Quick, rotated charge densities from PBE0/6-31G(d,p) + FIT
FOCWUR | C22 H25 N3 O3 | 10 | Eli-Lilly VII, LY2624803, Hypnion HY10275 | 3-(4-dibenzo[b,f][1,4]oxepin-11-yl-piperazin-1-yl)-2,2-dimethylpropionic acid |  | FOCWUR, FOCWUR01 | Flexible CrystalPredictor (1), DMAflex-Quick, DMACRYS (2.0.4) | Doris Braun | 2012 | See Study_ID=30 | \CHEMISTRY_CPOSS\LY2624803\DMAflex-Quick | dfIB850 | 3.261 | B3LYP/6-31G(d,p) | 0 |  | This is the DMAflex-Q intra_molecular energy penalty. It is extrapolated from the grid calculation, and is not accurate. It is relative to the zero for Intra_B, plus the energy offset inserted manually. | IB850 | P21/a | 4 | 12.0766 | 16.7039 | 10.6731 | 90 | 89.223 | 90 | LATT 1; SYMM -X +1/2, +Y +1/2, -Z | 1.1707 | 0.6391 |  | -143.06 | -118.9 | -139.799 | 0 | 0 | 0 | 1 |  | 0 |  | 0 | Dmaflex-Quick, rotated charge densities from PBE0/6-31G(d,p) + FIT
FOCWUR | C22 H25 N3 O3 | 10 | Eli-Lilly VII, LY2624803, Hypnion HY10275 | 3-(4-dibenzo[b,f][1,4]oxepin-11-yl-piperazin-1-yl)-2,2-dimethylpropionic acid |  | FOCWUR, FOCWUR01 | Flexible CrystalPredictor (1), DMAflex-Quick, DMACRYS (2.0.4) | Doris Braun | 2012 | See Study_ID=30 | \CHEMISTRY_CPOSS\LY2624803\DMAflex-Quick | dfIB224 | 6.382 | B3LYP/6-31G(d,p) | 0 |  | This is the DMAflex-Q intra_molecular energy penalty. It is extrapolated from the grid calculation, and is not accurate. It is relative to the zero for Intra_B, plus the energy offset inserted manually. | IB224 | P21/a | 4 | 8.798 | 16.6499 | 14.2836 | 90 | 81.777 | 90 | LATT 1; SYMM -X +1/2, +Y +1/2, -Z | 1.2171 | 0.6655 |  | -146.18 | -131.27 | -139.798 | 0 | 0 | 0 | 1 |  | 0 |  | 0 | Dmaflex-Quick, rotated charge densities from PBE0/6-31G(d,p) + FIT
FOCWUR | C22 H25 N3 O3 | 10 | Eli-Lilly VII, LY2624803, Hypnion HY10275 | 3-(4-dibenzo[b,f][1,4]oxepin-11-yl-piperazin-1-yl)-2,2-dimethylpropionic acid |  | FOCWUR, FOCWUR01 | Flexible CrystalPredictor (1), DMAflex-Quick, DMACRYS (2.0.4) | Doris Braun | 2012 | See Study_ID=30 | \CHEMISTRY_CPOSS\LY2624803\DMAflex-Quick | dfIA542 | 0.474 | B3LYP/6-31G(d,p) | 0 |  | This is the DMAflex-Q intra_molecular energy penalty. It is extrapolated from the grid calculation, and is not accurate. It is relative to the zero for Intra_B, plus the energy offset inserted manually. | IA542 | P-1 | 2 | 6.988 | 19.4107 | 8.9119 | 82.055 | 78.48 | 111.284 | LATT 1 | 1.1735 | 0.6459 |  | -140.27 | -126.37 | -139.796 | 0 | 0 | 0 | 1 |  | 0 |  | 0 | Dmaflex-Quick, rotated charge densities from PBE0/6-31G(d,p) + FIT
FOCWUR | C22 H25 N3 O3 | 10 | Eli-Lilly VII, LY2624803, Hypnion HY10275 | 3-(4-dibenzo[b,f][1,4]oxepin-11-yl-piperazin-1-yl)-2,2-dimethylpropionic acid |  | FOCWUR, FOCWUR01 | Flexible CrystalPredictor (1), DMAflex-Quick, DMACRYS (2.0.4) | Doris Braun | 2012 | See Study_ID=30 | \CHEMISTRY_CPOSS\LY2624803\DMAflex-Quick | dfIA918 | 1.03 | B3LYP/6-31G(d,p) | 0 |  | This is the DMAflex-Q intra_molecular energy penalty. It is extrapolated from the grid calculation, and is not accurate. It is relative to the zero for Intra_B, plus the energy offset inserted manually. | IA918 | P21/a | 4 | 22.9421 | 11.5924 | 8.3901 | 90 | 82.616 | 90 | LATT 1; SYMM -X +1/2, +Y +1/2, -Z | 1.139 | 0.6224 |  | -140.82 | -110.57 | -139.79 | 0 | 0 | 0 | 1 |  | 0 |  | 0 | Dmaflex-Quick, rotated charge densities from PBE0/6-31G(d,p) + FIT
FOCWUR | C22 H25 N3 O3 | 10 | Eli-Lilly VII, LY2624803, Hypnion HY10275 | 3-(4-dibenzo[b,f][1,4]oxepin-11-yl-piperazin-1-yl)-2,2-dimethylpropionic acid |  | FOCWUR, FOCWUR01 | Flexible CrystalPredictor (1), DMAflex-Quick, DMACRYS (2.0.4) | Doris Braun | 2012 | See Study_ID=30 | \CHEMISTRY_CPOSS\LY2624803\DMAflex-Quick | dfIB306 | 6.523 | B3LYP/6-31G(d,p) | 0 |  | This is the DMAflex-Q intra_molecular energy penalty. It is extrapolated from the grid calculation, and is not accurate. It is relative to the zero for Intra_B, plus the energy offset inserted manually. | IB306 | P21/c | 4 | 13.4199 | 17.6619 | 9.0368 | 90 | 97.757 | 90 | LATT 1; SYMM -X , +Y +1/2, -Z +1/2 | 1.1876 | 0.6512 |  | -146.31 | -125.28 | -139.787 | 0 | 0 | 0 | 1 |  | 0 |  | 0 | Dmaflex-Quick, rotated charge densities from PBE0/6-31G(d,p) + FIT
FOCWUR | C22 H25 N3 O3 | 10 | Eli-Lilly VII, LY2624803, Hypnion HY10275 | 3-(4-dibenzo[b,f][1,4]oxepin-11-yl-piperazin-1-yl)-2,2-dimethylpropionic acid |  | FOCWUR, FOCWUR01 | Flexible CrystalPredictor (1), DMAflex-Quick, DMACRYS (2.0.4) | Doris Braun | 2012 | See Study_ID=30 | \CHEMISTRY_CPOSS\LY2624803\DMAflex-Quick | dfIA999 | 5.758 | B3LYP/6-31G(d,p) | 0 |  | This is the DMAflex-Q intra_molecular energy penalty. It is extrapolated from the grid calculation, and is not accurate. It is relative to the zero for Intra_B, plus the energy offset inserted manually. | IA999 | C2/c | 4 | 18.7925 | 9.0773 | 25.7189 | 90 | 77.684 | 90 | LATT 7; SYMM -X , +Y , -Z +1/2 | 1.176 | 0.6446 |  | -145.54 | -121.85 | -139.782 | 0 | 0 | 0 | 1 |  | 0 |  | 0 | Dmaflex-Quick, rotated charge densities from PBE0/6-31G(d,p) + FIT
FOCWUR | C22 H25 N3 O3 | 10 | Eli-Lilly VII, LY2624803, Hypnion HY10275 | 3-(4-dibenzo[b,f][1,4]oxepin-11-yl-piperazin-1-yl)-2,2-dimethylpropionic acid |  | FOCWUR, FOCWUR01 | Flexible CrystalPredictor (1), DMAflex-Quick, DMACRYS (2.0.4) | Doris Braun | 2012 | See Study_ID=30 | \CHEMISTRY_CPOSS\LY2624803\DMAflex-Quick | dfIA744 | 2.531 | B3LYP/6-31G(d,p) | 0 |  | This is the DMAflex-Q intra_molecular energy penalty. It is extrapolated from the grid calculation, and is not accurate. It is relative to the zero for Intra_B, plus the energy offset inserted manually. | IA744 | P21/c | 4 | 14.5611 | 6.7231 | 22.9032 | 90 | 74.556 | 90 | LATT 1; SYMM -X , +Y +1/2, -Z +1/2 | 1.1662 | 0.6399 |  | -142.31 | -122.18 | -139.779 | 0 | 0 | 0 | 1 |  | 0 |  | 0 | Dmaflex-Quick, rotated charge densities from PBE0/6-31G(d,p) + FIT
FOCWUR | C22 H25 N3 O3 | 10 | Eli-Lilly VII, LY2624803, Hypnion HY10275 | 3-(4-dibenzo[b,f][1,4]oxepin-11-yl-piperazin-1-yl)-2,2-dimethylpropionic acid |  | FOCWUR, FOCWUR01 | Flexible CrystalPredictor (1), DMAflex-Quick, DMACRYS (2.0.4) | Doris Braun | 2012 | See Study_ID=30 | \CHEMISTRY_CPOSS\LY2624803\DMAflex-Quick | dfIB1085 | 8.806 | B3LYP/6-31G(d,p) | 0 |  | This is the DMAflex-Q intra_molecular energy penalty. It is extrapolated from the grid calculation, and is not accurate. It is relative to the zero for Intra_B, plus the energy offset inserted manually. | IB1085 | P21/n | 4 | 11.8274 | 12.3653 | 15.0307 | 90 | 86.954 | 90 | LATT 1; SYMM -X +1/2, +Y +1/2, -Z +1/2 | 1.1482 | 0.625 |  | -148.58 | -116.65 | -139.774 | 0 | 0 | 0 | 1 |  | 0 |  | 0 | Dmaflex-Quick, rotated charge densities from PBE0/6-31G(d,p) + FIT
FOCWUR | C22 H25 N3 O3 | 10 | Eli-Lilly VII, LY2624803, Hypnion HY10275 | 3-(4-dibenzo[b,f][1,4]oxepin-11-yl-piperazin-1-yl)-2,2-dimethylpropionic acid |  | FOCWUR, FOCWUR01 | Flexible CrystalPredictor (1), DMAflex-Quick, DMACRYS (2.0.4) | Doris Braun | 2012 | See Study_ID=30 | \CHEMISTRY_CPOSS\LY2624803\DMAflex-Quick | dfIB1285 | 12.512 | B3LYP/6-31G(d,p) | 0 |  | This is the DMAflex-Q intra_molecular energy penalty. It is extrapolated from the grid calculation, and is not accurate. It is relative to the zero for Intra_B, plus the energy offset inserted manually. | IB1285 | P21/c | 4 | 6.9187 | 10.7206 | 31.61 | 90 | 117.824 | 90 | LATT 1; SYMM -X , +Y +1/2, -Z +1/2 | 1.2155 | 0.6571 |  | -152.28 | -130.48 | -139.768 | 0 | 0 | 0 | 1 |  | 0 |  | 0 | Dmaflex-Quick, rotated charge densities from PBE0/6-31G(d,p) + FIT
FOCWUR | C22 H25 N3 O3 | 10 | Eli-Lilly VII, LY2624803, Hypnion HY10275 | 3-(4-dibenzo[b,f][1,4]oxepin-11-yl-piperazin-1-yl)-2,2-dimethylpropionic acid |  | FOCWUR, FOCWUR01 | Flexible CrystalPredictor (1), DMAflex-Quick, DMACRYS (2.0.4) | Doris Braun | 2012 | See Study_ID=30 | \CHEMISTRY_CPOSS\LY2624803\DMAflex-Quick | dfIA660 | 0.064 | B3LYP/6-31G(d,p) | 0 |  | This is the DMAflex-Q intra_molecular energy penalty. It is extrapolated from the grid calculation, and is not accurate. It is relative to the zero for Intra_B, plus the energy offset inserted manually. | IA660 | Pbcn | 8 | 21.0632 | 8.3619 | 25.1777 | 90 | 90 | 90 | LATT 1; SYMM +X +1/2, -Y +1/2, -Z; SYMM -X , +Y , -Z +1/2; SYMM -X +1/2, -Y +1/2, +Z +1/2 | 1.1367 | 0.6235 |  | -139.83 | -128.05 | -139.766 | 0 | 0 | 0 | 1 |  | 0 |  | 0 | Dmaflex-Quick, rotated charge densities from PBE0/6-31G(d,p) + FIT
FOCWUR | C22 H25 N3 O3 | 10 | Eli-Lilly VII, LY2624803, Hypnion HY10275 | 3-(4-dibenzo[b,f][1,4]oxepin-11-yl-piperazin-1-yl)-2,2-dimethylpropionic acid |  | FOCWUR, FOCWUR01 | Flexible CrystalPredictor (1), DMAflex-Quick, DMACRYS (2.0.4) | Doris Braun | 2012 | See Study_ID=30 | \CHEMISTRY_CPOSS\LY2624803\DMAflex-Quick | dfIA627 | 0.774 | B3LYP/6-31G(d,p) | 0 |  | This is the DMAflex-Q intra_molecular energy penalty. It is extrapolated from the grid calculation, and is not accurate. It is relative to the zero for Intra_B, plus the energy offset inserted manually. | IA627 | P21/c | 4 | 9.2016 | 15.8422 | 15.7596 | 90 | 107.999 | 90 | LATT 1; SYMM -X , +Y +1/2, -Z +1/2 | 1.1535 | 0.6319 |  | -140.54 | -118.06 | -139.766 | 0 | 0 | 0 | 1 |  | 0 |  | 0 | Dmaflex-Quick, rotated charge densities from PBE0/6-31G(d,p) + FIT
FOCWUR | C22 H25 N3 O3 | 10 | Eli-Lilly VII, LY2624803, Hypnion HY10275 | 3-(4-dibenzo[b,f][1,4]oxepin-11-yl-piperazin-1-yl)-2,2-dimethylpropionic acid |  | FOCWUR, FOCWUR01 | Flexible CrystalPredictor (1), DMAflex-Quick, DMACRYS (2.0.4) | Doris Braun | 2012 | See Study_ID=30 | \CHEMISTRY_CPOSS\LY2624803\DMAflex-Quick | dfIB404 | 10.694 | B3LYP/6-31G(d,p) | 0 |  | This is the DMAflex-Q intra_molecular energy penalty. It is extrapolated from the grid calculation, and is not accurate. It is relative to the zero for Intra_B, plus the energy offset inserted manually. | IB404 | P-1 | 2 | 9.13 | 10.2406 | 12.8665 | 67.023 | 98.361 | 110.85 | LATT 1 | 1.2176 | 0.6666 |  | -150.46 | -129.51 | -139.766 | 0 | 0 | 0 | 1 |  | 0 |  | 0 | Dmaflex-Quick, rotated charge densities from PBE0/6-31G(d,p) + FIT
FOCWUR | C22 H25 N3 O3 | 10 | Eli-Lilly VII, LY2624803, Hypnion HY10275 | 3-(4-dibenzo[b,f][1,4]oxepin-11-yl-piperazin-1-yl)-2,2-dimethylpropionic acid |  | FOCWUR, FOCWUR01 | Flexible CrystalPredictor (1), DMAflex-Quick, DMACRYS (2.0.4) | Doris Braun | 2012 | See Study_ID=30 | \CHEMISTRY_CPOSS\LY2624803\DMAflex-Quick | dfIB197 | 6.029 | B3LYP/6-31G(d,p) | 0 |  | This is the DMAflex-Q intra_molecular energy penalty. It is extrapolated from the grid calculation, and is not accurate. It is relative to the zero for Intra_B, plus the energy offset inserted manually. | IB197 | P21/c | 4 | 6.7881 | 10.499 | 31.4935 | 90 | 66.589 | 90 | LATT 1; SYMM -X , +Y +1/2, -Z +1/2 | 1.2237 | 0.6719 |  | -145.79 | -132.32 | -139.761 | 0 | 0 | 0 | 1 |  | 0 |  | 0 | Dmaflex-Quick, rotated charge densities from PBE0/6-31G(d,p) + FIT
FOCWUR | C22 H25 N3 O3 | 10 | Eli-Lilly VII, LY2624803, Hypnion HY10275 | 3-(4-dibenzo[b,f][1,4]oxepin-11-yl-piperazin-1-yl)-2,2-dimethylpropionic acid |  | FOCWUR, FOCWUR01 | Flexible CrystalPredictor (1), DMAflex-Quick, DMACRYS (2.0.4) | Doris Braun | 2012 | See Study_ID=30 | \CHEMISTRY_CPOSS\LY2624803\DMAflex-Quick | dfIB1124 | 1.253 | B3LYP/6-31G(d,p) | 0 |  | This is the DMAflex-Q intra_molecular energy penalty. It is extrapolated from the grid calculation, and is not accurate. It is relative to the zero for Intra_B, plus the energy offset inserted manually. | IB1124 | P21/n | 4 | 14.4933 | 11.5374 | 15.3227 | 90 | 65.731 | 90 | LATT 1; SYMM -X +1/2, +Y +1/2, -Z +1/2 | 1.079 | 0.5896 |  | -141.01 | -111.57 | -139.757 | 0 | 0 | 0 | 1 |  | 0 |  | 0 | Dmaflex-Quick, rotated charge densities from PBE0/6-31G(d,p) + FIT
FOCWUR | C22 H25 N3 O3 | 10 | Eli-Lilly VII, LY2624803, Hypnion HY10275 | 3-(4-dibenzo[b,f][1,4]oxepin-11-yl-piperazin-1-yl)-2,2-dimethylpropionic acid |  | FOCWUR, FOCWUR01 | Flexible CrystalPredictor (1), DMAflex-Quick, DMACRYS (2.0.4) | Doris Braun | 2012 | See Study_ID=30 | \CHEMISTRY_CPOSS\LY2624803\DMAflex-Quick | dfIA1872 | 17.683 | B3LYP/6-31G(d,p) | 0 |  | This is the DMAflex-Q intra_molecular energy penalty. It is extrapolated from the grid calculation, and is not accurate. It is relative to the zero for Intra_B, plus the energy offset inserted manually. | IA1872 | C2/c | 4 | 23.1928 | 6.642 | 29.4627 | 90 | 112.874 | 90 | LATT 7; SYMM -X , +Y , -Z +1/2 | 1.2054 | 0.6609 |  | -157.44 | -128.3 | -139.757 | 0 | 0 | 0 | 1 |  | 0 |  | 0 | Dmaflex-Quick, rotated charge densities from PBE0/6-31G(d,p) + FIT
FOCWUR | C22 H25 N3 O3 | 10 | Eli-Lilly VII, LY2624803, Hypnion HY10275 | 3-(4-dibenzo[b,f][1,4]oxepin-11-yl-piperazin-1-yl)-2,2-dimethylpropionic acid |  | FOCWUR, FOCWUR01 | Flexible CrystalPredictor (1), DMAflex-Quick, DMACRYS (2.0.4) | Doris Braun | 2012 | See Study_ID=30 | \CHEMISTRY_CPOSS\LY2624803\DMAflex-Quick | dfIB776 | 3.705 | B3LYP/6-31G(d,p) | 0 |  | This is the DMAflex-Q intra_molecular energy penalty. It is extrapolated from the grid calculation, and is not accurate. It is relative to the zero for Intra_B, plus the energy offset inserted manually. | IB776 | Pbcn | 8 | 15.1625 | 23.1165 | 12.4479 | 90 | 90 | 90 | LATT 1; SYMM +X +1/2, -Y +1/2, -Z; SYMM -X , +Y , -Z +1/2; SYMM -X +1/2, -Y +1/2, +Z +1/2 | 1.1553 | 0.6297 |  | -143.46 | -120.61 | -139.755 | 0 | 0 | 0 | 1 |  | 0 |  | 0 | Dmaflex-Quick, rotated charge densities from PBE0/6-31G(d,p) + FIT
FOCWUR | C22 H25 N3 O3 | 10 | Eli-Lilly VII, LY2624803, Hypnion HY10275 | 3-(4-dibenzo[b,f][1,4]oxepin-11-yl-piperazin-1-yl)-2,2-dimethylpropionic acid |  | FOCWUR, FOCWUR01 | Flexible CrystalPredictor (1), DMAflex-Quick, DMACRYS (2.0.4) | Doris Braun | 2012 | See Study_ID=30 | \CHEMISTRY_CPOSS\LY2624803\DMAflex-Quick | dfIB451 | 10.091 | B3LYP/6-31G(d,p) | 0 |  | This is the DMAflex-Q intra_molecular energy penalty. It is extrapolated from the grid calculation, and is not accurate. It is relative to the zero for Intra_B, plus the energy offset inserted manually. | IB451 | P21/c | 4 | 6.8323 | 27.4581 | 11.2727 | 90 | 82.897 | 90 | LATT 1; SYMM -X , +Y +1/2, -Z +1/2 | 1.201 | 0.6534 |  | -149.84 | -131.66 | -139.749 | 0 | 0 | 0 | 1 |  | 0 |  | 0 | Dmaflex-Quick, rotated charge densities from PBE0/6-31G(d,p) + FIT
FOCWUR | C22 H25 N3 O3 | 10 | Eli-Lilly VII, LY2624803, Hypnion HY10275 | 3-(4-dibenzo[b,f][1,4]oxepin-11-yl-piperazin-1-yl)-2,2-dimethylpropionic acid |  | FOCWUR, FOCWUR01 | Flexible CrystalPredictor (1), DMAflex-Quick, DMACRYS (2.0.4) | Doris Braun | 2012 | See Study_ID=30 | \CHEMISTRY_CPOSS\LY2624803\DMAflex-Quick | dfIA765 | 0.986 | B3LYP/6-31G(d,p) | 0 |  | This is the DMAflex-Q intra_molecular energy penalty. It is extrapolated from the grid calculation, and is not accurate. It is relative to the zero for Intra_B, plus the energy offset inserted manually. | IA765 | P21/c | 4 | 6.7209 | 16.2713 | 20.4916 | 90 | 73.921 | 90 | LATT 1; SYMM -X , +Y +1/2, -Z +1/2 | 1.1705 | 0.6427 |  | -140.73 | -124.2 | -139.744 | 0 | 0 | 0 | 1 |  | 0 |  | 0 | Dmaflex-Quick, rotated charge densities from PBE0/6-31G(d,p) + FIT
FOCWUR | C22 H25 N3 O3 | 10 | Eli-Lilly VII, LY2624803, Hypnion HY10275 | 3-(4-dibenzo[b,f][1,4]oxepin-11-yl-piperazin-1-yl)-2,2-dimethylpropionic acid |  | FOCWUR, FOCWUR01 | Flexible CrystalPredictor (1), DMAflex-Quick, DMACRYS (2.0.4) | Doris Braun | 2012 | See Study_ID=30 | \CHEMISTRY_CPOSS\LY2624803\DMAflex-Quick | dfIB368 | 6.547 | B3LYP/6-31G(d,p) | 0 |  | This is the DMAflex-Q intra_molecular energy penalty. It is extrapolated from the grid calculation, and is not accurate. It is relative to the zero for Intra_B, plus the energy offset inserted manually. | IB368 | P21/n | 4 | 17.2723 | 9.826 | 13.3428 | 90 | 68.18 | 90 | LATT 1; SYMM -X +1/2, +Y +1/2, -Z +1/2 | 1.1989 | 0.6522 |  | -146.28 | -128.87 | -139.733 | 0 | 0 | 0 | 1 |  | 0 |  | 0 | Dmaflex-Quick, rotated charge densities from PBE0/6-31G(d,p) + FIT
FOCWUR | C22 H25 N3 O3 | 10 | Eli-Lilly VII, LY2624803, Hypnion HY10275 | 3-(4-dibenzo[b,f][1,4]oxepin-11-yl-piperazin-1-yl)-2,2-dimethylpropionic acid |  | FOCWUR, FOCWUR01 | Flexible CrystalPredictor (1), DMAflex-Quick, DMACRYS (2.0.4) | Doris Braun | 2012 | See Study_ID=30 | \CHEMISTRY_CPOSS\LY2624803\DMAflex-Quick | dfIB571 | 9.571 | B3LYP/6-31G(d,p) | 0 |  | This is the DMAflex-Q intra_molecular energy penalty. It is extrapolated from the grid calculation, and is not accurate. It is relative to the zero for Intra_B, plus the energy offset inserted manually. | IB571 | P-1 | 2 | 10.4241 | 7.842 | 14.7224 | 107.107 | 69.756 | 105.581 | LATT 1 | 1.1885 | 0.6463 |  | -149.3 | -123.39 | -139.729 | 0 | 0 | 0 | 1 |  | 0 |  | 0 | Dmaflex-Quick, rotated charge densities from PBE0/6-31G(d,p) + FIT
FOCWUR | C22 H25 N3 O3 | 10 | Eli-Lilly VII, LY2624803, Hypnion HY10275 | 3-(4-dibenzo[b,f][1,4]oxepin-11-yl-piperazin-1-yl)-2,2-dimethylpropionic acid |  | FOCWUR, FOCWUR01 | Flexible CrystalPredictor (1), DMAflex-Quick, DMACRYS (2.0.4) | Doris Braun | 2012 | See Study_ID=30 | \CHEMISTRY_CPOSS\LY2624803\DMAflex-Quick | dfIA920 | 7.517 | B3LYP/6-31G(d,p) | 0 |  | This is the DMAflex-Q intra_molecular energy penalty. It is extrapolated from the grid calculation, and is not accurate. It is relative to the zero for Intra_B, plus the energy offset inserted manually. | IA920 | P21/c | 4 | 6.9015 | 12.6819 | 24.6447 | 90 | 104.778 | 90 | LATT 1; SYMM -X , +Y +1/2, -Z +1/2 | 1.2084 | 0.6574 |  | -147.24 | -129.1 | -139.723 | 0 | 0 | 0 | 1 |  | 0 |  | 0 | Dmaflex-Quick, rotated charge densities from PBE0/6-31G(d,p) + FIT
FOCWUR | C22 H25 N3 O3 | 10 | Eli-Lilly VII, LY2624803, Hypnion HY10275 | 3-(4-dibenzo[b,f][1,4]oxepin-11-yl-piperazin-1-yl)-2,2-dimethylpropionic acid |  | FOCWUR, FOCWUR01 | Flexible CrystalPredictor (1), DMAflex-Quick, DMACRYS (2.0.4) | Doris Braun | 2012 | See Study_ID=30 | \CHEMISTRY_CPOSS\LY2624803\DMAflex-Quick | dfIB1822 | 19.469 | B3LYP/6-31G(d,p) | 0 |  | This is the DMAflex-Q intra_molecular energy penalty. It is extrapolated from the grid calculation, and is not accurate. It is relative to the zero for Intra_B, plus the energy offset inserted manually. | IB1822 | C2/c | 4 | 24.0695 | 6.7138 | 25.5641 | 90 | 83.738 | 90 | LATT 7; SYMM -X , +Y , -Z +1/2 | 1.2275 | 0.6675 |  | -159.18 | -130.29 | -139.711 | 0 | 0 | 0 | 1 |  | 0 |  | 0 | Dmaflex-Quick, rotated charge densities from PBE0/6-31G(d,p) + FIT
FOCWUR | C22 H25 N3 O3 | 10 | Eli-Lilly VII, LY2624803, Hypnion HY10275 | 3-(4-dibenzo[b,f][1,4]oxepin-11-yl-piperazin-1-yl)-2,2-dimethylpropionic acid |  | FOCWUR, FOCWUR01 | Flexible CrystalPredictor (1), DMAflex-Quick, DMACRYS (2.0.4) | Doris Braun | 2012 | See Study_ID=30 | \CHEMISTRY_CPOSS\LY2624803\DMAflex-Quick | dfIA610 | 5.25 | B3LYP/6-31G(d,p) | 0 |  | This is the DMAflex-Q intra_molecular energy penalty. It is extrapolated from the grid calculation, and is not accurate. It is relative to the zero for Intra_B, plus the energy offset inserted manually. | IA610 | Pna21 | 4 | 13.907 | 17.4956 | 8.8095 | 90 | 90 | 90 | LATT -1; SYMM -X , -Y , +Z +1/2; SYMM -X +1/2, +Y +1/2, +Z +1/2; SYMM +X +1/2, -Y +1/2, +Z | 1.1758 | 0.6464 |  | -144.96 | -122.1 | -139.71 | 0 | 0 | 0 | 1 |  | 0 |  | 0 | Dmaflex-Quick, rotated charge densities from PBE0/6-31G(d,p) + FIT
FOCWUR | C22 H25 N3 O3 | 10 | Eli-Lilly VII, LY2624803, Hypnion HY10275 | 3-(4-dibenzo[b,f][1,4]oxepin-11-yl-piperazin-1-yl)-2,2-dimethylpropionic acid |  | FOCWUR, FOCWUR01 | Flexible CrystalPredictor (1), DMAflex-Quick, DMACRYS (2.0.4) | Doris Braun | 2012 | See Study_ID=30 | \CHEMISTRY_CPOSS\LY2624803\DMAflex-Quick | dfIA809 | 8.674 | B3LYP/6-31G(d,p) | 0 |  | This is the DMAflex-Q intra_molecular energy penalty. It is extrapolated from the grid calculation, and is not accurate. It is relative to the zero for Intra_B, plus the energy offset inserted manually. | IA809 | P21/a | 4 | 14.8925 | 14.9091 | 9.5398 | 90 | 86.297 | 90 | LATT 1; SYMM -X +1/2, +Y +1/2, -Z | 1.1924 | 0.6543 |  | -148.38 | -123.33 | -139.706 | 0 | 0 | 0 | 1 |  | 0 |  | 0 | Dmaflex-Quick, rotated charge densities from PBE0/6-31G(d,p) + FIT
FOCWUR | C22 H25 N3 O3 | 10 | Eli-Lilly VII, LY2624803, Hypnion HY10275 | 3-(4-dibenzo[b,f][1,4]oxepin-11-yl-piperazin-1-yl)-2,2-dimethylpropionic acid |  | FOCWUR, FOCWUR01 | Flexible CrystalPredictor (1), DMAflex-Quick, DMACRYS (2.0.4) | Doris Braun | 2012 | See Study_ID=30 | \CHEMISTRY_CPOSS\LY2624803\DMAflex-Quick | dfIA975 | 0.696 | B3LYP/6-31G(d,p) | 0 |  | This is the DMAflex-Q intra_molecular energy penalty. It is extrapolated from the grid calculation, and is not accurate. It is relative to the zero for Intra_B, plus the energy offset inserted manually. | IA975 | P-1 | 2 | 12.0922 | 11.751 | 9.4077 | 82.187 | 114.802 | 71.138 | LATT 1 | 1.1567 | 0.6328 |  | -140.4 | -121.01 | -139.704 | 0 | 0 | 0 | 1 |  | 0 |  | 0 | Dmaflex-Quick, rotated charge densities from PBE0/6-31G(d,p) + FIT
FOCWUR | C22 H25 N3 O3 | 10 | Eli-Lilly VII, LY2624803, Hypnion HY10275 | 3-(4-dibenzo[b,f][1,4]oxepin-11-yl-piperazin-1-yl)-2,2-dimethylpropionic acid |  | FOCWUR, FOCWUR01 | Flexible CrystalPredictor (1), DMAflex-Quick, DMACRYS (2.0.4) | Doris Braun | 2012 | See Study_ID=30 | \CHEMISTRY_CPOSS\LY2624803\DMAflex-Quick | dfIB186 | 2.601 | B3LYP/6-31G(d,p) | 0 |  | This is the DMAflex-Q intra_molecular energy penalty. It is extrapolated from the grid calculation, and is not accurate. It is relative to the zero for Intra_B, plus the energy offset inserted manually. | IB186 | Pbca | 8 | 21.2902 | 7.7478 | 25.2927 | 90 | 90 | 90 | LATT 1; SYMM +X +1/2, -Y +1/2, -Z; SYMM -X , +Y +1/2, -Z +1/2; SYMM -X +1/2, -Y , +Z +1/2 | 1.2082 | 0.661 |  | -142.3 | -133.86 | -139.699 | 0 | 0 | 0 | 1 |  | 0 |  | 0 | Dmaflex-Quick, rotated charge densities from PBE0/6-31G(d,p) + FIT
FOCWUR | C22 H25 N3 O3 | 10 | Eli-Lilly VII, LY2624803, Hypnion HY10275 | 3-(4-dibenzo[b,f][1,4]oxepin-11-yl-piperazin-1-yl)-2,2-dimethylpropionic acid |  | FOCWUR, FOCWUR01 | Flexible CrystalPredictor (1), DMAflex-Quick, DMACRYS (2.0.4) | Doris Braun | 2012 | See Study_ID=30 | \CHEMISTRY_CPOSS\LY2624803\DMAflex-Quick | dfIB395 | 5.643 | B3LYP/6-31G(d,p) | 0 |  | This is the DMAflex-Q intra_molecular energy penalty. It is extrapolated from the grid calculation, and is not accurate. It is relative to the zero for Intra_B, plus the energy offset inserted manually. | IB395 | P21/a | 4 | 12.9209 | 24.9008 | 6.5521 | 90 | 82.386 | 90 | LATT 1; SYMM -X +1/2, +Y +1/2, -Z | 1.2062 | 0.6618 |  | -145.34 | -128.12 | -139.697 | 0 | 0 | 0 | 1 |  | 0 |  | 0 | Dmaflex-Quick, rotated charge densities from PBE0/6-31G(d,p) + FIT
FOCWUR | C22 H25 N3 O3 | 10 | Eli-Lilly VII, LY2624803, Hypnion HY10275 | 3-(4-dibenzo[b,f][1,4]oxepin-11-yl-piperazin-1-yl)-2,2-dimethylpropionic acid |  | FOCWUR, FOCWUR01 | Flexible CrystalPredictor (1), DMAflex-Quick, DMACRYS (2.0.4) | Doris Braun | 2012 | See Study_ID=30 | \CHEMISTRY_CPOSS\LY2624803\DMAflex-Quick | dfIB278 | 1.537 | B3LYP/6-31G(d,p) | 0 |  | This is the DMAflex-Q intra_molecular energy penalty. It is extrapolated from the grid calculation, and is not accurate. It is relative to the zero for Intra_B, plus the energy offset inserted manually. | IB278 | P21/c | 4 | 8.7591 | 8.7454 | 27.8943 | 90 | 82.645 | 90 | LATT 1; SYMM -X , +Y +1/2, -Z +1/2 | 1.1893 | 0.6521 |  | -141.23 | -127.23 | -139.693 | 0 | 0 | 0 | 1 |  | 0 |  | 0 | Dmaflex-Quick, rotated charge densities from PBE0/6-31G(d,p) + FIT
FOCWUR | C22 H25 N3 O3 | 10 | Eli-Lilly VII, LY2624803, Hypnion HY10275 | 3-(4-dibenzo[b,f][1,4]oxepin-11-yl-piperazin-1-yl)-2,2-dimethylpropionic acid |  | FOCWUR, FOCWUR01 | Flexible CrystalPredictor (1), DMAflex-Quick, DMACRYS (2.0.4) | Doris Braun | 2012 | See Study_ID=30 | \CHEMISTRY_CPOSS\LY2624803\DMAflex-Quick | dfIB846 | 5.415 | B3LYP/6-31G(d,p) | 0 |  | This is the DMAflex-Q intra_molecular energy penalty. It is extrapolated from the grid calculation, and is not accurate. It is relative to the zero for Intra_B, plus the energy offset inserted manually. | IB846 | C2/c | 4 | 16.5339 | 22.9329 | 12.5142 | 90 | 64.651 | 90 | LATT 7; SYMM -X , +Y , -Z +1/2 | 1.1755 | 0.6398 |  | -145.1 | -125.65 | -139.685 | 0 | 0 | 0 | 1 |  | 0 |  | 0 | Dmaflex-Quick, rotated charge densities from PBE0/6-31G(d,p) + FIT
FOCWUR | C22 H25 N3 O3 | 10 | Eli-Lilly VII, LY2624803, Hypnion HY10275 | 3-(4-dibenzo[b,f][1,4]oxepin-11-yl-piperazin-1-yl)-2,2-dimethylpropionic acid |  | FOCWUR, FOCWUR01 | Flexible CrystalPredictor (1), DMAflex-Quick, DMACRYS (2.0.4) | Doris Braun | 2012 | See Study_ID=30 | \CHEMISTRY_CPOSS\LY2624803\DMAflex-Quick | dfIB1275 | 12.475 | B3LYP/6-31G(d,p) | 0 |  | This is the DMAflex-Q intra_molecular energy penalty. It is extrapolated from the grid calculation, and is not accurate. It is relative to the zero for Intra_B, plus the energy offset inserted manually. | IB1275 | P21/c | 4 | 13.0143 | 6.333 | 25.6989 | 90 | 94.588 | 90 | LATT 1; SYMM -X , +Y +1/2, -Z +1/2 | 1.1938 | 0.6492 |  | -152.16 | -124.89 | -139.685 | 0 | 0 | 0 | 1 |  | 0 |  | 0 | Dmaflex-Quick, rotated charge densities from PBE0/6-31G(d,p) + FIT
FOCWUR | C22 H25 N3 O3 | 10 | Eli-Lilly VII, LY2624803, Hypnion HY10275 | 3-(4-dibenzo[b,f][1,4]oxepin-11-yl-piperazin-1-yl)-2,2-dimethylpropionic acid |  | FOCWUR, FOCWUR01 | Flexible CrystalPredictor (1), DMAflex-Quick, DMACRYS (2.0.4) | Doris Braun | 2012 | See Study_ID=30 | \CHEMISTRY_CPOSS\LY2624803\DMAflex-Quick | dfIB1037 | 13.697 | B3LYP/6-31G(d,p) | 0 |  | This is the DMAflex-Q intra_molecular energy penalty. It is extrapolated from the grid calculation, and is not accurate. It is relative to the zero for Intra_B, plus the energy offset inserted manually. | IB1037 | P-1 | 2 | 11.1524 | 12.8278 | 7.894 | 96.791 | 72.923 | 106.825 | LATT 1 | 1.2203 | 0.6605 |  | -153.38 | -128.2 | -139.683 | 0 | 0 | 0 | 1 |  | 0 |  | 0 | Dmaflex-Quick, rotated charge densities from PBE0/6-31G(d,p) + FIT
FOCWUR | C22 H25 N3 O3 | 10 | Eli-Lilly VII, LY2624803, Hypnion HY10275 | 3-(4-dibenzo[b,f][1,4]oxepin-11-yl-piperazin-1-yl)-2,2-dimethylpropionic acid |  | FOCWUR, FOCWUR01 | Flexible CrystalPredictor (1), DMAflex-Quick, DMACRYS (2.0.4) | Doris Braun | 2012 | See Study_ID=30 | \CHEMISTRY_CPOSS\LY2624803\DMAflex-Quick | dfIA514 | 5.291 | B3LYP/6-31G(d,p) | 0 |  | This is the DMAflex-Q intra_molecular energy penalty. It is extrapolated from the grid calculation, and is not accurate. It is relative to the zero for Intra_B, plus the energy offset inserted manually. | IA514 | Pbcn | 8 | 16.6256 | 27.4919 | 9.2482 | 90 | 90 | 90 | LATT 1; SYMM +X +1/2, -Y +1/2, -Z; SYMM -X , +Y , -Z +1/2; SYMM -X +1/2, -Y +1/2, +Z +1/2 | 1.1925 | 0.6488 |  | -144.97 | -128.01 | -139.679 | 0 | 0 | 0 | 1 |  | 0 |  | 0 | Dmaflex-Quick, rotated charge densities from PBE0/6-31G(d,p) + FIT
FOCWUR | C22 H25 N3 O3 | 10 | Eli-Lilly VII, LY2624803, Hypnion HY10275 | 3-(4-dibenzo[b,f][1,4]oxepin-11-yl-piperazin-1-yl)-2,2-dimethylpropionic acid |  | FOCWUR, FOCWUR01 | Flexible CrystalPredictor (1), DMAflex-Quick, DMACRYS (2.0.4) | Doris Braun | 2012 | See Study_ID=30 | \CHEMISTRY_CPOSS\LY2624803\DMAflex-Quick | dfIB1211 | 12.222 | B3LYP/6-31G(d,p) | 0 |  | This is the DMAflex-Q intra_molecular energy penalty. It is extrapolated from the grid calculation, and is not accurate. It is relative to the zero for Intra_B, plus the energy offset inserted manually. | IB1211 | P21/c | 4 | 6.7872 | 17.9463 | 17.4259 | 90 | 80.619 | 90 | LATT 1; SYMM -X , +Y +1/2, -Z +1/2 | 1.2035 | 0.6542 |  | -151.9 | -127.72 | -139.678 | 0 | 0 | 0 | 1 |  | 0 |  | 0 | Dmaflex-Quick, rotated charge densities from PBE0/6-31G(d,p) + FIT
FOCWUR | C22 H25 N3 O3 | 10 | Eli-Lilly VII, LY2624803, Hypnion HY10275 | 3-(4-dibenzo[b,f][1,4]oxepin-11-yl-piperazin-1-yl)-2,2-dimethylpropionic acid |  | FOCWUR, FOCWUR01 | Flexible CrystalPredictor (1), DMAflex-Quick, DMACRYS (2.0.4) | Doris Braun | 2012 | See Study_ID=30 | \CHEMISTRY_CPOSS\LY2624803\DMAflex-Quick | dfIB1297 | 12.556 | B3LYP/6-31G(d,p) | 0 |  | This is the DMAflex-Q intra_molecular energy penalty. It is extrapolated from the grid calculation, and is not accurate. It is relative to the zero for Intra_B, plus the energy offset inserted manually. | IB1297 | P-1 | 2 | 15.7873 | 9.1653 | 9.1843 | 63.778 | 92.856 | 113.196 | LATT 1 | 1.1633 | 0.6295 |  | -152.23 | -121.45 | -139.674 | 0 | 0 | 0 | 1 |  | 0 |  | 0 | Dmaflex-Quick, rotated charge densities from PBE0/6-31G(d,p) + FIT
FOCWUR | C22 H25 N3 O3 | 10 | Eli-Lilly VII, LY2624803, Hypnion HY10275 | 3-(4-dibenzo[b,f][1,4]oxepin-11-yl-piperazin-1-yl)-2,2-dimethylpropionic acid |  | FOCWUR, FOCWUR01 | Flexible CrystalPredictor (1), DMAflex-Quick, DMACRYS (2.0.4) | Doris Braun | 2012 | See Study_ID=30 | \CHEMISTRY_CPOSS\LY2624803\DMAflex-Quick | dfIB383 | 3.907 | B3LYP/6-31G(d,p) | 0 |  | This is the DMAflex-Q intra_molecular energy penalty. It is extrapolated from the grid calculation, and is not accurate. It is relative to the zero for Intra_B, plus the energy offset inserted manually. | IB383 | P21 | 2 | 6.6277 | 10.5243 | 15.6892 | 90 | 101.333 | 90 | LATT -1; SYMM -X , +Y +1/2, -Z | 1.1744 | 0.6424 |  | -143.58 | -122.65 | -139.673 | 0 | 0 | 0 | 1 |  | 0 |  | 0 | Dmaflex-Quick, rotated charge densities from PBE0/6-31G(d,p) + FIT
FOCWUR | C22 H25 N3 O3 | 10 | Eli-Lilly VII, LY2624803, Hypnion HY10275 | 3-(4-dibenzo[b,f][1,4]oxepin-11-yl-piperazin-1-yl)-2,2-dimethylpropionic acid |  | FOCWUR, FOCWUR01 | Flexible CrystalPredictor (1), DMAflex-Quick, DMACRYS (2.0.4) | Doris Braun | 2012 | See Study_ID=30 | \CHEMISTRY_CPOSS\LY2624803\DMAflex-Quick | dfIB538 | 12.382 | B3LYP/6-31G(d,p) | 0 |  | This is the DMAflex-Q intra_molecular energy penalty. It is extrapolated from the grid calculation, and is not accurate. It is relative to the zero for Intra_B, plus the energy offset inserted manually. | IB538 | P21/a | 4 | 11.63 | 26.6025 | 6.8797 | 90 | 77.639 | 90 | LATT 1; SYMM -X +1/2, +Y +1/2, -Z | 1.2122 | 0.6588 |  | -152.05 | -128.74 | -139.668 | 0 | 0 | 0 | 1 |  | 0 |  | 0 | Dmaflex-Quick, rotated charge densities from PBE0/6-31G(d,p) + FIT
FOCWUR | C22 H25 N3 O3 | 10 | Eli-Lilly VII, LY2624803, Hypnion HY10275 | 3-(4-dibenzo[b,f][1,4]oxepin-11-yl-piperazin-1-yl)-2,2-dimethylpropionic acid |  | FOCWUR, FOCWUR01 | Flexible CrystalPredictor (1), DMAflex-Quick, DMACRYS (2.0.4) | Doris Braun | 2012 | See Study_ID=30 | \CHEMISTRY_CPOSS\LY2624803\DMAflex-Quick | dfIB308 | 2.543 | B3LYP/6-31G(d,p) | 0 |  | This is the DMAflex-Q intra_molecular energy penalty. It is extrapolated from the grid calculation, and is not accurate. It is relative to the zero for Intra_B, plus the energy offset inserted manually. | IB308 | P21/c | 4 | 12.4612 | 15.3357 | 13.3084 | 90 | 57.398 | 90 | LATT 1; SYMM -X , +Y +1/2, -Z +1/2 | 1.1764 | 0.6439 |  | -142.21 | -124.01 | -139.667 | 0 | 0 | 0 | 1 |  | 0 |  | 0 | Dmaflex-Quick, rotated charge densities from PBE0/6-31G(d,p) + FIT
FOCWUR | C22 H25 N3 O3 | 10 | Eli-Lilly VII, LY2624803, Hypnion HY10275 | 3-(4-dibenzo[b,f][1,4]oxepin-11-yl-piperazin-1-yl)-2,2-dimethylpropionic acid |  | FOCWUR, FOCWUR01 | Flexible CrystalPredictor (1), DMAflex-Quick, DMACRYS (2.0.4) | Doris Braun | 2012 | See Study_ID=30 | \CHEMISTRY_CPOSS\LY2624803\DMAflex-Quick | dfIB1868 | 5.845 | B3LYP/6-31G(d,p) | 0 |  | This is the DMAflex-Q intra_molecular energy penalty. It is extrapolated from the grid calculation, and is not accurate. It is relative to the zero for Intra_B, plus the energy offset inserted manually. | IB1868 | P21/a | 4 | 12.0334 | 27.037 | 6.5774 | 90 | 92.367 | 90 | LATT 1; SYMM -X +1/2, +Y +1/2, -Z | 1.1788 | 0.6414 |  | -145.51 | -122.19 | -139.665 | 0 | 0 | 0 | 1 |  | 0 |  | 0 | Dmaflex-Quick, rotated charge densities from PBE0/6-31G(d,p) + FIT
FOCWUR | C22 H25 N3 O3 | 10 | Eli-Lilly VII, LY2624803, Hypnion HY10275 | 3-(4-dibenzo[b,f][1,4]oxepin-11-yl-piperazin-1-yl)-2,2-dimethylpropionic acid |  | FOCWUR, FOCWUR01 | Flexible CrystalPredictor (1), DMAflex-Quick, DMACRYS (2.0.4) | Doris Braun | 2012 | See Study_ID=30 | \CHEMISTRY_CPOSS\LY2624803\DMAflex-Quick | dfIB397 | 6.575 | B3LYP/6-31G(d,p) | 0 |  | This is the DMAflex-Q intra_molecular energy penalty. It is extrapolated from the grid calculation, and is not accurate. It is relative to the zero for Intra_B, plus the energy offset inserted manually. | IB397 | C2/c | 4 | 17.5673 | 9.9345 | 27.1118 | 90 | 62.768 | 90 | LATT 7; SYMM -X , +Y , -Z +1/2 | 1.1981 | 0.6514 |  | -146.24 | -130.2 | -139.665 | 0 | 0 | 0 | 1 |  | 0 |  | 0 | Dmaflex-Quick, rotated charge densities from PBE0/6-31G(d,p) + FIT
FOCWUR | C22 H25 N3 O3 | 10 | Eli-Lilly VII, LY2624803, Hypnion HY10275 | 3-(4-dibenzo[b,f][1,4]oxepin-11-yl-piperazin-1-yl)-2,2-dimethylpropionic acid |  | FOCWUR, FOCWUR01 | Flexible CrystalPredictor (1), DMAflex-Quick, DMACRYS (2.0.4) | Doris Braun | 2012 | See Study_ID=30 | \CHEMISTRY_CPOSS\LY2624803\DMAflex-Quick | dfIB496 | 1.973 | B3LYP/6-31G(d,p) | 0 |  | This is the DMAflex-Q intra_molecular energy penalty. It is extrapolated from the grid calculation, and is not accurate. It is relative to the zero for Intra_B, plus the energy offset inserted manually. | IB496 | Pbcn | 8 | 19.604 | 20.6843 | 10.8761 | 90 | 90 | 90 | LATT 1; SYMM +X +1/2, -Y +1/2, -Z; SYMM -X , +Y , -Z +1/2; SYMM -X +1/2, -Y +1/2, +Z +1/2 | 1.143 | 0.6254 |  | -141.63 | -120.04 | -139.657 | 0 | 0 | 0 | 1 |  | 0 |  | 0 | Dmaflex-Quick, rotated charge densities from PBE0/6-31G(d,p) + FIT
FOCWUR | C22 H25 N3 O3 | 10 | Eli-Lilly VII, LY2624803, Hypnion HY10275 | 3-(4-dibenzo[b,f][1,4]oxepin-11-yl-piperazin-1-yl)-2,2-dimethylpropionic acid |  | FOCWUR, FOCWUR01 | Flexible CrystalPredictor (1), DMAflex-Quick, DMACRYS (2.0.4) | Doris Braun | 2012 | See Study_ID=30 | \CHEMISTRY_CPOSS\LY2624803\DMAflex-Quick | dfIB780 | 12.463 | B3LYP/6-31G(d,p) | 0 |  | This is the DMAflex-Q intra_molecular energy penalty. It is extrapolated from the grid calculation, and is not accurate. It is relative to the zero for Intra_B, plus the energy offset inserted manually. | IB780 | P21/c | 4 | 13.6709 | 8.507 | 19.24 | 90 | 71.813 | 90 | LATT 1; SYMM -X , +Y +1/2, -Z +1/2 | 1.1856 | 0.6436 |  | -152.11 | -123.77 | -139.647 | 0 | 0 | 0 | 1 |  | 0 |  | 0 | Dmaflex-Quick, rotated charge densities from PBE0/6-31G(d,p) + FIT
FOCWUR | C22 H25 N3 O3 | 10 | Eli-Lilly VII, LY2624803, Hypnion HY10275 | 3-(4-dibenzo[b,f][1,4]oxepin-11-yl-piperazin-1-yl)-2,2-dimethylpropionic acid |  | FOCWUR, FOCWUR01 | Flexible CrystalPredictor (1), DMAflex-Quick, DMACRYS (2.0.4) | Doris Braun | 2012 | See Study_ID=30 | \CHEMISTRY_CPOSS\LY2624803\DMAflex-Quick | dfIB2166 | 12.593 | B3LYP/6-31G(d,p) | 0 |  | This is the DMAflex-Q intra_molecular energy penalty. It is extrapolated from the grid calculation, and is not accurate. It is relative to the zero for Intra_B, plus the energy offset inserted manually. | IB2166 | P-1 | 2 | 14.2259 | 14.4726 | 6.1032 | 67.027 | 82.102 | 63.644 | LATT 1 | 1.2168 | 0.6585 |  | -152.24 | -130.28 | -139.647 | 0 | 0 | 0 | 1 |  | 0 |  | 0 | Dmaflex-Quick, rotated charge densities from PBE0/6-31G(d,p) + FIT
FOCWUR | C22 H25 N3 O3 | 10 | Eli-Lilly VII, LY2624803, Hypnion HY10275 | 3-(4-dibenzo[b,f][1,4]oxepin-11-yl-piperazin-1-yl)-2,2-dimethylpropionic acid |  | FOCWUR, FOCWUR01 | Flexible CrystalPredictor (1), DMAflex-Quick, DMACRYS (2.0.4) | Doris Braun | 2012 | See Study_ID=30 | \CHEMISTRY_CPOSS\LY2624803\DMAflex-Quick | dfIB484 | 4.46 | B3LYP/6-31G(d,p) | 0 |  | This is the DMAflex-Q intra_molecular energy penalty. It is extrapolated from the grid calculation, and is not accurate. It is relative to the zero for Intra_B, plus the energy offset inserted manually. | IB484 | I2/a | 8 | 22.1072 | 9.4483 | 20.8855 | 90 | 81.286 | 90 | LATT 1; SYMM -X +1/2, +Y , -Z; SYMM +X +1/2, +Y +1/2, +Z +1/2; SYMM -X , +Y +1/2, -Z +1/2 | 1.169 | 0.6395 |  | -144.08 | -121.24 | -139.62 | 0 | 0 | 0 | 1 |  | 0 |  | 0 | Dmaflex-Quick, rotated charge densities from PBE0/6-31G(d,p) + FIT
FOCWUR | C22 H25 N3 O3 | 10 | Eli-Lilly VII, LY2624803, Hypnion HY10275 | 3-(4-dibenzo[b,f][1,4]oxepin-11-yl-piperazin-1-yl)-2,2-dimethylpropionic acid |  | FOCWUR, FOCWUR01 | Flexible CrystalPredictor (1), DMAflex-Quick, DMACRYS (2.0.4) | Doris Braun | 2012 | See Study_ID=30 | \CHEMISTRY_CPOSS\LY2624803\DMAflex-Quick | dfIB954 | 6.282 | B3LYP/6-31G(d,p) | 0 |  | This is the DMAflex-Q intra_molecular energy penalty. It is extrapolated from the grid calculation, and is not accurate. It is relative to the zero for Intra_B, plus the energy offset inserted manually. | IB954 | P21/a | 4 | 14.5277 | 12.7769 | 12.4191 | 90 | 65.399 | 90 | LATT 1; SYMM -X +1/2, +Y +1/2, -Z | 1.2025 | 0.6573 |  | -145.9 | -128.31 | -139.618 | 0 | 0 | 0 | 1 |  | 0 |  | 0 | Dmaflex-Quick, rotated charge densities from PBE0/6-31G(d,p) + FIT
FOCWUR | C22 H25 N3 O3 | 10 | Eli-Lilly VII, LY2624803, Hypnion HY10275 | 3-(4-dibenzo[b,f][1,4]oxepin-11-yl-piperazin-1-yl)-2,2-dimethylpropionic acid |  | FOCWUR, FOCWUR01 | Flexible CrystalPredictor (1), DMAflex-Quick, DMACRYS (2.0.4) | Doris Braun | 2012 | See Study_ID=30 | \CHEMISTRY_CPOSS\LY2624803\DMAflex-Quick | dfIB546 | 5.533 | B3LYP/6-31G(d,p) | 0 |  | This is the DMAflex-Q intra_molecular energy penalty. It is extrapolated from the grid calculation, and is not accurate. It is relative to the zero for Intra_B, plus the energy offset inserted manually. | IB546 | P21/c | 4 | 5.8009 | 27.617 | 14.5564 | 90 | 66.624 | 90 | LATT 1; SYMM -X , +Y +1/2, -Z +1/2 | 1.1774 | 0.6415 |  | -145.15 | -123.12 | -139.617 | 0 | 0 | 0 | 1 |  | 0 |  | 0 | Dmaflex-Quick, rotated charge densities from PBE0/6-31G(d,p) + FIT
FOCWUR | C22 H25 N3 O3 | 10 | Eli-Lilly VII, LY2624803, Hypnion HY10275 | 3-(4-dibenzo[b,f][1,4]oxepin-11-yl-piperazin-1-yl)-2,2-dimethylpropionic acid |  | FOCWUR, FOCWUR01 | Flexible CrystalPredictor (1), DMAflex-Quick, DMACRYS (2.0.4) | Doris Braun | 2012 | See Study_ID=30 | \CHEMISTRY_CPOSS\LY2624803\DMAflex-Quick | dfIB560 | 12.065 | B3LYP/6-31G(d,p) | 0 |  | This is the DMAflex-Q intra_molecular energy penalty. It is extrapolated from the grid calculation, and is not accurate. It is relative to the zero for Intra_B, plus the energy offset inserted manually. | IB560 | P21/c | 4 | 6.4088 | 11.7918 | 28.0517 | 90 | 77.47 | 90 | LATT 1; SYMM -X , +Y +1/2, -Z +1/2 | 1.2179 | 0.663 |  | -151.68 | -134.71 | -139.615 | 0 | 0 | 0 | 1 |  | 0 |  | 0 | Dmaflex-Quick, rotated charge densities from PBE0/6-31G(d,p) + FIT
FOCWUR | C22 H25 N3 O3 | 10 | Eli-Lilly VII, LY2624803, Hypnion HY10275 | 3-(4-dibenzo[b,f][1,4]oxepin-11-yl-piperazin-1-yl)-2,2-dimethylpropionic acid |  | FOCWUR, FOCWUR01 | Flexible CrystalPredictor (1), DMAflex-Quick, DMACRYS (2.0.4) | Doris Braun | 2012 | See Study_ID=30 | \CHEMISTRY_CPOSS\LY2624803\DMAflex-Quick | dfIB334 | 5.086 | B3LYP/6-31G(d,p) | 0 |  | This is the DMAflex-Q intra_molecular energy penalty. It is extrapolated from the grid calculation, and is not accurate. It is relative to the zero for Intra_B, plus the energy offset inserted manually. | IB334 | I2/c | 8 | 19.7031 | 13.3733 | 16.6733 | 90 | 86.47 | 90 | LATT 1; SYMM -X , +Y , -Z +1/2; SYMM +X +1/2, +Y +1/2, +Z +1/2; SYMM -X +1/2, +Y +1/2, -Z | 1.1496 | 0.627 |  | -144.68 | -122.95 | -139.594 | 0 | 0 | 0 | 1 |  | 0 |  | 0 | Dmaflex-Quick, rotated charge densities from PBE0/6-31G(d,p) + FIT
FOCWUR | C22 H25 N3 O3 | 10 | Eli-Lilly VII, LY2624803, Hypnion HY10275 | 3-(4-dibenzo[b,f][1,4]oxepin-11-yl-piperazin-1-yl)-2,2-dimethylpropionic acid |  | FOCWUR, FOCWUR01 | Flexible CrystalPredictor (1), DMAflex-Quick, DMACRYS (2.0.4) | Doris Braun | 2012 | See Study_ID=30 | \CHEMISTRY_CPOSS\LY2624803\DMAflex-Quick | dfIB440 | 5.838 | B3LYP/6-31G(d,p) | 0 |  | This is the DMAflex-Q intra_molecular energy penalty. It is extrapolated from the grid calculation, and is not accurate. It is relative to the zero for Intra_B, plus the energy offset inserted manually. | IB440 | A2 | 4 | 16.1322 | 6.565 | 20.3313 | 90 | 77.208 | 90 | LATT -1; SYMM -X , +Y , -Z; SYMM +X , +Y +1/2, +Z +1/2; SYMM -X , +Y +1/2, -Z +1/2 | 1.2003 | 0.6529 |  | -145.43 | -127.43 | -139.592 | 0 | 0 | 0 | 1 |  | 0 |  | 0 | Dmaflex-Quick, rotated charge densities from PBE0/6-31G(d,p) + FIT
FOCWUR | C22 H25 N3 O3 | 10 | Eli-Lilly VII, LY2624803, Hypnion HY10275 | 3-(4-dibenzo[b,f][1,4]oxepin-11-yl-piperazin-1-yl)-2,2-dimethylpropionic acid |  | FOCWUR, FOCWUR01 | Flexible CrystalPredictor (1), DMAflex-Quick, DMACRYS (2.0.4) | Doris Braun | 2012 | See Study_ID=30 | \CHEMISTRY_CPOSS\LY2624803\DMAflex-Quick | dfIB1940 | 2.135 | B3LYP/6-31G(d,p) | 0 |  | This is the DMAflex-Q intra_molecular energy penalty. It is extrapolated from the grid calculation, and is not accurate. It is relative to the zero for Intra_B, plus the energy offset inserted manually. | IB1940 | P-1 | 2 | 13.2525 | 9.4978 | 10.4858 | 84.243 | 56.27 | 77.345 | LATT 1 | 1.1771 | 0.6458 |  | -141.72 | -125.6 | -139.585 | 0 | 0 | 0 | 1 |  | 0 |  | 0 | Dmaflex-Quick, rotated charge densities from PBE0/6-31G(d,p) + FIT
FOCWUR | C22 H25 N3 O3 | 10 | Eli-Lilly VII, LY2624803, Hypnion HY10275 | 3-(4-dibenzo[b,f][1,4]oxepin-11-yl-piperazin-1-yl)-2,2-dimethylpropionic acid |  | FOCWUR, FOCWUR01 | Flexible CrystalPredictor (1), DMAflex-Quick, DMACRYS (2.0.4) | Doris Braun | 2012 | See Study_ID=30 | \CHEMISTRY_CPOSS\LY2624803\DMAflex-Quick | dfIB947 | 3.405 | B3LYP/6-31G(d,p) | 0 |  | This is the DMAflex-Q intra_molecular energy penalty. It is extrapolated from the grid calculation, and is not accurate. It is relative to the zero for Intra_B, plus the energy offset inserted manually. | IB947 | P-1 | 2 | 14.7358 | 6.5953 | 11.0069 | 76.581 | 91.364 | 89.676 | LATT 1 | 1.2115 | 0.6636 |  | -142.99 | -127.72 | -139.585 | 0 | 0 | 0 | 1 |  | 0 |  | 0 | Dmaflex-Quick, rotated charge densities from PBE0/6-31G(d,p) + FIT
FOCWUR | C22 H25 N3 O3 | 10 | Eli-Lilly VII, LY2624803, Hypnion HY10275 | 3-(4-dibenzo[b,f][1,4]oxepin-11-yl-piperazin-1-yl)-2,2-dimethylpropionic acid |  | FOCWUR, FOCWUR01 | Flexible CrystalPredictor (1), DMAflex-Quick, DMACRYS (2.0.4) | Doris Braun | 2012 | See Study_ID=30 | \CHEMISTRY_CPOSS\LY2624803\DMAflex-Quick | dfIB606 | 2.141 | B3LYP/6-31G(d,p) | 0 |  | This is the DMAflex-Q intra_molecular energy penalty. It is extrapolated from the grid calculation, and is not accurate. It is relative to the zero for Intra_B, plus the energy offset inserted manually. | IB606 | P-1 | 2 | 9.4981 | 10.4856 | 11.4561 | 74.16 | 99.299 | 84.243 | LATT 1 | 1.1771 | 0.6427 |  | -141.72 | -125.61 | -139.579 | 0 | 0 | 0 | 1 |  | 0 |  | 0 | Dmaflex-Quick, rotated charge densities from PBE0/6-31G(d,p) + FIT
FOCWUR | C22 H25 N3 O3 | 10 | Eli-Lilly VII, LY2624803, Hypnion HY10275 | 3-(4-dibenzo[b,f][1,4]oxepin-11-yl-piperazin-1-yl)-2,2-dimethylpropionic acid |  | FOCWUR, FOCWUR01 | Flexible CrystalPredictor (1), DMAflex-Quick, DMACRYS (2.0.4) | Doris Braun | 2012 | See Study_ID=30 | \CHEMISTRY_CPOSS\LY2624803\DMAflex-Quick | dfIB682 | 9.351 | B3LYP/6-31G(d,p) | 0 |  | This is the DMAflex-Q intra_molecular energy penalty. It is extrapolated from the grid calculation, and is not accurate. It is relative to the zero for Intra_B, plus the energy offset inserted manually. | IB682 | P-1 | 2 | 8.0332 | 10.6073 | 14.4931 | 69.466 | 75.04 | 100.159 | LATT 1 | 1.1804 | 0.6431 |  | -148.93 | -121.11 | -139.579 | 0 | 0 | 0 | 1 |  | 0 |  | 0 | Dmaflex-Quick, rotated charge densities from PBE0/6-31G(d,p) + FIT
FOCWUR | C22 H25 N3 O3 | 10 | Eli-Lilly VII, LY2624803, Hypnion HY10275 | 3-(4-dibenzo[b,f][1,4]oxepin-11-yl-piperazin-1-yl)-2,2-dimethylpropionic acid |  | FOCWUR, FOCWUR01 | Flexible CrystalPredictor (1), DMAflex-Quick, DMACRYS (2.0.4) | Doris Braun | 2012 | See Study_ID=30 | \CHEMISTRY_CPOSS\LY2624803\DMAflex-Quick | dfIB1305 | 13.587 | B3LYP/6-31G(d,p) | 0 |  | This is the DMAflex-Q intra_molecular energy penalty. It is extrapolated from the grid calculation, and is not accurate. It is relative to the zero for Intra_B, plus the energy offset inserted manually. | IB1305 | Pna21 | 4 | 11.4102 | 17.9105 | 10.4766 | 90 | 90 | 90 | LATT -1; SYMM -X , -Y , +Z +1/2; SYMM -X +1/2, +Y +1/2, +Z +1/2; SYMM +X +1/2, -Y +1/2, +Z | 1.1772 | 0.6413 |  | -153.16 | -123.35 | -139.573 | 0 | 0 | 0 | 1 |  | 0 |  | 0 | Dmaflex-Quick, rotated charge densities from PBE0/6-31G(d,p) + FIT
FOCWUR | C22 H25 N3 O3 | 10 | Eli-Lilly VII, LY2624803, Hypnion HY10275 | 3-(4-dibenzo[b,f][1,4]oxepin-11-yl-piperazin-1-yl)-2,2-dimethylpropionic acid |  | FOCWUR, FOCWUR01 | Flexible CrystalPredictor (1), DMAflex-Quick, DMACRYS (2.0.4) | Doris Braun | 2012 | See Study_ID=30 | \CHEMISTRY_CPOSS\LY2624803\DMAflex-Quick | dfIB314 | 2.21 | B3LYP/6-31G(d,p) | 0 |  | This is the DMAflex-Q intra_molecular energy penalty. It is extrapolated from the grid calculation, and is not accurate. It is relative to the zero for Intra_B, plus the energy offset inserted manually. | IB314 | Pbca | 8 | 25.8382 | 17.4544 | 9.5924 | 90 | 90 | 90 | LATT 1; SYMM +X +1/2, -Y +1/2, -Z; SYMM -X , +Y +1/2, -Z +1/2; SYMM -X +1/2, -Y , +Z +1/2 | 1.1652 | 0.6387 |  | -141.78 | -124.25 | -139.57 | 0 | 0 | 0 | 1 |  | 0 |  | 0 | Dmaflex-Quick, rotated charge densities from PBE0/6-31G(d,p) + FIT
FOCWUR | C22 H25 N3 O3 | 10 | Eli-Lilly VII, LY2624803, Hypnion HY10275 | 3-(4-dibenzo[b,f][1,4]oxepin-11-yl-piperazin-1-yl)-2,2-dimethylpropionic acid |  | FOCWUR, FOCWUR01 | Flexible CrystalPredictor (1), DMAflex-Quick, DMACRYS (2.0.4) | Doris Braun | 2012 | See Study_ID=30 | \CHEMISTRY_CPOSS\LY2624803\DMAflex-Quick | dfIB465 | 5.864 | B3LYP/6-31G(d,p) | 0 |  | This is the DMAflex-Q intra_molecular energy penalty. It is extrapolated from the grid calculation, and is not accurate. It is relative to the zero for Intra_B, plus the energy offset inserted manually. | IB465 | P21/c | 4 | 12.4117 | 12.772 | 14.5571 | 90 | 65.371 | 90 | LATT 1; SYMM -X , +Y +1/2, -Z +1/2 | 1.2015 | 0.6568 |  | -145.43 | -128.19 | -139.566 | 0 | 0 | 0 | 1 |  | 0 |  | 0 | Dmaflex-Quick, rotated charge densities from PBE0/6-31G(d,p) + FIT
FOCWUR | C22 H25 N3 O3 | 10 | Eli-Lilly VII, LY2624803, Hypnion HY10275 | 3-(4-dibenzo[b,f][1,4]oxepin-11-yl-piperazin-1-yl)-2,2-dimethylpropionic acid |  | FOCWUR, FOCWUR01 | Flexible CrystalPredictor (1), DMAflex-Quick, DMACRYS (2.0.4) | Doris Braun | 2012 | See Study_ID=30 | \CHEMISTRY_CPOSS\LY2624803\DMAflex-Quick | dfIB566 | 7.794 | B3LYP/6-31G(d,p) | 0 |  | This is the DMAflex-Q intra_molecular energy penalty. It is extrapolated from the grid calculation, and is not accurate. It is relative to the zero for Intra_B, plus the energy offset inserted manually. | IB566 | P-1 | 2 | 6.5747 | 17.5087 | 11.6476 | 84.431 | 95.986 | 57.181 | LATT 1 | 1.144 | 0.6236 |  | -147.35 | -119.72 | -139.556 | 0 | 0 | 0 | 1 |  | 0 |  | 0 | Dmaflex-Quick, rotated charge densities from PBE0/6-31G(d,p) + FIT
FOCWUR | C22 H25 N3 O3 | 10 | Eli-Lilly VII, LY2624803, Hypnion HY10275 | 3-(4-dibenzo[b,f][1,4]oxepin-11-yl-piperazin-1-yl)-2,2-dimethylpropionic acid |  | FOCWUR, FOCWUR01 | Flexible CrystalPredictor (1), DMAflex-Quick, DMACRYS (2.0.4) | Doris Braun | 2012 | See Study_ID=30 | \CHEMISTRY_CPOSS\LY2624803\DMAflex-Quick | dfIB1106 | 13.637 | B3LYP/6-31G(d,p) | 0 |  | This is the DMAflex-Q intra_molecular energy penalty. It is extrapolated from the grid calculation, and is not accurate. It is relative to the zero for Intra_B, plus the energy offset inserted manually. | IB1106 | Pna21 | 4 | 11.4326 | 17.876 | 10.4738 | 90 | 90 | 90 | LATT -1; SYMM -X , -Y , +Z +1/2; SYMM -X +1/2, +Y +1/2, +Z +1/2; SYMM +X +1/2, -Y +1/2, +Z | 1.1775 | 0.6412 |  | -153.19 | -123.3 | -139.553 | 0 | 0 | 0 | 1 |  | 0 |  | 0 | Dmaflex-Quick, rotated charge densities from PBE0/6-31G(d,p) + FIT
FOCWUR | C22 H25 N3 O3 | 10 | Eli-Lilly VII, LY2624803, Hypnion HY10275 | 3-(4-dibenzo[b,f][1,4]oxepin-11-yl-piperazin-1-yl)-2,2-dimethylpropionic acid |  | FOCWUR, FOCWUR01 | Flexible CrystalPredictor (1), DMAflex-Quick, DMACRYS (2.0.4) | Doris Braun | 2012 | See Study_ID=30 | \CHEMISTRY_CPOSS\LY2624803\DMAflex-Quick | dfIB1009 | 7.159 | B3LYP/6-31G(d,p) | 0 |  | This is the DMAflex-Q intra_molecular energy penalty. It is extrapolated from the grid calculation, and is not accurate. It is relative to the zero for Intra_B, plus the energy offset inserted manually. | IB1009 | P21/n | 4 | 14.7004 | 7.2067 | 20.3339 | 90 | 78.42 | 90 | LATT 1; SYMM -X +1/2, +Y +1/2, -Z +1/2 | 1.1943 | 0.6492 |  | -146.71 | -121.7 | -139.551 | 0 | 0 | 0 | 1 |  | 0 |  | 0 | Dmaflex-Quick, rotated charge densities from PBE0/6-31G(d,p) + FIT
FOCWUR | C22 H25 N3 O3 | 10 | Eli-Lilly VII, LY2624803, Hypnion HY10275 | 3-(4-dibenzo[b,f][1,4]oxepin-11-yl-piperazin-1-yl)-2,2-dimethylpropionic acid |  | FOCWUR, FOCWUR01 | Flexible CrystalPredictor (1), DMAflex-Quick, DMACRYS (2.0.4) | Doris Braun | 2012 | See Study_ID=30 | \CHEMISTRY_CPOSS\LY2624803\DMAflex-Quick | dfIB1024 | 6.942 | B3LYP/6-31G(d,p) | 0 |  | This is the DMAflex-Q intra_molecular energy penalty. It is extrapolated from the grid calculation, and is not accurate. It is relative to the zero for Intra_B, plus the energy offset inserted manually. | IB1024 | Pbca | 8 | 7.5366 | 24.016 | 23.1697 | 90 | 90 | 90 | LATT 1; SYMM +X +1/2, -Y +1/2, -Z; SYMM -X , +Y +1/2, -Z +1/2; SYMM -X +1/2, -Y , +Z +1/2 | 1.202 | 0.6576 |  | -146.48 | -125.46 | -139.538 | 0 | 0 | 0 | 1 |  | 0 |  | 0 | Dmaflex-Quick, rotated charge densities from PBE0/6-31G(d,p) + FIT
FOCWUR | C22 H25 N3 O3 | 10 | Eli-Lilly VII, LY2624803, Hypnion HY10275 | 3-(4-dibenzo[b,f][1,4]oxepin-11-yl-piperazin-1-yl)-2,2-dimethylpropionic acid |  | FOCWUR, FOCWUR01 | Flexible CrystalPredictor (1), DMAflex-Quick, DMACRYS (2.0.4) | Doris Braun | 2012 | See Study_ID=30 | \CHEMISTRY_CPOSS\LY2624803\DMAflex-Quick | dfIB647 | 6.59 | B3LYP/6-31G(d,p) | 0 |  | This is the DMAflex-Q intra_molecular energy penalty. It is extrapolated from the grid calculation, and is not accurate. It is relative to the zero for Intra_B, plus the energy offset inserted manually. | IB647 | P21/c | 4 | 22.624 | 9.899 | 11.163 | 90 | 122.872 | 90 | LATT 1; SYMM -X , +Y +1/2, -Z +1/2 | 1.2004 | 0.6538 |  | -146.11 | -127.17 | -139.52 | 0 | 0 | 0 | 1 |  | 0 |  | 0 | Dmaflex-Quick, rotated charge densities from PBE0/6-31G(d,p) + FIT
FOCWUR | C22 H25 N3 O3 | 10 | Eli-Lilly VII, LY2624803, Hypnion HY10275 | 3-(4-dibenzo[b,f][1,4]oxepin-11-yl-piperazin-1-yl)-2,2-dimethylpropionic acid |  | FOCWUR, FOCWUR01 | Flexible CrystalPredictor (1), DMAflex-Quick, DMACRYS (2.0.4) | Doris Braun | 2012 | See Study_ID=30 | \CHEMISTRY_CPOSS\LY2624803\DMAflex-Quick | dfIB833 | 12.4 | B3LYP/6-31G(d,p) | 0 |  | This is the DMAflex-Q intra_molecular energy penalty. It is extrapolated from the grid calculation, and is not accurate. It is relative to the zero for Intra_B, plus the energy offset inserted manually. | IB833 | P212121 | 4 | 15.2355 | 8.5683 | 16.5551 | 90 | 90 | 90 | LATT -1; SYMM +X +1/2, -Y +1/2, -Z; SYMM -X , +Y +1/2, -Z +1/2; SYMM -X +1/2, -Y , +Z +1/2 | 1.1662 | 0.6353 |  | -151.9 | -127.96 | -139.5 | 0 | 0 | 0 | 1 |  | 0 |  | 0 | Dmaflex-Quick, rotated charge densities from PBE0/6-31G(d,p) + FIT
FOCWUR | C22 H25 N3 O3 | 10 | Eli-Lilly VII, LY2624803, Hypnion HY10275 | 3-(4-dibenzo[b,f][1,4]oxepin-11-yl-piperazin-1-yl)-2,2-dimethylpropionic acid |  | FOCWUR, FOCWUR01 | Flexible CrystalPredictor (1), DMAflex-Quick, DMACRYS (2.0.4) | Doris Braun | 2012 | See Study_ID=30 | \CHEMISTRY_CPOSS\LY2624803\DMAflex-Quick | dfIB245 | 4.652 | B3LYP/6-31G(d,p) | 0 |  | This is the DMAflex-Q intra_molecular energy penalty. It is extrapolated from the grid calculation, and is not accurate. It is relative to the zero for Intra_B, plus the energy offset inserted manually. | IB245 | Cc | 2 | 12.9233 | 20.683 | 8.2404 | 90 | 106.353 | 90 | LATT -7; SYMM +X , -Y , +Z +1/2 | 1.1925 | 0.6494 |  | -144.15 | -132.56 | -139.498 | 0 | 0 | 0 | 1 |  | 0 |  | 0 | Dmaflex-Quick, rotated charge densities from PBE0/6-31G(d,p) + FIT
FOCWUR | C22 H25 N3 O3 | 10 | Eli-Lilly VII, LY2624803, Hypnion HY10275 | 3-(4-dibenzo[b,f][1,4]oxepin-11-yl-piperazin-1-yl)-2,2-dimethylpropionic acid |  | FOCWUR, FOCWUR01 | Flexible CrystalPredictor (1), DMAflex-Quick, DMACRYS (2.0.4) | Doris Braun | 2012 | See Study_ID=30 | \CHEMISTRY_CPOSS\LY2624803\DMAflex-Quick | dfIB407 | 5.747 | B3LYP/6-31G(d,p) | 0 |  | This is the DMAflex-Q intra_molecular energy penalty. It is extrapolated from the grid calculation, and is not accurate. It is relative to the zero for Intra_B, plus the energy offset inserted manually. | IB407 | P21/c | 4 | 14.2227 | 11.173 | 15.6382 | 90 | 120.985 | 90 | LATT 1; SYMM -X , +Y +1/2, -Z +1/2 | 1.183 | 0.6456 |  | -145.24 | -126.68 | -139.493 | 0 | 0 | 0 | 1 |  | 0 |  | 0 | Dmaflex-Quick, rotated charge densities from PBE0/6-31G(d,p) + FIT
FOCWUR | C22 H25 N3 O3 | 10 | Eli-Lilly VII, LY2624803, Hypnion HY10275 | 3-(4-dibenzo[b,f][1,4]oxepin-11-yl-piperazin-1-yl)-2,2-dimethylpropionic acid |  | FOCWUR, FOCWUR01 | Flexible CrystalPredictor (1), DMAflex-Quick, DMACRYS (2.0.4) | Doris Braun | 2012 | See Study_ID=30 | \CHEMISTRY_CPOSS\LY2624803\DMAflex-Quick | dfIB1617 | 12.979 | B3LYP/6-31G(d,p) | 0 |  | This is the DMAflex-Q intra_molecular energy penalty. It is extrapolated from the grid calculation, and is not accurate. It is relative to the zero for Intra_B, plus the energy offset inserted manually. | IB1617 | C2/c | 4 | 27.1405 | 11.6865 | 15.3251 | 90 | 117.915 | 90 | LATT 7; SYMM -X , +Y , -Z +1/2 | 1.1736 | 0.6381 |  | -152.47 | -124.77 | -139.491 | 0 | 0 | 0 | 1 |  | 0 |  | 0 | Dmaflex-Quick, rotated charge densities from PBE0/6-31G(d,p) + FIT
FOCWUR | C22 H25 N3 O3 | 10 | Eli-Lilly VII, LY2624803, Hypnion HY10275 | 3-(4-dibenzo[b,f][1,4]oxepin-11-yl-piperazin-1-yl)-2,2-dimethylpropionic acid |  | FOCWUR, FOCWUR01 | Flexible CrystalPredictor (1), DMAflex-Quick, DMACRYS (2.0.4) | Doris Braun | 2012 | See Study_ID=30 | \CHEMISTRY_CPOSS\LY2624803\DMAflex-Quick | dfIB473 | 4.512 | B3LYP/6-31G(d,p) | 0 |  | This is the DMAflex-Q intra_molecular energy penalty. It is extrapolated from the grid calculation, and is not accurate. It is relative to the zero for Intra_B, plus the energy offset inserted manually. | IB473 | C2/c | 4 | 25.3787 | 9.6444 | 20.2886 | 90 | 58.795 | 90 | LATT 7; SYMM -X , +Y , -Z +1/2 | 1.1868 | 0.6473 |  | -143.99 | -125.92 | -139.478 | 0 | 0 | 0 | 1 |  | 0 |  | 0 | Dmaflex-Quick, rotated charge densities from PBE0/6-31G(d,p) + FIT
FOCWUR | C22 H25 N3 O3 | 10 | Eli-Lilly VII, LY2624803, Hypnion HY10275 | 3-(4-dibenzo[b,f][1,4]oxepin-11-yl-piperazin-1-yl)-2,2-dimethylpropionic acid |  | FOCWUR, FOCWUR01 | Flexible CrystalPredictor (1), DMAflex-Quick, DMACRYS (2.0.4) | Doris Braun | 2012 | See Study_ID=30 | \CHEMISTRY_CPOSS\LY2624803\DMAflex-Quick | dfIB1139 | 12.322 | B3LYP/6-31G(d,p) | 0 |  | This is the DMAflex-Q intra_molecular energy penalty. It is extrapolated from the grid calculation, and is not accurate. It is relative to the zero for Intra_B, plus the energy offset inserted manually. | IB1139 | P-1 | 2 | 9.2276 | 11.6322 | 11.3001 | 66.038 | 93.487 | 76.138 | LATT 1 | 1.1901 | 0.6466 |  | -151.8 | -128.54 | -139.478 | 0 | 0 | 0 | 1 |  | 0 |  | 0 | Dmaflex-Quick, rotated charge densities from PBE0/6-31G(d,p) + FIT
FOCWUR | C22 H25 N3 O3 | 10 | Eli-Lilly VII, LY2624803, Hypnion HY10275 | 3-(4-dibenzo[b,f][1,4]oxepin-11-yl-piperazin-1-yl)-2,2-dimethylpropionic acid |  | FOCWUR, FOCWUR01 | Flexible CrystalPredictor (1), DMAflex-Quick, DMACRYS (2.0.4) | Doris Braun | 2012 | See Study_ID=30 | \CHEMISTRY_CPOSS\LY2624803\DMAflex-Quick | dfIB228 | 2.94 | B3LYP/6-31G(d,p) | 0 |  | This is the DMAflex-Q intra_molecular energy penalty. It is extrapolated from the grid calculation, and is not accurate. It is relative to the zero for Intra_B, plus the energy offset inserted manually. | IB228 | C2/c | 4 | 16.5033 | 9.5647 | 27.1056 | 90 | 88.739 | 90 | LATT 7; SYMM -X , +Y , -Z +1/2 | 1.1784 | 0.6448 |  | -142.38 | -130.34 | -139.44 | 0 | 0 | 0 | 1 |  | 0 |  | 0 | Dmaflex-Quick, rotated charge densities from PBE0/6-31G(d,p) + FIT
FOCWUR | C22 H25 N3 O3 | 10 | Eli-Lilly VII, LY2624803, Hypnion HY10275 | 3-(4-dibenzo[b,f][1,4]oxepin-11-yl-piperazin-1-yl)-2,2-dimethylpropionic acid |  | FOCWUR, FOCWUR01 | Flexible CrystalPredictor (1), DMAflex-Quick, DMACRYS (2.0.4) | Doris Braun | 2012 | See Study_ID=30 | \CHEMISTRY_CPOSS\LY2624803\DMAflex-Quick | dfIB550 | 1.961 | B3LYP/6-31G(d,p) | 0 |  | This is the DMAflex-Q intra_molecular energy penalty. It is extrapolated from the grid calculation, and is not accurate. It is relative to the zero for Intra_B, plus the energy offset inserted manually. | IB550 | Pca21 | 4 | 11.638 | 13.0841 | 14.1726 | 90 | 90 | 90 | LATT -1; SYMM -X , -Y , +Z +1/2; SYMM -X +1/2, +Y , +Z +1/2; SYMM +X +1/2, -Y , +Z | 1.1679 | 0.6402 |  | -141.4 | -118.89 | -139.439 | 0 | 0 | 0 | 1 |  | 0 |  | 0 | Dmaflex-Quick, rotated charge densities from PBE0/6-31G(d,p) + FIT
FOCWUR | C22 H25 N3 O3 | 10 | Eli-Lilly VII, LY2624803, Hypnion HY10275 | 3-(4-dibenzo[b,f][1,4]oxepin-11-yl-piperazin-1-yl)-2,2-dimethylpropionic acid |  | FOCWUR, FOCWUR01 | Flexible CrystalPredictor (1), DMAflex-Quick, DMACRYS (2.0.4) | Doris Braun | 2012 | See Study_ID=30 | \CHEMISTRY_CPOSS\LY2624803\DMAflex-Quick | dfIB719 | 2.114 | B3LYP/6-31G(d,p) | 0 |  | This is the DMAflex-Q intra_molecular energy penalty. It is extrapolated from the grid calculation, and is not accurate. It is relative to the zero for Intra_B, plus the energy offset inserted manually. | IB719 | P21/c | 4 | 11.2985 | 12.9205 | 15.4675 | 90 | 71.496 | 90 | LATT 1; SYMM -X , +Y +1/2, -Z +1/2 | 1.1771 | 0.6439 |  | -141.54 | -123.53 | -139.426 | 0 | 0 | 0 | 1 |  | 0 |  | 0 | Dmaflex-Quick, rotated charge densities from PBE0/6-31G(d,p) + FIT
FOCWUR | C22 H25 N3 O3 | 10 | Eli-Lilly VII, LY2624803, Hypnion HY10275 | 3-(4-dibenzo[b,f][1,4]oxepin-11-yl-piperazin-1-yl)-2,2-dimethylpropionic acid |  | FOCWUR, FOCWUR01 | Flexible CrystalPredictor (1), DMAflex-Quick, DMACRYS (2.0.4) | Doris Braun | 2012 | See Study_ID=30 | \CHEMISTRY_CPOSS\LY2624803\DMAflex-Quick | dfIB611 | 6.629 | B3LYP/6-31G(d,p) | 0 |  | This is the DMAflex-Q intra_molecular energy penalty. It is extrapolated from the grid calculation, and is not accurate. It is relative to the zero for Intra_B, plus the energy offset inserted manually. | IB611 | C2/c | 4 | 21.8029 | 9.9573 | 20.018 | 90 | 81.82 | 90 | LATT 7; SYMM -X , +Y , -Z +1/2 | 1.1718 | 0.6391 |  | -146.05 | -124.39 | -139.421 | 0 | 0 | 0 | 1 |  | 0 |  | 0 | Dmaflex-Quick, rotated charge densities from PBE0/6-31G(d,p) + FIT
FOCWUR | C22 H25 N3 O3 | 10 | Eli-Lilly VII, LY2624803, Hypnion HY10275 | 3-(4-dibenzo[b,f][1,4]oxepin-11-yl-piperazin-1-yl)-2,2-dimethylpropionic acid |  | FOCWUR, FOCWUR01 | Flexible CrystalPredictor (1), DMAflex-Quick, DMACRYS (2.0.4) | Doris Braun | 2012 | See Study_ID=30 | \CHEMISTRY_CPOSS\LY2624803\DMAflex-Quick | dfIB681 | 1.694 | B3LYP/6-31G(d,p) | 0 |  | This is the DMAflex-Q intra_molecular energy penalty. It is extrapolated from the grid calculation, and is not accurate. It is relative to the zero for Intra_B, plus the energy offset inserted manually. | IB681 | P-1 | 2 | 8.0134 | 12.7852 | 12.6434 | 107.329 | 111.985 | 100.562 | LATT 1 | 1.1656 | 0.637 |  | -141.08 | -121.35 | -139.386 | 0 | 0 | 0 | 1 |  | 0 |  | 0 | Dmaflex-Quick, rotated charge densities from PBE0/6-31G(d,p) + FIT
FOCWUR | C22 H25 N3 O3 | 10 | Eli-Lilly VII, LY2624803, Hypnion HY10275 | 3-(4-dibenzo[b,f][1,4]oxepin-11-yl-piperazin-1-yl)-2,2-dimethylpropionic acid |  | FOCWUR, FOCWUR01 | Flexible CrystalPredictor (1), DMAflex-Quick, DMACRYS (2.0.4) | Doris Braun | 2012 | See Study_ID=30 | \CHEMISTRY_CPOSS\LY2624803\DMAflex-Quick | dfIB1160 | 10.632 | B3LYP/6-31G(d,p) | 0 |  | This is the DMAflex-Q intra_molecular energy penalty. It is extrapolated from the grid calculation, and is not accurate. It is relative to the zero for Intra_B, plus the energy offset inserted manually. | IB1160 | P21/a | 4 | 10.4787 | 20.1666 | 11.0177 | 90 | 70.963 | 90 | LATT 1; SYMM -X +1/2, +Y +1/2, -Z | 1.1451 | 0.6207 |  | -150.01 | -115.79 | -139.378 | 0 | 0 | 0 | 1 |  | 0 |  | 0 | Dmaflex-Quick, rotated charge densities from PBE0/6-31G(d,p) + FIT
FOCWUR | C22 H25 N3 O3 | 10 | Eli-Lilly VII, LY2624803, Hypnion HY10275 | 3-(4-dibenzo[b,f][1,4]oxepin-11-yl-piperazin-1-yl)-2,2-dimethylpropionic acid |  | FOCWUR, FOCWUR01 | Flexible CrystalPredictor (1), DMAflex-Quick, DMACRYS (2.0.4) | Doris Braun | 2012 | See Study_ID=30 | \CHEMISTRY_CPOSS\LY2624803\DMAflex-Quick | dfIB840 | 5.125 | B3LYP/6-31G(d,p) | 0 |  | This is the DMAflex-Q intra_molecular energy penalty. It is extrapolated from the grid calculation, and is not accurate. It is relative to the zero for Intra_B, plus the energy offset inserted manually. | IB840 | P21/c | 4 | 18.9181 | 9.4869 | 12.2572 | 90 | 83.053 | 90 | LATT 1; SYMM -X , +Y +1/2, -Z +1/2 | 1.1542 | 0.6303 |  | -144.5 | -117.03 | -139.375 | 0 | 0 | 0 | 1 |  | 0 |  | 0 | Dmaflex-Quick, rotated charge densities from PBE0/6-31G(d,p) + FIT
FOCWUR | C22 H25 N3 O3 | 10 | Eli-Lilly VII, LY2624803, Hypnion HY10275 | 3-(4-dibenzo[b,f][1,4]oxepin-11-yl-piperazin-1-yl)-2,2-dimethylpropionic acid |  | FOCWUR, FOCWUR01 | Flexible CrystalPredictor (1), DMAflex-Quick, DMACRYS (2.0.4) | Doris Braun | 2012 | See Study_ID=30 | \CHEMISTRY_CPOSS\LY2624803\DMAflex-Quick | dfIB1159 | 12.221 | B3LYP/6-31G(d,p) | 0 |  | This is the DMAflex-Q intra_molecular energy penalty. It is extrapolated from the grid calculation, and is not accurate. It is relative to the zero for Intra_B, plus the energy offset inserted manually. | IB1159 | P21/c | 4 | 6.8016 | 28.5479 | 11.5756 | 90 | 110.284 | 90 | LATT 1; SYMM -X , +Y +1/2, -Z +1/2 | 1.1955 | 0.6465 |  | -151.59 | -125.3 | -139.369 | 0 | 0 | 0 | 1 |  | 0 |  | 0 | Dmaflex-Quick, rotated charge densities from PBE0/6-31G(d,p) + FIT
FOCWUR | C22 H25 N3 O3 | 10 | Eli-Lilly VII, LY2624803, Hypnion HY10275 | 3-(4-dibenzo[b,f][1,4]oxepin-11-yl-piperazin-1-yl)-2,2-dimethylpropionic acid |  | FOCWUR, FOCWUR01 | Flexible CrystalPredictor (1), DMAflex-Quick, DMACRYS (2.0.4) | Doris Braun | 2012 | See Study_ID=30 | \CHEMISTRY_CPOSS\LY2624803\DMAflex-Quick | dfIB349 | 7.032 | B3LYP/6-31G(d,p) | 0 |  | This is the DMAflex-Q intra_molecular energy penalty. It is extrapolated from the grid calculation, and is not accurate. It is relative to the zero for Intra_B, plus the energy offset inserted manually. | IB349 | P21/c | 4 | 13.4279 | 17.6434 | 9.0272 | 90 | 97.704 | 90 | LATT 1; SYMM -X , +Y +1/2, -Z +1/2 | 1.1892 | 0.6505 |  | -146.4 | -125.26 | -139.368 | 0 | 0 | 0 | 1 |  | 0 |  | 0 | Dmaflex-Quick, rotated charge densities from PBE0/6-31G(d,p) + FIT
FOCWUR | C22 H25 N3 O3 | 10 | Eli-Lilly VII, LY2624803, Hypnion HY10275 | 3-(4-dibenzo[b,f][1,4]oxepin-11-yl-piperazin-1-yl)-2,2-dimethylpropionic acid |  | FOCWUR, FOCWUR01 | Flexible CrystalPredictor (1), DMAflex-Quick, DMACRYS (2.0.4) | Doris Braun | 2012 | See Study_ID=30 | \CHEMISTRY_CPOSS\LY2624803\DMAflex-Quick | dfIB587 | 6.026 | B3LYP/6-31G(d,p) | 0 |  | This is the DMAflex-Q intra_molecular energy penalty. It is extrapolated from the grid calculation, and is not accurate. It is relative to the zero for Intra_B, plus the energy offset inserted manually. | IB587 | P212121 | 4 | 8.0724 | 6.6516 | 38.9292 | 90 | 90 | 90 | LATT -1; SYMM +X +1/2, -Y +1/2, -Z; SYMM -X , +Y +1/2, -Z +1/2; SYMM -X +1/2, -Y , +Z +1/2 | 1.2058 | 0.6554 |  | -145.39 | -127.88 | -139.364 | 0 | 0 | 0 | 1 |  | 0 |  | 0 | Dmaflex-Quick, rotated charge densities from PBE0/6-31G(d,p) + FIT
FOCWUR | C22 H25 N3 O3 | 10 | Eli-Lilly VII, LY2624803, Hypnion HY10275 | 3-(4-dibenzo[b,f][1,4]oxepin-11-yl-piperazin-1-yl)-2,2-dimethylpropionic acid |  | FOCWUR, FOCWUR01 | Flexible CrystalPredictor (1), DMAflex-Quick, DMACRYS (2.0.4) | Doris Braun | 2012 | See Study_ID=30 | \CHEMISTRY_CPOSS\LY2624803\DMAflex-Quick | dfIB269 | 6.986 | B3LYP/6-31G(d,p) | 0 |  | This is the DMAflex-Q intra_molecular energy penalty. It is extrapolated from the grid calculation, and is not accurate. It is relative to the zero for Intra_B, plus the energy offset inserted manually. | IB269 | Pna21 | 4 | 14.5826 | 16.5381 | 8.8568 | 90 | 90 | 90 | LATT -1; SYMM -X , -Y , +Z +1/2; SYMM -X +1/2, +Y +1/2, +Z +1/2; SYMM +X +1/2, -Y +1/2, +Z | 1.18 | 0.6496 |  | -146.34 | -128.6 | -139.354 | 0 | 0 | 0 | 1 |  | 0 |  | 0 | Dmaflex-Quick, rotated charge densities from PBE0/6-31G(d,p) + FIT
FOCWUR | C22 H25 N3 O3 | 10 | Eli-Lilly VII, LY2624803, Hypnion HY10275 | 3-(4-dibenzo[b,f][1,4]oxepin-11-yl-piperazin-1-yl)-2,2-dimethylpropionic acid |  | FOCWUR, FOCWUR01 | Flexible CrystalPredictor (1), DMAflex-Quick, DMACRYS (2.0.4) | Doris Braun | 2012 | See Study_ID=30 | \CHEMISTRY_CPOSS\LY2624803\DMAflex-Quick | dfIB608 | 2.726 | B3LYP/6-31G(d,p) | 0 |  | This is the DMAflex-Q intra_molecular energy penalty. It is extrapolated from the grid calculation, and is not accurate. It is relative to the zero for Intra_B, plus the energy offset inserted manually. | IB608 | P21212 | 4 | 7.9902 | 39.3206 | 6.7088 | 90 | 90 | 90 | LATT -1; SYMM +X +1/2, -Y +1/2, -Z; SYMM -X +1/2, +Y +1/2, -Z; SYMM -X , -Y , +Z | 1.1958 | 0.6525 |  | -142.08 | -125.86 | -139.354 | 0 | 0 | 0 | 1 |  | 0 |  | 0 | Dmaflex-Quick, rotated charge densities from PBE0/6-31G(d,p) + FIT
FOCWUR | C22 H25 N3 O3 | 10 | Eli-Lilly VII, LY2624803, Hypnion HY10275 | 3-(4-dibenzo[b,f][1,4]oxepin-11-yl-piperazin-1-yl)-2,2-dimethylpropionic acid |  | FOCWUR, FOCWUR01 | Flexible CrystalPredictor (1), DMAflex-Quick, DMACRYS (2.0.4) | Doris Braun | 2012 | See Study_ID=30 | \CHEMISTRY_CPOSS\LY2624803\DMAflex-Quick | dfIB355 | 10.144 | B3LYP/6-31G(d,p) | 0 |  | This is the DMAflex-Q intra_molecular energy penalty. It is extrapolated from the grid calculation, and is not accurate. It is relative to the zero for Intra_B, plus the energy offset inserted manually. | IB355 | P21/n | 4 | 11.0725 | 20.365 | 9.4253 | 90 | 89.171 | 90 | LATT 1; SYMM -X +1/2, +Y +1/2, -Z +1/2 | 1.186 | 0.6449 |  | -149.46 | -127.3 | -139.316 | 0 | 0 | 0 | 1 |  | 0 |  | 0 | Dmaflex-Quick, rotated charge densities from PBE0/6-31G(d,p) + FIT
FOCWUR | C22 H25 N3 O3 | 10 | Eli-Lilly VII, LY2624803, Hypnion HY10275 | 3-(4-dibenzo[b,f][1,4]oxepin-11-yl-piperazin-1-yl)-2,2-dimethylpropionic acid |  | FOCWUR, FOCWUR01 | Flexible CrystalPredictor (1), DMAflex-Quick, DMACRYS (2.0.4) | Doris Braun | 2012 | See Study_ID=30 | \CHEMISTRY_CPOSS\LY2624803\DMAflex-Quick | dfIB472 | 6.594 | B3LYP/6-31G(d,p) | 0 |  | This is the DMAflex-Q intra_molecular energy penalty. It is extrapolated from the grid calculation, and is not accurate. It is relative to the zero for Intra_B, plus the energy offset inserted manually. | IB472 | C2/c | 4 | 24.7308 | 6.3903 | 26.7986 | 90 | 89.956 | 90 | LATT 7; SYMM -X , +Y , -Z +1/2 | 1.1902 | 0.648 |  | -145.9 | -127.61 | -139.306 | 0 | 0 | 0 | 1 |  | 0 |  | 0 | Dmaflex-Quick, rotated charge densities from PBE0/6-31G(d,p) + FIT
FOCWUR | C22 H25 N3 O3 | 10 | Eli-Lilly VII, LY2624803, Hypnion HY10275 | 3-(4-dibenzo[b,f][1,4]oxepin-11-yl-piperazin-1-yl)-2,2-dimethylpropionic acid |  | FOCWUR, FOCWUR01 | Flexible CrystalPredictor (1), DMAflex-Quick, DMACRYS (2.0.4) | Doris Braun | 2012 | See Study_ID=30 | \CHEMISTRY_CPOSS\LY2624803\DMAflex-Quick | dfIB769 | 9.145 | B3LYP/6-31G(d,p) | 0 |  | This is the DMAflex-Q intra_molecular energy penalty. It is extrapolated from the grid calculation, and is not accurate. It is relative to the zero for Intra_B, plus the energy offset inserted manually. | IB769 | P21/c | 4 | 9.9597 | 21.1364 | 10.2798 | 90 | 77.477 | 90 | LATT 1; SYMM -X , +Y +1/2, -Z +1/2 | 1.1931 | 0.6482 |  | -148.45 | -124.67 | -139.305 | 0 | 0 | 0 | 1 |  | 0 |  | 0 | Dmaflex-Quick, rotated charge densities from PBE0/6-31G(d,p) + FIT
FOCWUR | C22 H25 N3 O3 | 10 | Eli-Lilly VII, LY2624803, Hypnion HY10275 | 3-(4-dibenzo[b,f][1,4]oxepin-11-yl-piperazin-1-yl)-2,2-dimethylpropionic acid |  | FOCWUR, FOCWUR01 | Flexible CrystalPredictor (1), DMAflex-Quick, DMACRYS (2.0.4) | Doris Braun | 2012 | See Study_ID=30 | \CHEMISTRY_CPOSS\LY2624803\DMAflex-Quick | dfIB574 | 6.647 | B3LYP/6-31G(d,p) | 0 |  | This is the DMAflex-Q intra_molecular energy penalty. It is extrapolated from the grid calculation, and is not accurate. It is relative to the zero for Intra_B, plus the energy offset inserted manually. | IB574 | P21/n | 4 | 8.7108 | 14.5903 | 16.2523 | 90 | 81.271 | 90 | LATT 1; SYMM -X +1/2, +Y +1/2, -Z +1/2 | 1.2345 | 0.6725 |  | -145.94 | -135.59 | -139.293 | 0 | 0 | 0 | 1 |  | 0 |  | 0 | Dmaflex-Quick, rotated charge densities from PBE0/6-31G(d,p) + FIT
FOCWUR | C22 H25 N3 O3 | 10 | Eli-Lilly VII, LY2624803, Hypnion HY10275 | 3-(4-dibenzo[b,f][1,4]oxepin-11-yl-piperazin-1-yl)-2,2-dimethylpropionic acid |  | FOCWUR, FOCWUR01 | Flexible CrystalPredictor (1), DMAflex-Quick, DMACRYS (2.0.4) | Doris Braun | 2012 | See Study_ID=30 | \CHEMISTRY_CPOSS\LY2624803\DMAflex-Quick | dfIB1192 | 12.942 | B3LYP/6-31G(d,p) | 0 |  | This is the DMAflex-Q intra_molecular energy penalty. It is extrapolated from the grid calculation, and is not accurate. It is relative to the zero for Intra_B, plus the energy offset inserted manually. | IB1192 | P21 | 2 | 8.4861 | 13.3567 | 9.359 | 90 | 87.634 | 90 | LATT -1; SYMM -X , +Y +1/2, -Z | 1.189 | 0.6462 |  | -152.23 | -122.93 | -139.288 | 0 | 0 | 0 | 1 |  | 0 |  | 0 | Dmaflex-Quick, rotated charge densities from PBE0/6-31G(d,p) + FIT
FOCWUR | C22 H25 N3 O3 | 10 | Eli-Lilly VII, LY2624803, Hypnion HY10275 | 3-(4-dibenzo[b,f][1,4]oxepin-11-yl-piperazin-1-yl)-2,2-dimethylpropionic acid |  | FOCWUR, FOCWUR01 | Flexible CrystalPredictor (1), DMAflex-Quick, DMACRYS (2.0.4) | Doris Braun | 2012 | See Study_ID=30 | \CHEMISTRY_CPOSS\LY2624803\DMAflex-Quick | dfIB613 | 8.729 | B3LYP/6-31G(d,p) | 0 |  | This is the DMAflex-Q intra_molecular energy penalty. It is extrapolated from the grid calculation, and is not accurate. It is relative to the zero for Intra_B, plus the energy offset inserted manually. | IB613 | C2/c | 4 | 9.9188 | 21.5097 | 20.0614 | 90 | 81.124 | 90 | LATT 7; SYMM -X , +Y , -Z +1/2 | 1.192 | 0.6476 |  | -148.01 | -128.38 | -139.281 | 0 | 0 | 0 | 1 |  | 0 |  | 0 | Dmaflex-Quick, rotated charge densities from PBE0/6-31G(d,p) + FIT
FOCWUR | C22 H25 N3 O3 | 10 | Eli-Lilly VII, LY2624803, Hypnion HY10275 | 3-(4-dibenzo[b,f][1,4]oxepin-11-yl-piperazin-1-yl)-2,2-dimethylpropionic acid |  | FOCWUR, FOCWUR01 | Flexible CrystalPredictor (1), DMAflex-Quick, DMACRYS (2.0.4) | Doris Braun | 2012 | See Study_ID=30 | \CHEMISTRY_CPOSS\LY2624803\DMAflex-Quick | dfIB621 | 10.581 | B3LYP/6-31G(d,p) | 0 |  | This is the DMAflex-Q intra_molecular energy penalty. It is extrapolated from the grid calculation, and is not accurate. It is relative to the zero for Intra_B, plus the energy offset inserted manually. | IB621 | C2/c | 4 | 22.5952 | 7.8286 | 28.0313 | 90 | 57.736 | 90 | LATT 7; SYMM -X , +Y , -Z +1/2 | 1.2022 | 0.6552 |  | -149.84 | -129.4 | -139.259 | 0 | 0 | 0 | 1 |  | 0 |  | 0 | Dmaflex-Quick, rotated charge densities from PBE0/6-31G(d,p) + FIT
FOCWUR | C22 H25 N3 O3 | 10 | Eli-Lilly VII, LY2624803, Hypnion HY10275 | 3-(4-dibenzo[b,f][1,4]oxepin-11-yl-piperazin-1-yl)-2,2-dimethylpropionic acid |  | FOCWUR, FOCWUR01 | Flexible CrystalPredictor (1), DMAflex-Quick, DMACRYS (2.0.4) | Doris Braun | 2012 | See Study_ID=30 | \CHEMISTRY_CPOSS\LY2624803\DMAflex-Quick | dfIB353 | 5.73 | B3LYP/6-31G(d,p) | 0 |  | This is the DMAflex-Q intra_molecular energy penalty. It is extrapolated from the grid calculation, and is not accurate. It is relative to the zero for Intra_B, plus the energy offset inserted manually. | IB353 | P21212 | 4 | 17.2913 | 11.7069 | 10.5078 | 90 | 90 | 90 | LATT -1; SYMM +X +1/2, -Y +1/2, -Z; SYMM -X +1/2, +Y +1/2, -Z; SYMM -X , -Y , +Z | 1.1849 | 0.6442 |  | -144.98 | -128.24 | -139.25 | 0 | 0 | 0 | 1 |  | 0 |  | 0 | Dmaflex-Quick, rotated charge densities from PBE0/6-31G(d,p) + FIT
FOCWUR | C22 H25 N3 O3 | 10 | Eli-Lilly VII, LY2624803, Hypnion HY10275 | 3-(4-dibenzo[b,f][1,4]oxepin-11-yl-piperazin-1-yl)-2,2-dimethylpropionic acid |  | FOCWUR, FOCWUR01 | Flexible CrystalPredictor (1), DMAflex-Quick, DMACRYS (2.0.4) | Doris Braun | 2012 | See Study_ID=30 | \CHEMISTRY_CPOSS\LY2624803\DMAflex-Quick | dfIB717 | 5.722 | B3LYP/6-31G(d,p) | 0 |  | This is the DMAflex-Q intra_molecular energy penalty. It is extrapolated from the grid calculation, and is not accurate. It is relative to the zero for Intra_B, plus the energy offset inserted manually. | IB717 | P-1 | 2 | 6.6546 | 12.9794 | 14.225 | 97.322 | 59.231 | 92.189 | LATT 1 | 1.2041 | 0.6579 |  | -144.96 | -129.58 | -139.238 | 0 | 0 | 0 | 1 |  | 0 |  | 0 | Dmaflex-Quick, rotated charge densities from PBE0/6-31G(d,p) + FIT
FOCWUR | C22 H25 N3 O3 | 10 | Eli-Lilly VII, LY2624803, Hypnion HY10275 | 3-(4-dibenzo[b,f][1,4]oxepin-11-yl-piperazin-1-yl)-2,2-dimethylpropionic acid |  | FOCWUR, FOCWUR01 | Flexible CrystalPredictor (1), DMAflex-Quick, DMACRYS (2.0.4) | Doris Braun | 2012 | See Study_ID=30 | \CHEMISTRY_CPOSS\LY2624803\DMAflex-Quick | dfIB1460 | 7.124 | B3LYP/6-31G(d,p) | 0 |  | This is the DMAflex-Q intra_molecular energy penalty. It is extrapolated from the grid calculation, and is not accurate. It is relative to the zero for Intra_B, plus the energy offset inserted manually. | IB1460 | P21/n | 4 | 14.9087 | 17.391 | 8.519 | 90 | 73.267 | 90 | LATT 1; SYMM -X +1/2, +Y +1/2, -Z +1/2 | 1.1915 | 0.6516 |  | -146.36 | -126.08 | -139.236 | 0 | 0 | 0 | 1 |  | 0 |  | 0 | Dmaflex-Quick, rotated charge densities from PBE0/6-31G(d,p) + FIT
FOCWUR | C22 H25 N3 O3 | 10 | Eli-Lilly VII, LY2624803, Hypnion HY10275 | 3-(4-dibenzo[b,f][1,4]oxepin-11-yl-piperazin-1-yl)-2,2-dimethylpropionic acid |  | FOCWUR, FOCWUR01 | Flexible CrystalPredictor (1), DMAflex-Quick, DMACRYS (2.0.4) | Doris Braun | 2012 | See Study_ID=30 | \CHEMISTRY_CPOSS\LY2624803\DMAflex-Quick | dfIB575 | 6.951 | B3LYP/6-31G(d,p) | 0 |  | This is the DMAflex-Q intra_molecular energy penalty. It is extrapolated from the grid calculation, and is not accurate. It is relative to the zero for Intra_B, plus the energy offset inserted manually. | IB575 | P21/c | 4 | 8.5207 | 17.3859 | 14.8986 | 90 | 106.472 | 90 | LATT 1; SYMM -X , +Y +1/2, -Z +1/2 | 1.1908 | 0.65 |  | -146.18 | -125.92 | -139.229 | 0 | 0 | 0 | 1 |  | 0 |  | 0 | Dmaflex-Quick, rotated charge densities from PBE0/6-31G(d,p) + FIT
FOCWUR | C22 H25 N3 O3 | 10 | Eli-Lilly VII, LY2624803, Hypnion HY10275 | 3-(4-dibenzo[b,f][1,4]oxepin-11-yl-piperazin-1-yl)-2,2-dimethylpropionic acid |  | FOCWUR, FOCWUR01 | Flexible CrystalPredictor (1), DMAflex-Quick, DMACRYS (2.0.4) | Doris Braun | 2012 | See Study_ID=30 | \CHEMISTRY_CPOSS\LY2624803\DMAflex-Quick | dfIB523 | 2.872 | B3LYP/6-31G(d,p) | 0 |  | This is the DMAflex-Q intra_molecular energy penalty. It is extrapolated from the grid calculation, and is not accurate. It is relative to the zero for Intra_B, plus the energy offset inserted manually. | IB523 | P21/n | 4 | 6.7305 | 7.9603 | 39.3012 | 90 | 85.684 | 90 | LATT 1; SYMM -X +1/2, +Y +1/2, -Z +1/2 | 1.2004 | 0.6556 |  | -142.1 | -126.17 | -139.228 | 0 | 0 | 0 | 1 |  | 0 |  | 0 | Dmaflex-Quick, rotated charge densities from PBE0/6-31G(d,p) + FIT
FOCWUR | C22 H25 N3 O3 | 10 | Eli-Lilly VII, LY2624803, Hypnion HY10275 | 3-(4-dibenzo[b,f][1,4]oxepin-11-yl-piperazin-1-yl)-2,2-dimethylpropionic acid |  | FOCWUR, FOCWUR01 | Flexible CrystalPredictor (1), DMAflex-Quick, DMACRYS (2.0.4) | Doris Braun | 2012 | See Study_ID=30 | \CHEMISTRY_CPOSS\LY2624803\DMAflex-Quick | dfIB913 | 10.351 | B3LYP/6-31G(d,p) | 0 |  | This is the DMAflex-Q intra_molecular energy penalty. It is extrapolated from the grid calculation, and is not accurate. It is relative to the zero for Intra_B, plus the energy offset inserted manually. | IB913 | P21/c | 4 | 6.6766 | 30.421 | 10.8151 | 90 | 79.376 | 90 | LATT 1; SYMM -X , +Y +1/2, -Z +1/2 | 1.1674 | 0.6373 |  | -149.57 | -123.69 | -139.219 | 0 | 0 | 0 | 1 |  | 0 |  | 0 | Dmaflex-Quick, rotated charge densities from PBE0/6-31G(d,p) + FIT
FOCWUR | C22 H25 N3 O3 | 10 | Eli-Lilly VII, LY2624803, Hypnion HY10275 | 3-(4-dibenzo[b,f][1,4]oxepin-11-yl-piperazin-1-yl)-2,2-dimethylpropionic acid |  | FOCWUR, FOCWUR01 | Flexible CrystalPredictor (1), DMAflex-Quick, DMACRYS (2.0.4) | Doris Braun | 2012 | See Study_ID=30 | \CHEMISTRY_CPOSS\LY2624803\DMAflex-Quick | dfIB410 | 7.058 | B3LYP/6-31G(d,p) | 0 |  | This is the DMAflex-Q intra_molecular energy penalty. It is extrapolated from the grid calculation, and is not accurate. It is relative to the zero for Intra_B, plus the energy offset inserted manually. | IB410 | P21/c | 4 | 9.118 | 10.9856 | 21.9388 | 90 | 89.983 | 90 | LATT 1; SYMM -X , +Y +1/2, -Z +1/2 | 1.1469 | 0.6262 |  | -146.26 | -120.42 | -139.202 | 0 | 0 | 0 | 1 |  | 0 |  | 0 | Dmaflex-Quick, rotated charge densities from PBE0/6-31G(d,p) + FIT
FOCWUR | C22 H25 N3 O3 | 10 | Eli-Lilly VII, LY2624803, Hypnion HY10275 | 3-(4-dibenzo[b,f][1,4]oxepin-11-yl-piperazin-1-yl)-2,2-dimethylpropionic acid |  | FOCWUR, FOCWUR01 | Flexible CrystalPredictor (1), DMAflex-Quick, DMACRYS (2.0.4) | Doris Braun | 2012 | See Study_ID=30 | \CHEMISTRY_CPOSS\LY2624803\DMAflex-Quick | dfIB735 | 11.061 | B3LYP/6-31G(d,p) | 0 |  | This is the DMAflex-Q intra_molecular energy penalty. It is extrapolated from the grid calculation, and is not accurate. It is relative to the zero for Intra_B, plus the energy offset inserted manually. | IB735 | P-1 | 2 | 7.7694 | 15.1309 | 11.141 | 107.542 | 72.881 | 70.453 | LATT 1 | 1.1924 | 0.6478 |  | -150.26 | -128.29 | -139.199 | 0 | 0 | 0 | 1 |  | 0 |  | 0 | Dmaflex-Quick, rotated charge densities from PBE0/6-31G(d,p) + FIT

## Key Information
REFCODE | FOCWUR
Formula | C22 H25 N3 O3
Study_ID | 10
Common Name | Eli-Lilly VII, LY2624803, Hypnion HY10275
IUPAC Systematic Name | 3-(4-dibenzo[b,f][1,4]oxepin-11-yl-piperazin-1-yl)-2,2-dimethylpropionic acid
Other Names
CSD Refcodes | FOCWUR, FOCWUR01
Programs | Flexible CrystalPredictor (1), DMAflex-Quick, DMACRYS (2.0.4)
Scientist | Doris Braun
Date | 2012
Publication | See Study_ID=30
Location on S Drive | \CHEMISTRY_CPOSS\LY2624803\DMAflex-Quick
Potential Description | Dmaflex-Quick, rotated charge densities from PBE0/6-31G(d,p) + FIT

## CSP data
Conformer Name | Label | Space Group | Density /gcm-3 | Packing Coefficient | Experimental Info | Lattice Energy /kJmol-1 | Zero Point Energy /kJmol-1 | Thermal Energy /kJmol-1 | Lowest Eigenvalue of Shear | Growth Volume | Estimated Energy at 298K | Spacegroup Type
dfER7 | ER7 | P-1 | 1.1532 | 0.6401 |  | -162.345 | 0 | 0 | 0 | 0 | -162.345 | P-1
dfER10 | ER10 | P-1 | 1.1516 | 0.6358 |  | -162.269 | 0 | 0 | 0 | 0 | -162.269 | P-1
dfER26 | ER26 | P-1 | 1.1625 | 0.6452 |  | -159.661 | 0 | 0 | 0 | 0 | -159.661 | P-1
dfER68 | ER68 | P-1 | 1.1845 | 0.6564 |  | -159.496 | 0 | 0 | 0 | 0 | -159.496 | P-1
dfIB44 | IB44 | P-1 | 1.2746 | 0.6921 |  | -159.239 | 0 | 0 | 0 | 0 | -159.239 | P-1
dfER24 | ER24 | P-1 | 1.1889 | 0.66 |  | -158.943 | 0 | 0 | 0 | 0 | -158.943 | P-1
dfIB41 | IB41 | P-1 | 1.2736 | 0.6939 |  | -158.863 | 0 | 0 | 0 | 0 | -158.863 | P-1
dfER1685 | ER1685 | P-1 | 1.2595 | 0.6902 |  | -158.756 | 0 | 0 | 0 | 0 | -158.756 | P-1
dfER798 | ER798 | P-1 | 1.2574 | 0.6898 |  | -158.532 | 0 | 0 | 0 | 0 | -158.532 | P-1
dfIA1 | IA1 | P-1 | 1.2425 | 0.6784 |  | -157.734 | 0 | 0 | 0 | 0 | -157.734 | P-1
dfIA573 | IA573 | P-1 | 1.2377 | 0.6716 |  | -156.714 | 0 | 0 | 0 | 0 | -156.714 | P-1
dfIA14 | IA14 | P-1 | 1.2374 | 0.6704 |  | -156.712 | 0 | 0 | 0 | 0 | -156.712 | P-1
dfER34 | ER34 | P-1 | 1.2074 | 0.6653 |  | -156.538 | 0 | 0 | 0 | 0 | -156.538 | P-1
dfER1 | ER1 | P-1 | 1.1706 | 0.6479 |  | -156.268 | 0 | 0 | 0 | 0 | -156.268 | P-1
dfER221 | ER221 | P-1 | 1.1797 | 0.6538 |  | -155.818 | 0 | 0 | 0 | 0 | -155.818 | P-1
dfIA9 | IA9 | P-1 | 1.2135 | 0.6656 |  | -155.39 | 0 | 0 | 0 | 0 | -155.39 | P-1
dfIA32 | IA32 | P-1 | 1.204 | 0.6554 |  | -155.33 | 0 | 0 | 0 | 0 | -155.33 | P-1
dfER3170 | ER3170 | P-1 | 1.2253 | 0.6759 |  | -154.962 | 0 | 0 | 0 | 0 | -154.962 | P-1
dfIA13 | IA13 | P-1 | 1.2187 | 0.6669 |  | -154.863 | 0 | 0 | 0 | 0 | -154.863 | P-1
dfER291 | ER291 | P-1 | 1.1693 | 0.6455 |  | -154.725 | 0 | 0 | 0 | 0 | -154.725 | P-1
dfER2573 | ER2573 | P-1 | 1.1679 | 0.6469 |  | -154.699 | 0 | 0 | 0 | 0 | -154.699 | P-1
dfER410 | ER410 | P-1 | 1.1628 | 0.6443 |  | -154.542 | 0 | 0 | 0 | 0 | -154.542 | P-1
dfIB43 | IB43 | P-1 | 1.27 | 0.6885 |  | -153.848 | 0 | 0 | 0 | 0 | -153.848 | P-1
dfER201 | ER201 | P-1 | 1.1685 | 0.6492 |  | -153.624 | 0 | 0 | 0 | 0 | -153.624 | P-1
dfER2377 | ER2377 | P-1 | 1.1623 | 0.6412 |  | -153.515 | 0 | 0 | 0 | 0 | -153.515 | P-1
dfER2191 | ER2191 | P-1 | 1.2192 | 0.6728 |  | -153.362 | 0 | 0 | 0 | 0 | -153.362 | P-1
dfIA35 | IA35 | P-1 | 1.2352 | 0.6736 |  | -152.921 | 0 | 0 | 0 | 0 | -152.921 | P-1
dfIB1187 | IB1187 | P-1 | 1.2317 | 0.6702 |  | -152.887 | 0 | 0 | 0 | 0 | -152.887 | P-1
dfIA2060 | IA2060 | P-1 | 1.2037 | 0.6581 |  | -152.884 | 0 | 0 | 0 | 0 | -152.884 | P-1
dfER109 | ER109 | P-1 | 1.1558 | 0.6412 |  | -152.826 | 0 | 0 | 0 | 0 | -152.826 | P-1
dfER1855 | ER1855 | P-1 | 1.1544 | 0.6375 |  | -152.821 | 0 | 0 | 0 | 0 | -152.821 | P-1
dfER599 | ER599 | P-1 | 1.2067 | 0.6646 |  | -152.782 | 0 | 0 | 0 | 0 | -152.782 | P-1
dfIA210 | IA210 | P-1 | 1.2142 | 0.6638 |  | -152.757 | 0 | 0 | 0 | 0 | -152.757 | P-1
dfER15 | ER15 | P-1 | 1.1992 | 0.6633 |  | -152.518 | 0 | 0 | 0 | 0 | -152.518 | P-1
dfER556 | ER556 | P-1 | 1.1894 | 0.6621 |  | -152.316 | 0 | 0 | 0 | 0 | -152.316 | P-1
dfER1363 | ER1363 | P-1 | 1.1874 | 0.6577 |  | -152.022 | 0 | 0 | 0 | 0 | -152.022 | P-1
dfIA36 | IA36 | P-1 | 1.2136 | 0.6653 |  | -151.904 | 0 | 0 | 0 | 0 | -151.904 | P-1
dfER33 | ER33 | P-1 | 1.1988 | 0.6651 |  | -151.854 | 0 | 0 | 0 | 0 | -151.854 | P-1
dfER287 | ER287 | P-1 | 1.1519 | 0.6394 |  | -151.736 | 0 | 0 | 0 | 0 | -151.736 | P-1
dfER1886 | ER1886 | P-1 | 1.2041 | 0.6644 |  | -151.657 | 0 | 0 | 0 | 0 | -151.657 | P-1
dfIB432 | IB432 | P-1 | 1.209 | 0.6526 |  | -151.586 | 0 | 0 | 0 | 0 | -151.586 | P-1
dfIB50 | IB50 | P-1 | 1.2095 | 0.6579 |  | -151.582 | 0 | 0 | 0 | 0 | -151.582 | P-1
dfIA63 | IA63 | P-1 | 1.2333 | 0.673 |  | -151.191 | 0 | 0 | 0 | 0 | -151.191 | P-1
dfER19 | ER19 | P-1 | 1.167 | 0.6481 |  | -151.105 | 0 | 0 | 0 | 0 | -151.105 | P-1
dfIA33 | IA33 | P-1 | 1.2433 | 0.6806 |  | -151.075 | 0 | 0 | 0 | 0 | -151.075 | P-1
dfER18 | ER18 | P-1 | 1.2224 | 0.6784 |  | -150.86 | 0 | 0 | 0 | 0 | -150.86 | P-1
dfER23 | ER23 | P-1 | 1.1944 | 0.666 |  | -150.65 | 0 | 0 | 0 | 0 | -150.65 | P-1
dfIA1218 | IA1218 | P-1 | 1.2117 | 0.6665 |  | -150.42 | 0 | 0 | 0 | 0 | -150.42 | P-1
dfER518 | ER518 | P-1 | 1.1318 | 0.6252 |  | -150.34 | 0 | 0 | 0 | 0 | -150.34 | P-1
dfIA79 | IA79 | P-1 | 1.2126 | 0.6649 |  | -150.273 | 0 | 0 | 0 | 0 | -150.273 | P-1
dfIA97 | IA97 | P-1 | 1.2386 | 0.6709 |  | -150.248 | 0 | 0 | 0 | 0 | -150.248 | P-1
dfER1123 | ER1123 | P-1 | 1.1561 | 0.6387 |  | -150.218 | 0 | 0 | 0 | 0 | -150.218 | P-1
dfER29 | ER29 | P-1 | 1.1949 | 0.6621 |  | -150.188 | 0 | 0 | 0 | 0 | -150.188 | P-1
dfER194 | ER194 | P-1 | 1.2122 | 0.6676 |  | -150.072 | 0 | 0 | 0 | 0 | -150.072 | P-1
dfER1509 | ER1509 | P-1 | 1.1988 | 0.6614 |  | -150.016 | 0 | 0 | 0 | 0 | -150.016 | P-1
dfER1316 | ER1316 | P-1 | 1.1123 | 0.6137 |  | -149.963 | 0 | 0 | 0 | 0 | -149.963 | P-1
dfER52 | ER52 | P-1 | 1.1965 | 0.6648 |  | -149.933 | 0 | 0 | 0 | 0 | -149.933 | P-1
dfER439 | ER439 | P-1 | 1.1517 | 0.6371 |  | -149.919 | 0 | 0 | 0 | 0 | -149.919 | P-1
dfER485 | ER485 | P-1 | 1.1234 | 0.6205 |  | -149.788 | 0 | 0 | 0 | 0 | -149.788 | P-1
dfER286 | ER286 | P-1 | 1.1702 | 0.6493 |  | -149.781 | 0 | 0 | 0 | 0 | -149.781 | P-1
dfER768 | ER768 | P-1 | 1.1345 | 0.625 |  | -149.531 | 0 | 0 | 0 | 0 | -149.531 | P-1
dfIB106 | IB106 | P-1 | 1.1825 | 0.6412 |  | -149.396 | 0 | 0 | 0 | 0 | -149.396 | P-1
dfER69 | ER69 | P-1 | 1.1705 | 0.6512 |  | -149.371 | 0 | 0 | 0 | 0 | -149.371 | P-1
dfER283 | ER283 | P-1 | 1.1276 | 0.6248 |  | -149.35 | 0 | 0 | 0 | 0 | -149.35 | P-1
dfER28 | ER28 | P-1 | 1.2011 | 0.6655 |  | -149.335 | 0 | 0 | 0 | 0 | -149.335 | P-1
dfER464 | ER464 | P-1 | 1.1345 | 0.6303 |  | -149.31 | 0 | 0 | 0 | 0 | -149.31 | P-1
dfER3312 | ER3312 | P-1 | 1.1528 | 0.63 |  | -149.308 | 0 | 0 | 0 | 0 | -149.308 | P-1
dfIB70 | IB70 | P-1 | 1.2296 | 0.6669 |  | -149.161 | 0 | 0 | 0 | 0 | -149.161 | P-1
dfER13 | ER13 | P-1 | 1.1795 | 0.6555 |  | -149.036 | 0 | 0 | 0 | 0 | -149.036 | P-1
dfER568 | ER568 | P-1 | 1.1325 | 0.6287 |  | -148.975 | 0 | 0 | 0 | 0 | -148.975 | P-1
dfER381 | ER381 | P-1 | 1.155 | 0.6354 |  | -148.939 | 0 | 0 | 0 | 0 | -148.939 | P-1
dfIB68 | IB68 | P-1 | 1.2267 | 0.6674 |  | -148.79 | 0 | 0 | 0 | 0 | -148.79 | P-1
dfER618 | ER618 | P-1 | 1.1587 | 0.6393 |  | -148.788 | 0 | 0 | 0 | 0 | -148.788 | P-1
dfER491 | ER491 | P-1 | 1.166 | 0.6369 |  | -148.692 | 0 | 0 | 0 | 0 | -148.692 | P-1
dfIA77 | IA77 | P-1 | 1.2103 | 0.6568 |  | -148.672 | 0 | 0 | 0 | 0 | -148.672 | P-1
dfER67 | ER67 | P-1 | 1.1884 | 0.6618 |  | -148.659 | 0 | 0 | 0 | 0 | -148.659 | P-1
dfER593 | ER593 | P-1 | 1.1396 | 0.6293 |  | -148.654 | 0 | 0 | 0 | 0 | -148.654 | P-1
dfER234 | ER234 | P-1 | 1.2058 | 0.6664 |  | -148.626 | 0 | 0 | 0 | 0 | -148.626 | P-1
dfIA103 | IA103 | P-1 | 1.2211 | 0.6662 |  | -148.603 | 0 | 0 | 0 | 0 | -148.603 | P-1
dfER685 | ER685 | P-1 | 1.1866 | 0.6607 |  | -148.535 | 0 | 0 | 0 | 0 | -148.535 | P-1
dfER178 | ER178 | P-1 | 1.1999 | 0.6636 |  | -148.435 | 0 | 0 | 0 | 0 | -148.435 | P-1
dfIA164 | IA164 | P-1 | 1.2141 | 0.6615 |  | -148.345 | 0 | 0 | 0 | 0 | -148.345 | P-1
dfIA29 | IA29 | P-1 | 1.2046 | 0.6596 |  | -148.323 | 0 | 0 | 0 | 0 | -148.323 | P-1
dfER164 | ER164 | P-1 | 1.208 | 0.6676 |  | -148.306 | 0 | 0 | 0 | 0 | -148.306 | P-1
dfER71 | ER71 | P-1 | 1.2237 | 0.6783 |  | -148.283 | 0 | 0 | 0 | 0 | -148.283 | P-1
dfER1276 | ER1276 | P-1 | 1.1105 | 0.6116 |  | -148.166 | 0 | 0 | 0 | 0 | -148.166 | P-1
dfIA49 | IA49 | P-1 | 1.2289 | 0.6728 |  | -148.158 | 0 | 0 | 0 | 0 | -148.158 | P-1
dfER498 | ER498 | P-1 | 1.2556 | 0.6888 |  | -148.134 | 0 | 0 | 0 | 0 | -148.134 | P-1
dfER89 | ER89 | P-1 | 1.2315 | 0.6835 |  | -148.11 | 0 | 0 | 0 | 0 | -148.11 | P-1
dfER1135 | ER1135 | P-1 | 1.1633 | 0.6456 |  | -147.934 | 0 | 0 | 0 | 0 | -147.934 | P-1
dfER558 | ER558 | P-1 | 1.1544 | 0.6402 |  | -147.9 | 0 | 0 | 0 | 0 | -147.9 | P-1
dfER2422 | ER2422 | P-1 | 1.181 | 0.6478 |  | -147.859 | 0 | 0 | 0 | 0 | -147.859 | P-1
dfER1440 | ER1440 | P-1 | 1.1821 | 0.6494 |  | -147.85 | 0 | 0 | 0 | 0 | -147.85 | P-1
dfIB301 | IB301 | P-1 | 1.2148 | 0.6618 |  | -147.452 | 0 | 0 | 0 | 0 | -147.452 | P-1
dfIA141 | IA141 | P-1 | 1.2045 | 0.6596 |  | -147.444 | 0 | 0 | 0 | 0 | -147.444 | P-1
dfIB252 | IB252 | P-1 | 1.209 | 0.6555 |  | -147.192 | 0 | 0 | 0 | 0 | -147.192 | P-1
dfIA1137 | IA1137 | P-1 | 1.2126 | 0.6576 |  | -147.179 | 0 | 0 | 0 | 0 | -147.179 | P-1
dfIA175 | IA175 | P-1 | 1.2315 | 0.6712 |  | -147.169 | 0 | 0 | 0 | 0 | -147.169 | P-1
dfIA197 | IA197 | P-1 | 1.2113 | 0.6563 |  | -147.145 | 0 | 0 | 0 | 0 | -147.145 | P-1
dfIA61 | IA61 | P-1 | 1.2159 | 0.6637 |  | -147.117 | 0 | 0 | 0 | 0 | -147.117 | P-1
dfIB2038 | IB2038 | P-1 | 1.1981 | 0.6493 |  | -146.866 | 0 | 0 | 0 | 0 | -146.866 | P-1
dfIB321 | IB321 | P-1 | 1.1981 | 0.6523 |  | -146.866 | 0 | 0 | 0 | 0 | -146.866 | P-1
dfIB1170 | IB1170 | P-1 | 1.1981 | 0.6498 |  | -146.862 | 0 | 0 | 0 | 0 | -146.862 | P-1
dfIB177 | IB177 | P-1 | 1.2045 | 0.6566 |  | -146.669 | 0 | 0 | 0 | 0 | -146.669 | P-1
dfIB1396 | IB1396 | P-1 | 1.2069 | 0.6534 |  | -146.598 | 0 | 0 | 0 | 0 | -146.598 | P-1
dfIA364 | IA364 | P-1 | 1.1676 | 0.6378 |  | -146.545 | 0 | 0 | 0 | 0 | -146.545 | P-1
dfIB260 | IB260 | P-1 | 1.2133 | 0.6532 |  | -146.527 | 0 | 0 | 0 | 0 | -146.527 | P-1
dfIA194 | IA194 | P-1 | 1.226 | 0.6707 |  | -146.334 | 0 | 0 | 0 | 0 | -146.334 | P-1
dfIB214 | IB214 | P-1 | 1.2124 | 0.6574 |  | -146.329 | 0 | 0 | 0 | 0 | -146.329 | P-1
dfIA114 | IA114 | P-1 | 1.1889 | 0.6508 |  | -146.224 | 0 | 0 | 0 | 0 | -146.224 | P-1
dfIA195 | IA195 | P-1 | 1.2263 | 0.669 |  | -146.153 | 0 | 0 | 0 | 0 | -146.153 | P-1
dfIA380 | IA380 | P-1 | 1.1987 | 0.653 |  | -146.099 | 0 | 0 | 0 | 0 | -146.099 | P-1
dfIA341 | IA341 | P-1 | 1.2072 | 0.6567 |  | -146.059 | 0 | 0 | 0 | 0 | -146.059 | P-1
dfIA331 | IA331 | P-1 | 1.2067 | 0.6571 |  | -146.056 | 0 | 0 | 0 | 0 | -146.056 | P-1
dfIB158 | IB158 | P-1 | 1.1787 | 0.646 |  | -146.015 | 0 | 0 | 0 | 0 | -146.015 | P-1
dfIA218 | IA218 | P-1 | 1.2012 | 0.6547 |  | -145.891 | 0 | 0 | 0 | 0 | -145.891 | P-1
dfIA206 | IA206 | P-1 | 1.1984 | 0.6529 |  | -145.888 | 0 | 0 | 0 | 0 | -145.888 | P-1
dfIB139 | IB139 | P-1 | 1.218 | 0.6663 |  | -145.88 | 0 | 0 | 0 | 0 | -145.88 | P-1
dfIA152 | IA152 | P-1 | 1.2052 | 0.6601 |  | -145.831 | 0 | 0 | 0 | 0 | -145.831 | P-1
dfIA289 | IA289 | P-1 | 1.2155 | 0.66 |  | -145.528 | 0 | 0 | 0 | 0 | -145.528 | P-1
dfIB59 | IB59 | P-1 | 1.2297 | 0.6723 |  | -145.391 | 0 | 0 | 0 | 0 | -145.391 | P-1
dfIB399 | IB399 | P-1 | 1.2291 | 0.6705 |  | -145.323 | 0 | 0 | 0 | 0 | -145.323 | P-1
dfIB163 | IB163 | P-1 | 1.2053 | 0.6544 |  | -145.194 | 0 | 0 | 0 | 0 | -145.194 | P-1
dfIA183 | IA183 | P-1 | 1.1901 | 0.6502 |  | -145.168 | 0 | 0 | 0 | 0 | -145.168 | P-1
dfIA288 | IA288 | P-1 | 1.1732 | 0.6408 |  | -144.822 | 0 | 0 | 0 | 0 | -144.822 | P-1
dfIA320 | IA320 | P-1 | 1.1732 | 0.637 |  | -144.82 | 0 | 0 | 0 | 0 | -144.82 | P-1
dfIB135 | IB135 | P-1 | 1.2472 | 0.6763 |  | -144.703 | 0 | 0 | 0 | 0 | -144.703 | P-1
dfIA264 | IA264 | P-1 | 1.2037 | 0.6579 |  | -144.655 | 0 | 0 | 0 | 0 | -144.655 | P-1
dfIB704 | IB704 | P-1 | 1.2402 | 0.6706 |  | -144.647 | 0 | 0 | 0 | 0 | -144.647 | P-1
dfIB151 | IB151 | P-1 | 1.195 | 0.6501 |  | -144.609 | 0 | 0 | 0 | 0 | -144.609 | P-1
dfIA212 | IA212 | P-1 | 1.1896 | 0.6484 |  | -144.508 | 0 | 0 | 0 | 0 | -144.508 | P-1
dfIA98 | IA98 | P-1 | 1.1866 | 0.6479 |  | -144.448 | 0 | 0 | 0 | 0 | -144.448 | P-1
dfIB312 | IB312 | P-1 | 1.1953 | 0.6497 |  | -144.371 | 0 | 0 | 0 | 0 | -144.371 | P-1
dfIA143 | IA143 | P-1 | 1.2007 | 0.6546 |  | -144.357 | 0 | 0 | 0 | 0 | -144.357 | P-1
dfIA819 | IA819 | P-1 | 1.1995 | 0.6489 |  | -144.326 | 0 | 0 | 0 | 0 | -144.326 | P-1
dfIA2523 | IA2523 | P-1 | 1.2 | 0.652 |  | -144.321 | 0 | 0 | 0 | 0 | -144.321 | P-1
dfIA200 | IA200 | P-1 | 1.2358 | 0.6745 |  | -144.257 | 0 | 0 | 0 | 0 | -144.257 | P-1
dfIB873 | IB873 | P-1 | 1.1408 | 0.6197 |  | -144.08 | 0 | 0 | 0 | 0 | -144.08 | P-1
dfIB352 | IB352 | P-1 | 1.1596 | 0.6332 |  | -144.069 | 0 | 0 | 0 | 0 | -144.069 | P-1
dfIB112 | IB112 | P-1 | 1.21 | 0.662 |  | -144.053 | 0 | 0 | 0 | 0 | -144.053 | P-1
dfIB439 | IB439 | P-1 | 1.2069 | 0.6614 |  | -144.039 | 0 | 0 | 0 | 0 | -144.039 | P-1
dfIB408 | IB408 | P-1 | 1.2178 | 0.6584 |  | -144.006 | 0 | 0 | 0 | 0 | -144.006 | P-1
dfIA185 | IA185 | P-1 | 1.2096 | 0.6569 |  | -143.982 | 0 | 0 | 0 | 0 | -143.982 | P-1
dfIA1637 | IA1637 | P-1 | 1.1929 | 0.6545 |  | -143.883 | 0 | 0 | 0 | 0 | -143.883 | P-1
dfIB598 | IB598 | P-1 | 1.1944 | 0.6482 |  | -143.836 | 0 | 0 | 0 | 0 | -143.836 | P-1
dfIB239 | IB239 | P-1 | 1.183 | 0.6464 |  | -143.826 | 0 | 0 | 0 | 0 | -143.826 | P-1
dfIB231 | IB231 | P-1 | 1.2341 | 0.6739 |  | -143.8 | 0 | 0 | 0 | 0 | -143.8 | P-1
dfIB897 | IB897 | P-1 | 1.1941 | 0.6457 |  | -143.756 | 0 | 0 | 0 | 0 | -143.756 | P-1
dfIB591 | IB591 | P-1 | 1.1805 | 0.6417 |  | -143.737 | 0 | 0 | 0 | 0 | -143.737 | P-1
dfIB285 | IB285 | P-1 | 1.1683 | 0.6383 |  | -143.722 | 0 | 0 | 0 | 0 | -143.722 | P-1
dfIB1555 | IB1555 | P-1 | 1.212 | 0.6596 |  | -143.715 | 0 | 0 | 0 | 0 | -143.715 | P-1
dfIB933 | IB933 | P-1 | 1.212 | 0.6613 |  | -143.715 | 0 | 0 | 0 | 0 | -143.715 | P-1
dfIB110 | IB110 | P-1 | 1.223 | 0.6696 |  | -143.632 | 0 | 0 | 0 | 0 | -143.632 | P-1
dfIB84 | IB84 | P-1 | 1.1992 | 0.656 |  | -143.598 | 0 | 0 | 0 | 0 | -143.598 | P-1
dfIB129 | IB129 | P-1 | 1.1925 | 0.6478 |  | -143.587 | 0 | 0 | 0 | 0 | -143.587 | P-1
dfIA228 | IA228 | P-1 | 1.2163 | 0.6633 |  | -143.524 | 0 | 0 | 0 | 0 | -143.524 | P-1
dfIB1734 | IB1734 | P-1 | 1.1667 | 0.6374 |  | -143.462 | 0 | 0 | 0 | 0 | -143.462 | P-1
dfIB466 | IB466 | P-1 | 1.181 | 0.644 |  | -143.436 | 0 | 0 | 0 | 0 | -143.436 | P-1
dfIB920 | IB920 | P-1 | 1.1812 | 0.6423 |  | -143.433 | 0 | 0 | 0 | 0 | -143.433 | P-1
dfIB851 | IB851 | P-1 | 1.1813 | 0.6426 |  | -143.414 | 0 | 0 | 0 | 0 | -143.414 | P-1
dfIB935 | IB935 | P-1 | 1.1813 | 0.6411 |  | -143.411 | 0 | 0 | 0 | 0 | -143.411 | P-1
dfIA95 | IA95 | P-1 | 1.1793 | 0.6441 |  | -143.4 | 0 | 0 | 0 | 0 | -143.4 | P-1
dfIA330 | IA330 | P-1 | 1.2198 | 0.6666 |  | -143.37 | 0 | 0 | 0 | 0 | -143.37 | P-1
dfIA259 | IA259 | P-1 | 1.2109 | 0.6639 |  | -143.227 | 0 | 0 | 0 | 0 | -143.227 | P-1
dfIA149 | IA149 | P-1 | 1.1892 | 0.6476 |  | -143.207 | 0 | 0 | 0 | 0 | -143.207 | P-1
dfIA261 | IA261 | P-1 | 1.1697 | 0.6393 |  | -143.18 | 0 | 0 | 0 | 0 | -143.18 | P-1
dfIB1927 | IB1927 | P-1 | 1.1938 | 0.6495 |  | -143.178 | 0 | 0 | 0 | 0 | -143.178 | P-1
dfIB131 | IB131 | P-1 | 1.2088 | 0.6601 |  | -143.123 | 0 | 0 | 0 | 0 | -143.123 | P-1
dfIA169 | IA169 | P-1 | 1.1702 | 0.6392 |  | -143.1 | 0 | 0 | 0 | 0 | -143.1 | P-1
dfIA124 | IA124 | P-1 | 1.1812 | 0.6458 |  | -143.092 | 0 | 0 | 0 | 0 | -143.092 | P-1
dfIB249 | IB249 | P-1 | 1.1734 | 0.6384 |  | -143.061 | 0 | 0 | 0 | 0 | -143.061 | P-1
dfIA683 | IA683 | P-1 | 1.2087 | 0.6587 |  | -142.92 | 0 | 0 | 0 | 0 | -142.92 | P-1
dfIB822 | IB822 | P-1 | 1.2459 | 0.6784 |  | -142.892 | 0 | 0 | 0 | 0 | -142.892 | P-1
dfIA189 | IA189 | P-1 | 1.1616 | 0.6326 |  | -142.859 | 0 | 0 | 0 | 0 | -142.859 | P-1
dfIB675 | IB675 | P-1 | 1.2083 | 0.6542 |  | -142.801 | 0 | 0 | 0 | 0 | -142.801 | P-1
dfIA518 | IA518 | P-1 | 1.2289 | 0.6737 |  | -142.732 | 0 | 0 | 0 | 0 | -142.732 | P-1
dfIB695 | IB695 | P-1 | 1.2047 | 0.653 |  | -142.726 | 0 | 0 | 0 | 0 | -142.726 | P-1
dfIB1079 | IB1079 | P-1 | 1.2398 | 0.6705 |  | -142.704 | 0 | 0 | 0 | 0 | -142.704 | P-1
dfIB1779 | IB1779 | P-1 | 1.2314 | 0.6745 |  | -142.597 | 0 | 0 | 0 | 0 | -142.597 | P-1
dfIB938 | IB938 | P-1 | 1.2446 | 0.6752 |  | -142.514 | 0 | 0 | 0 | 0 | -142.514 | P-1
dfIA251 | IA251 | P-1 | 1.1629 | 0.6363 |  | -142.497 | 0 | 0 | 0 | 0 | -142.497 | P-1
dfIB265 | IB265 | P-1 | 1.1997 | 0.6557 |  | -142.443 | 0 | 0 | 0 | 0 | -142.443 | P-1
dfIB718 | IB718 | P-1 | 1.1605 | 0.6297 |  | -142.44 | 0 | 0 | 0 | 0 | -142.44 | P-1
dfIB561 | IB561 | P-1 | 1.1959 | 0.6464 |  | -142.418 | 0 | 0 | 0 | 0 | -142.418 | P-1
dfIA256 | IA256 | P-1 | 1.1614 | 0.6365 |  | -142.413 | 0 | 0 | 0 | 0 | -142.413 | P-1
dfIA770 | IA770 | P-1 | 1.2099 | 0.6562 |  | -142.403 | 0 | 0 | 0 | 0 | -142.403 | P-1
dfIB617 | IB617 | P-1 | 1.2266 | 0.6649 |  | -142.355 | 0 | 0 | 0 | 0 | -142.355 | P-1
dfIB247 | IB247 | P-1 | 1.1815 | 0.6453 |  | -142.33 | 0 | 0 | 0 | 0 | -142.33 | P-1
dfIB411 | IB411 | P-1 | 1.2199 | 0.6692 |  | -142.304 | 0 | 0 | 0 | 0 | -142.304 | P-1
dfIB665 | IB665 | P-1 | 1.2227 | 0.6633 |  | -142.158 | 0 | 0 | 0 | 0 | -142.158 | P-1
dfIA137 | IA137 | P-1 | 1.2083 | 0.663 |  | -142.148 | 0 | 0 | 0 | 0 | -142.148 | P-1
dfIA719 | IA719 | P-1 | 1.1679 | 0.6393 |  | -142.073 | 0 | 0 | 0 | 0 | -142.073 | P-1
dfIA294 | IA294 | P-1 | 1.1968 | 0.6541 |  | -142.012 | 0 | 0 | 0 | 0 | -142.012 | P-1
dfIB194 | IB194 | P-1 | 1.1695 | 0.6389 |  | -142.006 | 0 | 0 | 0 | 0 | -142.006 | P-1
dfIB1311 | IB1311 | P-1 | 1.2133 | 0.6548 |  | -141.972 | 0 | 0 | 0 | 0 | -141.972 | P-1
dfIB250 | IB250 | P-1 | 1.2226 | 0.6667 |  | -141.93 | 0 | 0 | 0 | 0 | -141.93 | P-1
dfIA564 | IA564 | P-1 | 1.2002 | 0.6597 |  | -141.928 | 0 | 0 | 0 | 0 | -141.928 | P-1
dfIA363 | IA363 | P-1 | 1.2021 | 0.6552 |  | -141.922 | 0 | 0 | 0 | 0 | -141.922 | P-1
dfIA618 | IA618 | P-1 | 1.2017 | 0.6554 |  | -141.907 | 0 | 0 | 0 | 0 | -141.907 | P-1
dfIB291 | IB291 | P-1 | 1.2029 | 0.6544 |  | -141.904 | 0 | 0 | 0 | 0 | -141.904 | P-1
dfIB327 | IB327 | P-1 | 1.2253 | 0.6677 |  | -141.893 | 0 | 0 | 0 | 0 | -141.893 | P-1
dfIA317 | IA317 | P-1 | 1.2203 | 0.6659 |  | -141.863 | 0 | 0 | 0 | 0 | -141.863 | P-1
dfIB493 | IB493 | P-1 | 1.2119 | 0.6658 |  | -141.842 | 0 | 0 | 0 | 0 | -141.842 | P-1
dfIB1117 | IB1117 | P-1 | 1.1479 | 0.6293 |  | -141.824 | 0 | 0 | 0 | 0 | -141.824 | P-1
dfIB286 | IB286 | P-1 | 1.2343 | 0.6718 |  | -141.815 | 0 | 0 | 0 | 0 | -141.815 | P-1
dfIA644 | IA644 | P-1 | 1.2218 | 0.662 |  | -141.799 | 0 | 0 | 0 | 0 | -141.799 | P-1
dfIB1077 | IB1077 | P-1 | 1.2293 | 0.6729 |  | -141.791 | 0 | 0 | 0 | 0 | -141.791 | P-1
dfIA636 | IA636 | P-1 | 1.2258 | 0.6693 |  | -141.757 | 0 | 0 | 0 | 0 | -141.757 | P-1
dfIA695 | IA695 | P-1 | 1.2317 | 0.672 |  | -141.751 | 0 | 0 | 0 | 0 | -141.751 | P-1
dfIB1444 | IB1444 | P-1 | 1.2117 | 0.6558 |  | -141.749 | 0 | 0 | 0 | 0 | -141.749 | P-1
dfIA718 | IA718 | P-1 | 1.2252 | 0.6646 |  | -141.745 | 0 | 0 | 0 | 0 | -141.745 | P-1
dfIA792 | IA792 | P-1 | 1.2252 | 0.6682 |  | -141.718 | 0 | 0 | 0 | 0 | -141.718 | P-1
dfIA596 | IA596 | P-1 | 1.2319 | 0.6749 |  | -141.696 | 0 | 0 | 0 | 0 | -141.696 | P-1
dfIA401 | IA401 | P-1 | 1.1372 | 0.6205 |  | -141.678 | 0 | 0 | 0 | 0 | -141.678 | P-1
dfIA663 | IA663 | P-1 | 1.1777 | 0.6415 |  | -141.669 | 0 | 0 | 0 | 0 | -141.669 | P-1
dfIA1145 | IA1145 | P-1 | 1.1751 | 0.6441 |  | -141.65 | 0 | 0 | 0 | 0 | -141.65 | P-1
dfIB500 | IB500 | P-1 | 1.1549 | 0.6299 |  | -141.599 | 0 | 0 | 0 | 0 | -141.599 | P-1
dfIB241 | IB241 | P-1 | 1.2205 | 0.6654 |  | -141.593 | 0 | 0 | 0 | 0 | -141.593 | P-1
dfIB731 | IB731 | P-1 | 1.2491 | 0.678 |  | -141.571 | 0 | 0 | 0 | 0 | -141.571 | P-1
dfIA309 | IA309 | P-1 | 1.2016 | 0.6551 |  | -141.532 | 0 | 0 | 0 | 0 | -141.532 | P-1
dfIA2580 | IA2580 | P-1 | 1.1484 | 0.6238 |  | -141.463 | 0 | 0 | 0 | 0 | -141.463 | P-1
dfIA1092 | IA1092 | P-1 | 1.1486 | 0.6244 |  | -141.453 | 0 | 0 | 0 | 0 | -141.453 | P-1
dfIA977 | IA977 | P-1 | 1.2195 | 0.6639 |  | -141.426 | 0 | 0 | 0 | 0 | -141.426 | P-1
dfIA801 | IA801 | P-1 | 1.2194 | 0.6625 |  | -141.424 | 0 | 0 | 0 | 0 | -141.424 | P-1
dfIA654 | IA654 | P-1 | 1.2193 | 0.6628 |  | -141.419 | 0 | 0 | 0 | 0 | -141.419 | P-1
dfIA572 | IA572 | P-1 | 1.208 | 0.6611 |  | -141.405 | 0 | 0 | 0 | 0 | -141.405 | P-1
dfIB1557 | IB1557 | P-1 | 1.237 | 0.6721 |  | -141.396 | 0 | 0 | 0 | 0 | -141.396 | P-1
dfIA847 | IA847 | P-1 | 1.2325 | 0.6684 |  | -141.394 | 0 | 0 | 0 | 0 | -141.394 | P-1
dfIA428 | IA428 | P-1 | 1.1563 | 0.6354 |  | -141.387 | 0 | 0 | 0 | 0 | -141.387 | P-1
dfIA2304 | IA2304 | P-1 | 1.232 | 0.6778 |  | -141.375 | 0 | 0 | 0 | 0 | -141.375 | P-1
dfIB832 | IB832 | P-1 | 1.1596 | 0.6289 |  | -141.363 | 0 | 0 | 0 | 0 | -141.363 | P-1
dfIB378 | IB378 | P-1 | 1.1814 | 0.6447 |  | -141.286 | 0 | 0 | 0 | 0 | -141.286 | P-1
dfIA420 | IA420 | P-1 | 1.1587 | 0.6364 |  | -141.283 | 0 | 0 | 0 | 0 | -141.283 | P-1
dfIB299 | IB299 | P-1 | 1.2141 | 0.664 |  | -141.223 | 0 | 0 | 0 | 0 | -141.223 | P-1
dfIB262 | IB262 | P-1 | 1.1694 | 0.6393 |  | -141.214 | 0 | 0 | 0 | 0 | -141.214 | P-1
dfIA225 | IA225 | P-1 | 1.1629 | 0.6349 |  | -141.106 | 0 | 0 | 0 | 0 | -141.106 | P-1
dfIA462 | IA462 | P-1 | 1.1762 | 0.6445 |  | -141.026 | 0 | 0 | 0 | 0 | -141.026 | P-1
dfIA510 | IA510 | P-1 | 1.1805 | 0.6448 |  | -140.936 | 0 | 0 | 0 | 0 | -140.936 | P-1
dfIA325 | IA325 | P-1 | 1.1881 | 0.6464 |  | -140.914 | 0 | 0 | 0 | 0 | -140.914 | P-1
dfIB749 | IB749 | P-1 | 1.2408 | 0.6786 |  | -140.848 | 0 | 0 | 0 | 0 | -140.848 | P-1
dfIA429 | IA429 | P-1 | 1.1594 | 0.6325 |  | -140.845 | 0 | 0 | 0 | 0 | -140.845 | P-1
dfIA1700 | IA1700 | P-1 | 1.2278 | 0.673 |  | -140.831 | 0 | 0 | 0 | 0 | -140.831 | P-1
dfIA1235 | IA1235 | P-1 | 1.1532 | 0.6283 |  | -140.743 | 0 | 0 | 0 | 0 | -140.743 | P-1
dfIB1681 | IB1681 | P-1 | 1.1594 | 0.6332 |  | -140.741 | 0 | 0 | 0 | 0 | -140.741 | P-1
dfIA1209 | IA1209 | P-1 | 1.1601 | 0.6289 |  | -140.736 | 0 | 0 | 0 | 0 | -140.736 | P-1
dfIB261 | IB261 | P-1 | 1.1901 | 0.6507 |  | -140.73 | 0 | 0 | 0 | 0 | -140.73 | P-1
dfIB326 | IB326 | P-1 | 1.1676 | 0.6355 |  | -140.712 | 0 | 0 | 0 | 0 | -140.712 | P-1
dfIB854 | IB854 | P-1 | 1.2344 | 0.6689 |  | -140.683 | 0 | 0 | 0 | 0 | -140.683 | P-1
dfIB1088 | IB1088 | P-1 | 1.1911 | 0.6485 |  | -140.634 | 0 | 0 | 0 | 0 | -140.634 | P-1
dfIB1533 | IB1533 | P-1 | 1.2176 | 0.6608 |  | -140.585 | 0 | 0 | 0 | 0 | -140.585 | P-1
dfIA247 | IA247 | P-1 | 1.1558 | 0.636 |  | -140.555 | 0 | 0 | 0 | 0 | -140.555 | P-1
dfIA387 | IA387 | P-1 | 1.2111 | 0.6623 |  | -140.555 | 0 | 0 | 0 | 0 | -140.555 | P-1
dfIB692 | IB692 | P-1 | 1.1772 | 0.6373 |  | -140.541 | 0 | 0 | 0 | 0 | -140.541 | P-1
dfIA1017 | IA1017 | P-1 | 1.1857 | 0.6458 |  | -140.509 | 0 | 0 | 0 | 0 | -140.509 | P-1
dfIB784 | IB784 | P-1 | 1.134 | 0.6172 |  | -140.503 | 0 | 0 | 0 | 0 | -140.503 | P-1
dfIA529 | IA529 | P-1 | 1.1733 | 0.6439 |  | -140.487 | 0 | 0 | 0 | 0 | -140.487 | P-1
dfIA438 | IA438 | P-1 | 1.1706 | 0.6381 |  | -140.463 | 0 | 0 | 0 | 0 | -140.463 | P-1
dfIB918 | IB918 | P-1 | 1.2441 | 0.6767 |  | -140.462 | 0 | 0 | 0 | 0 | -140.462 | P-1
dfIB992 | IB992 | P-1 | 1.2535 | 0.6772 |  | -140.405 | 0 | 0 | 0 | 0 | -140.405 | P-1
dfIA1720 | IA1720 | P-1 | 1.2108 | 0.6618 |  | -140.365 | 0 | 0 | 0 | 0 | -140.365 | P-1
dfIB1982 | IB1982 | P-1 | 1.212 | 0.6591 |  | -140.3 | 0 | 0 | 0 | 0 | -140.3 | P-1
dfIA849 | IA849 | P-1 | 1.165 | 0.6372 |  | -140.287 | 0 | 0 | 0 | 0 | -140.287 | P-1
dfIA1303 | IA1303 | P-1 | 1.2187 | 0.6689 |  | -140.269 | 0 | 0 | 0 | 0 | -140.269 | P-1
dfIA2035 | IA2035 | P-1 | 1.174 | 0.6429 |  | -140.266 | 0 | 0 | 0 | 0 | -140.266 | P-1
dfIB390 | IB390 | P-1 | 1.1759 | 0.6417 |  | -140.23 | 0 | 0 | 0 | 0 | -140.23 | P-1
dfIA501 | IA501 | P-1 | 1.2138 | 0.6625 |  | -140.102 | 0 | 0 | 0 | 0 | -140.102 | P-1
dfIA489 | IA489 | P-1 | 1.2179 | 0.6656 |  | -140.094 | 0 | 0 | 0 | 0 | -140.094 | P-1
dfIA497 | IA497 | P-1 | 1.204 | 0.6592 |  | -140.085 | 0 | 0 | 0 | 0 | -140.085 | P-1
dfIA601 | IA601 | P-1 | 1.1728 | 0.6409 |  | -140.061 | 0 | 0 | 0 | 0 | -140.061 | P-1
dfIB939 | IB939 | P-1 | 1.2083 | 0.6557 |  | -140.06 | 0 | 0 | 0 | 0 | -140.06 | P-1
dfIA635 | IA635 | P-1 | 1.1488 | 0.6246 |  | -140.036 | 0 | 0 | 0 | 0 | -140.036 | P-1
dfIA867 | IA867 | P-1 | 1.1613 | 0.6346 |  | -139.963 | 0 | 0 | 0 | 0 | -139.963 | P-1
dfIB1118 | IB1118 | P-1 | 1.2219 | 0.6609 |  | -139.899 | 0 | 0 | 0 | 0 | -139.899 | P-1
dfIB648 | IB648 | P-1 | 1.1648 | 0.6356 |  | -139.898 | 0 | 0 | 0 | 0 | -139.898 | P-1
dfIA523 | IA523 | P-1 | 1.1762 | 0.6435 |  | -139.859 | 0 | 0 | 0 | 0 | -139.859 | P-1
dfIA669 | IA669 | P-1 | 1.1329 | 0.6191 |  | -139.81 | 0 | 0 | 0 | 0 | -139.81 | P-1
dfIA542 | IA542 | P-1 | 1.1735 | 0.6459 |  | -139.796 | 0 | 0 | 0 | 0 | -139.796 | P-1
dfIB404 | IB404 | P-1 | 1.2176 | 0.6666 |  | -139.766 | 0 | 0 | 0 | 0 | -139.766 | P-1
dfIB571 | IB571 | P-1 | 1.1885 | 0.6463 |  | -139.729 | 0 | 0 | 0 | 0 | -139.729 | P-1
dfIA975 | IA975 | P-1 | 1.1567 | 0.6328 |  | -139.704 | 0 | 0 | 0 | 0 | -139.704 | P-1
dfIB1037 | IB1037 | P-1 | 1.2203 | 0.6605 |  | -139.683 | 0 | 0 | 0 | 0 | -139.683 | P-1
dfIB1297 | IB1297 | P-1 | 1.1633 | 0.6295 |  | -139.674 | 0 | 0 | 0 | 0 | -139.674 | P-1
dfIB2166 | IB2166 | P-1 | 1.2168 | 0.6585 |  | -139.647 | 0 | 0 | 0 | 0 | -139.647 | P-1
dfIB1940 | IB1940 | P-1 | 1.1771 | 0.6458 |  | -139.585 | 0 | 0 | 0 | 0 | -139.585 | P-1
dfIB947 | IB947 | P-1 | 1.2115 | 0.6636 |  | -139.585 | 0 | 0 | 0 | 0 | -139.585 | P-1
dfIB606 | IB606 | P-1 | 1.1771 | 0.6427 |  | -139.579 | 0 | 0 | 0 | 0 | -139.579 | P-1
dfIB682 | IB682 | P-1 | 1.1804 | 0.6431 |  | -139.579 | 0 | 0 | 0 | 0 | -139.579 | P-1
dfIB566 | IB566 | P-1 | 1.144 | 0.6236 |  | -139.556 | 0 | 0 | 0 | 0 | -139.556 | P-1
dfIB1139 | IB1139 | P-1 | 1.1901 | 0.6466 |  | -139.478 | 0 | 0 | 0 | 0 | -139.478 | P-1
dfIB681 | IB681 | P-1 | 1.1656 | 0.637 |  | -139.386 | 0 | 0 | 0 | 0 | -139.386 | P-1
dfIB717 | IB717 | P-1 | 1.2041 | 0.6579 |  | -139.238 | 0 | 0 | 0 | 0 | -139.238 | P-1
dfIB735 | IB735 | P-1 | 1.1924 | 0.6478 |  | -139.199 | 0 | 0 | 0 | 0 | -139.199 | P-1
dfER14 | ER14 | P21/a | 1.1581 | 0.641 |  | -163.192 | 0 | 0 | 0 | 0 | -163.192 | P21/c
dfER2 | ER2 | P21/c | 1.2157 | 0.6724 |  | -162.817 | 0 | 0 | 0 | 0 | -162.817 | P21/c
dfER11 | ER11 | P21/n | 1.1349 | 0.6285 |  | -161.77 | 0 | 0 | 0 | 0 | -161.77 | P21/c
dfER81 | ER81 | P21/n | 1.1804 | 0.6526 |  | -161.452 | 0 | 0 | 0 | 0 | -161.452 | P21/c
dfER2763 | ER2763 | P21/a | 1.2463 | 0.6871 |  | -160.554 | 0 | 0 | 0 | 0 | -160.554 | P21/c
dfER1464 | ER1464 | P21/c | 1.2602 | 0.691 |  | -160.135 | 0 | 0 | 0 | 0 | -160.135 | P21/c
dfIB1 | IB1 | P21/c | 1.2367 | 0.677 |  | -158.265 | 0 | 0 | 0 | 0 | -158.265 | P21/c
dfER73 | ER73 | P21/n | 1.124 | 0.6236 |  | -157.609 | 0 | 0 | 0 | 0 | -157.609 | P21/c
dfER142 | ER142 | P21/n | 1.1583 | 0.6412 |  | -157.159 | 0 | 0 | 0 | 0 | -157.159 | P21/c
dfER171 | ER171 | P21/n | 1.209 | 0.6654 |  | -157.116 | 0 | 0 | 0 | 0 | -157.116 | P21/c
dfER436 | ER436 | P21/n | 1.2258 | 0.6785 |  | -156.783 | 0 | 0 | 0 | 0 | -156.783 | P21/c
dfIB3 | IB3 | P21/c | 1.2176 | 0.6685 |  | -156.776 | 0 | 0 | 0 | 0 | -156.776 | P21/c
dfER223 | ER223 | P21/c | 1.1589 | 0.6425 |  | -156.699 | 0 | 0 | 0 | 0 | -156.699 | P21/c
dfER48 | ER48 | P21/n | 1.1693 | 0.6487 |  | -156.555 | 0 | 0 | 0 | 0 | -156.555 | P21/c
dfIA157 | IA157 | P21/a | 1.2207 | 0.6687 |  | -156.19 | 0 | 0 | 0 | 0 | -156.19 | P21/c
dfIA28 | IA28 | P21/c | 1.24 | 0.6765 |  | -156.162 | 0 | 0 | 0 | 0 | -156.162 | P21/c
dfER79 | ER79 | P21/c | 1.1206 | 0.6216 |  | -156.138 | 0 | 0 | 0 | 0 | -156.138 | P21/c
dfER166 | ER166 | P21/a | 1.1601 | 0.6438 |  | -155.777 | 0 | 0 | 0 | 0 | -155.777 | P21/c
dfER136 | ER136 | P21/c | 1.1839 | 0.6548 |  | -155.663 | 0 | 0 | 0 | 0 | -155.663 | P21/c
dfIB6 | IB6 | P21/c | 1.2439 | 0.6782 |  | -155.118 | 0 | 0 | 0 | 0 | -155.118 | P21/c
dfER417 | ER417 | P21/a | 1.1537 | 0.6385 |  | -155.1 | 0 | 0 | 0 | 0 | -155.1 | P21/c
dfER487 | ER487 | P21/n | 1.1535 | 0.6385 |  | -154.655 | 0 | 0 | 0 | 0 | -154.655 | P21/c
dfER93 | ER93 | P21/c | 1.1694 | 0.6464 |  | -154.636 | 0 | 0 | 0 | 0 | -154.636 | P21/c
dfIB1278 | IB1278 | P21/c | 1.2278 | 0.6654 |  | -154.574 | 0 | 0 | 0 | 0 | -154.574 | P21/c
dfER122 | ER122 | P21/n | 1.1693 | 0.6487 |  | -154.529 | 0 | 0 | 0 | 0 | -154.529 | P21/c
dfER336 | ER336 | P21/c | 1.1578 | 0.6416 |  | -153.906 | 0 | 0 | 0 | 0 | -153.906 | P21/c
dfIB19 | IB19 | P21/c | 1.2577 | 0.6839 |  | -153.811 | 0 | 0 | 0 | 0 | -153.811 | P21/c
dfIA51 | IA51 | P21/c | 1.2232 | 0.6669 |  | -153.544 | 0 | 0 | 0 | 0 | -153.544 | P21/c
dfER3 | ER3 | P21/c | 1.2115 | 0.675 |  | -153.532 | 0 | 0 | 0 | 0 | -153.532 | P21/c
dfIA1820 | IA1820 | P21/c | 1.2225 | 0.6657 |  | -153.496 | 0 | 0 | 0 | 0 | -153.496 | P21/c
dfER113 | ER113 | P21/a | 1.1406 | 0.632 |  | -153.361 | 0 | 0 | 0 | 0 | -153.361 | P21/c
dfER248 | ER248 | P21/c | 1.1635 | 0.6471 |  | -153.165 | 0 | 0 | 0 | 0 | -153.165 | P21/c
dfER493 | ER493 | P21/c | 1.1332 | 0.6278 |  | -153.115 | 0 | 0 | 0 | 0 | -153.115 | P21/c
dfIB17 | IB17 | P21/a | 1.2466 | 0.678 |  | -152.908 | 0 | 0 | 0 | 0 | -152.908 | P21/c
dfIB10 | IB10 | P21/c | 1.2357 | 0.67 |  | -152.858 | 0 | 0 | 0 | 0 | -152.858 | P21/c
dfIB49 | IB49 | P21/c | 1.2166 | 0.6624 |  | -152.621 | 0 | 0 | 0 | 0 | -152.621 | P21/c
dfER3420 | ER3420 | P21/c | 1.1984 | 0.6611 |  | -152.586 | 0 | 0 | 0 | 0 | -152.586 | P21/c
dfER444 | ER444 | P21/n | 1.1253 | 0.6219 |  | -152.335 | 0 | 0 | 0 | 0 | -152.335 | P21/c
dfIB13 | IB13 | P21/c | 1.2302 | 0.6681 |  | -152.321 | 0 | 0 | 0 | 0 | -152.321 | P21/c
dfER260 | ER260 | P21/n | 1.0927 | 0.6046 |  | -152.251 | 0 | 0 | 0 | 0 | -152.251 | P21/c
dfIB11 | IB11 | P21/c | 1.2375 | 0.6728 |  | -152.153 | 0 | 0 | 0 | 0 | -152.153 | P21/c
dfIB73 | IB73 | P21/n | 1.2445 | 0.6774 |  | -152.056 | 0 | 0 | 0 | 0 | -152.056 | P21/c
dfIA10 | IA10 | P21/c | 1.2453 | 0.6809 |  | -152.045 | 0 | 0 | 0 | 0 | -152.045 | P21/c
dfIB58 | IB58 | P21/c | 1.2202 | 0.6624 |  | -152.02 | 0 | 0 | 0 | 0 | -152.02 | P21/c
dfIA78 | IA78 | P21/c | 1.2141 | 0.6612 |  | -151.536 | 0 | 0 | 0 | 0 | -151.536 | P21/c
dfER550 | ER550 | P21/c | 1.1354 | 0.6303 |  | -151.474 | 0 | 0 | 0 | 0 | -151.474 | P21/c
dfER679 | ER679 | P21/c | 1.1252 | 0.623 |  | -151.469 | 0 | 0 | 0 | 0 | -151.469 | P21/c
dfER31 | ER31 | P21/a | 1.1782 | 0.6547 |  | -151.425 | 0 | 0 | 0 | 0 | -151.425 | P21/c
dfER416 | ER416 | P21/n | 1.1449 | 0.6354 |  | -151.39 | 0 | 0 | 0 | 0 | -151.39 | P21/c
dfIA44 | IA44 | P21/n | 1.2212 | 0.667 |  | -151.309 | 0 | 0 | 0 | 0 | -151.309 | P21/c
dfER1521 | ER1521 | P21/c | 1.1759 | 0.6432 |  | -151.278 | 0 | 0 | 0 | 0 | -151.278 | P21/c
dfER2709 | ER2709 | P21/c | 1.2538 | 0.6876 |  | -151.22 | 0 | 0 | 0 | 0 | -151.22 | P21/c
dfIA43 | IA43 | P21/c | 1.1964 | 0.6525 |  | -151.192 | 0 | 0 | 0 | 0 | -151.192 | P21/c
dfER590 | ER590 | P21/c | 1.1694 | 0.6477 |  | -151.151 | 0 | 0 | 0 | 0 | -151.151 | P21/c
dfIB8 | IB8 | P21/c | 1.2133 | 0.6646 |  | -151.117 | 0 | 0 | 0 | 0 | -151.117 | P21/c
dfIA134 | IA134 | P21/c | 1.2193 | 0.6655 |  | -151.076 | 0 | 0 | 0 | 0 | -151.076 | P21/c
dfIA20 | IA20 | P21/c | 1.161 | 0.6365 |  | -151.051 | 0 | 0 | 0 | 0 | -151.051 | P21/c
dfER730 | ER730 | P21/n | 1.0898 | 0.6044 |  | -151.037 | 0 | 0 | 0 | 0 | -151.037 | P21/c
dfER147 | ER147 | P21/c | 1.2052 | 0.6671 |  | -150.748 | 0 | 0 | 0 | 0 | -150.748 | P21/c
dfER397 | ER397 | P21/c | 1.1607 | 0.6444 |  | -150.698 | 0 | 0 | 0 | 0 | -150.698 | P21/c
dfIB93 | IB93 | P21/c | 1.2512 | 0.6779 |  | -150.673 | 0 | 0 | 0 | 0 | -150.673 | P21/c
dfIA21 | IA21 | P21/c | 1.2208 | 0.6689 |  | -150.636 | 0 | 0 | 0 | 0 | -150.636 | P21/c
dfER513 | ER513 | P21/n | 1.1433 | 0.636 |  | -150.631 | 0 | 0 | 0 | 0 | -150.631 | P21/c
dfIB108 | IB108 | P21/a | 1.196 | 0.6503 |  | -150.615 | 0 | 0 | 0 | 0 | -150.615 | P21/c
dfIB71 | IB71 | P21/c | 1.2194 | 0.6601 |  | -150.5 | 0 | 0 | 0 | 0 | -150.5 | P21/c
dfIB16 | IB16 | P21/c | 1.239 | 0.6718 |  | -150.478 | 0 | 0 | 0 | 0 | -150.478 | P21/c
dfER1724 | ER1724 | P21/c | 1.1039 | 0.6127 |  | -150.448 | 0 | 0 | 0 | 0 | -150.448 | P21/c
dfER369 | ER369 | P21/c | 1.202 | 0.6629 |  | -150.385 | 0 | 0 | 0 | 0 | -150.385 | P21/c
dfIA62 | IA62 | P21/c | 1.2186 | 0.6693 |  | -150.332 | 0 | 0 | 0 | 0 | -150.332 | P21/c
dfIA84 | IA84 | P21/c | 1.2155 | 0.669 |  | -150.279 | 0 | 0 | 0 | 0 | -150.279 | P21/c
dfER427 | ER427 | P21/n | 1.1566 | 0.6392 |  | -150.192 | 0 | 0 | 0 | 0 | -150.192 | P21/c
dfER288 | ER288 | P21/n | 1.1555 | 0.6385 |  | -150.142 | 0 | 0 | 0 | 0 | -150.142 | P21/c
dfIA15 | IA15 | P21/c | 1.2048 | 0.6597 |  | -150.127 | 0 | 0 | 0 | 0 | -150.127 | P21/c
dfIA23 | IA23 | P21/c | 1.1946 | 0.6531 |  | -150.095 | 0 | 0 | 0 | 0 | -150.095 | P21/c
dfER8 | ER8 | P21/c | 1.1819 | 0.658 |  | -150.091 | 0 | 0 | 0 | 0 | -150.091 | P21/c
dfIB36 | IB36 | P21/c | 1.2161 | 0.6635 |  | -150.036 | 0 | 0 | 0 | 0 | -150.036 | P21/c
dfER32 | ER32 | P21/c | 1.2076 | 0.6735 |  | -150.025 | 0 | 0 | 0 | 0 | -150.025 | P21/c
dfER152 | ER152 | P21/n | 1.1892 | 0.6603 |  | -149.979 | 0 | 0 | 0 | 0 | -149.979 | P21/c
dfIA46 | IA46 | P21/a | 1.1941 | 0.6482 |  | -149.954 | 0 | 0 | 0 | 0 | -149.954 | P21/c
dfER1585 | ER1585 | P21/a | 1.1302 | 0.6248 |  | -149.939 | 0 | 0 | 0 | 0 | -149.939 | P21/c
dfIB82 | IB82 | P21/c | 1.2075 | 0.6561 |  | -149.891 | 0 | 0 | 0 | 0 | -149.891 | P21/c
dfIA391 | IA391 | P21/n | 1.2038 | 0.6554 |  | -149.889 | 0 | 0 | 0 | 0 | -149.889 | P21/c
dfIA90 | IA90 | P21/n | 1.2213 | 0.6701 |  | -149.781 | 0 | 0 | 0 | 0 | -149.781 | P21/c
dfIA41 | IA41 | P21/c | 1.1877 | 0.6465 |  | -149.769 | 0 | 0 | 0 | 0 | -149.769 | P21/c
dfIA148 | IA148 | P21/c | 1.1996 | 0.6542 |  | -149.765 | 0 | 0 | 0 | 0 | -149.765 | P21/c
dfER2546 | ER2546 | P21/c | 1.1517 | 0.6346 |  | -149.72 | 0 | 0 | 0 | 0 | -149.72 | P21/c
dfIA27 | IA27 | P21/c | 1.2041 | 0.6612 |  | -149.615 | 0 | 0 | 0 | 0 | -149.615 | P21/c
dfER724 | ER724 | P21/n | 1.1191 | 0.6183 |  | -149.584 | 0 | 0 | 0 | 0 | -149.584 | P21/c
dfER1023 | ER1023 | P21/n | 1.1255 | 0.6209 |  | -149.555 | 0 | 0 | 0 | 0 | -149.555 | P21/c
dfER242 | ER242 | P21/n | 1.1593 | 0.6434 |  | -149.506 | 0 | 0 | 0 | 0 | -149.506 | P21/c
dfER118 | ER118 | P21/c | 1.1999 | 0.6677 |  | -149.489 | 0 | 0 | 0 | 0 | -149.489 | P21/c
dfER958 | ER958 | P21/c | 1.1229 | 0.6252 |  | -149.486 | 0 | 0 | 0 | 0 | -149.486 | P21/c
dfER22 | ER22 | P21/c | 1.1747 | 0.6516 |  | -149.36 | 0 | 0 | 0 | 0 | -149.36 | P21/c
dfER64 | ER64 | P21/a | 1.178 | 0.6542 |  | -149.329 | 0 | 0 | 0 | 0 | -149.329 | P21/c
dfER507 | ER507 | P21/a | 1.143 | 0.6313 |  | -149.309 | 0 | 0 | 0 | 0 | -149.309 | P21/c
dfIA34 | IA34 | P21/c | 1.1987 | 0.6584 |  | -149.309 | 0 | 0 | 0 | 0 | -149.309 | P21/c
dfER1913 | ER1913 | P21/n | 1.2202 | 0.6695 |  | -149.309 | 0 | 0 | 0 | 0 | -149.309 | P21/c
dfER206 | ER206 | P21/c | 1.1533 | 0.6383 |  | -149.291 | 0 | 0 | 0 | 0 | -149.291 | P21/c
dfIB28 | IB28 | P21/c | 1.2316 | 0.6691 |  | -149.261 | 0 | 0 | 0 | 0 | -149.261 | P21/c
dfER162 | ER162 | P21/n | 1.1946 | 0.6629 |  | -149.237 | 0 | 0 | 0 | 0 | -149.237 | P21/c
dfER12 | ER12 | P21/a | 1.2084 | 0.6676 |  | -149.216 | 0 | 0 | 0 | 0 | -149.216 | P21/c
dfIB21 | IB21 | P21/n | 1.2178 | 0.6633 |  | -149.202 | 0 | 0 | 0 | 0 | -149.202 | P21/c
dfER886 | ER886 | P21/c | 1.1184 | 0.6199 |  | -149.198 | 0 | 0 | 0 | 0 | -149.198 | P21/c
dfIA37 | IA37 | P21/n | 1.1945 | 0.6522 |  | -149.152 | 0 | 0 | 0 | 0 | -149.152 | P21/c
dfER192 | ER192 | P21/a | 1.1808 | 0.6485 |  | -149.129 | 0 | 0 | 0 | 0 | -149.129 | P21/c
dfER58 | ER58 | P21/n | 1.1738 | 0.6535 |  | -149.041 | 0 | 0 | 0 | 0 | -149.041 | P21/c
dfER892 | ER892 | P21/c | 1.123 | 0.6229 |  | -149.03 | 0 | 0 | 0 | 0 | -149.03 | P21/c
dfER62 | ER62 | P21/n | 1.1666 | 0.6487 |  | -149.02 | 0 | 0 | 0 | 0 | -149.02 | P21/c
dfER727 | ER727 | P21/c | 1.1425 | 0.6342 |  | -148.999 | 0 | 0 | 0 | 0 | -148.999 | P21/c
dfIA64 | IA64 | P21/n | 1.2252 | 0.6653 |  | -148.975 | 0 | 0 | 0 | 0 | -148.975 | P21/c
dfER290 | ER290 | P21/c | 1.2147 | 0.6726 |  | -148.933 | 0 | 0 | 0 | 0 | -148.933 | P21/c
dfER1259 | ER1259 | P21/c | 1.0925 | 0.6025 |  | -148.931 | 0 | 0 | 0 | 0 | -148.931 | P21/c
dfER2881 | ER2881 | P21/c | 1.1763 | 0.647 |  | -148.866 | 0 | 0 | 0 | 0 | -148.866 | P21/c
dfER2232 | ER2232 | P21/n | 1.1412 | 0.6325 |  | -148.835 | 0 | 0 | 0 | 0 | -148.835 | P21/c
dfIA17 | IA17 | P21/c | 1.1943 | 0.6544 |  | -148.833 | 0 | 0 | 0 | 0 | -148.833 | P21/c
dfIA117 | IA117 | P21/c | 1.2475 | 0.6797 |  | -148.788 | 0 | 0 | 0 | 0 | -148.788 | P21/c
dfIA91 | IA91 | P21/a | 1.2419 | 0.6742 |  | -148.777 | 0 | 0 | 0 | 0 | -148.777 | P21/c
dfIA59 | IA59 | P21/c | 1.2039 | 0.6579 |  | -148.766 | 0 | 0 | 0 | 0 | -148.766 | P21/c
dfER2830 | ER2830 | P21/a | 1.1615 | 0.6382 |  | -148.716 | 0 | 0 | 0 | 0 | -148.716 | P21/c
dfIA38 | IA38 | P21/c | 1.1977 | 0.6543 |  | -148.678 | 0 | 0 | 0 | 0 | -148.678 | P21/c
dfER414 | ER414 | P21/c | 1.1315 | 0.6236 |  | -148.673 | 0 | 0 | 0 | 0 | -148.673 | P21/c
dfIB2113 | IB2113 | P21/c | 1.1946 | 0.6503 |  | -148.586 | 0 | 0 | 0 | 0 | -148.586 | P21/c
dfIB1121 | IB1121 | P21/c | 1.1963 | 0.6525 |  | -148.573 | 0 | 0 | 0 | 0 | -148.573 | P21/c
dfIB141 | IB141 | P21/c | 1.1973 | 0.6529 |  | -148.567 | 0 | 0 | 0 | 0 | -148.567 | P21/c
dfER350 | ER350 | P21/c | 1.1912 | 0.6565 |  | -148.546 | 0 | 0 | 0 | 0 | -148.546 | P21/c
dfIB263 | IB263 | P21/c | 1.2072 | 0.6588 |  | -148.531 | 0 | 0 | 0 | 0 | -148.531 | P21/c
dfIA132 | IA132 | P21/n | 1.2083 | 0.6634 |  | -148.52 | 0 | 0 | 0 | 0 | -148.52 | P21/c
dfIB100 | IB100 | P21/c | 1.2064 | 0.6593 |  | -148.513 | 0 | 0 | 0 | 0 | -148.513 | P21/c
dfIA188 | IA188 | P21/c | 1.227 | 0.6674 |  | -148.505 | 0 | 0 | 0 | 0 | -148.505 | P21/c
dfIA159 | IA159 | P21/a | 1.2296 | 0.6688 |  | -148.5 | 0 | 0 | 0 | 0 | -148.5 | P21/c
dfIA26 | IA26 | P21/c | 1.1623 | 0.6357 |  | -148.493 | 0 | 0 | 0 | 0 | -148.493 | P21/c
dfER72 | ER72 | P21/c | 1.1473 | 0.6387 |  | -148.482 | 0 | 0 | 0 | 0 | -148.482 | P21/c
dfIB56 | IB56 | P21/a | 1.1928 | 0.6513 |  | -148.477 | 0 | 0 | 0 | 0 | -148.477 | P21/c
dfER27 | ER27 | P21/c | 1.1662 | 0.6461 |  | -148.465 | 0 | 0 | 0 | 0 | -148.465 | P21/c
dfIA198 | IA198 | P21/c | 1.216 | 0.6617 |  | -148.429 | 0 | 0 | 0 | 0 | -148.429 | P21/c
dfIA47 | IA47 | P21/c | 1.1815 | 0.6468 |  | -148.428 | 0 | 0 | 0 | 0 | -148.428 | P21/c
dfIA85 | IA85 | P21/c | 1.2173 | 0.6681 |  | -148.402 | 0 | 0 | 0 | 0 | -148.402 | P21/c
dfER280 | ER280 | P21/c | 1.2126 | 0.6715 |  | -148.256 | 0 | 0 | 0 | 0 | -148.256 | P21/c
dfIA127 | IA127 | P21/n | 1.2046 | 0.66 |  | -148.248 | 0 | 0 | 0 | 0 | -148.248 | P21/c
dfIB199 | IB199 | P21/n | 1.253 | 0.6814 |  | -148.24 | 0 | 0 | 0 | 0 | -148.24 | P21/c
dfIA42 | IA42 | P21/c | 1.1928 | 0.6538 |  | -148.221 | 0 | 0 | 0 | 0 | -148.221 | P21/c
dfER229 | ER229 | P21/c | 1.2118 | 0.6713 |  | -148.175 | 0 | 0 | 0 | 0 | -148.175 | P21/c
dfIB25 | IB25 | P21/c | 1.2102 | 0.6599 |  | -148.152 | 0 | 0 | 0 | 0 | -148.152 | P21/c
dfIA67 | IA67 | P21/c | 1.1954 | 0.6525 |  | -148.136 | 0 | 0 | 0 | 0 | -148.136 | P21/c
dfIA39 | IA39 | P21/c | 1.1933 | 0.652 |  | -148.131 | 0 | 0 | 0 | 0 | -148.131 | P21/c
dfIA101 | IA101 | P21/c | 1.2211 | 0.6662 |  | -148.129 | 0 | 0 | 0 | 0 | -148.129 | P21/c
dfER40 | ER40 | P21/c | 1.1695 | 0.6499 |  | -148.128 | 0 | 0 | 0 | 0 | -148.128 | P21/c
dfIA281 | IA281 | P21/n | 1.1895 | 0.652 |  | -148.119 | 0 | 0 | 0 | 0 | -148.119 | P21/c
dfIB53 | IB53 | P21/c | 1.1571 | 0.6306 |  | -148.101 | 0 | 0 | 0 | 0 | -148.101 | P21/c
dfER1404 | ER1404 | P21/c | 1.1256 | 0.6225 |  | -148.084 | 0 | 0 | 0 | 0 | -148.084 | P21/c
dfIB55 | IB55 | P21/c | 1.2493 | 0.6857 |  | -148.058 | 0 | 0 | 0 | 0 | -148.058 | P21/c
dfER514 | ER514 | P21/c | 1.1071 | 0.6148 |  | -148.038 | 0 | 0 | 0 | 0 | -148.038 | P21/c
dfER154 | ER154 | P21/c | 1.2212 | 0.6719 |  | -148.016 | 0 | 0 | 0 | 0 | -148.016 | P21/c
dfER20 | ER20 | P21/c | 1.1689 | 0.6484 |  | -147.999 | 0 | 0 | 0 | 0 | -147.999 | P21/c
dfIA54 | IA54 | P21/c | 1.1948 | 0.6547 |  | -147.996 | 0 | 0 | 0 | 0 | -147.996 | P21/c
dfIA151 | IA151 | P21/c | 1.2139 | 0.6601 |  | -147.994 | 0 | 0 | 0 | 0 | -147.994 | P21/c
dfER1529 | ER1529 | P21/n | 1.1909 | 0.6549 |  | -147.96 | 0 | 0 | 0 | 0 | -147.96 | P21/c
dfIB192 | IB192 | P21/c | 1.204 | 0.6542 |  | -147.927 | 0 | 0 | 0 | 0 | -147.927 | P21/c
dfIB875 | IB875 | P21/c | 1.2437 | 0.6762 |  | -147.926 | 0 | 0 | 0 | 0 | -147.926 | P21/c
dfER914 | ER914 | P21/a | 1.2112 | 0.6699 |  | -147.921 | 0 | 0 | 0 | 0 | -147.921 | P21/c
dfIB221 | IB221 | P21/c | 1.2437 | 0.6762 |  | -147.92 | 0 | 0 | 0 | 0 | -147.92 | P21/c
dfER30 | ER30 | P21/a | 1.1685 | 0.6502 |  | -147.846 | 0 | 0 | 0 | 0 | -147.846 | P21/c
dfER1143 | ER1143 | P21/c | 1.1764 | 0.6481 |  | -147.803 | 0 | 0 | 0 | 0 | -147.803 | P21/c
dfIB96 | IB96 | P21/n | 1.2346 | 0.6725 |  | -147.782 | 0 | 0 | 0 | 0 | -147.782 | P21/c
dfIB113 | IB113 | P21/c | 1.2101 | 0.6619 |  | -147.777 | 0 | 0 | 0 | 0 | -147.777 | P21/c
dfER785 | ER785 | P21/a | 1.1351 | 0.6313 |  | -147.754 | 0 | 0 | 0 | 0 | -147.754 | P21/c
dfIA76 | IA76 | P21/c | 1.2062 | 0.658 |  | -147.736 | 0 | 0 | 0 | 0 | -147.736 | P21/c
dfIB34 | IB34 | P21/c | 1.1481 | 0.6265 |  | -147.731 | 0 | 0 | 0 | 0 | -147.731 | P21/c
dfIB74 | IB74 | P21/n | 1.2658 | 0.6889 |  | -147.708 | 0 | 0 | 0 | 0 | -147.708 | P21/c
dfIA115 | IA115 | P21/c | 1.174 | 0.644 |  | -147.686 | 0 | 0 | 0 | 0 | -147.686 | P21/c
dfIA107 | IA107 | P21/c | 1.213 | 0.6664 |  | -147.671 | 0 | 0 | 0 | 0 | -147.671 | P21/c
dfIA70 | IA70 | P21/c | 1.2177 | 0.6641 |  | -147.608 | 0 | 0 | 0 | 0 | -147.608 | P21/c
dfIB47 | IB47 | P21/c | 1.229 | 0.6722 |  | -147.564 | 0 | 0 | 0 | 0 | -147.564 | P21/c
dfIA142 | IA142 | P21/c | 1.1986 | 0.6589 |  | -147.502 | 0 | 0 | 0 | 0 | -147.502 | P21/c
dfIB38 | IB38 | P21/c | 1.2055 | 0.6597 |  | -147.46 | 0 | 0 | 0 | 0 | -147.46 | P21/c
dfIB102 | IB102 | P21/a | 1.2099 | 0.659 |  | -147.442 | 0 | 0 | 0 | 0 | -147.442 | P21/c
dfIB27 | IB27 | P21/c | 1.2188 | 0.668 |  | -147.428 | 0 | 0 | 0 | 0 | -147.428 | P21/c
dfIB128 | IB128 | P21/n | 1.1894 | 0.6475 |  | -147.403 | 0 | 0 | 0 | 0 | -147.403 | P21/c
dfIA65 | IA65 | P21/c | 1.1623 | 0.6394 |  | -147.379 | 0 | 0 | 0 | 0 | -147.379 | P21/c
dfIA102 | IA102 | P21/c | 1.2075 | 0.662 |  | -147.24 | 0 | 0 | 0 | 0 | -147.24 | P21/c
dfIB134 | IB134 | P21/c | 1.2041 | 0.6544 |  | -147.199 | 0 | 0 | 0 | 0 | -147.199 | P21/c
dfIA1828 | IA1828 | P21/c | 1.1686 | 0.6403 |  | -147.168 | 0 | 0 | 0 | 0 | -147.168 | P21/c
dfIB413 | IB413 | P21/n | 1.2492 | 0.6799 |  | -147.161 | 0 | 0 | 0 | 0 | -147.161 | P21/c
dfIB61 | IB61 | P21/n | 1.2074 | 0.6588 |  | -147.13 | 0 | 0 | 0 | 0 | -147.13 | P21/c
dfIB63 | IB63 | P21/c | 1.2273 | 0.6654 |  | -147.101 | 0 | 0 | 0 | 0 | -147.101 | P21/c
dfIA126 | IA126 | P21/n | 1.2071 | 0.6595 |  | -147.063 | 0 | 0 | 0 | 0 | -147.063 | P21/c
dfIB848 | IB848 | P21/a | 1.194 | 0.6542 |  | -146.986 | 0 | 0 | 0 | 0 | -146.986 | P21/c
dfIA66 | IA66 | P21/c | 1.2155 | 0.6625 |  | -146.972 | 0 | 0 | 0 | 0 | -146.972 | P21/c
dfIA96 | IA96 | P21/c | 1.1954 | 0.6543 |  | -146.941 | 0 | 0 | 0 | 0 | -146.941 | P21/c
dfIA146 | IA146 | P21/c | 1.1984 | 0.6563 |  | -146.928 | 0 | 0 | 0 | 0 | -146.928 | P21/c
dfIA2063 | IA2063 | P21/a | 1.2001 | 0.657 |  | -146.912 | 0 | 0 | 0 | 0 | -146.912 | P21/c
dfIA219 | IA219 | P21/a | 1.2436 | 0.6762 |  | -146.872 | 0 | 0 | 0 | 0 | -146.872 | P21/c
dfIA238 | IA238 | P21/n | 1.2386 | 0.6735 |  | -146.77 | 0 | 0 | 0 | 0 | -146.77 | P21/c
dfIB1993 | IB1993 | P21/c | 1.2072 | 0.6615 |  | -146.638 | 0 | 0 | 0 | 0 | -146.638 | P21/c
dfIB86 | IB86 | P21/c | 1.2151 | 0.6615 |  | -146.623 | 0 | 0 | 0 | 0 | -146.623 | P21/c
dfIA204 | IA204 | P21/c | 1.1988 | 0.6538 |  | -146.616 | 0 | 0 | 0 | 0 | -146.616 | P21/c
dfIA170 | IA170 | P21/c | 1.2268 | 0.6715 |  | -146.614 | 0 | 0 | 0 | 0 | -146.614 | P21/c
dfIB99 | IB99 | P21/c | 1.218 | 0.6596 |  | -146.578 | 0 | 0 | 0 | 0 | -146.578 | P21/c
dfIB67 | IB67 | P21/c | 1.2059 | 0.6552 |  | -146.558 | 0 | 0 | 0 | 0 | -146.558 | P21/c
dfIB487 | IB487 | P21/c | 1.2255 | 0.6654 |  | -146.534 | 0 | 0 | 0 | 0 | -146.534 | P21/c
dfIA89 | IA89 | P21/c | 1.1846 | 0.6496 |  | -146.517 | 0 | 0 | 0 | 0 | -146.517 | P21/c
dfIA48 | IA48 | P21/c | 1.2578 | 0.6858 |  | -146.506 | 0 | 0 | 0 | 0 | -146.506 | P21/c
dfIB819 | IB819 | P21/c | 1.206 | 0.6584 |  | -146.433 | 0 | 0 | 0 | 0 | -146.433 | P21/c
dfIB109 | IB109 | P21/c | 1.1483 | 0.625 |  | -146.43 | 0 | 0 | 0 | 0 | -146.43 | P21/c
dfIA130 | IA130 | P21/n | 1.1965 | 0.6516 |  | -146.383 | 0 | 0 | 0 | 0 | -146.383 | P21/c
dfIB365 | IB365 | P21/c | 1.2146 | 0.6593 |  | -146.381 | 0 | 0 | 0 | 0 | -146.381 | P21/c
dfIB311 | IB311 | P21/a | 1.2345 | 0.677 |  | -146.335 | 0 | 0 | 0 | 0 | -146.335 | P21/c
dfIB52 | IB52 | P21/c | 1.2255 | 0.6663 |  | -146.33 | 0 | 0 | 0 | 0 | -146.33 | P21/c
dfIA1061 | IA1061 | P21/n | 1.2351 | 0.6761 |  | -146.324 | 0 | 0 | 0 | 0 | -146.324 | P21/c
dfIB66 | IB66 | P21/c | 1.1884 | 0.6508 |  | -146.293 | 0 | 0 | 0 | 0 | -146.293 | P21/c
dfIB273 | IB273 | P21/c | 1.2064 | 0.6564 |  | -146.277 | 0 | 0 | 0 | 0 | -146.277 | P21/c
dfIB522 | IB522 | P21/c | 1.2328 | 0.6701 |  | -146.247 | 0 | 0 | 0 | 0 | -146.247 | P21/c
dfIB94 | IB94 | P21/c | 1.2163 | 0.6584 |  | -146.241 | 0 | 0 | 0 | 0 | -146.241 | P21/c
dfIB35 | IB35 | P21/c | 1.2331 | 0.6708 |  | -146.237 | 0 | 0 | 0 | 0 | -146.237 | P21/c
dfIA133 | IA133 | P21/c | 1.2234 | 0.6655 |  | -146.224 | 0 | 0 | 0 | 0 | -146.224 | P21/c
dfIB331 | IB331 | P21/n | 1.2118 | 0.6579 |  | -146.211 | 0 | 0 | 0 | 0 | -146.211 | P21/c
dfIB24 | IB24 | P21/c | 1.2301 | 0.6714 |  | -146.155 | 0 | 0 | 0 | 0 | -146.155 | P21/c
dfIA372 | IA372 | P21/c | 1.219 | 0.6699 |  | -146.118 | 0 | 0 | 0 | 0 | -146.118 | P21/c
dfIB1086 | IB1086 | P21/n | 1.1368 | 0.6221 |  | -146.06 | 0 | 0 | 0 | 0 | -146.06 | P21/c
dfIB236 | IB236 | P21/c | 1.1673 | 0.6399 |  | -146.049 | 0 | 0 | 0 | 0 | -146.049 | P21/c
dfIB85 | IB85 | P21/c | 1.1917 | 0.6527 |  | -146.018 | 0 | 0 | 0 | 0 | -146.018 | P21/c
dfIB580 | IB580 | P21/c | 1.2208 | 0.6619 |  | -145.969 | 0 | 0 | 0 | 0 | -145.969 | P21/c
dfIB248 | IB248 | P21/a | 1.2208 | 0.6619 |  | -145.962 | 0 | 0 | 0 | 0 | -145.962 | P21/c
dfIA386 | IA386 | P21/c | 1.1917 | 0.6482 |  | -145.954 | 0 | 0 | 0 | 0 | -145.954 | P21/c
dfIB168 | IB168 | P21/c | 1.2261 | 0.6694 |  | -145.944 | 0 | 0 | 0 | 0 | -145.944 | P21/c
dfIB335 | IB335 | P21/c | 1.191 | 0.6519 |  | -145.854 | 0 | 0 | 0 | 0 | -145.854 | P21/c
dfIB39 | IB39 | P21/c | 1.2172 | 0.6648 |  | -145.802 | 0 | 0 | 0 | 0 | -145.802 | P21/c
dfIA235 | IA235 | P21/c | 1.1734 | 0.6411 |  | -145.772 | 0 | 0 | 0 | 0 | -145.772 | P21/c
dfIB351 | IB351 | P21/n | 1.2056 | 0.6548 |  | -145.735 | 0 | 0 | 0 | 0 | -145.735 | P21/c
dfIB142 | IB142 | P21/n | 1.2515 | 0.6806 |  | -145.729 | 0 | 0 | 0 | 0 | -145.729 | P21/c
dfIA476 | IA476 | P21/c | 1.2351 | 0.6725 |  | -145.727 | 0 | 0 | 0 | 0 | -145.727 | P21/c
dfIB499 | IB499 | P21/a | 1.2195 | 0.663 |  | -145.691 | 0 | 0 | 0 | 0 | -145.691 | P21/c
dfIA242 | IA242 | P21/c | 1.1942 | 0.656 |  | -145.69 | 0 | 0 | 0 | 0 | -145.69 | P21/c
dfIA128 | IA128 | P21/c | 1.1873 | 0.6514 |  | -145.655 | 0 | 0 | 0 | 0 | -145.655 | P21/c
dfIB213 | IB213 | P21/c | 1.1807 | 0.6388 |  | -145.539 | 0 | 0 | 0 | 0 | -145.539 | P21/c
dfIB190 | IB190 | P21/a | 1.2369 | 0.6725 |  | -145.537 | 0 | 0 | 0 | 0 | -145.537 | P21/c
dfIA205 | IA205 | P21/n | 1.21 | 0.6583 |  | -145.536 | 0 | 0 | 0 | 0 | -145.536 | P21/c
dfIB92 | IB92 | P21/c | 1.2012 | 0.6563 |  | -145.496 | 0 | 0 | 0 | 0 | -145.496 | P21/c
dfIA155 | IA155 | P21/n | 1.1797 | 0.6438 |  | -145.452 | 0 | 0 | 0 | 0 | -145.452 | P21/c
dfIB81 | IB81 | P21/c | 1.217 | 0.6642 |  | -145.451 | 0 | 0 | 0 | 0 | -145.451 | P21/c
dfIA213 | IA213 | P21/n | 1.1613 | 0.634 |  | -145.446 | 0 | 0 | 0 | 0 | -145.446 | P21/c
dfIA180 | IA180 | P21/c | 1.195 | 0.6562 |  | -145.433 | 0 | 0 | 0 | 0 | -145.433 | P21/c
dfIB148 | IB148 | P21/c | 1.2181 | 0.6648 |  | -145.432 | 0 | 0 | 0 | 0 | -145.432 | P21/c
dfIA184 | IA184 | P21/c | 1.2 | 0.6591 |  | -145.427 | 0 | 0 | 0 | 0 | -145.427 | P21/c
dfIB268 | IB268 | P21/c | 1.1765 | 0.6405 |  | -145.419 | 0 | 0 | 0 | 0 | -145.419 | P21/c
dfIB48 | IB48 | P21/c | 1.2025 | 0.6575 |  | -145.397 | 0 | 0 | 0 | 0 | -145.397 | P21/c
dfIB388 | IB388 | P21/n | 1.145 | 0.619 |  | -145.373 | 0 | 0 | 0 | 0 | -145.373 | P21/c
dfIB153 | IB153 | P21/c | 1.2331 | 0.6721 |  | -145.348 | 0 | 0 | 0 | 0 | -145.348 | P21/c
dfIA112 | IA112 | P21/c | 1.2166 | 0.6637 |  | -145.326 | 0 | 0 | 0 | 0 | -145.326 | P21/c
dfIA125 | IA125 | P21/c | 1.2197 | 0.6636 |  | -145.295 | 0 | 0 | 0 | 0 | -145.295 | P21/c
dfIB303 | IB303 | P21/a | 1.1886 | 0.6451 |  | -145.282 | 0 | 0 | 0 | 0 | -145.282 | P21/c
dfIA539 | IA539 | P21/c | 1.2064 | 0.6593 |  | -145.272 | 0 | 0 | 0 | 0 | -145.272 | P21/c
dfIB164 | IB164 | P21/n | 1.181 | 0.6453 |  | -145.27 | 0 | 0 | 0 | 0 | -145.27 | P21/c
dfIB759 | IB759 | P21/c | 1.1987 | 0.6522 |  | -145.191 | 0 | 0 | 0 | 0 | -145.191 | P21/c
dfIA83 | IA83 | P21/c | 1.1933 | 0.6524 |  | -145.19 | 0 | 0 | 0 | 0 | -145.19 | P21/c
dfIB256 | IB256 | P21/n | 1.2228 | 0.6644 |  | -145.182 | 0 | 0 | 0 | 0 | -145.182 | P21/c
dfIB359 | IB359 | P21/n | 1.2227 | 0.6645 |  | -145.178 | 0 | 0 | 0 | 0 | -145.178 | P21/c
dfIA231 | IA231 | P21/c | 1.2246 | 0.6668 |  | -145.125 | 0 | 0 | 0 | 0 | -145.125 | P21/c
dfIA243 | IA243 | P21/a | 1.2159 | 0.6604 |  | -145.119 | 0 | 0 | 0 | 0 | -145.119 | P21/c
dfIB51 | IB51 | P21/c | 1.1605 | 0.636 |  | -145.118 | 0 | 0 | 0 | 0 | -145.118 | P21/c
dfIB290 | IB290 | P21/c | 1.2439 | 0.6785 |  | -145.11 | 0 | 0 | 0 | 0 | -145.11 | P21/c
dfIB244 | IB244 | P21/c | 1.2006 | 0.6578 |  | -145.039 | 0 | 0 | 0 | 0 | -145.039 | P21/c
dfIB125 | IB125 | P21/c | 1.1749 | 0.64 |  | -145.008 | 0 | 0 | 0 | 0 | -145.008 | P21/c
dfIA165 | IA165 | P21/c | 1.1974 | 0.6578 |  | -145.001 | 0 | 0 | 0 | 0 | -145.001 | P21/c
dfIA86 | IA86 | P21/c | 1.1711 | 0.6391 |  | -145 | 0 | 0 | 0 | 0 | -145 | P21/c
dfIB42 | IB42 | P21/c | 1.2114 | 0.6605 |  | -145 | 0 | 0 | 0 | 0 | -145 | P21/c
dfIA826 | IA826 | P21/c | 1.2241 | 0.6653 |  | -144.859 | 0 | 0 | 0 | 0 | -144.859 | P21/c
dfIA587 | IA587 | P21/c | 1.2241 | 0.6648 |  | -144.855 | 0 | 0 | 0 | 0 | -144.855 | P21/c
dfIB136 | IB136 | P21/c | 1.207 | 0.6594 |  | -144.852 | 0 | 0 | 0 | 0 | -144.852 | P21/c
dfIA150 | IA150 | P21/c | 1.19 | 0.6493 |  | -144.848 | 0 | 0 | 0 | 0 | -144.848 | P21/c
dfIB206 | IB206 | P21/c | 1.2439 | 0.6754 |  | -144.827 | 0 | 0 | 0 | 0 | -144.827 | P21/c
dfIB175 | IB175 | P21/c | 1.1889 | 0.6463 |  | -144.802 | 0 | 0 | 0 | 0 | -144.802 | P21/c
dfIA171 | IA171 | P21/c | 1.1872 | 0.6462 |  | -144.773 | 0 | 0 | 0 | 0 | -144.773 | P21/c
dfIB205 | IB205 | P21/c | 1.2045 | 0.6585 |  | -144.723 | 0 | 0 | 0 | 0 | -144.723 | P21/c
dfIA217 | IA217 | P21/n | 1.1762 | 0.6425 |  | -144.692 | 0 | 0 | 0 | 0 | -144.692 | P21/c
dfIA196 | IA196 | P21/c | 1.2089 | 0.6626 |  | -144.692 | 0 | 0 | 0 | 0 | -144.692 | P21/c
dfIB442 | IB442 | P21/c | 1.2379 | 0.6795 |  | -144.667 | 0 | 0 | 0 | 0 | -144.667 | P21/c
dfIA119 | IA119 | P21/c | 1.1845 | 0.6489 |  | -144.566 | 0 | 0 | 0 | 0 | -144.566 | P21/c
dfIB211 | IB211 | P21/c | 1.2236 | 0.6701 |  | -144.535 | 0 | 0 | 0 | 0 | -144.535 | P21/c
dfIA82 | IA82 | P21/n | 1.2043 | 0.6615 |  | -144.496 | 0 | 0 | 0 | 0 | -144.496 | P21/c
dfIA129 | IA129 | P21/c | 1.2082 | 0.6629 |  | -144.488 | 0 | 0 | 0 | 0 | -144.488 | P21/c
dfIB124 | IB124 | P21/c | 1.2118 | 0.6597 |  | -144.488 | 0 | 0 | 0 | 0 | -144.488 | P21/c
dfIA725 | IA725 | P21/a | 1.2141 | 0.6598 |  | -144.461 | 0 | 0 | 0 | 0 | -144.461 | P21/c
dfIB631 | IB631 | P21/c | 1.2281 | 0.6672 |  | -144.443 | 0 | 0 | 0 | 0 | -144.443 | P21/c
dfIB553 | IB553 | P21/a | 1.2059 | 0.6533 |  | -144.407 | 0 | 0 | 0 | 0 | -144.407 | P21/c
dfIA287 | IA287 | P21/n | 1.1985 | 0.6519 |  | -144.394 | 0 | 0 | 0 | 0 | -144.394 | P21/c
dfIB555 | IB555 | P21/c | 1.2213 | 0.6638 |  | -144.345 | 0 | 0 | 0 | 0 | -144.345 | P21/c
dfIB400 | IB400 | P21/n | 1.2126 | 0.658 |  | -144.342 | 0 | 0 | 0 | 0 | -144.342 | P21/c
dfIA167 | IA167 | P21/a | 1.2026 | 0.6578 |  | -144.319 | 0 | 0 | 0 | 0 | -144.319 | P21/c
dfIA158 | IA158 | P21/n | 1.1972 | 0.6567 |  | -144.316 | 0 | 0 | 0 | 0 | -144.316 | P21/c
dfIA301 | IA301 | P21/n | 1.2022 | 0.6538 |  | -144.314 | 0 | 0 | 0 | 0 | -144.314 | P21/c
dfIB535 | IB535 | P21/n | 1.2188 | 0.6621 |  | -144.299 | 0 | 0 | 0 | 0 | -144.299 | P21/c
dfIA105 | IA105 | P21/n | 1.2304 | 0.6705 |  | -144.283 | 0 | 0 | 0 | 0 | -144.283 | P21/c
dfIA172 | IA172 | P21/c | 1.1634 | 0.637 |  | -144.279 | 0 | 0 | 0 | 0 | -144.279 | P21/c
dfIA2664 | IA2664 | P21/a | 1.1718 | 0.6411 |  | -144.279 | 0 | 0 | 0 | 0 | -144.279 | P21/c
dfIA310 | IA310 | P21/c | 1.1929 | 0.6532 |  | -144.253 | 0 | 0 | 0 | 0 | -144.253 | P21/c
dfIA147 | IA147 | P21/a | 1.1951 | 0.6514 |  | -144.184 | 0 | 0 | 0 | 0 | -144.184 | P21/c
dfIB80 | IB80 | P21/n | 1.2258 | 0.6677 |  | -144.175 | 0 | 0 | 0 | 0 | -144.175 | P21/c
dfIB274 | IB274 | P21/c | 1.1754 | 0.6421 |  | -144.168 | 0 | 0 | 0 | 0 | -144.168 | P21/c
dfIB1054 | IB1054 | P21/n | 1.221 | 0.6615 |  | -144.153 | 0 | 0 | 0 | 0 | -144.153 | P21/c
dfIB184 | IB184 | P21/c | 1.1974 | 0.6528 |  | -144.074 | 0 | 0 | 0 | 0 | -144.074 | P21/c
dfIB146 | IB146 | P21/n | 1.1904 | 0.6508 |  | -144.065 | 0 | 0 | 0 | 0 | -144.065 | P21/c
dfIB356 | IB356 | P21/n | 1.1552 | 0.6333 |  | -144.06 | 0 | 0 | 0 | 0 | -144.06 | P21/c
dfIA120 | IA120 | P21/n | 1.196 | 0.6551 |  | -144.05 | 0 | 0 | 0 | 0 | -144.05 | P21/c
dfIA437 | IA437 | P21/c | 1.2118 | 0.666 |  | -144.004 | 0 | 0 | 0 | 0 | -144.004 | P21/c
dfIA236 | IA236 | P21/c | 1.2035 | 0.6537 |  | -143.973 | 0 | 0 | 0 | 0 | -143.973 | P21/c
dfIA241 | IA241 | P21/c | 1.2115 | 0.6635 |  | -143.938 | 0 | 0 | 0 | 0 | -143.938 | P21/c
dfIB2125 | IB2125 | P21/c | 1.1822 | 0.6474 |  | -143.905 | 0 | 0 | 0 | 0 | -143.905 | P21/c
dfIA216 | IA216 | P21/n | 1.1965 | 0.651 |  | -143.9 | 0 | 0 | 0 | 0 | -143.9 | P21/c
dfIA202 | IA202 | P21/c | 1.1563 | 0.6352 |  | -143.84 | 0 | 0 | 0 | 0 | -143.84 | P21/c
dfIA375 | IA375 | P21/c | 1.1779 | 0.6469 |  | -143.787 | 0 | 0 | 0 | 0 | -143.787 | P21/c
dfIB62 | IB62 | P21/c | 1.1951 | 0.6557 |  | -143.772 | 0 | 0 | 0 | 0 | -143.772 | P21/c
dfIA427 | IA427 | P21/a | 1.181 | 0.6458 |  | -143.765 | 0 | 0 | 0 | 0 | -143.765 | P21/c
dfIA181 | IA181 | P21/c | 1.1443 | 0.6251 |  | -143.753 | 0 | 0 | 0 | 0 | -143.753 | P21/c
dfIA358 | IA358 | P21/n | 1.178 | 0.6405 |  | -143.709 | 0 | 0 | 0 | 0 | -143.709 | P21/c
dfIB624 | IB624 | P21/n | 1.1835 | 0.6424 |  | -143.701 | 0 | 0 | 0 | 0 | -143.701 | P21/c
dfIB188 | IB188 | P21/c | 1.1923 | 0.6452 |  | -143.701 | 0 | 0 | 0 | 0 | -143.701 | P21/c
dfIB544 | IB544 | P21/a | 1.2076 | 0.654 |  | -143.699 | 0 | 0 | 0 | 0 | -143.699 | P21/c
dfIA300 | IA300 | P21/c | 1.1791 | 0.6425 |  | -143.692 | 0 | 0 | 0 | 0 | -143.692 | P21/c
dfIB495 | IB495 | P21/c | 1.1788 | 0.6428 |  | -143.691 | 0 | 0 | 0 | 0 | -143.691 | P21/c
dfIA249 | IA249 | P21/n | 1.2415 | 0.6763 |  | -143.684 | 0 | 0 | 0 | 0 | -143.684 | P21/c
dfIB215 | IB215 | P21/c | 1.2338 | 0.671 |  | -143.606 | 0 | 0 | 0 | 0 | -143.606 | P21/c
dfIB101 | IB101 | P21/c | 1.2178 | 0.6618 |  | -143.605 | 0 | 0 | 0 | 0 | -143.605 | P21/c
dfIA370 | IA370 | P21/a | 1.2164 | 0.6613 |  | -143.586 | 0 | 0 | 0 | 0 | -143.586 | P21/c
dfIA173 | IA173 | P21/a | 1.1855 | 0.6474 |  | -143.555 | 0 | 0 | 0 | 0 | -143.555 | P21/c
dfIB453 | IB453 | P21/c | 1.2206 | 0.6636 |  | -143.524 | 0 | 0 | 0 | 0 | -143.524 | P21/c
dfIB152 | IB152 | P21/n | 1.1687 | 0.6392 |  | -143.516 | 0 | 0 | 0 | 0 | -143.516 | P21/c
dfIA177 | IA177 | P21/c | 1.1611 | 0.636 |  | -143.514 | 0 | 0 | 0 | 0 | -143.514 | P21/c
dfIA760 | IA760 | P21/c | 1.1871 | 0.6465 |  | -143.445 | 0 | 0 | 0 | 0 | -143.445 | P21/c
dfIA314 | IA314 | P21/c | 1.1794 | 0.6462 |  | -143.434 | 0 | 0 | 0 | 0 | -143.434 | P21/c
dfIB173 | IB173 | P21/c | 1.2125 | 0.6588 |  | -143.386 | 0 | 0 | 0 | 0 | -143.386 | P21/c
dfIA495 | IA495 | P21/c | 1.2037 | 0.6599 |  | -143.368 | 0 | 0 | 0 | 0 | -143.368 | P21/c
dfIA266 | IA266 | P21/c | 1.2116 | 0.6633 |  | -143.343 | 0 | 0 | 0 | 0 | -143.343 | P21/c
dfIB126 | IB126 | P21/c | 1.1948 | 0.653 |  | -143.287 | 0 | 0 | 0 | 0 | -143.287 | P21/c
dfIA877 | IA877 | P21/c | 1.1381 | 0.619 |  | -143.278 | 0 | 0 | 0 | 0 | -143.278 | P21/c
dfIB662 | IB662 | P21/c | 1.2292 | 0.668 |  | -143.249 | 0 | 0 | 0 | 0 | -143.249 | P21/c
dfIB277 | IB277 | P21/c | 1.1458 | 0.6235 |  | -143.225 | 0 | 0 | 0 | 0 | -143.225 | P21/c
dfIB654 | IB654 | P21/n | 1.1939 | 0.6501 |  | -143.208 | 0 | 0 | 0 | 0 | -143.208 | P21/c
dfIB476 | IB476 | P21/c | 1.2263 | 0.6715 |  | -143.199 | 0 | 0 | 0 | 0 | -143.199 | P21/c
dfIA270 | IA270 | P21/c | 1.1611 | 0.6368 |  | -143.198 | 0 | 0 | 0 | 0 | -143.198 | P21/c
dfIA221 | IA221 | P21/a | 1.1663 | 0.6377 |  | -143.195 | 0 | 0 | 0 | 0 | -143.195 | P21/c
dfIB966 | IB966 | P21/c | 1.2393 | 0.6735 |  | -143.19 | 0 | 0 | 0 | 0 | -143.19 | P21/c
dfIA576 | IA576 | P21/a | 1.1691 | 0.6392 |  | -143.161 | 0 | 0 | 0 | 0 | -143.161 | P21/c
dfIA456 | IA456 | P21/n | 1.2048 | 0.6564 |  | -143.135 | 0 | 0 | 0 | 0 | -143.135 | P21/c
dfIA400 | IA400 | P21/n | 1.1956 | 0.6518 |  | -143.108 | 0 | 0 | 0 | 0 | -143.108 | P21/c
dfIA586 | IA586 | P21/a | 1.169 | 0.6391 |  | -143.104 | 0 | 0 | 0 | 0 | -143.104 | P21/c
dfIA836 | IA836 | P21/c | 1.1785 | 0.6418 |  | -143.077 | 0 | 0 | 0 | 0 | -143.077 | P21/c
dfIA377 | IA377 | P21/c | 1.1806 | 0.6471 |  | -143.064 | 0 | 0 | 0 | 0 | -143.064 | P21/c
dfIA611 | IA611 | P21/n | 1.2304 | 0.6712 |  | -143.063 | 0 | 0 | 0 | 0 | -143.063 | P21/c
dfIB111 | IB111 | P21/c | 1.1662 | 0.6388 |  | -143.06 | 0 | 0 | 0 | 0 | -143.06 | P21/c
dfIB734 | IB734 | P21/c | 1.1758 | 0.6374 |  | -143.044 | 0 | 0 | 0 | 0 | -143.044 | P21/c
dfIA223 | IA223 | P21/c | 1.1808 | 0.6465 |  | -143.027 | 0 | 0 | 0 | 0 | -143.027 | P21/c
dfIA145 | IA145 | P21/c | 1.2062 | 0.6596 |  | -143.027 | 0 | 0 | 0 | 0 | -143.027 | P21/c
dfIA1343 | IA1343 | P21/c | 1.1637 | 0.636 |  | -143.003 | 0 | 0 | 0 | 0 | -143.003 | P21/c
dfIB700 | IB700 | P21/n | 1.1432 | 0.6181 |  | -142.994 | 0 | 0 | 0 | 0 | -142.994 | P21/c
dfIB337 | IB337 | P21/n | 1.156 | 0.6324 |  | -142.99 | 0 | 0 | 0 | 0 | -142.99 | P21/c
dfIB513 | IB513 | P21/c | 1.1874 | 0.6467 |  | -142.968 | 0 | 0 | 0 | 0 | -142.968 | P21/c
dfIA275 | IA275 | P21/c | 1.1709 | 0.6404 |  | -142.963 | 0 | 0 | 0 | 0 | -142.963 | P21/c
dfIA271 | IA271 | P21/a | 1.1805 | 0.6438 |  | -142.958 | 0 | 0 | 0 | 0 | -142.958 | P21/c
dfIB1224 | IB1224 | P21/c | 1.2268 | 0.6697 |  | -142.912 | 0 | 0 | 0 | 0 | -142.912 | P21/c
dfIA174 | IA174 | P21/c | 1.2153 | 0.6651 |  | -142.862 | 0 | 0 | 0 | 0 | -142.862 | P21/c
dfIA416 | IA416 | P21/c | 1.1567 | 0.633 |  | -142.846 | 0 | 0 | 0 | 0 | -142.846 | P21/c
dfIB817 | IB817 | P21/n | 1.1607 | 0.634 |  | -142.826 | 0 | 0 | 0 | 0 | -142.826 | P21/c
dfIB625 | IB625 | P21/n | 1.188 | 0.6464 |  | -142.821 | 0 | 0 | 0 | 0 | -142.821 | P21/c
dfIB640 | IB640 | P21/c | 1.2 | 0.6567 |  | -142.813 | 0 | 0 | 0 | 0 | -142.813 | P21/c
dfIB401 | IB401 | P21/n | 1.1965 | 0.6536 |  | -142.81 | 0 | 0 | 0 | 0 | -142.81 | P21/c
dfIB122 | IB122 | P21/n | 1.1641 | 0.6385 |  | -142.797 | 0 | 0 | 0 | 0 | -142.797 | P21/c
dfIA303 | IA303 | P21/c | 1.1646 | 0.6371 |  | -142.784 | 0 | 0 | 0 | 0 | -142.784 | P21/c
dfIB559 | IB559 | P21/a | 1.1733 | 0.6386 |  | -142.773 | 0 | 0 | 0 | 0 | -142.773 | P21/c
dfIA1150 | IA1150 | P21/c | 1.1636 | 0.6367 |  | -142.772 | 0 | 0 | 0 | 0 | -142.772 | P21/c
dfIB366 | IB366 | P21/a | 1.2246 | 0.6647 |  | -142.729 | 0 | 0 | 0 | 0 | -142.729 | P21/c
dfIA479 | IA479 | P21/c | 1.2216 | 0.6638 |  | -142.722 | 0 | 0 | 0 | 0 | -142.722 | P21/c
dfIB332 | IB332 | P21/a | 1.2011 | 0.6537 |  | -142.702 | 0 | 0 | 0 | 0 | -142.702 | P21/c
dfIA192 | IA192 | P21/n | 1.222 | 0.6667 |  | -142.698 | 0 | 0 | 0 | 0 | -142.698 | P21/c
dfIA381 | IA381 | P21/c | 1.1185 | 0.6104 |  | -142.671 | 0 | 0 | 0 | 0 | -142.671 | P21/c
dfIB325 | IB325 | P21/c | 1.2212 | 0.6647 |  | -142.664 | 0 | 0 | 0 | 0 | -142.664 | P21/c
dfIA1476 | IA1476 | P21/n | 1.1948 | 0.655 |  | -142.647 | 0 | 0 | 0 | 0 | -142.647 | P21/c
dfIA463 | IA463 | P21/c | 1.2007 | 0.6564 |  | -142.608 | 0 | 0 | 0 | 0 | -142.608 | P21/c
dfIA580 | IA580 | P21/c | 1.2016 | 0.6562 |  | -142.606 | 0 | 0 | 0 | 0 | -142.606 | P21/c
dfIB1729 | IB1729 | P21/c | 1.192 | 0.6542 |  | -142.597 | 0 | 0 | 0 | 0 | -142.597 | P21/c
dfIB114 | IB114 | P21/c | 1.2309 | 0.6716 |  | -142.582 | 0 | 0 | 0 | 0 | -142.582 | P21/c
dfIB233 | IB233 | P21/c | 1.1896 | 0.6517 |  | -142.568 | 0 | 0 | 0 | 0 | -142.568 | P21/c
dfIA280 | IA280 | P21/n | 1.2051 | 0.6562 |  | -142.56 | 0 | 0 | 0 | 0 | -142.56 | P21/c
dfIB107 | IB107 | P21/c | 1.2029 | 0.6591 |  | -142.559 | 0 | 0 | 0 | 0 | -142.559 | P21/c
dfIA768 | IA768 | P21/c | 1.2227 | 0.6631 |  | -142.545 | 0 | 0 | 0 | 0 | -142.545 | P21/c
dfIB398 | IB398 | P21/a | 1.23 | 0.6699 |  | -142.539 | 0 | 0 | 0 | 0 | -142.539 | P21/c
dfIA361 | IA361 | P21/c | 1.1835 | 0.6504 |  | -142.506 | 0 | 0 | 0 | 0 | -142.506 | P21/c
dfIA1964 | IA1964 | P21/n | 1.1652 | 0.6392 |  | -142.503 | 0 | 0 | 0 | 0 | -142.503 | P21/c
dfIB210 | IB210 | P21/a | 1.1835 | 0.6477 |  | -142.489 | 0 | 0 | 0 | 0 | -142.489 | P21/c
dfIB556 | IB556 | P21/n | 1.1674 | 0.6334 |  | -142.473 | 0 | 0 | 0 | 0 | -142.473 | P21/c
dfIA413 | IA413 | P21/c | 1.2119 | 0.6621 |  | -142.471 | 0 | 0 | 0 | 0 | -142.471 | P21/c
dfIB358 | IB358 | P21/c | 1.1943 | 0.6532 |  | -142.446 | 0 | 0 | 0 | 0 | -142.446 | P21/c
dfIA336 | IA336 | P21/c | 1.1802 | 0.6431 |  | -142.424 | 0 | 0 | 0 | 0 | -142.424 | P21/c
dfIB405 | IB405 | P21/c | 1.1875 | 0.645 |  | -142.423 | 0 | 0 | 0 | 0 | -142.423 | P21/c
dfIB387 | IB387 | P21/n | 1.1397 | 0.6231 |  | -142.41 | 0 | 0 | 0 | 0 | -142.41 | P21/c
dfIA544 | IA544 | P21/c | 1.1549 | 0.6323 |  | -142.406 | 0 | 0 | 0 | 0 | -142.406 | P21/c
dfIB821 | IB821 | P21/a | 1.161 | 0.6363 |  | -142.384 | 0 | 0 | 0 | 0 | -142.384 | P21/c
dfIB589 | IB589 | P21/n | 1.2171 | 0.663 |  | -142.38 | 0 | 0 | 0 | 0 | -142.38 | P21/c
dfIB533 | IB533 | P21/a | 1.2105 | 0.657 |  | -142.369 | 0 | 0 | 0 | 0 | -142.369 | P21/c
dfIA630 | IA630 | P21/n | 1.2283 | 0.6672 |  | -142.365 | 0 | 0 | 0 | 0 | -142.365 | P21/c
dfIA156 | IA156 | P21/c | 1.2019 | 0.6587 |  | -142.355 | 0 | 0 | 0 | 0 | -142.355 | P21/c
dfIB296 | IB296 | P21/c | 1.2488 | 0.6751 |  | -142.319 | 0 | 0 | 0 | 0 | -142.319 | P21/c
dfIA284 | IA284 | P21/c | 1.191 | 0.6516 |  | -142.313 | 0 | 0 | 0 | 0 | -142.313 | P21/c
dfIA279 | IA279 | P21/c | 1.2352 | 0.6749 |  | -142.307 | 0 | 0 | 0 | 0 | -142.307 | P21/c
dfIA276 | IA276 | P21/c | 1.2056 | 0.6585 |  | -142.297 | 0 | 0 | 0 | 0 | -142.297 | P21/c
dfIA616 | IA616 | P21/c | 1.2065 | 0.6579 |  | -142.291 | 0 | 0 | 0 | 0 | -142.291 | P21/c
dfIA136 | IA136 | P21/c | 1.1844 | 0.651 |  | -142.281 | 0 | 0 | 0 | 0 | -142.281 | P21/c
dfIB293 | IB293 | P21/c | 1.2108 | 0.6573 |  | -142.272 | 0 | 0 | 0 | 0 | -142.272 | P21/c
dfIB412 | IB412 | P21/c | 1.1954 | 0.6525 |  | -142.252 | 0 | 0 | 0 | 0 | -142.252 | P21/c
dfIB225 | IB225 | P21/n | 1.1601 | 0.6349 |  | -142.248 | 0 | 0 | 0 | 0 | -142.248 | P21/c
dfIA436 | IA436 | P21/c | 1.1288 | 0.6171 |  | -142.237 | 0 | 0 | 0 | 0 | -142.237 | P21/c
dfIB380 | IB380 | P21/n | 1.2131 | 0.6599 |  | -142.222 | 0 | 0 | 0 | 0 | -142.222 | P21/c
dfIB346 | IB346 | P21/c | 1.1907 | 0.6486 |  | -142.204 | 0 | 0 | 0 | 0 | -142.204 | P21/c
dfIA350 | IA350 | P21/c | 1.1602 | 0.637 |  | -142.203 | 0 | 0 | 0 | 0 | -142.203 | P21/c
dfIA482 | IA482 | P21/n | 1.1965 | 0.653 |  | -142.197 | 0 | 0 | 0 | 0 | -142.197 | P21/c
dfIB663 | IB663 | P21/c | 1.2155 | 0.659 |  | -142.196 | 0 | 0 | 0 | 0 | -142.196 | P21/c
dfIA122 | IA122 | P21/c | 1.1829 | 0.6504 |  | -142.182 | 0 | 0 | 0 | 0 | -142.182 | P21/c
dfIA234 | IA234 | P21/c | 1.1751 | 0.6463 |  | -142.181 | 0 | 0 | 0 | 0 | -142.181 | P21/c
dfIB209 | IB209 | P21/c | 1.1875 | 0.65 |  | -142.163 | 0 | 0 | 0 | 0 | -142.163 | P21/c
dfIA295 | IA295 | P21/n | 1.191 | 0.6493 |  | -142.159 | 0 | 0 | 0 | 0 | -142.159 | P21/c
dfIB91 | IB91 | P21/c | 1.2093 | 0.6604 |  | -142.131 | 0 | 0 | 0 | 0 | -142.131 | P21/c
dfIB127 | IB127 | P21/c | 1.2175 | 0.6621 |  | -142.129 | 0 | 0 | 0 | 0 | -142.129 | P21/c
dfIA394 | IA394 | P21/c | 1.1657 | 0.6399 |  | -142.128 | 0 | 0 | 0 | 0 | -142.128 | P21/c
dfIA402 | IA402 | P21/c | 1.217 | 0.6699 |  | -142.102 | 0 | 0 | 0 | 0 | -142.102 | P21/c
dfIB342 | IB342 | P21/c | 1.1139 | 0.6063 |  | -142.091 | 0 | 0 | 0 | 0 | -142.091 | P21/c
dfIB1913 | IB1913 | P21/c | 1.2447 | 0.6837 |  | -142.074 | 0 | 0 | 0 | 0 | -142.074 | P21/c
dfIB227 | IB227 | P21/c | 1.2055 | 0.6561 |  | -142.048 | 0 | 0 | 0 | 0 | -142.048 | P21/c
dfIA707 | IA707 | P21/c | 1.2002 | 0.6587 |  | -142.037 | 0 | 0 | 0 | 0 | -142.037 | P21/c
dfIA347 | IA347 | P21/c | 1.1895 | 0.6531 |  | -142.032 | 0 | 0 | 0 | 0 | -142.032 | P21/c
dfIA1735 | IA1735 | P21/n | 1.2092 | 0.6639 |  | -142.016 | 0 | 0 | 0 | 0 | -142.016 | P21/c
dfIA383 | IA383 | P21/c | 1.1707 | 0.6406 |  | -142.007 | 0 | 0 | 0 | 0 | -142.007 | P21/c
dfIA793 | IA793 | P21/c | 1.1745 | 0.6438 |  | -142.006 | 0 | 0 | 0 | 0 | -142.006 | P21/c
dfIA393 | IA393 | P21/c | 1.1732 | 0.6441 |  | -141.988 | 0 | 0 | 0 | 0 | -141.988 | P21/c
dfIA250 | IA250 | P21/c | 1.1847 | 0.6465 |  | -141.974 | 0 | 0 | 0 | 0 | -141.974 | P21/c
dfIB176 | IB176 | P21/c | 1.1866 | 0.6475 |  | -141.968 | 0 | 0 | 0 | 0 | -141.968 | P21/c
dfIB445 | IB445 | P21/c | 1.154 | 0.6314 |  | -141.966 | 0 | 0 | 0 | 0 | -141.966 | P21/c
dfIB520 | IB520 | P21/c | 1.1757 | 0.6386 |  | -141.953 | 0 | 0 | 0 | 0 | -141.953 | P21/c
dfIB664 | IB664 | P21/c | 1.1431 | 0.6232 |  | -141.952 | 0 | 0 | 0 | 0 | -141.952 | P21/c
dfIB287 | IB287 | P21/n | 1.1705 | 0.6417 |  | -141.946 | 0 | 0 | 0 | 0 | -141.946 | P21/c
dfIB536 | IB536 | P21/c | 1.2109 | 0.6569 |  | -141.941 | 0 | 0 | 0 | 0 | -141.941 | P21/c
dfIB203 | IB203 | P21/c | 1.2031 | 0.6595 |  | -141.903 | 0 | 0 | 0 | 0 | -141.903 | P21/c
dfIB281 | IB281 | P21/c | 1.148 | 0.6296 |  | -141.888 | 0 | 0 | 0 | 0 | -141.888 | P21/c
dfIB430 | IB430 | P21/c | 1.2358 | 0.675 |  | -141.883 | 0 | 0 | 0 | 0 | -141.883 | P21/c
dfIA525 | IA525 | P21/c | 1.2035 | 0.6578 |  | -141.859 | 0 | 0 | 0 | 0 | -141.859 | P21/c
dfIA283 | IA283 | P21/c | 1.2004 | 0.6553 |  | -141.855 | 0 | 0 | 0 | 0 | -141.855 | P21/c
dfIA691 | IA691 | P21/c | 1.1643 | 0.6397 |  | -141.836 | 0 | 0 | 0 | 0 | -141.836 | P21/c
dfIA351 | IA351 | P21/c | 1.1552 | 0.6323 |  | -141.833 | 0 | 0 | 0 | 0 | -141.833 | P21/c
dfIB393 | IB393 | P21/c | 1.1881 | 0.6496 |  | -141.818 | 0 | 0 | 0 | 0 | -141.818 | P21/c
dfIA293 | IA293 | P21/c | 1.2158 | 0.6626 |  | -141.801 | 0 | 0 | 0 | 0 | -141.801 | P21/c
dfIB1477 | IB1477 | P21/c | 1.2199 | 0.6684 |  | -141.794 | 0 | 0 | 0 | 0 | -141.794 | P21/c
dfIA515 | IA515 | P21/c | 1.1758 | 0.639 |  | -141.791 | 0 | 0 | 0 | 0 | -141.791 | P21/c
dfIB196 | IB196 | P21/c | 1.1963 | 0.6557 |  | -141.791 | 0 | 0 | 0 | 0 | -141.791 | P21/c
dfIA761 | IA761 | P21/c | 1.2297 | 0.6695 |  | -141.774 | 0 | 0 | 0 | 0 | -141.774 | P21/c
dfIA422 | IA422 | P21/c | 1.175 | 0.6386 |  | -141.764 | 0 | 0 | 0 | 0 | -141.764 | P21/c
dfIA315 | IA315 | P21/n | 1.1672 | 0.6409 |  | -141.729 | 0 | 0 | 0 | 0 | -141.729 | P21/c
dfIA396 | IA396 | P21/c | 1.1761 | 0.646 |  | -141.721 | 0 | 0 | 0 | 0 | -141.721 | P21/c
dfIA305 | IA305 | P21/n | 1.1855 | 0.6458 |  | -141.705 | 0 | 0 | 0 | 0 | -141.705 | P21/c
dfIB280 | IB280 | P21/c | 1.1831 | 0.6471 |  | -141.704 | 0 | 0 | 0 | 0 | -141.704 | P21/c
dfIB757 | IB757 | P21/n | 1.1628 | 0.6393 |  | -141.69 | 0 | 0 | 0 | 0 | -141.69 | P21/c
dfIB419 | IB419 | P21/c | 1.2227 | 0.6656 |  | -141.671 | 0 | 0 | 0 | 0 | -141.671 | P21/c
dfIB193 | IB193 | P21/c | 1.1669 | 0.6345 |  | -141.667 | 0 | 0 | 0 | 0 | -141.667 | P21/c
dfIB145 | IB145 | P21/c | 1.2127 | 0.6607 |  | -141.654 | 0 | 0 | 0 | 0 | -141.654 | P21/c
dfIA606 | IA606 | P21/c | 1.1646 | 0.6372 |  | -141.637 | 0 | 0 | 0 | 0 | -141.637 | P21/c
dfIA498 | IA498 | P21/n | 1.1097 | 0.6065 |  | -141.634 | 0 | 0 | 0 | 0 | -141.634 | P21/c
dfIB748 | IB748 | P21/c | 1.2115 | 0.6575 |  | -141.627 | 0 | 0 | 0 | 0 | -141.627 | P21/c
dfIA268 | IA268 | P21/c | 1.1611 | 0.6359 |  | -141.621 | 0 | 0 | 0 | 0 | -141.621 | P21/c
dfIA483 | IA483 | P21/c | 1.2106 | 0.6628 |  | -141.612 | 0 | 0 | 0 | 0 | -141.612 | P21/c
dfIA343 | IA343 | P21/c | 1.178 | 0.6436 |  | -141.611 | 0 | 0 | 0 | 0 | -141.611 | P21/c
dfIB216 | IB216 | P21/c | 1.1966 | 0.6542 |  | -141.608 | 0 | 0 | 0 | 0 | -141.608 | P21/c
dfIA178 | IA178 | P21/c | 1.1872 | 0.6517 |  | -141.594 | 0 | 0 | 0 | 0 | -141.594 | P21/c
dfIB436 | IB436 | P21/c | 1.2149 | 0.6606 |  | -141.578 | 0 | 0 | 0 | 0 | -141.578 | P21/c
dfIA785 | IA785 | P21/c | 1.1816 | 0.6441 |  | -141.571 | 0 | 0 | 0 | 0 | -141.571 | P21/c
dfIB967 | IB967 | P21/a | 1.1963 | 0.6514 |  | -141.566 | 0 | 0 | 0 | 0 | -141.566 | P21/c
dfIB830 | IB830 | P21/n | 1.1381 | 0.6222 |  | -141.565 | 0 | 0 | 0 | 0 | -141.565 | P21/c
dfIB1629 | IB1629 | P21/n | 1.2158 | 0.6611 |  | -141.522 | 0 | 0 | 0 | 0 | -141.522 | P21/c
dfIB438 | IB438 | P21/c | 1.1697 | 0.6397 |  | -141.519 | 0 | 0 | 0 | 0 | -141.519 | P21/c
dfIB396 | IB396 | P21/c | 1.227 | 0.6715 |  | -141.506 | 0 | 0 | 0 | 0 | -141.506 | P21/c
dfIB220 | IB220 | P21/c | 1.1969 | 0.6546 |  | -141.486 | 0 | 0 | 0 | 0 | -141.486 | P21/c
dfIA448 | IA448 | P21/a | 1.2183 | 0.6695 |  | -141.485 | 0 | 0 | 0 | 0 | -141.485 | P21/c
dfIA319 | IA319 | P21/c | 1.176 | 0.6447 |  | -141.441 | 0 | 0 | 0 | 0 | -141.441 | P21/c
dfIA411 | IA411 | P21/n | 1.1749 | 0.6414 |  | -141.439 | 0 | 0 | 0 | 0 | -141.439 | P21/c
dfIA666 | IA666 | P21/n | 1.1931 | 0.6511 |  | -141.435 | 0 | 0 | 0 | 0 | -141.435 | P21/c
dfIB1794 | IB1794 | P21/c | 1.2021 | 0.6555 |  | -141.417 | 0 | 0 | 0 | 0 | -141.417 | P21/c
dfIA612 | IA612 | P21/c | 1.1818 | 0.646 |  | -141.4 | 0 | 0 | 0 | 0 | -141.4 | P21/c
dfIB133 | IB133 | P21/c | 1.2041 | 0.6587 |  | -141.4 | 0 | 0 | 0 | 0 | -141.4 | P21/c
dfIA385 | IA385 | P21/n | 1.1504 | 0.6274 |  | -141.396 | 0 | 0 | 0 | 0 | -141.396 | P21/c
dfIA640 | IA640 | P21/n | 1.1629 | 0.6328 |  | -141.378 | 0 | 0 | 0 | 0 | -141.378 | P21/c
dfIB443 | IB443 | P21/c | 1.2184 | 0.6626 |  | -141.37 | 0 | 0 | 0 | 0 | -141.37 | P21/c
dfIA481 | IA481 | P21/c | 1.2143 | 0.6599 |  | -141.369 | 0 | 0 | 0 | 0 | -141.369 | P21/c
dfIA467 | IA467 | P21/c | 1.1836 | 0.6491 |  | -141.364 | 0 | 0 | 0 | 0 | -141.364 | P21/c
dfIB138 | IB138 | P21/c | 1.1764 | 0.6462 |  | -141.347 | 0 | 0 | 0 | 0 | -141.347 | P21/c
dfIB1290 | IB1290 | P21/n | 1.1993 | 0.6532 |  | -141.345 | 0 | 0 | 0 | 0 | -141.345 | P21/c
dfIA335 | IA335 | P21/c | 1.1737 | 0.6437 |  | -141.335 | 0 | 0 | 0 | 0 | -141.335 | P21/c
dfIB557 | IB557 | P21/a | 1.2163 | 0.6596 |  | -141.325 | 0 | 0 | 0 | 0 | -141.325 | P21/c
dfIA1216 | IA1216 | P21/n | 1.1934 | 0.6545 |  | -141.316 | 0 | 0 | 0 | 0 | -141.316 | P21/c
dfIB257 | IB257 | P21/c | 1.1687 | 0.6423 |  | -141.301 | 0 | 0 | 0 | 0 | -141.301 | P21/c
dfIA902 | IA902 | P21/c | 1.1941 | 0.6557 |  | -141.297 | 0 | 0 | 0 | 0 | -141.297 | P21/c
dfIB345 | IB345 | P21/n | 1.1716 | 0.6395 |  | -141.294 | 0 | 0 | 0 | 0 | -141.294 | P21/c
dfIA512 | IA512 | P21/c | 1.1863 | 0.6488 |  | -141.268 | 0 | 0 | 0 | 0 | -141.268 | P21/c
dfIA589 | IA589 | P21/a | 1.184 | 0.6509 |  | -141.267 | 0 | 0 | 0 | 0 | -141.267 | P21/c
dfIA290 | IA290 | P21/c | 1.1933 | 0.6512 |  | -141.242 | 0 | 0 | 0 | 0 | -141.242 | P21/c
dfIB510 | IB510 | P21/c | 1.1502 | 0.6292 |  | -141.234 | 0 | 0 | 0 | 0 | -141.234 | P21/c
dfIB1680 | IB1680 | P21/n | 1.2338 | 0.6769 |  | -141.234 | 0 | 0 | 0 | 0 | -141.234 | P21/c
dfIA599 | IA599 | P21/c | 1.1631 | 0.6382 |  | -141.224 | 0 | 0 | 0 | 0 | -141.224 | P21/c
dfIA821 | IA821 | P21/c | 1.1307 | 0.6153 |  | -141.181 | 0 | 0 | 0 | 0 | -141.181 | P21/c
dfIA816 | IA816 | P21/a | 1.1911 | 0.647 |  | -141.171 | 0 | 0 | 0 | 0 | -141.171 | P21/c
dfIA285 | IA285 | P21/n | 1.2324 | 0.669 |  | -141.162 | 0 | 0 | 0 | 0 | -141.162 | P21/c
dfIA2414 | IA2414 | P21/c | 1.2055 | 0.6621 |  | -141.159 | 0 | 0 | 0 | 0 | -141.159 | P21/c
dfIA2678 | IA2678 | P21/n | 1.2187 | 0.6682 |  | -141.144 | 0 | 0 | 0 | 0 | -141.144 | P21/c
dfIB618 | IB618 | P21/c | 1.2116 | 0.6581 |  | -141.117 | 0 | 0 | 0 | 0 | -141.117 | P21/c
dfIA484 | IA484 | P21/c | 1.1523 | 0.6264 |  | -141.115 | 0 | 0 | 0 | 0 | -141.115 | P21/c
dfIA592 | IA592 | P21/n | 1.1651 | 0.6362 |  | -141.095 | 0 | 0 | 0 | 0 | -141.095 | P21/c
dfIA418 | IA418 | P21/n | 1.188 | 0.6464 |  | -141.058 | 0 | 0 | 0 | 0 | -141.058 | P21/c
dfIB1980 | IB1980 | P21/c | 1.2375 | 0.6784 |  | -141.054 | 0 | 0 | 0 | 0 | -141.054 | P21/c
dfIA1144 | IA1144 | P21/a | 1.2205 | 0.664 |  | -141.022 | 0 | 0 | 0 | 0 | -141.022 | P21/c
dfIA312 | IA312 | P21/n | 1.1832 | 0.6466 |  | -141.014 | 0 | 0 | 0 | 0 | -141.014 | P21/c
dfIA547 | IA547 | P21/a | 1.199 | 0.6528 |  | -141.009 | 0 | 0 | 0 | 0 | -141.009 | P21/c
dfIA354 | IA354 | P21/c | 1.2321 | 0.6756 |  | -140.993 | 0 | 0 | 0 | 0 | -140.993 | P21/c
dfIA494 | IA494 | P21/n | 1.1892 | 0.6487 |  | -140.983 | 0 | 0 | 0 | 0 | -140.983 | P21/c
dfIA568 | IA568 | P21/c | 1.1911 | 0.6481 |  | -140.977 | 0 | 0 | 0 | 0 | -140.977 | P21/c
dfIA728 | IA728 | P21/n | 1.1511 | 0.6306 |  | -140.967 | 0 | 0 | 0 | 0 | -140.967 | P21/c
dfIB324 | IB324 | P21/a | 1.207 | 0.6573 |  | -140.956 | 0 | 0 | 0 | 0 | -140.956 | P21/c
dfIB778 | IB778 | P21/a | 1.2349 | 0.6757 |  | -140.944 | 0 | 0 | 0 | 0 | -140.944 | P21/c
dfIB416 | IB416 | P21/n | 1.2121 | 0.6602 |  | -140.934 | 0 | 0 | 0 | 0 | -140.934 | P21/c
dfIB319 | IB319 | P21/c | 1.2147 | 0.6612 |  | -140.93 | 0 | 0 | 0 | 0 | -140.93 | P21/c
dfIB471 | IB471 | P21/n | 1.1932 | 0.6488 |  | -140.923 | 0 | 0 | 0 | 0 | -140.923 | P21/c
dfIB794 | IB794 | P21/c | 1.125 | 0.6138 |  | -140.913 | 0 | 0 | 0 | 0 | -140.913 | P21/c
dfIB377 | IB377 | P21/c | 1.1839 | 0.6472 |  | -140.894 | 0 | 0 | 0 | 0 | -140.894 | P21/c
dfIB1256 | IB1256 | P21/c | 1.1597 | 0.6298 |  | -140.893 | 0 | 0 | 0 | 0 | -140.893 | P21/c
dfIA1180 | IA1180 | P21/n | 1.1877 | 0.6506 |  | -140.88 | 0 | 0 | 0 | 0 | -140.88 | P21/c
dfIA278 | IA278 | P21/c | 1.161 | 0.6364 |  | -140.866 | 0 | 0 | 0 | 0 | -140.866 | P21/c
dfIA684 | IA684 | P21/c | 1.1917 | 0.6532 |  | -140.856 | 0 | 0 | 0 | 0 | -140.856 | P21/c
dfIA2473 | IA2473 | P21/a | 1.2315 | 0.6742 |  | -140.852 | 0 | 0 | 0 | 0 | -140.852 | P21/c
dfIB488 | IB488 | P21/c | 1.1988 | 0.6486 |  | -140.82 | 0 | 0 | 0 | 0 | -140.82 | P21/c
dfIA781 | IA781 | P21/c | 1.1819 | 0.6494 |  | -140.809 | 0 | 0 | 0 | 0 | -140.809 | P21/c
dfIA431 | IA431 | P21/c | 1.209 | 0.6601 |  | -140.808 | 0 | 0 | 0 | 0 | -140.808 | P21/c
dfIB703 | IB703 | P21/c | 1.2312 | 0.668 |  | -140.771 | 0 | 0 | 0 | 0 | -140.771 | P21/c
dfIB762 | IB762 | P21/a | 1.1787 | 0.6428 |  | -140.77 | 0 | 0 | 0 | 0 | -140.77 | P21/c
dfIA404 | IA404 | P21/c | 1.1708 | 0.6428 |  | -140.766 | 0 | 0 | 0 | 0 | -140.766 | P21/c
dfIA982 | IA982 | P21/c | 1.1856 | 0.6493 |  | -140.726 | 0 | 0 | 0 | 0 | -140.726 | P21/c
dfIB1182 | IB1182 | P21/c | 1.1858 | 0.644 |  | -140.723 | 0 | 0 | 0 | 0 | -140.723 | P21/c
dfIA749 | IA749 | P21/c | 1.2046 | 0.6566 |  | -140.715 | 0 | 0 | 0 | 0 | -140.715 | P21/c
dfIA620 | IA620 | P21/c | 1.2028 | 0.6569 |  | -140.712 | 0 | 0 | 0 | 0 | -140.712 | P21/c
dfIB669 | IB669 | P21/c | 1.1638 | 0.6344 |  | -140.703 | 0 | 0 | 0 | 0 | -140.703 | P21/c
dfIA567 | IA567 | P21/a | 1.163 | 0.6385 |  | -140.695 | 0 | 0 | 0 | 0 | -140.695 | P21/c
dfIA856 | IA856 | P21/n | 1.1653 | 0.6356 |  | -140.686 | 0 | 0 | 0 | 0 | -140.686 | P21/c
dfIA656 | IA656 | P21/c | 1.2342 | 0.672 |  | -140.686 | 0 | 0 | 0 | 0 | -140.686 | P21/c
dfIA353 | IA353 | P21/c | 1.1679 | 0.6399 |  | -140.666 | 0 | 0 | 0 | 0 | -140.666 | P21/c
dfIB309 | IB309 | P21/c | 1.2229 | 0.6664 |  | -140.648 | 0 | 0 | 0 | 0 | -140.648 | P21/c
dfIA203 | IA203 | P21/c | 1.1864 | 0.6502 |  | -140.613 | 0 | 0 | 0 | 0 | -140.613 | P21/c
dfIA777 | IA777 | P21/c | 1.1783 | 0.6444 |  | -140.599 | 0 | 0 | 0 | 0 | -140.599 | P21/c
dfIB333 | IB333 | P21/n | 1.1756 | 0.641 |  | -140.592 | 0 | 0 | 0 | 0 | -140.592 | P21/c
dfIB1510 | IB1510 | P21/c | 1.1799 | 0.6416 |  | -140.586 | 0 | 0 | 0 | 0 | -140.586 | P21/c
dfIA686 | IA686 | P21/c | 1.1954 | 0.6525 |  | -140.583 | 0 | 0 | 0 | 0 | -140.583 | P21/c
dfIB363 | IB363 | P21/c | 1.1081 | 0.6051 |  | -140.568 | 0 | 0 | 0 | 0 | -140.568 | P21/c
dfIB258 | IB258 | P21/c | 1.1577 | 0.6331 |  | -140.556 | 0 | 0 | 0 | 0 | -140.556 | P21/c
dfIB446 | IB446 | P21/n | 1.1656 | 0.6359 |  | -140.55 | 0 | 0 | 0 | 0 | -140.55 | P21/c
dfIA1993 | IA1993 | P21/c | 1.1737 | 0.6427 |  | -140.539 | 0 | 0 | 0 | 0 | -140.539 | P21/c
dfIB595 | IB595 | P21/a | 1.1948 | 0.6529 |  | -140.535 | 0 | 0 | 0 | 0 | -140.535 | P21/c
dfIA468 | IA468 | P21/c | 1.1663 | 0.6408 |  | -140.532 | 0 | 0 | 0 | 0 | -140.532 | P21/c
dfIA1110 | IA1110 | P21/a | 1.151 | 0.6308 |  | -140.522 | 0 | 0 | 0 | 0 | -140.522 | P21/c
dfIA653 | IA653 | P21/c | 1.1728 | 0.6424 |  | -140.518 | 0 | 0 | 0 | 0 | -140.518 | P21/c
dfIB532 | IB532 | P21/a | 1.1657 | 0.6341 |  | -140.5 | 0 | 0 | 0 | 0 | -140.5 | P21/c
dfIB758 | IB758 | P21/n | 1.1957 | 0.65 |  | -140.497 | 0 | 0 | 0 | 0 | -140.497 | P21/c
dfIA694 | IA694 | P21/c | 1.2122 | 0.6581 |  | -140.473 | 0 | 0 | 0 | 0 | -140.473 | P21/c
dfIA585 | IA585 | P21/a | 1.1227 | 0.6158 |  | -140.44 | 0 | 0 | 0 | 0 | -140.44 | P21/c
dfIB521 | IB521 | P21/c | 1.1935 | 0.6511 |  | -140.42 | 0 | 0 | 0 | 0 | -140.42 | P21/c
dfIB633 | IB633 | P21/a | 1.1666 | 0.6396 |  | -140.413 | 0 | 0 | 0 | 0 | -140.413 | P21/c
dfIA1296 | IA1296 | P21/n | 1.1702 | 0.6357 |  | -140.405 | 0 | 0 | 0 | 0 | -140.405 | P21/c
dfIB723 | IB723 | P21/c | 1.1877 | 0.6476 |  | -140.396 | 0 | 0 | 0 | 0 | -140.396 | P21/c
dfIA534 | IA534 | P21/c | 1.1592 | 0.6344 |  | -140.387 | 0 | 0 | 0 | 0 | -140.387 | P21/c
dfIA593 | IA593 | P21/n | 1.2033 | 0.6559 |  | -140.371 | 0 | 0 | 0 | 0 | -140.371 | P21/c
dfIA356 | IA356 | P21/a | 1.1768 | 0.6442 |  | -140.37 | 0 | 0 | 0 | 0 | -140.37 | P21/c
dfIB354 | IB354 | P21/c | 1.1832 | 0.6495 |  | -140.351 | 0 | 0 | 0 | 0 | -140.351 | P21/c
dfIB381 | IB381 | P21/c | 1.2078 | 0.6559 |  | -140.307 | 0 | 0 | 0 | 0 | -140.307 | P21/c
dfIA714 | IA714 | P21/c | 1.1989 | 0.6558 |  | -140.279 | 0 | 0 | 0 | 0 | -140.279 | P21/c
dfIA703 | IA703 | P21/n | 1.2042 | 0.6559 |  | -140.279 | 0 | 0 | 0 | 0 | -140.279 | P21/c
dfIA548 | IA548 | P21/a | 1.2098 | 0.655 |  | -140.275 | 0 | 0 | 0 | 0 | -140.275 | P21/c
dfIA787 | IA787 | P21/n | 1.1911 | 0.6492 |  | -140.272 | 0 | 0 | 0 | 0 | -140.272 | P21/c
dfIB1667 | IB1667 | P21/n | 1.2182 | 0.6604 |  | -140.27 | 0 | 0 | 0 | 0 | -140.27 | P21/c
dfIB1163 | IB1163 | P21/c | 1.1671 | 0.6317 |  | -140.23 | 0 | 0 | 0 | 0 | -140.23 | P21/c
dfIB162 | IB162 | P21/c | 1.2159 | 0.6662 |  | -140.228 | 0 | 0 | 0 | 0 | -140.228 | P21/c
dfIB284 | IB284 | P21/n | 1.1652 | 0.6362 |  | -140.217 | 0 | 0 | 0 | 0 | -140.217 | P21/c
dfIA574 | IA574 | P21/c | 1.1928 | 0.6545 |  | -140.216 | 0 | 0 | 0 | 0 | -140.216 | P21/c
dfIB721 | IB721 | P21/n | 1.1873 | 0.6457 |  | -140.213 | 0 | 0 | 0 | 0 | -140.213 | P21/c
dfIA664 | IA664 | P21/c | 1.171 | 0.6419 |  | -140.207 | 0 | 0 | 0 | 0 | -140.207 | P21/c
dfIB652 | IB652 | P21/n | 1.1849 | 0.6496 |  | -140.205 | 0 | 0 | 0 | 0 | -140.205 | P21/c
dfIB364 | IB364 | P21/n | 1.2135 | 0.6632 |  | -140.203 | 0 | 0 | 0 | 0 | -140.203 | P21/c
dfIB288 | IB288 | P21/a | 1.2129 | 0.6629 |  | -140.189 | 0 | 0 | 0 | 0 | -140.189 | P21/c
dfIB187 | IB187 | P21/c | 1.2135 | 0.6651 |  | -140.168 | 0 | 0 | 0 | 0 | -140.168 | P21/c
dfIB279 | IB279 | P21/c | 1.1901 | 0.6516 |  | -140.136 | 0 | 0 | 0 | 0 | -140.136 | P21/c
dfIA1965 | IA1965 | P21/c | 1.1889 | 0.6448 |  | -140.133 | 0 | 0 | 0 | 0 | -140.133 | P21/c
dfIA715 | IA715 | P21/c | 1.1518 | 0.6319 |  | -140.131 | 0 | 0 | 0 | 0 | -140.131 | P21/c
dfIA904 | IA904 | P21/c | 1.2128 | 0.6662 |  | -140.127 | 0 | 0 | 0 | 0 | -140.127 | P21/c
dfIB425 | IB425 | P21/c | 1.1738 | 0.6445 |  | -140.124 | 0 | 0 | 0 | 0 | -140.124 | P21/c
dfIB361 | IB361 | P21/c | 1.145 | 0.623 |  | -140.121 | 0 | 0 | 0 | 0 | -140.121 | P21/c
dfIB737 | IB737 | P21/c | 1.1654 | 0.6362 |  | -140.118 | 0 | 0 | 0 | 0 | -140.118 | P21/c
dfIA478 | IA478 | P21/c | 1.1875 | 0.6494 |  | -140.1 | 0 | 0 | 0 | 0 | -140.1 | P21/c
dfIB448 | IB448 | P21/n | 1.1878 | 0.6508 |  | -140.089 | 0 | 0 | 0 | 0 | -140.089 | P21/c
dfIB317 | IB317 | P21/a | 1.1404 | 0.6248 |  | -140.06 | 0 | 0 | 0 | 0 | -140.06 | P21/c
dfIA590 | IA590 | P21/c | 1.1849 | 0.6471 |  | -140.05 | 0 | 0 | 0 | 0 | -140.05 | P21/c
dfIB626 | IB626 | P21/n | 1.1979 | 0.6493 |  | -140.04 | 0 | 0 | 0 | 0 | -140.04 | P21/c
dfIB315 | IB315 | P21/a | 1.1745 | 0.637 |  | -140.038 | 0 | 0 | 0 | 0 | -140.038 | P21/c
dfIB545 | IB545 | P21/n | 1.149 | 0.6283 |  | -140.019 | 0 | 0 | 0 | 0 | -140.019 | P21/c
dfIA554 | IA554 | P21/n | 1.1641 | 0.6373 |  | -140.013 | 0 | 0 | 0 | 0 | -140.013 | P21/c
dfIB779 | IB779 | P21/c | 1.1313 | 0.6206 |  | -139.991 | 0 | 0 | 0 | 0 | -139.991 | P21/c
dfIB934 | IB934 | P21/n | 1.1148 | 0.6066 |  | -139.984 | 0 | 0 | 0 | 0 | -139.984 | P21/c
dfIA731 | IA731 | P21/c | 1.1968 | 0.6559 |  | -139.982 | 0 | 0 | 0 | 0 | -139.982 | P21/c
dfIA2281 | IA2281 | P21/c | 1.2157 | 0.6663 |  | -139.98 | 0 | 0 | 0 | 0 | -139.98 | P21/c
dfIB911 | IB911 | P21/n | 1.2056 | 0.6559 |  | -139.977 | 0 | 0 | 0 | 0 | -139.977 | P21/c
dfIA727 | IA727 | P21/c | 1.1276 | 0.6185 |  | -139.975 | 0 | 0 | 0 | 0 | -139.975 | P21/c
dfIA591 | IA591 | P21/n | 1.0982 | 0.6011 |  | -139.964 | 0 | 0 | 0 | 0 | -139.964 | P21/c
dfIA910 | IA910 | P21/c | 1.213 | 0.6604 |  | -139.959 | 0 | 0 | 0 | 0 | -139.959 | P21/c
dfIA1036 | IA1036 | P21/n | 1.188 | 0.6461 |  | -139.95 | 0 | 0 | 0 | 0 | -139.95 | P21/c
dfIA709 | IA709 | P21/a | 1.1884 | 0.6475 |  | -139.944 | 0 | 0 | 0 | 0 | -139.944 | P21/c
dfIB537 | IB537 | P21/c | 1.2008 | 0.6537 |  | -139.942 | 0 | 0 | 0 | 0 | -139.942 | P21/c
dfIB1250 | IB1250 | P21/a | 1.1972 | 0.6485 |  | -139.937 | 0 | 0 | 0 | 0 | -139.937 | P21/c
dfIA521 | IA521 | P21/c | 1.1669 | 0.6375 |  | -139.927 | 0 | 0 | 0 | 0 | -139.927 | P21/c
dfIB1292 | IB1292 | P21/n | 1.1899 | 0.6438 |  | -139.913 | 0 | 0 | 0 | 0 | -139.913 | P21/c
dfIB982 | IB982 | P21/c | 1.1325 | 0.62 |  | -139.909 | 0 | 0 | 0 | 0 | -139.909 | P21/c
dfIB808 | IB808 | P21/c | 1.1758 | 0.6417 |  | -139.895 | 0 | 0 | 0 | 0 | -139.895 | P21/c
dfIA1487 | IA1487 | P21/c | 1.1427 | 0.6276 |  | -139.886 | 0 | 0 | 0 | 0 | -139.886 | P21/c
dfIA307 | IA307 | P21/c | 1.2332 | 0.6718 |  | -139.881 | 0 | 0 | 0 | 0 | -139.881 | P21/c
dfIA1646 | IA1646 | P21/c | 1.1735 | 0.6402 |  | -139.879 | 0 | 0 | 0 | 0 | -139.879 | P21/c
dfIA1085 | IA1085 | P21/a | 1.1969 | 0.65 |  | -139.876 | 0 | 0 | 0 | 0 | -139.876 | P21/c
dfIB367 | IB367 | P21/c | 1.1319 | 0.6166 |  | -139.87 | 0 | 0 | 0 | 0 | -139.87 | P21/c
dfIA451 | IA451 | P21/n | 1.1356 | 0.6234 |  | -139.859 | 0 | 0 | 0 | 0 | -139.859 | P21/c
dfIA916 | IA916 | P21/n | 1.1837 | 0.643 |  | -139.859 | 0 | 0 | 0 | 0 | -139.859 | P21/c
dfIB1354 | IB1354 | P21/c | 1.1943 | 0.6558 |  | -139.841 | 0 | 0 | 0 | 0 | -139.841 | P21/c
dfIB1571 | IB1571 | P21/n | 1.1017 | 0.5999 |  | -139.84 | 0 | 0 | 0 | 0 | -139.84 | P21/c
dfIB298 | IB298 | P21/c | 1.1702 | 0.6414 |  | -139.837 | 0 | 0 | 0 | 0 | -139.837 | P21/c
dfIB310 | IB310 | P21/c | 1.172 | 0.6428 |  | -139.83 | 0 | 0 | 0 | 0 | -139.83 | P21/c
dfIA1550 | IA1550 | P21/c | 1.2082 | 0.6644 |  | -139.812 | 0 | 0 | 0 | 0 | -139.812 | P21/c
dfIB850 | IB850 | P21/a | 1.1707 | 0.6391 |  | -139.799 | 0 | 0 | 0 | 0 | -139.799 | P21/c
dfIB224 | IB224 | P21/a | 1.2171 | 0.6655 |  | -139.798 | 0 | 0 | 0 | 0 | -139.798 | P21/c
dfIA918 | IA918 | P21/a | 1.139 | 0.6224 |  | -139.79 | 0 | 0 | 0 | 0 | -139.79 | P21/c
dfIB306 | IB306 | P21/c | 1.1876 | 0.6512 |  | -139.787 | 0 | 0 | 0 | 0 | -139.787 | P21/c
dfIA744 | IA744 | P21/c | 1.1662 | 0.6399 |  | -139.779 | 0 | 0 | 0 | 0 | -139.779 | P21/c
dfIB1085 | IB1085 | P21/n | 1.1482 | 0.625 |  | -139.774 | 0 | 0 | 0 | 0 | -139.774 | P21/c
dfIB1285 | IB1285 | P21/c | 1.2155 | 0.6571 |  | -139.768 | 0 | 0 | 0 | 0 | -139.768 | P21/c
dfIA627 | IA627 | P21/c | 1.1535 | 0.6319 |  | -139.766 | 0 | 0 | 0 | 0 | -139.766 | P21/c
dfIB197 | IB197 | P21/c | 1.2237 | 0.6719 |  | -139.761 | 0 | 0 | 0 | 0 | -139.761 | P21/c
dfIB1124 | IB1124 | P21/n | 1.079 | 0.5896 |  | -139.757 | 0 | 0 | 0 | 0 | -139.757 | P21/c
dfIB451 | IB451 | P21/c | 1.201 | 0.6534 |  | -139.749 | 0 | 0 | 0 | 0 | -139.749 | P21/c
dfIA765 | IA765 | P21/c | 1.1705 | 0.6427 |  | -139.744 | 0 | 0 | 0 | 0 | -139.744 | P21/c
dfIB368 | IB368 | P21/n | 1.1989 | 0.6522 |  | -139.733 | 0 | 0 | 0 | 0 | -139.733 | P21/c
dfIA920 | IA920 | P21/c | 1.2084 | 0.6574 |  | -139.723 | 0 | 0 | 0 | 0 | -139.723 | P21/c
dfIA809 | IA809 | P21/a | 1.1924 | 0.6543 |  | -139.706 | 0 | 0 | 0 | 0 | -139.706 | P21/c
dfIB395 | IB395 | P21/a | 1.2062 | 0.6618 |  | -139.697 | 0 | 0 | 0 | 0 | -139.697 | P21/c
dfIB278 | IB278 | P21/c | 1.1893 | 0.6521 |  | -139.693 | 0 | 0 | 0 | 0 | -139.693 | P21/c
dfIB1275 | IB1275 | P21/c | 1.1938 | 0.6492 |  | -139.685 | 0 | 0 | 0 | 0 | -139.685 | P21/c
dfIB1211 | IB1211 | P21/c | 1.2035 | 0.6542 |  | -139.678 | 0 | 0 | 0 | 0 | -139.678 | P21/c
dfIB538 | IB538 | P21/a | 1.2122 | 0.6588 |  | -139.668 | 0 | 0 | 0 | 0 | -139.668 | P21/c
dfIB308 | IB308 | P21/c | 1.1764 | 0.6439 |  | -139.667 | 0 | 0 | 0 | 0 | -139.667 | P21/c
dfIB1868 | IB1868 | P21/a | 1.1788 | 0.6414 |  | -139.665 | 0 | 0 | 0 | 0 | -139.665 | P21/c
dfIB780 | IB780 | P21/c | 1.1856 | 0.6436 |  | -139.647 | 0 | 0 | 0 | 0 | -139.647 | P21/c
dfIB954 | IB954 | P21/a | 1.2025 | 0.6573 |  | -139.618 | 0 | 0 | 0 | 0 | -139.618 | P21/c
dfIB546 | IB546 | P21/c | 1.1774 | 0.6415 |  | -139.617 | 0 | 0 | 0 | 0 | -139.617 | P21/c
dfIB560 | IB560 | P21/c | 1.2179 | 0.663 |  | -139.615 | 0 | 0 | 0 | 0 | -139.615 | P21/c
dfIB465 | IB465 | P21/c | 1.2015 | 0.6568 |  | -139.566 | 0 | 0 | 0 | 0 | -139.566 | P21/c
dfIB1009 | IB1009 | P21/n | 1.1943 | 0.6492 |  | -139.551 | 0 | 0 | 0 | 0 | -139.551 | P21/c
dfIB647 | IB647 | P21/c | 1.2004 | 0.6538 |  | -139.52 | 0 | 0 | 0 | 0 | -139.52 | P21/c
dfIB407 | IB407 | P21/c | 1.183 | 0.6456 |  | -139.493 | 0 | 0 | 0 | 0 | -139.493 | P21/c
dfIB719 | IB719 | P21/c | 1.1771 | 0.6439 |  | -139.426 | 0 | 0 | 0 | 0 | -139.426 | P21/c
dfIB1160 | IB1160 | P21/a | 1.1451 | 0.6207 |  | -139.378 | 0 | 0 | 0 | 0 | -139.378 | P21/c
dfIB840 | IB840 | P21/c | 1.1542 | 0.6303 |  | -139.375 | 0 | 0 | 0 | 0 | -139.375 | P21/c
dfIB1159 | IB1159 | P21/c | 1.1955 | 0.6465 |  | -139.369 | 0 | 0 | 0 | 0 | -139.369 | P21/c
dfIB349 | IB349 | P21/c | 1.1892 | 0.6505 |  | -139.368 | 0 | 0 | 0 | 0 | -139.368 | P21/c
dfIB355 | IB355 | P21/n | 1.186 | 0.6449 |  | -139.316 | 0 | 0 | 0 | 0 | -139.316 | P21/c
dfIB769 | IB769 | P21/c | 1.1931 | 0.6482 |  | -139.305 | 0 | 0 | 0 | 0 | -139.305 | P21/c
dfIB574 | IB574 | P21/n | 1.2345 | 0.6725 |  | -139.293 | 0 | 0 | 0 | 0 | -139.293 | P21/c
dfIB1460 | IB1460 | P21/n | 1.1915 | 0.6516 |  | -139.236 | 0 | 0 | 0 | 0 | -139.236 | P21/c
dfIB575 | IB575 | P21/c | 1.1908 | 0.65 |  | -139.229 | 0 | 0 | 0 | 0 | -139.229 | P21/c
dfIB523 | IB523 | P21/n | 1.2004 | 0.6556 |  | -139.228 | 0 | 0 | 0 | 0 | -139.228 | P21/c
dfIB913 | IB913 | P21/c | 1.1674 | 0.6373 |  | -139.219 | 0 | 0 | 0 | 0 | -139.219 | P21/c
dfIB410 | IB410 | P21/c | 1.1469 | 0.6262 |  | -139.202 | 0 | 0 | 0 | 0 | -139.202 | P21/c
dfER56 | ER56 | C2/c | 1.1737 | 0.6507 |  | -158.794 | 0 | 0 | 0 | 0 | -158.794 | C2/c
dfER180 | ER180 | C2/c | 1.2446 | 0.6857 |  | -158.083 | 0 | 0 | 0 | 0 | -158.083 | C2/c
dfER104 | ER104 | C2/c | 1.1731 | 0.6509 |  | -157.38 | 0 | 0 | 0 | 0 | -157.38 | C2/c
dfER63 | ER63 | C2/c | 1.1436 | 0.6302 |  | -156.569 | 0 | 0 | 0 | 0 | -156.569 | C2/c
dfER38 | ER38 | C2/c | 1.1871 | 0.658 |  | -156.524 | 0 | 0 | 0 | 0 | -156.524 | C2/c
dfER91 | ER91 | I2/c | 1.1729 | 0.65 |  | -156.23 | 0 | 0 | 0 | 0 | -156.23 | C2/c
dfER90 | ER90 | C2/c | 1.1385 | 0.6321 |  | -155.395 | 0 | 0 | 0 | 0 | -155.395 | C2/c
dfER377 | ER377 | C2/c | 1.1387 | 0.6289 |  | -153.125 | 0 | 0 | 0 | 0 | -153.125 | C2/c
dfER59 | ER59 | I2/a | 1.1887 | 0.655 |  | -152.669 | 0 | 0 | 0 | 0 | -152.669 | C2/c
dfIB31 | IB31 | C2/c | 1.2504 | 0.6797 |  | -152.655 | 0 | 0 | 0 | 0 | -152.655 | C2/c
dfER338 | ER338 | C2/c | 1.1524 | 0.6398 |  | -152.385 | 0 | 0 | 0 | 0 | -152.385 | C2/c
dfER149 | ER149 | C2/c | 1.1519 | 0.6395 |  | -152.376 | 0 | 0 | 0 | 0 | -152.376 | C2/c
dfER145 | ER145 | C2/n | 1.1269 | 0.6253 |  | -152.375 | 0 | 0 | 0 | 0 | -152.375 | C2/c
dfER738 | ER738 | A2/n | 1.15 | 0.6357 |  | -152.238 | 0 | 0 | 0 | 0 | -152.238 | C2/c
dfER931 | ER931 | C2/n | 1.1922 | 0.6572 |  | -152.041 | 0 | 0 | 0 | 0 | -152.041 | C2/c
dfIA40 | IA40 | C2/c | 1.2152 | 0.6671 |  | -152.04 | 0 | 0 | 0 | 0 | -152.04 | C2/c
dfER715 | ER715 | C2/c | 1.1311 | 0.6272 |  | -151.922 | 0 | 0 | 0 | 0 | -151.922 | C2/c
dfER352 | ER352 | C2/c | 1.1362 | 0.6293 |  | -150.813 | 0 | 0 | 0 | 0 | -150.813 | C2/c
dfER623 | ER623 | C2/c | 1.1242 | 0.6242 |  | -150.767 | 0 | 0 | 0 | 0 | -150.767 | C2/c
dfIA31 | IA31 | C2/c | 1.2006 | 0.6578 |  | -150.218 | 0 | 0 | 0 | 0 | -150.218 | C2/c
dfIA16 | IA16 | A2/n | 1.2079 | 0.6613 |  | -150.141 | 0 | 0 | 0 | 0 | -150.141 | C2/c
dfER566 | ER566 | C2/c | 1.1436 | 0.6328 |  | -150.016 | 0 | 0 | 0 | 0 | -150.016 | C2/c
dfIA22 | IA22 | C2/c | 1.1897 | 0.6511 |  | -149.84 | 0 | 0 | 0 | 0 | -149.84 | C2/c
dfER168 | ER168 | C2/c | 1.1447 | 0.6364 |  | -149.701 | 0 | 0 | 0 | 0 | -149.701 | C2/c
dfER708 | ER708 | C2/c | 1.1517 | 0.6386 |  | -149.471 | 0 | 0 | 0 | 0 | -149.471 | C2/c
dfER581 | ER581 | C2/n | 1.1327 | 0.6292 |  | -149.312 | 0 | 0 | 0 | 0 | -149.312 | C2/c
dfIB1380 | IB1380 | C2/c | 1.2599 | 0.6883 |  | -149.254 | 0 | 0 | 0 | 0 | -149.254 | C2/c
dfIB502 | IB502 | C2/c | 1.2599 | 0.6857 |  | -149.252 | 0 | 0 | 0 | 0 | -149.252 | C2/c
dfER1372 | ER1372 | C2/n | 1.0878 | 0.6049 |  | -149.235 | 0 | 0 | 0 | 0 | -149.235 | C2/c
dfIA121 | IA121 | C2/c | 1.2285 | 0.6696 |  | -149.175 | 0 | 0 | 0 | 0 | -149.175 | C2/c
dfER190 | ER190 | C2/c | 1.1423 | 0.6333 |  | -149.022 | 0 | 0 | 0 | 0 | -149.022 | C2/c
dfIA71 | IA71 | C2/c | 1.2452 | 0.68 |  | -148.999 | 0 | 0 | 0 | 0 | -148.999 | C2/c
dfIB30 | IB30 | C2/c | 1.2597 | 0.6853 |  | -148.778 | 0 | 0 | 0 | 0 | -148.778 | C2/c
dfIB57 | IB57 | C2/c | 1.2175 | 0.665 |  | -148.563 | 0 | 0 | 0 | 0 | -148.563 | C2/c
dfER1049 | ER1049 | C2/c | 1.123 | 0.6234 |  | -148.475 | 0 | 0 | 0 | 0 | -148.475 | C2/c
dfER780 | ER780 | C2/c | 1.1249 | 0.6247 |  | -147.934 | 0 | 0 | 0 | 0 | -147.934 | C2/c
dfIA99 | IA99 | I2/c | 1.2023 | 0.6543 |  | -147.549 | 0 | 0 | 0 | 0 | -147.549 | C2/c
dfIB154 | IB154 | C2/c | 1.2271 | 0.67 |  | -147.425 | 0 | 0 | 0 | 0 | -147.425 | C2/c
dfIB179 | IB179 | I2/c | 1.201 | 0.6512 |  | -147.378 | 0 | 0 | 0 | 0 | -147.378 | C2/c
dfIA72 | IA72 | A2/a | 1.2249 | 0.6698 |  | -147.253 | 0 | 0 | 0 | 0 | -147.253 | C2/c
dfIA45 | IA45 | C2/c | 1.2135 | 0.6645 |  | -147.238 | 0 | 0 | 0 | 0 | -147.238 | C2/c
dfIB174 | IB174 | C2/c | 1.2235 | 0.665 |  | -147.235 | 0 | 0 | 0 | 0 | -147.235 | C2/c
dfIB204 | IB204 | C2/c | 1.1691 | 0.6367 |  | -147.188 | 0 | 0 | 0 | 0 | -147.188 | C2/c
dfIA111 | IA111 | C2/c | 1.1967 | 0.656 |  | -147.083 | 0 | 0 | 0 | 0 | -147.083 | C2/c
dfIB455 | IB455 | I2/c | 1.2238 | 0.6655 |  | -147.05 | 0 | 0 | 0 | 0 | -147.05 | C2/c
dfIB182 | IB182 | I2/c | 1.2791 | 0.6938 |  | -146.537 | 0 | 0 | 0 | 0 | -146.537 | C2/c
dfIA108 | IA108 | C2/c | 1.1929 | 0.6525 |  | -146.529 | 0 | 0 | 0 | 0 | -146.529 | C2/c
dfIB54 | IB54 | C2/c | 1.2072 | 0.6602 |  | -146.395 | 0 | 0 | 0 | 0 | -146.395 | C2/c
dfIA179 | IA179 | C2/c | 1.1931 | 0.6484 |  | -145.886 | 0 | 0 | 0 | 0 | -145.886 | C2/c
dfIA260 | IA260 | C2/c | 1.2093 | 0.6579 |  | -145.799 | 0 | 0 | 0 | 0 | -145.799 | C2/c
dfIA227 | IA227 | C2/c | 1.214 | 0.6611 |  | -145.57 | 0 | 0 | 0 | 0 | -145.57 | C2/c
dfIB40 | IB40 | I2/c | 1.2206 | 0.6644 |  | -145.252 | 0 | 0 | 0 | 0 | -145.252 | C2/c
dfIA286 | IA286 | C2/c | 1.2112 | 0.6614 |  | -145.08 | 0 | 0 | 0 | 0 | -145.08 | C2/c
dfIB289 | IB289 | C2/c | 1.1614 | 0.635 |  | -145.006 | 0 | 0 | 0 | 0 | -145.006 | C2/c
dfIB1241 | IB1241 | A2/a | 1.2168 | 0.6626 |  | -144.909 | 0 | 0 | 0 | 0 | -144.909 | C2/c
dfIB75 | IB75 | C2/c | 1.1909 | 0.6508 |  | -144.876 | 0 | 0 | 0 | 0 | -144.876 | C2/c
dfIB1798 | IB1798 | C2/n | 1.2165 | 0.6619 |  | -144.849 | 0 | 0 | 0 | 0 | -144.849 | C2/c
dfIB375 | IB375 | C2/c | 1.271 | 0.6889 |  | -144.749 | 0 | 0 | 0 | 0 | -144.749 | C2/c
dfIA166 | IA166 | C2/c | 1.1626 | 0.6364 |  | -144.698 | 0 | 0 | 0 | 0 | -144.698 | C2/c
dfIA1629 | IA1629 | C2/c | 1.1882 | 0.653 |  | -144.576 | 0 | 0 | 0 | 0 | -144.576 | C2/c
dfIA257 | IA257 | C2/c | 1.2097 | 0.6628 |  | -144.459 | 0 | 0 | 0 | 0 | -144.459 | C2/c
dfIA176 | IA176 | C2/c | 1.2153 | 0.6633 |  | -144.433 | 0 | 0 | 0 | 0 | -144.433 | C2/c
dfIB150 | IB150 | C2/c | 1.2065 | 0.6541 |  | -144.34 | 0 | 0 | 0 | 0 | -144.34 | C2/c
dfIB121 | IB121 | C2/c | 1.2396 | 0.6733 |  | -144.175 | 0 | 0 | 0 | 0 | -144.175 | C2/c
dfIB1850 | IB1850 | C2/n | 1.1582 | 0.6302 |  | -144.111 | 0 | 0 | 0 | 0 | -144.111 | C2/c
dfIB320 | IB320 | C2/c | 1.1587 | 0.6289 |  | -144.105 | 0 | 0 | 0 | 0 | -144.105 | C2/c
dfIA208 | IA208 | C2/c | 1.1925 | 0.6539 |  | -144.058 | 0 | 0 | 0 | 0 | -144.058 | C2/c
dfIA162 | IA162 | C2/c | 1.183 | 0.648 |  | -144.047 | 0 | 0 | 0 | 0 | -144.047 | C2/c
dfIA345 | IA345 | C2/n | 1.1872 | 0.6511 |  | -144.039 | 0 | 0 | 0 | 0 | -144.039 | C2/c
dfIB160 | IB160 | C2/c | 1.1776 | 0.6444 |  | -143.995 | 0 | 0 | 0 | 0 | -143.995 | C2/c
dfIA182 | IA182 | C2/c | 1.1676 | 0.6413 |  | -143.946 | 0 | 0 | 0 | 0 | -143.946 | C2/c
dfIB842 | IB842 | C2/c | 1.1633 | 0.6363 |  | -143.839 | 0 | 0 | 0 | 0 | -143.839 | C2/c
dfIB678 | IB678 | C2/c | 1.1639 | 0.6365 |  | -143.811 | 0 | 0 | 0 | 0 | -143.811 | C2/c
dfIA1132 | IA1132 | C2/c | 1.2213 | 0.6693 |  | -143.804 | 0 | 0 | 0 | 0 | -143.804 | C2/c
dfIB977 | IB977 | C2/c | 1.19 | 0.646 |  | -143.758 | 0 | 0 | 0 | 0 | -143.758 | C2/c
dfIA342 | IA342 | C2/c | 1.2305 | 0.6762 |  | -143.71 | 0 | 0 | 0 | 0 | -143.71 | C2/c
dfIB699 | IB699 | C2/n | 1.2335 | 0.6753 |  | -143.672 | 0 | 0 | 0 | 0 | -143.672 | C2/c
dfIB1222 | IB1222 | C2/c | 1.2458 | 0.6781 |  | -143.62 | 0 | 0 | 0 | 0 | -143.62 | C2/c
dfIB424 | IB424 | C2/c | 1.177 | 0.6416 |  | -143.618 | 0 | 0 | 0 | 0 | -143.618 | C2/c
dfIA334 | IA334 | C2/c | 1.2368 | 0.6729 |  | -143.38 | 0 | 0 | 0 | 0 | -143.38 | C2/c
dfIB275 | IB275 | C2/c | 1.1681 | 0.6362 |  | -143.35 | 0 | 0 | 0 | 0 | -143.35 | C2/c
dfIA1728 | IA1728 | A2/a | 1.1383 | 0.6244 |  | -143.29 | 0 | 0 | 0 | 0 | -143.29 | C2/c
dfIA220 | IA220 | C2/n | 1.1874 | 0.65 |  | -143.208 | 0 | 0 | 0 | 0 | -143.208 | C2/c
dfIB943 | IB943 | C2/c | 1.2314 | 0.6758 |  | -143.163 | 0 | 0 | 0 | 0 | -143.163 | C2/c
dfIA104 | IA104 | A2/n | 1.1941 | 0.6544 |  | -143.122 | 0 | 0 | 0 | 0 | -143.122 | C2/c
dfIB347 | IB347 | C2/c | 1.2105 | 0.6634 |  | -143.082 | 0 | 0 | 0 | 0 | -143.082 | C2/c
dfIA291 | IA291 | C2/c | 1.1582 | 0.6336 |  | -142.982 | 0 | 0 | 0 | 0 | -142.982 | C2/c
dfIB341 | IB341 | I2/c | 1.2052 | 0.6578 |  | -142.934 | 0 | 0 | 0 | 0 | -142.934 | C2/c
dfIA308 | IA308 | C2/c | 1.1955 | 0.6562 |  | -142.917 | 0 | 0 | 0 | 0 | -142.917 | C2/c
dfIA328 | IA328 | C2/c | 1.2221 | 0.6688 |  | -142.781 | 0 | 0 | 0 | 0 | -142.781 | C2/c
dfIA1156 | IA1156 | C2/n | 1.2228 | 0.6705 |  | -142.77 | 0 | 0 | 0 | 0 | -142.77 | C2/c
dfIA541 | IA541 | C2/c | 1.2078 | 0.6583 |  | -142.767 | 0 | 0 | 0 | 0 | -142.767 | C2/c
dfIA269 | IA269 | C2/c | 1.2274 | 0.6694 |  | -142.705 | 0 | 0 | 0 | 0 | -142.705 | C2/c
dfIA579 | IA579 | A2/n | 1.206 | 0.6585 |  | -142.694 | 0 | 0 | 0 | 0 | -142.694 | C2/c
dfIA557 | IA557 | C2/c | 1.2114 | 0.6586 |  | -142.678 | 0 | 0 | 0 | 0 | -142.678 | C2/c
dfIA248 | IA248 | C2/c | 1.1723 | 0.6423 |  | -142.639 | 0 | 0 | 0 | 0 | -142.639 | C2/c
dfIA215 | IA215 | I2/a | 1.2045 | 0.6556 |  | -142.639 | 0 | 0 | 0 | 0 | -142.639 | C2/c
dfIA1419 | IA1419 | I2/a | 1.1797 | 0.6447 |  | -142.617 | 0 | 0 | 0 | 0 | -142.617 | C2/c
dfIA445 | IA445 | A2/n | 1.2033 | 0.6568 |  | -142.525 | 0 | 0 | 0 | 0 | -142.525 | C2/c
dfIB524 | IB524 | C2/c | 1.2025 | 0.654 |  | -142.494 | 0 | 0 | 0 | 0 | -142.494 | C2/c
dfIA447 | IA447 | C2/n | 1.2029 | 0.6566 |  | -142.467 | 0 | 0 | 0 | 0 | -142.467 | C2/c
dfIA442 | IA442 | C2/c | 1.1868 | 0.6514 |  | -142.38 | 0 | 0 | 0 | 0 | -142.38 | C2/c
dfIB1334 | IB1334 | C2/c | 1.1762 | 0.6433 |  | -142.336 | 0 | 0 | 0 | 0 | -142.336 | C2/c
dfIB183 | IB183 | I2/c | 1.1943 | 0.6508 |  | -142.33 | 0 | 0 | 0 | 0 | -142.33 | C2/c
dfIA408 | IA408 | C2/c | 1.1827 | 0.6491 |  | -142.32 | 0 | 0 | 0 | 0 | -142.32 | C2/c
dfIB2008 | IB2008 | I2/a | 1.2132 | 0.6631 |  | -142.278 | 0 | 0 | 0 | 0 | -142.278 | C2/c
dfIA1005 | IA1005 | I2/a | 1.249 | 0.6789 |  | -142.265 | 0 | 0 | 0 | 0 | -142.265 | C2/c
dfIB370 | IB370 | C2/c | 1.1454 | 0.6269 |  | -142.216 | 0 | 0 | 0 | 0 | -142.216 | C2/c
dfIB389 | IB389 | C2/c | 1.2142 | 0.664 |  | -142.171 | 0 | 0 | 0 | 0 | -142.171 | C2/c
dfIA491 | IA491 | I2/a | 1.1799 | 0.643 |  | -142.169 | 0 | 0 | 0 | 0 | -142.169 | C2/c
dfIA2247 | IA2247 | C2/c | 1.231 | 0.6706 |  | -142.142 | 0 | 0 | 0 | 0 | -142.142 | C2/c
dfIB905 | IB905 | I2/a | 1.1608 | 0.6321 |  | -142.136 | 0 | 0 | 0 | 0 | -142.136 | C2/c
dfIA267 | IA267 | C2/n | 1.2134 | 0.6607 |  | -142.127 | 0 | 0 | 0 | 0 | -142.127 | C2/c
dfIB1102 | IB1102 | C2/c | 1.1805 | 0.6446 |  | -141.957 | 0 | 0 | 0 | 0 | -141.957 | C2/c
dfIB217 | IB217 | C2/c | 1.1793 | 0.6441 |  | -141.948 | 0 | 0 | 0 | 0 | -141.948 | C2/c
dfIB2085 | IB2085 | A2/n | 1.1809 | 0.6464 |  | -141.948 | 0 | 0 | 0 | 0 | -141.948 | C2/c
dfIB1048 | IB1048 | C2/n | 1.2129 | 0.6653 |  | -141.876 | 0 | 0 | 0 | 0 | -141.876 | C2/c
dfIB297 | IB297 | C2/c | 1.1711 | 0.6405 |  | -141.84 | 0 | 0 | 0 | 0 | -141.84 | C2/c
dfIA318 | IA318 | C2/c | 1.1784 | 0.6461 |  | -141.803 | 0 | 0 | 0 | 0 | -141.803 | C2/c
dfIA332 | IA332 | C2/c | 1.179 | 0.6465 |  | -141.787 | 0 | 0 | 0 | 0 | -141.787 | C2/c
dfIB385 | IB385 | C2/c | 1.2071 | 0.656 |  | -141.786 | 0 | 0 | 0 | 0 | -141.786 | C2/c
dfIA469 | IA469 | C2/c | 1.189 | 0.6476 |  | -141.707 | 0 | 0 | 0 | 0 | -141.707 | C2/c
dfIB514 | IB514 | C2/c | 1.1781 | 0.643 |  | -141.604 | 0 | 0 | 0 | 0 | -141.604 | C2/c
dfIB2139 | IB2139 | C2/n | 1.1775 | 0.6436 |  | -141.59 | 0 | 0 | 0 | 0 | -141.59 | C2/c
dfIB117 | IB117 | C2/c | 1.2029 | 0.6561 |  | -141.504 | 0 | 0 | 0 | 0 | -141.504 | C2/c
dfIA560 | IA560 | I2/c | 1.1912 | 0.6507 |  | -141.498 | 0 | 0 | 0 | 0 | -141.498 | C2/c
dfIB434 | IB434 | I2/a | 1.161 | 0.6316 |  | -141.474 | 0 | 0 | 0 | 0 | -141.474 | C2/c
dfIA552 | IA552 | C2/c | 1.2156 | 0.6679 |  | -141.427 | 0 | 0 | 0 | 0 | -141.427 | C2/c
dfIB623 | IB623 | C2/c | 1.1596 | 0.632 |  | -141.38 | 0 | 0 | 0 | 0 | -141.38 | C2/c
dfIB770 | IB770 | C2/c | 1.1946 | 0.6502 |  | -141.368 | 0 | 0 | 0 | 0 | -141.368 | C2/c
dfIA1152 | IA1152 | C2/c | 1.1643 | 0.6325 |  | -141.356 | 0 | 0 | 0 | 0 | -141.356 | C2/c
dfIB774 | IB774 | C2/c | 1.1954 | 0.649 |  | -141.336 | 0 | 0 | 0 | 0 | -141.336 | C2/c
dfIB323 | IB323 | A2/n | 1.191 | 0.6507 |  | -141.299 | 0 | 0 | 0 | 0 | -141.299 | C2/c
dfIB881 | IB881 | I2/a | 1.2006 | 0.6533 |  | -141.238 | 0 | 0 | 0 | 0 | -141.238 | C2/c
dfIA298 | IA298 | C2/c | 1.2062 | 0.6613 |  | -141.123 | 0 | 0 | 0 | 0 | -141.123 | C2/c
dfIB1526 | IB1526 | C2/c | 1.231 | 0.6696 |  | -141.112 | 0 | 0 | 0 | 0 | -141.112 | C2/c
dfIB428 | IB428 | I2/a | 1.1958 | 0.6501 |  | -141.02 | 0 | 0 | 0 | 0 | -141.02 | C2/c
dfIB880 | IB880 | C2/c | 1.1277 | 0.6154 |  | -141.007 | 0 | 0 | 0 | 0 | -141.007 | C2/c
dfIB167 | IB167 | C2/c | 1.1882 | 0.6497 |  | -140.983 | 0 | 0 | 0 | 0 | -140.983 | C2/c
dfIA395 | IA395 | C2/c | 1.1762 | 0.644 |  | -140.965 | 0 | 0 | 0 | 0 | -140.965 | C2/c
dfIB649 | IB649 | C2/c | 1.2214 | 0.6631 |  | -140.947 | 0 | 0 | 0 | 0 | -140.947 | C2/c
dfIB685 | IB685 | I2/c | 1.1668 | 0.637 |  | -140.921 | 0 | 0 | 0 | 0 | -140.921 | C2/c
dfIA199 | IA199 | C2/c | 1.16 | 0.6323 |  | -140.916 | 0 | 0 | 0 | 0 | -140.916 | C2/c
dfIB295 | IB295 | C2/c | 1.1706 | 0.64 |  | -140.839 | 0 | 0 | 0 | 0 | -140.839 | C2/c
dfIB815 | IB815 | I2/c | 1.1864 | 0.647 |  | -140.83 | 0 | 0 | 0 | 0 | -140.83 | C2/c
dfIA818 | IA818 | C2/c | 1.1744 | 0.6456 |  | -140.804 | 0 | 0 | 0 | 0 | -140.804 | C2/c
dfIB282 | IB282 | C2/c | 1.2099 | 0.6567 |  | -140.712 | 0 | 0 | 0 | 0 | -140.712 | C2/c
dfIB517 | IB517 | C2/c | 1.2144 | 0.66 |  | -140.684 | 0 | 0 | 0 | 0 | -140.684 | C2/c
dfIB171 | IB171 | C2/c | 1.2287 | 0.6715 |  | -140.681 | 0 | 0 | 0 | 0 | -140.681 | C2/c
dfIA1118 | IA1118 | C2/c | 1.1525 | 0.6264 |  | -140.616 | 0 | 0 | 0 | 0 | -140.616 | C2/c
dfIA981 | IA981 | C2/c | 1.2224 | 0.6646 |  | -140.574 | 0 | 0 | 0 | 0 | -140.574 | C2/c
dfIB594 | IB594 | C2/n | 1.1751 | 0.6397 |  | -140.561 | 0 | 0 | 0 | 0 | -140.561 | C2/c
dfIA321 | IA321 | C2/c | 1.1282 | 0.6189 |  | -140.515 | 0 | 0 | 0 | 0 | -140.515 | C2/c
dfIB384 | IB384 | C2/c | 1.1485 | 0.6258 |  | -140.507 | 0 | 0 | 0 | 0 | -140.507 | C2/c
dfIA292 | IA292 | I2/c | 1.1433 | 0.625 |  | -140.346 | 0 | 0 | 0 | 0 | -140.346 | C2/c
dfIA434 | IA434 | C2/c | 1.1615 | 0.6346 |  | -140.329 | 0 | 0 | 0 | 0 | -140.329 | C2/c
dfIA237 | IA237 | C2/n | 1.1732 | 0.6379 |  | -140.309 | 0 | 0 | 0 | 0 | -140.309 | C2/c
dfIB498 | IB498 | C2/c | 1.1981 | 0.6526 |  | -140.308 | 0 | 0 | 0 | 0 | -140.308 | C2/c
dfIA537 | IA537 | C2/c | 1.1439 | 0.6269 |  | -140.295 | 0 | 0 | 0 | 0 | -140.295 | C2/c
dfIA460 | IA460 | C2/c | 1.1868 | 0.6477 |  | -140.203 | 0 | 0 | 0 | 0 | -140.203 | C2/c
dfIB586 | IB586 | C2/c | 1.2247 | 0.6672 |  | -140.173 | 0 | 0 | 0 | 0 | -140.173 | C2/c
dfIB1410 | IB1410 | C2/n | 1.1692 | 0.6351 |  | -140.077 | 0 | 0 | 0 | 0 | -140.077 | C2/c
dfIA615 | IA615 | C2/c | 1.2051 | 0.6604 |  | -140.037 | 0 | 0 | 0 | 0 | -140.037 | C2/c
dfIB330 | IB330 | C2/c | 1.225 | 0.6664 |  | -140.03 | 0 | 0 | 0 | 0 | -140.03 | C2/c
dfIA430 | IA430 | C2/c | 1.1363 | 0.6216 |  | -140.016 | 0 | 0 | 0 | 0 | -140.016 | C2/c
dfIB504 | IB504 | C2/c | 1.165 | 0.6333 |  | -140.005 | 0 | 0 | 0 | 0 | -140.005 | C2/c
dfIA757 | IA757 | A2/n | 1.1614 | 0.6288 |  | -139.988 | 0 | 0 | 0 | 0 | -139.988 | C2/c
dfIA839 | IA839 | C2/c | 1.1526 | 0.6303 |  | -139.979 | 0 | 0 | 0 | 0 | -139.979 | C2/c
dfIA421 | IA421 | C2/c | 1.165 | 0.6385 |  | -139.976 | 0 | 0 | 0 | 0 | -139.976 | C2/c
dfIA239 | IA239 | C2/c | 1.1649 | 0.6387 |  | -139.973 | 0 | 0 | 0 | 0 | -139.973 | C2/c
dfIA698 | IA698 | A2/a | 1.1939 | 0.65 |  | -139.968 | 0 | 0 | 0 | 0 | -139.968 | C2/c
dfIB870 | IB870 | A2/n | 1.2244 | 0.6697 |  | -139.907 | 0 | 0 | 0 | 0 | -139.907 | C2/c
dfIB1459 | IB1459 | C2/c | 1.2241 | 0.6666 |  | -139.906 | 0 | 0 | 0 | 0 | -139.906 | C2/c
dfIB1764 | IB1764 | C2/n | 1.2244 | 0.6697 |  | -139.894 | 0 | 0 | 0 | 0 | -139.894 | C2/c
dfIB526 | IB526 | A2/n | 1.2223 | 0.6687 |  | -139.888 | 0 | 0 | 0 | 0 | -139.888 | C2/c
dfIA474 | IA474 | A2/n | 1.148 | 0.627 |  | -139.833 | 0 | 0 | 0 | 0 | -139.833 | C2/c
dfIA625 | IA625 | I2/a | 1.2194 | 0.6639 |  | -139.832 | 0 | 0 | 0 | 0 | -139.832 | C2/c
dfIA459 | IA459 | C2/c | 1.1456 | 0.6279 |  | -139.831 | 0 | 0 | 0 | 0 | -139.831 | C2/c
dfIA999 | IA999 | C2/c | 1.176 | 0.6446 |  | -139.782 | 0 | 0 | 0 | 0 | -139.782 | C2/c
dfIA1872 | IA1872 | C2/c | 1.2054 | 0.6609 |  | -139.757 | 0 | 0 | 0 | 0 | -139.757 | C2/c
dfIB1822 | IB1822 | C2/c | 1.2275 | 0.6675 |  | -139.711 | 0 | 0 | 0 | 0 | -139.711 | C2/c
dfIB846 | IB846 | C2/c | 1.1755 | 0.6398 |  | -139.685 | 0 | 0 | 0 | 0 | -139.685 | C2/c
dfIB397 | IB397 | C2/c | 1.1981 | 0.6514 |  | -139.665 | 0 | 0 | 0 | 0 | -139.665 | C2/c
dfIB484 | IB484 | I2/a | 1.169 | 0.6395 |  | -139.62 | 0 | 0 | 0 | 0 | -139.62 | C2/c
dfIB334 | IB334 | I2/c | 1.1496 | 0.627 |  | -139.594 | 0 | 0 | 0 | 0 | -139.594 | C2/c
dfIB1617 | IB1617 | C2/c | 1.1736 | 0.6381 |  | -139.491 | 0 | 0 | 0 | 0 | -139.491 | C2/c
dfIB473 | IB473 | C2/c | 1.1868 | 0.6473 |  | -139.478 | 0 | 0 | 0 | 0 | -139.478 | C2/c
dfIB228 | IB228 | C2/c | 1.1784 | 0.6448 |  | -139.44 | 0 | 0 | 0 | 0 | -139.44 | C2/c
dfIB611 | IB611 | C2/c | 1.1718 | 0.6391 |  | -139.421 | 0 | 0 | 0 | 0 | -139.421 | C2/c
dfIB472 | IB472 | C2/c | 1.1902 | 0.648 |  | -139.306 | 0 | 0 | 0 | 0 | -139.306 | C2/c
dfIB613 | IB613 | C2/c | 1.192 | 0.6476 |  | -139.281 | 0 | 0 | 0 | 0 | -139.281 | C2/c
dfIB621 | IB621 | C2/c | 1.2022 | 0.6552 |  | -139.259 | 0 | 0 | 0 | 0 | -139.259 | C2/c
dfER57 | ER57 | P21 | 1.14 | 0.6303 |  | -155.654 | 0 | 0 | 0 | 0 | -155.654 | P21
dfIB14 | IB14 | P21 | 1.2407 | 0.6734 |  | -151.993 | 0 | 0 | 0 | 0 | -151.993 | P21
dfER869 | ER869 | P21 | 1.1389 | 0.6323 |  | -150.941 | 0 | 0 | 0 | 0 | -150.941 | P21
dfIB26 | IB26 | P21 | 1.239 | 0.675 |  | -150.486 | 0 | 0 | 0 | 0 | -150.486 | P21
dfER360 | ER360 | P21 | 1.224 | 0.68 |  | -149.613 | 0 | 0 | 0 | 0 | -149.613 | P21
dfIA68 | IA68 | P21 | 1.2042 | 0.6634 |  | -148.668 | 0 | 0 | 0 | 0 | -148.668 | P21
dfIA88 | IA88 | P21 | 1.2121 | 0.668 |  | -148.403 | 0 | 0 | 0 | 0 | -148.403 | P21
dfIB37 | IB37 | P21 | 1.2246 | 0.6669 |  | -148.102 | 0 | 0 | 0 | 0 | -148.102 | P21
dfIA60 | IA60 | P21 | 1.2056 | 0.6577 |  | -147.227 | 0 | 0 | 0 | 0 | -147.227 | P21
dfIA327 | IA327 | P21 | 1.2107 | 0.6595 |  | -143.948 | 0 | 0 | 0 | 0 | -143.948 | P21
dfIB77 | IB77 | P21 | 1.2265 | 0.6696 |  | -143.427 | 0 | 0 | 0 | 0 | -143.427 | P21
dfIA1506 | IA1506 | P21 | 1.2157 | 0.6664 |  | -142.951 | 0 | 0 | 0 | 0 | -142.951 | P21
dfIA226 | IA226 | P21 | 1.152 | 0.6351 |  | -142.88 | 0 | 0 | 0 | 0 | -142.88 | P21
dfIA277 | IA277 | P21 | 1.2123 | 0.6631 |  | -142.438 | 0 | 0 | 0 | 0 | -142.438 | P21
dfIB581 | IB581 | P21 | 1.2249 | 0.6656 |  | -142.128 | 0 | 0 | 0 | 0 | -142.128 | P21
dfIB272 | IB272 | P21 | 1.1159 | 0.6123 |  | -141.944 | 0 | 0 | 0 | 0 | -141.944 | P21
dfIA349 | IA349 | P21 | 1.1178 | 0.6145 |  | -141.71 | 0 | 0 | 0 | 0 | -141.71 | P21
dfIB576 | IB576 | P21 | 1.2121 | 0.659 |  | -141.484 | 0 | 0 | 0 | 0 | -141.484 | P21
dfIA324 | IA324 | P21 | 1.2099 | 0.6569 |  | -141.361 | 0 | 0 | 0 | 0 | -141.361 | P21
dfIA628 | IA628 | P21 | 1.1452 | 0.6283 |  | -141.22 | 0 | 0 | 0 | 0 | -141.22 | P21
dfIA1066 | IA1066 | P21 | 1.1792 | 0.6405 |  | -140.335 | 0 | 0 | 0 | 0 | -140.335 | P21
dfIB773 | IB773 | P21 | 1.1563 | 0.6304 |  | -140.148 | 0 | 0 | 0 | 0 | -140.148 | P21
dfIB468 | IB468 | P21 | 1.1263 | 0.6117 |  | -139.974 | 0 | 0 | 0 | 0 | -139.974 | P21
dfIA545 | IA545 | P21 | 1.1608 | 0.6376 |  | -139.912 | 0 | 0 | 0 | 0 | -139.912 | P21
dfIB515 | IB515 | P21 | 1.1497 | 0.6287 |  | -139.88 | 0 | 0 | 0 | 0 | -139.88 | P21
dfIB383 | IB383 | P21 | 1.1744 | 0.6424 |  | -139.673 | 0 | 0 | 0 | 0 | -139.673 | P21
dfIB1192 | IB1192 | P21 | 1.189 | 0.6462 |  | -139.288 | 0 | 0 | 0 | 0 | -139.288 | P21
dfIA7 | IA7 | Cc | 1.2212 | 0.6689 |  | -156.296 | 0 | 0 | 0 | 0 | -156.296 | Cc
dfIA4 | IA4 | Cc | 1.227 | 0.6753 |  | -156.041 | 0 | 0 | 0 | 0 | -156.041 | Cc
dfIA25 | IA25 | Cn | 1.2278 | 0.6691 |  | -154.79 | 0 | 0 | 0 | 0 | -154.79 | Cc
dfIA5 | IA5 | Cc | 1.2201 | 0.6711 |  | -153.332 | 0 | 0 | 0 | 0 | -153.332 | Cc
dfIA55 | IA55 | Cc | 1.1914 | 0.6522 |  | -148.255 | 0 | 0 | 0 | 0 | -148.255 | Cc
dfIB189 | IB189 | Cc | 1.1684 | 0.639 |  | -145.546 | 0 | 0 | 0 | 0 | -145.546 | Cc
dfIB60 | IB60 | Cc | 1.2156 | 0.6665 |  | -145.235 | 0 | 0 | 0 | 0 | -145.235 | Cc
dfIA94 | IA94 | Cc | 1.1687 | 0.6385 |  | -144.91 | 0 | 0 | 0 | 0 | -144.91 | Cc
dfIB191 | IB191 | Cc | 1.1828 | 0.6484 |  | -142.652 | 0 | 0 | 0 | 0 | -142.652 | Cc
dfIA646 | IA646 | Ic | 1.1484 | 0.6299 |  | -141.125 | 0 | 0 | 0 | 0 | -141.125 | Cc
dfIA240 | IA240 | Cc | 1.2034 | 0.6548 |  | -140.912 | 0 | 0 | 0 | 0 | -140.912 | Cc
dfIA509 | IA509 | An | 1.2053 | 0.6567 |  | -140.804 | 0 | 0 | 0 | 0 | -140.804 | Cc
dfIA506 | IA506 | Cc | 1.139 | 0.6251 |  | -140.785 | 0 | 0 | 0 | 0 | -140.785 | Cc
dfIB492 | IB492 | Cn | 1.1361 | 0.6214 |  | -140.15 | 0 | 0 | 0 | 0 | -140.15 | Cc
dfIA647 | IA647 | An | 1.1578 | 0.6353 |  | -140.15 | 0 | 0 | 0 | 0 | -140.15 | Cc
dfIB270 | IB270 | Cc | 1.195 | 0.654 |  | -139.811 | 0 | 0 | 0 | 0 | -139.811 | Cc
dfIB245 | IB245 | Cc | 1.1925 | 0.6494 |  | -139.498 | 0 | 0 | 0 | 0 | -139.498 | Cc
dfER533 | ER533 | C2 | 1.1778 | 0.6504 |  | -148.95 | 0 | 0 | 0 | 0 | -148.95 | Other Monoclinic
dfIB165 | IB165 | C2 | 1.1686 | 0.6355 |  | -147.5 | 0 | 0 | 0 | 0 | -147.5 | Other Monoclinic
dfIA229 | IA229 | A2 | 1.2112 | 0.6585 |  | -145.279 | 0 | 0 | 0 | 0 | -145.279 | Other Monoclinic
dfIA138 | IA138 | C2 | 1.2181 | 0.6643 |  | -143.955 | 0 | 0 | 0 | 0 | -143.955 | Other Monoclinic
dfIB463 | IB463 | I2 | 1.2154 | 0.6628 |  | -142.016 | 0 | 0 | 0 | 0 | -142.016 | Other Monoclinic
dfIB958 | IB958 | C2 | 1.217 | 0.6629 |  | -142.009 | 0 | 0 | 0 | 0 | -142.009 | Other Monoclinic
dfIB562 | IB562 | C2 | 1.1607 | 0.6314 |  | -141.828 | 0 | 0 | 0 | 0 | -141.828 | Other Monoclinic
dfIA2755 | IA2755 | I2 | 1.2194 | 0.6665 |  | -141.671 | 0 | 0 | 0 | 0 | -141.671 | Other Monoclinic
dfIB489 | IB489 | I2 | 1.1872 | 0.646 |  | -141.039 | 0 | 0 | 0 | 0 | -141.039 | Other Monoclinic
dfIB266 | IB266 | C2 | 1.166 | 0.6393 |  | -140.749 | 0 | 0 | 0 | 0 | -140.749 | Other Monoclinic
dfIB343 | IB343 | C2 | 1.164 | 0.6361 |  | -140.521 | 0 | 0 | 0 | 0 | -140.521 | Other Monoclinic
dfIA584 | IA584 | I2 | 1.1361 | 0.6224 |  | -140.193 | 0 | 0 | 0 | 0 | -140.193 | Other Monoclinic
dfIB440 | IB440 | A2 | 1.2003 | 0.6529 |  | -139.592 | 0 | 0 | 0 | 0 | -139.592 | Other Monoclinic
dfIB79 | IB79 | Pna21 | 1.1942 | 0.652 |  | -148.191 | 0 | 0 | 0 | 0 | -148.191 | Pna21
dfIB69 | IB69 | Pna21 | 1.2198 | 0.665 |  | -148.116 | 0 | 0 | 0 | 0 | -148.116 | Pna21
dfIA245 | IA245 | Pna21 | 1.2064 | 0.6633 |  | -146.749 | 0 | 0 | 0 | 0 | -146.749 | Pna21
dfIA69 | IA69 | Pna21 | 1.1824 | 0.6486 |  | -146.651 | 0 | 0 | 0 | 0 | -146.651 | Pna21
dfIA163 | IA163 | Pna21 | 1.1718 | 0.6433 |  | -146.312 | 0 | 0 | 0 | 0 | -146.312 | Pna21
dfIA214 | IA214 | Pna21 | 1.1993 | 0.6534 |  | -146.157 | 0 | 0 | 0 | 0 | -146.157 | Pna21
dfIB156 | IB156 | Pna21 | 1.2244 | 0.668 |  | -145.85 | 0 | 0 | 0 | 0 | -145.85 | Pna21
dfIA296 | IA296 | Pna21 | 1.1813 | 0.6495 |  | -144.825 | 0 | 0 | 0 | 0 | -144.825 | Pna21
dfIB157 | IB157 | Pna21 | 1.2119 | 0.664 |  | -144.699 | 0 | 0 | 0 | 0 | -144.699 | Pna21
dfIA144 | IA144 | Pna21 | 1.216 | 0.6624 |  | -144.684 | 0 | 0 | 0 | 0 | -144.684 | Pna21
dfIB120 | IB120 | Pna21 | 1.2031 | 0.6574 |  | -144.619 | 0 | 0 | 0 | 0 | -144.619 | Pna21
dfIB88 | IB88 | Pna21 | 1.2144 | 0.6621 |  | -144.455 | 0 | 0 | 0 | 0 | -144.455 | Pna21
dfIB103 | IB103 | Pna21 | 1.2092 | 0.6583 |  | -144.139 | 0 | 0 | 0 | 0 | -144.139 | Pna21
dfIB98 | IB98 | Pna21 | 1.2144 | 0.6619 |  | -143.813 | 0 | 0 | 0 | 0 | -143.813 | Pna21
dfIA187 | IA187 | Pna21 | 1.1881 | 0.6531 |  | -143.776 | 0 | 0 | 0 | 0 | -143.776 | Pna21
dfIA339 | IA339 | Pna21 | 1.2021 | 0.6536 |  | -143.265 | 0 | 0 | 0 | 0 | -143.265 | Pna21
dfIB811 | IB811 | Pna21 | 1.1993 | 0.6519 |  | -143.056 | 0 | 0 | 0 | 0 | -143.056 | Pna21
dfIA282 | IA282 | Pna21 | 1.1998 | 0.6519 |  | -142.764 | 0 | 0 | 0 | 0 | -142.764 | Pna21
dfIA329 | IA329 | Pna21 | 1.1859 | 0.6507 |  | -142.696 | 0 | 0 | 0 | 0 | -142.696 | Pna21
dfIA306 | IA306 | Pna21 | 1.2111 | 0.6653 |  | -142.5 | 0 | 0 | 0 | 0 | -142.5 | Pna21
dfIB178 | IB178 | Pna21 | 1.1682 | 0.6388 |  | -142.094 | 0 | 0 | 0 | 0 | -142.094 | Pna21
dfIB218 | IB218 | Pna21 | 1.1839 | 0.6466 |  | -142.069 | 0 | 0 | 0 | 0 | -142.069 | Pna21
dfIB229 | IB229 | Pna21 | 1.2165 | 0.6622 |  | -141.827 | 0 | 0 | 0 | 0 | -141.827 | Pna21
dfIB585 | IB585 | Pna21 | 1.139 | 0.6225 |  | -141.792 | 0 | 0 | 0 | 0 | -141.792 | Pna21
dfIA563 | IA563 | Pna21 | 1.2 | 0.6544 |  | -141.782 | 0 | 0 | 0 | 0 | -141.782 | Pna21
dfIA322 | IA322 | Pna21 | 1.2182 | 0.6638 |  | -141.497 | 0 | 0 | 0 | 0 | -141.497 | Pna21
dfIB329 | IB329 | Pna21 | 1.1541 | 0.6276 |  | -141.49 | 0 | 0 | 0 | 0 | -141.49 | Pna21
dfIB180 | IB180 | Pna21 | 1.2131 | 0.6614 |  | -140.646 | 0 | 0 | 0 | 0 | -140.646 | Pna21
dfIA449 | IA449 | Pna21 | 1.1754 | 0.6454 |  | -140.447 | 0 | 0 | 0 | 0 | -140.447 | Pna21
dfIB1268 | IB1268 | Pna21 | 1.186 | 0.6501 |  | -140.137 | 0 | 0 | 0 | 0 | -140.137 | Pna21
dfIA550 | IA550 | Pna21 | 1.1276 | 0.6207 |  | -140.071 | 0 | 0 | 0 | 0 | -140.071 | Pna21
dfIA610 | IA610 | Pna21 | 1.1758 | 0.6464 |  | -139.71 | 0 | 0 | 0 | 0 | -139.71 | Pna21
dfIB1305 | IB1305 | Pna21 | 1.1772 | 0.6413 |  | -139.573 | 0 | 0 | 0 | 0 | -139.573 | Pna21
dfIB1106 | IB1106 | Pna21 | 1.1775 | 0.6412 |  | -139.553 | 0 | 0 | 0 | 0 | -139.553 | Pna21
dfIB269 | IB269 | Pna21 | 1.18 | 0.6496 |  | -139.354 | 0 | 0 | 0 | 0 | -139.354 | Pna21
dfER177 | ER177 | Pbca | 1.1044 | 0.6136 |  | -153.975 | 0 | 0 | 0 | 0 | -153.975 | Pbca
dfER264 | ER264 | Pbca | 1.1408 | 0.6332 |  | -153.712 | 0 | 0 | 0 | 0 | -153.712 | Pbca
dfER200 | ER200 | Pbca | 1.141 | 0.6326 |  | -153.616 | 0 | 0 | 0 | 0 | -153.616 | Pbca
dfIB15 | IB15 | Pbca | 1.1959 | 0.6562 |  | -153.606 | 0 | 0 | 0 | 0 | -153.606 | Pbca
dfER266 | ER266 | Pbca | 1.143 | 0.6349 |  | -153.318 | 0 | 0 | 0 | 0 | -153.318 | Pbca
dfER218 | ER218 | Pbca | 1.1345 | 0.6296 |  | -153.192 | 0 | 0 | 0 | 0 | -153.192 | Pbca
dfER974 | ER974 | Pbca | 1.17 | 0.6493 |  | -152.596 | 0 | 0 | 0 | 0 | -152.596 | Pbca
dfER770 | ER770 | Pbca | 1.1331 | 0.6274 |  | -152.48 | 0 | 0 | 0 | 0 | -152.48 | Pbca
dfIA19 | IA19 | Pbca | 1.1984 | 0.6544 |  | -151.562 | 0 | 0 | 0 | 0 | -151.562 | Pbca
dfER624 | ER624 | Pbca | 1.1606 | 0.6439 |  | -150.542 | 0 | 0 | 0 | 0 | -150.542 | Pbca
dfIB22 | IB22 | Pbca | 1.2261 | 0.671 |  | -150.307 | 0 | 0 | 0 | 0 | -150.307 | Pbca
dfIA123 | IA123 | Pbca | 1.1977 | 0.654 |  | -150.148 | 0 | 0 | 0 | 0 | -150.148 | Pbca
dfIA56 | IA56 | Pbca | 1.2205 | 0.6647 |  | -150.14 | 0 | 0 | 0 | 0 | -150.14 | Pbca
dfIB116 | IB116 | Pbca | 1.2565 | 0.6828 |  | -150.113 | 0 | 0 | 0 | 0 | -150.113 | Pbca
dfIA58 | IA58 | Pbca | 1.2182 | 0.6633 |  | -149.827 | 0 | 0 | 0 | 0 | -149.827 | Pbca
dfIA18 | IA18 | Pbca | 1.2006 | 0.6573 |  | -149.789 | 0 | 0 | 0 | 0 | -149.789 | Pbca
dfIA52 | IA52 | Pbca | 1.2057 | 0.6615 |  | -149.497 | 0 | 0 | 0 | 0 | -149.497 | Pbca
dfIB20 | IB20 | Pbca | 1.2059 | 0.6564 |  | -149.457 | 0 | 0 | 0 | 0 | -149.457 | Pbca
dfER621 | ER621 | Pbca | 1.126 | 0.6254 |  | -149.227 | 0 | 0 | 0 | 0 | -149.227 | Pbca
dfIA74 | IA74 | Pbca | 1.2142 | 0.6592 |  | -148.966 | 0 | 0 | 0 | 0 | -148.966 | Pbca
dfER1617 | ER1617 | Pbca | 1.1785 | 0.6539 |  | -148.757 | 0 | 0 | 0 | 0 | -148.757 | Pbca
dfIB76 | IB76 | Pbca | 1.174 | 0.643 |  | -148.615 | 0 | 0 | 0 | 0 | -148.615 | Pbca
dfER3422 | ER3422 | Pbca | 1.1252 | 0.6243 |  | -147.794 | 0 | 0 | 0 | 0 | -147.794 | Pbca
dfIA53 | IA53 | Pbca | 1.1858 | 0.6487 |  | -147.726 | 0 | 0 | 0 | 0 | -147.726 | Pbca
dfIA244 | IA244 | Pbca | 1.1885 | 0.6489 |  | -147.667 | 0 | 0 | 0 | 0 | -147.667 | Pbca
dfIA93 | IA93 | Pbca | 1.1765 | 0.6454 |  | -147.426 | 0 | 0 | 0 | 0 | -147.426 | Pbca
dfIA168 | IA168 | Pbca | 1.2128 | 0.6588 |  | -147.367 | 0 | 0 | 0 | 0 | -147.367 | Pbca
dfIA106 | IA106 | Pbca | 1.1983 | 0.6534 |  | -147.325 | 0 | 0 | 0 | 0 | -147.325 | Pbca
dfIB18 | IB18 | Pbca | 1.2303 | 0.6721 |  | -147.284 | 0 | 0 | 0 | 0 | -147.284 | Pbca
dfIA110 | IA110 | Pbca | 1.2093 | 0.6628 |  | -147.078 | 0 | 0 | 0 | 0 | -147.078 | Pbca
dfIA87 | IA87 | Pbca | 1.1798 | 0.6467 |  | -147.053 | 0 | 0 | 0 | 0 | -147.053 | Pbca
dfIB208 | IB208 | Pbca | 1.2316 | 0.6674 |  | -146.989 | 0 | 0 | 0 | 0 | -146.989 | Pbca
dfIB531 | IB531 | Pbca | 1.201 | 0.6548 |  | -146.452 | 0 | 0 | 0 | 0 | -146.452 | Pbca
dfIB1127 | IB1127 | Pbca | 1.2006 | 0.6545 |  | -146.378 | 0 | 0 | 0 | 0 | -146.378 | Pbca
dfIA477 | IA477 | Pbca | 1.2169 | 0.6681 |  | -145.913 | 0 | 0 | 0 | 0 | -145.913 | Pbca
dfIB46 | IB46 | Pbca | 1.1945 | 0.6544 |  | -145.878 | 0 | 0 | 0 | 0 | -145.878 | Pbca
dfIB45 | IB45 | Pbca | 1.1941 | 0.6544 |  | -145.867 | 0 | 0 | 0 | 0 | -145.867 | Pbca
dfIA81 | IA81 | Pbca | 1.168 | 0.6395 |  | -145.856 | 0 | 0 | 0 | 0 | -145.856 | Pbca
dfIB161 | IB161 | Pbca | 1.1791 | 0.6452 |  | -145.629 | 0 | 0 | 0 | 0 | -145.629 | Pbca
dfIB462 | IB462 | Pbca | 1.1968 | 0.6566 |  | -145.554 | 0 | 0 | 0 | 0 | -145.554 | Pbca
dfIA161 | IA161 | Pbca | 1.1978 | 0.6546 |  | -145.538 | 0 | 0 | 0 | 0 | -145.538 | Pbca
dfIA190 | IA190 | Pbca | 1.1562 | 0.6341 |  | -145.441 | 0 | 0 | 0 | 0 | -145.441 | Pbca
dfIB915 | IB915 | Pbca | 1.1974 | 0.6569 |  | -145.401 | 0 | 0 | 0 | 0 | -145.401 | Pbca
dfIB195 | IB195 | Pbca | 1.2156 | 0.6638 |  | -145.048 | 0 | 0 | 0 | 0 | -145.048 | Pbca
dfIA798 | IA798 | Pbca | 1.2158 | 0.6678 |  | -145.037 | 0 | 0 | 0 | 0 | -145.037 | Pbca
dfIA140 | IA140 | Pbca | 1.2083 | 0.6624 |  | -144.765 | 0 | 0 | 0 | 0 | -144.765 | Pbca
dfIA338 | IA338 | Pbca | 1.1988 | 0.6534 |  | -144.758 | 0 | 0 | 0 | 0 | -144.758 | Pbca
dfIA207 | IA207 | Pbca | 1.1725 | 0.6436 |  | -144.756 | 0 | 0 | 0 | 0 | -144.756 | Pbca
dfIB1628 | IB1628 | Pbca | 1.1858 | 0.6483 |  | -144.468 | 0 | 0 | 0 | 0 | -144.468 | Pbca
dfIB879 | IB879 | Pbca | 1.2021 | 0.6573 |  | -144.44 | 0 | 0 | 0 | 0 | -144.44 | Pbca
dfIB549 | IB549 | Pbca | 1.1927 | 0.6535 |  | -144.406 | 0 | 0 | 0 | 0 | -144.406 | Pbca
dfIB255 | IB255 | Pbca | 1.1765 | 0.6432 |  | -144.302 | 0 | 0 | 0 | 0 | -144.302 | Pbca
dfIA233 | IA233 | Pbca | 1.1979 | 0.6528 |  | -144.061 | 0 | 0 | 0 | 0 | -144.061 | Pbca
dfIA382 | IA382 | Pbca | 1.1995 | 0.6574 |  | -143.944 | 0 | 0 | 0 | 0 | -143.944 | Pbca
dfIA302 | IA302 | Pbca | 1.2029 | 0.6554 |  | -143.853 | 0 | 0 | 0 | 0 | -143.853 | Pbca
dfIA326 | IA326 | Pbca | 1.2134 | 0.6601 |  | -143.828 | 0 | 0 | 0 | 0 | -143.828 | Pbca
dfIA209 | IA209 | Pbca | 1.2322 | 0.6696 |  | -143.753 | 0 | 0 | 0 | 0 | -143.753 | Pbca
dfIB235 | IB235 | Pbca | 1.1401 | 0.6192 |  | -143.474 | 0 | 0 | 0 | 0 | -143.474 | Pbca
dfIA2407 | IA2407 | Pbca | 1.1506 | 0.6298 |  | -143.421 | 0 | 0 | 0 | 0 | -143.421 | Pbca
dfIB72 | IB72 | Pbca | 1.21 | 0.6614 |  | -143.367 | 0 | 0 | 0 | 0 | -143.367 | Pbca
dfIB1200 | IB1200 | Pbca | 1.212 | 0.6581 |  | -143.362 | 0 | 0 | 0 | 0 | -143.362 | Pbca
dfIA254 | IA254 | Pbca | 1.1572 | 0.6335 |  | -143.163 | 0 | 0 | 0 | 0 | -143.163 | Pbca
dfIA273 | IA273 | Pbca | 1.2044 | 0.6524 |  | -143.038 | 0 | 0 | 0 | 0 | -143.038 | Pbca
dfIB137 | IB137 | Pbca | 1.1648 | 0.6383 |  | -142.852 | 0 | 0 | 0 | 0 | -142.852 | Pbca
dfIB1363 | IB1363 | Pbca | 1.1645 | 0.6381 |  | -142.85 | 0 | 0 | 0 | 0 | -142.85 | Pbca
dfIB198 | IB198 | Pbca | 1.1886 | 0.6507 |  | -142.842 | 0 | 0 | 0 | 0 | -142.842 | Pbca
dfIB1199 | IB1199 | Pbca | 1.1877 | 0.6502 |  | -142.822 | 0 | 0 | 0 | 0 | -142.822 | Pbca
dfIB78 | IB78 | Pbca | 1.1718 | 0.6429 |  | -142.781 | 0 | 0 | 0 | 0 | -142.781 | Pbca
dfIA344 | IA344 | Pbca | 1.1677 | 0.6412 |  | -142.772 | 0 | 0 | 0 | 0 | -142.772 | Pbca
dfIB219 | IB219 | Pbca | 1.1896 | 0.6511 |  | -142.69 | 0 | 0 | 0 | 0 | -142.69 | Pbca
dfIB304 | IB304 | Pbca | 1.1478 | 0.6241 |  | -142.68 | 0 | 0 | 0 | 0 | -142.68 | Pbca
dfIB64 | IB64 | Pbca | 1.179 | 0.6489 |  | -142.561 | 0 | 0 | 0 | 0 | -142.561 | Pbca
dfIA466 | IA466 | Pbca | 1.1848 | 0.647 |  | -142.527 | 0 | 0 | 0 | 0 | -142.527 | Pbca
dfIB300 | IB300 | Pbca | 1.1819 | 0.6457 |  | -142.35 | 0 | 0 | 0 | 0 | -142.35 | Pbca
dfIA1627 | IA1627 | Pbca | 1.2223 | 0.6713 |  | -142.112 | 0 | 0 | 0 | 0 | -142.112 | Pbca
dfIB518 | IB518 | Pbca | 1.2119 | 0.6639 |  | -142.06 | 0 | 0 | 0 | 0 | -142.06 | Pbca
dfIB230 | IB230 | Pbca | 1.1854 | 0.6501 |  | -142.045 | 0 | 0 | 0 | 0 | -142.045 | Pbca
dfIB782 | IB782 | Pbca | 1.1862 | 0.6505 |  | -142.045 | 0 | 0 | 0 | 0 | -142.045 | Pbca
dfIB941 | IB941 | Pbca | 1.1809 | 0.6422 |  | -141.919 | 0 | 0 | 0 | 0 | -141.919 | Pbca
dfIB1455 | IB1455 | Pbca | 1.1902 | 0.6481 |  | -141.895 | 0 | 0 | 0 | 0 | -141.895 | Pbca
dfIB212 | IB212 | Pbca | 1.2095 | 0.6586 |  | -141.881 | 0 | 0 | 0 | 0 | -141.881 | Pbca
dfIB622 | IB622 | Pbca | 1.1735 | 0.6385 |  | -141.843 | 0 | 0 | 0 | 0 | -141.843 | Pbca
dfIB181 | IB181 | Pbca | 1.2186 | 0.6665 |  | -141.795 | 0 | 0 | 0 | 0 | -141.795 | Pbca
dfIA493 | IA493 | Pbca | 1.1658 | 0.6391 |  | -141.647 | 0 | 0 | 0 | 0 | -141.647 | Pbca
dfIA588 | IA588 | Pbca | 1.1728 | 0.6441 |  | -141.566 | 0 | 0 | 0 | 0 | -141.566 | Pbca
dfIA357 | IA357 | Pbca | 1.1355 | 0.619 |  | -141.473 | 0 | 0 | 0 | 0 | -141.473 | Pbca
dfIA432 | IA432 | Pbca | 1.1585 | 0.6348 |  | -141.38 | 0 | 0 | 0 | 0 | -141.38 | Pbca
dfIA485 | IA485 | Pbca | 1.2047 | 0.6577 |  | -141.291 | 0 | 0 | 0 | 0 | -141.291 | Pbca
dfIB478 | IB478 | Pbca | 1.1598 | 0.6337 |  | -141.249 | 0 | 0 | 0 | 0 | -141.249 | Pbca
dfIB930 | IB930 | Pbca | 1.1448 | 0.6243 |  | -141.188 | 0 | 0 | 0 | 0 | -141.188 | Pbca
dfIB449 | IB449 | Pbca | 1.1584 | 0.6331 |  | -141.179 | 0 | 0 | 0 | 0 | -141.179 | Pbca
dfIA440 | IA440 | Pbca | 1.1722 | 0.6401 |  | -141.164 | 0 | 0 | 0 | 0 | -141.164 | Pbca
dfIB376 | IB376 | Pbca | 1.1781 | 0.6433 |  | -141.153 | 0 | 0 | 0 | 0 | -141.153 | Pbca
dfIB313 | IB313 | Pbca | 1.1956 | 0.6557 |  | -141.14 | 0 | 0 | 0 | 0 | -141.14 | Pbca
dfIB578 | IB578 | Pbca | 1.1784 | 0.6401 |  | -140.623 | 0 | 0 | 0 | 0 | -140.623 | Pbca
dfIA996 | IA996 | Pbca | 1.2037 | 0.6537 |  | -140.618 | 0 | 0 | 0 | 0 | -140.618 | Pbca
dfIA488 | IA488 | Pbca | 1.2151 | 0.6683 |  | -140.594 | 0 | 0 | 0 | 0 | -140.594 | Pbca
dfIB643 | IB643 | Pbca | 1.1527 | 0.6285 |  | -140.592 | 0 | 0 | 0 | 0 | -140.592 | Pbca
dfIA642 | IA642 | Pbca | 1.1419 | 0.6271 |  | -140.43 | 0 | 0 | 0 | 0 | -140.43 | Pbca
dfIA378 | IA378 | Pbca | 1.1922 | 0.654 |  | -140.413 | 0 | 0 | 0 | 0 | -140.413 | Pbca
dfIB130 | IB130 | Pbca | 1.1829 | 0.6469 |  | -140.376 | 0 | 0 | 0 | 0 | -140.376 | Pbca
dfIB1156 | IB1156 | Pbca | 1.1992 | 0.6519 |  | -140.37 | 0 | 0 | 0 | 0 | -140.37 | Pbca
dfIA470 | IA470 | Pbca | 1.1744 | 0.6432 |  | -140.28 | 0 | 0 | 0 | 0 | -140.28 | Pbca
dfIA519 | IA519 | Pbca | 1.1833 | 0.6472 |  | -140.239 | 0 | 0 | 0 | 0 | -140.239 | Pbca
dfIB645 | IB645 | Pbca | 1.2119 | 0.6603 |  | -140.236 | 0 | 0 | 0 | 0 | -140.236 | Pbca
dfIA637 | IA637 | Pbca | 1.1797 | 0.6444 |  | -140.141 | 0 | 0 | 0 | 0 | -140.141 | Pbca
dfIA706 | IA706 | Pbca | 1.2217 | 0.6654 |  | -140.058 | 0 | 0 | 0 | 0 | -140.058 | Pbca
dfIA426 | IA426 | Pbca | 1.1872 | 0.6487 |  | -140.029 | 0 | 0 | 0 | 0 | -140.029 | Pbca
dfIA735 | IA735 | Pbca | 1.2184 | 0.6675 |  | -139.959 | 0 | 0 | 0 | 0 | -139.959 | Pbca
dfIB267 | IB267 | Pbca | 1.1849 | 0.647 |  | -139.906 | 0 | 0 | 0 | 0 | -139.906 | Pbca
dfIA551 | IA551 | Pbca | 1.1762 | 0.6483 |  | -139.871 | 0 | 0 | 0 | 0 | -139.871 | Pbca
dfIA896 | IA896 | Pbca | 1.1826 | 0.6454 |  | -139.837 | 0 | 0 | 0 | 0 | -139.837 | Pbca
dfIB186 | IB186 | Pbca | 1.2082 | 0.661 |  | -139.699 | 0 | 0 | 0 | 0 | -139.699 | Pbca
dfIB314 | IB314 | Pbca | 1.1652 | 0.6387 |  | -139.57 | 0 | 0 | 0 | 0 | -139.57 | Pbca
dfIB1024 | IB1024 | Pbca | 1.202 | 0.6576 |  | -139.538 | 0 | 0 | 0 | 0 | -139.538 | Pbca
dfIB4 | IB4 | P212121 | 1.2226 | 0.668 |  | -156.73 | 0 | 0 | 0 | 0 | -156.73 | P212121
dfIB5 | IB5 | P212121 | 1.2135 | 0.666 |  | -154.873 | 0 | 0 | 0 | 0 | -154.873 | P212121
dfIA12 | IA12 | P212121 | 1.2106 | 0.6645 |  | -154.67 | 0 | 0 | 0 | 0 | -154.67 | P212121
dfIB9 | IB9 | P212121 | 1.2014 | 0.6571 |  | -154.205 | 0 | 0 | 0 | 0 | -154.205 | P212121
dfIA11 | IA11 | P212121 | 1.207 | 0.6615 |  | -153.014 | 0 | 0 | 0 | 0 | -153.014 | P212121
dfER55 | ER55 | P212121 | 1.2106 | 0.674 |  | -151.904 | 0 | 0 | 0 | 0 | -151.904 | P212121
dfIB97 | IB97 | P212121 | 1.2088 | 0.6586 |  | -150.985 | 0 | 0 | 0 | 0 | -150.985 | P212121
dfER159 | ER159 | P212121 | 1.1952 | 0.6622 |  | -149.874 | 0 | 0 | 0 | 0 | -149.874 | P212121
dfER1273 | ER1273 | P212121 | 1.1715 | 0.6473 |  | -149.713 | 0 | 0 | 0 | 0 | -149.713 | P212121
dfIB33 | IB33 | P212121 | 1.1901 | 0.6531 |  | -149.359 | 0 | 0 | 0 | 0 | -149.359 | P212121
dfER637 | ER637 | P212121 | 1.1379 | 0.6288 |  | -149.221 | 0 | 0 | 0 | 0 | -149.221 | P212121
dfIB23 | IB23 | P212121 | 1.2138 | 0.664 |  | -149.043 | 0 | 0 | 0 | 0 | -149.043 | P212121
dfIB29 | IB29 | P212121 | 1.2298 | 0.6728 |  | -147.898 | 0 | 0 | 0 | 0 | -147.898 | P212121
dfIB144 | IB144 | P212121 | 1.2011 | 0.6538 |  | -146.534 | 0 | 0 | 0 | 0 | -146.534 | P212121
dfIB386 | IB386 | P212121 | 1.2068 | 0.6557 |  | -145.466 | 0 | 0 | 0 | 0 | -145.466 | P212121
dfIA139 | IA139 | P212121 | 1.2062 | 0.6611 |  | -145.364 | 0 | 0 | 0 | 0 | -145.364 | P212121
dfIA2116 | IA2116 | P212121 | 1.2345 | 0.6747 |  | -144.948 | 0 | 0 | 0 | 0 | -144.948 | P212121
dfIA791 | IA791 | P212121 | 1.2087 | 0.6577 |  | -144.718 | 0 | 0 | 0 | 0 | -144.718 | P212121
dfIB479 | IB479 | P212121 | 1.2384 | 0.6721 |  | -144.545 | 0 | 0 | 0 | 0 | -144.545 | P212121
dfIB1917 | IB1917 | P212121 | 1.189 | 0.6511 |  | -144.445 | 0 | 0 | 0 | 0 | -144.445 | P212121
dfIA617 | IA617 | P212121 | 1.2162 | 0.6617 |  | -143.808 | 0 | 0 | 0 | 0 | -143.808 | P212121
dfIA113 | IA113 | P212121 | 1.1942 | 0.6539 |  | -143.784 | 0 | 0 | 0 | 0 | -143.784 | P212121
dfIA638 | IA638 | P212121 | 1.1896 | 0.6489 |  | -143.691 | 0 | 0 | 0 | 0 | -143.691 | P212121
dfIB89 | IB89 | P212121 | 1.2202 | 0.665 |  | -143.62 | 0 | 0 | 0 | 0 | -143.62 | P212121
dfIB147 | IB147 | P212121 | 1.2187 | 0.6642 |  | -143.567 | 0 | 0 | 0 | 0 | -143.567 | P212121
dfIA355 | IA355 | P212121 | 1.1618 | 0.6378 |  | -143.449 | 0 | 0 | 0 | 0 | -143.449 | P212121
dfIA371 | IA371 | P212121 | 1.2043 | 0.6568 |  | -142.784 | 0 | 0 | 0 | 0 | -142.784 | P212121
dfIB185 | IB185 | P212121 | 1.1718 | 0.642 |  | -142.695 | 0 | 0 | 0 | 0 | -142.695 | P212121
dfIA2557 | IA2557 | P212121 | 1.1793 | 0.6468 |  | -142.395 | 0 | 0 | 0 | 0 | -142.395 | P212121
dfIB714 | IB714 | P212121 | 1.2111 | 0.6597 |  | -142.323 | 0 | 0 | 0 | 0 | -142.323 | P212121
dfIA193 | IA193 | P212121 | 1.2311 | 0.6725 |  | -142.071 | 0 | 0 | 0 | 0 | -142.071 | P212121
dfIB140 | IB140 | P212121 | 1.1714 | 0.642 |  | -142.007 | 0 | 0 | 0 | 0 | -142.007 | P212121
dfIA211 | IA211 | P212121 | 1.2048 | 0.6619 |  | -141.97 | 0 | 0 | 0 | 0 | -141.97 | P212121
dfIB234 | IB234 | P212121 | 1.1471 | 0.6243 |  | -141.742 | 0 | 0 | 0 | 0 | -141.742 | P212121
dfIA201 | IA201 | P212121 | 1.1535 | 0.6319 |  | -141.682 | 0 | 0 | 0 | 0 | -141.682 | P212121
dfIA914 | IA914 | P212121 | 1.1671 | 0.6361 |  | -141.634 | 0 | 0 | 0 | 0 | -141.634 | P212121
dfIB172 | IB172 | P212121 | 1.1901 | 0.6505 |  | -141.486 | 0 | 0 | 0 | 0 | -141.486 | P212121
dfIB243 | IB243 | P212121 | 1.1708 | 0.6419 |  | -141.399 | 0 | 0 | 0 | 0 | -141.399 | P212121
dfIA1490 | IA1490 | P212121 | 1.1842 | 0.6455 |  | -141.234 | 0 | 0 | 0 | 0 | -141.234 | P212121
dfIA505 | IA505 | P212121 | 1.219 | 0.664 |  | -141.167 | 0 | 0 | 0 | 0 | -141.167 | P212121
dfIA384 | IA384 | P212121 | 1.2039 | 0.662 |  | -141.096 | 0 | 0 | 0 | 0 | -141.096 | P212121
dfIB696 | IB696 | P212121 | 1.164 | 0.6342 |  | -141 | 0 | 0 | 0 | 0 | -141 | P212121
dfIA252 | IA252 | P212121 | 1.1717 | 0.6408 |  | -140.933 | 0 | 0 | 0 | 0 | -140.933 | P212121
dfIA486 | IA486 | P212121 | 1.1993 | 0.6541 |  | -140.618 | 0 | 0 | 0 | 0 | -140.618 | P212121
dfIA367 | IA367 | P212121 | 1.1619 | 0.6381 |  | -140.583 | 0 | 0 | 0 | 0 | -140.583 | P212121
dfIB1468 | IB1468 | P212121 | 1.1972 | 0.6489 |  | -140.503 | 0 | 0 | 0 | 0 | -140.503 | P212121
dfIB777 | IB777 | P212121 | 1.1619 | 0.6315 |  | -140.485 | 0 | 0 | 0 | 0 | -140.485 | P212121
dfIB836 | IB836 | P212121 | 1.1594 | 0.6316 |  | -140.437 | 0 | 0 | 0 | 0 | -140.437 | P212121
dfIB601 | IB601 | P212121 | 1.1659 | 0.6362 |  | -140.417 | 0 | 0 | 0 | 0 | -140.417 | P212121
dfIB415 | IB415 | P212121 | 1.1846 | 0.6427 |  | -140.336 | 0 | 0 | 0 | 0 | -140.336 | P212121
dfIB527 | IB527 | P212121 | 1.1469 | 0.6287 |  | -140.167 | 0 | 0 | 0 | 0 | -140.167 | P212121
dfIA423 | IA423 | P212121 | 1.156 | 0.6337 |  | -140.085 | 0 | 0 | 0 | 0 | -140.085 | P212121
dfIA782 | IA782 | P212121 | 1.1961 | 0.6565 |  | -139.903 | 0 | 0 | 0 | 0 | -139.903 | P212121
dfIA558 | IA558 | P212121 | 1.1887 | 0.6472 |  | -139.805 | 0 | 0 | 0 | 0 | -139.805 | P212121
dfIB833 | IB833 | P212121 | 1.1662 | 0.6353 |  | -139.5 | 0 | 0 | 0 | 0 | -139.5 | P212121
dfIB587 | IB587 | P212121 | 1.2058 | 0.6554 |  | -139.364 | 0 | 0 | 0 | 0 | -139.364 | P212121
dfIB207 | IB207 | Pca21 | 1.2292 | 0.6756 |  | -146.752 | 0 | 0 | 0 | 0 | -146.752 | Pca21
dfIA109 | IA109 | Pca21 | 1.1699 | 0.6369 |  | -145.514 | 0 | 0 | 0 | 0 | -145.514 | Pca21
dfIA232 | IA232 | Pca21 | 1.2046 | 0.6549 |  | -145.306 | 0 | 0 | 0 | 0 | -145.306 | Pca21
dfIA362 | IA362 | Pca21 | 1.1943 | 0.647 |  | -144.12 | 0 | 0 | 0 | 0 | -144.12 | Pca21
dfIA348 | IA348 | Pca21 | 1.1688 | 0.6409 |  | -144.088 | 0 | 0 | 0 | 0 | -144.088 | Pca21
dfIB1992 | IB1992 | Pca21 | 1.108 | 0.608 |  | -143.658 | 0 | 0 | 0 | 0 | -143.658 | Pca21
dfIB223 | IB223 | Pca21 | 1.1073 | 0.6077 |  | -143.624 | 0 | 0 | 0 | 0 | -143.624 | Pca21
dfIB254 | IB254 | Pca21 | 1.1604 | 0.637 |  | -143.416 | 0 | 0 | 0 | 0 | -143.416 | Pca21
dfIB294 | IB294 | Pca21 | 1.1502 | 0.6255 |  | -142.022 | 0 | 0 | 0 | 0 | -142.022 | Pca21
dfIA457 | IA457 | Pca21 | 1.18 | 0.6484 |  | -141.858 | 0 | 0 | 0 | 0 | -141.858 | Pca21
dfIA337 | IA337 | Pca21 | 1.1648 | 0.6407 |  | -141.833 | 0 | 0 | 0 | 0 | -141.833 | Pca21
dfIB149 | IB149 | Pca21 | 1.1925 | 0.6525 |  | -141.73 | 0 | 0 | 0 | 0 | -141.73 | Pca21
dfIB431 | IB431 | Pca21 | 1.1936 | 0.6534 |  | -141.688 | 0 | 0 | 0 | 0 | -141.688 | Pca21
dfIA1219 | IA1219 | Pca21 | 1.2263 | 0.6752 |  | -141.35 | 0 | 0 | 0 | 0 | -141.35 | Pca21
dfIB104 | IB104 | Pca21 | 1.2128 | 0.6627 |  | -141.15 | 0 | 0 | 0 | 0 | -141.15 | Pca21
dfIB316 | IB316 | Pca21 | 1.186 | 0.646 |  | -140.769 | 0 | 0 | 0 | 0 | -140.769 | Pca21
dfIA464 | IA464 | Pca21 | 1.1482 | 0.6317 |  | -140.562 | 0 | 0 | 0 | 0 | -140.562 | Pca21
dfIA659 | IA659 | Pca21 | 1.2032 | 0.66 |  | -140.269 | 0 | 0 | 0 | 0 | -140.269 | Pca21
dfIA502 | IA502 | Pca21 | 1.1877 | 0.6506 |  | -139.928 | 0 | 0 | 0 | 0 | -139.928 | Pca21
dfIB456 | IB456 | Pca21 | 1.1498 | 0.6288 |  | -139.888 | 0 | 0 | 0 | 0 | -139.888 | Pca21
dfIB421 | IB421 | Pca21 | 1.1425 | 0.6277 |  | -139.813 | 0 | 0 | 0 | 0 | -139.813 | Pca21
dfIB550 | IB550 | Pca21 | 1.1679 | 0.6402 |  | -139.439 | 0 | 0 | 0 | 0 | -139.439 | Pca21
dfIB738 | IB738 | P21212 | 1.2186 | 0.6612 |  | -150.733 | 0 | 0 | 0 | 0 | -150.733 | Other Orthorhombic
dfIA75 | IA75 | Pbcn | 1.2059 | 0.657 |  | -149.776 | 0 | 0 | 0 | 0 | -149.776 | Other Orthorhombic
dfIA57 | IA57 | Pbcn | 1.2004 | 0.6565 |  | -149.232 | 0 | 0 | 0 | 0 | -149.232 | Other Orthorhombic
dfIA30 | IA30 | Pbcn | 1.1887 | 0.651 |  | -149.123 | 0 | 0 | 0 | 0 | -149.123 | Other Orthorhombic
dfIA1478 | IA1478 | Pbcn | 1.1945 | 0.6515 |  | -148.925 | 0 | 0 | 0 | 0 | -148.925 | Other Orthorhombic
dfER472 | ER472 | Pbcn | 1.1343 | 0.6296 |  | -148.569 | 0 | 0 | 0 | 0 | -148.569 | Other Orthorhombic
dfIA100 | IA100 | Pbcn | 1.2101 | 0.6631 |  | -147.303 | 0 | 0 | 0 | 0 | -147.303 | Other Orthorhombic
dfIA92 | IA92 | Pbcn | 1.1843 | 0.6481 |  | -146.294 | 0 | 0 | 0 | 0 | -146.294 | Other Orthorhombic
dfIA191 | IA191 | Pbcn | 1.1624 | 0.636 |  | -145.244 | 0 | 0 | 0 | 0 | -145.244 | Other Orthorhombic
dfIB159 | IB159 | Pbcn | 1.2113 | 0.6581 |  | -145.199 | 0 | 0 | 0 | 0 | -145.199 | Other Orthorhombic
dfIB516 | IB516 | P21212 | 1.2344 | 0.6701 |  | -144.928 | 0 | 0 | 0 | 0 | -144.928 | Other Orthorhombic
dfIB169 | IB169 | P21212 | 1.1242 | 0.6146 |  | -144.407 | 0 | 0 | 0 | 0 | -144.407 | Other Orthorhombic
dfIA154 | IA154 | Pbcn | 1.2194 | 0.6624 |  | -144.353 | 0 | 0 | 0 | 0 | -144.353 | Other Orthorhombic
dfIA865 | IA865 | Pbcn | 1.2204 | 0.6627 |  | -144.327 | 0 | 0 | 0 | 0 | -144.327 | Other Orthorhombic
dfIB90 | IB90 | Pbcn | 1.193 | 0.653 |  | -143.936 | 0 | 0 | 0 | 0 | -143.936 | Other Orthorhombic
dfIB65 | IB65 | Pbcn | 1.1908 | 0.6494 |  | -143.881 | 0 | 0 | 0 | 0 | -143.881 | Other Orthorhombic
dfIA118 | IA118 | Pbcn | 1.1685 | 0.6383 |  | -143.787 | 0 | 0 | 0 | 0 | -143.787 | Other Orthorhombic
dfIA255 | IA255 | Pbcn | 1.1726 | 0.6414 |  | -142.484 | 0 | 0 | 0 | 0 | -142.484 | Other Orthorhombic
dfIA540 | IA540 | Pbcn | 1.2 | 0.6537 |  | -141.828 | 0 | 0 | 0 | 0 | -141.828 | Other Orthorhombic
dfIA316 | IA316 | P21212 | 1.1812 | 0.6408 |  | -141.804 | 0 | 0 | 0 | 0 | -141.804 | Other Orthorhombic
dfIB459 | IB459 | Pbcn | 1.2367 | 0.6709 |  | -141.577 | 0 | 0 | 0 | 0 | -141.577 | Other Orthorhombic
dfIA536 | IA536 | P21212 | 1.2027 | 0.6583 |  | -141.542 | 0 | 0 | 0 | 0 | -141.542 | Other Orthorhombic
dfIA504 | IA504 | Pbcn | 1.1708 | 0.6365 |  | -140.855 | 0 | 0 | 0 | 0 | -140.855 | Other Orthorhombic
dfIA555 | IA555 | Pbcn | 1.1437 | 0.6239 |  | -140.533 | 0 | 0 | 0 | 0 | -140.533 | Other Orthorhombic
dfIA546 | IA546 | Pbcn | 1.1979 | 0.6578 |  | -140.467 | 0 | 0 | 0 | 0 | -140.467 | Other Orthorhombic
dfIA399 | IA399 | Pbcn | 1.1379 | 0.6197 |  | -140.45 | 0 | 0 | 0 | 0 | -140.45 | Other Orthorhombic
dfIA390 | IA390 | Pbcn | 1.1845 | 0.6461 |  | -140.378 | 0 | 0 | 0 | 0 | -140.378 | Other Orthorhombic
dfIA660 | IA660 | Pbcn | 1.1367 | 0.6235 |  | -139.766 | 0 | 0 | 0 | 0 | -139.766 | Other Orthorhombic
dfIB776 | IB776 | Pbcn | 1.1553 | 0.6297 |  | -139.755 | 0 | 0 | 0 | 0 | -139.755 | Other Orthorhombic
dfIA514 | IA514 | Pbcn | 1.1925 | 0.6488 |  | -139.679 | 0 | 0 | 0 | 0 | -139.679 | Other Orthorhombic
dfIB496 | IB496 | Pbcn | 1.143 | 0.6254 |  | -139.657 | 0 | 0 | 0 | 0 | -139.657 | Other Orthorhombic
dfIB608 | IB608 | P21212 | 1.1958 | 0.6525 |  | -139.354 | 0 | 0 | 0 | 0 | -139.354 | Other Orthorhombic
dfIB353 | IB353 | P21212 | 1.1849 | 0.6442 |  | -139.25 | 0 | 0 | 0 | 0 | -139.25 | Other Orthorhombic