## racLactide_CO
REFCODE | Formula | Study_ID | Common Name | IUPAC Systematic Name | Other Names | CSD Refcodes | Programs | Scientist | Date | Publication | Location on S Drive | Conformer Name | ΔEintra 1 /kJmol-1 | ΔEintra theory 1 | ΔEintra 2 /kJmol-1 | ΔEintra theory 2 | Conformer Comment | Label | Space Group | Z | a /Å | b /Å | c /Å | a /° | ß /° | γ /° | Symmetry | Density /gcm-3 | Packing Coefficient | Experimental Info | Intermolecular Lattice Energy /kJmol-1 | Repulsion Dispersion Energy /kJmol-1 | Lattice Energy /kJmol-1 | Zero Point Energy /kJmol-1 | Thermal Energy /kJmol-1 | Temp Thermal Energy /K | Born Stability | Elastic Axis Definition | Lowest Eigenvalue of Shear | Corresponding Eigenvector | Growth Volume | Potential Description
BICVIS | C6 H8 O4 | 10 | DD,LL-lactide | rac-3,6-dimethyl-1,4-dioxane-2,5-dione |  | BICVIS, NAHNOZ01, TOFTIV, BEYDEO01 | Study_ID=20, CrystalOptimizer (2.3), DMACRYS (2.0.8) | Rebecca Hylton | 2014 | Buchholz HK, Hylton RK, Brandenburg JG, Seidel-Morgenstern A, Lorenz H, Stein M, Price SL, Cryst Growth Des 2017, 17 (9) | \CHEMISTRY_CPOSS\Lactides\CrystalOptimizer | dfA13 | 1.116 | PBE0/6-31G(d,p) | 0 |  | This is the DMAflex intra_molecular energy penalty. It is with respect to opt. | A13 | P21/c | 4 | 7.1862 | 5.5887 | 16.827 | 90 | 92.233 | 90 | LATT 1; SYMM -X , +Y +1/2, -Z +1/2 | 1.4176 | 0.7272 |  | -89.76 | -57.9 | -88.644 | 0 | 0 | 0 | 1 |  | 0 |  | 0 | CrystalOptimizer PBE1PBE/6-31G(d,p) intramolecular + GDMA2.2(PBE1PBE/6-31G(d,p)) DMA + FIT
BICVIS | C6 H8 O4 | 10 | DD,LL-lactide | rac-3,6-dimethyl-1,4-dioxane-2,5-dione |  | BICVIS, NAHNOZ01, TOFTIV, BEYDEO01 | Study_ID=20, CrystalOptimizer (2.3), DMACRYS (2.0.8) | Rebecca Hylton | 2014 | Buchholz HK, Hylton RK, Brandenburg JG, Seidel-Morgenstern A, Lorenz H, Stein M, Price SL, Cryst Growth Des 2017, 17 (9) | \CHEMISTRY_CPOSS\Lactides\CrystalOptimizer | dfA1651 | 1.12 | PBE0/6-31G(d,p) | 0 |  | This is the DMAflex intra_molecular energy penalty. It is with respect to opt. | A1651 | Pbca | 8 | 10.0706 | 9.0259 | 15.0907 | 90 | 90 | 90 | LATT 1; SYMM +X +1/2, -Y +1/2, -Z ; SYMM -X , +Y +1/2, -Z +1/2; SYMM -X +1/2, -Y , +Z +1/2 | 1.3958 | 0.7168 |  | -89.55 | -56.2 | -88.43 | 0 | 0 | 0 | 1 |  | 0 |  | 0 | CrystalOptimizer PBE1PBE/6-31G(d,p) intramolecular + GDMA2.2(PBE1PBE/6-31G(d,p)) DMA + FIT
BICVIS | C6 H8 O4 | 10 | DD,LL-lactide | rac-3,6-dimethyl-1,4-dioxane-2,5-dione |  | BICVIS, NAHNOZ01, TOFTIV, BEYDEO01 | Study_ID=20, CrystalOptimizer (2.3), DMACRYS (2.0.8) | Rebecca Hylton | 2014 | Buchholz HK, Hylton RK, Brandenburg JG, Seidel-Morgenstern A, Lorenz H, Stein M, Price SL, Cryst Growth Des 2017, 17 (9) | \CHEMISTRY_CPOSS\Lactides\CrystalOptimizer | dfA1693 | 1.468 | PBE0/6-31G(d,p) | 0 |  | This is the DMAflex intra_molecular energy penalty. It is with respect to opt. | A1693 | P21/n | 4 | 6.9815 | 16.815 | 5.6825 | 90 | 86.022 | 90 | LATT 1; SYMM -X +1/2, +Y +1/2, -Z +1/2 | 1.4385 | 0.7354 |  | -89.78 | -59.33 | -88.312 | 0 | 0 | 0 | 1 |  | 0 |  | 0 | CrystalOptimizer PBE1PBE/6-31G(d,p) intramolecular + GDMA2.2(PBE1PBE/6-31G(d,p)) DMA + FIT
BICVIS | C6 H8 O4 | 10 | DD,LL-lactide | rac-3,6-dimethyl-1,4-dioxane-2,5-dione |  | BICVIS, NAHNOZ01, TOFTIV, BEYDEO01 | Study_ID=20, CrystalOptimizer (2.3), DMACRYS (2.0.8) | Rebecca Hylton | 2014 | Buchholz HK, Hylton RK, Brandenburg JG, Seidel-Morgenstern A, Lorenz H, Stein M, Price SL, Cryst Growth Des 2017, 17 (9) | \CHEMISTRY_CPOSS\Lactides\CrystalOptimizer | dfA4 | 0.715 | PBE0/6-31G(d,p) | 0 |  | This is the DMAflex intra_molecular energy penalty. It is with respect to opt. | A4 | P21/c | 4 | 8.0418 | 10.3151 | 8.9507 | 90 | 111.451 | 90 | LATT 1; SYMM -X , +Y +1/2, -Z +1/2 | 1.3853 | 0.7097 |  | -87.67 | -54.81 | -86.955 | 0 | 0 | 0 | 1 |  | 0 |  | 0 | CrystalOptimizer PBE1PBE/6-31G(d,p) intramolecular + GDMA2.2(PBE1PBE/6-31G(d,p)) DMA + FIT
BICVIS | C6 H8 O4 | 10 | DD,LL-lactide | rac-3,6-dimethyl-1,4-dioxane-2,5-dione |  | BICVIS, NAHNOZ01, TOFTIV, BEYDEO01 | Study_ID=20, CrystalOptimizer (2.3), DMACRYS (2.0.8) | Rebecca Hylton | 2014 | Buchholz HK, Hylton RK, Brandenburg JG, Seidel-Morgenstern A, Lorenz H, Stein M, Price SL, Cryst Growth Des 2017, 17 (9) | \CHEMISTRY_CPOSS\Lactides\CrystalOptimizer | dfA80 | 1.629 | PBE0/6-31G(d,p) | 0 |  | This is the DMAflex intra_molecular energy penalty. It is with respect to opt. | A80 | Pbca | 8 | 16.8934 | 14.4815 | 5.5348 | 90 | 90 | 90 | LATT 1; SYMM +X +1/2, -Y +1/2, -Z ; SYMM -X , +Y +1/2, -Z +1/2; SYMM -X +1/2, -Y , +Z +1/2 | 1.414 | 0.7245 |  | -88.3 | -57.74 | -86.671 | 0 | 0 | 0 | 1 |  | 0 |  | 0 | CrystalOptimizer PBE1PBE/6-31G(d,p) intramolecular + GDMA2.2(PBE1PBE/6-31G(d,p)) DMA + FIT
BICVIS | C6 H8 O4 | 10 | DD,LL-lactide | rac-3,6-dimethyl-1,4-dioxane-2,5-dione |  | BICVIS, NAHNOZ01, TOFTIV, BEYDEO01 | Study_ID=20, CrystalOptimizer (2.3), DMACRYS (2.0.8) | Rebecca Hylton | 2014 | Buchholz HK, Hylton RK, Brandenburg JG, Seidel-Morgenstern A, Lorenz H, Stein M, Price SL, Cryst Growth Des 2017, 17 (9) | \CHEMISTRY_CPOSS\Lactides\CrystalOptimizer | dfA2049 | 1.498 | PBE0/6-31G(d,p) | 0 |  | This is the DMAflex intra_molecular energy penalty. It is with respect to opt. | A2049 | P2111 | 8 | 14.6486 | 5.4884 | 16.9729 | 89.998 | 90 | 90 | LATT -1; SYMM +X +1/2, -Y , -Z +1/2 | 1.4031 | 0.721 |  | -88.1 | -224.88 | -86.602 | 0 | 0 | 0 | 1 |  | 0 |  | 0 | CrystalOptimizer PBE1PBE/6-31G(d,p) intramolecular + GDMA2.2(PBE1PBE/6-31G(d,p)) DMA + FIT
BICVIS | C6 H8 O4 | 10 | DD,LL-lactide | rac-3,6-dimethyl-1,4-dioxane-2,5-dione |  | BICVIS, NAHNOZ01, TOFTIV, BEYDEO01 | Study_ID=20, CrystalOptimizer (2.3), DMACRYS (2.0.8) | Rebecca Hylton | 2014 | Buchholz HK, Hylton RK, Brandenburg JG, Seidel-Morgenstern A, Lorenz H, Stein M, Price SL, Cryst Growth Des 2017, 17 (9) | \CHEMISTRY_CPOSS\Lactides\CrystalOptimizer | dfA4227 | 0.687 | PBE0/6-31G(d,p) | 0 |  | This is the DMAflex intra_molecular energy penalty. It is with respect to opt. | A4227 | P2111 | 8 | 16.9567 | 9.4489 | 8.5229 | 90.007 | 90 | 90 | LATT -1; SYMM +X +1/2, -Y +1/2, -Z | 1.4021 | 0.7188 |  | -87.21 | -226.13 | -86.523 | 0 | 0 | 0 | 1 |  | 0 |  | 0 | CrystalOptimizer PBE1PBE/6-31G(d,p) intramolecular + GDMA2.2(PBE1PBE/6-31G(d,p)) DMA + FIT
BICVIS | C6 H8 O4 | 10 | DD,LL-lactide | rac-3,6-dimethyl-1,4-dioxane-2,5-dione |  | BICVIS, NAHNOZ01, TOFTIV, BEYDEO01 | Study_ID=20, CrystalOptimizer (2.3), DMACRYS (2.0.8) | Rebecca Hylton | 2014 | Buchholz HK, Hylton RK, Brandenburg JG, Seidel-Morgenstern A, Lorenz H, Stein M, Price SL, Cryst Growth Des 2017, 17 (9) | \CHEMISTRY_CPOSS\Lactides\CrystalOptimizer | dfA5987 | 1.382 | PBE0/6-31G(d,p) | 0 |  | This is the DMAflex intra_molecular energy penalty. It is with respect to opt. | A5987 | C-1 | 4 | 16.7932 | 5.3947 | 17.1001 | 89.987 | 70.105 | 108.73 | LATT 7 | 1.3984 | 0.7157 |  | -87.87 | -112.21 | -86.488 | 0 | 0 | 0 | 1 |  | 0 |  | 0 | CrystalOptimizer PBE1PBE/6-31G(d,p) intramolecular + GDMA2.2(PBE1PBE/6-31G(d,p)) DMA + FIT
BICVIS | C6 H8 O4 | 10 | DD,LL-lactide | rac-3,6-dimethyl-1,4-dioxane-2,5-dione |  | BICVIS, NAHNOZ01, TOFTIV, BEYDEO01 | Study_ID=20, CrystalOptimizer (2.3), DMACRYS (2.0.8) | Rebecca Hylton | 2014 | Buchholz HK, Hylton RK, Brandenburg JG, Seidel-Morgenstern A, Lorenz H, Stein M, Price SL, Cryst Growth Des 2017, 17 (9) | \CHEMISTRY_CPOSS\Lactides\CrystalOptimizer | dfA610 | 1.265 | PBE0/6-31G(d,p) | 0 |  | This is the DMAflex intra_molecular energy penalty. It is with respect to opt. | A610 | P21/c | 4 | 10.122 | 5.3687 | 15.0991 | 90 | 55.57 | 90 | LATT 1; SYMM -X , +Y +1/2, -Z +1/2 | 1.4145 | 0.726 |  | -87.74 | -58.26 | -86.475 | 0 | 0 | 0 | 1 |  | 0 |  | 0 | CrystalOptimizer PBE1PBE/6-31G(d,p) intramolecular + GDMA2.2(PBE1PBE/6-31G(d,p)) DMA + FIT
BICVIS | C6 H8 O4 | 10 | DD,LL-lactide | rac-3,6-dimethyl-1,4-dioxane-2,5-dione |  | BICVIS, NAHNOZ01, TOFTIV, BEYDEO01 | Study_ID=20, CrystalOptimizer (2.3), DMACRYS (2.0.8) | Rebecca Hylton | 2014 | Buchholz HK, Hylton RK, Brandenburg JG, Seidel-Morgenstern A, Lorenz H, Stein M, Price SL, Cryst Growth Des 2017, 17 (9) | \CHEMISTRY_CPOSS\Lactides\CrystalOptimizer | dfE1 | 0.249 | PBE0/6-31G(d,p) | 0 |  | This is the DMAflex intra_molecular energy penalty. It is with respect to opt. | E1 | P21/c | 4 | 7.9625 | 8.7139 | 10.0417 | 90 | 98.181 | 90 | LATT 1; SYMM -X , +Y +1/2, -Z +1/2 | 1.3881 | 0.7111 | BICVIS (Racemic Form IE) | -86.42 | -55.27 | -86.171 | 0 | 0 | 0 | 1 |  | 0 |  | 0 | CrystalOptimizer PBE1PBE/6-31G(d,p) intramolecular + GDMA2.2(PBE1PBE/6-31G(d,p)) DMA + FIT
BICVIS | C6 H8 O4 | 10 | DD,LL-lactide | rac-3,6-dimethyl-1,4-dioxane-2,5-dione |  | BICVIS, NAHNOZ01, TOFTIV, BEYDEO01 | Study_ID=20, CrystalOptimizer (2.3), DMACRYS (2.0.8) | Rebecca Hylton | 2014 | Buchholz HK, Hylton RK, Brandenburg JG, Seidel-Morgenstern A, Lorenz H, Stein M, Price SL, Cryst Growth Des 2017, 17 (9) | \CHEMISTRY_CPOSS\Lactides\CrystalOptimizer | dfA9 | 0.191 | PBE0/6-31G(d,p) | 0 |  | This is the DMAflex intra_molecular energy penalty. It is with respect to opt. | A9 | P21/c | 4 | 7.9614 | 8.7183 | 10.0428 | 90 | 81.849 | 90 | LATT 1; SYMM -X , +Y +1/2, -Z +1/2 | 1.3874 | 0.7107 | BICVIS (Racemic Form I) | -86.34 | -55.16 | -86.149 | 0 | 0 | 0 | 1 |  | 0 |  | 0 | CrystalOptimizer PBE1PBE/6-31G(d,p) intramolecular + GDMA2.2(PBE1PBE/6-31G(d,p)) DMA + FIT
BICVIS | C6 H8 O4 | 10 | DD,LL-lactide | rac-3,6-dimethyl-1,4-dioxane-2,5-dione |  | BICVIS, NAHNOZ01, TOFTIV, BEYDEO01 | Study_ID=20, CrystalOptimizer (2.3), DMACRYS (2.0.8) | Rebecca Hylton | 2014 | Buchholz HK, Hylton RK, Brandenburg JG, Seidel-Morgenstern A, Lorenz H, Stein M, Price SL, Cryst Growth Des 2017, 17 (9) | \CHEMISTRY_CPOSS\Lactides\CrystalOptimizer | dfA440 | 1.611 | PBE0/6-31G(d,p) | 0 |  | This is the DMAflex intra_molecular energy penalty. It is with respect to opt. | A440 | P21 | 2 | 7.6898 | 5.3254 | 8.5325 | 90 | 77.391 | 90 | LATT -1; SYMM -X , +Y +1/2, -Z | 1.4037 | 0.7182 |  | -87.58 | -56.97 | -85.969 | 0 | 0 | 0 | 1 |  | 0 |  | 0 | CrystalOptimizer PBE1PBE/6-31G(d,p) intramolecular + GDMA2.2(PBE1PBE/6-31G(d,p)) DMA + FIT
BICVIS | C6 H8 O4 | 10 | DD,LL-lactide | rac-3,6-dimethyl-1,4-dioxane-2,5-dione |  | BICVIS, NAHNOZ01, TOFTIV, BEYDEO01 | Study_ID=20, CrystalOptimizer (2.3), DMACRYS (2.0.8) | Rebecca Hylton | 2014 | Buchholz HK, Hylton RK, Brandenburg JG, Seidel-Morgenstern A, Lorenz H, Stein M, Price SL, Cryst Growth Des 2017, 17 (9) | \CHEMISTRY_CPOSS\Lactides\CrystalOptimizer | dfA5271 | 1.872 | PBE0/6-31G(d,p) | 0 |  | This is the DMAflex intra_molecular energy penalty. It is with respect to opt. | A5271 | P21/n | 8 | 16.8661 | 5.4535 | 14.9278 | 90 | 83.522 | 90 | LATT 1; SYMM -X +1/2, +Y +1/2, -Z +1/2 | 1.4034 | 0.7158 |  | -87.82 | -112.09 | -85.948 | 0 | 0 | 0 | 1 |  | 0 |  | 0 | CrystalOptimizer PBE1PBE/6-31G(d,p) intramolecular + GDMA2.2(PBE1PBE/6-31G(d,p)) DMA + FIT
BICVIS | C6 H8 O4 | 10 | DD,LL-lactide | rac-3,6-dimethyl-1,4-dioxane-2,5-dione |  | BICVIS, NAHNOZ01, TOFTIV, BEYDEO01 | Study_ID=20, CrystalOptimizer (2.3), DMACRYS (2.0.8) | Rebecca Hylton | 2014 | Buchholz HK, Hylton RK, Brandenburg JG, Seidel-Morgenstern A, Lorenz H, Stein M, Price SL, Cryst Growth Des 2017, 17 (9) | \CHEMISTRY_CPOSS\Lactides\CrystalOptimizer | dfA4058 | 1.687 | PBE0/6-31G(d,p) | 0 |  | This is the DMAflex intra_molecular energy penalty. It is with respect to opt. | A4058 | P21ca | 8 | 16.7114 | 6.8972 | 11.6402 | 90 | 90 | 90 | LATT -1; SYMM +X +1/2, -Y +1/2, -Z ; SYMM +X , -Y +1/2, +Z +1/2; SYMM +X +1/2, +Y , -Z +1/2 | 1.427 | 0.7315 |  | -87.63 | -116.41 | -85.943 | 0 | 0 | 0 | 1 |  | 0 |  | 0 | CrystalOptimizer PBE1PBE/6-31G(d,p) intramolecular + GDMA2.2(PBE1PBE/6-31G(d,p)) DMA + FIT
BICVIS | C6 H8 O4 | 10 | DD,LL-lactide | rac-3,6-dimethyl-1,4-dioxane-2,5-dione |  | BICVIS, NAHNOZ01, TOFTIV, BEYDEO01 | Study_ID=20, CrystalOptimizer (2.3), DMACRYS (2.0.8) | Rebecca Hylton | 2014 | Buchholz HK, Hylton RK, Brandenburg JG, Seidel-Morgenstern A, Lorenz H, Stein M, Price SL, Cryst Growth Des 2017, 17 (9) | \CHEMISTRY_CPOSS\Lactides\CrystalOptimizer | dfA4362 | 1.993 | PBE0/6-31G(d,p) | 0 |  | This is the DMAflex intra_molecular energy penalty. It is with respect to opt. | A4362 | P21/c | 8 | 16.236 | 5.5061 | 16.8683 | 90 | 63.004 | 90 | LATT -1; SYMM -X +1/2, +Y +1/2, -Z ; SYMM +X , -Y , +Z +1/2; SYMM -X +1/2, -Y +1/2, -Z +1/2 | 1.4249 | 0.7331 |  | -87.75 | -116.86 | -85.757 | 0 | 0 | 0 | 1 |  | 0 |  | 0 | CrystalOptimizer PBE1PBE/6-31G(d,p) intramolecular + GDMA2.2(PBE1PBE/6-31G(d,p)) DMA + FIT
BICVIS | C6 H8 O4 | 10 | DD,LL-lactide | rac-3,6-dimethyl-1,4-dioxane-2,5-dione |  | BICVIS, NAHNOZ01, TOFTIV, BEYDEO01 | Study_ID=20, CrystalOptimizer (2.3), DMACRYS (2.0.8) | Rebecca Hylton | 2014 | Buchholz HK, Hylton RK, Brandenburg JG, Seidel-Morgenstern A, Lorenz H, Stein M, Price SL, Cryst Growth Des 2017, 17 (9) | \CHEMISTRY_CPOSS\Lactides\CrystalOptimizer | dfA3698 | 1.983 | PBE0/6-31G(d,p) | 0 |  | This is the DMAflex intra_molecular energy penalty. It is with respect to opt. | A3698 | C2/c | 4 | 9.3944 | 8.5325 | 17.4175 | 90 | 103.424 | 90 | LATT 7; SYMM -X , +Y , -Z +1/2 | 1.4099 | 0.7212 |  | -87.65 | -56.88 | -85.667 | 0 | 0 | 0 | 1 |  | 0 |  | 0 | CrystalOptimizer PBE1PBE/6-31G(d,p) intramolecular + GDMA2.2(PBE1PBE/6-31G(d,p)) DMA + FIT
BICVIS | C6 H8 O4 | 10 | DD,LL-lactide | rac-3,6-dimethyl-1,4-dioxane-2,5-dione |  | BICVIS, NAHNOZ01, TOFTIV, BEYDEO01 | Study_ID=20, CrystalOptimizer (2.3), DMACRYS (2.0.8) | Rebecca Hylton | 2014 | Buchholz HK, Hylton RK, Brandenburg JG, Seidel-Morgenstern A, Lorenz H, Stein M, Price SL, Cryst Growth Des 2017, 17 (9) | \CHEMISTRY_CPOSS\Lactides\CrystalOptimizer | dfA856 | 1.312 | PBE0/6-31G(d,p) | 0 |  | This is the DMAflex intra_molecular energy penalty. It is with respect to opt. | A856 | P21/n | 4 | 15.77 | 5.232 | 8.6071 | 90 | 75.019 | 90 | LATT 1; SYMM -X +1/2, +Y +1/2, -Z +1/2 | 1.3954 | 0.7134 |  | -86.87 | -56.11 | -85.558 | 0 | 0 | 0 | 1 |  | 0 |  | 0 | CrystalOptimizer PBE1PBE/6-31G(d,p) intramolecular + GDMA2.2(PBE1PBE/6-31G(d,p)) DMA + FIT
BICVIS | C6 H8 O4 | 10 | DD,LL-lactide | rac-3,6-dimethyl-1,4-dioxane-2,5-dione |  | BICVIS, NAHNOZ01, TOFTIV, BEYDEO01 | Study_ID=20, CrystalOptimizer (2.3), DMACRYS (2.0.8) | Rebecca Hylton | 2014 | Buchholz HK, Hylton RK, Brandenburg JG, Seidel-Morgenstern A, Lorenz H, Stein M, Price SL, Cryst Growth Des 2017, 17 (9) | \CHEMISTRY_CPOSS\Lactides\CrystalOptimizer | dfA205 | 2.066 | PBE0/6-31G(d,p) | 0 |  | This is the DMAflex intra_molecular energy penalty. It is with respect to opt. | A205 | P21 | 2 | 8.1283 | 6.7008 | 6.3412 | 90 | 78.214 | 90 | LATT -1; SYMM -X , +Y +1/2, -Z | 1.4157 | 0.7272 |  | -87.47 | -58.65 | -85.404 | 0 | 0 | 0 | 1 |  | 0 |  | 0 | CrystalOptimizer PBE1PBE/6-31G(d,p) intramolecular + GDMA2.2(PBE1PBE/6-31G(d,p)) DMA + FIT
BICVIS | C6 H8 O4 | 10 | DD,LL-lactide | rac-3,6-dimethyl-1,4-dioxane-2,5-dione |  | BICVIS, NAHNOZ01, TOFTIV, BEYDEO01 | Study_ID=20, CrystalOptimizer (2.3), DMACRYS (2.0.8) | Rebecca Hylton | 2014 | Buchholz HK, Hylton RK, Brandenburg JG, Seidel-Morgenstern A, Lorenz H, Stein M, Price SL, Cryst Growth Des 2017, 17 (9) | \CHEMISTRY_CPOSS\Lactides\CrystalOptimizer | dfA723 | 0.847 | PBE0/6-31G(d,p) | 0 |  | This is the DMAflex intra_molecular energy penalty. It is with respect to opt. | A723 | P21/c | 4 | 5.7105 | 7.0864 | 18.7263 | 90 | 115.207 | 90 | LATT 1; SYMM -X , +Y +1/2, -Z +1/2 | 1.3962 | 0.7148 |  | -86.17 | -56.89 | -85.323 | 0 | 0 | 0 | 1 |  | 0 |  | 0 | CrystalOptimizer PBE1PBE/6-31G(d,p) intramolecular + GDMA2.2(PBE1PBE/6-31G(d,p)) DMA + FIT
BICVIS | C6 H8 O4 | 10 | DD,LL-lactide | rac-3,6-dimethyl-1,4-dioxane-2,5-dione |  | BICVIS, NAHNOZ01, TOFTIV, BEYDEO01 | Study_ID=20, CrystalOptimizer (2.3), DMACRYS (2.0.8) | Rebecca Hylton | 2014 | Buchholz HK, Hylton RK, Brandenburg JG, Seidel-Morgenstern A, Lorenz H, Stein M, Price SL, Cryst Growth Des 2017, 17 (9) | \CHEMISTRY_CPOSS\Lactides\CrystalOptimizer | dfA50 | 0.533 | PBE0/6-31G(d,p) | 0 |  | This is the DMAflex intra_molecular energy penalty. It is with respect to opt. | A50 | P21/c | 4 | 8.8879 | 7.1626 | 12.1282 | 90 | 61.394 | 90 | LATT 1; SYMM -X , +Y +1/2, -Z +1/2 | 1.4123 | 0.7214 |  | -85.78 | -58.39 | -85.247 | 0 | 0 | 0 | 1 |  | 0 |  | 0 | CrystalOptimizer PBE1PBE/6-31G(d,p) intramolecular + GDMA2.2(PBE1PBE/6-31G(d,p)) DMA + FIT
BICVIS | C6 H8 O4 | 10 | DD,LL-lactide | rac-3,6-dimethyl-1,4-dioxane-2,5-dione |  | BICVIS, NAHNOZ01, TOFTIV, BEYDEO01 | Study_ID=20, CrystalOptimizer (2.3), DMACRYS (2.0.8) | Rebecca Hylton | 2014 | Buchholz HK, Hylton RK, Brandenburg JG, Seidel-Morgenstern A, Lorenz H, Stein M, Price SL, Cryst Growth Des 2017, 17 (9) | \CHEMISTRY_CPOSS\Lactides\CrystalOptimizer | dfA628 | 1.619 | PBE0/6-31G(d,p) | 0 |  | This is the DMAflex intra_molecular energy penalty. It is with respect to opt. | A628 | P21/c | 4 | 8.5934 | 5.2633 | 16.1691 | 90 | 69.103 | 90 | LATT 1; SYMM -X , +Y +1/2, -Z +1/2 | 1.4012 | 0.7173 |  | -86.6 | -56.74 | -84.981 | 0 | 0 | 0 | 1 |  | 0 |  | 0 | CrystalOptimizer PBE1PBE/6-31G(d,p) intramolecular + GDMA2.2(PBE1PBE/6-31G(d,p)) DMA + FIT
BICVIS | C6 H8 O4 | 10 | DD,LL-lactide | rac-3,6-dimethyl-1,4-dioxane-2,5-dione |  | BICVIS, NAHNOZ01, TOFTIV, BEYDEO01 | Study_ID=20, CrystalOptimizer (2.3), DMACRYS (2.0.8) | Rebecca Hylton | 2014 | Buchholz HK, Hylton RK, Brandenburg JG, Seidel-Morgenstern A, Lorenz H, Stein M, Price SL, Cryst Growth Des 2017, 17 (9) | \CHEMISTRY_CPOSS\Lactides\CrystalOptimizer | dfA346 | 2.403 | PBE0/6-31G(d,p) | 0 |  | This is the DMAflex intra_molecular energy penalty. It is with respect to opt. | A346 | P212121 | 4 | 5.4301 | 8.4301 | 15.0884 | 90 | 90 | 90 | LATT -1; SYMM +X +1/2, -Y +1/2, -Z ; SYMM -X , +Y +1/2, -Z +1/2; SYMM -X +1/2, -Y , +Z +1/2 | 1.386 | 0.7101 |  | -87.18 | -54.73 | -84.777 | 0 | 0 | 0 | 1 |  | 0 |  | 0 | CrystalOptimizer PBE1PBE/6-31G(d,p) intramolecular + GDMA2.2(PBE1PBE/6-31G(d,p)) DMA + FIT
BICVIS | C6 H8 O4 | 10 | DD,LL-lactide | rac-3,6-dimethyl-1,4-dioxane-2,5-dione |  | BICVIS, NAHNOZ01, TOFTIV, BEYDEO01 | Study_ID=20, CrystalOptimizer (2.3), DMACRYS (2.0.8) | Rebecca Hylton | 2014 | Buchholz HK, Hylton RK, Brandenburg JG, Seidel-Morgenstern A, Lorenz H, Stein M, Price SL, Cryst Growth Des 2017, 17 (9) | \CHEMISTRY_CPOSS\Lactides\CrystalOptimizer | dfA3585 | 0.601 | PBE0/6-31G(d,p) | 0 |  | This is the DMAflex intra_molecular energy penalty. It is with respect to opt. | A3585 | P212121 | 4 | 17.0557 | 7.0937 | 5.6626 | 90 | 90 | 90 | LATT -1; SYMM +X +1/2, -Y +1/2, -Z ; SYMM -X , +Y +1/2, -Z +1/2; SYMM -X +1/2, -Y , +Z +1/2 | 1.3973 | 0.7155 |  | -85.28 | -57.45 | -84.679 | 0 | 0 | 0 | 1 |  | 0 |  | 0 | CrystalOptimizer PBE1PBE/6-31G(d,p) intramolecular + GDMA2.2(PBE1PBE/6-31G(d,p)) DMA + FIT
BICVIS | C6 H8 O4 | 10 | DD,LL-lactide | rac-3,6-dimethyl-1,4-dioxane-2,5-dione |  | BICVIS, NAHNOZ01, TOFTIV, BEYDEO01 | Study_ID=20, CrystalOptimizer (2.3), DMACRYS (2.0.8) | Rebecca Hylton | 2014 | Buchholz HK, Hylton RK, Brandenburg JG, Seidel-Morgenstern A, Lorenz H, Stein M, Price SL, Cryst Growth Des 2017, 17 (9) | \CHEMISTRY_CPOSS\Lactides\CrystalOptimizer | dfA3086 | 1.366 | PBE0/6-31G(d,p) | 0 |  | This is the DMAflex intra_molecular energy penalty. It is with respect to opt. | A3086 | P21/c | 4 | 9.2626 | 6.739 | 11.9384 | 90 | 65.962 | 90 | LATT 1; SYMM -X , +Y +1/2, -Z +1/2 | 1.4066 | 0.7177 |  | -85.98 | -57.08 | -84.614 | 0 | 0 | 0 | 1 |  | 0 |  | 0 | CrystalOptimizer PBE1PBE/6-31G(d,p) intramolecular + GDMA2.2(PBE1PBE/6-31G(d,p)) DMA + FIT
BICVIS | C6 H8 O4 | 10 | DD,LL-lactide | rac-3,6-dimethyl-1,4-dioxane-2,5-dione |  | BICVIS, NAHNOZ01, TOFTIV, BEYDEO01 | Study_ID=20, CrystalOptimizer (2.3), DMACRYS (2.0.8) | Rebecca Hylton | 2014 | Buchholz HK, Hylton RK, Brandenburg JG, Seidel-Morgenstern A, Lorenz H, Stein M, Price SL, Cryst Growth Des 2017, 17 (9) | \CHEMISTRY_CPOSS\Lactides\CrystalOptimizer | dfA25 | 0.247 | PBE0/6-31G(d,p) | 0 |  | This is the DMAflex intra_molecular energy penalty. It is with respect to opt. | A25 | Pbca | 8 | 15.8174 | 8.7686 | 10.0746 | 90 | 90 | 90 | LATT 1; SYMM +X +1/2, -Y +1/2, -Z ; SYMM -X , +Y +1/2, -Z +1/2; SYMM -X +1/2, -Y , +Z +1/2 | 1.3702 | 0.7025 |  | -84.84 | -54.63 | -84.593 | 0 | 0 | 0 | 1 |  | 0 |  | 0 | CrystalOptimizer PBE1PBE/6-31G(d,p) intramolecular + GDMA2.2(PBE1PBE/6-31G(d,p)) DMA + FIT
BICVIS | C6 H8 O4 | 10 | DD,LL-lactide | rac-3,6-dimethyl-1,4-dioxane-2,5-dione |  | BICVIS, NAHNOZ01, TOFTIV, BEYDEO01 | Study_ID=20, CrystalOptimizer (2.3), DMACRYS (2.0.8) | Rebecca Hylton | 2014 | Buchholz HK, Hylton RK, Brandenburg JG, Seidel-Morgenstern A, Lorenz H, Stein M, Price SL, Cryst Growth Des 2017, 17 (9) | \CHEMISTRY_CPOSS\Lactides\CrystalOptimizer | dfA1646 | 2.647 | PBE0/6-31G(d,p) | 0 |  | This is the DMAflex intra_molecular energy penalty. It is with respect to opt. | A1646 | Pna21 | 4 | 14.9911 | 8.4691 | 5.4231 | 90 | 90 | 90 | LATT -1; SYMM -X , -Y , +Z +1/2; SYMM -X +1/2, +Y +1/2, +Z +1/2; SYMM +X +1/2, -Y +1/2, +Z | 1.3904 | 0.7095 |  | -87.06 | -54.61 | -84.413 | 0 | 0 | 0 | 1 |  | 0 |  | 0 | CrystalOptimizer PBE1PBE/6-31G(d,p) intramolecular + GDMA2.2(PBE1PBE/6-31G(d,p)) DMA + FIT
BICVIS | C6 H8 O4 | 10 | DD,LL-lactide | rac-3,6-dimethyl-1,4-dioxane-2,5-dione |  | BICVIS, NAHNOZ01, TOFTIV, BEYDEO01 | Study_ID=20, CrystalOptimizer (2.3), DMACRYS (2.0.8) | Rebecca Hylton | 2014 | Buchholz HK, Hylton RK, Brandenburg JG, Seidel-Morgenstern A, Lorenz H, Stein M, Price SL, Cryst Growth Des 2017, 17 (9) | \CHEMISTRY_CPOSS\Lactides\CrystalOptimizer | dfA4634 | 2.004 | PBE0/6-31G(d,p) | 0 |  | This is the DMAflex intra_molecular energy penalty. It is with respect to opt. | A4634 | Pbc21 | 8 | 5.3025 | 15.5712 | 16.4267 | 90 | 90 | 90 | LATT -1; SYMM -X +1/2, -Y +1/2, +Z +1/2; SYMM -X +1/2, +Y +1/2, +Z ; SYMM +X , -Y , +Z +1/2 | 1.4116 | 0.7233 |  | -86.4 | -113.79 | -84.396 | 0 | 0 | 0 | 1 |  | 0 |  | 0 | CrystalOptimizer PBE1PBE/6-31G(d,p) intramolecular + GDMA2.2(PBE1PBE/6-31G(d,p)) DMA + FIT
BICVIS | C6 H8 O4 | 10 | DD,LL-lactide | rac-3,6-dimethyl-1,4-dioxane-2,5-dione |  | BICVIS, NAHNOZ01, TOFTIV, BEYDEO01 | Study_ID=20, CrystalOptimizer (2.3), DMACRYS (2.0.8) | Rebecca Hylton | 2014 | Buchholz HK, Hylton RK, Brandenburg JG, Seidel-Morgenstern A, Lorenz H, Stein M, Price SL, Cryst Growth Des 2017, 17 (9) | \CHEMISTRY_CPOSS\Lactides\CrystalOptimizer | dfA931 | 1.233 | PBE0/6-31G(d,p) | 0 |  | This is the DMAflex intra_molecular energy penalty. It is with respect to opt. | A931 | P-1 | 2 | 6.9002 | 5.685 | 9.5111 | 114.084 | 91.818 | 86.237 | LATT 1 | 1.4083 | 0.7172 |  | -85.47 | -57.79 | -84.237 | 0 | 0 | 0 | 1 |  | 0 |  | 0 | CrystalOptimizer PBE1PBE/6-31G(d,p) intramolecular + GDMA2.2(PBE1PBE/6-31G(d,p)) DMA + FIT
BICVIS | C6 H8 O4 | 10 | DD,LL-lactide | rac-3,6-dimethyl-1,4-dioxane-2,5-dione |  | BICVIS, NAHNOZ01, TOFTIV, BEYDEO01 | Study_ID=20, CrystalOptimizer (2.3), DMACRYS (2.0.8) | Rebecca Hylton | 2014 | Buchholz HK, Hylton RK, Brandenburg JG, Seidel-Morgenstern A, Lorenz H, Stein M, Price SL, Cryst Growth Des 2017, 17 (9) | \CHEMISTRY_CPOSS\Lactides\CrystalOptimizer | dfA305 | 1.949 | PBE0/6-31G(d,p) | 0 |  | This is the DMAflex intra_molecular energy penalty. It is with respect to opt. | A305 | P21 | 2 | 8.557 | 5.3531 | 8.2289 | 90 | 66.201 | 90 | LATT -1; SYMM -X , +Y +1/2, -Z | 1.3879 | 0.7143 |  | -86.15 | -55.46 | -84.201 | 0 | 0 | 0 | 1 |  | 0 |  | 0 | CrystalOptimizer PBE1PBE/6-31G(d,p) intramolecular + GDMA2.2(PBE1PBE/6-31G(d,p)) DMA + FIT
BICVIS | C6 H8 O4 | 10 | DD,LL-lactide | rac-3,6-dimethyl-1,4-dioxane-2,5-dione |  | BICVIS, NAHNOZ01, TOFTIV, BEYDEO01 | Study_ID=20, CrystalOptimizer (2.3), DMACRYS (2.0.8) | Rebecca Hylton | 2014 | Buchholz HK, Hylton RK, Brandenburg JG, Seidel-Morgenstern A, Lorenz H, Stein M, Price SL, Cryst Growth Des 2017, 17 (9) | \CHEMISTRY_CPOSS\Lactides\CrystalOptimizer | dfA3546 | 2.083 | PBE0/6-31G(d,p) | 0 |  | This is the DMAflex intra_molecular energy penalty. It is with respect to opt. | A3546 | P1121 | 4 | 15.3967 | 8.4659 | 5.3645 | 90 | 90 | 78.919 | LATT -1; SYMM -X +1/2, -Y , +Z +1/2 | 1.3951 | 0.7143 |  | -86.28 | -112.05 | -84.197 | 0 | 0 | 0 | 1 |  | 0 |  | 0 | CrystalOptimizer PBE1PBE/6-31G(d,p) intramolecular + GDMA2.2(PBE1PBE/6-31G(d,p)) DMA + FIT
BICVIS | C6 H8 O4 | 10 | DD,LL-lactide | rac-3,6-dimethyl-1,4-dioxane-2,5-dione |  | BICVIS, NAHNOZ01, TOFTIV, BEYDEO01 | Study_ID=20, CrystalOptimizer (2.3), DMACRYS (2.0.8) | Rebecca Hylton | 2014 | Buchholz HK, Hylton RK, Brandenburg JG, Seidel-Morgenstern A, Lorenz H, Stein M, Price SL, Cryst Growth Des 2017, 17 (9) | \CHEMISTRY_CPOSS\Lactides\CrystalOptimizer | dfA10 | 0.372 | PBE0/6-31G(d,p) | 0 |  | This is the DMAflex intra_molecular energy penalty. It is with respect to opt. | A10 | P21/c | 4 | 6.6013 | 10.5269 | 10.5946 | 90 | 71.725 | 90 | LATT 1; SYMM -X , +Y +1/2, -Z +1/2 | 1.3693 | 0.7006 |  | -84.55 | -53.98 | -84.178 | 0 | 0 | 0 | 1 |  | 0 |  | 0 | CrystalOptimizer PBE1PBE/6-31G(d,p) intramolecular + GDMA2.2(PBE1PBE/6-31G(d,p)) DMA + FIT
BICVIS | C6 H8 O4 | 10 | DD,LL-lactide | rac-3,6-dimethyl-1,4-dioxane-2,5-dione |  | BICVIS, NAHNOZ01, TOFTIV, BEYDEO01 | Study_ID=20, CrystalOptimizer (2.3), DMACRYS (2.0.8) | Rebecca Hylton | 2014 | Buchholz HK, Hylton RK, Brandenburg JG, Seidel-Morgenstern A, Lorenz H, Stein M, Price SL, Cryst Growth Des 2017, 17 (9) | \CHEMISTRY_CPOSS\Lactides\CrystalOptimizer | dfA3658 | 0.548 | PBE0/6-31G(d,p) | 0 |  | This is the DMAflex intra_molecular energy penalty. It is with respect to opt. | A3658 | P21/c | 4 | 6.9753 | 8.8431 | 10.8932 | 90 | 88.706 | 90 | LATT 1; SYMM -X , +Y +1/2, -Z +1/2 | 1.4251 | 0.7329 |  | -84.56 | -60.06 | -84.012 | 0 | 0 | 0 | 1 |  | 0 |  | 0 | CrystalOptimizer PBE1PBE/6-31G(d,p) intramolecular + GDMA2.2(PBE1PBE/6-31G(d,p)) DMA + FIT
BICVIS | C6 H8 O4 | 10 | DD,LL-lactide | rac-3,6-dimethyl-1,4-dioxane-2,5-dione |  | BICVIS, NAHNOZ01, TOFTIV, BEYDEO01 | Study_ID=20, CrystalOptimizer (2.3), DMACRYS (2.0.8) | Rebecca Hylton | 2014 | Buchholz HK, Hylton RK, Brandenburg JG, Seidel-Morgenstern A, Lorenz H, Stein M, Price SL, Cryst Growth Des 2017, 17 (9) | \CHEMISTRY_CPOSS\Lactides\CrystalOptimizer | dfA176 | 0.569 | PBE0/6-31G(d,p) | 0 |  | This is the DMAflex intra_molecular energy penalty. It is with respect to opt. | A176 | I2/c | 8 | 15.8766 | 7.3768 | 11.9323 | 90 | 97.754 | 90 | LATT 1; SYMM -X , +Y , -Z +1/2; SYMM +X +1/2, +Y +1/2, +Z +1/2; SYMM -X +1/2, +Y +1/2, -Z | 1.3827 | 0.7088 |  | -84.57 | -55.41 | -84.001 | 0 | 0 | 0 | 1 |  | 0 |  | 0 | CrystalOptimizer PBE1PBE/6-31G(d,p) intramolecular + GDMA2.2(PBE1PBE/6-31G(d,p)) DMA + FIT
BICVIS | C6 H8 O4 | 10 | DD,LL-lactide | rac-3,6-dimethyl-1,4-dioxane-2,5-dione |  | BICVIS, NAHNOZ01, TOFTIV, BEYDEO01 | Study_ID=20, CrystalOptimizer (2.3), DMACRYS (2.0.8) | Rebecca Hylton | 2014 | Buchholz HK, Hylton RK, Brandenburg JG, Seidel-Morgenstern A, Lorenz H, Stein M, Price SL, Cryst Growth Des 2017, 17 (9) | \CHEMISTRY_CPOSS\Lactides\CrystalOptimizer | dfA715 | 0.429 | PBE0/6-31G(d,p) | 0 |  | This is the DMAflex intra_molecular energy penalty. It is with respect to opt. | A715 | P21/c | 4 | 8.1755 | 6.8933 | 12.4027 | 90 | 78.733 | 90 | LATT 1; SYMM -X , +Y +1/2, -Z +1/2 | 1.3965 | 0.7146 |  | -84.3 | -57.23 | -83.871 | 0 | 0 | 0 | 1 |  | 0 |  | 0 | CrystalOptimizer PBE1PBE/6-31G(d,p) intramolecular + GDMA2.2(PBE1PBE/6-31G(d,p)) DMA + FIT
BICVIS | C6 H8 O4 | 10 | DD,LL-lactide | rac-3,6-dimethyl-1,4-dioxane-2,5-dione |  | BICVIS, NAHNOZ01, TOFTIV, BEYDEO01 | Study_ID=20, CrystalOptimizer (2.3), DMACRYS (2.0.8) | Rebecca Hylton | 2014 | Buchholz HK, Hylton RK, Brandenburg JG, Seidel-Morgenstern A, Lorenz H, Stein M, Price SL, Cryst Growth Des 2017, 17 (9) | \CHEMISTRY_CPOSS\Lactides\CrystalOptimizer | dfA707 | 2.517 | PBE0/6-31G(d,p) | 0 |  | This is the DMAflex intra_molecular energy penalty. It is with respect to opt. | A707 | Pca21 | 4 | 15.0432 | 8.4365 | 5.4542 | 90 | 90 | 90 | LATT -1; SYMM -X , -Y , +Z +1/2; SYMM -X +1/2, +Y , +Z +1/2; SYMM +X +1/2, -Y , +Z | 1.383 | 0.707 |  | -86.25 | -55.05 | -83.733 | 0 | 0 | 0 | 1 |  | 0 |  | 0 | CrystalOptimizer PBE1PBE/6-31G(d,p) intramolecular + GDMA2.2(PBE1PBE/6-31G(d,p)) DMA + FIT
BICVIS | C6 H8 O4 | 10 | DD,LL-lactide | rac-3,6-dimethyl-1,4-dioxane-2,5-dione |  | BICVIS, NAHNOZ01, TOFTIV, BEYDEO01 | Study_ID=20, CrystalOptimizer (2.3), DMACRYS (2.0.8) | Rebecca Hylton | 2014 | Buchholz HK, Hylton RK, Brandenburg JG, Seidel-Morgenstern A, Lorenz H, Stein M, Price SL, Cryst Growth Des 2017, 17 (9) | \CHEMISTRY_CPOSS\Lactides\CrystalOptimizer | dfA97 | 1.229 | PBE0/6-31G(d,p) | 0 |  | This is the DMAflex intra_molecular energy penalty. It is with respect to opt. | A97 | P21/c | 4 | 7.985 | 7.3478 | 11.8426 | 90 | 79.274 | 90 | LATT 1; SYMM -X , +Y +1/2, -Z +1/2 | 1.4023 | 0.7162 |  | -84.89 | -57.53 | -83.661 | 0 | 0 | 0 | 1 |  | 0 |  | 0 | CrystalOptimizer PBE1PBE/6-31G(d,p) intramolecular + GDMA2.2(PBE1PBE/6-31G(d,p)) DMA + FIT
BICVIS | C6 H8 O4 | 10 | DD,LL-lactide | rac-3,6-dimethyl-1,4-dioxane-2,5-dione |  | BICVIS, NAHNOZ01, TOFTIV, BEYDEO01 | Study_ID=20, CrystalOptimizer (2.3), DMACRYS (2.0.8) | Rebecca Hylton | 2014 | Buchholz HK, Hylton RK, Brandenburg JG, Seidel-Morgenstern A, Lorenz H, Stein M, Price SL, Cryst Growth Des 2017, 17 (9) | \CHEMISTRY_CPOSS\Lactides\CrystalOptimizer | dfA158 | 0.816 | PBE0/6-31G(d,p) | 0 |  | This is the DMAflex intra_molecular energy penalty. It is with respect to opt. | A158 | P21/n | 4 | 6.7749 | 10.9861 | 9.1571 | 90 | 84.188 | 90 | LATT 1; SYMM -X +1/2, +Y +1/2, -Z +1/2 | 1.4118 | 0.7198 |  | -84.37 | -59.49 | -83.554 | 0 | 0 | 0 | 1 |  | 0 |  | 0 | CrystalOptimizer PBE1PBE/6-31G(d,p) intramolecular + GDMA2.2(PBE1PBE/6-31G(d,p)) DMA + FIT
BICVIS | C6 H8 O4 | 10 | DD,LL-lactide | rac-3,6-dimethyl-1,4-dioxane-2,5-dione |  | BICVIS, NAHNOZ01, TOFTIV, BEYDEO01 | Study_ID=20, CrystalOptimizer (2.3), DMACRYS (2.0.8) | Rebecca Hylton | 2014 | Buchholz HK, Hylton RK, Brandenburg JG, Seidel-Morgenstern A, Lorenz H, Stein M, Price SL, Cryst Growth Des 2017, 17 (9) | \CHEMISTRY_CPOSS\Lactides\CrystalOptimizer | dfA4682 | 1.521 | PBE0/6-31G(d,p) | 0 |  | This is the DMAflex intra_molecular energy penalty. It is with respect to opt. | A4682 | Pccn | 8 | 16.8941 | 9.3354 | 8.7008 | 90 | 90 | 90 | LATT 1; SYMM +X +1/2, -Y , -Z +1/2; SYMM -X , +Y +1/2, -Z +1/2; SYMM -X +1/2, -Y +1/2, +Z | 1.3952 | 0.7137 |  | -84.89 | -55.68 | -83.369 | 0 | 0 | 0 | 1 |  | 0 |  | 0 | CrystalOptimizer PBE1PBE/6-31G(d,p) intramolecular + GDMA2.2(PBE1PBE/6-31G(d,p)) DMA + FIT
BICVIS | C6 H8 O4 | 10 | DD,LL-lactide | rac-3,6-dimethyl-1,4-dioxane-2,5-dione |  | BICVIS, NAHNOZ01, TOFTIV, BEYDEO01 | Study_ID=20, CrystalOptimizer (2.3), DMACRYS (2.0.8) | Rebecca Hylton | 2014 | Buchholz HK, Hylton RK, Brandenburg JG, Seidel-Morgenstern A, Lorenz H, Stein M, Price SL, Cryst Growth Des 2017, 17 (9) | \CHEMISTRY_CPOSS\Lactides\CrystalOptimizer | dfA3401 | 2.319 | PBE0/6-31G(d,p) | 0 |  | This is the DMAflex intra_molecular energy penalty. It is with respect to opt. | A3401 | P212121 | 8 | 8.6984 | 30.2772 | 5.3578 | 90 | 90 | 90 | LATT -1; SYMM +X +1/2, -Y +1/2, -Z +1/2; SYMM -X , +Y +1/2, -Z ; SYMM -X +1/2, -Y , +Z +1/2 | 1.3569 | 0.6931 |  | -85.66 | -102.97 | -83.341 | 0 | 0 | 0 | 1 |  | 0 |  | 0 | CrystalOptimizer PBE1PBE/6-31G(d,p) intramolecular + GDMA2.2(PBE1PBE/6-31G(d,p)) DMA + FIT
BICVIS | C6 H8 O4 | 10 | DD,LL-lactide | rac-3,6-dimethyl-1,4-dioxane-2,5-dione |  | BICVIS, NAHNOZ01, TOFTIV, BEYDEO01 | Study_ID=20, CrystalOptimizer (2.3), DMACRYS (2.0.8) | Rebecca Hylton | 2014 | Buchholz HK, Hylton RK, Brandenburg JG, Seidel-Morgenstern A, Lorenz H, Stein M, Price SL, Cryst Growth Des 2017, 17 (9) | \CHEMISTRY_CPOSS\Lactides\CrystalOptimizer | dfA1849 | 2.724 | PBE0/6-31G(d,p) | 0 |  | This is the DMAflex intra_molecular energy penalty. It is with respect to opt. | A1849 | Pbcn | 8 | 5.4997 | 16.9218 | 14.7436 | 90 | 90 | 90 | LATT 1; SYMM +X +1/2, -Y +1/2, -Z ; SYMM -X , +Y , -Z +1/2; SYMM -X +1/2, -Y +1/2, +Z +1/2 | 1.3954 | 0.7151 |  | -86.05 | -55.53 | -83.326 | 0 | 0 | 0 | 1 |  | 0 |  | 0 | CrystalOptimizer PBE1PBE/6-31G(d,p) intramolecular + GDMA2.2(PBE1PBE/6-31G(d,p)) DMA + FIT
BICVIS | C6 H8 O4 | 10 | DD,LL-lactide | rac-3,6-dimethyl-1,4-dioxane-2,5-dione |  | BICVIS, NAHNOZ01, TOFTIV, BEYDEO01 | Study_ID=20, CrystalOptimizer (2.3), DMACRYS (2.0.8) | Rebecca Hylton | 2014 | Buchholz HK, Hylton RK, Brandenburg JG, Seidel-Morgenstern A, Lorenz H, Stein M, Price SL, Cryst Growth Des 2017, 17 (9) | \CHEMISTRY_CPOSS\Lactides\CrystalOptimizer | dfA870 | 1.79 | PBE0/6-31G(d,p) | 0 |  | This is the DMAflex intra_molecular energy penalty. It is with respect to opt. | A870 | P21/c | 4 | 15.3387 | 5.3851 | 8.6672 | 90 | 80.141 | 90 | LATT 1; SYMM -X , +Y +1/2, -Z +1/2 | 1.3572 | 0.69 |  | -85.11 | -51.14 | -83.32 | 0 | 0 | 0 | 1 |  | 0 |  | 0 | CrystalOptimizer PBE1PBE/6-31G(d,p) intramolecular + GDMA2.2(PBE1PBE/6-31G(d,p)) DMA + FIT
BICVIS | C6 H8 O4 | 10 | DD,LL-lactide | rac-3,6-dimethyl-1,4-dioxane-2,5-dione |  | BICVIS, NAHNOZ01, TOFTIV, BEYDEO01 | Study_ID=20, CrystalOptimizer (2.3), DMACRYS (2.0.8) | Rebecca Hylton | 2014 | Buchholz HK, Hylton RK, Brandenburg JG, Seidel-Morgenstern A, Lorenz H, Stein M, Price SL, Cryst Growth Des 2017, 17 (9) | \CHEMISTRY_CPOSS\Lactides\CrystalOptimizer | dfA49 | 0.87 | PBE0/6-31G(d,p) | 0 |  | This is the DMAflex intra_molecular energy penalty. It is with respect to opt. | A49 | P21/c | 4 | 5.9706 | 12.0544 | 10.3666 | 90 | 65.31 | 90 | LATT 1; SYMM -X , +Y +1/2, -Z +1/2 | 1.4122 | 0.7251 |  | -84.19 | -56.83 | -83.32 | 0 | 0 | 0 | 1 |  | 0 |  | 0 | CrystalOptimizer PBE1PBE/6-31G(d,p) intramolecular + GDMA2.2(PBE1PBE/6-31G(d,p)) DMA + FIT
BICVIS | C6 H8 O4 | 10 | DD,LL-lactide | rac-3,6-dimethyl-1,4-dioxane-2,5-dione |  | BICVIS, NAHNOZ01, TOFTIV, BEYDEO01 | Study_ID=20, CrystalOptimizer (2.3), DMACRYS (2.0.8) | Rebecca Hylton | 2014 | Buchholz HK, Hylton RK, Brandenburg JG, Seidel-Morgenstern A, Lorenz H, Stein M, Price SL, Cryst Growth Des 2017, 17 (9) | \CHEMISTRY_CPOSS\Lactides\CrystalOptimizer | dfA1481 | 0.685 | PBE0/6-31G(d,p) | 0 |  | This is the DMAflex intra_molecular energy penalty. It is with respect to opt. | A1481 | P21 | 2 | 5.9773 | 6.809 | 9.3316 | 90 | 65.958 | 90 | LATT -1; SYMM -X , +Y +1/2, -Z | 1.38 | 0.7048 |  | -83.97 | -55.83 | -83.285 | 0 | 0 | 0 | 1 |  | 0 |  | 0 | CrystalOptimizer PBE1PBE/6-31G(d,p) intramolecular + GDMA2.2(PBE1PBE/6-31G(d,p)) DMA + FIT
BICVIS | C6 H8 O4 | 10 | DD,LL-lactide | rac-3,6-dimethyl-1,4-dioxane-2,5-dione |  | BICVIS, NAHNOZ01, TOFTIV, BEYDEO01 | Study_ID=20, CrystalOptimizer (2.3), DMACRYS (2.0.8) | Rebecca Hylton | 2014 | Buchholz HK, Hylton RK, Brandenburg JG, Seidel-Morgenstern A, Lorenz H, Stein M, Price SL, Cryst Growth Des 2017, 17 (9) | \CHEMISTRY_CPOSS\Lactides\CrystalOptimizer | dfA184 | 1.841 | PBE0/6-31G(d,p) | 0 |  | This is the DMAflex intra_molecular energy penalty. It is with respect to opt. | A184 | P21/c | 4 | 8.0981 | 6.8322 | 12.8545 | 90 | 72.848 | 90 | LATT 1; SYMM -X , +Y +1/2, -Z +1/2 | 1.4087 | 0.7227 |  | -85.1 | -57.64 | -83.259 | 0 | 0 | 0 | 1 |  | 0 |  | 0 | CrystalOptimizer PBE1PBE/6-31G(d,p) intramolecular + GDMA2.2(PBE1PBE/6-31G(d,p)) DMA + FIT
BICVIS | C6 H8 O4 | 10 | DD,LL-lactide | rac-3,6-dimethyl-1,4-dioxane-2,5-dione |  | BICVIS, NAHNOZ01, TOFTIV, BEYDEO01 | Study_ID=20, CrystalOptimizer (2.3), DMACRYS (2.0.8) | Rebecca Hylton | 2014 | Buchholz HK, Hylton RK, Brandenburg JG, Seidel-Morgenstern A, Lorenz H, Stein M, Price SL, Cryst Growth Des 2017, 17 (9) | \CHEMISTRY_CPOSS\Lactides\CrystalOptimizer | dfA82 | 1.09 | PBE0/6-31G(d,p) | 0 |  | This is the DMAflex intra_molecular energy penalty. It is with respect to opt. | A82 | Pna21 | 4 | 16.8865 | 5.7478 | 7.0121 | 90 | 90 | 90 | LATT -1; SYMM -X , -Y , +Z +1/2; SYMM -X +1/2, +Y +1/2, +Z +1/2; SYMM +X +1/2, -Y +1/2, +Z | 1.4066 | 0.7219 |  | -84.28 | -58.59 | -83.19 | 0 | 0 | 0 | 1 |  | 0 |  | 0 | CrystalOptimizer PBE1PBE/6-31G(d,p) intramolecular + GDMA2.2(PBE1PBE/6-31G(d,p)) DMA + FIT
BICVIS | C6 H8 O4 | 10 | DD,LL-lactide | rac-3,6-dimethyl-1,4-dioxane-2,5-dione |  | BICVIS, NAHNOZ01, TOFTIV, BEYDEO01 | Study_ID=20, CrystalOptimizer (2.3), DMACRYS (2.0.8) | Rebecca Hylton | 2014 | Buchholz HK, Hylton RK, Brandenburg JG, Seidel-Morgenstern A, Lorenz H, Stein M, Price SL, Cryst Growth Des 2017, 17 (9) | \CHEMISTRY_CPOSS\Lactides\CrystalOptimizer | dfA3020 | 1.483 | PBE0/6-31G(d,p) | 0 |  | This is the DMAflex intra_molecular energy penalty. It is with respect to opt. | A3020 | P21/a | 8 | 15.0706 | 8.7319 | 10.5764 | 90 | 89.836 | 90 | LATT 1; SYMM -X +1/2, +Y +1/2, -Z | 1.3756 | 0.7 |  | -84.56 | -108.55 | -83.077 | 0 | 0 | 0 | 1 |  | 0 |  | 0 | CrystalOptimizer PBE1PBE/6-31G(d,p) intramolecular + GDMA2.2(PBE1PBE/6-31G(d,p)) DMA + FIT
BICVIS | C6 H8 O4 | 10 | DD,LL-lactide | rac-3,6-dimethyl-1,4-dioxane-2,5-dione |  | BICVIS, NAHNOZ01, TOFTIV, BEYDEO01 | Study_ID=20, CrystalOptimizer (2.3), DMACRYS (2.0.8) | Rebecca Hylton | 2014 | Buchholz HK, Hylton RK, Brandenburg JG, Seidel-Morgenstern A, Lorenz H, Stein M, Price SL, Cryst Growth Des 2017, 17 (9) | \CHEMISTRY_CPOSS\Lactides\CrystalOptimizer | dfA58 | 0.926 | PBE0/6-31G(d,p) | 0 |  | This is the DMAflex intra_molecular energy penalty. It is with respect to opt. | A58 | P43212 | 8 | 6.3916 | 6.3916 | 33.7011 | 90 | 90 | 90 | LATT -1; SYMM -Y +1/2, +X +1/2, +Z +3/4; SYMM +Y +1/2, -X +1/2, +Z +1/4; SYMM +X +1/2, -Y +1/2, -Z +1/4; SYMM -X +1/2, +Y +1/2, -Z +3/4; SYMM -X , -Y , +Z +1/2; SYMM +Y , +X , -Z ; SYMM -Y , -X , -Z +1/2 | 1.3906 | 0.7128 |  | -83.99 | -56.82 | -83.064 | 0 | 0 | 0 | 1 |  | 0 |  | 0 | CrystalOptimizer PBE1PBE/6-31G(d,p) intramolecular + GDMA2.2(PBE1PBE/6-31G(d,p)) DMA + FIT
BICVIS | C6 H8 O4 | 10 | DD,LL-lactide | rac-3,6-dimethyl-1,4-dioxane-2,5-dione |  | BICVIS, NAHNOZ01, TOFTIV, BEYDEO01 | Study_ID=20, CrystalOptimizer (2.3), DMACRYS (2.0.8) | Rebecca Hylton | 2014 | Buchholz HK, Hylton RK, Brandenburg JG, Seidel-Morgenstern A, Lorenz H, Stein M, Price SL, Cryst Growth Des 2017, 17 (9) | \CHEMISTRY_CPOSS\Lactides\CrystalOptimizer | dfA1976 | 0.867 | PBE0/6-31G(d,p) | 0 |  | This is the DMAflex intra_molecular energy penalty. It is with respect to opt. | A1976 | Pc21n | 8 | 7.3773 | 15.8062 | 11.8404 | 90 | 90 | 90 | LATT -1; SYMM -X , +Y +1/2, -Z +1/2; SYMM -X +1/2, +Y , +Z +1/2; SYMM +X +1/2, +Y +1/2, -Z | 1.3867 | 0.71 |  | -83.93 | -113.36 | -83.063 | 0 | 0 | 0 | 1 |  | 0 |  | 0 | CrystalOptimizer PBE1PBE/6-31G(d,p) intramolecular + GDMA2.2(PBE1PBE/6-31G(d,p)) DMA + FIT
BICVIS | C6 H8 O4 | 10 | DD,LL-lactide | rac-3,6-dimethyl-1,4-dioxane-2,5-dione |  | BICVIS, NAHNOZ01, TOFTIV, BEYDEO01 | Study_ID=20, CrystalOptimizer (2.3), DMACRYS (2.0.8) | Rebecca Hylton | 2014 | Buchholz HK, Hylton RK, Brandenburg JG, Seidel-Morgenstern A, Lorenz H, Stein M, Price SL, Cryst Growth Des 2017, 17 (9) | \CHEMISTRY_CPOSS\Lactides\CrystalOptimizer | dfA1111 | 2.551 | PBE0/6-31G(d,p) | 0 |  | This is the DMAflex intra_molecular energy penalty. It is with respect to opt. | A1111 | Cc | 2 | 9.4824 | 8.6105 | 8.8671 | 90 | 71.984 | 90 | LATT -7; SYMM +X , -Y , +Z +1/2 | 1.3904 | 0.7094 |  | -85.51 | -53.28 | -82.959 | 0 | 0 | 0 | 1 |  | 0 |  | 0 | CrystalOptimizer PBE1PBE/6-31G(d,p) intramolecular + GDMA2.2(PBE1PBE/6-31G(d,p)) DMA + FIT
BICVIS | C6 H8 O4 | 10 | DD,LL-lactide | rac-3,6-dimethyl-1,4-dioxane-2,5-dione |  | BICVIS, NAHNOZ01, TOFTIV, BEYDEO01 | Study_ID=20, CrystalOptimizer (2.3), DMACRYS (2.0.8) | Rebecca Hylton | 2014 | Buchholz HK, Hylton RK, Brandenburg JG, Seidel-Morgenstern A, Lorenz H, Stein M, Price SL, Cryst Growth Des 2017, 17 (9) | \CHEMISTRY_CPOSS\Lactides\CrystalOptimizer | dfA2925 | 2.074 | PBE0/6-31G(d,p) | 0 |  | This is the DMAflex intra_molecular energy penalty. It is with respect to opt. | A2925 | Pc | 2 | 7.7556 | 5.318 | 8.7542 | 90 | 76.719 | 90 | LATT -1; SYMM +X , -Y , +Z +1/2 | 1.3621 | 0.6983 |  | -85.01 | -52.83 | -82.936 | 0 | 0 | 0 | 1 |  | 0 |  | 0 | CrystalOptimizer PBE1PBE/6-31G(d,p) intramolecular + GDMA2.2(PBE1PBE/6-31G(d,p)) DMA + FIT
BICVIS | C6 H8 O4 | 10 | DD,LL-lactide | rac-3,6-dimethyl-1,4-dioxane-2,5-dione |  | BICVIS, NAHNOZ01, TOFTIV, BEYDEO01 | Study_ID=20, CrystalOptimizer (2.3), DMACRYS (2.0.8) | Rebecca Hylton | 2014 | Buchholz HK, Hylton RK, Brandenburg JG, Seidel-Morgenstern A, Lorenz H, Stein M, Price SL, Cryst Growth Des 2017, 17 (9) | \CHEMISTRY_CPOSS\Lactides\CrystalOptimizer | dfA343 | 0.995 | PBE0/6-31G(d,p) | 0 |  | This is the DMAflex intra_molecular energy penalty. It is with respect to opt. | A343 | Pbca | 8 | 7.2462 | 12.0384 | 15.7315 | 90 | 90 | 90 | LATT 1; SYMM +X +1/2, -Y +1/2, -Z ; SYMM -X , +Y +1/2, -Z +1/2; SYMM -X +1/2, -Y , +Z +1/2 | 1.3952 | 0.7158 |  | -83.93 | -57.11 | -82.935 | 0 | 0 | 0 | 1 |  | 0 |  | 0 | CrystalOptimizer PBE1PBE/6-31G(d,p) intramolecular + GDMA2.2(PBE1PBE/6-31G(d,p)) DMA + FIT
BICVIS | C6 H8 O4 | 10 | DD,LL-lactide | rac-3,6-dimethyl-1,4-dioxane-2,5-dione |  | BICVIS, NAHNOZ01, TOFTIV, BEYDEO01 | Study_ID=20, CrystalOptimizer (2.3), DMACRYS (2.0.8) | Rebecca Hylton | 2014 | Buchholz HK, Hylton RK, Brandenburg JG, Seidel-Morgenstern A, Lorenz H, Stein M, Price SL, Cryst Growth Des 2017, 17 (9) | \CHEMISTRY_CPOSS\Lactides\CrystalOptimizer | dfA74 | 0.799 | PBE0/6-31G(d,p) | 0 |  | This is the DMAflex intra_molecular energy penalty. It is with respect to opt. | A74 | Pbca | 8 | 12.2043 | 12.3125 | 9.5206 | 90 | 90 | 90 | LATT 1; SYMM +X +1/2, -Y +1/2, -Z ; SYMM -X , +Y +1/2, -Z +1/2; SYMM -X +1/2, -Y , +Z +1/2 | 1.3383 | 0.6874 |  | -83.71 | -51.66 | -82.911 | 0 | 0 | 0 | 1 |  | 0 |  | 0 | CrystalOptimizer PBE1PBE/6-31G(d,p) intramolecular + GDMA2.2(PBE1PBE/6-31G(d,p)) DMA + FIT
BICVIS | C6 H8 O4 | 10 | DD,LL-lactide | rac-3,6-dimethyl-1,4-dioxane-2,5-dione |  | BICVIS, NAHNOZ01, TOFTIV, BEYDEO01 | Study_ID=20, CrystalOptimizer (2.3), DMACRYS (2.0.8) | Rebecca Hylton | 2014 | Buchholz HK, Hylton RK, Brandenburg JG, Seidel-Morgenstern A, Lorenz H, Stein M, Price SL, Cryst Growth Des 2017, 17 (9) | \CHEMISTRY_CPOSS\Lactides\CrystalOptimizer | dfA31 | 1.058 | PBE0/6-31G(d,p) | 0 |  | This is the DMAflex intra_molecular energy penalty. It is with respect to opt. | A31 | P21/c | 4 | 8.9258 | 6.6068 | 12.1306 | 90 | 73.728 | 90 | LATT 1; SYMM -X , +Y +1/2, -Z +1/2 | 1.3941 | 0.7105 |  | -83.94 | -56.42 | -82.882 | 0 | 0 | 0 | 1 |  | 0 |  | 0 | CrystalOptimizer PBE1PBE/6-31G(d,p) intramolecular + GDMA2.2(PBE1PBE/6-31G(d,p)) DMA + FIT
BICVIS | C6 H8 O4 | 10 | DD,LL-lactide | rac-3,6-dimethyl-1,4-dioxane-2,5-dione |  | BICVIS, NAHNOZ01, TOFTIV, BEYDEO01 | Study_ID=20, CrystalOptimizer (2.3), DMACRYS (2.0.8) | Rebecca Hylton | 2014 | Buchholz HK, Hylton RK, Brandenburg JG, Seidel-Morgenstern A, Lorenz H, Stein M, Price SL, Cryst Growth Des 2017, 17 (9) | \CHEMISTRY_CPOSS\Lactides\CrystalOptimizer | dfA46 | 0.338 | PBE0/6-31G(d,p) | 0 |  | This is the DMAflex intra_molecular energy penalty. It is with respect to opt. | A46 | Pbca | 8 | 10.674 | 14.5118 | 8.8015 | 90 | 90 | 90 | LATT 1; SYMM +X +1/2, -Y +1/2, -Z ; SYMM -X , +Y +1/2, -Z +1/2; SYMM -X +1/2, -Y , +Z +1/2 | 1.4043 | 0.7214 |  | -83.2 | -57.94 | -82.862 | 0 | 0 | 0 | 1 |  | 0 |  | 0 | CrystalOptimizer PBE1PBE/6-31G(d,p) intramolecular + GDMA2.2(PBE1PBE/6-31G(d,p)) DMA + FIT
BICVIS | C6 H8 O4 | 10 | DD,LL-lactide | rac-3,6-dimethyl-1,4-dioxane-2,5-dione |  | BICVIS, NAHNOZ01, TOFTIV, BEYDEO01 | Study_ID=20, CrystalOptimizer (2.3), DMACRYS (2.0.8) | Rebecca Hylton | 2014 | Buchholz HK, Hylton RK, Brandenburg JG, Seidel-Morgenstern A, Lorenz H, Stein M, Price SL, Cryst Growth Des 2017, 17 (9) | \CHEMISTRY_CPOSS\Lactides\CrystalOptimizer | dfA880 | 2.216 | PBE0/6-31G(d,p) | 0 |  | This is the DMAflex intra_molecular energy penalty. It is with respect to opt. | A880 | P21/c | 4 | 6.3072 | 6.7642 | 16.3837 | 90 | 78.377 | 90 | LATT 1; SYMM -X , +Y +1/2, -Z +1/2 | 1.3982 | 0.7156 |  | -85.06 | -57.17 | -82.844 | 0 | 0 | 0 | 1 |  | 0 |  | 0 | CrystalOptimizer PBE1PBE/6-31G(d,p) intramolecular + GDMA2.2(PBE1PBE/6-31G(d,p)) DMA + FIT
BICVIS | C6 H8 O4 | 10 | DD,LL-lactide | rac-3,6-dimethyl-1,4-dioxane-2,5-dione |  | BICVIS, NAHNOZ01, TOFTIV, BEYDEO01 | Study_ID=20, CrystalOptimizer (2.3), DMACRYS (2.0.8) | Rebecca Hylton | 2014 | Buchholz HK, Hylton RK, Brandenburg JG, Seidel-Morgenstern A, Lorenz H, Stein M, Price SL, Cryst Growth Des 2017, 17 (9) | \CHEMISTRY_CPOSS\Lactides\CrystalOptimizer | dfA665 | 1.909 | PBE0/6-31G(d,p) | 0 |  | This is the DMAflex intra_molecular energy penalty. It is with respect to opt. | A665 | Pna21 | 4 | 16.6425 | 7.1889 | 5.6554 | 90 | 90 | 90 | LATT -1; SYMM -X , -Y , +Z +1/2; SYMM -X +1/2, +Y +1/2, +Z +1/2; SYMM +X +1/2, -Y +1/2, +Z | 1.4148 | 0.7226 |  | -84.75 | -57.66 | -82.841 | 0 | 0 | 0 | 1 |  | 0 |  | 0 | CrystalOptimizer PBE1PBE/6-31G(d,p) intramolecular + GDMA2.2(PBE1PBE/6-31G(d,p)) DMA + FIT
BICVIS | C6 H8 O4 | 10 | DD,LL-lactide | rac-3,6-dimethyl-1,4-dioxane-2,5-dione |  | BICVIS, NAHNOZ01, TOFTIV, BEYDEO01 | Study_ID=20, CrystalOptimizer (2.3), DMACRYS (2.0.8) | Rebecca Hylton | 2014 | Buchholz HK, Hylton RK, Brandenburg JG, Seidel-Morgenstern A, Lorenz H, Stein M, Price SL, Cryst Growth Des 2017, 17 (9) | \CHEMISTRY_CPOSS\Lactides\CrystalOptimizer | dfA464 | 2.197 | PBE0/6-31G(d,p) | 0 |  | This is the DMAflex intra_molecular energy penalty. It is with respect to opt. | A464 | Pca21 | 4 | 8.8185 | 5.3127 | 14.9523 | 90 | 90 | 90 | LATT -1; SYMM -X , -Y , +Z +1/2; SYMM -X +1/2, +Y , +Z +1/2; SYMM +X +1/2, -Y , +Z | 1.3666 | 0.6994 |  | -84.95 | -53.81 | -82.753 | 0 | 0 | 0 | 1 |  | 0 |  | 0 | CrystalOptimizer PBE1PBE/6-31G(d,p) intramolecular + GDMA2.2(PBE1PBE/6-31G(d,p)) DMA + FIT
BICVIS | C6 H8 O4 | 10 | DD,LL-lactide | rac-3,6-dimethyl-1,4-dioxane-2,5-dione |  | BICVIS, NAHNOZ01, TOFTIV, BEYDEO01 | Study_ID=20, CrystalOptimizer (2.3), DMACRYS (2.0.8) | Rebecca Hylton | 2014 | Buchholz HK, Hylton RK, Brandenburg JG, Seidel-Morgenstern A, Lorenz H, Stein M, Price SL, Cryst Growth Des 2017, 17 (9) | \CHEMISTRY_CPOSS\Lactides\CrystalOptimizer | dfA1834 | 1.625 | PBE0/6-31G(d,p) | 0 |  | This is the DMAflex intra_molecular energy penalty. It is with respect to opt. | A1834 | P21/c | 4 | 31.1894 | 5.4069 | 8.595 | 90 | 28.96 | 90 | LATT 1; SYMM -X , +Y +1/2, -Z +1/2 | 1.364 | 0.6964 |  | -84.3 | -52.14 | -82.675 | 0 | 0 | 0 | 1 |  | 0 |  | 0 | CrystalOptimizer PBE1PBE/6-31G(d,p) intramolecular + GDMA2.2(PBE1PBE/6-31G(d,p)) DMA + FIT
BICVIS | C6 H8 O4 | 10 | DD,LL-lactide | rac-3,6-dimethyl-1,4-dioxane-2,5-dione |  | BICVIS, NAHNOZ01, TOFTIV, BEYDEO01 | Study_ID=20, CrystalOptimizer (2.3), DMACRYS (2.0.8) | Rebecca Hylton | 2014 | Buchholz HK, Hylton RK, Brandenburg JG, Seidel-Morgenstern A, Lorenz H, Stein M, Price SL, Cryst Growth Des 2017, 17 (9) | \CHEMISTRY_CPOSS\Lactides\CrystalOptimizer | dfE2 | 0.606 | PBE0/6-31G(d,p) | 0 |  | This is the DMAflex intra_molecular energy penalty. It is with respect to opt. | E2 | P212121 | 12 | 9.4851 | 13.1915 | 17.0763 | 90 | 90 | 90 | LATT -1; SYMM -X +1/2, -Y , +Z +1/2; SYMM +X +1/2, -Y +1/2, -Z ; SYMM -X , +Y +1/2, -Z +1/2 | 1.3441 | 0.6879 | NAHNOZ01 (Enantiopure Form IE) | -83.25 | -156.38 | -82.644 | 0 | 0 | 0 | 1 |  | 0 |  | 0 | CrystalOptimizer PBE1PBE/6-31G(d,p) intramolecular + GDMA2.2(PBE1PBE/6-31G(d,p)) DMA + FIT
BICVIS | C6 H8 O4 | 10 | DD,LL-lactide | rac-3,6-dimethyl-1,4-dioxane-2,5-dione |  | BICVIS, NAHNOZ01, TOFTIV, BEYDEO01 | Study_ID=20, CrystalOptimizer (2.3), DMACRYS (2.0.8) | Rebecca Hylton | 2014 | Buchholz HK, Hylton RK, Brandenburg JG, Seidel-Morgenstern A, Lorenz H, Stein M, Price SL, Cryst Growth Des 2017, 17 (9) | \CHEMISTRY_CPOSS\Lactides\CrystalOptimizer | dfA527 | 1.8 | PBE0/6-31G(d,p) | 0 |  | This is the DMAflex intra_molecular energy penalty. It is with respect to opt. | A527 | Pc | 2 | 8.1436 | 5.4282 | 8.7756 | 90 | 65.817 | 90 | LATT -1; SYMM +X , -Y , +Z +1/2 | 1.3526 | 0.6944 |  | -84.44 | -51.53 | -82.64 | 0 | 0 | 0 | 1 |  | 0 |  | 0 | CrystalOptimizer PBE1PBE/6-31G(d,p) intramolecular + GDMA2.2(PBE1PBE/6-31G(d,p)) DMA + FIT
BICVIS | C6 H8 O4 | 10 | DD,LL-lactide | rac-3,6-dimethyl-1,4-dioxane-2,5-dione |  | BICVIS, NAHNOZ01, TOFTIV, BEYDEO01 | Study_ID=20, CrystalOptimizer (2.3), DMACRYS (2.0.8) | Rebecca Hylton | 2014 | Buchholz HK, Hylton RK, Brandenburg JG, Seidel-Morgenstern A, Lorenz H, Stein M, Price SL, Cryst Growth Des 2017, 17 (9) | \CHEMISTRY_CPOSS\Lactides\CrystalOptimizer | dfA248 | 0.971 | PBE0/6-31G(d,p) | 0 |  | This is the DMAflex intra_molecular energy penalty. It is with respect to opt. | A248 | P21/c | 4 | 7.1556 | 8.6708 | 11.1086 | 90 | 88.867 | 90 | LATT 1; SYMM -X , +Y +1/2, -Z +1/2 | 1.3892 | 0.7133 |  | -83.58 | -56.89 | -82.609 | 0 | 0 | 0 | 1 |  | 0 |  | 0 | CrystalOptimizer PBE1PBE/6-31G(d,p) intramolecular + GDMA2.2(PBE1PBE/6-31G(d,p)) DMA + FIT
BICVIS | C6 H8 O4 | 10 | DD,LL-lactide | rac-3,6-dimethyl-1,4-dioxane-2,5-dione |  | BICVIS, NAHNOZ01, TOFTIV, BEYDEO01 | Study_ID=20, CrystalOptimizer (2.3), DMACRYS (2.0.8) | Rebecca Hylton | 2014 | Buchholz HK, Hylton RK, Brandenburg JG, Seidel-Morgenstern A, Lorenz H, Stein M, Price SL, Cryst Growth Des 2017, 17 (9) | \CHEMISTRY_CPOSS\Lactides\CrystalOptimizer | dfA3302 | 0.846 | PBE0/6-31G(d,p) | 0 |  | This is the DMAflex intra_molecular energy penalty. It is with respect to opt. | A3302 | P21/c | 4 | 5.5789 | 14.305 | 9.9814 | 90 | 117.547 | 90 | LATT 1; SYMM -X , +Y +1/2, -Z +1/2 | 1.3554 | 0.6924 |  | -83.43 | -53.28 | -82.584 | 0 | 0 | 0 | 1 |  | 0 |  | 0 | CrystalOptimizer PBE1PBE/6-31G(d,p) intramolecular + GDMA2.2(PBE1PBE/6-31G(d,p)) DMA + FIT
BICVIS | C6 H8 O4 | 10 | DD,LL-lactide | rac-3,6-dimethyl-1,4-dioxane-2,5-dione |  | BICVIS, NAHNOZ01, TOFTIV, BEYDEO01 | Study_ID=20, CrystalOptimizer (2.3), DMACRYS (2.0.8) | Rebecca Hylton | 2014 | Buchholz HK, Hylton RK, Brandenburg JG, Seidel-Morgenstern A, Lorenz H, Stein M, Price SL, Cryst Growth Des 2017, 17 (9) | \CHEMISTRY_CPOSS\Lactides\CrystalOptimizer | dfA2261 | 1.629 | PBE0/6-31G(d,p) | 0 |  | This is the DMAflex intra_molecular energy penalty. It is with respect to opt. | A2261 | Pbc21 | 8 | 5.3713 | 8.6464 | 30.4068 | 90 | 90 | 90 | LATT -1; SYMM -X +1/2, -Y +1/2, +Z +1/2; SYMM -X +1/2, +Y +1/2, +Z ; SYMM +X , -Y , +Z +1/2 | 1.3558 | 0.692 |  | -84.13 | -102.9 | -82.501 | 0 | 0 | 0 | 1 |  | 0 |  | 0 | CrystalOptimizer PBE1PBE/6-31G(d,p) intramolecular + GDMA2.2(PBE1PBE/6-31G(d,p)) DMA + FIT
BICVIS | C6 H8 O4 | 10 | DD,LL-lactide | rac-3,6-dimethyl-1,4-dioxane-2,5-dione |  | BICVIS, NAHNOZ01, TOFTIV, BEYDEO01 | Study_ID=20, CrystalOptimizer (2.3), DMACRYS (2.0.8) | Rebecca Hylton | 2014 | Buchholz HK, Hylton RK, Brandenburg JG, Seidel-Morgenstern A, Lorenz H, Stein M, Price SL, Cryst Growth Des 2017, 17 (9) | \CHEMISTRY_CPOSS\Lactides\CrystalOptimizer | dfA863 | 1.591 | PBE0/6-31G(d,p) | 0 |  | This is the DMAflex intra_molecular energy penalty. It is with respect to opt. | A863 | P21/c | 4 | 16.1458 | 5.4258 | 8.8131 | 90 | 66.343 | 90 | LATT 1; SYMM -X , +Y +1/2, -Z +1/2 | 1.3537 | 0.6905 |  | -84.09 | -51.01 | -82.499 | 0 | 0 | 0 | 1 |  | 0 |  | 0 | CrystalOptimizer PBE1PBE/6-31G(d,p) intramolecular + GDMA2.2(PBE1PBE/6-31G(d,p)) DMA + FIT
BICVIS | C6 H8 O4 | 10 | DD,LL-lactide | rac-3,6-dimethyl-1,4-dioxane-2,5-dione |  | BICVIS, NAHNOZ01, TOFTIV, BEYDEO01 | Study_ID=20, CrystalOptimizer (2.3), DMACRYS (2.0.8) | Rebecca Hylton | 2014 | Buchholz HK, Hylton RK, Brandenburg JG, Seidel-Morgenstern A, Lorenz H, Stein M, Price SL, Cryst Growth Des 2017, 17 (9) | \CHEMISTRY_CPOSS\Lactides\CrystalOptimizer | dfA2478 | 1.858 | PBE0/6-31G(d,p) | 0 |  | This is the DMAflex intra_molecular energy penalty. It is with respect to opt. | A2478 | P21 | 8 | 5.6688 | 17.2062 | 14.0796 | 90 | 89.981 | 90 | LATT -1; SYMM -X , +Y +1/2, -Z +1/2 | 1.3942 | 0.7165 |  | -84.35 | -224.37 | -82.492 | 0 | 0 | 0 | 1 |  | 0 |  | 0 | CrystalOptimizer PBE1PBE/6-31G(d,p) intramolecular + GDMA2.2(PBE1PBE/6-31G(d,p)) DMA + FIT
BICVIS | C6 H8 O4 | 10 | DD,LL-lactide | rac-3,6-dimethyl-1,4-dioxane-2,5-dione |  | BICVIS, NAHNOZ01, TOFTIV, BEYDEO01 | Study_ID=20, CrystalOptimizer (2.3), DMACRYS (2.0.8) | Rebecca Hylton | 2014 | Buchholz HK, Hylton RK, Brandenburg JG, Seidel-Morgenstern A, Lorenz H, Stein M, Price SL, Cryst Growth Des 2017, 17 (9) | \CHEMISTRY_CPOSS\Lactides\CrystalOptimizer | dfA2737 | 1.857 | PBE0/6-31G(d,p) | 0 |  | This is the DMAflex intra_molecular energy penalty. It is with respect to opt. | A2737 | P212121 | 8 | 8.6365 | 30.4884 | 5.3687 | 90 | 90 | 90 | LATT -1; SYMM +X +1/2, -Y +1/2, -Z +1/2; SYMM -X , +Y +1/2, -Z ; SYMM -X +1/2, -Y , +Z +1/2 | 1.3544 | 0.694 |  | -84.3 | -103.81 | -82.443 | 0 | 0 | 0 | 1 |  | 0 |  | 0 | CrystalOptimizer PBE1PBE/6-31G(d,p) intramolecular + GDMA2.2(PBE1PBE/6-31G(d,p)) DMA + FIT
BICVIS | C6 H8 O4 | 10 | DD,LL-lactide | rac-3,6-dimethyl-1,4-dioxane-2,5-dione |  | BICVIS, NAHNOZ01, TOFTIV, BEYDEO01 | Study_ID=20, CrystalOptimizer (2.3), DMACRYS (2.0.8) | Rebecca Hylton | 2014 | Buchholz HK, Hylton RK, Brandenburg JG, Seidel-Morgenstern A, Lorenz H, Stein M, Price SL, Cryst Growth Des 2017, 17 (9) | \CHEMISTRY_CPOSS\Lactides\CrystalOptimizer | dfA1426 | 1.888 | PBE0/6-31G(d,p) | 0 |  | This is the DMAflex intra_molecular energy penalty. It is with respect to opt. | A1426 | Pbcn | 8 | 5.3583 | 8.7939 | 30.163 | 90 | 90 | 90 | LATT 1; SYMM +X +1/2, -Y +1/2, -Z ; SYMM -X , +Y , -Z +1/2; SYMM -X +1/2, -Y +1/2, +Z +1/2 | 1.3471 | 0.6865 |  | -84.32 | -50.47 | -82.432 | 0 | 0 | 0 | 1 |  | 0 |  | 0 | CrystalOptimizer PBE1PBE/6-31G(d,p) intramolecular + GDMA2.2(PBE1PBE/6-31G(d,p)) DMA + FIT
BICVIS | C6 H8 O4 | 10 | DD,LL-lactide | rac-3,6-dimethyl-1,4-dioxane-2,5-dione |  | BICVIS, NAHNOZ01, TOFTIV, BEYDEO01 | Study_ID=20, CrystalOptimizer (2.3), DMACRYS (2.0.8) | Rebecca Hylton | 2014 | Buchholz HK, Hylton RK, Brandenburg JG, Seidel-Morgenstern A, Lorenz H, Stein M, Price SL, Cryst Growth Des 2017, 17 (9) | \CHEMISTRY_CPOSS\Lactides\CrystalOptimizer | dfA137 | 0.71 | PBE0/6-31G(d,p) | 0 |  | This is the DMAflex intra_molecular energy penalty. It is with respect to opt. | A137 | P21/n | 4 | 8.0771 | 12.8532 | 6.7004 | 90 | 90.314 | 90 | LATT 1; SYMM -X +1/2, +Y +1/2, -Z +1/2 | 1.3762 | 0.7053 |  | -83.06 | -54.89 | -82.35 | 0 | 0 | 0 | 1 |  | 0 |  | 0 | CrystalOptimizer PBE1PBE/6-31G(d,p) intramolecular + GDMA2.2(PBE1PBE/6-31G(d,p)) DMA + FIT
BICVIS | C6 H8 O4 | 10 | DD,LL-lactide | rac-3,6-dimethyl-1,4-dioxane-2,5-dione |  | BICVIS, NAHNOZ01, TOFTIV, BEYDEO01 | Study_ID=20, CrystalOptimizer (2.3), DMACRYS (2.0.8) | Rebecca Hylton | 2014 | Buchholz HK, Hylton RK, Brandenburg JG, Seidel-Morgenstern A, Lorenz H, Stein M, Price SL, Cryst Growth Des 2017, 17 (9) | \CHEMISTRY_CPOSS\Lactides\CrystalOptimizer | dfA317 | 1.146 | PBE0/6-31G(d,p) | 0 |  | This is the DMAflex intra_molecular energy penalty. It is with respect to opt. | A317 | P43 | 4 | 6.4244 | 6.4244 | 17.4822 | 90 | 90 | 90 | LATT -1; SYMM -Y , +X , +Z +3/4; SYMM +Y , -X , +Z +1/4; SYMM -X , -Y , +Z +1/2 | 1.3267 | 0.6777 |  | -83.48 | -50.57 | -82.334 | 0 | 0 | 0 | 1 |  | 0 |  | 0 | CrystalOptimizer PBE1PBE/6-31G(d,p) intramolecular + GDMA2.2(PBE1PBE/6-31G(d,p)) DMA + FIT
BICVIS | C6 H8 O4 | 10 | DD,LL-lactide | rac-3,6-dimethyl-1,4-dioxane-2,5-dione |  | BICVIS, NAHNOZ01, TOFTIV, BEYDEO01 | Study_ID=20, CrystalOptimizer (2.3), DMACRYS (2.0.8) | Rebecca Hylton | 2014 | Buchholz HK, Hylton RK, Brandenburg JG, Seidel-Morgenstern A, Lorenz H, Stein M, Price SL, Cryst Growth Des 2017, 17 (9) | \CHEMISTRY_CPOSS\Lactides\CrystalOptimizer | dfA2794 | 1.886 | PBE0/6-31G(d,p) | 0 |  | This is the DMAflex intra_molecular energy penalty. It is with respect to opt. | A2794 | P1121 | 4 | 8.8156 | 5.4023 | 14.9765 | 90 | 90 | 90.004 | LATT -1; SYMM -X , -Y , +Z +1/2 | 1.3422 | 0.6896 |  | -84.21 | -102.42 | -82.324 | 0 | 0 | 0 | 1 |  | 0 |  | 0 | CrystalOptimizer PBE1PBE/6-31G(d,p) intramolecular + GDMA2.2(PBE1PBE/6-31G(d,p)) DMA + FIT
BICVIS | C6 H8 O4 | 10 | DD,LL-lactide | rac-3,6-dimethyl-1,4-dioxane-2,5-dione |  | BICVIS, NAHNOZ01, TOFTIV, BEYDEO01 | Study_ID=20, CrystalOptimizer (2.3), DMACRYS (2.0.8) | Rebecca Hylton | 2014 | Buchholz HK, Hylton RK, Brandenburg JG, Seidel-Morgenstern A, Lorenz H, Stein M, Price SL, Cryst Growth Des 2017, 17 (9) | \CHEMISTRY_CPOSS\Lactides\CrystalOptimizer | dfA4184 | 1.495 | PBE0/6-31G(d,p) | 0 |  | This is the DMAflex intra_molecular energy penalty. It is with respect to opt. | A4184 | Pbc21 | 8 | 6.8198 | 11.6777 | 17.0286 | 90 | 90 | 90 | LATT -1; SYMM -X +1/2, -Y +1/2, +Z +1/2; SYMM -X +1/2, +Y +1/2, +Z ; SYMM +X , -Y , +Z +1/2 | 1.4118 | 0.7231 |  | -83.74 | -115.7 | -82.245 | 0 | 0 | 0 | 1 |  | 0 |  | 0 | CrystalOptimizer PBE1PBE/6-31G(d,p) intramolecular + GDMA2.2(PBE1PBE/6-31G(d,p)) DMA + FIT
BICVIS | C6 H8 O4 | 10 | DD,LL-lactide | rac-3,6-dimethyl-1,4-dioxane-2,5-dione |  | BICVIS, NAHNOZ01, TOFTIV, BEYDEO01 | Study_ID=20, CrystalOptimizer (2.3), DMACRYS (2.0.8) | Rebecca Hylton | 2014 | Buchholz HK, Hylton RK, Brandenburg JG, Seidel-Morgenstern A, Lorenz H, Stein M, Price SL, Cryst Growth Des 2017, 17 (9) | \CHEMISTRY_CPOSS\Lactides\CrystalOptimizer | dfA79 | 0.133 | PBE0/6-31G(d,p) | 0 |  | This is the DMAflex intra_molecular energy penalty. It is with respect to opt. | A79 | P21/c | 4 | 9.0354 | 8.8599 | 10.4225 | 90 | 55.7 | 90 | LATT 1; SYMM -X , +Y +1/2, -Z +1/2 | 1.3889 | 0.7088 |  | -82.26 | -57.08 | -82.127 | 0 | 0 | 0 | 1 |  | 0 |  | 0 | CrystalOptimizer PBE1PBE/6-31G(d,p) intramolecular + GDMA2.2(PBE1PBE/6-31G(d,p)) DMA + FIT
BICVIS | C6 H8 O4 | 10 | DD,LL-lactide | rac-3,6-dimethyl-1,4-dioxane-2,5-dione |  | BICVIS, NAHNOZ01, TOFTIV, BEYDEO01 | Study_ID=20, CrystalOptimizer (2.3), DMACRYS (2.0.8) | Rebecca Hylton | 2014 | Buchholz HK, Hylton RK, Brandenburg JG, Seidel-Morgenstern A, Lorenz H, Stein M, Price SL, Cryst Growth Des 2017, 17 (9) | \CHEMISTRY_CPOSS\Lactides\CrystalOptimizer | dfA54 | 0.131 | PBE0/6-31G(d,p) | 0 |  | This is the DMAflex intra_molecular energy penalty. It is with respect to opt. | A54 | P21/c | 4 | 6.8043 | 6.8838 | 16.4675 | 90 | 63.722 | 90 | LATT 1; SYMM -X , +Y +1/2, -Z +1/2 | 1.3842 | 0.7104 |  | -82.21 | -54.81 | -82.079 | 0 | 0 | 0 | 1 |  | 0 |  | 0 | CrystalOptimizer PBE1PBE/6-31G(d,p) intramolecular + GDMA2.2(PBE1PBE/6-31G(d,p)) DMA + FIT
BICVIS | C6 H8 O4 | 10 | DD,LL-lactide | rac-3,6-dimethyl-1,4-dioxane-2,5-dione |  | BICVIS, NAHNOZ01, TOFTIV, BEYDEO01 | Study_ID=20, CrystalOptimizer (2.3), DMACRYS (2.0.8) | Rebecca Hylton | 2014 | Buchholz HK, Hylton RK, Brandenburg JG, Seidel-Morgenstern A, Lorenz H, Stein M, Price SL, Cryst Growth Des 2017, 17 (9) | \CHEMISTRY_CPOSS\Lactides\CrystalOptimizer | dfA2511 | 1.22 | PBE0/6-31G(d,p) | 0 |  | This is the DMAflex intra_molecular energy penalty. It is with respect to opt. | A2511 | Pc | 2 | 6.4558 | 6.532 | 8.8612 | 90 | 69.17 | 90 | LATT -1; SYMM +X , -Y , +Z +1/2 | 1.3705 | 0.7047 |  | -83.28 | -53.07 | -82.06 | 0 | 0 | 0 | 1 |  | 0 |  | 0 | CrystalOptimizer PBE1PBE/6-31G(d,p) intramolecular + GDMA2.2(PBE1PBE/6-31G(d,p)) DMA + FIT
BICVIS | C6 H8 O4 | 10 | DD,LL-lactide | rac-3,6-dimethyl-1,4-dioxane-2,5-dione |  | BICVIS, NAHNOZ01, TOFTIV, BEYDEO01 | Study_ID=20, CrystalOptimizer (2.3), DMACRYS (2.0.8) | Rebecca Hylton | 2014 | Buchholz HK, Hylton RK, Brandenburg JG, Seidel-Morgenstern A, Lorenz H, Stein M, Price SL, Cryst Growth Des 2017, 17 (9) | \CHEMISTRY_CPOSS\Lactides\CrystalOptimizer | dfA42 | 1.635 | PBE0/6-31G(d,p) | 0 |  | This is the DMAflex intra_molecular energy penalty. It is with respect to opt. | A42 | P212121 | 4 | 11.5333 | 7.4442 | 7.8255 | 90 | 90 | 90 | LATT -1; SYMM +X +1/2, -Y +1/2, -Z ; SYMM -X , +Y +1/2, -Z +1/2; SYMM -X +1/2, -Y , +Z +1/2 | 1.4248 | 0.7337 |  | -83.69 | -58.36 | -82.055 | 0 | 0 | 0 | 1 |  | 0 |  | 0 | CrystalOptimizer PBE1PBE/6-31G(d,p) intramolecular + GDMA2.2(PBE1PBE/6-31G(d,p)) DMA + FIT
BICVIS | C6 H8 O4 | 10 | DD,LL-lactide | rac-3,6-dimethyl-1,4-dioxane-2,5-dione |  | BICVIS, NAHNOZ01, TOFTIV, BEYDEO01 | Study_ID=20, CrystalOptimizer (2.3), DMACRYS (2.0.8) | Rebecca Hylton | 2014 | Buchholz HK, Hylton RK, Brandenburg JG, Seidel-Morgenstern A, Lorenz H, Stein M, Price SL, Cryst Growth Des 2017, 17 (9) | \CHEMISTRY_CPOSS\Lactides\CrystalOptimizer | dfA1049 | 0.841 | PBE0/6-31G(d,p) | 0 |  | This is the DMAflex intra_molecular energy penalty. It is with respect to opt. | A1049 | P21/a | 4 | 8.5877 | 9.2938 | 8.8774 | 90 | 92.076 | 90 | LATT 1; SYMM -X +1/2, +Y +1/2, -Z | 1.352 | 0.6937 |  | -82.84 | -54.89 | -81.999 | 0 | 0 | 0 | 1 |  | 0 |  | 0 | CrystalOptimizer PBE1PBE/6-31G(d,p) intramolecular + GDMA2.2(PBE1PBE/6-31G(d,p)) DMA + FIT
BICVIS | C6 H8 O4 | 10 | DD,LL-lactide | rac-3,6-dimethyl-1,4-dioxane-2,5-dione |  | BICVIS, NAHNOZ01, TOFTIV, BEYDEO01 | Study_ID=20, CrystalOptimizer (2.3), DMACRYS (2.0.8) | Rebecca Hylton | 2014 | Buchholz HK, Hylton RK, Brandenburg JG, Seidel-Morgenstern A, Lorenz H, Stein M, Price SL, Cryst Growth Des 2017, 17 (9) | \CHEMISTRY_CPOSS\Lactides\CrystalOptimizer | dfA164 | 0.703 | PBE0/6-31G(d,p) | 0 |  | This is the DMAflex intra_molecular energy penalty. It is with respect to opt. | A164 | R-3 | 6 | 22.1108 | 22.1108 | 8.0106 | 90 | 90 | 120 | LATT 3; SYMM -Y , +X -Y , +Z ; SYMM -X +Y , -X , +Z | 1.2702 | 0.6503 |  | -82.7 | -49.9 | -81.997 | 0 | 0 | 0 | 1 |  | 0 |  | 0 | CrystalOptimizer PBE1PBE/6-31G(d,p) intramolecular + GDMA2.2(PBE1PBE/6-31G(d,p)) DMA + FIT
BICVIS | C6 H8 O4 | 10 | DD,LL-lactide | rac-3,6-dimethyl-1,4-dioxane-2,5-dione |  | BICVIS, NAHNOZ01, TOFTIV, BEYDEO01 | Study_ID=20, CrystalOptimizer (2.3), DMACRYS (2.0.8) | Rebecca Hylton | 2014 | Buchholz HK, Hylton RK, Brandenburg JG, Seidel-Morgenstern A, Lorenz H, Stein M, Price SL, Cryst Growth Des 2017, 17 (9) | \CHEMISTRY_CPOSS\Lactides\CrystalOptimizer | dfA2615 | 1.924 | PBE0/6-31G(d,p) | 0 |  | This is the DMAflex intra_molecular energy penalty. It is with respect to opt. | A2615 | Pc11 | 4 | 5.3296 | 18.8174 | 8.669 | 54.67 | 90 | 90 | LATT -1; SYMM -X +1/2, +Y , +Z +1/2 | 1.3497 | 0.6912 |  | -83.83 | -103.05 | -81.906 | 0 | 0 | 0 | 1 |  | 0 |  | 0 | CrystalOptimizer PBE1PBE/6-31G(d,p) intramolecular + GDMA2.2(PBE1PBE/6-31G(d,p)) DMA + FIT
BICVIS | C6 H8 O4 | 10 | DD,LL-lactide | rac-3,6-dimethyl-1,4-dioxane-2,5-dione |  | BICVIS, NAHNOZ01, TOFTIV, BEYDEO01 | Study_ID=20, CrystalOptimizer (2.3), DMACRYS (2.0.8) | Rebecca Hylton | 2014 | Buchholz HK, Hylton RK, Brandenburg JG, Seidel-Morgenstern A, Lorenz H, Stein M, Price SL, Cryst Growth Des 2017, 17 (9) | \CHEMISTRY_CPOSS\Lactides\CrystalOptimizer | dfA380 | 2.644 | PBE0/6-31G(d,p) | 0 |  | This is the DMAflex intra_molecular energy penalty. It is with respect to opt. | A380 | Pbca | 8 | 29.956 | 5.4743 | 8.5519 | 90 | 90 | 90 | LATT 1; SYMM +X +1/2, -Y +1/2, -Z ; SYMM -X , +Y +1/2, -Z +1/2; SYMM -X +1/2, -Y , +Z +1/2 | 1.3652 | 0.6965 |  | -84.54 | -52.41 | -81.896 | 0 | 0 | 0 | 1 |  | 0 |  | 0 | CrystalOptimizer PBE1PBE/6-31G(d,p) intramolecular + GDMA2.2(PBE1PBE/6-31G(d,p)) DMA + FIT
BICVIS | C6 H8 O4 | 10 | DD,LL-lactide | rac-3,6-dimethyl-1,4-dioxane-2,5-dione |  | BICVIS, NAHNOZ01, TOFTIV, BEYDEO01 | Study_ID=20, CrystalOptimizer (2.3), DMACRYS (2.0.8) | Rebecca Hylton | 2014 | Buchholz HK, Hylton RK, Brandenburg JG, Seidel-Morgenstern A, Lorenz H, Stein M, Price SL, Cryst Growth Des 2017, 17 (9) | \CHEMISTRY_CPOSS\Lactides\CrystalOptimizer | dfA1829 | 4.201 | PBE0/6-31G(d,p) | 0 |  | This is the DMAflex intra_molecular energy penalty. It is with respect to opt. | A1829 | P21/c | 4 | 15.4144 | 6.1303 | 7.3051 | 90 | 96.14 | 90 | LATT 1; SYMM -X , +Y +1/2, -Z +1/2 | 1.3948 | 0.714 |  | -86.09 | -55.96 | -81.889 | 0 | 0 | 0 | 1 |  | 0 |  | 0 | CrystalOptimizer PBE1PBE/6-31G(d,p) intramolecular + GDMA2.2(PBE1PBE/6-31G(d,p)) DMA + FIT
BICVIS | C6 H8 O4 | 10 | DD,LL-lactide | rac-3,6-dimethyl-1,4-dioxane-2,5-dione |  | BICVIS, NAHNOZ01, TOFTIV, BEYDEO01 | Study_ID=20, CrystalOptimizer (2.3), DMACRYS (2.0.8) | Rebecca Hylton | 2014 | Buchholz HK, Hylton RK, Brandenburg JG, Seidel-Morgenstern A, Lorenz H, Stein M, Price SL, Cryst Growth Des 2017, 17 (9) | \CHEMISTRY_CPOSS\Lactides\CrystalOptimizer | dfA149 | 0.404 | PBE0/6-31G(d,p) | 0 |  | This is the DMAflex intra_molecular energy penalty. It is with respect to opt. | A149 | Pbcn | 8 | 8.8667 | 10.5104 | 14.7013 | 90 | 90 | 90 | LATT 1; SYMM +X +1/2, -Y +1/2, -Z ; SYMM -X , +Y , -Z +1/2; SYMM -X +1/2, -Y +1/2, +Z +1/2 | 1.3975 | 0.7184 |  | -82.26 | -58.24 | -81.856 | 0 | 0 | 0 | 1 |  | 0 |  | 0 | CrystalOptimizer PBE1PBE/6-31G(d,p) intramolecular + GDMA2.2(PBE1PBE/6-31G(d,p)) DMA + FIT
BICVIS | C6 H8 O4 | 10 | DD,LL-lactide | rac-3,6-dimethyl-1,4-dioxane-2,5-dione |  | BICVIS, NAHNOZ01, TOFTIV, BEYDEO01 | Study_ID=20, CrystalOptimizer (2.3), DMACRYS (2.0.8) | Rebecca Hylton | 2014 | Buchholz HK, Hylton RK, Brandenburg JG, Seidel-Morgenstern A, Lorenz H, Stein M, Price SL, Cryst Growth Des 2017, 17 (9) | \CHEMISTRY_CPOSS\Lactides\CrystalOptimizer | dfA1622 | 3.319 | PBE0/6-31G(d,p) | 0 |  | This is the DMAflex intra_molecular energy penalty. It is with respect to opt. | A1622 | Pca21 | 4 | 5.4545 | 14.9987 | 8.5903 | 90 | 90 | 90 | LATT -1; SYMM -X , -Y , +Z +1/2; SYMM -X +1/2, +Y , +Z +1/2; SYMM +X +1/2, -Y , +Z | 1.3622 | 0.6959 |  | -85.07 | -52.66 | -81.751 | 0 | 0 | 0 | 1 |  | 0 |  | 0 | CrystalOptimizer PBE1PBE/6-31G(d,p) intramolecular + GDMA2.2(PBE1PBE/6-31G(d,p)) DMA + FIT
BICVIS | C6 H8 O4 | 10 | DD,LL-lactide | rac-3,6-dimethyl-1,4-dioxane-2,5-dione |  | BICVIS, NAHNOZ01, TOFTIV, BEYDEO01 | Study_ID=20, CrystalOptimizer (2.3), DMACRYS (2.0.8) | Rebecca Hylton | 2014 | Buchholz HK, Hylton RK, Brandenburg JG, Seidel-Morgenstern A, Lorenz H, Stein M, Price SL, Cryst Growth Des 2017, 17 (9) | \CHEMISTRY_CPOSS\Lactides\CrystalOptimizer | dfA48 | 1.723 | PBE0/6-31G(d,p) | 0 |  | This is the DMAflex intra_molecular energy penalty. It is with respect to opt. | A48 | P21/c | 4 | 12.8071 | 6.5562 | 8.8649 | 90 | 69.638 | 90 | LATT 1; SYMM -X , +Y +1/2, -Z +1/2 | 1.3718 | 0.7022 |  | -83.46 | -53.43 | -81.737 | 0 | 0 | 0 | 1 |  | 0 |  | 0 | CrystalOptimizer PBE1PBE/6-31G(d,p) intramolecular + GDMA2.2(PBE1PBE/6-31G(d,p)) DMA + FIT
BICVIS | C6 H8 O4 | 10 | DD,LL-lactide | rac-3,6-dimethyl-1,4-dioxane-2,5-dione |  | BICVIS, NAHNOZ01, TOFTIV, BEYDEO01 | Study_ID=20, CrystalOptimizer (2.3), DMACRYS (2.0.8) | Rebecca Hylton | 2014 | Buchholz HK, Hylton RK, Brandenburg JG, Seidel-Morgenstern A, Lorenz H, Stein M, Price SL, Cryst Growth Des 2017, 17 (9) | \CHEMISTRY_CPOSS\Lactides\CrystalOptimizer | dfA980 | 1.604 | PBE0/6-31G(d,p) | 0 |  | This is the DMAflex intra_molecular energy penalty. It is with respect to opt. | A980 | P21/c | 4 | 16.2239 | 5.4525 | 8.7486 | 90 | 65.739 | 90 | LATT 1; SYMM -X , +Y +1/2, -Z +1/2 | 1.3568 | 0.6918 |  | -83.32 | -51.88 | -81.716 | 0 | 0 | 0 | 1 |  | 0 |  | 0 | CrystalOptimizer PBE1PBE/6-31G(d,p) intramolecular + GDMA2.2(PBE1PBE/6-31G(d,p)) DMA + FIT
BICVIS | C6 H8 O4 | 10 | DD,LL-lactide | rac-3,6-dimethyl-1,4-dioxane-2,5-dione |  | BICVIS, NAHNOZ01, TOFTIV, BEYDEO01 | Study_ID=20, CrystalOptimizer (2.3), DMACRYS (2.0.8) | Rebecca Hylton | 2014 | Buchholz HK, Hylton RK, Brandenburg JG, Seidel-Morgenstern A, Lorenz H, Stein M, Price SL, Cryst Growth Des 2017, 17 (9) | \CHEMISTRY_CPOSS\Lactides\CrystalOptimizer | dfA420 | 1.094 | PBE0/6-31G(d,p) | 0 |  | This is the DMAflex intra_molecular energy penalty. It is with respect to opt. | A420 | P212121 | 4 | 5.2915 | 13.1159 | 9.7588 | 90 | 90 | 90 | LATT -1; SYMM +X +1/2, -Y +1/2, -Z ; SYMM -X , +Y +1/2, -Z +1/2; SYMM -X +1/2, -Y , +Z +1/2 | 1.4134 | 0.7265 |  | -82.74 | -57.75 | -81.646 | 0 | 0 | 0 | 1 |  | 0 |  | 0 | CrystalOptimizer PBE1PBE/6-31G(d,p) intramolecular + GDMA2.2(PBE1PBE/6-31G(d,p)) DMA + FIT
BICVIS | C6 H8 O4 | 10 | DD,LL-lactide | rac-3,6-dimethyl-1,4-dioxane-2,5-dione |  | BICVIS, NAHNOZ01, TOFTIV, BEYDEO01 | Study_ID=20, CrystalOptimizer (2.3), DMACRYS (2.0.8) | Rebecca Hylton | 2014 | Buchholz HK, Hylton RK, Brandenburg JG, Seidel-Morgenstern A, Lorenz H, Stein M, Price SL, Cryst Growth Des 2017, 17 (9) | \CHEMISTRY_CPOSS\Lactides\CrystalOptimizer | dfA1293 | 1.266 | PBE0/6-31G(d,p) | 0 |  | This is the DMAflex intra_molecular energy penalty. It is with respect to opt. | A1293 | P21/c | 4 | 7.7516 | 5.2823 | 17.5836 | 90 | 76.83 | 90 | LATT 1; SYMM -X , +Y +1/2, -Z +1/2 | 1.3655 | 0.6987 |  | -82.9 | -54.82 | -81.634 | 0 | 0 | 0 | 1 |  | 0 |  | 0 | CrystalOptimizer PBE1PBE/6-31G(d,p) intramolecular + GDMA2.2(PBE1PBE/6-31G(d,p)) DMA + FIT
BICVIS | C6 H8 O4 | 10 | DD,LL-lactide | rac-3,6-dimethyl-1,4-dioxane-2,5-dione |  | BICVIS, NAHNOZ01, TOFTIV, BEYDEO01 | Study_ID=20, CrystalOptimizer (2.3), DMACRYS (2.0.8) | Rebecca Hylton | 2014 | Buchholz HK, Hylton RK, Brandenburg JG, Seidel-Morgenstern A, Lorenz H, Stein M, Price SL, Cryst Growth Des 2017, 17 (9) | \CHEMISTRY_CPOSS\Lactides\CrystalOptimizer | dfA134 | 0.797 | PBE0/6-31G(d,p) | 0 |  | This is the DMAflex intra_molecular energy penalty. It is with respect to opt. | A134 | Pna21 | 4 | 8.0626 | 12.279 | 6.888 | 90 | 90 | 90 | LATT -1; SYMM -X , -Y , +Z +1/2; SYMM -X +1/2, +Y +1/2, +Z +1/2; SYMM +X +1/2, -Y +1/2, +Z | 1.4038 | 0.7223 |  | -82.41 | -56.97 | -81.613 | 0 | 0 | 0 | 1 |  | 0 |  | 0 | CrystalOptimizer PBE1PBE/6-31G(d,p) intramolecular + GDMA2.2(PBE1PBE/6-31G(d,p)) DMA + FIT
BICVIS | C6 H8 O4 | 10 | DD,LL-lactide | rac-3,6-dimethyl-1,4-dioxane-2,5-dione |  | BICVIS, NAHNOZ01, TOFTIV, BEYDEO01 | Study_ID=20, CrystalOptimizer (2.3), DMACRYS (2.0.8) | Rebecca Hylton | 2014 | Buchholz HK, Hylton RK, Brandenburg JG, Seidel-Morgenstern A, Lorenz H, Stein M, Price SL, Cryst Growth Des 2017, 17 (9) | \CHEMISTRY_CPOSS\Lactides\CrystalOptimizer | dfA450 | 1.188 | PBE0/6-31G(d,p) | 0 |  | This is the DMAflex intra_molecular energy penalty. It is with respect to opt. | A450 | P21/n | 4 | 6.8943 | 14.9403 | 6.6932 | 90 | 90.362 | 90 | LATT 1; SYMM -X +1/2, +Y +1/2, -Z +1/2 | 1.3886 | 0.7109 |  | -82.76 | -56.22 | -81.572 | 0 | 0 | 0 | 1 |  | 0 |  | 0 | CrystalOptimizer PBE1PBE/6-31G(d,p) intramolecular + GDMA2.2(PBE1PBE/6-31G(d,p)) DMA + FIT
BICVIS | C6 H8 O4 | 10 | DD,LL-lactide | rac-3,6-dimethyl-1,4-dioxane-2,5-dione |  | BICVIS, NAHNOZ01, TOFTIV, BEYDEO01 | Study_ID=20, CrystalOptimizer (2.3), DMACRYS (2.0.8) | Rebecca Hylton | 2014 | Buchholz HK, Hylton RK, Brandenburg JG, Seidel-Morgenstern A, Lorenz H, Stein M, Price SL, Cryst Growth Des 2017, 17 (9) | \CHEMISTRY_CPOSS\Lactides\CrystalOptimizer | dfA1474 | 1.801 | PBE0/6-31G(d,p) | 0 |  | This is the DMAflex intra_molecular energy penalty. It is with respect to opt. | A1474 | Pbcn | 8 | 5.3766 | 8.7438 | 30.2377 | 90 | 90 | 90 | LATT 1; SYMM +X +1/2, -Y +1/2, -Z ; SYMM -X , +Y , -Z +1/2; SYMM -X +1/2, -Y +1/2, +Z +1/2 | 1.3469 | 0.6886 |  | -83.35 | -50.92 | -81.549 | 0 | 0 | 0 | 1 |  | 0 |  | 0 | CrystalOptimizer PBE1PBE/6-31G(d,p) intramolecular + GDMA2.2(PBE1PBE/6-31G(d,p)) DMA + FIT
BICVIS | C6 H8 O4 | 10 | DD,LL-lactide | rac-3,6-dimethyl-1,4-dioxane-2,5-dione |  | BICVIS, NAHNOZ01, TOFTIV, BEYDEO01 | Study_ID=20, CrystalOptimizer (2.3), DMACRYS (2.0.8) | Rebecca Hylton | 2014 | Buchholz HK, Hylton RK, Brandenburg JG, Seidel-Morgenstern A, Lorenz H, Stein M, Price SL, Cryst Growth Des 2017, 17 (9) | \CHEMISTRY_CPOSS\Lactides\CrystalOptimizer | dfA77 | 4.912 | PBE0/6-31G(d,p) | 0 |  | This is the DMAflex intra_molecular energy penalty. It is with respect to opt. | A77 | Pbca | 8 | 6.1541 | 7.2487 | 30.7062 | 90 | 90 | 90 | LATT 1; SYMM +X +1/2, -Y +1/2, -Z ; SYMM -X , +Y +1/2, -Z +1/2; SYMM -X +1/2, -Y , +Z +1/2 | 1.3978 | 0.7174 |  | -86.45 | -56.27 | -81.538 | 0 | 0 | 0 | 1 |  | 0 |  | 0 | CrystalOptimizer PBE1PBE/6-31G(d,p) intramolecular + GDMA2.2(PBE1PBE/6-31G(d,p)) DMA + FIT
BICVIS | C6 H8 O4 | 10 | DD,LL-lactide | rac-3,6-dimethyl-1,4-dioxane-2,5-dione |  | BICVIS, NAHNOZ01, TOFTIV, BEYDEO01 | Study_ID=20, CrystalOptimizer (2.3), DMACRYS (2.0.8) | Rebecca Hylton | 2014 | Buchholz HK, Hylton RK, Brandenburg JG, Seidel-Morgenstern A, Lorenz H, Stein M, Price SL, Cryst Growth Des 2017, 17 (9) | \CHEMISTRY_CPOSS\Lactides\CrystalOptimizer | dfA4743 | 1.818 | PBE0/6-31G(d,p) | 0 |  | This is the DMAflex intra_molecular energy penalty. It is with respect to opt. | A4743 | Pca21 | 4 | 15.512 | 5.2647 | 8.3301 | 90 | 90 | 90 | LATT -1; SYMM -X , -Y , +Z +1/2; SYMM -X +1/2, +Y , +Z +1/2; SYMM +X +1/2, -Y , +Z | 1.4072 | 0.7232 |  | -83.26 | -56.87 | -81.442 | 0 | 0 | 0 | 1 |  | 0 |  | 0 | CrystalOptimizer PBE1PBE/6-31G(d,p) intramolecular + GDMA2.2(PBE1PBE/6-31G(d,p)) DMA + FIT
BICVIS | C6 H8 O4 | 10 | DD,LL-lactide | rac-3,6-dimethyl-1,4-dioxane-2,5-dione |  | BICVIS, NAHNOZ01, TOFTIV, BEYDEO01 | Study_ID=20, CrystalOptimizer (2.3), DMACRYS (2.0.8) | Rebecca Hylton | 2014 | Buchholz HK, Hylton RK, Brandenburg JG, Seidel-Morgenstern A, Lorenz H, Stein M, Price SL, Cryst Growth Des 2017, 17 (9) | \CHEMISTRY_CPOSS\Lactides\CrystalOptimizer | dfA3122 | 3.491 | PBE0/6-31G(d,p) | 0 |  | This is the DMAflex intra_molecular energy penalty. It is with respect to opt. | A3122 | Aba2 | 4 | 5.4556 | 30.1525 | 8.5802 | 90 | 90 | 90 | LATT -5; SYMM -X , -Y , +Z ; SYMM -X +1/2, +Y +1/2, +Z ; SYMM +X +1/2, -Y +1/2, +Z | 1.3565 | 0.6933 |  | -84.93 | -51.86 | -81.439 | 0 | 0 | 0 | 1 |  | 0 |  | 0 | CrystalOptimizer PBE1PBE/6-31G(d,p) intramolecular + GDMA2.2(PBE1PBE/6-31G(d,p)) DMA + FIT
BICVIS | C6 H8 O4 | 10 | DD,LL-lactide | rac-3,6-dimethyl-1,4-dioxane-2,5-dione |  | BICVIS, NAHNOZ01, TOFTIV, BEYDEO01 | Study_ID=20, CrystalOptimizer (2.3), DMACRYS (2.0.8) | Rebecca Hylton | 2014 | Buchholz HK, Hylton RK, Brandenburg JG, Seidel-Morgenstern A, Lorenz H, Stein M, Price SL, Cryst Growth Des 2017, 17 (9) | \CHEMISTRY_CPOSS\Lactides\CrystalOptimizer | dfA658 | 1.236 | PBE0/6-31G(d,p) | 0 |  | This is the DMAflex intra_molecular energy penalty. It is with respect to opt. | A658 | Pna21 | 4 | 16.8701 | 7.9465 | 5.2829 | 90 | 90 | 90 | LATT -1; SYMM -X , -Y , +Z +1/2; SYMM -X +1/2, +Y +1/2, +Z +1/2; SYMM +X +1/2, -Y +1/2, +Z | 1.3517 | 0.6941 |  | -82.66 | -52.95 | -81.424 | 0 | 0 | 0 | 1 |  | 0 |  | 0 | CrystalOptimizer PBE1PBE/6-31G(d,p) intramolecular + GDMA2.2(PBE1PBE/6-31G(d,p)) DMA + FIT
BICVIS | C6 H8 O4 | 10 | DD,LL-lactide | rac-3,6-dimethyl-1,4-dioxane-2,5-dione |  | BICVIS, NAHNOZ01, TOFTIV, BEYDEO01 | Study_ID=20, CrystalOptimizer (2.3), DMACRYS (2.0.8) | Rebecca Hylton | 2014 | Buchholz HK, Hylton RK, Brandenburg JG, Seidel-Morgenstern A, Lorenz H, Stein M, Price SL, Cryst Growth Des 2017, 17 (9) | \CHEMISTRY_CPOSS\Lactides\CrystalOptimizer | dfA100 | 0.369 | PBE0/6-31G(d,p) | 0 |  | This is the DMAflex intra_molecular energy penalty. It is with respect to opt. | A100 | P21/c | 4 | 6.6438 | 11.3697 | 9.6457 | 90 | 77.965 | 90 | LATT 1; SYMM -X , +Y +1/2, -Z +1/2 | 1.3434 | 0.6869 |  | -81.77 | -51.63 | -81.401 | 0 | 0 | 0 | 1 |  | 0 |  | 0 | CrystalOptimizer PBE1PBE/6-31G(d,p) intramolecular + GDMA2.2(PBE1PBE/6-31G(d,p)) DMA + FIT
BICVIS | C6 H8 O4 | 10 | DD,LL-lactide | rac-3,6-dimethyl-1,4-dioxane-2,5-dione |  | BICVIS, NAHNOZ01, TOFTIV, BEYDEO01 | Study_ID=20, CrystalOptimizer (2.3), DMACRYS (2.0.8) | Rebecca Hylton | 2014 | Buchholz HK, Hylton RK, Brandenburg JG, Seidel-Morgenstern A, Lorenz H, Stein M, Price SL, Cryst Growth Des 2017, 17 (9) | \CHEMISTRY_CPOSS\Lactides\CrystalOptimizer | dfA1922 | 2.133 | PBE0/6-31G(d,p) | 0 |  | This is the DMAflex intra_molecular energy penalty. It is with respect to opt. | A1922 | Pbca | 8 | 29.3052 | 5.4992 | 8.7386 | 90 | 90 | 90 | LATT 1; SYMM +X +1/2, -Y +1/2, -Z ; SYMM -X , +Y +1/2, -Z +1/2; SYMM -X +1/2, -Y , +Z +1/2 | 1.3595 | 0.696 |  | -83.52 | -52.3 | -81.387 | 0 | 0 | 0 | 1 |  | 0 |  | 0 | CrystalOptimizer PBE1PBE/6-31G(d,p) intramolecular + GDMA2.2(PBE1PBE/6-31G(d,p)) DMA + FIT
BICVIS | C6 H8 O4 | 10 | DD,LL-lactide | rac-3,6-dimethyl-1,4-dioxane-2,5-dione |  | BICVIS, NAHNOZ01, TOFTIV, BEYDEO01 | Study_ID=20, CrystalOptimizer (2.3), DMACRYS (2.0.8) | Rebecca Hylton | 2014 | Buchholz HK, Hylton RK, Brandenburg JG, Seidel-Morgenstern A, Lorenz H, Stein M, Price SL, Cryst Growth Des 2017, 17 (9) | \CHEMISTRY_CPOSS\Lactides\CrystalOptimizer | dfA1243 | 5.496 | PBE0/6-31G(d,p) | 0 |  | This is the DMAflex intra_molecular energy penalty. It is with respect to opt. | A1243 | P21/c | 4 | 8.9051 | 8.7653 | 9.2678 | 90 | 111.393 | 90 | LATT 1; SYMM -X , +Y +1/2, -Z +1/2 | 1.4213 | 0.7295 |  | -86.88 | -58.29 | -81.384 | 0 | 0 | 0 | 1 |  | 0 |  | 0 | CrystalOptimizer PBE1PBE/6-31G(d,p) intramolecular + GDMA2.2(PBE1PBE/6-31G(d,p)) DMA + FIT
BICVIS | C6 H8 O4 | 10 | DD,LL-lactide | rac-3,6-dimethyl-1,4-dioxane-2,5-dione |  | BICVIS, NAHNOZ01, TOFTIV, BEYDEO01 | Study_ID=20, CrystalOptimizer (2.3), DMACRYS (2.0.8) | Rebecca Hylton | 2014 | Buchholz HK, Hylton RK, Brandenburg JG, Seidel-Morgenstern A, Lorenz H, Stein M, Price SL, Cryst Growth Des 2017, 17 (9) | \CHEMISTRY_CPOSS\Lactides\CrystalOptimizer | dfA677 | 1.015 | PBE0/6-31G(d,p) | 0 |  | This is the DMAflex intra_molecular energy penalty. It is with respect to opt. | A677 | P21 | 2 | 6.8304 | 6.8576 | 8.1032 | 90 | 64.501 | 90 | LATT -1; SYMM -X , +Y +1/2, -Z | 1.3972 | 0.7206 |  | -82.39 | -55.96 | -81.375 | 0 | 0 | 0 | 1 |  | 0 |  | 0 | CrystalOptimizer PBE1PBE/6-31G(d,p) intramolecular + GDMA2.2(PBE1PBE/6-31G(d,p)) DMA + FIT
BICVIS | C6 H8 O4 | 10 | DD,LL-lactide | rac-3,6-dimethyl-1,4-dioxane-2,5-dione |  | BICVIS, NAHNOZ01, TOFTIV, BEYDEO01 | Study_ID=20, CrystalOptimizer (2.3), DMACRYS (2.0.8) | Rebecca Hylton | 2014 | Buchholz HK, Hylton RK, Brandenburg JG, Seidel-Morgenstern A, Lorenz H, Stein M, Price SL, Cryst Growth Des 2017, 17 (9) | \CHEMISTRY_CPOSS\Lactides\CrystalOptimizer | dfA152 | 0.827 | PBE0/6-31G(d,p) | 0 |  | This is the DMAflex intra_molecular energy penalty. It is with respect to opt. | A152 | P212121 | 4 | 8.1943 | 12.0276 | 6.953 | 90 | 90 | 90 | LATT -1; SYMM +X +1/2, -Y +1/2, -Z ; SYMM -X , +Y +1/2, -Z +1/2; SYMM -X +1/2, -Y , +Z +1/2 | 1.397 | 0.7208 |  | -82.15 | -56.44 | -81.323 | 0 | 0 | 0 | 1 |  | 0 |  | 0 | CrystalOptimizer PBE1PBE/6-31G(d,p) intramolecular + GDMA2.2(PBE1PBE/6-31G(d,p)) DMA + FIT
BICVIS | C6 H8 O4 | 10 | DD,LL-lactide | rac-3,6-dimethyl-1,4-dioxane-2,5-dione |  | BICVIS, NAHNOZ01, TOFTIV, BEYDEO01 | Study_ID=20, CrystalOptimizer (2.3), DMACRYS (2.0.8) | Rebecca Hylton | 2014 | Buchholz HK, Hylton RK, Brandenburg JG, Seidel-Morgenstern A, Lorenz H, Stein M, Price SL, Cryst Growth Des 2017, 17 (9) | \CHEMISTRY_CPOSS\Lactides\CrystalOptimizer | dfA721 | 1.796 | PBE0/6-31G(d,p) | 0 |  | This is the DMAflex intra_molecular energy penalty. It is with respect to opt. | A721 | Pna21 | 4 | 12.8877 | 8.0902 | 6.6896 | 90 | 90 | 90 | LATT -1; SYMM -X , -Y , +Z +1/2; SYMM -X +1/2, +Y +1/2, +Z +1/2; SYMM +X +1/2, -Y +1/2, +Z | 1.3725 | 0.7061 |  | -83.08 | -54.55 | -81.284 | 0 | 0 | 0 | 1 |  | 0 |  | 0 | CrystalOptimizer PBE1PBE/6-31G(d,p) intramolecular + GDMA2.2(PBE1PBE/6-31G(d,p)) DMA + FIT
BICVIS | C6 H8 O4 | 10 | DD,LL-lactide | rac-3,6-dimethyl-1,4-dioxane-2,5-dione |  | BICVIS, NAHNOZ01, TOFTIV, BEYDEO01 | Study_ID=20, CrystalOptimizer (2.3), DMACRYS (2.0.8) | Rebecca Hylton | 2014 | Buchholz HK, Hylton RK, Brandenburg JG, Seidel-Morgenstern A, Lorenz H, Stein M, Price SL, Cryst Growth Des 2017, 17 (9) | \CHEMISTRY_CPOSS\Lactides\CrystalOptimizer | dfA283 | 1.49 | PBE0/6-31G(d,p) | 0 |  | This is the DMAflex intra_molecular energy penalty. It is with respect to opt. | A283 | P21/c | 4 | 8.8989 | 5.6903 | 14.0583 | 90 | 93.612 | 90 | LATT 1; SYMM -X , +Y +1/2, -Z +1/2 | 1.3474 | 0.6908 |  | -82.73 | -54.21 | -81.24 | 0 | 0 | 0 | 1 |  | 0 |  | 0 | CrystalOptimizer PBE1PBE/6-31G(d,p) intramolecular + GDMA2.2(PBE1PBE/6-31G(d,p)) DMA + FIT
BICVIS | C6 H8 O4 | 10 | DD,LL-lactide | rac-3,6-dimethyl-1,4-dioxane-2,5-dione |  | BICVIS, NAHNOZ01, TOFTIV, BEYDEO01 | Study_ID=20, CrystalOptimizer (2.3), DMACRYS (2.0.8) | Rebecca Hylton | 2014 | Buchholz HK, Hylton RK, Brandenburg JG, Seidel-Morgenstern A, Lorenz H, Stein M, Price SL, Cryst Growth Des 2017, 17 (9) | \CHEMISTRY_CPOSS\Lactides\CrystalOptimizer | dfA561 | 0.911 | PBE0/6-31G(d,p) | 0 |  | This is the DMAflex intra_molecular energy penalty. It is with respect to opt. | A561 | P21/c | 4 | 9.9146 | 5.1826 | 16.0707 | 90 | 122.676 | 90 | LATT 1; SYMM -X , +Y +1/2, -Z +1/2 | 1.3773 | 0.707 |  | -82.13 | -55.77 | -81.219 | 0 | 0 | 0 | 1 |  | 0 |  | 0 | CrystalOptimizer PBE1PBE/6-31G(d,p) intramolecular + GDMA2.2(PBE1PBE/6-31G(d,p)) DMA + FIT
BICVIS | C6 H8 O4 | 10 | DD,LL-lactide | rac-3,6-dimethyl-1,4-dioxane-2,5-dione |  | BICVIS, NAHNOZ01, TOFTIV, BEYDEO01 | Study_ID=20, CrystalOptimizer (2.3), DMACRYS (2.0.8) | Rebecca Hylton | 2014 | Buchholz HK, Hylton RK, Brandenburg JG, Seidel-Morgenstern A, Lorenz H, Stein M, Price SL, Cryst Growth Des 2017, 17 (9) | \CHEMISTRY_CPOSS\Lactides\CrystalOptimizer | dfA511 | 4.005 | PBE0/6-31G(d,p) | 0 |  | This is the DMAflex intra_molecular energy penalty. It is with respect to opt. | A511 | C2/c | 4 | 31.1473 | 6.0837 | 7.3587 | 90 | 82.622 | 90 | LATT 7; SYMM -X , +Y , -Z +1/2 | 1.3845 | 0.7114 |  | -85.21 | -55.63 | -81.205 | 0 | 0 | 0 | 1 |  | 0 |  | 0 | CrystalOptimizer PBE1PBE/6-31G(d,p) intramolecular + GDMA2.2(PBE1PBE/6-31G(d,p)) DMA + FIT
BICVIS | C6 H8 O4 | 10 | DD,LL-lactide | rac-3,6-dimethyl-1,4-dioxane-2,5-dione |  | BICVIS, NAHNOZ01, TOFTIV, BEYDEO01 | Study_ID=20, CrystalOptimizer (2.3), DMACRYS (2.0.8) | Rebecca Hylton | 2014 | Buchholz HK, Hylton RK, Brandenburg JG, Seidel-Morgenstern A, Lorenz H, Stein M, Price SL, Cryst Growth Des 2017, 17 (9) | \CHEMISTRY_CPOSS\Lactides\CrystalOptimizer | dfA587 | 1.056 | PBE0/6-31G(d,p) | 0 |  | This is the DMAflex intra_molecular energy penalty. It is with respect to opt. | A587 | P212121 | 4 | 7.8874 | 5.2889 | 17.0065 | 90 | 90 | 90 | LATT -1; SYMM +X +1/2, -Y +1/2, -Z ; SYMM -X , +Y +1/2, -Z +1/2; SYMM -X +1/2, -Y , +Z +1/2 | 1.3494 | 0.6915 |  | -82.24 | -53.5 | -81.184 | 0 | 0 | 0 | 1 |  | 0 |  | 0 | CrystalOptimizer PBE1PBE/6-31G(d,p) intramolecular + GDMA2.2(PBE1PBE/6-31G(d,p)) DMA + FIT
BICVIS | C6 H8 O4 | 10 | DD,LL-lactide | rac-3,6-dimethyl-1,4-dioxane-2,5-dione |  | BICVIS, NAHNOZ01, TOFTIV, BEYDEO01 | Study_ID=20, CrystalOptimizer (2.3), DMACRYS (2.0.8) | Rebecca Hylton | 2014 | Buchholz HK, Hylton RK, Brandenburg JG, Seidel-Morgenstern A, Lorenz H, Stein M, Price SL, Cryst Growth Des 2017, 17 (9) | \CHEMISTRY_CPOSS\Lactides\CrystalOptimizer | dfA814 | 1.372 | PBE0/6-31G(d,p) | 0 |  | This is the DMAflex intra_molecular energy penalty. It is with respect to opt. | A814 | P21/c | 4 | 8.3264 | 5.2674 | 17.5847 | 90 | 114.328 | 90 | LATT 1; SYMM -X , +Y +1/2, -Z +1/2 | 1.3622 | 0.6937 |  | -82.5 | -54.78 | -81.128 | 0 | 0 | 0 | 1 |  | 0 |  | 0 | CrystalOptimizer PBE1PBE/6-31G(d,p) intramolecular + GDMA2.2(PBE1PBE/6-31G(d,p)) DMA + FIT
BICVIS | C6 H8 O4 | 10 | DD,LL-lactide | rac-3,6-dimethyl-1,4-dioxane-2,5-dione |  | BICVIS, NAHNOZ01, TOFTIV, BEYDEO01 | Study_ID=20, CrystalOptimizer (2.3), DMACRYS (2.0.8) | Rebecca Hylton | 2014 | Buchholz HK, Hylton RK, Brandenburg JG, Seidel-Morgenstern A, Lorenz H, Stein M, Price SL, Cryst Growth Des 2017, 17 (9) | \CHEMISTRY_CPOSS\Lactides\CrystalOptimizer | dfA1454 | 2.331 | PBE0/6-31G(d,p) | 0 |  | This is the DMAflex intra_molecular energy penalty. It is with respect to opt. | A1454 | P21 | 2 | 5.875 | 8.7097 | 6.8377 | 90 | 82.496 | 90 | LATT -1; SYMM -X , +Y +1/2, -Z | 1.3799 | 0.7126 |  | -83.41 | -54.13 | -81.079 | 0 | 0 | 0 | 1 |  | 0 |  | 0 | CrystalOptimizer PBE1PBE/6-31G(d,p) intramolecular + GDMA2.2(PBE1PBE/6-31G(d,p)) DMA + FIT
BICVIS | C6 H8 O4 | 10 | DD,LL-lactide | rac-3,6-dimethyl-1,4-dioxane-2,5-dione |  | BICVIS, NAHNOZ01, TOFTIV, BEYDEO01 | Study_ID=20, CrystalOptimizer (2.3), DMACRYS (2.0.8) | Rebecca Hylton | 2014 | Buchholz HK, Hylton RK, Brandenburg JG, Seidel-Morgenstern A, Lorenz H, Stein M, Price SL, Cryst Growth Des 2017, 17 (9) | \CHEMISTRY_CPOSS\Lactides\CrystalOptimizer | dfA349 | 0.964 | PBE0/6-31G(d,p) | 0 |  | This is the DMAflex intra_molecular energy penalty. It is with respect to opt. | A349 | P21/c | 4 | 5.8761 | 11.0152 | 10.7218 | 90 | 103.154 | 90 | LATT 1; SYMM -X , +Y +1/2, -Z +1/2 | 1.4166 | 0.7277 |  | -82.04 | -59.04 | -81.076 | 0 | 0 | 0 | 1 |  | 0 |  | 0 | CrystalOptimizer PBE1PBE/6-31G(d,p) intramolecular + GDMA2.2(PBE1PBE/6-31G(d,p)) DMA + FIT
BICVIS | C6 H8 O4 | 10 | DD,LL-lactide | rac-3,6-dimethyl-1,4-dioxane-2,5-dione |  | BICVIS, NAHNOZ01, TOFTIV, BEYDEO01 | Study_ID=20, CrystalOptimizer (2.3), DMACRYS (2.0.8) | Rebecca Hylton | 2014 | Buchholz HK, Hylton RK, Brandenburg JG, Seidel-Morgenstern A, Lorenz H, Stein M, Price SL, Cryst Growth Des 2017, 17 (9) | \CHEMISTRY_CPOSS\Lactides\CrystalOptimizer | dfA1594 | 4.832 | PBE0/6-31G(d,p) | 0 |  | This is the DMAflex intra_molecular energy penalty. It is with respect to opt. | A1594 | P2111 | 8 | 30.8498 | 6.1388 | 7.2763 | 90.002 | 90 | 90 | LATT -1; SYMM +X +1/2, -Y , -Z +1/2 | 1.3894 | 0.7151 |  | -85.9 | -222.7 | -81.068 | 0 | 0 | 0 | 1 |  | 0 |  | 0 | CrystalOptimizer PBE1PBE/6-31G(d,p) intramolecular + GDMA2.2(PBE1PBE/6-31G(d,p)) DMA + FIT
BICVIS | C6 H8 O4 | 10 | DD,LL-lactide | rac-3,6-dimethyl-1,4-dioxane-2,5-dione |  | BICVIS, NAHNOZ01, TOFTIV, BEYDEO01 | Study_ID=20, CrystalOptimizer (2.3), DMACRYS (2.0.8) | Rebecca Hylton | 2014 | Buchholz HK, Hylton RK, Brandenburg JG, Seidel-Morgenstern A, Lorenz H, Stein M, Price SL, Cryst Growth Des 2017, 17 (9) | \CHEMISTRY_CPOSS\Lactides\CrystalOptimizer | dfA4312 | 4.407 | PBE0/6-31G(d,p) | 0 |  | This is the DMAflex intra_molecular energy penalty. It is with respect to opt. | A4312 | P21 | 4 | 7.2698 | 6.1498 | 15.8553 | 90 | 74.709 | 90 | LATT -1; SYMM -X , +Y +1/2, -Z +1/2 | 1.4001 | 0.719 |  | -85.46 | -113.36 | -81.053 | 0 | 0 | 0 | 1 |  | 0 |  | 0 | CrystalOptimizer PBE1PBE/6-31G(d,p) intramolecular + GDMA2.2(PBE1PBE/6-31G(d,p)) DMA + FIT
BICVIS | C6 H8 O4 | 10 | DD,LL-lactide | rac-3,6-dimethyl-1,4-dioxane-2,5-dione |  | BICVIS, NAHNOZ01, TOFTIV, BEYDEO01 | Study_ID=20, CrystalOptimizer (2.3), DMACRYS (2.0.8) | Rebecca Hylton | 2014 | Buchholz HK, Hylton RK, Brandenburg JG, Seidel-Morgenstern A, Lorenz H, Stein M, Price SL, Cryst Growth Des 2017, 17 (9) | \CHEMISTRY_CPOSS\Lactides\CrystalOptimizer | dfA4267 | 1.102 | PBE0/6-31G(d,p) | 0 |  | This is the DMAflex intra_molecular energy penalty. It is with respect to opt. | A4267 | I2/c | 8 | 17.4462 | 9.1748 | 8.7838 | 90 | 94.883 | 90 | LATT 1; SYMM -X , +Y , -Z +1/2; SYMM +X +1/2, +Y +1/2, +Z +1/2; SYMM -X +1/2, +Y +1/2, -Z | 1.3667 | 0.6973 |  | -82.15 | -56.03 | -81.048 | 0 | 0 | 0 | 1 |  | 0 |  | 0 | CrystalOptimizer PBE1PBE/6-31G(d,p) intramolecular + GDMA2.2(PBE1PBE/6-31G(d,p)) DMA + FIT
BICVIS | C6 H8 O4 | 10 | DD,LL-lactide | rac-3,6-dimethyl-1,4-dioxane-2,5-dione |  | BICVIS, NAHNOZ01, TOFTIV, BEYDEO01 | Study_ID=20, CrystalOptimizer (2.3), DMACRYS (2.0.8) | Rebecca Hylton | 2014 | Buchholz HK, Hylton RK, Brandenburg JG, Seidel-Morgenstern A, Lorenz H, Stein M, Price SL, Cryst Growth Des 2017, 17 (9) | \CHEMISTRY_CPOSS\Lactides\CrystalOptimizer | dfA224 | 0.801 | PBE0/6-31G(d,p) | 0 |  | This is the DMAflex intra_molecular energy penalty. It is with respect to opt. | A224 | P-1 | 2 | 8.924 | 5.2435 | 7.9733 | 95.18 | 69.848 | 90.764 | LATT 1 | 1.3724 | 0.7084 |  | -81.84 | -55.38 | -81.039 | 0 | 0 | 0 | 1 |  | 0 |  | 0 | CrystalOptimizer PBE1PBE/6-31G(d,p) intramolecular + GDMA2.2(PBE1PBE/6-31G(d,p)) DMA + FIT
BICVIS | C6 H8 O4 | 10 | DD,LL-lactide | rac-3,6-dimethyl-1,4-dioxane-2,5-dione |  | BICVIS, NAHNOZ01, TOFTIV, BEYDEO01 | Study_ID=20, CrystalOptimizer (2.3), DMACRYS (2.0.8) | Rebecca Hylton | 2014 | Buchholz HK, Hylton RK, Brandenburg JG, Seidel-Morgenstern A, Lorenz H, Stein M, Price SL, Cryst Growth Des 2017, 17 (9) | \CHEMISTRY_CPOSS\Lactides\CrystalOptimizer | dfA315 | 0.978 | PBE0/6-31G(d,p) | 0 |  | This is the DMAflex intra_molecular energy penalty. It is with respect to opt. | A315 | P21/c | 4 | 5.4682 | 8.8789 | 14.7819 | 90 | 88.523 | 90 | LATT 1; SYMM -X , +Y +1/2, -Z +1/2 | 1.3343 | 0.6783 |  | -82.01 | -51.82 | -81.032 | 0 | 0 | 0 | 1 |  | 0 |  | 0 | CrystalOptimizer PBE1PBE/6-31G(d,p) intramolecular + GDMA2.2(PBE1PBE/6-31G(d,p)) DMA + FIT
BICVIS | C6 H8 O4 | 10 | DD,LL-lactide | rac-3,6-dimethyl-1,4-dioxane-2,5-dione |  | BICVIS, NAHNOZ01, TOFTIV, BEYDEO01 | Study_ID=20, CrystalOptimizer (2.3), DMACRYS (2.0.8) | Rebecca Hylton | 2014 | Buchholz HK, Hylton RK, Brandenburg JG, Seidel-Morgenstern A, Lorenz H, Stein M, Price SL, Cryst Growth Des 2017, 17 (9) | \CHEMISTRY_CPOSS\Lactides\CrystalOptimizer | dfA2161 | 2.312 | PBE0/6-31G(d,p) | 0 |  | This is the DMAflex intra_molecular energy penalty. It is with respect to opt. | A2161 | Pbcn | 8 | 5.4914 | 8.7275 | 29.4761 | 90 | 90 | 90 | LATT 1; SYMM +X +1/2, -Y +1/2, -Z ; SYMM -X , +Y , -Z +1/2; SYMM -X +1/2, -Y +1/2, +Z +1/2 | 1.3553 | 0.6936 |  | -83.34 | -51.62 | -81.028 | 0 | 0 | 0 | 1 |  | 0 |  | 0 | CrystalOptimizer PBE1PBE/6-31G(d,p) intramolecular + GDMA2.2(PBE1PBE/6-31G(d,p)) DMA + FIT
BICVIS | C6 H8 O4 | 10 | DD,LL-lactide | rac-3,6-dimethyl-1,4-dioxane-2,5-dione |  | BICVIS, NAHNOZ01, TOFTIV, BEYDEO01 | Study_ID=20, CrystalOptimizer (2.3), DMACRYS (2.0.8) | Rebecca Hylton | 2014 | Buchholz HK, Hylton RK, Brandenburg JG, Seidel-Morgenstern A, Lorenz H, Stein M, Price SL, Cryst Growth Des 2017, 17 (9) | \CHEMISTRY_CPOSS\Lactides\CrystalOptimizer | dfA5916 | 2.207 | PBE0/6-31G(d,p) | 0 |  | This is the DMAflex intra_molecular energy penalty. It is with respect to opt. | A5916 | P-1 | 2 | 5.6382 | 9.5672 | 9.1689 | 126.332 | 61.497 | 114.562 | LATT 1 | 1.3918 | 0.7153 |  | -83.23 | -56.37 | -81.023 | 0 | 0 | 0 | 1 |  | 0 |  | 0 | CrystalOptimizer PBE1PBE/6-31G(d,p) intramolecular + GDMA2.2(PBE1PBE/6-31G(d,p)) DMA + FIT
BICVIS | C6 H8 O4 | 10 | DD,LL-lactide | rac-3,6-dimethyl-1,4-dioxane-2,5-dione |  | BICVIS, NAHNOZ01, TOFTIV, BEYDEO01 | Study_ID=20, CrystalOptimizer (2.3), DMACRYS (2.0.8) | Rebecca Hylton | 2014 | Buchholz HK, Hylton RK, Brandenburg JG, Seidel-Morgenstern A, Lorenz H, Stein M, Price SL, Cryst Growth Des 2017, 17 (9) | \CHEMISTRY_CPOSS\Lactides\CrystalOptimizer | dfA240 | 0.934 | PBE0/6-31G(d,p) | 0 |  | This is the DMAflex intra_molecular energy penalty. It is with respect to opt. | A240 | Pca21 | 4 | 9.5298 | 8.6624 | 8.4745 | 90 | 90 | 90 | LATT -1; SYMM -X , -Y , +Z +1/2; SYMM -X +1/2, +Y , +Z +1/2; SYMM +X +1/2, -Y , +Z | 1.3684 | 0.6998 |  | -81.91 | -53.68 | -80.976 | 0 | 0 | 0 | 1 |  | 0 |  | 0 | CrystalOptimizer PBE1PBE/6-31G(d,p) intramolecular + GDMA2.2(PBE1PBE/6-31G(d,p)) DMA + FIT
BICVIS | C6 H8 O4 | 10 | DD,LL-lactide | rac-3,6-dimethyl-1,4-dioxane-2,5-dione |  | BICVIS, NAHNOZ01, TOFTIV, BEYDEO01 | Study_ID=20, CrystalOptimizer (2.3), DMACRYS (2.0.8) | Rebecca Hylton | 2014 | Buchholz HK, Hylton RK, Brandenburg JG, Seidel-Morgenstern A, Lorenz H, Stein M, Price SL, Cryst Growth Des 2017, 17 (9) | \CHEMISTRY_CPOSS\Lactides\CrystalOptimizer | dfA6162 | 1.83 | PBE0/6-31G(d,p) | 0 |  | This is the DMAflex intra_molecular energy penalty. It is with respect to opt. | A6162 | Pbc21 | 8 | 5.3704 | 17.4752 | 15.0192 | 90 | 90 | 90 | LATT -1; SYMM -X +1/2, -Y +1/2, +Z +1/2; SYMM -X +1/2, +Y +1/2, +Z ; SYMM +X , -Y , +Z +1/2 | 1.3583 | 0.6959 |  | -82.8 | -107.57 | -80.97 | 0 | 0 | 0 | 1 |  | 0 |  | 0 | CrystalOptimizer PBE1PBE/6-31G(d,p) intramolecular + GDMA2.2(PBE1PBE/6-31G(d,p)) DMA + FIT
BICVIS | C6 H8 O4 | 10 | DD,LL-lactide | rac-3,6-dimethyl-1,4-dioxane-2,5-dione |  | BICVIS, NAHNOZ01, TOFTIV, BEYDEO01 | Study_ID=20, CrystalOptimizer (2.3), DMACRYS (2.0.8) | Rebecca Hylton | 2014 | Buchholz HK, Hylton RK, Brandenburg JG, Seidel-Morgenstern A, Lorenz H, Stein M, Price SL, Cryst Growth Des 2017, 17 (9) | \CHEMISTRY_CPOSS\Lactides\CrystalOptimizer | dfA4285 | 0.424 | PBE0/6-31G(d,p) | 0 |  | This is the DMAflex intra_molecular energy penalty. It is with respect to opt. | A4285 | P212121 | 4 | 5.2832 | 15.1068 | 8.7725 | 90 | 90 | 90 | LATT -1; SYMM +X +1/2, -Y +1/2, -Z ; SYMM -X , +Y +1/2, -Z +1/2; SYMM -X +1/2, -Y , +Z +1/2 | 1.3673 | 0.7006 |  | -81.38 | -54.61 | -80.956 | 0 | 0 | 0 | 1 |  | 0 |  | 0 | CrystalOptimizer PBE1PBE/6-31G(d,p) intramolecular + GDMA2.2(PBE1PBE/6-31G(d,p)) DMA + FIT
BICVIS | C6 H8 O4 | 10 | DD,LL-lactide | rac-3,6-dimethyl-1,4-dioxane-2,5-dione |  | BICVIS, NAHNOZ01, TOFTIV, BEYDEO01 | Study_ID=20, CrystalOptimizer (2.3), DMACRYS (2.0.8) | Rebecca Hylton | 2014 | Buchholz HK, Hylton RK, Brandenburg JG, Seidel-Morgenstern A, Lorenz H, Stein M, Price SL, Cryst Growth Des 2017, 17 (9) | \CHEMISTRY_CPOSS\Lactides\CrystalOptimizer | dfA973 | 2.858 | PBE0/6-31G(d,p) | 0 |  | This is the DMAflex intra_molecular energy penalty. It is with respect to opt. | A973 | P21/c | 4 | 8.1343 | 6.6683 | 12.9186 | 90 | 77.207 | 90 | LATT 1; SYMM -X , +Y +1/2, -Z +1/2 | 1.4009 | 0.7146 |  | -83.79 | -57.57 | -80.932 | 0 | 0 | 0 | 1 |  | 0 |  | 0 | CrystalOptimizer PBE1PBE/6-31G(d,p) intramolecular + GDMA2.2(PBE1PBE/6-31G(d,p)) DMA + FIT
BICVIS | C6 H8 O4 | 10 | DD,LL-lactide | rac-3,6-dimethyl-1,4-dioxane-2,5-dione |  | BICVIS, NAHNOZ01, TOFTIV, BEYDEO01 | Study_ID=20, CrystalOptimizer (2.3), DMACRYS (2.0.8) | Rebecca Hylton | 2014 | Buchholz HK, Hylton RK, Brandenburg JG, Seidel-Morgenstern A, Lorenz H, Stein M, Price SL, Cryst Growth Des 2017, 17 (9) | \CHEMISTRY_CPOSS\Lactides\CrystalOptimizer | dfA1395 | 2.44 | PBE0/6-31G(d,p) | 0 |  | This is the DMAflex intra_molecular energy penalty. It is with respect to opt. | A1395 | P21 | 2 | 5.8698 | 8.7058 | 6.853 | 90 | 82.638 | 90 | LATT -1; SYMM -X , +Y +1/2, -Z | 1.3782 | 0.7111 |  | -83.36 | -53.99 | -80.92 | 0 | 0 | 0 | 1 |  | 0 |  | 0 | CrystalOptimizer PBE1PBE/6-31G(d,p) intramolecular + GDMA2.2(PBE1PBE/6-31G(d,p)) DMA + FIT
BICVIS | C6 H8 O4 | 10 | DD,LL-lactide | rac-3,6-dimethyl-1,4-dioxane-2,5-dione |  | BICVIS, NAHNOZ01, TOFTIV, BEYDEO01 | Study_ID=20, CrystalOptimizer (2.3), DMACRYS (2.0.8) | Rebecca Hylton | 2014 | Buchholz HK, Hylton RK, Brandenburg JG, Seidel-Morgenstern A, Lorenz H, Stein M, Price SL, Cryst Growth Des 2017, 17 (9) | \CHEMISTRY_CPOSS\Lactides\CrystalOptimizer | dfA5080 | 1.263 | PBE0/6-31G(d,p) | 0 |  | This is the DMAflex intra_molecular energy penalty. It is with respect to opt. | A5080 | P21/c | 4 | 6.5162 | 6.8009 | 18.496 | 90 | 57.236 | 90 | LATT 1; SYMM -X , +Y +1/2, -Z +1/2 | 1.3889 | 0.7107 |  | -82.08 | -56.93 | -80.817 | 0 | 0 | 0 | 1 |  | 0 |  | 0 | CrystalOptimizer PBE1PBE/6-31G(d,p) intramolecular + GDMA2.2(PBE1PBE/6-31G(d,p)) DMA + FIT
BICVIS | C6 H8 O4 | 10 | DD,LL-lactide | rac-3,6-dimethyl-1,4-dioxane-2,5-dione |  | BICVIS, NAHNOZ01, TOFTIV, BEYDEO01 | Study_ID=20, CrystalOptimizer (2.3), DMACRYS (2.0.8) | Rebecca Hylton | 2014 | Buchholz HK, Hylton RK, Brandenburg JG, Seidel-Morgenstern A, Lorenz H, Stein M, Price SL, Cryst Growth Des 2017, 17 (9) | \CHEMISTRY_CPOSS\Lactides\CrystalOptimizer | dfA56 | 1.32 | PBE0/6-31G(d,p) | 0 |  | This is the DMAflex intra_molecular energy penalty. It is with respect to opt. | A56 | Pbca | 8 | 9.5806 | 15.7101 | 9.3337 | 90 | 90 | 90 | LATT 1; SYMM +X +1/2, -Y +1/2, -Z ; SYMM -X , +Y +1/2, -Z +1/2; SYMM -X +1/2, -Y , +Z +1/2 | 1.3629 | 0.7005 |  | -82.11 | -53.95 | -80.79 | 0 | 0 | 0 | 1 |  | 0 |  | 0 | CrystalOptimizer PBE1PBE/6-31G(d,p) intramolecular + GDMA2.2(PBE1PBE/6-31G(d,p)) DMA + FIT
BICVIS | C6 H8 O4 | 10 | DD,LL-lactide | rac-3,6-dimethyl-1,4-dioxane-2,5-dione |  | BICVIS, NAHNOZ01, TOFTIV, BEYDEO01 | Study_ID=20, CrystalOptimizer (2.3), DMACRYS (2.0.8) | Rebecca Hylton | 2014 | Buchholz HK, Hylton RK, Brandenburg JG, Seidel-Morgenstern A, Lorenz H, Stein M, Price SL, Cryst Growth Des 2017, 17 (9) | \CHEMISTRY_CPOSS\Lactides\CrystalOptimizer | dfA323 | 1.633 | PBE0/6-31G(d,p) | 0 |  | This is the DMAflex intra_molecular energy penalty. It is with respect to opt. | A323 | P21/c | 4 | 6.0465 | 8.4793 | 13.7906 | 90 | 78.794 | 90 | LATT 1; SYMM -X , +Y +1/2, -Z +1/2 | 1.3803 | 0.7062 |  | -82.41 | -54.97 | -80.777 | 0 | 0 | 0 | 1 |  | 0 |  | 0 | CrystalOptimizer PBE1PBE/6-31G(d,p) intramolecular + GDMA2.2(PBE1PBE/6-31G(d,p)) DMA + FIT
BICVIS | C6 H8 O4 | 10 | DD,LL-lactide | rac-3,6-dimethyl-1,4-dioxane-2,5-dione |  | BICVIS, NAHNOZ01, TOFTIV, BEYDEO01 | Study_ID=20, CrystalOptimizer (2.3), DMACRYS (2.0.8) | Rebecca Hylton | 2014 | Buchholz HK, Hylton RK, Brandenburg JG, Seidel-Morgenstern A, Lorenz H, Stein M, Price SL, Cryst Growth Des 2017, 17 (9) | \CHEMISTRY_CPOSS\Lactides\CrystalOptimizer | dfA844 | 1.716 | PBE0/6-31G(d,p) | 0 |  | This is the DMAflex intra_molecular energy penalty. It is with respect to opt. | A844 | P21/c | 4 | 8.8871 | 14.188 | 5.5736 | 90 | 77.999 | 90 | LATT 1; SYMM -X , +Y +1/2, -Z +1/2 | 1.3926 | 0.7116 |  | -82.49 | -56.98 | -80.774 | 0 | 0 | 0 | 1 |  | 0 |  | 0 | CrystalOptimizer PBE1PBE/6-31G(d,p) intramolecular + GDMA2.2(PBE1PBE/6-31G(d,p)) DMA + FIT
BICVIS | C6 H8 O4 | 10 | DD,LL-lactide | rac-3,6-dimethyl-1,4-dioxane-2,5-dione |  | BICVIS, NAHNOZ01, TOFTIV, BEYDEO01 | Study_ID=20, CrystalOptimizer (2.3), DMACRYS (2.0.8) | Rebecca Hylton | 2014 | Buchholz HK, Hylton RK, Brandenburg JG, Seidel-Morgenstern A, Lorenz H, Stein M, Price SL, Cryst Growth Des 2017, 17 (9) | \CHEMISTRY_CPOSS\Lactides\CrystalOptimizer | dfA1684 | 2.72 | PBE0/6-31G(d,p) | 0 |  | This is the DMAflex intra_molecular energy penalty. It is with respect to opt. | A1684 | Aba2 | 4 | 5.442 | 29.9897 | 8.6794 | 90 | 90 | 90 | LATT -5; SYMM -X , -Y , +Z ; SYMM -X +1/2, +Y +1/2, +Z ; SYMM +X +1/2, -Y +1/2, +Z | 1.3516 | 0.6913 |  | -83.47 | -51.67 | -80.75 | 0 | 0 | 0 | 1 |  | 0 |  | 0 | CrystalOptimizer PBE1PBE/6-31G(d,p) intramolecular + GDMA2.2(PBE1PBE/6-31G(d,p)) DMA + FIT
BICVIS | C6 H8 O4 | 10 | DD,LL-lactide | rac-3,6-dimethyl-1,4-dioxane-2,5-dione |  | BICVIS, NAHNOZ01, TOFTIV, BEYDEO01 | Study_ID=20, CrystalOptimizer (2.3), DMACRYS (2.0.8) | Rebecca Hylton | 2014 | Buchholz HK, Hylton RK, Brandenburg JG, Seidel-Morgenstern A, Lorenz H, Stein M, Price SL, Cryst Growth Des 2017, 17 (9) | \CHEMISTRY_CPOSS\Lactides\CrystalOptimizer | dfA6309 | 0.981 | PBE0/6-31G(d,p) | 0 |  | This is the DMAflex intra_molecular energy penalty. It is with respect to opt. | A6309 | P21/b11 | 8 | 9.1391 | 17.566 | 10.3621 | 61.69 | 90 | 90 | LATT 1; SYMM +X +1/2, -Y +1/2, -Z | 1.3073 | 0.6692 |  | -81.73 | -101.96 | -80.749 | 0 | 0 | 0 | 1 |  | 0 |  | 0 | CrystalOptimizer PBE1PBE/6-31G(d,p) intramolecular + GDMA2.2(PBE1PBE/6-31G(d,p)) DMA + FIT
BICVIS | C6 H8 O4 | 10 | DD,LL-lactide | rac-3,6-dimethyl-1,4-dioxane-2,5-dione |  | BICVIS, NAHNOZ01, TOFTIV, BEYDEO01 | Study_ID=20, CrystalOptimizer (2.3), DMACRYS (2.0.8) | Rebecca Hylton | 2014 | Buchholz HK, Hylton RK, Brandenburg JG, Seidel-Morgenstern A, Lorenz H, Stein M, Price SL, Cryst Growth Des 2017, 17 (9) | \CHEMISTRY_CPOSS\Lactides\CrystalOptimizer | dfA526 | 1.552 | PBE0/6-31G(d,p) | 0 |  | This is the DMAflex intra_molecular energy penalty. It is with respect to opt. | A526 | P21 | 4 | 6.3727 | 12.1882 | 9.0326 | 90 | 90.063 | 90 | LATT -1; SYMM -X +1/2, +Y +1/2, -Z | 1.3645 | 0.698 |  | -82.29 | -108.61 | -80.738 | 0 | 0 | 0 | 1 |  | 0 |  | 0 | CrystalOptimizer PBE1PBE/6-31G(d,p) intramolecular + GDMA2.2(PBE1PBE/6-31G(d,p)) DMA + FIT
BICVIS | C6 H8 O4 | 10 | DD,LL-lactide | rac-3,6-dimethyl-1,4-dioxane-2,5-dione |  | BICVIS, NAHNOZ01, TOFTIV, BEYDEO01 | Study_ID=20, CrystalOptimizer (2.3), DMACRYS (2.0.8) | Rebecca Hylton | 2014 | Buchholz HK, Hylton RK, Brandenburg JG, Seidel-Morgenstern A, Lorenz H, Stein M, Price SL, Cryst Growth Des 2017, 17 (9) | \CHEMISTRY_CPOSS\Lactides\CrystalOptimizer | dfA2337 | 1.46 | PBE0/6-31G(d,p) | 0 |  | This is the DMAflex intra_molecular energy penalty. It is with respect to opt. | A2337 | P21 | 8 | 6.455 | 24.6507 | 8.9466 | 90 | 90.002 | 90 | LATT -1; SYMM -X , +Y +1/2, -Z +1/2 | 1.3449 | 0.6897 |  | -82.18 | -204.65 | -80.72 | 0 | 0 | 0 | 1 |  | 0 |  | 0 | CrystalOptimizer PBE1PBE/6-31G(d,p) intramolecular + GDMA2.2(PBE1PBE/6-31G(d,p)) DMA + FIT
BICVIS | C6 H8 O4 | 10 | DD,LL-lactide | rac-3,6-dimethyl-1,4-dioxane-2,5-dione |  | BICVIS, NAHNOZ01, TOFTIV, BEYDEO01 | Study_ID=20, CrystalOptimizer (2.3), DMACRYS (2.0.8) | Rebecca Hylton | 2014 | Buchholz HK, Hylton RK, Brandenburg JG, Seidel-Morgenstern A, Lorenz H, Stein M, Price SL, Cryst Growth Des 2017, 17 (9) | \CHEMISTRY_CPOSS\Lactides\CrystalOptimizer | dfA3878 | 0.391 | PBE0/6-31G(d,p) | 0 |  | This is the DMAflex intra_molecular energy penalty. It is with respect to opt. | A3878 | Pca21 | 4 | 11.3592 | 8.0888 | 7.6107 | 90 | 90 | 90 | LATT -1; SYMM -X , -Y , +Z +1/2; SYMM -X +1/2, +Y , +Z +1/2; SYMM +X +1/2, -Y , +Z | 1.369 | 0.7044 |  | -81.1 | -54.56 | -80.709 | 0 | 0 | 0 | 1 |  | 0 |  | 0 | CrystalOptimizer PBE1PBE/6-31G(d,p) intramolecular + GDMA2.2(PBE1PBE/6-31G(d,p)) DMA + FIT
BICVIS | C6 H8 O4 | 10 | DD,LL-lactide | rac-3,6-dimethyl-1,4-dioxane-2,5-dione |  | BICVIS, NAHNOZ01, TOFTIV, BEYDEO01 | Study_ID=20, CrystalOptimizer (2.3), DMACRYS (2.0.8) | Rebecca Hylton | 2014 | Buchholz HK, Hylton RK, Brandenburg JG, Seidel-Morgenstern A, Lorenz H, Stein M, Price SL, Cryst Growth Des 2017, 17 (9) | \CHEMISTRY_CPOSS\Lactides\CrystalOptimizer | dfA237 | 0.384 | PBE0/6-31G(d,p) | 0 |  | This is the DMAflex intra_molecular energy penalty. It is with respect to opt. | A237 | P21/c | 4 | 8.0492 | 6.8627 | 13.6836 | 90 | 65.427 | 90 | LATT 1; SYMM -X , +Y +1/2, -Z +1/2 | 1.3926 | 0.7164 |  | -81.08 | -55.75 | -80.696 | 0 | 0 | 0 | 1 |  | 0 |  | 0 | CrystalOptimizer PBE1PBE/6-31G(d,p) intramolecular + GDMA2.2(PBE1PBE/6-31G(d,p)) DMA + FIT
BICVIS | C6 H8 O4 | 10 | DD,LL-lactide | rac-3,6-dimethyl-1,4-dioxane-2,5-dione |  | BICVIS, NAHNOZ01, TOFTIV, BEYDEO01 | Study_ID=20, CrystalOptimizer (2.3), DMACRYS (2.0.8) | Rebecca Hylton | 2014 | Buchholz HK, Hylton RK, Brandenburg JG, Seidel-Morgenstern A, Lorenz H, Stein M, Price SL, Cryst Growth Des 2017, 17 (9) | \CHEMISTRY_CPOSS\Lactides\CrystalOptimizer | dfA1161 | 0.723 | PBE0/6-31G(d,p) | 0 |  | This is the DMAflex intra_molecular energy penalty. It is with respect to opt. | A1161 | Pc | 2 | 5.6267 | 9.1522 | 7.1506 | 90 | 71.399 | 90 | LATT -1; SYMM +X , -Y , +Z +1/2 | 1.3715 | 0.7043 |  | -81.41 | -54.52 | -80.687 | 0 | 0 | 0 | 1 |  | 0 |  | 0 | CrystalOptimizer PBE1PBE/6-31G(d,p) intramolecular + GDMA2.2(PBE1PBE/6-31G(d,p)) DMA + FIT
BICVIS | C6 H8 O4 | 10 | DD,LL-lactide | rac-3,6-dimethyl-1,4-dioxane-2,5-dione |  | BICVIS, NAHNOZ01, TOFTIV, BEYDEO01 | Study_ID=20, CrystalOptimizer (2.3), DMACRYS (2.0.8) | Rebecca Hylton | 2014 | Buchholz HK, Hylton RK, Brandenburg JG, Seidel-Morgenstern A, Lorenz H, Stein M, Price SL, Cryst Growth Des 2017, 17 (9) | \CHEMISTRY_CPOSS\Lactides\CrystalOptimizer | dfA797 | 2.093 | PBE0/6-31G(d,p) | 0 |  | This is the DMAflex intra_molecular energy penalty. It is with respect to opt. | A797 | Pa | 4 | 16.8471 | 7.7494 | 5.3084 | 90 | 91.276 | 90 | LATT -1; SYMM +X +1/2, -Y , +Z | 1.3817 | 0.7064 |  | -82.78 | -111.2 | -80.687 | 0 | 0 | 0 | 1 |  | 0 |  | 0 | CrystalOptimizer PBE1PBE/6-31G(d,p) intramolecular + GDMA2.2(PBE1PBE/6-31G(d,p)) DMA + FIT
BICVIS | C6 H8 O4 | 10 | DD,LL-lactide | rac-3,6-dimethyl-1,4-dioxane-2,5-dione |  | BICVIS, NAHNOZ01, TOFTIV, BEYDEO01 | Study_ID=20, CrystalOptimizer (2.3), DMACRYS (2.0.8) | Rebecca Hylton | 2014 | Buchholz HK, Hylton RK, Brandenburg JG, Seidel-Morgenstern A, Lorenz H, Stein M, Price SL, Cryst Growth Des 2017, 17 (9) | \CHEMISTRY_CPOSS\Lactides\CrystalOptimizer | dfA2252 | 1.491 | PBE0/6-31G(d,p) | 0 |  | This is the DMAflex intra_molecular energy penalty. It is with respect to opt. | A2252 | P21/n | 4 | 12.9195 | 6.7161 | 8.8563 | 90 | 63.026 | 90 | LATT 1; SYMM -X +1/2, +Y +1/2, -Z +1/2 | 1.3978 | 0.7176 |  | -82.16 | -57.48 | -80.669 | 0 | 0 | 0 | 1 |  | 0 |  | 0 | CrystalOptimizer PBE1PBE/6-31G(d,p) intramolecular + GDMA2.2(PBE1PBE/6-31G(d,p)) DMA + FIT
BICVIS | C6 H8 O4 | 10 | DD,LL-lactide | rac-3,6-dimethyl-1,4-dioxane-2,5-dione |  | BICVIS, NAHNOZ01, TOFTIV, BEYDEO01 | Study_ID=20, CrystalOptimizer (2.3), DMACRYS (2.0.8) | Rebecca Hylton | 2014 | Buchholz HK, Hylton RK, Brandenburg JG, Seidel-Morgenstern A, Lorenz H, Stein M, Price SL, Cryst Growth Des 2017, 17 (9) | \CHEMISTRY_CPOSS\Lactides\CrystalOptimizer | dfA147 | 0.935 | PBE0/6-31G(d,p) | 0 |  | This is the DMAflex intra_molecular energy penalty. It is with respect to opt. | A147 | Pbca | 8 | 10.714 | 10.983 | 11.7267 | 90 | 90 | 90 | LATT 1; SYMM +X +1/2, -Y +1/2, -Z ; SYMM -X , +Y +1/2, -Z +1/2; SYMM -X +1/2, -Y , +Z +1/2 | 1.3875 | 0.7139 |  | -81.55 | -56.67 | -80.615 | 0 | 0 | 0 | 1 |  | 0 |  | 0 | CrystalOptimizer PBE1PBE/6-31G(d,p) intramolecular + GDMA2.2(PBE1PBE/6-31G(d,p)) DMA + FIT
BICVIS | C6 H8 O4 | 10 | DD,LL-lactide | rac-3,6-dimethyl-1,4-dioxane-2,5-dione |  | BICVIS, NAHNOZ01, TOFTIV, BEYDEO01 | Study_ID=20, CrystalOptimizer (2.3), DMACRYS (2.0.8) | Rebecca Hylton | 2014 | Buchholz HK, Hylton RK, Brandenburg JG, Seidel-Morgenstern A, Lorenz H, Stein M, Price SL, Cryst Growth Des 2017, 17 (9) | \CHEMISTRY_CPOSS\Lactides\CrystalOptimizer | dfA157 | 1.9 | PBE0/6-31G(d,p) | 0 |  | This is the DMAflex intra_molecular energy penalty. It is with respect to opt. | A157 | P21/c | 4 | 6.4946 | 6.6522 | 17.5012 | 90 | 113.512 | 90 | LATT 1; SYMM -X , +Y +1/2, -Z +1/2 | 1.3807 | 0.7047 |  | -82.51 | -55.83 | -80.61 | 0 | 0 | 0 | 1 |  | 0 |  | 0 | CrystalOptimizer PBE1PBE/6-31G(d,p) intramolecular + GDMA2.2(PBE1PBE/6-31G(d,p)) DMA + FIT
BICVIS | C6 H8 O4 | 10 | DD,LL-lactide | rac-3,6-dimethyl-1,4-dioxane-2,5-dione |  | BICVIS, NAHNOZ01, TOFTIV, BEYDEO01 | Study_ID=20, CrystalOptimizer (2.3), DMACRYS (2.0.8) | Rebecca Hylton | 2014 | Buchholz HK, Hylton RK, Brandenburg JG, Seidel-Morgenstern A, Lorenz H, Stein M, Price SL, Cryst Growth Des 2017, 17 (9) | \CHEMISTRY_CPOSS\Lactides\CrystalOptimizer | dfA528 | 2.307 | PBE0/6-31G(d,p) | 0 |  | This is the DMAflex intra_molecular energy penalty. It is with respect to opt. | A528 | Pna21 | 4 | 10.9059 | 9.1961 | 6.8214 | 90 | 90 | 90 | LATT -1; SYMM -X , -Y , +Z +1/2; SYMM -X +1/2, +Y +1/2, +Z +1/2; SYMM +X +1/2, -Y +1/2, +Z | 1.3993 | 0.7179 |  | -82.91 | -58.93 | -80.603 | 0 | 0 | 0 | 1 |  | 0 |  | 0 | CrystalOptimizer PBE1PBE/6-31G(d,p) intramolecular + GDMA2.2(PBE1PBE/6-31G(d,p)) DMA + FIT
BICVIS | C6 H8 O4 | 10 | DD,LL-lactide | rac-3,6-dimethyl-1,4-dioxane-2,5-dione |  | BICVIS, NAHNOZ01, TOFTIV, BEYDEO01 | Study_ID=20, CrystalOptimizer (2.3), DMACRYS (2.0.8) | Rebecca Hylton | 2014 | Buchholz HK, Hylton RK, Brandenburg JG, Seidel-Morgenstern A, Lorenz H, Stein M, Price SL, Cryst Growth Des 2017, 17 (9) | \CHEMISTRY_CPOSS\Lactides\CrystalOptimizer | dfA211 | 1.168 | PBE0/6-31G(d,p) | 0 |  | This is the DMAflex intra_molecular energy penalty. It is with respect to opt. | A211 | Pbca | 8 | 15.6986 | 11.6194 | 7.5059 | 90 | 90 | 90 | LATT 1; SYMM +X +1/2, -Y +1/2, -Z ; SYMM -X , +Y +1/2, -Z +1/2; SYMM -X +1/2, -Y , +Z +1/2 | 1.3984 | 0.7164 |  | -81.74 | -56.73 | -80.572 | 0 | 0 | 0 | 1 |  | 0 |  | 0 | CrystalOptimizer PBE1PBE/6-31G(d,p) intramolecular + GDMA2.2(PBE1PBE/6-31G(d,p)) DMA + FIT
BICVIS | C6 H8 O4 | 10 | DD,LL-lactide | rac-3,6-dimethyl-1,4-dioxane-2,5-dione |  | BICVIS, NAHNOZ01, TOFTIV, BEYDEO01 | Study_ID=20, CrystalOptimizer (2.3), DMACRYS (2.0.8) | Rebecca Hylton | 2014 | Buchholz HK, Hylton RK, Brandenburg JG, Seidel-Morgenstern A, Lorenz H, Stein M, Price SL, Cryst Growth Des 2017, 17 (9) | \CHEMISTRY_CPOSS\Lactides\CrystalOptimizer | dfA101 | 0.519 | PBE0/6-31G(d,p) | 0 |  | This is the DMAflex intra_molecular energy penalty. It is with respect to opt. | A101 | Pbca | 8 | 8.6614 | 10.5293 | 15.1898 | 90 | 90 | 90 | LATT 1; SYMM +X +1/2, -Y +1/2, -Z ; SYMM -X , +Y +1/2, -Z +1/2; SYMM -X +1/2, -Y , +Z +1/2 | 1.3821 | 0.7101 |  | -81.09 | -56.1 | -80.571 | 0 | 0 | 0 | 1 |  | 0 |  | 0 | CrystalOptimizer PBE1PBE/6-31G(d,p) intramolecular + GDMA2.2(PBE1PBE/6-31G(d,p)) DMA + FIT
BICVIS | C6 H8 O4 | 10 | DD,LL-lactide | rac-3,6-dimethyl-1,4-dioxane-2,5-dione |  | BICVIS, NAHNOZ01, TOFTIV, BEYDEO01 | Study_ID=20, CrystalOptimizer (2.3), DMACRYS (2.0.8) | Rebecca Hylton | 2014 | Buchholz HK, Hylton RK, Brandenburg JG, Seidel-Morgenstern A, Lorenz H, Stein M, Price SL, Cryst Growth Des 2017, 17 (9) | \CHEMISTRY_CPOSS\Lactides\CrystalOptimizer | dfA989 | 5.315 | PBE0/6-31G(d,p) | 0 |  | This is the DMAflex intra_molecular energy penalty. It is with respect to opt. | A989 | Ab11 | 4 | 6.1583 | 31.7677 | 7.229 | 76.823 | 90 | 90 | LATT -5; SYMM -X +1/2, +Y +1/2, +Z | 1.3904 | 0.7131 |  | -85.85 | -111.98 | -80.535 | 0 | 0 | 0 | 1 |  | 0 |  | 0 | CrystalOptimizer PBE1PBE/6-31G(d,p) intramolecular + GDMA2.2(PBE1PBE/6-31G(d,p)) DMA + FIT
BICVIS | C6 H8 O4 | 10 | DD,LL-lactide | rac-3,6-dimethyl-1,4-dioxane-2,5-dione |  | BICVIS, NAHNOZ01, TOFTIV, BEYDEO01 | Study_ID=20, CrystalOptimizer (2.3), DMACRYS (2.0.8) | Rebecca Hylton | 2014 | Buchholz HK, Hylton RK, Brandenburg JG, Seidel-Morgenstern A, Lorenz H, Stein M, Price SL, Cryst Growth Des 2017, 17 (9) | \CHEMISTRY_CPOSS\Lactides\CrystalOptimizer | dfA378 | 1.045 | PBE0/6-31G(d,p) | 0 |  | This is the DMAflex intra_molecular energy penalty. It is with respect to opt. | A378 | Pccn | 8 | 9.7659 | 15.8552 | 9.1648 | 90 | 90 | 90 | LATT 1; SYMM +X +1/2, -Y , -Z +1/2; SYMM -X , +Y +1/2, -Z +1/2; SYMM -X +1/2, -Y +1/2, +Z | 1.3492 | 0.6929 |  | -81.55 | -53.94 | -80.505 | 0 | 0 | 0 | 1 |  | 0 |  | 0 | CrystalOptimizer PBE1PBE/6-31G(d,p) intramolecular + GDMA2.2(PBE1PBE/6-31G(d,p)) DMA + FIT
BICVIS | C6 H8 O4 | 10 | DD,LL-lactide | rac-3,6-dimethyl-1,4-dioxane-2,5-dione |  | BICVIS, NAHNOZ01, TOFTIV, BEYDEO01 | Study_ID=20, CrystalOptimizer (2.3), DMACRYS (2.0.8) | Rebecca Hylton | 2014 | Buchholz HK, Hylton RK, Brandenburg JG, Seidel-Morgenstern A, Lorenz H, Stein M, Price SL, Cryst Growth Des 2017, 17 (9) | \CHEMISTRY_CPOSS\Lactides\CrystalOptimizer | dfA251 | 0.521 | PBE0/6-31G(d,p) | 0 |  | This is the DMAflex intra_molecular energy penalty. It is with respect to opt. | A251 | P212121 | 4 | 10.7549 | 8.9382 | 7.093 | 90 | 90 | 90 | LATT -1; SYMM +X +1/2, -Y +1/2, -Z ; SYMM -X , +Y +1/2, -Z +1/2; SYMM -X +1/2, -Y , +Z +1/2 | 1.404 | 0.7213 |  | -80.94 | -58.83 | -80.419 | 0 | 0 | 0 | 1 |  | 0 |  | 0 | CrystalOptimizer PBE1PBE/6-31G(d,p) intramolecular + GDMA2.2(PBE1PBE/6-31G(d,p)) DMA + FIT
BICVIS | C6 H8 O4 | 10 | DD,LL-lactide | rac-3,6-dimethyl-1,4-dioxane-2,5-dione |  | BICVIS, NAHNOZ01, TOFTIV, BEYDEO01 | Study_ID=20, CrystalOptimizer (2.3), DMACRYS (2.0.8) | Rebecca Hylton | 2014 | Buchholz HK, Hylton RK, Brandenburg JG, Seidel-Morgenstern A, Lorenz H, Stein M, Price SL, Cryst Growth Des 2017, 17 (9) | \CHEMISTRY_CPOSS\Lactides\CrystalOptimizer | dfA1712 | 1.346 | PBE0/6-31G(d,p) | 0 |  | This is the DMAflex intra_molecular energy penalty. It is with respect to opt. | A1712 | P21/c | 4 | 12.1184 | 6.4789 | 9.0516 | 90 | 90.709 | 90 | LATT 1; SYMM -X , +Y +1/2, -Z +1/2 | 1.3471 | 0.6876 |  | -81.75 | -50.62 | -80.404 | 0 | 0 | 0 | 1 |  | 0 |  | 0 | CrystalOptimizer PBE1PBE/6-31G(d,p) intramolecular + GDMA2.2(PBE1PBE/6-31G(d,p)) DMA + FIT
BICVIS | C6 H8 O4 | 10 | DD,LL-lactide | rac-3,6-dimethyl-1,4-dioxane-2,5-dione |  | BICVIS, NAHNOZ01, TOFTIV, BEYDEO01 | Study_ID=20, CrystalOptimizer (2.3), DMACRYS (2.0.8) | Rebecca Hylton | 2014 | Buchholz HK, Hylton RK, Brandenburg JG, Seidel-Morgenstern A, Lorenz H, Stein M, Price SL, Cryst Growth Des 2017, 17 (9) | \CHEMISTRY_CPOSS\Lactides\CrystalOptimizer | dfA336 | 0.627 | PBE0/6-31G(d,p) | 0 |  | This is the DMAflex intra_molecular energy penalty. It is with respect to opt. | A336 | Pbcn | 8 | 7.2652 | 12.0363 | 15.9426 | 90 | 90 | 90 | LATT 1; SYMM +X +1/2, -Y +1/2, -Z ; SYMM -X , +Y , -Z +1/2; SYMM -X +1/2, -Y +1/2, +Z +1/2 | 1.3733 | 0.7036 |  | -81.03 | -55.97 | -80.403 | 0 | 0 | 0 | 1 |  | 0 |  | 0 | CrystalOptimizer PBE1PBE/6-31G(d,p) intramolecular + GDMA2.2(PBE1PBE/6-31G(d,p)) DMA + FIT
BICVIS | C6 H8 O4 | 10 | DD,LL-lactide | rac-3,6-dimethyl-1,4-dioxane-2,5-dione |  | BICVIS, NAHNOZ01, TOFTIV, BEYDEO01 | Study_ID=20, CrystalOptimizer (2.3), DMACRYS (2.0.8) | Rebecca Hylton | 2014 | Buchholz HK, Hylton RK, Brandenburg JG, Seidel-Morgenstern A, Lorenz H, Stein M, Price SL, Cryst Growth Des 2017, 17 (9) | \CHEMISTRY_CPOSS\Lactides\CrystalOptimizer | dfA4346 | 1.537 | PBE0/6-31G(d,p) | 0 |  | This is the DMAflex intra_molecular energy penalty. It is with respect to opt. | A4346 | Pn21a | 8 | 10.9703 | 14.6237 | 8.6597 | 90 | 90 | 90 | LATT -1; SYMM -X , +Y +1/2, -Z ; SYMM -X +1/2, +Y +1/2, +Z +1/2; SYMM +X +1/2, +Y , -Z +1/2 | 1.3782 | 0.7051 |  | -81.94 | -111.8 | -80.403 | 0 | 0 | 0 | 1 |  | 0 |  | 0 | CrystalOptimizer PBE1PBE/6-31G(d,p) intramolecular + GDMA2.2(PBE1PBE/6-31G(d,p)) DMA + FIT
BICVIS | C6 H8 O4 | 10 | DD,LL-lactide | rac-3,6-dimethyl-1,4-dioxane-2,5-dione |  | BICVIS, NAHNOZ01, TOFTIV, BEYDEO01 | Study_ID=20, CrystalOptimizer (2.3), DMACRYS (2.0.8) | Rebecca Hylton | 2014 | Buchholz HK, Hylton RK, Brandenburg JG, Seidel-Morgenstern A, Lorenz H, Stein M, Price SL, Cryst Growth Des 2017, 17 (9) | \CHEMISTRY_CPOSS\Lactides\CrystalOptimizer | dfA214 | 0.872 | PBE0/6-31G(d,p) | 0 |  | This is the DMAflex intra_molecular energy penalty. It is with respect to opt. | A214 | P42/n | 8 | 13.395 | 13.395 | 7.9455 | 90 | 90 | 90 | LATT 1; SYMM -Y , +X +1/2, +Z +1/2; SYMM +Y +1/2, -X , +Z +1/2; SYMM -X +1/2, -Y +1/2, +Z | 1.343 | 0.6867 |  | -81.27 | -51.55 | -80.398 | 0 | 0 | 0 | 1 |  | 0 |  | 0 | CrystalOptimizer PBE1PBE/6-31G(d,p) intramolecular + GDMA2.2(PBE1PBE/6-31G(d,p)) DMA + FIT
BICVIS | C6 H8 O4 | 10 | DD,LL-lactide | rac-3,6-dimethyl-1,4-dioxane-2,5-dione |  | BICVIS, NAHNOZ01, TOFTIV, BEYDEO01 | Study_ID=20, CrystalOptimizer (2.3), DMACRYS (2.0.8) | Rebecca Hylton | 2014 | Buchholz HK, Hylton RK, Brandenburg JG, Seidel-Morgenstern A, Lorenz H, Stein M, Price SL, Cryst Growth Des 2017, 17 (9) | \CHEMISTRY_CPOSS\Lactides\CrystalOptimizer | dfA684 | 1.816 | PBE0/6-31G(d,p) | 0 |  | This is the DMAflex intra_molecular energy penalty. It is with respect to opt. | A684 | Iba2 | 4 | 16.8744 | 9.4207 | 8.7018 | 90 | 90 | 90 | LATT -2; SYMM -X , -Y , +Z ; SYMM -X , +Y , +Z +1/2; SYMM +X , -Y , +Z +1/2 | 1.3841 | 0.7085 |  | -82.19 | -54.61 | -80.374 | 0 | 0 | 0 | 1 |  | 0 |  | 0 | CrystalOptimizer PBE1PBE/6-31G(d,p) intramolecular + GDMA2.2(PBE1PBE/6-31G(d,p)) DMA + FIT
BICVIS | C6 H8 O4 | 10 | DD,LL-lactide | rac-3,6-dimethyl-1,4-dioxane-2,5-dione |  | BICVIS, NAHNOZ01, TOFTIV, BEYDEO01 | Study_ID=20, CrystalOptimizer (2.3), DMACRYS (2.0.8) | Rebecca Hylton | 2014 | Buchholz HK, Hylton RK, Brandenburg JG, Seidel-Morgenstern A, Lorenz H, Stein M, Price SL, Cryst Growth Des 2017, 17 (9) | \CHEMISTRY_CPOSS\Lactides\CrystalOptimizer | dfA273 | 1.417 | PBE0/6-31G(d,p) | 0 |  | This is the DMAflex intra_molecular energy penalty. It is with respect to opt. | A273 | Pbca | 8 | 16.6119 | 5.282 | 15.8181 | 90 | 90 | 90 | LATT 1; SYMM +X +1/2, -Y +1/2, -Z ; SYMM -X , +Y +1/2, -Z +1/2; SYMM -X +1/2, -Y , +Z +1/2 | 1.3794 | 0.7056 |  | -81.77 | -56.33 | -80.353 | 0 | 0 | 0 | 1 |  | 0 |  | 0 | CrystalOptimizer PBE1PBE/6-31G(d,p) intramolecular + GDMA2.2(PBE1PBE/6-31G(d,p)) DMA + FIT
BICVIS | C6 H8 O4 | 10 | DD,LL-lactide | rac-3,6-dimethyl-1,4-dioxane-2,5-dione |  | BICVIS, NAHNOZ01, TOFTIV, BEYDEO01 | Study_ID=20, CrystalOptimizer (2.3), DMACRYS (2.0.8) | Rebecca Hylton | 2014 | Buchholz HK, Hylton RK, Brandenburg JG, Seidel-Morgenstern A, Lorenz H, Stein M, Price SL, Cryst Growth Des 2017, 17 (9) | \CHEMISTRY_CPOSS\Lactides\CrystalOptimizer | dfA2926 | 1.119 | PBE0/6-31G(d,p) | 0 |  | This is the DMAflex intra_molecular energy penalty. It is with respect to opt. | A2926 | P2111 | 8 | 22.9152 | 7.9459 | 7.558 | 89.997 | 90 | 90 | LATT -1; SYMM +X +1/2, -Y +1/2, -Z | 1.3913 | 0.7145 |  | -81.47 | -224.52 | -80.351 | 0 | 0 | 0 | 1 |  | 0 |  | 0 | CrystalOptimizer PBE1PBE/6-31G(d,p) intramolecular + GDMA2.2(PBE1PBE/6-31G(d,p)) DMA + FIT
BICVIS | C6 H8 O4 | 10 | DD,LL-lactide | rac-3,6-dimethyl-1,4-dioxane-2,5-dione |  | BICVIS, NAHNOZ01, TOFTIV, BEYDEO01 | Study_ID=20, CrystalOptimizer (2.3), DMACRYS (2.0.8) | Rebecca Hylton | 2014 | Buchholz HK, Hylton RK, Brandenburg JG, Seidel-Morgenstern A, Lorenz H, Stein M, Price SL, Cryst Growth Des 2017, 17 (9) | \CHEMISTRY_CPOSS\Lactides\CrystalOptimizer | dfA302 | 1.336 | PBE0/6-31G(d,p) | 0 |  | This is the DMAflex intra_molecular energy penalty. It is with respect to opt. | A302 | Pbca | 8 | 13.921 | 8.7429 | 11.3698 | 90 | 90 | 90 | LATT 1; SYMM +X +1/2, -Y +1/2, -Z ; SYMM -X , +Y +1/2, -Z +1/2; SYMM -X +1/2, -Y , +Z +1/2 | 1.3836 | 0.7094 |  | -81.63 | -54.41 | -80.294 | 0 | 0 | 0 | 1 |  | 0 |  | 0 | CrystalOptimizer PBE1PBE/6-31G(d,p) intramolecular + GDMA2.2(PBE1PBE/6-31G(d,p)) DMA + FIT
BICVIS | C6 H8 O4 | 10 | DD,LL-lactide | rac-3,6-dimethyl-1,4-dioxane-2,5-dione |  | BICVIS, NAHNOZ01, TOFTIV, BEYDEO01 | Study_ID=20, CrystalOptimizer (2.3), DMACRYS (2.0.8) | Rebecca Hylton | 2014 | Buchholz HK, Hylton RK, Brandenburg JG, Seidel-Morgenstern A, Lorenz H, Stein M, Price SL, Cryst Growth Des 2017, 17 (9) | \CHEMISTRY_CPOSS\Lactides\CrystalOptimizer | dfA37 | 0.417 | PBE0/6-31G(d,p) | 0 |  | This is the DMAflex intra_molecular energy penalty. It is with respect to opt. | A37 | P21/c | 4 | 6.7282 | 9.3983 | 11.6069 | 90 | 84.177 | 90 | LATT 1; SYMM -X , +Y +1/2, -Z +1/2 | 1.3111 | 0.6707 |  | -80.71 | -48.96 | -80.293 | 0 | 0 | 0 | 1 |  | 0 |  | 0 | CrystalOptimizer PBE1PBE/6-31G(d,p) intramolecular + GDMA2.2(PBE1PBE/6-31G(d,p)) DMA + FIT
BICVIS | C6 H8 O4 | 10 | DD,LL-lactide | rac-3,6-dimethyl-1,4-dioxane-2,5-dione |  | BICVIS, NAHNOZ01, TOFTIV, BEYDEO01 | Study_ID=20, CrystalOptimizer (2.3), DMACRYS (2.0.8) | Rebecca Hylton | 2014 | Buchholz HK, Hylton RK, Brandenburg JG, Seidel-Morgenstern A, Lorenz H, Stein M, Price SL, Cryst Growth Des 2017, 17 (9) | \CHEMISTRY_CPOSS\Lactides\CrystalOptimizer | dfA1381 | 1.403 | PBE0/6-31G(d,p) | 0 |  | This is the DMAflex intra_molecular energy penalty. It is with respect to opt. | A1381 | C2/c | 4 | 15.9391 | 9.4821 | 9.7012 | 90 | 88.117 | 90 | LATT 7; SYMM -X , +Y , -Z +1/2 | 1.3065 | 0.6718 |  | -81.69 | -51.79 | -80.287 | 0 | 0 | 0 | 1 |  | 0 |  | 0 | CrystalOptimizer PBE1PBE/6-31G(d,p) intramolecular + GDMA2.2(PBE1PBE/6-31G(d,p)) DMA + FIT
BICVIS | C6 H8 O4 | 10 | DD,LL-lactide | rac-3,6-dimethyl-1,4-dioxane-2,5-dione |  | BICVIS, NAHNOZ01, TOFTIV, BEYDEO01 | Study_ID=20, CrystalOptimizer (2.3), DMACRYS (2.0.8) | Rebecca Hylton | 2014 | Buchholz HK, Hylton RK, Brandenburg JG, Seidel-Morgenstern A, Lorenz H, Stein M, Price SL, Cryst Growth Des 2017, 17 (9) | \CHEMISTRY_CPOSS\Lactides\CrystalOptimizer | dfA117 | 0.436 | PBE0/6-31G(d,p) | 0 |  | This is the DMAflex intra_molecular energy penalty. It is with respect to opt. | A117 | Pna21 | 4 | 12.7497 | 8.9215 | 6.3433 | 90 | 90 | 90 | LATT -1; SYMM -X , -Y , +Z +1/2; SYMM -X +1/2, +Y +1/2, +Z +1/2; SYMM +X +1/2, -Y +1/2, +Z | 1.3268 | 0.6805 |  | -80.71 | -50.95 | -80.274 | 0 | 0 | 0 | 1 |  | 0 |  | 0 | CrystalOptimizer PBE1PBE/6-31G(d,p) intramolecular + GDMA2.2(PBE1PBE/6-31G(d,p)) DMA + FIT
BICVIS | C6 H8 O4 | 10 | DD,LL-lactide | rac-3,6-dimethyl-1,4-dioxane-2,5-dione |  | BICVIS, NAHNOZ01, TOFTIV, BEYDEO01 | Study_ID=20, CrystalOptimizer (2.3), DMACRYS (2.0.8) | Rebecca Hylton | 2014 | Buchholz HK, Hylton RK, Brandenburg JG, Seidel-Morgenstern A, Lorenz H, Stein M, Price SL, Cryst Growth Des 2017, 17 (9) | \CHEMISTRY_CPOSS\Lactides\CrystalOptimizer | dfA2350 | 4.567 | PBE0/6-31G(d,p) | 0 |  | This is the DMAflex intra_molecular energy penalty. It is with respect to opt. | A2350 | P1121 | 8 | 6.0874 | 7.3346 | 31.1324 | 90 | 90 | 89.993 | LATT -1; SYMM -X , -Y , +Z +1/2 | 1.3774 | 0.7075 |  | -84.82 | -221.23 | -80.253 | 0 | 0 | 0 | 1 |  | 0 |  | 0 | CrystalOptimizer PBE1PBE/6-31G(d,p) intramolecular + GDMA2.2(PBE1PBE/6-31G(d,p)) DMA + FIT
BICVIS | C6 H8 O4 | 10 | DD,LL-lactide | rac-3,6-dimethyl-1,4-dioxane-2,5-dione |  | BICVIS, NAHNOZ01, TOFTIV, BEYDEO01 | Study_ID=20, CrystalOptimizer (2.3), DMACRYS (2.0.8) | Rebecca Hylton | 2014 | Buchholz HK, Hylton RK, Brandenburg JG, Seidel-Morgenstern A, Lorenz H, Stein M, Price SL, Cryst Growth Des 2017, 17 (9) | \CHEMISTRY_CPOSS\Lactides\CrystalOptimizer | dfA124 | 2.469 | PBE0/6-31G(d,p) | 0 |  | This is the DMAflex intra_molecular energy penalty. It is with respect to opt. | A124 | P21/c | 4 | 10.9683 | 9.2001 | 7.0729 | 90 | 97.464 | 90 | LATT 1; SYMM -X , +Y +1/2, -Z +1/2 | 1.3527 | 0.6921 |  | -82.72 | -50.15 | -80.251 | 0 | 0 | 0 | 1 |  | 0 |  | 0 | CrystalOptimizer PBE1PBE/6-31G(d,p) intramolecular + GDMA2.2(PBE1PBE/6-31G(d,p)) DMA + FIT
BICVIS | C6 H8 O4 | 10 | DD,LL-lactide | rac-3,6-dimethyl-1,4-dioxane-2,5-dione |  | BICVIS, NAHNOZ01, TOFTIV, BEYDEO01 | Study_ID=20, CrystalOptimizer (2.3), DMACRYS (2.0.8) | Rebecca Hylton | 2014 | Buchholz HK, Hylton RK, Brandenburg JG, Seidel-Morgenstern A, Lorenz H, Stein M, Price SL, Cryst Growth Des 2017, 17 (9) | \CHEMISTRY_CPOSS\Lactides\CrystalOptimizer | dfA15 | 0.58 | PBE0/6-31G(d,p) | 0 |  | This is the DMAflex intra_molecular energy penalty. It is with respect to opt. | A15 | Pca21 | 4 | 6.6843 | 7.4204 | 14.2439 | 90 | 90 | 90 | LATT -1; SYMM -X , -Y , +Z +1/2; SYMM -X +1/2, +Y , +Z +1/2; SYMM +X +1/2, -Y , +Z | 1.355 | 0.6974 |  | -80.82 | -53.07 | -80.24 | 0 | 0 | 0 | 1 |  | 0 |  | 0 | CrystalOptimizer PBE1PBE/6-31G(d,p) intramolecular + GDMA2.2(PBE1PBE/6-31G(d,p)) DMA + FIT
BICVIS | C6 H8 O4 | 10 | DD,LL-lactide | rac-3,6-dimethyl-1,4-dioxane-2,5-dione |  | BICVIS, NAHNOZ01, TOFTIV, BEYDEO01 | Study_ID=20, CrystalOptimizer (2.3), DMACRYS (2.0.8) | Rebecca Hylton | 2014 | Buchholz HK, Hylton RK, Brandenburg JG, Seidel-Morgenstern A, Lorenz H, Stein M, Price SL, Cryst Growth Des 2017, 17 (9) | \CHEMISTRY_CPOSS\Lactides\CrystalOptimizer | dfA4503 | 2.601 | PBE0/6-31G(d,p) | 0 |  | This is the DMAflex intra_molecular energy penalty. It is with respect to opt. | A4503 | Pca21 | 4 | 13.8749 | 5.7965 | 8.6639 | 90 | 90 | 90 | LATT -1; SYMM -X , -Y , +Z +1/2; SYMM -X +1/2, +Y , +Z +1/2; SYMM +X +1/2, -Y , +Z | 1.3738 | 0.709 |  | -82.83 | -54.65 | -80.229 | 0 | 0 | 0 | 1 |  | 0 |  | 0 | CrystalOptimizer PBE1PBE/6-31G(d,p) intramolecular + GDMA2.2(PBE1PBE/6-31G(d,p)) DMA + FIT
BICVIS | C6 H8 O4 | 10 | DD,LL-lactide | rac-3,6-dimethyl-1,4-dioxane-2,5-dione |  | BICVIS, NAHNOZ01, TOFTIV, BEYDEO01 | Study_ID=20, CrystalOptimizer (2.3), DMACRYS (2.0.8) | Rebecca Hylton | 2014 | Buchholz HK, Hylton RK, Brandenburg JG, Seidel-Morgenstern A, Lorenz H, Stein M, Price SL, Cryst Growth Des 2017, 17 (9) | \CHEMISTRY_CPOSS\Lactides\CrystalOptimizer | dfA3182 | 4.486 | PBE0/6-31G(d,p) | 0 |  | This is the DMAflex intra_molecular energy penalty. It is with respect to opt. | A3182 | P1121 | 8 | 6.0895 | 7.329 | 31.1108 | 90 | 90 | 90.001 | LATT -1; SYMM -X , -Y , +Z +1/2 | 1.3789 | 0.707 |  | -84.7 | -221.9 | -80.214 | 0 | 0 | 0 | 1 |  | 0 |  | 0 | CrystalOptimizer PBE1PBE/6-31G(d,p) intramolecular + GDMA2.2(PBE1PBE/6-31G(d,p)) DMA + FIT
BICVIS | C6 H8 O4 | 10 | DD,LL-lactide | rac-3,6-dimethyl-1,4-dioxane-2,5-dione |  | BICVIS, NAHNOZ01, TOFTIV, BEYDEO01 | Study_ID=20, CrystalOptimizer (2.3), DMACRYS (2.0.8) | Rebecca Hylton | 2014 | Buchholz HK, Hylton RK, Brandenburg JG, Seidel-Morgenstern A, Lorenz H, Stein M, Price SL, Cryst Growth Des 2017, 17 (9) | \CHEMISTRY_CPOSS\Lactides\CrystalOptimizer | dfA169 | 0.769 | PBE0/6-31G(d,p) | 0 |  | This is the DMAflex intra_molecular energy penalty. It is with respect to opt. | A169 | Pbca | 8 | 14.3313 | 12.4254 | 7.9449 | 90 | 90 | 90 | LATT 1; SYMM +X +1/2, -Y +1/2, -Z ; SYMM -X , +Y +1/2, -Z +1/2; SYMM -X +1/2, -Y , +Z +1/2 | 1.3533 | 0.6962 |  | -80.98 | -54.06 | -80.211 | 0 | 0 | 0 | 1 |  | 0 |  | 0 | CrystalOptimizer PBE1PBE/6-31G(d,p) intramolecular + GDMA2.2(PBE1PBE/6-31G(d,p)) DMA + FIT
BICVIS | C6 H8 O4 | 10 | DD,LL-lactide | rac-3,6-dimethyl-1,4-dioxane-2,5-dione |  | BICVIS, NAHNOZ01, TOFTIV, BEYDEO01 | Study_ID=20, CrystalOptimizer (2.3), DMACRYS (2.0.8) | Rebecca Hylton | 2014 | Buchholz HK, Hylton RK, Brandenburg JG, Seidel-Morgenstern A, Lorenz H, Stein M, Price SL, Cryst Growth Des 2017, 17 (9) | \CHEMISTRY_CPOSS\Lactides\CrystalOptimizer | dfA76 | 0.556 | PBE0/6-31G(d,p) | 0 |  | This is the DMAflex intra_molecular energy penalty. It is with respect to opt. | A76 | P21/c | 4 | 6.1612 | 6.6363 | 17.7911 | 90 | 80.622 | 90 | LATT 1; SYMM -X , +Y +1/2, -Z +1/2 | 1.3338 | 0.6842 |  | -80.74 | -53.44 | -80.184 | 0 | 0 | 0 | 1 |  | 0 |  | 0 | CrystalOptimizer PBE1PBE/6-31G(d,p) intramolecular + GDMA2.2(PBE1PBE/6-31G(d,p)) DMA + FIT
BICVIS | C6 H8 O4 | 10 | DD,LL-lactide | rac-3,6-dimethyl-1,4-dioxane-2,5-dione |  | BICVIS, NAHNOZ01, TOFTIV, BEYDEO01 | Study_ID=20, CrystalOptimizer (2.3), DMACRYS (2.0.8) | Rebecca Hylton | 2014 | Buchholz HK, Hylton RK, Brandenburg JG, Seidel-Morgenstern A, Lorenz H, Stein M, Price SL, Cryst Growth Des 2017, 17 (9) | \CHEMISTRY_CPOSS\Lactides\CrystalOptimizer | dfA565 | 1.749 | PBE0/6-31G(d,p) | 0 |  | This is the DMAflex intra_molecular energy penalty. It is with respect to opt. | A565 | C2221 | 4 | 9.3265 | 8.5373 | 17.4711 | 90 | 90 | 90 | LATT -7; SYMM +X , -Y , -Z ; SYMM -X , +Y , -Z +1/2; SYMM -X , -Y , +Z +1/2 | 1.3763 | 0.7068 |  | -81.92 | -54.99 | -80.171 | 0 | 0 | 0 | 1 |  | 0 |  | 0 | CrystalOptimizer PBE1PBE/6-31G(d,p) intramolecular + GDMA2.2(PBE1PBE/6-31G(d,p)) DMA + FIT
BICVIS | C6 H8 O4 | 10 | DD,LL-lactide | rac-3,6-dimethyl-1,4-dioxane-2,5-dione |  | BICVIS, NAHNOZ01, TOFTIV, BEYDEO01 | Study_ID=20, CrystalOptimizer (2.3), DMACRYS (2.0.8) | Rebecca Hylton | 2014 | Buchholz HK, Hylton RK, Brandenburg JG, Seidel-Morgenstern A, Lorenz H, Stein M, Price SL, Cryst Growth Des 2017, 17 (9) | \CHEMISTRY_CPOSS\Lactides\CrystalOptimizer | dfA5150 | 4.591 | PBE0/6-31G(d,p) | 0 |  | This is the DMAflex intra_molecular energy penalty. It is with respect to opt. | A5150 | I41/a | 8 | 17.6974 | 17.6974 | 8.8788 | 90 | 90 | 90 | LATT 2; SYMM -Y -1/4, +X +1/4, +Z +1/4; SYMM +Y +1/4, -X +1/4, +Z +1/4; SYMM -X , -Y +1/2, +Z | 1.377 | 0.7037 |  | -84.75 | -52.64 | -80.159 | 0 | 0 | 0 | 1 |  | 0 |  | 0 | CrystalOptimizer PBE1PBE/6-31G(d,p) intramolecular + GDMA2.2(PBE1PBE/6-31G(d,p)) DMA + FIT
BICVIS | C6 H8 O4 | 10 | DD,LL-lactide | rac-3,6-dimethyl-1,4-dioxane-2,5-dione |  | BICVIS, NAHNOZ01, TOFTIV, BEYDEO01 | Study_ID=20, CrystalOptimizer (2.3), DMACRYS (2.0.8) | Rebecca Hylton | 2014 | Buchholz HK, Hylton RK, Brandenburg JG, Seidel-Morgenstern A, Lorenz H, Stein M, Price SL, Cryst Growth Des 2017, 17 (9) | \CHEMISTRY_CPOSS\Lactides\CrystalOptimizer | dfA334 | 0.642 | PBE0/6-31G(d,p) | 0 |  | This is the DMAflex intra_molecular energy penalty. It is with respect to opt. | A334 | C2/c | 4 | 16.3076 | 7.3642 | 11.8976 | 90 | 99.444 | 90 | LATT 7; SYMM -X , +Y , -Z +1/2 | 1.3584 | 0.6969 |  | -80.78 | -55.4 | -80.138 | 0 | 0 | 0 | 1 |  | 0 |  | 0 | CrystalOptimizer PBE1PBE/6-31G(d,p) intramolecular + GDMA2.2(PBE1PBE/6-31G(d,p)) DMA + FIT
BICVIS | C6 H8 O4 | 10 | DD,LL-lactide | rac-3,6-dimethyl-1,4-dioxane-2,5-dione |  | BICVIS, NAHNOZ01, TOFTIV, BEYDEO01 | Study_ID=20, CrystalOptimizer (2.3), DMACRYS (2.0.8) | Rebecca Hylton | 2014 | Buchholz HK, Hylton RK, Brandenburg JG, Seidel-Morgenstern A, Lorenz H, Stein M, Price SL, Cryst Growth Des 2017, 17 (9) | \CHEMISTRY_CPOSS\Lactides\CrystalOptimizer | dfA1669 | 0.75 | PBE0/6-31G(d,p) | 0 |  | This is the DMAflex intra_molecular energy penalty. It is with respect to opt. | A1669 | Fdd2 | 4 | 16.1426 | 34.2008 | 5.2269 | 90 | 90 | 90 | LATT -4; SYMM -X , -Y , +Z ; SYMM -X +1/4, +Y +1/4, +Z +1/4; SYMM +X +1/4, -Y +1/4, +Z +1/4 | 1.3269 | 0.6803 |  | -80.86 | -53.37 | -80.11 | 0 | 0 | 0 | 1 |  | 0 |  | 0 | CrystalOptimizer PBE1PBE/6-31G(d,p) intramolecular + GDMA2.2(PBE1PBE/6-31G(d,p)) DMA + FIT
BICVIS | C6 H8 O4 | 10 | DD,LL-lactide | rac-3,6-dimethyl-1,4-dioxane-2,5-dione |  | BICVIS, NAHNOZ01, TOFTIV, BEYDEO01 | Study_ID=20, CrystalOptimizer (2.3), DMACRYS (2.0.8) | Rebecca Hylton | 2014 | Buchholz HK, Hylton RK, Brandenburg JG, Seidel-Morgenstern A, Lorenz H, Stein M, Price SL, Cryst Growth Des 2017, 17 (9) | \CHEMISTRY_CPOSS\Lactides\CrystalOptimizer | dfA130 | 0.884 | PBE0/6-31G(d,p) | 0 |  | This is the DMAflex intra_molecular energy penalty. It is with respect to opt. | A130 | Pbca | 8 | 11.9948 | 7.5697 | 15.7077 | 90 | 90 | 90 | LATT 1; SYMM +X +1/2, -Y +1/2, -Z ; SYMM -X , +Y +1/2, -Z +1/2; SYMM -X +1/2, -Y , +Z +1/2 | 1.3424 | 0.691 |  | -80.99 | -52.91 | -80.106 | 0 | 0 | 0 | 1 |  | 0 |  | 0 | CrystalOptimizer PBE1PBE/6-31G(d,p) intramolecular + GDMA2.2(PBE1PBE/6-31G(d,p)) DMA + FIT
BICVIS | C6 H8 O4 | 10 | DD,LL-lactide | rac-3,6-dimethyl-1,4-dioxane-2,5-dione |  | BICVIS, NAHNOZ01, TOFTIV, BEYDEO01 | Study_ID=20, CrystalOptimizer (2.3), DMACRYS (2.0.8) | Rebecca Hylton | 2014 | Buchholz HK, Hylton RK, Brandenburg JG, Seidel-Morgenstern A, Lorenz H, Stein M, Price SL, Cryst Growth Des 2017, 17 (9) | \CHEMISTRY_CPOSS\Lactides\CrystalOptimizer | dfA2501 | 1.144 | PBE0/6-31G(d,p) | 0 |  | This is the DMAflex intra_molecular energy penalty. It is with respect to opt. | A2501 | P212121 | 8 | 8.6911 | 16.3231 | 9.9794 | 90 | 90 | 90 | LATT -1; SYMM +X +1/2, -Y +1/2, -Z +1/2; SYMM -X , +Y +1/2, -Z ; SYMM -X +1/2, -Y , +Z +1/2 | 1.3524 | 0.6908 |  | -81.24 | -110.56 | -80.096 | 0 | 0 | 0 | 1 |  | 0 |  | 0 | CrystalOptimizer PBE1PBE/6-31G(d,p) intramolecular + GDMA2.2(PBE1PBE/6-31G(d,p)) DMA + FIT
BICVIS | C6 H8 O4 | 10 | DD,LL-lactide | rac-3,6-dimethyl-1,4-dioxane-2,5-dione |  | BICVIS, NAHNOZ01, TOFTIV, BEYDEO01 | Study_ID=20, CrystalOptimizer (2.3), DMACRYS (2.0.8) | Rebecca Hylton | 2014 | Buchholz HK, Hylton RK, Brandenburg JG, Seidel-Morgenstern A, Lorenz H, Stein M, Price SL, Cryst Growth Des 2017, 17 (9) | \CHEMISTRY_CPOSS\Lactides\CrystalOptimizer | dfA4020 | 0.732 | PBE0/6-31G(d,p) | 0 |  | This is the DMAflex intra_molecular energy penalty. It is with respect to opt. | A4020 | P1121 | 4 | 6.3236 | 17.148 | 6.8956 | 90 | 90 | 70.211 | LATT -1; SYMM -X , -Y , +Z +1/2 | 1.3606 | 0.6972 |  | -80.82 | -109.74 | -80.088 | 0 | 0 | 0 | 1 |  | 0 |  | 0 | CrystalOptimizer PBE1PBE/6-31G(d,p) intramolecular + GDMA2.2(PBE1PBE/6-31G(d,p)) DMA + FIT
BICVIS | C6 H8 O4 | 10 | DD,LL-lactide | rac-3,6-dimethyl-1,4-dioxane-2,5-dione |  | BICVIS, NAHNOZ01, TOFTIV, BEYDEO01 | Study_ID=20, CrystalOptimizer (2.3), DMACRYS (2.0.8) | Rebecca Hylton | 2014 | Buchholz HK, Hylton RK, Brandenburg JG, Seidel-Morgenstern A, Lorenz H, Stein M, Price SL, Cryst Growth Des 2017, 17 (9) | \CHEMISTRY_CPOSS\Lactides\CrystalOptimizer | dfA572 | 1.315 | PBE0/6-31G(d,p) | 0 |  | This is the DMAflex intra_molecular energy penalty. It is with respect to opt. | A572 | P21/c | 4 | 12.7371 | 5.2589 | 15.622 | 90 | 42.338 | 90 | LATT 1; SYMM -X , +Y +1/2, -Z +1/2 | 1.3583 | 0.6932 |  | -81.4 | -53.65 | -80.085 | 0 | 0 | 0 | 1 |  | 0 |  | 0 | CrystalOptimizer PBE1PBE/6-31G(d,p) intramolecular + GDMA2.2(PBE1PBE/6-31G(d,p)) DMA + FIT
BICVIS | C6 H8 O4 | 10 | DD,LL-lactide | rac-3,6-dimethyl-1,4-dioxane-2,5-dione |  | BICVIS, NAHNOZ01, TOFTIV, BEYDEO01 | Study_ID=20, CrystalOptimizer (2.3), DMACRYS (2.0.8) | Rebecca Hylton | 2014 | Buchholz HK, Hylton RK, Brandenburg JG, Seidel-Morgenstern A, Lorenz H, Stein M, Price SL, Cryst Growth Des 2017, 17 (9) | \CHEMISTRY_CPOSS\Lactides\CrystalOptimizer | dfA67 | 0.257 | PBE0/6-31G(d,p) | 0 |  | This is the DMAflex intra_molecular energy penalty. It is with respect to opt. | A67 | P41212 | 8 | 8.7668 | 8.7668 | 18.8412 | 90 | 90 | 90 | LATT -1; SYMM -Y +1/2, +X +1/2, +Z +1/4; SYMM +Y +1/2, -X +1/2, +Z +3/4; SYMM +X +1/2, -Y +1/2, -Z +3/4; SYMM -X +1/2, +Y +1/2, -Z +1/4; SYMM -X , -Y , +Z +1/2; SYMM +Y , +X , -Z ; SYMM -Y , -X , -Z +1/2 | 1.3222 | 0.6791 |  | -80.34 | -53.57 | -80.083 | 0 | 0 | 0 | 1 |  | 0 |  | 0 | CrystalOptimizer PBE1PBE/6-31G(d,p) intramolecular + GDMA2.2(PBE1PBE/6-31G(d,p)) DMA + FIT
BICVIS | C6 H8 O4 | 10 | DD,LL-lactide | rac-3,6-dimethyl-1,4-dioxane-2,5-dione |  | BICVIS, NAHNOZ01, TOFTIV, BEYDEO01 | Study_ID=20, CrystalOptimizer (2.3), DMACRYS (2.0.8) | Rebecca Hylton | 2014 | Buchholz HK, Hylton RK, Brandenburg JG, Seidel-Morgenstern A, Lorenz H, Stein M, Price SL, Cryst Growth Des 2017, 17 (9) | \CHEMISTRY_CPOSS\Lactides\CrystalOptimizer | dfA423 | 0.993 | PBE0/6-31G(d,p) | 0 |  | This is the DMAflex intra_molecular energy penalty. It is with respect to opt. | A423 | P21/c | 4 | 8.9388 | 5.3353 | 15.1132 | 90 | 78.181 | 90 | LATT 1; SYMM -X , +Y +1/2, -Z +1/2 | 1.3569 | 0.697 |  | -81.05 | -54.6 | -80.057 | 0 | 0 | 0 | 1 |  | 0 |  | 0 | CrystalOptimizer PBE1PBE/6-31G(d,p) intramolecular + GDMA2.2(PBE1PBE/6-31G(d,p)) DMA + FIT
BICVIS | C6 H8 O4 | 10 | DD,LL-lactide | rac-3,6-dimethyl-1,4-dioxane-2,5-dione |  | BICVIS, NAHNOZ01, TOFTIV, BEYDEO01 | Study_ID=20, CrystalOptimizer (2.3), DMACRYS (2.0.8) | Rebecca Hylton | 2014 | Buchholz HK, Hylton RK, Brandenburg JG, Seidel-Morgenstern A, Lorenz H, Stein M, Price SL, Cryst Growth Des 2017, 17 (9) | \CHEMISTRY_CPOSS\Lactides\CrystalOptimizer | dfA2551 | 0.885 | PBE0/6-31G(d,p) | 0 |  | This is the DMAflex intra_molecular energy penalty. It is with respect to opt. | A2551 | I2/a | 8 | 17.1241 | 5.2453 | 15.9882 | 90 | 82.875 | 90 | LATT 1; SYMM -X +1/2, +Y , -Z ; SYMM +X +1/2, +Y +1/2, +Z +1/2; SYMM -X , +Y +1/2, -Z +1/2 | 1.3436 | 0.6884 |  | -80.93 | -54.08 | -80.045 | 0 | 0 | 0 | 1 |  | 0 |  | 0 | CrystalOptimizer PBE1PBE/6-31G(d,p) intramolecular + GDMA2.2(PBE1PBE/6-31G(d,p)) DMA + FIT
BICVIS | C6 H8 O4 | 10 | DD,LL-lactide | rac-3,6-dimethyl-1,4-dioxane-2,5-dione |  | BICVIS, NAHNOZ01, TOFTIV, BEYDEO01 | Study_ID=20, CrystalOptimizer (2.3), DMACRYS (2.0.8) | Rebecca Hylton | 2014 | Buchholz HK, Hylton RK, Brandenburg JG, Seidel-Morgenstern A, Lorenz H, Stein M, Price SL, Cryst Growth Des 2017, 17 (9) | \CHEMISTRY_CPOSS\Lactides\CrystalOptimizer | dfA86 | 0.857 | PBE0/6-31G(d,p) | 0 |  | This is the DMAflex intra_molecular energy penalty. It is with respect to opt. | A86 | Pbca | 8 | 24.2811 | 6.5959 | 8.8267 | 90 | 90 | 90 | LATT 1; SYMM +X +1/2, -Y +1/2, -Z ; SYMM -X , +Y +1/2, -Z +1/2; SYMM -X +1/2, -Y , +Z +1/2 | 1.3544 | 0.694 |  | -80.89 | -52.56 | -80.033 | 0 | 0 | 0 | 1 |  | 0 |  | 0 | CrystalOptimizer PBE1PBE/6-31G(d,p) intramolecular + GDMA2.2(PBE1PBE/6-31G(d,p)) DMA + FIT
BICVIS | C6 H8 O4 | 10 | DD,LL-lactide | rac-3,6-dimethyl-1,4-dioxane-2,5-dione |  | BICVIS, NAHNOZ01, TOFTIV, BEYDEO01 | Study_ID=20, CrystalOptimizer (2.3), DMACRYS (2.0.8) | Rebecca Hylton | 2014 | Buchholz HK, Hylton RK, Brandenburg JG, Seidel-Morgenstern A, Lorenz H, Stein M, Price SL, Cryst Growth Des 2017, 17 (9) | \CHEMISTRY_CPOSS\Lactides\CrystalOptimizer | dfA3336 | 0.511 | PBE0/6-31G(d,p) | 0 |  | This is the DMAflex intra_molecular energy penalty. It is with respect to opt. | A3336 | Pbca | 8 | 16.1611 | 12.4609 | 6.9247 | 90 | 90 | 90 | LATT 1; SYMM +X +1/2, -Y +1/2, -Z ; SYMM -X , +Y +1/2, -Z +1/2; SYMM -X +1/2, -Y , +Z +1/2 | 1.373 | 0.7035 |  | -80.54 | -55.26 | -80.029 | 0 | 0 | 0 | 1 |  | 0 |  | 0 | CrystalOptimizer PBE1PBE/6-31G(d,p) intramolecular + GDMA2.2(PBE1PBE/6-31G(d,p)) DMA + FIT
BICVIS | C6 H8 O4 | 10 | DD,LL-lactide | rac-3,6-dimethyl-1,4-dioxane-2,5-dione |  | BICVIS, NAHNOZ01, TOFTIV, BEYDEO01 | Study_ID=20, CrystalOptimizer (2.3), DMACRYS (2.0.8) | Rebecca Hylton | 2014 | Buchholz HK, Hylton RK, Brandenburg JG, Seidel-Morgenstern A, Lorenz H, Stein M, Price SL, Cryst Growth Des 2017, 17 (9) | \CHEMISTRY_CPOSS\Lactides\CrystalOptimizer | dfA198 | 5.684 | PBE0/6-31G(d,p) | 0 |  | This is the DMAflex intra_molecular energy penalty. It is with respect to opt. | A198 | Pbca | 8 | 6.1648 | 7.2179 | 30.8074 | 90 | 90 | 90 | LATT 1; SYMM +X +1/2, -Y +1/2, -Z ; SYMM -X , +Y +1/2, -Z +1/2; SYMM -X +1/2, -Y , +Z +1/2 | 1.3967 | 0.7141 |  | -85.69 | -56.58 | -80.006 | 0 | 0 | 0 | 1 |  | 0 |  | 0 | CrystalOptimizer PBE1PBE/6-31G(d,p) intramolecular + GDMA2.2(PBE1PBE/6-31G(d,p)) DMA + FIT
BICVIS | C6 H8 O4 | 10 | DD,LL-lactide | rac-3,6-dimethyl-1,4-dioxane-2,5-dione |  | BICVIS, NAHNOZ01, TOFTIV, BEYDEO01 | Study_ID=20, CrystalOptimizer (2.3), DMACRYS (2.0.8) | Rebecca Hylton | 2014 | Buchholz HK, Hylton RK, Brandenburg JG, Seidel-Morgenstern A, Lorenz H, Stein M, Price SL, Cryst Growth Des 2017, 17 (9) | \CHEMISTRY_CPOSS\Lactides\CrystalOptimizer | dfA1713 | 2.73 | PBE0/6-31G(d,p) | 0 |  | This is the DMAflex intra_molecular energy penalty. It is with respect to opt. | A1713 | Iba2 | 4 | 8.6099 | 18.796 | 8.5095 | 90 | 90 | 90 | LATT -2; SYMM -X , -Y , +Z ; SYMM -X , +Y , +Z +1/2; SYMM +X , -Y , +Z +1/2 | 1.3903 | 0.7123 |  | -82.73 | -56.24 | -80 | 0 | 0 | 0 | 1 |  | 0 |  | 0 | CrystalOptimizer PBE1PBE/6-31G(d,p) intramolecular + GDMA2.2(PBE1PBE/6-31G(d,p)) DMA + FIT
BICVIS | C6 H8 O4 | 10 | DD,LL-lactide | rac-3,6-dimethyl-1,4-dioxane-2,5-dione |  | BICVIS, NAHNOZ01, TOFTIV, BEYDEO01 | Study_ID=20, CrystalOptimizer (2.3), DMACRYS (2.0.8) | Rebecca Hylton | 2014 | Buchholz HK, Hylton RK, Brandenburg JG, Seidel-Morgenstern A, Lorenz H, Stein M, Price SL, Cryst Growth Des 2017, 17 (9) | \CHEMISTRY_CPOSS\Lactides\CrystalOptimizer | dfA945 | 2.282 | PBE0/6-31G(d,p) | 0 |  | This is the DMAflex intra_molecular energy penalty. It is with respect to opt. | A945 | C2 | 2 | 9.7956 | 8.3364 | 8.7999 | 90 | 75.821 | 90 | LATT -7; SYMM -X , +Y , -Z | 1.374 | 0.7017 |  | -82.26 | -53.04 | -79.978 | 0 | 0 | 0 | 1 |  | 0 |  | 0 | CrystalOptimizer PBE1PBE/6-31G(d,p) intramolecular + GDMA2.2(PBE1PBE/6-31G(d,p)) DMA + FIT
BICVIS | C6 H8 O4 | 10 | DD,LL-lactide | rac-3,6-dimethyl-1,4-dioxane-2,5-dione |  | BICVIS, NAHNOZ01, TOFTIV, BEYDEO01 | Study_ID=20, CrystalOptimizer (2.3), DMACRYS (2.0.8) | Rebecca Hylton | 2014 | Buchholz HK, Hylton RK, Brandenburg JG, Seidel-Morgenstern A, Lorenz H, Stein M, Price SL, Cryst Growth Des 2017, 17 (9) | \CHEMISTRY_CPOSS\Lactides\CrystalOptimizer | dfA4705 | 2.155 | PBE0/6-31G(d,p) | 0 |  | This is the DMAflex intra_molecular energy penalty. It is with respect to opt. | A4705 | Pn | 4 | 6.9641 | 17.1226 | 5.7403 | 90 | 95.366 | 90 | LATT -1; SYMM +X +1/2, -Y , +Z +1/2 | 1.4047 | 0.7212 |  | -82.13 | -113.64 | -79.975 | 0 | 0 | 0 | 1 |  | 0 |  | 0 | CrystalOptimizer PBE1PBE/6-31G(d,p) intramolecular + GDMA2.2(PBE1PBE/6-31G(d,p)) DMA + FIT
BICVIS | C6 H8 O4 | 10 | DD,LL-lactide | rac-3,6-dimethyl-1,4-dioxane-2,5-dione |  | BICVIS, NAHNOZ01, TOFTIV, BEYDEO01 | Study_ID=20, CrystalOptimizer (2.3), DMACRYS (2.0.8) | Rebecca Hylton | 2014 | Buchholz HK, Hylton RK, Brandenburg JG, Seidel-Morgenstern A, Lorenz H, Stein M, Price SL, Cryst Growth Des 2017, 17 (9) | \CHEMISTRY_CPOSS\Lactides\CrystalOptimizer | dfA1767 | 1.222 | PBE0/6-31G(d,p) | 0 |  | This is the DMAflex intra_molecular energy penalty. It is with respect to opt. | A1767 | Pbc21 | 8 | 5.2595 | 17.4599 | 15.3542 | 90 | 90 | 90 | LATT -1; SYMM -X +1/2, -Y +1/2, +Z +1/2; SYMM -X +1/2, +Y +1/2, +Z ; SYMM +X , -Y , +Z +1/2 | 1.3579 | 0.6958 |  | -81.17 | -109.48 | -79.948 | 0 | 0 | 0 | 1 |  | 0 |  | 0 | CrystalOptimizer PBE1PBE/6-31G(d,p) intramolecular + GDMA2.2(PBE1PBE/6-31G(d,p)) DMA + FIT
BICVIS | C6 H8 O4 | 10 | DD,LL-lactide | rac-3,6-dimethyl-1,4-dioxane-2,5-dione |  | BICVIS, NAHNOZ01, TOFTIV, BEYDEO01 | Study_ID=20, CrystalOptimizer (2.3), DMACRYS (2.0.8) | Rebecca Hylton | 2014 | Buchholz HK, Hylton RK, Brandenburg JG, Seidel-Morgenstern A, Lorenz H, Stein M, Price SL, Cryst Growth Des 2017, 17 (9) | \CHEMISTRY_CPOSS\Lactides\CrystalOptimizer | dfA3561 | 2.847 | PBE0/6-31G(d,p) | 0 |  | This is the DMAflex intra_molecular energy penalty. It is with respect to opt. | A3561 | P-1 | 2 | 6.4967 | 6.8499 | 8.8417 | 89.427 | 60.1 | 92.742 | LATT 1 | 1.406 | 0.724 |  | -82.79 | -58 | -79.943 | 0 | 0 | 0 | 1 |  | 0 |  | 0 | CrystalOptimizer PBE1PBE/6-31G(d,p) intramolecular + GDMA2.2(PBE1PBE/6-31G(d,p)) DMA + FIT
BICVIS | C6 H8 O4 | 10 | DD,LL-lactide | rac-3,6-dimethyl-1,4-dioxane-2,5-dione |  | BICVIS, NAHNOZ01, TOFTIV, BEYDEO01 | Study_ID=20, CrystalOptimizer (2.3), DMACRYS (2.0.8) | Rebecca Hylton | 2014 | Buchholz HK, Hylton RK, Brandenburg JG, Seidel-Morgenstern A, Lorenz H, Stein M, Price SL, Cryst Growth Des 2017, 17 (9) | \CHEMISTRY_CPOSS\Lactides\CrystalOptimizer | dfA442 | 1.039 | PBE0/6-31G(d,p) | 0 |  | This is the DMAflex intra_molecular energy penalty. It is with respect to opt. | A442 | P21/c | 4 | 6.7111 | 8.9804 | 11.6371 | 90 | 86.005 | 90 | LATT 1; SYMM -X , +Y +1/2, -Z +1/2 | 1.3683 | 0.6981 |  | -80.98 | -55.73 | -79.941 | 0 | 0 | 0 | 1 |  | 0 |  | 0 | CrystalOptimizer PBE1PBE/6-31G(d,p) intramolecular + GDMA2.2(PBE1PBE/6-31G(d,p)) DMA + FIT
BICVIS | C6 H8 O4 | 10 | DD,LL-lactide | rac-3,6-dimethyl-1,4-dioxane-2,5-dione |  | BICVIS, NAHNOZ01, TOFTIV, BEYDEO01 | Study_ID=20, CrystalOptimizer (2.3), DMACRYS (2.0.8) | Rebecca Hylton | 2014 | Buchholz HK, Hylton RK, Brandenburg JG, Seidel-Morgenstern A, Lorenz H, Stein M, Price SL, Cryst Growth Des 2017, 17 (9) | \CHEMISTRY_CPOSS\Lactides\CrystalOptimizer | dfA2266 | 5.804 | PBE0/6-31G(d,p) | 0 |  | This is the DMAflex intra_molecular energy penalty. It is with respect to opt. | A2266 | Pbca | 8 | 9.1899 | 16.6983 | 8.8346 | 90 | 90 | 90 | LATT 1; SYMM +X +1/2, -Y +1/2, -Z ; SYMM -X , +Y +1/2, -Z +1/2; SYMM -X +1/2, -Y , +Z +1/2 | 1.4122 | 0.7233 |  | -85.74 | -57.13 | -79.936 | 0 | 0 | 0 | 1 |  | 0 |  | 0 | CrystalOptimizer PBE1PBE/6-31G(d,p) intramolecular + GDMA2.2(PBE1PBE/6-31G(d,p)) DMA + FIT
BICVIS | C6 H8 O4 | 10 | DD,LL-lactide | rac-3,6-dimethyl-1,4-dioxane-2,5-dione |  | BICVIS, NAHNOZ01, TOFTIV, BEYDEO01 | Study_ID=20, CrystalOptimizer (2.3), DMACRYS (2.0.8) | Rebecca Hylton | 2014 | Buchholz HK, Hylton RK, Brandenburg JG, Seidel-Morgenstern A, Lorenz H, Stein M, Price SL, Cryst Growth Des 2017, 17 (9) | \CHEMISTRY_CPOSS\Lactides\CrystalOptimizer | dfA5661 | 0.318 | PBE0/6-31G(d,p) | 0 |  | This is the DMAflex intra_molecular energy penalty. It is with respect to opt. | A5661 | P212121 | 4 | 8.9572 | 12.7091 | 6.3413 | 90 | 90 | 90 | LATT -1; SYMM +X +1/2, -Y +1/2, -Z ; SYMM -X , +Y +1/2, -Z +1/2; SYMM -X +1/2, -Y , +Z +1/2 | 1.3261 | 0.6828 |  | -80.25 | -51.44 | -79.932 | 0 | 0 | 0 | 1 |  | 0 |  | 0 | CrystalOptimizer PBE1PBE/6-31G(d,p) intramolecular + GDMA2.2(PBE1PBE/6-31G(d,p)) DMA + FIT
BICVIS | C6 H8 O4 | 10 | DD,LL-lactide | rac-3,6-dimethyl-1,4-dioxane-2,5-dione |  | BICVIS, NAHNOZ01, TOFTIV, BEYDEO01 | Study_ID=20, CrystalOptimizer (2.3), DMACRYS (2.0.8) | Rebecca Hylton | 2014 | Buchholz HK, Hylton RK, Brandenburg JG, Seidel-Morgenstern A, Lorenz H, Stein M, Price SL, Cryst Growth Des 2017, 17 (9) | \CHEMISTRY_CPOSS\Lactides\CrystalOptimizer | dfA5452 | 1.593 | PBE0/6-31G(d,p) | 0 |  | This is the DMAflex intra_molecular energy penalty. It is with respect to opt. | A5452 | P21 | 8 | 6.3997 | 24.648 | 9.1485 | 90 | 89.993 | 90 | LATT -1; SYMM -X , +Y +1/2, -Z +1/2 | 1.3268 | 0.6799 |  | -81.52 | -195.18 | -79.927 | 0 | 0 | 0 | 1 |  | 0 |  | 0 | CrystalOptimizer PBE1PBE/6-31G(d,p) intramolecular + GDMA2.2(PBE1PBE/6-31G(d,p)) DMA + FIT
BICVIS | C6 H8 O4 | 10 | DD,LL-lactide | rac-3,6-dimethyl-1,4-dioxane-2,5-dione |  | BICVIS, NAHNOZ01, TOFTIV, BEYDEO01 | Study_ID=20, CrystalOptimizer (2.3), DMACRYS (2.0.8) | Rebecca Hylton | 2014 | Buchholz HK, Hylton RK, Brandenburg JG, Seidel-Morgenstern A, Lorenz H, Stein M, Price SL, Cryst Growth Des 2017, 17 (9) | \CHEMISTRY_CPOSS\Lactides\CrystalOptimizer | dfA142 | 1.836 | PBE0/6-31G(d,p) | 0 |  | This is the DMAflex intra_molecular energy penalty. It is with respect to opt. | A142 | P21/c | 4 | 8.875 | 6.5716 | 12.9345 | 90 | 112.189 | 90 | LATT 1; SYMM -X , +Y +1/2, -Z +1/2 | 1.3705 | 0.7013 |  | -81.76 | -54.88 | -79.924 | 0 | 0 | 0 | 1 |  | 0 |  | 0 | CrystalOptimizer PBE1PBE/6-31G(d,p) intramolecular + GDMA2.2(PBE1PBE/6-31G(d,p)) DMA + FIT
BICVIS | C6 H8 O4 | 10 | DD,LL-lactide | rac-3,6-dimethyl-1,4-dioxane-2,5-dione |  | BICVIS, NAHNOZ01, TOFTIV, BEYDEO01 | Study_ID=20, CrystalOptimizer (2.3), DMACRYS (2.0.8) | Rebecca Hylton | 2014 | Buchholz HK, Hylton RK, Brandenburg JG, Seidel-Morgenstern A, Lorenz H, Stein M, Price SL, Cryst Growth Des 2017, 17 (9) | \CHEMISTRY_CPOSS\Lactides\CrystalOptimizer | dfA5140 | 0.711 | PBE0/6-31G(d,p) | 0 |  | This is the DMAflex intra_molecular energy penalty. It is with respect to opt. | A5140 | P21/n | 4 | 8.5283 | 16.7482 | 5.4628 | 90 | 61.888 | 90 | LATT 1; SYMM -X +1/2, +Y +1/2, -Z +1/2 | 1.391 | 0.7149 |  | -80.62 | -57.44 | -79.909 | 0 | 0 | 0 | 1 |  | 0 |  | 0 | CrystalOptimizer PBE1PBE/6-31G(d,p) intramolecular + GDMA2.2(PBE1PBE/6-31G(d,p)) DMA + FIT
BICVIS | C6 H8 O4 | 10 | DD,LL-lactide | rac-3,6-dimethyl-1,4-dioxane-2,5-dione |  | BICVIS, NAHNOZ01, TOFTIV, BEYDEO01 | Study_ID=20, CrystalOptimizer (2.3), DMACRYS (2.0.8) | Rebecca Hylton | 2014 | Buchholz HK, Hylton RK, Brandenburg JG, Seidel-Morgenstern A, Lorenz H, Stein M, Price SL, Cryst Growth Des 2017, 17 (9) | \CHEMISTRY_CPOSS\Lactides\CrystalOptimizer | dfA384 | 1.97 | PBE0/6-31G(d,p) | 0 |  | This is the DMAflex intra_molecular energy penalty. It is with respect to opt. | A384 | Pna21 | 4 | 14.786 | 6.7119 | 6.9251 | 90 | 90 | 90 | LATT -1; SYMM -X , -Y , +Z +1/2; SYMM -X +1/2, +Y +1/2, +Z +1/2; SYMM +X +1/2, -Y +1/2, +Z | 1.3929 | 0.7167 |  | -81.87 | -57.16 | -79.9 | 0 | 0 | 0 | 1 |  | 0 |  | 0 | CrystalOptimizer PBE1PBE/6-31G(d,p) intramolecular + GDMA2.2(PBE1PBE/6-31G(d,p)) DMA + FIT
BICVIS | C6 H8 O4 | 10 | DD,LL-lactide | rac-3,6-dimethyl-1,4-dioxane-2,5-dione |  | BICVIS, NAHNOZ01, TOFTIV, BEYDEO01 | Study_ID=20, CrystalOptimizer (2.3), DMACRYS (2.0.8) | Rebecca Hylton | 2014 | Buchholz HK, Hylton RK, Brandenburg JG, Seidel-Morgenstern A, Lorenz H, Stein M, Price SL, Cryst Growth Des 2017, 17 (9) | \CHEMISTRY_CPOSS\Lactides\CrystalOptimizer | dfA125 | 0.454 | PBE0/6-31G(d,p) | 0 |  | This is the DMAflex intra_molecular energy penalty. It is with respect to opt. | A125 | P212121 | 4 | 8.3857 | 6.3996 | 12.9331 | 90 | 90 | 90 | LATT -1; SYMM +X +1/2, -Y +1/2, -Z ; SYMM -X , +Y +1/2, -Z +1/2; SYMM -X +1/2, -Y , +Z +1/2 | 1.3793 | 0.7053 |  | -80.35 | -56.14 | -79.896 | 0 | 0 | 0 | 1 |  | 0 |  | 0 | CrystalOptimizer PBE1PBE/6-31G(d,p) intramolecular + GDMA2.2(PBE1PBE/6-31G(d,p)) DMA + FIT
BICVIS | C6 H8 O4 | 10 | DD,LL-lactide | rac-3,6-dimethyl-1,4-dioxane-2,5-dione |  | BICVIS, NAHNOZ01, TOFTIV, BEYDEO01 | Study_ID=20, CrystalOptimizer (2.3), DMACRYS (2.0.8) | Rebecca Hylton | 2014 | Buchholz HK, Hylton RK, Brandenburg JG, Seidel-Morgenstern A, Lorenz H, Stein M, Price SL, Cryst Growth Des 2017, 17 (9) | \CHEMISTRY_CPOSS\Lactides\CrystalOptimizer | dfA5077 | 1.618 | PBE0/6-31G(d,p) | 0 |  | This is the DMAflex intra_molecular energy penalty. It is with respect to opt. | A5077 | P21/n | 4 | 8.5677 | 11.5387 | 7.0156 | 90 | 89.359 | 90 | LATT 1; SYMM -X +1/2, +Y +1/2, -Z +1/2 | 1.3804 | 0.7071 |  | -81.5 | -56.13 | -79.882 | 0 | 0 | 0 | 1 |  | 0 |  | 0 | CrystalOptimizer PBE1PBE/6-31G(d,p) intramolecular + GDMA2.2(PBE1PBE/6-31G(d,p)) DMA + FIT
BICVIS | C6 H8 O4 | 10 | DD,LL-lactide | rac-3,6-dimethyl-1,4-dioxane-2,5-dione |  | BICVIS, NAHNOZ01, TOFTIV, BEYDEO01 | Study_ID=20, CrystalOptimizer (2.3), DMACRYS (2.0.8) | Rebecca Hylton | 2014 | Buchholz HK, Hylton RK, Brandenburg JG, Seidel-Morgenstern A, Lorenz H, Stein M, Price SL, Cryst Growth Des 2017, 17 (9) | \CHEMISTRY_CPOSS\Lactides\CrystalOptimizer | dfA487 | 1.326 | PBE0/6-31G(d,p) | 0 |  | This is the DMAflex intra_molecular energy penalty. It is with respect to opt. | A487 | P61 | 6 | 15.5079 | 15.5079 | 5.4535 | 90 | 90 | 120 | LATT -1; SYMM +X -Y , +X , +Z +1/6; SYMM +Y , -X +Y , +Z +5/6; SYMM -Y , +X -Y , +Z +1/3; SYMM -X +Y , -X , +Z +2/3; SYMM -X , -Y , +Z +1/2 | 1.2642 | 0.6469 |  | -81.16 | -52.59 | -79.834 | 0 | 0 | 0 | 1 |  | 0 |  | 0 | CrystalOptimizer PBE1PBE/6-31G(d,p) intramolecular + GDMA2.2(PBE1PBE/6-31G(d,p)) DMA + FIT
BICVIS | C6 H8 O4 | 10 | DD,LL-lactide | rac-3,6-dimethyl-1,4-dioxane-2,5-dione |  | BICVIS, NAHNOZ01, TOFTIV, BEYDEO01 | Study_ID=20, CrystalOptimizer (2.3), DMACRYS (2.0.8) | Rebecca Hylton | 2014 | Buchholz HK, Hylton RK, Brandenburg JG, Seidel-Morgenstern A, Lorenz H, Stein M, Price SL, Cryst Growth Des 2017, 17 (9) | \CHEMISTRY_CPOSS\Lactides\CrystalOptimizer | dfA28 | 0.696 | PBE0/6-31G(d,p) | 0 |  | This is the DMAflex intra_molecular energy penalty. It is with respect to opt. | A28 | Pbca | 8 | 7.52 | 15.1334 | 12.7046 | 90 | 90 | 90 | LATT 1; SYMM +X +1/2, -Y +1/2, -Z ; SYMM -X , +Y +1/2, -Z +1/2; SYMM -X +1/2, -Y , +Z +1/2 | 1.3242 | 0.6784 |  | -80.5 | -50.75 | -79.804 | 0 | 0 | 0 | 1 |  | 0 |  | 0 | CrystalOptimizer PBE1PBE/6-31G(d,p) intramolecular + GDMA2.2(PBE1PBE/6-31G(d,p)) DMA + FIT
BICVIS | C6 H8 O4 | 10 | DD,LL-lactide | rac-3,6-dimethyl-1,4-dioxane-2,5-dione |  | BICVIS, NAHNOZ01, TOFTIV, BEYDEO01 | Study_ID=20, CrystalOptimizer (2.3), DMACRYS (2.0.8) | Rebecca Hylton | 2014 | Buchholz HK, Hylton RK, Brandenburg JG, Seidel-Morgenstern A, Lorenz H, Stein M, Price SL, Cryst Growth Des 2017, 17 (9) | \CHEMISTRY_CPOSS\Lactides\CrystalOptimizer | dfA918 | 3.336 | PBE0/6-31G(d,p) | 0 |  | This is the DMAflex intra_molecular energy penalty. It is with respect to opt. | A918 | P21 | 2 | 5.4259 | 8.3648 | 7.5127 | 90 | 92.25 | 90 | LATT -1; SYMM -X , +Y +1/2, -Z | 1.4048 | 0.7211 |  | -83.11 | -55.73 | -79.774 | 0 | 0 | 0 | 1 |  | 0 |  | 0 | CrystalOptimizer PBE1PBE/6-31G(d,p) intramolecular + GDMA2.2(PBE1PBE/6-31G(d,p)) DMA + FIT
BICVIS | C6 H8 O4 | 10 | DD,LL-lactide | rac-3,6-dimethyl-1,4-dioxane-2,5-dione |  | BICVIS, NAHNOZ01, TOFTIV, BEYDEO01 | Study_ID=20, CrystalOptimizer (2.3), DMACRYS (2.0.8) | Rebecca Hylton | 2014 | Buchholz HK, Hylton RK, Brandenburg JG, Seidel-Morgenstern A, Lorenz H, Stein M, Price SL, Cryst Growth Des 2017, 17 (9) | \CHEMISTRY_CPOSS\Lactides\CrystalOptimizer | dfA1140 | 3.907 | PBE0/6-31G(d,p) | 0 |  | This is the DMAflex intra_molecular energy penalty. It is with respect to opt. | A1140 | Pbca | 8 | 10.7015 | 8.8342 | 14.8499 | 90 | 90 | 90 | LATT 1; SYMM +X +1/2, -Y +1/2, -Z ; SYMM -X , +Y +1/2, -Z +1/2; SYMM -X +1/2, -Y , +Z +1/2 | 1.3638 | 0.6973 |  | -83.68 | -52.04 | -79.773 | 0 | 0 | 0 | 1 |  | 0 |  | 0 | CrystalOptimizer PBE1PBE/6-31G(d,p) intramolecular + GDMA2.2(PBE1PBE/6-31G(d,p)) DMA + FIT
BICVIS | C6 H8 O4 | 10 | DD,LL-lactide | rac-3,6-dimethyl-1,4-dioxane-2,5-dione |  | BICVIS, NAHNOZ01, TOFTIV, BEYDEO01 | Study_ID=20, CrystalOptimizer (2.3), DMACRYS (2.0.8) | Rebecca Hylton | 2014 | Buchholz HK, Hylton RK, Brandenburg JG, Seidel-Morgenstern A, Lorenz H, Stein M, Price SL, Cryst Growth Des 2017, 17 (9) | \CHEMISTRY_CPOSS\Lactides\CrystalOptimizer | dfA573 | 0.923 | PBE0/6-31G(d,p) | 0 |  | This is the DMAflex intra_molecular energy penalty. It is with respect to opt. | A573 | P41212 | 8 | 6.4472 | 6.4472 | 34.1456 | 90 | 90 | 90 | LATT -1; SYMM -Y +1/2, +X +1/2, +Z +1/4; SYMM +Y +1/2, -X +1/2, +Z +3/4; SYMM +X +1/2, -Y +1/2, -Z +3/4; SYMM -X +1/2, +Y +1/2, -Z +1/4; SYMM -X , -Y , +Z +1/2; SYMM +Y , +X , -Z ; SYMM -Y , -X , -Z +1/2 | 1.349 | 0.6924 |  | -80.69 | -53.99 | -79.767 | 0 | 0 | 0 | 1 |  | 0 |  | 0 | CrystalOptimizer PBE1PBE/6-31G(d,p) intramolecular + GDMA2.2(PBE1PBE/6-31G(d,p)) DMA + FIT
BICVIS | C6 H8 O4 | 10 | DD,LL-lactide | rac-3,6-dimethyl-1,4-dioxane-2,5-dione |  | BICVIS, NAHNOZ01, TOFTIV, BEYDEO01 | Study_ID=20, CrystalOptimizer (2.3), DMACRYS (2.0.8) | Rebecca Hylton | 2014 | Buchholz HK, Hylton RK, Brandenburg JG, Seidel-Morgenstern A, Lorenz H, Stein M, Price SL, Cryst Growth Des 2017, 17 (9) | \CHEMISTRY_CPOSS\Lactides\CrystalOptimizer | dfA73 | 2.964 | PBE0/6-31G(d,p) | 0 |  | This is the DMAflex intra_molecular energy penalty. It is with respect to opt. | A73 | Pna21 | 4 | 11.0704 | 9.229 | 6.825 | 90 | 90 | 90 | LATT -1; SYMM -X , -Y , +Z +1/2; SYMM -X +1/2, +Y +1/2, +Z +1/2; SYMM +X +1/2, -Y +1/2, +Z | 1.3729 | 0.7074 |  | -82.69 | -53.4 | -79.726 | 0 | 0 | 0 | 1 |  | 0 |  | 0 | CrystalOptimizer PBE1PBE/6-31G(d,p) intramolecular + GDMA2.2(PBE1PBE/6-31G(d,p)) DMA + FIT
BICVIS | C6 H8 O4 | 10 | DD,LL-lactide | rac-3,6-dimethyl-1,4-dioxane-2,5-dione |  | BICVIS, NAHNOZ01, TOFTIV, BEYDEO01 | Study_ID=20, CrystalOptimizer (2.3), DMACRYS (2.0.8) | Rebecca Hylton | 2014 | Buchholz HK, Hylton RK, Brandenburg JG, Seidel-Morgenstern A, Lorenz H, Stein M, Price SL, Cryst Growth Des 2017, 17 (9) | \CHEMISTRY_CPOSS\Lactides\CrystalOptimizer | dfA1142 | 3.722 | PBE0/6-31G(d,p) | 0 |  | This is the DMAflex intra_molecular energy penalty. It is with respect to opt. | A1142 | Pbca | 8 | 8.284 | 20.5458 | 8.2214 | 90 | 90 | 90 | LATT 1; SYMM +X +1/2, -Y +1/2, -Z ; SYMM -X , +Y +1/2, -Z +1/2; SYMM -X +1/2, -Y , +Z +1/2 | 1.3683 | 0.7037 |  | -83.44 | -53.63 | -79.718 | 0 | 0 | 0 | 1 |  | 0 |  | 0 | CrystalOptimizer PBE1PBE/6-31G(d,p) intramolecular + GDMA2.2(PBE1PBE/6-31G(d,p)) DMA + FIT
BICVIS | C6 H8 O4 | 10 | DD,LL-lactide | rac-3,6-dimethyl-1,4-dioxane-2,5-dione |  | BICVIS, NAHNOZ01, TOFTIV, BEYDEO01 | Study_ID=20, CrystalOptimizer (2.3), DMACRYS (2.0.8) | Rebecca Hylton | 2014 | Buchholz HK, Hylton RK, Brandenburg JG, Seidel-Morgenstern A, Lorenz H, Stein M, Price SL, Cryst Growth Des 2017, 17 (9) | \CHEMISTRY_CPOSS\Lactides\CrystalOptimizer | dfA247 | 1.298 | PBE0/6-31G(d,p) | 0 |  | This is the DMAflex intra_molecular energy penalty. It is with respect to opt. | A247 | Pca21 | 4 | 11.7237 | 7.8553 | 7.462 | 90 | 90 | 90 | LATT -1; SYMM -X , -Y , +Z +1/2; SYMM -X +1/2, +Y , +Z +1/2; SYMM +X +1/2, -Y , +Z | 1.3931 | 0.7178 |  | -81.01 | -56.55 | -79.712 | 0 | 0 | 0 | 1 |  | 0 |  | 0 | CrystalOptimizer PBE1PBE/6-31G(d,p) intramolecular + GDMA2.2(PBE1PBE/6-31G(d,p)) DMA + FIT
BICVIS | C6 H8 O4 | 10 | DD,LL-lactide | rac-3,6-dimethyl-1,4-dioxane-2,5-dione |  | BICVIS, NAHNOZ01, TOFTIV, BEYDEO01 | Study_ID=20, CrystalOptimizer (2.3), DMACRYS (2.0.8) | Rebecca Hylton | 2014 | Buchholz HK, Hylton RK, Brandenburg JG, Seidel-Morgenstern A, Lorenz H, Stein M, Price SL, Cryst Growth Des 2017, 17 (9) | \CHEMISTRY_CPOSS\Lactides\CrystalOptimizer | dfA3198 | 0.855 | PBE0/6-31G(d,p) | 0 |  | This is the DMAflex intra_molecular energy penalty. It is with respect to opt. | A3198 | Pca21 | 4 | 12.5499 | 8.0673 | 6.9084 | 90 | 90 | 90 | LATT -1; SYMM -X , -Y , +Z +1/2; SYMM -X +1/2, +Y , +Z +1/2; SYMM +X +1/2, -Y , +Z | 1.3687 | 0.7014 |  | -80.45 | -55.1 | -79.595 | 0 | 0 | 0 | 1 |  | 0 |  | 0 | CrystalOptimizer PBE1PBE/6-31G(d,p) intramolecular + GDMA2.2(PBE1PBE/6-31G(d,p)) DMA + FIT
BICVIS | C6 H8 O4 | 10 | DD,LL-lactide | rac-3,6-dimethyl-1,4-dioxane-2,5-dione |  | BICVIS, NAHNOZ01, TOFTIV, BEYDEO01 | Study_ID=20, CrystalOptimizer (2.3), DMACRYS (2.0.8) | Rebecca Hylton | 2014 | Buchholz HK, Hylton RK, Brandenburg JG, Seidel-Morgenstern A, Lorenz H, Stein M, Price SL, Cryst Growth Des 2017, 17 (9) | \CHEMISTRY_CPOSS\Lactides\CrystalOptimizer | dfA1437 | 3.276 | PBE0/6-31G(d,p) | 0 |  | This is the DMAflex intra_molecular energy penalty. It is with respect to opt. | A1437 | P21 | 2 | 8.0304 | 8.1652 | 5.3301 | 90 | 81.441 | 90 | LATT -1; SYMM -X , +Y +1/2, -Z | 1.385 | 0.713 |  | -82.83 | -54.51 | -79.554 | 0 | 0 | 0 | 1 |  | 0 |  | 0 | CrystalOptimizer PBE1PBE/6-31G(d,p) intramolecular + GDMA2.2(PBE1PBE/6-31G(d,p)) DMA + FIT
BICVIS | C6 H8 O4 | 10 | DD,LL-lactide | rac-3,6-dimethyl-1,4-dioxane-2,5-dione |  | BICVIS, NAHNOZ01, TOFTIV, BEYDEO01 | Study_ID=20, CrystalOptimizer (2.3), DMACRYS (2.0.8) | Rebecca Hylton | 2014 | Buchholz HK, Hylton RK, Brandenburg JG, Seidel-Morgenstern A, Lorenz H, Stein M, Price SL, Cryst Growth Des 2017, 17 (9) | \CHEMISTRY_CPOSS\Lactides\CrystalOptimizer | dfA4640 | 1.287 | PBE0/6-31G(d,p) | 0 |  | This is the DMAflex intra_molecular energy penalty. It is with respect to opt. | A4640 | I1 | 8 | 9.4208 | 9.9529 | 31.4907 | 98.774 | 99.018 | 90.392 | LATT -2 | 1.3293 | 0.6809 |  | -80.84 | -404.14 | -79.553 | 0 | 0 | 0 | 1 |  | 0 |  | 0 | CrystalOptimizer PBE1PBE/6-31G(d,p) intramolecular + GDMA2.2(PBE1PBE/6-31G(d,p)) DMA + FIT
BICVIS | C6 H8 O4 | 10 | DD,LL-lactide | rac-3,6-dimethyl-1,4-dioxane-2,5-dione |  | BICVIS, NAHNOZ01, TOFTIV, BEYDEO01 | Study_ID=20, CrystalOptimizer (2.3), DMACRYS (2.0.8) | Rebecca Hylton | 2014 | Buchholz HK, Hylton RK, Brandenburg JG, Seidel-Morgenstern A, Lorenz H, Stein M, Price SL, Cryst Growth Des 2017, 17 (9) | \CHEMISTRY_CPOSS\Lactides\CrystalOptimizer | dfA3575 | 0.889 | PBE0/6-31G(d,p) | 0 |  | This is the DMAflex intra_molecular energy penalty. It is with respect to opt. | A3575 | P1 | 8 | 9.6885 | 9.6882 | 15.6613 | 100.174 | 79.82 | 89.242 | LATT -1 | 1.3458 | 0.6898 |  | -80.42 | -420.24 | -79.531 | 0 | 0 | 0 | 1 |  | 0 |  | 0 | CrystalOptimizer PBE1PBE/6-31G(d,p) intramolecular + GDMA2.2(PBE1PBE/6-31G(d,p)) DMA + FIT
BICVIS | C6 H8 O4 | 10 | DD,LL-lactide | rac-3,6-dimethyl-1,4-dioxane-2,5-dione |  | BICVIS, NAHNOZ01, TOFTIV, BEYDEO01 | Study_ID=20, CrystalOptimizer (2.3), DMACRYS (2.0.8) | Rebecca Hylton | 2014 | Buchholz HK, Hylton RK, Brandenburg JG, Seidel-Morgenstern A, Lorenz H, Stein M, Price SL, Cryst Growth Des 2017, 17 (9) | \CHEMISTRY_CPOSS\Lactides\CrystalOptimizer | dfA294 | 1.133 | PBE0/6-31G(d,p) | 0 |  | This is the DMAflex intra_molecular energy penalty. It is with respect to opt. | A294 | P21/c | 4 | 7.0267 | 10.822 | 10.8638 | 90 | 55.082 | 90 | LATT 1; SYMM -X , +Y +1/2, -Z +1/2 | 1.4132 | 0.7244 |  | -80.65 | -58.93 | -79.517 | 0 | 0 | 0 | 1 |  | 0 |  | 0 | CrystalOptimizer PBE1PBE/6-31G(d,p) intramolecular + GDMA2.2(PBE1PBE/6-31G(d,p)) DMA + FIT
BICVIS | C6 H8 O4 | 10 | DD,LL-lactide | rac-3,6-dimethyl-1,4-dioxane-2,5-dione |  | BICVIS, NAHNOZ01, TOFTIV, BEYDEO01 | Study_ID=20, CrystalOptimizer (2.3), DMACRYS (2.0.8) | Rebecca Hylton | 2014 | Buchholz HK, Hylton RK, Brandenburg JG, Seidel-Morgenstern A, Lorenz H, Stein M, Price SL, Cryst Growth Des 2017, 17 (9) | \CHEMISTRY_CPOSS\Lactides\CrystalOptimizer | dfA3403 | 3.066 | PBE0/6-31G(d,p) | 0 |  | This is the DMAflex intra_molecular energy penalty. It is with respect to opt. | A3403 | P212121 | 4 | 6.514 | 16.586 | 6.4362 | 90 | 90 | 90 | LATT -1; SYMM +X +1/2, -Y +1/2, -Z ; SYMM -X , +Y +1/2, -Z +1/2; SYMM -X +1/2, -Y , +Z +1/2 | 1.3767 | 0.709 |  | -82.57 | -56.25 | -79.504 | 0 | 0 | 0 | 1 |  | 0 |  | 0 | CrystalOptimizer PBE1PBE/6-31G(d,p) intramolecular + GDMA2.2(PBE1PBE/6-31G(d,p)) DMA + FIT
BICVIS | C6 H8 O4 | 10 | DD,LL-lactide | rac-3,6-dimethyl-1,4-dioxane-2,5-dione |  | BICVIS, NAHNOZ01, TOFTIV, BEYDEO01 | Study_ID=20, CrystalOptimizer (2.3), DMACRYS (2.0.8) | Rebecca Hylton | 2014 | Buchholz HK, Hylton RK, Brandenburg JG, Seidel-Morgenstern A, Lorenz H, Stein M, Price SL, Cryst Growth Des 2017, 17 (9) | \CHEMISTRY_CPOSS\Lactides\CrystalOptimizer | dfA2939 | 0.461 | PBE0/6-31G(d,p) | 0 |  | This is the DMAflex intra_molecular energy penalty. It is with respect to opt. | A2939 | Pbca | 8 | 13.1678 | 15.4181 | 7.0344 | 90 | 90 | 90 | LATT 1; SYMM +X +1/2, -Y +1/2, -Z ; SYMM -X , +Y +1/2, -Z +1/2; SYMM -X +1/2, -Y , +Z +1/2 | 1.3406 | 0.6878 |  | -79.94 | -52.99 | -79.479 | 0 | 0 | 0 | 1 |  | 0 |  | 0 | CrystalOptimizer PBE1PBE/6-31G(d,p) intramolecular + GDMA2.2(PBE1PBE/6-31G(d,p)) DMA + FIT
BICVIS | C6 H8 O4 | 10 | DD,LL-lactide | rac-3,6-dimethyl-1,4-dioxane-2,5-dione |  | BICVIS, NAHNOZ01, TOFTIV, BEYDEO01 | Study_ID=20, CrystalOptimizer (2.3), DMACRYS (2.0.8) | Rebecca Hylton | 2014 | Buchholz HK, Hylton RK, Brandenburg JG, Seidel-Morgenstern A, Lorenz H, Stein M, Price SL, Cryst Growth Des 2017, 17 (9) | \CHEMISTRY_CPOSS\Lactides\CrystalOptimizer | dfA161 | 2.285 | PBE0/6-31G(d,p) | 0 |  | This is the DMAflex intra_molecular energy penalty. It is with respect to opt. | A161 | P21 | 2 | 8.8722 | 6.5442 | 6.5188 | 90 | 66.025 | 90 | LATT -1; SYMM -X , +Y +1/2, -Z | 1.384 | 0.7087 |  | -81.76 | -56.21 | -79.475 | 0 | 0 | 0 | 1 |  | 0 |  | 0 | CrystalOptimizer PBE1PBE/6-31G(d,p) intramolecular + GDMA2.2(PBE1PBE/6-31G(d,p)) DMA + FIT
BICVIS | C6 H8 O4 | 10 | DD,LL-lactide | rac-3,6-dimethyl-1,4-dioxane-2,5-dione |  | BICVIS, NAHNOZ01, TOFTIV, BEYDEO01 | Study_ID=20, CrystalOptimizer (2.3), DMACRYS (2.0.8) | Rebecca Hylton | 2014 | Buchholz HK, Hylton RK, Brandenburg JG, Seidel-Morgenstern A, Lorenz H, Stein M, Price SL, Cryst Growth Des 2017, 17 (9) | \CHEMISTRY_CPOSS\Lactides\CrystalOptimizer | dfA700 | 1.558 | PBE0/6-31G(d,p) | 0 |  | This is the DMAflex intra_molecular energy penalty. It is with respect to opt. | A700 | P21 | 2 | 6.5202 | 7.3094 | 8.093 | 90 | 64.555 | 90 | LATT -1; SYMM -X , +Y +1/2, -Z | 1.3743 | 0.7079 |  | -81.03 | -55.16 | -79.472 | 0 | 0 | 0 | 1 |  | 0 |  | 0 | CrystalOptimizer PBE1PBE/6-31G(d,p) intramolecular + GDMA2.2(PBE1PBE/6-31G(d,p)) DMA + FIT
BICVIS | C6 H8 O4 | 10 | DD,LL-lactide | rac-3,6-dimethyl-1,4-dioxane-2,5-dione |  | BICVIS, NAHNOZ01, TOFTIV, BEYDEO01 | Study_ID=20, CrystalOptimizer (2.3), DMACRYS (2.0.8) | Rebecca Hylton | 2014 | Buchholz HK, Hylton RK, Brandenburg JG, Seidel-Morgenstern A, Lorenz H, Stein M, Price SL, Cryst Growth Des 2017, 17 (9) | \CHEMISTRY_CPOSS\Lactides\CrystalOptimizer | dfA4191 | 4.288 | PBE0/6-31G(d,p) | 0 |  | This is the DMAflex intra_molecular energy penalty. It is with respect to opt. | A4191 | P1121 | 4 | 7.2823 | 6.2048 | 15.2737 | 90 | 90 | 90.043 | LATT -1; SYMM -X , -Y , +Z +1/2 | 1.3871 | 0.7147 |  | -83.7 | -111.56 | -79.412 | 0 | 0 | 0 | 1 |  | 0 |  | 0 | CrystalOptimizer PBE1PBE/6-31G(d,p) intramolecular + GDMA2.2(PBE1PBE/6-31G(d,p)) DMA + FIT
BICVIS | C6 H8 O4 | 10 | DD,LL-lactide | rac-3,6-dimethyl-1,4-dioxane-2,5-dione |  | BICVIS, NAHNOZ01, TOFTIV, BEYDEO01 | Study_ID=20, CrystalOptimizer (2.3), DMACRYS (2.0.8) | Rebecca Hylton | 2014 | Buchholz HK, Hylton RK, Brandenburg JG, Seidel-Morgenstern A, Lorenz H, Stein M, Price SL, Cryst Growth Des 2017, 17 (9) | \CHEMISTRY_CPOSS\Lactides\CrystalOptimizer | dfA182 | 0.986 | PBE0/6-31G(d,p) | 0 |  | This is the DMAflex intra_molecular energy penalty. It is with respect to opt. | A182 | P21/c | 4 | 5.397 | 9.4592 | 13.759 | 90 | 80.074 | 90 | LATT 1; SYMM -X , +Y +1/2, -Z +1/2 | 1.3836 | 0.7076 |  | -80.39 | -55.31 | -79.404 | 0 | 0 | 0 | 1 |  | 0 |  | 0 | CrystalOptimizer PBE1PBE/6-31G(d,p) intramolecular + GDMA2.2(PBE1PBE/6-31G(d,p)) DMA + FIT
BICVIS | C6 H8 O4 | 10 | DD,LL-lactide | rac-3,6-dimethyl-1,4-dioxane-2,5-dione |  | BICVIS, NAHNOZ01, TOFTIV, BEYDEO01 | Study_ID=20, CrystalOptimizer (2.3), DMACRYS (2.0.8) | Rebecca Hylton | 2014 | Buchholz HK, Hylton RK, Brandenburg JG, Seidel-Morgenstern A, Lorenz H, Stein M, Price SL, Cryst Growth Des 2017, 17 (9) | \CHEMISTRY_CPOSS\Lactides\CrystalOptimizer | dfA889 | 1.578 | PBE0/6-31G(d,p) | 0 |  | This is the DMAflex intra_molecular energy penalty. It is with respect to opt. | A889 | Pbca | 8 | 17.0891 | 15.8008 | 5.3112 | 90 | 90 | 90 | LATT 1; SYMM +X +1/2, -Y +1/2, -Z ; SYMM -X , +Y +1/2, -Z +1/2; SYMM -X +1/2, -Y , +Z +1/2 | 1.335 | 0.6831 |  | -80.98 | -52.81 | -79.402 | 0 | 0 | 0 | 1 |  | 0 |  | 0 | CrystalOptimizer PBE1PBE/6-31G(d,p) intramolecular + GDMA2.2(PBE1PBE/6-31G(d,p)) DMA + FIT
BICVIS | C6 H8 O4 | 10 | DD,LL-lactide | rac-3,6-dimethyl-1,4-dioxane-2,5-dione |  | BICVIS, NAHNOZ01, TOFTIV, BEYDEO01 | Study_ID=20, CrystalOptimizer (2.3), DMACRYS (2.0.8) | Rebecca Hylton | 2014 | Buchholz HK, Hylton RK, Brandenburg JG, Seidel-Morgenstern A, Lorenz H, Stein M, Price SL, Cryst Growth Des 2017, 17 (9) | \CHEMISTRY_CPOSS\Lactides\CrystalOptimizer | dfA583 | 0.847 | PBE0/6-31G(d,p) | 0 |  | This is the DMAflex intra_molecular energy penalty. It is with respect to opt. | A583 | C2/c | 4 | 16.5478 | 9.9412 | 9.3142 | 90 | 67.01 | 90 | LATT 7; SYMM -X , +Y , -Z +1/2 | 1.3574 | 0.695 |  | -80.24 | -55.05 | -79.393 | 0 | 0 | 0 | 1 |  | 0 |  | 0 | CrystalOptimizer PBE1PBE/6-31G(d,p) intramolecular + GDMA2.2(PBE1PBE/6-31G(d,p)) DMA + FIT
BICVIS | C6 H8 O4 | 10 | DD,LL-lactide | rac-3,6-dimethyl-1,4-dioxane-2,5-dione |  | BICVIS, NAHNOZ01, TOFTIV, BEYDEO01 | Study_ID=20, CrystalOptimizer (2.3), DMACRYS (2.0.8) | Rebecca Hylton | 2014 | Buchholz HK, Hylton RK, Brandenburg JG, Seidel-Morgenstern A, Lorenz H, Stein M, Price SL, Cryst Growth Des 2017, 17 (9) | \CHEMISTRY_CPOSS\Lactides\CrystalOptimizer | dfA617 | 2.54 | PBE0/6-31G(d,p) | 0 |  | This is the DMAflex intra_molecular energy penalty. It is with respect to opt. | A617 | Pbca | 8 | 9.2903 | 6.9616 | 21.6624 | 90 | 90 | 90 | LATT 1; SYMM +X +1/2, -Y +1/2, -Z ; SYMM -X , +Y +1/2, -Z +1/2; SYMM -X +1/2, -Y , +Z +1/2 | 1.3666 | 0.6973 |  | -81.92 | -52.71 | -79.38 | 0 | 0 | 0 | 1 |  | 0 |  | 0 | CrystalOptimizer PBE1PBE/6-31G(d,p) intramolecular + GDMA2.2(PBE1PBE/6-31G(d,p)) DMA + FIT
BICVIS | C6 H8 O4 | 10 | DD,LL-lactide | rac-3,6-dimethyl-1,4-dioxane-2,5-dione |  | BICVIS, NAHNOZ01, TOFTIV, BEYDEO01 | Study_ID=20, CrystalOptimizer (2.3), DMACRYS (2.0.8) | Rebecca Hylton | 2014 | Buchholz HK, Hylton RK, Brandenburg JG, Seidel-Morgenstern A, Lorenz H, Stein M, Price SL, Cryst Growth Des 2017, 17 (9) | \CHEMISTRY_CPOSS\Lactides\CrystalOptimizer | dfA347 | 0.916 | PBE0/6-31G(d,p) | 0 |  | This is the DMAflex intra_molecular energy penalty. It is with respect to opt. | A347 | P21/n | 4 | 9.0166 | 9.2624 | 8.934 | 90 | 72.758 | 90 | LATT 1; SYMM -X +1/2, +Y +1/2, -Z +1/2 | 1.3434 | 0.6883 |  | -80.28 | -53.89 | -79.364 | 0 | 0 | 0 | 1 |  | 0 |  | 0 | CrystalOptimizer PBE1PBE/6-31G(d,p) intramolecular + GDMA2.2(PBE1PBE/6-31G(d,p)) DMA + FIT
BICVIS | C6 H8 O4 | 10 | DD,LL-lactide | rac-3,6-dimethyl-1,4-dioxane-2,5-dione |  | BICVIS, NAHNOZ01, TOFTIV, BEYDEO01 | Study_ID=20, CrystalOptimizer (2.3), DMACRYS (2.0.8) | Rebecca Hylton | 2014 | Buchholz HK, Hylton RK, Brandenburg JG, Seidel-Morgenstern A, Lorenz H, Stein M, Price SL, Cryst Growth Des 2017, 17 (9) | \CHEMISTRY_CPOSS\Lactides\CrystalOptimizer | dfA812 | 0.473 | PBE0/6-31G(d,p) | 0 |  | This is the DMAflex intra_molecular energy penalty. It is with respect to opt. | A812 | Pna21 | 4 | 8.5732 | 14.726 | 5.4686 | 90 | 90 | 90 | LATT -1; SYMM -X , -Y , +Z +1/2; SYMM -X +1/2, +Y +1/2, +Z +1/2; SYMM +X +1/2, -Y +1/2, +Z | 1.3866 | 0.7121 |  | -79.82 | -56.35 | -79.347 | 0 | 0 | 0 | 1 |  | 0 |  | 0 | CrystalOptimizer PBE1PBE/6-31G(d,p) intramolecular + GDMA2.2(PBE1PBE/6-31G(d,p)) DMA + FIT
BICVIS | C6 H8 O4 | 10 | DD,LL-lactide | rac-3,6-dimethyl-1,4-dioxane-2,5-dione |  | BICVIS, NAHNOZ01, TOFTIV, BEYDEO01 | Study_ID=20, CrystalOptimizer (2.3), DMACRYS (2.0.8) | Rebecca Hylton | 2014 | Buchholz HK, Hylton RK, Brandenburg JG, Seidel-Morgenstern A, Lorenz H, Stein M, Price SL, Cryst Growth Des 2017, 17 (9) | \CHEMISTRY_CPOSS\Lactides\CrystalOptimizer | dfA1697 | 2.857 | PBE0/6-31G(d,p) | 0 |  | This is the DMAflex intra_molecular energy penalty. It is with respect to opt. | A1697 | P21/c | 4 | 7.1019 | 11.0263 | 11.5618 | 90 | 127.384 | 90 | LATT 1; SYMM -X , +Y +1/2, -Z +1/2 | 1.3307 | 0.6814 |  | -82.2 | -48.06 | -79.343 | 0 | 0 | 0 | 1 |  | 0 |  | 0 | CrystalOptimizer PBE1PBE/6-31G(d,p) intramolecular + GDMA2.2(PBE1PBE/6-31G(d,p)) DMA + FIT
BICVIS | C6 H8 O4 | 10 | DD,LL-lactide | rac-3,6-dimethyl-1,4-dioxane-2,5-dione |  | BICVIS, NAHNOZ01, TOFTIV, BEYDEO01 | Study_ID=20, CrystalOptimizer (2.3), DMACRYS (2.0.8) | Rebecca Hylton | 2014 | Buchholz HK, Hylton RK, Brandenburg JG, Seidel-Morgenstern A, Lorenz H, Stein M, Price SL, Cryst Growth Des 2017, 17 (9) | \CHEMISTRY_CPOSS\Lactides\CrystalOptimizer | dfA61 | 0.132 | PBE0/6-31G(d,p) | 0 |  | This is the DMAflex intra_molecular energy penalty. It is with respect to opt. | A61 | P21/c | 4 | 11.9866 | 6.9539 | 8.3999 | 90 | 87.996 | 90 | LATT 1; SYMM -X , +Y +1/2, -Z +1/2 | 1.3681 | 0.6995 |  | -79.46 | -54.42 | -79.328 | 0 | 0 | 0 | 1 |  | 0 |  | 0 | CrystalOptimizer PBE1PBE/6-31G(d,p) intramolecular + GDMA2.2(PBE1PBE/6-31G(d,p)) DMA + FIT
BICVIS | C6 H8 O4 | 10 | DD,LL-lactide | rac-3,6-dimethyl-1,4-dioxane-2,5-dione |  | BICVIS, NAHNOZ01, TOFTIV, BEYDEO01 | Study_ID=20, CrystalOptimizer (2.3), DMACRYS (2.0.8) | Rebecca Hylton | 2014 | Buchholz HK, Hylton RK, Brandenburg JG, Seidel-Morgenstern A, Lorenz H, Stein M, Price SL, Cryst Growth Des 2017, 17 (9) | \CHEMISTRY_CPOSS\Lactides\CrystalOptimizer | dfA339 | 1.561 | PBE0/6-31G(d,p) | 0 |  | This is the DMAflex intra_molecular energy penalty. It is with respect to opt. | A339 | Pc | 2 | 6.4711 | 6.5627 | 9.1688 | 90 | 66.559 | 90 | LATT -1; SYMM +X , -Y , +Z +1/2 | 1.3399 | 0.6895 |  | -80.88 | -50.7 | -79.319 | 0 | 0 | 0 | 1 |  | 0 |  | 0 | CrystalOptimizer PBE1PBE/6-31G(d,p) intramolecular + GDMA2.2(PBE1PBE/6-31G(d,p)) DMA + FIT
BICVIS | C6 H8 O4 | 10 | DD,LL-lactide | rac-3,6-dimethyl-1,4-dioxane-2,5-dione |  | BICVIS, NAHNOZ01, TOFTIV, BEYDEO01 | Study_ID=20, CrystalOptimizer (2.3), DMACRYS (2.0.8) | Rebecca Hylton | 2014 | Buchholz HK, Hylton RK, Brandenburg JG, Seidel-Morgenstern A, Lorenz H, Stein M, Price SL, Cryst Growth Des 2017, 17 (9) | \CHEMISTRY_CPOSS\Lactides\CrystalOptimizer | dfA3740 | 1.264 | PBE0/6-31G(d,p) | 0 |  | This is the DMAflex intra_molecular energy penalty. It is with respect to opt. | A3740 | P1 | 8 | 9.6771 | 9.7251 | 15.7601 | 80.294 | 99.577 | 90.451 | LATT -1 | 1.3284 | 0.6797 |  | -80.58 | -404.55 | -79.316 | 0 | 0 | 0 | 1 |  | 0 |  | 0 | CrystalOptimizer PBE1PBE/6-31G(d,p) intramolecular + GDMA2.2(PBE1PBE/6-31G(d,p)) DMA + FIT
BICVIS | C6 H8 O4 | 10 | DD,LL-lactide | rac-3,6-dimethyl-1,4-dioxane-2,5-dione |  | BICVIS, NAHNOZ01, TOFTIV, BEYDEO01 | Study_ID=20, CrystalOptimizer (2.3), DMACRYS (2.0.8) | Rebecca Hylton | 2014 | Buchholz HK, Hylton RK, Brandenburg JG, Seidel-Morgenstern A, Lorenz H, Stein M, Price SL, Cryst Growth Des 2017, 17 (9) | \CHEMISTRY_CPOSS\Lactides\CrystalOptimizer | dfA3422 | 1.41 | PBE0/6-31G(d,p) | 0 |  | This is the DMAflex intra_molecular energy penalty. It is with respect to opt. | A3422 | Pca21 | 4 | 9.0982 | 6.3816 | 12.4528 | 90 | 90 | 90 | LATT -1; SYMM -X , -Y , +Z +1/2; SYMM -X +1/2, +Y , +Z +1/2; SYMM +X +1/2, -Y , +Z | 1.324 | 0.6801 |  | -80.68 | -49.62 | -79.27 | 0 | 0 | 0 | 1 |  | 0 |  | 0 | CrystalOptimizer PBE1PBE/6-31G(d,p) intramolecular + GDMA2.2(PBE1PBE/6-31G(d,p)) DMA + FIT
BICVIS | C6 H8 O4 | 10 | DD,LL-lactide | rac-3,6-dimethyl-1,4-dioxane-2,5-dione |  | BICVIS, NAHNOZ01, TOFTIV, BEYDEO01 | Study_ID=20, CrystalOptimizer (2.3), DMACRYS (2.0.8) | Rebecca Hylton | 2014 | Buchholz HK, Hylton RK, Brandenburg JG, Seidel-Morgenstern A, Lorenz H, Stein M, Price SL, Cryst Growth Des 2017, 17 (9) | \CHEMISTRY_CPOSS\Lactides\CrystalOptimizer | dfA648 | 1.876 | PBE0/6-31G(d,p) | 0 |  | This is the DMAflex intra_molecular energy penalty. It is with respect to opt. | A648 | P21/c | 4 | 8.9753 | 8.7911 | 11.9682 | 90 | 48.722 | 90 | LATT 1; SYMM -X , +Y +1/2, -Z +1/2 | 1.3489 | 0.6953 |  | -81.13 | -54.61 | -79.254 | 0 | 0 | 0 | 1 |  | 0 |  | 0 | CrystalOptimizer PBE1PBE/6-31G(d,p) intramolecular + GDMA2.2(PBE1PBE/6-31G(d,p)) DMA + FIT
BICVIS | C6 H8 O4 | 10 | DD,LL-lactide | rac-3,6-dimethyl-1,4-dioxane-2,5-dione |  | BICVIS, NAHNOZ01, TOFTIV, BEYDEO01 | Study_ID=20, CrystalOptimizer (2.3), DMACRYS (2.0.8) | Rebecca Hylton | 2014 | Buchholz HK, Hylton RK, Brandenburg JG, Seidel-Morgenstern A, Lorenz H, Stein M, Price SL, Cryst Growth Des 2017, 17 (9) | \CHEMISTRY_CPOSS\Lactides\CrystalOptimizer | dfA38 | 0.597 | PBE0/6-31G(d,p) | 0 |  | This is the DMAflex intra_molecular energy penalty. It is with respect to opt. | A38 | Pc | 2 | 7.1508 | 7.4666 | 6.7005 | 90 | 81.612 | 90 | LATT -1; SYMM +X , -Y , +Z +1/2 | 1.3524 | 0.6942 |  | -79.85 | -53.66 | -79.253 | 0 | 0 | 0 | 1 |  | 0 |  | 0 | CrystalOptimizer PBE1PBE/6-31G(d,p) intramolecular + GDMA2.2(PBE1PBE/6-31G(d,p)) DMA + FIT
BICVIS | C6 H8 O4 | 10 | DD,LL-lactide | rac-3,6-dimethyl-1,4-dioxane-2,5-dione |  | BICVIS, NAHNOZ01, TOFTIV, BEYDEO01 | Study_ID=20, CrystalOptimizer (2.3), DMACRYS (2.0.8) | Rebecca Hylton | 2014 | Buchholz HK, Hylton RK, Brandenburg JG, Seidel-Morgenstern A, Lorenz H, Stein M, Price SL, Cryst Growth Des 2017, 17 (9) | \CHEMISTRY_CPOSS\Lactides\CrystalOptimizer | dfA163 | 0.981 | PBE0/6-31G(d,p) | 0 |  | This is the DMAflex intra_molecular energy penalty. It is with respect to opt. | A163 | P21/c | 4 | 9.1929 | 8.9371 | 9.8858 | 90 | 59.544 | 90 | LATT 1; SYMM -X , +Y +1/2, -Z +1/2 | 1.3673 | 0.6985 |  | -80.2 | -54.33 | -79.219 | 0 | 0 | 0 | 1 |  | 0 |  | 0 | CrystalOptimizer PBE1PBE/6-31G(d,p) intramolecular + GDMA2.2(PBE1PBE/6-31G(d,p)) DMA + FIT
BICVIS | C6 H8 O4 | 10 | DD,LL-lactide | rac-3,6-dimethyl-1,4-dioxane-2,5-dione |  | BICVIS, NAHNOZ01, TOFTIV, BEYDEO01 | Study_ID=20, CrystalOptimizer (2.3), DMACRYS (2.0.8) | Rebecca Hylton | 2014 | Buchholz HK, Hylton RK, Brandenburg JG, Seidel-Morgenstern A, Lorenz H, Stein M, Price SL, Cryst Growth Des 2017, 17 (9) | \CHEMISTRY_CPOSS\Lactides\CrystalOptimizer | dfA3997 | 0.577 | PBE0/6-31G(d,p) | 0 |  | This is the DMAflex intra_molecular energy penalty. It is with respect to opt. | A3997 | Pbca | 8 | 16.0653 | 12.7672 | 6.8959 | 90 | 90 | 90 | LATT 1; SYMM +X +1/2, -Y +1/2, -Z ; SYMM -X , +Y +1/2, -Z +1/2; SYMM -X +1/2, -Y , +Z +1/2 | 1.3536 | 0.694 |  | -79.77 | -53.83 | -79.193 | 0 | 0 | 0 | 1 |  | 0 |  | 0 | CrystalOptimizer PBE1PBE/6-31G(d,p) intramolecular + GDMA2.2(PBE1PBE/6-31G(d,p)) DMA + FIT
BICVIS | C6 H8 O4 | 10 | DD,LL-lactide | rac-3,6-dimethyl-1,4-dioxane-2,5-dione |  | BICVIS, NAHNOZ01, TOFTIV, BEYDEO01 | Study_ID=20, CrystalOptimizer (2.3), DMACRYS (2.0.8) | Rebecca Hylton | 2014 | Buchholz HK, Hylton RK, Brandenburg JG, Seidel-Morgenstern A, Lorenz H, Stein M, Price SL, Cryst Growth Des 2017, 17 (9) | \CHEMISTRY_CPOSS\Lactides\CrystalOptimizer | dfA209 | 2.35 | PBE0/6-31G(d,p) | 0 |  | This is the DMAflex intra_molecular energy penalty. It is with respect to opt. | A209 | Pccn | 8 | 9.0482 | 9.9821 | 15.6874 | 90 | 90 | 90 | LATT 1; SYMM +X +1/2, -Y , -Z +1/2; SYMM -X , +Y +1/2, -Z +1/2; SYMM -X +1/2, -Y +1/2, +Z | 1.3513 | 0.6959 |  | -81.54 | -54.27 | -79.19 | 0 | 0 | 0 | 1 |  | 0 |  | 0 | CrystalOptimizer PBE1PBE/6-31G(d,p) intramolecular + GDMA2.2(PBE1PBE/6-31G(d,p)) DMA + FIT
BICVIS | C6 H8 O4 | 10 | DD,LL-lactide | rac-3,6-dimethyl-1,4-dioxane-2,5-dione |  | BICVIS, NAHNOZ01, TOFTIV, BEYDEO01 | Study_ID=20, CrystalOptimizer (2.3), DMACRYS (2.0.8) | Rebecca Hylton | 2014 | Buchholz HK, Hylton RK, Brandenburg JG, Seidel-Morgenstern A, Lorenz H, Stein M, Price SL, Cryst Growth Des 2017, 17 (9) | \CHEMISTRY_CPOSS\Lactides\CrystalOptimizer | dfA274 | 0.214 | PBE0/6-31G(d,p) | 0 |  | This is the DMAflex intra_molecular energy penalty. It is with respect to opt. | A274 | P21/c | 4 | 8.3768 | 6.8851 | 13.6286 | 90 | 117.337 | 90 | LATT 1; SYMM -X , +Y +1/2, -Z +1/2 | 1.371 | 0.7039 |  | -79.39 | -53.86 | -79.176 | 0 | 0 | 0 | 1 |  | 0 |  | 0 | CrystalOptimizer PBE1PBE/6-31G(d,p) intramolecular + GDMA2.2(PBE1PBE/6-31G(d,p)) DMA + FIT
BICVIS | C6 H8 O4 | 10 | DD,LL-lactide | rac-3,6-dimethyl-1,4-dioxane-2,5-dione |  | BICVIS, NAHNOZ01, TOFTIV, BEYDEO01 | Study_ID=20, CrystalOptimizer (2.3), DMACRYS (2.0.8) | Rebecca Hylton | 2014 | Buchholz HK, Hylton RK, Brandenburg JG, Seidel-Morgenstern A, Lorenz H, Stein M, Price SL, Cryst Growth Des 2017, 17 (9) | \CHEMISTRY_CPOSS\Lactides\CrystalOptimizer | dfA3842 | 1.641 | PBE0/6-31G(d,p) | 0 |  | This is the DMAflex intra_molecular energy penalty. It is with respect to opt. | A3842 | C2/c | 4 | 19.8428 | 6.6031 | 14.0692 | 90 | 129.006 | 90 | LATT 7; SYMM -X , +Y , -Z +1/2 | 1.3366 | 0.6856 |  | -80.8 | -51.55 | -79.159 | 0 | 0 | 0 | 1 |  | 0 |  | 0 | CrystalOptimizer PBE1PBE/6-31G(d,p) intramolecular + GDMA2.2(PBE1PBE/6-31G(d,p)) DMA + FIT
BICVIS | C6 H8 O4 | 10 | DD,LL-lactide | rac-3,6-dimethyl-1,4-dioxane-2,5-dione |  | BICVIS, NAHNOZ01, TOFTIV, BEYDEO01 | Study_ID=20, CrystalOptimizer (2.3), DMACRYS (2.0.8) | Rebecca Hylton | 2014 | Buchholz HK, Hylton RK, Brandenburg JG, Seidel-Morgenstern A, Lorenz H, Stein M, Price SL, Cryst Growth Des 2017, 17 (9) | \CHEMISTRY_CPOSS\Lactides\CrystalOptimizer | dfA1278 | 2.762 | PBE0/6-31G(d,p) | 0 |  | This is the DMAflex intra_molecular energy penalty. It is with respect to opt. | A1278 | P212121 | 4 | 12.7924 | 8.1248 | 6.5975 | 90 | 90 | 90 | LATT -1; SYMM +X +1/2, -Y +1/2, -Z ; SYMM -X , +Y +1/2, -Z +1/2; SYMM -X +1/2, -Y , +Z +1/2 | 1.3961 | 0.7176 |  | -81.92 | -56.59 | -79.158 | 0 | 0 | 0 | 1 |  | 0 |  | 0 | CrystalOptimizer PBE1PBE/6-31G(d,p) intramolecular + GDMA2.2(PBE1PBE/6-31G(d,p)) DMA + FIT
BICVIS | C6 H8 O4 | 10 | DD,LL-lactide | rac-3,6-dimethyl-1,4-dioxane-2,5-dione |  | BICVIS, NAHNOZ01, TOFTIV, BEYDEO01 | Study_ID=20, CrystalOptimizer (2.3), DMACRYS (2.0.8) | Rebecca Hylton | 2014 | Buchholz HK, Hylton RK, Brandenburg JG, Seidel-Morgenstern A, Lorenz H, Stein M, Price SL, Cryst Growth Des 2017, 17 (9) | \CHEMISTRY_CPOSS\Lactides\CrystalOptimizer | dfA195 | 2.065 | PBE0/6-31G(d,p) | 0 |  | This is the DMAflex intra_molecular energy penalty. It is with respect to opt. | A195 | Pbcn | 8 | 15.7618 | 9.3643 | 9.5283 | 90 | 90 | 90 | LATT 1; SYMM +X +1/2, -Y +1/2, -Z ; SYMM -X , +Y , -Z +1/2; SYMM -X +1/2, -Y +1/2, +Z +1/2 | 1.3614 | 0.6959 |  | -81.22 | -53.8 | -79.155 | 0 | 0 | 0 | 1 |  | 0 |  | 0 | CrystalOptimizer PBE1PBE/6-31G(d,p) intramolecular + GDMA2.2(PBE1PBE/6-31G(d,p)) DMA + FIT
BICVIS | C6 H8 O4 | 10 | DD,LL-lactide | rac-3,6-dimethyl-1,4-dioxane-2,5-dione |  | BICVIS, NAHNOZ01, TOFTIV, BEYDEO01 | Study_ID=20, CrystalOptimizer (2.3), DMACRYS (2.0.8) | Rebecca Hylton | 2014 | Buchholz HK, Hylton RK, Brandenburg JG, Seidel-Morgenstern A, Lorenz H, Stein M, Price SL, Cryst Growth Des 2017, 17 (9) | \CHEMISTRY_CPOSS\Lactides\CrystalOptimizer | dfA1466 | 1.921 | PBE0/6-31G(d,p) | 0 |  | This is the DMAflex intra_molecular energy penalty. It is with respect to opt. | A1466 | P212121 | 4 | 9.2572 | 6.4885 | 11.3715 | 90 | 90 | 90 | LATT -1; SYMM +X +1/2, -Y +1/2, -Z ; SYMM -X , +Y +1/2, -Z +1/2; SYMM -X +1/2, -Y , +Z +1/2 | 1.4015 | 0.7222 |  | -81.04 | -56.16 | -79.119 | 0 | 0 | 0 | 1 |  | 0 |  | 0 | CrystalOptimizer PBE1PBE/6-31G(d,p) intramolecular + GDMA2.2(PBE1PBE/6-31G(d,p)) DMA + FIT
BICVIS | C6 H8 O4 | 10 | DD,LL-lactide | rac-3,6-dimethyl-1,4-dioxane-2,5-dione |  | BICVIS, NAHNOZ01, TOFTIV, BEYDEO01 | Study_ID=20, CrystalOptimizer (2.3), DMACRYS (2.0.8) | Rebecca Hylton | 2014 | Buchholz HK, Hylton RK, Brandenburg JG, Seidel-Morgenstern A, Lorenz H, Stein M, Price SL, Cryst Growth Des 2017, 17 (9) | \CHEMISTRY_CPOSS\Lactides\CrystalOptimizer | dfA6245 | 1.414 | PBE0/6-31G(d,p) | 0 |  | This is the DMAflex intra_molecular energy penalty. It is with respect to opt. | A6245 | Pca21 | 4 | 8.4829 | 9.4936 | 8.7572 | 90 | 90 | 90 | LATT -1; SYMM -X , -Y , +Z +1/2; SYMM -X +1/2, +Y , +Z +1/2; SYMM +X +1/2, -Y , +Z | 1.3574 | 0.698 |  | -80.53 | -53.45 | -79.116 | 0 | 0 | 0 | 1 |  | 0 |  | 0 | CrystalOptimizer PBE1PBE/6-31G(d,p) intramolecular + GDMA2.2(PBE1PBE/6-31G(d,p)) DMA + FIT
BICVIS | C6 H8 O4 | 10 | DD,LL-lactide | rac-3,6-dimethyl-1,4-dioxane-2,5-dione |  | BICVIS, NAHNOZ01, TOFTIV, BEYDEO01 | Study_ID=20, CrystalOptimizer (2.3), DMACRYS (2.0.8) | Rebecca Hylton | 2014 | Buchholz HK, Hylton RK, Brandenburg JG, Seidel-Morgenstern A, Lorenz H, Stein M, Price SL, Cryst Growth Des 2017, 17 (9) | \CHEMISTRY_CPOSS\Lactides\CrystalOptimizer | dfA908 | 0.991 | PBE0/6-31G(d,p) | 0 |  | This is the DMAflex intra_molecular energy penalty. It is with respect to opt. | A908 | Pc | 8 | 9.8545 | 8.7869 | 16.4517 | 90 | 94.913 | 90 | LATT -1; SYMM +X , -Y , +Z +1/2 | 1.3489 | 0.6924 |  | -80.1 | -220.42 | -79.109 | 0 | 0 | 0 | 1 |  | 0 |  | 0 | CrystalOptimizer PBE1PBE/6-31G(d,p) intramolecular + GDMA2.2(PBE1PBE/6-31G(d,p)) DMA + FIT
BICVIS | C6 H8 O4 | 10 | DD,LL-lactide | rac-3,6-dimethyl-1,4-dioxane-2,5-dione |  | BICVIS, NAHNOZ01, TOFTIV, BEYDEO01 | Study_ID=20, CrystalOptimizer (2.3), DMACRYS (2.0.8) | Rebecca Hylton | 2014 | Buchholz HK, Hylton RK, Brandenburg JG, Seidel-Morgenstern A, Lorenz H, Stein M, Price SL, Cryst Growth Des 2017, 17 (9) | \CHEMISTRY_CPOSS\Lactides\CrystalOptimizer | dfA933 | 1.715 | PBE0/6-31G(d,p) | 0 |  | This is the DMAflex intra_molecular energy penalty. It is with respect to opt. | A933 | C2/c | 4 | 31.3274 | 5.3266 | 8.6838 | 90 | 89.915 | 90 | LATT 7; SYMM -X , +Y , -Z +1/2 | 1.3213 | 0.6759 |  | -80.79 | -49.37 | -79.075 | 0 | 0 | 0 | 1 |  | 0 |  | 0 | CrystalOptimizer PBE1PBE/6-31G(d,p) intramolecular + GDMA2.2(PBE1PBE/6-31G(d,p)) DMA + FIT
BICVIS | C6 H8 O4 | 10 | DD,LL-lactide | rac-3,6-dimethyl-1,4-dioxane-2,5-dione |  | BICVIS, NAHNOZ01, TOFTIV, BEYDEO01 | Study_ID=20, CrystalOptimizer (2.3), DMACRYS (2.0.8) | Rebecca Hylton | 2014 | Buchholz HK, Hylton RK, Brandenburg JG, Seidel-Morgenstern A, Lorenz H, Stein M, Price SL, Cryst Growth Des 2017, 17 (9) | \CHEMISTRY_CPOSS\Lactides\CrystalOptimizer | dfA1224 | 2.83 | PBE0/6-31G(d,p) | 0 |  | This is the DMAflex intra_molecular energy penalty. It is with respect to opt. | A1224 | Pca21 | 4 | 11.5568 | 6.914 | 8.8458 | 90 | 90 | 90 | LATT -1; SYMM -X , -Y , +Z +1/2; SYMM -X +1/2, +Y , +Z +1/2; SYMM +X +1/2, -Y , +Z | 1.3544 | 0.6943 |  | -81.89 | -51.74 | -79.06 | 0 | 0 | 0 | 1 |  | 0 |  | 0 | CrystalOptimizer PBE1PBE/6-31G(d,p) intramolecular + GDMA2.2(PBE1PBE/6-31G(d,p)) DMA + FIT
BICVIS | C6 H8 O4 | 10 | DD,LL-lactide | rac-3,6-dimethyl-1,4-dioxane-2,5-dione |  | BICVIS, NAHNOZ01, TOFTIV, BEYDEO01 | Study_ID=20, CrystalOptimizer (2.3), DMACRYS (2.0.8) | Rebecca Hylton | 2014 | Buchholz HK, Hylton RK, Brandenburg JG, Seidel-Morgenstern A, Lorenz H, Stein M, Price SL, Cryst Growth Des 2017, 17 (9) | \CHEMISTRY_CPOSS\Lactides\CrystalOptimizer | dfA1021 | 2.037 | PBE0/6-31G(d,p) | 0 |  | This is the DMAflex intra_molecular energy penalty. It is with respect to opt. | A1021 | P21/c | 4 | 9.3227 | 6.8058 | 12.7411 | 90 | 59.193 | 90 | LATT 1; SYMM -X , +Y +1/2, -Z +1/2 | 1.3787 | 0.7027 |  | -81.09 | -55.22 | -79.053 | 0 | 0 | 0 | 1 |  | 0 |  | 0 | CrystalOptimizer PBE1PBE/6-31G(d,p) intramolecular + GDMA2.2(PBE1PBE/6-31G(d,p)) DMA + FIT
BICVIS | C6 H8 O4 | 10 | DD,LL-lactide | rac-3,6-dimethyl-1,4-dioxane-2,5-dione |  | BICVIS, NAHNOZ01, TOFTIV, BEYDEO01 | Study_ID=20, CrystalOptimizer (2.3), DMACRYS (2.0.8) | Rebecca Hylton | 2014 | Buchholz HK, Hylton RK, Brandenburg JG, Seidel-Morgenstern A, Lorenz H, Stein M, Price SL, Cryst Growth Des 2017, 17 (9) | \CHEMISTRY_CPOSS\Lactides\CrystalOptimizer | dfA327 | 1.562 | PBE0/6-31G(d,p) | 0 |  | This is the DMAflex intra_molecular energy penalty. It is with respect to opt. | A327 | Pccn | 8 | 9.2142 | 12.4398 | 12.2428 | 90 | 90 | 90 | LATT 1; SYMM +X +1/2, -Y , -Z +1/2; SYMM -X , +Y +1/2, -Z +1/2; SYMM -X +1/2, -Y +1/2, +Z | 1.3644 | 0.6995 |  | -80.61 | -52.9 | -79.048 | 0 | 0 | 0 | 1 |  | 0 |  | 0 | CrystalOptimizer PBE1PBE/6-31G(d,p) intramolecular + GDMA2.2(PBE1PBE/6-31G(d,p)) DMA + FIT
BICVIS | C6 H8 O4 | 10 | DD,LL-lactide | rac-3,6-dimethyl-1,4-dioxane-2,5-dione |  | BICVIS, NAHNOZ01, TOFTIV, BEYDEO01 | Study_ID=20, CrystalOptimizer (2.3), DMACRYS (2.0.8) | Rebecca Hylton | 2014 | Buchholz HK, Hylton RK, Brandenburg JG, Seidel-Morgenstern A, Lorenz H, Stein M, Price SL, Cryst Growth Des 2017, 17 (9) | \CHEMISTRY_CPOSS\Lactides\CrystalOptimizer | dfA445 | 0.158 | PBE0/6-31G(d,p) | 0 |  | This is the DMAflex intra_molecular energy penalty. It is with respect to opt. | A445 | I41/a | 8 | 19.0849 | 19.0849 | 8.008 | 90 | 90 | 90 | LATT 2; SYMM -Y -1/4, +X +1/4, +Z +1/4; SYMM +Y +1/4, -X +1/4, +Z +1/4; SYMM -X , -Y +1/2, +Z | 1.3128 | 0.6727 |  | -79.2 | -50.52 | -79.042 | 0 | 0 | 0 | 1 |  | 0 |  | 0 | CrystalOptimizer PBE1PBE/6-31G(d,p) intramolecular + GDMA2.2(PBE1PBE/6-31G(d,p)) DMA + FIT
BICVIS | C6 H8 O4 | 10 | DD,LL-lactide | rac-3,6-dimethyl-1,4-dioxane-2,5-dione |  | BICVIS, NAHNOZ01, TOFTIV, BEYDEO01 | Study_ID=20, CrystalOptimizer (2.3), DMACRYS (2.0.8) | Rebecca Hylton | 2014 | Buchholz HK, Hylton RK, Brandenburg JG, Seidel-Morgenstern A, Lorenz H, Stein M, Price SL, Cryst Growth Des 2017, 17 (9) | \CHEMISTRY_CPOSS\Lactides\CrystalOptimizer | dfA722 | 2.06 | PBE0/6-31G(d,p) | 0 |  | This is the DMAflex intra_molecular energy penalty. It is with respect to opt. | A722 | P21/c | 4 | 8.9031 | 5.6377 | 16.1815 | 90 | 59.528 | 90 | LATT 1; SYMM -X , +Y +1/2, -Z +1/2 | 1.3675 | 0.6987 |  | -81.09 | -54.89 | -79.03 | 0 | 0 | 0 | 1 |  | 0 |  | 0 | CrystalOptimizer PBE1PBE/6-31G(d,p) intramolecular + GDMA2.2(PBE1PBE/6-31G(d,p)) DMA + FIT
BICVIS | C6 H8 O4 | 10 | DD,LL-lactide | rac-3,6-dimethyl-1,4-dioxane-2,5-dione |  | BICVIS, NAHNOZ01, TOFTIV, BEYDEO01 | Study_ID=20, CrystalOptimizer (2.3), DMACRYS (2.0.8) | Rebecca Hylton | 2014 | Buchholz HK, Hylton RK, Brandenburg JG, Seidel-Morgenstern A, Lorenz H, Stein M, Price SL, Cryst Growth Des 2017, 17 (9) | \CHEMISTRY_CPOSS\Lactides\CrystalOptimizer | dfA551 | 1.063 | PBE0/6-31G(d,p) | 0 |  | This is the DMAflex intra_molecular energy penalty. It is with respect to opt. | A551 | P21/c | 4 | 6.5536 | 12.2224 | 10.7781 | 90 | 56.415 | 90 | LATT 1; SYMM -X , +Y +1/2, -Z +1/2 | 1.331 | 0.6817 |  | -80.08 | -52.57 | -79.017 | 0 | 0 | 0 | 1 |  | 0 |  | 0 | CrystalOptimizer PBE1PBE/6-31G(d,p) intramolecular + GDMA2.2(PBE1PBE/6-31G(d,p)) DMA + FIT
BICVIS | C6 H8 O4 | 10 | DD,LL-lactide | rac-3,6-dimethyl-1,4-dioxane-2,5-dione |  | BICVIS, NAHNOZ01, TOFTIV, BEYDEO01 | Study_ID=20, CrystalOptimizer (2.3), DMACRYS (2.0.8) | Rebecca Hylton | 2014 | Buchholz HK, Hylton RK, Brandenburg JG, Seidel-Morgenstern A, Lorenz H, Stein M, Price SL, Cryst Growth Des 2017, 17 (9) | \CHEMISTRY_CPOSS\Lactides\CrystalOptimizer | dfA5819 | 4.25 | PBE0/6-31G(d,p) | 0 |  | This is the DMAflex intra_molecular energy penalty. It is with respect to opt. | A5819 | P1 | 4 | 6.1694 | 15.8961 | 7.3053 | 76.495 | 89.954 | 89.917 | LATT -1 | 1.3742 | 0.7046 |  | -83.26 | -218.84 | -79.01 | 0 | 0 | 0 | 1 |  | 0 |  | 0 | CrystalOptimizer PBE1PBE/6-31G(d,p) intramolecular + GDMA2.2(PBE1PBE/6-31G(d,p)) DMA + FIT
BICVIS | C6 H8 O4 | 10 | DD,LL-lactide | rac-3,6-dimethyl-1,4-dioxane-2,5-dione |  | BICVIS, NAHNOZ01, TOFTIV, BEYDEO01 | Study_ID=20, CrystalOptimizer (2.3), DMACRYS (2.0.8) | Rebecca Hylton | 2014 | Buchholz HK, Hylton RK, Brandenburg JG, Seidel-Morgenstern A, Lorenz H, Stein M, Price SL, Cryst Growth Des 2017, 17 (9) | \CHEMISTRY_CPOSS\Lactides\CrystalOptimizer | dfA70 | 0.691 | PBE0/6-31G(d,p) | 0 |  | This is the DMAflex intra_molecular energy penalty. It is with respect to opt. | A70 | Pbca | 8 | 10.0224 | 8.9528 | 15.6453 | 90 | 90 | 90 | LATT 1; SYMM +X +1/2, -Y +1/2, -Z ; SYMM -X , +Y +1/2, -Z +1/2; SYMM -X +1/2, -Y , +Z +1/2 | 1.3638 | 0.7026 |  | -79.65 | -54.11 | -78.959 | 0 | 0 | 0 | 1 |  | 0 |  | 0 | CrystalOptimizer PBE1PBE/6-31G(d,p) intramolecular + GDMA2.2(PBE1PBE/6-31G(d,p)) DMA + FIT
BICVIS | C6 H8 O4 | 10 | DD,LL-lactide | rac-3,6-dimethyl-1,4-dioxane-2,5-dione |  | BICVIS, NAHNOZ01, TOFTIV, BEYDEO01 | Study_ID=20, CrystalOptimizer (2.3), DMACRYS (2.0.8) | Rebecca Hylton | 2014 | Buchholz HK, Hylton RK, Brandenburg JG, Seidel-Morgenstern A, Lorenz H, Stein M, Price SL, Cryst Growth Des 2017, 17 (9) | \CHEMISTRY_CPOSS\Lactides\CrystalOptimizer | dfA2412 | 4.684 | PBE0/6-31G(d,p) | 0 |  | This is the DMAflex intra_molecular energy penalty. It is with respect to opt. | A2412 | Iba2 | 4 | 31.5614 | 6.1147 | 7.2812 | 90 | 90 | 90 | LATT -2; SYMM -X , -Y , +Z ; SYMM -X , +Y , +Z +1/2; SYMM +X , -Y , +Z +1/2 | 1.3625 | 0.7001 |  | -83.59 | -54.59 | -78.906 | 0 | 0 | 0 | 1 |  | 0 |  | 0 | CrystalOptimizer PBE1PBE/6-31G(d,p) intramolecular + GDMA2.2(PBE1PBE/6-31G(d,p)) DMA + FIT
BICVIS | C6 H8 O4 | 10 | DD,LL-lactide | rac-3,6-dimethyl-1,4-dioxane-2,5-dione |  | BICVIS, NAHNOZ01, TOFTIV, BEYDEO01 | Study_ID=20, CrystalOptimizer (2.3), DMACRYS (2.0.8) | Rebecca Hylton | 2014 | Buchholz HK, Hylton RK, Brandenburg JG, Seidel-Morgenstern A, Lorenz H, Stein M, Price SL, Cryst Growth Des 2017, 17 (9) | \CHEMISTRY_CPOSS\Lactides\CrystalOptimizer | dfA1072 | 4.276 | PBE0/6-31G(d,p) | 0 |  | This is the DMAflex intra_molecular energy penalty. It is with respect to opt. | A1072 | Pca21 | 4 | 11.0116 | 7.8263 | 8.2046 | 90 | 90 | 90 | LATT -1; SYMM -X , -Y , +Z +1/2; SYMM -X +1/2, +Y , +Z +1/2; SYMM +X +1/2, -Y , +Z | 1.3539 | 0.6949 |  | -83.18 | -51.03 | -78.904 | 0 | 0 | 0 | 1 |  | 0 |  | 0 | CrystalOptimizer PBE1PBE/6-31G(d,p) intramolecular + GDMA2.2(PBE1PBE/6-31G(d,p)) DMA + FIT
BICVIS | C6 H8 O4 | 10 | DD,LL-lactide | rac-3,6-dimethyl-1,4-dioxane-2,5-dione |  | BICVIS, NAHNOZ01, TOFTIV, BEYDEO01 | Study_ID=20, CrystalOptimizer (2.3), DMACRYS (2.0.8) | Rebecca Hylton | 2014 | Buchholz HK, Hylton RK, Brandenburg JG, Seidel-Morgenstern A, Lorenz H, Stein M, Price SL, Cryst Growth Des 2017, 17 (9) | \CHEMISTRY_CPOSS\Lactides\CrystalOptimizer | dfA154 | 1.132 | PBE0/6-31G(d,p) | 0 |  | This is the DMAflex intra_molecular energy penalty. It is with respect to opt. | A154 | Pbca | 8 | 22.2784 | 9.243 | 6.9673 | 90 | 90 | 90 | LATT 1; SYMM +X +1/2, -Y +1/2, -Z ; SYMM -X , +Y +1/2, -Z +1/2; SYMM -X +1/2, -Y , +Z +1/2 | 1.3345 | 0.6846 |  | -80.02 | -49.82 | -78.888 | 0 | 0 | 0 | 1 |  | 0 |  | 0 | CrystalOptimizer PBE1PBE/6-31G(d,p) intramolecular + GDMA2.2(PBE1PBE/6-31G(d,p)) DMA + FIT
BICVIS | C6 H8 O4 | 10 | DD,LL-lactide | rac-3,6-dimethyl-1,4-dioxane-2,5-dione |  | BICVIS, NAHNOZ01, TOFTIV, BEYDEO01 | Study_ID=20, CrystalOptimizer (2.3), DMACRYS (2.0.8) | Rebecca Hylton | 2014 | Buchholz HK, Hylton RK, Brandenburg JG, Seidel-Morgenstern A, Lorenz H, Stein M, Price SL, Cryst Growth Des 2017, 17 (9) | \CHEMISTRY_CPOSS\Lactides\CrystalOptimizer | dfA3309 | 0.764 | PBE0/6-31G(d,p) | 0 |  | This is the DMAflex intra_molecular energy penalty. It is with respect to opt. | A3309 | Cc | 4 | 8.8104 | 9.2663 | 19.3773 | 90 | 114.886 | 90 | LATT -7; SYMM +X , -Y , +Z +1/2 | 1.3342 | 0.6865 |  | -79.64 | -107.6 | -78.876 | 0 | 0 | 0 | 1 |  | 0 |  | 0 | CrystalOptimizer PBE1PBE/6-31G(d,p) intramolecular + GDMA2.2(PBE1PBE/6-31G(d,p)) DMA + FIT
BICVIS | C6 H8 O4 | 10 | DD,LL-lactide | rac-3,6-dimethyl-1,4-dioxane-2,5-dione |  | BICVIS, NAHNOZ01, TOFTIV, BEYDEO01 | Study_ID=20, CrystalOptimizer (2.3), DMACRYS (2.0.8) | Rebecca Hylton | 2014 | Buchholz HK, Hylton RK, Brandenburg JG, Seidel-Morgenstern A, Lorenz H, Stein M, Price SL, Cryst Growth Des 2017, 17 (9) | \CHEMISTRY_CPOSS\Lactides\CrystalOptimizer | dfA4482 | 3.416 | PBE0/6-31G(d,p) | 0 |  | This is the DMAflex intra_molecular energy penalty. It is with respect to opt. | A4482 | Pca21 | 4 | 11.6272 | 7.0571 | 8.4404 | 90 | 90 | 90 | LATT -1; SYMM -X , -Y , +Z +1/2; SYMM -X +1/2, +Y , +Z +1/2; SYMM +X +1/2, -Y , +Z | 1.3823 | 0.7107 |  | -82.29 | -54.57 | -78.874 | 0 | 0 | 0 | 1 |  | 0 |  | 0 | CrystalOptimizer PBE1PBE/6-31G(d,p) intramolecular + GDMA2.2(PBE1PBE/6-31G(d,p)) DMA + FIT
BICVIS | C6 H8 O4 | 10 | DD,LL-lactide | rac-3,6-dimethyl-1,4-dioxane-2,5-dione |  | BICVIS, NAHNOZ01, TOFTIV, BEYDEO01 | Study_ID=20, CrystalOptimizer (2.3), DMACRYS (2.0.8) | Rebecca Hylton | 2014 | Buchholz HK, Hylton RK, Brandenburg JG, Seidel-Morgenstern A, Lorenz H, Stein M, Price SL, Cryst Growth Des 2017, 17 (9) | \CHEMISTRY_CPOSS\Lactides\CrystalOptimizer | dfA689 | 0.89 | PBE0/6-31G(d,p) | 0 |  | This is the DMAflex intra_molecular energy penalty. It is with respect to opt. | A689 | C2/c | 4 | 20.4613 | 5.3715 | 16.371 | 90 | 124.947 | 90 | LATT 7; SYMM -X , +Y , -Z +1/2 | 1.2982 | 0.6658 |  | -79.76 | -51.13 | -78.87 | 0 | 0 | 0 | 1 |  | 0 |  | 0 | CrystalOptimizer PBE1PBE/6-31G(d,p) intramolecular + GDMA2.2(PBE1PBE/6-31G(d,p)) DMA + FIT
BICVIS | C6 H8 O4 | 10 | DD,LL-lactide | rac-3,6-dimethyl-1,4-dioxane-2,5-dione |  | BICVIS, NAHNOZ01, TOFTIV, BEYDEO01 | Study_ID=20, CrystalOptimizer (2.3), DMACRYS (2.0.8) | Rebecca Hylton | 2014 | Buchholz HK, Hylton RK, Brandenburg JG, Seidel-Morgenstern A, Lorenz H, Stein M, Price SL, Cryst Growth Des 2017, 17 (9) | \CHEMISTRY_CPOSS\Lactides\CrystalOptimizer | dfA197 | 1.167 | PBE0/6-31G(d,p) | 0 |  | This is the DMAflex intra_molecular energy penalty. It is with respect to opt. | A197 | Pna21 | 4 | 6.7184 | 16.678 | 6.3297 | 90 | 90 | 90 | LATT -1; SYMM -X , -Y , +Z +1/2; SYMM -X +1/2, +Y +1/2, +Z +1/2; SYMM +X +1/2, -Y +1/2, +Z | 1.3498 | 0.6916 |  | -80.03 | -52.37 | -78.863 | 0 | 0 | 0 | 1 |  | 0 |  | 0 | CrystalOptimizer PBE1PBE/6-31G(d,p) intramolecular + GDMA2.2(PBE1PBE/6-31G(d,p)) DMA + FIT
BICVIS | C6 H8 O4 | 10 | DD,LL-lactide | rac-3,6-dimethyl-1,4-dioxane-2,5-dione |  | BICVIS, NAHNOZ01, TOFTIV, BEYDEO01 | Study_ID=20, CrystalOptimizer (2.3), DMACRYS (2.0.8) | Rebecca Hylton | 2014 | Buchholz HK, Hylton RK, Brandenburg JG, Seidel-Morgenstern A, Lorenz H, Stein M, Price SL, Cryst Growth Des 2017, 17 (9) | \CHEMISTRY_CPOSS\Lactides\CrystalOptimizer | dfA542 | 2.598 | PBE0/6-31G(d,p) | 0 |  | This is the DMAflex intra_molecular energy penalty. It is with respect to opt. | A542 | Pc | 2 | 5.3582 | 7.666 | 8.5288 | 90 | 81.155 | 90 | LATT -1; SYMM +X , -Y , +Z +1/2 | 1.3827 | 0.7116 |  | -81.46 | -55.47 | -78.862 | 0 | 0 | 0 | 1 |  | 0 |  | 0 | CrystalOptimizer PBE1PBE/6-31G(d,p) intramolecular + GDMA2.2(PBE1PBE/6-31G(d,p)) DMA + FIT
BICVIS | C6 H8 O4 | 10 | DD,LL-lactide | rac-3,6-dimethyl-1,4-dioxane-2,5-dione |  | BICVIS, NAHNOZ01, TOFTIV, BEYDEO01 | Study_ID=20, CrystalOptimizer (2.3), DMACRYS (2.0.8) | Rebecca Hylton | 2014 | Buchholz HK, Hylton RK, Brandenburg JG, Seidel-Morgenstern A, Lorenz H, Stein M, Price SL, Cryst Growth Des 2017, 17 (9) | \CHEMISTRY_CPOSS\Lactides\CrystalOptimizer | dfA1068 | 1.583 | PBE0/6-31G(d,p) | 0 |  | This is the DMAflex intra_molecular energy penalty. It is with respect to opt. | A1068 | C2/c | 4 | 32.6976 | 5.3386 | 8.6559 | 90 | 73.576 | 90 | LATT 7; SYMM -X , +Y , -Z +1/2 | 1.321 | 0.6772 |  | -80.42 | -49.52 | -78.837 | 0 | 0 | 0 | 1 |  | 0 |  | 0 | CrystalOptimizer PBE1PBE/6-31G(d,p) intramolecular + GDMA2.2(PBE1PBE/6-31G(d,p)) DMA + FIT
BICVIS | C6 H8 O4 | 10 | DD,LL-lactide | rac-3,6-dimethyl-1,4-dioxane-2,5-dione |  | BICVIS, NAHNOZ01, TOFTIV, BEYDEO01 | Study_ID=20, CrystalOptimizer (2.3), DMACRYS (2.0.8) | Rebecca Hylton | 2014 | Buchholz HK, Hylton RK, Brandenburg JG, Seidel-Morgenstern A, Lorenz H, Stein M, Price SL, Cryst Growth Des 2017, 17 (9) | \CHEMISTRY_CPOSS\Lactides\CrystalOptimizer | dfA226 | 1.378 | PBE0/6-31G(d,p) | 0 |  | This is the DMAflex intra_molecular energy penalty. It is with respect to opt. | A226 | Pbca | 8 | 8.4349 | 15.5015 | 10.566 | 90 | 90 | 90 | LATT 1; SYMM +X +1/2, -Y +1/2, -Z ; SYMM -X , +Y +1/2, -Z +1/2; SYMM -X +1/2, -Y , +Z +1/2 | 1.3859 | 0.7139 |  | -80.21 | -55.56 | -78.832 | 0 | 0 | 0 | 1 |  | 0 |  | 0 | CrystalOptimizer PBE1PBE/6-31G(d,p) intramolecular + GDMA2.2(PBE1PBE/6-31G(d,p)) DMA + FIT
BICVIS | C6 H8 O4 | 10 | DD,LL-lactide | rac-3,6-dimethyl-1,4-dioxane-2,5-dione |  | BICVIS, NAHNOZ01, TOFTIV, BEYDEO01 | Study_ID=20, CrystalOptimizer (2.3), DMACRYS (2.0.8) | Rebecca Hylton | 2014 | Buchholz HK, Hylton RK, Brandenburg JG, Seidel-Morgenstern A, Lorenz H, Stein M, Price SL, Cryst Growth Des 2017, 17 (9) | \CHEMISTRY_CPOSS\Lactides\CrystalOptimizer | dfA3296 | 5.198 | PBE0/6-31G(d,p) | 0 |  | This is the DMAflex intra_molecular energy penalty. It is with respect to opt. | A3296 | C2/c | 4 | 9.3364 | 16.7792 | 9.0797 | 90 | 76.074 | 90 | LATT 7; SYMM -X , +Y , -Z +1/2 | 1.3868 | 0.7111 |  | -84.03 | -53.93 | -78.832 | 0 | 0 | 0 | 1 |  | 0 |  | 0 | CrystalOptimizer PBE1PBE/6-31G(d,p) intramolecular + GDMA2.2(PBE1PBE/6-31G(d,p)) DMA + FIT
BICVIS | C6 H8 O4 | 10 | DD,LL-lactide | rac-3,6-dimethyl-1,4-dioxane-2,5-dione |  | BICVIS, NAHNOZ01, TOFTIV, BEYDEO01 | Study_ID=20, CrystalOptimizer (2.3), DMACRYS (2.0.8) | Rebecca Hylton | 2014 | Buchholz HK, Hylton RK, Brandenburg JG, Seidel-Morgenstern A, Lorenz H, Stein M, Price SL, Cryst Growth Des 2017, 17 (9) | \CHEMISTRY_CPOSS\Lactides\CrystalOptimizer | dfA6015 | 2.922 | PBE0/6-31G(d,p) | 0 |  | This is the DMAflex intra_molecular energy penalty. It is with respect to opt. | A6015 | P2111 | 8 | 27.7517 | 7.923 | 6.4628 | 104.749 | 90 | 90 | LATT -1; SYMM +X +1/2, -Y +1/2, -Z | 1.3933 | 0.7151 |  | -81.75 | -227.27 | -78.828 | 0 | 0 | 0 | 1 |  | 0 |  | 0 | CrystalOptimizer PBE1PBE/6-31G(d,p) intramolecular + GDMA2.2(PBE1PBE/6-31G(d,p)) DMA + FIT
BICVIS | C6 H8 O4 | 10 | DD,LL-lactide | rac-3,6-dimethyl-1,4-dioxane-2,5-dione |  | BICVIS, NAHNOZ01, TOFTIV, BEYDEO01 | Study_ID=20, CrystalOptimizer (2.3), DMACRYS (2.0.8) | Rebecca Hylton | 2014 | Buchholz HK, Hylton RK, Brandenburg JG, Seidel-Morgenstern A, Lorenz H, Stein M, Price SL, Cryst Growth Des 2017, 17 (9) | \CHEMISTRY_CPOSS\Lactides\CrystalOptimizer | dfA168 | 2.849 | PBE0/6-31G(d,p) | 0 |  | This is the DMAflex intra_molecular energy penalty. It is with respect to opt. | A168 | Pbca | 8 | 10.0519 | 8.8696 | 15.8829 | 90 | 90 | 90 | LATT 1; SYMM +X +1/2, -Y +1/2, -Z ; SYMM -X , +Y +1/2, -Z +1/2; SYMM -X +1/2, -Y , +Z +1/2 | 1.3521 | 0.6963 |  | -81.67 | -52.54 | -78.821 | 0 | 0 | 0 | 1 |  | 0 |  | 0 | CrystalOptimizer PBE1PBE/6-31G(d,p) intramolecular + GDMA2.2(PBE1PBE/6-31G(d,p)) DMA + FIT
BICVIS | C6 H8 O4 | 10 | DD,LL-lactide | rac-3,6-dimethyl-1,4-dioxane-2,5-dione |  | BICVIS, NAHNOZ01, TOFTIV, BEYDEO01 | Study_ID=20, CrystalOptimizer (2.3), DMACRYS (2.0.8) | Rebecca Hylton | 2014 | Buchholz HK, Hylton RK, Brandenburg JG, Seidel-Morgenstern A, Lorenz H, Stein M, Price SL, Cryst Growth Des 2017, 17 (9) | \CHEMISTRY_CPOSS\Lactides\CrystalOptimizer | dfA1315 | 2.47 | PBE0/6-31G(d,p) | 0 |  | This is the DMAflex intra_molecular energy penalty. It is with respect to opt. | A1315 | C2/c | 4 | 15.0952 | 8.9248 | 10.4486 | 90 | 89.694 | 90 | LATT 7; SYMM -X , +Y , -Z +1/2 | 1.3602 | 0.6981 |  | -81.28 | -54.63 | -78.81 | 0 | 0 | 0 | 1 |  | 0 |  | 0 | CrystalOptimizer PBE1PBE/6-31G(d,p) intramolecular + GDMA2.2(PBE1PBE/6-31G(d,p)) DMA + FIT
BICVIS | C6 H8 O4 | 10 | DD,LL-lactide | rac-3,6-dimethyl-1,4-dioxane-2,5-dione |  | BICVIS, NAHNOZ01, TOFTIV, BEYDEO01 | Study_ID=20, CrystalOptimizer (2.3), DMACRYS (2.0.8) | Rebecca Hylton | 2014 | Buchholz HK, Hylton RK, Brandenburg JG, Seidel-Morgenstern A, Lorenz H, Stein M, Price SL, Cryst Growth Des 2017, 17 (9) | \CHEMISTRY_CPOSS\Lactides\CrystalOptimizer | dfA3694 | 5.233 | PBE0/6-31G(d,p) | 0 |  | This is the DMAflex intra_molecular energy penalty. It is with respect to opt. | A3694 | I-1 | 8 | 20.5555 | 20.6965 | 6.5014 | 89.994 | 89.986 | 86.091 | LATT 2 | 1.3877 | 0.7106 |  | -84.04 | -222.56 | -78.807 | 0 | 0 | 0 | 1 |  | 0 |  | 0 | CrystalOptimizer PBE1PBE/6-31G(d,p) intramolecular + GDMA2.2(PBE1PBE/6-31G(d,p)) DMA + FIT
BICVIS | C6 H8 O4 | 10 | DD,LL-lactide | rac-3,6-dimethyl-1,4-dioxane-2,5-dione |  | BICVIS, NAHNOZ01, TOFTIV, BEYDEO01 | Study_ID=20, CrystalOptimizer (2.3), DMACRYS (2.0.8) | Rebecca Hylton | 2014 | Buchholz HK, Hylton RK, Brandenburg JG, Seidel-Morgenstern A, Lorenz H, Stein M, Price SL, Cryst Growth Des 2017, 17 (9) | \CHEMISTRY_CPOSS\Lactides\CrystalOptimizer | dfA1307 | 1.149 | PBE0/6-31G(d,p) | 0 |  | This is the DMAflex intra_molecular energy penalty. It is with respect to opt. | A1307 | P21/n | 4 | 12.205 | 6.5691 | 9.2791 | 90 | 67.248 | 90 | LATT 1; SYMM -X +1/2, +Y +1/2, -Z +1/2 | 1.3953 | 0.7154 |  | -79.95 | -57.68 | -78.801 | 0 | 0 | 0 | 1 |  | 0 |  | 0 | CrystalOptimizer PBE1PBE/6-31G(d,p) intramolecular + GDMA2.2(PBE1PBE/6-31G(d,p)) DMA + FIT
BICVIS | C6 H8 O4 | 10 | DD,LL-lactide | rac-3,6-dimethyl-1,4-dioxane-2,5-dione |  | BICVIS, NAHNOZ01, TOFTIV, BEYDEO01 | Study_ID=20, CrystalOptimizer (2.3), DMACRYS (2.0.8) | Rebecca Hylton | 2014 | Buchholz HK, Hylton RK, Brandenburg JG, Seidel-Morgenstern A, Lorenz H, Stein M, Price SL, Cryst Growth Des 2017, 17 (9) | \CHEMISTRY_CPOSS\Lactides\CrystalOptimizer | dfA242 | 1.042 | PBE0/6-31G(d,p) | 0 |  | This is the DMAflex intra_molecular energy penalty. It is with respect to opt. | A242 | Pbca | 8 | 9.0276 | 24.5003 | 6.5055 | 90 | 90 | 90 | LATT 1; SYMM +X +1/2, -Y +1/2, -Z ; SYMM -X , +Y +1/2, -Z +1/2; SYMM -X +1/2, -Y , +Z +1/2 | 1.3306 | 0.6805 |  | -79.83 | -49.85 | -78.788 | 0 | 0 | 0 | 1 |  | 0 |  | 0 | CrystalOptimizer PBE1PBE/6-31G(d,p) intramolecular + GDMA2.2(PBE1PBE/6-31G(d,p)) DMA + FIT
BICVIS | C6 H8 O4 | 10 | DD,LL-lactide | rac-3,6-dimethyl-1,4-dioxane-2,5-dione |  | BICVIS, NAHNOZ01, TOFTIV, BEYDEO01 | Study_ID=20, CrystalOptimizer (2.3), DMACRYS (2.0.8) | Rebecca Hylton | 2014 | Buchholz HK, Hylton RK, Brandenburg JG, Seidel-Morgenstern A, Lorenz H, Stein M, Price SL, Cryst Growth Des 2017, 17 (9) | \CHEMISTRY_CPOSS\Lactides\CrystalOptimizer | dfA422 | 0.421 | PBE0/6-31G(d,p) | 0 |  | This is the DMAflex intra_molecular energy penalty. It is with respect to opt. | A422 | P21/c | 4 | 6.6599 | 15.4073 | 7.0389 | 90 | 86.592 | 90 | LATT 1; SYMM -X , +Y +1/2, -Z +1/2 | 1.3278 | 0.6769 |  | -79.14 | -52.04 | -78.719 | 0 | 0 | 0 | 1 |  | 0 |  | 0 | CrystalOptimizer PBE1PBE/6-31G(d,p) intramolecular + GDMA2.2(PBE1PBE/6-31G(d,p)) DMA + FIT
BICVIS | C6 H8 O4 | 10 | DD,LL-lactide | rac-3,6-dimethyl-1,4-dioxane-2,5-dione |  | BICVIS, NAHNOZ01, TOFTIV, BEYDEO01 | Study_ID=20, CrystalOptimizer (2.3), DMACRYS (2.0.8) | Rebecca Hylton | 2014 | Buchholz HK, Hylton RK, Brandenburg JG, Seidel-Morgenstern A, Lorenz H, Stein M, Price SL, Cryst Growth Des 2017, 17 (9) | \CHEMISTRY_CPOSS\Lactides\CrystalOptimizer | dfA2696 | 8.444 | PBE0/6-31G(d,p) | 0 |  | This is the DMAflex intra_molecular energy penalty. It is with respect to opt. | A2696 | P-1 | 2 | 11.5389 | 4.4894 | 9.1619 | 68.76 | 118.783 | 77.434 | LATT 1 | 1.4071 | 0.7209 |  | -87.15 | -56.7 | -78.706 | 0 | 0 | 0 | 1 |  | 0 |  | 0 | CrystalOptimizer PBE1PBE/6-31G(d,p) intramolecular + GDMA2.2(PBE1PBE/6-31G(d,p)) DMA + FIT
BICVIS | C6 H8 O4 | 10 | DD,LL-lactide | rac-3,6-dimethyl-1,4-dioxane-2,5-dione |  | BICVIS, NAHNOZ01, TOFTIV, BEYDEO01 | Study_ID=20, CrystalOptimizer (2.3), DMACRYS (2.0.8) | Rebecca Hylton | 2014 | Buchholz HK, Hylton RK, Brandenburg JG, Seidel-Morgenstern A, Lorenz H, Stein M, Price SL, Cryst Growth Des 2017, 17 (9) | \CHEMISTRY_CPOSS\Lactides\CrystalOptimizer | dfA178 | 1.747 | PBE0/6-31G(d,p) | 0 |  | This is the DMAflex intra_molecular energy penalty. It is with respect to opt. | A178 | Pbca | 8 | 15.5914 | 6.4539 | 14.1227 | 90 | 90 | 90 | LATT 1; SYMM +X +1/2, -Y +1/2, -Z ; SYMM -X , +Y +1/2, -Z +1/2; SYMM -X +1/2, -Y , +Z +1/2 | 1.3473 | 0.6899 |  | -80.42 | -52.25 | -78.673 | 0 | 0 | 0 | 1 |  | 0 |  | 0 | CrystalOptimizer PBE1PBE/6-31G(d,p) intramolecular + GDMA2.2(PBE1PBE/6-31G(d,p)) DMA + FIT
BICVIS | C6 H8 O4 | 10 | DD,LL-lactide | rac-3,6-dimethyl-1,4-dioxane-2,5-dione |  | BICVIS, NAHNOZ01, TOFTIV, BEYDEO01 | Study_ID=20, CrystalOptimizer (2.3), DMACRYS (2.0.8) | Rebecca Hylton | 2014 | Buchholz HK, Hylton RK, Brandenburg JG, Seidel-Morgenstern A, Lorenz H, Stein M, Price SL, Cryst Growth Des 2017, 17 (9) | \CHEMISTRY_CPOSS\Lactides\CrystalOptimizer | dfA262 | 0.538 | PBE0/6-31G(d,p) | 0 |  | This is the DMAflex intra_molecular energy penalty. It is with respect to opt. | A262 | Pca21 | 4 | 7.7676 | 11.8358 | 7.6259 | 90 | 90 | 90 | LATT -1; SYMM -X , -Y , +Z +1/2; SYMM -X +1/2, +Y , +Z +1/2; SYMM +X +1/2, -Y , +Z | 1.3654 | 0.7016 |  | -79.21 | -53.39 | -78.672 | 0 | 0 | 0 | 1 |  | 0 |  | 0 | CrystalOptimizer PBE1PBE/6-31G(d,p) intramolecular + GDMA2.2(PBE1PBE/6-31G(d,p)) DMA + FIT
BICVIS | C6 H8 O4 | 10 | DD,LL-lactide | rac-3,6-dimethyl-1,4-dioxane-2,5-dione |  | BICVIS, NAHNOZ01, TOFTIV, BEYDEO01 | Study_ID=20, CrystalOptimizer (2.3), DMACRYS (2.0.8) | Rebecca Hylton | 2014 | Buchholz HK, Hylton RK, Brandenburg JG, Seidel-Morgenstern A, Lorenz H, Stein M, Price SL, Cryst Growth Des 2017, 17 (9) | \CHEMISTRY_CPOSS\Lactides\CrystalOptimizer | dfA3515 | 2.256 | PBE0/6-31G(d,p) | 0 |  | This is the DMAflex intra_molecular energy penalty. It is with respect to opt. | A3515 | C1121 | 4 | 18.0516 | 9.5512 | 9.1234 | 90 | 90 | 69.852 | LATT -7; SYMM -X , -Y , +Z +1/2 | 1.2965 | 0.6652 |  | -80.92 | -100.45 | -78.664 | 0 | 0 | 0 | 1 |  | 0 |  | 0 | CrystalOptimizer PBE1PBE/6-31G(d,p) intramolecular + GDMA2.2(PBE1PBE/6-31G(d,p)) DMA + FIT
BICVIS | C6 H8 O4 | 10 | DD,LL-lactide | rac-3,6-dimethyl-1,4-dioxane-2,5-dione |  | BICVIS, NAHNOZ01, TOFTIV, BEYDEO01 | Study_ID=20, CrystalOptimizer (2.3), DMACRYS (2.0.8) | Rebecca Hylton | 2014 | Buchholz HK, Hylton RK, Brandenburg JG, Seidel-Morgenstern A, Lorenz H, Stein M, Price SL, Cryst Growth Des 2017, 17 (9) | \CHEMISTRY_CPOSS\Lactides\CrystalOptimizer | dfA186 | 1.712 | PBE0/6-31G(d,p) | 0 |  | This is the DMAflex intra_molecular energy penalty. It is with respect to opt. | A186 | Pca21 | 4 | 9.0619 | 6.42 | 12.4389 | 90 | 90 | 90 | LATT -1; SYMM -X , -Y , +Z +1/2; SYMM -X +1/2, +Y , +Z +1/2; SYMM +X +1/2, -Y , +Z | 1.3229 | 0.6783 |  | -80.33 | -48.97 | -78.618 | 0 | 0 | 0 | 1 |  | 0 |  | 0 | CrystalOptimizer PBE1PBE/6-31G(d,p) intramolecular + GDMA2.2(PBE1PBE/6-31G(d,p)) DMA + FIT
BICVIS | C6 H8 O4 | 10 | DD,LL-lactide | rac-3,6-dimethyl-1,4-dioxane-2,5-dione |  | BICVIS, NAHNOZ01, TOFTIV, BEYDEO01 | Study_ID=20, CrystalOptimizer (2.3), DMACRYS (2.0.8) | Rebecca Hylton | 2014 | Buchholz HK, Hylton RK, Brandenburg JG, Seidel-Morgenstern A, Lorenz H, Stein M, Price SL, Cryst Growth Des 2017, 17 (9) | \CHEMISTRY_CPOSS\Lactides\CrystalOptimizer | dfA4349 | 0.413 | PBE0/6-31G(d,p) | 0 |  | This is the DMAflex intra_molecular energy penalty. It is with respect to opt. | A4349 | Pccn | 8 | 17.434 | 9.0791 | 9.1305 | 90 | 90 | 90 | LATT 1; SYMM +X +1/2, -Y , -Z +1/2; SYMM -X , +Y +1/2, -Z +1/2; SYMM -X +1/2, -Y +1/2, +Z | 1.3248 | 0.6787 |  | -79.03 | -52.34 | -78.617 | 0 | 0 | 0 | 1 |  | 0 |  | 0 | CrystalOptimizer PBE1PBE/6-31G(d,p) intramolecular + GDMA2.2(PBE1PBE/6-31G(d,p)) DMA + FIT
BICVIS | C6 H8 O4 | 10 | DD,LL-lactide | rac-3,6-dimethyl-1,4-dioxane-2,5-dione |  | BICVIS, NAHNOZ01, TOFTIV, BEYDEO01 | Study_ID=20, CrystalOptimizer (2.3), DMACRYS (2.0.8) | Rebecca Hylton | 2014 | Buchholz HK, Hylton RK, Brandenburg JG, Seidel-Morgenstern A, Lorenz H, Stein M, Price SL, Cryst Growth Des 2017, 17 (9) | \CHEMISTRY_CPOSS\Lactides\CrystalOptimizer | dfA5263 | 3.07 | PBE0/6-31G(d,p) | 0 |  | This is the DMAflex intra_molecular energy penalty. It is with respect to opt. | A5263 | I-1 | 8 | 11.6537 | 7.7726 | 32.0984 | 75.993 | 90.22 | 89.986 | LATT 2 | 1.3574 | 0.6937 |  | -81.65 | -208.25 | -78.58 | 0 | 0 | 0 | 1 |  | 0 |  | 0 | CrystalOptimizer PBE1PBE/6-31G(d,p) intramolecular + GDMA2.2(PBE1PBE/6-31G(d,p)) DMA + FIT
BICVIS | C6 H8 O4 | 10 | DD,LL-lactide | rac-3,6-dimethyl-1,4-dioxane-2,5-dione |  | BICVIS, NAHNOZ01, TOFTIV, BEYDEO01 | Study_ID=20, CrystalOptimizer (2.3), DMACRYS (2.0.8) | Rebecca Hylton | 2014 | Buchholz HK, Hylton RK, Brandenburg JG, Seidel-Morgenstern A, Lorenz H, Stein M, Price SL, Cryst Growth Des 2017, 17 (9) | \CHEMISTRY_CPOSS\Lactides\CrystalOptimizer | dfA352 | 0.361 | PBE0/6-31G(d,p) | 0 |  | This is the DMAflex intra_molecular energy penalty. It is with respect to opt. | A352 | P212121 | 4 | 16.3417 | 5.3762 | 8.0929 | 90 | 90 | 90 | LATT -1; SYMM +X +1/2, -Y +1/2, -Z ; SYMM -X , +Y +1/2, -Z +1/2; SYMM -X +1/2, -Y , +Z +1/2 | 1.3464 | 0.6928 |  | -78.93 | -54.33 | -78.569 | 0 | 0 | 0 | 1 |  | 0 |  | 0 | CrystalOptimizer PBE1PBE/6-31G(d,p) intramolecular + GDMA2.2(PBE1PBE/6-31G(d,p)) DMA + FIT
BICVIS | C6 H8 O4 | 10 | DD,LL-lactide | rac-3,6-dimethyl-1,4-dioxane-2,5-dione |  | BICVIS, NAHNOZ01, TOFTIV, BEYDEO01 | Study_ID=20, CrystalOptimizer (2.3), DMACRYS (2.0.8) | Rebecca Hylton | 2014 | Buchholz HK, Hylton RK, Brandenburg JG, Seidel-Morgenstern A, Lorenz H, Stein M, Price SL, Cryst Growth Des 2017, 17 (9) | \CHEMISTRY_CPOSS\Lactides\CrystalOptimizer | dfA3027 | 0.246 | PBE0/6-31G(d,p) | 0 |  | This is the DMAflex intra_molecular energy penalty. It is with respect to opt. | A3027 | C2/c | 4 | 15.7643 | 8.8482 | 10.5496 | 90 | 69.732 | 90 | LATT 7; SYMM -X , +Y , -Z +1/2 | 1.387 | 0.7126 |  | -78.81 | -57.42 | -78.564 | 0 | 0 | 0 | 1 |  | 0 |  | 0 | CrystalOptimizer PBE1PBE/6-31G(d,p) intramolecular + GDMA2.2(PBE1PBE/6-31G(d,p)) DMA + FIT
BICVIS | C6 H8 O4 | 10 | DD,LL-lactide | rac-3,6-dimethyl-1,4-dioxane-2,5-dione |  | BICVIS, NAHNOZ01, TOFTIV, BEYDEO01 | Study_ID=20, CrystalOptimizer (2.3), DMACRYS (2.0.8) | Rebecca Hylton | 2014 | Buchholz HK, Hylton RK, Brandenburg JG, Seidel-Morgenstern A, Lorenz H, Stein M, Price SL, Cryst Growth Des 2017, 17 (9) | \CHEMISTRY_CPOSS\Lactides\CrystalOptimizer | dfA6218 | 5.589 | PBE0/6-31G(d,p) | 0 |  | This is the DMAflex intra_molecular energy penalty. It is with respect to opt. | A6218 | Pbca | 8 | 8.3213 | 14.4878 | 11.5311 | 90 | 90 | 90 | LATT 1; SYMM +X +1/2, -Y +1/2, -Z ; SYMM -X , +Y +1/2, -Z +1/2; SYMM -X +1/2, -Y , +Z +1/2 | 1.3773 | 0.7047 |  | -84.15 | -53.6 | -78.561 | 0 | 0 | 0 | 1 |  | 0 |  | 0 | CrystalOptimizer PBE1PBE/6-31G(d,p) intramolecular + GDMA2.2(PBE1PBE/6-31G(d,p)) DMA + FIT
BICVIS | C6 H8 O4 | 10 | DD,LL-lactide | rac-3,6-dimethyl-1,4-dioxane-2,5-dione |  | BICVIS, NAHNOZ01, TOFTIV, BEYDEO01 | Study_ID=20, CrystalOptimizer (2.3), DMACRYS (2.0.8) | Rebecca Hylton | 2014 | Buchholz HK, Hylton RK, Brandenburg JG, Seidel-Morgenstern A, Lorenz H, Stein M, Price SL, Cryst Growth Des 2017, 17 (9) | \CHEMISTRY_CPOSS\Lactides\CrystalOptimizer | dfA538 | 2.554 | PBE0/6-31G(d,p) | 0 |  | This is the DMAflex intra_molecular energy penalty. It is with respect to opt. | A538 | Pbcn | 8 | 6.7888 | 17.386 | 11.855 | 90 | 90 | 90 | LATT 1; SYMM +X +1/2, -Y +1/2, -Z ; SYMM -X , +Y , -Z +1/2; SYMM -X +1/2, -Y +1/2, +Z +1/2 | 1.3683 | 0.7018 |  | -81.1 | -55.24 | -78.546 | 0 | 0 | 0 | 1 |  | 0 |  | 0 | CrystalOptimizer PBE1PBE/6-31G(d,p) intramolecular + GDMA2.2(PBE1PBE/6-31G(d,p)) DMA + FIT
BICVIS | C6 H8 O4 | 10 | DD,LL-lactide | rac-3,6-dimethyl-1,4-dioxane-2,5-dione |  | BICVIS, NAHNOZ01, TOFTIV, BEYDEO01 | Study_ID=20, CrystalOptimizer (2.3), DMACRYS (2.0.8) | Rebecca Hylton | 2014 | Buchholz HK, Hylton RK, Brandenburg JG, Seidel-Morgenstern A, Lorenz H, Stein M, Price SL, Cryst Growth Des 2017, 17 (9) | \CHEMISTRY_CPOSS\Lactides\CrystalOptimizer | dfA3752 | 1.584 | PBE0/6-31G(d,p) | 0 |  | This is the DMAflex intra_molecular energy penalty. It is with respect to opt. | A3752 | P21212 | 4 | 9.3324 | 6.4537 | 11.3842 | 90 | 90 | 90 | LATT -1; SYMM +X +1/2, -Y +1/2, -Z ; SYMM -X +1/2, +Y +1/2, -Z ; SYMM -X , -Y , +Z | 1.3962 | 0.7127 |  | -80.13 | -55.46 | -78.546 | 0 | 0 | 0 | 1 |  | 0 |  | 0 | CrystalOptimizer PBE1PBE/6-31G(d,p) intramolecular + GDMA2.2(PBE1PBE/6-31G(d,p)) DMA + FIT
BICVIS | C6 H8 O4 | 10 | DD,LL-lactide | rac-3,6-dimethyl-1,4-dioxane-2,5-dione |  | BICVIS, NAHNOZ01, TOFTIV, BEYDEO01 | Study_ID=20, CrystalOptimizer (2.3), DMACRYS (2.0.8) | Rebecca Hylton | 2014 | Buchholz HK, Hylton RK, Brandenburg JG, Seidel-Morgenstern A, Lorenz H, Stein M, Price SL, Cryst Growth Des 2017, 17 (9) | \CHEMISTRY_CPOSS\Lactides\CrystalOptimizer | dfA1433 | 4.987 | PBE0/6-31G(d,p) | 0 |  | This is the DMAflex intra_molecular energy penalty. It is with respect to opt. | A1433 | Pbcn | 8 | 18.9895 | 8.4791 | 8.5807 | 90 | 90 | 90 | LATT 1; SYMM +X +1/2, -Y +1/2, -Z ; SYMM -X , +Y , -Z +1/2; SYMM -X +1/2, -Y +1/2, +Z +1/2 | 1.3858 | 0.7095 |  | -83.5 | -55.31 | -78.513 | 0 | 0 | 0 | 1 |  | 0 |  | 0 | CrystalOptimizer PBE1PBE/6-31G(d,p) intramolecular + GDMA2.2(PBE1PBE/6-31G(d,p)) DMA + FIT
BICVIS | C6 H8 O4 | 10 | DD,LL-lactide | rac-3,6-dimethyl-1,4-dioxane-2,5-dione |  | BICVIS, NAHNOZ01, TOFTIV, BEYDEO01 | Study_ID=20, CrystalOptimizer (2.3), DMACRYS (2.0.8) | Rebecca Hylton | 2014 | Buchholz HK, Hylton RK, Brandenburg JG, Seidel-Morgenstern A, Lorenz H, Stein M, Price SL, Cryst Growth Des 2017, 17 (9) | \CHEMISTRY_CPOSS\Lactides\CrystalOptimizer | dfA1917 | 4.123 | PBE0/6-31G(d,p) | 0 |  | This is the DMAflex intra_molecular energy penalty. It is with respect to opt. | A1917 | P-1 | 2 | 6.5215 | 8.874 | 9.2403 | 84.125 | 120.491 | 59.049 | LATT 1 | 1.3909 | 0.7055 |  | -82.63 | -56.21 | -78.507 | 0 | 0 | 0 | 1 |  | 0 |  | 0 | CrystalOptimizer PBE1PBE/6-31G(d,p) intramolecular + GDMA2.2(PBE1PBE/6-31G(d,p)) DMA + FIT
BICVIS | C6 H8 O4 | 10 | DD,LL-lactide | rac-3,6-dimethyl-1,4-dioxane-2,5-dione |  | BICVIS, NAHNOZ01, TOFTIV, BEYDEO01 | Study_ID=20, CrystalOptimizer (2.3), DMACRYS (2.0.8) | Rebecca Hylton | 2014 | Buchholz HK, Hylton RK, Brandenburg JG, Seidel-Morgenstern A, Lorenz H, Stein M, Price SL, Cryst Growth Des 2017, 17 (9) | \CHEMISTRY_CPOSS\Lactides\CrystalOptimizer | dfA803 | 1.244 | PBE0/6-31G(d,p) | 0 |  | This is the DMAflex intra_molecular energy penalty. It is with respect to opt. | A803 | Pccn | 8 | 15.1198 | 9.9413 | 9.3873 | 90 | 90 | 90 | LATT 1; SYMM +X +1/2, -Y , -Z +1/2; SYMM -X , +Y +1/2, -Z +1/2; SYMM -X +1/2, -Y +1/2, +Z | 1.3569 | 0.6963 |  | -79.75 | -55.49 | -78.506 | 0 | 0 | 0 | 1 |  | 0 |  | 0 | CrystalOptimizer PBE1PBE/6-31G(d,p) intramolecular + GDMA2.2(PBE1PBE/6-31G(d,p)) DMA + FIT
BICVIS | C6 H8 O4 | 10 | DD,LL-lactide | rac-3,6-dimethyl-1,4-dioxane-2,5-dione |  | BICVIS, NAHNOZ01, TOFTIV, BEYDEO01 | Study_ID=20, CrystalOptimizer (2.3), DMACRYS (2.0.8) | Rebecca Hylton | 2014 | Buchholz HK, Hylton RK, Brandenburg JG, Seidel-Morgenstern A, Lorenz H, Stein M, Price SL, Cryst Growth Des 2017, 17 (9) | \CHEMISTRY_CPOSS\Lactides\CrystalOptimizer | dfA225 | 0.858 | PBE0/6-31G(d,p) | 0 |  | This is the DMAflex intra_molecular energy penalty. It is with respect to opt. | A225 | Pbca | 8 | 7.5722 | 11.7674 | 16.32 | 90 | 90 | 90 | LATT 1; SYMM +X +1/2, -Y +1/2, -Z ; SYMM -X , +Y +1/2, -Z +1/2; SYMM -X +1/2, -Y , +Z +1/2 | 1.3166 | 0.6725 |  | -79.33 | -49.32 | -78.472 | 0 | 0 | 0 | 1 |  | 0 |  | 0 | CrystalOptimizer PBE1PBE/6-31G(d,p) intramolecular + GDMA2.2(PBE1PBE/6-31G(d,p)) DMA + FIT
BICVIS | C6 H8 O4 | 10 | DD,LL-lactide | rac-3,6-dimethyl-1,4-dioxane-2,5-dione |  | BICVIS, NAHNOZ01, TOFTIV, BEYDEO01 | Study_ID=20, CrystalOptimizer (2.3), DMACRYS (2.0.8) | Rebecca Hylton | 2014 | Buchholz HK, Hylton RK, Brandenburg JG, Seidel-Morgenstern A, Lorenz H, Stein M, Price SL, Cryst Growth Des 2017, 17 (9) | \CHEMISTRY_CPOSS\Lactides\CrystalOptimizer | dfA988 | 1.211 | PBE0/6-31G(d,p) | 0 |  | This is the DMAflex intra_molecular energy penalty. It is with respect to opt. | A988 | P21cn | 8 | 9.7927 | 8.8065 | 16.6238 | 90 | 90 | 90 | LATT -1; SYMM +X +1/2, -Y +1/2, -Z ; SYMM +X , -Y , +Z +1/2; SYMM +X +1/2, +Y +1/2, -Z +1/2 | 1.3355 | 0.6847 |  | -79.68 | -107.55 | -78.469 | 0 | 0 | 0 | 1 |  | 0 |  | 0 | CrystalOptimizer PBE1PBE/6-31G(d,p) intramolecular + GDMA2.2(PBE1PBE/6-31G(d,p)) DMA + FIT
BICVIS | C6 H8 O4 | 10 | DD,LL-lactide | rac-3,6-dimethyl-1,4-dioxane-2,5-dione |  | BICVIS, NAHNOZ01, TOFTIV, BEYDEO01 | Study_ID=20, CrystalOptimizer (2.3), DMACRYS (2.0.8) | Rebecca Hylton | 2014 | Buchholz HK, Hylton RK, Brandenburg JG, Seidel-Morgenstern A, Lorenz H, Stein M, Price SL, Cryst Growth Des 2017, 17 (9) | \CHEMISTRY_CPOSS\Lactides\CrystalOptimizer | dfA481 | 0.696 | PBE0/6-31G(d,p) | 0 |  | This is the DMAflex intra_molecular energy penalty. It is with respect to opt. | A481 | Pbca | 8 | 17.4059 | 8.9884 | 9.0856 | 90 | 90 | 90 | LATT 1; SYMM +X +1/2, -Y +1/2, -Z ; SYMM -X , +Y +1/2, -Z +1/2; SYMM -X +1/2, -Y , +Z +1/2 | 1.3469 | 0.6908 |  | -79.15 | -52.62 | -78.454 | 0 | 0 | 0 | 1 |  | 0 |  | 0 | CrystalOptimizer PBE1PBE/6-31G(d,p) intramolecular + GDMA2.2(PBE1PBE/6-31G(d,p)) DMA + FIT
BICVIS | C6 H8 O4 | 10 | DD,LL-lactide | rac-3,6-dimethyl-1,4-dioxane-2,5-dione |  | BICVIS, NAHNOZ01, TOFTIV, BEYDEO01 | Study_ID=20, CrystalOptimizer (2.3), DMACRYS (2.0.8) | Rebecca Hylton | 2014 | Buchholz HK, Hylton RK, Brandenburg JG, Seidel-Morgenstern A, Lorenz H, Stein M, Price SL, Cryst Growth Des 2017, 17 (9) | \CHEMISTRY_CPOSS\Lactides\CrystalOptimizer | dfA265 | 0.589 | PBE0/6-31G(d,p) | 0 |  | This is the DMAflex intra_molecular energy penalty. It is with respect to opt. | A265 | P21/b11 | 8 | 8.8792 | 18.4526 | 8.8194 | 91.226 | 90 | 90 | LATT 1; SYMM +X +1/2, -Y +1/2, -Z | 1.3253 | 0.6765 |  | -79.04 | -107.19 | -78.451 | 0 | 0 | 0 | 1 |  | 0 |  | 0 | CrystalOptimizer PBE1PBE/6-31G(d,p) intramolecular + GDMA2.2(PBE1PBE/6-31G(d,p)) DMA + FIT
BICVIS | C6 H8 O4 | 10 | DD,LL-lactide | rac-3,6-dimethyl-1,4-dioxane-2,5-dione |  | BICVIS, NAHNOZ01, TOFTIV, BEYDEO01 | Study_ID=20, CrystalOptimizer (2.3), DMACRYS (2.0.8) | Rebecca Hylton | 2014 | Buchholz HK, Hylton RK, Brandenburg JG, Seidel-Morgenstern A, Lorenz H, Stein M, Price SL, Cryst Growth Des 2017, 17 (9) | \CHEMISTRY_CPOSS\Lactides\CrystalOptimizer | dfA4337 | 1.507 | PBE0/6-31G(d,p) | 0 |  | This is the DMAflex intra_molecular energy penalty. It is with respect to opt. | A4337 | Pbca | 8 | 17.0099 | 15.702 | 5.2369 | 90 | 90 | 90 | LATT 1; SYMM +X +1/2, -Y +1/2, -Z ; SYMM -X , +Y +1/2, -Z +1/2; SYMM -X +1/2, -Y , +Z +1/2 | 1.3688 | 0.7011 |  | -79.93 | -55.7 | -78.423 | 0 | 0 | 0 | 1 |  | 0 |  | 0 | CrystalOptimizer PBE1PBE/6-31G(d,p) intramolecular + GDMA2.2(PBE1PBE/6-31G(d,p)) DMA + FIT
BICVIS | C6 H8 O4 | 10 | DD,LL-lactide | rac-3,6-dimethyl-1,4-dioxane-2,5-dione |  | BICVIS, NAHNOZ01, TOFTIV, BEYDEO01 | Study_ID=20, CrystalOptimizer (2.3), DMACRYS (2.0.8) | Rebecca Hylton | 2014 | Buchholz HK, Hylton RK, Brandenburg JG, Seidel-Morgenstern A, Lorenz H, Stein M, Price SL, Cryst Growth Des 2017, 17 (9) | \CHEMISTRY_CPOSS\Lactides\CrystalOptimizer | dfA255 | 1.489 | PBE0/6-31G(d,p) | 0 |  | This is the DMAflex intra_molecular energy penalty. It is with respect to opt. | A255 | Iba2 | 4 | 16.1919 | 9.4782 | 9.4119 | 90 | 90 | 90 | LATT -2; SYMM -X , -Y , +Z ; SYMM -X , +Y , +Z +1/2; SYMM +X , -Y , +Z +1/2 | 1.3255 | 0.6776 |  | -79.9 | -50.8 | -78.411 | 0 | 0 | 0 | 1 |  | 0 |  | 0 | CrystalOptimizer PBE1PBE/6-31G(d,p) intramolecular + GDMA2.2(PBE1PBE/6-31G(d,p)) DMA + FIT
BICVIS | C6 H8 O4 | 10 | DD,LL-lactide | rac-3,6-dimethyl-1,4-dioxane-2,5-dione |  | BICVIS, NAHNOZ01, TOFTIV, BEYDEO01 | Study_ID=20, CrystalOptimizer (2.3), DMACRYS (2.0.8) | Rebecca Hylton | 2014 | Buchholz HK, Hylton RK, Brandenburg JG, Seidel-Morgenstern A, Lorenz H, Stein M, Price SL, Cryst Growth Des 2017, 17 (9) | \CHEMISTRY_CPOSS\Lactides\CrystalOptimizer | dfA376 | 0.448 | PBE0/6-31G(d,p) | 0 |  | This is the DMAflex intra_molecular energy penalty. It is with respect to opt. | A376 | Pna21 | 4 | 13.3247 | 8.3597 | 6.3185 | 90 | 90 | 90 | LATT -1; SYMM -X , -Y , +Z +1/2; SYMM -X +1/2, +Y +1/2, +Z +1/2; SYMM +X +1/2, -Y +1/2, +Z | 1.3602 | 0.6968 |  | -78.85 | -53.78 | -78.402 | 0 | 0 | 0 | 1 |  | 0 |  | 0 | CrystalOptimizer PBE1PBE/6-31G(d,p) intramolecular + GDMA2.2(PBE1PBE/6-31G(d,p)) DMA + FIT
BICVIS | C6 H8 O4 | 10 | DD,LL-lactide | rac-3,6-dimethyl-1,4-dioxane-2,5-dione |  | BICVIS, NAHNOZ01, TOFTIV, BEYDEO01 | Study_ID=20, CrystalOptimizer (2.3), DMACRYS (2.0.8) | Rebecca Hylton | 2014 | Buchholz HK, Hylton RK, Brandenburg JG, Seidel-Morgenstern A, Lorenz H, Stein M, Price SL, Cryst Growth Des 2017, 17 (9) | \CHEMISTRY_CPOSS\Lactides\CrystalOptimizer | dfA1587 | 3.311 | PBE0/6-31G(d,p) | 0 |  | This is the DMAflex intra_molecular energy penalty. It is with respect to opt. | A1587 | P21/c | 4 | 7.3621 | 13.6217 | 8.1325 | 90 | 63.818 | 90 | LATT 1; SYMM -X , +Y +1/2, -Z +1/2 | 1.308 | 0.6713 |  | -81.71 | -49.12 | -78.399 | 0 | 0 | 0 | 1 |  | 0 |  | 0 | CrystalOptimizer PBE1PBE/6-31G(d,p) intramolecular + GDMA2.2(PBE1PBE/6-31G(d,p)) DMA + FIT
BICVIS | C6 H8 O4 | 10 | DD,LL-lactide | rac-3,6-dimethyl-1,4-dioxane-2,5-dione |  | BICVIS, NAHNOZ01, TOFTIV, BEYDEO01 | Study_ID=20, CrystalOptimizer (2.3), DMACRYS (2.0.8) | Rebecca Hylton | 2014 | Buchholz HK, Hylton RK, Brandenburg JG, Seidel-Morgenstern A, Lorenz H, Stein M, Price SL, Cryst Growth Des 2017, 17 (9) | \CHEMISTRY_CPOSS\Lactides\CrystalOptimizer | dfA541 | 1.303 | PBE0/6-31G(d,p) | 0 |  | This is the DMAflex intra_molecular energy penalty. It is with respect to opt. | A541 | P21/b11 | 8 | 29.4775 | 7.8429 | 6.3082 | 87.501 | 90 | 90 | LATT 1; SYMM +X +1/2, -Y +1/2, -Z | 1.3141 | 0.6719 |  | -79.7 | -98.12 | -78.397 | 0 | 0 | 0 | 1 |  | 0 |  | 0 | CrystalOptimizer PBE1PBE/6-31G(d,p) intramolecular + GDMA2.2(PBE1PBE/6-31G(d,p)) DMA + FIT
BICVIS | C6 H8 O4 | 10 | DD,LL-lactide | rac-3,6-dimethyl-1,4-dioxane-2,5-dione |  | BICVIS, NAHNOZ01, TOFTIV, BEYDEO01 | Study_ID=20, CrystalOptimizer (2.3), DMACRYS (2.0.8) | Rebecca Hylton | 2014 | Buchholz HK, Hylton RK, Brandenburg JG, Seidel-Morgenstern A, Lorenz H, Stein M, Price SL, Cryst Growth Des 2017, 17 (9) | \CHEMISTRY_CPOSS\Lactides\CrystalOptimizer | dfA1978 | 1.436 | PBE0/6-31G(d,p) | 0 |  | This is the DMAflex intra_molecular energy penalty. It is with respect to opt. | A1978 | P21/c | 4 | 8.5633 | 10.0769 | 8.8345 | 90 | 108.312 | 90 | LATT 1; SYMM -X , +Y +1/2, -Z +1/2 | 1.3227 | 0.6778 |  | -79.83 | -54.01 | -78.394 | 0 | 0 | 0 | 1 |  | 0 |  | 0 | CrystalOptimizer PBE1PBE/6-31G(d,p) intramolecular + GDMA2.2(PBE1PBE/6-31G(d,p)) DMA + FIT
BICVIS | C6 H8 O4 | 10 | DD,LL-lactide | rac-3,6-dimethyl-1,4-dioxane-2,5-dione |  | BICVIS, NAHNOZ01, TOFTIV, BEYDEO01 | Study_ID=20, CrystalOptimizer (2.3), DMACRYS (2.0.8) | Rebecca Hylton | 2014 | Buchholz HK, Hylton RK, Brandenburg JG, Seidel-Morgenstern A, Lorenz H, Stein M, Price SL, Cryst Growth Des 2017, 17 (9) | \CHEMISTRY_CPOSS\Lactides\CrystalOptimizer | dfA264 | 0.722 | PBE0/6-31G(d,p) | 0 |  | This is the DMAflex intra_molecular energy penalty. It is with respect to opt. | A264 | Aba2 | 4 | 19.0081 | 6.575 | 11.2241 | 90 | 90 | 90 | LATT -5; SYMM -X , -Y , +Z ; SYMM -X +1/2, +Y +1/2, +Z ; SYMM +X +1/2, -Y +1/2, +Z | 1.3649 | 0.6966 |  | -79.11 | -52.77 | -78.388 | 0 | 0 | 0 | 1 |  | 0 |  | 0 | CrystalOptimizer PBE1PBE/6-31G(d,p) intramolecular + GDMA2.2(PBE1PBE/6-31G(d,p)) DMA + FIT
BICVIS | C6 H8 O4 | 10 | DD,LL-lactide | rac-3,6-dimethyl-1,4-dioxane-2,5-dione |  | BICVIS, NAHNOZ01, TOFTIV, BEYDEO01 | Study_ID=20, CrystalOptimizer (2.3), DMACRYS (2.0.8) | Rebecca Hylton | 2014 | Buchholz HK, Hylton RK, Brandenburg JG, Seidel-Morgenstern A, Lorenz H, Stein M, Price SL, Cryst Growth Des 2017, 17 (9) | \CHEMISTRY_CPOSS\Lactides\CrystalOptimizer | dfA4879 | 0.8 | PBE0/6-31G(d,p) | 0 |  | This is the DMAflex intra_molecular energy penalty. It is with respect to opt. | A4879 | P-1 | 4 | 9.423 | 8.9919 | 9.9761 | 67.435 | 87.191 | 113.394 | LATT 1 | 1.3757 | 0.7062 |  | -79.17 | -111.91 | -78.37 | 0 | 0 | 0 | 1 |  | 0 |  | 0 | CrystalOptimizer PBE1PBE/6-31G(d,p) intramolecular + GDMA2.2(PBE1PBE/6-31G(d,p)) DMA + FIT
BICVIS | C6 H8 O4 | 10 | DD,LL-lactide | rac-3,6-dimethyl-1,4-dioxane-2,5-dione |  | BICVIS, NAHNOZ01, TOFTIV, BEYDEO01 | Study_ID=20, CrystalOptimizer (2.3), DMACRYS (2.0.8) | Rebecca Hylton | 2014 | Buchholz HK, Hylton RK, Brandenburg JG, Seidel-Morgenstern A, Lorenz H, Stein M, Price SL, Cryst Growth Des 2017, 17 (9) | \CHEMISTRY_CPOSS\Lactides\CrystalOptimizer | dfA622 | 1.822 | PBE0/6-31G(d,p) | 0 |  | This is the DMAflex intra_molecular energy penalty. It is with respect to opt. | A622 | P21/c | 4 | 8.8575 | 6.6895 | 12.8627 | 90 | 114.651 | 90 | LATT 1; SYMM -X , +Y +1/2, -Z +1/2 | 1.382 | 0.71 |  | -80.13 | -56.63 | -78.308 | 0 | 0 | 0 | 1 |  | 0 |  | 0 | CrystalOptimizer PBE1PBE/6-31G(d,p) intramolecular + GDMA2.2(PBE1PBE/6-31G(d,p)) DMA + FIT
BICVIS | C6 H8 O4 | 10 | DD,LL-lactide | rac-3,6-dimethyl-1,4-dioxane-2,5-dione |  | BICVIS, NAHNOZ01, TOFTIV, BEYDEO01 | Study_ID=20, CrystalOptimizer (2.3), DMACRYS (2.0.8) | Rebecca Hylton | 2014 | Buchholz HK, Hylton RK, Brandenburg JG, Seidel-Morgenstern A, Lorenz H, Stein M, Price SL, Cryst Growth Des 2017, 17 (9) | \CHEMISTRY_CPOSS\Lactides\CrystalOptimizer | dfA153 | 0.253 | PBE0/6-31G(d,p) | 0 |  | This is the DMAflex intra_molecular energy penalty. It is with respect to opt. | A153 | C2/c | 4 | 14.0163 | 10.9338 | 10.4195 | 90 | 63.828 | 90 | LATT 7; SYMM -X , +Y , -Z +1/2 | 1.336 | 0.6856 |  | -78.56 | -53.89 | -78.307 | 0 | 0 | 0 | 1 |  | 0 |  | 0 | CrystalOptimizer PBE1PBE/6-31G(d,p) intramolecular + GDMA2.2(PBE1PBE/6-31G(d,p)) DMA + FIT
BICVIS | C6 H8 O4 | 10 | DD,LL-lactide | rac-3,6-dimethyl-1,4-dioxane-2,5-dione |  | BICVIS, NAHNOZ01, TOFTIV, BEYDEO01 | Study_ID=20, CrystalOptimizer (2.3), DMACRYS (2.0.8) | Rebecca Hylton | 2014 | Buchholz HK, Hylton RK, Brandenburg JG, Seidel-Morgenstern A, Lorenz H, Stein M, Price SL, Cryst Growth Des 2017, 17 (9) | \CHEMISTRY_CPOSS\Lactides\CrystalOptimizer | dfA1289 | 5.897 | PBE0/6-31G(d,p) | 0 |  | This is the DMAflex intra_molecular energy penalty. It is with respect to opt. | A1289 | P-1 | 2 | 8.1927 | 6.459 | 6.6568 | 93.382 | 95.56 | 76.299 | LATT 1 | 1.4062 | 0.7159 |  | -84.17 | -56.71 | -78.273 | 0 | 0 | 0 | 1 |  | 0 |  | 0 | CrystalOptimizer PBE1PBE/6-31G(d,p) intramolecular + GDMA2.2(PBE1PBE/6-31G(d,p)) DMA + FIT
BICVIS | C6 H8 O4 | 10 | DD,LL-lactide | rac-3,6-dimethyl-1,4-dioxane-2,5-dione |  | BICVIS, NAHNOZ01, TOFTIV, BEYDEO01 | Study_ID=20, CrystalOptimizer (2.3), DMACRYS (2.0.8) | Rebecca Hylton | 2014 | Buchholz HK, Hylton RK, Brandenburg JG, Seidel-Morgenstern A, Lorenz H, Stein M, Price SL, Cryst Growth Des 2017, 17 (9) | \CHEMISTRY_CPOSS\Lactides\CrystalOptimizer | dfA448 | 0.922 | PBE0/6-31G(d,p) | 0 |  | This is the DMAflex intra_molecular energy penalty. It is with respect to opt. | A448 | Pbca | 8 | 12.1583 | 7.3258 | 15.6594 | 90 | 90 | 90 | LATT 1; SYMM +X +1/2, -Y +1/2, -Z ; SYMM -X , +Y +1/2, -Z +1/2; SYMM -X +1/2, -Y , +Z +1/2 | 1.3727 | 0.7013 |  | -79.19 | -53.12 | -78.268 | 0 | 0 | 0 | 1 |  | 0 |  | 0 | CrystalOptimizer PBE1PBE/6-31G(d,p) intramolecular + GDMA2.2(PBE1PBE/6-31G(d,p)) DMA + FIT
BICVIS | C6 H8 O4 | 10 | DD,LL-lactide | rac-3,6-dimethyl-1,4-dioxane-2,5-dione |  | BICVIS, NAHNOZ01, TOFTIV, BEYDEO01 | Study_ID=20, CrystalOptimizer (2.3), DMACRYS (2.0.8) | Rebecca Hylton | 2014 | Buchholz HK, Hylton RK, Brandenburg JG, Seidel-Morgenstern A, Lorenz H, Stein M, Price SL, Cryst Growth Des 2017, 17 (9) | \CHEMISTRY_CPOSS\Lactides\CrystalOptimizer | dfA710 | 0.344 | PBE0/6-31G(d,p) | 0 |  | This is the DMAflex intra_molecular energy penalty. It is with respect to opt. | A710 | P21/c | 4 | 8.2239 | 12.4513 | 6.9338 | 90 | 94.121 | 90 | LATT 1; SYMM -X , +Y +1/2, -Z +1/2 | 1.3518 | 0.6913 |  | -78.61 | -54.03 | -78.266 | 0 | 0 | 0 | 1 |  | 0 |  | 0 | CrystalOptimizer PBE1PBE/6-31G(d,p) intramolecular + GDMA2.2(PBE1PBE/6-31G(d,p)) DMA + FIT
BICVIS | C6 H8 O4 | 10 | DD,LL-lactide | rac-3,6-dimethyl-1,4-dioxane-2,5-dione |  | BICVIS, NAHNOZ01, TOFTIV, BEYDEO01 | Study_ID=20, CrystalOptimizer (2.3), DMACRYS (2.0.8) | Rebecca Hylton | 2014 | Buchholz HK, Hylton RK, Brandenburg JG, Seidel-Morgenstern A, Lorenz H, Stein M, Price SL, Cryst Growth Des 2017, 17 (9) | \CHEMISTRY_CPOSS\Lactides\CrystalOptimizer | dfA738 | 1.182 | PBE0/6-31G(d,p) | 0 |  | This is the DMAflex intra_molecular energy penalty. It is with respect to opt. | A738 | P21/c | 4 | 5.2761 | 12.7399 | 10.9634 | 90 | 77.775 | 90 | LATT 1; SYMM -X , +Y +1/2, -Z +1/2 | 1.3292 | 0.6816 |  | -79.44 | -49.91 | -78.258 | 0 | 0 | 0 | 1 |  | 0 |  | 0 | CrystalOptimizer PBE1PBE/6-31G(d,p) intramolecular + GDMA2.2(PBE1PBE/6-31G(d,p)) DMA + FIT
BICVIS | C6 H8 O4 | 10 | DD,LL-lactide | rac-3,6-dimethyl-1,4-dioxane-2,5-dione |  | BICVIS, NAHNOZ01, TOFTIV, BEYDEO01 | Study_ID=20, CrystalOptimizer (2.3), DMACRYS (2.0.8) | Rebecca Hylton | 2014 | Buchholz HK, Hylton RK, Brandenburg JG, Seidel-Morgenstern A, Lorenz H, Stein M, Price SL, Cryst Growth Des 2017, 17 (9) | \CHEMISTRY_CPOSS\Lactides\CrystalOptimizer | dfA5159 | 0.799 | PBE0/6-31G(d,p) | 0 |  | This is the DMAflex intra_molecular energy penalty. It is with respect to opt. | A5159 | P1121 | 4 | 10.3493 | 13.3749 | 5.1545 | 90 | 90 | 92.018 | LATT -1; SYMM -X , -Y , +Z +1/2 | 1.3426 | 0.6883 |  | -79 | -104.86 | -78.201 | 0 | 0 | 0 | 1 |  | 0 |  | 0 | CrystalOptimizer PBE1PBE/6-31G(d,p) intramolecular + GDMA2.2(PBE1PBE/6-31G(d,p)) DMA + FIT
BICVIS | C6 H8 O4 | 10 | DD,LL-lactide | rac-3,6-dimethyl-1,4-dioxane-2,5-dione |  | BICVIS, NAHNOZ01, TOFTIV, BEYDEO01 | Study_ID=20, CrystalOptimizer (2.3), DMACRYS (2.0.8) | Rebecca Hylton | 2014 | Buchholz HK, Hylton RK, Brandenburg JG, Seidel-Morgenstern A, Lorenz H, Stein M, Price SL, Cryst Growth Des 2017, 17 (9) | \CHEMISTRY_CPOSS\Lactides\CrystalOptimizer | dfA642 | 0.667 | PBE0/6-31G(d,p) | 0 |  | This is the DMAflex intra_molecular energy penalty. It is with respect to opt. | A642 | P21/c | 4 | 7.8561 | 8.3324 | 11.724 | 90 | 112.04 | 90 | LATT 1; SYMM -X , +Y +1/2, -Z +1/2 | 1.3457 | 0.6914 |  | -78.85 | -52.6 | -78.183 | 0 | 0 | 0 | 1 |  | 0 |  | 0 | CrystalOptimizer PBE1PBE/6-31G(d,p) intramolecular + GDMA2.2(PBE1PBE/6-31G(d,p)) DMA + FIT
BICVIS | C6 H8 O4 | 10 | DD,LL-lactide | rac-3,6-dimethyl-1,4-dioxane-2,5-dione |  | BICVIS, NAHNOZ01, TOFTIV, BEYDEO01 | Study_ID=20, CrystalOptimizer (2.3), DMACRYS (2.0.8) | Rebecca Hylton | 2014 | Buchholz HK, Hylton RK, Brandenburg JG, Seidel-Morgenstern A, Lorenz H, Stein M, Price SL, Cryst Growth Des 2017, 17 (9) | \CHEMISTRY_CPOSS\Lactides\CrystalOptimizer | dfA377 | 0.894 | PBE0/6-31G(d,p) | 0 |  | This is the DMAflex intra_molecular energy penalty. It is with respect to opt. | A377 | Pca21 | 4 | 9.5752 | 10.9163 | 6.7955 | 90 | 90 | 90 | LATT -1; SYMM -X , -Y , +Z +1/2; SYMM -X +1/2, +Y , +Z +1/2; SYMM +X +1/2, -Y , +Z | 1.3477 | 0.6928 |  | -79.05 | -51.79 | -78.156 | 0 | 0 | 0 | 1 |  | 0 |  | 0 | CrystalOptimizer PBE1PBE/6-31G(d,p) intramolecular + GDMA2.2(PBE1PBE/6-31G(d,p)) DMA + FIT
BICVIS | C6 H8 O4 | 10 | DD,LL-lactide | rac-3,6-dimethyl-1,4-dioxane-2,5-dione |  | BICVIS, NAHNOZ01, TOFTIV, BEYDEO01 | Study_ID=20, CrystalOptimizer (2.3), DMACRYS (2.0.8) | Rebecca Hylton | 2014 | Buchholz HK, Hylton RK, Brandenburg JG, Seidel-Morgenstern A, Lorenz H, Stein M, Price SL, Cryst Growth Des 2017, 17 (9) | \CHEMISTRY_CPOSS\Lactides\CrystalOptimizer | dfA3813 | 2.35 | PBE0/6-31G(d,p) | 0 |  | This is the DMAflex intra_molecular energy penalty. It is with respect to opt. | A3813 | P2111 | 4 | 16.8049 | 5.2966 | 7.7837 | 86.826 | 90 | 90 | LATT -1; SYMM +X +1/2, -Y +1/2, -Z | 1.3839 | 0.7066 |  | -80.48 | -109.83 | -78.13 | 0 | 0 | 0 | 1 |  | 0 |  | 0 | CrystalOptimizer PBE1PBE/6-31G(d,p) intramolecular + GDMA2.2(PBE1PBE/6-31G(d,p)) DMA + FIT
BICVIS | C6 H8 O4 | 10 | DD,LL-lactide | rac-3,6-dimethyl-1,4-dioxane-2,5-dione |  | BICVIS, NAHNOZ01, TOFTIV, BEYDEO01 | Study_ID=20, CrystalOptimizer (2.3), DMACRYS (2.0.8) | Rebecca Hylton | 2014 | Buchholz HK, Hylton RK, Brandenburg JG, Seidel-Morgenstern A, Lorenz H, Stein M, Price SL, Cryst Growth Des 2017, 17 (9) | \CHEMISTRY_CPOSS\Lactides\CrystalOptimizer | dfA2802 | 1.981 | PBE0/6-31G(d,p) | 0 |  | This is the DMAflex intra_molecular energy penalty. It is with respect to opt. | A2802 | P21/c | 4 | 8.0628 | 9.6239 | 9.2573 | 90 | 102.197 | 90 | LATT 1; SYMM -X , +Y +1/2, -Z +1/2 | 1.3635 | 0.6971 |  | -80.1 | -54.63 | -78.119 | 0 | 0 | 0 | 1 |  | 0 |  | 0 | CrystalOptimizer PBE1PBE/6-31G(d,p) intramolecular + GDMA2.2(PBE1PBE/6-31G(d,p)) DMA + FIT
BICVIS | C6 H8 O4 | 10 | DD,LL-lactide | rac-3,6-dimethyl-1,4-dioxane-2,5-dione |  | BICVIS, NAHNOZ01, TOFTIV, BEYDEO01 | Study_ID=20, CrystalOptimizer (2.3), DMACRYS (2.0.8) | Rebecca Hylton | 2014 | Buchholz HK, Hylton RK, Brandenburg JG, Seidel-Morgenstern A, Lorenz H, Stein M, Price SL, Cryst Growth Des 2017, 17 (9) | \CHEMISTRY_CPOSS\Lactides\CrystalOptimizer | dfA543 | 0.542 | PBE0/6-31G(d,p) | 0 |  | This is the DMAflex intra_molecular energy penalty. It is with respect to opt. | A543 | Pbca | 8 | 6.9972 | 13.1299 | 15.7264 | 90 | 90 | 90 | LATT 1; SYMM +X +1/2, -Y +1/2, -Z ; SYMM -X , +Y +1/2, -Z +1/2; SYMM -X +1/2, -Y , +Z +1/2 | 1.3251 | 0.6765 |  | -78.66 | -52.11 | -78.118 | 0 | 0 | 0 | 1 |  | 0 |  | 0 | CrystalOptimizer PBE1PBE/6-31G(d,p) intramolecular + GDMA2.2(PBE1PBE/6-31G(d,p)) DMA + FIT
BICVIS | C6 H8 O4 | 10 | DD,LL-lactide | rac-3,6-dimethyl-1,4-dioxane-2,5-dione |  | BICVIS, NAHNOZ01, TOFTIV, BEYDEO01 | Study_ID=20, CrystalOptimizer (2.3), DMACRYS (2.0.8) | Rebecca Hylton | 2014 | Buchholz HK, Hylton RK, Brandenburg JG, Seidel-Morgenstern A, Lorenz H, Stein M, Price SL, Cryst Growth Des 2017, 17 (9) | \CHEMISTRY_CPOSS\Lactides\CrystalOptimizer | dfA3674 | 1.98 | PBE0/6-31G(d,p) | 0 |  | This is the DMAflex intra_molecular energy penalty. It is with respect to opt. | A3674 | P1121 | 8 | 6.1649 | 6.7649 | 34.1543 | 90 | 90 | 90.03 | LATT -1; SYMM -X , -Y , +Z +1/2 | 1.3442 | 0.6894 |  | -80.09 | -202.52 | -78.11 | 0 | 0 | 0 | 1 |  | 0 |  | 0 | CrystalOptimizer PBE1PBE/6-31G(d,p) intramolecular + GDMA2.2(PBE1PBE/6-31G(d,p)) DMA + FIT
BICVIS | C6 H8 O4 | 10 | DD,LL-lactide | rac-3,6-dimethyl-1,4-dioxane-2,5-dione |  | BICVIS, NAHNOZ01, TOFTIV, BEYDEO01 | Study_ID=20, CrystalOptimizer (2.3), DMACRYS (2.0.8) | Rebecca Hylton | 2014 | Buchholz HK, Hylton RK, Brandenburg JG, Seidel-Morgenstern A, Lorenz H, Stein M, Price SL, Cryst Growth Des 2017, 17 (9) | \CHEMISTRY_CPOSS\Lactides\CrystalOptimizer | dfA2285 | 2.26 | PBE0/6-31G(d,p) | 0 |  | This is the DMAflex intra_molecular energy penalty. It is with respect to opt. | A2285 | Pna21 | 4 | 17.2301 | 7.1728 | 5.6148 | 90 | 90 | 90 | LATT -1; SYMM -X , -Y , +Z +1/2; SYMM -X +1/2, +Y +1/2, +Z +1/2; SYMM +X +1/2, -Y +1/2, +Z | 1.3795 | 0.7051 |  | -80.36 | -55.85 | -78.1 | 0 | 0 | 0 | 1 |  | 0 |  | 0 | CrystalOptimizer PBE1PBE/6-31G(d,p) intramolecular + GDMA2.2(PBE1PBE/6-31G(d,p)) DMA + FIT
BICVIS | C6 H8 O4 | 10 | DD,LL-lactide | rac-3,6-dimethyl-1,4-dioxane-2,5-dione |  | BICVIS, NAHNOZ01, TOFTIV, BEYDEO01 | Study_ID=20, CrystalOptimizer (2.3), DMACRYS (2.0.8) | Rebecca Hylton | 2014 | Buchholz HK, Hylton RK, Brandenburg JG, Seidel-Morgenstern A, Lorenz H, Stein M, Price SL, Cryst Growth Des 2017, 17 (9) | \CHEMISTRY_CPOSS\Lactides\CrystalOptimizer | dfA5645 | 1.203 | PBE0/6-31G(d,p) | 0 |  | This is the DMAflex intra_molecular energy penalty. It is with respect to opt. | A5645 | Fdd2 | 4 | 20.1382 | 26.9814 | 5.2832 | 90 | 90 | 90 | LATT -4; SYMM -X , -Y , +Z ; SYMM -X +1/4, +Y +1/4, +Z +1/4; SYMM +X +1/4, -Y +1/4, +Z +1/4 | 1.3339 | 0.6845 |  | -79.23 | -52.43 | -78.027 | 0 | 0 | 0 | 1 |  | 0 |  | 0 | CrystalOptimizer PBE1PBE/6-31G(d,p) intramolecular + GDMA2.2(PBE1PBE/6-31G(d,p)) DMA + FIT
BICVIS | C6 H8 O4 | 10 | DD,LL-lactide | rac-3,6-dimethyl-1,4-dioxane-2,5-dione |  | BICVIS, NAHNOZ01, TOFTIV, BEYDEO01 | Study_ID=20, CrystalOptimizer (2.3), DMACRYS (2.0.8) | Rebecca Hylton | 2014 | Buchholz HK, Hylton RK, Brandenburg JG, Seidel-Morgenstern A, Lorenz H, Stein M, Price SL, Cryst Growth Des 2017, 17 (9) | \CHEMISTRY_CPOSS\Lactides\CrystalOptimizer | dfA571 | 1.148 | PBE0/6-31G(d,p) | 0 |  | This is the DMAflex intra_molecular energy penalty. It is with respect to opt. | A571 | P212121 | 4 | 6.1999 | 13.8587 | 8.1359 | 90 | 90 | 90 | LATT -1; SYMM +X +1/2, -Y +1/2, -Z ; SYMM -X , +Y +1/2, -Z +1/2; SYMM -X +1/2, -Y , +Z +1/2 | 1.3694 | 0.7044 |  | -79.16 | -53.54 | -78.012 | 0 | 0 | 0 | 1 |  | 0 |  | 0 | CrystalOptimizer PBE1PBE/6-31G(d,p) intramolecular + GDMA2.2(PBE1PBE/6-31G(d,p)) DMA + FIT
BICVIS | C6 H8 O4 | 10 | DD,LL-lactide | rac-3,6-dimethyl-1,4-dioxane-2,5-dione |  | BICVIS, NAHNOZ01, TOFTIV, BEYDEO01 | Study_ID=20, CrystalOptimizer (2.3), DMACRYS (2.0.8) | Rebecca Hylton | 2014 | Buchholz HK, Hylton RK, Brandenburg JG, Seidel-Morgenstern A, Lorenz H, Stein M, Price SL, Cryst Growth Des 2017, 17 (9) | \CHEMISTRY_CPOSS\Lactides\CrystalOptimizer | dfA2420 | 2.853 | PBE0/6-31G(d,p) | 0 |  | This is the DMAflex intra_molecular energy penalty. It is with respect to opt. | A2420 | Pca21 | 4 | 15.8842 | 5.2667 | 8.4374 | 90 | 90 | 90 | LATT -1; SYMM -X , -Y , +Z +1/2; SYMM -X +1/2, +Y , +Z +1/2; SYMM +X +1/2, -Y , +Z | 1.3563 | 0.6982 |  | -80.86 | -52.16 | -78.007 | 0 | 0 | 0 | 1 |  | 0 |  | 0 | CrystalOptimizer PBE1PBE/6-31G(d,p) intramolecular + GDMA2.2(PBE1PBE/6-31G(d,p)) DMA + FIT
BICVIS | C6 H8 O4 | 10 | DD,LL-lactide | rac-3,6-dimethyl-1,4-dioxane-2,5-dione |  | BICVIS, NAHNOZ01, TOFTIV, BEYDEO01 | Study_ID=20, CrystalOptimizer (2.3), DMACRYS (2.0.8) | Rebecca Hylton | 2014 | Buchholz HK, Hylton RK, Brandenburg JG, Seidel-Morgenstern A, Lorenz H, Stein M, Price SL, Cryst Growth Des 2017, 17 (9) | \CHEMISTRY_CPOSS\Lactides\CrystalOptimizer | dfA6191 | 0.958 | PBE0/6-31G(d,p) | 0 |  | This is the DMAflex intra_molecular energy penalty. It is with respect to opt. | A6191 | Pna21 | 4 | 13.4627 | 10.3542 | 5.1368 | 90 | 90 | 90 | LATT -1; SYMM -X , -Y , +Z +1/2; SYMM -X +1/2, +Y +1/2, +Z +1/2; SYMM +X +1/2, -Y +1/2, +Z | 1.3369 | 0.6838 |  | -78.95 | -51.9 | -77.992 | 0 | 0 | 0 | 1 |  | 0 |  | 0 | CrystalOptimizer PBE1PBE/6-31G(d,p) intramolecular + GDMA2.2(PBE1PBE/6-31G(d,p)) DMA + FIT
BICVIS | C6 H8 O4 | 10 | DD,LL-lactide | rac-3,6-dimethyl-1,4-dioxane-2,5-dione |  | BICVIS, NAHNOZ01, TOFTIV, BEYDEO01 | Study_ID=20, CrystalOptimizer (2.3), DMACRYS (2.0.8) | Rebecca Hylton | 2014 | Buchholz HK, Hylton RK, Brandenburg JG, Seidel-Morgenstern A, Lorenz H, Stein M, Price SL, Cryst Growth Des 2017, 17 (9) | \CHEMISTRY_CPOSS\Lactides\CrystalOptimizer | dfA1250 | 1.85 | PBE0/6-31G(d,p) | 0 |  | This is the DMAflex intra_molecular energy penalty. It is with respect to opt. | A1250 | P21/c | 4 | 6.5572 | 8.1008 | 13.5857 | 90 | 103.27 | 90 | LATT 1; SYMM -X , +Y +1/2, -Z +1/2 | 1.3629 | 0.6985 |  | -79.84 | -53.61 | -77.99 | 0 | 0 | 0 | 1 |  | 0 |  | 0 | CrystalOptimizer PBE1PBE/6-31G(d,p) intramolecular + GDMA2.2(PBE1PBE/6-31G(d,p)) DMA + FIT
BICVIS | C6 H8 O4 | 10 | DD,LL-lactide | rac-3,6-dimethyl-1,4-dioxane-2,5-dione |  | BICVIS, NAHNOZ01, TOFTIV, BEYDEO01 | Study_ID=20, CrystalOptimizer (2.3), DMACRYS (2.0.8) | Rebecca Hylton | 2014 | Buchholz HK, Hylton RK, Brandenburg JG, Seidel-Morgenstern A, Lorenz H, Stein M, Price SL, Cryst Growth Des 2017, 17 (9) | \CHEMISTRY_CPOSS\Lactides\CrystalOptimizer | dfA2855 | 1.421 | PBE0/6-31G(d,p) | 0 |  | This is the DMAflex intra_molecular energy penalty. It is with respect to opt. | A2855 | P212121 | 4 | 8.3379 | 16.4865 | 5.1855 | 90 | 90 | 90 | LATT -1; SYMM +X +1/2, -Y +1/2, -Z ; SYMM -X , +Y +1/2, -Z +1/2; SYMM -X +1/2, -Y , +Z +1/2 | 1.343 | 0.6915 |  | -79.41 | -52.6 | -77.989 | 0 | 0 | 0 | 1 |  | 0 |  | 0 | CrystalOptimizer PBE1PBE/6-31G(d,p) intramolecular + GDMA2.2(PBE1PBE/6-31G(d,p)) DMA + FIT
BICVIS | C6 H8 O4 | 10 | DD,LL-lactide | rac-3,6-dimethyl-1,4-dioxane-2,5-dione |  | BICVIS, NAHNOZ01, TOFTIV, BEYDEO01 | Study_ID=20, CrystalOptimizer (2.3), DMACRYS (2.0.8) | Rebecca Hylton | 2014 | Buchholz HK, Hylton RK, Brandenburg JG, Seidel-Morgenstern A, Lorenz H, Stein M, Price SL, Cryst Growth Des 2017, 17 (9) | \CHEMISTRY_CPOSS\Lactides\CrystalOptimizer | dfA925 | 1.205 | PBE0/6-31G(d,p) | 0 |  | This is the DMAflex intra_molecular energy penalty. It is with respect to opt. | A925 | P21/c | 4 | 8.8873 | 14.4592 | 5.5671 | 90 | 80.932 | 90 | LATT 1; SYMM -X , +Y +1/2, -Z +1/2 | 1.3551 | 0.6916 |  | -79.19 | -54.88 | -77.985 | 0 | 0 | 0 | 1 |  | 0 |  | 0 | CrystalOptimizer PBE1PBE/6-31G(d,p) intramolecular + GDMA2.2(PBE1PBE/6-31G(d,p)) DMA + FIT
BICVIS | C6 H8 O4 | 10 | DD,LL-lactide | rac-3,6-dimethyl-1,4-dioxane-2,5-dione |  | BICVIS, NAHNOZ01, TOFTIV, BEYDEO01 | Study_ID=20, CrystalOptimizer (2.3), DMACRYS (2.0.8) | Rebecca Hylton | 2014 | Buchholz HK, Hylton RK, Brandenburg JG, Seidel-Morgenstern A, Lorenz H, Stein M, Price SL, Cryst Growth Des 2017, 17 (9) | \CHEMISTRY_CPOSS\Lactides\CrystalOptimizer | dfA3845 | 0.993 | PBE0/6-31G(d,p) | 0 |  | This is the DMAflex intra_molecular energy penalty. It is with respect to opt. | A3845 | C2 | 2 | 17.6701 | 5.201 | 8.661 | 90 | 72.686 | 90 | LATT -7; SYMM -X , +Y , -Z | 1.2598 | 0.6432 |  | -78.97 | -49.6 | -77.977 | 0 | 0 | 0 | 1 |  | 0 |  | 0 | CrystalOptimizer PBE1PBE/6-31G(d,p) intramolecular + GDMA2.2(PBE1PBE/6-31G(d,p)) DMA + FIT
BICVIS | C6 H8 O4 | 10 | DD,LL-lactide | rac-3,6-dimethyl-1,4-dioxane-2,5-dione |  | BICVIS, NAHNOZ01, TOFTIV, BEYDEO01 | Study_ID=20, CrystalOptimizer (2.3), DMACRYS (2.0.8) | Rebecca Hylton | 2014 | Buchholz HK, Hylton RK, Brandenburg JG, Seidel-Morgenstern A, Lorenz H, Stein M, Price SL, Cryst Growth Des 2017, 17 (9) | \CHEMISTRY_CPOSS\Lactides\CrystalOptimizer | dfA1963 | 5.015 | PBE0/6-31G(d,p) | 0 |  | This is the DMAflex intra_molecular energy penalty. It is with respect to opt. | A1963 | Pbcn | 8 | 8.7722 | 9.284 | 17.0575 | 90 | 90 | 90 | LATT 1; SYMM +X +1/2, -Y +1/2, -Z ; SYMM -X , +Y , -Z +1/2; SYMM -X +1/2, -Y +1/2, +Z +1/2 | 1.3782 | 0.708 |  | -82.99 | -55.76 | -77.975 | 0 | 0 | 0 | 1 |  | 0 |  | 0 | CrystalOptimizer PBE1PBE/6-31G(d,p) intramolecular + GDMA2.2(PBE1PBE/6-31G(d,p)) DMA + FIT
BICVIS | C6 H8 O4 | 10 | DD,LL-lactide | rac-3,6-dimethyl-1,4-dioxane-2,5-dione |  | BICVIS, NAHNOZ01, TOFTIV, BEYDEO01 | Study_ID=20, CrystalOptimizer (2.3), DMACRYS (2.0.8) | Rebecca Hylton | 2014 | Buchholz HK, Hylton RK, Brandenburg JG, Seidel-Morgenstern A, Lorenz H, Stein M, Price SL, Cryst Growth Des 2017, 17 (9) | \CHEMISTRY_CPOSS\Lactides\CrystalOptimizer | dfA4066 | 0.92 | PBE0/6-31G(d,p) | 0 |  | This is the DMAflex intra_molecular energy penalty. It is with respect to opt. | A4066 | Fdd2 | 4 | 24.2836 | 20.4714 | 5.7426 | 90 | 90 | 90 | LATT -4; SYMM -X , -Y , +Z ; SYMM -X +1/4, +Y +1/4, +Z +1/4; SYMM +X +1/4, -Y +1/4, +Z +1/4 | 1.3413 | 0.6881 |  | -78.88 | -52.6 | -77.96 | 0 | 0 | 0 | 1 |  | 0 |  | 0 | CrystalOptimizer PBE1PBE/6-31G(d,p) intramolecular + GDMA2.2(PBE1PBE/6-31G(d,p)) DMA + FIT
BICVIS | C6 H8 O4 | 10 | DD,LL-lactide | rac-3,6-dimethyl-1,4-dioxane-2,5-dione |  | BICVIS, NAHNOZ01, TOFTIV, BEYDEO01 | Study_ID=20, CrystalOptimizer (2.3), DMACRYS (2.0.8) | Rebecca Hylton | 2014 | Buchholz HK, Hylton RK, Brandenburg JG, Seidel-Morgenstern A, Lorenz H, Stein M, Price SL, Cryst Growth Des 2017, 17 (9) | \CHEMISTRY_CPOSS\Lactides\CrystalOptimizer | dfA4566 | 1.944 | PBE0/6-31G(d,p) | 0 |  | This is the DMAflex intra_molecular energy penalty. It is with respect to opt. | A4566 | P21cn | 8 | 14.5583 | 8.9294 | 10.8583 | 90 | 90 | 90 | LATT -1; SYMM +X +1/2, -Y , -Z +1/2; SYMM +X , -Y +1/2, +Z +1/2; SYMM +X +1/2, +Y +1/2, -Z | 1.3564 | 0.6947 |  | -79.87 | -108.38 | -77.926 | 0 | 0 | 0 | 1 |  | 0 |  | 0 | CrystalOptimizer PBE1PBE/6-31G(d,p) intramolecular + GDMA2.2(PBE1PBE/6-31G(d,p)) DMA + FIT
BICVIS | C6 H8 O4 | 10 | DD,LL-lactide | rac-3,6-dimethyl-1,4-dioxane-2,5-dione |  | BICVIS, NAHNOZ01, TOFTIV, BEYDEO01 | Study_ID=20, CrystalOptimizer (2.3), DMACRYS (2.0.8) | Rebecca Hylton | 2014 | Buchholz HK, Hylton RK, Brandenburg JG, Seidel-Morgenstern A, Lorenz H, Stein M, Price SL, Cryst Growth Des 2017, 17 (9) | \CHEMISTRY_CPOSS\Lactides\CrystalOptimizer | dfA3394 | 0.919 | PBE0/6-31G(d,p) | 0 |  | This is the DMAflex intra_molecular energy penalty. It is with respect to opt. | A3394 | C2/c | 4 | 16.6398 | 5.2877 | 17.4419 | 90 | 77.872 | 90 | LATT 7; SYMM -X , +Y , -Z +1/2 | 1.2761 | 0.6518 |  | -78.83 | -50.32 | -77.911 | 0 | 0 | 0 | 1 |  | 0 |  | 0 | CrystalOptimizer PBE1PBE/6-31G(d,p) intramolecular + GDMA2.2(PBE1PBE/6-31G(d,p)) DMA + FIT
BICVIS | C6 H8 O4 | 10 | DD,LL-lactide | rac-3,6-dimethyl-1,4-dioxane-2,5-dione |  | BICVIS, NAHNOZ01, TOFTIV, BEYDEO01 | Study_ID=20, CrystalOptimizer (2.3), DMACRYS (2.0.8) | Rebecca Hylton | 2014 | Buchholz HK, Hylton RK, Brandenburg JG, Seidel-Morgenstern A, Lorenz H, Stein M, Price SL, Cryst Growth Des 2017, 17 (9) | \CHEMISTRY_CPOSS\Lactides\CrystalOptimizer | dfA1167 | 1.539 | PBE0/6-31G(d,p) | 0 |  | This is the DMAflex intra_molecular energy penalty. It is with respect to opt. | A1167 | C2/c | 4 | 32.5265 | 5.3648 | 8.8629 | 90 | 70.835 | 90 | LATT 7; SYMM -X , +Y , -Z +1/2 | 1.3106 | 0.6691 |  | -79.41 | -48.64 | -77.871 | 0 | 0 | 0 | 1 |  | 0 |  | 0 | CrystalOptimizer PBE1PBE/6-31G(d,p) intramolecular + GDMA2.2(PBE1PBE/6-31G(d,p)) DMA + FIT
BICVIS | C6 H8 O4 | 10 | DD,LL-lactide | rac-3,6-dimethyl-1,4-dioxane-2,5-dione |  | BICVIS, NAHNOZ01, TOFTIV, BEYDEO01 | Study_ID=20, CrystalOptimizer (2.3), DMACRYS (2.0.8) | Rebecca Hylton | 2014 | Buchholz HK, Hylton RK, Brandenburg JG, Seidel-Morgenstern A, Lorenz H, Stein M, Price SL, Cryst Growth Des 2017, 17 (9) | \CHEMISTRY_CPOSS\Lactides\CrystalOptimizer | dfA245 | 0.419 | PBE0/6-31G(d,p) | 0 |  | This is the DMAflex intra_molecular energy penalty. It is with respect to opt. | A245 | P21ca | 8 | 24.4283 | 7.1366 | 8.062 | 90 | 90 | 90 | LATT -1; SYMM +X +1/2, -Y +1/2, -Z ; SYMM +X , -Y +1/2, +Z +1/2; SYMM +X +1/2, +Y , -Z +1/2 | 1.3622 | 0.6979 |  | -78.27 | -108.66 | -77.851 | 0 | 0 | 0 | 1 |  | 0 |  | 0 | CrystalOptimizer PBE1PBE/6-31G(d,p) intramolecular + GDMA2.2(PBE1PBE/6-31G(d,p)) DMA + FIT
BICVIS | C6 H8 O4 | 10 | DD,LL-lactide | rac-3,6-dimethyl-1,4-dioxane-2,5-dione |  | BICVIS, NAHNOZ01, TOFTIV, BEYDEO01 | Study_ID=20, CrystalOptimizer (2.3), DMACRYS (2.0.8) | Rebecca Hylton | 2014 | Buchholz HK, Hylton RK, Brandenburg JG, Seidel-Morgenstern A, Lorenz H, Stein M, Price SL, Cryst Growth Des 2017, 17 (9) | \CHEMISTRY_CPOSS\Lactides\CrystalOptimizer | dfA506 | 1.516 | PBE0/6-31G(d,p) | 0 |  | This is the DMAflex intra_molecular energy penalty. It is with respect to opt. | A506 | P21/c | 4 | 8.1026 | 9.8034 | 9.1622 | 90 | 76.448 | 90 | LATT 1; SYMM -X , +Y +1/2, -Z +1/2 | 1.353 | 0.6945 |  | -79.36 | -53.83 | -77.844 | 0 | 0 | 0 | 1 |  | 0 |  | 0 | CrystalOptimizer PBE1PBE/6-31G(d,p) intramolecular + GDMA2.2(PBE1PBE/6-31G(d,p)) DMA + FIT
BICVIS | C6 H8 O4 | 10 | DD,LL-lactide | rac-3,6-dimethyl-1,4-dioxane-2,5-dione |  | BICVIS, NAHNOZ01, TOFTIV, BEYDEO01 | Study_ID=20, CrystalOptimizer (2.3), DMACRYS (2.0.8) | Rebecca Hylton | 2014 | Buchholz HK, Hylton RK, Brandenburg JG, Seidel-Morgenstern A, Lorenz H, Stein M, Price SL, Cryst Growth Des 2017, 17 (9) | \CHEMISTRY_CPOSS\Lactides\CrystalOptimizer | dfA246 | 0.169 | PBE0/6-31G(d,p) | 0 |  | This is the DMAflex intra_molecular energy penalty. It is with respect to opt. | A246 | P21/c | 4 | 6.572 | 9.4757 | 12.0734 | 90 | 83.969 | 90 | LATT 1; SYMM -X , +Y +1/2, -Z +1/2 | 1.2803 | 0.6575 |  | -78 | -47.25 | -77.831 | 0 | 0 | 0 | 1 |  | 0 |  | 0 | CrystalOptimizer PBE1PBE/6-31G(d,p) intramolecular + GDMA2.2(PBE1PBE/6-31G(d,p)) DMA + FIT
BICVIS | C6 H8 O4 | 10 | DD,LL-lactide | rac-3,6-dimethyl-1,4-dioxane-2,5-dione |  | BICVIS, NAHNOZ01, TOFTIV, BEYDEO01 | Study_ID=20, CrystalOptimizer (2.3), DMACRYS (2.0.8) | Rebecca Hylton | 2014 | Buchholz HK, Hylton RK, Brandenburg JG, Seidel-Morgenstern A, Lorenz H, Stein M, Price SL, Cryst Growth Des 2017, 17 (9) | \CHEMISTRY_CPOSS\Lactides\CrystalOptimizer | dfA2500 | 2.588 | PBE0/6-31G(d,p) | 0 |  | This is the DMAflex intra_molecular energy penalty. It is with respect to opt. | A2500 | P1 | 1 | 5.7488 | 4.6699 | 6.7825 | 90.808 | 93.989 | 104.634 | LATT -1 | 1.3625 | 0.7023 |  | -80.4 | -53.39 | -77.812 | 0 | 0 | 0 | 1 |  | 0 |  | 0 | CrystalOptimizer PBE1PBE/6-31G(d,p) intramolecular + GDMA2.2(PBE1PBE/6-31G(d,p)) DMA + FIT
BICVIS | C6 H8 O4 | 10 | DD,LL-lactide | rac-3,6-dimethyl-1,4-dioxane-2,5-dione |  | BICVIS, NAHNOZ01, TOFTIV, BEYDEO01 | Study_ID=20, CrystalOptimizer (2.3), DMACRYS (2.0.8) | Rebecca Hylton | 2014 | Buchholz HK, Hylton RK, Brandenburg JG, Seidel-Morgenstern A, Lorenz H, Stein M, Price SL, Cryst Growth Des 2017, 17 (9) | \CHEMISTRY_CPOSS\Lactides\CrystalOptimizer | dfA220 | 0.991 | PBE0/6-31G(d,p) | 0 |  | This is the DMAflex intra_molecular energy penalty. It is with respect to opt. | A220 | P-421c | 8 | 9.5857 | 9.5857 | 15.7974 | 90 | 90 | 90 | LATT -1; SYMM +X +1/2, -Y +1/2, -Z +1/2; SYMM -X +1/2, +Y +1/2, -Z +1/2; SYMM -X , -Y , +Z ; SYMM +Y , -X , -Z ; SYMM -Y +1/2, -X +1/2, +Z +1/2; SYMM +Y +1/2, +X +1/2, +Z +1/2; SYMM -Y , +X , -Z | 1.319 | 0.6732 |  | -78.78 | -52.19 | -77.789 | 0 | 0 | 0 | 1 |  | 0 |  | 0 | CrystalOptimizer PBE1PBE/6-31G(d,p) intramolecular + GDMA2.2(PBE1PBE/6-31G(d,p)) DMA + FIT
BICVIS | C6 H8 O4 | 10 | DD,LL-lactide | rac-3,6-dimethyl-1,4-dioxane-2,5-dione |  | BICVIS, NAHNOZ01, TOFTIV, BEYDEO01 | Study_ID=20, CrystalOptimizer (2.3), DMACRYS (2.0.8) | Rebecca Hylton | 2014 | Buchholz HK, Hylton RK, Brandenburg JG, Seidel-Morgenstern A, Lorenz H, Stein M, Price SL, Cryst Growth Des 2017, 17 (9) | \CHEMISTRY_CPOSS\Lactides\CrystalOptimizer | dfA266 | 4.552 | PBE0/6-31G(d,p) | 0 |  | This is the DMAflex intra_molecular energy penalty. It is with respect to opt. | A266 | Pna21 | 4 | 15.1829 | 7.3567 | 6.2411 | 90 | 90 | 90 | LATT -1; SYMM -X , -Y , +Z +1/2; SYMM -X +1/2, +Y +1/2, +Z +1/2; SYMM +X +1/2, -Y +1/2, +Z | 1.3732 | 0.7058 |  | -82.33 | -53.96 | -77.778 | 0 | 0 | 0 | 1 |  | 0 |  | 0 | CrystalOptimizer PBE1PBE/6-31G(d,p) intramolecular + GDMA2.2(PBE1PBE/6-31G(d,p)) DMA + FIT
BICVIS | C6 H8 O4 | 10 | DD,LL-lactide | rac-3,6-dimethyl-1,4-dioxane-2,5-dione |  | BICVIS, NAHNOZ01, TOFTIV, BEYDEO01 | Study_ID=20, CrystalOptimizer (2.3), DMACRYS (2.0.8) | Rebecca Hylton | 2014 | Buchholz HK, Hylton RK, Brandenburg JG, Seidel-Morgenstern A, Lorenz H, Stein M, Price SL, Cryst Growth Des 2017, 17 (9) | \CHEMISTRY_CPOSS\Lactides\CrystalOptimizer | dfA458 | 2.442 | PBE0/6-31G(d,p) | 0 |  | This is the DMAflex intra_molecular energy penalty. It is with respect to opt. | A458 | Iba2 | 4 | 14.3908 | 15.5977 | 6.5386 | 90 | 90 | 90 | LATT -2; SYMM -X , -Y , +Z ; SYMM -X , +Y , +Z +1/2; SYMM +X , -Y , +Z +1/2 | 1.3045 | 0.6685 |  | -80.21 | -48.7 | -77.768 | 0 | 0 | 0 | 1 |  | 0 |  | 0 | CrystalOptimizer PBE1PBE/6-31G(d,p) intramolecular + GDMA2.2(PBE1PBE/6-31G(d,p)) DMA + FIT
BICVIS | C6 H8 O4 | 10 | DD,LL-lactide | rac-3,6-dimethyl-1,4-dioxane-2,5-dione |  | BICVIS, NAHNOZ01, TOFTIV, BEYDEO01 | Study_ID=20, CrystalOptimizer (2.3), DMACRYS (2.0.8) | Rebecca Hylton | 2014 | Buchholz HK, Hylton RK, Brandenburg JG, Seidel-Morgenstern A, Lorenz H, Stein M, Price SL, Cryst Growth Des 2017, 17 (9) | \CHEMISTRY_CPOSS\Lactides\CrystalOptimizer | dfA166 | 0.61 | PBE0/6-31G(d,p) | 0 |  | This is the DMAflex intra_molecular energy penalty. It is with respect to opt. | A166 | Pbcn | 8 | 7.1833 | 8.0835 | 23.8303 | 90 | 90 | 90 | LATT 1; SYMM +X +1/2, -Y +1/2, -Z ; SYMM -X , +Y , -Z +1/2; SYMM -X +1/2, -Y +1/2, +Z +1/2 | 1.3837 | 0.7083 |  | -78.37 | -56.69 | -77.76 | 0 | 0 | 0 | 1 |  | 0 |  | 0 | CrystalOptimizer PBE1PBE/6-31G(d,p) intramolecular + GDMA2.2(PBE1PBE/6-31G(d,p)) DMA + FIT
BICVIS | C6 H8 O4 | 10 | DD,LL-lactide | rac-3,6-dimethyl-1,4-dioxane-2,5-dione |  | BICVIS, NAHNOZ01, TOFTIV, BEYDEO01 | Study_ID=20, CrystalOptimizer (2.3), DMACRYS (2.0.8) | Rebecca Hylton | 2014 | Buchholz HK, Hylton RK, Brandenburg JG, Seidel-Morgenstern A, Lorenz H, Stein M, Price SL, Cryst Growth Des 2017, 17 (9) | \CHEMISTRY_CPOSS\Lactides\CrystalOptimizer | dfA2525 | 0.513 | PBE0/6-31G(d,p) | 0 |  | This is the DMAflex intra_molecular energy penalty. It is with respect to opt. | A2525 | I2/a | 8 | 16.559 | 5.342 | 17.5679 | 90 | 77.323 | 90 | LATT 1; SYMM -X +1/2, +Y , -Z ; SYMM +X +1/2, +Y +1/2, +Z +1/2; SYMM -X , +Y +1/2, -Z +1/2 | 1.2628 | 0.648 |  | -78.27 | -48.57 | -77.757 | 0 | 0 | 0 | 1 |  | 0 |  | 0 | CrystalOptimizer PBE1PBE/6-31G(d,p) intramolecular + GDMA2.2(PBE1PBE/6-31G(d,p)) DMA + FIT
BICVIS | C6 H8 O4 | 10 | DD,LL-lactide | rac-3,6-dimethyl-1,4-dioxane-2,5-dione |  | BICVIS, NAHNOZ01, TOFTIV, BEYDEO01 | Study_ID=20, CrystalOptimizer (2.3), DMACRYS (2.0.8) | Rebecca Hylton | 2014 | Buchholz HK, Hylton RK, Brandenburg JG, Seidel-Morgenstern A, Lorenz H, Stein M, Price SL, Cryst Growth Des 2017, 17 (9) | \CHEMISTRY_CPOSS\Lactides\CrystalOptimizer | dfA4808 | 1.577 | PBE0/6-31G(d,p) | 0 |  | This is the DMAflex intra_molecular energy penalty. It is with respect to opt. | A4808 | F1 | 4 | 5.9522 | 35.7849 | 15.0879 | 85.761 | 117.058 | 99.501 | LATT -4 | 1.3566 | 0.6949 |  | -79.32 | -216.79 | -77.743 | 0 | 0 | 0 | 1 |  | 0 |  | 0 | CrystalOptimizer PBE1PBE/6-31G(d,p) intramolecular + GDMA2.2(PBE1PBE/6-31G(d,p)) DMA + FIT
BICVIS | C6 H8 O4 | 10 | DD,LL-lactide | rac-3,6-dimethyl-1,4-dioxane-2,5-dione |  | BICVIS, NAHNOZ01, TOFTIV, BEYDEO01 | Study_ID=20, CrystalOptimizer (2.3), DMACRYS (2.0.8) | Rebecca Hylton | 2014 | Buchholz HK, Hylton RK, Brandenburg JG, Seidel-Morgenstern A, Lorenz H, Stein M, Price SL, Cryst Growth Des 2017, 17 (9) | \CHEMISTRY_CPOSS\Lactides\CrystalOptimizer | dfA1992 | 3.197 | PBE0/6-31G(d,p) | 0 |  | This is the DMAflex intra_molecular energy penalty. It is with respect to opt. | A1992 | P21 | 4 | 6.4464 | 14.0903 | 7.8568 | 90 | 76.038 | 90 | LATT -1; SYMM -X , +Y +1/2, -Z +1/2 | 1.3823 | 0.709 |  | -80.93 | -112.22 | -77.733 | 0 | 0 | 0 | 1 |  | 0 |  | 0 | CrystalOptimizer PBE1PBE/6-31G(d,p) intramolecular + GDMA2.2(PBE1PBE/6-31G(d,p)) DMA + FIT
BICVIS | C6 H8 O4 | 10 | DD,LL-lactide | rac-3,6-dimethyl-1,4-dioxane-2,5-dione |  | BICVIS, NAHNOZ01, TOFTIV, BEYDEO01 | Study_ID=20, CrystalOptimizer (2.3), DMACRYS (2.0.8) | Rebecca Hylton | 2014 | Buchholz HK, Hylton RK, Brandenburg JG, Seidel-Morgenstern A, Lorenz H, Stein M, Price SL, Cryst Growth Des 2017, 17 (9) | \CHEMISTRY_CPOSS\Lactides\CrystalOptimizer | dfA408 | 0.159 | PBE0/6-31G(d,p) | 0 |  | This is the DMAflex intra_molecular energy penalty. It is with respect to opt. | A408 | Pbca | 8 | 16.6379 | 11.256 | 7.6694 | 90 | 90 | 90 | LATT 1; SYMM +X +1/2, -Y +1/2, -Z ; SYMM -X , +Y +1/2, -Z +1/2; SYMM -X +1/2, -Y , +Z +1/2 | 1.333 | 0.6831 |  | -77.81 | -51.97 | -77.651 | 0 | 0 | 0 | 1 |  | 0 |  | 0 | CrystalOptimizer PBE1PBE/6-31G(d,p) intramolecular + GDMA2.2(PBE1PBE/6-31G(d,p)) DMA + FIT
BICVIS | C6 H8 O4 | 10 | DD,LL-lactide | rac-3,6-dimethyl-1,4-dioxane-2,5-dione |  | BICVIS, NAHNOZ01, TOFTIV, BEYDEO01 | Study_ID=20, CrystalOptimizer (2.3), DMACRYS (2.0.8) | Rebecca Hylton | 2014 | Buchholz HK, Hylton RK, Brandenburg JG, Seidel-Morgenstern A, Lorenz H, Stein M, Price SL, Cryst Growth Des 2017, 17 (9) | \CHEMISTRY_CPOSS\Lactides\CrystalOptimizer | dfA531 | 0.718 | PBE0/6-31G(d,p) | 0 |  | This is the DMAflex intra_molecular energy penalty. It is with respect to opt. | A531 | Fdd2 | 4 | 22.32 | 16.0867 | 7.9851 | 90 | 90 | 90 | LATT -4; SYMM -X , -Y , +Z ; SYMM -X +1/4, +Y +1/4, +Z +1/4; SYMM +X +1/4, -Y +1/4, +Z +1/4 | 1.3356 | 0.6844 |  | -78.34 | -51.32 | -77.622 | 0 | 0 | 0 | 1 |  | 0 |  | 0 | CrystalOptimizer PBE1PBE/6-31G(d,p) intramolecular + GDMA2.2(PBE1PBE/6-31G(d,p)) DMA + FIT
BICVIS | C6 H8 O4 | 10 | DD,LL-lactide | rac-3,6-dimethyl-1,4-dioxane-2,5-dione |  | BICVIS, NAHNOZ01, TOFTIV, BEYDEO01 | Study_ID=20, CrystalOptimizer (2.3), DMACRYS (2.0.8) | Rebecca Hylton | 2014 | Buchholz HK, Hylton RK, Brandenburg JG, Seidel-Morgenstern A, Lorenz H, Stein M, Price SL, Cryst Growth Des 2017, 17 (9) | \CHEMISTRY_CPOSS\Lactides\CrystalOptimizer | dfA4617 | 2.623 | PBE0/6-31G(d,p) | 0 |  | This is the DMAflex intra_molecular energy penalty. It is with respect to opt. | A4617 | P21/b11 | 8 | 6.1419 | 30.463 | 7.8334 | 98.031 | 90 | 90 | LATT 1; SYMM +X +1/2, -Y +1/2, -Z | 1.3193 | 0.6759 |  | -80.23 | -99.51 | -77.607 | 0 | 0 | 0 | 1 |  | 0 |  | 0 | CrystalOptimizer PBE1PBE/6-31G(d,p) intramolecular + GDMA2.2(PBE1PBE/6-31G(d,p)) DMA + FIT
BICVIS | C6 H8 O4 | 10 | DD,LL-lactide | rac-3,6-dimethyl-1,4-dioxane-2,5-dione |  | BICVIS, NAHNOZ01, TOFTIV, BEYDEO01 | Study_ID=20, CrystalOptimizer (2.3), DMACRYS (2.0.8) | Rebecca Hylton | 2014 | Buchholz HK, Hylton RK, Brandenburg JG, Seidel-Morgenstern A, Lorenz H, Stein M, Price SL, Cryst Growth Des 2017, 17 (9) | \CHEMISTRY_CPOSS\Lactides\CrystalOptimizer | dfA2226 | 2.564 | PBE0/6-31G(d,p) | 0 |  | This is the DMAflex intra_molecular energy penalty. It is with respect to opt. | A2226 | Aba2 | 4 | 17.5111 | 9.4397 | 8.4641 | 90 | 90 | 90 | LATT -5; SYMM -X , -Y , +Z ; SYMM -X +1/2, +Y +1/2, +Z ; SYMM +X +1/2, -Y +1/2, +Z | 1.3684 | 0.7013 |  | -80.17 | -53.56 | -77.606 | 0 | 0 | 0 | 1 |  | 0 |  | 0 | CrystalOptimizer PBE1PBE/6-31G(d,p) intramolecular + GDMA2.2(PBE1PBE/6-31G(d,p)) DMA + FIT
BICVIS | C6 H8 O4 | 10 | DD,LL-lactide | rac-3,6-dimethyl-1,4-dioxane-2,5-dione |  | BICVIS, NAHNOZ01, TOFTIV, BEYDEO01 | Study_ID=20, CrystalOptimizer (2.3), DMACRYS (2.0.8) | Rebecca Hylton | 2014 | Buchholz HK, Hylton RK, Brandenburg JG, Seidel-Morgenstern A, Lorenz H, Stein M, Price SL, Cryst Growth Des 2017, 17 (9) | \CHEMISTRY_CPOSS\Lactides\CrystalOptimizer | dfA1074 | 1.356 | PBE0/6-31G(d,p) | 0 |  | This is the DMAflex intra_molecular energy penalty. It is with respect to opt. | A1074 | C2/c | 4 | 30.8088 | 5.3761 | 8.8461 | 90 | 85.779 | 90 | LATT 7; SYMM -X , +Y , -Z +1/2 | 1.3103 | 0.671 |  | -78.96 | -48.89 | -77.604 | 0 | 0 | 0 | 1 |  | 0 |  | 0 | CrystalOptimizer PBE1PBE/6-31G(d,p) intramolecular + GDMA2.2(PBE1PBE/6-31G(d,p)) DMA + FIT
BICVIS | C6 H8 O4 | 10 | DD,LL-lactide | rac-3,6-dimethyl-1,4-dioxane-2,5-dione |  | BICVIS, NAHNOZ01, TOFTIV, BEYDEO01 | Study_ID=20, CrystalOptimizer (2.3), DMACRYS (2.0.8) | Rebecca Hylton | 2014 | Buchholz HK, Hylton RK, Brandenburg JG, Seidel-Morgenstern A, Lorenz H, Stein M, Price SL, Cryst Growth Des 2017, 17 (9) | \CHEMISTRY_CPOSS\Lactides\CrystalOptimizer | dfA2198 | 2.097 | PBE0/6-31G(d,p) | 0 |  | This is the DMAflex intra_molecular energy penalty. It is with respect to opt. | A2198 | Pbc21 | 8 | 6.3816 | 18.1994 | 12.1071 | 90 | 90 | 90 | LATT -1; SYMM -X +1/2, -Y +1/2, +Z +1/2; SYMM -X +1/2, +Y +1/2, +Z ; SYMM +X , -Y , +Z +1/2 | 1.3616 | 0.6997 |  | -79.7 | -110.25 | -77.603 | 0 | 0 | 0 | 1 |  | 0 |  | 0 | CrystalOptimizer PBE1PBE/6-31G(d,p) intramolecular + GDMA2.2(PBE1PBE/6-31G(d,p)) DMA + FIT
BICVIS | C6 H8 O4 | 10 | DD,LL-lactide | rac-3,6-dimethyl-1,4-dioxane-2,5-dione |  | BICVIS, NAHNOZ01, TOFTIV, BEYDEO01 | Study_ID=20, CrystalOptimizer (2.3), DMACRYS (2.0.8) | Rebecca Hylton | 2014 | Buchholz HK, Hylton RK, Brandenburg JG, Seidel-Morgenstern A, Lorenz H, Stein M, Price SL, Cryst Growth Des 2017, 17 (9) | \CHEMISTRY_CPOSS\Lactides\CrystalOptimizer | dfA385 | 1.764 | PBE0/6-31G(d,p) | 0 |  | This is the DMAflex intra_molecular energy penalty. It is with respect to opt. | A385 | Pbca | 8 | 12.2576 | 6.6832 | 17.544 | 90 | 90 | 90 | LATT 1; SYMM +X +1/2, -Y +1/2, -Z ; SYMM -X , +Y +1/2, -Z +1/2; SYMM -X +1/2, -Y , +Z +1/2 | 1.3322 | 0.6825 |  | -79.36 | -51.92 | -77.596 | 0 | 0 | 0 | 1 |  | 0 |  | 0 | CrystalOptimizer PBE1PBE/6-31G(d,p) intramolecular + GDMA2.2(PBE1PBE/6-31G(d,p)) DMA + FIT
BICVIS | C6 H8 O4 | 10 | DD,LL-lactide | rac-3,6-dimethyl-1,4-dioxane-2,5-dione |  | BICVIS, NAHNOZ01, TOFTIV, BEYDEO01 | Study_ID=20, CrystalOptimizer (2.3), DMACRYS (2.0.8) | Rebecca Hylton | 2014 | Buchholz HK, Hylton RK, Brandenburg JG, Seidel-Morgenstern A, Lorenz H, Stein M, Price SL, Cryst Growth Des 2017, 17 (9) | \CHEMISTRY_CPOSS\Lactides\CrystalOptimizer | dfA1529 | 1.964 | PBE0/6-31G(d,p) | 0 |  | This is the DMAflex intra_molecular energy penalty. It is with respect to opt. | A1529 | P21/c | 4 | 6.7712 | 6.677 | 16.0701 | 90 | 74.246 | 90 | LATT 1; SYMM -X , +Y +1/2, -Z +1/2 | 1.369 | 0.6989 |  | -79.56 | -55.37 | -77.596 | 0 | 0 | 0 | 1 |  | 0 |  | 0 | CrystalOptimizer PBE1PBE/6-31G(d,p) intramolecular + GDMA2.2(PBE1PBE/6-31G(d,p)) DMA + FIT
BICVIS | C6 H8 O4 | 10 | DD,LL-lactide | rac-3,6-dimethyl-1,4-dioxane-2,5-dione |  | BICVIS, NAHNOZ01, TOFTIV, BEYDEO01 | Study_ID=20, CrystalOptimizer (2.3), DMACRYS (2.0.8) | Rebecca Hylton | 2014 | Buchholz HK, Hylton RK, Brandenburg JG, Seidel-Morgenstern A, Lorenz H, Stein M, Price SL, Cryst Growth Des 2017, 17 (9) | \CHEMISTRY_CPOSS\Lactides\CrystalOptimizer | dfA1036 | 5.588 | PBE0/6-31G(d,p) | 0 |  | This is the DMAflex intra_molecular energy penalty. It is with respect to opt. | A1036 | P21/c | 4 | 4.7454 | 16.7026 | 8.9123 | 90 | 96.026 | 90 | LATT 1; SYMM -X , +Y +1/2, -Z +1/2 | 1.3627 | 0.6976 |  | -83.18 | -54.67 | -77.592 | 0 | 0 | 0 | 1 |  | 0 |  | 0 | CrystalOptimizer PBE1PBE/6-31G(d,p) intramolecular + GDMA2.2(PBE1PBE/6-31G(d,p)) DMA + FIT
BICVIS | C6 H8 O4 | 10 | DD,LL-lactide | rac-3,6-dimethyl-1,4-dioxane-2,5-dione |  | BICVIS, NAHNOZ01, TOFTIV, BEYDEO01 | Study_ID=20, CrystalOptimizer (2.3), DMACRYS (2.0.8) | Rebecca Hylton | 2014 | Buchholz HK, Hylton RK, Brandenburg JG, Seidel-Morgenstern A, Lorenz H, Stein M, Price SL, Cryst Growth Des 2017, 17 (9) | \CHEMISTRY_CPOSS\Lactides\CrystalOptimizer | dfA958 | 3.387 | PBE0/6-31G(d,p) | 0 |  | This is the DMAflex intra_molecular energy penalty. It is with respect to opt. | A958 | Pccn | 8 | 8.771 | 18.2603 | 8.8019 | 90 | 90 | 90 | LATT 1; SYMM +X +1/2, -Y , -Z +1/2; SYMM -X , +Y +1/2, -Z +1/2; SYMM -X +1/2, -Y +1/2, +Z | 1.3581 | 0.6976 |  | -80.97 | -53.01 | -77.583 | 0 | 0 | 0 | 1 |  | 0 |  | 0 | CrystalOptimizer PBE1PBE/6-31G(d,p) intramolecular + GDMA2.2(PBE1PBE/6-31G(d,p)) DMA + FIT
BICVIS | C6 H8 O4 | 10 | DD,LL-lactide | rac-3,6-dimethyl-1,4-dioxane-2,5-dione |  | BICVIS, NAHNOZ01, TOFTIV, BEYDEO01 | Study_ID=20, CrystalOptimizer (2.3), DMACRYS (2.0.8) | Rebecca Hylton | 2014 | Buchholz HK, Hylton RK, Brandenburg JG, Seidel-Morgenstern A, Lorenz H, Stein M, Price SL, Cryst Growth Des 2017, 17 (9) | \CHEMISTRY_CPOSS\Lactides\CrystalOptimizer | dfA471 | 1.212 | PBE0/6-31G(d,p) | 0 |  | This is the DMAflex intra_molecular energy penalty. It is with respect to opt. | A471 | P21/c | 4 | 6.7517 | 16.2605 | 6.4913 | 90 | 85.548 | 90 | LATT 1; SYMM -X , +Y +1/2, -Z +1/2 | 1.3474 | 0.6926 |  | -78.79 | -52.76 | -77.578 | 0 | 0 | 0 | 1 |  | 0 |  | 0 | CrystalOptimizer PBE1PBE/6-31G(d,p) intramolecular + GDMA2.2(PBE1PBE/6-31G(d,p)) DMA + FIT
BICVIS | C6 H8 O4 | 10 | DD,LL-lactide | rac-3,6-dimethyl-1,4-dioxane-2,5-dione |  | BICVIS, NAHNOZ01, TOFTIV, BEYDEO01 | Study_ID=20, CrystalOptimizer (2.3), DMACRYS (2.0.8) | Rebecca Hylton | 2014 | Buchholz HK, Hylton RK, Brandenburg JG, Seidel-Morgenstern A, Lorenz H, Stein M, Price SL, Cryst Growth Des 2017, 17 (9) | \CHEMISTRY_CPOSS\Lactides\CrystalOptimizer | dfA992 | 0.263 | PBE0/6-31G(d,p) | 0 |  | This is the DMAflex intra_molecular energy penalty. It is with respect to opt. | A992 | I2/a | 8 | 14.1578 | 8.2596 | 13.4309 | 90 | 110.798 | 90 | LATT 1; SYMM -X +1/2, +Y , -Z ; SYMM +X +1/2, +Y +1/2, +Z +1/2; SYMM -X , +Y +1/2, -Z +1/2 | 1.304 | 0.6654 |  | -77.84 | -50.52 | -77.577 | 0 | 0 | 0 | 1 |  | 0 |  | 0 | CrystalOptimizer PBE1PBE/6-31G(d,p) intramolecular + GDMA2.2(PBE1PBE/6-31G(d,p)) DMA + FIT
BICVIS | C6 H8 O4 | 10 | DD,LL-lactide | rac-3,6-dimethyl-1,4-dioxane-2,5-dione |  | BICVIS, NAHNOZ01, TOFTIV, BEYDEO01 | Study_ID=20, CrystalOptimizer (2.3), DMACRYS (2.0.8) | Rebecca Hylton | 2014 | Buchholz HK, Hylton RK, Brandenburg JG, Seidel-Morgenstern A, Lorenz H, Stein M, Price SL, Cryst Growth Des 2017, 17 (9) | \CHEMISTRY_CPOSS\Lactides\CrystalOptimizer | dfA4702 | 0.767 | PBE0/6-31G(d,p) | 0 |  | This is the DMAflex intra_molecular energy penalty. It is with respect to opt. | A4702 | P21221 | 8 | 7.6442 | 6.4286 | 29.9116 | 90 | 90 | 90 | LATT -1; SYMM +X +1/2, -Y +1/2, -Z ; SYMM -X , +Y , -Z +1/2; SYMM -X +1/2, -Y +1/2, +Z +1/2 | 1.3025 | 0.6668 |  | -78.34 | -98.69 | -77.573 | 0 | 0 | 0 | 1 |  | 0 |  | 0 | CrystalOptimizer PBE1PBE/6-31G(d,p) intramolecular + GDMA2.2(PBE1PBE/6-31G(d,p)) DMA + FIT
BICVIS | C6 H8 O4 | 10 | DD,LL-lactide | rac-3,6-dimethyl-1,4-dioxane-2,5-dione |  | BICVIS, NAHNOZ01, TOFTIV, BEYDEO01 | Study_ID=20, CrystalOptimizer (2.3), DMACRYS (2.0.8) | Rebecca Hylton | 2014 | Buchholz HK, Hylton RK, Brandenburg JG, Seidel-Morgenstern A, Lorenz H, Stein M, Price SL, Cryst Growth Des 2017, 17 (9) | \CHEMISTRY_CPOSS\Lactides\CrystalOptimizer | dfA2050 | 0.956 | PBE0/6-31G(d,p) | 0 |  | This is the DMAflex intra_molecular energy penalty. It is with respect to opt. | A2050 | C2 | 2 | 17.3025 | 5.1878 | 8.6524 | 90 | 87.183 | 90 | LATT -7; SYMM -X , +Y , -Z | 1.2341 | 0.6266 |  | -78.52 | -48.39 | -77.564 | 0 | 0 | 0 | 1 |  | 0 |  | 0 | CrystalOptimizer PBE1PBE/6-31G(d,p) intramolecular + GDMA2.2(PBE1PBE/6-31G(d,p)) DMA + FIT
BICVIS | C6 H8 O4 | 10 | DD,LL-lactide | rac-3,6-dimethyl-1,4-dioxane-2,5-dione |  | BICVIS, NAHNOZ01, TOFTIV, BEYDEO01 | Study_ID=20, CrystalOptimizer (2.3), DMACRYS (2.0.8) | Rebecca Hylton | 2014 | Buchholz HK, Hylton RK, Brandenburg JG, Seidel-Morgenstern A, Lorenz H, Stein M, Price SL, Cryst Growth Des 2017, 17 (9) | \CHEMISTRY_CPOSS\Lactides\CrystalOptimizer | dfA201 | 1.673 | PBE0/6-31G(d,p) | 0 |  | This is the DMAflex intra_molecular energy penalty. It is with respect to opt. | A201 | P21/n | 4 | 6.372 | 15.6352 | 7.0895 | 90 | 87.021 | 90 | LATT 1; SYMM -X +1/2, +Y +1/2, -Z +1/2 | 1.3572 | 0.6898 |  | -79.23 | -53.81 | -77.557 | 0 | 0 | 0 | 1 |  | 0 |  | 0 | CrystalOptimizer PBE1PBE/6-31G(d,p) intramolecular + GDMA2.2(PBE1PBE/6-31G(d,p)) DMA + FIT
BICVIS | C6 H8 O4 | 10 | DD,LL-lactide | rac-3,6-dimethyl-1,4-dioxane-2,5-dione |  | BICVIS, NAHNOZ01, TOFTIV, BEYDEO01 | Study_ID=20, CrystalOptimizer (2.3), DMACRYS (2.0.8) | Rebecca Hylton | 2014 | Buchholz HK, Hylton RK, Brandenburg JG, Seidel-Morgenstern A, Lorenz H, Stein M, Price SL, Cryst Growth Des 2017, 17 (9) | \CHEMISTRY_CPOSS\Lactides\CrystalOptimizer | dfA1010 | 0.916 | PBE0/6-31G(d,p) | 0 |  | This is the DMAflex intra_molecular energy penalty. It is with respect to opt. | A1010 | Aba2 | 4 | 17.7236 | 8.6696 | 9.2562 | 90 | 90 | 90 | LATT -5; SYMM -X , -Y , +Z ; SYMM -X +1/2, +Y +1/2, +Z ; SYMM +X +1/2, -Y +1/2, +Z | 1.3462 | 0.6898 |  | -78.43 | -53.43 | -77.514 | 0 | 0 | 0 | 1 |  | 0 |  | 0 | CrystalOptimizer PBE1PBE/6-31G(d,p) intramolecular + GDMA2.2(PBE1PBE/6-31G(d,p)) DMA + FIT
BICVIS | C6 H8 O4 | 10 | DD,LL-lactide | rac-3,6-dimethyl-1,4-dioxane-2,5-dione |  | BICVIS, NAHNOZ01, TOFTIV, BEYDEO01 | Study_ID=20, CrystalOptimizer (2.3), DMACRYS (2.0.8) | Rebecca Hylton | 2014 | Buchholz HK, Hylton RK, Brandenburg JG, Seidel-Morgenstern A, Lorenz H, Stein M, Price SL, Cryst Growth Des 2017, 17 (9) | \CHEMISTRY_CPOSS\Lactides\CrystalOptimizer | dfA840 | 1.692 | PBE0/6-31G(d,p) | 0 |  | This is the DMAflex intra_molecular energy penalty. It is with respect to opt. | A840 | Pbcn | 8 | 6.4097 | 9.1125 | 25.3091 | 90 | 90 | 90 | LATT 1; SYMM +X +1/2, -Y +1/2, -Z ; SYMM -X , +Y , -Z +1/2; SYMM -X +1/2, -Y +1/2, +Z +1/2 | 1.2952 | 0.662 |  | -79.17 | -47.02 | -77.478 | 0 | 0 | 0 | 1 |  | 0 |  | 0 | CrystalOptimizer PBE1PBE/6-31G(d,p) intramolecular + GDMA2.2(PBE1PBE/6-31G(d,p)) DMA + FIT
BICVIS | C6 H8 O4 | 10 | DD,LL-lactide | rac-3,6-dimethyl-1,4-dioxane-2,5-dione |  | BICVIS, NAHNOZ01, TOFTIV, BEYDEO01 | Study_ID=20, CrystalOptimizer (2.3), DMACRYS (2.0.8) | Rebecca Hylton | 2014 | Buchholz HK, Hylton RK, Brandenburg JG, Seidel-Morgenstern A, Lorenz H, Stein M, Price SL, Cryst Growth Des 2017, 17 (9) | \CHEMISTRY_CPOSS\Lactides\CrystalOptimizer | dfA2652 | 5.555 | PBE0/6-31G(d,p) | 0 |  | This is the DMAflex intra_molecular energy penalty. It is with respect to opt. | A2652 | P-1 | 2 | 11.2603 | 4.5537 | 6.928 | 88.36 | 93.729 | 100.448 | LATT 1 | 1.3732 | 0.7021 |  | -83.02 | -54.13 | -77.465 | 0 | 0 | 0 | 1 |  | 0 |  | 0 | CrystalOptimizer PBE1PBE/6-31G(d,p) intramolecular + GDMA2.2(PBE1PBE/6-31G(d,p)) DMA + FIT
BICVIS | C6 H8 O4 | 10 | DD,LL-lactide | rac-3,6-dimethyl-1,4-dioxane-2,5-dione |  | BICVIS, NAHNOZ01, TOFTIV, BEYDEO01 | Study_ID=20, CrystalOptimizer (2.3), DMACRYS (2.0.8) | Rebecca Hylton | 2014 | Buchholz HK, Hylton RK, Brandenburg JG, Seidel-Morgenstern A, Lorenz H, Stein M, Price SL, Cryst Growth Des 2017, 17 (9) | \CHEMISTRY_CPOSS\Lactides\CrystalOptimizer | dfA308 | 1.138 | PBE0/6-31G(d,p) | 0 |  | This is the DMAflex intra_molecular energy penalty. It is with respect to opt. | A308 | P21/c | 4 | 7.7834 | 16.8469 | 5.3272 | 90 | 83.702 | 90 | LATT 1; SYMM -X , +Y +1/2, -Z +1/2 | 1.3788 | 0.7042 |  | -78.6 | -56.52 | -77.462 | 0 | 0 | 0 | 1 |  | 0 |  | 0 | CrystalOptimizer PBE1PBE/6-31G(d,p) intramolecular + GDMA2.2(PBE1PBE/6-31G(d,p)) DMA + FIT
BICVIS | C6 H8 O4 | 10 | DD,LL-lactide | rac-3,6-dimethyl-1,4-dioxane-2,5-dione |  | BICVIS, NAHNOZ01, TOFTIV, BEYDEO01 | Study_ID=20, CrystalOptimizer (2.3), DMACRYS (2.0.8) | Rebecca Hylton | 2014 | Buchholz HK, Hylton RK, Brandenburg JG, Seidel-Morgenstern A, Lorenz H, Stein M, Price SL, Cryst Growth Des 2017, 17 (9) | \CHEMISTRY_CPOSS\Lactides\CrystalOptimizer | dfA4847 | 0.446 | PBE0/6-31G(d,p) | 0 |  | This is the DMAflex intra_molecular energy penalty. It is with respect to opt. | A4847 | P21/c | 4 | 16.3499 | 7.1098 | 8.1519 | 90 | 48.504 | 90 | LATT 1; SYMM -X , +Y +1/2, -Z +1/2 | 1.3488 | 0.6905 |  | -77.9 | -52.51 | -77.454 | 0 | 0 | 0 | 1 |  | 0 |  | 0 | CrystalOptimizer PBE1PBE/6-31G(d,p) intramolecular + GDMA2.2(PBE1PBE/6-31G(d,p)) DMA + FIT
BICVIS | C6 H8 O4 | 10 | DD,LL-lactide | rac-3,6-dimethyl-1,4-dioxane-2,5-dione |  | BICVIS, NAHNOZ01, TOFTIV, BEYDEO01 | Study_ID=20, CrystalOptimizer (2.3), DMACRYS (2.0.8) | Rebecca Hylton | 2014 | Buchholz HK, Hylton RK, Brandenburg JG, Seidel-Morgenstern A, Lorenz H, Stein M, Price SL, Cryst Growth Des 2017, 17 (9) | \CHEMISTRY_CPOSS\Lactides\CrystalOptimizer | dfA4965 | 1.766 | PBE0/6-31G(d,p) | 0 |  | This is the DMAflex intra_molecular energy penalty. It is with respect to opt. | A4965 | Iba2 | 4 | 11.329 | 8.045 | 15.7281 | 90 | 90 | 90 | LATT -2; SYMM -X , -Y , +Z ; SYMM -X , +Y , +Z +1/2; SYMM +X , -Y , +Z +1/2 | 1.3356 | 0.6824 |  | -79.17 | -51.2 | -77.404 | 0 | 0 | 0 | 1 |  | 0 |  | 0 | CrystalOptimizer PBE1PBE/6-31G(d,p) intramolecular + GDMA2.2(PBE1PBE/6-31G(d,p)) DMA + FIT
BICVIS | C6 H8 O4 | 10 | DD,LL-lactide | rac-3,6-dimethyl-1,4-dioxane-2,5-dione |  | BICVIS, NAHNOZ01, TOFTIV, BEYDEO01 | Study_ID=20, CrystalOptimizer (2.3), DMACRYS (2.0.8) | Rebecca Hylton | 2014 | Buchholz HK, Hylton RK, Brandenburg JG, Seidel-Morgenstern A, Lorenz H, Stein M, Price SL, Cryst Growth Des 2017, 17 (9) | \CHEMISTRY_CPOSS\Lactides\CrystalOptimizer | dfA3763 | 5.729 | PBE0/6-31G(d,p) | 0 |  | This is the DMAflex intra_molecular energy penalty. It is with respect to opt. | A3763 | P21/c | 4 | 4.5733 | 6.852 | 22.4614 | 90 | 79.902 | 90 | LATT 1; SYMM -X , +Y +1/2, -Z +1/2 | 1.3815 | 0.7039 |  | -83.13 | -55.01 | -77.401 | 0 | 0 | 0 | 1 |  | 0 |  | 0 | CrystalOptimizer PBE1PBE/6-31G(d,p) intramolecular + GDMA2.2(PBE1PBE/6-31G(d,p)) DMA + FIT
BICVIS | C6 H8 O4 | 10 | DD,LL-lactide | rac-3,6-dimethyl-1,4-dioxane-2,5-dione |  | BICVIS, NAHNOZ01, TOFTIV, BEYDEO01 | Study_ID=20, CrystalOptimizer (2.3), DMACRYS (2.0.8) | Rebecca Hylton | 2014 | Buchholz HK, Hylton RK, Brandenburg JG, Seidel-Morgenstern A, Lorenz H, Stein M, Price SL, Cryst Growth Des 2017, 17 (9) | \CHEMISTRY_CPOSS\Lactides\CrystalOptimizer | dfA3157 | 1.468 | PBE0/6-31G(d,p) | 0 |  | This is the DMAflex intra_molecular energy penalty. It is with respect to opt. | A3157 | P21/c | 8 | 15.7533 | 6.4791 | 14.2338 | 90 | 93.108 | 90 | LATT 1; SYMM -X , +Y +1/2, -Z +1/2 | 1.3198 | 0.6737 |  | -78.83 | -99.77 | -77.362 | 0 | 0 | 0 | 1 |  | 0 |  | 0 | CrystalOptimizer PBE1PBE/6-31G(d,p) intramolecular + GDMA2.2(PBE1PBE/6-31G(d,p)) DMA + FIT
BICVIS | C6 H8 O4 | 10 | DD,LL-lactide | rac-3,6-dimethyl-1,4-dioxane-2,5-dione |  | BICVIS, NAHNOZ01, TOFTIV, BEYDEO01 | Study_ID=20, CrystalOptimizer (2.3), DMACRYS (2.0.8) | Rebecca Hylton | 2014 | Buchholz HK, Hylton RK, Brandenburg JG, Seidel-Morgenstern A, Lorenz H, Stein M, Price SL, Cryst Growth Des 2017, 17 (9) | \CHEMISTRY_CPOSS\Lactides\CrystalOptimizer | dfA4012 | 1.681 | PBE0/6-31G(d,p) | 0 |  | This is the DMAflex intra_molecular energy penalty. It is with respect to opt. | A4012 | P21/a | 8 | 10.0133 | 15.9716 | 8.9997 | 90 | 87.752 | 90 | LATT 1; SYMM -X +1/2, +Y +1/2, -Z | 1.3313 | 0.6817 |  | -79.03 | -104.25 | -77.349 | 0 | 0 | 0 | 1 |  | 0 |  | 0 | CrystalOptimizer PBE1PBE/6-31G(d,p) intramolecular + GDMA2.2(PBE1PBE/6-31G(d,p)) DMA + FIT
BICVIS | C6 H8 O4 | 10 | DD,LL-lactide | rac-3,6-dimethyl-1,4-dioxane-2,5-dione |  | BICVIS, NAHNOZ01, TOFTIV, BEYDEO01 | Study_ID=20, CrystalOptimizer (2.3), DMACRYS (2.0.8) | Rebecca Hylton | 2014 | Buchholz HK, Hylton RK, Brandenburg JG, Seidel-Morgenstern A, Lorenz H, Stein M, Price SL, Cryst Growth Des 2017, 17 (9) | \CHEMISTRY_CPOSS\Lactides\CrystalOptimizer | dfA5096 | 0.895 | PBE0/6-31G(d,p) | 0 |  | This is the DMAflex intra_molecular energy penalty. It is with respect to opt. | A5096 | P21cn | 8 | 16.9085 | 5.2598 | 16.0574 | 90 | 90 | 90 | LATT -1; SYMM +X +1/2, -Y , -Z +1/2; SYMM +X , -Y +1/2, +Z +1/2; SYMM +X +1/2, +Y +1/2, -Z | 1.3407 | 0.6876 |  | -78.24 | -106.91 | -77.345 | 0 | 0 | 0 | 1 |  | 0 |  | 0 | CrystalOptimizer PBE1PBE/6-31G(d,p) intramolecular + GDMA2.2(PBE1PBE/6-31G(d,p)) DMA + FIT
BICVIS | C6 H8 O4 | 10 | DD,LL-lactide | rac-3,6-dimethyl-1,4-dioxane-2,5-dione |  | BICVIS, NAHNOZ01, TOFTIV, BEYDEO01 | Study_ID=20, CrystalOptimizer (2.3), DMACRYS (2.0.8) | Rebecca Hylton | 2014 | Buchholz HK, Hylton RK, Brandenburg JG, Seidel-Morgenstern A, Lorenz H, Stein M, Price SL, Cryst Growth Des 2017, 17 (9) | \CHEMISTRY_CPOSS\Lactides\CrystalOptimizer | dfA2668 | 1.377 | PBE0/6-31G(d,p) | 0 |  | This is the DMAflex intra_molecular energy penalty. It is with respect to opt. | A2668 | P21cn | 8 | 15.5492 | 5.2653 | 17.1487 | 90 | 90 | 90 | LATT -1; SYMM +X +1/2, -Y , -Z +1/2; SYMM +X , -Y +1/2, +Z +1/2; SYMM +X +1/2, +Y +1/2, -Z | 1.3637 | 0.7013 |  | -78.71 | -109.39 | -77.333 | 0 | 0 | 0 | 1 |  | 0 |  | 0 | CrystalOptimizer PBE1PBE/6-31G(d,p) intramolecular + GDMA2.2(PBE1PBE/6-31G(d,p)) DMA + FIT
BICVIS | C6 H8 O4 | 10 | DD,LL-lactide | rac-3,6-dimethyl-1,4-dioxane-2,5-dione |  | BICVIS, NAHNOZ01, TOFTIV, BEYDEO01 | Study_ID=20, CrystalOptimizer (2.3), DMACRYS (2.0.8) | Rebecca Hylton | 2014 | Buchholz HK, Hylton RK, Brandenburg JG, Seidel-Morgenstern A, Lorenz H, Stein M, Price SL, Cryst Growth Des 2017, 17 (9) | \CHEMISTRY_CPOSS\Lactides\CrystalOptimizer | dfA891 | 2.785 | PBE0/6-31G(d,p) | 0 |  | This is the DMAflex intra_molecular energy penalty. It is with respect to opt. | A891 | P21/c | 4 | 6.481 | 6.6757 | 16.3827 | 90 | 105.279 | 90 | LATT 1; SYMM -X , +Y +1/2, -Z +1/2 | 1.4001 | 0.7199 |  | -80.05 | -58.02 | -77.265 | 0 | 0 | 0 | 1 |  | 0 |  | 0 | CrystalOptimizer PBE1PBE/6-31G(d,p) intramolecular + GDMA2.2(PBE1PBE/6-31G(d,p)) DMA + FIT
BICVIS | C6 H8 O4 | 10 | DD,LL-lactide | rac-3,6-dimethyl-1,4-dioxane-2,5-dione |  | BICVIS, NAHNOZ01, TOFTIV, BEYDEO01 | Study_ID=20, CrystalOptimizer (2.3), DMACRYS (2.0.8) | Rebecca Hylton | 2014 | Buchholz HK, Hylton RK, Brandenburg JG, Seidel-Morgenstern A, Lorenz H, Stein M, Price SL, Cryst Growth Des 2017, 17 (9) | \CHEMISTRY_CPOSS\Lactides\CrystalOptimizer | dfA946 | 1.74 | PBE0/6-31G(d,p) | 0 |  | This is the DMAflex intra_molecular energy penalty. It is with respect to opt. | A946 | Aba2 | 4 | 11.1004 | 8.2512 | 15.7613 | 90 | 90 | 90 | LATT -5; SYMM -X , -Y , +Z ; SYMM -X +1/2, +Y +1/2, +Z ; SYMM +X +1/2, -Y +1/2, +Z | 1.3263 | 0.6774 |  | -79 | -50.62 | -77.26 | 0 | 0 | 0 | 1 |  | 0 |  | 0 | CrystalOptimizer PBE1PBE/6-31G(d,p) intramolecular + GDMA2.2(PBE1PBE/6-31G(d,p)) DMA + FIT
BICVIS | C6 H8 O4 | 10 | DD,LL-lactide | rac-3,6-dimethyl-1,4-dioxane-2,5-dione |  | BICVIS, NAHNOZ01, TOFTIV, BEYDEO01 | Study_ID=20, CrystalOptimizer (2.3), DMACRYS (2.0.8) | Rebecca Hylton | 2014 | Buchholz HK, Hylton RK, Brandenburg JG, Seidel-Morgenstern A, Lorenz H, Stein M, Price SL, Cryst Growth Des 2017, 17 (9) | \CHEMISTRY_CPOSS\Lactides\CrystalOptimizer | dfA4720 | 2.441 | PBE0/6-31G(d,p) | 0 |  | This is the DMAflex intra_molecular energy penalty. It is with respect to opt. | A4720 | P1121 | 4 | 9.4313 | 15.5693 | 5.2607 | 90 | 90 | 62.732 | LATT -1; SYMM -X , -Y , +Z +1/2 | 1.3942 | 0.7172 |  | -79.69 | -113.77 | -77.249 | 0 | 0 | 0 | 1 |  | 0 |  | 0 | CrystalOptimizer PBE1PBE/6-31G(d,p) intramolecular + GDMA2.2(PBE1PBE/6-31G(d,p)) DMA + FIT
BICVIS | C6 H8 O4 | 10 | DD,LL-lactide | rac-3,6-dimethyl-1,4-dioxane-2,5-dione |  | BICVIS, NAHNOZ01, TOFTIV, BEYDEO01 | Study_ID=20, CrystalOptimizer (2.3), DMACRYS (2.0.8) | Rebecca Hylton | 2014 | Buchholz HK, Hylton RK, Brandenburg JG, Seidel-Morgenstern A, Lorenz H, Stein M, Price SL, Cryst Growth Des 2017, 17 (9) | \CHEMISTRY_CPOSS\Lactides\CrystalOptimizer | dfA5683 | 6.316 | PBE0/6-31G(d,p) | 0 |  | This is the DMAflex intra_molecular energy penalty. It is with respect to opt. | A5683 | P-1 | 2 | 14.4504 | 5.825 | 4.5218 | 103.442 | 84.92 | 110.698 | LATT 1 | 1.3823 | 0.7006 |  | -83.53 | -54.81 | -77.214 | 0 | 0 | 0 | 1 |  | 0 |  | 0 | CrystalOptimizer PBE1PBE/6-31G(d,p) intramolecular + GDMA2.2(PBE1PBE/6-31G(d,p)) DMA + FIT
BICVIS | C6 H8 O4 | 10 | DD,LL-lactide | rac-3,6-dimethyl-1,4-dioxane-2,5-dione |  | BICVIS, NAHNOZ01, TOFTIV, BEYDEO01 | Study_ID=20, CrystalOptimizer (2.3), DMACRYS (2.0.8) | Rebecca Hylton | 2014 | Buchholz HK, Hylton RK, Brandenburg JG, Seidel-Morgenstern A, Lorenz H, Stein M, Price SL, Cryst Growth Des 2017, 17 (9) | \CHEMISTRY_CPOSS\Lactides\CrystalOptimizer | dfA250 | 0.686 | PBE0/6-31G(d,p) | 0 |  | This is the DMAflex intra_molecular energy penalty. It is with respect to opt. | A250 | Pna21 | 4 | 8.2021 | 12.6444 | 6.6549 | 90 | 90 | 90 | LATT -1; SYMM -X , -Y , +Z +1/2; SYMM -X +1/2, +Y +1/2, +Z +1/2; SYMM +X +1/2, -Y +1/2, +Z | 1.387 | 0.7133 |  | -77.9 | -57.05 | -77.214 | 0 | 0 | 0 | 1 |  | 0 |  | 0 | CrystalOptimizer PBE1PBE/6-31G(d,p) intramolecular + GDMA2.2(PBE1PBE/6-31G(d,p)) DMA + FIT
BICVIS | C6 H8 O4 | 10 | DD,LL-lactide | rac-3,6-dimethyl-1,4-dioxane-2,5-dione |  | BICVIS, NAHNOZ01, TOFTIV, BEYDEO01 | Study_ID=20, CrystalOptimizer (2.3), DMACRYS (2.0.8) | Rebecca Hylton | 2014 | Buchholz HK, Hylton RK, Brandenburg JG, Seidel-Morgenstern A, Lorenz H, Stein M, Price SL, Cryst Growth Des 2017, 17 (9) | \CHEMISTRY_CPOSS\Lactides\CrystalOptimizer | dfA2776 | 0.69 | PBE0/6-31G(d,p) | 0 |  | This is the DMAflex intra_molecular energy penalty. It is with respect to opt. | A2776 | Pbca | 8 | 10.0351 | 8.6817 | 16.4255 | 90 | 90 | 90 | LATT 1; SYMM +X +1/2, -Y +1/2, -Z ; SYMM -X , +Y +1/2, -Z +1/2; SYMM -X +1/2, -Y , +Z +1/2 | 1.3379 | 0.6866 |  | -77.88 | -50.85 | -77.19 | 0 | 0 | 0 | 1 |  | 0 |  | 0 | CrystalOptimizer PBE1PBE/6-31G(d,p) intramolecular + GDMA2.2(PBE1PBE/6-31G(d,p)) DMA + FIT
BICVIS | C6 H8 O4 | 10 | DD,LL-lactide | rac-3,6-dimethyl-1,4-dioxane-2,5-dione |  | BICVIS, NAHNOZ01, TOFTIV, BEYDEO01 | Study_ID=20, CrystalOptimizer (2.3), DMACRYS (2.0.8) | Rebecca Hylton | 2014 | Buchholz HK, Hylton RK, Brandenburg JG, Seidel-Morgenstern A, Lorenz H, Stein M, Price SL, Cryst Growth Des 2017, 17 (9) | \CHEMISTRY_CPOSS\Lactides\CrystalOptimizer | dfA864 | 1.161 | PBE0/6-31G(d,p) | 0 |  | This is the DMAflex intra_molecular energy penalty. It is with respect to opt. | A864 | P2111 | 8 | 16.1744 | 9.6538 | 9.245 | 89.943 | 90 | 90 | LATT -1; SYMM +X +1/2, -Y +1/2, -Z | 1.3263 | 0.6763 |  | -78.35 | -208.39 | -77.189 | 0 | 0 | 0 | 1 |  | 0 |  | 0 | CrystalOptimizer PBE1PBE/6-31G(d,p) intramolecular + GDMA2.2(PBE1PBE/6-31G(d,p)) DMA + FIT
BICVIS | C6 H8 O4 | 10 | DD,LL-lactide | rac-3,6-dimethyl-1,4-dioxane-2,5-dione |  | BICVIS, NAHNOZ01, TOFTIV, BEYDEO01 | Study_ID=20, CrystalOptimizer (2.3), DMACRYS (2.0.8) | Rebecca Hylton | 2014 | Buchholz HK, Hylton RK, Brandenburg JG, Seidel-Morgenstern A, Lorenz H, Stein M, Price SL, Cryst Growth Des 2017, 17 (9) | \CHEMISTRY_CPOSS\Lactides\CrystalOptimizer | dfA513 | 0.306 | PBE0/6-31G(d,p) | 0 |  | This is the DMAflex intra_molecular energy penalty. It is with respect to opt. | A513 | P21/c | 4 | 9.0602 | 9.295 | 10.4559 | 90 | 56.651 | 90 | LATT 1; SYMM -X , +Y +1/2, -Z +1/2 | 1.3015 | 0.6665 |  | -77.47 | -46.61 | -77.164 | 0 | 0 | 0 | 1 |  | 0 |  | 0 | CrystalOptimizer PBE1PBE/6-31G(d,p) intramolecular + GDMA2.2(PBE1PBE/6-31G(d,p)) DMA + FIT
BICVIS | C6 H8 O4 | 10 | DD,LL-lactide | rac-3,6-dimethyl-1,4-dioxane-2,5-dione |  | BICVIS, NAHNOZ01, TOFTIV, BEYDEO01 | Study_ID=20, CrystalOptimizer (2.3), DMACRYS (2.0.8) | Rebecca Hylton | 2014 | Buchholz HK, Hylton RK, Brandenburg JG, Seidel-Morgenstern A, Lorenz H, Stein M, Price SL, Cryst Growth Des 2017, 17 (9) | \CHEMISTRY_CPOSS\Lactides\CrystalOptimizer | dfA2934 | 0.636 | PBE0/6-31G(d,p) | 0 |  | This is the DMAflex intra_molecular energy penalty. It is with respect to opt. | A2934 | P21/a | 4 | 13.4923 | 7.1818 | 7.6035 | 90 | 82.919 | 90 | LATT 1; SYMM -X +1/2, +Y +1/2, -Z | 1.3093 | 0.672 |  | -77.78 | -47.74 | -77.144 | 0 | 0 | 0 | 1 |  | 0 |  | 0 | CrystalOptimizer PBE1PBE/6-31G(d,p) intramolecular + GDMA2.2(PBE1PBE/6-31G(d,p)) DMA + FIT
BICVIS | C6 H8 O4 | 10 | DD,LL-lactide | rac-3,6-dimethyl-1,4-dioxane-2,5-dione |  | BICVIS, NAHNOZ01, TOFTIV, BEYDEO01 | Study_ID=20, CrystalOptimizer (2.3), DMACRYS (2.0.8) | Rebecca Hylton | 2014 | Buchholz HK, Hylton RK, Brandenburg JG, Seidel-Morgenstern A, Lorenz H, Stein M, Price SL, Cryst Growth Des 2017, 17 (9) | \CHEMISTRY_CPOSS\Lactides\CrystalOptimizer | dfA1323 | 1.96 | PBE0/6-31G(d,p) | 0 |  | This is the DMAflex intra_molecular energy penalty. It is with respect to opt. | A1323 | Iba2 | 4 | 18.018 | 7.0088 | 11.2395 | 90 | 90 | 90 | LATT -2; SYMM -X , -Y , +Z ; SYMM -X , +Y , +Z +1/2; SYMM +X , -Y , +Z +1/2 | 1.3489 | 0.6888 |  | -79.07 | -50.66 | -77.11 | 0 | 0 | 0 | 1 |  | 0 |  | 0 | CrystalOptimizer PBE1PBE/6-31G(d,p) intramolecular + GDMA2.2(PBE1PBE/6-31G(d,p)) DMA + FIT
BICVIS | C6 H8 O4 | 10 | DD,LL-lactide | rac-3,6-dimethyl-1,4-dioxane-2,5-dione |  | BICVIS, NAHNOZ01, TOFTIV, BEYDEO01 | Study_ID=20, CrystalOptimizer (2.3), DMACRYS (2.0.8) | Rebecca Hylton | 2014 | Buchholz HK, Hylton RK, Brandenburg JG, Seidel-Morgenstern A, Lorenz H, Stein M, Price SL, Cryst Growth Des 2017, 17 (9) | \CHEMISTRY_CPOSS\Lactides\CrystalOptimizer | dfA212 | 1 | PBE0/6-31G(d,p) | 0 |  | This is the DMAflex intra_molecular energy penalty. It is with respect to opt. | A212 | C2/c | 4 | 18.0331 | 6.6169 | 12.3237 | 90 | 75.883 | 90 | LATT 7; SYMM -X , +Y , -Z +1/2 | 1.3426 | 0.6885 |  | -78.1 | -53.39 | -77.1 | 0 | 0 | 0 | 1 |  | 0 |  | 0 | CrystalOptimizer PBE1PBE/6-31G(d,p) intramolecular + GDMA2.2(PBE1PBE/6-31G(d,p)) DMA + FIT
BICVIS | C6 H8 O4 | 10 | DD,LL-lactide | rac-3,6-dimethyl-1,4-dioxane-2,5-dione |  | BICVIS, NAHNOZ01, TOFTIV, BEYDEO01 | Study_ID=20, CrystalOptimizer (2.3), DMACRYS (2.0.8) | Rebecca Hylton | 2014 | Buchholz HK, Hylton RK, Brandenburg JG, Seidel-Morgenstern A, Lorenz H, Stein M, Price SL, Cryst Growth Des 2017, 17 (9) | \CHEMISTRY_CPOSS\Lactides\CrystalOptimizer | dfA4736 | 1.074 | PBE0/6-31G(d,p) | 0 |  | This is the DMAflex intra_molecular energy penalty. It is with respect to opt. | A4736 | Pbca | 8 | 19.9 | 8.2608 | 8.6327 | 90 | 90 | 90 | LATT 1; SYMM +X +1/2, -Y +1/2, -Z ; SYMM -X , +Y +1/2, -Z +1/2; SYMM -X +1/2, -Y , +Z +1/2 | 1.3491 | 0.6912 |  | -78.17 | -52.87 | -77.096 | 0 | 0 | 0 | 1 |  | 0 |  | 0 | CrystalOptimizer PBE1PBE/6-31G(d,p) intramolecular + GDMA2.2(PBE1PBE/6-31G(d,p)) DMA + FIT
BICVIS | C6 H8 O4 | 10 | DD,LL-lactide | rac-3,6-dimethyl-1,4-dioxane-2,5-dione |  | BICVIS, NAHNOZ01, TOFTIV, BEYDEO01 | Study_ID=20, CrystalOptimizer (2.3), DMACRYS (2.0.8) | Rebecca Hylton | 2014 | Buchholz HK, Hylton RK, Brandenburg JG, Seidel-Morgenstern A, Lorenz H, Stein M, Price SL, Cryst Growth Des 2017, 17 (9) | \CHEMISTRY_CPOSS\Lactides\CrystalOptimizer | dfA1316 | 1.934 | PBE0/6-31G(d,p) | 0 |  | This is the DMAflex intra_molecular energy penalty. It is with respect to opt. | A1316 | P21/n | 4 | 7.118 | 15.5875 | 6.3542 | 90 | 80.475 | 90 | LATT 1; SYMM -X +1/2, +Y +1/2, -Z +1/2 | 1.3768 | 0.7046 |  | -79.01 | -54.86 | -77.076 | 0 | 0 | 0 | 1 |  | 0 |  | 0 | CrystalOptimizer PBE1PBE/6-31G(d,p) intramolecular + GDMA2.2(PBE1PBE/6-31G(d,p)) DMA + FIT
BICVIS | C6 H8 O4 | 10 | DD,LL-lactide | rac-3,6-dimethyl-1,4-dioxane-2,5-dione |  | BICVIS, NAHNOZ01, TOFTIV, BEYDEO01 | Study_ID=20, CrystalOptimizer (2.3), DMACRYS (2.0.8) | Rebecca Hylton | 2014 | Buchholz HK, Hylton RK, Brandenburg JG, Seidel-Morgenstern A, Lorenz H, Stein M, Price SL, Cryst Growth Des 2017, 17 (9) | \CHEMISTRY_CPOSS\Lactides\CrystalOptimizer | dfA651 | 0.656 | PBE0/6-31G(d,p) | 0 |  | This is the DMAflex intra_molecular energy penalty. It is with respect to opt. | A651 | I41/a | 8 | 10.7885 | 10.7885 | 24.2838 | 90 | 90 | 90 | LATT 2; SYMM -Y -1/4, +X +1/4, +Z +1/4; SYMM +Y +1/4, -X +1/4, +Z +1/4; SYMM -X , -Y +1/2, +Z | 1.3548 | 0.6938 |  | -77.72 | -52.33 | -77.064 | 0 | 0 | 0 | 1 |  | 0 |  | 0 | CrystalOptimizer PBE1PBE/6-31G(d,p) intramolecular + GDMA2.2(PBE1PBE/6-31G(d,p)) DMA + FIT
BICVIS | C6 H8 O4 | 10 | DD,LL-lactide | rac-3,6-dimethyl-1,4-dioxane-2,5-dione |  | BICVIS, NAHNOZ01, TOFTIV, BEYDEO01 | Study_ID=20, CrystalOptimizer (2.3), DMACRYS (2.0.8) | Rebecca Hylton | 2014 | Buchholz HK, Hylton RK, Brandenburg JG, Seidel-Morgenstern A, Lorenz H, Stein M, Price SL, Cryst Growth Des 2017, 17 (9) | \CHEMISTRY_CPOSS\Lactides\CrystalOptimizer | dfA1097 | 0.699 | PBE0/6-31G(d,p) | 0 |  | This is the DMAflex intra_molecular energy penalty. It is with respect to opt. | A1097 | C2/c | 4 | 18.7102 | 8.9946 | 10.1696 | 90 | 60.613 | 90 | LATT 7; SYMM -X , +Y , -Z +1/2 | 1.2839 | 0.6576 |  | -77.75 | -48.72 | -77.051 | 0 | 0 | 0 | 1 |  | 0 |  | 0 | CrystalOptimizer PBE1PBE/6-31G(d,p) intramolecular + GDMA2.2(PBE1PBE/6-31G(d,p)) DMA + FIT
BICVIS | C6 H8 O4 | 10 | DD,LL-lactide | rac-3,6-dimethyl-1,4-dioxane-2,5-dione |  | BICVIS, NAHNOZ01, TOFTIV, BEYDEO01 | Study_ID=20, CrystalOptimizer (2.3), DMACRYS (2.0.8) | Rebecca Hylton | 2014 | Buchholz HK, Hylton RK, Brandenburg JG, Seidel-Morgenstern A, Lorenz H, Stein M, Price SL, Cryst Growth Des 2017, 17 (9) | \CHEMISTRY_CPOSS\Lactides\CrystalOptimizer | dfA2586 | 0.885 | PBE0/6-31G(d,p) | 0 |  | This is the DMAflex intra_molecular energy penalty. It is with respect to opt. | A2586 | C-1 | 4 | 12.1769 | 12.5672 | 9.6975 | 95.404 | 77.676 | 93.147 | LATT 7 | 1.3273 | 0.6827 |  | -77.93 | -104.5 | -77.045 | 0 | 0 | 0 | 1 |  | 0 |  | 0 | CrystalOptimizer PBE1PBE/6-31G(d,p) intramolecular + GDMA2.2(PBE1PBE/6-31G(d,p)) DMA + FIT
BICVIS | C6 H8 O4 | 10 | DD,LL-lactide | rac-3,6-dimethyl-1,4-dioxane-2,5-dione |  | BICVIS, NAHNOZ01, TOFTIV, BEYDEO01 | Study_ID=20, CrystalOptimizer (2.3), DMACRYS (2.0.8) | Rebecca Hylton | 2014 | Buchholz HK, Hylton RK, Brandenburg JG, Seidel-Morgenstern A, Lorenz H, Stein M, Price SL, Cryst Growth Des 2017, 17 (9) | \CHEMISTRY_CPOSS\Lactides\CrystalOptimizer | dfA2239 | 2.387 | PBE0/6-31G(d,p) | 0 |  | This is the DMAflex intra_molecular energy penalty. It is with respect to opt. | A2239 | Pbc21 | 8 | 9.7919 | 16.3982 | 8.8258 | 90 | 90 | 90 | LATT -1; SYMM -X +1/2, -Y +1/2, +Z +1/2; SYMM -X +1/2, +Y +1/2, +Z ; SYMM +X , -Y , +Z +1/2 | 1.351 | 0.6941 |  | -79.43 | -108.31 | -77.043 | 0 | 0 | 0 | 1 |  | 0 |  | 0 | CrystalOptimizer PBE1PBE/6-31G(d,p) intramolecular + GDMA2.2(PBE1PBE/6-31G(d,p)) DMA + FIT
BICVIS | C6 H8 O4 | 10 | DD,LL-lactide | rac-3,6-dimethyl-1,4-dioxane-2,5-dione |  | BICVIS, NAHNOZ01, TOFTIV, BEYDEO01 | Study_ID=20, CrystalOptimizer (2.3), DMACRYS (2.0.8) | Rebecca Hylton | 2014 | Buchholz HK, Hylton RK, Brandenburg JG, Seidel-Morgenstern A, Lorenz H, Stein M, Price SL, Cryst Growth Des 2017, 17 (9) | \CHEMISTRY_CPOSS\Lactides\CrystalOptimizer | dfA2535 | 2.046 | PBE0/6-31G(d,p) | 0 |  | This is the DMAflex intra_molecular energy penalty. It is with respect to opt. | A2535 | P21/n | 4 | 6.5598 | 8.0885 | 13.6841 | 90 | 76.549 | 90 | LATT 1; SYMM -X +1/2, +Y +1/2, -Z +1/2 | 1.3557 | 0.6927 |  | -79.07 | -53.73 | -77.024 | 0 | 0 | 0 | 1 |  | 0 |  | 0 | CrystalOptimizer PBE1PBE/6-31G(d,p) intramolecular + GDMA2.2(PBE1PBE/6-31G(d,p)) DMA + FIT
BICVIS | C6 H8 O4 | 10 | DD,LL-lactide | rac-3,6-dimethyl-1,4-dioxane-2,5-dione |  | BICVIS, NAHNOZ01, TOFTIV, BEYDEO01 | Study_ID=20, CrystalOptimizer (2.3), DMACRYS (2.0.8) | Rebecca Hylton | 2014 | Buchholz HK, Hylton RK, Brandenburg JG, Seidel-Morgenstern A, Lorenz H, Stein M, Price SL, Cryst Growth Des 2017, 17 (9) | \CHEMISTRY_CPOSS\Lactides\CrystalOptimizer | dfA1332 | 2.9 | PBE0/6-31G(d,p) | 0 |  | This is the DMAflex intra_molecular energy penalty. It is with respect to opt. | A1332 | C2/c | 4 | 18.6831 | 8.8381 | 8.8648 | 90 | 76.584 | 90 | LATT 7; SYMM -X , +Y , -Z +1/2 | 1.3447 | 0.6863 |  | -79.92 | -51.38 | -77.02 | 0 | 0 | 0 | 1 |  | 0 |  | 0 | CrystalOptimizer PBE1PBE/6-31G(d,p) intramolecular + GDMA2.2(PBE1PBE/6-31G(d,p)) DMA + FIT
BICVIS | C6 H8 O4 | 10 | DD,LL-lactide | rac-3,6-dimethyl-1,4-dioxane-2,5-dione |  | BICVIS, NAHNOZ01, TOFTIV, BEYDEO01 | Study_ID=20, CrystalOptimizer (2.3), DMACRYS (2.0.8) | Rebecca Hylton | 2014 | Buchholz HK, Hylton RK, Brandenburg JG, Seidel-Morgenstern A, Lorenz H, Stein M, Price SL, Cryst Growth Des 2017, 17 (9) | \CHEMISTRY_CPOSS\Lactides\CrystalOptimizer | dfA1653 | 1.268 | PBE0/6-31G(d,p) | 0 |  | This is the DMAflex intra_molecular energy penalty. It is with respect to opt. | A1653 | Pbca | 8 | 10.7292 | 10.104 | 12.7721 | 90 | 90 | 90 | LATT 1; SYMM +X +1/2, -Y +1/2, -Z ; SYMM -X , +Y +1/2, -Z +1/2; SYMM -X +1/2, -Y , +Z +1/2 | 1.3828 | 0.7113 |  | -78.27 | -57.94 | -77.002 | 0 | 0 | 0 | 1 |  | 0 |  | 0 | CrystalOptimizer PBE1PBE/6-31G(d,p) intramolecular + GDMA2.2(PBE1PBE/6-31G(d,p)) DMA + FIT
BICVIS | C6 H8 O4 | 10 | DD,LL-lactide | rac-3,6-dimethyl-1,4-dioxane-2,5-dione |  | BICVIS, NAHNOZ01, TOFTIV, BEYDEO01 | Study_ID=20, CrystalOptimizer (2.3), DMACRYS (2.0.8) | Rebecca Hylton | 2014 | Buchholz HK, Hylton RK, Brandenburg JG, Seidel-Morgenstern A, Lorenz H, Stein M, Price SL, Cryst Growth Des 2017, 17 (9) | \CHEMISTRY_CPOSS\Lactides\CrystalOptimizer | dfA6282 | 0.355 | PBE0/6-31G(d,p) | 0 |  | This is the DMAflex intra_molecular energy penalty. It is with respect to opt. | A6282 | P21cn | 8 | 10.3375 | 15.3327 | 9.1824 | 90 | 90 | 90 | LATT -1; SYMM +X +1/2, -Y +1/2, -Z ; SYMM +X , -Y , +Z +1/2; SYMM +X +1/2, +Y +1/2, -Z +1/2 | 1.3155 | 0.6743 |  | -77.33 | -104.62 | -76.975 | 0 | 0 | 0 | 1 |  | 0 |  | 0 | CrystalOptimizer PBE1PBE/6-31G(d,p) intramolecular + GDMA2.2(PBE1PBE/6-31G(d,p)) DMA + FIT
BICVIS | C6 H8 O4 | 10 | DD,LL-lactide | rac-3,6-dimethyl-1,4-dioxane-2,5-dione |  | BICVIS, NAHNOZ01, TOFTIV, BEYDEO01 | Study_ID=20, CrystalOptimizer (2.3), DMACRYS (2.0.8) | Rebecca Hylton | 2014 | Buchholz HK, Hylton RK, Brandenburg JG, Seidel-Morgenstern A, Lorenz H, Stein M, Price SL, Cryst Growth Des 2017, 17 (9) | \CHEMISTRY_CPOSS\Lactides\CrystalOptimizer | dfA4355 | 6.379 | PBE0/6-31G(d,p) | 0 |  | This is the DMAflex intra_molecular energy penalty. It is with respect to opt. | A4355 | P21/c | 4 | 4.529 | 26.99 | 5.8528 | 90 | 103.882 | 90 | LATT 1; SYMM -X , +Y +1/2, -Z +1/2 | 1.3783 | 0.7062 |  | -83.33 | -54.59 | -76.951 | 0 | 0 | 0 | 1 |  | 0 |  | 0 | CrystalOptimizer PBE1PBE/6-31G(d,p) intramolecular + GDMA2.2(PBE1PBE/6-31G(d,p)) DMA + FIT
BICVIS | C6 H8 O4 | 10 | DD,LL-lactide | rac-3,6-dimethyl-1,4-dioxane-2,5-dione |  | BICVIS, NAHNOZ01, TOFTIV, BEYDEO01 | Study_ID=20, CrystalOptimizer (2.3), DMACRYS (2.0.8) | Rebecca Hylton | 2014 | Buchholz HK, Hylton RK, Brandenburg JG, Seidel-Morgenstern A, Lorenz H, Stein M, Price SL, Cryst Growth Des 2017, 17 (9) | \CHEMISTRY_CPOSS\Lactides\CrystalOptimizer | dfA2493 | 2.094 | PBE0/6-31G(d,p) | 0 |  | This is the DMAflex intra_molecular energy penalty. It is with respect to opt. | A2493 | P21/c | 4 | 8.093 | 6.5566 | 14.0058 | 90 | 108.259 | 90 | LATT 1; SYMM -X , +Y +1/2, -Z +1/2 | 1.3564 | 0.6952 |  | -79.04 | -53.7 | -76.946 | 0 | 0 | 0 | 1 |  | 0 |  | 0 | CrystalOptimizer PBE1PBE/6-31G(d,p) intramolecular + GDMA2.2(PBE1PBE/6-31G(d,p)) DMA + FIT
BICVIS | C6 H8 O4 | 10 | DD,LL-lactide | rac-3,6-dimethyl-1,4-dioxane-2,5-dione |  | BICVIS, NAHNOZ01, TOFTIV, BEYDEO01 | Study_ID=20, CrystalOptimizer (2.3), DMACRYS (2.0.8) | Rebecca Hylton | 2014 | Buchholz HK, Hylton RK, Brandenburg JG, Seidel-Morgenstern A, Lorenz H, Stein M, Price SL, Cryst Growth Des 2017, 17 (9) | \CHEMISTRY_CPOSS\Lactides\CrystalOptimizer | dfA2406 | 3.027 | PBE0/6-31G(d,p) | 0 |  | This is the DMAflex intra_molecular energy penalty. It is with respect to opt. | A2406 | Pccn | 8 | 8.13 | 21.292 | 8.1608 | 90 | 90 | 90 | LATT 1; SYMM +X +1/2, -Y , -Z +1/2; SYMM -X , +Y +1/2, -Z +1/2; SYMM -X +1/2, -Y +1/2, +Z | 1.3553 | 0.6953 |  | -79.96 | -52.76 | -76.933 | 0 | 0 | 0 | 1 |  | 0 |  | 0 | CrystalOptimizer PBE1PBE/6-31G(d,p) intramolecular + GDMA2.2(PBE1PBE/6-31G(d,p)) DMA + FIT
BICVIS | C6 H8 O4 | 10 | DD,LL-lactide | rac-3,6-dimethyl-1,4-dioxane-2,5-dione |  | BICVIS, NAHNOZ01, TOFTIV, BEYDEO01 | Study_ID=20, CrystalOptimizer (2.3), DMACRYS (2.0.8) | Rebecca Hylton | 2014 | Buchholz HK, Hylton RK, Brandenburg JG, Seidel-Morgenstern A, Lorenz H, Stein M, Price SL, Cryst Growth Des 2017, 17 (9) | \CHEMISTRY_CPOSS\Lactides\CrystalOptimizer | dfA690 | 1.84 | PBE0/6-31G(d,p) | 0 |  | This is the DMAflex intra_molecular energy penalty. It is with respect to opt. | A690 | P21/c | 4 | 8.085 | 5.3992 | 15.9968 | 90 | 90.981 | 90 | LATT 1; SYMM -X , +Y +1/2, -Z +1/2 | 1.3711 | 0.6991 |  | -78.76 | -55.1 | -76.92 | 0 | 0 | 0 | 1 |  | 0 |  | 0 | CrystalOptimizer PBE1PBE/6-31G(d,p) intramolecular + GDMA2.2(PBE1PBE/6-31G(d,p)) DMA + FIT
BICVIS | C6 H8 O4 | 10 | DD,LL-lactide | rac-3,6-dimethyl-1,4-dioxane-2,5-dione |  | BICVIS, NAHNOZ01, TOFTIV, BEYDEO01 | Study_ID=20, CrystalOptimizer (2.3), DMACRYS (2.0.8) | Rebecca Hylton | 2014 | Buchholz HK, Hylton RK, Brandenburg JG, Seidel-Morgenstern A, Lorenz H, Stein M, Price SL, Cryst Growth Des 2017, 17 (9) | \CHEMISTRY_CPOSS\Lactides\CrystalOptimizer | dfA569 | 0.758 | PBE0/6-31G(d,p) | 0 |  | This is the DMAflex intra_molecular energy penalty. It is with respect to opt. | A569 | P21/c | 4 | 5.4564 | 15.7306 | 8.5125 | 90 | 82.05 | 90 | LATT 1; SYMM -X , +Y +1/2, -Z +1/2 | 1.3229 | 0.678 |  | -77.62 | -50.34 | -76.862 | 0 | 0 | 0 | 1 |  | 0 |  | 0 | CrystalOptimizer PBE1PBE/6-31G(d,p) intramolecular + GDMA2.2(PBE1PBE/6-31G(d,p)) DMA + FIT
BICVIS | C6 H8 O4 | 10 | DD,LL-lactide | rac-3,6-dimethyl-1,4-dioxane-2,5-dione |  | BICVIS, NAHNOZ01, TOFTIV, BEYDEO01 | Study_ID=20, CrystalOptimizer (2.3), DMACRYS (2.0.8) | Rebecca Hylton | 2014 | Buchholz HK, Hylton RK, Brandenburg JG, Seidel-Morgenstern A, Lorenz H, Stein M, Price SL, Cryst Growth Des 2017, 17 (9) | \CHEMISTRY_CPOSS\Lactides\CrystalOptimizer | dfA228 | 0.911 | PBE0/6-31G(d,p) | 0 |  | This is the DMAflex intra_molecular energy penalty. It is with respect to opt. | A228 | P212121 | 4 | 8.7849 | 8.5898 | 9.5125 | 90 | 90 | 90 | LATT -1; SYMM +X +1/2, -Y +1/2, -Z ; SYMM -X , +Y +1/2, -Z +1/2; SYMM -X +1/2, -Y , +Z +1/2 | 1.3336 | 0.6845 |  | -77.77 | -53.35 | -76.859 | 0 | 0 | 0 | 1 |  | 0 |  | 0 | CrystalOptimizer PBE1PBE/6-31G(d,p) intramolecular + GDMA2.2(PBE1PBE/6-31G(d,p)) DMA + FIT
BICVIS | C6 H8 O4 | 10 | DD,LL-lactide | rac-3,6-dimethyl-1,4-dioxane-2,5-dione |  | BICVIS, NAHNOZ01, TOFTIV, BEYDEO01 | Study_ID=20, CrystalOptimizer (2.3), DMACRYS (2.0.8) | Rebecca Hylton | 2014 | Buchholz HK, Hylton RK, Brandenburg JG, Seidel-Morgenstern A, Lorenz H, Stein M, Price SL, Cryst Growth Des 2017, 17 (9) | \CHEMISTRY_CPOSS\Lactides\CrystalOptimizer | dfA4749 | 8.661 | PBE0/6-31G(d,p) | 0 |  | This is the DMAflex intra_molecular energy penalty. It is with respect to opt. | A4749 | I2/a | 8 | 17.5221 | 4.5123 | 17.8508 | 90 | 101.954 | 90 | LATT 1; SYMM -X +1/2, +Y , -Z ; SYMM +X +1/2, +Y +1/2, +Z +1/2; SYMM -X , +Y +1/2, -Z +1/2 | 1.3866 | 0.7104 |  | -85.51 | -55.62 | -76.849 | 0 | 0 | 0 | 1 |  | 0 |  | 0 | CrystalOptimizer PBE1PBE/6-31G(d,p) intramolecular + GDMA2.2(PBE1PBE/6-31G(d,p)) DMA + FIT
BICVIS | C6 H8 O4 | 10 | DD,LL-lactide | rac-3,6-dimethyl-1,4-dioxane-2,5-dione |  | BICVIS, NAHNOZ01, TOFTIV, BEYDEO01 | Study_ID=20, CrystalOptimizer (2.3), DMACRYS (2.0.8) | Rebecca Hylton | 2014 | Buchholz HK, Hylton RK, Brandenburg JG, Seidel-Morgenstern A, Lorenz H, Stein M, Price SL, Cryst Growth Des 2017, 17 (9) | \CHEMISTRY_CPOSS\Lactides\CrystalOptimizer | dfA678 | 0.856 | PBE0/6-31G(d,p) | 0 |  | This is the DMAflex intra_molecular energy penalty. It is with respect to opt. | A678 | P21/c | 4 | 5.9065 | 18.1993 | 6.8093 | 90 | 106.382 | 90 | LATT 1; SYMM -X , +Y +1/2, -Z +1/2 | 1.3632 | 0.7017 |  | -77.7 | -54.31 | -76.844 | 0 | 0 | 0 | 1 |  | 0 |  | 0 | CrystalOptimizer PBE1PBE/6-31G(d,p) intramolecular + GDMA2.2(PBE1PBE/6-31G(d,p)) DMA + FIT
BICVIS | C6 H8 O4 | 10 | DD,LL-lactide | rac-3,6-dimethyl-1,4-dioxane-2,5-dione |  | BICVIS, NAHNOZ01, TOFTIV, BEYDEO01 | Study_ID=20, CrystalOptimizer (2.3), DMACRYS (2.0.8) | Rebecca Hylton | 2014 | Buchholz HK, Hylton RK, Brandenburg JG, Seidel-Morgenstern A, Lorenz H, Stein M, Price SL, Cryst Growth Des 2017, 17 (9) | \CHEMISTRY_CPOSS\Lactides\CrystalOptimizer | dfA929 | 3.16 | PBE0/6-31G(d,p) | 0 |  | This is the DMAflex intra_molecular energy penalty. It is with respect to opt. | A929 | P21/c | 4 | 8.6768 | 8.5443 | 9.5459 | 90 | 78.194 | 90 | LATT 1; SYMM -X , +Y +1/2, -Z +1/2 | 1.3819 | 0.7075 |  | -80 | -55.45 | -76.84 | 0 | 0 | 0 | 1 |  | 0 |  | 0 | CrystalOptimizer PBE1PBE/6-31G(d,p) intramolecular + GDMA2.2(PBE1PBE/6-31G(d,p)) DMA + FIT
BICVIS | C6 H8 O4 | 10 | DD,LL-lactide | rac-3,6-dimethyl-1,4-dioxane-2,5-dione |  | BICVIS, NAHNOZ01, TOFTIV, BEYDEO01 | Study_ID=20, CrystalOptimizer (2.3), DMACRYS (2.0.8) | Rebecca Hylton | 2014 | Buchholz HK, Hylton RK, Brandenburg JG, Seidel-Morgenstern A, Lorenz H, Stein M, Price SL, Cryst Growth Des 2017, 17 (9) | \CHEMISTRY_CPOSS\Lactides\CrystalOptimizer | dfA3747 | 1.353 | PBE0/6-31G(d,p) | 0 |  | This is the DMAflex intra_molecular energy penalty. It is with respect to opt. | A3747 | C2/c | 4 | 17.3816 | 5.6361 | 14.2087 | 90 | 91.472 | 90 | LATT 7; SYMM -X , +Y , -Z +1/2 | 1.3759 | 0.7048 |  | -78.18 | -56.57 | -76.827 | 0 | 0 | 0 | 1 |  | 0 |  | 0 | CrystalOptimizer PBE1PBE/6-31G(d,p) intramolecular + GDMA2.2(PBE1PBE/6-31G(d,p)) DMA + FIT
BICVIS | C6 H8 O4 | 10 | DD,LL-lactide | rac-3,6-dimethyl-1,4-dioxane-2,5-dione |  | BICVIS, NAHNOZ01, TOFTIV, BEYDEO01 | Study_ID=20, CrystalOptimizer (2.3), DMACRYS (2.0.8) | Rebecca Hylton | 2014 | Buchholz HK, Hylton RK, Brandenburg JG, Seidel-Morgenstern A, Lorenz H, Stein M, Price SL, Cryst Growth Des 2017, 17 (9) | \CHEMISTRY_CPOSS\Lactides\CrystalOptimizer | dfA630 | 0.99 | PBE0/6-31G(d,p) | 0 |  | This is the DMAflex intra_molecular energy penalty. It is with respect to opt. | A630 | Pna21 | 4 | 8.2235 | 17.3104 | 5.212 | 90 | 90 | 90 | LATT -1; SYMM -X , -Y , +Z +1/2; SYMM -X +1/2, +Y +1/2, +Z +1/2; SYMM +X +1/2, -Y +1/2, +Z | 1.2903 | 0.6628 |  | -77.81 | -48.62 | -76.82 | 0 | 0 | 0 | 1 |  | 0 |  | 0 | CrystalOptimizer PBE1PBE/6-31G(d,p) intramolecular + GDMA2.2(PBE1PBE/6-31G(d,p)) DMA + FIT
BICVIS | C6 H8 O4 | 10 | DD,LL-lactide | rac-3,6-dimethyl-1,4-dioxane-2,5-dione |  | BICVIS, NAHNOZ01, TOFTIV, BEYDEO01 | Study_ID=20, CrystalOptimizer (2.3), DMACRYS (2.0.8) | Rebecca Hylton | 2014 | Buchholz HK, Hylton RK, Brandenburg JG, Seidel-Morgenstern A, Lorenz H, Stein M, Price SL, Cryst Growth Des 2017, 17 (9) | \CHEMISTRY_CPOSS\Lactides\CrystalOptimizer | dfA1607 | 2.177 | PBE0/6-31G(d,p) | 0 |  | This is the DMAflex intra_molecular energy penalty. It is with respect to opt. | A1607 | P212121 | 4 | 10.8418 | 6.012 | 10.77 | 90 | 90 | 90 | LATT -1; SYMM +X +1/2, -Y +1/2, -Z ; SYMM -X , +Y +1/2, -Z +1/2; SYMM -X +1/2, -Y , +Z +1/2 | 1.3637 | 0.7003 |  | -78.99 | -52.33 | -76.813 | 0 | 0 | 0 | 1 |  | 0 |  | 0 | CrystalOptimizer PBE1PBE/6-31G(d,p) intramolecular + GDMA2.2(PBE1PBE/6-31G(d,p)) DMA + FIT
BICVIS | C6 H8 O4 | 10 | DD,LL-lactide | rac-3,6-dimethyl-1,4-dioxane-2,5-dione |  | BICVIS, NAHNOZ01, TOFTIV, BEYDEO01 | Study_ID=20, CrystalOptimizer (2.3), DMACRYS (2.0.8) | Rebecca Hylton | 2014 | Buchholz HK, Hylton RK, Brandenburg JG, Seidel-Morgenstern A, Lorenz H, Stein M, Price SL, Cryst Growth Des 2017, 17 (9) | \CHEMISTRY_CPOSS\Lactides\CrystalOptimizer | dfA287 | 1.189 | PBE0/6-31G(d,p) | 0 |  | This is the DMAflex intra_molecular energy penalty. It is with respect to opt. | A287 | R3c | 6 | 14.4793 | 14.4793 | 18.5568 | 90 | 90 | 120 | LATT -3; SYMM -Y , +X -Y , +Z ; SYMM -X +Y , -X , +Z ; SYMM -X +Y , +Y , +Z +1/2; SYMM +X , +X -Y , +Z +1/2; SYMM -Y , -X , +Z +1/2 | 1.2786 | 0.6544 |  | -78 | -49.63 | -76.811 | 0 | 0 | 0 | 1 |  | 0 |  | 0 | CrystalOptimizer PBE1PBE/6-31G(d,p) intramolecular + GDMA2.2(PBE1PBE/6-31G(d,p)) DMA + FIT
BICVIS | C6 H8 O4 | 10 | DD,LL-lactide | rac-3,6-dimethyl-1,4-dioxane-2,5-dione |  | BICVIS, NAHNOZ01, TOFTIV, BEYDEO01 | Study_ID=20, CrystalOptimizer (2.3), DMACRYS (2.0.8) | Rebecca Hylton | 2014 | Buchholz HK, Hylton RK, Brandenburg JG, Seidel-Morgenstern A, Lorenz H, Stein M, Price SL, Cryst Growth Des 2017, 17 (9) | \CHEMISTRY_CPOSS\Lactides\CrystalOptimizer | dfA4443 | 3.979 | PBE0/6-31G(d,p) | 0 |  | This is the DMAflex intra_molecular energy penalty. It is with respect to opt. | A4443 | P21/c | 4 | 5.8323 | 7.5155 | 15.9103 | 90 | 96.957 | 90 | LATT 1; SYMM -X , +Y +1/2, -Z +1/2 | 1.3829 | 0.708 |  | -80.75 | -55.02 | -76.771 | 0 | 0 | 0 | 1 |  | 0 |  | 0 | CrystalOptimizer PBE1PBE/6-31G(d,p) intramolecular + GDMA2.2(PBE1PBE/6-31G(d,p)) DMA + FIT
BICVIS | C6 H8 O4 | 10 | DD,LL-lactide | rac-3,6-dimethyl-1,4-dioxane-2,5-dione |  | BICVIS, NAHNOZ01, TOFTIV, BEYDEO01 | Study_ID=20, CrystalOptimizer (2.3), DMACRYS (2.0.8) | Rebecca Hylton | 2014 | Buchholz HK, Hylton RK, Brandenburg JG, Seidel-Morgenstern A, Lorenz H, Stein M, Price SL, Cryst Growth Des 2017, 17 (9) | \CHEMISTRY_CPOSS\Lactides\CrystalOptimizer | dfA3484 | 6.36 | PBE0/6-31G(d,p) | 0 |  | This is the DMAflex intra_molecular energy penalty. It is with respect to opt. | A3484 | P-1 | 2 | 8.6474 | 9.1441 | 4.5614 | 82.077 | 81.36 | 99.631 | LATT 1 | 1.3809 | 0.7078 |  | -83.12 | -54.75 | -76.76 | 0 | 0 | 0 | 1 |  | 0 |  | 0 | CrystalOptimizer PBE1PBE/6-31G(d,p) intramolecular + GDMA2.2(PBE1PBE/6-31G(d,p)) DMA + FIT
BICVIS | C6 H8 O4 | 10 | DD,LL-lactide | rac-3,6-dimethyl-1,4-dioxane-2,5-dione |  | BICVIS, NAHNOZ01, TOFTIV, BEYDEO01 | Study_ID=20, CrystalOptimizer (2.3), DMACRYS (2.0.8) | Rebecca Hylton | 2014 | Buchholz HK, Hylton RK, Brandenburg JG, Seidel-Morgenstern A, Lorenz H, Stein M, Price SL, Cryst Growth Des 2017, 17 (9) | \CHEMISTRY_CPOSS\Lactides\CrystalOptimizer | dfA1902 | 3.342 | PBE0/6-31G(d,p) | 0 |  | This is the DMAflex intra_molecular energy penalty. It is with respect to opt. | A1902 | Pca21 | 4 | 11.7715 | 9.0277 | 6.7161 | 90 | 90 | 90 | LATT -1; SYMM -X , -Y , +Z +1/2; SYMM -X +1/2, +Y , +Z +1/2; SYMM +X +1/2, -Y , +Z | 1.3413 | 0.69 |  | -80.1 | -54.61 | -76.758 | 0 | 0 | 0 | 1 |  | 0 |  | 0 | CrystalOptimizer PBE1PBE/6-31G(d,p) intramolecular + GDMA2.2(PBE1PBE/6-31G(d,p)) DMA + FIT
BICVIS | C6 H8 O4 | 10 | DD,LL-lactide | rac-3,6-dimethyl-1,4-dioxane-2,5-dione |  | BICVIS, NAHNOZ01, TOFTIV, BEYDEO01 | Study_ID=20, CrystalOptimizer (2.3), DMACRYS (2.0.8) | Rebecca Hylton | 2014 | Buchholz HK, Hylton RK, Brandenburg JG, Seidel-Morgenstern A, Lorenz H, Stein M, Price SL, Cryst Growth Des 2017, 17 (9) | \CHEMISTRY_CPOSS\Lactides\CrystalOptimizer | dfA456 | 4.023 | PBE0/6-31G(d,p) | 0 |  | This is the DMAflex intra_molecular energy penalty. It is with respect to opt. | A456 | P212121 | 4 | 17.0636 | 6.5962 | 6.4703 | 90 | 90 | 90 | LATT -1; SYMM +X +1/2, -Y +1/2, -Z ; SYMM -X , +Y +1/2, -Z +1/2; SYMM -X +1/2, -Y , +Z +1/2 | 1.3145 | 0.6748 |  | -80.7 | -49.09 | -76.677 | 0 | 0 | 0 | 1 |  | 0 |  | 0 | CrystalOptimizer PBE1PBE/6-31G(d,p) intramolecular + GDMA2.2(PBE1PBE/6-31G(d,p)) DMA + FIT
BICVIS | C6 H8 O4 | 10 | DD,LL-lactide | rac-3,6-dimethyl-1,4-dioxane-2,5-dione |  | BICVIS, NAHNOZ01, TOFTIV, BEYDEO01 | Study_ID=20, CrystalOptimizer (2.3), DMACRYS (2.0.8) | Rebecca Hylton | 2014 | Buchholz HK, Hylton RK, Brandenburg JG, Seidel-Morgenstern A, Lorenz H, Stein M, Price SL, Cryst Growth Des 2017, 17 (9) | \CHEMISTRY_CPOSS\Lactides\CrystalOptimizer | dfA5265 | 7.255 | PBE0/6-31G(d,p) | 0 |  | This is the DMAflex intra_molecular energy penalty. It is with respect to opt. | A5265 | C2/c | 4 | 21.8448 | 4.5662 | 14.0597 | 90 | 90.055 | 90 | LATT 7; SYMM -X , +Y , -Z +1/2 | 1.3652 | 0.6988 |  | -83.9 | -53.92 | -76.645 | 0 | 0 | 0 | 1 |  | 0 |  | 0 | CrystalOptimizer PBE1PBE/6-31G(d,p) intramolecular + GDMA2.2(PBE1PBE/6-31G(d,p)) DMA + FIT
BICVIS | C6 H8 O4 | 10 | DD,LL-lactide | rac-3,6-dimethyl-1,4-dioxane-2,5-dione |  | BICVIS, NAHNOZ01, TOFTIV, BEYDEO01 | Study_ID=20, CrystalOptimizer (2.3), DMACRYS (2.0.8) | Rebecca Hylton | 2014 | Buchholz HK, Hylton RK, Brandenburg JG, Seidel-Morgenstern A, Lorenz H, Stein M, Price SL, Cryst Growth Des 2017, 17 (9) | \CHEMISTRY_CPOSS\Lactides\CrystalOptimizer | dfA3247 | 1.616 | PBE0/6-31G(d,p) | 0 |  | This is the DMAflex intra_molecular energy penalty. It is with respect to opt. | A3247 | Pbc21 | 8 | 5.2388 | 15.9965 | 16.6748 | 90 | 90 | 90 | LATT -1; SYMM -X +1/2, -Y , +Z +1/2; SYMM -X +1/2, +Y +1/2, +Z ; SYMM +X , -Y +1/2, +Z +1/2 | 1.3701 | 0.7003 |  | -78.25 | -110.5 | -76.634 | 0 | 0 | 0 | 1 |  | 0 |  | 0 | CrystalOptimizer PBE1PBE/6-31G(d,p) intramolecular + GDMA2.2(PBE1PBE/6-31G(d,p)) DMA + FIT
BICVIS | C6 H8 O4 | 10 | DD,LL-lactide | rac-3,6-dimethyl-1,4-dioxane-2,5-dione |  | BICVIS, NAHNOZ01, TOFTIV, BEYDEO01 | Study_ID=20, CrystalOptimizer (2.3), DMACRYS (2.0.8) | Rebecca Hylton | 2014 | Buchholz HK, Hylton RK, Brandenburg JG, Seidel-Morgenstern A, Lorenz H, Stein M, Price SL, Cryst Growth Des 2017, 17 (9) | \CHEMISTRY_CPOSS\Lactides\CrystalOptimizer | dfA5289 | 2.703 | PBE0/6-31G(d,p) | 0 |  | This is the DMAflex intra_molecular energy penalty. It is with respect to opt. | A5289 | C1 | 2 | 7.8188 | 16.8575 | 5.248 | 88.982 | 87.07 | 91.332 | LATT -7 | 1.3864 | 0.7113 |  | -79.29 | -111.78 | -76.587 | 0 | 0 | 0 | 1 |  | 0 |  | 0 | CrystalOptimizer PBE1PBE/6-31G(d,p) intramolecular + GDMA2.2(PBE1PBE/6-31G(d,p)) DMA + FIT
BICVIS | C6 H8 O4 | 10 | DD,LL-lactide | rac-3,6-dimethyl-1,4-dioxane-2,5-dione |  | BICVIS, NAHNOZ01, TOFTIV, BEYDEO01 | Study_ID=20, CrystalOptimizer (2.3), DMACRYS (2.0.8) | Rebecca Hylton | 2014 | Buchholz HK, Hylton RK, Brandenburg JG, Seidel-Morgenstern A, Lorenz H, Stein M, Price SL, Cryst Growth Des 2017, 17 (9) | \CHEMISTRY_CPOSS\Lactides\CrystalOptimizer | dfA916 | 0.827 | PBE0/6-31G(d,p) | 0 |  | This is the DMAflex intra_molecular energy penalty. It is with respect to opt. | A916 | Pbc21 | 8 | 6.4328 | 17.8879 | 12.6842 | 90 | 90 | 90 | LATT -1; SYMM -X +1/2, -Y , +Z +1/2; SYMM -X +1/2, +Y +1/2, +Z ; SYMM +X , -Y +1/2, +Z +1/2 | 1.3118 | 0.6742 |  | -77.41 | -102.6 | -76.583 | 0 | 0 | 0 | 1 |  | 0 |  | 0 | CrystalOptimizer PBE1PBE/6-31G(d,p) intramolecular + GDMA2.2(PBE1PBE/6-31G(d,p)) DMA + FIT
BICVIS | C6 H8 O4 | 10 | DD,LL-lactide | rac-3,6-dimethyl-1,4-dioxane-2,5-dione |  | BICVIS, NAHNOZ01, TOFTIV, BEYDEO01 | Study_ID=20, CrystalOptimizer (2.3), DMACRYS (2.0.8) | Rebecca Hylton | 2014 | Buchholz HK, Hylton RK, Brandenburg JG, Seidel-Morgenstern A, Lorenz H, Stein M, Price SL, Cryst Growth Des 2017, 17 (9) | \CHEMISTRY_CPOSS\Lactides\CrystalOptimizer | dfA2698 | 0.449 | PBE0/6-31G(d,p) | 0 |  | This is the DMAflex intra_molecular energy penalty. It is with respect to opt. | A2698 | P-1 | 4 | 9.0959 | 8.9351 | 10.0245 | 79.303 | 86.19 | 110.848 | LATT 1 | 1.2931 | 0.6629 |  | -77.02 | -100.58 | -76.571 | 0 | 0 | 0 | 1 |  | 0 |  | 0 | CrystalOptimizer PBE1PBE/6-31G(d,p) intramolecular + GDMA2.2(PBE1PBE/6-31G(d,p)) DMA + FIT
BICVIS | C6 H8 O4 | 10 | DD,LL-lactide | rac-3,6-dimethyl-1,4-dioxane-2,5-dione |  | BICVIS, NAHNOZ01, TOFTIV, BEYDEO01 | Study_ID=20, CrystalOptimizer (2.3), DMACRYS (2.0.8) | Rebecca Hylton | 2014 | Buchholz HK, Hylton RK, Brandenburg JG, Seidel-Morgenstern A, Lorenz H, Stein M, Price SL, Cryst Growth Des 2017, 17 (9) | \CHEMISTRY_CPOSS\Lactides\CrystalOptimizer | dfA324 | 1.935 | PBE0/6-31G(d,p) | 0 |  | This is the DMAflex intra_molecular energy penalty. It is with respect to opt. | A324 | P21/c | 4 | 6.6483 | 7.2763 | 15.8165 | 90 | 67.838 | 90 | LATT 1; SYMM -X , +Y +1/2, -Z +1/2 | 1.351 | 0.695 |  | -78.5 | -54.64 | -76.565 | 0 | 0 | 0 | 1 |  | 0 |  | 0 | CrystalOptimizer PBE1PBE/6-31G(d,p) intramolecular + GDMA2.2(PBE1PBE/6-31G(d,p)) DMA + FIT
BICVIS | C6 H8 O4 | 10 | DD,LL-lactide | rac-3,6-dimethyl-1,4-dioxane-2,5-dione |  | BICVIS, NAHNOZ01, TOFTIV, BEYDEO01 | Study_ID=20, CrystalOptimizer (2.3), DMACRYS (2.0.8) | Rebecca Hylton | 2014 | Buchholz HK, Hylton RK, Brandenburg JG, Seidel-Morgenstern A, Lorenz H, Stein M, Price SL, Cryst Growth Des 2017, 17 (9) | \CHEMISTRY_CPOSS\Lactides\CrystalOptimizer | dfA558 | 0.462 | PBE0/6-31G(d,p) | 0 |  | This is the DMAflex intra_molecular energy penalty. It is with respect to opt. | A558 | C2/c | 4 | 17.0381 | 5.1495 | 18.1714 | 90 | 70.744 | 90 | LATT 7; SYMM -X , +Y , -Z +1/2 | 1.2721 | 0.6503 |  | -77.02 | -50.13 | -76.558 | 0 | 0 | 0 | 1 |  | 0 |  | 0 | CrystalOptimizer PBE1PBE/6-31G(d,p) intramolecular + GDMA2.2(PBE1PBE/6-31G(d,p)) DMA + FIT
BICVIS | C6 H8 O4 | 10 | DD,LL-lactide | rac-3,6-dimethyl-1,4-dioxane-2,5-dione |  | BICVIS, NAHNOZ01, TOFTIV, BEYDEO01 | Study_ID=20, CrystalOptimizer (2.3), DMACRYS (2.0.8) | Rebecca Hylton | 2014 | Buchholz HK, Hylton RK, Brandenburg JG, Seidel-Morgenstern A, Lorenz H, Stein M, Price SL, Cryst Growth Des 2017, 17 (9) | \CHEMISTRY_CPOSS\Lactides\CrystalOptimizer | dfA2251 | 3.012 | PBE0/6-31G(d,p) | 0 |  | This is the DMAflex intra_molecular energy penalty. It is with respect to opt. | A2251 | P21 | 2 | 6.3421 | 14.0104 | 4.7084 | 90 | 58.886 | 90 | LATT -1; SYMM -X , +Y +1/2, -Z | 1.3363 | 0.684 |  | -79.57 | -51.43 | -76.558 | 0 | 0 | 0 | 1 |  | 0 |  | 0 | CrystalOptimizer PBE1PBE/6-31G(d,p) intramolecular + GDMA2.2(PBE1PBE/6-31G(d,p)) DMA + FIT
BICVIS | C6 H8 O4 | 10 | DD,LL-lactide | rac-3,6-dimethyl-1,4-dioxane-2,5-dione |  | BICVIS, NAHNOZ01, TOFTIV, BEYDEO01 | Study_ID=20, CrystalOptimizer (2.3), DMACRYS (2.0.8) | Rebecca Hylton | 2014 | Buchholz HK, Hylton RK, Brandenburg JG, Seidel-Morgenstern A, Lorenz H, Stein M, Price SL, Cryst Growth Des 2017, 17 (9) | \CHEMISTRY_CPOSS\Lactides\CrystalOptimizer | dfA922 | 1.55 | PBE0/6-31G(d,p) | 0 |  | This is the DMAflex intra_molecular energy penalty. It is with respect to opt. | A922 | Pbcn | 8 | 6.3822 | 9.2151 | 25.488 | 90 | 90 | 90 | LATT 1; SYMM +X +1/2, -Y +1/2, -Z ; SYMM -X , +Y , -Z +1/2; SYMM -X +1/2, -Y +1/2, +Z +1/2 | 1.2772 | 0.6524 |  | -78.09 | -45.8 | -76.54 | 0 | 0 | 0 | 1 |  | 0 |  | 0 | CrystalOptimizer PBE1PBE/6-31G(d,p) intramolecular + GDMA2.2(PBE1PBE/6-31G(d,p)) DMA + FIT
BICVIS | C6 H8 O4 | 10 | DD,LL-lactide | rac-3,6-dimethyl-1,4-dioxane-2,5-dione |  | BICVIS, NAHNOZ01, TOFTIV, BEYDEO01 | Study_ID=20, CrystalOptimizer (2.3), DMACRYS (2.0.8) | Rebecca Hylton | 2014 | Buchholz HK, Hylton RK, Brandenburg JG, Seidel-Morgenstern A, Lorenz H, Stein M, Price SL, Cryst Growth Des 2017, 17 (9) | \CHEMISTRY_CPOSS\Lactides\CrystalOptimizer | dfA431 | 0.499 | PBE0/6-31G(d,p) | 0 |  | This is the DMAflex intra_molecular energy penalty. It is with respect to opt. | A431 | P21/n | 4 | 9.3775 | 8.9802 | 8.8185 | 90 | 86.943 | 90 | LATT 1; SYMM -X +1/2, +Y +1/2, -Z +1/2 | 1.2909 | 0.6611 |  | -77.02 | -49.27 | -76.521 | 0 | 0 | 0 | 1 |  | 0 |  | 0 | CrystalOptimizer PBE1PBE/6-31G(d,p) intramolecular + GDMA2.2(PBE1PBE/6-31G(d,p)) DMA + FIT
BICVIS | C6 H8 O4 | 10 | DD,LL-lactide | rac-3,6-dimethyl-1,4-dioxane-2,5-dione |  | BICVIS, NAHNOZ01, TOFTIV, BEYDEO01 | Study_ID=20, CrystalOptimizer (2.3), DMACRYS (2.0.8) | Rebecca Hylton | 2014 | Buchholz HK, Hylton RK, Brandenburg JG, Seidel-Morgenstern A, Lorenz H, Stein M, Price SL, Cryst Growth Des 2017, 17 (9) | \CHEMISTRY_CPOSS\Lactides\CrystalOptimizer | dfA676 | 0.855 | PBE0/6-31G(d,p) | 0 |  | This is the DMAflex intra_molecular energy penalty. It is with respect to opt. | A676 | P43212 | 8 | 6.4558 | 6.4558 | 35.1224 | 90 | 90 | 90 | LATT -1; SYMM -Y +1/2, +X +1/2, +Z +3/4; SYMM +Y +1/2, -X +1/2, +Z +1/4; SYMM +X +1/2, -Y +1/2, -Z +1/4; SYMM -X +1/2, +Y +1/2, -Z +3/4; SYMM -X , -Y , +Z +1/2; SYMM +Y , +X , -Z ; SYMM -Y , -X , -Z +1/2 | 1.308 | 0.6709 |  | -77.32 | -50.87 | -76.465 | 0 | 0 | 0 | 1 |  | 0 |  | 0 | CrystalOptimizer PBE1PBE/6-31G(d,p) intramolecular + GDMA2.2(PBE1PBE/6-31G(d,p)) DMA + FIT
BICVIS | C6 H8 O4 | 10 | DD,LL-lactide | rac-3,6-dimethyl-1,4-dioxane-2,5-dione |  | BICVIS, NAHNOZ01, TOFTIV, BEYDEO01 | Study_ID=20, CrystalOptimizer (2.3), DMACRYS (2.0.8) | Rebecca Hylton | 2014 | Buchholz HK, Hylton RK, Brandenburg JG, Seidel-Morgenstern A, Lorenz H, Stein M, Price SL, Cryst Growth Des 2017, 17 (9) | \CHEMISTRY_CPOSS\Lactides\CrystalOptimizer | dfA1219 | 2.489 | PBE0/6-31G(d,p) | 0 |  | This is the DMAflex intra_molecular energy penalty. It is with respect to opt. | A1219 | I41/a | 8 | 17.4311 | 17.4311 | 10.0957 | 90 | 90 | 90 | LATT 2; SYMM -Y -1/4, +X +1/4, +Z +1/4; SYMM +Y +1/4, -X +1/4, +Z +1/4; SYMM -X , -Y +1/2, +Z | 1.2483 | 0.639 |  | -78.9 | -48.44 | -76.411 | 0 | 0 | 0 | 1 |  | 0 |  | 0 | CrystalOptimizer PBE1PBE/6-31G(d,p) intramolecular + GDMA2.2(PBE1PBE/6-31G(d,p)) DMA + FIT
BICVIS | C6 H8 O4 | 10 | DD,LL-lactide | rac-3,6-dimethyl-1,4-dioxane-2,5-dione |  | BICVIS, NAHNOZ01, TOFTIV, BEYDEO01 | Study_ID=20, CrystalOptimizer (2.3), DMACRYS (2.0.8) | Rebecca Hylton | 2014 | Buchholz HK, Hylton RK, Brandenburg JG, Seidel-Morgenstern A, Lorenz H, Stein M, Price SL, Cryst Growth Des 2017, 17 (9) | \CHEMISTRY_CPOSS\Lactides\CrystalOptimizer | dfA3786 | 3.586 | PBE0/6-31G(d,p) | 0 |  | This is the DMAflex intra_molecular energy penalty. It is with respect to opt. | A3786 | P21/c | 4 | 6.6279 | 4.7369 | 23.0863 | 90 | 89.814 | 90 | LATT 1; SYMM -X , +Y +1/2, -Z +1/2 | 1.3208 | 0.6769 |  | -79.97 | -49.05 | -76.384 | 0 | 0 | 0 | 1 |  | 0 |  | 0 | CrystalOptimizer PBE1PBE/6-31G(d,p) intramolecular + GDMA2.2(PBE1PBE/6-31G(d,p)) DMA + FIT
BICVIS | C6 H8 O4 | 10 | DD,LL-lactide | rac-3,6-dimethyl-1,4-dioxane-2,5-dione |  | BICVIS, NAHNOZ01, TOFTIV, BEYDEO01 | Study_ID=20, CrystalOptimizer (2.3), DMACRYS (2.0.8) | Rebecca Hylton | 2014 | Buchholz HK, Hylton RK, Brandenburg JG, Seidel-Morgenstern A, Lorenz H, Stein M, Price SL, Cryst Growth Des 2017, 17 (9) | \CHEMISTRY_CPOSS\Lactides\CrystalOptimizer | dfA857 | 1.701 | PBE0/6-31G(d,p) | 0 |  | This is the DMAflex intra_molecular energy penalty. It is with respect to opt. | A857 | P212121 | 4 | 11.1489 | 11.3765 | 5.537 | 90 | 90 | 90 | LATT -1; SYMM +X +1/2, -Y +1/2, -Z ; SYMM -X , +Y +1/2, -Z +1/2; SYMM -X +1/2, -Y , +Z +1/2 | 1.3631 | 0.6999 |  | -78.08 | -53.43 | -76.379 | 0 | 0 | 0 | 1 |  | 0 |  | 0 | CrystalOptimizer PBE1PBE/6-31G(d,p) intramolecular + GDMA2.2(PBE1PBE/6-31G(d,p)) DMA + FIT
BICVIS | C6 H8 O4 | 10 | DD,LL-lactide | rac-3,6-dimethyl-1,4-dioxane-2,5-dione |  | BICVIS, NAHNOZ01, TOFTIV, BEYDEO01 | Study_ID=20, CrystalOptimizer (2.3), DMACRYS (2.0.8) | Rebecca Hylton | 2014 | Buchholz HK, Hylton RK, Brandenburg JG, Seidel-Morgenstern A, Lorenz H, Stein M, Price SL, Cryst Growth Des 2017, 17 (9) | \CHEMISTRY_CPOSS\Lactides\CrystalOptimizer | dfA2227 | 2.378 | PBE0/6-31G(d,p) | 0 |  | This is the DMAflex intra_molecular energy penalty. It is with respect to opt. | A2227 | P2/c | 4 | 6.747 | 8.8545 | 11.6618 | 90 | 86.479 | 90 | LATT 1; SYMM -X , +Y , -Z +1/2 | 1.3767 | 0.7053 |  | -78.74 | -56.42 | -76.362 | 0 | 0 | 0 | 1 |  | 0 |  | 0 | CrystalOptimizer PBE1PBE/6-31G(d,p) intramolecular + GDMA2.2(PBE1PBE/6-31G(d,p)) DMA + FIT
BICVIS | C6 H8 O4 | 10 | DD,LL-lactide | rac-3,6-dimethyl-1,4-dioxane-2,5-dione |  | BICVIS, NAHNOZ01, TOFTIV, BEYDEO01 | Study_ID=20, CrystalOptimizer (2.3), DMACRYS (2.0.8) | Rebecca Hylton | 2014 | Buchholz HK, Hylton RK, Brandenburg JG, Seidel-Morgenstern A, Lorenz H, Stein M, Price SL, Cryst Growth Des 2017, 17 (9) | \CHEMISTRY_CPOSS\Lactides\CrystalOptimizer | dfA5091 | 0.682 | PBE0/6-31G(d,p) | 0 |  | This is the DMAflex intra_molecular energy penalty. It is with respect to opt. | A5091 | Pn21a | 8 | 11.726 | 13.7936 | 9.3513 | 90 | 90 | 90 | LATT -1; SYMM -X , +Y +1/2, -Z ; SYMM -X +1/2, +Y +1/2, +Z +1/2; SYMM +X +1/2, +Y , -Z +1/2 | 1.2658 | 0.6508 |  | -77.04 | -95.15 | -76.358 | 0 | 0 | 0 | 1 |  | 0 |  | 0 | CrystalOptimizer PBE1PBE/6-31G(d,p) intramolecular + GDMA2.2(PBE1PBE/6-31G(d,p)) DMA + FIT
BICVIS | C6 H8 O4 | 10 | DD,LL-lactide | rac-3,6-dimethyl-1,4-dioxane-2,5-dione |  | BICVIS, NAHNOZ01, TOFTIV, BEYDEO01 | Study_ID=20, CrystalOptimizer (2.3), DMACRYS (2.0.8) | Rebecca Hylton | 2014 | Buchholz HK, Hylton RK, Brandenburg JG, Seidel-Morgenstern A, Lorenz H, Stein M, Price SL, Cryst Growth Des 2017, 17 (9) | \CHEMISTRY_CPOSS\Lactides\CrystalOptimizer | dfA2111 | 0.711 | PBE0/6-31G(d,p) | 0 |  | This is the DMAflex intra_molecular energy penalty. It is with respect to opt. | A2111 | C2/c | 4 | 17.4791 | 5.1715 | 16.0389 | 90 | 82.824 | 90 | LATT 7; SYMM -X , +Y , -Z +1/2 | 1.331 | 0.6795 |  | -77.05 | -53.93 | -76.339 | 0 | 0 | 0 | 1 |  | 0 |  | 0 | CrystalOptimizer PBE1PBE/6-31G(d,p) intramolecular + GDMA2.2(PBE1PBE/6-31G(d,p)) DMA + FIT
BICVIS | C6 H8 O4 | 10 | DD,LL-lactide | rac-3,6-dimethyl-1,4-dioxane-2,5-dione |  | BICVIS, NAHNOZ01, TOFTIV, BEYDEO01 | Study_ID=20, CrystalOptimizer (2.3), DMACRYS (2.0.8) | Rebecca Hylton | 2014 | Buchholz HK, Hylton RK, Brandenburg JG, Seidel-Morgenstern A, Lorenz H, Stein M, Price SL, Cryst Growth Des 2017, 17 (9) | \CHEMISTRY_CPOSS\Lactides\CrystalOptimizer | dfA877 | 1.506 | PBE0/6-31G(d,p) | 0 |  | This is the DMAflex intra_molecular energy penalty. It is with respect to opt. | A877 | P21/c | 4 | 8.0027 | 10.8332 | 9.446 | 90 | 61.301 | 90 | LATT 1; SYMM -X , +Y +1/2, -Z +1/2 | 1.3327 | 0.6861 |  | -77.83 | -52 | -76.324 | 0 | 0 | 0 | 1 |  | 0 |  | 0 | CrystalOptimizer PBE1PBE/6-31G(d,p) intramolecular + GDMA2.2(PBE1PBE/6-31G(d,p)) DMA + FIT
BICVIS | C6 H8 O4 | 10 | DD,LL-lactide | rac-3,6-dimethyl-1,4-dioxane-2,5-dione |  | BICVIS, NAHNOZ01, TOFTIV, BEYDEO01 | Study_ID=20, CrystalOptimizer (2.3), DMACRYS (2.0.8) | Rebecca Hylton | 2014 | Buchholz HK, Hylton RK, Brandenburg JG, Seidel-Morgenstern A, Lorenz H, Stein M, Price SL, Cryst Growth Des 2017, 17 (9) | \CHEMISTRY_CPOSS\Lactides\CrystalOptimizer | dfA3406 | 5.79 | PBE0/6-31G(d,p) | 0 |  | This is the DMAflex intra_molecular energy penalty. It is with respect to opt. | A3406 | P21/c | 4 | 4.5346 | 18.0527 | 8.6194 | 90 | 79.993 | 90 | LATT 1; SYMM -X , +Y +1/2, -Z +1/2 | 1.3777 | 0.7056 |  | -82.11 | -55.63 | -76.32 | 0 | 0 | 0 | 1 |  | 0 |  | 0 | CrystalOptimizer PBE1PBE/6-31G(d,p) intramolecular + GDMA2.2(PBE1PBE/6-31G(d,p)) DMA + FIT
BICVIS | C6 H8 O4 | 10 | DD,LL-lactide | rac-3,6-dimethyl-1,4-dioxane-2,5-dione |  | BICVIS, NAHNOZ01, TOFTIV, BEYDEO01 | Study_ID=20, CrystalOptimizer (2.3), DMACRYS (2.0.8) | Rebecca Hylton | 2014 | Buchholz HK, Hylton RK, Brandenburg JG, Seidel-Morgenstern A, Lorenz H, Stein M, Price SL, Cryst Growth Des 2017, 17 (9) | \CHEMISTRY_CPOSS\Lactides\CrystalOptimizer | dfA1390 | 0.635 | PBE0/6-31G(d,p) | 0 |  | This is the DMAflex intra_molecular energy penalty. It is with respect to opt. | A1390 | C2/c | 4 | 33.1463 | 5.2097 | 9.1716 | 90 | 68.862 | 90 | LATT 7; SYMM -X , +Y , -Z +1/2 | 1.2961 | 0.6649 |  | -76.95 | -46.85 | -76.315 | 0 | 0 | 0 | 1 |  | 0 |  | 0 | CrystalOptimizer PBE1PBE/6-31G(d,p) intramolecular + GDMA2.2(PBE1PBE/6-31G(d,p)) DMA + FIT
BICVIS | C6 H8 O4 | 10 | DD,LL-lactide | rac-3,6-dimethyl-1,4-dioxane-2,5-dione |  | BICVIS, NAHNOZ01, TOFTIV, BEYDEO01 | Study_ID=20, CrystalOptimizer (2.3), DMACRYS (2.0.8) | Rebecca Hylton | 2014 | Buchholz HK, Hylton RK, Brandenburg JG, Seidel-Morgenstern A, Lorenz H, Stein M, Price SL, Cryst Growth Des 2017, 17 (9) | \CHEMISTRY_CPOSS\Lactides\CrystalOptimizer | dfA2951 | 7.169 | PBE0/6-31G(d,p) | 0 |  | This is the DMAflex intra_molecular energy penalty. It is with respect to opt. | A2951 | P21/c | 4 | 13.4752 | 4.6862 | 13.5521 | 90 | 123.271 | 90 | LATT 1; SYMM -X , +Y +1/2, -Z +1/2 | 1.3379 | 0.6854 |  | -83.45 | -51.17 | -76.281 | 0 | 0 | 0 | 1 |  | 0 |  | 0 | CrystalOptimizer PBE1PBE/6-31G(d,p) intramolecular + GDMA2.2(PBE1PBE/6-31G(d,p)) DMA + FIT
BICVIS | C6 H8 O4 | 10 | DD,LL-lactide | rac-3,6-dimethyl-1,4-dioxane-2,5-dione |  | BICVIS, NAHNOZ01, TOFTIV, BEYDEO01 | Study_ID=20, CrystalOptimizer (2.3), DMACRYS (2.0.8) | Rebecca Hylton | 2014 | Buchholz HK, Hylton RK, Brandenburg JG, Seidel-Morgenstern A, Lorenz H, Stein M, Price SL, Cryst Growth Des 2017, 17 (9) | \CHEMISTRY_CPOSS\Lactides\CrystalOptimizer | dfA2391 | 2.207 | PBE0/6-31G(d,p) | 0 |  | This is the DMAflex intra_molecular energy penalty. It is with respect to opt. | A2391 | P41212 | 8 | 6.3917 | 6.3917 | 34.6463 | 90 | 90 | 90 | LATT -1; SYMM -Y +1/2, +X +1/2, +Z +1/4; SYMM +Y +1/2, -X +1/2, +Z +3/4; SYMM +X +1/2, -Y +1/2, -Z +3/4; SYMM -X +1/2, +Y +1/2, -Z +1/4; SYMM -X , -Y , +Z +1/2; SYMM +Y , +X , -Z ; SYMM -Y , -X , -Z +1/2 | 1.3527 | 0.6945 |  | -78.48 | -53.11 | -76.273 | 0 | 0 | 0 | 1 |  | 0 |  | 0 | CrystalOptimizer PBE1PBE/6-31G(d,p) intramolecular + GDMA2.2(PBE1PBE/6-31G(d,p)) DMA + FIT
BICVIS | C6 H8 O4 | 10 | DD,LL-lactide | rac-3,6-dimethyl-1,4-dioxane-2,5-dione |  | BICVIS, NAHNOZ01, TOFTIV, BEYDEO01 | Study_ID=20, CrystalOptimizer (2.3), DMACRYS (2.0.8) | Rebecca Hylton | 2014 | Buchholz HK, Hylton RK, Brandenburg JG, Seidel-Morgenstern A, Lorenz H, Stein M, Price SL, Cryst Growth Des 2017, 17 (9) | \CHEMISTRY_CPOSS\Lactides\CrystalOptimizer | dfA668 | 1.092 | PBE0/6-31G(d,p) | 0 |  | This is the DMAflex intra_molecular energy penalty. It is with respect to opt. | A668 | Fdd2 | 4 | 19.2281 | 23.3162 | 6.424 | 90 | 90 | 90 | LATT -4; SYMM -X , -Y , +Z ; SYMM -X +1/4, +Y +1/4, +Z +1/4; SYMM +X +1/4, -Y +1/4, +Z +1/4 | 1.3296 | 0.682 |  | -77.36 | -52.62 | -76.268 | 0 | 0 | 0 | 1 |  | 0 |  | 0 | CrystalOptimizer PBE1PBE/6-31G(d,p) intramolecular + GDMA2.2(PBE1PBE/6-31G(d,p)) DMA + FIT
BICVIS | C6 H8 O4 | 10 | DD,LL-lactide | rac-3,6-dimethyl-1,4-dioxane-2,5-dione |  | BICVIS, NAHNOZ01, TOFTIV, BEYDEO01 | Study_ID=20, CrystalOptimizer (2.3), DMACRYS (2.0.8) | Rebecca Hylton | 2014 | Buchholz HK, Hylton RK, Brandenburg JG, Seidel-Morgenstern A, Lorenz H, Stein M, Price SL, Cryst Growth Des 2017, 17 (9) | \CHEMISTRY_CPOSS\Lactides\CrystalOptimizer | dfA845 | 1.183 | PBE0/6-31G(d,p) | 0 |  | This is the DMAflex intra_molecular energy penalty. It is with respect to opt. | A845 | R-3 | 6 | 17.0926 | 17.0926 | 12.9558 | 90 | 90 | 120 | LATT 3; SYMM -Y , +X -Y , +Z ; SYMM -X +Y , -X , +Z | 1.3142 | 0.6718 |  | -77.45 | -53.11 | -76.267 | 0 | 0 | 0 | 1 |  | 0 |  | 0 | CrystalOptimizer PBE1PBE/6-31G(d,p) intramolecular + GDMA2.2(PBE1PBE/6-31G(d,p)) DMA + FIT
BICVIS | C6 H8 O4 | 10 | DD,LL-lactide | rac-3,6-dimethyl-1,4-dioxane-2,5-dione |  | BICVIS, NAHNOZ01, TOFTIV, BEYDEO01 | Study_ID=20, CrystalOptimizer (2.3), DMACRYS (2.0.8) | Rebecca Hylton | 2014 | Buchholz HK, Hylton RK, Brandenburg JG, Seidel-Morgenstern A, Lorenz H, Stein M, Price SL, Cryst Growth Des 2017, 17 (9) | \CHEMISTRY_CPOSS\Lactides\CrystalOptimizer | dfA855 | 1.275 | PBE0/6-31G(d,p) | 0 |  | This is the DMAflex intra_molecular energy penalty. It is with respect to opt. | A855 | P21/c | 4 | 9.525 | 6.2915 | 13.0013 | 90 | 66.079 | 90 | LATT 1; SYMM -X , +Y +1/2, -Z +1/2 | 1.3441 | 0.6908 |  | -77.54 | -53.63 | -76.265 | 0 | 0 | 0 | 1 |  | 0 |  | 0 | CrystalOptimizer PBE1PBE/6-31G(d,p) intramolecular + GDMA2.2(PBE1PBE/6-31G(d,p)) DMA + FIT
BICVIS | C6 H8 O4 | 10 | DD,LL-lactide | rac-3,6-dimethyl-1,4-dioxane-2,5-dione |  | BICVIS, NAHNOZ01, TOFTIV, BEYDEO01 | Study_ID=20, CrystalOptimizer (2.3), DMACRYS (2.0.8) | Rebecca Hylton | 2014 | Buchholz HK, Hylton RK, Brandenburg JG, Seidel-Morgenstern A, Lorenz H, Stein M, Price SL, Cryst Growth Des 2017, 17 (9) | \CHEMISTRY_CPOSS\Lactides\CrystalOptimizer | dfA2152 | 3.297 | PBE0/6-31G(d,p) | 0 |  | This is the DMAflex intra_molecular energy penalty. It is with respect to opt. | A2152 | Pca21 | 4 | 15.3506 | 5.3528 | 8.5377 | 90 | 90 | 90 | LATT -1; SYMM -X , -Y , +Z +1/2; SYMM -X +1/2, +Y , +Z +1/2; SYMM +X +1/2, -Y , +Z | 1.3646 | 0.7043 |  | -79.56 | -53.51 | -76.263 | 0 | 0 | 0 | 1 |  | 0 |  | 0 | CrystalOptimizer PBE1PBE/6-31G(d,p) intramolecular + GDMA2.2(PBE1PBE/6-31G(d,p)) DMA + FIT
BICVIS | C6 H8 O4 | 10 | DD,LL-lactide | rac-3,6-dimethyl-1,4-dioxane-2,5-dione |  | BICVIS, NAHNOZ01, TOFTIV, BEYDEO01 | Study_ID=20, CrystalOptimizer (2.3), DMACRYS (2.0.8) | Rebecca Hylton | 2014 | Buchholz HK, Hylton RK, Brandenburg JG, Seidel-Morgenstern A, Lorenz H, Stein M, Price SL, Cryst Growth Des 2017, 17 (9) | \CHEMISTRY_CPOSS\Lactides\CrystalOptimizer | dfA434 | 0.774 | PBE0/6-31G(d,p) | 0 |  | This is the DMAflex intra_molecular energy penalty. It is with respect to opt. | A434 | Aba2 | 4 | 7.3675 | 24.3641 | 7.8048 | 90 | 90 | 90 | LATT -5; SYMM -X , -Y , +Z ; SYMM -X +1/2, +Y +1/2, +Z ; SYMM +X +1/2, -Y +1/2, +Z | 1.3666 | 0.7022 |  | -77.03 | -54.82 | -76.256 | 0 | 0 | 0 | 1 |  | 0 |  | 0 | CrystalOptimizer PBE1PBE/6-31G(d,p) intramolecular + GDMA2.2(PBE1PBE/6-31G(d,p)) DMA + FIT
BICVIS | C6 H8 O4 | 10 | DD,LL-lactide | rac-3,6-dimethyl-1,4-dioxane-2,5-dione |  | BICVIS, NAHNOZ01, TOFTIV, BEYDEO01 | Study_ID=20, CrystalOptimizer (2.3), DMACRYS (2.0.8) | Rebecca Hylton | 2014 | Buchholz HK, Hylton RK, Brandenburg JG, Seidel-Morgenstern A, Lorenz H, Stein M, Price SL, Cryst Growth Des 2017, 17 (9) | \CHEMISTRY_CPOSS\Lactides\CrystalOptimizer | dfA1257 | 1.396 | PBE0/6-31G(d,p) | 0 |  | This is the DMAflex intra_molecular energy penalty. It is with respect to opt. | A1257 | Pca21 | 4 | 16.8154 | 5.0141 | 8.7803 | 90 | 90 | 90 | LATT -1; SYMM -X , -Y , +Z +1/2; SYMM -X +1/2, +Y , +Z +1/2; SYMM +X +1/2, -Y , +Z | 1.2931 | 0.6616 |  | -77.64 | -48.31 | -76.244 | 0 | 0 | 0 | 1 |  | 0 |  | 0 | CrystalOptimizer PBE1PBE/6-31G(d,p) intramolecular + GDMA2.2(PBE1PBE/6-31G(d,p)) DMA + FIT
BICVIS | C6 H8 O4 | 10 | DD,LL-lactide | rac-3,6-dimethyl-1,4-dioxane-2,5-dione |  | BICVIS, NAHNOZ01, TOFTIV, BEYDEO01 | Study_ID=20, CrystalOptimizer (2.3), DMACRYS (2.0.8) | Rebecca Hylton | 2014 | Buchholz HK, Hylton RK, Brandenburg JG, Seidel-Morgenstern A, Lorenz H, Stein M, Price SL, Cryst Growth Des 2017, 17 (9) | \CHEMISTRY_CPOSS\Lactides\CrystalOptimizer | dfA557 | 0.777 | PBE0/6-31G(d,p) | 0 |  | This is the DMAflex intra_molecular energy penalty. It is with respect to opt. | A557 | P-421c | 8 | 9.6371 | 9.6371 | 16.2692 | 90 | 90 | 90 | LATT -1; SYMM +X +1/2, -Y +1/2, -Z +1/2; SYMM -X +1/2, +Y +1/2, -Z +1/2; SYMM -X , -Y , +Z ; SYMM +Y , -X , -Z ; SYMM -Y +1/2, -X +1/2, +Z +1/2; SYMM +Y +1/2, +X +1/2, +Z +1/2; SYMM -Y , +X , -Z | 1.2671 | 0.6459 |  | -77.01 | -46.19 | -76.233 | 0 | 0 | 0 | 1 |  | 0 |  | 0 | CrystalOptimizer PBE1PBE/6-31G(d,p) intramolecular + GDMA2.2(PBE1PBE/6-31G(d,p)) DMA + FIT
BICVIS | C6 H8 O4 | 10 | DD,LL-lactide | rac-3,6-dimethyl-1,4-dioxane-2,5-dione |  | BICVIS, NAHNOZ01, TOFTIV, BEYDEO01 | Study_ID=20, CrystalOptimizer (2.3), DMACRYS (2.0.8) | Rebecca Hylton | 2014 | Buchholz HK, Hylton RK, Brandenburg JG, Seidel-Morgenstern A, Lorenz H, Stein M, Price SL, Cryst Growth Des 2017, 17 (9) | \CHEMISTRY_CPOSS\Lactides\CrystalOptimizer | dfA4175 | 2.845 | PBE0/6-31G(d,p) | 0 |  | This is the DMAflex intra_molecular energy penalty. It is with respect to opt. | A4175 | P2/c | 4 | 5.5854 | 8.922 | 14.4607 | 90 | 91.311 | 90 | LATT 1; SYMM -X , +Y , -Z +1/2 | 1.3288 | 0.6782 |  | -79.04 | -52.14 | -76.195 | 0 | 0 | 0 | 1 |  | 0 |  | 0 | CrystalOptimizer PBE1PBE/6-31G(d,p) intramolecular + GDMA2.2(PBE1PBE/6-31G(d,p)) DMA + FIT
BICVIS | C6 H8 O4 | 10 | DD,LL-lactide | rac-3,6-dimethyl-1,4-dioxane-2,5-dione |  | BICVIS, NAHNOZ01, TOFTIV, BEYDEO01 | Study_ID=20, CrystalOptimizer (2.3), DMACRYS (2.0.8) | Rebecca Hylton | 2014 | Buchholz HK, Hylton RK, Brandenburg JG, Seidel-Morgenstern A, Lorenz H, Stein M, Price SL, Cryst Growth Des 2017, 17 (9) | \CHEMISTRY_CPOSS\Lactides\CrystalOptimizer | dfA3514 | 3.778 | PBE0/6-31G(d,p) | 0 |  | This is the DMAflex intra_molecular energy penalty. It is with respect to opt. | A3514 | P212121 | 4 | 22.8438 | 4.7297 | 6.6395 | 90 | 90 | 90 | LATT -1; SYMM +X +1/2, -Y +1/2, -Z ; SYMM -X , +Y +1/2, -Z +1/2; SYMM -X +1/2, -Y , +Z +1/2 | 1.3345 | 0.6828 |  | -79.97 | -50.8 | -76.192 | 0 | 0 | 0 | 1 |  | 0 |  | 0 | CrystalOptimizer PBE1PBE/6-31G(d,p) intramolecular + GDMA2.2(PBE1PBE/6-31G(d,p)) DMA + FIT
BICVIS | C6 H8 O4 | 10 | DD,LL-lactide | rac-3,6-dimethyl-1,4-dioxane-2,5-dione |  | BICVIS, NAHNOZ01, TOFTIV, BEYDEO01 | Study_ID=20, CrystalOptimizer (2.3), DMACRYS (2.0.8) | Rebecca Hylton | 2014 | Buchholz HK, Hylton RK, Brandenburg JG, Seidel-Morgenstern A, Lorenz H, Stein M, Price SL, Cryst Growth Des 2017, 17 (9) | \CHEMISTRY_CPOSS\Lactides\CrystalOptimizer | dfA5211 | 1.749 | PBE0/6-31G(d,p) | 0 |  | This is the DMAflex intra_molecular energy penalty. It is with respect to opt. | A5211 | Pbcn | 8 | 17.6228 | 9.2333 | 8.7054 | 90 | 90 | 90 | LATT 1; SYMM +X +1/2, -Y +1/2, -Z ; SYMM -X , +Y , -Z +1/2; SYMM -X +1/2, -Y +1/2, +Z +1/2 | 1.3516 | 0.6901 |  | -77.94 | -54.32 | -76.191 | 0 | 0 | 0 | 1 |  | 0 |  | 0 | CrystalOptimizer PBE1PBE/6-31G(d,p) intramolecular + GDMA2.2(PBE1PBE/6-31G(d,p)) DMA + FIT
BICVIS | C6 H8 O4 | 10 | DD,LL-lactide | rac-3,6-dimethyl-1,4-dioxane-2,5-dione |  | BICVIS, NAHNOZ01, TOFTIV, BEYDEO01 | Study_ID=20, CrystalOptimizer (2.3), DMACRYS (2.0.8) | Rebecca Hylton | 2014 | Buchholz HK, Hylton RK, Brandenburg JG, Seidel-Morgenstern A, Lorenz H, Stein M, Price SL, Cryst Growth Des 2017, 17 (9) | \CHEMISTRY_CPOSS\Lactides\CrystalOptimizer | dfA3423 | 2.758 | PBE0/6-31G(d,p) | 0 |  | This is the DMAflex intra_molecular energy penalty. It is with respect to opt. | A3423 | P21212 | 4 | 16.3364 | 6.9106 | 6.2882 | 90 | 90 | 90 | LATT -1; SYMM +X +1/2, -Y +1/2, -Z ; SYMM -X +1/2, +Y +1/2, -Z ; SYMM -X , -Y , +Z | 1.3485 | 0.6892 |  | -78.94 | -54.03 | -76.182 | 0 | 0 | 0 | 1 |  | 0 |  | 0 | CrystalOptimizer PBE1PBE/6-31G(d,p) intramolecular + GDMA2.2(PBE1PBE/6-31G(d,p)) DMA + FIT
BICVIS | C6 H8 O4 | 10 | DD,LL-lactide | rac-3,6-dimethyl-1,4-dioxane-2,5-dione |  | BICVIS, NAHNOZ01, TOFTIV, BEYDEO01 | Study_ID=20, CrystalOptimizer (2.3), DMACRYS (2.0.8) | Rebecca Hylton | 2014 | Buchholz HK, Hylton RK, Brandenburg JG, Seidel-Morgenstern A, Lorenz H, Stein M, Price SL, Cryst Growth Des 2017, 17 (9) | \CHEMISTRY_CPOSS\Lactides\CrystalOptimizer | dfA741 | 1.62 | PBE0/6-31G(d,p) | 0 |  | This is the DMAflex intra_molecular energy penalty. It is with respect to opt. | A741 | P21 | 2 | 7.7634 | 5.2657 | 8.7003 | 90 | 83.925 | 90 | LATT -1; SYMM -X , +Y +1/2, -Z | 1.3534 | 0.6915 |  | -77.79 | -53.61 | -76.17 | 0 | 0 | 0 | 1 |  | 0 |  | 0 | CrystalOptimizer PBE1PBE/6-31G(d,p) intramolecular + GDMA2.2(PBE1PBE/6-31G(d,p)) DMA + FIT
BICVIS | C6 H8 O4 | 10 | DD,LL-lactide | rac-3,6-dimethyl-1,4-dioxane-2,5-dione |  | BICVIS, NAHNOZ01, TOFTIV, BEYDEO01 | Study_ID=20, CrystalOptimizer (2.3), DMACRYS (2.0.8) | Rebecca Hylton | 2014 | Buchholz HK, Hylton RK, Brandenburg JG, Seidel-Morgenstern A, Lorenz H, Stein M, Price SL, Cryst Growth Des 2017, 17 (9) | \CHEMISTRY_CPOSS\Lactides\CrystalOptimizer | dfA1041 | 2.053 | PBE0/6-31G(d,p) | 0 |  | This is the DMAflex intra_molecular energy penalty. It is with respect to opt. | A1041 | P21/b11 | 8 | 15.6416 | 9.656 | 9.38 | 88.167 | 90 | 90 | LATT 1; SYMM +X +1/2, -Y +1/2, -Z | 1.3521 | 0.6908 |  | -78.2 | -106.91 | -76.147 | 0 | 0 | 0 | 1 |  | 0 |  | 0 | CrystalOptimizer PBE1PBE/6-31G(d,p) intramolecular + GDMA2.2(PBE1PBE/6-31G(d,p)) DMA + FIT
BICVIS | C6 H8 O4 | 10 | DD,LL-lactide | rac-3,6-dimethyl-1,4-dioxane-2,5-dione |  | BICVIS, NAHNOZ01, TOFTIV, BEYDEO01 | Study_ID=20, CrystalOptimizer (2.3), DMACRYS (2.0.8) | Rebecca Hylton | 2014 | Buchholz HK, Hylton RK, Brandenburg JG, Seidel-Morgenstern A, Lorenz H, Stein M, Price SL, Cryst Growth Des 2017, 17 (9) | \CHEMISTRY_CPOSS\Lactides\CrystalOptimizer | dfA1385 | 0.539 | PBE0/6-31G(d,p) | 0 |  | This is the DMAflex intra_molecular energy penalty. It is with respect to opt. | A1385 | I2/c | 8 | 17.6214 | 5.2064 | 17.0931 | 90 | 78.822 | 90 | LATT 1; SYMM -X , +Y , -Z +1/2; SYMM +X +1/2, +Y +1/2, +Z +1/2; SYMM -X +1/2, +Y +1/2, -Z | 1.2445 | 0.6378 |  | -76.68 | -48.93 | -76.141 | 0 | 0 | 0 | 1 |  | 0 |  | 0 | CrystalOptimizer PBE1PBE/6-31G(d,p) intramolecular + GDMA2.2(PBE1PBE/6-31G(d,p)) DMA + FIT
BICVIS | C6 H8 O4 | 10 | DD,LL-lactide | rac-3,6-dimethyl-1,4-dioxane-2,5-dione |  | BICVIS, NAHNOZ01, TOFTIV, BEYDEO01 | Study_ID=20, CrystalOptimizer (2.3), DMACRYS (2.0.8) | Rebecca Hylton | 2014 | Buchholz HK, Hylton RK, Brandenburg JG, Seidel-Morgenstern A, Lorenz H, Stein M, Price SL, Cryst Growth Des 2017, 17 (9) | \CHEMISTRY_CPOSS\Lactides\CrystalOptimizer | dfA388 | 0.946 | PBE0/6-31G(d,p) | 0 |  | This is the DMAflex intra_molecular energy penalty. It is with respect to opt. | A388 | Pbcn | 8 | 7.2532 | 7.992 | 24.3262 | 90 | 90 | 90 | LATT 1; SYMM +X +1/2, -Y +1/2, -Z ; SYMM -X , +Y , -Z +1/2; SYMM -X +1/2, -Y +1/2, +Z +1/2 | 1.3578 | 0.6926 |  | -77.08 | -54.02 | -76.134 | 0 | 0 | 0 | 1 |  | 0 |  | 0 | CrystalOptimizer PBE1PBE/6-31G(d,p) intramolecular + GDMA2.2(PBE1PBE/6-31G(d,p)) DMA + FIT
BICVIS | C6 H8 O4 | 10 | DD,LL-lactide | rac-3,6-dimethyl-1,4-dioxane-2,5-dione |  | BICVIS, NAHNOZ01, TOFTIV, BEYDEO01 | Study_ID=20, CrystalOptimizer (2.3), DMACRYS (2.0.8) | Rebecca Hylton | 2014 | Buchholz HK, Hylton RK, Brandenburg JG, Seidel-Morgenstern A, Lorenz H, Stein M, Price SL, Cryst Growth Des 2017, 17 (9) | \CHEMISTRY_CPOSS\Lactides\CrystalOptimizer | dfA268 | 0.642 | PBE0/6-31G(d,p) | 0 |  | This is the DMAflex intra_molecular energy penalty. It is with respect to opt. | A268 | P21/c | 4 | 9.5478 | 8.9802 | 9.2166 | 90 | 67.628 | 90 | LATT 1; SYMM -X , +Y +1/2, -Z +1/2 | 1.31 | 0.6672 |  | -76.77 | -50.36 | -76.128 | 0 | 0 | 0 | 1 |  | 0 |  | 0 | CrystalOptimizer PBE1PBE/6-31G(d,p) intramolecular + GDMA2.2(PBE1PBE/6-31G(d,p)) DMA + FIT
BICVIS | C6 H8 O4 | 10 | DD,LL-lactide | rac-3,6-dimethyl-1,4-dioxane-2,5-dione |  | BICVIS, NAHNOZ01, TOFTIV, BEYDEO01 | Study_ID=20, CrystalOptimizer (2.3), DMACRYS (2.0.8) | Rebecca Hylton | 2014 | Buchholz HK, Hylton RK, Brandenburg JG, Seidel-Morgenstern A, Lorenz H, Stein M, Price SL, Cryst Growth Des 2017, 17 (9) | \CHEMISTRY_CPOSS\Lactides\CrystalOptimizer | dfA338 | 0.299 | PBE0/6-31G(d,p) | 0 |  | This is the DMAflex intra_molecular energy penalty. It is with respect to opt. | A338 | Pna21 | 4 | 6.7802 | 8.0137 | 13.3796 | 90 | 90 | 90 | LATT -1; SYMM -X , -Y , +Z +1/2; SYMM -X +1/2, +Y +1/2, +Z +1/2; SYMM +X +1/2, -Y +1/2, +Z | 1.3168 | 0.6789 |  | -76.42 | -51.16 | -76.121 | 0 | 0 | 0 | 1 |  | 0 |  | 0 | CrystalOptimizer PBE1PBE/6-31G(d,p) intramolecular + GDMA2.2(PBE1PBE/6-31G(d,p)) DMA + FIT
BICVIS | C6 H8 O4 | 10 | DD,LL-lactide | rac-3,6-dimethyl-1,4-dioxane-2,5-dione |  | BICVIS, NAHNOZ01, TOFTIV, BEYDEO01 | Study_ID=20, CrystalOptimizer (2.3), DMACRYS (2.0.8) | Rebecca Hylton | 2014 | Buchholz HK, Hylton RK, Brandenburg JG, Seidel-Morgenstern A, Lorenz H, Stein M, Price SL, Cryst Growth Des 2017, 17 (9) | \CHEMISTRY_CPOSS\Lactides\CrystalOptimizer | dfA1158 | 1.517 | PBE0/6-31G(d,p) | 0 |  | This is the DMAflex intra_molecular energy penalty. It is with respect to opt. | A1158 | Pbcn | 8 | 17.5871 | 9.2393 | 8.9183 | 90 | 90 | 90 | LATT 1; SYMM +X +1/2, -Y +1/2, -Z ; SYMM -X , +Y , -Z +1/2; SYMM -X +1/2, -Y +1/2, +Z +1/2 | 1.3212 | 0.6726 |  | -77.63 | -51.9 | -76.113 | 0 | 0 | 0 | 1 |  | 0 |  | 0 | CrystalOptimizer PBE1PBE/6-31G(d,p) intramolecular + GDMA2.2(PBE1PBE/6-31G(d,p)) DMA + FIT
BICVIS | C6 H8 O4 | 10 | DD,LL-lactide | rac-3,6-dimethyl-1,4-dioxane-2,5-dione |  | BICVIS, NAHNOZ01, TOFTIV, BEYDEO01 | Study_ID=20, CrystalOptimizer (2.3), DMACRYS (2.0.8) | Rebecca Hylton | 2014 | Buchholz HK, Hylton RK, Brandenburg JG, Seidel-Morgenstern A, Lorenz H, Stein M, Price SL, Cryst Growth Des 2017, 17 (9) | \CHEMISTRY_CPOSS\Lactides\CrystalOptimizer | dfA4011 | 1.257 | PBE0/6-31G(d,p) | 0 |  | This is the DMAflex intra_molecular energy penalty. It is with respect to opt. | A4011 | Fd | 4 | 37.6734 | 9.4273 | 8.5314 | 90 | 70.471 | 90 | LATT -4; SYMM +X +1/4, -Y +1/4, +Z +1/4 | 1.3409 | 0.687 |  | -77.37 | -104.35 | -76.113 | 0 | 0 | 0 | 1 |  | 0 |  | 0 | CrystalOptimizer PBE1PBE/6-31G(d,p) intramolecular + GDMA2.2(PBE1PBE/6-31G(d,p)) DMA + FIT
BICVIS | C6 H8 O4 | 10 | DD,LL-lactide | rac-3,6-dimethyl-1,4-dioxane-2,5-dione |  | BICVIS, NAHNOZ01, TOFTIV, BEYDEO01 | Study_ID=20, CrystalOptimizer (2.3), DMACRYS (2.0.8) | Rebecca Hylton | 2014 | Buchholz HK, Hylton RK, Brandenburg JG, Seidel-Morgenstern A, Lorenz H, Stein M, Price SL, Cryst Growth Des 2017, 17 (9) | \CHEMISTRY_CPOSS\Lactides\CrystalOptimizer | dfA394 | 0.529 | PBE0/6-31G(d,p) | 0 |  | This is the DMAflex intra_molecular energy penalty. It is with respect to opt. | A394 | I2/c | 8 | 18.276 | 6.4368 | 12.7868 | 90 | 74.09 | 90 | LATT 1; SYMM -X , +Y , -Z +1/2; SYMM +X +1/2, +Y +1/2, +Z +1/2; SYMM -X +1/2, +Y +1/2, -Z | 1.3235 | 0.6786 |  | -76.64 | -51.78 | -76.111 | 0 | 0 | 0 | 1 |  | 0 |  | 0 | CrystalOptimizer PBE1PBE/6-31G(d,p) intramolecular + GDMA2.2(PBE1PBE/6-31G(d,p)) DMA + FIT
BICVIS | C6 H8 O4 | 10 | DD,LL-lactide | rac-3,6-dimethyl-1,4-dioxane-2,5-dione |  | BICVIS, NAHNOZ01, TOFTIV, BEYDEO01 | Study_ID=20, CrystalOptimizer (2.3), DMACRYS (2.0.8) | Rebecca Hylton | 2014 | Buchholz HK, Hylton RK, Brandenburg JG, Seidel-Morgenstern A, Lorenz H, Stein M, Price SL, Cryst Growth Des 2017, 17 (9) | \CHEMISTRY_CPOSS\Lactides\CrystalOptimizer | dfA625 | 1.332 | PBE0/6-31G(d,p) | 0 |  | This is the DMAflex intra_molecular energy penalty. It is with respect to opt. | A625 | P21/c | 4 | 7.414 | 5.318 | 19.6859 | 90 | 68.274 | 90 | LATT 1; SYMM -X , +Y +1/2, -Z +1/2 | 1.3277 | 0.6767 |  | -77.44 | -52.87 | -76.108 | 0 | 0 | 0 | 1 |  | 0 |  | 0 | CrystalOptimizer PBE1PBE/6-31G(d,p) intramolecular + GDMA2.2(PBE1PBE/6-31G(d,p)) DMA + FIT
BICVIS | C6 H8 O4 | 10 | DD,LL-lactide | rac-3,6-dimethyl-1,4-dioxane-2,5-dione |  | BICVIS, NAHNOZ01, TOFTIV, BEYDEO01 | Study_ID=20, CrystalOptimizer (2.3), DMACRYS (2.0.8) | Rebecca Hylton | 2014 | Buchholz HK, Hylton RK, Brandenburg JG, Seidel-Morgenstern A, Lorenz H, Stein M, Price SL, Cryst Growth Des 2017, 17 (9) | \CHEMISTRY_CPOSS\Lactides\CrystalOptimizer | dfA2103 | 0.95 | PBE0/6-31G(d,p) | 0 |  | This is the DMAflex intra_molecular energy penalty. It is with respect to opt. | A2103 | P21212 | 4 | 11.3984 | 6.7529 | 9.1993 | 90 | 90 | 90 | LATT -1; SYMM +X +1/2, -Y +1/2, -Z ; SYMM -X +1/2, +Y +1/2, -Z ; SYMM -X , -Y , +Z | 1.3519 | 0.6887 |  | -77.05 | -55.83 | -76.1 | 0 | 0 | 0 | 1 |  | 0 |  | 0 | CrystalOptimizer PBE1PBE/6-31G(d,p) intramolecular + GDMA2.2(PBE1PBE/6-31G(d,p)) DMA + FIT
BICVIS | C6 H8 O4 | 10 | DD,LL-lactide | rac-3,6-dimethyl-1,4-dioxane-2,5-dione |  | BICVIS, NAHNOZ01, TOFTIV, BEYDEO01 | Study_ID=20, CrystalOptimizer (2.3), DMACRYS (2.0.8) | Rebecca Hylton | 2014 | Buchholz HK, Hylton RK, Brandenburg JG, Seidel-Morgenstern A, Lorenz H, Stein M, Price SL, Cryst Growth Des 2017, 17 (9) | \CHEMISTRY_CPOSS\Lactides\CrystalOptimizer | dfA720 | 1.31 | PBE0/6-31G(d,p) | 0 |  | This is the DMAflex intra_molecular energy penalty. It is with respect to opt. | A720 | Fdd2 | 4 | 19.1242 | 23.416 | 6.3942 | 90 | 90 | 90 | LATT -4; SYMM -X , -Y , +Z ; SYMM -X +1/4, +Y +1/4, +Z +1/4; SYMM +X +1/4, -Y +1/4, +Z +1/4 | 1.3373 | 0.686 |  | -77.4 | -53.38 | -76.09 | 0 | 0 | 0 | 1 |  | 0 |  | 0 | CrystalOptimizer PBE1PBE/6-31G(d,p) intramolecular + GDMA2.2(PBE1PBE/6-31G(d,p)) DMA + FIT
BICVIS | C6 H8 O4 | 10 | DD,LL-lactide | rac-3,6-dimethyl-1,4-dioxane-2,5-dione |  | BICVIS, NAHNOZ01, TOFTIV, BEYDEO01 | Study_ID=20, CrystalOptimizer (2.3), DMACRYS (2.0.8) | Rebecca Hylton | 2014 | Buchholz HK, Hylton RK, Brandenburg JG, Seidel-Morgenstern A, Lorenz H, Stein M, Price SL, Cryst Growth Des 2017, 17 (9) | \CHEMISTRY_CPOSS\Lactides\CrystalOptimizer | dfA4478 | 1.64 | PBE0/6-31G(d,p) | 0 |  | This is the DMAflex intra_molecular energy penalty. It is with respect to opt. | A4478 | Fd | 4 | 6.4042 | 33.9173 | 14.4849 | 90 | 65.153 | 90 | LATT -4; SYMM +X +1/4, -Y +1/4, +Z +1/4 | 1.3412 | 0.6874 |  | -77.72 | -103.95 | -76.08 | 0 | 0 | 0 | 1 |  | 0 |  | 0 | CrystalOptimizer PBE1PBE/6-31G(d,p) intramolecular + GDMA2.2(PBE1PBE/6-31G(d,p)) DMA + FIT
BICVIS | C6 H8 O4 | 10 | DD,LL-lactide | rac-3,6-dimethyl-1,4-dioxane-2,5-dione |  | BICVIS, NAHNOZ01, TOFTIV, BEYDEO01 | Study_ID=20, CrystalOptimizer (2.3), DMACRYS (2.0.8) | Rebecca Hylton | 2014 | Buchholz HK, Hylton RK, Brandenburg JG, Seidel-Morgenstern A, Lorenz H, Stein M, Price SL, Cryst Growth Des 2017, 17 (9) | \CHEMISTRY_CPOSS\Lactides\CrystalOptimizer | dfA1449 | 1.409 | PBE0/6-31G(d,p) | 0 |  | This is the DMAflex intra_molecular energy penalty. It is with respect to opt. | A1449 | P21212 | 4 | 13.6242 | 7.9955 | 6.5541 | 90 | 90 | 90 | LATT -1; SYMM +X +1/2, -Y +1/2, -Z ; SYMM -X +1/2, +Y +1/2, -Z ; SYMM -X , -Y , +Z | 1.3409 | 0.6869 |  | -77.47 | -52.14 | -76.061 | 0 | 0 | 0 | 1 |  | 0 |  | 0 | CrystalOptimizer PBE1PBE/6-31G(d,p) intramolecular + GDMA2.2(PBE1PBE/6-31G(d,p)) DMA + FIT
BICVIS | C6 H8 O4 | 10 | DD,LL-lactide | rac-3,6-dimethyl-1,4-dioxane-2,5-dione |  | BICVIS, NAHNOZ01, TOFTIV, BEYDEO01 | Study_ID=20, CrystalOptimizer (2.3), DMACRYS (2.0.8) | Rebecca Hylton | 2014 | Buchholz HK, Hylton RK, Brandenburg JG, Seidel-Morgenstern A, Lorenz H, Stein M, Price SL, Cryst Growth Des 2017, 17 (9) | \CHEMISTRY_CPOSS\Lactides\CrystalOptimizer | dfA1354 | 2.61 | PBE0/6-31G(d,p) | 0 |  | This is the DMAflex intra_molecular energy penalty. It is with respect to opt. | A1354 | P21/n | 4 | 6.3868 | 16.3253 | 6.8054 | 90 | 87.412 | 90 | LATT 1; SYMM -X +1/2, +Y +1/2, -Z +1/2 | 1.3505 | 0.6926 |  | -78.67 | -52.46 | -76.06 | 0 | 0 | 0 | 1 |  | 0 |  | 0 | CrystalOptimizer PBE1PBE/6-31G(d,p) intramolecular + GDMA2.2(PBE1PBE/6-31G(d,p)) DMA + FIT
BICVIS | C6 H8 O4 | 10 | DD,LL-lactide | rac-3,6-dimethyl-1,4-dioxane-2,5-dione |  | BICVIS, NAHNOZ01, TOFTIV, BEYDEO01 | Study_ID=20, CrystalOptimizer (2.3), DMACRYS (2.0.8) | Rebecca Hylton | 2014 | Buchholz HK, Hylton RK, Brandenburg JG, Seidel-Morgenstern A, Lorenz H, Stein M, Price SL, Cryst Growth Des 2017, 17 (9) | \CHEMISTRY_CPOSS\Lactides\CrystalOptimizer | dfA1270 | 1.054 | PBE0/6-31G(d,p) | 0 |  | This is the DMAflex intra_molecular energy penalty. It is with respect to opt. | A1270 | C2/c | 4 | 8.4548 | 9.2394 | 18.4619 | 90 | 82.633 | 90 | LATT 7; SYMM -X , +Y , -Z +1/2 | 1.3386 | 0.6855 |  | -77.1 | -53.7 | -76.046 | 0 | 0 | 0 | 1 |  | 0 |  | 0 | CrystalOptimizer PBE1PBE/6-31G(d,p) intramolecular + GDMA2.2(PBE1PBE/6-31G(d,p)) DMA + FIT
BICVIS | C6 H8 O4 | 10 | DD,LL-lactide | rac-3,6-dimethyl-1,4-dioxane-2,5-dione |  | BICVIS, NAHNOZ01, TOFTIV, BEYDEO01 | Study_ID=20, CrystalOptimizer (2.3), DMACRYS (2.0.8) | Rebecca Hylton | 2014 | Buchholz HK, Hylton RK, Brandenburg JG, Seidel-Morgenstern A, Lorenz H, Stein M, Price SL, Cryst Growth Des 2017, 17 (9) | \CHEMISTRY_CPOSS\Lactides\CrystalOptimizer | dfA1191 | 1.108 | PBE0/6-31G(d,p) | 0 |  | This is the DMAflex intra_molecular energy penalty. It is with respect to opt. | A1191 | Pbca | 8 | 18.1196 | 9.3912 | 8.5288 | 90 | 90 | 90 | LATT 1; SYMM +X +1/2, -Y +1/2, -Z ; SYMM -X , +Y +1/2, -Z +1/2; SYMM -X +1/2, -Y , +Z +1/2 | 1.3192 | 0.6743 |  | -77.15 | -51.56 | -76.042 | 0 | 0 | 0 | 1 |  | 0 |  | 0 | CrystalOptimizer PBE1PBE/6-31G(d,p) intramolecular + GDMA2.2(PBE1PBE/6-31G(d,p)) DMA + FIT
BICVIS | C6 H8 O4 | 10 | DD,LL-lactide | rac-3,6-dimethyl-1,4-dioxane-2,5-dione |  | BICVIS, NAHNOZ01, TOFTIV, BEYDEO01 | Study_ID=20, CrystalOptimizer (2.3), DMACRYS (2.0.8) | Rebecca Hylton | 2014 | Buchholz HK, Hylton RK, Brandenburg JG, Seidel-Morgenstern A, Lorenz H, Stein M, Price SL, Cryst Growth Des 2017, 17 (9) | \CHEMISTRY_CPOSS\Lactides\CrystalOptimizer | dfA453 | 0.804 | PBE0/6-31G(d,p) | 0 |  | This is the DMAflex intra_molecular energy penalty. It is with respect to opt. | A453 | P42/n | 8 | 12.2495 | 12.2495 | 9.7478 | 90 | 90 | 90 | LATT 1; SYMM -Y , +X +1/2, +Z +1/2; SYMM +Y +1/2, -X , +Z +1/2; SYMM -X +1/2, -Y +1/2, +Z | 1.309 | 0.6732 |  | -76.82 | -52.71 | -76.016 | 0 | 0 | 0 | 1 |  | 0 |  | 0 | CrystalOptimizer PBE1PBE/6-31G(d,p) intramolecular + GDMA2.2(PBE1PBE/6-31G(d,p)) DMA + FIT
BICVIS | C6 H8 O4 | 10 | DD,LL-lactide | rac-3,6-dimethyl-1,4-dioxane-2,5-dione |  | BICVIS, NAHNOZ01, TOFTIV, BEYDEO01 | Study_ID=20, CrystalOptimizer (2.3), DMACRYS (2.0.8) | Rebecca Hylton | 2014 | Buchholz HK, Hylton RK, Brandenburg JG, Seidel-Morgenstern A, Lorenz H, Stein M, Price SL, Cryst Growth Des 2017, 17 (9) | \CHEMISTRY_CPOSS\Lactides\CrystalOptimizer | dfA2370 | 1.486 | PBE0/6-31G(d,p) | 0 |  | This is the DMAflex intra_molecular energy penalty. It is with respect to opt. | A2370 | Aba2 | 4 | 17.7981 | 9.4056 | 8.559 | 90 | 90 | 90 | LATT -5; SYMM -X , -Y , +Z ; SYMM -X +1/2, +Y +1/2, +Z ; SYMM +X +1/2, -Y +1/2, +Z | 1.3363 | 0.6851 |  | -77.49 | -51.03 | -76.004 | 0 | 0 | 0 | 1 |  | 0 |  | 0 | CrystalOptimizer PBE1PBE/6-31G(d,p) intramolecular + GDMA2.2(PBE1PBE/6-31G(d,p)) DMA + FIT
BICVIS | C6 H8 O4 | 10 | DD,LL-lactide | rac-3,6-dimethyl-1,4-dioxane-2,5-dione |  | BICVIS, NAHNOZ01, TOFTIV, BEYDEO01 | Study_ID=20, CrystalOptimizer (2.3), DMACRYS (2.0.8) | Rebecca Hylton | 2014 | Buchholz HK, Hylton RK, Brandenburg JG, Seidel-Morgenstern A, Lorenz H, Stein M, Price SL, Cryst Growth Des 2017, 17 (9) | \CHEMISTRY_CPOSS\Lactides\CrystalOptimizer | dfA1089 | 1.008 | PBE0/6-31G(d,p) | 0 |  | This is the DMAflex intra_molecular energy penalty. It is with respect to opt. | A1089 | Pna21 | 4 | 8.5264 | 17.3447 | 5.0949 | 90 | 90 | 90 | LATT -1; SYMM -X , -Y , +Z +1/2; SYMM -X +1/2, +Y +1/2, +Z +1/2; SYMM +X +1/2, -Y +1/2, +Z | 1.2705 | 0.651 |  | -76.99 | -46.31 | -75.982 | 0 | 0 | 0 | 1 |  | 0 |  | 0 | CrystalOptimizer PBE1PBE/6-31G(d,p) intramolecular + GDMA2.2(PBE1PBE/6-31G(d,p)) DMA + FIT
BICVIS | C6 H8 O4 | 10 | DD,LL-lactide | rac-3,6-dimethyl-1,4-dioxane-2,5-dione |  | BICVIS, NAHNOZ01, TOFTIV, BEYDEO01 | Study_ID=20, CrystalOptimizer (2.3), DMACRYS (2.0.8) | Rebecca Hylton | 2014 | Buchholz HK, Hylton RK, Brandenburg JG, Seidel-Morgenstern A, Lorenz H, Stein M, Price SL, Cryst Growth Des 2017, 17 (9) | \CHEMISTRY_CPOSS\Lactides\CrystalOptimizer | dfA243 | 0.527 | PBE0/6-31G(d,p) | 0 |  | This is the DMAflex intra_molecular energy penalty. It is with respect to opt. | A243 | P212121 | 4 | 6.6788 | 10.3391 | 9.8617 | 90 | 90 | 90 | LATT -1; SYMM +X +1/2, -Y +1/2, -Z ; SYMM -X , +Y +1/2, -Z +1/2; SYMM -X +1/2, -Y , +Z +1/2 | 1.4058 | 0.7217 |  | -76.5 | -58.54 | -75.973 | 0 | 0 | 0 | 1 |  | 0 |  | 0 | CrystalOptimizer PBE1PBE/6-31G(d,p) intramolecular + GDMA2.2(PBE1PBE/6-31G(d,p)) DMA + FIT
BICVIS | C6 H8 O4 | 10 | DD,LL-lactide | rac-3,6-dimethyl-1,4-dioxane-2,5-dione |  | BICVIS, NAHNOZ01, TOFTIV, BEYDEO01 | Study_ID=20, CrystalOptimizer (2.3), DMACRYS (2.0.8) | Rebecca Hylton | 2014 | Buchholz HK, Hylton RK, Brandenburg JG, Seidel-Morgenstern A, Lorenz H, Stein M, Price SL, Cryst Growth Des 2017, 17 (9) | \CHEMISTRY_CPOSS\Lactides\CrystalOptimizer | dfA1997 | 0.553 | PBE0/6-31G(d,p) | 0 |  | This is the DMAflex intra_molecular energy penalty. It is with respect to opt. | A1997 | C2/c | 4 | 17.5226 | 5.1536 | 17.1472 | 90 | 111.037 | 90 | LATT 7; SYMM -X , +Y , -Z +1/2 | 1.3248 | 0.6778 |  | -76.52 | -53.21 | -75.967 | 0 | 0 | 0 | 1 |  | 0 |  | 0 | CrystalOptimizer PBE1PBE/6-31G(d,p) intramolecular + GDMA2.2(PBE1PBE/6-31G(d,p)) DMA + FIT
BICVIS | C6 H8 O4 | 10 | DD,LL-lactide | rac-3,6-dimethyl-1,4-dioxane-2,5-dione |  | BICVIS, NAHNOZ01, TOFTIV, BEYDEO01 | Study_ID=20, CrystalOptimizer (2.3), DMACRYS (2.0.8) | Rebecca Hylton | 2014 | Buchholz HK, Hylton RK, Brandenburg JG, Seidel-Morgenstern A, Lorenz H, Stein M, Price SL, Cryst Growth Des 2017, 17 (9) | \CHEMISTRY_CPOSS\Lactides\CrystalOptimizer | dfA2681 | 1.835 | PBE0/6-31G(d,p) | 0 |  | This is the DMAflex intra_molecular energy penalty. It is with respect to opt. | A2681 | P41 | 4 | 6.4588 | 6.4588 | 17.2799 | 90 | 90 | 90 | LATT -1; SYMM -Y , +X , +Z +1/4; SYMM +Y , -X , +Z +3/4; SYMM -X , -Y , +Z +1/2 | 1.328 | 0.6828 |  | -77.78 | -50.94 | -75.945 | 0 | 0 | 0 | 1 |  | 0 |  | 0 | CrystalOptimizer PBE1PBE/6-31G(d,p) intramolecular + GDMA2.2(PBE1PBE/6-31G(d,p)) DMA + FIT
BICVIS | C6 H8 O4 | 10 | DD,LL-lactide | rac-3,6-dimethyl-1,4-dioxane-2,5-dione |  | BICVIS, NAHNOZ01, TOFTIV, BEYDEO01 | Study_ID=20, CrystalOptimizer (2.3), DMACRYS (2.0.8) | Rebecca Hylton | 2014 | Buchholz HK, Hylton RK, Brandenburg JG, Seidel-Morgenstern A, Lorenz H, Stein M, Price SL, Cryst Growth Des 2017, 17 (9) | \CHEMISTRY_CPOSS\Lactides\CrystalOptimizer | dfA1160 | 0.462 | PBE0/6-31G(d,p) | 0 |  | This is the DMAflex intra_molecular energy penalty. It is with respect to opt. | A1160 | C2/c | 4 | 19.2052 | 8.9163 | 9.1935 | 90 | 67.424 | 90 | LATT 7; SYMM -X , +Y , -Z +1/2 | 1.3171 | 0.6735 |  | -76.4 | -52.11 | -75.938 | 0 | 0 | 0 | 1 |  | 0 |  | 0 | CrystalOptimizer PBE1PBE/6-31G(d,p) intramolecular + GDMA2.2(PBE1PBE/6-31G(d,p)) DMA + FIT
BICVIS | C6 H8 O4 | 10 | DD,LL-lactide | rac-3,6-dimethyl-1,4-dioxane-2,5-dione |  | BICVIS, NAHNOZ01, TOFTIV, BEYDEO01 | Study_ID=20, CrystalOptimizer (2.3), DMACRYS (2.0.8) | Rebecca Hylton | 2014 | Buchholz HK, Hylton RK, Brandenburg JG, Seidel-Morgenstern A, Lorenz H, Stein M, Price SL, Cryst Growth Des 2017, 17 (9) | \CHEMISTRY_CPOSS\Lactides\CrystalOptimizer | dfA673 | 0.679 | PBE0/6-31G(d,p) | 0 |  | This is the DMAflex intra_molecular energy penalty. It is with respect to opt. | A673 | Pccn | 8 | 25.4495 | 8.2731 | 6.9628 | 90 | 90 | 90 | LATT 1; SYMM +X +1/2, -Y , -Z +1/2; SYMM -X , +Y +1/2, -Z +1/2; SYMM -X +1/2, -Y +1/2, +Z | 1.306 | 0.6714 |  | -76.6 | -50.26 | -75.921 | 0 | 0 | 0 | 1 |  | 0 |  | 0 | CrystalOptimizer PBE1PBE/6-31G(d,p) intramolecular + GDMA2.2(PBE1PBE/6-31G(d,p)) DMA + FIT
BICVIS | C6 H8 O4 | 10 | DD,LL-lactide | rac-3,6-dimethyl-1,4-dioxane-2,5-dione |  | BICVIS, NAHNOZ01, TOFTIV, BEYDEO01 | Study_ID=20, CrystalOptimizer (2.3), DMACRYS (2.0.8) | Rebecca Hylton | 2014 | Buchholz HK, Hylton RK, Brandenburg JG, Seidel-Morgenstern A, Lorenz H, Stein M, Price SL, Cryst Growth Des 2017, 17 (9) | \CHEMISTRY_CPOSS\Lactides\CrystalOptimizer | dfA545 | 0.104 | PBE0/6-31G(d,p) | 0 |  | This is the DMAflex intra_molecular energy penalty. It is with respect to opt. | A545 | P21/c | 4 | 8.4528 | 9.5415 | 8.8817 | 90 | 78.393 | 90 | LATT 1; SYMM -X , +Y +1/2, -Z +1/2 | 1.3643 | 0.7012 |  | -76.02 | -56.31 | -75.916 | 0 | 0 | 0 | 1 |  | 0 |  | 0 | CrystalOptimizer PBE1PBE/6-31G(d,p) intramolecular + GDMA2.2(PBE1PBE/6-31G(d,p)) DMA + FIT
BICVIS | C6 H8 O4 | 10 | DD,LL-lactide | rac-3,6-dimethyl-1,4-dioxane-2,5-dione |  | BICVIS, NAHNOZ01, TOFTIV, BEYDEO01 | Study_ID=20, CrystalOptimizer (2.3), DMACRYS (2.0.8) | Rebecca Hylton | 2014 | Buchholz HK, Hylton RK, Brandenburg JG, Seidel-Morgenstern A, Lorenz H, Stein M, Price SL, Cryst Growth Des 2017, 17 (9) | \CHEMISTRY_CPOSS\Lactides\CrystalOptimizer | dfA2134 | 7.515 | PBE0/6-31G(d,p) | 0 |  | This is the DMAflex intra_molecular energy penalty. It is with respect to opt. | A2134 | P21/c | 4 | 4.682 | 17.3013 | 8.7259 | 90 | 79.507 | 90 | LATT 1; SYMM -X , +Y +1/2, -Z +1/2 | 1.3774 | 0.705 |  | -83.43 | -56.36 | -75.915 | 0 | 0 | 0 | 1 |  | 0 |  | 0 | CrystalOptimizer PBE1PBE/6-31G(d,p) intramolecular + GDMA2.2(PBE1PBE/6-31G(d,p)) DMA + FIT
BICVIS | C6 H8 O4 | 10 | DD,LL-lactide | rac-3,6-dimethyl-1,4-dioxane-2,5-dione |  | BICVIS, NAHNOZ01, TOFTIV, BEYDEO01 | Study_ID=20, CrystalOptimizer (2.3), DMACRYS (2.0.8) | Rebecca Hylton | 2014 | Buchholz HK, Hylton RK, Brandenburg JG, Seidel-Morgenstern A, Lorenz H, Stein M, Price SL, Cryst Growth Des 2017, 17 (9) | \CHEMISTRY_CPOSS\Lactides\CrystalOptimizer | dfA2280 | 2.81 | PBE0/6-31G(d,p) | 0 |  | This is the DMAflex intra_molecular energy penalty. It is with respect to opt. | A2280 | Pna21 | 4 | 11.3318 | 11.3119 | 5.5074 | 90 | 90 | 90 | LATT -1; SYMM -X , -Y , +Z +1/2; SYMM -X +1/2, +Y +1/2, +Z +1/2; SYMM +X +1/2, -Y +1/2, +Z | 1.356 | 0.6974 |  | -78.7 | -52.55 | -75.89 | 0 | 0 | 0 | 1 |  | 0 |  | 0 | CrystalOptimizer PBE1PBE/6-31G(d,p) intramolecular + GDMA2.2(PBE1PBE/6-31G(d,p)) DMA + FIT
BICVIS | C6 H8 O4 | 10 | DD,LL-lactide | rac-3,6-dimethyl-1,4-dioxane-2,5-dione |  | BICVIS, NAHNOZ01, TOFTIV, BEYDEO01 | Study_ID=20, CrystalOptimizer (2.3), DMACRYS (2.0.8) | Rebecca Hylton | 2014 | Buchholz HK, Hylton RK, Brandenburg JG, Seidel-Morgenstern A, Lorenz H, Stein M, Price SL, Cryst Growth Des 2017, 17 (9) | \CHEMISTRY_CPOSS\Lactides\CrystalOptimizer | dfA2986 | 1.155 | PBE0/6-31G(d,p) | 0 |  | This is the DMAflex intra_molecular energy penalty. It is with respect to opt. | A2986 | P21212 | 4 | 8.1258 | 13.0216 | 6.7808 | 90 | 90 | 90 | LATT -1; SYMM +X +1/2, -Y +1/2, -Z ; SYMM -X +1/2, +Y +1/2, -Z ; SYMM -X , -Y , +Z | 1.3343 | 0.6821 |  | -77.04 | -50.74 | -75.885 | 0 | 0 | 0 | 1 |  | 0 |  | 0 | CrystalOptimizer PBE1PBE/6-31G(d,p) intramolecular + GDMA2.2(PBE1PBE/6-31G(d,p)) DMA + FIT
BICVIS | C6 H8 O4 | 10 | DD,LL-lactide | rac-3,6-dimethyl-1,4-dioxane-2,5-dione |  | BICVIS, NAHNOZ01, TOFTIV, BEYDEO01 | Study_ID=20, CrystalOptimizer (2.3), DMACRYS (2.0.8) | Rebecca Hylton | 2014 | Buchholz HK, Hylton RK, Brandenburg JG, Seidel-Morgenstern A, Lorenz H, Stein M, Price SL, Cryst Growth Des 2017, 17 (9) | \CHEMISTRY_CPOSS\Lactides\CrystalOptimizer | dfA2222 | 0.854 | PBE0/6-31G(d,p) | 0 |  | This is the DMAflex intra_molecular energy penalty. It is with respect to opt. | A2222 | Pc21n | 8 | 8.4207 | 12.2356 | 14.184 | 90 | 90 | 90 | LATT -1; SYMM -X , +Y +1/2, -Z +1/2; SYMM -X +1/2, +Y , +Z +1/2; SYMM +X +1/2, +Y +1/2, -Z | 1.3101 | 0.6725 |  | -76.73 | -99.82 | -75.876 | 0 | 0 | 0 | 1 |  | 0 |  | 0 | CrystalOptimizer PBE1PBE/6-31G(d,p) intramolecular + GDMA2.2(PBE1PBE/6-31G(d,p)) DMA + FIT
BICVIS | C6 H8 O4 | 10 | DD,LL-lactide | rac-3,6-dimethyl-1,4-dioxane-2,5-dione |  | BICVIS, NAHNOZ01, TOFTIV, BEYDEO01 | Study_ID=20, CrystalOptimizer (2.3), DMACRYS (2.0.8) | Rebecca Hylton | 2014 | Buchholz HK, Hylton RK, Brandenburg JG, Seidel-Morgenstern A, Lorenz H, Stein M, Price SL, Cryst Growth Des 2017, 17 (9) | \CHEMISTRY_CPOSS\Lactides\CrystalOptimizer | dfA3312 | 4.69 | PBE0/6-31G(d,p) | 0 |  | This is the DMAflex intra_molecular energy penalty. It is with respect to opt. | A3312 | Pca21 | 4 | 17.2322 | 5.9397 | 6.8888 | 90 | 90 | 90 | LATT -1; SYMM -X , -Y , +Z +1/2; SYMM -X +1/2, +Y , +Z +1/2; SYMM +X +1/2, -Y , +Z | 1.3577 | 0.696 |  | -80.56 | -49.97 | -75.87 | 0 | 0 | 0 | 1 |  | 0 |  | 0 | CrystalOptimizer PBE1PBE/6-31G(d,p) intramolecular + GDMA2.2(PBE1PBE/6-31G(d,p)) DMA + FIT
BICVIS | C6 H8 O4 | 10 | DD,LL-lactide | rac-3,6-dimethyl-1,4-dioxane-2,5-dione |  | BICVIS, NAHNOZ01, TOFTIV, BEYDEO01 | Study_ID=20, CrystalOptimizer (2.3), DMACRYS (2.0.8) | Rebecca Hylton | 2014 | Buchholz HK, Hylton RK, Brandenburg JG, Seidel-Morgenstern A, Lorenz H, Stein M, Price SL, Cryst Growth Des 2017, 17 (9) | \CHEMISTRY_CPOSS\Lactides\CrystalOptimizer | dfA828 | 2.715 | PBE0/6-31G(d,p) | 0 |  | This is the DMAflex intra_molecular energy penalty. It is with respect to opt. | A828 | C2221 | 4 | 8.9125 | 15.8139 | 10.0647 | 90 | 90 | 90 | LATT -7; SYMM +X , -Y , -Z ; SYMM -X , +Y , -Z +1/2; SYMM -X , -Y , +Z +1/2 | 1.3497 | 0.6906 |  | -78.58 | -54.01 | -75.865 | 0 | 0 | 0 | 1 |  | 0 |  | 0 | CrystalOptimizer PBE1PBE/6-31G(d,p) intramolecular + GDMA2.2(PBE1PBE/6-31G(d,p)) DMA + FIT
BICVIS | C6 H8 O4 | 10 | DD,LL-lactide | rac-3,6-dimethyl-1,4-dioxane-2,5-dione |  | BICVIS, NAHNOZ01, TOFTIV, BEYDEO01 | Study_ID=20, CrystalOptimizer (2.3), DMACRYS (2.0.8) | Rebecca Hylton | 2014 | Buchholz HK, Hylton RK, Brandenburg JG, Seidel-Morgenstern A, Lorenz H, Stein M, Price SL, Cryst Growth Des 2017, 17 (9) | \CHEMISTRY_CPOSS\Lactides\CrystalOptimizer | dfA1888 | 7.717 | PBE0/6-31G(d,p) | 0 |  | This is the DMAflex intra_molecular energy penalty. It is with respect to opt. | A1888 | P21/c | 4 | 4.5781 | 9.0108 | 17.9445 | 90 | 70.236 | 90 | LATT 1; SYMM -X , +Y +1/2, -Z +1/2 | 1.3742 | 0.7064 |  | -83.58 | -54.96 | -75.863 | 0 | 0 | 0 | 1 |  | 0 |  | 0 | CrystalOptimizer PBE1PBE/6-31G(d,p) intramolecular + GDMA2.2(PBE1PBE/6-31G(d,p)) DMA + FIT
BICVIS | C6 H8 O4 | 10 | DD,LL-lactide | rac-3,6-dimethyl-1,4-dioxane-2,5-dione |  | BICVIS, NAHNOZ01, TOFTIV, BEYDEO01 | Study_ID=20, CrystalOptimizer (2.3), DMACRYS (2.0.8) | Rebecca Hylton | 2014 | Buchholz HK, Hylton RK, Brandenburg JG, Seidel-Morgenstern A, Lorenz H, Stein M, Price SL, Cryst Growth Des 2017, 17 (9) | \CHEMISTRY_CPOSS\Lactides\CrystalOptimizer | dfA590 | 0.466 | PBE0/6-31G(d,p) | 0 |  | This is the DMAflex intra_molecular energy penalty. It is with respect to opt. | A590 | Aba2 | 4 | 8.6565 | 13.3427 | 12.9275 | 90 | 90 | 90 | LATT -5; SYMM -X , -Y , +Z ; SYMM -X +1/2, +Y +1/2, +Z ; SYMM +X +1/2, -Y +1/2, +Z | 1.2823 | 0.6553 |  | -76.31 | -46.6 | -75.844 | 0 | 0 | 0 | 1 |  | 0 |  | 0 | CrystalOptimizer PBE1PBE/6-31G(d,p) intramolecular + GDMA2.2(PBE1PBE/6-31G(d,p)) DMA + FIT
BICVIS | C6 H8 O4 | 10 | DD,LL-lactide | rac-3,6-dimethyl-1,4-dioxane-2,5-dione |  | BICVIS, NAHNOZ01, TOFTIV, BEYDEO01 | Study_ID=20, CrystalOptimizer (2.3), DMACRYS (2.0.8) | Rebecca Hylton | 2014 | Buchholz HK, Hylton RK, Brandenburg JG, Seidel-Morgenstern A, Lorenz H, Stein M, Price SL, Cryst Growth Des 2017, 17 (9) | \CHEMISTRY_CPOSS\Lactides\CrystalOptimizer | dfA1002 | 1.391 | PBE0/6-31G(d,p) | 0 |  | This is the DMAflex intra_molecular energy penalty. It is with respect to opt. | A1002 | Aba2 | 4 | 6.4646 | 25.435 | 9.0723 | 90 | 90 | 90 | LATT -5; SYMM -X , -Y , +Z ; SYMM -X +1/2, +Y +1/2, +Z ; SYMM +X +1/2, -Y +1/2, +Z | 1.2835 | 0.6578 |  | -77.19 | -46.53 | -75.799 | 0 | 0 | 0 | 1 |  | 0 |  | 0 | CrystalOptimizer PBE1PBE/6-31G(d,p) intramolecular + GDMA2.2(PBE1PBE/6-31G(d,p)) DMA + FIT
BICVIS | C6 H8 O4 | 10 | DD,LL-lactide | rac-3,6-dimethyl-1,4-dioxane-2,5-dione |  | BICVIS, NAHNOZ01, TOFTIV, BEYDEO01 | Study_ID=20, CrystalOptimizer (2.3), DMACRYS (2.0.8) | Rebecca Hylton | 2014 | Buchholz HK, Hylton RK, Brandenburg JG, Seidel-Morgenstern A, Lorenz H, Stein M, Price SL, Cryst Growth Des 2017, 17 (9) | \CHEMISTRY_CPOSS\Lactides\CrystalOptimizer | dfA1336 | 1.02 | PBE0/6-31G(d,p) | 0 |  | This is the DMAflex intra_molecular energy penalty. It is with respect to opt. | A1336 | Pbca | 8 | 12.1361 | 12.3916 | 9.5091 | 90 | 90 | 90 | LATT 1; SYMM +X +1/2, -Y +1/2, -Z ; SYMM -X , +Y +1/2, -Z +1/2; SYMM -X +1/2, -Y , +Z +1/2 | 1.3389 | 0.6852 |  | -76.81 | -50.33 | -75.79 | 0 | 0 | 0 | 1 |  | 0 |  | 0 | CrystalOptimizer PBE1PBE/6-31G(d,p) intramolecular + GDMA2.2(PBE1PBE/6-31G(d,p)) DMA + FIT
BICVIS | C6 H8 O4 | 10 | DD,LL-lactide | rac-3,6-dimethyl-1,4-dioxane-2,5-dione |  | BICVIS, NAHNOZ01, TOFTIV, BEYDEO01 | Study_ID=20, CrystalOptimizer (2.3), DMACRYS (2.0.8) | Rebecca Hylton | 2014 | Buchholz HK, Hylton RK, Brandenburg JG, Seidel-Morgenstern A, Lorenz H, Stein M, Price SL, Cryst Growth Des 2017, 17 (9) | \CHEMISTRY_CPOSS\Lactides\CrystalOptimizer | dfA496 | 0.469 | PBE0/6-31G(d,p) | 0 |  | This is the DMAflex intra_molecular energy penalty. It is with respect to opt. | A496 | P21 | 2 | 5.4932 | 9.6296 | 6.6182 | 90 | 94.808 | 90 | LATT -1; SYMM -X , +Y +1/2, -Z | 1.3721 | 0.7059 |  | -76.25 | -56.04 | -75.781 | 0 | 0 | 0 | 1 |  | 0 |  | 0 | CrystalOptimizer PBE1PBE/6-31G(d,p) intramolecular + GDMA2.2(PBE1PBE/6-31G(d,p)) DMA + FIT
BICVIS | C6 H8 O4 | 10 | DD,LL-lactide | rac-3,6-dimethyl-1,4-dioxane-2,5-dione |  | BICVIS, NAHNOZ01, TOFTIV, BEYDEO01 | Study_ID=20, CrystalOptimizer (2.3), DMACRYS (2.0.8) | Rebecca Hylton | 2014 | Buchholz HK, Hylton RK, Brandenburg JG, Seidel-Morgenstern A, Lorenz H, Stein M, Price SL, Cryst Growth Des 2017, 17 (9) | \CHEMISTRY_CPOSS\Lactides\CrystalOptimizer | dfA681 | 0.649 | PBE0/6-31G(d,p) | 0 |  | This is the DMAflex intra_molecular energy penalty. It is with respect to opt. | A681 | Pna21 | 4 | 10.7333 | 8.9718 | 7.1204 | 90 | 90 | 90 | LATT -1; SYMM -X , -Y , +Z +1/2; SYMM -X +1/2, +Y +1/2, +Z +1/2; SYMM +X +1/2, -Y +1/2, +Z | 1.3961 | 0.7173 |  | -76.43 | -57.78 | -75.781 | 0 | 0 | 0 | 1 |  | 0 |  | 0 | CrystalOptimizer PBE1PBE/6-31G(d,p) intramolecular + GDMA2.2(PBE1PBE/6-31G(d,p)) DMA + FIT
BICVIS | C6 H8 O4 | 10 | DD,LL-lactide | rac-3,6-dimethyl-1,4-dioxane-2,5-dione |  | BICVIS, NAHNOZ01, TOFTIV, BEYDEO01 | Study_ID=20, CrystalOptimizer (2.3), DMACRYS (2.0.8) | Rebecca Hylton | 2014 | Buchholz HK, Hylton RK, Brandenburg JG, Seidel-Morgenstern A, Lorenz H, Stein M, Price SL, Cryst Growth Des 2017, 17 (9) | \CHEMISTRY_CPOSS\Lactides\CrystalOptimizer | dfA2988 | 0.479 | PBE0/6-31G(d,p) | 0 |  | This is the DMAflex intra_molecular energy penalty. It is with respect to opt. | A2988 | C2/c | 4 | 17.408 | 5.1073 | 17.2954 | 90 | 71.422 | 90 | LATT 7; SYMM -X , +Y , -Z +1/2 | 1.3135 | 0.6712 |  | -76.25 | -51.74 | -75.771 | 0 | 0 | 0 | 1 |  | 0 |  | 0 | CrystalOptimizer PBE1PBE/6-31G(d,p) intramolecular + GDMA2.2(PBE1PBE/6-31G(d,p)) DMA + FIT
BICVIS | C6 H8 O4 | 10 | DD,LL-lactide | rac-3,6-dimethyl-1,4-dioxane-2,5-dione |  | BICVIS, NAHNOZ01, TOFTIV, BEYDEO01 | Study_ID=20, CrystalOptimizer (2.3), DMACRYS (2.0.8) | Rebecca Hylton | 2014 | Buchholz HK, Hylton RK, Brandenburg JG, Seidel-Morgenstern A, Lorenz H, Stein M, Price SL, Cryst Growth Des 2017, 17 (9) | \CHEMISTRY_CPOSS\Lactides\CrystalOptimizer | dfA4840 | 0.883 | PBE0/6-31G(d,p) | 0 |  | This is the DMAflex intra_molecular energy penalty. It is with respect to opt. | A4840 | I2/c | 8 | 12.3025 | 11.8455 | 9.9682 | 90 | 75.459 | 90 | LATT 1; SYMM -X , +Y , -Z +1/2; SYMM +X +1/2, +Y +1/2, +Z +1/2; SYMM -X +1/2, +Y +1/2, -Z | 1.3616 | 0.6972 |  | -76.64 | -56.97 | -75.757 | 0 | 0 | 0 | 1 |  | 0 |  | 0 | CrystalOptimizer PBE1PBE/6-31G(d,p) intramolecular + GDMA2.2(PBE1PBE/6-31G(d,p)) DMA + FIT
BICVIS | C6 H8 O4 | 10 | DD,LL-lactide | rac-3,6-dimethyl-1,4-dioxane-2,5-dione |  | BICVIS, NAHNOZ01, TOFTIV, BEYDEO01 | Study_ID=20, CrystalOptimizer (2.3), DMACRYS (2.0.8) | Rebecca Hylton | 2014 | Buchholz HK, Hylton RK, Brandenburg JG, Seidel-Morgenstern A, Lorenz H, Stein M, Price SL, Cryst Growth Des 2017, 17 (9) | \CHEMISTRY_CPOSS\Lactides\CrystalOptimizer | dfA1193 | 1.718 | PBE0/6-31G(d,p) | 0 |  | This is the DMAflex intra_molecular energy penalty. It is with respect to opt. | A1193 | Pc | 2 | 6.3371 | 7.9252 | 8.6802 | 90 | 125.073 | 90 | LATT -1; SYMM +X , -Y , +Z +1/2 | 1.3416 | 0.6914 |  | -77.43 | -52.06 | -75.712 | 0 | 0 | 0 | 1 |  | 0 |  | 0 | CrystalOptimizer PBE1PBE/6-31G(d,p) intramolecular + GDMA2.2(PBE1PBE/6-31G(d,p)) DMA + FIT
BICVIS | C6 H8 O4 | 10 | DD,LL-lactide | rac-3,6-dimethyl-1,4-dioxane-2,5-dione |  | BICVIS, NAHNOZ01, TOFTIV, BEYDEO01 | Study_ID=20, CrystalOptimizer (2.3), DMACRYS (2.0.8) | Rebecca Hylton | 2014 | Buchholz HK, Hylton RK, Brandenburg JG, Seidel-Morgenstern A, Lorenz H, Stein M, Price SL, Cryst Growth Des 2017, 17 (9) | \CHEMISTRY_CPOSS\Lactides\CrystalOptimizer | dfA1051 | 0.995 | PBE0/6-31G(d,p) | 0 |  | This is the DMAflex intra_molecular energy penalty. It is with respect to opt. | A1051 | P21/c | 4 | 5.1974 | 10.746 | 13.4937 | 90 | 76.135 | 90 | LATT 1; SYMM -X , +Y +1/2, -Z +1/2 | 1.3084 | 0.671 |  | -76.69 | -48.64 | -75.695 | 0 | 0 | 0 | 1 |  | 0 |  | 0 | CrystalOptimizer PBE1PBE/6-31G(d,p) intramolecular + GDMA2.2(PBE1PBE/6-31G(d,p)) DMA + FIT
BICVIS | C6 H8 O4 | 10 | DD,LL-lactide | rac-3,6-dimethyl-1,4-dioxane-2,5-dione |  | BICVIS, NAHNOZ01, TOFTIV, BEYDEO01 | Study_ID=20, CrystalOptimizer (2.3), DMACRYS (2.0.8) | Rebecca Hylton | 2014 | Buchholz HK, Hylton RK, Brandenburg JG, Seidel-Morgenstern A, Lorenz H, Stein M, Price SL, Cryst Growth Des 2017, 17 (9) | \CHEMISTRY_CPOSS\Lactides\CrystalOptimizer | dfA1850 | 1.096 | PBE0/6-31G(d,p) | 0 |  | This is the DMAflex intra_molecular energy penalty. It is with respect to opt. | A1850 | Pca21 | 4 | 12.6081 | 7.7199 | 7.5441 | 90 | 90 | 90 | LATT -1; SYMM -X , -Y , +Z +1/2; SYMM -X +1/2, +Y , +Z +1/2; SYMM +X +1/2, -Y , +Z | 1.3037 | 0.6683 |  | -76.79 | -49.48 | -75.694 | 0 | 0 | 0 | 1 |  | 0 |  | 0 | CrystalOptimizer PBE1PBE/6-31G(d,p) intramolecular + GDMA2.2(PBE1PBE/6-31G(d,p)) DMA + FIT
BICVIS | C6 H8 O4 | 10 | DD,LL-lactide | rac-3,6-dimethyl-1,4-dioxane-2,5-dione |  | BICVIS, NAHNOZ01, TOFTIV, BEYDEO01 | Study_ID=20, CrystalOptimizer (2.3), DMACRYS (2.0.8) | Rebecca Hylton | 2014 | Buchholz HK, Hylton RK, Brandenburg JG, Seidel-Morgenstern A, Lorenz H, Stein M, Price SL, Cryst Growth Des 2017, 17 (9) | \CHEMISTRY_CPOSS\Lactides\CrystalOptimizer | dfA4678 | 4.369 | PBE0/6-31G(d,p) | 0 |  | This is the DMAflex intra_molecular energy penalty. It is with respect to opt. | A4678 | C2/c | 4 | 13.4914 | 8.8922 | 11.6211 | 90 | 85.895 | 90 | LATT 7; SYMM -X , +Y , -Z +1/2 | 1.3768 | 0.7074 |  | -80.06 | -55.75 | -75.691 | 0 | 0 | 0 | 1 |  | 0 |  | 0 | CrystalOptimizer PBE1PBE/6-31G(d,p) intramolecular + GDMA2.2(PBE1PBE/6-31G(d,p)) DMA + FIT
BICVIS | C6 H8 O4 | 10 | DD,LL-lactide | rac-3,6-dimethyl-1,4-dioxane-2,5-dione |  | BICVIS, NAHNOZ01, TOFTIV, BEYDEO01 | Study_ID=20, CrystalOptimizer (2.3), DMACRYS (2.0.8) | Rebecca Hylton | 2014 | Buchholz HK, Hylton RK, Brandenburg JG, Seidel-Morgenstern A, Lorenz H, Stein M, Price SL, Cryst Growth Des 2017, 17 (9) | \CHEMISTRY_CPOSS\Lactides\CrystalOptimizer | dfA340 | 1.396 | PBE0/6-31G(d,p) | 0 |  | This is the DMAflex intra_molecular energy penalty. It is with respect to opt. | A340 | Pca21 | 4 | 12.5496 | 8.9442 | 6.4738 | 90 | 90 | 90 | LATT -1; SYMM -X , -Y , +Z +1/2; SYMM -X +1/2, +Y , +Z +1/2; SYMM +X +1/2, -Y , +Z | 1.3174 | 0.6761 |  | -77.07 | -51.32 | -75.674 | 0 | 0 | 0 | 1 |  | 0 |  | 0 | CrystalOptimizer PBE1PBE/6-31G(d,p) intramolecular + GDMA2.2(PBE1PBE/6-31G(d,p)) DMA + FIT
BICVIS | C6 H8 O4 | 10 | DD,LL-lactide | rac-3,6-dimethyl-1,4-dioxane-2,5-dione |  | BICVIS, NAHNOZ01, TOFTIV, BEYDEO01 | Study_ID=20, CrystalOptimizer (2.3), DMACRYS (2.0.8) | Rebecca Hylton | 2014 | Buchholz HK, Hylton RK, Brandenburg JG, Seidel-Morgenstern A, Lorenz H, Stein M, Price SL, Cryst Growth Des 2017, 17 (9) | \CHEMISTRY_CPOSS\Lactides\CrystalOptimizer | dfA1269 | 1.624 | PBE0/6-31G(d,p) | 0 |  | This is the DMAflex intra_molecular energy penalty. It is with respect to opt. | A1269 | C2/c | 4 | 14.013 | 9.573 | 11.0181 | 90 | 91.729 | 90 | LATT 7; SYMM -X , +Y , -Z +1/2 | 1.296 | 0.6659 |  | -77.29 | -49.77 | -75.666 | 0 | 0 | 0 | 1 |  | 0 |  | 0 | CrystalOptimizer PBE1PBE/6-31G(d,p) intramolecular + GDMA2.2(PBE1PBE/6-31G(d,p)) DMA + FIT
BICVIS | C6 H8 O4 | 10 | DD,LL-lactide | rac-3,6-dimethyl-1,4-dioxane-2,5-dione |  | BICVIS, NAHNOZ01, TOFTIV, BEYDEO01 | Study_ID=20, CrystalOptimizer (2.3), DMACRYS (2.0.8) | Rebecca Hylton | 2014 | Buchholz HK, Hylton RK, Brandenburg JG, Seidel-Morgenstern A, Lorenz H, Stein M, Price SL, Cryst Growth Des 2017, 17 (9) | \CHEMISTRY_CPOSS\Lactides\CrystalOptimizer | dfA4696 | 7.717 | PBE0/6-31G(d,p) | 0 |  | This is the DMAflex intra_molecular energy penalty. It is with respect to opt. | A4696 | P2/c | 4 | 13.0578 | 4.5472 | 14.002 | 90 | 56.793 | 90 | LATT 1; SYMM -X , +Y , -Z +1/2 | 1.3762 | 0.7052 |  | -83.38 | -55.89 | -75.663 | 0 | 0 | 0 | 1 |  | 0 |  | 0 | CrystalOptimizer PBE1PBE/6-31G(d,p) intramolecular + GDMA2.2(PBE1PBE/6-31G(d,p)) DMA + FIT
BICVIS | C6 H8 O4 | 10 | DD,LL-lactide | rac-3,6-dimethyl-1,4-dioxane-2,5-dione |  | BICVIS, NAHNOZ01, TOFTIV, BEYDEO01 | Study_ID=20, CrystalOptimizer (2.3), DMACRYS (2.0.8) | Rebecca Hylton | 2014 | Buchholz HK, Hylton RK, Brandenburg JG, Seidel-Morgenstern A, Lorenz H, Stein M, Price SL, Cryst Growth Des 2017, 17 (9) | \CHEMISTRY_CPOSS\Lactides\CrystalOptimizer | dfA1867 | 1.42 | PBE0/6-31G(d,p) | 0 |  | This is the DMAflex intra_molecular energy penalty. It is with respect to opt. | A1867 | P43212 | 8 | 6.3606 | 6.3606 | 35.5683 | 90 | 90 | 90 | LATT -1; SYMM -Y +1/2, +X +1/2, +Z +3/4; SYMM +Y +1/2, -X +1/2, +Z +1/4; SYMM +X +1/2, -Y +1/2, -Z +1/4; SYMM -X +1/2, +Y +1/2, -Z +3/4; SYMM -X , -Y , +Z +1/2; SYMM +Y , +X , -Z ; SYMM -Y , -X , -Z +1/2 | 1.3305 | 0.6833 |  | -77.08 | -51.91 | -75.66 | 0 | 0 | 0 | 1 |  | 0 |  | 0 | CrystalOptimizer PBE1PBE/6-31G(d,p) intramolecular + GDMA2.2(PBE1PBE/6-31G(d,p)) DMA + FIT
BICVIS | C6 H8 O4 | 10 | DD,LL-lactide | rac-3,6-dimethyl-1,4-dioxane-2,5-dione |  | BICVIS, NAHNOZ01, TOFTIV, BEYDEO01 | Study_ID=20, CrystalOptimizer (2.3), DMACRYS (2.0.8) | Rebecca Hylton | 2014 | Buchholz HK, Hylton RK, Brandenburg JG, Seidel-Morgenstern A, Lorenz H, Stein M, Price SL, Cryst Growth Des 2017, 17 (9) | \CHEMISTRY_CPOSS\Lactides\CrystalOptimizer | dfA777 | 0.472 | PBE0/6-31G(d,p) | 0 |  | This is the DMAflex intra_molecular energy penalty. It is with respect to opt. | A777 | C2/c | 4 | 9.6303 | 14.4079 | 10.3143 | 90 | 84.942 | 90 | LATT 7; SYMM -X , +Y , -Z +1/2 | 1.3431 | 0.6897 |  | -76.11 | -54.15 | -75.638 | 0 | 0 | 0 | 1 |  | 0 |  | 0 | CrystalOptimizer PBE1PBE/6-31G(d,p) intramolecular + GDMA2.2(PBE1PBE/6-31G(d,p)) DMA + FIT
BICVIS | C6 H8 O4 | 10 | DD,LL-lactide | rac-3,6-dimethyl-1,4-dioxane-2,5-dione |  | BICVIS, NAHNOZ01, TOFTIV, BEYDEO01 | Study_ID=20, CrystalOptimizer (2.3), DMACRYS (2.0.8) | Rebecca Hylton | 2014 | Buchholz HK, Hylton RK, Brandenburg JG, Seidel-Morgenstern A, Lorenz H, Stein M, Price SL, Cryst Growth Des 2017, 17 (9) | \CHEMISTRY_CPOSS\Lactides\CrystalOptimizer | dfA615 | 0.746 | PBE0/6-31G(d,p) | 0 |  | This is the DMAflex intra_molecular energy penalty. It is with respect to opt. | A615 | Iba2 | 4 | 8.315 | 25.4912 | 6.9203 | 90 | 90 | 90 | LATT -2; SYMM -X , -Y , +Z ; SYMM -X , +Y , +Z +1/2; SYMM +X , -Y , +Z +1/2 | 1.3053 | 0.668 |  | -76.36 | -50.39 | -75.614 | 0 | 0 | 0 | 1 |  | 0 |  | 0 | CrystalOptimizer PBE1PBE/6-31G(d,p) intramolecular + GDMA2.2(PBE1PBE/6-31G(d,p)) DMA + FIT
BICVIS | C6 H8 O4 | 10 | DD,LL-lactide | rac-3,6-dimethyl-1,4-dioxane-2,5-dione |  | BICVIS, NAHNOZ01, TOFTIV, BEYDEO01 | Study_ID=20, CrystalOptimizer (2.3), DMACRYS (2.0.8) | Rebecca Hylton | 2014 | Buchholz HK, Hylton RK, Brandenburg JG, Seidel-Morgenstern A, Lorenz H, Stein M, Price SL, Cryst Growth Des 2017, 17 (9) | \CHEMISTRY_CPOSS\Lactides\CrystalOptimizer | dfA372 | 0.621 | PBE0/6-31G(d,p) | 0 |  | This is the DMAflex intra_molecular energy penalty. It is with respect to opt. | A372 | P21/c | 4 | 6.3234 | 16.9645 | 6.9796 | 90 | 99.182 | 90 | LATT 1; SYMM -X , +Y +1/2, -Z +1/2 | 1.2952 | 0.6648 |  | -76.2 | -50.16 | -75.579 | 0 | 0 | 0 | 1 |  | 0 |  | 0 | CrystalOptimizer PBE1PBE/6-31G(d,p) intramolecular + GDMA2.2(PBE1PBE/6-31G(d,p)) DMA + FIT
BICVIS | C6 H8 O4 | 10 | DD,LL-lactide | rac-3,6-dimethyl-1,4-dioxane-2,5-dione |  | BICVIS, NAHNOZ01, TOFTIV, BEYDEO01 | Study_ID=20, CrystalOptimizer (2.3), DMACRYS (2.0.8) | Rebecca Hylton | 2014 | Buchholz HK, Hylton RK, Brandenburg JG, Seidel-Morgenstern A, Lorenz H, Stein M, Price SL, Cryst Growth Des 2017, 17 (9) | \CHEMISTRY_CPOSS\Lactides\CrystalOptimizer | dfA1011 | 0.445 | PBE0/6-31G(d,p) | 0 |  | This is the DMAflex intra_molecular energy penalty. It is with respect to opt. | A1011 | C2/c | 4 | 17.2417 | 5.2162 | 17.4436 | 90 | 71.924 | 90 | LATT 7; SYMM -X , +Y , -Z +1/2 | 1.2838 | 0.6558 |  | -76 | -49.82 | -75.555 | 0 | 0 | 0 | 1 |  | 0 |  | 0 | CrystalOptimizer PBE1PBE/6-31G(d,p) intramolecular + GDMA2.2(PBE1PBE/6-31G(d,p)) DMA + FIT
BICVIS | C6 H8 O4 | 10 | DD,LL-lactide | rac-3,6-dimethyl-1,4-dioxane-2,5-dione |  | BICVIS, NAHNOZ01, TOFTIV, BEYDEO01 | Study_ID=20, CrystalOptimizer (2.3), DMACRYS (2.0.8) | Rebecca Hylton | 2014 | Buchholz HK, Hylton RK, Brandenburg JG, Seidel-Morgenstern A, Lorenz H, Stein M, Price SL, Cryst Growth Des 2017, 17 (9) | \CHEMISTRY_CPOSS\Lactides\CrystalOptimizer | dfA827 | 5.562 | PBE0/6-31G(d,p) | 0 |  | This is the DMAflex intra_molecular energy penalty. It is with respect to opt. | A827 | Cc | 2 | 7.2721 | 15.497 | 6.2534 | 90 | 89.979 | 90 | LATT -7; SYMM +X , -Y , +Z +1/2 | 1.3584 | 0.6994 |  | -81.11 | -53.76 | -75.548 | 0 | 0 | 0 | 1 |  | 0 |  | 0 | CrystalOptimizer PBE1PBE/6-31G(d,p) intramolecular + GDMA2.2(PBE1PBE/6-31G(d,p)) DMA + FIT
BICVIS | C6 H8 O4 | 10 | DD,LL-lactide | rac-3,6-dimethyl-1,4-dioxane-2,5-dione |  | BICVIS, NAHNOZ01, TOFTIV, BEYDEO01 | Study_ID=20, CrystalOptimizer (2.3), DMACRYS (2.0.8) | Rebecca Hylton | 2014 | Buchholz HK, Hylton RK, Brandenburg JG, Seidel-Morgenstern A, Lorenz H, Stein M, Price SL, Cryst Growth Des 2017, 17 (9) | \CHEMISTRY_CPOSS\Lactides\CrystalOptimizer | dfA1400 | 0.361 | PBE0/6-31G(d,p) | 0 |  | This is the DMAflex intra_molecular energy penalty. It is with respect to opt. | A1400 | P21/c | 4 | 8.8143 | 8.9099 | 9.2885 | 90 | 85.972 | 90 | LATT 1; SYMM -X , +Y +1/2, -Z +1/2 | 1.3156 | 0.6743 |  | -75.89 | -51.09 | -75.529 | 0 | 0 | 0 | 1 |  | 0 |  | 0 | CrystalOptimizer PBE1PBE/6-31G(d,p) intramolecular + GDMA2.2(PBE1PBE/6-31G(d,p)) DMA + FIT
BICVIS | C6 H8 O4 | 10 | DD,LL-lactide | rac-3,6-dimethyl-1,4-dioxane-2,5-dione |  | BICVIS, NAHNOZ01, TOFTIV, BEYDEO01 | Study_ID=20, CrystalOptimizer (2.3), DMACRYS (2.0.8) | Rebecca Hylton | 2014 | Buchholz HK, Hylton RK, Brandenburg JG, Seidel-Morgenstern A, Lorenz H, Stein M, Price SL, Cryst Growth Des 2017, 17 (9) | \CHEMISTRY_CPOSS\Lactides\CrystalOptimizer | dfA702 | 1.005 | PBE0/6-31G(d,p) | 0 |  | This is the DMAflex intra_molecular energy penalty. It is with respect to opt. | A702 | Pbca | 8 | 7.3257 | 11.7527 | 16.6248 | 90 | 90 | 90 | LATT 1; SYMM +X +1/2, -Y +1/2, -Z ; SYMM -X , +Y +1/2, -Z +1/2; SYMM -X +1/2, -Y , +Z +1/2 | 1.3376 | 0.6851 |  | -76.53 | -53.62 | -75.525 | 0 | 0 | 0 | 1 |  | 0 |  | 0 | CrystalOptimizer PBE1PBE/6-31G(d,p) intramolecular + GDMA2.2(PBE1PBE/6-31G(d,p)) DMA + FIT
BICVIS | C6 H8 O4 | 10 | DD,LL-lactide | rac-3,6-dimethyl-1,4-dioxane-2,5-dione |  | BICVIS, NAHNOZ01, TOFTIV, BEYDEO01 | Study_ID=20, CrystalOptimizer (2.3), DMACRYS (2.0.8) | Rebecca Hylton | 2014 | Buchholz HK, Hylton RK, Brandenburg JG, Seidel-Morgenstern A, Lorenz H, Stein M, Price SL, Cryst Growth Des 2017, 17 (9) | \CHEMISTRY_CPOSS\Lactides\CrystalOptimizer | dfA2014 | 6.11 | PBE0/6-31G(d,p) | 0 |  | This is the DMAflex intra_molecular energy penalty. It is with respect to opt. | A2014 | Pbca | 8 | 9.6042 | 16.9946 | 8.6171 | 90 | 90 | 90 | LATT 1; SYMM +X +1/2, -Y +1/2, -Z ; SYMM -X , +Y +1/2, -Z +1/2; SYMM -X +1/2, -Y , +Z +1/2 | 1.3613 | 0.6992 |  | -81.63 | -53.51 | -75.52 | 0 | 0 | 0 | 1 |  | 0 |  | 0 | CrystalOptimizer PBE1PBE/6-31G(d,p) intramolecular + GDMA2.2(PBE1PBE/6-31G(d,p)) DMA + FIT
BICVIS | C6 H8 O4 | 10 | DD,LL-lactide | rac-3,6-dimethyl-1,4-dioxane-2,5-dione |  | BICVIS, NAHNOZ01, TOFTIV, BEYDEO01 | Study_ID=20, CrystalOptimizer (2.3), DMACRYS (2.0.8) | Rebecca Hylton | 2014 | Buchholz HK, Hylton RK, Brandenburg JG, Seidel-Morgenstern A, Lorenz H, Stein M, Price SL, Cryst Growth Des 2017, 17 (9) | \CHEMISTRY_CPOSS\Lactides\CrystalOptimizer | dfA5332 | 1.455 | PBE0/6-31G(d,p) | 0 |  | This is the DMAflex intra_molecular energy penalty. It is with respect to opt. | A5332 | Cc | 4 | 5.4614 | 17.4532 | 14.6586 | 90 | 92.101 | 90 | LATT -7; SYMM +X , -Y , +Z +1/2 | 1.3712 | 0.7046 |  | -76.97 | -113.18 | -75.515 | 0 | 0 | 0 | 1 |  | 0 |  | 0 | CrystalOptimizer PBE1PBE/6-31G(d,p) intramolecular + GDMA2.2(PBE1PBE/6-31G(d,p)) DMA + FIT
BICVIS | C6 H8 O4 | 10 | DD,LL-lactide | rac-3,6-dimethyl-1,4-dioxane-2,5-dione |  | BICVIS, NAHNOZ01, TOFTIV, BEYDEO01 | Study_ID=20, CrystalOptimizer (2.3), DMACRYS (2.0.8) | Rebecca Hylton | 2014 | Buchholz HK, Hylton RK, Brandenburg JG, Seidel-Morgenstern A, Lorenz H, Stein M, Price SL, Cryst Growth Des 2017, 17 (9) | \CHEMISTRY_CPOSS\Lactides\CrystalOptimizer | dfA1672 | 1.013 | PBE0/6-31G(d,p) | 0 |  | This is the DMAflex intra_molecular energy penalty. It is with respect to opt. | A1672 | C2/c | 4 | 25.6808 | 8.31 | 6.8795 | 90 | 90.404 | 90 | LATT 7; SYMM -X , +Y , -Z +1/2 | 1.3041 | 0.6677 |  | -76.51 | -50.35 | -75.497 | 0 | 0 | 0 | 1 |  | 0 |  | 0 | CrystalOptimizer PBE1PBE/6-31G(d,p) intramolecular + GDMA2.2(PBE1PBE/6-31G(d,p)) DMA + FIT
BICVIS | C6 H8 O4 | 10 | DD,LL-lactide | rac-3,6-dimethyl-1,4-dioxane-2,5-dione |  | BICVIS, NAHNOZ01, TOFTIV, BEYDEO01 | Study_ID=20, CrystalOptimizer (2.3), DMACRYS (2.0.8) | Rebecca Hylton | 2014 | Buchholz HK, Hylton RK, Brandenburg JG, Seidel-Morgenstern A, Lorenz H, Stein M, Price SL, Cryst Growth Des 2017, 17 (9) | \CHEMISTRY_CPOSS\Lactides\CrystalOptimizer | dfA805 | 0.71 | PBE0/6-31G(d,p) | 0 |  | This is the DMAflex intra_molecular energy penalty. It is with respect to opt. | A805 | C2/c | 4 | 11.9164 | 12.5172 | 10.1052 | 90 | 75.871 | 90 | LATT 7; SYMM -X , +Y , -Z +1/2 | 1.3098 | 0.6724 |  | -76.19 | -51.65 | -75.48 | 0 | 0 | 0 | 1 |  | 0 |  | 0 | CrystalOptimizer PBE1PBE/6-31G(d,p) intramolecular + GDMA2.2(PBE1PBE/6-31G(d,p)) DMA + FIT
BICVIS | C6 H8 O4 | 10 | DD,LL-lactide | rac-3,6-dimethyl-1,4-dioxane-2,5-dione |  | BICVIS, NAHNOZ01, TOFTIV, BEYDEO01 | Study_ID=20, CrystalOptimizer (2.3), DMACRYS (2.0.8) | Rebecca Hylton | 2014 | Buchholz HK, Hylton RK, Brandenburg JG, Seidel-Morgenstern A, Lorenz H, Stein M, Price SL, Cryst Growth Des 2017, 17 (9) | \CHEMISTRY_CPOSS\Lactides\CrystalOptimizer | dfA395 | 0.348 | PBE0/6-31G(d,p) | 0 |  | This is the DMAflex intra_molecular energy penalty. It is with respect to opt. | A395 | Pbca | 8 | 6.6206 | 28.3406 | 7.8159 | 90 | 90 | 90 | LATT 1; SYMM +X +1/2, -Y +1/2, -Z ; SYMM -X , +Y +1/2, -Z +1/2; SYMM -X +1/2, -Y , +Z +1/2 | 1.3056 | 0.6702 |  | -75.81 | -51.45 | -75.462 | 0 | 0 | 0 | 1 |  | 0 |  | 0 | CrystalOptimizer PBE1PBE/6-31G(d,p) intramolecular + GDMA2.2(PBE1PBE/6-31G(d,p)) DMA + FIT
BICVIS | C6 H8 O4 | 10 | DD,LL-lactide | rac-3,6-dimethyl-1,4-dioxane-2,5-dione |  | BICVIS, NAHNOZ01, TOFTIV, BEYDEO01 | Study_ID=20, CrystalOptimizer (2.3), DMACRYS (2.0.8) | Rebecca Hylton | 2014 | Buchholz HK, Hylton RK, Brandenburg JG, Seidel-Morgenstern A, Lorenz H, Stein M, Price SL, Cryst Growth Des 2017, 17 (9) | \CHEMISTRY_CPOSS\Lactides\CrystalOptimizer | dfA1102 | 0.741 | PBE0/6-31G(d,p) | 0 |  | This is the DMAflex intra_molecular energy penalty. It is with respect to opt. | A1102 | Fdd2 | 4 | 19.287 | 23.3789 | 6.6787 | 90 | 90 | 90 | LATT -4; SYMM -X , -Y , +Z ; SYMM -X +1/4, +Y +1/4, +Z +1/4; SYMM +X +1/4, -Y +1/4, +Z +1/4 | 1.2715 | 0.6514 |  | -76.2 | -47.93 | -75.459 | 0 | 0 | 0 | 1 |  | 0 |  | 0 | CrystalOptimizer PBE1PBE/6-31G(d,p) intramolecular + GDMA2.2(PBE1PBE/6-31G(d,p)) DMA + FIT
BICVIS | C6 H8 O4 | 10 | DD,LL-lactide | rac-3,6-dimethyl-1,4-dioxane-2,5-dione |  | BICVIS, NAHNOZ01, TOFTIV, BEYDEO01 | Study_ID=20, CrystalOptimizer (2.3), DMACRYS (2.0.8) | Rebecca Hylton | 2014 | Buchholz HK, Hylton RK, Brandenburg JG, Seidel-Morgenstern A, Lorenz H, Stein M, Price SL, Cryst Growth Des 2017, 17 (9) | \CHEMISTRY_CPOSS\Lactides\CrystalOptimizer | dfA1001 | 0.53 | PBE0/6-31G(d,p) | 0 |  | This is the DMAflex intra_molecular energy penalty. It is with respect to opt. | A1001 | Pbca | 8 | 9.4935 | 16.8324 | 9.0138 | 90 | 90 | 90 | LATT 1; SYMM +X +1/2, -Y +1/2, -Z ; SYMM -X , +Y +1/2, -Z +1/2; SYMM -X +1/2, -Y , +Z +1/2 | 1.3292 | 0.6827 |  | -75.98 | -52.67 | -75.45 | 0 | 0 | 0 | 1 |  | 0 |  | 0 | CrystalOptimizer PBE1PBE/6-31G(d,p) intramolecular + GDMA2.2(PBE1PBE/6-31G(d,p)) DMA + FIT
BICVIS | C6 H8 O4 | 10 | DD,LL-lactide | rac-3,6-dimethyl-1,4-dioxane-2,5-dione |  | BICVIS, NAHNOZ01, TOFTIV, BEYDEO01 | Study_ID=20, CrystalOptimizer (2.3), DMACRYS (2.0.8) | Rebecca Hylton | 2014 | Buchholz HK, Hylton RK, Brandenburg JG, Seidel-Morgenstern A, Lorenz H, Stein M, Price SL, Cryst Growth Des 2017, 17 (9) | \CHEMISTRY_CPOSS\Lactides\CrystalOptimizer | dfA2947 | 1.648 | PBE0/6-31G(d,p) | 0 |  | This is the DMAflex intra_molecular energy penalty. It is with respect to opt. | A2947 | Cmc21 | 4 | 33.7369 | 5.3506 | 8.6259 | 90 | 90 | 90 | LATT -7; SYMM -X , -Y , +Z +1/2; SYMM -X , +Y , +Z ; SYMM +X , -Y , +Z +1/2 | 1.2296 | 0.6295 |  | -77.09 | -46.2 | -75.442 | 0 | 0 | 0 | 1 |  | 0 |  | 0 | CrystalOptimizer PBE1PBE/6-31G(d,p) intramolecular + GDMA2.2(PBE1PBE/6-31G(d,p)) DMA + FIT
BICVIS | C6 H8 O4 | 10 | DD,LL-lactide | rac-3,6-dimethyl-1,4-dioxane-2,5-dione |  | BICVIS, NAHNOZ01, TOFTIV, BEYDEO01 | Study_ID=20, CrystalOptimizer (2.3), DMACRYS (2.0.8) | Rebecca Hylton | 2014 | Buchholz HK, Hylton RK, Brandenburg JG, Seidel-Morgenstern A, Lorenz H, Stein M, Price SL, Cryst Growth Des 2017, 17 (9) | \CHEMISTRY_CPOSS\Lactides\CrystalOptimizer | dfA4023 | 2.634 | PBE0/6-31G(d,p) | 0 |  | This is the DMAflex intra_molecular energy penalty. It is with respect to opt. | A4023 | P-1 | 2 | 4.7829 | 6.6201 | 11.5039 | 89.074 | 91.85 | 89.999 | LATT 1 | 1.3149 | 0.6717 |  | -78.07 | -48.82 | -75.436 | 0 | 0 | 0 | 1 |  | 0 |  | 0 | CrystalOptimizer PBE1PBE/6-31G(d,p) intramolecular + GDMA2.2(PBE1PBE/6-31G(d,p)) DMA + FIT
BICVIS | C6 H8 O4 | 10 | DD,LL-lactide | rac-3,6-dimethyl-1,4-dioxane-2,5-dione |  | BICVIS, NAHNOZ01, TOFTIV, BEYDEO01 | Study_ID=20, CrystalOptimizer (2.3), DMACRYS (2.0.8) | Rebecca Hylton | 2014 | Buchholz HK, Hylton RK, Brandenburg JG, Seidel-Morgenstern A, Lorenz H, Stein M, Price SL, Cryst Growth Des 2017, 17 (9) | \CHEMISTRY_CPOSS\Lactides\CrystalOptimizer | dfA580 | 1.526 | PBE0/6-31G(d,p) | 0 |  | This is the DMAflex intra_molecular energy penalty. It is with respect to opt. | A580 | Pccn | 8 | 12.742 | 11.104 | 10.3315 | 90 | 90 | 90 | LATT 1; SYMM +X +1/2, -Y , -Z +1/2; SYMM -X , +Y +1/2, -Z +1/2; SYMM -X +1/2, -Y +1/2, +Z | 1.3098 | 0.6711 |  | -76.96 | -51.74 | -75.434 | 0 | 0 | 0 | 1 |  | 0 |  | 0 | CrystalOptimizer PBE1PBE/6-31G(d,p) intramolecular + GDMA2.2(PBE1PBE/6-31G(d,p)) DMA + FIT
BICVIS | C6 H8 O4 | 10 | DD,LL-lactide | rac-3,6-dimethyl-1,4-dioxane-2,5-dione |  | BICVIS, NAHNOZ01, TOFTIV, BEYDEO01 | Study_ID=20, CrystalOptimizer (2.3), DMACRYS (2.0.8) | Rebecca Hylton | 2014 | Buchholz HK, Hylton RK, Brandenburg JG, Seidel-Morgenstern A, Lorenz H, Stein M, Price SL, Cryst Growth Des 2017, 17 (9) | \CHEMISTRY_CPOSS\Lactides\CrystalOptimizer | dfA595 | 0.619 | PBE0/6-31G(d,p) | 0 |  | This is the DMAflex intra_molecular energy penalty. It is with respect to opt. | A595 | R-3 | 6 | 25.1992 | 25.1992 | 6.4781 | 90 | 90 | 120 | LATT 3; SYMM -Y , +X -Y , +Z ; SYMM -X +Y , -X , +Z | 1.2092 | 0.6184 |  | -76.05 | -45.94 | -75.431 | 0 | 0 | 0 | 1 |  | 0 |  | 0 | CrystalOptimizer PBE1PBE/6-31G(d,p) intramolecular + GDMA2.2(PBE1PBE/6-31G(d,p)) DMA + FIT
BICVIS | C6 H8 O4 | 10 | DD,LL-lactide | rac-3,6-dimethyl-1,4-dioxane-2,5-dione |  | BICVIS, NAHNOZ01, TOFTIV, BEYDEO01 | Study_ID=20, CrystalOptimizer (2.3), DMACRYS (2.0.8) | Rebecca Hylton | 2014 | Buchholz HK, Hylton RK, Brandenburg JG, Seidel-Morgenstern A, Lorenz H, Stein M, Price SL, Cryst Growth Des 2017, 17 (9) | \CHEMISTRY_CPOSS\Lactides\CrystalOptimizer | dfA1473 | 0.412 | PBE0/6-31G(d,p) | 0 |  | This is the DMAflex intra_molecular energy penalty. It is with respect to opt. | A1473 | C2/c | 4 | 32.9578 | 5.7264 | 7.9445 | 90 | 84.095 | 90 | LATT 7; SYMM -X , +Y , -Z +1/2 | 1.2838 | 0.6547 |  | -75.84 | -47.51 | -75.428 | 0 | 0 | 0 | 1 |  | 0 |  | 0 | CrystalOptimizer PBE1PBE/6-31G(d,p) intramolecular + GDMA2.2(PBE1PBE/6-31G(d,p)) DMA + FIT
BICVIS | C6 H8 O4 | 10 | DD,LL-lactide | rac-3,6-dimethyl-1,4-dioxane-2,5-dione |  | BICVIS, NAHNOZ01, TOFTIV, BEYDEO01 | Study_ID=20, CrystalOptimizer (2.3), DMACRYS (2.0.8) | Rebecca Hylton | 2014 | Buchholz HK, Hylton RK, Brandenburg JG, Seidel-Morgenstern A, Lorenz H, Stein M, Price SL, Cryst Growth Des 2017, 17 (9) | \CHEMISTRY_CPOSS\Lactides\CrystalOptimizer | dfA399 | 0.345 | PBE0/6-31G(d,p) | 0 |  | This is the DMAflex intra_molecular energy penalty. It is with respect to opt. | A399 | Pca21 | 4 | 7.819 | 14.2044 | 6.6072 | 90 | 90 | 90 | LATT -1; SYMM -X , -Y , +Z +1/2; SYMM -X +1/2, +Y , +Z +1/2; SYMM +X +1/2, -Y , +Z | 1.3045 | 0.6719 |  | -75.77 | -51.36 | -75.425 | 0 | 0 | 0 | 1 |  | 0 |  | 0 | CrystalOptimizer PBE1PBE/6-31G(d,p) intramolecular + GDMA2.2(PBE1PBE/6-31G(d,p)) DMA + FIT
BICVIS | C6 H8 O4 | 10 | DD,LL-lactide | rac-3,6-dimethyl-1,4-dioxane-2,5-dione |  | BICVIS, NAHNOZ01, TOFTIV, BEYDEO01 | Study_ID=20, CrystalOptimizer (2.3), DMACRYS (2.0.8) | Rebecca Hylton | 2014 | Buchholz HK, Hylton RK, Brandenburg JG, Seidel-Morgenstern A, Lorenz H, Stein M, Price SL, Cryst Growth Des 2017, 17 (9) | \CHEMISTRY_CPOSS\Lactides\CrystalOptimizer | dfA1349 | 1.697 | PBE0/6-31G(d,p) | 0 |  | This is the DMAflex intra_molecular energy penalty. It is with respect to opt. | A1349 | P21/c | 4 | 8.7739 | 11.9871 | 7.295 | 90 | 66.799 | 90 | LATT 1; SYMM -X , +Y +1/2, -Z +1/2 | 1.3575 | 0.6984 |  | -77.12 | -55.79 | -75.423 | 0 | 0 | 0 | 1 |  | 0 |  | 0 | CrystalOptimizer PBE1PBE/6-31G(d,p) intramolecular + GDMA2.2(PBE1PBE/6-31G(d,p)) DMA + FIT
BICVIS | C6 H8 O4 | 10 | DD,LL-lactide | rac-3,6-dimethyl-1,4-dioxane-2,5-dione |  | BICVIS, NAHNOZ01, TOFTIV, BEYDEO01 | Study_ID=20, CrystalOptimizer (2.3), DMACRYS (2.0.8) | Rebecca Hylton | 2014 | Buchholz HK, Hylton RK, Brandenburg JG, Seidel-Morgenstern A, Lorenz H, Stein M, Price SL, Cryst Growth Des 2017, 17 (9) | \CHEMISTRY_CPOSS\Lactides\CrystalOptimizer | dfA2052 | 2.508 | PBE0/6-31G(d,p) | 0 |  | This is the DMAflex intra_molecular energy penalty. It is with respect to opt. | A2052 | Pna21 | 4 | 7.5313 | 5.9452 | 16.3655 | 90 | 90 | 90 | LATT -1; SYMM -X , -Y , +Z +1/2; SYMM -X +1/2, +Y +1/2, +Z +1/2; SYMM +X +1/2, -Y +1/2, +Z | 1.3064 | 0.6709 |  | -77.93 | -51.52 | -75.422 | 0 | 0 | 0 | 1 |  | 0 |  | 0 | CrystalOptimizer PBE1PBE/6-31G(d,p) intramolecular + GDMA2.2(PBE1PBE/6-31G(d,p)) DMA + FIT
BICVIS | C6 H8 O4 | 10 | DD,LL-lactide | rac-3,6-dimethyl-1,4-dioxane-2,5-dione |  | BICVIS, NAHNOZ01, TOFTIV, BEYDEO01 | Study_ID=20, CrystalOptimizer (2.3), DMACRYS (2.0.8) | Rebecca Hylton | 2014 | Buchholz HK, Hylton RK, Brandenburg JG, Seidel-Morgenstern A, Lorenz H, Stein M, Price SL, Cryst Growth Des 2017, 17 (9) | \CHEMISTRY_CPOSS\Lactides\CrystalOptimizer | dfA546 | 0.374 | PBE0/6-31G(d,p) | 0 |  | This is the DMAflex intra_molecular energy penalty. It is with respect to opt. | A546 | P43212 | 8 | 8.8523 | 8.8523 | 18.7822 | 90 | 90 | 90 | LATT -1; SYMM -Y +1/2, +X +1/2, +Z +3/4; SYMM +Y +1/2, -X +1/2, +Z +1/4; SYMM +X +1/2, -Y +1/2, -Z +1/4; SYMM -X +1/2, +Y +1/2, -Z +3/4; SYMM -X , -Y , +Z +1/2; SYMM +Y , +X , -Z ; SYMM -Y , -X , -Z +1/2 | 1.3008 | 0.6663 |  | -75.79 | -51.9 | -75.416 | 0 | 0 | 0 | 1 |  | 0 |  | 0 | CrystalOptimizer PBE1PBE/6-31G(d,p) intramolecular + GDMA2.2(PBE1PBE/6-31G(d,p)) DMA + FIT
BICVIS | C6 H8 O4 | 10 | DD,LL-lactide | rac-3,6-dimethyl-1,4-dioxane-2,5-dione |  | BICVIS, NAHNOZ01, TOFTIV, BEYDEO01 | Study_ID=20, CrystalOptimizer (2.3), DMACRYS (2.0.8) | Rebecca Hylton | 2014 | Buchholz HK, Hylton RK, Brandenburg JG, Seidel-Morgenstern A, Lorenz H, Stein M, Price SL, Cryst Growth Des 2017, 17 (9) | \CHEMISTRY_CPOSS\Lactides\CrystalOptimizer | dfA1492 | 2.095 | PBE0/6-31G(d,p) | 0 |  | This is the DMAflex intra_molecular energy penalty. It is with respect to opt. | A1492 | P11n | 8 | 15.208 | 15.1457 | 6.3199 | 90 | 90 | 80.342 | LATT -1; SYMM +X +1/2, +Y +1/2, -Z | 1.3342 | 0.6822 |  | -77.5 | -202.14 | -75.405 | 0 | 0 | 0 | 1 |  | 0 |  | 0 | CrystalOptimizer PBE1PBE/6-31G(d,p) intramolecular + GDMA2.2(PBE1PBE/6-31G(d,p)) DMA + FIT
BICVIS | C6 H8 O4 | 10 | DD,LL-lactide | rac-3,6-dimethyl-1,4-dioxane-2,5-dione |  | BICVIS, NAHNOZ01, TOFTIV, BEYDEO01 | Study_ID=20, CrystalOptimizer (2.3), DMACRYS (2.0.8) | Rebecca Hylton | 2014 | Buchholz HK, Hylton RK, Brandenburg JG, Seidel-Morgenstern A, Lorenz H, Stein M, Price SL, Cryst Growth Des 2017, 17 (9) | \CHEMISTRY_CPOSS\Lactides\CrystalOptimizer | dfA6055 | 3.698 | PBE0/6-31G(d,p) | 0 |  | This is the DMAflex intra_molecular energy penalty. It is with respect to opt. | A6055 | P21/c | 4 | 4.6325 | 27.9076 | 5.661 | 90 | 75.921 | 90 | LATT 1; SYMM -X , +Y +1/2, -Z +1/2 | 1.3486 | 0.6917 |  | -79.1 | -52.24 | -75.402 | 0 | 0 | 0 | 1 |  | 0 |  | 0 | CrystalOptimizer PBE1PBE/6-31G(d,p) intramolecular + GDMA2.2(PBE1PBE/6-31G(d,p)) DMA + FIT
BICVIS | C6 H8 O4 | 10 | DD,LL-lactide | rac-3,6-dimethyl-1,4-dioxane-2,5-dione |  | BICVIS, NAHNOZ01, TOFTIV, BEYDEO01 | Study_ID=20, CrystalOptimizer (2.3), DMACRYS (2.0.8) | Rebecca Hylton | 2014 | Buchholz HK, Hylton RK, Brandenburg JG, Seidel-Morgenstern A, Lorenz H, Stein M, Price SL, Cryst Growth Des 2017, 17 (9) | \CHEMISTRY_CPOSS\Lactides\CrystalOptimizer | dfA3381 | 3.291 | PBE0/6-31G(d,p) | 0 |  | This is the DMAflex intra_molecular energy penalty. It is with respect to opt. | A3381 | P21/c | 4 | 4.7392 | 6.6629 | 22.741 | 90 | 89.371 | 90 | LATT 1; SYMM -X , +Y +1/2, -Z +1/2 | 1.3332 | 0.6824 |  | -78.68 | -50.92 | -75.389 | 0 | 0 | 0 | 1 |  | 0 |  | 0 | CrystalOptimizer PBE1PBE/6-31G(d,p) intramolecular + GDMA2.2(PBE1PBE/6-31G(d,p)) DMA + FIT
BICVIS | C6 H8 O4 | 10 | DD,LL-lactide | rac-3,6-dimethyl-1,4-dioxane-2,5-dione |  | BICVIS, NAHNOZ01, TOFTIV, BEYDEO01 | Study_ID=20, CrystalOptimizer (2.3), DMACRYS (2.0.8) | Rebecca Hylton | 2014 | Buchholz HK, Hylton RK, Brandenburg JG, Seidel-Morgenstern A, Lorenz H, Stein M, Price SL, Cryst Growth Des 2017, 17 (9) | \CHEMISTRY_CPOSS\Lactides\CrystalOptimizer | dfA3738 | 1.15 | PBE0/6-31G(d,p) | 0 |  | This is the DMAflex intra_molecular energy penalty. It is with respect to opt. | A3738 | Pc | 8 | 9.0611 | 16.2191 | 9.9677 | 90 | 89.224 | 90 | LATT -1; SYMM +X , -Y , +Z +1/2 | 1.3071 | 0.6711 |  | -76.53 | -203.68 | -75.38 | 0 | 0 | 0 | 1 |  | 0 |  | 0 | CrystalOptimizer PBE1PBE/6-31G(d,p) intramolecular + GDMA2.2(PBE1PBE/6-31G(d,p)) DMA + FIT
BICVIS | C6 H8 O4 | 10 | DD,LL-lactide | rac-3,6-dimethyl-1,4-dioxane-2,5-dione |  | BICVIS, NAHNOZ01, TOFTIV, BEYDEO01 | Study_ID=20, CrystalOptimizer (2.3), DMACRYS (2.0.8) | Rebecca Hylton | 2014 | Buchholz HK, Hylton RK, Brandenburg JG, Seidel-Morgenstern A, Lorenz H, Stein M, Price SL, Cryst Growth Des 2017, 17 (9) | \CHEMISTRY_CPOSS\Lactides\CrystalOptimizer | dfA3204 | 2.041 | PBE0/6-31G(d,p) | 0 |  | This is the DMAflex intra_molecular energy penalty. It is with respect to opt. | A3204 | P21/c | 4 | 4.7003 | 17.9504 | 8.5854 | 90 | 78.883 | 90 | LATT 1; SYMM -X , +Y +1/2, -Z +1/2 | 1.3468 | 0.6932 |  | -77.42 | -52.62 | -75.379 | 0 | 0 | 0 | 1 |  | 0 |  | 0 | CrystalOptimizer PBE1PBE/6-31G(d,p) intramolecular + GDMA2.2(PBE1PBE/6-31G(d,p)) DMA + FIT
BICVIS | C6 H8 O4 | 10 | DD,LL-lactide | rac-3,6-dimethyl-1,4-dioxane-2,5-dione |  | BICVIS, NAHNOZ01, TOFTIV, BEYDEO01 | Study_ID=20, CrystalOptimizer (2.3), DMACRYS (2.0.8) | Rebecca Hylton | 2014 | Buchholz HK, Hylton RK, Brandenburg JG, Seidel-Morgenstern A, Lorenz H, Stein M, Price SL, Cryst Growth Des 2017, 17 (9) | \CHEMISTRY_CPOSS\Lactides\CrystalOptimizer | dfA359 | 1.052 | PBE0/6-31G(d,p) | 0 |  | This is the DMAflex intra_molecular energy penalty. It is with respect to opt. | A359 | Aba2 | 4 | 10.0704 | 16.001 | 8.8612 | 90 | 90 | 90 | LATT -5; SYMM -X , -Y , +Z ; SYMM -X +1/2, +Y +1/2, +Z ; SYMM +X +1/2, -Y +1/2, +Z | 1.3409 | 0.6886 |  | -76.43 | -52.79 | -75.378 | 0 | 0 | 0 | 1 |  | 0 |  | 0 | CrystalOptimizer PBE1PBE/6-31G(d,p) intramolecular + GDMA2.2(PBE1PBE/6-31G(d,p)) DMA + FIT
BICVIS | C6 H8 O4 | 10 | DD,LL-lactide | rac-3,6-dimethyl-1,4-dioxane-2,5-dione |  | BICVIS, NAHNOZ01, TOFTIV, BEYDEO01 | Study_ID=20, CrystalOptimizer (2.3), DMACRYS (2.0.8) | Rebecca Hylton | 2014 | Buchholz HK, Hylton RK, Brandenburg JG, Seidel-Morgenstern A, Lorenz H, Stein M, Price SL, Cryst Growth Des 2017, 17 (9) | \CHEMISTRY_CPOSS\Lactides\CrystalOptimizer | dfA1291 | 0.291 | PBE0/6-31G(d,p) | 0 |  | This is the DMAflex intra_molecular energy penalty. It is with respect to opt. | A1291 | Pbca | 8 | 16.3489 | 9.9423 | 8.8751 | 90 | 90 | 90 | LATT 1; SYMM +X +1/2, -Y +1/2, -Z ; SYMM -X , +Y +1/2, -Z +1/2; SYMM -X +1/2, -Y , +Z +1/2 | 1.3272 | 0.6808 |  | -75.66 | -51.18 | -75.369 | 0 | 0 | 0 | 1 |  | 0 |  | 0 | CrystalOptimizer PBE1PBE/6-31G(d,p) intramolecular + GDMA2.2(PBE1PBE/6-31G(d,p)) DMA + FIT
BICVIS | C6 H8 O4 | 10 | DD,LL-lactide | rac-3,6-dimethyl-1,4-dioxane-2,5-dione |  | BICVIS, NAHNOZ01, TOFTIV, BEYDEO01 | Study_ID=20, CrystalOptimizer (2.3), DMACRYS (2.0.8) | Rebecca Hylton | 2014 | Buchholz HK, Hylton RK, Brandenburg JG, Seidel-Morgenstern A, Lorenz H, Stein M, Price SL, Cryst Growth Des 2017, 17 (9) | \CHEMISTRY_CPOSS\Lactides\CrystalOptimizer | dfA1895 | 2.338 | PBE0/6-31G(d,p) | 0 |  | This is the DMAflex intra_molecular energy penalty. It is with respect to opt. | A1895 | Pca21 | 4 | 16.7138 | 7.7846 | 5.3584 | 90 | 90 | 90 | LATT -1; SYMM -X , -Y , +Z +1/2; SYMM -X +1/2, +Y , +Z +1/2; SYMM +X +1/2, -Y , +Z | 1.3731 | 0.7029 |  | -77.69 | -55.14 | -75.352 | 0 | 0 | 0 | 1 |  | 0 |  | 0 | CrystalOptimizer PBE1PBE/6-31G(d,p) intramolecular + GDMA2.2(PBE1PBE/6-31G(d,p)) DMA + FIT
BICVIS | C6 H8 O4 | 10 | DD,LL-lactide | rac-3,6-dimethyl-1,4-dioxane-2,5-dione |  | BICVIS, NAHNOZ01, TOFTIV, BEYDEO01 | Study_ID=20, CrystalOptimizer (2.3), DMACRYS (2.0.8) | Rebecca Hylton | 2014 | Buchholz HK, Hylton RK, Brandenburg JG, Seidel-Morgenstern A, Lorenz H, Stein M, Price SL, Cryst Growth Des 2017, 17 (9) | \CHEMISTRY_CPOSS\Lactides\CrystalOptimizer | dfA638 | 0.989 | PBE0/6-31G(d,p) | 0 |  | This is the DMAflex intra_molecular energy penalty. It is with respect to opt. | A638 | C2/c | 4 | 19.1722 | 8.9381 | 8.9511 | 90 | 112.095 | 90 | LATT 7; SYMM -X , +Y , -Z +1/2 | 1.3471 | 0.6941 |  | -76.34 | -55.94 | -75.351 | 0 | 0 | 0 | 1 |  | 0 |  | 0 | CrystalOptimizer PBE1PBE/6-31G(d,p) intramolecular + GDMA2.2(PBE1PBE/6-31G(d,p)) DMA + FIT
BICVIS | C6 H8 O4 | 10 | DD,LL-lactide | rac-3,6-dimethyl-1,4-dioxane-2,5-dione |  | BICVIS, NAHNOZ01, TOFTIV, BEYDEO01 | Study_ID=20, CrystalOptimizer (2.3), DMACRYS (2.0.8) | Rebecca Hylton | 2014 | Buchholz HK, Hylton RK, Brandenburg JG, Seidel-Morgenstern A, Lorenz H, Stein M, Price SL, Cryst Growth Des 2017, 17 (9) | \CHEMISTRY_CPOSS\Lactides\CrystalOptimizer | dfA639 | 1.21 | PBE0/6-31G(d,p) | 0 |  | This is the DMAflex intra_molecular energy penalty. It is with respect to opt. | A639 | Pna21 | 4 | 15.9709 | 6.1766 | 7.2368 | 90 | 90 | 90 | LATT -1; SYMM -X , -Y , +Z +1/2; SYMM -X +1/2, +Y +1/2, +Z +1/2; SYMM +X +1/2, -Y +1/2, +Z | 1.341 | 0.6874 |  | -76.56 | -52.79 | -75.35 | 0 | 0 | 0 | 1 |  | 0 |  | 0 | CrystalOptimizer PBE1PBE/6-31G(d,p) intramolecular + GDMA2.2(PBE1PBE/6-31G(d,p)) DMA + FIT
BICVIS | C6 H8 O4 | 10 | DD,LL-lactide | rac-3,6-dimethyl-1,4-dioxane-2,5-dione |  | BICVIS, NAHNOZ01, TOFTIV, BEYDEO01 | Study_ID=20, CrystalOptimizer (2.3), DMACRYS (2.0.8) | Rebecca Hylton | 2014 | Buchholz HK, Hylton RK, Brandenburg JG, Seidel-Morgenstern A, Lorenz H, Stein M, Price SL, Cryst Growth Des 2017, 17 (9) | \CHEMISTRY_CPOSS\Lactides\CrystalOptimizer | dfA1434 | 0.593 | PBE0/6-31G(d,p) | 0 |  | This is the DMAflex intra_molecular energy penalty. It is with respect to opt. | A1434 | P212121 | 4 | 12.5497 | 5.3827 | 10.7208 | 90 | 90 | 90 | LATT -1; SYMM +X +1/2, -Y +1/2, -Z ; SYMM -X , +Y +1/2, -Z +1/2; SYMM -X +1/2, -Y , +Z +1/2 | 1.3219 | 0.6781 |  | -75.94 | -51.37 | -75.347 | 0 | 0 | 0 | 1 |  | 0 |  | 0 | CrystalOptimizer PBE1PBE/6-31G(d,p) intramolecular + GDMA2.2(PBE1PBE/6-31G(d,p)) DMA + FIT
BICVIS | C6 H8 O4 | 10 | DD,LL-lactide | rac-3,6-dimethyl-1,4-dioxane-2,5-dione |  | BICVIS, NAHNOZ01, TOFTIV, BEYDEO01 | Study_ID=20, CrystalOptimizer (2.3), DMACRYS (2.0.8) | Rebecca Hylton | 2014 | Buchholz HK, Hylton RK, Brandenburg JG, Seidel-Morgenstern A, Lorenz H, Stein M, Price SL, Cryst Growth Des 2017, 17 (9) | \CHEMISTRY_CPOSS\Lactides\CrystalOptimizer | dfA661 | 0.856 | PBE0/6-31G(d,p) | 0 |  | This is the DMAflex intra_molecular energy penalty. It is with respect to opt. | A661 | Pbcn | 8 | 25.7099 | 8.3406 | 6.8595 | 90 | 90 | 90 | LATT 1; SYMM +X +1/2, -Y +1/2, -Z ; SYMM -X , +Y , -Z +1/2; SYMM -X +1/2, -Y +1/2, +Z +1/2 | 1.3016 | 0.6661 |  | -76.19 | -50.37 | -75.334 | 0 | 0 | 0 | 1 |  | 0 |  | 0 | CrystalOptimizer PBE1PBE/6-31G(d,p) intramolecular + GDMA2.2(PBE1PBE/6-31G(d,p)) DMA + FIT
BICVIS | C6 H8 O4 | 10 | DD,LL-lactide | rac-3,6-dimethyl-1,4-dioxane-2,5-dione |  | BICVIS, NAHNOZ01, TOFTIV, BEYDEO01 | Study_ID=20, CrystalOptimizer (2.3), DMACRYS (2.0.8) | Rebecca Hylton | 2014 | Buchholz HK, Hylton RK, Brandenburg JG, Seidel-Morgenstern A, Lorenz H, Stein M, Price SL, Cryst Growth Des 2017, 17 (9) | \CHEMISTRY_CPOSS\Lactides\CrystalOptimizer | dfA5948 | 1.19 | PBE0/6-31G(d,p) | 0 |  | This is the DMAflex intra_molecular energy penalty. It is with respect to opt. | A5948 | C2/c | 4 | 23.1576 | 5.7284 | 18.0481 | 90 | 142.889 | 90 | LATT 7; SYMM -X , +Y , -Z +1/2 | 1.3254 | 0.6811 |  | -76.52 | -53.25 | -75.33 | 0 | 0 | 0 | 1 |  | 0 |  | 0 | CrystalOptimizer PBE1PBE/6-31G(d,p) intramolecular + GDMA2.2(PBE1PBE/6-31G(d,p)) DMA + FIT
BICVIS | C6 H8 O4 | 10 | DD,LL-lactide | rac-3,6-dimethyl-1,4-dioxane-2,5-dione |  | BICVIS, NAHNOZ01, TOFTIV, BEYDEO01 | Study_ID=20, CrystalOptimizer (2.3), DMACRYS (2.0.8) | Rebecca Hylton | 2014 | Buchholz HK, Hylton RK, Brandenburg JG, Seidel-Morgenstern A, Lorenz H, Stein M, Price SL, Cryst Growth Des 2017, 17 (9) | \CHEMISTRY_CPOSS\Lactides\CrystalOptimizer | dfA3507 | 6.65 | PBE0/6-31G(d,p) | 0 |  | This is the DMAflex intra_molecular energy penalty. It is with respect to opt. | A3507 | P21/c | 4 | 4.5692 | 9.1506 | 17.7352 | 90 | 71.516 | 90 | LATT 1; SYMM -X , +Y +1/2, -Z +1/2 | 1.3612 | 0.6981 |  | -81.96 | -53.59 | -75.31 | 0 | 0 | 0 | 1 |  | 0 |  | 0 | CrystalOptimizer PBE1PBE/6-31G(d,p) intramolecular + GDMA2.2(PBE1PBE/6-31G(d,p)) DMA + FIT
BICVIS | C6 H8 O4 | 10 | DD,LL-lactide | rac-3,6-dimethyl-1,4-dioxane-2,5-dione |  | BICVIS, NAHNOZ01, TOFTIV, BEYDEO01 | Study_ID=20, CrystalOptimizer (2.3), DMACRYS (2.0.8) | Rebecca Hylton | 2014 | Buchholz HK, Hylton RK, Brandenburg JG, Seidel-Morgenstern A, Lorenz H, Stein M, Price SL, Cryst Growth Des 2017, 17 (9) | \CHEMISTRY_CPOSS\Lactides\CrystalOptimizer | dfA824 | 0.368 | PBE0/6-31G(d,p) | 0 |  | This is the DMAflex intra_molecular energy penalty. It is with respect to opt. | A824 | Pccn | 8 | 9.1006 | 17.7359 | 9.0611 | 90 | 90 | 90 | LATT 1; SYMM +X +1/2, -Y , -Z +1/2; SYMM -X , +Y +1/2, -Z +1/2; SYMM -X +1/2, -Y +1/2, +Z | 1.3091 | 0.6731 |  | -75.67 | -51.56 | -75.302 | 0 | 0 | 0 | 1 |  | 0 |  | 0 | CrystalOptimizer PBE1PBE/6-31G(d,p) intramolecular + GDMA2.2(PBE1PBE/6-31G(d,p)) DMA + FIT
BICVIS | C6 H8 O4 | 10 | DD,LL-lactide | rac-3,6-dimethyl-1,4-dioxane-2,5-dione |  | BICVIS, NAHNOZ01, TOFTIV, BEYDEO01 | Study_ID=20, CrystalOptimizer (2.3), DMACRYS (2.0.8) | Rebecca Hylton | 2014 | Buchholz HK, Hylton RK, Brandenburg JG, Seidel-Morgenstern A, Lorenz H, Stein M, Price SL, Cryst Growth Des 2017, 17 (9) | \CHEMISTRY_CPOSS\Lactides\CrystalOptimizer | dfA402 | 0.659 | PBE0/6-31G(d,p) | 0 |  | This is the DMAflex intra_molecular energy penalty. It is with respect to opt. | A402 | P21/c | 4 | 5.2388 | 9.4318 | 15.1342 | 90 | 79.032 | 90 | LATT 1; SYMM -X , +Y +1/2, -Z +1/2 | 1.304 | 0.669 |  | -75.95 | -48.22 | -75.291 | 0 | 0 | 0 | 1 |  | 0 |  | 0 | CrystalOptimizer PBE1PBE/6-31G(d,p) intramolecular + GDMA2.2(PBE1PBE/6-31G(d,p)) DMA + FIT
BICVIS | C6 H8 O4 | 10 | DD,LL-lactide | rac-3,6-dimethyl-1,4-dioxane-2,5-dione |  | BICVIS, NAHNOZ01, TOFTIV, BEYDEO01 | Study_ID=20, CrystalOptimizer (2.3), DMACRYS (2.0.8) | Rebecca Hylton | 2014 | Buchholz HK, Hylton RK, Brandenburg JG, Seidel-Morgenstern A, Lorenz H, Stein M, Price SL, Cryst Growth Des 2017, 17 (9) | \CHEMISTRY_CPOSS\Lactides\CrystalOptimizer | dfA923 | 1.63 | PBE0/6-31G(d,p) | 0 |  | This is the DMAflex intra_molecular energy penalty. It is with respect to opt. | A923 | P21/c | 4 | 7.825 | 12.2181 | 7.6193 | 90 | 78.993 | 90 | LATT 1; SYMM -X , +Y +1/2, -Z +1/2 | 1.3388 | 0.6866 |  | -76.92 | -52.27 | -75.29 | 0 | 0 | 0 | 1 |  | 0 |  | 0 | CrystalOptimizer PBE1PBE/6-31G(d,p) intramolecular + GDMA2.2(PBE1PBE/6-31G(d,p)) DMA + FIT
BICVIS | C6 H8 O4 | 10 | DD,LL-lactide | rac-3,6-dimethyl-1,4-dioxane-2,5-dione |  | BICVIS, NAHNOZ01, TOFTIV, BEYDEO01 | Study_ID=20, CrystalOptimizer (2.3), DMACRYS (2.0.8) | Rebecca Hylton | 2014 | Buchholz HK, Hylton RK, Brandenburg JG, Seidel-Morgenstern A, Lorenz H, Stein M, Price SL, Cryst Growth Des 2017, 17 (9) | \CHEMISTRY_CPOSS\Lactides\CrystalOptimizer | dfA361 | 1.138 | PBE0/6-31G(d,p) | 0 |  | This is the DMAflex intra_molecular energy penalty. It is with respect to opt. | A361 | P21/c | 4 | 8.76 | 8.8777 | 9.1928 | 90 | 84.055 | 90 | LATT 1; SYMM -X , +Y +1/2, -Z +1/2 | 1.3463 | 0.6906 |  | -76.41 | -55.34 | -75.272 | 0 | 0 | 0 | 1 |  | 0 |  | 0 | CrystalOptimizer PBE1PBE/6-31G(d,p) intramolecular + GDMA2.2(PBE1PBE/6-31G(d,p)) DMA + FIT
BICVIS | C6 H8 O4 | 10 | DD,LL-lactide | rac-3,6-dimethyl-1,4-dioxane-2,5-dione |  | BICVIS, NAHNOZ01, TOFTIV, BEYDEO01 | Study_ID=20, CrystalOptimizer (2.3), DMACRYS (2.0.8) | Rebecca Hylton | 2014 | Buchholz HK, Hylton RK, Brandenburg JG, Seidel-Morgenstern A, Lorenz H, Stein M, Price SL, Cryst Growth Des 2017, 17 (9) | \CHEMISTRY_CPOSS\Lactides\CrystalOptimizer | dfA2424 | 0.561 | PBE0/6-31G(d,p) | 0 |  | This is the DMAflex intra_molecular energy penalty. It is with respect to opt. | A2424 | Fd11 | 4 | 17.4145 | 32.2079 | 5.2077 | 90.66 | 90 | 90 | LATT -4; SYMM -X +1/4, +Y +1/4, +Z +1/4 | 1.311 | 0.6724 |  | -75.83 | -103.78 | -75.269 | 0 | 0 | 0 | 1 |  | 0 |  | 0 | CrystalOptimizer PBE1PBE/6-31G(d,p) intramolecular + GDMA2.2(PBE1PBE/6-31G(d,p)) DMA + FIT
BICVIS | C6 H8 O4 | 10 | DD,LL-lactide | rac-3,6-dimethyl-1,4-dioxane-2,5-dione |  | BICVIS, NAHNOZ01, TOFTIV, BEYDEO01 | Study_ID=20, CrystalOptimizer (2.3), DMACRYS (2.0.8) | Rebecca Hylton | 2014 | Buchholz HK, Hylton RK, Brandenburg JG, Seidel-Morgenstern A, Lorenz H, Stein M, Price SL, Cryst Growth Des 2017, 17 (9) | \CHEMISTRY_CPOSS\Lactides\CrystalOptimizer | dfA4920 | 3.822 | PBE0/6-31G(d,p) | 0 |  | This is the DMAflex intra_molecular energy penalty. It is with respect to opt. | A4920 | P21/c | 4 | 4.7006 | 27.9752 | 5.6149 | 90 | 75.805 | 90 | LATT 1; SYMM -X , +Y +1/2, -Z +1/2 | 1.3374 | 0.6841 |  | -79.09 | -51.48 | -75.268 | 0 | 0 | 0 | 1 |  | 0 |  | 0 | CrystalOptimizer PBE1PBE/6-31G(d,p) intramolecular + GDMA2.2(PBE1PBE/6-31G(d,p)) DMA + FIT
BICVIS | C6 H8 O4 | 10 | DD,LL-lactide | rac-3,6-dimethyl-1,4-dioxane-2,5-dione |  | BICVIS, NAHNOZ01, TOFTIV, BEYDEO01 | Study_ID=20, CrystalOptimizer (2.3), DMACRYS (2.0.8) | Rebecca Hylton | 2014 | Buchholz HK, Hylton RK, Brandenburg JG, Seidel-Morgenstern A, Lorenz H, Stein M, Price SL, Cryst Growth Des 2017, 17 (9) | \CHEMISTRY_CPOSS\Lactides\CrystalOptimizer | dfA5707 | 1.344 | PBE0/6-31G(d,p) | 0 |  | This is the DMAflex intra_molecular energy penalty. It is with respect to opt. | A5707 | C-1 | 4 | 9.927 | 18.445 | 9.0711 | 80.51 | 94.447 | 69.374 | LATT 7 | 1.2625 | 0.6471 |  | -76.61 | -97.33 | -75.266 | 0 | 0 | 0 | 1 |  | 0 |  | 0 | CrystalOptimizer PBE1PBE/6-31G(d,p) intramolecular + GDMA2.2(PBE1PBE/6-31G(d,p)) DMA + FIT
BICVIS | C6 H8 O4 | 10 | DD,LL-lactide | rac-3,6-dimethyl-1,4-dioxane-2,5-dione |  | BICVIS, NAHNOZ01, TOFTIV, BEYDEO01 | Study_ID=20, CrystalOptimizer (2.3), DMACRYS (2.0.8) | Rebecca Hylton | 2014 | Buchholz HK, Hylton RK, Brandenburg JG, Seidel-Morgenstern A, Lorenz H, Stein M, Price SL, Cryst Growth Des 2017, 17 (9) | \CHEMISTRY_CPOSS\Lactides\CrystalOptimizer | dfA1553 | 3.379 | PBE0/6-31G(d,p) | 0 |  | This is the DMAflex intra_molecular energy penalty. It is with respect to opt. | A1553 | I41/a | 8 | 10.5931 | 10.5931 | 26.1436 | 90 | 90 | 90 | LATT 2; SYMM -Y -1/4, +X +1/4, +Z +1/4; SYMM +Y +1/4, -X +1/4, +Z +1/4; SYMM -X , -Y +1/2, +Z | 1.3053 | 0.6683 |  | -78.64 | -48.57 | -75.261 | 0 | 0 | 0 | 1 |  | 0 |  | 0 | CrystalOptimizer PBE1PBE/6-31G(d,p) intramolecular + GDMA2.2(PBE1PBE/6-31G(d,p)) DMA + FIT
BICVIS | C6 H8 O4 | 10 | DD,LL-lactide | rac-3,6-dimethyl-1,4-dioxane-2,5-dione |  | BICVIS, NAHNOZ01, TOFTIV, BEYDEO01 | Study_ID=20, CrystalOptimizer (2.3), DMACRYS (2.0.8) | Rebecca Hylton | 2014 | Buchholz HK, Hylton RK, Brandenburg JG, Seidel-Morgenstern A, Lorenz H, Stein M, Price SL, Cryst Growth Des 2017, 17 (9) | \CHEMISTRY_CPOSS\Lactides\CrystalOptimizer | dfA6129 | 1.04 | PBE0/6-31G(d,p) | 0 |  | This is the DMAflex intra_molecular energy penalty. It is with respect to opt. | A6129 | C-1 | 4 | 20.1219 | 9.0479 | 9.0604 | 86.817 | 82.995 | 64.342 | LATT 7 | 1.2974 | 0.6658 |  | -76.3 | -101.12 | -75.26 | 0 | 0 | 0 | 1 |  | 0 |  | 0 | CrystalOptimizer PBE1PBE/6-31G(d,p) intramolecular + GDMA2.2(PBE1PBE/6-31G(d,p)) DMA + FIT
BICVIS | C6 H8 O4 | 10 | DD,LL-lactide | rac-3,6-dimethyl-1,4-dioxane-2,5-dione |  | BICVIS, NAHNOZ01, TOFTIV, BEYDEO01 | Study_ID=20, CrystalOptimizer (2.3), DMACRYS (2.0.8) | Rebecca Hylton | 2014 | Buchholz HK, Hylton RK, Brandenburg JG, Seidel-Morgenstern A, Lorenz H, Stein M, Price SL, Cryst Growth Des 2017, 17 (9) | \CHEMISTRY_CPOSS\Lactides\CrystalOptimizer | dfA1397 | 2.544 | PBE0/6-31G(d,p) | 0 |  | This is the DMAflex intra_molecular energy penalty. It is with respect to opt. | A1397 | Cc | 2 | 17.267 | 5.9362 | 7.5588 | 90 | 70.674 | 90 | LATT -7; SYMM +X , -Y , +Z +1/2 | 1.3094 | 0.6743 |  | -77.8 | -51.61 | -75.256 | 0 | 0 | 0 | 1 |  | 0 |  | 0 | CrystalOptimizer PBE1PBE/6-31G(d,p) intramolecular + GDMA2.2(PBE1PBE/6-31G(d,p)) DMA + FIT
BICVIS | C6 H8 O4 | 10 | DD,LL-lactide | rac-3,6-dimethyl-1,4-dioxane-2,5-dione |  | BICVIS, NAHNOZ01, TOFTIV, BEYDEO01 | Study_ID=20, CrystalOptimizer (2.3), DMACRYS (2.0.8) | Rebecca Hylton | 2014 | Buchholz HK, Hylton RK, Brandenburg JG, Seidel-Morgenstern A, Lorenz H, Stein M, Price SL, Cryst Growth Des 2017, 17 (9) | \CHEMISTRY_CPOSS\Lactides\CrystalOptimizer | dfA2522 | 7.52 | PBE0/6-31G(d,p) | 0 |  | This is the DMAflex intra_molecular energy penalty. It is with respect to opt. | A2522 | C2/c | 4 | 22.4756 | 4.6554 | 13.4878 | 90 | 86.396 | 90 | LATT 7; SYMM -X , +Y , -Z +1/2 | 1.3593 | 0.6948 |  | -82.77 | -54.01 | -75.25 | 0 | 0 | 0 | 1 |  | 0 |  | 0 | CrystalOptimizer PBE1PBE/6-31G(d,p) intramolecular + GDMA2.2(PBE1PBE/6-31G(d,p)) DMA + FIT
BICVIS | C6 H8 O4 | 10 | DD,LL-lactide | rac-3,6-dimethyl-1,4-dioxane-2,5-dione |  | BICVIS, NAHNOZ01, TOFTIV, BEYDEO01 | Study_ID=20, CrystalOptimizer (2.3), DMACRYS (2.0.8) | Rebecca Hylton | 2014 | Buchholz HK, Hylton RK, Brandenburg JG, Seidel-Morgenstern A, Lorenz H, Stein M, Price SL, Cryst Growth Des 2017, 17 (9) | \CHEMISTRY_CPOSS\Lactides\CrystalOptimizer | dfA3084 | 1.29 | PBE0/6-31G(d,p) | 0 |  | This is the DMAflex intra_molecular energy penalty. It is with respect to opt. | A3084 | Aba2 | 4 | 15.9446 | 17.337 | 5.2311 | 90 | 90 | 90 | LATT -5; SYMM -X , -Y , +Z ; SYMM -X +1/2, +Y +1/2, +Z ; SYMM +X +1/2, -Y +1/2, +Z | 1.324 | 0.677 |  | -76.53 | -53.04 | -75.24 | 0 | 0 | 0 | 1 |  | 0 |  | 0 | CrystalOptimizer PBE1PBE/6-31G(d,p) intramolecular + GDMA2.2(PBE1PBE/6-31G(d,p)) DMA + FIT
BICVIS | C6 H8 O4 | 10 | DD,LL-lactide | rac-3,6-dimethyl-1,4-dioxane-2,5-dione |  | BICVIS, NAHNOZ01, TOFTIV, BEYDEO01 | Study_ID=20, CrystalOptimizer (2.3), DMACRYS (2.0.8) | Rebecca Hylton | 2014 | Buchholz HK, Hylton RK, Brandenburg JG, Seidel-Morgenstern A, Lorenz H, Stein M, Price SL, Cryst Growth Des 2017, 17 (9) | \CHEMISTRY_CPOSS\Lactides\CrystalOptimizer | dfA1961 | 0.747 | PBE0/6-31G(d,p) | 0 |  | This is the DMAflex intra_molecular energy penalty. It is with respect to opt. | A1961 | Pbca | 8 | 15.2378 | 12.9149 | 7.3599 | 90 | 90 | 90 | LATT 1; SYMM +X +1/2, -Y +1/2, -Z ; SYMM -X , +Y +1/2, -Z +1/2; SYMM -X +1/2, -Y , +Z +1/2 | 1.3219 | 0.679 |  | -75.98 | -51.33 | -75.233 | 0 | 0 | 0 | 1 |  | 0 |  | 0 | CrystalOptimizer PBE1PBE/6-31G(d,p) intramolecular + GDMA2.2(PBE1PBE/6-31G(d,p)) DMA + FIT
BICVIS | C6 H8 O4 | 10 | DD,LL-lactide | rac-3,6-dimethyl-1,4-dioxane-2,5-dione |  | BICVIS, NAHNOZ01, TOFTIV, BEYDEO01 | Study_ID=20, CrystalOptimizer (2.3), DMACRYS (2.0.8) | Rebecca Hylton | 2014 | Buchholz HK, Hylton RK, Brandenburg JG, Seidel-Morgenstern A, Lorenz H, Stein M, Price SL, Cryst Growth Des 2017, 17 (9) | \CHEMISTRY_CPOSS\Lactides\CrystalOptimizer | dfA843 | 1.413 | PBE0/6-31G(d,p) | 0 |  | This is the DMAflex intra_molecular energy penalty. It is with respect to opt. | A843 | I-1 | 8 | 20.6293 | 21.1221 | 6.6853 | 90.001 | 89.996 | 92.15 | LATT 2 | 1.3155 | 0.6731 |  | -76.64 | -199.76 | -75.227 | 0 | 0 | 0 | 1 |  | 0 |  | 0 | CrystalOptimizer PBE1PBE/6-31G(d,p) intramolecular + GDMA2.2(PBE1PBE/6-31G(d,p)) DMA + FIT
BICVIS | C6 H8 O4 | 10 | DD,LL-lactide | rac-3,6-dimethyl-1,4-dioxane-2,5-dione |  | BICVIS, NAHNOZ01, TOFTIV, BEYDEO01 | Study_ID=20, CrystalOptimizer (2.3), DMACRYS (2.0.8) | Rebecca Hylton | 2014 | Buchholz HK, Hylton RK, Brandenburg JG, Seidel-Morgenstern A, Lorenz H, Stein M, Price SL, Cryst Growth Des 2017, 17 (9) | \CHEMISTRY_CPOSS\Lactides\CrystalOptimizer | dfA763 | 0.323 | PBE0/6-31G(d,p) | 0 |  | This is the DMAflex intra_molecular energy penalty. It is with respect to opt. | A763 | C2/c | 4 | 16.1052 | 8.8471 | 10.5203 | 90 | 69.493 | 90 | LATT 7; SYMM -X , +Y , -Z +1/2 | 1.3637 | 0.6997 |  | -75.55 | -56.89 | -75.227 | 0 | 0 | 0 | 1 |  | 0 |  | 0 | CrystalOptimizer PBE1PBE/6-31G(d,p) intramolecular + GDMA2.2(PBE1PBE/6-31G(d,p)) DMA + FIT
BICVIS | C6 H8 O4 | 10 | DD,LL-lactide | rac-3,6-dimethyl-1,4-dioxane-2,5-dione |  | BICVIS, NAHNOZ01, TOFTIV, BEYDEO01 | Study_ID=20, CrystalOptimizer (2.3), DMACRYS (2.0.8) | Rebecca Hylton | 2014 | Buchholz HK, Hylton RK, Brandenburg JG, Seidel-Morgenstern A, Lorenz H, Stein M, Price SL, Cryst Growth Des 2017, 17 (9) | \CHEMISTRY_CPOSS\Lactides\CrystalOptimizer | dfA2295 | 2.883 | PBE0/6-31G(d,p) | 0 |  | This is the DMAflex intra_molecular energy penalty. It is with respect to opt. | A2295 | Iba2 | 4 | 16.9238 | 10.1034 | 8.6656 | 90 | 90 | 90 | LATT -2; SYMM -X , -Y , +Z ; SYMM -X , +Y , +Z +1/2; SYMM +X , -Y , +Z +1/2 | 1.2922 | 0.6628 |  | -78.08 | -49.57 | -75.197 | 0 | 0 | 0 | 1 |  | 0 |  | 0 | CrystalOptimizer PBE1PBE/6-31G(d,p) intramolecular + GDMA2.2(PBE1PBE/6-31G(d,p)) DMA + FIT
BICVIS | C6 H8 O4 | 10 | DD,LL-lactide | rac-3,6-dimethyl-1,4-dioxane-2,5-dione |  | BICVIS, NAHNOZ01, TOFTIV, BEYDEO01 | Study_ID=20, CrystalOptimizer (2.3), DMACRYS (2.0.8) | Rebecca Hylton | 2014 | Buchholz HK, Hylton RK, Brandenburg JG, Seidel-Morgenstern A, Lorenz H, Stein M, Price SL, Cryst Growth Des 2017, 17 (9) | \CHEMISTRY_CPOSS\Lactides\CrystalOptimizer | dfA4998 | 2.183 | PBE0/6-31G(d,p) | 0 |  | This is the DMAflex intra_molecular energy penalty. It is with respect to opt. | A4998 | Pbcn | 8 | 6.4824 | 22.9237 | 9.3468 | 90 | 90 | 90 | LATT 1; SYMM +X +1/2, -Y +1/2, -Z ; SYMM -X , +Y , -Z +1/2; SYMM -X +1/2, -Y +1/2, +Z +1/2 | 1.3785 | 0.7027 |  | -77.38 | -54.41 | -75.197 | 0 | 0 | 0 | 1 |  | 0 |  | 0 | CrystalOptimizer PBE1PBE/6-31G(d,p) intramolecular + GDMA2.2(PBE1PBE/6-31G(d,p)) DMA + FIT
BICVIS | C6 H8 O4 | 10 | DD,LL-lactide | rac-3,6-dimethyl-1,4-dioxane-2,5-dione |  | BICVIS, NAHNOZ01, TOFTIV, BEYDEO01 | Study_ID=20, CrystalOptimizer (2.3), DMACRYS (2.0.8) | Rebecca Hylton | 2014 | Buchholz HK, Hylton RK, Brandenburg JG, Seidel-Morgenstern A, Lorenz H, Stein M, Price SL, Cryst Growth Des 2017, 17 (9) | \CHEMISTRY_CPOSS\Lactides\CrystalOptimizer | dfA902 | 4.004 | PBE0/6-31G(d,p) | 0 |  | This is the DMAflex intra_molecular energy penalty. It is with respect to opt. | A902 | Pbca | 8 | 7.4476 | 14.9406 | 12.3902 | 90 | 90 | 90 | LATT 1; SYMM +X +1/2, -Y +1/2, -Z ; SYMM -X , +Y +1/2, -Z +1/2; SYMM -X +1/2, -Y , +Z +1/2 | 1.3887 | 0.7151 |  | -79.2 | -56.45 | -75.196 | 0 | 0 | 0 | 1 |  | 0 |  | 0 | CrystalOptimizer PBE1PBE/6-31G(d,p) intramolecular + GDMA2.2(PBE1PBE/6-31G(d,p)) DMA + FIT
BICVIS | C6 H8 O4 | 10 | DD,LL-lactide | rac-3,6-dimethyl-1,4-dioxane-2,5-dione |  | BICVIS, NAHNOZ01, TOFTIV, BEYDEO01 | Study_ID=20, CrystalOptimizer (2.3), DMACRYS (2.0.8) | Rebecca Hylton | 2014 | Buchholz HK, Hylton RK, Brandenburg JG, Seidel-Morgenstern A, Lorenz H, Stein M, Price SL, Cryst Growth Des 2017, 17 (9) | \CHEMISTRY_CPOSS\Lactides\CrystalOptimizer | dfA3426 | 3.39 | PBE0/6-31G(d,p) | 0 |  | This is the DMAflex intra_molecular energy penalty. It is with respect to opt. | A3426 | P21/c | 4 | 13.4744 | 6.8265 | 9.0054 | 90 | 121.563 | 90 | LATT 1; SYMM -X , +Y +1/2, -Z +1/2 | 1.3563 | 0.6935 |  | -78.57 | -52.52 | -75.18 | 0 | 0 | 0 | 1 |  | 0 |  | 0 | CrystalOptimizer PBE1PBE/6-31G(d,p) intramolecular + GDMA2.2(PBE1PBE/6-31G(d,p)) DMA + FIT
BICVIS | C6 H8 O4 | 10 | DD,LL-lactide | rac-3,6-dimethyl-1,4-dioxane-2,5-dione |  | BICVIS, NAHNOZ01, TOFTIV, BEYDEO01 | Study_ID=20, CrystalOptimizer (2.3), DMACRYS (2.0.8) | Rebecca Hylton | 2014 | Buchholz HK, Hylton RK, Brandenburg JG, Seidel-Morgenstern A, Lorenz H, Stein M, Price SL, Cryst Growth Des 2017, 17 (9) | \CHEMISTRY_CPOSS\Lactides\CrystalOptimizer | dfA1236 | 3.524 | PBE0/6-31G(d,p) | 0 |  | This is the DMAflex intra_molecular energy penalty. It is with respect to opt. | A1236 | Pbca | 8 | 17.0682 | 8.61 | 9.5152 | 90 | 90 | 90 | LATT 1; SYMM +X +1/2, -Y +1/2, -Z ; SYMM -X , +Y +1/2, -Z +1/2; SYMM -X +1/2, -Y , +Z +1/2 | 1.3692 | 0.7015 |  | -78.7 | -54.27 | -75.176 | 0 | 0 | 0 | 1 |  | 0 |  | 0 | CrystalOptimizer PBE1PBE/6-31G(d,p) intramolecular + GDMA2.2(PBE1PBE/6-31G(d,p)) DMA + FIT
BICVIS | C6 H8 O4 | 10 | DD,LL-lactide | rac-3,6-dimethyl-1,4-dioxane-2,5-dione |  | BICVIS, NAHNOZ01, TOFTIV, BEYDEO01 | Study_ID=20, CrystalOptimizer (2.3), DMACRYS (2.0.8) | Rebecca Hylton | 2014 | Buchholz HK, Hylton RK, Brandenburg JG, Seidel-Morgenstern A, Lorenz H, Stein M, Price SL, Cryst Growth Des 2017, 17 (9) | \CHEMISTRY_CPOSS\Lactides\CrystalOptimizer | dfA1298 | 4.007 | PBE0/6-31G(d,p) | 0 |  | This is the DMAflex intra_molecular energy penalty. It is with respect to opt. | A1298 | P21/a | 4 | 8.8057 | 8.8187 | 9.1814 | 90 | 80.376 | 90 | LATT 1; SYMM -X +1/2, +Y +1/2, -Z | 1.3618 | 0.6999 |  | -79.18 | -55.82 | -75.173 | 0 | 0 | 0 | 1 |  | 0 |  | 0 | CrystalOptimizer PBE1PBE/6-31G(d,p) intramolecular + GDMA2.2(PBE1PBE/6-31G(d,p)) DMA + FIT
BICVIS | C6 H8 O4 | 10 | DD,LL-lactide | rac-3,6-dimethyl-1,4-dioxane-2,5-dione |  | BICVIS, NAHNOZ01, TOFTIV, BEYDEO01 | Study_ID=20, CrystalOptimizer (2.3), DMACRYS (2.0.8) | Rebecca Hylton | 2014 | Buchholz HK, Hylton RK, Brandenburg JG, Seidel-Morgenstern A, Lorenz H, Stein M, Price SL, Cryst Growth Des 2017, 17 (9) | \CHEMISTRY_CPOSS\Lactides\CrystalOptimizer | dfA459 | 0.213 | PBE0/6-31G(d,p) | 0 |  | This is the DMAflex intra_molecular energy penalty. It is with respect to opt. | A459 | Pbca | 8 | 7.8431 | 6.5481 | 28.883 | 90 | 90 | 90 | LATT 1; SYMM +X +1/2, -Y +1/2, -Z ; SYMM -X , +Y +1/2, -Z +1/2; SYMM -X +1/2, -Y , +Z +1/2 | 1.2907 | 0.664 |  | -75.37 | -50.15 | -75.157 | 0 | 0 | 0 | 1 |  | 0 |  | 0 | CrystalOptimizer PBE1PBE/6-31G(d,p) intramolecular + GDMA2.2(PBE1PBE/6-31G(d,p)) DMA + FIT
BICVIS | C6 H8 O4 | 10 | DD,LL-lactide | rac-3,6-dimethyl-1,4-dioxane-2,5-dione |  | BICVIS, NAHNOZ01, TOFTIV, BEYDEO01 | Study_ID=20, CrystalOptimizer (2.3), DMACRYS (2.0.8) | Rebecca Hylton | 2014 | Buchholz HK, Hylton RK, Brandenburg JG, Seidel-Morgenstern A, Lorenz H, Stein M, Price SL, Cryst Growth Des 2017, 17 (9) | \CHEMISTRY_CPOSS\Lactides\CrystalOptimizer | dfA6456 | 2.658 | PBE0/6-31G(d,p) | 0 |  | This is the DMAflex intra_molecular energy penalty. It is with respect to opt. | A6456 | Pbcn | 8 | 9.5955 | 16.0937 | 9.4982 | 90 | 90 | 90 | LATT 1; SYMM +X +1/2, -Y +1/2, -Z ; SYMM -X , +Y , -Z +1/2; SYMM -X +1/2, -Y +1/2, +Z +1/2 | 1.3053 | 0.6685 |  | -77.81 | -49.92 | -75.152 | 0 | 0 | 0 | 1 |  | 0 |  | 0 | CrystalOptimizer PBE1PBE/6-31G(d,p) intramolecular + GDMA2.2(PBE1PBE/6-31G(d,p)) DMA + FIT
BICVIS | C6 H8 O4 | 10 | DD,LL-lactide | rac-3,6-dimethyl-1,4-dioxane-2,5-dione |  | BICVIS, NAHNOZ01, TOFTIV, BEYDEO01 | Study_ID=20, CrystalOptimizer (2.3), DMACRYS (2.0.8) | Rebecca Hylton | 2014 | Buchholz HK, Hylton RK, Brandenburg JG, Seidel-Morgenstern A, Lorenz H, Stein M, Price SL, Cryst Growth Des 2017, 17 (9) | \CHEMISTRY_CPOSS\Lactides\CrystalOptimizer | dfA1196 | 1.643 | PBE0/6-31G(d,p) | 0 |  | This is the DMAflex intra_molecular energy penalty. It is with respect to opt. | A1196 | C2/c | 4 | 25.9063 | 6.3719 | 9.4093 | 90 | 72.927 | 90 | LATT 7; SYMM -X , +Y , -Z +1/2 | 1.2895 | 0.6612 |  | -76.79 | -47.96 | -75.147 | 0 | 0 | 0 | 1 |  | 0 |  | 0 | CrystalOptimizer PBE1PBE/6-31G(d,p) intramolecular + GDMA2.2(PBE1PBE/6-31G(d,p)) DMA + FIT
BICVIS | C6 H8 O4 | 10 | DD,LL-lactide | rac-3,6-dimethyl-1,4-dioxane-2,5-dione |  | BICVIS, NAHNOZ01, TOFTIV, BEYDEO01 | Study_ID=20, CrystalOptimizer (2.3), DMACRYS (2.0.8) | Rebecca Hylton | 2014 | Buchholz HK, Hylton RK, Brandenburg JG, Seidel-Morgenstern A, Lorenz H, Stein M, Price SL, Cryst Growth Des 2017, 17 (9) | \CHEMISTRY_CPOSS\Lactides\CrystalOptimizer | dfA3193 | 9.064 | PBE0/6-31G(d,p) | 0 |  | This is the DMAflex intra_molecular energy penalty. It is with respect to opt. | A3193 | P21/c | 4 | 4.5139 | 16.9978 | 9.0887 | 90 | 84.618 | 90 | LATT 1; SYMM -X , +Y +1/2, -Z +1/2 | 1.3789 | 0.7103 |  | -84.19 | -55.67 | -75.126 | 0 | 0 | 0 | 1 |  | 0 |  | 0 | CrystalOptimizer PBE1PBE/6-31G(d,p) intramolecular + GDMA2.2(PBE1PBE/6-31G(d,p)) DMA + FIT
BICVIS | C6 H8 O4 | 10 | DD,LL-lactide | rac-3,6-dimethyl-1,4-dioxane-2,5-dione |  | BICVIS, NAHNOZ01, TOFTIV, BEYDEO01 | Study_ID=20, CrystalOptimizer (2.3), DMACRYS (2.0.8) | Rebecca Hylton | 2014 | Buchholz HK, Hylton RK, Brandenburg JG, Seidel-Morgenstern A, Lorenz H, Stein M, Price SL, Cryst Growth Des 2017, 17 (9) | \CHEMISTRY_CPOSS\Lactides\CrystalOptimizer | dfA6232 | 2.529 | PBE0/6-31G(d,p) | 0 |  | This is the DMAflex intra_molecular energy penalty. It is with respect to opt. | A6232 | C2/c | 4 | 5.5418 | 17.2807 | 14.592 | 90 | 91.634 | 90 | LATT 7; SYMM -X , +Y , -Z +1/2 | 1.3707 | 0.7027 |  | -77.63 | -55.16 | -75.101 | 0 | 0 | 0 | 1 |  | 0 |  | 0 | CrystalOptimizer PBE1PBE/6-31G(d,p) intramolecular + GDMA2.2(PBE1PBE/6-31G(d,p)) DMA + FIT
BICVIS | C6 H8 O4 | 10 | DD,LL-lactide | rac-3,6-dimethyl-1,4-dioxane-2,5-dione |  | BICVIS, NAHNOZ01, TOFTIV, BEYDEO01 | Study_ID=20, CrystalOptimizer (2.3), DMACRYS (2.0.8) | Rebecca Hylton | 2014 | Buchholz HK, Hylton RK, Brandenburg JG, Seidel-Morgenstern A, Lorenz H, Stein M, Price SL, Cryst Growth Des 2017, 17 (9) | \CHEMISTRY_CPOSS\Lactides\CrystalOptimizer | dfA468 | 0.211 | PBE0/6-31G(d,p) | 0 |  | This is the DMAflex intra_molecular energy penalty. It is with respect to opt. | A468 | P21/c | 4 | 16.9395 | 7.8357 | 6.5508 | 90 | 58.622 | 90 | LATT 1; SYMM -X , +Y +1/2, -Z +1/2 | 1.2896 | 0.6631 |  | -75.31 | -50.08 | -75.099 | 0 | 0 | 0 | 1 |  | 0 |  | 0 | CrystalOptimizer PBE1PBE/6-31G(d,p) intramolecular + GDMA2.2(PBE1PBE/6-31G(d,p)) DMA + FIT
BICVIS | C6 H8 O4 | 10 | DD,LL-lactide | rac-3,6-dimethyl-1,4-dioxane-2,5-dione |  | BICVIS, NAHNOZ01, TOFTIV, BEYDEO01 | Study_ID=20, CrystalOptimizer (2.3), DMACRYS (2.0.8) | Rebecca Hylton | 2014 | Buchholz HK, Hylton RK, Brandenburg JG, Seidel-Morgenstern A, Lorenz H, Stein M, Price SL, Cryst Growth Des 2017, 17 (9) | \CHEMISTRY_CPOSS\Lactides\CrystalOptimizer | dfA2306 | 2.505 | PBE0/6-31G(d,p) | 0 |  | This is the DMAflex intra_molecular energy penalty. It is with respect to opt. | A2306 | Iba2 | 4 | 16.549 | 10.3927 | 8.648 | 90 | 90 | 90 | LATT -2; SYMM -X , -Y , +Z ; SYMM -X , +Y , +Z +1/2; SYMM +X , -Y , +Z +1/2 | 1.2873 | 0.6613 |  | -77.6 | -49.23 | -75.095 | 0 | 0 | 0 | 1 |  | 0 |  | 0 | CrystalOptimizer PBE1PBE/6-31G(d,p) intramolecular + GDMA2.2(PBE1PBE/6-31G(d,p)) DMA + FIT
BICVIS | C6 H8 O4 | 10 | DD,LL-lactide | rac-3,6-dimethyl-1,4-dioxane-2,5-dione |  | BICVIS, NAHNOZ01, TOFTIV, BEYDEO01 | Study_ID=20, CrystalOptimizer (2.3), DMACRYS (2.0.8) | Rebecca Hylton | 2014 | Buchholz HK, Hylton RK, Brandenburg JG, Seidel-Morgenstern A, Lorenz H, Stein M, Price SL, Cryst Growth Des 2017, 17 (9) | \CHEMISTRY_CPOSS\Lactides\CrystalOptimizer | dfA425 | 0.707 | PBE0/6-31G(d,p) | 0 |  | This is the DMAflex intra_molecular energy penalty. It is with respect to opt. | A425 | C2/c | 4 | 18.0272 | 8.9949 | 9.206 | 90 | 93.991 | 90 | LATT 7; SYMM -X , +Y , -Z +1/2 | 1.2857 | 0.6574 |  | -75.79 | -49.6 | -75.083 | 0 | 0 | 0 | 1 |  | 0 |  | 0 | CrystalOptimizer PBE1PBE/6-31G(d,p) intramolecular + GDMA2.2(PBE1PBE/6-31G(d,p)) DMA + FIT
BICVIS | C6 H8 O4 | 10 | DD,LL-lactide | rac-3,6-dimethyl-1,4-dioxane-2,5-dione |  | BICVIS, NAHNOZ01, TOFTIV, BEYDEO01 | Study_ID=20, CrystalOptimizer (2.3), DMACRYS (2.0.8) | Rebecca Hylton | 2014 | Buchholz HK, Hylton RK, Brandenburg JG, Seidel-Morgenstern A, Lorenz H, Stein M, Price SL, Cryst Growth Des 2017, 17 (9) | \CHEMISTRY_CPOSS\Lactides\CrystalOptimizer | dfA1226 | 0.227 | PBE0/6-31G(d,p) | 0 |  | This is the DMAflex intra_molecular energy penalty. It is with respect to opt. | A1226 | Pbca | 8 | 16.6496 | 9.6209 | 9.032 | 90 | 90 | 90 | LATT 1; SYMM +X +1/2, -Y +1/2, -Z ; SYMM -X , +Y +1/2, -Z +1/2; SYMM -X +1/2, -Y , +Z +1/2 | 1.3234 | 0.6792 |  | -75.31 | -50.93 | -75.083 | 0 | 0 | 0 | 1 |  | 0 |  | 0 | CrystalOptimizer PBE1PBE/6-31G(d,p) intramolecular + GDMA2.2(PBE1PBE/6-31G(d,p)) DMA + FIT
BICVIS | C6 H8 O4 | 10 | DD,LL-lactide | rac-3,6-dimethyl-1,4-dioxane-2,5-dione |  | BICVIS, NAHNOZ01, TOFTIV, BEYDEO01 | Study_ID=20, CrystalOptimizer (2.3), DMACRYS (2.0.8) | Rebecca Hylton | 2014 | Buchholz HK, Hylton RK, Brandenburg JG, Seidel-Morgenstern A, Lorenz H, Stein M, Price SL, Cryst Growth Des 2017, 17 (9) | \CHEMISTRY_CPOSS\Lactides\CrystalOptimizer | dfA1348 | 1.729 | PBE0/6-31G(d,p) | 0 |  | This is the DMAflex intra_molecular energy penalty. It is with respect to opt. | A1348 | P21/n | 4 | 5.9473 | 18.1823 | 6.6323 | 90 | 96.619 | 90 | LATT 1; SYMM -X +1/2, +Y +1/2, -Z +1/2 | 1.3438 | 0.6851 |  | -76.81 | -53.71 | -75.081 | 0 | 0 | 0 | 1 |  | 0 |  | 0 | CrystalOptimizer PBE1PBE/6-31G(d,p) intramolecular + GDMA2.2(PBE1PBE/6-31G(d,p)) DMA + FIT
BICVIS | C6 H8 O4 | 10 | DD,LL-lactide | rac-3,6-dimethyl-1,4-dioxane-2,5-dione |  | BICVIS, NAHNOZ01, TOFTIV, BEYDEO01 | Study_ID=20, CrystalOptimizer (2.3), DMACRYS (2.0.8) | Rebecca Hylton | 2014 | Buchholz HK, Hylton RK, Brandenburg JG, Seidel-Morgenstern A, Lorenz H, Stein M, Price SL, Cryst Growth Des 2017, 17 (9) | \CHEMISTRY_CPOSS\Lactides\CrystalOptimizer | dfA1247 | 1.772 | PBE0/6-31G(d,p) | 0 |  | This is the DMAflex intra_molecular energy penalty. It is with respect to opt. | A1247 | I41/a | 8 | 22.6484 | 22.6484 | 5.7485 | 90 | 90 | 90 | LATT 2; SYMM -Y -1/4, +X +1/4, +Z +1/4; SYMM +Y +1/4, -X +1/4, +Z +1/4; SYMM -X , -Y +1/2, +Z | 1.2986 | 0.6659 |  | -76.85 | -51.17 | -75.078 | 0 | 0 | 0 | 1 |  | 0 |  | 0 | CrystalOptimizer PBE1PBE/6-31G(d,p) intramolecular + GDMA2.2(PBE1PBE/6-31G(d,p)) DMA + FIT
BICVIS | C6 H8 O4 | 10 | DD,LL-lactide | rac-3,6-dimethyl-1,4-dioxane-2,5-dione |  | BICVIS, NAHNOZ01, TOFTIV, BEYDEO01 | Study_ID=20, CrystalOptimizer (2.3), DMACRYS (2.0.8) | Rebecca Hylton | 2014 | Buchholz HK, Hylton RK, Brandenburg JG, Seidel-Morgenstern A, Lorenz H, Stein M, Price SL, Cryst Growth Des 2017, 17 (9) | \CHEMISTRY_CPOSS\Lactides\CrystalOptimizer | dfA850 | 1.083 | PBE0/6-31G(d,p) | 0 |  | This is the DMAflex intra_molecular energy penalty. It is with respect to opt. | A850 | Iba2 | 4 | 8.4505 | 19.0336 | 9.0357 | 90 | 90 | 90 | LATT -2; SYMM -X , -Y , +Z ; SYMM -X , +Y , +Z +1/2; SYMM +X , -Y , +Z +1/2 | 1.3174 | 0.6718 |  | -76.16 | -49.95 | -75.077 | 0 | 0 | 0 | 1 |  | 0 |  | 0 | CrystalOptimizer PBE1PBE/6-31G(d,p) intramolecular + GDMA2.2(PBE1PBE/6-31G(d,p)) DMA + FIT
BICVIS | C6 H8 O4 | 10 | DD,LL-lactide | rac-3,6-dimethyl-1,4-dioxane-2,5-dione |  | BICVIS, NAHNOZ01, TOFTIV, BEYDEO01 | Study_ID=20, CrystalOptimizer (2.3), DMACRYS (2.0.8) | Rebecca Hylton | 2014 | Buchholz HK, Hylton RK, Brandenburg JG, Seidel-Morgenstern A, Lorenz H, Stein M, Price SL, Cryst Growth Des 2017, 17 (9) | \CHEMISTRY_CPOSS\Lactides\CrystalOptimizer | dfA1724 | 0.65 | PBE0/6-31G(d,p) | 0 |  | This is the DMAflex intra_molecular energy penalty. It is with respect to opt. | A1724 | A2/n | 8 | 15.573 | 5.2391 | 19.4103 | 90 | 68.423 | 90 | LATT 1; SYMM -X +1/2, +Y , -Z +1/2; SYMM +X , +Y +1/2, +Z +1/2; SYMM -X +1/2, +Y +1/2, -Z | 1.3001 | 0.6653 |  | -75.72 | -51.18 | -75.07 | 0 | 0 | 0 | 1 |  | 0 |  | 0 | CrystalOptimizer PBE1PBE/6-31G(d,p) intramolecular + GDMA2.2(PBE1PBE/6-31G(d,p)) DMA + FIT
BICVIS | C6 H8 O4 | 10 | DD,LL-lactide | rac-3,6-dimethyl-1,4-dioxane-2,5-dione |  | BICVIS, NAHNOZ01, TOFTIV, BEYDEO01 | Study_ID=20, CrystalOptimizer (2.3), DMACRYS (2.0.8) | Rebecca Hylton | 2014 | Buchholz HK, Hylton RK, Brandenburg JG, Seidel-Morgenstern A, Lorenz H, Stein M, Price SL, Cryst Growth Des 2017, 17 (9) | \CHEMISTRY_CPOSS\Lactides\CrystalOptimizer | dfA6221 | 0.346 | PBE0/6-31G(d,p) | 0 |  | This is the DMAflex intra_molecular energy penalty. It is with respect to opt. | A6221 | Pccn | 8 | 13.0695 | 11.8057 | 10.037 | 90 | 90 | 90 | LATT 1; SYMM +X +1/2, -Y , -Z +1/2; SYMM -X , +Y +1/2, -Z +1/2; SYMM -X +1/2, -Y +1/2, +Z | 1.2363 | 0.6345 |  | -75.4 | -47.31 | -75.054 | 0 | 0 | 0 | 1 |  | 0 |  | 0 | CrystalOptimizer PBE1PBE/6-31G(d,p) intramolecular + GDMA2.2(PBE1PBE/6-31G(d,p)) DMA + FIT
BICVIS | C6 H8 O4 | 10 | DD,LL-lactide | rac-3,6-dimethyl-1,4-dioxane-2,5-dione |  | BICVIS, NAHNOZ01, TOFTIV, BEYDEO01 | Study_ID=20, CrystalOptimizer (2.3), DMACRYS (2.0.8) | Rebecca Hylton | 2014 | Buchholz HK, Hylton RK, Brandenburg JG, Seidel-Morgenstern A, Lorenz H, Stein M, Price SL, Cryst Growth Des 2017, 17 (9) | \CHEMISTRY_CPOSS\Lactides\CrystalOptimizer | dfA682 | 0.6 | PBE0/6-31G(d,p) | 0 |  | This is the DMAflex intra_molecular energy penalty. It is with respect to opt. | A682 | Pbca | 8 | 6.8066 | 26.1161 | 8.3128 | 90 | 90 | 90 | LATT 1; SYMM +X +1/2, -Y +1/2, -Z ; SYMM -X , +Y +1/2, -Z +1/2; SYMM -X +1/2, -Y , +Z +1/2 | 1.2957 | 0.6656 |  | -75.65 | -49.85 | -75.05 | 0 | 0 | 0 | 1 |  | 0 |  | 0 | CrystalOptimizer PBE1PBE/6-31G(d,p) intramolecular + GDMA2.2(PBE1PBE/6-31G(d,p)) DMA + FIT
BICVIS | C6 H8 O4 | 10 | DD,LL-lactide | rac-3,6-dimethyl-1,4-dioxane-2,5-dione |  | BICVIS, NAHNOZ01, TOFTIV, BEYDEO01 | Study_ID=20, CrystalOptimizer (2.3), DMACRYS (2.0.8) | Rebecca Hylton | 2014 | Buchholz HK, Hylton RK, Brandenburg JG, Seidel-Morgenstern A, Lorenz H, Stein M, Price SL, Cryst Growth Des 2017, 17 (9) | \CHEMISTRY_CPOSS\Lactides\CrystalOptimizer | dfA1705 | 0.562 | PBE0/6-31G(d,p) | 0 |  | This is the DMAflex intra_molecular energy penalty. It is with respect to opt. | A1705 | P21/c | 4 | 5.2623 | 12.7616 | 10.6802 | 90 | 77.881 | 90 | LATT 1; SYMM -X , +Y +1/2, -Z +1/2 | 1.3651 | 0.697 |  | -75.6 | -55.1 | -75.038 | 0 | 0 | 0 | 1 |  | 0 |  | 0 | CrystalOptimizer PBE1PBE/6-31G(d,p) intramolecular + GDMA2.2(PBE1PBE/6-31G(d,p)) DMA + FIT
BICVIS | C6 H8 O4 | 10 | DD,LL-lactide | rac-3,6-dimethyl-1,4-dioxane-2,5-dione |  | BICVIS, NAHNOZ01, TOFTIV, BEYDEO01 | Study_ID=20, CrystalOptimizer (2.3), DMACRYS (2.0.8) | Rebecca Hylton | 2014 | Buchholz HK, Hylton RK, Brandenburg JG, Seidel-Morgenstern A, Lorenz H, Stein M, Price SL, Cryst Growth Des 2017, 17 (9) | \CHEMISTRY_CPOSS\Lactides\CrystalOptimizer | dfA516 | 1.84 | PBE0/6-31G(d,p) | 0 |  | This is the DMAflex intra_molecular energy penalty. It is with respect to opt. | A516 | P21/c | 4 | 6.4842 | 12.6857 | 8.781 | 90 | 93.205 | 90 | LATT 1; SYMM -X , +Y +1/2, -Z +1/2 | 1.3275 | 0.6817 |  | -76.87 | -51.7 | -75.03 | 0 | 0 | 0 | 1 |  | 0 |  | 0 | CrystalOptimizer PBE1PBE/6-31G(d,p) intramolecular + GDMA2.2(PBE1PBE/6-31G(d,p)) DMA + FIT
BICVIS | C6 H8 O4 | 10 | DD,LL-lactide | rac-3,6-dimethyl-1,4-dioxane-2,5-dione |  | BICVIS, NAHNOZ01, TOFTIV, BEYDEO01 | Study_ID=20, CrystalOptimizer (2.3), DMACRYS (2.0.8) | Rebecca Hylton | 2014 | Buchholz HK, Hylton RK, Brandenburg JG, Seidel-Morgenstern A, Lorenz H, Stein M, Price SL, Cryst Growth Des 2017, 17 (9) | \CHEMISTRY_CPOSS\Lactides\CrystalOptimizer | dfA2283 | 0.774 | PBE0/6-31G(d,p) | 0 |  | This is the DMAflex intra_molecular energy penalty. It is with respect to opt. | A2283 | P21/c | 4 | 5.2273 | 17.5804 | 7.9117 | 90 | 95.401 | 90 | LATT 1; SYMM -X , +Y +1/2, -Z +1/2 | 1.3225 | 0.6799 |  | -75.8 | -52.45 | -75.026 | 0 | 0 | 0 | 1 |  | 0 |  | 0 | CrystalOptimizer PBE1PBE/6-31G(d,p) intramolecular + GDMA2.2(PBE1PBE/6-31G(d,p)) DMA + FIT
BICVIS | C6 H8 O4 | 10 | DD,LL-lactide | rac-3,6-dimethyl-1,4-dioxane-2,5-dione |  | BICVIS, NAHNOZ01, TOFTIV, BEYDEO01 | Study_ID=20, CrystalOptimizer (2.3), DMACRYS (2.0.8) | Rebecca Hylton | 2014 | Buchholz HK, Hylton RK, Brandenburg JG, Seidel-Morgenstern A, Lorenz H, Stein M, Price SL, Cryst Growth Des 2017, 17 (9) | \CHEMISTRY_CPOSS\Lactides\CrystalOptimizer | dfA2249 | 3.284 | PBE0/6-31G(d,p) | 0 |  | This is the DMAflex intra_molecular energy penalty. It is with respect to opt. | A2249 | Pbca | 8 | 17.919 | 11.8837 | 6.6647 | 90 | 90 | 90 | LATT 1; SYMM +X +1/2, -Y +1/2, -Z ; SYMM -X , +Y +1/2, -Z +1/2; SYMM -X +1/2, -Y , +Z +1/2 | 1.3491 | 0.6921 |  | -78.31 | -55.24 | -75.026 | 0 | 0 | 0 | 1 |  | 0 |  | 0 | CrystalOptimizer PBE1PBE/6-31G(d,p) intramolecular + GDMA2.2(PBE1PBE/6-31G(d,p)) DMA + FIT
BICVIS | C6 H8 O4 | 10 | DD,LL-lactide | rac-3,6-dimethyl-1,4-dioxane-2,5-dione |  | BICVIS, NAHNOZ01, TOFTIV, BEYDEO01 | Study_ID=20, CrystalOptimizer (2.3), DMACRYS (2.0.8) | Rebecca Hylton | 2014 | Buchholz HK, Hylton RK, Brandenburg JG, Seidel-Morgenstern A, Lorenz H, Stein M, Price SL, Cryst Growth Des 2017, 17 (9) | \CHEMISTRY_CPOSS\Lactides\CrystalOptimizer | dfA1497 | 0.782 | PBE0/6-31G(d,p) | 0 |  | This is the DMAflex intra_molecular energy penalty. It is with respect to opt. | A1497 | P43212 | 8 | 6.496 | 6.496 | 34.5839 | 90 | 90 | 90 | LATT -1; SYMM -Y +1/2, +X +1/2, +Z +3/4; SYMM +Y +1/2, -X +1/2, +Z +1/4; SYMM +X +1/2, -Y +1/2, -Z +1/4; SYMM -X +1/2, +Y +1/2, -Z +3/4; SYMM -X , -Y , +Z +1/2; SYMM +Y , +X , -Z ; SYMM -Y , -X , -Z +1/2 | 1.3119 | 0.6709 |  | -75.8 | -53.25 | -75.018 | 0 | 0 | 0 | 1 |  | 0 |  | 0 | CrystalOptimizer PBE1PBE/6-31G(d,p) intramolecular + GDMA2.2(PBE1PBE/6-31G(d,p)) DMA + FIT
BICVIS | C6 H8 O4 | 10 | DD,LL-lactide | rac-3,6-dimethyl-1,4-dioxane-2,5-dione |  | BICVIS, NAHNOZ01, TOFTIV, BEYDEO01 | Study_ID=20, CrystalOptimizer (2.3), DMACRYS (2.0.8) | Rebecca Hylton | 2014 | Buchholz HK, Hylton RK, Brandenburg JG, Seidel-Morgenstern A, Lorenz H, Stein M, Price SL, Cryst Growth Des 2017, 17 (9) | \CHEMISTRY_CPOSS\Lactides\CrystalOptimizer | dfA3089 | 9.276 | PBE0/6-31G(d,p) | 0 |  | This is the DMAflex intra_molecular energy penalty. It is with respect to opt. | A3089 | C2/c | 4 | 17.6176 | 4.5597 | 17.7105 | 90 | 82.489 | 90 | LATT 7; SYMM -X , +Y , -Z +1/2 | 1.3574 | 0.694 |  | -84.29 | -53.22 | -75.014 | 0 | 0 | 0 | 1 |  | 0 |  | 0 | CrystalOptimizer PBE1PBE/6-31G(d,p) intramolecular + GDMA2.2(PBE1PBE/6-31G(d,p)) DMA + FIT
BICVIS | C6 H8 O4 | 10 | DD,LL-lactide | rac-3,6-dimethyl-1,4-dioxane-2,5-dione |  | BICVIS, NAHNOZ01, TOFTIV, BEYDEO01 | Study_ID=20, CrystalOptimizer (2.3), DMACRYS (2.0.8) | Rebecca Hylton | 2014 | Buchholz HK, Hylton RK, Brandenburg JG, Seidel-Morgenstern A, Lorenz H, Stein M, Price SL, Cryst Growth Des 2017, 17 (9) | \CHEMISTRY_CPOSS\Lactides\CrystalOptimizer | dfA2004 | 5.961 | PBE0/6-31G(d,p) | 0 |  | This is the DMAflex intra_molecular energy penalty. It is with respect to opt. | A2004 | Cmc21 | 4 | 33.6699 | 6.1126 | 7.2291 | 90 | 90 | 90 | LATT -7; SYMM -X , -Y , +Z +1/2; SYMM -X , +Y , +Z ; SYMM +X , -Y , +Z +1/2 | 1.2869 | 0.6607 |  | -80.95 | -52.05 | -74.989 | 0 | 0 | 0 | 1 |  | 0 |  | 0 | CrystalOptimizer PBE1PBE/6-31G(d,p) intramolecular + GDMA2.2(PBE1PBE/6-31G(d,p)) DMA + FIT
BICVIS | C6 H8 O4 | 10 | DD,LL-lactide | rac-3,6-dimethyl-1,4-dioxane-2,5-dione |  | BICVIS, NAHNOZ01, TOFTIV, BEYDEO01 | Study_ID=20, CrystalOptimizer (2.3), DMACRYS (2.0.8) | Rebecca Hylton | 2014 | Buchholz HK, Hylton RK, Brandenburg JG, Seidel-Morgenstern A, Lorenz H, Stein M, Price SL, Cryst Growth Des 2017, 17 (9) | \CHEMISTRY_CPOSS\Lactides\CrystalOptimizer | dfA300 | 0.556 | PBE0/6-31G(d,p) | 0 |  | This is the DMAflex intra_molecular energy penalty. It is with respect to opt. | A300 | Pna21 | 4 | 9.6039 | 8.9208 | 8.2974 | 90 | 90 | 90 | LATT -1; SYMM -X , -Y , +Z +1/2; SYMM -X +1/2, +Y +1/2, +Z +1/2; SYMM +X +1/2, -Y +1/2, +Z | 1.3467 | 0.6934 |  | -75.53 | -54.23 | -74.974 | 0 | 0 | 0 | 1 |  | 0 |  | 0 | CrystalOptimizer PBE1PBE/6-31G(d,p) intramolecular + GDMA2.2(PBE1PBE/6-31G(d,p)) DMA + FIT
BICVIS | C6 H8 O4 | 10 | DD,LL-lactide | rac-3,6-dimethyl-1,4-dioxane-2,5-dione |  | BICVIS, NAHNOZ01, TOFTIV, BEYDEO01 | Study_ID=20, CrystalOptimizer (2.3), DMACRYS (2.0.8) | Rebecca Hylton | 2014 | Buchholz HK, Hylton RK, Brandenburg JG, Seidel-Morgenstern A, Lorenz H, Stein M, Price SL, Cryst Growth Des 2017, 17 (9) | \CHEMISTRY_CPOSS\Lactides\CrystalOptimizer | dfA1680 | 0.458 | PBE0/6-31G(d,p) | 0 |  | This is the DMAflex intra_molecular energy penalty. It is with respect to opt. | A1680 | C2/c | 4 | 17.3789 | 5.1933 | 17.5679 | 90 | 88.889 | 90 | LATT 7; SYMM -X , +Y , -Z +1/2 | 1.2077 | 0.6167 |  | -75.43 | -47.15 | -74.972 | 0 | 0 | 0 | 1 |  | 0 |  | 0 | CrystalOptimizer PBE1PBE/6-31G(d,p) intramolecular + GDMA2.2(PBE1PBE/6-31G(d,p)) DMA + FIT
BICVIS | C6 H8 O4 | 10 | DD,LL-lactide | rac-3,6-dimethyl-1,4-dioxane-2,5-dione |  | BICVIS, NAHNOZ01, TOFTIV, BEYDEO01 | Study_ID=20, CrystalOptimizer (2.3), DMACRYS (2.0.8) | Rebecca Hylton | 2014 | Buchholz HK, Hylton RK, Brandenburg JG, Seidel-Morgenstern A, Lorenz H, Stein M, Price SL, Cryst Growth Des 2017, 17 (9) | \CHEMISTRY_CPOSS\Lactides\CrystalOptimizer | dfA1263 | 0.309 | PBE0/6-31G(d,p) | 0 |  | This is the DMAflex intra_molecular energy penalty. It is with respect to opt. | A1263 | P43212 | 8 | 8.116 | 8.116 | 21.6131 | 90 | 90 | 90 | LATT -1; SYMM -Y +1/2, +X +1/2, +Z +3/4; SYMM +Y +1/2, -X +1/2, +Z +1/4; SYMM +X +1/2, -Y +1/2, -Z +1/4; SYMM -X +1/2, +Y +1/2, -Z +3/4; SYMM -X , -Y , +Z +1/2; SYMM +Y , +X , -Z ; SYMM -Y , -X , -Z +1/2 | 1.3449 | 0.6865 |  | -75.28 | -53.67 | -74.971 | 0 | 0 | 0 | 1 |  | 0 |  | 0 | CrystalOptimizer PBE1PBE/6-31G(d,p) intramolecular + GDMA2.2(PBE1PBE/6-31G(d,p)) DMA + FIT
BICVIS | C6 H8 O4 | 10 | DD,LL-lactide | rac-3,6-dimethyl-1,4-dioxane-2,5-dione |  | BICVIS, NAHNOZ01, TOFTIV, BEYDEO01 | Study_ID=20, CrystalOptimizer (2.3), DMACRYS (2.0.8) | Rebecca Hylton | 2014 | Buchholz HK, Hylton RK, Brandenburg JG, Seidel-Morgenstern A, Lorenz H, Stein M, Price SL, Cryst Growth Des 2017, 17 (9) | \CHEMISTRY_CPOSS\Lactides\CrystalOptimizer | dfA605 | 0.561 | PBE0/6-31G(d,p) | 0 |  | This is the DMAflex intra_molecular energy penalty. It is with respect to opt. | A605 | Pbca | 8 | 9.4888 | 11.1665 | 14.1451 | 90 | 90 | 90 | LATT 1; SYMM +X +1/2, -Y +1/2, -Z ; SYMM -X , +Y +1/2, -Z +1/2; SYMM -X +1/2, -Y , +Z +1/2 | 1.2775 | 0.6555 |  | -75.53 | -48.04 | -74.969 | 0 | 0 | 0 | 1 |  | 0 |  | 0 | CrystalOptimizer PBE1PBE/6-31G(d,p) intramolecular + GDMA2.2(PBE1PBE/6-31G(d,p)) DMA + FIT
BICVIS | C6 H8 O4 | 10 | DD,LL-lactide | rac-3,6-dimethyl-1,4-dioxane-2,5-dione |  | BICVIS, NAHNOZ01, TOFTIV, BEYDEO01 | Study_ID=20, CrystalOptimizer (2.3), DMACRYS (2.0.8) | Rebecca Hylton | 2014 | Buchholz HK, Hylton RK, Brandenburg JG, Seidel-Morgenstern A, Lorenz H, Stein M, Price SL, Cryst Growth Des 2017, 17 (9) | \CHEMISTRY_CPOSS\Lactides\CrystalOptimizer | dfA1221 | 1.46 | PBE0/6-31G(d,p) | 0 |  | This is the DMAflex intra_molecular energy penalty. It is with respect to opt. | A1221 | C2/c | 4 | 24.5987 | 6.3416 | 9.5076 | 90 | 86.342 | 90 | LATT 7; SYMM -X , +Y , -Z +1/2 | 1.2935 | 0.6625 |  | -76.42 | -48.02 | -74.96 | 0 | 0 | 0 | 1 |  | 0 |  | 0 | CrystalOptimizer PBE1PBE/6-31G(d,p) intramolecular + GDMA2.2(PBE1PBE/6-31G(d,p)) DMA + FIT
BICVIS | C6 H8 O4 | 10 | DD,LL-lactide | rac-3,6-dimethyl-1,4-dioxane-2,5-dione |  | BICVIS, NAHNOZ01, TOFTIV, BEYDEO01 | Study_ID=20, CrystalOptimizer (2.3), DMACRYS (2.0.8) | Rebecca Hylton | 2014 | Buchholz HK, Hylton RK, Brandenburg JG, Seidel-Morgenstern A, Lorenz H, Stein M, Price SL, Cryst Growth Des 2017, 17 (9) | \CHEMISTRY_CPOSS\Lactides\CrystalOptimizer | dfA861 | 1.556 | PBE0/6-31G(d,p) | 0 |  | This is the DMAflex intra_molecular energy penalty. It is with respect to opt. | A861 | Pbca | 8 | 16.1005 | 6.4722 | 14.0422 | 90 | 90 | 90 | LATT 1; SYMM +X +1/2, -Y +1/2, -Z ; SYMM -X , +Y +1/2, -Z +1/2; SYMM -X +1/2, -Y , +Z +1/2 | 1.3084 | 0.6694 |  | -76.5 | -49.98 | -74.944 | 0 | 0 | 0 | 1 |  | 0 |  | 0 | CrystalOptimizer PBE1PBE/6-31G(d,p) intramolecular + GDMA2.2(PBE1PBE/6-31G(d,p)) DMA + FIT
BICVIS | C6 H8 O4 | 10 | DD,LL-lactide | rac-3,6-dimethyl-1,4-dioxane-2,5-dione |  | BICVIS, NAHNOZ01, TOFTIV, BEYDEO01 | Study_ID=20, CrystalOptimizer (2.3), DMACRYS (2.0.8) | Rebecca Hylton | 2014 | Buchholz HK, Hylton RK, Brandenburg JG, Seidel-Morgenstern A, Lorenz H, Stein M, Price SL, Cryst Growth Des 2017, 17 (9) | \CHEMISTRY_CPOSS\Lactides\CrystalOptimizer | dfA3269 | 2.95 | PBE0/6-31G(d,p) | 0 |  | This is the DMAflex intra_molecular energy penalty. It is with respect to opt. | A3269 | P21/c | 4 | 6.5783 | 12.683 | 8.9356 | 90 | 107.363 | 90 | LATT 1; SYMM -X , +Y +1/2, -Z +1/2 | 1.3454 | 0.6883 |  | -77.89 | -53.7 | -74.94 | 0 | 0 | 0 | 1 |  | 0 |  | 0 | CrystalOptimizer PBE1PBE/6-31G(d,p) intramolecular + GDMA2.2(PBE1PBE/6-31G(d,p)) DMA + FIT
BICVIS | C6 H8 O4 | 10 | DD,LL-lactide | rac-3,6-dimethyl-1,4-dioxane-2,5-dione |  | BICVIS, NAHNOZ01, TOFTIV, BEYDEO01 | Study_ID=20, CrystalOptimizer (2.3), DMACRYS (2.0.8) | Rebecca Hylton | 2014 | Buchholz HK, Hylton RK, Brandenburg JG, Seidel-Morgenstern A, Lorenz H, Stein M, Price SL, Cryst Growth Des 2017, 17 (9) | \CHEMISTRY_CPOSS\Lactides\CrystalOptimizer | dfA6117 | 1.693 | PBE0/6-31G(d,p) | 0 |  | This is the DMAflex intra_molecular energy penalty. It is with respect to opt. | A6117 | P-1 | 2 | 5.5849 | 4.7769 | 17.809 | 58.329 | 63.087 | 75.313 | LATT 1 | 1.3278 | 0.6806 |  | -76.63 | -50.56 | -74.937 | 0 | 0 | 0 | 1 |  | 0 |  | 0 | CrystalOptimizer PBE1PBE/6-31G(d,p) intramolecular + GDMA2.2(PBE1PBE/6-31G(d,p)) DMA + FIT
BICVIS | C6 H8 O4 | 10 | DD,LL-lactide | rac-3,6-dimethyl-1,4-dioxane-2,5-dione |  | BICVIS, NAHNOZ01, TOFTIV, BEYDEO01 | Study_ID=20, CrystalOptimizer (2.3), DMACRYS (2.0.8) | Rebecca Hylton | 2014 | Buchholz HK, Hylton RK, Brandenburg JG, Seidel-Morgenstern A, Lorenz H, Stein M, Price SL, Cryst Growth Des 2017, 17 (9) | \CHEMISTRY_CPOSS\Lactides\CrystalOptimizer | dfA2097 | 2.395 | PBE0/6-31G(d,p) | 0 |  | This is the DMAflex intra_molecular energy penalty. It is with respect to opt. | A2097 | P21/c11 | 8 | 9.1336 | 9.0462 | 18.1378 | 100.313 | 90 | 90 | LATT 1; SYMM +X +1/2, -Y , -Z +1/2 | 1.2986 | 0.6656 |  | -77.32 | -99.43 | -74.925 | 0 | 0 | 0 | 1 |  | 0 |  | 0 | CrystalOptimizer PBE1PBE/6-31G(d,p) intramolecular + GDMA2.2(PBE1PBE/6-31G(d,p)) DMA + FIT
BICVIS | C6 H8 O4 | 10 | DD,LL-lactide | rac-3,6-dimethyl-1,4-dioxane-2,5-dione |  | BICVIS, NAHNOZ01, TOFTIV, BEYDEO01 | Study_ID=20, CrystalOptimizer (2.3), DMACRYS (2.0.8) | Rebecca Hylton | 2014 | Buchholz HK, Hylton RK, Brandenburg JG, Seidel-Morgenstern A, Lorenz H, Stein M, Price SL, Cryst Growth Des 2017, 17 (9) | \CHEMISTRY_CPOSS\Lactides\CrystalOptimizer | dfA1277 | 0.731 | PBE0/6-31G(d,p) | 0 |  | This is the DMAflex intra_molecular energy penalty. It is with respect to opt. | A1277 | I41/a | 8 | 20.837 | 20.837 | 6.7962 | 90 | 90 | 90 | LATT 2; SYMM -Y -1/4, +X +1/4, +Z +1/4; SYMM +Y +1/4, -X +1/4, +Z +1/4; SYMM -X , -Y +1/2, +Z | 1.2977 | 0.6653 |  | -75.65 | -48.77 | -74.919 | 0 | 0 | 0 | 1 |  | 0 |  | 0 | CrystalOptimizer PBE1PBE/6-31G(d,p) intramolecular + GDMA2.2(PBE1PBE/6-31G(d,p)) DMA + FIT
BICVIS | C6 H8 O4 | 10 | DD,LL-lactide | rac-3,6-dimethyl-1,4-dioxane-2,5-dione |  | BICVIS, NAHNOZ01, TOFTIV, BEYDEO01 | Study_ID=20, CrystalOptimizer (2.3), DMACRYS (2.0.8) | Rebecca Hylton | 2014 | Buchholz HK, Hylton RK, Brandenburg JG, Seidel-Morgenstern A, Lorenz H, Stein M, Price SL, Cryst Growth Des 2017, 17 (9) | \CHEMISTRY_CPOSS\Lactides\CrystalOptimizer | dfA1123 | 0.494 | PBE0/6-31G(d,p) | 0 |  | This is the DMAflex intra_molecular energy penalty. It is with respect to opt. | A1123 | P212121 | 4 | 7.8457 | 11.2668 | 8.4068 | 90 | 90 | 90 | LATT -1; SYMM +X +1/2, -Y +1/2, -Z ; SYMM -X , +Y +1/2, -Z +1/2; SYMM -X +1/2, -Y , +Z +1/2 | 1.2882 | 0.6625 |  | -75.41 | -48.5 | -74.916 | 0 | 0 | 0 | 1 |  | 0 |  | 0 | CrystalOptimizer PBE1PBE/6-31G(d,p) intramolecular + GDMA2.2(PBE1PBE/6-31G(d,p)) DMA + FIT
BICVIS | C6 H8 O4 | 10 | DD,LL-lactide | rac-3,6-dimethyl-1,4-dioxane-2,5-dione |  | BICVIS, NAHNOZ01, TOFTIV, BEYDEO01 | Study_ID=20, CrystalOptimizer (2.3), DMACRYS (2.0.8) | Rebecca Hylton | 2014 | Buchholz HK, Hylton RK, Brandenburg JG, Seidel-Morgenstern A, Lorenz H, Stein M, Price SL, Cryst Growth Des 2017, 17 (9) | \CHEMISTRY_CPOSS\Lactides\CrystalOptimizer | dfA2250 | 3.318 | PBE0/6-31G(d,p) | 0 |  | This is the DMAflex intra_molecular energy penalty. It is with respect to opt. | A2250 | P41212 | 8 | 6.4892 | 6.4892 | 35.6379 | 90 | 90 | 90 | LATT -1; SYMM -Y +1/2, +X +1/2, +Z +1/4; SYMM +Y +1/2, -X +1/2, +Z +3/4; SYMM +X +1/2, -Y +1/2, -Z +3/4; SYMM -X +1/2, +Y +1/2, -Z +1/4; SYMM -X , -Y , +Z +1/2; SYMM +Y , +X , -Z ; SYMM -Y , -X , -Z +1/2 | 1.2758 | 0.6492 |  | -78.23 | -49.41 | -74.912 | 0 | 0 | 0 | 1 |  | 0 |  | 0 | CrystalOptimizer PBE1PBE/6-31G(d,p) intramolecular + GDMA2.2(PBE1PBE/6-31G(d,p)) DMA + FIT
BICVIS | C6 H8 O4 | 10 | DD,LL-lactide | rac-3,6-dimethyl-1,4-dioxane-2,5-dione |  | BICVIS, NAHNOZ01, TOFTIV, BEYDEO01 | Study_ID=20, CrystalOptimizer (2.3), DMACRYS (2.0.8) | Rebecca Hylton | 2014 | Buchholz HK, Hylton RK, Brandenburg JG, Seidel-Morgenstern A, Lorenz H, Stein M, Price SL, Cryst Growth Des 2017, 17 (9) | \CHEMISTRY_CPOSS\Lactides\CrystalOptimizer | dfA2025 | 2.198 | PBE0/6-31G(d,p) | 0 |  | This is the DMAflex intra_molecular energy penalty. It is with respect to opt. | A2025 | P21/c | 4 | 11.5489 | 6.9739 | 8.9807 | 90 | 79.59 | 90 | LATT 1; SYMM -X , +Y +1/2, -Z +1/2 | 1.3456 | 0.6896 |  | -77.08 | -51.74 | -74.882 | 0 | 0 | 0 | 1 |  | 0 |  | 0 | CrystalOptimizer PBE1PBE/6-31G(d,p) intramolecular + GDMA2.2(PBE1PBE/6-31G(d,p)) DMA + FIT
BICVIS | C6 H8 O4 | 10 | DD,LL-lactide | rac-3,6-dimethyl-1,4-dioxane-2,5-dione |  | BICVIS, NAHNOZ01, TOFTIV, BEYDEO01 | Study_ID=20, CrystalOptimizer (2.3), DMACRYS (2.0.8) | Rebecca Hylton | 2014 | Buchholz HK, Hylton RK, Brandenburg JG, Seidel-Morgenstern A, Lorenz H, Stein M, Price SL, Cryst Growth Des 2017, 17 (9) | \CHEMISTRY_CPOSS\Lactides\CrystalOptimizer | dfA934 | 3.817 | PBE0/6-31G(d,p) | 0 |  | This is the DMAflex intra_molecular energy penalty. It is with respect to opt. | A934 | Pbca | 8 | 11.1192 | 18.6701 | 7.0896 | 90 | 90 | 90 | LATT 1; SYMM +X +1/2, -Y +1/2, -Z ; SYMM -X , +Y +1/2, -Z +1/2; SYMM -X +1/2, -Y , +Z +1/2 | 1.3009 | 0.6685 |  | -78.68 | -46.09 | -74.863 | 0 | 0 | 0 | 1 |  | 0 |  | 0 | CrystalOptimizer PBE1PBE/6-31G(d,p) intramolecular + GDMA2.2(PBE1PBE/6-31G(d,p)) DMA + FIT
BICVIS | C6 H8 O4 | 10 | DD,LL-lactide | rac-3,6-dimethyl-1,4-dioxane-2,5-dione |  | BICVIS, NAHNOZ01, TOFTIV, BEYDEO01 | Study_ID=20, CrystalOptimizer (2.3), DMACRYS (2.0.8) | Rebecca Hylton | 2014 | Buchholz HK, Hylton RK, Brandenburg JG, Seidel-Morgenstern A, Lorenz H, Stein M, Price SL, Cryst Growth Des 2017, 17 (9) | \CHEMISTRY_CPOSS\Lactides\CrystalOptimizer | dfA885 | 0.652 | PBE0/6-31G(d,p) | 0 |  | This is the DMAflex intra_molecular energy penalty. It is with respect to opt. | A885 | I-4 | 4 | 9.7175 | 9.7175 | 15.7866 | 90 | 90 | 90 | LATT -2; SYMM -X , -Y , +Z ; SYMM +Y , -X , -Z ; SYMM -Y , +X , -Z | 1.2843 | 0.6543 |  | -75.51 | -48.37 | -74.858 | 0 | 0 | 0 | 1 |  | 0 |  | 0 | CrystalOptimizer PBE1PBE/6-31G(d,p) intramolecular + GDMA2.2(PBE1PBE/6-31G(d,p)) DMA + FIT
BICVIS | C6 H8 O4 | 10 | DD,LL-lactide | rac-3,6-dimethyl-1,4-dioxane-2,5-dione |  | BICVIS, NAHNOZ01, TOFTIV, BEYDEO01 | Study_ID=20, CrystalOptimizer (2.3), DMACRYS (2.0.8) | Rebecca Hylton | 2014 | Buchholz HK, Hylton RK, Brandenburg JG, Seidel-Morgenstern A, Lorenz H, Stein M, Price SL, Cryst Growth Des 2017, 17 (9) | \CHEMISTRY_CPOSS\Lactides\CrystalOptimizer | dfA5433 | 0.077 | PBE0/6-31G(d,p) | 0 |  | This is the DMAflex intra_molecular energy penalty. It is with respect to opt. | A5433 | P2/c | 4 | 26.7051 | 5.7582 | 7.8405 | 90 | 38.177 | 90 | LATT 1; SYMM -X , +Y , -Z +1/2 | 1.2846 | 0.6563 |  | -74.93 | -48.42 | -74.853 | 0 | 0 | 0 | 1 |  | 0 |  | 0 | CrystalOptimizer PBE1PBE/6-31G(d,p) intramolecular + GDMA2.2(PBE1PBE/6-31G(d,p)) DMA + FIT
BICVIS | C6 H8 O4 | 10 | DD,LL-lactide | rac-3,6-dimethyl-1,4-dioxane-2,5-dione |  | BICVIS, NAHNOZ01, TOFTIV, BEYDEO01 | Study_ID=20, CrystalOptimizer (2.3), DMACRYS (2.0.8) | Rebecca Hylton | 2014 | Buchholz HK, Hylton RK, Brandenburg JG, Seidel-Morgenstern A, Lorenz H, Stein M, Price SL, Cryst Growth Des 2017, 17 (9) | \CHEMISTRY_CPOSS\Lactides\CrystalOptimizer | dfA927 | 0.378 | PBE0/6-31G(d,p) | 0 |  | This is the DMAflex intra_molecular energy penalty. It is with respect to opt. | A927 | P21/c | 4 | 5.5001 | 7.9032 | 17.2685 | 90 | 79.793 | 90 | LATT 1; SYMM -X , +Y +1/2, -Z +1/2 | 1.2958 | 0.6679 |  | -75.23 | -50.7 | -74.852 | 0 | 0 | 0 | 1 |  | 0 |  | 0 | CrystalOptimizer PBE1PBE/6-31G(d,p) intramolecular + GDMA2.2(PBE1PBE/6-31G(d,p)) DMA + FIT
BICVIS | C6 H8 O4 | 10 | DD,LL-lactide | rac-3,6-dimethyl-1,4-dioxane-2,5-dione |  | BICVIS, NAHNOZ01, TOFTIV, BEYDEO01 | Study_ID=20, CrystalOptimizer (2.3), DMACRYS (2.0.8) | Rebecca Hylton | 2014 | Buchholz HK, Hylton RK, Brandenburg JG, Seidel-Morgenstern A, Lorenz H, Stein M, Price SL, Cryst Growth Des 2017, 17 (9) | \CHEMISTRY_CPOSS\Lactides\CrystalOptimizer | dfA1058 | 0.333 | PBE0/6-31G(d,p) | 0 |  | This is the DMAflex intra_molecular energy penalty. It is with respect to opt. | A1058 | P212121 | 4 | 8.5102 | 8.5991 | 10.3809 | 90 | 90 | 90 | LATT -1; SYMM +X +1/2, -Y +1/2, -Z ; SYMM -X , +Y +1/2, -Z +1/2; SYMM -X +1/2, -Y , +Z +1/2 | 1.2601 | 0.646 |  | -75.17 | -46.55 | -74.837 | 0 | 0 | 0 | 1 |  | 0 |  | 0 | CrystalOptimizer PBE1PBE/6-31G(d,p) intramolecular + GDMA2.2(PBE1PBE/6-31G(d,p)) DMA + FIT
BICVIS | C6 H8 O4 | 10 | DD,LL-lactide | rac-3,6-dimethyl-1,4-dioxane-2,5-dione |  | BICVIS, NAHNOZ01, TOFTIV, BEYDEO01 | Study_ID=20, CrystalOptimizer (2.3), DMACRYS (2.0.8) | Rebecca Hylton | 2014 | Buchholz HK, Hylton RK, Brandenburg JG, Seidel-Morgenstern A, Lorenz H, Stein M, Price SL, Cryst Growth Des 2017, 17 (9) | \CHEMISTRY_CPOSS\Lactides\CrystalOptimizer | dfA660 | 1.021 | PBE0/6-31G(d,p) | 0 |  | This is the DMAflex intra_molecular energy penalty. It is with respect to opt. | A660 | Pca21 | 4 | 8.6606 | 7.8509 | 10.4808 | 90 | 90 | 90 | LATT -1; SYMM -X , -Y , +Z +1/2; SYMM -X +1/2, +Y , +Z +1/2; SYMM +X +1/2, -Y , +Z | 1.3433 | 0.6915 |  | -75.85 | -53.04 | -74.829 | 0 | 0 | 0 | 1 |  | 0 |  | 0 | CrystalOptimizer PBE1PBE/6-31G(d,p) intramolecular + GDMA2.2(PBE1PBE/6-31G(d,p)) DMA + FIT
BICVIS | C6 H8 O4 | 10 | DD,LL-lactide | rac-3,6-dimethyl-1,4-dioxane-2,5-dione |  | BICVIS, NAHNOZ01, TOFTIV, BEYDEO01 | Study_ID=20, CrystalOptimizer (2.3), DMACRYS (2.0.8) | Rebecca Hylton | 2014 | Buchholz HK, Hylton RK, Brandenburg JG, Seidel-Morgenstern A, Lorenz H, Stein M, Price SL, Cryst Growth Des 2017, 17 (9) | \CHEMISTRY_CPOSS\Lactides\CrystalOptimizer | dfA3429 | 1.891 | PBE0/6-31G(d,p) | 0 |  | This is the DMAflex intra_molecular energy penalty. It is with respect to opt. | A3429 | P21cn | 8 | 17.8776 | 5.3579 | 15.0606 | 90 | 90 | 90 | LATT -1; SYMM +X +1/2, -Y , -Z +1/2; SYMM +X , -Y +1/2, +Z +1/2; SYMM +X +1/2, +Y +1/2, -Z | 1.3272 | 0.6788 |  | -76.71 | -106.23 | -74.819 | 0 | 0 | 0 | 1 |  | 0 |  | 0 | CrystalOptimizer PBE1PBE/6-31G(d,p) intramolecular + GDMA2.2(PBE1PBE/6-31G(d,p)) DMA + FIT
BICVIS | C6 H8 O4 | 10 | DD,LL-lactide | rac-3,6-dimethyl-1,4-dioxane-2,5-dione |  | BICVIS, NAHNOZ01, TOFTIV, BEYDEO01 | Study_ID=20, CrystalOptimizer (2.3), DMACRYS (2.0.8) | Rebecca Hylton | 2014 | Buchholz HK, Hylton RK, Brandenburg JG, Seidel-Morgenstern A, Lorenz H, Stein M, Price SL, Cryst Growth Des 2017, 17 (9) | \CHEMISTRY_CPOSS\Lactides\CrystalOptimizer | dfA5196 | 3.875 | PBE0/6-31G(d,p) | 0 |  | This is the DMAflex intra_molecular energy penalty. It is with respect to opt. | A5196 | Pc | 2 | 4.646 | 14.0969 | 5.6263 | 90 | 75.827 | 90 | LATT -1; SYMM +X , -Y , +Z +1/2 | 1.3397 | 0.6856 |  | -78.69 | -51.96 | -74.815 | 0 | 0 | 0 | 1 |  | 0 |  | 0 | CrystalOptimizer PBE1PBE/6-31G(d,p) intramolecular + GDMA2.2(PBE1PBE/6-31G(d,p)) DMA + FIT
BICVIS | C6 H8 O4 | 10 | DD,LL-lactide | rac-3,6-dimethyl-1,4-dioxane-2,5-dione |  | BICVIS, NAHNOZ01, TOFTIV, BEYDEO01 | Study_ID=20, CrystalOptimizer (2.3), DMACRYS (2.0.8) | Rebecca Hylton | 2014 | Buchholz HK, Hylton RK, Brandenburg JG, Seidel-Morgenstern A, Lorenz H, Stein M, Price SL, Cryst Growth Des 2017, 17 (9) | \CHEMISTRY_CPOSS\Lactides\CrystalOptimizer | dfA6436 | 0.873 | PBE0/6-31G(d,p) | 0 |  | This is the DMAflex intra_molecular energy penalty. It is with respect to opt. | A6436 | C-1 | 4 | 19.1668 | 9.125 | 8.9505 | 107.461 | 101.011 | 101.33 | LATT 7 | 1.357 | 0.6967 |  | -75.68 | -111.92 | -74.807 | 0 | 0 | 0 | 1 |  | 0 |  | 0 | CrystalOptimizer PBE1PBE/6-31G(d,p) intramolecular + GDMA2.2(PBE1PBE/6-31G(d,p)) DMA + FIT
BICVIS | C6 H8 O4 | 10 | DD,LL-lactide | rac-3,6-dimethyl-1,4-dioxane-2,5-dione |  | BICVIS, NAHNOZ01, TOFTIV, BEYDEO01 | Study_ID=20, CrystalOptimizer (2.3), DMACRYS (2.0.8) | Rebecca Hylton | 2014 | Buchholz HK, Hylton RK, Brandenburg JG, Seidel-Morgenstern A, Lorenz H, Stein M, Price SL, Cryst Growth Des 2017, 17 (9) | \CHEMISTRY_CPOSS\Lactides\CrystalOptimizer | dfA1766 | 0.498 | PBE0/6-31G(d,p) | 0 |  | This is the DMAflex intra_molecular energy penalty. It is with respect to opt. | A1766 | Fdd2 | 4 | 21.1624 | 26.4462 | 5.2767 | 90 | 90 | 90 | LATT -4; SYMM -X , -Y , +Z ; SYMM -X +1/4, +Y +1/4, +Z +1/4; SYMM +X +1/4, -Y +1/4, +Z +1/4 | 1.2966 | 0.6648 |  | -75.27 | -48.74 | -74.772 | 0 | 0 | 0 | 1 |  | 0 |  | 0 | CrystalOptimizer PBE1PBE/6-31G(d,p) intramolecular + GDMA2.2(PBE1PBE/6-31G(d,p)) DMA + FIT
BICVIS | C6 H8 O4 | 10 | DD,LL-lactide | rac-3,6-dimethyl-1,4-dioxane-2,5-dione |  | BICVIS, NAHNOZ01, TOFTIV, BEYDEO01 | Study_ID=20, CrystalOptimizer (2.3), DMACRYS (2.0.8) | Rebecca Hylton | 2014 | Buchholz HK, Hylton RK, Brandenburg JG, Seidel-Morgenstern A, Lorenz H, Stein M, Price SL, Cryst Growth Des 2017, 17 (9) | \CHEMISTRY_CPOSS\Lactides\CrystalOptimizer | dfA1520 | 0.981 | PBE0/6-31G(d,p) | 0 |  | This is the DMAflex intra_molecular energy penalty. It is with respect to opt. | A1520 | Cc | 2 | 5.0923 | 17.423 | 8.4792 | 90 | 92.249 | 90 | LATT -7; SYMM +X , -Y , +Z +1/2 | 1.2735 | 0.6524 |  | -75.74 | -47.43 | -74.759 | 0 | 0 | 0 | 1 |  | 0 |  | 0 | CrystalOptimizer PBE1PBE/6-31G(d,p) intramolecular + GDMA2.2(PBE1PBE/6-31G(d,p)) DMA + FIT
BICVIS | C6 H8 O4 | 10 | DD,LL-lactide | rac-3,6-dimethyl-1,4-dioxane-2,5-dione |  | BICVIS, NAHNOZ01, TOFTIV, BEYDEO01 | Study_ID=20, CrystalOptimizer (2.3), DMACRYS (2.0.8) | Rebecca Hylton | 2014 | Buchholz HK, Hylton RK, Brandenburg JG, Seidel-Morgenstern A, Lorenz H, Stein M, Price SL, Cryst Growth Des 2017, 17 (9) | \CHEMISTRY_CPOSS\Lactides\CrystalOptimizer | dfA3180 | 0.84 | PBE0/6-31G(d,p) | 0 |  | This is the DMAflex intra_molecular energy penalty. It is with respect to opt. | A3180 | R-3 | 6 | 16.8704 | 16.8704 | 14.3303 | 90 | 90 | 120 | LATT 3; SYMM -Y , +X -Y , +Z ; SYMM -X +Y , -X , +Z | 1.2196 | 0.6252 |  | -75.59 | -49.01 | -74.75 | 0 | 0 | 0 | 1 |  | 0 |  | 0 | CrystalOptimizer PBE1PBE/6-31G(d,p) intramolecular + GDMA2.2(PBE1PBE/6-31G(d,p)) DMA + FIT
BICVIS | C6 H8 O4 | 10 | DD,LL-lactide | rac-3,6-dimethyl-1,4-dioxane-2,5-dione |  | BICVIS, NAHNOZ01, TOFTIV, BEYDEO01 | Study_ID=20, CrystalOptimizer (2.3), DMACRYS (2.0.8) | Rebecca Hylton | 2014 | Buchholz HK, Hylton RK, Brandenburg JG, Seidel-Morgenstern A, Lorenz H, Stein M, Price SL, Cryst Growth Des 2017, 17 (9) | \CHEMISTRY_CPOSS\Lactides\CrystalOptimizer | dfA942 | 0.179 | PBE0/6-31G(d,p) | 0 |  | This is the DMAflex intra_molecular energy penalty. It is with respect to opt. | A942 | Pbca | 8 | 11.5462 | 13.2916 | 9.2136 | 90 | 90 | 90 | LATT 1; SYMM +X +1/2, -Y +1/2, -Z ; SYMM -X , +Y +1/2, -Z +1/2; SYMM -X +1/2, -Y , +Z +1/2 | 1.354 | 0.697 |  | -74.88 | -54.14 | -74.701 | 0 | 0 | 0 | 1 |  | 0 |  | 0 | CrystalOptimizer PBE1PBE/6-31G(d,p) intramolecular + GDMA2.2(PBE1PBE/6-31G(d,p)) DMA + FIT
BICVIS | C6 H8 O4 | 10 | DD,LL-lactide | rac-3,6-dimethyl-1,4-dioxane-2,5-dione |  | BICVIS, NAHNOZ01, TOFTIV, BEYDEO01 | Study_ID=20, CrystalOptimizer (2.3), DMACRYS (2.0.8) | Rebecca Hylton | 2014 | Buchholz HK, Hylton RK, Brandenburg JG, Seidel-Morgenstern A, Lorenz H, Stein M, Price SL, Cryst Growth Des 2017, 17 (9) | \CHEMISTRY_CPOSS\Lactides\CrystalOptimizer | dfA1214 | 1.328 | PBE0/6-31G(d,p) | 0 |  | This is the DMAflex intra_molecular energy penalty. It is with respect to opt. | A1214 | Pbca | 8 | 8.3933 | 10.1072 | 16.8374 | 90 | 90 | 90 | LATT 1; SYMM +X +1/2, -Y +1/2, -Z ; SYMM -X , +Y +1/2, -Z +1/2; SYMM -X +1/2, -Y , +Z +1/2 | 1.3404 | 0.6867 |  | -76.02 | -51.8 | -74.692 | 0 | 0 | 0 | 1 |  | 0 |  | 0 | CrystalOptimizer PBE1PBE/6-31G(d,p) intramolecular + GDMA2.2(PBE1PBE/6-31G(d,p)) DMA + FIT
BICVIS | C6 H8 O4 | 10 | DD,LL-lactide | rac-3,6-dimethyl-1,4-dioxane-2,5-dione |  | BICVIS, NAHNOZ01, TOFTIV, BEYDEO01 | Study_ID=20, CrystalOptimizer (2.3), DMACRYS (2.0.8) | Rebecca Hylton | 2014 | Buchholz HK, Hylton RK, Brandenburg JG, Seidel-Morgenstern A, Lorenz H, Stein M, Price SL, Cryst Growth Des 2017, 17 (9) | \CHEMISTRY_CPOSS\Lactides\CrystalOptimizer | dfA1573 | 1.227 | PBE0/6-31G(d,p) | 0 |  | This is the DMAflex intra_molecular energy penalty. It is with respect to opt. | A1573 | Pccn | 8 | 14.7398 | 7.8368 | 12.3361 | 90 | 90 | 90 | LATT 1; SYMM +X +1/2, -Y , -Z +1/2; SYMM -X , +Y +1/2, -Z +1/2; SYMM -X +1/2, -Y +1/2, +Z | 1.3436 | 0.6895 |  | -75.91 | -53 | -74.683 | 0 | 0 | 0 | 1 |  | 0 |  | 0 | CrystalOptimizer PBE1PBE/6-31G(d,p) intramolecular + GDMA2.2(PBE1PBE/6-31G(d,p)) DMA + FIT
BICVIS | C6 H8 O4 | 10 | DD,LL-lactide | rac-3,6-dimethyl-1,4-dioxane-2,5-dione |  | BICVIS, NAHNOZ01, TOFTIV, BEYDEO01 | Study_ID=20, CrystalOptimizer (2.3), DMACRYS (2.0.8) | Rebecca Hylton | 2014 | Buchholz HK, Hylton RK, Brandenburg JG, Seidel-Morgenstern A, Lorenz H, Stein M, Price SL, Cryst Growth Des 2017, 17 (9) | \CHEMISTRY_CPOSS\Lactides\CrystalOptimizer | dfA1694 | 1.002 | PBE0/6-31G(d,p) | 0 |  | This is the DMAflex intra_molecular energy penalty. It is with respect to opt. | A1694 | C2/c | 4 | 11.7986 | 10.6224 | 11.2172 | 90 | 98.49 | 90 | LATT 7; SYMM -X , +Y , -Z +1/2 | 1.377 | 0.705 |  | -75.68 | -56.88 | -74.678 | 0 | 0 | 0 | 1 |  | 0 |  | 0 | CrystalOptimizer PBE1PBE/6-31G(d,p) intramolecular + GDMA2.2(PBE1PBE/6-31G(d,p)) DMA + FIT
BICVIS | C6 H8 O4 | 10 | DD,LL-lactide | rac-3,6-dimethyl-1,4-dioxane-2,5-dione |  | BICVIS, NAHNOZ01, TOFTIV, BEYDEO01 | Study_ID=20, CrystalOptimizer (2.3), DMACRYS (2.0.8) | Rebecca Hylton | 2014 | Buchholz HK, Hylton RK, Brandenburg JG, Seidel-Morgenstern A, Lorenz H, Stein M, Price SL, Cryst Growth Des 2017, 17 (9) | \CHEMISTRY_CPOSS\Lactides\CrystalOptimizer | dfA904 | 0.724 | PBE0/6-31G(d,p) | 0 |  | This is the DMAflex intra_molecular energy penalty. It is with respect to opt. | A904 | Iba2 | 4 | 13.5142 | 8.6683 | 12.6818 | 90 | 90 | 90 | LATT -2; SYMM -X , -Y , +Z ; SYMM -X , +Y , +Z +1/2; SYMM +X , -Y , +Z +1/2 | 1.2888 | 0.6601 |  | -75.38 | -48.78 | -74.656 | 0 | 0 | 0 | 1 |  | 0 |  | 0 | CrystalOptimizer PBE1PBE/6-31G(d,p) intramolecular + GDMA2.2(PBE1PBE/6-31G(d,p)) DMA + FIT
BICVIS | C6 H8 O4 | 10 | DD,LL-lactide | rac-3,6-dimethyl-1,4-dioxane-2,5-dione |  | BICVIS, NAHNOZ01, TOFTIV, BEYDEO01 | Study_ID=20, CrystalOptimizer (2.3), DMACRYS (2.0.8) | Rebecca Hylton | 2014 | Buchholz HK, Hylton RK, Brandenburg JG, Seidel-Morgenstern A, Lorenz H, Stein M, Price SL, Cryst Growth Des 2017, 17 (9) | \CHEMISTRY_CPOSS\Lactides\CrystalOptimizer | dfA2582 | 2.054 | PBE0/6-31G(d,p) | 0 |  | This is the DMAflex intra_molecular energy penalty. It is with respect to opt. | A2582 | Pc | 2 | 4.7001 | 6.6262 | 12.1013 | 90 | 71.879 | 90 | LATT -1; SYMM +X , -Y , +Z +1/2 | 1.3363 | 0.6894 |  | -76.71 | -51.77 | -74.656 | 0 | 0 | 0 | 1 |  | 0 |  | 0 | CrystalOptimizer PBE1PBE/6-31G(d,p) intramolecular + GDMA2.2(PBE1PBE/6-31G(d,p)) DMA + FIT
BICVIS | C6 H8 O4 | 10 | DD,LL-lactide | rac-3,6-dimethyl-1,4-dioxane-2,5-dione |  | BICVIS, NAHNOZ01, TOFTIV, BEYDEO01 | Study_ID=20, CrystalOptimizer (2.3), DMACRYS (2.0.8) | Rebecca Hylton | 2014 | Buchholz HK, Hylton RK, Brandenburg JG, Seidel-Morgenstern A, Lorenz H, Stein M, Price SL, Cryst Growth Des 2017, 17 (9) | \CHEMISTRY_CPOSS\Lactides\CrystalOptimizer | dfA4198 | 1.85 | PBE0/6-31G(d,p) | 0 |  | This is the DMAflex intra_molecular energy penalty. It is with respect to opt. | A4198 | C2/c | 4 | 17.439 | 5.4778 | 15.8784 | 90 | 112.145 | 90 | LATT 7; SYMM -X , +Y , -Z +1/2 | 1.3628 | 0.6995 |  | -76.5 | -55.59 | -74.65 | 0 | 0 | 0 | 1 |  | 0 |  | 0 | CrystalOptimizer PBE1PBE/6-31G(d,p) intramolecular + GDMA2.2(PBE1PBE/6-31G(d,p)) DMA + FIT
BICVIS | C6 H8 O4 | 10 | DD,LL-lactide | rac-3,6-dimethyl-1,4-dioxane-2,5-dione |  | BICVIS, NAHNOZ01, TOFTIV, BEYDEO01 | Study_ID=20, CrystalOptimizer (2.3), DMACRYS (2.0.8) | Rebecca Hylton | 2014 | Buchholz HK, Hylton RK, Brandenburg JG, Seidel-Morgenstern A, Lorenz H, Stein M, Price SL, Cryst Growth Des 2017, 17 (9) | \CHEMISTRY_CPOSS\Lactides\CrystalOptimizer | dfA3656 | 2.078 | PBE0/6-31G(d,p) | 0 |  | This is the DMAflex intra_molecular energy penalty. It is with respect to opt. | A3656 | Pbca | 8 | 9.6172 | 12.591 | 12.2544 | 90 | 90 | 90 | LATT 1; SYMM +X +1/2, -Y +1/2, -Z ; SYMM -X , +Y +1/2, -Z +1/2; SYMM -X +1/2, -Y , +Z +1/2 | 1.2903 | 0.6627 |  | -76.72 | -49.53 | -74.642 | 0 | 0 | 0 | 1 |  | 0 |  | 0 | CrystalOptimizer PBE1PBE/6-31G(d,p) intramolecular + GDMA2.2(PBE1PBE/6-31G(d,p)) DMA + FIT
BICVIS | C6 H8 O4 | 10 | DD,LL-lactide | rac-3,6-dimethyl-1,4-dioxane-2,5-dione |  | BICVIS, NAHNOZ01, TOFTIV, BEYDEO01 | Study_ID=20, CrystalOptimizer (2.3), DMACRYS (2.0.8) | Rebecca Hylton | 2014 | Buchholz HK, Hylton RK, Brandenburg JG, Seidel-Morgenstern A, Lorenz H, Stein M, Price SL, Cryst Growth Des 2017, 17 (9) | \CHEMISTRY_CPOSS\Lactides\CrystalOptimizer | dfA791 | 2.519 | PBE0/6-31G(d,p) | 0 |  | This is the DMAflex intra_molecular energy penalty. It is with respect to opt. | A791 | P21/c | 4 | 5.2524 | 9.6601 | 14.2159 | 90 | 82.254 | 90 | LATT 1; SYMM -X , +Y +1/2, -Z +1/2 | 1.3394 | 0.6816 |  | -77.16 | -53.49 | -74.641 | 0 | 0 | 0 | 1 |  | 0 |  | 0 | CrystalOptimizer PBE1PBE/6-31G(d,p) intramolecular + GDMA2.2(PBE1PBE/6-31G(d,p)) DMA + FIT
BICVIS | C6 H8 O4 | 10 | DD,LL-lactide | rac-3,6-dimethyl-1,4-dioxane-2,5-dione |  | BICVIS, NAHNOZ01, TOFTIV, BEYDEO01 | Study_ID=20, CrystalOptimizer (2.3), DMACRYS (2.0.8) | Rebecca Hylton | 2014 | Buchholz HK, Hylton RK, Brandenburg JG, Seidel-Morgenstern A, Lorenz H, Stein M, Price SL, Cryst Growth Des 2017, 17 (9) | \CHEMISTRY_CPOSS\Lactides\CrystalOptimizer | dfA1953 | 1.603 | PBE0/6-31G(d,p) | 0 |  | This is the DMAflex intra_molecular energy penalty. It is with respect to opt. | A1953 | C2/c | 4 | 25.1705 | 6.3264 | 9.4314 | 90 | 84.93 | 90 | LATT 7; SYMM -X , +Y , -Z +1/2 | 1.2799 | 0.6556 |  | -76.24 | -46.95 | -74.637 | 0 | 0 | 0 | 1 |  | 0 |  | 0 | CrystalOptimizer PBE1PBE/6-31G(d,p) intramolecular + GDMA2.2(PBE1PBE/6-31G(d,p)) DMA + FIT
BICVIS | C6 H8 O4 | 10 | DD,LL-lactide | rac-3,6-dimethyl-1,4-dioxane-2,5-dione |  | BICVIS, NAHNOZ01, TOFTIV, BEYDEO01 | Study_ID=20, CrystalOptimizer (2.3), DMACRYS (2.0.8) | Rebecca Hylton | 2014 | Buchholz HK, Hylton RK, Brandenburg JG, Seidel-Morgenstern A, Lorenz H, Stein M, Price SL, Cryst Growth Des 2017, 17 (9) | \CHEMISTRY_CPOSS\Lactides\CrystalOptimizer | dfA4347 | 0.411 | PBE0/6-31G(d,p) | 0 |  | This is the DMAflex intra_molecular energy penalty. It is with respect to opt. | A4347 | Pbca | 8 | 10.1288 | 9.454 | 15.3467 | 90 | 90 | 90 | LATT 1; SYMM +X +1/2, -Y +1/2, -Z ; SYMM -X , +Y +1/2, -Z +1/2; SYMM -X +1/2, -Y , +Z +1/2 | 1.3028 | 0.6686 |  | -75.04 | -46.79 | -74.629 | 0 | 0 | 0 | 1 |  | 0 |  | 0 | CrystalOptimizer PBE1PBE/6-31G(d,p) intramolecular + GDMA2.2(PBE1PBE/6-31G(d,p)) DMA + FIT
BICVIS | C6 H8 O4 | 10 | DD,LL-lactide | rac-3,6-dimethyl-1,4-dioxane-2,5-dione |  | BICVIS, NAHNOZ01, TOFTIV, BEYDEO01 | Study_ID=20, CrystalOptimizer (2.3), DMACRYS (2.0.8) | Rebecca Hylton | 2014 | Buchholz HK, Hylton RK, Brandenburg JG, Seidel-Morgenstern A, Lorenz H, Stein M, Price SL, Cryst Growth Des 2017, 17 (9) | \CHEMISTRY_CPOSS\Lactides\CrystalOptimizer | dfA4092 | 1.057 | PBE0/6-31G(d,p) | 0 |  | This is the DMAflex intra_molecular energy penalty. It is with respect to opt. | A4092 | C2/c | 4 | 11.8781 | 14.0621 | 11.0664 | 90 | 50.595 | 90 | LATT 7; SYMM -X , +Y , -Z +1/2 | 1.3405 | 0.6884 |  | -75.68 | -52.87 | -74.623 | 0 | 0 | 0 | 1 |  | 0 |  | 0 | CrystalOptimizer PBE1PBE/6-31G(d,p) intramolecular + GDMA2.2(PBE1PBE/6-31G(d,p)) DMA + FIT
BICVIS | C6 H8 O4 | 10 | DD,LL-lactide | rac-3,6-dimethyl-1,4-dioxane-2,5-dione |  | BICVIS, NAHNOZ01, TOFTIV, BEYDEO01 | Study_ID=20, CrystalOptimizer (2.3), DMACRYS (2.0.8) | Rebecca Hylton | 2014 | Buchholz HK, Hylton RK, Brandenburg JG, Seidel-Morgenstern A, Lorenz H, Stein M, Price SL, Cryst Growth Des 2017, 17 (9) | \CHEMISTRY_CPOSS\Lactides\CrystalOptimizer | dfA1861 | 1.906 | PBE0/6-31G(d,p) | 0 |  | This is the DMAflex intra_molecular energy penalty. It is with respect to opt. | A1861 | Pbcn | 8 | 18.7814 | 8.5148 | 9.1067 | 90 | 90 | 90 | LATT 1; SYMM +X +1/2, -Y +1/2, -Z ; SYMM -X , +Y , -Z +1/2; SYMM -X +1/2, -Y +1/2, +Z +1/2 | 1.3147 | 0.6722 |  | -76.52 | -48.81 | -74.614 | 0 | 0 | 0 | 1 |  | 0 |  | 0 | CrystalOptimizer PBE1PBE/6-31G(d,p) intramolecular + GDMA2.2(PBE1PBE/6-31G(d,p)) DMA + FIT
BICVIS | C6 H8 O4 | 10 | DD,LL-lactide | rac-3,6-dimethyl-1,4-dioxane-2,5-dione |  | BICVIS, NAHNOZ01, TOFTIV, BEYDEO01 | Study_ID=20, CrystalOptimizer (2.3), DMACRYS (2.0.8) | Rebecca Hylton | 2014 | Buchholz HK, Hylton RK, Brandenburg JG, Seidel-Morgenstern A, Lorenz H, Stein M, Price SL, Cryst Growth Des 2017, 17 (9) | \CHEMISTRY_CPOSS\Lactides\CrystalOptimizer | dfA813 | 0.881 | PBE0/6-31G(d,p) | 0 |  | This is the DMAflex intra_molecular energy penalty. It is with respect to opt. | A813 | P21/c | 4 | 6.474 | 12.1439 | 9.4203 | 90 | 90.84 | 90 | LATT 1; SYMM -X , +Y +1/2, -Z +1/2 | 1.2927 | 0.6636 |  | -75.48 | -48.68 | -74.599 | 0 | 0 | 0 | 1 |  | 0 |  | 0 | CrystalOptimizer PBE1PBE/6-31G(d,p) intramolecular + GDMA2.2(PBE1PBE/6-31G(d,p)) DMA + FIT
BICVIS | C6 H8 O4 | 10 | DD,LL-lactide | rac-3,6-dimethyl-1,4-dioxane-2,5-dione |  | BICVIS, NAHNOZ01, TOFTIV, BEYDEO01 | Study_ID=20, CrystalOptimizer (2.3), DMACRYS (2.0.8) | Rebecca Hylton | 2014 | Buchholz HK, Hylton RK, Brandenburg JG, Seidel-Morgenstern A, Lorenz H, Stein M, Price SL, Cryst Growth Des 2017, 17 (9) | \CHEMISTRY_CPOSS\Lactides\CrystalOptimizer | dfA5845 | 0.781 | PBE0/6-31G(d,p) | 0 |  | This is the DMAflex intra_molecular energy penalty. It is with respect to opt. | A5845 | P-1 | 4 | 16.334 | 9.2617 | 5.1861 | 96.961 | 102.371 | 96.807 | LATT 1 | 1.2727 | 0.6509 |  | -75.37 | -95.31 | -74.589 | 0 | 0 | 0 | 1 |  | 0 |  | 0 | CrystalOptimizer PBE1PBE/6-31G(d,p) intramolecular + GDMA2.2(PBE1PBE/6-31G(d,p)) DMA + FIT
BICVIS | C6 H8 O4 | 10 | DD,LL-lactide | rac-3,6-dimethyl-1,4-dioxane-2,5-dione |  | BICVIS, NAHNOZ01, TOFTIV, BEYDEO01 | Study_ID=20, CrystalOptimizer (2.3), DMACRYS (2.0.8) | Rebecca Hylton | 2014 | Buchholz HK, Hylton RK, Brandenburg JG, Seidel-Morgenstern A, Lorenz H, Stein M, Price SL, Cryst Growth Des 2017, 17 (9) | \CHEMISTRY_CPOSS\Lactides\CrystalOptimizer | dfA1110 | 0.744 | PBE0/6-31G(d,p) | 0 |  | This is the DMAflex intra_molecular energy penalty. It is with respect to opt. | A1110 | R-3 | 6 | 24.6242 | 24.6242 | 6.3743 | 90 | 90 | 120 | LATT 3; SYMM -Y , +X -Y , +Z ; SYMM -X +Y , -X , +Z | 1.287 | 0.658 |  | -75.31 | -52.12 | -74.566 | 0 | 0 | 0 | 1 |  | 0 |  | 0 | CrystalOptimizer PBE1PBE/6-31G(d,p) intramolecular + GDMA2.2(PBE1PBE/6-31G(d,p)) DMA + FIT
BICVIS | C6 H8 O4 | 10 | DD,LL-lactide | rac-3,6-dimethyl-1,4-dioxane-2,5-dione |  | BICVIS, NAHNOZ01, TOFTIV, BEYDEO01 | Study_ID=20, CrystalOptimizer (2.3), DMACRYS (2.0.8) | Rebecca Hylton | 2014 | Buchholz HK, Hylton RK, Brandenburg JG, Seidel-Morgenstern A, Lorenz H, Stein M, Price SL, Cryst Growth Des 2017, 17 (9) | \CHEMISTRY_CPOSS\Lactides\CrystalOptimizer | dfA1249 | 1.023 | PBE0/6-31G(d,p) | 0 |  | This is the DMAflex intra_molecular energy penalty. It is with respect to opt. | A1249 | P21/c | 4 | 5.393 | 9.1422 | 14.9629 | 90 | 96.772 | 90 | LATT 1; SYMM -X , +Y +1/2, -Z +1/2 | 1.3067 | 0.6705 |  | -75.58 | -51 | -74.557 | 0 | 0 | 0 | 1 |  | 0 |  | 0 | CrystalOptimizer PBE1PBE/6-31G(d,p) intramolecular + GDMA2.2(PBE1PBE/6-31G(d,p)) DMA + FIT
BICVIS | C6 H8 O4 | 10 | DD,LL-lactide | rac-3,6-dimethyl-1,4-dioxane-2,5-dione |  | BICVIS, NAHNOZ01, TOFTIV, BEYDEO01 | Study_ID=20, CrystalOptimizer (2.3), DMACRYS (2.0.8) | Rebecca Hylton | 2014 | Buchholz HK, Hylton RK, Brandenburg JG, Seidel-Morgenstern A, Lorenz H, Stein M, Price SL, Cryst Growth Des 2017, 17 (9) | \CHEMISTRY_CPOSS\Lactides\CrystalOptimizer | dfA1967 | 3.146 | PBE0/6-31G(d,p) | 0 |  | This is the DMAflex intra_molecular energy penalty. It is with respect to opt. | A1967 | P2/c | 4 | 16.6239 | 5.9926 | 7.4316 | 90 | 95.218 | 90 | LATT 1; SYMM -X , +Y , -Z +1/2 | 1.2984 | 0.6639 |  | -77.7 | -51.16 | -74.554 | 0 | 0 | 0 | 1 |  | 0 |  | 0 | CrystalOptimizer PBE1PBE/6-31G(d,p) intramolecular + GDMA2.2(PBE1PBE/6-31G(d,p)) DMA + FIT
BICVIS | C6 H8 O4 | 10 | DD,LL-lactide | rac-3,6-dimethyl-1,4-dioxane-2,5-dione |  | BICVIS, NAHNOZ01, TOFTIV, BEYDEO01 | Study_ID=20, CrystalOptimizer (2.3), DMACRYS (2.0.8) | Rebecca Hylton | 2014 | Buchholz HK, Hylton RK, Brandenburg JG, Seidel-Morgenstern A, Lorenz H, Stein M, Price SL, Cryst Growth Des 2017, 17 (9) | \CHEMISTRY_CPOSS\Lactides\CrystalOptimizer | dfA547 | 1.687 | PBE0/6-31G(d,p) | 0 |  | This is the DMAflex intra_molecular energy penalty. It is with respect to opt. | A547 | P21/c | 4 | 7.3269 | 15.2595 | 6.5392 | 90 | 97.723 | 90 | LATT 1; SYMM -X , +Y +1/2, -Z +1/2 | 1.3214 | 0.6752 |  | -76.24 | -52.23 | -74.553 | 0 | 0 | 0 | 1 |  | 0 |  | 0 | CrystalOptimizer PBE1PBE/6-31G(d,p) intramolecular + GDMA2.2(PBE1PBE/6-31G(d,p)) DMA + FIT
BICVIS | C6 H8 O4 | 10 | DD,LL-lactide | rac-3,6-dimethyl-1,4-dioxane-2,5-dione |  | BICVIS, NAHNOZ01, TOFTIV, BEYDEO01 | Study_ID=20, CrystalOptimizer (2.3), DMACRYS (2.0.8) | Rebecca Hylton | 2014 | Buchholz HK, Hylton RK, Brandenburg JG, Seidel-Morgenstern A, Lorenz H, Stein M, Price SL, Cryst Growth Des 2017, 17 (9) | \CHEMISTRY_CPOSS\Lactides\CrystalOptimizer | dfA6131 | 0.559 | PBE0/6-31G(d,p) | 0 |  | This is the DMAflex intra_molecular energy penalty. It is with respect to opt. | A6131 | I2/c | 8 | 7.8523 | 11.3273 | 33.9313 | 90 | 80.62 | 90 | LATT 2; SYMM -X , +Y , -Z +1/2 | 1.286 | 0.6592 |  | -75.11 | -98.95 | -74.551 | 0 | 0 | 0 | 1 |  | 0 |  | 0 | CrystalOptimizer PBE1PBE/6-31G(d,p) intramolecular + GDMA2.2(PBE1PBE/6-31G(d,p)) DMA + FIT
BICVIS | C6 H8 O4 | 10 | DD,LL-lactide | rac-3,6-dimethyl-1,4-dioxane-2,5-dione |  | BICVIS, NAHNOZ01, TOFTIV, BEYDEO01 | Study_ID=20, CrystalOptimizer (2.3), DMACRYS (2.0.8) | Rebecca Hylton | 2014 | Buchholz HK, Hylton RK, Brandenburg JG, Seidel-Morgenstern A, Lorenz H, Stein M, Price SL, Cryst Growth Des 2017, 17 (9) | \CHEMISTRY_CPOSS\Lactides\CrystalOptimizer | dfA2976 | 4.39 | PBE0/6-31G(d,p) | 0 |  | This is the DMAflex intra_molecular energy penalty. It is with respect to opt. | A2976 | P21/c | 4 | 7.8954 | 12.0083 | 8.0509 | 90 | 68.435 | 90 | LATT 1; SYMM -X , +Y +1/2, -Z +1/2 | 1.3486 | 0.6931 |  | -78.94 | -53.71 | -74.55 | 0 | 0 | 0 | 1 |  | 0 |  | 0 | CrystalOptimizer PBE1PBE/6-31G(d,p) intramolecular + GDMA2.2(PBE1PBE/6-31G(d,p)) DMA + FIT
BICVIS | C6 H8 O4 | 10 | DD,LL-lactide | rac-3,6-dimethyl-1,4-dioxane-2,5-dione |  | BICVIS, NAHNOZ01, TOFTIV, BEYDEO01 | Study_ID=20, CrystalOptimizer (2.3), DMACRYS (2.0.8) | Rebecca Hylton | 2014 | Buchholz HK, Hylton RK, Brandenburg JG, Seidel-Morgenstern A, Lorenz H, Stein M, Price SL, Cryst Growth Des 2017, 17 (9) | \CHEMISTRY_CPOSS\Lactides\CrystalOptimizer | dfA2443 | 1.792 | PBE0/6-31G(d,p) | 0 |  | This is the DMAflex intra_molecular energy penalty. It is with respect to opt. | A2443 | P21/c | 4 | 4.7701 | 6.4842 | 23.6217 | 90 | 90.893 | 90 | LATT 1; SYMM -X , +Y +1/2, -Z +1/2 | 1.3104 | 0.6707 |  | -76.33 | -49.05 | -74.538 | 0 | 0 | 0 | 1 |  | 0 |  | 0 | CrystalOptimizer PBE1PBE/6-31G(d,p) intramolecular + GDMA2.2(PBE1PBE/6-31G(d,p)) DMA + FIT
BICVIS | C6 H8 O4 | 10 | DD,LL-lactide | rac-3,6-dimethyl-1,4-dioxane-2,5-dione |  | BICVIS, NAHNOZ01, TOFTIV, BEYDEO01 | Study_ID=20, CrystalOptimizer (2.3), DMACRYS (2.0.8) | Rebecca Hylton | 2014 | Buchholz HK, Hylton RK, Brandenburg JG, Seidel-Morgenstern A, Lorenz H, Stein M, Price SL, Cryst Growth Des 2017, 17 (9) | \CHEMISTRY_CPOSS\Lactides\CrystalOptimizer | dfA1200 | 0.129 | PBE0/6-31G(d,p) | 0 |  | This is the DMAflex intra_molecular energy penalty. It is with respect to opt. | A1200 | P2/c | 4 | 16.6998 | 5.6541 | 7.9975 | 90 | 83.821 | 90 | LATT 1; SYMM -X , +Y , -Z +1/2 | 1.2751 | 0.6524 |  | -74.65 | -47.48 | -74.521 | 0 | 0 | 0 | 1 |  | 0 |  | 0 | CrystalOptimizer PBE1PBE/6-31G(d,p) intramolecular + GDMA2.2(PBE1PBE/6-31G(d,p)) DMA + FIT
BICVIS | C6 H8 O4 | 10 | DD,LL-lactide | rac-3,6-dimethyl-1,4-dioxane-2,5-dione |  | BICVIS, NAHNOZ01, TOFTIV, BEYDEO01 | Study_ID=20, CrystalOptimizer (2.3), DMACRYS (2.0.8) | Rebecca Hylton | 2014 | Buchholz HK, Hylton RK, Brandenburg JG, Seidel-Morgenstern A, Lorenz H, Stein M, Price SL, Cryst Growth Des 2017, 17 (9) | \CHEMISTRY_CPOSS\Lactides\CrystalOptimizer | dfA1804 | 0.984 | PBE0/6-31G(d,p) | 0 |  | This is the DMAflex intra_molecular energy penalty. It is with respect to opt. | A1804 | Fd11 | 4 | 18.2074 | 18.0809 | 9.0467 | 96.183 | 90 | 90 | LATT -4; SYMM -X +1/4, +Y +1/4, +Z +1/4 | 1.2933 | 0.6619 |  | -75.49 | -96.41 | -74.506 | 0 | 0 | 0 | 1 |  | 0 |  | 0 | CrystalOptimizer PBE1PBE/6-31G(d,p) intramolecular + GDMA2.2(PBE1PBE/6-31G(d,p)) DMA + FIT
BICVIS | C6 H8 O4 | 10 | DD,LL-lactide | rac-3,6-dimethyl-1,4-dioxane-2,5-dione |  | BICVIS, NAHNOZ01, TOFTIV, BEYDEO01 | Study_ID=20, CrystalOptimizer (2.3), DMACRYS (2.0.8) | Rebecca Hylton | 2014 | Buchholz HK, Hylton RK, Brandenburg JG, Seidel-Morgenstern A, Lorenz H, Stein M, Price SL, Cryst Growth Des 2017, 17 (9) | \CHEMISTRY_CPOSS\Lactides\CrystalOptimizer | dfA1639 | 0.334 | PBE0/6-31G(d,p) | 0 |  | This is the DMAflex intra_molecular energy penalty. It is with respect to opt. | A1639 | P21/c | 4 | 8.3857 | 11.4089 | 7.5928 | 90 | 85.471 | 90 | LATT 1; SYMM -X , +Y +1/2, -Z +1/2 | 1.322 | 0.6766 |  | -74.84 | -51.86 | -74.506 | 0 | 0 | 0 | 1 |  | 0 |  | 0 | CrystalOptimizer PBE1PBE/6-31G(d,p) intramolecular + GDMA2.2(PBE1PBE/6-31G(d,p)) DMA + FIT
BICVIS | C6 H8 O4 | 10 | DD,LL-lactide | rac-3,6-dimethyl-1,4-dioxane-2,5-dione |  | BICVIS, NAHNOZ01, TOFTIV, BEYDEO01 | Study_ID=20, CrystalOptimizer (2.3), DMACRYS (2.0.8) | Rebecca Hylton | 2014 | Buchholz HK, Hylton RK, Brandenburg JG, Seidel-Morgenstern A, Lorenz H, Stein M, Price SL, Cryst Growth Des 2017, 17 (9) | \CHEMISTRY_CPOSS\Lactides\CrystalOptimizer | dfA1132 | 1.869 | PBE0/6-31G(d,p) | 0 |  | This is the DMAflex intra_molecular energy penalty. It is with respect to opt. | A1132 | P21/c | 4 | 6.8612 | 16.1482 | 6.5503 | 90 | 84.922 | 90 | LATT 1; SYMM -X , +Y +1/2, -Z +1/2 | 1.3243 | 0.6788 |  | -76.36 | -51.63 | -74.491 | 0 | 0 | 0 | 1 |  | 0 |  | 0 | CrystalOptimizer PBE1PBE/6-31G(d,p) intramolecular + GDMA2.2(PBE1PBE/6-31G(d,p)) DMA + FIT
BICVIS | C6 H8 O4 | 10 | DD,LL-lactide | rac-3,6-dimethyl-1,4-dioxane-2,5-dione |  | BICVIS, NAHNOZ01, TOFTIV, BEYDEO01 | Study_ID=20, CrystalOptimizer (2.3), DMACRYS (2.0.8) | Rebecca Hylton | 2014 | Buchholz HK, Hylton RK, Brandenburg JG, Seidel-Morgenstern A, Lorenz H, Stein M, Price SL, Cryst Growth Des 2017, 17 (9) | \CHEMISTRY_CPOSS\Lactides\CrystalOptimizer | dfA3197 | 8.984 | PBE0/6-31G(d,p) | 0 |  | This is the DMAflex intra_molecular energy penalty. It is with respect to opt. | A3197 | P21/c | 4 | 8.9884 | 4.5647 | 17.6108 | 90 | 100.885 | 90 | LATT 1; SYMM -X , +Y +1/2, -Z +1/2 | 1.3492 | 0.6912 |  | -83.46 | -53.2 | -74.476 | 0 | 0 | 0 | 1 |  | 0 |  | 0 | CrystalOptimizer PBE1PBE/6-31G(d,p) intramolecular + GDMA2.2(PBE1PBE/6-31G(d,p)) DMA + FIT
BICVIS | C6 H8 O4 | 10 | DD,LL-lactide | rac-3,6-dimethyl-1,4-dioxane-2,5-dione |  | BICVIS, NAHNOZ01, TOFTIV, BEYDEO01 | Study_ID=20, CrystalOptimizer (2.3), DMACRYS (2.0.8) | Rebecca Hylton | 2014 | Buchholz HK, Hylton RK, Brandenburg JG, Seidel-Morgenstern A, Lorenz H, Stein M, Price SL, Cryst Growth Des 2017, 17 (9) | \CHEMISTRY_CPOSS\Lactides\CrystalOptimizer | dfA4436 | 6.379 | PBE0/6-31G(d,p) | 0 |  | This is the DMAflex intra_molecular energy penalty. It is with respect to opt. | A4436 | P21/c | 4 | 10.9288 | 4.6613 | 14.1475 | 90 | 94.135 | 90 | LATT 1; SYMM -X , +Y +1/2, -Z +1/2 | 1.3317 | 0.68 |  | -80.85 | -51.2 | -74.471 | 0 | 0 | 0 | 1 |  | 0 |  | 0 | CrystalOptimizer PBE1PBE/6-31G(d,p) intramolecular + GDMA2.2(PBE1PBE/6-31G(d,p)) DMA + FIT
BICVIS | C6 H8 O4 | 10 | DD,LL-lactide | rac-3,6-dimethyl-1,4-dioxane-2,5-dione |  | BICVIS, NAHNOZ01, TOFTIV, BEYDEO01 | Study_ID=20, CrystalOptimizer (2.3), DMACRYS (2.0.8) | Rebecca Hylton | 2014 | Buchholz HK, Hylton RK, Brandenburg JG, Seidel-Morgenstern A, Lorenz H, Stein M, Price SL, Cryst Growth Des 2017, 17 (9) | \CHEMISTRY_CPOSS\Lactides\CrystalOptimizer | dfA4109 | 3.473 | PBE0/6-31G(d,p) | 0 |  | This is the DMAflex intra_molecular energy penalty. It is with respect to opt. | A4109 | P21/c | 4 | 12.9007 | 6.5981 | 9.0668 | 90 | 70.573 | 90 | LATT 1; SYMM -X , +Y +1/2, -Z +1/2 | 1.3153 | 0.6718 |  | -77.94 | -49.94 | -74.467 | 0 | 0 | 0 | 1 |  | 0 |  | 0 | CrystalOptimizer PBE1PBE/6-31G(d,p) intramolecular + GDMA2.2(PBE1PBE/6-31G(d,p)) DMA + FIT
BICVIS | C6 H8 O4 | 10 | DD,LL-lactide | rac-3,6-dimethyl-1,4-dioxane-2,5-dione |  | BICVIS, NAHNOZ01, TOFTIV, BEYDEO01 | Study_ID=20, CrystalOptimizer (2.3), DMACRYS (2.0.8) | Rebecca Hylton | 2014 | Buchholz HK, Hylton RK, Brandenburg JG, Seidel-Morgenstern A, Lorenz H, Stein M, Price SL, Cryst Growth Des 2017, 17 (9) | \CHEMISTRY_CPOSS\Lactides\CrystalOptimizer | dfA3343 | 1.684 | PBE0/6-31G(d,p) | 0 |  | This is the DMAflex intra_molecular energy penalty. It is with respect to opt. | A3343 | P21212 | 4 | 7.9409 | 11.3986 | 7.9813 | 90 | 90 | 90 | LATT -1; SYMM +X +1/2, -Y +1/2, -Z ; SYMM -X +1/2, +Y +1/2, -Z ; SYMM -X , -Y , +Z | 1.3251 | 0.6783 |  | -76.15 | -50.24 | -74.466 | 0 | 0 | 0 | 1 |  | 0 |  | 0 | CrystalOptimizer PBE1PBE/6-31G(d,p) intramolecular + GDMA2.2(PBE1PBE/6-31G(d,p)) DMA + FIT
BICVIS | C6 H8 O4 | 10 | DD,LL-lactide | rac-3,6-dimethyl-1,4-dioxane-2,5-dione |  | BICVIS, NAHNOZ01, TOFTIV, BEYDEO01 | Study_ID=20, CrystalOptimizer (2.3), DMACRYS (2.0.8) | Rebecca Hylton | 2014 | Buchholz HK, Hylton RK, Brandenburg JG, Seidel-Morgenstern A, Lorenz H, Stein M, Price SL, Cryst Growth Des 2017, 17 (9) | \CHEMISTRY_CPOSS\Lactides\CrystalOptimizer | dfA1066 | 1.405 | PBE0/6-31G(d,p) | 0 |  | This is the DMAflex intra_molecular energy penalty. It is with respect to opt. | A1066 | Pbca | 8 | 11.8447 | 15.3506 | 7.9343 | 90 | 90 | 90 | LATT 1; SYMM +X +1/2, -Y +1/2, -Z ; SYMM -X , +Y +1/2, -Z +1/2; SYMM -X +1/2, -Y , +Z +1/2 | 1.3272 | 0.6829 |  | -75.87 | -52.18 | -74.465 | 0 | 0 | 0 | 1 |  | 0 |  | 0 | CrystalOptimizer PBE1PBE/6-31G(d,p) intramolecular + GDMA2.2(PBE1PBE/6-31G(d,p)) DMA + FIT
BICVIS | C6 H8 O4 | 10 | DD,LL-lactide | rac-3,6-dimethyl-1,4-dioxane-2,5-dione |  | BICVIS, NAHNOZ01, TOFTIV, BEYDEO01 | Study_ID=20, CrystalOptimizer (2.3), DMACRYS (2.0.8) | Rebecca Hylton | 2014 | Buchholz HK, Hylton RK, Brandenburg JG, Seidel-Morgenstern A, Lorenz H, Stein M, Price SL, Cryst Growth Des 2017, 17 (9) | \CHEMISTRY_CPOSS\Lactides\CrystalOptimizer | dfA5946 | 8.636 | PBE0/6-31G(d,p) | 0 |  | This is the DMAflex intra_molecular energy penalty. It is with respect to opt. | A5946 | C2/n | 8 | 17.686 | 4.5327 | 17.6474 | 90 | 102.411 | 90 | LATT 1; SYMM -X +1/2, +Y , -Z +1/2; SYMM +X +1/2, +Y +1/2, +Z ; SYMM -X , +Y +1/2, -Z +1/2 | 1.3857 | 0.7106 |  | -83.1 | -57.36 | -74.464 | 0 | 0 | 0 | 1 |  | 0 |  | 0 | CrystalOptimizer PBE1PBE/6-31G(d,p) intramolecular + GDMA2.2(PBE1PBE/6-31G(d,p)) DMA + FIT
BICVIS | C6 H8 O4 | 10 | DD,LL-lactide | rac-3,6-dimethyl-1,4-dioxane-2,5-dione |  | BICVIS, NAHNOZ01, TOFTIV, BEYDEO01 | Study_ID=20, CrystalOptimizer (2.3), DMACRYS (2.0.8) | Rebecca Hylton | 2014 | Buchholz HK, Hylton RK, Brandenburg JG, Seidel-Morgenstern A, Lorenz H, Stein M, Price SL, Cryst Growth Des 2017, 17 (9) | \CHEMISTRY_CPOSS\Lactides\CrystalOptimizer | dfA3618 | 4.018 | PBE0/6-31G(d,p) | 0 |  | This is the DMAflex intra_molecular energy penalty. It is with respect to opt. | A3618 | C2/c | 4 | 16.9491 | 6.5278 | 13.1574 | 90 | 81.02 | 90 | LATT 7; SYMM -X , +Y , -Z +1/2 | 1.3315 | 0.6845 |  | -78.48 | -52.26 | -74.462 | 0 | 0 | 0 | 1 |  | 0 |  | 0 | CrystalOptimizer PBE1PBE/6-31G(d,p) intramolecular + GDMA2.2(PBE1PBE/6-31G(d,p)) DMA + FIT
BICVIS | C6 H8 O4 | 10 | DD,LL-lactide | rac-3,6-dimethyl-1,4-dioxane-2,5-dione |  | BICVIS, NAHNOZ01, TOFTIV, BEYDEO01 | Study_ID=20, CrystalOptimizer (2.3), DMACRYS (2.0.8) | Rebecca Hylton | 2014 | Buchholz HK, Hylton RK, Brandenburg JG, Seidel-Morgenstern A, Lorenz H, Stein M, Price SL, Cryst Growth Des 2017, 17 (9) | \CHEMISTRY_CPOSS\Lactides\CrystalOptimizer | dfA3702 | 8.727 | PBE0/6-31G(d,p) | 0 |  | This is the DMAflex intra_molecular energy penalty. It is with respect to opt. | A3702 | A2/n | 8 | 17.9937 | 4.4973 | 17.5258 | 90 | 77.791 | 90 | LATT 1; SYMM -X +1/2, +Y , -Z +1/2; SYMM +X , +Y +1/2, +Z +1/2; SYMM -X +1/2, +Y +1/2, -Z | 1.3812 | 0.7082 |  | -83.17 | -56.43 | -74.443 | 0 | 0 | 0 | 1 |  | 0 |  | 0 | CrystalOptimizer PBE1PBE/6-31G(d,p) intramolecular + GDMA2.2(PBE1PBE/6-31G(d,p)) DMA + FIT
BICVIS | C6 H8 O4 | 10 | DD,LL-lactide | rac-3,6-dimethyl-1,4-dioxane-2,5-dione |  | BICVIS, NAHNOZ01, TOFTIV, BEYDEO01 | Study_ID=20, CrystalOptimizer (2.3), DMACRYS (2.0.8) | Rebecca Hylton | 2014 | Buchholz HK, Hylton RK, Brandenburg JG, Seidel-Morgenstern A, Lorenz H, Stein M, Price SL, Cryst Growth Des 2017, 17 (9) | \CHEMISTRY_CPOSS\Lactides\CrystalOptimizer | dfA2393 | 0.607 | PBE0/6-31G(d,p) | 0 |  | This is the DMAflex intra_molecular energy penalty. It is with respect to opt. | A2393 | Fdd2 | 4 | 17.3952 | 33.8002 | 5.1359 | 90 | 90 | 90 | LATT -4; SYMM -X , -Y , +Z ; SYMM -X +1/4, +Y +1/4, +Z +1/4; SYMM +X +1/4, -Y +1/4, +Z +1/4 | 1.2681 | 0.6504 |  | -75.04 | -48.57 | -74.433 | 0 | 0 | 0 | 1 |  | 0 |  | 0 | CrystalOptimizer PBE1PBE/6-31G(d,p) intramolecular + GDMA2.2(PBE1PBE/6-31G(d,p)) DMA + FIT
BICVIS | C6 H8 O4 | 10 | DD,LL-lactide | rac-3,6-dimethyl-1,4-dioxane-2,5-dione |  | BICVIS, NAHNOZ01, TOFTIV, BEYDEO01 | Study_ID=20, CrystalOptimizer (2.3), DMACRYS (2.0.8) | Rebecca Hylton | 2014 | Buchholz HK, Hylton RK, Brandenburg JG, Seidel-Morgenstern A, Lorenz H, Stein M, Price SL, Cryst Growth Des 2017, 17 (9) | \CHEMISTRY_CPOSS\Lactides\CrystalOptimizer | dfA382 | 1.391 | PBE0/6-31G(d,p) | 0 |  | This is the DMAflex intra_molecular energy penalty. It is with respect to opt. | A382 | P21/n | 4 | 9.2567 | 8.6111 | 9.0908 | 90 | 75.388 | 90 | LATT 1; SYMM -X +1/2, +Y +1/2, -Z +1/2 | 1.3653 | 0.701 |  | -75.82 | -56.89 | -74.429 | 0 | 0 | 0 | 1 |  | 0 |  | 0 | CrystalOptimizer PBE1PBE/6-31G(d,p) intramolecular + GDMA2.2(PBE1PBE/6-31G(d,p)) DMA + FIT
BICVIS | C6 H8 O4 | 10 | DD,LL-lactide | rac-3,6-dimethyl-1,4-dioxane-2,5-dione |  | BICVIS, NAHNOZ01, TOFTIV, BEYDEO01 | Study_ID=20, CrystalOptimizer (2.3), DMACRYS (2.0.8) | Rebecca Hylton | 2014 | Buchholz HK, Hylton RK, Brandenburg JG, Seidel-Morgenstern A, Lorenz H, Stein M, Price SL, Cryst Growth Des 2017, 17 (9) | \CHEMISTRY_CPOSS\Lactides\CrystalOptimizer | dfA1062 | 0.943 | PBE0/6-31G(d,p) | 0 |  | This is the DMAflex intra_molecular energy penalty. It is with respect to opt. | A1062 | Fdd2 | 4 | 25.9917 | 21.5143 | 5.2169 | 90 | 90 | 90 | LATT -4; SYMM -X , -Y , +Z ; SYMM -X +1/4, +Y +1/4, +Z +1/4; SYMM +X +1/4, -Y +1/4, +Z +1/4 | 1.3126 | 0.6724 |  | -75.36 | -50.57 | -74.417 | 0 | 0 | 0 | 1 |  | 0 |  | 0 | CrystalOptimizer PBE1PBE/6-31G(d,p) intramolecular + GDMA2.2(PBE1PBE/6-31G(d,p)) DMA + FIT
BICVIS | C6 H8 O4 | 10 | DD,LL-lactide | rac-3,6-dimethyl-1,4-dioxane-2,5-dione |  | BICVIS, NAHNOZ01, TOFTIV, BEYDEO01 | Study_ID=20, CrystalOptimizer (2.3), DMACRYS (2.0.8) | Rebecca Hylton | 2014 | Buchholz HK, Hylton RK, Brandenburg JG, Seidel-Morgenstern A, Lorenz H, Stein M, Price SL, Cryst Growth Des 2017, 17 (9) | \CHEMISTRY_CPOSS\Lactides\CrystalOptimizer | dfA3614 | 1.607 | PBE0/6-31G(d,p) | 0 |  | This is the DMAflex intra_molecular energy penalty. It is with respect to opt. | A3614 | Ab11 | 4 | 16.1805 | 9.8663 | 9.3146 | 98.838 | 90 | 90 | LATT -5; SYMM -X +1/2, +Y +1/2, +Z | 1.303 | 0.6676 |  | -76.02 | -100.27 | -74.413 | 0 | 0 | 0 | 1 |  | 0 |  | 0 | CrystalOptimizer PBE1PBE/6-31G(d,p) intramolecular + GDMA2.2(PBE1PBE/6-31G(d,p)) DMA + FIT
BICVIS | C6 H8 O4 | 10 | DD,LL-lactide | rac-3,6-dimethyl-1,4-dioxane-2,5-dione |  | BICVIS, NAHNOZ01, TOFTIV, BEYDEO01 | Study_ID=20, CrystalOptimizer (2.3), DMACRYS (2.0.8) | Rebecca Hylton | 2014 | Buchholz HK, Hylton RK, Brandenburg JG, Seidel-Morgenstern A, Lorenz H, Stein M, Price SL, Cryst Growth Des 2017, 17 (9) | \CHEMISTRY_CPOSS\Lactides\CrystalOptimizer | dfA2031 | 1.491 | PBE0/6-31G(d,p) | 0 |  | This is the DMAflex intra_molecular energy penalty. It is with respect to opt. | A2031 | C2/c | 4 | 27.4174 | 6.2984 | 9.5113 | 90 | 114.805 | 90 | LATT 7; SYMM -X , +Y , -Z +1/2 | 1.2842 | 0.6582 |  | -75.9 | -46.97 | -74.409 | 0 | 0 | 0 | 1 |  | 0 |  | 0 | CrystalOptimizer PBE1PBE/6-31G(d,p) intramolecular + GDMA2.2(PBE1PBE/6-31G(d,p)) DMA + FIT
BICVIS | C6 H8 O4 | 10 | DD,LL-lactide | rac-3,6-dimethyl-1,4-dioxane-2,5-dione |  | BICVIS, NAHNOZ01, TOFTIV, BEYDEO01 | Study_ID=20, CrystalOptimizer (2.3), DMACRYS (2.0.8) | Rebecca Hylton | 2014 | Buchholz HK, Hylton RK, Brandenburg JG, Seidel-Morgenstern A, Lorenz H, Stein M, Price SL, Cryst Growth Des 2017, 17 (9) | \CHEMISTRY_CPOSS\Lactides\CrystalOptimizer | dfA490 | 0.344 | PBE0/6-31G(d,p) | 0 |  | This is the DMAflex intra_molecular energy penalty. It is with respect to opt. | A490 | Iba2 | 4 | 29.3759 | 7.8329 | 6.5179 | 90 | 90 | 90 | LATT -2; SYMM -X , -Y , +Z ; SYMM -X , +Y , +Z +1/2; SYMM +X , -Y , +Z +1/2 | 1.2766 | 0.6539 |  | -74.74 | -49.62 | -74.396 | 0 | 0 | 0 | 1 |  | 0 |  | 0 | CrystalOptimizer PBE1PBE/6-31G(d,p) intramolecular + GDMA2.2(PBE1PBE/6-31G(d,p)) DMA + FIT
BICVIS | C6 H8 O4 | 10 | DD,LL-lactide | rac-3,6-dimethyl-1,4-dioxane-2,5-dione |  | BICVIS, NAHNOZ01, TOFTIV, BEYDEO01 | Study_ID=20, CrystalOptimizer (2.3), DMACRYS (2.0.8) | Rebecca Hylton | 2014 | Buchholz HK, Hylton RK, Brandenburg JG, Seidel-Morgenstern A, Lorenz H, Stein M, Price SL, Cryst Growth Des 2017, 17 (9) | \CHEMISTRY_CPOSS\Lactides\CrystalOptimizer | dfA1276 | 0.63 | PBE0/6-31G(d,p) | 0 |  | This is the DMAflex intra_molecular energy penalty. It is with respect to opt. | A1276 | Pbcn | 8 | 17.7483 | 6.8095 | 11.8896 | 90 | 90 | 90 | LATT 1; SYMM +X +1/2, -Y +1/2, -Z ; SYMM -X , +Y , -Z +1/2; SYMM -X +1/2, -Y +1/2, +Z +1/2 | 1.3324 | 0.6839 |  | -75 | -50.94 | -74.37 | 0 | 0 | 0 | 1 |  | 0 |  | 0 | CrystalOptimizer PBE1PBE/6-31G(d,p) intramolecular + GDMA2.2(PBE1PBE/6-31G(d,p)) DMA + FIT
BICVIS | C6 H8 O4 | 10 | DD,LL-lactide | rac-3,6-dimethyl-1,4-dioxane-2,5-dione |  | BICVIS, NAHNOZ01, TOFTIV, BEYDEO01 | Study_ID=20, CrystalOptimizer (2.3), DMACRYS (2.0.8) | Rebecca Hylton | 2014 | Buchholz HK, Hylton RK, Brandenburg JG, Seidel-Morgenstern A, Lorenz H, Stein M, Price SL, Cryst Growth Des 2017, 17 (9) | \CHEMISTRY_CPOSS\Lactides\CrystalOptimizer | dfA650 | 0.916 | PBE0/6-31G(d,p) | 0 |  | This is the DMAflex intra_molecular energy penalty. It is with respect to opt. | A650 | P212121 | 4 | 12.8656 | 6.4299 | 8.6734 | 90 | 90 | 90 | LATT -1; SYMM +X +1/2, -Y +1/2, -Z ; SYMM -X , +Y +1/2, -Z +1/2; SYMM -X +1/2, -Y , +Z +1/2 | 1.3342 | 0.6856 |  | -75.28 | -53.02 | -74.364 | 0 | 0 | 0 | 1 |  | 0 |  | 0 | CrystalOptimizer PBE1PBE/6-31G(d,p) intramolecular + GDMA2.2(PBE1PBE/6-31G(d,p)) DMA + FIT
BICVIS | C6 H8 O4 | 10 | DD,LL-lactide | rac-3,6-dimethyl-1,4-dioxane-2,5-dione |  | BICVIS, NAHNOZ01, TOFTIV, BEYDEO01 | Study_ID=20, CrystalOptimizer (2.3), DMACRYS (2.0.8) | Rebecca Hylton | 2014 | Buchholz HK, Hylton RK, Brandenburg JG, Seidel-Morgenstern A, Lorenz H, Stein M, Price SL, Cryst Growth Des 2017, 17 (9) | \CHEMISTRY_CPOSS\Lactides\CrystalOptimizer | dfA1096 | 0.835 | PBE0/6-31G(d,p) | 0 |  | This is the DMAflex intra_molecular energy penalty. It is with respect to opt. | A1096 | P43 | 4 | 6.4787 | 6.4787 | 17.6365 | 90 | 90 | 90 | LATT -1; SYMM -Y , +X , +Z +3/4; SYMM +Y , -X , +Z +1/4; SYMM -X , -Y , +Z +1/2 | 1.2932 | 0.6659 |  | -75.19 | -47.92 | -74.355 | 0 | 0 | 0 | 1 |  | 0 |  | 0 | CrystalOptimizer PBE1PBE/6-31G(d,p) intramolecular + GDMA2.2(PBE1PBE/6-31G(d,p)) DMA + FIT
BICVIS | C6 H8 O4 | 10 | DD,LL-lactide | rac-3,6-dimethyl-1,4-dioxane-2,5-dione |  | BICVIS, NAHNOZ01, TOFTIV, BEYDEO01 | Study_ID=20, CrystalOptimizer (2.3), DMACRYS (2.0.8) | Rebecca Hylton | 2014 | Buchholz HK, Hylton RK, Brandenburg JG, Seidel-Morgenstern A, Lorenz H, Stein M, Price SL, Cryst Growth Des 2017, 17 (9) | \CHEMISTRY_CPOSS\Lactides\CrystalOptimizer | dfA4829 | 4.07 | PBE0/6-31G(d,p) | 0 |  | This is the DMAflex intra_molecular energy penalty. It is with respect to opt. | A4829 | P21/n | 4 | 7.9515 | 14.2708 | 6.499 | 90 | 73.317 | 90 | LATT 1; SYMM -X +1/2, +Y +1/2, -Z +1/2 | 1.3551 | 0.6969 |  | -78.41 | -52.99 | -74.34 | 0 | 0 | 0 | 1 |  | 0 |  | 0 | CrystalOptimizer PBE1PBE/6-31G(d,p) intramolecular + GDMA2.2(PBE1PBE/6-31G(d,p)) DMA + FIT
BICVIS | C6 H8 O4 | 10 | DD,LL-lactide | rac-3,6-dimethyl-1,4-dioxane-2,5-dione |  | BICVIS, NAHNOZ01, TOFTIV, BEYDEO01 | Study_ID=20, CrystalOptimizer (2.3), DMACRYS (2.0.8) | Rebecca Hylton | 2014 | Buchholz HK, Hylton RK, Brandenburg JG, Seidel-Morgenstern A, Lorenz H, Stein M, Price SL, Cryst Growth Des 2017, 17 (9) | \CHEMISTRY_CPOSS\Lactides\CrystalOptimizer | dfA1382 | 2.005 | PBE0/6-31G(d,p) | 0 |  | This is the DMAflex intra_molecular energy penalty. It is with respect to opt. | A1382 | Pc21n | 8 | 9.987 | 16.8482 | 8.8478 | 90 | 90 | 90 | LATT -1; SYMM -X , +Y +1/2, -Z +1/2; SYMM -X +1/2, +Y , +Z +1/2; SYMM +X +1/2, +Y +1/2, -Z | 1.286 | 0.6606 |  | -76.32 | -104.02 | -74.315 | 0 | 0 | 0 | 1 |  | 0 |  | 0 | CrystalOptimizer PBE1PBE/6-31G(d,p) intramolecular + GDMA2.2(PBE1PBE/6-31G(d,p)) DMA + FIT
BICVIS | C6 H8 O4 | 10 | DD,LL-lactide | rac-3,6-dimethyl-1,4-dioxane-2,5-dione |  | BICVIS, NAHNOZ01, TOFTIV, BEYDEO01 | Study_ID=20, CrystalOptimizer (2.3), DMACRYS (2.0.8) | Rebecca Hylton | 2014 | Buchholz HK, Hylton RK, Brandenburg JG, Seidel-Morgenstern A, Lorenz H, Stein M, Price SL, Cryst Growth Des 2017, 17 (9) | \CHEMISTRY_CPOSS\Lactides\CrystalOptimizer | dfA3644 | 1.007 | PBE0/6-31G(d,p) | 0 |  | This is the DMAflex intra_molecular energy penalty. It is with respect to opt. | A3644 | C2 | 2 | 17.5624 | 5.1809 | 8.418 | 90 | 72.581 | 90 | LATT -7; SYMM -X , +Y , -Z | 1.3099 | 0.6704 |  | -75.3 | -52.27 | -74.293 | 0 | 0 | 0 | 1 |  | 0 |  | 0 | CrystalOptimizer PBE1PBE/6-31G(d,p) intramolecular + GDMA2.2(PBE1PBE/6-31G(d,p)) DMA + FIT
BICVIS | C6 H8 O4 | 10 | DD,LL-lactide | rac-3,6-dimethyl-1,4-dioxane-2,5-dione |  | BICVIS, NAHNOZ01, TOFTIV, BEYDEO01 | Study_ID=20, CrystalOptimizer (2.3), DMACRYS (2.0.8) | Rebecca Hylton | 2014 | Buchholz HK, Hylton RK, Brandenburg JG, Seidel-Morgenstern A, Lorenz H, Stein M, Price SL, Cryst Growth Des 2017, 17 (9) | \CHEMISTRY_CPOSS\Lactides\CrystalOptimizer | dfA514 | 1.28 | PBE0/6-31G(d,p) | 0 |  | This is the DMAflex intra_molecular energy penalty. It is with respect to opt. | A514 | P21/c | 4 | 7.3691 | 15.2128 | 6.5858 | 90 | 81.519 | 90 | LATT 1; SYMM -X , +Y +1/2, -Z +1/2 | 1.311 | 0.6702 |  | -75.57 | -51.65 | -74.29 | 0 | 0 | 0 | 1 |  | 0 |  | 0 | CrystalOptimizer PBE1PBE/6-31G(d,p) intramolecular + GDMA2.2(PBE1PBE/6-31G(d,p)) DMA + FIT
BICVIS | C6 H8 O4 | 10 | DD,LL-lactide | rac-3,6-dimethyl-1,4-dioxane-2,5-dione |  | BICVIS, NAHNOZ01, TOFTIV, BEYDEO01 | Study_ID=20, CrystalOptimizer (2.3), DMACRYS (2.0.8) | Rebecca Hylton | 2014 | Buchholz HK, Hylton RK, Brandenburg JG, Seidel-Morgenstern A, Lorenz H, Stein M, Price SL, Cryst Growth Des 2017, 17 (9) | \CHEMISTRY_CPOSS\Lactides\CrystalOptimizer | dfA1611 | 0.436 | PBE0/6-31G(d,p) | 0 |  | This is the DMAflex intra_molecular energy penalty. It is with respect to opt. | A1611 | Pccn | 8 | 13.879 | 10.4311 | 10.0659 | 90 | 90 | 90 | LATT 1; SYMM +X +1/2, -Y , -Z +1/2; SYMM -X , +Y +1/2, -Z +1/2; SYMM -X +1/2, -Y +1/2, +Z | 1.3138 | 0.6761 |  | -74.71 | -52.09 | -74.274 | 0 | 0 | 0 | 1 |  | 0 |  | 0 | CrystalOptimizer PBE1PBE/6-31G(d,p) intramolecular + GDMA2.2(PBE1PBE/6-31G(d,p)) DMA + FIT
BICVIS | C6 H8 O4 | 10 | DD,LL-lactide | rac-3,6-dimethyl-1,4-dioxane-2,5-dione |  | BICVIS, NAHNOZ01, TOFTIV, BEYDEO01 | Study_ID=20, CrystalOptimizer (2.3), DMACRYS (2.0.8) | Rebecca Hylton | 2014 | Buchholz HK, Hylton RK, Brandenburg JG, Seidel-Morgenstern A, Lorenz H, Stein M, Price SL, Cryst Growth Des 2017, 17 (9) | \CHEMISTRY_CPOSS\Lactides\CrystalOptimizer | dfA1810 | 1.793 | PBE0/6-31G(d,p) | 0 |  | This is the DMAflex intra_molecular energy penalty. It is with respect to opt. | A1810 | P21/n | 4 | 9.2387 | 7.0666 | 11.1336 | 90 | 77.736 | 90 | LATT 1; SYMM -X +1/2, +Y +1/2, -Z +1/2 | 1.3478 | 0.6878 |  | -76.05 | -53.1 | -74.257 | 0 | 0 | 0 | 1 |  | 0 |  | 0 | CrystalOptimizer PBE1PBE/6-31G(d,p) intramolecular + GDMA2.2(PBE1PBE/6-31G(d,p)) DMA + FIT
BICVIS | C6 H8 O4 | 10 | DD,LL-lactide | rac-3,6-dimethyl-1,4-dioxane-2,5-dione |  | BICVIS, NAHNOZ01, TOFTIV, BEYDEO01 | Study_ID=20, CrystalOptimizer (2.3), DMACRYS (2.0.8) | Rebecca Hylton | 2014 | Buchholz HK, Hylton RK, Brandenburg JG, Seidel-Morgenstern A, Lorenz H, Stein M, Price SL, Cryst Growth Des 2017, 17 (9) | \CHEMISTRY_CPOSS\Lactides\CrystalOptimizer | dfA2784 | 0.644 | PBE0/6-31G(d,p) | 0 |  | This is the DMAflex intra_molecular energy penalty. It is with respect to opt. | A2784 | Fdd2 | 4 | 17.4208 | 33.5179 | 5.119 | 90 | 90 | 90 | LATT -4; SYMM -X , -Y , +Z ; SYMM -X +1/4, +Y +1/4, +Z +1/4; SYMM +X +1/4, -Y +1/4, +Z +1/4 | 1.2811 | 0.6569 |  | -74.9 | -49.34 | -74.256 | 0 | 0 | 0 | 1 |  | 0 |  | 0 | CrystalOptimizer PBE1PBE/6-31G(d,p) intramolecular + GDMA2.2(PBE1PBE/6-31G(d,p)) DMA + FIT
BICVIS | C6 H8 O4 | 10 | DD,LL-lactide | rac-3,6-dimethyl-1,4-dioxane-2,5-dione |  | BICVIS, NAHNOZ01, TOFTIV, BEYDEO01 | Study_ID=20, CrystalOptimizer (2.3), DMACRYS (2.0.8) | Rebecca Hylton | 2014 | Buchholz HK, Hylton RK, Brandenburg JG, Seidel-Morgenstern A, Lorenz H, Stein M, Price SL, Cryst Growth Des 2017, 17 (9) | \CHEMISTRY_CPOSS\Lactides\CrystalOptimizer | dfA2173 | 1.495 | PBE0/6-31G(d,p) | 0 |  | This is the DMAflex intra_molecular energy penalty. It is with respect to opt. | A2173 | C2/c | 4 | 9.4082 | 8.3205 | 19.2115 | 90 | 73.327 | 90 | LATT 7; SYMM -X , +Y , -Z +1/2 | 1.329 | 0.6816 |  | -75.75 | -51.48 | -74.255 | 0 | 0 | 0 | 1 |  | 0 |  | 0 | CrystalOptimizer PBE1PBE/6-31G(d,p) intramolecular + GDMA2.2(PBE1PBE/6-31G(d,p)) DMA + FIT
BICVIS | C6 H8 O4 | 10 | DD,LL-lactide | rac-3,6-dimethyl-1,4-dioxane-2,5-dione |  | BICVIS, NAHNOZ01, TOFTIV, BEYDEO01 | Study_ID=20, CrystalOptimizer (2.3), DMACRYS (2.0.8) | Rebecca Hylton | 2014 | Buchholz HK, Hylton RK, Brandenburg JG, Seidel-Morgenstern A, Lorenz H, Stein M, Price SL, Cryst Growth Des 2017, 17 (9) | \CHEMISTRY_CPOSS\Lactides\CrystalOptimizer | dfA1233 | 1.957 | PBE0/6-31G(d,p) | 0 |  | This is the DMAflex intra_molecular energy penalty. It is with respect to opt. | A1233 | P21/c | 4 | 8.896 | 12.1628 | 6.6738 | 90 | 89.533 | 90 | LATT 1; SYMM -X , +Y +1/2, -Z +1/2 | 1.3258 | 0.6771 |  | -76.21 | -52.44 | -74.253 | 0 | 0 | 0 | 1 |  | 0 |  | 0 | CrystalOptimizer PBE1PBE/6-31G(d,p) intramolecular + GDMA2.2(PBE1PBE/6-31G(d,p)) DMA + FIT
BICVIS | C6 H8 O4 | 10 | DD,LL-lactide | rac-3,6-dimethyl-1,4-dioxane-2,5-dione |  | BICVIS, NAHNOZ01, TOFTIV, BEYDEO01 | Study_ID=20, CrystalOptimizer (2.3), DMACRYS (2.0.8) | Rebecca Hylton | 2014 | Buchholz HK, Hylton RK, Brandenburg JG, Seidel-Morgenstern A, Lorenz H, Stein M, Price SL, Cryst Growth Des 2017, 17 (9) | \CHEMISTRY_CPOSS\Lactides\CrystalOptimizer | dfA4968 | 2.171 | PBE0/6-31G(d,p) | 0 |  | This is the DMAflex intra_molecular energy penalty. It is with respect to opt. | A4968 | C2/c | 4 | 18.3988 | 7.7003 | 11.9243 | 90 | 117.098 | 90 | LATT 7; SYMM -X , +Y , -Z +1/2 | 1.2731 | 0.6519 |  | -76.4 | -45.67 | -74.229 | 0 | 0 | 0 | 1 |  | 0 |  | 0 | CrystalOptimizer PBE1PBE/6-31G(d,p) intramolecular + GDMA2.2(PBE1PBE/6-31G(d,p)) DMA + FIT
BICVIS | C6 H8 O4 | 10 | DD,LL-lactide | rac-3,6-dimethyl-1,4-dioxane-2,5-dione |  | BICVIS, NAHNOZ01, TOFTIV, BEYDEO01 | Study_ID=20, CrystalOptimizer (2.3), DMACRYS (2.0.8) | Rebecca Hylton | 2014 | Buchholz HK, Hylton RK, Brandenburg JG, Seidel-Morgenstern A, Lorenz H, Stein M, Price SL, Cryst Growth Des 2017, 17 (9) | \CHEMISTRY_CPOSS\Lactides\CrystalOptimizer | dfA1960 | 0.738 | PBE0/6-31G(d,p) | 0 |  | This is the DMAflex intra_molecular energy penalty. It is with respect to opt. | A1960 | P21212 | 4 | 8.2617 | 9.7012 | 9.1056 | 90 | 90 | 90 | LATT -1; SYMM +X +1/2, -Y +1/2, -Z ; SYMM -X +1/2, +Y +1/2, -Z ; SYMM -X , -Y , +Z | 1.3117 | 0.6704 |  | -74.95 | -53.65 | -74.212 | 0 | 0 | 0 | 1 |  | 0 |  | 0 | CrystalOptimizer PBE1PBE/6-31G(d,p) intramolecular + GDMA2.2(PBE1PBE/6-31G(d,p)) DMA + FIT
BICVIS | C6 H8 O4 | 10 | DD,LL-lactide | rac-3,6-dimethyl-1,4-dioxane-2,5-dione |  | BICVIS, NAHNOZ01, TOFTIV, BEYDEO01 | Study_ID=20, CrystalOptimizer (2.3), DMACRYS (2.0.8) | Rebecca Hylton | 2014 | Buchholz HK, Hylton RK, Brandenburg JG, Seidel-Morgenstern A, Lorenz H, Stein M, Price SL, Cryst Growth Des 2017, 17 (9) | \CHEMISTRY_CPOSS\Lactides\CrystalOptimizer | dfA2656 | 1.892 | PBE0/6-31G(d,p) | 0 |  | This is the DMAflex intra_molecular energy penalty. It is with respect to opt. | A2656 | P21 | 2 | 11.6996 | 6.5254 | 4.7395 | 90 | 91.808 | 90 | LATT -1; SYMM -X , +Y +1/2, -Z | 1.3235 | 0.6771 |  | -76.1 | -50.89 | -74.208 | 0 | 0 | 0 | 1 |  | 0 |  | 0 | CrystalOptimizer PBE1PBE/6-31G(d,p) intramolecular + GDMA2.2(PBE1PBE/6-31G(d,p)) DMA + FIT
BICVIS | C6 H8 O4 | 10 | DD,LL-lactide | rac-3,6-dimethyl-1,4-dioxane-2,5-dione |  | BICVIS, NAHNOZ01, TOFTIV, BEYDEO01 | Study_ID=20, CrystalOptimizer (2.3), DMACRYS (2.0.8) | Rebecca Hylton | 2014 | Buchholz HK, Hylton RK, Brandenburg JG, Seidel-Morgenstern A, Lorenz H, Stein M, Price SL, Cryst Growth Des 2017, 17 (9) | \CHEMISTRY_CPOSS\Lactides\CrystalOptimizer | dfA1907 | 3.453 | PBE0/6-31G(d,p) | 0 |  | This is the DMAflex intra_molecular energy penalty. It is with respect to opt. | A1907 | P212121 | 4 | 9.2619 | 8.9217 | 8.6484 | 90 | 90 | 90 | LATT -1; SYMM +X +1/2, -Y +1/2, -Z ; SYMM -X , +Y +1/2, -Z +1/2; SYMM -X +1/2, -Y , +Z +1/2 | 1.3396 | 0.6868 |  | -77.66 | -51.68 | -74.207 | 0 | 0 | 0 | 1 |  | 0 |  | 0 | CrystalOptimizer PBE1PBE/6-31G(d,p) intramolecular + GDMA2.2(PBE1PBE/6-31G(d,p)) DMA + FIT
BICVIS | C6 H8 O4 | 10 | DD,LL-lactide | rac-3,6-dimethyl-1,4-dioxane-2,5-dione |  | BICVIS, NAHNOZ01, TOFTIV, BEYDEO01 | Study_ID=20, CrystalOptimizer (2.3), DMACRYS (2.0.8) | Rebecca Hylton | 2014 | Buchholz HK, Hylton RK, Brandenburg JG, Seidel-Morgenstern A, Lorenz H, Stein M, Price SL, Cryst Growth Des 2017, 17 (9) | \CHEMISTRY_CPOSS\Lactides\CrystalOptimizer | dfA5399 | 0.881 | PBE0/6-31G(d,p) | 0 |  | This is the DMAflex intra_molecular energy penalty. It is with respect to opt. | A5399 | C2/c | 4 | 17.4472 | 5.1 | 17.2367 | 90 | 104.63 | 90 | LATT 7; SYMM -X , +Y , -Z +1/2 | 1.2902 | 0.6579 |  | -75.08 | -51.94 | -74.199 | 0 | 0 | 0 | 1 |  | 0 |  | 0 | CrystalOptimizer PBE1PBE/6-31G(d,p) intramolecular + GDMA2.2(PBE1PBE/6-31G(d,p)) DMA + FIT
BICVIS | C6 H8 O4 | 10 | DD,LL-lactide | rac-3,6-dimethyl-1,4-dioxane-2,5-dione |  | BICVIS, NAHNOZ01, TOFTIV, BEYDEO01 | Study_ID=20, CrystalOptimizer (2.3), DMACRYS (2.0.8) | Rebecca Hylton | 2014 | Buchholz HK, Hylton RK, Brandenburg JG, Seidel-Morgenstern A, Lorenz H, Stein M, Price SL, Cryst Growth Des 2017, 17 (9) | \CHEMISTRY_CPOSS\Lactides\CrystalOptimizer | dfA1915 | 4.708 | PBE0/6-31G(d,p) | 0 |  | This is the DMAflex intra_molecular energy penalty. It is with respect to opt. | A1915 | Ic | 4 | 33.0737 | 6.0789 | 7.2933 | 90 | 91.904 | 90 | LATT -2; SYMM +X , -Y , +Z +1/2 | 1.3064 | 0.6707 |  | -78.9 | -103.62 | -74.192 | 0 | 0 | 0 | 1 |  | 0 |  | 0 | CrystalOptimizer PBE1PBE/6-31G(d,p) intramolecular + GDMA2.2(PBE1PBE/6-31G(d,p)) DMA + FIT
BICVIS | C6 H8 O4 | 10 | DD,LL-lactide | rac-3,6-dimethyl-1,4-dioxane-2,5-dione |  | BICVIS, NAHNOZ01, TOFTIV, BEYDEO01 | Study_ID=20, CrystalOptimizer (2.3), DMACRYS (2.0.8) | Rebecca Hylton | 2014 | Buchholz HK, Hylton RK, Brandenburg JG, Seidel-Morgenstern A, Lorenz H, Stein M, Price SL, Cryst Growth Des 2017, 17 (9) | \CHEMISTRY_CPOSS\Lactides\CrystalOptimizer | dfA1343 | 3.299 | PBE0/6-31G(d,p) | 0 |  | This is the DMAflex intra_molecular energy penalty. It is with respect to opt. | A1343 | Cc | 2 | 9.3961 | 11.0944 | 7.177 | 90 | 71.664 | 90 | LATT -7; SYMM +X , -Y , +Z +1/2 | 1.348 | 0.6923 |  | -77.44 | -55.57 | -74.141 | 0 | 0 | 0 | 1 |  | 0 |  | 0 | CrystalOptimizer PBE1PBE/6-31G(d,p) intramolecular + GDMA2.2(PBE1PBE/6-31G(d,p)) DMA + FIT
BICVIS | C6 H8 O4 | 10 | DD,LL-lactide | rac-3,6-dimethyl-1,4-dioxane-2,5-dione |  | BICVIS, NAHNOZ01, TOFTIV, BEYDEO01 | Study_ID=20, CrystalOptimizer (2.3), DMACRYS (2.0.8) | Rebecca Hylton | 2014 | Buchholz HK, Hylton RK, Brandenburg JG, Seidel-Morgenstern A, Lorenz H, Stein M, Price SL, Cryst Growth Des 2017, 17 (9) | \CHEMISTRY_CPOSS\Lactides\CrystalOptimizer | dfA505 | 1.116 | PBE0/6-31G(d,p) | 0 |  | This is the DMAflex intra_molecular energy penalty. It is with respect to opt. | A505 | P21/c | 4 | 8.9079 | 9.0402 | 9.2318 | 90 | 98.977 | 90 | LATT 1; SYMM -X , +Y +1/2, -Z +1/2 | 1.3037 | 0.6658 |  | -75.25 | -49.92 | -74.134 | 0 | 0 | 0 | 1 |  | 0 |  | 0 | CrystalOptimizer PBE1PBE/6-31G(d,p) intramolecular + GDMA2.2(PBE1PBE/6-31G(d,p)) DMA + FIT
BICVIS | C6 H8 O4 | 10 | DD,LL-lactide | rac-3,6-dimethyl-1,4-dioxane-2,5-dione |  | BICVIS, NAHNOZ01, TOFTIV, BEYDEO01 | Study_ID=20, CrystalOptimizer (2.3), DMACRYS (2.0.8) | Rebecca Hylton | 2014 | Buchholz HK, Hylton RK, Brandenburg JG, Seidel-Morgenstern A, Lorenz H, Stein M, Price SL, Cryst Growth Des 2017, 17 (9) | \CHEMISTRY_CPOSS\Lactides\CrystalOptimizer | dfA1117 | 1.435 | PBE0/6-31G(d,p) | 0 |  | This is the DMAflex intra_molecular energy penalty. It is with respect to opt. | A1117 | Pccn | 8 | 7.9289 | 11.2825 | 15.7936 | 90 | 90 | 90 | LATT 1; SYMM +X +1/2, -Y , -Z +1/2; SYMM -X , +Y +1/2, -Z +1/2; SYMM -X +1/2, -Y +1/2, +Z | 1.3551 | 0.6979 |  | -75.56 | -53.76 | -74.125 | 0 | 0 | 0 | 1 |  | 0 |  | 0 | CrystalOptimizer PBE1PBE/6-31G(d,p) intramolecular + GDMA2.2(PBE1PBE/6-31G(d,p)) DMA + FIT
BICVIS | C6 H8 O4 | 10 | DD,LL-lactide | rac-3,6-dimethyl-1,4-dioxane-2,5-dione |  | BICVIS, NAHNOZ01, TOFTIV, BEYDEO01 | Study_ID=20, CrystalOptimizer (2.3), DMACRYS (2.0.8) | Rebecca Hylton | 2014 | Buchholz HK, Hylton RK, Brandenburg JG, Seidel-Morgenstern A, Lorenz H, Stein M, Price SL, Cryst Growth Des 2017, 17 (9) | \CHEMISTRY_CPOSS\Lactides\CrystalOptimizer | dfA1931 | 2.581 | PBE0/6-31G(d,p) | 0 |  | This is the DMAflex intra_molecular energy penalty. It is with respect to opt. | A1931 | Pca21 | 4 | 10.5614 | 7.8895 | 8.4657 | 90 | 90 | 90 | LATT -1; SYMM -X , -Y , +Z +1/2; SYMM -X +1/2, +Y , +Z +1/2; SYMM +X +1/2, -Y , +Z | 1.3571 | 0.699 |  | -76.7 | -52.16 | -74.119 | 0 | 0 | 0 | 1 |  | 0 |  | 0 | CrystalOptimizer PBE1PBE/6-31G(d,p) intramolecular + GDMA2.2(PBE1PBE/6-31G(d,p)) DMA + FIT
BICVIS | C6 H8 O4 | 10 | DD,LL-lactide | rac-3,6-dimethyl-1,4-dioxane-2,5-dione |  | BICVIS, NAHNOZ01, TOFTIV, BEYDEO01 | Study_ID=20, CrystalOptimizer (2.3), DMACRYS (2.0.8) | Rebecca Hylton | 2014 | Buchholz HK, Hylton RK, Brandenburg JG, Seidel-Morgenstern A, Lorenz H, Stein M, Price SL, Cryst Growth Des 2017, 17 (9) | \CHEMISTRY_CPOSS\Lactides\CrystalOptimizer | dfA1155 | 1.714 | PBE0/6-31G(d,p) | 0 |  | This is the DMAflex intra_molecular energy penalty. It is with respect to opt. | A1155 | Pca21 | 4 | 8.6092 | 7.8409 | 10.579 | 90 | 90 | 90 | LATT -1; SYMM -X , -Y , +Z +1/2; SYMM -X +1/2, +Y , +Z +1/2; SYMM +X +1/2, -Y , +Z | 1.3405 | 0.6887 |  | -75.83 | -52.52 | -74.116 | 0 | 0 | 0 | 1 |  | 0 |  | 0 | CrystalOptimizer PBE1PBE/6-31G(d,p) intramolecular + GDMA2.2(PBE1PBE/6-31G(d,p)) DMA + FIT
BICVIS | C6 H8 O4 | 10 | DD,LL-lactide | rac-3,6-dimethyl-1,4-dioxane-2,5-dione |  | BICVIS, NAHNOZ01, TOFTIV, BEYDEO01 | Study_ID=20, CrystalOptimizer (2.3), DMACRYS (2.0.8) | Rebecca Hylton | 2014 | Buchholz HK, Hylton RK, Brandenburg JG, Seidel-Morgenstern A, Lorenz H, Stein M, Price SL, Cryst Growth Des 2017, 17 (9) | \CHEMISTRY_CPOSS\Lactides\CrystalOptimizer | dfA1417 | 1.316 | PBE0/6-31G(d,p) | 0 |  | This is the DMAflex intra_molecular energy penalty. It is with respect to opt. | A1417 | Cc | 2 | 5.6012 | 17.1163 | 7.529 | 90 | 79.604 | 90 | LATT -7; SYMM +X , -Y , +Z +1/2 | 1.3484 | 0.6936 |  | -75.4 | -54.56 | -74.084 | 0 | 0 | 0 | 1 |  | 0 |  | 0 | CrystalOptimizer PBE1PBE/6-31G(d,p) intramolecular + GDMA2.2(PBE1PBE/6-31G(d,p)) DMA + FIT
BICVIS | C6 H8 O4 | 10 | DD,LL-lactide | rac-3,6-dimethyl-1,4-dioxane-2,5-dione |  | BICVIS, NAHNOZ01, TOFTIV, BEYDEO01 | Study_ID=20, CrystalOptimizer (2.3), DMACRYS (2.0.8) | Rebecca Hylton | 2014 | Buchholz HK, Hylton RK, Brandenburg JG, Seidel-Morgenstern A, Lorenz H, Stein M, Price SL, Cryst Growth Des 2017, 17 (9) | \CHEMISTRY_CPOSS\Lactides\CrystalOptimizer | dfA2044 | 1.199 | PBE0/6-31G(d,p) | 0 |  | This is the DMAflex intra_molecular energy penalty. It is with respect to opt. | A2044 | I41/a | 8 | 9.8769 | 9.8769 | 29.144 | 90 | 90 | 90 | LATT 2; SYMM -Y -1/4, +X +1/4, +Z +1/4; SYMM +Y +1/4, -X +1/4, +Z +1/4; SYMM -X , -Y +1/2, +Z | 1.3469 | 0.6908 |  | -75.27 | -52.39 | -74.071 | 0 | 0 | 0 | 1 |  | 0 |  | 0 | CrystalOptimizer PBE1PBE/6-31G(d,p) intramolecular + GDMA2.2(PBE1PBE/6-31G(d,p)) DMA + FIT
BICVIS | C6 H8 O4 | 10 | DD,LL-lactide | rac-3,6-dimethyl-1,4-dioxane-2,5-dione |  | BICVIS, NAHNOZ01, TOFTIV, BEYDEO01 | Study_ID=20, CrystalOptimizer (2.3), DMACRYS (2.0.8) | Rebecca Hylton | 2014 | Buchholz HK, Hylton RK, Brandenburg JG, Seidel-Morgenstern A, Lorenz H, Stein M, Price SL, Cryst Growth Des 2017, 17 (9) | \CHEMISTRY_CPOSS\Lactides\CrystalOptimizer | dfA1218 | 1.897 | PBE0/6-31G(d,p) | 0 |  | This is the DMAflex intra_molecular energy penalty. It is with respect to opt. | A1218 | Pna21 | 4 | 18.0325 | 6.1285 | 6.5479 | 90 | 90 | 90 | LATT -1; SYMM -X , -Y , +Z +1/2; SYMM -X +1/2, +Y +1/2, +Z +1/2; SYMM +X +1/2, -Y +1/2, +Z | 1.3229 | 0.6777 |  | -75.95 | -52.42 | -74.053 | 0 | 0 | 0 | 1 |  | 0 |  | 0 | CrystalOptimizer PBE1PBE/6-31G(d,p) intramolecular + GDMA2.2(PBE1PBE/6-31G(d,p)) DMA + FIT
BICVIS | C6 H8 O4 | 10 | DD,LL-lactide | rac-3,6-dimethyl-1,4-dioxane-2,5-dione |  | BICVIS, NAHNOZ01, TOFTIV, BEYDEO01 | Study_ID=20, CrystalOptimizer (2.3), DMACRYS (2.0.8) | Rebecca Hylton | 2014 | Buchholz HK, Hylton RK, Brandenburg JG, Seidel-Morgenstern A, Lorenz H, Stein M, Price SL, Cryst Growth Des 2017, 17 (9) | \CHEMISTRY_CPOSS\Lactides\CrystalOptimizer | dfA662 | 3.376 | PBE0/6-31G(d,p) | 0 |  | This is the DMAflex intra_molecular energy penalty. It is with respect to opt. | A662 | P21 | 2 | 4.9024 | 8.7781 | 8.6063 | 90 | 81.089 | 90 | LATT -1; SYMM -X , +Y +1/2, -Z | 1.3082 | 0.6715 |  | -77.42 | -50.52 | -74.044 | 0 | 0 | 0 | 1 |  | 0 |  | 0 | CrystalOptimizer PBE1PBE/6-31G(d,p) intramolecular + GDMA2.2(PBE1PBE/6-31G(d,p)) DMA + FIT
BICVIS | C6 H8 O4 | 10 | DD,LL-lactide | rac-3,6-dimethyl-1,4-dioxane-2,5-dione |  | BICVIS, NAHNOZ01, TOFTIV, BEYDEO01 | Study_ID=20, CrystalOptimizer (2.3), DMACRYS (2.0.8) | Rebecca Hylton | 2014 | Buchholz HK, Hylton RK, Brandenburg JG, Seidel-Morgenstern A, Lorenz H, Stein M, Price SL, Cryst Growth Des 2017, 17 (9) | \CHEMISTRY_CPOSS\Lactides\CrystalOptimizer | dfA1768 | 0.648 | PBE0/6-31G(d,p) | 0 |  | This is the DMAflex intra_molecular energy penalty. It is with respect to opt. | A1768 | Pbcn | 8 | 14.0413 | 6.6856 | 15.1913 | 90 | 90 | 90 | LATT 1; SYMM +X +1/2, -Y +1/2, -Z ; SYMM -X , +Y , -Z +1/2; SYMM -X +1/2, -Y +1/2, +Z +1/2 | 1.3426 | 0.6915 |  | -74.67 | -53.28 | -74.022 | 0 | 0 | 0 | 1 |  | 0 |  | 0 | CrystalOptimizer PBE1PBE/6-31G(d,p) intramolecular + GDMA2.2(PBE1PBE/6-31G(d,p)) DMA + FIT
BICVIS | C6 H8 O4 | 10 | DD,LL-lactide | rac-3,6-dimethyl-1,4-dioxane-2,5-dione |  | BICVIS, NAHNOZ01, TOFTIV, BEYDEO01 | Study_ID=20, CrystalOptimizer (2.3), DMACRYS (2.0.8) | Rebecca Hylton | 2014 | Buchholz HK, Hylton RK, Brandenburg JG, Seidel-Morgenstern A, Lorenz H, Stein M, Price SL, Cryst Growth Des 2017, 17 (9) | \CHEMISTRY_CPOSS\Lactides\CrystalOptimizer | dfA3318 | 2.62 | PBE0/6-31G(d,p) | 0 |  | This is the DMAflex intra_molecular energy penalty. It is with respect to opt. | A3318 | P-1 | 2 | 13.1559 | 5.1503 | 6.2084 | 107.599 | 81.309 | 110.576 | LATT 1 | 1.2767 | 0.6546 |  | -76.62 | -46.5 | -74 | 0 | 0 | 0 | 1 |  | 0 |  | 0 | CrystalOptimizer PBE1PBE/6-31G(d,p) intramolecular + GDMA2.2(PBE1PBE/6-31G(d,p)) DMA + FIT
BICVIS | C6 H8 O4 | 10 | DD,LL-lactide | rac-3,6-dimethyl-1,4-dioxane-2,5-dione |  | BICVIS, NAHNOZ01, TOFTIV, BEYDEO01 | Study_ID=20, CrystalOptimizer (2.3), DMACRYS (2.0.8) | Rebecca Hylton | 2014 | Buchholz HK, Hylton RK, Brandenburg JG, Seidel-Morgenstern A, Lorenz H, Stein M, Price SL, Cryst Growth Des 2017, 17 (9) | \CHEMISTRY_CPOSS\Lactides\CrystalOptimizer | dfA4744 | 3.735 | PBE0/6-31G(d,p) | 0 |  | This is the DMAflex intra_molecular energy penalty. It is with respect to opt. | A4744 | C2/c | 4 | 11.2102 | 8.8885 | 14.5553 | 90 | 88.776 | 90 | LATT 7; SYMM -X , +Y , -Z +1/2 | 1.3204 | 0.6764 |  | -77.73 | -51.54 | -73.995 | 0 | 0 | 0 | 1 |  | 0 |  | 0 | CrystalOptimizer PBE1PBE/6-31G(d,p) intramolecular + GDMA2.2(PBE1PBE/6-31G(d,p)) DMA + FIT
BICVIS | C6 H8 O4 | 10 | DD,LL-lactide | rac-3,6-dimethyl-1,4-dioxane-2,5-dione |  | BICVIS, NAHNOZ01, TOFTIV, BEYDEO01 | Study_ID=20, CrystalOptimizer (2.3), DMACRYS (2.0.8) | Rebecca Hylton | 2014 | Buchholz HK, Hylton RK, Brandenburg JG, Seidel-Morgenstern A, Lorenz H, Stein M, Price SL, Cryst Growth Des 2017, 17 (9) | \CHEMISTRY_CPOSS\Lactides\CrystalOptimizer | dfA1034 | 1.697 | PBE0/6-31G(d,p) | 0 |  | This is the DMAflex intra_molecular energy penalty. It is with respect to opt. | A1034 | C2/c | 4 | 17.6971 | 8.9249 | 9.2207 | 90 | 98.027 | 90 | LATT 7; SYMM -X , +Y , -Z +1/2 | 1.3277 | 0.6811 |  | -75.69 | -54.16 | -73.993 | 0 | 0 | 0 | 1 |  | 0 |  | 0 | CrystalOptimizer PBE1PBE/6-31G(d,p) intramolecular + GDMA2.2(PBE1PBE/6-31G(d,p)) DMA + FIT
BICVIS | C6 H8 O4 | 10 | DD,LL-lactide | rac-3,6-dimethyl-1,4-dioxane-2,5-dione |  | BICVIS, NAHNOZ01, TOFTIV, BEYDEO01 | Study_ID=20, CrystalOptimizer (2.3), DMACRYS (2.0.8) | Rebecca Hylton | 2014 | Buchholz HK, Hylton RK, Brandenburg JG, Seidel-Morgenstern A, Lorenz H, Stein M, Price SL, Cryst Growth Des 2017, 17 (9) | \CHEMISTRY_CPOSS\Lactides\CrystalOptimizer | dfA1389 | 1.188 | PBE0/6-31G(d,p) | 0 |  | This is the DMAflex intra_molecular energy penalty. It is with respect to opt. | A1389 | P21cn | 8 | 12.3464 | 6.3136 | 18.8841 | 90 | 90 | 90 | LATT -1; SYMM +X +1/2, -Y , -Z +1/2; SYMM +X , -Y +1/2, +Z +1/2; SYMM +X +1/2, +Y +1/2, -Z | 1.3007 | 0.6687 |  | -75.18 | -100.54 | -73.992 | 0 | 0 | 0 | 1 |  | 0 |  | 0 | CrystalOptimizer PBE1PBE/6-31G(d,p) intramolecular + GDMA2.2(PBE1PBE/6-31G(d,p)) DMA + FIT
BICVIS | C6 H8 O4 | 10 | DD,LL-lactide | rac-3,6-dimethyl-1,4-dioxane-2,5-dione |  | BICVIS, NAHNOZ01, TOFTIV, BEYDEO01 | Study_ID=20, CrystalOptimizer (2.3), DMACRYS (2.0.8) | Rebecca Hylton | 2014 | Buchholz HK, Hylton RK, Brandenburg JG, Seidel-Morgenstern A, Lorenz H, Stein M, Price SL, Cryst Growth Des 2017, 17 (9) | \CHEMISTRY_CPOSS\Lactides\CrystalOptimizer | dfA2695 | 1.061 | PBE0/6-31G(d,p) | 0 |  | This is the DMAflex intra_molecular energy penalty. It is with respect to opt. | A2695 | P61 | 6 | 17.4813 | 17.4813 | 5.344 | 90 | 90 | 120 | LATT -1; SYMM +X -Y , +X , +Z +1/6; SYMM +Y , -X +Y , +Z +5/6; SYMM -Y , +X -Y , +Z +1/3; SYMM -X +Y , -X , +Z +2/3; SYMM -X , -Y , +Z +1/2 | 1.0153 | 0.5198 |  | -75.05 | -46.63 | -73.989 | 0 | 0 | 0 | 1 |  | 0 |  | 0 | CrystalOptimizer PBE1PBE/6-31G(d,p) intramolecular + GDMA2.2(PBE1PBE/6-31G(d,p)) DMA + FIT
BICVIS | C6 H8 O4 | 10 | DD,LL-lactide | rac-3,6-dimethyl-1,4-dioxane-2,5-dione |  | BICVIS, NAHNOZ01, TOFTIV, BEYDEO01 | Study_ID=20, CrystalOptimizer (2.3), DMACRYS (2.0.8) | Rebecca Hylton | 2014 | Buchholz HK, Hylton RK, Brandenburg JG, Seidel-Morgenstern A, Lorenz H, Stein M, Price SL, Cryst Growth Des 2017, 17 (9) | \CHEMISTRY_CPOSS\Lactides\CrystalOptimizer | dfA947 | 0.29 | PBE0/6-31G(d,p) | 0 |  | This is the DMAflex intra_molecular energy penalty. It is with respect to opt. | A947 | Aba2 | 4 | 12.927 | 9.2038 | 13.0058 | 90 | 90 | 90 | LATT -5; SYMM -X , -Y , +Z ; SYMM -X +1/2, +Y +1/2, +Z ; SYMM +X +1/2, -Y +1/2, +Z | 1.2373 | 0.6339 |  | -74.27 | -45.38 | -73.98 | 0 | 0 | 0 | 1 |  | 0 |  | 0 | CrystalOptimizer PBE1PBE/6-31G(d,p) intramolecular + GDMA2.2(PBE1PBE/6-31G(d,p)) DMA + FIT
BICVIS | C6 H8 O4 | 10 | DD,LL-lactide | rac-3,6-dimethyl-1,4-dioxane-2,5-dione |  | BICVIS, NAHNOZ01, TOFTIV, BEYDEO01 | Study_ID=20, CrystalOptimizer (2.3), DMACRYS (2.0.8) | Rebecca Hylton | 2014 | Buchholz HK, Hylton RK, Brandenburg JG, Seidel-Morgenstern A, Lorenz H, Stein M, Price SL, Cryst Growth Des 2017, 17 (9) | \CHEMISTRY_CPOSS\Lactides\CrystalOptimizer | dfA1086 | 1.265 | PBE0/6-31G(d,p) | 0 |  | This is the DMAflex intra_molecular energy penalty. It is with respect to opt. | A1086 | C2/c | 4 | 11.3369 | 13.3785 | 9.9136 | 90 | 71.406 | 90 | LATT 7; SYMM -X , +Y , -Z +1/2 | 1.3435 | 0.6889 |  | -75.24 | -54.2 | -73.975 | 0 | 0 | 0 | 1 |  | 0 |  | 0 | CrystalOptimizer PBE1PBE/6-31G(d,p) intramolecular + GDMA2.2(PBE1PBE/6-31G(d,p)) DMA + FIT
BICVIS | C6 H8 O4 | 10 | DD,LL-lactide | rac-3,6-dimethyl-1,4-dioxane-2,5-dione |  | BICVIS, NAHNOZ01, TOFTIV, BEYDEO01 | Study_ID=20, CrystalOptimizer (2.3), DMACRYS (2.0.8) | Rebecca Hylton | 2014 | Buchholz HK, Hylton RK, Brandenburg JG, Seidel-Morgenstern A, Lorenz H, Stein M, Price SL, Cryst Growth Des 2017, 17 (9) | \CHEMISTRY_CPOSS\Lactides\CrystalOptimizer | dfA1503 | 0.981 | PBE0/6-31G(d,p) | 0 |  | This is the DMAflex intra_molecular energy penalty. It is with respect to opt. | A1503 | Pbcn | 8 | 15.5375 | 8.2024 | 11.1669 | 90 | 90 | 90 | LATT 1; SYMM +X +1/2, -Y +1/2, -Z ; SYMM -X , +Y , -Z +1/2; SYMM -X +1/2, -Y +1/2, +Z +1/2 | 1.3453 | 0.6903 |  | -74.94 | -51.91 | -73.959 | 0 | 0 | 0 | 1 |  | 0 |  | 0 | CrystalOptimizer PBE1PBE/6-31G(d,p) intramolecular + GDMA2.2(PBE1PBE/6-31G(d,p)) DMA + FIT
BICVIS | C6 H8 O4 | 10 | DD,LL-lactide | rac-3,6-dimethyl-1,4-dioxane-2,5-dione |  | BICVIS, NAHNOZ01, TOFTIV, BEYDEO01 | Study_ID=20, CrystalOptimizer (2.3), DMACRYS (2.0.8) | Rebecca Hylton | 2014 | Buchholz HK, Hylton RK, Brandenburg JG, Seidel-Morgenstern A, Lorenz H, Stein M, Price SL, Cryst Growth Des 2017, 17 (9) | \CHEMISTRY_CPOSS\Lactides\CrystalOptimizer | dfA1491 | 2.776 | PBE0/6-31G(d,p) | 0 |  | This is the DMAflex intra_molecular energy penalty. It is with respect to opt. | A1491 | Cc | 2 | 16.5734 | 6.0032 | 7.4549 | 90 | 87.631 | 90 | LATT -7; SYMM +X , -Y , +Z +1/2 | 1.2918 | 0.666 |  | -76.72 | -51.14 | -73.944 | 0 | 0 | 0 | 1 |  | 0 |  | 0 | CrystalOptimizer PBE1PBE/6-31G(d,p) intramolecular + GDMA2.2(PBE1PBE/6-31G(d,p)) DMA + FIT
BICVIS | C6 H8 O4 | 10 | DD,LL-lactide | rac-3,6-dimethyl-1,4-dioxane-2,5-dione |  | BICVIS, NAHNOZ01, TOFTIV, BEYDEO01 | Study_ID=20, CrystalOptimizer (2.3), DMACRYS (2.0.8) | Rebecca Hylton | 2014 | Buchholz HK, Hylton RK, Brandenburg JG, Seidel-Morgenstern A, Lorenz H, Stein M, Price SL, Cryst Growth Des 2017, 17 (9) | \CHEMISTRY_CPOSS\Lactides\CrystalOptimizer | dfA6168 | 4.286 | PBE0/6-31G(d,p) | 0 |  | This is the DMAflex intra_molecular energy penalty. It is with respect to opt. | A6168 | Cc | 2 | 4.645 | 28.4676 | 5.5946 | 90 | 76.721 | 90 | LATT -7; SYMM +X , -Y , +Z +1/2 | 1.3296 | 0.6821 |  | -78.22 | -50.98 | -73.934 | 0 | 0 | 0 | 1 |  | 0 |  | 0 | CrystalOptimizer PBE1PBE/6-31G(d,p) intramolecular + GDMA2.2(PBE1PBE/6-31G(d,p)) DMA + FIT
BICVIS | C6 H8 O4 | 10 | DD,LL-lactide | rac-3,6-dimethyl-1,4-dioxane-2,5-dione |  | BICVIS, NAHNOZ01, TOFTIV, BEYDEO01 | Study_ID=20, CrystalOptimizer (2.3), DMACRYS (2.0.8) | Rebecca Hylton | 2014 | Buchholz HK, Hylton RK, Brandenburg JG, Seidel-Morgenstern A, Lorenz H, Stein M, Price SL, Cryst Growth Des 2017, 17 (9) | \CHEMISTRY_CPOSS\Lactides\CrystalOptimizer | dfA2170 | 0.515 | PBE0/6-31G(d,p) | 0 |  | This is the DMAflex intra_molecular energy penalty. It is with respect to opt. | A2170 | R-3 | 6 | 21.4487 | 21.4487 | 9.8966 | 90 | 90 | 120 | LATT 3; SYMM -Y , +X -Y , +Z ; SYMM -X +Y , -X , +Z | 1.0925 | 0.5593 |  | -74.44 | -42.46 | -73.925 | 0 | 0 | 0 | 1 |  | 0 |  | 0 | CrystalOptimizer PBE1PBE/6-31G(d,p) intramolecular + GDMA2.2(PBE1PBE/6-31G(d,p)) DMA + FIT
BICVIS | C6 H8 O4 | 10 | DD,LL-lactide | rac-3,6-dimethyl-1,4-dioxane-2,5-dione |  | BICVIS, NAHNOZ01, TOFTIV, BEYDEO01 | Study_ID=20, CrystalOptimizer (2.3), DMACRYS (2.0.8) | Rebecca Hylton | 2014 | Buchholz HK, Hylton RK, Brandenburg JG, Seidel-Morgenstern A, Lorenz H, Stein M, Price SL, Cryst Growth Des 2017, 17 (9) | \CHEMISTRY_CPOSS\Lactides\CrystalOptimizer | dfA4328 | 1.589 | PBE0/6-31G(d,p) | 0 |  | This is the DMAflex intra_molecular energy penalty. It is with respect to opt. | A4328 | Cc | 2 | 17.1188 | 5.2641 | 8.7604 | 90 | 77.862 | 90 | LATT -7; SYMM +X , -Y , +Z +1/2 | 1.2404 | 0.635 |  | -75.46 | -46.37 | -73.871 | 0 | 0 | 0 | 1 |  | 0 |  | 0 | CrystalOptimizer PBE1PBE/6-31G(d,p) intramolecular + GDMA2.2(PBE1PBE/6-31G(d,p)) DMA + FIT
BICVIS | C6 H8 O4 | 10 | DD,LL-lactide | rac-3,6-dimethyl-1,4-dioxane-2,5-dione |  | BICVIS, NAHNOZ01, TOFTIV, BEYDEO01 | Study_ID=20, CrystalOptimizer (2.3), DMACRYS (2.0.8) | Rebecca Hylton | 2014 | Buchholz HK, Hylton RK, Brandenburg JG, Seidel-Morgenstern A, Lorenz H, Stein M, Price SL, Cryst Growth Des 2017, 17 (9) | \CHEMISTRY_CPOSS\Lactides\CrystalOptimizer | dfA4189 | 1.65 | PBE0/6-31G(d,p) | 0 |  | This is the DMAflex intra_molecular energy penalty. It is with respect to opt. | A4189 | C2/c | 4 | 14.3362 | 6.7064 | 15.827 | 90 | 68.817 | 90 | LATT 7; SYMM -X , +Y , -Z +1/2 | 1.3494 | 0.6902 |  | -75.52 | -53.59 | -73.87 | 0 | 0 | 0 | 1 |  | 0 |  | 0 | CrystalOptimizer PBE1PBE/6-31G(d,p) intramolecular + GDMA2.2(PBE1PBE/6-31G(d,p)) DMA + FIT
BICVIS | C6 H8 O4 | 10 | DD,LL-lactide | rac-3,6-dimethyl-1,4-dioxane-2,5-dione |  | BICVIS, NAHNOZ01, TOFTIV, BEYDEO01 | Study_ID=20, CrystalOptimizer (2.3), DMACRYS (2.0.8) | Rebecca Hylton | 2014 | Buchholz HK, Hylton RK, Brandenburg JG, Seidel-Morgenstern A, Lorenz H, Stein M, Price SL, Cryst Growth Des 2017, 17 (9) | \CHEMISTRY_CPOSS\Lactides\CrystalOptimizer | dfA4334 | 1.874 | PBE0/6-31G(d,p) | 0 |  | This is the DMAflex intra_molecular energy penalty. It is with respect to opt. | A4334 | Ab11 | 4 | 16.4629 | 9.4403 | 9.7743 | 81.154 | 90 | 90 | LATT -5; SYMM -X +1/2, +Y +1/2, +Z | 1.2756 | 0.6506 |  | -75.73 | -96.37 | -73.856 | 0 | 0 | 0 | 1 |  | 0 |  | 0 | CrystalOptimizer PBE1PBE/6-31G(d,p) intramolecular + GDMA2.2(PBE1PBE/6-31G(d,p)) DMA + FIT
BICVIS | C6 H8 O4 | 10 | DD,LL-lactide | rac-3,6-dimethyl-1,4-dioxane-2,5-dione |  | BICVIS, NAHNOZ01, TOFTIV, BEYDEO01 | Study_ID=20, CrystalOptimizer (2.3), DMACRYS (2.0.8) | Rebecca Hylton | 2014 | Buchholz HK, Hylton RK, Brandenburg JG, Seidel-Morgenstern A, Lorenz H, Stein M, Price SL, Cryst Growth Des 2017, 17 (9) | \CHEMISTRY_CPOSS\Lactides\CrystalOptimizer | dfA1852 | 1.116 | PBE0/6-31G(d,p) | 0 |  | This is the DMAflex intra_molecular energy penalty. It is with respect to opt. | A1852 | C2/c | 4 | 6.5852 | 11.6223 | 19.3834 | 90 | 70.78 | 90 | LATT 7; SYMM -X , +Y , -Z +1/2 | 1.3668 | 0.7008 |  | -74.97 | -53.31 | -73.854 | 0 | 0 | 0 | 1 |  | 0 |  | 0 | CrystalOptimizer PBE1PBE/6-31G(d,p) intramolecular + GDMA2.2(PBE1PBE/6-31G(d,p)) DMA + FIT
BICVIS | C6 H8 O4 | 10 | DD,LL-lactide | rac-3,6-dimethyl-1,4-dioxane-2,5-dione |  | BICVIS, NAHNOZ01, TOFTIV, BEYDEO01 | Study_ID=20, CrystalOptimizer (2.3), DMACRYS (2.0.8) | Rebecca Hylton | 2014 | Buchholz HK, Hylton RK, Brandenburg JG, Seidel-Morgenstern A, Lorenz H, Stein M, Price SL, Cryst Growth Des 2017, 17 (9) | \CHEMISTRY_CPOSS\Lactides\CrystalOptimizer | dfA1325 | 0.287 | PBE0/6-31G(d,p) | 0 |  | This is the DMAflex intra_molecular energy penalty. It is with respect to opt. | A1325 | Pca21 | 4 | 13.4501 | 6.721 | 8.0165 | 90 | 90 | 90 | LATT -1; SYMM -X , -Y , +Z +1/2; SYMM -X +1/2, +Y , +Z +1/2; SYMM +X +1/2, -Y , +Z | 1.321 | 0.6765 |  | -74.12 | -50.16 | -73.833 | 0 | 0 | 0 | 1 |  | 0 |  | 0 | CrystalOptimizer PBE1PBE/6-31G(d,p) intramolecular + GDMA2.2(PBE1PBE/6-31G(d,p)) DMA + FIT
BICVIS | C6 H8 O4 | 10 | DD,LL-lactide | rac-3,6-dimethyl-1,4-dioxane-2,5-dione |  | BICVIS, NAHNOZ01, TOFTIV, BEYDEO01 | Study_ID=20, CrystalOptimizer (2.3), DMACRYS (2.0.8) | Rebecca Hylton | 2014 | Buchholz HK, Hylton RK, Brandenburg JG, Seidel-Morgenstern A, Lorenz H, Stein M, Price SL, Cryst Growth Des 2017, 17 (9) | \CHEMISTRY_CPOSS\Lactides\CrystalOptimizer | dfA1143 | 0.255 | PBE0/6-31G(d,p) | 0 |  | This is the DMAflex intra_molecular energy penalty. It is with respect to opt. | A1143 | Aba2 | 4 | 16.5831 | 17.233 | 5.285 | 90 | 90 | 90 | LATT -5; SYMM -X , -Y , +Z ; SYMM -X +1/2, +Y +1/2, +Z ; SYMM +X +1/2, -Y +1/2, +Z | 1.2677 | 0.6481 |  | -74.08 | -50.05 | -73.825 | 0 | 0 | 0 | 1 |  | 0 |  | 0 | CrystalOptimizer PBE1PBE/6-31G(d,p) intramolecular + GDMA2.2(PBE1PBE/6-31G(d,p)) DMA + FIT
BICVIS | C6 H8 O4 | 10 | DD,LL-lactide | rac-3,6-dimethyl-1,4-dioxane-2,5-dione |  | BICVIS, NAHNOZ01, TOFTIV, BEYDEO01 | Study_ID=20, CrystalOptimizer (2.3), DMACRYS (2.0.8) | Rebecca Hylton | 2014 | Buchholz HK, Hylton RK, Brandenburg JG, Seidel-Morgenstern A, Lorenz H, Stein M, Price SL, Cryst Growth Des 2017, 17 (9) | \CHEMISTRY_CPOSS\Lactides\CrystalOptimizer | dfA4951 | 4.165 | PBE0/6-31G(d,p) | 0 |  | This is the DMAflex intra_molecular energy penalty. It is with respect to opt. | A4951 | C2/n | 8 | 11.3106 | 8.928 | 14.2626 | 90 | 92.3 | 90 | LATT 1; SYMM -X +1/2, +Y , -Z +1/2; SYMM +X +1/2, +Y +1/2, +Z ; SYMM -X , +Y +1/2, -Z +1/2 | 1.3304 | 0.6821 |  | -77.98 | -52.51 | -73.815 | 0 | 0 | 0 | 1 |  | 0 |  | 0 | CrystalOptimizer PBE1PBE/6-31G(d,p) intramolecular + GDMA2.2(PBE1PBE/6-31G(d,p)) DMA + FIT
BICVIS | C6 H8 O4 | 10 | DD,LL-lactide | rac-3,6-dimethyl-1,4-dioxane-2,5-dione |  | BICVIS, NAHNOZ01, TOFTIV, BEYDEO01 | Study_ID=20, CrystalOptimizer (2.3), DMACRYS (2.0.8) | Rebecca Hylton | 2014 | Buchholz HK, Hylton RK, Brandenburg JG, Seidel-Morgenstern A, Lorenz H, Stein M, Price SL, Cryst Growth Des 2017, 17 (9) | \CHEMISTRY_CPOSS\Lactides\CrystalOptimizer | dfA2340 | 0.564 | PBE0/6-31G(d,p) | 0 |  | This is the DMAflex intra_molecular energy penalty. It is with respect to opt. | A2340 | P1121 | 12 | 9.1793 | 9.1979 | 31.1452 | 90 | 90 | 122.938 | LATT -1; SYMM -X , -Y , +Z +1/2 | 1.3013 | 0.6661 |  | -74.37 | -305.7 | -73.806 | 0 | 0 | 0 | 1 |  | 0 |  | 0 | CrystalOptimizer PBE1PBE/6-31G(d,p) intramolecular + GDMA2.2(PBE1PBE/6-31G(d,p)) DMA + FIT
BICVIS | C6 H8 O4 | 10 | DD,LL-lactide | rac-3,6-dimethyl-1,4-dioxane-2,5-dione |  | BICVIS, NAHNOZ01, TOFTIV, BEYDEO01 | Study_ID=20, CrystalOptimizer (2.3), DMACRYS (2.0.8) | Rebecca Hylton | 2014 | Buchholz HK, Hylton RK, Brandenburg JG, Seidel-Morgenstern A, Lorenz H, Stein M, Price SL, Cryst Growth Des 2017, 17 (9) | \CHEMISTRY_CPOSS\Lactides\CrystalOptimizer | dfA899 | 0.85 | PBE0/6-31G(d,p) | 0 |  | This is the DMAflex intra_molecular energy penalty. It is with respect to opt. | A899 | P21/c | 4 | 6.2384 | 9.8495 | 12.5506 | 90 | 82.258 | 90 | LATT 1; SYMM -X , +Y +1/2, -Z +1/2 | 1.2528 | 0.6432 |  | -74.64 | -46.49 | -73.79 | 0 | 0 | 0 | 1 |  | 0 |  | 0 | CrystalOptimizer PBE1PBE/6-31G(d,p) intramolecular + GDMA2.2(PBE1PBE/6-31G(d,p)) DMA + FIT
BICVIS | C6 H8 O4 | 10 | DD,LL-lactide | rac-3,6-dimethyl-1,4-dioxane-2,5-dione |  | BICVIS, NAHNOZ01, TOFTIV, BEYDEO01 | Study_ID=20, CrystalOptimizer (2.3), DMACRYS (2.0.8) | Rebecca Hylton | 2014 | Buchholz HK, Hylton RK, Brandenburg JG, Seidel-Morgenstern A, Lorenz H, Stein M, Price SL, Cryst Growth Des 2017, 17 (9) | \CHEMISTRY_CPOSS\Lactides\CrystalOptimizer | dfA1552 | 0.495 | PBE0/6-31G(d,p) | 0 |  | This is the DMAflex intra_molecular energy penalty. It is with respect to opt. | A1552 | P21/c | 4 | 8.0577 | 7.5225 | 13.4937 | 90 | 62.324 | 90 | LATT 1; SYMM -X , +Y +1/2, -Z +1/2 | 1.3216 | 0.6775 |  | -74.27 | -49.92 | -73.775 | 0 | 0 | 0 | 1 |  | 0 |  | 0 | CrystalOptimizer PBE1PBE/6-31G(d,p) intramolecular + GDMA2.2(PBE1PBE/6-31G(d,p)) DMA + FIT
BICVIS | C6 H8 O4 | 10 | DD,LL-lactide | rac-3,6-dimethyl-1,4-dioxane-2,5-dione |  | BICVIS, NAHNOZ01, TOFTIV, BEYDEO01 | Study_ID=20, CrystalOptimizer (2.3), DMACRYS (2.0.8) | Rebecca Hylton | 2014 | Buchholz HK, Hylton RK, Brandenburg JG, Seidel-Morgenstern A, Lorenz H, Stein M, Price SL, Cryst Growth Des 2017, 17 (9) | \CHEMISTRY_CPOSS\Lactides\CrystalOptimizer | dfA3849 | 6.877 | PBE0/6-31G(d,p) | 0 |  | This is the DMAflex intra_molecular energy penalty. It is with respect to opt. | A3849 | C2/c | 4 | 17.8231 | 4.5991 | 17.5246 | 90 | 82.277 | 90 | LATT 7; SYMM -X , +Y , -Z +1/2 | 1.345 | 0.6879 |  | -80.65 | -52.71 | -73.773 | 0 | 0 | 0 | 1 |  | 0 |  | 0 | CrystalOptimizer PBE1PBE/6-31G(d,p) intramolecular + GDMA2.2(PBE1PBE/6-31G(d,p)) DMA + FIT
BICVIS | C6 H8 O4 | 10 | DD,LL-lactide | rac-3,6-dimethyl-1,4-dioxane-2,5-dione |  | BICVIS, NAHNOZ01, TOFTIV, BEYDEO01 | Study_ID=20, CrystalOptimizer (2.3), DMACRYS (2.0.8) | Rebecca Hylton | 2014 | Buchholz HK, Hylton RK, Brandenburg JG, Seidel-Morgenstern A, Lorenz H, Stein M, Price SL, Cryst Growth Des 2017, 17 (9) | \CHEMISTRY_CPOSS\Lactides\CrystalOptimizer | dfA4510 | 0.988 | PBE0/6-31G(d,p) | 0 |  | This is the DMAflex intra_molecular energy penalty. It is with respect to opt. | A4510 | P1121 | 12 | 9.3919 | 9.2856 | 30.5764 | 90 | 90 | 124.653 | LATT -1; SYMM -X , -Y , +Z +1/2 | 1.3093 | 0.6704 |  | -74.76 | -304.74 | -73.772 | 0 | 0 | 0 | 1 |  | 0 |  | 0 | CrystalOptimizer PBE1PBE/6-31G(d,p) intramolecular + GDMA2.2(PBE1PBE/6-31G(d,p)) DMA + FIT
BICVIS | C6 H8 O4 | 10 | DD,LL-lactide | rac-3,6-dimethyl-1,4-dioxane-2,5-dione |  | BICVIS, NAHNOZ01, TOFTIV, BEYDEO01 | Study_ID=20, CrystalOptimizer (2.3), DMACRYS (2.0.8) | Rebecca Hylton | 2014 | Buchholz HK, Hylton RK, Brandenburg JG, Seidel-Morgenstern A, Lorenz H, Stein M, Price SL, Cryst Growth Des 2017, 17 (9) | \CHEMISTRY_CPOSS\Lactides\CrystalOptimizer | dfA3464 | 1.286 | PBE0/6-31G(d,p) | 0 |  | This is the DMAflex intra_molecular energy penalty. It is with respect to opt. | A3464 | I-4 | 4 | 16.1885 | 16.1885 | 5.5754 | 90 | 90 | 90 | LATT -2; SYMM -X , -Y , +Z ; SYMM +Y , -X , -Z ; SYMM -Y , +X , -Z | 1.3104 | 0.6693 |  | -75.05 | -51 | -73.764 | 0 | 0 | 0 | 1 |  | 0 |  | 0 | CrystalOptimizer PBE1PBE/6-31G(d,p) intramolecular + GDMA2.2(PBE1PBE/6-31G(d,p)) DMA + FIT
BICVIS | C6 H8 O4 | 10 | DD,LL-lactide | rac-3,6-dimethyl-1,4-dioxane-2,5-dione |  | BICVIS, NAHNOZ01, TOFTIV, BEYDEO01 | Study_ID=20, CrystalOptimizer (2.3), DMACRYS (2.0.8) | Rebecca Hylton | 2014 | Buchholz HK, Hylton RK, Brandenburg JG, Seidel-Morgenstern A, Lorenz H, Stein M, Price SL, Cryst Growth Des 2017, 17 (9) | \CHEMISTRY_CPOSS\Lactides\CrystalOptimizer | dfA1488 | 0.137 | PBE0/6-31G(d,p) | 0 |  | This is the DMAflex intra_molecular energy penalty. It is with respect to opt. | A1488 | P212121 | 4 | 7.3971 | 15.1391 | 6.5168 | 90 | 90 | 90 | LATT -1; SYMM +X +1/2, -Y +1/2, -Z ; SYMM -X , +Y +1/2, -Z +1/2; SYMM -X +1/2, -Y , +Z +1/2 | 1.3118 | 0.6731 |  | -73.9 | -49.25 | -73.763 | 0 | 0 | 0 | 1 |  | 0 |  | 0 | CrystalOptimizer PBE1PBE/6-31G(d,p) intramolecular + GDMA2.2(PBE1PBE/6-31G(d,p)) DMA + FIT
BICVIS | C6 H8 O4 | 10 | DD,LL-lactide | rac-3,6-dimethyl-1,4-dioxane-2,5-dione |  | BICVIS, NAHNOZ01, TOFTIV, BEYDEO01 | Study_ID=20, CrystalOptimizer (2.3), DMACRYS (2.0.8) | Rebecca Hylton | 2014 | Buchholz HK, Hylton RK, Brandenburg JG, Seidel-Morgenstern A, Lorenz H, Stein M, Price SL, Cryst Growth Des 2017, 17 (9) | \CHEMISTRY_CPOSS\Lactides\CrystalOptimizer | dfA5105 | 1.339 | PBE0/6-31G(d,p) | 0 |  | This is the DMAflex intra_molecular energy penalty. It is with respect to opt. | A5105 | C-1 | 4 | 9.3603 | 18.2813 | 10.1353 | 91.056 | 80.766 | 60.373 | LATT 7 | 1.2951 | 0.66 |  | -75.1 | -101.35 | -73.761 | 0 | 0 | 0 | 1 |  | 0 |  | 0 | CrystalOptimizer PBE1PBE/6-31G(d,p) intramolecular + GDMA2.2(PBE1PBE/6-31G(d,p)) DMA + FIT
BICVIS | C6 H8 O4 | 10 | DD,LL-lactide | rac-3,6-dimethyl-1,4-dioxane-2,5-dione |  | BICVIS, NAHNOZ01, TOFTIV, BEYDEO01 | Study_ID=20, CrystalOptimizer (2.3), DMACRYS (2.0.8) | Rebecca Hylton | 2014 | Buchholz HK, Hylton RK, Brandenburg JG, Seidel-Morgenstern A, Lorenz H, Stein M, Price SL, Cryst Growth Des 2017, 17 (9) | \CHEMISTRY_CPOSS\Lactides\CrystalOptimizer | dfA832 | 0.742 | PBE0/6-31G(d,p) | 0 |  | This is the DMAflex intra_molecular energy penalty. It is with respect to opt. | A832 | Pccn | 8 | 10.7074 | 11.0338 | 12.755 | 90 | 90 | 90 | LATT 1; SYMM +X +1/2, -Y , -Z +1/2; SYMM -X , +Y +1/2, -Z +1/2; SYMM -X +1/2, -Y +1/2, +Z | 1.2705 | 0.6521 |  | -74.5 | -48.93 | -73.758 | 0 | 0 | 0 | 1 |  | 0 |  | 0 | CrystalOptimizer PBE1PBE/6-31G(d,p) intramolecular + GDMA2.2(PBE1PBE/6-31G(d,p)) DMA + FIT
BICVIS | C6 H8 O4 | 10 | DD,LL-lactide | rac-3,6-dimethyl-1,4-dioxane-2,5-dione |  | BICVIS, NAHNOZ01, TOFTIV, BEYDEO01 | Study_ID=20, CrystalOptimizer (2.3), DMACRYS (2.0.8) | Rebecca Hylton | 2014 | Buchholz HK, Hylton RK, Brandenburg JG, Seidel-Morgenstern A, Lorenz H, Stein M, Price SL, Cryst Growth Des 2017, 17 (9) | \CHEMISTRY_CPOSS\Lactides\CrystalOptimizer | dfA643 | 0.893 | PBE0/6-31G(d,p) | 0 |  | This is the DMAflex intra_molecular energy penalty. It is with respect to opt. | A643 | Pbcn | 8 | 30.4607 | 7.3565 | 6.6021 | 90 | 90 | 90 | LATT 1; SYMM +X +1/2, -Y +1/2, -Z ; SYMM -X , +Y , -Z +1/2; SYMM -X +1/2, -Y +1/2, +Z +1/2 | 1.2942 | 0.6635 |  | -74.65 | -49.56 | -73.757 | 0 | 0 | 0 | 1 |  | 0 |  | 0 | CrystalOptimizer PBE1PBE/6-31G(d,p) intramolecular + GDMA2.2(PBE1PBE/6-31G(d,p)) DMA + FIT
BICVIS | C6 H8 O4 | 10 | DD,LL-lactide | rac-3,6-dimethyl-1,4-dioxane-2,5-dione |  | BICVIS, NAHNOZ01, TOFTIV, BEYDEO01 | Study_ID=20, CrystalOptimizer (2.3), DMACRYS (2.0.8) | Rebecca Hylton | 2014 | Buchholz HK, Hylton RK, Brandenburg JG, Seidel-Morgenstern A, Lorenz H, Stein M, Price SL, Cryst Growth Des 2017, 17 (9) | \CHEMISTRY_CPOSS\Lactides\CrystalOptimizer | dfA1603 | 0.239 | PBE0/6-31G(d,p) | 0 |  | This is the DMAflex intra_molecular energy penalty. It is with respect to opt. | A1603 | R-3 | 6 | 23.7637 | 23.7637 | 6.8732 | 90 | 90 | 120 | LATT 3; SYMM -Y , +X -Y , +Z ; SYMM -X +Y , -X , +Z | 1.2816 | 0.6572 |  | -73.99 | -50.1 | -73.751 | 0 | 0 | 0 | 1 |  | 0 |  | 0 | CrystalOptimizer PBE1PBE/6-31G(d,p) intramolecular + GDMA2.2(PBE1PBE/6-31G(d,p)) DMA + FIT
BICVIS | C6 H8 O4 | 10 | DD,LL-lactide | rac-3,6-dimethyl-1,4-dioxane-2,5-dione |  | BICVIS, NAHNOZ01, TOFTIV, BEYDEO01 | Study_ID=20, CrystalOptimizer (2.3), DMACRYS (2.0.8) | Rebecca Hylton | 2014 | Buchholz HK, Hylton RK, Brandenburg JG, Seidel-Morgenstern A, Lorenz H, Stein M, Price SL, Cryst Growth Des 2017, 17 (9) | \CHEMISTRY_CPOSS\Lactides\CrystalOptimizer | dfA1344 | 0.96 | PBE0/6-31G(d,p) | 0 |  | This is the DMAflex intra_molecular energy penalty. It is with respect to opt. | A1344 | P21/c | 4 | 8.3443 | 8.1172 | 11.2667 | 90 | 78.975 | 90 | LATT 1; SYMM -X , +Y +1/2, -Z +1/2 | 1.278 | 0.6542 |  | -74.7 | -46.47 | -73.74 | 0 | 0 | 0 | 1 |  | 0 |  | 0 | CrystalOptimizer PBE1PBE/6-31G(d,p) intramolecular + GDMA2.2(PBE1PBE/6-31G(d,p)) DMA + FIT
BICVIS | C6 H8 O4 | 10 | DD,LL-lactide | rac-3,6-dimethyl-1,4-dioxane-2,5-dione |  | BICVIS, NAHNOZ01, TOFTIV, BEYDEO01 | Study_ID=20, CrystalOptimizer (2.3), DMACRYS (2.0.8) | Rebecca Hylton | 2014 | Buchholz HK, Hylton RK, Brandenburg JG, Seidel-Morgenstern A, Lorenz H, Stein M, Price SL, Cryst Growth Des 2017, 17 (9) | \CHEMISTRY_CPOSS\Lactides\CrystalOptimizer | dfA1784 | 0.547 | PBE0/6-31G(d,p) | 0 |  | This is the DMAflex intra_molecular energy penalty. It is with respect to opt. | A1784 | C2 | 2 | 17.287 | 5.127 | 10.3637 | 90 | 54.472 | 90 | LATT -7; SYMM -X , +Y , -Z | 1.2806 | 0.6562 |  | -74.27 | -50.02 | -73.723 | 0 | 0 | 0 | 1 |  | 0 |  | 0 | CrystalOptimizer PBE1PBE/6-31G(d,p) intramolecular + GDMA2.2(PBE1PBE/6-31G(d,p)) DMA + FIT
BICVIS | C6 H8 O4 | 10 | DD,LL-lactide | rac-3,6-dimethyl-1,4-dioxane-2,5-dione |  | BICVIS, NAHNOZ01, TOFTIV, BEYDEO01 | Study_ID=20, CrystalOptimizer (2.3), DMACRYS (2.0.8) | Rebecca Hylton | 2014 | Buchholz HK, Hylton RK, Brandenburg JG, Seidel-Morgenstern A, Lorenz H, Stein M, Price SL, Cryst Growth Des 2017, 17 (9) | \CHEMISTRY_CPOSS\Lactides\CrystalOptimizer | dfA1384 | 2.13 | PBE0/6-31G(d,p) | 0 |  | This is the DMAflex intra_molecular energy penalty. It is with respect to opt. | A1384 | P-1 | 2 | 7.1742 | 5.3769 | 9.7786 | 92.385 | 71.092 | 93.908 | LATT 1 | 1.3447 | 0.6881 |  | -75.85 | -54.09 | -73.72 | 0 | 0 | 0 | 1 |  | 0 |  | 0 | CrystalOptimizer PBE1PBE/6-31G(d,p) intramolecular + GDMA2.2(PBE1PBE/6-31G(d,p)) DMA + FIT
BICVIS | C6 H8 O4 | 10 | DD,LL-lactide | rac-3,6-dimethyl-1,4-dioxane-2,5-dione |  | BICVIS, NAHNOZ01, TOFTIV, BEYDEO01 | Study_ID=20, CrystalOptimizer (2.3), DMACRYS (2.0.8) | Rebecca Hylton | 2014 | Buchholz HK, Hylton RK, Brandenburg JG, Seidel-Morgenstern A, Lorenz H, Stein M, Price SL, Cryst Growth Des 2017, 17 (9) | \CHEMISTRY_CPOSS\Lactides\CrystalOptimizer | dfA1100 | 0.525 | PBE0/6-31G(d,p) | 0 |  | This is the DMAflex intra_molecular energy penalty. It is with respect to opt. | A1100 | R-3 | 6 | 22.5916 | 22.5916 | 8.0212 | 90 | 90 | 120 | LATT 3; SYMM -Y , +X -Y , +Z ; SYMM -X +Y , -X , +Z | 1.2151 | 0.6231 |  | -74.22 | -45.92 | -73.695 | 0 | 0 | 0 | 1 |  | 0 |  | 0 | CrystalOptimizer PBE1PBE/6-31G(d,p) intramolecular + GDMA2.2(PBE1PBE/6-31G(d,p)) DMA + FIT
BICVIS | C6 H8 O4 | 10 | DD,LL-lactide | rac-3,6-dimethyl-1,4-dioxane-2,5-dione |  | BICVIS, NAHNOZ01, TOFTIV, BEYDEO01 | Study_ID=20, CrystalOptimizer (2.3), DMACRYS (2.0.8) | Rebecca Hylton | 2014 | Buchholz HK, Hylton RK, Brandenburg JG, Seidel-Morgenstern A, Lorenz H, Stein M, Price SL, Cryst Growth Des 2017, 17 (9) | \CHEMISTRY_CPOSS\Lactides\CrystalOptimizer | dfA2579 | 3.265 | PBE0/6-31G(d,p) | 0 |  | This is the DMAflex intra_molecular energy penalty. It is with respect to opt. | A2579 | I41/a | 8 | 19.9829 | 19.9829 | 7.1738 | 90 | 90 | 90 | LATT 2; SYMM -Y -1/4, +X +1/4, +Z +1/4; SYMM +Y +1/4, -X +1/4, +Z +1/4; SYMM -X , -Y +1/2, +Z | 1.3367 | 0.6848 |  | -76.95 | -50.22 | -73.685 | 0 | 0 | 0 | 1 |  | 0 |  | 0 | CrystalOptimizer PBE1PBE/6-31G(d,p) intramolecular + GDMA2.2(PBE1PBE/6-31G(d,p)) DMA + FIT
BICVIS | C6 H8 O4 | 10 | DD,LL-lactide | rac-3,6-dimethyl-1,4-dioxane-2,5-dione |  | BICVIS, NAHNOZ01, TOFTIV, BEYDEO01 | Study_ID=20, CrystalOptimizer (2.3), DMACRYS (2.0.8) | Rebecca Hylton | 2014 | Buchholz HK, Hylton RK, Brandenburg JG, Seidel-Morgenstern A, Lorenz H, Stein M, Price SL, Cryst Growth Des 2017, 17 (9) | \CHEMISTRY_CPOSS\Lactides\CrystalOptimizer | dfA1239 | 1.041 | PBE0/6-31G(d,p) | 0 |  | This is the DMAflex intra_molecular energy penalty. It is with respect to opt. | A1239 | P2/c | 4 | 8.8388 | 9.2579 | 9.0006 | 90 | 88.448 | 90 | LATT 1; SYMM -X , +Y , -Z +1/2 | 1.3003 | 0.6628 |  | -74.72 | -53.37 | -73.679 | 0 | 0 | 0 | 1 |  | 0 |  | 0 | CrystalOptimizer PBE1PBE/6-31G(d,p) intramolecular + GDMA2.2(PBE1PBE/6-31G(d,p)) DMA + FIT
BICVIS | C6 H8 O4 | 10 | DD,LL-lactide | rac-3,6-dimethyl-1,4-dioxane-2,5-dione |  | BICVIS, NAHNOZ01, TOFTIV, BEYDEO01 | Study_ID=20, CrystalOptimizer (2.3), DMACRYS (2.0.8) | Rebecca Hylton | 2014 | Buchholz HK, Hylton RK, Brandenburg JG, Seidel-Morgenstern A, Lorenz H, Stein M, Price SL, Cryst Growth Des 2017, 17 (9) | \CHEMISTRY_CPOSS\Lactides\CrystalOptimizer | dfA1015 | 0.159 | PBE0/6-31G(d,p) | 0 |  | This is the DMAflex intra_molecular energy penalty. It is with respect to opt. | A1015 | Pbca | 8 | 14.9194 | 8.8896 | 11.3702 | 90 | 90 | 90 | LATT 1; SYMM +X +1/2, -Y +1/2, -Z ; SYMM -X , +Y +1/2, -Z +1/2; SYMM -X +1/2, -Y , +Z +1/2 | 1.2696 | 0.6547 |  | -73.82 | -48.34 | -73.661 | 0 | 0 | 0 | 1 |  | 0 |  | 0 | CrystalOptimizer PBE1PBE/6-31G(d,p) intramolecular + GDMA2.2(PBE1PBE/6-31G(d,p)) DMA + FIT
BICVIS | C6 H8 O4 | 10 | DD,LL-lactide | rac-3,6-dimethyl-1,4-dioxane-2,5-dione |  | BICVIS, NAHNOZ01, TOFTIV, BEYDEO01 | Study_ID=20, CrystalOptimizer (2.3), DMACRYS (2.0.8) | Rebecca Hylton | 2014 | Buchholz HK, Hylton RK, Brandenburg JG, Seidel-Morgenstern A, Lorenz H, Stein M, Price SL, Cryst Growth Des 2017, 17 (9) | \CHEMISTRY_CPOSS\Lactides\CrystalOptimizer | dfA522 | 0.118 | PBE0/6-31G(d,p) | 0 |  | This is the DMAflex intra_molecular energy penalty. It is with respect to opt. | A522 | Cc | 2 | 8.5798 | 9.4264 | 9.2053 | 90 | 76.452 | 90 | LATT -7; SYMM +X , -Y , +Z +1/2 | 1.3227 | 0.6789 |  | -73.74 | -51.97 | -73.622 | 0 | 0 | 0 | 1 |  | 0 |  | 0 | CrystalOptimizer PBE1PBE/6-31G(d,p) intramolecular + GDMA2.2(PBE1PBE/6-31G(d,p)) DMA + FIT
BICVIS | C6 H8 O4 | 10 | DD,LL-lactide | rac-3,6-dimethyl-1,4-dioxane-2,5-dione |  | BICVIS, NAHNOZ01, TOFTIV, BEYDEO01 | Study_ID=20, CrystalOptimizer (2.3), DMACRYS (2.0.8) | Rebecca Hylton | 2014 | Buchholz HK, Hylton RK, Brandenburg JG, Seidel-Morgenstern A, Lorenz H, Stein M, Price SL, Cryst Growth Des 2017, 17 (9) | \CHEMISTRY_CPOSS\Lactides\CrystalOptimizer | dfA3168 | 1.521 | PBE0/6-31G(d,p) | 0 |  | This is the DMAflex intra_molecular energy penalty. It is with respect to opt. | A3168 | Pbca | 8 | 23.2059 | 7.3524 | 8.4526 | 90 | 90 | 90 | LATT 1; SYMM +X +1/2, -Y +1/2, -Z ; SYMM -X , +Y +1/2, -Z +1/2; SYMM -X +1/2, -Y , +Z +1/2 | 1.3276 | 0.6812 |  | -75.14 | -50.66 | -73.619 | 0 | 0 | 0 | 1 |  | 0 |  | 0 | CrystalOptimizer PBE1PBE/6-31G(d,p) intramolecular + GDMA2.2(PBE1PBE/6-31G(d,p)) DMA + FIT
BICVIS | C6 H8 O4 | 10 | DD,LL-lactide | rac-3,6-dimethyl-1,4-dioxane-2,5-dione |  | BICVIS, NAHNOZ01, TOFTIV, BEYDEO01 | Study_ID=20, CrystalOptimizer (2.3), DMACRYS (2.0.8) | Rebecca Hylton | 2014 | Buchholz HK, Hylton RK, Brandenburg JG, Seidel-Morgenstern A, Lorenz H, Stein M, Price SL, Cryst Growth Des 2017, 17 (9) | \CHEMISTRY_CPOSS\Lactides\CrystalOptimizer | dfA3767 | 1.814 | PBE0/6-31G(d,p) | 0 |  | This is the DMAflex intra_molecular energy penalty. It is with respect to opt. | A3767 | P21 | 4 | 5.3961 | 13.5714 | 11.4293 | 90 | 59.534 | 90 | LATT -1; SYMM -X , +Y +1/2, -Z +1/2 | 1.327 | 0.6833 |  | -75.43 | -105.89 | -73.616 | 0 | 0 | 0 | 1 |  | 0 |  | 0 | CrystalOptimizer PBE1PBE/6-31G(d,p) intramolecular + GDMA2.2(PBE1PBE/6-31G(d,p)) DMA + FIT
BICVIS | C6 H8 O4 | 10 | DD,LL-lactide | rac-3,6-dimethyl-1,4-dioxane-2,5-dione |  | BICVIS, NAHNOZ01, TOFTIV, BEYDEO01 | Study_ID=20, CrystalOptimizer (2.3), DMACRYS (2.0.8) | Rebecca Hylton | 2014 | Buchholz HK, Hylton RK, Brandenburg JG, Seidel-Morgenstern A, Lorenz H, Stein M, Price SL, Cryst Growth Des 2017, 17 (9) | \CHEMISTRY_CPOSS\Lactides\CrystalOptimizer | dfA4833 | 0.705 | PBE0/6-31G(d,p) | 0 |  | This is the DMAflex intra_molecular energy penalty. It is with respect to opt. | A4833 | Fdd2 | 4 | 27.815 | 16.6836 | 6.4053 | 90 | 90 | 90 | LATT -4; SYMM -X , -Y , +Z ; SYMM -X +1/4, +Y +1/4, +Z +1/4; SYMM +X +1/4, -Y +1/4, +Z +1/4 | 1.2882 | 0.6582 |  | -74.32 | -46.32 | -73.615 | 0 | 0 | 0 | 1 |  | 0 |  | 0 | CrystalOptimizer PBE1PBE/6-31G(d,p) intramolecular + GDMA2.2(PBE1PBE/6-31G(d,p)) DMA + FIT
BICVIS | C6 H8 O4 | 10 | DD,LL-lactide | rac-3,6-dimethyl-1,4-dioxane-2,5-dione |  | BICVIS, NAHNOZ01, TOFTIV, BEYDEO01 | Study_ID=20, CrystalOptimizer (2.3), DMACRYS (2.0.8) | Rebecca Hylton | 2014 | Buchholz HK, Hylton RK, Brandenburg JG, Seidel-Morgenstern A, Lorenz H, Stein M, Price SL, Cryst Growth Des 2017, 17 (9) | \CHEMISTRY_CPOSS\Lactides\CrystalOptimizer | dfA1402 | 1.305 | PBE0/6-31G(d,p) | 0 |  | This is the DMAflex intra_molecular energy penalty. It is with respect to opt. | A1402 | C2/c | 4 | 12.3637 | 10.1956 | 11.9272 | 90 | 108.942 | 90 | LATT 7; SYMM -X , +Y , -Z +1/2 | 1.3464 | 0.6909 |  | -74.91 | -54.27 | -73.605 | 0 | 0 | 0 | 1 |  | 0 |  | 0 | CrystalOptimizer PBE1PBE/6-31G(d,p) intramolecular + GDMA2.2(PBE1PBE/6-31G(d,p)) DMA + FIT
BICVIS | C6 H8 O4 | 10 | DD,LL-lactide | rac-3,6-dimethyl-1,4-dioxane-2,5-dione |  | BICVIS, NAHNOZ01, TOFTIV, BEYDEO01 | Study_ID=20, CrystalOptimizer (2.3), DMACRYS (2.0.8) | Rebecca Hylton | 2014 | Buchholz HK, Hylton RK, Brandenburg JG, Seidel-Morgenstern A, Lorenz H, Stein M, Price SL, Cryst Growth Des 2017, 17 (9) | \CHEMISTRY_CPOSS\Lactides\CrystalOptimizer | dfA1536 | 6.266 | PBE0/6-31G(d,p) | 0 |  | This is the DMAflex intra_molecular energy penalty. It is with respect to opt. | A1536 | P21/c | 4 | 4.604 | 8.609 | 17.9662 | 90 | 87.993 | 90 | LATT 1; SYMM -X , +Y +1/2, -Z +1/2 | 1.3452 | 0.691 |  | -79.85 | -54.76 | -73.584 | 0 | 0 | 0 | 1 |  | 0 |  | 0 | CrystalOptimizer PBE1PBE/6-31G(d,p) intramolecular + GDMA2.2(PBE1PBE/6-31G(d,p)) DMA + FIT
BICVIS | C6 H8 O4 | 10 | DD,LL-lactide | rac-3,6-dimethyl-1,4-dioxane-2,5-dione |  | BICVIS, NAHNOZ01, TOFTIV, BEYDEO01 | Study_ID=20, CrystalOptimizer (2.3), DMACRYS (2.0.8) | Rebecca Hylton | 2014 | Buchholz HK, Hylton RK, Brandenburg JG, Seidel-Morgenstern A, Lorenz H, Stein M, Price SL, Cryst Growth Des 2017, 17 (9) | \CHEMISTRY_CPOSS\Lactides\CrystalOptimizer | dfA533 | 0.781 | PBE0/6-31G(d,p) | 0 |  | This is the DMAflex intra_molecular energy penalty. It is with respect to opt. | A533 | C2/c | 4 | 30.693 | 7.329 | 6.5991 | 90 | 90.385 | 90 | LATT 7; SYMM -X , +Y , -Z +1/2 | 1.2898 | 0.6613 |  | -74.36 | -49.49 | -73.579 | 0 | 0 | 0 | 1 |  | 0 |  | 0 | CrystalOptimizer PBE1PBE/6-31G(d,p) intramolecular + GDMA2.2(PBE1PBE/6-31G(d,p)) DMA + FIT
BICVIS | C6 H8 O4 | 10 | DD,LL-lactide | rac-3,6-dimethyl-1,4-dioxane-2,5-dione |  | BICVIS, NAHNOZ01, TOFTIV, BEYDEO01 | Study_ID=20, CrystalOptimizer (2.3), DMACRYS (2.0.8) | Rebecca Hylton | 2014 | Buchholz HK, Hylton RK, Brandenburg JG, Seidel-Morgenstern A, Lorenz H, Stein M, Price SL, Cryst Growth Des 2017, 17 (9) | \CHEMISTRY_CPOSS\Lactides\CrystalOptimizer | dfA5550 | 4.384 | PBE0/6-31G(d,p) | 0 |  | This is the DMAflex intra_molecular energy penalty. It is with respect to opt. | A5550 | P21/c | 4 | 6.783 | 16.9077 | 6.3358 | 90 | 85.797 | 90 | LATT 1; SYMM -X , +Y +1/2, -Z +1/2 | 1.321 | 0.6791 |  | -77.96 | -51.25 | -73.576 | 0 | 0 | 0 | 1 |  | 0 |  | 0 | CrystalOptimizer PBE1PBE/6-31G(d,p) intramolecular + GDMA2.2(PBE1PBE/6-31G(d,p)) DMA + FIT
BICVIS | C6 H8 O4 | 10 | DD,LL-lactide | rac-3,6-dimethyl-1,4-dioxane-2,5-dione |  | BICVIS, NAHNOZ01, TOFTIV, BEYDEO01 | Study_ID=20, CrystalOptimizer (2.3), DMACRYS (2.0.8) | Rebecca Hylton | 2014 | Buchholz HK, Hylton RK, Brandenburg JG, Seidel-Morgenstern A, Lorenz H, Stein M, Price SL, Cryst Growth Des 2017, 17 (9) | \CHEMISTRY_CPOSS\Lactides\CrystalOptimizer | dfA1118 | 2.202 | PBE0/6-31G(d,p) | 0 |  | This is the DMAflex intra_molecular energy penalty. It is with respect to opt. | A1118 | P21/c | 4 | 9.3481 | 5.2528 | 16.4707 | 90 | 111.172 | 90 | LATT 1; SYMM -X , +Y +1/2, -Z +1/2 | 1.2693 | 0.6485 |  | -75.77 | -48.42 | -73.568 | 0 | 0 | 0 | 1 |  | 0 |  | 0 | CrystalOptimizer PBE1PBE/6-31G(d,p) intramolecular + GDMA2.2(PBE1PBE/6-31G(d,p)) DMA + FIT
BICVIS | C6 H8 O4 | 10 | DD,LL-lactide | rac-3,6-dimethyl-1,4-dioxane-2,5-dione |  | BICVIS, NAHNOZ01, TOFTIV, BEYDEO01 | Study_ID=20, CrystalOptimizer (2.3), DMACRYS (2.0.8) | Rebecca Hylton | 2014 | Buchholz HK, Hylton RK, Brandenburg JG, Seidel-Morgenstern A, Lorenz H, Stein M, Price SL, Cryst Growth Des 2017, 17 (9) | \CHEMISTRY_CPOSS\Lactides\CrystalOptimizer | dfA852 | 0.776 | PBE0/6-31G(d,p) | 0 |  | This is the DMAflex intra_molecular energy penalty. It is with respect to opt. | A852 | P21/c | 4 | 6.669 | 12.8661 | 8.7061 | 90 | 78.133 | 90 | LATT 1; SYMM -X , +Y +1/2, -Z +1/2 | 1.3095 | 0.6669 |  | -74.33 | -49.67 | -73.554 | 0 | 0 | 0 | 1 |  | 0 |  | 0 | CrystalOptimizer PBE1PBE/6-31G(d,p) intramolecular + GDMA2.2(PBE1PBE/6-31G(d,p)) DMA + FIT
BICVIS | C6 H8 O4 | 10 | DD,LL-lactide | rac-3,6-dimethyl-1,4-dioxane-2,5-dione |  | BICVIS, NAHNOZ01, TOFTIV, BEYDEO01 | Study_ID=20, CrystalOptimizer (2.3), DMACRYS (2.0.8) | Rebecca Hylton | 2014 | Buchholz HK, Hylton RK, Brandenburg JG, Seidel-Morgenstern A, Lorenz H, Stein M, Price SL, Cryst Growth Des 2017, 17 (9) | \CHEMISTRY_CPOSS\Lactides\CrystalOptimizer | dfA397 | 0.231 | PBE0/6-31G(d,p) | 0 |  | This is the DMAflex intra_molecular energy penalty. It is with respect to opt. | A397 | C2/c | 4 | 15.3186 | 9.4627 | 11.4781 | 90 | 74.654 | 90 | LATT 7; SYMM -X , +Y , -Z +1/2 | 1.1933 | 0.6141 |  | -73.78 | -43.99 | -73.549 | 0 | 0 | 0 | 1 |  | 0 |  | 0 | CrystalOptimizer PBE1PBE/6-31G(d,p) intramolecular + GDMA2.2(PBE1PBE/6-31G(d,p)) DMA + FIT
BICVIS | C6 H8 O4 | 10 | DD,LL-lactide | rac-3,6-dimethyl-1,4-dioxane-2,5-dione |  | BICVIS, NAHNOZ01, TOFTIV, BEYDEO01 | Study_ID=20, CrystalOptimizer (2.3), DMACRYS (2.0.8) | Rebecca Hylton | 2014 | Buchholz HK, Hylton RK, Brandenburg JG, Seidel-Morgenstern A, Lorenz H, Stein M, Price SL, Cryst Growth Des 2017, 17 (9) | \CHEMISTRY_CPOSS\Lactides\CrystalOptimizer | dfA6233 | 1.547 | PBE0/6-31G(d,p) | 0 |  | This is the DMAflex intra_molecular energy penalty. It is with respect to opt. | A6233 | Pna21 | 4 | 7.992 | 17.1142 | 5.2857 | 90 | 90 | 90 | LATT -1; SYMM -X , -Y , +Z +1/2; SYMM -X +1/2, +Y +1/2, +Z +1/2; SYMM +X +1/2, -Y +1/2, +Z | 1.3241 | 0.6777 |  | -75.07 | -51.8 | -73.523 | 0 | 0 | 0 | 1 |  | 0 |  | 0 | CrystalOptimizer PBE1PBE/6-31G(d,p) intramolecular + GDMA2.2(PBE1PBE/6-31G(d,p)) DMA + FIT
BICVIS | C6 H8 O4 | 10 | DD,LL-lactide | rac-3,6-dimethyl-1,4-dioxane-2,5-dione |  | BICVIS, NAHNOZ01, TOFTIV, BEYDEO01 | Study_ID=20, CrystalOptimizer (2.3), DMACRYS (2.0.8) | Rebecca Hylton | 2014 | Buchholz HK, Hylton RK, Brandenburg JG, Seidel-Morgenstern A, Lorenz H, Stein M, Price SL, Cryst Growth Des 2017, 17 (9) | \CHEMISTRY_CPOSS\Lactides\CrystalOptimizer | dfA3035 | 0.473 | PBE0/6-31G(d,p) | 0 |  | This is the DMAflex intra_molecular energy penalty. It is with respect to opt. | A3035 | Pna21 | 4 | 10.1626 | 13.924 | 5.1337 | 90 | 90 | 90 | LATT -1; SYMM -X , -Y , +Z +1/2; SYMM -X +1/2, +Y +1/2, +Z +1/2; SYMM +X +1/2, -Y +1/2, +Z | 1.3178 | 0.6767 |  | -73.99 | -51.71 | -73.517 | 0 | 0 | 0 | 1 |  | 0 |  | 0 | CrystalOptimizer PBE1PBE/6-31G(d,p) intramolecular + GDMA2.2(PBE1PBE/6-31G(d,p)) DMA + FIT
BICVIS | C6 H8 O4 | 10 | DD,LL-lactide | rac-3,6-dimethyl-1,4-dioxane-2,5-dione |  | BICVIS, NAHNOZ01, TOFTIV, BEYDEO01 | Study_ID=20, CrystalOptimizer (2.3), DMACRYS (2.0.8) | Rebecca Hylton | 2014 | Buchholz HK, Hylton RK, Brandenburg JG, Seidel-Morgenstern A, Lorenz H, Stein M, Price SL, Cryst Growth Des 2017, 17 (9) | \CHEMISTRY_CPOSS\Lactides\CrystalOptimizer | dfA2168 | 1.211 | PBE0/6-31G(d,p) | 0 |  | This is the DMAflex intra_molecular energy penalty. It is with respect to opt. | A2168 | Ibam | 8 | 11.2869 | 7.8718 | 34.4924 | 90 | 90 | 90 | LATT 2; SYMM +X , -Y , -Z +1/2; SYMM -X , +Y , -Z +1/2; SYMM -X , -Y , +Z | 1.2495 | 0.6362 |  | -74.72 | -48.28 | -73.509 | 0 | 0 | 0 | 1 |  | 0 |  | 0 | CrystalOptimizer PBE1PBE/6-31G(d,p) intramolecular + GDMA2.2(PBE1PBE/6-31G(d,p)) DMA + FIT
BICVIS | C6 H8 O4 | 10 | DD,LL-lactide | rac-3,6-dimethyl-1,4-dioxane-2,5-dione |  | BICVIS, NAHNOZ01, TOFTIV, BEYDEO01 | Study_ID=20, CrystalOptimizer (2.3), DMACRYS (2.0.8) | Rebecca Hylton | 2014 | Buchholz HK, Hylton RK, Brandenburg JG, Seidel-Morgenstern A, Lorenz H, Stein M, Price SL, Cryst Growth Des 2017, 17 (9) | \CHEMISTRY_CPOSS\Lactides\CrystalOptimizer | dfA2196 | 0.842 | PBE0/6-31G(d,p) | 0 |  | This is the DMAflex intra_molecular energy penalty. It is with respect to opt. | A2196 | Pna21 | 4 | 8.865 | 9.5052 | 9.0107 | 90 | 90 | 90 | LATT -1; SYMM -X , -Y , +Z +1/2; SYMM -X +1/2, +Y +1/2, +Z +1/2; SYMM +X +1/2, -Y +1/2, +Z | 1.2608 | 0.6448 |  | -74.35 | -44.6 | -73.508 | 0 | 0 | 0 | 1 |  | 0 |  | 0 | CrystalOptimizer PBE1PBE/6-31G(d,p) intramolecular + GDMA2.2(PBE1PBE/6-31G(d,p)) DMA + FIT
BICVIS | C6 H8 O4 | 10 | DD,LL-lactide | rac-3,6-dimethyl-1,4-dioxane-2,5-dione |  | BICVIS, NAHNOZ01, TOFTIV, BEYDEO01 | Study_ID=20, CrystalOptimizer (2.3), DMACRYS (2.0.8) | Rebecca Hylton | 2014 | Buchholz HK, Hylton RK, Brandenburg JG, Seidel-Morgenstern A, Lorenz H, Stein M, Price SL, Cryst Growth Des 2017, 17 (9) | \CHEMISTRY_CPOSS\Lactides\CrystalOptimizer | dfA570 | 0.777 | PBE0/6-31G(d,p) | 0 |  | This is the DMAflex intra_molecular energy penalty. It is with respect to opt. | A570 | Iba2 | 4 | 30.4277 | 7.3851 | 6.5851 | 90 | 90 | 90 | LATT -2; SYMM -X , -Y , +Z ; SYMM -X , +Y , +Z +1/2; SYMM +X , -Y , +Z +1/2 | 1.2939 | 0.6641 |  | -74.27 | -49.63 | -73.493 | 0 | 0 | 0 | 1 |  | 0 |  | 0 | CrystalOptimizer PBE1PBE/6-31G(d,p) intramolecular + GDMA2.2(PBE1PBE/6-31G(d,p)) DMA + FIT
BICVIS | C6 H8 O4 | 10 | DD,LL-lactide | rac-3,6-dimethyl-1,4-dioxane-2,5-dione |  | BICVIS, NAHNOZ01, TOFTIV, BEYDEO01 | Study_ID=20, CrystalOptimizer (2.3), DMACRYS (2.0.8) | Rebecca Hylton | 2014 | Buchholz HK, Hylton RK, Brandenburg JG, Seidel-Morgenstern A, Lorenz H, Stein M, Price SL, Cryst Growth Des 2017, 17 (9) | \CHEMISTRY_CPOSS\Lactides\CrystalOptimizer | dfA802 | 1.531 | PBE0/6-31G(d,p) | 0 |  | This is the DMAflex intra_molecular energy penalty. It is with respect to opt. | A802 | P21/c | 4 | 6.2958 | 17.1026 | 6.6712 | 90 | 90.504 | 90 | LATT 1; SYMM -X , +Y +1/2, -Z +1/2 | 1.3327 | 0.6838 |  | -75.02 | -52.3 | -73.489 | 0 | 0 | 0 | 1 |  | 0 |  | 0 | CrystalOptimizer PBE1PBE/6-31G(d,p) intramolecular + GDMA2.2(PBE1PBE/6-31G(d,p)) DMA + FIT
BICVIS | C6 H8 O4 | 10 | DD,LL-lactide | rac-3,6-dimethyl-1,4-dioxane-2,5-dione |  | BICVIS, NAHNOZ01, TOFTIV, BEYDEO01 | Study_ID=20, CrystalOptimizer (2.3), DMACRYS (2.0.8) | Rebecca Hylton | 2014 | Buchholz HK, Hylton RK, Brandenburg JG, Seidel-Morgenstern A, Lorenz H, Stein M, Price SL, Cryst Growth Des 2017, 17 (9) | \CHEMISTRY_CPOSS\Lactides\CrystalOptimizer | dfA1795 | 2.483 | PBE0/6-31G(d,p) | 0 |  | This is the DMAflex intra_molecular energy penalty. It is with respect to opt. | A1795 | P43 | 4 | 7.6901 | 7.6901 | 12.1521 | 90 | 90 | 90 | LATT -1; SYMM -Y , +X , +Z +3/4; SYMM +Y , -X , +Z +1/4; SYMM -X , -Y , +Z +1/2 | 1.3321 | 0.6801 |  | -75.97 | -52.01 | -73.487 | 0 | 0 | 0 | 1 |  | 0 |  | 0 | CrystalOptimizer PBE1PBE/6-31G(d,p) intramolecular + GDMA2.2(PBE1PBE/6-31G(d,p)) DMA + FIT
BICVIS | C6 H8 O4 | 10 | DD,LL-lactide | rac-3,6-dimethyl-1,4-dioxane-2,5-dione |  | BICVIS, NAHNOZ01, TOFTIV, BEYDEO01 | Study_ID=20, CrystalOptimizer (2.3), DMACRYS (2.0.8) | Rebecca Hylton | 2014 | Buchholz HK, Hylton RK, Brandenburg JG, Seidel-Morgenstern A, Lorenz H, Stein M, Price SL, Cryst Growth Des 2017, 17 (9) | \CHEMISTRY_CPOSS\Lactides\CrystalOptimizer | dfA1949 | 1.184 | PBE0/6-31G(d,p) | 0 |  | This is the DMAflex intra_molecular energy penalty. It is with respect to opt. | A1949 | Pbca | 8 | 18.6018 | 11.412 | 6.859 | 90 | 90 | 90 | LATT 1; SYMM +X +1/2, -Y +1/2, -Z ; SYMM -X , +Y +1/2, -Z +1/2; SYMM -X +1/2, -Y , +Z +1/2 | 1.3149 | 0.6723 |  | -74.66 | -53.5 | -73.476 | 0 | 0 | 0 | 1 |  | 0 |  | 0 | CrystalOptimizer PBE1PBE/6-31G(d,p) intramolecular + GDMA2.2(PBE1PBE/6-31G(d,p)) DMA + FIT
BICVIS | C6 H8 O4 | 10 | DD,LL-lactide | rac-3,6-dimethyl-1,4-dioxane-2,5-dione |  | BICVIS, NAHNOZ01, TOFTIV, BEYDEO01 | Study_ID=20, CrystalOptimizer (2.3), DMACRYS (2.0.8) | Rebecca Hylton | 2014 | Buchholz HK, Hylton RK, Brandenburg JG, Seidel-Morgenstern A, Lorenz H, Stein M, Price SL, Cryst Growth Des 2017, 17 (9) | \CHEMISTRY_CPOSS\Lactides\CrystalOptimizer | dfA4361 | 3.962 | PBE0/6-31G(d,p) | 0 |  | This is the DMAflex intra_molecular energy penalty. It is with respect to opt. | A4361 | C2/c | 4 | 8.8054 | 18.4318 | 8.6376 | 90 | 97.044 | 90 | LATT 7; SYMM -X , +Y , -Z +1/2 | 1.3761 | 0.7018 |  | -77.43 | -58.42 | -73.468 | 0 | 0 | 0 | 1 |  | 0 |  | 0 | CrystalOptimizer PBE1PBE/6-31G(d,p) intramolecular + GDMA2.2(PBE1PBE/6-31G(d,p)) DMA + FIT
BICVIS | C6 H8 O4 | 10 | DD,LL-lactide | rac-3,6-dimethyl-1,4-dioxane-2,5-dione |  | BICVIS, NAHNOZ01, TOFTIV, BEYDEO01 | Study_ID=20, CrystalOptimizer (2.3), DMACRYS (2.0.8) | Rebecca Hylton | 2014 | Buchholz HK, Hylton RK, Brandenburg JG, Seidel-Morgenstern A, Lorenz H, Stein M, Price SL, Cryst Growth Des 2017, 17 (9) | \CHEMISTRY_CPOSS\Lactides\CrystalOptimizer | dfA2209 | 0.531 | PBE0/6-31G(d,p) | 0 |  | This is the DMAflex intra_molecular energy penalty. It is with respect to opt. | A2209 | Pbcn | 8 | 11.5494 | 14.8493 | 8.6824 | 90 | 90 | 90 | LATT 1; SYMM +X +1/2, -Y +1/2, -Z ; SYMM -X , +Y , -Z +1/2; SYMM -X +1/2, -Y +1/2, +Z +1/2 | 1.2858 | 0.659 |  | -73.98 | -50.53 | -73.449 | 0 | 0 | 0 | 1 |  | 0 |  | 0 | CrystalOptimizer PBE1PBE/6-31G(d,p) intramolecular + GDMA2.2(PBE1PBE/6-31G(d,p)) DMA + FIT
BICVIS | C6 H8 O4 | 10 | DD,LL-lactide | rac-3,6-dimethyl-1,4-dioxane-2,5-dione |  | BICVIS, NAHNOZ01, TOFTIV, BEYDEO01 | Study_ID=20, CrystalOptimizer (2.3), DMACRYS (2.0.8) | Rebecca Hylton | 2014 | Buchholz HK, Hylton RK, Brandenburg JG, Seidel-Morgenstern A, Lorenz H, Stein M, Price SL, Cryst Growth Des 2017, 17 (9) | \CHEMISTRY_CPOSS\Lactides\CrystalOptimizer | dfA1946 | 2.266 | PBE0/6-31G(d,p) | 0 |  | This is the DMAflex intra_molecular energy penalty. It is with respect to opt. | A1946 | P21212 | 4 | 18.1061 | 7.2189 | 5.5802 | 90 | 90 | 90 | LATT -1; SYMM +X +1/2, -Y +1/2, -Z ; SYMM -X +1/2, +Y +1/2, -Z ; SYMM -X , -Y , +Z | 1.3125 | 0.6681 |  | -75.7 | -48.27 | -73.434 | 0 | 0 | 0 | 1 |  | 0 |  | 0 | CrystalOptimizer PBE1PBE/6-31G(d,p) intramolecular + GDMA2.2(PBE1PBE/6-31G(d,p)) DMA + FIT
BICVIS | C6 H8 O4 | 10 | DD,LL-lactide | rac-3,6-dimethyl-1,4-dioxane-2,5-dione |  | BICVIS, NAHNOZ01, TOFTIV, BEYDEO01 | Study_ID=20, CrystalOptimizer (2.3), DMACRYS (2.0.8) | Rebecca Hylton | 2014 | Buchholz HK, Hylton RK, Brandenburg JG, Seidel-Morgenstern A, Lorenz H, Stein M, Price SL, Cryst Growth Des 2017, 17 (9) | \CHEMISTRY_CPOSS\Lactides\CrystalOptimizer | dfA3900 | 1.126 | PBE0/6-31G(d,p) | 0 |  | This is the DMAflex intra_molecular energy penalty. It is with respect to opt. | A3900 | P21/n | 4 | 8.6729 | 12.65 | 9.1841 | 90 | 47.895 | 90 | LATT 1; SYMM -X +1/2, +Y +1/2, -Z +1/2 | 1.2806 | 0.6549 |  | -74.55 | -48.74 | -73.424 | 0 | 0 | 0 | 1 |  | 0 |  | 0 | CrystalOptimizer PBE1PBE/6-31G(d,p) intramolecular + GDMA2.2(PBE1PBE/6-31G(d,p)) DMA + FIT
BICVIS | C6 H8 O4 | 10 | DD,LL-lactide | rac-3,6-dimethyl-1,4-dioxane-2,5-dione |  | BICVIS, NAHNOZ01, TOFTIV, BEYDEO01 | Study_ID=20, CrystalOptimizer (2.3), DMACRYS (2.0.8) | Rebecca Hylton | 2014 | Buchholz HK, Hylton RK, Brandenburg JG, Seidel-Morgenstern A, Lorenz H, Stein M, Price SL, Cryst Growth Des 2017, 17 (9) | \CHEMISTRY_CPOSS\Lactides\CrystalOptimizer | dfA1212 | 0.249 | PBE0/6-31G(d,p) | 0 |  | This is the DMAflex intra_molecular energy penalty. It is with respect to opt. | A1212 | C2/c | 4 | 17.1628 | 5.3229 | 18.5807 | 90 | 119.524 | 90 | LATT 7; SYMM -X , +Y , -Z +1/2 | 1.2963 | 0.6645 |  | -73.67 | -49.9 | -73.421 | 0 | 0 | 0 | 1 |  | 0 |  | 0 | CrystalOptimizer PBE1PBE/6-31G(d,p) intramolecular + GDMA2.2(PBE1PBE/6-31G(d,p)) DMA + FIT
BICVIS | C6 H8 O4 | 10 | DD,LL-lactide | rac-3,6-dimethyl-1,4-dioxane-2,5-dione |  | BICVIS, NAHNOZ01, TOFTIV, BEYDEO01 | Study_ID=20, CrystalOptimizer (2.3), DMACRYS (2.0.8) | Rebecca Hylton | 2014 | Buchholz HK, Hylton RK, Brandenburg JG, Seidel-Morgenstern A, Lorenz H, Stein M, Price SL, Cryst Growth Des 2017, 17 (9) | \CHEMISTRY_CPOSS\Lactides\CrystalOptimizer | dfA5844 | 4.799 | PBE0/6-31G(d,p) | 0 |  | This is the DMAflex intra_molecular energy penalty. It is with respect to opt. | A5844 | Pna21 | 4 | 6.8627 | 17.6501 | 5.9235 | 90 | 90 | 90 | LATT -1; SYMM -X , -Y , +Z +1/2; SYMM -X +1/2, +Y +1/2, +Z +1/2; SYMM +X +1/2, -Y +1/2, +Z | 1.3342 | 0.6797 |  | -78.21 | -49.86 | -73.411 | 0 | 0 | 0 | 1 |  | 0 |  | 0 | CrystalOptimizer PBE1PBE/6-31G(d,p) intramolecular + GDMA2.2(PBE1PBE/6-31G(d,p)) DMA + FIT
BICVIS | C6 H8 O4 | 10 | DD,LL-lactide | rac-3,6-dimethyl-1,4-dioxane-2,5-dione |  | BICVIS, NAHNOZ01, TOFTIV, BEYDEO01 | Study_ID=20, CrystalOptimizer (2.3), DMACRYS (2.0.8) | Rebecca Hylton | 2014 | Buchholz HK, Hylton RK, Brandenburg JG, Seidel-Morgenstern A, Lorenz H, Stein M, Price SL, Cryst Growth Des 2017, 17 (9) | \CHEMISTRY_CPOSS\Lactides\CrystalOptimizer | dfA713 | 0.75 | PBE0/6-31G(d,p) | 0 |  | This is the DMAflex intra_molecular energy penalty. It is with respect to opt. | A713 | P21212 | 4 | 15.389 | 9.3504 | 5.1745 | 90 | 90 | 90 | LATT -1; SYMM +X +1/2, -Y +1/2, -Z ; SYMM -X +1/2, +Y +1/2, -Z ; SYMM -X , -Y , +Z | 1.2857 | 0.6549 |  | -74.16 | -49.05 | -73.41 | 0 | 0 | 0 | 1 |  | 0 |  | 0 | CrystalOptimizer PBE1PBE/6-31G(d,p) intramolecular + GDMA2.2(PBE1PBE/6-31G(d,p)) DMA + FIT
BICVIS | C6 H8 O4 | 10 | DD,LL-lactide | rac-3,6-dimethyl-1,4-dioxane-2,5-dione |  | BICVIS, NAHNOZ01, TOFTIV, BEYDEO01 | Study_ID=20, CrystalOptimizer (2.3), DMACRYS (2.0.8) | Rebecca Hylton | 2014 | Buchholz HK, Hylton RK, Brandenburg JG, Seidel-Morgenstern A, Lorenz H, Stein M, Price SL, Cryst Growth Des 2017, 17 (9) | \CHEMISTRY_CPOSS\Lactides\CrystalOptimizer | dfA5108 | 1.906 | PBE0/6-31G(d,p) | 0 |  | This is the DMAflex intra_molecular energy penalty. It is with respect to opt. | A5108 | P21cn | 8 | 17.8982 | 5.7419 | 14.0561 | 90 | 90 | 90 | LATT -1; SYMM +X +1/2, -Y +1/2, -Z ; SYMM +X , -Y , +Z +1/2; SYMM +X +1/2, +Y +1/2, -Z +1/2 | 1.3254 | 0.6796 |  | -75.29 | -101.44 | -73.384 | 0 | 0 | 0 | 1 |  | 0 |  | 0 | CrystalOptimizer PBE1PBE/6-31G(d,p) intramolecular + GDMA2.2(PBE1PBE/6-31G(d,p)) DMA + FIT
BICVIS | C6 H8 O4 | 10 | DD,LL-lactide | rac-3,6-dimethyl-1,4-dioxane-2,5-dione |  | BICVIS, NAHNOZ01, TOFTIV, BEYDEO01 | Study_ID=20, CrystalOptimizer (2.3), DMACRYS (2.0.8) | Rebecca Hylton | 2014 | Buchholz HK, Hylton RK, Brandenburg JG, Seidel-Morgenstern A, Lorenz H, Stein M, Price SL, Cryst Growth Des 2017, 17 (9) | \CHEMISTRY_CPOSS\Lactides\CrystalOptimizer | dfA1673 | 1.725 | PBE0/6-31G(d,p) | 0 |  | This is the DMAflex intra_molecular energy penalty. It is with respect to opt. | A1673 | P21/c | 4 | 4.9956 | 24.2952 | 7.1079 | 90 | 59.507 | 90 | LATT 1; SYMM -X , +Y +1/2, -Z +1/2 | 1.2878 | 0.66 |  | -75.09 | -47.45 | -73.365 | 0 | 0 | 0 | 1 |  | 0 |  | 0 | CrystalOptimizer PBE1PBE/6-31G(d,p) intramolecular + GDMA2.2(PBE1PBE/6-31G(d,p)) DMA + FIT
BICVIS | C6 H8 O4 | 10 | DD,LL-lactide | rac-3,6-dimethyl-1,4-dioxane-2,5-dione |  | BICVIS, NAHNOZ01, TOFTIV, BEYDEO01 | Study_ID=20, CrystalOptimizer (2.3), DMACRYS (2.0.8) | Rebecca Hylton | 2014 | Buchholz HK, Hylton RK, Brandenburg JG, Seidel-Morgenstern A, Lorenz H, Stein M, Price SL, Cryst Growth Des 2017, 17 (9) | \CHEMISTRY_CPOSS\Lactides\CrystalOptimizer | dfA1670 | 1.223 | PBE0/6-31G(d,p) | 0 |  | This is the DMAflex intra_molecular energy penalty. It is with respect to opt. | A1670 | P41212 | 8 | 6.3582 | 6.3582 | 36.6581 | 90 | 90 | 90 | LATT -1; SYMM -Y +1/2, +X +1/2, +Z +1/4; SYMM +Y +1/2, -X +1/2, +Z +3/4; SYMM +X +1/2, -Y +1/2, -Z +3/4; SYMM -X +1/2, +Y +1/2, -Z +1/4; SYMM -X , -Y , +Z +1/2; SYMM +Y , +X , -Z ; SYMM -Y , -X , -Z +1/2 | 1.2919 | 0.6616 |  | -74.57 | -49.1 | -73.347 | 0 | 0 | 0 | 1 |  | 0 |  | 0 | CrystalOptimizer PBE1PBE/6-31G(d,p) intramolecular + GDMA2.2(PBE1PBE/6-31G(d,p)) DMA + FIT
BICVIS | C6 H8 O4 | 10 | DD,LL-lactide | rac-3,6-dimethyl-1,4-dioxane-2,5-dione |  | BICVIS, NAHNOZ01, TOFTIV, BEYDEO01 | Study_ID=20, CrystalOptimizer (2.3), DMACRYS (2.0.8) | Rebecca Hylton | 2014 | Buchholz HK, Hylton RK, Brandenburg JG, Seidel-Morgenstern A, Lorenz H, Stein M, Price SL, Cryst Growth Des 2017, 17 (9) | \CHEMISTRY_CPOSS\Lactides\CrystalOptimizer | dfA896 | 3.144 | PBE0/6-31G(d,p) | 0 |  | This is the DMAflex intra_molecular energy penalty. It is with respect to opt. | A896 | Pbca | 8 | 6.4046 | 13.0851 | 17.0036 | 90 | 90 | 90 | LATT 1; SYMM +X +1/2, -Y +1/2, -Z ; SYMM -X , +Y +1/2, -Z +1/2; SYMM -X +1/2, -Y , +Z +1/2 | 1.3436 | 0.6865 |  | -76.49 | -53.05 | -73.346 | 0 | 0 | 0 | 1 |  | 0 |  | 0 | CrystalOptimizer PBE1PBE/6-31G(d,p) intramolecular + GDMA2.2(PBE1PBE/6-31G(d,p)) DMA + FIT
BICVIS | C6 H8 O4 | 10 | DD,LL-lactide | rac-3,6-dimethyl-1,4-dioxane-2,5-dione |  | BICVIS, NAHNOZ01, TOFTIV, BEYDEO01 | Study_ID=20, CrystalOptimizer (2.3), DMACRYS (2.0.8) | Rebecca Hylton | 2014 | Buchholz HK, Hylton RK, Brandenburg JG, Seidel-Morgenstern A, Lorenz H, Stein M, Price SL, Cryst Growth Des 2017, 17 (9) | \CHEMISTRY_CPOSS\Lactides\CrystalOptimizer | dfA4016 | 0.8 | PBE0/6-31G(d,p) | 0 |  | This is the DMAflex intra_molecular energy penalty. It is with respect to opt. | A4016 | Pbcn | 8 | 8.1743 | 13.5458 | 13.4543 | 90 | 90 | 90 | LATT 1; SYMM +X +1/2, -Y +1/2, -Z ; SYMM -X , +Y , -Z +1/2; SYMM -X +1/2, -Y +1/2, +Z +1/2 | 1.2852 | 0.6539 |  | -74.14 | -45.93 | -73.34 | 0 | 0 | 0 | 1 |  | 0 |  | 0 | CrystalOptimizer PBE1PBE/6-31G(d,p) intramolecular + GDMA2.2(PBE1PBE/6-31G(d,p)) DMA + FIT
BICVIS | C6 H8 O4 | 10 | DD,LL-lactide | rac-3,6-dimethyl-1,4-dioxane-2,5-dione |  | BICVIS, NAHNOZ01, TOFTIV, BEYDEO01 | Study_ID=20, CrystalOptimizer (2.3), DMACRYS (2.0.8) | Rebecca Hylton | 2014 | Buchholz HK, Hylton RK, Brandenburg JG, Seidel-Morgenstern A, Lorenz H, Stein M, Price SL, Cryst Growth Des 2017, 17 (9) | \CHEMISTRY_CPOSS\Lactides\CrystalOptimizer | dfA5666 | 7.806 | PBE0/6-31G(d,p) | 0 |  | This is the DMAflex intra_molecular energy penalty. It is with respect to opt. | A5666 | P2/c | 4 | 8.8403 | 4.5676 | 17.911 | 90 | 81.077 | 90 | LATT 1; SYMM -X , +Y , -Z +1/2 | 1.3399 | 0.6837 |  | -81.14 | -52.26 | -73.334 | 0 | 0 | 0 | 1 |  | 0 |  | 0 | CrystalOptimizer PBE1PBE/6-31G(d,p) intramolecular + GDMA2.2(PBE1PBE/6-31G(d,p)) DMA + FIT
BICVIS | C6 H8 O4 | 10 | DD,LL-lactide | rac-3,6-dimethyl-1,4-dioxane-2,5-dione |  | BICVIS, NAHNOZ01, TOFTIV, BEYDEO01 | Study_ID=20, CrystalOptimizer (2.3), DMACRYS (2.0.8) | Rebecca Hylton | 2014 | Buchholz HK, Hylton RK, Brandenburg JG, Seidel-Morgenstern A, Lorenz H, Stein M, Price SL, Cryst Growth Des 2017, 17 (9) | \CHEMISTRY_CPOSS\Lactides\CrystalOptimizer | dfA2360 | 2.308 | PBE0/6-31G(d,p) | 0 |  | This is the DMAflex intra_molecular energy penalty. It is with respect to opt. | A2360 | Pccn | 8 | 12.0481 | 12.4877 | 9.6919 | 90 | 90 | 90 | LATT 1; SYMM +X +1/2, -Y , -Z +1/2; SYMM -X , +Y +1/2, -Z +1/2; SYMM -X +1/2, -Y +1/2, +Z | 1.313 | 0.6752 |  | -75.64 | -51.04 | -73.332 | 0 | 0 | 0 | 1 |  | 0 |  | 0 | CrystalOptimizer PBE1PBE/6-31G(d,p) intramolecular + GDMA2.2(PBE1PBE/6-31G(d,p)) DMA + FIT
BICVIS | C6 H8 O4 | 10 | DD,LL-lactide | rac-3,6-dimethyl-1,4-dioxane-2,5-dione |  | BICVIS, NAHNOZ01, TOFTIV, BEYDEO01 | Study_ID=20, CrystalOptimizer (2.3), DMACRYS (2.0.8) | Rebecca Hylton | 2014 | Buchholz HK, Hylton RK, Brandenburg JG, Seidel-Morgenstern A, Lorenz H, Stein M, Price SL, Cryst Growth Des 2017, 17 (9) | \CHEMISTRY_CPOSS\Lactides\CrystalOptimizer | dfA2024 | 1 | PBE0/6-31G(d,p) | 0 |  | This is the DMAflex intra_molecular energy penalty. It is with respect to opt. | A2024 | P4/n | 8 | 16.1688 | 16.1688 | 5.7846 | 90 | 90 | 90 | LATT 1; SYMM -Y +1/2, +X , +Z ; SYMM +Y , -X +1/2, +Z ; SYMM -X +1/2, -Y +1/2, +Z | 1.266 | 0.647 |  | -74.33 | -49.18 | -73.33 | 0 | 0 | 0 | 1 |  | 0 |  | 0 | CrystalOptimizer PBE1PBE/6-31G(d,p) intramolecular + GDMA2.2(PBE1PBE/6-31G(d,p)) DMA + FIT
BICVIS | C6 H8 O4 | 10 | DD,LL-lactide | rac-3,6-dimethyl-1,4-dioxane-2,5-dione |  | BICVIS, NAHNOZ01, TOFTIV, BEYDEO01 | Study_ID=20, CrystalOptimizer (2.3), DMACRYS (2.0.8) | Rebecca Hylton | 2014 | Buchholz HK, Hylton RK, Brandenburg JG, Seidel-Morgenstern A, Lorenz H, Stein M, Price SL, Cryst Growth Des 2017, 17 (9) | \CHEMISTRY_CPOSS\Lactides\CrystalOptimizer | dfA1177 | 1.571 | PBE0/6-31G(d,p) | 0 |  | This is the DMAflex intra_molecular energy penalty. It is with respect to opt. | A1177 | C2/c | 4 | 9.2566 | 8.9528 | 17.4888 | 90 | 91.602 | 90 | LATT 7; SYMM -X , +Y , -Z +1/2 | 1.3215 | 0.6779 |  | -74.9 | -52.91 | -73.329 | 0 | 0 | 0 | 1 |  | 0 |  | 0 | CrystalOptimizer PBE1PBE/6-31G(d,p) intramolecular + GDMA2.2(PBE1PBE/6-31G(d,p)) DMA + FIT
BICVIS | C6 H8 O4 | 10 | DD,LL-lactide | rac-3,6-dimethyl-1,4-dioxane-2,5-dione |  | BICVIS, NAHNOZ01, TOFTIV, BEYDEO01 | Study_ID=20, CrystalOptimizer (2.3), DMACRYS (2.0.8) | Rebecca Hylton | 2014 | Buchholz HK, Hylton RK, Brandenburg JG, Seidel-Morgenstern A, Lorenz H, Stein M, Price SL, Cryst Growth Des 2017, 17 (9) | \CHEMISTRY_CPOSS\Lactides\CrystalOptimizer | dfA4564 | 4.466 | PBE0/6-31G(d,p) | 0 |  | This is the DMAflex intra_molecular energy penalty. It is with respect to opt. | A4564 | Cc | 2 | 4.6596 | 28.5821 | 5.5376 | 90 | 76.359 | 90 | LATT -7; SYMM +X , -Y , +Z +1/2 | 1.3357 | 0.6843 |  | -77.79 | -52.52 | -73.324 | 0 | 0 | 0 | 1 |  | 0 |  | 0 | CrystalOptimizer PBE1PBE/6-31G(d,p) intramolecular + GDMA2.2(PBE1PBE/6-31G(d,p)) DMA + FIT
BICVIS | C6 H8 O4 | 10 | DD,LL-lactide | rac-3,6-dimethyl-1,4-dioxane-2,5-dione |  | BICVIS, NAHNOZ01, TOFTIV, BEYDEO01 | Study_ID=20, CrystalOptimizer (2.3), DMACRYS (2.0.8) | Rebecca Hylton | 2014 | Buchholz HK, Hylton RK, Brandenburg JG, Seidel-Morgenstern A, Lorenz H, Stein M, Price SL, Cryst Growth Des 2017, 17 (9) | \CHEMISTRY_CPOSS\Lactides\CrystalOptimizer | dfA1050 | 0.466 | PBE0/6-31G(d,p) | 0 |  | This is the DMAflex intra_molecular energy penalty. It is with respect to opt. | A1050 | Pca21 | 4 | 9.4468 | 8.1511 | 9.1912 | 90 | 90 | 90 | LATT -1; SYMM -X , -Y , +Z +1/2; SYMM -X +1/2, +Y , +Z +1/2; SYMM +X +1/2, -Y , +Z | 1.3526 | 0.6954 |  | -73.77 | -55 | -73.304 | 0 | 0 | 0 | 1 |  | 0 |  | 0 | CrystalOptimizer PBE1PBE/6-31G(d,p) intramolecular + GDMA2.2(PBE1PBE/6-31G(d,p)) DMA + FIT
BICVIS | C6 H8 O4 | 10 | DD,LL-lactide | rac-3,6-dimethyl-1,4-dioxane-2,5-dione |  | BICVIS, NAHNOZ01, TOFTIV, BEYDEO01 | Study_ID=20, CrystalOptimizer (2.3), DMACRYS (2.0.8) | Rebecca Hylton | 2014 | Buchholz HK, Hylton RK, Brandenburg JG, Seidel-Morgenstern A, Lorenz H, Stein M, Price SL, Cryst Growth Des 2017, 17 (9) | \CHEMISTRY_CPOSS\Lactides\CrystalOptimizer | dfA1484 | 1.111 | PBE0/6-31G(d,p) | 0 |  | This is the DMAflex intra_molecular energy penalty. It is with respect to opt. | A1484 | P21/c | 4 | 9.2992 | 8.3291 | 10.0367 | 90 | 112.12 | 90 | LATT 1; SYMM -X , +Y +1/2, -Z +1/2 | 1.3293 | 0.6791 |  | -74.41 | -51.9 | -73.299 | 0 | 0 | 0 | 1 |  | 0 |  | 0 | CrystalOptimizer PBE1PBE/6-31G(d,p) intramolecular + GDMA2.2(PBE1PBE/6-31G(d,p)) DMA + FIT
BICVIS | C6 H8 O4 | 10 | DD,LL-lactide | rac-3,6-dimethyl-1,4-dioxane-2,5-dione |  | BICVIS, NAHNOZ01, TOFTIV, BEYDEO01 | Study_ID=20, CrystalOptimizer (2.3), DMACRYS (2.0.8) | Rebecca Hylton | 2014 | Buchholz HK, Hylton RK, Brandenburg JG, Seidel-Morgenstern A, Lorenz H, Stein M, Price SL, Cryst Growth Des 2017, 17 (9) | \CHEMISTRY_CPOSS\Lactides\CrystalOptimizer | dfA1253 | 0.912 | PBE0/6-31G(d,p) | 0 |  | This is the DMAflex intra_molecular energy penalty. It is with respect to opt. | A1253 | P21/c | 4 | 5.4282 | 10.4971 | 13.6614 | 90 | 97.486 | 90 | LATT 1; SYMM -X , +Y +1/2, -Z +1/2 | 1.2403 | 0.636 |  | -74.21 | -44.22 | -73.298 | 0 | 0 | 0 | 1 |  | 0 |  | 0 | CrystalOptimizer PBE1PBE/6-31G(d,p) intramolecular + GDMA2.2(PBE1PBE/6-31G(d,p)) DMA + FIT
BICVIS | C6 H8 O4 | 10 | DD,LL-lactide | rac-3,6-dimethyl-1,4-dioxane-2,5-dione |  | BICVIS, NAHNOZ01, TOFTIV, BEYDEO01 | Study_ID=20, CrystalOptimizer (2.3), DMACRYS (2.0.8) | Rebecca Hylton | 2014 | Buchholz HK, Hylton RK, Brandenburg JG, Seidel-Morgenstern A, Lorenz H, Stein M, Price SL, Cryst Growth Des 2017, 17 (9) | \CHEMISTRY_CPOSS\Lactides\CrystalOptimizer | dfA1619 | 2.332 | PBE0/6-31G(d,p) | 0 |  | This is the DMAflex intra_molecular energy penalty. It is with respect to opt. | A1619 | C2/c | 4 | 19.5224 | 6.8473 | 11.7375 | 90 | 114.961 | 90 | LATT 7; SYMM -X , +Y , -Z +1/2 | 1.346 | 0.6903 |  | -75.63 | -54.9 | -73.298 | 0 | 0 | 0 | 1 |  | 0 |  | 0 | CrystalOptimizer PBE1PBE/6-31G(d,p) intramolecular + GDMA2.2(PBE1PBE/6-31G(d,p)) DMA + FIT
BICVIS | C6 H8 O4 | 10 | DD,LL-lactide | rac-3,6-dimethyl-1,4-dioxane-2,5-dione |  | BICVIS, NAHNOZ01, TOFTIV, BEYDEO01 | Study_ID=20, CrystalOptimizer (2.3), DMACRYS (2.0.8) | Rebecca Hylton | 2014 | Buchholz HK, Hylton RK, Brandenburg JG, Seidel-Morgenstern A, Lorenz H, Stein M, Price SL, Cryst Growth Des 2017, 17 (9) | \CHEMISTRY_CPOSS\Lactides\CrystalOptimizer | dfA1284 | 0.252 | PBE0/6-31G(d,p) | 0 |  | This is the DMAflex intra_molecular energy penalty. It is with respect to opt. | A1284 | Cc | 2 | 16.8566 | 5.6892 | 7.9165 | 90 | 83.133 | 90 | LATT -7; SYMM +X , -Y , +Z +1/2 | 1.27 | 0.6528 |  | -73.53 | -47.49 | -73.278 | 0 | 0 | 0 | 1 |  | 0 |  | 0 | CrystalOptimizer PBE1PBE/6-31G(d,p) intramolecular + GDMA2.2(PBE1PBE/6-31G(d,p)) DMA + FIT
BICVIS | C6 H8 O4 | 10 | DD,LL-lactide | rac-3,6-dimethyl-1,4-dioxane-2,5-dione |  | BICVIS, NAHNOZ01, TOFTIV, BEYDEO01 | Study_ID=20, CrystalOptimizer (2.3), DMACRYS (2.0.8) | Rebecca Hylton | 2014 | Buchholz HK, Hylton RK, Brandenburg JG, Seidel-Morgenstern A, Lorenz H, Stein M, Price SL, Cryst Growth Des 2017, 17 (9) | \CHEMISTRY_CPOSS\Lactides\CrystalOptimizer | dfA1104 | 0.448 | PBE0/6-31G(d,p) | 0 |  | This is the DMAflex intra_molecular energy penalty. It is with respect to opt. | A1104 | R-3 | 6 | 20.1514 | 20.1514 | 9.652 | 90 | 90 | 120 | LATT 3; SYMM -Y , +X -Y , +Z ; SYMM -X +Y , -X , +Z | 1.2691 | 0.6513 |  | -73.72 | -46.56 | -73.272 | 0 | 0 | 0 | 1 |  | 0 |  | 0 | CrystalOptimizer PBE1PBE/6-31G(d,p) intramolecular + GDMA2.2(PBE1PBE/6-31G(d,p)) DMA + FIT
BICVIS | C6 H8 O4 | 10 | DD,LL-lactide | rac-3,6-dimethyl-1,4-dioxane-2,5-dione |  | BICVIS, NAHNOZ01, TOFTIV, BEYDEO01 | Study_ID=20, CrystalOptimizer (2.3), DMACRYS (2.0.8) | Rebecca Hylton | 2014 | Buchholz HK, Hylton RK, Brandenburg JG, Seidel-Morgenstern A, Lorenz H, Stein M, Price SL, Cryst Growth Des 2017, 17 (9) | \CHEMISTRY_CPOSS\Lactides\CrystalOptimizer | dfA1235 | 1.99 | PBE0/6-31G(d,p) | 0 |  | This is the DMAflex intra_molecular energy penalty. It is with respect to opt. | A1235 | P212121 | 4 | 11.0112 | 10.5763 | 6.206 | 90 | 90 | 90 | LATT -1; SYMM +X +1/2, -Y +1/2, -Z ; SYMM -X , +Y +1/2, -Z +1/2; SYMM -X +1/2, -Y , +Z +1/2 | 1.3246 | 0.6793 |  | -75.24 | -50.67 | -73.25 | 0 | 0 | 0 | 1 |  | 0 |  | 0 | CrystalOptimizer PBE1PBE/6-31G(d,p) intramolecular + GDMA2.2(PBE1PBE/6-31G(d,p)) DMA + FIT
BICVIS | C6 H8 O4 | 10 | DD,LL-lactide | rac-3,6-dimethyl-1,4-dioxane-2,5-dione |  | BICVIS, NAHNOZ01, TOFTIV, BEYDEO01 | Study_ID=20, CrystalOptimizer (2.3), DMACRYS (2.0.8) | Rebecca Hylton | 2014 | Buchholz HK, Hylton RK, Brandenburg JG, Seidel-Morgenstern A, Lorenz H, Stein M, Price SL, Cryst Growth Des 2017, 17 (9) | \CHEMISTRY_CPOSS\Lactides\CrystalOptimizer | dfA4132 | 4.243 | PBE0/6-31G(d,p) | 0 |  | This is the DMAflex intra_molecular energy penalty. It is with respect to opt. | A4132 | Pbca | 8 | 16.0269 | 12.1557 | 7.2939 | 90 | 90 | 90 | LATT 1; SYMM +X +1/2, -Y +1/2, -Z ; SYMM -X , +Y +1/2, -Z +1/2; SYMM -X +1/2, -Y , +Z +1/2 | 1.3474 | 0.6909 |  | -77.49 | -52.33 | -73.247 | 0 | 0 | 0 | 1 |  | 0 |  | 0 | CrystalOptimizer PBE1PBE/6-31G(d,p) intramolecular + GDMA2.2(PBE1PBE/6-31G(d,p)) DMA + FIT
BICVIS | C6 H8 O4 | 10 | DD,LL-lactide | rac-3,6-dimethyl-1,4-dioxane-2,5-dione |  | BICVIS, NAHNOZ01, TOFTIV, BEYDEO01 | Study_ID=20, CrystalOptimizer (2.3), DMACRYS (2.0.8) | Rebecca Hylton | 2014 | Buchholz HK, Hylton RK, Brandenburg JG, Seidel-Morgenstern A, Lorenz H, Stein M, Price SL, Cryst Growth Des 2017, 17 (9) | \CHEMISTRY_CPOSS\Lactides\CrystalOptimizer | dfA3006 | 1.264 | PBE0/6-31G(d,p) | 0 |  | This is the DMAflex intra_molecular energy penalty. It is with respect to opt. | A3006 | Pbca | 8 | 10.725 | 12.5526 | 10.714 | 90 | 90 | 90 | LATT 1; SYMM +X +1/2, -Y +1/2, -Z ; SYMM -X , +Y +1/2, -Z +1/2; SYMM -X +1/2, -Y , +Z +1/2 | 1.3274 | 0.6815 |  | -74.51 | -49.87 | -73.246 | 0 | 0 | 0 | 1 |  | 0 |  | 0 | CrystalOptimizer PBE1PBE/6-31G(d,p) intramolecular + GDMA2.2(PBE1PBE/6-31G(d,p)) DMA + FIT
BICVIS | C6 H8 O4 | 10 | DD,LL-lactide | rac-3,6-dimethyl-1,4-dioxane-2,5-dione |  | BICVIS, NAHNOZ01, TOFTIV, BEYDEO01 | Study_ID=20, CrystalOptimizer (2.3), DMACRYS (2.0.8) | Rebecca Hylton | 2014 | Buchholz HK, Hylton RK, Brandenburg JG, Seidel-Morgenstern A, Lorenz H, Stein M, Price SL, Cryst Growth Des 2017, 17 (9) | \CHEMISTRY_CPOSS\Lactides\CrystalOptimizer | dfA3165 | 8.215 | PBE0/6-31G(d,p) | 0 |  | This is the DMAflex intra_molecular energy penalty. It is with respect to opt. | A3165 | C2/c | 4 | 11.9027 | 4.5684 | 26.2221 | 90 | 89.267 | 90 | LATT 7; SYMM -X , +Y , -Z +1/2 | 1.3429 | 0.6856 |  | -81.46 | -52.13 | -73.245 | 0 | 0 | 0 | 1 |  | 0 |  | 0 | CrystalOptimizer PBE1PBE/6-31G(d,p) intramolecular + GDMA2.2(PBE1PBE/6-31G(d,p)) DMA + FIT
BICVIS | C6 H8 O4 | 10 | DD,LL-lactide | rac-3,6-dimethyl-1,4-dioxane-2,5-dione |  | BICVIS, NAHNOZ01, TOFTIV, BEYDEO01 | Study_ID=20, CrystalOptimizer (2.3), DMACRYS (2.0.8) | Rebecca Hylton | 2014 | Buchholz HK, Hylton RK, Brandenburg JG, Seidel-Morgenstern A, Lorenz H, Stein M, Price SL, Cryst Growth Des 2017, 17 (9) | \CHEMISTRY_CPOSS\Lactides\CrystalOptimizer | dfA2917 | 6.842 | PBE0/6-31G(d,p) | 0 |  | This is the DMAflex intra_molecular energy penalty. It is with respect to opt. | A2917 | C2/c | 4 | 24.9148 | 4.6338 | 14.1687 | 90 | 60.521 | 90 | LATT 7; SYMM -X , +Y , -Z +1/2 | 1.3445 | 0.6893 |  | -80.07 | -53.43 | -73.228 | 0 | 0 | 0 | 1 |  | 0 |  | 0 | CrystalOptimizer PBE1PBE/6-31G(d,p) intramolecular + GDMA2.2(PBE1PBE/6-31G(d,p)) DMA + FIT
BICVIS | C6 H8 O4 | 10 | DD,LL-lactide | rac-3,6-dimethyl-1,4-dioxane-2,5-dione |  | BICVIS, NAHNOZ01, TOFTIV, BEYDEO01 | Study_ID=20, CrystalOptimizer (2.3), DMACRYS (2.0.8) | Rebecca Hylton | 2014 | Buchholz HK, Hylton RK, Brandenburg JG, Seidel-Morgenstern A, Lorenz H, Stein M, Price SL, Cryst Growth Des 2017, 17 (9) | \CHEMISTRY_CPOSS\Lactides\CrystalOptimizer | dfA4627 | 1.143 | PBE0/6-31G(d,p) | 0 |  | This is the DMAflex intra_molecular energy penalty. It is with respect to opt. | A4627 | Pca21 | 4 | 12.2656 | 7.6481 | 7.6316 | 90 | 90 | 90 | LATT -1; SYMM -X , -Y , +Z +1/2; SYMM -X +1/2, +Y , +Z +1/2; SYMM +X +1/2, -Y , +Z | 1.3372 | 0.6892 |  | -74.37 | -52.41 | -73.227 | 0 | 0 | 0 | 1 |  | 0 |  | 0 | CrystalOptimizer PBE1PBE/6-31G(d,p) intramolecular + GDMA2.2(PBE1PBE/6-31G(d,p)) DMA + FIT
BICVIS | C6 H8 O4 | 10 | DD,LL-lactide | rac-3,6-dimethyl-1,4-dioxane-2,5-dione |  | BICVIS, NAHNOZ01, TOFTIV, BEYDEO01 | Study_ID=20, CrystalOptimizer (2.3), DMACRYS (2.0.8) | Rebecca Hylton | 2014 | Buchholz HK, Hylton RK, Brandenburg JG, Seidel-Morgenstern A, Lorenz H, Stein M, Price SL, Cryst Growth Des 2017, 17 (9) | \CHEMISTRY_CPOSS\Lactides\CrystalOptimizer | dfA1183 | 1.095 | PBE0/6-31G(d,p) | 0 |  | This is the DMAflex intra_molecular energy penalty. It is with respect to opt. | A1183 | P21/c | 4 | 5.2369 | 9.1344 | 15.206 | 90 | 88.788 | 90 | LATT 1; SYMM -X , +Y +1/2, -Z +1/2 | 1.3164 | 0.6769 |  | -74.32 | -51.49 | -73.225 | 0 | 0 | 0 | 1 |  | 0 |  | 0 | CrystalOptimizer PBE1PBE/6-31G(d,p) intramolecular + GDMA2.2(PBE1PBE/6-31G(d,p)) DMA + FIT
BICVIS | C6 H8 O4 | 10 | DD,LL-lactide | rac-3,6-dimethyl-1,4-dioxane-2,5-dione |  | BICVIS, NAHNOZ01, TOFTIV, BEYDEO01 | Study_ID=20, CrystalOptimizer (2.3), DMACRYS (2.0.8) | Rebecca Hylton | 2014 | Buchholz HK, Hylton RK, Brandenburg JG, Seidel-Morgenstern A, Lorenz H, Stein M, Price SL, Cryst Growth Des 2017, 17 (9) | \CHEMISTRY_CPOSS\Lactides\CrystalOptimizer | dfA5791 | 1.987 | PBE0/6-31G(d,p) | 0 |  | This is the DMAflex intra_molecular energy penalty. It is with respect to opt. | A5791 | I2/a | 8 | 13.7108 | 14.2974 | 12.3514 | 90 | 36.047 | 90 | LATT 1; SYMM -X +1/2, +Y , -Z ; SYMM +X +1/2, +Y +1/2, +Z +1/2; SYMM -X , +Y +1/2, -Z +1/2 | 1.3438 | 0.6901 |  | -75.21 | -53.48 | -73.223 | 0 | 0 | 0 | 1 |  | 0 |  | 0 | CrystalOptimizer PBE1PBE/6-31G(d,p) intramolecular + GDMA2.2(PBE1PBE/6-31G(d,p)) DMA + FIT
BICVIS | C6 H8 O4 | 10 | DD,LL-lactide | rac-3,6-dimethyl-1,4-dioxane-2,5-dione |  | BICVIS, NAHNOZ01, TOFTIV, BEYDEO01 | Study_ID=20, CrystalOptimizer (2.3), DMACRYS (2.0.8) | Rebecca Hylton | 2014 | Buchholz HK, Hylton RK, Brandenburg JG, Seidel-Morgenstern A, Lorenz H, Stein M, Price SL, Cryst Growth Des 2017, 17 (9) | \CHEMISTRY_CPOSS\Lactides\CrystalOptimizer | dfA944 | 1.454 | PBE0/6-31G(d,p) | 0 |  | This is the DMAflex intra_molecular energy penalty. It is with respect to opt. | A944 | Pbcn | 8 | 15.7796 | 15.1184 | 6.5343 | 90 | 90 | 90 | LATT 1; SYMM +X +1/2, -Y +1/2, -Z ; SYMM -X , +Y , -Z +1/2; SYMM -X +1/2, -Y +1/2, +Z +1/2 | 1.2282 | 0.6304 |  | -74.66 | -46.56 | -73.206 | 0 | 0 | 0 | 1 |  | 0 |  | 0 | CrystalOptimizer PBE1PBE/6-31G(d,p) intramolecular + GDMA2.2(PBE1PBE/6-31G(d,p)) DMA + FIT
BICVIS | C6 H8 O4 | 10 | DD,LL-lactide | rac-3,6-dimethyl-1,4-dioxane-2,5-dione |  | BICVIS, NAHNOZ01, TOFTIV, BEYDEO01 | Study_ID=20, CrystalOptimizer (2.3), DMACRYS (2.0.8) | Rebecca Hylton | 2014 | Buchholz HK, Hylton RK, Brandenburg JG, Seidel-Morgenstern A, Lorenz H, Stein M, Price SL, Cryst Growth Des 2017, 17 (9) | \CHEMISTRY_CPOSS\Lactides\CrystalOptimizer | dfA5782 | 0.966 | PBE0/6-31G(d,p) | 0 |  | This is the DMAflex intra_molecular energy penalty. It is with respect to opt. | A5782 | C2/c | 4 | 15.1279 | 10.2129 | 12.8768 | 90 | 133.316 | 90 | LATT 7; SYMM -X , +Y , -Z +1/2 | 1.3227 | 0.6805 |  | -74.17 | -54.7 | -73.204 | 0 | 0 | 0 | 1 |  | 0 |  | 0 | CrystalOptimizer PBE1PBE/6-31G(d,p) intramolecular + GDMA2.2(PBE1PBE/6-31G(d,p)) DMA + FIT
BICVIS | C6 H8 O4 | 10 | DD,LL-lactide | rac-3,6-dimethyl-1,4-dioxane-2,5-dione |  | BICVIS, NAHNOZ01, TOFTIV, BEYDEO01 | Study_ID=20, CrystalOptimizer (2.3), DMACRYS (2.0.8) | Rebecca Hylton | 2014 | Buchholz HK, Hylton RK, Brandenburg JG, Seidel-Morgenstern A, Lorenz H, Stein M, Price SL, Cryst Growth Des 2017, 17 (9) | \CHEMISTRY_CPOSS\Lactides\CrystalOptimizer | dfA5166 | 1.097 | PBE0/6-31G(d,p) | 0 |  | This is the DMAflex intra_molecular energy penalty. It is with respect to opt. | A5166 | C2 | 2 | 17.6391 | 5.1717 | 8.2027 | 90 | 78.349 | 90 | LATT -7; SYMM -X , +Y , -Z | 1.3062 | 0.6654 |  | -74.28 | -52.17 | -73.183 | 0 | 0 | 0 | 1 |  | 0 |  | 0 | CrystalOptimizer PBE1PBE/6-31G(d,p) intramolecular + GDMA2.2(PBE1PBE/6-31G(d,p)) DMA + FIT
BICVIS | C6 H8 O4 | 10 | DD,LL-lactide | rac-3,6-dimethyl-1,4-dioxane-2,5-dione |  | BICVIS, NAHNOZ01, TOFTIV, BEYDEO01 | Study_ID=20, CrystalOptimizer (2.3), DMACRYS (2.0.8) | Rebecca Hylton | 2014 | Buchholz HK, Hylton RK, Brandenburg JG, Seidel-Morgenstern A, Lorenz H, Stein M, Price SL, Cryst Growth Des 2017, 17 (9) | \CHEMISTRY_CPOSS\Lactides\CrystalOptimizer | dfA2213 | 5.272 | PBE0/6-31G(d,p) | 0 |  | This is the DMAflex intra_molecular energy penalty. It is with respect to opt. | A2213 | Pna21 | 4 | 6.5777 | 17.5106 | 6.2372 | 90 | 90 | 90 | LATT -1; SYMM -X , -Y , +Z +1/2; SYMM -X +1/2, +Y +1/2, +Z +1/2; SYMM +X +1/2, -Y +1/2, +Z | 1.3326 | 0.6793 |  | -78.45 | -49.22 | -73.178 | 0 | 0 | 0 | 1 |  | 0 |  | 0 | CrystalOptimizer PBE1PBE/6-31G(d,p) intramolecular + GDMA2.2(PBE1PBE/6-31G(d,p)) DMA + FIT
BICVIS | C6 H8 O4 | 10 | DD,LL-lactide | rac-3,6-dimethyl-1,4-dioxane-2,5-dione |  | BICVIS, NAHNOZ01, TOFTIV, BEYDEO01 | Study_ID=20, CrystalOptimizer (2.3), DMACRYS (2.0.8) | Rebecca Hylton | 2014 | Buchholz HK, Hylton RK, Brandenburg JG, Seidel-Morgenstern A, Lorenz H, Stein M, Price SL, Cryst Growth Des 2017, 17 (9) | \CHEMISTRY_CPOSS\Lactides\CrystalOptimizer | dfA1404 | 0.495 | PBE0/6-31G(d,p) | 0 |  | This is the DMAflex intra_molecular energy penalty. It is with respect to opt. | A1404 | P21/c | 4 | 7.821 | 7.8086 | 13.2698 | 90 | 111.517 | 90 | LATT 1; SYMM -X , +Y +1/2, -Z +1/2 | 1.2698 | 0.6513 |  | -73.67 | -48.11 | -73.175 | 0 | 0 | 0 | 1 |  | 0 |  | 0 | CrystalOptimizer PBE1PBE/6-31G(d,p) intramolecular + GDMA2.2(PBE1PBE/6-31G(d,p)) DMA + FIT
BICVIS | C6 H8 O4 | 10 | DD,LL-lactide | rac-3,6-dimethyl-1,4-dioxane-2,5-dione |  | BICVIS, NAHNOZ01, TOFTIV, BEYDEO01 | Study_ID=20, CrystalOptimizer (2.3), DMACRYS (2.0.8) | Rebecca Hylton | 2014 | Buchholz HK, Hylton RK, Brandenburg JG, Seidel-Morgenstern A, Lorenz H, Stein M, Price SL, Cryst Growth Des 2017, 17 (9) | \CHEMISTRY_CPOSS\Lactides\CrystalOptimizer | dfA906 | 0.926 | PBE0/6-31G(d,p) | 0 |  | This is the DMAflex intra_molecular energy penalty. It is with respect to opt. | A906 | P21/c | 4 | 9.003 | 10.8034 | 9.5369 | 90 | 56.734 | 90 | LATT 1; SYMM -X , +Y +1/2, -Z +1/2 | 1.2343 | 0.6374 |  | -74.09 | -45.48 | -73.164 | 0 | 0 | 0 | 1 |  | 0 |  | 0 | CrystalOptimizer PBE1PBE/6-31G(d,p) intramolecular + GDMA2.2(PBE1PBE/6-31G(d,p)) DMA + FIT
BICVIS | C6 H8 O4 | 10 | DD,LL-lactide | rac-3,6-dimethyl-1,4-dioxane-2,5-dione |  | BICVIS, NAHNOZ01, TOFTIV, BEYDEO01 | Study_ID=20, CrystalOptimizer (2.3), DMACRYS (2.0.8) | Rebecca Hylton | 2014 | Buchholz HK, Hylton RK, Brandenburg JG, Seidel-Morgenstern A, Lorenz H, Stein M, Price SL, Cryst Growth Des 2017, 17 (9) | \CHEMISTRY_CPOSS\Lactides\CrystalOptimizer | dfA344 | 1.4 | PBE0/6-31G(d,p) | 0 |  | This is the DMAflex intra_molecular energy penalty. It is with respect to opt. | A344 | P43 | 4 | 5.421 | 5.421 | 23.5226 | 90 | 90 | 90 | LATT -1; SYMM -Y , +X , +Z +3/4; SYMM +Y , -X , +Z +1/4; SYMM -X , -Y , +Z +1/2 | 1.3849 | 0.7115 |  | -74.56 | -56.48 | -73.16 | 0 | 0 | 0 | 1 |  | 0 |  | 0 | CrystalOptimizer PBE1PBE/6-31G(d,p) intramolecular + GDMA2.2(PBE1PBE/6-31G(d,p)) DMA + FIT
BICVIS | C6 H8 O4 | 10 | DD,LL-lactide | rac-3,6-dimethyl-1,4-dioxane-2,5-dione |  | BICVIS, NAHNOZ01, TOFTIV, BEYDEO01 | Study_ID=20, CrystalOptimizer (2.3), DMACRYS (2.0.8) | Rebecca Hylton | 2014 | Buchholz HK, Hylton RK, Brandenburg JG, Seidel-Morgenstern A, Lorenz H, Stein M, Price SL, Cryst Growth Des 2017, 17 (9) | \CHEMISTRY_CPOSS\Lactides\CrystalOptimizer | dfA1862 | 0.931 | PBE0/6-31G(d,p) | 0 |  | This is the DMAflex intra_molecular energy penalty. It is with respect to opt. | A1862 | P21/a | 4 | 10.5124 | 6.2882 | 11.1002 | 90 | 75.909 | 90 | LATT 1; SYMM -X +1/2, +Y +1/2, -Z | 1.3451 | 0.6873 |  | -74.08 | -51.54 | -73.149 | 0 | 0 | 0 | 1 |  | 0 |  | 0 | CrystalOptimizer PBE1PBE/6-31G(d,p) intramolecular + GDMA2.2(PBE1PBE/6-31G(d,p)) DMA + FIT
BICVIS | C6 H8 O4 | 10 | DD,LL-lactide | rac-3,6-dimethyl-1,4-dioxane-2,5-dione |  | BICVIS, NAHNOZ01, TOFTIV, BEYDEO01 | Study_ID=20, CrystalOptimizer (2.3), DMACRYS (2.0.8) | Rebecca Hylton | 2014 | Buchholz HK, Hylton RK, Brandenburg JG, Seidel-Morgenstern A, Lorenz H, Stein M, Price SL, Cryst Growth Des 2017, 17 (9) | \CHEMISTRY_CPOSS\Lactides\CrystalOptimizer | dfA3335 | 1.272 | PBE0/6-31G(d,p) | 0 |  | This is the DMAflex intra_molecular energy penalty. It is with respect to opt. | A3335 | Pbcn | 8 | 6.7957 | 18.5156 | 11.4877 | 90 | 90 | 90 | LATT 1; SYMM +X +1/2, -Y +1/2, -Z ; SYMM -X , +Y , -Z +1/2; SYMM -X +1/2, -Y +1/2, +Z +1/2 | 1.3246 | 0.6771 |  | -74.42 | -54 | -73.148 | 0 | 0 | 0 | 1 |  | 0 |  | 0 | CrystalOptimizer PBE1PBE/6-31G(d,p) intramolecular + GDMA2.2(PBE1PBE/6-31G(d,p)) DMA + FIT
BICVIS | C6 H8 O4 | 10 | DD,LL-lactide | rac-3,6-dimethyl-1,4-dioxane-2,5-dione |  | BICVIS, NAHNOZ01, TOFTIV, BEYDEO01 | Study_ID=20, CrystalOptimizer (2.3), DMACRYS (2.0.8) | Rebecca Hylton | 2014 | Buchholz HK, Hylton RK, Brandenburg JG, Seidel-Morgenstern A, Lorenz H, Stein M, Price SL, Cryst Growth Des 2017, 17 (9) | \CHEMISTRY_CPOSS\Lactides\CrystalOptimizer | dfA4762 | 1.626 | PBE0/6-31G(d,p) | 0 |  | This is the DMAflex intra_molecular energy penalty. It is with respect to opt. | A4762 | Cc | 4 | 25.6773 | 6.2547 | 9.4484 | 90 | 90.823 | 90 | LATT -7; SYMM +X , -Y , +Z +1/2 | 1.2619 | 0.6463 |  | -74.76 | -91.13 | -73.134 | 0 | 0 | 0 | 1 |  | 0 |  | 0 | CrystalOptimizer PBE1PBE/6-31G(d,p) intramolecular + GDMA2.2(PBE1PBE/6-31G(d,p)) DMA + FIT
BICVIS | C6 H8 O4 | 10 | DD,LL-lactide | rac-3,6-dimethyl-1,4-dioxane-2,5-dione |  | BICVIS, NAHNOZ01, TOFTIV, BEYDEO01 | Study_ID=20, CrystalOptimizer (2.3), DMACRYS (2.0.8) | Rebecca Hylton | 2014 | Buchholz HK, Hylton RK, Brandenburg JG, Seidel-Morgenstern A, Lorenz H, Stein M, Price SL, Cryst Growth Des 2017, 17 (9) | \CHEMISTRY_CPOSS\Lactides\CrystalOptimizer | dfA1769 | 1.664 | PBE0/6-31G(d,p) | 0 |  | This is the DMAflex intra_molecular energy penalty. It is with respect to opt. | A1769 | P21/c | 4 | 9.8494 | 6.6848 | 12.6873 | 90 | 60.874 | 90 | LATT 1; SYMM -X , +Y +1/2, -Z +1/2 | 1.3119 | 0.674 |  | -74.79 | -51.35 | -73.126 | 0 | 0 | 0 | 1 |  | 0 |  | 0 | CrystalOptimizer PBE1PBE/6-31G(d,p) intramolecular + GDMA2.2(PBE1PBE/6-31G(d,p)) DMA + FIT
BICVIS | C6 H8 O4 | 10 | DD,LL-lactide | rac-3,6-dimethyl-1,4-dioxane-2,5-dione |  | BICVIS, NAHNOZ01, TOFTIV, BEYDEO01 | Study_ID=20, CrystalOptimizer (2.3), DMACRYS (2.0.8) | Rebecca Hylton | 2014 | Buchholz HK, Hylton RK, Brandenburg JG, Seidel-Morgenstern A, Lorenz H, Stein M, Price SL, Cryst Growth Des 2017, 17 (9) | \CHEMISTRY_CPOSS\Lactides\CrystalOptimizer | dfA2243 | 2.286 | PBE0/6-31G(d,p) | 0 |  | This is the DMAflex intra_molecular energy penalty. It is with respect to opt. | A2243 | P21212 | 4 | 9.6296 | 9.6441 | 7.8989 | 90 | 90 | 90 | LATT -1; SYMM +X +1/2, -Y +1/2, -Z ; SYMM -X +1/2, +Y +1/2, -Z ; SYMM -X , -Y , +Z | 1.305 | 0.6683 |  | -75.41 | -49.4 | -73.124 | 0 | 0 | 0 | 1 |  | 0 |  | 0 | CrystalOptimizer PBE1PBE/6-31G(d,p) intramolecular + GDMA2.2(PBE1PBE/6-31G(d,p)) DMA + FIT
BICVIS | C6 H8 O4 | 10 | DD,LL-lactide | rac-3,6-dimethyl-1,4-dioxane-2,5-dione |  | BICVIS, NAHNOZ01, TOFTIV, BEYDEO01 | Study_ID=20, CrystalOptimizer (2.3), DMACRYS (2.0.8) | Rebecca Hylton | 2014 | Buchholz HK, Hylton RK, Brandenburg JG, Seidel-Morgenstern A, Lorenz H, Stein M, Price SL, Cryst Growth Des 2017, 17 (9) | \CHEMISTRY_CPOSS\Lactides\CrystalOptimizer | dfA5824 | 4.527 | PBE0/6-31G(d,p) | 0 |  | This is the DMAflex intra_molecular energy penalty. It is with respect to opt. | A5824 | C2/c | 4 | 21.7432 | 4.6399 | 14.3192 | 90 | 90.808 | 90 | LATT 7; SYMM -X , +Y , -Z +1/2 | 1.3255 | 0.6801 |  | -77.65 | -52.16 | -73.123 | 0 | 0 | 0 | 1 |  | 0 |  | 0 | CrystalOptimizer PBE1PBE/6-31G(d,p) intramolecular + GDMA2.2(PBE1PBE/6-31G(d,p)) DMA + FIT
BICVIS | C6 H8 O4 | 10 | DD,LL-lactide | rac-3,6-dimethyl-1,4-dioxane-2,5-dione |  | BICVIS, NAHNOZ01, TOFTIV, BEYDEO01 | Study_ID=20, CrystalOptimizer (2.3), DMACRYS (2.0.8) | Rebecca Hylton | 2014 | Buchholz HK, Hylton RK, Brandenburg JG, Seidel-Morgenstern A, Lorenz H, Stein M, Price SL, Cryst Growth Des 2017, 17 (9) | \CHEMISTRY_CPOSS\Lactides\CrystalOptimizer | dfA4722 | 1.649 | PBE0/6-31G(d,p) | 0 |  | This is the DMAflex intra_molecular energy penalty. It is with respect to opt. | A4722 | Ic | 4 | 25.7026 | 6.253 | 9.4451 | 90 | 90.408 | 90 | LATT -2; SYMM +X , -Y , +Z +1/2 | 1.2613 | 0.646 |  | -74.76 | -91 | -73.111 | 0 | 0 | 0 | 1 |  | 0 |  | 0 | CrystalOptimizer PBE1PBE/6-31G(d,p) intramolecular + GDMA2.2(PBE1PBE/6-31G(d,p)) DMA + FIT
BICVIS | C6 H8 O4 | 10 | DD,LL-lactide | rac-3,6-dimethyl-1,4-dioxane-2,5-dione |  | BICVIS, NAHNOZ01, TOFTIV, BEYDEO01 | Study_ID=20, CrystalOptimizer (2.3), DMACRYS (2.0.8) | Rebecca Hylton | 2014 | Buchholz HK, Hylton RK, Brandenburg JG, Seidel-Morgenstern A, Lorenz H, Stein M, Price SL, Cryst Growth Des 2017, 17 (9) | \CHEMISTRY_CPOSS\Lactides\CrystalOptimizer | dfA879 | 2.434 | PBE0/6-31G(d,p) | 0 |  | This is the DMAflex intra_molecular energy penalty. It is with respect to opt. | A879 | Cc | 2 | 6.959 | 7.7618 | 12.8929 | 90 | 86.456 | 90 | LATT -7; SYMM +X , -Y , +Z +1/2 | 1.3773 | 0.7096 |  | -75.54 | -56.05 | -73.106 | 0 | 0 | 0 | 1 |  | 0 |  | 0 | CrystalOptimizer PBE1PBE/6-31G(d,p) intramolecular + GDMA2.2(PBE1PBE/6-31G(d,p)) DMA + FIT
BICVIS | C6 H8 O4 | 10 | DD,LL-lactide | rac-3,6-dimethyl-1,4-dioxane-2,5-dione |  | BICVIS, NAHNOZ01, TOFTIV, BEYDEO01 | Study_ID=20, CrystalOptimizer (2.3), DMACRYS (2.0.8) | Rebecca Hylton | 2014 | Buchholz HK, Hylton RK, Brandenburg JG, Seidel-Morgenstern A, Lorenz H, Stein M, Price SL, Cryst Growth Des 2017, 17 (9) | \CHEMISTRY_CPOSS\Lactides\CrystalOptimizer | dfA2201 | 0.585 | PBE0/6-31G(d,p) | 0 |  | This is the DMAflex intra_molecular energy penalty. It is with respect to opt. | A2201 | C2 | 2 | 19.1248 | 5.3575 | 7.4413 | 90 | 75.589 | 90 | LATT -7; SYMM -X , +Y , -Z | 1.2964 | 0.6638 |  | -73.68 | -49.49 | -73.095 | 0 | 0 | 0 | 1 |  | 0 |  | 0 | CrystalOptimizer PBE1PBE/6-31G(d,p) intramolecular + GDMA2.2(PBE1PBE/6-31G(d,p)) DMA + FIT
BICVIS | C6 H8 O4 | 10 | DD,LL-lactide | rac-3,6-dimethyl-1,4-dioxane-2,5-dione |  | BICVIS, NAHNOZ01, TOFTIV, BEYDEO01 | Study_ID=20, CrystalOptimizer (2.3), DMACRYS (2.0.8) | Rebecca Hylton | 2014 | Buchholz HK, Hylton RK, Brandenburg JG, Seidel-Morgenstern A, Lorenz H, Stein M, Price SL, Cryst Growth Des 2017, 17 (9) | \CHEMISTRY_CPOSS\Lactides\CrystalOptimizer | dfA1478 | 1.067 | PBE0/6-31G(d,p) | 0 |  | This is the DMAflex intra_molecular energy penalty. It is with respect to opt. | A1478 | Pccn | 8 | 13.9817 | 16.0543 | 6.6317 | 90 | 90 | 90 | LATT 1; SYMM +X +1/2, -Y , -Z +1/2; SYMM -X , +Y +1/2, -Z +1/2; SYMM -X +1/2, -Y +1/2, +Z | 1.2862 | 0.6581 |  | -74.15 | -48.12 | -73.083 | 0 | 0 | 0 | 1 |  | 0 |  | 0 | CrystalOptimizer PBE1PBE/6-31G(d,p) intramolecular + GDMA2.2(PBE1PBE/6-31G(d,p)) DMA + FIT
BICVIS | C6 H8 O4 | 10 | DD,LL-lactide | rac-3,6-dimethyl-1,4-dioxane-2,5-dione |  | BICVIS, NAHNOZ01, TOFTIV, BEYDEO01 | Study_ID=20, CrystalOptimizer (2.3), DMACRYS (2.0.8) | Rebecca Hylton | 2014 | Buchholz HK, Hylton RK, Brandenburg JG, Seidel-Morgenstern A, Lorenz H, Stein M, Price SL, Cryst Growth Des 2017, 17 (9) | \CHEMISTRY_CPOSS\Lactides\CrystalOptimizer | dfA5037 | 2.388 | PBE0/6-31G(d,p) | 0 |  | This is the DMAflex intra_molecular energy penalty. It is with respect to opt. | A5037 | I41/a | 8 | 18.8535 | 18.8535 | 8.1527 | 90 | 90 | 90 | LATT 2; SYMM -Y -1/4, +X +1/4, +Z +1/4; SYMM +Y +1/4, -X +1/4, +Z +1/4; SYMM -X , -Y +1/2, +Z | 1.3214 | 0.6771 |  | -75.47 | -52.61 | -73.082 | 0 | 0 | 0 | 1 |  | 0 |  | 0 | CrystalOptimizer PBE1PBE/6-31G(d,p) intramolecular + GDMA2.2(PBE1PBE/6-31G(d,p)) DMA + FIT
BICVIS | C6 H8 O4 | 10 | DD,LL-lactide | rac-3,6-dimethyl-1,4-dioxane-2,5-dione |  | BICVIS, NAHNOZ01, TOFTIV, BEYDEO01 | Study_ID=20, CrystalOptimizer (2.3), DMACRYS (2.0.8) | Rebecca Hylton | 2014 | Buchholz HK, Hylton RK, Brandenburg JG, Seidel-Morgenstern A, Lorenz H, Stein M, Price SL, Cryst Growth Des 2017, 17 (9) | \CHEMISTRY_CPOSS\Lactides\CrystalOptimizer | dfA5447 | 1.179 | PBE0/6-31G(d,p) | 0 |  | This is the DMAflex intra_molecular energy penalty. It is with respect to opt. | A5447 | P21 | 8 | 9.7053 | 15.9124 | 10.0975 | 90 | 67.212 | 90 | LATT -1; SYMM -X +1/2, +Y +1/2, -Z | 1.3317 | 0.6824 |  | -74.25 | -213.11 | -73.071 | 0 | 0 | 0 | 1 |  | 0 |  | 0 | CrystalOptimizer PBE1PBE/6-31G(d,p) intramolecular + GDMA2.2(PBE1PBE/6-31G(d,p)) DMA + FIT
BICVIS | C6 H8 O4 | 10 | DD,LL-lactide | rac-3,6-dimethyl-1,4-dioxane-2,5-dione |  | BICVIS, NAHNOZ01, TOFTIV, BEYDEO01 | Study_ID=20, CrystalOptimizer (2.3), DMACRYS (2.0.8) | Rebecca Hylton | 2014 | Buchholz HK, Hylton RK, Brandenburg JG, Seidel-Morgenstern A, Lorenz H, Stein M, Price SL, Cryst Growth Des 2017, 17 (9) | \CHEMISTRY_CPOSS\Lactides\CrystalOptimizer | dfA3985 | 0.678 | PBE0/6-31G(d,p) | 0 |  | This is the DMAflex intra_molecular energy penalty. It is with respect to opt. | A3985 | C2/n | 8 | 18.4834 | 5.2429 | 15.7549 | 90 | 73.092 | 90 | LATT 1; SYMM -X +1/2, +Y , -Z +1/2; SYMM +X +1/2, +Y +1/2, +Z ; SYMM -X , +Y +1/2, -Z +1/2 | 1.3107 | 0.6719 |  | -73.73 | -52.09 | -73.052 | 0 | 0 | 0 | 1 |  | 0 |  | 0 | CrystalOptimizer PBE1PBE/6-31G(d,p) intramolecular + GDMA2.2(PBE1PBE/6-31G(d,p)) DMA + FIT
BICVIS | C6 H8 O4 | 10 | DD,LL-lactide | rac-3,6-dimethyl-1,4-dioxane-2,5-dione |  | BICVIS, NAHNOZ01, TOFTIV, BEYDEO01 | Study_ID=20, CrystalOptimizer (2.3), DMACRYS (2.0.8) | Rebecca Hylton | 2014 | Buchholz HK, Hylton RK, Brandenburg JG, Seidel-Morgenstern A, Lorenz H, Stein M, Price SL, Cryst Growth Des 2017, 17 (9) | \CHEMISTRY_CPOSS\Lactides\CrystalOptimizer | dfA911 | 1.88 | PBE0/6-31G(d,p) | 0 |  | This is the DMAflex intra_molecular energy penalty. It is with respect to opt. | A911 | C2/c | 4 | 18.4162 | 6.4404 | 12.979 | 90 | 104.787 | 90 | LATT 7; SYMM -X , +Y , -Z +1/2 | 1.2863 | 0.6605 |  | -74.93 | -50.04 | -73.05 | 0 | 0 | 0 | 1 |  | 0 |  | 0 | CrystalOptimizer PBE1PBE/6-31G(d,p) intramolecular + GDMA2.2(PBE1PBE/6-31G(d,p)) DMA + FIT
BICVIS | C6 H8 O4 | 10 | DD,LL-lactide | rac-3,6-dimethyl-1,4-dioxane-2,5-dione |  | BICVIS, NAHNOZ01, TOFTIV, BEYDEO01 | Study_ID=20, CrystalOptimizer (2.3), DMACRYS (2.0.8) | Rebecca Hylton | 2014 | Buchholz HK, Hylton RK, Brandenburg JG, Seidel-Morgenstern A, Lorenz H, Stein M, Price SL, Cryst Growth Des 2017, 17 (9) | \CHEMISTRY_CPOSS\Lactides\CrystalOptimizer | dfA6461 | 0.662 | PBE0/6-31G(d,p) | 0 |  | This is the DMAflex intra_molecular energy penalty. It is with respect to opt. | A6461 | R1 | 3 | 9.4072 | 9.4969 | 24.8339 | 70.875 | 93.945 | 127.091 | LATT -3 | 1.3074 | 0.67 |  | -73.71 | -151.26 | -73.048 | 0 | 0 | 0 | 1 |  | 0 |  | 0 | CrystalOptimizer PBE1PBE/6-31G(d,p) intramolecular + GDMA2.2(PBE1PBE/6-31G(d,p)) DMA + FIT
BICVIS | C6 H8 O4 | 10 | DD,LL-lactide | rac-3,6-dimethyl-1,4-dioxane-2,5-dione |  | BICVIS, NAHNOZ01, TOFTIV, BEYDEO01 | Study_ID=20, CrystalOptimizer (2.3), DMACRYS (2.0.8) | Rebecca Hylton | 2014 | Buchholz HK, Hylton RK, Brandenburg JG, Seidel-Morgenstern A, Lorenz H, Stein M, Price SL, Cryst Growth Des 2017, 17 (9) | \CHEMISTRY_CPOSS\Lactides\CrystalOptimizer | dfA1248 | 0.444 | PBE0/6-31G(d,p) | 0 |  | This is the DMAflex intra_molecular energy penalty. It is with respect to opt. | A1248 | Pbca | 8 | 9.4236 | 9.0379 | 16.7366 | 90 | 90 | 90 | LATT 1; SYMM +X +1/2, -Y +1/2, -Z ; SYMM -X , +Y +1/2, -Z +1/2; SYMM -X +1/2, -Y , +Z +1/2 | 1.3432 | 0.6912 |  | -73.49 | -54.81 | -73.046 | 0 | 0 | 0 | 1 |  | 0 |  | 0 | CrystalOptimizer PBE1PBE/6-31G(d,p) intramolecular + GDMA2.2(PBE1PBE/6-31G(d,p)) DMA + FIT
BICVIS | C6 H8 O4 | 10 | DD,LL-lactide | rac-3,6-dimethyl-1,4-dioxane-2,5-dione |  | BICVIS, NAHNOZ01, TOFTIV, BEYDEO01 | Study_ID=20, CrystalOptimizer (2.3), DMACRYS (2.0.8) | Rebecca Hylton | 2014 | Buchholz HK, Hylton RK, Brandenburg JG, Seidel-Morgenstern A, Lorenz H, Stein M, Price SL, Cryst Growth Des 2017, 17 (9) | \CHEMISTRY_CPOSS\Lactides\CrystalOptimizer | dfA788 | 1.385 | PBE0/6-31G(d,p) | 0 |  | This is the DMAflex intra_molecular energy penalty. It is with respect to opt. | A788 | C2/c | 4 | 19.2756 | 9.0825 | 9.2077 | 90 | 68.214 | 90 | LATT 7; SYMM -X , +Y , -Z +1/2 | 1.2791 | 0.6549 |  | -74.43 | -49.71 | -73.045 | 0 | 0 | 0 | 1 |  | 0 |  | 0 | CrystalOptimizer PBE1PBE/6-31G(d,p) intramolecular + GDMA2.2(PBE1PBE/6-31G(d,p)) DMA + FIT
BICVIS | C6 H8 O4 | 10 | DD,LL-lactide | rac-3,6-dimethyl-1,4-dioxane-2,5-dione |  | BICVIS, NAHNOZ01, TOFTIV, BEYDEO01 | Study_ID=20, CrystalOptimizer (2.3), DMACRYS (2.0.8) | Rebecca Hylton | 2014 | Buchholz HK, Hylton RK, Brandenburg JG, Seidel-Morgenstern A, Lorenz H, Stein M, Price SL, Cryst Growth Des 2017, 17 (9) | \CHEMISTRY_CPOSS\Lactides\CrystalOptimizer | dfA5280 | 1.105 | PBE0/6-31G(d,p) | 0 |  | This is the DMAflex intra_molecular energy penalty. It is with respect to opt. | A5280 | Pbcn | 8 | 16.1344 | 5.6821 | 16.2259 | 90 | 90 | 90 | LATT 1; SYMM +X +1/2, -Y +1/2, -Z ; SYMM -X , +Y , -Z +1/2; SYMM -X +1/2, -Y +1/2, +Z +1/2 | 1.2871 | 0.6621 |  | -74.13 | -48.94 | -73.025 | 0 | 0 | 0 | 1 |  | 0 |  | 0 | CrystalOptimizer PBE1PBE/6-31G(d,p) intramolecular + GDMA2.2(PBE1PBE/6-31G(d,p)) DMA + FIT
BICVIS | C6 H8 O4 | 10 | DD,LL-lactide | rac-3,6-dimethyl-1,4-dioxane-2,5-dione |  | BICVIS, NAHNOZ01, TOFTIV, BEYDEO01 | Study_ID=20, CrystalOptimizer (2.3), DMACRYS (2.0.8) | Rebecca Hylton | 2014 | Buchholz HK, Hylton RK, Brandenburg JG, Seidel-Morgenstern A, Lorenz H, Stein M, Price SL, Cryst Growth Des 2017, 17 (9) | \CHEMISTRY_CPOSS\Lactides\CrystalOptimizer | dfA2702 | 0.646 | PBE0/6-31G(d,p) | 0 |  | This is the DMAflex intra_molecular energy penalty. It is with respect to opt. | A2702 | P21/n | 4 | 6.4973 | 7.5174 | 15.2744 | 90 | 80.132 | 90 | LATT 1; SYMM -X +1/2, +Y +1/2, -Z +1/2 | 1.3024 | 0.6667 |  | -73.66 | -49.65 | -73.014 | 0 | 0 | 0 | 1 |  | 0 |  | 0 | CrystalOptimizer PBE1PBE/6-31G(d,p) intramolecular + GDMA2.2(PBE1PBE/6-31G(d,p)) DMA + FIT
BICVIS | C6 H8 O4 | 10 | DD,LL-lactide | rac-3,6-dimethyl-1,4-dioxane-2,5-dione |  | BICVIS, NAHNOZ01, TOFTIV, BEYDEO01 | Study_ID=20, CrystalOptimizer (2.3), DMACRYS (2.0.8) | Rebecca Hylton | 2014 | Buchholz HK, Hylton RK, Brandenburg JG, Seidel-Morgenstern A, Lorenz H, Stein M, Price SL, Cryst Growth Des 2017, 17 (9) | \CHEMISTRY_CPOSS\Lactides\CrystalOptimizer | dfA5875 | 4.191 | PBE0/6-31G(d,p) | 0 |  | This is the DMAflex intra_molecular energy penalty. It is with respect to opt. | A5875 | R3c | 6 | 21.6732 | 21.6732 | 7.8389 | 90 | 90 | 120 | LATT -3; SYMM -Y , +X -Y , +Z ; SYMM -X +Y , -X , +Z ; SYMM -X +Y , +Y , +Z +1/2; SYMM +X , +X -Y , +Z +1/2; SYMM -Y , -X , +Z +1/2 | 1.3509 | 0.6923 |  | -77.2 | -54.32 | -73.009 | 0 | 0 | 0 | 1 |  | 0 |  | 0 | CrystalOptimizer PBE1PBE/6-31G(d,p) intramolecular + GDMA2.2(PBE1PBE/6-31G(d,p)) DMA + FIT
BICVIS | C6 H8 O4 | 10 | DD,LL-lactide | rac-3,6-dimethyl-1,4-dioxane-2,5-dione |  | BICVIS, NAHNOZ01, TOFTIV, BEYDEO01 | Study_ID=20, CrystalOptimizer (2.3), DMACRYS (2.0.8) | Rebecca Hylton | 2014 | Buchholz HK, Hylton RK, Brandenburg JG, Seidel-Morgenstern A, Lorenz H, Stein M, Price SL, Cryst Growth Des 2017, 17 (9) | \CHEMISTRY_CPOSS\Lactides\CrystalOptimizer | dfA2505 | 1.392 | PBE0/6-31G(d,p) | 0 |  | This is the DMAflex intra_molecular energy penalty. It is with respect to opt. | A2505 | Cc | 2 | 6.2856 | 8.7055 | 13.6662 | 90 | 103.061 | 90 | LATT -7; SYMM +X , -Y , +Z +1/2 | 1.3141 | 0.6751 |  | -74.4 | -49.99 | -73.008 | 0 | 0 | 0 | 1 |  | 0 |  | 0 | CrystalOptimizer PBE1PBE/6-31G(d,p) intramolecular + GDMA2.2(PBE1PBE/6-31G(d,p)) DMA + FIT
BICVIS | C6 H8 O4 | 10 | DD,LL-lactide | rac-3,6-dimethyl-1,4-dioxane-2,5-dione |  | BICVIS, NAHNOZ01, TOFTIV, BEYDEO01 | Study_ID=20, CrystalOptimizer (2.3), DMACRYS (2.0.8) | Rebecca Hylton | 2014 | Buchholz HK, Hylton RK, Brandenburg JG, Seidel-Morgenstern A, Lorenz H, Stein M, Price SL, Cryst Growth Des 2017, 17 (9) | \CHEMISTRY_CPOSS\Lactides\CrystalOptimizer | dfA1547 | 2.146 | PBE0/6-31G(d,p) | 0 |  | This is the DMAflex intra_molecular energy penalty. It is with respect to opt. | A1547 | Pca21 | 4 | 12.1324 | 4.8556 | 12.513 | 90 | 90 | 90 | LATT -1; SYMM -X , -Y , +Z +1/2; SYMM -X +1/2, +Y , +Z +1/2; SYMM +X +1/2, -Y , +Z | 1.2987 | 0.6671 |  | -75.14 | -50 | -72.994 | 0 | 0 | 0 | 1 |  | 0 |  | 0 | CrystalOptimizer PBE1PBE/6-31G(d,p) intramolecular + GDMA2.2(PBE1PBE/6-31G(d,p)) DMA + FIT
BICVIS | C6 H8 O4 | 10 | DD,LL-lactide | rac-3,6-dimethyl-1,4-dioxane-2,5-dione |  | BICVIS, NAHNOZ01, TOFTIV, BEYDEO01 | Study_ID=20, CrystalOptimizer (2.3), DMACRYS (2.0.8) | Rebecca Hylton | 2014 | Buchholz HK, Hylton RK, Brandenburg JG, Seidel-Morgenstern A, Lorenz H, Stein M, Price SL, Cryst Growth Des 2017, 17 (9) | \CHEMISTRY_CPOSS\Lactides\CrystalOptimizer | dfA2203 | 0.714 | PBE0/6-31G(d,p) | 0 |  | This is the DMAflex intra_molecular energy penalty. It is with respect to opt. | A2203 | P42/n | 8 | 9.5712 | 9.5712 | 16.735 | 90 | 90 | 90 | LATT 1; SYMM -Y , +X +1/2, +Z +1/2; SYMM +Y +1/2, -X , +Z +1/2; SYMM -X +1/2, -Y +1/2, +Z | 1.2489 | 0.6419 |  | -73.7 | -46.33 | -72.986 | 0 | 0 | 0 | 1 |  | 0 |  | 0 | CrystalOptimizer PBE1PBE/6-31G(d,p) intramolecular + GDMA2.2(PBE1PBE/6-31G(d,p)) DMA + FIT
BICVIS | C6 H8 O4 | 10 | DD,LL-lactide | rac-3,6-dimethyl-1,4-dioxane-2,5-dione |  | BICVIS, NAHNOZ01, TOFTIV, BEYDEO01 | Study_ID=20, CrystalOptimizer (2.3), DMACRYS (2.0.8) | Rebecca Hylton | 2014 | Buchholz HK, Hylton RK, Brandenburg JG, Seidel-Morgenstern A, Lorenz H, Stein M, Price SL, Cryst Growth Des 2017, 17 (9) | \CHEMISTRY_CPOSS\Lactides\CrystalOptimizer | dfA1285 | 1.783 | PBE0/6-31G(d,p) | 0 |  | This is the DMAflex intra_molecular energy penalty. It is with respect to opt. | A1285 | P21/n | 4 | 5.5376 | 12.4769 | 11.0306 | 90 | 77.999 | 90 | LATT 1; SYMM -X +1/2, +Y +1/2, -Z +1/2 | 1.2842 | 0.6598 |  | -74.73 | -48 | -72.947 | 0 | 0 | 0 | 1 |  | 0 |  | 0 | CrystalOptimizer PBE1PBE/6-31G(d,p) intramolecular + GDMA2.2(PBE1PBE/6-31G(d,p)) DMA + FIT
BICVIS | C6 H8 O4 | 10 | DD,LL-lactide | rac-3,6-dimethyl-1,4-dioxane-2,5-dione |  | BICVIS, NAHNOZ01, TOFTIV, BEYDEO01 | Study_ID=20, CrystalOptimizer (2.3), DMACRYS (2.0.8) | Rebecca Hylton | 2014 | Buchholz HK, Hylton RK, Brandenburg JG, Seidel-Morgenstern A, Lorenz H, Stein M, Price SL, Cryst Growth Des 2017, 17 (9) | \CHEMISTRY_CPOSS\Lactides\CrystalOptimizer | dfA1933 | 3.265 | PBE0/6-31G(d,p) | 0 |  | This is the DMAflex intra_molecular energy penalty. It is with respect to opt. | A1933 | R-3 | 6 | 24.6157 | 24.6157 | 6.5133 | 90 | 90 | 120 | LATT 3; SYMM -Y , +X -Y , +Z ; SYMM -X +Y , -X , +Z | 1.2604 | 0.6456 |  | -76.2 | -50.37 | -72.935 | 0 | 0 | 0 | 1 |  | 0 |  | 0 | CrystalOptimizer PBE1PBE/6-31G(d,p) intramolecular + GDMA2.2(PBE1PBE/6-31G(d,p)) DMA + FIT
BICVIS | C6 H8 O4 | 10 | DD,LL-lactide | rac-3,6-dimethyl-1,4-dioxane-2,5-dione |  | BICVIS, NAHNOZ01, TOFTIV, BEYDEO01 | Study_ID=20, CrystalOptimizer (2.3), DMACRYS (2.0.8) | Rebecca Hylton | 2014 | Buchholz HK, Hylton RK, Brandenburg JG, Seidel-Morgenstern A, Lorenz H, Stein M, Price SL, Cryst Growth Des 2017, 17 (9) | \CHEMISTRY_CPOSS\Lactides\CrystalOptimizer | dfA1752 | 0.397 | PBE0/6-31G(d,p) | 0 |  | This is the DMAflex intra_molecular energy penalty. It is with respect to opt. | A1752 | Pbcn | 8 | 8.191 | 21.8562 | 8.0183 | 90 | 90 | 90 | LATT 1; SYMM +X +1/2, -Y +1/2, -Z ; SYMM -X , +Y , -Z +1/2; SYMM -X +1/2, -Y +1/2, +Z +1/2 | 1.3338 | 0.684 |  | -73.33 | -53.54 | -72.933 | 0 | 0 | 0 | 1 |  | 0 |  | 0 | CrystalOptimizer PBE1PBE/6-31G(d,p) intramolecular + GDMA2.2(PBE1PBE/6-31G(d,p)) DMA + FIT
BICVIS | C6 H8 O4 | 10 | DD,LL-lactide | rac-3,6-dimethyl-1,4-dioxane-2,5-dione |  | BICVIS, NAHNOZ01, TOFTIV, BEYDEO01 | Study_ID=20, CrystalOptimizer (2.3), DMACRYS (2.0.8) | Rebecca Hylton | 2014 | Buchholz HK, Hylton RK, Brandenburg JG, Seidel-Morgenstern A, Lorenz H, Stein M, Price SL, Cryst Growth Des 2017, 17 (9) | \CHEMISTRY_CPOSS\Lactides\CrystalOptimizer | dfA1549 | 0.489 | PBE0/6-31G(d,p) | 0 |  | This is the DMAflex intra_molecular energy penalty. It is with respect to opt. | A1549 | Pbca | 8 | 8.9363 | 17.9127 | 9.5441 | 90 | 90 | 90 | LATT 1; SYMM +X +1/2, -Y +1/2, -Z ; SYMM -X , +Y +1/2, -Z +1/2; SYMM -X +1/2, -Y , +Z +1/2 | 1.2532 | 0.6395 |  | -73.42 | -49.5 | -72.931 | 0 | 0 | 0 | 1 |  | 0 |  | 0 | CrystalOptimizer PBE1PBE/6-31G(d,p) intramolecular + GDMA2.2(PBE1PBE/6-31G(d,p)) DMA + FIT
BICVIS | C6 H8 O4 | 10 | DD,LL-lactide | rac-3,6-dimethyl-1,4-dioxane-2,5-dione |  | BICVIS, NAHNOZ01, TOFTIV, BEYDEO01 | Study_ID=20, CrystalOptimizer (2.3), DMACRYS (2.0.8) | Rebecca Hylton | 2014 | Buchholz HK, Hylton RK, Brandenburg JG, Seidel-Morgenstern A, Lorenz H, Stein M, Price SL, Cryst Growth Des 2017, 17 (9) | \CHEMISTRY_CPOSS\Lactides\CrystalOptimizer | dfA1422 | 0.641 | PBE0/6-31G(d,p) | 0 |  | This is the DMAflex intra_molecular energy penalty. It is with respect to opt. | A1422 | Fddd | 8 | 19.4175 | 29.3344 | 10.2347 | 90 | 90 | 90 | LATT 4; SYMM +X , -Y +1/4, -Z +1/4; SYMM -X +1/4, +Y , -Z +1/4; SYMM -X +1/4, -Y +1/4, +Z | 1.3137 | 0.6746 |  | -73.57 | -50.4 | -72.929 | 0 | 0 | 0 | 1 |  | 0 |  | 0 | CrystalOptimizer PBE1PBE/6-31G(d,p) intramolecular + GDMA2.2(PBE1PBE/6-31G(d,p)) DMA + FIT
BICVIS | C6 H8 O4 | 10 | DD,LL-lactide | rac-3,6-dimethyl-1,4-dioxane-2,5-dione |  | BICVIS, NAHNOZ01, TOFTIV, BEYDEO01 | Study_ID=20, CrystalOptimizer (2.3), DMACRYS (2.0.8) | Rebecca Hylton | 2014 | Buchholz HK, Hylton RK, Brandenburg JG, Seidel-Morgenstern A, Lorenz H, Stein M, Price SL, Cryst Growth Des 2017, 17 (9) | \CHEMISTRY_CPOSS\Lactides\CrystalOptimizer | dfA830 | 0.514 | PBE0/6-31G(d,p) | 0 |  | This is the DMAflex intra_molecular energy penalty. It is with respect to opt. | A830 | Pccn | 8 | 12.0135 | 12.2608 | 10.1169 | 90 | 90 | 90 | LATT 1; SYMM +X +1/2, -Y , -Z +1/2; SYMM -X , +Y +1/2, -Z +1/2; SYMM -X +1/2, -Y +1/2, +Z | 1.2848 | 0.661 |  | -73.44 | -49.02 | -72.926 | 0 | 0 | 0 | 1 |  | 0 |  | 0 | CrystalOptimizer PBE1PBE/6-31G(d,p) intramolecular + GDMA2.2(PBE1PBE/6-31G(d,p)) DMA + FIT
BICVIS | C6 H8 O4 | 10 | DD,LL-lactide | rac-3,6-dimethyl-1,4-dioxane-2,5-dione |  | BICVIS, NAHNOZ01, TOFTIV, BEYDEO01 | Study_ID=20, CrystalOptimizer (2.3), DMACRYS (2.0.8) | Rebecca Hylton | 2014 | Buchholz HK, Hylton RK, Brandenburg JG, Seidel-Morgenstern A, Lorenz H, Stein M, Price SL, Cryst Growth Des 2017, 17 (9) | \CHEMISTRY_CPOSS\Lactides\CrystalOptimizer | dfA2510 | 1.462 | PBE0/6-31G(d,p) | 0 |  | This is the DMAflex intra_molecular energy penalty. It is with respect to opt. | A2510 | C2/c | 4 | 16.2037 | 8.9834 | 10.3047 | 90 | 78.152 | 90 | LATT 7; SYMM -X , +Y , -Z +1/2 | 1.3042 | 0.6695 |  | -74.38 | -53.18 | -72.918 | 0 | 0 | 0 | 1 |  | 0 |  | 0 | CrystalOptimizer PBE1PBE/6-31G(d,p) intramolecular + GDMA2.2(PBE1PBE/6-31G(d,p)) DMA + FIT
BICVIS | C6 H8 O4 | 10 | DD,LL-lactide | rac-3,6-dimethyl-1,4-dioxane-2,5-dione |  | BICVIS, NAHNOZ01, TOFTIV, BEYDEO01 | Study_ID=20, CrystalOptimizer (2.3), DMACRYS (2.0.8) | Rebecca Hylton | 2014 | Buchholz HK, Hylton RK, Brandenburg JG, Seidel-Morgenstern A, Lorenz H, Stein M, Price SL, Cryst Growth Des 2017, 17 (9) | \CHEMISTRY_CPOSS\Lactides\CrystalOptimizer | dfA1950 | 1.117 | PBE0/6-31G(d,p) | 0 |  | This is the DMAflex intra_molecular energy penalty. It is with respect to opt. | A1950 | P21 | 2 | 6.4072 | 11.8091 | 4.8954 | 90 | 90.162 | 90 | LATT -1; SYMM -X , +Y +1/2, -Z | 1.2923 | 0.6653 |  | -74.02 | -48.49 | -72.903 | 0 | 0 | 0 | 1 |  | 0 |  | 0 | CrystalOptimizer PBE1PBE/6-31G(d,p) intramolecular + GDMA2.2(PBE1PBE/6-31G(d,p)) DMA + FIT
BICVIS | C6 H8 O4 | 10 | DD,LL-lactide | rac-3,6-dimethyl-1,4-dioxane-2,5-dione |  | BICVIS, NAHNOZ01, TOFTIV, BEYDEO01 | Study_ID=20, CrystalOptimizer (2.3), DMACRYS (2.0.8) | Rebecca Hylton | 2014 | Buchholz HK, Hylton RK, Brandenburg JG, Seidel-Morgenstern A, Lorenz H, Stein M, Price SL, Cryst Growth Des 2017, 17 (9) | \CHEMISTRY_CPOSS\Lactides\CrystalOptimizer | dfA1574 | 1.397 | PBE0/6-31G(d,p) | 0 |  | This is the DMAflex intra_molecular energy penalty. It is with respect to opt. | A1574 | C2/c | 4 | 19.1718 | 9.2309 | 9.071 | 90 | 69.152 | 90 | LATT 7; SYMM -X , +Y , -Z +1/2 | 1.2762 | 0.652 |  | -74.29 | -50.69 | -72.893 | 0 | 0 | 0 | 1 |  | 0 |  | 0 | CrystalOptimizer PBE1PBE/6-31G(d,p) intramolecular + GDMA2.2(PBE1PBE/6-31G(d,p)) DMA + FIT
BICVIS | C6 H8 O4 | 10 | DD,LL-lactide | rac-3,6-dimethyl-1,4-dioxane-2,5-dione |  | BICVIS, NAHNOZ01, TOFTIV, BEYDEO01 | Study_ID=20, CrystalOptimizer (2.3), DMACRYS (2.0.8) | Rebecca Hylton | 2014 | Buchholz HK, Hylton RK, Brandenburg JG, Seidel-Morgenstern A, Lorenz H, Stein M, Price SL, Cryst Growth Des 2017, 17 (9) | \CHEMISTRY_CPOSS\Lactides\CrystalOptimizer | dfA1405 | 0.765 | PBE0/6-31G(d,p) | 0 |  | This is the DMAflex intra_molecular energy penalty. It is with respect to opt. | A1405 | P21212 | 4 | 10.6181 | 13.4109 | 5.2081 | 90 | 90 | 90 | LATT -1; SYMM +X +1/2, -Y +1/2, -Z ; SYMM -X +1/2, +Y +1/2, -Z ; SYMM -X , -Y , +Z | 1.2908 | 0.6586 |  | -73.65 | -48.09 | -72.885 | 0 | 0 | 0 | 1 |  | 0 |  | 0 | CrystalOptimizer PBE1PBE/6-31G(d,p) intramolecular + GDMA2.2(PBE1PBE/6-31G(d,p)) DMA + FIT
BICVIS | C6 H8 O4 | 10 | DD,LL-lactide | rac-3,6-dimethyl-1,4-dioxane-2,5-dione |  | BICVIS, NAHNOZ01, TOFTIV, BEYDEO01 | Study_ID=20, CrystalOptimizer (2.3), DMACRYS (2.0.8) | Rebecca Hylton | 2014 | Buchholz HK, Hylton RK, Brandenburg JG, Seidel-Morgenstern A, Lorenz H, Stein M, Price SL, Cryst Growth Des 2017, 17 (9) | \CHEMISTRY_CPOSS\Lactides\CrystalOptimizer | dfA3955 | 3.18 | PBE0/6-31G(d,p) | 0 |  | This is the DMAflex intra_molecular energy penalty. It is with respect to opt. | A3955 | P212121 | 4 | 16.7246 | 7.4288 | 5.904 | 90 | 90 | 90 | LATT -1; SYMM +X +1/2, -Y +1/2, -Z ; SYMM -X , +Y +1/2, -Z +1/2; SYMM -X +1/2, -Y , +Z +1/2 | 1.3051 | 0.668 |  | -76.06 | -50.29 | -72.88 | 0 | 0 | 0 | 1 |  | 0 |  | 0 | CrystalOptimizer PBE1PBE/6-31G(d,p) intramolecular + GDMA2.2(PBE1PBE/6-31G(d,p)) DMA + FIT
BICVIS | C6 H8 O4 | 10 | DD,LL-lactide | rac-3,6-dimethyl-1,4-dioxane-2,5-dione |  | BICVIS, NAHNOZ01, TOFTIV, BEYDEO01 | Study_ID=20, CrystalOptimizer (2.3), DMACRYS (2.0.8) | Rebecca Hylton | 2014 | Buchholz HK, Hylton RK, Brandenburg JG, Seidel-Morgenstern A, Lorenz H, Stein M, Price SL, Cryst Growth Des 2017, 17 (9) | \CHEMISTRY_CPOSS\Lactides\CrystalOptimizer | dfA1994 | 1.833 | PBE0/6-31G(d,p) | 0 |  | This is the DMAflex intra_molecular energy penalty. It is with respect to opt. | A1994 | C2/c | 4 | 18.7747 | 6.6038 | 11.7379 | 90 | 95.765 | 90 | LATT 7; SYMM -X , +Y , -Z +1/2 | 1.3223 | 0.6782 |  | -74.71 | -51.04 | -72.877 | 0 | 0 | 0 | 1 |  | 0 |  | 0 | CrystalOptimizer PBE1PBE/6-31G(d,p) intramolecular + GDMA2.2(PBE1PBE/6-31G(d,p)) DMA + FIT
BICVIS | C6 H8 O4 | 10 | DD,LL-lactide | rac-3,6-dimethyl-1,4-dioxane-2,5-dione |  | BICVIS, NAHNOZ01, TOFTIV, BEYDEO01 | Study_ID=20, CrystalOptimizer (2.3), DMACRYS (2.0.8) | Rebecca Hylton | 2014 | Buchholz HK, Hylton RK, Brandenburg JG, Seidel-Morgenstern A, Lorenz H, Stein M, Price SL, Cryst Growth Des 2017, 17 (9) | \CHEMISTRY_CPOSS\Lactides\CrystalOptimizer | dfA1863 | 1.036 | PBE0/6-31G(d,p) | 0 |  | This is the DMAflex intra_molecular energy penalty. It is with respect to opt. | A1863 | P21/c | 4 | 6.4216 | 13.2494 | 8.9462 | 90 | 83.257 | 90 | LATT 1; SYMM -X , +Y +1/2, -Z +1/2 | 1.2664 | 0.6477 |  | -73.91 | -46.09 | -72.874 | 0 | 0 | 0 | 1 |  | 0 |  | 0 | CrystalOptimizer PBE1PBE/6-31G(d,p) intramolecular + GDMA2.2(PBE1PBE/6-31G(d,p)) DMA + FIT
BICVIS | C6 H8 O4 | 10 | DD,LL-lactide | rac-3,6-dimethyl-1,4-dioxane-2,5-dione |  | BICVIS, NAHNOZ01, TOFTIV, BEYDEO01 | Study_ID=20, CrystalOptimizer (2.3), DMACRYS (2.0.8) | Rebecca Hylton | 2014 | Buchholz HK, Hylton RK, Brandenburg JG, Seidel-Morgenstern A, Lorenz H, Stein M, Price SL, Cryst Growth Des 2017, 17 (9) | \CHEMISTRY_CPOSS\Lactides\CrystalOptimizer | dfA1441 | 0.425 | PBE0/6-31G(d,p) | 0 |  | This is the DMAflex intra_molecular energy penalty. It is with respect to opt. | A1441 | P21/a | 4 | 9.3012 | 9.2054 | 9.0285 | 90 | 69.421 | 90 | LATT 1; SYMM -X +1/2, +Y +1/2, -Z | 1.3228 | 0.6801 |  | -73.29 | -52.04 | -72.865 | 0 | 0 | 0 | 1 |  | 0 |  | 0 | CrystalOptimizer PBE1PBE/6-31G(d,p) intramolecular + GDMA2.2(PBE1PBE/6-31G(d,p)) DMA + FIT
BICVIS | C6 H8 O4 | 10 | DD,LL-lactide | rac-3,6-dimethyl-1,4-dioxane-2,5-dione |  | BICVIS, NAHNOZ01, TOFTIV, BEYDEO01 | Study_ID=20, CrystalOptimizer (2.3), DMACRYS (2.0.8) | Rebecca Hylton | 2014 | Buchholz HK, Hylton RK, Brandenburg JG, Seidel-Morgenstern A, Lorenz H, Stein M, Price SL, Cryst Growth Des 2017, 17 (9) | \CHEMISTRY_CPOSS\Lactides\CrystalOptimizer | dfA699 | 1.057 | PBE0/6-31G(d,p) | 0 |  | This is the DMAflex intra_molecular energy penalty. It is with respect to opt. | A699 | R-3 | 6 | 15.9161 | 15.9161 | 15.4453 | 90 | 90 | 120 | LATT 3; SYMM -Y , +X -Y , +Z ; SYMM -X +Y , -X , +Z | 1.2713 | 0.6509 |  | -73.92 | -47.15 | -72.863 | 0 | 0 | 0 | 1 |  | 0 |  | 0 | CrystalOptimizer PBE1PBE/6-31G(d,p) intramolecular + GDMA2.2(PBE1PBE/6-31G(d,p)) DMA + FIT
BICVIS | C6 H8 O4 | 10 | DD,LL-lactide | rac-3,6-dimethyl-1,4-dioxane-2,5-dione |  | BICVIS, NAHNOZ01, TOFTIV, BEYDEO01 | Study_ID=20, CrystalOptimizer (2.3), DMACRYS (2.0.8) | Rebecca Hylton | 2014 | Buchholz HK, Hylton RK, Brandenburg JG, Seidel-Morgenstern A, Lorenz H, Stein M, Price SL, Cryst Growth Des 2017, 17 (9) | \CHEMISTRY_CPOSS\Lactides\CrystalOptimizer | dfA1363 | 1.691 | PBE0/6-31G(d,p) | 0 |  | This is the DMAflex intra_molecular energy penalty. It is with respect to opt. | A1363 | Cc | 2 | 17.2864 | 5.0714 | 9.8189 | 90 | 56.209 | 90 | LATT -7; SYMM +X , -Y , +Z +1/2 | 1.3382 | 0.6861 |  | -74.55 | -53.75 | -72.859 | 0 | 0 | 0 | 1 |  | 0 |  | 0 | CrystalOptimizer PBE1PBE/6-31G(d,p) intramolecular + GDMA2.2(PBE1PBE/6-31G(d,p)) DMA + FIT
BICVIS | C6 H8 O4 | 10 | DD,LL-lactide | rac-3,6-dimethyl-1,4-dioxane-2,5-dione |  | BICVIS, NAHNOZ01, TOFTIV, BEYDEO01 | Study_ID=20, CrystalOptimizer (2.3), DMACRYS (2.0.8) | Rebecca Hylton | 2014 | Buchholz HK, Hylton RK, Brandenburg JG, Seidel-Morgenstern A, Lorenz H, Stein M, Price SL, Cryst Growth Des 2017, 17 (9) | \CHEMISTRY_CPOSS\Lactides\CrystalOptimizer | dfA917 | 0.353 | PBE0/6-31G(d,p) | 0 |  | This is the DMAflex intra_molecular energy penalty. It is with respect to opt. | A917 | Pccn | 8 | 10.7494 | 12.9304 | 10.4839 | 90 | 90 | 90 | LATT 1; SYMM +X +1/2, -Y , -Z +1/2; SYMM -X , +Y +1/2, -Z +1/2; SYMM -X +1/2, -Y +1/2, +Z | 1.3139 | 0.6754 |  | -73.2 | -52.11 | -72.847 | 0 | 0 | 0 | 1 |  | 0 |  | 0 | CrystalOptimizer PBE1PBE/6-31G(d,p) intramolecular + GDMA2.2(PBE1PBE/6-31G(d,p)) DMA + FIT
BICVIS | C6 H8 O4 | 10 | DD,LL-lactide | rac-3,6-dimethyl-1,4-dioxane-2,5-dione |  | BICVIS, NAHNOZ01, TOFTIV, BEYDEO01 | Study_ID=20, CrystalOptimizer (2.3), DMACRYS (2.0.8) | Rebecca Hylton | 2014 | Buchholz HK, Hylton RK, Brandenburg JG, Seidel-Morgenstern A, Lorenz H, Stein M, Price SL, Cryst Growth Des 2017, 17 (9) | \CHEMISTRY_CPOSS\Lactides\CrystalOptimizer | dfA2165 | 0.599 | PBE0/6-31G(d,p) | 0 |  | This is the DMAflex intra_molecular energy penalty. It is with respect to opt. | A2165 | Pbca | 8 | 15.6689 | 12.138 | 7.6827 | 90 | 90 | 90 | LATT 1; SYMM +X +1/2, -Y +1/2, -Z ; SYMM -X , +Y +1/2, -Z +1/2; SYMM -X +1/2, -Y , +Z +1/2 | 1.3103 | 0.6711 |  | -73.43 | -51.34 | -72.831 | 0 | 0 | 0 | 1 |  | 0 |  | 0 | CrystalOptimizer PBE1PBE/6-31G(d,p) intramolecular + GDMA2.2(PBE1PBE/6-31G(d,p)) DMA + FIT
BICVIS | C6 H8 O4 | 10 | DD,LL-lactide | rac-3,6-dimethyl-1,4-dioxane-2,5-dione |  | BICVIS, NAHNOZ01, TOFTIV, BEYDEO01 | Study_ID=20, CrystalOptimizer (2.3), DMACRYS (2.0.8) | Rebecca Hylton | 2014 | Buchholz HK, Hylton RK, Brandenburg JG, Seidel-Morgenstern A, Lorenz H, Stein M, Price SL, Cryst Growth Des 2017, 17 (9) | \CHEMISTRY_CPOSS\Lactides\CrystalOptimizer | dfA621 | 0.937 | PBE0/6-31G(d,p) | 0 |  | This is the DMAflex intra_molecular energy penalty. It is with respect to opt. | A621 | R-3 | 6 | 27.5892 | 27.5892 | 5.3592 | 90 | 90 | 120 | LATT 3; SYMM -Y , +X -Y , +Z ; SYMM -X +Y , -X , +Z | 1.2194 | 0.6246 |  | -73.76 | -47.89 | -72.823 | 0 | 0 | 0 | 1 |  | 0 |  | 0 | CrystalOptimizer PBE1PBE/6-31G(d,p) intramolecular + GDMA2.2(PBE1PBE/6-31G(d,p)) DMA + FIT
BICVIS | C6 H8 O4 | 10 | DD,LL-lactide | rac-3,6-dimethyl-1,4-dioxane-2,5-dione |  | BICVIS, NAHNOZ01, TOFTIV, BEYDEO01 | Study_ID=20, CrystalOptimizer (2.3), DMACRYS (2.0.8) | Rebecca Hylton | 2014 | Buchholz HK, Hylton RK, Brandenburg JG, Seidel-Morgenstern A, Lorenz H, Stein M, Price SL, Cryst Growth Des 2017, 17 (9) | \CHEMISTRY_CPOSS\Lactides\CrystalOptimizer | dfA2928 | 1.156 | PBE0/6-31G(d,p) | 0 |  | This is the DMAflex intra_molecular energy penalty. It is with respect to opt. | A2928 | Pc | 2 | 4.6797 | 9.2643 | 8.6214 | 90 | 73.944 | 90 | LATT -1; SYMM +X , -Y , +Z +1/2 | 1.3326 | 0.6837 |  | -73.97 | -52.89 | -72.814 | 0 | 0 | 0 | 1 |  | 0 |  | 0 | CrystalOptimizer PBE1PBE/6-31G(d,p) intramolecular + GDMA2.2(PBE1PBE/6-31G(d,p)) DMA + FIT
BICVIS | C6 H8 O4 | 10 | DD,LL-lactide | rac-3,6-dimethyl-1,4-dioxane-2,5-dione |  | BICVIS, NAHNOZ01, TOFTIV, BEYDEO01 | Study_ID=20, CrystalOptimizer (2.3), DMACRYS (2.0.8) | Rebecca Hylton | 2014 | Buchholz HK, Hylton RK, Brandenburg JG, Seidel-Morgenstern A, Lorenz H, Stein M, Price SL, Cryst Growth Des 2017, 17 (9) | \CHEMISTRY_CPOSS\Lactides\CrystalOptimizer | dfA1703 | 1.632 | PBE0/6-31G(d,p) | 0 |  | This is the DMAflex intra_molecular energy penalty. It is with respect to opt. | A1703 | P21/c | 4 | 5.2462 | 8.4602 | 17.2635 | 90 | 114.892 | 90 | LATT 1; SYMM -X , +Y +1/2, -Z +1/2 | 1.3773 | 0.7083 |  | -74.44 | -55.86 | -72.808 | 0 | 0 | 0 | 1 |  | 0 |  | 0 | CrystalOptimizer PBE1PBE/6-31G(d,p) intramolecular + GDMA2.2(PBE1PBE/6-31G(d,p)) DMA + FIT
BICVIS | C6 H8 O4 | 10 | DD,LL-lactide | rac-3,6-dimethyl-1,4-dioxane-2,5-dione |  | BICVIS, NAHNOZ01, TOFTIV, BEYDEO01 | Study_ID=20, CrystalOptimizer (2.3), DMACRYS (2.0.8) | Rebecca Hylton | 2014 | Buchholz HK, Hylton RK, Brandenburg JG, Seidel-Morgenstern A, Lorenz H, Stein M, Price SL, Cryst Growth Des 2017, 17 (9) | \CHEMISTRY_CPOSS\Lactides\CrystalOptimizer | dfA4208 | 0.918 | PBE0/6-31G(d,p) | 0 |  | This is the DMAflex intra_molecular energy penalty. It is with respect to opt. | A4208 | C2 | 2 | 8.5571 | 9.215 | 9.2755 | 90 | 78.255 | 90 | LATT -7; SYMM -X , +Y , -Z | 1.3368 | 0.6843 |  | -73.7 | -54.15 | -72.782 | 0 | 0 | 0 | 1 |  | 0 |  | 0 | CrystalOptimizer PBE1PBE/6-31G(d,p) intramolecular + GDMA2.2(PBE1PBE/6-31G(d,p)) DMA + FIT
BICVIS | C6 H8 O4 | 10 | DD,LL-lactide | rac-3,6-dimethyl-1,4-dioxane-2,5-dione |  | BICVIS, NAHNOZ01, TOFTIV, BEYDEO01 | Study_ID=20, CrystalOptimizer (2.3), DMACRYS (2.0.8) | Rebecca Hylton | 2014 | Buchholz HK, Hylton RK, Brandenburg JG, Seidel-Morgenstern A, Lorenz H, Stein M, Price SL, Cryst Growth Des 2017, 17 (9) | \CHEMISTRY_CPOSS\Lactides\CrystalOptimizer | dfA1675 | 0.776 | PBE0/6-31G(d,p) | 0 |  | This is the DMAflex intra_molecular energy penalty. It is with respect to opt. | A1675 | Pbcn | 8 | 16.5071 | 6.5806 | 13.6316 | 90 | 90 | 90 | LATT 1; SYMM +X +1/2, -Y +1/2, -Z ; SYMM -X , +Y , -Z +1/2; SYMM -X +1/2, -Y +1/2, +Z +1/2 | 1.293 | 0.6631 |  | -73.54 | -47.76 | -72.764 | 0 | 0 | 0 | 1 |  | 0 |  | 0 | CrystalOptimizer PBE1PBE/6-31G(d,p) intramolecular + GDMA2.2(PBE1PBE/6-31G(d,p)) DMA + FIT
BICVIS | C6 H8 O4 | 10 | DD,LL-lactide | rac-3,6-dimethyl-1,4-dioxane-2,5-dione |  | BICVIS, NAHNOZ01, TOFTIV, BEYDEO01 | Study_ID=20, CrystalOptimizer (2.3), DMACRYS (2.0.8) | Rebecca Hylton | 2014 | Buchholz HK, Hylton RK, Brandenburg JG, Seidel-Morgenstern A, Lorenz H, Stein M, Price SL, Cryst Growth Des 2017, 17 (9) | \CHEMISTRY_CPOSS\Lactides\CrystalOptimizer | dfA386 | 1.629 | PBE0/6-31G(d,p) | 0 |  | This is the DMAflex intra_molecular energy penalty. It is with respect to opt. | A386 | P21/c | 4 | 6.1599 | 14.8007 | 9.6371 | 90 | 59.358 | 90 | LATT 1; SYMM -X , +Y +1/2, -Z +1/2 | 1.2664 | 0.6484 |  | -74.39 | -47.77 | -72.761 | 0 | 0 | 0 | 1 |  | 0 |  | 0 | CrystalOptimizer PBE1PBE/6-31G(d,p) intramolecular + GDMA2.2(PBE1PBE/6-31G(d,p)) DMA + FIT
BICVIS | C6 H8 O4 | 10 | DD,LL-lactide | rac-3,6-dimethyl-1,4-dioxane-2,5-dione |  | BICVIS, NAHNOZ01, TOFTIV, BEYDEO01 | Study_ID=20, CrystalOptimizer (2.3), DMACRYS (2.0.8) | Rebecca Hylton | 2014 | Buchholz HK, Hylton RK, Brandenburg JG, Seidel-Morgenstern A, Lorenz H, Stein M, Price SL, Cryst Growth Des 2017, 17 (9) | \CHEMISTRY_CPOSS\Lactides\CrystalOptimizer | dfA966 | 0.33 | PBE0/6-31G(d,p) | 0 |  | This is the DMAflex intra_molecular energy penalty. It is with respect to opt. | A966 | C2 | 2 | 17.498 | 6.261 | 6.5872 | 90 | 78.779 | 90 | LATT -7; SYMM -X , +Y , -Z | 1.3524 | 0.6938 |  | -73.06 | -54.75 | -72.73 | 0 | 0 | 0 | 1 |  | 0 |  | 0 | CrystalOptimizer PBE1PBE/6-31G(d,p) intramolecular + GDMA2.2(PBE1PBE/6-31G(d,p)) DMA + FIT
BICVIS | C6 H8 O4 | 10 | DD,LL-lactide | rac-3,6-dimethyl-1,4-dioxane-2,5-dione |  | BICVIS, NAHNOZ01, TOFTIV, BEYDEO01 | Study_ID=20, CrystalOptimizer (2.3), DMACRYS (2.0.8) | Rebecca Hylton | 2014 | Buchholz HK, Hylton RK, Brandenburg JG, Seidel-Morgenstern A, Lorenz H, Stein M, Price SL, Cryst Growth Des 2017, 17 (9) | \CHEMISTRY_CPOSS\Lactides\CrystalOptimizer | dfA2199 | 1.124 | PBE0/6-31G(d,p) | 0 |  | This is the DMAflex intra_molecular energy penalty. It is with respect to opt. | A2199 | Pccn | 8 | 12.1363 | 12.2664 | 9.5592 | 90 | 90 | 90 | LATT 1; SYMM +X +1/2, -Y , -Z +1/2; SYMM -X , +Y +1/2, -Z +1/2; SYMM -X +1/2, -Y +1/2, +Z | 1.3454 | 0.692 |  | -73.84 | -54.99 | -72.716 | 0 | 0 | 0 | 1 |  | 0 |  | 0 | CrystalOptimizer PBE1PBE/6-31G(d,p) intramolecular + GDMA2.2(PBE1PBE/6-31G(d,p)) DMA + FIT
BICVIS | C6 H8 O4 | 10 | DD,LL-lactide | rac-3,6-dimethyl-1,4-dioxane-2,5-dione |  | BICVIS, NAHNOZ01, TOFTIV, BEYDEO01 | Study_ID=20, CrystalOptimizer (2.3), DMACRYS (2.0.8) | Rebecca Hylton | 2014 | Buchholz HK, Hylton RK, Brandenburg JG, Seidel-Morgenstern A, Lorenz H, Stein M, Price SL, Cryst Growth Des 2017, 17 (9) | \CHEMISTRY_CPOSS\Lactides\CrystalOptimizer | dfA554 | 0.885 | PBE0/6-31G(d,p) | 0 |  | This is the DMAflex intra_molecular energy penalty. It is with respect to opt. | A554 | Cc | 2 | 15.932 | 7.1426 | 6.7772 | 90 | 80.031 | 90 | LATT -7; SYMM +X , -Y , +Z +1/2 | 1.2603 | 0.6496 |  | -73.58 | -46.86 | -72.695 | 0 | 0 | 0 | 1 |  | 0 |  | 0 | CrystalOptimizer PBE1PBE/6-31G(d,p) intramolecular + GDMA2.2(PBE1PBE/6-31G(d,p)) DMA + FIT
BICVIS | C6 H8 O4 | 10 | DD,LL-lactide | rac-3,6-dimethyl-1,4-dioxane-2,5-dione |  | BICVIS, NAHNOZ01, TOFTIV, BEYDEO01 | Study_ID=20, CrystalOptimizer (2.3), DMACRYS (2.0.8) | Rebecca Hylton | 2014 | Buchholz HK, Hylton RK, Brandenburg JG, Seidel-Morgenstern A, Lorenz H, Stein M, Price SL, Cryst Growth Des 2017, 17 (9) | \CHEMISTRY_CPOSS\Lactides\CrystalOptimizer | dfA1748 | 0.631 | PBE0/6-31G(d,p) | 0 |  | This is the DMAflex intra_molecular energy penalty. It is with respect to opt. | A1748 | P212121 | 4 | 8.9969 | 8.9678 | 9.138 | 90 | 90 | 90 | LATT -1; SYMM +X +1/2, -Y +1/2, -Z ; SYMM -X , +Y +1/2, -Z +1/2; SYMM -X +1/2, -Y , +Z +1/2 | 1.2984 | 0.6693 |  | -73.31 | -49.54 | -72.679 | 0 | 0 | 0 | 1 |  | 0 |  | 0 | CrystalOptimizer PBE1PBE/6-31G(d,p) intramolecular + GDMA2.2(PBE1PBE/6-31G(d,p)) DMA + FIT
BICVIS | C6 H8 O4 | 10 | DD,LL-lactide | rac-3,6-dimethyl-1,4-dioxane-2,5-dione |  | BICVIS, NAHNOZ01, TOFTIV, BEYDEO01 | Study_ID=20, CrystalOptimizer (2.3), DMACRYS (2.0.8) | Rebecca Hylton | 2014 | Buchholz HK, Hylton RK, Brandenburg JG, Seidel-Morgenstern A, Lorenz H, Stein M, Price SL, Cryst Growth Des 2017, 17 (9) | \CHEMISTRY_CPOSS\Lactides\CrystalOptimizer | dfA2464 | 0.593 | PBE0/6-31G(d,p) | 0 |  | This is the DMAflex intra_molecular energy penalty. It is with respect to opt. | A2464 | C2/c | 4 | 18.07 | 5.4421 | 15.7408 | 90 | 71.829 | 90 | LATT 7; SYMM -X , +Y , -Z +1/2 | 1.3018 | 0.6682 |  | -73.27 | -51.2 | -72.677 | 0 | 0 | 0 | 1 |  | 0 |  | 0 | CrystalOptimizer PBE1PBE/6-31G(d,p) intramolecular + GDMA2.2(PBE1PBE/6-31G(d,p)) DMA + FIT
BICVIS | C6 H8 O4 | 10 | DD,LL-lactide | rac-3,6-dimethyl-1,4-dioxane-2,5-dione |  | BICVIS, NAHNOZ01, TOFTIV, BEYDEO01 | Study_ID=20, CrystalOptimizer (2.3), DMACRYS (2.0.8) | Rebecca Hylton | 2014 | Buchholz HK, Hylton RK, Brandenburg JG, Seidel-Morgenstern A, Lorenz H, Stein M, Price SL, Cryst Growth Des 2017, 17 (9) | \CHEMISTRY_CPOSS\Lactides\CrystalOptimizer | dfA1595 | 1.862 | PBE0/6-31G(d,p) | 0 |  | This is the DMAflex intra_molecular energy penalty. It is with respect to opt. | A1595 | P21212 | 4 | 9.6633 | 8.7569 | 9.1032 | 90 | 90 | 90 | LATT -1; SYMM +X +1/2, -Y +1/2, -Z ; SYMM -X +1/2, +Y +1/2, -Z ; SYMM -X , -Y , +Z | 1.2427 | 0.632 |  | -74.53 | -48.1 | -72.668 | 0 | 0 | 0 | 1 |  | 0 |  | 0 | CrystalOptimizer PBE1PBE/6-31G(d,p) intramolecular + GDMA2.2(PBE1PBE/6-31G(d,p)) DMA + FIT
BICVIS | C6 H8 O4 | 10 | DD,LL-lactide | rac-3,6-dimethyl-1,4-dioxane-2,5-dione |  | BICVIS, NAHNOZ01, TOFTIV, BEYDEO01 | Study_ID=20, CrystalOptimizer (2.3), DMACRYS (2.0.8) | Rebecca Hylton | 2014 | Buchholz HK, Hylton RK, Brandenburg JG, Seidel-Morgenstern A, Lorenz H, Stein M, Price SL, Cryst Growth Des 2017, 17 (9) | \CHEMISTRY_CPOSS\Lactides\CrystalOptimizer | dfA860 | 0.781 | PBE0/6-31G(d,p) | 0 |  | This is the DMAflex intra_molecular energy penalty. It is with respect to opt. | A860 | C2/c | 4 | 19.5947 | 9.154 | 9.212 | 90 | 67.234 | 90 | LATT 7; SYMM -X , +Y , -Z +1/2 | 1.2566 | 0.6439 |  | -73.44 | -48.5 | -72.659 | 0 | 0 | 0 | 1 |  | 0 |  | 0 | CrystalOptimizer PBE1PBE/6-31G(d,p) intramolecular + GDMA2.2(PBE1PBE/6-31G(d,p)) DMA + FIT
BICVIS | C6 H8 O4 | 10 | DD,LL-lactide | rac-3,6-dimethyl-1,4-dioxane-2,5-dione |  | BICVIS, NAHNOZ01, TOFTIV, BEYDEO01 | Study_ID=20, CrystalOptimizer (2.3), DMACRYS (2.0.8) | Rebecca Hylton | 2014 | Buchholz HK, Hylton RK, Brandenburg JG, Seidel-Morgenstern A, Lorenz H, Stein M, Price SL, Cryst Growth Des 2017, 17 (9) | \CHEMISTRY_CPOSS\Lactides\CrystalOptimizer | dfA5546 | 0.681 | PBE0/6-31G(d,p) | 0 |  | This is the DMAflex intra_molecular energy penalty. It is with respect to opt. | A5546 | A2/a | 8 | 9.8817 | 9.0722 | 17.4119 | 90 | 70.942 | 90 | LATT 1; SYMM -X +1/2, +Y , -Z ; SYMM +X , +Y +1/2, +Z +1/2; SYMM -X +1/2, +Y +1/2, -Z +1/2 | 1.2977 | 0.6627 |  | -73.31 | -51.24 | -72.629 | 0 | 0 | 0 | 1 |  | 0 |  | 0 | CrystalOptimizer PBE1PBE/6-31G(d,p) intramolecular + GDMA2.2(PBE1PBE/6-31G(d,p)) DMA + FIT
BICVIS | C6 H8 O4 | 10 | DD,LL-lactide | rac-3,6-dimethyl-1,4-dioxane-2,5-dione |  | BICVIS, NAHNOZ01, TOFTIV, BEYDEO01 | Study_ID=20, CrystalOptimizer (2.3), DMACRYS (2.0.8) | Rebecca Hylton | 2014 | Buchholz HK, Hylton RK, Brandenburg JG, Seidel-Morgenstern A, Lorenz H, Stein M, Price SL, Cryst Growth Des 2017, 17 (9) | \CHEMISTRY_CPOSS\Lactides\CrystalOptimizer | dfA1406 | 1.572 | PBE0/6-31G(d,p) | 0 |  | This is the DMAflex intra_molecular energy penalty. It is with respect to opt. | A1406 | P21/c | 4 | 6.5499 | 12.4377 | 8.7061 | 90 | 83.043 | 90 | LATT 1; SYMM -X , +Y +1/2, -Z +1/2 | 1.3598 | 0.6956 |  | -74.2 | -55.85 | -72.628 | 0 | 0 | 0 | 1 |  | 0 |  | 0 | CrystalOptimizer PBE1PBE/6-31G(d,p) intramolecular + GDMA2.2(PBE1PBE/6-31G(d,p)) DMA + FIT
BICVIS | C6 H8 O4 | 10 | DD,LL-lactide | rac-3,6-dimethyl-1,4-dioxane-2,5-dione |  | BICVIS, NAHNOZ01, TOFTIV, BEYDEO01 | Study_ID=20, CrystalOptimizer (2.3), DMACRYS (2.0.8) | Rebecca Hylton | 2014 | Buchholz HK, Hylton RK, Brandenburg JG, Seidel-Morgenstern A, Lorenz H, Stein M, Price SL, Cryst Growth Des 2017, 17 (9) | \CHEMISTRY_CPOSS\Lactides\CrystalOptimizer | dfA1401 | 0.406 | PBE0/6-31G(d,p) | 0 |  | This is the DMAflex intra_molecular energy penalty. It is with respect to opt. | A1401 | Pbca | 8 | 9.5706 | 8.8924 | 18.1159 | 90 | 90 | 90 | LATT 1; SYMM +X +1/2, -Y +1/2, -Z ; SYMM -X , +Y +1/2, -Z +1/2; SYMM -X +1/2, -Y , +Z +1/2 | 1.2418 | 0.6328 |  | -73.03 | -48.79 | -72.624 | 0 | 0 | 0 | 1 |  | 0 |  | 0 | CrystalOptimizer PBE1PBE/6-31G(d,p) intramolecular + GDMA2.2(PBE1PBE/6-31G(d,p)) DMA + FIT
BICVIS | C6 H8 O4 | 10 | DD,LL-lactide | rac-3,6-dimethyl-1,4-dioxane-2,5-dione |  | BICVIS, NAHNOZ01, TOFTIV, BEYDEO01 | Study_ID=20, CrystalOptimizer (2.3), DMACRYS (2.0.8) | Rebecca Hylton | 2014 | Buchholz HK, Hylton RK, Brandenburg JG, Seidel-Morgenstern A, Lorenz H, Stein M, Price SL, Cryst Growth Des 2017, 17 (9) | \CHEMISTRY_CPOSS\Lactides\CrystalOptimizer | dfA964 | 0.563 | PBE0/6-31G(d,p) | 0 |  | This is the DMAflex intra_molecular energy penalty. It is with respect to opt. | A964 | P212121 | 4 | 8.674 | 16.7417 | 5.2827 | 90 | 90 | 90 | LATT -1; SYMM +X +1/2, -Y +1/2, -Z ; SYMM -X , +Y +1/2, -Z +1/2; SYMM -X +1/2, -Y , +Z +1/2 | 1.2479 | 0.6392 |  | -73.17 | -44.28 | -72.607 | 0 | 0 | 0 | 1 |  | 0 |  | 0 | CrystalOptimizer PBE1PBE/6-31G(d,p) intramolecular + GDMA2.2(PBE1PBE/6-31G(d,p)) DMA + FIT
BICVIS | C6 H8 O4 | 10 | DD,LL-lactide | rac-3,6-dimethyl-1,4-dioxane-2,5-dione |  | BICVIS, NAHNOZ01, TOFTIV, BEYDEO01 | Study_ID=20, CrystalOptimizer (2.3), DMACRYS (2.0.8) | Rebecca Hylton | 2014 | Buchholz HK, Hylton RK, Brandenburg JG, Seidel-Morgenstern A, Lorenz H, Stein M, Price SL, Cryst Growth Des 2017, 17 (9) | \CHEMISTRY_CPOSS\Lactides\CrystalOptimizer | dfA2860 | 1.373 | PBE0/6-31G(d,p) | 0 |  | This is the DMAflex intra_molecular energy penalty. It is with respect to opt. | A2860 | C1121 | 4 | 8.4761 | 9.3138 | 18.2753 | 90 | 90 | 95.528 | LATT -7; SYMM -X , -Y , +Z +1/2 | 1.3333 | 0.6848 |  | -73.97 | -106.49 | -72.597 | 0 | 0 | 0 | 1 |  | 0 |  | 0 | CrystalOptimizer PBE1PBE/6-31G(d,p) intramolecular + GDMA2.2(PBE1PBE/6-31G(d,p)) DMA + FIT
BICVIS | C6 H8 O4 | 10 | DD,LL-lactide | rac-3,6-dimethyl-1,4-dioxane-2,5-dione |  | BICVIS, NAHNOZ01, TOFTIV, BEYDEO01 | Study_ID=20, CrystalOptimizer (2.3), DMACRYS (2.0.8) | Rebecca Hylton | 2014 | Buchholz HK, Hylton RK, Brandenburg JG, Seidel-Morgenstern A, Lorenz H, Stein M, Price SL, Cryst Growth Des 2017, 17 (9) | \CHEMISTRY_CPOSS\Lactides\CrystalOptimizer | dfA1739 | 0.096 | PBE0/6-31G(d,p) | 0 |  | This is the DMAflex intra_molecular energy penalty. It is with respect to opt. | A1739 | Fdd2 | 4 | 20.0781 | 21.4826 | 6.8493 | 90 | 90 | 90 | LATT -4; SYMM -X , -Y , +Z ; SYMM -X +1/4, +Y +1/4, +Z +1/4; SYMM +X +1/4, -Y +1/4, +Z +1/4 | 1.2961 | 0.6644 |  | -72.68 | -48.39 | -72.584 | 0 | 0 | 0 | 1 |  | 0 |  | 0 | CrystalOptimizer PBE1PBE/6-31G(d,p) intramolecular + GDMA2.2(PBE1PBE/6-31G(d,p)) DMA + FIT
BICVIS | C6 H8 O4 | 10 | DD,LL-lactide | rac-3,6-dimethyl-1,4-dioxane-2,5-dione |  | BICVIS, NAHNOZ01, TOFTIV, BEYDEO01 | Study_ID=20, CrystalOptimizer (2.3), DMACRYS (2.0.8) | Rebecca Hylton | 2014 | Buchholz HK, Hylton RK, Brandenburg JG, Seidel-Morgenstern A, Lorenz H, Stein M, Price SL, Cryst Growth Des 2017, 17 (9) | \CHEMISTRY_CPOSS\Lactides\CrystalOptimizer | dfA825 | 1.081 | PBE0/6-31G(d,p) | 0 |  | This is the DMAflex intra_molecular energy penalty. It is with respect to opt. | A825 | Pna21 | 4 | 8.8605 | 8.1053 | 10.0303 | 90 | 90 | 90 | LATT -1; SYMM -X , -Y , +Z +1/2; SYMM -X +1/2, +Y +1/2, +Z +1/2; SYMM +X +1/2, -Y +1/2, +Z | 1.3289 | 0.6852 |  | -73.65 | -52.1 | -72.569 | 0 | 0 | 0 | 1 |  | 0 |  | 0 | CrystalOptimizer PBE1PBE/6-31G(d,p) intramolecular + GDMA2.2(PBE1PBE/6-31G(d,p)) DMA + FIT
BICVIS | C6 H8 O4 | 10 | DD,LL-lactide | rac-3,6-dimethyl-1,4-dioxane-2,5-dione |  | BICVIS, NAHNOZ01, TOFTIV, BEYDEO01 | Study_ID=20, CrystalOptimizer (2.3), DMACRYS (2.0.8) | Rebecca Hylton | 2014 | Buchholz HK, Hylton RK, Brandenburg JG, Seidel-Morgenstern A, Lorenz H, Stein M, Price SL, Cryst Growth Des 2017, 17 (9) | \CHEMISTRY_CPOSS\Lactides\CrystalOptimizer | dfA2008 | 0.658 | PBE0/6-31G(d,p) | 0 |  | This is the DMAflex intra_molecular energy penalty. It is with respect to opt. | A2008 | P21/c | 4 | 4.9789 | 30.5377 | 4.9411 | 90 | 98.716 | 90 | LATT 1; SYMM -X , +Y +1/2, -Z +1/2 | 1.2892 | 0.664 |  | -73.22 | -48.06 | -72.562 | 0 | 0 | 0 | 1 |  | 0 |  | 0 | CrystalOptimizer PBE1PBE/6-31G(d,p) intramolecular + GDMA2.2(PBE1PBE/6-31G(d,p)) DMA + FIT
BICVIS | C6 H8 O4 | 10 | DD,LL-lactide | rac-3,6-dimethyl-1,4-dioxane-2,5-dione |  | BICVIS, NAHNOZ01, TOFTIV, BEYDEO01 | Study_ID=20, CrystalOptimizer (2.3), DMACRYS (2.0.8) | Rebecca Hylton | 2014 | Buchholz HK, Hylton RK, Brandenburg JG, Seidel-Morgenstern A, Lorenz H, Stein M, Price SL, Cryst Growth Des 2017, 17 (9) | \CHEMISTRY_CPOSS\Lactides\CrystalOptimizer | dfA1533 | 1.74 | PBE0/6-31G(d,p) | 0 |  | This is the DMAflex intra_molecular energy penalty. It is with respect to opt. | A1533 | C2/c | 4 | 6.6507 | 17.9902 | 12.2542 | 90 | 91.524 | 90 | LATT 7; SYMM -X , +Y , -Z +1/2 | 1.3063 | 0.6705 |  | -74.29 | -51.1 | -72.55 | 0 | 0 | 0 | 1 |  | 0 |  | 0 | CrystalOptimizer PBE1PBE/6-31G(d,p) intramolecular + GDMA2.2(PBE1PBE/6-31G(d,p)) DMA + FIT
BICVIS | C6 H8 O4 | 10 | DD,LL-lactide | rac-3,6-dimethyl-1,4-dioxane-2,5-dione |  | BICVIS, NAHNOZ01, TOFTIV, BEYDEO01 | Study_ID=20, CrystalOptimizer (2.3), DMACRYS (2.0.8) | Rebecca Hylton | 2014 | Buchholz HK, Hylton RK, Brandenburg JG, Seidel-Morgenstern A, Lorenz H, Stein M, Price SL, Cryst Growth Des 2017, 17 (9) | \CHEMISTRY_CPOSS\Lactides\CrystalOptimizer | dfA2351 | 1.852 | PBE0/6-31G(d,p) | 0 |  | This is the DMAflex intra_molecular energy penalty. It is with respect to opt. | A2351 | R-3 | 6 | 24.3465 | 24.3465 | 6.381 | 90 | 90 | 120 | LATT 3; SYMM -Y , +X -Y , +Z ; SYMM -X +Y , -X , +Z | 1.3151 | 0.6739 |  | -74.39 | -55.59 | -72.538 | 0 | 0 | 0 | 1 |  | 0 |  | 0 | CrystalOptimizer PBE1PBE/6-31G(d,p) intramolecular + GDMA2.2(PBE1PBE/6-31G(d,p)) DMA + FIT
BICVIS | C6 H8 O4 | 10 | DD,LL-lactide | rac-3,6-dimethyl-1,4-dioxane-2,5-dione |  | BICVIS, NAHNOZ01, TOFTIV, BEYDEO01 | Study_ID=20, CrystalOptimizer (2.3), DMACRYS (2.0.8) | Rebecca Hylton | 2014 | Buchholz HK, Hylton RK, Brandenburg JG, Seidel-Morgenstern A, Lorenz H, Stein M, Price SL, Cryst Growth Des 2017, 17 (9) | \CHEMISTRY_CPOSS\Lactides\CrystalOptimizer | dfA3355 | 0.682 | PBE0/6-31G(d,p) | 0 |  | This is the DMAflex intra_molecular energy penalty. It is with respect to opt. | A3355 | P21/c | 4 | 5.3244 | 9.7513 | 14.4852 | 90 | 74.406 | 90 | LATT 1; SYMM -X , +Y +1/2, -Z +1/2 | 1.3216 | 0.6797 |  | -73.22 | -51.12 | -72.538 | 0 | 0 | 0 | 1 |  | 0 |  | 0 | CrystalOptimizer PBE1PBE/6-31G(d,p) intramolecular + GDMA2.2(PBE1PBE/6-31G(d,p)) DMA + FIT
BICVIS | C6 H8 O4 | 10 | DD,LL-lactide | rac-3,6-dimethyl-1,4-dioxane-2,5-dione |  | BICVIS, NAHNOZ01, TOFTIV, BEYDEO01 | Study_ID=20, CrystalOptimizer (2.3), DMACRYS (2.0.8) | Rebecca Hylton | 2014 | Buchholz HK, Hylton RK, Brandenburg JG, Seidel-Morgenstern A, Lorenz H, Stein M, Price SL, Cryst Growth Des 2017, 17 (9) | \CHEMISTRY_CPOSS\Lactides\CrystalOptimizer | dfA1999 | 1.494 | PBE0/6-31G(d,p) | 0 |  | This is the DMAflex intra_molecular energy penalty. It is with respect to opt. | A1999 | C2221 | 4 | 6.5836 | 11.7169 | 18.6029 | 90 | 90 | 90 | LATT -7; SYMM +X , -Y , -Z ; SYMM -X , +Y , -Z +1/2; SYMM -X , -Y , +Z +1/2 | 1.3342 | 0.68 |  | -74.03 | -50.99 | -72.536 | 0 | 0 | 0 | 1 |  | 0 |  | 0 | CrystalOptimizer PBE1PBE/6-31G(d,p) intramolecular + GDMA2.2(PBE1PBE/6-31G(d,p)) DMA + FIT
BICVIS | C6 H8 O4 | 10 | DD,LL-lactide | rac-3,6-dimethyl-1,4-dioxane-2,5-dione |  | BICVIS, NAHNOZ01, TOFTIV, BEYDEO01 | Study_ID=20, CrystalOptimizer (2.3), DMACRYS (2.0.8) | Rebecca Hylton | 2014 | Buchholz HK, Hylton RK, Brandenburg JG, Seidel-Morgenstern A, Lorenz H, Stein M, Price SL, Cryst Growth Des 2017, 17 (9) | \CHEMISTRY_CPOSS\Lactides\CrystalOptimizer | dfA3148 | 0.219 | PBE0/6-31G(d,p) | 0 |  | This is the DMAflex intra_molecular energy penalty. It is with respect to opt. | A3148 | Fdd2 | 4 | 22.3701 | 26.3018 | 5.1484 | 90 | 90 | 90 | LATT -4; SYMM -X , -Y , +Z ; SYMM -X +1/4, +Y +1/4, +Z +1/4; SYMM +X +1/4, -Y +1/4, +Z +1/4 | 1.2641 | 0.6488 |  | -72.75 | -49.42 | -72.531 | 0 | 0 | 0 | 1 |  | 0 |  | 0 | CrystalOptimizer PBE1PBE/6-31G(d,p) intramolecular + GDMA2.2(PBE1PBE/6-31G(d,p)) DMA + FIT
BICVIS | C6 H8 O4 | 10 | DD,LL-lactide | rac-3,6-dimethyl-1,4-dioxane-2,5-dione |  | BICVIS, NAHNOZ01, TOFTIV, BEYDEO01 | Study_ID=20, CrystalOptimizer (2.3), DMACRYS (2.0.8) | Rebecca Hylton | 2014 | Buchholz HK, Hylton RK, Brandenburg JG, Seidel-Morgenstern A, Lorenz H, Stein M, Price SL, Cryst Growth Des 2017, 17 (9) | \CHEMISTRY_CPOSS\Lactides\CrystalOptimizer | dfA1871 | 3.209 | PBE0/6-31G(d,p) | 0 |  | This is the DMAflex intra_molecular energy penalty. It is with respect to opt. | A1871 | Pca21 | 4 | 17.0756 | 6.6992 | 6.3271 | 90 | 90 | 90 | LATT -1; SYMM -X , -Y , +Z +1/2; SYMM -X +1/2, +Y , +Z +1/2; SYMM +X +1/2, -Y , +Z | 1.3227 | 0.675 |  | -75.73 | -49.77 | -72.521 | 0 | 0 | 0 | 1 |  | 0 |  | 0 | CrystalOptimizer PBE1PBE/6-31G(d,p) intramolecular + GDMA2.2(PBE1PBE/6-31G(d,p)) DMA + FIT
BICVIS | C6 H8 O4 | 10 | DD,LL-lactide | rac-3,6-dimethyl-1,4-dioxane-2,5-dione |  | BICVIS, NAHNOZ01, TOFTIV, BEYDEO01 | Study_ID=20, CrystalOptimizer (2.3), DMACRYS (2.0.8) | Rebecca Hylton | 2014 | Buchholz HK, Hylton RK, Brandenburg JG, Seidel-Morgenstern A, Lorenz H, Stein M, Price SL, Cryst Growth Des 2017, 17 (9) | \CHEMISTRY_CPOSS\Lactides\CrystalOptimizer | dfA497 | 1.455 | PBE0/6-31G(d,p) | 0 |  | This is the DMAflex intra_molecular energy penalty. It is with respect to opt. | A497 | Pna21 | 4 | 6.9415 | 7.832 | 13.7479 | 90 | 90 | 90 | LATT -1; SYMM -X , -Y , +Z +1/2; SYMM -X +1/2, +Y +1/2, +Z +1/2; SYMM +X +1/2, -Y +1/2, +Z | 1.2808 | 0.658 |  | -73.97 | -46.93 | -72.515 | 0 | 0 | 0 | 1 |  | 0 |  | 0 | CrystalOptimizer PBE1PBE/6-31G(d,p) intramolecular + GDMA2.2(PBE1PBE/6-31G(d,p)) DMA + FIT
BICVIS | C6 H8 O4 | 10 | DD,LL-lactide | rac-3,6-dimethyl-1,4-dioxane-2,5-dione |  | BICVIS, NAHNOZ01, TOFTIV, BEYDEO01 | Study_ID=20, CrystalOptimizer (2.3), DMACRYS (2.0.8) | Rebecca Hylton | 2014 | Buchholz HK, Hylton RK, Brandenburg JG, Seidel-Morgenstern A, Lorenz H, Stein M, Price SL, Cryst Growth Des 2017, 17 (9) | \CHEMISTRY_CPOSS\Lactides\CrystalOptimizer | dfA521 | 0.68 | PBE0/6-31G(d,p) | 0 |  | This is the DMAflex intra_molecular energy penalty. It is with respect to opt. | A521 | Cc | 2 | 15.8168 | 7.3021 | 6.715 | 90 | 78.716 | 90 | LATT -7; SYMM +X , -Y , +Z +1/2 | 1.2587 | 0.648 |  | -73.19 | -46.4 | -72.51 | 0 | 0 | 0 | 1 |  | 0 |  | 0 | CrystalOptimizer PBE1PBE/6-31G(d,p) intramolecular + GDMA2.2(PBE1PBE/6-31G(d,p)) DMA + FIT
BICVIS | C6 H8 O4 | 10 | DD,LL-lactide | rac-3,6-dimethyl-1,4-dioxane-2,5-dione |  | BICVIS, NAHNOZ01, TOFTIV, BEYDEO01 | Study_ID=20, CrystalOptimizer (2.3), DMACRYS (2.0.8) | Rebecca Hylton | 2014 | Buchholz HK, Hylton RK, Brandenburg JG, Seidel-Morgenstern A, Lorenz H, Stein M, Price SL, Cryst Growth Des 2017, 17 (9) | \CHEMISTRY_CPOSS\Lactides\CrystalOptimizer | dfA1700 | 0.392 | PBE0/6-31G(d,p) | 0 |  | This is the DMAflex intra_molecular energy penalty. It is with respect to opt. | A1700 | P21/c | 4 | 6.2164 | 10.3036 | 12.8786 | 90 | 110.78 | 90 | LATT 1; SYMM -X , +Y +1/2, -Z +1/2 | 1.2413 | 0.6353 |  | -72.9 | -45 | -72.508 | 0 | 0 | 0 | 1 |  | 0 |  | 0 | CrystalOptimizer PBE1PBE/6-31G(d,p) intramolecular + GDMA2.2(PBE1PBE/6-31G(d,p)) DMA + FIT
BICVIS | C6 H8 O4 | 10 | DD,LL-lactide | rac-3,6-dimethyl-1,4-dioxane-2,5-dione |  | BICVIS, NAHNOZ01, TOFTIV, BEYDEO01 | Study_ID=20, CrystalOptimizer (2.3), DMACRYS (2.0.8) | Rebecca Hylton | 2014 | Buchholz HK, Hylton RK, Brandenburg JG, Seidel-Morgenstern A, Lorenz H, Stein M, Price SL, Cryst Growth Des 2017, 17 (9) | \CHEMISTRY_CPOSS\Lactides\CrystalOptimizer | dfA1145 | 1.378 | PBE0/6-31G(d,p) | 0 |  | This is the DMAflex intra_molecular energy penalty. It is with respect to opt. | A1145 | P41212 | 8 | 6.4032 | 6.4032 | 35.6902 | 90 | 90 | 90 | LATT -1; SYMM -Y +1/2, +X +1/2, +Z +1/4; SYMM +Y +1/2, -X +1/2, +Z +3/4; SYMM +X +1/2, -Y +1/2, -Z +3/4; SYMM -X +1/2, +Y +1/2, -Z +1/4; SYMM -X , -Y , +Z +1/2; SYMM +Y , +X , -Z ; SYMM -Y , -X , -Z +1/2 | 1.3084 | 0.6732 |  | -73.87 | -51.28 | -72.492 | 0 | 0 | 0 | 1 |  | 0 |  | 0 | CrystalOptimizer PBE1PBE/6-31G(d,p) intramolecular + GDMA2.2(PBE1PBE/6-31G(d,p)) DMA + FIT
BICVIS | C6 H8 O4 | 10 | DD,LL-lactide | rac-3,6-dimethyl-1,4-dioxane-2,5-dione |  | BICVIS, NAHNOZ01, TOFTIV, BEYDEO01 | Study_ID=20, CrystalOptimizer (2.3), DMACRYS (2.0.8) | Rebecca Hylton | 2014 | Buchholz HK, Hylton RK, Brandenburg JG, Seidel-Morgenstern A, Lorenz H, Stein M, Price SL, Cryst Growth Des 2017, 17 (9) | \CHEMISTRY_CPOSS\Lactides\CrystalOptimizer | dfA3005 | 3.811 | PBE0/6-31G(d,p) | 0 |  | This is the DMAflex intra_molecular energy penalty. It is with respect to opt. | A3005 | Pna21 | 4 | 14.6492 | 9.452 | 5.1554 | 90 | 90 | 90 | LATT -1; SYMM -X , -Y , +Z +1/2; SYMM -X +1/2, +Y +1/2, +Z +1/2; SYMM +X +1/2, -Y +1/2, +Z | 1.3411 | 0.6864 |  | -76.3 | -52.66 | -72.489 | 0 | 0 | 0 | 1 |  | 0 |  | 0 | CrystalOptimizer PBE1PBE/6-31G(d,p) intramolecular + GDMA2.2(PBE1PBE/6-31G(d,p)) DMA + FIT
BICVIS | C6 H8 O4 | 10 | DD,LL-lactide | rac-3,6-dimethyl-1,4-dioxane-2,5-dione |  | BICVIS, NAHNOZ01, TOFTIV, BEYDEO01 | Study_ID=20, CrystalOptimizer (2.3), DMACRYS (2.0.8) | Rebecca Hylton | 2014 | Buchholz HK, Hylton RK, Brandenburg JG, Seidel-Morgenstern A, Lorenz H, Stein M, Price SL, Cryst Growth Des 2017, 17 (9) | \CHEMISTRY_CPOSS\Lactides\CrystalOptimizer | dfA2006 | 0.195 | PBE0/6-31G(d,p) | 0 |  | This is the DMAflex intra_molecular energy penalty. It is with respect to opt. | A2006 | R-3 | 6 | 19.2139 | 19.2139 | 11.2927 | 90 | 90 | 120 | LATT 3; SYMM -Y , +X -Y , +Z ; SYMM -X +Y , -X , +Z | 1.1932 | 0.6118 |  | -72.68 | -46.73 | -72.485 | 0 | 0 | 0 | 1 |  | 0 |  | 0 | CrystalOptimizer PBE1PBE/6-31G(d,p) intramolecular + GDMA2.2(PBE1PBE/6-31G(d,p)) DMA + FIT
BICVIS | C6 H8 O4 | 10 | DD,LL-lactide | rac-3,6-dimethyl-1,4-dioxane-2,5-dione |  | BICVIS, NAHNOZ01, TOFTIV, BEYDEO01 | Study_ID=20, CrystalOptimizer (2.3), DMACRYS (2.0.8) | Rebecca Hylton | 2014 | Buchholz HK, Hylton RK, Brandenburg JG, Seidel-Morgenstern A, Lorenz H, Stein M, Price SL, Cryst Growth Des 2017, 17 (9) | \CHEMISTRY_CPOSS\Lactides\CrystalOptimizer | dfA1255 | 1.98 | PBE0/6-31G(d,p) | 0 |  | This is the DMAflex intra_molecular energy penalty. It is with respect to opt. | A1255 | Fdd2 | 4 | 18.3927 | 31.0246 | 5.218 | 90 | 90 | 90 | LATT -4; SYMM -X , -Y , +Z ; SYMM -X +1/4, +Y +1/4, +Z +1/4; SYMM +X +1/4, -Y +1/4, +Z +1/4 | 1.286 | 0.6596 |  | -74.46 | -50.5 | -72.48 | 0 | 0 | 0 | 1 |  | 0 |  | 0 | CrystalOptimizer PBE1PBE/6-31G(d,p) intramolecular + GDMA2.2(PBE1PBE/6-31G(d,p)) DMA + FIT
BICVIS | C6 H8 O4 | 10 | DD,LL-lactide | rac-3,6-dimethyl-1,4-dioxane-2,5-dione |  | BICVIS, NAHNOZ01, TOFTIV, BEYDEO01 | Study_ID=20, CrystalOptimizer (2.3), DMACRYS (2.0.8) | Rebecca Hylton | 2014 | Buchholz HK, Hylton RK, Brandenburg JG, Seidel-Morgenstern A, Lorenz H, Stein M, Price SL, Cryst Growth Des 2017, 17 (9) | \CHEMISTRY_CPOSS\Lactides\CrystalOptimizer | dfA1929 | 0.611 | PBE0/6-31G(d,p) | 0 |  | This is the DMAflex intra_molecular energy penalty. It is with respect to opt. | A1929 | R-3 | 6 | 17.6448 | 17.6448 | 13.5433 | 90 | 90 | 120 | LATT 3; SYMM -Y , +X -Y , +Z ; SYMM -X +Y , -X , +Z | 1.1797 | 0.6051 |  | -73.08 | -46.47 | -72.469 | 0 | 0 | 0 | 1 |  | 0 |  | 0 | CrystalOptimizer PBE1PBE/6-31G(d,p) intramolecular + GDMA2.2(PBE1PBE/6-31G(d,p)) DMA + FIT
BICVIS | C6 H8 O4 | 10 | DD,LL-lactide | rac-3,6-dimethyl-1,4-dioxane-2,5-dione |  | BICVIS, NAHNOZ01, TOFTIV, BEYDEO01 | Study_ID=20, CrystalOptimizer (2.3), DMACRYS (2.0.8) | Rebecca Hylton | 2014 | Buchholz HK, Hylton RK, Brandenburg JG, Seidel-Morgenstern A, Lorenz H, Stein M, Price SL, Cryst Growth Des 2017, 17 (9) | \CHEMISTRY_CPOSS\Lactides\CrystalOptimizer | dfA5691 | 2.24 | PBE0/6-31G(d,p) | 0 |  | This is the DMAflex intra_molecular energy penalty. It is with respect to opt. | A5691 | Fd | 8 | 13.2916 | 33.4549 | 13.289 | 90 | 90.209 | 90 | LATT -4; SYMM +X +1/4, -Y , +Z +1/4 | 1.296 | 0.6654 |  | -74.7 | -204.5 | -72.46 | 0 | 0 | 0 | 1 |  | 0 |  | 0 | CrystalOptimizer PBE1PBE/6-31G(d,p) intramolecular + GDMA2.2(PBE1PBE/6-31G(d,p)) DMA + FIT
BICVIS | C6 H8 O4 | 10 | DD,LL-lactide | rac-3,6-dimethyl-1,4-dioxane-2,5-dione |  | BICVIS, NAHNOZ01, TOFTIV, BEYDEO01 | Study_ID=20, CrystalOptimizer (2.3), DMACRYS (2.0.8) | Rebecca Hylton | 2014 | Buchholz HK, Hylton RK, Brandenburg JG, Seidel-Morgenstern A, Lorenz H, Stein M, Price SL, Cryst Growth Des 2017, 17 (9) | \CHEMISTRY_CPOSS\Lactides\CrystalOptimizer | dfA5074 | 1.676 | PBE0/6-31G(d,p) | 0 |  | This is the DMAflex intra_molecular energy penalty. It is with respect to opt. | A5074 | Pccn | 8 | 9.8469 | 16.9264 | 8.6696 | 90 | 90 | 90 | LATT 1; SYMM +X +1/2, -Y , -Z +1/2; SYMM -X , +Y +1/2, -Z +1/2; SYMM -X +1/2, -Y +1/2, +Z | 1.325 | 0.6803 |  | -74.13 | -52.59 | -72.454 | 0 | 0 | 0 | 1 |  | 0 |  | 0 | CrystalOptimizer PBE1PBE/6-31G(d,p) intramolecular + GDMA2.2(PBE1PBE/6-31G(d,p)) DMA + FIT
BICVIS | C6 H8 O4 | 10 | DD,LL-lactide | rac-3,6-dimethyl-1,4-dioxane-2,5-dione |  | BICVIS, NAHNOZ01, TOFTIV, BEYDEO01 | Study_ID=20, CrystalOptimizer (2.3), DMACRYS (2.0.8) | Rebecca Hylton | 2014 | Buchholz HK, Hylton RK, Brandenburg JG, Seidel-Morgenstern A, Lorenz H, Stein M, Price SL, Cryst Growth Des 2017, 17 (9) | \CHEMISTRY_CPOSS\Lactides\CrystalOptimizer | dfA5847 | 2.806 | PBE0/6-31G(d,p) | 0 |  | This is the DMAflex intra_molecular energy penalty. It is with respect to opt. | A5847 | Fd | 4 | 9.4395 | 18.637 | 16.5633 | 90 | 86.31 | 90 | LATT -4; SYMM +X +1/4, -Y +1/4, +Z +1/4 | 1.3169 | 0.6764 |  | -75.25 | -103.99 | -72.444 | 0 | 0 | 0 | 1 |  | 0 |  | 0 | CrystalOptimizer PBE1PBE/6-31G(d,p) intramolecular + GDMA2.2(PBE1PBE/6-31G(d,p)) DMA + FIT
BICVIS | C6 H8 O4 | 10 | DD,LL-lactide | rac-3,6-dimethyl-1,4-dioxane-2,5-dione |  | BICVIS, NAHNOZ01, TOFTIV, BEYDEO01 | Study_ID=20, CrystalOptimizer (2.3), DMACRYS (2.0.8) | Rebecca Hylton | 2014 | Buchholz HK, Hylton RK, Brandenburg JG, Seidel-Morgenstern A, Lorenz H, Stein M, Price SL, Cryst Growth Des 2017, 17 (9) | \CHEMISTRY_CPOSS\Lactides\CrystalOptimizer | dfA1413 | 1.128 | PBE0/6-31G(d,p) | 0 |  | This is the DMAflex intra_molecular energy penalty. It is with respect to opt. | A1413 | Pccn | 8 | 16.3439 | 12.7187 | 7.0381 | 90 | 90 | 90 | LATT 1; SYMM +X +1/2, -Y , -Z +1/2; SYMM -X , +Y +1/2, -Z +1/2; SYMM -X +1/2, -Y +1/2, +Z | 1.3087 | 0.6713 |  | -73.57 | -53.27 | -72.442 | 0 | 0 | 0 | 1 |  | 0 |  | 0 | CrystalOptimizer PBE1PBE/6-31G(d,p) intramolecular + GDMA2.2(PBE1PBE/6-31G(d,p)) DMA + FIT
BICVIS | C6 H8 O4 | 10 | DD,LL-lactide | rac-3,6-dimethyl-1,4-dioxane-2,5-dione |  | BICVIS, NAHNOZ01, TOFTIV, BEYDEO01 | Study_ID=20, CrystalOptimizer (2.3), DMACRYS (2.0.8) | Rebecca Hylton | 2014 | Buchholz HK, Hylton RK, Brandenburg JG, Seidel-Morgenstern A, Lorenz H, Stein M, Price SL, Cryst Growth Des 2017, 17 (9) | \CHEMISTRY_CPOSS\Lactides\CrystalOptimizer | dfA2777 | 3.854 | PBE0/6-31G(d,p) | 0 |  | This is the DMAflex intra_molecular energy penalty. It is with respect to opt. | A2777 | I2/c | 8 | 13.2702 | 7.9858 | 14.2237 | 90 | 73.989 | 90 | LATT 1; SYMM -X , +Y , -Z +1/2; SYMM +X +1/2, +Y +1/2, +Z +1/2; SYMM -X +1/2, +Y +1/2, -Z | 1.3215 | 0.6765 |  | -76.26 | -51.95 | -72.406 | 0 | 0 | 0 | 1 |  | 0 |  | 0 | CrystalOptimizer PBE1PBE/6-31G(d,p) intramolecular + GDMA2.2(PBE1PBE/6-31G(d,p)) DMA + FIT
BICVIS | C6 H8 O4 | 10 | DD,LL-lactide | rac-3,6-dimethyl-1,4-dioxane-2,5-dione |  | BICVIS, NAHNOZ01, TOFTIV, BEYDEO01 | Study_ID=20, CrystalOptimizer (2.3), DMACRYS (2.0.8) | Rebecca Hylton | 2014 | Buchholz HK, Hylton RK, Brandenburg JG, Seidel-Morgenstern A, Lorenz H, Stein M, Price SL, Cryst Growth Des 2017, 17 (9) | \CHEMISTRY_CPOSS\Lactides\CrystalOptimizer | dfA3282 | 0.478 | PBE0/6-31G(d,p) | 0 |  | This is the DMAflex intra_molecular energy penalty. It is with respect to opt. | A3282 | Fdd2 | 4 | 18.7399 | 25.3434 | 6.1055 | 90 | 90 | 90 | LATT -4; SYMM -X , -Y , +Z ; SYMM -X +1/4, +Y +1/4, +Z +1/4; SYMM +X +1/4, -Y +1/4, +Z +1/4 | 1.3205 | 0.6759 |  | -72.88 | -49.43 | -72.402 | 0 | 0 | 0 | 1 |  | 0 |  | 0 | CrystalOptimizer PBE1PBE/6-31G(d,p) intramolecular + GDMA2.2(PBE1PBE/6-31G(d,p)) DMA + FIT
BICVIS | C6 H8 O4 | 10 | DD,LL-lactide | rac-3,6-dimethyl-1,4-dioxane-2,5-dione |  | BICVIS, NAHNOZ01, TOFTIV, BEYDEO01 | Study_ID=20, CrystalOptimizer (2.3), DMACRYS (2.0.8) | Rebecca Hylton | 2014 | Buchholz HK, Hylton RK, Brandenburg JG, Seidel-Morgenstern A, Lorenz H, Stein M, Price SL, Cryst Growth Des 2017, 17 (9) | \CHEMISTRY_CPOSS\Lactides\CrystalOptimizer | dfA6246 | 4.133 | PBE0/6-31G(d,p) | 0 |  | This is the DMAflex intra_molecular energy penalty. It is with respect to opt. | A6246 | P2/n | 4 | 9.2299 | 8.9376 | 8.9296 | 90 | 77.03 | 90 | LATT 1; SYMM -X +1/2, +Y , -Z +1/2 | 1.3336 | 0.6812 |  | -76.52 | -53.4 | -72.387 | 0 | 0 | 0 | 1 |  | 0 |  | 0 | CrystalOptimizer PBE1PBE/6-31G(d,p) intramolecular + GDMA2.2(PBE1PBE/6-31G(d,p)) DMA + FIT
BICVIS | C6 H8 O4 | 10 | DD,LL-lactide | rac-3,6-dimethyl-1,4-dioxane-2,5-dione |  | BICVIS, NAHNOZ01, TOFTIV, BEYDEO01 | Study_ID=20, CrystalOptimizer (2.3), DMACRYS (2.0.8) | Rebecca Hylton | 2014 | Buchholz HK, Hylton RK, Brandenburg JG, Seidel-Morgenstern A, Lorenz H, Stein M, Price SL, Cryst Growth Des 2017, 17 (9) | \CHEMISTRY_CPOSS\Lactides\CrystalOptimizer | dfA3330 | 0.264 | PBE0/6-31G(d,p) | 0 |  | This is the DMAflex intra_molecular energy penalty. It is with respect to opt. | A3330 | Pbcn | 8 | 16.147 | 9.1035 | 9.7587 | 90 | 90 | 90 | LATT 1; SYMM +X +1/2, -Y +1/2, -Z ; SYMM -X , +Y , -Z +1/2; SYMM -X +1/2, -Y +1/2, +Z +1/2 | 1.3347 | 0.6858 |  | -72.65 | -52.97 | -72.386 | 0 | 0 | 0 | 1 |  | 0 |  | 0 | CrystalOptimizer PBE1PBE/6-31G(d,p) intramolecular + GDMA2.2(PBE1PBE/6-31G(d,p)) DMA + FIT
BICVIS | C6 H8 O4 | 10 | DD,LL-lactide | rac-3,6-dimethyl-1,4-dioxane-2,5-dione |  | BICVIS, NAHNOZ01, TOFTIV, BEYDEO01 | Study_ID=20, CrystalOptimizer (2.3), DMACRYS (2.0.8) | Rebecca Hylton | 2014 | Buchholz HK, Hylton RK, Brandenburg JG, Seidel-Morgenstern A, Lorenz H, Stein M, Price SL, Cryst Growth Des 2017, 17 (9) | \CHEMISTRY_CPOSS\Lactides\CrystalOptimizer | dfA2326 | 0.916 | PBE0/6-31G(d,p) | 0 |  | This is the DMAflex intra_molecular energy penalty. It is with respect to opt. | A2326 | C2/c | 4 | 13.056 | 15.3849 | 8.7931 | 90 | 123.144 | 90 | LATT 7; SYMM -X , +Y , -Z +1/2 | 1.2946 | 0.664 |  | -73.29 | -52.5 | -72.374 | 0 | 0 | 0 | 1 |  | 0 |  | 0 | CrystalOptimizer PBE1PBE/6-31G(d,p) intramolecular + GDMA2.2(PBE1PBE/6-31G(d,p)) DMA + FIT
BICVIS | C6 H8 O4 | 10 | DD,LL-lactide | rac-3,6-dimethyl-1,4-dioxane-2,5-dione |  | BICVIS, NAHNOZ01, TOFTIV, BEYDEO01 | Study_ID=20, CrystalOptimizer (2.3), DMACRYS (2.0.8) | Rebecca Hylton | 2014 | Buchholz HK, Hylton RK, Brandenburg JG, Seidel-Morgenstern A, Lorenz H, Stein M, Price SL, Cryst Growth Des 2017, 17 (9) | \CHEMISTRY_CPOSS\Lactides\CrystalOptimizer | dfA1429 | 2.328 | PBE0/6-31G(d,p) | 0 |  | This is the DMAflex intra_molecular energy penalty. It is with respect to opt. | A1429 | Aba2 | 4 | 16.4985 | 9.3754 | 9.7683 | 90 | 90 | 90 | LATT -5; SYMM -X , -Y , +Z ; SYMM -X +1/2, +Y +1/2, +Z ; SYMM +X +1/2, -Y +1/2, +Z | 1.2672 | 0.6508 |  | -74.7 | -47.39 | -72.372 | 0 | 0 | 0 | 1 |  | 0 |  | 0 | CrystalOptimizer PBE1PBE/6-31G(d,p) intramolecular + GDMA2.2(PBE1PBE/6-31G(d,p)) DMA + FIT
BICVIS | C6 H8 O4 | 10 | DD,LL-lactide | rac-3,6-dimethyl-1,4-dioxane-2,5-dione |  | BICVIS, NAHNOZ01, TOFTIV, BEYDEO01 | Study_ID=20, CrystalOptimizer (2.3), DMACRYS (2.0.8) | Rebecca Hylton | 2014 | Buchholz HK, Hylton RK, Brandenburg JG, Seidel-Morgenstern A, Lorenz H, Stein M, Price SL, Cryst Growth Des 2017, 17 (9) | \CHEMISTRY_CPOSS\Lactides\CrystalOptimizer | dfA1377 | 2.056 | PBE0/6-31G(d,p) | 0 |  | This is the DMAflex intra_molecular energy penalty. It is with respect to opt. | A1377 | P21/c | 4 | 5.5029 | 18.4865 | 8.3447 | 90 | 58.74 | 90 | LATT 1; SYMM -X , +Y +1/2, -Z +1/2 | 1.3192 | 0.6779 |  | -74.41 | -50.73 | -72.354 | 0 | 0 | 0 | 1 |  | 0 |  | 0 | CrystalOptimizer PBE1PBE/6-31G(d,p) intramolecular + GDMA2.2(PBE1PBE/6-31G(d,p)) DMA + FIT
BICVIS | C6 H8 O4 | 10 | DD,LL-lactide | rac-3,6-dimethyl-1,4-dioxane-2,5-dione |  | BICVIS, NAHNOZ01, TOFTIV, BEYDEO01 | Study_ID=20, CrystalOptimizer (2.3), DMACRYS (2.0.8) | Rebecca Hylton | 2014 | Buchholz HK, Hylton RK, Brandenburg JG, Seidel-Morgenstern A, Lorenz H, Stein M, Price SL, Cryst Growth Des 2017, 17 (9) | \CHEMISTRY_CPOSS\Lactides\CrystalOptimizer | dfA618 | 0.475 | PBE0/6-31G(d,p) | 0 |  | This is the DMAflex intra_molecular energy penalty. It is with respect to opt. | A618 | P21/c | 4 | 5.3221 | 14.3321 | 10.4509 | 90 | 73.459 | 90 | LATT 1; SYMM -X , +Y +1/2, -Z +1/2 | 1.2527 | 0.6437 |  | -72.81 | -46.59 | -72.335 | 0 | 0 | 0 | 1 |  | 0 |  | 0 | CrystalOptimizer PBE1PBE/6-31G(d,p) intramolecular + GDMA2.2(PBE1PBE/6-31G(d,p)) DMA + FIT
BICVIS | C6 H8 O4 | 10 | DD,LL-lactide | rac-3,6-dimethyl-1,4-dioxane-2,5-dione |  | BICVIS, NAHNOZ01, TOFTIV, BEYDEO01 | Study_ID=20, CrystalOptimizer (2.3), DMACRYS (2.0.8) | Rebecca Hylton | 2014 | Buchholz HK, Hylton RK, Brandenburg JG, Seidel-Morgenstern A, Lorenz H, Stein M, Price SL, Cryst Growth Des 2017, 17 (9) | \CHEMISTRY_CPOSS\Lactides\CrystalOptimizer | dfA1819 | 0.355 | PBE0/6-31G(d,p) | 0 |  | This is the DMAflex intra_molecular energy penalty. It is with respect to opt. | A1819 | P21/n | 4 | 8.9085 | 9.4844 | 9.4352 | 90 | 74.668 | 90 | LATT 1; SYMM -X +1/2, +Y +1/2, -Z +1/2 | 1.2452 | 0.6391 |  | -72.68 | -46.12 | -72.325 | 0 | 0 | 0 | 1 |  | 0 |  | 0 | CrystalOptimizer PBE1PBE/6-31G(d,p) intramolecular + GDMA2.2(PBE1PBE/6-31G(d,p)) DMA + FIT
BICVIS | C6 H8 O4 | 10 | DD,LL-lactide | rac-3,6-dimethyl-1,4-dioxane-2,5-dione |  | BICVIS, NAHNOZ01, TOFTIV, BEYDEO01 | Study_ID=20, CrystalOptimizer (2.3), DMACRYS (2.0.8) | Rebecca Hylton | 2014 | Buchholz HK, Hylton RK, Brandenburg JG, Seidel-Morgenstern A, Lorenz H, Stein M, Price SL, Cryst Growth Des 2017, 17 (9) | \CHEMISTRY_CPOSS\Lactides\CrystalOptimizer | dfA2186 | 0.499 | PBE0/6-31G(d,p) | 0 |  | This is the DMAflex intra_molecular energy penalty. It is with respect to opt. | A2186 | P21/n | 4 | 11.8885 | 5.149 | 12.8057 | 90 | 85.956 | 90 | LATT 1; SYMM -X +1/2, +Y +1/2, -Z +1/2 | 1.2243 | 0.6257 |  | -72.79 | -42.36 | -72.291 | 0 | 0 | 0 | 1 |  | 0 |  | 0 | CrystalOptimizer PBE1PBE/6-31G(d,p) intramolecular + GDMA2.2(PBE1PBE/6-31G(d,p)) DMA + FIT
BICVIS | C6 H8 O4 | 10 | DD,LL-lactide | rac-3,6-dimethyl-1,4-dioxane-2,5-dione |  | BICVIS, NAHNOZ01, TOFTIV, BEYDEO01 | Study_ID=20, CrystalOptimizer (2.3), DMACRYS (2.0.8) | Rebecca Hylton | 2014 | Buchholz HK, Hylton RK, Brandenburg JG, Seidel-Morgenstern A, Lorenz H, Stein M, Price SL, Cryst Growth Des 2017, 17 (9) | \CHEMISTRY_CPOSS\Lactides\CrystalOptimizer | dfA1892 | 0.562 | PBE0/6-31G(d,p) | 0 |  | This is the DMAflex intra_molecular energy penalty. It is with respect to opt. | A1892 | R-3 | 6 | 25.1816 | 25.1816 | 6.4826 | 90 | 90 | 120 | LATT 3; SYMM -Y , +X -Y , +Z ; SYMM -X +Y , -X , +Z | 1.2101 | 0.6195 |  | -72.83 | -46.39 | -72.268 | 0 | 0 | 0 | 1 |  | 0 |  | 0 | CrystalOptimizer PBE1PBE/6-31G(d,p) intramolecular + GDMA2.2(PBE1PBE/6-31G(d,p)) DMA + FIT
BICVIS | C6 H8 O4 | 10 | DD,LL-lactide | rac-3,6-dimethyl-1,4-dioxane-2,5-dione |  | BICVIS, NAHNOZ01, TOFTIV, BEYDEO01 | Study_ID=20, CrystalOptimizer (2.3), DMACRYS (2.0.8) | Rebecca Hylton | 2014 | Buchholz HK, Hylton RK, Brandenburg JG, Seidel-Morgenstern A, Lorenz H, Stein M, Price SL, Cryst Growth Des 2017, 17 (9) | \CHEMISTRY_CPOSS\Lactides\CrystalOptimizer | dfA333 | 0.745 | PBE0/6-31G(d,p) | 0 |  | This is the DMAflex intra_molecular energy penalty. It is with respect to opt. | A333 | Cc | 2 | 8.1623 | 9.0977 | 10.0888 | 90 | 86.151 | 90 | LATT -7; SYMM +X , -Y , +Z +1/2 | 1.2807 | 0.6585 |  | -73.01 | -47.47 | -72.265 | 0 | 0 | 0 | 1 |  | 0 |  | 0 | CrystalOptimizer PBE1PBE/6-31G(d,p) intramolecular + GDMA2.2(PBE1PBE/6-31G(d,p)) DMA + FIT
BICVIS | C6 H8 O4 | 10 | DD,LL-lactide | rac-3,6-dimethyl-1,4-dioxane-2,5-dione |  | BICVIS, NAHNOZ01, TOFTIV, BEYDEO01 | Study_ID=20, CrystalOptimizer (2.3), DMACRYS (2.0.8) | Rebecca Hylton | 2014 | Buchholz HK, Hylton RK, Brandenburg JG, Seidel-Morgenstern A, Lorenz H, Stein M, Price SL, Cryst Growth Des 2017, 17 (9) | \CHEMISTRY_CPOSS\Lactides\CrystalOptimizer | dfA2491 | 0.658 | PBE0/6-31G(d,p) | 0 |  | This is the DMAflex intra_molecular energy penalty. It is with respect to opt. | A2491 | Ia | 4 | 4.9589 | 30.8728 | 4.9565 | 90 | 80.841 | 90 | LATT -1; SYMM +X +1/2, +Y +1/2, +Z +1/2; SYMM +X +1/2, -Y , +Z ; SYMM +X , -Y +1/2, +Z +1/2 | 1.2779 | 0.6547 |  | -72.91 | -47.06 | -72.252 | 0 | 0 | 0 | 1 |  | 0 |  | 0 | CrystalOptimizer PBE1PBE/6-31G(d,p) intramolecular + GDMA2.2(PBE1PBE/6-31G(d,p)) DMA + FIT
BICVIS | C6 H8 O4 | 10 | DD,LL-lactide | rac-3,6-dimethyl-1,4-dioxane-2,5-dione |  | BICVIS, NAHNOZ01, TOFTIV, BEYDEO01 | Study_ID=20, CrystalOptimizer (2.3), DMACRYS (2.0.8) | Rebecca Hylton | 2014 | Buchholz HK, Hylton RK, Brandenburg JG, Seidel-Morgenstern A, Lorenz H, Stein M, Price SL, Cryst Growth Des 2017, 17 (9) | \CHEMISTRY_CPOSS\Lactides\CrystalOptimizer | dfA1121 | 1.009 | PBE0/6-31G(d,p) | 0 |  | This is the DMAflex intra_molecular energy penalty. It is with respect to opt. | A1121 | Pbc21 | 8 | 9.0078 | 9.2248 | 18.1255 | 90 | 90 | 90 | LATT -1; SYMM -X +1/2, -Y +1/2, +Z +1/2; SYMM -X +1/2, +Y +1/2, +Z ; SYMM +X , -Y , +Z +1/2 | 1.2712 | 0.6499 |  | -73.26 | -95.71 | -72.251 | 0 | 0 | 0 | 1 |  | 0 |  | 0 | CrystalOptimizer PBE1PBE/6-31G(d,p) intramolecular + GDMA2.2(PBE1PBE/6-31G(d,p)) DMA + FIT
BICVIS | C6 H8 O4 | 10 | DD,LL-lactide | rac-3,6-dimethyl-1,4-dioxane-2,5-dione |  | BICVIS, NAHNOZ01, TOFTIV, BEYDEO01 | Study_ID=20, CrystalOptimizer (2.3), DMACRYS (2.0.8) | Rebecca Hylton | 2014 | Buchholz HK, Hylton RK, Brandenburg JG, Seidel-Morgenstern A, Lorenz H, Stein M, Price SL, Cryst Growth Des 2017, 17 (9) | \CHEMISTRY_CPOSS\Lactides\CrystalOptimizer | dfA1579 | 0.369 | PBE0/6-31G(d,p) | 0 |  | This is the DMAflex intra_molecular energy penalty. It is with respect to opt. | A1579 | Aba2 | 4 | 9.0928 | 17.943 | 9.0679 | 90 | 90 | 90 | LATT -5; SYMM -X , -Y , +Z ; SYMM -X +1/2, +Y +1/2, +Z ; SYMM +X +1/2, -Y +1/2, +Z | 1.2941 | 0.6642 |  | -72.62 | -49.64 | -72.251 | 0 | 0 | 0 | 1 |  | 0 |  | 0 | CrystalOptimizer PBE1PBE/6-31G(d,p) intramolecular + GDMA2.2(PBE1PBE/6-31G(d,p)) DMA + FIT
BICVIS | C6 H8 O4 | 10 | DD,LL-lactide | rac-3,6-dimethyl-1,4-dioxane-2,5-dione |  | BICVIS, NAHNOZ01, TOFTIV, BEYDEO01 | Study_ID=20, CrystalOptimizer (2.3), DMACRYS (2.0.8) | Rebecca Hylton | 2014 | Buchholz HK, Hylton RK, Brandenburg JG, Seidel-Morgenstern A, Lorenz H, Stein M, Price SL, Cryst Growth Des 2017, 17 (9) | \CHEMISTRY_CPOSS\Lactides\CrystalOptimizer | dfA3244 | 1.165 | PBE0/6-31G(d,p) | 0 |  | This is the DMAflex intra_molecular energy penalty. It is with respect to opt. | A3244 | C2221 | 4 | 8.9018 | 18.5595 | 8.9075 | 90 | 90 | 90 | LATT -7; SYMM +X , -Y , -Z ; SYMM -X , +Y , -Z +1/2; SYMM -X , -Y , +Z +1/2 | 1.301 | 0.663 |  | -73.39 | -52.52 | -72.225 | 0 | 0 | 0 | 1 |  | 0 |  | 0 | CrystalOptimizer PBE1PBE/6-31G(d,p) intramolecular + GDMA2.2(PBE1PBE/6-31G(d,p)) DMA + FIT
BICVIS | C6 H8 O4 | 10 | DD,LL-lactide | rac-3,6-dimethyl-1,4-dioxane-2,5-dione |  | BICVIS, NAHNOZ01, TOFTIV, BEYDEO01 | Study_ID=20, CrystalOptimizer (2.3), DMACRYS (2.0.8) | Rebecca Hylton | 2014 | Buchholz HK, Hylton RK, Brandenburg JG, Seidel-Morgenstern A, Lorenz H, Stein M, Price SL, Cryst Growth Des 2017, 17 (9) | \CHEMISTRY_CPOSS\Lactides\CrystalOptimizer | dfA3455 | 2.298 | PBE0/6-31G(d,p) | 0 |  | This is the DMAflex intra_molecular energy penalty. It is with respect to opt. | A3455 | Pbca | 8 | 16.9245 | 5.2775 | 15.9069 | 90 | 90 | 90 | LATT 1; SYMM +X +1/2, -Y +1/2, -Z ; SYMM -X , +Y +1/2, -Z +1/2; SYMM -X +1/2, -Y , +Z +1/2 | 1.3476 | 0.6894 |  | -74.52 | -53.06 | -72.222 | 0 | 0 | 0 | 1 |  | 0 |  | 0 | CrystalOptimizer PBE1PBE/6-31G(d,p) intramolecular + GDMA2.2(PBE1PBE/6-31G(d,p)) DMA + FIT
BICVIS | C6 H8 O4 | 10 | DD,LL-lactide | rac-3,6-dimethyl-1,4-dioxane-2,5-dione |  | BICVIS, NAHNOZ01, TOFTIV, BEYDEO01 | Study_ID=20, CrystalOptimizer (2.3), DMACRYS (2.0.8) | Rebecca Hylton | 2014 | Buchholz HK, Hylton RK, Brandenburg JG, Seidel-Morgenstern A, Lorenz H, Stein M, Price SL, Cryst Growth Des 2017, 17 (9) | \CHEMISTRY_CPOSS\Lactides\CrystalOptimizer | dfA6274 | 1.157 | PBE0/6-31G(d,p) | 0 |  | This is the DMAflex intra_molecular energy penalty. It is with respect to opt. | A6274 | A112 | 4 | 8.7268 | 31.9898 | 5.3672 | 90 | 90 | 86.089 | LATT -5; SYMM -X , -Y , +Z | 1.2808 | 0.6558 |  | -73.37 | -96.19 | -72.213 | 0 | 0 | 0 | 1 |  | 0 |  | 0 | CrystalOptimizer PBE1PBE/6-31G(d,p) intramolecular + GDMA2.2(PBE1PBE/6-31G(d,p)) DMA + FIT
BICVIS | C6 H8 O4 | 10 | DD,LL-lactide | rac-3,6-dimethyl-1,4-dioxane-2,5-dione |  | BICVIS, NAHNOZ01, TOFTIV, BEYDEO01 | Study_ID=20, CrystalOptimizer (2.3), DMACRYS (2.0.8) | Rebecca Hylton | 2014 | Buchholz HK, Hylton RK, Brandenburg JG, Seidel-Morgenstern A, Lorenz H, Stein M, Price SL, Cryst Growth Des 2017, 17 (9) | \CHEMISTRY_CPOSS\Lactides\CrystalOptimizer | dfA1380 | 0.608 | PBE0/6-31G(d,p) | 0 |  | This is the DMAflex intra_molecular energy penalty. It is with respect to opt. | A1380 | P21/c | 4 | 6.5431 | 15.5422 | 7.0443 | 90 | 100.424 | 90 | LATT 1; SYMM -X , +Y +1/2, -Z +1/2 | 1.3587 | 0.6985 |  | -72.82 | -56.82 | -72.212 | 0 | 0 | 0 | 1 |  | 0 |  | 0 | CrystalOptimizer PBE1PBE/6-31G(d,p) intramolecular + GDMA2.2(PBE1PBE/6-31G(d,p)) DMA + FIT
BICVIS | C6 H8 O4 | 10 | DD,LL-lactide | rac-3,6-dimethyl-1,4-dioxane-2,5-dione |  | BICVIS, NAHNOZ01, TOFTIV, BEYDEO01 | Study_ID=20, CrystalOptimizer (2.3), DMACRYS (2.0.8) | Rebecca Hylton | 2014 | Buchholz HK, Hylton RK, Brandenburg JG, Seidel-Morgenstern A, Lorenz H, Stein M, Price SL, Cryst Growth Des 2017, 17 (9) | \CHEMISTRY_CPOSS\Lactides\CrystalOptimizer | dfA1759 | 0.394 | PBE0/6-31G(d,p) | 0 |  | This is the DMAflex intra_molecular energy penalty. It is with respect to opt. | A1759 | Pca21 | 4 | 9.5272 | 9.1364 | 8.9333 | 90 | 90 | 90 | LATT -1; SYMM -X , -Y , +Z +1/2; SYMM -X +1/2, +Y , +Z +1/2; SYMM +X +1/2, -Y , +Z | 1.2311 | 0.634 |  | -72.6 | -47.23 | -72.206 | 0 | 0 | 0 | 1 |  | 0 |  | 0 | CrystalOptimizer PBE1PBE/6-31G(d,p) intramolecular + GDMA2.2(PBE1PBE/6-31G(d,p)) DMA + FIT
BICVIS | C6 H8 O4 | 10 | DD,LL-lactide | rac-3,6-dimethyl-1,4-dioxane-2,5-dione |  | BICVIS, NAHNOZ01, TOFTIV, BEYDEO01 | Study_ID=20, CrystalOptimizer (2.3), DMACRYS (2.0.8) | Rebecca Hylton | 2014 | Buchholz HK, Hylton RK, Brandenburg JG, Seidel-Morgenstern A, Lorenz H, Stein M, Price SL, Cryst Growth Des 2017, 17 (9) | \CHEMISTRY_CPOSS\Lactides\CrystalOptimizer | dfA6407 | 2.069 | PBE0/6-31G(d,p) | 0 |  | This is the DMAflex intra_molecular energy penalty. It is with respect to opt. | A6407 | Fdd2 | 4 | 12.6503 | 23.1382 | 10.031 | 90 | 90 | 90 | LATT -4; SYMM -X , -Y , +Z ; SYMM -X +1/4, +Y +1/4, +Z +1/4; SYMM +X +1/4, -Y +1/4, +Z +1/4 | 1.3042 | 0.669 |  | -74.26 | -52.86 | -72.191 | 0 | 0 | 0 | 1 |  | 0 |  | 0 | CrystalOptimizer PBE1PBE/6-31G(d,p) intramolecular + GDMA2.2(PBE1PBE/6-31G(d,p)) DMA + FIT
BICVIS | C6 H8 O4 | 10 | DD,LL-lactide | rac-3,6-dimethyl-1,4-dioxane-2,5-dione |  | BICVIS, NAHNOZ01, TOFTIV, BEYDEO01 | Study_ID=20, CrystalOptimizer (2.3), DMACRYS (2.0.8) | Rebecca Hylton | 2014 | Buchholz HK, Hylton RK, Brandenburg JG, Seidel-Morgenstern A, Lorenz H, Stein M, Price SL, Cryst Growth Des 2017, 17 (9) | \CHEMISTRY_CPOSS\Lactides\CrystalOptimizer | dfA6238 | 2.537 | PBE0/6-31G(d,p) | 0 |  | This is the DMAflex intra_molecular energy penalty. It is with respect to opt. | A6238 | P21212 | 4 | 6.5275 | 23.8846 | 4.7289 | 90 | 90 | 90 | LATT -1; SYMM +X +1/2, -Y +1/2, -Z ; SYMM -X +1/2, +Y +1/2, -Z ; SYMM -X , -Y , +Z | 1.2984 | 0.6643 |  | -74.72 | -48.83 | -72.183 | 0 | 0 | 0 | 1 |  | 0 |  | 0 | CrystalOptimizer PBE1PBE/6-31G(d,p) intramolecular + GDMA2.2(PBE1PBE/6-31G(d,p)) DMA + FIT
BICVIS | C6 H8 O4 | 10 | DD,LL-lactide | rac-3,6-dimethyl-1,4-dioxane-2,5-dione |  | BICVIS, NAHNOZ01, TOFTIV, BEYDEO01 | Study_ID=20, CrystalOptimizer (2.3), DMACRYS (2.0.8) | Rebecca Hylton | 2014 | Buchholz HK, Hylton RK, Brandenburg JG, Seidel-Morgenstern A, Lorenz H, Stein M, Price SL, Cryst Growth Des 2017, 17 (9) | \CHEMISTRY_CPOSS\Lactides\CrystalOptimizer | dfA3830 | 1.004 | PBE0/6-31G(d,p) | 0 |  | This is the DMAflex intra_molecular energy penalty. It is with respect to opt. | A3830 | P21/c | 4 | 15.8779 | 7.6472 | 5.9373 | 90 | 97.009 | 90 | LATT 1; SYMM -X , +Y +1/2, -Z +1/2 | 1.3379 | 0.6878 |  | -73.17 | -50.95 | -72.166 | 0 | 0 | 0 | 1 |  | 0 |  | 0 | CrystalOptimizer PBE1PBE/6-31G(d,p) intramolecular + GDMA2.2(PBE1PBE/6-31G(d,p)) DMA + FIT
BICVIS | C6 H8 O4 | 10 | DD,LL-lactide | rac-3,6-dimethyl-1,4-dioxane-2,5-dione |  | BICVIS, NAHNOZ01, TOFTIV, BEYDEO01 | Study_ID=20, CrystalOptimizer (2.3), DMACRYS (2.0.8) | Rebecca Hylton | 2014 | Buchholz HK, Hylton RK, Brandenburg JG, Seidel-Morgenstern A, Lorenz H, Stein M, Price SL, Cryst Growth Des 2017, 17 (9) | \CHEMISTRY_CPOSS\Lactides\CrystalOptimizer | dfA837 | 1 | PBE0/6-31G(d,p) | 0 |  | This is the DMAflex intra_molecular energy penalty. It is with respect to opt. | A837 | C2/c | 4 | 21.9678 | 6.3459 | 12.8733 | 90 | 54.619 | 90 | LATT 7; SYMM -X , +Y , -Z +1/2 | 1.3085 | 0.6718 |  | -73.16 | -51.2 | -72.16 | 0 | 0 | 0 | 1 |  | 0 |  | 0 | CrystalOptimizer PBE1PBE/6-31G(d,p) intramolecular + GDMA2.2(PBE1PBE/6-31G(d,p)) DMA + FIT
BICVIS | C6 H8 O4 | 10 | DD,LL-lactide | rac-3,6-dimethyl-1,4-dioxane-2,5-dione |  | BICVIS, NAHNOZ01, TOFTIV, BEYDEO01 | Study_ID=20, CrystalOptimizer (2.3), DMACRYS (2.0.8) | Rebecca Hylton | 2014 | Buchholz HK, Hylton RK, Brandenburg JG, Seidel-Morgenstern A, Lorenz H, Stein M, Price SL, Cryst Growth Des 2017, 17 (9) | \CHEMISTRY_CPOSS\Lactides\CrystalOptimizer | dfA1487 | 0.651 | PBE0/6-31G(d,p) | 0 |  | This is the DMAflex intra_molecular energy penalty. It is with respect to opt. | A1487 | C2 | 2 | 8.6638 | 9.2415 | 9.4221 | 90 | 91.229 | 90 | LATT -7; SYMM -X , +Y , -Z | 1.2693 | 0.6484 |  | -72.81 | -49.1 | -72.159 | 0 | 0 | 0 | 1 |  | 0 |  | 0 | CrystalOptimizer PBE1PBE/6-31G(d,p) intramolecular + GDMA2.2(PBE1PBE/6-31G(d,p)) DMA + FIT
BICVIS | C6 H8 O4 | 10 | DD,LL-lactide | rac-3,6-dimethyl-1,4-dioxane-2,5-dione |  | BICVIS, NAHNOZ01, TOFTIV, BEYDEO01 | Study_ID=20, CrystalOptimizer (2.3), DMACRYS (2.0.8) | Rebecca Hylton | 2014 | Buchholz HK, Hylton RK, Brandenburg JG, Seidel-Morgenstern A, Lorenz H, Stein M, Price SL, Cryst Growth Des 2017, 17 (9) | \CHEMISTRY_CPOSS\Lactides\CrystalOptimizer | dfA3601 | 5.159 | PBE0/6-31G(d,p) | 0 |  | This is the DMAflex intra_molecular energy penalty. It is with respect to opt. | A3601 | Fdd2 | 4 | 36.3641 | 17.2411 | 4.5914 | 90 | 90 | 90 | LATT -4; SYMM -X , -Y , +Z ; SYMM -X +1/4, +Y +1/4, +Z +1/4; SYMM +X +1/4, -Y +1/4, +Z +1/4 | 1.3302 | 0.6812 |  | -77.31 | -52.66 | -72.151 | 0 | 0 | 0 | 1 |  | 0 |  | 0 | CrystalOptimizer PBE1PBE/6-31G(d,p) intramolecular + GDMA2.2(PBE1PBE/6-31G(d,p)) DMA + FIT
BICVIS | C6 H8 O4 | 10 | DD,LL-lactide | rac-3,6-dimethyl-1,4-dioxane-2,5-dione |  | BICVIS, NAHNOZ01, TOFTIV, BEYDEO01 | Study_ID=20, CrystalOptimizer (2.3), DMACRYS (2.0.8) | Rebecca Hylton | 2014 | Buchholz HK, Hylton RK, Brandenburg JG, Seidel-Morgenstern A, Lorenz H, Stein M, Price SL, Cryst Growth Des 2017, 17 (9) | \CHEMISTRY_CPOSS\Lactides\CrystalOptimizer | dfA2763 | 0.358 | PBE0/6-31G(d,p) | 0 |  | This is the DMAflex intra_molecular energy penalty. It is with respect to opt. | A2763 | P2/c | 4 | 9.1061 | 5.1519 | 16.9357 | 90 | 75.643 | 90 | LATT 1; SYMM -X , +Y , -Z +1/2 | 1.2437 | 0.6343 |  | -72.5 | -47.68 | -72.142 | 0 | 0 | 0 | 1 |  | 0 |  | 0 | CrystalOptimizer PBE1PBE/6-31G(d,p) intramolecular + GDMA2.2(PBE1PBE/6-31G(d,p)) DMA + FIT
BICVIS | C6 H8 O4 | 10 | DD,LL-lactide | rac-3,6-dimethyl-1,4-dioxane-2,5-dione |  | BICVIS, NAHNOZ01, TOFTIV, BEYDEO01 | Study_ID=20, CrystalOptimizer (2.3), DMACRYS (2.0.8) | Rebecca Hylton | 2014 | Buchholz HK, Hylton RK, Brandenburg JG, Seidel-Morgenstern A, Lorenz H, Stein M, Price SL, Cryst Growth Des 2017, 17 (9) | \CHEMISTRY_CPOSS\Lactides\CrystalOptimizer | dfA5031 | 2.121 | PBE0/6-31G(d,p) | 0 |  | This is the DMAflex intra_molecular energy penalty. It is with respect to opt. | A5031 | P21/n | 4 | 6.2595 | 24.7001 | 4.9504 | 90 | 78.826 | 90 | LATT 1; SYMM -X +1/2, +Y +1/2, -Z +1/2 | 1.2749 | 0.6535 |  | -74.26 | -47.3 | -72.139 | 0 | 0 | 0 | 1 |  | 0 |  | 0 | CrystalOptimizer PBE1PBE/6-31G(d,p) intramolecular + GDMA2.2(PBE1PBE/6-31G(d,p)) DMA + FIT
BICVIS | C6 H8 O4 | 10 | DD,LL-lactide | rac-3,6-dimethyl-1,4-dioxane-2,5-dione |  | BICVIS, NAHNOZ01, TOFTIV, BEYDEO01 | Study_ID=20, CrystalOptimizer (2.3), DMACRYS (2.0.8) | Rebecca Hylton | 2014 | Buchholz HK, Hylton RK, Brandenburg JG, Seidel-Morgenstern A, Lorenz H, Stein M, Price SL, Cryst Growth Des 2017, 17 (9) | \CHEMISTRY_CPOSS\Lactides\CrystalOptimizer | dfA1317 | 0.555 | PBE0/6-31G(d,p) | 0 |  | This is the DMAflex intra_molecular energy penalty. It is with respect to opt. | A1317 | C2/c | 4 | 16.6405 | 13.6691 | 6.8017 | 90 | 79.385 | 90 | LATT 7; SYMM -X , +Y , -Z +1/2 | 1.2591 | 0.6446 |  | -72.68 | -48.98 | -72.125 | 0 | 0 | 0 | 1 |  | 0 |  | 0 | CrystalOptimizer PBE1PBE/6-31G(d,p) intramolecular + GDMA2.2(PBE1PBE/6-31G(d,p)) DMA + FIT
BICVIS | C6 H8 O4 | 10 | DD,LL-lactide | rac-3,6-dimethyl-1,4-dioxane-2,5-dione |  | BICVIS, NAHNOZ01, TOFTIV, BEYDEO01 | Study_ID=20, CrystalOptimizer (2.3), DMACRYS (2.0.8) | Rebecca Hylton | 2014 | Buchholz HK, Hylton RK, Brandenburg JG, Seidel-Morgenstern A, Lorenz H, Stein M, Price SL, Cryst Growth Des 2017, 17 (9) | \CHEMISTRY_CPOSS\Lactides\CrystalOptimizer | dfA1181 | 0.587 | PBE0/6-31G(d,p) | 0 |  | This is the DMAflex intra_molecular energy penalty. It is with respect to opt. | A1181 | Fdd2 | 4 | 21.2324 | 20.6377 | 6.6766 | 90 | 90 | 90 | LATT -4; SYMM -X , -Y , +Z ; SYMM -X +1/4, +Y +1/4, +Z +1/4; SYMM +X +1/4, -Y +1/4, +Z +1/4 | 1.3089 | 0.6713 |  | -72.71 | -49.35 | -72.123 | 0 | 0 | 0 | 1 |  | 0 |  | 0 | CrystalOptimizer PBE1PBE/6-31G(d,p) intramolecular + GDMA2.2(PBE1PBE/6-31G(d,p)) DMA + FIT
BICVIS | C6 H8 O4 | 10 | DD,LL-lactide | rac-3,6-dimethyl-1,4-dioxane-2,5-dione |  | BICVIS, NAHNOZ01, TOFTIV, BEYDEO01 | Study_ID=20, CrystalOptimizer (2.3), DMACRYS (2.0.8) | Rebecca Hylton | 2014 | Buchholz HK, Hylton RK, Brandenburg JG, Seidel-Morgenstern A, Lorenz H, Stein M, Price SL, Cryst Growth Des 2017, 17 (9) | \CHEMISTRY_CPOSS\Lactides\CrystalOptimizer | dfA2648 | 1.546 | PBE0/6-31G(d,p) | 0 |  | This is the DMAflex intra_molecular energy penalty. It is with respect to opt. | A2648 | Pccn | 8 | 9.1215 | 10.1098 | 15.7423 | 90 | 90 | 90 | LATT 1; SYMM +X +1/2, -Y , -Z +1/2; SYMM -X , +Y +1/2, -Z +1/2; SYMM -X +1/2, -Y +1/2, +Z | 1.3189 | 0.6786 |  | -73.64 | -50.73 | -72.094 | 0 | 0 | 0 | 1 |  | 0 |  | 0 | CrystalOptimizer PBE1PBE/6-31G(d,p) intramolecular + GDMA2.2(PBE1PBE/6-31G(d,p)) DMA + FIT
BICVIS | C6 H8 O4 | 10 | DD,LL-lactide | rac-3,6-dimethyl-1,4-dioxane-2,5-dione |  | BICVIS, NAHNOZ01, TOFTIV, BEYDEO01 | Study_ID=20, CrystalOptimizer (2.3), DMACRYS (2.0.8) | Rebecca Hylton | 2014 | Buchholz HK, Hylton RK, Brandenburg JG, Seidel-Morgenstern A, Lorenz H, Stein M, Price SL, Cryst Growth Des 2017, 17 (9) | \CHEMISTRY_CPOSS\Lactides\CrystalOptimizer | dfA1540 | 3.088 | PBE0/6-31G(d,p) | 0 |  | This is the DMAflex intra_molecular energy penalty. It is with respect to opt. | A1540 | Cc | 2 | 9.0593 | 15.9257 | 6.2095 | 90 | 53.445 | 90 | LATT -7; SYMM +X , -Y , +Z +1/2 | 1.3302 | 0.6809 |  | -75.17 | -50.71 | -72.082 | 0 | 0 | 0 | 1 |  | 0 |  | 0 | CrystalOptimizer PBE1PBE/6-31G(d,p) intramolecular + GDMA2.2(PBE1PBE/6-31G(d,p)) DMA + FIT
BICVIS | C6 H8 O4 | 10 | DD,LL-lactide | rac-3,6-dimethyl-1,4-dioxane-2,5-dione |  | BICVIS, NAHNOZ01, TOFTIV, BEYDEO01 | Study_ID=20, CrystalOptimizer (2.3), DMACRYS (2.0.8) | Rebecca Hylton | 2014 | Buchholz HK, Hylton RK, Brandenburg JG, Seidel-Morgenstern A, Lorenz H, Stein M, Price SL, Cryst Growth Des 2017, 17 (9) | \CHEMISTRY_CPOSS\Lactides\CrystalOptimizer | dfA1246 | 0.604 | PBE0/6-31G(d,p) | 0 |  | This is the DMAflex intra_molecular energy penalty. It is with respect to opt. | A1246 | Iba2 | 4 | 13.3358 | 11.08 | 10.2967 | 90 | 90 | 90 | LATT -2; SYMM -X , -Y , +Z ; SYMM -X , +Y , +Z +1/2; SYMM +X , -Y , +Z +1/2 | 1.2584 | 0.6449 |  | -72.68 | -46.39 | -72.076 | 0 | 0 | 0 | 1 |  | 0 |  | 0 | CrystalOptimizer PBE1PBE/6-31G(d,p) intramolecular + GDMA2.2(PBE1PBE/6-31G(d,p)) DMA + FIT
BICVIS | C6 H8 O4 | 10 | DD,LL-lactide | rac-3,6-dimethyl-1,4-dioxane-2,5-dione |  | BICVIS, NAHNOZ01, TOFTIV, BEYDEO01 | Study_ID=20, CrystalOptimizer (2.3), DMACRYS (2.0.8) | Rebecca Hylton | 2014 | Buchholz HK, Hylton RK, Brandenburg JG, Seidel-Morgenstern A, Lorenz H, Stein M, Price SL, Cryst Growth Des 2017, 17 (9) | \CHEMISTRY_CPOSS\Lactides\CrystalOptimizer | dfA2256 | 0.956 | PBE0/6-31G(d,p) | 0 |  | This is the DMAflex intra_molecular energy penalty. It is with respect to opt. | A2256 | Cc | 2 | 8.3123 | 6.2385 | 14.7049 | 90 | 78.038 | 90 | LATT -7; SYMM +X , -Y , +Z +1/2 | 1.2833 | 0.6616 |  | -72.99 | -48.64 | -72.034 | 0 | 0 | 0 | 1 |  | 0 |  | 0 | CrystalOptimizer PBE1PBE/6-31G(d,p) intramolecular + GDMA2.2(PBE1PBE/6-31G(d,p)) DMA + FIT
BICVIS | C6 H8 O4 | 10 | DD,LL-lactide | rac-3,6-dimethyl-1,4-dioxane-2,5-dione |  | BICVIS, NAHNOZ01, TOFTIV, BEYDEO01 | Study_ID=20, CrystalOptimizer (2.3), DMACRYS (2.0.8) | Rebecca Hylton | 2014 | Buchholz HK, Hylton RK, Brandenburg JG, Seidel-Morgenstern A, Lorenz H, Stein M, Price SL, Cryst Growth Des 2017, 17 (9) | \CHEMISTRY_CPOSS\Lactides\CrystalOptimizer | dfA4111 | 2.244 | PBE0/6-31G(d,p) | 0 |  | This is the DMAflex intra_molecular energy penalty. It is with respect to opt. | A4111 | P21/c | 4 | 4.9547 | 16.5684 | 9.3555 | 90 | 99.902 | 90 | LATT 1; SYMM -X , +Y +1/2, -Z +1/2 | 1.2653 | 0.6464 |  | -74.26 | -45.89 | -72.016 | 0 | 0 | 0 | 1 |  | 0 |  | 0 | CrystalOptimizer PBE1PBE/6-31G(d,p) intramolecular + GDMA2.2(PBE1PBE/6-31G(d,p)) DMA + FIT
BICVIS | C6 H8 O4 | 10 | DD,LL-lactide | rac-3,6-dimethyl-1,4-dioxane-2,5-dione |  | BICVIS, NAHNOZ01, TOFTIV, BEYDEO01 | Study_ID=20, CrystalOptimizer (2.3), DMACRYS (2.0.8) | Rebecca Hylton | 2014 | Buchholz HK, Hylton RK, Brandenburg JG, Seidel-Morgenstern A, Lorenz H, Stein M, Price SL, Cryst Growth Des 2017, 17 (9) | \CHEMISTRY_CPOSS\Lactides\CrystalOptimizer | dfA3540 | 0.63 | PBE0/6-31G(d,p) | 0 |  | This is the DMAflex intra_molecular energy penalty. It is with respect to opt. | A3540 | P21212 | 4 | 10.5361 | 10.6982 | 6.5115 | 90 | 90 | 90 | LATT -1; SYMM +X +1/2, -Y +1/2, -Z ; SYMM -X +1/2, +Y +1/2, -Z ; SYMM -X , -Y , +Z | 1.3043 | 0.6695 |  | -72.64 | -51.55 | -72.01 | 0 | 0 | 0 | 1 |  | 0 |  | 0 | CrystalOptimizer PBE1PBE/6-31G(d,p) intramolecular + GDMA2.2(PBE1PBE/6-31G(d,p)) DMA + FIT
BICVIS | C6 H8 O4 | 10 | DD,LL-lactide | rac-3,6-dimethyl-1,4-dioxane-2,5-dione |  | BICVIS, NAHNOZ01, TOFTIV, BEYDEO01 | Study_ID=20, CrystalOptimizer (2.3), DMACRYS (2.0.8) | Rebecca Hylton | 2014 | Buchholz HK, Hylton RK, Brandenburg JG, Seidel-Morgenstern A, Lorenz H, Stein M, Price SL, Cryst Growth Des 2017, 17 (9) | \CHEMISTRY_CPOSS\Lactides\CrystalOptimizer | dfA1230 | 0.7 | PBE0/6-31G(d,p) | 0 |  | This is the DMAflex intra_molecular energy penalty. It is with respect to opt. | A1230 | Pna21 | 4 | 7.2877 | 12.4039 | 8.1117 | 90 | 90 | 90 | LATT -1; SYMM -X , -Y , +Z +1/2; SYMM -X +1/2, +Y +1/2, +Z +1/2; SYMM +X +1/2, -Y +1/2, +Z | 1.3055 | 0.67 |  | -72.71 | -49.63 | -72.01 | 0 | 0 | 0 | 1 |  | 0 |  | 0 | CrystalOptimizer PBE1PBE/6-31G(d,p) intramolecular + GDMA2.2(PBE1PBE/6-31G(d,p)) DMA + FIT
BICVIS | C6 H8 O4 | 10 | DD,LL-lactide | rac-3,6-dimethyl-1,4-dioxane-2,5-dione |  | BICVIS, NAHNOZ01, TOFTIV, BEYDEO01 | Study_ID=20, CrystalOptimizer (2.3), DMACRYS (2.0.8) | Rebecca Hylton | 2014 | Buchholz HK, Hylton RK, Brandenburg JG, Seidel-Morgenstern A, Lorenz H, Stein M, Price SL, Cryst Growth Des 2017, 17 (9) | \CHEMISTRY_CPOSS\Lactides\CrystalOptimizer | dfA4067 | 4.625 | PBE0/6-31G(d,p) | 0 |  | This is the DMAflex intra_molecular energy penalty. It is with respect to opt. | A4067 | Pbcn | 8 | 6.972 | 21.6027 | 9.3751 | 90 | 90 | 90 | LATT 1; SYMM +X +1/2, -Y +1/2, -Z ; SYMM -X , +Y , -Z +1/2; SYMM -X +1/2, -Y +1/2, +Z +1/2 | 1.3559 | 0.693 |  | -76.63 | -52.09 | -72.005 | 0 | 0 | 0 | 1 |  | 0 |  | 0 | CrystalOptimizer PBE1PBE/6-31G(d,p) intramolecular + GDMA2.2(PBE1PBE/6-31G(d,p)) DMA + FIT
BICVIS | C6 H8 O4 | 10 | DD,LL-lactide | rac-3,6-dimethyl-1,4-dioxane-2,5-dione |  | BICVIS, NAHNOZ01, TOFTIV, BEYDEO01 | Study_ID=20, CrystalOptimizer (2.3), DMACRYS (2.0.8) | Rebecca Hylton | 2014 | Buchholz HK, Hylton RK, Brandenburg JG, Seidel-Morgenstern A, Lorenz H, Stein M, Price SL, Cryst Growth Des 2017, 17 (9) | \CHEMISTRY_CPOSS\Lactides\CrystalOptimizer | dfA2447 | 0.436 | PBE0/6-31G(d,p) | 0 |  | This is the DMAflex intra_molecular energy penalty. It is with respect to opt. | A2447 | Cc | 2 | 8.2655 | 12.5066 | 7.4926 | 90 | 104.026 | 90 | LATT -7; SYMM +X , -Y , +Z +1/2 | 1.274 | 0.6539 |  | -72.44 | -48.48 | -72.004 | 0 | 0 | 0 | 1 |  | 0 |  | 0 | CrystalOptimizer PBE1PBE/6-31G(d,p) intramolecular + GDMA2.2(PBE1PBE/6-31G(d,p)) DMA + FIT
BICVIS | C6 H8 O4 | 10 | DD,LL-lactide | rac-3,6-dimethyl-1,4-dioxane-2,5-dione |  | BICVIS, NAHNOZ01, TOFTIV, BEYDEO01 | Study_ID=20, CrystalOptimizer (2.3), DMACRYS (2.0.8) | Rebecca Hylton | 2014 | Buchholz HK, Hylton RK, Brandenburg JG, Seidel-Morgenstern A, Lorenz H, Stein M, Price SL, Cryst Growth Des 2017, 17 (9) | \CHEMISTRY_CPOSS\Lactides\CrystalOptimizer | dfA2235 | 0.921 | PBE0/6-31G(d,p) | 0 |  | This is the DMAflex intra_molecular energy penalty. It is with respect to opt. | A2235 | Pna21 | 4 | 10.9491 | 13.1084 | 5.2133 | 90 | 90 | 90 | LATT -1; SYMM -X , -Y , +Z +1/2; SYMM -X +1/2, +Y +1/2, +Z +1/2; SYMM +X +1/2, -Y +1/2, +Z | 1.2794 | 0.6552 |  | -72.92 | -46.59 | -71.999 | 0 | 0 | 0 | 1 |  | 0 |  | 0 | CrystalOptimizer PBE1PBE/6-31G(d,p) intramolecular + GDMA2.2(PBE1PBE/6-31G(d,p)) DMA + FIT
BICVIS | C6 H8 O4 | 10 | DD,LL-lactide | rac-3,6-dimethyl-1,4-dioxane-2,5-dione |  | BICVIS, NAHNOZ01, TOFTIV, BEYDEO01 | Study_ID=20, CrystalOptimizer (2.3), DMACRYS (2.0.8) | Rebecca Hylton | 2014 | Buchholz HK, Hylton RK, Brandenburg JG, Seidel-Morgenstern A, Lorenz H, Stein M, Price SL, Cryst Growth Des 2017, 17 (9) | \CHEMISTRY_CPOSS\Lactides\CrystalOptimizer | dfA4218 | 1.17 | PBE0/6-31G(d,p) | 0 |  | This is the DMAflex intra_molecular energy penalty. It is with respect to opt. | A4218 | Pccn | 8 | 20.7101 | 9.3209 | 7.5779 | 90 | 90 | 90 | LATT 1; SYMM +X +1/2, -Y , -Z +1/2; SYMM -X , +Y +1/2, -Z +1/2; SYMM -X +1/2, -Y +1/2, +Z | 1.3089 | 0.6688 |  | -73.14 | -48.24 | -71.97 | 0 | 0 | 0 | 1 |  | 0 |  | 0 | CrystalOptimizer PBE1PBE/6-31G(d,p) intramolecular + GDMA2.2(PBE1PBE/6-31G(d,p)) DMA + FIT
BICVIS | C6 H8 O4 | 10 | DD,LL-lactide | rac-3,6-dimethyl-1,4-dioxane-2,5-dione |  | BICVIS, NAHNOZ01, TOFTIV, BEYDEO01 | Study_ID=20, CrystalOptimizer (2.3), DMACRYS (2.0.8) | Rebecca Hylton | 2014 | Buchholz HK, Hylton RK, Brandenburg JG, Seidel-Morgenstern A, Lorenz H, Stein M, Price SL, Cryst Growth Des 2017, 17 (9) | \CHEMISTRY_CPOSS\Lactides\CrystalOptimizer | dfA3619 | 2.436 | PBE0/6-31G(d,p) | 0 |  | This is the DMAflex intra_molecular energy penalty. It is with respect to opt. | A3619 | Pca21 | 4 | 9.253 | 7.3423 | 10.3586 | 90 | 90 | 90 | LATT -1; SYMM -X , -Y , +Z +1/2; SYMM -X +1/2, +Y , +Z +1/2; SYMM +X +1/2, -Y , +Z | 1.3603 | 0.6988 |  | -74.39 | -53.82 | -71.954 | 0 | 0 | 0 | 1 |  | 0 |  | 0 | CrystalOptimizer PBE1PBE/6-31G(d,p) intramolecular + GDMA2.2(PBE1PBE/6-31G(d,p)) DMA + FIT
BICVIS | C6 H8 O4 | 10 | DD,LL-lactide | rac-3,6-dimethyl-1,4-dioxane-2,5-dione |  | BICVIS, NAHNOZ01, TOFTIV, BEYDEO01 | Study_ID=20, CrystalOptimizer (2.3), DMACRYS (2.0.8) | Rebecca Hylton | 2014 | Buchholz HK, Hylton RK, Brandenburg JG, Seidel-Morgenstern A, Lorenz H, Stein M, Price SL, Cryst Growth Des 2017, 17 (9) | \CHEMISTRY_CPOSS\Lactides\CrystalOptimizer | dfA3606 | 2.082 | PBE0/6-31G(d,p) | 0 |  | This is the DMAflex intra_molecular energy penalty. It is with respect to opt. | A3606 | R3c | 6 | 14.957 | 14.957 | 17.3977 | 90 | 90 | 120 | LATT -3; SYMM -Y , +X -Y , +Z ; SYMM -X +Y , -X , +Z ; SYMM -X +Y , +Y , +Z +1/2; SYMM +X , +X -Y , +Z +1/2; SYMM -Y , -X , +Z +1/2 | 1.2781 | 0.6532 |  | -74.03 | -46.79 | -71.948 | 0 | 0 | 0 | 1 |  | 0 |  | 0 | CrystalOptimizer PBE1PBE/6-31G(d,p) intramolecular + GDMA2.2(PBE1PBE/6-31G(d,p)) DMA + FIT
BICVIS | C6 H8 O4 | 10 | DD,LL-lactide | rac-3,6-dimethyl-1,4-dioxane-2,5-dione |  | BICVIS, NAHNOZ01, TOFTIV, BEYDEO01 | Study_ID=20, CrystalOptimizer (2.3), DMACRYS (2.0.8) | Rebecca Hylton | 2014 | Buchholz HK, Hylton RK, Brandenburg JG, Seidel-Morgenstern A, Lorenz H, Stein M, Price SL, Cryst Growth Des 2017, 17 (9) | \CHEMISTRY_CPOSS\Lactides\CrystalOptimizer | dfA1265 | 1.789 | PBE0/6-31G(d,p) | 0 |  | This is the DMAflex intra_molecular energy penalty. It is with respect to opt. | A1265 | P21/c | 4 | 6.1565 | 8.9762 | 13.4017 | 90 | 89.734 | 90 | LATT 1; SYMM -X , +Y +1/2, -Z +1/2 | 1.2926 | 0.6628 |  | -73.7 | -47.8 | -71.911 | 0 | 0 | 0 | 1 |  | 0 |  | 0 | CrystalOptimizer PBE1PBE/6-31G(d,p) intramolecular + GDMA2.2(PBE1PBE/6-31G(d,p)) DMA + FIT
BICVIS | C6 H8 O4 | 10 | DD,LL-lactide | rac-3,6-dimethyl-1,4-dioxane-2,5-dione |  | BICVIS, NAHNOZ01, TOFTIV, BEYDEO01 | Study_ID=20, CrystalOptimizer (2.3), DMACRYS (2.0.8) | Rebecca Hylton | 2014 | Buchholz HK, Hylton RK, Brandenburg JG, Seidel-Morgenstern A, Lorenz H, Stein M, Price SL, Cryst Growth Des 2017, 17 (9) | \CHEMISTRY_CPOSS\Lactides\CrystalOptimizer | dfA4809 | 0.696 | PBE0/6-31G(d,p) | 0 |  | This is the DMAflex intra_molecular energy penalty. It is with respect to opt. | A4809 | P21/n | 8 | 9.3245 | 17.5841 | 9.2771 | 90 | 100.821 | 90 | LATT 1; SYMM -X +1/2, +Y +1/2, -Z +1/2 | 1.2815 | 0.6553 |  | -72.55 | -101.29 | -71.854 | 0 | 0 | 0 | 1 |  | 0 |  | 0 | CrystalOptimizer PBE1PBE/6-31G(d,p) intramolecular + GDMA2.2(PBE1PBE/6-31G(d,p)) DMA + FIT
BICVIS | C6 H8 O4 | 10 | DD,LL-lactide | rac-3,6-dimethyl-1,4-dioxane-2,5-dione |  | BICVIS, NAHNOZ01, TOFTIV, BEYDEO01 | Study_ID=20, CrystalOptimizer (2.3), DMACRYS (2.0.8) | Rebecca Hylton | 2014 | Buchholz HK, Hylton RK, Brandenburg JG, Seidel-Morgenstern A, Lorenz H, Stein M, Price SL, Cryst Growth Des 2017, 17 (9) | \CHEMISTRY_CPOSS\Lactides\CrystalOptimizer | dfA1162 | 0.967 | PBE0/6-31G(d,p) | 0 |  | This is the DMAflex intra_molecular energy penalty. It is with respect to opt. | A1162 | P21/c | 4 | 7.74 | 7.8324 | 11.8376 | 90 | 94.879 | 90 | LATT 1; SYMM -X , +Y +1/2, -Z +1/2 | 1.3388 | 0.6848 |  | -72.8 | -51.59 | -71.833 | 0 | 0 | 0 | 1 |  | 0 |  | 0 | CrystalOptimizer PBE1PBE/6-31G(d,p) intramolecular + GDMA2.2(PBE1PBE/6-31G(d,p)) DMA + FIT
BICVIS | C6 H8 O4 | 10 | DD,LL-lactide | rac-3,6-dimethyl-1,4-dioxane-2,5-dione |  | BICVIS, NAHNOZ01, TOFTIV, BEYDEO01 | Study_ID=20, CrystalOptimizer (2.3), DMACRYS (2.0.8) | Rebecca Hylton | 2014 | Buchholz HK, Hylton RK, Brandenburg JG, Seidel-Morgenstern A, Lorenz H, Stein M, Price SL, Cryst Growth Des 2017, 17 (9) | \CHEMISTRY_CPOSS\Lactides\CrystalOptimizer | dfA3075 | 1.413 | PBE0/6-31G(d,p) | 0 |  | This is the DMAflex intra_molecular energy penalty. It is with respect to opt. | A3075 | Pna21 | 4 | 24.2867 | 4.8058 | 6.3432 | 90 | 90 | 90 | LATT -1; SYMM -X , -Y , +Z +1/2; SYMM -X +1/2, +Y +1/2, +Z +1/2; SYMM +X +1/2, -Y +1/2, +Z | 1.293 | 0.6625 |  | -73.24 | -48.98 | -71.827 | 0 | 0 | 0 | 1 |  | 0 |  | 0 | CrystalOptimizer PBE1PBE/6-31G(d,p) intramolecular + GDMA2.2(PBE1PBE/6-31G(d,p)) DMA + FIT
BICVIS | C6 H8 O4 | 10 | DD,LL-lactide | rac-3,6-dimethyl-1,4-dioxane-2,5-dione |  | BICVIS, NAHNOZ01, TOFTIV, BEYDEO01 | Study_ID=20, CrystalOptimizer (2.3), DMACRYS (2.0.8) | Rebecca Hylton | 2014 | Buchholz HK, Hylton RK, Brandenburg JG, Seidel-Morgenstern A, Lorenz H, Stein M, Price SL, Cryst Growth Des 2017, 17 (9) | \CHEMISTRY_CPOSS\Lactides\CrystalOptimizer | dfA3822 | 5.555 | PBE0/6-31G(d,p) | 0 |  | This is the DMAflex intra_molecular energy penalty. It is with respect to opt. | A3822 | C2/c | 4 | 29.5924 | 4.5616 | 11.5549 | 90 | 66.054 | 90 | LATT 7; SYMM -X , +Y , -Z +1/2 | 1.3431 | 0.6882 |  | -77.35 | -53.44 | -71.795 | 0 | 0 | 0 | 1 |  | 0 |  | 0 | CrystalOptimizer PBE1PBE/6-31G(d,p) intramolecular + GDMA2.2(PBE1PBE/6-31G(d,p)) DMA + FIT
BICVIS | C6 H8 O4 | 10 | DD,LL-lactide | rac-3,6-dimethyl-1,4-dioxane-2,5-dione |  | BICVIS, NAHNOZ01, TOFTIV, BEYDEO01 | Study_ID=20, CrystalOptimizer (2.3), DMACRYS (2.0.8) | Rebecca Hylton | 2014 | Buchholz HK, Hylton RK, Brandenburg JG, Seidel-Morgenstern A, Lorenz H, Stein M, Price SL, Cryst Growth Des 2017, 17 (9) | \CHEMISTRY_CPOSS\Lactides\CrystalOptimizer | dfA534 | 0.332 | PBE0/6-31G(d,p) | 0 |  | This is the DMAflex intra_molecular energy penalty. It is with respect to opt. | A534 | P21/c | 4 | 5.3822 | 15.0575 | 9.6842 | 90 | 74.218 | 90 | LATT 1; SYMM -X , +Y +1/2, -Z +1/2 | 1.2675 | 0.6495 |  | -72.12 | -48.9 | -71.788 | 0 | 0 | 0 | 1 |  | 0 |  | 0 | CrystalOptimizer PBE1PBE/6-31G(d,p) intramolecular + GDMA2.2(PBE1PBE/6-31G(d,p)) DMA + FIT
BICVIS | C6 H8 O4 | 10 | DD,LL-lactide | rac-3,6-dimethyl-1,4-dioxane-2,5-dione |  | BICVIS, NAHNOZ01, TOFTIV, BEYDEO01 | Study_ID=20, CrystalOptimizer (2.3), DMACRYS (2.0.8) | Rebecca Hylton | 2014 | Buchholz HK, Hylton RK, Brandenburg JG, Seidel-Morgenstern A, Lorenz H, Stein M, Price SL, Cryst Growth Des 2017, 17 (9) | \CHEMISTRY_CPOSS\Lactides\CrystalOptimizer | dfA654 | 0.335 | PBE0/6-31G(d,p) | 0 |  | This is the DMAflex intra_molecular energy penalty. It is with respect to opt. | A654 | P212121 | 4 | 14.5089 | 10.2156 | 5.2267 | 90 | 90 | 90 | LATT -1; SYMM +X +1/2, -Y +1/2, -Z ; SYMM -X , +Y +1/2, -Z +1/2; SYMM -X +1/2, -Y , +Z +1/2 | 1.2357 | 0.6348 |  | -72.12 | -45.85 | -71.785 | 0 | 0 | 0 | 1 |  | 0 |  | 0 | CrystalOptimizer PBE1PBE/6-31G(d,p) intramolecular + GDMA2.2(PBE1PBE/6-31G(d,p)) DMA + FIT
BICVIS | C6 H8 O4 | 10 | DD,LL-lactide | rac-3,6-dimethyl-1,4-dioxane-2,5-dione |  | BICVIS, NAHNOZ01, TOFTIV, BEYDEO01 | Study_ID=20, CrystalOptimizer (2.3), DMACRYS (2.0.8) | Rebecca Hylton | 2014 | Buchholz HK, Hylton RK, Brandenburg JG, Seidel-Morgenstern A, Lorenz H, Stein M, Price SL, Cryst Growth Des 2017, 17 (9) | \CHEMISTRY_CPOSS\Lactides\CrystalOptimizer | dfA1952 | 1.136 | PBE0/6-31G(d,p) | 0 |  | This is the DMAflex intra_molecular energy penalty. It is with respect to opt. | A1952 | I-4 | 4 | 16.1982 | 16.1982 | 5.6291 | 90 | 90 | 90 | LATT -2; SYMM -X , -Y , +Z ; SYMM +Y , -X , -Z ; SYMM -Y , +X , -Z | 1.2963 | 0.6612 |  | -72.92 | -50.31 | -71.784 | 0 | 0 | 0 | 1 |  | 0 |  | 0 | CrystalOptimizer PBE1PBE/6-31G(d,p) intramolecular + GDMA2.2(PBE1PBE/6-31G(d,p)) DMA + FIT
BICVIS | C6 H8 O4 | 10 | DD,LL-lactide | rac-3,6-dimethyl-1,4-dioxane-2,5-dione |  | BICVIS, NAHNOZ01, TOFTIV, BEYDEO01 | Study_ID=20, CrystalOptimizer (2.3), DMACRYS (2.0.8) | Rebecca Hylton | 2014 | Buchholz HK, Hylton RK, Brandenburg JG, Seidel-Morgenstern A, Lorenz H, Stein M, Price SL, Cryst Growth Des 2017, 17 (9) | \CHEMISTRY_CPOSS\Lactides\CrystalOptimizer | dfA2286 | 0.916 | PBE0/6-31G(d,p) | 0 |  | This is the DMAflex intra_molecular energy penalty. It is with respect to opt. | A2286 | P2/c | 4 | 9.8387 | 5.3112 | 15.3744 | 90 | 66.52 | 90 | LATT 1; SYMM -X , +Y , -Z +1/2 | 1.2992 | 0.6632 |  | -72.69 | -51.35 | -71.774 | 0 | 0 | 0 | 1 |  | 0 |  | 0 | CrystalOptimizer PBE1PBE/6-31G(d,p) intramolecular + GDMA2.2(PBE1PBE/6-31G(d,p)) DMA + FIT
BICVIS | C6 H8 O4 | 10 | DD,LL-lactide | rac-3,6-dimethyl-1,4-dioxane-2,5-dione |  | BICVIS, NAHNOZ01, TOFTIV, BEYDEO01 | Study_ID=20, CrystalOptimizer (2.3), DMACRYS (2.0.8) | Rebecca Hylton | 2014 | Buchholz HK, Hylton RK, Brandenburg JG, Seidel-Morgenstern A, Lorenz H, Stein M, Price SL, Cryst Growth Des 2017, 17 (9) | \CHEMISTRY_CPOSS\Lactides\CrystalOptimizer | dfA5479 | 5.703 | PBE0/6-31G(d,p) | 0 |  | This is the DMAflex intra_molecular energy penalty. It is with respect to opt. | A5479 | C2/c | 4 | 18.1745 | 4.6944 | 17.4975 | 90 | 80.909 | 90 | LATT 7; SYMM -X , +Y , -Z +1/2 | 1.2988 | 0.664 |  | -77.47 | -48.12 | -71.767 | 0 | 0 | 0 | 1 |  | 0 |  | 0 | CrystalOptimizer PBE1PBE/6-31G(d,p) intramolecular + GDMA2.2(PBE1PBE/6-31G(d,p)) DMA + FIT
BICVIS | C6 H8 O4 | 10 | DD,LL-lactide | rac-3,6-dimethyl-1,4-dioxane-2,5-dione |  | BICVIS, NAHNOZ01, TOFTIV, BEYDEO01 | Study_ID=20, CrystalOptimizer (2.3), DMACRYS (2.0.8) | Rebecca Hylton | 2014 | Buchholz HK, Hylton RK, Brandenburg JG, Seidel-Morgenstern A, Lorenz H, Stein M, Price SL, Cryst Growth Des 2017, 17 (9) | \CHEMISTRY_CPOSS\Lactides\CrystalOptimizer | dfA4614 | 1.264 | PBE0/6-31G(d,p) | 0 |  | This is the DMAflex intra_molecular energy penalty. It is with respect to opt. | A4614 | P21/c | 4 | 8.0346 | 5.2982 | 23.3775 | 90 | 46.283 | 90 | LATT 1; SYMM -X , +Y +1/2, -Z +1/2 | 1.331 | 0.6797 |  | -73.03 | -52.55 | -71.766 | 0 | 0 | 0 | 1 |  | 0 |  | 0 | CrystalOptimizer PBE1PBE/6-31G(d,p) intramolecular + GDMA2.2(PBE1PBE/6-31G(d,p)) DMA + FIT
BICVIS | C6 H8 O4 | 10 | DD,LL-lactide | rac-3,6-dimethyl-1,4-dioxane-2,5-dione |  | BICVIS, NAHNOZ01, TOFTIV, BEYDEO01 | Study_ID=20, CrystalOptimizer (2.3), DMACRYS (2.0.8) | Rebecca Hylton | 2014 | Buchholz HK, Hylton RK, Brandenburg JG, Seidel-Morgenstern A, Lorenz H, Stein M, Price SL, Cryst Growth Des 2017, 17 (9) | \CHEMISTRY_CPOSS\Lactides\CrystalOptimizer | dfA1785 | 0.78 | PBE0/6-31G(d,p) | 0 |  | This is the DMAflex intra_molecular energy penalty. It is with respect to opt. | A1785 | I41/a | 8 | 22.5387 | 22.5387 | 6.2163 | 90 | 90 | 90 | LATT 2; SYMM -Y -1/4, +X +1/4, +Z +1/4; SYMM +Y +1/4, -X +1/4, +Z +1/4; SYMM -X , -Y +1/2, +Z | 1.2126 | 0.6211 |  | -72.54 | -45.07 | -71.76 | 0 | 0 | 0 | 1 |  | 0 |  | 0 | CrystalOptimizer PBE1PBE/6-31G(d,p) intramolecular + GDMA2.2(PBE1PBE/6-31G(d,p)) DMA + FIT
BICVIS | C6 H8 O4 | 10 | DD,LL-lactide | rac-3,6-dimethyl-1,4-dioxane-2,5-dione |  | BICVIS, NAHNOZ01, TOFTIV, BEYDEO01 | Study_ID=20, CrystalOptimizer (2.3), DMACRYS (2.0.8) | Rebecca Hylton | 2014 | Buchholz HK, Hylton RK, Brandenburg JG, Seidel-Morgenstern A, Lorenz H, Stein M, Price SL, Cryst Growth Des 2017, 17 (9) | \CHEMISTRY_CPOSS\Lactides\CrystalOptimizer | dfA4104 | 1.109 | PBE0/6-31G(d,p) | 0 |  | This is the DMAflex intra_molecular energy penalty. It is with respect to opt. | A4104 | R-3 | 6 | 24.2499 | 24.2499 | 7.0057 | 90 | 90 | 120 | LATT 3; SYMM -Y , +X -Y , +Z ; SYMM -X +Y , -X , +Z | 1.2074 | 0.6194 |  | -72.86 | -46.93 | -71.751 | 0 | 0 | 0 | 1 |  | 0 |  | 0 | CrystalOptimizer PBE1PBE/6-31G(d,p) intramolecular + GDMA2.2(PBE1PBE/6-31G(d,p)) DMA + FIT
BICVIS | C6 H8 O4 | 10 | DD,LL-lactide | rac-3,6-dimethyl-1,4-dioxane-2,5-dione |  | BICVIS, NAHNOZ01, TOFTIV, BEYDEO01 | Study_ID=20, CrystalOptimizer (2.3), DMACRYS (2.0.8) | Rebecca Hylton | 2014 | Buchholz HK, Hylton RK, Brandenburg JG, Seidel-Morgenstern A, Lorenz H, Stein M, Price SL, Cryst Growth Des 2017, 17 (9) | \CHEMISTRY_CPOSS\Lactides\CrystalOptimizer | dfA2853 | 0.753 | PBE0/6-31G(d,p) | 0 |  | This is the DMAflex intra_molecular energy penalty. It is with respect to opt. | A2853 | P1121 | 6 | 9.4266 | 9.3052 | 15.7365 | 90 | 90 | 125.991 | LATT -1; SYMM -X , -Y , +Z +1/2 | 1.2857 | 0.6595 |  | -72.49 | -149.26 | -71.737 | 0 | 0 | 0 | 1 |  | 0 |  | 0 | CrystalOptimizer PBE1PBE/6-31G(d,p) intramolecular + GDMA2.2(PBE1PBE/6-31G(d,p)) DMA + FIT
BICVIS | C6 H8 O4 | 10 | DD,LL-lactide | rac-3,6-dimethyl-1,4-dioxane-2,5-dione |  | BICVIS, NAHNOZ01, TOFTIV, BEYDEO01 | Study_ID=20, CrystalOptimizer (2.3), DMACRYS (2.0.8) | Rebecca Hylton | 2014 | Buchholz HK, Hylton RK, Brandenburg JG, Seidel-Morgenstern A, Lorenz H, Stein M, Price SL, Cryst Growth Des 2017, 17 (9) | \CHEMISTRY_CPOSS\Lactides\CrystalOptimizer | dfA5142 | 0.808 | PBE0/6-31G(d,p) | 0 |  | This is the DMAflex intra_molecular energy penalty. It is with respect to opt. | A5142 | Cc | 4 | 6.4583 | 7.4906 | 31.058 | 90 | 91.868 | 90 | LATT -7; SYMM +X , -Y , +Z +1/2 | 1.275 | 0.6513 |  | -72.53 | -93.66 | -71.722 | 0 | 0 | 0 | 1 |  | 0 |  | 0 | CrystalOptimizer PBE1PBE/6-31G(d,p) intramolecular + GDMA2.2(PBE1PBE/6-31G(d,p)) DMA + FIT
BICVIS | C6 H8 O4 | 10 | DD,LL-lactide | rac-3,6-dimethyl-1,4-dioxane-2,5-dione |  | BICVIS, NAHNOZ01, TOFTIV, BEYDEO01 | Study_ID=20, CrystalOptimizer (2.3), DMACRYS (2.0.8) | Rebecca Hylton | 2014 | Buchholz HK, Hylton RK, Brandenburg JG, Seidel-Morgenstern A, Lorenz H, Stein M, Price SL, Cryst Growth Des 2017, 17 (9) | \CHEMISTRY_CPOSS\Lactides\CrystalOptimizer | dfA3639 | 1.491 | PBE0/6-31G(d,p) | 0 |  | This is the DMAflex intra_molecular energy penalty. It is with respect to opt. | A3639 | Fdd2 | 4 | 14.3633 | 20.4781 | 9.9888 | 90 | 90 | 90 | LATT -4; SYMM -X , -Y , +Z ; SYMM -X +1/4, +Y +1/4, +Z +1/4; SYMM +X +1/4, -Y +1/4, +Z +1/4 | 1.3033 | 0.668 |  | -73.2 | -51.12 | -71.709 | 0 | 0 | 0 | 1 |  | 0 |  | 0 | CrystalOptimizer PBE1PBE/6-31G(d,p) intramolecular + GDMA2.2(PBE1PBE/6-31G(d,p)) DMA + FIT
BICVIS | C6 H8 O4 | 10 | DD,LL-lactide | rac-3,6-dimethyl-1,4-dioxane-2,5-dione |  | BICVIS, NAHNOZ01, TOFTIV, BEYDEO01 | Study_ID=20, CrystalOptimizer (2.3), DMACRYS (2.0.8) | Rebecca Hylton | 2014 | Buchholz HK, Hylton RK, Brandenburg JG, Seidel-Morgenstern A, Lorenz H, Stein M, Price SL, Cryst Growth Des 2017, 17 (9) | \CHEMISTRY_CPOSS\Lactides\CrystalOptimizer | dfA1319 | 2.586 | PBE0/6-31G(d,p) | 0 |  | This is the DMAflex intra_molecular energy penalty. It is with respect to opt. | A1319 | P21/c | 4 | 6.0537 | 12.9636 | 9.7002 | 90 | 77.805 | 90 | LATT 1; SYMM -X , +Y +1/2, -Z +1/2 | 1.2866 | 0.6612 |  | -74.29 | -49.27 | -71.704 | 0 | 0 | 0 | 1 |  | 0 |  | 0 | CrystalOptimizer PBE1PBE/6-31G(d,p) intramolecular + GDMA2.2(PBE1PBE/6-31G(d,p)) DMA + FIT
BICVIS | C6 H8 O4 | 10 | DD,LL-lactide | rac-3,6-dimethyl-1,4-dioxane-2,5-dione |  | BICVIS, NAHNOZ01, TOFTIV, BEYDEO01 | Study_ID=20, CrystalOptimizer (2.3), DMACRYS (2.0.8) | Rebecca Hylton | 2014 | Buchholz HK, Hylton RK, Brandenburg JG, Seidel-Morgenstern A, Lorenz H, Stein M, Price SL, Cryst Growth Des 2017, 17 (9) | \CHEMISTRY_CPOSS\Lactides\CrystalOptimizer | dfA6409 | 0.847 | PBE0/6-31G(d,p) | 0 |  | This is the DMAflex intra_molecular energy penalty. It is with respect to opt. | A6409 | C2/c | 4 | 7.4956 | 6.4648 | 31.923 | 90 | 75.498 | 90 | LATT 7; SYMM -X , +Y , -Z +1/2 | 1.2784 | 0.6565 |  | -72.55 | -47.22 | -71.703 | 0 | 0 | 0 | 1 |  | 0 |  | 0 | CrystalOptimizer PBE1PBE/6-31G(d,p) intramolecular + GDMA2.2(PBE1PBE/6-31G(d,p)) DMA + FIT
BICVIS | C6 H8 O4 | 10 | DD,LL-lactide | rac-3,6-dimethyl-1,4-dioxane-2,5-dione |  | BICVIS, NAHNOZ01, TOFTIV, BEYDEO01 | Study_ID=20, CrystalOptimizer (2.3), DMACRYS (2.0.8) | Rebecca Hylton | 2014 | Buchholz HK, Hylton RK, Brandenburg JG, Seidel-Morgenstern A, Lorenz H, Stein M, Price SL, Cryst Growth Des 2017, 17 (9) | \CHEMISTRY_CPOSS\Lactides\CrystalOptimizer | dfA2741 | 0.21 | PBE0/6-31G(d,p) | 0 |  | This is the DMAflex intra_molecular energy penalty. It is with respect to opt. | A2741 | P4/n | 8 | 9.8029 | 9.8029 | 16.1271 | 90 | 90 | 90 | LATT 1; SYMM -Y +1/2, +X , +Z ; SYMM +Y , -X +1/2, +Z ; SYMM -X +1/2, -Y +1/2, +Z | 1.2354 | 0.6352 |  | -71.9 | -46.41 | -71.69 | 0 | 0 | 0 | 1 |  | 0 |  | 0 | CrystalOptimizer PBE1PBE/6-31G(d,p) intramolecular + GDMA2.2(PBE1PBE/6-31G(d,p)) DMA + FIT
BICVIS | C6 H8 O4 | 10 | DD,LL-lactide | rac-3,6-dimethyl-1,4-dioxane-2,5-dione |  | BICVIS, NAHNOZ01, TOFTIV, BEYDEO01 | Study_ID=20, CrystalOptimizer (2.3), DMACRYS (2.0.8) | Rebecca Hylton | 2014 | Buchholz HK, Hylton RK, Brandenburg JG, Seidel-Morgenstern A, Lorenz H, Stein M, Price SL, Cryst Growth Des 2017, 17 (9) | \CHEMISTRY_CPOSS\Lactides\CrystalOptimizer | dfA1919 | 0.54 | PBE0/6-31G(d,p) | 0 |  | This is the DMAflex intra_molecular energy penalty. It is with respect to opt. | A1919 | I-4 | 4 | 14.816 | 14.816 | 6.7778 | 90 | 90 | 90 | LATT -2; SYMM -X , -Y , +Z ; SYMM +Y , -X , -Z ; SYMM -Y , +X , -Z | 1.2869 | 0.6576 |  | -72.23 | -47.64 | -71.69 | 0 | 0 | 0 | 1 |  | 0 |  | 0 | CrystalOptimizer PBE1PBE/6-31G(d,p) intramolecular + GDMA2.2(PBE1PBE/6-31G(d,p)) DMA + FIT
BICVIS | C6 H8 O4 | 10 | DD,LL-lactide | rac-3,6-dimethyl-1,4-dioxane-2,5-dione |  | BICVIS, NAHNOZ01, TOFTIV, BEYDEO01 | Study_ID=20, CrystalOptimizer (2.3), DMACRYS (2.0.8) | Rebecca Hylton | 2014 | Buchholz HK, Hylton RK, Brandenburg JG, Seidel-Morgenstern A, Lorenz H, Stein M, Price SL, Cryst Growth Des 2017, 17 (9) | \CHEMISTRY_CPOSS\Lactides\CrystalOptimizer | dfA4120 | 0.591 | PBE0/6-31G(d,p) | 0 |  | This is the DMAflex intra_molecular energy penalty. It is with respect to opt. | A4120 | Fdd2 | 4 | 17.379 | 34.1893 | 5.1945 | 90 | 90 | 90 | LATT -4; SYMM -X , -Y , +Z ; SYMM -X +1/4, +Y +1/4, +Z +1/4; SYMM +X +1/4, -Y +1/4, +Z +1/4 | 1.2407 | 0.6367 |  | -72.28 | -47.13 | -71.689 | 0 | 0 | 0 | 1 |  | 0 |  | 0 | CrystalOptimizer PBE1PBE/6-31G(d,p) intramolecular + GDMA2.2(PBE1PBE/6-31G(d,p)) DMA + FIT
BICVIS | C6 H8 O4 | 10 | DD,LL-lactide | rac-3,6-dimethyl-1,4-dioxane-2,5-dione |  | BICVIS, NAHNOZ01, TOFTIV, BEYDEO01 | Study_ID=20, CrystalOptimizer (2.3), DMACRYS (2.0.8) | Rebecca Hylton | 2014 | Buchholz HK, Hylton RK, Brandenburg JG, Seidel-Morgenstern A, Lorenz H, Stein M, Price SL, Cryst Growth Des 2017, 17 (9) | \CHEMISTRY_CPOSS\Lactides\CrystalOptimizer | dfA3102 | 1.25 | PBE0/6-31G(d,p) | 0 |  | This is the DMAflex intra_molecular energy penalty. It is with respect to opt. | A3102 | P1121/n | 8 | 8.3217 | 17.6319 | 10.2604 | 90 | 90 | 84.721 | LATT 1; SYMM -X +1/2, -Y +1/2, +Z +1/2 | 1.2772 | 0.6524 |  | -72.93 | -105.01 | -71.68 | 0 | 0 | 0 | 1 |  | 0 |  | 0 | CrystalOptimizer PBE1PBE/6-31G(d,p) intramolecular + GDMA2.2(PBE1PBE/6-31G(d,p)) DMA + FIT
BICVIS | C6 H8 O4 | 10 | DD,LL-lactide | rac-3,6-dimethyl-1,4-dioxane-2,5-dione |  | BICVIS, NAHNOZ01, TOFTIV, BEYDEO01 | Study_ID=20, CrystalOptimizer (2.3), DMACRYS (2.0.8) | Rebecca Hylton | 2014 | Buchholz HK, Hylton RK, Brandenburg JG, Seidel-Morgenstern A, Lorenz H, Stein M, Price SL, Cryst Growth Des 2017, 17 (9) | \CHEMISTRY_CPOSS\Lactides\CrystalOptimizer | dfA3989 | 3.435 | PBE0/6-31G(d,p) | 0 |  | This is the DMAflex intra_molecular energy penalty. It is with respect to opt. | A3989 | Pc | 2 | 6.4631 | 7.3939 | 8.6797 | 90 | 61.158 | 90 | LATT -1; SYMM +X , -Y , +Z +1/2 | 1.3174 | 0.6779 |  | -75.1 | -49.92 | -71.665 | 0 | 0 | 0 | 1 |  | 0 |  | 0 | CrystalOptimizer PBE1PBE/6-31G(d,p) intramolecular + GDMA2.2(PBE1PBE/6-31G(d,p)) DMA + FIT
BICVIS | C6 H8 O4 | 10 | DD,LL-lactide | rac-3,6-dimethyl-1,4-dioxane-2,5-dione |  | BICVIS, NAHNOZ01, TOFTIV, BEYDEO01 | Study_ID=20, CrystalOptimizer (2.3), DMACRYS (2.0.8) | Rebecca Hylton | 2014 | Buchholz HK, Hylton RK, Brandenburg JG, Seidel-Morgenstern A, Lorenz H, Stein M, Price SL, Cryst Growth Des 2017, 17 (9) | \CHEMISTRY_CPOSS\Lactides\CrystalOptimizer | dfA4156 | 1.23 | PBE0/6-31G(d,p) | 0 |  | This is the DMAflex intra_molecular energy penalty. It is with respect to opt. | A4156 | Pbca | 8 | 5.9722 | 31.442 | 7.5728 | 90 | 90 | 90 | LATT 1; SYMM +X +1/2, -Y +1/2, -Z ; SYMM -X , +Y +1/2, -Z +1/2; SYMM -X +1/2, -Y , +Z +1/2 | 1.3464 | 0.6919 |  | -72.87 | -52.12 | -71.64 | 0 | 0 | 0 | 1 |  | 0 |  | 0 | CrystalOptimizer PBE1PBE/6-31G(d,p) intramolecular + GDMA2.2(PBE1PBE/6-31G(d,p)) DMA + FIT
BICVIS | C6 H8 O4 | 10 | DD,LL-lactide | rac-3,6-dimethyl-1,4-dioxane-2,5-dione |  | BICVIS, NAHNOZ01, TOFTIV, BEYDEO01 | Study_ID=20, CrystalOptimizer (2.3), DMACRYS (2.0.8) | Rebecca Hylton | 2014 | Buchholz HK, Hylton RK, Brandenburg JG, Seidel-Morgenstern A, Lorenz H, Stein M, Price SL, Cryst Growth Des 2017, 17 (9) | \CHEMISTRY_CPOSS\Lactides\CrystalOptimizer | dfA3194 | 0.396 | PBE0/6-31G(d,p) | 0 |  | This is the DMAflex intra_molecular energy penalty. It is with respect to opt. | A3194 | I2/a | 8 | 17.4415 | 5.1088 | 20.242 | 90 | 55.593 | 90 | LATT 1; SYMM -X +1/2, +Y , -Z ; SYMM +X +1/2, +Y +1/2, +Z +1/2; SYMM -X , +Y +1/2, -Z +1/2 | 1.2866 | 0.66 |  | -72.03 | -48.71 | -71.634 | 0 | 0 | 0 | 1 |  | 0 |  | 0 | CrystalOptimizer PBE1PBE/6-31G(d,p) intramolecular + GDMA2.2(PBE1PBE/6-31G(d,p)) DMA + FIT
BICVIS | C6 H8 O4 | 10 | DD,LL-lactide | rac-3,6-dimethyl-1,4-dioxane-2,5-dione |  | BICVIS, NAHNOZ01, TOFTIV, BEYDEO01 | Study_ID=20, CrystalOptimizer (2.3), DMACRYS (2.0.8) | Rebecca Hylton | 2014 | Buchholz HK, Hylton RK, Brandenburg JG, Seidel-Morgenstern A, Lorenz H, Stein M, Price SL, Cryst Growth Des 2017, 17 (9) | \CHEMISTRY_CPOSS\Lactides\CrystalOptimizer | dfA6161 | 1.633 | PBE0/6-31G(d,p) | 0 |  | This is the DMAflex intra_molecular energy penalty. It is with respect to opt. | A6161 | Cc | 2 | 20.9029 | 5.3677 | 9.6666 | 90 | 134.11 | 90 | LATT -7; SYMM +X , -Y , +Z +1/2 | 1.2293 | 0.63 |  | -73.26 | -44.03 | -71.627 | 0 | 0 | 0 | 1 |  | 0 |  | 0 | CrystalOptimizer PBE1PBE/6-31G(d,p) intramolecular + GDMA2.2(PBE1PBE/6-31G(d,p)) DMA + FIT
BICVIS | C6 H8 O4 | 10 | DD,LL-lactide | rac-3,6-dimethyl-1,4-dioxane-2,5-dione |  | BICVIS, NAHNOZ01, TOFTIV, BEYDEO01 | Study_ID=20, CrystalOptimizer (2.3), DMACRYS (2.0.8) | Rebecca Hylton | 2014 | Buchholz HK, Hylton RK, Brandenburg JG, Seidel-Morgenstern A, Lorenz H, Stein M, Price SL, Cryst Growth Des 2017, 17 (9) | \CHEMISTRY_CPOSS\Lactides\CrystalOptimizer | dfA3001 | 1.989 | PBE0/6-31G(d,p) | 0 |  | This is the DMAflex intra_molecular energy penalty. It is with respect to opt. | A3001 | P21/c | 4 | 6.4483 | 15.1309 | 8.4101 | 90 | 119.213 | 90 | LATT 1; SYMM -X , +Y +1/2, -Z +1/2 | 1.3366 | 0.685 |  | -73.59 | -53.19 | -71.601 | 0 | 0 | 0 | 1 |  | 0 |  | 0 | CrystalOptimizer PBE1PBE/6-31G(d,p) intramolecular + GDMA2.2(PBE1PBE/6-31G(d,p)) DMA + FIT
BICVIS | C6 H8 O4 | 10 | DD,LL-lactide | rac-3,6-dimethyl-1,4-dioxane-2,5-dione |  | BICVIS, NAHNOZ01, TOFTIV, BEYDEO01 | Study_ID=20, CrystalOptimizer (2.3), DMACRYS (2.0.8) | Rebecca Hylton | 2014 | Buchholz HK, Hylton RK, Brandenburg JG, Seidel-Morgenstern A, Lorenz H, Stein M, Price SL, Cryst Growth Des 2017, 17 (9) | \CHEMISTRY_CPOSS\Lactides\CrystalOptimizer | dfA1677 | 0.86 | PBE0/6-31G(d,p) | 0 |  | This is the DMAflex intra_molecular energy penalty. It is with respect to opt. | A1677 | C2/c | 4 | 9.8413 | 8.6563 | 16.9554 | 90 | 89.315 | 90 | LATT 7; SYMM -X , +Y , -Z +1/2 | 1.3256 | 0.6811 |  | -72.46 | -52.7 | -71.6 | 0 | 0 | 0 | 1 |  | 0 |  | 0 | CrystalOptimizer PBE1PBE/6-31G(d,p) intramolecular + GDMA2.2(PBE1PBE/6-31G(d,p)) DMA + FIT
BICVIS | C6 H8 O4 | 10 | DD,LL-lactide | rac-3,6-dimethyl-1,4-dioxane-2,5-dione |  | BICVIS, NAHNOZ01, TOFTIV, BEYDEO01 | Study_ID=20, CrystalOptimizer (2.3), DMACRYS (2.0.8) | Rebecca Hylton | 2014 | Buchholz HK, Hylton RK, Brandenburg JG, Seidel-Morgenstern A, Lorenz H, Stein M, Price SL, Cryst Growth Des 2017, 17 (9) | \CHEMISTRY_CPOSS\Lactides\CrystalOptimizer | dfA1157 | 1.253 | PBE0/6-31G(d,p) | 0 |  | This is the DMAflex intra_molecular energy penalty. It is with respect to opt. | A1157 | C2/c | 4 | 14.6837 | 9.1223 | 12.5014 | 90 | 65.348 | 90 | LATT 7; SYMM -X , +Y , -Z +1/2 | 1.258 | 0.6453 |  | -72.85 | -46.58 | -71.597 | 0 | 0 | 0 | 1 |  | 0 |  | 0 | CrystalOptimizer PBE1PBE/6-31G(d,p) intramolecular + GDMA2.2(PBE1PBE/6-31G(d,p)) DMA + FIT
BICVIS | C6 H8 O4 | 10 | DD,LL-lactide | rac-3,6-dimethyl-1,4-dioxane-2,5-dione |  | BICVIS, NAHNOZ01, TOFTIV, BEYDEO01 | Study_ID=20, CrystalOptimizer (2.3), DMACRYS (2.0.8) | Rebecca Hylton | 2014 | Buchholz HK, Hylton RK, Brandenburg JG, Seidel-Morgenstern A, Lorenz H, Stein M, Price SL, Cryst Growth Des 2017, 17 (9) | \CHEMISTRY_CPOSS\Lactides\CrystalOptimizer | dfA5851 | 0.604 | PBE0/6-31G(d,p) | 0 |  | This is the DMAflex intra_molecular energy penalty. It is with respect to opt. | A5851 | I-1 | 8 | 23.451 | 24.6692 | 5.3305 | 89.969 | 89.994 | 90.005 | LATT 2 | 1.2417 | 0.6366 |  | -72.2 | -184.74 | -71.596 | 0 | 0 | 0 | 1 |  | 0 |  | 0 | CrystalOptimizer PBE1PBE/6-31G(d,p) intramolecular + GDMA2.2(PBE1PBE/6-31G(d,p)) DMA + FIT
BICVIS | C6 H8 O4 | 10 | DD,LL-lactide | rac-3,6-dimethyl-1,4-dioxane-2,5-dione |  | BICVIS, NAHNOZ01, TOFTIV, BEYDEO01 | Study_ID=20, CrystalOptimizer (2.3), DMACRYS (2.0.8) | Rebecca Hylton | 2014 | Buchholz HK, Hylton RK, Brandenburg JG, Seidel-Morgenstern A, Lorenz H, Stein M, Price SL, Cryst Growth Des 2017, 17 (9) | \CHEMISTRY_CPOSS\Lactides\CrystalOptimizer | dfA5117 | 6.518 | PBE0/6-31G(d,p) | 0 |  | This is the DMAflex intra_molecular energy penalty. It is with respect to opt. | A5117 | Pca21 | 4 | 17.0283 | 4.6607 | 8.9973 | 90 | 90 | 90 | LATT -1; SYMM -X , -Y , +Z +1/2; SYMM -X +1/2, +Y , +Z +1/2; SYMM +X +1/2, -Y , +Z | 1.3407 | 0.6886 |  | -78.11 | -52.95 | -71.592 | 0 | 0 | 0 | 1 |  | 0 |  | 0 | CrystalOptimizer PBE1PBE/6-31G(d,p) intramolecular + GDMA2.2(PBE1PBE/6-31G(d,p)) DMA + FIT
BICVIS | C6 H8 O4 | 10 | DD,LL-lactide | rac-3,6-dimethyl-1,4-dioxane-2,5-dione |  | BICVIS, NAHNOZ01, TOFTIV, BEYDEO01 | Study_ID=20, CrystalOptimizer (2.3), DMACRYS (2.0.8) | Rebecca Hylton | 2014 | Buchholz HK, Hylton RK, Brandenburg JG, Seidel-Morgenstern A, Lorenz H, Stein M, Price SL, Cryst Growth Des 2017, 17 (9) | \CHEMISTRY_CPOSS\Lactides\CrystalOptimizer | dfA3532 | 1.905 | PBE0/6-31G(d,p) | 0 |  | This is the DMAflex intra_molecular energy penalty. It is with respect to opt. | A3532 | Pccn | 8 | 7.9972 | 14.0695 | 12.9068 | 90 | 90 | 90 | LATT 1; SYMM +X +1/2, -Y , -Z +1/2; SYMM -X , +Y +1/2, -Z +1/2; SYMM -X +1/2, -Y +1/2, +Z | 1.3184 | 0.6793 |  | -73.48 | -53.05 | -71.575 | 0 | 0 | 0 | 1 |  | 0 |  | 0 | CrystalOptimizer PBE1PBE/6-31G(d,p) intramolecular + GDMA2.2(PBE1PBE/6-31G(d,p)) DMA + FIT
BICVIS | C6 H8 O4 | 10 | DD,LL-lactide | rac-3,6-dimethyl-1,4-dioxane-2,5-dione |  | BICVIS, NAHNOZ01, TOFTIV, BEYDEO01 | Study_ID=20, CrystalOptimizer (2.3), DMACRYS (2.0.8) | Rebecca Hylton | 2014 | Buchholz HK, Hylton RK, Brandenburg JG, Seidel-Morgenstern A, Lorenz H, Stein M, Price SL, Cryst Growth Des 2017, 17 (9) | \CHEMISTRY_CPOSS\Lactides\CrystalOptimizer | dfA2277 | 1.036 | PBE0/6-31G(d,p) | 0 |  | This is the DMAflex intra_molecular energy penalty. It is with respect to opt. | A2277 | Fdd2 | 4 | 14.5508 | 18.3995 | 11.325 | 90 | 90 | 90 | LATT -4; SYMM -X , -Y , +Z ; SYMM -X +1/4, +Y +1/4, +Z +1/4; SYMM +X +1/4, -Y +1/4, +Z +1/4 | 1.2629 | 0.6477 |  | -72.61 | -49.31 | -71.574 | 0 | 0 | 0 | 1 |  | 0 |  | 0 | CrystalOptimizer PBE1PBE/6-31G(d,p) intramolecular + GDMA2.2(PBE1PBE/6-31G(d,p)) DMA + FIT
BICVIS | C6 H8 O4 | 10 | DD,LL-lactide | rac-3,6-dimethyl-1,4-dioxane-2,5-dione |  | BICVIS, NAHNOZ01, TOFTIV, BEYDEO01 | Study_ID=20, CrystalOptimizer (2.3), DMACRYS (2.0.8) | Rebecca Hylton | 2014 | Buchholz HK, Hylton RK, Brandenburg JG, Seidel-Morgenstern A, Lorenz H, Stein M, Price SL, Cryst Growth Des 2017, 17 (9) | \CHEMISTRY_CPOSS\Lactides\CrystalOptimizer | dfA6076 | 0.981 | PBE0/6-31G(d,p) | 0 |  | This is the DMAflex intra_molecular energy penalty. It is with respect to opt. | A6076 | C2/c | 8 | 31.8819 | 7.65 | 5.9404 | 90 | 87.377 | 90 | LATT 1; SYMM -X , +Y , -Z +1/2; SYMM +X +1/2, +Y +1/2, +Z ; SYMM -X +1/2, +Y +1/2, -Z +1/2 | 1.3229 | 0.6771 |  | -72.53 | -50.45 | -71.549 | 0 | 0 | 0 | 1 |  | 0 |  | 0 | CrystalOptimizer PBE1PBE/6-31G(d,p) intramolecular + GDMA2.2(PBE1PBE/6-31G(d,p)) DMA + FIT
BICVIS | C6 H8 O4 | 10 | DD,LL-lactide | rac-3,6-dimethyl-1,4-dioxane-2,5-dione |  | BICVIS, NAHNOZ01, TOFTIV, BEYDEO01 | Study_ID=20, CrystalOptimizer (2.3), DMACRYS (2.0.8) | Rebecca Hylton | 2014 | Buchholz HK, Hylton RK, Brandenburg JG, Seidel-Morgenstern A, Lorenz H, Stein M, Price SL, Cryst Growth Des 2017, 17 (9) | \CHEMISTRY_CPOSS\Lactides\CrystalOptimizer | dfA762 | 0.544 | PBE0/6-31G(d,p) | 0 |  | This is the DMAflex intra_molecular energy penalty. It is with respect to opt. | A762 | R-3 | 6 | 15.4123 | 15.4123 | 16.3224 | 90 | 90 | 120 | LATT 3; SYMM -Y , +X -Y , +Z ; SYMM -X +Y , -X , +Z | 1.283 | 0.6574 |  | -72.08 | -48.79 | -71.536 | 0 | 0 | 0 | 1 |  | 0 |  | 0 | CrystalOptimizer PBE1PBE/6-31G(d,p) intramolecular + GDMA2.2(PBE1PBE/6-31G(d,p)) DMA + FIT
BICVIS | C6 H8 O4 | 10 | DD,LL-lactide | rac-3,6-dimethyl-1,4-dioxane-2,5-dione |  | BICVIS, NAHNOZ01, TOFTIV, BEYDEO01 | Study_ID=20, CrystalOptimizer (2.3), DMACRYS (2.0.8) | Rebecca Hylton | 2014 | Buchholz HK, Hylton RK, Brandenburg JG, Seidel-Morgenstern A, Lorenz H, Stein M, Price SL, Cryst Growth Des 2017, 17 (9) | \CHEMISTRY_CPOSS\Lactides\CrystalOptimizer | dfA876 | 1.775 | PBE0/6-31G(d,p) | 0 |  | This is the DMAflex intra_molecular energy penalty. It is with respect to opt. | A876 | Aba2 | 4 | 19.0362 | 11.4969 | 6.7134 | 90 | 90 | 90 | LATT -5; SYMM -X , -Y , +Z ; SYMM -X +1/2, +Y +1/2, +Z ; SYMM +X +1/2, -Y +1/2, +Z | 1.3031 | 0.6696 |  | -73.27 | -48.27 | -71.495 | 0 | 0 | 0 | 1 |  | 0 |  | 0 | CrystalOptimizer PBE1PBE/6-31G(d,p) intramolecular + GDMA2.2(PBE1PBE/6-31G(d,p)) DMA + FIT
BICVIS | C6 H8 O4 | 10 | DD,LL-lactide | rac-3,6-dimethyl-1,4-dioxane-2,5-dione |  | BICVIS, NAHNOZ01, TOFTIV, BEYDEO01 | Study_ID=20, CrystalOptimizer (2.3), DMACRYS (2.0.8) | Rebecca Hylton | 2014 | Buchholz HK, Hylton RK, Brandenburg JG, Seidel-Morgenstern A, Lorenz H, Stein M, Price SL, Cryst Growth Des 2017, 17 (9) | \CHEMISTRY_CPOSS\Lactides\CrystalOptimizer | dfA4807 | 2.614 | PBE0/6-31G(d,p) | 0 |  | This is the DMAflex intra_molecular energy penalty. It is with respect to opt. | A4807 | R-3 | 6 | 19.7789 | 19.7789 | 10.1169 | 90 | 90 | 120 | LATT 3; SYMM -Y , +X -Y , +Z ; SYMM -X +Y , -X , +Z | 1.2569 | 0.6428 |  | -74.1 | -46.21 | -71.486 | 0 | 0 | 0 | 1 |  | 0 |  | 0 | CrystalOptimizer PBE1PBE/6-31G(d,p) intramolecular + GDMA2.2(PBE1PBE/6-31G(d,p)) DMA + FIT
BICVIS | C6 H8 O4 | 10 | DD,LL-lactide | rac-3,6-dimethyl-1,4-dioxane-2,5-dione |  | BICVIS, NAHNOZ01, TOFTIV, BEYDEO01 | Study_ID=20, CrystalOptimizer (2.3), DMACRYS (2.0.8) | Rebecca Hylton | 2014 | Buchholz HK, Hylton RK, Brandenburg JG, Seidel-Morgenstern A, Lorenz H, Stein M, Price SL, Cryst Growth Des 2017, 17 (9) | \CHEMISTRY_CPOSS\Lactides\CrystalOptimizer | dfA1920 | 1.891 | PBE0/6-31G(d,p) | 0 |  | This is the DMAflex intra_molecular energy penalty. It is with respect to opt. | A1920 | Fddd | 8 | 13.2017 | 13.657 | 34.4041 | 90 | 90 | 90 | LATT 4; SYMM +X , -Y +1/4, -Z +1/4; SYMM -X +1/4, +Y , -Z +1/4; SYMM -X +1/4, -Y +1/4, +Z | 1.2346 | 0.6343 |  | -73.37 | -47.08 | -71.479 | 0 | 0 | 0 | 1 |  | 0 |  | 0 | CrystalOptimizer PBE1PBE/6-31G(d,p) intramolecular + GDMA2.2(PBE1PBE/6-31G(d,p)) DMA + FIT
BICVIS | C6 H8 O4 | 10 | DD,LL-lactide | rac-3,6-dimethyl-1,4-dioxane-2,5-dione |  | BICVIS, NAHNOZ01, TOFTIV, BEYDEO01 | Study_ID=20, CrystalOptimizer (2.3), DMACRYS (2.0.8) | Rebecca Hylton | 2014 | Buchholz HK, Hylton RK, Brandenburg JG, Seidel-Morgenstern A, Lorenz H, Stein M, Price SL, Cryst Growth Des 2017, 17 (9) | \CHEMISTRY_CPOSS\Lactides\CrystalOptimizer | dfA2236 | 0.232 | PBE0/6-31G(d,p) | 0 |  | This is the DMAflex intra_molecular energy penalty. It is with respect to opt. | A2236 | P21/c | 4 | 9.1917 | 9.0293 | 10.3419 | 90 | 65.224 | 90 | LATT 1; SYMM -X , +Y +1/2, -Z +1/2 | 1.2284 | 0.6263 |  | -71.69 | -43.71 | -71.458 | 0 | 0 | 0 | 1 |  | 0 |  | 0 | CrystalOptimizer PBE1PBE/6-31G(d,p) intramolecular + GDMA2.2(PBE1PBE/6-31G(d,p)) DMA + FIT
BICVIS | C6 H8 O4 | 10 | DD,LL-lactide | rac-3,6-dimethyl-1,4-dioxane-2,5-dione |  | BICVIS, NAHNOZ01, TOFTIV, BEYDEO01 | Study_ID=20, CrystalOptimizer (2.3), DMACRYS (2.0.8) | Rebecca Hylton | 2014 | Buchholz HK, Hylton RK, Brandenburg JG, Seidel-Morgenstern A, Lorenz H, Stein M, Price SL, Cryst Growth Des 2017, 17 (9) | \CHEMISTRY_CPOSS\Lactides\CrystalOptimizer | dfA6082 | 0.846 | PBE0/6-31G(d,p) | 0 |  | This is the DMAflex intra_molecular energy penalty. It is with respect to opt. | A6082 | An | 4 | 31.1904 | 7.5085 | 6.4372 | 90 | 84.216 | 90 | LATT -5; SYMM +X +1/2, -Y +1/2, +Z | 1.2765 | 0.6553 |  | -72.26 | -93.78 | -71.414 | 0 | 0 | 0 | 1 |  | 0 |  | 0 | CrystalOptimizer PBE1PBE/6-31G(d,p) intramolecular + GDMA2.2(PBE1PBE/6-31G(d,p)) DMA + FIT
BICVIS | C6 H8 O4 | 10 | DD,LL-lactide | rac-3,6-dimethyl-1,4-dioxane-2,5-dione |  | BICVIS, NAHNOZ01, TOFTIV, BEYDEO01 | Study_ID=20, CrystalOptimizer (2.3), DMACRYS (2.0.8) | Rebecca Hylton | 2014 | Buchholz HK, Hylton RK, Brandenburg JG, Seidel-Morgenstern A, Lorenz H, Stein M, Price SL, Cryst Growth Des 2017, 17 (9) | \CHEMISTRY_CPOSS\Lactides\CrystalOptimizer | dfA2701 | 9.652 | PBE0/6-31G(d,p) | 0 |  | This is the DMAflex intra_molecular energy penalty. It is with respect to opt. | A2701 | Pccn | 8 | 12.1787 | 7.0989 | 15.946 | 90 | 90 | 90 | LATT 1; SYMM +X +1/2, -Y , -Z +1/2; SYMM -X , +Y +1/2, -Z +1/2; SYMM -X +1/2, -Y +1/2, +Z | 1.3888 | 0.7148 |  | -81.06 | -57.3 | -71.408 | 0 | 0 | 0 | 1 |  | 0 |  | 0 | CrystalOptimizer PBE1PBE/6-31G(d,p) intramolecular + GDMA2.2(PBE1PBE/6-31G(d,p)) DMA + FIT
BICVIS | C6 H8 O4 | 10 | DD,LL-lactide | rac-3,6-dimethyl-1,4-dioxane-2,5-dione |  | BICVIS, NAHNOZ01, TOFTIV, BEYDEO01 | Study_ID=20, CrystalOptimizer (2.3), DMACRYS (2.0.8) | Rebecca Hylton | 2014 | Buchholz HK, Hylton RK, Brandenburg JG, Seidel-Morgenstern A, Lorenz H, Stein M, Price SL, Cryst Growth Des 2017, 17 (9) | \CHEMISTRY_CPOSS\Lactides\CrystalOptimizer | dfA1261 | 0.493 | PBE0/6-31G(d,p) | 0 |  | This is the DMAflex intra_molecular energy penalty. It is with respect to opt. | A1261 | P212121 | 4 | 14.0433 | 10.6201 | 5.297 | 90 | 90 | 90 | LATT -1; SYMM +X +1/2, -Y +1/2, -Z ; SYMM -X , +Y +1/2, -Z +1/2; SYMM -X +1/2, -Y , +Z +1/2 | 1.2118 | 0.6217 |  | -71.9 | -42.57 | -71.407 | 0 | 0 | 0 | 1 |  | 0 |  | 0 | CrystalOptimizer PBE1PBE/6-31G(d,p) intramolecular + GDMA2.2(PBE1PBE/6-31G(d,p)) DMA + FIT
BICVIS | C6 H8 O4 | 10 | DD,LL-lactide | rac-3,6-dimethyl-1,4-dioxane-2,5-dione |  | BICVIS, NAHNOZ01, TOFTIV, BEYDEO01 | Study_ID=20, CrystalOptimizer (2.3), DMACRYS (2.0.8) | Rebecca Hylton | 2014 | Buchholz HK, Hylton RK, Brandenburg JG, Seidel-Morgenstern A, Lorenz H, Stein M, Price SL, Cryst Growth Des 2017, 17 (9) | \CHEMISTRY_CPOSS\Lactides\CrystalOptimizer | dfA3788 | 1.536 | PBE0/6-31G(d,p) | 0 |  | This is the DMAflex intra_molecular energy penalty. It is with respect to opt. | A3788 | P212121 | 8 | 5.7987 | 31.8224 | 7.7815 | 90 | 90 | 90 | LATT -1; SYMM +X +1/2, -Y +1/2, -Z ; SYMM -X , +Y +1/2, -Z +1/2; SYMM -X +1/2, -Y , +Z +1/2 | 1.3334 | 0.6871 |  | -72.91 | -102.41 | -71.374 | 0 | 0 | 0 | 1 |  | 0 |  | 0 | CrystalOptimizer PBE1PBE/6-31G(d,p) intramolecular + GDMA2.2(PBE1PBE/6-31G(d,p)) DMA + FIT
BICVIS | C6 H8 O4 | 10 | DD,LL-lactide | rac-3,6-dimethyl-1,4-dioxane-2,5-dione |  | BICVIS, NAHNOZ01, TOFTIV, BEYDEO01 | Study_ID=20, CrystalOptimizer (2.3), DMACRYS (2.0.8) | Rebecca Hylton | 2014 | Buchholz HK, Hylton RK, Brandenburg JG, Seidel-Morgenstern A, Lorenz H, Stein M, Price SL, Cryst Growth Des 2017, 17 (9) | \CHEMISTRY_CPOSS\Lactides\CrystalOptimizer | dfA3017 | 1.483 | PBE0/6-31G(d,p) | 0 |  | This is the DMAflex intra_molecular energy penalty. It is with respect to opt. | A3017 | P21/b11 | 8 | 17.0528 | 15.7566 | 5.328 | 87.553 | 90 | 90 | LATT 1; SYMM +X +1/2, -Y +1/2, -Z | 1.3386 | 0.687 |  | -72.84 | -108.21 | -71.357 | 0 | 0 | 0 | 1 |  | 0 |  | 0 | CrystalOptimizer PBE1PBE/6-31G(d,p) intramolecular + GDMA2.2(PBE1PBE/6-31G(d,p)) DMA + FIT
BICVIS | C6 H8 O4 | 10 | DD,LL-lactide | rac-3,6-dimethyl-1,4-dioxane-2,5-dione |  | BICVIS, NAHNOZ01, TOFTIV, BEYDEO01 | Study_ID=20, CrystalOptimizer (2.3), DMACRYS (2.0.8) | Rebecca Hylton | 2014 | Buchholz HK, Hylton RK, Brandenburg JG, Seidel-Morgenstern A, Lorenz H, Stein M, Price SL, Cryst Growth Des 2017, 17 (9) | \CHEMISTRY_CPOSS\Lactides\CrystalOptimizer | dfA4381 | 2.384 | PBE0/6-31G(d,p) | 0 |  | This is the DMAflex intra_molecular energy penalty. It is with respect to opt. | A4381 | C2 | 2 | 20.063 | 6.6335 | 6.3569 | 90 | 75.535 | 90 | LATT -7; SYMM -X , +Y , -Z | 1.1686 | 0.5979 |  | -73.74 | -46.58 | -71.356 | 0 | 0 | 0 | 1 |  | 0 |  | 0 | CrystalOptimizer PBE1PBE/6-31G(d,p) intramolecular + GDMA2.2(PBE1PBE/6-31G(d,p)) DMA + FIT
BICVIS | C6 H8 O4 | 10 | DD,LL-lactide | rac-3,6-dimethyl-1,4-dioxane-2,5-dione |  | BICVIS, NAHNOZ01, TOFTIV, BEYDEO01 | Study_ID=20, CrystalOptimizer (2.3), DMACRYS (2.0.8) | Rebecca Hylton | 2014 | Buchholz HK, Hylton RK, Brandenburg JG, Seidel-Morgenstern A, Lorenz H, Stein M, Price SL, Cryst Growth Des 2017, 17 (9) | \CHEMISTRY_CPOSS\Lactides\CrystalOptimizer | dfA1545 | 0.393 | PBE0/6-31G(d,p) | 0 |  | This is the DMAflex intra_molecular energy penalty. It is with respect to opt. | A1545 | Fdd2 | 4 | 15.6975 | 23.3084 | 8.2835 | 90 | 90 | 90 | LATT -4; SYMM -X , -Y , +Z ; SYMM -X +1/4, +Y +1/4, +Z +1/4; SYMM +X +1/4, -Y +1/4, +Z +1/4 | 1.2634 | 0.6463 |  | -71.74 | -46.18 | -71.347 | 0 | 0 | 0 | 1 |  | 0 |  | 0 | CrystalOptimizer PBE1PBE/6-31G(d,p) intramolecular + GDMA2.2(PBE1PBE/6-31G(d,p)) DMA + FIT
BICVIS | C6 H8 O4 | 10 | DD,LL-lactide | rac-3,6-dimethyl-1,4-dioxane-2,5-dione |  | BICVIS, NAHNOZ01, TOFTIV, BEYDEO01 | Study_ID=20, CrystalOptimizer (2.3), DMACRYS (2.0.8) | Rebecca Hylton | 2014 | Buchholz HK, Hylton RK, Brandenburg JG, Seidel-Morgenstern A, Lorenz H, Stein M, Price SL, Cryst Growth Des 2017, 17 (9) | \CHEMISTRY_CPOSS\Lactides\CrystalOptimizer | dfA2323 | 1.579 | PBE0/6-31G(d,p) | 0 |  | This is the DMAflex intra_molecular energy penalty. It is with respect to opt. | A2323 | Pbca | 8 | 15.3294 | 7.7339 | 12.1549 | 90 | 90 | 90 | LATT 1; SYMM +X +1/2, -Y +1/2, -Z ; SYMM -X , +Y +1/2, -Z +1/2; SYMM -X +1/2, -Y , +Z +1/2 | 1.3286 | 0.6796 |  | -72.92 | -50.82 | -71.341 | 0 | 0 | 0 | 1 |  | 0 |  | 0 | CrystalOptimizer PBE1PBE/6-31G(d,p) intramolecular + GDMA2.2(PBE1PBE/6-31G(d,p)) DMA + FIT
BICVIS | C6 H8 O4 | 10 | DD,LL-lactide | rac-3,6-dimethyl-1,4-dioxane-2,5-dione |  | BICVIS, NAHNOZ01, TOFTIV, BEYDEO01 | Study_ID=20, CrystalOptimizer (2.3), DMACRYS (2.0.8) | Rebecca Hylton | 2014 | Buchholz HK, Hylton RK, Brandenburg JG, Seidel-Morgenstern A, Lorenz H, Stein M, Price SL, Cryst Growth Des 2017, 17 (9) | \CHEMISTRY_CPOSS\Lactides\CrystalOptimizer | dfA6352 | 0.683 | PBE0/6-31G(d,p) | 0 |  | This is the DMAflex intra_molecular energy penalty. It is with respect to opt. | A6352 | P21/c | 4 | 5.0071 | 4.9806 | 30.4933 | 90 | 80.44 | 90 | LATT 1; SYMM -X , +Y +1/2, -Z +1/2 | 1.2766 | 0.6547 |  | -72.01 | -46.86 | -71.327 | 0 | 0 | 0 | 1 |  | 0 |  | 0 | CrystalOptimizer PBE1PBE/6-31G(d,p) intramolecular + GDMA2.2(PBE1PBE/6-31G(d,p)) DMA + FIT
BICVIS | C6 H8 O4 | 10 | DD,LL-lactide | rac-3,6-dimethyl-1,4-dioxane-2,5-dione |  | BICVIS, NAHNOZ01, TOFTIV, BEYDEO01 | Study_ID=20, CrystalOptimizer (2.3), DMACRYS (2.0.8) | Rebecca Hylton | 2014 | Buchholz HK, Hylton RK, Brandenburg JG, Seidel-Morgenstern A, Lorenz H, Stein M, Price SL, Cryst Growth Des 2017, 17 (9) | \CHEMISTRY_CPOSS\Lactides\CrystalOptimizer | dfA3185 | 0.755 | PBE0/6-31G(d,p) | 0 |  | This is the DMAflex intra_molecular energy penalty. It is with respect to opt. | A3185 | An | 4 | 31.0068 | 6.4233 | 7.5371 | 90 | 92.849 | 90 | LATT -5; SYMM +X +1/2, -Y +1/2, +Z | 1.277 | 0.6545 |  | -72.08 | -94.53 | -71.325 | 0 | 0 | 0 | 1 |  | 0 |  | 0 | CrystalOptimizer PBE1PBE/6-31G(d,p) intramolecular + GDMA2.2(PBE1PBE/6-31G(d,p)) DMA + FIT
BICVIS | C6 H8 O4 | 10 | DD,LL-lactide | rac-3,6-dimethyl-1,4-dioxane-2,5-dione |  | BICVIS, NAHNOZ01, TOFTIV, BEYDEO01 | Study_ID=20, CrystalOptimizer (2.3), DMACRYS (2.0.8) | Rebecca Hylton | 2014 | Buchholz HK, Hylton RK, Brandenburg JG, Seidel-Morgenstern A, Lorenz H, Stein M, Price SL, Cryst Growth Des 2017, 17 (9) | \CHEMISTRY_CPOSS\Lactides\CrystalOptimizer | dfA2584 | 1.123 | PBE0/6-31G(d,p) | 0 |  | This is the DMAflex intra_molecular energy penalty. It is with respect to opt. | A2584 | I2/a | 8 | 7.8078 | 19.4148 | 9.514 | 90 | 87.171 | 90 | LATT 1; SYMM -X +1/2, +Y , -Z ; SYMM +X +1/2, +Y +1/2, +Z +1/2; SYMM -X , +Y +1/2, -Z +1/2 | 1.3292 | 0.6828 |  | -72.43 | -51.19 | -71.307 | 0 | 0 | 0 | 1 |  | 0 |  | 0 | CrystalOptimizer PBE1PBE/6-31G(d,p) intramolecular + GDMA2.2(PBE1PBE/6-31G(d,p)) DMA + FIT
BICVIS | C6 H8 O4 | 10 | DD,LL-lactide | rac-3,6-dimethyl-1,4-dioxane-2,5-dione |  | BICVIS, NAHNOZ01, TOFTIV, BEYDEO01 | Study_ID=20, CrystalOptimizer (2.3), DMACRYS (2.0.8) | Rebecca Hylton | 2014 | Buchholz HK, Hylton RK, Brandenburg JG, Seidel-Morgenstern A, Lorenz H, Stein M, Price SL, Cryst Growth Des 2017, 17 (9) | \CHEMISTRY_CPOSS\Lactides\CrystalOptimizer | dfA2856 | 0.831 | PBE0/6-31G(d,p) | 0 |  | This is the DMAflex intra_molecular energy penalty. It is with respect to opt. | A2856 | Fd | 4 | 6.4267 | 62.0919 | 7.5322 | 90 | 90.954 | 90 | LATT -4; SYMM +X +1/4, -Y +1/4, +Z +1/4 | 1.2742 | 0.653 |  | -72.12 | -93.86 | -71.289 | 0 | 0 | 0 | 1 |  | 0 |  | 0 | CrystalOptimizer PBE1PBE/6-31G(d,p) intramolecular + GDMA2.2(PBE1PBE/6-31G(d,p)) DMA + FIT
BICVIS | C6 H8 O4 | 10 | DD,LL-lactide | rac-3,6-dimethyl-1,4-dioxane-2,5-dione |  | BICVIS, NAHNOZ01, TOFTIV, BEYDEO01 | Study_ID=20, CrystalOptimizer (2.3), DMACRYS (2.0.8) | Rebecca Hylton | 2014 | Buchholz HK, Hylton RK, Brandenburg JG, Seidel-Morgenstern A, Lorenz H, Stein M, Price SL, Cryst Growth Des 2017, 17 (9) | \CHEMISTRY_CPOSS\Lactides\CrystalOptimizer | dfA1388 | 1.004 | PBE0/6-31G(d,p) | 0 |  | This is the DMAflex intra_molecular energy penalty. It is with respect to opt. | A1388 | C2/c | 4 | 18.5198 | 6.4628 | 12.581 | 90 | 72.668 | 90 | LATT 7; SYMM -X , +Y , -Z +1/2 | 1.3319 | 0.6803 |  | -72.29 | -53.65 | -71.286 | 0 | 0 | 0 | 1 |  | 0 |  | 0 | CrystalOptimizer PBE1PBE/6-31G(d,p) intramolecular + GDMA2.2(PBE1PBE/6-31G(d,p)) DMA + FIT
BICVIS | C6 H8 O4 | 10 | DD,LL-lactide | rac-3,6-dimethyl-1,4-dioxane-2,5-dione |  | BICVIS, NAHNOZ01, TOFTIV, BEYDEO01 | Study_ID=20, CrystalOptimizer (2.3), DMACRYS (2.0.8) | Rebecca Hylton | 2014 | Buchholz HK, Hylton RK, Brandenburg JG, Seidel-Morgenstern A, Lorenz H, Stein M, Price SL, Cryst Growth Des 2017, 17 (9) | \CHEMISTRY_CPOSS\Lactides\CrystalOptimizer | dfA1281 | 0.405 | PBE0/6-31G(d,p) | 0 |  | This is the DMAflex intra_molecular energy penalty. It is with respect to opt. | A1281 | Pna21 | 4 | 10.9518 | 8.9515 | 7.6772 | 90 | 90 | 90 | LATT -1; SYMM -X , -Y , +Z +1/2; SYMM -X +1/2, +Y +1/2, +Z +1/2; SYMM +X +1/2, -Y +1/2, +Z | 1.2719 | 0.6521 |  | -71.69 | -47.94 | -71.285 | 0 | 0 | 0 | 1 |  | 0 |  | 0 | CrystalOptimizer PBE1PBE/6-31G(d,p) intramolecular + GDMA2.2(PBE1PBE/6-31G(d,p)) DMA + FIT
BICVIS | C6 H8 O4 | 10 | DD,LL-lactide | rac-3,6-dimethyl-1,4-dioxane-2,5-dione |  | BICVIS, NAHNOZ01, TOFTIV, BEYDEO01 | Study_ID=20, CrystalOptimizer (2.3), DMACRYS (2.0.8) | Rebecca Hylton | 2014 | Buchholz HK, Hylton RK, Brandenburg JG, Seidel-Morgenstern A, Lorenz H, Stein M, Price SL, Cryst Growth Des 2017, 17 (9) | \CHEMISTRY_CPOSS\Lactides\CrystalOptimizer | dfA5323 | 0.787 | PBE0/6-31G(d,p) | 0 |  | This is the DMAflex intra_molecular energy penalty. It is with respect to opt. | A5323 | Cc | 2 | 9.5787 | 8.6838 | 11.155 | 90 | 56.527 | 90 | LATT -7; SYMM +X , -Y , +Z +1/2 | 1.2369 | 0.6355 |  | -72.07 | -44.74 | -71.283 | 0 | 0 | 0 | 1 |  | 0 |  | 0 | CrystalOptimizer PBE1PBE/6-31G(d,p) intramolecular + GDMA2.2(PBE1PBE/6-31G(d,p)) DMA + FIT
BICVIS | C6 H8 O4 | 10 | DD,LL-lactide | rac-3,6-dimethyl-1,4-dioxane-2,5-dione |  | BICVIS, NAHNOZ01, TOFTIV, BEYDEO01 | Study_ID=20, CrystalOptimizer (2.3), DMACRYS (2.0.8) | Rebecca Hylton | 2014 | Buchholz HK, Hylton RK, Brandenburg JG, Seidel-Morgenstern A, Lorenz H, Stein M, Price SL, Cryst Growth Des 2017, 17 (9) | \CHEMISTRY_CPOSS\Lactides\CrystalOptimizer | dfA3041 | 1.182 | PBE0/6-31G(d,p) | 0 |  | This is the DMAflex intra_molecular energy penalty. It is with respect to opt. | A3041 | Cc | 2 | 6.2361 | 8.2491 | 14.96 | 90 | 79.45 | 90 | LATT -7; SYMM +X , -Y , +Z +1/2 | 1.2653 | 0.6483 |  | -72.46 | -47.44 | -71.278 | 0 | 0 | 0 | 1 |  | 0 |  | 0 | CrystalOptimizer PBE1PBE/6-31G(d,p) intramolecular + GDMA2.2(PBE1PBE/6-31G(d,p)) DMA + FIT
BICVIS | C6 H8 O4 | 10 | DD,LL-lactide | rac-3,6-dimethyl-1,4-dioxane-2,5-dione |  | BICVIS, NAHNOZ01, TOFTIV, BEYDEO01 | Study_ID=20, CrystalOptimizer (2.3), DMACRYS (2.0.8) | Rebecca Hylton | 2014 | Buchholz HK, Hylton RK, Brandenburg JG, Seidel-Morgenstern A, Lorenz H, Stein M, Price SL, Cryst Growth Des 2017, 17 (9) | \CHEMISTRY_CPOSS\Lactides\CrystalOptimizer | dfA1878 | 0.666 | PBE0/6-31G(d,p) | 0 |  | This is the DMAflex intra_molecular energy penalty. It is with respect to opt. | A1878 | C2/c | 4 | 7.9181 | 15.9015 | 11.7004 | 90 | 87.927 | 90 | LATT 7; SYMM -X , +Y , -Z +1/2 | 1.3005 | 0.6653 |  | -71.94 | -49.82 | -71.274 | 0 | 0 | 0 | 1 |  | 0 |  | 0 | CrystalOptimizer PBE1PBE/6-31G(d,p) intramolecular + GDMA2.2(PBE1PBE/6-31G(d,p)) DMA + FIT
BICVIS | C6 H8 O4 | 10 | DD,LL-lactide | rac-3,6-dimethyl-1,4-dioxane-2,5-dione |  | BICVIS, NAHNOZ01, TOFTIV, BEYDEO01 | Study_ID=20, CrystalOptimizer (2.3), DMACRYS (2.0.8) | Rebecca Hylton | 2014 | Buchholz HK, Hylton RK, Brandenburg JG, Seidel-Morgenstern A, Lorenz H, Stein M, Price SL, Cryst Growth Des 2017, 17 (9) | \CHEMISTRY_CPOSS\Lactides\CrystalOptimizer | dfA4351 | 0.244 | PBE0/6-31G(d,p) | 0 |  | This is the DMAflex intra_molecular energy penalty. It is with respect to opt. | A4351 | P21/c | 4 | 8.4662 | 8.9358 | 9.929 | 90 | 76.653 | 90 | LATT 1; SYMM -X , +Y +1/2, -Z +1/2 | 1.3098 | 0.6721 |  | -71.5 | -49.68 | -71.256 | 0 | 0 | 0 | 1 |  | 0 |  | 0 | CrystalOptimizer PBE1PBE/6-31G(d,p) intramolecular + GDMA2.2(PBE1PBE/6-31G(d,p)) DMA + FIT
BICVIS | C6 H8 O4 | 10 | DD,LL-lactide | rac-3,6-dimethyl-1,4-dioxane-2,5-dione |  | BICVIS, NAHNOZ01, TOFTIV, BEYDEO01 | Study_ID=20, CrystalOptimizer (2.3), DMACRYS (2.0.8) | Rebecca Hylton | 2014 | Buchholz HK, Hylton RK, Brandenburg JG, Seidel-Morgenstern A, Lorenz H, Stein M, Price SL, Cryst Growth Des 2017, 17 (9) | \CHEMISTRY_CPOSS\Lactides\CrystalOptimizer | dfA5163 | 1.048 | PBE0/6-31G(d,p) | 0 |  | This is the DMAflex intra_molecular energy penalty. It is with respect to opt. | A5163 | Fdd2 | 4 | 14.47 | 22.8635 | 9.1139 | 90 | 90 | 90 | LATT -4; SYMM -X , -Y , +Z ; SYMM -X +1/4, +Y +1/4, +Z +1/4; SYMM +X +1/4, -Y +1/4, +Z +1/4 | 1.27 | 0.6491 |  | -72.28 | -48.02 | -71.232 | 0 | 0 | 0 | 1 |  | 0 |  | 0 | CrystalOptimizer PBE1PBE/6-31G(d,p) intramolecular + GDMA2.2(PBE1PBE/6-31G(d,p)) DMA + FIT
BICVIS | C6 H8 O4 | 10 | DD,LL-lactide | rac-3,6-dimethyl-1,4-dioxane-2,5-dione |  | BICVIS, NAHNOZ01, TOFTIV, BEYDEO01 | Study_ID=20, CrystalOptimizer (2.3), DMACRYS (2.0.8) | Rebecca Hylton | 2014 | Buchholz HK, Hylton RK, Brandenburg JG, Seidel-Morgenstern A, Lorenz H, Stein M, Price SL, Cryst Growth Des 2017, 17 (9) | \CHEMISTRY_CPOSS\Lactides\CrystalOptimizer | dfA3085 | 0.644 | PBE0/6-31G(d,p) | 0 |  | This is the DMAflex intra_molecular energy penalty. It is with respect to opt. | A3085 | Fdd2 | 4 | 28.6222 | 19.8998 | 5.2446 | 90 | 90 | 90 | LATT -4; SYMM -X , -Y , +Z ; SYMM -X +1/4, +Y +1/4, +Z +1/4; SYMM +X +1/4, -Y +1/4, +Z +1/4 | 1.2819 | 0.6567 |  | -71.84 | -49.06 | -71.196 | 0 | 0 | 0 | 1 |  | 0 |  | 0 | CrystalOptimizer PBE1PBE/6-31G(d,p) intramolecular + GDMA2.2(PBE1PBE/6-31G(d,p)) DMA + FIT
BICVIS | C6 H8 O4 | 10 | DD,LL-lactide | rac-3,6-dimethyl-1,4-dioxane-2,5-dione |  | BICVIS, NAHNOZ01, TOFTIV, BEYDEO01 | Study_ID=20, CrystalOptimizer (2.3), DMACRYS (2.0.8) | Rebecca Hylton | 2014 | Buchholz HK, Hylton RK, Brandenburg JG, Seidel-Morgenstern A, Lorenz H, Stein M, Price SL, Cryst Growth Des 2017, 17 (9) | \CHEMISTRY_CPOSS\Lactides\CrystalOptimizer | dfA1682 | 0.559 | PBE0/6-31G(d,p) | 0 |  | This is the DMAflex intra_molecular energy penalty. It is with respect to opt. | A1682 | R3c | 6 | 20.9435 | 20.9435 | 9.1383 | 90 | 90 | 120 | LATT -3; SYMM -Y , +X -Y , +Z ; SYMM -X +Y , -X , +Z ; SYMM -X +Y , +Y , +Z +1/2; SYMM +X , +X -Y , +Z +1/2; SYMM -Y , -X , +Z +1/2 | 1.241 | 0.6348 |  | -71.74 | -44.53 | -71.181 | 0 | 0 | 0 | 1 |  | 0 |  | 0 | CrystalOptimizer PBE1PBE/6-31G(d,p) intramolecular + GDMA2.2(PBE1PBE/6-31G(d,p)) DMA + FIT
BICVIS | C6 H8 O4 | 10 | DD,LL-lactide | rac-3,6-dimethyl-1,4-dioxane-2,5-dione |  | BICVIS, NAHNOZ01, TOFTIV, BEYDEO01 | Study_ID=20, CrystalOptimizer (2.3), DMACRYS (2.0.8) | Rebecca Hylton | 2014 | Buchholz HK, Hylton RK, Brandenburg JG, Seidel-Morgenstern A, Lorenz H, Stein M, Price SL, Cryst Growth Des 2017, 17 (9) | \CHEMISTRY_CPOSS\Lactides\CrystalOptimizer | dfA2141 | 0.527 | PBE0/6-31G(d,p) | 0 |  | This is the DMAflex intra_molecular energy penalty. It is with respect to opt. | A2141 | P21/c | 4 | 8.6366 | 5.1092 | 17.8726 | 90 | 87.811 | 90 | LATT 1; SYMM -X , +Y +1/2, -Z +1/2 | 1.2147 | 0.6215 |  | -71.7 | -42.07 | -71.173 | 0 | 0 | 0 | 1 |  | 0 |  | 0 | CrystalOptimizer PBE1PBE/6-31G(d,p) intramolecular + GDMA2.2(PBE1PBE/6-31G(d,p)) DMA + FIT
BICVIS | C6 H8 O4 | 10 | DD,LL-lactide | rac-3,6-dimethyl-1,4-dioxane-2,5-dione |  | BICVIS, NAHNOZ01, TOFTIV, BEYDEO01 | Study_ID=20, CrystalOptimizer (2.3), DMACRYS (2.0.8) | Rebecca Hylton | 2014 | Buchholz HK, Hylton RK, Brandenburg JG, Seidel-Morgenstern A, Lorenz H, Stein M, Price SL, Cryst Growth Des 2017, 17 (9) | \CHEMISTRY_CPOSS\Lactides\CrystalOptimizer | dfA4293 | 1.85 | PBE0/6-31G(d,p) | 0 |  | This is the DMAflex intra_molecular energy penalty. It is with respect to opt. | A4293 | Pbcn | 8 | 17.298 | 9.4996 | 9.1183 | 90 | 90 | 90 | LATT 1; SYMM +X +1/2, -Y +1/2, -Z ; SYMM -X , +Y , -Z +1/2; SYMM -X +1/2, -Y +1/2, +Z +1/2 | 1.2778 | 0.6559 |  | -73.02 | -50.57 | -71.17 | 0 | 0 | 0 | 1 |  | 0 |  | 0 | CrystalOptimizer PBE1PBE/6-31G(d,p) intramolecular + GDMA2.2(PBE1PBE/6-31G(d,p)) DMA + FIT
BICVIS | C6 H8 O4 | 10 | DD,LL-lactide | rac-3,6-dimethyl-1,4-dioxane-2,5-dione |  | BICVIS, NAHNOZ01, TOFTIV, BEYDEO01 | Study_ID=20, CrystalOptimizer (2.3), DMACRYS (2.0.8) | Rebecca Hylton | 2014 | Buchholz HK, Hylton RK, Brandenburg JG, Seidel-Morgenstern A, Lorenz H, Stein M, Price SL, Cryst Growth Des 2017, 17 (9) | \CHEMISTRY_CPOSS\Lactides\CrystalOptimizer | dfA3195 | 1.746 | PBE0/6-31G(d,p) | 0 |  | This is the DMAflex intra_molecular energy penalty. It is with respect to opt. | A3195 | Pbca | 8 | 10.5691 | 15.839 | 8.7903 | 90 | 90 | 90 | LATT 1; SYMM +X +1/2, -Y +1/2, -Z ; SYMM -X , +Y +1/2, -Z +1/2; SYMM -X +1/2, -Y , +Z +1/2 | 1.3011 | 0.6654 |  | -72.91 | -48.13 | -71.164 | 0 | 0 | 0 | 1 |  | 0 |  | 0 | CrystalOptimizer PBE1PBE/6-31G(d,p) intramolecular + GDMA2.2(PBE1PBE/6-31G(d,p)) DMA + FIT
BICVIS | C6 H8 O4 | 10 | DD,LL-lactide | rac-3,6-dimethyl-1,4-dioxane-2,5-dione |  | BICVIS, NAHNOZ01, TOFTIV, BEYDEO01 | Study_ID=20, CrystalOptimizer (2.3), DMACRYS (2.0.8) | Rebecca Hylton | 2014 | Buchholz HK, Hylton RK, Brandenburg JG, Seidel-Morgenstern A, Lorenz H, Stein M, Price SL, Cryst Growth Des 2017, 17 (9) | \CHEMISTRY_CPOSS\Lactides\CrystalOptimizer | dfA4231 | 1.12 | PBE0/6-31G(d,p) | 0 |  | This is the DMAflex intra_molecular energy penalty. It is with respect to opt. | A4231 | Pna21 | 4 | 9.2062 | 9.215 | 8.766 | 90 | 90 | 90 | LATT -1; SYMM -X , -Y , +Z +1/2; SYMM -X +1/2, +Y +1/2, +Z +1/2; SYMM +X +1/2, -Y +1/2, +Z | 1.2873 | 0.6645 |  | -72.28 | -49.3 | -71.16 | 0 | 0 | 0 | 1 |  | 0 |  | 0 | CrystalOptimizer PBE1PBE/6-31G(d,p) intramolecular + GDMA2.2(PBE1PBE/6-31G(d,p)) DMA + FIT
BICVIS | C6 H8 O4 | 10 | DD,LL-lactide | rac-3,6-dimethyl-1,4-dioxane-2,5-dione |  | BICVIS, NAHNOZ01, TOFTIV, BEYDEO01 | Study_ID=20, CrystalOptimizer (2.3), DMACRYS (2.0.8) | Rebecca Hylton | 2014 | Buchholz HK, Hylton RK, Brandenburg JG, Seidel-Morgenstern A, Lorenz H, Stein M, Price SL, Cryst Growth Des 2017, 17 (9) | \CHEMISTRY_CPOSS\Lactides\CrystalOptimizer | dfA2205 | 1.21 | PBE0/6-31G(d,p) | 0 |  | This is the DMAflex intra_molecular energy penalty. It is with respect to opt. | A2205 | C2/c | 4 | 17.7107 | 5.8451 | 14.3425 | 90 | 85.826 | 90 | LATT 7; SYMM -X , +Y , -Z +1/2 | 1.293 | 0.6644 |  | -72.37 | -51.26 | -71.16 | 0 | 0 | 0 | 1 |  | 0 |  | 0 | CrystalOptimizer PBE1PBE/6-31G(d,p) intramolecular + GDMA2.2(PBE1PBE/6-31G(d,p)) DMA + FIT
BICVIS | C6 H8 O4 | 10 | DD,LL-lactide | rac-3,6-dimethyl-1,4-dioxane-2,5-dione |  | BICVIS, NAHNOZ01, TOFTIV, BEYDEO01 | Study_ID=20, CrystalOptimizer (2.3), DMACRYS (2.0.8) | Rebecca Hylton | 2014 | Buchholz HK, Hylton RK, Brandenburg JG, Seidel-Morgenstern A, Lorenz H, Stein M, Price SL, Cryst Growth Des 2017, 17 (9) | \CHEMISTRY_CPOSS\Lactides\CrystalOptimizer | dfA3068 | 1.715 | PBE0/6-31G(d,p) | 0 |  | This is the DMAflex intra_molecular energy penalty. It is with respect to opt. | A3068 | Pccn | 8 | 7.8452 | 14.7899 | 12.9264 | 90 | 90 | 90 | LATT 1; SYMM +X +1/2, -Y , -Z +1/2; SYMM -X , +Y +1/2, -Z +1/2; SYMM -X +1/2, -Y +1/2, +Z | 1.2765 | 0.6533 |  | -72.87 | -48.24 | -71.155 | 0 | 0 | 0 | 1 |  | 0 |  | 0 | CrystalOptimizer PBE1PBE/6-31G(d,p) intramolecular + GDMA2.2(PBE1PBE/6-31G(d,p)) DMA + FIT
BICVIS | C6 H8 O4 | 10 | DD,LL-lactide | rac-3,6-dimethyl-1,4-dioxane-2,5-dione |  | BICVIS, NAHNOZ01, TOFTIV, BEYDEO01 | Study_ID=20, CrystalOptimizer (2.3), DMACRYS (2.0.8) | Rebecca Hylton | 2014 | Buchholz HK, Hylton RK, Brandenburg JG, Seidel-Morgenstern A, Lorenz H, Stein M, Price SL, Cryst Growth Des 2017, 17 (9) | \CHEMISTRY_CPOSS\Lactides\CrystalOptimizer | dfA1189 | 0.9 | PBE0/6-31G(d,p) | 0 |  | This is the DMAflex intra_molecular energy penalty. It is with respect to opt. | A1189 | Pbcn | 8 | 14.7686 | 9.2631 | 11.0771 | 90 | 90 | 90 | LATT 1; SYMM +X +1/2, -Y +1/2, -Z ; SYMM -X , +Y , -Z +1/2; SYMM -X +1/2, -Y +1/2, +Z +1/2 | 1.2635 | 0.6444 |  | -72.05 | -47.91 | -71.15 | 0 | 0 | 0 | 1 |  | 0 |  | 0 | CrystalOptimizer PBE1PBE/6-31G(d,p) intramolecular + GDMA2.2(PBE1PBE/6-31G(d,p)) DMA + FIT
BICVIS | C6 H8 O4 | 10 | DD,LL-lactide | rac-3,6-dimethyl-1,4-dioxane-2,5-dione |  | BICVIS, NAHNOZ01, TOFTIV, BEYDEO01 | Study_ID=20, CrystalOptimizer (2.3), DMACRYS (2.0.8) | Rebecca Hylton | 2014 | Buchholz HK, Hylton RK, Brandenburg JG, Seidel-Morgenstern A, Lorenz H, Stein M, Price SL, Cryst Growth Des 2017, 17 (9) | \CHEMISTRY_CPOSS\Lactides\CrystalOptimizer | dfA2333 | 0.471 | PBE0/6-31G(d,p) | 0 |  | This is the DMAflex intra_molecular energy penalty. It is with respect to opt. | A2333 | C2/c | 4 | 9.8822 | 18.1524 | 10.182 | 90 | 62.678 | 90 | LATT 7; SYMM -X , +Y , -Z +1/2 | 1.1799 | 0.6024 |  | -71.61 | -44.83 | -71.139 | 0 | 0 | 0 | 1 |  | 0 |  | 0 | CrystalOptimizer PBE1PBE/6-31G(d,p) intramolecular + GDMA2.2(PBE1PBE/6-31G(d,p)) DMA + FIT
BICVIS | C6 H8 O4 | 10 | DD,LL-lactide | rac-3,6-dimethyl-1,4-dioxane-2,5-dione |  | BICVIS, NAHNOZ01, TOFTIV, BEYDEO01 | Study_ID=20, CrystalOptimizer (2.3), DMACRYS (2.0.8) | Rebecca Hylton | 2014 | Buchholz HK, Hylton RK, Brandenburg JG, Seidel-Morgenstern A, Lorenz H, Stein M, Price SL, Cryst Growth Des 2017, 17 (9) | \CHEMISTRY_CPOSS\Lactides\CrystalOptimizer | dfA3435 | 0.535 | PBE0/6-31G(d,p) | 0 |  | This is the DMAflex intra_molecular energy penalty. It is with respect to opt. | A3435 | I41/a | 8 | 8.9731 | 8.9731 | 38.5248 | 90 | 90 | 90 | LATT 2; SYMM -Y -1/4, +X +1/4, +Z +1/4; SYMM +Y +1/4, -X +1/4, +Z +1/4; SYMM -X , -Y +1/2, +Z | 1.2345 | 0.6324 |  | -71.67 | -48.02 | -71.135 | 0 | 0 | 0 | 1 |  | 0 |  | 0 | CrystalOptimizer PBE1PBE/6-31G(d,p) intramolecular + GDMA2.2(PBE1PBE/6-31G(d,p)) DMA + FIT
BICVIS | C6 H8 O4 | 10 | DD,LL-lactide | rac-3,6-dimethyl-1,4-dioxane-2,5-dione |  | BICVIS, NAHNOZ01, TOFTIV, BEYDEO01 | Study_ID=20, CrystalOptimizer (2.3), DMACRYS (2.0.8) | Rebecca Hylton | 2014 | Buchholz HK, Hylton RK, Brandenburg JG, Seidel-Morgenstern A, Lorenz H, Stein M, Price SL, Cryst Growth Des 2017, 17 (9) | \CHEMISTRY_CPOSS\Lactides\CrystalOptimizer | dfA3143 | 1.521 | PBE0/6-31G(d,p) | 0 |  | This is the DMAflex intra_molecular energy penalty. It is with respect to opt. | A3143 | P212121 | 4 | 7.4093 | 15.6097 | 6.4225 | 90 | 90 | 90 | LATT -1; SYMM +X +1/2, -Y +1/2, -Z ; SYMM -X , +Y +1/2, -Z +1/2; SYMM -X +1/2, -Y , +Z +1/2 | 1.2888 | 0.6596 |  | -72.65 | -48.44 | -71.129 | 0 | 0 | 0 | 1 |  | 0 |  | 0 | CrystalOptimizer PBE1PBE/6-31G(d,p) intramolecular + GDMA2.2(PBE1PBE/6-31G(d,p)) DMA + FIT
BICVIS | C6 H8 O4 | 10 | DD,LL-lactide | rac-3,6-dimethyl-1,4-dioxane-2,5-dione |  | BICVIS, NAHNOZ01, TOFTIV, BEYDEO01 | Study_ID=20, CrystalOptimizer (2.3), DMACRYS (2.0.8) | Rebecca Hylton | 2014 | Buchholz HK, Hylton RK, Brandenburg JG, Seidel-Morgenstern A, Lorenz H, Stein M, Price SL, Cryst Growth Des 2017, 17 (9) | \CHEMISTRY_CPOSS\Lactides\CrystalOptimizer | dfA1921 | 0.564 | PBE0/6-31G(d,p) | 0 |  | This is the DMAflex intra_molecular energy penalty. It is with respect to opt. | A1921 | I2/a | 8 | 8.2705 | 22.4322 | 7.9865 | 90 | 84.689 | 90 | LATT 1; SYMM -X +1/2, +Y , -Z ; SYMM +X +1/2, +Y +1/2, +Z +1/2; SYMM -X , +Y +1/2, -Z +1/2 | 1.2977 | 0.666 |  | -71.68 | -51.83 | -71.116 | 0 | 0 | 0 | 1 |  | 0 |  | 0 | CrystalOptimizer PBE1PBE/6-31G(d,p) intramolecular + GDMA2.2(PBE1PBE/6-31G(d,p)) DMA + FIT
BICVIS | C6 H8 O4 | 10 | DD,LL-lactide | rac-3,6-dimethyl-1,4-dioxane-2,5-dione |  | BICVIS, NAHNOZ01, TOFTIV, BEYDEO01 | Study_ID=20, CrystalOptimizer (2.3), DMACRYS (2.0.8) | Rebecca Hylton | 2014 | Buchholz HK, Hylton RK, Brandenburg JG, Seidel-Morgenstern A, Lorenz H, Stein M, Price SL, Cryst Growth Des 2017, 17 (9) | \CHEMISTRY_CPOSS\Lactides\CrystalOptimizer | dfA2048 | 1.506 | PBE0/6-31G(d,p) | 0 |  | This is the DMAflex intra_molecular energy penalty. It is with respect to opt. | A2048 | Pbca | 8 | 9.0271 | 13.6406 | 12.6862 | 90 | 90 | 90 | LATT 1; SYMM +X +1/2, -Y +1/2, -Z ; SYMM -X , +Y +1/2, -Z +1/2; SYMM -X +1/2, -Y , +Z +1/2 | 1.2256 | 0.626 |  | -72.61 | -41.92 | -71.104 | 0 | 0 | 0 | 1 |  | 0 |  | 0 | CrystalOptimizer PBE1PBE/6-31G(d,p) intramolecular + GDMA2.2(PBE1PBE/6-31G(d,p)) DMA + FIT
BICVIS | C6 H8 O4 | 10 | DD,LL-lactide | rac-3,6-dimethyl-1,4-dioxane-2,5-dione |  | BICVIS, NAHNOZ01, TOFTIV, BEYDEO01 | Study_ID=20, CrystalOptimizer (2.3), DMACRYS (2.0.8) | Rebecca Hylton | 2014 | Buchholz HK, Hylton RK, Brandenburg JG, Seidel-Morgenstern A, Lorenz H, Stein M, Price SL, Cryst Growth Des 2017, 17 (9) | \CHEMISTRY_CPOSS\Lactides\CrystalOptimizer | dfA5245 | 0.331 | PBE0/6-31G(d,p) | 0 |  | This is the DMAflex intra_molecular energy penalty. It is with respect to opt. | A5245 | P3121 | 6 | 9.2053 | 9.2053 | 16.0908 | 90 | 90 | 120 | LATT -1; SYMM -Y , +X -Y , +Z +1/3; SYMM -X +Y , -X , +Z +2/3; SYMM +X -Y , -Y , -Z +2/3; SYMM -X , -X +Y , -Z +1/3; SYMM +Y , +X , -Z | 1.2161 | 0.6205 |  | -71.43 | -47.64 | -71.099 | 0 | 0 | 0 | 1 |  | 0 |  | 0 | CrystalOptimizer PBE1PBE/6-31G(d,p) intramolecular + GDMA2.2(PBE1PBE/6-31G(d,p)) DMA + FIT
BICVIS | C6 H8 O4 | 10 | DD,LL-lactide | rac-3,6-dimethyl-1,4-dioxane-2,5-dione |  | BICVIS, NAHNOZ01, TOFTIV, BEYDEO01 | Study_ID=20, CrystalOptimizer (2.3), DMACRYS (2.0.8) | Rebecca Hylton | 2014 | Buchholz HK, Hylton RK, Brandenburg JG, Seidel-Morgenstern A, Lorenz H, Stein M, Price SL, Cryst Growth Des 2017, 17 (9) | \CHEMISTRY_CPOSS\Lactides\CrystalOptimizer | dfA4193 | 1.004 | PBE0/6-31G(d,p) | 0 |  | This is the DMAflex intra_molecular energy penalty. It is with respect to opt. | A4193 | Pccn | 8 | 7.6682 | 31.9397 | 5.9161 | 90 | 90 | 90 | LATT 1; SYMM +X +1/2, -Y , -Z +1/2; SYMM -X , +Y +1/2, -Z +1/2; SYMM -X +1/2, -Y +1/2, +Z | 1.3213 | 0.6815 |  | -72.1 | -50.53 | -71.096 | 0 | 0 | 0 | 1 |  | 0 |  | 0 | CrystalOptimizer PBE1PBE/6-31G(d,p) intramolecular + GDMA2.2(PBE1PBE/6-31G(d,p)) DMA + FIT
BICVIS | C6 H8 O4 | 10 | DD,LL-lactide | rac-3,6-dimethyl-1,4-dioxane-2,5-dione |  | BICVIS, NAHNOZ01, TOFTIV, BEYDEO01 | Study_ID=20, CrystalOptimizer (2.3), DMACRYS (2.0.8) | Rebecca Hylton | 2014 | Buchholz HK, Hylton RK, Brandenburg JG, Seidel-Morgenstern A, Lorenz H, Stein M, Price SL, Cryst Growth Des 2017, 17 (9) | \CHEMISTRY_CPOSS\Lactides\CrystalOptimizer | dfA2435 | 0.328 | PBE0/6-31G(d,p) | 0 |  | This is the DMAflex intra_molecular energy penalty. It is with respect to opt. | A2435 | C2221 | 4 | 17.4482 | 5.2509 | 17.0371 | 90 | 90 | 90 | LATT -7; SYMM +X , -Y , -Z ; SYMM -X , +Y , -Z +1/2; SYMM -X , -Y , +Z +1/2 | 1.2266 | 0.6236 |  | -71.42 | -48.79 | -71.092 | 0 | 0 | 0 | 1 |  | 0 |  | 0 | CrystalOptimizer PBE1PBE/6-31G(d,p) intramolecular + GDMA2.2(PBE1PBE/6-31G(d,p)) DMA + FIT
BICVIS | C6 H8 O4 | 10 | DD,LL-lactide | rac-3,6-dimethyl-1,4-dioxane-2,5-dione |  | BICVIS, NAHNOZ01, TOFTIV, BEYDEO01 | Study_ID=20, CrystalOptimizer (2.3), DMACRYS (2.0.8) | Rebecca Hylton | 2014 | Buchholz HK, Hylton RK, Brandenburg JG, Seidel-Morgenstern A, Lorenz H, Stein M, Price SL, Cryst Growth Des 2017, 17 (9) | \CHEMISTRY_CPOSS\Lactides\CrystalOptimizer | dfA1870 | 0.809 | PBE0/6-31G(d,p) | 0 |  | This is the DMAflex intra_molecular energy penalty. It is with respect to opt. | A1870 | P21/c | 4 | 6.3723 | 8.8979 | 14.153 | 90 | 60.691 | 90 | LATT 1; SYMM -X , +Y +1/2, -Z +1/2 | 1.368 | 0.7027 |  | -71.9 | -56.84 | -71.091 | 0 | 0 | 0 | 1 |  | 0 |  | 0 | CrystalOptimizer PBE1PBE/6-31G(d,p) intramolecular + GDMA2.2(PBE1PBE/6-31G(d,p)) DMA + FIT
BICVIS | C6 H8 O4 | 10 | DD,LL-lactide | rac-3,6-dimethyl-1,4-dioxane-2,5-dione |  | BICVIS, NAHNOZ01, TOFTIV, BEYDEO01 | Study_ID=20, CrystalOptimizer (2.3), DMACRYS (2.0.8) | Rebecca Hylton | 2014 | Buchholz HK, Hylton RK, Brandenburg JG, Seidel-Morgenstern A, Lorenz H, Stein M, Price SL, Cryst Growth Des 2017, 17 (9) | \CHEMISTRY_CPOSS\Lactides\CrystalOptimizer | dfA2678 | 0.645 | PBE0/6-31G(d,p) | 0 |  | This is the DMAflex intra_molecular energy penalty. It is with respect to opt. | A2678 | Pbcn | 8 | 9.3716 | 19.9966 | 7.7724 | 90 | 90 | 90 | LATT 1; SYMM +X +1/2, -Y +1/2, -Z ; SYMM -X , +Y , -Z +1/2; SYMM -X +1/2, -Y +1/2, +Z +1/2 | 1.3145 | 0.6754 |  | -71.72 | -50.78 | -71.075 | 0 | 0 | 0 | 1 |  | 0 |  | 0 | CrystalOptimizer PBE1PBE/6-31G(d,p) intramolecular + GDMA2.2(PBE1PBE/6-31G(d,p)) DMA + FIT
BICVIS | C6 H8 O4 | 10 | DD,LL-lactide | rac-3,6-dimethyl-1,4-dioxane-2,5-dione |  | BICVIS, NAHNOZ01, TOFTIV, BEYDEO01 | Study_ID=20, CrystalOptimizer (2.3), DMACRYS (2.0.8) | Rebecca Hylton | 2014 | Buchholz HK, Hylton RK, Brandenburg JG, Seidel-Morgenstern A, Lorenz H, Stein M, Price SL, Cryst Growth Des 2017, 17 (9) | \CHEMISTRY_CPOSS\Lactides\CrystalOptimizer | dfA1880 | 1.698 | PBE0/6-31G(d,p) | 0 |  | This is the DMAflex intra_molecular energy penalty. It is with respect to opt. | A1880 | P21/c | 4 | 4.9366 | 27.0329 | 5.3191 | 90 | 81.721 | 90 | LATT 1; SYMM -X , +Y +1/2, -Z +1/2 | 1.3628 | 0.6977 |  | -72.77 | -55.08 | -71.072 | 0 | 0 | 0 | 1 |  | 0 |  | 0 | CrystalOptimizer PBE1PBE/6-31G(d,p) intramolecular + GDMA2.2(PBE1PBE/6-31G(d,p)) DMA + FIT
BICVIS | C6 H8 O4 | 10 | DD,LL-lactide | rac-3,6-dimethyl-1,4-dioxane-2,5-dione |  | BICVIS, NAHNOZ01, TOFTIV, BEYDEO01 | Study_ID=20, CrystalOptimizer (2.3), DMACRYS (2.0.8) | Rebecca Hylton | 2014 | Buchholz HK, Hylton RK, Brandenburg JG, Seidel-Morgenstern A, Lorenz H, Stein M, Price SL, Cryst Growth Des 2017, 17 (9) | \CHEMISTRY_CPOSS\Lactides\CrystalOptimizer | dfA3237 | 1.163 | PBE0/6-31G(d,p) | 0 |  | This is the DMAflex intra_molecular energy penalty. It is with respect to opt. | A3237 | P1 | 1 | 4.8688 | 4.9813 | 8.0211 | 86.156 | 80.182 | 98.351 | LATT -1 | 1.2675 | 0.6546 |  | -72.22 | -46.16 | -71.057 | 0 | 0 | 0 | 1 |  | 0 |  | 0 | CrystalOptimizer PBE1PBE/6-31G(d,p) intramolecular + GDMA2.2(PBE1PBE/6-31G(d,p)) DMA + FIT
BICVIS | C6 H8 O4 | 10 | DD,LL-lactide | rac-3,6-dimethyl-1,4-dioxane-2,5-dione |  | BICVIS, NAHNOZ01, TOFTIV, BEYDEO01 | Study_ID=20, CrystalOptimizer (2.3), DMACRYS (2.0.8) | Rebecca Hylton | 2014 | Buchholz HK, Hylton RK, Brandenburg JG, Seidel-Morgenstern A, Lorenz H, Stein M, Price SL, Cryst Growth Des 2017, 17 (9) | \CHEMISTRY_CPOSS\Lactides\CrystalOptimizer | dfA6321 | 1.589 | PBE0/6-31G(d,p) | 0 |  | This is the DMAflex intra_molecular energy penalty. It is with respect to opt. | A6321 | P41 | 4 | 11.8346 | 11.8346 | 5.477 | 90 | 90 | 90 | LATT -1; SYMM -Y , +X , +Z +1/4; SYMM +Y , -X , +Z +3/4; SYMM -X , -Y , +Z +1/2 | 1.248 | 0.6398 |  | -72.64 | -48.91 | -71.051 | 0 | 0 | 0 | 1 |  | 0 |  | 0 | CrystalOptimizer PBE1PBE/6-31G(d,p) intramolecular + GDMA2.2(PBE1PBE/6-31G(d,p)) DMA + FIT
BICVIS | C6 H8 O4 | 10 | DD,LL-lactide | rac-3,6-dimethyl-1,4-dioxane-2,5-dione |  | BICVIS, NAHNOZ01, TOFTIV, BEYDEO01 | Study_ID=20, CrystalOptimizer (2.3), DMACRYS (2.0.8) | Rebecca Hylton | 2014 | Buchholz HK, Hylton RK, Brandenburg JG, Seidel-Morgenstern A, Lorenz H, Stein M, Price SL, Cryst Growth Des 2017, 17 (9) | \CHEMISTRY_CPOSS\Lactides\CrystalOptimizer | dfA1936 | 1.121 | PBE0/6-31G(d,p) | 0 |  | This is the DMAflex intra_molecular energy penalty. It is with respect to opt. | A1936 | Iba2 | 4 | 16.6781 | 16.3393 | 5.3024 | 90 | 90 | 90 | LATT -2; SYMM -X , -Y , +Z ; SYMM -X , +Y , +Z +1/2; SYMM +X , -Y , +Z +1/2 | 1.325 | 0.6777 |  | -72.17 | -54.02 | -71.049 | 0 | 0 | 0 | 1 |  | 0 |  | 0 | CrystalOptimizer PBE1PBE/6-31G(d,p) intramolecular + GDMA2.2(PBE1PBE/6-31G(d,p)) DMA + FIT
BICVIS | C6 H8 O4 | 10 | DD,LL-lactide | rac-3,6-dimethyl-1,4-dioxane-2,5-dione |  | BICVIS, NAHNOZ01, TOFTIV, BEYDEO01 | Study_ID=20, CrystalOptimizer (2.3), DMACRYS (2.0.8) | Rebecca Hylton | 2014 | Buchholz HK, Hylton RK, Brandenburg JG, Seidel-Morgenstern A, Lorenz H, Stein M, Price SL, Cryst Growth Des 2017, 17 (9) | \CHEMISTRY_CPOSS\Lactides\CrystalOptimizer | dfA4238 | 1.854 | PBE0/6-31G(d,p) | 0 |  | This is the DMAflex intra_molecular energy penalty. It is with respect to opt. | A4238 | Pna21 | 4 | 13.4264 | 8.3434 | 6.438 | 90 | 90 | 90 | LATT -1; SYMM -X , -Y , +Z +1/2; SYMM -X +1/2, +Y +1/2, +Z +1/2; SYMM +X +1/2, -Y +1/2, +Z | 1.3274 | 0.6786 |  | -72.9 | -50.81 | -71.046 | 0 | 0 | 0 | 1 |  | 0 |  | 0 | CrystalOptimizer PBE1PBE/6-31G(d,p) intramolecular + GDMA2.2(PBE1PBE/6-31G(d,p)) DMA + FIT
BICVIS | C6 H8 O4 | 10 | DD,LL-lactide | rac-3,6-dimethyl-1,4-dioxane-2,5-dione |  | BICVIS, NAHNOZ01, TOFTIV, BEYDEO01 | Study_ID=20, CrystalOptimizer (2.3), DMACRYS (2.0.8) | Rebecca Hylton | 2014 | Buchholz HK, Hylton RK, Brandenburg JG, Seidel-Morgenstern A, Lorenz H, Stein M, Price SL, Cryst Growth Des 2017, 17 (9) | \CHEMISTRY_CPOSS\Lactides\CrystalOptimizer | dfA749 | 0.661 | PBE0/6-31G(d,p) | 0 |  | This is the DMAflex intra_molecular energy penalty. It is with respect to opt. | A749 | P212121 | 4 | 9.3262 | 5.2658 | 15.8337 | 90 | 90 | 90 | LATT -1; SYMM +X +1/2, -Y +1/2, -Z ; SYMM -X , +Y +1/2, -Z +1/2; SYMM -X +1/2, -Y , +Z +1/2 | 1.2311 | 0.6319 |  | -71.7 | -44.94 | -71.039 | 0 | 0 | 0 | 1 |  | 0 |  | 0 | CrystalOptimizer PBE1PBE/6-31G(d,p) intramolecular + GDMA2.2(PBE1PBE/6-31G(d,p)) DMA + FIT
BICVIS | C6 H8 O4 | 10 | DD,LL-lactide | rac-3,6-dimethyl-1,4-dioxane-2,5-dione |  | BICVIS, NAHNOZ01, TOFTIV, BEYDEO01 | Study_ID=20, CrystalOptimizer (2.3), DMACRYS (2.0.8) | Rebecca Hylton | 2014 | Buchholz HK, Hylton RK, Brandenburg JG, Seidel-Morgenstern A, Lorenz H, Stein M, Price SL, Cryst Growth Des 2017, 17 (9) | \CHEMISTRY_CPOSS\Lactides\CrystalOptimizer | dfA2027 | 0.508 | PBE0/6-31G(d,p) | 0 |  | This is the DMAflex intra_molecular energy penalty. It is with respect to opt. | A2027 | Fdd2 | 4 | 11.0021 | 11.9891 | 22.331 | 90 | 90 | 90 | LATT -4; SYMM -X , -Y , +Z ; SYMM -X +1/4, +Y +1/4, +Z +1/4; SYMM +X +1/4, -Y +1/4, +Z +1/4 | 1.3 | 0.6673 |  | -71.53 | -52.2 | -71.022 | 0 | 0 | 0 | 1 |  | 0 |  | 0 | CrystalOptimizer PBE1PBE/6-31G(d,p) intramolecular + GDMA2.2(PBE1PBE/6-31G(d,p)) DMA + FIT
BICVIS | C6 H8 O4 | 10 | DD,LL-lactide | rac-3,6-dimethyl-1,4-dioxane-2,5-dione |  | BICVIS, NAHNOZ01, TOFTIV, BEYDEO01 | Study_ID=20, CrystalOptimizer (2.3), DMACRYS (2.0.8) | Rebecca Hylton | 2014 | Buchholz HK, Hylton RK, Brandenburg JG, Seidel-Morgenstern A, Lorenz H, Stein M, Price SL, Cryst Growth Des 2017, 17 (9) | \CHEMISTRY_CPOSS\Lactides\CrystalOptimizer | dfA1346 | 0.72 | PBE0/6-31G(d,p) | 0 |  | This is the DMAflex intra_molecular energy penalty. It is with respect to opt. | A1346 | P21/c | 4 | 5.0983 | 9.2076 | 15.6167 | 90 | 83.313 | 90 | LATT 1; SYMM -X , +Y +1/2, -Z +1/2 | 1.3148 | 0.6748 |  | -71.74 | -50.77 | -71.02 | 0 | 0 | 0 | 1 |  | 0 |  | 0 | CrystalOptimizer PBE1PBE/6-31G(d,p) intramolecular + GDMA2.2(PBE1PBE/6-31G(d,p)) DMA + FIT
BICVIS | C6 H8 O4 | 10 | DD,LL-lactide | rac-3,6-dimethyl-1,4-dioxane-2,5-dione |  | BICVIS, NAHNOZ01, TOFTIV, BEYDEO01 | Study_ID=20, CrystalOptimizer (2.3), DMACRYS (2.0.8) | Rebecca Hylton | 2014 | Buchholz HK, Hylton RK, Brandenburg JG, Seidel-Morgenstern A, Lorenz H, Stein M, Price SL, Cryst Growth Des 2017, 17 (9) | \CHEMISTRY_CPOSS\Lactides\CrystalOptimizer | dfA1620 | 0.255 | PBE0/6-31G(d,p) | 0 |  | This is the DMAflex intra_molecular energy penalty. It is with respect to opt. | A1620 | P21/c | 4 | 9.2922 | 17.4885 | 5.2 | 90 | 79.682 | 90 | LATT 1; SYMM -X , +Y +1/2, -Z +1/2 | 1.1515 | 0.5907 |  | -71.24 | -39.59 | -70.985 | 0 | 0 | 0 | 1 |  | 0 |  | 0 | CrystalOptimizer PBE1PBE/6-31G(d,p) intramolecular + GDMA2.2(PBE1PBE/6-31G(d,p)) DMA + FIT
BICVIS | C6 H8 O4 | 10 | DD,LL-lactide | rac-3,6-dimethyl-1,4-dioxane-2,5-dione |  | BICVIS, NAHNOZ01, TOFTIV, BEYDEO01 | Study_ID=20, CrystalOptimizer (2.3), DMACRYS (2.0.8) | Rebecca Hylton | 2014 | Buchholz HK, Hylton RK, Brandenburg JG, Seidel-Morgenstern A, Lorenz H, Stein M, Price SL, Cryst Growth Des 2017, 17 (9) | \CHEMISTRY_CPOSS\Lactides\CrystalOptimizer | dfA479 | 1.158 | PBE0/6-31G(d,p) | 0 |  | This is the DMAflex intra_molecular energy penalty. It is with respect to opt. | A479 | P21/c | 4 | 6.251 | 13.3228 | 9.3545 | 90 | 96.708 | 90 | LATT 1; SYMM -X , +Y +1/2, -Z +1/2 | 1.2373 | 0.631 |  | -72.13 | -44.78 | -70.972 | 0 | 0 | 0 | 1 |  | 0 |  | 0 | CrystalOptimizer PBE1PBE/6-31G(d,p) intramolecular + GDMA2.2(PBE1PBE/6-31G(d,p)) DMA + FIT
BICVIS | C6 H8 O4 | 10 | DD,LL-lactide | rac-3,6-dimethyl-1,4-dioxane-2,5-dione |  | BICVIS, NAHNOZ01, TOFTIV, BEYDEO01 | Study_ID=20, CrystalOptimizer (2.3), DMACRYS (2.0.8) | Rebecca Hylton | 2014 | Buchholz HK, Hylton RK, Brandenburg JG, Seidel-Morgenstern A, Lorenz H, Stein M, Price SL, Cryst Growth Des 2017, 17 (9) | \CHEMISTRY_CPOSS\Lactides\CrystalOptimizer | dfA1633 | 1.8 | PBE0/6-31G(d,p) | 0 |  | This is the DMAflex intra_molecular energy penalty. It is with respect to opt. | A1633 | P42/n | 8 | 15.696 | 15.696 | 6.1063 | 90 | 90 | 90 | LATT 1; SYMM -Y , +X +1/2, +Z +1/2; SYMM +Y +1/2, -X , +Z +1/2; SYMM -X +1/2, -Y +1/2, +Z | 1.2727 | 0.6528 |  | -72.77 | -47.95 | -70.97 | 0 | 0 | 0 | 1 |  | 0 |  | 0 | CrystalOptimizer PBE1PBE/6-31G(d,p) intramolecular + GDMA2.2(PBE1PBE/6-31G(d,p)) DMA + FIT
BICVIS | C6 H8 O4 | 10 | DD,LL-lactide | rac-3,6-dimethyl-1,4-dioxane-2,5-dione |  | BICVIS, NAHNOZ01, TOFTIV, BEYDEO01 | Study_ID=20, CrystalOptimizer (2.3), DMACRYS (2.0.8) | Rebecca Hylton | 2014 | Buchholz HK, Hylton RK, Brandenburg JG, Seidel-Morgenstern A, Lorenz H, Stein M, Price SL, Cryst Growth Des 2017, 17 (9) | \CHEMISTRY_CPOSS\Lactides\CrystalOptimizer | dfA2780 | 0.818 | PBE0/6-31G(d,p) | 0 |  | This is the DMAflex intra_molecular energy penalty. It is with respect to opt. | A2780 | Cc | 2 | 4.9199 | 31.2224 | 4.9745 | 90 | 81.135 | 90 | LATT -7; SYMM +X , -Y , +Z +1/2 | 1.2679 | 0.6496 |  | -71.77 | -46.68 | -70.952 | 0 | 0 | 0 | 1 |  | 0 |  | 0 | CrystalOptimizer PBE1PBE/6-31G(d,p) intramolecular + GDMA2.2(PBE1PBE/6-31G(d,p)) DMA + FIT
BICVIS | C6 H8 O4 | 10 | DD,LL-lactide | rac-3,6-dimethyl-1,4-dioxane-2,5-dione |  | BICVIS, NAHNOZ01, TOFTIV, BEYDEO01 | Study_ID=20, CrystalOptimizer (2.3), DMACRYS (2.0.8) | Rebecca Hylton | 2014 | Buchholz HK, Hylton RK, Brandenburg JG, Seidel-Morgenstern A, Lorenz H, Stein M, Price SL, Cryst Growth Des 2017, 17 (9) | \CHEMISTRY_CPOSS\Lactides\CrystalOptimizer | dfA4877 | 1.128 | PBE0/6-31G(d,p) | 0 |  | This is the DMAflex intra_molecular energy penalty. It is with respect to opt. | A4877 | P21/b11 | 8 | 31.7598 | 7.5868 | 5.9614 | 89.605 | 90 | 90 | LATT 1; SYMM +X +1/2, -Y +1/2, -Z | 1.3329 | 0.6812 |  | -72.08 | -103.59 | -70.952 | 0 | 0 | 0 | 1 |  | 0 |  | 0 | CrystalOptimizer PBE1PBE/6-31G(d,p) intramolecular + GDMA2.2(PBE1PBE/6-31G(d,p)) DMA + FIT
BICVIS | C6 H8 O4 | 10 | DD,LL-lactide | rac-3,6-dimethyl-1,4-dioxane-2,5-dione |  | BICVIS, NAHNOZ01, TOFTIV, BEYDEO01 | Study_ID=20, CrystalOptimizer (2.3), DMACRYS (2.0.8) | Rebecca Hylton | 2014 | Buchholz HK, Hylton RK, Brandenburg JG, Seidel-Morgenstern A, Lorenz H, Stein M, Price SL, Cryst Growth Des 2017, 17 (9) | \CHEMISTRY_CPOSS\Lactides\CrystalOptimizer | dfA2599 | 1.965 | PBE0/6-31G(d,p) | 0 |  | This is the DMAflex intra_molecular energy penalty. It is with respect to opt. | A2599 | Pbc21 | 8 | 11.094 | 9.5898 | 14.5199 | 90 | 90 | 90 | LATT -1; SYMM -X +1/2, -Y +1/2, +Z +1/2; SYMM -X +1/2, +Y +1/2, +Z ; SYMM +X , -Y , +Z +1/2 | 1.2394 | 0.636 |  | -72.91 | -90.33 | -70.945 | 0 | 0 | 0 | 1 |  | 0 |  | 0 | CrystalOptimizer PBE1PBE/6-31G(d,p) intramolecular + GDMA2.2(PBE1PBE/6-31G(d,p)) DMA + FIT
BICVIS | C6 H8 O4 | 10 | DD,LL-lactide | rac-3,6-dimethyl-1,4-dioxane-2,5-dione |  | BICVIS, NAHNOZ01, TOFTIV, BEYDEO01 | Study_ID=20, CrystalOptimizer (2.3), DMACRYS (2.0.8) | Rebecca Hylton | 2014 | Buchholz HK, Hylton RK, Brandenburg JG, Seidel-Morgenstern A, Lorenz H, Stein M, Price SL, Cryst Growth Des 2017, 17 (9) | \CHEMISTRY_CPOSS\Lactides\CrystalOptimizer | dfA2709 | 0.856 | PBE0/6-31G(d,p) | 0 |  | This is the DMAflex intra_molecular energy penalty. It is with respect to opt. | A2709 | C2/c | 4 | 17.55 | 8.2261 | 11.1306 | 90 | 78.007 | 90 | LATT 7; SYMM -X , +Y , -Z +1/2 | 1.2181 | 0.6264 |  | -71.79 | -44.65 | -70.934 | 0 | 0 | 0 | 1 |  | 0 |  | 0 | CrystalOptimizer PBE1PBE/6-31G(d,p) intramolecular + GDMA2.2(PBE1PBE/6-31G(d,p)) DMA + FIT
BICVIS | C6 H8 O4 | 10 | DD,LL-lactide | rac-3,6-dimethyl-1,4-dioxane-2,5-dione |  | BICVIS, NAHNOZ01, TOFTIV, BEYDEO01 | Study_ID=20, CrystalOptimizer (2.3), DMACRYS (2.0.8) | Rebecca Hylton | 2014 | Buchholz HK, Hylton RK, Brandenburg JG, Seidel-Morgenstern A, Lorenz H, Stein M, Price SL, Cryst Growth Des 2017, 17 (9) | \CHEMISTRY_CPOSS\Lactides\CrystalOptimizer | dfA2302 | 0.933 | PBE0/6-31G(d,p) | 0 |  | This is the DMAflex intra_molecular energy penalty. It is with respect to opt. | A2302 | R-3 | 6 | 18.1724 | 18.1724 | 12.6914 | 90 | 90 | 120 | LATT 3; SYMM -Y , +X -Y , +Z ; SYMM -X +Y , -X , +Z | 1.1869 | 0.6101 |  | -71.84 | -46.01 | -70.907 | 0 | 0 | 0 | 1 |  | 0 |  | 0 | CrystalOptimizer PBE1PBE/6-31G(d,p) intramolecular + GDMA2.2(PBE1PBE/6-31G(d,p)) DMA + FIT
BICVIS | C6 H8 O4 | 10 | DD,LL-lactide | rac-3,6-dimethyl-1,4-dioxane-2,5-dione |  | BICVIS, NAHNOZ01, TOFTIV, BEYDEO01 | Study_ID=20, CrystalOptimizer (2.3), DMACRYS (2.0.8) | Rebecca Hylton | 2014 | Buchholz HK, Hylton RK, Brandenburg JG, Seidel-Morgenstern A, Lorenz H, Stein M, Price SL, Cryst Growth Des 2017, 17 (9) | \CHEMISTRY_CPOSS\Lactides\CrystalOptimizer | dfA3024 | 2.643 | PBE0/6-31G(d,p) | 0 |  | This is the DMAflex intra_molecular energy penalty. It is with respect to opt. | A3024 | Pbcn | 8 | 16.1314 | 14.2431 | 6.7556 | 90 | 90 | 90 | LATT 1; SYMM +X +1/2, -Y +1/2, -Z ; SYMM -X , +Y , -Z +1/2; SYMM -X +1/2, -Y +1/2, +Z +1/2 | 1.2335 | 0.6332 |  | -73.55 | -45.95 | -70.907 | 0 | 0 | 0 | 1 |  | 0 |  | 0 | CrystalOptimizer PBE1PBE/6-31G(d,p) intramolecular + GDMA2.2(PBE1PBE/6-31G(d,p)) DMA + FIT
BICVIS | C6 H8 O4 | 10 | DD,LL-lactide | rac-3,6-dimethyl-1,4-dioxane-2,5-dione |  | BICVIS, NAHNOZ01, TOFTIV, BEYDEO01 | Study_ID=20, CrystalOptimizer (2.3), DMACRYS (2.0.8) | Rebecca Hylton | 2014 | Buchholz HK, Hylton RK, Brandenburg JG, Seidel-Morgenstern A, Lorenz H, Stein M, Price SL, Cryst Growth Des 2017, 17 (9) | \CHEMISTRY_CPOSS\Lactides\CrystalOptimizer | dfA712 | 0.502 | PBE0/6-31G(d,p) | 0 |  | This is the DMAflex intra_molecular energy penalty. It is with respect to opt. | A712 | P21/c | 4 | 9.4225 | 6.6692 | 14.2451 | 90 | 60.195 | 90 | LATT 1; SYMM -X , +Y +1/2, -Z +1/2 | 1.2324 | 0.6311 |  | -71.36 | -45.65 | -70.858 | 0 | 0 | 0 | 1 |  | 0 |  | 0 | CrystalOptimizer PBE1PBE/6-31G(d,p) intramolecular + GDMA2.2(PBE1PBE/6-31G(d,p)) DMA + FIT
BICVIS | C6 H8 O4 | 10 | DD,LL-lactide | rac-3,6-dimethyl-1,4-dioxane-2,5-dione |  | BICVIS, NAHNOZ01, TOFTIV, BEYDEO01 | Study_ID=20, CrystalOptimizer (2.3), DMACRYS (2.0.8) | Rebecca Hylton | 2014 | Buchholz HK, Hylton RK, Brandenburg JG, Seidel-Morgenstern A, Lorenz H, Stein M, Price SL, Cryst Growth Des 2017, 17 (9) | \CHEMISTRY_CPOSS\Lactides\CrystalOptimizer | dfA2796 | 0.346 | PBE0/6-31G(d,p) | 0 |  | This is the DMAflex intra_molecular energy penalty. It is with respect to opt. | A2796 | Fdd2 | 4 | 16.9182 | 36.3903 | 4.8154 | 90 | 90 | 90 | LATT -4; SYMM -X , -Y , +Z ; SYMM -X +1/4, +Y +1/4, +Z +1/4; SYMM +X +1/4, -Y +1/4, +Z +1/4 | 1.2916 | 0.6618 |  | -71.19 | -49.07 | -70.844 | 0 | 0 | 0 | 1 |  | 0 |  | 0 | CrystalOptimizer PBE1PBE/6-31G(d,p) intramolecular + GDMA2.2(PBE1PBE/6-31G(d,p)) DMA + FIT
BICVIS | C6 H8 O4 | 10 | DD,LL-lactide | rac-3,6-dimethyl-1,4-dioxane-2,5-dione |  | BICVIS, NAHNOZ01, TOFTIV, BEYDEO01 | Study_ID=20, CrystalOptimizer (2.3), DMACRYS (2.0.8) | Rebecca Hylton | 2014 | Buchholz HK, Hylton RK, Brandenburg JG, Seidel-Morgenstern A, Lorenz H, Stein M, Price SL, Cryst Growth Des 2017, 17 (9) | \CHEMISTRY_CPOSS\Lactides\CrystalOptimizer | dfA2488 | 0.635 | PBE0/6-31G(d,p) | 0 |  | This is the DMAflex intra_molecular energy penalty. It is with respect to opt. | A2488 | P21/b11 | 8 | 16.574 | 16.6707 | 5.2723 | 89.482 | 90 | 90 | LATT 1; SYMM +X +1/2, -Y +1/2, -Z | 1.3144 | 0.6741 |  | -71.47 | -107.62 | -70.835 | 0 | 0 | 0 | 1 |  | 0 |  | 0 | CrystalOptimizer PBE1PBE/6-31G(d,p) intramolecular + GDMA2.2(PBE1PBE/6-31G(d,p)) DMA + FIT
BICVIS | C6 H8 O4 | 10 | DD,LL-lactide | rac-3,6-dimethyl-1,4-dioxane-2,5-dione |  | BICVIS, NAHNOZ01, TOFTIV, BEYDEO01 | Study_ID=20, CrystalOptimizer (2.3), DMACRYS (2.0.8) | Rebecca Hylton | 2014 | Buchholz HK, Hylton RK, Brandenburg JG, Seidel-Morgenstern A, Lorenz H, Stein M, Price SL, Cryst Growth Des 2017, 17 (9) | \CHEMISTRY_CPOSS\Lactides\CrystalOptimizer | dfA4200 | 0.361 | PBE0/6-31G(d,p) | 0 |  | This is the DMAflex intra_molecular energy penalty. It is with respect to opt. | A4200 | C2/c | 4 | 17.7145 | 6.8075 | 12.6887 | 90 | 102.717 | 90 | LATT 7; SYMM -X , +Y , -Z +1/2 | 1.2827 | 0.6589 |  | -71.19 | -49.12 | -70.829 | 0 | 0 | 0 | 1 |  | 0 |  | 0 | CrystalOptimizer PBE1PBE/6-31G(d,p) intramolecular + GDMA2.2(PBE1PBE/6-31G(d,p)) DMA + FIT
BICVIS | C6 H8 O4 | 10 | DD,LL-lactide | rac-3,6-dimethyl-1,4-dioxane-2,5-dione |  | BICVIS, NAHNOZ01, TOFTIV, BEYDEO01 | Study_ID=20, CrystalOptimizer (2.3), DMACRYS (2.0.8) | Rebecca Hylton | 2014 | Buchholz HK, Hylton RK, Brandenburg JG, Seidel-Morgenstern A, Lorenz H, Stein M, Price SL, Cryst Growth Des 2017, 17 (9) | \CHEMISTRY_CPOSS\Lactides\CrystalOptimizer | dfA5118 | 1.376 | PBE0/6-31G(d,p) | 0 |  | This is the DMAflex intra_molecular energy penalty. It is with respect to opt. | A5118 | Pbcn | 8 | 6.8453 | 18.5505 | 11.6696 | 90 | 90 | 90 | LATT 1; SYMM +X +1/2, -Y +1/2, -Z ; SYMM -X , +Y , -Z +1/2; SYMM -X +1/2, -Y +1/2, +Z +1/2 | 1.292 | 0.6595 |  | -72.19 | -51.03 | -70.814 | 0 | 0 | 0 | 1 |  | 0 |  | 0 | CrystalOptimizer PBE1PBE/6-31G(d,p) intramolecular + GDMA2.2(PBE1PBE/6-31G(d,p)) DMA + FIT
BICVIS | C6 H8 O4 | 10 | DD,LL-lactide | rac-3,6-dimethyl-1,4-dioxane-2,5-dione |  | BICVIS, NAHNOZ01, TOFTIV, BEYDEO01 | Study_ID=20, CrystalOptimizer (2.3), DMACRYS (2.0.8) | Rebecca Hylton | 2014 | Buchholz HK, Hylton RK, Brandenburg JG, Seidel-Morgenstern A, Lorenz H, Stein M, Price SL, Cryst Growth Des 2017, 17 (9) | \CHEMISTRY_CPOSS\Lactides\CrystalOptimizer | dfA1071 | 0.999 | PBE0/6-31G(d,p) | 0 |  | This is the DMAflex intra_molecular energy penalty. It is with respect to opt. | A1071 | R3c | 6 | 21.6856 | 21.6856 | 8.2881 | 90 | 90 | 120 | LATT -3; SYMM -Y , +X -Y , +Z ; SYMM -X +Y , -X , +Z ; SYMM -X +Y , +Y , +Z +1/2; SYMM +X , +X -Y , +Z +1/2; SYMM -Y , -X , +Z +1/2 | 1.2762 | 0.6528 |  | -71.81 | -47.21 | -70.811 | 0 | 0 | 0 | 1 |  | 0 |  | 0 | CrystalOptimizer PBE1PBE/6-31G(d,p) intramolecular + GDMA2.2(PBE1PBE/6-31G(d,p)) DMA + FIT
BICVIS | C6 H8 O4 | 10 | DD,LL-lactide | rac-3,6-dimethyl-1,4-dioxane-2,5-dione |  | BICVIS, NAHNOZ01, TOFTIV, BEYDEO01 | Study_ID=20, CrystalOptimizer (2.3), DMACRYS (2.0.8) | Rebecca Hylton | 2014 | Buchholz HK, Hylton RK, Brandenburg JG, Seidel-Morgenstern A, Lorenz H, Stein M, Price SL, Cryst Growth Des 2017, 17 (9) | \CHEMISTRY_CPOSS\Lactides\CrystalOptimizer | dfA2153 | 0.7 | PBE0/6-31G(d,p) | 0 |  | This is the DMAflex intra_molecular energy penalty. It is with respect to opt. | A2153 | Fdd2 | 8 | 10.64 | 35.9642 | 16.9674 | 90 | 90 | 90 | LATT -4; SYMM -X +1/4, -Y +1/4, +Z ; SYMM -X , +Y +1/4, +Z +1/4; SYMM +X +1/4, -Y , +Z +1/4 | 1.1795 | 0.6066 |  | -71.49 | -89.94 | -70.79 | 0 | 0 | 0 | 1 |  | 0 |  | 0 | CrystalOptimizer PBE1PBE/6-31G(d,p) intramolecular + GDMA2.2(PBE1PBE/6-31G(d,p)) DMA + FIT
BICVIS | C6 H8 O4 | 10 | DD,LL-lactide | rac-3,6-dimethyl-1,4-dioxane-2,5-dione |  | BICVIS, NAHNOZ01, TOFTIV, BEYDEO01 | Study_ID=20, CrystalOptimizer (2.3), DMACRYS (2.0.8) | Rebecca Hylton | 2014 | Buchholz HK, Hylton RK, Brandenburg JG, Seidel-Morgenstern A, Lorenz H, Stein M, Price SL, Cryst Growth Des 2017, 17 (9) | \CHEMISTRY_CPOSS\Lactides\CrystalOptimizer | dfA1956 | 0.412 | PBE0/6-31G(d,p) | 0 |  | This is the DMAflex intra_molecular energy penalty. It is with respect to opt. | A1956 | P-1 | 2 | 9.1867 | 8.5623 | 5.1537 | 91.83 | 100.7 | 91.508 | LATT 1 | 1.2029 | 0.613 |  | -71.2 | -40.6 | -70.788 | 0 | 0 | 0 | 1 |  | 0 |  | 0 | CrystalOptimizer PBE1PBE/6-31G(d,p) intramolecular + GDMA2.2(PBE1PBE/6-31G(d,p)) DMA + FIT
BICVIS | C6 H8 O4 | 10 | DD,LL-lactide | rac-3,6-dimethyl-1,4-dioxane-2,5-dione |  | BICVIS, NAHNOZ01, TOFTIV, BEYDEO01 | Study_ID=20, CrystalOptimizer (2.3), DMACRYS (2.0.8) | Rebecca Hylton | 2014 | Buchholz HK, Hylton RK, Brandenburg JG, Seidel-Morgenstern A, Lorenz H, Stein M, Price SL, Cryst Growth Des 2017, 17 (9) | \CHEMISTRY_CPOSS\Lactides\CrystalOptimizer | dfA1006 | 0.553 | PBE0/6-31G(d,p) | 0 |  | This is the DMAflex intra_molecular energy penalty. It is with respect to opt. | A1006 | I41/a | 8 | 24.1376 | 24.1376 | 5.3392 | 90 | 90 | 90 | LATT 2; SYMM -Y -1/4, +X +1/4, +Z +1/4; SYMM +Y +1/4, -X +1/4, +Z +1/4; SYMM -X , -Y +1/2, +Z | 1.231 | 0.6309 |  | -71.33 | -45.54 | -70.777 | 0 | 0 | 0 | 1 |  | 0 |  | 0 | CrystalOptimizer PBE1PBE/6-31G(d,p) intramolecular + GDMA2.2(PBE1PBE/6-31G(d,p)) DMA + FIT
BICVIS | C6 H8 O4 | 10 | DD,LL-lactide | rac-3,6-dimethyl-1,4-dioxane-2,5-dione |  | BICVIS, NAHNOZ01, TOFTIV, BEYDEO01 | Study_ID=20, CrystalOptimizer (2.3), DMACRYS (2.0.8) | Rebecca Hylton | 2014 | Buchholz HK, Hylton RK, Brandenburg JG, Seidel-Morgenstern A, Lorenz H, Stein M, Price SL, Cryst Growth Des 2017, 17 (9) | \CHEMISTRY_CPOSS\Lactides\CrystalOptimizer | dfA3865 | 1.901 | PBE0/6-31G(d,p) | 0 |  | This is the DMAflex intra_molecular energy penalty. It is with respect to opt. | A3865 | Cc | 2 | 12.1107 | 6.5284 | 9.7564 | 90 | 70.056 | 90 | LATT -7; SYMM +X , -Y , +Z +1/2 | 1.3202 | 0.6742 |  | -72.64 | -49.19 | -70.739 | 0 | 0 | 0 | 1 |  | 0 |  | 0 | CrystalOptimizer PBE1PBE/6-31G(d,p) intramolecular + GDMA2.2(PBE1PBE/6-31G(d,p)) DMA + FIT
BICVIS | C6 H8 O4 | 10 | DD,LL-lactide | rac-3,6-dimethyl-1,4-dioxane-2,5-dione |  | BICVIS, NAHNOZ01, TOFTIV, BEYDEO01 | Study_ID=20, CrystalOptimizer (2.3), DMACRYS (2.0.8) | Rebecca Hylton | 2014 | Buchholz HK, Hylton RK, Brandenburg JG, Seidel-Morgenstern A, Lorenz H, Stein M, Price SL, Cryst Growth Des 2017, 17 (9) | \CHEMISTRY_CPOSS\Lactides\CrystalOptimizer | dfA3544 | 0.714 | PBE0/6-31G(d,p) | 0 |  | This is the DMAflex intra_molecular energy penalty. It is with respect to opt. | A3544 | Fdd2 | 4 | 18.392 | 29.9556 | 5.5505 | 90 | 90 | 90 | LATT -4; SYMM -X , -Y , +Z ; SYMM -X +1/4, +Y +1/4, +Z +1/4; SYMM +X +1/4, -Y +1/4, +Z +1/4 | 1.2522 | 0.6418 |  | -71.43 | -46.96 | -70.716 | 0 | 0 | 0 | 1 |  | 0 |  | 0 | CrystalOptimizer PBE1PBE/6-31G(d,p) intramolecular + GDMA2.2(PBE1PBE/6-31G(d,p)) DMA + FIT
BICVIS | C6 H8 O4 | 10 | DD,LL-lactide | rac-3,6-dimethyl-1,4-dioxane-2,5-dione |  | BICVIS, NAHNOZ01, TOFTIV, BEYDEO01 | Study_ID=20, CrystalOptimizer (2.3), DMACRYS (2.0.8) | Rebecca Hylton | 2014 | Buchholz HK, Hylton RK, Brandenburg JG, Seidel-Morgenstern A, Lorenz H, Stein M, Price SL, Cryst Growth Des 2017, 17 (9) | \CHEMISTRY_CPOSS\Lactides\CrystalOptimizer | dfA3494 | 1.246 | PBE0/6-31G(d,p) | 0 |  | This is the DMAflex intra_molecular energy penalty. It is with respect to opt. | A3494 | P21 | 2 | 4.9386 | 15.6705 | 4.9247 | 90 | 81.799 | 90 | LATT -1; SYMM -X , +Y +1/2, -Z | 1.2689 | 0.6516 |  | -71.95 | -46.5 | -70.704 | 0 | 0 | 0 | 1 |  | 0 |  | 0 | CrystalOptimizer PBE1PBE/6-31G(d,p) intramolecular + GDMA2.2(PBE1PBE/6-31G(d,p)) DMA + FIT
BICVIS | C6 H8 O4 | 10 | DD,LL-lactide | rac-3,6-dimethyl-1,4-dioxane-2,5-dione |  | BICVIS, NAHNOZ01, TOFTIV, BEYDEO01 | Study_ID=20, CrystalOptimizer (2.3), DMACRYS (2.0.8) | Rebecca Hylton | 2014 | Buchholz HK, Hylton RK, Brandenburg JG, Seidel-Morgenstern A, Lorenz H, Stein M, Price SL, Cryst Growth Des 2017, 17 (9) | \CHEMISTRY_CPOSS\Lactides\CrystalOptimizer | dfA2970 | 0.758 | PBE0/6-31G(d,p) | 0 |  | This is the DMAflex intra_molecular energy penalty. It is with respect to opt. | A2970 | P43 | 8 | 6.4278 | 6.4278 | 36.3745 | 90 | 90 | 90 | LATT -1; SYMM -Y +1/2, +X +1/2, +Z +3/4; SYMM +Y +1/2, -X +1/2, +Z +1/4; SYMM -X , -Y , +Z +1/2 | 1.274 | 0.6524 |  | -71.46 | -96.29 | -70.702 | 0 | 0 | 0 | 1 |  | 0 |  | 0 | CrystalOptimizer PBE1PBE/6-31G(d,p) intramolecular + GDMA2.2(PBE1PBE/6-31G(d,p)) DMA + FIT
BICVIS | C6 H8 O4 | 10 | DD,LL-lactide | rac-3,6-dimethyl-1,4-dioxane-2,5-dione |  | BICVIS, NAHNOZ01, TOFTIV, BEYDEO01 | Study_ID=20, CrystalOptimizer (2.3), DMACRYS (2.0.8) | Rebecca Hylton | 2014 | Buchholz HK, Hylton RK, Brandenburg JG, Seidel-Morgenstern A, Lorenz H, Stein M, Price SL, Cryst Growth Des 2017, 17 (9) | \CHEMISTRY_CPOSS\Lactides\CrystalOptimizer | dfA3226 | 1.014 | PBE0/6-31G(d,p) | 0 |  | This is the DMAflex intra_molecular energy penalty. It is with respect to opt. | A3226 | I-4 | 4 | 13.8935 | 13.8935 | 7.9013 | 90 | 90 | 90 | LATT -2; SYMM -X , -Y , +Z ; SYMM +Y , -X , -Z ; SYMM -Y , +X , -Z | 1.2553 | 0.6397 |  | -71.69 | -46.34 | -70.676 | 0 | 0 | 0 | 1 |  | 0 |  | 0 | CrystalOptimizer PBE1PBE/6-31G(d,p) intramolecular + GDMA2.2(PBE1PBE/6-31G(d,p)) DMA + FIT
BICVIS | C6 H8 O4 | 10 | DD,LL-lactide | rac-3,6-dimethyl-1,4-dioxane-2,5-dione |  | BICVIS, NAHNOZ01, TOFTIV, BEYDEO01 | Study_ID=20, CrystalOptimizer (2.3), DMACRYS (2.0.8) | Rebecca Hylton | 2014 | Buchholz HK, Hylton RK, Brandenburg JG, Seidel-Morgenstern A, Lorenz H, Stein M, Price SL, Cryst Growth Des 2017, 17 (9) | \CHEMISTRY_CPOSS\Lactides\CrystalOptimizer | dfA2202 | 0.555 | PBE0/6-31G(d,p) | 0 |  | This is the DMAflex intra_molecular energy penalty. It is with respect to opt. | A2202 | P21/c | 4 | 8.7148 | 18.1347 | 5.1977 | 90 | 79.374 | 90 | LATT 1; SYMM -X , +Y +1/2, -Z +1/2 | 1.1857 | 0.6047 |  | -71.23 | -41.71 | -70.675 | 0 | 0 | 0 | 1 |  | 0 |  | 0 | CrystalOptimizer PBE1PBE/6-31G(d,p) intramolecular + GDMA2.2(PBE1PBE/6-31G(d,p)) DMA + FIT
BICVIS | C6 H8 O4 | 10 | DD,LL-lactide | rac-3,6-dimethyl-1,4-dioxane-2,5-dione |  | BICVIS, NAHNOZ01, TOFTIV, BEYDEO01 | Study_ID=20, CrystalOptimizer (2.3), DMACRYS (2.0.8) | Rebecca Hylton | 2014 | Buchholz HK, Hylton RK, Brandenburg JG, Seidel-Morgenstern A, Lorenz H, Stein M, Price SL, Cryst Growth Des 2017, 17 (9) | \CHEMISTRY_CPOSS\Lactides\CrystalOptimizer | dfA2848 | 1.59 | PBE0/6-31G(d,p) | 0 |  | This is the DMAflex intra_molecular energy penalty. It is with respect to opt. | A2848 | I41/a | 8 | 9.3326 | 9.3326 | 33.6823 | 90 | 90 | 90 | LATT 2; SYMM -Y -1/4, +X +1/4, +Z +1/4; SYMM +Y +1/4, -X +1/4, +Z +1/4; SYMM -X , -Y +1/2, +Z | 1.3053 | 0.6692 |  | -72.26 | -53.79 | -70.67 | 0 | 0 | 0 | 1 |  | 0 |  | 0 | CrystalOptimizer PBE1PBE/6-31G(d,p) intramolecular + GDMA2.2(PBE1PBE/6-31G(d,p)) DMA + FIT
BICVIS | C6 H8 O4 | 10 | DD,LL-lactide | rac-3,6-dimethyl-1,4-dioxane-2,5-dione |  | BICVIS, NAHNOZ01, TOFTIV, BEYDEO01 | Study_ID=20, CrystalOptimizer (2.3), DMACRYS (2.0.8) | Rebecca Hylton | 2014 | Buchholz HK, Hylton RK, Brandenburg JG, Seidel-Morgenstern A, Lorenz H, Stein M, Price SL, Cryst Growth Des 2017, 17 (9) | \CHEMISTRY_CPOSS\Lactides\CrystalOptimizer | dfA2514 | 0.085 | PBE0/6-31G(d,p) | 0 |  | This is the DMAflex intra_molecular energy penalty. It is with respect to opt. | A2514 | I41/a | 8 | 13.5365 | 13.5365 | 19.1115 | 90 | 90 | 90 | LATT 2; SYMM -Y -1/4, +X +1/4, +Z +1/4; SYMM +Y +1/4, -X +1/4, +Z +1/4; SYMM -X , -Y +1/2, +Z | 1.0935 | 0.5602 |  | -70.74 | -43.19 | -70.655 | 0 | 0 | 0 | 1 |  | 0 |  | 0 | CrystalOptimizer PBE1PBE/6-31G(d,p) intramolecular + GDMA2.2(PBE1PBE/6-31G(d,p)) DMA + FIT
BICVIS | C6 H8 O4 | 10 | DD,LL-lactide | rac-3,6-dimethyl-1,4-dioxane-2,5-dione |  | BICVIS, NAHNOZ01, TOFTIV, BEYDEO01 | Study_ID=20, CrystalOptimizer (2.3), DMACRYS (2.0.8) | Rebecca Hylton | 2014 | Buchholz HK, Hylton RK, Brandenburg JG, Seidel-Morgenstern A, Lorenz H, Stein M, Price SL, Cryst Growth Des 2017, 17 (9) | \CHEMISTRY_CPOSS\Lactides\CrystalOptimizer | dfA782 | 0.966 | PBE0/6-31G(d,p) | 0 |  | This is the DMAflex intra_molecular energy penalty. It is with respect to opt. | A782 | I-4 | 4 | 16.3005 | 16.3005 | 5.6693 | 90 | 90 | 90 | LATT -2; SYMM -X , -Y , +Z ; SYMM +Y , -X , -Z ; SYMM -Y , +X , -Z | 1.271 | 0.6511 |  | -71.61 | -47.71 | -70.644 | 0 | 0 | 0 | 1 |  | 0 |  | 0 | CrystalOptimizer PBE1PBE/6-31G(d,p) intramolecular + GDMA2.2(PBE1PBE/6-31G(d,p)) DMA + FIT
BICVIS | C6 H8 O4 | 10 | DD,LL-lactide | rac-3,6-dimethyl-1,4-dioxane-2,5-dione |  | BICVIS, NAHNOZ01, TOFTIV, BEYDEO01 | Study_ID=20, CrystalOptimizer (2.3), DMACRYS (2.0.8) | Rebecca Hylton | 2014 | Buchholz HK, Hylton RK, Brandenburg JG, Seidel-Morgenstern A, Lorenz H, Stein M, Price SL, Cryst Growth Des 2017, 17 (9) | \CHEMISTRY_CPOSS\Lactides\CrystalOptimizer | dfA6363 | 1.417 | PBE0/6-31G(d,p) | 0 |  | This is the DMAflex intra_molecular energy penalty. It is with respect to opt. | A6363 | C2 | 2 | 6.4666 | 7.4258 | 16.1781 | 90 | 77.249 | 90 | LATT -7; SYMM -X , +Y , -Z | 1.2634 | 0.6482 |  | -72.05 | -45.96 | -70.633 | 0 | 0 | 0 | 1 |  | 0 |  | 0 | CrystalOptimizer PBE1PBE/6-31G(d,p) intramolecular + GDMA2.2(PBE1PBE/6-31G(d,p)) DMA + FIT
BICVIS | C6 H8 O4 | 10 | DD,LL-lactide | rac-3,6-dimethyl-1,4-dioxane-2,5-dione |  | BICVIS, NAHNOZ01, TOFTIV, BEYDEO01 | Study_ID=20, CrystalOptimizer (2.3), DMACRYS (2.0.8) | Rebecca Hylton | 2014 | Buchholz HK, Hylton RK, Brandenburg JG, Seidel-Morgenstern A, Lorenz H, Stein M, Price SL, Cryst Growth Des 2017, 17 (9) | \CHEMISTRY_CPOSS\Lactides\CrystalOptimizer | dfA1792 | 0.441 | PBE0/6-31G(d,p) | 0 |  | This is the DMAflex intra_molecular energy penalty. It is with respect to opt. | A1792 | Cc | 2 | 5.9834 | 17.2334 | 7.3653 | 90 | 88.746 | 90 | LATT -7; SYMM +X , -Y , +Z +1/2 | 1.2608 | 0.6478 |  | -71.07 | -49.3 | -70.629 | 0 | 0 | 0 | 1 |  | 0 |  | 0 | CrystalOptimizer PBE1PBE/6-31G(d,p) intramolecular + GDMA2.2(PBE1PBE/6-31G(d,p)) DMA + FIT
BICVIS | C6 H8 O4 | 10 | DD,LL-lactide | rac-3,6-dimethyl-1,4-dioxane-2,5-dione |  | BICVIS, NAHNOZ01, TOFTIV, BEYDEO01 | Study_ID=20, CrystalOptimizer (2.3), DMACRYS (2.0.8) | Rebecca Hylton | 2014 | Buchholz HK, Hylton RK, Brandenburg JG, Seidel-Morgenstern A, Lorenz H, Stein M, Price SL, Cryst Growth Des 2017, 17 (9) | \CHEMISTRY_CPOSS\Lactides\CrystalOptimizer | dfA1636 | 0.314 | PBE0/6-31G(d,p) | 0 |  | This is the DMAflex intra_molecular energy penalty. It is with respect to opt. | A1636 | P21 | 2 | 7.378 | 9.9337 | 5.2205 | 90 | 77.208 | 90 | LATT -1; SYMM -X , +Y +1/2, -Z | 1.2828 | 0.6596 |  | -70.93 | -47.3 | -70.616 | 0 | 0 | 0 | 1 |  | 0 |  | 0 | CrystalOptimizer PBE1PBE/6-31G(d,p) intramolecular + GDMA2.2(PBE1PBE/6-31G(d,p)) DMA + FIT
BICVIS | C6 H8 O4 | 10 | DD,LL-lactide | rac-3,6-dimethyl-1,4-dioxane-2,5-dione |  | BICVIS, NAHNOZ01, TOFTIV, BEYDEO01 | Study_ID=20, CrystalOptimizer (2.3), DMACRYS (2.0.8) | Rebecca Hylton | 2014 | Buchholz HK, Hylton RK, Brandenburg JG, Seidel-Morgenstern A, Lorenz H, Stein M, Price SL, Cryst Growth Des 2017, 17 (9) | \CHEMISTRY_CPOSS\Lactides\CrystalOptimizer | dfA4013 | 1.232 | PBE0/6-31G(d,p) | 0 |  | This is the DMAflex intra_molecular energy penalty. It is with respect to opt. | A4013 | I41/a | 8 | 17.3194 | 17.3194 | 9.5291 | 90 | 90 | 90 | LATT 2; SYMM -Y -1/4, +X +1/4, +Z +1/4; SYMM +Y +1/4, -X +1/4, +Z +1/4; SYMM -X , -Y +1/2, +Z | 1.3397 | 0.6849 |  | -71.84 | -54.7 | -70.608 | 0 | 0 | 0 | 1 |  | 0 |  | 0 | CrystalOptimizer PBE1PBE/6-31G(d,p) intramolecular + GDMA2.2(PBE1PBE/6-31G(d,p)) DMA + FIT
BICVIS | C6 H8 O4 | 10 | DD,LL-lactide | rac-3,6-dimethyl-1,4-dioxane-2,5-dione |  | BICVIS, NAHNOZ01, TOFTIV, BEYDEO01 | Study_ID=20, CrystalOptimizer (2.3), DMACRYS (2.0.8) | Rebecca Hylton | 2014 | Buchholz HK, Hylton RK, Brandenburg JG, Seidel-Morgenstern A, Lorenz H, Stein M, Price SL, Cryst Growth Des 2017, 17 (9) | \CHEMISTRY_CPOSS\Lactides\CrystalOptimizer | dfA5104 | 1.079 | PBE0/6-31G(d,p) | 0 |  | This is the DMAflex intra_molecular energy penalty. It is with respect to opt. | A5104 | C1121 | 4 | 6.4402 | 7.4816 | 31.3261 | 90 | 90 | 89.778 | LATT -7; SYMM -X , -Y , +Z +1/2 | 1.2685 | 0.6468 |  | -71.68 | -93.01 | -70.601 | 0 | 0 | 0 | 1 |  | 0 |  | 0 | CrystalOptimizer PBE1PBE/6-31G(d,p) intramolecular + GDMA2.2(PBE1PBE/6-31G(d,p)) DMA + FIT
BICVIS | C6 H8 O4 | 10 | DD,LL-lactide | rac-3,6-dimethyl-1,4-dioxane-2,5-dione |  | BICVIS, NAHNOZ01, TOFTIV, BEYDEO01 | Study_ID=20, CrystalOptimizer (2.3), DMACRYS (2.0.8) | Rebecca Hylton | 2014 | Buchholz HK, Hylton RK, Brandenburg JG, Seidel-Morgenstern A, Lorenz H, Stein M, Price SL, Cryst Growth Des 2017, 17 (9) | \CHEMISTRY_CPOSS\Lactides\CrystalOptimizer | dfA2716 | 0.875 | PBE0/6-31G(d,p) | 0 |  | This is the DMAflex intra_molecular energy penalty. It is with respect to opt. | A2716 | Pbca | 8 | 9.1091 | 9.3629 | 17.0015 | 90 | 90 | 90 | LATT 1; SYMM +X +1/2, -Y +1/2, -Z ; SYMM -X , +Y +1/2, -Z +1/2; SYMM -X +1/2, -Y , +Z +1/2 | 1.3204 | 0.6757 |  | -71.47 | -51.46 | -70.595 | 0 | 0 | 0 | 1 |  | 0 |  | 0 | CrystalOptimizer PBE1PBE/6-31G(d,p) intramolecular + GDMA2.2(PBE1PBE/6-31G(d,p)) DMA + FIT
BICVIS | C6 H8 O4 | 10 | DD,LL-lactide | rac-3,6-dimethyl-1,4-dioxane-2,5-dione |  | BICVIS, NAHNOZ01, TOFTIV, BEYDEO01 | Study_ID=20, CrystalOptimizer (2.3), DMACRYS (2.0.8) | Rebecca Hylton | 2014 | Buchholz HK, Hylton RK, Brandenburg JG, Seidel-Morgenstern A, Lorenz H, Stein M, Price SL, Cryst Growth Des 2017, 17 (9) | \CHEMISTRY_CPOSS\Lactides\CrystalOptimizer | dfA1273 | 2.125 | PBE0/6-31G(d,p) | 0 |  | This is the DMAflex intra_molecular energy penalty. It is with respect to opt. | A1273 | C2/c | 4 | 17.5046 | 9.281 | 11.8002 | 90 | 57.601 | 90 | LATT 7; SYMM -X , +Y , -Z +1/2 | 1.1828 | 0.6062 |  | -72.71 | -42.03 | -70.585 | 0 | 0 | 0 | 1 |  | 0 |  | 0 | CrystalOptimizer PBE1PBE/6-31G(d,p) intramolecular + GDMA2.2(PBE1PBE/6-31G(d,p)) DMA + FIT
BICVIS | C6 H8 O4 | 10 | DD,LL-lactide | rac-3,6-dimethyl-1,4-dioxane-2,5-dione |  | BICVIS, NAHNOZ01, TOFTIV, BEYDEO01 | Study_ID=20, CrystalOptimizer (2.3), DMACRYS (2.0.8) | Rebecca Hylton | 2014 | Buchholz HK, Hylton RK, Brandenburg JG, Seidel-Morgenstern A, Lorenz H, Stein M, Price SL, Cryst Growth Des 2017, 17 (9) | \CHEMISTRY_CPOSS\Lactides\CrystalOptimizer | dfA4727 | 1.244 | PBE0/6-31G(d,p) | 0 |  | This is the DMAflex intra_molecular energy penalty. It is with respect to opt. | A4727 | Iba2 | 4 | 7.5965 | 31.9054 | 5.9382 | 90 | 90 | 90 | LATT -2; SYMM -X , -Y , +Z ; SYMM -X , +Y , +Z +1/2; SYMM +X , -Y , +Z +1/2 | 1.3303 | 0.6781 |  | -71.82 | -51.66 | -70.576 | 0 | 0 | 0 | 1 |  | 0 |  | 0 | CrystalOptimizer PBE1PBE/6-31G(d,p) intramolecular + GDMA2.2(PBE1PBE/6-31G(d,p)) DMA + FIT
BICVIS | C6 H8 O4 | 10 | DD,LL-lactide | rac-3,6-dimethyl-1,4-dioxane-2,5-dione |  | BICVIS, NAHNOZ01, TOFTIV, BEYDEO01 | Study_ID=20, CrystalOptimizer (2.3), DMACRYS (2.0.8) | Rebecca Hylton | 2014 | Buchholz HK, Hylton RK, Brandenburg JG, Seidel-Morgenstern A, Lorenz H, Stein M, Price SL, Cryst Growth Des 2017, 17 (9) | \CHEMISTRY_CPOSS\Lactides\CrystalOptimizer | dfA3116 | 0.93 | PBE0/6-31G(d,p) | 0 |  | This is the DMAflex intra_molecular energy penalty. It is with respect to opt. | A3116 | Cc | 2 | 8.5413 | 6.209 | 14.0342 | 90 | 94.847 | 90 | LATT -7; SYMM +X , -Y , +Z +1/2 | 1.2908 | 0.6598 |  | -71.5 | -49.06 | -70.57 | 0 | 0 | 0 | 1 |  | 0 |  | 0 | CrystalOptimizer PBE1PBE/6-31G(d,p) intramolecular + GDMA2.2(PBE1PBE/6-31G(d,p)) DMA + FIT
BICVIS | C6 H8 O4 | 10 | DD,LL-lactide | rac-3,6-dimethyl-1,4-dioxane-2,5-dione |  | BICVIS, NAHNOZ01, TOFTIV, BEYDEO01 | Study_ID=20, CrystalOptimizer (2.3), DMACRYS (2.0.8) | Rebecca Hylton | 2014 | Buchholz HK, Hylton RK, Brandenburg JG, Seidel-Morgenstern A, Lorenz H, Stein M, Price SL, Cryst Growth Des 2017, 17 (9) | \CHEMISTRY_CPOSS\Lactides\CrystalOptimizer | dfA1321 | 1.487 | PBE0/6-31G(d,p) | 0 |  | This is the DMAflex intra_molecular energy penalty. It is with respect to opt. | A1321 | P-421c | 8 | 9.3655 | 9.3655 | 18.075 | 90 | 90 | 90 | LATT -1; SYMM +X +1/2, -Y +1/2, -Z +1/2; SYMM -X +1/2, +Y +1/2, -Z +1/2; SYMM -X , -Y , +Z ; SYMM +Y , -X , -Z ; SYMM -Y +1/2, -X +1/2, +Z +1/2; SYMM +Y +1/2, +X +1/2, +Z +1/2; SYMM -Y , +X , -Z | 1.2077 | 0.6151 |  | -72.05 | -45.83 | -70.563 | 0 | 0 | 0 | 1 |  | 0 |  | 0 | CrystalOptimizer PBE1PBE/6-31G(d,p) intramolecular + GDMA2.2(PBE1PBE/6-31G(d,p)) DMA + FIT
BICVIS | C6 H8 O4 | 10 | DD,LL-lactide | rac-3,6-dimethyl-1,4-dioxane-2,5-dione |  | BICVIS, NAHNOZ01, TOFTIV, BEYDEO01 | Study_ID=20, CrystalOptimizer (2.3), DMACRYS (2.0.8) | Rebecca Hylton | 2014 | Buchholz HK, Hylton RK, Brandenburg JG, Seidel-Morgenstern A, Lorenz H, Stein M, Price SL, Cryst Growth Des 2017, 17 (9) | \CHEMISTRY_CPOSS\Lactides\CrystalOptimizer | dfA1742 | 2.009 | PBE0/6-31G(d,p) | 0 |  | This is the DMAflex intra_molecular energy penalty. It is with respect to opt. | A1742 | Pna21 | 4 | 13.659 | 6.0812 | 8.805 | 90 | 90 | 90 | LATT -1; SYMM -X , -Y , +Z +1/2; SYMM -X +1/2, +Y +1/2, +Z +1/2; SYMM +X +1/2, -Y +1/2, +Z | 1.3089 | 0.6714 |  | -72.56 | -48.83 | -70.551 | 0 | 0 | 0 | 1 |  | 0 |  | 0 | CrystalOptimizer PBE1PBE/6-31G(d,p) intramolecular + GDMA2.2(PBE1PBE/6-31G(d,p)) DMA + FIT
BICVIS | C6 H8 O4 | 10 | DD,LL-lactide | rac-3,6-dimethyl-1,4-dioxane-2,5-dione |  | BICVIS, NAHNOZ01, TOFTIV, BEYDEO01 | Study_ID=20, CrystalOptimizer (2.3), DMACRYS (2.0.8) | Rebecca Hylton | 2014 | Buchholz HK, Hylton RK, Brandenburg JG, Seidel-Morgenstern A, Lorenz H, Stein M, Price SL, Cryst Growth Des 2017, 17 (9) | \CHEMISTRY_CPOSS\Lactides\CrystalOptimizer | dfA4969 | 0.521 | PBE0/6-31G(d,p) | 0 |  | This is the DMAflex intra_molecular energy penalty. It is with respect to opt. | A4969 | C2/c | 4 | 17.9329 | 5.5424 | 15.902 | 90 | 101.469 | 90 | LATT 7; SYMM -X , +Y , -Z +1/2 | 1.2361 | 0.6345 |  | -71.07 | -47.74 | -70.549 | 0 | 0 | 0 | 1 |  | 0 |  | 0 | CrystalOptimizer PBE1PBE/6-31G(d,p) intramolecular + GDMA2.2(PBE1PBE/6-31G(d,p)) DMA + FIT
BICVIS | C6 H8 O4 | 10 | DD,LL-lactide | rac-3,6-dimethyl-1,4-dioxane-2,5-dione |  | BICVIS, NAHNOZ01, TOFTIV, BEYDEO01 | Study_ID=20, CrystalOptimizer (2.3), DMACRYS (2.0.8) | Rebecca Hylton | 2014 | Buchholz HK, Hylton RK, Brandenburg JG, Seidel-Morgenstern A, Lorenz H, Stein M, Price SL, Cryst Growth Des 2017, 17 (9) | \CHEMISTRY_CPOSS\Lactides\CrystalOptimizer | dfA1903 | 2.187 | PBE0/6-31G(d,p) | 0 |  | This is the DMAflex intra_molecular energy penalty. It is with respect to opt. | A1903 | Pbca | 8 | 9.2138 | 9.8486 | 16.0649 | 90 | 90 | 90 | LATT 1; SYMM +X +1/2, -Y +1/2, -Z ; SYMM -X , +Y +1/2, -Z +1/2; SYMM -X +1/2, -Y , +Z +1/2 | 1.3134 | 0.6733 |  | -72.71 | -50.07 | -70.523 | 0 | 0 | 0 | 1 |  | 0 |  | 0 | CrystalOptimizer PBE1PBE/6-31G(d,p) intramolecular + GDMA2.2(PBE1PBE/6-31G(d,p)) DMA + FIT
BICVIS | C6 H8 O4 | 10 | DD,LL-lactide | rac-3,6-dimethyl-1,4-dioxane-2,5-dione |  | BICVIS, NAHNOZ01, TOFTIV, BEYDEO01 | Study_ID=20, CrystalOptimizer (2.3), DMACRYS (2.0.8) | Rebecca Hylton | 2014 | Buchholz HK, Hylton RK, Brandenburg JG, Seidel-Morgenstern A, Lorenz H, Stein M, Price SL, Cryst Growth Des 2017, 17 (9) | \CHEMISTRY_CPOSS\Lactides\CrystalOptimizer | dfA4491 | 2.197 | PBE0/6-31G(d,p) | 0 |  | This is the DMAflex intra_molecular energy penalty. It is with respect to opt. | A4491 | Pna21 | 4 | 12.89 | 8.4214 | 6.6532 | 90 | 90 | 90 | LATT -1; SYMM -X , -Y , +Z +1/2; SYMM -X +1/2, +Y +1/2, +Z +1/2; SYMM +X +1/2, -Y +1/2, +Z | 1.3255 | 0.6774 |  | -72.72 | -49.97 | -70.523 | 0 | 0 | 0 | 1 |  | 0 |  | 0 | CrystalOptimizer PBE1PBE/6-31G(d,p) intramolecular + GDMA2.2(PBE1PBE/6-31G(d,p)) DMA + FIT
BICVIS | C6 H8 O4 | 10 | DD,LL-lactide | rac-3,6-dimethyl-1,4-dioxane-2,5-dione |  | BICVIS, NAHNOZ01, TOFTIV, BEYDEO01 | Study_ID=20, CrystalOptimizer (2.3), DMACRYS (2.0.8) | Rebecca Hylton | 2014 | Buchholz HK, Hylton RK, Brandenburg JG, Seidel-Morgenstern A, Lorenz H, Stein M, Price SL, Cryst Growth Des 2017, 17 (9) | \CHEMISTRY_CPOSS\Lactides\CrystalOptimizer | dfA2098 | 2.365 | PBE0/6-31G(d,p) | 0 |  | This is the DMAflex intra_molecular energy penalty. It is with respect to opt. | A2098 | Fdd2 | 4 | 33.9546 | 9.7532 | 8.8442 | 90 | 90 | 90 | LATT -4; SYMM -X , -Y , +Z ; SYMM -X +1/4, +Y +1/4, +Z +1/4; SYMM +X +1/4, -Y +1/4, +Z +1/4 | 1.3074 | 0.6698 |  | -72.87 | -50.66 | -70.505 | 0 | 0 | 0 | 1 |  | 0 |  | 0 | CrystalOptimizer PBE1PBE/6-31G(d,p) intramolecular + GDMA2.2(PBE1PBE/6-31G(d,p)) DMA + FIT
BICVIS | C6 H8 O4 | 10 | DD,LL-lactide | rac-3,6-dimethyl-1,4-dioxane-2,5-dione |  | BICVIS, NAHNOZ01, TOFTIV, BEYDEO01 | Study_ID=20, CrystalOptimizer (2.3), DMACRYS (2.0.8) | Rebecca Hylton | 2014 | Buchholz HK, Hylton RK, Brandenburg JG, Seidel-Morgenstern A, Lorenz H, Stein M, Price SL, Cryst Growth Des 2017, 17 (9) | \CHEMISTRY_CPOSS\Lactides\CrystalOptimizer | dfA3123 | 2.144 | PBE0/6-31G(d,p) | 0 |  | This is the DMAflex intra_molecular energy penalty. It is with respect to opt. | A3123 | Pbca | 8 | 8.305 | 18.4222 | 9.4454 | 90 | 90 | 90 | LATT 1; SYMM +X +1/2, -Y +1/2, -Z ; SYMM -X , +Y +1/2, -Z +1/2; SYMM -X +1/2, -Y , +Z +1/2 | 1.3249 | 0.6785 |  | -72.64 | -51.97 | -70.496 | 0 | 0 | 0 | 1 |  | 0 |  | 0 | CrystalOptimizer PBE1PBE/6-31G(d,p) intramolecular + GDMA2.2(PBE1PBE/6-31G(d,p)) DMA + FIT
BICVIS | C6 H8 O4 | 10 | DD,LL-lactide | rac-3,6-dimethyl-1,4-dioxane-2,5-dione |  | BICVIS, NAHNOZ01, TOFTIV, BEYDEO01 | Study_ID=20, CrystalOptimizer (2.3), DMACRYS (2.0.8) | Rebecca Hylton | 2014 | Buchholz HK, Hylton RK, Brandenburg JG, Seidel-Morgenstern A, Lorenz H, Stein M, Price SL, Cryst Growth Des 2017, 17 (9) | \CHEMISTRY_CPOSS\Lactides\CrystalOptimizer | dfA5231 | 0.915 | PBE0/6-31G(d,p) | 0 |  | This is the DMAflex intra_molecular energy penalty. It is with respect to opt. | A5231 | Pbcn | 8 | 6.974 | 15.7488 | 13.4248 | 90 | 90 | 90 | LATT 1; SYMM +X +1/2, -Y +1/2, -Z ; SYMM -X , +Y , -Z +1/2; SYMM -X +1/2, -Y +1/2, +Z +1/2 | 1.2985 | 0.666 |  | -71.41 | -51.52 | -70.495 | 0 | 0 | 0 | 1 |  | 0 |  | 0 | CrystalOptimizer PBE1PBE/6-31G(d,p) intramolecular + GDMA2.2(PBE1PBE/6-31G(d,p)) DMA + FIT
BICVIS | C6 H8 O4 | 10 | DD,LL-lactide | rac-3,6-dimethyl-1,4-dioxane-2,5-dione |  | BICVIS, NAHNOZ01, TOFTIV, BEYDEO01 | Study_ID=20, CrystalOptimizer (2.3), DMACRYS (2.0.8) | Rebecca Hylton | 2014 | Buchholz HK, Hylton RK, Brandenburg JG, Seidel-Morgenstern A, Lorenz H, Stein M, Price SL, Cryst Growth Des 2017, 17 (9) | \CHEMISTRY_CPOSS\Lactides\CrystalOptimizer | dfA1513 | 1.52 | PBE0/6-31G(d,p) | 0 |  | This is the DMAflex intra_molecular energy penalty. It is with respect to opt. | A1513 | C2/c | 4 | 9.8532 | 8.8769 | 18.2199 | 90 | 107.986 | 90 | LATT 7; SYMM -X , +Y , -Z +1/2 | 1.2632 | 0.6488 |  | -72 | -47.52 | -70.48 | 0 | 0 | 0 | 1 |  | 0 |  | 0 | CrystalOptimizer PBE1PBE/6-31G(d,p) intramolecular + GDMA2.2(PBE1PBE/6-31G(d,p)) DMA + FIT
BICVIS | C6 H8 O4 | 10 | DD,LL-lactide | rac-3,6-dimethyl-1,4-dioxane-2,5-dione |  | BICVIS, NAHNOZ01, TOFTIV, BEYDEO01 | Study_ID=20, CrystalOptimizer (2.3), DMACRYS (2.0.8) | Rebecca Hylton | 2014 | Buchholz HK, Hylton RK, Brandenburg JG, Seidel-Morgenstern A, Lorenz H, Stein M, Price SL, Cryst Growth Des 2017, 17 (9) | \CHEMISTRY_CPOSS\Lactides\CrystalOptimizer | dfA3026 | 0.206 | PBE0/6-31G(d,p) | 0 |  | This is the DMAflex intra_molecular energy penalty. It is with respect to opt. | A3026 | Pccn | 8 | 9.8104 | 17.4513 | 9.329 | 90 | 90 | 90 | LATT 1; SYMM +X +1/2, -Y , -Z +1/2; SYMM -X , +Y +1/2, -Z +1/2; SYMM -X +1/2, -Y +1/2, +Z | 1.1988 | 0.6139 |  | -70.68 | -44.44 | -70.474 | 0 | 0 | 0 | 1 |  | 0 |  | 0 | CrystalOptimizer PBE1PBE/6-31G(d,p) intramolecular + GDMA2.2(PBE1PBE/6-31G(d,p)) DMA + FIT
BICVIS | C6 H8 O4 | 10 | DD,LL-lactide | rac-3,6-dimethyl-1,4-dioxane-2,5-dione |  | BICVIS, NAHNOZ01, TOFTIV, BEYDEO01 | Study_ID=20, CrystalOptimizer (2.3), DMACRYS (2.0.8) | Rebecca Hylton | 2014 | Buchholz HK, Hylton RK, Brandenburg JG, Seidel-Morgenstern A, Lorenz H, Stein M, Price SL, Cryst Growth Des 2017, 17 (9) | \CHEMISTRY_CPOSS\Lactides\CrystalOptimizer | dfA3341 | 2.755 | PBE0/6-31G(d,p) | 0 |  | This is the DMAflex intra_molecular energy penalty. It is with respect to opt. | A3341 | Pna21 | 4 | 13.1148 | 4.803 | 12.0326 | 90 | 90 | 90 | LATT -1; SYMM -X , -Y , +Z +1/2; SYMM -X +1/2, +Y +1/2, +Z +1/2; SYMM +X +1/2, -Y +1/2, +Z | 1.263 | 0.6488 |  | -73.22 | -45.9 | -70.465 | 0 | 0 | 0 | 1 |  | 0 |  | 0 | CrystalOptimizer PBE1PBE/6-31G(d,p) intramolecular + GDMA2.2(PBE1PBE/6-31G(d,p)) DMA + FIT
BICVIS | C6 H8 O4 | 10 | DD,LL-lactide | rac-3,6-dimethyl-1,4-dioxane-2,5-dione |  | BICVIS, NAHNOZ01, TOFTIV, BEYDEO01 | Study_ID=20, CrystalOptimizer (2.3), DMACRYS (2.0.8) | Rebecca Hylton | 2014 | Buchholz HK, Hylton RK, Brandenburg JG, Seidel-Morgenstern A, Lorenz H, Stein M, Price SL, Cryst Growth Des 2017, 17 (9) | \CHEMISTRY_CPOSS\Lactides\CrystalOptimizer | dfA3609 | 0.423 | PBE0/6-31G(d,p) | 0 |  | This is the DMAflex intra_molecular energy penalty. It is with respect to opt. | A3609 | Pca21 | 4 | 17.1265 | 5.5735 | 7.7827 | 90 | 90 | 90 | LATT -1; SYMM -X , -Y , +Z +1/2; SYMM -X +1/2, +Y , +Z +1/2; SYMM +X +1/2, -Y , +Z | 1.2886 | 0.6593 |  | -70.88 | -50.02 | -70.457 | 0 | 0 | 0 | 1 |  | 0 |  | 0 | CrystalOptimizer PBE1PBE/6-31G(d,p) intramolecular + GDMA2.2(PBE1PBE/6-31G(d,p)) DMA + FIT
BICVIS | C6 H8 O4 | 10 | DD,LL-lactide | rac-3,6-dimethyl-1,4-dioxane-2,5-dione |  | BICVIS, NAHNOZ01, TOFTIV, BEYDEO01 | Study_ID=20, CrystalOptimizer (2.3), DMACRYS (2.0.8) | Rebecca Hylton | 2014 | Buchholz HK, Hylton RK, Brandenburg JG, Seidel-Morgenstern A, Lorenz H, Stein M, Price SL, Cryst Growth Des 2017, 17 (9) | \CHEMISTRY_CPOSS\Lactides\CrystalOptimizer | dfA2504 | 1.713 | PBE0/6-31G(d,p) | 0 |  | This is the DMAflex intra_molecular energy penalty. It is with respect to opt. | A2504 | P21212 | 4 | 6.4198 | 17.2138 | 6.5663 | 90 | 90 | 90 | LATT -1; SYMM +X +1/2, -Y +1/2, -Z ; SYMM -X +1/2, +Y +1/2, -Z ; SYMM -X , -Y , +Z | 1.3193 | 0.6726 |  | -72.16 | -51.39 | -70.447 | 0 | 0 | 0 | 1 |  | 0 |  | 0 | CrystalOptimizer PBE1PBE/6-31G(d,p) intramolecular + GDMA2.2(PBE1PBE/6-31G(d,p)) DMA + FIT
BICVIS | C6 H8 O4 | 10 | DD,LL-lactide | rac-3,6-dimethyl-1,4-dioxane-2,5-dione |  | BICVIS, NAHNOZ01, TOFTIV, BEYDEO01 | Study_ID=20, CrystalOptimizer (2.3), DMACRYS (2.0.8) | Rebecca Hylton | 2014 | Buchholz HK, Hylton RK, Brandenburg JG, Seidel-Morgenstern A, Lorenz H, Stein M, Price SL, Cryst Growth Des 2017, 17 (9) | \CHEMISTRY_CPOSS\Lactides\CrystalOptimizer | dfA1136 | 1.663 | PBE0/6-31G(d,p) | 0 |  | This is the DMAflex intra_molecular energy penalty. It is with respect to opt. | A1136 | P212121 | 4 | 5.4338 | 14.245 | 9.2277 | 90 | 90 | 90 | LATT -1; SYMM +X +1/2, -Y +1/2, -Z ; SYMM -X , +Y +1/2, -Z +1/2; SYMM -X +1/2, -Y , +Z +1/2 | 1.3403 | 0.6895 |  | -72.1 | -54.17 | -70.437 | 0 | 0 | 0 | 1 |  | 0 |  | 0 | CrystalOptimizer PBE1PBE/6-31G(d,p) intramolecular + GDMA2.2(PBE1PBE/6-31G(d,p)) DMA + FIT
BICVIS | C6 H8 O4 | 10 | DD,LL-lactide | rac-3,6-dimethyl-1,4-dioxane-2,5-dione |  | BICVIS, NAHNOZ01, TOFTIV, BEYDEO01 | Study_ID=20, CrystalOptimizer (2.3), DMACRYS (2.0.8) | Rebecca Hylton | 2014 | Buchholz HK, Hylton RK, Brandenburg JG, Seidel-Morgenstern A, Lorenz H, Stein M, Price SL, Cryst Growth Des 2017, 17 (9) | \CHEMISTRY_CPOSS\Lactides\CrystalOptimizer | dfA3645 | 3.026 | PBE0/6-31G(d,p) | 0 |  | This is the DMAflex intra_molecular energy penalty. It is with respect to opt. | A3645 | R-3 | 6 | 28.8501 | 28.8501 | 4.8556 | 90 | 90 | 120 | LATT 3; SYMM -Y , +X -Y , +Z ; SYMM -X +Y , -X , +Z | 1.2308 | 0.6297 |  | -73.46 | -47.54 | -70.434 | 0 | 0 | 0 | 1 |  | 0 |  | 0 | CrystalOptimizer PBE1PBE/6-31G(d,p) intramolecular + GDMA2.2(PBE1PBE/6-31G(d,p)) DMA + FIT
BICVIS | C6 H8 O4 | 10 | DD,LL-lactide | rac-3,6-dimethyl-1,4-dioxane-2,5-dione |  | BICVIS, NAHNOZ01, TOFTIV, BEYDEO01 | Study_ID=20, CrystalOptimizer (2.3), DMACRYS (2.0.8) | Rebecca Hylton | 2014 | Buchholz HK, Hylton RK, Brandenburg JG, Seidel-Morgenstern A, Lorenz H, Stein M, Price SL, Cryst Growth Des 2017, 17 (9) | \CHEMISTRY_CPOSS\Lactides\CrystalOptimizer | dfA3816 | 1.196 | PBE0/6-31G(d,p) | 0 |  | This is the DMAflex intra_molecular energy penalty. It is with respect to opt. | A3816 | P21/c | 4 | 10.2902 | 11.8521 | 7.092 | 90 | 119.224 | 90 | LATT 1; SYMM -X , +Y +1/2, -Z +1/2 | 1.2682 | 0.6526 |  | -71.59 | -48.53 | -70.394 | 0 | 0 | 0 | 1 |  | 0 |  | 0 | CrystalOptimizer PBE1PBE/6-31G(d,p) intramolecular + GDMA2.2(PBE1PBE/6-31G(d,p)) DMA + FIT
BICVIS | C6 H8 O4 | 10 | DD,LL-lactide | rac-3,6-dimethyl-1,4-dioxane-2,5-dione |  | BICVIS, NAHNOZ01, TOFTIV, BEYDEO01 | Study_ID=20, CrystalOptimizer (2.3), DMACRYS (2.0.8) | Rebecca Hylton | 2014 | Buchholz HK, Hylton RK, Brandenburg JG, Seidel-Morgenstern A, Lorenz H, Stein M, Price SL, Cryst Growth Des 2017, 17 (9) | \CHEMISTRY_CPOSS\Lactides\CrystalOptimizer | dfA4657 | 1.723 | PBE0/6-31G(d,p) | 0 |  | This is the DMAflex intra_molecular energy penalty. It is with respect to opt. | A4657 | Pca21 | 4 | 18.4388 | 7.9664 | 5.3029 | 90 | 90 | 90 | LATT -1; SYMM -X , -Y , +Z +1/2; SYMM -X +1/2, +Y , +Z +1/2; SYMM +X +1/2, -Y , +Z | 1.229 | 0.6291 |  | -72.11 | -48.23 | -70.387 | 0 | 0 | 0 | 1 |  | 0 |  | 0 | CrystalOptimizer PBE1PBE/6-31G(d,p) intramolecular + GDMA2.2(PBE1PBE/6-31G(d,p)) DMA + FIT
BICVIS | C6 H8 O4 | 10 | DD,LL-lactide | rac-3,6-dimethyl-1,4-dioxane-2,5-dione |  | BICVIS, NAHNOZ01, TOFTIV, BEYDEO01 | Study_ID=20, CrystalOptimizer (2.3), DMACRYS (2.0.8) | Rebecca Hylton | 2014 | Buchholz HK, Hylton RK, Brandenburg JG, Seidel-Morgenstern A, Lorenz H, Stein M, Price SL, Cryst Growth Des 2017, 17 (9) | \CHEMISTRY_CPOSS\Lactides\CrystalOptimizer | dfA3915 | 0.832 | PBE0/6-31G(d,p) | 0 |  | This is the DMAflex intra_molecular energy penalty. It is with respect to opt. | A3915 | P21/c | 4 | 9.1848 | 11.0697 | 7.4819 | 90 | 97.712 | 90 | LATT 1; SYMM -X , +Y +1/2, -Z +1/2 | 1.2699 | 0.6466 |  | -71.21 | -47.86 | -70.378 | 0 | 0 | 0 | 1 |  | 0 |  | 0 | CrystalOptimizer PBE1PBE/6-31G(d,p) intramolecular + GDMA2.2(PBE1PBE/6-31G(d,p)) DMA + FIT
BICVIS | C6 H8 O4 | 10 | DD,LL-lactide | rac-3,6-dimethyl-1,4-dioxane-2,5-dione |  | BICVIS, NAHNOZ01, TOFTIV, BEYDEO01 | Study_ID=20, CrystalOptimizer (2.3), DMACRYS (2.0.8) | Rebecca Hylton | 2014 | Buchholz HK, Hylton RK, Brandenburg JG, Seidel-Morgenstern A, Lorenz H, Stein M, Price SL, Cryst Growth Des 2017, 17 (9) | \CHEMISTRY_CPOSS\Lactides\CrystalOptimizer | dfA2179 | 0.456 | PBE0/6-31G(d,p) | 0 |  | This is the DMAflex intra_molecular energy penalty. It is with respect to opt. | A2179 | I-4 | 4 | 16.0956 | 16.0956 | 5.889 | 90 | 90 | 90 | LATT -2; SYMM -X , -Y , +Z ; SYMM +Y , -X , -Z ; SYMM -Y , +X , -Z | 1.2549 | 0.641 |  | -70.81 | -46.84 | -70.354 | 0 | 0 | 0 | 1 |  | 0 |  | 0 | CrystalOptimizer PBE1PBE/6-31G(d,p) intramolecular + GDMA2.2(PBE1PBE/6-31G(d,p)) DMA + FIT
BICVIS | C6 H8 O4 | 10 | DD,LL-lactide | rac-3,6-dimethyl-1,4-dioxane-2,5-dione |  | BICVIS, NAHNOZ01, TOFTIV, BEYDEO01 | Study_ID=20, CrystalOptimizer (2.3), DMACRYS (2.0.8) | Rebecca Hylton | 2014 | Buchholz HK, Hylton RK, Brandenburg JG, Seidel-Morgenstern A, Lorenz H, Stein M, Price SL, Cryst Growth Des 2017, 17 (9) | \CHEMISTRY_CPOSS\Lactides\CrystalOptimizer | dfA4790 | 0.336 | PBE0/6-31G(d,p) | 0 |  | This is the DMAflex intra_molecular energy penalty. It is with respect to opt. | A4790 | Cc | 4 | 5.0635 | 17.9462 | 16.4345 | 90 | 87.176 | 90 | LATT -7; SYMM +X , -Y , +Z +1/2 | 1.2836 | 0.6586 |  | -70.69 | -98.2 | -70.354 | 0 | 0 | 0 | 1 |  | 0 |  | 0 | CrystalOptimizer PBE1PBE/6-31G(d,p) intramolecular + GDMA2.2(PBE1PBE/6-31G(d,p)) DMA + FIT
BICVIS | C6 H8 O4 | 10 | DD,LL-lactide | rac-3,6-dimethyl-1,4-dioxane-2,5-dione |  | BICVIS, NAHNOZ01, TOFTIV, BEYDEO01 | Study_ID=20, CrystalOptimizer (2.3), DMACRYS (2.0.8) | Rebecca Hylton | 2014 | Buchholz HK, Hylton RK, Brandenburg JG, Seidel-Morgenstern A, Lorenz H, Stein M, Price SL, Cryst Growth Des 2017, 17 (9) | \CHEMISTRY_CPOSS\Lactides\CrystalOptimizer | dfA3771 | 4.672 | PBE0/6-31G(d,p) | 0 |  | This is the DMAflex intra_molecular energy penalty. It is with respect to opt. | A3771 | Fdd2 | 4 | 23.5144 | 17.1059 | 7.2988 | 90 | 90 | 90 | LATT -4; SYMM -X , -Y , +Z ; SYMM -X +1/4, +Y +1/4, +Z +1/4; SYMM +X +1/4, -Y +1/4, +Z +1/4 | 1.3043 | 0.6675 |  | -75.02 | -48.96 | -70.348 | 0 | 0 | 0 | 1 |  | 0 |  | 0 | CrystalOptimizer PBE1PBE/6-31G(d,p) intramolecular + GDMA2.2(PBE1PBE/6-31G(d,p)) DMA + FIT
BICVIS | C6 H8 O4 | 10 | DD,LL-lactide | rac-3,6-dimethyl-1,4-dioxane-2,5-dione |  | BICVIS, NAHNOZ01, TOFTIV, BEYDEO01 | Study_ID=20, CrystalOptimizer (2.3), DMACRYS (2.0.8) | Rebecca Hylton | 2014 | Buchholz HK, Hylton RK, Brandenburg JG, Seidel-Morgenstern A, Lorenz H, Stein M, Price SL, Cryst Growth Des 2017, 17 (9) | \CHEMISTRY_CPOSS\Lactides\CrystalOptimizer | dfA3160 | 0.961 | PBE0/6-31G(d,p) | 0 |  | This is the DMAflex intra_molecular energy penalty. It is with respect to opt. | A3160 | Iba2 | 4 | 20.4852 | 9.3956 | 7.6589 | 90 | 90 | 90 | LATT -2; SYMM -X , -Y , +Z ; SYMM -X , +Y , +Z +1/2; SYMM +X , -Y , +Z +1/2 | 1.2988 | 0.6671 |  | -71.3 | -48.39 | -70.339 | 0 | 0 | 0 | 1 |  | 0 |  | 0 | CrystalOptimizer PBE1PBE/6-31G(d,p) intramolecular + GDMA2.2(PBE1PBE/6-31G(d,p)) DMA + FIT
BICVIS | C6 H8 O4 | 10 | DD,LL-lactide | rac-3,6-dimethyl-1,4-dioxane-2,5-dione |  | BICVIS, NAHNOZ01, TOFTIV, BEYDEO01 | Study_ID=20, CrystalOptimizer (2.3), DMACRYS (2.0.8) | Rebecca Hylton | 2014 | Buchholz HK, Hylton RK, Brandenburg JG, Seidel-Morgenstern A, Lorenz H, Stein M, Price SL, Cryst Growth Des 2017, 17 (9) | \CHEMISTRY_CPOSS\Lactides\CrystalOptimizer | dfA2059 | 0.984 | PBE0/6-31G(d,p) | 0 |  | This is the DMAflex intra_molecular energy penalty. It is with respect to opt. | A2059 | I41/a | 8 | 9.5891 | 9.5891 | 30.7284 | 90 | 90 | 90 | LATT 2; SYMM -Y -1/4, +X +1/4, +Z +1/4; SYMM +Y +1/4, -X +1/4, +Z +1/4; SYMM -X , -Y +1/2, +Z | 1.3552 | 0.6949 |  | -71.32 | -54.72 | -70.336 | 0 | 0 | 0 | 1 |  | 0 |  | 0 | CrystalOptimizer PBE1PBE/6-31G(d,p) intramolecular + GDMA2.2(PBE1PBE/6-31G(d,p)) DMA + FIT
BICVIS | C6 H8 O4 | 10 | DD,LL-lactide | rac-3,6-dimethyl-1,4-dioxane-2,5-dione |  | BICVIS, NAHNOZ01, TOFTIV, BEYDEO01 | Study_ID=20, CrystalOptimizer (2.3), DMACRYS (2.0.8) | Rebecca Hylton | 2014 | Buchholz HK, Hylton RK, Brandenburg JG, Seidel-Morgenstern A, Lorenz H, Stein M, Price SL, Cryst Growth Des 2017, 17 (9) | \CHEMISTRY_CPOSS\Lactides\CrystalOptimizer | dfA5236 | 1.057 | PBE0/6-31G(d,p) | 0 |  | This is the DMAflex intra_molecular energy penalty. It is with respect to opt. | A5236 | C2/c | 4 | 11.7931 | 13.8338 | 9.4904 | 90 | 110.418 | 90 | LATT 7; SYMM -X , +Y , -Z +1/2 | 1.3195 | 0.6766 |  | -71.38 | -51.93 | -70.323 | 0 | 0 | 0 | 1 |  | 0 |  | 0 | CrystalOptimizer PBE1PBE/6-31G(d,p) intramolecular + GDMA2.2(PBE1PBE/6-31G(d,p)) DMA + FIT
BICVIS | C6 H8 O4 | 10 | DD,LL-lactide | rac-3,6-dimethyl-1,4-dioxane-2,5-dione |  | BICVIS, NAHNOZ01, TOFTIV, BEYDEO01 | Study_ID=20, CrystalOptimizer (2.3), DMACRYS (2.0.8) | Rebecca Hylton | 2014 | Buchholz HK, Hylton RK, Brandenburg JG, Seidel-Morgenstern A, Lorenz H, Stein M, Price SL, Cryst Growth Des 2017, 17 (9) | \CHEMISTRY_CPOSS\Lactides\CrystalOptimizer | dfA5678 | 0.757 | PBE0/6-31G(d,p) | 0 |  | This is the DMAflex intra_molecular energy penalty. It is with respect to opt. | A5678 | I2/c | 8 | 7.8064 | 12.6454 | 14.69 | 90 | 88.49 | 90 | LATT 1; SYMM -X , +Y , -Z +1/2; SYMM +X +1/2, +Y +1/2, +Z +1/2; SYMM -X +1/2, +Y +1/2, -Z | 1.3208 | 0.676 |  | -71.08 | -52.9 | -70.323 | 0 | 0 | 0 | 1 |  | 0 |  | 0 | CrystalOptimizer PBE1PBE/6-31G(d,p) intramolecular + GDMA2.2(PBE1PBE/6-31G(d,p)) DMA + FIT
BICVIS | C6 H8 O4 | 10 | DD,LL-lactide | rac-3,6-dimethyl-1,4-dioxane-2,5-dione |  | BICVIS, NAHNOZ01, TOFTIV, BEYDEO01 | Study_ID=20, CrystalOptimizer (2.3), DMACRYS (2.0.8) | Rebecca Hylton | 2014 | Buchholz HK, Hylton RK, Brandenburg JG, Seidel-Morgenstern A, Lorenz H, Stein M, Price SL, Cryst Growth Des 2017, 17 (9) | \CHEMISTRY_CPOSS\Lactides\CrystalOptimizer | dfA3508 | 0.937 | PBE0/6-31G(d,p) | 0 |  | This is the DMAflex intra_molecular energy penalty. It is with respect to opt. | A3508 | Fdd2 | 4 | 19.2316 | 14.0337 | 10.7022 | 90 | 90 | 90 | LATT -4; SYMM -X , -Y , +Z ; SYMM -X +1/4, +Y +1/4, +Z +1/4; SYMM +X +1/4, -Y +1/4, +Z +1/4 | 1.3257 | 0.6807 |  | -71.26 | -53.97 | -70.323 | 0 | 0 | 0 | 1 |  | 0 |  | 0 | CrystalOptimizer PBE1PBE/6-31G(d,p) intramolecular + GDMA2.2(PBE1PBE/6-31G(d,p)) DMA + FIT
BICVIS | C6 H8 O4 | 10 | DD,LL-lactide | rac-3,6-dimethyl-1,4-dioxane-2,5-dione |  | BICVIS, NAHNOZ01, TOFTIV, BEYDEO01 | Study_ID=20, CrystalOptimizer (2.3), DMACRYS (2.0.8) | Rebecca Hylton | 2014 | Buchholz HK, Hylton RK, Brandenburg JG, Seidel-Morgenstern A, Lorenz H, Stein M, Price SL, Cryst Growth Des 2017, 17 (9) | \CHEMISTRY_CPOSS\Lactides\CrystalOptimizer | dfA2580 | 1.616 | PBE0/6-31G(d,p) | 0 |  | This is the DMAflex intra_molecular energy penalty. It is with respect to opt. | A2580 | Pccn | 8 | 16.9783 | 8.4734 | 10.8302 | 90 | 90 | 90 | LATT 1; SYMM +X +1/2, -Y , -Z +1/2; SYMM -X , +Y +1/2, -Z +1/2; SYMM -X +1/2, -Y +1/2, +Z | 1.2288 | 0.6306 |  | -71.93 | -42.83 | -70.314 | 0 | 0 | 0 | 1 |  | 0 |  | 0 | CrystalOptimizer PBE1PBE/6-31G(d,p) intramolecular + GDMA2.2(PBE1PBE/6-31G(d,p)) DMA + FIT
BICVIS | C6 H8 O4 | 10 | DD,LL-lactide | rac-3,6-dimethyl-1,4-dioxane-2,5-dione |  | BICVIS, NAHNOZ01, TOFTIV, BEYDEO01 | Study_ID=20, CrystalOptimizer (2.3), DMACRYS (2.0.8) | Rebecca Hylton | 2014 | Buchholz HK, Hylton RK, Brandenburg JG, Seidel-Morgenstern A, Lorenz H, Stein M, Price SL, Cryst Growth Des 2017, 17 (9) | \CHEMISTRY_CPOSS\Lactides\CrystalOptimizer | dfA1685 | 0.546 | PBE0/6-31G(d,p) | 0 |  | This is the DMAflex intra_molecular energy penalty. It is with respect to opt. | A1685 | Pbca | 8 | 16.4146 | 17.5406 | 5.3548 | 90 | 90 | 90 | LATT 1; SYMM +X +1/2, -Y +1/2, -Z ; SYMM -X , +Y +1/2, -Z +1/2; SYMM -X +1/2, -Y , +Z +1/2 | 1.2418 | 0.6359 |  | -70.85 | -45.78 | -70.304 | 0 | 0 | 0 | 1 |  | 0 |  | 0 | CrystalOptimizer PBE1PBE/6-31G(d,p) intramolecular + GDMA2.2(PBE1PBE/6-31G(d,p)) DMA + FIT
BICVIS | C6 H8 O4 | 10 | DD,LL-lactide | rac-3,6-dimethyl-1,4-dioxane-2,5-dione |  | BICVIS, NAHNOZ01, TOFTIV, BEYDEO01 | Study_ID=20, CrystalOptimizer (2.3), DMACRYS (2.0.8) | Rebecca Hylton | 2014 | Buchholz HK, Hylton RK, Brandenburg JG, Seidel-Morgenstern A, Lorenz H, Stein M, Price SL, Cryst Growth Des 2017, 17 (9) | \CHEMISTRY_CPOSS\Lactides\CrystalOptimizer | dfA4331 | 1.127 | PBE0/6-31G(d,p) | 0 |  | This is the DMAflex intra_molecular energy penalty. It is with respect to opt. | A4331 | Pca21 | 4 | 13.9841 | 5.4715 | 9.1965 | 90 | 90 | 90 | LATT -1; SYMM -X , -Y , +Z +1/2; SYMM -X +1/2, +Y , +Z +1/2; SYMM +X +1/2, -Y , +Z | 1.3605 | 0.7007 |  | -71.43 | -56.4 | -70.303 | 0 | 0 | 0 | 1 |  | 0 |  | 0 | CrystalOptimizer PBE1PBE/6-31G(d,p) intramolecular + GDMA2.2(PBE1PBE/6-31G(d,p)) DMA + FIT
BICVIS | C6 H8 O4 | 10 | DD,LL-lactide | rac-3,6-dimethyl-1,4-dioxane-2,5-dione |  | BICVIS, NAHNOZ01, TOFTIV, BEYDEO01 | Study_ID=20, CrystalOptimizer (2.3), DMACRYS (2.0.8) | Rebecca Hylton | 2014 | Buchholz HK, Hylton RK, Brandenburg JG, Seidel-Morgenstern A, Lorenz H, Stein M, Price SL, Cryst Growth Des 2017, 17 (9) | \CHEMISTRY_CPOSS\Lactides\CrystalOptimizer | dfA4445 | 0.633 | PBE0/6-31G(d,p) | 0 |  | This is the DMAflex intra_molecular energy penalty. It is with respect to opt. | A4445 | C2/c | 4 | 6.2281 | 8.1844 | 29.2685 | 90 | 90.386 | 90 | LATT 7; SYMM -X , +Y , -Z +1/2 | 1.2834 | 0.6574 |  | -70.92 | -48.72 | -70.287 | 0 | 0 | 0 | 1 |  | 0 |  | 0 | CrystalOptimizer PBE1PBE/6-31G(d,p) intramolecular + GDMA2.2(PBE1PBE/6-31G(d,p)) DMA + FIT
BICVIS | C6 H8 O4 | 10 | DD,LL-lactide | rac-3,6-dimethyl-1,4-dioxane-2,5-dione |  | BICVIS, NAHNOZ01, TOFTIV, BEYDEO01 | Study_ID=20, CrystalOptimizer (2.3), DMACRYS (2.0.8) | Rebecca Hylton | 2014 | Buchholz HK, Hylton RK, Brandenburg JG, Seidel-Morgenstern A, Lorenz H, Stein M, Price SL, Cryst Growth Des 2017, 17 (9) | \CHEMISTRY_CPOSS\Lactides\CrystalOptimizer | dfA4342 | 1.187 | PBE0/6-31G(d,p) | 0 |  | This is the DMAflex intra_molecular energy penalty. It is with respect to opt. | A4342 | Ab11 | 4 | 18.632 | 8.5706 | 9.3292 | 90.865 | 90 | 90 | LATT -5; SYMM -X +1/2, +Y +1/2, +Z | 1.2853 | 0.6574 |  | -71.46 | -99.29 | -70.273 | 0 | 0 | 0 | 1 |  | 0 |  | 0 | CrystalOptimizer PBE1PBE/6-31G(d,p) intramolecular + GDMA2.2(PBE1PBE/6-31G(d,p)) DMA + FIT
BICVIS | C6 H8 O4 | 10 | DD,LL-lactide | rac-3,6-dimethyl-1,4-dioxane-2,5-dione |  | BICVIS, NAHNOZ01, TOFTIV, BEYDEO01 | Study_ID=20, CrystalOptimizer (2.3), DMACRYS (2.0.8) | Rebecca Hylton | 2014 | Buchholz HK, Hylton RK, Brandenburg JG, Seidel-Morgenstern A, Lorenz H, Stein M, Price SL, Cryst Growth Des 2017, 17 (9) | \CHEMISTRY_CPOSS\Lactides\CrystalOptimizer | dfA5664 | 5.972 | PBE0/6-31G(d,p) | 0 |  | This is the DMAflex intra_molecular energy penalty. It is with respect to opt. | A5664 | I2 | 4 | 13.6517 | 4.6137 | 11.4386 | 90 | 90.338 | 90 | LATT -1; SYMM -X , +Y , -Z ; SYMM +X +1/2, +Y +1/2, +Z +1/2; SYMM -X +1/2, +Y +1/2, -Z +1/2 | 1.3288 | 0.6801 |  | -76.24 | -53.62 | -70.268 | 0 | 0 | 0 | 1 |  | 0 |  | 0 | CrystalOptimizer PBE1PBE/6-31G(d,p) intramolecular + GDMA2.2(PBE1PBE/6-31G(d,p)) DMA + FIT
BICVIS | C6 H8 O4 | 10 | DD,LL-lactide | rac-3,6-dimethyl-1,4-dioxane-2,5-dione |  | BICVIS, NAHNOZ01, TOFTIV, BEYDEO01 | Study_ID=20, CrystalOptimizer (2.3), DMACRYS (2.0.8) | Rebecca Hylton | 2014 | Buchholz HK, Hylton RK, Brandenburg JG, Seidel-Morgenstern A, Lorenz H, Stein M, Price SL, Cryst Growth Des 2017, 17 (9) | \CHEMISTRY_CPOSS\Lactides\CrystalOptimizer | dfA3512 | 1.048 | PBE0/6-31G(d,p) | 0 |  | This is the DMAflex intra_molecular energy penalty. It is with respect to opt. | A3512 | Pca21 | 4 | 17.6178 | 5.6143 | 7.5301 | 90 | 90 | 90 | LATT -1; SYMM -X , -Y , +Z +1/2; SYMM -X +1/2, +Y , +Z +1/2; SYMM +X +1/2, -Y , +Z | 1.2853 | 0.662 |  | -71.28 | -49.59 | -70.232 | 0 | 0 | 0 | 1 |  | 0 |  | 0 | CrystalOptimizer PBE1PBE/6-31G(d,p) intramolecular + GDMA2.2(PBE1PBE/6-31G(d,p)) DMA + FIT
BICVIS | C6 H8 O4 | 10 | DD,LL-lactide | rac-3,6-dimethyl-1,4-dioxane-2,5-dione |  | BICVIS, NAHNOZ01, TOFTIV, BEYDEO01 | Study_ID=20, CrystalOptimizer (2.3), DMACRYS (2.0.8) | Rebecca Hylton | 2014 | Buchholz HK, Hylton RK, Brandenburg JG, Seidel-Morgenstern A, Lorenz H, Stein M, Price SL, Cryst Growth Des 2017, 17 (9) | \CHEMISTRY_CPOSS\Lactides\CrystalOptimizer | dfA5672 | 1.747 | PBE0/6-31G(d,p) | 0 |  | This is the DMAflex intra_molecular energy penalty. It is with respect to opt. | A5672 | Fdd2 | 4 | 26.4929 | 21.1691 | 5.2782 | 90 | 90 | 90 | LATT -4; SYMM -X , -Y , +Z ; SYMM -X +1/4, +Y +1/4, +Z +1/4; SYMM +X +1/4, -Y +1/4, +Z +1/4 | 1.2936 | 0.6649 |  | -71.97 | -50.54 | -70.223 | 0 | 0 | 0 | 1 |  | 0 |  | 0 | CrystalOptimizer PBE1PBE/6-31G(d,p) intramolecular + GDMA2.2(PBE1PBE/6-31G(d,p)) DMA + FIT
BICVIS | C6 H8 O4 | 10 | DD,LL-lactide | rac-3,6-dimethyl-1,4-dioxane-2,5-dione |  | BICVIS, NAHNOZ01, TOFTIV, BEYDEO01 | Study_ID=20, CrystalOptimizer (2.3), DMACRYS (2.0.8) | Rebecca Hylton | 2014 | Buchholz HK, Hylton RK, Brandenburg JG, Seidel-Morgenstern A, Lorenz H, Stein M, Price SL, Cryst Growth Des 2017, 17 (9) | \CHEMISTRY_CPOSS\Lactides\CrystalOptimizer | dfA5867 | 0.762 | PBE0/6-31G(d,p) | 0 |  | This is the DMAflex intra_molecular energy penalty. It is with respect to opt. | A5867 | Pna21 | 4 | 16.3072 | 7.3636 | 6.006 | 90 | 90 | 90 | LATT -1; SYMM -X , -Y , +Z +1/2; SYMM -X +1/2, +Y +1/2, +Z +1/2; SYMM +X +1/2, -Y +1/2, +Z | 1.3274 | 0.6804 |  | -70.97 | -51.09 | -70.208 | 0 | 0 | 0 | 1 |  | 0 |  | 0 | CrystalOptimizer PBE1PBE/6-31G(d,p) intramolecular + GDMA2.2(PBE1PBE/6-31G(d,p)) DMA + FIT
BICVIS | C6 H8 O4 | 10 | DD,LL-lactide | rac-3,6-dimethyl-1,4-dioxane-2,5-dione |  | BICVIS, NAHNOZ01, TOFTIV, BEYDEO01 | Study_ID=20, CrystalOptimizer (2.3), DMACRYS (2.0.8) | Rebecca Hylton | 2014 | Buchholz HK, Hylton RK, Brandenburg JG, Seidel-Morgenstern A, Lorenz H, Stein M, Price SL, Cryst Growth Des 2017, 17 (9) | \CHEMISTRY_CPOSS\Lactides\CrystalOptimizer | dfA4731 | 1.096 | PBE0/6-31G(d,p) | 0 |  | This is the DMAflex intra_molecular energy penalty. It is with respect to opt. | A4731 | C1121 | 4 | 17.7322 | 5.0604 | 16.8895 | 90 | 90 | 88.344 | LATT -7; SYMM -X , -Y , +Z +1/2 | 1.2639 | 0.6472 |  | -71.3 | -93.12 | -70.204 | 0 | 0 | 0 | 1 |  | 0 |  | 0 | CrystalOptimizer PBE1PBE/6-31G(d,p) intramolecular + GDMA2.2(PBE1PBE/6-31G(d,p)) DMA + FIT
BICVIS | C6 H8 O4 | 10 | DD,LL-lactide | rac-3,6-dimethyl-1,4-dioxane-2,5-dione |  | BICVIS, NAHNOZ01, TOFTIV, BEYDEO01 | Study_ID=20, CrystalOptimizer (2.3), DMACRYS (2.0.8) | Rebecca Hylton | 2014 | Buchholz HK, Hylton RK, Brandenburg JG, Seidel-Morgenstern A, Lorenz H, Stein M, Price SL, Cryst Growth Des 2017, 17 (9) | \CHEMISTRY_CPOSS\Lactides\CrystalOptimizer | dfA3476 | 1.437 | PBE0/6-31G(d,p) | 0 |  | This is the DMAflex intra_molecular energy penalty. It is with respect to opt. | A3476 | Pccn | 8 | 15.2787 | 7.3128 | 13.4933 | 90 | 90 | 90 | LATT 1; SYMM +X +1/2, -Y , -Z +1/2; SYMM -X , +Y +1/2, -Z +1/2; SYMM -X +1/2, -Y +1/2, +Z | 1.27 | 0.6526 |  | -71.64 | -47.28 | -70.203 | 0 | 0 | 0 | 1 |  | 0 |  | 0 | CrystalOptimizer PBE1PBE/6-31G(d,p) intramolecular + GDMA2.2(PBE1PBE/6-31G(d,p)) DMA + FIT
BICVIS | C6 H8 O4 | 10 | DD,LL-lactide | rac-3,6-dimethyl-1,4-dioxane-2,5-dione |  | BICVIS, NAHNOZ01, TOFTIV, BEYDEO01 | Study_ID=20, CrystalOptimizer (2.3), DMACRYS (2.0.8) | Rebecca Hylton | 2014 | Buchholz HK, Hylton RK, Brandenburg JG, Seidel-Morgenstern A, Lorenz H, Stein M, Price SL, Cryst Growth Des 2017, 17 (9) | \CHEMISTRY_CPOSS\Lactides\CrystalOptimizer | dfA4658 | 2.144 | PBE0/6-31G(d,p) | 0 |  | This is the DMAflex intra_molecular energy penalty. It is with respect to opt. | A4658 | Fdd2 | 4 | 17.5582 | 34.7869 | 4.8161 | 90 | 90 | 90 | LATT -4; SYMM -X , -Y , +Z ; SYMM -X +1/4, +Y +1/4, +Z +1/4; SYMM +X +1/4, -Y +1/4, +Z +1/4 | 1.3017 | 0.6659 |  | -72.33 | -50.75 | -70.186 | 0 | 0 | 0 | 1 |  | 0 |  | 0 | CrystalOptimizer PBE1PBE/6-31G(d,p) intramolecular + GDMA2.2(PBE1PBE/6-31G(d,p)) DMA + FIT
BICVIS | C6 H8 O4 | 10 | DD,LL-lactide | rac-3,6-dimethyl-1,4-dioxane-2,5-dione |  | BICVIS, NAHNOZ01, TOFTIV, BEYDEO01 | Study_ID=20, CrystalOptimizer (2.3), DMACRYS (2.0.8) | Rebecca Hylton | 2014 | Buchholz HK, Hylton RK, Brandenburg JG, Seidel-Morgenstern A, Lorenz H, Stein M, Price SL, Cryst Growth Des 2017, 17 (9) | \CHEMISTRY_CPOSS\Lactides\CrystalOptimizer | dfA4322 | 0.381 | PBE0/6-31G(d,p) | 0 |  | This is the DMAflex intra_molecular energy penalty. It is with respect to opt. | A4322 | C2/c | 4 | 29.5208 | 6.9573 | 8.1645 | 90 | 66.721 | 90 | LATT 7; SYMM -X , +Y , -Z +1/2 | 1.243 | 0.6381 |  | -70.55 | -48.48 | -70.169 | 0 | 0 | 0 | 1 |  | 0 |  | 0 | CrystalOptimizer PBE1PBE/6-31G(d,p) intramolecular + GDMA2.2(PBE1PBE/6-31G(d,p)) DMA + FIT
BICVIS | C6 H8 O4 | 10 | DD,LL-lactide | rac-3,6-dimethyl-1,4-dioxane-2,5-dione |  | BICVIS, NAHNOZ01, TOFTIV, BEYDEO01 | Study_ID=20, CrystalOptimizer (2.3), DMACRYS (2.0.8) | Rebecca Hylton | 2014 | Buchholz HK, Hylton RK, Brandenburg JG, Seidel-Morgenstern A, Lorenz H, Stein M, Price SL, Cryst Growth Des 2017, 17 (9) | \CHEMISTRY_CPOSS\Lactides\CrystalOptimizer | dfA4500 | 1.727 | PBE0/6-31G(d,p) | 0 |  | This is the DMAflex intra_molecular energy penalty. It is with respect to opt. | A4500 | C2221 | 4 | 6.2644 | 8.2052 | 28.7538 | 90 | 90 | 90 | LATT -7; SYMM +X , -Y , -Z ; SYMM -X , +Y , -Z +1/2; SYMM -X , -Y , +Z +1/2 | 1.2955 | 0.6629 |  | -71.88 | -49.74 | -70.153 | 0 | 0 | 0 | 1 |  | 0 |  | 0 | CrystalOptimizer PBE1PBE/6-31G(d,p) intramolecular + GDMA2.2(PBE1PBE/6-31G(d,p)) DMA + FIT
BICVIS | C6 H8 O4 | 10 | DD,LL-lactide | rac-3,6-dimethyl-1,4-dioxane-2,5-dione |  | BICVIS, NAHNOZ01, TOFTIV, BEYDEO01 | Study_ID=20, CrystalOptimizer (2.3), DMACRYS (2.0.8) | Rebecca Hylton | 2014 | Buchholz HK, Hylton RK, Brandenburg JG, Seidel-Morgenstern A, Lorenz H, Stein M, Price SL, Cryst Growth Des 2017, 17 (9) | \CHEMISTRY_CPOSS\Lactides\CrystalOptimizer | dfA2410 | 0.228 | PBE0/6-31G(d,p) | 0 |  | This is the DMAflex intra_molecular energy penalty. It is with respect to opt. | A2410 | Pbca | 8 | 18.1941 | 17.7426 | 5.221 | 90 | 90 | 90 | LATT 1; SYMM +X +1/2, -Y +1/2, -Z ; SYMM -X , +Y +1/2, -Z +1/2; SYMM -X +1/2, -Y , +Z +1/2 | 1.136 | 0.5816 |  | -70.38 | -38.57 | -70.152 | 0 | 0 | 0 | 1 |  | 0 |  | 0 | CrystalOptimizer PBE1PBE/6-31G(d,p) intramolecular + GDMA2.2(PBE1PBE/6-31G(d,p)) DMA + FIT
BICVIS | C6 H8 O4 | 10 | DD,LL-lactide | rac-3,6-dimethyl-1,4-dioxane-2,5-dione |  | BICVIS, NAHNOZ01, TOFTIV, BEYDEO01 | Study_ID=20, CrystalOptimizer (2.3), DMACRYS (2.0.8) | Rebecca Hylton | 2014 | Buchholz HK, Hylton RK, Brandenburg JG, Seidel-Morgenstern A, Lorenz H, Stein M, Price SL, Cryst Growth Des 2017, 17 (9) | \CHEMISTRY_CPOSS\Lactides\CrystalOptimizer | dfA3554 | 0.503 | PBE0/6-31G(d,p) | 0 |  | This is the DMAflex intra_molecular energy penalty. It is with respect to opt. | A3554 | Pna21 | 4 | 14.6003 | 6.6851 | 7.4211 | 90 | 90 | 90 | LATT -1; SYMM -X , -Y , +Z +1/2; SYMM -X +1/2, +Y +1/2, +Z +1/2; SYMM +X +1/2, -Y +1/2, +Z | 1.3216 | 0.6781 |  | -70.65 | -50.16 | -70.147 | 0 | 0 | 0 | 1 |  | 0 |  | 0 | CrystalOptimizer PBE1PBE/6-31G(d,p) intramolecular + GDMA2.2(PBE1PBE/6-31G(d,p)) DMA + FIT
BICVIS | C6 H8 O4 | 10 | DD,LL-lactide | rac-3,6-dimethyl-1,4-dioxane-2,5-dione |  | BICVIS, NAHNOZ01, TOFTIV, BEYDEO01 | Study_ID=20, CrystalOptimizer (2.3), DMACRYS (2.0.8) | Rebecca Hylton | 2014 | Buchholz HK, Hylton RK, Brandenburg JG, Seidel-Morgenstern A, Lorenz H, Stein M, Price SL, Cryst Growth Des 2017, 17 (9) | \CHEMISTRY_CPOSS\Lactides\CrystalOptimizer | dfA3565 | 1.839 | PBE0/6-31G(d,p) | 0 |  | This is the DMAflex intra_molecular energy penalty. It is with respect to opt. | A3565 | I2/a | 8 | 17.5205 | 4.9167 | 18.3812 | 90 | 79.832 | 90 | LATT 1; SYMM -X +1/2, +Y , -Z ; SYMM +X +1/2, +Y +1/2, +Z +1/2; SYMM -X , +Y +1/2, -Z +1/2 | 1.2285 | 0.6275 |  | -71.98 | -43 | -70.141 | 0 | 0 | 0 | 1 |  | 0 |  | 0 | CrystalOptimizer PBE1PBE/6-31G(d,p) intramolecular + GDMA2.2(PBE1PBE/6-31G(d,p)) DMA + FIT
BICVIS | C6 H8 O4 | 10 | DD,LL-lactide | rac-3,6-dimethyl-1,4-dioxane-2,5-dione |  | BICVIS, NAHNOZ01, TOFTIV, BEYDEO01 | Study_ID=20, CrystalOptimizer (2.3), DMACRYS (2.0.8) | Rebecca Hylton | 2014 | Buchholz HK, Hylton RK, Brandenburg JG, Seidel-Morgenstern A, Lorenz H, Stein M, Price SL, Cryst Growth Des 2017, 17 (9) | \CHEMISTRY_CPOSS\Lactides\CrystalOptimizer | dfA3139 | 1.231 | PBE0/6-31G(d,p) | 0 |  | This is the DMAflex intra_molecular energy penalty. It is with respect to opt. | A3139 | Pna21 | 4 | 6.4404 | 15.693 | 7.4413 | 90 | 90 | 90 | LATT -1; SYMM -X , -Y , +Z +1/2; SYMM -X +1/2, +Y +1/2, +Z +1/2; SYMM +X +1/2, -Y +1/2, +Z | 1.2729 | 0.6578 |  | -71.32 | -47.41 | -70.089 | 0 | 0 | 0 | 1 |  | 0 |  | 0 | CrystalOptimizer PBE1PBE/6-31G(d,p) intramolecular + GDMA2.2(PBE1PBE/6-31G(d,p)) DMA + FIT
BICVIS | C6 H8 O4 | 10 | DD,LL-lactide | rac-3,6-dimethyl-1,4-dioxane-2,5-dione |  | BICVIS, NAHNOZ01, TOFTIV, BEYDEO01 | Study_ID=20, CrystalOptimizer (2.3), DMACRYS (2.0.8) | Rebecca Hylton | 2014 | Buchholz HK, Hylton RK, Brandenburg JG, Seidel-Morgenstern A, Lorenz H, Stein M, Price SL, Cryst Growth Des 2017, 17 (9) | \CHEMISTRY_CPOSS\Lactides\CrystalOptimizer | dfA3040 | 0.429 | PBE0/6-31G(d,p) | 0 |  | This is the DMAflex intra_molecular energy penalty. It is with respect to opt. | A3040 | P21/c | 4 | 5.3551 | 12.4056 | 11.6819 | 90 | 93.546 | 90 | LATT 1; SYMM -X , +Y +1/2, -Z +1/2 | 1.2359 | 0.6343 |  | -70.51 | -45.6 | -70.081 | 0 | 0 | 0 | 1 |  | 0 |  | 0 | CrystalOptimizer PBE1PBE/6-31G(d,p) intramolecular + GDMA2.2(PBE1PBE/6-31G(d,p)) DMA + FIT
BICVIS | C6 H8 O4 | 10 | DD,LL-lactide | rac-3,6-dimethyl-1,4-dioxane-2,5-dione |  | BICVIS, NAHNOZ01, TOFTIV, BEYDEO01 | Study_ID=20, CrystalOptimizer (2.3), DMACRYS (2.0.8) | Rebecca Hylton | 2014 | Buchholz HK, Hylton RK, Brandenburg JG, Seidel-Morgenstern A, Lorenz H, Stein M, Price SL, Cryst Growth Des 2017, 17 (9) | \CHEMISTRY_CPOSS\Lactides\CrystalOptimizer | dfA2659 | 1.001 | PBE0/6-31G(d,p) | 0 |  | This is the DMAflex intra_molecular energy penalty. It is with respect to opt. | A2659 | P41212 | 8 | 9.3307 | 9.3307 | 17.597 | 90 | 90 | 90 | LATT -1; SYMM -Y +1/2, +X +1/2, +Z +1/4; SYMM +Y +1/2, -X +1/2, +Z +3/4; SYMM +X +1/2, -Y +1/2, -Z +3/4; SYMM -X +1/2, +Y +1/2, -Z +1/4; SYMM -X , -Y , +Z +1/2; SYMM +Y , +X , -Z ; SYMM -Y , -X , -Z +1/2 | 1.2497 | 0.6418 |  | -71.08 | -44.56 | -70.079 | 0 | 0 | 0 | 1 |  | 0 |  | 0 | CrystalOptimizer PBE1PBE/6-31G(d,p) intramolecular + GDMA2.2(PBE1PBE/6-31G(d,p)) DMA + FIT
BICVIS | C6 H8 O4 | 10 | DD,LL-lactide | rac-3,6-dimethyl-1,4-dioxane-2,5-dione |  | BICVIS, NAHNOZ01, TOFTIV, BEYDEO01 | Study_ID=20, CrystalOptimizer (2.3), DMACRYS (2.0.8) | Rebecca Hylton | 2014 | Buchholz HK, Hylton RK, Brandenburg JG, Seidel-Morgenstern A, Lorenz H, Stein M, Price SL, Cryst Growth Des 2017, 17 (9) | \CHEMISTRY_CPOSS\Lactides\CrystalOptimizer | dfA2463 | 2.518 | PBE0/6-31G(d,p) | 0 |  | This is the DMAflex intra_molecular energy penalty. It is with respect to opt. | A2463 | C2/c | 4 | 18.2292 | 6.1603 | 13.4421 | 90 | 78.653 | 90 | LATT 7; SYMM -X , +Y , -Z +1/2 | 1.2936 | 0.6616 |  | -72.59 | -47.58 | -70.072 | 0 | 0 | 0 | 1 |  | 0 |  | 0 | CrystalOptimizer PBE1PBE/6-31G(d,p) intramolecular + GDMA2.2(PBE1PBE/6-31G(d,p)) DMA + FIT
BICVIS | C6 H8 O4 | 10 | DD,LL-lactide | rac-3,6-dimethyl-1,4-dioxane-2,5-dione |  | BICVIS, NAHNOZ01, TOFTIV, BEYDEO01 | Study_ID=20, CrystalOptimizer (2.3), DMACRYS (2.0.8) | Rebecca Hylton | 2014 | Buchholz HK, Hylton RK, Brandenburg JG, Seidel-Morgenstern A, Lorenz H, Stein M, Price SL, Cryst Growth Des 2017, 17 (9) | \CHEMISTRY_CPOSS\Lactides\CrystalOptimizer | dfA3746 | 1.369 | PBE0/6-31G(d,p) | 0 |  | This is the DMAflex intra_molecular energy penalty. It is with respect to opt. | A3746 | C2/c | 4 | 23.6752 | 9.3315 | 7.5832 | 90 | 63.194 | 90 | LATT 7; SYMM -X , +Y , -Z +1/2 | 1.2804 | 0.6563 |  | -71.44 | -45.98 | -70.071 | 0 | 0 | 0 | 1 |  | 0 |  | 0 | CrystalOptimizer PBE1PBE/6-31G(d,p) intramolecular + GDMA2.2(PBE1PBE/6-31G(d,p)) DMA + FIT
BICVIS | C6 H8 O4 | 10 | DD,LL-lactide | rac-3,6-dimethyl-1,4-dioxane-2,5-dione |  | BICVIS, NAHNOZ01, TOFTIV, BEYDEO01 | Study_ID=20, CrystalOptimizer (2.3), DMACRYS (2.0.8) | Rebecca Hylton | 2014 | Buchholz HK, Hylton RK, Brandenburg JG, Seidel-Morgenstern A, Lorenz H, Stein M, Price SL, Cryst Growth Des 2017, 17 (9) | \CHEMISTRY_CPOSS\Lactides\CrystalOptimizer | dfA3744 | 1.485 | PBE0/6-31G(d,p) | 0 |  | This is the DMAflex intra_molecular energy penalty. It is with respect to opt. | A3744 | R-3c | 12 | 16.1239 | 16.1239 | 31.3955 | 90 | 90 | 120 | LATT 3; SYMM -Y , +X -Y , +Z ; SYMM -X +Y , -X , +Z ; SYMM +X -Y , -Y , -Z +1/2; SYMM -X , -X +Y , -Z +1/2; SYMM +Y , +X , -Z +1/2 | 1.2189 | 0.6242 |  | -71.55 | -43.65 | -70.065 | 0 | 0 | 0 | 1 |  | 0 |  | 0 | CrystalOptimizer PBE1PBE/6-31G(d,p) intramolecular + GDMA2.2(PBE1PBE/6-31G(d,p)) DMA + FIT
BICVIS | C6 H8 O4 | 10 | DD,LL-lactide | rac-3,6-dimethyl-1,4-dioxane-2,5-dione |  | BICVIS, NAHNOZ01, TOFTIV, BEYDEO01 | Study_ID=20, CrystalOptimizer (2.3), DMACRYS (2.0.8) | Rebecca Hylton | 2014 | Buchholz HK, Hylton RK, Brandenburg JG, Seidel-Morgenstern A, Lorenz H, Stein M, Price SL, Cryst Growth Des 2017, 17 (9) | \CHEMISTRY_CPOSS\Lactides\CrystalOptimizer | dfA5266 | 0.57 | PBE0/6-31G(d,p) | 0 |  | This is the DMAflex intra_molecular energy penalty. It is with respect to opt. | A5266 | P-421c | 8 | 13.4207 | 13.4207 | 8.3513 | 90 | 90 | 90 | LATT -1; SYMM +X +1/2, -Y +1/2, -Z +1/2; SYMM -X +1/2, +Y +1/2, -Z +1/2; SYMM -X , -Y , +Z ; SYMM +Y , -X , -Z ; SYMM -Y +1/2, -X +1/2, +Z +1/2; SYMM +Y +1/2, +X +1/2, +Z +1/2; SYMM -Y , +X , -Z | 1.2729 | 0.6516 |  | -70.59 | -48.85 | -70.02 | 0 | 0 | 0 | 1 |  | 0 |  | 0 | CrystalOptimizer PBE1PBE/6-31G(d,p) intramolecular + GDMA2.2(PBE1PBE/6-31G(d,p)) DMA + FIT
BICVIS | C6 H8 O4 | 10 | DD,LL-lactide | rac-3,6-dimethyl-1,4-dioxane-2,5-dione |  | BICVIS, NAHNOZ01, TOFTIV, BEYDEO01 | Study_ID=20, CrystalOptimizer (2.3), DMACRYS (2.0.8) | Rebecca Hylton | 2014 | Buchholz HK, Hylton RK, Brandenburg JG, Seidel-Morgenstern A, Lorenz H, Stein M, Price SL, Cryst Growth Des 2017, 17 (9) | \CHEMISTRY_CPOSS\Lactides\CrystalOptimizer | dfA2422 | 0.795 | PBE0/6-31G(d,p) | 0 |  | This is the DMAflex intra_molecular energy penalty. It is with respect to opt. | A2422 | Cc | 2 | 11.7136 | 4.8603 | 13.1587 | 90 | 87.402 | 90 | LATT -7; SYMM +X , -Y , +Z +1/2 | 1.2792 | 0.6557 |  | -70.81 | -48.02 | -70.015 | 0 | 0 | 0 | 1 |  | 0 |  | 0 | CrystalOptimizer PBE1PBE/6-31G(d,p) intramolecular + GDMA2.2(PBE1PBE/6-31G(d,p)) DMA + FIT
BICVIS | C6 H8 O4 | 10 | DD,LL-lactide | rac-3,6-dimethyl-1,4-dioxane-2,5-dione |  | BICVIS, NAHNOZ01, TOFTIV, BEYDEO01 | Study_ID=20, CrystalOptimizer (2.3), DMACRYS (2.0.8) | Rebecca Hylton | 2014 | Buchholz HK, Hylton RK, Brandenburg JG, Seidel-Morgenstern A, Lorenz H, Stein M, Price SL, Cryst Growth Des 2017, 17 (9) | \CHEMISTRY_CPOSS\Lactides\CrystalOptimizer | dfA2217 | 1.336 | PBE0/6-31G(d,p) | 0 |  | This is the DMAflex intra_molecular energy penalty. It is with respect to opt. | A2217 | I41/a | 8 | 21.9681 | 21.9681 | 6.3613 | 90 | 90 | 90 | LATT 2; SYMM -Y -1/4, +X +1/4, +Z +1/4; SYMM +Y +1/4, -X +1/4, +Z +1/4; SYMM -X , -Y +1/2, +Z | 1.2473 | 0.639 |  | -71.34 | -47.03 | -70.004 | 0 | 0 | 0 | 1 |  | 0 |  | 0 | CrystalOptimizer PBE1PBE/6-31G(d,p) intramolecular + GDMA2.2(PBE1PBE/6-31G(d,p)) DMA + FIT
BICVIS | C6 H8 O4 | 10 | DD,LL-lactide | rac-3,6-dimethyl-1,4-dioxane-2,5-dione |  | BICVIS, NAHNOZ01, TOFTIV, BEYDEO01 | Study_ID=20, CrystalOptimizer (2.3), DMACRYS (2.0.8) | Rebecca Hylton | 2014 | Buchholz HK, Hylton RK, Brandenburg JG, Seidel-Morgenstern A, Lorenz H, Stein M, Price SL, Cryst Growth Des 2017, 17 (9) | \CHEMISTRY_CPOSS\Lactides\CrystalOptimizer | dfA6086 | 0.958 | PBE0/6-31G(d,p) | 0 |  | This is the DMAflex intra_molecular energy penalty. It is with respect to opt. | A6086 | I-4 | 4 | 13.9394 | 13.9394 | 8.0641 | 90 | 90 | 90 | LATT -2; SYMM -X , -Y , +Z ; SYMM +Y , -X , -Z ; SYMM -Y , +X , -Z | 1.2219 | 0.6238 |  | -70.94 | -43.3 | -69.982 | 0 | 0 | 0 | 1 |  | 0 |  | 0 | CrystalOptimizer PBE1PBE/6-31G(d,p) intramolecular + GDMA2.2(PBE1PBE/6-31G(d,p)) DMA + FIT
BICVIS | C6 H8 O4 | 10 | DD,LL-lactide | rac-3,6-dimethyl-1,4-dioxane-2,5-dione |  | BICVIS, NAHNOZ01, TOFTIV, BEYDEO01 | Study_ID=20, CrystalOptimizer (2.3), DMACRYS (2.0.8) | Rebecca Hylton | 2014 | Buchholz HK, Hylton RK, Brandenburg JG, Seidel-Morgenstern A, Lorenz H, Stein M, Price SL, Cryst Growth Des 2017, 17 (9) | \CHEMISTRY_CPOSS\Lactides\CrystalOptimizer | dfA4961 | 0.882 | PBE0/6-31G(d,p) | 0 |  | This is the DMAflex intra_molecular energy penalty. It is with respect to opt. | A4961 | C2/c | 4 | 8.1548 | 6.2268 | 30.0325 | 90 | 101.959 | 90 | LATT 7; SYMM -X , +Y , -Z +1/2 | 1.2833 | 0.6552 |  | -70.86 | -49.07 | -69.978 | 0 | 0 | 0 | 1 |  | 0 |  | 0 | CrystalOptimizer PBE1PBE/6-31G(d,p) intramolecular + GDMA2.2(PBE1PBE/6-31G(d,p)) DMA + FIT
BICVIS | C6 H8 O4 | 10 | DD,LL-lactide | rac-3,6-dimethyl-1,4-dioxane-2,5-dione |  | BICVIS, NAHNOZ01, TOFTIV, BEYDEO01 | Study_ID=20, CrystalOptimizer (2.3), DMACRYS (2.0.8) | Rebecca Hylton | 2014 | Buchholz HK, Hylton RK, Brandenburg JG, Seidel-Morgenstern A, Lorenz H, Stein M, Price SL, Cryst Growth Des 2017, 17 (9) | \CHEMISTRY_CPOSS\Lactides\CrystalOptimizer | dfA3880 | 1.575 | PBE0/6-31G(d,p) | 0 |  | This is the DMAflex intra_molecular energy penalty. It is with respect to opt. | A3880 | Fddd | 8 | 13.5224 | 12.8487 | 34.0327 | 90 | 90 | 90 | LATT 4; SYMM +X , -Y +1/4, -Z +1/4; SYMM -X +1/4, +Y , -Z +1/4; SYMM -X +1/4, -Y +1/4, +Z | 1.2952 | 0.6666 |  | -71.55 | -53.48 | -69.975 | 0 | 0 | 0 | 1 |  | 0 |  | 0 | CrystalOptimizer PBE1PBE/6-31G(d,p) intramolecular + GDMA2.2(PBE1PBE/6-31G(d,p)) DMA + FIT
BICVIS | C6 H8 O4 | 10 | DD,LL-lactide | rac-3,6-dimethyl-1,4-dioxane-2,5-dione |  | BICVIS, NAHNOZ01, TOFTIV, BEYDEO01 | Study_ID=20, CrystalOptimizer (2.3), DMACRYS (2.0.8) | Rebecca Hylton | 2014 | Buchholz HK, Hylton RK, Brandenburg JG, Seidel-Morgenstern A, Lorenz H, Stein M, Price SL, Cryst Growth Des 2017, 17 (9) | \CHEMISTRY_CPOSS\Lactides\CrystalOptimizer | dfA5679 | 1.376 | PBE0/6-31G(d,p) | 0 |  | This is the DMAflex intra_molecular energy penalty. It is with respect to opt. | A5679 | Cc | 2 | 16.1471 | 7.1586 | 6.2832 | 90 | 101.211 | 90 | LATT -7; SYMM +X , -Y , +Z +1/2 | 1.3437 | 0.6835 |  | -71.35 | -52.91 | -69.974 | 0 | 0 | 0 | 1 |  | 0 |  | 0 | CrystalOptimizer PBE1PBE/6-31G(d,p) intramolecular + GDMA2.2(PBE1PBE/6-31G(d,p)) DMA + FIT
BICVIS | C6 H8 O4 | 10 | DD,LL-lactide | rac-3,6-dimethyl-1,4-dioxane-2,5-dione |  | BICVIS, NAHNOZ01, TOFTIV, BEYDEO01 | Study_ID=20, CrystalOptimizer (2.3), DMACRYS (2.0.8) | Rebecca Hylton | 2014 | Buchholz HK, Hylton RK, Brandenburg JG, Seidel-Morgenstern A, Lorenz H, Stein M, Price SL, Cryst Growth Des 2017, 17 (9) | \CHEMISTRY_CPOSS\Lactides\CrystalOptimizer | dfA3211 | 0.62 | PBE0/6-31G(d,p) | 0 |  | This is the DMAflex intra_molecular energy penalty. It is with respect to opt. | A3211 | Fdd2 | 4 | 17.7012 | 31.5487 | 5.3971 | 90 | 90 | 90 | LATT -4; SYMM -X , -Y , +Z ; SYMM -X +1/4, +Y +1/4, +Z +1/4; SYMM +X +1/4, -Y +1/4, +Z +1/4 | 1.2705 | 0.6519 |  | -70.58 | -48.7 | -69.96 | 0 | 0 | 0 | 1 |  | 0 |  | 0 | CrystalOptimizer PBE1PBE/6-31G(d,p) intramolecular + GDMA2.2(PBE1PBE/6-31G(d,p)) DMA + FIT
BICVIS | C6 H8 O4 | 10 | DD,LL-lactide | rac-3,6-dimethyl-1,4-dioxane-2,5-dione |  | BICVIS, NAHNOZ01, TOFTIV, BEYDEO01 | Study_ID=20, CrystalOptimizer (2.3), DMACRYS (2.0.8) | Rebecca Hylton | 2014 | Buchholz HK, Hylton RK, Brandenburg JG, Seidel-Morgenstern A, Lorenz H, Stein M, Price SL, Cryst Growth Des 2017, 17 (9) | \CHEMISTRY_CPOSS\Lactides\CrystalOptimizer | dfA5085 | 0.324 | PBE0/6-31G(d,p) | 0 |  | This is the DMAflex intra_molecular energy penalty. It is with respect to opt. | A5085 | Pccn | 8 | 9.0788 | 17.5942 | 9.409 | 90 | 90 | 90 | LATT 1; SYMM +X +1/2, -Y , -Z +1/2; SYMM -X , +Y +1/2, -Z +1/2; SYMM -X +1/2, -Y +1/2, +Z | 1.2739 | 0.657 |  | -70.28 | -48.98 | -69.956 | 0 | 0 | 0 | 1 |  | 0 |  | 0 | CrystalOptimizer PBE1PBE/6-31G(d,p) intramolecular + GDMA2.2(PBE1PBE/6-31G(d,p)) DMA + FIT
BICVIS | C6 H8 O4 | 10 | DD,LL-lactide | rac-3,6-dimethyl-1,4-dioxane-2,5-dione |  | BICVIS, NAHNOZ01, TOFTIV, BEYDEO01 | Study_ID=20, CrystalOptimizer (2.3), DMACRYS (2.0.8) | Rebecca Hylton | 2014 | Buchholz HK, Hylton RK, Brandenburg JG, Seidel-Morgenstern A, Lorenz H, Stein M, Price SL, Cryst Growth Des 2017, 17 (9) | \CHEMISTRY_CPOSS\Lactides\CrystalOptimizer | dfA5110 | 1.287 | PBE0/6-31G(d,p) | 0 |  | This is the DMAflex intra_molecular energy penalty. It is with respect to opt. | A5110 | P21/c | 4 | 5.3483 | 12.2786 | 13.767 | 90 | 53.527 | 90 | LATT 1; SYMM -X , +Y +1/2, -Z +1/2 | 1.3168 | 0.6747 |  | -71.23 | -51.01 | -69.943 | 0 | 0 | 0 | 1 |  | 0 |  | 0 | CrystalOptimizer PBE1PBE/6-31G(d,p) intramolecular + GDMA2.2(PBE1PBE/6-31G(d,p)) DMA + FIT
BICVIS | C6 H8 O4 | 10 | DD,LL-lactide | rac-3,6-dimethyl-1,4-dioxane-2,5-dione |  | BICVIS, NAHNOZ01, TOFTIV, BEYDEO01 | Study_ID=20, CrystalOptimizer (2.3), DMACRYS (2.0.8) | Rebecca Hylton | 2014 | Buchholz HK, Hylton RK, Brandenburg JG, Seidel-Morgenstern A, Lorenz H, Stein M, Price SL, Cryst Growth Des 2017, 17 (9) | \CHEMISTRY_CPOSS\Lactides\CrystalOptimizer | dfA5534 | 0.496 | PBE0/6-31G(d,p) | 0 |  | This is the DMAflex intra_molecular energy penalty. It is with respect to opt. | A5534 | Pna21 | 4 | 14.6927 | 5.3635 | 9.4035 | 90 | 90 | 90 | LATT -1; SYMM -X , -Y , +Z +1/2; SYMM -X +1/2, +Y +1/2, +Z +1/2; SYMM +X +1/2, -Y +1/2, +Z | 1.2918 | 0.6638 |  | -70.4 | -48.73 | -69.904 | 0 | 0 | 0 | 1 |  | 0 |  | 0 | CrystalOptimizer PBE1PBE/6-31G(d,p) intramolecular + GDMA2.2(PBE1PBE/6-31G(d,p)) DMA + FIT
BICVIS | C6 H8 O4 | 10 | DD,LL-lactide | rac-3,6-dimethyl-1,4-dioxane-2,5-dione |  | BICVIS, NAHNOZ01, TOFTIV, BEYDEO01 | Study_ID=20, CrystalOptimizer (2.3), DMACRYS (2.0.8) | Rebecca Hylton | 2014 | Buchholz HK, Hylton RK, Brandenburg JG, Seidel-Morgenstern A, Lorenz H, Stein M, Price SL, Cryst Growth Des 2017, 17 (9) | \CHEMISTRY_CPOSS\Lactides\CrystalOptimizer | dfA3991 | 1.848 | PBE0/6-31G(d,p) | 0 |  | This is the DMAflex intra_molecular energy penalty. It is with respect to opt. | A3991 | R3c | 6 | 14.6584 | 14.6584 | 18.2015 | 90 | 90 | 120 | LATT -3; SYMM -Y , +X -Y , +Z ; SYMM -X +Y , -X , +Z ; SYMM -X +Y , +Y , +Z +1/2; SYMM +X , +X -Y , +Z +1/2; SYMM -Y , -X , +Z +1/2 | 1.2719 | 0.6507 |  | -71.74 | -47.46 | -69.892 | 0 | 0 | 0 | 1 |  | 0 |  | 0 | CrystalOptimizer PBE1PBE/6-31G(d,p) intramolecular + GDMA2.2(PBE1PBE/6-31G(d,p)) DMA + FIT
BICVIS | C6 H8 O4 | 10 | DD,LL-lactide | rac-3,6-dimethyl-1,4-dioxane-2,5-dione |  | BICVIS, NAHNOZ01, TOFTIV, BEYDEO01 | Study_ID=20, CrystalOptimizer (2.3), DMACRYS (2.0.8) | Rebecca Hylton | 2014 | Buchholz HK, Hylton RK, Brandenburg JG, Seidel-Morgenstern A, Lorenz H, Stein M, Price SL, Cryst Growth Des 2017, 17 (9) | \CHEMISTRY_CPOSS\Lactides\CrystalOptimizer | dfA3334 | 1.047 | PBE0/6-31G(d,p) | 0 |  | This is the DMAflex intra_molecular energy penalty. It is with respect to opt. | A3334 | P21/n | 4 | 9.0271 | 9.4354 | 8.7678 | 90 | 73.299 | 90 | LATT 1; SYMM -X +1/2, +Y +1/2, -Z +1/2 | 1.3383 | 0.6868 |  | -70.93 | -55.58 | -69.883 | 0 | 0 | 0 | 1 |  | 0 |  | 0 | CrystalOptimizer PBE1PBE/6-31G(d,p) intramolecular + GDMA2.2(PBE1PBE/6-31G(d,p)) DMA + FIT
BICVIS | C6 H8 O4 | 10 | DD,LL-lactide | rac-3,6-dimethyl-1,4-dioxane-2,5-dione |  | BICVIS, NAHNOZ01, TOFTIV, BEYDEO01 | Study_ID=20, CrystalOptimizer (2.3), DMACRYS (2.0.8) | Rebecca Hylton | 2014 | Buchholz HK, Hylton RK, Brandenburg JG, Seidel-Morgenstern A, Lorenz H, Stein M, Price SL, Cryst Growth Des 2017, 17 (9) | \CHEMISTRY_CPOSS\Lactides\CrystalOptimizer | dfA3074 | 0.604 | PBE0/6-31G(d,p) | 0 |  | This is the DMAflex intra_molecular energy penalty. It is with respect to opt. | A3074 | Pbcn | 8 | 17.9049 | 8.3103 | 10.3854 | 90 | 90 | 90 | LATT 1; SYMM +X +1/2, -Y +1/2, -Z ; SYMM -X , +Y , -Z +1/2; SYMM -X +1/2, -Y +1/2, +Z +1/2 | 1.239 | 0.6333 |  | -70.48 | -44.02 | -69.876 | 0 | 0 | 0 | 1 |  | 0 |  | 0 | CrystalOptimizer PBE1PBE/6-31G(d,p) intramolecular + GDMA2.2(PBE1PBE/6-31G(d,p)) DMA + FIT
BICVIS | C6 H8 O4 | 10 | DD,LL-lactide | rac-3,6-dimethyl-1,4-dioxane-2,5-dione |  | BICVIS, NAHNOZ01, TOFTIV, BEYDEO01 | Study_ID=20, CrystalOptimizer (2.3), DMACRYS (2.0.8) | Rebecca Hylton | 2014 | Buchholz HK, Hylton RK, Brandenburg JG, Seidel-Morgenstern A, Lorenz H, Stein M, Price SL, Cryst Growth Des 2017, 17 (9) | \CHEMISTRY_CPOSS\Lactides\CrystalOptimizer | dfA4570 | 1.62 | PBE0/6-31G(d,p) | 0 |  | This is the DMAflex intra_molecular energy penalty. It is with respect to opt. | A4570 | P32 | 6 | 8.3895 | 8.3895 | 17.9896 | 90 | 90 | 120 | LATT -1; SYMM -Y , +X -Y , +Z +2/3; SYMM -X +Y , -X , +Z +1/3 | 1.3095 | 0.6719 |  | -71.49 | -105.93 | -69.87 | 0 | 0 | 0 | 1 |  | 0 |  | 0 | CrystalOptimizer PBE1PBE/6-31G(d,p) intramolecular + GDMA2.2(PBE1PBE/6-31G(d,p)) DMA + FIT
BICVIS | C6 H8 O4 | 10 | DD,LL-lactide | rac-3,6-dimethyl-1,4-dioxane-2,5-dione |  | BICVIS, NAHNOZ01, TOFTIV, BEYDEO01 | Study_ID=20, CrystalOptimizer (2.3), DMACRYS (2.0.8) | Rebecca Hylton | 2014 | Buchholz HK, Hylton RK, Brandenburg JG, Seidel-Morgenstern A, Lorenz H, Stein M, Price SL, Cryst Growth Des 2017, 17 (9) | \CHEMISTRY_CPOSS\Lactides\CrystalOptimizer | dfA5662 | 1.511 | PBE0/6-31G(d,p) | 0 |  | This is the DMAflex intra_molecular energy penalty. It is with respect to opt. | A5662 | An | 4 | 28.8921 | 8.2018 | 6.2501 | 90 | 89.412 | 90 | LATT -5; SYMM +X +1/2, -Y +1/2, +Z | 1.2928 | 0.6619 |  | -71.37 | -99.01 | -69.859 | 0 | 0 | 0 | 1 |  | 0 |  | 0 | CrystalOptimizer PBE1PBE/6-31G(d,p) intramolecular + GDMA2.2(PBE1PBE/6-31G(d,p)) DMA + FIT
BICVIS | C6 H8 O4 | 10 | DD,LL-lactide | rac-3,6-dimethyl-1,4-dioxane-2,5-dione |  | BICVIS, NAHNOZ01, TOFTIV, BEYDEO01 | Study_ID=20, CrystalOptimizer (2.3), DMACRYS (2.0.8) | Rebecca Hylton | 2014 | Buchholz HK, Hylton RK, Brandenburg JG, Seidel-Morgenstern A, Lorenz H, Stein M, Price SL, Cryst Growth Des 2017, 17 (9) | \CHEMISTRY_CPOSS\Lactides\CrystalOptimizer | dfA5090 | 4.447 | PBE0/6-31G(d,p) | 0 |  | This is the DMAflex intra_molecular energy penalty. It is with respect to opt. | A5090 | R-3 | 6 | 21.9649 | 21.9649 | 8.1671 | 90 | 90 | 120 | LATT 3; SYMM -Y , +X -Y , +Z ; SYMM -X +Y , -X , +Z | 1.2624 | 0.6475 |  | -74.3 | -49.03 | -69.853 | 0 | 0 | 0 | 1 |  | 0 |  | 0 | CrystalOptimizer PBE1PBE/6-31G(d,p) intramolecular + GDMA2.2(PBE1PBE/6-31G(d,p)) DMA + FIT
BICVIS | C6 H8 O4 | 10 | DD,LL-lactide | rac-3,6-dimethyl-1,4-dioxane-2,5-dione |  | BICVIS, NAHNOZ01, TOFTIV, BEYDEO01 | Study_ID=20, CrystalOptimizer (2.3), DMACRYS (2.0.8) | Rebecca Hylton | 2014 | Buchholz HK, Hylton RK, Brandenburg JG, Seidel-Morgenstern A, Lorenz H, Stein M, Price SL, Cryst Growth Des 2017, 17 (9) | \CHEMISTRY_CPOSS\Lactides\CrystalOptimizer | dfA5595 | 1.84 | PBE0/6-31G(d,p) | 0 |  | This is the DMAflex intra_molecular energy penalty. It is with respect to opt. | A5595 | P2/c | 4 | 7.3094 | 5.4514 | 19.0811 | 90 | 75.591 | 90 | LATT 1; SYMM -X , +Y , -Z +1/2 | 1.3 | 0.6695 |  | -71.69 | -49.68 | -69.85 | 0 | 0 | 0 | 1 |  | 0 |  | 0 | CrystalOptimizer PBE1PBE/6-31G(d,p) intramolecular + GDMA2.2(PBE1PBE/6-31G(d,p)) DMA + FIT
BICVIS | C6 H8 O4 | 10 | DD,LL-lactide | rac-3,6-dimethyl-1,4-dioxane-2,5-dione |  | BICVIS, NAHNOZ01, TOFTIV, BEYDEO01 | Study_ID=20, CrystalOptimizer (2.3), DMACRYS (2.0.8) | Rebecca Hylton | 2014 | Buchholz HK, Hylton RK, Brandenburg JG, Seidel-Morgenstern A, Lorenz H, Stein M, Price SL, Cryst Growth Des 2017, 17 (9) | \CHEMISTRY_CPOSS\Lactides\CrystalOptimizer | dfA6009 | 0.165 | PBE0/6-31G(d,p) | 0 |  | This is the DMAflex intra_molecular energy penalty. It is with respect to opt. | A6009 | P-421c | 8 | 9.0814 | 9.0814 | 18.1749 | 90 | 90 | 90 | LATT -1; SYMM +X +1/2, -Y +1/2, -Z +1/2; SYMM -X +1/2, +Y +1/2, -Z +1/2; SYMM -X , -Y , +Z ; SYMM +Y , -X , -Z ; SYMM -Y +1/2, -X +1/2, +Z +1/2; SYMM +Y +1/2, +X +1/2, +Z +1/2; SYMM -Y , +X , -Z | 1.2773 | 0.652 |  | -70 | -50.94 | -69.835 | 0 | 0 | 0 | 1 |  | 0 |  | 0 | CrystalOptimizer PBE1PBE/6-31G(d,p) intramolecular + GDMA2.2(PBE1PBE/6-31G(d,p)) DMA + FIT
BICVIS | C6 H8 O4 | 10 | DD,LL-lactide | rac-3,6-dimethyl-1,4-dioxane-2,5-dione |  | BICVIS, NAHNOZ01, TOFTIV, BEYDEO01 | Study_ID=20, CrystalOptimizer (2.3), DMACRYS (2.0.8) | Rebecca Hylton | 2014 | Buchholz HK, Hylton RK, Brandenburg JG, Seidel-Morgenstern A, Lorenz H, Stein M, Price SL, Cryst Growth Des 2017, 17 (9) | \CHEMISTRY_CPOSS\Lactides\CrystalOptimizer | dfA3297 | 0.361 | PBE0/6-31G(d,p) | 0 |  | This is the DMAflex intra_molecular energy penalty. It is with respect to opt. | A3297 | P21 | 2 | 8.2082 | 9.5278 | 5.0693 | 90 | 101.136 | 90 | LATT -1; SYMM -X , +Y +1/2, -Z | 1.2305 | 0.6291 |  | -70.19 | -42.8 | -69.829 | 0 | 0 | 0 | 1 |  | 0 |  | 0 | CrystalOptimizer PBE1PBE/6-31G(d,p) intramolecular + GDMA2.2(PBE1PBE/6-31G(d,p)) DMA + FIT
BICVIS | C6 H8 O4 | 10 | DD,LL-lactide | rac-3,6-dimethyl-1,4-dioxane-2,5-dione |  | BICVIS, NAHNOZ01, TOFTIV, BEYDEO01 | Study_ID=20, CrystalOptimizer (2.3), DMACRYS (2.0.8) | Rebecca Hylton | 2014 | Buchholz HK, Hylton RK, Brandenburg JG, Seidel-Morgenstern A, Lorenz H, Stein M, Price SL, Cryst Growth Des 2017, 17 (9) | \CHEMISTRY_CPOSS\Lactides\CrystalOptimizer | dfA2738 | 0.292 | PBE0/6-31G(d,p) | 0 |  | This is the DMAflex intra_molecular energy penalty. It is with respect to opt. | A2738 | C2/c | 4 | 17.8944 | 5.1727 | 18.5078 | 90 | 75.257 | 90 | LATT 7; SYMM -X , +Y , -Z +1/2 | 1.1557 | 0.5898 |  | -70.1 | -39.88 | -69.808 | 0 | 0 | 0 | 1 |  | 0 |  | 0 | CrystalOptimizer PBE1PBE/6-31G(d,p) intramolecular + GDMA2.2(PBE1PBE/6-31G(d,p)) DMA + FIT
BICVIS | C6 H8 O4 | 10 | DD,LL-lactide | rac-3,6-dimethyl-1,4-dioxane-2,5-dione |  | BICVIS, NAHNOZ01, TOFTIV, BEYDEO01 | Study_ID=20, CrystalOptimizer (2.3), DMACRYS (2.0.8) | Rebecca Hylton | 2014 | Buchholz HK, Hylton RK, Brandenburg JG, Seidel-Morgenstern A, Lorenz H, Stein M, Price SL, Cryst Growth Des 2017, 17 (9) | \CHEMISTRY_CPOSS\Lactides\CrystalOptimizer | dfA6084 | 1.304 | PBE0/6-31G(d,p) | 0 |  | This is the DMAflex intra_molecular energy penalty. It is with respect to opt. | A6084 | R-3 | 6 | 30.5987 | 30.5987 | 5.3165 | 90 | 90 | 120 | LATT 3; SYMM -Y , +X -Y , +Z ; SYMM -X +Y , -X , +Z | 0.9993 | 0.5126 |  | -71.11 | -45.53 | -69.806 | 0 | 0 | 0 | 1 |  | 0 |  | 0 | CrystalOptimizer PBE1PBE/6-31G(d,p) intramolecular + GDMA2.2(PBE1PBE/6-31G(d,p)) DMA + FIT
BICVIS | C6 H8 O4 | 10 | DD,LL-lactide | rac-3,6-dimethyl-1,4-dioxane-2,5-dione |  | BICVIS, NAHNOZ01, TOFTIV, BEYDEO01 | Study_ID=20, CrystalOptimizer (2.3), DMACRYS (2.0.8) | Rebecca Hylton | 2014 | Buchholz HK, Hylton RK, Brandenburg JG, Seidel-Morgenstern A, Lorenz H, Stein M, Price SL, Cryst Growth Des 2017, 17 (9) | \CHEMISTRY_CPOSS\Lactides\CrystalOptimizer | dfA1661 | 0.321 | PBE0/6-31G(d,p) | 0 |  | This is the DMAflex intra_molecular energy penalty. It is with respect to opt. | A1661 | C2/c | 4 | 26.632 | 7.426 | 7.7699 | 90 | 93.457 | 90 | LATT 7; SYMM -X , +Y , -Z +1/2 | 1.2482 | 0.6393 |  | -70.12 | -49.67 | -69.799 | 0 | 0 | 0 | 1 |  | 0 |  | 0 | CrystalOptimizer PBE1PBE/6-31G(d,p) intramolecular + GDMA2.2(PBE1PBE/6-31G(d,p)) DMA + FIT
BICVIS | C6 H8 O4 | 10 | DD,LL-lactide | rac-3,6-dimethyl-1,4-dioxane-2,5-dione |  | BICVIS, NAHNOZ01, TOFTIV, BEYDEO01 | Study_ID=20, CrystalOptimizer (2.3), DMACRYS (2.0.8) | Rebecca Hylton | 2014 | Buchholz HK, Hylton RK, Brandenburg JG, Seidel-Morgenstern A, Lorenz H, Stein M, Price SL, Cryst Growth Des 2017, 17 (9) | \CHEMISTRY_CPOSS\Lactides\CrystalOptimizer | dfA795 | 2.326 | PBE0/6-31G(d,p) | 0 |  | This is the DMAflex intra_molecular energy penalty. It is with respect to opt. | A795 | P21/c | 4 | 5.9756 | 11.8388 | 11.7888 | 90 | 66.843 | 90 | LATT 1; SYMM -X , +Y +1/2, -Z +1/2 | 1.2484 | 0.6413 |  | -72.12 | -43.98 | -69.794 | 0 | 0 | 0 | 1 |  | 0 |  | 0 | CrystalOptimizer PBE1PBE/6-31G(d,p) intramolecular + GDMA2.2(PBE1PBE/6-31G(d,p)) DMA + FIT
BICVIS | C6 H8 O4 | 10 | DD,LL-lactide | rac-3,6-dimethyl-1,4-dioxane-2,5-dione |  | BICVIS, NAHNOZ01, TOFTIV, BEYDEO01 | Study_ID=20, CrystalOptimizer (2.3), DMACRYS (2.0.8) | Rebecca Hylton | 2014 | Buchholz HK, Hylton RK, Brandenburg JG, Seidel-Morgenstern A, Lorenz H, Stein M, Price SL, Cryst Growth Des 2017, 17 (9) | \CHEMISTRY_CPOSS\Lactides\CrystalOptimizer | dfA3887 | 0.329 | PBE0/6-31G(d,p) | 0 |  | This is the DMAflex intra_molecular energy penalty. It is with respect to opt. | A3887 | Pna21 | 4 | 17.7962 | 5.0697 | 8.6321 | 90 | 90 | 90 | LATT -1; SYMM -X , -Y , +Z +1/2; SYMM -X +1/2, +Y +1/2, +Z +1/2; SYMM +X +1/2, -Y +1/2, +Z | 1.2292 | 0.6278 |  | -70.11 | -43.82 | -69.781 | 0 | 0 | 0 | 1 |  | 0 |  | 0 | CrystalOptimizer PBE1PBE/6-31G(d,p) intramolecular + GDMA2.2(PBE1PBE/6-31G(d,p)) DMA + FIT
BICVIS | C6 H8 O4 | 10 | DD,LL-lactide | rac-3,6-dimethyl-1,4-dioxane-2,5-dione |  | BICVIS, NAHNOZ01, TOFTIV, BEYDEO01 | Study_ID=20, CrystalOptimizer (2.3), DMACRYS (2.0.8) | Rebecca Hylton | 2014 | Buchholz HK, Hylton RK, Brandenburg JG, Seidel-Morgenstern A, Lorenz H, Stein M, Price SL, Cryst Growth Des 2017, 17 (9) | \CHEMISTRY_CPOSS\Lactides\CrystalOptimizer | dfA3100 | 0.886 | PBE0/6-31G(d,p) | 0 |  | This is the DMAflex intra_molecular energy penalty. It is with respect to opt. | A3100 | Fdd2 | 4 | 16.5536 | 19.2074 | 9.1773 | 90 | 90 | 90 | LATT -4; SYMM -X , -Y , +Z ; SYMM -X +1/4, +Y +1/4, +Z +1/4; SYMM +X +1/4, -Y +1/4, +Z +1/4 | 1.3123 | 0.6728 |  | -70.65 | -50.95 | -69.764 | 0 | 0 | 0 | 1 |  | 0 |  | 0 | CrystalOptimizer PBE1PBE/6-31G(d,p) intramolecular + GDMA2.2(PBE1PBE/6-31G(d,p)) DMA + FIT
BICVIS | C6 H8 O4 | 10 | DD,LL-lactide | rac-3,6-dimethyl-1,4-dioxane-2,5-dione |  | BICVIS, NAHNOZ01, TOFTIV, BEYDEO01 | Study_ID=20, CrystalOptimizer (2.3), DMACRYS (2.0.8) | Rebecca Hylton | 2014 | Buchholz HK, Hylton RK, Brandenburg JG, Seidel-Morgenstern A, Lorenz H, Stein M, Price SL, Cryst Growth Des 2017, 17 (9) | \CHEMISTRY_CPOSS\Lactides\CrystalOptimizer | dfA3504 | 1.999 | PBE0/6-31G(d,p) | 0 |  | This is the DMAflex intra_molecular energy penalty. It is with respect to opt. | A3504 | C2/c | 4 | 12.1616 | 6.5795 | 19.1709 | 90 | 74.03 | 90 | LATT 7; SYMM -X , +Y , -Z +1/2 | 1.2982 | 0.6625 |  | -71.75 | -47.45 | -69.751 | 0 | 0 | 0 | 1 |  | 0 |  | 0 | CrystalOptimizer PBE1PBE/6-31G(d,p) intramolecular + GDMA2.2(PBE1PBE/6-31G(d,p)) DMA + FIT
BICVIS | C6 H8 O4 | 10 | DD,LL-lactide | rac-3,6-dimethyl-1,4-dioxane-2,5-dione |  | BICVIS, NAHNOZ01, TOFTIV, BEYDEO01 | Study_ID=20, CrystalOptimizer (2.3), DMACRYS (2.0.8) | Rebecca Hylton | 2014 | Buchholz HK, Hylton RK, Brandenburg JG, Seidel-Morgenstern A, Lorenz H, Stein M, Price SL, Cryst Growth Des 2017, 17 (9) | \CHEMISTRY_CPOSS\Lactides\CrystalOptimizer | dfA3895 | 1.336 | PBE0/6-31G(d,p) | 0 |  | This is the DMAflex intra_molecular energy penalty. It is with respect to opt. | A3895 | I41/a | 8 | 17.8104 | 17.8104 | 9.5143 | 90 | 90 | 90 | LATT 2; SYMM -Y -1/4, +X +1/4, +Z +1/4; SYMM +Y +1/4, -X +1/4, +Z +1/4; SYMM -X , -Y +1/2, +Z | 1.2688 | 0.6497 |  | -71.07 | -49.99 | -69.734 | 0 | 0 | 0 | 1 |  | 0 |  | 0 | CrystalOptimizer PBE1PBE/6-31G(d,p) intramolecular + GDMA2.2(PBE1PBE/6-31G(d,p)) DMA + FIT
BICVIS | C6 H8 O4 | 10 | DD,LL-lactide | rac-3,6-dimethyl-1,4-dioxane-2,5-dione |  | BICVIS, NAHNOZ01, TOFTIV, BEYDEO01 | Study_ID=20, CrystalOptimizer (2.3), DMACRYS (2.0.8) | Rebecca Hylton | 2014 | Buchholz HK, Hylton RK, Brandenburg JG, Seidel-Morgenstern A, Lorenz H, Stein M, Price SL, Cryst Growth Des 2017, 17 (9) | \CHEMISTRY_CPOSS\Lactides\CrystalOptimizer | dfA2645 | 5 | PBE0/6-31G(d,p) | 0 |  | This is the DMAflex intra_molecular energy penalty. It is with respect to opt. | A2645 | P212121 | 4 | 9.3002 | 15.8128 | 4.949 | 90 | 90 | 90 | LATT -1; SYMM +X +1/2, -Y +1/2, -Z ; SYMM -X , +Y +1/2, -Z +1/2; SYMM -X +1/2, -Y , +Z +1/2 | 1.3153 | 0.6736 |  | -74.73 | -52 | -69.73 | 0 | 0 | 0 | 1 |  | 0 |  | 0 | CrystalOptimizer PBE1PBE/6-31G(d,p) intramolecular + GDMA2.2(PBE1PBE/6-31G(d,p)) DMA + FIT
BICVIS | C6 H8 O4 | 10 | DD,LL-lactide | rac-3,6-dimethyl-1,4-dioxane-2,5-dione |  | BICVIS, NAHNOZ01, TOFTIV, BEYDEO01 | Study_ID=20, CrystalOptimizer (2.3), DMACRYS (2.0.8) | Rebecca Hylton | 2014 | Buchholz HK, Hylton RK, Brandenburg JG, Seidel-Morgenstern A, Lorenz H, Stein M, Price SL, Cryst Growth Des 2017, 17 (9) | \CHEMISTRY_CPOSS\Lactides\CrystalOptimizer | dfA4405 | 1.082 | PBE0/6-31G(d,p) | 0 |  | This is the DMAflex intra_molecular energy penalty. It is with respect to opt. | A4405 | P2/c | 4 | 9.7399 | 6.7105 | 13.4006 | 90 | 61.041 | 90 | LATT 1; SYMM -X , +Y , -Z +1/2 | 1.2492 | 0.6405 |  | -70.81 | -46.98 | -69.728 | 0 | 0 | 0 | 1 |  | 0 |  | 0 | CrystalOptimizer PBE1PBE/6-31G(d,p) intramolecular + GDMA2.2(PBE1PBE/6-31G(d,p)) DMA + FIT
BICVIS | C6 H8 O4 | 10 | DD,LL-lactide | rac-3,6-dimethyl-1,4-dioxane-2,5-dione |  | BICVIS, NAHNOZ01, TOFTIV, BEYDEO01 | Study_ID=20, CrystalOptimizer (2.3), DMACRYS (2.0.8) | Rebecca Hylton | 2014 | Buchholz HK, Hylton RK, Brandenburg JG, Seidel-Morgenstern A, Lorenz H, Stein M, Price SL, Cryst Growth Des 2017, 17 (9) | \CHEMISTRY_CPOSS\Lactides\CrystalOptimizer | dfA2918 | 1.565 | PBE0/6-31G(d,p) | 0 |  | This is the DMAflex intra_molecular energy penalty. It is with respect to opt. | A2918 | C2/c | 4 | 11.6906 | 4.7384 | 26.3222 | 90 | 88.063 | 90 | LATT 7; SYMM -X , +Y , -Z +1/2 | 1.3138 | 0.6707 |  | -71.28 | -50.84 | -69.715 | 0 | 0 | 0 | 1 |  | 0 |  | 0 | CrystalOptimizer PBE1PBE/6-31G(d,p) intramolecular + GDMA2.2(PBE1PBE/6-31G(d,p)) DMA + FIT
BICVIS | C6 H8 O4 | 10 | DD,LL-lactide | rac-3,6-dimethyl-1,4-dioxane-2,5-dione |  | BICVIS, NAHNOZ01, TOFTIV, BEYDEO01 | Study_ID=20, CrystalOptimizer (2.3), DMACRYS (2.0.8) | Rebecca Hylton | 2014 | Buchholz HK, Hylton RK, Brandenburg JG, Seidel-Morgenstern A, Lorenz H, Stein M, Price SL, Cryst Growth Des 2017, 17 (9) | \CHEMISTRY_CPOSS\Lactides\CrystalOptimizer | dfA3065 | 0.419 | PBE0/6-31G(d,p) | 0 |  | This is the DMAflex intra_molecular energy penalty. It is with respect to opt. | A3065 | P21 | 4 | 5.2523 | 17.8101 | 9.9681 | 90 | 61.03 | 90 | LATT -1; SYMM -X , +Y +1/2, -Z +1/2 | 1.1735 | 0.5986 |  | -70.12 | -79.94 | -69.701 | 0 | 0 | 0 | 1 |  | 0 |  | 0 | CrystalOptimizer PBE1PBE/6-31G(d,p) intramolecular + GDMA2.2(PBE1PBE/6-31G(d,p)) DMA + FIT
BICVIS | C6 H8 O4 | 10 | DD,LL-lactide | rac-3,6-dimethyl-1,4-dioxane-2,5-dione |  | BICVIS, NAHNOZ01, TOFTIV, BEYDEO01 | Study_ID=20, CrystalOptimizer (2.3), DMACRYS (2.0.8) | Rebecca Hylton | 2014 | Buchholz HK, Hylton RK, Brandenburg JG, Seidel-Morgenstern A, Lorenz H, Stein M, Price SL, Cryst Growth Des 2017, 17 (9) | \CHEMISTRY_CPOSS\Lactides\CrystalOptimizer | dfA4357 | 0.602 | PBE0/6-31G(d,p) | 0 |  | This is the DMAflex intra_molecular energy penalty. It is with respect to opt. | A4357 | C2/c | 4 | 17.3533 | 4.7921 | 18.1843 | 90 | 99.561 | 90 | LATT 7; SYMM -X , +Y , -Z +1/2 | 1.284 | 0.6564 |  | -70.3 | -47.35 | -69.698 | 0 | 0 | 0 | 1 |  | 0 |  | 0 | CrystalOptimizer PBE1PBE/6-31G(d,p) intramolecular + GDMA2.2(PBE1PBE/6-31G(d,p)) DMA + FIT
BICVIS | C6 H8 O4 | 10 | DD,LL-lactide | rac-3,6-dimethyl-1,4-dioxane-2,5-dione |  | BICVIS, NAHNOZ01, TOFTIV, BEYDEO01 | Study_ID=20, CrystalOptimizer (2.3), DMACRYS (2.0.8) | Rebecca Hylton | 2014 | Buchholz HK, Hylton RK, Brandenburg JG, Seidel-Morgenstern A, Lorenz H, Stein M, Price SL, Cryst Growth Des 2017, 17 (9) | \CHEMISTRY_CPOSS\Lactides\CrystalOptimizer | dfA3158 | 0.441 | PBE0/6-31G(d,p) | 0 |  | This is the DMAflex intra_molecular energy penalty. It is with respect to opt. | A3158 | P2/c | 4 | 9.8908 | 9.2407 | 10.1125 | 90 | 63.153 | 90 | LATT 1; SYMM -X , +Y , -Z +1/2 | 1.1609 | 0.5953 |  | -70.13 | -43.92 | -69.689 | 0 | 0 | 0 | 1 |  | 0 |  | 0 | CrystalOptimizer PBE1PBE/6-31G(d,p) intramolecular + GDMA2.2(PBE1PBE/6-31G(d,p)) DMA + FIT
BICVIS | C6 H8 O4 | 10 | DD,LL-lactide | rac-3,6-dimethyl-1,4-dioxane-2,5-dione |  | BICVIS, NAHNOZ01, TOFTIV, BEYDEO01 | Study_ID=20, CrystalOptimizer (2.3), DMACRYS (2.0.8) | Rebecca Hylton | 2014 | Buchholz HK, Hylton RK, Brandenburg JG, Seidel-Morgenstern A, Lorenz H, Stein M, Price SL, Cryst Growth Des 2017, 17 (9) | \CHEMISTRY_CPOSS\Lactides\CrystalOptimizer | dfA2671 | 1.601 | PBE0/6-31G(d,p) | 0 |  | This is the DMAflex intra_molecular energy penalty. It is with respect to opt. | A2671 | P21 | 2 | 6.5824 | 10.9324 | 5.5739 | 90 | 105.969 | 90 | LATT -1; SYMM -X , +Y +1/2, -Z | 1.2412 | 0.6349 |  | -71.28 | -42.7 | -69.679 | 0 | 0 | 0 | 1 |  | 0 |  | 0 | CrystalOptimizer PBE1PBE/6-31G(d,p) intramolecular + GDMA2.2(PBE1PBE/6-31G(d,p)) DMA + FIT
BICVIS | C6 H8 O4 | 10 | DD,LL-lactide | rac-3,6-dimethyl-1,4-dioxane-2,5-dione |  | BICVIS, NAHNOZ01, TOFTIV, BEYDEO01 | Study_ID=20, CrystalOptimizer (2.3), DMACRYS (2.0.8) | Rebecca Hylton | 2014 | Buchholz HK, Hylton RK, Brandenburg JG, Seidel-Morgenstern A, Lorenz H, Stein M, Price SL, Cryst Growth Des 2017, 17 (9) | \CHEMISTRY_CPOSS\Lactides\CrystalOptimizer | dfA5042 | 1.884 | PBE0/6-31G(d,p) | 0 |  | This is the DMAflex intra_molecular energy penalty. It is with respect to opt. | A5042 | C2/c | 4 | 9.7111 | 16.3021 | 10.0443 | 90 | 113.8 | 90 | LATT 7; SYMM -X , +Y , -Z +1/2 | 1.316 | 0.6736 |  | -71.56 | -51.43 | -69.676 | 0 | 0 | 0 | 1 |  | 0 |  | 0 | CrystalOptimizer PBE1PBE/6-31G(d,p) intramolecular + GDMA2.2(PBE1PBE/6-31G(d,p)) DMA + FIT
BICVIS | C6 H8 O4 | 10 | DD,LL-lactide | rac-3,6-dimethyl-1,4-dioxane-2,5-dione |  | BICVIS, NAHNOZ01, TOFTIV, BEYDEO01 | Study_ID=20, CrystalOptimizer (2.3), DMACRYS (2.0.8) | Rebecca Hylton | 2014 | Buchholz HK, Hylton RK, Brandenburg JG, Seidel-Morgenstern A, Lorenz H, Stein M, Price SL, Cryst Growth Des 2017, 17 (9) | \CHEMISTRY_CPOSS\Lactides\CrystalOptimizer | dfA5326 | 1.532 | PBE0/6-31G(d,p) | 0 |  | This is the DMAflex intra_molecular energy penalty. It is with respect to opt. | A5326 | P21/c | 4 | 7.1448 | 6.261 | 17.3373 | 90 | 65.14 | 90 | LATT 1; SYMM -X , +Y +1/2, -Z +1/2 | 1.3604 | 0.698 |  | -71.2 | -54.45 | -69.668 | 0 | 0 | 0 | 1 |  | 0 |  | 0 | CrystalOptimizer PBE1PBE/6-31G(d,p) intramolecular + GDMA2.2(PBE1PBE/6-31G(d,p)) DMA + FIT
BICVIS | C6 H8 O4 | 10 | DD,LL-lactide | rac-3,6-dimethyl-1,4-dioxane-2,5-dione |  | BICVIS, NAHNOZ01, TOFTIV, BEYDEO01 | Study_ID=20, CrystalOptimizer (2.3), DMACRYS (2.0.8) | Rebecca Hylton | 2014 | Buchholz HK, Hylton RK, Brandenburg JG, Seidel-Morgenstern A, Lorenz H, Stein M, Price SL, Cryst Growth Des 2017, 17 (9) | \CHEMISTRY_CPOSS\Lactides\CrystalOptimizer | dfA5228 | 1.807 | PBE0/6-31G(d,p) | 0 |  | This is the DMAflex intra_molecular energy penalty. It is with respect to opt. | A5228 | C2/c | 4 | 10.557 | 14.4802 | 11.0365 | 90 | 63.273 | 90 | LATT 7; SYMM -X , +Y , -Z +1/2 | 1.2706 | 0.6526 |  | -71.47 | -47.49 | -69.663 | 0 | 0 | 0 | 1 |  | 0 |  | 0 | CrystalOptimizer PBE1PBE/6-31G(d,p) intramolecular + GDMA2.2(PBE1PBE/6-31G(d,p)) DMA + FIT
BICVIS | C6 H8 O4 | 10 | DD,LL-lactide | rac-3,6-dimethyl-1,4-dioxane-2,5-dione |  | BICVIS, NAHNOZ01, TOFTIV, BEYDEO01 | Study_ID=20, CrystalOptimizer (2.3), DMACRYS (2.0.8) | Rebecca Hylton | 2014 | Buchholz HK, Hylton RK, Brandenburg JG, Seidel-Morgenstern A, Lorenz H, Stein M, Price SL, Cryst Growth Des 2017, 17 (9) | \CHEMISTRY_CPOSS\Lactides\CrystalOptimizer | dfA1924 | 0.243 | PBE0/6-31G(d,p) | 0 |  | This is the DMAflex intra_molecular energy penalty. It is with respect to opt. | A1924 | Pbcn | 8 | 27.1028 | 7.1998 | 7.9454 | 90 | 90 | 90 | LATT 1; SYMM +X +1/2, -Y +1/2, -Z ; SYMM -X , +Y , -Z +1/2; SYMM -X +1/2, -Y +1/2, +Z +1/2 | 1.2349 | 0.6339 |  | -69.9 | -47.63 | -69.657 | 0 | 0 | 0 | 1 |  | 0 |  | 0 | CrystalOptimizer PBE1PBE/6-31G(d,p) intramolecular + GDMA2.2(PBE1PBE/6-31G(d,p)) DMA + FIT
BICVIS | C6 H8 O4 | 10 | DD,LL-lactide | rac-3,6-dimethyl-1,4-dioxane-2,5-dione |  | BICVIS, NAHNOZ01, TOFTIV, BEYDEO01 | Study_ID=20, CrystalOptimizer (2.3), DMACRYS (2.0.8) | Rebecca Hylton | 2014 | Buchholz HK, Hylton RK, Brandenburg JG, Seidel-Morgenstern A, Lorenz H, Stein M, Price SL, Cryst Growth Des 2017, 17 (9) | \CHEMISTRY_CPOSS\Lactides\CrystalOptimizer | dfA5865 | 2.549 | PBE0/6-31G(d,p) | 0 |  | This is the DMAflex intra_molecular energy penalty. It is with respect to opt. | A5865 | I2/c | 8 | 27.8638 | 6.5596 | 9.2602 | 90 | 65.597 | 90 | LATT 1; SYMM -X , +Y , -Z +1/2; SYMM +X +1/2, +Y +1/2, +Z +1/2; SYMM -X +1/2, +Y +1/2, -Z | 1.2422 | 0.6352 |  | -72.2 | -45.48 | -69.651 | 0 | 0 | 0 | 1 |  | 0 |  | 0 | CrystalOptimizer PBE1PBE/6-31G(d,p) intramolecular + GDMA2.2(PBE1PBE/6-31G(d,p)) DMA + FIT
BICVIS | C6 H8 O4 | 10 | DD,LL-lactide | rac-3,6-dimethyl-1,4-dioxane-2,5-dione |  | BICVIS, NAHNOZ01, TOFTIV, BEYDEO01 | Study_ID=20, CrystalOptimizer (2.3), DMACRYS (2.0.8) | Rebecca Hylton | 2014 | Buchholz HK, Hylton RK, Brandenburg JG, Seidel-Morgenstern A, Lorenz H, Stein M, Price SL, Cryst Growth Des 2017, 17 (9) | \CHEMISTRY_CPOSS\Lactides\CrystalOptimizer | dfA1561 | 1.77 | PBE0/6-31G(d,p) | 0 |  | This is the DMAflex intra_molecular energy penalty. It is with respect to opt. | A1561 | Pca21 | 4 | 9.909 | 9.0315 | 8.9676 | 90 | 90 | 90 | LATT -1; SYMM -X , -Y , +Z +1/2; SYMM -X +1/2, +Y , +Z +1/2; SYMM +X +1/2, -Y , +Z | 1.1928 | 0.6153 |  | -71.42 | -44.9 | -69.65 | 0 | 0 | 0 | 1 |  | 0 |  | 0 | CrystalOptimizer PBE1PBE/6-31G(d,p) intramolecular + GDMA2.2(PBE1PBE/6-31G(d,p)) DMA + FIT
BICVIS | C6 H8 O4 | 10 | DD,LL-lactide | rac-3,6-dimethyl-1,4-dioxane-2,5-dione |  | BICVIS, NAHNOZ01, TOFTIV, BEYDEO01 | Study_ID=20, CrystalOptimizer (2.3), DMACRYS (2.0.8) | Rebecca Hylton | 2014 | Buchholz HK, Hylton RK, Brandenburg JG, Seidel-Morgenstern A, Lorenz H, Stein M, Price SL, Cryst Growth Des 2017, 17 (9) | \CHEMISTRY_CPOSS\Lactides\CrystalOptimizer | dfA1790 | 0.194 | PBE0/6-31G(d,p) | 0 |  | This is the DMAflex intra_molecular energy penalty. It is with respect to opt. | A1790 | C2/c | 4 | 11.8583 | 4.9557 | 25.1066 | 90 | 87.674 | 90 | LATT 7; SYMM -X , +Y , -Z +1/2 | 1.2987 | 0.6645 |  | -69.83 | -49.14 | -69.636 | 0 | 0 | 0 | 1 |  | 0 |  | 0 | CrystalOptimizer PBE1PBE/6-31G(d,p) intramolecular + GDMA2.2(PBE1PBE/6-31G(d,p)) DMA + FIT
BICVIS | C6 H8 O4 | 10 | DD,LL-lactide | rac-3,6-dimethyl-1,4-dioxane-2,5-dione |  | BICVIS, NAHNOZ01, TOFTIV, BEYDEO01 | Study_ID=20, CrystalOptimizer (2.3), DMACRYS (2.0.8) | Rebecca Hylton | 2014 | Buchholz HK, Hylton RK, Brandenburg JG, Seidel-Morgenstern A, Lorenz H, Stein M, Price SL, Cryst Growth Des 2017, 17 (9) | \CHEMISTRY_CPOSS\Lactides\CrystalOptimizer | dfA5686 | 1.594 | PBE0/6-31G(d,p) | 0 |  | This is the DMAflex intra_molecular energy penalty. It is with respect to opt. | A5686 | P21212 | 4 | 5.3113 | 18.5698 | 7.9706 | 90 | 90 | 90 | LATT -1; SYMM +X +1/2, -Y +1/2, -Z ; SYMM -X +1/2, +Y +1/2, -Z ; SYMM -X , -Y , +Z | 1.2177 | 0.6174 |  | -71.22 | -47.99 | -69.626 | 0 | 0 | 0 | 1 |  | 0 |  | 0 | CrystalOptimizer PBE1PBE/6-31G(d,p) intramolecular + GDMA2.2(PBE1PBE/6-31G(d,p)) DMA + FIT
BICVIS | C6 H8 O4 | 10 | DD,LL-lactide | rac-3,6-dimethyl-1,4-dioxane-2,5-dione |  | BICVIS, NAHNOZ01, TOFTIV, BEYDEO01 | Study_ID=20, CrystalOptimizer (2.3), DMACRYS (2.0.8) | Rebecca Hylton | 2014 | Buchholz HK, Hylton RK, Brandenburg JG, Seidel-Morgenstern A, Lorenz H, Stein M, Price SL, Cryst Growth Des 2017, 17 (9) | \CHEMISTRY_CPOSS\Lactides\CrystalOptimizer | dfA2122 | 1.434 | PBE0/6-31G(d,p) | 0 |  | This is the DMAflex intra_molecular energy penalty. It is with respect to opt. | A2122 | I-4 | 4 | 15.0204 | 15.0204 | 6.6402 | 90 | 90 | 90 | LATT -2; SYMM -X , -Y , +Z ; SYMM +Y , -X , -Z ; SYMM -Y , +X , -Z | 1.278 | 0.651 |  | -71.05 | -47 | -69.616 | 0 | 0 | 0 | 1 |  | 0 |  | 0 | CrystalOptimizer PBE1PBE/6-31G(d,p) intramolecular + GDMA2.2(PBE1PBE/6-31G(d,p)) DMA + FIT
BICVIS | C6 H8 O4 | 10 | DD,LL-lactide | rac-3,6-dimethyl-1,4-dioxane-2,5-dione |  | BICVIS, NAHNOZ01, TOFTIV, BEYDEO01 | Study_ID=20, CrystalOptimizer (2.3), DMACRYS (2.0.8) | Rebecca Hylton | 2014 | Buchholz HK, Hylton RK, Brandenburg JG, Seidel-Morgenstern A, Lorenz H, Stein M, Price SL, Cryst Growth Des 2017, 17 (9) | \CHEMISTRY_CPOSS\Lactides\CrystalOptimizer | dfA1623 | 1.069 | PBE0/6-31G(d,p) | 0 |  | This is the DMAflex intra_molecular energy penalty. It is with respect to opt. | A1623 | Pbcn | 8 | 9.574 | 11.9094 | 13.6115 | 90 | 90 | 90 | LATT 1; SYMM +X +1/2, -Y +1/2, -Z ; SYMM -X , +Y , -Z +1/2; SYMM -X +1/2, -Y +1/2, +Z +1/2 | 1.2336 | 0.6325 |  | -70.64 | -46.2 | -69.571 | 0 | 0 | 0 | 1 |  | 0 |  | 0 | CrystalOptimizer PBE1PBE/6-31G(d,p) intramolecular + GDMA2.2(PBE1PBE/6-31G(d,p)) DMA + FIT
BICVIS | C6 H8 O4 | 10 | DD,LL-lactide | rac-3,6-dimethyl-1,4-dioxane-2,5-dione |  | BICVIS, NAHNOZ01, TOFTIV, BEYDEO01 | Study_ID=20, CrystalOptimizer (2.3), DMACRYS (2.0.8) | Rebecca Hylton | 2014 | Buchholz HK, Hylton RK, Brandenburg JG, Seidel-Morgenstern A, Lorenz H, Stein M, Price SL, Cryst Growth Des 2017, 17 (9) | \CHEMISTRY_CPOSS\Lactides\CrystalOptimizer | dfA3663 | 0.563 | PBE0/6-31G(d,p) | 0 |  | This is the DMAflex intra_molecular energy penalty. It is with respect to opt. | A3663 | P43212 | 8 | 10.8055 | 10.8055 | 12.8766 | 90 | 90 | 90 | LATT -1; SYMM -Y +1/2, +X +1/2, +Z +3/4; SYMM +Y +1/2, -X +1/2, +Z +1/4; SYMM +X +1/2, -Y +1/2, -Z +1/4; SYMM -X +1/2, +Y +1/2, -Z +3/4; SYMM -X , -Y , +Z +1/2; SYMM +Y , +X , -Z ; SYMM -Y , -X , -Z +1/2 | 1.2735 | 0.651 |  | -70.12 | -50.25 | -69.557 | 0 | 0 | 0 | 1 |  | 0 |  | 0 | CrystalOptimizer PBE1PBE/6-31G(d,p) intramolecular + GDMA2.2(PBE1PBE/6-31G(d,p)) DMA + FIT
BICVIS | C6 H8 O4 | 10 | DD,LL-lactide | rac-3,6-dimethyl-1,4-dioxane-2,5-dione |  | BICVIS, NAHNOZ01, TOFTIV, BEYDEO01 | Study_ID=20, CrystalOptimizer (2.3), DMACRYS (2.0.8) | Rebecca Hylton | 2014 | Buchholz HK, Hylton RK, Brandenburg JG, Seidel-Morgenstern A, Lorenz H, Stein M, Price SL, Cryst Growth Des 2017, 17 (9) | \CHEMISTRY_CPOSS\Lactides\CrystalOptimizer | dfA2293 | 0.357 | PBE0/6-31G(d,p) | 0 |  | This is the DMAflex intra_molecular energy penalty. It is with respect to opt. | A2293 | Pc21n | 8 | 6.9855 | 27.3074 | 8.1301 | 90 | 90 | 90 | LATT -1; SYMM -X , +Y +1/2, -Z +1/2; SYMM -X +1/2, +Y , +Z +1/2; SYMM +X +1/2, +Y +1/2, -Z | 1.2345 | 0.6331 |  | -69.91 | -96.48 | -69.553 | 0 | 0 | 0 | 1 |  | 0 |  | 0 | CrystalOptimizer PBE1PBE/6-31G(d,p) intramolecular + GDMA2.2(PBE1PBE/6-31G(d,p)) DMA + FIT
BICVIS | C6 H8 O4 | 10 | DD,LL-lactide | rac-3,6-dimethyl-1,4-dioxane-2,5-dione |  | BICVIS, NAHNOZ01, TOFTIV, BEYDEO01 | Study_ID=20, CrystalOptimizer (2.3), DMACRYS (2.0.8) | Rebecca Hylton | 2014 | Buchholz HK, Hylton RK, Brandenburg JG, Seidel-Morgenstern A, Lorenz H, Stein M, Price SL, Cryst Growth Des 2017, 17 (9) | \CHEMISTRY_CPOSS\Lactides\CrystalOptimizer | dfA3584 | 0.821 | PBE0/6-31G(d,p) | 0 |  | This is the DMAflex intra_molecular energy penalty. It is with respect to opt. | A3584 | P21/c | 4 | 5.1147 | 15.011 | 10.3833 | 90 | 68.79 | 90 | LATT 1; SYMM -X , +Y +1/2, -Z +1/2 | 1.2881 | 0.6625 |  | -70.37 | -49.81 | -69.549 | 0 | 0 | 0 | 1 |  | 0 |  | 0 | CrystalOptimizer PBE1PBE/6-31G(d,p) intramolecular + GDMA2.2(PBE1PBE/6-31G(d,p)) DMA + FIT
BICVIS | C6 H8 O4 | 10 | DD,LL-lactide | rac-3,6-dimethyl-1,4-dioxane-2,5-dione |  | BICVIS, NAHNOZ01, TOFTIV, BEYDEO01 | Study_ID=20, CrystalOptimizer (2.3), DMACRYS (2.0.8) | Rebecca Hylton | 2014 | Buchholz HK, Hylton RK, Brandenburg JG, Seidel-Morgenstern A, Lorenz H, Stein M, Price SL, Cryst Growth Des 2017, 17 (9) | \CHEMISTRY_CPOSS\Lactides\CrystalOptimizer | dfA3753 | 2.743 | PBE0/6-31G(d,p) | 0 |  | This is the DMAflex intra_molecular energy penalty. It is with respect to opt. | A3753 | P21212 | 4 | 9.0698 | 9.9047 | 9.006 | 90 | 90 | 90 | LATT -1; SYMM +X +1/2, -Y +1/2, -Z ; SYMM -X +1/2, +Y +1/2, -Z ; SYMM -X , -Y , +Z | 1.1833 | 0.6065 |  | -72.29 | -45.39 | -69.547 | 0 | 0 | 0 | 1 |  | 0 |  | 0 | CrystalOptimizer PBE1PBE/6-31G(d,p) intramolecular + GDMA2.2(PBE1PBE/6-31G(d,p)) DMA + FIT
BICVIS | C6 H8 O4 | 10 | DD,LL-lactide | rac-3,6-dimethyl-1,4-dioxane-2,5-dione |  | BICVIS, NAHNOZ01, TOFTIV, BEYDEO01 | Study_ID=20, CrystalOptimizer (2.3), DMACRYS (2.0.8) | Rebecca Hylton | 2014 | Buchholz HK, Hylton RK, Brandenburg JG, Seidel-Morgenstern A, Lorenz H, Stein M, Price SL, Cryst Growth Des 2017, 17 (9) | \CHEMISTRY_CPOSS\Lactides\CrystalOptimizer | dfA4248 | 1.101 | PBE0/6-31G(d,p) | 0 |  | This is the DMAflex intra_molecular energy penalty. It is with respect to opt. | A4248 | I41/a | 8 | 19.6932 | 19.6932 | 8.0401 | 90 | 90 | 90 | LATT 2; SYMM -Y -1/4, +X +1/4, +Z +1/4; SYMM +Y +1/4, -X +1/4, +Z +1/4; SYMM -X , -Y +1/2, +Z | 1.2281 | 0.629 |  | -70.64 | -44.14 | -69.539 | 0 | 0 | 0 | 1 |  | 0 |  | 0 | CrystalOptimizer PBE1PBE/6-31G(d,p) intramolecular + GDMA2.2(PBE1PBE/6-31G(d,p)) DMA + FIT
BICVIS | C6 H8 O4 | 10 | DD,LL-lactide | rac-3,6-dimethyl-1,4-dioxane-2,5-dione |  | BICVIS, NAHNOZ01, TOFTIV, BEYDEO01 | Study_ID=20, CrystalOptimizer (2.3), DMACRYS (2.0.8) | Rebecca Hylton | 2014 | Buchholz HK, Hylton RK, Brandenburg JG, Seidel-Morgenstern A, Lorenz H, Stein M, Price SL, Cryst Growth Des 2017, 17 (9) | \CHEMISTRY_CPOSS\Lactides\CrystalOptimizer | dfA5766 | 1.514 | PBE0/6-31G(d,p) | 0 |  | This is the DMAflex intra_molecular energy penalty. It is with respect to opt. | A5766 | C2 | 2 | 8.1956 | 6.2493 | 14.7407 | 90 | 78.475 | 90 | LATT -7; SYMM -X , +Y , -Z | 1.2941 | 0.6595 |  | -71.03 | -50.08 | -69.516 | 0 | 0 | 0 | 1 |  | 0 |  | 0 | CrystalOptimizer PBE1PBE/6-31G(d,p) intramolecular + GDMA2.2(PBE1PBE/6-31G(d,p)) DMA + FIT
BICVIS | C6 H8 O4 | 10 | DD,LL-lactide | rac-3,6-dimethyl-1,4-dioxane-2,5-dione |  | BICVIS, NAHNOZ01, TOFTIV, BEYDEO01 | Study_ID=20, CrystalOptimizer (2.3), DMACRYS (2.0.8) | Rebecca Hylton | 2014 | Buchholz HK, Hylton RK, Brandenburg JG, Seidel-Morgenstern A, Lorenz H, Stein M, Price SL, Cryst Growth Des 2017, 17 (9) | \CHEMISTRY_CPOSS\Lactides\CrystalOptimizer | dfA2114 | 0.214 | PBE0/6-31G(d,p) | 0 |  | This is the DMAflex intra_molecular energy penalty. It is with respect to opt. | A2114 | Fdd2 | 4 | 20.7282 | 29.8318 | 5.2115 | 90 | 90 | 90 | LATT -4; SYMM -X , -Y , +Z ; SYMM -X +1/4, +Y +1/4, +Z +1/4; SYMM +X +1/4, -Y +1/4, +Z +1/4 | 1.1882 | 0.6096 |  | -69.72 | -43.19 | -69.506 | 0 | 0 | 0 | 1 |  | 0 |  | 0 | CrystalOptimizer PBE1PBE/6-31G(d,p) intramolecular + GDMA2.2(PBE1PBE/6-31G(d,p)) DMA + FIT
BICVIS | C6 H8 O4 | 10 | DD,LL-lactide | rac-3,6-dimethyl-1,4-dioxane-2,5-dione |  | BICVIS, NAHNOZ01, TOFTIV, BEYDEO01 | Study_ID=20, CrystalOptimizer (2.3), DMACRYS (2.0.8) | Rebecca Hylton | 2014 | Buchholz HK, Hylton RK, Brandenburg JG, Seidel-Morgenstern A, Lorenz H, Stein M, Price SL, Cryst Growth Des 2017, 17 (9) | \CHEMISTRY_CPOSS\Lactides\CrystalOptimizer | dfA2418 | 0.456 | PBE0/6-31G(d,p) | 0 |  | This is the DMAflex intra_molecular energy penalty. It is with respect to opt. | A2418 | P-1 | 2 | 9.2995 | 9.2055 | 5.2408 | 87.698 | 99.838 | 109.729 | LATT 1 | 1.1505 | 0.5929 |  | -69.93 | -40.3 | -69.474 | 0 | 0 | 0 | 1 |  | 0 |  | 0 | CrystalOptimizer PBE1PBE/6-31G(d,p) intramolecular + GDMA2.2(PBE1PBE/6-31G(d,p)) DMA + FIT
BICVIS | C6 H8 O4 | 10 | DD,LL-lactide | rac-3,6-dimethyl-1,4-dioxane-2,5-dione |  | BICVIS, NAHNOZ01, TOFTIV, BEYDEO01 | Study_ID=20, CrystalOptimizer (2.3), DMACRYS (2.0.8) | Rebecca Hylton | 2014 | Buchholz HK, Hylton RK, Brandenburg JG, Seidel-Morgenstern A, Lorenz H, Stein M, Price SL, Cryst Growth Des 2017, 17 (9) | \CHEMISTRY_CPOSS\Lactides\CrystalOptimizer | dfA3082 | 1.529 | PBE0/6-31G(d,p) | 0 |  | This is the DMAflex intra_molecular energy penalty. It is with respect to opt. | A3082 | Fdd2 | 4 | 35.9964 | 9.0246 | 9.1595 | 90 | 90 | 90 | LATT -4; SYMM -X , -Y , +Z ; SYMM -X +1/4, +Y +1/4, +Z +1/4; SYMM +X +1/4, -Y +1/4, +Z +1/4 | 1.2869 | 0.6594 |  | -70.96 | -49.46 | -69.431 | 0 | 0 | 0 | 1 |  | 0 |  | 0 | CrystalOptimizer PBE1PBE/6-31G(d,p) intramolecular + GDMA2.2(PBE1PBE/6-31G(d,p)) DMA + FIT
BICVIS | C6 H8 O4 | 10 | DD,LL-lactide | rac-3,6-dimethyl-1,4-dioxane-2,5-dione |  | BICVIS, NAHNOZ01, TOFTIV, BEYDEO01 | Study_ID=20, CrystalOptimizer (2.3), DMACRYS (2.0.8) | Rebecca Hylton | 2014 | Buchholz HK, Hylton RK, Brandenburg JG, Seidel-Morgenstern A, Lorenz H, Stein M, Price SL, Cryst Growth Des 2017, 17 (9) | \CHEMISTRY_CPOSS\Lactides\CrystalOptimizer | dfA4072 | 1.245 | PBE0/6-31G(d,p) | 0 |  | This is the DMAflex intra_molecular energy penalty. It is with respect to opt. | A4072 | Fdd2 | 4 | 29.5009 | 20.1297 | 5.2121 | 90 | 90 | 90 | LATT -4; SYMM -X , -Y , +Z ; SYMM -X +1/4, +Y +1/4, +Z +1/4; SYMM +X +1/4, -Y +1/4, +Z +1/4 | 1.2372 | 0.6354 |  | -70.67 | -45.79 | -69.425 | 0 | 0 | 0 | 1 |  | 0 |  | 0 | CrystalOptimizer PBE1PBE/6-31G(d,p) intramolecular + GDMA2.2(PBE1PBE/6-31G(d,p)) DMA + FIT
BICVIS | C6 H8 O4 | 10 | DD,LL-lactide | rac-3,6-dimethyl-1,4-dioxane-2,5-dione |  | BICVIS, NAHNOZ01, TOFTIV, BEYDEO01 | Study_ID=20, CrystalOptimizer (2.3), DMACRYS (2.0.8) | Rebecca Hylton | 2014 | Buchholz HK, Hylton RK, Brandenburg JG, Seidel-Morgenstern A, Lorenz H, Stein M, Price SL, Cryst Growth Des 2017, 17 (9) | \CHEMISTRY_CPOSS\Lactides\CrystalOptimizer | dfA6326 | 1.345 | PBE0/6-31G(d,p) | 0 |  | This is the DMAflex intra_molecular energy penalty. It is with respect to opt. | A6326 | Pna21 | 4 | 13.0847 | 4.9804 | 11.9704 | 90 | 90 | 90 | LATT -1; SYMM -X , -Y , +Z +1/2; SYMM -X +1/2, +Y +1/2, +Z +1/2; SYMM +X +1/2, -Y +1/2, +Z | 1.2272 | 0.6306 |  | -70.76 | -43 | -69.415 | 0 | 0 | 0 | 1 |  | 0 |  | 0 | CrystalOptimizer PBE1PBE/6-31G(d,p) intramolecular + GDMA2.2(PBE1PBE/6-31G(d,p)) DMA + FIT
BICVIS | C6 H8 O4 | 10 | DD,LL-lactide | rac-3,6-dimethyl-1,4-dioxane-2,5-dione |  | BICVIS, NAHNOZ01, TOFTIV, BEYDEO01 | Study_ID=20, CrystalOptimizer (2.3), DMACRYS (2.0.8) | Rebecca Hylton | 2014 | Buchholz HK, Hylton RK, Brandenburg JG, Seidel-Morgenstern A, Lorenz H, Stein M, Price SL, Cryst Growth Des 2017, 17 (9) | \CHEMISTRY_CPOSS\Lactides\CrystalOptimizer | dfA1609 | 0.402 | PBE0/6-31G(d,p) | 0 |  | This is the DMAflex intra_molecular energy penalty. It is with respect to opt. | A1609 | C2/c | 4 | 27.9201 | 6.9604 | 8.1642 | 90 | 101.933 | 90 | LATT 7; SYMM -X , +Y , -Z +1/2 | 1.2334 | 0.6317 |  | -69.78 | -48.35 | -69.378 | 0 | 0 | 0 | 1 |  | 0 |  | 0 | CrystalOptimizer PBE1PBE/6-31G(d,p) intramolecular + GDMA2.2(PBE1PBE/6-31G(d,p)) DMA + FIT
BICVIS | C6 H8 O4 | 10 | DD,LL-lactide | rac-3,6-dimethyl-1,4-dioxane-2,5-dione |  | BICVIS, NAHNOZ01, TOFTIV, BEYDEO01 | Study_ID=20, CrystalOptimizer (2.3), DMACRYS (2.0.8) | Rebecca Hylton | 2014 | Buchholz HK, Hylton RK, Brandenburg JG, Seidel-Morgenstern A, Lorenz H, Stein M, Price SL, Cryst Growth Des 2017, 17 (9) | \CHEMISTRY_CPOSS\Lactides\CrystalOptimizer | dfA3113 | 0.794 | PBE0/6-31G(d,p) | 0 |  | This is the DMAflex intra_molecular energy penalty. It is with respect to opt. | A3113 | Cc | 2 | 9.1189 | 7.8738 | 11.8548 | 90 | 60.394 | 90 | LATT -7; SYMM +X , -Y , +Z +1/2 | 1.2936 | 0.6631 |  | -70.17 | -50.82 | -69.376 | 0 | 0 | 0 | 1 |  | 0 |  | 0 | CrystalOptimizer PBE1PBE/6-31G(d,p) intramolecular + GDMA2.2(PBE1PBE/6-31G(d,p)) DMA + FIT
BICVIS | C6 H8 O4 | 10 | DD,LL-lactide | rac-3,6-dimethyl-1,4-dioxane-2,5-dione |  | BICVIS, NAHNOZ01, TOFTIV, BEYDEO01 | Study_ID=20, CrystalOptimizer (2.3), DMACRYS (2.0.8) | Rebecca Hylton | 2014 | Buchholz HK, Hylton RK, Brandenburg JG, Seidel-Morgenstern A, Lorenz H, Stein M, Price SL, Cryst Growth Des 2017, 17 (9) | \CHEMISTRY_CPOSS\Lactides\CrystalOptimizer | dfA2729 | 2.612 | PBE0/6-31G(d,p) | 0 |  | This is the DMAflex intra_molecular energy penalty. It is with respect to opt. | A2729 | C2/c | 4 | 18.3175 | 7.0049 | 11.5791 | 90 | 84.979 | 90 | LATT 7; SYMM -X , +Y , -Z +1/2 | 1.2936 | 0.6653 |  | -71.98 | -49.92 | -69.368 | 0 | 0 | 0 | 1 |  | 0 |  | 0 | CrystalOptimizer PBE1PBE/6-31G(d,p) intramolecular + GDMA2.2(PBE1PBE/6-31G(d,p)) DMA + FIT
BICVIS | C6 H8 O4 | 10 | DD,LL-lactide | rac-3,6-dimethyl-1,4-dioxane-2,5-dione |  | BICVIS, NAHNOZ01, TOFTIV, BEYDEO01 | Study_ID=20, CrystalOptimizer (2.3), DMACRYS (2.0.8) | Rebecca Hylton | 2014 | Buchholz HK, Hylton RK, Brandenburg JG, Seidel-Morgenstern A, Lorenz H, Stein M, Price SL, Cryst Growth Des 2017, 17 (9) | \CHEMISTRY_CPOSS\Lactides\CrystalOptimizer | dfA1899 | 1.102 | PBE0/6-31G(d,p) | 0 |  | This is the DMAflex intra_molecular energy penalty. It is with respect to opt. | A1899 | Cc | 2 | 8.9301 | 9.1862 | 9.2269 | 90 | 91.774 | 90 | LATT -7; SYMM +X , -Y , +Z +1/2 | 1.2654 | 0.6514 |  | -70.42 | -47.91 | -69.318 | 0 | 0 | 0 | 1 |  | 0 |  | 0 | CrystalOptimizer PBE1PBE/6-31G(d,p) intramolecular + GDMA2.2(PBE1PBE/6-31G(d,p)) DMA + FIT
BICVIS | C6 H8 O4 | 10 | DD,LL-lactide | rac-3,6-dimethyl-1,4-dioxane-2,5-dione |  | BICVIS, NAHNOZ01, TOFTIV, BEYDEO01 | Study_ID=20, CrystalOptimizer (2.3), DMACRYS (2.0.8) | Rebecca Hylton | 2014 | Buchholz HK, Hylton RK, Brandenburg JG, Seidel-Morgenstern A, Lorenz H, Stein M, Price SL, Cryst Growth Des 2017, 17 (9) | \CHEMISTRY_CPOSS\Lactides\CrystalOptimizer | dfA2485 | 1.252 | PBE0/6-31G(d,p) | 0 |  | This is the DMAflex intra_molecular energy penalty. It is with respect to opt. | A2485 | Pc | 4 | 6.2599 | 17.5409 | 6.759 | 90 | 88.76 | 90 | LATT -1; SYMM +X , -Y +1/2, +Z +1/2 | 1.2902 | 0.6605 |  | -70.57 | -98.09 | -69.318 | 0 | 0 | 0 | 1 |  | 0 |  | 0 | CrystalOptimizer PBE1PBE/6-31G(d,p) intramolecular + GDMA2.2(PBE1PBE/6-31G(d,p)) DMA + FIT
BICVIS | C6 H8 O4 | 10 | DD,LL-lactide | rac-3,6-dimethyl-1,4-dioxane-2,5-dione |  | BICVIS, NAHNOZ01, TOFTIV, BEYDEO01 | Study_ID=20, CrystalOptimizer (2.3), DMACRYS (2.0.8) | Rebecca Hylton | 2014 | Buchholz HK, Hylton RK, Brandenburg JG, Seidel-Morgenstern A, Lorenz H, Stein M, Price SL, Cryst Growth Des 2017, 17 (9) | \CHEMISTRY_CPOSS\Lactides\CrystalOptimizer | dfA3412 | 0.485 | PBE0/6-31G(d,p) | 0 |  | This is the DMAflex intra_molecular energy penalty. It is with respect to opt. | A3412 | Pna21 | 4 | 16.9847 | 5.1968 | 9.034 | 90 | 90 | 90 | LATT -1; SYMM -X , -Y , +Z +1/2; SYMM -X +1/2, +Y +1/2, +Z +1/2; SYMM +X +1/2, -Y +1/2, +Z | 1.2005 | 0.6166 |  | -69.8 | -41.21 | -69.315 | 0 | 0 | 0 | 1 |  | 0 |  | 0 | CrystalOptimizer PBE1PBE/6-31G(d,p) intramolecular + GDMA2.2(PBE1PBE/6-31G(d,p)) DMA + FIT
BICVIS | C6 H8 O4 | 10 | DD,LL-lactide | rac-3,6-dimethyl-1,4-dioxane-2,5-dione |  | BICVIS, NAHNOZ01, TOFTIV, BEYDEO01 | Study_ID=20, CrystalOptimizer (2.3), DMACRYS (2.0.8) | Rebecca Hylton | 2014 | Buchholz HK, Hylton RK, Brandenburg JG, Seidel-Morgenstern A, Lorenz H, Stein M, Price SL, Cryst Growth Des 2017, 17 (9) | \CHEMISTRY_CPOSS\Lactides\CrystalOptimizer | dfA1198 | 0.363 | PBE0/6-31G(d,p) | 0 |  | This is the DMAflex intra_molecular energy penalty. It is with respect to opt. | A1198 | Pbca | 8 | 8.9956 | 9.2043 | 18.2527 | 90 | 90 | 90 | LATT 1; SYMM +X +1/2, -Y +1/2, -Z ; SYMM -X , +Y +1/2, -Z +1/2; SYMM -X +1/2, -Y , +Z +1/2 | 1.2669 | 0.6489 |  | -69.67 | -48.63 | -69.307 | 0 | 0 | 0 | 1 |  | 0 |  | 0 | CrystalOptimizer PBE1PBE/6-31G(d,p) intramolecular + GDMA2.2(PBE1PBE/6-31G(d,p)) DMA + FIT
BICVIS | C6 H8 O4 | 10 | DD,LL-lactide | rac-3,6-dimethyl-1,4-dioxane-2,5-dione |  | BICVIS, NAHNOZ01, TOFTIV, BEYDEO01 | Study_ID=20, CrystalOptimizer (2.3), DMACRYS (2.0.8) | Rebecca Hylton | 2014 | Buchholz HK, Hylton RK, Brandenburg JG, Seidel-Morgenstern A, Lorenz H, Stein M, Price SL, Cryst Growth Des 2017, 17 (9) | \CHEMISTRY_CPOSS\Lactides\CrystalOptimizer | dfA4699 | 0.269 | PBE0/6-31G(d,p) | 0 |  | This is the DMAflex intra_molecular energy penalty. It is with respect to opt. | A4699 | R-3 | 6 | 19.9043 | 19.9043 | 11.5808 | 90 | 90 | 120 | LATT 3; SYMM -Y , +X -Y , +Z ; SYMM -X +Y , -X , +Z | 1.0842 | 0.5567 |  | -69.56 | -41.58 | -69.291 | 0 | 0 | 0 | 1 |  | 0 |  | 0 | CrystalOptimizer PBE1PBE/6-31G(d,p) intramolecular + GDMA2.2(PBE1PBE/6-31G(d,p)) DMA + FIT
BICVIS | C6 H8 O4 | 10 | DD,LL-lactide | rac-3,6-dimethyl-1,4-dioxane-2,5-dione |  | BICVIS, NAHNOZ01, TOFTIV, BEYDEO01 | Study_ID=20, CrystalOptimizer (2.3), DMACRYS (2.0.8) | Rebecca Hylton | 2014 | Buchholz HK, Hylton RK, Brandenburg JG, Seidel-Morgenstern A, Lorenz H, Stein M, Price SL, Cryst Growth Des 2017, 17 (9) | \CHEMISTRY_CPOSS\Lactides\CrystalOptimizer | dfA6369 | 0.196 | PBE0/6-31G(d,p) | 0 |  | This is the DMAflex intra_molecular energy penalty. It is with respect to opt. | A6369 | Pna21 | 4 | 17.0218 | 5.0197 | 9.136 | 90 | 90 | 90 | LATT -1; SYMM -X , -Y , +Z +1/2; SYMM -X +1/2, +Y +1/2, +Z +1/2; SYMM +X +1/2, -Y +1/2, +Z | 1.2263 | 0.6281 |  | -69.46 | -43.07 | -69.264 | 0 | 0 | 0 | 1 |  | 0 |  | 0 | CrystalOptimizer PBE1PBE/6-31G(d,p) intramolecular + GDMA2.2(PBE1PBE/6-31G(d,p)) DMA + FIT
BICVIS | C6 H8 O4 | 10 | DD,LL-lactide | rac-3,6-dimethyl-1,4-dioxane-2,5-dione |  | BICVIS, NAHNOZ01, TOFTIV, BEYDEO01 | Study_ID=20, CrystalOptimizer (2.3), DMACRYS (2.0.8) | Rebecca Hylton | 2014 | Buchholz HK, Hylton RK, Brandenburg JG, Seidel-Morgenstern A, Lorenz H, Stein M, Price SL, Cryst Growth Des 2017, 17 (9) | \CHEMISTRY_CPOSS\Lactides\CrystalOptimizer | dfA6047 | 0.796 | PBE0/6-31G(d,p) | 0 |  | This is the DMAflex intra_molecular energy penalty. It is with respect to opt. | A6047 | P-421c | 8 | 8.517 | 8.517 | 20.6795 | 90 | 90 | 90 | LATT -1; SYMM +X +1/2, -Y +1/2, -Z +1/2; SYMM -X +1/2, +Y +1/2, -Z +1/2; SYMM -X , -Y , +Z ; SYMM +Y , -X , -Z ; SYMM -Y +1/2, -X +1/2, +Z +1/2; SYMM +Y +1/2, +X +1/2, +Z +1/2; SYMM -Y , +X , -Z | 1.2763 | 0.6512 |  | -70.03 | -50.27 | -69.234 | 0 | 0 | 0 | 1 |  | 0 |  | 0 | CrystalOptimizer PBE1PBE/6-31G(d,p) intramolecular + GDMA2.2(PBE1PBE/6-31G(d,p)) DMA + FIT
BICVIS | C6 H8 O4 | 10 | DD,LL-lactide | rac-3,6-dimethyl-1,4-dioxane-2,5-dione |  | BICVIS, NAHNOZ01, TOFTIV, BEYDEO01 | Study_ID=20, CrystalOptimizer (2.3), DMACRYS (2.0.8) | Rebecca Hylton | 2014 | Buchholz HK, Hylton RK, Brandenburg JG, Seidel-Morgenstern A, Lorenz H, Stein M, Price SL, Cryst Growth Des 2017, 17 (9) | \CHEMISTRY_CPOSS\Lactides\CrystalOptimizer | dfA3045 | 1.14 | PBE0/6-31G(d,p) | 0 |  | This is the DMAflex intra_molecular energy penalty. It is with respect to opt. | A3045 | P4/n | 8 | 15.3431 | 15.3431 | 6.5218 | 90 | 90 | 90 | LATT 1; SYMM -Y +1/2, +X , +Z ; SYMM +Y , -X +1/2, +Z ; SYMM -X +1/2, -Y +1/2, +Z | 1.2471 | 0.6354 |  | -70.37 | -46.58 | -69.23 | 0 | 0 | 0 | 1 |  | 0 |  | 0 | CrystalOptimizer PBE1PBE/6-31G(d,p) intramolecular + GDMA2.2(PBE1PBE/6-31G(d,p)) DMA + FIT
BICVIS | C6 H8 O4 | 10 | DD,LL-lactide | rac-3,6-dimethyl-1,4-dioxane-2,5-dione |  | BICVIS, NAHNOZ01, TOFTIV, BEYDEO01 | Study_ID=20, CrystalOptimizer (2.3), DMACRYS (2.0.8) | Rebecca Hylton | 2014 | Buchholz HK, Hylton RK, Brandenburg JG, Seidel-Morgenstern A, Lorenz H, Stein M, Price SL, Cryst Growth Des 2017, 17 (9) | \CHEMISTRY_CPOSS\Lactides\CrystalOptimizer | dfA2172 | 0.452 | PBE0/6-31G(d,p) | 0 |  | This is the DMAflex intra_molecular energy penalty. It is with respect to opt. | A2172 | Pbcn | 8 | 18.0215 | 5.1695 | 17.5665 | 90 | 90 | 90 | LATT 1; SYMM +X +1/2, -Y +1/2, -Z ; SYMM -X , +Y , -Z +1/2; SYMM -X +1/2, -Y +1/2, +Z +1/2 | 1.1699 | 0.5994 |  | -69.65 | -41.79 | -69.198 | 0 | 0 | 0 | 1 |  | 0 |  | 0 | CrystalOptimizer PBE1PBE/6-31G(d,p) intramolecular + GDMA2.2(PBE1PBE/6-31G(d,p)) DMA + FIT
BICVIS | C6 H8 O4 | 10 | DD,LL-lactide | rac-3,6-dimethyl-1,4-dioxane-2,5-dione |  | BICVIS, NAHNOZ01, TOFTIV, BEYDEO01 | Study_ID=20, CrystalOptimizer (2.3), DMACRYS (2.0.8) | Rebecca Hylton | 2014 | Buchholz HK, Hylton RK, Brandenburg JG, Seidel-Morgenstern A, Lorenz H, Stein M, Price SL, Cryst Growth Des 2017, 17 (9) | \CHEMISTRY_CPOSS\Lactides\CrystalOptimizer | dfA5098 | 1.533 | PBE0/6-31G(d,p) | 0 |  | This is the DMAflex intra_molecular energy penalty. It is with respect to opt. | A5098 | P41 | 4 | 6.1097 | 6.1097 | 19.6512 | 90 | 90 | 90 | LATT -1; SYMM -Y , +X , +Z +1/4; SYMM +Y , -X , +Z +3/4; SYMM -X , -Y , +Z +1/2 | 1.305 | 0.6712 |  | -70.73 | -49.86 | -69.197 | 0 | 0 | 0 | 1 |  | 0 |  | 0 | CrystalOptimizer PBE1PBE/6-31G(d,p) intramolecular + GDMA2.2(PBE1PBE/6-31G(d,p)) DMA + FIT
BICVIS | C6 H8 O4 | 10 | DD,LL-lactide | rac-3,6-dimethyl-1,4-dioxane-2,5-dione |  | BICVIS, NAHNOZ01, TOFTIV, BEYDEO01 | Study_ID=20, CrystalOptimizer (2.3), DMACRYS (2.0.8) | Rebecca Hylton | 2014 | Buchholz HK, Hylton RK, Brandenburg JG, Seidel-Morgenstern A, Lorenz H, Stein M, Price SL, Cryst Growth Des 2017, 17 (9) | \CHEMISTRY_CPOSS\Lactides\CrystalOptimizer | dfA5998 | 0.864 | PBE0/6-31G(d,p) | 0 |  | This is the DMAflex intra_molecular energy penalty. It is with respect to opt. | A5998 | P43212 | 8 | 7.8461 | 7.8461 | 24.9807 | 90 | 90 | 90 | LATT -1; SYMM -Y +1/2, +X +1/2, +Z +3/4; SYMM +Y +1/2, -X +1/2, +Z +1/4; SYMM +X +1/2, -Y +1/2, -Z +1/4; SYMM -X +1/2, +Y +1/2, -Z +3/4; SYMM -X , -Y , +Z +1/2; SYMM +Y , +X , -Z ; SYMM -Y , -X , -Z +1/2 | 1.245 | 0.6376 |  | -70.06 | -47.21 | -69.196 | 0 | 0 | 0 | 1 |  | 0 |  | 0 | CrystalOptimizer PBE1PBE/6-31G(d,p) intramolecular + GDMA2.2(PBE1PBE/6-31G(d,p)) DMA + FIT
BICVIS | C6 H8 O4 | 10 | DD,LL-lactide | rac-3,6-dimethyl-1,4-dioxane-2,5-dione |  | BICVIS, NAHNOZ01, TOFTIV, BEYDEO01 | Study_ID=20, CrystalOptimizer (2.3), DMACRYS (2.0.8) | Rebecca Hylton | 2014 | Buchholz HK, Hylton RK, Brandenburg JG, Seidel-Morgenstern A, Lorenz H, Stein M, Price SL, Cryst Growth Des 2017, 17 (9) | \CHEMISTRY_CPOSS\Lactides\CrystalOptimizer | dfA1527 | 1.069 | PBE0/6-31G(d,p) | 0 |  | This is the DMAflex intra_molecular energy penalty. It is with respect to opt. | A1527 | Pbcn | 8 | 9.5718 | 11.363 | 15.2342 | 90 | 90 | 90 | LATT 1; SYMM +X +1/2, -Y +1/2, -Z ; SYMM -X , +Y , -Z +1/2; SYMM -X +1/2, -Y +1/2, +Z +1/2 | 1.1555 | 0.5955 |  | -70.25 | -42.41 | -69.181 | 0 | 0 | 0 | 1 |  | 0 |  | 0 | CrystalOptimizer PBE1PBE/6-31G(d,p) intramolecular + GDMA2.2(PBE1PBE/6-31G(d,p)) DMA + FIT
BICVIS | C6 H8 O4 | 10 | DD,LL-lactide | rac-3,6-dimethyl-1,4-dioxane-2,5-dione |  | BICVIS, NAHNOZ01, TOFTIV, BEYDEO01 | Study_ID=20, CrystalOptimizer (2.3), DMACRYS (2.0.8) | Rebecca Hylton | 2014 | Buchholz HK, Hylton RK, Brandenburg JG, Seidel-Morgenstern A, Lorenz H, Stein M, Price SL, Cryst Growth Des 2017, 17 (9) | \CHEMISTRY_CPOSS\Lactides\CrystalOptimizer | dfA3201 | 1.781 | PBE0/6-31G(d,p) | 0 |  | This is the DMAflex intra_molecular energy penalty. It is with respect to opt. | A3201 | Pna21 | 4 | 9.8929 | 11.9403 | 6.1505 | 90 | 90 | 90 | LATT -1; SYMM -X , -Y , +Z +1/2; SYMM -X +1/2, +Y +1/2, +Z +1/2; SYMM +X +1/2, -Y +1/2, +Z | 1.3177 | 0.6767 |  | -70.95 | -52.5 | -69.169 | 0 | 0 | 0 | 1 |  | 0 |  | 0 | CrystalOptimizer PBE1PBE/6-31G(d,p) intramolecular + GDMA2.2(PBE1PBE/6-31G(d,p)) DMA + FIT
BICVIS | C6 H8 O4 | 10 | DD,LL-lactide | rac-3,6-dimethyl-1,4-dioxane-2,5-dione |  | BICVIS, NAHNOZ01, TOFTIV, BEYDEO01 | Study_ID=20, CrystalOptimizer (2.3), DMACRYS (2.0.8) | Rebecca Hylton | 2014 | Buchholz HK, Hylton RK, Brandenburg JG, Seidel-Morgenstern A, Lorenz H, Stein M, Price SL, Cryst Growth Des 2017, 17 (9) | \CHEMISTRY_CPOSS\Lactides\CrystalOptimizer | dfA2941 | 0.366 | PBE0/6-31G(d,p) | 0 |  | This is the DMAflex intra_molecular energy penalty. It is with respect to opt. | A2941 | I-4 | 4 | 11.1642 | 11.1642 | 12.6497 | 90 | 90 | 90 | LATT -2; SYMM -X , -Y , +Z ; SYMM +Y , -X , -Z ; SYMM -Y , +X , -Z | 1.2143 | 0.6194 |  | -69.51 | -45 | -69.144 | 0 | 0 | 0 | 1 |  | 0 |  | 0 | CrystalOptimizer PBE1PBE/6-31G(d,p) intramolecular + GDMA2.2(PBE1PBE/6-31G(d,p)) DMA + FIT
BICVIS | C6 H8 O4 | 10 | DD,LL-lactide | rac-3,6-dimethyl-1,4-dioxane-2,5-dione |  | BICVIS, NAHNOZ01, TOFTIV, BEYDEO01 | Study_ID=20, CrystalOptimizer (2.3), DMACRYS (2.0.8) | Rebecca Hylton | 2014 | Buchholz HK, Hylton RK, Brandenburg JG, Seidel-Morgenstern A, Lorenz H, Stein M, Price SL, Cryst Growth Des 2017, 17 (9) | \CHEMISTRY_CPOSS\Lactides\CrystalOptimizer | dfA2139 | 2.072 | PBE0/6-31G(d,p) | 0 |  | This is the DMAflex intra_molecular energy penalty. It is with respect to opt. | A2139 | R-3 | 6 | 26.9014 | 26.9014 | 5.6327 | 90 | 90 | 120 | LATT 3; SYMM -Y , +X -Y , +Z ; SYMM -X +Y , -X , +Z | 1.2203 | 0.6244 |  | -71.17 | -45.44 | -69.098 | 0 | 0 | 0 | 1 |  | 0 |  | 0 | CrystalOptimizer PBE1PBE/6-31G(d,p) intramolecular + GDMA2.2(PBE1PBE/6-31G(d,p)) DMA + FIT
BICVIS | C6 H8 O4 | 10 | DD,LL-lactide | rac-3,6-dimethyl-1,4-dioxane-2,5-dione |  | BICVIS, NAHNOZ01, TOFTIV, BEYDEO01 | Study_ID=20, CrystalOptimizer (2.3), DMACRYS (2.0.8) | Rebecca Hylton | 2014 | Buchholz HK, Hylton RK, Brandenburg JG, Seidel-Morgenstern A, Lorenz H, Stein M, Price SL, Cryst Growth Des 2017, 17 (9) | \CHEMISTRY_CPOSS\Lactides\CrystalOptimizer | dfA1729 | 0.949 | PBE0/6-31G(d,p) | 0 |  | This is the DMAflex intra_molecular energy penalty. It is with respect to opt. | A1729 | P21 | 2 | 12.2982 | 5.3645 | 5.3479 | 90 | 79.776 | 90 | LATT -1; SYMM -X , +Y +1/2, -Z | 1.3785 | 0.7102 |  | -70.04 | -56.11 | -69.091 | 0 | 0 | 0 | 1 |  | 0 |  | 0 | CrystalOptimizer PBE1PBE/6-31G(d,p) intramolecular + GDMA2.2(PBE1PBE/6-31G(d,p)) DMA + FIT
BICVIS | C6 H8 O4 | 10 | DD,LL-lactide | rac-3,6-dimethyl-1,4-dioxane-2,5-dione |  | BICVIS, NAHNOZ01, TOFTIV, BEYDEO01 | Study_ID=20, CrystalOptimizer (2.3), DMACRYS (2.0.8) | Rebecca Hylton | 2014 | Buchholz HK, Hylton RK, Brandenburg JG, Seidel-Morgenstern A, Lorenz H, Stein M, Price SL, Cryst Growth Des 2017, 17 (9) | \CHEMISTRY_CPOSS\Lactides\CrystalOptimizer | dfA2017 | 0.331 | PBE0/6-31G(d,p) | 0 |  | This is the DMAflex intra_molecular energy penalty. It is with respect to opt. | A2017 | Fdd2 | 4 | 21.2705 | 23.1569 | 6.1216 | 90 | 90 | 90 | LATT -4; SYMM -X , -Y , +Z ; SYMM -X +1/4, +Y +1/4, +Z +1/4; SYMM +X +1/4, -Y +1/4, +Z +1/4 | 1.2699 | 0.6519 |  | -69.39 | -47.86 | -69.059 | 0 | 0 | 0 | 1 |  | 0 |  | 0 | CrystalOptimizer PBE1PBE/6-31G(d,p) intramolecular + GDMA2.2(PBE1PBE/6-31G(d,p)) DMA + FIT
BICVIS | C6 H8 O4 | 10 | DD,LL-lactide | rac-3,6-dimethyl-1,4-dioxane-2,5-dione |  | BICVIS, NAHNOZ01, TOFTIV, BEYDEO01 | Study_ID=20, CrystalOptimizer (2.3), DMACRYS (2.0.8) | Rebecca Hylton | 2014 | Buchholz HK, Hylton RK, Brandenburg JG, Seidel-Morgenstern A, Lorenz H, Stein M, Price SL, Cryst Growth Des 2017, 17 (9) | \CHEMISTRY_CPOSS\Lactides\CrystalOptimizer | dfA4477 | 1.337 | PBE0/6-31G(d,p) | 0 |  | This is the DMAflex intra_molecular energy penalty. It is with respect to opt. | A4477 | Pbca | 8 | 9.1164 | 9.7574 | 17.3067 | 90 | 90 | 90 | LATT 1; SYMM +X +1/2, -Y +1/2, -Z ; SYMM -X , +Y +1/2, -Z +1/2; SYMM -X +1/2, -Y , +Z +1/2 | 1.2437 | 0.639 |  | -70.26 | -47.29 | -68.923 | 0 | 0 | 0 | 1 |  | 0 |  | 0 | CrystalOptimizer PBE1PBE/6-31G(d,p) intramolecular + GDMA2.2(PBE1PBE/6-31G(d,p)) DMA + FIT
BICVIS | C6 H8 O4 | 10 | DD,LL-lactide | rac-3,6-dimethyl-1,4-dioxane-2,5-dione |  | BICVIS, NAHNOZ01, TOFTIV, BEYDEO01 | Study_ID=20, CrystalOptimizer (2.3), DMACRYS (2.0.8) | Rebecca Hylton | 2014 | Buchholz HK, Hylton RK, Brandenburg JG, Seidel-Morgenstern A, Lorenz H, Stein M, Price SL, Cryst Growth Des 2017, 17 (9) | \CHEMISTRY_CPOSS\Lactides\CrystalOptimizer | dfA3685 | 0.655 | PBE0/6-31G(d,p) | 0 |  | This is the DMAflex intra_molecular energy penalty. It is with respect to opt. | A3685 | Pccn | 8 | 14.7481 | 6.5281 | 16.1584 | 90 | 90 | 90 | LATT 1; SYMM +X +1/2, -Y , -Z +1/2; SYMM -X , +Y +1/2, -Z +1/2; SYMM -X +1/2, -Y +1/2, +Z | 1.2307 | 0.631 |  | -69.56 | -45.16 | -68.905 | 0 | 0 | 0 | 1 |  | 0 |  | 0 | CrystalOptimizer PBE1PBE/6-31G(d,p) intramolecular + GDMA2.2(PBE1PBE/6-31G(d,p)) DMA + FIT
BICVIS | C6 H8 O4 | 10 | DD,LL-lactide | rac-3,6-dimethyl-1,4-dioxane-2,5-dione |  | BICVIS, NAHNOZ01, TOFTIV, BEYDEO01 | Study_ID=20, CrystalOptimizer (2.3), DMACRYS (2.0.8) | Rebecca Hylton | 2014 | Buchholz HK, Hylton RK, Brandenburg JG, Seidel-Morgenstern A, Lorenz H, Stein M, Price SL, Cryst Growth Des 2017, 17 (9) | \CHEMISTRY_CPOSS\Lactides\CrystalOptimizer | dfA3513 | 0.747 | PBE0/6-31G(d,p) | 0 |  | This is the DMAflex intra_molecular energy penalty. It is with respect to opt. | A3513 | C2/c | 4 | 16.8706 | 9.0321 | 10.0161 | 90 | 104.301 | 90 | LATT 7; SYMM -X , +Y , -Z +1/2 | 1.2946 | 0.6619 |  | -69.63 | -49.97 | -68.883 | 0 | 0 | 0 | 1 |  | 0 |  | 0 | CrystalOptimizer PBE1PBE/6-31G(d,p) intramolecular + GDMA2.2(PBE1PBE/6-31G(d,p)) DMA + FIT
BICVIS | C6 H8 O4 | 10 | DD,LL-lactide | rac-3,6-dimethyl-1,4-dioxane-2,5-dione |  | BICVIS, NAHNOZ01, TOFTIV, BEYDEO01 | Study_ID=20, CrystalOptimizer (2.3), DMACRYS (2.0.8) | Rebecca Hylton | 2014 | Buchholz HK, Hylton RK, Brandenburg JG, Seidel-Morgenstern A, Lorenz H, Stein M, Price SL, Cryst Growth Des 2017, 17 (9) | \CHEMISTRY_CPOSS\Lactides\CrystalOptimizer | dfA5403 | 1.073 | PBE0/6-31G(d,p) | 0 |  | This is the DMAflex intra_molecular energy penalty. It is with respect to opt. | A5403 | C2/c | 4 | 17.2014 | 6.8577 | 15.5603 | 90 | 58.519 | 90 | LATT 7; SYMM -X , +Y , -Z +1/2 | 1.2231 | 0.627 |  | -69.92 | -48.23 | -68.847 | 0 | 0 | 0 | 1 |  | 0 |  | 0 | CrystalOptimizer PBE1PBE/6-31G(d,p) intramolecular + GDMA2.2(PBE1PBE/6-31G(d,p)) DMA + FIT
BICVIS | C6 H8 O4 | 10 | DD,LL-lactide | rac-3,6-dimethyl-1,4-dioxane-2,5-dione |  | BICVIS, NAHNOZ01, TOFTIV, BEYDEO01 | Study_ID=20, CrystalOptimizer (2.3), DMACRYS (2.0.8) | Rebecca Hylton | 2014 | Buchholz HK, Hylton RK, Brandenburg JG, Seidel-Morgenstern A, Lorenz H, Stein M, Price SL, Cryst Growth Des 2017, 17 (9) | \CHEMISTRY_CPOSS\Lactides\CrystalOptimizer | dfA4345 | 0.777 | PBE0/6-31G(d,p) | 0 |  | This is the DMAflex intra_molecular energy penalty. It is with respect to opt. | A4345 | Pc | 2 | 4.8684 | 15.5652 | 5.0484 | 90 | 81.354 | 90 | LATT -1; SYMM +X , -Y , +Z +1/2 | 1.2656 | 0.6501 |  | -69.61 | -47.22 | -68.833 | 0 | 0 | 0 | 1 |  | 0 |  | 0 | CrystalOptimizer PBE1PBE/6-31G(d,p) intramolecular + GDMA2.2(PBE1PBE/6-31G(d,p)) DMA + FIT
BICVIS | C6 H8 O4 | 10 | DD,LL-lactide | rac-3,6-dimethyl-1,4-dioxane-2,5-dione |  | BICVIS, NAHNOZ01, TOFTIV, BEYDEO01 | Study_ID=20, CrystalOptimizer (2.3), DMACRYS (2.0.8) | Rebecca Hylton | 2014 | Buchholz HK, Hylton RK, Brandenburg JG, Seidel-Morgenstern A, Lorenz H, Stein M, Price SL, Cryst Growth Des 2017, 17 (9) | \CHEMISTRY_CPOSS\Lactides\CrystalOptimizer | dfA4441 | 2.361 | PBE0/6-31G(d,p) | 0 |  | This is the DMAflex intra_molecular energy penalty. It is with respect to opt. | A4441 | I41/a | 8 | 12.6123 | 12.6123 | 19.0069 | 90 | 90 | 90 | LATT 2; SYMM -Y -1/4, +X +1/4, +Z +1/4; SYMM +Y +1/4, -X +1/4, +Z +1/4; SYMM -X , -Y +1/2, +Z | 1.2665 | 0.65 |  | -71.18 | -48.8 | -68.819 | 0 | 0 | 0 | 1 |  | 0 |  | 0 | CrystalOptimizer PBE1PBE/6-31G(d,p) intramolecular + GDMA2.2(PBE1PBE/6-31G(d,p)) DMA + FIT
BICVIS | C6 H8 O4 | 10 | DD,LL-lactide | rac-3,6-dimethyl-1,4-dioxane-2,5-dione |  | BICVIS, NAHNOZ01, TOFTIV, BEYDEO01 | Study_ID=20, CrystalOptimizer (2.3), DMACRYS (2.0.8) | Rebecca Hylton | 2014 | Buchholz HK, Hylton RK, Brandenburg JG, Seidel-Morgenstern A, Lorenz H, Stein M, Price SL, Cryst Growth Des 2017, 17 (9) | \CHEMISTRY_CPOSS\Lactides\CrystalOptimizer | dfA2572 | 0.553 | PBE0/6-31G(d,p) | 0 |  | This is the DMAflex intra_molecular energy penalty. It is with respect to opt. | A2572 | I2/a | 8 | 17.6726 | 5.1566 | 18.5285 | 90 | 75.906 | 90 | LATT 1; SYMM -X +1/2, +Y , -Z ; SYMM +X +1/2, +Y +1/2, +Z +1/2; SYMM -X , +Y +1/2, -Z +1/2 | 1.1691 | 0.5992 |  | -69.37 | -42 | -68.817 | 0 | 0 | 0 | 1 |  | 0 |  | 0 | CrystalOptimizer PBE1PBE/6-31G(d,p) intramolecular + GDMA2.2(PBE1PBE/6-31G(d,p)) DMA + FIT
BICVIS | C6 H8 O4 | 10 | DD,LL-lactide | rac-3,6-dimethyl-1,4-dioxane-2,5-dione |  | BICVIS, NAHNOZ01, TOFTIV, BEYDEO01 | Study_ID=20, CrystalOptimizer (2.3), DMACRYS (2.0.8) | Rebecca Hylton | 2014 | Buchholz HK, Hylton RK, Brandenburg JG, Seidel-Morgenstern A, Lorenz H, Stein M, Price SL, Cryst Growth Des 2017, 17 (9) | \CHEMISTRY_CPOSS\Lactides\CrystalOptimizer | dfA2983 | 0.8 | PBE0/6-31G(d,p) | 0 |  | This is the DMAflex intra_molecular energy penalty. It is with respect to opt. | A2983 | Fdd2 | 4 | 27.1135 | 21.2938 | 5.4065 | 90 | 90 | 90 | LATT -4; SYMM -X , -Y , +Z ; SYMM -X +1/4, +Y +1/4, +Z +1/4; SYMM +X +1/4, -Y +1/4, +Z +1/4 | 1.2267 | 0.6291 |  | -69.6 | -43.61 | -68.8 | 0 | 0 | 0 | 1 |  | 0 |  | 0 | CrystalOptimizer PBE1PBE/6-31G(d,p) intramolecular + GDMA2.2(PBE1PBE/6-31G(d,p)) DMA + FIT
BICVIS | C6 H8 O4 | 10 | DD,LL-lactide | rac-3,6-dimethyl-1,4-dioxane-2,5-dione |  | BICVIS, NAHNOZ01, TOFTIV, BEYDEO01 | Study_ID=20, CrystalOptimizer (2.3), DMACRYS (2.0.8) | Rebecca Hylton | 2014 | Buchholz HK, Hylton RK, Brandenburg JG, Seidel-Morgenstern A, Lorenz H, Stein M, Price SL, Cryst Growth Des 2017, 17 (9) | \CHEMISTRY_CPOSS\Lactides\CrystalOptimizer | dfA2653 | 0.394 | PBE0/6-31G(d,p) | 0 |  | This is the DMAflex intra_molecular energy penalty. It is with respect to opt. | A2653 | C2/c | 4 | 17.5297 | 6.5504 | 15.9912 | 90 | 61.903 | 90 | LATT 7; SYMM -X , +Y , -Z +1/2 | 1.182 | 0.6071 |  | -69.17 | -43.09 | -68.776 | 0 | 0 | 0 | 1 |  | 0 |  | 0 | CrystalOptimizer PBE1PBE/6-31G(d,p) intramolecular + GDMA2.2(PBE1PBE/6-31G(d,p)) DMA + FIT
BICVIS | C6 H8 O4 | 10 | DD,LL-lactide | rac-3,6-dimethyl-1,4-dioxane-2,5-dione |  | BICVIS, NAHNOZ01, TOFTIV, BEYDEO01 | Study_ID=20, CrystalOptimizer (2.3), DMACRYS (2.0.8) | Rebecca Hylton | 2014 | Buchholz HK, Hylton RK, Brandenburg JG, Seidel-Morgenstern A, Lorenz H, Stein M, Price SL, Cryst Growth Des 2017, 17 (9) | \CHEMISTRY_CPOSS\Lactides\CrystalOptimizer | dfA4680 | 0.333 | PBE0/6-31G(d,p) | 0 |  | This is the DMAflex intra_molecular energy penalty. It is with respect to opt. | A4680 | Pbc21 | 8 | 5.2167 | 18.1681 | 16.8259 | 90 | 90 | 90 | LATT -1; SYMM -X +1/2, -Y +1/2, +Z +1/2; SYMM -X +1/2, +Y +1/2, +Z ; SYMM +X , -Y , +Z +1/2 | 1.2006 | 0.6149 |  | -69.1 | -82.13 | -68.767 | 0 | 0 | 0 | 1 |  | 0 |  | 0 | CrystalOptimizer PBE1PBE/6-31G(d,p) intramolecular + GDMA2.2(PBE1PBE/6-31G(d,p)) DMA + FIT
BICVIS | C6 H8 O4 | 10 | DD,LL-lactide | rac-3,6-dimethyl-1,4-dioxane-2,5-dione |  | BICVIS, NAHNOZ01, TOFTIV, BEYDEO01 | Study_ID=20, CrystalOptimizer (2.3), DMACRYS (2.0.8) | Rebecca Hylton | 2014 | Buchholz HK, Hylton RK, Brandenburg JG, Seidel-Morgenstern A, Lorenz H, Stein M, Price SL, Cryst Growth Des 2017, 17 (9) | \CHEMISTRY_CPOSS\Lactides\CrystalOptimizer | dfA2224 | 0.46 | PBE0/6-31G(d,p) | 0 |  | This is the DMAflex intra_molecular energy penalty. It is with respect to opt. | A2224 | P4/n | 8 | 17.362 | 17.362 | 5.3281 | 90 | 90 | 90 | LATT 1; SYMM -Y +1/2, +X , +Z ; SYMM +Y , -X +1/2, +Z ; SYMM -X +1/2, -Y +1/2, +Z | 1.1921 | 0.6115 |  | -69.2 | -44.95 | -68.74 | 0 | 0 | 0 | 1 |  | 0 |  | 0 | CrystalOptimizer PBE1PBE/6-31G(d,p) intramolecular + GDMA2.2(PBE1PBE/6-31G(d,p)) DMA + FIT
BICVIS | C6 H8 O4 | 10 | DD,LL-lactide | rac-3,6-dimethyl-1,4-dioxane-2,5-dione |  | BICVIS, NAHNOZ01, TOFTIV, BEYDEO01 | Study_ID=20, CrystalOptimizer (2.3), DMACRYS (2.0.8) | Rebecca Hylton | 2014 | Buchholz HK, Hylton RK, Brandenburg JG, Seidel-Morgenstern A, Lorenz H, Stein M, Price SL, Cryst Growth Des 2017, 17 (9) | \CHEMISTRY_CPOSS\Lactides\CrystalOptimizer | dfA2916 | 0.58 | PBE0/6-31G(d,p) | 0 |  | This is the DMAflex intra_molecular energy penalty. It is with respect to opt. | A2916 | Pnna | 8 | 8.0637 | 27.0893 | 7.0431 | 90 | 90 | 90 | LATT 1; SYMM +X , -Y +1/2, -Z +1/2; SYMM -X +1/2, +Y +1/2, -Z +1/2; SYMM -X +1/2, -Y , +Z | 1.2445 | 0.6395 |  | -69.31 | -48.97 | -68.73 | 0 | 0 | 0 | 1 |  | 0 |  | 0 | CrystalOptimizer PBE1PBE/6-31G(d,p) intramolecular + GDMA2.2(PBE1PBE/6-31G(d,p)) DMA + FIT
BICVIS | C6 H8 O4 | 10 | DD,LL-lactide | rac-3,6-dimethyl-1,4-dioxane-2,5-dione |  | BICVIS, NAHNOZ01, TOFTIV, BEYDEO01 | Study_ID=20, CrystalOptimizer (2.3), DMACRYS (2.0.8) | Rebecca Hylton | 2014 | Buchholz HK, Hylton RK, Brandenburg JG, Seidel-Morgenstern A, Lorenz H, Stein M, Price SL, Cryst Growth Des 2017, 17 (9) | \CHEMISTRY_CPOSS\Lactides\CrystalOptimizer | dfA4793 | 0.581 | PBE0/6-31G(d,p) | 0 |  | This is the DMAflex intra_molecular energy penalty. It is with respect to opt. | A4793 | Fd11 | 4 | 19.1741 | 30.4191 | 5.3463 | 90.495 | 90 | 90 | LATT -4; SYMM -X +1/4, +Y +1/4, +Z +1/4 | 1.228 | 0.6297 |  | -69.31 | -88.66 | -68.729 | 0 | 0 | 0 | 1 |  | 0 |  | 0 | CrystalOptimizer PBE1PBE/6-31G(d,p) intramolecular + GDMA2.2(PBE1PBE/6-31G(d,p)) DMA + FIT
BICVIS | C6 H8 O4 | 10 | DD,LL-lactide | rac-3,6-dimethyl-1,4-dioxane-2,5-dione |  | BICVIS, NAHNOZ01, TOFTIV, BEYDEO01 | Study_ID=20, CrystalOptimizer (2.3), DMACRYS (2.0.8) | Rebecca Hylton | 2014 | Buchholz HK, Hylton RK, Brandenburg JG, Seidel-Morgenstern A, Lorenz H, Stein M, Price SL, Cryst Growth Des 2017, 17 (9) | \CHEMISTRY_CPOSS\Lactides\CrystalOptimizer | dfA2935 | 1.011 | PBE0/6-31G(d,p) | 0 |  | This is the DMAflex intra_molecular energy penalty. It is with respect to opt. | A2935 | R-3c | 12 | 20.4368 | 20.4368 | 19.5368 | 90 | 90 | 120 | LATT 3; SYMM -Y , +X -Y , +Z ; SYMM -X +Y , -X , +Z ; SYMM +X -Y , -Y , -Z +1/2; SYMM -X , -X +Y , -Z +1/2; SYMM +Y , +X , -Z +1/2 | 1.2192 | 0.6246 |  | -69.73 | -44.26 | -68.719 | 0 | 0 | 0 | 1 |  | 0 |  | 0 | CrystalOptimizer PBE1PBE/6-31G(d,p) intramolecular + GDMA2.2(PBE1PBE/6-31G(d,p)) DMA + FIT
BICVIS | C6 H8 O4 | 10 | DD,LL-lactide | rac-3,6-dimethyl-1,4-dioxane-2,5-dione |  | BICVIS, NAHNOZ01, TOFTIV, BEYDEO01 | Study_ID=20, CrystalOptimizer (2.3), DMACRYS (2.0.8) | Rebecca Hylton | 2014 | Buchholz HK, Hylton RK, Brandenburg JG, Seidel-Morgenstern A, Lorenz H, Stein M, Price SL, Cryst Growth Des 2017, 17 (9) | \CHEMISTRY_CPOSS\Lactides\CrystalOptimizer | dfA4745 | 0.83 | PBE0/6-31G(d,p) | 0 |  | This is the DMAflex intra_molecular energy penalty. It is with respect to opt. | A4745 | P-421c | 8 | 13.4809 | 13.4809 | 7.9819 | 90 | 90 | 90 | LATT -1; SYMM +X +1/2, -Y +1/2, -Z +1/2; SYMM -X +1/2, +Y +1/2, -Z +1/2; SYMM -X , -Y , +Z ; SYMM +Y , -X , -Z ; SYMM -Y +1/2, -X +1/2, +Z +1/2; SYMM +Y +1/2, +X +1/2, +Z +1/2; SYMM -Y , +X , -Z | 1.3199 | 0.6749 |  | -69.54 | -51.76 | -68.71 | 0 | 0 | 0 | 1 |  | 0 |  | 0 | CrystalOptimizer PBE1PBE/6-31G(d,p) intramolecular + GDMA2.2(PBE1PBE/6-31G(d,p)) DMA + FIT
BICVIS | C6 H8 O4 | 10 | DD,LL-lactide | rac-3,6-dimethyl-1,4-dioxane-2,5-dione |  | BICVIS, NAHNOZ01, TOFTIV, BEYDEO01 | Study_ID=20, CrystalOptimizer (2.3), DMACRYS (2.0.8) | Rebecca Hylton | 2014 | Buchholz HK, Hylton RK, Brandenburg JG, Seidel-Morgenstern A, Lorenz H, Stein M, Price SL, Cryst Growth Des 2017, 17 (9) | \CHEMISTRY_CPOSS\Lactides\CrystalOptimizer | dfA4635 | 0.562 | PBE0/6-31G(d,p) | 0 |  | This is the DMAflex intra_molecular energy penalty. It is with respect to opt. | A4635 | C2/c | 4 | 18.0528 | 6.632 | 13.499 | 90 | 99.84 | 90 | LATT 7; SYMM -X , +Y , -Z +1/2 | 1.2023 | 0.6181 |  | -69.27 | -46.95 | -68.708 | 0 | 0 | 0 | 1 |  | 0 |  | 0 | CrystalOptimizer PBE1PBE/6-31G(d,p) intramolecular + GDMA2.2(PBE1PBE/6-31G(d,p)) DMA + FIT
BICVIS | C6 H8 O4 | 10 | DD,LL-lactide | rac-3,6-dimethyl-1,4-dioxane-2,5-dione |  | BICVIS, NAHNOZ01, TOFTIV, BEYDEO01 | Study_ID=20, CrystalOptimizer (2.3), DMACRYS (2.0.8) | Rebecca Hylton | 2014 | Buchholz HK, Hylton RK, Brandenburg JG, Seidel-Morgenstern A, Lorenz H, Stein M, Price SL, Cryst Growth Des 2017, 17 (9) | \CHEMISTRY_CPOSS\Lactides\CrystalOptimizer | dfA6222 | 1.743 | PBE0/6-31G(d,p) | 0 |  | This is the DMAflex intra_molecular energy penalty. It is with respect to opt. | A6222 | C2/c | 4 | 12.1732 | 6.405 | 19.9719 | 90 | 71.058 | 90 | LATT 7; SYMM -X , +Y , -Z +1/2 | 1.2999 | 0.6672 |  | -70.43 | -50.15 | -68.687 | 0 | 0 | 0 | 1 |  | 0 |  | 0 | CrystalOptimizer PBE1PBE/6-31G(d,p) intramolecular + GDMA2.2(PBE1PBE/6-31G(d,p)) DMA + FIT
BICVIS | C6 H8 O4 | 10 | DD,LL-lactide | rac-3,6-dimethyl-1,4-dioxane-2,5-dione |  | BICVIS, NAHNOZ01, TOFTIV, BEYDEO01 | Study_ID=20, CrystalOptimizer (2.3), DMACRYS (2.0.8) | Rebecca Hylton | 2014 | Buchholz HK, Hylton RK, Brandenburg JG, Seidel-Morgenstern A, Lorenz H, Stein M, Price SL, Cryst Growth Des 2017, 17 (9) | \CHEMISTRY_CPOSS\Lactides\CrystalOptimizer | dfA2689 | 0.368 | PBE0/6-31G(d,p) | 0 |  | This is the DMAflex intra_molecular energy penalty. It is with respect to opt. | A2689 | Iba2 | 4 | 27.3268 | 7.4326 | 7.7427 | 90 | 90 | 90 | LATT -2; SYMM -X , -Y , +Z ; SYMM -X , +Y , +Z +1/2; SYMM +X , -Y , +Z +1/2 | 1.2175 | 0.6245 |  | -69.05 | -46.65 | -68.682 | 0 | 0 | 0 | 1 |  | 0 |  | 0 | CrystalOptimizer PBE1PBE/6-31G(d,p) intramolecular + GDMA2.2(PBE1PBE/6-31G(d,p)) DMA + FIT
BICVIS | C6 H8 O4 | 10 | DD,LL-lactide | rac-3,6-dimethyl-1,4-dioxane-2,5-dione |  | BICVIS, NAHNOZ01, TOFTIV, BEYDEO01 | Study_ID=20, CrystalOptimizer (2.3), DMACRYS (2.0.8) | Rebecca Hylton | 2014 | Buchholz HK, Hylton RK, Brandenburg JG, Seidel-Morgenstern A, Lorenz H, Stein M, Price SL, Cryst Growth Des 2017, 17 (9) | \CHEMISTRY_CPOSS\Lactides\CrystalOptimizer | dfA1987 | 2.574 | PBE0/6-31G(d,p) | 0 |  | This is the DMAflex intra_molecular energy penalty. It is with respect to opt. | A1987 | P21/c | 4 | 9.2747 | 9.1049 | 9.3711 | 90 | 70.261 | 90 | LATT 1; SYMM -X , +Y +1/2, -Z +1/2 | 1.2852 | 0.6581 |  | -71.25 | -50.64 | -68.676 | 0 | 0 | 0 | 1 |  | 0 |  | 0 | CrystalOptimizer PBE1PBE/6-31G(d,p) intramolecular + GDMA2.2(PBE1PBE/6-31G(d,p)) DMA + FIT
BICVIS | C6 H8 O4 | 10 | DD,LL-lactide | rac-3,6-dimethyl-1,4-dioxane-2,5-dione |  | BICVIS, NAHNOZ01, TOFTIV, BEYDEO01 | Study_ID=20, CrystalOptimizer (2.3), DMACRYS (2.0.8) | Rebecca Hylton | 2014 | Buchholz HK, Hylton RK, Brandenburg JG, Seidel-Morgenstern A, Lorenz H, Stein M, Price SL, Cryst Growth Des 2017, 17 (9) | \CHEMISTRY_CPOSS\Lactides\CrystalOptimizer | dfA6211 | 0.573 | PBE0/6-31G(d,p) | 0 |  | This is the DMAflex intra_molecular energy penalty. It is with respect to opt. | A6211 | C2/c | 4 | 9.8631 | 9.4767 | 18.3909 | 90 | 112.04 | 90 | LATT 7; SYMM -X , +Y , -Z +1/2 | 1.2016 | 0.6176 |  | -69.24 | -46.06 | -68.667 | 0 | 0 | 0 | 1 |  | 0 |  | 0 | CrystalOptimizer PBE1PBE/6-31G(d,p) intramolecular + GDMA2.2(PBE1PBE/6-31G(d,p)) DMA + FIT
BICVIS | C6 H8 O4 | 10 | DD,LL-lactide | rac-3,6-dimethyl-1,4-dioxane-2,5-dione |  | BICVIS, NAHNOZ01, TOFTIV, BEYDEO01 | Study_ID=20, CrystalOptimizer (2.3), DMACRYS (2.0.8) | Rebecca Hylton | 2014 | Buchholz HK, Hylton RK, Brandenburg JG, Seidel-Morgenstern A, Lorenz H, Stein M, Price SL, Cryst Growth Des 2017, 17 (9) | \CHEMISTRY_CPOSS\Lactides\CrystalOptimizer | dfA3489 | 0.445 | PBE0/6-31G(d,p) | 0 |  | This is the DMAflex intra_molecular energy penalty. It is with respect to opt. | A3489 | R-3 | 6 | 21.4875 | 21.4875 | 8.6951 | 90 | 90 | 120 | LATT 3; SYMM -Y , +X -Y , +Z ; SYMM -X +Y , -X , +Z | 1.239 | 0.6344 |  | -69.1 | -47.6 | -68.655 | 0 | 0 | 0 | 1 |  | 0 |  | 0 | CrystalOptimizer PBE1PBE/6-31G(d,p) intramolecular + GDMA2.2(PBE1PBE/6-31G(d,p)) DMA + FIT
BICVIS | C6 H8 O4 | 10 | DD,LL-lactide | rac-3,6-dimethyl-1,4-dioxane-2,5-dione |  | BICVIS, NAHNOZ01, TOFTIV, BEYDEO01 | Study_ID=20, CrystalOptimizer (2.3), DMACRYS (2.0.8) | Rebecca Hylton | 2014 | Buchholz HK, Hylton RK, Brandenburg JG, Seidel-Morgenstern A, Lorenz H, Stein M, Price SL, Cryst Growth Des 2017, 17 (9) | \CHEMISTRY_CPOSS\Lactides\CrystalOptimizer | dfA2844 | 2.574 | PBE0/6-31G(d,p) | 0 |  | This is the DMAflex intra_molecular energy penalty. It is with respect to opt. | A2844 | P21/c | 4 | 4.9806 | 15.9492 | 9.3413 | 90 | 103.738 | 90 | LATT 1; SYMM -X , +Y +1/2, -Z +1/2 | 1.3281 | 0.6797 |  | -71.22 | -52.05 | -68.646 | 0 | 0 | 0 | 1 |  | 0 |  | 0 | CrystalOptimizer PBE1PBE/6-31G(d,p) intramolecular + GDMA2.2(PBE1PBE/6-31G(d,p)) DMA + FIT
BICVIS | C6 H8 O4 | 10 | DD,LL-lactide | rac-3,6-dimethyl-1,4-dioxane-2,5-dione |  | BICVIS, NAHNOZ01, TOFTIV, BEYDEO01 | Study_ID=20, CrystalOptimizer (2.3), DMACRYS (2.0.8) | Rebecca Hylton | 2014 | Buchholz HK, Hylton RK, Brandenburg JG, Seidel-Morgenstern A, Lorenz H, Stein M, Price SL, Cryst Growth Des 2017, 17 (9) | \CHEMISTRY_CPOSS\Lactides\CrystalOptimizer | dfA4647 | 0.723 | PBE0/6-31G(d,p) | 0 |  | This is the DMAflex intra_molecular energy penalty. It is with respect to opt. | A4647 | P-421c | 8 | 12.7298 | 12.7298 | 9.4081 | 90 | 90 | 90 | LATT -1; SYMM +X +1/2, -Y +1/2, -Z +1/2; SYMM -X +1/2, +Y +1/2, -Z +1/2; SYMM -X , -Y , +Z ; SYMM +Y , -X , -Z ; SYMM -Y +1/2, -X +1/2, +Z +1/2; SYMM +Y +1/2, +X +1/2, +Z +1/2; SYMM -Y , +X , -Z | 1.2558 | 0.645 |  | -69.36 | -50.27 | -68.637 | 0 | 0 | 0 | 1 |  | 0 |  | 0 | CrystalOptimizer PBE1PBE/6-31G(d,p) intramolecular + GDMA2.2(PBE1PBE/6-31G(d,p)) DMA + FIT
BICVIS | C6 H8 O4 | 10 | DD,LL-lactide | rac-3,6-dimethyl-1,4-dioxane-2,5-dione |  | BICVIS, NAHNOZ01, TOFTIV, BEYDEO01 | Study_ID=20, CrystalOptimizer (2.3), DMACRYS (2.0.8) | Rebecca Hylton | 2014 | Buchholz HK, Hylton RK, Brandenburg JG, Seidel-Morgenstern A, Lorenz H, Stein M, Price SL, Cryst Growth Des 2017, 17 (9) | \CHEMISTRY_CPOSS\Lactides\CrystalOptimizer | dfA6033 | 2.297 | PBE0/6-31G(d,p) | 0 |  | This is the DMAflex intra_molecular energy penalty. It is with respect to opt. | A6033 | R3c | 6 | 23.754 | 23.754 | 6.6978 | 90 | 90 | 120 | LATT -3; SYMM -Y , +X -Y , +Z ; SYMM -X +Y , -X , +Z ; SYMM -X +Y , +Y , +Z +1/2; SYMM +X , +X -Y , +Z +1/2; SYMM -Y , -X , +Z +1/2 | 1.3162 | 0.6756 |  | -70.9 | -52.98 | -68.603 | 0 | 0 | 0 | 1 |  | 0 |  | 0 | CrystalOptimizer PBE1PBE/6-31G(d,p) intramolecular + GDMA2.2(PBE1PBE/6-31G(d,p)) DMA + FIT
BICVIS | C6 H8 O4 | 10 | DD,LL-lactide | rac-3,6-dimethyl-1,4-dioxane-2,5-dione |  | BICVIS, NAHNOZ01, TOFTIV, BEYDEO01 | Study_ID=20, CrystalOptimizer (2.3), DMACRYS (2.0.8) | Rebecca Hylton | 2014 | Buchholz HK, Hylton RK, Brandenburg JG, Seidel-Morgenstern A, Lorenz H, Stein M, Price SL, Cryst Growth Des 2017, 17 (9) | \CHEMISTRY_CPOSS\Lactides\CrystalOptimizer | dfA1970 | 0.581 | PBE0/6-31G(d,p) | 0 |  | This is the DMAflex intra_molecular energy penalty. It is with respect to opt. | A1970 | Pn | 2 | 6.3266 | 9.2179 | 7.1856 | 90 | 86.619 | 90 | LATT -1; SYMM +X +1/2, -Y , +Z +1/2 | 1.1442 | 0.5906 |  | -69.17 | -41.37 | -68.589 | 0 | 0 | 0 | 1 |  | 0 |  | 0 | CrystalOptimizer PBE1PBE/6-31G(d,p) intramolecular + GDMA2.2(PBE1PBE/6-31G(d,p)) DMA + FIT
BICVIS | C6 H8 O4 | 10 | DD,LL-lactide | rac-3,6-dimethyl-1,4-dioxane-2,5-dione |  | BICVIS, NAHNOZ01, TOFTIV, BEYDEO01 | Study_ID=20, CrystalOptimizer (2.3), DMACRYS (2.0.8) | Rebecca Hylton | 2014 | Buchholz HK, Hylton RK, Brandenburg JG, Seidel-Morgenstern A, Lorenz H, Stein M, Price SL, Cryst Growth Des 2017, 17 (9) | \CHEMISTRY_CPOSS\Lactides\CrystalOptimizer | dfA4830 | 0.882 | PBE0/6-31G(d,p) | 0 |  | This is the DMAflex intra_molecular energy penalty. It is with respect to opt. | A4830 | P42/n | 8 | 9.8201 | 9.8201 | 15.7958 | 90 | 90 | 90 | LATT 1; SYMM -Y , +X +1/2, +Z +1/2; SYMM +Y +1/2, -X , +Z +1/2; SYMM -X +1/2, -Y +1/2, +Z | 1.2569 | 0.6462 |  | -69.45 | -47.84 | -68.568 | 0 | 0 | 0 | 1 |  | 0 |  | 0 | CrystalOptimizer PBE1PBE/6-31G(d,p) intramolecular + GDMA2.2(PBE1PBE/6-31G(d,p)) DMA + FIT
BICVIS | C6 H8 O4 | 10 | DD,LL-lactide | rac-3,6-dimethyl-1,4-dioxane-2,5-dione |  | BICVIS, NAHNOZ01, TOFTIV, BEYDEO01 | Study_ID=20, CrystalOptimizer (2.3), DMACRYS (2.0.8) | Rebecca Hylton | 2014 | Buchholz HK, Hylton RK, Brandenburg JG, Seidel-Morgenstern A, Lorenz H, Stein M, Price SL, Cryst Growth Des 2017, 17 (9) | \CHEMISTRY_CPOSS\Lactides\CrystalOptimizer | dfA6087 | 1.963 | PBE0/6-31G(d,p) | 0 |  | This is the DMAflex intra_molecular energy penalty. It is with respect to opt. | A6087 | P2/c | 4 | 9.9392 | 8.0919 | 10.6325 | 90 | 121.027 | 90 | LATT 1; SYMM -X , +Y , -Z +1/2 | 1.3064 | 0.6692 |  | -70.53 | -51.13 | -68.567 | 0 | 0 | 0 | 1 |  | 0 |  | 0 | CrystalOptimizer PBE1PBE/6-31G(d,p) intramolecular + GDMA2.2(PBE1PBE/6-31G(d,p)) DMA + FIT
BICVIS | C6 H8 O4 | 10 | DD,LL-lactide | rac-3,6-dimethyl-1,4-dioxane-2,5-dione |  | BICVIS, NAHNOZ01, TOFTIV, BEYDEO01 | Study_ID=20, CrystalOptimizer (2.3), DMACRYS (2.0.8) | Rebecca Hylton | 2014 | Buchholz HK, Hylton RK, Brandenburg JG, Seidel-Morgenstern A, Lorenz H, Stein M, Price SL, Cryst Growth Des 2017, 17 (9) | \CHEMISTRY_CPOSS\Lactides\CrystalOptimizer | dfA5349 | 0.606 | PBE0/6-31G(d,p) | 0 |  | This is the DMAflex intra_molecular energy penalty. It is with respect to opt. | A5349 | Pbcn | 8 | 10.7267 | 13.8934 | 9.6645 | 90 | 90 | 90 | LATT 1; SYMM +X +1/2, -Y +1/2, -Z ; SYMM -X , +Y , -Z +1/2; SYMM -X +1/2, -Y +1/2, +Z +1/2 | 1.3293 | 0.6806 |  | -69.11 | -52.57 | -68.504 | 0 | 0 | 0 | 1 |  | 0 |  | 0 | CrystalOptimizer PBE1PBE/6-31G(d,p) intramolecular + GDMA2.2(PBE1PBE/6-31G(d,p)) DMA + FIT
BICVIS | C6 H8 O4 | 10 | DD,LL-lactide | rac-3,6-dimethyl-1,4-dioxane-2,5-dione |  | BICVIS, NAHNOZ01, TOFTIV, BEYDEO01 | Study_ID=20, CrystalOptimizer (2.3), DMACRYS (2.0.8) | Rebecca Hylton | 2014 | Buchholz HK, Hylton RK, Brandenburg JG, Seidel-Morgenstern A, Lorenz H, Stein M, Price SL, Cryst Growth Des 2017, 17 (9) | \CHEMISTRY_CPOSS\Lactides\CrystalOptimizer | dfA3847 | 1.767 | PBE0/6-31G(d,p) | 0 |  | This is the DMAflex intra_molecular energy penalty. It is with respect to opt. | A3847 | P21212 | 4 | 9.8191 | 8.6111 | 8.8289 | 90 | 90 | 90 | LATT -1; SYMM +X +1/2, -Y +1/2, -Z ; SYMM -X +1/2, +Y +1/2, -Z ; SYMM -X , -Y , +Z | 1.2824 | 0.6548 |  | -70.27 | -49.42 | -68.503 | 0 | 0 | 0 | 1 |  | 0 |  | 0 | CrystalOptimizer PBE1PBE/6-31G(d,p) intramolecular + GDMA2.2(PBE1PBE/6-31G(d,p)) DMA + FIT
BICVIS | C6 H8 O4 | 10 | DD,LL-lactide | rac-3,6-dimethyl-1,4-dioxane-2,5-dione |  | BICVIS, NAHNOZ01, TOFTIV, BEYDEO01 | Study_ID=20, CrystalOptimizer (2.3), DMACRYS (2.0.8) | Rebecca Hylton | 2014 | Buchholz HK, Hylton RK, Brandenburg JG, Seidel-Morgenstern A, Lorenz H, Stein M, Price SL, Cryst Growth Des 2017, 17 (9) | \CHEMISTRY_CPOSS\Lactides\CrystalOptimizer | dfA1516 | 0.302 | PBE0/6-31G(d,p) | 0 |  | This is the DMAflex intra_molecular energy penalty. It is with respect to opt. | A1516 | P21/b11 | 8 | 18.3152 | 9.0826 | 9.1729 | 92.047 | 90 | 90 | LATT 1; SYMM +X +1/2, -Y +1/2, -Z | 1.2555 | 0.6433 |  | -68.79 | -96.08 | -68.488 | 0 | 0 | 0 | 1 |  | 0 |  | 0 | CrystalOptimizer PBE1PBE/6-31G(d,p) intramolecular + GDMA2.2(PBE1PBE/6-31G(d,p)) DMA + FIT
BICVIS | C6 H8 O4 | 10 | DD,LL-lactide | rac-3,6-dimethyl-1,4-dioxane-2,5-dione |  | BICVIS, NAHNOZ01, TOFTIV, BEYDEO01 | Study_ID=20, CrystalOptimizer (2.3), DMACRYS (2.0.8) | Rebecca Hylton | 2014 | Buchholz HK, Hylton RK, Brandenburg JG, Seidel-Morgenstern A, Lorenz H, Stein M, Price SL, Cryst Growth Des 2017, 17 (9) | \CHEMISTRY_CPOSS\Lactides\CrystalOptimizer | dfA3967 | 0.884 | PBE0/6-31G(d,p) | 0 |  | This is the DMAflex intra_molecular energy penalty. It is with respect to opt. | A3967 | Pna21 | 4 | 12.5652 | 11.5431 | 5.3255 | 90 | 90 | 90 | LATT -1; SYMM -X , -Y , +Z +1/2; SYMM -X +1/2, +Y +1/2, +Z +1/2; SYMM +X +1/2, -Y +1/2, +Z | 1.2394 | 0.6368 |  | -69.36 | -44.62 | -68.476 | 0 | 0 | 0 | 1 |  | 0 |  | 0 | CrystalOptimizer PBE1PBE/6-31G(d,p) intramolecular + GDMA2.2(PBE1PBE/6-31G(d,p)) DMA + FIT
BICVIS | C6 H8 O4 | 10 | DD,LL-lactide | rac-3,6-dimethyl-1,4-dioxane-2,5-dione |  | BICVIS, NAHNOZ01, TOFTIV, BEYDEO01 | Study_ID=20, CrystalOptimizer (2.3), DMACRYS (2.0.8) | Rebecca Hylton | 2014 | Buchholz HK, Hylton RK, Brandenburg JG, Seidel-Morgenstern A, Lorenz H, Stein M, Price SL, Cryst Growth Des 2017, 17 (9) | \CHEMISTRY_CPOSS\Lactides\CrystalOptimizer | dfA5216 | 0.588 | PBE0/6-31G(d,p) | 0 |  | This is the DMAflex intra_molecular energy penalty. It is with respect to opt. | A5216 | Pbcn | 8 | 10.869 | 13.9552 | 9.5712 | 90 | 90 | 90 | LATT 1; SYMM +X +1/2, -Y +1/2, -Z ; SYMM -X , +Y , -Z +1/2; SYMM -X +1/2, -Y +1/2, +Z +1/2 | 1.3188 | 0.675 |  | -69.05 | -51.39 | -68.462 | 0 | 0 | 0 | 1 |  | 0 |  | 0 | CrystalOptimizer PBE1PBE/6-31G(d,p) intramolecular + GDMA2.2(PBE1PBE/6-31G(d,p)) DMA + FIT
BICVIS | C6 H8 O4 | 10 | DD,LL-lactide | rac-3,6-dimethyl-1,4-dioxane-2,5-dione |  | BICVIS, NAHNOZ01, TOFTIV, BEYDEO01 | Study_ID=20, CrystalOptimizer (2.3), DMACRYS (2.0.8) | Rebecca Hylton | 2014 | Buchholz HK, Hylton RK, Brandenburg JG, Seidel-Morgenstern A, Lorenz H, Stein M, Price SL, Cryst Growth Des 2017, 17 (9) | \CHEMISTRY_CPOSS\Lactides\CrystalOptimizer | dfA3409 | 0.269 | PBE0/6-31G(d,p) | 0 |  | This is the DMAflex intra_molecular energy penalty. It is with respect to opt. | A3409 | P21/c | 4 | 8.883 | 16.3509 | 5.4782 | 90 | 93.191 | 90 | LATT 1; SYMM -X , +Y +1/2, -Z +1/2 | 1.205 | 0.6208 |  | -68.7 | -44.8 | -68.431 | 0 | 0 | 0 | 1 |  | 0 |  | 0 | CrystalOptimizer PBE1PBE/6-31G(d,p) intramolecular + GDMA2.2(PBE1PBE/6-31G(d,p)) DMA + FIT
BICVIS | C6 H8 O4 | 10 | DD,LL-lactide | rac-3,6-dimethyl-1,4-dioxane-2,5-dione |  | BICVIS, NAHNOZ01, TOFTIV, BEYDEO01 | Study_ID=20, CrystalOptimizer (2.3), DMACRYS (2.0.8) | Rebecca Hylton | 2014 | Buchholz HK, Hylton RK, Brandenburg JG, Seidel-Morgenstern A, Lorenz H, Stein M, Price SL, Cryst Growth Des 2017, 17 (9) | \CHEMISTRY_CPOSS\Lactides\CrystalOptimizer | dfA2276 | 0.559 | PBE0/6-31G(d,p) | 0 |  | This is the DMAflex intra_molecular energy penalty. It is with respect to opt. | A2276 | Pna21 | 4 | 13.2803 | 11.4735 | 5.2428 | 90 | 90 | 90 | LATT -1; SYMM -X , -Y , +Z +1/2; SYMM -X +1/2, +Y +1/2, +Z +1/2; SYMM +X +1/2, -Y +1/2, +Z | 1.1984 | 0.616 |  | -68.98 | -42.49 | -68.421 | 0 | 0 | 0 | 1 |  | 0 |  | 0 | CrystalOptimizer PBE1PBE/6-31G(d,p) intramolecular + GDMA2.2(PBE1PBE/6-31G(d,p)) DMA + FIT
BICVIS | C6 H8 O4 | 10 | DD,LL-lactide | rac-3,6-dimethyl-1,4-dioxane-2,5-dione |  | BICVIS, NAHNOZ01, TOFTIV, BEYDEO01 | Study_ID=20, CrystalOptimizer (2.3), DMACRYS (2.0.8) | Rebecca Hylton | 2014 | Buchholz HK, Hylton RK, Brandenburg JG, Seidel-Morgenstern A, Lorenz H, Stein M, Price SL, Cryst Growth Des 2017, 17 (9) | \CHEMISTRY_CPOSS\Lactides\CrystalOptimizer | dfA4814 | 1.293 | PBE0/6-31G(d,p) | 0 |  | This is the DMAflex intra_molecular energy penalty. It is with respect to opt. | A4814 | Pa | 4 | 15.172 | 9.2 | 5.4143 | 90 | 94.253 | 90 | LATT -1; SYMM +X +1/2, -Y +1/2, +Z | 1.2702 | 0.6528 |  | -69.66 | -96.19 | -68.367 | 0 | 0 | 0 | 1 |  | 0 |  | 0 | CrystalOptimizer PBE1PBE/6-31G(d,p) intramolecular + GDMA2.2(PBE1PBE/6-31G(d,p)) DMA + FIT
BICVIS | C6 H8 O4 | 10 | DD,LL-lactide | rac-3,6-dimethyl-1,4-dioxane-2,5-dione |  | BICVIS, NAHNOZ01, TOFTIV, BEYDEO01 | Study_ID=20, CrystalOptimizer (2.3), DMACRYS (2.0.8) | Rebecca Hylton | 2014 | Buchholz HK, Hylton RK, Brandenburg JG, Seidel-Morgenstern A, Lorenz H, Stein M, Price SL, Cryst Growth Des 2017, 17 (9) | \CHEMISTRY_CPOSS\Lactides\CrystalOptimizer | dfA3977 | 2.065 | PBE0/6-31G(d,p) | 0 |  | This is the DMAflex intra_molecular energy penalty. It is with respect to opt. | A3977 | P21212 | 8 | 16.92 | 16.1184 | 5.2657 | 90 | 90 | 90 | LATT -1; SYMM +X +1/2, -Y , -Z +1/2; SYMM -X , +Y +1/2, -Z +1/2; SYMM -X +1/2, -Y +1/2, +Z | 1.3332 | 0.6819 |  | -70.42 | -108.89 | -68.355 | 0 | 0 | 0 | 1 |  | 0 |  | 0 | CrystalOptimizer PBE1PBE/6-31G(d,p) intramolecular + GDMA2.2(PBE1PBE/6-31G(d,p)) DMA + FIT
BICVIS | C6 H8 O4 | 10 | DD,LL-lactide | rac-3,6-dimethyl-1,4-dioxane-2,5-dione |  | BICVIS, NAHNOZ01, TOFTIV, BEYDEO01 | Study_ID=20, CrystalOptimizer (2.3), DMACRYS (2.0.8) | Rebecca Hylton | 2014 | Buchholz HK, Hylton RK, Brandenburg JG, Seidel-Morgenstern A, Lorenz H, Stein M, Price SL, Cryst Growth Des 2017, 17 (9) | \CHEMISTRY_CPOSS\Lactides\CrystalOptimizer | dfA2373 | 0.497 | PBE0/6-31G(d,p) | 0 |  | This is the DMAflex intra_molecular energy penalty. It is with respect to opt. | A2373 | P21/c | 4 | 5.3309 | 10.6929 | 15.902 | 90 | 61.127 | 90 | LATT 1; SYMM -X , +Y +1/2, -Z +1/2 | 1.206 | 0.6191 |  | -68.85 | -42.99 | -68.353 | 0 | 0 | 0 | 1 |  | 0 |  | 0 | CrystalOptimizer PBE1PBE/6-31G(d,p) intramolecular + GDMA2.2(PBE1PBE/6-31G(d,p)) DMA + FIT
BICVIS | C6 H8 O4 | 10 | DD,LL-lactide | rac-3,6-dimethyl-1,4-dioxane-2,5-dione |  | BICVIS, NAHNOZ01, TOFTIV, BEYDEO01 | Study_ID=20, CrystalOptimizer (2.3), DMACRYS (2.0.8) | Rebecca Hylton | 2014 | Buchholz HK, Hylton RK, Brandenburg JG, Seidel-Morgenstern A, Lorenz H, Stein M, Price SL, Cryst Growth Des 2017, 17 (9) | \CHEMISTRY_CPOSS\Lactides\CrystalOptimizer | dfA3246 | 0.474 | PBE0/6-31G(d,p) | 0 |  | This is the DMAflex intra_molecular energy penalty. It is with respect to opt. | A3246 | P21212 | 4 | 9.1506 | 12.7198 | 6.4289 | 90 | 90 | 90 | LATT -1; SYMM +X +1/2, -Y +1/2, -Z ; SYMM -X +1/2, +Y +1/2, -Z ; SYMM -X , -Y , +Z | 1.2793 | 0.6544 |  | -68.82 | -49.7 | -68.346 | 0 | 0 | 0 | 1 |  | 0 |  | 0 | CrystalOptimizer PBE1PBE/6-31G(d,p) intramolecular + GDMA2.2(PBE1PBE/6-31G(d,p)) DMA + FIT
BICVIS | C6 H8 O4 | 10 | DD,LL-lactide | rac-3,6-dimethyl-1,4-dioxane-2,5-dione |  | BICVIS, NAHNOZ01, TOFTIV, BEYDEO01 | Study_ID=20, CrystalOptimizer (2.3), DMACRYS (2.0.8) | Rebecca Hylton | 2014 | Buchholz HK, Hylton RK, Brandenburg JG, Seidel-Morgenstern A, Lorenz H, Stein M, Price SL, Cryst Growth Des 2017, 17 (9) | \CHEMISTRY_CPOSS\Lactides\CrystalOptimizer | dfA3469 | 2.726 | PBE0/6-31G(d,p) | 0 |  | This is the DMAflex intra_molecular energy penalty. It is with respect to opt. | A3469 | P21/n | 4 | 8.1432 | 11.5815 | 7.7755 | 90 | 89.776 | 90 | LATT 1; SYMM -X +1/2, +Y +1/2, -Z +1/2 | 1.3054 | 0.6666 |  | -71.07 | -51.01 | -68.344 | 0 | 0 | 0 | 1 |  | 0 |  | 0 | CrystalOptimizer PBE1PBE/6-31G(d,p) intramolecular + GDMA2.2(PBE1PBE/6-31G(d,p)) DMA + FIT
BICVIS | C6 H8 O4 | 10 | DD,LL-lactide | rac-3,6-dimethyl-1,4-dioxane-2,5-dione |  | BICVIS, NAHNOZ01, TOFTIV, BEYDEO01 | Study_ID=20, CrystalOptimizer (2.3), DMACRYS (2.0.8) | Rebecca Hylton | 2014 | Buchholz HK, Hylton RK, Brandenburg JG, Seidel-Morgenstern A, Lorenz H, Stein M, Price SL, Cryst Growth Des 2017, 17 (9) | \CHEMISTRY_CPOSS\Lactides\CrystalOptimizer | dfA4686 | 0.187 | PBE0/6-31G(d,p) | 0 |  | This is the DMAflex intra_molecular energy penalty. It is with respect to opt. | A4686 | Pbca | 8 | 15.9796 | 9.5029 | 9.7525 | 90 | 90 | 90 | LATT 1; SYMM +X +1/2, -Y +1/2, -Z ; SYMM -X , +Y +1/2, -Z +1/2; SYMM -X +1/2, -Y , +Z +1/2 | 1.2928 | 0.6668 |  | -68.53 | -49.68 | -68.343 | 0 | 0 | 0 | 1 |  | 0 |  | 0 | CrystalOptimizer PBE1PBE/6-31G(d,p) intramolecular + GDMA2.2(PBE1PBE/6-31G(d,p)) DMA + FIT
BICVIS | C6 H8 O4 | 10 | DD,LL-lactide | rac-3,6-dimethyl-1,4-dioxane-2,5-dione |  | BICVIS, NAHNOZ01, TOFTIV, BEYDEO01 | Study_ID=20, CrystalOptimizer (2.3), DMACRYS (2.0.8) | Rebecca Hylton | 2014 | Buchholz HK, Hylton RK, Brandenburg JG, Seidel-Morgenstern A, Lorenz H, Stein M, Price SL, Cryst Growth Des 2017, 17 (9) | \CHEMISTRY_CPOSS\Lactides\CrystalOptimizer | dfA4421 | 0.494 | PBE0/6-31G(d,p) | 0 |  | This is the DMAflex intra_molecular energy penalty. It is with respect to opt. | A4421 | P42/n | 8 | 15.4702 | 15.4702 | 6.9768 | 90 | 90 | 90 | LATT 1; SYMM -Y , +X +1/2, +Z +1/2; SYMM +Y +1/2, -X , +Z +1/2; SYMM -X +1/2, -Y +1/2, +Z | 1.1467 | 0.5892 |  | -68.79 | -44.18 | -68.296 | 0 | 0 | 0 | 1 |  | 0 |  | 0 | CrystalOptimizer PBE1PBE/6-31G(d,p) intramolecular + GDMA2.2(PBE1PBE/6-31G(d,p)) DMA + FIT
BICVIS | C6 H8 O4 | 10 | DD,LL-lactide | rac-3,6-dimethyl-1,4-dioxane-2,5-dione |  | BICVIS, NAHNOZ01, TOFTIV, BEYDEO01 | Study_ID=20, CrystalOptimizer (2.3), DMACRYS (2.0.8) | Rebecca Hylton | 2014 | Buchholz HK, Hylton RK, Brandenburg JG, Seidel-Morgenstern A, Lorenz H, Stein M, Price SL, Cryst Growth Des 2017, 17 (9) | \CHEMISTRY_CPOSS\Lactides\CrystalOptimizer | dfA5883 | 1.009 | PBE0/6-31G(d,p) | 0 |  | This is the DMAflex intra_molecular energy penalty. It is with respect to opt. | A5883 | I41/a | 8 | 10.5885 | 10.5885 | 25.9797 | 90 | 90 | 90 | LATT 2; SYMM -Y -1/4, +X +1/4, +Z +1/4; SYMM +Y +1/4, -X +1/4, +Z +1/4; SYMM -X , -Y +1/2, +Z | 1.3146 | 0.6737 |  | -69.26 | -51.14 | -68.251 | 0 | 0 | 0 | 1 |  | 0 |  | 0 | CrystalOptimizer PBE1PBE/6-31G(d,p) intramolecular + GDMA2.2(PBE1PBE/6-31G(d,p)) DMA + FIT
BICVIS | C6 H8 O4 | 10 | DD,LL-lactide | rac-3,6-dimethyl-1,4-dioxane-2,5-dione |  | BICVIS, NAHNOZ01, TOFTIV, BEYDEO01 | Study_ID=20, CrystalOptimizer (2.3), DMACRYS (2.0.8) | Rebecca Hylton | 2014 | Buchholz HK, Hylton RK, Brandenburg JG, Seidel-Morgenstern A, Lorenz H, Stein M, Price SL, Cryst Growth Des 2017, 17 (9) | \CHEMISTRY_CPOSS\Lactides\CrystalOptimizer | dfA3339 | 0.511 | PBE0/6-31G(d,p) | 0 |  | This is the DMAflex intra_molecular energy penalty. It is with respect to opt. | A3339 | C2/c | 4 | 9.6627 | 15.4223 | 10.6584 | 90 | 69.404 | 90 | LATT 7; SYMM -X , +Y , -Z +1/2 | 1.2877 | 0.6613 |  | -68.75 | -49.55 | -68.239 | 0 | 0 | 0 | 1 |  | 0 |  | 0 | CrystalOptimizer PBE1PBE/6-31G(d,p) intramolecular + GDMA2.2(PBE1PBE/6-31G(d,p)) DMA + FIT
BICVIS | C6 H8 O4 | 10 | DD,LL-lactide | rac-3,6-dimethyl-1,4-dioxane-2,5-dione |  | BICVIS, NAHNOZ01, TOFTIV, BEYDEO01 | Study_ID=20, CrystalOptimizer (2.3), DMACRYS (2.0.8) | Rebecca Hylton | 2014 | Buchholz HK, Hylton RK, Brandenburg JG, Seidel-Morgenstern A, Lorenz H, Stein M, Price SL, Cryst Growth Des 2017, 17 (9) | \CHEMISTRY_CPOSS\Lactides\CrystalOptimizer | dfA4718 | 0.565 | PBE0/6-31G(d,p) | 0 |  | This is the DMAflex intra_molecular energy penalty. It is with respect to opt. | A4718 | R-3 | 6 | 22.9386 | 22.9386 | 7.9719 | 90 | 90 | 120 | LATT 3; SYMM -Y , +X -Y , +Z ; SYMM -X +Y , -X , +Z | 1.1859 | 0.6074 |  | -68.77 | -45.78 | -68.205 | 0 | 0 | 0 | 1 |  | 0 |  | 0 | CrystalOptimizer PBE1PBE/6-31G(d,p) intramolecular + GDMA2.2(PBE1PBE/6-31G(d,p)) DMA + FIT
BICVIS | C6 H8 O4 | 10 | DD,LL-lactide | rac-3,6-dimethyl-1,4-dioxane-2,5-dione |  | BICVIS, NAHNOZ01, TOFTIV, BEYDEO01 | Study_ID=20, CrystalOptimizer (2.3), DMACRYS (2.0.8) | Rebecca Hylton | 2014 | Buchholz HK, Hylton RK, Brandenburg JG, Seidel-Morgenstern A, Lorenz H, Stein M, Price SL, Cryst Growth Des 2017, 17 (9) | \CHEMISTRY_CPOSS\Lactides\CrystalOptimizer | dfA2945 | 2.206 | PBE0/6-31G(d,p) | 0 |  | This is the DMAflex intra_molecular energy penalty. It is with respect to opt. | A2945 | Pca21 | 4 | 10.9336 | 6.1326 | 10.6115 | 90 | 90 | 90 | LATT -1; SYMM -X , -Y , +Z +1/2; SYMM -X +1/2, +Y , +Z +1/2; SYMM +X +1/2, -Y , +Z | 1.3454 | 0.6918 |  | -70.38 | -53.19 | -68.174 | 0 | 0 | 0 | 1 |  | 0 |  | 0 | CrystalOptimizer PBE1PBE/6-31G(d,p) intramolecular + GDMA2.2(PBE1PBE/6-31G(d,p)) DMA + FIT
BICVIS | C6 H8 O4 | 10 | DD,LL-lactide | rac-3,6-dimethyl-1,4-dioxane-2,5-dione |  | BICVIS, NAHNOZ01, TOFTIV, BEYDEO01 | Study_ID=20, CrystalOptimizer (2.3), DMACRYS (2.0.8) | Rebecca Hylton | 2014 | Buchholz HK, Hylton RK, Brandenburg JG, Seidel-Morgenstern A, Lorenz H, Stein M, Price SL, Cryst Growth Des 2017, 17 (9) | \CHEMISTRY_CPOSS\Lactides\CrystalOptimizer | dfA4387 | 1.393 | PBE0/6-31G(d,p) | 0 |  | This is the DMAflex intra_molecular energy penalty. It is with respect to opt. | A4387 | Pbcn | 8 | 21.1111 | 9.378 | 7.6093 | 90 | 90 | 90 | LATT 1; SYMM +X +1/2, -Y +1/2, -Z ; SYMM -X , +Y , -Z +1/2; SYMM -X +1/2, -Y +1/2, +Z +1/2 | 1.2709 | 0.6516 |  | -69.55 | -46.01 | -68.157 | 0 | 0 | 0 | 1 |  | 0 |  | 0 | CrystalOptimizer PBE1PBE/6-31G(d,p) intramolecular + GDMA2.2(PBE1PBE/6-31G(d,p)) DMA + FIT
BICVIS | C6 H8 O4 | 10 | DD,LL-lactide | rac-3,6-dimethyl-1,4-dioxane-2,5-dione |  | BICVIS, NAHNOZ01, TOFTIV, BEYDEO01 | Study_ID=20, CrystalOptimizer (2.3), DMACRYS (2.0.8) | Rebecca Hylton | 2014 | Buchholz HK, Hylton RK, Brandenburg JG, Seidel-Morgenstern A, Lorenz H, Stein M, Price SL, Cryst Growth Des 2017, 17 (9) | \CHEMISTRY_CPOSS\Lactides\CrystalOptimizer | dfA2706 | 1.032 | PBE0/6-31G(d,p) | 0 |  | This is the DMAflex intra_molecular energy penalty. It is with respect to opt. | A2706 | P21/c | 4 | 8.7239 | 5.1497 | 17.4848 | 90 | 80.514 | 90 | LATT 1; SYMM -X , +Y +1/2, -Z +1/2 | 1.2356 | 0.6324 |  | -69.18 | -44.34 | -68.148 | 0 | 0 | 0 | 1 |  | 0 |  | 0 | CrystalOptimizer PBE1PBE/6-31G(d,p) intramolecular + GDMA2.2(PBE1PBE/6-31G(d,p)) DMA + FIT
BICVIS | C6 H8 O4 | 10 | DD,LL-lactide | rac-3,6-dimethyl-1,4-dioxane-2,5-dione |  | BICVIS, NAHNOZ01, TOFTIV, BEYDEO01 | Study_ID=20, CrystalOptimizer (2.3), DMACRYS (2.0.8) | Rebecca Hylton | 2014 | Buchholz HK, Hylton RK, Brandenburg JG, Seidel-Morgenstern A, Lorenz H, Stein M, Price SL, Cryst Growth Des 2017, 17 (9) | \CHEMISTRY_CPOSS\Lactides\CrystalOptimizer | dfA4130 | 0.969 | PBE0/6-31G(d,p) | 0 |  | This is the DMAflex intra_molecular energy penalty. It is with respect to opt. | A4130 | I41/a | 8 | 10.5413 | 10.5413 | 29.1193 | 90 | 90 | 90 | LATT 2; SYMM -Y -1/4, +X +1/4, +Z +1/4; SYMM +Y +1/4, -X +1/4, +Z +1/4; SYMM -X , -Y +1/2, +Z | 1.1834 | 0.6065 |  | -69.1 | -43.12 | -68.131 | 0 | 0 | 0 | 1 |  | 0 |  | 0 | CrystalOptimizer PBE1PBE/6-31G(d,p) intramolecular + GDMA2.2(PBE1PBE/6-31G(d,p)) DMA + FIT
BICVIS | C6 H8 O4 | 10 | DD,LL-lactide | rac-3,6-dimethyl-1,4-dioxane-2,5-dione |  | BICVIS, NAHNOZ01, TOFTIV, BEYDEO01 | Study_ID=20, CrystalOptimizer (2.3), DMACRYS (2.0.8) | Rebecca Hylton | 2014 | Buchholz HK, Hylton RK, Brandenburg JG, Seidel-Morgenstern A, Lorenz H, Stein M, Price SL, Cryst Growth Des 2017, 17 (9) | \CHEMISTRY_CPOSS\Lactides\CrystalOptimizer | dfA5324 | 1.265 | PBE0/6-31G(d,p) | 0 |  | This is the DMAflex intra_molecular energy penalty. It is with respect to opt. | A5324 | Pna21 | 4 | 18.6926 | 5.0867 | 8.2396 | 90 | 90 | 90 | LATT -1; SYMM -X , -Y , +Z +1/2; SYMM -X +1/2, +Y +1/2, +Z +1/2; SYMM +X +1/2, -Y +1/2, +Z | 1.2219 | 0.6264 |  | -69.39 | -44.4 | -68.125 | 0 | 0 | 0 | 1 |  | 0 |  | 0 | CrystalOptimizer PBE1PBE/6-31G(d,p) intramolecular + GDMA2.2(PBE1PBE/6-31G(d,p)) DMA + FIT
BICVIS | C6 H8 O4 | 10 | DD,LL-lactide | rac-3,6-dimethyl-1,4-dioxane-2,5-dione |  | BICVIS, NAHNOZ01, TOFTIV, BEYDEO01 | Study_ID=20, CrystalOptimizer (2.3), DMACRYS (2.0.8) | Rebecca Hylton | 2014 | Buchholz HK, Hylton RK, Brandenburg JG, Seidel-Morgenstern A, Lorenz H, Stein M, Price SL, Cryst Growth Des 2017, 17 (9) | \CHEMISTRY_CPOSS\Lactides\CrystalOptimizer | dfA5682 | 1.309 | PBE0/6-31G(d,p) | 0 |  | This is the DMAflex intra_molecular energy penalty. It is with respect to opt. | A5682 | P3221 | 6 | 6.8129 | 6.8129 | 28.091 | 90 | 90 | 120 | LATT -1; SYMM -Y , +X -Y , +Z +2/3; SYMM -X +Y , -X , +Z +1/3; SYMM +X -Y , -Y , -Z +1/3; SYMM -X , -X +Y , -Z +2/3; SYMM +Y , +X , -Z | 1.2717 | 0.6522 |  | -69.43 | -47.77 | -68.121 | 0 | 0 | 0 | 1 |  | 0 |  | 0 | CrystalOptimizer PBE1PBE/6-31G(d,p) intramolecular + GDMA2.2(PBE1PBE/6-31G(d,p)) DMA + FIT
BICVIS | C6 H8 O4 | 10 | DD,LL-lactide | rac-3,6-dimethyl-1,4-dioxane-2,5-dione |  | BICVIS, NAHNOZ01, TOFTIV, BEYDEO01 | Study_ID=20, CrystalOptimizer (2.3), DMACRYS (2.0.8) | Rebecca Hylton | 2014 | Buchholz HK, Hylton RK, Brandenburg JG, Seidel-Morgenstern A, Lorenz H, Stein M, Price SL, Cryst Growth Des 2017, 17 (9) | \CHEMISTRY_CPOSS\Lactides\CrystalOptimizer | dfA6227 | 2.235 | PBE0/6-31G(d,p) | 0 |  | This is the DMAflex intra_molecular energy penalty. It is with respect to opt. | A6227 | Ia | 4 | 5.0453 | 27.209 | 5.154 | 90 | 82.207 | 90 | LATT -1; SYMM +X +1/2, +Y +1/2, +Z +1/2; SYMM +X +1/2, -Y , +Z ; SYMM +X , -Y +1/2, +Z +1/2 | 1.3656 | 0.7001 |  | -70.25 | -55.31 | -68.015 | 0 | 0 | 0 | 1 |  | 0 |  | 0 | CrystalOptimizer PBE1PBE/6-31G(d,p) intramolecular + GDMA2.2(PBE1PBE/6-31G(d,p)) DMA + FIT
BICVIS | C6 H8 O4 | 10 | DD,LL-lactide | rac-3,6-dimethyl-1,4-dioxane-2,5-dione |  | BICVIS, NAHNOZ01, TOFTIV, BEYDEO01 | Study_ID=20, CrystalOptimizer (2.3), DMACRYS (2.0.8) | Rebecca Hylton | 2014 | Buchholz HK, Hylton RK, Brandenburg JG, Seidel-Morgenstern A, Lorenz H, Stein M, Price SL, Cryst Growth Des 2017, 17 (9) | \CHEMISTRY_CPOSS\Lactides\CrystalOptimizer | dfA3057 | 1.47 | PBE0/6-31G(d,p) | 0 |  | This is the DMAflex intra_molecular energy penalty. It is with respect to opt. | A3057 | Pca21 | 4 | 25.4597 | 5.2289 | 5.2602 | 90 | 90 | 90 | LATT -1; SYMM -X , -Y , +Z +1/2; SYMM -X +1/2, +Y , +Z +1/2; SYMM +X +1/2, -Y , +Z | 1.3671 | 0.6986 |  | -69.46 | -55.34 | -67.99 | 0 | 0 | 0 | 1 |  | 0 |  | 0 | CrystalOptimizer PBE1PBE/6-31G(d,p) intramolecular + GDMA2.2(PBE1PBE/6-31G(d,p)) DMA + FIT
BICVIS | C6 H8 O4 | 10 | DD,LL-lactide | rac-3,6-dimethyl-1,4-dioxane-2,5-dione |  | BICVIS, NAHNOZ01, TOFTIV, BEYDEO01 | Study_ID=20, CrystalOptimizer (2.3), DMACRYS (2.0.8) | Rebecca Hylton | 2014 | Buchholz HK, Hylton RK, Brandenburg JG, Seidel-Morgenstern A, Lorenz H, Stein M, Price SL, Cryst Growth Des 2017, 17 (9) | \CHEMISTRY_CPOSS\Lactides\CrystalOptimizer | dfA5743 | 2.064 | PBE0/6-31G(d,p) | 0 |  | This is the DMAflex intra_molecular energy penalty. It is with respect to opt. | A5743 | Pbcn | 8 | 11.3077 | 12.4272 | 10.6124 | 90 | 90 | 90 | LATT 1; SYMM +X +1/2, -Y +1/2, -Z ; SYMM -X , +Y , -Z +1/2; SYMM -X +1/2, -Y +1/2, +Z +1/2 | 1.2839 | 0.6595 |  | -70.05 | -51.45 | -67.986 | 0 | 0 | 0 | 1 |  | 0 |  | 0 | CrystalOptimizer PBE1PBE/6-31G(d,p) intramolecular + GDMA2.2(PBE1PBE/6-31G(d,p)) DMA + FIT
BICVIS | C6 H8 O4 | 10 | DD,LL-lactide | rac-3,6-dimethyl-1,4-dioxane-2,5-dione |  | BICVIS, NAHNOZ01, TOFTIV, BEYDEO01 | Study_ID=20, CrystalOptimizer (2.3), DMACRYS (2.0.8) | Rebecca Hylton | 2014 | Buchholz HK, Hylton RK, Brandenburg JG, Seidel-Morgenstern A, Lorenz H, Stein M, Price SL, Cryst Growth Des 2017, 17 (9) | \CHEMISTRY_CPOSS\Lactides\CrystalOptimizer | dfA2799 | 0.74 | PBE0/6-31G(d,p) | 0 |  | This is the DMAflex intra_molecular energy penalty. It is with respect to opt. | A2799 | Pnna | 8 | 8.0364 | 27.117 | 7.0884 | 90 | 90 | 90 | LATT 1; SYMM +X , -Y +1/2, -Z +1/2; SYMM -X +1/2, +Y +1/2, -Z +1/2; SYMM -X +1/2, -Y , +Z | 1.2395 | 0.6337 |  | -68.71 | -49.28 | -67.97 | 0 | 0 | 0 | 1 |  | 0 |  | 0 | CrystalOptimizer PBE1PBE/6-31G(d,p) intramolecular + GDMA2.2(PBE1PBE/6-31G(d,p)) DMA + FIT
BICVIS | C6 H8 O4 | 10 | DD,LL-lactide | rac-3,6-dimethyl-1,4-dioxane-2,5-dione |  | BICVIS, NAHNOZ01, TOFTIV, BEYDEO01 | Study_ID=20, CrystalOptimizer (2.3), DMACRYS (2.0.8) | Rebecca Hylton | 2014 | Buchholz HK, Hylton RK, Brandenburg JG, Seidel-Morgenstern A, Lorenz H, Stein M, Price SL, Cryst Growth Des 2017, 17 (9) | \CHEMISTRY_CPOSS\Lactides\CrystalOptimizer | dfA3264 | 0.975 | PBE0/6-31G(d,p) | 0 |  | This is the DMAflex intra_molecular energy penalty. It is with respect to opt. | A3264 | P21/c | 4 | 6.141 | 9.8799 | 14.5635 | 90 | 62.02 | 90 | LATT 1; SYMM -X , +Y +1/2, -Z +1/2 | 1.2268 | 0.629 |  | -68.93 | -42.53 | -67.955 | 0 | 0 | 0 | 1 |  | 0 |  | 0 | CrystalOptimizer PBE1PBE/6-31G(d,p) intramolecular + GDMA2.2(PBE1PBE/6-31G(d,p)) DMA + FIT
BICVIS | C6 H8 O4 | 10 | DD,LL-lactide | rac-3,6-dimethyl-1,4-dioxane-2,5-dione |  | BICVIS, NAHNOZ01, TOFTIV, BEYDEO01 | Study_ID=20, CrystalOptimizer (2.3), DMACRYS (2.0.8) | Rebecca Hylton | 2014 | Buchholz HK, Hylton RK, Brandenburg JG, Seidel-Morgenstern A, Lorenz H, Stein M, Price SL, Cryst Growth Des 2017, 17 (9) | \CHEMISTRY_CPOSS\Lactides\CrystalOptimizer | dfA2538 | 1.027 | PBE0/6-31G(d,p) | 0 |  | This is the DMAflex intra_molecular energy penalty. It is with respect to opt. | A2538 | R-3c | 12 | 28.0139 | 28.0139 | 10.1862 | 90 | 90 | 120 | LATT 3; SYMM -Y , +X -Y , +Z ; SYMM -X +Y , -X , +Z ; SYMM +X -Y , -Y , -Z +1/2; SYMM -X , -X +Y , -Z +1/2; SYMM +Y , +X , -Z +1/2 | 1.2445 | 0.6373 |  | -68.98 | -47.55 | -67.953 | 0 | 0 | 0 | 1 |  | 0 |  | 0 | CrystalOptimizer PBE1PBE/6-31G(d,p) intramolecular + GDMA2.2(PBE1PBE/6-31G(d,p)) DMA + FIT
BICVIS | C6 H8 O4 | 10 | DD,LL-lactide | rac-3,6-dimethyl-1,4-dioxane-2,5-dione |  | BICVIS, NAHNOZ01, TOFTIV, BEYDEO01 | Study_ID=20, CrystalOptimizer (2.3), DMACRYS (2.0.8) | Rebecca Hylton | 2014 | Buchholz HK, Hylton RK, Brandenburg JG, Seidel-Morgenstern A, Lorenz H, Stein M, Price SL, Cryst Growth Des 2017, 17 (9) | \CHEMISTRY_CPOSS\Lactides\CrystalOptimizer | dfA4802 | 1.324 | PBE0/6-31G(d,p) | 0 |  | This is the DMAflex intra_molecular energy penalty. It is with respect to opt. | A4802 | C2/c | 4 | 18.5495 | 8.244 | 9.7989 | 90 | 86.428 | 90 | LATT 7; SYMM -X , +Y , -Z +1/2 | 1.2802 | 0.6525 |  | -69.27 | -49.02 | -67.946 | 0 | 0 | 0 | 1 |  | 0 |  | 0 | CrystalOptimizer PBE1PBE/6-31G(d,p) intramolecular + GDMA2.2(PBE1PBE/6-31G(d,p)) DMA + FIT
BICVIS | C6 H8 O4 | 10 | DD,LL-lactide | rac-3,6-dimethyl-1,4-dioxane-2,5-dione |  | BICVIS, NAHNOZ01, TOFTIV, BEYDEO01 | Study_ID=20, CrystalOptimizer (2.3), DMACRYS (2.0.8) | Rebecca Hylton | 2014 | Buchholz HK, Hylton RK, Brandenburg JG, Seidel-Morgenstern A, Lorenz H, Stein M, Price SL, Cryst Growth Des 2017, 17 (9) | \CHEMISTRY_CPOSS\Lactides\CrystalOptimizer | dfA3263 | 0.346 | PBE0/6-31G(d,p) | 0 |  | This is the DMAflex intra_molecular energy penalty. It is with respect to opt. | A3263 | P21212 | 4 | 6.3686 | 15.7332 | 8.0633 | 90 | 90 | 90 | LATT -1; SYMM +X +1/2, -Y +1/2, -Z ; SYMM -X +1/2, +Y +1/2, -Z ; SYMM -X , -Y , +Z | 1.1849 | 0.605 |  | -68.29 | -43.96 | -67.944 | 0 | 0 | 0 | 1 |  | 0 |  | 0 | CrystalOptimizer PBE1PBE/6-31G(d,p) intramolecular + GDMA2.2(PBE1PBE/6-31G(d,p)) DMA + FIT
BICVIS | C6 H8 O4 | 10 | DD,LL-lactide | rac-3,6-dimethyl-1,4-dioxane-2,5-dione |  | BICVIS, NAHNOZ01, TOFTIV, BEYDEO01 | Study_ID=20, CrystalOptimizer (2.3), DMACRYS (2.0.8) | Rebecca Hylton | 2014 | Buchholz HK, Hylton RK, Brandenburg JG, Seidel-Morgenstern A, Lorenz H, Stein M, Price SL, Cryst Growth Des 2017, 17 (9) | \CHEMISTRY_CPOSS\Lactides\CrystalOptimizer | dfA4118 | 0.695 | PBE0/6-31G(d,p) | 0 |  | This is the DMAflex intra_molecular energy penalty. It is with respect to opt. | A4118 | P212121 | 4 | 9.1178 | 9.2218 | 8.9072 | 90 | 90 | 90 | LATT -1; SYMM +X +1/2, -Y +1/2, -Z ; SYMM -X , +Y +1/2, -Z +1/2; SYMM -X +1/2, -Y , +Z +1/2 | 1.2782 | 0.6563 |  | -68.6 | -47.77 | -67.905 | 0 | 0 | 0 | 1 |  | 0 |  | 0 | CrystalOptimizer PBE1PBE/6-31G(d,p) intramolecular + GDMA2.2(PBE1PBE/6-31G(d,p)) DMA + FIT
BICVIS | C6 H8 O4 | 10 | DD,LL-lactide | rac-3,6-dimethyl-1,4-dioxane-2,5-dione |  | BICVIS, NAHNOZ01, TOFTIV, BEYDEO01 | Study_ID=20, CrystalOptimizer (2.3), DMACRYS (2.0.8) | Rebecca Hylton | 2014 | Buchholz HK, Hylton RK, Brandenburg JG, Seidel-Morgenstern A, Lorenz H, Stein M, Price SL, Cryst Growth Des 2017, 17 (9) | \CHEMISTRY_CPOSS\Lactides\CrystalOptimizer | dfA4301 | 0.191 | PBE0/6-31G(d,p) | 0 |  | This is the DMAflex intra_molecular energy penalty. It is with respect to opt. | A4301 | Cc | 2 | 5.0455 | 11.5448 | 13.1807 | 90 | 84.715 | 90 | LATT -7; SYMM +X , -Y , +Z +1/2 | 1.2522 | 0.6419 |  | -68.09 | -45.15 | -67.899 | 0 | 0 | 0 | 1 |  | 0 |  | 0 | CrystalOptimizer PBE1PBE/6-31G(d,p) intramolecular + GDMA2.2(PBE1PBE/6-31G(d,p)) DMA + FIT
BICVIS | C6 H8 O4 | 10 | DD,LL-lactide | rac-3,6-dimethyl-1,4-dioxane-2,5-dione |  | BICVIS, NAHNOZ01, TOFTIV, BEYDEO01 | Study_ID=20, CrystalOptimizer (2.3), DMACRYS (2.0.8) | Rebecca Hylton | 2014 | Buchholz HK, Hylton RK, Brandenburg JG, Seidel-Morgenstern A, Lorenz H, Stein M, Price SL, Cryst Growth Des 2017, 17 (9) | \CHEMISTRY_CPOSS\Lactides\CrystalOptimizer | dfA4069 | 0.671 | PBE0/6-31G(d,p) | 0 |  | This is the DMAflex intra_molecular energy penalty. It is with respect to opt. | A4069 | P-421c | 8 | 13.3165 | 13.3165 | 8.521 | 90 | 90 | 90 | LATT -1; SYMM +X +1/2, -Y +1/2, -Z +1/2; SYMM -X +1/2, +Y +1/2, -Z +1/2; SYMM -X , -Y , +Z ; SYMM +Y , -X , -Z ; SYMM -Y +1/2, -X +1/2, +Z +1/2; SYMM +Y +1/2, +X +1/2, +Z +1/2; SYMM -Y , +X , -Z | 1.2671 | 0.6482 |  | -68.54 | -46.17 | -67.869 | 0 | 0 | 0 | 1 |  | 0 |  | 0 | CrystalOptimizer PBE1PBE/6-31G(d,p) intramolecular + GDMA2.2(PBE1PBE/6-31G(d,p)) DMA + FIT
BICVIS | C6 H8 O4 | 10 | DD,LL-lactide | rac-3,6-dimethyl-1,4-dioxane-2,5-dione |  | BICVIS, NAHNOZ01, TOFTIV, BEYDEO01 | Study_ID=20, CrystalOptimizer (2.3), DMACRYS (2.0.8) | Rebecca Hylton | 2014 | Buchholz HK, Hylton RK, Brandenburg JG, Seidel-Morgenstern A, Lorenz H, Stein M, Price SL, Cryst Growth Des 2017, 17 (9) | \CHEMISTRY_CPOSS\Lactides\CrystalOptimizer | dfA5680 | 2.867 | PBE0/6-31G(d,p) | 0 |  | This is the DMAflex intra_molecular energy penalty. It is with respect to opt. | A5680 | Fdd2 | 4 | 34.0387 | 9.0693 | 9.7713 | 90 | 90 | 90 | LATT -4; SYMM -X , -Y , +Z ; SYMM -X +1/4, +Y +1/4, +Z +1/4; SYMM +X +1/4, -Y +1/4, +Z +1/4 | 1.2694 | 0.6512 |  | -70.67 | -47.94 | -67.803 | 0 | 0 | 0 | 1 |  | 0 |  | 0 | CrystalOptimizer PBE1PBE/6-31G(d,p) intramolecular + GDMA2.2(PBE1PBE/6-31G(d,p)) DMA + FIT
BICVIS | C6 H8 O4 | 10 | DD,LL-lactide | rac-3,6-dimethyl-1,4-dioxane-2,5-dione |  | BICVIS, NAHNOZ01, TOFTIV, BEYDEO01 | Study_ID=20, CrystalOptimizer (2.3), DMACRYS (2.0.8) | Rebecca Hylton | 2014 | Buchholz HK, Hylton RK, Brandenburg JG, Seidel-Morgenstern A, Lorenz H, Stein M, Price SL, Cryst Growth Des 2017, 17 (9) | \CHEMISTRY_CPOSS\Lactides\CrystalOptimizer | dfA4535 | 0.566 | PBE0/6-31G(d,p) | 0 |  | This is the DMAflex intra_molecular energy penalty. It is with respect to opt. | A4535 | P21212 | 4 | 12.3227 | 7.9294 | 7.8034 | 90 | 90 | 90 | LATT -1; SYMM +X +1/2, -Y +1/2, -Z ; SYMM -X +1/2, +Y +1/2, -Z ; SYMM -X , -Y , +Z | 1.2555 | 0.6438 |  | -68.33 | -47.99 | -67.764 | 0 | 0 | 0 | 1 |  | 0 |  | 0 | CrystalOptimizer PBE1PBE/6-31G(d,p) intramolecular + GDMA2.2(PBE1PBE/6-31G(d,p)) DMA + FIT
BICVIS | C6 H8 O4 | 10 | DD,LL-lactide | rac-3,6-dimethyl-1,4-dioxane-2,5-dione |  | BICVIS, NAHNOZ01, TOFTIV, BEYDEO01 | Study_ID=20, CrystalOptimizer (2.3), DMACRYS (2.0.8) | Rebecca Hylton | 2014 | Buchholz HK, Hylton RK, Brandenburg JG, Seidel-Morgenstern A, Lorenz H, Stein M, Price SL, Cryst Growth Des 2017, 17 (9) | \CHEMISTRY_CPOSS\Lactides\CrystalOptimizer | dfA3987 | 1.518 | PBE0/6-31G(d,p) | 0 |  | This is the DMAflex intra_molecular energy penalty. It is with respect to opt. | A3987 | R3c | 6 | 12.0511 | 12.0511 | 27.6961 | 90 | 90 | 120 | LATT -3; SYMM -Y , +X -Y , +Z ; SYMM -X +Y , -X , +Z ; SYMM -X +Y , +Y , +Z +1/2; SYMM +X , +X -Y , +Z +1/2; SYMM -Y , -X , +Z +1/2 | 1.2367 | 0.634 |  | -69.28 | -44.61 | -67.762 | 0 | 0 | 0 | 1 |  | 0 |  | 0 | CrystalOptimizer PBE1PBE/6-31G(d,p) intramolecular + GDMA2.2(PBE1PBE/6-31G(d,p)) DMA + FIT
BICVIS | C6 H8 O4 | 10 | DD,LL-lactide | rac-3,6-dimethyl-1,4-dioxane-2,5-dione |  | BICVIS, NAHNOZ01, TOFTIV, BEYDEO01 | Study_ID=20, CrystalOptimizer (2.3), DMACRYS (2.0.8) | Rebecca Hylton | 2014 | Buchholz HK, Hylton RK, Brandenburg JG, Seidel-Morgenstern A, Lorenz H, Stein M, Price SL, Cryst Growth Des 2017, 17 (9) | \CHEMISTRY_CPOSS\Lactides\CrystalOptimizer | dfA3774 | 0.692 | PBE0/6-31G(d,p) | 0 |  | This is the DMAflex intra_molecular energy penalty. It is with respect to opt. | A3774 | Pbca | 8 | 12.8355 | 9.7388 | 11.9738 | 90 | 90 | 90 | LATT 1; SYMM +X +1/2, -Y +1/2, -Z ; SYMM -X , +Y +1/2, -Z +1/2; SYMM -X +1/2, -Y , +Z +1/2 | 1.2792 | 0.6562 |  | -68.4 | -49.87 | -67.708 | 0 | 0 | 0 | 1 |  | 0 |  | 0 | CrystalOptimizer PBE1PBE/6-31G(d,p) intramolecular + GDMA2.2(PBE1PBE/6-31G(d,p)) DMA + FIT
BICVIS | C6 H8 O4 | 10 | DD,LL-lactide | rac-3,6-dimethyl-1,4-dioxane-2,5-dione |  | BICVIS, NAHNOZ01, TOFTIV, BEYDEO01 | Study_ID=20, CrystalOptimizer (2.3), DMACRYS (2.0.8) | Rebecca Hylton | 2014 | Buchholz HK, Hylton RK, Brandenburg JG, Seidel-Morgenstern A, Lorenz H, Stein M, Price SL, Cryst Growth Des 2017, 17 (9) | \CHEMISTRY_CPOSS\Lactides\CrystalOptimizer | dfA4769 | 0.483 | PBE0/6-31G(d,p) | 0 |  | This is the DMAflex intra_molecular energy penalty. It is with respect to opt. | A4769 | Pca21 | 4 | 12.0439 | 6.6475 | 9.7355 | 90 | 90 | 90 | LATT -1; SYMM -X , -Y , +Z +1/2; SYMM -X +1/2, +Y , +Z +1/2; SYMM +X +1/2, -Y , +Z | 1.2282 | 0.6268 |  | -68.19 | -42.48 | -67.707 | 0 | 0 | 0 | 1 |  | 0 |  | 0 | CrystalOptimizer PBE1PBE/6-31G(d,p) intramolecular + GDMA2.2(PBE1PBE/6-31G(d,p)) DMA + FIT
BICVIS | C6 H8 O4 | 10 | DD,LL-lactide | rac-3,6-dimethyl-1,4-dioxane-2,5-dione |  | BICVIS, NAHNOZ01, TOFTIV, BEYDEO01 | Study_ID=20, CrystalOptimizer (2.3), DMACRYS (2.0.8) | Rebecca Hylton | 2014 | Buchholz HK, Hylton RK, Brandenburg JG, Seidel-Morgenstern A, Lorenz H, Stein M, Price SL, Cryst Growth Des 2017, 17 (9) | \CHEMISTRY_CPOSS\Lactides\CrystalOptimizer | dfA4515 | 1.106 | PBE0/6-31G(d,p) | 0 |  | This is the DMAflex intra_molecular energy penalty. It is with respect to opt. | A4515 | Pna21 | 4 | 15.5606 | 4.979 | 9.4573 | 90 | 90 | 90 | LATT -1; SYMM -X , -Y , +Z +1/2; SYMM -X +1/2, +Y +1/2, +Z +1/2; SYMM +X +1/2, -Y +1/2, +Z | 1.3065 | 0.6694 |  | -68.81 | -51.48 | -67.704 | 0 | 0 | 0 | 1 |  | 0 |  | 0 | CrystalOptimizer PBE1PBE/6-31G(d,p) intramolecular + GDMA2.2(PBE1PBE/6-31G(d,p)) DMA + FIT
BICVIS | C6 H8 O4 | 10 | DD,LL-lactide | rac-3,6-dimethyl-1,4-dioxane-2,5-dione |  | BICVIS, NAHNOZ01, TOFTIV, BEYDEO01 | Study_ID=20, CrystalOptimizer (2.3), DMACRYS (2.0.8) | Rebecca Hylton | 2014 | Buchholz HK, Hylton RK, Brandenburg JG, Seidel-Morgenstern A, Lorenz H, Stein M, Price SL, Cryst Growth Des 2017, 17 (9) | \CHEMISTRY_CPOSS\Lactides\CrystalOptimizer | dfA2218 | 2.336 | PBE0/6-31G(d,p) | 0 |  | This is the DMAflex intra_molecular energy penalty. It is with respect to opt. | A2218 | Pbcn | 8 | 9.1262 | 13.5191 | 12.6838 | 90 | 90 | 90 | LATT 1; SYMM +X +1/2, -Y +1/2, -Z ; SYMM -X , +Y , -Z +1/2; SYMM -X +1/2, -Y +1/2, +Z +1/2 | 1.2235 | 0.6246 |  | -69.96 | -42.74 | -67.624 | 0 | 0 | 0 | 1 |  | 0 |  | 0 | CrystalOptimizer PBE1PBE/6-31G(d,p) intramolecular + GDMA2.2(PBE1PBE/6-31G(d,p)) DMA + FIT
BICVIS | C6 H8 O4 | 10 | DD,LL-lactide | rac-3,6-dimethyl-1,4-dioxane-2,5-dione |  | BICVIS, NAHNOZ01, TOFTIV, BEYDEO01 | Study_ID=20, CrystalOptimizer (2.3), DMACRYS (2.0.8) | Rebecca Hylton | 2014 | Buchholz HK, Hylton RK, Brandenburg JG, Seidel-Morgenstern A, Lorenz H, Stein M, Price SL, Cryst Growth Des 2017, 17 (9) | \CHEMISTRY_CPOSS\Lactides\CrystalOptimizer | dfA3326 | 0.459 | PBE0/6-31G(d,p) | 0 |  | This is the DMAflex intra_molecular energy penalty. It is with respect to opt. | A3326 | Pna21 | 4 | 14.6181 | 5.2356 | 10.1378 | 90 | 90 | 90 | LATT -1; SYMM -X , -Y , +Z +1/2; SYMM -X +1/2, +Y +1/2, +Z +1/2; SYMM +X +1/2, -Y +1/2, +Z | 1.2338 | 0.6337 |  | -68.07 | -44.29 | -67.611 | 0 | 0 | 0 | 1 |  | 0 |  | 0 | CrystalOptimizer PBE1PBE/6-31G(d,p) intramolecular + GDMA2.2(PBE1PBE/6-31G(d,p)) DMA + FIT
BICVIS | C6 H8 O4 | 10 | DD,LL-lactide | rac-3,6-dimethyl-1,4-dioxane-2,5-dione |  | BICVIS, NAHNOZ01, TOFTIV, BEYDEO01 | Study_ID=20, CrystalOptimizer (2.3), DMACRYS (2.0.8) | Rebecca Hylton | 2014 | Buchholz HK, Hylton RK, Brandenburg JG, Seidel-Morgenstern A, Lorenz H, Stein M, Price SL, Cryst Growth Des 2017, 17 (9) | \CHEMISTRY_CPOSS\Lactides\CrystalOptimizer | dfA3909 | 1.023 | PBE0/6-31G(d,p) | 0 |  | This is the DMAflex intra_molecular energy penalty. It is with respect to opt. | A3909 | C2/c | 4 | 16.8185 | 5.4056 | 18.4138 | 90 | 112.379 | 90 | LATT 7; SYMM -X , +Y , -Z +1/2 | 1.2368 | 0.6334 |  | -68.63 | -45.77 | -67.607 | 0 | 0 | 0 | 1 |  | 0 |  | 0 | CrystalOptimizer PBE1PBE/6-31G(d,p) intramolecular + GDMA2.2(PBE1PBE/6-31G(d,p)) DMA + FIT
BICVIS | C6 H8 O4 | 10 | DD,LL-lactide | rac-3,6-dimethyl-1,4-dioxane-2,5-dione |  | BICVIS, NAHNOZ01, TOFTIV, BEYDEO01 | Study_ID=20, CrystalOptimizer (2.3), DMACRYS (2.0.8) | Rebecca Hylton | 2014 | Buchholz HK, Hylton RK, Brandenburg JG, Seidel-Morgenstern A, Lorenz H, Stein M, Price SL, Cryst Growth Des 2017, 17 (9) | \CHEMISTRY_CPOSS\Lactides\CrystalOptimizer | dfA3851 | 0.384 | PBE0/6-31G(d,p) | 0 |  | This is the DMAflex intra_molecular energy penalty. It is with respect to opt. | A3851 | P-3 | 6 | 16.5273 | 16.5273 | 5.1621 | 90 | 90 | 120 | LATT 1; SYMM -Y , +X -Y , +Z ; SYMM -X +Y , -X , +Z | 1.1759 | 0.606 |  | -67.99 | -42.33 | -67.606 | 0 | 0 | 0 | 1 |  | 0 |  | 0 | CrystalOptimizer PBE1PBE/6-31G(d,p) intramolecular + GDMA2.2(PBE1PBE/6-31G(d,p)) DMA + FIT
BICVIS | C6 H8 O4 | 10 | DD,LL-lactide | rac-3,6-dimethyl-1,4-dioxane-2,5-dione |  | BICVIS, NAHNOZ01, TOFTIV, BEYDEO01 | Study_ID=20, CrystalOptimizer (2.3), DMACRYS (2.0.8) | Rebecca Hylton | 2014 | Buchholz HK, Hylton RK, Brandenburg JG, Seidel-Morgenstern A, Lorenz H, Stein M, Price SL, Cryst Growth Des 2017, 17 (9) | \CHEMISTRY_CPOSS\Lactides\CrystalOptimizer | dfA5553 | 1.344 | PBE0/6-31G(d,p) | 0 |  | This is the DMAflex intra_molecular energy penalty. It is with respect to opt. | A5553 | Iba2 | 4 | 17.792 | 9.0138 | 9.5266 | 90 | 90 | 90 | LATT -2; SYMM -X , -Y , +Z ; SYMM -X , +Y , +Z +1/2; SYMM +X , -Y , +Z +1/2 | 1.2532 | 0.6411 |  | -68.89 | -46.11 | -67.546 | 0 | 0 | 0 | 1 |  | 0 |  | 0 | CrystalOptimizer PBE1PBE/6-31G(d,p) intramolecular + GDMA2.2(PBE1PBE/6-31G(d,p)) DMA + FIT
BICVIS | C6 H8 O4 | 10 | DD,LL-lactide | rac-3,6-dimethyl-1,4-dioxane-2,5-dione |  | BICVIS, NAHNOZ01, TOFTIV, BEYDEO01 | Study_ID=20, CrystalOptimizer (2.3), DMACRYS (2.0.8) | Rebecca Hylton | 2014 | Buchholz HK, Hylton RK, Brandenburg JG, Seidel-Morgenstern A, Lorenz H, Stein M, Price SL, Cryst Growth Des 2017, 17 (9) | \CHEMISTRY_CPOSS\Lactides\CrystalOptimizer | dfA5082 | 0.573 | PBE0/6-31G(d,p) | 0 |  | This is the DMAflex intra_molecular energy penalty. It is with respect to opt. | A5082 | Fdd2 | 4 | 18.4869 | 20.2802 | 8.0117 | 90 | 90 | 90 | LATT -4; SYMM -X , -Y , +Z ; SYMM -X +1/4, +Y +1/4, +Z +1/4; SYMM +X +1/4, -Y +1/4, +Z +1/4 | 1.2748 | 0.6542 |  | -68.1 | -46.97 | -67.527 | 0 | 0 | 0 | 1 |  | 0 |  | 0 | CrystalOptimizer PBE1PBE/6-31G(d,p) intramolecular + GDMA2.2(PBE1PBE/6-31G(d,p)) DMA + FIT
BICVIS | C6 H8 O4 | 10 | DD,LL-lactide | rac-3,6-dimethyl-1,4-dioxane-2,5-dione |  | BICVIS, NAHNOZ01, TOFTIV, BEYDEO01 | Study_ID=20, CrystalOptimizer (2.3), DMACRYS (2.0.8) | Rebecca Hylton | 2014 | Buchholz HK, Hylton RK, Brandenburg JG, Seidel-Morgenstern A, Lorenz H, Stein M, Price SL, Cryst Growth Des 2017, 17 (9) | \CHEMISTRY_CPOSS\Lactides\CrystalOptimizer | dfA4420 | 2.551 | PBE0/6-31G(d,p) | 0 |  | This is the DMAflex intra_molecular energy penalty. It is with respect to opt. | A4420 | Pna21 | 4 | 17.8186 | 4.6793 | 8.6299 | 90 | 90 | 90 | LATT -1; SYMM -X , -Y , +Z +1/2; SYMM -X +1/2, +Y +1/2, +Z +1/2; SYMM +X +1/2, -Y +1/2, +Z | 1.3304 | 0.6836 |  | -70.04 | -53.2 | -67.489 | 0 | 0 | 0 | 1 |  | 0 |  | 0 | CrystalOptimizer PBE1PBE/6-31G(d,p) intramolecular + GDMA2.2(PBE1PBE/6-31G(d,p)) DMA + FIT
BICVIS | C6 H8 O4 | 10 | DD,LL-lactide | rac-3,6-dimethyl-1,4-dioxane-2,5-dione |  | BICVIS, NAHNOZ01, TOFTIV, BEYDEO01 | Study_ID=20, CrystalOptimizer (2.3), DMACRYS (2.0.8) | Rebecca Hylton | 2014 | Buchholz HK, Hylton RK, Brandenburg JG, Seidel-Morgenstern A, Lorenz H, Stein M, Price SL, Cryst Growth Des 2017, 17 (9) | \CHEMISTRY_CPOSS\Lactides\CrystalOptimizer | dfA5199 | 1.253 | PBE0/6-31G(d,p) | 0 |  | This is the DMAflex intra_molecular energy penalty. It is with respect to opt. | A5199 | P4/n | 8 | 16.3427 | 16.3427 | 5.6004 | 90 | 90 | 90 | LATT 1; SYMM -Y +1/2, +X , +Z ; SYMM +Y , -X +1/2, +Z ; SYMM -X +1/2, -Y +1/2, +Z | 1.28 | 0.6541 |  | -68.67 | -50.97 | -67.417 | 0 | 0 | 0 | 1 |  | 0 |  | 0 | CrystalOptimizer PBE1PBE/6-31G(d,p) intramolecular + GDMA2.2(PBE1PBE/6-31G(d,p)) DMA + FIT
BICVIS | C6 H8 O4 | 10 | DD,LL-lactide | rac-3,6-dimethyl-1,4-dioxane-2,5-dione |  | BICVIS, NAHNOZ01, TOFTIV, BEYDEO01 | Study_ID=20, CrystalOptimizer (2.3), DMACRYS (2.0.8) | Rebecca Hylton | 2014 | Buchholz HK, Hylton RK, Brandenburg JG, Seidel-Morgenstern A, Lorenz H, Stein M, Price SL, Cryst Growth Des 2017, 17 (9) | \CHEMISTRY_CPOSS\Lactides\CrystalOptimizer | dfA5860 | 0.374 | PBE0/6-31G(d,p) | 0 |  | This is the DMAflex intra_molecular energy penalty. It is with respect to opt. | A5860 | P2/c | 4 | 9.7998 | 7.8326 | 10.8105 | 90 | 68.921 | 90 | LATT 1; SYMM -X , +Y , -Z +1/2 | 1.2364 | 0.6336 |  | -67.78 | -44.69 | -67.406 | 0 | 0 | 0 | 1 |  | 0 |  | 0 | CrystalOptimizer PBE1PBE/6-31G(d,p) intramolecular + GDMA2.2(PBE1PBE/6-31G(d,p)) DMA + FIT
BICVIS | C6 H8 O4 | 10 | DD,LL-lactide | rac-3,6-dimethyl-1,4-dioxane-2,5-dione |  | BICVIS, NAHNOZ01, TOFTIV, BEYDEO01 | Study_ID=20, CrystalOptimizer (2.3), DMACRYS (2.0.8) | Rebecca Hylton | 2014 | Buchholz HK, Hylton RK, Brandenburg JG, Seidel-Morgenstern A, Lorenz H, Stein M, Price SL, Cryst Growth Des 2017, 17 (9) | \CHEMISTRY_CPOSS\Lactides\CrystalOptimizer | dfA5480 | 1.111 | PBE0/6-31G(d,p) | 0 |  | This is the DMAflex intra_molecular energy penalty. It is with respect to opt. | A5480 | Pbcn | 8 | 8.049 | 17.046 | 11.5688 | 90 | 90 | 90 | LATT 1; SYMM +X +1/2, -Y +1/2, -Z ; SYMM -X , +Y , -Z +1/2; SYMM -X +1/2, -Y +1/2, +Z +1/2 | 1.2062 | 0.6149 |  | -68.51 | -41.57 | -67.399 | 0 | 0 | 0 | 1 |  | 0 |  | 0 | CrystalOptimizer PBE1PBE/6-31G(d,p) intramolecular + GDMA2.2(PBE1PBE/6-31G(d,p)) DMA + FIT
BICVIS | C6 H8 O4 | 10 | DD,LL-lactide | rac-3,6-dimethyl-1,4-dioxane-2,5-dione |  | BICVIS, NAHNOZ01, TOFTIV, BEYDEO01 | Study_ID=20, CrystalOptimizer (2.3), DMACRYS (2.0.8) | Rebecca Hylton | 2014 | Buchholz HK, Hylton RK, Brandenburg JG, Seidel-Morgenstern A, Lorenz H, Stein M, Price SL, Cryst Growth Des 2017, 17 (9) | \CHEMISTRY_CPOSS\Lactides\CrystalOptimizer | dfA4063 | 0.959 | PBE0/6-31G(d,p) | 0 |  | This is the DMAflex intra_molecular energy penalty. It is with respect to opt. | A4063 | P21cn | 8 | 17.2639 | 5.3635 | 16.5409 | 90 | 90 | 90 | LATT -1; SYMM +X +1/2, -Y , -Z +1/2; SYMM +X , -Y +1/2, +Z +1/2; SYMM +X +1/2, +Y +1/2, -Z | 1.2501 | 0.6402 |  | -68.33 | -91.97 | -67.371 | 0 | 0 | 0 | 1 |  | 0 |  | 0 | CrystalOptimizer PBE1PBE/6-31G(d,p) intramolecular + GDMA2.2(PBE1PBE/6-31G(d,p)) DMA + FIT
BICVIS | C6 H8 O4 | 10 | DD,LL-lactide | rac-3,6-dimethyl-1,4-dioxane-2,5-dione |  | BICVIS, NAHNOZ01, TOFTIV, BEYDEO01 | Study_ID=20, CrystalOptimizer (2.3), DMACRYS (2.0.8) | Rebecca Hylton | 2014 | Buchholz HK, Hylton RK, Brandenburg JG, Seidel-Morgenstern A, Lorenz H, Stein M, Price SL, Cryst Growth Des 2017, 17 (9) | \CHEMISTRY_CPOSS\Lactides\CrystalOptimizer | dfA3539 | 1.815 | PBE0/6-31G(d,p) | 0 |  | This is the DMAflex intra_molecular energy penalty. It is with respect to opt. | A3539 | C2 | 2 | 17.9593 | 6.2616 | 6.7258 | 90 | 84.703 | 90 | LATT -7; SYMM -X , +Y , -Z | 1.2711 | 0.6482 |  | -69.18 | -49.14 | -67.365 | 0 | 0 | 0 | 1 |  | 0 |  | 0 | CrystalOptimizer PBE1PBE/6-31G(d,p) intramolecular + GDMA2.2(PBE1PBE/6-31G(d,p)) DMA + FIT
BICVIS | C6 H8 O4 | 10 | DD,LL-lactide | rac-3,6-dimethyl-1,4-dioxane-2,5-dione |  | BICVIS, NAHNOZ01, TOFTIV, BEYDEO01 | Study_ID=20, CrystalOptimizer (2.3), DMACRYS (2.0.8) | Rebecca Hylton | 2014 | Buchholz HK, Hylton RK, Brandenburg JG, Seidel-Morgenstern A, Lorenz H, Stein M, Price SL, Cryst Growth Des 2017, 17 (9) | \CHEMISTRY_CPOSS\Lactides\CrystalOptimizer | dfA4431 | 0.361 | PBE0/6-31G(d,p) | 0 |  | This is the DMAflex intra_molecular energy penalty. It is with respect to opt. | A4431 | I-4 | 4 | 15.6325 | 15.6325 | 6.4224 | 90 | 90 | 90 | LATT -2; SYMM -X , -Y , +Z ; SYMM +Y , -X , -Z ; SYMM -Y , +X , -Z | 1.2199 | 0.6235 |  | -67.69 | -45.46 | -67.329 | 0 | 0 | 0 | 1 |  | 0 |  | 0 | CrystalOptimizer PBE1PBE/6-31G(d,p) intramolecular + GDMA2.2(PBE1PBE/6-31G(d,p)) DMA + FIT
BICVIS | C6 H8 O4 | 10 | DD,LL-lactide | rac-3,6-dimethyl-1,4-dioxane-2,5-dione |  | BICVIS, NAHNOZ01, TOFTIV, BEYDEO01 | Study_ID=20, CrystalOptimizer (2.3), DMACRYS (2.0.8) | Rebecca Hylton | 2014 | Buchholz HK, Hylton RK, Brandenburg JG, Seidel-Morgenstern A, Lorenz H, Stein M, Price SL, Cryst Growth Des 2017, 17 (9) | \CHEMISTRY_CPOSS\Lactides\CrystalOptimizer | dfA6219 | 0.516 | PBE0/6-31G(d,p) | 0 |  | This is the DMAflex intra_molecular energy penalty. It is with respect to opt. | A6219 | I41/a | 8 | 10.1664 | 10.1664 | 28.423 | 90 | 90 | 90 | LATT 2; SYMM -Y -1/4, +X +1/4, +Z +1/4; SYMM +Y +1/4, -X +1/4, +Z +1/4; SYMM -X , -Y +1/2, +Z | 1.3035 | 0.6681 |  | -67.75 | -50.02 | -67.234 | 0 | 0 | 0 | 1 |  | 0 |  | 0 | CrystalOptimizer PBE1PBE/6-31G(d,p) intramolecular + GDMA2.2(PBE1PBE/6-31G(d,p)) DMA + FIT
BICVIS | C6 H8 O4 | 10 | DD,LL-lactide | rac-3,6-dimethyl-1,4-dioxane-2,5-dione |  | BICVIS, NAHNOZ01, TOFTIV, BEYDEO01 | Study_ID=20, CrystalOptimizer (2.3), DMACRYS (2.0.8) | Rebecca Hylton | 2014 | Buchholz HK, Hylton RK, Brandenburg JG, Seidel-Morgenstern A, Lorenz H, Stein M, Price SL, Cryst Growth Des 2017, 17 (9) | \CHEMISTRY_CPOSS\Lactides\CrystalOptimizer | dfA3826 | 2.348 | PBE0/6-31G(d,p) | 0 |  | This is the DMAflex intra_molecular energy penalty. It is with respect to opt. | A3826 | C2221 | 4 | 8.8101 | 17.7757 | 10.3531 | 90 | 90 | 90 | LATT -7; SYMM +X , -Y , -Z ; SYMM -X , +Y , -Z +1/2; SYMM -X , -Y , +Z +1/2 | 1.1809 | 0.5998 |  | -69.42 | -45.21 | -67.072 | 0 | 0 | 0 | 1 |  | 0 |  | 0 | CrystalOptimizer PBE1PBE/6-31G(d,p) intramolecular + GDMA2.2(PBE1PBE/6-31G(d,p)) DMA + FIT
BICVIS | C6 H8 O4 | 10 | DD,LL-lactide | rac-3,6-dimethyl-1,4-dioxane-2,5-dione |  | BICVIS, NAHNOZ01, TOFTIV, BEYDEO01 | Study_ID=20, CrystalOptimizer (2.3), DMACRYS (2.0.8) | Rebecca Hylton | 2014 | Buchholz HK, Hylton RK, Brandenburg JG, Seidel-Morgenstern A, Lorenz H, Stein M, Price SL, Cryst Growth Des 2017, 17 (9) | \CHEMISTRY_CPOSS\Lactides\CrystalOptimizer | dfA3473 | 2.207 | PBE0/6-31G(d,p) | 0 |  | This is the DMAflex intra_molecular energy penalty. It is with respect to opt. | A3473 | Pna21 | 4 | 13.6292 | 6.1479 | 8.547 | 90 | 90 | 90 | LATT -1; SYMM -X , -Y , +Z +1/2; SYMM -X +1/2, +Y +1/2, +Z +1/2; SYMM +X +1/2, -Y +1/2, +Z | 1.3367 | 0.6868 |  | -69.25 | -52.62 | -67.043 | 0 | 0 | 0 | 1 |  | 0 |  | 0 | CrystalOptimizer PBE1PBE/6-31G(d,p) intramolecular + GDMA2.2(PBE1PBE/6-31G(d,p)) DMA + FIT
BICVIS | C6 H8 O4 | 10 | DD,LL-lactide | rac-3,6-dimethyl-1,4-dioxane-2,5-dione |  | BICVIS, NAHNOZ01, TOFTIV, BEYDEO01 | Study_ID=20, CrystalOptimizer (2.3), DMACRYS (2.0.8) | Rebecca Hylton | 2014 | Buchholz HK, Hylton RK, Brandenburg JG, Seidel-Morgenstern A, Lorenz H, Stein M, Price SL, Cryst Growth Des 2017, 17 (9) | \CHEMISTRY_CPOSS\Lactides\CrystalOptimizer | dfA4217 | 0.484 | PBE0/6-31G(d,p) | 0 |  | This is the DMAflex intra_molecular energy penalty. It is with respect to opt. | A4217 | Pna21 | 4 | 17.3663 | 4.4908 | 9.2688 | 90 | 90 | 90 | LATT -1; SYMM -X , -Y , +Z +1/2; SYMM -X +1/2, +Y +1/2, +Z +1/2; SYMM +X +1/2, -Y +1/2, +Z | 1.3243 | 0.6801 |  | -67.48 | -53.71 | -66.996 | 0 | 0 | 0 | 1 |  | 0 |  | 0 | CrystalOptimizer PBE1PBE/6-31G(d,p) intramolecular + GDMA2.2(PBE1PBE/6-31G(d,p)) DMA + FIT
BICVIS | C6 H8 O4 | 10 | DD,LL-lactide | rac-3,6-dimethyl-1,4-dioxane-2,5-dione |  | BICVIS, NAHNOZ01, TOFTIV, BEYDEO01 | Study_ID=20, CrystalOptimizer (2.3), DMACRYS (2.0.8) | Rebecca Hylton | 2014 | Buchholz HK, Hylton RK, Brandenburg JG, Seidel-Morgenstern A, Lorenz H, Stein M, Price SL, Cryst Growth Des 2017, 17 (9) | \CHEMISTRY_CPOSS\Lactides\CrystalOptimizer | dfA5355 | 1.068 | PBE0/6-31G(d,p) | 0 |  | This is the DMAflex intra_molecular energy penalty. It is with respect to opt. | A5355 | An | 4 | 16.2231 | 15.2322 | 6.4856 | 90 | 89.235 | 90 | LATT -5; SYMM +X +1/2, -Y +1/2, +Z | 1.1947 | 0.6137 |  | -68.05 | -88.28 | -66.982 | 0 | 0 | 0 | 1 |  | 0 |  | 0 | CrystalOptimizer PBE1PBE/6-31G(d,p) intramolecular + GDMA2.2(PBE1PBE/6-31G(d,p)) DMA + FIT
BICVIS | C6 H8 O4 | 10 | DD,LL-lactide | rac-3,6-dimethyl-1,4-dioxane-2,5-dione |  | BICVIS, NAHNOZ01, TOFTIV, BEYDEO01 | Study_ID=20, CrystalOptimizer (2.3), DMACRYS (2.0.8) | Rebecca Hylton | 2014 | Buchholz HK, Hylton RK, Brandenburg JG, Seidel-Morgenstern A, Lorenz H, Stein M, Price SL, Cryst Growth Des 2017, 17 (9) | \CHEMISTRY_CPOSS\Lactides\CrystalOptimizer | dfA4644 | 1.76 | PBE0/6-31G(d,p) | 0 |  | This is the DMAflex intra_molecular energy penalty. It is with respect to opt. | A4644 | Pna21 | 4 | 15.402 | 9.007 | 5.4542 | 90 | 90 | 90 | LATT -1; SYMM -X , -Y , +Z +1/2; SYMM -X +1/2, +Y +1/2, +Z +1/2; SYMM +X +1/2, -Y +1/2, +Z | 1.2652 | 0.6497 |  | -68.73 | -48.79 | -66.97 | 0 | 0 | 0 | 1 |  | 0 |  | 0 | CrystalOptimizer PBE1PBE/6-31G(d,p) intramolecular + GDMA2.2(PBE1PBE/6-31G(d,p)) DMA + FIT
BICVIS | C6 H8 O4 | 10 | DD,LL-lactide | rac-3,6-dimethyl-1,4-dioxane-2,5-dione |  | BICVIS, NAHNOZ01, TOFTIV, BEYDEO01 | Study_ID=20, CrystalOptimizer (2.3), DMACRYS (2.0.8) | Rebecca Hylton | 2014 | Buchholz HK, Hylton RK, Brandenburg JG, Seidel-Morgenstern A, Lorenz H, Stein M, Price SL, Cryst Growth Des 2017, 17 (9) | \CHEMISTRY_CPOSS\Lactides\CrystalOptimizer | dfA3557 | 1.372 | PBE0/6-31G(d,p) | 0 |  | This is the DMAflex intra_molecular energy penalty. It is with respect to opt. | A3557 | C2 | 2 | 15.813 | 6.4036 | 9.0055 | 90 | 62.318 | 90 | LATT -7; SYMM -X , +Y , -Z | 1.1855 | 0.6064 |  | -68.31 | -43.93 | -66.938 | 0 | 0 | 0 | 1 |  | 0 |  | 0 | CrystalOptimizer PBE1PBE/6-31G(d,p) intramolecular + GDMA2.2(PBE1PBE/6-31G(d,p)) DMA + FIT
BICVIS | C6 H8 O4 | 10 | DD,LL-lactide | rac-3,6-dimethyl-1,4-dioxane-2,5-dione |  | BICVIS, NAHNOZ01, TOFTIV, BEYDEO01 | Study_ID=20, CrystalOptimizer (2.3), DMACRYS (2.0.8) | Rebecca Hylton | 2014 | Buchholz HK, Hylton RK, Brandenburg JG, Seidel-Morgenstern A, Lorenz H, Stein M, Price SL, Cryst Growth Des 2017, 17 (9) | \CHEMISTRY_CPOSS\Lactides\CrystalOptimizer | dfA4207 | 0.252 | PBE0/6-31G(d,p) | 0 |  | This is the DMAflex intra_molecular energy penalty. It is with respect to opt. | A4207 | Pna21 | 4 | 5.4799 | 8.7345 | 16.768 | 90 | 90 | 90 | LATT -1; SYMM -X , -Y , +Z +1/2; SYMM -X +1/2, +Y +1/2, +Z +1/2; SYMM +X +1/2, -Y +1/2, +Z | 1.1928 | 0.6138 |  | -67.18 | -44.35 | -66.928 | 0 | 0 | 0 | 1 |  | 0 |  | 0 | CrystalOptimizer PBE1PBE/6-31G(d,p) intramolecular + GDMA2.2(PBE1PBE/6-31G(d,p)) DMA + FIT
BICVIS | C6 H8 O4 | 10 | DD,LL-lactide | rac-3,6-dimethyl-1,4-dioxane-2,5-dione |  | BICVIS, NAHNOZ01, TOFTIV, BEYDEO01 | Study_ID=20, CrystalOptimizer (2.3), DMACRYS (2.0.8) | Rebecca Hylton | 2014 | Buchholz HK, Hylton RK, Brandenburg JG, Seidel-Morgenstern A, Lorenz H, Stein M, Price SL, Cryst Growth Des 2017, 17 (9) | \CHEMISTRY_CPOSS\Lactides\CrystalOptimizer | dfA6007 | 0.012 | PBE0/6-31G(d,p) | 0 |  | This is the DMAflex intra_molecular energy penalty. It is with respect to opt. | A6007 | I41/a | 8 | 19.0379 | 19.0379 | 8.7065 | 90 | 90 | 90 | LATT 2; SYMM -Y -1/4, +X +1/4, +Z +1/4; SYMM +Y +1/4, -X +1/4, +Z +1/4; SYMM -X , -Y +1/2, +Z | 1.2135 | 0.6203 |  | -66.89 | -44.5 | -66.878 | 0 | 0 | 0 | 1 |  | 0 |  | 0 | CrystalOptimizer PBE1PBE/6-31G(d,p) intramolecular + GDMA2.2(PBE1PBE/6-31G(d,p)) DMA + FIT
BICVIS | C6 H8 O4 | 10 | DD,LL-lactide | rac-3,6-dimethyl-1,4-dioxane-2,5-dione |  | BICVIS, NAHNOZ01, TOFTIV, BEYDEO01 | Study_ID=20, CrystalOptimizer (2.3), DMACRYS (2.0.8) | Rebecca Hylton | 2014 | Buchholz HK, Hylton RK, Brandenburg JG, Seidel-Morgenstern A, Lorenz H, Stein M, Price SL, Cryst Growth Des 2017, 17 (9) | \CHEMISTRY_CPOSS\Lactides\CrystalOptimizer | dfA3010 | 0.505 | PBE0/6-31G(d,p) | 0 |  | This is the DMAflex intra_molecular energy penalty. It is with respect to opt. | A3010 | C2221 | 4 | 6.2989 | 16.0894 | 16.0421 | 90 | 90 | 90 | LATT -7; SYMM +X , -Y , -Z ; SYMM -X , +Y , -Z +1/2; SYMM -X , -Y , +Z +1/2 | 1.1777 | 0.6011 |  | -67.36 | -42.69 | -66.855 | 0 | 0 | 0 | 1 |  | 0 |  | 0 | CrystalOptimizer PBE1PBE/6-31G(d,p) intramolecular + GDMA2.2(PBE1PBE/6-31G(d,p)) DMA + FIT
BICVIS | C6 H8 O4 | 10 | DD,LL-lactide | rac-3,6-dimethyl-1,4-dioxane-2,5-dione |  | BICVIS, NAHNOZ01, TOFTIV, BEYDEO01 | Study_ID=20, CrystalOptimizer (2.3), DMACRYS (2.0.8) | Rebecca Hylton | 2014 | Buchholz HK, Hylton RK, Brandenburg JG, Seidel-Morgenstern A, Lorenz H, Stein M, Price SL, Cryst Growth Des 2017, 17 (9) | \CHEMISTRY_CPOSS\Lactides\CrystalOptimizer | dfA6324 | 0.36 | PBE0/6-31G(d,p) | 0 |  | This is the DMAflex intra_molecular energy penalty. It is with respect to opt. | A6324 | Pna21 | 4 | 12.6902 | 7.4414 | 7.9102 | 90 | 90 | 90 | LATT -1; SYMM -X , -Y , +Z +1/2; SYMM -X +1/2, +Y +1/2, +Z +1/2; SYMM +X +1/2, -Y +1/2, +Z | 1.2816 | 0.6569 |  | -67.21 | -48.44 | -66.85 | 0 | 0 | 0 | 1 |  | 0 |  | 0 | CrystalOptimizer PBE1PBE/6-31G(d,p) intramolecular + GDMA2.2(PBE1PBE/6-31G(d,p)) DMA + FIT
BICVIS | C6 H8 O4 | 10 | DD,LL-lactide | rac-3,6-dimethyl-1,4-dioxane-2,5-dione |  | BICVIS, NAHNOZ01, TOFTIV, BEYDEO01 | Study_ID=20, CrystalOptimizer (2.3), DMACRYS (2.0.8) | Rebecca Hylton | 2014 | Buchholz HK, Hylton RK, Brandenburg JG, Seidel-Morgenstern A, Lorenz H, Stein M, Price SL, Cryst Growth Des 2017, 17 (9) | \CHEMISTRY_CPOSS\Lactides\CrystalOptimizer | dfA5275 | 1.13 | PBE0/6-31G(d,p) | 0 |  | This is the DMAflex intra_molecular energy penalty. It is with respect to opt. | A5275 | P1121/n | 8 | 33.1648 | 8.7615 | 5.4047 | 90 | 90 | 91.499 | LATT 1; SYMM -X +1/2, -Y +1/2, +Z +1/2 | 1.2196 | 0.622 |  | -67.89 | -91.76 | -66.76 | 0 | 0 | 0 | 1 |  | 0 |  | 0 | CrystalOptimizer PBE1PBE/6-31G(d,p) intramolecular + GDMA2.2(PBE1PBE/6-31G(d,p)) DMA + FIT
BICVIS | C6 H8 O4 | 10 | DD,LL-lactide | rac-3,6-dimethyl-1,4-dioxane-2,5-dione |  | BICVIS, NAHNOZ01, TOFTIV, BEYDEO01 | Study_ID=20, CrystalOptimizer (2.3), DMACRYS (2.0.8) | Rebecca Hylton | 2014 | Buchholz HK, Hylton RK, Brandenburg JG, Seidel-Morgenstern A, Lorenz H, Stein M, Price SL, Cryst Growth Des 2017, 17 (9) | \CHEMISTRY_CPOSS\Lactides\CrystalOptimizer | dfA3555 | 1.47 | PBE0/6-31G(d,p) | 0 |  | This is the DMAflex intra_molecular energy penalty. It is with respect to opt. | A3555 | Aba2 | 4 | 24.0426 | 11.8917 | 5.1692 | 90 | 90 | 90 | LATT -5; SYMM -X , -Y , +Z ; SYMM -X +1/2, +Y +1/2, +Z ; SYMM +X +1/2, -Y +1/2, +Z | 1.2955 | 0.6651 |  | -68.02 | -47.99 | -66.55 | 0 | 0 | 0 | 1 |  | 0 |  | 0 | CrystalOptimizer PBE1PBE/6-31G(d,p) intramolecular + GDMA2.2(PBE1PBE/6-31G(d,p)) DMA + FIT
BICVIS | C6 H8 O4 | 10 | DD,LL-lactide | rac-3,6-dimethyl-1,4-dioxane-2,5-dione |  | BICVIS, NAHNOZ01, TOFTIV, BEYDEO01 | Study_ID=20, CrystalOptimizer (2.3), DMACRYS (2.0.8) | Rebecca Hylton | 2014 | Buchholz HK, Hylton RK, Brandenburg JG, Seidel-Morgenstern A, Lorenz H, Stein M, Price SL, Cryst Growth Des 2017, 17 (9) | \CHEMISTRY_CPOSS\Lactides\CrystalOptimizer | dfA4113 | 0.378 | PBE0/6-31G(d,p) | 0 |  | This is the DMAflex intra_molecular energy penalty. It is with respect to opt. | A4113 | Cc | 2 | 4.9562 | 14.8668 | 10.3171 | 90 | 82.507 | 90 | LATT -7; SYMM +X , -Y , +Z +1/2 | 1.2701 | 0.6539 |  | -66.91 | -48.79 | -66.532 | 0 | 0 | 0 | 1 |  | 0 |  | 0 | CrystalOptimizer PBE1PBE/6-31G(d,p) intramolecular + GDMA2.2(PBE1PBE/6-31G(d,p)) DMA + FIT
BICVIS | C6 H8 O4 | 10 | DD,LL-lactide | rac-3,6-dimethyl-1,4-dioxane-2,5-dione |  | BICVIS, NAHNOZ01, TOFTIV, BEYDEO01 | Study_ID=20, CrystalOptimizer (2.3), DMACRYS (2.0.8) | Rebecca Hylton | 2014 | Buchholz HK, Hylton RK, Brandenburg JG, Seidel-Morgenstern A, Lorenz H, Stein M, Price SL, Cryst Growth Des 2017, 17 (9) | \CHEMISTRY_CPOSS\Lactides\CrystalOptimizer | dfA4425 | 0.409 | PBE0/6-31G(d,p) | 0 |  | This is the DMAflex intra_molecular energy penalty. It is with respect to opt. | A4425 | I2/c | 8 | 16.7841 | 5.4722 | 17.0126 | 90 | 77.674 | 90 | LATT 1; SYMM -X , +Y , -Z +1/2; SYMM +X +1/2, +Y +1/2, +Z +1/2; SYMM -X +1/2, +Y +1/2, -Z | 1.2542 | 0.6418 |  | -66.88 | -45.98 | -66.471 | 0 | 0 | 0 | 1 |  | 0 |  | 0 | CrystalOptimizer PBE1PBE/6-31G(d,p) intramolecular + GDMA2.2(PBE1PBE/6-31G(d,p)) DMA + FIT
BICVIS | C6 H8 O4 | 10 | DD,LL-lactide | rac-3,6-dimethyl-1,4-dioxane-2,5-dione |  | BICVIS, NAHNOZ01, TOFTIV, BEYDEO01 | Study_ID=20, CrystalOptimizer (2.3), DMACRYS (2.0.8) | Rebecca Hylton | 2014 | Buchholz HK, Hylton RK, Brandenburg JG, Seidel-Morgenstern A, Lorenz H, Stein M, Price SL, Cryst Growth Des 2017, 17 (9) | \CHEMISTRY_CPOSS\Lactides\CrystalOptimizer | dfA4095 | 0.996 | PBE0/6-31G(d,p) | 0 |  | This is the DMAflex intra_molecular energy penalty. It is with respect to opt. | A4095 | Pna21 | 4 | 9.3849 | 15.4869 | 5.2008 | 90 | 90 | 90 | LATT -1; SYMM -X , -Y , +Z +1/2; SYMM -X +1/2, +Y +1/2, +Z +1/2; SYMM +X +1/2, -Y +1/2, +Z | 1.2664 | 0.6499 |  | -67.11 | -48.42 | -66.114 | 0 | 0 | 0 | 1 |  | 0 |  | 0 | CrystalOptimizer PBE1PBE/6-31G(d,p) intramolecular + GDMA2.2(PBE1PBE/6-31G(d,p)) DMA + FIT
BICVIS | C6 H8 O4 | 10 | DD,LL-lactide | rac-3,6-dimethyl-1,4-dioxane-2,5-dione |  | BICVIS, NAHNOZ01, TOFTIV, BEYDEO01 | Study_ID=20, CrystalOptimizer (2.3), DMACRYS (2.0.8) | Rebecca Hylton | 2014 | Buchholz HK, Hylton RK, Brandenburg JG, Seidel-Morgenstern A, Lorenz H, Stein M, Price SL, Cryst Growth Des 2017, 17 (9) | \CHEMISTRY_CPOSS\Lactides\CrystalOptimizer | dfA5165 | 1.01 | PBE0/6-31G(d,p) | 0 |  | This is the DMAflex intra_molecular energy penalty. It is with respect to opt. | A5165 | P41 | 4 | 6.3799 | 6.3799 | 19.7814 | 90 | 90 | 90 | LATT -1; SYMM -Y , +X , +Z +1/4; SYMM +Y , -X , +Z +3/4; SYMM -X , -Y , +Z +1/2 | 1.1889 | 0.6067 |  | -66.97 | -41 | -65.96 | 0 | 0 | 0 | 1 |  | 0 |  | 0 | CrystalOptimizer PBE1PBE/6-31G(d,p) intramolecular + GDMA2.2(PBE1PBE/6-31G(d,p)) DMA + FIT
BICVIS | C6 H8 O4 | 10 | DD,LL-lactide | rac-3,6-dimethyl-1,4-dioxane-2,5-dione |  | BICVIS, NAHNOZ01, TOFTIV, BEYDEO01 | Study_ID=20, CrystalOptimizer (2.3), DMACRYS (2.0.8) | Rebecca Hylton | 2014 | Buchholz HK, Hylton RK, Brandenburg JG, Seidel-Morgenstern A, Lorenz H, Stein M, Price SL, Cryst Growth Des 2017, 17 (9) | \CHEMISTRY_CPOSS\Lactides\CrystalOptimizer | dfA4024 | 1.21 | PBE0/6-31G(d,p) | 0 |  | This is the DMAflex intra_molecular energy penalty. It is with respect to opt. | A4024 | Pbca | 8 | 5.2045 | 18.3723 | 16.6664 | 90 | 90 | 90 | LATT 1; SYMM +X +1/2, -Y +1/2, -Z ; SYMM -X , +Y +1/2, -Z +1/2; SYMM -X +1/2, -Y , +Z +1/2 | 1.2014 | 0.6164 |  | -67.16 | -44.9 | -65.95 | 0 | 0 | 0 | 1 |  | 0 |  | 0 | CrystalOptimizer PBE1PBE/6-31G(d,p) intramolecular + GDMA2.2(PBE1PBE/6-31G(d,p)) DMA + FIT
BICVIS | C6 H8 O4 | 10 | DD,LL-lactide | rac-3,6-dimethyl-1,4-dioxane-2,5-dione |  | BICVIS, NAHNOZ01, TOFTIV, BEYDEO01 | Study_ID=20, CrystalOptimizer (2.3), DMACRYS (2.0.8) | Rebecca Hylton | 2014 | Buchholz HK, Hylton RK, Brandenburg JG, Seidel-Morgenstern A, Lorenz H, Stein M, Price SL, Cryst Growth Des 2017, 17 (9) | \CHEMISTRY_CPOSS\Lactides\CrystalOptimizer | dfA6474 | 1.803 | PBE0/6-31G(d,p) | 0 |  | This is the DMAflex intra_molecular energy penalty. It is with respect to opt. | A6474 | P-421c | 8 | 13.8096 | 13.8096 | 7.6922 | 90 | 90 | 90 | LATT -1; SYMM +X +1/2, -Y +1/2, -Z +1/2; SYMM -X +1/2, +Y +1/2, -Z +1/2; SYMM -X , -Y , +Z ; SYMM +Y , -X , -Z ; SYMM -Y +1/2, -X +1/2, +Z +1/2; SYMM +Y +1/2, +X +1/2, +Z +1/2; SYMM -Y , +X , -Z | 1.3052 | 0.6698 |  | -67.73 | -49.93 | -65.927 | 0 | 0 | 0 | 1 |  | 0 |  | 0 | CrystalOptimizer PBE1PBE/6-31G(d,p) intramolecular + GDMA2.2(PBE1PBE/6-31G(d,p)) DMA + FIT
BICVIS | C6 H8 O4 | 10 | DD,LL-lactide | rac-3,6-dimethyl-1,4-dioxane-2,5-dione |  | BICVIS, NAHNOZ01, TOFTIV, BEYDEO01 | Study_ID=20, CrystalOptimizer (2.3), DMACRYS (2.0.8) | Rebecca Hylton | 2014 | Buchholz HK, Hylton RK, Brandenburg JG, Seidel-Morgenstern A, Lorenz H, Stein M, Price SL, Cryst Growth Des 2017, 17 (9) | \CHEMISTRY_CPOSS\Lactides\CrystalOptimizer | dfA4162 | 1.531 | PBE0/6-31G(d,p) | 0 |  | This is the DMAflex intra_molecular energy penalty. It is with respect to opt. | A4162 | Fdd2 | 4 | 15.9644 | 10.7955 | 18.0772 | 90 | 90 | 90 | LATT -4; SYMM -X , -Y , +Z ; SYMM -X +1/4, +Y +1/4, +Z +1/4; SYMM +X +1/4, -Y +1/4, +Z +1/4 | 1.2291 | 0.6308 |  | -67.29 | -44.72 | -65.759 | 0 | 0 | 0 | 1 |  | 0 |  | 0 | CrystalOptimizer PBE1PBE/6-31G(d,p) intramolecular + GDMA2.2(PBE1PBE/6-31G(d,p)) DMA + FIT
BICVIS | C6 H8 O4 | 10 | DD,LL-lactide | rac-3,6-dimethyl-1,4-dioxane-2,5-dione |  | BICVIS, NAHNOZ01, TOFTIV, BEYDEO01 | Study_ID=20, CrystalOptimizer (2.3), DMACRYS (2.0.8) | Rebecca Hylton | 2014 | Buchholz HK, Hylton RK, Brandenburg JG, Seidel-Morgenstern A, Lorenz H, Stein M, Price SL, Cryst Growth Des 2017, 17 (9) | \CHEMISTRY_CPOSS\Lactides\CrystalOptimizer | dfA6431 | 2.536 | PBE0/6-31G(d,p) | 0 |  | This is the DMAflex intra_molecular energy penalty. It is with respect to opt. | A6431 | Pbcn | 8 | 9.5072 | 18.1662 | 9.6654 | 90 | 90 | 90 | LATT 1; SYMM +X +1/2, -Y +1/2, -Z ; SYMM -X , +Y , -Z +1/2; SYMM -X +1/2, -Y +1/2, +Z +1/2 | 1.1469 | 0.5853 |  | -67.9 | -42.91 | -65.364 | 0 | 0 | 0 | 1 |  | 0 |  | 0 | CrystalOptimizer PBE1PBE/6-31G(d,p) intramolecular + GDMA2.2(PBE1PBE/6-31G(d,p)) DMA + FIT
BICVIS | C6 H8 O4 | 10 | DD,LL-lactide | rac-3,6-dimethyl-1,4-dioxane-2,5-dione |  | BICVIS, NAHNOZ01, TOFTIV, BEYDEO01 | Study_ID=20, CrystalOptimizer (2.3), DMACRYS (2.0.8) | Rebecca Hylton | 2014 | Buchholz HK, Hylton RK, Brandenburg JG, Seidel-Morgenstern A, Lorenz H, Stein M, Price SL, Cryst Growth Des 2017, 17 (9) | \CHEMISTRY_CPOSS\Lactides\CrystalOptimizer | dfA4760 | 0.422 | PBE0/6-31G(d,p) | 0 |  | This is the DMAflex intra_molecular energy penalty. It is with respect to opt. | A4760 | P21212 | 4 | 18.0589 | 5.2424 | 8.844 | 90 | 90 | 90 | LATT -1; SYMM +X +1/2, -Y +1/2, -Z ; SYMM -X +1/2, +Y +1/2, -Z ; SYMM -X , -Y , +Z | 1.1433 | 0.5838 |  | -65.69 | -41.26 | -65.268 | 0 | 0 | 0 | 1 |  | 0 |  | 0 | CrystalOptimizer PBE1PBE/6-31G(d,p) intramolecular + GDMA2.2(PBE1PBE/6-31G(d,p)) DMA + FIT
BICVIS | C6 H8 O4 | 10 | DD,LL-lactide | rac-3,6-dimethyl-1,4-dioxane-2,5-dione |  | BICVIS, NAHNOZ01, TOFTIV, BEYDEO01 | Study_ID=20, CrystalOptimizer (2.3), DMACRYS (2.0.8) | Rebecca Hylton | 2014 | Buchholz HK, Hylton RK, Brandenburg JG, Seidel-Morgenstern A, Lorenz H, Stein M, Price SL, Cryst Growth Des 2017, 17 (9) | \CHEMISTRY_CPOSS\Lactides\CrystalOptimizer | dfA5863 | 3.118 | PBE0/6-31G(d,p) | 0 |  | This is the DMAflex intra_molecular energy penalty. It is with respect to opt. | A5863 | Pc21n | 8 | 5.7194 | 15.3489 | 18.5943 | 90 | 90 | 90 | LATT -1; SYMM -X , +Y +1/2, -Z +1/2; SYMM -X +1/2, +Y , +Z +1/2; SYMM +X +1/2, +Y +1/2, -Z | 1.1729 | 0.6018 |  | -67.69 | -81.53 | -64.572 | 0 | 0 | 0 | 1 |  | 0 |  | 0 | CrystalOptimizer PBE1PBE/6-31G(d,p) intramolecular + GDMA2.2(PBE1PBE/6-31G(d,p)) DMA + FIT

## Key Information
REFCODE | BICVIS
Formula | C6 H8 O4
Study_ID | 10
Common Name | DD,LL-lactide
IUPAC Systematic Name | rac-3,6-dimethyl-1,4-dioxane-2,5-dione
Other Names
CSD Refcodes | BICVIS, NAHNOZ01, TOFTIV, BEYDEO01
Programs | Study_ID=20, CrystalOptimizer (2.3), DMACRYS (2.0.8)
Scientist | Rebecca Hylton
Date | 2014
Publication | Buchholz HK, Hylton RK, Brandenburg JG, Seidel-Morgenstern A, Lorenz H, Stein M, Price SL, Cryst Growth Des 2017, 17 (9), 4676-4686
Location on S Drive | \CHEMISTRY_CPOSS\Lactides\CrystalOptimizer
Potential Description | CrystalOptimizer PBE1PBE/6-31G(d,p) intramolecular + GDMA2.2(PBE1PBE/6-31G(d,p)) DMA + FIT

## CSP data
Conformer Name | Label | Space Group | Density /gcm-3 | Packing Coefficient | Experimental Info | Lattice Energy /kJmol-1 | Zero Point Energy /kJmol-1 | Thermal Energy /kJmol-1 | Lowest Eigenvalue of Shear | Growth Volume | Estimated Energy at 298K | Spacegroup Type
dfA5987 | A5987 | C-1 | 1.3984 | 0.7157 |  | -86.488 | 0 | 0 | 0 | 0 | -86.488 | P-1
dfA931 | A931 | P-1 | 1.4083 | 0.7172 |  | -84.237 | 0 | 0 | 0 | 0 | -84.237 | P-1
dfA224 | A224 | P-1 | 1.3724 | 0.7084 |  | -81.039 | 0 | 0 | 0 | 0 | -81.039 | P-1
dfA5916 | A5916 | P-1 | 1.3918 | 0.7153 |  | -81.023 | 0 | 0 | 0 | 0 | -81.023 | P-1
dfA3561 | A3561 | P-1 | 1.406 | 0.724 |  | -79.943 | 0 | 0 | 0 | 0 | -79.943 | P-1
dfA3694 | A3694 | I-1 | 1.3877 | 0.7106 |  | -78.807 | 0 | 0 | 0 | 0 | -78.807 | P-1
dfA2696 | A2696 | P-1 | 1.4071 | 0.7209 |  | -78.706 | 0 | 0 | 0 | 0 | -78.706 | P-1
dfA5263 | A5263 | I-1 | 1.3574 | 0.6937 |  | -78.58 | 0 | 0 | 0 | 0 | -78.58 | P-1
dfA1917 | A1917 | P-1 | 1.3909 | 0.7055 |  | -78.507 | 0 | 0 | 0 | 0 | -78.507 | P-1
dfA4879 | A4879 | P-1 | 1.3757 | 0.7062 |  | -78.37 | 0 | 0 | 0 | 0 | -78.37 | P-1
dfA1289 | A1289 | P-1 | 1.4062 | 0.7159 |  | -78.273 | 0 | 0 | 0 | 0 | -78.273 | P-1
dfA2652 | A2652 | P-1 | 1.3732 | 0.7021 |  | -77.465 | 0 | 0 | 0 | 0 | -77.465 | P-1
dfA5683 | A5683 | P-1 | 1.3823 | 0.7006 |  | -77.214 | 0 | 0 | 0 | 0 | -77.214 | P-1
dfA2586 | A2586 | C-1 | 1.3273 | 0.6827 |  | -77.045 | 0 | 0 | 0 | 0 | -77.045 | P-1
dfA3484 | A3484 | P-1 | 1.3809 | 0.7078 |  | -76.76 | 0 | 0 | 0 | 0 | -76.76 | P-1
dfA2698 | A2698 | P-1 | 1.2931 | 0.6629 |  | -76.571 | 0 | 0 | 0 | 0 | -76.571 | P-1
dfA4023 | A4023 | P-1 | 1.3149 | 0.6717 |  | -75.436 | 0 | 0 | 0 | 0 | -75.436 | P-1
dfA5707 | A5707 | C-1 | 1.2625 | 0.6471 |  | -75.266 | 0 | 0 | 0 | 0 | -75.266 | P-1
dfA6129 | A6129 | C-1 | 1.2974 | 0.6658 |  | -75.26 | 0 | 0 | 0 | 0 | -75.26 | P-1
dfA843 | A843 | I-1 | 1.3155 | 0.6731 |  | -75.227 | 0 | 0 | 0 | 0 | -75.227 | P-1
dfA6117 | A6117 | P-1 | 1.3278 | 0.6806 |  | -74.937 | 0 | 0 | 0 | 0 | -74.937 | P-1
dfA6436 | A6436 | C-1 | 1.357 | 0.6967 |  | -74.807 | 0 | 0 | 0 | 0 | -74.807 | P-1
dfA5845 | A5845 | P-1 | 1.2727 | 0.6509 |  | -74.589 | 0 | 0 | 0 | 0 | -74.589 | P-1
dfA3318 | A3318 | P-1 | 1.2767 | 0.6546 |  | -74 | 0 | 0 | 0 | 0 | -74 | P-1
dfA5105 | A5105 | C-1 | 1.2951 | 0.66 |  | -73.761 | 0 | 0 | 0 | 0 | -73.761 | P-1
dfA1384 | A1384 | P-1 | 1.3447 | 0.6881 |  | -73.72 | 0 | 0 | 0 | 0 | -73.72 | P-1
dfA5851 | A5851 | I-1 | 1.2417 | 0.6366 |  | -71.596 | 0 | 0 | 0 | 0 | -71.596 | P-1
dfA1956 | A1956 | P-1 | 1.2029 | 0.613 |  | -70.788 | 0 | 0 | 0 | 0 | -70.788 | P-1
dfA2418 | A2418 | P-1 | 1.1505 | 0.5929 |  | -69.474 | 0 | 0 | 0 | 0 | -69.474 | P-1
dfA4640 | A4640 | I1 | 1.3293 | 0.6809 |  | -79.553 | 0 | 0 | 0 | 0 | -79.553 | Other Triclinic
dfA3575 | A3575 | P1 | 1.3458 | 0.6898 |  | -79.531 | 0 | 0 | 0 | 0 | -79.531 | Other Triclinic
dfA3740 | A3740 | P1 | 1.3284 | 0.6797 |  | -79.316 | 0 | 0 | 0 | 0 | -79.316 | Other Triclinic
dfA5819 | A5819 | P1 | 1.3742 | 0.7046 |  | -79.01 | 0 | 0 | 0 | 0 | -79.01 | Other Triclinic
dfA2500 | A2500 | P1 | 1.3625 | 0.7023 |  | -77.812 | 0 | 0 | 0 | 0 | -77.812 | Other Triclinic
dfA4808 | A4808 | F1 | 1.3566 | 0.6949 |  | -77.743 | 0 | 0 | 0 | 0 | -77.743 | Other Triclinic
dfA5289 | A5289 | C1 | 1.3864 | 0.7113 |  | -76.587 | 0 | 0 | 0 | 0 | -76.587 | Other Triclinic
dfA6461 | A6461 | R1 | 1.3074 | 0.67 |  | -73.048 | 0 | 0 | 0 | 0 | -73.048 | Other Triclinic
dfA3237 | A3237 | P1 | 1.2675 | 0.6546 |  | -71.057 | 0 | 0 | 0 | 0 | -71.057 | Other Triclinic
dfA13 | A13 | P21/c | 1.4176 | 0.7272 |  | -88.644 | 0 | 0 | 0 | 0 | -88.644 | P21/c
dfA1693 | A1693 | P21/n | 1.4385 | 0.7354 |  | -88.312 | 0 | 0 | 0 | 0 | -88.312 | P21/c
dfA4 | A4 | P21/c | 1.3853 | 0.7097 |  | -86.955 | 0 | 0 | 0 | 0 | -86.955 | P21/c
dfA610 | A610 | P21/c | 1.4145 | 0.726 |  | -86.475 | 0 | 0 | 0 | 0 | -86.475 | P21/c
dfE1 | E1
dfA9 | A9 | P21/c | 1.3874 | 0.7107 | BICVIS (Racemic Form I) | -86.149 | 0 | 0 | 0 | 0 | -86.149 | P21/c
dfA5271 | A5271 | P21/n | 1.4034 | 0.7158 |  | -85.948 | 0 | 0 | 0 | 0 | -85.948 | P21/c
dfA4362 | A4362 | P21/c | 1.4249 | 0.7331 |  | -85.757 | 0 | 0 | 0 | 0 | -85.757 | P21/c
dfA856 | A856 | P21/n | 1.3954 | 0.7134 |  | -85.558 | 0 | 0 | 0 | 0 | -85.558 | P21/c
dfA723 | A723 | P21/c | 1.3962 | 0.7148 |  | -85.323 | 0 | 0 | 0 | 0 | -85.323 | P21/c
dfA50 | A50 | P21/c | 1.4123 | 0.7214 |  | -85.247 | 0 | 0 | 0 | 0 | -85.247 | P21/c
dfA628 | A628 | P21/c | 1.4012 | 0.7173 |  | -84.981 | 0 | 0 | 0 | 0 | -84.981 | P21/c
dfA3086 | A3086 | P21/c | 1.4066 | 0.7177 |  | -84.614 | 0 | 0 | 0 | 0 | -84.614 | P21/c
dfA10 | A10 | P21/c | 1.3693 | 0.7006 |  | -84.178 | 0 | 0 | 0 | 0 | -84.178 | P21/c
dfA3658 | A3658 | P21/c | 1.4251 | 0.7329 |  | -84.012 | 0 | 0 | 0 | 0 | -84.012 | P21/c
dfA715 | A715 | P21/c | 1.3965 | 0.7146 |  | -83.871 | 0 | 0 | 0 | 0 | -83.871 | P21/c
dfA97 | A97 | P21/c | 1.4023 | 0.7162 |  | -83.661 | 0 | 0 | 0 | 0 | -83.661 | P21/c
dfA158 | A158 | P21/n | 1.4118 | 0.7198 |  | -83.554 | 0 | 0 | 0 | 0 | -83.554 | P21/c
dfA870 | A870 | P21/c | 1.3572 | 0.69 |  | -83.32 | 0 | 0 | 0 | 0 | -83.32 | P21/c
dfA49 | A49 | P21/c | 1.4122 | 0.7251 |  | -83.32 | 0 | 0 | 0 | 0 | -83.32 | P21/c
dfA184 | A184 | P21/c | 1.4087 | 0.7227 |  | -83.259 | 0 | 0 | 0 | 0 | -83.259 | P21/c
dfA3020 | A3020 | P21/a | 1.3756 | 0.7 |  | -83.077 | 0 | 0 | 0 | 0 | -83.077 | P21/c
dfA31 | A31 | P21/c | 1.3941 | 0.7105 |  | -82.882 | 0 | 0 | 0 | 0 | -82.882 | P21/c
dfA880 | A880 | P21/c | 1.3982 | 0.7156 |  | -82.844 | 0 | 0 | 0 | 0 | -82.844 | P21/c
dfA1834 | A1834 | P21/c | 1.364 | 0.6964 |  | -82.675 | 0 | 0 | 0 | 0 | -82.675 | P21/c
dfA248 | A248 | P21/c | 1.3892 | 0.7133 |  | -82.609 | 0 | 0 | 0 | 0 | -82.609 | P21/c
dfA3302 | A3302 | P21/c | 1.3554 | 0.6924 |  | -82.584 | 0 | 0 | 0 | 0 | -82.584 | P21/c
dfA863 | A863 | P21/c | 1.3537 | 0.6905 |  | -82.499 | 0 | 0 | 0 | 0 | -82.499 | P21/c
dfA137 | A137 | P21/n | 1.3762 | 0.7053 |  | -82.35 | 0 | 0 | 0 | 0 | -82.35 | P21/c
dfA79 | A79 | P21/c | 1.3889 | 0.7088 |  | -82.127 | 0 | 0 | 0 | 0 | -82.127 | P21/c
dfA54 | A54 | P21/c | 1.3842 | 0.7104 |  | -82.079 | 0 | 0 | 0 | 0 | -82.079 | P21/c
dfA1049 | A1049 | P21/a | 1.352 | 0.6937 |  | -81.999 | 0 | 0 | 0 | 0 | -81.999 | P21/c
dfA1829 | A1829 | P21/c | 1.3948 | 0.714 |  | -81.889 | 0 | 0 | 0 | 0 | -81.889 | P21/c
dfA48 | A48 | P21/c | 1.3718 | 0.7022 |  | -81.737 | 0 | 0 | 0 | 0 | -81.737 | P21/c
dfA980 | A980 | P21/c | 1.3568 | 0.6918 |  | -81.716 | 0 | 0 | 0 | 0 | -81.716 | P21/c
dfA1293 | A1293 | P21/c | 1.3655 | 0.6987 |  | -81.634 | 0 | 0 | 0 | 0 | -81.634 | P21/c
dfA450 | A450 | P21/n | 1.3886 | 0.7109 |  | -81.572 | 0 | 0 | 0 | 0 | -81.572 | P21/c
dfA100 | A100 | P21/c | 1.3434 | 0.6869 |  | -81.401 | 0 | 0 | 0 | 0 | -81.401 | P21/c
dfA1243 | A1243 | P21/c | 1.4213 | 0.7295 |  | -81.384 | 0 | 0 | 0 | 0 | -81.384 | P21/c
dfA283 | A283 | P21/c | 1.3474 | 0.6908 |  | -81.24 | 0 | 0 | 0 | 0 | -81.24 | P21/c
dfA561 | A561 | P21/c | 1.3773 | 0.707 |  | -81.219 | 0 | 0 | 0 | 0 | -81.219 | P21/c
dfA814 | A814 | P21/c | 1.3622 | 0.6937 |  | -81.128 | 0 | 0 | 0 | 0 | -81.128 | P21/c
dfA349 | A349 | P21/c | 1.4166 | 0.7277 |  | -81.076 | 0 | 0 | 0 | 0 | -81.076 | P21/c
dfA315 | A315 | P21/c | 1.3343 | 0.6783 |  | -81.032 | 0 | 0 | 0 | 0 | -81.032 | P21/c
dfA973 | A973 | P21/c | 1.4009 | 0.7146 |  | -80.932 | 0 | 0 | 0 | 0 | -80.932 | P21/c
dfA5080 | A5080 | P21/c | 1.3889 | 0.7107 |  | -80.817 | 0 | 0 | 0 | 0 | -80.817 | P21/c
dfA323 | A323 | P21/c | 1.3803 | 0.7062 |  | -80.777 | 0 | 0 | 0 | 0 | -80.777 | P21/c
dfA844 | A844 | P21/c | 1.3926 | 0.7116 |  | -80.774 | 0 | 0 | 0 | 0 | -80.774 | P21/c
dfA6309 | A6309 | P21/b11 | 1.3073 | 0.6692 |  | -80.749 | 0 | 0 | 0 | 0 | -80.749 | P21/c
dfA237 | A237 | P21/c | 1.3926 | 0.7164 |  | -80.696 | 0 | 0 | 0 | 0 | -80.696 | P21/c
dfA2252 | A2252 | P21/n | 1.3978 | 0.7176 |  | -80.669 | 0 | 0 | 0 | 0 | -80.669 | P21/c
dfA157 | A157 | P21/c | 1.3807 | 0.7047 |  | -80.61 | 0 | 0 | 0 | 0 | -80.61 | P21/c
dfA1712 | A1712 | P21/c | 1.3471 | 0.6876 |  | -80.404 | 0 | 0 | 0 | 0 | -80.404 | P21/c
dfA37 | A37 | P21/c | 1.3111 | 0.6707 |  | -80.293 | 0 | 0 | 0 | 0 | -80.293 | P21/c
dfA124 | A124 | P21/c | 1.3527 | 0.6921 |  | -80.251 | 0 | 0 | 0 | 0 | -80.251 | P21/c
dfA76 | A76 | P21/c | 1.3338 | 0.6842 |  | -80.184 | 0 | 0 | 0 | 0 | -80.184 | P21/c
dfA572 | A572 | P21/c | 1.3583 | 0.6932 |  | -80.085 | 0 | 0 | 0 | 0 | -80.085 | P21/c
dfA423 | A423 | P21/c | 1.3569 | 0.697 |  | -80.057 | 0 | 0 | 0 | 0 | -80.057 | P21/c
dfA442 | A442 | P21/c | 1.3683 | 0.6981 |  | -79.941 | 0 | 0 | 0 | 0 | -79.941 | P21/c
dfA142 | A142 | P21/c | 1.3705 | 0.7013 |  | -79.924 | 0 | 0 | 0 | 0 | -79.924 | P21/c
dfA5140 | A5140 | P21/n | 1.391 | 0.7149 |  | -79.909 | 0 | 0 | 0 | 0 | -79.909 | P21/c
dfA5077 | A5077 | P21/n | 1.3804 | 0.7071 |  | -79.882 | 0 | 0 | 0 | 0 | -79.882 | P21/c
dfA294 | A294 | P21/c | 1.4132 | 0.7244 |  | -79.517 | 0 | 0 | 0 | 0 | -79.517 | P21/c
dfA182 | A182 | P21/c | 1.3836 | 0.7076 |  | -79.404 | 0 | 0 | 0 | 0 | -79.404 | P21/c
dfA347 | A347 | P21/n | 1.3434 | 0.6883 |  | -79.364 | 0 | 0 | 0 | 0 | -79.364 | P21/c
dfA1697 | A1697 | P21/c | 1.3307 | 0.6814 |  | -79.343 | 0 | 0 | 0 | 0 | -79.343 | P21/c
dfA61 | A61 | P21/c | 1.3681 | 0.6995 |  | -79.328 | 0 | 0 | 0 | 0 | -79.328 | P21/c
dfA648 | A648 | P21/c | 1.3489 | 0.6953 |  | -79.254 | 0 | 0 | 0 | 0 | -79.254 | P21/c
dfA163 | A163 | P21/c | 1.3673 | 0.6985 |  | -79.219 | 0 | 0 | 0 | 0 | -79.219 | P21/c
dfA274 | A274 | P21/c | 1.371 | 0.7039 |  | -79.176 | 0 | 0 | 0 | 0 | -79.176 | P21/c
dfA1021 | A1021 | P21/c | 1.3787 | 0.7027 |  | -79.053 | 0 | 0 | 0 | 0 | -79.053 | P21/c
dfA722 | A722 | P21/c | 1.3675 | 0.6987 |  | -79.03 | 0 | 0 | 0 | 0 | -79.03 | P21/c
dfA551 | A551 | P21/c | 1.331 | 0.6817 |  | -79.017 | 0 | 0 | 0 | 0 | -79.017 | P21/c
dfA1307 | A1307 | P21/n | 1.3953 | 0.7154 |  | -78.801 | 0 | 0 | 0 | 0 | -78.801 | P21/c
dfA422 | A422 | P21/c | 1.3278 | 0.6769 |  | -78.719 | 0 | 0 | 0 | 0 | -78.719 | P21/c
dfA265 | A265 | P21/b11 | 1.3253 | 0.6765 |  | -78.451 | 0 | 0 | 0 | 0 | -78.451 | P21/c
dfA1587 | A1587 | P21/c | 1.308 | 0.6713 |  | -78.399 | 0 | 0 | 0 | 0 | -78.399 | P21/c
dfA541 | A541 | P21/b11 | 1.3141 | 0.6719 |  | -78.397 | 0 | 0 | 0 | 0 | -78.397 | P21/c
dfA1978 | A1978 | P21/c | 1.3227 | 0.6778 |  | -78.394 | 0 | 0 | 0 | 0 | -78.394 | P21/c
dfA622 | A622 | P21/c | 1.382 | 0.71 |  | -78.308 | 0 | 0 | 0 | 0 | -78.308 | P21/c
dfA710 | A710 | P21/c | 1.3518 | 0.6913 |  | -78.266 | 0 | 0 | 0 | 0 | -78.266 | P21/c
dfA738 | A738 | P21/c | 1.3292 | 0.6816 |  | -78.258 | 0 | 0 | 0 | 0 | -78.258 | P21/c
dfA642 | A642 | P21/c | 1.3457 | 0.6914 |  | -78.183 | 0 | 0 | 0 | 0 | -78.183 | P21/c
dfA2802 | A2802 | P21/c | 1.3635 | 0.6971 |  | -78.119 | 0 | 0 | 0 | 0 | -78.119 | P21/c
dfA1250 | A1250 | P21/c | 1.3629 | 0.6985 |  | -77.99 | 0 | 0 | 0 | 0 | -77.99 | P21/c
dfA925 | A925 | P21/c | 1.3551 | 0.6916 |  | -77.985 | 0 | 0 | 0 | 0 | -77.985 | P21/c
dfA506 | A506 | P21/c | 1.353 | 0.6945 |  | -77.844 | 0 | 0 | 0 | 0 | -77.844 | P21/c
dfA246 | A246 | P21/c | 1.2803 | 0.6575 |  | -77.831 | 0 | 0 | 0 | 0 | -77.831 | P21/c
dfA4617 | A4617 | P21/b11 | 1.3193 | 0.6759 |  | -77.607 | 0 | 0 | 0 | 0 | -77.607 | P21/c
dfA1529 | A1529 | P21/c | 1.369 | 0.6989 |  | -77.596 | 0 | 0 | 0 | 0 | -77.596 | P21/c
dfA1036 | A1036 | P21/c | 1.3627 | 0.6976 |  | -77.592 | 0 | 0 | 0 | 0 | -77.592 | P21/c
dfA471 | A471 | P21/c | 1.3474 | 0.6926 |  | -77.578 | 0 | 0 | 0 | 0 | -77.578 | P21/c
dfA201 | A201 | P21/n | 1.3572 | 0.6898 |  | -77.557 | 0 | 0 | 0 | 0 | -77.557 | P21/c
dfA308 | A308 | P21/c | 1.3788 | 0.7042 |  | -77.462 | 0 | 0 | 0 | 0 | -77.462 | P21/c
dfA4847 | A4847 | P21/c | 1.3488 | 0.6905 |  | -77.454 | 0 | 0 | 0 | 0 | -77.454 | P21/c
dfA3763 | A3763 | P21/c | 1.3815 | 0.7039 |  | -77.401 | 0 | 0 | 0 | 0 | -77.401 | P21/c
dfA3157 | A3157 | P21/c | 1.3198 | 0.6737 |  | -77.362 | 0 | 0 | 0 | 0 | -77.362 | P21/c
dfA4012 | A4012 | P21/a | 1.3313 | 0.6817 |  | -77.349 | 0 | 0 | 0 | 0 | -77.349 | P21/c
dfA891 | A891 | P21/c | 1.4001 | 0.7199 |  | -77.265 | 0 | 0 | 0 | 0 | -77.265 | P21/c
dfA513 | A513 | P21/c | 1.3015 | 0.6665 |  | -77.164 | 0 | 0 | 0 | 0 | -77.164 | P21/c
dfA2934 | A2934 | P21/a | 1.3093 | 0.672 |  | -77.144 | 0 | 0 | 0 | 0 | -77.144 | P21/c
dfA1316 | A1316 | P21/n | 1.3768 | 0.7046 |  | -77.076 | 0 | 0 | 0 | 0 | -77.076 | P21/c
dfA2535 | A2535 | P21/n | 1.3557 | 0.6927 |  | -77.024 | 0 | 0 | 0 | 0 | -77.024 | P21/c
dfA4355 | A4355 | P21/c | 1.3783 | 0.7062 |  | -76.951 | 0 | 0 | 0 | 0 | -76.951 | P21/c
dfA2493 | A2493 | P21/c | 1.3564 | 0.6952 |  | -76.946 | 0 | 0 | 0 | 0 | -76.946 | P21/c
dfA690 | A690 | P21/c | 1.3711 | 0.6991 |  | -76.92 | 0 | 0 | 0 | 0 | -76.92 | P21/c
dfA569 | A569 | P21/c | 1.3229 | 0.678 |  | -76.862 | 0 | 0 | 0 | 0 | -76.862 | P21/c
dfA678 | A678 | P21/c | 1.3632 | 0.7017 |  | -76.844 | 0 | 0 | 0 | 0 | -76.844 | P21/c
dfA929 | A929 | P21/c | 1.3819 | 0.7075 |  | -76.84 | 0 | 0 | 0 | 0 | -76.84 | P21/c
dfA4443 | A4443 | P21/c | 1.3829 | 0.708 |  | -76.771 | 0 | 0 | 0 | 0 | -76.771 | P21/c
dfA324 | A324 | P21/c | 1.351 | 0.695 |  | -76.565 | 0 | 0 | 0 | 0 | -76.565 | P21/c
dfA431 | A431 | P21/n | 1.2909 | 0.6611 |  | -76.521 | 0 | 0 | 0 | 0 | -76.521 | P21/c
dfA3786 | A3786 | P21/c | 1.3208 | 0.6769 |  | -76.384 | 0 | 0 | 0 | 0 | -76.384 | P21/c
dfA877 | A877 | P21/c | 1.3327 | 0.6861 |  | -76.324 | 0 | 0 | 0 | 0 | -76.324 | P21/c
dfA3406 | A3406 | P21/c | 1.3777 | 0.7056 |  | -76.32 | 0 | 0 | 0 | 0 | -76.32 | P21/c
dfA2951 | A2951 | P21/c | 1.3379 | 0.6854 |  | -76.281 | 0 | 0 | 0 | 0 | -76.281 | P21/c
dfA855 | A855 | P21/c | 1.3441 | 0.6908 |  | -76.265 | 0 | 0 | 0 | 0 | -76.265 | P21/c
dfA1041 | A1041 | P21/b11 | 1.3521 | 0.6908 |  | -76.147 | 0 | 0 | 0 | 0 | -76.147 | P21/c
dfA268 | A268 | P21/c | 1.31 | 0.6672 |  | -76.128 | 0 | 0 | 0 | 0 | -76.128 | P21/c
dfA625 | A625 | P21/c | 1.3277 | 0.6767 |  | -76.108 | 0 | 0 | 0 | 0 | -76.108 | P21/c
dfA1354 | A1354 | P21/n | 1.3505 | 0.6926 |  | -76.06 | 0 | 0 | 0 | 0 | -76.06 | P21/c
dfA545 | A545 | P21/c | 1.3643 | 0.7012 |  | -75.916 | 0 | 0 | 0 | 0 | -75.916 | P21/c
dfA2134 | A2134 | P21/c | 1.3774 | 0.705 |  | -75.915 | 0 | 0 | 0 | 0 | -75.915 | P21/c
dfA1888 | A1888 | P21/c | 1.3742 | 0.7064 |  | -75.863 | 0 | 0 | 0 | 0 | -75.863 | P21/c
dfA1051 | A1051 | P21/c | 1.3084 | 0.671 |  | -75.695 | 0 | 0 | 0 | 0 | -75.695 | P21/c
dfA372 | A372 | P21/c | 1.2952 | 0.6648 |  | -75.579 | 0 | 0 | 0 | 0 | -75.579 | P21/c
dfA1400 | A1400 | P21/c | 1.3156 | 0.6743 |  | -75.529 | 0 | 0 | 0 | 0 | -75.529 | P21/c
dfA1349 | A1349 | P21/c | 1.3575 | 0.6984 |  | -75.423 | 0 | 0 | 0 | 0 | -75.423 | P21/c
dfA6055 | A6055 | P21/c | 1.3486 | 0.6917 |  | -75.402 | 0 | 0 | 0 | 0 | -75.402 | P21/c
dfA3381 | A3381 | P21/c | 1.3332 | 0.6824 |  | -75.389 | 0 | 0 | 0 | 0 | -75.389 | P21/c
dfA3204 | A3204 | P21/c | 1.3468 | 0.6932 |  | -75.379 | 0 | 0 | 0 | 0 | -75.379 | P21/c
dfA3507 | A3507 | P21/c | 1.3612 | 0.6981 |  | -75.31 | 0 | 0 | 0 | 0 | -75.31 | P21/c
dfA402 | A402 | P21/c | 1.304 | 0.669 |  | -75.291 | 0 | 0 | 0 | 0 | -75.291 | P21/c
dfA923 | A923 | P21/c | 1.3388 | 0.6866 |  | -75.29 | 0 | 0 | 0 | 0 | -75.29 | P21/c
dfA361 | A361 | P21/c | 1.3463 | 0.6906 |  | -75.272 | 0 | 0 | 0 | 0 | -75.272 | P21/c
dfA4920 | A4920 | P21/c | 1.3374 | 0.6841 |  | -75.268 | 0 | 0 | 0 | 0 | -75.268 | P21/c
dfA3426 | A3426 | P21/c | 1.3563 | 0.6935 |  | -75.18 | 0 | 0 | 0 | 0 | -75.18 | P21/c
dfA1298 | A1298 | P21/a | 1.3618 | 0.6999 |  | -75.173 | 0 | 0 | 0 | 0 | -75.173 | P21/c
dfA3193 | A3193 | P21/c | 1.3789 | 0.7103 |  | -75.126 | 0 | 0 | 0 | 0 | -75.126 | P21/c
dfA468 | A468 | P21/c | 1.2896 | 0.6631 |  | -75.099 | 0 | 0 | 0 | 0 | -75.099 | P21/c
dfA1348 | A1348 | P21/n | 1.3438 | 0.6851 |  | -75.081 | 0 | 0 | 0 | 0 | -75.081 | P21/c
dfA1705 | A1705 | P21/c | 1.3651 | 0.697 |  | -75.038 | 0 | 0 | 0 | 0 | -75.038 | P21/c
dfA516 | A516 | P21/c | 1.3275 | 0.6817 |  | -75.03 | 0 | 0 | 0 | 0 | -75.03 | P21/c
dfA2283 | A2283 | P21/c | 1.3225 | 0.6799 |  | -75.026 | 0 | 0 | 0 | 0 | -75.026 | P21/c
dfA3269 | A3269 | P21/c | 1.3454 | 0.6883 |  | -74.94 | 0 | 0 | 0 | 0 | -74.94 | P21/c
dfA2097 | A2097 | P21/c11 | 1.2986 | 0.6656 |  | -74.925 | 0 | 0 | 0 | 0 | -74.925 | P21/c
dfA2025 | A2025 | P21/c | 1.3456 | 0.6896 |  | -74.882 | 0 | 0 | 0 | 0 | -74.882 | P21/c
dfA927 | A927 | P21/c | 1.2958 | 0.6679 |  | -74.852 | 0 | 0 | 0 | 0 | -74.852 | P21/c
dfA791 | A791 | P21/c | 1.3394 | 0.6816 |  | -74.641 | 0 | 0 | 0 | 0 | -74.641 | P21/c
dfA813 | A813 | P21/c | 1.2927 | 0.6636 |  | -74.599 | 0 | 0 | 0 | 0 | -74.599 | P21/c
dfA1249 | A1249 | P21/c | 1.3067 | 0.6705 |  | -74.557 | 0 | 0 | 0 | 0 | -74.557 | P21/c
dfA547 | A547 | P21/c | 1.3214 | 0.6752 |  | -74.553 | 0 | 0 | 0 | 0 | -74.553 | P21/c
dfA2976 | A2976 | P21/c | 1.3486 | 0.6931 |  | -74.55 | 0 | 0 | 0 | 0 | -74.55 | P21/c
dfA2443 | A2443 | P21/c | 1.3104 | 0.6707 |  | -74.538 | 0 | 0 | 0 | 0 | -74.538 | P21/c
dfA1639 | A1639 | P21/c | 1.322 | 0.6766 |  | -74.506 | 0 | 0 | 0 | 0 | -74.506 | P21/c
dfA1132 | A1132 | P21/c | 1.3243 | 0.6788 |  | -74.491 | 0 | 0 | 0 | 0 | -74.491 | P21/c
dfA3197 | A3197 | P21/c | 1.3492 | 0.6912 |  | -74.476 | 0 | 0 | 0 | 0 | -74.476 | P21/c
dfA4436 | A4436 | P21/c | 1.3317 | 0.68 |  | -74.471 | 0 | 0 | 0 | 0 | -74.471 | P21/c
dfA4109 | A4109 | P21/c | 1.3153 | 0.6718 |  | -74.467 | 0 | 0 | 0 | 0 | -74.467 | P21/c
dfA382 | A382 | P21/n | 1.3653 | 0.701 |  | -74.429 | 0 | 0 | 0 | 0 | -74.429 | P21/c
dfA4829 | A4829 | P21/n | 1.3551 | 0.6969 |  | -74.34 | 0 | 0 | 0 | 0 | -74.34 | P21/c
dfA514 | A514 | P21/c | 1.311 | 0.6702 |  | -74.29 | 0 | 0 | 0 | 0 | -74.29 | P21/c
dfA1810 | A1810 | P21/n | 1.3478 | 0.6878 |  | -74.257 | 0 | 0 | 0 | 0 | -74.257 | P21/c
dfA1233 | A1233 | P21/c | 1.3258 | 0.6771 |  | -74.253 | 0 | 0 | 0 | 0 | -74.253 | P21/c
dfA505 | A505 | P21/c | 1.3037 | 0.6658 |  | -74.134 | 0 | 0 | 0 | 0 | -74.134 | P21/c
dfA899 | A899 | P21/c | 1.2528 | 0.6432 |  | -73.79 | 0 | 0 | 0 | 0 | -73.79 | P21/c
dfA1552 | A1552 | P21/c | 1.3216 | 0.6775 |  | -73.775 | 0 | 0 | 0 | 0 | -73.775 | P21/c
dfA1344 | A1344 | P21/c | 1.278 | 0.6542 |  | -73.74 | 0 | 0 | 0 | 0 | -73.74 | P21/c
dfA1536 | A1536 | P21/c | 1.3452 | 0.691 |  | -73.584 | 0 | 0 | 0 | 0 | -73.584 | P21/c
dfA5550 | A5550 | P21/c | 1.321 | 0.6791 |  | -73.576 | 0 | 0 | 0 | 0 | -73.576 | P21/c
dfA1118 | A1118 | P21/c | 1.2693 | 0.6485 |  | -73.568 | 0 | 0 | 0 | 0 | -73.568 | P21/c
dfA852 | A852 | P21/c | 1.3095 | 0.6669 |  | -73.554 | 0 | 0 | 0 | 0 | -73.554 | P21/c
dfA802 | A802 | P21/c | 1.3327 | 0.6838 |  | -73.489 | 0 | 0 | 0 | 0 | -73.489 | P21/c
dfA3900 | A3900 | P21/n | 1.2806 | 0.6549 |  | -73.424 | 0 | 0 | 0 | 0 | -73.424 | P21/c
dfA1673 | A1673 | P21/c | 1.2878 | 0.66 |  | -73.365 | 0 | 0 | 0 | 0 | -73.365 | P21/c
dfA1484 | A1484 | P21/c | 1.3293 | 0.6791 |  | -73.299 | 0 | 0 | 0 | 0 | -73.299 | P21/c
dfA1253 | A1253 | P21/c | 1.2403 | 0.636 |  | -73.298 | 0 | 0 | 0 | 0 | -73.298 | P21/c
dfA1183 | A1183 | P21/c | 1.3164 | 0.6769 |  | -73.225 | 0 | 0 | 0 | 0 | -73.225 | P21/c
dfA1404 | A1404 | P21/c | 1.2698 | 0.6513 |  | -73.175 | 0 | 0 | 0 | 0 | -73.175 | P21/c
dfA906 | A906 | P21/c | 1.2343 | 0.6374 |  | -73.164 | 0 | 0 | 0 | 0 | -73.164 | P21/c
dfA1862 | A1862 | P21/a | 1.3451 | 0.6873 |  | -73.149 | 0 | 0 | 0 | 0 | -73.149 | P21/c
dfA1769 | A1769 | P21/c | 1.3119 | 0.674 |  | -73.126 | 0 | 0 | 0 | 0 | -73.126 | P21/c
dfA2702 | A2702 | P21/n | 1.3024 | 0.6667 |  | -73.014 | 0 | 0 | 0 | 0 | -73.014 | P21/c
dfA1285 | A1285 | P21/n | 1.2842 | 0.6598 |  | -72.947 | 0 | 0 | 0 | 0 | -72.947 | P21/c
dfA1863 | A1863 | P21/c | 1.2664 | 0.6477 |  | -72.874 | 0 | 0 | 0 | 0 | -72.874 | P21/c
dfA1441 | A1441 | P21/a | 1.3228 | 0.6801 |  | -72.865 | 0 | 0 | 0 | 0 | -72.865 | P21/c
dfA1703 | A1703 | P21/c | 1.3773 | 0.7083 |  | -72.808 | 0 | 0 | 0 | 0 | -72.808 | P21/c
dfA386 | A386 | P21/c | 1.2664 | 0.6484 |  | -72.761 | 0 | 0 | 0 | 0 | -72.761 | P21/c
dfA1406 | A1406 | P21/c | 1.3598 | 0.6956 |  | -72.628 | 0 | 0 | 0 | 0 | -72.628 | P21/c
dfA2008 | A2008 | P21/c | 1.2892 | 0.664 |  | -72.562 | 0 | 0 | 0 | 0 | -72.562 | P21/c
dfA3355 | A3355 | P21/c | 1.3216 | 0.6797 |  | -72.538 | 0 | 0 | 0 | 0 | -72.538 | P21/c
dfA1700 | A1700 | P21/c | 1.2413 | 0.6353 |  | -72.508 | 0 | 0 | 0 | 0 | -72.508 | P21/c
dfA1377 | A1377 | P21/c | 1.3192 | 0.6779 |  | -72.354 | 0 | 0 | 0 | 0 | -72.354 | P21/c
dfA618 | A618 | P21/c | 1.2527 | 0.6437 |  | -72.335 | 0 | 0 | 0 | 0 | -72.335 | P21/c
dfA1819 | A1819 | P21/n | 1.2452 | 0.6391 |  | -72.325 | 0 | 0 | 0 | 0 | -72.325 | P21/c
dfA2186 | A2186 | P21/n | 1.2243 | 0.6257 |  | -72.291 | 0 | 0 | 0 | 0 | -72.291 | P21/c
dfA1380 | A1380 | P21/c | 1.3587 | 0.6985 |  | -72.212 | 0 | 0 | 0 | 0 | -72.212 | P21/c
dfA3830 | A3830 | P21/c | 1.3379 | 0.6878 |  | -72.166 | 0 | 0 | 0 | 0 | -72.166 | P21/c
dfA5031 | A5031 | P21/n | 1.2749 | 0.6535 |  | -72.139 | 0 | 0 | 0 | 0 | -72.139 | P21/c
dfA4111 | A4111 | P21/c | 1.2653 | 0.6464 |  | -72.016 | 0 | 0 | 0 | 0 | -72.016 | P21/c
dfA1265 | A1265 | P21/c | 1.2926 | 0.6628 |  | -71.911 | 0 | 0 | 0 | 0 | -71.911 | P21/c
dfA4809 | A4809 | P21/n | 1.2815 | 0.6553 |  | -71.854 | 0 | 0 | 0 | 0 | -71.854 | P21/c
dfA1162 | A1162 | P21/c | 1.3388 | 0.6848 |  | -71.833 | 0 | 0 | 0 | 0 | -71.833 | P21/c
dfA534 | A534 | P21/c | 1.2675 | 0.6495 |  | -71.788 | 0 | 0 | 0 | 0 | -71.788 | P21/c
dfA4614 | A4614 | P21/c | 1.331 | 0.6797 |  | -71.766 | 0 | 0 | 0 | 0 | -71.766 | P21/c
dfA1319 | A1319 | P21/c | 1.2866 | 0.6612 |  | -71.704 | 0 | 0 | 0 | 0 | -71.704 | P21/c
dfA3102 | A3102 | P1121/n | 1.2772 | 0.6524 |  | -71.68 | 0 | 0 | 0 | 0 | -71.68 | P21/c
dfA3001 | A3001 | P21/c | 1.3366 | 0.685 |  | -71.601 | 0 | 0 | 0 | 0 | -71.601 | P21/c
dfA2236 | A2236 | P21/c | 1.2284 | 0.6263 |  | -71.458 | 0 | 0 | 0 | 0 | -71.458 | P21/c
dfA3017 | A3017 | P21/b11 | 1.3386 | 0.687 |  | -71.357 | 0 | 0 | 0 | 0 | -71.357 | P21/c
dfA6352 | A6352 | P21/c | 1.2766 | 0.6547 |  | -71.327 | 0 | 0 | 0 | 0 | -71.327 | P21/c
dfA4351 | A4351 | P21/c | 1.3098 | 0.6721 |  | -71.256 | 0 | 0 | 0 | 0 | -71.256 | P21/c
dfA2141 | A2141 | P21/c | 1.2147 | 0.6215 |  | -71.173 | 0 | 0 | 0 | 0 | -71.173 | P21/c
dfA1870 | A1870 | P21/c | 1.368 | 0.7027 |  | -71.091 | 0 | 0 | 0 | 0 | -71.091 | P21/c
dfA1880 | A1880 | P21/c | 1.3628 | 0.6977 |  | -71.072 | 0 | 0 | 0 | 0 | -71.072 | P21/c
dfA1346 | A1346 | P21/c | 1.3148 | 0.6748 |  | -71.02 | 0 | 0 | 0 | 0 | -71.02 | P21/c
dfA1620 | A1620 | P21/c | 1.1515 | 0.5907 |  | -70.985 | 0 | 0 | 0 | 0 | -70.985 | P21/c
dfA479 | A479 | P21/c | 1.2373 | 0.631 |  | -70.972 | 0 | 0 | 0 | 0 | -70.972 | P21/c
dfA4877 | A4877 | P21/b11 | 1.3329 | 0.6812 |  | -70.952 | 0 | 0 | 0 | 0 | -70.952 | P21/c
dfA712 | A712 | P21/c | 1.2324 | 0.6311 |  | -70.858 | 0 | 0 | 0 | 0 | -70.858 | P21/c
dfA2488 | A2488 | P21/b11 | 1.3144 | 0.6741 |  | -70.835 | 0 | 0 | 0 | 0 | -70.835 | P21/c
dfA2202 | A2202 | P21/c | 1.1857 | 0.6047 |  | -70.675 | 0 | 0 | 0 | 0 | -70.675 | P21/c
dfA3816 | A3816 | P21/c | 1.2682 | 0.6526 |  | -70.394 | 0 | 0 | 0 | 0 | -70.394 | P21/c
dfA3915 | A3915 | P21/c | 1.2699 | 0.6466 |  | -70.378 | 0 | 0 | 0 | 0 | -70.378 | P21/c
dfA3040 | A3040 | P21/c | 1.2359 | 0.6343 |  | -70.081 | 0 | 0 | 0 | 0 | -70.081 | P21/c
dfA5110 | A5110 | P21/c | 1.3168 | 0.6747 |  | -69.943 | 0 | 0 | 0 | 0 | -69.943 | P21/c
dfA3334 | A3334 | P21/n | 1.3383 | 0.6868 |  | -69.883 | 0 | 0 | 0 | 0 | -69.883 | P21/c
dfA795 | A795 | P21/c | 1.2484 | 0.6413 |  | -69.794 | 0 | 0 | 0 | 0 | -69.794 | P21/c
dfA5326 | A5326 | P21/c | 1.3604 | 0.698 |  | -69.668 | 0 | 0 | 0 | 0 | -69.668 | P21/c
dfA3584 | A3584 | P21/c | 1.2881 | 0.6625 |  | -69.549 | 0 | 0 | 0 | 0 | -69.549 | P21/c
dfA1987 | A1987 | P21/c | 1.2852 | 0.6581 |  | -68.676 | 0 | 0 | 0 | 0 | -68.676 | P21/c
dfA2844 | A2844 | P21/c | 1.3281 | 0.6797 |  | -68.646 | 0 | 0 | 0 | 0 | -68.646 | P21/c
dfA1516 | A1516 | P21/b11 | 1.2555 | 0.6433 |  | -68.488 | 0 | 0 | 0 | 0 | -68.488 | P21/c
dfA3409 | A3409 | P21/c | 1.205 | 0.6208 |  | -68.431 | 0 | 0 | 0 | 0 | -68.431 | P21/c
dfA2373 | A2373 | P21/c | 1.206 | 0.6191 |  | -68.353 | 0 | 0 | 0 | 0 | -68.353 | P21/c
dfA3469 | A3469 | P21/n | 1.3054 | 0.6666 |  | -68.344 | 0 | 0 | 0 | 0 | -68.344 | P21/c
dfA2706 | A2706 | P21/c | 1.2356 | 0.6324 |  | -68.148 | 0 | 0 | 0 | 0 | -68.148 | P21/c
dfA3264 | A3264 | P21/c | 1.2268 | 0.629 |  | -67.955 | 0 | 0 | 0 | 0 | -67.955 | P21/c
dfA5275 | A5275 | P1121/n | 1.2196 | 0.622 |  | -66.76 | 0 | 0 | 0 | 0 | -66.76 | P21/c
dfA3698 | A3698 | C2/c | 1.4099 | 0.7212 |  | -85.667 | 0 | 0 | 0 | 0 | -85.667 | C2/c
dfA176 | A176 | I2/c | 1.3827 | 0.7088 |  | -84.001 | 0 | 0 | 0 | 0 | -84.001 | C2/c
dfA511 | A511 | C2/c | 1.3845 | 0.7114 |  | -81.205 | 0 | 0 | 0 | 0 | -81.205 | C2/c
dfA4267 | A4267 | I2/c | 1.3667 | 0.6973 |  | -81.048 | 0 | 0 | 0 | 0 | -81.048 | C2/c
dfA1381 | A1381 | C2/c | 1.3065 | 0.6718 |  | -80.287 | 0 | 0 | 0 | 0 | -80.287 | C2/c
dfA334 | A334 | C2/c | 1.3584 | 0.6969 |  | -80.138 | 0 | 0 | 0 | 0 | -80.138 | C2/c
dfA2551 | A2551 | I2/a | 1.3436 | 0.6884 |  | -80.045 | 0 | 0 | 0 | 0 | -80.045 | C2/c
dfA583 | A583 | C2/c | 1.3574 | 0.695 |  | -79.393 | 0 | 0 | 0 | 0 | -79.393 | C2/c
dfA3842 | A3842 | C2/c | 1.3366 | 0.6856 |  | -79.159 | 0 | 0 | 0 | 0 | -79.159 | C2/c
dfA933 | A933 | C2/c | 1.3213 | 0.6759 |  | -79.075 | 0 | 0 | 0 | 0 | -79.075 | C2/c
dfA689 | A689 | C2/c | 1.2982 | 0.6658 |  | -78.87 | 0 | 0 | 0 | 0 | -78.87 | C2/c
dfA1068 | A1068 | C2/c | 1.321 | 0.6772 |  | -78.837 | 0 | 0 | 0 | 0 | -78.837 | C2/c
dfA3296 | A3296 | C2/c | 1.3868 | 0.7111 |  | -78.832 | 0 | 0 | 0 | 0 | -78.832 | C2/c
dfA1315 | A1315 | C2/c | 1.3602 | 0.6981 |  | -78.81 | 0 | 0 | 0 | 0 | -78.81 | C2/c
dfA3027 | A3027 | C2/c | 1.387 | 0.7126 |  | -78.564 | 0 | 0 | 0 | 0 | -78.564 | C2/c
dfA153 | A153 | C2/c | 1.336 | 0.6856 |  | -78.307 | 0 | 0 | 0 | 0 | -78.307 | C2/c
dfA3394 | A3394 | C2/c | 1.2761 | 0.6518 |  | -77.911 | 0 | 0 | 0 | 0 | -77.911 | C2/c
dfA1167 | A1167 | C2/c | 1.3106 | 0.6691 |  | -77.871 | 0 | 0 | 0 | 0 | -77.871 | C2/c
dfA2525 | A2525 | I2/a | 1.2628 | 0.648 |  | -77.757 | 0 | 0 | 0 | 0 | -77.757 | C2/c
dfA1074 | A1074 | C2/c | 1.3103 | 0.671 |  | -77.604 | 0 | 0 | 0 | 0 | -77.604 | C2/c
dfA992 | A992 | I2/a | 1.304 | 0.6654 |  | -77.577 | 0 | 0 | 0 | 0 | -77.577 | C2/c
dfA212 | A212 | C2/c | 1.3426 | 0.6885 |  | -77.1 | 0 | 0 | 0 | 0 | -77.1 | C2/c
dfA1097 | A1097 | C2/c | 1.2839 | 0.6576 |  | -77.051 | 0 | 0 | 0 | 0 | -77.051 | C2/c
dfA1332 | A1332 | C2/c | 1.3447 | 0.6863 |  | -77.02 | 0 | 0 | 0 | 0 | -77.02 | C2/c
dfA4749 | A4749 | I2/a | 1.3866 | 0.7104 |  | -76.849 | 0 | 0 | 0 | 0 | -76.849 | C2/c
dfA3747 | A3747 | C2/c | 1.3759 | 0.7048 |  | -76.827 | 0 | 0 | 0 | 0 | -76.827 | C2/c
dfA5265 | A5265 | C2/c | 1.3652 | 0.6988 |  | -76.645 | 0 | 0 | 0 | 0 | -76.645 | C2/c
dfA558 | A558 | C2/c | 1.2721 | 0.6503 |  | -76.558 | 0 | 0 | 0 | 0 | -76.558 | C2/c
dfA2111 | A2111 | C2/c | 1.331 | 0.6795 |  | -76.339 | 0 | 0 | 0 | 0 | -76.339 | C2/c
dfA1390 | A1390 | C2/c | 1.2961 | 0.6649 |  | -76.315 | 0 | 0 | 0 | 0 | -76.315 | C2/c
dfA1385 | A1385 | I2/c | 1.2445 | 0.6378 |  | -76.141 | 0 | 0 | 0 | 0 | -76.141 | C2/c
dfA394 | A394 | I2/c | 1.3235 | 0.6786 |  | -76.111 | 0 | 0 | 0 | 0 | -76.111 | C2/c
dfA1270 | A1270 | C2/c | 1.3386 | 0.6855 |  | -76.046 | 0 | 0 | 0 | 0 | -76.046 | C2/c
dfA1997 | A1997 | C2/c | 1.3248 | 0.6778 |  | -75.967 | 0 | 0 | 0 | 0 | -75.967 | C2/c
dfA1160 | A1160 | C2/c | 1.3171 | 0.6735 |  | -75.938 | 0 | 0 | 0 | 0 | -75.938 | C2/c
dfA2988 | A2988 | C2/c | 1.3135 | 0.6712 |  | -75.771 | 0 | 0 | 0 | 0 | -75.771 | C2/c
dfA4840 | A4840 | I2/c | 1.3616 | 0.6972 |  | -75.757 | 0 | 0 | 0 | 0 | -75.757 | C2/c
dfA4678 | A4678 | C2/c | 1.3768 | 0.7074 |  | -75.691 | 0 | 0 | 0 | 0 | -75.691 | C2/c
dfA1269 | A1269 | C2/c | 1.296 | 0.6659 |  | -75.666 | 0 | 0 | 0 | 0 | -75.666 | C2/c
dfA777 | A777 | C2/c | 1.3431 | 0.6897 |  | -75.638 | 0 | 0 | 0 | 0 | -75.638 | C2/c
dfA1011 | A1011 | C2/c | 1.2838 | 0.6558 |  | -75.555 | 0 | 0 | 0 | 0 | -75.555 | C2/c
dfA1672 | A1672 | C2/c | 1.3041 | 0.6677 |  | -75.497 | 0 | 0 | 0 | 0 | -75.497 | C2/c
dfA805 | A805 | C2/c | 1.3098 | 0.6724 |  | -75.48 | 0 | 0 | 0 | 0 | -75.48 | C2/c
dfA1473 | A1473 | C2/c | 1.2838 | 0.6547 |  | -75.428 | 0 | 0 | 0 | 0 | -75.428 | C2/c
dfA638 | A638 | C2/c | 1.3471 | 0.6941 |  | -75.351 | 0 | 0 | 0 | 0 | -75.351 | C2/c
dfA5948 | A5948 | C2/c | 1.3254 | 0.6811 |  | -75.33 | 0 | 0 | 0 | 0 | -75.33 | C2/c
dfA2522 | A2522 | C2/c | 1.3593 | 0.6948 |  | -75.25 | 0 | 0 | 0 | 0 | -75.25 | C2/c
dfA763 | A763 | C2/c | 1.3637 | 0.6997 |  | -75.227 | 0 | 0 | 0 | 0 | -75.227 | C2/c
dfA1196 | A1196 | C2/c | 1.2895 | 0.6612 |  | -75.147 | 0 | 0 | 0 | 0 | -75.147 | C2/c
dfA6232 | A6232 | C2/c | 1.3707 | 0.7027 |  | -75.101 | 0 | 0 | 0 | 0 | -75.101 | C2/c
dfA425 | A425 | C2/c | 1.2857 | 0.6574 |  | -75.083 | 0 | 0 | 0 | 0 | -75.083 | C2/c
dfA1724 | A1724 | A2/n | 1.3001 | 0.6653 |  | -75.07 | 0 | 0 | 0 | 0 | -75.07 | C2/c
dfA3089 | A3089 | C2/c | 1.3574 | 0.694 |  | -75.014 | 0 | 0 | 0 | 0 | -75.014 | C2/c
dfA1680 | A1680 | C2/c | 1.2077 | 0.6167 |  | -74.972 | 0 | 0 | 0 | 0 | -74.972 | C2/c
dfA1221 | A1221 | C2/c | 1.2935 | 0.6625 |  | -74.96 | 0 | 0 | 0 | 0 | -74.96 | C2/c
dfA1694 | A1694 | C2/c | 1.377 | 0.705 |  | -74.678 | 0 | 0 | 0 | 0 | -74.678 | C2/c
dfA4198 | A4198 | C2/c | 1.3628 | 0.6995 |  | -74.65 | 0 | 0 | 0 | 0 | -74.65 | C2/c
dfA1953 | A1953 | C2/c | 1.2799 | 0.6556 |  | -74.637 | 0 | 0 | 0 | 0 | -74.637 | C2/c
dfA4092 | A4092 | C2/c | 1.3405 | 0.6884 |  | -74.623 | 0 | 0 | 0 | 0 | -74.623 | C2/c
dfA6131 | A6131 | I2/c | 1.286 | 0.6592 |  | -74.551 | 0 | 0 | 0 | 0 | -74.551 | C2/c
dfA5946 | A5946 | C2/n | 1.3857 | 0.7106 |  | -74.464 | 0 | 0 | 0 | 0 | -74.464 | C2/c
dfA3618 | A3618 | C2/c | 1.3315 | 0.6845 |  | -74.462 | 0 | 0 | 0 | 0 | -74.462 | C2/c
dfA3702 | A3702 | A2/n | 1.3812 | 0.7082 |  | -74.443 | 0 | 0 | 0 | 0 | -74.443 | C2/c
dfA2031 | A2031 | C2/c | 1.2842 | 0.6582 |  | -74.409 | 0 | 0 | 0 | 0 | -74.409 | C2/c
dfA2173 | A2173 | C2/c | 1.329 | 0.6816 |  | -74.255 | 0 | 0 | 0 | 0 | -74.255 | C2/c
dfA4968 | A4968 | C2/c | 1.2731 | 0.6519 |  | -74.229 | 0 | 0 | 0 | 0 | -74.229 | C2/c
dfA5399 | A5399 | C2/c | 1.2902 | 0.6579 |  | -74.199 | 0 | 0 | 0 | 0 | -74.199 | C2/c
dfA4744 | A4744 | C2/c | 1.3204 | 0.6764 |  | -73.995 | 0 | 0 | 0 | 0 | -73.995 | C2/c
dfA1034 | A1034 | C2/c | 1.3277 | 0.6811 |  | -73.993 | 0 | 0 | 0 | 0 | -73.993 | C2/c
dfA1086 | A1086 | C2/c | 1.3435 | 0.6889 |  | -73.975 | 0 | 0 | 0 | 0 | -73.975 | C2/c
dfA4189 | A4189 | C2/c | 1.3494 | 0.6902 |  | -73.87 | 0 | 0 | 0 | 0 | -73.87 | C2/c
dfA1852 | A1852 | C2/c | 1.3668 | 0.7008 |  | -73.854 | 0 | 0 | 0 | 0 | -73.854 | C2/c
dfA4951 | A4951 | C2/n | 1.3304 | 0.6821 |  | -73.815 | 0 | 0 | 0 | 0 | -73.815 | C2/c
dfA3849 | A3849 | C2/c | 1.345 | 0.6879 |  | -73.773 | 0 | 0 | 0 | 0 | -73.773 | C2/c
dfA1402 | A1402 | C2/c | 1.3464 | 0.6909 |  | -73.605 | 0 | 0 | 0 | 0 | -73.605 | C2/c
dfA533 | A533 | C2/c | 1.2898 | 0.6613 |  | -73.579 | 0 | 0 | 0 | 0 | -73.579 | C2/c
dfA397 | A397 | C2/c | 1.1933 | 0.6141 |  | -73.549 | 0 | 0 | 0 | 0 | -73.549 | C2/c
dfA4361 | A4361 | C2/c | 1.3761 | 0.7018 |  | -73.468 | 0 | 0 | 0 | 0 | -73.468 | C2/c
dfA1212 | A1212 | C2/c | 1.2963 | 0.6645 |  | -73.421 | 0 | 0 | 0 | 0 | -73.421 | C2/c
dfA1177 | A1177 | C2/c | 1.3215 | 0.6779 |  | -73.329 | 0 | 0 | 0 | 0 | -73.329 | C2/c
dfA1619 | A1619 | C2/c | 1.346 | 0.6903 |  | -73.298 | 0 | 0 | 0 | 0 | -73.298 | C2/c
dfA3165 | A3165 | C2/c | 1.3429 | 0.6856 |  | -73.245 | 0 | 0 | 0 | 0 | -73.245 | C2/c
dfA2917 | A2917 | C2/c | 1.3445 | 0.6893 |  | -73.228 | 0 | 0 | 0 | 0 | -73.228 | C2/c
dfA5791 | A5791 | I2/a | 1.3438 | 0.6901 |  | -73.223 | 0 | 0 | 0 | 0 | -73.223 | C2/c
dfA5782 | A5782 | C2/c | 1.3227 | 0.6805 |  | -73.204 | 0 | 0 | 0 | 0 | -73.204 | C2/c
dfA5824 | A5824 | C2/c | 1.3255 | 0.6801 |  | -73.123 | 0 | 0 | 0 | 0 | -73.123 | C2/c
dfA3985 | A3985 | C2/n | 1.3107 | 0.6719 |  | -73.052 | 0 | 0 | 0 | 0 | -73.052 | C2/c
dfA911 | A911 | C2/c | 1.2863 | 0.6605 |  | -73.05 | 0 | 0 | 0 | 0 | -73.05 | C2/c
dfA788 | A788 | C2/c | 1.2791 | 0.6549 |  | -73.045 | 0 | 0 | 0 | 0 | -73.045 | C2/c
dfA2510 | A2510 | C2/c | 1.3042 | 0.6695 |  | -72.918 | 0 | 0 | 0 | 0 | -72.918 | C2/c
dfA1574 | A1574 | C2/c | 1.2762 | 0.652 |  | -72.893 | 0 | 0 | 0 | 0 | -72.893 | C2/c
dfA1994 | A1994 | C2/c | 1.3223 | 0.6782 |  | -72.877 | 0 | 0 | 0 | 0 | -72.877 | C2/c
dfA2464 | A2464 | C2/c | 1.3018 | 0.6682 |  | -72.677 | 0 | 0 | 0 | 0 | -72.677 | C2/c
dfA860 | A860 | C2/c | 1.2566 | 0.6439 |  | -72.659 | 0 | 0 | 0 | 0 | -72.659 | C2/c
dfA5546 | A5546 | A2/a | 1.2977 | 0.6627 |  | -72.629 | 0 | 0 | 0 | 0 | -72.629 | C2/c
dfA1533 | A1533 | C2/c | 1.3063 | 0.6705 |  | -72.55 | 0 | 0 | 0 | 0 | -72.55 | C2/c
dfA2777 | A2777 | I2/c | 1.3215 | 0.6765 |  | -72.406 | 0 | 0 | 0 | 0 | -72.406 | C2/c
dfA2326 | A2326 | C2/c | 1.2946 | 0.664 |  | -72.374 | 0 | 0 | 0 | 0 | -72.374 | C2/c
dfA837 | A837 | C2/c | 1.3085 | 0.6718 |  | -72.16 | 0 | 0 | 0 | 0 | -72.16 | C2/c
dfA1317 | A1317 | C2/c | 1.2591 | 0.6446 |  | -72.125 | 0 | 0 | 0 | 0 | -72.125 | C2/c
dfA3822 | A3822 | C2/c | 1.3431 | 0.6882 |  | -71.795 | 0 | 0 | 0 | 0 | -71.795 | C2/c
dfA5479 | A5479 | C2/c | 1.2988 | 0.664 |  | -71.767 | 0 | 0 | 0 | 0 | -71.767 | C2/c
dfA6409 | A6409 | C2/c | 1.2784 | 0.6565 |  | -71.703 | 0 | 0 | 0 | 0 | -71.703 | C2/c
dfA3194 | A3194 | I2/a | 1.2866 | 0.66 |  | -71.634 | 0 | 0 | 0 | 0 | -71.634 | C2/c
dfA1677 | A1677 | C2/c | 1.3256 | 0.6811 |  | -71.6 | 0 | 0 | 0 | 0 | -71.6 | C2/c
dfA1157 | A1157 | C2/c | 1.258 | 0.6453 |  | -71.597 | 0 | 0 | 0 | 0 | -71.597 | C2/c
dfA6076 | A6076 | C2/c | 1.3229 | 0.6771 |  | -71.549 | 0 | 0 | 0 | 0 | -71.549 | C2/c
dfA2584 | A2584 | I2/a | 1.3292 | 0.6828 |  | -71.307 | 0 | 0 | 0 | 0 | -71.307 | C2/c
dfA1388 | A1388 | C2/c | 1.3319 | 0.6803 |  | -71.286 | 0 | 0 | 0 | 0 | -71.286 | C2/c
dfA1878 | A1878 | C2/c | 1.3005 | 0.6653 |  | -71.274 | 0 | 0 | 0 | 0 | -71.274 | C2/c
dfA2205 | A2205 | C2/c | 1.293 | 0.6644 |  | -71.16 | 0 | 0 | 0 | 0 | -71.16 | C2/c
dfA2333 | A2333 | C2/c | 1.1799 | 0.6024 |  | -71.139 | 0 | 0 | 0 | 0 | -71.139 | C2/c
dfA1921 | A1921 | I2/a | 1.2977 | 0.666 |  | -71.116 | 0 | 0 | 0 | 0 | -71.116 | C2/c
dfA2709 | A2709 | C2/c | 1.2181 | 0.6264 |  | -70.934 | 0 | 0 | 0 | 0 | -70.934 | C2/c
dfA4200 | A4200 | C2/c | 1.2827 | 0.6589 |  | -70.829 | 0 | 0 | 0 | 0 | -70.829 | C2/c
dfA1273 | A1273 | C2/c | 1.1828 | 0.6062 |  | -70.585 | 0 | 0 | 0 | 0 | -70.585 | C2/c
dfA4969 | A4969 | C2/c | 1.2361 | 0.6345 |  | -70.549 | 0 | 0 | 0 | 0 | -70.549 | C2/c
dfA1513 | A1513 | C2/c | 1.2632 | 0.6488 |  | -70.48 | 0 | 0 | 0 | 0 | -70.48 | C2/c
dfA5236 | A5236 | C2/c | 1.3195 | 0.6766 |  | -70.323 | 0 | 0 | 0 | 0 | -70.323 | C2/c
dfA5678 | A5678 | I2/c | 1.3208 | 0.676 |  | -70.323 | 0 | 0 | 0 | 0 | -70.323 | C2/c
dfA4445 | A4445 | C2/c | 1.2834 | 0.6574 |  | -70.287 | 0 | 0 | 0 | 0 | -70.287 | C2/c
dfA4322 | A4322 | C2/c | 1.243 | 0.6381 |  | -70.169 | 0 | 0 | 0 | 0 | -70.169 | C2/c
dfA3565 | A3565 | I2/a | 1.2285 | 0.6275 |  | -70.141 | 0 | 0 | 0 | 0 | -70.141 | C2/c
dfA2463 | A2463 | C2/c | 1.2936 | 0.6616 |  | -70.072 | 0 | 0 | 0 | 0 | -70.072 | C2/c
dfA3746 | A3746 | C2/c | 1.2804 | 0.6563 |  | -70.071 | 0 | 0 | 0 | 0 | -70.071 | C2/c
dfA4961 | A4961 | C2/c | 1.2833 | 0.6552 |  | -69.978 | 0 | 0 | 0 | 0 | -69.978 | C2/c
dfA2738 | A2738 | C2/c | 1.1557 | 0.5898 |  | -69.808 | 0 | 0 | 0 | 0 | -69.808 | C2/c
dfA1661 | A1661 | C2/c | 1.2482 | 0.6393 |  | -69.799 | 0 | 0 | 0 | 0 | -69.799 | C2/c
dfA3504 | A3504 | C2/c | 1.2982 | 0.6625 |  | -69.751 | 0 | 0 | 0 | 0 | -69.751 | C2/c
dfA2918 | A2918 | C2/c | 1.3138 | 0.6707 |  | -69.715 | 0 | 0 | 0 | 0 | -69.715 | C2/c
dfA4357 | A4357 | C2/c | 1.284 | 0.6564 |  | -69.698 | 0 | 0 | 0 | 0 | -69.698 | C2/c
dfA5042 | A5042 | C2/c | 1.316 | 0.6736 |  | -69.676 | 0 | 0 | 0 | 0 | -69.676 | C2/c
dfA5228 | A5228 | C2/c | 1.2706 | 0.6526 |  | -69.663 | 0 | 0 | 0 | 0 | -69.663 | C2/c
dfA5865 | A5865 | I2/c | 1.2422 | 0.6352 |  | -69.651 | 0 | 0 | 0 | 0 | -69.651 | C2/c
dfA1790 | A1790 | C2/c | 1.2987 | 0.6645 |  | -69.636 | 0 | 0 | 0 | 0 | -69.636 | C2/c
dfA1609 | A1609 | C2/c | 1.2334 | 0.6317 |  | -69.378 | 0 | 0 | 0 | 0 | -69.378 | C2/c
dfA2729 | A2729 | C2/c | 1.2936 | 0.6653 |  | -69.368 | 0 | 0 | 0 | 0 | -69.368 | C2/c
dfA3513 | A3513 | C2/c | 1.2946 | 0.6619 |  | -68.883 | 0 | 0 | 0 | 0 | -68.883 | C2/c
dfA5403 | A5403 | C2/c | 1.2231 | 0.627 |  | -68.847 | 0 | 0 | 0 | 0 | -68.847 | C2/c
dfA2572 | A2572 | I2/a | 1.1691 | 0.5992 |  | -68.817 | 0 | 0 | 0 | 0 | -68.817 | C2/c
dfA2653 | A2653 | C2/c | 1.182 | 0.6071 |  | -68.776 | 0 | 0 | 0 | 0 | -68.776 | C2/c
dfA4635 | A4635 | C2/c | 1.2023 | 0.6181 |  | -68.708 | 0 | 0 | 0 | 0 | -68.708 | C2/c
dfA6222 | A6222 | C2/c | 1.2999 | 0.6672 |  | -68.687 | 0 | 0 | 0 | 0 | -68.687 | C2/c
dfA6211 | A6211 | C2/c | 1.2016 | 0.6176 |  | -68.667 | 0 | 0 | 0 | 0 | -68.667 | C2/c
dfA3339 | A3339 | C2/c | 1.2877 | 0.6613 |  | -68.239 | 0 | 0 | 0 | 0 | -68.239 | C2/c
dfA4802 | A4802 | C2/c | 1.2802 | 0.6525 |  | -67.946 | 0 | 0 | 0 | 0 | -67.946 | C2/c
dfA3909 | A3909 | C2/c | 1.2368 | 0.6334 |  | -67.607 | 0 | 0 | 0 | 0 | -67.607 | C2/c
dfA4425 | A4425 | I2/c | 1.2542 | 0.6418 |  | -66.471 | 0 | 0 | 0 | 0 | -66.471 | C2/c
dfA2049 | A2049 | P2111 | 1.4031 | 0.721 |  | -86.602 | 0 | 0 | 0 | 0 | -86.602 | P21
dfA4227 | A4227 | P2111 | 1.4021 | 0.7188 |  | -86.523 | 0 | 0 | 0 | 0 | -86.523 | P21
dfA440 | A440 | P21 | 1.4037 | 0.7182 |  | -85.969 | 0 | 0 | 0 | 0 | -85.969 | P21
dfA205 | A205 | P21 | 1.4157 | 0.7272 |  | -85.404 | 0 | 0 | 0 | 0 | -85.404 | P21
dfA305 | A305 | P21 | 1.3879 | 0.7143 |  | -84.201 | 0 | 0 | 0 | 0 | -84.201 | P21
dfA3546 | A3546 | P1121 | 1.3951 | 0.7143 |  | -84.197 | 0 | 0 | 0 | 0 | -84.197 | P21
dfA1481 | A1481 | P21 | 1.38 | 0.7048 |  | -83.285 | 0 | 0 | 0 | 0 | -83.285 | P21
dfA2478 | A2478 | P21 | 1.3942 | 0.7165 |  | -82.492 | 0 | 0 | 0 | 0 | -82.492 | P21
dfA2794 | A2794 | P1121 | 1.3422 | 0.6896 |  | -82.324 | 0 | 0 | 0 | 0 | -82.324 | P21
dfA677 | A677 | P21 | 1.3972 | 0.7206 |  | -81.375 | 0 | 0 | 0 | 0 | -81.375 | P21
dfA1454 | A1454 | P21 | 1.3799 | 0.7126 |  | -81.079 | 0 | 0 | 0 | 0 | -81.079 | P21
dfA1594 | A1594 | P2111 | 1.3894 | 0.7151 |  | -81.068 | 0 | 0 | 0 | 0 | -81.068 | P21
dfA4312 | A4312 | P21 | 1.4001 | 0.719 |  | -81.053 | 0 | 0 | 0 | 0 | -81.053 | P21
dfA1395 | A1395 | P21 | 1.3782 | 0.7111 |  | -80.92 | 0 | 0 | 0 | 0 | -80.92 | P21
dfA526 | A526 | P21 | 1.3645 | 0.698 |  | -80.738 | 0 | 0 | 0 | 0 | -80.738 | P21
dfA2337 | A2337 | P21 | 1.3449 | 0.6897 |  | -80.72 | 0 | 0 | 0 | 0 | -80.72 | P21
dfA2926 | A2926 | P2111 | 1.3913 | 0.7145 |  | -80.351 | 0 | 0 | 0 | 0 | -80.351 | P21
dfA2350 | A2350 | P1121 | 1.3774 | 0.7075 |  | -80.253 | 0 | 0 | 0 | 0 | -80.253 | P21
dfA3182 | A3182 | P1121 | 1.3789 | 0.707 |  | -80.214 | 0 | 0 | 0 | 0 | -80.214 | P21
dfA4020 | A4020 | P1121 | 1.3606 | 0.6972 |  | -80.088 | 0 | 0 | 0 | 0 | -80.088 | P21
dfA5452 | A5452 | P21 | 1.3268 | 0.6799 |  | -79.927 | 0 | 0 | 0 | 0 | -79.927 | P21
dfA918 | A918 | P21 | 1.4048 | 0.7211 |  | -79.774 | 0 | 0 | 0 | 0 | -79.774 | P21
dfA1437 | A1437 | P21 | 1.385 | 0.713 |  | -79.554 | 0 | 0 | 0 | 0 | -79.554 | P21
dfA161 | A161 | P21 | 1.384 | 0.7087 |  | -79.475 | 0 | 0 | 0 | 0 | -79.475 | P21
dfA700 | A700 | P21 | 1.3743 | 0.7079 |  | -79.472 | 0 | 0 | 0 | 0 | -79.472 | P21
dfA4191 | A4191 | P1121 | 1.3871 | 0.7147 |  | -79.412 | 0 | 0 | 0 | 0 | -79.412 | P21
dfA6015 | A6015 | P2111 | 1.3933 | 0.7151 |  | -78.828 | 0 | 0 | 0 | 0 | -78.828 | P21
dfA3515 | A3515 | C1121 | 1.2965 | 0.6652 |  | -78.664 | 0 | 0 | 0 | 0 | -78.664 | P21
dfA5159 | A5159 | P1121 | 1.3426 | 0.6883 |  | -78.201 | 0 | 0 | 0 | 0 | -78.201 | P21
dfA3813 | A3813 | P2111 | 1.3839 | 0.7066 |  | -78.13 | 0 | 0 | 0 | 0 | -78.13 | P21
dfA3674 | A3674 | P1121 | 1.3442 | 0.6894 |  | -78.11 | 0 | 0 | 0 | 0 | -78.11 | P21
dfA1992 | A1992 | P21 | 1.3823 | 0.709 |  | -77.733 | 0 | 0 | 0 | 0 | -77.733 | P21
dfA4720 | A4720 | P1121 | 1.3942 | 0.7172 |  | -77.249 | 0 | 0 | 0 | 0 | -77.249 | P21
dfA864 | A864 | P2111 | 1.3263 | 0.6763 |  | -77.189 | 0 | 0 | 0 | 0 | -77.189 | P21
dfA2251 | A2251 | P21 | 1.3363 | 0.684 |  | -76.558 | 0 | 0 | 0 | 0 | -76.558 | P21
dfA741 | A741 | P21 | 1.3534 | 0.6915 |  | -76.17 | 0 | 0 | 0 | 0 | -76.17 | P21
dfA496 | A496 | P21 | 1.3721 | 0.7059 |  | -75.781 | 0 | 0 | 0 | 0 | -75.781 | P21
dfA2656 | A2656 | P21 | 1.3235 | 0.6771 |  | -74.208 | 0 | 0 | 0 | 0 | -74.208 | P21
dfA662 | A662 | P21 | 1.3082 | 0.6715 |  | -74.044 | 0 | 0 | 0 | 0 | -74.044 | P21
dfA2340 | A2340 | P1121 | 1.3013 | 0.6661 |  | -73.806 | 0 | 0 | 0 | 0 | -73.806 | P21
dfA4510 | A4510 | P1121 | 1.3093 | 0.6704 |  | -73.772 | 0 | 0 | 0 | 0 | -73.772 | P21
dfA3767 | A3767 | P21 | 1.327 | 0.6833 |  | -73.616 | 0 | 0 | 0 | 0 | -73.616 | P21
dfA5447 | A5447 | P21 | 1.3317 | 0.6824 |  | -73.071 | 0 | 0 | 0 | 0 | -73.071 | P21
dfA1950 | A1950 | P21 | 1.2923 | 0.6653 |  | -72.903 | 0 | 0 | 0 | 0 | -72.903 | P21
dfA2860 | A2860 | C1121 | 1.3333 | 0.6848 |  | -72.597 | 0 | 0 | 0 | 0 | -72.597 | P21
dfA2853 | A2853 | P1121 | 1.2857 | 0.6595 |  | -71.737 | 0 | 0 | 0 | 0 | -71.737 | P21
dfA3494 | A3494 | P21 | 1.2689 | 0.6516 |  | -70.704 | 0 | 0 | 0 | 0 | -70.704 | P21
dfA1636 | A1636 | P21 | 1.2828 | 0.6596 |  | -70.616 | 0 | 0 | 0 | 0 | -70.616 | P21
dfA5104 | A5104 | C1121 | 1.2685 | 0.6468 |  | -70.601 | 0 | 0 | 0 | 0 | -70.601 | P21
dfA4731 | A4731 | C1121 | 1.2639 | 0.6472 |  | -70.204 | 0 | 0 | 0 | 0 | -70.204 | P21
dfA3297 | A3297 | P21 | 1.2305 | 0.6291 |  | -69.829 | 0 | 0 | 0 | 0 | -69.829 | P21
dfA3065 | A3065 | P21 | 1.1735 | 0.5986 |  | -69.701 | 0 | 0 | 0 | 0 | -69.701 | P21
dfA2671 | A2671 | P21 | 1.2412 | 0.6349 |  | -69.679 | 0 | 0 | 0 | 0 | -69.679 | P21
dfA1729 | A1729 | P21 | 1.3785 | 0.7102 |  | -69.091 | 0 | 0 | 0 | 0 | -69.091 | P21
dfA1111 | A1111 | Cc | 1.3904 | 0.7094 |  | -82.959 | 0 | 0 | 0 | 0 | -82.959 | Cc
dfA3309 | A3309 | Cc | 1.3342 | 0.6865 |  | -78.876 | 0 | 0 | 0 | 0 | -78.876 | Cc
dfA4011 | A4011 | Fd | 1.3409 | 0.687 |  | -76.113 | 0 | 0 | 0 | 0 | -76.113 | Cc
dfA4478 | A4478 | Fd | 1.3412 | 0.6874 |  | -76.08 | 0 | 0 | 0 | 0 | -76.08 | Cc
dfA827 | A827 | Cc | 1.3584 | 0.6994 |  | -75.548 | 0 | 0 | 0 | 0 | -75.548 | Cc
dfA5332 | A5332 | Cc | 1.3712 | 0.7046 |  | -75.515 | 0 | 0 | 0 | 0 | -75.515 | Cc
dfA2424 | A2424 | Fd11 | 1.311 | 0.6724 |  | -75.269 | 0 | 0 | 0 | 0 | -75.269 | Cc
dfA1397 | A1397 | Cc | 1.3094 | 0.6743 |  | -75.256 | 0 | 0 | 0 | 0 | -75.256 | Cc
dfA1520 | A1520 | Cc | 1.2735 | 0.6524 |  | -74.759 | 0 | 0 | 0 | 0 | -74.759 | Cc
dfA1804 | A1804 | Fd11 | 1.2933 | 0.6619 |  | -74.506 | 0 | 0 | 0 | 0 | -74.506 | Cc
dfA1915 | A1915 | Ic | 1.3064 | 0.6707 |  | -74.192 | 0 | 0 | 0 | 0 | -74.192 | Cc
dfA1343 | A1343 | Cc | 1.348 | 0.6923 |  | -74.141 | 0 | 0 | 0 | 0 | -74.141 | Cc
dfA1417 | A1417 | Cc | 1.3484 | 0.6936 |  | -74.084 | 0 | 0 | 0 | 0 | -74.084 | Cc
dfA1491 | A1491 | Cc | 1.2918 | 0.666 |  | -73.944 | 0 | 0 | 0 | 0 | -73.944 | Cc
dfA6168 | A6168 | Cc | 1.3296 | 0.6821 |  | -73.934 | 0 | 0 | 0 | 0 | -73.934 | Cc
dfA4328 | A4328 | Cc | 1.2404 | 0.635 |  | -73.871 | 0 | 0 | 0 | 0 | -73.871 | Cc
dfA522 | A522 | Cc | 1.3227 | 0.6789 |  | -73.622 | 0 | 0 | 0 | 0 | -73.622 | Cc
dfA4564 | A4564 | Cc | 1.3357 | 0.6843 |  | -73.324 | 0 | 0 | 0 | 0 | -73.324 | Cc
dfA1284 | A1284 | Cc | 1.27 | 0.6528 |  | -73.278 | 0 | 0 | 0 | 0 | -73.278 | Cc
dfA4762 | A4762 | Cc | 1.2619 | 0.6463 |  | -73.134 | 0 | 0 | 0 | 0 | -73.134 | Cc
dfA4722 | A4722 | Ic | 1.2613 | 0.646 |  | -73.111 | 0 | 0 | 0 | 0 | -73.111 | Cc
dfA879 | A879 | Cc | 1.3773 | 0.7096 |  | -73.106 | 0 | 0 | 0 | 0 | -73.106 | Cc
dfA2505 | A2505 | Cc | 1.3141 | 0.6751 |  | -73.008 | 0 | 0 | 0 | 0 | -73.008 | Cc
dfA1363 | A1363 | Cc | 1.3382 | 0.6861 |  | -72.859 | 0 | 0 | 0 | 0 | -72.859 | Cc
dfA554 | A554 | Cc | 1.2603 | 0.6496 |  | -72.695 | 0 | 0 | 0 | 0 | -72.695 | Cc
dfA521 | A521 | Cc | 1.2587 | 0.648 |  | -72.51 | 0 | 0 | 0 | 0 | -72.51 | Cc
dfA5691 | A5691 | Fd | 1.296 | 0.6654 |  | -72.46 | 0 | 0 | 0 | 0 | -72.46 | Cc
dfA5847 | A5847 | Fd | 1.3169 | 0.6764 |  | -72.444 | 0 | 0 | 0 | 0 | -72.444 | Cc
dfA333 | A333 | Cc | 1.2807 | 0.6585 |  | -72.265 | 0 | 0 | 0 | 0 | -72.265 | Cc
dfA1540 | A1540 | Cc | 1.3302 | 0.6809 |  | -72.082 | 0 | 0 | 0 | 0 | -72.082 | Cc
dfA2256 | A2256 | Cc | 1.2833 | 0.6616 |  | -72.034 | 0 | 0 | 0 | 0 | -72.034 | Cc
dfA2447 | A2447 | Cc | 1.274 | 0.6539 |  | -72.004 | 0 | 0 | 0 | 0 | -72.004 | Cc
dfA5142 | A5142 | Cc | 1.275 | 0.6513 |  | -71.722 | 0 | 0 | 0 | 0 | -71.722 | Cc
dfA6161 | A6161 | Cc | 1.2293 | 0.63 |  | -71.627 | 0 | 0 | 0 | 0 | -71.627 | Cc
dfA6082 | A6082 | An | 1.2765 | 0.6553 |  | -71.414 | 0 | 0 | 0 | 0 | -71.414 | Cc
dfA3185 | A3185 | An | 1.277 | 0.6545 |  | -71.325 | 0 | 0 | 0 | 0 | -71.325 | Cc
dfA2856 | A2856 | Fd | 1.2742 | 0.653 |  | -71.289 | 0 | 0 | 0 | 0 | -71.289 | Cc
dfA5323 | A5323 | Cc | 1.2369 | 0.6355 |  | -71.283 | 0 | 0 | 0 | 0 | -71.283 | Cc
dfA3041 | A3041 | Cc | 1.2653 | 0.6483 |  | -71.278 | 0 | 0 | 0 | 0 | -71.278 | Cc
dfA2780 | A2780 | Cc | 1.2679 | 0.6496 |  | -70.952 | 0 | 0 | 0 | 0 | -70.952 | Cc
dfA3865 | A3865 | Cc | 1.3202 | 0.6742 |  | -70.739 | 0 | 0 | 0 | 0 | -70.739 | Cc
dfA1792 | A1792 | Cc | 1.2608 | 0.6478 |  | -70.629 | 0 | 0 | 0 | 0 | -70.629 | Cc
dfA3116 | A3116 | Cc | 1.2908 | 0.6598 |  | -70.57 | 0 | 0 | 0 | 0 | -70.57 | Cc
dfA4790 | A4790 | Cc | 1.2836 | 0.6586 |  | -70.354 | 0 | 0 | 0 | 0 | -70.354 | Cc
dfA2422 | A2422 | Cc | 1.2792 | 0.6557 |  | -70.015 | 0 | 0 | 0 | 0 | -70.015 | Cc
dfA5679 | A5679 | Cc | 1.3437 | 0.6835 |  | -69.974 | 0 | 0 | 0 | 0 | -69.974 | Cc
dfA5662 | A5662 | An | 1.2928 | 0.6619 |  | -69.859 | 0 | 0 | 0 | 0 | -69.859 | Cc
dfA3113 | A3113 | Cc | 1.2936 | 0.6631 |  | -69.376 | 0 | 0 | 0 | 0 | -69.376 | Cc
dfA1899 | A1899 | Cc | 1.2654 | 0.6514 |  | -69.318 | 0 | 0 | 0 | 0 | -69.318 | Cc
dfA4793 | A4793 | Fd11 | 1.228 | 0.6297 |  | -68.729 | 0 | 0 | 0 | 0 | -68.729 | Cc
dfA4301 | A4301 | Cc | 1.2522 | 0.6419 |  | -67.899 | 0 | 0 | 0 | 0 | -67.899 | Cc
dfA5355 | A5355 | An | 1.1947 | 0.6137 |  | -66.982 | 0 | 0 | 0 | 0 | -66.982 | Cc
dfA4113 | A4113 | Cc | 1.2701 | 0.6539 |  | -66.532 | 0 | 0 | 0 | 0 | -66.532 | Cc
dfA2227 | A2227 | P2/c | 1.3767 | 0.7053 |  | -76.362 | 0 | 0 | 0 | 0 | -76.362 | P2/c
dfA4175 | A4175 | P2/c | 1.3288 | 0.6782 |  | -76.195 | 0 | 0 | 0 | 0 | -76.195 | P2/c
dfA4696 | A4696 | P2/c | 1.3762 | 0.7052 |  | -75.663 | 0 | 0 | 0 | 0 | -75.663 | P2/c
dfA5433 | A5433 | P2/c | 1.2846 | 0.6563 |  | -74.853 | 0 | 0 | 0 | 0 | -74.853 | P2/c
dfA1967 | A1967 | P2/c | 1.2984 | 0.6639 |  | -74.554 | 0 | 0 | 0 | 0 | -74.554 | P2/c
dfA1200 | A1200 | P2/c | 1.2751 | 0.6524 |  | -74.521 | 0 | 0 | 0 | 0 | -74.521 | P2/c
dfA1239 | A1239 | P2/c | 1.3003 | 0.6628 |  | -73.679 | 0 | 0 | 0 | 0 | -73.679 | P2/c
dfA5666 | A5666 | P2/c | 1.3399 | 0.6837 |  | -73.334 | 0 | 0 | 0 | 0 | -73.334 | P2/c
dfA6246 | A6246 | P2/n | 1.3336 | 0.6812 |  | -72.387 | 0 | 0 | 0 | 0 | -72.387 | P2/c
dfA2763 | A2763 | P2/c | 1.2437 | 0.6343 |  | -72.142 | 0 | 0 | 0 | 0 | -72.142 | P2/c
dfA2286 | A2286 | P2/c | 1.2992 | 0.6632 |  | -71.774 | 0 | 0 | 0 | 0 | -71.774 | P2/c
dfA5595 | A5595 | P2/c | 1.3 | 0.6695 |  | -69.85 | 0 | 0 | 0 | 0 | -69.85 | P2/c
dfA4405 | A4405 | P2/c | 1.2492 | 0.6405 |  | -69.728 | 0 | 0 | 0 | 0 | -69.728 | P2/c
dfA3158 | A3158 | P2/c | 1.1609 | 0.5953 |  | -69.689 | 0 | 0 | 0 | 0 | -69.689 | P2/c
dfA6087 | A6087 | P2/c | 1.3064 | 0.6692 |  | -68.567 | 0 | 0 | 0 | 0 | -68.567 | P2/c
dfA5860 | A5860 | P2/c | 1.2364 | 0.6336 |  | -67.406 | 0 | 0 | 0 | 0 | -67.406 | P2/c
dfA2925 | A2925 | Pc | 1.3621 | 0.6983 |  | -82.936 | 0 | 0 | 0 | 0 | -82.936 | Other Monoclinic
dfA527 | A527 | Pc | 1.3526 | 0.6944 |  | -82.64 | 0 | 0 | 0 | 0 | -82.64 | Other Monoclinic
dfA2511 | A2511 | Pc | 1.3705 | 0.7047 |  | -82.06 | 0 | 0 | 0 | 0 | -82.06 | Other Monoclinic
dfA2615 | A2615 | Pc11 | 1.3497 | 0.6912 |  | -81.906 | 0 | 0 | 0 | 0 | -81.906 | Other Monoclinic
dfA1161 | A1161 | Pc | 1.3715 | 0.7043 |  | -80.687 | 0 | 0 | 0 | 0 | -80.687 | Other Monoclinic
dfA797 | A797 | Pa | 1.3817 | 0.7064 |  | -80.687 | 0 | 0 | 0 | 0 | -80.687 | Other Monoclinic
dfA989 | A989 | Ab11 | 1.3904 | 0.7131 |  | -80.535 | 0 | 0 | 0 | 0 | -80.535 | Other Monoclinic
dfA945 | A945 | C2 | 1.374 | 0.7017 |  | -79.978 | 0 | 0 | 0 | 0 | -79.978 | Other Monoclinic
dfA4705 | A4705 | Pn | 1.4047 | 0.7212 |  | -79.975 | 0 | 0 | 0 | 0 | -79.975 | Other Monoclinic
dfA339 | A339 | Pc | 1.3399 | 0.6895 |  | -79.319 | 0 | 0 | 0 | 0 | -79.319 | Other Monoclinic
dfA38 | A38 | Pc | 1.3524 | 0.6942 |  | -79.253 | 0 | 0 | 0 | 0 | -79.253 | Other Monoclinic
dfA908 | A908 | Pc | 1.3489 | 0.6924 |  | -79.109 | 0 | 0 | 0 | 0 | -79.109 | Other Monoclinic
dfA542 | A542 | Pc | 1.3827 | 0.7116 |  | -78.862 | 0 | 0 | 0 | 0 | -78.862 | Other Monoclinic
dfA3845 | A3845 | C2 | 1.2598 | 0.6432 |  | -77.977 | 0 | 0 | 0 | 0 | -77.977 | Other Monoclinic
dfA2050 | A2050 | C2 | 1.2341 | 0.6266 |  | -77.564 | 0 | 0 | 0 | 0 | -77.564 | Other Monoclinic
dfA1193 | A1193 | Pc | 1.3416 | 0.6914 |  | -75.712 | 0 | 0 | 0 | 0 | -75.712 | Other Monoclinic
dfA1492 | A1492 | P11n | 1.3342 | 0.6822 |  | -75.405 | 0 | 0 | 0 | 0 | -75.405 | Other Monoclinic
dfA3738 | A3738 | Pc | 1.3071 | 0.6711 |  | -75.38 | 0 | 0 | 0 | 0 | -75.38 | Other Monoclinic
dfA5196 | A5196 | Pc | 1.3397 | 0.6856 |  | -74.815 | 0 | 0 | 0 | 0 | -74.815 | Other Monoclinic
dfA2582 | A2582 | Pc | 1.3363 | 0.6894 |  | -74.656 | 0 | 0 | 0 | 0 | -74.656 | Other Monoclinic
dfA3614 | A3614 | Ab11 | 1.303 | 0.6676 |  | -74.413 | 0 | 0 | 0 | 0 | -74.413 | Other Monoclinic
dfA3644 | A3644 | C2 | 1.3099 | 0.6704 |  | -74.293 | 0 | 0 | 0 | 0 | -74.293 | Other Monoclinic
dfA4334 | A4334 | Ab11 | 1.2756 | 0.6506 |  | -73.856 | 0 | 0 | 0 | 0 | -73.856 | Other Monoclinic
dfA1784 | A1784 | C2 | 1.2806 | 0.6562 |  | -73.723 | 0 | 0 | 0 | 0 | -73.723 | Other Monoclinic
dfA5166 | A5166 | C2 | 1.3062 | 0.6654 |  | -73.183 | 0 | 0 | 0 | 0 | -73.183 | Other Monoclinic
dfA2201 | A2201 | C2 | 1.2964 | 0.6638 |  | -73.095 | 0 | 0 | 0 | 0 | -73.095 | Other Monoclinic
dfA2928 | A2928 | Pc | 1.3326 | 0.6837 |  | -72.814 | 0 | 0 | 0 | 0 | -72.814 | Other Monoclinic
dfA4208 | A4208 | C2 | 1.3368 | 0.6843 |  | -72.782 | 0 | 0 | 0 | 0 | -72.782 | Other Monoclinic
dfA966 | A966 | C2 | 1.3524 | 0.6938 |  | -72.73 | 0 | 0 | 0 | 0 | -72.73 | Other Monoclinic
dfA2491 | A2491 | Ia | 1.2779 | 0.6547 |  | -72.252 | 0 | 0 | 0 | 0 | -72.252 | Other Monoclinic
dfA6274 | A6274 | A112 | 1.2808 | 0.6558 |  | -72.213 | 0 | 0 | 0 | 0 | -72.213 | Other Monoclinic
dfA1487 | A1487 | C2 | 1.2693 | 0.6484 |  | -72.159 | 0 | 0 | 0 | 0 | -72.159 | Other Monoclinic
dfA3989 | A3989 | Pc | 1.3174 | 0.6779 |  | -71.665 | 0 | 0 | 0 | 0 | -71.665 | Other Monoclinic
dfA4381 | A4381 | C2 | 1.1686 | 0.5979 |  | -71.356 | 0 | 0 | 0 | 0 | -71.356 | Other Monoclinic
dfA6363 | A6363 | C2 | 1.2634 | 0.6482 |  | -70.633 | 0 | 0 | 0 | 0 | -70.633 | Other Monoclinic
dfA4342 | A4342 | Ab11 | 1.2853 | 0.6574 |  | -70.273 | 0 | 0 | 0 | 0 | -70.273 | Other Monoclinic
dfA5664 | A5664 | I2 | 1.3288 | 0.6801 |  | -70.268 | 0 | 0 | 0 | 0 | -70.268 | Other Monoclinic
dfA5766 | A5766 | C2 | 1.2941 | 0.6595 |  | -69.516 | 0 | 0 | 0 | 0 | -69.516 | Other Monoclinic
dfA2485 | A2485 | Pc | 1.2902 | 0.6605 |  | -69.318 | 0 | 0 | 0 | 0 | -69.318 | Other Monoclinic
dfA4345 | A4345 | Pc | 1.2656 | 0.6501 |  | -68.833 | 0 | 0 | 0 | 0 | -68.833 | Other Monoclinic
dfA1970 | A1970 | Pn | 1.1442 | 0.5906 |  | -68.589 | 0 | 0 | 0 | 0 | -68.589 | Other Monoclinic
dfA4814 | A4814 | Pa | 1.2702 | 0.6528 |  | -68.367 | 0 | 0 | 0 | 0 | -68.367 | Other Monoclinic
dfA6227 | A6227 | Ia | 1.3656 | 0.7001 |  | -68.015 | 0 | 0 | 0 | 0 | -68.015 | Other Monoclinic
dfA3539 | A3539 | C2 | 1.2711 | 0.6482 |  | -67.365 | 0 | 0 | 0 | 0 | -67.365 | Other Monoclinic
dfA3557 | A3557 | C2 | 1.1855 | 0.6064 |  | -66.938 | 0 | 0 | 0 | 0 | -66.938 | Other Monoclinic
dfA1646 | A1646 | Pna21 | 1.3904 | 0.7095 |  | -84.413 | 0 | 0 | 0 | 0 | -84.413 | Pna21
dfA82 | A82 | Pna21 | 1.4066 | 0.7219 |  | -83.19 | 0 | 0 | 0 | 0 | -83.19 | Pna21
dfA1976 | A1976 | Pc21n | 1.3867 | 0.71 |  | -83.063 | 0 | 0 | 0 | 0 | -83.063 | Pna21
dfA665 | A665 | Pna21 | 1.4148 | 0.7226 |  | -82.841 | 0 | 0 | 0 | 0 | -82.841 | Pna21
dfA134 | A134 | Pna21 | 1.4038 | 0.7223 |  | -81.613 | 0 | 0 | 0 | 0 | -81.613 | Pna21
dfA658 | A658 | Pna21 | 1.3517 | 0.6941 |  | -81.424 | 0 | 0 | 0 | 0 | -81.424 | Pna21
dfA721 | A721 | Pna21 | 1.3725 | 0.7061 |  | -81.284 | 0 | 0 | 0 | 0 | -81.284 | Pna21
dfA528 | A528 | Pna21 | 1.3993 | 0.7179 |  | -80.603 | 0 | 0 | 0 | 0 | -80.603 | Pna21
dfA4346 | A4346 | Pn21a | 1.3782 | 0.7051 |  | -80.403 | 0 | 0 | 0 | 0 | -80.403 | Pna21
dfA117 | A117 | Pna21 | 1.3268 | 0.6805 |  | -80.274 | 0 | 0 | 0 | 0 | -80.274 | Pna21
dfA384 | A384 | Pna21 | 1.3929 | 0.7167 |  | -79.9 | 0 | 0 | 0 | 0 | -79.9 | Pna21
dfA73 | A73 | Pna21 | 1.3729 | 0.7074 |  | -79.726 | 0 | 0 | 0 | 0 | -79.726 | Pna21
dfA812 | A812 | Pna21 | 1.3866 | 0.7121 |  | -79.347 | 0 | 0 | 0 | 0 | -79.347 | Pna21
dfA197 | A197 | Pna21 | 1.3498 | 0.6916 |  | -78.863 | 0 | 0 | 0 | 0 | -78.863 | Pna21
dfA988 | A988 | P21cn | 1.3355 | 0.6847 |  | -78.469 | 0 | 0 | 0 | 0 | -78.469 | Pna21
dfA376 | A376 | Pna21 | 1.3602 | 0.6968 |  | -78.402 | 0 | 0 | 0 | 0 | -78.402 | Pna21
dfA2285 | A2285 | Pna21 | 1.3795 | 0.7051 |  | -78.1 | 0 | 0 | 0 | 0 | -78.1 | Pna21
dfA6191 | A6191 | Pna21 | 1.3369 | 0.6838 |  | -77.992 | 0 | 0 | 0 | 0 | -77.992 | Pna21
dfA4566 | A4566 | P21cn | 1.3564 | 0.6947 |  | -77.926 | 0 | 0 | 0 | 0 | -77.926 | Pna21
dfA266 | A266 | Pna21 | 1.3732 | 0.7058 |  | -77.778 | 0 | 0 | 0 | 0 | -77.778 | Pna21
dfA5096 | A5096 | P21cn | 1.3407 | 0.6876 |  | -77.345 | 0 | 0 | 0 | 0 | -77.345 | Pna21
dfA2668 | A2668 | P21cn | 1.3637 | 0.7013 |  | -77.333 | 0 | 0 | 0 | 0 | -77.333 | Pna21
dfA250 | A250 | Pna21 | 1.387 | 0.7133 |  | -77.214 | 0 | 0 | 0 | 0 | -77.214 | Pna21
dfA6282 | A6282 | P21cn | 1.3155 | 0.6743 |  | -76.975 | 0 | 0 | 0 | 0 | -76.975 | Pna21
dfA630 | A630 | Pna21 | 1.2903 | 0.6628 |  | -76.82 | 0 | 0 | 0 | 0 | -76.82 | Pna21
dfA5091 | A5091 | Pn21a | 1.2658 | 0.6508 |  | -76.358 | 0 | 0 | 0 | 0 | -76.358 | Pna21
dfA338 | A338 | Pna21 | 1.3168 | 0.6789 |  | -76.121 | 0 | 0 | 0 | 0 | -76.121 | Pna21
dfA1089 | A1089 | Pna21 | 1.2705 | 0.651 |  | -75.982 | 0 | 0 | 0 | 0 | -75.982 | Pna21
dfA2280 | A2280 | Pna21 | 1.356 | 0.6974 |  | -75.89 | 0 | 0 | 0 | 0 | -75.89 | Pna21
dfA2222 | A2222 | Pc21n | 1.3101 | 0.6725 |  | -75.876 | 0 | 0 | 0 | 0 | -75.876 | Pna21
dfA681 | A681 | Pna21 | 1.3961 | 0.7173 |  | -75.781 | 0 | 0 | 0 | 0 | -75.781 | Pna21
dfA2052 | A2052 | Pna21 | 1.3064 | 0.6709 |  | -75.422 | 0 | 0 | 0 | 0 | -75.422 | Pna21
dfA639 | A639 | Pna21 | 1.341 | 0.6874 |  | -75.35 | 0 | 0 | 0 | 0 | -75.35 | Pna21
dfA300 | A300 | Pna21 | 1.3467 | 0.6934 |  | -74.974 | 0 | 0 | 0 | 0 | -74.974 | Pna21
dfA3429 | A3429 | P21cn | 1.3272 | 0.6788 |  | -74.819 | 0 | 0 | 0 | 0 | -74.819 | Pna21
dfA1382 | A1382 | Pc21n | 1.286 | 0.6606 |  | -74.315 | 0 | 0 | 0 | 0 | -74.315 | Pna21
dfA1218 | A1218 | Pna21 | 1.3229 | 0.6777 |  | -74.053 | 0 | 0 | 0 | 0 | -74.053 | Pna21
dfA1389 | A1389 | P21cn | 1.3007 | 0.6687 |  | -73.992 | 0 | 0 | 0 | 0 | -73.992 | Pna21
dfA6233 | A6233 | Pna21 | 1.3241 | 0.6777 |  | -73.523 | 0 | 0 | 0 | 0 | -73.523 | Pna21
dfA3035 | A3035 | Pna21 | 1.3178 | 0.6767 |  | -73.517 | 0 | 0 | 0 | 0 | -73.517 | Pna21
dfA2196 | A2196 | Pna21 | 1.2608 | 0.6448 |  | -73.508 | 0 | 0 | 0 | 0 | -73.508 | Pna21
dfA5844 | A5844 | Pna21 | 1.3342 | 0.6797 |  | -73.411 | 0 | 0 | 0 | 0 | -73.411 | Pna21
dfA5108 | A5108 | P21cn | 1.3254 | 0.6796 |  | -73.384 | 0 | 0 | 0 | 0 | -73.384 | Pna21
dfA2213 | A2213 | Pna21 | 1.3326 | 0.6793 |  | -73.178 | 0 | 0 | 0 | 0 | -73.178 | Pna21
dfA825 | A825 | Pna21 | 1.3289 | 0.6852 |  | -72.569 | 0 | 0 | 0 | 0 | -72.569 | Pna21
dfA497 | A497 | Pna21 | 1.2808 | 0.658 |  | -72.515 | 0 | 0 | 0 | 0 | -72.515 | Pna21
dfA3005 | A3005 | Pna21 | 1.3411 | 0.6864 |  | -72.489 | 0 | 0 | 0 | 0 | -72.489 | Pna21
dfA1230 | A1230 | Pna21 | 1.3055 | 0.67 |  | -72.01 | 0 | 0 | 0 | 0 | -72.01 | Pna21
dfA2235 | A2235 | Pna21 | 1.2794 | 0.6552 |  | -71.999 | 0 | 0 | 0 | 0 | -71.999 | Pna21
dfA3075 | A3075 | Pna21 | 1.293 | 0.6625 |  | -71.827 | 0 | 0 | 0 | 0 | -71.827 | Pna21
dfA1281 | A1281 | Pna21 | 1.2719 | 0.6521 |  | -71.285 | 0 | 0 | 0 | 0 | -71.285 | Pna21
dfA4231 | A4231 | Pna21 | 1.2873 | 0.6645 |  | -71.16 | 0 | 0 | 0 | 0 | -71.16 | Pna21
dfA4238 | A4238 | Pna21 | 1.3274 | 0.6786 |  | -71.046 | 0 | 0 | 0 | 0 | -71.046 | Pna21
dfA1742 | A1742 | Pna21 | 1.3089 | 0.6714 |  | -70.551 | 0 | 0 | 0 | 0 | -70.551 | Pna21
dfA4491 | A4491 | Pna21 | 1.3255 | 0.6774 |  | -70.523 | 0 | 0 | 0 | 0 | -70.523 | Pna21
dfA3341 | A3341 | Pna21 | 1.263 | 0.6488 |  | -70.465 | 0 | 0 | 0 | 0 | -70.465 | Pna21
dfA5867 | A5867 | Pna21 | 1.3274 | 0.6804 |  | -70.208 | 0 | 0 | 0 | 0 | -70.208 | Pna21
dfA3554 | A3554 | Pna21 | 1.3216 | 0.6781 |  | -70.147 | 0 | 0 | 0 | 0 | -70.147 | Pna21
dfA3139 | A3139 | Pna21 | 1.2729 | 0.6578 |  | -70.089 | 0 | 0 | 0 | 0 | -70.089 | Pna21
dfA5534 | A5534 | Pna21 | 1.2918 | 0.6638 |  | -69.904 | 0 | 0 | 0 | 0 | -69.904 | Pna21
dfA3887 | A3887 | Pna21 | 1.2292 | 0.6278 |  | -69.781 | 0 | 0 | 0 | 0 | -69.781 | Pna21
dfA2293 | A2293 | Pc21n | 1.2345 | 0.6331 |  | -69.553 | 0 | 0 | 0 | 0 | -69.553 | Pna21
dfA6326 | A6326 | Pna21 | 1.2272 | 0.6306 |  | -69.415 | 0 | 0 | 0 | 0 | -69.415 | Pna21
dfA3412 | A3412 | Pna21 | 1.2005 | 0.6166 |  | -69.315 | 0 | 0 | 0 | 0 | -69.315 | Pna21
dfA6369 | A6369 | Pna21 | 1.2263 | 0.6281 |  | -69.264 | 0 | 0 | 0 | 0 | -69.264 | Pna21
dfA3201 | A3201 | Pna21 | 1.3177 | 0.6767 |  | -69.169 | 0 | 0 | 0 | 0 | -69.169 | Pna21
dfA3967 | A3967 | Pna21 | 1.2394 | 0.6368 |  | -68.476 | 0 | 0 | 0 | 0 | -68.476 | Pna21
dfA2276 | A2276 | Pna21 | 1.1984 | 0.616 |  | -68.421 | 0 | 0 | 0 | 0 | -68.421 | Pna21
dfA5324 | A5324 | Pna21 | 1.2219 | 0.6264 |  | -68.125 | 0 | 0 | 0 | 0 | -68.125 | Pna21
dfA4515 | A4515 | Pna21 | 1.3065 | 0.6694 |  | -67.704 | 0 | 0 | 0 | 0 | -67.704 | Pna21
dfA3326 | A3326 | Pna21 | 1.2338 | 0.6337 |  | -67.611 | 0 | 0 | 0 | 0 | -67.611 | Pna21
dfA4420 | A4420 | Pna21 | 1.3304 | 0.6836 |  | -67.489 | 0 | 0 | 0 | 0 | -67.489 | Pna21
dfA4063 | A4063 | P21cn | 1.2501 | 0.6402 |  | -67.371 | 0 | 0 | 0 | 0 | -67.371 | Pna21
dfA3473 | A3473 | Pna21 | 1.3367 | 0.6868 |  | -67.043 | 0 | 0 | 0 | 0 | -67.043 | Pna21
dfA4217 | A4217 | Pna21 | 1.3243 | 0.6801 |  | -66.996 | 0 | 0 | 0 | 0 | -66.996 | Pna21
dfA4644 | A4644 | Pna21 | 1.2652 | 0.6497 |  | -66.97 | 0 | 0 | 0 | 0 | -66.97 | Pna21
dfA4207 | A4207 | Pna21 | 1.1928 | 0.6138 |  | -66.928 | 0 | 0 | 0 | 0 | -66.928 | Pna21
dfA6324 | A6324 | Pna21 | 1.2816 | 0.6569 |  | -66.85 | 0 | 0 | 0 | 0 | -66.85 | Pna21
dfA4095 | A4095 | Pna21 | 1.2664 | 0.6499 |  | -66.114 | 0 | 0 | 0 | 0 | -66.114 | Pna21
dfA5863 | A5863 | Pc21n | 1.1729 | 0.6018 |  | -64.572 | 0 | 0 | 0 | 0 | -64.572 | Pna21
dfA1651 | A1651 | Pbca | 1.3958 | 0.7168 |  | -88.43 | 0 | 0 | 0 | 0 | -88.43 | Pbca
dfA80 | A80 | Pbca | 1.414 | 0.7245 |  | -86.671 | 0 | 0 | 0 | 0 | -86.671 | Pbca
dfA25 | A25 | Pbca | 1.3702 | 0.7025 |  | -84.593 | 0 | 0 | 0 | 0 | -84.593 | Pbca
dfA343 | A343 | Pbca | 1.3952 | 0.7158 |  | -82.935 | 0 | 0 | 0 | 0 | -82.935 | Pbca
dfA74 | A74 | Pbca | 1.3383 | 0.6874 |  | -82.911 | 0 | 0 | 0 | 0 | -82.911 | Pbca
dfA46 | A46 | Pbca | 1.4043 | 0.7214 |  | -82.862 | 0 | 0 | 0 | 0 | -82.862 | Pbca
dfA380 | A380 | Pbca | 1.3652 | 0.6965 |  | -81.896 | 0 | 0 | 0 | 0 | -81.896 | Pbca
dfA77 | A77 | Pbca | 1.3978 | 0.7174 |  | -81.538 | 0 | 0 | 0 | 0 | -81.538 | Pbca
dfA1922 | A1922 | Pbca | 1.3595 | 0.696 |  | -81.387 | 0 | 0 | 0 | 0 | -81.387 | Pbca
dfA56 | A56 | Pbca | 1.3629 | 0.7005 |  | -80.79 | 0 | 0 | 0 | 0 | -80.79 | Pbca
dfA147 | A147 | Pbca | 1.3875 | 0.7139 |  | -80.615 | 0 | 0 | 0 | 0 | -80.615 | Pbca
dfA211 | A211 | Pbca | 1.3984 | 0.7164 |  | -80.572 | 0 | 0 | 0 | 0 | -80.572 | Pbca
dfA101 | A101 | Pbca | 1.3821 | 0.7101 |  | -80.571 | 0 | 0 | 0 | 0 | -80.571 | Pbca
dfA273 | A273 | Pbca | 1.3794 | 0.7056 |  | -80.353 | 0 | 0 | 0 | 0 | -80.353 | Pbca
dfA302 | A302 | Pbca | 1.3836 | 0.7094 |  | -80.294 | 0 | 0 | 0 | 0 | -80.294 | Pbca
dfA169 | A169 | Pbca | 1.3533 | 0.6962 |  | -80.211 | 0 | 0 | 0 | 0 | -80.211 | Pbca
dfA130 | A130 | Pbca | 1.3424 | 0.691 |  | -80.106 | 0 | 0 | 0 | 0 | -80.106 | Pbca
dfA86 | A86 | Pbca | 1.3544 | 0.694 |  | -80.033 | 0 | 0 | 0 | 0 | -80.033 | Pbca
dfA3336 | A3336 | Pbca | 1.373 | 0.7035 |  | -80.029 | 0 | 0 | 0 | 0 | -80.029 | Pbca
dfA198 | A198 | Pbca | 1.3967 | 0.7141 |  | -80.006 | 0 | 0 | 0 | 0 | -80.006 | Pbca
dfA2266 | A2266 | Pbca | 1.4122 | 0.7233 |  | -79.936 | 0 | 0 | 0 | 0 | -79.936 | Pbca
dfA28 | A28 | Pbca | 1.3242 | 0.6784 |  | -79.804 | 0 | 0 | 0 | 0 | -79.804 | Pbca
dfA1140 | A1140 | Pbca | 1.3638 | 0.6973 |  | -79.773 | 0 | 0 | 0 | 0 | -79.773 | Pbca
dfA1142 | A1142 | Pbca | 1.3683 | 0.7037 |  | -79.718 | 0 | 0 | 0 | 0 | -79.718 | Pbca
dfA2939 | A2939 | Pbca | 1.3406 | 0.6878 |  | -79.479 | 0 | 0 | 0 | 0 | -79.479 | Pbca
dfA889 | A889 | Pbca | 1.335 | 0.6831 |  | -79.402 | 0 | 0 | 0 | 0 | -79.402 | Pbca
dfA617 | A617 | Pbca | 1.3666 | 0.6973 |  | -79.38 | 0 | 0 | 0 | 0 | -79.38 | Pbca
dfA3997 | A3997 | Pbca | 1.3536 | 0.694 |  | -79.193 | 0 | 0 | 0 | 0 | -79.193 | Pbca
dfA70 | A70 | Pbca | 1.3638 | 0.7026 |  | -78.959 | 0 | 0 | 0 | 0 | -78.959 | Pbca
dfA154 | A154 | Pbca | 1.3345 | 0.6846 |  | -78.888 | 0 | 0 | 0 | 0 | -78.888 | Pbca
dfA226 | A226 | Pbca | 1.3859 | 0.7139 |  | -78.832 | 0 | 0 | 0 | 0 | -78.832 | Pbca
dfA168 | A168 | Pbca | 1.3521 | 0.6963 |  | -78.821 | 0 | 0 | 0 | 0 | -78.821 | Pbca
dfA242 | A242 | Pbca | 1.3306 | 0.6805 |  | -78.788 | 0 | 0 | 0 | 0 | -78.788 | Pbca
dfA178 | A178 | Pbca | 1.3473 | 0.6899 |  | -78.673 | 0 | 0 | 0 | 0 | -78.673 | Pbca
dfA6218 | A6218 | Pbca | 1.3773 | 0.7047 |  | -78.561 | 0 | 0 | 0 | 0 | -78.561 | Pbca
dfA225 | A225 | Pbca | 1.3166 | 0.6725 |  | -78.472 | 0 | 0 | 0 | 0 | -78.472 | Pbca
dfA481 | A481 | Pbca | 1.3469 | 0.6908 |  | -78.454 | 0 | 0 | 0 | 0 | -78.454 | Pbca
dfA4337 | A4337 | Pbca | 1.3688 | 0.7011 |  | -78.423 | 0 | 0 | 0 | 0 | -78.423 | Pbca
dfA448 | A448 | Pbca | 1.3727 | 0.7013 |  | -78.268 | 0 | 0 | 0 | 0 | -78.268 | Pbca
dfA543 | A543 | Pbca | 1.3251 | 0.6765 |  | -78.118 | 0 | 0 | 0 | 0 | -78.118 | Pbca
dfA408 | A408 | Pbca | 1.333 | 0.6831 |  | -77.651 | 0 | 0 | 0 | 0 | -77.651 | Pbca
dfA385 | A385 | Pbca | 1.3322 | 0.6825 |  | -77.596 | 0 | 0 | 0 | 0 | -77.596 | Pbca
dfA2776 | A2776 | Pbca | 1.3379 | 0.6866 |  | -77.19 | 0 | 0 | 0 | 0 | -77.19 | Pbca
dfA4736 | A4736 | Pbca | 1.3491 | 0.6912 |  | -77.096 | 0 | 0 | 0 | 0 | -77.096 | Pbca
dfA1653 | A1653 | Pbca | 1.3828 | 0.7113 |  | -77.002 | 0 | 0 | 0 | 0 | -77.002 | Pbca
dfA1191 | A1191 | Pbca | 1.3192 | 0.6743 |  | -76.042 | 0 | 0 | 0 | 0 | -76.042 | Pbca
dfA1336 | A1336 | Pbca | 1.3389 | 0.6852 |  | -75.79 | 0 | 0 | 0 | 0 | -75.79 | Pbca
dfA702 | A702 | Pbca | 1.3376 | 0.6851 |  | -75.525 | 0 | 0 | 0 | 0 | -75.525 | Pbca
dfA2014 | A2014 | Pbca | 1.3613 | 0.6992 |  | -75.52 | 0 | 0 | 0 | 0 | -75.52 | Pbca
dfA395 | A395 | Pbca | 1.3056 | 0.6702 |  | -75.462 | 0 | 0 | 0 | 0 | -75.462 | Pbca
dfA1001 | A1001 | Pbca | 1.3292 | 0.6827 |  | -75.45 | 0 | 0 | 0 | 0 | -75.45 | Pbca
dfA1291 | A1291 | Pbca | 1.3272 | 0.6808 |  | -75.369 | 0 | 0 | 0 | 0 | -75.369 | Pbca
dfA1961 | A1961 | Pbca | 1.3219 | 0.679 |  | -75.233 | 0 | 0 | 0 | 0 | -75.233 | Pbca
dfA902 | A902 | Pbca | 1.3887 | 0.7151 |  | -75.196 | 0 | 0 | 0 | 0 | -75.196 | Pbca
dfA1236 | A1236 | Pbca | 1.3692 | 0.7015 |  | -75.176 | 0 | 0 | 0 | 0 | -75.176 | Pbca
dfA459 | A459 | Pbca | 1.2907 | 0.664 |  | -75.157 | 0 | 0 | 0 | 0 | -75.157 | Pbca
dfA1226 | A1226 | Pbca | 1.3234 | 0.6792 |  | -75.083 | 0 | 0 | 0 | 0 | -75.083 | Pbca
dfA682 | A682 | Pbca | 1.2957 | 0.6656 |  | -75.05 | 0 | 0 | 0 | 0 | -75.05 | Pbca
dfA2249 | A2249 | Pbca | 1.3491 | 0.6921 |  | -75.026 | 0 | 0 | 0 | 0 | -75.026 | Pbca
dfA605 | A605 | Pbca | 1.2775 | 0.6555 |  | -74.969 | 0 | 0 | 0 | 0 | -74.969 | Pbca
dfA861 | A861 | Pbca | 1.3084 | 0.6694 |  | -74.944 | 0 | 0 | 0 | 0 | -74.944 | Pbca
dfA934 | A934 | Pbca | 1.3009 | 0.6685 |  | -74.863 | 0 | 0 | 0 | 0 | -74.863 | Pbca
dfA942 | A942 | Pbca | 1.354 | 0.697 |  | -74.701 | 0 | 0 | 0 | 0 | -74.701 | Pbca
dfA1214 | A1214 | Pbca | 1.3404 | 0.6867 |  | -74.692 | 0 | 0 | 0 | 0 | -74.692 | Pbca
dfA3656 | A3656 | Pbca | 1.2903 | 0.6627 |  | -74.642 | 0 | 0 | 0 | 0 | -74.642 | Pbca
dfA4347 | A4347 | Pbca | 1.3028 | 0.6686 |  | -74.629 | 0 | 0 | 0 | 0 | -74.629 | Pbca
dfA1066 | A1066 | Pbca | 1.3272 | 0.6829 |  | -74.465 | 0 | 0 | 0 | 0 | -74.465 | Pbca
dfA1015 | A1015 | Pbca | 1.2696 | 0.6547 |  | -73.661 | 0 | 0 | 0 | 0 | -73.661 | Pbca
dfA3168 | A3168 | Pbca | 1.3276 | 0.6812 |  | -73.619 | 0 | 0 | 0 | 0 | -73.619 | Pbca
dfA1949 | A1949 | Pbca | 1.3149 | 0.6723 |  | -73.476 | 0 | 0 | 0 | 0 | -73.476 | Pbca
dfA896 | A896 | Pbca | 1.3436 | 0.6865 |  | -73.346 | 0 | 0 | 0 | 0 | -73.346 | Pbca
dfA4132 | A4132 | Pbca | 1.3474 | 0.6909 |  | -73.247 | 0 | 0 | 0 | 0 | -73.247 | Pbca
dfA3006 | A3006 | Pbca | 1.3274 | 0.6815 |  | -73.246 | 0 | 0 | 0 | 0 | -73.246 | Pbca
dfA1248 | A1248 | Pbca | 1.3432 | 0.6912 |  | -73.046 | 0 | 0 | 0 | 0 | -73.046 | Pbca
dfA1549 | A1549 | Pbca | 1.2532 | 0.6395 |  | -72.931 | 0 | 0 | 0 | 0 | -72.931 | Pbca
dfA2165 | A2165 | Pbca | 1.3103 | 0.6711 |  | -72.831 | 0 | 0 | 0 | 0 | -72.831 | Pbca
dfA1401 | A1401 | Pbca | 1.2418 | 0.6328 |  | -72.624 | 0 | 0 | 0 | 0 | -72.624 | Pbca
dfA3455 | A3455 | Pbca | 1.3476 | 0.6894 |  | -72.222 | 0 | 0 | 0 | 0 | -72.222 | Pbca
dfA4156 | A4156 | Pbca | 1.3464 | 0.6919 |  | -71.64 | 0 | 0 | 0 | 0 | -71.64 | Pbca
dfA2323 | A2323 | Pbca | 1.3286 | 0.6796 |  | -71.341 | 0 | 0 | 0 | 0 | -71.341 | Pbca
dfA3195 | A3195 | Pbca | 1.3011 | 0.6654 |  | -71.164 | 0 | 0 | 0 | 0 | -71.164 | Pbca
dfA2048 | A2048 | Pbca | 1.2256 | 0.626 |  | -71.104 | 0 | 0 | 0 | 0 | -71.104 | Pbca
dfA2716 | A2716 | Pbca | 1.3204 | 0.6757 |  | -70.595 | 0 | 0 | 0 | 0 | -70.595 | Pbca
dfA1903 | A1903 | Pbca | 1.3134 | 0.6733 |  | -70.523 | 0 | 0 | 0 | 0 | -70.523 | Pbca
dfA3123 | A3123 | Pbca | 1.3249 | 0.6785 |  | -70.496 | 0 | 0 | 0 | 0 | -70.496 | Pbca
dfA1685 | A1685 | Pbca | 1.2418 | 0.6359 |  | -70.304 | 0 | 0 | 0 | 0 | -70.304 | Pbca
dfA2410 | A2410 | Pbca | 1.136 | 0.5816 |  | -70.152 | 0 | 0 | 0 | 0 | -70.152 | Pbca
dfA1198 | A1198 | Pbca | 1.2669 | 0.6489 |  | -69.307 | 0 | 0 | 0 | 0 | -69.307 | Pbca
dfA4477 | A4477 | Pbca | 1.2437 | 0.639 |  | -68.923 | 0 | 0 | 0 | 0 | -68.923 | Pbca
dfA4686 | A4686 | Pbca | 1.2928 | 0.6668 |  | -68.343 | 0 | 0 | 0 | 0 | -68.343 | Pbca
dfA3774 | A3774 | Pbca | 1.2792 | 0.6562 |  | -67.708 | 0 | 0 | 0 | 0 | -67.708 | Pbca
dfA4024 | A4024 | Pbca | 1.2014 | 0.6164 |  | -65.95 | 0 | 0 | 0 | 0 | -65.95 | Pbca
dfA346 | A346 | P212121 | 1.386 | 0.7101 |  | -84.777 | 0 | 0 | 0 | 0 | -84.777 | P212121
dfA3585 | A3585 | P212121 | 1.3973 | 0.7155 |  | -84.679 | 0 | 0 | 0 | 0 | -84.679 | P212121
dfA3401 | A3401 | P212121 | 1.3569 | 0.6931 |  | -83.341 | 0 | 0 | 0 | 0 | -83.341 | P212121
dfE2 | E2
dfA2737 | A2737 | P212121 | 1.3544 | 0.694 |  | -82.443 | 0 | 0 | 0 | 0 | -82.443 | P212121
dfA42 | A42 | P212121 | 1.4248 | 0.7337 |  | -82.055 | 0 | 0 | 0 | 0 | -82.055 | P212121
dfA420 | A420 | P212121 | 1.4134 | 0.7265 |  | -81.646 | 0 | 0 | 0 | 0 | -81.646 | P212121
dfA152 | A152 | P212121 | 1.397 | 0.7208 |  | -81.323 | 0 | 0 | 0 | 0 | -81.323 | P212121
dfA587 | A587 | P212121 | 1.3494 | 0.6915 |  | -81.184 | 0 | 0 | 0 | 0 | -81.184 | P212121
dfA4285 | A4285 | P212121 | 1.3673 | 0.7006 |  | -80.956 | 0 | 0 | 0 | 0 | -80.956 | P212121
dfA251 | A251 | P212121 | 1.404 | 0.7213 |  | -80.419 | 0 | 0 | 0 | 0 | -80.419 | P212121
dfA2501 | A2501 | P212121 | 1.3524 | 0.6908 |  | -80.096 | 0 | 0 | 0 | 0 | -80.096 | P212121
dfA5661 | A5661 | P212121 | 1.3261 | 0.6828 |  | -79.932 | 0 | 0 | 0 | 0 | -79.932 | P212121
dfA125 | A125 | P212121 | 1.3793 | 0.7053 |  | -79.896 | 0 | 0 | 0 | 0 | -79.896 | P212121
dfA3403 | A3403 | P212121 | 1.3767 | 0.709 |  | -79.504 | 0 | 0 | 0 | 0 | -79.504 | P212121
dfA1278 | A1278 | P212121 | 1.3961 | 0.7176 |  | -79.158 | 0 | 0 | 0 | 0 | -79.158 | P212121
dfA1466 | A1466 | P212121 | 1.4015 | 0.7222 |  | -79.119 | 0 | 0 | 0 | 0 | -79.119 | P212121
dfA352 | A352 | P212121 | 1.3464 | 0.6928 |  | -78.569 | 0 | 0 | 0 | 0 | -78.569 | P212121
dfA571 | A571 | P212121 | 1.3694 | 0.7044 |  | -78.012 | 0 | 0 | 0 | 0 | -78.012 | P212121
dfA2855 | A2855 | P212121 | 1.343 | 0.6915 |  | -77.989 | 0 | 0 | 0 | 0 | -77.989 | P212121
dfA228 | A228 | P212121 | 1.3336 | 0.6845 |  | -76.859 | 0 | 0 | 0 | 0 | -76.859 | P212121
dfA1607 | A1607 | P212121 | 1.3637 | 0.7003 |  | -76.813 | 0 | 0 | 0 | 0 | -76.813 | P212121
dfA456 | A456 | P212121 | 1.3145 | 0.6748 |  | -76.677 | 0 | 0 | 0 | 0 | -76.677 | P212121
dfA857 | A857 | P212121 | 1.3631 | 0.6999 |  | -76.379 | 0 | 0 | 0 | 0 | -76.379 | P212121
dfA3514 | A3514 | P212121 | 1.3345 | 0.6828 |  | -76.192 | 0 | 0 | 0 | 0 | -76.192 | P212121
dfA243 | A243 | P212121 | 1.4058 | 0.7217 |  | -75.973 | 0 | 0 | 0 | 0 | -75.973 | P212121
dfA1434 | A1434 | P212121 | 1.3219 | 0.6781 |  | -75.347 | 0 | 0 | 0 | 0 | -75.347 | P212121
dfA1123 | A1123 | P212121 | 1.2882 | 0.6625 |  | -74.916 | 0 | 0 | 0 | 0 | -74.916 | P212121
dfA1058 | A1058 | P212121 | 1.2601 | 0.646 |  | -74.837 | 0 | 0 | 0 | 0 | -74.837 | P212121
dfA650 | A650 | P212121 | 1.3342 | 0.6856 |  | -74.364 | 0 | 0 | 0 | 0 | -74.364 | P212121
dfA1907 | A1907 | P212121 | 1.3396 | 0.6868 |  | -74.207 | 0 | 0 | 0 | 0 | -74.207 | P212121
dfA1488 | A1488 | P212121 | 1.3118 | 0.6731 |  | -73.763 | 0 | 0 | 0 | 0 | -73.763 | P212121
dfA1235 | A1235 | P212121 | 1.3246 | 0.6793 |  | -73.25 | 0 | 0 | 0 | 0 | -73.25 | P212121
dfA3955 | A3955 | P212121 | 1.3051 | 0.668 |  | -72.88 | 0 | 0 | 0 | 0 | -72.88 | P212121
dfA1748 | A1748 | P212121 | 1.2984 | 0.6693 |  | -72.679 | 0 | 0 | 0 | 0 | -72.679 | P212121
dfA964 | A964 | P212121 | 1.2479 | 0.6392 |  | -72.607 | 0 | 0 | 0 | 0 | -72.607 | P212121
dfA654 | A654 | P212121 | 1.2357 | 0.6348 |  | -71.785 | 0 | 0 | 0 | 0 | -71.785 | P212121
dfA1261 | A1261 | P212121 | 1.2118 | 0.6217 |  | -71.407 | 0 | 0 | 0 | 0 | -71.407 | P212121
dfA3788 | A3788 | P212121 | 1.3334 | 0.6871 |  | -71.374 | 0 | 0 | 0 | 0 | -71.374 | P212121
dfA3143 | A3143 | P212121 | 1.2888 | 0.6596 |  | -71.129 | 0 | 0 | 0 | 0 | -71.129 | P212121
dfA749 | A749 | P212121 | 1.2311 | 0.6319 |  | -71.039 | 0 | 0 | 0 | 0 | -71.039 | P212121
dfA1136 | A1136 | P212121 | 1.3403 | 0.6895 |  | -70.437 | 0 | 0 | 0 | 0 | -70.437 | P212121
dfA2645 | A2645 | P212121 | 1.3153 | 0.6736 |  | -69.73 | 0 | 0 | 0 | 0 | -69.73 | P212121
dfA4118 | A4118 | P212121 | 1.2782 | 0.6563 |  | -67.905 | 0 | 0 | 0 | 0 | -67.905 | P212121
dfA4058 | A4058 | P21ca | 1.427 | 0.7315 |  | -85.943 | 0 | 0 | 0 | 0 | -85.943 | Pca21
dfA4634 | A4634 | Pbc21 | 1.4116 | 0.7233 |  | -84.396 | 0 | 0 | 0 | 0 | -84.396 | Pca21
dfA707 | A707 | Pca21 | 1.383 | 0.707 |  | -83.733 | 0 | 0 | 0 | 0 | -83.733 | Pca21
dfA464 | A464 | Pca21 | 1.3666 | 0.6994 |  | -82.753 | 0 | 0 | 0 | 0 | -82.753 | Pca21
dfA2261 | A2261 | Pbc21 | 1.3558 | 0.692 |  | -82.501 | 0 | 0 | 0 | 0 | -82.501 | Pca21
dfA4184 | A4184 | Pbc21 | 1.4118 | 0.7231 |  | -82.245 | 0 | 0 | 0 | 0 | -82.245 | Pca21
dfA1622 | A1622 | Pca21 | 1.3622 | 0.6959 |  | -81.751 | 0 | 0 | 0 | 0 | -81.751 | Pca21
dfA4743 | A4743 | Pca21 | 1.4072 | 0.7232 |  | -81.442 | 0 | 0 | 0 | 0 | -81.442 | Pca21
dfA240 | A240 | Pca21 | 1.3684 | 0.6998 |  | -80.976 | 0 | 0 | 0 | 0 | -80.976 | Pca21
dfA6162 | A6162 | Pbc21 | 1.3583 | 0.6959 |  | -80.97 | 0 | 0 | 0 | 0 | -80.97 | Pca21
dfA3878 | A3878 | Pca21 | 1.369 | 0.7044 |  | -80.709 | 0 | 0 | 0 | 0 | -80.709 | Pca21
dfA15 | A15 | Pca21 | 1.355 | 0.6974 |  | -80.24 | 0 | 0 | 0 | 0 | -80.24 | Pca21
dfA4503 | A4503 | Pca21 | 1.3738 | 0.709 |  | -80.229 | 0 | 0 | 0 | 0 | -80.229 | Pca21
dfA1767 | A1767 | Pbc21 | 1.3579 | 0.6958 |  | -79.948 | 0 | 0 | 0 | 0 | -79.948 | Pca21
dfA247 | A247 | Pca21 | 1.3931 | 0.7178 |  | -79.712 | 0 | 0 | 0 | 0 | -79.712 | Pca21
dfA3198 | A3198 | Pca21 | 1.3687 | 0.7014 |  | -79.595 | 0 | 0 | 0 | 0 | -79.595 | Pca21
dfA3422 | A3422 | Pca21 | 1.324 | 0.6801 |  | -79.27 | 0 | 0 | 0 | 0 | -79.27 | Pca21
dfA6245 | A6245 | Pca21 | 1.3574 | 0.698 |  | -79.116 | 0 | 0 | 0 | 0 | -79.116 | Pca21
dfA1224 | A1224 | Pca21 | 1.3544 | 0.6943 |  | -79.06 | 0 | 0 | 0 | 0 | -79.06 | Pca21
dfA1072 | A1072 | Pca21 | 1.3539 | 0.6949 |  | -78.904 | 0 | 0 | 0 | 0 | -78.904 | Pca21
dfA4482 | A4482 | Pca21 | 1.3823 | 0.7107 |  | -78.874 | 0 | 0 | 0 | 0 | -78.874 | Pca21
dfA262 | A262 | Pca21 | 1.3654 | 0.7016 |  | -78.672 | 0 | 0 | 0 | 0 | -78.672 | Pca21
dfA186 | A186 | Pca21 | 1.3229 | 0.6783 |  | -78.618 | 0 | 0 | 0 | 0 | -78.618 | Pca21
dfA377 | A377 | Pca21 | 1.3477 | 0.6928 |  | -78.156 | 0 | 0 | 0 | 0 | -78.156 | Pca21
dfA2420 | A2420 | Pca21 | 1.3563 | 0.6982 |  | -78.007 | 0 | 0 | 0 | 0 | -78.007 | Pca21
dfA245 | A245 | P21ca | 1.3622 | 0.6979 |  | -77.851 | 0 | 0 | 0 | 0 | -77.851 | Pca21
dfA2198 | A2198 | Pbc21 | 1.3616 | 0.6997 |  | -77.603 | 0 | 0 | 0 | 0 | -77.603 | Pca21
dfA2239 | A2239 | Pbc21 | 1.351 | 0.6941 |  | -77.043 | 0 | 0 | 0 | 0 | -77.043 | Pca21
dfA1902 | A1902 | Pca21 | 1.3413 | 0.69 |  | -76.758 | 0 | 0 | 0 | 0 | -76.758 | Pca21
dfA3247 | A3247 | Pbc21 | 1.3701 | 0.7003 |  | -76.634 | 0 | 0 | 0 | 0 | -76.634 | Pca21
dfA916 | A916 | Pbc21 | 1.3118 | 0.6742 |  | -76.583 | 0 | 0 | 0 | 0 | -76.583 | Pca21
dfA2152 | A2152 | Pca21 | 1.3646 | 0.7043 |  | -76.263 | 0 | 0 | 0 | 0 | -76.263 | Pca21
dfA1257 | A1257 | Pca21 | 1.2931 | 0.6616 |  | -76.244 | 0 | 0 | 0 | 0 | -76.244 | Pca21
dfA3312 | A3312 | Pca21 | 1.3577 | 0.696 |  | -75.87 | 0 | 0 | 0 | 0 | -75.87 | Pca21
dfA1850 | A1850 | Pca21 | 1.3037 | 0.6683 |  | -75.694 | 0 | 0 | 0 | 0 | -75.694 | Pca21
dfA340 | A340 | Pca21 | 1.3174 | 0.6761 |  | -75.674 | 0 | 0 | 0 | 0 | -75.674 | Pca21
dfA399 | A399 | Pca21 | 1.3045 | 0.6719 |  | -75.425 | 0 | 0 | 0 | 0 | -75.425 | Pca21
dfA1895 | A1895 | Pca21 | 1.3731 | 0.7029 |  | -75.352 | 0 | 0 | 0 | 0 | -75.352 | Pca21
dfA660 | A660 | Pca21 | 1.3433 | 0.6915 |  | -74.829 | 0 | 0 | 0 | 0 | -74.829 | Pca21
dfA1931 | A1931 | Pca21 | 1.3571 | 0.699 |  | -74.119 | 0 | 0 | 0 | 0 | -74.119 | Pca21
dfA1155 | A1155 | Pca21 | 1.3405 | 0.6887 |  | -74.116 | 0 | 0 | 0 | 0 | -74.116 | Pca21
dfA1325 | A1325 | Pca21 | 1.321 | 0.6765 |  | -73.833 | 0 | 0 | 0 | 0 | -73.833 | Pca21
dfA1050 | A1050 | Pca21 | 1.3526 | 0.6954 |  | -73.304 | 0 | 0 | 0 | 0 | -73.304 | Pca21
dfA4627 | A4627 | Pca21 | 1.3372 | 0.6892 |  | -73.227 | 0 | 0 | 0 | 0 | -73.227 | Pca21
dfA1547 | A1547 | Pca21 | 1.2987 | 0.6671 |  | -72.994 | 0 | 0 | 0 | 0 | -72.994 | Pca21
dfA1871 | A1871 | Pca21 | 1.3227 | 0.675 |  | -72.521 | 0 | 0 | 0 | 0 | -72.521 | Pca21
dfA1121 | A1121 | Pbc21 | 1.2712 | 0.6499 |  | -72.251 | 0 | 0 | 0 | 0 | -72.251 | Pca21
dfA1759 | A1759 | Pca21 | 1.2311 | 0.634 |  | -72.206 | 0 | 0 | 0 | 0 | -72.206 | Pca21
dfA3619 | A3619 | Pca21 | 1.3603 | 0.6988 |  | -71.954 | 0 | 0 | 0 | 0 | -71.954 | Pca21
dfA5117 | A5117 | Pca21 | 1.3407 | 0.6886 |  | -71.592 | 0 | 0 | 0 | 0 | -71.592 | Pca21
dfA2599 | A2599 | Pbc21 | 1.2394 | 0.636 |  | -70.945 | 0 | 0 | 0 | 0 | -70.945 | Pca21
dfA3609 | A3609 | Pca21 | 1.2886 | 0.6593 |  | -70.457 | 0 | 0 | 0 | 0 | -70.457 | Pca21
dfA4657 | A4657 | Pca21 | 1.229 | 0.6291 |  | -70.387 | 0 | 0 | 0 | 0 | -70.387 | Pca21
dfA4331 | A4331 | Pca21 | 1.3605 | 0.7007 |  | -70.303 | 0 | 0 | 0 | 0 | -70.303 | Pca21
dfA3512 | A3512 | Pca21 | 1.2853 | 0.662 |  | -70.232 | 0 | 0 | 0 | 0 | -70.232 | Pca21
dfA1561 | A1561 | Pca21 | 1.1928 | 0.6153 |  | -69.65 | 0 | 0 | 0 | 0 | -69.65 | Pca21
dfA4680 | A4680 | Pbc21 | 1.2006 | 0.6149 |  | -68.767 | 0 | 0 | 0 | 0 | -68.767 | Pca21
dfA2945 | A2945 | Pca21 | 1.3454 | 0.6918 |  | -68.174 | 0 | 0 | 0 | 0 | -68.174 | Pca21
dfA3057 | A3057 | Pca21 | 1.3671 | 0.6986 |  | -67.99 | 0 | 0 | 0 | 0 | -67.99 | Pca21
dfA4769 | A4769 | Pca21 | 1.2282 | 0.6268 |  | -67.707 | 0 | 0 | 0 | 0 | -67.707 | Pca21
dfA4682 | A4682 | Pccn | 1.3952 | 0.7137 |  | -83.369 | 0 | 0 | 0 | 0 | -83.369 | Other Orthorhombic
dfA1849 | A1849 | Pbcn | 1.3954 | 0.7151 |  | -83.326 | 0 | 0 | 0 | 0 | -83.326 | Other Orthorhombic
dfA1426 | A1426 | Pbcn | 1.3471 | 0.6865 |  | -82.432 | 0 | 0 | 0 | 0 | -82.432 | Other Orthorhombic
dfA149 | A149 | Pbcn | 1.3975 | 0.7184 |  | -81.856 | 0 | 0 | 0 | 0 | -81.856 | Other Orthorhombic
dfA1474 | A1474 | Pbcn | 1.3469 | 0.6886 |  | -81.549 | 0 | 0 | 0 | 0 | -81.549 | Other Orthorhombic
dfA3122 | A3122 | Aba2 | 1.3565 | 0.6933 |  | -81.439 | 0 | 0 | 0 | 0 | -81.439 | Other Orthorhombic
dfA2161 | A2161 | Pbcn | 1.3553 | 0.6936 |  | -81.028 | 0 | 0 | 0 | 0 | -81.028 | Other Orthorhombic
dfA1684 | A1684 | Aba2 | 1.3516 | 0.6913 |  | -80.75 | 0 | 0 | 0 | 0 | -80.75 | Other Orthorhombic
dfA378 | A378 | Pccn | 1.3492 | 0.6929 |  | -80.505 | 0 | 0 | 0 | 0 | -80.505 | Other Orthorhombic
dfA336 | A336 | Pbcn | 1.3733 | 0.7036 |  | -80.403 | 0 | 0 | 0 | 0 | -80.403 | Other Orthorhombic
dfA684 | A684 | Iba2 | 1.3841 | 0.7085 |  | -80.374 | 0 | 0 | 0 | 0 | -80.374 | Other Orthorhombic
dfA565 | A565 | C2221 | 1.3763 | 0.7068 |  | -80.171 | 0 | 0 | 0 | 0 | -80.171 | Other Orthorhombic
dfA1669 | A1669 | Fdd2 | 1.3269 | 0.6803 |  | -80.11 | 0 | 0 | 0 | 0 | -80.11 | Other Orthorhombic
dfA1713 | A1713 | Iba2 | 1.3903 | 0.7123 |  | -80 | 0 | 0 | 0 | 0 | -80 | Other Orthorhombic
dfA209 | A209 | Pccn | 1.3513 | 0.6959 |  | -79.19 | 0 | 0 | 0 | 0 | -79.19 | Other Orthorhombic
dfA195 | A195 | Pbcn | 1.3614 | 0.6959 |  | -79.155 | 0 | 0 | 0 | 0 | -79.155 | Other Orthorhombic
dfA327 | A327 | Pccn | 1.3644 | 0.6995 |  | -79.048 | 0 | 0 | 0 | 0 | -79.048 | Other Orthorhombic
dfA2412 | A2412 | Iba2 | 1.3625 | 0.7001 |  | -78.906 | 0 | 0 | 0 | 0 | -78.906 | Other Orthorhombic
dfA4349 | A4349 | Pccn | 1.3248 | 0.6787 |  | -78.617 | 0 | 0 | 0 | 0 | -78.617 | Other Orthorhombic
dfA538 | A538 | Pbcn | 1.3683 | 0.7018 |  | -78.546 | 0 | 0 | 0 | 0 | -78.546 | Other Orthorhombic
dfA3752 | A3752 | P21212 | 1.3962 | 0.7127 |  | -78.546 | 0 | 0 | 0 | 0 | -78.546 | Other Orthorhombic
dfA1433 | A1433 | Pbcn | 1.3858 | 0.7095 |  | -78.513 | 0 | 0 | 0 | 0 | -78.513 | Other Orthorhombic
dfA803 | A803 | Pccn | 1.3569 | 0.6963 |  | -78.506 | 0 | 0 | 0 | 0 | -78.506 | Other Orthorhombic
dfA255 | A255 | Iba2 | 1.3255 | 0.6776 |  | -78.411 | 0 | 0 | 0 | 0 | -78.411 | Other Orthorhombic
dfA264 | A264 | Aba2 | 1.3649 | 0.6966 |  | -78.388 | 0 | 0 | 0 | 0 | -78.388 | Other Orthorhombic
dfA5645 | A5645 | Fdd2 | 1.3339 | 0.6845 |  | -78.027 | 0 | 0 | 0 | 0 | -78.027 | Other Orthorhombic
dfA1963 | A1963 | Pbcn | 1.3782 | 0.708 |  | -77.975 | 0 | 0 | 0 | 0 | -77.975 | Other Orthorhombic
dfA4066 | A4066 | Fdd2 | 1.3413 | 0.6881 |  | -77.96 | 0 | 0 | 0 | 0 | -77.96 | Other Orthorhombic
dfA458 | A458 | Iba2 | 1.3045 | 0.6685 |  | -77.768 | 0 | 0 | 0 | 0 | -77.768 | Other Orthorhombic
dfA166 | A166 | Pbcn | 1.3837 | 0.7083 |  | -77.76 | 0 | 0 | 0 | 0 | -77.76 | Other Orthorhombic
dfA531 | A531 | Fdd2 | 1.3356 | 0.6844 |  | -77.622 | 0 | 0 | 0 | 0 | -77.622 | Other Orthorhombic
dfA2226 | A2226 | Aba2 | 1.3684 | 0.7013 |  | -77.606 | 0 | 0 | 0 | 0 | -77.606 | Other Orthorhombic
dfA958 | A958 | Pccn | 1.3581 | 0.6976 |  | -77.583 | 0 | 0 | 0 | 0 | -77.583 | Other Orthorhombic
dfA4702 | A4702 | P21221 | 1.3025 | 0.6668 |  | -77.573 | 0 | 0 | 0 | 0 | -77.573 | Other Orthorhombic
dfA1010 | A1010 | Aba2 | 1.3462 | 0.6898 |  | -77.514 | 0 | 0 | 0 | 0 | -77.514 | Other Orthorhombic
dfA840 | A840 | Pbcn | 1.2952 | 0.662 |  | -77.478 | 0 | 0 | 0 | 0 | -77.478 | Other Orthorhombic
dfA4965 | A4965 | Iba2 | 1.3356 | 0.6824 |  | -77.404 | 0 | 0 | 0 | 0 | -77.404 | Other Orthorhombic
dfA946 | A946 | Aba2 | 1.3263 | 0.6774 |  | -77.26 | 0 | 0 | 0 | 0 | -77.26 | Other Orthorhombic
dfA1323 | A1323 | Iba2 | 1.3489 | 0.6888 |  | -77.11 | 0 | 0 | 0 | 0 | -77.11 | Other Orthorhombic
dfA2406 | A2406 | Pccn | 1.3553 | 0.6953 |  | -76.933 | 0 | 0 | 0 | 0 | -76.933 | Other Orthorhombic
dfA922 | A922 | Pbcn | 1.2772 | 0.6524 |  | -76.54 | 0 | 0 | 0 | 0 | -76.54 | Other Orthorhombic
dfA668 | A668 | Fdd2 | 1.3296 | 0.682 |  | -76.268 | 0 | 0 | 0 | 0 | -76.268 | Other Orthorhombic
dfA434 | A434 | Aba2 | 1.3666 | 0.7022 |  | -76.256 | 0 | 0 | 0 | 0 | -76.256 | Other Orthorhombic
dfA5211 | A5211 | Pbcn | 1.3516 | 0.6901 |  | -76.191 | 0 | 0 | 0 | 0 | -76.191 | Other Orthorhombic
dfA3423 | A3423 | P21212 | 1.3485 | 0.6892 |  | -76.182 | 0 | 0 | 0 | 0 | -76.182 | Other Orthorhombic
dfA388 | A388 | Pbcn | 1.3578 | 0.6926 |  | -76.134 | 0 | 0 | 0 | 0 | -76.134 | Other Orthorhombic
dfA1158 | A1158 | Pbcn | 1.3212 | 0.6726 |  | -76.113 | 0 | 0 | 0 | 0 | -76.113 | Other Orthorhombic
dfA2103 | A2103 | P21212 | 1.3519 | 0.6887 |  | -76.1 | 0 | 0 | 0 | 0 | -76.1 | Other Orthorhombic
dfA720 | A720 | Fdd2 | 1.3373 | 0.686 |  | -76.09 | 0 | 0 | 0 | 0 | -76.09 | Other Orthorhombic
dfA1449 | A1449 | P21212 | 1.3409 | 0.6869 |  | -76.061 | 0 | 0 | 0 | 0 | -76.061 | Other Orthorhombic
dfA2370 | A2370 | Aba2 | 1.3363 | 0.6851 |  | -76.004 | 0 | 0 | 0 | 0 | -76.004 | Other Orthorhombic
dfA673 | A673 | Pccn | 1.306 | 0.6714 |  | -75.921 | 0 | 0 | 0 | 0 | -75.921 | Other Orthorhombic
dfA2986 | A2986 | P21212 | 1.3343 | 0.6821 |  | -75.885 | 0 | 0 | 0 | 0 | -75.885 | Other Orthorhombic
dfA828 | A828 | C2221 | 1.3497 | 0.6906 |  | -75.865 | 0 | 0 | 0 | 0 | -75.865 | Other Orthorhombic
dfA590 | A590 | Aba2 | 1.2823 | 0.6553 |  | -75.844 | 0 | 0 | 0 | 0 | -75.844 | Other Orthorhombic
dfA1002 | A1002 | Aba2 | 1.2835 | 0.6578 |  | -75.799 | 0 | 0 | 0 | 0 | -75.799 | Other Orthorhombic
dfA615 | A615 | Iba2 | 1.3053 | 0.668 |  | -75.614 | 0 | 0 | 0 | 0 | -75.614 | Other Orthorhombic
dfA1102 | A1102 | Fdd2 | 1.2715 | 0.6514 |  | -75.459 | 0 | 0 | 0 | 0 | -75.459 | Other Orthorhombic
dfA2947 | A2947 | Cmc21 | 1.2296 | 0.6295 |  | -75.442 | 0 | 0 | 0 | 0 | -75.442 | Other Orthorhombic
dfA580 | A580 | Pccn | 1.3098 | 0.6711 |  | -75.434 | 0 | 0 | 0 | 0 | -75.434 | Other Orthorhombic
dfA359 | A359 | Aba2 | 1.3409 | 0.6886 |  | -75.378 | 0 | 0 | 0 | 0 | -75.378 | Other Orthorhombic
dfA661 | A661 | Pbcn | 1.3016 | 0.6661 |  | -75.334 | 0 | 0 | 0 | 0 | -75.334 | Other Orthorhombic
dfA824 | A824 | Pccn | 1.3091 | 0.6731 |  | -75.302 | 0 | 0 | 0 | 0 | -75.302 | Other Orthorhombic
dfA3084 | A3084 | Aba2 | 1.324 | 0.677 |  | -75.24 | 0 | 0 | 0 | 0 | -75.24 | Other Orthorhombic
dfA2295 | A2295 | Iba2 | 1.2922 | 0.6628 |  | -75.197 | 0 | 0 | 0 | 0 | -75.197 | Other Orthorhombic
dfA4998 | A4998 | Pbcn | 1.3785 | 0.7027 |  | -75.197 | 0 | 0 | 0 | 0 | -75.197 | Other Orthorhombic
dfA6456 | A6456 | Pbcn | 1.3053 | 0.6685 |  | -75.152 | 0 | 0 | 0 | 0 | -75.152 | Other Orthorhombic
dfA2306 | A2306 | Iba2 | 1.2873 | 0.6613 |  | -75.095 | 0 | 0 | 0 | 0 | -75.095 | Other Orthorhombic
dfA850 | A850 | Iba2 | 1.3174 | 0.6718 |  | -75.077 | 0 | 0 | 0 | 0 | -75.077 | Other Orthorhombic
dfA6221 | A6221 | Pccn | 1.2363 | 0.6345 |  | -75.054 | 0 | 0 | 0 | 0 | -75.054 | Other Orthorhombic
dfA2004 | A2004 | Cmc21 | 1.2869 | 0.6607 |  | -74.989 | 0 | 0 | 0 | 0 | -74.989 | Other Orthorhombic
dfA1766 | A1766 | Fdd2 | 1.2966 | 0.6648 |  | -74.772 | 0 | 0 | 0 | 0 | -74.772 | Other Orthorhombic
dfA1573 | A1573 | Pccn | 1.3436 | 0.6895 |  | -74.683 | 0 | 0 | 0 | 0 | -74.683 | Other Orthorhombic
dfA904 | A904 | Iba2 | 1.2888 | 0.6601 |  | -74.656 | 0 | 0 | 0 | 0 | -74.656 | Other Orthorhombic
dfA1861 | A1861 | Pbcn | 1.3147 | 0.6722 |  | -74.614 | 0 | 0 | 0 | 0 | -74.614 | Other Orthorhombic
dfA3343 | A3343 | P21212 | 1.3251 | 0.6783 |  | -74.466 | 0 | 0 | 0 | 0 | -74.466 | Other Orthorhombic
dfA2393 | A2393 | Fdd2 | 1.2681 | 0.6504 |  | -74.433 | 0 | 0 | 0 | 0 | -74.433 | Other Orthorhombic
dfA1062 | A1062 | Fdd2 | 1.3126 | 0.6724 |  | -74.417 | 0 | 0 | 0 | 0 | -74.417 | Other Orthorhombic
dfA490 | A490 | Iba2 | 1.2766 | 0.6539 |  | -74.396 | 0 | 0 | 0 | 0 | -74.396 | Other Orthorhombic
dfA1276 | A1276 | Pbcn | 1.3324 | 0.6839 |  | -74.37 | 0 | 0 | 0 | 0 | -74.37 | Other Orthorhombic
dfA1611 | A1611 | Pccn | 1.3138 | 0.6761 |  | -74.274 | 0 | 0 | 0 | 0 | -74.274 | Other Orthorhombic
dfA2784 | A2784 | Fdd2 | 1.2811 | 0.6569 |  | -74.256 | 0 | 0 | 0 | 0 | -74.256 | Other Orthorhombic
dfA1960 | A1960 | P21212 | 1.3117 | 0.6704 |  | -74.212 | 0 | 0 | 0 | 0 | -74.212 | Other Orthorhombic
dfA1117 | A1117 | Pccn | 1.3551 | 0.6979 |  | -74.125 | 0 | 0 | 0 | 0 | -74.125 | Other Orthorhombic
dfA1768 | A1768 | Pbcn | 1.3426 | 0.6915 |  | -74.022 | 0 | 0 | 0 | 0 | -74.022 | Other Orthorhombic
dfA947 | A947 | Aba2 | 1.2373 | 0.6339 |  | -73.98 | 0 | 0 | 0 | 0 | -73.98 | Other Orthorhombic
dfA1503 | A1503 | Pbcn | 1.3453 | 0.6903 |  | -73.959 | 0 | 0 | 0 | 0 | -73.959 | Other Orthorhombic
dfA1143 | A1143 | Aba2 | 1.2677 | 0.6481 |  | -73.825 | 0 | 0 | 0 | 0 | -73.825 | Other Orthorhombic
dfA832 | A832 | Pccn | 1.2705 | 0.6521 |  | -73.758 | 0 | 0 | 0 | 0 | -73.758 | Other Orthorhombic
dfA643 | A643 | Pbcn | 1.2942 | 0.6635 |  | -73.757 | 0 | 0 | 0 | 0 | -73.757 | Other Orthorhombic
dfA4833 | A4833 | Fdd2 | 1.2882 | 0.6582 |  | -73.615 | 0 | 0 | 0 | 0 | -73.615 | Other Orthorhombic
dfA2168 | A2168 | Ibam | 1.2495 | 0.6362 |  | -73.509 | 0 | 0 | 0 | 0 | -73.509 | Other Orthorhombic
dfA570 | A570 | Iba2 | 1.2939 | 0.6641 |  | -73.493 | 0 | 0 | 0 | 0 | -73.493 | Other Orthorhombic
dfA2209 | A2209 | Pbcn | 1.2858 | 0.659 |  | -73.449 | 0 | 0 | 0 | 0 | -73.449 | Other Orthorhombic
dfA1946 | A1946 | P21212 | 1.3125 | 0.6681 |  | -73.434 | 0 | 0 | 0 | 0 | -73.434 | Other Orthorhombic
dfA713 | A713 | P21212 | 1.2857 | 0.6549 |  | -73.41 | 0 | 0 | 0 | 0 | -73.41 | Other Orthorhombic
dfA4016 | A4016 | Pbcn | 1.2852 | 0.6539 |  | -73.34 | 0 | 0 | 0 | 0 | -73.34 | Other Orthorhombic
dfA2360 | A2360 | Pccn | 1.313 | 0.6752 |  | -73.332 | 0 | 0 | 0 | 0 | -73.332 | Other Orthorhombic
dfA944 | A944 | Pbcn | 1.2282 | 0.6304 |  | -73.206 | 0 | 0 | 0 | 0 | -73.206 | Other Orthorhombic
dfA3335 | A3335 | Pbcn | 1.3246 | 0.6771 |  | -73.148 | 0 | 0 | 0 | 0 | -73.148 | Other Orthorhombic
dfA2243 | A2243 | P21212 | 1.305 | 0.6683 |  | -73.124 | 0 | 0 | 0 | 0 | -73.124 | Other Orthorhombic
dfA1478 | A1478 | Pccn | 1.2862 | 0.6581 |  | -73.083 | 0 | 0 | 0 | 0 | -73.083 | Other Orthorhombic
dfA5280 | A5280 | Pbcn | 1.2871 | 0.6621 |  | -73.025 | 0 | 0 | 0 | 0 | -73.025 | Other Orthorhombic
dfA1752 | A1752 | Pbcn | 1.3338 | 0.684 |  | -72.933 | 0 | 0 | 0 | 0 | -72.933 | Other Orthorhombic
dfA1422 | A1422 | Fddd | 1.3137 | 0.6746 |  | -72.929 | 0 | 0 | 0 | 0 | -72.929 | Other Orthorhombic
dfA830 | A830 | Pccn | 1.2848 | 0.661 |  | -72.926 | 0 | 0 | 0 | 0 | -72.926 | Other Orthorhombic
dfA1405 | A1405 | P21212 | 1.2908 | 0.6586 |  | -72.885 | 0 | 0 | 0 | 0 | -72.885 | Other Orthorhombic
dfA917 | A917 | Pccn | 1.3139 | 0.6754 |  | -72.847 | 0 | 0 | 0 | 0 | -72.847 | Other Orthorhombic
dfA1675 | A1675 | Pbcn | 1.293 | 0.6631 |  | -72.764 | 0 | 0 | 0 | 0 | -72.764 | Other Orthorhombic
dfA2199 | A2199 | Pccn | 1.3454 | 0.692 |  | -72.716 | 0 | 0 | 0 | 0 | -72.716 | Other Orthorhombic
dfA1595 | A1595 | P21212 | 1.2427 | 0.632 |  | -72.668 | 0 | 0 | 0 | 0 | -72.668 | Other Orthorhombic
dfA1739 | A1739 | Fdd2 | 1.2961 | 0.6644 |  | -72.584 | 0 | 0 | 0 | 0 | -72.584 | Other Orthorhombic
dfA1999 | A1999 | C2221 | 1.3342 | 0.68 |  | -72.536 | 0 | 0 | 0 | 0 | -72.536 | Other Orthorhombic
dfA3148 | A3148 | Fdd2 | 1.2641 | 0.6488 |  | -72.531 | 0 | 0 | 0 | 0 | -72.531 | Other Orthorhombic
dfA1255 | A1255 | Fdd2 | 1.286 | 0.6596 |  | -72.48 | 0 | 0 | 0 | 0 | -72.48 | Other Orthorhombic
dfA5074 | A5074 | Pccn | 1.325 | 0.6803 |  | -72.454 | 0 | 0 | 0 | 0 | -72.454 | Other Orthorhombic
dfA1413 | A1413 | Pccn | 1.3087 | 0.6713 |  | -72.442 | 0 | 0 | 0 | 0 | -72.442 | Other Orthorhombic
dfA3282 | A3282 | Fdd2 | 1.3205 | 0.6759 |  | -72.402 | 0 | 0 | 0 | 0 | -72.402 | Other Orthorhombic
dfA3330 | A3330 | Pbcn | 1.3347 | 0.6858 |  | -72.386 | 0 | 0 | 0 | 0 | -72.386 | Other Orthorhombic
dfA1429 | A1429 | Aba2 | 1.2672 | 0.6508 |  | -72.372 | 0 | 0 | 0 | 0 | -72.372 | Other Orthorhombic
dfA1579 | A1579 | Aba2 | 1.2941 | 0.6642 |  | -72.251 | 0 | 0 | 0 | 0 | -72.251 | Other Orthorhombic
dfA3244 | A3244 | C2221 | 1.301 | 0.663 |  | -72.225 | 0 | 0 | 0 | 0 | -72.225 | Other Orthorhombic
dfA6407 | A6407 | Fdd2 | 1.3042 | 0.669 |  | -72.191 | 0 | 0 | 0 | 0 | -72.191 | Other Orthorhombic
dfA6238 | A6238 | P21212 | 1.2984 | 0.6643 |  | -72.183 | 0 | 0 | 0 | 0 | -72.183 | Other Orthorhombic
dfA3601 | A3601 | Fdd2 | 1.3302 | 0.6812 |  | -72.151 | 0 | 0 | 0 | 0 | -72.151 | Other Orthorhombic
dfA1181 | A1181 | Fdd2 | 1.3089 | 0.6713 |  | -72.123 | 0 | 0 | 0 | 0 | -72.123 | Other Orthorhombic
dfA2648 | A2648 | Pccn | 1.3189 | 0.6786 |  | -72.094 | 0 | 0 | 0 | 0 | -72.094 | Other Orthorhombic
dfA1246 | A1246 | Iba2 | 1.2584 | 0.6449 |  | -72.076 | 0 | 0 | 0 | 0 | -72.076 | Other Orthorhombic
dfA3540 | A3540 | P21212 | 1.3043 | 0.6695 |  | -72.01 | 0 | 0 | 0 | 0 | -72.01 | Other Orthorhombic
dfA4067 | A4067 | Pbcn | 1.3559 | 0.693 |  | -72.005 | 0 | 0 | 0 | 0 | -72.005 | Other Orthorhombic
dfA4218 | A4218 | Pccn | 1.3089 | 0.6688 |  | -71.97 | 0 | 0 | 0 | 0 | -71.97 | Other Orthorhombic
dfA3639 | A3639 | Fdd2 | 1.3033 | 0.668 |  | -71.709 | 0 | 0 | 0 | 0 | -71.709 | Other Orthorhombic
dfA4120 | A4120 | Fdd2 | 1.2407 | 0.6367 |  | -71.689 | 0 | 0 | 0 | 0 | -71.689 | Other Orthorhombic
dfA3532 | A3532 | Pccn | 1.3184 | 0.6793 |  | -71.575 | 0 | 0 | 0 | 0 | -71.575 | Other Orthorhombic
dfA2277 | A2277 | Fdd2 | 1.2629 | 0.6477 |  | -71.574 | 0 | 0 | 0 | 0 | -71.574 | Other Orthorhombic
dfA876 | A876 | Aba2 | 1.3031 | 0.6696 |  | -71.495 | 0 | 0 | 0 | 0 | -71.495 | Other Orthorhombic
dfA1920 | A1920 | Fddd | 1.2346 | 0.6343 |  | -71.479 | 0 | 0 | 0 | 0 | -71.479 | Other Orthorhombic
dfA2701 | A2701 | Pccn | 1.3888 | 0.7148 |  | -71.408 | 0 | 0 | 0 | 0 | -71.408 | Other Orthorhombic
dfA1545 | A1545 | Fdd2 | 1.2634 | 0.6463 |  | -71.347 | 0 | 0 | 0 | 0 | -71.347 | Other Orthorhombic
dfA5163 | A5163 | Fdd2 | 1.27 | 0.6491 |  | -71.232 | 0 | 0 | 0 | 0 | -71.232 | Other Orthorhombic
dfA3085 | A3085 | Fdd2 | 1.2819 | 0.6567 |  | -71.196 | 0 | 0 | 0 | 0 | -71.196 | Other Orthorhombic
dfA4293 | A4293 | Pbcn | 1.2778 | 0.6559 |  | -71.17 | 0 | 0 | 0 | 0 | -71.17 | Other Orthorhombic
dfA3068 | A3068 | Pccn | 1.2765 | 0.6533 |  | -71.155 | 0 | 0 | 0 | 0 | -71.155 | Other Orthorhombic
dfA1189 | A1189 | Pbcn | 1.2635 | 0.6444 |  | -71.15 | 0 | 0 | 0 | 0 | -71.15 | Other Orthorhombic
dfA4193 | A4193 | Pccn | 1.3213 | 0.6815 |  | -71.096 | 0 | 0 | 0 | 0 | -71.096 | Other Orthorhombic
dfA2435 | A2435 | C2221 | 1.2266 | 0.6236 |  | -71.092 | 0 | 0 | 0 | 0 | -71.092 | Other Orthorhombic
dfA2678 | A2678 | Pbcn | 1.3145 | 0.6754 |  | -71.075 | 0 | 0 | 0 | 0 | -71.075 | Other Orthorhombic
dfA1936 | A1936 | Iba2 | 1.325 | 0.6777 |  | -71.049 | 0 | 0 | 0 | 0 | -71.049 | Other Orthorhombic
dfA2027 | A2027 | Fdd2 | 1.3 | 0.6673 |  | -71.022 | 0 | 0 | 0 | 0 | -71.022 | Other Orthorhombic
dfA3024 | A3024 | Pbcn | 1.2335 | 0.6332 |  | -70.907 | 0 | 0 | 0 | 0 | -70.907 | Other Orthorhombic
dfA2796 | A2796 | Fdd2 | 1.2916 | 0.6618 |  | -70.844 | 0 | 0 | 0 | 0 | -70.844 | Other Orthorhombic
dfA5118 | A5118 | Pbcn | 1.292 | 0.6595 |  | -70.814 | 0 | 0 | 0 | 0 | -70.814 | Other Orthorhombic
dfA2153 | A2153 | Fdd2 | 1.1795 | 0.6066 |  | -70.79 | 0 | 0 | 0 | 0 | -70.79 | Other Orthorhombic
dfA3544 | A3544 | Fdd2 | 1.2522 | 0.6418 |  | -70.716 | 0 | 0 | 0 | 0 | -70.716 | Other Orthorhombic
dfA4727 | A4727 | Iba2 | 1.3303 | 0.6781 |  | -70.576 | 0 | 0 | 0 | 0 | -70.576 | Other Orthorhombic
dfA2098 | A2098 | Fdd2 | 1.3074 | 0.6698 |  | -70.505 | 0 | 0 | 0 | 0 | -70.505 | Other Orthorhombic
dfA5231 | A5231 | Pbcn | 1.2985 | 0.666 |  | -70.495 | 0 | 0 | 0 | 0 | -70.495 | Other Orthorhombic
dfA3026 | A3026 | Pccn | 1.1988 | 0.6139 |  | -70.474 | 0 | 0 | 0 | 0 | -70.474 | Other Orthorhombic
dfA2504 | A2504 | P21212 | 1.3193 | 0.6726 |  | -70.447 | 0 | 0 | 0 | 0 | -70.447 | Other Orthorhombic
dfA3771 | A3771 | Fdd2 | 1.3043 | 0.6675 |  | -70.348 | 0 | 0 | 0 | 0 | -70.348 | Other Orthorhombic
dfA3160 | A3160 | Iba2 | 1.2988 | 0.6671 |  | -70.339 | 0 | 0 | 0 | 0 | -70.339 | Other Orthorhombic
dfA3508 | A3508 | Fdd2 | 1.3257 | 0.6807 |  | -70.323 | 0 | 0 | 0 | 0 | -70.323 | Other Orthorhombic
dfA2580 | A2580 | Pccn | 1.2288 | 0.6306 |  | -70.314 | 0 | 0 | 0 | 0 | -70.314 | Other Orthorhombic
dfA5672 | A5672 | Fdd2 | 1.2936 | 0.6649 |  | -70.223 | 0 | 0 | 0 | 0 | -70.223 | Other Orthorhombic
dfA3476 | A3476 | Pccn | 1.27 | 0.6526 |  | -70.203 | 0 | 0 | 0 | 0 | -70.203 | Other Orthorhombic
dfA4658 | A4658 | Fdd2 | 1.3017 | 0.6659 |  | -70.186 | 0 | 0 | 0 | 0 | -70.186 | Other Orthorhombic
dfA4500 | A4500 | C2221 | 1.2955 | 0.6629 |  | -70.153 | 0 | 0 | 0 | 0 | -70.153 | Other Orthorhombic
dfA3880 | A3880 | Fddd | 1.2952 | 0.6666 |  | -69.975 | 0 | 0 | 0 | 0 | -69.975 | Other Orthorhombic
dfA3211 | A3211 | Fdd2 | 1.2705 | 0.6519 |  | -69.96 | 0 | 0 | 0 | 0 | -69.96 | Other Orthorhombic
dfA5085 | A5085 | Pccn | 1.2739 | 0.657 |  | -69.956 | 0 | 0 | 0 | 0 | -69.956 | Other Orthorhombic
dfA3074 | A3074 | Pbcn | 1.239 | 0.6333 |  | -69.876 | 0 | 0 | 0 | 0 | -69.876 | Other Orthorhombic
dfA3100 | A3100 | Fdd2 | 1.3123 | 0.6728 |  | -69.764 | 0 | 0 | 0 | 0 | -69.764 | Other Orthorhombic
dfA1924 | A1924 | Pbcn | 1.2349 | 0.6339 |  | -69.657 | 0 | 0 | 0 | 0 | -69.657 | Other Orthorhombic
dfA5686 | A5686 | P21212 | 1.2177 | 0.6174 |  | -69.626 | 0 | 0 | 0 | 0 | -69.626 | Other Orthorhombic
dfA1623 | A1623 | Pbcn | 1.2336 | 0.6325 |  | -69.571 | 0 | 0 | 0 | 0 | -69.571 | Other Orthorhombic
dfA3753 | A3753 | P21212 | 1.1833 | 0.6065 |  | -69.547 | 0 | 0 | 0 | 0 | -69.547 | Other Orthorhombic
dfA2114 | A2114 | Fdd2 | 1.1882 | 0.6096 |  | -69.506 | 0 | 0 | 0 | 0 | -69.506 | Other Orthorhombic
dfA3082 | A3082 | Fdd2 | 1.2869 | 0.6594 |  | -69.431 | 0 | 0 | 0 | 0 | -69.431 | Other Orthorhombic
dfA4072 | A4072 | Fdd2 | 1.2372 | 0.6354 |  | -69.425 | 0 | 0 | 0 | 0 | -69.425 | Other Orthorhombic
dfA2172 | A2172 | Pbcn | 1.1699 | 0.5994 |  | -69.198 | 0 | 0 | 0 | 0 | -69.198 | Other Orthorhombic
dfA1527 | A1527 | Pbcn | 1.1555 | 0.5955 |  | -69.181 | 0 | 0 | 0 | 0 | -69.181 | Other Orthorhombic
dfA2017 | A2017 | Fdd2 | 1.2699 | 0.6519 |  | -69.059 | 0 | 0 | 0 | 0 | -69.059 | Other Orthorhombic
dfA3685 | A3685 | Pccn | 1.2307 | 0.631 |  | -68.905 | 0 | 0 | 0 | 0 | -68.905 | Other Orthorhombic
dfA2983 | A2983 | Fdd2 | 1.2267 | 0.6291 |  | -68.8 | 0 | 0 | 0 | 0 | -68.8 | Other Orthorhombic
dfA2916 | A2916 | Pnna | 1.2445 | 0.6395 |  | -68.73 | 0 | 0 | 0 | 0 | -68.73 | Other Orthorhombic
dfA2689 | A2689 | Iba2 | 1.2175 | 0.6245 |  | -68.682 | 0 | 0 | 0 | 0 | -68.682 | Other Orthorhombic
dfA5349 | A5349 | Pbcn | 1.3293 | 0.6806 |  | -68.504 | 0 | 0 | 0 | 0 | -68.504 | Other Orthorhombic
dfA3847 | A3847 | P21212 | 1.2824 | 0.6548 |  | -68.503 | 0 | 0 | 0 | 0 | -68.503 | Other Orthorhombic
dfA5216 | A5216 | Pbcn | 1.3188 | 0.675 |  | -68.462 | 0 | 0 | 0 | 0 | -68.462 | Other Orthorhombic
dfA3977 | A3977 | P21212 | 1.3332 | 0.6819 |  | -68.355 | 0 | 0 | 0 | 0 | -68.355 | Other Orthorhombic
dfA3246 | A3246 | P21212 | 1.2793 | 0.6544 |  | -68.346 | 0 | 0 | 0 | 0 | -68.346 | Other Orthorhombic
dfA4387 | A4387 | Pbcn | 1.2709 | 0.6516 |  | -68.157 | 0 | 0 | 0 | 0 | -68.157 | Other Orthorhombic
dfA5743 | A5743 | Pbcn | 1.2839 | 0.6595 |  | -67.986 | 0 | 0 | 0 | 0 | -67.986 | Other Orthorhombic
dfA2799 | A2799 | Pnna | 1.2395 | 0.6337 |  | -67.97 | 0 | 0 | 0 | 0 | -67.97 | Other Orthorhombic
dfA3263 | A3263 | P21212 | 1.1849 | 0.605 |  | -67.944 | 0 | 0 | 0 | 0 | -67.944 | Other Orthorhombic
dfA5680 | A5680 | Fdd2 | 1.2694 | 0.6512 |  | -67.803 | 0 | 0 | 0 | 0 | -67.803 | Other Orthorhombic
dfA4535 | A4535 | P21212 | 1.2555 | 0.6438 |  | -67.764 | 0 | 0 | 0 | 0 | -67.764 | Other Orthorhombic
dfA2218 | A2218 | Pbcn | 1.2235 | 0.6246 |  | -67.624 | 0 | 0 | 0 | 0 | -67.624 | Other Orthorhombic
dfA5553 | A5553 | Iba2 | 1.2532 | 0.6411 |  | -67.546 | 0 | 0 | 0 | 0 | -67.546 | Other Orthorhombic
dfA5082 | A5082 | Fdd2 | 1.2748 | 0.6542 |  | -67.527 | 0 | 0 | 0 | 0 | -67.527 | Other Orthorhombic
dfA5480 | A5480 | Pbcn | 1.2062 | 0.6149 |  | -67.399 | 0 | 0 | 0 | 0 | -67.399 | Other Orthorhombic
dfA3826 | A3826 | C2221 | 1.1809 | 0.5998 |  | -67.072 | 0 | 0 | 0 | 0 | -67.072 | Other Orthorhombic
dfA3010 | A3010 | C2221 | 1.1777 | 0.6011 |  | -66.855 | 0 | 0 | 0 | 0 | -66.855 | Other Orthorhombic
dfA3555 | A3555 | Aba2 | 1.2955 | 0.6651 |  | -66.55 | 0 | 0 | 0 | 0 | -66.55 | Other Orthorhombic
dfA4162 | A4162 | Fdd2 | 1.2291 | 0.6308 |  | -65.759 | 0 | 0 | 0 | 0 | -65.759 | Other Orthorhombic
dfA6431 | A6431 | Pbcn | 1.1469 | 0.5853 |  | -65.364 | 0 | 0 | 0 | 0 | -65.364 | Other Orthorhombic
dfA4760 | A4760 | P21212 | 1.1433 | 0.5838 |  | -65.268 | 0 | 0 | 0 | 0 | -65.268 | Other Orthorhombic
dfA58 | A58 | P43212 | 1.3906 | 0.7128 |  | -83.064 | 0 | 0 | 0 | 0 | -83.064 | Other
dfA317 | A317 | P43 | 1.3267 | 0.6777 |  | -82.334 | 0 | 0 | 0 | 0 | -82.334 | Other
dfA164 | A164 | R-3 | 1.2702 | 0.6503 |  | -81.997 | 0 | 0 | 0 | 0 | -81.997 | Other
dfA214 | A214 | P42/n | 1.343 | 0.6867 |  | -80.398 | 0 | 0 | 0 | 0 | -80.398 | Other
dfA5150 | A5150 | I41/a | 1.377 | 0.7037 |  | -80.159 | 0 | 0 | 0 | 0 | -80.159 | Other
dfA67 | A67 | P41212 | 1.3222 | 0.6791 |  | -80.083 | 0 | 0 | 0 | 0 | -80.083 | Other
dfA487 | A487 | P61 | 1.2642 | 0.6469 |  | -79.834 | 0 | 0 | 0 | 0 | -79.834 | Other
dfA573 | A573 | P41212 | 1.349 | 0.6924 |  | -79.767 | 0 | 0 | 0 | 0 | -79.767 | Other
dfA445 | A445 | I41/a | 1.3128 | 0.6727 |  | -79.042 | 0 | 0 | 0 | 0 | -79.042 | Other
dfA220 | A220 | P-421c | 1.319 | 0.6732 |  | -77.789 | 0 | 0 | 0 | 0 | -77.789 | Other
dfA651 | A651 | I41/a | 1.3548 | 0.6938 |  | -77.064 | 0 | 0 | 0 | 0 | -77.064 | Other
dfA287 | A287 | R3c | 1.2786 | 0.6544 |  | -76.811 | 0 | 0 | 0 | 0 | -76.811 | Other
dfA676 | A676 | P43212 | 1.308 | 0.6709 |  | -76.465 | 0 | 0 | 0 | 0 | -76.465 | Other
dfA1219 | A1219 | I41/a | 1.2483 | 0.639 |  | -76.411 | 0 | 0 | 0 | 0 | -76.411 | Other
dfA2391 | A2391 | P41212 | 1.3527 | 0.6945 |  | -76.273 | 0 | 0 | 0 | 0 | -76.273 | Other
dfA845 | A845 | R-3 | 1.3142 | 0.6718 |  | -76.267 | 0 | 0 | 0 | 0 | -76.267 | Other
dfA557 | A557 | P-421c | 1.2671 | 0.6459 |  | -76.233 | 0 | 0 | 0 | 0 | -76.233 | Other
dfA453 | A453 | P42/n | 1.309 | 0.6732 |  | -76.016 | 0 | 0 | 0 | 0 | -76.016 | Other
dfA2681 | A2681 | P41 | 1.328 | 0.6828 |  | -75.945 | 0 | 0 | 0 | 0 | -75.945 | Other
dfA1867 | A1867 | P43212 | 1.3305 | 0.6833 |  | -75.66 | 0 | 0 | 0 | 0 | -75.66 | Other
dfA595 | A595 | R-3 | 1.2092 | 0.6184 |  | -75.431 | 0 | 0 | 0 | 0 | -75.431 | Other
dfA546 | A546 | P43212 | 1.3008 | 0.6663 |  | -75.416 | 0 | 0 | 0 | 0 | -75.416 | Other
dfA1553 | A1553 | I41/a | 1.3053 | 0.6683 |  | -75.261 | 0 | 0 | 0 | 0 | -75.261 | Other
dfA1247 | A1247 | I41/a | 1.2986 | 0.6659 |  | -75.078 | 0 | 0 | 0 | 0 | -75.078 | Other
dfA1497 | A1497 | P43212 | 1.3119 | 0.6709 |  | -75.018 | 0 | 0 | 0 | 0 | -75.018 | Other
dfA1263 | A1263 | P43212 | 1.3449 | 0.6865 |  | -74.971 | 0 | 0 | 0 | 0 | -74.971 | Other
dfA1277 | A1277 | I41/a | 1.2977 | 0.6653 |  | -74.919 | 0 | 0 | 0 | 0 | -74.919 | Other
dfA2250 | A2250 | P41212 | 1.2758 | 0.6492 |  | -74.912 | 0 | 0 | 0 | 0 | -74.912 | Other
dfA885 | A885 | I-4 | 1.2843 | 0.6543 |  | -74.858 | 0 | 0 | 0 | 0 | -74.858 | Other
dfA3180 | A3180 | R-3 | 1.2196 | 0.6252 |  | -74.75 | 0 | 0 | 0 | 0 | -74.75 | Other
dfA1110 | A1110 | R-3 | 1.287 | 0.658 |  | -74.566 | 0 | 0 | 0 | 0 | -74.566 | Other
dfA1096 | A1096 | P43 | 1.2932 | 0.6659 |  | -74.355 | 0 | 0 | 0 | 0 | -74.355 | Other
dfA2044 | A2044 | I41/a | 1.3469 | 0.6908 |  | -74.071 | 0 | 0 | 0 | 0 | -74.071 | Other
dfA2695 | A2695 | P61 | 1.0153 | 0.5198 |  | -73.989 | 0 | 0 | 0 | 0 | -73.989 | Other
dfA2170 | A2170 | R-3 | 1.0925 | 0.5593 |  | -73.925 | 0 | 0 | 0 | 0 | -73.925 | Other
dfA3464 | A3464 | I-4 | 1.3104 | 0.6693 |  | -73.764 | 0 | 0 | 0 | 0 | -73.764 | Other
dfA1603 | A1603 | R-3 | 1.2816 | 0.6572 |  | -73.751 | 0 | 0 | 0 | 0 | -73.751 | Other
dfA1100 | A1100 | R-3 | 1.2151 | 0.6231 |  | -73.695 | 0 | 0 | 0 | 0 | -73.695 | Other
dfA2579 | A2579 | I41/a | 1.3367 | 0.6848 |  | -73.685 | 0 | 0 | 0 | 0 | -73.685 | Other
dfA1795 | A1795 | P43 | 1.3321 | 0.6801 |  | -73.487 | 0 | 0 | 0 | 0 | -73.487 | Other
dfA1670 | A1670 | P41212 | 1.2919 | 0.6616 |  | -73.347 | 0 | 0 | 0 | 0 | -73.347 | Other
dfA2024 | A2024 | P4/n | 1.266 | 0.647 |  | -73.33 | 0 | 0 | 0 | 0 | -73.33 | Other
dfA1104 | A1104 | R-3 | 1.2691 | 0.6513 |  | -73.272 | 0 | 0 | 0 | 0 | -73.272 | Other
dfA344 | A344 | P43 | 1.3849 | 0.7115 |  | -73.16 | 0 | 0 | 0 | 0 | -73.16 | Other
dfA5037 | A5037 | I41/a | 1.3214 | 0.6771 |  | -73.082 | 0 | 0 | 0 | 0 | -73.082 | Other
dfA5875 | A5875 | R3c | 1.3509 | 0.6923 |  | -73.009 | 0 | 0 | 0 | 0 | -73.009 | Other
dfA2203 | A2203 | P42/n | 1.2489 | 0.6419 |  | -72.986 | 0 | 0 | 0 | 0 | -72.986 | Other
dfA1933 | A1933 | R-3 | 1.2604 | 0.6456 |  | -72.935 | 0 | 0 | 0 | 0 | -72.935 | Other
dfA699 | A699 | R-3 | 1.2713 | 0.6509 |  | -72.863 | 0 | 0 | 0 | 0 | -72.863 | Other
dfA621 | A621 | R-3 | 1.2194 | 0.6246 |  | -72.823 | 0 | 0 | 0 | 0 | -72.823 | Other
dfA2351 | A2351 | R-3 | 1.3151 | 0.6739 |  | -72.538 | 0 | 0 | 0 | 0 | -72.538 | Other
dfA1145 | A1145 | P41212 | 1.3084 | 0.6732 |  | -72.492 | 0 | 0 | 0 | 0 | -72.492 | Other
dfA2006 | A2006 | R-3 | 1.1932 | 0.6118 |  | -72.485 | 0 | 0 | 0 | 0 | -72.485 | Other
dfA1929 | A1929 | R-3 | 1.1797 | 0.6051 |  | -72.469 | 0 | 0 | 0 | 0 | -72.469 | Other
dfA1892 | A1892 | R-3 | 1.2101 | 0.6195 |  | -72.268 | 0 | 0 | 0 | 0 | -72.268 | Other
dfA3606 | A3606 | R3c | 1.2781 | 0.6532 |  | -71.948 | 0 | 0 | 0 | 0 | -71.948 | Other
dfA1952 | A1952 | I-4 | 1.2963 | 0.6612 |  | -71.784 | 0 | 0 | 0 | 0 | -71.784 | Other
dfA1785 | A1785 | I41/a | 1.2126 | 0.6211 |  | -71.76 | 0 | 0 | 0 | 0 | -71.76 | Other
dfA4104 | A4104 | R-3 | 1.2074 | 0.6194 |  | -71.751 | 0 | 0 | 0 | 0 | -71.751 | Other
dfA2741 | A2741 | P4/n | 1.2354 | 0.6352 |  | -71.69 | 0 | 0 | 0 | 0 | -71.69 | Other
dfA1919 | A1919 | I-4 | 1.2869 | 0.6576 |  | -71.69 | 0 | 0 | 0 | 0 | -71.69 | Other
dfA762 | A762 | R-3 | 1.283 | 0.6574 |  | -71.536 | 0 | 0 | 0 | 0 | -71.536 | Other
dfA4807 | A4807 | R-3 | 1.2569 | 0.6428 |  | -71.486 | 0 | 0 | 0 | 0 | -71.486 | Other
dfA1682 | A1682 | R3c | 1.241 | 0.6348 |  | -71.181 | 0 | 0 | 0 | 0 | -71.181 | Other
dfA3435 | A3435 | I41/a | 1.2345 | 0.6324 |  | -71.135 | 0 | 0 | 0 | 0 | -71.135 | Other
dfA5245 | A5245 | P3121 | 1.2161 | 0.6205 |  | -71.099 | 0 | 0 | 0 | 0 | -71.099 | Other
dfA6321 | A6321 | P41 | 1.248 | 0.6398 |  | -71.051 | 0 | 0 | 0 | 0 | -71.051 | Other
dfA1633 | A1633 | P42/n | 1.2727 | 0.6528 |  | -70.97 | 0 | 0 | 0 | 0 | -70.97 | Other
dfA2302 | A2302 | R-3 | 1.1869 | 0.6101 |  | -70.907 | 0 | 0 | 0 | 0 | -70.907 | Other
dfA1071 | A1071 | R3c | 1.2762 | 0.6528 |  | -70.811 | 0 | 0 | 0 | 0 | -70.811 | Other
dfA1006 | A1006 | I41/a | 1.231 | 0.6309 |  | -70.777 | 0 | 0 | 0 | 0 | -70.777 | Other
dfA2970 | A2970 | P43 | 1.274 | 0.6524 |  | -70.702 | 0 | 0 | 0 | 0 | -70.702 | Other
dfA3226 | A3226 | I-4 | 1.2553 | 0.6397 |  | -70.676 | 0 | 0 | 0 | 0 | -70.676 | Other
dfA2848 | A2848 | I41/a | 1.3053 | 0.6692 |  | -70.67 | 0 | 0 | 0 | 0 | -70.67 | Other
dfA2514 | A2514 | I41/a | 1.0935 | 0.5602 |  | -70.655 | 0 | 0 | 0 | 0 | -70.655 | Other
dfA782 | A782 | I-4 | 1.271 | 0.6511 |  | -70.644 | 0 | 0 | 0 | 0 | -70.644 | Other
dfA4013 | A4013 | I41/a | 1.3397 | 0.6849 |  | -70.608 | 0 | 0 | 0 | 0 | -70.608 | Other
dfA1321 | A1321 | P-421c | 1.2077 | 0.6151 |  | -70.563 | 0 | 0 | 0 | 0 | -70.563 | Other
dfA3645 | A3645 | R-3 | 1.2308 | 0.6297 |  | -70.434 | 0 | 0 | 0 | 0 | -70.434 | Other
dfA2179 | A2179 | I-4 | 1.2549 | 0.641 |  | -70.354 | 0 | 0 | 0 | 0 | -70.354 | Other
dfA2059 | A2059 | I41/a | 1.3552 | 0.6949 |  | -70.336 | 0 | 0 | 0 | 0 | -70.336 | Other
dfA2659 | A2659 | P41212 | 1.2497 | 0.6418 |  | -70.079 | 0 | 0 | 0 | 0 | -70.079 | Other
dfA3744 | A3744 | R-3c | 1.2189 | 0.6242 |  | -70.065 | 0 | 0 | 0 | 0 | -70.065 | Other
dfA5266 | A5266 | P-421c | 1.2729 | 0.6516 |  | -70.02 | 0 | 0 | 0 | 0 | -70.02 | Other
dfA2217 | A2217 | I41/a | 1.2473 | 0.639 |  | -70.004 | 0 | 0 | 0 | 0 | -70.004 | Other
dfA6086 | A6086 | I-4 | 1.2219 | 0.6238 |  | -69.982 | 0 | 0 | 0 | 0 | -69.982 | Other
dfA3991 | A3991 | R3c | 1.2719 | 0.6507 |  | -69.892 | 0 | 0 | 0 | 0 | -69.892 | Other
dfA4570 | A4570 | P32 | 1.3095 | 0.6719 |  | -69.87 | 0 | 0 | 0 | 0 | -69.87 | Other
dfA5090 | A5090 | R-3 | 1.2624 | 0.6475 |  | -69.853 | 0 | 0 | 0 | 0 | -69.853 | Other
dfA6009 | A6009 | P-421c | 1.2773 | 0.652 |  | -69.835 | 0 | 0 | 0 | 0 | -69.835 | Other
dfA6084 | A6084 | R-3 | 0.9993 | 0.5126 |  | -69.806 | 0 | 0 | 0 | 0 | -69.806 | Other
dfA3895 | A3895 | I41/a | 1.2688 | 0.6497 |  | -69.734 | 0 | 0 | 0 | 0 | -69.734 | Other
dfA2122 | A2122 | I-4 | 1.278 | 0.651 |  | -69.616 | 0 | 0 | 0 | 0 | -69.616 | Other
dfA3663 | A3663 | P43212 | 1.2735 | 0.651 |  | -69.557 | 0 | 0 | 0 | 0 | -69.557 | Other
dfA4248 | A4248 | I41/a | 1.2281 | 0.629 |  | -69.539 | 0 | 0 | 0 | 0 | -69.539 | Other
dfA4699 | A4699 | R-3 | 1.0842 | 0.5567 |  | -69.291 | 0 | 0 | 0 | 0 | -69.291 | Other
dfA6047 | A6047 | P-421c | 1.2763 | 0.6512 |  | -69.234 | 0 | 0 | 0 | 0 | -69.234 | Other
dfA3045 | A3045 | P4/n | 1.2471 | 0.6354 |  | -69.23 | 0 | 0 | 0 | 0 | -69.23 | Other
dfA5098 | A5098 | P41 | 1.305 | 0.6712 |  | -69.197 | 0 | 0 | 0 | 0 | -69.197 | Other
dfA5998 | A5998 | P43212 | 1.245 | 0.6376 |  | -69.196 | 0 | 0 | 0 | 0 | -69.196 | Other
dfA2941 | A2941 | I-4 | 1.2143 | 0.6194 |  | -69.144 | 0 | 0 | 0 | 0 | -69.144 | Other
dfA2139 | A2139 | R-3 | 1.2203 | 0.6244 |  | -69.098 | 0 | 0 | 0 | 0 | -69.098 | Other
dfA4441 | A4441 | I41/a | 1.2665 | 0.65 |  | -68.819 | 0 | 0 | 0 | 0 | -68.819 | Other
dfA2224 | A2224 | P4/n | 1.1921 | 0.6115 |  | -68.74 | 0 | 0 | 0 | 0 | -68.74 | Other
dfA2935 | A2935 | R-3c | 1.2192 | 0.6246 |  | -68.719 | 0 | 0 | 0 | 0 | -68.719 | Other
dfA4745 | A4745 | P-421c | 1.3199 | 0.6749 |  | -68.71 | 0 | 0 | 0 | 0 | -68.71 | Other
dfA3489 | A3489 | R-3 | 1.239 | 0.6344 |  | -68.655 | 0 | 0 | 0 | 0 | -68.655 | Other
dfA4647 | A4647 | P-421c | 1.2558 | 0.645 |  | -68.637 | 0 | 0 | 0 | 0 | -68.637 | Other
dfA6033 | A6033 | R3c | 1.3162 | 0.6756 |  | -68.603 | 0 | 0 | 0 | 0 | -68.603 | Other
dfA4830 | A4830 | P42/n | 1.2569 | 0.6462 |  | -68.568 | 0 | 0 | 0 | 0 | -68.568 | Other
dfA4421 | A4421 | P42/n | 1.1467 | 0.5892 |  | -68.296 | 0 | 0 | 0 | 0 | -68.296 | Other
dfA5883 | A5883 | I41/a | 1.3146 | 0.6737 |  | -68.251 | 0 | 0 | 0 | 0 | -68.251 | Other
dfA4718 | A4718 | R-3 | 1.1859 | 0.6074 |  | -68.205 | 0 | 0 | 0 | 0 | -68.205 | Other
dfA4130 | A4130 | I41/a | 1.1834 | 0.6065 |  | -68.131 | 0 | 0 | 0 | 0 | -68.131 | Other
dfA5682 | A5682 | P3221 | 1.2717 | 0.6522 |  | -68.121 | 0 | 0 | 0 | 0 | -68.121 | Other
dfA2538 | A2538 | R-3c | 1.2445 | 0.6373 |  | -67.953 | 0 | 0 | 0 | 0 | -67.953 | Other
dfA4069 | A4069 | P-421c | 1.2671 | 0.6482 |  | -67.869 | 0 | 0 | 0 | 0 | -67.869 | Other
dfA3987 | A3987 | R3c | 1.2367 | 0.634 |  | -67.762 | 0 | 0 | 0 | 0 | -67.762 | Other
dfA3851 | A3851 | P-3 | 1.1759 | 0.606 |  | -67.606 | 0 | 0 | 0 | 0 | -67.606 | Other
dfA5199 | A5199 | P4/n | 1.28 | 0.6541 |  | -67.417 | 0 | 0 | 0 | 0 | -67.417 | Other
dfA4431 | A4431 | I-4 | 1.2199 | 0.6235 |  | -67.329 | 0 | 0 | 0 | 0 | -67.329 | Other
dfA6219 | A6219 | I41/a | 1.3035 | 0.6681 |  | -67.234 | 0 | 0 | 0 | 0 | -67.234 | Other
dfA6007 | A6007 | I41/a | 1.2135 | 0.6203 |  | -66.878 | 0 | 0 | 0 | 0 | -66.878 | Other
dfA5165 | A5165 | P41 | 1.1889 | 0.6067 |  | -65.96 | 0 | 0 | 0 | 0 | -65.96 | Other
dfA6474 | A6474 | P-421c | 1.3052 | 0.6698 |  | -65.927 | 0 | 0 | 0 | 0 | -65.927 | Other
dfE1 | E1 | P21/c | 1.3881 | 0.7111 | BICVIS (Racemic Form IE) | -86.171 | 0 | 0 | 0 | 0 | -86.171 | BICVIS (Racemic Form IE)
dfA9 | A9 | P21/c | 1.3874 | 0.7107 | BICVIS (Racemic Form I) | -86.149 | 0 | 0 | 0 | 0 | -86.149 | BICVIS (Racemic Form I)
dfE2 | E2 | P212121 | 1.3441 | 0.6879 | NAHNOZ01 (Enantiopure Form IE) | -82.644 | 0 | 0 | 0 | 0 | -82.644 | NAHNOZ01 (Enantiopure Form IE)