## CMebendazole_CrystOptWill
REFCODE | Formula | Study_ID | Common Name | IUPAC Systematic Name | Other Names | CSD Refcodes | Programs | Scientist | Date | Publication | Location on S Drive | Conformer Name | ΔEintra 1 /kJmol-1 | ΔEintra theory 1 | ΔEintra 2 /kJmol-1 | ΔEintra theory 2 | Conformer Comment | Label | Space Group | Z | a /Å | b /Å | c /Å | a /° | ß /° | γ /° | Symmetry | Density /gcm-3 | Packing Coefficient | Experimental Info | Intermolecular Lattice Energy /kJmol-1 | Repulsion Dispersion Energy /kJmol-1 | Lattice Energy /kJmol-1 | Zero Point Energy /kJmol-1 | Thermal Energy /kJmol-1 | Temp Thermal Energy /K | Born Stability | Elastic Axis Definition | Lowest Eigenvalue of Shear | Corresponding Eigenvector | Growth Volume | Potential Description | Periodic name | Program | DFT functional | Dispersion correction | Basis set cutoff | k-point grid | Psudopotential | Optimization? | Starting structure | Space group (φcrys) | a(φcrys) /Å | b(φcrys) /Å | c(φcrys) /Å | a(φcrys) /° | ß(φcrys) /° | γ(φcrys) /° | Energy per molecule /eV | Isolated molecule energy (DFT) /eV | Density (φcrys) /gcm-3 | Ab initio χmin /10-6 cm3mol-1 | Ab initio χmid /10-6 cm3mol-1 | Ab initio χmax /10-6 cm3mol-1 | Ab initio ZPE /eV | Temp ab initio free energy /K | Ab initio free energy /eV | Ab initio entropy /Jmol-1K-1 | Ab initio heat capacity /Jmol-1K-1
YULGIW | C16 H13 N3 O3 | 12 | Mebendazole form C | Methyl (5-benzoyl-1H-benzimidazol-2-yl)carbamate |  | YULGIW | Study_ID=10, CrystalOptimizer (2.4.m), DMACRYS (2.2.0.1) | Luca Iuzzolino | 2018 | See Study_ID=30 | CHEMISTRY_CPOSS\Mebendazole\C\Will | dfC10 | 2.066 | PBE0/6-31G(d,p) | 0 |  | This is the DMAflex intra_molecular energy penalty. It is with respect to the intramolecular energy of structure A648. | C10 | C2/c | 4 | 15.2769 | 5.0722 | 35.5498 | 90 | 85.815 | 90 | LATT 7; SYMM -X , +Y , -Z +1/2 | 1.4279 | 0.7302 |  | -172.12 | -98.1 | -170.054 | 0 | 0 | 0 | 1 |  | 0 |  | 0 | CrystalOptimizer with GDMA2.2(PBE1PBE/6-31G(d,p)) + Williams
YULGIW | C16 H13 N3 O3 | 12 | Mebendazole form C | Methyl (5-benzoyl-1H-benzimidazol-2-yl)carbamate |  | YULGIW | Study_ID=10, CrystalOptimizer (2.4.m), DMACRYS (2.2.0.1) | Luca Iuzzolino | 2018 | See Study_ID=30 | CHEMISTRY_CPOSS\Mebendazole\C\Will | dfC5 | 2.278 | PBE0/6-31G(d,p) | 0 |  | This is the DMAflex intra_molecular energy penalty. It is with respect to the intramolecular energy of structure A648. | C5 | P-1 | 2 | 18.1677 | 8.0807 | 5.0484 | 71.937 | 101.338 | 87.697 | LATT 1 | 1.4279 | 0.7297 | YULGIW (Form C) | -172.31 | -97.95 | -170.032 | 0 | 0 | 0 | 1 |  | 0 |  | 0 | CrystalOptimizer with GDMA2.2(PBE1PBE/6-31G(d,p)) + Williams
YULGIW | C16 H13 N3 O3 | 12 | Mebendazole form C | Methyl (5-benzoyl-1H-benzimidazol-2-yl)carbamate |  | YULGIW | Study_ID=10, CrystalOptimizer (2.4.m), DMACRYS (2.2.0.1) | Luca Iuzzolino | 2018 | See Study_ID=30 | CHEMISTRY_CPOSS\Mebendazole\C\Will | dfC73 | 2.033 | PBE0/6-31G(d,p) | 0 |  | This is the DMAflex intra_molecular energy penalty. It is with respect to the intramolecular energy of structure A648. | C73 | Cc | 4 | 5.0582 | 15.3513 | 35.7205 | 90 | 87.972 | 90 | LATT -7; SYMM +X , -Y , +Z +1/2 | 1.4152 | 0.7232 |  | -170.28 | -193.58 | -168.247 | 0 | 0 | 0 | 1 |  | 0 |  | 0 | CrystalOptimizer with GDMA2.2(PBE1PBE/6-31G(d,p)) + Williams
YULGIW | C16 H13 N3 O3 | 12 | Mebendazole form C | Methyl (5-benzoyl-1H-benzimidazol-2-yl)carbamate |  | YULGIW | Study_ID=10, CrystalOptimizer (2.4.m), DMACRYS (2.2.0.1) | Luca Iuzzolino | 2018 | See Study_ID=30 | CHEMISTRY_CPOSS\Mebendazole\C\Will | dfC23 | 2.103 | PBE0/6-31G(d,p) | 0 |  | This is the DMAflex intra_molecular energy penalty. It is with respect to the intramolecular energy of structure A648. | C23 | P21 | 4 | 5.079 | 35.6486 | 8.0664 | 90 | 72.107 | 90 | LATT -1; SYMM -X , +Y +1/2, -Z +1/2 | 1.4112 | 0.7208 |  | -170.32 | -192.09 | -168.217 | 0 | 0 | 0 | 1 |  | 0 |  | 0 | CrystalOptimizer with GDMA2.2(PBE1PBE/6-31G(d,p)) + Williams
YULGIW | C16 H13 N3 O3 | 12 | Mebendazole form C | Methyl (5-benzoyl-1H-benzimidazol-2-yl)carbamate |  | YULGIW | Study_ID=10, CrystalOptimizer (2.4.m), DMACRYS (2.2.0.1) | Luca Iuzzolino | 2018 | See Study_ID=30 | CHEMISTRY_CPOSS\Mebendazole\C\Will | dfC27 | 4.03 | PBE0/6-31G(d,p) | 0 |  | This is the DMAflex intra_molecular energy penalty. It is with respect to the intramolecular energy of structure A648. | C27 | C2/c | 4 | 35.3239 | 5.0858 | 16.0339 | 90 | 74.193 | 90 | LATT 7; SYMM -X , +Y , -Z +1/2 | 1.4154 | 0.7218 |  | -171.83 | -90.98 | -167.8 | 0 | 0 | 0 | 1 |  | 0 |  | 0 | CrystalOptimizer with GDMA2.2(PBE1PBE/6-31G(d,p)) + Williams
YULGIW | C16 H13 N3 O3 | 12 | Mebendazole form C | Methyl (5-benzoyl-1H-benzimidazol-2-yl)carbamate |  | YULGIW | Study_ID=10, CrystalOptimizer (2.4.m), DMACRYS (2.2.0.1) | Luca Iuzzolino | 2018 | See Study_ID=30 | CHEMISTRY_CPOSS\Mebendazole\C\Will | dfC25 | 2.12 | PBE0/6-31G(d,p) | 0 |  | This is the DMAflex intra_molecular energy penalty. It is with respect to the intramolecular energy of structure A648. | C25 | C2/c | 4 | 15.261 | 5.1135 | 36.5745 | 90 | 100.638 | 90 | LATT 7; SYMM -X , +Y , -Z +1/2 | 1.3984 | 0.714 |  | -169.46 | -94.45 | -167.34 | 0 | 0 | 0 | 1 |  | 0 |  | 0 | CrystalOptimizer with GDMA2.2(PBE1PBE/6-31G(d,p)) + Williams
YULGIW | C16 H13 N3 O3 | 12 | Mebendazole form C | Methyl (5-benzoyl-1H-benzimidazol-2-yl)carbamate |  | YULGIW | Study_ID=10, CrystalOptimizer (2.4.m), DMACRYS (2.2.0.1) | Luca Iuzzolino | 2018 | See Study_ID=30 | CHEMISTRY_CPOSS\Mebendazole\C\Will | dfC53 | 2.009 | PBE0/6-31G(d,p) | 0 |  | This is the DMAflex intra_molecular energy penalty. It is with respect to the intramolecular energy of structure A648. | C53 | P21/c | 4 | 8.0364 | 36.2781 | 5.1478 | 90 | 71.771 | 90 | LATT 1; SYMM -X , +Y +1/2, -Z +1/2 | 1.3759 | 0.7043 |  | -169.18 | -93.18 | -167.171 | 0 | 0 | 0 | 1 |  | 0 |  | 0 | CrystalOptimizer with GDMA2.2(PBE1PBE/6-31G(d,p)) + Williams
YULGIW | C16 H13 N3 O3 | 12 | Mebendazole form C | Methyl (5-benzoyl-1H-benzimidazol-2-yl)carbamate |  | YULGIW | Study_ID=10, CrystalOptimizer (2.4.m), DMACRYS (2.2.0.1) | Luca Iuzzolino | 2018 | See Study_ID=30 | CHEMISTRY_CPOSS\Mebendazole\C\Will | dfC406 | 4.351 | PBE0/6-31G(d,p) | 0 |  | This is the DMAflex intra_molecular energy penalty. It is with respect to the intramolecular energy of structure A648. | C406 | Pn21a | 8 | 16.1236 | 34.3526 | 5.0407 | 90 | 90 | 90 | LATT -1; SYMM -X +1/2, +Y +1/2, -Z +1/2; SYMM -X , +Y +1/2, +Z +1/2; SYMM +X +1/2, +Y , -Z | 1.405 | 0.7166 |  | -169.5 | -177.75 | -165.149 | 0 | 0 | 0 | 1 |  | 0 |  | 0 | CrystalOptimizer with GDMA2.2(PBE1PBE/6-31G(d,p)) + Williams
YULGIW | C16 H13 N3 O3 | 12 | Mebendazole form C | Methyl (5-benzoyl-1H-benzimidazol-2-yl)carbamate |  | YULGIW | Study_ID=10, CrystalOptimizer (2.4.m), DMACRYS (2.2.0.1) | Luca Iuzzolino | 2018 | See Study_ID=30 | CHEMISTRY_CPOSS\Mebendazole\C\Will | dfC46 | 3.831 | PBE0/6-31G(d,p) | 0 |  | This is the DMAflex intra_molecular energy penalty. It is with respect to the intramolecular energy of structure A648. | C46 | P2/c | 4 | 17.4793 | 5.0527 | 16.0576 | 90 | 101.432 | 90 | LATT 1; SYMM -X , +Y , -Z +1/2 | 1.411 | 0.7206 |  | -167.71 | -91.85 | -163.879 | 0 | 0 | 0 | 1 |  | 0 |  | 0 | CrystalOptimizer with GDMA2.2(PBE1PBE/6-31G(d,p)) + Williams
YULGIW | C16 H13 N3 O3 | 12 | Mebendazole form C | Methyl (5-benzoyl-1H-benzimidazol-2-yl)carbamate |  | YULGIW | Study_ID=10, CrystalOptimizer (2.4.m), DMACRYS (2.2.0.1) | Luca Iuzzolino | 2018 | See Study_ID=30 | CHEMISTRY_CPOSS\Mebendazole\C\Will | dfC24 | 4.543 | PBE0/6-31G(d,p) | 0 |  | This is the DMAflex intra_molecular energy penalty. It is with respect to the intramolecular energy of structure A648. | C24 | C2/c | 4 | 36.0858 | 5.0537 | 16.1584 | 90 | 106.765 | 90 | LATT 7; SYMM -X , +Y , -Z +1/2 | 1.3903 | 0.7086 |  | -168.1 | -87.81 | -163.557 | 0 | 0 | 0 | 1 |  | 0 |  | 0 | CrystalOptimizer with GDMA2.2(PBE1PBE/6-31G(d,p)) + Williams
YULGIW | C16 H13 N3 O3 | 12 | Mebendazole form C | Methyl (5-benzoyl-1H-benzimidazol-2-yl)carbamate |  | YULGIW | Study_ID=10, CrystalOptimizer (2.4.m), DMACRYS (2.2.0.1) | Luca Iuzzolino | 2018 | See Study_ID=30 | CHEMISTRY_CPOSS\Mebendazole\C\Will | dfC115 | 5 | PBE0/6-31G(d,p) | 0 |  | This is the DMAflex intra_molecular energy penalty. It is with respect to the intramolecular energy of structure A648. | C115 | P21/c | 4 | 16.0347 | 4.6059 | 19.4069 | 90 | 105.446 | 90 | LATT 1; SYMM -X , +Y +1/2, -Z +1/2 | 1.4197 | 0.726 |  | -168.53 | -97.14 | -163.53 | 0 | 0 | 0 | 1 |  | 0 |  | 0 | CrystalOptimizer with GDMA2.2(PBE1PBE/6-31G(d,p)) + Williams
YULGIW | C16 H13 N3 O3 | 12 | Mebendazole form C | Methyl (5-benzoyl-1H-benzimidazol-2-yl)carbamate |  | YULGIW | Study_ID=10, CrystalOptimizer (2.4.m), DMACRYS (2.2.0.1) | Luca Iuzzolino | 2018 | See Study_ID=30 | CHEMISTRY_CPOSS\Mebendazole\C\Will | dfC583 | 4.889 | PBE0/6-31G(d,p) | 0 |  | This is the DMAflex intra_molecular energy penalty. It is with respect to the intramolecular energy of structure A648. | C583 | Pc | 4 | 12.3866 | 4.3173 | 26.9721 | 90 | 72.265 | 90 | LATT -1; SYMM +X , -Y , +Z +1/2 | 1.4277 | 0.7288 |  | -167.71 | -196.55 | -162.821 | 0 | 0 | 0 | 1 |  | 0 |  | 0 | CrystalOptimizer with GDMA2.2(PBE1PBE/6-31G(d,p)) + Williams
YULGIW | C16 H13 N3 O3 | 12 | Mebendazole form C | Methyl (5-benzoyl-1H-benzimidazol-2-yl)carbamate |  | YULGIW | Study_ID=10, CrystalOptimizer (2.4.m), DMACRYS (2.2.0.1) | Luca Iuzzolino | 2018 | See Study_ID=30 | CHEMISTRY_CPOSS\Mebendazole\C\Will | dfC248 | 4.86 | PBE0/6-31G(d,p) | 0 |  | This is the DMAflex intra_molecular energy penalty. It is with respect to the intramolecular energy of structure A648. | C248 | A2/a | 8 | 19.4932 | 5.3011 | 28.4645 | 90 | 71.052 | 90 | LATT 1; SYMM -X +1/2, +Y , -Z ; SYMM +X , +Y +1/2, +Z +1/2; SYMM -X +1/2, +Y +1/2, -Z +1/2 | 1.41 | 0.7208 |  | -167.46 | -94.4 | -162.6 | 0 | 0 | 0 | 1 |  | 0 |  | 0 | CrystalOptimizer with GDMA2.2(PBE1PBE/6-31G(d,p)) + Williams
YULGIW | C16 H13 N3 O3 | 12 | Mebendazole form C | Methyl (5-benzoyl-1H-benzimidazol-2-yl)carbamate |  | YULGIW | Study_ID=10, CrystalOptimizer (2.4.m), DMACRYS (2.2.0.1) | Luca Iuzzolino | 2018 | See Study_ID=30 | CHEMISTRY_CPOSS\Mebendazole\C\Will | dfC509 | 3.413 | PBE0/6-31G(d,p) | 0 |  | This is the DMAflex intra_molecular energy penalty. It is with respect to the intramolecular energy of structure A648. | C509 | P21/c | 4 | 14.9523 | 5.3714 | 19.6505 | 90 | 64.547 | 90 | LATT 1; SYMM -X , +Y +1/2, -Z +1/2 | 1.3764 | 0.7027 |  | -165.41 | -89.94 | -161.997 | 0 | 0 | 0 | 1 |  | 0 |  | 0 | CrystalOptimizer with GDMA2.2(PBE1PBE/6-31G(d,p)) + Williams
YULGIW | C16 H13 N3 O3 | 12 | Mebendazole form C | Methyl (5-benzoyl-1H-benzimidazol-2-yl)carbamate |  | YULGIW | Study_ID=10, CrystalOptimizer (2.4.m), DMACRYS (2.2.0.1) | Luca Iuzzolino | 2018 | See Study_ID=30 | CHEMISTRY_CPOSS\Mebendazole\C\Will | dfC48 | 4.279 | PBE0/6-31G(d,p) | 0 |  | This is the DMAflex intra_molecular energy penalty. It is with respect to the intramolecular energy of structure A648. | C48 | C2/c | 4 | 20.4977 | 7.9217 | 19.6624 | 90 | 61.421 | 90 | LATT 7; SYMM -X , +Y , -Z +1/2 | 1.3991 | 0.7138 |  | -166.18 | -95.62 | -161.901 | 0 | 0 | 0 | 1 |  | 0 |  | 0 | CrystalOptimizer with GDMA2.2(PBE1PBE/6-31G(d,p)) + Williams
YULGIW | C16 H13 N3 O3 | 12 | Mebendazole form C | Methyl (5-benzoyl-1H-benzimidazol-2-yl)carbamate |  | YULGIW | Study_ID=10, CrystalOptimizer (2.4.m), DMACRYS (2.2.0.1) | Luca Iuzzolino | 2018 | See Study_ID=30 | CHEMISTRY_CPOSS\Mebendazole\C\Will | dfC106 | 4.708 | PBE0/6-31G(d,p) | 0 |  | This is the DMAflex intra_molecular energy penalty. It is with respect to the intramolecular energy of structure A648. | C106 | P21/c | 4 | 4.1565 | 14.9242 | 22.4036 | 90 | 82.642 | 90 | LATT 1; SYMM -X , +Y +1/2, -Z +1/2 | 1.423 | 0.7258 |  | -166.54 | -97.77 | -161.832 | 0 | 0 | 0 | 1 |  | 0 |  | 0 | CrystalOptimizer with GDMA2.2(PBE1PBE/6-31G(d,p)) + Williams
YULGIW | C16 H13 N3 O3 | 12 | Mebendazole form C | Methyl (5-benzoyl-1H-benzimidazol-2-yl)carbamate |  | YULGIW | Study_ID=10, CrystalOptimizer (2.4.m), DMACRYS (2.2.0.1) | Luca Iuzzolino | 2018 | See Study_ID=30 | CHEMISTRY_CPOSS\Mebendazole\C\Will | dfC634 | 2.496 | PBE0/6-31G(d,p) | 0 |  | This is the DMAflex intra_molecular energy penalty. It is with respect to the intramolecular energy of structure A648. | C634 | P21/c | 4 | 18.6401 | 5.0036 | 15.3239 | 90 | 76.729 | 90 | LATT 1; SYMM -X , +Y +1/2, -Z +1/2 | 1.41 | 0.7208 |  | -164.13 | -95.5 | -161.634 | 0 | 0 | 0 | 1 |  | 0 |  | 0 | CrystalOptimizer with GDMA2.2(PBE1PBE/6-31G(d,p)) + Williams
YULGIW | C16 H13 N3 O3 | 12 | Mebendazole form C | Methyl (5-benzoyl-1H-benzimidazol-2-yl)carbamate |  | YULGIW | Study_ID=10, CrystalOptimizer (2.4.m), DMACRYS (2.2.0.1) | Luca Iuzzolino | 2018 | See Study_ID=30 | CHEMISTRY_CPOSS\Mebendazole\C\Will | dfC330 | 3.496 | PBE0/6-31G(d,p) | 0 |  | This is the DMAflex intra_molecular energy penalty. It is with respect to the intramolecular energy of structure A648. | C330 | P21/c | 4 | 4.5211 | 28.3516 | 11.0612 | 90 | 90.037 | 90 | LATT 1; SYMM -X , +Y +1/2, -Z +1/2 | 1.3834 | 0.7044 |  | -164.72 | -90.88 | -161.224 | 0 | 0 | 0 | 1 |  | 0 |  | 0 | CrystalOptimizer with GDMA2.2(PBE1PBE/6-31G(d,p)) + Williams
YULGIW | C16 H13 N3 O3 | 12 | Mebendazole form C | Methyl (5-benzoyl-1H-benzimidazol-2-yl)carbamate |  | YULGIW | Study_ID=10, CrystalOptimizer (2.4.m), DMACRYS (2.2.0.1) | Luca Iuzzolino | 2018 | See Study_ID=30 | CHEMISTRY_CPOSS\Mebendazole\C\Will | dfC908 | 4.285 | PBE0/6-31G(d,p) | 0 |  | This is the DMAflex intra_molecular energy penalty. It is with respect to the intramolecular energy of structure A648. | C908 | C2/c | 4 | 27.4608 | 5.3432 | 19.7704 | 90 | 106.306 | 90 | LATT 7; SYMM -X , +Y , -Z +1/2 | 1.4089 | 0.7191 |  | -165.44 | -93.15 | -161.155 | 0 | 0 | 0 | 1 |  | 0 |  | 0 | CrystalOptimizer with GDMA2.2(PBE1PBE/6-31G(d,p)) + Williams
YULGIW | C16 H13 N3 O3 | 12 | Mebendazole form C | Methyl (5-benzoyl-1H-benzimidazol-2-yl)carbamate |  | YULGIW | Study_ID=10, CrystalOptimizer (2.4.m), DMACRYS (2.2.0.1) | Luca Iuzzolino | 2018 | See Study_ID=30 | CHEMISTRY_CPOSS\Mebendazole\C\Will | dfC135 | 3.97 | PBE0/6-31G(d,p) | 0 |  | This is the DMAflex intra_molecular energy penalty. It is with respect to the intramolecular energy of structure A648. | C135 | Pbcn | 8 | 35.2456 | 5.1416 | 16.0101 | 90 | 90 | 90 | LATT 1; SYMM +X +1/2, -Y +1/2, -Z ; SYMM -X , +Y , -Z +1/2; SYMM -X +1/2, -Y +1/2, +Z +1/2 | 1.3521 | 0.6901 |  | -164.94 | -84.84 | -160.97 | 0 | 0 | 0 | 1 |  | 0 |  | 0 | CrystalOptimizer with GDMA2.2(PBE1PBE/6-31G(d,p)) + Williams
YULGIW | C16 H13 N3 O3 | 12 | Mebendazole form C | Methyl (5-benzoyl-1H-benzimidazol-2-yl)carbamate |  | YULGIW | Study_ID=10, CrystalOptimizer (2.4.m), DMACRYS (2.2.0.1) | Luca Iuzzolino | 2018 | See Study_ID=30 | CHEMISTRY_CPOSS\Mebendazole\C\Will | dfC838 | 3.249 | PBE0/6-31G(d,p) | 0 |  | This is the DMAflex intra_molecular energy penalty. It is with respect to the intramolecular energy of structure A648. | C838 | C2/c | 4 | 36.6618 | 5.174 | 14.6568 | 90 | 83.101 | 90 | LATT 7; SYMM -X , +Y , -Z +1/2 | 1.4212 | 0.7271 |  | -164.17 | -97.85 | -160.921 | 0 | 0 | 0 | 1 |  | 0 |  | 0 | CrystalOptimizer with GDMA2.2(PBE1PBE/6-31G(d,p)) + Williams
YULGIW | C16 H13 N3 O3 | 12 | Mebendazole form C | Methyl (5-benzoyl-1H-benzimidazol-2-yl)carbamate |  | YULGIW | Study_ID=10, CrystalOptimizer (2.4.m), DMACRYS (2.2.0.1) | Luca Iuzzolino | 2018 | See Study_ID=30 | CHEMISTRY_CPOSS\Mebendazole\C\Will | dfC35 | 3.945 | PBE0/6-31G(d,p) | 0 |  | This is the DMAflex intra_molecular energy penalty. It is with respect to the intramolecular energy of structure A648. | C35 | P2/c | 4 | 17.6335 | 5.0755 | 16.0368 | 90 | 81.027 | 90 | LATT 1; SYMM -X , +Y , -Z +1/2 | 1.3835 | 0.7041 |  | -164.72 | -91.56 | -160.775 | 0 | 0 | 0 | 1 |  | 0 |  | 0 | CrystalOptimizer with GDMA2.2(PBE1PBE/6-31G(d,p)) + Williams
YULGIW | C16 H13 N3 O3 | 12 | Mebendazole form C | Methyl (5-benzoyl-1H-benzimidazol-2-yl)carbamate |  | YULGIW | Study_ID=10, CrystalOptimizer (2.4.m), DMACRYS (2.2.0.1) | Luca Iuzzolino | 2018 | See Study_ID=30 | CHEMISTRY_CPOSS\Mebendazole\C\Will | dfC112 | 4.656 | PBE0/6-31G(d,p) | 0 |  | This is the DMAflex intra_molecular energy penalty. It is with respect to the intramolecular energy of structure A648. | C112 | P21/c | 4 | 15.0718 | 3.9594 | 25.5067 | 90 | 115.74 | 90 | LATT 1; SYMM -X , +Y +1/2, -Z +1/2 | 1.4305 | 0.7308 |  | -165.37 | -101.44 | -160.714 | 0 | 0 | 0 | 1 |  | 0 |  | 0 | CrystalOptimizer with GDMA2.2(PBE1PBE/6-31G(d,p)) + Williams
YULGIW | C16 H13 N3 O3 | 12 | Mebendazole form C | Methyl (5-benzoyl-1H-benzimidazol-2-yl)carbamate |  | YULGIW | Study_ID=10, CrystalOptimizer (2.4.m), DMACRYS (2.2.0.1) | Luca Iuzzolino | 2018 | See Study_ID=30 | CHEMISTRY_CPOSS\Mebendazole\C\Will | dfC119 | 6.002 | PBE0/6-31G(d,p) | 0 |  | This is the DMAflex intra_molecular energy penalty. It is with respect to the intramolecular energy of structure A648. | C119 | P21/c | 4 | 14.7339 | 4.0272 | 25.3187 | 90 | 65.332 | 90 | LATT 1; SYMM -X , +Y +1/2, -Z +1/2 | 1.4367 | 0.7325 |  | -166.38 | -101.69 | -160.378 | 0 | 0 | 0 | 1 |  | 0 |  | 0 | CrystalOptimizer with GDMA2.2(PBE1PBE/6-31G(d,p)) + Williams
YULGIW | C16 H13 N3 O3 | 12 | Mebendazole form C | Methyl (5-benzoyl-1H-benzimidazol-2-yl)carbamate |  | YULGIW | Study_ID=10, CrystalOptimizer (2.4.m), DMACRYS (2.2.0.1) | Luca Iuzzolino | 2018 | See Study_ID=30 | CHEMISTRY_CPOSS\Mebendazole\C\Will | dfC923 | 5.594 | PBE0/6-31G(d,p) | 0 |  | This is the DMAflex intra_molecular energy penalty. It is with respect to the intramolecular energy of structure A648. | C923 | P21/c | 4 | 9.8914 | 4.6038 | 31.2472 | 90 | 75.547 | 90 | LATT 1; SYMM -X , +Y +1/2, -Z +1/2 | 1.4234 | 0.7255 |  | -165.9 | -97.92 | -160.306 | 0 | 0 | 0 | 1 |  | 0 |  | 0 | CrystalOptimizer with GDMA2.2(PBE1PBE/6-31G(d,p)) + Williams
YULGIW | C16 H13 N3 O3 | 12 | Mebendazole form C | Methyl (5-benzoyl-1H-benzimidazol-2-yl)carbamate |  | YULGIW | Study_ID=10, CrystalOptimizer (2.4.m), DMACRYS (2.2.0.1) | Luca Iuzzolino | 2018 | See Study_ID=30 | CHEMISTRY_CPOSS\Mebendazole\C\Will | dfC199 | 3.267 | PBE0/6-31G(d,p) | 0 |  | This is the DMAflex intra_molecular energy penalty. It is with respect to the intramolecular energy of structure A648. | C199 | P-1 | 2 | 4.2008 | 12.6673 | 13.6936 | 107.104 | 89.019 | 87.885 | LATT 1 | 1.4097 | 0.7159 |  | -163.52 | -96.41 | -160.253 | 0 | 0 | 0 | 1 |  | 0 |  | 0 | CrystalOptimizer with GDMA2.2(PBE1PBE/6-31G(d,p)) + Williams
YULGIW | C16 H13 N3 O3 | 12 | Mebendazole form C | Methyl (5-benzoyl-1H-benzimidazol-2-yl)carbamate |  | YULGIW | Study_ID=10, CrystalOptimizer (2.4.m), DMACRYS (2.2.0.1) | Luca Iuzzolino | 2018 | See Study_ID=30 | CHEMISTRY_CPOSS\Mebendazole\C\Will | dfC59 | 2.754 | PBE0/6-31G(d,p) | 0 |  | This is the DMAflex intra_molecular energy penalty. It is with respect to the intramolecular energy of structure A648. | C59 | P21/c | 4 | 5.1124 | 13.4913 | 20.7356 | 90 | 86.763 | 90 | LATT 1; SYMM -X , +Y +1/2, -Z +1/2 | 1.3736 | 0.7007 |  | -162.94 | -91.13 | -160.186 | 0 | 0 | 0 | 1 |  | 0 |  | 0 | CrystalOptimizer with GDMA2.2(PBE1PBE/6-31G(d,p)) + Williams
YULGIW | C16 H13 N3 O3 | 12 | Mebendazole form C | Methyl (5-benzoyl-1H-benzimidazol-2-yl)carbamate |  | YULGIW | Study_ID=10, CrystalOptimizer (2.4.m), DMACRYS (2.2.0.1) | Luca Iuzzolino | 2018 | See Study_ID=30 | CHEMISTRY_CPOSS\Mebendazole\C\Will | dfC114 | 6.093 | PBE0/6-31G(d,p) | 0 |  | This is the DMAflex intra_molecular energy penalty. It is with respect to the intramolecular energy of structure A648. | C114 | P-1 | 2 | 4.0741 | 14.1142 | 13.4518 | 115.721 | 80.855 | 91.681 | LATT 1 | 1.4268 | 0.7295 |  | -166.27 | -98.26 | -160.177 | 0 | 0 | 0 | 1 |  | 0 |  | 0 | CrystalOptimizer with GDMA2.2(PBE1PBE/6-31G(d,p)) + Williams
YULGIW | C16 H13 N3 O3 | 12 | Mebendazole form C | Methyl (5-benzoyl-1H-benzimidazol-2-yl)carbamate |  | YULGIW | Study_ID=10, CrystalOptimizer (2.4.m), DMACRYS (2.2.0.1) | Luca Iuzzolino | 2018 | See Study_ID=30 | CHEMISTRY_CPOSS\Mebendazole\C\Will | dfC132 | 3.078 | PBE0/6-31G(d,p) | 0 |  | This is the DMAflex intra_molecular energy penalty. It is with respect to the intramolecular energy of structure A648. | C132 | P-1 | 2 | 13.6707 | 12.6192 | 4.1082 | 85.181 | 90.889 | 79.822 | LATT 1 | 1.4115 | 0.7197 |  | -163.11 | -98.88 | -160.032 | 0 | 0 | 0 | 1 |  | 0 |  | 0 | CrystalOptimizer with GDMA2.2(PBE1PBE/6-31G(d,p)) + Williams
YULGIW | C16 H13 N3 O3 | 12 | Mebendazole form C | Methyl (5-benzoyl-1H-benzimidazol-2-yl)carbamate |  | YULGIW | Study_ID=10, CrystalOptimizer (2.4.m), DMACRYS (2.2.0.1) | Luca Iuzzolino | 2018 | See Study_ID=30 | CHEMISTRY_CPOSS\Mebendazole\C\Will | dfC220 | 2.862 | PBE0/6-31G(d,p) | 0 |  | This is the DMAflex intra_molecular energy penalty. It is with respect to the intramolecular energy of structure A648. | C220 | C2/c | 4 | 25.3885 | 4.0022 | 27.7615 | 90 | 99.334 | 90 | LATT 7; SYMM -X , +Y , -Z +1/2 | 1.4093 | 0.7208 |  | -162.62 | -98.21 | -159.758 | 0 | 0 | 0 | 1 |  | 0 |  | 0 | CrystalOptimizer with GDMA2.2(PBE1PBE/6-31G(d,p)) + Williams
YULGIW | C16 H13 N3 O3 | 12 | Mebendazole form C | Methyl (5-benzoyl-1H-benzimidazol-2-yl)carbamate |  | YULGIW | Study_ID=10, CrystalOptimizer (2.4.m), DMACRYS (2.2.0.1) | Luca Iuzzolino | 2018 | See Study_ID=30 | CHEMISTRY_CPOSS\Mebendazole\C\Will | dfC396 | 7.034 | PBE0/6-31G(d,p) | 0 |  | This is the DMAflex intra_molecular energy penalty. It is with respect to the intramolecular energy of structure A648. | C396 | P21/n | 4 | 12.6199 | 5.116 | 23.6254 | 90 | 65.461 | 90 | LATT 1; SYMM -X +1/2, +Y +1/2, -Z +1/2 | 1.4135 | 0.7212 |  | -166.75 | -95.99 | -159.716 | 0 | 0 | 0 | 1 |  | 0 |  | 0 | CrystalOptimizer with GDMA2.2(PBE1PBE/6-31G(d,p)) + Williams
YULGIW | C16 H13 N3 O3 | 12 | Mebendazole form C | Methyl (5-benzoyl-1H-benzimidazol-2-yl)carbamate |  | YULGIW | Study_ID=10, CrystalOptimizer (2.4.m), DMACRYS (2.2.0.1) | Luca Iuzzolino | 2018 | See Study_ID=30 | CHEMISTRY_CPOSS\Mebendazole\C\Will | dfC642 | 4.178 | PBE0/6-31G(d,p) | 0 |  | This is the DMAflex intra_molecular energy penalty. It is with respect to the intramolecular energy of structure A648. | C642 | P21/n | 4 | 29.8013 | 10.4236 | 4.5419 | 90 | 85.362 | 90 | LATT 1; SYMM -X +1/2, +Y +1/2, -Z +1/2 | 1.3948 | 0.7117 |  | -163.83 | -93.67 | -159.652 | 0 | 0 | 0 | 1 |  | 0 |  | 0 | CrystalOptimizer with GDMA2.2(PBE1PBE/6-31G(d,p)) + Williams
YULGIW | C16 H13 N3 O3 | 12 | Mebendazole form C | Methyl (5-benzoyl-1H-benzimidazol-2-yl)carbamate |  | YULGIW | Study_ID=10, CrystalOptimizer (2.4.m), DMACRYS (2.2.0.1) | Luca Iuzzolino | 2018 | See Study_ID=30 | CHEMISTRY_CPOSS\Mebendazole\C\Will | dfC113 | 2.893 | PBE0/6-31G(d,p) | 0 |  | This is the DMAflex intra_molecular energy penalty. It is with respect to the intramolecular energy of structure A648. | C113 | C2/c | 4 | 13.4755 | 17.2774 | 12.3036 | 90 | 82.307 | 90 | LATT 7; SYMM -X , +Y , -Z +1/2 | 1.3819 | 0.7052 |  | -162.12 | -91.98 | -159.227 | 0 | 0 | 0 | 1 |  | 0 |  | 0 | CrystalOptimizer with GDMA2.2(PBE1PBE/6-31G(d,p)) + Williams
YULGIW | C16 H13 N3 O3 | 12 | Mebendazole form C | Methyl (5-benzoyl-1H-benzimidazol-2-yl)carbamate |  | YULGIW | Study_ID=10, CrystalOptimizer (2.4.m), DMACRYS (2.2.0.1) | Luca Iuzzolino | 2018 | See Study_ID=30 | CHEMISTRY_CPOSS\Mebendazole\C\Will | dfC124 | 3.919 | PBE0/6-31G(d,p) | 0 |  | This is the DMAflex intra_molecular energy penalty. It is with respect to the intramolecular energy of structure A648. | C124 | P21/n | 4 | 4.5876 | 20.2243 | 15.2209 | 90 | 81.662 | 90 | LATT 1; SYMM -X +1/2, +Y +1/2, -Z +1/2 | 1.4037 | 0.7173 |  | -163.04 | -93.8 | -159.121 | 0 | 0 | 0 | 1 |  | 0 |  | 0 | CrystalOptimizer with GDMA2.2(PBE1PBE/6-31G(d,p)) + Williams
YULGIW | C16 H13 N3 O3 | 12 | Mebendazole form C | Methyl (5-benzoyl-1H-benzimidazol-2-yl)carbamate |  | YULGIW | Study_ID=10, CrystalOptimizer (2.4.m), DMACRYS (2.2.0.1) | Luca Iuzzolino | 2018 | See Study_ID=30 | CHEMISTRY_CPOSS\Mebendazole\C\Will | dfC397 | 3.8 | PBE0/6-31G(d,p) | 0 |  | This is the DMAflex intra_molecular energy penalty. It is with respect to the intramolecular energy of structure A648. | C397 | C2/n | 8 | 26.2991 | 4.043 | 29.0713 | 90 | 64.341 | 90 | LATT 1; SYMM -X +1/2, +Y , -Z +1/2; SYMM +X +1/2, +Y +1/2, +Z ; SYMM -X , +Y +1/2, -Z +1/2 | 1.4079 | 0.7202 |  | -162.92 | -96.82 | -159.12 | 0 | 0 | 0 | 1 |  | 0 |  | 0 | CrystalOptimizer with GDMA2.2(PBE1PBE/6-31G(d,p)) + Williams
YULGIW | C16 H13 N3 O3 | 12 | Mebendazole form C | Methyl (5-benzoyl-1H-benzimidazol-2-yl)carbamate |  | YULGIW | Study_ID=10, CrystalOptimizer (2.4.m), DMACRYS (2.2.0.1) | Luca Iuzzolino | 2018 | See Study_ID=30 | CHEMISTRY_CPOSS\Mebendazole\C\Will | dfC302 | 7.046 | PBE0/6-31G(d,p) | 0 |  | This is the DMAflex intra_molecular energy penalty. It is with respect to the intramolecular energy of structure A648. | C302 | P-1 | 2 | 10.9989 | 13.7671 | 5.1045 | 96.939 | 70.577 | 110.1 | LATT 1 | 1.4327 | 0.733 |  | -166.16 | -100.2 | -159.114 | 0 | 0 | 0 | 1 |  | 0 |  | 0 | CrystalOptimizer with GDMA2.2(PBE1PBE/6-31G(d,p)) + Williams
YULGIW | C16 H13 N3 O3 | 12 | Mebendazole form C | Methyl (5-benzoyl-1H-benzimidazol-2-yl)carbamate |  | YULGIW | Study_ID=10, CrystalOptimizer (2.4.m), DMACRYS (2.2.0.1) | Luca Iuzzolino | 2018 | See Study_ID=30 | CHEMISTRY_CPOSS\Mebendazole\C\Will | dfC483 | 4.161 | PBE0/6-31G(d,p) | 0 |  | This is the DMAflex intra_molecular energy penalty. It is with respect to the intramolecular energy of structure A648. | C483 | P21/c | 4 | 14.2527 | 3.9264 | 25.0719 | 90 | 80.886 | 90 | LATT 1; SYMM -X , +Y +1/2, -Z +1/2 | 1.4158 | 0.7215 |  | -163.19 | -101.1 | -159.029 | 0 | 0 | 0 | 1 |  | 0 |  | 0 | CrystalOptimizer with GDMA2.2(PBE1PBE/6-31G(d,p)) + Williams
YULGIW | C16 H13 N3 O3 | 12 | Mebendazole form C | Methyl (5-benzoyl-1H-benzimidazol-2-yl)carbamate |  | YULGIW | Study_ID=10, CrystalOptimizer (2.4.m), DMACRYS (2.2.0.1) | Luca Iuzzolino | 2018 | See Study_ID=30 | CHEMISTRY_CPOSS\Mebendazole\C\Will | dfC632 | 3.185 | PBE0/6-31G(d,p) | 0 |  | This is the DMAflex intra_molecular energy penalty. It is with respect to the intramolecular energy of structure A648. | C632 | P21 | 4 | 4.1593 | 26.7405 | 12.9864 | 90 | 104.282 | 90 | LATT -1; SYMM -X , +Y +1/2, -Z +1/2 | 1.4013 | 0.7166 |  | -162.2 | -192.15 | -159.015 | 0 | 0 | 0 | 1 |  | 0 |  | 0 | CrystalOptimizer with GDMA2.2(PBE1PBE/6-31G(d,p)) + Williams
YULGIW | C16 H13 N3 O3 | 12 | Mebendazole form C | Methyl (5-benzoyl-1H-benzimidazol-2-yl)carbamate |  | YULGIW | Study_ID=10, CrystalOptimizer (2.4.m), DMACRYS (2.2.0.1) | Luca Iuzzolino | 2018 | See Study_ID=30 | CHEMISTRY_CPOSS\Mebendazole\C\Will | dfC131 | 6.246 | PBE0/6-31G(d,p) | 0 |  | This is the DMAflex intra_molecular energy penalty. It is with respect to the intramolecular energy of structure A648. | C131 | P21/c | 4 | 16.2722 | 10.7458 | 8.2574 | 90 | 74.625 | 90 | LATT 1; SYMM -X , +Y +1/2, -Z +1/2 | 1.4088 | 0.719 |  | -165.23 | -95.28 | -158.984 | 0 | 0 | 0 | 1 |  | 0 |  | 0 | CrystalOptimizer with GDMA2.2(PBE1PBE/6-31G(d,p)) + Williams
YULGIW | C16 H13 N3 O3 | 12 | Mebendazole form C | Methyl (5-benzoyl-1H-benzimidazol-2-yl)carbamate |  | YULGIW | Study_ID=10, CrystalOptimizer (2.4.m), DMACRYS (2.2.0.1) | Luca Iuzzolino | 2018 | See Study_ID=30 | CHEMISTRY_CPOSS\Mebendazole\C\Will | dfC694 | 4.095 | PBE0/6-31G(d,p) | 0 |  | This is the DMAflex intra_molecular energy penalty. It is with respect to the intramolecular energy of structure A648. | C694 | P21/c | 4 | 10.1682 | 3.9791 | 35.3366 | 90 | 73.684 | 90 | LATT 1; SYMM -X , +Y +1/2, -Z +1/2 | 1.4294 | 0.7278 |  | -162.88 | -100.2 | -158.785 | 0 | 0 | 0 | 1 |  | 0 |  | 0 | CrystalOptimizer with GDMA2.2(PBE1PBE/6-31G(d,p)) + Williams
YULGIW | C16 H13 N3 O3 | 12 | Mebendazole form C | Methyl (5-benzoyl-1H-benzimidazol-2-yl)carbamate |  | YULGIW | Study_ID=10, CrystalOptimizer (2.4.m), DMACRYS (2.2.0.1) | Luca Iuzzolino | 2018 | See Study_ID=30 | CHEMISTRY_CPOSS\Mebendazole\C\Will | dfC602 | 5.314 | PBE0/6-31G(d,p) | 0 |  | This is the DMAflex intra_molecular energy penalty. It is with respect to the intramolecular energy of structure A648. | C602 | P21/n | 4 | 17.524 | 3.9339 | 20.3271 | 90 | 82.874 | 90 | LATT 1; SYMM -X +1/2, +Y +1/2, -Z +1/2 | 1.4106 | 0.7209 |  | -163.63 | -101.63 | -158.316 | 0 | 0 | 0 | 1 |  | 0 |  | 0 | CrystalOptimizer with GDMA2.2(PBE1PBE/6-31G(d,p)) + Williams
YULGIW | C16 H13 N3 O3 | 12 | Mebendazole form C | Methyl (5-benzoyl-1H-benzimidazol-2-yl)carbamate |  | YULGIW | Study_ID=10, CrystalOptimizer (2.4.m), DMACRYS (2.2.0.1) | Luca Iuzzolino | 2018 | See Study_ID=30 | CHEMISTRY_CPOSS\Mebendazole\C\Will | dfC75 | 4.176 | PBE0/6-31G(d,p) | 0 |  | This is the DMAflex intra_molecular energy penalty. It is with respect to the intramolecular energy of structure A648. | C75 | P21/c | 4 | 3.9642 | 23.3247 | 15.1591 | 90 | 96.355 | 90 | LATT 1; SYMM -X , +Y +1/2, -Z +1/2 | 1.408 | 0.7216 |  | -162.46 | -97.3 | -158.284 | 0 | 0 | 0 | 1 |  | 0 |  | 0 | CrystalOptimizer with GDMA2.2(PBE1PBE/6-31G(d,p)) + Williams
YULGIW | C16 H13 N3 O3 | 12 | Mebendazole form C | Methyl (5-benzoyl-1H-benzimidazol-2-yl)carbamate |  | YULGIW | Study_ID=10, CrystalOptimizer (2.4.m), DMACRYS (2.2.0.1) | Luca Iuzzolino | 2018 | See Study_ID=30 | CHEMISTRY_CPOSS\Mebendazole\C\Will | dfC144 | 3.492 | PBE0/6-31G(d,p) | 0 |  | This is the DMAflex intra_molecular energy penalty. It is with respect to the intramolecular energy of structure A648. | C144 | P21/n | 4 | 21.6958 | 4.1323 | 15.5875 | 90 | 88.654 | 90 | LATT 1; SYMM -X +1/2, +Y +1/2, -Z +1/2 | 1.4039 | 0.7179 |  | -161.77 | -96.84 | -158.278 | 0 | 0 | 0 | 1 |  | 0 |  | 0 | CrystalOptimizer with GDMA2.2(PBE1PBE/6-31G(d,p)) + Williams
YULGIW | C16 H13 N3 O3 | 12 | Mebendazole form C | Methyl (5-benzoyl-1H-benzimidazol-2-yl)carbamate |  | YULGIW | Study_ID=10, CrystalOptimizer (2.4.m), DMACRYS (2.2.0.1) | Luca Iuzzolino | 2018 | See Study_ID=30 | CHEMISTRY_CPOSS\Mebendazole\C\Will | dfC541 | 4.942 | PBE0/6-31G(d,p) | 0 |  | This is the DMAflex intra_molecular energy penalty. It is with respect to the intramolecular energy of structure A648. | C541 | P-1 | 2 | 10.027 | 14.501 | 5.1163 | 100.873 | 87.479 | 75.235 | LATT 1 | 1.3948 | 0.711 |  | -162.97 | -94.26 | -158.028 | 0 | 0 | 0 | 1 |  | 0 |  | 0 | CrystalOptimizer with GDMA2.2(PBE1PBE/6-31G(d,p)) + Williams
YULGIW | C16 H13 N3 O3 | 12 | Mebendazole form C | Methyl (5-benzoyl-1H-benzimidazol-2-yl)carbamate |  | YULGIW | Study_ID=10, CrystalOptimizer (2.4.m), DMACRYS (2.2.0.1) | Luca Iuzzolino | 2018 | See Study_ID=30 | CHEMISTRY_CPOSS\Mebendazole\C\Will | dfC111 | 4.6 | PBE0/6-31G(d,p) | 0 |  | This is the DMAflex intra_molecular energy penalty. It is with respect to the intramolecular energy of structure A648. | C111 | P21/c | 4 | 4.009 | 19.7622 | 17.4432 | 90 | 82.261 | 90 | LATT 1; SYMM -X , +Y +1/2, -Z +1/2 | 1.4323 | 0.7336 |  | -162.48 | -102.54 | -157.88 | 0 | 0 | 0 | 1 |  | 0 |  | 0 | CrystalOptimizer with GDMA2.2(PBE1PBE/6-31G(d,p)) + Williams
YULGIW | C16 H13 N3 O3 | 12 | Mebendazole form C | Methyl (5-benzoyl-1H-benzimidazol-2-yl)carbamate |  | YULGIW | Study_ID=10, CrystalOptimizer (2.4.m), DMACRYS (2.2.0.1) | Luca Iuzzolino | 2018 | See Study_ID=30 | CHEMISTRY_CPOSS\Mebendazole\C\Will | dfC749 | 3.967 | PBE0/6-31G(d,p) | 0 |  | This is the DMAflex intra_molecular energy penalty. It is with respect to the intramolecular energy of structure A648. | C749 | P21/n | 4 | 19.8442 | 11.298 | 6.3343 | 90 | 88.518 | 90 | LATT 1; SYMM -X +1/2, +Y +1/2, -Z +1/2 | 1.3816 | 0.7057 |  | -161.79 | -88.2 | -157.823 | 0 | 0 | 0 | 1 |  | 0 |  | 0 | CrystalOptimizer with GDMA2.2(PBE1PBE/6-31G(d,p)) + Williams
YULGIW | C16 H13 N3 O3 | 12 | Mebendazole form C | Methyl (5-benzoyl-1H-benzimidazol-2-yl)carbamate |  | YULGIW | Study_ID=10, CrystalOptimizer (2.4.m), DMACRYS (2.2.0.1) | Luca Iuzzolino | 2018 | See Study_ID=30 | CHEMISTRY_CPOSS\Mebendazole\C\Will | dfC657 | 4.58 | PBE0/6-31G(d,p) | 0 |  | This is the DMAflex intra_molecular energy penalty. It is with respect to the intramolecular energy of structure A648. | C657 | C2/c | 4 | 29.7622 | 3.9299 | 27.6528 | 90 | 58.852 | 90 | LATT 7; SYMM -X , +Y , -Z +1/2 | 1.4172 | 0.7234 |  | -162.36 | -98.89 | -157.78 | 0 | 0 | 0 | 1 |  | 0 |  | 0 | CrystalOptimizer with GDMA2.2(PBE1PBE/6-31G(d,p)) + Williams
YULGIW | C16 H13 N3 O3 | 12 | Mebendazole form C | Methyl (5-benzoyl-1H-benzimidazol-2-yl)carbamate |  | YULGIW | Study_ID=10, CrystalOptimizer (2.4.m), DMACRYS (2.2.0.1) | Luca Iuzzolino | 2018 | See Study_ID=30 | CHEMISTRY_CPOSS\Mebendazole\C\Will | dfC190 | 4.763 | PBE0/6-31G(d,p) | 0 |  | This is the DMAflex intra_molecular energy penalty. It is with respect to the intramolecular energy of structure A648. | C190 | C2/c | 4 | 27.7123 | 4.3221 | 24.5774 | 90 | 108.901 | 90 | LATT 7; SYMM -X , +Y , -Z +1/2 | 1.4085 | 0.7204 |  | -162.53 | -95.98 | -157.767 | 0 | 0 | 0 | 1 |  | 0 |  | 0 | CrystalOptimizer with GDMA2.2(PBE1PBE/6-31G(d,p)) + Williams
YULGIW | C16 H13 N3 O3 | 12 | Mebendazole form C | Methyl (5-benzoyl-1H-benzimidazol-2-yl)carbamate |  | YULGIW | Study_ID=10, CrystalOptimizer (2.4.m), DMACRYS (2.2.0.1) | Luca Iuzzolino | 2018 | See Study_ID=30 | CHEMISTRY_CPOSS\Mebendazole\C\Will | dfC672 | 3.969 | PBE0/6-31G(d,p) | 0 |  | This is the DMAflex intra_molecular energy penalty. It is with respect to the intramolecular energy of structure A648. | C672 | P-1 | 2 | 10.76 | 9.2308 | 7.0319 | 86.711 | 83.518 | 88.591 | LATT 1 | 1.4157 | 0.7241 |  | -161.69 | -91.95 | -157.721 | 0 | 0 | 0 | 1 |  | 0 |  | 0 | CrystalOptimizer with GDMA2.2(PBE1PBE/6-31G(d,p)) + Williams
YULGIW | C16 H13 N3 O3 | 12 | Mebendazole form C | Methyl (5-benzoyl-1H-benzimidazol-2-yl)carbamate |  | YULGIW | Study_ID=10, CrystalOptimizer (2.4.m), DMACRYS (2.2.0.1) | Luca Iuzzolino | 2018 | See Study_ID=30 | CHEMISTRY_CPOSS\Mebendazole\C\Will | dfC884 | 3.91 | PBE0/6-31G(d,p) | 0 |  | This is the DMAflex intra_molecular energy penalty. It is with respect to the intramolecular energy of structure A648. | C884 | I2/a | 8 | 25.3555 | 3.9533 | 28.2213 | 90 | 79.86 | 90 | LATT 1; SYMM -X +1/2, +Y , -Z ; SYMM +X +1/2, +Y +1/2, +Z +1/2; SYMM -X , +Y +1/2, -Z +1/2 | 1.4087 | 0.7186 |  | -161.53 | -99.74 | -157.62 | 0 | 0 | 0 | 1 |  | 0 |  | 0 | CrystalOptimizer with GDMA2.2(PBE1PBE/6-31G(d,p)) + Williams
YULGIW | C16 H13 N3 O3 | 12 | Mebendazole form C | Methyl (5-benzoyl-1H-benzimidazol-2-yl)carbamate |  | YULGIW | Study_ID=10, CrystalOptimizer (2.4.m), DMACRYS (2.2.0.1) | Luca Iuzzolino | 2018 | See Study_ID=30 | CHEMISTRY_CPOSS\Mebendazole\C\Will | dfC194 | 3.079 | PBE0/6-31G(d,p) | 0 |  | This is the DMAflex intra_molecular energy penalty. It is with respect to the intramolecular energy of structure A648. | C194 | C2/c | 4 | 36.5907 | 3.9848 | 19.5727 | 90 | 74.77 | 90 | LATT 7; SYMM -X , +Y , -Z +1/2 | 1.4246 | 0.7284 |  | -160.45 | -99.67 | -157.371 | 0 | 0 | 0 | 1 |  | 0 |  | 0 | CrystalOptimizer with GDMA2.2(PBE1PBE/6-31G(d,p)) + Williams
YULGIW | C16 H13 N3 O3 | 12 | Mebendazole form C | Methyl (5-benzoyl-1H-benzimidazol-2-yl)carbamate |  | YULGIW | Study_ID=10, CrystalOptimizer (2.4.m), DMACRYS (2.2.0.1) | Luca Iuzzolino | 2018 | See Study_ID=30 | CHEMISTRY_CPOSS\Mebendazole\C\Will | dfC644 | 3.457 | PBE0/6-31G(d,p) | 0 |  | This is the DMAflex intra_molecular energy penalty. It is with respect to the intramolecular energy of structure A648. | C644 | P21/c | 4 | 4.1028 | 10.0423 | 34.2739 | 90 | 80.081 | 90 | LATT 1; SYMM -X , +Y +1/2, -Z +1/2 | 1.41 | 0.7184 |  | -160.71 | -97.71 | -157.253 | 0 | 0 | 0 | 1 |  | 0 |  | 0 | CrystalOptimizer with GDMA2.2(PBE1PBE/6-31G(d,p)) + Williams
YULGIW | C16 H13 N3 O3 | 12 | Mebendazole form C | Methyl (5-benzoyl-1H-benzimidazol-2-yl)carbamate |  | YULGIW | Study_ID=10, CrystalOptimizer (2.4.m), DMACRYS (2.2.0.1) | Luca Iuzzolino | 2018 | See Study_ID=30 | CHEMISTRY_CPOSS\Mebendazole\C\Will | dfC174 | 2.74 | PBE0/6-31G(d,p) | 0 |  | This is the DMAflex intra_molecular energy penalty. It is with respect to the intramolecular energy of structure A648. | C174 | P-1 | 2 | 10.1421 | 15.1045 | 4.7479 | 83.996 | 74.502 | 85.031 | LATT 1 | 1.4096 | 0.7188 |  | -159.64 | -96.73 | -156.9 | 0 | 0 | 0 | 1 |  | 0 |  | 0 | CrystalOptimizer with GDMA2.2(PBE1PBE/6-31G(d,p)) + Williams
YULGIW | C16 H13 N3 O3 | 12 | Mebendazole form C | Methyl (5-benzoyl-1H-benzimidazol-2-yl)carbamate |  | YULGIW | Study_ID=10, CrystalOptimizer (2.4.m), DMACRYS (2.2.0.1) | Luca Iuzzolino | 2018 | See Study_ID=30 | CHEMISTRY_CPOSS\Mebendazole\C\Will | dfC439 | 4.556 | PBE0/6-31G(d,p) | 0 |  | This is the DMAflex intra_molecular energy penalty. It is with respect to the intramolecular energy of structure A648. | C439 | P21/c | 4 | 19.0768 | 3.9829 | 19.2825 | 90 | 107.105 | 90 | LATT 1; SYMM -X , +Y +1/2, -Z +1/2 | 1.4007 | 0.7157 |  | -161.42 | -97.17 | -156.864 | 0 | 0 | 0 | 1 |  | 0 |  | 0 | CrystalOptimizer with GDMA2.2(PBE1PBE/6-31G(d,p)) + Williams
YULGIW | C16 H13 N3 O3 | 12 | Mebendazole form C | Methyl (5-benzoyl-1H-benzimidazol-2-yl)carbamate |  | YULGIW | Study_ID=10, CrystalOptimizer (2.4.m), DMACRYS (2.2.0.1) | Luca Iuzzolino | 2018 | See Study_ID=30 | CHEMISTRY_CPOSS\Mebendazole\C\Will | dfC874 | 3.789 | PBE0/6-31G(d,p) | 0 |  | This is the DMAflex intra_molecular energy penalty. It is with respect to the intramolecular energy of structure A648. | C874 | P21/a | 4 | 27.2448 | 4.238 | 12.4628 | 90 | 77.648 | 90 | LATT 1; SYMM -X +1/2, +Y +1/2, -Z | 1.3953 | 0.7133 |  | -160.65 | -95.44 | -156.861 | 0 | 0 | 0 | 1 |  | 0 |  | 0 | CrystalOptimizer with GDMA2.2(PBE1PBE/6-31G(d,p)) + Williams
YULGIW | C16 H13 N3 O3 | 12 | Mebendazole form C | Methyl (5-benzoyl-1H-benzimidazol-2-yl)carbamate |  | YULGIW | Study_ID=10, CrystalOptimizer (2.4.m), DMACRYS (2.2.0.1) | Luca Iuzzolino | 2018 | See Study_ID=30 | CHEMISTRY_CPOSS\Mebendazole\C\Will | dfC761 | 4.783 | PBE0/6-31G(d,p) | 0 |  | This is the DMAflex intra_molecular energy penalty. It is with respect to the intramolecular energy of structure A648. | C761 | P21/n | 4 | 10.0778 | 30.3091 | 4.6174 | 90 | 85.651 | 90 | LATT 1; SYMM -X +1/2, +Y +1/2, -Z +1/2 | 1.3947 | 0.7128 |  | -161.58 | -94.26 | -156.797 | 0 | 0 | 0 | 1 |  | 0 |  | 0 | CrystalOptimizer with GDMA2.2(PBE1PBE/6-31G(d,p)) + Williams
YULGIW | C16 H13 N3 O3 | 12 | Mebendazole form C | Methyl (5-benzoyl-1H-benzimidazol-2-yl)carbamate |  | YULGIW | Study_ID=10, CrystalOptimizer (2.4.m), DMACRYS (2.2.0.1) | Luca Iuzzolino | 2018 | See Study_ID=30 | CHEMISTRY_CPOSS\Mebendazole\C\Will | dfC74 | 4.684 | PBE0/6-31G(d,p) | 0 |  | This is the DMAflex intra_molecular energy penalty. It is with respect to the intramolecular energy of structure A648. | C74 | P21/n | 4 | 13.9386 | 10.9689 | 9.4345 | 90 | 76.591 | 90 | LATT 1; SYMM -X +1/2, +Y +1/2, -Z +1/2 | 1.3979 | 0.715 |  | -161.41 | -92.87 | -156.726 | 0 | 0 | 0 | 1 |  | 0 |  | 0 | CrystalOptimizer with GDMA2.2(PBE1PBE/6-31G(d,p)) + Williams
YULGIW | C16 H13 N3 O3 | 12 | Mebendazole form C | Methyl (5-benzoyl-1H-benzimidazol-2-yl)carbamate |  | YULGIW | Study_ID=10, CrystalOptimizer (2.4.m), DMACRYS (2.2.0.1) | Luca Iuzzolino | 2018 | See Study_ID=30 | CHEMISTRY_CPOSS\Mebendazole\C\Will | dfC295 | 4.778 | PBE0/6-31G(d,p) | 0 |  | This is the DMAflex intra_molecular energy penalty. It is with respect to the intramolecular energy of structure A648. | C295 | I2/c | 8 | 23.9009 | 4.8908 | 24.6056 | 90 | 80.289 | 90 | LATT 1; SYMM -X , +Y , -Z +1/2; SYMM +X +1/2, +Y +1/2, +Z +1/2; SYMM -X +1/2, +Y +1/2, -Z | 1.3837 | 0.7064 |  | -161.44 | -91.9 | -156.662 | 0 | 0 | 0 | 1 |  | 0 |  | 0 | CrystalOptimizer with GDMA2.2(PBE1PBE/6-31G(d,p)) + Williams
YULGIW | C16 H13 N3 O3 | 12 | Mebendazole form C | Methyl (5-benzoyl-1H-benzimidazol-2-yl)carbamate |  | YULGIW | Study_ID=10, CrystalOptimizer (2.4.m), DMACRYS (2.2.0.1) | Luca Iuzzolino | 2018 | See Study_ID=30 | CHEMISTRY_CPOSS\Mebendazole\C\Will | dfC116 | 5.985 | PBE0/6-31G(d,p) | 0 |  | This is the DMAflex intra_molecular energy penalty. It is with respect to the intramolecular energy of structure A648. | C116 | P21/c | 4 | 10.5325 | 6.0948 | 22.721 | 90 | 73.283 | 90 | LATT 1; SYMM -X , +Y +1/2, -Z +1/2 | 1.4041 | 0.7199 |  | -162.38 | -97.78 | -156.395 | 0 | 0 | 0 | 1 |  | 0 |  | 0 | CrystalOptimizer with GDMA2.2(PBE1PBE/6-31G(d,p)) + Williams
YULGIW | C16 H13 N3 O3 | 12 | Mebendazole form C | Methyl (5-benzoyl-1H-benzimidazol-2-yl)carbamate |  | YULGIW | Study_ID=10, CrystalOptimizer (2.4.m), DMACRYS (2.2.0.1) | Luca Iuzzolino | 2018 | See Study_ID=30 | CHEMISTRY_CPOSS\Mebendazole\C\Will | dfC465 | 3.454 | PBE0/6-31G(d,p) | 0 |  | This is the DMAflex intra_molecular energy penalty. It is with respect to the intramolecular energy of structure A648. | C465 | C2/c | 4 | 30.0273 | 3.9865 | 25.659 | 90 | 114.081 | 90 | LATT 7; SYMM -X , +Y , -Z +1/2 | 1.3989 | 0.7131 |  | -159.68 | -97.08 | -156.226 | 0 | 0 | 0 | 1 |  | 0 |  | 0 | CrystalOptimizer with GDMA2.2(PBE1PBE/6-31G(d,p)) + Williams
YULGIW | C16 H13 N3 O3 | 12 | Mebendazole form C | Methyl (5-benzoyl-1H-benzimidazol-2-yl)carbamate |  | YULGIW | Study_ID=10, CrystalOptimizer (2.4.m), DMACRYS (2.2.0.1) | Luca Iuzzolino | 2018 | See Study_ID=30 | CHEMISTRY_CPOSS\Mebendazole\C\Will | dfC584 | 3.979 | PBE0/6-31G(d,p) | 0 |  | This is the DMAflex intra_molecular energy penalty. It is with respect to the intramolecular energy of structure A648. | C584 | C2/c | 4 | 35.933 | 4.1582 | 20.0334 | 90 | 67.596 | 90 | LATT 7; SYMM -X , +Y , -Z +1/2 | 1.4175 | 0.7245 |  | -160.16 | -98.72 | -156.181 | 0 | 0 | 0 | 1 |  | 0 |  | 0 | CrystalOptimizer with GDMA2.2(PBE1PBE/6-31G(d,p)) + Williams
YULGIW | C16 H13 N3 O3 | 12 | Mebendazole form C | Methyl (5-benzoyl-1H-benzimidazol-2-yl)carbamate |  | YULGIW | Study_ID=10, CrystalOptimizer (2.4.m), DMACRYS (2.2.0.1) | Luca Iuzzolino | 2018 | See Study_ID=30 | CHEMISTRY_CPOSS\Mebendazole\C\Will | dfC93 | 2.53 | PBE0/6-31G(d,p) | 0 |  | This is the DMAflex intra_molecular energy penalty. It is with respect to the intramolecular energy of structure A648. | C93 | C2/c | 4 | 15.9387 | 8.781 | 19.9664 | 90 | 86.813 | 90 | LATT 7; SYMM -X , +Y , -Z +1/2 | 1.4059 | 0.7175 |  | -158.67 | -95.12 | -156.14 | 0 | 0 | 0 | 1 |  | 0 |  | 0 | CrystalOptimizer with GDMA2.2(PBE1PBE/6-31G(d,p)) + Williams
YULGIW | C16 H13 N3 O3 | 12 | Mebendazole form C | Methyl (5-benzoyl-1H-benzimidazol-2-yl)carbamate |  | YULGIW | Study_ID=10, CrystalOptimizer (2.4.m), DMACRYS (2.2.0.1) | Luca Iuzzolino | 2018 | See Study_ID=30 | CHEMISTRY_CPOSS\Mebendazole\C\Will | dfC154 | 3.719 | PBE0/6-31G(d,p) | 0 |  | This is the DMAflex intra_molecular energy penalty. It is with respect to the intramolecular energy of structure A648. | C154 | P21/a | 4 | 20.696 | 4.3562 | 15.4337 | 90 | 89.253 | 90 | LATT 1; SYMM -X +1/2, +Y +1/2, -Z | 1.4097 | 0.7199 |  | -159.66 | -95.5 | -155.941 | 0 | 0 | 0 | 1 |  | 0 |  | 0 | CrystalOptimizer with GDMA2.2(PBE1PBE/6-31G(d,p)) + Williams
YULGIW | C16 H13 N3 O3 | 12 | Mebendazole form C | Methyl (5-benzoyl-1H-benzimidazol-2-yl)carbamate |  | YULGIW | Study_ID=10, CrystalOptimizer (2.4.m), DMACRYS (2.2.0.1) | Luca Iuzzolino | 2018 | See Study_ID=30 | CHEMISTRY_CPOSS\Mebendazole\C\Will | dfC893 | 3.841 | PBE0/6-31G(d,p) | 0 |  | This is the DMAflex intra_molecular energy penalty. It is with respect to the intramolecular energy of structure A648. | C893 | R-3 | 6 | 34.1358 | 34.1358 | 6.6169 | 90 | 90 | 120 | LATT 3; SYMM -Y , +X -Y , +Z ; SYMM -X +Y , -X , +Z | 1.3218 | 0.6725 |  | -159.67 | -87.62 | -155.829 | 0 | 0 | 0 | 1 |  | 0 |  | 0 | CrystalOptimizer with GDMA2.2(PBE1PBE/6-31G(d,p)) + Williams
YULGIW | C16 H13 N3 O3 | 12 | Mebendazole form C | Methyl (5-benzoyl-1H-benzimidazol-2-yl)carbamate |  | YULGIW | Study_ID=10, CrystalOptimizer (2.4.m), DMACRYS (2.2.0.1) | Luca Iuzzolino | 2018 | See Study_ID=30 | CHEMISTRY_CPOSS\Mebendazole\C\Will | dfC173 | 4.621 | PBE0/6-31G(d,p) | 0 |  | This is the DMAflex intra_molecular energy penalty. It is with respect to the intramolecular energy of structure A648. | C173 | Pbca | 8 | 11.2613 | 7.5546 | 33.0934 | 90 | 90 | 90 | LATT 1; SYMM +X +1/2, -Y +1/2, -Z ; SYMM -X , +Y +1/2, -Z +1/2; SYMM -X +1/2, -Y , +Z +1/2 | 1.3933 | 0.7125 |  | -160.44 | -89.8 | -155.819 | 0 | 0 | 0 | 1 |  | 0 |  | 0 | CrystalOptimizer with GDMA2.2(PBE1PBE/6-31G(d,p)) + Williams
YULGIW | C16 H13 N3 O3 | 12 | Mebendazole form C | Methyl (5-benzoyl-1H-benzimidazol-2-yl)carbamate |  | YULGIW | Study_ID=10, CrystalOptimizer (2.4.m), DMACRYS (2.2.0.1) | Luca Iuzzolino | 2018 | See Study_ID=30 | CHEMISTRY_CPOSS\Mebendazole\C\Will | dfC771 | 4.594 | PBE0/6-31G(d,p) | 0 |  | This is the DMAflex intra_molecular energy penalty. It is with respect to the intramolecular energy of structure A648. | C771 | I2/c | 8 | 29.8987 | 3.9833 | 25.2502 | 90 | 69.402 | 90 | LATT 1; SYMM -X , +Y , -Z +1/2; SYMM +X +1/2, +Y +1/2, +Z +1/2; SYMM -X +1/2, +Y +1/2, -Z | 1.3936 | 0.7106 |  | -160.35 | -97.18 | -155.756 | 0 | 0 | 0 | 1 |  | 0 |  | 0 | CrystalOptimizer with GDMA2.2(PBE1PBE/6-31G(d,p)) + Williams
YULGIW | C16 H13 N3 O3 | 12 | Mebendazole form C | Methyl (5-benzoyl-1H-benzimidazol-2-yl)carbamate |  | YULGIW | Study_ID=10, CrystalOptimizer (2.4.m), DMACRYS (2.2.0.1) | Luca Iuzzolino | 2018 | See Study_ID=30 | CHEMISTRY_CPOSS\Mebendazole\C\Will | dfC432 | 3.022 | PBE0/6-31G(d,p) | 0 |  | This is the DMAflex intra_molecular energy penalty. It is with respect to the intramolecular energy of structure A648. | C432 | C2/c | 4 | 36.4543 | 3.9874 | 19.9146 | 90 | 74.418 | 90 | LATT 7; SYMM -X , +Y , -Z +1/2 | 1.4068 | 0.7191 |  | -158.71 | -97.73 | -155.688 | 0 | 0 | 0 | 1 |  | 0 |  | 0 | CrystalOptimizer with GDMA2.2(PBE1PBE/6-31G(d,p)) + Williams
YULGIW | C16 H13 N3 O3 | 12 | Mebendazole form C | Methyl (5-benzoyl-1H-benzimidazol-2-yl)carbamate |  | YULGIW | Study_ID=10, CrystalOptimizer (2.4.m), DMACRYS (2.2.0.1) | Luca Iuzzolino | 2018 | See Study_ID=30 | CHEMISTRY_CPOSS\Mebendazole\C\Will | dfC594 | 5.365 | PBE0/6-31G(d,p) | 0 |  | This is the DMAflex intra_molecular energy penalty. It is with respect to the intramolecular energy of structure A648. | C594 | C2/c | 4 | 27.7494 | 3.9219 | 28.8053 | 90 | 62.863 | 90 | LATT 7; SYMM -X , +Y , -Z +1/2 | 1.4061 | 0.7188 |  | -161.05 | -97.51 | -155.685 | 0 | 0 | 0 | 1 |  | 0 |  | 0 | CrystalOptimizer with GDMA2.2(PBE1PBE/6-31G(d,p)) + Williams
YULGIW | C16 H13 N3 O3 | 12 | Mebendazole form C | Methyl (5-benzoyl-1H-benzimidazol-2-yl)carbamate |  | YULGIW | Study_ID=10, CrystalOptimizer (2.4.m), DMACRYS (2.2.0.1) | Luca Iuzzolino | 2018 | See Study_ID=30 | CHEMISTRY_CPOSS\Mebendazole\C\Will | dfC766 | 4.197 | PBE0/6-31G(d,p) | 0 |  | This is the DMAflex intra_molecular energy penalty. It is with respect to the intramolecular energy of structure A648. | C766 | P21/c | 4 | 16.4115 | 4.2788 | 21.077 | 90 | 72.562 | 90 | LATT 1; SYMM -X , +Y +1/2, -Z +1/2 | 1.3891 | 0.7108 |  | -159.83 | -94.5 | -155.633 | 0 | 0 | 0 | 1 |  | 0 |  | 0 | CrystalOptimizer with GDMA2.2(PBE1PBE/6-31G(d,p)) + Williams
YULGIW | C16 H13 N3 O3 | 12 | Mebendazole form C | Methyl (5-benzoyl-1H-benzimidazol-2-yl)carbamate |  | YULGIW | Study_ID=10, CrystalOptimizer (2.4.m), DMACRYS (2.2.0.1) | Luca Iuzzolino | 2018 | See Study_ID=30 | CHEMISTRY_CPOSS\Mebendazole\C\Will | dfC95 | 3.918 | PBE0/6-31G(d,p) | 0 |  | This is the DMAflex intra_molecular energy penalty. It is with respect to the intramolecular energy of structure A648. | C95 | P21/c | 4 | 4.9723 | 15.6215 | 19.0651 | 90 | 95.453 | 90 | LATT 1; SYMM -X , +Y +1/2, -Z +1/2 | 1.3305 | 0.6767 |  | -159.43 | -87.13 | -155.512 | 0 | 0 | 0 | 1 |  | 0 |  | 0 | CrystalOptimizer with GDMA2.2(PBE1PBE/6-31G(d,p)) + Williams
YULGIW | C16 H13 N3 O3 | 12 | Mebendazole form C | Methyl (5-benzoyl-1H-benzimidazol-2-yl)carbamate |  | YULGIW | Study_ID=10, CrystalOptimizer (2.4.m), DMACRYS (2.2.0.1) | Luca Iuzzolino | 2018 | See Study_ID=30 | CHEMISTRY_CPOSS\Mebendazole\C\Will | dfC777 | 3.425 | PBE0/6-31G(d,p) | 0 |  | This is the DMAflex intra_molecular energy penalty. It is with respect to the intramolecular energy of structure A648. | C777 | P2/n | 4 | 16.3884 | 4.1863 | 20.7628 | 90 | 82.05 | 90 | LATT 1; SYMM -X +1/2, +Y , -Z +1/2 | 1.3903 | 0.7131 |  | -158.93 | -95.39 | -155.505 | 0 | 0 | 0 | 1 |  | 0 |  | 0 | CrystalOptimizer with GDMA2.2(PBE1PBE/6-31G(d,p)) + Williams
YULGIW | C16 H13 N3 O3 | 12 | Mebendazole form C | Methyl (5-benzoyl-1H-benzimidazol-2-yl)carbamate |  | YULGIW | Study_ID=10, CrystalOptimizer (2.4.m), DMACRYS (2.2.0.1) | Luca Iuzzolino | 2018 | See Study_ID=30 | CHEMISTRY_CPOSS\Mebendazole\C\Will | dfC660 | 3.455 | PBE0/6-31G(d,p) | 0 |  | This is the DMAflex intra_molecular energy penalty. It is with respect to the intramolecular energy of structure A648. | C660 | C2/n | 8 | 26.2058 | 4.0064 | 29.0407 | 90 | 69.508 | 90 | LATT 1; SYMM -X +1/2, +Y , -Z +1/2; SYMM +X +1/2, +Y +1/2, +Z ; SYMM -X , +Y +1/2, -Z +1/2 | 1.3735 | 0.7011 |  | -158.8 | -93.42 | -155.345 | 0 | 0 | 0 | 1 |  | 0 |  | 0 | CrystalOptimizer with GDMA2.2(PBE1PBE/6-31G(d,p)) + Williams
YULGIW | C16 H13 N3 O3 | 12 | Mebendazole form C | Methyl (5-benzoyl-1H-benzimidazol-2-yl)carbamate |  | YULGIW | Study_ID=10, CrystalOptimizer (2.4.m), DMACRYS (2.2.0.1) | Luca Iuzzolino | 2018 | See Study_ID=30 | CHEMISTRY_CPOSS\Mebendazole\C\Will | dfC574 | 6.353 | PBE0/6-31G(d,p) | 0 |  | This is the DMAflex intra_molecular energy penalty. It is with respect to the intramolecular energy of structure A648. | C574 | P-1 | 2 | 10.6422 | 5.8295 | 11.6552 | 77.517 | 81.279 | 95.995 | LATT 1 | 1.4198 | 0.7245 |  | -161.59 | -95.59 | -155.237 | 0 | 0 | 0 | 1 |  | 0 |  | 0 | CrystalOptimizer with GDMA2.2(PBE1PBE/6-31G(d,p)) + Williams
YULGIW | C16 H13 N3 O3 | 12 | Mebendazole form C | Methyl (5-benzoyl-1H-benzimidazol-2-yl)carbamate |  | YULGIW | Study_ID=10, CrystalOptimizer (2.4.m), DMACRYS (2.2.0.1) | Luca Iuzzolino | 2018 | See Study_ID=30 | CHEMISTRY_CPOSS\Mebendazole\C\Will | dfC322 | 2.093 | PBE0/6-31G(d,p) | 0 |  | This is the DMAflex intra_molecular energy penalty. It is with respect to the intramolecular energy of structure A648. | C322 | P21/c | 4 | 11.1822 | 6.1758 | 19.8975 | 90 | 89.364 | 90 | LATT 1; SYMM -X , +Y +1/2, -Z +1/2 | 1.4275 | 0.7291 |  | -157.15 | -93.28 | -155.057 | 0 | 0 | 0 | 1 |  | 0 |  | 0 | CrystalOptimizer with GDMA2.2(PBE1PBE/6-31G(d,p)) + Williams
YULGIW | C16 H13 N3 O3 | 12 | Mebendazole form C | Methyl (5-benzoyl-1H-benzimidazol-2-yl)carbamate |  | YULGIW | Study_ID=10, CrystalOptimizer (2.4.m), DMACRYS (2.2.0.1) | Luca Iuzzolino | 2018 | See Study_ID=30 | CHEMISTRY_CPOSS\Mebendazole\C\Will | dfC529 | 3.06 | PBE0/6-31G(d,p) | 0 |  | This is the DMAflex intra_molecular energy penalty. It is with respect to the intramolecular energy of structure A648. | C529 | C2/c | 4 | 19.767 | 4.769 | 30.1585 | 90 | 91.646 | 90 | LATT 7; SYMM -X , +Y , -Z +1/2 | 1.3804 | 0.7059 |  | -158.09 | -90.85 | -155.03 | 0 | 0 | 0 | 1 |  | 0 |  | 0 | CrystalOptimizer with GDMA2.2(PBE1PBE/6-31G(d,p)) + Williams
YULGIW | C16 H13 N3 O3 | 12 | Mebendazole form C | Methyl (5-benzoyl-1H-benzimidazol-2-yl)carbamate |  | YULGIW | Study_ID=10, CrystalOptimizer (2.4.m), DMACRYS (2.2.0.1) | Luca Iuzzolino | 2018 | See Study_ID=30 | CHEMISTRY_CPOSS\Mebendazole\C\Will | dfC546 | 3.531 | PBE0/6-31G(d,p) | 0 |  | This is the DMAflex intra_molecular energy penalty. It is with respect to the intramolecular energy of structure A648. | C546 | P21/c | 4 | 6.4865 | 15.1271 | 18.1067 | 90 | 127.588 | 90 | LATT 1; SYMM -X , +Y +1/2, -Z +1/2 | 1.3932 | 0.7102 |  | -158.55 | -93.31 | -155.019 | 0 | 0 | 0 | 1 |  | 0 |  | 0 | CrystalOptimizer with GDMA2.2(PBE1PBE/6-31G(d,p)) + Williams
YULGIW | C16 H13 N3 O3 | 12 | Mebendazole form C | Methyl (5-benzoyl-1H-benzimidazol-2-yl)carbamate |  | YULGIW | Study_ID=10, CrystalOptimizer (2.4.m), DMACRYS (2.2.0.1) | Luca Iuzzolino | 2018 | See Study_ID=30 | CHEMISTRY_CPOSS\Mebendazole\C\Will | dfC270 | 4.339 | PBE0/6-31G(d,p) | 0 |  | This is the DMAflex intra_molecular energy penalty. It is with respect to the intramolecular energy of structure A648. | C270 | R-3 | 6 | 39.6015 | 39.6015 | 4.8423 | 90 | 90 | 120 | LATT 3; SYMM -Y , +X -Y , +Z ; SYMM -X +Y , -X , +Z | 1.3421 | 0.6859 |  | -159.23 | -89.3 | -154.891 | 0 | 0 | 0 | 1 |  | 0 |  | 0 | CrystalOptimizer with GDMA2.2(PBE1PBE/6-31G(d,p)) + Williams
YULGIW | C16 H13 N3 O3 | 12 | Mebendazole form C | Methyl (5-benzoyl-1H-benzimidazol-2-yl)carbamate |  | YULGIW | Study_ID=10, CrystalOptimizer (2.4.m), DMACRYS (2.2.0.1) | Luca Iuzzolino | 2018 | See Study_ID=30 | CHEMISTRY_CPOSS\Mebendazole\C\Will | dfC888 | 3.379 | PBE0/6-31G(d,p) | 0 |  | This is the DMAflex intra_molecular energy penalty. It is with respect to the intramolecular energy of structure A648. | C888 | P2/n | 4 | 21.4055 | 4.1837 | 16.0671 | 90 | 80.786 | 90 | LATT 1; SYMM -X +1/2, +Y , -Z +1/2 | 1.381 | 0.7084 |  | -158.23 | -94.4 | -154.851 | 0 | 0 | 0 | 1 |  | 0 |  | 0 | CrystalOptimizer with GDMA2.2(PBE1PBE/6-31G(d,p)) + Williams
YULGIW | C16 H13 N3 O3 | 12 | Mebendazole form C | Methyl (5-benzoyl-1H-benzimidazol-2-yl)carbamate |  | YULGIW | Study_ID=10, CrystalOptimizer (2.4.m), DMACRYS (2.2.0.1) | Luca Iuzzolino | 2018 | See Study_ID=30 | CHEMISTRY_CPOSS\Mebendazole\C\Will | dfC149 | 4.922 | PBE0/6-31G(d,p) | 0 |  | This is the DMAflex intra_molecular energy penalty. It is with respect to the intramolecular energy of structure A648. | C149 | P21/c | 4 | 3.8814 | 23.2529 | 16.0594 | 90 | 105.073 | 90 | LATT 1; SYMM -X , +Y +1/2, -Z +1/2 | 1.4014 | 0.7161 |  | -159.73 | -94.35 | -154.808 | 0 | 0 | 0 | 1 |  | 0 |  | 0 | CrystalOptimizer with GDMA2.2(PBE1PBE/6-31G(d,p)) + Williams
YULGIW | C16 H13 N3 O3 | 12 | Mebendazole form C | Methyl (5-benzoyl-1H-benzimidazol-2-yl)carbamate |  | YULGIW | Study_ID=10, CrystalOptimizer (2.4.m), DMACRYS (2.2.0.1) | Luca Iuzzolino | 2018 | See Study_ID=30 | CHEMISTRY_CPOSS\Mebendazole\C\Will | dfC434 | 3.959 | PBE0/6-31G(d,p) | 0 |  | This is the DMAflex intra_molecular energy penalty. It is with respect to the intramolecular energy of structure A648. | C434 | P21/c | 4 | 14.5611 | 5.974 | 19.7089 | 90 | 59.752 | 90 | LATT 1; SYMM -X , +Y +1/2, -Z +1/2 | 1.3243 | 0.6763 |  | -158.71 | -81.74 | -154.751 | 0 | 0 | 0 | 1 |  | 0 |  | 0 | CrystalOptimizer with GDMA2.2(PBE1PBE/6-31G(d,p)) + Williams
YULGIW | C16 H13 N3 O3 | 12 | Mebendazole form C | Methyl (5-benzoyl-1H-benzimidazol-2-yl)carbamate |  | YULGIW | Study_ID=10, CrystalOptimizer (2.4.m), DMACRYS (2.2.0.1) | Luca Iuzzolino | 2018 | See Study_ID=30 | CHEMISTRY_CPOSS\Mebendazole\C\Will | dfC72 | 4.417 | PBE0/6-31G(d,p) | 0 |  | This is the DMAflex intra_molecular energy penalty. It is with respect to the intramolecular energy of structure A648. | C72 | P21/c | 4 | 16.763 | 11.3197 | 7.414 | 90 | 82.368 | 90 | LATT 1; SYMM -X , +Y +1/2, -Z +1/2 | 1.4067 | 0.7199 |  | -159.11 | -94.7 | -154.693 | 0 | 0 | 0 | 1 |  | 0 |  | 0 | CrystalOptimizer with GDMA2.2(PBE1PBE/6-31G(d,p)) + Williams
YULGIW | C16 H13 N3 O3 | 12 | Mebendazole form C | Methyl (5-benzoyl-1H-benzimidazol-2-yl)carbamate |  | YULGIW | Study_ID=10, CrystalOptimizer (2.4.m), DMACRYS (2.2.0.1) | Luca Iuzzolino | 2018 | See Study_ID=30 | CHEMISTRY_CPOSS\Mebendazole\C\Will | dfC54 | 2.925 | PBE0/6-31G(d,p) | 0 |  | This is the DMAflex intra_molecular energy penalty. It is with respect to the intramolecular energy of structure A648. | C54 | P-1 | 2 | 7.4905 | 11.1148 | 10.6905 | 60.348 | 114.881 | 100.288 | LATT 1 | 1.3986 | 0.7144 |  | -157.41 | -94.62 | -154.485 | 0 | 0 | 0 | 1 |  | 0 |  | 0 | CrystalOptimizer with GDMA2.2(PBE1PBE/6-31G(d,p)) + Williams
YULGIW | C16 H13 N3 O3 | 12 | Mebendazole form C | Methyl (5-benzoyl-1H-benzimidazol-2-yl)carbamate |  | YULGIW | Study_ID=10, CrystalOptimizer (2.4.m), DMACRYS (2.2.0.1) | Luca Iuzzolino | 2018 | See Study_ID=30 | CHEMISTRY_CPOSS\Mebendazole\C\Will | dfC275 | 3.187 | PBE0/6-31G(d,p) | 0 |  | This is the DMAflex intra_molecular energy penalty. It is with respect to the intramolecular energy of structure A648. | C275 | P21/c | 4 | 4.1888 | 17.1013 | 20.4727 | 90 | 106.784 | 90 | LATT 1; SYMM -X , +Y +1/2, -Z +1/2 | 1.3969 | 0.7143 |  | -157.63 | -97.26 | -154.443 | 0 | 0 | 0 | 1 |  | 0 |  | 0 | CrystalOptimizer with GDMA2.2(PBE1PBE/6-31G(d,p)) + Williams
YULGIW | C16 H13 N3 O3 | 12 | Mebendazole form C | Methyl (5-benzoyl-1H-benzimidazol-2-yl)carbamate |  | YULGIW | Study_ID=10, CrystalOptimizer (2.4.m), DMACRYS (2.2.0.1) | Luca Iuzzolino | 2018 | See Study_ID=30 | CHEMISTRY_CPOSS\Mebendazole\C\Will | dfC797 | 3.142 | PBE0/6-31G(d,p) | 0 |  | This is the DMAflex intra_molecular energy penalty. It is with respect to the intramolecular energy of structure A648. | C797 | I2/a | 8 | 27.5711 | 4.0202 | 27.3879 | 90 | 69.685 | 90 | LATT 1; SYMM -X +1/2, +Y , -Z ; SYMM +X +1/2, +Y +1/2, +Z +1/2; SYMM -X , +Y +1/2, -Z +1/2 | 1.3779 | 0.7023 |  | -157.56 | -94.29 | -154.418 | 0 | 0 | 0 | 1 |  | 0 |  | 0 | CrystalOptimizer with GDMA2.2(PBE1PBE/6-31G(d,p)) + Williams
YULGIW | C16 H13 N3 O3 | 12 | Mebendazole form C | Methyl (5-benzoyl-1H-benzimidazol-2-yl)carbamate |  | YULGIW | Study_ID=10, CrystalOptimizer (2.4.m), DMACRYS (2.2.0.1) | Luca Iuzzolino | 2018 | See Study_ID=30 | CHEMISTRY_CPOSS\Mebendazole\C\Will | dfC811 | 3.313 | PBE0/6-31G(d,p) | 0 |  | This is the DMAflex intra_molecular energy penalty. It is with respect to the intramolecular energy of structure A648. | C811 | P21/c | 4 | 14.2948 | 4.939 | 20.4154 | 90 | 94.067 | 90 | LATT 1; SYMM -X , +Y +1/2, -Z +1/2 | 1.3642 | 0.6972 |  | -157.72 | -88 | -154.407 | 0 | 0 | 0 | 1 |  | 0 |  | 0 | CrystalOptimizer with GDMA2.2(PBE1PBE/6-31G(d,p)) + Williams
YULGIW | C16 H13 N3 O3 | 12 | Mebendazole form C | Methyl (5-benzoyl-1H-benzimidazol-2-yl)carbamate |  | YULGIW | Study_ID=10, CrystalOptimizer (2.4.m), DMACRYS (2.2.0.1) | Luca Iuzzolino | 2018 | See Study_ID=30 | CHEMISTRY_CPOSS\Mebendazole\C\Will | dfC545 | 4.793 | PBE0/6-31G(d,p) | 0 |  | This is the DMAflex intra_molecular energy penalty. It is with respect to the intramolecular energy of structure A648. | C545 | C2/c | 4 | 23.6396 | 5.278 | 24.325 | 90 | 110.103 | 90 | LATT 7; SYMM -X , +Y , -Z +1/2 | 1.3764 | 0.7034 |  | -159.06 | -90.06 | -154.267 | 0 | 0 | 0 | 1 |  | 0 |  | 0 | CrystalOptimizer with GDMA2.2(PBE1PBE/6-31G(d,p)) + Williams
YULGIW | C16 H13 N3 O3 | 12 | Mebendazole form C | Methyl (5-benzoyl-1H-benzimidazol-2-yl)carbamate |  | YULGIW | Study_ID=10, CrystalOptimizer (2.4.m), DMACRYS (2.2.0.1) | Luca Iuzzolino | 2018 | See Study_ID=30 | CHEMISTRY_CPOSS\Mebendazole\C\Will | dfC180 | 5.885 | PBE0/6-31G(d,p) | 0 |  | This is the DMAflex intra_molecular energy penalty. It is with respect to the intramolecular energy of structure A648. | C180 | P21/n | 4 | 12.0459 | 11.9241 | 9.9619 | 90 | 98.85 | 90 | LATT 1; SYMM -X +1/2, +Y +1/2, -Z +1/2 | 1.3873 | 0.7084 |  | -159.44 | -92.77 | -153.555 | 0 | 0 | 0 | 1 |  | 0 |  | 0 | CrystalOptimizer with GDMA2.2(PBE1PBE/6-31G(d,p)) + Williams
YULGIW | C16 H13 N3 O3 | 12 | Mebendazole form C | Methyl (5-benzoyl-1H-benzimidazol-2-yl)carbamate |  | YULGIW | Study_ID=10, CrystalOptimizer (2.4.m), DMACRYS (2.2.0.1) | Luca Iuzzolino | 2018 | See Study_ID=30 | CHEMISTRY_CPOSS\Mebendazole\C\Will | dfC769 | 3.694 | PBE0/6-31G(d,p) | 0 |  | This is the DMAflex intra_molecular energy penalty. It is with respect to the intramolecular energy of structure A648. | C769 | P21/c | 4 | 3.8828 | 18.4197 | 20.2939 | 90 | 105.305 | 90 | LATT 1; SYMM -X , +Y +1/2, -Z +1/2 | 1.4011 | 0.7162 |  | -157.2 | -99.4 | -153.506 | 0 | 0 | 0 | 1 |  | 0 |  | 0 | CrystalOptimizer with GDMA2.2(PBE1PBE/6-31G(d,p)) + Williams
YULGIW | C16 H13 N3 O3 | 12 | Mebendazole form C | Methyl (5-benzoyl-1H-benzimidazol-2-yl)carbamate |  | YULGIW | Study_ID=10, CrystalOptimizer (2.4.m), DMACRYS (2.2.0.1) | Luca Iuzzolino | 2018 | See Study_ID=30 | CHEMISTRY_CPOSS\Mebendazole\C\Will | dfC165 | 10.339 | PBE0/6-31G(d,p) | 0 |  | This is the DMAflex intra_molecular energy penalty. It is with respect to the intramolecular energy of structure A648. | C165 | P-1 | 2 | 9.1016 | 10.1234 | 8.149 | 104.71 | 102.099 | 75.559 | LATT 1 | 1.4118 | 0.7204 |  | -163.8 | -96.64 | -153.461 | 0 | 0 | 0 | 1 |  | 0 |  | 0 | CrystalOptimizer with GDMA2.2(PBE1PBE/6-31G(d,p)) + Williams
YULGIW | C16 H13 N3 O3 | 12 | Mebendazole form C | Methyl (5-benzoyl-1H-benzimidazol-2-yl)carbamate |  | YULGIW | Study_ID=10, CrystalOptimizer (2.4.m), DMACRYS (2.2.0.1) | Luca Iuzzolino | 2018 | See Study_ID=30 | CHEMISTRY_CPOSS\Mebendazole\C\Will | dfC600 | 4.066 | PBE0/6-31G(d,p) | 0 |  | This is the DMAflex intra_molecular energy penalty. It is with respect to the intramolecular energy of structure A648. | C600 | C2/c | 4 | 25.6575 | 5.8604 | 19.662 | 90 | 83.506 | 90 | LATT 7; SYMM -X , +Y , -Z +1/2 | 1.3354 | 0.6805 |  | -157.41 | -80.45 | -153.344 | 0 | 0 | 0 | 1 |  | 0 |  | 0 | CrystalOptimizer with GDMA2.2(PBE1PBE/6-31G(d,p)) + Williams
YULGIW | C16 H13 N3 O3 | 12 | Mebendazole form C | Methyl (5-benzoyl-1H-benzimidazol-2-yl)carbamate |  | YULGIW | Study_ID=10, CrystalOptimizer (2.4.m), DMACRYS (2.2.0.1) | Luca Iuzzolino | 2018 | See Study_ID=30 | CHEMISTRY_CPOSS\Mebendazole\C\Will | dfC102 | 4.006 | PBE0/6-31G(d,p) | 0 |  | This is the DMAflex intra_molecular energy penalty. It is with respect to the intramolecular energy of structure A648. | C102 | P21/c | 4 | 14.4305 | 6.7686 | 14.914 | 90 | 103.606 | 90 | LATT 1; SYMM -X , +Y +1/2, -Z +1/2 | 1.3853 | 0.7068 |  | -157.2 | -93.68 | -153.194 | 0 | 0 | 0 | 1 |  | 0 |  | 0 | CrystalOptimizer with GDMA2.2(PBE1PBE/6-31G(d,p)) + Williams
YULGIW | C16 H13 N3 O3 | 12 | Mebendazole form C | Methyl (5-benzoyl-1H-benzimidazol-2-yl)carbamate |  | YULGIW | Study_ID=10, CrystalOptimizer (2.4.m), DMACRYS (2.2.0.1) | Luca Iuzzolino | 2018 | See Study_ID=30 | CHEMISTRY_CPOSS\Mebendazole\C\Will | dfC740 | 3.55 | PBE0/6-31G(d,p) | 0 |  | This is the DMAflex intra_molecular energy penalty. It is with respect to the intramolecular energy of structure A648. | C740 | P21/n | 4 | 17.044 | 4.0495 | 20.7707 | 90 | 94.278 | 90 | LATT 1; SYMM -X +1/2, +Y +1/2, -Z +1/2 | 1.372 | 0.7017 |  | -156.58 | -93.72 | -153.03 | 0 | 0 | 0 | 1 |  | 0 |  | 0 | CrystalOptimizer with GDMA2.2(PBE1PBE/6-31G(d,p)) + Williams
YULGIW | C16 H13 N3 O3 | 12 | Mebendazole form C | Methyl (5-benzoyl-1H-benzimidazol-2-yl)carbamate |  | YULGIW | Study_ID=10, CrystalOptimizer (2.4.m), DMACRYS (2.2.0.1) | Luca Iuzzolino | 2018 | See Study_ID=30 | CHEMISTRY_CPOSS\Mebendazole\C\Will | dfC895 | 3.246 | PBE0/6-31G(d,p) | 0 |  | This is the DMAflex intra_molecular energy penalty. It is with respect to the intramolecular energy of structure A648. | C895 | I2/a | 8 | 19.8296 | 6.0043 | 23.8724 | 90 | 88.149 | 90 | LATT 1; SYMM -X +1/2, +Y , -Z ; SYMM +X +1/2, +Y +1/2, +Z +1/2; SYMM -X , +Y +1/2, -Z +1/2 | 1.3809 | 0.7026 |  | -155.89 | -86.28 | -152.644 | 0 | 0 | 0 | 1 |  | 0 |  | 0 | CrystalOptimizer with GDMA2.2(PBE1PBE/6-31G(d,p)) + Williams
YULGIW | C16 H13 N3 O3 | 12 | Mebendazole form C | Methyl (5-benzoyl-1H-benzimidazol-2-yl)carbamate |  | YULGIW | Study_ID=10, CrystalOptimizer (2.4.m), DMACRYS (2.2.0.1) | Luca Iuzzolino | 2018 | See Study_ID=30 | CHEMISTRY_CPOSS\Mebendazole\C\Will | dfC183 | 4.619 | PBE0/6-31G(d,p) | 0 |  | This is the DMAflex intra_molecular energy penalty. It is with respect to the intramolecular energy of structure A648. | C183 | C2/c | 4 | 31.7524 | 4.8393 | 18.9034 | 90 | 82.709 | 90 | LATT 7; SYMM -X , +Y , -Z +1/2 | 1.3615 | 0.6963 |  | -156.69 | -90.01 | -152.071 | 0 | 0 | 0 | 1 |  | 0 |  | 0 | CrystalOptimizer with GDMA2.2(PBE1PBE/6-31G(d,p)) + Williams
YULGIW | C16 H13 N3 O3 | 12 | Mebendazole form C | Methyl (5-benzoyl-1H-benzimidazol-2-yl)carbamate |  | YULGIW | Study_ID=10, CrystalOptimizer (2.4.m), DMACRYS (2.2.0.1) | Luca Iuzzolino | 2018 | See Study_ID=30 | CHEMISTRY_CPOSS\Mebendazole\C\Will | dfC100 | 4.407 | PBE0/6-31G(d,p) | 0 |  | This is the DMAflex intra_molecular energy penalty. It is with respect to the intramolecular energy of structure A648. | C100 | P-1 | 2 | 7.8061 | 14.4585 | 6.4281 | 94.091 | 91.74 | 76.897 | LATT 1 | 1.3916 | 0.7118 |  | -154.47 | -95.64 | -150.063 | 0 | 0 | 0 | 1 |  | 0 |  | 0 | CrystalOptimizer with GDMA2.2(PBE1PBE/6-31G(d,p)) + Williams
YULGIW | C16 H13 N3 O3 | 12 | Mebendazole form C | Methyl (5-benzoyl-1H-benzimidazol-2-yl)carbamate |  | YULGIW | Study_ID=10, CrystalOptimizer (2.4.m), DMACRYS (2.2.0.1) | Luca Iuzzolino | 2018 | See Study_ID=30 | CHEMISTRY_CPOSS\Mebendazole\C\Will | dfC805 | 7.486 | PBE0/6-31G(d,p) | 0 |  | This is the DMAflex intra_molecular energy penalty. It is with respect to the intramolecular energy of structure A648. | C805 | P42/n | 8 | 20.7519 | 20.7519 | 6.7094 | 90 | 90 | 90 | LATT 1; SYMM -Y , +X +1/2, +Z +1/2; SYMM +Y +1/2, -X , +Z +1/2; SYMM -X +1/2, -Y +1/2, +Z | 1.3577 | 0.6955 |  | -156.58 | -92.85 | -149.094 | 0 | 0 | 0 | 1 |  | 0 |  | 0 | CrystalOptimizer with GDMA2.2(PBE1PBE/6-31G(d,p)) + Williams

## Key Information
REFCODE | YULGIW
Formula | C16 H13 N3 O3
Study_ID | 12
Common Name | Mebendazole form C
IUPAC Systematic Name | Methyl (5-benzoyl-1H-benzimidazol-2-yl)carbamate
Other Names
CSD Refcodes | YULGIW
Programs | Study_ID=10, CrystalOptimizer (2.4.m), DMACRYS (2.2.0.1)
Scientist | Luca Iuzzolino
Date | 2018
Publication | See Study_ID=30
Location on S Drive | CHEMISTRY_CPOSS\Mebendazole\C\Will
Potential Description | CrystalOptimizer with GDMA2.2(PBE1PBE/6-31G(d,p)) + Williams

## CSP data
Conformer Name | Label | Space Group | Density /gcm-3 | Packing Coefficient | Experimental Info | Lattice Energy /kJmol-1 | Zero Point Energy /kJmol-1 | Thermal Energy /kJmol-1 | Lowest Eigenvalue of Shear | Growth Volume | Estimated Energy at 298K | Spacegroup Type
dfC5 | C5 | P-1 | 1.4279 | 0.7297 | YULGIW (Form C) | -170.032 | 0 | 0 | 0 | 0 | -170.032 | P-1
dfC199 | C199 | P-1 | 1.4097 | 0.7159 |  | -160.253 | 0 | 0 | 0 | 0 | -160.253 | P-1
dfC114 | C114 | P-1 | 1.4268 | 0.7295 |  | -160.177 | 0 | 0 | 0 | 0 | -160.177 | P-1
dfC132 | C132 | P-1 | 1.4115 | 0.7197 |  | -160.032 | 0 | 0 | 0 | 0 | -160.032 | P-1
dfC302 | C302 | P-1 | 1.4327 | 0.733 |  | -159.114 | 0 | 0 | 0 | 0 | -159.114 | P-1
dfC541 | C541 | P-1 | 1.3948 | 0.711 |  | -158.028 | 0 | 0 | 0 | 0 | -158.028 | P-1
dfC672 | C672 | P-1 | 1.4157 | 0.7241 |  | -157.721 | 0 | 0 | 0 | 0 | -157.721 | P-1
dfC174 | C174 | P-1 | 1.4096 | 0.7188 |  | -156.9 | 0 | 0 | 0 | 0 | -156.9 | P-1
dfC574 | C574 | P-1 | 1.4198 | 0.7245 |  | -155.237 | 0 | 0 | 0 | 0 | -155.237 | P-1
dfC54 | C54 | P-1 | 1.3986 | 0.7144 |  | -154.485 | 0 | 0 | 0 | 0 | -154.485 | P-1
dfC165 | C165 | P-1 | 1.4118 | 0.7204 |  | -153.461 | 0 | 0 | 0 | 0 | -153.461 | P-1
dfC100 | C100 | P-1 | 1.3916 | 0.7118 |  | -150.063 | 0 | 0 | 0 | 0 | -150.063 | P-1
dfC53 | C53 | P21/c | 1.3759 | 0.7043 |  | -167.171 | 0 | 0 | 0 | 0 | -167.171 | P21/c
dfC115 | C115 | P21/c | 1.4197 | 0.726 |  | -163.53 | 0 | 0 | 0 | 0 | -163.53 | P21/c
dfC509 | C509 | P21/c | 1.3764 | 0.7027 |  | -161.997 | 0 | 0 | 0 | 0 | -161.997 | P21/c
dfC106 | C106 | P21/c | 1.423 | 0.7258 |  | -161.832 | 0 | 0 | 0 | 0 | -161.832 | P21/c
dfC634 | C634 | P21/c | 1.41 | 0.7208 |  | -161.634 | 0 | 0 | 0 | 0 | -161.634 | P21/c
dfC330 | C330 | P21/c | 1.3834 | 0.7044 |  | -161.224 | 0 | 0 | 0 | 0 | -161.224 | P21/c
dfC112 | C112 | P21/c | 1.4305 | 0.7308 |  | -160.714 | 0 | 0 | 0 | 0 | -160.714 | P21/c
dfC119 | C119 | P21/c | 1.4367 | 0.7325 |  | -160.378 | 0 | 0 | 0 | 0 | -160.378 | P21/c
dfC923 | C923 | P21/c | 1.4234 | 0.7255 |  | -160.306 | 0 | 0 | 0 | 0 | -160.306 | P21/c
dfC59 | C59 | P21/c | 1.3736 | 0.7007 |  | -160.186 | 0 | 0 | 0 | 0 | -160.186 | P21/c
dfC396 | C396 | P21/n | 1.4135 | 0.7212 |  | -159.716 | 0 | 0 | 0 | 0 | -159.716 | P21/c
dfC642 | C642 | P21/n | 1.3948 | 0.7117 |  | -159.652 | 0 | 0 | 0 | 0 | -159.652 | P21/c
dfC124 | C124 | P21/n | 1.4037 | 0.7173 |  | -159.121 | 0 | 0 | 0 | 0 | -159.121 | P21/c
dfC483 | C483 | P21/c | 1.4158 | 0.7215 |  | -159.029 | 0 | 0 | 0 | 0 | -159.029 | P21/c
dfC131 | C131 | P21/c | 1.4088 | 0.719 |  | -158.984 | 0 | 0 | 0 | 0 | -158.984 | P21/c
dfC694 | C694 | P21/c | 1.4294 | 0.7278 |  | -158.785 | 0 | 0 | 0 | 0 | -158.785 | P21/c
dfC602 | C602 | P21/n | 1.4106 | 0.7209 |  | -158.316 | 0 | 0 | 0 | 0 | -158.316 | P21/c
dfC75 | C75 | P21/c | 1.408 | 0.7216 |  | -158.284 | 0 | 0 | 0 | 0 | -158.284 | P21/c
dfC144 | C144 | P21/n | 1.4039 | 0.7179 |  | -158.278 | 0 | 0 | 0 | 0 | -158.278 | P21/c
dfC111 | C111 | P21/c | 1.4323 | 0.7336 |  | -157.88 | 0 | 0 | 0 | 0 | -157.88 | P21/c
dfC749 | C749 | P21/n | 1.3816 | 0.7057 |  | -157.823 | 0 | 0 | 0 | 0 | -157.823 | P21/c
dfC644 | C644 | P21/c | 1.41 | 0.7184 |  | -157.253 | 0 | 0 | 0 | 0 | -157.253 | P21/c
dfC439 | C439 | P21/c | 1.4007 | 0.7157 |  | -156.864 | 0 | 0 | 0 | 0 | -156.864 | P21/c
dfC874 | C874 | P21/a | 1.3953 | 0.7133 |  | -156.861 | 0 | 0 | 0 | 0 | -156.861 | P21/c
dfC761 | C761 | P21/n | 1.3947 | 0.7128 |  | -156.797 | 0 | 0 | 0 | 0 | -156.797 | P21/c
dfC74 | C74 | P21/n | 1.3979 | 0.715 |  | -156.726 | 0 | 0 | 0 | 0 | -156.726 | P21/c
dfC116 | C116 | P21/c | 1.4041 | 0.7199 |  | -156.395 | 0 | 0 | 0 | 0 | -156.395 | P21/c
dfC154 | C154 | P21/a | 1.4097 | 0.7199 |  | -155.941 | 0 | 0 | 0 | 0 | -155.941 | P21/c
dfC766 | C766 | P21/c | 1.3891 | 0.7108 |  | -155.633 | 0 | 0 | 0 | 0 | -155.633 | P21/c
dfC95 | C95 | P21/c | 1.3305 | 0.6767 |  | -155.512 | 0 | 0 | 0 | 0 | -155.512 | P21/c
dfC322 | C322 | P21/c | 1.4275 | 0.7291 |  | -155.057 | 0 | 0 | 0 | 0 | -155.057 | P21/c
dfC546 | C546 | P21/c | 1.3932 | 0.7102 |  | -155.019 | 0 | 0 | 0 | 0 | -155.019 | P21/c
dfC149 | C149 | P21/c | 1.4014 | 0.7161 |  | -154.808 | 0 | 0 | 0 | 0 | -154.808 | P21/c
dfC434 | C434 | P21/c | 1.3243 | 0.6763 |  | -154.751 | 0 | 0 | 0 | 0 | -154.751 | P21/c
dfC72 | C72 | P21/c | 1.4067 | 0.7199 |  | -154.693 | 0 | 0 | 0 | 0 | -154.693 | P21/c
dfC275 | C275 | P21/c | 1.3969 | 0.7143 |  | -154.443 | 0 | 0 | 0 | 0 | -154.443 | P21/c
dfC811 | C811 | P21/c | 1.3642 | 0.6972 |  | -154.407 | 0 | 0 | 0 | 0 | -154.407 | P21/c
dfC180 | C180 | P21/n | 1.3873 | 0.7084 |  | -153.555 | 0 | 0 | 0 | 0 | -153.555 | P21/c
dfC769 | C769 | P21/c | 1.4011 | 0.7162 |  | -153.506 | 0 | 0 | 0 | 0 | -153.506 | P21/c
dfC102 | C102 | P21/c | 1.3853 | 0.7068 |  | -153.194 | 0 | 0 | 0 | 0 | -153.194 | P21/c
dfC740 | C740 | P21/n | 1.372 | 0.7017 |  | -153.03 | 0 | 0 | 0 | 0 | -153.03 | P21/c
dfC10 | C10 | C2/c | 1.4279 | 0.7302 |  | -170.054 | 0 | 0 | 0 | 0 | -170.054 | C2/c
dfC27 | C27 | C2/c | 1.4154 | 0.7218 |  | -167.8 | 0 | 0 | 0 | 0 | -167.8 | C2/c
dfC25 | C25 | C2/c | 1.3984 | 0.714 |  | -167.34 | 0 | 0 | 0 | 0 | -167.34 | C2/c
dfC24 | C24 | C2/c | 1.3903 | 0.7086 |  | -163.557 | 0 | 0 | 0 | 0 | -163.557 | C2/c
dfC248 | C248 | A2/a | 1.41 | 0.7208 |  | -162.6 | 0 | 0 | 0 | 0 | -162.6 | C2/c
dfC48 | C48 | C2/c | 1.3991 | 0.7138 |  | -161.901 | 0 | 0 | 0 | 0 | -161.901 | C2/c
dfC908 | C908 | C2/c | 1.4089 | 0.7191 |  | -161.155 | 0 | 0 | 0 | 0 | -161.155 | C2/c
dfC838 | C838 | C2/c | 1.4212 | 0.7271 |  | -160.921 | 0 | 0 | 0 | 0 | -160.921 | C2/c
dfC220 | C220 | C2/c | 1.4093 | 0.7208 |  | -159.758 | 0 | 0 | 0 | 0 | -159.758 | C2/c
dfC113 | C113 | C2/c | 1.3819 | 0.7052 |  | -159.227 | 0 | 0 | 0 | 0 | -159.227 | C2/c
dfC397 | C397 | C2/n | 1.4079 | 0.7202 |  | -159.12 | 0 | 0 | 0 | 0 | -159.12 | C2/c
dfC657 | C657 | C2/c | 1.4172 | 0.7234 |  | -157.78 | 0 | 0 | 0 | 0 | -157.78 | C2/c
dfC190 | C190 | C2/c | 1.4085 | 0.7204 |  | -157.767 | 0 | 0 | 0 | 0 | -157.767 | C2/c
dfC884 | C884 | I2/a | 1.4087 | 0.7186 |  | -157.62 | 0 | 0 | 0 | 0 | -157.62 | C2/c
dfC194 | C194 | C2/c | 1.4246 | 0.7284 |  | -157.371 | 0 | 0 | 0 | 0 | -157.371 | C2/c
dfC295 | C295 | I2/c | 1.3837 | 0.7064 |  | -156.662 | 0 | 0 | 0 | 0 | -156.662 | C2/c
dfC465 | C465 | C2/c | 1.3989 | 0.7131 |  | -156.226 | 0 | 0 | 0 | 0 | -156.226 | C2/c
dfC584 | C584 | C2/c | 1.4175 | 0.7245 |  | -156.181 | 0 | 0 | 0 | 0 | -156.181 | C2/c
dfC93 | C93 | C2/c | 1.4059 | 0.7175 |  | -156.14 | 0 | 0 | 0 | 0 | -156.14 | C2/c
dfC771 | C771 | I2/c | 1.3936 | 0.7106 |  | -155.756 | 0 | 0 | 0 | 0 | -155.756 | C2/c
dfC432 | C432 | C2/c | 1.4068 | 0.7191 |  | -155.688 | 0 | 0 | 0 | 0 | -155.688 | C2/c
dfC594 | C594 | C2/c | 1.4061 | 0.7188 |  | -155.685 | 0 | 0 | 0 | 0 | -155.685 | C2/c
dfC660 | C660 | C2/n | 1.3735 | 0.7011 |  | -155.345 | 0 | 0 | 0 | 0 | -155.345 | C2/c
dfC529 | C529 | C2/c | 1.3804 | 0.7059 |  | -155.03 | 0 | 0 | 0 | 0 | -155.03 | C2/c
dfC797 | C797 | I2/a | 1.3779 | 0.7023 |  | -154.418 | 0 | 0 | 0 | 0 | -154.418 | C2/c
dfC545 | C545 | C2/c | 1.3764 | 0.7034 |  | -154.267 | 0 | 0 | 0 | 0 | -154.267 | C2/c
dfC600 | C600 | C2/c | 1.3354 | 0.6805 |  | -153.344 | 0 | 0 | 0 | 0 | -153.344 | C2/c
dfC895 | C895 | I2/a | 1.3809 | 0.7026 |  | -152.644 | 0 | 0 | 0 | 0 | -152.644 | C2/c
dfC183 | C183 | C2/c | 1.3615 | 0.6963 |  | -152.071 | 0 | 0 | 0 | 0 | -152.071 | C2/c
dfC23 | C23 | P21 | 1.4112 | 0.7208 |  | -168.217 | 0 | 0 | 0 | 0 | -168.217 | P21
dfC632 | C632 | P21 | 1.4013 | 0.7166 |  | -159.015 | 0 | 0 | 0 | 0 | -159.015 | P21
dfC73 | C73 | Cc | 1.4152 | 0.7232 |  | -168.247 | 0 | 0 | 0 | 0 | -168.247 | Cc
dfC46 | C46 | P2/c | 1.411 | 0.7206 |  | -163.879 | 0 | 0 | 0 | 0 | -163.879 | P2/c
dfC35 | C35 | P2/c | 1.3835 | 0.7041 |  | -160.775 | 0 | 0 | 0 | 0 | -160.775 | P2/c
dfC777 | C777 | P2/n | 1.3903 | 0.7131 |  | -155.505 | 0 | 0 | 0 | 0 | -155.505 | P2/c
dfC888 | C888 | P2/n | 1.381 | 0.7084 |  | -154.851 | 0 | 0 | 0 | 0 | -154.851 | P2/c
dfC583 | C583 | Pc | 1.4277 | 0.7288 |  | -162.821 | 0 | 0 | 0 | 0 | -162.821 | Other Monoclinic
dfC406 | C406 | Pn21a | 1.405 | 0.7166 |  | -165.149 | 0 | 0 | 0 | 0 | -165.149 | Pna21
dfC173 | C173 | Pbca | 1.3933 | 0.7125 |  | -155.819 | 0 | 0 | 0 | 0 | -155.819 | Pbca
dfC135 | C135 | Pbcn | 1.3521 | 0.6901 |  | -160.97 | 0 | 0 | 0 | 0 | -160.97 | Other Orthorhombic
dfC893 | C893 | R-3 | 1.3218 | 0.6725 |  | -155.829 | 0 | 0 | 0 | 0 | -155.829 | Other
dfC270 | C270 | R-3 | 1.3421 | 0.6859 |  | -154.891 | 0 | 0 | 0 | 0 | -154.891 | Other
dfC805 | C805 | P42/n | 1.3577 | 0.6955 |  | -149.094 | 0 | 0 | 0 | 0 | -149.094 | Other
dfC5 | C5 | P-1 | 1.4279 | 0.7297 | YULGIW (Form C) | -170.032 | 0 | 0 | 0 | 0 | -170.032 | YULGIW (Form C)