## 6methoxycoumarin
REFCODE | Formula | Study_ID | Common Name | IUPAC Systematic Name | Other Names | CSD Refcodes | Programs | Scientist | Date | Publication | Location on S Drive | Conformer Name | ΔEintra 1 /kJmol-1 | ΔEintra theory 1 | ΔEintra 2 /kJmol-1 | ΔEintra theory 2 | Conformer Comment | Label | Space Group | Z | a /Å | b /Å | c /Å | a /° | ß /° | γ /° | Symmetry | Density /gcm-3 | Packing Coefficient | Experimental Info | Intermolecular Lattice Energy /kJmol-1 | Repulsion Dispersion Energy /kJmol-1 | Lattice Energy /kJmol-1 | Zero Point Energy /kJmol-1 | Thermal Energy /kJmol-1 | Temp Thermal Energy /K | Born Stability | Elastic Axis Definition | Lowest Eigenvalue of Shear | Corresponding Eigenvector | Growth Volume | Potential Description | Periodic name | Program | DFT functional | Dispersion correction | Basis set cutoff | k-point grid | Psudopotential | Optimization? | Starting structure | Space group (φcrys) | a(φcrys) /Å | b(φcrys) /Å | c(φcrys) /Å | a(φcrys) /° | ß(φcrys) /° | γ(φcrys) /° | Energy per molecule /eV | Isolated molecule energy (DFT) /eV | Density (φcrys) /gcm-3 | Ab initio χmin /10-6 cm3mol-1 | Ab initio χmid /10-6 cm3mol-1 | Ab initio χmax /10-6 cm3mol-1 | Ab initio ZPE /eV | Temp ab initio free energy /K | Ab initio free energy /eV | Ab initio entropy /Jmol-1K-1 | Ab initio heat capacity /Jmol-1K-1
DAXBIN | C10 H8 O3 | 0 | 6-Methoxy-coumarin | 6-Methoxy-chromen-2-one |  | DAXBIN01 | MOLPAK, DMAREL (4.1.1) | Ashley Hulme | pre-2010 | No publication planned. | \CHEMISTRY_CPOSS\0-EarlySearches\home\louise_price.eminerals\6-methoxycoumarin | OPT | 0 | MP2/6-31G(d,p) | 0 |  |  | ah72 | P21 | 2 | 6.7908 | 19.1142 | 3.9611 | 90 | 125.242 | 90 | LATT -1; SYMM -X , +Y +1/2, -Z | 1.3933 | 0.7293 |  | -119.1 | -78.97 | -119.1 | 2.3 | -21.722 | 298 | 1 | x parallel to a, y in ab plane, z along c | 0.8911 | 0.878,0.000,0.479 | 415.86 | FIT
DAXBIN | C10 H8 O3 | 0 | 6-Methoxy-coumarin | 6-Methoxy-chromen-2-one |  | DAXBIN01 | MOLPAK, DMAREL (4.1.1) | Ashley Hulme | pre-2010 | No publication planned. | \CHEMISTRY_CPOSS\0-EarlySearches\home\louise_price.eminerals\6-methoxycoumarin | OPT | 0 | MP2/6-31G(d,p) | 0 |  |  | ce119 | P2111 | 8 | 12.9304 | 6.8168 | 19.0734 | 90 | 90 | 90 | LATT -1; SYMM +X +1/2, -Y +1/2, -Z | 1.392 | 0.7225 |  | -118.24 | -77.9 | -118.24 | 0 | 0 | 0 | 1 |  | 0 |  | 0 | FIT
DAXBIN | C10 H8 O3 | 0 | 6-Methoxy-coumarin | 6-Methoxy-chromen-2-one |  | DAXBIN01 | MOLPAK, DMAREL (4.1.1) | Ashley Hulme | pre-2010 | No publication planned. | \CHEMISTRY_CPOSS\0-EarlySearches\home\louise_price.eminerals\6-methoxycoumarin | OPT | 0 | MP2/6-31G(d,p) | 0 |  |  | ai3 | P21/c | 4 | 11.8689 | 6.8134 | 19.0537 | 90 | 33.138 | 90 | LATT 1; SYMM -X , +Y +1/2, -Z +1/2 | 1.3892 | 0.7195 |  | -117.86 | -77.48 | -117.86 | 2.65 | -19.506 | 298 | 1 | x parallel to a, y in ab plane, z along c | 0.6547 | 0.000,1.000,0.000 | 376.88 | FIT
DAXBIN | C10 H8 O3 | 0 | 6-Methoxy-coumarin | 6-Methoxy-chromen-2-one |  | DAXBIN01 | MOLPAK, DMAREL (4.1.1) | Ashley Hulme | pre-2010 | No publication planned. | \CHEMISTRY_CPOSS\0-EarlySearches\home\louise_price.eminerals\6-methoxycoumarin | OPT | 0 | MP2/6-31G(d,p) | 0 |  |  | ag32 | Pc | 2 | 4.0141 | 5.5053 | 19.1699 | 90 | 88.291 | 90 | LATT -1; SYMM +X , -Y , +Z +1/2 | 1.3817 | 0.7212 |  | -116.69 | -78.25 | -116.69 | 2.13 | -23.212 | 298 | 1 | x parallel to a, y in ab plane, z along c | 1.2255 | 0.000,1.000,0.000 | 420.93 | FIT
DAXBIN | C10 H8 O3 | 0 | 6-Methoxy-coumarin | 6-Methoxy-chromen-2-one |  | DAXBIN01 | MOLPAK, DMAREL (4.1.1) | Ashley Hulme | pre-2010 | No publication planned. | \CHEMISTRY_CPOSS\0-EarlySearches\home\louise_price.eminerals\6-methoxycoumarin | OPT | 0 | MP2/6-31G(d,p) | 0 |  |  | an8 | P21 | 4 | 6.8339 | 19.0362 | 9.495 | 90 | 136.035 | 90 | LATT -1; SYMM -X , +Y +1/2, -Z | 1.3646 | 0.7119 |  | -116.54 | -73.46 | -116.54 | 0 | 0 | 0 | 1 |  | 0 |  | 0 | FIT
DAXBIN | C10 H8 O3 | 0 | 6-Methoxy-coumarin | 6-Methoxy-chromen-2-one |  | DAXBIN01 | MOLPAK, DMAREL (4.1.1) | Ashley Hulme | pre-2010 | No publication planned. | \CHEMISTRY_CPOSS\0-EarlySearches\home\louise_price.eminerals\6-methoxycoumarin | OPT | 0 | MP2/6-31G(d,p) | 0 |  |  | ai87 | P21/c | 4 | 6.9368 | 11.3545 | 11.057 | 90 | 72.333 | 90 | LATT 1; SYMM -X , +Y +1/2, -Z +1/2 | 1.4101 | 0.7336 |  | -116.35 | -83.75 | -116.35 | 2.7 | -19.933 | 298 | 1 | x parallel to a, y in ab plane, z along c | 0.5107 | 0.822,0.000,0.569 | 487.29 | FIT
DAXBIN | C10 H8 O3 | 0 | 6-Methoxy-coumarin | 6-Methoxy-chromen-2-one |  | DAXBIN01 | MOLPAK, DMAREL (4.1.1) | Ashley Hulme | pre-2010 | No publication planned. | \CHEMISTRY_CPOSS\0-EarlySearches\home\louise_price.eminerals\6-methoxycoumarin | OPT | 0 | MP2/6-31G(d,p) | 0 |  |  | an182 | P21 | 4 | 11.3509 | 10.546 | 6.9374 | 90 | 90 | 90 | LATT -1; SYMM -X , +Y +1/2, -Z | 1.409 | 0.7362 |  | -116.27 | -83.6 | -116.27 | 0 | 0 | 0 | 1 |  | 0 |  | 529.6 | FIT
DAXBIN | C10 H8 O3 | 0 | 6-Methoxy-coumarin | 6-Methoxy-chromen-2-one |  | DAXBIN01 | MOLPAK, DMAREL (4.1.1) | Ashley Hulme | pre-2010 | No publication planned. | \CHEMISTRY_CPOSS\0-EarlySearches\home\louise_price.eminerals\6-methoxycoumarin | OPT | 0 | MP2/6-31G(d,p) | 0 |  |  | ag98 | Pn | 2 | 5.4861 | 3.9753 | 19.8124 | 90 | 85.42 | 90 | LATT -1; SYMM +X +1/2, -Y , +Z +1/2 | 1.3584 | 0.7076 |  | -115.64 | -76.14 | -115.64 | 2.25 | -22.165 | 298 | 1 | x parallel to a, y in ab plane, z along c | 0.6503 | 0.990,0.000,-0.142 | 287.21 | FIT
DAXBIN | C10 H8 O3 | 0 | 6-Methoxy-coumarin | 6-Methoxy-chromen-2-one |  | DAXBIN01 | MOLPAK, DMAREL (4.1.1) | Ashley Hulme | pre-2010 | No publication planned. | \CHEMISTRY_CPOSS\0-EarlySearches\home\louise_price.eminerals\6-methoxycoumarin | OPT | 0 | MP2/6-31G(d,p) | 0 |  |  | aq107 | P212121 | 4 | 19.102 | 6.541 | 6.8185 | 90 | 90 | 90 | LATT -1; SYMM +X +1/2, -Y +1/2, -Z ; SYMM -X , +Y +1/2, -Z +1/2; SYMM -X +1/2, -Y , +Z +1/2 | 1.3735 | 0.7072 |  | -115.18 | -75.37 | -115.18 | 2.45 | -21.174 | 298 | 1 | x parallel to a, y in ab plane, z along c | 0.5454 | 1.000,0.000,0.000 | 0 | FIT
DAXBIN | C10 H8 O3 | 0 | 6-Methoxy-coumarin | 6-Methoxy-chromen-2-one |  | DAXBIN01 | MOLPAK, DMAREL (4.1.1) | Ashley Hulme | pre-2010 | No publication planned. | \CHEMISTRY_CPOSS\0-EarlySearches\home\louise_price.eminerals\6-methoxycoumarin | OPT | 0 | MP2/6-31G(d,p) | 0 |  |  | an69 | P21 | 4 | 6.8376 | 19.3328 | 8.2464 | 90 | 51.706 | 90 | LATT -1; SYMM -X , +Y +1/2, -Z | 1.3677 | 0.714 |  | -114.89 | -74.71 | -114.89 | 0 | 0 | 0 | 1 |  | 0 |  | 372.54 | FIT
DAXBIN | C10 H8 O3 | 0 | 6-Methoxy-coumarin | 6-Methoxy-chromen-2-one |  | DAXBIN01 | MOLPAK, DMAREL (4.1.1) | Ashley Hulme | pre-2010 | No publication planned. | \CHEMISTRY_CPOSS\0-EarlySearches\home\louise_price.eminerals\6-methoxycoumarin | OPT | 0 | MP2/6-31G(d,p) | 0 |  |  | am95 | P21/n | 4 | 3.9775 | 10.1064 | 20.9782 | 90 | 100.571 | 90 | LATT 1; SYMM -X +1/2, +Y +1/2, -Z +1/2 | 1.4116 | 0.7345 |  | -114.54 | -80.61 | -114.54 | 2.43 | -20.156 | 298 | 1 | x parallel to a, y in ab plane, z along c | 1.3308 | -0.646,0.000,0.763 | 449.65 | FIT
DAXBIN | C10 H8 O3 | 0 | 6-Methoxy-coumarin | 6-Methoxy-chromen-2-one |  | DAXBIN01 | MOLPAK, DMAREL (4.1.1) | Ashley Hulme | pre-2010 | No publication planned. | \CHEMISTRY_CPOSS\0-EarlySearches\home\louise_price.eminerals\6-methoxycoumarin | OPT | 0 | MP2/6-31G(d,p) | 0 |  |  | ao130 | P-1 | 4 | 6.8612 | 7.1716 | 20.8274 | 84.874 | 64.873 | 65.985 | LATT 1 | 1.3877 | 0.7228 |  | -114.46 | -78.55 | -114.46 | 0 | 0 | 0 | 1 |  | 0 |  | 328.85 | FIT
DAXBIN | C10 H8 O3 | 0 | 6-Methoxy-coumarin | 6-Methoxy-chromen-2-one |  | DAXBIN01 | MOLPAK, DMAREL (4.1.1) | Ashley Hulme | pre-2010 | No publication planned. | \CHEMISTRY_CPOSS\0-EarlySearches\home\louise_price.eminerals\6-methoxycoumarin | OPT | 0 | MP2/6-31G(d,p) | 0 |  |  | ac155 | P1 | 2 | 6.7672 | 8.0366 | 11.2681 | 65 | 61.825 | 54.303 | LATT -1 | 1.3627 | 0.7104 |  | -114.16 | -77.87 | -114.16 | 0 | 0 | 0 | 1 |  | 0 |  | 346.41 | FIT
DAXBIN | C10 H8 O3 | 0 | 6-Methoxy-coumarin | 6-Methoxy-chromen-2-one |  | DAXBIN01 | MOLPAK, DMAREL (4.1.1) | Ashley Hulme | pre-2010 | No publication planned. | \CHEMISTRY_CPOSS\0-EarlySearches\home\louise_price.eminerals\6-methoxycoumarin | OPT | 0 | MP2/6-31G(d,p) | 0 |  |  | ce4 | Pbcn | 8 | 13.0688 | 6.7422 | 19.3206 | 90 | 90 | 90 | LATT 1; SYMM +X +1/2, -Y +1/2, -Z ; SYMM -X , +Y , -Z +1/2; SYMM -X +1/2, -Y +1/2, +Z +1/2 | 1.3747 | 0.7133 |  | -113.33 | -77.54 | -113.33 | 0 | 0 | 0 | 0 | x parallel to a, y in ab plane, z along c | 0 | 0.000,0.000,1.000 | 280.54 | FIT
DAXBIN | C10 H8 O3 | 0 | 6-Methoxy-coumarin | 6-Methoxy-chromen-2-one |  | DAXBIN01 | MOLPAK, DMAREL (4.1.1) | Ashley Hulme | pre-2010 | No publication planned. | \CHEMISTRY_CPOSS\0-EarlySearches\home\louise_price.eminerals\6-methoxycoumarin | OPT | 0 | MP2/6-31G(d,p) | 0 |  |  | ac139 | P1 | 2 | 9.8906 | 7.8821 | 6.8306 | 124.635 | 82.989 | 102.535 | LATT -1 | 1.368 | 0.71 |  | -113.01 | -77.18 | -113.01 | 0 | 0 | 0 | 1 |  | 0 |  | 310.91 | FIT
DAXBIN | C10 H8 O3 | 0 | 6-Methoxy-coumarin | 6-Methoxy-chromen-2-one |  | DAXBIN01 | MOLPAK, DMAREL (4.1.1) | Ashley Hulme | pre-2010 | No publication planned. | \CHEMISTRY_CPOSS\0-EarlySearches\home\louise_price.eminerals\6-methoxycoumarin | OPT | 0 | MP2/6-31G(d,p) | 0 |  |  | aw18 | P1 | 4 | 21.8925 | 9.8725 | 3.9063 | 78.589 | 95.119 | 91.011 | LATT -1 | 1.4196 | 0.7409 |  | -113 | -81.66 | -113 | 0 | 0 | 0 | 1 |  | 0 |  | 517.76 | FIT
DAXBIN | C10 H8 O3 | 0 | 6-Methoxy-coumarin | 6-Methoxy-chromen-2-one |  | DAXBIN01 | MOLPAK, DMAREL (4.1.1) | Ashley Hulme | pre-2010 | No publication planned. | \CHEMISTRY_CPOSS\0-EarlySearches\home\louise_price.eminerals\6-methoxycoumarin | OPT | 0 | MP2/6-31G(d,p) | 0 |  |  | fb124 | P21 | 4 | 6.805 | 12.9366 | 9.8449 | 90 | 83.225 | 90 | LATT -1; SYMM -X , +Y +1/2, -Z | 1.3596 | 0.7063 |  | -112.98 | -75.58 | -112.98 | 0 | 0 | 0 | 1 |  | 0 |  | 0 | FIT
DAXBIN | C10 H8 O3 | 0 | 6-Methoxy-coumarin | 6-Methoxy-chromen-2-one |  | DAXBIN01 | MOLPAK, DMAREL (4.1.1) | Ashley Hulme | pre-2010 | No publication planned. | \CHEMISTRY_CPOSS\0-EarlySearches\home\louise_price.eminerals\6-methoxycoumarin | OPT | 0 | MP2/6-31G(d,p) | 0 |  |  | fc2 | P21/c | 4 | 9.62 | 6.791 | 13.0885 | 90 | 80.691 | 90 | LATT 1; SYMM -X , +Y +1/2, -Z +1/2 | 1.3868 | 0.7193 |  | -112.86 | -77.83 | -112.86 | 2.35 | -22.128 | 298 | 1 | x parallel to a, y in ab plane, z along c | 1.2091 | 0.990,0.000,-0.142 | 402.74 | FIT
DAXBIN | C10 H8 O3 | 0 | 6-Methoxy-coumarin | 6-Methoxy-chromen-2-one |  | DAXBIN01 | MOLPAK, DMAREL (4.1.1) | Ashley Hulme | pre-2010 | No publication planned. | \CHEMISTRY_CPOSS\0-EarlySearches\home\louise_price.eminerals\6-methoxycoumarin | OPT | 0 | MP2/6-31G(d,p) | 0 |  |  | fa184 | P21 | 4 | 11.3148 | 12.8912 | 6.8486 | 90 | 58.909 | 90 | LATT -1; SYMM -X , +Y +1/2, -Z +1/2 | 1.3679 | 0.7103 |  | -112.8 | -76.13 | -112.8 | 0 | 0 | 0 | 1 |  | 0 |  | 0 | FIT
DAXBIN | C10 H8 O3 | 0 | 6-Methoxy-coumarin | 6-Methoxy-chromen-2-one |  | DAXBIN01 | MOLPAK, DMAREL (4.1.1) | Ashley Hulme | pre-2010 | No publication planned. | \CHEMISTRY_CPOSS\0-EarlySearches\home\louise_price.eminerals\6-methoxycoumarin | OPT | 0 | MP2/6-31G(d,p) | 0 |  |  | fb120 | P21 | 4 | 12.7249 | 17.6787 | 4.1109 | 90 | 112.92 | 90 | LATT -1; SYMM -X , +Y +1/2, -Z | 1.3738 | 0.715 |  | -112.69 | -78.16 | -112.69 | 0 | 0 | 0 | 1 |  | 0 |  | 577.85 | FIT
DAXBIN | C10 H8 O3 | 0 | 6-Methoxy-coumarin | 6-Methoxy-chromen-2-one |  | DAXBIN01 | MOLPAK, DMAREL (4.1.1) | Ashley Hulme | pre-2010 | No publication planned. | \CHEMISTRY_CPOSS\0-EarlySearches\home\louise_price.eminerals\6-methoxycoumarin | OPT | 0 | MP2/6-31G(d,p) | 0 |  |  | fc1 | P21/n | 4 | 9.6526 | 6.797 | 14.4912 | 90 | 61.617 | 90 | LATT 1; SYMM -X +1/2, +Y +1/2, -Z +1/2 | 1.3989 | 0.7282 |  | -112.41 | -80.25 | -112.41 | 2.53 | -20.604 | 298 | 1 | x parallel to a, y in ab plane, z along c | 1.2865 | 0.780,0.000,-0.625 | 337.06 | FIT
DAXBIN | C10 H8 O3 | 0 | 6-Methoxy-coumarin | 6-Methoxy-chromen-2-one |  | DAXBIN01 | MOLPAK, DMAREL (4.1.1) | Ashley Hulme | pre-2010 | No publication planned. | \CHEMISTRY_CPOSS\0-EarlySearches\home\louise_price.eminerals\6-methoxycoumarin | OPT | 0 | MP2/6-31G(d,p) | 0 |  |  | aq180 | P212121 | 4 | 6.4413 | 19.4285 | 6.7943 | 90 | 90 | 90 | LATT -1; SYMM +X +1/2, -Y +1/2, -Z ; SYMM -X , +Y +1/2, -Z +1/2; SYMM -X +1/2, -Y , +Z +1/2 | 1.3762 | 0.7086 | DAXBIN01 (Form I) | -112.33 | -76.66 | -112.33 | 2.34 | -22.396 | 298 | 1 | x parallel to a, y in ab plane, z along c | 0.3349 | 0.000,0.000,1.000 | 0 | FIT
DAXBIN | C10 H8 O3 | 0 | 6-Methoxy-coumarin | 6-Methoxy-chromen-2-one |  | DAXBIN01 | MOLPAK, DMAREL (4.1.1) | Ashley Hulme | pre-2010 | No publication planned. | \CHEMISTRY_CPOSS\0-EarlySearches\home\louise_price.eminerals\6-methoxycoumarin | OPT | 0 | MP2/6-31G(d,p) | 0 |  |  | an56 | P1 | 4 | 6.7633 | 19.482 | 7.6666 | 87.52 | 122.698 | 89.89 | LATT -1 | 1.3784 | 0.7142 |  | -112.31 | -78.57 | -112.31 | 0 | 0 | 0 | 1 |  | 0 |  | 0 | FIT
DAXBIN | C10 H8 O3 | 0 | 6-Methoxy-coumarin | 6-Methoxy-chromen-2-one |  | DAXBIN01 | MOLPAK, DMAREL (4.1.1) | Ashley Hulme | pre-2010 | No publication planned. | \CHEMISTRY_CPOSS\0-EarlySearches\home\louise_price.eminerals\6-methoxycoumarin | OPT | 0 | MP2/6-31G(d,p) | 0 |  |  | bc100 | P1121 | 4 | 6.79 | 9.6879 | 12.932 | 90 | 90 | 89.496 | LATT -1; SYMM -X , -Y , +Z +1/2 | 1.3756 | 0.7127 |  | -112.15 | -75.73 | -112.15 | 0 | 0 | 0 | 1 |  | 0 |  | 0 | FIT
DAXBIN | C10 H8 O3 | 0 | 6-Methoxy-coumarin | 6-Methoxy-chromen-2-one |  | DAXBIN01 | MOLPAK, DMAREL (4.1.1) | Ashley Hulme | pre-2010 | No publication planned. | \CHEMISTRY_CPOSS\0-EarlySearches\home\louise_price.eminerals\6-methoxycoumarin | OPT | 0 | MP2/6-31G(d,p) | 0 |  |  | cb123 | Pbca | 8 | 10.6537 | 19.5209 | 8.3533 | 90 | 90 | 90 | LATT 1; SYMM +X +1/2, -Y +1/2, -Z ; SYMM -X , +Y +1/2, -Z +1/2; SYMM -X +1/2, -Y , +Z +1/2 | 1.3471 | 0.703 |  | -112.13 | -75.33 | -112.13 | 2.71 | -19.686 | 298 | 1 | x parallel to a, y in ab plane, z along c | 0.9894 | 1.000,0.000,0.000 | 249.6 | FIT
DAXBIN | C10 H8 O3 | 0 | 6-Methoxy-coumarin | 6-Methoxy-chromen-2-one |  | DAXBIN01 | MOLPAK, DMAREL (4.1.1) | Ashley Hulme | pre-2010 | No publication planned. | \CHEMISTRY_CPOSS\0-EarlySearches\home\louise_price.eminerals\6-methoxycoumarin | OPT | 0 | MP2/6-31G(d,p) | 0 |  |  | at168 | Pn11 | 4 | 9.6512 | 13.6535 | 6.7995 | 70.72 | 90 | 90 | LATT -1; SYMM -X +1/2, +Y +1/2, +Z +1/2 | 1.3836 | 0.7175 |  | -112.09 | -77.04 | -112.09 | 0 | 0 | 0 | 1 |  | 0 |  | 0 | FIT

## Key Information
REFCODE | DAXBIN
Formula | C10 H8 O3
Study_ID | 0
Common Name | 6-Methoxy-coumarin
IUPAC Systematic Name | 6-Methoxy-chromen-2-one
Other Names
CSD Refcodes | DAXBIN01
Programs | MOLPAK, DMAREL (4.1.1)
Scientist | Ashley Hulme
Date | pre-2010
Publication | No publication planned.
Location on S Drive | \CHEMISTRY_CPOSS\0-EarlySearches\home\louise_price.eminerals\6-methoxycoumarin
Potential Description | FIT

## CSP data
Conformer Name | Label | Space Group | Density /gcm-3 | Packing Coefficient | Experimental Info | Lattice Energy /kJmol-1 | Zero Point Energy /kJmol-1 | Thermal Energy /kJmol-1 | Lowest Eigenvalue of Shear | Growth Volume | Estimated Energy at 298K | Spacegroup Type
OPT | ao130 | P-1 | 1.3877 | 0.7228 |  | -114.46 | 0 | 0 | 0 | 328.85 | -114.46 | P-1
OPT | ac155 | P1 | 1.3627 | 0.7104 |  | -114.16 | 0 | 0 | 0 | 346.41 | -114.16 | Other Triclinic
OPT | ac139 | P1 | 1.368 | 0.71 |  | -113.01 | 0 | 0 | 0 | 310.91 | -113.01 | Other Triclinic
OPT | aw18 | P1 | 1.4196 | 0.7409 |  | -113 | 0 | 0 | 0 | 517.76 | -113 | Other Triclinic
OPT | an56 | P1 | 1.3784 | 0.7142 |  | -112.31 | 0 | 0 | 0 | 0 | -112.31 | Other Triclinic
OPT | ai3 | P21/c | 1.3892 | 0.7195 |  | -117.86 | 2.65 | -19.506 | 0.6547 | 376.88 | -134.716 | P21/c
OPT | ai87 | P21/c | 1.4101 | 0.7336 |  | -116.35 | 2.7 | -19.933 | 0.5107 | 487.29 | -133.583 | P21/c
OPT | am95 | P21/n | 1.4116 | 0.7345 |  | -114.54 | 2.43 | -20.156 | 1.3308 | 449.65 | -132.266 | P21/c
OPT | fc2 | P21/c | 1.3868 | 0.7193 |  | -112.86 | 2.35 | -22.128 | 1.2091 | 402.74 | -132.638 | P21/c
OPT | fc1 | P21/n | 1.3989 | 0.7282 |  | -112.41 | 2.53 | -20.604 | 1.2865 | 337.06 | -130.484 | P21/c
OPT | ah72 | P21 | 1.3933 | 0.7293 |  | -119.1 | 2.3 | -21.722 | 0.8911 | 415.86 | -138.522 | P21
OPT | ce119 | P2111 | 1.392 | 0.7225 |  | -118.24 | 0 | 0 | 0 | 0 | -118.24 | P21
OPT | an8 | P21 | 1.3646 | 0.7119 |  | -116.54 | 0 | 0 | 0 | 0 | -116.54 | P21
OPT | an182 | P21 | 1.409 | 0.7362 |  | -116.27 | 0 | 0 | 0 | 529.6 | -116.27 | P21
OPT | an69 | P21 | 1.3677 | 0.714 |  | -114.89 | 0 | 0 | 0 | 372.54 | -114.89 | P21
OPT | fb124 | P21 | 1.3596 | 0.7063 |  | -112.98 | 0 | 0 | 0 | 0 | -112.98 | P21
OPT | fa184 | P21 | 1.3679 | 0.7103 |  | -112.8 | 0 | 0 | 0 | 0 | -112.8 | P21
OPT | fb120 | P21 | 1.3738 | 0.715 |  | -112.69 | 0 | 0 | 0 | 577.85 | -112.69 | P21
OPT | bc100 | P1121 | 1.3756 | 0.7127 |  | -112.15 | 0 | 0 | 0 | 0 | -112.15 | P21
OPT | ag32 | Pc | 1.3817 | 0.7212 |  | -116.69 | 2.13 | -23.212 | 1.2255 | 420.93 | -137.772 | Other Monoclinic
OPT | ag98 | Pn | 1.3584 | 0.7076 |  | -115.64 | 2.25 | -22.165 | 0.6503 | 287.21 | -135.555 | Other Monoclinic
OPT | at168 | Pn11 | 1.3836 | 0.7175 |  | -112.09 | 0 | 0 | 0 | 0 | -112.09 | Other Monoclinic
OPT | cb123 | Pbca | 1.3471 | 0.703 |  | -112.13 | 2.71 | -19.686 | 0.9894 | 249.6 | -129.106 | Pbca
OPT | aq107 | P212121 | 1.3735 | 0.7072 |  | -115.18 | 2.45 | -21.174 | 0.5454 | 0 | -133.904 | P212121
OPT | aq180 | P212121 | 1.3762 | 0.7086 | DAXBIN01 (Form I) | -112.33 | 2.34 | -22.396 | 0.3349 | 0 | -132.386 | P212121
OPT | ce4 | Pbcn | 1.3747 | 0.7133 |  | -113.33 | 0 | 0 | 0 | 280.54 | -113.33 | Other Orthorhombic
OPT | aq180 | P212121 | 1.3762 | 0.7086 | DAXBIN01 (Form I) | -112.33 | 2.34 | -22.396 | 0.3349 | 0 | -132.386 | DAXBIN01 (Form I)