## Methyl-p-hydroxybenzoate_df
REFCODE | Formula | Study_ID | Common Name | IUPAC Systematic Name | Other Names | CSD Refcodes | Programs | Scientist | Date | Publication | Location on S Drive | Conformer Name | ΔEintra 1 /kJmol-1 | ΔEintra theory 1 | ΔEintra 2 /kJmol-1 | ΔEintra theory 2 | Conformer Comment | Label | Space Group | Z | a /Å | b /Å | c /Å | a /° | ß /° | γ /° | Symmetry | Density /gcm-3 | Packing Coefficient | Experimental Info | Intermolecular Lattice Energy /kJmol-1 | Repulsion Dispersion Energy /kJmol-1 | Lattice Energy /kJmol-1 | Zero Point Energy /kJmol-1 | Thermal Energy /kJmol-1 | Temp Thermal Energy /K | Born Stability | Elastic Axis Definition | Lowest Eigenvalue of Shear | Corresponding Eigenvector | Growth Volume | Potential Description | Periodic name | Program | DFT functional | Dispersion correction | Basis set cutoff | k-point grid | Psudopotential | Optimization? | Starting structure | Space group (φcrys) | a(φcrys) /Å | b(φcrys) /Å | c(φcrys) /Å | a(φcrys) /° | ß(φcrys) /° | γ(φcrys) /° | Energy per molecule /eV | Isolated molecule energy (DFT) /eV | Density (φcrys) /gcm-3 | Ab initio χmin /10-6 cm3mol-1 | Ab initio χmid /10-6 cm3mol-1 | Ab initio χmax /10-6 cm3mol-1 | Ab initio ZPE /eV | Temp ab initio free energy /K | Ab initio free energy /eV | Ab initio entropy /Jmol-1K-1 | Ab initio heat capacity /Jmol-1K-1
CEBGOF | C8 H8 O3 | 10 | methyl-p-hydroxybenzoate | 4-hydroxybenzoic acid methyl ester | methyl-4-hydroxybenzoate | CEBGOF01, CEBGOF04, CEBGOF05, CEBGOF06 | Study_ID=0, dmaflex, DMAREL (4.1.1) | Doris Braun | 2010 | No publication planned. | \CHEMISTRY_CPOSS\0-EarlySearches\home\louise_price.eminerals\Methyl-p-hydroxybenzoate_dmaflex | dfAam51 | 0.321 | SCF | 13.716 | MP2/6-31G(d,p) | This is the DMAflex intra_molecular energy penalty. MP2 energy is relative to conf2 and SCF energy is relative to bb38. | Aam51 | P21/n | 4 | 5.0424 | 14.8847 | 10.2347 | 90 | 73.645 | 90 | LATT 1; SYMM -X +1/2, +Y +1/2, -Z +1/2 | 1.3711 | 0.7201 | CEBGOF06 (1-III polymorph) | -101.51 | -63.34 | -101.189 | 2.96 | -18.33 | 298 | 1 | x parallel to a, y in ab plane, z along c | 0.8055 | 0.940,0.000,0.342 | 527.19 | DMA + FIT
CEBGOF | C8 H8 O3 | 10 | methyl-p-hydroxybenzoate | 4-hydroxybenzoic acid methyl ester | methyl-4-hydroxybenzoate | CEBGOF01, CEBGOF04, CEBGOF05, CEBGOF06 | Study_ID=0, dmaflex, DMAREL (4.1.1) | Doris Braun | 2010 | No publication planned. | \CHEMISTRY_CPOSS\0-EarlySearches\home\louise_price.eminerals\Methyl-p-hydroxybenzoate_dmaflex | dfAeo1 | 0.529 | SCF | 13.89 | MP2/6-31G(d,p) | This is the DMAflex intra_molecular energy penalty. MP2 energy is relative to conf2 and SCF energy is relative to bb38. The total energy penalty for the three molecules was totalled and divided by 3. | Aeo1 | Cc | 6 | 17.2252 | 13.3072 | 13.1918 | 90 | 134.449 | 90 | LATT -7; SYMM +X , -Y , +Z +1/2 | 1.4045 | 0.7392 |  | -100.79 | -202.1 | -100.261 | 0 | 0 | 0 | 1 |  | 0 |  | 0 | DMA + FIT
CEBGOF | C8 H8 O3 | 10 | methyl-p-hydroxybenzoate | 4-hydroxybenzoic acid methyl ester | methyl-4-hydroxybenzoate | CEBGOF01, CEBGOF04, CEBGOF05, CEBGOF06 | Study_ID=0, dmaflex, DMAREL (4.1.1) | Doris Braun | 2010 | No publication planned. | \CHEMISTRY_CPOSS\0-EarlySearches\home\louise_price.eminerals\Methyl-p-hydroxybenzoate_dmaflex | dfAca5 | 2.351 | SCF | 15.547 | MP2/6-31G(d,p) | This is the DMAflex intra_molecular energy penalty. MP2 energy is relative to conf2 and SCF energy is relative to bb38. | Aca5 | P-1 | 2 | 6.6289 | 8.6557 | 7.0191 | 72.03 | 107.468 | 91.741 | LATT 1 | 1.386 | 0.7306 |  | -101.11 | -68.62 | -98.759 | 2.84 | -18.739 | 298 | 1 | x parallel to a, y in ab plane, z along c | 1.6093 | 0.468,0.867,-0.169 | 310.11 | DMA + FIT
CEBGOF | C8 H8 O3 | 10 | methyl-p-hydroxybenzoate | 4-hydroxybenzoic acid methyl ester | methyl-4-hydroxybenzoate | CEBGOF01, CEBGOF04, CEBGOF05, CEBGOF06 | Study_ID=0, dmaflex, DMAREL (4.1.1) | Doris Braun | 2010 | No publication planned. | \CHEMISTRY_CPOSS\0-EarlySearches\home\louise_price.eminerals\Methyl-p-hydroxybenzoate_dmaflex | dfAaw4 | 0.311 | SCF | 13.703 | MP2/6-31G(d,p) | This is the DMAflex intra_molecular energy penalty. MP2 energy is relative to conf2 and SCF energy is relative to bb38. | Aaw4 | Pb11 | 4 | 15.1237 | 12.7876 | 4.1238 | 108.866 | 90 | 90 | LATT -1; SYMM -X +1/2, +Y +1/2, +Z | 1.3391 | 0.7062 |  | -97.52 | -59.91 | -97.209 | 2.8 | -18.731 | 298 | 1 | x parallel to a, y in ab plane, z along c | 2.145 | 1.000,0.000,0.000 | 0 | DMA + FIT
CEBGOF | C8 H8 O3 | 10 | methyl-p-hydroxybenzoate | 4-hydroxybenzoic acid methyl ester | methyl-4-hydroxybenzoate | CEBGOF01, CEBGOF04, CEBGOF05, CEBGOF06 | Study_ID=0, dmaflex, DMAREL (4.1.1) | Doris Braun | 2010 | No publication planned. | \CHEMISTRY_CPOSS\0-EarlySearches\home\louise_price.eminerals\Methyl-p-hydroxybenzoate_dmaflex | dfAca57 | 0.746 | SCF | 14.069 | MP2/6-31G(d,p) | This is the DMAflex intra_molecular energy penalty. MP2 energy is relative to conf2 and SCF energy is relative to bb38. | Aca57 | P-1 | 2 | 8.5663 | 5.8724 | 7.3881 | 92.044 | 81.537 | 87.301 | LATT 1 | 1.3773 | 0.7244 |  | -97.89 | -65.95 | -97.144 | 2.96 | -18.408 | 298 | 1 | x parallel to a, y in ab plane, z along c | 1.2918 | -0.095,0.894,-0.438 | 262.1 | DMA + FIT
CEBGOF | C8 H8 O3 | 10 | methyl-p-hydroxybenzoate | 4-hydroxybenzoic acid methyl ester | methyl-4-hydroxybenzoate | CEBGOF01, CEBGOF04, CEBGOF05, CEBGOF06 | Study_ID=0, dmaflex, DMAREL (4.1.1) | Doris Braun | 2010 | No publication planned. | \CHEMISTRY_CPOSS\0-EarlySearches\home\louise_price.eminerals\Methyl-p-hydroxybenzoate_dmaflex | dfAda8 | 0.458 | SCF | 13.829 | MP2/6-31G(d,p) | This is the DMAflex intra_molecular energy penalty. MP2 energy is relative to conf2 and SCF energy is relative to bb38. | Ada8 | Cc | 2 | 20.4805 | 3.9556 | 11.0474 | 90 | 123.598 | 90 | LATT -7; SYMM +X , -Y , +Z +1/2 | 1.3557 | 0.7176 |  | -97.5 | -61.92 | -97.042 | 2.94 | -17.553 | 298 | 1 | x parallel to a, y in ab plane, z along c | 0.5804 | -0.434,0.000,0.901 | 484.78 | DMA + FIT
CEBGOF | C8 H8 O3 | 10 | methyl-p-hydroxybenzoate | 4-hydroxybenzoic acid methyl ester | methyl-4-hydroxybenzoate | CEBGOF01, CEBGOF04, CEBGOF05, CEBGOF06 | Study_ID=0, dmaflex, DMAREL (4.1.1) | Doris Braun | 2010 | No publication planned. | \CHEMISTRY_CPOSS\0-EarlySearches\home\louise_price.eminerals\Methyl-p-hydroxybenzoate_dmaflex | dfAam88 | 1.062 | SCF | 14.352 | MP2/6-31G(d,p) | This is the DMAflex intra_molecular energy penalty. MP2 energy is relative to conf2 and SCF energy is relative to bb38. | Aam88 | P21/c | 4 | 6.3087 | 8.9081 | 13.3271 | 90 | 99.875 | 90 | LATT 1; SYMM -X , +Y +1/2, -Z +1/2 | 1.3696 | 0.7234 |  | -98.06 | -65.14 | -96.998 | 3.04 | -17.828 | 298 | 1 | x parallel to a, y in ab plane, z along c | 2.4143 | -0.621,0.000,0.784 | 356.24 | DMA + FIT
CEBGOF | C8 H8 O3 | 10 | methyl-p-hydroxybenzoate | 4-hydroxybenzoic acid methyl ester | methyl-4-hydroxybenzoate | CEBGOF01, CEBGOF04, CEBGOF05, CEBGOF06 | Study_ID=0, dmaflex, DMAREL (4.1.1) | Doris Braun | 2010 | No publication planned. | \CHEMISTRY_CPOSS\0-EarlySearches\home\louise_price.eminerals\Methyl-p-hydroxybenzoate_dmaflex | dfAam46 | 0.363 | SCF | 13.746 | MP2/6-31G(d,p) | This is the DMAflex intra_molecular energy penalty. MP2 energy is relative to conf2 and SCF energy is relative to bb38. | Aam46 | P21/c | 4 | 5.4016 | 8.0648 | 17.0755 | 90 | 83.852 | 90 | LATT 1; SYMM -X , +Y +1/2, -Z +1/2 | 1.3664 | 0.7191 |  | -97.28 | -60.24 | -96.917 | 3.16 | -18.075 | 298 | 1 | x parallel to a, y in ab plane, z along c | 0.365 | 0.903,0.000,0.429 | 462.96 | DMA + FIT
CEBGOF | C8 H8 O3 | 10 | methyl-p-hydroxybenzoate | 4-hydroxybenzoic acid methyl ester | methyl-4-hydroxybenzoate | CEBGOF01, CEBGOF04, CEBGOF05, CEBGOF06 | Study_ID=0, dmaflex, DMAREL (4.1.1) | Doris Braun | 2010 | No publication planned. | \CHEMISTRY_CPOSS\0-EarlySearches\home\louise_price.eminerals\Methyl-p-hydroxybenzoate_dmaflex | dfAfc43 | 1.782 | SCF | 15.049 | MP2/6-31G(d,p) | This is the DMAflex intra_molecular energy penalty. MP2 energy is relative to conf2 and SCF energy is relative to bb38. | Afc43 | P21/n | 4 | 8.5844 | 6.7801 | 17.9273 | 90 | 45.263 | 90 | LATT 1; SYMM -X +1/2, +Y +1/2, -Z +1/2 | 1.3635 | 0.7189 |  | -98.42 | -65.04 | -96.638 | 2.72 | -19.804 | 298 | 1 | x parallel to a, y in ab plane, z along c | 1.1559 | 0.837,0.000,-0.548 | 360.8 | DMA + FIT
CEBGOF | C8 H8 O3 | 10 | methyl-p-hydroxybenzoate | 4-hydroxybenzoic acid methyl ester | methyl-4-hydroxybenzoate | CEBGOF01, CEBGOF04, CEBGOF05, CEBGOF06 | Study_ID=0, dmaflex, DMAREL (4.1.1) | Doris Braun | 2010 | No publication planned. | \CHEMISTRY_CPOSS\0-EarlySearches\home\louise_price.eminerals\Methyl-p-hydroxybenzoate_dmaflex | dfBak46 | 0.287 | SCF | 13.689 | MP2/6-31G(d,p) | This is the DMAflex intra_molecular energy penalty. MP2 energy is relative to conf2 and SCF energy is relative to bb38. | Bak46 | P21 | 4 | 10.1502 | 4.1291 | 20.3356 | 90 | 60.206 | 90 | LATT -1; SYMM -X , +Y +1/2, -Z +1/2 | 1.3663 | 0.7195 |  | -96.79 | -60.49 | -96.503 | 2.85 | -19.457 | 298 | 1 | x parallel to a, y in ab plane, z along c | 4.4531 | 0.836,0.000,-0.548 | 0 | DMA + FIT
CEBGOF | C8 H8 O3 | 10 | methyl-p-hydroxybenzoate | 4-hydroxybenzoic acid methyl ester | methyl-4-hydroxybenzoate | CEBGOF01, CEBGOF04, CEBGOF05, CEBGOF06 | Study_ID=0, dmaflex, DMAREL (4.1.1) | Doris Braun | 2010 | No publication planned. | \CHEMISTRY_CPOSS\0-EarlySearches\home\louise_price.eminerals\Methyl-p-hydroxybenzoate_dmaflex | dfBfc72 | 0.171 | SCF | 13.588 | MP2/6-31G(d,p) | This is the DMAflex intra_molecular energy penalty. MP2 energy is relative to conf2 and SCF energy is relative to bb38. | Bfc72 | P21/n | 4 | 4.0509 | 5.1412 | 35.5187 | 90 | 98.103 | 90 | LATT 1; SYMM -X +1/2, +Y +1/2, -Z +1/2 | 1.3799 | 0.7273 |  | -96.63 | -65.78 | -96.459 | 2.55 | -22.055 | 298 | 1 | x parallel to a, y in ab plane, z along c | 4.1281 | 0.000,1.000,0.000 | 154.82 | DMA + FIT
CEBGOF | C8 H8 O3 | 10 | methyl-p-hydroxybenzoate | 4-hydroxybenzoic acid methyl ester | methyl-4-hydroxybenzoate | CEBGOF01, CEBGOF04, CEBGOF05, CEBGOF06 | Study_ID=0, dmaflex, DMAREL (4.1.1) | Doris Braun | 2010 | No publication planned. | \CHEMISTRY_CPOSS\0-EarlySearches\home\louise_price.eminerals\Methyl-p-hydroxybenzoate_dmaflex | dfBaf31 | 0.185 | SCF | 13.597 | MP2/6-31G(d,p) | This is the DMAflex intra_molecular energy penalty. MP2 energy is relative to conf2 and SCF energy is relative to bb38. | Baf31 | P21 | 2 | 4.0291 | 5.1646 | 19.6003 | 90 | 63.609 | 90 | LATT -1; SYMM -X , +Y +1/2, -Z | 1.383 | 0.7285 |  | -96.64 | -66.11 | -96.455 | 2.75 | -19.72 | 298 | 1 | x parallel to a, y in ab plane, z along c | 5.3433 | 0.954,0.000,-0.299 | 184.24 | DMA + FIT
CEBGOF | C8 H8 O3 | 10 | methyl-p-hydroxybenzoate | 4-hydroxybenzoic acid methyl ester | methyl-4-hydroxybenzoate | CEBGOF01, CEBGOF04, CEBGOF05, CEBGOF06 | Study_ID=0, dmaflex, DMAREL (4.1.1) | Doris Braun | 2010 | No publication planned. | \CHEMISTRY_CPOSS\0-EarlySearches\home\louise_price.eminerals\Methyl-p-hydroxybenzoate_dmaflex | dfBaz44 | 0.901 | SCF | 14.332 | MP2/6-31G(d,p) | This is the DMAflex intra_molecular energy penalty. MP2 energy is relative to conf2 and SCF energy is relative to bb38. | Baz44 | P212121 | 4 | 33.2528 | 3.9705 | 5.6314 | 90 | 90 | 90 | LATT -1; SYMM +X +1/2, -Y +1/2, -Z ; SYMM -X , +Y +1/2, -Z +1/2; SYMM -X +1/2, -Y , +Z +1/2 | 1.3592 | 0.714 |  | -96.94 | -58.68 | -96.039 | 0 | 0 | 0 | 0 | x parallel to a, y in ab plane, z along c | 0 | -0.166,0.780,0.603 | 220.42 | DMA + FIT
CEBGOF | C8 H8 O3 | 10 | methyl-p-hydroxybenzoate | 4-hydroxybenzoic acid methyl ester | methyl-4-hydroxybenzoate | CEBGOF01, CEBGOF04, CEBGOF05, CEBGOF06 | Study_ID=0, dmaflex, DMAREL (4.1.1) | Doris Braun | 2010 | No publication planned. | \CHEMISTRY_CPOSS\0-EarlySearches\home\louise_price.eminerals\Methyl-p-hydroxybenzoate_dmaflex | dfBaq88 | 0.894 | SCF | 14.321 | MP2/6-31G(d,p) | This is the DMAflex intra_molecular energy penalty. MP2 energy is relative to conf2 and SCF energy is relative to bb38. | Baq88 | P212121 | 4 | 5.6293 | 33.248 | 3.9728 | 90 | 90 | 90 | LATT -1; SYMM +X +1/2, -Y +1/2, -Z ; SYMM -X , +Y +1/2, -Z +1/2; SYMM -X +1/2, -Y , +Z +1/2 | 1.3591 | 0.714 |  | -96.93 | -58.68 | -96.036 | 2.7 | -22.037 | 298 | 1 | x parallel to a, y in ab plane, z along c | 1.5853 | 1.000,0.000,0.000 | 220.67 | DMA + FIT
CEBGOF | C8 H8 O3 | 10 | methyl-p-hydroxybenzoate | 4-hydroxybenzoic acid methyl ester | methyl-4-hydroxybenzoate | CEBGOF01, CEBGOF04, CEBGOF05, CEBGOF06 | Study_ID=0, dmaflex, DMAREL (4.1.1) | Doris Braun | 2010 | No publication planned. | \CHEMISTRY_CPOSS\0-EarlySearches\home\louise_price.eminerals\Methyl-p-hydroxybenzoate_dmaflex | dfAfa1 | 1.218 | SCF | 14.517 | MP2/6-31G(d,p) | This is the DMAflex intra_molecular energy penalty. MP2 energy is relative to conf2 and SCF energy is relative to bb38. | Afa1 | P21/c | 4 | 8.6493 | 12.7772 | 6.722 | 90 | 92.274 | 90 | LATT 1; SYMM -X , +Y +1/2, -Z +1/2 | 1.3615 | 0.7164 |  | -97.21 | -65.33 | -95.992 | 0 | 0 | 0 | 0 | x parallel to a, y in ab plane, z along c | 0 | 0.994,0.000,0.112 | 324 | DMA + FIT
CEBGOF | C8 H8 O3 | 10 | methyl-p-hydroxybenzoate | 4-hydroxybenzoic acid methyl ester | methyl-4-hydroxybenzoate | CEBGOF01, CEBGOF04, CEBGOF05, CEBGOF06 | Study_ID=0, dmaflex, DMAREL (4.1.1) | Doris Braun | 2010 | No publication planned. | \CHEMISTRY_CPOSS\0-EarlySearches\home\louise_price.eminerals\Methyl-p-hydroxybenzoate_dmaflex | dfAaa93 | 0.489 | SCF | 13.873 | MP2/6-31G(d,p) | This is the DMAflex intra_molecular energy penalty. MP2 energy is relative to conf2 and SCF energy is relative to bb38. | Aaa93 | P1 | 1 | 3.9156 | 5.5112 | 8.6777 | 89.163 | 85.121 | 89.275 | LATT -1 | 1.3543 | 0.7204 |  | -96.37 | -63.95 | -95.881 | 2.69 | -19.085 | 298 | 1 | x parallel to a, y in ab plane, z along c | 1.0536 | -0.504,0.864,-0.006 | 499.73 | DMA + FIT
CEBGOF | C8 H8 O3 | 10 | methyl-p-hydroxybenzoate | 4-hydroxybenzoic acid methyl ester | methyl-4-hydroxybenzoate | CEBGOF01, CEBGOF04, CEBGOF05, CEBGOF06 | Study_ID=0, dmaflex, DMAREL (4.1.1) | Doris Braun | 2010 | No publication planned. | \CHEMISTRY_CPOSS\0-EarlySearches\home\louise_price.eminerals\Methyl-p-hydroxybenzoate_dmaflex | dfBbh34 | 0.007 | SCF | 13.433 | MP2/6-31G(d,p) | This is the DMAflex intra_molecular energy penalty. MP2 energy is relative to conf2 and SCF energy is relative to bb38. | Bbh34 | Pa | 4 | 35.0578 | 4.0126 | 5.2019 | 90 | 89.891 | 90 | LATT -1; SYMM +X +1/2, -Y , +Z | 1.381 | 0.729 |  | -95.85 | -66.33 | -95.843 | 2.43 | -23.938 | 298 | 1 | x parallel to a, y in ab plane, z along c | 0.492 | 0.098,0.000,0.995 | 0 | DMA + FIT
CEBGOF | C8 H8 O3 | 10 | methyl-p-hydroxybenzoate | 4-hydroxybenzoic acid methyl ester | methyl-4-hydroxybenzoate | CEBGOF01, CEBGOF04, CEBGOF05, CEBGOF06 | Study_ID=0, dmaflex, DMAREL (4.1.1) | Doris Braun | 2010 | No publication planned. | \CHEMISTRY_CPOSS\0-EarlySearches\home\louise_price.eminerals\Methyl-p-hydroxybenzoate_dmaflex | dfBbb38 | 0 | SCF | 13.411 | MP2/6-31G(d,p) | This is the DMAflex intra_molecular energy penalty. MP2 energy is relative to conf2 and SCF energy is relative to bb38. | Bbb38 | P2111 | 4 | 35.1785 | 5.1586 | 4.0386 | 89.999 | 90 | 90 | LATT -1; SYMM +X +1/2, -Y , -Z | 1.3789 | 0.7283 |  | -95.71 | -66.19 | -95.71 | 2.46 | -23.024 | 298 | 1 | x parallel to a, y in ab plane, z along c | 2.3372 | 0.000,1.000,-0.003 | 0 | DMA + FIT
CEBGOF | C8 H8 O3 | 10 | methyl-p-hydroxybenzoate | 4-hydroxybenzoic acid methyl ester | methyl-4-hydroxybenzoate | CEBGOF01, CEBGOF04, CEBGOF05, CEBGOF06 | Study_ID=0, dmaflex, DMAREL (4.1.1) | Doris Braun | 2010 | No publication planned. | \CHEMISTRY_CPOSS\0-EarlySearches\home\louise_price.eminerals\Methyl-p-hydroxybenzoate_dmaflex | dfAam29 | 0.54 | SCF | 13.896 | MP2/6-31G(d,p) | This is the DMAflex intra_molecular energy penalty. MP2 energy is relative to conf2 and SCF energy is relative to bb38. | Aam29 | P21/c | 4 | 5.9836 | 7.4452 | 17.106 | 90 | 88.998 | 90 | LATT 1; SYMM -X , +Y +1/2, -Z +1/2 | 1.3263 | 0.699 |  | -96.09 | -61.08 | -95.55 | 2.78 | -19.818 | 298 | 1 | x parallel to a, y in ab plane, z along c | 0.677 | 1.000,0.000,0.008 | 309.7 | DMA + FIT
CEBGOF | C8 H8 O3 | 10 | methyl-p-hydroxybenzoate | 4-hydroxybenzoic acid methyl ester | methyl-4-hydroxybenzoate | CEBGOF01, CEBGOF04, CEBGOF05, CEBGOF06 | Study_ID=0, dmaflex, DMAREL (4.1.1) | Doris Braun | 2010 | No publication planned. | \CHEMISTRY_CPOSS\0-EarlySearches\home\louise_price.eminerals\Methyl-p-hydroxybenzoate_dmaflex | dfBfc47 | 0.191 | SCF | 13.61 | MP2/6-31G(d,p) | This is the DMAflex intra_molecular energy penalty. MP2 energy is relative to conf2 and SCF energy is relative to bb38. | Bfc47 | Pc | 4 | 5.2269 | 4.0991 | 34.9052 | 90 | 92.7 | 90 | LATT -1; SYMM +X , -Y +1/2, +Z +1/2 | 1.3528 | 0.7122 |  | -95.74 | -58.84 | -95.549 | 2.66 | -22.493 | 298 | 1 | x parallel to a, y in ab plane, z along c | 1.6482 | 0.998,0.000,0.060 | 0 | DMA + FIT
CEBGOF | C8 H8 O3 | 10 | methyl-p-hydroxybenzoate | 4-hydroxybenzoic acid methyl ester | methyl-4-hydroxybenzoate | CEBGOF01, CEBGOF04, CEBGOF05, CEBGOF06 | Study_ID=0, dmaflex, DMAREL (4.1.1) | Doris Braun | 2010 | No publication planned. | \CHEMISTRY_CPOSS\0-EarlySearches\home\louise_price.eminerals\Methyl-p-hydroxybenzoate_dmaflex | dfBbf46 | 0.191 | SCF | 13.618 | MP2/6-31G(d,p) | This is the DMAflex intra_molecular energy penalty. MP2 energy is relative to conf2 and SCF energy is relative to bb38. | Bbf46 | P1121 | 4 | 5.3913 | 34.3353 | 4.0241 | 90 | 90 | 90.168 | LATT -1; SYMM -X , -Y , +Z +1/2 | 1.3567 | 0.7131 |  | -95.66 | -59.3 | -95.469 | 2.61 | -23.237 | 298 | 1 | x parallel to a, y in ab plane, z along c | 0.9374 | 0.991,-0.133,0.000 | 0 | DMA + FIT
CEBGOF | C8 H8 O3 | 10 | methyl-p-hydroxybenzoate | 4-hydroxybenzoic acid methyl ester | methyl-4-hydroxybenzoate | CEBGOF01, CEBGOF04, CEBGOF05, CEBGOF06 | Study_ID=0, dmaflex, DMAREL (4.1.1) | Doris Braun | 2010 | No publication planned. | \CHEMISTRY_CPOSS\0-EarlySearches\home\louise_price.eminerals\Methyl-p-hydroxybenzoate_dmaflex | dfBbj63 | 0.208 | SCF | 13.625 | MP2/6-31G(d,p) | This is the DMAflex intra_molecular energy penalty. MP2 energy is relative to conf2 and SCF energy is relative to bb38. | Bbj63 | Pn | 4 | 34.6697 | 5.3913 | 4.0239 | 90 | 97.93 | 90 | LATT -1; SYMM +X +1/2, -Y , +Z +1/2 | 1.3566 | 0.7129 |  | -95.65 | -59.31 | -95.442 | 2.6 | -23.29 | 298 | 1 | x parallel to a, y in ab plane, z along c | 0.9783 | 0.000,1.000,0.000 | 0 | DMA + FIT
CEBGOF | C8 H8 O3 | 10 | methyl-p-hydroxybenzoate | 4-hydroxybenzoic acid methyl ester | methyl-4-hydroxybenzoate | CEBGOF01, CEBGOF04, CEBGOF05, CEBGOF06 | Study_ID=0, dmaflex, DMAREL (4.1.1) | Doris Braun | 2010 | No publication planned. | \CHEMISTRY_CPOSS\0-EarlySearches\home\louise_price.eminerals\Methyl-p-hydroxybenzoate_dmaflex | dfAam37 | 0.406 | SCF | 13.781 | MP2/6-31G(d,p) | This is the DMAflex intra_molecular energy penalty. MP2 energy is relative to conf2 and SCF energy is relative to bb38. | Aam37 | P21/c | 4 | 5.7859 | 7.7378 | 16.896 | 90 | 84.542 | 90 | LATT 1; SYMM -X , +Y +1/2, -Z +1/2 | 1.342 | 0.7059 |  | -95.84 | -59.2 | -95.434 | 3.01 | -18.518 | 298 | 1 | x parallel to a, y in ab plane, z along c | 1.0074 | 0.986,0.000,0.168 | 375.69 | DMA + FIT
CEBGOF | C8 H8 O3 | 10 | methyl-p-hydroxybenzoate | 4-hydroxybenzoic acid methyl ester | methyl-4-hydroxybenzoate | CEBGOF01, CEBGOF04, CEBGOF05, CEBGOF06 | Study_ID=0, dmaflex, DMAREL (4.1.1) | Doris Braun | 2010 | No publication planned. | \CHEMISTRY_CPOSS\0-EarlySearches\home\louise_price.eminerals\Methyl-p-hydroxybenzoate_dmaflex | dfAaf74 | 0.355 | SCF | 13.735 | MP2/6-31G(d,p) | This is the DMAflex intra_molecular energy penalty. MP2 energy is relative to conf2 and SCF energy is relative to bb38. | Aaf74 | P21 | 2 | 6.0079 | 8.3686 | 7.5689 | 90 | 88.964 | 90 | LATT -1; SYMM -X , +Y +1/2, -Z | 1.328 | 0.7002 |  | -94.98 | -60.92 | -94.625 | 2.82 | -19.541 | 298 | 1 | x parallel to a, y in ab plane, z along c | 0.4741 | 0.988,0.000,-0.155 | 382.89 | DMA + FIT

## Key Information
REFCODE | CEBGOF
Formula | C8 H8 O3
Study_ID | 10
Common Name | methyl-p-hydroxybenzoate
IUPAC Systematic Name | 4-hydroxybenzoic acid methyl ester
Other Names | methyl-4-hydroxybenzoate
CSD Refcodes | CEBGOF01, CEBGOF04, CEBGOF05, CEBGOF06
Programs | Study_ID=0, dmaflex, DMAREL (4.1.1)
Scientist | Doris Braun
Date | 2010
Publication | No publication planned.
Location on S Drive | \CHEMISTRY_CPOSS\0-EarlySearches\home\louise_price.eminerals\Methyl-p-hydroxybenzoate_dmaflex
Potential Description | DMA + FIT

## CSP data
Conformer Name | Label | Space Group | Density /gcm-3 | Packing Coefficient | Experimental Info | Lattice Energy /kJmol-1 | Zero Point Energy /kJmol-1 | Thermal Energy /kJmol-1 | Lowest Eigenvalue of Shear | Growth Volume | Estimated Energy at 298K | Spacegroup Type
dfAca5 | Aca5 | P-1 | 1.386 | 0.7306 |  | -98.759 | 2.84 | -18.739 | 1.6093 | 310.11 | -114.658 | P-1
dfAca57 | Aca57 | P-1 | 1.3773 | 0.7244 |  | -97.144 | 2.96 | -18.408 | 1.2918 | 262.1 | -112.592 | P-1
dfAaa93 | Aaa93 | P1 | 1.3543 | 0.7204 |  | -95.881 | 2.69 | -19.085 | 1.0536 | 499.73 | -112.276 | Other Triclinic
dfAam51 | Aam51 | P21/n | 1.3711 | 0.7201 | CEBGOF06 (1-III polymorph) | -101.189 | 2.96 | -18.33 | 0.8055 | 527.19 | -116.559 | P21/c
dfAam88 | Aam88 | P21/c | 1.3696 | 0.7234 |  | -96.998 | 3.04 | -17.828 | 2.4143 | 356.24 | -111.786 | P21/c
dfAam46 | Aam46 | P21/c | 1.3664 | 0.7191 |  | -96.917 | 3.16 | -18.075 | 0.365 | 462.96 | -111.832 | P21/c
dfAfc43 | Afc43 | P21/n | 1.3635 | 0.7189 |  | -96.638 | 2.72 | -19.804 | 1.1559 | 360.8 | -113.722 | P21/c
dfBfc72 | Bfc72 | P21/n | 1.3799 | 0.7273 |  | -96.459 | 2.55 | -22.055 | 4.1281 | 154.82 | -115.964 | P21/c
dfAfa1 | Afa1 | P21/c | 1.3615 | 0.7164 |  | -95.992 | 0 | 0 | 0 | 324 | -95.992 | P21/c
dfAam29 | Aam29 | P21/c | 1.3263 | 0.699 |  | -95.55 | 2.78 | -19.818 | 0.677 | 309.7 | -112.588 | P21/c
dfAam37 | Aam37 | P21/c | 1.342 | 0.7059 |  | -95.434 | 3.01 | -18.518 | 1.0074 | 375.69 | -110.942 | P21/c
dfBak46 | Bak46 | P21 | 1.3663 | 0.7195 |  | -96.503 | 2.85 | -19.457 | 4.4531 | 0 | -113.11 | P21
dfBaf31 | Baf31 | P21 | 1.383 | 0.7285 |  | -96.455 | 2.75 | -19.72 | 5.3433 | 184.24 | -113.425 | P21
dfBbb38 | Bbb38 | P2111 | 1.3789 | 0.7283 |  | -95.71 | 2.46 | -23.024 | 2.3372 | 0 | -116.274 | P21
dfBbf46 | Bbf46 | P1121 | 1.3567 | 0.7131 |  | -95.469 | 2.61 | -23.237 | 0.9374 | 0 | -116.096 | P21
dfAaf74 | Aaf74 | P21 | 1.328 | 0.7002 |  | -94.625 | 2.82 | -19.541 | 0.4741 | 382.89 | -111.346 | P21
dfAeo1 | Aeo1 | Cc | 1.4045 | 0.7392 |  | -100.261 | 0 | 0 | 0 | 0 | -100.261 | Cc
dfAda8 | Ada8 | Cc | 1.3557 | 0.7176 |  | -97.042 | 2.94 | -17.553 | 0.5804 | 484.78 | -111.655 | Cc
dfAaw4 | Aaw4 | Pb11 | 1.3391 | 0.7062 |  | -97.209 | 2.8 | -18.731 | 2.145 | 0 | -113.14 | Other Monoclinic
dfBbh34 | Bbh34 | Pa | 1.381 | 0.729 |  | -95.843 | 2.43 | -23.938 | 0.492 | 0 | -117.351 | Other Monoclinic
dfBfc47 | Bfc47 | Pc | 1.3528 | 0.7122 |  | -95.549 | 2.66 | -22.493 | 1.6482 | 0 | -115.382 | Other Monoclinic
dfBbj63 | Bbj63 | Pn | 1.3566 | 0.7129 |  | -95.442 | 2.6 | -23.29 | 0.9783 | 0 | -116.132 | Other Monoclinic
dfBaz44 | Baz44 | P212121 | 1.3592 | 0.714 |  | -96.039 | 0 | 0 | 0 | 220.42 | -96.039 | P212121
dfBaq88 | Baq88 | P212121 | 1.3591 | 0.714 |  | -96.036 | 2.7 | -22.037 | 1.5853 | 220.67 | -115.373 | P212121
dfAam51 | Aam51 | P21/n | 1.3711 | 0.7201 | CEBGOF06 (1-III polymorph) | -101.189 | 2.96 | -18.33 | 0.8055 | 527.19 | -116.559 | CEBGOF06 (1-III polymorph)