## Naphthalene_DMA
REFCODE | Formula | Study_ID | Common Name | IUPAC Systematic Name | Other Names | CSD Refcodes | Programs | Scientist | Date | Publication | Location on S Drive | Conformer Name | ΔEintra 1 /kJmol-1 | ΔEintra theory 1 | ΔEintra 2 /kJmol-1 | ΔEintra theory 2 | Conformer Comment | Label | Space Group | Z | a /Å | b /Å | c /Å | a /° | ß /° | γ /° | Symmetry | Density /gcm-3 | Packing Coefficient | Experimental Info | Intermolecular Lattice Energy /kJmol-1 | Repulsion Dispersion Energy /kJmol-1 | Lattice Energy /kJmol-1 | Zero Point Energy /kJmol-1 | Thermal Energy /kJmol-1 | Temp Thermal Energy /K | Born Stability | Elastic Axis Definition | Lowest Eigenvalue of Shear | Corresponding Eigenvector | Growth Volume | Potential Description | Periodic name | Program | DFT functional | Dispersion correction | Basis set cutoff | k-point grid | Psudopotential | Optimization? | Starting structure | Space group (φcrys) | a(φcrys) /Å | b(φcrys) /Å | c(φcrys) /Å | a(φcrys) /° | ß(φcrys) /° | γ(φcrys) /° | Energy per molecule /eV | Isolated molecule energy (DFT) /eV | Density (φcrys) /gcm-3 | Ab initio χmin /10-6 cm3mol-1 | Ab initio χmid /10-6 cm3mol-1 | Ab initio χmax /10-6 cm3mol-1 | Ab initio ZPE /eV | Temp ab initio free energy /K | Ab initio free energy /eV | Ab initio entropy /Jmol-1K-1 | Ab initio heat capacity /Jmol-1K-1
NAPHTA | C8 H10 | 0 | Naphthalene | Naphthalene |  | NAPHTA32 | MOLPAK, DMAREL (4.1.1) | Not sure | pre-2010 | No publication planned. | \CHEMISTRY_CPOSS\0-EarlySearches\home\louise_price.eminerals\Naphthalene1 | opt | 0 | MP2 6-31G(d,p) | 0 |  | MP2 6-31G(d,p) optimised | af90 | P21 | 2 | 8.5794 | 5.8515 | 8.2868 | 90 | 60.322 | 90 | LATT -1; SYMM -X , +Y +1/2, -Z | 1.1777 | 0.7059 | NAPHTA32 (Form I) | -73.56 | -66.09 | -73.56 | 2.86 | -19.008 | 298 | 1 | x parallel to a, y in ab plane, z along c | 1.3361 | 0.000,1.000,0.000 | 202.44 | MP2 6-31G(d,p) DMA + fit.pots
NAPHTA | C8 H10 | 0 | Naphthalene | Naphthalene |  | NAPHTA32 | MOLPAK, DMAREL (4.1.1) | Not sure | pre-2010 | No publication planned. | \CHEMISTRY_CPOSS\0-EarlySearches\home\louise_price.eminerals\Naphthalene1 | opt | 0 | MP2 6-31G(d,p) | 0 |  | MP2 6-31G(d,p) optimised | af101 | P21 | 2 | 8.6933 | 5.8878 | 8.2693 | 90 | 58.836 | 90 | LATT -1; SYMM -X , +Y +1/2, -Z | 1.1753 | 0.703 | NAPHTA32 (Form I) | -73.43 | -66.1 | -73.43 | 2.83 | -19.22 | 298 | 1 | x parallel to a, y in ab plane, z along c | 3.5007 | 0.367,0.000,0.930 | 204.23 | MP2 6-31G(d,p) DMA + fit.pots
NAPHTA | C8 H10 | 0 | Naphthalene | Naphthalene |  | NAPHTA32 | MOLPAK, DMAREL (4.1.1) | Not sure | pre-2010 | No publication planned. | \CHEMISTRY_CPOSS\0-EarlySearches\home\louise_price.eminerals\Naphthalene1 | opt | 0 | MP2 6-31G(d,p) | 0 |  | MP2 6-31G(d,p) optimised | ai40 | P21/c | 4 | 11.7673 | 5.868 | 12.9944 | 90 | 52.136 | 90 | LATT 1; SYMM -X , +Y +1/2, -Z +1/2 | 1.2018 | 0.7213 |  | -72.82 | -68.6 | -72.82 | 2.84 | -18.387 | 298 | 1 | x parallel to a, y in ab plane, z along c | 3.9329 | 0.000,1.000,0.000 | 220.95 | MP2 6-31G(d,p) DMA + fit.pots
NAPHTA | C8 H10 | 0 | Naphthalene | Naphthalene |  | NAPHTA32 | MOLPAK, DMAREL (4.1.1) | Not sure | pre-2010 | No publication planned. | \CHEMISTRY_CPOSS\0-EarlySearches\home\louise_price.eminerals\Naphthalene1 | opt | 0 | MP2 6-31G(d,p) | 0 |  | MP2 6-31G(d,p) optimised | ay9 | Pca21 | 4 | 15.5276 | 5.5103 | 8.3989 | 90 | 90 | 90 | LATT -1; SYMM -X , -Y , +Z +1/2; SYMM -X +1/2, +Y , +Z +1/2; SYMM +X +1/2, -Y , +Z | 1.1847 | 0.712 |  | -71.99 | -66.6 | -71.99 | 2.74 | -19.66 | 298 | 1 | x parallel to a, y in ab plane, z along c | 1.7236 | 0.000,1.000,0.000 | 267.69 | MP2 6-31G(d,p) DMA + fit.pots
NAPHTA | C8 H10 | 0 | Naphthalene | Naphthalene |  | NAPHTA32 | MOLPAK, DMAREL (4.1.1) | Not sure | pre-2010 | No publication planned. | \CHEMISTRY_CPOSS\0-EarlySearches\home\louise_price.eminerals\Naphthalene1 | opt | 0 | MP2 6-31G(d,p) | 0 |  | MP2 6-31G(d,p) optimised | ak47 | P21/c | 4 | 11.7474 | 5.9138 | 10.8863 | 90 | 69.957 | 90 | LATT 1; SYMM -X , +Y +1/2, -Z +1/2 | 1.1982 | 0.7172 |  | -71.76 | -68.58 | -71.76 | 2.8 | -18.621 | 298 | 1 | x parallel to a, y in ab plane, z along c | 2.7313 | 0.000,1.000,0.000 | 189.21 | MP2 6-31G(d,p) DMA + fit.pots
NAPHTA | C8 H10 | 0 | Naphthalene | Naphthalene |  | NAPHTA32 | MOLPAK, DMAREL (4.1.1) | Not sure | pre-2010 | No publication planned. | \CHEMISTRY_CPOSS\0-EarlySearches\home\louise_price.eminerals\Naphthalene1 | opt | 0 | MP2 6-31G(d,p) | 0 |  | MP2 6-31G(d,p) optimised | de49 | C2/c | 4 | 31.4292 | 5.9498 | 30.5457 | 90 | 165.181 | 90 | LATT 7; SYMM -X , +Y , -Z +1/2 | 1.1655 | 0.6945 |  | -71.58 | -65.55 | -71.58 | 2.72 | -19.975 | 298 | 1 | x parallel to a, y in ab plane, z along c | 1.1674 | 0.000,1.000,0.000 | 119.43 | MP2 6-31G(d,p) DMA + fit.pots
NAPHTA | C8 H10 | 0 | Naphthalene | Naphthalene |  | NAPHTA32 | MOLPAK, DMAREL (4.1.1) | Not sure | pre-2010 | No publication planned. | \CHEMISTRY_CPOSS\0-EarlySearches\home\louise_price.eminerals\Naphthalene1 | opt | 0 | MP2 6-31G(d,p) | 0 |  | MP2 6-31G(d,p) optimised | de60 | C2/c | 4 | 31.4997 | 5.957 | 34.3971 | 90 | 166.902 | 90 | LATT 7; SYMM -X , +Y , -Z +1/2 | 1.1641 | 0.6942 |  | -71.48 | -65.56 | -71.48 | 2.74 | -19.934 | 298 | 1 | x parallel to a, y in ab plane, z along c | 2.1658 | 0.915,0.000,-0.403 | 119.06 | MP2 6-31G(d,p) DMA + fit.pots
NAPHTA | C8 H10 | 0 | Naphthalene | Naphthalene |  | NAPHTA32 | MOLPAK, DMAREL (4.1.1) | Not sure | pre-2010 | No publication planned. | \CHEMISTRY_CPOSS\0-EarlySearches\home\louise_price.eminerals\Naphthalene1 | opt | 0 | MP2 6-31G(d,p) | 0 |  | MP2 6-31G(d,p) optimised | ay76 | Pca21 | 4 | 15.5934 | 5.523 | 8.3503 | 90 | 90 | 90 | LATT -1; SYMM -X , -Y , +Z +1/2; SYMM -X +1/2, +Y , +Z +1/2; SYMM +X +1/2, -Y , +Z | 1.1838 | 0.7115 |  | -71.42 | -66.72 | -71.42 | 2.73 | -19.755 | 298 | 1 | x parallel to a, y in ab plane, z along c | 1.6361 | 0.000,1.000,0.000 | 267.78 | MP2 6-31G(d,p) DMA + fit.pots
NAPHTA | C8 H10 | 0 | Naphthalene | Naphthalene |  | NAPHTA32 | MOLPAK, DMAREL (4.1.1) | Not sure | pre-2010 | No publication planned. | \CHEMISTRY_CPOSS\0-EarlySearches\home\louise_price.eminerals\Naphthalene1 | opt | 0 | MP2 6-31G(d,p) | 0 |  | MP2 6-31G(d,p) optimised | am135 | P21/c | 4 | 5.796 | 9.9568 | 12.9934 | 90 | 103.725 | 90 | LATT 1; SYMM -X , +Y +1/2, -Z +1/2 | 1.1687 | 0.7004 |  | -70.82 | -65.12 | -70.82 | 2.78 | -19.153 | 298 | 1 | x parallel to a, y in ab plane, z along c | 3.3404 | 0.695,0.000,0.719 | 141.3 | MP2 6-31G(d,p) DMA + fit.pots
NAPHTA | C8 H10 | 0 | Naphthalene | Naphthalene |  | NAPHTA32 | MOLPAK, DMAREL (4.1.1) | Not sure | pre-2010 | No publication planned. | \CHEMISTRY_CPOSS\0-EarlySearches\home\louise_price.eminerals\Naphthalene1 | opt | 0 | MP2 6-31G(d,p) | 0 |  | MP2 6-31G(d,p) optimised | ak97 | P21/c | 4 | 10.98 | 5.3446 | 12.4648 | 90 | 84.769 | 90 | LATT 1; SYMM -X , +Y +1/2, -Z +1/2 | 1.1687 | 0.7003 |  | -70.54 | -65.33 | -70.54 | 2.66 | -19.79 | 298 | 1 | x parallel to a, y in ab plane, z along c | 1.862 | 0.977,0.000,-0.213 | 138.89 | MP2 6-31G(d,p) DMA + fit.pots
NAPHTA | C8 H10 | 0 | Naphthalene | Naphthalene |  | NAPHTA32 | MOLPAK, DMAREL (4.1.1) | Not sure | pre-2010 | No publication planned. | \CHEMISTRY_CPOSS\0-EarlySearches\home\louise_price.eminerals\Naphthalene1 | opt | 0 | MP2 6-31G(d,p) | 0 |  | MP2 6-31G(d,p) optimised | am108 | P21/c | 4 | 5.8055 | 9.9525 | 12.979 | 90 | 76.379 | 90 | LATT 1; SYMM -X , +Y +1/2, -Z +1/2 | 1.1681 | 0.6999 |  | -70.46 | -65.15 | -70.46 | 2.78 | -19.16 | 298 | 1 | x parallel to a, y in ab plane, z along c | 3.3996 | -0.684,0.000,0.730 | 141.34 | MP2 6-31G(d,p) DMA + fit.pots
NAPHTA | C8 H10 | 0 | Naphthalene | Naphthalene |  | NAPHTA32 | MOLPAK, DMAREL (4.1.1) | Not sure | pre-2010 | No publication planned. | \CHEMISTRY_CPOSS\0-EarlySearches\home\louise_price.eminerals\Naphthalene1 | opt | 0 | MP2 6-31G(d,p) | 0 |  | MP2 6-31G(d,p) optimised | aq53 | P212121 | 4 | 5.4119 | 24.8245 | 5.4247 | 90 | 90 | 90 | LATT -1; SYMM +X +1/2, -Y +1/2, -Z ; SYMM -X , +Y +1/2, -Z +1/2; SYMM -X +1/2, -Y , +Z +1/2 | 1.1681 | 0.6997 |  | -70.39 | -65.35 | -70.39 | 2.56 | -21.405 | 298 | 1 | x parallel to a, y in ab plane, z along c | 2.2134 | 0.000,0.000,1.000 | 140.15 | MP2 6-31G(d,p) DMA + fit.pots
NAPHTA | C8 H10 | 0 | Naphthalene | Naphthalene |  | NAPHTA32 | MOLPAK, DMAREL (4.1.1) | Not sure | pre-2010 | No publication planned. | \CHEMISTRY_CPOSS\0-EarlySearches\home\louise_price.eminerals\Naphthalene1 | opt | 0 | MP2 6-31G(d,p) | 0 |  | MP2 6-31G(d,p) optimised | ak145 | P21/c | 4 | 11.0325 | 5.3403 | 15.9091 | 90 | 51.015 | 90 | LATT 1; SYMM -X , +Y +1/2, -Z +1/2 | 1.1685 | 0.6994 |  | -70.39 | -65.38 | -70.39 | 2.66 | -19.786 | 298 | 1 | x parallel to a, y in ab plane, z along c | 1.0623 | 0.000,1.000,0.000 | 177.17 | MP2 6-31G(d,p) DMA + fit.pots
NAPHTA | C8 H10 | 0 | Naphthalene | Naphthalene |  | NAPHTA32 | MOLPAK, DMAREL (4.1.1) | Not sure | pre-2010 | No publication planned. | \CHEMISTRY_CPOSS\0-EarlySearches\home\louise_price.eminerals\Naphthalene1 | opt | 0 | MP2 6-31G(d,p) | 0 |  | MP2 6-31G(d,p) optimised | aj104 | P2/c | 4 | 15.5087 | 6.06 | 7.8376 | 90 | 92.004 | 90 | LATT 1; SYMM -X , +Y , -Z +1/2 | 1.1565 | 0.6919 |  | -70.2 | -65.22 | -70.2 | 2.51 | -21.958 | 298 | 1 | x parallel to a, y in ab plane, z along c | 1.1087 | 0.000,1.000,0.000 | 116.9 | MP2 6-31G(d,p) DMA + fit.pots
NAPHTA | C8 H10 | 0 | Naphthalene | Naphthalene |  | NAPHTA32 | MOLPAK, DMAREL (4.1.1) | Not sure | pre-2010 | No publication planned. | \CHEMISTRY_CPOSS\0-EarlySearches\home\louise_price.eminerals\Naphthalene1 | opt | 0 | MP2 6-31G(d,p) | 0 |  | MP2 6-31G(d,p) optimised | da102 | Cc | 2 | 15.4231 | 6.0457 | 17.5005 | 90 | 153.142 | 90 | LATT -7; SYMM +X , -Y , +Z +1/2 | 1.1548 | 0.6903 |  | -70.19 | -64.92 | -70.19 | 2.77 | -19.316 | 298 | 1 | x parallel to a, y in ab plane, z along c | 2.604 | -0.052,0.000,0.999 | 230.83 | MP2 6-31G(d,p) DMA + fit.pots
NAPHTA | C8 H10 | 0 | Naphthalene | Naphthalene |  | NAPHTA32 | MOLPAK, DMAREL (4.1.1) | Not sure | pre-2010 | No publication planned. | \CHEMISTRY_CPOSS\0-EarlySearches\home\louise_price.eminerals\Naphthalene1 | opt | 0 | MP2 6-31G(d,p) | 0 |  | MP2 6-31G(d,p) optimised | am64 | P21/n | 4 | 5.7721 | 7.7188 | 16.2316 | 90 | 94.643 | 90 | LATT 1; SYMM -X +1/2, +Y +1/2, -Z +1/2 | 1.1811 | 0.7056 |  | -69.85 | -67.3 | -69.85 | 2.67 | -20.346 | 298 | 1 | x parallel to a, y in ab plane, z along c | 0.7127 | 0.975,0.000,0.221 | 186.75 | MP2 6-31G(d,p) DMA + fit.pots
NAPHTA | C8 H10 | 0 | Naphthalene | Naphthalene |  | NAPHTA32 | MOLPAK, DMAREL (4.1.1) | Not sure | pre-2010 | No publication planned. | \CHEMISTRY_CPOSS\0-EarlySearches\home\louise_price.eminerals\Naphthalene1 | opt | 0 | MP2 6-31G(d,p) | 0 |  | MP2 6-31G(d,p) optimised | az50 | P212121 | 4 | 15.8364 | 5.7425 | 8.0733 | 90 | 90 | 90 | LATT -1; SYMM +X +1/2, -Y +1/2, -Z ; SYMM -X , +Y +1/2, -Z +1/2; SYMM -X +1/2, -Y , +Z +1/2 | 1.1596 | 0.6944 |  | -69.67 | -64.57 | -69.67 | 2.66 | -20.663 | 298 | 1 | x parallel to a, y in ab plane, z along c | 2.5144 | 0.000,1.000,0.000 | 143.82 | MP2 6-31G(d,p) DMA + fit.pots
NAPHTA | C8 H10 | 0 | Naphthalene | Naphthalene |  | NAPHTA32 | MOLPAK, DMAREL (4.1.1) | Not sure | pre-2010 | No publication planned. | \CHEMISTRY_CPOSS\0-EarlySearches\home\louise_price.eminerals\Naphthalene1 | opt | 0 | MP2 6-31G(d,p) | 0 |  | MP2 6-31G(d,p) optimised | am8 | P21/n | 4 | 5.7491 | 7.7377 | 16.2592 | 90 | 85.506 | 90 | LATT 1; SYMM -X +1/2, +Y +1/2, -Z +1/2 | 1.1807 | 0.7053 |  | -69.64 | -67.29 | -69.64 | 2.66 | -20.38 | 298 | 1 | x parallel to a, y in ab plane, z along c | 0.6261 | 0.974,0.000,-0.225 | 187.75 | MP2 6-31G(d,p) DMA + fit.pots
NAPHTA | C8 H10 | 0 | Naphthalene | Naphthalene |  | NAPHTA32 | MOLPAK, DMAREL (4.1.1) | Not sure | pre-2010 | No publication planned. | \CHEMISTRY_CPOSS\0-EarlySearches\home\louise_price.eminerals\Naphthalene1 | opt | 0 | MP2 6-31G(d,p) | 0 |  | MP2 6-31G(d,p) optimised | aq60 | P212121 | 4 | 5.7647 | 15.6741 | 8.1199 | 90 | 90 | 90 | LATT -1; SYMM +X +1/2, -Y +1/2, -Z ; SYMM -X , +Y +1/2, -Z +1/2; SYMM -X +1/2, -Y , +Z +1/2 | 1.1604 | 0.6941 |  | -69.63 | -64.69 | -69.63 | 2.68 | -20.475 | 298 | 1 | x parallel to a, y in ab plane, z along c | 2.5551 | 1.000,0.000,0.000 | 143.44 | MP2 6-31G(d,p) DMA + fit.pots
NAPHTA | C8 H10 | 0 | Naphthalene | Naphthalene |  | NAPHTA32 | MOLPAK, DMAREL (4.1.1) | Not sure | pre-2010 | No publication planned. | \CHEMISTRY_CPOSS\0-EarlySearches\home\louise_price.eminerals\Naphthalene1 | opt | 0 | MP2 6-31G(d,p) | 0 |  | MP2 6-31G(d,p) optimised | az60 | P212121 | 4 | 20.8885 | 5.8898 | 5.8954 | 90 | 90 | 90 | LATT -1; SYMM +X +1/2, -Y +1/2, -Z ; SYMM -X , +Y +1/2, -Z +1/2; SYMM -X +1/2, -Y , +Z +1/2 | 1.1737 | 0.7019 |  | -69.55 | -66.02 | -69.55 | 2.68 | -20.25 | 298 | 1 | x parallel to a, y in ab plane, z along c | 4.028 | 0.000,0.000,1.000 | 148.02 | MP2 6-31G(d,p) DMA + fit.pots
NAPHTA | C8 H10 | 0 | Naphthalene | Naphthalene |  | NAPHTA32 | MOLPAK, DMAREL (4.1.1) | Not sure | pre-2010 | No publication planned. | \CHEMISTRY_CPOSS\0-EarlySearches\home\louise_price.eminerals\Naphthalene1 | opt | 0 | MP2 6-31G(d,p) | 0 |  | MP2 6-31G(d,p) optimised | ai68 | P21/c | 4 | 8.8156 | 6.9806 | 15.2599 | 90 | 49.816 | 90 | LATT 1; SYMM -X , +Y +1/2, -Z +1/2 | 1.1866 | 0.7088 |  | -69.54 | -68.98 | -69.54 | 2.76 | -19.471 | 298 | 1 | x parallel to a, y in ab plane, z along c | 0.7737 | 0.000,1.000,0.000 | 176.54 | MP2 6-31G(d,p) DMA + fit.pots
NAPHTA | C8 H10 | 0 | Naphthalene | Naphthalene |  | NAPHTA32 | MOLPAK, DMAREL (4.1.1) | Not sure | pre-2010 | No publication planned. | \CHEMISTRY_CPOSS\0-EarlySearches\home\louise_price.eminerals\Naphthalene1 | opt | 0 | MP2 6-31G(d,p) | 0 |  | MP2 6-31G(d,p) optimised | ai52 | P21/c | 4 | 11.8248 | 4.0671 | 17.1004 | 90 | 60.516 | 90 | LATT 1; SYMM -X , +Y +1/2, -Z +1/2 | 1.1892 | 0.7126 |  | -69.54 | -69.31 | -69.54 | 2.56 | -19.813 | 298 | 1 | x parallel to a, y in ab plane, z along c | 1.5311 | 0.986,0.000,-0.168 | 138.66 | MP2 6-31G(d,p) DMA + fit.pots
NAPHTA | C8 H10 | 0 | Naphthalene | Naphthalene |  | NAPHTA32 | MOLPAK, DMAREL (4.1.1) | Not sure | pre-2010 | No publication planned. | \CHEMISTRY_CPOSS\0-EarlySearches\home\louise_price.eminerals\Naphthalene1 | opt | 0 | MP2 6-31G(d,p) | 0 |  | MP2 6-31G(d,p) optimised | av9 | Pna21 | 4 | 7.801 | 16.5458 | 5.6232 | 90 | 90 | 90 | LATT -1; SYMM -X , -Y , +Z +1/2; SYMM -X +1/2, +Y +1/2, +Z +1/2; SYMM +X +1/2, -Y +1/2, +Z | 1.1729 | 0.7019 |  | -69.51 | -66.56 | -69.51 | 2.62 | -20.675 | 298 | 1 | x parallel to a, y in ab plane, z along c | 0.6435 | 0.000,0.000,1.000 | 191.46 | MP2 6-31G(d,p) DMA + fit.pots
NAPHTA | C8 H10 | 0 | Naphthalene | Naphthalene |  | NAPHTA32 | MOLPAK, DMAREL (4.1.1) | Not sure | pre-2010 | No publication planned. | \CHEMISTRY_CPOSS\0-EarlySearches\home\louise_price.eminerals\Naphthalene1 | opt | 0 | MP2 6-31G(d,p) | 0 |  | MP2 6-31G(d,p) optimised | aq1 | P212121 | 4 | 6.8257 | 23.0627 | 4.5666 | 90 | 90 | 90 | LATT -1; SYMM +X +1/2, -Y +1/2, -Z ; SYMM -X , +Y +1/2, -Z +1/2; SYMM -X +1/2, -Y , +Z +1/2 | 1.1842 | 0.7094 |  | -69.51 | -68.67 | -69.51 | 2.48 | -20.752 | 298 | 1 | x parallel to a, y in ab plane, z along c | 3.056 | 0.000,1.000,0.000 | 155.92 | MP2 6-31G(d,p) DMA + fit.pots
NAPHTA | C8 H10 | 0 | Naphthalene | Naphthalene |  | NAPHTA32 | MOLPAK, DMAREL (4.1.1) | Not sure | pre-2010 | No publication planned. | \CHEMISTRY_CPOSS\0-EarlySearches\home\louise_price.eminerals\Naphthalene1 | opt | 0 | MP2 6-31G(d,p) | 0 |  | MP2 6-31G(d,p) optimised | ay67 | Pca21 | 4 | 12.1288 | 6.2962 | 9.6404 | 90 | 90 | 90 | LATT -1; SYMM -X , -Y , +Z +1/2; SYMM -X +1/2, +Y , +Z +1/2; SYMM +X +1/2, -Y , +Z | 1.1564 | 0.6957 |  | -69.44 | -62.72 | -69.44 | 2.81 | -19.178 | 298 | 1 | x parallel to a, y in ab plane, z along c | 3.346 | 0.000,0.000,1.000 | 271.82 | MP2 6-31G(d,p) DMA + fit.pots
NAPHTA | C8 H10 | 0 | Naphthalene | Naphthalene |  | NAPHTA32 | MOLPAK, DMAREL (4.1.1) | Not sure | pre-2010 | No publication planned. | \CHEMISTRY_CPOSS\0-EarlySearches\home\louise_price.eminerals\Naphthalene1 | opt | 0 | MP2 6-31G(d,p) | 0 |  | MP2 6-31G(d,p) optimised | dd32 | C2/c | 4 | 13.5048 | 10.0166 | 12.2888 | 90 | 60.675 | 90 | LATT 7; SYMM -X , +Y , -Z +1/2 | 1.1748 | 0.702 |  | -69.43 | -68.73 | -69.43 | 2.62 | -19.173 | 298 | 1 | x parallel to a, y in ab plane, z along c | 2.5784 | 0.000,1.000,0.000 | 128.96 | MP2 6-31G(d,p) DMA + fit.pots
NAPHTA | C8 H10 | 0 | Naphthalene | Naphthalene |  | NAPHTA32 | MOLPAK, DMAREL (4.1.1) | Not sure | pre-2010 | No publication planned. | \CHEMISTRY_CPOSS\0-EarlySearches\home\louise_price.eminerals\Naphthalene1 | opt | 0 | MP2 6-31G(d,p) | 0 |  | MP2 6-31G(d,p) optimised | ai18 | P21/c | 4 | 11.7911 | 4.0576 | 15.3815 | 90 | 76.904 | 90 | LATT 1; SYMM -X , +Y +1/2, -Z +1/2 | 1.1877 | 0.7117 |  | -69.38 | -69.41 | -69.38 | 2.53 | -19.946 | 298 | 1 | x parallel to a, y in ab plane, z along c | 1.5015 | 0.850,0.000,-0.527 | 122.94 | MP2 6-31G(d,p) DMA + fit.pots
NAPHTA | C8 H10 | 0 | Naphthalene | Naphthalene |  | NAPHTA32 | MOLPAK, DMAREL (4.1.1) | Not sure | pre-2010 | No publication planned. | \CHEMISTRY_CPOSS\0-EarlySearches\home\louise_price.eminerals\Naphthalene1 | opt | 0 | MP2 6-31G(d,p) | 0 |  | MP2 6-31G(d,p) optimised | ay112 | Pca21 | 4 | 8.6266 | 5.9292 | 14.7327 | 90 | 90 | 90 | LATT -1; SYMM -X , -Y , +Z +1/2; SYMM -X +1/2, +Y , +Z +1/2; SYMM +X +1/2, -Y , +Z | 1.1297 | 0.678 |  | -69.35 | -61.58 | -69.35 | 2.61 | -21.044 | 298 | 1 | x parallel to a, y in ab plane, z along c | 1.5668 | 1.000,0.000,0.000 | 200.11 | MP2 6-31G(d,p) DMA + fit.pots
NAPHTA | C8 H10 | 0 | Naphthalene | Naphthalene |  | NAPHTA32 | MOLPAK, DMAREL (4.1.1) | Not sure | pre-2010 | No publication planned. | \CHEMISTRY_CPOSS\0-EarlySearches\home\louise_price.eminerals\Naphthalene1 | opt | 0 | MP2 6-31G(d,p) | 0 |  | MP2 6-31G(d,p) optimised | ay69 | Pca21 | 4 | 12.0789 | 6.3062 | 9.667 | 90 | 90 | 90 | LATT -1; SYMM -X , -Y , +Z +1/2; SYMM -X +1/2, +Y , +Z +1/2; SYMM +X +1/2, -Y , +Z | 1.1561 | 0.6932 |  | -69.28 | -62.6 | -69.28 | 2.8 | -19.403 | 298 | 1 | x parallel to a, y in ab plane, z along c | 3.3472 | 0.000,0.000,1.000 | 271.96 | MP2 6-31G(d,p) DMA + fit.pots
NAPHTA | C8 H10 | 0 | Naphthalene | Naphthalene |  | NAPHTA32 | MOLPAK, DMAREL (4.1.1) | Not sure | pre-2010 | No publication planned. | \CHEMISTRY_CPOSS\0-EarlySearches\home\louise_price.eminerals\Naphthalene1 | opt | 0 | MP2 6-31G(d,p) | 0 |  | MP2 6-31G(d,p) optimised | aj61 | P2/c | 4 | 15.6105 | 6.0657 | 8.1578 | 90 | 75.434 | 90 | LATT 1; SYMM -X , +Y , -Z +1/2 | 1.1387 | 0.68 |  | -69.17 | -63.58 | -69.17 | 2.56 | -21.047 | 298 | 1 | x parallel to a, y in ab plane, z along c | 1.8445 | -0.021,0.000,1.000 | 99.97 | MP2 6-31G(d,p) DMA + fit.pots
NAPHTA | C8 H10 | 0 | Naphthalene | Naphthalene |  | NAPHTA32 | MOLPAK, DMAREL (4.1.1) | Not sure | pre-2010 | No publication planned. | \CHEMISTRY_CPOSS\0-EarlySearches\home\louise_price.eminerals\Naphthalene1 | opt | 0 | MP2 6-31G(d,p) | 0 |  | MP2 6-31G(d,p) optimised | af139 | P21 | 2 | 4.4465 | 6.9905 | 12.026 | 90 | 73.99 | 90 | LATT -1; SYMM -X , +Y +1/2, -Z | 1.1847 | 0.7077 |  | -69.16 | -68.86 | -69.16 | 2.63 | -19.694 | 298 | 1 | x parallel to a, y in ab plane, z along c | 1.8551 | 0.758,0.000,0.652 | 159.13 | MP2 6-31G(d,p) DMA + fit.pots
NAPHTA | C8 H10 | 0 | Naphthalene | Naphthalene |  | NAPHTA32 | MOLPAK, DMAREL (4.1.1) | Not sure | pre-2010 | No publication planned. | \CHEMISTRY_CPOSS\0-EarlySearches\home\louise_price.eminerals\Naphthalene1 | opt | 0 | MP2 6-31G(d,p) | 0 |  | MP2 6-31G(d,p) optimised | ay111 | Pca21 | 4 | 8.574 | 5.9626 | 14.7399 | 90 | 90 | 90 | LATT -1; SYMM -X , -Y , +Z +1/2; SYMM -X +1/2, +Y , +Z +1/2; SYMM +X +1/2, -Y , +Z | 1.1297 | 0.6773 |  | -69.14 | -61.74 | -69.14 | 2.6 | -21.079 | 298 | 1 | x parallel to a, y in ab plane, z along c | 1.6659 | 1.000,0.000,0.000 | 199.24 | MP2 6-31G(d,p) DMA + fit.pots
NAPHTA | C8 H10 | 0 | Naphthalene | Naphthalene |  | NAPHTA32 | MOLPAK, DMAREL (4.1.1) | Not sure | pre-2010 | No publication planned. | \CHEMISTRY_CPOSS\0-EarlySearches\home\louise_price.eminerals\Naphthalene1 | opt | 0 | MP2 6-31G(d,p) | 0 |  | MP2 6-31G(d,p) optimised | az137 | P212121 | 4 | 23.2101 | 6.9025 | 4.4856 | 90 | 90 | 90 | LATT -1; SYMM +X +1/2, -Y +1/2, -Z ; SYMM -X , +Y +1/2, -Z +1/2; SYMM -X +1/2, -Y , +Z +1/2 | 1.1847 | 0.709 |  | -69.13 | -68.99 | -69.13 | 2.46 | -20.891 | 298 | 1 | x parallel to a, y in ab plane, z along c | 2.6875 | 1.000,0.000,0.000 | 156.93 | MP2 6-31G(d,p) DMA + fit.pots
NAPHTA | C8 H10 | 0 | Naphthalene | Naphthalene |  | NAPHTA32 | MOLPAK, DMAREL (4.1.1) | Not sure | pre-2010 | No publication planned. | \CHEMISTRY_CPOSS\0-EarlySearches\home\louise_price.eminerals\Naphthalene1 | opt | 0 | MP2 6-31G(d,p) | 0 |  | MP2 6-31G(d,p) optimised | av16 | Pna21 | 4 | 7.8221 | 16.5335 | 5.6221 | 90 | 90 | 90 | LATT -1; SYMM -X , -Y , +Z +1/2; SYMM -X +1/2, +Y +1/2, +Z +1/2; SYMM +X +1/2, -Y +1/2, +Z | 1.1709 | 0.7008 |  | -69.1 | -66.44 | -69.1 | 2.61 | -20.798 | 298 | 1 | x parallel to a, y in ab plane, z along c | 0.5752 | 0.000,0.000,1.000 | 191.67 | MP2 6-31G(d,p) DMA + fit.pots
NAPHTA | C8 H10 | 0 | Naphthalene | Naphthalene |  | NAPHTA32 | MOLPAK, DMAREL (4.1.1) | Not sure | pre-2010 | No publication planned. | \CHEMISTRY_CPOSS\0-EarlySearches\home\louise_price.eminerals\Naphthalene1 | opt | 0 | MP2 6-31G(d,p) | 0 |  | MP2 6-31G(d,p) optimised | ak134 | P21/c | 4 | 11.5 | 5.6483 | 11.116 | 90 | 88.021 | 90 | LATT 1; SYMM -X , +Y +1/2, -Z +1/2 | 1.1798 | 0.7051 |  | -69.07 | -66.14 | -69.07 | 2.68 | -19.908 | 298 | 1 | x parallel to a, y in ab plane, z along c | 0.733 | 0.000,1.000,0.000 | 160.36 | MP2 6-31G(d,p) DMA + fit.pots
NAPHTA | C8 H10 | 0 | Naphthalene | Naphthalene |  | NAPHTA32 | MOLPAK, DMAREL (4.1.1) | Not sure | pre-2010 | No publication planned. | \CHEMISTRY_CPOSS\0-EarlySearches\home\louise_price.eminerals\Naphthalene1 | opt | 0 | MP2 6-31G(d,p) | 0 |  | MP2 6-31G(d,p) optimised | am78 | P21/n | 4 | 5.6324 | 11.1388 | 11.495 | 90 | 89.779 | 90 | LATT 1; SYMM -X +1/2, +Y +1/2, -Z +1/2 | 1.1805 | 0.7059 |  | -69.04 | -66.17 | -69.04 | 2.67 | -20.002 | 298 | 1 | x parallel to a, y in ab plane, z along c | 0.6298 | 1.000,0.000,0.007 | 205.36 | MP2 6-31G(d,p) DMA + fit.pots
NAPHTA | C8 H10 | 0 | Naphthalene | Naphthalene |  | NAPHTA32 | MOLPAK, DMAREL (4.1.1) | Not sure | pre-2010 | No publication planned. | \CHEMISTRY_CPOSS\0-EarlySearches\home\louise_price.eminerals\Naphthalene1 | opt | 0 | MP2 6-31G(d,p) | 0 |  | MP2 6-31G(d,p) optimised | au110 | Pna21 | 4 | 8.2 | 6.0011 | 15.2754 | 90 | 90 | 90 | LATT -1; SYMM -X , -Y , +Z +1/2; SYMM -X +1/2, +Y +1/2, +Z +1/2; SYMM +X +1/2, -Y +1/2, +Z | 1.1326 | 0.678 |  | -68.97 | -63.05 | -68.97 | 2.5 | -21.687 | 298 | 1 | x parallel to a, y in ab plane, z along c | 2.1167 | 0.000,1.000,0.000 | 203.98 | MP2 6-31G(d,p) DMA + fit.pots
NAPHTA | C8 H10 | 0 | Naphthalene | Naphthalene |  | NAPHTA32 | MOLPAK, DMAREL (4.1.1) | Not sure | pre-2010 | No publication planned. | \CHEMISTRY_CPOSS\0-EarlySearches\home\louise_price.eminerals\Naphthalene1 | opt | 0 | MP2 6-31G(d,p) | 0 |  | MP2 6-31G(d,p) optimised | aq92 | P212121 | 4 | 5.8275 | 20.7497 | 6.0163 | 90 | 90 | 90 | LATT -1; SYMM +X +1/2, -Y +1/2, -Z ; SYMM -X , +Y +1/2, -Z +1/2; SYMM -X +1/2, -Y , +Z +1/2 | 1.1702 | 0.7009 |  | -68.97 | -65.85 | -68.97 | 2.66 | -20.415 | 298 | 1 | x parallel to a, y in ab plane, z along c | 3.9607 | 0.000,0.000,1.000 | 150.08 | MP2 6-31G(d,p) DMA + fit.pots
NAPHTA | C8 H10 | 0 | Naphthalene | Naphthalene |  | NAPHTA32 | MOLPAK, DMAREL (4.1.1) | Not sure | pre-2010 | No publication planned. | \CHEMISTRY_CPOSS\0-EarlySearches\home\louise_price.eminerals\Naphthalene1 | opt | 0 | MP2 6-31G(d,p) | 0 |  | MP2 6-31G(d,p) optimised | au15 | Pna21 | 4 | 11.1335 | 5.636 | 11.4962 | 90 | 90 | 90 | LATT -1; SYMM -X , -Y , +Z +1/2; SYMM -X +1/2, +Y +1/2, +Z +1/2; SYMM +X +1/2, -Y +1/2, +Z | 1.1802 | 0.7069 |  | -68.94 | -66.17 | -68.94 | 2.67 | -20.019 | 298 | 1 | x parallel to a, y in ab plane, z along c | 0.6303 | 0.000,1.000,0.000 | 291.09 | MP2 6-31G(d,p) DMA + fit.pots
NAPHTA | C8 H10 | 0 | Naphthalene | Naphthalene |  | NAPHTA32 | MOLPAK, DMAREL (4.1.1) | Not sure | pre-2010 | No publication planned. | \CHEMISTRY_CPOSS\0-EarlySearches\home\louise_price.eminerals\Naphthalene1 | opt | 0 | MP2 6-31G(d,p) | 0 |  | MP2 6-31G(d,p) optimised | am5 | P21/n | 4 | 8.1019 | 7.4719 | 12.5905 | 90 | 73.186 | 90 | LATT 1; SYMM -X +1/2, +Y +1/2, -Z +1/2 | 1.1669 | 0.6978 |  | -68.87 | -67.23 | -68.87 | 2.51 | -21.106 | 298 | 1 | x parallel to a, y in ab plane, z along c | 1.9162 | 0.709,0.000,0.705 | 140.12 | MP2 6-31G(d,p) DMA + fit.pots
NAPHTA | C8 H10 | 0 | Naphthalene | Naphthalene |  | NAPHTA32 | MOLPAK, DMAREL (4.1.1) | Not sure | pre-2010 | No publication planned. | \CHEMISTRY_CPOSS\0-EarlySearches\home\louise_price.eminerals\Naphthalene1 | opt | 0 | MP2 6-31G(d,p) | 0 |  | MP2 6-31G(d,p) optimised | au85 | Pna21 | 4 | 8.1676 | 6.0337 | 15.2469 | 90 | 90 | 90 | LATT -1; SYMM -X , -Y , +Z +1/2; SYMM -X +1/2, +Y +1/2, +Z +1/2; SYMM +X +1/2, -Y +1/2, +Z | 1.133 | 0.6782 |  | -68.86 | -63.17 | -68.86 | 2.5 | -21.65 | 298 | 1 | x parallel to a, y in ab plane, z along c | 2.0711 | 0.000,1.000,0.000 | 204.02 | MP2 6-31G(d,p) DMA + fit.pots
NAPHTA | C8 H10 | 0 | Naphthalene | Naphthalene |  | NAPHTA32 | MOLPAK, DMAREL (4.1.1) | Not sure | pre-2010 | No publication planned. | \CHEMISTRY_CPOSS\0-EarlySearches\home\louise_price.eminerals\Naphthalene1 | opt | 0 | MP2 6-31G(d,p) | 0 |  | MP2 6-31G(d,p) optimised | al52 | P2/c | 4 | 14.9146 | 5.9682 | 8.4714 | 90 | 88.222 | 90 | LATT 1; SYMM -X , +Y , -Z +1/2 | 1.1295 | 0.6751 |  | -68.85 | -62.6 | -68.85 | 2.63 | -20.521 | 298 | 1 | x parallel to a, y in ab plane, z along c | 3.4613 | 0.419,0.000,0.908 | 101.23 | MP2 6-31G(d,p) DMA + fit.pots
NAPHTA | C8 H10 | 0 | Naphthalene | Naphthalene |  | NAPHTA32 | MOLPAK, DMAREL (4.1.1) | Not sure | pre-2010 | No publication planned. | \CHEMISTRY_CPOSS\0-EarlySearches\home\louise_price.eminerals\Naphthalene1 | opt | 0 | MP2 6-31G(d,p) | 0 |  | MP2 6-31G(d,p) optimised | az115 | P212121 | 4 | 30.1288 | 4.0687 | 5.8681 | 90 | 90 | 90 | LATT -1; SYMM +X +1/2, -Y +1/2, -Z ; SYMM -X , +Y +1/2, -Z +1/2; SYMM -X +1/2, -Y , +Z +1/2 | 1.1835 | 0.7091 |  | -68.85 | -69.02 | -68.85 | 2.42 | -22.042 | 298 | 1 | x parallel to a, y in ab plane, z along c | 2.0772 | 0.000,0.000,1.000 | 114.53 | MP2 6-31G(d,p) DMA + fit.pots
NAPHTA | C8 H10 | 0 | Naphthalene | Naphthalene |  | NAPHTA32 | MOLPAK, DMAREL (4.1.1) | Not sure | pre-2010 | No publication planned. | \CHEMISTRY_CPOSS\0-EarlySearches\home\louise_price.eminerals\Naphthalene1 | opt | 0 | MP2 6-31G(d,p) | 0 |  | MP2 6-31G(d,p) optimised | am77 | P21/n | 4 | 6.1662 | 11.2809 | 10.6832 | 90 | 98.871 | 90 | LATT 1; SYMM -X +1/2, +Y +1/2, -Z +1/2 | 1.1595 | 0.6936 |  | -68.84 | -65.04 | -68.84 | 2.76 | -19.177 | 298 | 1 | x parallel to a, y in ab plane, z along c | 2.306 | 0.777,0.000,-0.630 | 119.76 | MP2 6-31G(d,p) DMA + fit.pots
NAPHTA | C8 H10 | 0 | Naphthalene | Naphthalene |  | NAPHTA32 | MOLPAK, DMAREL (4.1.1) | Not sure | pre-2010 | No publication planned. | \CHEMISTRY_CPOSS\0-EarlySearches\home\louise_price.eminerals\Naphthalene1 | opt | 0 | MP2 6-31G(d,p) | 0 |  | MP2 6-31G(d,p) optimised | aq160 | P212121 | 4 | 4.0756 | 30.1358 | 5.8631 | 90 | 90 | 90 | LATT -1; SYMM +X +1/2, -Y +1/2, -Z ; SYMM -X , +Y +1/2, -Z +1/2; SYMM -X +1/2, -Y , +Z +1/2 | 1.1822 | 0.7074 |  | -68.79 | -68.97 | -68.79 | 2.41 | -22.199 | 298 | 1 | x parallel to a, y in ab plane, z along c | 1.7193 | 0.000,0.000,1.000 | 114.45 | MP2 6-31G(d,p) DMA + fit.pots
NAPHTA | C8 H10 | 0 | Naphthalene | Naphthalene |  | NAPHTA32 | MOLPAK, DMAREL (4.1.1) | Not sure | pre-2010 | No publication planned. | \CHEMISTRY_CPOSS\0-EarlySearches\home\louise_price.eminerals\Naphthalene1 | opt | 0 | MP2 6-31G(d,p) | 0 |  | MP2 6-31G(d,p) optimised | am52 | P21/n | 4 | 5.9717 | 12.1206 | 10.4798 | 90 | 105.64 | 90 | LATT 1; SYMM -X +1/2, +Y +1/2, -Z +1/2 | 1.1655 | 0.6972 |  | -68.77 | -66.03 | -68.77 | 2.7 | -19.6 | 298 | 1 | x parallel to a, y in ab plane, z along c | 4.4047 | 0.363,0.000,0.932 | 135.79 | MP2 6-31G(d,p) DMA + fit.pots
NAPHTA | C8 H10 | 0 | Naphthalene | Naphthalene |  | NAPHTA32 | MOLPAK, DMAREL (4.1.1) | Not sure | pre-2010 | No publication planned. | \CHEMISTRY_CPOSS\0-EarlySearches\home\louise_price.eminerals\Naphthalene1 | opt | 0 | MP2 6-31G(d,p) | 0 |  | MP2 6-31G(d,p) optimised | dd105 | C2/c | 4 | 13.597 | 9.9614 | 12.3637 | 90 | 119.855 | 90 | LATT 7; SYMM -X , +Y , -Z +1/2 | 1.1723 | 0.7005 |  | -68.7 | -68.66 | -68.7 | 2.61 | -19.248 | 298 | 1 | x parallel to a, y in ab plane, z along c | 2.4748 | 0.000,1.000,0.000 | 129.42 | MP2 6-31G(d,p) DMA + fit.pots
NAPHTA | C8 H10 | 0 | Naphthalene | Naphthalene |  | NAPHTA32 | MOLPAK, DMAREL (4.1.1) | Not sure | pre-2010 | No publication planned. | \CHEMISTRY_CPOSS\0-EarlySearches\home\louise_price.eminerals\Naphthalene1 | opt | 0 | MP2 6-31G(d,p) | 0 |  | MP2 6-31G(d,p) optimised | am56 | P21/n | 4 | 6.2069 | 11.3807 | 10.5161 | 90 | 81.006 | 90 | LATT 1; SYMM -X +1/2, +Y +1/2, -Z +1/2 | 1.1603 | 0.6943 |  | -68.67 | -65.22 | -68.67 | 2.76 | -19.102 | 298 | 1 | x parallel to a, y in ab plane, z along c | 2.5773 | 0.757,0.000,0.653 | 120.46 | MP2 6-31G(d,p) DMA + fit.pots
NAPHTA | C8 H10 | 0 | Naphthalene | Naphthalene |  | NAPHTA32 | MOLPAK, DMAREL (4.1.1) | Not sure | pre-2010 | No publication planned. | \CHEMISTRY_CPOSS\0-EarlySearches\home\louise_price.eminerals\Naphthalene1 | opt | 0 | MP2 6-31G(d,p) | 0 |  | MP2 6-31G(d,p) optimised | am37 | P21/c | 4 | 8.0476 | 7.6075 | 12.6606 | 90 | 70.406 | 90 | LATT 1; SYMM -X , +Y +1/2, -Z +1/2 | 1.1659 | 0.699 |  | -68.65 | -67.19 | -68.65 | 2.48 | -21.407 | 298 | 1 | x parallel to a, y in ab plane, z along c | 1.4116 | 0.912,0.000,-0.411 | 138.29 | MP2 6-31G(d,p) DMA + fit.pots

## Key Information
REFCODE | NAPHTA
Formula | C8 H10
Study_ID | 0
Common Name | Naphthalene
IUPAC Systematic Name | Naphthalene
Other Names
CSD Refcodes | NAPHTA32
Programs | MOLPAK, DMAREL (4.1.1)
Scientist | Not sure
Date | pre-2010
Publication | No publication planned.
Location on S Drive | \CHEMISTRY_CPOSS\0-EarlySearches\home\louise_price.eminerals\Naphthalene1
Potential Description | MP2 6-31G(d,p) DMA + fit.pots

## CSP data
Conformer Name | Label | Space Group | Density /gcm-3 | Packing Coefficient | Experimental Info | Lattice Energy /kJmol-1 | Zero Point Energy /kJmol-1 | Thermal Energy /kJmol-1 | Lowest Eigenvalue of Shear | Growth Volume | Estimated Energy at 298K | Spacegroup Type
opt | ai40 | P21/c | 1.2018 | 0.7213 |  | -72.82 | 2.84 | -18.387 | 3.9329 | 220.95 | -88.367 | P21/c
opt | ak47 | P21/c | 1.1982 | 0.7172 |  | -71.76 | 2.8 | -18.621 | 2.7313 | 189.21 | -87.581 | P21/c
opt | am135 | P21/c | 1.1687 | 0.7004 |  | -70.82 | 2.78 | -19.153 | 3.3404 | 141.3 | -87.193 | P21/c
opt | ak97 | P21/c | 1.1687 | 0.7003 |  | -70.54 | 2.66 | -19.79 | 1.862 | 138.89 | -87.67 | P21/c
opt | am108 | P21/c | 1.1681 | 0.6999 |  | -70.46 | 2.78 | -19.16 | 3.3996 | 141.34 | -86.84 | P21/c
opt | ak145 | P21/c | 1.1685 | 0.6994 |  | -70.39 | 2.66 | -19.786 | 1.0623 | 177.17 | -87.516 | P21/c
opt | am64 | P21/n | 1.1811 | 0.7056 |  | -69.85 | 2.67 | -20.346 | 0.7127 | 186.75 | -87.526 | P21/c
opt | am8 | P21/n | 1.1807 | 0.7053 |  | -69.64 | 2.66 | -20.38 | 0.6261 | 187.75 | -87.36 | P21/c
opt | ai68 | P21/c | 1.1866 | 0.7088 |  | -69.54 | 2.76 | -19.471 | 0.7737 | 176.54 | -86.251 | P21/c
opt | ai52 | P21/c | 1.1892 | 0.7126 |  | -69.54 | 2.56 | -19.813 | 1.5311 | 138.66 | -86.793 | P21/c
opt | ai18 | P21/c | 1.1877 | 0.7117 |  | -69.38 | 2.53 | -19.946 | 1.5015 | 122.94 | -86.796 | P21/c
opt | ak134 | P21/c | 1.1798 | 0.7051 |  | -69.07 | 2.68 | -19.908 | 0.733 | 160.36 | -86.298 | P21/c
opt | am78 | P21/n | 1.1805 | 0.7059 |  | -69.04 | 2.67 | -20.002 | 0.6298 | 205.36 | -86.372 | P21/c
opt | am5 | P21/n | 1.1669 | 0.6978 |  | -68.87 | 2.51 | -21.106 | 1.9162 | 140.12 | -87.466 | P21/c
opt | am77 | P21/n | 1.1595 | 0.6936 |  | -68.84 | 2.76 | -19.177 | 2.306 | 119.76 | -85.257 | P21/c
opt | am52 | P21/n | 1.1655 | 0.6972 |  | -68.77 | 2.7 | -19.6 | 4.4047 | 135.79 | -85.67 | P21/c
opt | am56 | P21/n | 1.1603 | 0.6943 |  | -68.67 | 2.76 | -19.102 | 2.5773 | 120.46 | -85.012 | P21/c
opt | am37 | P21/c | 1.1659 | 0.699 |  | -68.65 | 2.48 | -21.407 | 1.4116 | 138.29 | -87.577 | P21/c
opt | de49 | C2/c | 1.1655 | 0.6945 |  | -71.58 | 2.72 | -19.975 | 1.1674 | 119.43 | -88.835 | C2/c
opt | de60 | C2/c | 1.1641 | 0.6942 |  | -71.48 | 2.74 | -19.934 | 2.1658 | 119.06 | -88.674 | C2/c
opt | dd32 | C2/c | 1.1748 | 0.702 |  | -69.43 | 2.62 | -19.173 | 2.5784 | 128.96 | -85.983 | C2/c
opt | dd105 | C2/c | 1.1723 | 0.7005 |  | -68.7 | 2.61 | -19.248 | 2.4748 | 129.42 | -85.338 | C2/c
opt | af90 | P21 | 1.1777 | 0.7059 | NAPHTA32 (Form I) | -73.56 | 2.86 | -19.008 | 1.3361 | 202.44 | -89.708 | P21
opt | af101 | P21 | 1.1753 | 0.703 | NAPHTA32 (Form I) | -73.43 | 2.83 | -19.22 | 3.5007 | 204.23 | -89.82 | P21
opt | af139 | P21 | 1.1847 | 0.7077 |  | -69.16 | 2.63 | -19.694 | 1.8551 | 159.13 | -86.224 | P21
opt | da102 | Cc | 1.1548 | 0.6903 |  | -70.19 | 2.77 | -19.316 | 2.604 | 230.83 | -86.736 | Cc
opt | aj104 | P2/c | 1.1565 | 0.6919 |  | -70.2 | 2.51 | -21.958 | 1.1087 | 116.9 | -89.648 | P2/c
opt | aj61 | P2/c | 1.1387 | 0.68 |  | -69.17 | 2.56 | -21.047 | 1.8445 | 99.97 | -87.657 | P2/c
opt | al52 | P2/c | 1.1295 | 0.6751 |  | -68.85 | 2.63 | -20.521 | 3.4613 | 101.23 | -86.741 | P2/c
opt | av9 | Pna21 | 1.1729 | 0.7019 |  | -69.51 | 2.62 | -20.675 | 0.6435 | 191.46 | -87.565 | Pna21
opt | av16 | Pna21 | 1.1709 | 0.7008 |  | -69.1 | 2.61 | -20.798 | 0.5752 | 191.67 | -87.288 | Pna21
opt | au110 | Pna21 | 1.1326 | 0.678 |  | -68.97 | 2.5 | -21.687 | 2.1167 | 203.98 | -88.157 | Pna21
opt | au15 | Pna21 | 1.1802 | 0.7069 |  | -68.94 | 2.67 | -20.019 | 0.6303 | 291.09 | -86.289 | Pna21
opt | au85 | Pna21 | 1.133 | 0.6782 |  | -68.86 | 2.5 | -21.65 | 2.0711 | 204.02 | -88.01 | Pna21
opt | aq53 | P212121 | 1.1681 | 0.6997 |  | -70.39 | 2.56 | -21.405 | 2.2134 | 140.15 | -89.235 | P212121
opt | az50 | P212121 | 1.1596 | 0.6944 |  | -69.67 | 2.66 | -20.663 | 2.5144 | 143.82 | -87.673 | P212121
opt | aq60 | P212121 | 1.1604 | 0.6941 |  | -69.63 | 2.68 | -20.475 | 2.5551 | 143.44 | -87.425 | P212121
opt | az60 | P212121 | 1.1737 | 0.7019 |  | -69.55 | 2.68 | -20.25 | 4.028 | 148.02 | -87.12 | P212121
opt | aq1 | P212121 | 1.1842 | 0.7094 |  | -69.51 | 2.48 | -20.752 | 3.056 | 155.92 | -87.782 | P212121
opt | az137 | P212121 | 1.1847 | 0.709 |  | -69.13 | 2.46 | -20.891 | 2.6875 | 156.93 | -87.561 | P212121
opt | aq92 | P212121 | 1.1702 | 0.7009 |  | -68.97 | 2.66 | -20.415 | 3.9607 | 150.08 | -86.725 | P212121
opt | az115 | P212121 | 1.1835 | 0.7091 |  | -68.85 | 2.42 | -22.042 | 2.0772 | 114.53 | -88.472 | P212121
opt | aq160 | P212121 | 1.1822 | 0.7074 |  | -68.79 | 2.41 | -22.199 | 1.7193 | 114.45 | -88.579 | P212121
opt | ay9 | Pca21 | 1.1847 | 0.712 |  | -71.99 | 2.74 | -19.66 | 1.7236 | 267.69 | -88.91 | Pca21
opt | ay76 | Pca21 | 1.1838 | 0.7115 |  | -71.42 | 2.73 | -19.755 | 1.6361 | 267.78 | -88.445 | Pca21
opt | ay67 | Pca21 | 1.1564 | 0.6957 |  | -69.44 | 2.81 | -19.178 | 3.346 | 271.82 | -85.808 | Pca21
opt | ay112 | Pca21 | 1.1297 | 0.678 |  | -69.35 | 2.61 | -21.044 | 1.5668 | 200.11 | -87.784 | Pca21
opt | ay69 | Pca21 | 1.1561 | 0.6932 |  | -69.28 | 2.8 | -19.403 | 3.3472 | 271.96 | -85.883 | Pca21
opt | ay111 | Pca21 | 1.1297 | 0.6773 |  | -69.14 | 2.6 | -21.079 | 1.6659 | 199.24 | -87.619 | Pca21
opt | af90 | P21 | 1.1777 | 0.7059 | NAPHTA32 (Form I) | -73.56 | 2.86 | -19.008 | 1.3361 | 202.44 | -89.708 | NAPHTA32 (Form I)
opt | af101 | P21 | 1.1753 | 0.703 | NAPHTA32 (Form I) | -73.43 | 2.83 | -19.22 | 3.5007 | 204.23 | -89.82 | NAPHTA32 (Form I)