## Naphthalene_PointCharges
REFCODE | Formula | Study_ID | Common Name | IUPAC Systematic Name | Other Names | CSD Refcodes | Programs | Scientist | Date | Publication | Location on S Drive | Conformer Name | ΔEintra 1 /kJmol-1 | ΔEintra theory 1 | ΔEintra 2 /kJmol-1 | ΔEintra theory 2 | Conformer Comment | Label | Space Group | Z | a /Å | b /Å | c /Å | a /° | ß /° | γ /° | Symmetry | Density /gcm-3 | Packing Coefficient | Experimental Info | Intermolecular Lattice Energy /kJmol-1 | Repulsion Dispersion Energy /kJmol-1 | Lattice Energy /kJmol-1 | Zero Point Energy /kJmol-1 | Thermal Energy /kJmol-1 | Temp Thermal Energy /K | Born Stability | Elastic Axis Definition | Lowest Eigenvalue of Shear | Corresponding Eigenvector | Growth Volume | Potential Description | Periodic name | Program | DFT functional | Dispersion correction | Basis set cutoff | k-point grid | Psudopotential | Optimization? | Starting structure | Space group (φcrys) | a(φcrys) /Å | b(φcrys) /Å | c(φcrys) /Å | a(φcrys) /° | ß(φcrys) /° | γ(φcrys) /° | Energy per molecule /eV | Isolated molecule energy (DFT) /eV | Density (φcrys) /gcm-3 | Ab initio χmin /10-6 cm3mol-1 | Ab initio χmid /10-6 cm3mol-1 | Ab initio χmax /10-6 cm3mol-1 | Ab initio ZPE /eV | Temp ab initio free energy /K | Ab initio free energy /eV | Ab initio entropy /Jmol-1K-1 | Ab initio heat capacity /Jmol-1K-1
NAPHTA | C8 H10 | 1 | Naphthalene | Naphthalene |  | NAPHTA32 | MOLPAK, DMAREL (4.1.1) | Not sure | pre-2010 | No publication planned. | \CHEMISTRY_CPOSS\0-EarlySearches\home\louise_price.eminerals\Naphthalene2 | opt | 0 | MP2 6-31G(d,p) | 0 |  | MP2 6-31G(d,p) optimised | ai143 | P21/c | 4 | 17.4656 | 5.9863 | 8.2168 | 90 | 56.891 | 90 | LATT 1; SYMM -X , +Y +1/2, -Z +1/2 | 1.183 | 0.7064 | NAPHTA32 (Form I) | -79.04 | -66.18 | -79.04 | 2.84 | -19.064 | 298 | 1 | x parallel to a, y in ab plane, z along c | 3.2525 | 0.000,1.000,0.000 | 196.57 | Old Williams charge 0.153e on C-H + fit.pots
NAPHTA | C8 H10 | 1 | Naphthalene | Naphthalene |  | NAPHTA32 | MOLPAK, DMAREL (4.1.1) | Not sure | pre-2010 | No publication planned. | \CHEMISTRY_CPOSS\0-EarlySearches\home\louise_price.eminerals\Naphthalene2 | opt | 0 | MP2 6-31G(d,p) | 0 |  | MP2 6-31G(d,p) optimised | af22 | P21 | 2 | 8.2101 | 5.6775 | 8.3163 | 90 | 67.847 | 90 | LATT -1; SYMM -X , +Y +1/2, -Z | 1.1856 | 0.7102 | NAPHTA32 (Form I) | -78.62 | -65.62 | -78.62 | 2.87 | -19.262 | 298 | 1 | x parallel to a, y in ab plane, z along c | 0.4708 | 0.000,1.000,0.000 | 268.34 | Old Williams charge 0.153e on C-H + fit.pots
NAPHTA | C8 H10 | 1 | Naphthalene | Naphthalene |  | NAPHTA32 | MOLPAK, DMAREL (4.1.1) | Not sure | pre-2010 | No publication planned. | \CHEMISTRY_CPOSS\0-EarlySearches\home\louise_price.eminerals\Naphthalene2 | opt | 0 | MP2 6-31G(d,p) | 0 |  | MP2 6-31G(d,p) optimised | ay107 | Pca21 | 4 | 15.5627 | 5.2871 | 8.6963 | 90 | 90 | 90 | LATT -1; SYMM -X , -Y , +Z +1/2; SYMM -X +1/2, +Y , +Z +1/2; SYMM +X +1/2, -Y , +Z | 1.1898 | 0.7147 |  | -78.19 | -66.1 | -78.19 | 2.81 | -19.264 | 298 | 1 | x parallel to a, y in ab plane, z along c | 1.9651 | 0.000,1.000,0.000 | 363.53 | Old Williams charge 0.153e on C-H + fit.pots
NAPHTA | C8 H10 | 1 | Naphthalene | Naphthalene |  | NAPHTA32 | MOLPAK, DMAREL (4.1.1) | Not sure | pre-2010 | No publication planned. | \CHEMISTRY_CPOSS\0-EarlySearches\home\louise_price.eminerals\Naphthalene2 | opt | 0 | MP2 6-31G(d,p) | 0 |  | MP2 6-31G(d,p) optimised | af96 | P21 | 2 | 5.5638 | 5.4366 | 11.971 | 90 | 87.647 | 90 | LATT -1; SYMM -X , +Y +1/2, -Z | 1.1765 | 0.7073 |  | -76.86 | -65.09 | -76.86 | 2.86 | -19.157 | 298 | 1 | x parallel to a, y in ab plane, z along c | 2.7337 | 0.000,1.000,0.000 | 192.88 | Old Williams charge 0.153e on C-H + fit.pots
NAPHTA | C8 H10 | 1 | Naphthalene | Naphthalene |  | NAPHTA32 | MOLPAK, DMAREL (4.1.1) | Not sure | pre-2010 | No publication planned. | \CHEMISTRY_CPOSS\0-EarlySearches\home\louise_price.eminerals\Naphthalene2 | opt | 0 | MP2 6-31G(d,p) | 0 |  | MP2 6-31G(d,p) optimised | de123 | C2/c | 4 | 34.25 | 6.0451 | 8.2444 | 90 | 59.149 | 90 | LATT 7; SYMM -X , +Y , -Z +1/2 | 1.1619 | 0.6967 |  | -76.76 | -64.47 | -76.76 | 2.86 | -18.733 | 298 | 1 | x parallel to a, y in ab plane, z along c | 4.0158 | 0.000,1.000,0.000 | 144.68 | Old Williams charge 0.153e on C-H + fit.pots
NAPHTA | C8 H10 | 1 | Naphthalene | Naphthalene |  | NAPHTA32 | MOLPAK, DMAREL (4.1.1) | Not sure | pre-2010 | No publication planned. | \CHEMISTRY_CPOSS\0-EarlySearches\home\louise_price.eminerals\Naphthalene2 | opt | 0 | MP2 6-31G(d,p) | 0 |  | MP2 6-31G(d,p) optimised | de8 | C2/c | 4 | 31.6998 | 6.009 | 34.8716 | 90 | 12.671 | 90 | LATT 7; SYMM -X , +Y , -Z +1/2 | 1.1686 | 0.696 |  | -76.58 | -65.41 | -76.58 | 2.81 | -19.442 | 298 | 1 | x parallel to a, y in ab plane, z along c | 1.3701 | 0.898,0.000,0.440 | 149.06 | Old Williams charge 0.153e on C-H + fit.pots
NAPHTA | C8 H10 | 1 | Naphthalene | Naphthalene |  | NAPHTA32 | MOLPAK, DMAREL (4.1.1) | Not sure | pre-2010 | No publication planned. | \CHEMISTRY_CPOSS\0-EarlySearches\home\louise_price.eminerals\Naphthalene2 | opt | 0 | MP2 6-31G(d,p) | 0 |  | MP2 6-31G(d,p) optimised | de2 | C2/c | 4 | 31.7092 | 6.0119 | 34.8857 | 90 | 167.337 | 90 | LATT 7; SYMM -X , +Y , -Z +1/2 | 1.1679 | 0.6959 |  | -76.54 | -65.36 | -76.54 | 2.81 | -19.44 | 298 | 1 | x parallel to a, y in ab plane, z along c | 1.348 | 0.897,0.000,-0.442 | 148.66 | Old Williams charge 0.153e on C-H + fit.pots
NAPHTA | C8 H10 | 1 | Naphthalene | Naphthalene |  | NAPHTA32 | MOLPAK, DMAREL (4.1.1) | Not sure | pre-2010 | No publication planned. | \CHEMISTRY_CPOSS\0-EarlySearches\home\louise_price.eminerals\Naphthalene2 | opt | 0 | MP2 6-31G(d,p) | 0 |  | MP2 6-31G(d,p) optimised | az76 | P212121 | 4 | 24.3176 | 5.4571 | 5.4573 | 90 | 90 | 90 | LATT -1; SYMM +X +1/2, -Y +1/2, -Z ; SYMM -X , +Y +1/2, -Z +1/2; SYMM -X +1/2, -Y , +Z +1/2 | 1.1755 | 0.7042 |  | -76.54 | -64.97 | -76.54 | 2.7 | -20.966 | 298 | 1 | x parallel to a, y in ab plane, z along c | 2.4823 | 0.000,0.000,1.000 | 183.9 | Old Williams charge 0.153e on C-H + fit.pots
NAPHTA | C8 H10 | 1 | Naphthalene | Naphthalene |  | NAPHTA32 | MOLPAK, DMAREL (4.1.1) | Not sure | pre-2010 | No publication planned. | \CHEMISTRY_CPOSS\0-EarlySearches\home\louise_price.eminerals\Naphthalene2 | opt | 0 | MP2 6-31G(d,p) | 0 |  | MP2 6-31G(d,p) optimised | ai72 | P21/c | 4 | 11.051 | 6.4917 | 10.2719 | 90 | 75.685 | 90 | LATT 1; SYMM -X , +Y +1/2, -Z +1/2 | 1.1923 | 0.7142 |  | -76.27 | -67.39 | -76.27 | 2.83 | -18.723 | 298 | 1 | x parallel to a, y in ab plane, z along c | 3.2255 | 0.000,1.000,0.000 | 206.84 | Old Williams charge 0.153e on C-H + fit.pots
NAPHTA | C8 H10 | 1 | Naphthalene | Naphthalene |  | NAPHTA32 | MOLPAK, DMAREL (4.1.1) | Not sure | pre-2010 | No publication planned. | \CHEMISTRY_CPOSS\0-EarlySearches\home\louise_price.eminerals\Naphthalene2 | opt | 0 | MP2 6-31G(d,p) | 0 |  | MP2 6-31G(d,p) optimised | ay67 | Pca21 | 4 | 12.066 | 6.1171 | 9.9339 | 90 | 90 | 90 | LATT -1; SYMM -X , -Y , +Z +1/2; SYMM -X +1/2, +Y , +Z +1/2; SYMM +X +1/2, -Y , +Z | 1.1611 | 0.6979 |  | -75.28 | -62.6 | -75.28 | 2.84 | -19.173 | 298 | 1 | x parallel to a, y in ab plane, z along c | 3.5621 | 0.000,0.000,1.000 | 380.03 | Old Williams charge 0.153e on C-H + fit.pots
NAPHTA | C8 H10 | 1 | Naphthalene | Naphthalene |  | NAPHTA32 | MOLPAK, DMAREL (4.1.1) | Not sure | pre-2010 | No publication planned. | \CHEMISTRY_CPOSS\0-EarlySearches\home\louise_price.eminerals\Naphthalene2 | opt | 0 | MP2 6-31G(d,p) | 0 |  | MP2 6-31G(d,p) optimised | am157 | P21/n | 4 | 6.0368 | 7.578 | 16.1147 | 90 | 86.704 | 90 | LATT 1; SYMM -X +1/2, +Y +1/2, -Z +1/2 | 1.1567 | 0.6896 |  | -75.26 | -64.02 | -75.26 | 2.73 | -20.805 | 298 | 1 | x parallel to a, y in ab plane, z along c | 0.0942 | 0.997,0.000,0.075 | 185.87 | Old Williams charge 0.153e on C-H + fit.pots
NAPHTA | C8 H10 | 1 | Naphthalene | Naphthalene |  | NAPHTA32 | MOLPAK, DMAREL (4.1.1) | Not sure | pre-2010 | No publication planned. | \CHEMISTRY_CPOSS\0-EarlySearches\home\louise_price.eminerals\Naphthalene2 | opt | 0 | MP2 6-31G(d,p) | 0 |  | MP2 6-31G(d,p) optimised | ad70 | Pc | 2 | 5.832 | 8.7731 | 10.8067 | 90 | 43.185 | 90 | LATT -1; SYMM +X , -Y , +Z +1/2 | 1.1249 | 0.6707 |  | -75.21 | -57.42 | -75.21 | 3.07 | -18.569 | 298 | 1 | x parallel to a, y in ab plane, z along c | 1.913 | 0.800,0.000,-0.599 | 296.28 | Old Williams charge 0.153e on C-H + fit.pots
NAPHTA | C8 H10 | 1 | Naphthalene | Naphthalene |  | NAPHTA32 | MOLPAK, DMAREL (4.1.1) | Not sure | pre-2010 | No publication planned. | \CHEMISTRY_CPOSS\0-EarlySearches\home\louise_price.eminerals\Naphthalene2 | opt | 0 | MP2 6-31G(d,p) | 0 |  | MP2 6-31G(d,p) optimised | am106 | P21/n | 4 | 5.5242 | 8.0092 | 16.3855 | 90 | 85.291 | 90 | LATT 1; SYMM -X +1/2, +Y +1/2, -Z +1/2 | 1.1783 | 0.7051 |  | -74.86 | -66.26 | -74.86 | 2.69 | -20.148 | 298 | 1 | x parallel to a, y in ab plane, z along c | 0.7622 | 0.993,0.000,-0.119 | 217.38 | Old Williams charge 0.153e on C-H + fit.pots
NAPHTA | C8 H10 | 1 | Naphthalene | Naphthalene |  | NAPHTA32 | MOLPAK, DMAREL (4.1.1) | Not sure | pre-2010 | No publication planned. | \CHEMISTRY_CPOSS\0-EarlySearches\home\louise_price.eminerals\Naphthalene2 | opt | 0 | MP2 6-31G(d,p) | 0 |  | MP2 6-31G(d,p) optimised | av42 | Pna21 | 4 | 8.0615 | 16.4842 | 5.4681 | 90 | 90 | 90 | LATT -1; SYMM -X , -Y , +Z +1/2; SYMM -X +1/2, +Y +1/2, +Z +1/2; SYMM +X +1/2, -Y +1/2, +Z | 1.1716 | 0.7017 |  | -74.74 | -65.69 | -74.74 | 2.64 | -20.614 | 298 | 1 | x parallel to a, y in ab plane, z along c | 0.6348 | 0.000,0.000,1.000 | 218.58 | Old Williams charge 0.153e on C-H + fit.pots
NAPHTA | C8 H10 | 1 | Naphthalene | Naphthalene |  | NAPHTA32 | MOLPAK, DMAREL (4.1.1) | Not sure | pre-2010 | No publication planned. | \CHEMISTRY_CPOSS\0-EarlySearches\home\louise_price.eminerals\Naphthalene2 | opt | 0 | MP2 6-31G(d,p) | 0 |  | MP2 6-31G(d,p) optimised | da102 | Cc | 2 | 15.6067 | 6.1059 | 17.4992 | 90 | 153.944 | 90 | LATT -7; SYMM +X , -Y , +Z +1/2 | 1.1623 | 0.6939 |  | -74.72 | -65.4 | -74.72 | 2.91 | -18.307 | 298 | 1 | x parallel to a, y in ab plane, z along c | 3.4407 | -0.235,0.000,0.972 | 296.07 | Old Williams charge 0.153e on C-H + fit.pots
NAPHTA | C8 H10 | 1 | Naphthalene | Naphthalene |  | NAPHTA32 | MOLPAK, DMAREL (4.1.1) | Not sure | pre-2010 | No publication planned. | \CHEMISTRY_CPOSS\0-EarlySearches\home\louise_price.eminerals\Naphthalene2 | opt | 0 | MP2 6-31G(d,p) | 0 |  | MP2 6-31G(d,p) optimised | au55 | Pna21 | 4 | 8.0464 | 6.0653 | 15.2409 | 90 | 90 | 90 | LATT -1; SYMM -X , -Y , +Z +1/2; SYMM -X +1/2, +Y +1/2, +Z +1/2; SYMM +X +1/2, -Y +1/2, +Z | 1.1445 | 0.6844 |  | -74.65 | -63.21 | -74.65 | 2.59 | -21.163 | 298 | 1 | x parallel to a, y in ab plane, z along c | 2.1315 | 0.000,1.000,0.000 | 274.53 | Old Williams charge 0.153e on C-H + fit.pots
NAPHTA | C8 H10 | 1 | Naphthalene | Naphthalene |  | NAPHTA32 | MOLPAK, DMAREL (4.1.1) | Not sure | pre-2010 | No publication planned. | \CHEMISTRY_CPOSS\0-EarlySearches\home\louise_price.eminerals\Naphthalene2 | opt | 0 | MP2 6-31G(d,p) | 0 |  | MP2 6-31G(d,p) optimised | aj109 | P2/c | 4 | 14.7762 | 6.0815 | 8.2944 | 90 | 88.464 | 90 | LATT 1; SYMM -X , +Y , -Z +1/2 | 1.1426 | 0.6834 |  | -74.61 | -62.89 | -74.61 | 2.75 | -19.706 | 298 | 1 | x parallel to a, y in ab plane, z along c | 3.8705 | 0.000,1.000,0.000 | 130.2 | Old Williams charge 0.153e on C-H + fit.pots
NAPHTA | C8 H10 | 1 | Naphthalene | Naphthalene |  | NAPHTA32 | MOLPAK, DMAREL (4.1.1) | Not sure | pre-2010 | No publication planned. | \CHEMISTRY_CPOSS\0-EarlySearches\home\louise_price.eminerals\Naphthalene2 | opt | 0 | MP2 6-31G(d,p) | 0 |  | MP2 6-31G(d,p) optimised | ay112 | Pca21 | 4 | 8.5156 | 6.0394 | 14.5648 | 90 | 90 | 90 | LATT -1; SYMM -X , -Y , +Z +1/2; SYMM -X +1/2, +Y , +Z +1/2; SYMM +X +1/2, -Y , +Z | 1.1365 | 0.6821 |  | -74.58 | -61.58 | -74.58 | 2.66 | -20.912 | 298 | 1 | x parallel to a, y in ab plane, z along c | 1.6106 | 1.000,0.000,0.000 | 281.1 | Old Williams charge 0.153e on C-H + fit.pots
NAPHTA | C8 H10 | 1 | Naphthalene | Naphthalene |  | NAPHTA32 | MOLPAK, DMAREL (4.1.1) | Not sure | pre-2010 | No publication planned. | \CHEMISTRY_CPOSS\0-EarlySearches\home\louise_price.eminerals\Naphthalene2 | opt | 0 | MP2 6-31G(d,p) | 0 |  | MP2 6-31G(d,p) optimised | az137 | P212121 | 4 | 19.7137 | 5.222 | 7.1183 | 90 | 90 | 90 | LATT -1; SYMM +X +1/2, -Y +1/2, -Z ; SYMM -X , +Y +1/2, -Z +1/2; SYMM -X +1/2, -Y , +Z +1/2 | 1.1618 | 0.6955 |  | -74.47 | -63.64 | -74.47 | 2.68 | -20.601 | 298 | 1 | x parallel to a, y in ab plane, z along c | 2.9017 | 0.000,1.000,0.000 | 174.36 | Old Williams charge 0.153e on C-H + fit.pots
NAPHTA | C8 H10 | 1 | Naphthalene | Naphthalene |  | NAPHTA32 | MOLPAK, DMAREL (4.1.1) | Not sure | pre-2010 | No publication planned. | \CHEMISTRY_CPOSS\0-EarlySearches\home\louise_price.eminerals\Naphthalene2 | opt | 0 | MP2 6-31G(d,p) | 0 |  | MP2 6-31G(d,p) optimised | ah71 | P21 | 2 | 8.8716 | 6.8988 | 8.4632 | 90 | 46.683 | 90 | LATT -1; SYMM -X , +Y +1/2, -Z | 1.1295 | 0.6787 |  | -74.4 | -59.37 | -74.4 | 2.78 | -19.382 | 298 | 1 | x parallel to a, y in ab plane, z along c | 2.1499 | 0.693,0.000,0.721 | 298.67 | Old Williams charge 0.153e on C-H + fit.pots
NAPHTA | C8 H10 | 1 | Naphthalene | Naphthalene |  | NAPHTA32 | MOLPAK, DMAREL (4.1.1) | Not sure | pre-2010 | No publication planned. | \CHEMISTRY_CPOSS\0-EarlySearches\home\louise_price.eminerals\Naphthalene2 | opt | 0 | MP2 6-31G(d,p) | 0 |  | MP2 6-31G(d,p) optimised | ah12 | P21 | 2 | 6.4917 | 7.2079 | 8.2021 | 90 | 73.965 | 90 | LATT -1; SYMM -X , +Y +1/2, -Z | 1.154 | 0.6955 |  | -74.31 | -63.52 | -74.31 | 2.82 | -19.627 | 298 | 1 | x parallel to a, y in ab plane, z along c | 0.8473 | 0.930,0.000,-0.368 | 236.38 | Old Williams charge 0.153e on C-H + fit.pots
NAPHTA | C8 H10 | 1 | Naphthalene | Naphthalene |  | NAPHTA32 | MOLPAK, DMAREL (4.1.1) | Not sure | pre-2010 | No publication planned. | \CHEMISTRY_CPOSS\0-EarlySearches\home\louise_price.eminerals\Naphthalene2 | opt | 0 | MP2 6-31G(d,p) | 0 |  | MP2 6-31G(d,p) optimised | aj61 | P2/c | 4 | 15.5545 | 6.1169 | 8.0275 | 90 | 76.517 | 90 | LATT 1; SYMM -X , +Y , -Z +1/2 | 1.1462 | 0.6848 |  | -74.23 | -63.67 | -74.23 | 2.62 | -20.682 | 298 | 1 | x parallel to a, y in ab plane, z along c | 1.3739 | -0.069,0.000,0.998 | 127.82 | Old Williams charge 0.153e on C-H + fit.pots
NAPHTA | C8 H10 | 1 | Naphthalene | Naphthalene |  | NAPHTA32 | MOLPAK, DMAREL (4.1.1) | Not sure | pre-2010 | No publication planned. | \CHEMISTRY_CPOSS\0-EarlySearches\home\louise_price.eminerals\Naphthalene2 | opt | 0 | MP2 6-31G(d,p) | 0 |  | MP2 6-31G(d,p) optimised | az44 | P212121 | 4 | 16.7663 | 8.0197 | 5.4637 | 90 | 90 | 90 | LATT -1; SYMM +X +1/2, -Y +1/2, -Z ; SYMM -X , +Y +1/2, -Z +1/2; SYMM -X +1/2, -Y , +Z +1/2 | 1.1588 | 0.6923 |  | -74.22 | -63.52 | -74.22 | 2.63 | -20.942 | 298 | 1 | x parallel to a, y in ab plane, z along c | 2.8455 | 1.000,0.000,0.000 | 173.02 | Old Williams charge 0.153e on C-H + fit.pots
NAPHTA | C8 H10 | 1 | Naphthalene | Naphthalene |  | NAPHTA32 | MOLPAK, DMAREL (4.1.1) | Not sure | pre-2010 | No publication planned. | \CHEMISTRY_CPOSS\0-EarlySearches\home\louise_price.eminerals\Naphthalene2 | opt | 0 | MP2 6-31G(d,p) | 0 |  | MP2 6-31G(d,p) optimised | am108 | P21/c | 4 | 5.653 | 10.1154 | 13.0014 | 90 | 77.663 | 90 | LATT 1; SYMM -X , +Y +1/2, -Z +1/2 | 1.1722 | 0.7022 |  | -74.06 | -64.81 | -74.06 | 2.81 | -18.999 | 298 | 1 | x parallel to a, y in ab plane, z along c | 2.8124 | 0.790,0.000,-0.613 | 190.07 | Old Williams charge 0.153e on C-H + fit.pots

## Key Information
REFCODE | NAPHTA
Formula | C8 H10
Study_ID | 1
Common Name | Naphthalene
IUPAC Systematic Name | Naphthalene
Other Names
CSD Refcodes | NAPHTA32
Programs | MOLPAK, DMAREL (4.1.1)
Scientist | Not sure
Date | pre-2010
Publication | No publication planned.
Location on S Drive | \CHEMISTRY_CPOSS\0-EarlySearches\home\louise_price.eminerals\Naphthalene2
Potential Description | Old Williams charge 0.153e on C-H + fit.pots

## CSP data
Conformer Name | Label | Space Group | Density /gcm-3 | Packing Coefficient | Experimental Info | Lattice Energy /kJmol-1 | Zero Point Energy /kJmol-1 | Thermal Energy /kJmol-1 | Lowest Eigenvalue of Shear | Growth Volume | Estimated Energy at 298K | Spacegroup Type
opt | ai143 | P21/c | 1.183 | 0.7064 | NAPHTA32 (Form I) | -79.04 | 2.84 | -19.064 | 3.2525 | 196.57 | -95.264 | P21/c
opt | ai72 | P21/c | 1.1923 | 0.7142 |  | -76.27 | 2.83 | -18.723 | 3.2255 | 206.84 | -92.163 | P21/c
opt | am157 | P21/n | 1.1567 | 0.6896 |  | -75.26 | 2.73 | -20.805 | 0.0942 | 185.87 | -93.335 | P21/c
opt | am106 | P21/n | 1.1783 | 0.7051 |  | -74.86 | 2.69 | -20.148 | 0.7622 | 217.38 | -92.318 | P21/c
opt | am108 | P21/c | 1.1722 | 0.7022 |  | -74.06 | 2.81 | -18.999 | 2.8124 | 190.07 | -90.249 | P21/c
opt | de123 | C2/c | 1.1619 | 0.6967 |  | -76.76 | 2.86 | -18.733 | 4.0158 | 144.68 | -92.633 | C2/c
opt | de8 | C2/c | 1.1686 | 0.696 |  | -76.58 | 2.81 | -19.442 | 1.3701 | 149.06 | -93.212 | C2/c
opt | de2 | C2/c | 1.1679 | 0.6959 |  | -76.54 | 2.81 | -19.44 | 1.348 | 148.66 | -93.17 | C2/c
opt | af22 | P21 | 1.1856 | 0.7102 | NAPHTA32 (Form I) | -78.62 | 2.87 | -19.262 | 0.4708 | 268.34 | -95.012 | P21
opt | af96 | P21 | 1.1765 | 0.7073 |  | -76.86 | 2.86 | -19.157 | 2.7337 | 192.88 | -93.157 | P21
opt | ah71 | P21 | 1.1295 | 0.6787 |  | -74.4 | 2.78 | -19.382 | 2.1499 | 298.67 | -91.002 | P21
opt | ah12 | P21 | 1.154 | 0.6955 |  | -74.31 | 2.82 | -19.627 | 0.8473 | 236.38 | -91.117 | P21
opt | da102 | Cc | 1.1623 | 0.6939 |  | -74.72 | 2.91 | -18.307 | 3.4407 | 296.07 | -90.117 | Cc
opt | aj109 | P2/c | 1.1426 | 0.6834 |  | -74.61 | 2.75 | -19.706 | 3.8705 | 130.2 | -91.566 | P2/c
opt | aj61 | P2/c | 1.1462 | 0.6848 |  | -74.23 | 2.62 | -20.682 | 1.3739 | 127.82 | -92.292 | P2/c
opt | ad70 | Pc | 1.1249 | 0.6707 |  | -75.21 | 3.07 | -18.569 | 1.913 | 296.28 | -90.709 | Other Monoclinic
opt | av42 | Pna21 | 1.1716 | 0.7017 |  | -74.74 | 2.64 | -20.614 | 0.6348 | 218.58 | -92.714 | Pna21
opt | au55 | Pna21 | 1.1445 | 0.6844 |  | -74.65 | 2.59 | -21.163 | 2.1315 | 274.53 | -93.223 | Pna21
opt | az76 | P212121 | 1.1755 | 0.7042 |  | -76.54 | 2.7 | -20.966 | 2.4823 | 183.9 | -94.806 | P212121
opt | az137 | P212121 | 1.1618 | 0.6955 |  | -74.47 | 2.68 | -20.601 | 2.9017 | 174.36 | -92.391 | P212121
opt | az44 | P212121 | 1.1588 | 0.6923 |  | -74.22 | 2.63 | -20.942 | 2.8455 | 173.02 | -92.532 | P212121
opt | ay107 | Pca21 | 1.1898 | 0.7147 |  | -78.19 | 2.81 | -19.264 | 1.9651 | 363.53 | -94.644 | Pca21
opt | ay67 | Pca21 | 1.1611 | 0.6979 |  | -75.28 | 2.84 | -19.173 | 3.5621 | 380.03 | -91.613 | Pca21
opt | ay112 | Pca21 | 1.1365 | 0.6821 |  | -74.58 | 2.66 | -20.912 | 1.6106 | 281.1 | -92.832 | Pca21
opt | ai143 | P21/c | 1.183 | 0.7064 | NAPHTA32 (Form I) | -79.04 | 2.84 | -19.064 | 3.2525 | 196.57 | -95.264 | NAPHTA32 (Form I)
opt | af22 | P21 | 1.1856 | 0.7102 | NAPHTA32 (Form I) | -78.62 | 2.87 | -19.262 | 0.4708 | 268.34 | -95.012 | NAPHTA32 (Form I)