## Naproxen_limitedCrystPred
REFCODE | Formula | Study_ID | Common Name | IUPAC Systematic Name | Other Names | CSD Refcodes | Programs | Scientist | Date | Publication | Location on S Drive | Conformer Name | ΔEintra 1 /kJmol-1 | ΔEintra theory 1 | ΔEintra 2 /kJmol-1 | ΔEintra theory 2 | Conformer Comment | Label | Space Group | Z | a /Å | b /Å | c /Å | a /° | ß /° | γ /° | Symmetry | Density /gcm-3 | Packing Coefficient | Experimental Info | Intermolecular Lattice Energy /kJmol-1 | Repulsion Dispersion Energy /kJmol-1 | Lattice Energy /kJmol-1 | Zero Point Energy /kJmol-1 | Thermal Energy /kJmol-1 | Temp Thermal Energy /K | Born Stability | Elastic Axis Definition | Lowest Eigenvalue of Shear | Corresponding Eigenvector | Growth Volume | Potential Description | Periodic name | Program | DFT functional | Dispersion correction | Basis set cutoff | k-point grid | Psudopotential | Optimization? | Starting structure | Space group (φcrys) | a(φcrys) /Å | b(φcrys) /Å | c(φcrys) /Å | a(φcrys) /° | ß(φcrys) /° | γ(φcrys) /° | Energy per molecule /eV | Isolated molecule energy (DFT) /eV | Density (φcrys) /gcm-3 | Ab initio χmin /10-6 cm3mol-1 | Ab initio χmid /10-6 cm3mol-1 | Ab initio χmax /10-6 cm3mol-1 | Ab initio ZPE /eV | Temp ab initio free energy /K | Ab initio free energy /eV | Ab initio entropy /Jmol-1K-1 | Ab initio heat capacity /Jmol-1K-1
COYRUD | C14 H14 O3 | 21 | Naproxen | (+)-(S)-2-(6-methoxynaphthalen-2-yl)propanoic acid |  | COYRUD14, PAPTUX | Rigid CrystalPredictor (run at IC by Panos), DMACRYS (2.0.2a) | Emiliana D'Oria | 2009-2010 | See Study_ID=10 | \CHEMISTRY_CPOSS\Naproxen\naproxen_crystpred | CONFa | 0 | MP2/6-31G(d,p) | 0 | SCF |  | CO1 | Pb21a | 8 | 24.6365 | 17.5537 | 5.5055 | 90 | 90 | 90 | LATT -1; SYMM -X , +Y +1/2, -Z +1/2; SYMM -X +1/2, +Y +1/2, +Z ; SYMM +X +1/2, +Y , -Z +1/2 | 1.2847 | 0.7108 | PAPTUX (Racemic, RMSD15=1.02) | -134.08 | -88 | -134.08 | 0 | 0 | 0 | 1 |  | 0 |  | 0 | DMA + FIT
COYRUD | C14 H14 O3 | 21 | Naproxen | (+)-(S)-2-(6-methoxynaphthalen-2-yl)propanoic acid |  | COYRUD14, PAPTUX | Rigid CrystalPredictor (run at IC by Panos), DMACRYS (2.0.2a) | Emiliana D'Oria | 2009-2010 | See Study_ID=10 | \CHEMISTRY_CPOSS\Naproxen\naproxen_crystpred | CONFa | 0 | MP2/6-31G(d,p) | 0 | SCF |  | CO2 | Pbca | 8 | 18.0856 | 5.9437 | 22.7032 | 90 | 90 | 90 | LATT 1; SYMM +X +1/2, -Y +1/2, -Z ; SYMM -X , +Y +1/2, -Z +1/2; SYMM -X +1/2, -Y , +Z +1/2 | 1.2534 | 0.6926 |  | -123.5 | -85.42 | -123.5 | 0 | 0 | 0 | 1 |  | 0 |  | 0 | DMA + FIT
COYRUD | C14 H14 O3 | 21 | Naproxen | (+)-(S)-2-(6-methoxynaphthalen-2-yl)propanoic acid |  | COYRUD14, PAPTUX | Rigid CrystalPredictor (run at IC by Panos), DMACRYS (2.0.2a) | Emiliana D'Oria | 2009-2010 | See Study_ID=10 | \CHEMISTRY_CPOSS\Naproxen\naproxen_crystpred | CONFa | 0 | MP2/6-31G(d,p) | 0 | SCF |  | CO433 | Pbca | 8 | 7.6189 | 25.3999 | 12.5568 | 90 | 90 | 90 | LATT 1; SYMM +X +1/2, -Y +1/2, -Z ; SYMM -X , +Y +1/2, -Z +1/2; SYMM -X +1/2, -Y , +Z +1/2 | 1.2588 | 0.6956 |  | -120.9 | -84.35 | -120.9 | 0 | 0 | 0 | 1 |  | 0 |  | 0 | DMA + FIT
COYRUD | C14 H14 O3 | 21 | Naproxen | (+)-(S)-2-(6-methoxynaphthalen-2-yl)propanoic acid |  | COYRUD14, PAPTUX | Rigid CrystalPredictor (run at IC by Panos), DMACRYS (2.0.2a) | Emiliana D'Oria | 2009-2010 | See Study_ID=10 | \CHEMISTRY_CPOSS\Naproxen\naproxen_crystpred | CONFa | 0 | MP2/6-31G(d,p) | 0 | SCF |  | CO70 | Pb21a | 8 | 10.7975 | 41.6293 | 5.6016 | 90 | 90 | 90 | LATT -1; SYMM -X , +Y +1/2, -Z +1/2; SYMM -X +1/2, +Y +1/2, +Z ; SYMM +X +1/2, +Y , -Z +1/2 | 1.2148 | 0.6712 |  | -120.42 | -75.18 | -120.42 | 0 | 0 | 0 | 1 |  | 0 |  | 0 | DMA + FIT
COYRUD | C14 H14 O3 | 21 | Naproxen | (+)-(S)-2-(6-methoxynaphthalen-2-yl)propanoic acid |  | COYRUD14, PAPTUX | Rigid CrystalPredictor (run at IC by Panos), DMACRYS (2.0.2a) | Emiliana D'Oria | 2009-2010 | See Study_ID=10 | \CHEMISTRY_CPOSS\Naproxen\naproxen_crystpred | CONFa | 0 | MP2/6-31G(d,p) | 0 | SCF |  | CO5 | Pbca | 8 | 5.6368 | 18.6416 | 23.0675 | 90 | 90 | 90 | LATT 1; SYMM +X +1/2, -Y +1/2, -Z ; SYMM -X , +Y +1/2, -Z +1/2; SYMM -X +1/2, -Y , +Z +1/2 | 1.2619 | 0.7028 |  | -119.86 | -90.04 | -119.86 | 0 | 0 | 0 | 1 |  | 0 |  | 0 | DMA + FIT
COYRUD | C14 H14 O3 | 21 | Naproxen | (+)-(S)-2-(6-methoxynaphthalen-2-yl)propanoic acid |  | COYRUD14, PAPTUX | Rigid CrystalPredictor (run at IC by Panos), DMACRYS (2.0.2a) | Emiliana D'Oria | 2009-2010 | See Study_ID=10 | \CHEMISTRY_CPOSS\Naproxen\naproxen_crystpred | CONFa | 0 | MP2/6-31G(d,p) | 0 | SCF |  | CO21 | Pbca | 8 | 8.38 | 18.1181 | 17.3363 | 90 | 90 | 90 | LATT 1; SYMM +X +1/2, -Y +1/2, -Z ; SYMM -X , +Y +1/2, -Z +1/2; SYMM -X +1/2, -Y , +Z +1/2 | 1.1621 | 0.6407 |  | -119.38 | -68.2 | -119.38 | 0 | 0 | 0 | 1 |  | 0 |  | 0 | DMA + FIT
COYRUD | C14 H14 O3 | 21 | Naproxen | (+)-(S)-2-(6-methoxynaphthalen-2-yl)propanoic acid |  | COYRUD14, PAPTUX | Rigid CrystalPredictor (run at IC by Panos), DMACRYS (2.0.2a) | Emiliana D'Oria | 2009-2010 | See Study_ID=10 | \CHEMISTRY_CPOSS\Naproxen\naproxen_crystpred | CONFa | 0 | MP2/6-31G(d,p) | 0 | SCF |  | CO26 | Pbca | 8 | 21.7303 | 9.7555 | 11.8335 | 90 | 90 | 90 | LATT 1; SYMM +X +1/2, -Y +1/2, -Z ; SYMM -X , +Y +1/2, -Z +1/2; SYMM -X +1/2, -Y , +Z +1/2 | 1.2193 | 0.6749 |  | -119.27 | -79.17 | -119.27 | 0 | 0 | 0 | 1 |  | 0 |  | 0 | DMA + FIT
COYRUD | C14 H14 O3 | 21 | Naproxen | (+)-(S)-2-(6-methoxynaphthalen-2-yl)propanoic acid |  | COYRUD14, PAPTUX | Rigid CrystalPredictor (run at IC by Panos), DMACRYS (2.0.2a) | Emiliana D'Oria | 2009-2010 | See Study_ID=10 | \CHEMISTRY_CPOSS\Naproxen\naproxen_crystpred | CONFa | 0 | MP2/6-31G(d,p) | 0 | SCF |  | CO49 | Pbca | 8 | 10.8681 | 39.821 | 5.9989 | 90 | 90 | 90 | LATT 1; SYMM +X +1/2, -Y +1/2, -Z ; SYMM -X , +Y +1/2, -Z +1/2; SYMM -X +1/2, -Y , +Z +1/2 | 1.1782 | 0.6509 |  | -119.24 | -66.94 | -119.24 | 0 | 0 | 0 | 1 |  | 0 |  | 0 | DMA + FIT
COYRUD | C14 H14 O3 | 21 | Naproxen | (+)-(S)-2-(6-methoxynaphthalen-2-yl)propanoic acid |  | COYRUD14, PAPTUX | Rigid CrystalPredictor (run at IC by Panos), DMACRYS (2.0.2a) | Emiliana D'Oria | 2009-2010 | See Study_ID=10 | \CHEMISTRY_CPOSS\Naproxen\naproxen_crystpred | CONFa | 0 | MP2/6-31G(d,p) | 0 | SCF |  | CO23 | Pbca | 8 | 15.8808 | 11.0723 | 14.5591 | 90 | 90 | 90 | LATT 1; SYMM +X +1/2, -Y +1/2, -Z ; SYMM -X , +Y +1/2, -Z +1/2; SYMM -X +1/2, -Y , +Z +1/2 | 1.1948 | 0.6633 |  | -119.13 | -75.3 | -119.13 | 0 | 0 | 0 | 1 |  | 0 |  | 0 | DMA + FIT
COYRUD | C14 H14 O3 | 21 | Naproxen | (+)-(S)-2-(6-methoxynaphthalen-2-yl)propanoic acid |  | COYRUD14, PAPTUX | Rigid CrystalPredictor (run at IC by Panos), DMACRYS (2.0.2a) | Emiliana D'Oria | 2009-2010 | See Study_ID=10 | \CHEMISTRY_CPOSS\Naproxen\naproxen_crystpred | CONFa | 0 | MP2/6-31G(d,p) | 0 | SCF |  | CO3 | Pbca | 8 | 7.2196 | 13.5132 | 25.2423 | 90 | 90 | 90 | LATT 1; SYMM +X +1/2, -Y +1/2, -Z ; SYMM -X , +Y +1/2, -Z +1/2; SYMM -X +1/2, -Y , +Z +1/2 | 1.2421 | 0.6885 |  | -118.74 | -90.72 | -118.74 | 0 | 0 | 0 | 1 |  | 0 |  | 0 | DMA + FIT
COYRUD | C14 H14 O3 | 21 | Naproxen | (+)-(S)-2-(6-methoxynaphthalen-2-yl)propanoic acid |  | COYRUD14, PAPTUX | Rigid CrystalPredictor (run at IC by Panos), DMACRYS (2.0.2a) | Emiliana D'Oria | 2009-2010 | See Study_ID=10 | \CHEMISTRY_CPOSS\Naproxen\naproxen_crystpred | CONFa | 0 | MP2/6-31G(d,p) | 0 | SCF |  | CO64 | Pb21a | 8 | 21.9474 | 18.6961 | 6.2884 | 90 | 90 | 90 | LATT -1; SYMM -X , +Y +1/2, -Z +1/2; SYMM -X +1/2, +Y +1/2, +Z ; SYMM +X +1/2, +Y , -Z +1/2 | 1.1854 | 0.6527 |  | -118.39 | -67.81 | -118.39 | 0 | 0 | 0 | 1 |  | 0 |  | 0 | DMA + FIT
COYRUD | C14 H14 O3 | 21 | Naproxen | (+)-(S)-2-(6-methoxynaphthalen-2-yl)propanoic acid |  | COYRUD14, PAPTUX | Rigid CrystalPredictor (run at IC by Panos), DMACRYS (2.0.2a) | Emiliana D'Oria | 2009-2010 | See Study_ID=10 | \CHEMISTRY_CPOSS\Naproxen\naproxen_crystpred | CONFa | 0 | MP2/6-31G(d,p) | 0 | SCF |  | CO4 | Pbca | 8 | 7.4722 | 13.1582 | 24.5141 | 90 | 90 | 90 | LATT 1; SYMM +X +1/2, -Y +1/2, -Z ; SYMM -X , +Y +1/2, -Z +1/2; SYMM -X +1/2, -Y , +Z +1/2 | 1.2691 | 0.7007 |  | -118.16 | -92.66 | -118.16 | 0 | 0 | 0 | 1 |  | 0 |  | 0 | DMA + FIT
COYRUD | C14 H14 O3 | 21 | Naproxen | (+)-(S)-2-(6-methoxynaphthalen-2-yl)propanoic acid |  | COYRUD14, PAPTUX | Rigid CrystalPredictor (run at IC by Panos), DMACRYS (2.0.2a) | Emiliana D'Oria | 2009-2010 | See Study_ID=10 | \CHEMISTRY_CPOSS\Naproxen\naproxen_crystpred | CONFa | 0 | MP2/6-31G(d,p) | 0 | SCF |  | CO448 | Pbca | 8 | 21.9051 | 9.5915 | 11.9797 | 90 | 90 | 90 | LATT 1; SYMM +X +1/2, -Y +1/2, -Z ; SYMM -X , +Y +1/2, -Z +1/2; SYMM -X +1/2, -Y , +Z +1/2 | 1.2153 | 0.6726 |  | -117.62 | -80.49 | -117.62 | 0 | 0 | 0 | 1 |  | 0 |  | 0 | DMA + FIT
COYRUD | C14 H14 O3 | 21 | Naproxen | (+)-(S)-2-(6-methoxynaphthalen-2-yl)propanoic acid |  | COYRUD14, PAPTUX | Rigid CrystalPredictor (run at IC by Panos), DMACRYS (2.0.2a) | Emiliana D'Oria | 2009-2010 | See Study_ID=10 | \CHEMISTRY_CPOSS\Naproxen\naproxen_crystpred | CONFa | 0 | MP2/6-31G(d,p) | 0 | SCF |  | CO8 | Pbca | 8 | 5.9722 | 10.8798 | 39.2319 | 90 | 90 | 90 | LATT 1; SYMM +X +1/2, -Y +1/2, -Z ; SYMM -X , +Y +1/2, -Z +1/2; SYMM -X +1/2, -Y , +Z +1/2 | 1.1999 | 0.663 |  | -116.42 | -77.78 | -116.42 | 0 | 0 | 0 | 1 |  | 0 |  | 0 | DMA + FIT
COYRUD | C14 H14 O3 | 21 | Naproxen | (+)-(S)-2-(6-methoxynaphthalen-2-yl)propanoic acid |  | COYRUD14, PAPTUX | Rigid CrystalPredictor (run at IC by Panos), DMACRYS (2.0.2a) | Emiliana D'Oria | 2009-2010 | See Study_ID=10 | \CHEMISTRY_CPOSS\Naproxen\naproxen_crystpred | CONFa | 0 | MP2/6-31G(d,p) | 0 | SCF |  | CO327 | Pbca | 8 | 10.88 | 39.2318 | 5.9721 | 90 | 90 | 90 | LATT 1; SYMM +X +1/2, -Y +1/2, -Z ; SYMM -X , +Y +1/2, -Z +1/2; SYMM -X +1/2, -Y , +Z +1/2 | 1.1999 | 0.663 |  | -116.42 | -77.78 | -116.42 | 0 | 0 | 0 | 1 |  | 0 |  | 0 | DMA + FIT
COYRUD | C14 H14 O3 | 21 | Naproxen | (+)-(S)-2-(6-methoxynaphthalen-2-yl)propanoic acid |  | COYRUD14, PAPTUX | Rigid CrystalPredictor (run at IC by Panos), DMACRYS (2.0.2a) | Emiliana D'Oria | 2009-2010 | See Study_ID=10 | \CHEMISTRY_CPOSS\Naproxen\naproxen_crystpred | CONFa | 0 | MP2/6-31G(d,p) | 0 | SCF |  | CO10 | Pbca | 8 | 5.8628 | 22.6168 | 19.1238 | 90 | 90 | 90 | LATT 1; SYMM +X +1/2, -Y +1/2, -Z ; SYMM -X , +Y +1/2, -Z +1/2; SYMM -X +1/2, -Y , +Z +1/2 | 1.2063 | 0.6656 |  | -116.37 | -76.51 | -116.37 | 0 | 0 | 0 | 1 |  | 0 |  | 0 | DMA + FIT
COYRUD | C14 H14 O3 | 21 | Naproxen | (+)-(S)-2-(6-methoxynaphthalen-2-yl)propanoic acid |  | COYRUD14, PAPTUX | Rigid CrystalPredictor (run at IC by Panos), DMACRYS (2.0.2a) | Emiliana D'Oria | 2009-2010 | See Study_ID=10 | \CHEMISTRY_CPOSS\Naproxen\naproxen_crystpred | CONFa | 0 | MP2/6-31G(d,p) | 0 | SCF |  | CO40 | Pbca | 8 | 18.3704 | 5.4184 | 26.0601 | 90 | 90 | 90 | LATT 1; SYMM +X +1/2, -Y +1/2, -Z ; SYMM -X , +Y +1/2, -Z +1/2; SYMM -X +1/2, -Y , +Z +1/2 | 1.1792 | 0.6516 |  | -116.35 | -74.93 | -116.35 | 0 | 0 | 0 | 1 |  | 0 |  | 0 | DMA + FIT
COYRUD | C14 H14 O3 | 21 | Naproxen | (+)-(S)-2-(6-methoxynaphthalen-2-yl)propanoic acid |  | COYRUD14, PAPTUX | Rigid CrystalPredictor (run at IC by Panos), DMACRYS (2.0.2a) | Emiliana D'Oria | 2009-2010 | See Study_ID=10 | \CHEMISTRY_CPOSS\Naproxen\naproxen_crystpred | CONFa | 0 | MP2/6-31G(d,p) | 0 | SCF |  | CO20 | Pbca | 8 | 7.9371 | 36.1851 | 8.5155 | 90 | 90 | 90 | LATT 1; SYMM +X +1/2, -Y +1/2, -Z ; SYMM -X , +Y +1/2, -Z +1/2; SYMM -X +1/2, -Y , +Z +1/2 | 1.2507 | 0.6949 |  | -115.65 | -88 | -115.65 | 0 | 0 | 0 | 1 |  | 0 |  | 0 | DMA + FIT
COYRUD | C14 H14 O3 | 21 | Naproxen | (+)-(S)-2-(6-methoxynaphthalen-2-yl)propanoic acid |  | COYRUD14, PAPTUX | Rigid CrystalPredictor (run at IC by Panos), DMACRYS (2.0.2a) | Emiliana D'Oria | 2009-2010 | See Study_ID=10 | \CHEMISTRY_CPOSS\Naproxen\naproxen_crystpred | CONFa | 0 | MP2/6-31G(d,p) | 0 | SCF |  | CO41 | Pbca | 8 | 22.7195 | 16.0168 | 7.1217 | 90 | 90 | 90 | LATT 1; SYMM +X +1/2, -Y +1/2, -Z ; SYMM -X , +Y +1/2, -Z +1/2; SYMM -X +1/2, -Y , +Z +1/2 | 1.1803 | 0.652 |  | -115.54 | -77.36 | -115.54 | 0 | 0 | 0 | 1 |  | 0 |  | 0 | DMA + FIT
COYRUD | C14 H14 O3 | 21 | Naproxen | (+)-(S)-2-(6-methoxynaphthalen-2-yl)propanoic acid |  | COYRUD14, PAPTUX | Rigid CrystalPredictor (run at IC by Panos), DMACRYS (2.0.2a) | Emiliana D'Oria | 2009-2010 | See Study_ID=10 | \CHEMISTRY_CPOSS\Naproxen\naproxen_crystpred | CONFa | 0 | MP2/6-31G(d,p) | 0 | SCF |  | CO36 | Pbca | 8 | 11.3454 | 20.9383 | 10.7777 | 90 | 90 | 90 | LATT 1; SYMM +X +1/2, -Y +1/2, -Z ; SYMM -X , +Y +1/2, -Z +1/2; SYMM -X +1/2, -Y , +Z +1/2 | 1.1947 | 0.6603 |  | -115.5 | -75.53 | -115.5 | 0 | 0 | 0 | 1 |  | 0 |  | 0 | DMA + FIT
COYRUD | C14 H14 O3 | 21 | Naproxen | (+)-(S)-2-(6-methoxynaphthalen-2-yl)propanoic acid |  | COYRUD14, PAPTUX | Rigid CrystalPredictor (run at IC by Panos), DMACRYS (2.0.2a) | Emiliana D'Oria | 2009-2010 | See Study_ID=10 | \CHEMISTRY_CPOSS\Naproxen\naproxen_crystpred | CONFa | 0 | MP2/6-31G(d,p) | 0 | SCF |  | CO32 | Pbca | 8 | 10.7121 | 5.5098 | 44.0744 | 90 | 90 | 90 | LATT 1; SYMM +X +1/2, -Y +1/2, -Z ; SYMM -X , +Y +1/2, -Z +1/2; SYMM -X +1/2, -Y , +Z +1/2 | 1.1759 | 0.6511 |  | -115.29 | -71.78 | -115.29 | 0 | 0 | 0 | 1 |  | 0 |  | 0 | DMA + FIT
COYRUD | C14 H14 O3 | 21 | Naproxen | (+)-(S)-2-(6-methoxynaphthalen-2-yl)propanoic acid |  | COYRUD14, PAPTUX | Rigid CrystalPredictor (run at IC by Panos), DMACRYS (2.0.2a) | Emiliana D'Oria | 2009-2010 | See Study_ID=10 | \CHEMISTRY_CPOSS\Naproxen\naproxen_crystpred | CONFa | 0 | MP2/6-31G(d,p) | 0 | SCF |  | CO63 | Pbca | 8 | 7.9625 | 23.0325 | 14.8439 | 90 | 90 | 90 | LATT 1; SYMM +X +1/2, -Y +1/2, -Z ; SYMM -X , +Y +1/2, -Z +1/2; SYMM -X +1/2, -Y , +Z +1/2 | 1.1236 | 0.6226 |  | -115.27 | -64.15 | -115.27 | 0 | 0 | 0 | 1 |  | 0 |  | 0 | DMA + FIT
COYRUD | C14 H14 O3 | 21 | Naproxen | (+)-(S)-2-(6-methoxynaphthalen-2-yl)propanoic acid |  | COYRUD14, PAPTUX | Rigid CrystalPredictor (run at IC by Panos), DMACRYS (2.0.2a) | Emiliana D'Oria | 2009-2010 | See Study_ID=10 | \CHEMISTRY_CPOSS\Naproxen\naproxen_crystpred | CONFa | 0 | MP2/6-31G(d,p) | 0 | SCF |  | CO18 | Pbca | 8 | 5.5448 | 23.9984 | 19.2446 | 90 | 90 | 90 | LATT 1; SYMM +X +1/2, -Y +1/2, -Z ; SYMM -X , +Y +1/2, -Z +1/2; SYMM -X +1/2, -Y , +Z +1/2 | 1.1945 | 0.6591 |  | -115.03 | -74.07 | -115.03 | 0 | 0 | 0 | 1 |  | 0 |  | 0 | DMA + FIT
COYRUD | C14 H14 O3 | 21 | Naproxen | (+)-(S)-2-(6-methoxynaphthalen-2-yl)propanoic acid |  | COYRUD14, PAPTUX | Rigid CrystalPredictor (run at IC by Panos), DMACRYS (2.0.2a) | Emiliana D'Oria | 2009-2010 | See Study_ID=10 | \CHEMISTRY_CPOSS\Naproxen\naproxen_crystpred | CONFa | 0 | MP2/6-31G(d,p) | 0 | SCF |  | CO44 | Pbca | 8 | 25.6901 | 13.2995 | 7.4284 | 90 | 90 | 90 | LATT 1; SYMM +X +1/2, -Y +1/2, -Z ; SYMM -X , +Y +1/2, -Z +1/2; SYMM -X +1/2, -Y , +Z +1/2 | 1.2052 | 0.6659 |  | -114.83 | -76.98 | -114.83 | 0 | 0 | 0 | 1 |  | 0 |  | 0 | DMA + FIT
COYRUD | C14 H14 O3 | 21 | Naproxen | (+)-(S)-2-(6-methoxynaphthalen-2-yl)propanoic acid |  | COYRUD14, PAPTUX | Rigid CrystalPredictor (run at IC by Panos), DMACRYS (2.0.2a) | Emiliana D'Oria | 2009-2010 | See Study_ID=10 | \CHEMISTRY_CPOSS\Naproxen\naproxen_crystpred | CONFa | 0 | MP2/6-31G(d,p) | 0 | SCF |  | CO57 | Pbc21 | 8 | 6.3241 | 9.6155 | 43.3924 | 90 | 90 | 90 | LATT -1; SYMM -X +1/2, -Y , +Z +1/2; SYMM -X +1/2, +Y +1/2, +Z ; SYMM +X , -Y +1/2, +Z +1/2 | 1.1592 | 0.6407 |  | -114.56 | -69.35 | -114.56 | 0 | 0 | 0 | 1 |  | 0 |  | 0 | DMA + FIT
COYRUD | C14 H14 O3 | 21 | Naproxen | (+)-(S)-2-(6-methoxynaphthalen-2-yl)propanoic acid |  | COYRUD14, PAPTUX | Rigid CrystalPredictor (run at IC by Panos), DMACRYS (2.0.2a) | Emiliana D'Oria | 2009-2010 | See Study_ID=10 | \CHEMISTRY_CPOSS\Naproxen\naproxen_crystpred | CONFa | 0 | MP2/6-31G(d,p) | 0 | SCF |  | CO17 | Pbca | 8 | 24.1501 | 9.4329 | 10.7713 | 90 | 90 | 90 | LATT 1; SYMM +X +1/2, -Y +1/2, -Z ; SYMM -X , +Y +1/2, -Z +1/2; SYMM -X +1/2, -Y , +Z +1/2 | 1.2466 | 0.6898 |  | -114.25 | -89.36 | -114.25 | 0 | 0 | 0 | 1 |  | 0 |  | 0 | DMA + FIT
COYRUD | C14 H14 O3 | 21 | Naproxen | (+)-(S)-2-(6-methoxynaphthalen-2-yl)propanoic acid |  | COYRUD14, PAPTUX | Rigid CrystalPredictor (run at IC by Panos), DMACRYS (2.0.2a) | Emiliana D'Oria | 2009-2010 | See Study_ID=10 | \CHEMISTRY_CPOSS\Naproxen\naproxen_crystpred | CONFa | 0 | MP2/6-31G(d,p) | 0 | SCF |  | CO54 | P21ca | 8 | 45.56 | 5.1906 | 10.9121 | 90 | 90 | 90 | LATT -1; SYMM +X +1/2, -Y +1/2, -Z ; SYMM +X , -Y +1/2, +Z +1/2; SYMM +X +1/2, +Y , -Z +1/2 | 1.1853 | 0.6558 |  | -114.21 | -76.93 | -114.21 | 0 | 0 | 0 | 1 |  | 0 |  | 0 | DMA + FIT
COYRUD | C14 H14 O3 | 21 | Naproxen | (+)-(S)-2-(6-methoxynaphthalen-2-yl)propanoic acid |  | COYRUD14, PAPTUX | Rigid CrystalPredictor (run at IC by Panos), DMACRYS (2.0.2a) | Emiliana D'Oria | 2009-2010 | See Study_ID=10 | \CHEMISTRY_CPOSS\Naproxen\naproxen_crystpred | CONFa | 0 | MP2/6-31G(d,p) | 0 | SCF |  | CO60 | Pbca | 8 | 21.2164 | 16.6807 | 7.6552 | 90 | 90 | 90 | LATT 1; SYMM +X +1/2, -Y +1/2, -Z ; SYMM -X , +Y +1/2, -Z +1/2; SYMM -X +1/2, -Y , +Z +1/2 | 1.1291 | 0.6219 |  | -114 | -66.66 | -114 | 0 | 0 | 0 | 1 |  | 0 |  | 0 | DMA + FIT
COYRUD | C14 H14 O3 | 21 | Naproxen | (+)-(S)-2-(6-methoxynaphthalen-2-yl)propanoic acid |  | COYRUD14, PAPTUX | Rigid CrystalPredictor (run at IC by Panos), DMACRYS (2.0.2a) | Emiliana D'Oria | 2009-2010 | See Study_ID=10 | \CHEMISTRY_CPOSS\Naproxen\naproxen_crystpred | CONFa | 0 | MP2/6-31G(d,p) | 0 | SCF |  | CO434 | Pbca | 8 | 5.7149 | 25.2318 | 18.0836 | 90 | 90 | 90 | LATT 1; SYMM +X +1/2, -Y +1/2, -Z ; SYMM -X , +Y +1/2, -Z +1/2; SYMM -X +1/2, -Y , +Z +1/2 | 1.173 | 0.6483 |  | -113.9 | -73.69 | -113.9 | 0 | 0 | 0 | 1 |  | 0 |  | 0 | DMA + FIT
COYRUD | C14 H14 O3 | 21 | Naproxen | (+)-(S)-2-(6-methoxynaphthalen-2-yl)propanoic acid |  | COYRUD14, PAPTUX | Rigid CrystalPredictor (run at IC by Panos), DMACRYS (2.0.2a) | Emiliana D'Oria | 2009-2010 | See Study_ID=10 | \CHEMISTRY_CPOSS\Naproxen\naproxen_crystpred | CONFa | 0 | MP2/6-31G(d,p) | 0 | SCF |  | CO55 | Pbca | 8 | 13.5452 | 27.9388 | 7.2025 | 90 | 90 | 90 | LATT 1; SYMM +X +1/2, -Y +1/2, -Z ; SYMM -X , +Y +1/2, -Z +1/2; SYMM -X +1/2, -Y , +Z +1/2 | 1.1222 | 0.6226 |  | -113.71 | -74.16 | -113.71 | 0 | 0 | 0 | 1 |  | 0 |  | 0 | DMA + FIT
COYRUD | C14 H14 O3 | 21 | Naproxen | (+)-(S)-2-(6-methoxynaphthalen-2-yl)propanoic acid |  | COYRUD14, PAPTUX | Rigid CrystalPredictor (run at IC by Panos), DMACRYS (2.0.2a) | Emiliana D'Oria | 2009-2010 | See Study_ID=10 | \CHEMISTRY_CPOSS\Naproxen\naproxen_crystpred | CONFa | 0 | MP2/6-31G(d,p) | 0 | SCF |  | CO27 | Pbca | 8 | 11.0137 | 41.3038 | 5.4302 | 90 | 90 | 90 | LATT 1; SYMM +X +1/2, -Y +1/2, -Z ; SYMM -X , +Y +1/2, -Z +1/2; SYMM -X +1/2, -Y , +Z +1/2 | 1.2383 | 0.6867 |  | -113.6 | -85.86 | -113.6 | 0 | 0 | 0 | 1 |  | 0 |  | 0 | DMA + FIT
COYRUD | C14 H14 O3 | 21 | Naproxen | (+)-(S)-2-(6-methoxynaphthalen-2-yl)propanoic acid |  | COYRUD14, PAPTUX | Rigid CrystalPredictor (run at IC by Panos), DMACRYS (2.0.2a) | Emiliana D'Oria | 2009-2010 | See Study_ID=10 | \CHEMISTRY_CPOSS\Naproxen\naproxen_crystpred | CONFa | 0 | MP2/6-31G(d,p) | 0 | SCF |  | CO34 | P21ca | 8 | 20.9948 | 5.2398 | 24.3587 | 90 | 90 | 90 | LATT -1; SYMM +X +1/2, -Y +1/2, -Z ; SYMM +X , -Y +1/2, +Z +1/2; SYMM +X +1/2, +Y , -Z +1/2 | 1.1415 | 0.6299 |  | -113.56 | -69.18 | -113.56 | 0 | 0 | 0 | 1 |  | 0 |  | 0 | DMA + FIT
COYRUD | C14 H14 O3 | 21 | Naproxen | (+)-(S)-2-(6-methoxynaphthalen-2-yl)propanoic acid |  | COYRUD14, PAPTUX | Rigid CrystalPredictor (run at IC by Panos), DMACRYS (2.0.2a) | Emiliana D'Oria | 2009-2010 | See Study_ID=10 | \CHEMISTRY_CPOSS\Naproxen\naproxen_crystpred | CONFa | 0 | MP2/6-31G(d,p) | 0 | SCF |  | CO16 | Pbca | 8 | 11.0192 | 41.0776 | 5.4435 | 90 | 90 | 90 | LATT 1; SYMM +X +1/2, -Y +1/2, -Z ; SYMM -X , +Y +1/2, -Z +1/2; SYMM -X +1/2, -Y , +Z +1/2 | 1.2414 | 0.6896 |  | -113.47 | -86.7 | -113.47 | 0 | 0 | 0 | 1 |  | 0 |  | 0 | DMA + FIT
COYRUD | C14 H14 O3 | 21 | Naproxen | (+)-(S)-2-(6-methoxynaphthalen-2-yl)propanoic acid |  | COYRUD14, PAPTUX | Rigid CrystalPredictor (run at IC by Panos), DMACRYS (2.0.2a) | Emiliana D'Oria | 2009-2010 | See Study_ID=10 | \CHEMISTRY_CPOSS\Naproxen\naproxen_crystpred | CONFa | 0 | MP2/6-31G(d,p) | 0 | SCF |  | CO111 | Pbc21 | 8 | 5.143 | 11.3007 | 45.5369 | 90 | 90 | 90 | LATT -1; SYMM -X +1/2, -Y , +Z +1/2; SYMM -X +1/2, +Y +1/2, +Z ; SYMM +X , -Y +1/2, +Z +1/2 | 1.1558 | 0.6381 |  | -113.3 | -66.95 | -113.3 | 0 | 0 | 0 | 1 |  | 0 |  | 0 | DMA + FIT
COYRUD | C14 H14 O3 | 21 | Naproxen | (+)-(S)-2-(6-methoxynaphthalen-2-yl)propanoic acid |  | COYRUD14, PAPTUX | Rigid CrystalPredictor (run at IC by Panos), DMACRYS (2.0.2a) | Emiliana D'Oria | 2009-2010 | See Study_ID=10 | \CHEMISTRY_CPOSS\Naproxen\naproxen_crystpred | CONFa | 0 | MP2/6-31G(d,p) | 0 | SCF |  | CO42 | Pbca | 8 | 7.6136 | 30.6326 | 11.6558 | 90 | 90 | 90 | LATT 1; SYMM +X +1/2, -Y +1/2, -Z ; SYMM -X , +Y +1/2, -Z +1/2; SYMM -X +1/2, -Y , +Z +1/2 | 1.1252 | 0.6236 |  | -113.11 | -75.34 | -113.11 | 0 | 0 | 0 | 1 |  | 0 |  | 0 | DMA + FIT
COYRUD | C14 H14 O3 | 21 | Naproxen | (+)-(S)-2-(6-methoxynaphthalen-2-yl)propanoic acid |  | COYRUD14, PAPTUX | Rigid CrystalPredictor (run at IC by Panos), DMACRYS (2.0.2a) | Emiliana D'Oria | 2009-2010 | See Study_ID=10 | \CHEMISTRY_CPOSS\Naproxen\naproxen_crystpred | CONFa | 0 | MP2/6-31G(d,p) | 0 | SCF |  | CO66 | Pbca | 8 | 16.5672 | 11.6322 | 13.3404 | 90 | 90 | 90 | LATT 1; SYMM +X +1/2, -Y +1/2, -Z ; SYMM -X , +Y +1/2, -Z +1/2; SYMM -X +1/2, -Y , +Z +1/2 | 1.1898 | 0.659 |  | -112.82 | -73.54 | -112.82 | 0 | 0 | 0 | 1 |  | 0 |  | 0 | DMA + FIT
COYRUD | C14 H14 O3 | 21 | Naproxen | (+)-(S)-2-(6-methoxynaphthalen-2-yl)propanoic acid |  | COYRUD14, PAPTUX | Rigid CrystalPredictor (run at IC by Panos), DMACRYS (2.0.2a) | Emiliana D'Oria | 2009-2010 | See Study_ID=10 | \CHEMISTRY_CPOSS\Naproxen\naproxen_crystpred | CONFa | 0 | MP2/6-31G(d,p) | 0 | SCF |  | CO58 | Pbca | 8 | 12.4656 | 8.9448 | 24.2031 | 90 | 90 | 90 | LATT 1; SYMM +X +1/2, -Y +1/2, -Z ; SYMM -X , +Y +1/2, -Z +1/2; SYMM -X +1/2, -Y , +Z +1/2 | 1.1334 | 0.6273 |  | -112.78 | -65.95 | -112.78 | 0 | 0 | 0 | 1 |  | 0 |  | 0 | DMA + FIT
COYRUD | C14 H14 O3 | 21 | Naproxen | (+)-(S)-2-(6-methoxynaphthalen-2-yl)propanoic acid |  | COYRUD14, PAPTUX | Rigid CrystalPredictor (run at IC by Panos), DMACRYS (2.0.2a) | Emiliana D'Oria | 2009-2010 | See Study_ID=10 | \CHEMISTRY_CPOSS\Naproxen\naproxen_crystpred | CONFa | 0 | MP2/6-31G(d,p) | 0 | SCF |  | CO6 | Pbca | 8 | 7.4634 | 15.926 | 20.7879 | 90 | 90 | 90 | LATT 1; SYMM +X +1/2, -Y +1/2, -Z ; SYMM -X , +Y +1/2, -Z +1/2; SYMM -X +1/2, -Y , +Z +1/2 | 1.2379 | 0.6821 |  | -112.33 | -84.56 | -112.33 | 0 | 0 | 0 | 1 |  | 0 |  | 0 | DMA + FIT
COYRUD | C14 H14 O3 | 21 | Naproxen | (+)-(S)-2-(6-methoxynaphthalen-2-yl)propanoic acid |  | COYRUD14, PAPTUX | Rigid CrystalPredictor (run at IC by Panos), DMACRYS (2.0.2a) | Emiliana D'Oria | 2009-2010 | See Study_ID=10 | \CHEMISTRY_CPOSS\Naproxen\naproxen_crystpred | CONFa | 0 | MP2/6-31G(d,p) | 0 | SCF |  | CO9 | Pbca | 8 | 5.6497 | 24.7429 | 18.2014 | 90 | 90 | 90 | LATT 1; SYMM +X +1/2, -Y +1/2, -Z ; SYMM -X , +Y +1/2, -Z +1/2; SYMM -X +1/2, -Y , +Z +1/2 | 1.2022 | 0.6647 |  | -112.25 | -85.43 | -112.25 | 0 | 0 | 0 | 1 |  | 0 |  | 0 | DMA + FIT
COYRUD | C14 H14 O3 | 21 | Naproxen | (+)-(S)-2-(6-methoxynaphthalen-2-yl)propanoic acid |  | COYRUD14, PAPTUX | Rigid CrystalPredictor (run at IC by Panos), DMACRYS (2.0.2a) | Emiliana D'Oria | 2009-2010 | See Study_ID=10 | \CHEMISTRY_CPOSS\Naproxen\naproxen_crystpred | CONFa | 0 | MP2/6-31G(d,p) | 0 | SCF |  | CO148 | Pbc21 | 8 | 5.2137 | 26.0899 | 20.5562 | 90 | 90 | 90 | LATT -1; SYMM -X +1/2, -Y , +Z +1/2; SYMM -X +1/2, +Y +1/2, +Z ; SYMM +X , -Y +1/2, +Z +1/2 | 1.0939 | 0.6028 |  | -112.12 | -61.88 | -112.12 | 0 | 0 | 0 | 1 |  | 0 |  | 0 | DMA + FIT
COYRUD | C14 H14 O3 | 21 | Naproxen | (+)-(S)-2-(6-methoxynaphthalen-2-yl)propanoic acid |  | COYRUD14, PAPTUX | Rigid CrystalPredictor (run at IC by Panos), DMACRYS (2.0.2a) | Emiliana D'Oria | 2009-2010 | See Study_ID=10 | \CHEMISTRY_CPOSS\Naproxen\naproxen_crystpred | CONFa | 0 | MP2/6-31G(d,p) | 0 | SCF |  | CO13 | Pbca | 8 | 24.0987 | 14.2667 | 7.3623 | 90 | 90 | 90 | LATT 1; SYMM +X +1/2, -Y +1/2, -Z ; SYMM -X , +Y +1/2, -Z +1/2; SYMM -X +1/2, -Y , +Z +1/2 | 1.2084 | 0.6692 |  | -112.08 | -87.02 | -112.08 | 0 | 0 | 0 | 1 |  | 0 |  | 0 | DMA + FIT
COYRUD | C14 H14 O3 | 21 | Naproxen | (+)-(S)-2-(6-methoxynaphthalen-2-yl)propanoic acid |  | COYRUD14, PAPTUX | Rigid CrystalPredictor (run at IC by Panos), DMACRYS (2.0.2a) | Emiliana D'Oria | 2009-2010 | See Study_ID=10 | \CHEMISTRY_CPOSS\Naproxen\naproxen_crystpred | CONFa | 0 | MP2/6-31G(d,p) | 0 | SCF |  | CO128 | Pbca | 8 | 41.3384 | 7.3711 | 8.7503 | 90 | 90 | 90 | LATT 1; SYMM +X +1/2, -Y +1/2, -Z ; SYMM -X , +Y +1/2, -Z +1/2; SYMM -X +1/2, -Y , +Z +1/2 | 1.1472 | 0.6349 |  | -112.01 | -69.44 | -112.01 | 0 | 0 | 0 | 1 |  | 0 |  | 0 | DMA + FIT
COYRUD | C14 H14 O3 | 21 | Naproxen | (+)-(S)-2-(6-methoxynaphthalen-2-yl)propanoic acid |  | COYRUD14, PAPTUX | Rigid CrystalPredictor (run at IC by Panos), DMACRYS (2.0.2a) | Emiliana D'Oria | 2009-2010 | See Study_ID=10 | \CHEMISTRY_CPOSS\Naproxen\naproxen_crystpred | CONFa | 0 | MP2/6-31G(d,p) | 0 | SCF |  | CO84 | Pb21a | 8 | 26.8272 | 14.2184 | 7.4267 | 90 | 90 | 90 | LATT -1; SYMM -X , +Y +1/2, -Z +1/2; SYMM -X +1/2, +Y +1/2, +Z ; SYMM +X +1/2, +Y , -Z +1/2 | 1.0798 | 0.596 |  | -111.54 | -62.59 | -111.54 | 0 | 0 | 0 | 1 |  | 0 |  | 0 | DMA + FIT
COYRUD | C14 H14 O3 | 21 | Naproxen | (+)-(S)-2-(6-methoxynaphthalen-2-yl)propanoic acid |  | COYRUD14, PAPTUX | Rigid CrystalPredictor (run at IC by Panos), DMACRYS (2.0.2a) | Emiliana D'Oria | 2009-2010 | See Study_ID=10 | \CHEMISTRY_CPOSS\Naproxen\naproxen_crystpred | CONFa | 0 | MP2/6-31G(d,p) | 0 | SCF |  | CO50 | Pbca | 8 | 9.3642 | 20.8927 | 12.759 | 90 | 90 | 90 | LATT 1; SYMM +X +1/2, -Y +1/2, -Z ; SYMM -X , +Y +1/2, -Z +1/2; SYMM -X +1/2, -Y , +Z +1/2 | 1.2254 | 0.6787 |  | -111.4 | -86.28 | -111.4 | 0 | 0 | 0 | 1 |  | 0 |  | 0 | DMA + FIT
COYRUD | C14 H14 O3 | 21 | Naproxen | (+)-(S)-2-(6-methoxynaphthalen-2-yl)propanoic acid |  | COYRUD14, PAPTUX | Rigid CrystalPredictor (run at IC by Panos), DMACRYS (2.0.2a) | Emiliana D'Oria | 2009-2010 | See Study_ID=10 | \CHEMISTRY_CPOSS\Naproxen\naproxen_crystpred | CONFa | 0 | MP2/6-31G(d,p) | 0 | SCF |  | CO52 | Pbca | 8 | 5.2182 | 47.3905 | 10.6579 | 90 | 90 | 90 | LATT 1; SYMM +X +1/2, -Y +1/2, -Z ; SYMM -X , +Y +1/2, -Z +1/2; SYMM -X +1/2, -Y , +Z +1/2 | 1.1606 | 0.6428 |  | -111.3 | -72.11 | -111.3 | 0 | 0 | 0 | 1 |  | 0 |  | 0 | DMA + FIT
COYRUD | C14 H14 O3 | 21 | Naproxen | (+)-(S)-2-(6-methoxynaphthalen-2-yl)propanoic acid |  | COYRUD14, PAPTUX | Rigid CrystalPredictor (run at IC by Panos), DMACRYS (2.0.2a) | Emiliana D'Oria | 2009-2010 | See Study_ID=10 | \CHEMISTRY_CPOSS\Naproxen\naproxen_crystpred | CONFa | 0 | MP2/6-31G(d,p) | 0 | SCF |  | CO90 | Pbca | 8 | 20.9949 | 5.2785 | 24.8989 | 90 | 90 | 90 | LATT 1; SYMM +X +1/2, -Y +1/2, -Z ; SYMM -X , +Y +1/2, -Z +1/2; SYMM -X +1/2, -Y , +Z +1/2 | 1.1085 | 0.6104 |  | -111.13 | -65.26 | -111.13 | 0 | 0 | 0 | 1 |  | 0 |  | 0 | DMA + FIT
COYRUD | C14 H14 O3 | 21 | Naproxen | (+)-(S)-2-(6-methoxynaphthalen-2-yl)propanoic acid |  | COYRUD14, PAPTUX | Rigid CrystalPredictor (run at IC by Panos), DMACRYS (2.0.2a) | Emiliana D'Oria | 2009-2010 | See Study_ID=10 | \CHEMISTRY_CPOSS\Naproxen\naproxen_crystpred | CONFa | 0 | MP2/6-31G(d,p) | 0 | SCF |  | CO24 | Pb21a | 8 | 7.7144 | 45.7643 | 7.2472 | 90 | 90 | 90 | LATT -1; SYMM -X , +Y +1/2, -Z +1/2; SYMM -X +1/2, +Y +1/2, +Z ; SYMM +X +1/2, +Y , -Z +1/2 | 1.1955 | 0.6602 |  | -111.02 | -79.95 | -111.02 | 0 | 0 | 0 | 1 |  | 0 |  | 0 | DMA + FIT
COYRUD | C14 H14 O3 | 21 | Naproxen | (+)-(S)-2-(6-methoxynaphthalen-2-yl)propanoic acid |  | COYRUD14, PAPTUX | Rigid CrystalPredictor (run at IC by Panos), DMACRYS (2.0.2a) | Emiliana D'Oria | 2009-2010 | See Study_ID=10 | \CHEMISTRY_CPOSS\Naproxen\naproxen_crystpred | CONFa | 0 | MP2/6-31G(d,p) | 0 | SCF |  | CO15 | Pbca | 8 | 7.4247 | 23.9106 | 14.1798 | 90 | 90 | 90 | LATT 1; SYMM +X +1/2, -Y +1/2, -Z ; SYMM -X , +Y +1/2, -Z +1/2; SYMM -X +1/2, -Y , +Z +1/2 | 1.2151 | 0.6738 |  | -110.97 | -89.51 | -110.97 | 0 | 0 | 0 | 1 |  | 0 |  | 0 | DMA + FIT
COYRUD | C14 H14 O3 | 21 | Naproxen | (+)-(S)-2-(6-methoxynaphthalen-2-yl)propanoic acid |  | COYRUD14, PAPTUX | Rigid CrystalPredictor (run at IC by Panos), DMACRYS (2.0.2a) | Emiliana D'Oria | 2009-2010 | See Study_ID=10 | \CHEMISTRY_CPOSS\Naproxen\naproxen_crystpred | CONFa | 0 | MP2/6-31G(d,p) | 0 | SCF |  | CO108 | Pbca | 8 | 13.9185 | 16.3505 | 11.9048 | 90 | 90 | 90 | LATT 1; SYMM +X +1/2, -Y +1/2, -Z ; SYMM -X , +Y +1/2, -Z +1/2; SYMM -X +1/2, -Y , +Z +1/2 | 1.129 | 0.6259 |  | -110.78 | -66.77 | -110.78 | 0 | 0 | 0 | 1 |  | 0 |  | 0 | DMA + FIT
COYRUD | C14 H14 O3 | 21 | Naproxen | (+)-(S)-2-(6-methoxynaphthalen-2-yl)propanoic acid |  | COYRUD14, PAPTUX | Rigid CrystalPredictor (run at IC by Panos), DMACRYS (2.0.2a) | Emiliana D'Oria | 2009-2010 | See Study_ID=10 | \CHEMISTRY_CPOSS\Naproxen\naproxen_crystpred | CONFa | 0 | MP2/6-31G(d,p) | 0 | SCF |  | CO11 | Pbca | 8 | 18.8138 | 23.0459 | 5.6304 | 90 | 90 | 90 | LATT 1; SYMM +X +1/2, -Y +1/2, -Z ; SYMM -X , +Y +1/2, -Z +1/2; SYMM -X +1/2, -Y , +Z +1/2 | 1.253 | 0.6971 |  | -110.64 | -92.74 | -110.64 | 0 | 0 | 0 | 1 |  | 0 |  | 0 | DMA + FIT
COYRUD | C14 H14 O3 | 21 | Naproxen | (+)-(S)-2-(6-methoxynaphthalen-2-yl)propanoic acid |  | COYRUD14, PAPTUX | Rigid CrystalPredictor (run at IC by Panos), DMACRYS (2.0.2a) | Emiliana D'Oria | 2009-2010 | See Study_ID=10 | \CHEMISTRY_CPOSS\Naproxen\naproxen_crystpred | CONFa | 0 | MP2/6-31G(d,p) | 0 | SCF |  | CO43 | Pbca | 8 | 23.211 | 12.2668 | 9.5744 | 90 | 90 | 90 | LATT 1; SYMM +X +1/2, -Y +1/2, -Z ; SYMM -X , +Y +1/2, -Z +1/2; SYMM -X +1/2, -Y , +Z +1/2 | 1.1221 | 0.6216 |  | -110.53 | -65.75 | -110.53 | 0 | 0 | 0 | 1 |  | 0 |  | 0 | DMA + FIT
COYRUD | C14 H14 O3 | 21 | Naproxen | (+)-(S)-2-(6-methoxynaphthalen-2-yl)propanoic acid |  | COYRUD14, PAPTUX | Rigid CrystalPredictor (run at IC by Panos), DMACRYS (2.0.2a) | Emiliana D'Oria | 2009-2010 | See Study_ID=10 | \CHEMISTRY_CPOSS\Naproxen\naproxen_crystpred | CONFa | 0 | MP2/6-31G(d,p) | 0 | SCF |  | CO39 | Pbca | 8 | 25.8692 | 9.1875 | 11.4179 | 90 | 90 | 90 | LATT 1; SYMM +X +1/2, -Y +1/2, -Z ; SYMM -X , +Y +1/2, -Z +1/2; SYMM -X +1/2, -Y , +Z +1/2 | 1.1272 | 0.6216 |  | -110.27 | -67.94 | -110.27 | 0 | 0 | 0 | 1 |  | 0 |  | 0 | DMA + FIT
COYRUD | C14 H14 O3 | 21 | Naproxen | (+)-(S)-2-(6-methoxynaphthalen-2-yl)propanoic acid |  | COYRUD14, PAPTUX | Rigid CrystalPredictor (run at IC by Panos), DMACRYS (2.0.2a) | Emiliana D'Oria | 2009-2010 | See Study_ID=10 | \CHEMISTRY_CPOSS\Naproxen\naproxen_crystpred | CONFa | 0 | MP2/6-31G(d,p) | 0 | SCF |  | CO221 | Pbca | 8 | 8.9351 | 12.7071 | 25.1368 | 90 | 90 | 90 | LATT 1; SYMM +X +1/2, -Y +1/2, -Z ; SYMM -X , +Y +1/2, -Z +1/2; SYMM -X +1/2, -Y , +Z +1/2 | 1.0718 | 0.5925 |  | -110.22 | -59.5 | -110.22 | 0 | 0 | 0 | 1 |  | 0 |  | 0 | DMA + FIT
COYRUD | C14 H14 O3 | 21 | Naproxen | (+)-(S)-2-(6-methoxynaphthalen-2-yl)propanoic acid |  | COYRUD14, PAPTUX | Rigid CrystalPredictor (run at IC by Panos), DMACRYS (2.0.2a) | Emiliana D'Oria | 2009-2010 | See Study_ID=10 | \CHEMISTRY_CPOSS\Naproxen\naproxen_crystpred | CONFa | 0 | MP2/6-31G(d,p) | 0 | SCF |  | CO69 | Pbca | 8 | 16.5393 | 12.239 | 13.1259 | 90 | 90 | 90 | LATT 1; SYMM +X +1/2, -Y +1/2, -Z ; SYMM -X , +Y +1/2, -Z +1/2; SYMM -X +1/2, -Y , +Z +1/2 | 1.1512 | 0.6357 |  | -110.21 | -73.49 | -110.21 | 0 | 0 | 0 | 1 |  | 0 |  | 0 | DMA + FIT

## Key Information
REFCODE | COYRUD
Formula | C14 H14 O3
Study_ID | 21
Common Name | Naproxen
IUPAC Systematic Name | (+)-(S)-2-(6-methoxynaphthalen-2-yl)propanoic acid
Other Names
CSD Refcodes | COYRUD14, PAPTUX
Programs | Rigid CrystalPredictor (run at IC by Panos), DMACRYS (2.0.2a)
Scientist | Emiliana D'Oria
Date | 2009-2010
Publication | See Study_ID=10
Location on S Drive | \CHEMISTRY_CPOSS\Naproxen\naproxen_crystpred
Potential Description | DMA + FIT

## CSP data
Conformer Name | Label | Space Group | Density /gcm-3 | Packing Coefficient | Experimental Info | Lattice Energy /kJmol-1 | Zero Point Energy /kJmol-1 | Thermal Energy /kJmol-1 | Lowest Eigenvalue of Shear | Growth Volume | Estimated Energy at 298K | Spacegroup Type
CONFa | CO2 | Pbca | 1.2534 | 0.6926 |  | -123.5 | 0 | 0 | 0 | 0 | -123.5 | Pbca
CONFa | CO433 | Pbca | 1.2588 | 0.6956 |  | -120.9 | 0 | 0 | 0 | 0 | -120.9 | Pbca
CONFa | CO5 | Pbca | 1.2619 | 0.7028 |  | -119.86 | 0 | 0 | 0 | 0 | -119.86 | Pbca
CONFa | CO21 | Pbca | 1.1621 | 0.6407 |  | -119.38 | 0 | 0 | 0 | 0 | -119.38 | Pbca
CONFa | CO26 | Pbca | 1.2193 | 0.6749 |  | -119.27 | 0 | 0 | 0 | 0 | -119.27 | Pbca
CONFa | CO49 | Pbca | 1.1782 | 0.6509 |  | -119.24 | 0 | 0 | 0 | 0 | -119.24 | Pbca
CONFa | CO23 | Pbca | 1.1948 | 0.6633 |  | -119.13 | 0 | 0 | 0 | 0 | -119.13 | Pbca
CONFa | CO3 | Pbca | 1.2421 | 0.6885 |  | -118.74 | 0 | 0 | 0 | 0 | -118.74 | Pbca
CONFa | CO4 | Pbca | 1.2691 | 0.7007 |  | -118.16 | 0 | 0 | 0 | 0 | -118.16 | Pbca
CONFa | CO448 | Pbca | 1.2153 | 0.6726 |  | -117.62 | 0 | 0 | 0 | 0 | -117.62 | Pbca
CONFa | CO8 | Pbca | 1.1999 | 0.663 |  | -116.42 | 0 | 0 | 0 | 0 | -116.42 | Pbca
CONFa | CO327 | Pbca | 1.1999 | 0.663 |  | -116.42 | 0 | 0 | 0 | 0 | -116.42 | Pbca
CONFa | CO10 | Pbca | 1.2063 | 0.6656 |  | -116.37 | 0 | 0 | 0 | 0 | -116.37 | Pbca
CONFa | CO40 | Pbca | 1.1792 | 0.6516 |  | -116.35 | 0 | 0 | 0 | 0 | -116.35 | Pbca
CONFa | CO20 | Pbca | 1.2507 | 0.6949 |  | -115.65 | 0 | 0 | 0 | 0 | -115.65 | Pbca
CONFa | CO41 | Pbca | 1.1803 | 0.652 |  | -115.54 | 0 | 0 | 0 | 0 | -115.54 | Pbca
CONFa | CO36 | Pbca | 1.1947 | 0.6603 |  | -115.5 | 0 | 0 | 0 | 0 | -115.5 | Pbca
CONFa | CO32 | Pbca | 1.1759 | 0.6511 |  | -115.29 | 0 | 0 | 0 | 0 | -115.29 | Pbca
CONFa | CO63 | Pbca | 1.1236 | 0.6226 |  | -115.27 | 0 | 0 | 0 | 0 | -115.27 | Pbca
CONFa | CO18 | Pbca | 1.1945 | 0.6591 |  | -115.03 | 0 | 0 | 0 | 0 | -115.03 | Pbca
CONFa | CO44 | Pbca | 1.2052 | 0.6659 |  | -114.83 | 0 | 0 | 0 | 0 | -114.83 | Pbca
CONFa | CO17 | Pbca | 1.2466 | 0.6898 |  | -114.25 | 0 | 0 | 0 | 0 | -114.25 | Pbca
CONFa | CO60 | Pbca | 1.1291 | 0.6219 |  | -114 | 0 | 0 | 0 | 0 | -114 | Pbca
CONFa | CO434 | Pbca | 1.173 | 0.6483 |  | -113.9 | 0 | 0 | 0 | 0 | -113.9 | Pbca
CONFa | CO55 | Pbca | 1.1222 | 0.6226 |  | -113.71 | 0 | 0 | 0 | 0 | -113.71 | Pbca
CONFa | CO27 | Pbca | 1.2383 | 0.6867 |  | -113.6 | 0 | 0 | 0 | 0 | -113.6 | Pbca
CONFa | CO16 | Pbca | 1.2414 | 0.6896 |  | -113.47 | 0 | 0 | 0 | 0 | -113.47 | Pbca
CONFa | CO42 | Pbca | 1.1252 | 0.6236 |  | -113.11 | 0 | 0 | 0 | 0 | -113.11 | Pbca
CONFa | CO66 | Pbca | 1.1898 | 0.659 |  | -112.82 | 0 | 0 | 0 | 0 | -112.82 | Pbca
CONFa | CO58 | Pbca | 1.1334 | 0.6273 |  | -112.78 | 0 | 0 | 0 | 0 | -112.78 | Pbca
CONFa | CO6 | Pbca | 1.2379 | 0.6821 |  | -112.33 | 0 | 0 | 0 | 0 | -112.33 | Pbca
CONFa | CO9 | Pbca | 1.2022 | 0.6647 |  | -112.25 | 0 | 0 | 0 | 0 | -112.25 | Pbca
CONFa | CO13 | Pbca | 1.2084 | 0.6692 |  | -112.08 | 0 | 0 | 0 | 0 | -112.08 | Pbca
CONFa | CO128 | Pbca | 1.1472 | 0.6349 |  | -112.01 | 0 | 0 | 0 | 0 | -112.01 | Pbca
CONFa | CO50 | Pbca | 1.2254 | 0.6787 |  | -111.4 | 0 | 0 | 0 | 0 | -111.4 | Pbca
CONFa | CO52 | Pbca | 1.1606 | 0.6428 |  | -111.3 | 0 | 0 | 0 | 0 | -111.3 | Pbca
CONFa | CO90 | Pbca | 1.1085 | 0.6104 |  | -111.13 | 0 | 0 | 0 | 0 | -111.13 | Pbca
CONFa | CO15 | Pbca | 1.2151 | 0.6738 |  | -110.97 | 0 | 0 | 0 | 0 | -110.97 | Pbca
CONFa | CO108 | Pbca | 1.129 | 0.6259 |  | -110.78 | 0 | 0 | 0 | 0 | -110.78 | Pbca
CONFa | CO11 | Pbca | 1.253 | 0.6971 |  | -110.64 | 0 | 0 | 0 | 0 | -110.64 | Pbca
CONFa | CO43 | Pbca | 1.1221 | 0.6216 |  | -110.53 | 0 | 0 | 0 | 0 | -110.53 | Pbca
CONFa | CO39 | Pbca | 1.1272 | 0.6216 |  | -110.27 | 0 | 0 | 0 | 0 | -110.27 | Pbca
CONFa | CO221 | Pbca | 1.0718 | 0.5925 |  | -110.22 | 0 | 0 | 0 | 0 | -110.22 | Pbca
CONFa | CO69 | Pbca | 1.1512 | 0.6357 |  | -110.21 | 0 | 0 | 0 | 0 | -110.21 | Pbca
CONFa | CO1 | Pb21a | 1.2847 | 0.7108 | PAPTUX (Racemic, RMSD15=1.02) | -134.08 | 0 | 0 | 0 | 0 | -134.08 | Pca21
CONFa | CO70 | Pb21a | 1.2148 | 0.6712 |  | -120.42 | 0 | 0 | 0 | 0 | -120.42 | Pca21
CONFa | CO64 | Pb21a | 1.1854 | 0.6527 |  | -118.39 | 0 | 0 | 0 | 0 | -118.39 | Pca21
CONFa | CO57 | Pbc21 | 1.1592 | 0.6407 |  | -114.56 | 0 | 0 | 0 | 0 | -114.56 | Pca21
CONFa | CO54 | P21ca | 1.1853 | 0.6558 |  | -114.21 | 0 | 0 | 0 | 0 | -114.21 | Pca21
CONFa | CO34 | P21ca | 1.1415 | 0.6299 |  | -113.56 | 0 | 0 | 0 | 0 | -113.56 | Pca21
CONFa | CO111 | Pbc21 | 1.1558 | 0.6381 |  | -113.3 | 0 | 0 | 0 | 0 | -113.3 | Pca21
CONFa | CO148 | Pbc21 | 1.0939 | 0.6028 |  | -112.12 | 0 | 0 | 0 | 0 | -112.12 | Pca21
CONFa | CO84 | Pb21a | 1.0798 | 0.596 |  | -111.54 | 0 | 0 | 0 | 0 | -111.54 | Pca21
CONFa | CO24 | Pb21a | 1.1955 | 0.6602 |  | -111.02 | 0 | 0 | 0 | 0 | -111.02 | Pca21
CONFa | CO1 | Pb21a | 1.2847 | 0.7108 | PAPTUX (Racemic, RMSD15=1.02) | -134.08 | 0 | 0 | 0 | 0 | -134.08 | PAPTUX (Racemic, RMSD15=1.02)