## Naproxen_MOLPAK
REFCODE | Formula | Study_ID | Common Name | IUPAC Systematic Name | Other Names | CSD Refcodes | Programs | Scientist | Date | Publication | Location on S Drive | Conformer Name | ΔEintra 1 /kJmol-1 | ΔEintra theory 1 | ΔEintra 2 /kJmol-1 | ΔEintra theory 2 | Conformer Comment | Label | Space Group | Z | a /Å | b /Å | c /Å | a /° | ß /° | γ /° | Symmetry | Density /gcm-3 | Packing Coefficient | Experimental Info | Intermolecular Lattice Energy /kJmol-1 | Repulsion Dispersion Energy /kJmol-1 | Lattice Energy /kJmol-1 | Zero Point Energy /kJmol-1 | Thermal Energy /kJmol-1 | Temp Thermal Energy /K | Born Stability | Elastic Axis Definition | Lowest Eigenvalue of Shear | Corresponding Eigenvector | Growth Volume | Potential Description | Periodic name | Program | DFT functional | Dispersion correction | Basis set cutoff | k-point grid | Psudopotential | Optimization? | Starting structure | Space group (φcrys) | a(φcrys) /Å | b(φcrys) /Å | c(φcrys) /Å | a(φcrys) /° | ß(φcrys) /° | γ(φcrys) /° | Energy per molecule /eV | Isolated molecule energy (DFT) /eV | Density (φcrys) /gcm-3 | Ab initio χmin /10-6 cm3mol-1 | Ab initio χmid /10-6 cm3mol-1 | Ab initio χmax /10-6 cm3mol-1 | Ab initio ZPE /eV | Temp ab initio free energy /K | Ab initio free energy /eV | Ab initio entropy /Jmol-1K-1 | Ab initio heat capacity /Jmol-1K-1
COYRUD | C14 H14 O3 | 0 | Naproxen | (+)-(S)-2-(6-methoxynaphthalen-2-yl)propanoic acid |  | COYRUD14, PAPTUX | MOLPAK, DMAREL (4.1.1) | Emiliana D'Oria | 2009-2010 | See Study_ID=10 | \CHEMISTRY_CPOSS\Naproxen\naproxen_molpak | CONFa | 0 | MP2/6-31G(d,p) | 0 | SCF |  | ak57 | P21/c | 4 | 13.9247 | 5.4675 | 24.2142 | 90 | 140.128 | 90 | LATT 1; SYMM -X , +Y +1/2, -Z +1/2 | 1.2941 |  |  | -133.52 | -91.38 | -133.52 | 0 | 0 | 0 | 1 |  | 0 |  | 0 | DMA + FIT
COYRUD | C14 H14 O3 | 0 | Naproxen | (+)-(S)-2-(6-methoxynaphthalen-2-yl)propanoic acid |  | COYRUD14, PAPTUX | MOLPAK, DMAREL (4.1.1) | Emiliana D'Oria | 2009-2010 | See Study_ID=10 | \CHEMISTRY_CPOSS\Naproxen\naproxen_molpak | CONFa | 0 | MP2/6-31G(d,p) | 0 | SCF |  | fc15 | P21/c | 4 | 11.4961 | 5.5003 | 20.5177 | 90 | 68.399 | 90 | LATT 1; SYMM -X , +Y +1/2, -Z +1/2 | 1.2679 |  |  | -131.36 | -85.56 | -131.36 | 0 | 0 | 0 | 1 |  | 0 |  | 0 | DMA + FIT
COYRUD | C14 H14 O3 | 0 | Naproxen | (+)-(S)-2-(6-methoxynaphthalen-2-yl)propanoic acid |  | COYRUD14, PAPTUX | MOLPAK, DMAREL (4.1.1) | Emiliana D'Oria | 2009-2010 | See Study_ID=10 | \CHEMISTRY_CPOSS\Naproxen\naproxen_molpak | CONFa | 0 | MP2/6-31G(d,p) | 0 | SCF |  | fc100 | P21/c | 4 | 11.9672 | 5.5554 | 18.6193 | 90 | 81.322 | 90 | LATT 1; SYMM -X , +Y +1/2, -Z +1/2 | 1.2498 |  |  | -130.35 | -78.51 | -130.35 | 0 | 0 | 0 | 1 |  | 0 |  | 0 | DMA + FIT
COYRUD | C14 H14 O3 | 0 | Naproxen | (+)-(S)-2-(6-methoxynaphthalen-2-yl)propanoic acid |  | COYRUD14, PAPTUX | MOLPAK, DMAREL (4.1.1) | Emiliana D'Oria | 2009-2010 | See Study_ID=10 | \CHEMISTRY_CPOSS\Naproxen\naproxen_molpak | CONFa | 0 | MP2/6-31G(d,p) | 0 | SCF |  | am85 | P21/n | 4 | 10.0958 | 5.4592 | 21.9198 | 90 | 87.237 | 90 | LATT 1; SYMM -X +1/2, +Y +1/2, -Z +1/2 | 1.2674 |  |  | -130.13 | -84.81 | -130.13 | 0 | 0 | 0 | 1 |  | 0 |  | 0 | DMA + FIT
COYRUD | C14 H14 O3 | 0 | Naproxen | (+)-(S)-2-(6-methoxynaphthalen-2-yl)propanoic acid |  | COYRUD14, PAPTUX | MOLPAK, DMAREL (4.1.1) | Emiliana D'Oria | 2009-2010 | See Study_ID=10 | \CHEMISTRY_CPOSS\Naproxen\naproxen_molpak | CONFa | 0 | MP2/6-31G(d,p) | 0 | SCF |  | ab9 | P-1 | 2 | 12.6821 | 5.5132 | 9.7118 | 77.711 | 76.666 | 68.543 | LATT 1 | 1.2563 |  |  | -129.91 | -82.63 | -129.91 | 0 | 0 | 0 | 1 |  | 0 |  | 0 | DMA + FIT
COYRUD | C14 H14 O3 | 0 | Naproxen | (+)-(S)-2-(6-methoxynaphthalen-2-yl)propanoic acid |  | COYRUD14, PAPTUX | MOLPAK, DMAREL (4.1.1) | Emiliana D'Oria | 2009-2010 | See Study_ID=10 | \CHEMISTRY_CPOSS\Naproxen\naproxen_molpak | CONFa | 0 | MP2/6-31G(d,p) | 0 | SCF |  | fb24 | P21 | 4 | 5.5415 | 18.3403 | 13.0291 | 90 | 67.305 | 90 | LATT -1; SYMM -X , +Y +1/2, -Z | 1.2519 |  |  | -129.46 | -79.51 | -129.46 | 0 | 0 | 0 | 1 |  | 0 |  | 0 | DMA + FIT
COYRUD | C14 H14 O3 | 0 | Naproxen | (+)-(S)-2-(6-methoxynaphthalen-2-yl)propanoic acid |  | COYRUD14, PAPTUX | MOLPAK, DMAREL (4.1.1) | Emiliana D'Oria | 2009-2010 | See Study_ID=10 | \CHEMISTRY_CPOSS\Naproxen\naproxen_molpak | CONFa | 0 | MP2/6-31G(d,p) | 0 | SCF |  | fb23 | P21 | 4 | 5.5415 | 18.3401 | 13.0294 | 90 | 67.305 | 90 | LATT -1; SYMM -X , +Y +1/2, -Z | 1.2519 |  |  | -129.46 | -79.51 | -129.46 | 0 | 0 | 0 | 1 |  | 0 |  | 0 | DMA + FIT
COYRUD | C14 H14 O3 | 0 | Naproxen | (+)-(S)-2-(6-methoxynaphthalen-2-yl)propanoic acid |  | COYRUD14, PAPTUX | MOLPAK, DMAREL (4.1.1) | Emiliana D'Oria | 2009-2010 | See Study_ID=10 | \CHEMISTRY_CPOSS\Naproxen\naproxen_molpak | CONFa | 0 | MP2/6-31G(d,p) | 0 | SCF |  | ab70 | P-1 | 2 | 12.885 | 5.5337 | 10.1844 | 99.111 | 113.744 | 67.407 | LATT 1 | 1.2461 |  |  | -129.13 | -80.52 | -129.13 | 0 | 0 | 0 | 1 |  | 0 |  | 0 | DMA + FIT
COYRUD | C14 H14 O3 | 0 | Naproxen | (+)-(S)-2-(6-methoxynaphthalen-2-yl)propanoic acid |  | COYRUD14, PAPTUX | MOLPAK, DMAREL (4.1.1) | Emiliana D'Oria | 2009-2010 | See Study_ID=10 | \CHEMISTRY_CPOSS\Naproxen\naproxen_molpak | CONFa | 0 | MP2/6-31G(d,p) | 0 | SCF |  | fc119 | P21/n | 4 | 12.0091 | 5.537 | 19.157 | 90 | 105.278 | 90 | LATT 1; SYMM -X +1/2, +Y +1/2, -Z +1/2 | 1.2446 |  |  | -128.98 | -78.74 | -128.98 | 0 | 0 | 0 | 1 |  | 0 |  | 0 | DMA + FIT
COYRUD | C14 H14 O3 | 0 | Naproxen | (+)-(S)-2-(6-methoxynaphthalen-2-yl)propanoic acid |  | COYRUD14, PAPTUX | MOLPAK, DMAREL (4.1.1) | Emiliana D'Oria | 2009-2010 | See Study_ID=10 | \CHEMISTRY_CPOSS\Naproxen\naproxen_molpak | CONFa | 0 | MP2/6-31G(d,p) | 0 | SCF |  | fa31 | P21 | 4 | 5.4989 | 19.0376 | 11.7722 | 90 | 94.635 | 90 | LATT -1; SYMM -X , +Y +1/2, -Z +1/2 | 1.2451 |  |  | -128.15 | -80.39 | -128.15 | 0 | 0 | 0 | 1 |  | 0 |  | 0 | DMA + FIT
COYRUD | C14 H14 O3 | 0 | Naproxen | (+)-(S)-2-(6-methoxynaphthalen-2-yl)propanoic acid |  | COYRUD14, PAPTUX | MOLPAK, DMAREL (4.1.1) | Emiliana D'Oria | 2009-2010 | See Study_ID=10 | \CHEMISTRY_CPOSS\Naproxen\naproxen_molpak | CONFa | 0 | MP2/6-31G(d,p) | 0 | SCF |  | ak35 | P21/c | 4 | 14.0339 | 6.994 | 13.6795 | 90 | 68.079 | 90 | LATT 1; SYMM -X , +Y +1/2, -Z +1/2 | 1.2278 |  |  | -127.95 | -80.42 | -127.95 | 0 | 0 | 0 | 1 |  | 0 |  | 0 | DMA + FIT
COYRUD | C14 H14 O3 | 0 | Naproxen | (+)-(S)-2-(6-methoxynaphthalen-2-yl)propanoic acid |  | COYRUD14, PAPTUX | MOLPAK, DMAREL (4.1.1) | Emiliana D'Oria | 2009-2010 | See Study_ID=10 | \CHEMISTRY_CPOSS\Naproxen\naproxen_molpak | CONFa | 0 | MP2/6-31G(d,p) | 0 | SCF |  | ca102 | P-1 | 2 | 11.8609 | 5.5516 | 10.9585 | 101.889 | 61.805 | 93.647 | LATT 1 | 1.2297 |  |  | -126.82 | -76.95 | -126.82 | 0 | 0 | 0 | 1 |  | 0 |  | 0 | DMA + FIT
COYRUD | C14 H14 O3 | 0 | Naproxen | (+)-(S)-2-(6-methoxynaphthalen-2-yl)propanoic acid |  | COYRUD14, PAPTUX | MOLPAK, DMAREL (4.1.1) | Emiliana D'Oria | 2009-2010 | See Study_ID=10 | \CHEMISTRY_CPOSS\Naproxen\naproxen_molpak | CONFa | 0 | MP2/6-31G(d,p) | 0 | SCF |  | am133 | P21/n | 4 | 5.3505 | 9.7121 | 24.2401 | 90 | 98.561 | 90 | LATT 1; SYMM -X +1/2, +Y +1/2, -Z +1/2 | 1.2279 |  |  | -126.3 | -81.9 | -126.3 | 0 | 0 | 0 | 1 |  | 0 |  | 0 | DMA + FIT
COYRUD | C14 H14 O3 | 0 | Naproxen | (+)-(S)-2-(6-methoxynaphthalen-2-yl)propanoic acid |  | COYRUD14, PAPTUX | MOLPAK, DMAREL (4.1.1) | Emiliana D'Oria | 2009-2010 | See Study_ID=10 | \CHEMISTRY_CPOSS\Naproxen\naproxen_molpak | CONFa | 0 | MP2/6-31G(d,p) | 0 | SCF |  | de99 | C2/c | 4 | 30.9893 | 5.2623 | 21.2761 | 90 | 136.137 | 90 | LATT 7; SYMM -X , +Y , -Z +1/2 | 1.2723 |  |  | -126.04 | -85.7 | -126.04 | 0 | 0 | 0 | 1 |  | 0 |  | 0 | DMA + FIT
COYRUD | C14 H14 O3 | 0 | Naproxen | (+)-(S)-2-(6-methoxynaphthalen-2-yl)propanoic acid |  | COYRUD14, PAPTUX | MOLPAK, DMAREL (4.1.1) | Emiliana D'Oria | 2009-2010 | See Study_ID=10 | \CHEMISTRY_CPOSS\Naproxen\naproxen_molpak | CONFa | 0 | MP2/6-31G(d,p) | 0 | SCF |  | fd60 | Pc | 4 | 5.5119 | 12.1006 | 18.7616 | 90 | 98.81 | 90 | LATT -1; SYMM +X , -Y , +Z +1/2 | 1.2368 |  |  | -126 | -77.93 | -126 | 0 | 0 | 0 | 1 |  | 0 |  | 0 | DMA + FIT
COYRUD | C14 H14 O3 | 0 | Naproxen | (+)-(S)-2-(6-methoxynaphthalen-2-yl)propanoic acid |  | COYRUD14, PAPTUX | MOLPAK, DMAREL (4.1.1) | Emiliana D'Oria | 2009-2010 | See Study_ID=10 | \CHEMISTRY_CPOSS\Naproxen\naproxen_molpak | CONFa | 0 | MP2/6-31G(d,p) | 0 | SCF |  | ah12 | P21 | 2 | 13.1933 | 7.3733 | 6.4734 | 90 | 85.076 | 90 | LATT -1; SYMM -X , +Y +1/2, -Z | 1.2189 |  |  | -125.31 | -81.11 | -125.31 | 0 | 0 | 0 | 1 |  | 0 |  | 0 | DMA + FIT
COYRUD | C14 H14 O3 | 0 | Naproxen | (+)-(S)-2-(6-methoxynaphthalen-2-yl)propanoic acid |  | COYRUD14, PAPTUX | MOLPAK, DMAREL (4.1.1) | Emiliana D'Oria | 2009-2010 | See Study_ID=10 | \CHEMISTRY_CPOSS\Naproxen\naproxen_molpak | CONFa | 0 | MP2/6-31G(d,p) | 0 | SCF |  | fc116 | P21/n | 4 | 5.479 | 11.9289 | 30.7665 | 90 | 141.793 | 90 | LATT 1; SYMM -X +1/2, +Y +1/2, -Z +1/2 | 1.2297 |  |  | -125.1 | -75.75 | -125.1 | 0 | 0 | 0 | 1 |  | 0 |  | 0 | DMA + FIT
COYRUD | C14 H14 O3 | 0 | Naproxen | (+)-(S)-2-(6-methoxynaphthalen-2-yl)propanoic acid |  | COYRUD14, PAPTUX | MOLPAK, DMAREL (4.1.1) | Emiliana D'Oria | 2009-2010 | See Study_ID=10 | \CHEMISTRY_CPOSS\Naproxen\naproxen_molpak | CONFa | 0 | MP2/6-31G(d,p) | 0 | SCF |  | fc125 | P21/c | 4 | 13.4564 | 5.5802 | 16.9841 | 90 | 87.824 | 90 | LATT 1; SYMM -X , +Y +1/2, -Z +1/2 | 1.2001 |  |  | -124.93 | -78.66 | -124.93 | 0 | 0 | 0 | 1 |  | 0 |  | 0 | DMA + FIT
COYRUD | C14 H14 O3 | 0 | Naproxen | (+)-(S)-2-(6-methoxynaphthalen-2-yl)propanoic acid |  | COYRUD14, PAPTUX | MOLPAK, DMAREL (4.1.1) | Emiliana D'Oria | 2009-2010 | See Study_ID=10 | \CHEMISTRY_CPOSS\Naproxen\naproxen_molpak | CONFa | 0 | MP2/6-31G(d,p) | 0 | SCF |  | am57 | P21/c | 4 | 7.3757 | 20.7063 | 7.7544 | 90 | 94.54 | 90 | LATT 1; SYMM -X , +Y +1/2, -Z +1/2 | 1.2955 |  |  | -124.8 | -91.02 | -124.8 | 0 | 0 | 0 | 1 |  | 0 |  | 0 | DMA + FIT
COYRUD | C14 H14 O3 | 0 | Naproxen | (+)-(S)-2-(6-methoxynaphthalen-2-yl)propanoic acid |  | COYRUD14, PAPTUX | MOLPAK, DMAREL (4.1.1) | Emiliana D'Oria | 2009-2010 | See Study_ID=10 | \CHEMISTRY_CPOSS\Naproxen\naproxen_molpak | CONFa | 0 | MP2/6-31G(d,p) | 0 | SCF |  | de29 | C2/c | 4 | 44.5811 | 5.5694 | 25.6262 | 90 | 156.723 | 90 | LATT 7; SYMM -X , +Y , -Z +1/2 | 1.2165 |  |  | -124.57 | -76.17 | -124.57 | 0 | 0 | 0 | 1 |  | 0 |  | 0 | DMA + FIT
COYRUD | C14 H14 O3 | 0 | Naproxen | (+)-(S)-2-(6-methoxynaphthalen-2-yl)propanoic acid |  | COYRUD14, PAPTUX | MOLPAK, DMAREL (4.1.1) | Emiliana D'Oria | 2009-2010 | See Study_ID=10 | \CHEMISTRY_CPOSS\Naproxen\naproxen_molpak | CONFa | 0 | MP2/6-31G(d,p) | 0 | SCF |  | ak63 | P21/c | 4 | 9.1608 | 5.3269 | 26.3671 | 90 | 92.373 | 90 | LATT 1; SYMM -X , +Y +1/2, -Z +1/2 | 1.1897 |  | COYRUD14 (Enantiopure, RMSD15=1.12) | -124.48 | -73.8 | -124.48 | 0 | 0 | 0 | 1 |  | 0 |  | 0 | DMA + FIT
COYRUD | C14 H14 O3 | 0 | Naproxen | (+)-(S)-2-(6-methoxynaphthalen-2-yl)propanoic acid |  | COYRUD14, PAPTUX | MOLPAK, DMAREL (4.1.1) | Emiliana D'Oria | 2009-2010 | See Study_ID=10 | \CHEMISTRY_CPOSS\Naproxen\naproxen_molpak | CONFa | 0 | MP2/6-31G(d,p) | 0 | SCF |  | de83 | C2/c | 4 | 19.3548 | 5.682 | 27.4398 | 90 | 56.443 | 90 | LATT 7; SYMM -X , +Y , -Z +1/2 | 1.2164 |  |  | -124.16 | -74.87 | -124.16 | 0 | 0 | 0 | 1 |  | 0 |  | 0 | DMA + FIT
COYRUD | C14 H14 O3 | 0 | Naproxen | (+)-(S)-2-(6-methoxynaphthalen-2-yl)propanoic acid |  | COYRUD14, PAPTUX | MOLPAK, DMAREL (4.1.1) | Emiliana D'Oria | 2009-2010 | See Study_ID=10 | \CHEMISTRY_CPOSS\Naproxen\naproxen_molpak | CONFa | 0 | MP2/6-31G(d,p) | 0 | SCF |  | ca69 | P-1 | 2 | 7.0893 | 13.03 | 7.8179 | 102.551 | 68.792 | 80.711 | LATT 1 | 1.2064 |  |  | -123.68 | -76.27 | -123.68 | 0 | 0 | 0 | 1 |  | 0 |  | 0 | DMA + FIT
COYRUD | C14 H14 O3 | 0 | Naproxen | (+)-(S)-2-(6-methoxynaphthalen-2-yl)propanoic acid |  | COYRUD14, PAPTUX | MOLPAK, DMAREL (4.1.1) | Emiliana D'Oria | 2009-2010 | See Study_ID=10 | \CHEMISTRY_CPOSS\Naproxen\naproxen_molpak | CONFa | 0 | MP2/6-31G(d,p) | 0 | SCF |  | fa104 | P21/c | 4 | 11.7361 | 16.1779 | 8.4806 | 90 | 53.939 | 90 | LATT 1; SYMM -X , +Y +1/2, -Z +1/2 | 1.175 |  |  | -123.54 | -72.76 | -123.54 | 0 | 0 | 0 | 1 |  | 0 |  | 0 | DMA + FIT
COYRUD | C14 H14 O3 | 0 | Naproxen | (+)-(S)-2-(6-methoxynaphthalen-2-yl)propanoic acid |  | COYRUD14, PAPTUX | MOLPAK, DMAREL (4.1.1) | Emiliana D'Oria | 2009-2010 | See Study_ID=10 | \CHEMISTRY_CPOSS\Naproxen\naproxen_molpak | CONFa | 0 | MP2/6-31G(d,p) | 0 | SCF |  | cc56 | Pbca | 8 | 5.9436 | 22.7035 | 18.0855 | 90 | 90 | 90 | LATT 1; SYMM +X +1/2, -Y +1/2, -Z ; SYMM -X , +Y +1/2, -Z +1/2; SYMM -X +1/2, -Y , +Z +1/2 | 1.2534 |  |  | -123.5 | -85.42 | -123.5 | 0 | 0 | 0 | 1 |  | 0 |  | 0 | DMA + FIT
COYRUD | C14 H14 O3 | 0 | Naproxen | (+)-(S)-2-(6-methoxynaphthalen-2-yl)propanoic acid |  | COYRUD14, PAPTUX | MOLPAK, DMAREL (4.1.1) | Emiliana D'Oria | 2009-2010 | See Study_ID=10 | \CHEMISTRY_CPOSS\Naproxen\naproxen_molpak | CONFa | 0 | MP2/6-31G(d,p) | 0 | SCF |  | af92 | P21 | 2 | 12.8605 | 5.2928 | 9.3124 | 90 | 87.657 | 90 | LATT -1; SYMM -X , +Y +1/2, -Z | 1.2074 |  | COYRUD14 (Enantiopure) | -123.43 | -78.21 | -123.43 | 0 | 0 | 0 | 1 |  | 0 |  | 0 | DMA + FIT
COYRUD | C14 H14 O3 | 0 | Naproxen | (+)-(S)-2-(6-methoxynaphthalen-2-yl)propanoic acid |  | COYRUD14, PAPTUX | MOLPAK, DMAREL (4.1.1) | Emiliana D'Oria | 2009-2010 | See Study_ID=10 | \CHEMISTRY_CPOSS\Naproxen\naproxen_molpak | CONFa | 0 | MP2/6-31G(d,p) | 0 | SCF |  | aq49 | P212121 | 4 | 14.4844 | 15.6025 | 5.5563 | 90 | 90 | 90 | LATT -1; SYMM +X +1/2, -Y +1/2, -Z ; SYMM -X , +Y +1/2, -Z +1/2; SYMM -X +1/2, -Y , +Z +1/2 | 1.218 |  |  | -123.2 | -80.28 | -123.2 | 0 | 0 | 0 | 1 |  | 0 |  | 0 | DMA + FIT
COYRUD | C14 H14 O3 | 0 | Naproxen | (+)-(S)-2-(6-methoxynaphthalen-2-yl)propanoic acid |  | COYRUD14, PAPTUX | MOLPAK, DMAREL (4.1.1) | Emiliana D'Oria | 2009-2010 | See Study_ID=10 | \CHEMISTRY_CPOSS\Naproxen\naproxen_molpak | CONFb | 0.99 | MP2/6-31G(d,p) | 0 | SCF |  | cd13 | Pbc21 | 8 | 14.5643 | 7.2711 | 24.0375 | 90 | 90 | 90 | LATT -1; SYMM -X +1/2, -Y +1/2, +Z +1/2; SYMM -X +1/2, +Y +1/2, +Z ; SYMM +X , -Y , +Z +1/2 | 1.2017 |  |  | -123.87 | -69.22 | -122.88 | 0 | 0 | 0 | 1 |  | 0 |  | 0 | DMA + FIT
COYRUD | C14 H14 O3 | 0 | Naproxen | (+)-(S)-2-(6-methoxynaphthalen-2-yl)propanoic acid |  | COYRUD14, PAPTUX | MOLPAK, DMAREL (4.1.1) | Emiliana D'Oria | 2009-2010 | See Study_ID=10 | \CHEMISTRY_CPOSS\Naproxen\naproxen_molpak | CONFa | 0 | MP2/6-31G(d,p) | 0 | SCF |  | de139 | C2/c | 4 | 29.4611 | 5.4446 | 19.1518 | 90 | 54.467 | 90 | LATT 7; SYMM -X , +Y , -Z +1/2 | 1.2235 |  |  | -122.71 | -80.87 | -122.71 | 0 | 0 | 0 | 1 |  | 0 |  | 0 | DMA + FIT
COYRUD | C14 H14 O3 | 0 | Naproxen | (+)-(S)-2-(6-methoxynaphthalen-2-yl)propanoic acid |  | COYRUD14, PAPTUX | MOLPAK, DMAREL (4.1.1) | Emiliana D'Oria | 2009-2010 | See Study_ID=10 | \CHEMISTRY_CPOSS\Naproxen\naproxen_molpak | CONFa | 0 | MP2/6-31G(d,p) | 0 | SCF |  | ak52 | P21/c | 4 | 12.1681 | 6.0082 | 22.1931 | 90 | 129.789 | 90 | LATT 1; SYMM -X , +Y +1/2, -Z +1/2 | 1.2267 |  |  | -122.7 | -75.35 | -122.7 | 0 | 0 | 0 | 1 |  | 0 |  | 0 | DMA + FIT
COYRUD | C14 H14 O3 | 0 | Naproxen | (+)-(S)-2-(6-methoxynaphthalen-2-yl)propanoic acid |  | COYRUD14, PAPTUX | MOLPAK, DMAREL (4.1.1) | Emiliana D'Oria | 2009-2010 | See Study_ID=10 | \CHEMISTRY_CPOSS\Naproxen\naproxen_molpak | CONFa | 0 | MP2/6-31G(d,p) | 0 | SCF |  | de142 | C2/c | 4 | 29.6579 | 5.4465 | 19.1442 | 90 | 54.19 | 90 | LATT 7; SYMM -X , +Y , -Z +1/2 | 1.2197 |  |  | -122.69 | -80.4 | -122.69 | 0 | 0 | 0 | 1 |  | 0 |  | 0 | DMA + FIT
COYRUD | C14 H14 O3 | 0 | Naproxen | (+)-(S)-2-(6-methoxynaphthalen-2-yl)propanoic acid |  | COYRUD14, PAPTUX | MOLPAK, DMAREL (4.1.1) | Emiliana D'Oria | 2009-2010 | See Study_ID=10 | \CHEMISTRY_CPOSS\Naproxen\naproxen_molpak | CONFa | 0 | MP2/6-31G(d,p) | 0 | SCF |  | de119 | C2/c | 4 | 29.383 | 5.4441 | 19.1534 | 90 | 54.573 | 90 | LATT 7; SYMM -X , +Y , -Z +1/2 | 1.2252 |  |  | -122.09 | -81.05 | -122.09 | 0 | 0 | 0 | 1 |  | 0 |  | 0 | DMA + FIT
COYRUD | C14 H14 O3 | 0 | Naproxen | (+)-(S)-2-(6-methoxynaphthalen-2-yl)propanoic acid |  | COYRUD14, PAPTUX | MOLPAK, DMAREL (4.1.1) | Emiliana D'Oria | 2009-2010 | See Study_ID=10 | \CHEMISTRY_CPOSS\Naproxen\naproxen_molpak | CONFa | 0 | MP2/6-31G(d,p) | 0 | SCF |  | aw48 | Pba2 | 4 | 21.0668 | 7.6828 | 7.2839 | 90 | 90 | 90 | LATT -1; SYMM -X , -Y , +Z ; SYMM -X +1/2, +Y +1/2, +Z ; SYMM +X +1/2, -Y +1/2, +Z | 1.2973 |  |  | -122.06 | -90.78 | -122.06 | 0 | 0 | 0 | 1 |  | 0 |  | 0 | DMA + FIT
COYRUD | C14 H14 O3 | 0 | Naproxen | (+)-(S)-2-(6-methoxynaphthalen-2-yl)propanoic acid |  | COYRUD14, PAPTUX | MOLPAK, DMAREL (4.1.1) | Emiliana D'Oria | 2009-2010 | See Study_ID=10 | \CHEMISTRY_CPOSS\Naproxen\naproxen_molpak | CONFa | 0 | MP2/6-31G(d,p) | 0 | SCF |  | ca79 | P-1 | 2 | 7.3386 | 10.8358 | 8.6867 | 104.694 | 107.907 | 92.379 | LATT 1 | 1.213 |  |  | -122.01 | -77.91 | -122.01 | 0 | 0 | 0 | 1 |  | 0 |  | 0 | DMA + FIT
COYRUD | C14 H14 O3 | 0 | Naproxen | (+)-(S)-2-(6-methoxynaphthalen-2-yl)propanoic acid |  | COYRUD14, PAPTUX | MOLPAK, DMAREL (4.1.1) | Emiliana D'Oria | 2009-2010 | See Study_ID=10 | \CHEMISTRY_CPOSS\Naproxen\naproxen_molpak | CONFa | 0 | MP2/6-31G(d,p) | 0 | SCF |  | ab94 | P-1 | 2 | 10.8359 | 7.3386 | 9.4923 | 119.451 | 105.326 | 87.614 | LATT 1 | 1.2131 |  |  | -122.01 | -77.92 | -122.01 | 0 | 0 | 0 | 1 |  | 0 |  | 0 | DMA + FIT
COYRUD | C14 H14 O3 | 0 | Naproxen | (+)-(S)-2-(6-methoxynaphthalen-2-yl)propanoic acid |  | COYRUD14, PAPTUX | MOLPAK, DMAREL (4.1.1) | Emiliana D'Oria | 2009-2010 | See Study_ID=10 | \CHEMISTRY_CPOSS\Naproxen\naproxen_molpak | CONFa | 0 | MP2/6-31G(d,p) | 0 | SCF |  | ca114 | P-1 | 2 | 10.8358 | 7.3385 | 8.6868 | 72.087 | 104.691 | 87.613 | LATT 1 | 1.2131 |  |  | -122.01 | -77.92 | -122.01 | 0 | 0 | 0 | 1 |  | 0 |  | 0 | DMA + FIT
COYRUD | C14 H14 O3 | 0 | Naproxen | (+)-(S)-2-(6-methoxynaphthalen-2-yl)propanoic acid |  | COYRUD14, PAPTUX | MOLPAK, DMAREL (4.1.1) | Emiliana D'Oria | 2009-2010 | See Study_ID=10 | \CHEMISTRY_CPOSS\Naproxen\naproxen_molpak | CONFa | 0 | MP2/6-31G(d,p) | 0 | SCF |  | ca87 | P-1 | 2 | 5.3505 | 11.4066 | 11.2091 | 76.032 | 79.76 | 69.28 | LATT 1 | 1.238 |  |  | -122.01 | -83.06 | -122.01 | 0 | 0 | 0 | 1 |  | 0 |  | 0 | DMA + FIT
COYRUD | C14 H14 O3 | 0 | Naproxen | (+)-(S)-2-(6-methoxynaphthalen-2-yl)propanoic acid |  | COYRUD14, PAPTUX | MOLPAK, DMAREL (4.1.1) | Emiliana D'Oria | 2009-2010 | See Study_ID=10 | \CHEMISTRY_CPOSS\Naproxen\naproxen_molpak | CONFb | 0.99 | MP2/6-31G(d,p) | 0 | SCF |  | cd1 | Pbcn | 8 | 22.694 | 13.9775 | 7.6235 | 90 | 90 | 90 | LATT 1; SYMM +X +1/2, -Y +1/2, -Z ; SYMM -X , +Y , -Z +1/2; SYMM -X +1/2, -Y +1/2, +Z +1/2 | 1.2649 |  |  | -122.63 | -89.46 | -121.64 | 0 | 0 | 0 | 1 |  | 0 |  | 0 | DMA + FIT
COYRUD | C14 H14 O3 | 0 | Naproxen | (+)-(S)-2-(6-methoxynaphthalen-2-yl)propanoic acid |  | COYRUD14, PAPTUX | MOLPAK, DMAREL (4.1.1) | Emiliana D'Oria | 2009-2010 | See Study_ID=10 | \CHEMISTRY_CPOSS\Naproxen\naproxen_molpak | CONFa | 0 | MP2/6-31G(d,p) | 0 | SCF |  | ak60 | P21/c | 4 | 12.7533 | 7.3868 | 13.4099 | 90 | 74.47 | 90 | LATT 1; SYMM -X , +Y +1/2, -Z +1/2 | 1.2565 |  |  | -121.32 | -88.81 | -121.32 | 0 | 0 | 0 | 1 |  | 0 |  | 0 | DMA + FIT
COYRUD | C14 H14 O3 | 0 | Naproxen | (+)-(S)-2-(6-methoxynaphthalen-2-yl)propanoic acid |  | COYRUD14, PAPTUX | MOLPAK, DMAREL (4.1.1) | Emiliana D'Oria | 2009-2010 | See Study_ID=10 | \CHEMISTRY_CPOSS\Naproxen\naproxen_molpak | CONFa | 0 | MP2/6-31G(d,p) | 0 | SCF |  | de141 | C2/c | 4 | 19.1587 | 5.4657 | 30.8118 | 90 | 52.265 | 90 | LATT 7; SYMM -X , +Y , -Z +1/2 | 1.1988 |  |  | -121.31 | -78.03 | -121.31 | 0 | 0 | 0 | 1 |  | 0 |  | 0 | DMA + FIT
COYRUD | C14 H14 O3 | 0 | Naproxen | (+)-(S)-2-(6-methoxynaphthalen-2-yl)propanoic acid |  | COYRUD14, PAPTUX | MOLPAK, DMAREL (4.1.1) | Emiliana D'Oria | 2009-2010 | See Study_ID=10 | \CHEMISTRY_CPOSS\Naproxen\naproxen_molpak | CONFa | 0 | MP2/6-31G(d,p) | 0 | SCF |  | aj49 | Pc | 4 | 20.6616 | 5.6819 | 10.8164 | 90 | 81.64 | 90 | LATT -1; SYMM +X , -Y , +Z +1/2 | 1.2174 |  |  | -121.24 | -75.47 | -121.24 | 0 | 0 | 0 | 1 |  | 0 |  | 0 | DMA + FIT
COYRUD | C14 H14 O3 | 0 | Naproxen | (+)-(S)-2-(6-methoxynaphthalen-2-yl)propanoic acid |  | COYRUD14, PAPTUX | MOLPAK, DMAREL (4.1.1) | Emiliana D'Oria | 2009-2010 | See Study_ID=10 | \CHEMISTRY_CPOSS\Naproxen\naproxen_molpak | CONFa | 0 | MP2/6-31G(d,p) | 0 | SCF |  | ab99 | P-1 | 2 | 5.475 | 6.5462 | 21.4689 | 83.243 | 84.479 | 57.795 | LATT 1 | 1.1837 |  |  | -121.11 | -71.01 | -121.11 | 0 | 0 | 0 | 1 |  | 0 |  | 0 | DMA + FIT
COYRUD | C14 H14 O3 | 0 | Naproxen | (+)-(S)-2-(6-methoxynaphthalen-2-yl)propanoic acid |  | COYRUD14, PAPTUX | MOLPAK, DMAREL (4.1.1) | Emiliana D'Oria | 2009-2010 | See Study_ID=10 | \CHEMISTRY_CPOSS\Naproxen\naproxen_molpak | CONFa | 0 | MP2/6-31G(d,p) | 0 | SCF |  | ak86 | P21/c | 4 | 8.9818 | 13.1691 | 11.7369 | 90 | 66.184 | 90 | LATT 1; SYMM -X , +Y +1/2, -Z +1/2 | 1.2042 |  |  | -121.09 | -76.97 | -121.09 | 0 | 0 | 0 | 1 |  | 0 |  | 0 | DMA + FIT
COYRUD | C14 H14 O3 | 0 | Naproxen | (+)-(S)-2-(6-methoxynaphthalen-2-yl)propanoic acid |  | COYRUD14, PAPTUX | MOLPAK, DMAREL (4.1.1) | Emiliana D'Oria | 2009-2010 | See Study_ID=10 | \CHEMISTRY_CPOSS\Naproxen\naproxen_molpak | CONFa | 0 | MP2/6-31G(d,p) | 0 | SCF |  | ab52 | P-1 | 2 | 14.6001 | 5.4292 | 10.0852 | 62.416 | 80.834 | 66.214 | LATT 1 | 1.1801 |  |  | -121.04 | -77.61 | -121.04 | 0 | 0 | 0 | 1 |  | 0 |  | 0 | DMA + FIT
COYRUD | C14 H14 O3 | 0 | Naproxen | (+)-(S)-2-(6-methoxynaphthalen-2-yl)propanoic acid |  | COYRUD14, PAPTUX | MOLPAK, DMAREL (4.1.1) | Emiliana D'Oria | 2009-2010 | See Study_ID=10 | \CHEMISTRY_CPOSS\Naproxen\naproxen_molpak | CONFa | 0 | MP2/6-31G(d,p) | 0 | SCF |  | cb96 | Pbca | 8 | 25.3999 | 12.5566 | 7.6188 | 90 | 90 | 90 | LATT 1; SYMM +X +1/2, -Y +1/2, -Z ; SYMM -X , +Y +1/2, -Z +1/2; SYMM -X +1/2, -Y , +Z +1/2 | 1.2588 |  |  | -120.9 | -84.36 | -120.9 | 0 | 0 | 0 | 1 |  | 0 |  | 0 | DMA + FIT
COYRUD | C14 H14 O3 | 0 | Naproxen | (+)-(S)-2-(6-methoxynaphthalen-2-yl)propanoic acid |  | COYRUD14, PAPTUX | MOLPAK, DMAREL (4.1.1) | Emiliana D'Oria | 2009-2010 | See Study_ID=10 | \CHEMISTRY_CPOSS\Naproxen\naproxen_molpak | CONFa | 0 | MP2/6-31G(d,p) | 0 | SCF |  | ai123 | P21/c | 4 | 22.2728 | 5.6086 | 10.8025 | 90 | 68.693 | 90 | LATT 1; SYMM -X , +Y +1/2, -Z +1/2 | 1.2165 |  |  | -120.8 | -75.5 | -120.8 | 0 | 0 | 0 | 1 |  | 0 |  | 0 | DMA + FIT
COYRUD | C14 H14 O3 | 0 | Naproxen | (+)-(S)-2-(6-methoxynaphthalen-2-yl)propanoic acid |  | COYRUD14, PAPTUX | MOLPAK, DMAREL (4.1.1) | Emiliana D'Oria | 2009-2010 | See Study_ID=10 | \CHEMISTRY_CPOSS\Naproxen\naproxen_molpak | CONFa | 0 | MP2/6-31G(d,p) | 0 | SCF |  | ai43 | P21/c | 4 | 15.6554 | 5.7188 | 26.9736 | 90 | 32.6 | 90 | LATT 1; SYMM -X , +Y +1/2, -Z +1/2 | 1.1755 |  |  | -120.76 | -75.44 | -120.76 | 0 | 0 | 0 | 1 |  | 0 |  | 0 | DMA + FIT
COYRUD | C14 H14 O3 | 0 | Naproxen | (+)-(S)-2-(6-methoxynaphthalen-2-yl)propanoic acid |  | COYRUD14, PAPTUX | MOLPAK, DMAREL (4.1.1) | Emiliana D'Oria | 2009-2010 | See Study_ID=10 | \CHEMISTRY_CPOSS\Naproxen\naproxen_molpak | CONFa | 0 | MP2/6-31G(d,p) | 0 | SCF |  | fc83 | P21/n | 4 | 6.8199 | 7.1613 | 26.5311 | 90 | 83.101 | 90 | LATT 1; SYMM -X +1/2, +Y +1/2, -Z +1/2 | 1.1889 |  |  | -120.72 | -75.32 | -120.72 | 0 | 0 | 0 | 1 |  | 0 |  | 0 | DMA + FIT
COYRUD | C14 H14 O3 | 0 | Naproxen | (+)-(S)-2-(6-methoxynaphthalen-2-yl)propanoic acid |  | COYRUD14, PAPTUX | MOLPAK, DMAREL (4.1.1) | Emiliana D'Oria | 2009-2010 | See Study_ID=10 | \CHEMISTRY_CPOSS\Naproxen\naproxen_molpak | CONFa | 0 | MP2/6-31G(d,p) | 0 | SCF |  | dc96 | C2/c | 4 | 25.9579 | 7.3432 | 24.9077 | 90 | 32.189 | 90 | LATT 7; SYMM -X , +Y , -Z +1/2 | 1.2094 |  |  | -120.65 | -81.11 | -120.65 | 0 | 0 | 0 | 1 |  | 0 |  | 0 | DMA + FIT
COYRUD | C14 H14 O3 | 0 | Naproxen | (+)-(S)-2-(6-methoxynaphthalen-2-yl)propanoic acid |  | COYRUD14, PAPTUX | MOLPAK, DMAREL (4.1.1) | Emiliana D'Oria | 2009-2010 | See Study_ID=10 | \CHEMISTRY_CPOSS\Naproxen\naproxen_molpak | CONFa | 0 | MP2/6-31G(d,p) | 0 | SCF |  | ak21 | P21/c | 4 | 15.7189 | 5.3543 | 26.4534 | 90 | 35.098 | 90 | LATT 1; SYMM -X , +Y +1/2, -Z +1/2 | 1.1947 |  |  | -120.48 | -81.04 | -120.48 | 0 | 0 | 0 | 1 |  | 0 |  | 0 | DMA + FIT
COYRUD | C14 H14 O3 | 0 | Naproxen | (+)-(S)-2-(6-methoxynaphthalen-2-yl)propanoic acid |  | COYRUD14, PAPTUX | MOLPAK, DMAREL (4.1.1) | Emiliana D'Oria | 2009-2010 | See Study_ID=10 | \CHEMISTRY_CPOSS\Naproxen\naproxen_molpak | CONFa | 0 | MP2/6-31G(d,p) | 0 | SCF |  | ca89 | P-1 | 2 | 5.3842 | 5.5303 | 21.8894 | 94.487 | 92.778 | 74.967 | LATT 1 | 1.2191 |  |  | -120.39 | -78.37 | -120.39 | 0 | 0 | 0 | 1 |  | 0 |  | 0 | DMA + FIT
COYRUD | C14 H14 O3 | 0 | Naproxen | (+)-(S)-2-(6-methoxynaphthalen-2-yl)propanoic acid |  | COYRUD14, PAPTUX | MOLPAK, DMAREL (4.1.1) | Emiliana D'Oria | 2009-2010 | See Study_ID=10 | \CHEMISTRY_CPOSS\Naproxen\naproxen_molpak | CONFa | 0 | MP2/6-31G(d,p) | 0 | SCF |  | fb70 | P21 | 4 | 5.2785 | 44.1618 | 5.4602 | 90 | 79.882 | 90 | LATT -1; SYMM -X , +Y +1/2, -Z | 1.2206 |  |  | -120.26 | -77.79 | -120.26 | 0 | 0 | 0 | 1 |  | 0 |  | 0 | DMA + FIT
COYRUD | C14 H14 O3 | 0 | Naproxen | (+)-(S)-2-(6-methoxynaphthalen-2-yl)propanoic acid |  | COYRUD14, PAPTUX | MOLPAK, DMAREL (4.1.1) | Emiliana D'Oria | 2009-2010 | See Study_ID=10 | \CHEMISTRY_CPOSS\Naproxen\naproxen_molpak | CONFa | 0 | MP2/6-31G(d,p) | 0 | SCF |  | cd137 | Pbcn | 8 | 18.896 | 5.7363 | 23.3978 | 90 | 90 | 90 | LATT 1; SYMM +X +1/2, -Y +1/2, -Z ; SYMM -X , +Y , -Z +1/2; SYMM -X +1/2, -Y +1/2, +Z +1/2 | 1.2061 |  |  | -120.17 | -72.74 | -120.17 | 0 | 0 | 0 | 1 |  | 0 |  | 0 | DMA + FIT
COYRUD | C14 H14 O3 | 0 | Naproxen | (+)-(S)-2-(6-methoxynaphthalen-2-yl)propanoic acid |  | COYRUD14, PAPTUX | MOLPAK, DMAREL (4.1.1) | Emiliana D'Oria | 2009-2010 | See Study_ID=10 | \CHEMISTRY_CPOSS\Naproxen\naproxen_molpak | CONFa | 0 | MP2/6-31G(d,p) | 0 | SCF |  | bh18 | Pca21 | 4 | 18.8254 | 12.4058 | 5.4226 | 90 | 90 | 90 | LATT -1; SYMM -X , -Y , +Z +1/2; SYMM -X +1/2, +Y , +Z +1/2; SYMM +X +1/2, -Y , +Z | 1.2077 |  |  | -120.08 | -75.6 | -120.08 | 0 | 0 | 0 | 1 |  | 0 |  | 0 | DMA + FIT
COYRUD | C14 H14 O3 | 0 | Naproxen | (+)-(S)-2-(6-methoxynaphthalen-2-yl)propanoic acid |  | COYRUD14, PAPTUX | MOLPAK, DMAREL (4.1.1) | Emiliana D'Oria | 2009-2010 | See Study_ID=10 | \CHEMISTRY_CPOSS\Naproxen\naproxen_molpak | CONFa | 0 | MP2/6-31G(d,p) | 0 | SCF |  | af41 | P21 | 2 | 6.0227 | 10.8305 | 9.5288 | 90 | 79.98 | 90 | LATT -1; SYMM -X , +Y +1/2, -Z | 1.2494 |  |  | -119.88 | -84.5 | -119.88 | 0 | 0 | 0 | 1 |  | 0 |  | 0 | DMA + FIT
COYRUD | C14 H14 O3 | 0 | Naproxen | (+)-(S)-2-(6-methoxynaphthalen-2-yl)propanoic acid |  | COYRUD14, PAPTUX | MOLPAK, DMAREL (4.1.1) | Emiliana D'Oria | 2009-2010 | See Study_ID=10 | \CHEMISTRY_CPOSS\Naproxen\naproxen_molpak | CONFa | 0 | MP2/6-31G(d,p) | 0 | SCF |  | dc19 | C2/c | 4 | 8.814 | 6.6217 | 44.9983 | 90 | 106.294 | 90 | LATT 7; SYMM -X , +Y , -Z +1/2 | 1.2134 |  |  | -119.67 | -77.02 | -119.67 | 0 | 0 | 0 | 1 |  | 0 |  | 0 | DMA + FIT
COYRUD | C14 H14 O3 | 0 | Naproxen | (+)-(S)-2-(6-methoxynaphthalen-2-yl)propanoic acid |  | COYRUD14, PAPTUX | MOLPAK, DMAREL (4.1.1) | Emiliana D'Oria | 2009-2010 | See Study_ID=10 | \CHEMISTRY_CPOSS\Naproxen\naproxen_molpak | CONFa | 0 | MP2/6-31G(d,p) | 0 | SCF |  | ce126 | Pbcn | 8 | 20.0394 | 8.7572 | 14.26 | 90 | 90 | 90 | LATT 1; SYMM +X +1/2, -Y +1/2, -Z ; SYMM -X , +Y , -Z +1/2; SYMM -X +1/2, -Y +1/2, +Z +1/2 | 1.2223 |  |  | -119.64 | -83.62 | -119.64 | 0 | 0 | 0 | 1 |  | 0 |  | 0 | DMA + FIT
COYRUD | C14 H14 O3 | 0 | Naproxen | (+)-(S)-2-(6-methoxynaphthalen-2-yl)propanoic acid |  | COYRUD14, PAPTUX | MOLPAK, DMAREL (4.1.1) | Emiliana D'Oria | 2009-2010 | See Study_ID=10 | \CHEMISTRY_CPOSS\Naproxen\naproxen_molpak | CONFa | 0 | MP2/6-31G(d,p) | 0 | SCF |  | bh13 | Pca21 | 4 | 12.6297 | 12.6067 | 7.6193 | 90 | 90 | 90 | LATT -1; SYMM -X , -Y , +Z +1/2; SYMM -X +1/2, +Y , +Z +1/2; SYMM +X +1/2, -Y , +Z | 1.2607 |  |  | -119.59 | -83.57 | -119.59 | 0 | 0 | 0 | 1 |  | 0 |  | 0 | DMA + FIT
COYRUD | C14 H14 O3 | 0 | Naproxen | (+)-(S)-2-(6-methoxynaphthalen-2-yl)propanoic acid |  | COYRUD14, PAPTUX | MOLPAK, DMAREL (4.1.1) | Emiliana D'Oria | 2009-2010 | See Study_ID=10 | \CHEMISTRY_CPOSS\Naproxen\naproxen_molpak | CONFa | 0 | MP2/6-31G(d,p) | 0 | SCF |  | ai85 | P21/c | 4 | 21.3085 | 5.3138 | 11.5385 | 90 | 86.198 | 90 | LATT 1; SYMM -X , +Y +1/2, -Z +1/2 | 1.1732 |  |  | -119.55 | -65.98 | -119.55 | 0 | 0 | 0 | 1 |  | 0 |  | 0 | DMA + FIT
COYRUD | C14 H14 O3 | 0 | Naproxen | (+)-(S)-2-(6-methoxynaphthalen-2-yl)propanoic acid |  | COYRUD14, PAPTUX | MOLPAK, DMAREL (4.1.1) | Emiliana D'Oria | 2009-2010 | See Study_ID=10 | \CHEMISTRY_CPOSS\Naproxen\naproxen_molpak | CONFa | 0 | MP2/6-31G(d,p) | 0 | SCF |  | de48 | C2/c | 4 | 24.6728 | 5.7565 | 22.9289 | 90 | 50.547 | 90 | LATT 7; SYMM -X , +Y , -Z +1/2 | 1.2165 |  |  | -119.55 | -76.6 | -119.55 | 0 | 0 | 0 | 1 |  | 0 |  | 0 | DMA + FIT
COYRUD | C14 H14 O3 | 0 | Naproxen | (+)-(S)-2-(6-methoxynaphthalen-2-yl)propanoic acid |  | COYRUD14, PAPTUX | MOLPAK, DMAREL (4.1.1) | Emiliana D'Oria | 2009-2010 | See Study_ID=10 | \CHEMISTRY_CPOSS\Naproxen\naproxen_molpak | CONFa | 0 | MP2/6-31G(d,p) | 0 | SCF |  | am97 | P21/n | 4 | 5.7786 | 15.845 | 14.3517 | 90 | 100.272 | 90 | LATT 1; SYMM -X +1/2, +Y +1/2, -Z +1/2 | 1.1828 |  |  | -119.54 | -74.71 | -119.54 | 0 | 0 | 0 | 1 |  | 0 |  | 0 | DMA + FIT
COYRUD | C14 H14 O3 | 0 | Naproxen | (+)-(S)-2-(6-methoxynaphthalen-2-yl)propanoic acid |  | COYRUD14, PAPTUX | MOLPAK, DMAREL (4.1.1) | Emiliana D'Oria | 2009-2010 | See Study_ID=10 | \CHEMISTRY_CPOSS\Naproxen\naproxen_molpak | CONFa | 0 | MP2/6-31G(d,p) | 0 | SCF |  | am35 | P21/c | 4 | 10.6863 | 10.2729 | 11.501 | 90 | 79.583 | 90 | LATT 1; SYMM -X , +Y +1/2, -Z +1/2 | 1.2316 |  |  | -119.4 | -77.12 | -119.4 | 0 | 0 | 0 | 1 |  | 0 |  | 0 | DMA + FIT
COYRUD | C14 H14 O3 | 0 | Naproxen | (+)-(S)-2-(6-methoxynaphthalen-2-yl)propanoic acid |  | COYRUD14, PAPTUX | MOLPAK, DMAREL (4.1.1) | Emiliana D'Oria | 2009-2010 | See Study_ID=10 | \CHEMISTRY_CPOSS\Naproxen\naproxen_molpak | CONFa | 0 | MP2/6-31G(d,p) | 0 | SCF |  | fc65 | P21/c | 4 | 10.7235 | 5.5759 | 20.9805 | 90 | 83.89 | 90 | LATT 1; SYMM -X , +Y +1/2, -Z +1/2 | 1.2261 |  |  | -119.39 | -78.54 | -119.39 | 0 | 0 | 0 | 1 |  | 0 |  | 0 | DMA + FIT
COYRUD | C14 H14 O3 | 0 | Naproxen | (+)-(S)-2-(6-methoxynaphthalen-2-yl)propanoic acid |  | COYRUD14, PAPTUX | MOLPAK, DMAREL (4.1.1) | Emiliana D'Oria | 2009-2010 | See Study_ID=10 | \CHEMISTRY_CPOSS\Naproxen\naproxen_molpak | CONFa | 0 | MP2/6-31G(d,p) | 0 | SCF |  | cc60 | Pbca | 8 | 8.3799 | 18.1176 | 17.3368 | 90 | 90 | 90 | LATT 1; SYMM +X +1/2, -Y +1/2, -Z ; SYMM -X , +Y +1/2, -Z +1/2; SYMM -X +1/2, -Y , +Z +1/2 | 1.1621 |  |  | -119.38 | -68.2 | -119.38 | 0 | 0 | 0 | 1 |  | 0 |  | 0 | DMA + FIT
COYRUD | C14 H14 O3 | 0 | Naproxen | (+)-(S)-2-(6-methoxynaphthalen-2-yl)propanoic acid |  | COYRUD14, PAPTUX | MOLPAK, DMAREL (4.1.1) | Emiliana D'Oria | 2009-2010 | See Study_ID=10 | \CHEMISTRY_CPOSS\Naproxen\naproxen_molpak | CONFa | 0 | MP2/6-31G(d,p) | 0 | SCF |  | al92 | P2/c | 4 | 10.7108 | 5.4825 | 21.4507 | 90 | 89.394 | 90 | LATT 1; SYMM -X , +Y , -Z +1/2 | 1.2142 |  |  | -119.37 | -78.34 | -119.37 | 0 | 0 | 0 | 1 |  | 0 |  | 0 | DMA + FIT
COYRUD | C14 H14 O3 | 0 | Naproxen | (+)-(S)-2-(6-methoxynaphthalen-2-yl)propanoic acid |  | COYRUD14, PAPTUX | MOLPAK, DMAREL (4.1.1) | Emiliana D'Oria | 2009-2010 | See Study_ID=10 | \CHEMISTRY_CPOSS\Naproxen\naproxen_molpak | CONFa | 0 | MP2/6-31G(d,p) | 0 | SCF |  | cb77 | Pbca | 8 | 21.7302 | 9.7555 | 11.8332 | 90 | 90 | 90 | LATT 1; SYMM +X +1/2, -Y +1/2, -Z ; SYMM -X , +Y +1/2, -Z +1/2; SYMM -X +1/2, -Y , +Z +1/2 | 1.2194 |  |  | -119.27 | -79.17 | -119.27 | 0 | 0 | 0 | 1 |  | 0 |  | 0 | DMA + FIT
COYRUD | C14 H14 O3 | 0 | Naproxen | (+)-(S)-2-(6-methoxynaphthalen-2-yl)propanoic acid |  | COYRUD14, PAPTUX | MOLPAK, DMAREL (4.1.1) | Emiliana D'Oria | 2009-2010 | See Study_ID=10 | \CHEMISTRY_CPOSS\Naproxen\naproxen_molpak | CONFa | 0 | MP2/6-31G(d,p) | 0 | SCF |  | de140 | C2/c | 4 | 19.4458 | 9.475 | 14.0466 | 90 | 75.51 | 90 | LATT 7; SYMM -X , +Y , -Z +1/2 | 1.2207 |  |  | -119.27 | -81.94 | -119.27 | 0 | 0 | 0 | 1 |  | 0 |  | 0 | DMA + FIT
COYRUD | C14 H14 O3 | 0 | Naproxen | (+)-(S)-2-(6-methoxynaphthalen-2-yl)propanoic acid |  | COYRUD14, PAPTUX | MOLPAK, DMAREL (4.1.1) | Emiliana D'Oria | 2009-2010 | See Study_ID=10 | \CHEMISTRY_CPOSS\Naproxen\naproxen_molpak | CONFa | 0 | MP2/6-31G(d,p) | 0 | SCF |  | fd7 | P2/c | 4 | 10.7308 | 5.5536 | 21.3786 | 90 | 78.731 | 90 | LATT 1; SYMM -X , +Y , -Z +1/2 | 1.224 |  |  | -119.27 | -83.24 | -119.27 | 0 | 0 | 0 | 1 |  | 0 |  | 0 | DMA + FIT
COYRUD | C14 H14 O3 | 0 | Naproxen | (+)-(S)-2-(6-methoxynaphthalen-2-yl)propanoic acid |  | COYRUD14, PAPTUX | MOLPAK, DMAREL (4.1.1) | Emiliana D'Oria | 2009-2010 | See Study_ID=10 | \CHEMISTRY_CPOSS\Naproxen\naproxen_molpak | CONFa | 0 | MP2/6-31G(d,p) | 0 | SCF |  | ae22 | P1 | 2 | 16.0402 | 5.6129 | 10.8358 | 105.011 | 41.657 | 100.077 | LATT -1 | 1.2215 |  |  | -119.24 | -79.1 | -119.24 | 0 | 0 | 0 | 0 |  | 0 |  | 0 | DMA + FIT
COYRUD | C14 H14 O3 | 0 | Naproxen | (+)-(S)-2-(6-methoxynaphthalen-2-yl)propanoic acid |  | COYRUD14, PAPTUX | MOLPAK, DMAREL (4.1.1) | Emiliana D'Oria | 2009-2010 | See Study_ID=10 | \CHEMISTRY_CPOSS\Naproxen\naproxen_molpak | CONFa | 0 | MP2/6-31G(d,p) | 0 | SCF |  | am5 | Pc | 4 | 5.4919 | 15.8748 | 14.7993 | 90 | 103.132 | 90 | LATT -1; SYMM +X , -Y +1/2, +Z +1/2 | 1.2172 |  |  | -119.14 | -83.03 | -119.14 | 0 | 0 | 0 | 1 |  | 0 |  | 0 | DMA + FIT
COYRUD | C14 H14 O3 | 0 | Naproxen | (+)-(S)-2-(6-methoxynaphthalen-2-yl)propanoic acid |  | COYRUD14, PAPTUX | MOLPAK, DMAREL (4.1.1) | Emiliana D'Oria | 2009-2010 | See Study_ID=10 | \CHEMISTRY_CPOSS\Naproxen\naproxen_molpak | CONFa | 0 | MP2/6-31G(d,p) | 0 | SCF |  | ag6 | Pc | 2 | 7.2303 | 10.907 | 7.7784 | 90 | 94.175 | 90 | LATT -1; SYMM +X , -Y , +Z +1/2 | 1.25 |  |  | -118.93 | -83.56 | -118.93 | 0 | 0 | 0 | 1 |  | 0 |  | 0 | DMA + FIT
COYRUD | C14 H14 O3 | 0 | Naproxen | (+)-(S)-2-(6-methoxynaphthalen-2-yl)propanoic acid |  | COYRUD14, PAPTUX | MOLPAK, DMAREL (4.1.1) | Emiliana D'Oria | 2009-2010 | See Study_ID=10 | \CHEMISTRY_CPOSS\Naproxen\naproxen_molpak | CONFa | 0 | MP2/6-31G(d,p) | 0 | SCF |  | ao35 | P-1 | 4 | 7.2597 | 20.0464 | 8.977 | 82.541 | 93.663 | 79.761 | LATT 1 | 1.2046 |  |  | -118.89 | -80.29 | -118.89 | 0 | 0 | 0 | 0 |  | 0 |  | 0 | DMA + FIT
COYRUD | C14 H14 O3 | 0 | Naproxen | (+)-(S)-2-(6-methoxynaphthalen-2-yl)propanoic acid |  | COYRUD14, PAPTUX | MOLPAK, DMAREL (4.1.1) | Emiliana D'Oria | 2009-2010 | See Study_ID=10 | \CHEMISTRY_CPOSS\Naproxen\naproxen_molpak | CONFa | 0 | MP2/6-31G(d,p) | 0 | SCF |  | ao65 | P-1 | 4 | 8.9911 | 21.2555 | 7.2581 | 104.185 | 86.354 | 73.168 | LATT 1 | 1.2009 |  |  | -118.79 | -79.81 | -118.79 | 0 | 0 | 0 | 0 |  | 0 |  | 0 | DMA + FIT
COYRUD | C14 H14 O3 | 0 | Naproxen | (+)-(S)-2-(6-methoxynaphthalen-2-yl)propanoic acid |  | COYRUD14, PAPTUX | MOLPAK, DMAREL (4.1.1) | Emiliana D'Oria | 2009-2010 | See Study_ID=10 | \CHEMISTRY_CPOSS\Naproxen\naproxen_molpak | CONFa | 0 | MP2/6-31G(d,p) | 0 | SCF |  | az19 | P212121 | 4 | 19.1123 | 10.7235 | 6.1309 | 90 | 90 | 90 | LATT -1; SYMM +X +1/2, -Y +1/2, -Z ; SYMM -X , +Y +1/2, -Z +1/2; SYMM -X +1/2, -Y , +Z +1/2 | 1.2172 |  |  | -118.74 | -76.56 | -118.74 | 0 | 0 | 0 | 1 |  | 0 |  | 0 | DMA + FIT
COYRUD | C14 H14 O3 | 0 | Naproxen | (+)-(S)-2-(6-methoxynaphthalen-2-yl)propanoic acid |  | COYRUD14, PAPTUX | MOLPAK, DMAREL (4.1.1) | Emiliana D'Oria | 2009-2010 | See Study_ID=10 | \CHEMISTRY_CPOSS\Naproxen\naproxen_molpak | CONFa | 0 | MP2/6-31G(d,p) | 0 | SCF |  | cb129 | Pbca | 8 | 13.5131 | 25.2428 | 7.2197 | 90 | 90 | 90 | LATT 1; SYMM +X +1/2, -Y +1/2, -Z ; SYMM -X , +Y +1/2, -Z +1/2; SYMM -X +1/2, -Y , +Z +1/2 | 1.2421 |  |  | -118.74 | -90.72 | -118.74 | 0 | 0 | 0 | 1 |  | 0 |  | 0 | DMA + FIT
COYRUD | C14 H14 O3 | 0 | Naproxen | (+)-(S)-2-(6-methoxynaphthalen-2-yl)propanoic acid |  | COYRUD14, PAPTUX | MOLPAK, DMAREL (4.1.1) | Emiliana D'Oria | 2009-2010 | See Study_ID=10 | \CHEMISTRY_CPOSS\Naproxen\naproxen_molpak | CONFa | 0 | MP2/6-31G(d,p) | 0 | SCF |  | ca29 | P-1 | 2 | 8.7346 | 9.4593 | 8.0116 | 88.415 | 98.151 | 104 | LATT 1 | 1.2028 |  |  | -118.73 | -76.75 | -118.73 | 0 | 0 | 0 | 1 |  | 0 |  | 0 | DMA + FIT
COYRUD | C14 H14 O3 | 0 | Naproxen | (+)-(S)-2-(6-methoxynaphthalen-2-yl)propanoic acid |  | COYRUD14, PAPTUX | MOLPAK, DMAREL (4.1.1) | Emiliana D'Oria | 2009-2010 | See Study_ID=10 | \CHEMISTRY_CPOSS\Naproxen\naproxen_molpak | CONFa | 0 | MP2/6-31G(d,p) | 0 | SCF |  | dd42 | C2/c | 4 | 6.8525 | 8.2765 | 45.0901 | 90 | 81.166 | 90 | LATT 7; SYMM -X , +Y , -Z +1/2 | 1.2105 |  |  | -118.69 | -77.2 | -118.69 | 0 | 0 | 0 | 1 |  | 0 |  | 0 | DMA + FIT
COYRUD | C14 H14 O3 | 0 | Naproxen | (+)-(S)-2-(6-methoxynaphthalen-2-yl)propanoic acid |  | COYRUD14, PAPTUX | MOLPAK, DMAREL (4.1.1) | Emiliana D'Oria | 2009-2010 | See Study_ID=10 | \CHEMISTRY_CPOSS\Naproxen\naproxen_molpak | CONFa | 0 | MP2/6-31G(d,p) | 0 | SCF |  | fd44 | Pc | 4 | 12.912 | 5.2066 | 19.2561 | 90 | 92.459 | 90 | LATT -1; SYMM +X , -Y , +Z +1/2 | 1.1825 |  |  | -118.65 | -76.17 | -118.65 | 0 | 0 | 0 | 1 |  | 0 |  | 0 | DMA + FIT
COYRUD | C14 H14 O3 | 0 | Naproxen | (+)-(S)-2-(6-methoxynaphthalen-2-yl)propanoic acid |  | COYRUD14, PAPTUX | MOLPAK, DMAREL (4.1.1) | Emiliana D'Oria | 2009-2010 | See Study_ID=10 | \CHEMISTRY_CPOSS\Naproxen\naproxen_molpak | CONFa | 0 | MP2/6-31G(d,p) | 0 | SCF |  | db92 | C2 | 2 | 21.311 | 5.3991 | 14.3722 | 90 | 49.462 | 90 | LATT -7; SYMM -X , +Y , -Z | 1.217 |  |  | -118.57 | -78.37 | -118.57 | 0 | 0 | 0 | 1 |  | 0 |  | 0 | DMA + FIT
COYRUD | C14 H14 O3 | 0 | Naproxen | (+)-(S)-2-(6-methoxynaphthalen-2-yl)propanoic acid |  | COYRUD14, PAPTUX | MOLPAK, DMAREL (4.1.1) | Emiliana D'Oria | 2009-2010 | See Study_ID=10 | \CHEMISTRY_CPOSS\Naproxen\naproxen_molpak | CONFa | 0 | MP2/6-31G(d,p) | 0 | SCF |  | da2 | Cc | 2 | 24.7978 | 5.2656 | 11.0747 | 90 | 120.606 | 90 | LATT -7; SYMM +X , -Y , +Z +1/2 | 1.2288 |  |  | -118.5 | -79.86 | -118.5 | 0 | 0 | 0 | 1 |  | 0 |  | 0 | DMA + FIT
COYRUD | C14 H14 O3 | 0 | Naproxen | (+)-(S)-2-(6-methoxynaphthalen-2-yl)propanoic acid |  | COYRUD14, PAPTUX | MOLPAK, DMAREL (4.1.1) | Emiliana D'Oria | 2009-2010 | See Study_ID=10 | \CHEMISTRY_CPOSS\Naproxen\naproxen_molpak | CONFa | 0 | MP2/6-31G(d,p) | 0 | SCF |  | ag29 | P1 | 2 | 12.6696 | 5.2723 | 12.103 | 105.117 | 126.883 | 78.108 | LATT -1 | 1.2275 |  |  | -118.49 | -79.82 | -118.49 | 0 | 0 | 0 | 0 |  | 0 |  | 0 | DMA + FIT
COYRUD | C14 H14 O3 | 0 | Naproxen | (+)-(S)-2-(6-methoxynaphthalen-2-yl)propanoic acid |  | COYRUD14, PAPTUX | MOLPAK, DMAREL (4.1.1) | Emiliana D'Oria | 2009-2010 | See Study_ID=10 | \CHEMISTRY_CPOSS\Naproxen\naproxen_molpak | CONFa | 0 | MP2/6-31G(d,p) | 0 | SCF |  | ag18 | P1 | 2 | 12.6697 | 5.2723 | 12.1024 | 105.115 | 53.116 | 101.891 | LATT -1 | 1.2275 |  |  | -118.49 | -79.82 | -118.49 | 0 | 0 | 0 | 0 |  | 0 |  | 0 | DMA + FIT
COYRUD | C14 H14 O3 | 0 | Naproxen | (+)-(S)-2-(6-methoxynaphthalen-2-yl)propanoic acid |  | COYRUD14, PAPTUX | MOLPAK, DMAREL (4.1.1) | Emiliana D'Oria | 2009-2010 | See Study_ID=10 | \CHEMISTRY_CPOSS\Naproxen\naproxen_molpak | CONFa | 0 | MP2/6-31G(d,p) | 0 | SCF |  | fd66 | P2/c | 4 | 11.9907 | 5.5242 | 19.6285 | 90 | 98.54 | 90 | LATT 1; SYMM -X , +Y , -Z +1/2 | 1.1895 |  |  | -118.32 | -70.09 | -118.32 | 0 | 0 | 0 | 1 |  | 0 |  | 0 | DMA + FIT
COYRUD | C14 H14 O3 | 0 | Naproxen | (+)-(S)-2-(6-methoxynaphthalen-2-yl)propanoic acid |  | COYRUD14, PAPTUX | MOLPAK, DMAREL (4.1.1) | Emiliana D'Oria | 2009-2010 | See Study_ID=10 | \CHEMISTRY_CPOSS\Naproxen\naproxen_molpak | CONFa | 0 | MP2/6-31G(d,p) | 0 | SCF |  | cb131 | Pbca | 8 | 24.5139 | 7.4722 | 13.1581 | 90 | 90 | 90 | LATT 1; SYMM +X +1/2, -Y +1/2, -Z ; SYMM -X , +Y +1/2, -Z +1/2; SYMM -X +1/2, -Y , +Z +1/2 | 1.2691 |  |  | -118.17 | -92.67 | -118.17 | 0 | 0 | 0 | 1 |  | 0 |  | 0 | DMA + FIT
COYRUD | C14 H14 O3 | 0 | Naproxen | (+)-(S)-2-(6-methoxynaphthalen-2-yl)propanoic acid |  | COYRUD14, PAPTUX | MOLPAK, DMAREL (4.1.1) | Emiliana D'Oria | 2009-2010 | See Study_ID=10 | \CHEMISTRY_CPOSS\Naproxen\naproxen_molpak | CONFa | 0 | MP2/6-31G(d,p) | 0 | SCF |  | ca58 | P-1 | 2 | 11.7117 | 8.6647 | 8.5902 | 76.662 | 70.73 | 119.261 | LATT 1 | 1.2113 |  |  | -117.99 | -76.8 | -117.99 | 0 | 0 | 0 | 1 |  | 0 |  | 0 | DMA + FIT
COYRUD | C14 H14 O3 | 0 | Naproxen | (+)-(S)-2-(6-methoxynaphthalen-2-yl)propanoic acid |  | COYRUD14, PAPTUX | MOLPAK, DMAREL (4.1.1) | Emiliana D'Oria | 2009-2010 | See Study_ID=10 | \CHEMISTRY_CPOSS\Naproxen\naproxen_molpak | CONFa | 0 | MP2/6-31G(d,p) | 0 | SCF |  | ca132 | P-1 | 2 | 7.0796 | 10.752 | 8.8445 | 91.727 | 82.087 | 71.975 | LATT 1 | 1.2096 |  |  | -117.97 | -78.52 | -117.97 | 0 | 0 | 0 | 1 |  | 0 |  | 0 | DMA + FIT
COYRUD | C14 H14 O3 | 0 | Naproxen | (+)-(S)-2-(6-methoxynaphthalen-2-yl)propanoic acid |  | COYRUD14, PAPTUX | MOLPAK, DMAREL (4.1.1) | Emiliana D'Oria | 2009-2010 | See Study_ID=10 | \CHEMISTRY_CPOSS\Naproxen\naproxen_molpak | CONFa | 0 | MP2/6-31G(d,p) | 0 | SCF |  | ai28 | P21/c | 4 | 21.6488 | 5.277 | 11.5123 | 90 | 78.32 | 90 | LATT 1; SYMM -X , +Y +1/2, -Z +1/2 | 1.1875 |  |  | -117.92 | -74.44 | -117.92 | 0 | 0 | 0 | 1 |  | 0 |  | 0 | DMA + FIT
COYRUD | C14 H14 O3 | 0 | Naproxen | (+)-(S)-2-(6-methoxynaphthalen-2-yl)propanoic acid |  | COYRUD14, PAPTUX | MOLPAK, DMAREL (4.1.1) | Emiliana D'Oria | 2009-2010 | See Study_ID=10 | \CHEMISTRY_CPOSS\Naproxen\naproxen_molpak | CONFa | 0 | MP2/6-31G(d,p) | 0 | SCF |  | fc59 | P21/n | 4 | 6.1019 | 10.7314 | 19.1194 | 90 | 92.067 | 90 | LATT 1; SYMM -X +1/2, +Y +1/2, -Z +1/2 | 1.2224 |  |  | -117.89 | -80.34 | -117.89 | 0 | 0 | 0 | 1 |  | 0 |  | 0 | DMA + FIT
COYRUD | C14 H14 O3 | 0 | Naproxen | (+)-(S)-2-(6-methoxynaphthalen-2-yl)propanoic acid |  | COYRUD14, PAPTUX | MOLPAK, DMAREL (4.1.1) | Emiliana D'Oria | 2009-2010 | See Study_ID=10 | \CHEMISTRY_CPOSS\Naproxen\naproxen_molpak | CONFa | 0 | MP2/6-31G(d,p) | 0 | SCF |  | aq89 | P212121 | 4 | 7.9983 | 25.6686 | 6.1401 | 90 | 90 | 90 | LATT -1; SYMM +X +1/2, -Y +1/2, -Z ; SYMM -X , +Y +1/2, -Z +1/2; SYMM -X +1/2, -Y , +Z +1/2 | 1.2132 |  |  | -117.85 | -82.27 | -117.85 | 0 | 0 | 0 | 1 |  | 0 |  | 0 | DMA + FIT
COYRUD | C14 H14 O3 | 0 | Naproxen | (+)-(S)-2-(6-methoxynaphthalen-2-yl)propanoic acid |  | COYRUD14, PAPTUX | MOLPAK, DMAREL (4.1.1) | Emiliana D'Oria | 2009-2010 | See Study_ID=10 | \CHEMISTRY_CPOSS\Naproxen\naproxen_molpak | CONFa | 0 | MP2/6-31G(d,p) | 0 | SCF |  | ak6 | P21/c | 4 | 13.8502 | 5.6771 | 21.4826 | 90 | 131.918 | 90 | LATT 1; SYMM -X , +Y +1/2, -Z +1/2 | 1.2168 |  |  | -117.78 | -77.6 | -117.78 | 0 | 0 | 0 | 1 |  | 0 |  | 0 | DMA + FIT
COYRUD | C14 H14 O3 | 0 | Naproxen | (+)-(S)-2-(6-methoxynaphthalen-2-yl)propanoic acid |  | COYRUD14, PAPTUX | MOLPAK, DMAREL (4.1.1) | Emiliana D'Oria | 2009-2010 | See Study_ID=10 | \CHEMISTRY_CPOSS\Naproxen\naproxen_molpak | CONFa | 0 | MP2/6-31G(d,p) | 0 | SCF |  | cb59 | Pbca | 8 | 21.9044 | 9.5915 | 11.9797 | 90 | 90 | 90 | LATT 1; SYMM +X +1/2, -Y +1/2, -Z ; SYMM -X , +Y +1/2, -Z +1/2; SYMM -X +1/2, -Y , +Z +1/2 | 1.2153 |  |  | -117.63 | -80.49 | -117.63 | 0 | 0 | 0 | 1 |  | 0 |  | 0 | DMA + FIT
COYRUD | C14 H14 O3 | 0 | Naproxen | (+)-(S)-2-(6-methoxynaphthalen-2-yl)propanoic acid |  | COYRUD14, PAPTUX | MOLPAK, DMAREL (4.1.1) | Emiliana D'Oria | 2009-2010 | See Study_ID=10 | \CHEMISTRY_CPOSS\Naproxen\naproxen_molpak | CONFa | 0 | MP2/6-31G(d,p) | 0 | SCF |  | ay73 | Pca21 | 4 | 21.5935 | 7.3394 | 7.5222 | 90 | 90 | 90 | LATT -1; SYMM -X , -Y , +Z +1/2; SYMM -X +1/2, +Y , +Z +1/2; SYMM +X +1/2, -Y , +Z | 1.2829 |  |  | -117.5 | -89.04 | -117.5 | 0 | 0 | 0 | 1 |  | 0 |  | 0 | DMA + FIT
COYRUD | C14 H14 O3 | 0 | Naproxen | (+)-(S)-2-(6-methoxynaphthalen-2-yl)propanoic acid |  | COYRUD14, PAPTUX | MOLPAK, DMAREL (4.1.1) | Emiliana D'Oria | 2009-2010 | See Study_ID=10 | \CHEMISTRY_CPOSS\Naproxen\naproxen_molpak | CONFa | 0 | MP2/6-31G(d,p) | 0 | SCF |  | dd108 | C2/c | 4 | 8.3163 | 6.8006 | 50.4466 | 90 | 115.994 | 90 | LATT 7; SYMM -X , +Y , -Z +1/2 | 1.1928 |  |  | -117.47 | -75.92 | -117.47 | 0 | 0 | 0 | 1 |  | 0 |  | 0 | DMA + FIT
COYRUD | C14 H14 O3 | 0 | Naproxen | (+)-(S)-2-(6-methoxynaphthalen-2-yl)propanoic acid |  | COYRUD14, PAPTUX | MOLPAK, DMAREL (4.1.1) | Emiliana D'Oria | 2009-2010 | See Study_ID=10 | \CHEMISTRY_CPOSS\Naproxen\naproxen_molpak | CONFa | 0 | MP2/6-31G(d,p) | 0 | SCF |  | ab19 | P-1 | 2 | 11.8268 | 6.0499 | 9.8184 | 90.976 | 88.582 | 65.678 | LATT 1 | 1.1954 |  |  | -117.31 | -72.5 | -117.31 | 0 | 0 | 0 | 1 |  | 0 |  | 0 | DMA + FIT
COYRUD | C14 H14 O3 | 0 | Naproxen | (+)-(S)-2-(6-methoxynaphthalen-2-yl)propanoic acid |  | COYRUD14, PAPTUX | MOLPAK, DMAREL (4.1.1) | Emiliana D'Oria | 2009-2010 | See Study_ID=10 | \CHEMISTRY_CPOSS\Naproxen\naproxen_molpak | CONFa | 0 | MP2/6-31G(d,p) | 0 | SCF |  | bd38 | Pna21 | 4 | 19.369 | 6.1271 | 10.6788 | 90 | 90 | 90 | LATT -1; SYMM -X , -Y , +Z +1/2; SYMM -X +1/2, +Y +1/2, +Z +1/2; SYMM +X +1/2, -Y +1/2, +Z | 1.2068 |  |  | -117.3 | -74.52 | -117.3 | 0 | 0 | 0 | 1 |  | 0 |  | 0 | DMA + FIT
COYRUD | C14 H14 O3 | 0 | Naproxen | (+)-(S)-2-(6-methoxynaphthalen-2-yl)propanoic acid |  | COYRUD14, PAPTUX | MOLPAK, DMAREL (4.1.1) | Emiliana D'Oria | 2009-2010 | See Study_ID=10 | \CHEMISTRY_CPOSS\Naproxen\naproxen_molpak | CONFa | 0 | MP2/6-31G(d,p) | 0 | SCF |  | fb34 | P21 | 4 | 5.2553 | 20.979 | 12.8668 | 90 | 70.325 | 90 | LATT -1; SYMM -X , +Y +1/2, -Z | 1.145 |  |  | -117.26 | -65.84 | -117.26 | 0 | 0 | 0 | 1 |  | 0 |  | 0 | DMA + FIT
COYRUD | C14 H14 O3 | 0 | Naproxen | (+)-(S)-2-(6-methoxynaphthalen-2-yl)propanoic acid |  | COYRUD14, PAPTUX | MOLPAK, DMAREL (4.1.1) | Emiliana D'Oria | 2009-2010 | See Study_ID=10 | \CHEMISTRY_CPOSS\Naproxen\naproxen_molpak | CONFa | 0 | MP2/6-31G(d,p) | 0 | SCF |  | fb74 | P21 | 4 | 12.8672 | 20.9786 | 5.2552 | 90 | 109.671 | 90 | LATT -1; SYMM -X , +Y +1/2, -Z | 1.145 |  |  | -117.26 | -65.84 | -117.26 | 0 | 0 | 0 | 1 |  | 0 |  | 0 | DMA + FIT
COYRUD | C14 H14 O3 | 0 | Naproxen | (+)-(S)-2-(6-methoxynaphthalen-2-yl)propanoic acid |  | COYRUD14, PAPTUX | MOLPAK, DMAREL (4.1.1) | Emiliana D'Oria | 2009-2010 | See Study_ID=10 | \CHEMISTRY_CPOSS\Naproxen\naproxen_molpak | CONFa | 0 | MP2/6-31G(d,p) | 0 | SCF |  | ai109 | P21/c | 4 | 16.1661 | 8.692 | 9.2422 | 90 | 93.052 | 90 | LATT 1; SYMM -X , +Y +1/2, -Z +1/2 | 1.1793 |  |  | -117.19 | -70.67 | -117.19 | 0 | 0 | 0 | 1 |  | 0 |  | 0 | DMA + FIT
COYRUD | C14 H14 O3 | 0 | Naproxen | (+)-(S)-2-(6-methoxynaphthalen-2-yl)propanoic acid |  | COYRUD14, PAPTUX | MOLPAK, DMAREL (4.1.1) | Emiliana D'Oria | 2009-2010 | See Study_ID=10 | \CHEMISTRY_CPOSS\Naproxen\naproxen_molpak | CONFa | 0 | MP2/6-31G(d,p) | 0 | SCF |  | fa93 | P21/c | 4 | 5.3184 | 19.2122 | 13.2965 | 90 | 87.034 | 90 | LATT 1; SYMM -X , +Y +1/2, -Z +1/2 | 1.1272 |  |  | -117.15 | -71.13 | -117.15 | 0 | 0 | 0 | 1 |  | 0 |  | 0 | DMA + FIT
COYRUD | C14 H14 O3 | 0 | Naproxen | (+)-(S)-2-(6-methoxynaphthalen-2-yl)propanoic acid |  | COYRUD14, PAPTUX | MOLPAK, DMAREL (4.1.1) | Emiliana D'Oria | 2009-2010 | See Study_ID=10 | \CHEMISTRY_CPOSS\Naproxen\naproxen_molpak | CONFa | 0 | MP2/6-31G(d,p) | 0 | SCF |  | ak87 | P21/c | 4 | 13.2954 | 7.0783 | 14.1032 | 90 | 100.777 | 90 | LATT 1; SYMM -X , +Y +1/2, -Z +1/2 | 1.173 |  |  | -117.15 | -77.11 | -117.15 | 0 | 0 | 0 | 1 |  | 0 |  | 0 | DMA + FIT
COYRUD | C14 H14 O3 | 0 | Naproxen | (+)-(S)-2-(6-methoxynaphthalen-2-yl)propanoic acid |  | COYRUD14, PAPTUX | MOLPAK, DMAREL (4.1.1) | Emiliana D'Oria | 2009-2010 | See Study_ID=10 | \CHEMISTRY_CPOSS\Naproxen\naproxen_molpak | CONFb | 0.99 | MP2/6-31G(d,p) | 0 | SCF |  | al19 | P2/c | 4 | 7.041 | 7.2334 | 24.2974 | 90 | 101.434 | 90 | LATT 1; SYMM -X , +Y , -Z +1/2 | 1.2609 |  |  | -118.04 | -86.98 | -117.05 | 0 | 0 | 0 | 1 |  | 0 |  | 0 | DMA + FIT
COYRUD | C14 H14 O3 | 0 | Naproxen | (+)-(S)-2-(6-methoxynaphthalen-2-yl)propanoic acid |  | COYRUD14, PAPTUX | MOLPAK, DMAREL (4.1.1) | Emiliana D'Oria | 2009-2010 | See Study_ID=10 | \CHEMISTRY_CPOSS\Naproxen\naproxen_molpak | CONFa | 0 | MP2/6-31G(d,p) | 0 | SCF |  | ai70 | P21/c | 4 | 10.6489 | 5.5273 | 21.5022 | 90 | 88.69 | 90 | LATT 1; SYMM -X , +Y +1/2, -Z +1/2 | 1.2087 |  |  | -117.02 | -74.85 | -117.02 | 0 | 0 | 0 | 1 |  | 0 |  | 0 | DMA + FIT
COYRUD | C14 H14 O3 | 0 | Naproxen | (+)-(S)-2-(6-methoxynaphthalen-2-yl)propanoic acid |  | COYRUD14, PAPTUX | MOLPAK, DMAREL (4.1.1) | Emiliana D'Oria | 2009-2010 | See Study_ID=10 | \CHEMISTRY_CPOSS\Naproxen\naproxen_molpak | CONFa | 0 | MP2/6-31G(d,p) | 0 | SCF |  | de63 | C2/c | 4 | 21.3158 | 5.3871 | 28.8165 | 90 | 49.55 | 90 | LATT 7; SYMM -X , +Y , -Z +1/2 | 1.2148 |  |  | -116.96 | -78.51 | -116.96 | 0 | 0 | 0 | 1 |  | 0 |  | 0 | DMA + FIT
COYRUD | C14 H14 O3 | 0 | Naproxen | (+)-(S)-2-(6-methoxynaphthalen-2-yl)propanoic acid |  | COYRUD14, PAPTUX | MOLPAK, DMAREL (4.1.1) | Emiliana D'Oria | 2009-2010 | See Study_ID=10 | \CHEMISTRY_CPOSS\Naproxen\naproxen_molpak | CONFa | 0 | MP2/6-31G(d,p) | 0 | SCF |  | ca43 | P-1 | 2 | 7.7765 | 12.0746 | 7.399 | 75.121 | 102.498 | 87.226 | LATT 1 | 1.1737 |  |  | -116.87 | -76.07 | -116.87 | 0 | 0 | 0 | 1 |  | 0 |  | 0 | DMA + FIT
COYRUD | C14 H14 O3 | 0 | Naproxen | (+)-(S)-2-(6-methoxynaphthalen-2-yl)propanoic acid |  | COYRUD14, PAPTUX | MOLPAK, DMAREL (4.1.1) | Emiliana D'Oria | 2009-2010 | See Study_ID=10 | \CHEMISTRY_CPOSS\Naproxen\naproxen_molpak | CONFa | 0 | MP2/6-31G(d,p) | 0 | SCF |  | de82 | C2/c | 4 | 20.9453 | 5.6073 | 27.2277 | 90 | 53.475 | 90 | LATT 7; SYMM -X , +Y , -Z +1/2 | 1.1903 |  |  | -116.81 | -74.28 | -116.81 | 0 | 0 | 0 | 1 |  | 0 |  | 0 | DMA + FIT
COYRUD | C14 H14 O3 | 0 | Naproxen | (+)-(S)-2-(6-methoxynaphthalen-2-yl)propanoic acid |  | COYRUD14, PAPTUX | MOLPAK, DMAREL (4.1.1) | Emiliana D'Oria | 2009-2010 | See Study_ID=10 | \CHEMISTRY_CPOSS\Naproxen\naproxen_molpak | CONFa | 0 | MP2/6-31G(d,p) | 0 | SCF |  | am140 | P21/c | 4 | 8.3126 | 8.4752 | 18.7932 | 90 | 81.595 | 90 | LATT 1; SYMM -X , +Y +1/2, -Z +1/2 | 1.1677 |  |  | -116.8 | -70.75 | -116.8 | 0 | 0 | 0 | 1 |  | 0 |  | 0 | DMA + FIT
COYRUD | C14 H14 O3 | 0 | Naproxen | (+)-(S)-2-(6-methoxynaphthalen-2-yl)propanoic acid |  | COYRUD14, PAPTUX | MOLPAK, DMAREL (4.1.1) | Emiliana D'Oria | 2009-2010 | See Study_ID=10 | \CHEMISTRY_CPOSS\Naproxen\naproxen_molpak | CONFa | 0 | MP2/6-31G(d,p) | 0 | SCF |  | ak108 | P21/c | 4 | 8.2956 | 5.7119 | 27.006 | 90 | 91.892 | 90 | LATT 1; SYMM -X , +Y +1/2, -Z +1/2 | 1.1958 |  |  | -116.73 | -85.02 | -116.73 | 0 | 0 | 0 | 1 |  | 0 |  | 0 | DMA + FIT
COYRUD | C14 H14 O3 | 0 | Naproxen | (+)-(S)-2-(6-methoxynaphthalen-2-yl)propanoic acid |  | COYRUD14, PAPTUX | MOLPAK, DMAREL (4.1.1) | Emiliana D'Oria | 2009-2010 | See Study_ID=10 | \CHEMISTRY_CPOSS\Naproxen\naproxen_molpak | CONFa | 0 | MP2/6-31G(d,p) | 0 | SCF |  | al43 | P-1 | 4 | 7.4902 | 6.7167 | 25.7462 | 90.417 | 86.489 | 75.338 | LATT 1 | 1.2231 |  |  | -116.62 | -89.69 | -116.62 | 0 | 0 | 0 | 0 |  | 0 |  | 0 | DMA + FIT
COYRUD | C14 H14 O3 | 0 | Naproxen | (+)-(S)-2-(6-methoxynaphthalen-2-yl)propanoic acid |  | COYRUD14, PAPTUX | MOLPAK, DMAREL (4.1.1) | Emiliana D'Oria | 2009-2010 | See Study_ID=10 | \CHEMISTRY_CPOSS\Naproxen\naproxen_molpak | CONFa | 0 | MP2/6-31G(d,p) | 0 | SCF |  | de62 | C2/c | 4 | 27.9515 | 5.4281 | 23.7876 | 90 | 43.354 | 90 | LATT 7; SYMM -X , +Y , -Z +1/2 | 1.2345 |  |  | -116.54 | -84.43 | -116.54 | 0 | 0 | 0 | 1 |  | 0 |  | 0 | DMA + FIT
COYRUD | C14 H14 O3 | 0 | Naproxen | (+)-(S)-2-(6-methoxynaphthalen-2-yl)propanoic acid |  | COYRUD14, PAPTUX | MOLPAK, DMAREL (4.1.1) | Emiliana D'Oria | 2009-2010 | See Study_ID=10 | \CHEMISTRY_CPOSS\Naproxen\naproxen_molpak | CONFa | 0 | MP2/6-31G(d,p) | 0 | SCF |  | ak119 | P21/c | 4 | 20.1902 | 5.9598 | 10.8825 | 90 | 77.43 | 90 | LATT 1; SYMM -X , +Y +1/2, -Z +1/2 | 1.1966 |  |  | -116.48 | -77.19 | -116.48 | 0 | 0 | 0 | 1 |  | 0 |  | 0 | DMA + FIT
COYRUD | C14 H14 O3 | 0 | Naproxen | (+)-(S)-2-(6-methoxynaphthalen-2-yl)propanoic acid |  | COYRUD14, PAPTUX | MOLPAK, DMAREL (4.1.1) | Emiliana D'Oria | 2009-2010 | See Study_ID=10 | \CHEMISTRY_CPOSS\Naproxen\naproxen_molpak | CONFa | 0 | MP2/6-31G(d,p) | 0 | SCF |  | ak70 | P21/c | 4 | 20.1926 | 5.9597 | 10.8819 | 90 | 102.56 | 90 | LATT 1; SYMM -X , +Y +1/2, -Z +1/2 | 1.1965 |  |  | -116.47 | -77.18 | -116.47 | 0 | 0 | 0 | 1 |  | 0 |  | 0 | DMA + FIT
COYRUD | C14 H14 O3 | 0 | Naproxen | (+)-(S)-2-(6-methoxynaphthalen-2-yl)propanoic acid |  | COYRUD14, PAPTUX | MOLPAK, DMAREL (4.1.1) | Emiliana D'Oria | 2009-2010 | See Study_ID=10 | \CHEMISTRY_CPOSS\Naproxen\naproxen_molpak | CONFa | 0 | MP2/6-31G(d,p) | 0 | SCF |  | ai11 | P21/c | 4 | 20.1919 | 5.9598 | 10.8821 | 90 | 102.562 | 90 | LATT 1; SYMM -X , +Y +1/2, -Z +1/2 | 1.1965 |  |  | -116.47 | -77.18 | -116.47 | 0 | 0 | 0 | 1 |  | 0 |  | 0 | DMA + FIT
COYRUD | C14 H14 O3 | 0 | Naproxen | (+)-(S)-2-(6-methoxynaphthalen-2-yl)propanoic acid |  | COYRUD14, PAPTUX | MOLPAK, DMAREL (4.1.1) | Emiliana D'Oria | 2009-2010 | See Study_ID=10 | \CHEMISTRY_CPOSS\Naproxen\naproxen_molpak | CONFa | 0 | MP2/6-31G(d,p) | 0 | SCF |  | ai27 | P21/c | 4 | 20.1917 | 5.9599 | 10.8822 | 90 | 102.563 | 90 | LATT 1; SYMM -X , +Y +1/2, -Z +1/2 | 1.1965 |  |  | -116.47 | -77.18 | -116.47 | 0 | 0 | 0 | 1 |  | 0 |  | 0 | DMA + FIT
COYRUD | C14 H14 O3 | 0 | Naproxen | (+)-(S)-2-(6-methoxynaphthalen-2-yl)propanoic acid |  | COYRUD14, PAPTUX | MOLPAK, DMAREL (4.1.1) | Emiliana D'Oria | 2009-2010 | See Study_ID=10 | \CHEMISTRY_CPOSS\Naproxen\naproxen_molpak | CONFa | 0 | MP2/6-31G(d,p) | 0 | SCF |  | ai38 | P21/c | 4 | 20.1908 | 5.9599 | 10.8822 | 90 | 77.436 | 90 | LATT 1; SYMM -X , +Y +1/2, -Z +1/2 | 1.1966 |  |  | -116.47 | -77.19 | -116.47 | 0 | 0 | 0 | 1 |  | 0 |  | 0 | DMA + FIT
COYRUD | C14 H14 O3 | 0 | Naproxen | (+)-(S)-2-(6-methoxynaphthalen-2-yl)propanoic acid |  | COYRUD14, PAPTUX | MOLPAK, DMAREL (4.1.1) | Emiliana D'Oria | 2009-2010 | See Study_ID=10 | \CHEMISTRY_CPOSS\Naproxen\naproxen_molpak | CONFa | 0 | MP2/6-31G(d,p) | 0 | SCF |  | ak17 | P21/c | 4 | 20.1907 | 5.9598 | 10.8823 | 90 | 77.433 | 90 | LATT 1; SYMM -X , +Y +1/2, -Z +1/2 | 1.1966 |  |  | -116.47 | -77.19 | -116.47 | 0 | 0 | 0 | 1 |  | 0 |  | 0 | DMA + FIT
COYRUD | C14 H14 O3 | 0 | Naproxen | (+)-(S)-2-(6-methoxynaphthalen-2-yl)propanoic acid |  | COYRUD14, PAPTUX | MOLPAK, DMAREL (4.1.1) | Emiliana D'Oria | 2009-2010 | See Study_ID=10 | \CHEMISTRY_CPOSS\Naproxen\naproxen_molpak | CONFa | 0 | MP2/6-31G(d,p) | 0 | SCF |  | ak135 | P21/c | 4 | 20.1913 | 5.9597 | 10.8822 | 90 | 102.564 | 90 | LATT 1; SYMM -X , +Y +1/2, -Z +1/2 | 1.1966 |  |  | -116.47 | -77.19 | -116.47 | 0 | 0 | 0 | 1 |  | 0 |  | 0 | DMA + FIT
COYRUD | C14 H14 O3 | 0 | Naproxen | (+)-(S)-2-(6-methoxynaphthalen-2-yl)propanoic acid |  | COYRUD14, PAPTUX | MOLPAK, DMAREL (4.1.1) | Emiliana D'Oria | 2009-2010 | See Study_ID=10 | \CHEMISTRY_CPOSS\Naproxen\naproxen_molpak | CONFb | 0.99 | MP2/6-31G(d,p) | 0 | SCF |  | de130 | C2/c | 4 | 24.4023 | 6.9849 | 20.8387 | 90 | 134.63 | 90 | LATT 7; SYMM -X , +Y , -Z +1/2 | 1.2101 |  |  | -117.45 | -79.35 | -116.46 | 0 | 0 | 0 | 1 |  | 0 |  | 0 | DMA + FIT
COYRUD | C14 H14 O3 | 0 | Naproxen | (+)-(S)-2-(6-methoxynaphthalen-2-yl)propanoic acid |  | COYRUD14, PAPTUX | MOLPAK, DMAREL (4.1.1) | Emiliana D'Oria | 2009-2010 | See Study_ID=10 | \CHEMISTRY_CPOSS\Naproxen\naproxen_molpak | CONFa | 0 | MP2/6-31G(d,p) | 0 | SCF |  | cc8 | Pbca | 8 | 5.9722 | 10.8799 | 39.2322 | 90 | 90 | 90 | LATT 1; SYMM +X +1/2, -Y +1/2, -Z ; SYMM -X , +Y +1/2, -Z +1/2; SYMM -X +1/2, -Y , +Z +1/2 | 1.1999 |  |  | -116.42 | -77.78 | -116.42 | 0 | 0 | 0 | 1 |  | 0 |  | 0 | DMA + FIT
COYRUD | C14 H14 O3 | 0 | Naproxen | (+)-(S)-2-(6-methoxynaphthalen-2-yl)propanoic acid |  | COYRUD14, PAPTUX | MOLPAK, DMAREL (4.1.1) | Emiliana D'Oria | 2009-2010 | See Study_ID=10 | \CHEMISTRY_CPOSS\Naproxen\naproxen_molpak | CONFa | 0 | MP2/6-31G(d,p) | 0 | SCF |  | cc17 | Pbca | 8 | 5.9723 | 10.88 | 39.2313 | 90 | 90 | 90 | LATT 1; SYMM +X +1/2, -Y +1/2, -Z ; SYMM -X , +Y +1/2, -Z +1/2; SYMM -X +1/2, -Y , +Z +1/2 | 1.1999 |  |  | -116.42 | -77.78 | -116.42 | 0 | 0 | 0 | 1 |  | 0 |  | 0 | DMA + FIT
COYRUD | C14 H14 O3 | 0 | Naproxen | (+)-(S)-2-(6-methoxynaphthalen-2-yl)propanoic acid |  | COYRUD14, PAPTUX | MOLPAK, DMAREL (4.1.1) | Emiliana D'Oria | 2009-2010 | See Study_ID=10 | \CHEMISTRY_CPOSS\Naproxen\naproxen_molpak | CONFa | 0 | MP2/6-31G(d,p) | 0 | SCF |  | cc30 | Pbca | 8 | 5.9721 | 10.8798 | 39.233 | 90 | 90 | 90 | LATT 1; SYMM +X +1/2, -Y +1/2, -Z ; SYMM -X , +Y +1/2, -Z +1/2; SYMM -X +1/2, -Y , +Z +1/2 | 1.1999 |  |  | -116.42 | -77.78 | -116.42 | 0 | 0 | 0 | 1 |  | 0 |  | 0 | DMA + FIT
COYRUD | C14 H14 O3 | 0 | Naproxen | (+)-(S)-2-(6-methoxynaphthalen-2-yl)propanoic acid |  | COYRUD14, PAPTUX | MOLPAK, DMAREL (4.1.1) | Emiliana D'Oria | 2009-2010 | See Study_ID=10 | \CHEMISTRY_CPOSS\Naproxen\naproxen_molpak | CONFa | 0 | MP2/6-31G(d,p) | 0 | SCF |  | cc50 | Pbca | 8 | 5.9721 | 10.8798 | 39.2315 | 90 | 90 | 90 | LATT 1; SYMM +X +1/2, -Y +1/2, -Z ; SYMM -X , +Y +1/2, -Z +1/2; SYMM -X +1/2, -Y , +Z +1/2 | 1.2 |  |  | -116.42 | -77.79 | -116.42 | 0 | 0 | 0 | 1 |  | 0 |  | 0 | DMA + FIT
COYRUD | C14 H14 O3 | 0 | Naproxen | (+)-(S)-2-(6-methoxynaphthalen-2-yl)propanoic acid |  | COYRUD14, PAPTUX | MOLPAK, DMAREL (4.1.1) | Emiliana D'Oria | 2009-2010 | See Study_ID=10 | \CHEMISTRY_CPOSS\Naproxen\naproxen_molpak | CONFa | 0 | MP2/6-31G(d,p) | 0 | SCF |  | cc62 | Pbca | 8 | 5.9721 | 10.8799 | 39.2305 | 90 | 90 | 90 | LATT 1; SYMM +X +1/2, -Y +1/2, -Z ; SYMM -X , +Y +1/2, -Z +1/2; SYMM -X +1/2, -Y , +Z +1/2 | 1.2 |  |  | -116.42 | -77.79 | -116.42 | 0 | 0 | 0 | 1 |  | 0 |  | 0 | DMA + FIT
COYRUD | C14 H14 O3 | 0 | Naproxen | (+)-(S)-2-(6-methoxynaphthalen-2-yl)propanoic acid |  | COYRUD14, PAPTUX | MOLPAK, DMAREL (4.1.1) | Emiliana D'Oria | 2009-2010 | See Study_ID=10 | \CHEMISTRY_CPOSS\Naproxen\naproxen_molpak | CONFa | 0 | MP2/6-31G(d,p) | 0 | SCF |  | cb133 | Pbca | 8 | 5.9723 | 10.8798 | 39.232 | 90 | 90 | 90 | LATT 1; SYMM +X +1/2, -Y +1/2, -Z ; SYMM -X , +Y +1/2, -Z +1/2; SYMM -X +1/2, -Y , +Z +1/2 | 1.1999 |  |  | -116.41 | -77.78 | -116.41 | 0 | 0 | 0 | 1 |  | 0 |  | 0 | DMA + FIT
COYRUD | C14 H14 O3 | 0 | Naproxen | (+)-(S)-2-(6-methoxynaphthalen-2-yl)propanoic acid |  | COYRUD14, PAPTUX | MOLPAK, DMAREL (4.1.1) | Emiliana D'Oria | 2009-2010 | See Study_ID=10 | \CHEMISTRY_CPOSS\Naproxen\naproxen_molpak | CONFa | 0 | MP2/6-31G(d,p) | 0 | SCF |  | cc63 | Pbca | 8 | 5.863 | 22.6162 | 19.1234 | 90 | 90 | 90 | LATT 1; SYMM +X +1/2, -Y +1/2, -Z ; SYMM -X , +Y +1/2, -Z +1/2; SYMM -X +1/2, -Y , +Z +1/2 | 1.2063 |  |  | -116.37 | -76.51 | -116.37 | 0 | 0 | 0 | 1 |  | 0 |  | 0 | DMA + FIT
COYRUD | C14 H14 O3 | 0 | Naproxen | (+)-(S)-2-(6-methoxynaphthalen-2-yl)propanoic acid |  | COYRUD14, PAPTUX | MOLPAK, DMAREL (4.1.1) | Emiliana D'Oria | 2009-2010 | See Study_ID=10 | \CHEMISTRY_CPOSS\Naproxen\naproxen_molpak | CONFa | 0 | MP2/6-31G(d,p) | 0 | SCF |  | cc18 | Pbca | 8 | 5.4183 | 26.0597 | 18.3703 | 90 | 90 | 90 | LATT 1; SYMM +X +1/2, -Y +1/2, -Z ; SYMM -X , +Y +1/2, -Z +1/2; SYMM -X +1/2, -Y , +Z +1/2 | 1.1792 |  |  | -116.35 | -74.94 | -116.35 | 0 | 0 | 0 | 1 |  | 0 |  | 0 | DMA + FIT
COYRUD | C14 H14 O3 | 0 | Naproxen | (+)-(S)-2-(6-methoxynaphthalen-2-yl)propanoic acid |  | COYRUD14, PAPTUX | MOLPAK, DMAREL (4.1.1) | Emiliana D'Oria | 2009-2010 | See Study_ID=10 | \CHEMISTRY_CPOSS\Naproxen\naproxen_molpak | CONFa | 0 | MP2/6-31G(d,p) | 0 | SCF |  | de121 | C2/c | 4 | 42.9515 | 5.8285 | 10.6513 | 90 | 101.187 | 90 | LATT 7; SYMM -X , +Y , -Z +1/2 | 1.1694 |  |  | -116.31 | -65.67 | -116.31 | 0 | 0 | 0 | 1 |  | 0 |  | 0 | DMA + FIT
COYRUD | C14 H14 O3 | 0 | Naproxen | (+)-(S)-2-(6-methoxynaphthalen-2-yl)propanoic acid |  | COYRUD14, PAPTUX | MOLPAK, DMAREL (4.1.1) | Emiliana D'Oria | 2009-2010 | See Study_ID=10 | \CHEMISTRY_CPOSS\Naproxen\naproxen_molpak | CONFa | 0 | MP2/6-31G(d,p) | 0 | SCF |  | ay6 | Pca21 | 4 | 25.2169 | 6.5281 | 7.363 | 90 | 90 | 90 | LATT -1; SYMM -X , -Y , +Z +1/2; SYMM -X +1/2, +Y , +Z +1/2; SYMM +X +1/2, -Y , +Z | 1.2618 |  |  | -116.26 | -93.62 | -116.26 | 0 | 0 | 0 | 1 |  | 0 |  | 0 | DMA + FIT
COYRUD | C14 H14 O3 | 0 | Naproxen | (+)-(S)-2-(6-methoxynaphthalen-2-yl)propanoic acid |  | COYRUD14, PAPTUX | MOLPAK, DMAREL (4.1.1) | Emiliana D'Oria | 2009-2010 | See Study_ID=10 | \CHEMISTRY_CPOSS\Naproxen\naproxen_molpak | CONFa | 0 | MP2/6-31G(d,p) | 0 | SCF |  | ao34 | P-1 | 4 | 7.681 | 21.2924 | 7.8267 | 96.793 | 96.546 | 88.749 | LATT 1 | 1.2112 |  |  | -116.24 | -79.56 | -116.24 | 0 | 0 | 0 | 0 |  | 0 |  | 0 | DMA + FIT
COYRUD | C14 H14 O3 | 0 | Naproxen | (+)-(S)-2-(6-methoxynaphthalen-2-yl)propanoic acid |  | COYRUD14, PAPTUX | MOLPAK, DMAREL (4.1.1) | Emiliana D'Oria | 2009-2010 | See Study_ID=10 | \CHEMISTRY_CPOSS\Naproxen\naproxen_molpak | CONFa | 0 | MP2/6-31G(d,p) | 0 | SCF |  | am132 | P21/n | 4 | 13.1123 | 9.0341 | 12.7488 | 90 | 123.172 | 90 | LATT 1; SYMM -X +1/2, +Y +1/2, -Z +1/2 | 1.2099 |  |  | -116.16 | -78 | -116.16 | 0 | 0 | 0 | 1 |  | 0 |  | 0 | DMA + FIT
COYRUD | C14 H14 O3 | 0 | Naproxen | (+)-(S)-2-(6-methoxynaphthalen-2-yl)propanoic acid |  | COYRUD14, PAPTUX | MOLPAK, DMAREL (4.1.1) | Emiliana D'Oria | 2009-2010 | See Study_ID=10 | \CHEMISTRY_CPOSS\Naproxen\naproxen_molpak | CONFa | 0 | MP2/6-31G(d,p) | 0 | SCF |  | am70 | P21/c | 4 | 7.215 | 25.2183 | 7.2792 | 90 | 70.508 | 90 | LATT 1; SYMM -X , +Y +1/2, -Z +1/2 | 1.225 |  |  | -116.14 | -89.76 | -116.14 | 0 | 0 | 0 | 1 |  | 0 |  | 0 | DMA + FIT
COYRUD | C14 H14 O3 | 0 | Naproxen | (+)-(S)-2-(6-methoxynaphthalen-2-yl)propanoic acid |  | COYRUD14, PAPTUX | MOLPAK, DMAREL (4.1.1) | Emiliana D'Oria | 2009-2010 | See Study_ID=10 | \CHEMISTRY_CPOSS\Naproxen\naproxen_molpak | CONFa | 0 | MP2/6-31G(d,p) | 0 | SCF |  | ab72 | P-1 | 2 | 7.1969 | 5.6206 | 20.4178 | 103.341 | 100.445 | 55.19 | LATT 1 | 1.1612 |  |  | -116.07 | -67.29 | -116.07 | 0 | 0 | 0 | 1 |  | 0 |  | 0 | DMA + FIT
COYRUD | C14 H14 O3 | 0 | Naproxen | (+)-(S)-2-(6-methoxynaphthalen-2-yl)propanoic acid |  | COYRUD14, PAPTUX | MOLPAK, DMAREL (4.1.1) | Emiliana D'Oria | 2009-2010 | See Study_ID=10 | \CHEMISTRY_CPOSS\Naproxen\naproxen_molpak | CONFa | 0 | MP2/6-31G(d,p) | 0 | SCF |  | de16 | C2/c | 4 | 25.7042 | 7.3258 | 30.2955 | 90 | 27.813 | 90 | LATT 7; SYMM -X , +Y , -Z +1/2 | 1.1492 |  |  | -116 | -75.44 | -116 | 0 | 0 | 0 | 1 |  | 0 |  | 0 | DMA + FIT
COYRUD | C14 H14 O3 | 0 | Naproxen | (+)-(S)-2-(6-methoxynaphthalen-2-yl)propanoic acid |  | COYRUD14, PAPTUX | MOLPAK, DMAREL (4.1.1) | Emiliana D'Oria | 2009-2010 | See Study_ID=10 | \CHEMISTRY_CPOSS\Naproxen\naproxen_molpak | CONFa | 0 | MP2/6-31G(d,p) | 0 | SCF |  | aa49 | P1 | 1 | 11.3172 | 9.0002 | 5.2797 | 39.434 | 109.059 | 105.193 | LATT -1 | 1.1844 |  |  | -115.95 | -72.26 | -115.95 | 0 | 0 | 0 | 1 |  | 0 |  | 0 | DMA + FIT
COYRUD | C14 H14 O3 | 0 | Naproxen | (+)-(S)-2-(6-methoxynaphthalen-2-yl)propanoic acid |  | COYRUD14, PAPTUX | MOLPAK, DMAREL (4.1.1) | Emiliana D'Oria | 2009-2010 | See Study_ID=10 | \CHEMISTRY_CPOSS\Naproxen\naproxen_molpak | CONFa | 0 | MP2/6-31G(d,p) | 0 | SCF |  | ao32 | P-1 | 4 | 5.4461 | 24.3497 | 11.0763 | 113.068 | 104.966 | 94.707 | LATT 1 | 1.1972 |  |  | -115.92 | -78.17 | -115.92 | 0 | 0 | 0 | 0 |  | 0 |  | 0 | DMA + FIT
COYRUD | C14 H14 O3 | 0 | Naproxen | (+)-(S)-2-(6-methoxynaphthalen-2-yl)propanoic acid |  | COYRUD14, PAPTUX | MOLPAK, DMAREL (4.1.1) | Emiliana D'Oria | 2009-2010 | See Study_ID=10 | \CHEMISTRY_CPOSS\Naproxen\naproxen_molpak | CONFa | 0 | MP2/6-31G(d,p) | 0 | SCF |  | ai110 | P21/c | 4 | 21.1995 | 6.3822 | 9.5752 | 90 | 89.737 | 90 | LATT 1; SYMM -X , +Y +1/2, -Z +1/2 | 1.1806 |  |  | -115.9 | -71.75 | -115.9 | 0 | 0 | 0 | 1 |  | 0 |  | 0 | DMA + FIT
COYRUD | C14 H14 O3 | 0 | Naproxen | (+)-(S)-2-(6-methoxynaphthalen-2-yl)propanoic acid |  | COYRUD14, PAPTUX | MOLPAK, DMAREL (4.1.1) | Emiliana D'Oria | 2009-2010 | See Study_ID=10 | \CHEMISTRY_CPOSS\Naproxen\naproxen_molpak | CONFa | 0 | MP2/6-31G(d,p) | 0 | SCF |  | de111 | C2/c | 4 | 40.7992 | 5.6785 | 23.5632 | 90 | 150.847 | 90 | LATT 7; SYMM -X , +Y , -Z +1/2 | 1.1502 |  |  | -115.89 | -67.09 | -115.89 | 0 | 0 | 0 | 1 |  | 0 |  | 0 | DMA + FIT
COYRUD | C14 H14 O3 | 0 | Naproxen | (+)-(S)-2-(6-methoxynaphthalen-2-yl)propanoic acid |  | COYRUD14, PAPTUX | MOLPAK, DMAREL (4.1.1) | Emiliana D'Oria | 2009-2010 | See Study_ID=10 | \CHEMISTRY_CPOSS\Naproxen\naproxen_molpak | CONFa | 0 | MP2/6-31G(d,p) | 0 | SCF |  | ca13 | P-1 | 2 | 5.2982 | 10.771 | 11.4014 | 95.423 | 91.933 | 98.422 | LATT 1 | 1.1948 |  |  | -115.87 | -76.79 | -115.87 | 0 | 0 | 0 | 1 |  | 0 |  | 0 | DMA + FIT
COYRUD | C14 H14 O3 | 0 | Naproxen | (+)-(S)-2-(6-methoxynaphthalen-2-yl)propanoic acid |  | COYRUD14, PAPTUX | MOLPAK, DMAREL (4.1.1) | Emiliana D'Oria | 2009-2010 | See Study_ID=10 | \CHEMISTRY_CPOSS\Naproxen\naproxen_molpak | CONFa | 0 | MP2/6-31G(d,p) | 0 | SCF |  | ao73 | P-1 | 4 | 7.909 | 22.2451 | 7.5799 | 78.717 | 84.097 | 75.584 | LATT 1 | 1.2094 |  |  | -115.84 | -81.29 | -115.84 | 0 | 0 | 0 | 0 |  | 0 |  | 0 | DMA + FIT
COYRUD | C14 H14 O3 | 0 | Naproxen | (+)-(S)-2-(6-methoxynaphthalen-2-yl)propanoic acid |  | COYRUD14, PAPTUX | MOLPAK, DMAREL (4.1.1) | Emiliana D'Oria | 2009-2010 | See Study_ID=10 | \CHEMISTRY_CPOSS\Naproxen\naproxen_molpak | CONFb | 0.99 | MP2/6-31G(d,p) | 0 | SCF |  | de104 | C2/c | 4 | 24.8605 | 7.2639 | 14.2346 | 90 | 109.074 | 90 | LATT 7; SYMM -X , +Y , -Z +1/2 | 1.2591 |  |  | -116.82 | -88.43 | -115.83 | 0 | 0 | 0 | 1 |  | 0 |  | 0 | DMA + FIT
COYRUD | C14 H14 O3 | 0 | Naproxen | (+)-(S)-2-(6-methoxynaphthalen-2-yl)propanoic acid |  | COYRUD14, PAPTUX | MOLPAK, DMAREL (4.1.1) | Emiliana D'Oria | 2009-2010 | See Study_ID=10 | \CHEMISTRY_CPOSS\Naproxen\naproxen_molpak | CONFa | 0 | MP2/6-31G(d,p) | 0 | SCF |  | av63 | Pna21 | 4 | 15.4315 | 14.1846 | 5.838 | 90 | 90 | 90 | LATT -1; SYMM -X , -Y , +Z +1/2; SYMM -X +1/2, +Y +1/2, +Z +1/2; SYMM +X +1/2, -Y +1/2, +Z | 1.1968 |  |  | -115.71 | -78.5 | -115.71 | 0 | 0 | 0 | 1 |  | 0 |  | 0 | DMA + FIT
COYRUD | C14 H14 O3 | 0 | Naproxen | (+)-(S)-2-(6-methoxynaphthalen-2-yl)propanoic acid |  | COYRUD14, PAPTUX | MOLPAK, DMAREL (4.1.1) | Emiliana D'Oria | 2009-2010 | See Study_ID=10 | \CHEMISTRY_CPOSS\Naproxen\naproxen_molpak | CONFb | 0.99 | MP2/6-31G(d,p) | 0 | SCF |  | am2 | P21/c | 4 | 8.2428 | 21.2977 | 7.1481 | 90 | 87.259 | 90 | LATT 1; SYMM -X , +Y +1/2, -Z +1/2 | 1.2202 |  |  | -116.57 | -90.18 | -115.58 | 0 | 0 | 0 | 1 |  | 0 |  | 0 | DMA + FIT
COYRUD | C14 H14 O3 | 0 | Naproxen | (+)-(S)-2-(6-methoxynaphthalen-2-yl)propanoic acid |  | COYRUD14, PAPTUX | MOLPAK, DMAREL (4.1.1) | Emiliana D'Oria | 2009-2010 | See Study_ID=10 | \CHEMISTRY_CPOSS\Naproxen\naproxen_molpak | CONFa | 0 | MP2/6-31G(d,p) | 0 | SCF |  | cb51 | Pbca | 8 | 22.7195 | 16.0169 | 7.1218 | 90 | 90 | 90 | LATT 1; SYMM +X +1/2, -Y +1/2, -Z ; SYMM -X , +Y +1/2, -Z +1/2; SYMM -X +1/2, -Y , +Z +1/2 | 1.1803 |  |  | -115.53 | -77.36 | -115.53 | 0 | 0 | 0 | 1 |  | 0 |  | 0 | DMA + FIT
COYRUD | C14 H14 O3 | 0 | Naproxen | (+)-(S)-2-(6-methoxynaphthalen-2-yl)propanoic acid |  | COYRUD14, PAPTUX | MOLPAK, DMAREL (4.1.1) | Emiliana D'Oria | 2009-2010 | See Study_ID=10 | \CHEMISTRY_CPOSS\Naproxen\naproxen_molpak | CONFa | 0 | MP2/6-31G(d,p) | 0 | SCF |  | cc93 | Pbca | 8 | 10.7775 | 11.3455 | 20.9382 | 90 | 90 | 90 | LATT 1; SYMM +X +1/2, -Y +1/2, -Z ; SYMM -X , +Y +1/2, -Z +1/2; SYMM -X +1/2, -Y , +Z +1/2 | 1.1947 |  |  | -115.5 | -75.54 | -115.5 | 0 | 0 | 0 | 1 |  | 0 |  | 0 | DMA + FIT
COYRUD | C14 H14 O3 | 0 | Naproxen | (+)-(S)-2-(6-methoxynaphthalen-2-yl)propanoic acid |  | COYRUD14, PAPTUX | MOLPAK, DMAREL (4.1.1) | Emiliana D'Oria | 2009-2010 | See Study_ID=10 | \CHEMISTRY_CPOSS\Naproxen\naproxen_molpak | CONFb | 0.99 | MP2/6-31G(d,p) | 0 | SCF |  | ab72 | P-1 | 2 | 7.1226 | 13.237 | 7.0817 | 77.04 | 87.972 | 68.882 | LATT 1 | 1.2615 |  |  | -116.49 | -90.36 | -115.5 | 0 | 0 | 0 | 1 |  | 0 |  | 0 | DMA + FIT
COYRUD | C14 H14 O3 | 0 | Naproxen | (+)-(S)-2-(6-methoxynaphthalen-2-yl)propanoic acid |  | COYRUD14, PAPTUX | MOLPAK, DMAREL (4.1.1) | Emiliana D'Oria | 2009-2010 | See Study_ID=10 | \CHEMISTRY_CPOSS\Naproxen\naproxen_molpak | CONFa | 0 | MP2/6-31G(d,p) | 0 | SCF |  | fc56 | P21/c | 4 | 13.4228 | 7.3546 | 13.594 | 90 | 86.671 | 90 | LATT 1; SYMM -X , +Y +1/2, -Z +1/2 | 1.1416 |  |  | -115.36 | -69.8 | -115.36 | 0 | 0 | 0 | 1 |  | 0 |  | 0 | DMA + FIT
COYRUD | C14 H14 O3 | 0 | Naproxen | (+)-(S)-2-(6-methoxynaphthalen-2-yl)propanoic acid |  | COYRUD14, PAPTUX | MOLPAK, DMAREL (4.1.1) | Emiliana D'Oria | 2009-2010 | See Study_ID=10 | \CHEMISTRY_CPOSS\Naproxen\naproxen_molpak | CONFb | 0.99 | MP2/6-31G(d,p) | 0 | SCF |  | az12 | P212121 | 4 | 24.2298 | 7.0479 | 7.1442 | 90 | 90 | 90 | LATT -1; SYMM +X +1/2, -Y +1/2, -Z ; SYMM -X , +Y +1/2, -Z +1/2; SYMM -X +1/2, -Y , +Z +1/2 | 1.2536 |  |  | -116.31 | -90.29 | -115.32 | 0 | 0 | 0 | 1 |  | 0 |  | 0 | DMA + FIT
COYRUD | C14 H14 O3 | 0 | Naproxen | (+)-(S)-2-(6-methoxynaphthalen-2-yl)propanoic acid |  | COYRUD14, PAPTUX | MOLPAK, DMAREL (4.1.1) | Emiliana D'Oria | 2009-2010 | See Study_ID=10 | \CHEMISTRY_CPOSS\Naproxen\naproxen_molpak | CONFa | 0 | MP2/6-31G(d,p) | 0 | SCF |  | al75 | P2/c | 4 | 13.5069 | 5.8823 | 21.2782 | 90 | 48.332 | 90 | LATT 1; SYMM -X , +Y , -Z +1/2 | 1.211 |  |  | -115.3 | -82.49 | -115.3 | 0 | 0 | 0 | 1 |  | 0 |  | 0 | DMA + FIT
COYRUD | C14 H14 O3 | 0 | Naproxen | (+)-(S)-2-(6-methoxynaphthalen-2-yl)propanoic acid |  | COYRUD14, PAPTUX | MOLPAK, DMAREL (4.1.1) | Emiliana D'Oria | 2009-2010 | See Study_ID=10 | \CHEMISTRY_CPOSS\Naproxen\naproxen_molpak | CONFa | 0 | MP2/6-31G(d,p) | 0 | SCF |  | am130 | P21/c | 4 | 8.4979 | 13.8323 | 11.8858 | 90 | 75.585 | 90 | LATT 1; SYMM -X , +Y +1/2, -Z +1/2 | 1.1303 |  |  | -115.27 | -69.85 | -115.27 | 0 | 0 | 0 | 1 |  | 0 |  | 0 | DMA + FIT
COYRUD | C14 H14 O3 | 0 | Naproxen | (+)-(S)-2-(6-methoxynaphthalen-2-yl)propanoic acid |  | COYRUD14, PAPTUX | MOLPAK, DMAREL (4.1.1) | Emiliana D'Oria | 2009-2010 | See Study_ID=10 | \CHEMISTRY_CPOSS\Naproxen\naproxen_molpak | CONFa | 0 | MP2/6-31G(d,p) | 0 | SCF |  | ba87 | P2111 | 4 | 19.8299 | 5.2431 | 12.6323 | 89.21 | 90 | 90 | LATT -1; SYMM +X +1/2, -Y +1/2, -Z | 1.1646 |  |  | -115.24 | -71.82 | -115.24 | 0 | 0 | 0 | 1 |  | 0 |  | 0 | DMA + FIT
COYRUD | C14 H14 O3 | 0 | Naproxen | (+)-(S)-2-(6-methoxynaphthalen-2-yl)propanoic acid |  | COYRUD14, PAPTUX | MOLPAK, DMAREL (4.1.1) | Emiliana D'Oria | 2009-2010 | See Study_ID=10 | \CHEMISTRY_CPOSS\Naproxen\naproxen_molpak | CONFa | 0 | MP2/6-31G(d,p) | 0 | SCF |  | bb43 | P21212 | 4 | 17.4027 | 5.676 | 13.1458 | 90 | 90 | 90 | LATT -1; SYMM +X +1/2, -Y , -Z ; SYMM -X , -Y +1/2, +Z ; SYMM -X +1/2, +Y +1/2, -Z | 1.1778 |  |  | -115.21 | -75.39 | -115.21 | 0 | 0 | 0 | 1 |  | 0 |  | 0 | DMA + FIT
COYRUD | C14 H14 O3 | 0 | Naproxen | (+)-(S)-2-(6-methoxynaphthalen-2-yl)propanoic acid |  | COYRUD14, PAPTUX | MOLPAK, DMAREL (4.1.1) | Emiliana D'Oria | 2009-2010 | See Study_ID=10 | \CHEMISTRY_CPOSS\Naproxen\naproxen_molpak | CONFa | 0 | MP2/6-31G(d,p) | 0 | SCF |  | fa79 | P21/c | 4 | 5.2112 | 46.2922 | 5.7027 | 90 | 78.114 | 90 | LATT 1; SYMM -X , +Y +1/2, -Z +1/2 | 1.1361 |  |  | -115.2 | -66.79 | -115.2 | 0 | 0 | 0 | 1 |  | 0 |  | 0 | DMA + FIT
COYRUD | C14 H14 O3 | 0 | Naproxen | (+)-(S)-2-(6-methoxynaphthalen-2-yl)propanoic acid |  | COYRUD14, PAPTUX | MOLPAK, DMAREL (4.1.1) | Emiliana D'Oria | 2009-2010 | See Study_ID=10 | \CHEMISTRY_CPOSS\Naproxen\naproxen_molpak | CONFa | 0 | MP2/6-31G(d,p) | 0 | SCF |  | ak73 | P21/c | 4 | 7.0067 | 7.2051 | 25.995 | 90 | 99.709 | 90 | LATT 1; SYMM -X , +Y +1/2, -Z +1/2 | 1.1823 |  |  | -115.15 | -74.21 | -115.15 | 0 | 0 | 0 | 1 |  | 0 |  | 0 | DMA + FIT
COYRUD | C14 H14 O3 | 0 | Naproxen | (+)-(S)-2-(6-methoxynaphthalen-2-yl)propanoic acid |  | COYRUD14, PAPTUX | MOLPAK, DMAREL (4.1.1) | Emiliana D'Oria | 2009-2010 | See Study_ID=10 | \CHEMISTRY_CPOSS\Naproxen\naproxen_molpak | CONFa | 0 | MP2/6-31G(d,p) | 0 | SCF |  | am102 | P21/c | 4 | 11.3678 | 13.8542 | 8.036 | 90 | 94.916 | 90 | LATT 1; SYMM -X , +Y +1/2, -Z +1/2 | 1.2129 |  |  | -115.11 | -87.28 | -115.11 | 0 | 0 | 0 | 1 |  | 0 |  | 0 | DMA + FIT
COYRUD | C14 H14 O3 | 0 | Naproxen | (+)-(S)-2-(6-methoxynaphthalen-2-yl)propanoic acid |  | COYRUD14, PAPTUX | MOLPAK, DMAREL (4.1.1) | Emiliana D'Oria | 2009-2010 | See Study_ID=10 | \CHEMISTRY_CPOSS\Naproxen\naproxen_molpak | CONFa | 0 | MP2/6-31G(d,p) | 0 | SCF |  | de10 | C2/c | 4 | 23.479 | 5.708 | 22.6579 | 90 | 56.184 | 90 | LATT 7; SYMM -X , +Y , -Z +1/2 | 1.2125 |  |  | -115.07 | -80.88 | -115.07 | 0 | 0 | 0 | 1 |  | 0 |  | 0 | DMA + FIT
COYRUD | C14 H14 O3 | 0 | Naproxen | (+)-(S)-2-(6-methoxynaphthalen-2-yl)propanoic acid |  | COYRUD14, PAPTUX | MOLPAK, DMAREL (4.1.1) | Emiliana D'Oria | 2009-2010 | See Study_ID=10 | \CHEMISTRY_CPOSS\Naproxen\naproxen_molpak | CONFa | 0 | MP2/6-31G(d,p) | 0 | SCF |  | ak11 | P21/c | 4 | 8.9113 | 10.7181 | 13.5595 | 90 | 84.228 | 90 | LATT 1; SYMM -X , +Y +1/2, -Z +1/2 | 1.1869 |  |  | -115.06 | -75.53 | -115.06 | 0 | 0 | 0 | 1 |  | 0 |  | 0 | DMA + FIT
COYRUD | C14 H14 O3 | 0 | Naproxen | (+)-(S)-2-(6-methoxynaphthalen-2-yl)propanoic acid |  | COYRUD14, PAPTUX | MOLPAK, DMAREL (4.1.1) | Emiliana D'Oria | 2009-2010 | See Study_ID=10 | \CHEMISTRY_CPOSS\Naproxen\naproxen_molpak | CONFa | 0 | MP2/6-31G(d,p) | 0 | SCF |  | dc70 | C-1 | 4 | 25.0692 | 10.9804 | 10.9397 | 101.35 | 88.181 | 122.46 | LATT 7 | 1.2328 |  |  | -115.06 | -86.18 | -115.06 | 0 | 0 | 0 | 1 |  | 0 |  | 0 | DMA + FIT
COYRUD | C14 H14 O3 | 0 | Naproxen | (+)-(S)-2-(6-methoxynaphthalen-2-yl)propanoic acid |  | COYRUD14, PAPTUX | MOLPAK, DMAREL (4.1.1) | Emiliana D'Oria | 2009-2010 | See Study_ID=10 | \CHEMISTRY_CPOSS\Naproxen\naproxen_molpak | CONFa | 0 | MP2/6-31G(d,p) | 0 | SCF |  | al107 | Pc | 4 | 22.5002 | 5.2158 | 11.3246 | 90 | 77.876 | 90 | LATT -1; SYMM +X , -Y , +Z +1/2 | 1.177 |  |  | -115.04 | -70.32 | -115.04 | 0 | 0 | 0 | 1 |  | 0 |  | 0 | DMA + FIT
COYRUD | C14 H14 O3 | 0 | Naproxen | (+)-(S)-2-(6-methoxynaphthalen-2-yl)propanoic acid |  | COYRUD14, PAPTUX | MOLPAK, DMAREL (4.1.1) | Emiliana D'Oria | 2009-2010 | See Study_ID=10 | \CHEMISTRY_CPOSS\Naproxen\naproxen_molpak | CONFa | 0 | MP2/6-31G(d,p) | 0 | SCF |  | cc66 | Pbca | 8 | 5.5446 | 23.9984 | 19.2449 | 90 | 90 | 90 | LATT 1; SYMM +X +1/2, -Y +1/2, -Z ; SYMM -X , +Y +1/2, -Z +1/2; SYMM -X +1/2, -Y , +Z +1/2 | 1.1945 |  |  | -115.04 | -74.07 | -115.04 | 0 | 0 | 0 | 1 |  | 0 |  | 0 | DMA + FIT
COYRUD | C14 H14 O3 | 0 | Naproxen | (+)-(S)-2-(6-methoxynaphthalen-2-yl)propanoic acid |  | COYRUD14, PAPTUX | MOLPAK, DMAREL (4.1.1) | Emiliana D'Oria | 2009-2010 | See Study_ID=10 | \CHEMISTRY_CPOSS\Naproxen\naproxen_molpak | CONFb | 0.99 | MP2/6-31G(d,p) | 0 | SCF |  | ak79 | P21/c | 4 | 20.5406 | 5.9977 | 10.1512 | 90 | 89.334 | 90 | LATT 1; SYMM -X , +Y +1/2, -Z +1/2 | 1.223 |  |  | -116 | -78.26 | -115.01 | 0 | 0 | 0 | 1 |  | 0 |  | 0 | DMA + FIT
COYRUD | C14 H14 O3 | 0 | Naproxen | (+)-(S)-2-(6-methoxynaphthalen-2-yl)propanoic acid |  | COYRUD14, PAPTUX | MOLPAK, DMAREL (4.1.1) | Emiliana D'Oria | 2009-2010 | See Study_ID=10 | \CHEMISTRY_CPOSS\Naproxen\naproxen_molpak | CONFa | 0 | MP2/6-31G(d,p) | 0 | SCF |  | de95 | C2/c | 4 | 18.1546 | 12.4171 | 11.4928 | 90 | 88.513 | 90 | LATT 7; SYMM -X , +Y , -Z +1/2 | 1.181 |  |  | -114.95 | -74.17 | -114.95 | 0 | 0 | 0 | 1 |  | 0 |  | 0 | DMA + FIT
COYRUD | C14 H14 O3 | 0 | Naproxen | (+)-(S)-2-(6-methoxynaphthalen-2-yl)propanoic acid |  | COYRUD14, PAPTUX | MOLPAK, DMAREL (4.1.1) | Emiliana D'Oria | 2009-2010 | See Study_ID=10 | \CHEMISTRY_CPOSS\Naproxen\naproxen_molpak | CONFa | 0 | MP2/6-31G(d,p) | 0 | SCF |  | dc34 | C2/c | 4 | 22.871 | 5.6393 | 18.9031 | 90 | 90.883 | 90 | LATT 7; SYMM -X , +Y , -Z +1/2 | 1.2548 |  |  | -114.95 | -88.55 | -114.95 | 0 | 0 | 0 | 1 |  | 0 |  | 0 | DMA + FIT
COYRUD | C14 H14 O3 | 0 | Naproxen | (+)-(S)-2-(6-methoxynaphthalen-2-yl)propanoic acid |  | COYRUD14, PAPTUX | MOLPAK, DMAREL (4.1.1) | Emiliana D'Oria | 2009-2010 | See Study_ID=10 | \CHEMISTRY_CPOSS\Naproxen\naproxen_molpak | CONFb | 0.99 | MP2/6-31G(d,p) | 0 | SCF |  | ai49 | P21/c | 4 | 21.6491 | 6.0189 | 10.0026 | 90 | 75.444 | 90 | LATT 1; SYMM -X , +Y +1/2, -Z +1/2 | 1.2123 |  |  | -115.87 | -76.74 | -114.88 | 0 | 0 | 0 | 1 |  | 0 |  | 0 | DMA + FIT
COYRUD | C14 H14 O3 | 0 | Naproxen | (+)-(S)-2-(6-methoxynaphthalen-2-yl)propanoic acid |  | COYRUD14, PAPTUX | MOLPAK, DMAREL (4.1.1) | Emiliana D'Oria | 2009-2010 | See Study_ID=10 | \CHEMISTRY_CPOSS\Naproxen\naproxen_molpak | CONFa | 0 | MP2/6-31G(d,p) | 0 | SCF |  | bg29 | Pb11 | 4 | 19.9001 | 12.9866 | 5.1787 | 90 | 90 | 90 | LATT -1; SYMM -X +1/2, +Y +1/2, +Z | 1.1428 |  |  | -114.87 | -71.47 | -114.87 | 0 | 0 | 0 | 1 |  | 0 |  | 0 | DMA + FIT
COYRUD | C14 H14 O3 | 0 | Naproxen | (+)-(S)-2-(6-methoxynaphthalen-2-yl)propanoic acid |  | COYRUD14, PAPTUX | MOLPAK, DMAREL (4.1.1) | Emiliana D'Oria | 2009-2010 | See Study_ID=10 | \CHEMISTRY_CPOSS\Naproxen\naproxen_molpak | CONFa | 0 | MP2/6-31G(d,p) | 0 | SCF |  | ai94 | P21/c | 4 | 22.0866 | 5.2153 | 11.0514 | 90 | 88.01 | 90 | LATT 1; SYMM -X , +Y +1/2, -Z +1/2 | 1.2022 |  |  | -114.84 | -78.62 | -114.84 | 0 | 0 | 0 | 1 |  | 0 |  | 0 | DMA + FIT
COYRUD | C14 H14 O3 | 0 | Naproxen | (+)-(S)-2-(6-methoxynaphthalen-2-yl)propanoic acid |  | COYRUD14, PAPTUX | MOLPAK, DMAREL (4.1.1) | Emiliana D'Oria | 2009-2010 | See Study_ID=10 | \CHEMISTRY_CPOSS\Naproxen\naproxen_molpak | CONFa | 0 | MP2/6-31G(d,p) | 0 | SCF |  | aj71 | P2/c | 4 | 23.8351 | 5.3009 | 11.0158 | 90 | 110.071 | 90 | LATT 1; SYMM -X , +Y , -Z +1/2 | 1.1699 |  |  | -114.83 | -73.89 | -114.83 | 0 | 0 | 0 | 1 |  | 0 |  | 0 | DMA + FIT
COYRUD | C14 H14 O3 | 0 | Naproxen | (+)-(S)-2-(6-methoxynaphthalen-2-yl)propanoic acid |  | COYRUD14, PAPTUX | MOLPAK, DMAREL (4.1.1) | Emiliana D'Oria | 2009-2010 | See Study_ID=10 | \CHEMISTRY_CPOSS\Naproxen\naproxen_molpak | CONFa | 0 | MP2/6-31G(d,p) | 0 | SCF |  | fc81 | P21/n | 4 | 5.5292 | 5.481 | 42.3815 | 90 | 93.485 | 90 | LATT 1; SYMM -X +1/2, +Y +1/2, -Z +1/2 | 1.193 |  |  | -114.8 | -72.43 | -114.8 | 0 | 0 | 0 | 1 |  | 0 |  | 0 | DMA + FIT
COYRUD | C14 H14 O3 | 0 | Naproxen | (+)-(S)-2-(6-methoxynaphthalen-2-yl)propanoic acid |  | COYRUD14, PAPTUX | MOLPAK, DMAREL (4.1.1) | Emiliana D'Oria | 2009-2010 | See Study_ID=10 | \CHEMISTRY_CPOSS\Naproxen\naproxen_molpak | CONFbCOMe | 8.21 | MP2/6-31G(d,p) | 0 | SCF |  | ak19 | P21/c | 4 | 8.9451 | 5.8142 | 23.8682 | 90 | 77.832 | 90 | LATT 1; SYMM -X , +Y +1/2, -Z +1/2 | 1.2604 |  |  | -122.88 | -90.51 | -114.67 | 0 | 0 | 0 | 1 |  | 0 |  | 0 | DMA + FIT
COYRUD | C14 H14 O3 | 0 | Naproxen | (+)-(S)-2-(6-methoxynaphthalen-2-yl)propanoic acid |  | COYRUD14, PAPTUX | MOLPAK, DMAREL (4.1.1) | Emiliana D'Oria | 2009-2010 | See Study_ID=10 | \CHEMISTRY_CPOSS\Naproxen\naproxen_molpak | CONFa | 0 | MP2/6-31G(d,p) | 0 | SCF |  | fc14 | P21/n | 4 | 12.6593 | 5.2386 | 20.1169 | 90 | 87.284 | 90 | LATT 1; SYMM -X +1/2, +Y +1/2, -Z +1/2 | 1.1477 |  |  | -114.65 | -71.45 | -114.65 | 0 | 0 | 0 | 1 |  | 0 |  | 0 | DMA + FIT
COYRUD | C14 H14 O3 | 0 | Naproxen | (+)-(S)-2-(6-methoxynaphthalen-2-yl)propanoic acid |  | COYRUD14, PAPTUX | MOLPAK, DMAREL (4.1.1) | Emiliana D'Oria | 2009-2010 | See Study_ID=10 | \CHEMISTRY_CPOSS\Naproxen\naproxen_molpak | CONFa | 0 | MP2/6-31G(d,p) | 0 | SCF |  | dc112 | C2/c | 4 | 24.7089 | 5.5644 | 37.1511 | 90 | 147.738 | 90 | LATT 7; SYMM -X , +Y , -Z +1/2 | 1.1219 |  |  | -114.59 | -66.16 | -114.59 | 0 | 0 | 0 | 1 |  | 0 |  | 0 | DMA + FIT
COYRUD | C14 H14 O3 | 0 | Naproxen | (+)-(S)-2-(6-methoxynaphthalen-2-yl)propanoic acid |  | COYRUD14, PAPTUX | MOLPAK, DMAREL (4.1.1) | Emiliana D'Oria | 2009-2010 | See Study_ID=10 | \CHEMISTRY_CPOSS\Naproxen\naproxen_molpak | CONFa | 0 | MP2/6-31G(d,p) | 0 | SCF |  | da60 | Cc | 2 | 10.3524 | 21.9442 | 7.36 | 90 | 132.061 | 90 | LATT -7; SYMM +X , -Y , +Z +1/2 | 1.2321 |  |  | -114.59 | -82.33 | -114.59 | 0 | 0 | 0 | 1 |  | 0 |  | 0 | DMA + FIT
COYRUD | C14 H14 O3 | 0 | Naproxen | (+)-(S)-2-(6-methoxynaphthalen-2-yl)propanoic acid |  | COYRUD14, PAPTUX | MOLPAK, DMAREL (4.1.1) | Emiliana D'Oria | 2009-2010 | See Study_ID=10 | \CHEMISTRY_CPOSS\Naproxen\naproxen_molpak | CONFa | 0 | MP2/6-31G(d,p) | 0 | SCF |  | bf46 | Pna21 | 4 | 10.6579 | 21.4306 | 5.6901 | 90 | 90 | 90 | LATT -1; SYMM -X , -Y , +Z +1/2; SYMM +X +1/2, -Y +1/2, +Z ; SYMM -X +1/2, +Y +1/2, +Z +1/2 | 1.1768 |  |  | -114.53 | -73.44 | -114.53 | 0 | 0 | 0 | 1 |  | 0 |  | 0 | DMA + FIT
COYRUD | C14 H14 O3 | 0 | Naproxen | (+)-(S)-2-(6-methoxynaphthalen-2-yl)propanoic acid |  | COYRUD14, PAPTUX | MOLPAK, DMAREL (4.1.1) | Emiliana D'Oria | 2009-2010 | See Study_ID=10 | \CHEMISTRY_CPOSS\Naproxen\naproxen_molpak | CONFbCOMe | 8.21 | MP2/6-31G(d,p) | 0 | SCF |  | ak113 | P21/c | 4 | 18.4492 | 5.6969 | 11.7231 | 90 | 90.682 | 90 | LATT 1; SYMM -X , +Y +1/2, -Z +1/2 | 1.2414 |  |  | -122.74 | -80.65 | -114.53 | 0 | 0 | 0 | 1 |  | 0 |  | 0 | DMA + FIT
COYRUD | C14 H14 O3 | 0 | Naproxen | (+)-(S)-2-(6-methoxynaphthalen-2-yl)propanoic acid |  | COYRUD14, PAPTUX | MOLPAK, DMAREL (4.1.1) | Emiliana D'Oria | 2009-2010 | See Study_ID=10 | \CHEMISTRY_CPOSS\Naproxen\naproxen_molpak | CONFa | 0 | MP2/6-31G(d,p) | 0 | SCF |  | dd71 | C2/c | 4 | 11.1512 | 11.774 | 21.6967 | 90 | 66.317 | 90 | LATT 7; SYMM -X , +Y , -Z +1/2 | 1.1725 |  |  | -114.42 | -75.08 | -114.42 | 0 | 0 | 0 | 1 |  | 0 |  | 0 | DMA + FIT
COYRUD | C14 H14 O3 | 0 | Naproxen | (+)-(S)-2-(6-methoxynaphthalen-2-yl)propanoic acid |  | COYRUD14, PAPTUX | MOLPAK, DMAREL (4.1.1) | Emiliana D'Oria | 2009-2010 | See Study_ID=10 | \CHEMISTRY_CPOSS\Naproxen\naproxen_molpak | CONFa | 0 | MP2/6-31G(d,p) | 0 | SCF |  | fd95 | Pn | 4 | 5.4691 | 5.5266 | 43.0133 | 90 | 99.413 | 90 | LATT -1; SYMM +X +1/2, -Y , +Z +1/2 | 1.1925 |  |  | -114.4 | -72.22 | -114.4 | 0 | 0 | 0 | 1 |  | 0 |  | 0 | DMA + FIT
COYRUD | C14 H14 O3 | 0 | Naproxen | (+)-(S)-2-(6-methoxynaphthalen-2-yl)propanoic acid |  | COYRUD14, PAPTUX | MOLPAK, DMAREL (4.1.1) | Emiliana D'Oria | 2009-2010 | See Study_ID=10 | \CHEMISTRY_CPOSS\Naproxen\naproxen_molpak | CONFa | 0 | MP2/6-31G(d,p) | 0 | SCF |  | aj81 | P2/c | 4 | 22.2461 | 5.3048 | 11.1486 | 90 | 81.803 | 90 | LATT 1; SYMM -X , +Y , -Z +1/2 | 1.1745 |  |  | -114.38 | -74.48 | -114.38 | 0 | 0 | 0 | 1 |  | 0 |  | 0 | DMA + FIT
COYRUD | C14 H14 O3 | 0 | Naproxen | (+)-(S)-2-(6-methoxynaphthalen-2-yl)propanoic acid |  | COYRUD14, PAPTUX | MOLPAK, DMAREL (4.1.1) | Emiliana D'Oria | 2009-2010 | See Study_ID=10 | \CHEMISTRY_CPOSS\Naproxen\naproxen_molpak | CONFa | 0 | MP2/6-31G(d,p) | 0 | SCF |  | ao72 | P-1 | 4 | 5.5798 | 23.3576 | 10.2287 | 100.367 | 77.196 | 87.976 | LATT 1 | 1.1997 |  |  | -114.37 | -78 | -114.37 | 0 | 0 | 0 | 0 |  | 0 |  | 0 | DMA + FIT
COYRUD | C14 H14 O3 | 0 | Naproxen | (+)-(S)-2-(6-methoxynaphthalen-2-yl)propanoic acid |  | COYRUD14, PAPTUX | MOLPAK, DMAREL (4.1.1) | Emiliana D'Oria | 2009-2010 | See Study_ID=10 | \CHEMISTRY_CPOSS\Naproxen\naproxen_molpak | CONFb | 0.99 | MP2/6-31G(d,p) | 0 | SCF |  | cb132 | Pbca | 8 | 7.6202 | 24.3628 | 13.7419 | 90 | 90 | 90 | LATT 1; SYMM +X +1/2, -Y +1/2, -Z ; SYMM -X , +Y +1/2, -Z +1/2; SYMM -X +1/2, -Y , +Z +1/2 | 1.199 |  |  | -115.34 | -82.86 | -114.35 | 0 | 0 | 0 | 1 |  | 0 |  | 0 | DMA + FIT
COYRUD | C14 H14 O3 | 0 | Naproxen | (+)-(S)-2-(6-methoxynaphthalen-2-yl)propanoic acid |  | COYRUD14, PAPTUX | MOLPAK, DMAREL (4.1.1) | Emiliana D'Oria | 2009-2010 | See Study_ID=10 | \CHEMISTRY_CPOSS\Naproxen\naproxen_molpak | CONFa | 0 | MP2/6-31G(d,p) | 0 | SCF |  | ai10 | P21/c | 4 | 19.2668 | 6.0596 | 11.061 | 90 | 96.644 | 90 | LATT 1; SYMM -X , +Y +1/2, -Z +1/2 | 1.1924 |  |  | -114.32 | -79.36 | -114.32 | 0 | 0 | 0 | 1 |  | 0 |  | 0 | DMA + FIT
COYRUD | C14 H14 O3 | 0 | Naproxen | (+)-(S)-2-(6-methoxynaphthalen-2-yl)propanoic acid |  | COYRUD14, PAPTUX | MOLPAK, DMAREL (4.1.1) | Emiliana D'Oria | 2009-2010 | See Study_ID=10 | \CHEMISTRY_CPOSS\Naproxen\naproxen_molpak | CONFb | 0.99 | MP2/6-31G(d,p) | 0 | SCF |  | am13 | P21/n | 4 | 7.1752 | 7.0844 | 24.2736 | 90 | 95.203 | 90 | LATT 1; SYMM -X +1/2, +Y +1/2, -Z +1/2 | 1.2447 |  |  | -115.24 | -87.31 | -114.25 | 0 | 0 | 0 | 1 |  | 0 |  | 0 | DMA + FIT
COYRUD | C14 H14 O3 | 0 | Naproxen | (+)-(S)-2-(6-methoxynaphthalen-2-yl)propanoic acid |  | COYRUD14, PAPTUX | MOLPAK, DMAREL (4.1.1) | Emiliana D'Oria | 2009-2010 | See Study_ID=10 | \CHEMISTRY_CPOSS\Naproxen\naproxen_molpak | CONFa | 0 | MP2/6-31G(d,p) | 0 | SCF |  | cb75 | Pbca | 8 | 24.1498 | 9.4328 | 10.7712 | 90 | 90 | 90 | LATT 1; SYMM +X +1/2, -Y +1/2, -Z ; SYMM -X , +Y +1/2, -Z +1/2; SYMM -X +1/2, -Y , +Z +1/2 | 1.2466 |  |  | -114.25 | -89.36 | -114.25 | 0 | 0 | 0 | 1 |  | 0 |  | 0 | DMA + FIT
COYRUD | C14 H14 O3 | 0 | Naproxen | (+)-(S)-2-(6-methoxynaphthalen-2-yl)propanoic acid |  | COYRUD14, PAPTUX | MOLPAK, DMAREL (4.1.1) | Emiliana D'Oria | 2009-2010 | See Study_ID=10 | \CHEMISTRY_CPOSS\Naproxen\naproxen_molpak | CONFa | 0 | MP2/6-31G(d,p) | 0 | SCF |  | dd110 | C2/c | 4 | 11.3137 | 5.5951 | 42.2858 | 90 | 99.942 | 90 | LATT 7; SYMM -X , +Y , -Z +1/2 | 1.1602 |  |  | -114.24 | -66.09 | -114.24 | 0 | 0 | 0 | 1 |  | 0 |  | 0 | DMA + FIT
COYRUD | C14 H14 O3 | 0 | Naproxen | (+)-(S)-2-(6-methoxynaphthalen-2-yl)propanoic acid |  | COYRUD14, PAPTUX | MOLPAK, DMAREL (4.1.1) | Emiliana D'Oria | 2009-2010 | See Study_ID=10 | \CHEMISTRY_CPOSS\Naproxen\naproxen_molpak | CONFb | 0.99 | MP2/6-31G(d,p) | 0 | SCF |  | ak124 | P21/c | 4 | 7.09 | 6.9893 | 25.0362 | 90 | 76.131 | 90 | LATT 1; SYMM -X , +Y +1/2, -Z +1/2 | 1.2698 |  |  | -115.21 | -94.46 | -114.22 | 0 | 0 | 0 | 1 |  | 0 |  | 0 | DMA + FIT
COYRUD | C14 H14 O3 | 0 | Naproxen | (+)-(S)-2-(6-methoxynaphthalen-2-yl)propanoic acid |  | COYRUD14, PAPTUX | MOLPAK, DMAREL (4.1.1) | Emiliana D'Oria | 2009-2010 | See Study_ID=10 | \CHEMISTRY_CPOSS\Naproxen\naproxen_molpak | CONFb | 0.99 | MP2/6-31G(d,p) | 0 | SCF |  | bf65 | Pna21 | 4 | 7.0598 | 24.3738 | 7.1026 | 90 | 90 | 90 | LATT -1; SYMM -X , -Y , +Z +1/2; SYMM +X +1/2, -Y +1/2, +Z ; SYMM -X +1/2, +Y +1/2, +Z +1/2 | 1.2514 |  |  | -115.18 | -90.51 | -114.19 | 0 | 0 | 0 | 1 |  | 0 |  | 0 | DMA + FIT
COYRUD | C14 H14 O3 | 0 | Naproxen | (+)-(S)-2-(6-methoxynaphthalen-2-yl)propanoic acid |  | COYRUD14, PAPTUX | MOLPAK, DMAREL (4.1.1) | Emiliana D'Oria | 2009-2010 | See Study_ID=10 | \CHEMISTRY_CPOSS\Naproxen\naproxen_molpak | CONFa | 0 | MP2/6-31G(d,p) | 0 | SCF |  | al113 | P2/c | 4 | 22.5648 | 5.301 | 11.0155 | 90 | 97.23 | 90 | LATT 1; SYMM -X , +Y , -Z +1/2 | 1.17 |  |  | -114.16 | -73.9 | -114.16 | 0 | 0 | 0 | 1 |  | 0 |  | 0 | DMA + FIT
COYRUD | C14 H14 O3 | 0 | Naproxen | (+)-(S)-2-(6-methoxynaphthalen-2-yl)propanoic acid |  | COYRUD14, PAPTUX | MOLPAK, DMAREL (4.1.1) | Emiliana D'Oria | 2009-2010 | See Study_ID=10 | \CHEMISTRY_CPOSS\Naproxen\naproxen_molpak | CONFa | 0 | MP2/6-31G(d,p) | 0 | SCF |  | ao86 | P-1 | 4 | 8.0172 | 21.3799 | 7.5452 | 91.445 | 84.808 | 99.108 | LATT 1 | 1.2027 |  |  | -114.09 | -80.72 | -114.09 | 0 | 0 | 0 | 0 |  | 0 |  | 0 | DMA + FIT
COYRUD | C14 H14 O3 | 0 | Naproxen | (+)-(S)-2-(6-methoxynaphthalen-2-yl)propanoic acid |  | COYRUD14, PAPTUX | MOLPAK, DMAREL (4.1.1) | Emiliana D'Oria | 2009-2010 | See Study_ID=10 | \CHEMISTRY_CPOSS\Naproxen\naproxen_molpak | CONFa | 0 | MP2/6-31G(d,p) | 0 | SCF |  | ca42 | P-1 | 2 | 12.6521 | 7.1894 | 7.3743 | 81.404 | 91.316 | 91.065 | LATT 1 | 1.1534 |  |  | -114.05 | -74.38 | -114.05 | 0 | 0 | 0 | 1 |  | 0 |  | 0 | DMA + FIT
COYRUD | C14 H14 O3 | 0 | Naproxen | (+)-(S)-2-(6-methoxynaphthalen-2-yl)propanoic acid |  | COYRUD14, PAPTUX | MOLPAK, DMAREL (4.1.1) | Emiliana D'Oria | 2009-2010 | See Study_ID=10 | \CHEMISTRY_CPOSS\Naproxen\naproxen_molpak | CONFa | 0 | MP2/6-31G(d,p) | 0 | SCF |  | fc20 | P21/c | 4 | 9.5624 | 5.3619 | 25.5647 | 90 | 84.383 | 90 | LATT 1; SYMM -X , +Y +1/2, -Z +1/2 | 1.1724 |  |  | -114.03 | -75.14 | -114.03 | 0 | 0 | 0 | 1 |  | 0 |  | 0 | DMA + FIT
COYRUD | C14 H14 O3 | 0 | Naproxen | (+)-(S)-2-(6-methoxynaphthalen-2-yl)propanoic acid |  | COYRUD14, PAPTUX | MOLPAK, DMAREL (4.1.1) | Emiliana D'Oria | 2009-2010 | See Study_ID=10 | \CHEMISTRY_CPOSS\Naproxen\naproxen_molpak | CONFa | 0 | MP2/6-31G(d,p) | 0 | SCF |  | ag51 | Pc | 2 | 10.6868 | 5.2655 | 11.4941 | 90 | 79.493 | 90 | LATT -1; SYMM +X , -Y , +Z +1/2 | 1.2025 |  |  | -114.03 | -78.06 | -114.03 | 0 | 0 | 0 | 1 |  | 0 |  | 0 | DMA + FIT
COYRUD | C14 H14 O3 | 0 | Naproxen | (+)-(S)-2-(6-methoxynaphthalen-2-yl)propanoic acid |  | COYRUD14, PAPTUX | MOLPAK, DMAREL (4.1.1) | Emiliana D'Oria | 2009-2010 | See Study_ID=10 | \CHEMISTRY_CPOSS\Naproxen\naproxen_molpak | CONFa | 0 | MP2/6-31G(d,p) | 0 | SCF |  | ao64 | P-1 | 4 | 5.6093 | 25.1764 | 9.6065 | 107.385 | 97.959 | 80.919 | LATT 1 | 1.202 |  |  | -113.98 | -81.21 | -113.98 | 0 | 0 | 0 | 0 |  | 0 |  | 0 | DMA + FIT
COYRUD | C14 H14 O3 | 0 | Naproxen | (+)-(S)-2-(6-methoxynaphthalen-2-yl)propanoic acid |  | COYRUD14, PAPTUX | MOLPAK, DMAREL (4.1.1) | Emiliana D'Oria | 2009-2010 | See Study_ID=10 | \CHEMISTRY_CPOSS\Naproxen\naproxen_molpak | CONFa | 0 | MP2/6-31G(d,p) | 0 | SCF |  | dd33 | C2/c | 4 | 13.4889 | 22.8556 | 9.2315 | 90 | 61.481 | 90 | LATT 7; SYMM -X , +Y , -Z +1/2 | 1.2232 |  |  | -113.96 | -85.88 | -113.96 | 0 | 0 | 0 | 1 |  | 0 |  | 0 | DMA + FIT
COYRUD | C14 H14 O3 | 0 | Naproxen | (+)-(S)-2-(6-methoxynaphthalen-2-yl)propanoic acid |  | COYRUD14, PAPTUX | MOLPAK, DMAREL (4.1.1) | Emiliana D'Oria | 2009-2010 | See Study_ID=10 | \CHEMISTRY_CPOSS\Naproxen\naproxen_molpak | CONFa | 0 | MP2/6-31G(d,p) | 0 | SCF |  | ai125 | P21/c | 4 | 22.3038 | 7.2801 | 7.7688 | 90 | 89.26 | 90 | LATT 1; SYMM -X , +Y +1/2, -Z +1/2 | 1.2125 |  |  | -113.95 | -81.87 | -113.95 | 0 | 0 | 0 | 1 |  | 0 |  | 0 | DMA + FIT
COYRUD | C14 H14 O3 | 0 | Naproxen | (+)-(S)-2-(6-methoxynaphthalen-2-yl)propanoic acid |  | COYRUD14, PAPTUX | MOLPAK, DMAREL (4.1.1) | Emiliana D'Oria | 2009-2010 | See Study_ID=10 | \CHEMISTRY_CPOSS\Naproxen\naproxen_molpak | CONFa | 0 | MP2/6-31G(d,p) | 0 | SCF |  | cc104 | Pbca | 8 | 5.7148 | 25.2322 | 18.0837 | 90 | 90 | 90 | LATT 1; SYMM +X +1/2, -Y +1/2, -Z ; SYMM -X , +Y +1/2, -Z +1/2; SYMM -X +1/2, -Y , +Z +1/2 | 1.173 |  |  | -113.9 | -73.69 | -113.9 | 0 | 0 | 0 | 1 |  | 0 |  | 0 | DMA + FIT
COYRUD | C14 H14 O3 | 0 | Naproxen | (+)-(S)-2-(6-methoxynaphthalen-2-yl)propanoic acid |  | COYRUD14, PAPTUX | MOLPAK, DMAREL (4.1.1) | Emiliana D'Oria | 2009-2010 | See Study_ID=10 | \CHEMISTRY_CPOSS\Naproxen\naproxen_molpak | CONFbCOMe | 8.21 | MP2/6-31G(d,p) | 0 | SCF |  | dc41 | C2/c | 4 | 23.5773 | 6.7235 | 20.7899 | 90 | 131.383 | 90 | LATT 7; SYMM -X , +Y , -Z +1/2 | 1.237 |  |  | -122 | -82.12 | -113.79 | 0 | 0 | 0 | 1 |  | 0 |  | 0 | DMA + FIT
COYRUD | C14 H14 O3 | 0 | Naproxen | (+)-(S)-2-(6-methoxynaphthalen-2-yl)propanoic acid |  | COYRUD14, PAPTUX | MOLPAK, DMAREL (4.1.1) | Emiliana D'Oria | 2009-2010 | See Study_ID=10 | \CHEMISTRY_CPOSS\Naproxen\naproxen_molpak | CONFa | 0 | MP2/6-31G(d,p) | 0 | SCF |  | am116 | P21/c | 4 | 5.518 | 23.9248 | 9.3455 | 90 | 99.748 | 90 | LATT 1; SYMM -X , +Y +1/2, -Z +1/2 | 1.2578 |  |  | -113.76 | -92.85 | -113.76 | 0 | 0 | 0 | 1 |  | 0 |  | 0 | DMA + FIT
COYRUD | C14 H14 O3 | 0 | Naproxen | (+)-(S)-2-(6-methoxynaphthalen-2-yl)propanoic acid |  | COYRUD14, PAPTUX | MOLPAK, DMAREL (4.1.1) | Emiliana D'Oria | 2009-2010 | See Study_ID=10 | \CHEMISTRY_CPOSS\Naproxen\naproxen_molpak | CONFb | 0.99 | MP2/6-31G(d,p) | 0 | SCF |  | ay117 | Pca21 | 4 | 17.0151 | 12.576 | 5.6796 | 90 | 90 | 90 | LATT -1; SYMM -X , -Y , +Z +1/2; SYMM -X +1/2, +Y , +Z +1/2; SYMM +X +1/2, -Y , +Z | 1.2584 |  |  | -114.71 | -91.68 | -113.72 | 0 | 0 | 0 | 1 |  | 0 |  | 0 | DMA + FIT
COYRUD | C14 H14 O3 | 0 | Naproxen | (+)-(S)-2-(6-methoxynaphthalen-2-yl)propanoic acid |  | COYRUD14, PAPTUX | MOLPAK, DMAREL (4.1.1) | Emiliana D'Oria | 2009-2010 | See Study_ID=10 | \CHEMISTRY_CPOSS\Naproxen\naproxen_molpak | CONFb | 0.99 | MP2/6-31G(d,p) | 0 | SCF |  | am47 | P21/c | 4 | 11.8535 | 14.4546 | 7.5143 | 90 | 99.831 | 90 | LATT 1; SYMM -X , +Y +1/2, -Z +1/2 | 1.2056 |  |  | -114.65 | -80.7 | -113.66 | 0 | 0 | 0 | 1 |  | 0 |  | 0 | DMA + FIT
COYRUD | C14 H14 O3 | 0 | Naproxen | (+)-(S)-2-(6-methoxynaphthalen-2-yl)propanoic acid |  | COYRUD14, PAPTUX | MOLPAK, DMAREL (4.1.1) | Emiliana D'Oria | 2009-2010 | See Study_ID=10 | \CHEMISTRY_CPOSS\Naproxen\naproxen_molpak | CONFb | 0.99 | MP2/6-31G(d,p) | 0 | SCF |  | ce123 | Pbcn | 8 | 17.9428 | 12.5006 | 11.4104 | 90 | 90 | 90 | LATT 1; SYMM +X +1/2, -Y +1/2, -Z ; SYMM -X , +Y , -Z +1/2; SYMM -X +1/2, -Y +1/2, +Z +1/2 | 1.1952 |  |  | -114.64 | -77.18 | -113.65 | 0 | 0 | 0 | 1 |  | 0 |  | 0 | DMA + FIT
COYRUD | C14 H14 O3 | 0 | Naproxen | (+)-(S)-2-(6-methoxynaphthalen-2-yl)propanoic acid |  | COYRUD14, PAPTUX | MOLPAK, DMAREL (4.1.1) | Emiliana D'Oria | 2009-2010 | See Study_ID=10 | \CHEMISTRY_CPOSS\Naproxen\naproxen_molpak | CONFa | 0 | MP2/6-31G(d,p) | 0 | SCF |  | dc97 | C2/c | 4 | 23.5093 | 5.7235 | 30.6928 | 90 | 142.247 | 90 | LATT 7; SYMM -X , +Y , -Z +1/2 | 1.2097 |  |  | -113.62 | -80.52 | -113.62 | 0 | 0 | 0 | 1 |  | 0 |  | 0 | DMA + FIT
COYRUD | C14 H14 O3 | 0 | Naproxen | (+)-(S)-2-(6-methoxynaphthalen-2-yl)propanoic acid |  | COYRUD14, PAPTUX | MOLPAK, DMAREL (4.1.1) | Emiliana D'Oria | 2009-2010 | See Study_ID=10 | \CHEMISTRY_CPOSS\Naproxen\naproxen_molpak | CONFa | 0 | MP2/6-31G(d,p) | 0 | SCF |  | ap111 | P21 | 4 | 9.564 | 25.2901 | 5.3076 | 90 | 88.46 | 90 | LATT -1; SYMM -X , +Y +1/2, -Z | 1.1918 |  |  | -113.61 | -81.06 | -113.61 | 0 | 0 | 0 | 1 |  | 0 |  | 0 | DMA + FIT
COYRUD | C14 H14 O3 | 0 | Naproxen | (+)-(S)-2-(6-methoxynaphthalen-2-yl)propanoic acid |  | COYRUD14, PAPTUX | MOLPAK, DMAREL (4.1.1) | Emiliana D'Oria | 2009-2010 | See Study_ID=10 | \CHEMISTRY_CPOSS\Naproxen\naproxen_molpak | CONFa | 0 | MP2/6-31G(d,p) | 0 | SCF |  | ai87 | P21/c | 4 | 22.3623 | 6.2225 | 10.3389 | 90 | 66.979 | 90 | LATT 1; SYMM -X , +Y +1/2, -Z +1/2 | 1.1551 |  |  | -113.6 | -64.56 | -113.6 | 0 | 0 | 0 | 1 |  | 0 |  | 0 | DMA + FIT
COYRUD | C14 H14 O3 | 0 | Naproxen | (+)-(S)-2-(6-methoxynaphthalen-2-yl)propanoic acid |  | COYRUD14, PAPTUX | MOLPAK, DMAREL (4.1.1) | Emiliana D'Oria | 2009-2010 | See Study_ID=10 | \CHEMISTRY_CPOSS\Naproxen\naproxen_molpak | CONFa | 0 | MP2/6-31G(d,p) | 0 | SCF |  | cc40 | Pbca | 8 | 5.4301 | 11.0134 | 41.3044 | 90 | 90 | 90 | LATT 1; SYMM +X +1/2, -Y +1/2, -Z ; SYMM -X , +Y +1/2, -Z +1/2; SYMM -X +1/2, -Y , +Z +1/2 | 1.2383 |  |  | -113.6 | -85.86 | -113.6 | 0 | 0 | 0 | 1 |  | 0 |  | 0 | DMA + FIT
COYRUD | C14 H14 O3 | 0 | Naproxen | (+)-(S)-2-(6-methoxynaphthalen-2-yl)propanoic acid |  | COYRUD14, PAPTUX | MOLPAK, DMAREL (4.1.1) | Emiliana D'Oria | 2009-2010 | See Study_ID=10 | \CHEMISTRY_CPOSS\Naproxen\naproxen_molpak | CONFb | 0.99 | MP2/6-31G(d,p) | 0 | SCF |  | af57 | P21 | 2 | 12.7269 | 6.9626 | 7.077 | 90 | 74.067 | 90 | LATT -1; SYMM -X , +Y +1/2, -Z | 1.2681 |  |  | -114.59 | -94.29 | -113.6 | 0 | 0 | 0 | 1 |  | 0 |  | 0 | DMA + FIT
COYRUD | C14 H14 O3 | 0 | Naproxen | (+)-(S)-2-(6-methoxynaphthalen-2-yl)propanoic acid |  | COYRUD14, PAPTUX | MOLPAK, DMAREL (4.1.1) | Emiliana D'Oria | 2009-2010 | See Study_ID=10 | \CHEMISTRY_CPOSS\Naproxen\naproxen_molpak | CONFa | 0 | MP2/6-31G(d,p) | 0 | SCF |  | ce33 | Pbcn | 8 | 19.8625 | 5.3901 | 24.3669 | 90 | 90 | 90 | LATT 1; SYMM +X +1/2, -Y +1/2, -Z ; SYMM -X , +Y , -Z +1/2; SYMM -X +1/2, -Y +1/2, +Z +1/2 | 1.1725 |  |  | -113.55 | -72.89 | -113.55 | 0 | 0 | 0 | 1 |  | 0 |  | 0 | DMA + FIT
COYRUD | C14 H14 O3 | 0 | Naproxen | (+)-(S)-2-(6-methoxynaphthalen-2-yl)propanoic acid |  | COYRUD14, PAPTUX | MOLPAK, DMAREL (4.1.1) | Emiliana D'Oria | 2009-2010 | See Study_ID=10 | \CHEMISTRY_CPOSS\Naproxen\naproxen_molpak | CONFb | 0.99 | MP2/6-31G(d,p) | 0 | SCF |  | ab94 | P-1 | 2 | 6.8184 | 11.6278 | 10.6717 | 49.314 | 97.088 | 83.59 | LATT 1 | 1.2423 |  |  | -114.49 | -81.57 | -113.5 | 0 | 0 | 0 | 1 |  | 0 |  | 0 | DMA + FIT
COYRUD | C14 H14 O3 | 0 | Naproxen | (+)-(S)-2-(6-methoxynaphthalen-2-yl)propanoic acid |  | COYRUD14, PAPTUX | MOLPAK, DMAREL (4.1.1) | Emiliana D'Oria | 2009-2010 | See Study_ID=10 | \CHEMISTRY_CPOSS\Naproxen\naproxen_molpak | CONFbCOMe | 8.21 | MP2/6-31G(d,p) | 0 | SCF |  | fc16 | P21/c | 4 | 9.8373 | 6.2408 | 21.3311 | 90 | 70.609 | 90 | LATT 1; SYMM -X , +Y +1/2, -Z +1/2 | 1.2381 |  |  | -121.63 | -84.7 | -113.42 | 0 | 0 | 0 | 1 |  | 0 |  | 0 | DMA + FIT
COYRUD | C14 H14 O3 | 0 | Naproxen | (+)-(S)-2-(6-methoxynaphthalen-2-yl)propanoic acid |  | COYRUD14, PAPTUX | MOLPAK, DMAREL (4.1.1) | Emiliana D'Oria | 2009-2010 | See Study_ID=10 | \CHEMISTRY_CPOSS\Naproxen\naproxen_molpak | CONFb | 0.99 | MP2/6-31G(d,p) | 0 | SCF |  | de26 | C2/c | 4 | 32.8706 | 5.7391 | 21.367 | 90 | 142.377 | 90 | LATT 7; SYMM -X , +Y , -Z +1/2 | 1.2431 |  |  | -114.36 | -83.54 | -113.37 | 0 | 0 | 0 | 1 |  | 0 |  | 0 | DMA + FIT
COYRUD | C14 H14 O3 | 0 | Naproxen | (+)-(S)-2-(6-methoxynaphthalen-2-yl)propanoic acid |  | COYRUD14, PAPTUX | MOLPAK, DMAREL (4.1.1) | Emiliana D'Oria | 2009-2010 | See Study_ID=10 | \CHEMISTRY_CPOSS\Naproxen\naproxen_molpak | CONFb | 0.99 | MP2/6-31G(d,p) | 0 | SCF |  | cc129 | Pbca | 8 | 5.7064 | 25.8096 | 16.7395 | 90 | 90 | 90 | LATT 1; SYMM +X +1/2, -Y +1/2, -Z ; SYMM -X , +Y +1/2, -Z +1/2; SYMM -X +1/2, -Y , +Z +1/2 | 1.2407 |  |  | -114.33 | -90.6 | -113.34 | 0 | 0 | 0 | 1 |  | 0 |  | 0 | DMA + FIT
COYRUD | C14 H14 O3 | 0 | Naproxen | (+)-(S)-2-(6-methoxynaphthalen-2-yl)propanoic acid |  | COYRUD14, PAPTUX | MOLPAK, DMAREL (4.1.1) | Emiliana D'Oria | 2009-2010 | See Study_ID=10 | \CHEMISTRY_CPOSS\Naproxen\naproxen_molpak | CONFbCOMe | 8.21 | MP2/6-31G(d,p) | 0 | SCF |  | cb143 | Pbca | 8 | 6.0065 | 23.9125 | 17.0384 | 90 | 90 | 90 | LATT 1; SYMM +X +1/2, -Y +1/2, -Z ; SYMM -X , +Y +1/2, -Z +1/2; SYMM -X +1/2, -Y , +Z +1/2 | 1.2499 |  |  | -121.43 | -87.66 | -113.22 | 0 | 0 | 0 | 1 |  | 0 |  | 0 | DMA + FIT
COYRUD | C14 H14 O3 | 0 | Naproxen | (+)-(S)-2-(6-methoxynaphthalen-2-yl)propanoic acid |  | COYRUD14, PAPTUX | MOLPAK, DMAREL (4.1.1) | Emiliana D'Oria | 2009-2010 | See Study_ID=10 | \CHEMISTRY_CPOSS\Naproxen\naproxen_molpak | CONFb | 0.99 | MP2/6-31G(d,p) | 0 | SCF |  | ak49 | P21/c | 4 | 7.198 | 7.0503 | 24.8448 | 90 | 76.891 | 90 | LATT 1; SYMM -X , +Y +1/2, -Z +1/2 | 1.2455 |  |  | -114.18 | -87.58 | -113.19 | 0 | 0 | 0 | 1 |  | 0 |  | 0 | DMA + FIT
COYRUD | C14 H14 O3 | 0 | Naproxen | (+)-(S)-2-(6-methoxynaphthalen-2-yl)propanoic acid |  | COYRUD14, PAPTUX | MOLPAK, DMAREL (4.1.1) | Emiliana D'Oria | 2009-2010 | See Study_ID=10 | \CHEMISTRY_CPOSS\Naproxen\naproxen_molpak | CONFb | 0.99 | MP2/6-31G(d,p) | 0 | SCF |  | ca36 | P-1 | 2 | 12.3878 | 7.1733 | 7.1951 | 86.963 | 84.205 | 102.484 | LATT 1 | 1.235 |  |  | -114.12 | -82.02 | -113.13 | 0 | 0 | 0 | 1 |  | 0 |  | 0 | DMA + FIT
COYRUD | C14 H14 O3 | 0 | Naproxen | (+)-(S)-2-(6-methoxynaphthalen-2-yl)propanoic acid |  | COYRUD14, PAPTUX | MOLPAK, DMAREL (4.1.1) | Emiliana D'Oria | 2009-2010 | See Study_ID=10 | \CHEMISTRY_CPOSS\Naproxen\naproxen_molpak | CONFb | 0.99 | MP2/6-31G(d,p) | 0 | SCF |  | cd19 | Pbcn | 8 | 21.8924 | 7.1066 | 16.5426 | 90 | 90 | 90 | LATT 1; SYMM +X +1/2, -Y +1/2, -Z ; SYMM -X , +Y , -Z +1/2; SYMM -X +1/2, -Y +1/2, +Z +1/2 | 1.1885 |  |  | -114.1 | -87.42 | -113.11 | 0 | 0 | 0 | 1 |  | 0 |  | 0 | DMA + FIT
COYRUD | C14 H14 O3 | 0 | Naproxen | (+)-(S)-2-(6-methoxynaphthalen-2-yl)propanoic acid |  | COYRUD14, PAPTUX | MOLPAK, DMAREL (4.1.1) | Emiliana D'Oria | 2009-2010 | See Study_ID=10 | \CHEMISTRY_CPOSS\Naproxen\naproxen_molpak | CONFb | 0.99 | MP2/6-31G(d,p) | 0 | SCF |  | aq28 | P212121 | 4 | 14.3286 | 15.8404 | 5.4783 | 90 | 90 | 90 | LATT -1; SYMM +X +1/2, -Y +1/2, -Z ; SYMM -X , +Y +1/2, -Z +1/2; SYMM -X +1/2, -Y , +Z +1/2 | 1.23 |  |  | -114.05 | -82.9 | -113.06 | 0 | 0 | 0 | 1 |  | 0 |  | 0 | DMA + FIT
COYRUD | C14 H14 O3 | 0 | Naproxen | (+)-(S)-2-(6-methoxynaphthalen-2-yl)propanoic acid |  | COYRUD14, PAPTUX | MOLPAK, DMAREL (4.1.1) | Emiliana D'Oria | 2009-2010 | See Study_ID=10 | \CHEMISTRY_CPOSS\Naproxen\naproxen_molpak | CONFb | 0.99 | MP2/6-31G(d,p) | 0 | SCF |  | dc86 | C2/c | 4 | 24.6252 | 7.1084 | 14.6519 | 90 | 104.947 | 90 | LATT 7; SYMM -X , +Y , -Z +1/2 | 1.2344 |  |  | -113.98 | -86.42 | -112.99 | 0 | 0 | 0 | 1 |  | 0 |  | 0 | DMA + FIT
COYRUD | C14 H14 O3 | 0 | Naproxen | (+)-(S)-2-(6-methoxynaphthalen-2-yl)propanoic acid |  | COYRUD14, PAPTUX | MOLPAK, DMAREL (4.1.1) | Emiliana D'Oria | 2009-2010 | See Study_ID=10 | \CHEMISTRY_CPOSS\Naproxen\naproxen_molpak | CONFbCOMe | 8.21 | MP2/6-31G(d,p) | 0 | SCF |  | ai24 | P21/c | 4 | 19.9258 | 5.5101 | 11.6662 | 90 | 72.652 | 90 | LATT 1; SYMM -X , +Y +1/2, -Z +1/2 | 1.251 |  |  | -121.05 | -86.1 | -112.84 | 0 | 0 | 0 | 1 |  | 0 |  | 0 | DMA + FIT
COYRUD | C14 H14 O3 | 0 | Naproxen | (+)-(S)-2-(6-methoxynaphthalen-2-yl)propanoic acid |  | COYRUD14, PAPTUX | MOLPAK, DMAREL (4.1.1) | Emiliana D'Oria | 2009-2010 | See Study_ID=10 | \CHEMISTRY_CPOSS\Naproxen\naproxen_molpak | CONFdCOMe | 13.64 | MP2/6-31G(d,p) | 0 | SCF |  | ca27 | P-1 | 2 | 10.1994 | 7.1671 | 9.4382 | 90.235 | 69.309 | 69.002 | LATT 1 | 1.2835 |  |  | -126.21 | -88.9 | -112.57 | 0 | 0 | 0 | 1 |  | 0 |  | 0 | DMA + FIT
COYRUD | C14 H14 O3 | 0 | Naproxen | (+)-(S)-2-(6-methoxynaphthalen-2-yl)propanoic acid |  | COYRUD14, PAPTUX | MOLPAK, DMAREL (4.1.1) | Emiliana D'Oria | 2009-2010 | See Study_ID=10 | \CHEMISTRY_CPOSS\Naproxen\naproxen_molpak | CONFdCOMe | 13.64 | MP2/6-31G(d,p) | 0 | SCF |  | bh7 | Pca21 | 4 | 13.1047 | 13.0464 | 7.0458 | 90 | 90 | 90 | LATT -1; SYMM -X , -Y , +Z +1/2; SYMM -X +1/2, +Y , +Z +1/2; SYMM +X +1/2, -Y , +Z | 1.2696 |  |  | -126.13 | -91.53 | -112.49 | 0 | 0 | 0 | 1 |  | 0 |  | 0 | DMA + FIT
COYRUD | C14 H14 O3 | 0 | Naproxen | (+)-(S)-2-(6-methoxynaphthalen-2-yl)propanoic acid |  | COYRUD14, PAPTUX | MOLPAK, DMAREL (4.1.1) | Emiliana D'Oria | 2009-2010 | See Study_ID=10 | \CHEMISTRY_CPOSS\Naproxen\naproxen_molpak | CONFdCOMe | 13.64 | MP2/6-31G(d,p) | 0 | SCF |  | ak91 | P21/c | 4 | 9.4382 | 7.1497 | 19.1256 | 90 | 67.282 | 90 | LATT 1; SYMM -X , +Y +1/2, -Z +1/2 | 1.2847 |  |  | -126.12 | -89.82 | -112.48 | 0 | 0 | 0 | 1 |  | 0 |  | 0 | DMA + FIT
COYRUD | C14 H14 O3 | 0 | Naproxen | (+)-(S)-2-(6-methoxynaphthalen-2-yl)propanoic acid |  | COYRUD14, PAPTUX | MOLPAK, DMAREL (4.1.1) | Emiliana D'Oria | 2009-2010 | See Study_ID=10 | \CHEMISTRY_CPOSS\Naproxen\naproxen_molpak | CONFdCOMe | 13.64 | MP2/6-31G(d,p) | 0 | SCF |  | fa16 | P21/c | 4 | 12.7279 | 13.0244 | 7.3167 | 90 | 87.088 | 90 | LATT 1; SYMM -X , +Y +1/2, -Z +1/2 | 1.2626 |  |  | -125.05 | -90.06 | -111.41 | 0 | 0 | 0 | 1 |  | 0 |  | 0 | DMA + FIT
COYRUD | C14 H14 O3 | 0 | Naproxen | (+)-(S)-2-(6-methoxynaphthalen-2-yl)propanoic acid |  | COYRUD14, PAPTUX | MOLPAK, DMAREL (4.1.1) | Emiliana D'Oria | 2009-2010 | See Study_ID=10 | \CHEMISTRY_CPOSS\Naproxen\naproxen_molpak | CONFdCOMe | 13.64 | MP2/6-31G(d,p) | 0 | SCF |  | dd29 | C2/c | 4 | 19.0923 | 7.1719 | 18.9369 | 90 | 67.593 | 90 | LATT 7; SYMM -X , +Y , -Z +1/2 | 1.276 |  |  | -125.03 | -87.59 | -111.39 | 0 | 0 | 0 | 1 |  | 0 |  | 0 | DMA + FIT
COYRUD | C14 H14 O3 | 0 | Naproxen | (+)-(S)-2-(6-methoxynaphthalen-2-yl)propanoic acid |  | COYRUD14, PAPTUX | MOLPAK, DMAREL (4.1.1) | Emiliana D'Oria | 2009-2010 | See Study_ID=10 | \CHEMISTRY_CPOSS\Naproxen\naproxen_molpak | CONFdCOMe | 13.64 | MP2/6-31G(d,p) | 0 | SCF |  | cb94 | Pbca | 8 | 26.4735 | 13.1216 | 7.0168 | 90 | 90 | 90 | LATT 1; SYMM +X +1/2, -Y +1/2, -Z ; SYMM -X , +Y +1/2, -Z +1/2; SYMM -X +1/2, -Y , +Z +1/2 | 1.2549 |  |  | -124.7 | -89.43 | -111.06 | 0 | 0 | 0 | 1 |  | 0 |  | 0 | DMA + FIT
COYRUD | C14 H14 O3 | 0 | Naproxen | (+)-(S)-2-(6-methoxynaphthalen-2-yl)propanoic acid |  | COYRUD14, PAPTUX | MOLPAK, DMAREL (4.1.1) | Emiliana D'Oria | 2009-2010 | See Study_ID=10 | \CHEMISTRY_CPOSS\Naproxen\naproxen_molpak | CONFdCOMe | 13.64 | MP2/6-31G(d,p) | 0 | SCF |  | ai21 | P21/c | 4 | 18.6565 | 5.745 | 11.6187 | 90 | 87.353 | 90 | LATT 1; SYMM -X , +Y +1/2, -Z +1/2 | 1.2294 |  |  | -123.93 | -81.7 | -110.29 | 0 | 0 | 0 | 1 |  | 0 |  | 0 | DMA + FIT
COYRUD | C14 H14 O3 | 0 | Naproxen | (+)-(S)-2-(6-methoxynaphthalen-2-yl)propanoic acid |  | COYRUD14, PAPTUX | MOLPAK, DMAREL (4.1.1) | Emiliana D'Oria | 2009-2010 | See Study_ID=10 | \CHEMISTRY_CPOSS\Naproxen\naproxen_molpak | CONFdCOMe | 13.64 | MP2/6-31G(d,p) | 0 | SCF |  | dd39 | C2/c | 4 | 19.1697 | 7.124 | 18.8622 | 90 | 67.668 | 90 | LATT 7; SYMM -X , +Y , -Z +1/2 | 1.2838 |  |  | -123.86 | -89.19 | -110.22 | 0 | 0 | 0 | 1 |  | 0 |  | 0 | DMA + FIT
COYRUD | C14 H14 O3 | 0 | Naproxen | (+)-(S)-2-(6-methoxynaphthalen-2-yl)propanoic acid |  | COYRUD14, PAPTUX | MOLPAK, DMAREL (4.1.1) | Emiliana D'Oria | 2009-2010 | See Study_ID=10 | \CHEMISTRY_CPOSS\Naproxen\naproxen_molpak | CONFdCOMe | 13.64 | MP2/6-31G(d,p) | 0 | SCF |  | aj60 | P2/c | 4 | 9.4865 | 7.1256 | 18.99 | 90 | 68.088 | 90 | LATT 1; SYMM -X , +Y , -Z +1/2 | 1.2842 |  |  | -123.51 | -89.29 | -109.87 | 0 | 0 | 0 | 1 |  | 0 |  | 0 | DMA + FIT
COYRUD | C14 H14 O3 | 0 | Naproxen | (+)-(S)-2-(6-methoxynaphthalen-2-yl)propanoic acid |  | COYRUD14, PAPTUX | MOLPAK, DMAREL (4.1.1) | Emiliana D'Oria | 2009-2010 | See Study_ID=10 | \CHEMISTRY_CPOSS\Naproxen\naproxen_molpak | CONFdCOMe | 13.64 | MP2/6-31G(d,p) | 0 | SCF |  | cb48 | Pbca | 8 | 6.9775 | 16.8831 | 20.8939 | 90 | 90 | 90 | LATT 1; SYMM +X +1/2, -Y +1/2, -Z ; SYMM -X , +Y +1/2, -Z +1/2; SYMM -X +1/2, -Y , +Z +1/2 | 1.2428 |  |  | -123.08 | -92.53 | -109.44 | 0 | 0 | 0 | 1 |  | 0 |  | 0 | DMA + FIT
COYRUD | C14 H14 O3 | 0 | Naproxen | (+)-(S)-2-(6-methoxynaphthalen-2-yl)propanoic acid |  | COYRUD14, PAPTUX | MOLPAK, DMAREL (4.1.1) | Emiliana D'Oria | 2009-2010 | See Study_ID=10 | \CHEMISTRY_CPOSS\Naproxen\naproxen_molpak | CONFdCOMe | 13.64 | MP2/6-31G(d,p) | 0 | SCF |  | am62 | P21/c | 4 | 8.3933 | 20.7893 | 7.0024 | 90 | 88.354 | 90 | LATT 1; SYMM -X , +Y +1/2, -Z +1/2 | 1.2522 |  |  | -122.66 | -93.94 | -109.02 | 0 | 0 | 0 | 1 |  | 0 |  | 0 | DMA + FIT
COYRUD | C14 H14 O3 | 0 | Naproxen | (+)-(S)-2-(6-methoxynaphthalen-2-yl)propanoic acid |  | COYRUD14, PAPTUX | MOLPAK, DMAREL (4.1.1) | Emiliana D'Oria | 2009-2010 | See Study_ID=10 | \CHEMISTRY_CPOSS\Naproxen\naproxen_molpak | CONFdCOMe | 13.64 | MP2/6-31G(d,p) | 0 | SCF |  | ay99 | Pca21 | 4 | 20.9933 | 8.3794 | 6.9962 | 90 | 90 | 90 | LATT -1; SYMM -X , -Y , +Z +1/2; SYMM -X +1/2, +Y , +Z +1/2; SYMM +X +1/2, -Y , +Z | 1.2427 |  |  | -122.63 | -92.38 | -108.99 | 0 | 0 | 0 | 1 |  | 0 |  | 0 | DMA + FIT
COYRUD | C14 H14 O3 | 0 | Naproxen | (+)-(S)-2-(6-methoxynaphthalen-2-yl)propanoic acid |  | COYRUD14, PAPTUX | MOLPAK, DMAREL (4.1.1) | Emiliana D'Oria | 2009-2010 | See Study_ID=10 | \CHEMISTRY_CPOSS\Naproxen\naproxen_molpak | CONFdCOMe | 13.64 | MP2/6-31G(d,p) | 0 | SCF |  | ap5 | P21212 | 4 | 20.9441 | 6.9801 | 8.3817 | 90 | 90 | 90 | LATT -1; SYMM +X +1/2, -Y +1/2, -Z ; SYMM -X , +Y +1/2, -Z ; SYMM -X +1/2, -Y , +Z | 1.2482 |  |  | -122.53 | -93.99 | -108.89 | 0 | 0 | 0 | 1 |  | 0 |  | 0 | DMA + FIT
COYRUD | C14 H14 O3 | 0 | Naproxen | (+)-(S)-2-(6-methoxynaphthalen-2-yl)propanoic acid |  | COYRUD14, PAPTUX | MOLPAK, DMAREL (4.1.1) | Emiliana D'Oria | 2009-2010 | See Study_ID=10 | \CHEMISTRY_CPOSS\Naproxen\naproxen_molpak | CONFdCOMe | 13.64 | MP2/6-31G(d,p) | 0 | SCF |  | al30 | P2/c | 4 | 6.9711 | 8.4373 | 20.8327 | 90 | 86.154 | 90 | LATT 1; SYMM -X , +Y , -Z +1/2 | 1.251 |  |  | -122.3 | -94.34 | -108.66 | 0 | 0 | 0 | 1 |  | 0 |  | 0 | DMA + FIT
COYRUD | C14 H14 O3 | 0 | Naproxen | (+)-(S)-2-(6-methoxynaphthalen-2-yl)propanoic acid |  | COYRUD14, PAPTUX | MOLPAK, DMAREL (4.1.1) | Emiliana D'Oria | 2009-2010 | See Study_ID=10 | \CHEMISTRY_CPOSS\Naproxen\naproxen_molpak | CONFdCOMe | 13.64 | MP2/6-31G(d,p) | 0 | SCF |  | ak37 | P21/c | 4 | 20.1925 | 5.3911 | 11.5991 | 90 | 106.339 | 90 | LATT 1; SYMM -X , +Y +1/2, -Z +1/2 | 1.2622 |  |  | -122.28 | -86.57 | -108.64 | 0 | 0 | 0 | 1 |  | 0 |  | 0 | DMA + FIT
COYRUD | C14 H14 O3 | 0 | Naproxen | (+)-(S)-2-(6-methoxynaphthalen-2-yl)propanoic acid |  | COYRUD14, PAPTUX | MOLPAK, DMAREL (4.1.1) | Emiliana D'Oria | 2009-2010 | See Study_ID=10 | \CHEMISTRY_CPOSS\Naproxen\naproxen_molpak | CONFdCOMe | 13.64 | MP2/6-31G(d,p) | 0 | SCF |  | ce86 | Pbc21 | 8 | 13.0148 | 7.3674 | 25.7739 | 90 | 90 | 90 | LATT -1; SYMM -X +1/2, -Y +1/2, +Z +1/2; SYMM -X +1/2, +Y +1/2, +Z ; SYMM +X , -Y , +Z +1/2 | 1.2377 |  |  | -122.06 | -86.75 | -108.42 | 0 | 0 | 0 | 1 |  | 0 |  | 0 | DMA + FIT
COYRUD | C14 H14 O3 | 0 | Naproxen | (+)-(S)-2-(6-methoxynaphthalen-2-yl)propanoic acid |  | COYRUD14, PAPTUX | MOLPAK, DMAREL (4.1.1) | Emiliana D'Oria | 2009-2010 | See Study_ID=10 | \CHEMISTRY_CPOSS\Naproxen\naproxen_molpak | CONFdCOMe | 13.64 | MP2/6-31G(d,p) | 0 | SCF |  | am129 | P21/c | 4 | 8.0623 | 21.7519 | 7.0929 | 90 | 87.372 | 90 | LATT 1; SYMM -X , +Y +1/2, -Z +1/2 | 1.2308 |  |  | -122.03 | -91.28 | -108.39 | 0 | 0 | 0 | 1 |  | 0 |  | 0 | DMA + FIT
COYRUD | C14 H14 O3 | 0 | Naproxen | (+)-(S)-2-(6-methoxynaphthalen-2-yl)propanoic acid |  | COYRUD14, PAPTUX | MOLPAK, DMAREL (4.1.1) | Emiliana D'Oria | 2009-2010 | See Study_ID=10 | \CHEMISTRY_CPOSS\Naproxen\naproxen_molpak | CONFdCOMe | 13.64 | MP2/6-31G(d,p) | 0 | SCF |  | cb2 | Pbca | 8 | 6.9859 | 16.8597 | 20.9743 | 90 | 90 | 90 | LATT 1; SYMM +X +1/2, -Y +1/2, -Z ; SYMM -X , +Y +1/2, -Z +1/2; SYMM -X +1/2, -Y , +Z +1/2 | 1.2382 |  |  | -121.89 | -91.73 | -108.25 | 0 | 0 | 0 | 1 |  | 0 |  | 0 | DMA + FIT
COYRUD | C14 H14 O3 | 0 | Naproxen | (+)-(S)-2-(6-methoxynaphthalen-2-yl)propanoic acid |  | COYRUD14, PAPTUX | MOLPAK, DMAREL (4.1.1) | Emiliana D'Oria | 2009-2010 | See Study_ID=10 | \CHEMISTRY_CPOSS\Naproxen\naproxen_molpak | CONFdCOMe | 13.64 | MP2/6-31G(d,p) | 0 | SCF |  | cd12 | Pbcn | 8 | 6.9594 | 16.9693 | 20.8569 | 90 | 90 | 90 | LATT 1; SYMM +X +1/2, -Y +1/2, -Z ; SYMM -X , +Y , -Z +1/2; SYMM -X +1/2, -Y +1/2, +Z +1/2 | 1.2419 |  |  | -121.39 | -92.68 | -107.75 | 0 | 0 | 0 | 1 |  | 0 |  | 0 | DMA + FIT
COYRUD | C14 H14 O3 | 0 | Naproxen | (+)-(S)-2-(6-methoxynaphthalen-2-yl)propanoic acid |  | COYRUD14, PAPTUX | MOLPAK, DMAREL (4.1.1) | Emiliana D'Oria | 2009-2010 | See Study_ID=10 | \CHEMISTRY_CPOSS\Naproxen\naproxen_molpak | CONFdCOMe | 13.64 | MP2/6-31G(d,p) | 0 | SCF |  | dc4 | C2/c | 4 | 21.0563 | 8.5861 | 21.4084 | 90 | 40.312 | 90 | LATT 7; SYMM -X , +Y , -Z +1/2 | 1.2216 |  |  | -121.11 | -87.58 | -107.47 | 0 | 0 | 0 | 1 |  | 0 |  | 0 | DMA + FIT
COYRUD | C14 H14 O3 | 0 | Naproxen | (+)-(S)-2-(6-methoxynaphthalen-2-yl)propanoic acid |  | COYRUD14, PAPTUX | MOLPAK, DMAREL (4.1.1) | Emiliana D'Oria | 2009-2010 | See Study_ID=10 | \CHEMISTRY_CPOSS\Naproxen\naproxen_molpak | CONFdCOMe | 13.64 | MP2/6-31G(d,p) | 0 | SCF |  | aq19 | P212121 | 4 | 24.8557 | 7.8477 | 6.4586 | 90 | 90 | 90 | LATT -1; SYMM +X +1/2, -Y +1/2, -Z ; SYMM -X , +Y +1/2, -Z +1/2; SYMM -X +1/2, -Y , +Z +1/2 | 1.214 |  |  | -121 | -84.02 | -107.36 | 0 | 0 | 0 | 1 |  | 0 |  | 0 | DMA + FIT
COYRUD | C14 H14 O3 | 0 | Naproxen | (+)-(S)-2-(6-methoxynaphthalen-2-yl)propanoic acid |  | COYRUD14, PAPTUX | MOLPAK, DMAREL (4.1.1) | Emiliana D'Oria | 2009-2010 | See Study_ID=10 | \CHEMISTRY_CPOSS\Naproxen\naproxen_molpak | CONFdCOMe | 13.64 | MP2/6-31G(d,p) | 0 | SCF |  | am40 | P21/c | 4 | 10.199 | 10.7412 | 11.2072 | 90 | 93.217 | 90 | LATT 1; SYMM -X , +Y +1/2, -Z +1/2 | 1.2477 |  |  | -120.84 | -84.22 | -107.2 | 0 | 0 | 0 | 1 |  | 0 |  | 0 | DMA + FIT
COYRUD | C14 H14 O3 | 0 | Naproxen | (+)-(S)-2-(6-methoxynaphthalen-2-yl)propanoic acid |  | COYRUD14, PAPTUX | MOLPAK, DMAREL (4.1.1) | Emiliana D'Oria | 2009-2010 | See Study_ID=10 | \CHEMISTRY_CPOSS\Naproxen\naproxen_molpak | CONFdCOMe | 13.64 | MP2/6-31G(d,p) | 0 | SCF |  | ca70 | P-1 | 2 | 7.9608 | 10.5124 | 9.3953 | 112.221 | 58.943 | 90.931 | LATT 1 | 1.2588 |  |  | -120.59 | -88.56 | -106.95 | 0 | 0 | 0 | 1 |  | 0 |  | 0 | DMA + FIT
COYRUD | C14 H14 O3 | 0 | Naproxen | (+)-(S)-2-(6-methoxynaphthalen-2-yl)propanoic acid |  | COYRUD14, PAPTUX | MOLPAK, DMAREL (4.1.1) | Emiliana D'Oria | 2009-2010 | See Study_ID=10 | \CHEMISTRY_CPOSS\Naproxen\naproxen_molpak | CONFdCOMe | 13.64 | MP2/6-31G(d,p) | 0 | SCF |  | av114 | Pna21 | 4 | 7.095 | 21.6687 | 8.1817 | 90 | 90 | 90 | LATT -1; SYMM -X , -Y , +Z +1/2; SYMM -X +1/2, +Y +1/2, +Z +1/2; SYMM +X +1/2, -Y +1/2, +Z | 1.2159 |  |  | -120.54 | -87.86 | -106.9 | 0 | 0 | 0 | 1 |  | 0 |  | 0 | DMA + FIT
COYRUD | C14 H14 O3 | 0 | Naproxen | (+)-(S)-2-(6-methoxynaphthalen-2-yl)propanoic acid |  | COYRUD14, PAPTUX | MOLPAK, DMAREL (4.1.1) | Emiliana D'Oria | 2009-2010 | See Study_ID=10 | \CHEMISTRY_CPOSS\Naproxen\naproxen_molpak | CONFdCOMe | 13.64 | MP2/6-31G(d,p) | 0 | SCF |  | al20 | P2/c | 4 | 7.0489 | 8.1273 | 23.3906 | 90 | 68.407 | 90 | LATT 1; SYMM -X , +Y , -Z +1/2 | 1.2275 |  |  | -120.27 | -91.37 | -106.63 | 0 | 0 | 0 | 1 |  | 0 |  | 0 | DMA + FIT
COYRUD | C14 H14 O3 | 0 | Naproxen | (+)-(S)-2-(6-methoxynaphthalen-2-yl)propanoic acid |  | COYRUD14, PAPTUX | MOLPAK, DMAREL (4.1.1) | Emiliana D'Oria | 2009-2010 | See Study_ID=10 | \CHEMISTRY_CPOSS\Naproxen\naproxen_molpak | CONFdCOMe | 13.64 | MP2/6-31G(d,p) | 0 | SCF |  | ap8 | P21212 | 4 | 12.7316 | 12.3543 | 8.0553 | 90 | 90 | 90 | LATT -1; SYMM +X +1/2, -Y +1/2, -Z ; SYMM -X , +Y +1/2, -Z ; SYMM -X +1/2, -Y , +Z | 1.2071 |  |  | -120.26 | -84.18 | -106.62 | 0 | 0 | 0 | 1 |  | 0 |  | 0 | DMA + FIT
COYRUD | C14 H14 O3 | 0 | Naproxen | (+)-(S)-2-(6-methoxynaphthalen-2-yl)propanoic acid |  | COYRUD14, PAPTUX | MOLPAK, DMAREL (4.1.1) | Emiliana D'Oria | 2009-2010 | See Study_ID=10 | \CHEMISTRY_CPOSS\Naproxen\naproxen_molpak | CONFdCOMe | 13.64 | MP2/6-31G(d,p) | 0 | SCF |  | db8 | C2 | 2 | 23.3588 | 8.1842 | 7.0767 | 90 | 67.215 | 90 | LATT -7; SYMM -X , +Y , -Z | 1.2262 |  |  | -120.22 | -90.34 | -106.58 | 0 | 0 | 0 | 1 |  | 0 |  | 0 | DMA + FIT
COYRUD | C14 H14 O3 | 0 | Naproxen | (+)-(S)-2-(6-methoxynaphthalen-2-yl)propanoic acid |  | COYRUD14, PAPTUX | MOLPAK, DMAREL (4.1.1) | Emiliana D'Oria | 2009-2010 | See Study_ID=10 | \CHEMISTRY_CPOSS\Naproxen\naproxen_molpak | CONFdCOMe | 13.64 | MP2/6-31G(d,p) | 0 | SCF |  | de60 | C2/c | 4 | 39.9489 | 5.6822 | 37.4799 | 90 | 16.974 | 90 | LATT 7; SYMM -X , +Y , -Z +1/2 | 1.2315 |  |  | -119.84 | -82.46 | -106.2 | 0 | 0 | 0 | 1 |  | 0 |  | 0 | DMA + FIT
COYRUD | C14 H14 O3 | 0 | Naproxen | (+)-(S)-2-(6-methoxynaphthalen-2-yl)propanoic acid |  | COYRUD14, PAPTUX | MOLPAK, DMAREL (4.1.1) | Emiliana D'Oria | 2009-2010 | See Study_ID=10 | \CHEMISTRY_CPOSS\Naproxen\naproxen_molpak | CONFdCOMe | 13.64 | MP2/6-31G(d,p) | 0 | SCF |  | cb43 | Pbca | 8 | 5.9353 | 11.7173 | 36.9518 | 90 | 90 | 90 | LATT 1; SYMM +X +1/2, -Y +1/2, -Z ; SYMM -X , +Y +1/2, -Z +1/2; SYMM -X +1/2, -Y , +Z +1/2 | 1.1903 |  |  | -119.11 | -79.05 | -105.47 | 0 | 0 | 0 | 1 |  | 0 |  | 0 | DMA + FIT
COYRUD | C14 H14 O3 | 0 | Naproxen | (+)-(S)-2-(6-methoxynaphthalen-2-yl)propanoic acid |  | COYRUD14, PAPTUX | MOLPAK, DMAREL (4.1.1) | Emiliana D'Oria | 2009-2010 | See Study_ID=10 | \CHEMISTRY_CPOSS\Naproxen\naproxen_molpak | CONFdCOMe | 13.64 | MP2/6-31G(d,p) | 0 | SCF |  | cd116 | Pbcn | 8 | 21.6676 | 7.0859 | 16.2816 | 90 | 90 | 90 | LATT 1; SYMM +X +1/2, -Y +1/2, -Z ; SYMM -X , +Y , -Z +1/2; SYMM -X +1/2, -Y +1/2, +Z +1/2 | 1.2236 |  |  | -119.09 | -91.09 | -105.45 | 0 | 0 | 0 | 1 |  | 0 |  | 0 | DMA + FIT
COYRUD | C14 H14 O3 | 0 | Naproxen | (+)-(S)-2-(6-methoxynaphthalen-2-yl)propanoic acid |  | COYRUD14, PAPTUX | MOLPAK, DMAREL (4.1.1) | Emiliana D'Oria | 2009-2010 | See Study_ID=10 | \CHEMISTRY_CPOSS\Naproxen\naproxen_molpak | CONFdCOMe | 13.64 | MP2/6-31G(d,p) | 0 | SCF |  | cd31 | Pbcn | 8 | 21.9369 | 7.0402 | 16.3819 | 90 | 90 | 90 | LATT 1; SYMM +X +1/2, -Y +1/2, -Z ; SYMM -X , +Y , -Z +1/2; SYMM -X +1/2, -Y +1/2, +Z +1/2 | 1.209 |  |  | -118.91 | -88.73 | -105.27 | 0 | 0 | 0 | 1 |  | 0 |  | 0 | DMA + FIT
COYRUD | C14 H14 O3 | 0 | Naproxen | (+)-(S)-2-(6-methoxynaphthalen-2-yl)propanoic acid |  | COYRUD14, PAPTUX | MOLPAK, DMAREL (4.1.1) | Emiliana D'Oria | 2009-2010 | See Study_ID=10 | \CHEMISTRY_CPOSS\Naproxen\naproxen_molpak | CONFdCOMe | 13.64 | MP2/6-31G(d,p) | 0 | SCF |  | cb102 | Pbca | 8 | 24.4673 | 12.9999 | 7.8324 | 90 | 90 | 90 | LATT 1; SYMM +X +1/2, -Y +1/2, -Z ; SYMM -X , +Y +1/2, -Z +1/2; SYMM -X +1/2, -Y , +Z +1/2 | 1.2278 |  |  | -118.9 | -83.45 | -105.26 | 0 | 0 | 0 | 1 |  | 0 |  | 0 | DMA + FIT
COYRUD | C14 H14 O3 | 0 | Naproxen | (+)-(S)-2-(6-methoxynaphthalen-2-yl)propanoic acid |  | COYRUD14, PAPTUX | MOLPAK, DMAREL (4.1.1) | Emiliana D'Oria | 2009-2010 | See Study_ID=10 | \CHEMISTRY_CPOSS\Naproxen\naproxen_molpak | CONFdCOMe | 13.64 | MP2/6-31G(d,p) | 0 | SCF |  | ai23 | P21/c | 4 | 20.7949 | 5.8663 | 10.7129 | 90 | 70.268 | 90 | LATT 1; SYMM -X , +Y +1/2, -Z +1/2 | 1.2433 |  |  | -118.72 | -84.56 | -105.08 | 0 | 0 | 0 | 1 |  | 0 |  | 0 | DMA + FIT
COYRUD | C14 H14 O3 | 0 | Naproxen | (+)-(S)-2-(6-methoxynaphthalen-2-yl)propanoic acid |  | COYRUD14, PAPTUX | MOLPAK, DMAREL (4.1.1) | Emiliana D'Oria | 2009-2010 | See Study_ID=10 | \CHEMISTRY_CPOSS\Naproxen\naproxen_molpak | CONFdCOMe | 13.64 | MP2/6-31G(d,p) | 0 | SCF |  | ak115 | P21/c | 4 | 11.9475 | 7.5125 | 26.5759 | 90 | 149.049 | 90 | LATT 1; SYMM -X , +Y +1/2, -Z +1/2 | 1.2467 |  |  | -118.58 | -90.2 | -104.94 | 0 | 0 | 0 | 1 |  | 0 |  | 0 | DMA + FIT
COYRUD | C14 H14 O3 | 0 | Naproxen | (+)-(S)-2-(6-methoxynaphthalen-2-yl)propanoic acid |  | COYRUD14, PAPTUX | MOLPAK, DMAREL (4.1.1) | Emiliana D'Oria | 2009-2010 | See Study_ID=10 | \CHEMISTRY_CPOSS\Naproxen\naproxen_molpak | CONFdCOMe | 13.64 | MP2/6-31G(d,p) | 0 | SCF |  | ay7 | Pca21 | 4 | 7.072 | 10.8901 | 16.2104 | 90 | 90 | 90 | LATT -1; SYMM -X , -Y , +Z +1/2; SYMM -X +1/2, +Y , +Z +1/2; SYMM +X +1/2, -Y , +Z | 1.2251 |  |  | -118.49 | -91.08 | -104.85 | 0 | 0 | 0 | 1 |  | 0 |  | 0 | DMA + FIT
COYRUD | C14 H14 O3 | 0 | Naproxen | (+)-(S)-2-(6-methoxynaphthalen-2-yl)propanoic acid |  | COYRUD14, PAPTUX | MOLPAK, DMAREL (4.1.1) | Emiliana D'Oria | 2009-2010 | See Study_ID=10 | \CHEMISTRY_CPOSS\Naproxen\naproxen_molpak | CONFdCOMe | 13.64 | MP2/6-31G(d,p) | 0 | SCF |  | ca40 | P-1 | 2 | 8.862 | 8.5062 | 8.4562 | 89.322 | 79.644 | 99.068 | LATT 1 | 1.236 |  |  | -118.29 | -89.06 | -104.65 | 0 | 0 | 0 | 1 |  | 0 |  | 0 | DMA + FIT
COYRUD | C14 H14 O3 | 0 | Naproxen | (+)-(S)-2-(6-methoxynaphthalen-2-yl)propanoic acid |  | COYRUD14, PAPTUX | MOLPAK, DMAREL (4.1.1) | Emiliana D'Oria | 2009-2010 | See Study_ID=10 | \CHEMISTRY_CPOSS\Naproxen\naproxen_molpak | CONFdCOMe | 13.64 | MP2/6-31G(d,p) | 0 | SCF |  | fa11 | P21 | 4 | 11.7026 | 19.4329 | 5.6299 | 90 | 101.534 | 90 | LATT -1; SYMM -X , +Y +1/2, -Z +1/2 | 1.2192 |  |  | -118.23 | -81.9 | -104.59 | 0 | 0 | 0 | 1 |  | 0 |  | 0 | DMA + FIT
COYRUD | C14 H14 O3 | 0 | Naproxen | (+)-(S)-2-(6-methoxynaphthalen-2-yl)propanoic acid |  | COYRUD14, PAPTUX | MOLPAK, DMAREL (4.1.1) | Emiliana D'Oria | 2009-2010 | See Study_ID=10 | \CHEMISTRY_CPOSS\Naproxen\naproxen_molpak | CONFdCOMe | 13.64 | MP2/6-31G(d,p) | 0 | SCF |  | ca62 | P-1 | 2 | 13.4793 | 5.5442 | 10.5428 | 103.915 | 105.166 | 55.698 | LATT 1 | 1.2257 |  |  | -118.22 | -84.18 | -104.58 | 0 | 0 | 0 | 1 |  | 0 |  | 0 | DMA + FIT
COYRUD | C14 H14 O3 | 0 | Naproxen | (+)-(S)-2-(6-methoxynaphthalen-2-yl)propanoic acid |  | COYRUD14, PAPTUX | MOLPAK, DMAREL (4.1.1) | Emiliana D'Oria | 2009-2010 | See Study_ID=10 | \CHEMISTRY_CPOSS\Naproxen\naproxen_molpak | CONFdCOMe | 13.64 | MP2/6-31G(d,p) | 0 | SCF |  | aw40 | Pba2 | 4 | 7.0599 | 22.1702 | 8.0347 | 90 | 90 | 90 | LATT -1; SYMM -X , -Y , +Z ; SYMM -X +1/2, +Y +1/2, +Z ; SYMM +X +1/2, -Y +1/2, +Z | 1.2162 |  |  | -118.08 | -88.19 | -104.44 | 0 | 0 | 0 | 1 |  | 0 |  | 0 | DMA + FIT
COYRUD | C14 H14 O3 | 0 | Naproxen | (+)-(S)-2-(6-methoxynaphthalen-2-yl)propanoic acid |  | COYRUD14, PAPTUX | MOLPAK, DMAREL (4.1.1) | Emiliana D'Oria | 2009-2010 | See Study_ID=10 | \CHEMISTRY_CPOSS\Naproxen\naproxen_molpak | CONFdCOMe | 13.64 | MP2/6-31G(d,p) | 0 | SCF |  | ce42 | Pbcn | 8 | 14.0147 | 8.3688 | 21.426 | 90 | 90 | 90 | LATT 1; SYMM +X +1/2, -Y +1/2, -Z ; SYMM -X , +Y , -Z +1/2; SYMM -X +1/2, -Y +1/2, +Z +1/2 | 1.2172 |  |  | -117.98 | -85.28 | -104.34 | 0 | 0 | 0 | 1 |  | 0 |  | 0 | DMA + FIT
COYRUD | C14 H14 O3 | 0 | Naproxen | (+)-(S)-2-(6-methoxynaphthalen-2-yl)propanoic acid |  | COYRUD14, PAPTUX | MOLPAK, DMAREL (4.1.1) | Emiliana D'Oria | 2009-2010 | See Study_ID=10 | \CHEMISTRY_CPOSS\Naproxen\naproxen_molpak | CONFdCOMe | 13.64 | MP2/6-31G(d,p) | 0 | SCF |  | aw3 | Pba2 | 4 | 7.0619 | 22.1547 | 8.0382 | 90 | 90 | 90 | LATT -1; SYMM -X , -Y , +Z ; SYMM -X +1/2, +Y +1/2, +Z ; SYMM +X +1/2, -Y +1/2, +Z | 1.2161 |  |  | -117.83 | -88.23 | -104.19 | 0 | 0 | 0 | 1 |  | 0 |  | 0 | DMA + FIT
COYRUD | C14 H14 O3 | 0 | Naproxen | (+)-(S)-2-(6-methoxynaphthalen-2-yl)propanoic acid |  | COYRUD14, PAPTUX | MOLPAK, DMAREL (4.1.1) | Emiliana D'Oria | 2009-2010 | See Study_ID=10 | \CHEMISTRY_CPOSS\Naproxen\naproxen_molpak | CONFdCOMe | 13.64 | MP2/6-31G(d,p) | 0 | SCF |  | am36 | P21/c | 4 | 9.7527 | 17.8104 | 7.1506 | 90 | 92.237 | 90 | LATT 1; SYMM -X , +Y +1/2, -Z +1/2 | 1.2323 |  |  | -117.82 | -93.39 | -104.18 | 0 | 0 | 0 | 1 |  | 0 |  | 0 | DMA + FIT
COYRUD | C14 H14 O3 | 0 | Naproxen | (+)-(S)-2-(6-methoxynaphthalen-2-yl)propanoic acid |  | COYRUD14, PAPTUX | MOLPAK, DMAREL (4.1.1) | Emiliana D'Oria | 2009-2010 | See Study_ID=10 | \CHEMISTRY_CPOSS\Naproxen\naproxen_molpak | CONFdCOMe | 13.64 | MP2/6-31G(d,p) | 0 | SCF |  | fa51 | P21/c | 4 | 5.2371 | 43.2443 | 8.0979 | 90 | 42.587 | 90 | LATT 1; SYMM -X , +Y +1/2, -Z +1/2 | 1.2323 |  |  | -117.78 | -84.43 | -104.14 | 0 | 0 | 0 | 1 |  | 0 |  | 0 | DMA + FIT
COYRUD | C14 H14 O3 | 0 | Naproxen | (+)-(S)-2-(6-methoxynaphthalen-2-yl)propanoic acid |  | COYRUD14, PAPTUX | MOLPAK, DMAREL (4.1.1) | Emiliana D'Oria | 2009-2010 | See Study_ID=10 | \CHEMISTRY_CPOSS\Naproxen\naproxen_molpak | CONFdCOMe | 13.64 | MP2/6-31G(d,p) | 0 | SCF |  | fa23 | P21/c | 4 | 8.6572 | 17.1928 | 8.6273 | 90 | 99.243 | 90 | LATT 1; SYMM -X , +Y +1/2, -Z +1/2 | 1.2067 |  |  | -117.49 | -83.44 | -103.85 | 0 | 0 | 0 | 1 |  | 0 |  | 0 | DMA + FIT
COYRUD | C14 H14 O3 | 0 | Naproxen | (+)-(S)-2-(6-methoxynaphthalen-2-yl)propanoic acid |  | COYRUD14, PAPTUX | MOLPAK, DMAREL (4.1.1) | Emiliana D'Oria | 2009-2010 | See Study_ID=10 | \CHEMISTRY_CPOSS\Naproxen\naproxen_molpak | CONFdCOMe | 13.64 | MP2/6-31G(d,p) | 0 | SCF |  | bf68 | Pna21 | 4 | 9.2631 | 18.6552 | 7.0651 | 90 | 90 | 90 | LATT -1; SYMM -X , -Y , +Z +1/2; SYMM +X +1/2, -Y +1/2, +Z ; SYMM -X +1/2, +Y +1/2, +Z +1/2 | 1.2527 |  |  | -117.39 | -91.09 | -103.75 | 0 | 0 | 0 | 1 |  | 0 |  | 0 | DMA + FIT
COYRUD | C14 H14 O3 | 0 | Naproxen | (+)-(S)-2-(6-methoxynaphthalen-2-yl)propanoic acid |  | COYRUD14, PAPTUX | MOLPAK, DMAREL (4.1.1) | Emiliana D'Oria | 2009-2010 | See Study_ID=10 | \CHEMISTRY_CPOSS\Naproxen\naproxen_molpak | CONFdCOMe | 13.64 | MP2/6-31G(d,p) | 0 | SCF |  | am64 | P21/c | 4 | 11.1718 | 15.5545 | 7.1716 | 90 | 86.184 | 90 | LATT 1; SYMM -X , +Y +1/2, -Z +1/2 | 1.23 |  |  | -117.36 | -87.68 | -103.72 | 0 | 0 | 0 | 1 |  | 0 |  | 0 | DMA + FIT
COYRUD | C14 H14 O3 | 0 | Naproxen | (+)-(S)-2-(6-methoxynaphthalen-2-yl)propanoic acid |  | COYRUD14, PAPTUX | MOLPAK, DMAREL (4.1.1) | Emiliana D'Oria | 2009-2010 | See Study_ID=10 | \CHEMISTRY_CPOSS\Naproxen\naproxen_molpak | CONFdCOMe | 13.64 | MP2/6-31G(d,p) | 0 | SCF |  | ca100 | P-1 | 2 | 5.61 | 5.7098 | 20.3925 | 88.291 | 91.596 | 107.562 | LATT 1 | 1.2287 |  |  | -117.28 | -81.51 | -103.64 | 0 | 0 | 0 | 1 |  | 0 |  | 0 | DMA + FIT
COYRUD | C14 H14 O3 | 0 | Naproxen | (+)-(S)-2-(6-methoxynaphthalen-2-yl)propanoic acid |  | COYRUD14, PAPTUX | MOLPAK, DMAREL (4.1.1) | Emiliana D'Oria | 2009-2010 | See Study_ID=10 | \CHEMISTRY_CPOSS\Naproxen\naproxen_molpak | CONFdCOMe | 13.64 | MP2/6-31G(d,p) | 0 | SCF |  | ak47 | P21/c | 4 | 13.3214 | 7.5194 | 24.3355 | 90 | 30.629 | 90 | LATT 1; SYMM -X , +Y +1/2, -Z +1/2 | 1.2315 |  |  | -117.27 | -87.9 | -103.63 | 0 | 0 | 0 | 1 |  | 0 |  | 0 | DMA + FIT
COYRUD | C14 H14 O3 | 0 | Naproxen | (+)-(S)-2-(6-methoxynaphthalen-2-yl)propanoic acid |  | COYRUD14, PAPTUX | MOLPAK, DMAREL (4.1.1) | Emiliana D'Oria | 2009-2010 | See Study_ID=10 | \CHEMISTRY_CPOSS\Naproxen\naproxen_molpak | CONFdCOMe | 13.64 | MP2/6-31G(d,p) | 0 | SCF |  | ce78 | P21cn | 8 | 44.064 | 5.2758 | 10.6889 | 90 | 90 | 90 | LATT -1; SYMM +X +1/2, -Y +1/2, -Z ; SYMM +X , -Y , +Z +1/2; SYMM +X +1/2, +Y +1/2, -Z +1/2 | 1.231 |  |  | -117.19 | -86.28 | -103.55 | 0 | 0 | 0 | 1 |  | 0 |  | 0 | DMA + FIT
COYRUD | C14 H14 O3 | 0 | Naproxen | (+)-(S)-2-(6-methoxynaphthalen-2-yl)propanoic acid |  | COYRUD14, PAPTUX | MOLPAK, DMAREL (4.1.1) | Emiliana D'Oria | 2009-2010 | See Study_ID=10 | \CHEMISTRY_CPOSS\Naproxen\naproxen_molpak | CONFdCOMe | 13.64 | MP2/6-31G(d,p) | 0 | SCF |  | cd16 | Pbcn | 8 | 14.0501 | 7.9697 | 22.3873 | 90 | 90 | 90 | LATT 1; SYMM +X +1/2, -Y +1/2, -Z ; SYMM -X , +Y , -Z +1/2; SYMM -X +1/2, -Y +1/2, +Z +1/2 | 1.2202 |  |  | -117.11 | -86.54 | -103.47 | 0 | 0 | 0 | 1 |  | 0 |  | 0 | DMA + FIT
COYRUD | C14 H14 O3 | 0 | Naproxen | (+)-(S)-2-(6-methoxynaphthalen-2-yl)propanoic acid |  | COYRUD14, PAPTUX | MOLPAK, DMAREL (4.1.1) | Emiliana D'Oria | 2009-2010 | See Study_ID=10 | \CHEMISTRY_CPOSS\Naproxen\naproxen_molpak | CONFdCOMe | 13.64 | MP2/6-31G(d,p) | 0 | SCF |  | am84 | P21/n | 4 | 5.9321 | 14.9383 | 14.6874 | 90 | 100.374 | 90 | LATT 1; SYMM -X +1/2, +Y +1/2, -Z +1/2 | 1.1946 |  |  | -117.07 | -78.15 | -103.43 | 0 | 0 | 0 | 1 |  | 0 |  | 0 | DMA + FIT
COYRUD | C14 H14 O3 | 0 | Naproxen | (+)-(S)-2-(6-methoxynaphthalen-2-yl)propanoic acid |  | COYRUD14, PAPTUX | MOLPAK, DMAREL (4.1.1) | Emiliana D'Oria | 2009-2010 | See Study_ID=10 | \CHEMISTRY_CPOSS\Naproxen\naproxen_molpak | CONFdCOMe | 13.64 | MP2/6-31G(d,p) | 0 | SCF |  | ce3 | Pbcn | 8 | 18.7762 | 9.3828 | 13.7652 | 90 | 90 | 90 | LATT 1; SYMM +X +1/2, -Y +1/2, -Z ; SYMM -X , +Y , -Z +1/2; SYMM -X +1/2, -Y +1/2, +Z +1/2 | 1.2613 |  |  | -117.06 | -94.42 | -103.42 | 0 | 0 | 0 | 1 |  | 0 |  | 0 | DMA + FIT
COYRUD | C14 H14 O3 | 0 | Naproxen | (+)-(S)-2-(6-methoxynaphthalen-2-yl)propanoic acid |  | COYRUD14, PAPTUX | MOLPAK, DMAREL (4.1.1) | Emiliana D'Oria | 2009-2010 | See Study_ID=10 | \CHEMISTRY_CPOSS\Naproxen\naproxen_molpak | CONFdCOMe | 13.64 | MP2/6-31G(d,p) | 0 | SCF |  | aw11 | Pba2 | 4 | 21.83 | 7.0316 | 8.1509 | 90 | 90 | 90 | LATT -1; SYMM -X , -Y , +Z ; SYMM -X +1/2, +Y +1/2, +Z ; SYMM +X +1/2, -Y +1/2, +Z | 1.2224 |  |  | -117.02 | -91.13 | -103.38 | 0 | 0 | 0 | 1 |  | 0 |  | 0 | DMA + FIT
COYRUD | C14 H14 O3 | 0 | Naproxen | (+)-(S)-2-(6-methoxynaphthalen-2-yl)propanoic acid |  | COYRUD14, PAPTUX | MOLPAK, DMAREL (4.1.1) | Emiliana D'Oria | 2009-2010 | See Study_ID=10 | \CHEMISTRY_CPOSS\Naproxen\naproxen_molpak | CONFdCOMe | 13.64 | MP2/6-31G(d,p) | 0 | SCF |  | bh10 | Pca21 | 4 | 18.3415 | 11.7424 | 5.8308 | 90 | 90 | 90 | LATT -1; SYMM -X , -Y , +Z +1/2; SYMM -X +1/2, +Y , +Z +1/2; SYMM +X +1/2, -Y , +Z | 1.2179 |  |  | -116.98 | -84.52 | -103.34 | 0 | 0 | 0 | 1 |  | 0 |  | 0 | DMA + FIT
COYRUD | C14 H14 O3 | 0 | Naproxen | (+)-(S)-2-(6-methoxynaphthalen-2-yl)propanoic acid |  | COYRUD14, PAPTUX | MOLPAK, DMAREL (4.1.1) | Emiliana D'Oria | 2009-2010 | See Study_ID=10 | \CHEMISTRY_CPOSS\Naproxen\naproxen_molpak | CONFdCOMe | 13.64 | MP2/6-31G(d,p) | 0 | SCF |  | ai93 | P21/c | 4 | 21.0318 | 7.0225 | 8.4612 | 90 | 90.15 | 90 | LATT 1; SYMM -X , +Y +1/2, -Z +1/2 | 1.2238 |  |  | -116.98 | -83.18 | -103.34 | 0 | 0 | 0 | 1 |  | 0 |  | 0 | DMA + FIT
COYRUD | C14 H14 O3 | 0 | Naproxen | (+)-(S)-2-(6-methoxynaphthalen-2-yl)propanoic acid |  | COYRUD14, PAPTUX | MOLPAK, DMAREL (4.1.1) | Emiliana D'Oria | 2009-2010 | See Study_ID=10 | \CHEMISTRY_CPOSS\Naproxen\naproxen_molpak | CONFdCOMe | 13.64 | MP2/6-31G(d,p) | 0 | SCF |  | af7 | P21 | 2 | 11.6003 | 5.7522 | 9.6192 | 90 | 76.349 | 90 | LATT -1; SYMM -X , +Y +1/2, -Z | 1.226 |  |  | -116.95 | -87.05 | -103.31 | 0 | 0 | 0 | 1 |  | 0 |  | 0 | DMA + FIT
COYRUD | C14 H14 O3 | 0 | Naproxen | (+)-(S)-2-(6-methoxynaphthalen-2-yl)propanoic acid |  | COYRUD14, PAPTUX | MOLPAK, DMAREL (4.1.1) | Emiliana D'Oria | 2009-2010 | See Study_ID=10 | \CHEMISTRY_CPOSS\Naproxen\naproxen_molpak | CONFdCOMe | 13.64 | MP2/6-31G(d,p) | 0 | SCF |  | ca124 | P-1 | 2 | 5.6019 | 13.437 | 10.659 | 55.031 | 94.294 | 104.851 | LATT 1 | 1.2083 |  |  | -116.92 | -80.11 | -103.28 | 0 | 0 | 0 | 1 |  | 0 |  | 0 | DMA + FIT
COYRUD | C14 H14 O3 | 0 | Naproxen | (+)-(S)-2-(6-methoxynaphthalen-2-yl)propanoic acid |  | COYRUD14, PAPTUX | MOLPAK, DMAREL (4.1.1) | Emiliana D'Oria | 2009-2010 | See Study_ID=10 | \CHEMISTRY_CPOSS\Naproxen\naproxen_molpak | CONFdCOMe | 13.64 | MP2/6-31G(d,p) | 0 | SCF |  | cd121 | Pbcn | 8 | 24.996 | 13.0677 | 7.8169 | 90 | 90 | 90 | LATT 1; SYMM +X +1/2, -Y +1/2, -Z ; SYMM -X , +Y , -Z +1/2; SYMM -X +1/2, -Y +1/2, +Z +1/2 | 1.198 |  |  | -116.79 | -80.42 | -103.15 | 0 | 0 | 0 | 1 |  | 0 |  | 0 | DMA + FIT
COYRUD | C14 H14 O3 | 0 | Naproxen | (+)-(S)-2-(6-methoxynaphthalen-2-yl)propanoic acid |  | COYRUD14, PAPTUX | MOLPAK, DMAREL (4.1.1) | Emiliana D'Oria | 2009-2010 | See Study_ID=10 | \CHEMISTRY_CPOSS\Naproxen\naproxen_molpak | CONFdCOMe | 13.64 | MP2/6-31G(d,p) | 0 | SCF |  | fa43 | P21/c | 4 | 5.5055 | 20.9374 | 13.1445 | 90 | 55.387 | 90 | LATT 1; SYMM -X , +Y +1/2, -Z +1/2 | 1.2265 |  |  | -116.78 | -83.11 | -103.14 | 0 | 0 | 0 | 1 |  | 0 |  | 0 | DMA + FIT
COYRUD | C14 H14 O3 | 0 | Naproxen | (+)-(S)-2-(6-methoxynaphthalen-2-yl)propanoic acid |  | COYRUD14, PAPTUX | MOLPAK, DMAREL (4.1.1) | Emiliana D'Oria | 2009-2010 | See Study_ID=10 | \CHEMISTRY_CPOSS\Naproxen\naproxen_molpak | CONFdCOMe | 13.64 | MP2/6-31G(d,p) | 0 | SCF |  | aq11 | P212121 | 4 | 13.9171 | 15.9966 | 5.605 | 90 | 90 | 90 | LATT -1; SYMM +X +1/2, -Y +1/2, -Z ; SYMM -X , +Y +1/2, -Z +1/2; SYMM -X +1/2, -Y , +Z +1/2 | 1.2257 |  |  | -116.7 | -85.8 | -103.06 | 0 | 0 | 0 | 1 |  | 0 |  | 0 | DMA + FIT
COYRUD | C14 H14 O3 | 0 | Naproxen | (+)-(S)-2-(6-methoxynaphthalen-2-yl)propanoic acid |  | COYRUD14, PAPTUX | MOLPAK, DMAREL (4.1.1) | Emiliana D'Oria | 2009-2010 | See Study_ID=10 | \CHEMISTRY_CPOSS\Naproxen\naproxen_molpak | CONFdCOMe | 13.64 | MP2/6-31G(d,p) | 0 | SCF |  | dc55 | C2/c | 4 | 22.3667 | 5.6574 | 21.1998 | 90 | 109.382 | 90 | LATT 7; SYMM -X , +Y , -Z +1/2 | 1.2088 |  |  | -116.67 | -79.59 | -103.03 | 0 | 0 | 0 | 1 |  | 0 |  | 0 | DMA + FIT
COYRUD | C14 H14 O3 | 0 | Naproxen | (+)-(S)-2-(6-methoxynaphthalen-2-yl)propanoic acid |  | COYRUD14, PAPTUX | MOLPAK, DMAREL (4.1.1) | Emiliana D'Oria | 2009-2010 | See Study_ID=10 | \CHEMISTRY_CPOSS\Naproxen\naproxen_molpak | CONFdCOMe | 13.64 | MP2/6-31G(d,p) | 0 | SCF |  | ca49 | P-1 | 2 | 7.0938 | 5.3542 | 21.3591 | 87.184 | 73.793 | 53.432 | LATT 1 | 1.2366 |  |  | -116.67 | -83.69 | -103.03 | 0 | 0 | 0 | 1 |  | 0 |  | 0 | DMA + FIT
COYRUD | C14 H14 O3 | 0 | Naproxen | (+)-(S)-2-(6-methoxynaphthalen-2-yl)propanoic acid |  | COYRUD14, PAPTUX | MOLPAK, DMAREL (4.1.1) | Emiliana D'Oria | 2009-2010 | See Study_ID=10 | \CHEMISTRY_CPOSS\Naproxen\naproxen_molpak | CONFdCOMe | 13.64 | MP2/6-31G(d,p) | 0 | SCF |  | ca106 | P-1 | 2 | 6.062 | 10.1057 | 10.8314 | 100.181 | 101.614 | 79.912 | LATT 1 | 1.2081 |  |  | -116.64 | -79.22 | -103 | 0 | 0 | 0 | 1 |  | 0 |  | 0 | DMA + FIT
COYRUD | C14 H14 O3 | 0 | Naproxen | (+)-(S)-2-(6-methoxynaphthalen-2-yl)propanoic acid |  | COYRUD14, PAPTUX | MOLPAK, DMAREL (4.1.1) | Emiliana D'Oria | 2009-2010 | See Study_ID=10 | \CHEMISTRY_CPOSS\Naproxen\naproxen_molpak | CONFdCOMe | 13.64 | MP2/6-31G(d,p) | 0 | SCF |  | dc75 | C2/c | 4 | 9.0101 | 6.7285 | 41.0597 | 90 | 88.949 | 90 | LATT 7; SYMM -X , +Y , -Z +1/2 | 1.229 |  |  | -116.62 | -82.25 | -102.98 | 0 | 0 | 0 | 1 |  | 0 |  | 0 | DMA + FIT
COYRUD | C14 H14 O3 | 0 | Naproxen | (+)-(S)-2-(6-methoxynaphthalen-2-yl)propanoic acid |  | COYRUD14, PAPTUX | MOLPAK, DMAREL (4.1.1) | Emiliana D'Oria | 2009-2010 | See Study_ID=10 | \CHEMISTRY_CPOSS\Naproxen\naproxen_molpak | CONFdCOMe | 13.64 | MP2/6-31G(d,p) | 0 | SCF |  | bb7 | P21212 | 4 | 14.2237 | 10.6394 | 8.4206 | 90 | 90 | 90 | LATT -1; SYMM +X +1/2, -Y , -Z ; SYMM -X , -Y +1/2, +Z ; SYMM -X +1/2, +Y +1/2, -Z | 1.2002 |  |  | -116.61 | -84.07 | -102.97 | 0 | 0 | 0 | 1 |  | 0 |  | 0 | DMA + FIT
COYRUD | C14 H14 O3 | 0 | Naproxen | (+)-(S)-2-(6-methoxynaphthalen-2-yl)propanoic acid |  | COYRUD14, PAPTUX | MOLPAK, DMAREL (4.1.1) | Emiliana D'Oria | 2009-2010 | See Study_ID=10 | \CHEMISTRY_CPOSS\Naproxen\naproxen_molpak | CONFdCOMe | 13.64 | MP2/6-31G(d,p) | 0 | SCF |  | cb29 | Pbca | 8 | 14.3436 | 22.781 | 7.6137 | 90 | 90 | 90 | LATT 1; SYMM +X +1/2, -Y +1/2, -Z ; SYMM -X , +Y +1/2, -Z +1/2; SYMM -X +1/2, -Y , +Z +1/2 | 1.2295 |  |  | -116.48 | -87.06 | -102.84 | 0 | 0 | 0 | 1 |  | 0 |  | 0 | DMA + FIT
COYRUD | C14 H14 O3 | 0 | Naproxen | (+)-(S)-2-(6-methoxynaphthalen-2-yl)propanoic acid |  | COYRUD14, PAPTUX | MOLPAK, DMAREL (4.1.1) | Emiliana D'Oria | 2009-2010 | See Study_ID=10 | \CHEMISTRY_CPOSS\Naproxen\naproxen_molpak | CONFdCOMe | 13.64 | MP2/6-31G(d,p) | 0 | SCF |  | ca72 | P-1 | 2 | 7.2372 | 10.3199 | 9.4989 | 102.563 | 66.638 | 91.397 | LATT 1 | 1.2058 |  |  | -116.43 | -81.2 | -102.79 | 0 | 0 | 0 | 1 |  | 0 |  | 0 | DMA + FIT
COYRUD | C14 H14 O3 | 0 | Naproxen | (+)-(S)-2-(6-methoxynaphthalen-2-yl)propanoic acid |  | COYRUD14, PAPTUX | MOLPAK, DMAREL (4.1.1) | Emiliana D'Oria | 2009-2010 | See Study_ID=10 | \CHEMISTRY_CPOSS\Naproxen\naproxen_molpak | CONFdCOMe | 13.64 | MP2/6-31G(d,p) | 0 | SCF |  | ai13 | P21/c | 4 | 14.0107 | 5.4267 | 23.0406 | 90 | 46.402 | 90 | LATT 1; SYMM -X , +Y +1/2, -Z +1/2 | 1.2055 |  |  | -116.39 | -83.65 | -102.75 | 0 | 0 | 0 | 1 |  | 0 |  | 0 | DMA + FIT

## Key Information
REFCODE | COYRUD
Formula | C14 H14 O3
Study_ID | 0
Common Name | Naproxen
IUPAC Systematic Name | (+)-(S)-2-(6-methoxynaphthalen-2-yl)propanoic acid
Other Names
CSD Refcodes | COYRUD14, PAPTUX
Programs | MOLPAK, DMAREL (4.1.1)
Scientist | Emiliana D'Oria
Date | 2009-2010
Publication | See Study_ID=10
Location on S Drive | \CHEMISTRY_CPOSS\Naproxen\naproxen_molpak
Potential Description | DMA + FIT

## CSP data
Conformer Name | Label | Space Group | Density /gcm-3 | Packing Coefficient | Experimental Info | Lattice Energy /kJmol-1 | Zero Point Energy /kJmol-1 | Thermal Energy /kJmol-1 | Lowest Eigenvalue of Shear | Growth Volume | Estimated Energy at 298K | Spacegroup Type
CONFa | ab9 | P-1 | 1.2563 |  |  | -129.91 | 0 | 0 | 0 | 0 | -129.91 | P-1
CONFa | ab70 | P-1 | 1.2461 |  |  | -129.13 | 0 | 0 | 0 | 0 | -129.13 | P-1
CONFa | ca102 | P-1 | 1.2297 |  |  | -126.82 | 0 | 0 | 0 | 0 | -126.82 | P-1
CONFa | ca69 | P-1 | 1.2064 |  |  | -123.68 | 0 | 0 | 0 | 0 | -123.68 | P-1
CONFa | ca79 | P-1 | 1.213 |  |  | -122.01 | 0 | 0 | 0 | 0 | -122.01 | P-1
CONFa | ab94 | P-1 | 1.2131 |  |  | -122.01 | 0 | 0 | 0 | 0 | -122.01 | P-1
CONFa | ca114 | P-1 | 1.2131 |  |  | -122.01 | 0 | 0 | 0 | 0 | -122.01 | P-1
CONFa | ca87 | P-1 | 1.238 |  |  | -122.01 | 0 | 0 | 0 | 0 | -122.01 | P-1
CONFa | ab99 | P-1 | 1.1837 |  |  | -121.11 | 0 | 0 | 0 | 0 | -121.11 | P-1
CONFa | ab52 | P-1 | 1.1801 |  |  | -121.04 | 0 | 0 | 0 | 0 | -121.04 | P-1
CONFa | ca89 | P-1 | 1.2191 |  |  | -120.39 | 0 | 0 | 0 | 0 | -120.39 | P-1
CONFa | ao35 | P-1 | 1.2046 |  |  | -118.89 | 0 | 0 | 0 | 0 | -118.89 | P-1
CONFa | ao65 | P-1 | 1.2009 |  |  | -118.79 | 0 | 0 | 0 | 0 | -118.79 | P-1
CONFa | ca29 | P-1 | 1.2028 |  |  | -118.73 | 0 | 0 | 0 | 0 | -118.73 | P-1
CONFa | ca58 | P-1 | 1.2113 |  |  | -117.99 | 0 | 0 | 0 | 0 | -117.99 | P-1
CONFa | ca132 | P-1 | 1.2096 |  |  | -117.97 | 0 | 0 | 0 | 0 | -117.97 | P-1
CONFa | ab19 | P-1 | 1.1954 |  |  | -117.31 | 0 | 0 | 0 | 0 | -117.31 | P-1
CONFa | ca43 | P-1 | 1.1737 |  |  | -116.87 | 0 | 0 | 0 | 0 | -116.87 | P-1
CONFa | al43 | P-1 | 1.2231 |  |  | -116.62 | 0 | 0 | 0 | 0 | -116.62 | P-1
CONFa | ao34 | P-1 | 1.2112 |  |  | -116.24 | 0 | 0 | 0 | 0 | -116.24 | P-1
CONFa | ab72 | P-1 | 1.1612 |  |  | -116.07 | 0 | 0 | 0 | 0 | -116.07 | P-1
CONFa | ao32 | P-1 | 1.1972 |  |  | -115.92 | 0 | 0 | 0 | 0 | -115.92 | P-1
CONFa | ca13 | P-1 | 1.1948 |  |  | -115.87 | 0 | 0 | 0 | 0 | -115.87 | P-1
CONFa | ao73 | P-1 | 1.2094 |  |  | -115.84 | 0 | 0 | 0 | 0 | -115.84 | P-1
CONFb | ab72 | P-1 | 1.2615 |  |  | -115.5 | 0 | 0 | 0 | 0 | -115.5 | P-1
CONFa | dc70 | C-1 | 1.2328 |  |  | -115.06 | 0 | 0 | 0 | 0 | -115.06 | P-1
CONFa | ao72 | P-1 | 1.1997 |  |  | -114.37 | 0 | 0 | 0 | 0 | -114.37 | P-1
CONFa | ao86 | P-1 | 1.2027 |  |  | -114.09 | 0 | 0 | 0 | 0 | -114.09 | P-1
CONFa | ca42 | P-1 | 1.1534 |  |  | -114.05 | 0 | 0 | 0 | 0 | -114.05 | P-1
CONFa | ao64 | P-1 | 1.202 |  |  | -113.98 | 0 | 0 | 0 | 0 | -113.98 | P-1
CONFb | ab94 | P-1 | 1.2423 |  |  | -113.5 | 0 | 0 | 0 | 0 | -113.5 | P-1
CONFb | ca36 | P-1 | 1.235 |  |  | -113.13 | 0 | 0 | 0 | 0 | -113.13 | P-1
CONFdCOMe | ca27 | P-1 | 1.2835 |  |  | -112.57 | 0 | 0 | 0 | 0 | -112.57 | P-1
CONFdCOMe | ca70 | P-1 | 1.2588 |  |  | -106.95 | 0 | 0 | 0 | 0 | -106.95 | P-1
CONFdCOMe | ca40 | P-1 | 1.236 |  |  | -104.65 | 0 | 0 | 0 | 0 | -104.65 | P-1
CONFdCOMe | ca62 | P-1 | 1.2257 |  |  | -104.58 | 0 | 0 | 0 | 0 | -104.58 | P-1
CONFdCOMe | ca100 | P-1 | 1.2287 |  |  | -103.64 | 0 | 0 | 0 | 0 | -103.64 | P-1
CONFdCOMe | ca124 | P-1 | 1.2083 |  |  | -103.28 | 0 | 0 | 0 | 0 | -103.28 | P-1
CONFdCOMe | ca49 | P-1 | 1.2366 |  |  | -103.03 | 0 | 0 | 0 | 0 | -103.03 | P-1
CONFdCOMe | ca106 | P-1 | 1.2081 |  |  | -103 | 0 | 0 | 0 | 0 | -103 | P-1
CONFdCOMe | ca72 | P-1 | 1.2058 |  |  | -102.79 | 0 | 0 | 0 | 0 | -102.79 | P-1
CONFa | ae22 | P1 | 1.2215 |  |  | -119.24 | 0 | 0 | 0 | 0 | -119.24 | Other Triclinic
CONFa | ag29 | P1 | 1.2275 |  |  | -118.49 | 0 | 0 | 0 | 0 | -118.49 | Other Triclinic
CONFa | ag18 | P1 | 1.2275 |  |  | -118.49 | 0 | 0 | 0 | 0 | -118.49 | Other Triclinic
CONFa | aa49 | P1 | 1.1844 |  |  | -115.95 | 0 | 0 | 0 | 0 | -115.95 | Other Triclinic
CONFa | ak57 | P21/c | 1.2941 |  |  | -133.52 | 0 | 0 | 0 | 0 | -133.52 | P21/c
CONFa | fc15 | P21/c | 1.2679 |  |  | -131.36 | 0 | 0 | 0 | 0 | -131.36 | P21/c
CONFa | fc100 | P21/c | 1.2498 |  |  | -130.35 | 0 | 0 | 0 | 0 | -130.35 | P21/c
CONFa | am85 | P21/n | 1.2674 |  |  | -130.13 | 0 | 0 | 0 | 0 | -130.13 | P21/c
CONFa | fc119 | P21/n | 1.2446 |  |  | -128.98 | 0 | 0 | 0 | 0 | -128.98 | P21/c
CONFa | ak35 | P21/c | 1.2278 |  |  | -127.95 | 0 | 0 | 0 | 0 | -127.95 | P21/c
CONFa | am133 | P21/n | 1.2279 |  |  | -126.3 | 0 | 0 | 0 | 0 | -126.3 | P21/c
CONFa | fc116 | P21/n | 1.2297 |  |  | -125.1 | 0 | 0 | 0 | 0 | -125.1 | P21/c
CONFa | fc125 | P21/c | 1.2001 |  |  | -124.93 | 0 | 0 | 0 | 0 | -124.93 | P21/c
CONFa | am57 | P21/c | 1.2955 |  |  | -124.8 | 0 | 0 | 0 | 0 | -124.8 | P21/c
CONFa | ak63 | P21/c | 1.1897 |  | COYRUD14 (Enantiopure, RMSD15=1.12) | -124.48 | 0 | 0 | 0 | 0 | -124.48 | P21/c
CONFa | fa104 | P21/c | 1.175 |  |  | -123.54 | 0 | 0 | 0 | 0 | -123.54 | P21/c
CONFa | ak52 | P21/c | 1.2267 |  |  | -122.7 | 0 | 0 | 0 | 0 | -122.7 | P21/c
CONFa | ak60 | P21/c | 1.2565 |  |  | -121.32 | 0 | 0 | 0 | 0 | -121.32 | P21/c
CONFa | ak86 | P21/c | 1.2042 |  |  | -121.09 | 0 | 0 | 0 | 0 | -121.09 | P21/c
CONFa | ai123 | P21/c | 1.2165 |  |  | -120.8 | 0 | 0 | 0 | 0 | -120.8 | P21/c
CONFa | ai43 | P21/c | 1.1755 |  |  | -120.76 | 0 | 0 | 0 | 0 | -120.76 | P21/c
CONFa | fc83 | P21/n | 1.1889 |  |  | -120.72 | 0 | 0 | 0 | 0 | -120.72 | P21/c
CONFa | ak21 | P21/c | 1.1947 |  |  | -120.48 | 0 | 0 | 0 | 0 | -120.48 | P21/c
CONFa | ai85 | P21/c | 1.1732 |  |  | -119.55 | 0 | 0 | 0 | 0 | -119.55 | P21/c
CONFa | am97 | P21/n | 1.1828 |  |  | -119.54 | 0 | 0 | 0 | 0 | -119.54 | P21/c
CONFa | am35 | P21/c | 1.2316 |  |  | -119.4 | 0 | 0 | 0 | 0 | -119.4 | P21/c
CONFa | fc65 | P21/c | 1.2261 |  |  | -119.39 | 0 | 0 | 0 | 0 | -119.39 | P21/c
CONFa | ai28 | P21/c | 1.1875 |  |  | -117.92 | 0 | 0 | 0 | 0 | -117.92 | P21/c
CONFa | fc59 | P21/n | 1.2224 |  |  | -117.89 | 0 | 0 | 0 | 0 | -117.89 | P21/c
CONFa | ak6 | P21/c | 1.2168 |  |  | -117.78 | 0 | 0 | 0 | 0 | -117.78 | P21/c
CONFa | ai109 | P21/c | 1.1793 |  |  | -117.19 | 0 | 0 | 0 | 0 | -117.19 | P21/c
CONFa | fa93 | P21/c | 1.1272 |  |  | -117.15 | 0 | 0 | 0 | 0 | -117.15 | P21/c
CONFa | ak87 | P21/c | 1.173 |  |  | -117.15 | 0 | 0 | 0 | 0 | -117.15 | P21/c
CONFa | ai70 | P21/c | 1.2087 |  |  | -117.02 | 0 | 0 | 0 | 0 | -117.02 | P21/c
CONFa | am140 | P21/c | 1.1677 |  |  | -116.8 | 0 | 0 | 0 | 0 | -116.8 | P21/c
CONFa | ak108 | P21/c | 1.1958 |  |  | -116.73 | 0 | 0 | 0 | 0 | -116.73 | P21/c
CONFa | ak119 | P21/c | 1.1966 |  |  | -116.48 | 0 | 0 | 0 | 0 | -116.48 | P21/c
CONFa | ak70 | P21/c | 1.1965 |  |  | -116.47 | 0 | 0 | 0 | 0 | -116.47 | P21/c
CONFa | ai11 | P21/c | 1.1965 |  |  | -116.47 | 0 | 0 | 0 | 0 | -116.47 | P21/c
CONFa | ai27 | P21/c | 1.1965 |  |  | -116.47 | 0 | 0 | 0 | 0 | -116.47 | P21/c
CONFa | ai38 | P21/c | 1.1966 |  |  | -116.47 | 0 | 0 | 0 | 0 | -116.47 | P21/c
CONFa | ak17 | P21/c | 1.1966 |  |  | -116.47 | 0 | 0 | 0 | 0 | -116.47 | P21/c
CONFa | ak135 | P21/c | 1.1966 |  |  | -116.47 | 0 | 0 | 0 | 0 | -116.47 | P21/c
CONFa | am132 | P21/n | 1.2099 |  |  | -116.16 | 0 | 0 | 0 | 0 | -116.16 | P21/c
CONFa | am70 | P21/c | 1.225 |  |  | -116.14 | 0 | 0 | 0 | 0 | -116.14 | P21/c
CONFa | ai110 | P21/c | 1.1806 |  |  | -115.9 | 0 | 0 | 0 | 0 | -115.9 | P21/c
CONFb | am2 | P21/c | 1.2202 |  |  | -115.58 | 0 | 0 | 0 | 0 | -115.58 | P21/c
CONFa | fc56 | P21/c | 1.1416 |  |  | -115.36 | 0 | 0 | 0 | 0 | -115.36 | P21/c
CONFa | am130 | P21/c | 1.1303 |  |  | -115.27 | 0 | 0 | 0 | 0 | -115.27 | P21/c
CONFa | fa79 | P21/c | 1.1361 |  |  | -115.2 | 0 | 0 | 0 | 0 | -115.2 | P21/c
CONFa | ak73 | P21/c | 1.1823 |  |  | -115.15 | 0 | 0 | 0 | 0 | -115.15 | P21/c
CONFa | am102 | P21/c | 1.2129 |  |  | -115.11 | 0 | 0 | 0 | 0 | -115.11 | P21/c
CONFa | ak11 | P21/c | 1.1869 |  |  | -115.06 | 0 | 0 | 0 | 0 | -115.06 | P21/c
CONFb | ak79 | P21/c | 1.223 |  |  | -115.01 | 0 | 0 | 0 | 0 | -115.01 | P21/c
CONFb | ai49 | P21/c | 1.2123 |  |  | -114.88 | 0 | 0 | 0 | 0 | -114.88 | P21/c
CONFa | ai94 | P21/c | 1.2022 |  |  | -114.84 | 0 | 0 | 0 | 0 | -114.84 | P21/c
CONFa | fc81 | P21/n | 1.193 |  |  | -114.8 | 0 | 0 | 0 | 0 | -114.8 | P21/c
CONFbCOMe | ak19 | P21/c | 1.2604 |  |  | -114.67 | 0 | 0 | 0 | 0 | -114.67 | P21/c
CONFa | fc14 | P21/n | 1.1477 |  |  | -114.65 | 0 | 0 | 0 | 0 | -114.65 | P21/c
CONFbCOMe | ak113 | P21/c | 1.2414 |  |  | -114.53 | 0 | 0 | 0 | 0 | -114.53 | P21/c
CONFa | ai10 | P21/c | 1.1924 |  |  | -114.32 | 0 | 0 | 0 | 0 | -114.32 | P21/c
CONFb | am13 | P21/n | 1.2447 |  |  | -114.25 | 0 | 0 | 0 | 0 | -114.25 | P21/c
CONFb | ak124 | P21/c | 1.2698 |  |  | -114.22 | 0 | 0 | 0 | 0 | -114.22 | P21/c
CONFa | fc20 | P21/c | 1.1724 |  |  | -114.03 | 0 | 0 | 0 | 0 | -114.03 | P21/c
CONFa | ai125 | P21/c | 1.2125 |  |  | -113.95 | 0 | 0 | 0 | 0 | -113.95 | P21/c
CONFa | am116 | P21/c | 1.2578 |  |  | -113.76 | 0 | 0 | 0 | 0 | -113.76 | P21/c
CONFb | am47 | P21/c | 1.2056 |  |  | -113.66 | 0 | 0 | 0 | 0 | -113.66 | P21/c
CONFa | ai87 | P21/c | 1.1551 |  |  | -113.6 | 0 | 0 | 0 | 0 | -113.6 | P21/c
CONFbCOMe | fc16 | P21/c | 1.2381 |  |  | -113.42 | 0 | 0 | 0 | 0 | -113.42 | P21/c
CONFb | ak49 | P21/c | 1.2455 |  |  | -113.19 | 0 | 0 | 0 | 0 | -113.19 | P21/c
CONFbCOMe | ai24 | P21/c | 1.251 |  |  | -112.84 | 0 | 0 | 0 | 0 | -112.84 | P21/c
CONFdCOMe | ak91 | P21/c | 1.2847 |  |  | -112.48 | 0 | 0 | 0 | 0 | -112.48 | P21/c
CONFdCOMe | fa16 | P21/c | 1.2626 |  |  | -111.41 | 0 | 0 | 0 | 0 | -111.41 | P21/c
CONFdCOMe | ai21 | P21/c | 1.2294 |  |  | -110.29 | 0 | 0 | 0 | 0 | -110.29 | P21/c
CONFdCOMe | am62 | P21/c | 1.2522 |  |  | -109.02 | 0 | 0 | 0 | 0 | -109.02 | P21/c
CONFdCOMe | ak37 | P21/c | 1.2622 |  |  | -108.64 | 0 | 0 | 0 | 0 | -108.64 | P21/c
CONFdCOMe | am129 | P21/c | 1.2308 |  |  | -108.39 | 0 | 0 | 0 | 0 | -108.39 | P21/c
CONFdCOMe | am40 | P21/c | 1.2477 |  |  | -107.2 | 0 | 0 | 0 | 0 | -107.2 | P21/c
CONFdCOMe | ai23 | P21/c | 1.2433 |  |  | -105.08 | 0 | 0 | 0 | 0 | -105.08 | P21/c
CONFdCOMe | ak115 | P21/c | 1.2467 |  |  | -104.94 | 0 | 0 | 0 | 0 | -104.94 | P21/c
CONFdCOMe | am36 | P21/c | 1.2323 |  |  | -104.18 | 0 | 0 | 0 | 0 | -104.18 | P21/c
CONFdCOMe | fa51 | P21/c | 1.2323 |  |  | -104.14 | 0 | 0 | 0 | 0 | -104.14 | P21/c
CONFdCOMe | fa23 | P21/c | 1.2067 |  |  | -103.85 | 0 | 0 | 0 | 0 | -103.85 | P21/c
CONFdCOMe | am64 | P21/c | 1.23 |  |  | -103.72 | 0 | 0 | 0 | 0 | -103.72 | P21/c
CONFdCOMe | ak47 | P21/c | 1.2315 |  |  | -103.63 | 0 | 0 | 0 | 0 | -103.63 | P21/c
CONFdCOMe | am84 | P21/n | 1.1946 |  |  | -103.43 | 0 | 0 | 0 | 0 | -103.43 | P21/c
CONFdCOMe | ai93 | P21/c | 1.2238 |  |  | -103.34 | 0 | 0 | 0 | 0 | -103.34 | P21/c
CONFdCOMe | fa43 | P21/c | 1.2265 |  |  | -103.14 | 0 | 0 | 0 | 0 | -103.14 | P21/c
CONFdCOMe | ai13 | P21/c | 1.2055 |  |  | -102.75 | 0 | 0 | 0 | 0 | -102.75 | P21/c
CONFa | de99 | C2/c | 1.2723 |  |  | -126.04 | 0 | 0 | 0 | 0 | -126.04 | C2/c
CONFa | de29 | C2/c | 1.2165 |  |  | -124.57 | 0 | 0 | 0 | 0 | -124.57 | C2/c
CONFa | de83 | C2/c | 1.2164 |  |  | -124.16 | 0 | 0 | 0 | 0 | -124.16 | C2/c
CONFa | de139 | C2/c | 1.2235 |  |  | -122.71 | 0 | 0 | 0 | 0 | -122.71 | C2/c
CONFa | de142 | C2/c | 1.2197 |  |  | -122.69 | 0 | 0 | 0 | 0 | -122.69 | C2/c
CONFa | de119 | C2/c | 1.2252 |  |  | -122.09 | 0 | 0 | 0 | 0 | -122.09 | C2/c
CONFa | de141 | C2/c | 1.1988 |  |  | -121.31 | 0 | 0 | 0 | 0 | -121.31 | C2/c
CONFa | dc96 | C2/c | 1.2094 |  |  | -120.65 | 0 | 0 | 0 | 0 | -120.65 | C2/c
CONFa | dc19 | C2/c | 1.2134 |  |  | -119.67 | 0 | 0 | 0 | 0 | -119.67 | C2/c
CONFa | de48 | C2/c | 1.2165 |  |  | -119.55 | 0 | 0 | 0 | 0 | -119.55 | C2/c
CONFa | de140 | C2/c | 1.2207 |  |  | -119.27 | 0 | 0 | 0 | 0 | -119.27 | C2/c
CONFa | dd42 | C2/c | 1.2105 |  |  | -118.69 | 0 | 0 | 0 | 0 | -118.69 | C2/c
CONFa | dd108 | C2/c | 1.1928 |  |  | -117.47 | 0 | 0 | 0 | 0 | -117.47 | C2/c
CONFa | de63 | C2/c | 1.2148 |  |  | -116.96 | 0 | 0 | 0 | 0 | -116.96 | C2/c
CONFa | de82 | C2/c | 1.1903 |  |  | -116.81 | 0 | 0 | 0 | 0 | -116.81 | C2/c
CONFa | de62 | C2/c | 1.2345 |  |  | -116.54 | 0 | 0 | 0 | 0 | -116.54 | C2/c
CONFb | de130 | C2/c | 1.2101 |  |  | -116.46 | 0 | 0 | 0 | 0 | -116.46 | C2/c
CONFa | de121 | C2/c | 1.1694 |  |  | -116.31 | 0 | 0 | 0 | 0 | -116.31 | C2/c
CONFa | de16 | C2/c | 1.1492 |  |  | -116 | 0 | 0 | 0 | 0 | -116 | C2/c
CONFa | de111 | C2/c | 1.1502 |  |  | -115.89 | 0 | 0 | 0 | 0 | -115.89 | C2/c
CONFb | de104 | C2/c | 1.2591 |  |  | -115.83 | 0 | 0 | 0 | 0 | -115.83 | C2/c
CONFa | de10 | C2/c | 1.2125 |  |  | -115.07 | 0 | 0 | 0 | 0 | -115.07 | C2/c
CONFa | de95 | C2/c | 1.181 |  |  | -114.95 | 0 | 0 | 0 | 0 | -114.95 | C2/c
CONFa | dc34 | C2/c | 1.2548 |  |  | -114.95 | 0 | 0 | 0 | 0 | -114.95 | C2/c
CONFa | dc112 | C2/c | 1.1219 |  |  | -114.59 | 0 | 0 | 0 | 0 | -114.59 | C2/c
CONFa | dd71 | C2/c | 1.1725 |  |  | -114.42 | 0 | 0 | 0 | 0 | -114.42 | C2/c
CONFa | dd110 | C2/c | 1.1602 |  |  | -114.24 | 0 | 0 | 0 | 0 | -114.24 | C2/c
CONFa | dd33 | C2/c | 1.2232 |  |  | -113.96 | 0 | 0 | 0 | 0 | -113.96 | C2/c
CONFbCOMe | dc41 | C2/c | 1.237 |  |  | -113.79 | 0 | 0 | 0 | 0 | -113.79 | C2/c
CONFa | dc97 | C2/c | 1.2097 |  |  | -113.62 | 0 | 0 | 0 | 0 | -113.62 | C2/c
CONFb | de26 | C2/c | 1.2431 |  |  | -113.37 | 0 | 0 | 0 | 0 | -113.37 | C2/c
CONFb | dc86 | C2/c | 1.2344 |  |  | -112.99 | 0 | 0 | 0 | 0 | -112.99 | C2/c
CONFdCOMe | dd29 | C2/c | 1.276 |  |  | -111.39 | 0 | 0 | 0 | 0 | -111.39 | C2/c
CONFdCOMe | dd39 | C2/c | 1.2838 |  |  | -110.22 | 0 | 0 | 0 | 0 | -110.22 | C2/c
CONFdCOMe | dc4 | C2/c | 1.2216 |  |  | -107.47 | 0 | 0 | 0 | 0 | -107.47 | C2/c
CONFdCOMe | de60 | C2/c | 1.2315 |  |  | -106.2 | 0 | 0 | 0 | 0 | -106.2 | C2/c
CONFdCOMe | dc55 | C2/c | 1.2088 |  |  | -103.03 | 0 | 0 | 0 | 0 | -103.03 | C2/c
CONFdCOMe | dc75 | C2/c | 1.229 |  |  | -102.98 | 0 | 0 | 0 | 0 | -102.98 | C2/c
CONFa | fb24 | P21 | 1.2519 |  |  | -129.46 | 0 | 0 | 0 | 0 | -129.46 | P21
CONFa | fb23 | P21 | 1.2519 |  |  | -129.46 | 0 | 0 | 0 | 0 | -129.46 | P21
CONFa | fa31 | P21 | 1.2451 |  |  | -128.15 | 0 | 0 | 0 | 0 | -128.15 | P21
CONFa | ah12 | P21 | 1.2189 |  |  | -125.31 | 0 | 0 | 0 | 0 | -125.31 | P21
CONFa | af92 | P21 | 1.2074 |  | COYRUD14 (Enantiopure) | -123.43 | 0 | 0 | 0 | 0 | -123.43 | P21
CONFa | fb70 | P21 | 1.2206 |  |  | -120.26 | 0 | 0 | 0 | 0 | -120.26 | P21
CONFa | af41 | P21 | 1.2494 |  |  | -119.88 | 0 | 0 | 0 | 0 | -119.88 | P21
CONFa | fb34 | P21 | 1.145 |  |  | -117.26 | 0 | 0 | 0 | 0 | -117.26 | P21
CONFa | fb74 | P21 | 1.145 |  |  | -117.26 | 0 | 0 | 0 | 0 | -117.26 | P21
CONFa | ba87 | P2111 | 1.1646 |  |  | -115.24 | 0 | 0 | 0 | 0 | -115.24 | P21
CONFa | ap111 | P21 | 1.1918 |  |  | -113.61 | 0 | 0 | 0 | 0 | -113.61 | P21
CONFb | af57 | P21 | 1.2681 |  |  | -113.6 | 0 | 0 | 0 | 0 | -113.6 | P21
CONFdCOMe | fa11 | P21 | 1.2192 |  |  | -104.59 | 0 | 0 | 0 | 0 | -104.59 | P21
CONFdCOMe | af7 | P21 | 1.226 |  |  | -103.31 | 0 | 0 | 0 | 0 | -103.31 | P21
CONFa | da2 | Cc | 1.2288 |  |  | -118.5 | 0 | 0 | 0 | 0 | -118.5 | Cc
CONFa | da60 | Cc | 1.2321 |  |  | -114.59 | 0 | 0 | 0 | 0 | -114.59 | Cc
CONFa | al92 | P2/c | 1.2142 |  |  | -119.37 | 0 | 0 | 0 | 0 | -119.37 | P2/c
CONFa | fd7 | P2/c | 1.224 |  |  | -119.27 | 0 | 0 | 0 | 0 | -119.27 | P2/c
CONFa | fd66 | P2/c | 1.1895 |  |  | -118.32 | 0 | 0 | 0 | 0 | -118.32 | P2/c
CONFb | al19 | P2/c | 1.2609 |  |  | -117.05 | 0 | 0 | 0 | 0 | -117.05 | P2/c
CONFa | al75 | P2/c | 1.211 |  |  | -115.3 | 0 | 0 | 0 | 0 | -115.3 | P2/c
CONFa | aj71 | P2/c | 1.1699 |  |  | -114.83 | 0 | 0 | 0 | 0 | -114.83 | P2/c
CONFa | aj81 | P2/c | 1.1745 |  |  | -114.38 | 0 | 0 | 0 | 0 | -114.38 | P2/c
CONFa | al113 | P2/c | 1.17 |  |  | -114.16 | 0 | 0 | 0 | 0 | -114.16 | P2/c
CONFdCOMe | aj60 | P2/c | 1.2842 |  |  | -109.87 | 0 | 0 | 0 | 0 | -109.87 | P2/c
CONFdCOMe | al30 | P2/c | 1.251 |  |  | -108.66 | 0 | 0 | 0 | 0 | -108.66 | P2/c
CONFdCOMe | al20 | P2/c | 1.2275 |  |  | -106.63 | 0 | 0 | 0 | 0 | -106.63 | P2/c
CONFa | fd60 | Pc | 1.2368 |  |  | -126 | 0 | 0 | 0 | 0 | -126 | Other Monoclinic
CONFa | aj49 | Pc | 1.2174 |  |  | -121.24 | 0 | 0 | 0 | 0 | -121.24 | Other Monoclinic
CONFa | am5 | Pc | 1.2172 |  |  | -119.14 | 0 | 0 | 0 | 0 | -119.14 | Other Monoclinic
CONFa | ag6 | Pc | 1.25 |  |  | -118.93 | 0 | 0 | 0 | 0 | -118.93 | Other Monoclinic
CONFa | fd44 | Pc | 1.1825 |  |  | -118.65 | 0 | 0 | 0 | 0 | -118.65 | Other Monoclinic
CONFa | db92 | C2 | 1.217 |  |  | -118.57 | 0 | 0 | 0 | 0 | -118.57 | Other Monoclinic
CONFa | al107 | Pc | 1.177 |  |  | -115.04 | 0 | 0 | 0 | 0 | -115.04 | Other Monoclinic
CONFa | bg29 | Pb11 | 1.1428 |  |  | -114.87 | 0 | 0 | 0 | 0 | -114.87 | Other Monoclinic
CONFa | fd95 | Pn | 1.1925 |  |  | -114.4 | 0 | 0 | 0 | 0 | -114.4 | Other Monoclinic
CONFa | ag51 | Pc | 1.2025 |  |  | -114.03 | 0 | 0 | 0 | 0 | -114.03 | Other Monoclinic
CONFdCOMe | db8 | C2 | 1.2262 |  |  | -106.58 | 0 | 0 | 0 | 0 | -106.58 | Other Monoclinic
CONFa | bd38 | Pna21 | 1.2068 |  |  | -117.3 | 0 | 0 | 0 | 0 | -117.3 | Pna21
CONFa | av63 | Pna21 | 1.1968 |  |  | -115.71 | 0 | 0 | 0 | 0 | -115.71 | Pna21
CONFa | bf46 | Pna21 | 1.1768 |  |  | -114.53 | 0 | 0 | 0 | 0 | -114.53 | Pna21
CONFb | bf65 | Pna21 | 1.2514 |  |  | -114.19 | 0 | 0 | 0 | 0 | -114.19 | Pna21
CONFdCOMe | av114 | Pna21 | 1.2159 |  |  | -106.9 | 0 | 0 | 0 | 0 | -106.9 | Pna21
CONFdCOMe | bf68 | Pna21 | 1.2527 |  |  | -103.75 | 0 | 0 | 0 | 0 | -103.75 | Pna21
CONFdCOMe | ce78 | P21cn | 1.231 |  |  | -103.55 | 0 | 0 | 0 | 0 | -103.55 | Pna21
CONFa | cc56 | Pbca | 1.2534 |  |  | -123.5 | 0 | 0 | 0 | 0 | -123.5 | Pbca
CONFa | cb96 | Pbca | 1.2588 |  |  | -120.9 | 0 | 0 | 0 | 0 | -120.9 | Pbca
CONFa | cc60 | Pbca | 1.1621 |  |  | -119.38 | 0 | 0 | 0 | 0 | -119.38 | Pbca
CONFa | cb77 | Pbca | 1.2194 |  |  | -119.27 | 0 | 0 | 0 | 0 | -119.27 | Pbca
CONFa | cb129 | Pbca | 1.2421 |  |  | -118.74 | 0 | 0 | 0 | 0 | -118.74 | Pbca
CONFa | cb131 | Pbca | 1.2691 |  |  | -118.17 | 0 | 0 | 0 | 0 | -118.17 | Pbca
CONFa | cb59 | Pbca | 1.2153 |  |  | -117.63 | 0 | 0 | 0 | 0 | -117.63 | Pbca
CONFa | cc8 | Pbca | 1.1999 |  |  | -116.42 | 0 | 0 | 0 | 0 | -116.42 | Pbca
CONFa | cc17 | Pbca | 1.1999 |  |  | -116.42 | 0 | 0 | 0 | 0 | -116.42 | Pbca
CONFa | cc30 | Pbca | 1.1999 |  |  | -116.42 | 0 | 0 | 0 | 0 | -116.42 | Pbca
CONFa | cc50 | Pbca | 1.2 |  |  | -116.42 | 0 | 0 | 0 | 0 | -116.42 | Pbca
CONFa | cc62 | Pbca | 1.2 |  |  | -116.42 | 0 | 0 | 0 | 0 | -116.42 | Pbca
CONFa | cb133 | Pbca | 1.1999 |  |  | -116.41 | 0 | 0 | 0 | 0 | -116.41 | Pbca
CONFa | cc63 | Pbca | 1.2063 |  |  | -116.37 | 0 | 0 | 0 | 0 | -116.37 | Pbca
CONFa | cc18 | Pbca | 1.1792 |  |  | -116.35 | 0 | 0 | 0 | 0 | -116.35 | Pbca
CONFa | cb51 | Pbca | 1.1803 |  |  | -115.53 | 0 | 0 | 0 | 0 | -115.53 | Pbca
CONFa | cc93 | Pbca | 1.1947 |  |  | -115.5 | 0 | 0 | 0 | 0 | -115.5 | Pbca
CONFa | cc66 | Pbca | 1.1945 |  |  | -115.04 | 0 | 0 | 0 | 0 | -115.04 | Pbca
CONFb | cb132 | Pbca | 1.199 |  |  | -114.35 | 0 | 0 | 0 | 0 | -114.35 | Pbca
CONFa | cb75 | Pbca | 1.2466 |  |  | -114.25 | 0 | 0 | 0 | 0 | -114.25 | Pbca
CONFa | cc104 | Pbca | 1.173 |  |  | -113.9 | 0 | 0 | 0 | 0 | -113.9 | Pbca
CONFa | cc40 | Pbca | 1.2383 |  |  | -113.6 | 0 | 0 | 0 | 0 | -113.6 | Pbca
CONFb | cc129 | Pbca | 1.2407 |  |  | -113.34 | 0 | 0 | 0 | 0 | -113.34 | Pbca
CONFbCOMe | cb143 | Pbca | 1.2499 |  |  | -113.22 | 0 | 0 | 0 | 0 | -113.22 | Pbca
CONFdCOMe | cb94 | Pbca | 1.2549 |  |  | -111.06 | 0 | 0 | 0 | 0 | -111.06 | Pbca
CONFdCOMe | cb48 | Pbca | 1.2428 |  |  | -109.44 | 0 | 0 | 0 | 0 | -109.44 | Pbca
CONFdCOMe | cb2 | Pbca | 1.2382 |  |  | -108.25 | 0 | 0 | 0 | 0 | -108.25 | Pbca
CONFdCOMe | cb43 | Pbca | 1.1903 |  |  | -105.47 | 0 | 0 | 0 | 0 | -105.47 | Pbca
CONFdCOMe | cb102 | Pbca | 1.2278 |  |  | -105.26 | 0 | 0 | 0 | 0 | -105.26 | Pbca
CONFdCOMe | cb29 | Pbca | 1.2295 |  |  | -102.84 | 0 | 0 | 0 | 0 | -102.84 | Pbca
CONFa | aq49 | P212121 | 1.218 |  |  | -123.2 | 0 | 0 | 0 | 0 | -123.2 | P212121
CONFa | az19 | P212121 | 1.2172 |  |  | -118.74 | 0 | 0 | 0 | 0 | -118.74 | P212121
CONFa | aq89 | P212121 | 1.2132 |  |  | -117.85 | 0 | 0 | 0 | 0 | -117.85 | P212121
CONFb | az12 | P212121 | 1.2536 |  |  | -115.32 | 0 | 0 | 0 | 0 | -115.32 | P212121
CONFb | aq28 | P212121 | 1.23 |  |  | -113.06 | 0 | 0 | 0 | 0 | -113.06 | P212121
CONFdCOMe | aq19 | P212121 | 1.214 |  |  | -107.36 | 0 | 0 | 0 | 0 | -107.36 | P212121
CONFdCOMe | aq11 | P212121 | 1.2257 |  |  | -103.06 | 0 | 0 | 0 | 0 | -103.06 | P212121
CONFb | cd13 | Pbc21 | 1.2017 |  |  | -122.88 | 0 | 0 | 0 | 0 | -122.88 | Pca21
CONFa | bh18 | Pca21 | 1.2077 |  |  | -120.08 | 0 | 0 | 0 | 0 | -120.08 | Pca21
CONFa | bh13 | Pca21 | 1.2607 |  |  | -119.59 | 0 | 0 | 0 | 0 | -119.59 | Pca21
CONFa | ay73 | Pca21 | 1.2829 |  |  | -117.5 | 0 | 0 | 0 | 0 | -117.5 | Pca21
CONFa | ay6 | Pca21 | 1.2618 |  |  | -116.26 | 0 | 0 | 0 | 0 | -116.26 | Pca21
CONFb | ay117 | Pca21 | 1.2584 |  |  | -113.72 | 0 | 0 | 0 | 0 | -113.72 | Pca21
CONFdCOMe | bh7 | Pca21 | 1.2696 |  |  | -112.49 | 0 | 0 | 0 | 0 | -112.49 | Pca21
CONFdCOMe | ay99 | Pca21 | 1.2427 |  |  | -108.99 | 0 | 0 | 0 | 0 | -108.99 | Pca21
CONFdCOMe | ce86 | Pbc21 | 1.2377 |  |  | -108.42 | 0 | 0 | 0 | 0 | -108.42 | Pca21
CONFdCOMe | ay7 | Pca21 | 1.2251 |  |  | -104.85 | 0 | 0 | 0 | 0 | -104.85 | Pca21
CONFdCOMe | bh10 | Pca21 | 1.2179 |  |  | -103.34 | 0 | 0 | 0 | 0 | -103.34 | Pca21
CONFa | aw48 | Pba2 | 1.2973 |  |  | -122.06 | 0 | 0 | 0 | 0 | -122.06 | Other Orthorhombic
CONFb | cd1 | Pbcn | 1.2649 |  |  | -121.64 | 0 | 0 | 0 | 0 | -121.64 | Other Orthorhombic
CONFa | cd137 | Pbcn | 1.2061 |  |  | -120.17 | 0 | 0 | 0 | 0 | -120.17 | Other Orthorhombic
CONFa | ce126 | Pbcn | 1.2223 |  |  | -119.64 | 0 | 0 | 0 | 0 | -119.64 | Other Orthorhombic
CONFa | bb43 | P21212 | 1.1778 |  |  | -115.21 | 0 | 0 | 0 | 0 | -115.21 | Other Orthorhombic
CONFb | ce123 | Pbcn | 1.1952 |  |  | -113.65 | 0 | 0 | 0 | 0 | -113.65 | Other Orthorhombic
CONFa | ce33 | Pbcn | 1.1725 |  |  | -113.55 | 0 | 0 | 0 | 0 | -113.55 | Other Orthorhombic
CONFb | cd19 | Pbcn | 1.1885 |  |  | -113.11 | 0 | 0 | 0 | 0 | -113.11 | Other Orthorhombic
CONFdCOMe | ap5 | P21212 | 1.2482 |  |  | -108.89 | 0 | 0 | 0 | 0 | -108.89 | Other Orthorhombic
CONFdCOMe | cd12 | Pbcn | 1.2419 |  |  | -107.75 | 0 | 0 | 0 | 0 | -107.75 | Other Orthorhombic
CONFdCOMe | ap8 | P21212 | 1.2071 |  |  | -106.62 | 0 | 0 | 0 | 0 | -106.62 | Other Orthorhombic
CONFdCOMe | cd116 | Pbcn | 1.2236 |  |  | -105.45 | 0 | 0 | 0 | 0 | -105.45 | Other Orthorhombic
CONFdCOMe | cd31 | Pbcn | 1.209 |  |  | -105.27 | 0 | 0 | 0 | 0 | -105.27 | Other Orthorhombic
CONFdCOMe | aw40 | Pba2 | 1.2162 |  |  | -104.44 | 0 | 0 | 0 | 0 | -104.44 | Other Orthorhombic
CONFdCOMe | ce42 | Pbcn | 1.2172 |  |  | -104.34 | 0 | 0 | 0 | 0 | -104.34 | Other Orthorhombic
CONFdCOMe | aw3 | Pba2 | 1.2161 |  |  | -104.19 | 0 | 0 | 0 | 0 | -104.19 | Other Orthorhombic
CONFdCOMe | cd16 | Pbcn | 1.2202 |  |  | -103.47 | 0 | 0 | 0 | 0 | -103.47 | Other Orthorhombic
CONFdCOMe | ce3 | Pbcn | 1.2613 |  |  | -103.42 | 0 | 0 | 0 | 0 | -103.42 | Other Orthorhombic
CONFdCOMe | aw11 | Pba2 | 1.2224 |  |  | -103.38 | 0 | 0 | 0 | 0 | -103.38 | Other Orthorhombic
CONFdCOMe | cd121 | Pbcn | 1.198 |  |  | -103.15 | 0 | 0 | 0 | 0 | -103.15 | Other Orthorhombic
CONFdCOMe | bb7 | P21212 | 1.2002 |  |  | -102.97 | 0 | 0 | 0 | 0 | -102.97 | Other Orthorhombic
CONFa | ak63 | P21/c | 1.1897 |  | COYRUD14 (Enantiopure, RMSD15=1.12) | -124.48 | 0 | 0 | 0 | 0 | -124.48 | COYRUD14 (Enantiopure, RMSD15=1.12)
CONFa | af92 | P21 | 1.2074 |  | COYRUD14 (Enantiopure) | -123.43 | 0 | 0 | 0 | 0 | -123.43 | COYRUD14 (Enantiopure)