## 3Oxauracil
REFCODE | Formula | Study_ID | Common Name | IUPAC Systematic Name | Other Names | CSD Refcodes | Programs | Scientist | Date | Publication | Location on S Drive | Conformer Name | ΔEintra 1 /kJmol-1 | ΔEintra theory 1 | ΔEintra 2 /kJmol-1 | ΔEintra theory 2 | Conformer Comment | Label | Space Group | Z | a /Å | b /Å | c /Å | a /° | ß /° | γ /° | Symmetry | Density /gcm-3 | Packing Coefficient | Experimental Info | Intermolecular Lattice Energy /kJmol-1 | Repulsion Dispersion Energy /kJmol-1 | Lattice Energy /kJmol-1 | Zero Point Energy /kJmol-1 | Thermal Energy /kJmol-1 | Temp Thermal Energy /K | Born Stability | Elastic Axis Definition | Lowest Eigenvalue of Shear | Corresponding Eigenvector | Growth Volume | Potential Description | Periodic name | Program | DFT functional | Dispersion correction | Basis set cutoff | k-point grid | Psudopotential | Optimization? | Starting structure | Space group (φcrys) | a(φcrys) /Å | b(φcrys) /Å | c(φcrys) /Å | a(φcrys) /° | ß(φcrys) /° | γ(φcrys) /° | Energy per molecule /eV | Isolated molecule energy (DFT) /eV | Density (φcrys) /gcm-3 | Ab initio χmin /10-6 cm3mol-1 | Ab initio χmid /10-6 cm3mol-1 | Ab initio χmax /10-6 cm3mol-1 | Ab initio ZPE /eV | Temp ab initio free energy /K | Ab initio free energy /eV | Ab initio entropy /Jmol-1K-1 | Ab initio heat capacity /Jmol-1K-1
QARVOV | C4 H3 N1 O3 | 0 | 3-Oxauracil | 3H-[1,3]Oxazine-2,6-dione |  | QARVOV | MOLPAK, DMAREL (3.0) | Tom Lewis | 2005 | Copley, R. C. B., Deprez, L. S., Lewis, T. C., Price, S. L., CrystEngComm, 7(69), 421-428 (2005) | \CHEMISTRY_CPOSS\0-EarlySearches\home\louise_price.eminerals\3-oxauracil | OPT | 0 | MP2/6-31G(d,p) | 0 |  |  | ai41 | P21/c | 4 | 7.0975 | 5.9906 | 10.5621 | 90 | 98.343 | 90 | LATT 1; SYMM -X , +Y +1/2, -Z +1/2 | 1.6903 | 0.7716 | QARVOV (Form I) | -99.74 | -45.11 | -99.74 | 3.27 | -16.693 | 298 | 1 | x parallel to a, y in ab plane, z along c | 2.818 | 0.993,0.000,-0.122 | 0 | FIT
QARVOV | C4 H3 N1 O3 | 0 | 3-Oxauracil | 3H-[1,3]Oxazine-2,6-dione |  | QARVOV | MOLPAK, DMAREL (3.0) | Tom Lewis | 2005 | Copley, R. C. B., Deprez, L. S., Lewis, T. C., Price, S. L., CrystEngComm, 7(69), 421-428 (2005) | \CHEMISTRY_CPOSS\0-EarlySearches\home\louise_price.eminerals\3-oxauracil | OPT | 0 | MP2/6-31G(d,p) | 0 |  |  | exptminopt | P21/c | 4 | 7.0963 | 5.9909 | 10.561 | 90 | 98.343 | 90 | LATT 1; SYMM -X , +Y +1/2, -Z +1/2 | 1.6907 | 0.7724 | QARVOV (Form I) | -99.69 | -45.15 | -99.69 | 3.27 | -16.696 | 298 | 1 | x parallel to a, y in ab plane, z along c | 2.8169 | 0.992,0.000,-0.122 | 0 | FIT
QARVOV | C4 H3 N1 O3 | 0 | 3-Oxauracil | 3H-[1,3]Oxazine-2,6-dione |  | QARVOV | MOLPAK, DMAREL (3.0) | Tom Lewis | 2005 | Copley, R. C. B., Deprez, L. S., Lewis, T. C., Price, S. L., CrystEngComm, 7(69), 421-428 (2005) | \CHEMISTRY_CPOSS\0-EarlySearches\home\louise_price.eminerals\3-oxauracil | OPT | 0 | MP2/6-31G(d,p) | 0 |  |  | cc28 | P-1 | 8 | 6.5229 | 10.5147 | 12.849 | 90 | 90 | 90 | LATT 1 | 1.7045 | 0.2005 |  | -95.9 | -47.99 | -95.9 | 0 | 0 | 0 | 0 | x parallel to a, y in ab plane, z along c | 0 | 0.990,0.033,0.134 | 0 | FIT
QARVOV | C4 H3 N1 O3 | 0 | 3-Oxauracil | 3H-[1,3]Oxazine-2,6-dione |  | QARVOV | MOLPAK, DMAREL (3.0) | Tom Lewis | 2005 | Copley, R. C. B., Deprez, L. S., Lewis, T. C., Price, S. L., CrystEngComm, 7(69), 421-428 (2005) | \CHEMISTRY_CPOSS\0-EarlySearches\home\louise_price.eminerals\3-oxauracil | OPT | 0 | MP2/6-31G(d,p) | 0 |  |  | ak7 | P21/c | 4 | 7.7002 | 6.6109 | 10.4675 | 90 | 124.809 | 90 | LATT 1; SYMM -X , +Y +1/2, -Z +1/2 | 1.7167 | 0.7856 |  | -95.44 | -48.06 | -95.44 | 3.28 | -16.587 | 298 | 1 | x parallel to a, y in ab plane, z along c | 1.7481 | 0.000,1.000,0.000 | 0 | FIT
QARVOV | C4 H3 N1 O3 | 0 | 3-Oxauracil | 3H-[1,3]Oxazine-2,6-dione |  | QARVOV | MOLPAK, DMAREL (3.0) | Tom Lewis | 2005 | Copley, R. C. B., Deprez, L. S., Lewis, T. C., Price, S. L., CrystEngComm, 7(69), 421-428 (2005) | \CHEMISTRY_CPOSS\0-EarlySearches\home\louise_price.eminerals\3-oxauracil | OPT | 0 | MP2/6-31G(d,p) | 0 |  |  | ab99 | P-1 | 2 | 6.0797 | 6.6355 | 7.1647 | 68.216 | 60.61 | 62.434 | LATT 1 | 1.7121 | 0.784 |  | -95.3 | -48.55 | -95.3 | 3.23 | -16.658 | 298 | 1 | x parallel to a, y in ab plane, z along c | 3.0887 | -0.620,-0.161,0.768 | 0 | FIT
QARVOV | C4 H3 N1 O3 | 0 | 3-Oxauracil | 3H-[1,3]Oxazine-2,6-dione |  | QARVOV | MOLPAK, DMAREL (3.0) | Tom Lewis | 2005 | Copley, R. C. B., Deprez, L. S., Lewis, T. C., Price, S. L., CrystEngComm, 7(69), 421-428 (2005) | \CHEMISTRY_CPOSS\0-EarlySearches\home\louise_price.eminerals\3-oxauracil | OPT | 0 | MP2/6-31G(d,p) | 0 |  |  | dd64 | C2/c | 4 | 11.0235 | 5.8322 | 16.3572 | 90 | 59.805 | 90 | LATT 7; SYMM -X , +Y , -Z +1/2 | 1.6526 | 0.7532 |  | -95.11 | -43.39 | -95.11 | 3.25 | -16.731 | 298 | 1 | x parallel to a, y in ab plane, z along c | 3.6389 | -0.167,0.000,0.986 | 0 | FIT
QARVOV | C4 H3 N1 O3 | 0 | 3-Oxauracil | 3H-[1,3]Oxazine-2,6-dione |  | QARVOV | MOLPAK, DMAREL (3.0) | Tom Lewis | 2005 | Copley, R. C. B., Deprez, L. S., Lewis, T. C., Price, S. L., CrystEngComm, 7(69), 421-428 (2005) | \CHEMISTRY_CPOSS\0-EarlySearches\home\louise_price.eminerals\3-oxauracil | OPT | 0 | MP2/6-31G(d,p) | 0 |  |  | de57 | C2/c | 4 | 22.7308 | 4.1434 | 11.1737 | 90 | 119.029 | 90 | LATT 7; SYMM -X , +Y , -Z +1/2 | 1.6324 | 0.7457 |  | -94.64 | -40.4 | -94.64 | 3.18 | -16.815 | 298 | 1 | x parallel to a, y in ab plane, z along c | 6.3518 | 0.973,0.000,0.233 | 0 | FIT
QARVOV | C4 H3 N1 O3 | 0 | 3-Oxauracil | 3H-[1,3]Oxazine-2,6-dione |  | QARVOV | MOLPAK, DMAREL (3.0) | Tom Lewis | 2005 | Copley, R. C. B., Deprez, L. S., Lewis, T. C., Price, S. L., CrystEngComm, 7(69), 421-428 (2005) | \CHEMISTRY_CPOSS\0-EarlySearches\home\louise_price.eminerals\3-oxauracil | OPT | 0 | MP2/6-31G(d,p) | 0 |  |  | ab24 | P-1 | 2 | 4.1022 | 6.0574 | 11.0829 | 65.079 | 83.56 | 108.099 | LATT 1 | 1.6487 | 0.7519 |  | -94.64 | -41.32 | -94.64 | 3.14 | -17.072 | 298 | 1 | x parallel to a, y in ab plane, z along c | 1.7113 | 0.561,0.473,-0.680 | 0 | FIT
QARVOV | C4 H3 N1 O3 | 0 | 3-Oxauracil | 3H-[1,3]Oxazine-2,6-dione |  | QARVOV | MOLPAK, DMAREL (3.0) | Tom Lewis | 2005 | Copley, R. C. B., Deprez, L. S., Lewis, T. C., Price, S. L., CrystEngComm, 7(69), 421-428 (2005) | \CHEMISTRY_CPOSS\0-EarlySearches\home\louise_price.eminerals\3-oxauracil | OPT | 0 | MP2/6-31G(d,p) | 0 |  |  | cc73 | P-1 | 8 | 7.0385 | 6.7515 | 19.4769 | 90 | 90 | 90 | LATT 1 | 1.6229 | 0.1937 |  | -94.46 | -38.79 | -94.46 | 0 | 0 | 0 | 0 | x parallel to a, y in ab plane, z along c | 0 | 0.685,-0.594,-0.422 | 0 | FIT
QARVOV | C4 H3 N1 O3 | 0 | 3-Oxauracil | 3H-[1,3]Oxazine-2,6-dione |  | QARVOV | MOLPAK, DMAREL (3.0) | Tom Lewis | 2005 | Copley, R. C. B., Deprez, L. S., Lewis, T. C., Price, S. L., CrystEngComm, 7(69), 421-428 (2005) | \CHEMISTRY_CPOSS\0-EarlySearches\home\louise_price.eminerals\3-oxauracil | OPT | 0 | MP2/6-31G(d,p) | 0 |  |  | da50 | C1 | 2 | 10.8491 | 6.2062 | 12.8118 | 90 | 147.593 | 90 | LATT -7 | 1.6245 | 0.3789 |  | -94.04 | -42.31 | -94.04 | 4.59 | -12.341 | 298 | 1 | x parallel to a, y in ab plane, z along c | 2.476 | 0.935,-0.093,0.341 | 0 | FIT
QARVOV | C4 H3 N1 O3 | 0 | 3-Oxauracil | 3H-[1,3]Oxazine-2,6-dione |  | QARVOV | MOLPAK, DMAREL (3.0) | Tom Lewis | 2005 | Copley, R. C. B., Deprez, L. S., Lewis, T. C., Price, S. L., CrystEngComm, 7(69), 421-428 (2005) | \CHEMISTRY_CPOSS\0-EarlySearches\home\louise_price.eminerals\3-oxauracil | OPT | 0 | MP2/6-31G(d,p) | 0 |  |  | fa77 | P21/c | 4 | 6.0445 | 12.9363 | 6.3893 | 90 | 63.821 | 90 | LATT 1; SYMM -X , +Y +1/2, -Z +1/2 | 1.6751 | 0.7655 |  | -93.94 | -45.92 | -93.94 | 2.98 | -18.919 | 298 | 1 | x parallel to a, y in ab plane, z along c | 0.1448 | -0.362,0.000,0.932 | 0 | FIT
QARVOV | C4 H3 N1 O3 | 0 | 3-Oxauracil | 3H-[1,3]Oxazine-2,6-dione |  | QARVOV | MOLPAK, DMAREL (3.0) | Tom Lewis | 2005 | Copley, R. C. B., Deprez, L. S., Lewis, T. C., Price, S. L., CrystEngComm, 7(69), 421-428 (2005) | \CHEMISTRY_CPOSS\0-EarlySearches\home\louise_price.eminerals\3-oxauracil | OPT | 0 | MP2/6-31G(d,p) | 0 |  |  | de15 | C2/c | 4 | 17.4779 | 6.4229 | 10.4228 | 90 | 127.698 | 90 | LATT 7; SYMM -X , +Y , -Z +1/2 | 1.6225 | 0.7401 |  | -93.87 | -42.12 | -93.87 | 3.17 | -16.994 | 298 | 1 | x parallel to a, y in ab plane, z along c | 0.721 | 0.914,0.000,0.406 | 0 | FIT
QARVOV | C4 H3 N1 O3 | 0 | 3-Oxauracil | 3H-[1,3]Oxazine-2,6-dione |  | QARVOV | MOLPAK, DMAREL (3.0) | Tom Lewis | 2005 | Copley, R. C. B., Deprez, L. S., Lewis, T. C., Price, S. L., CrystEngComm, 7(69), 421-428 (2005) | \CHEMISTRY_CPOSS\0-EarlySearches\home\louise_price.eminerals\3-oxauracil | OPT | 0 | MP2/6-31G(d,p) | 0 |  |  | as50 | P1 | 4 | 6.8377 | 12.4706 | 5.2702 | 90 | 90 | 90 | LATT -1 | 1.6712 | 0.195 |  | -93.74 | -44.21 | -93.74 | 0 | 0 | 0 | 0 | x parallel to a, y in ab plane, z along c | 0.0047 | -0.351,-0.222,0.910 | 0 | FIT
QARVOV | C4 H3 N1 O3 | 0 | 3-Oxauracil | 3H-[1,3]Oxazine-2,6-dione |  | QARVOV | MOLPAK, DMAREL (3.0) | Tom Lewis | 2005 | Copley, R. C. B., Deprez, L. S., Lewis, T. C., Price, S. L., CrystEngComm, 7(69), 421-428 (2005) | \CHEMISTRY_CPOSS\0-EarlySearches\home\louise_price.eminerals\3-oxauracil | OPT | 0 | MP2/6-31G(d,p) | 0 |  |  | ak37 | P21/c | 4 | 10.5014 | 3.6482 | 12.7854 | 90 | 117.965 | 90 | LATT 1; SYMM -X , +Y +1/2, -Z +1/2 | 1.736 | 0.7938 |  | -93.43 | -48.08 | -93.43 | 3.06 | -17.289 | 298 | 1 | x parallel to a, y in ab plane, z along c | 2.7192 | 0.678,0.000,0.735 | 0 | FIT
QARVOV | C4 H3 N1 O3 | 0 | 3-Oxauracil | 3H-[1,3]Oxazine-2,6-dione |  | QARVOV | MOLPAK, DMAREL (3.0) | Tom Lewis | 2005 | Copley, R. C. B., Deprez, L. S., Lewis, T. C., Price, S. L., CrystEngComm, 7(69), 421-428 (2005) | \CHEMISTRY_CPOSS\0-EarlySearches\home\louise_price.eminerals\3-oxauracil | OPT | 0 | MP2/6-31G(d,p) | 0 |  |  | de72 | C2/c | 4 | 12.9062 | 6.5729 | 13.7554 | 90 | 130.132 | 90 | LATT 7; SYMM -X , +Y , -Z +1/2 | 1.6837 | 0.7707 |  | -93.18 | -46.18 | -93.18 | 3.27 | -16.529 | 298 | 1 | x parallel to a, y in ab plane, z along c | 1.6271 | 0.952,0.000,-0.305 | 0 | FIT
QARVOV | C4 H3 N1 O3 | 0 | 3-Oxauracil | 3H-[1,3]Oxazine-2,6-dione |  | QARVOV | MOLPAK, DMAREL (3.0) | Tom Lewis | 2005 | Copley, R. C. B., Deprez, L. S., Lewis, T. C., Price, S. L., CrystEngComm, 7(69), 421-428 (2005) | \CHEMISTRY_CPOSS\0-EarlySearches\home\louise_price.eminerals\3-oxauracil | OPT | 0 | MP2/6-31G(d,p) | 0 |  |  | ai49 | P21/c | 4 | 8.7912 | 7.4923 | 10.0891 | 90 | 136.975 | 90 | LATT 1; SYMM -X , +Y +1/2, -Z +1/2 | 1.6564 | 0.7572 |  | -93.12 | -45.94 | -93.12 | 2.93 | -18.186 | 298 | 1 | x parallel to a, y in ab plane, z along c | 0.6612 | 0.000,1.000,0.000 | 0 | FIT
QARVOV | C4 H3 N1 O3 | 0 | 3-Oxauracil | 3H-[1,3]Oxazine-2,6-dione |  | QARVOV | MOLPAK, DMAREL (3.0) | Tom Lewis | 2005 | Copley, R. C. B., Deprez, L. S., Lewis, T. C., Price, S. L., CrystEngComm, 7(69), 421-428 (2005) | \CHEMISTRY_CPOSS\0-EarlySearches\home\louise_price.eminerals\3-oxauracil | OPT | 0 | MP2/6-31G(d,p) | 0 |  |  | az28 | Unknown | 4 | 18.7557 | 4.7738 | 5.0962 | 90 | 90 | 90 | LATT -1; SYMM +X +1/2, -Y +1/2, -Z ; SYMM -X , +Y +1/2, -Z +1/2 | 1.646 | 0.5639 |  | -92.92 | -40.89 | -92.92 | 3.21 | -17.884 | 298 | 1 | x parallel to a, y in ab plane, z along c | 4.7725 | 0.000,1.000,0.000 | 0 | FIT
QARVOV | C4 H3 N1 O3 | 0 | 3-Oxauracil | 3H-[1,3]Oxazine-2,6-dione |  | QARVOV | MOLPAK, DMAREL (3.0) | Tom Lewis | 2005 | Copley, R. C. B., Deprez, L. S., Lewis, T. C., Price, S. L., CrystEngComm, 7(69), 421-428 (2005) | \CHEMISTRY_CPOSS\0-EarlySearches\home\louise_price.eminerals\3-oxauracil | OPT | 0 | MP2/6-31G(d,p) | 0 |  |  | cb100 | P-1 | 8 | 18.3564 | 7.6646 | 6.5718 | 90 | 90 | 90 | LATT 1 | 1.6246 | 0.1909 |  | -92.77 | -39.51 | -92.77 | 0 | 0 | 0 | 0 | x parallel to a, y in ab plane, z along c | 0 | -0.642,0.691,-0.333 | 0 | FIT
QARVOV | C4 H3 N1 O3 | 0 | 3-Oxauracil | 3H-[1,3]Oxazine-2,6-dione |  | QARVOV | MOLPAK, DMAREL (3.0) | Tom Lewis | 2005 | Copley, R. C. B., Deprez, L. S., Lewis, T. C., Price, S. L., CrystEngComm, 7(69), 421-428 (2005) | \CHEMISTRY_CPOSS\0-EarlySearches\home\louise_price.eminerals\3-oxauracil | OPT | 0 | MP2/6-31G(d,p) | 0 |  |  | ag6 | P1 | 2 | 6.0927 | 3.7711 | 9.999 | 90 | 102.075 | 90 | LATT -1 | 1.6715 | 0.3934 |  | -92.77 | -48.08 | -92.77 | 2.95 | -17.55 | 298 | 1 | x parallel to a, y in ab plane, z along c | 0.9703 | 0.893,0.185,-0.410 | 0 | FIT
QARVOV | C4 H3 N1 O3 | 0 | 3-Oxauracil | 3H-[1,3]Oxazine-2,6-dione |  | QARVOV | MOLPAK, DMAREL (3.0) | Tom Lewis | 2005 | Copley, R. C. B., Deprez, L. S., Lewis, T. C., Price, S. L., CrystEngComm, 7(69), 421-428 (2005) | \CHEMISTRY_CPOSS\0-EarlySearches\home\louise_price.eminerals\3-oxauracil | OPT | 0 | MP2/6-31G(d,p) | 0 |  |  | cc104 | P-1 | 8 | 7.4677 | 10.1023 | 11.983 | 90 | 90 | 90 | LATT 1 | 1.6616 | 0.1966 |  | -92.73 | -46.14 | -92.73 | 0 | 0 | 0 | 0 | x parallel to a, y in ab plane, z along c | 0 | -0.467,0.465,0.752 | 0 | FIT
QARVOV | C4 H3 N1 O3 | 0 | 3-Oxauracil | 3H-[1,3]Oxazine-2,6-dione |  | QARVOV | MOLPAK, DMAREL (3.0) | Tom Lewis | 2005 | Copley, R. C. B., Deprez, L. S., Lewis, T. C., Price, S. L., CrystEngComm, 7(69), 421-428 (2005) | \CHEMISTRY_CPOSS\0-EarlySearches\home\louise_price.eminerals\3-oxauracil | OPT | 0 | MP2/6-31G(d,p) | 0 |  |  | da38 | C1 | 2 | 8.0241 | 7.4979 | 7.6717 | 90 | 100.99 | 90 | LATT -7 | 1.6576 | 0.3909 |  | -92.7 | -45.18 | -92.7 | 3.27 | -15.998 | 298 | 1 | x parallel to a, y in ab plane, z along c | 2.4716 | 0.947,0.179,-0.268 | 0 | FIT
QARVOV | C4 H3 N1 O3 | 0 | 3-Oxauracil | 3H-[1,3]Oxazine-2,6-dione |  | QARVOV | MOLPAK, DMAREL (3.0) | Tom Lewis | 2005 | Copley, R. C. B., Deprez, L. S., Lewis, T. C., Price, S. L., CrystEngComm, 7(69), 421-428 (2005) | \CHEMISTRY_CPOSS\0-EarlySearches\home\louise_price.eminerals\3-oxauracil | OPT | 0 | MP2/6-31G(d,p) | 0 |  |  | af64 | P21 | 2 | 4.7857 | 5.1496 | 13.0251 | 90 | 44.641 | 90 | LATT -1; SYMM -X , +Y +1/2, -Z | 1.6649 | 0.7605 |  | -92.7 | -43.15 | -92.7 | 3.19 | -17.236 | 298 | 1 | x parallel to a, y in ab plane, z along c | 1.3867 | 0.000,1.000,0.000 | 0 | FIT
QARVOV | C4 H3 N1 O3 | 0 | 3-Oxauracil | 3H-[1,3]Oxazine-2,6-dione |  | QARVOV | MOLPAK, DMAREL (3.0) | Tom Lewis | 2005 | Copley, R. C. B., Deprez, L. S., Lewis, T. C., Price, S. L., CrystEngComm, 7(69), 421-428 (2005) | \CHEMISTRY_CPOSS\0-EarlySearches\home\louise_price.eminerals\3-oxauracil | OPT | 0 | MP2/6-31G(d,p) | 0 |  |  | aq3 | Unknown | 4 | 12.6187 | 9.3707 | 3.765 | 90 | 90 | 90 | LATT -1; SYMM +X +1/2, -Y +1/2, -Z ; SYMM -X , +Y +1/2, -Z +1/2 | 1.687 | 0.5822 |  | -92.57 | -43.71 | -92.57 | 3.06 | -17.441 | 298 | 1 | x parallel to a, y in ab plane, z along c | 1.6941 | 0.000,1.000,0.000 | 0 | FIT
QARVOV | C4 H3 N1 O3 | 0 | 3-Oxauracil | 3H-[1,3]Oxazine-2,6-dione |  | QARVOV | MOLPAK, DMAREL (3.0) | Tom Lewis | 2005 | Copley, R. C. B., Deprez, L. S., Lewis, T. C., Price, S. L., CrystEngComm, 7(69), 421-428 (2005) | \CHEMISTRY_CPOSS\0-EarlySearches\home\louise_price.eminerals\3-oxauracil | OPT | 0 | MP2/6-31G(d,p) | 0 |  |  | am68 | P21/n | 4 | 5.093 | 7.9532 | 11.3078 | 90 | 93.218 | 90 | LATT 1; SYMM -X +1/2, +Y +1/2, -Z +1/2 | 1.6423 | 0.7509 |  | -92.54 | -42.12 | -92.54 | 3.15 | -17.396 | 298 | 1 | x parallel to a, y in ab plane, z along c | 1.8541 | 0.996,0.000,0.086 | 0 | FIT
QARVOV | C4 H3 N1 O3 | 0 | 3-Oxauracil | 3H-[1,3]Oxazine-2,6-dione |  | QARVOV | MOLPAK, DMAREL (3.0) | Tom Lewis | 2005 | Copley, R. C. B., Deprez, L. S., Lewis, T. C., Price, S. L., CrystEngComm, 7(69), 421-428 (2005) | \CHEMISTRY_CPOSS\0-EarlySearches\home\louise_price.eminerals\3-oxauracil | OPT | 0 | MP2/6-31G(d,p) | 0 |  |  | cb25 | P-1 | 8 | 14.5389 | 8.5272 | 7.3029 | 90 | 90 | 90 | LATT 1 | 1.6591 | 0.1982 |  | -92.54 | -46.77 | -92.54 | 0 | 0 | 0 | 0 | x parallel to a, y in ab plane, z along c | 0.0003 | 0.215,-0.198,0.956 | 0 | FIT
QARVOV | C4 H3 N1 O3 | 0 | 3-Oxauracil | 3H-[1,3]Oxazine-2,6-dione |  | QARVOV | MOLPAK, DMAREL (3.0) | Tom Lewis | 2005 | Copley, R. C. B., Deprez, L. S., Lewis, T. C., Price, S. L., CrystEngComm, 7(69), 421-428 (2005) | \CHEMISTRY_CPOSS\0-EarlySearches\home\louise_price.eminerals\3-oxauracil | OPT | 0 | MP2/6-31G(d,p) | 0 |  |  | am36 | P21/c | 4 | 4.0231 | 11.6296 | 9.9288 | 90 | 95.201 | 90 | LATT 1; SYMM -X , +Y +1/2, -Z +1/2 | 1.6234 | 0.7417 |  | -92.48 | -42.06 | -92.48 | 2.98 | -18.142 | 298 | 1 | x parallel to a, y in ab plane, z along c | 0.9549 | 0.572,0.000,0.820 | 0 | FIT
QARVOV | C4 H3 N1 O3 | 0 | 3-Oxauracil | 3H-[1,3]Oxazine-2,6-dione |  | QARVOV | MOLPAK, DMAREL (3.0) | Tom Lewis | 2005 | Copley, R. C. B., Deprez, L. S., Lewis, T. C., Price, S. L., CrystEngComm, 7(69), 421-428 (2005) | \CHEMISTRY_CPOSS\0-EarlySearches\home\louise_price.eminerals\3-oxauracil | OPT | 0 | MP2/6-31G(d,p) | 0 |  |  | ai46 | P21/c | 4 | 10.1214 | 6.9842 | 6.6323 | 90 | 98.72 | 90 | LATT 1; SYMM -X , +Y +1/2, -Z +1/2 | 1.6207 | 0.7377 |  | -92.46 | -39.98 | -92.46 | 2.93 | -19.293 | 298 | 1 | x parallel to a, y in ab plane, z along c | 1.5254 | 0.845,0.000,-0.534 | 0 | FIT
QARVOV | C4 H3 N1 O3 | 0 | 3-Oxauracil | 3H-[1,3]Oxazine-2,6-dione |  | QARVOV | MOLPAK, DMAREL (3.0) | Tom Lewis | 2005 | Copley, R. C. B., Deprez, L. S., Lewis, T. C., Price, S. L., CrystEngComm, 7(69), 421-428 (2005) | \CHEMISTRY_CPOSS\0-EarlySearches\home\louise_price.eminerals\3-oxauracil | OPT | 0 | MP2/6-31G(d,p) | 0 |  |  | ah13 | P21 | 2 | 7.4465 | 10.0234 | 4.3576 | 90 | 44.257 | 90 | LATT -1; SYMM -X , +Y +1/2, -Z | 1.6544 | 0.7624 |  | -92.42 | -44.41 | -92.42 | 2.91 | -18.772 | 298 | 1 | x parallel to a, y in ab plane, z along c | 1.0273 | -0.679,0.000,0.734 | 0 | FIT
QARVOV | C4 H3 N1 O3 | 0 | 3-Oxauracil | 3H-[1,3]Oxazine-2,6-dione |  | QARVOV | MOLPAK, DMAREL (3.0) | Tom Lewis | 2005 | Copley, R. C. B., Deprez, L. S., Lewis, T. C., Price, S. L., CrystEngComm, 7(69), 421-428 (2005) | \CHEMISTRY_CPOSS\0-EarlySearches\home\louise_price.eminerals\3-oxauracil | OPT | 0 | MP2/6-31G(d,p) | 0 |  |  | de92 | C2/c | 4 | 19.0077 | 3.6143 | 12.8024 | 90 | 99.464 | 90 | LATT 7; SYMM -X , +Y , -Z +1/2 | 1.7314 | 0.7903 |  | -92.36 | -48.68 | -92.36 | 3.12 | -16.764 | 298 | 1 | x parallel to a, y in ab plane, z along c | 2.3978 | -0.600,0.000,0.800 | 0 | FIT
QARVOV | C4 H3 N1 O3 | 0 | 3-Oxauracil | 3H-[1,3]Oxazine-2,6-dione |  | QARVOV | MOLPAK, DMAREL (3.0) | Tom Lewis | 2005 | Copley, R. C. B., Deprez, L. S., Lewis, T. C., Price, S. L., CrystEngComm, 7(69), 421-428 (2005) | \CHEMISTRY_CPOSS\0-EarlySearches\home\louise_price.eminerals\3-oxauracil | OPT | 0 | MP2/6-31G(d,p) | 0 |  |  | ai72 | P21/c | 4 | 9.8077 | 3.7297 | 12.4723 | 90 | 78.51 | 90 | LATT 1; SYMM -X , +Y +1/2, -Z +1/2 | 1.6798 | 0.7662 |  | -92.26 | -43.33 | -92.26 | 3 | -18.156 | 298 | 1 | x parallel to a, y in ab plane, z along c | 2.247 | 0.993,0.000,0.121 | 0 | FIT
QARVOV | C4 H3 N1 O3 | 0 | 3-Oxauracil | 3H-[1,3]Oxazine-2,6-dione |  | QARVOV | MOLPAK, DMAREL (3.0) | Tom Lewis | 2005 | Copley, R. C. B., Deprez, L. S., Lewis, T. C., Price, S. L., CrystEngComm, 7(69), 421-428 (2005) | \CHEMISTRY_CPOSS\0-EarlySearches\home\louise_price.eminerals\3-oxauracil | OPT | 0 | MP2/6-31G(d,p) | 0 |  |  | au81 | P1121 | 4 | 10.0767 | 7.5053 | 6.036 | 90 | 90 | 90 | LATT -1; SYMM -X , -Y , +Z +1/2 | 1.6452 | 0.3818 |  | -92.22 | -45.88 | -92.22 | 0 | 0 | 0 | 0 | x parallel to a, y in ab plane, z along c | 0 | 0.952,0.305,0.000 | 0 | FIT

## Key Information
REFCODE | QARVOV
Formula | C4 H3 N1 O3
Study_ID | 0
Common Name | 3-Oxauracil
IUPAC Systematic Name | 3H-[1,3]Oxazine-2,6-dione
Other Names
CSD Refcodes | QARVOV
Programs | MOLPAK, DMAREL (3.0)
Scientist | Tom Lewis
Date | 2005
Publication | Copley, R. C. B., Deprez, L. S., Lewis, T. C., Price, S. L., CrystEngComm, 7(69), 421-428 (2005)
Location on S Drive | \CHEMISTRY_CPOSS\0-EarlySearches\home\louise_price.eminerals\3-oxauracil
Potential Description | FIT

## CSP data
Conformer Name | Label | Space Group | Density /gcm-3 | Packing Coefficient | Experimental Info | Lattice Energy /kJmol-1 | Zero Point Energy /kJmol-1 | Thermal Energy /kJmol-1 | Lowest Eigenvalue of Shear | Growth Volume | Estimated Energy at 298K | Spacegroup Type
OPT | cc28 | P-1 | 1.7045 | 0.2005 |  | -95.9 | 0 | 0 | 0 | 0 | -95.9 | P-1
OPT | ab99 | P-1 | 1.7121 | 0.784 |  | -95.3 | 3.23 | -16.658 | 3.0887 | 0 | -108.728 | P-1
OPT | ab24 | P-1 | 1.6487 | 0.7519 |  | -94.64 | 3.14 | -17.072 | 1.7113 | 0 | -108.572 | P-1
OPT | cc73 | P-1 | 1.6229 | 0.1937 |  | -94.46 | 0 | 0 | 0 | 0 | -94.46 | P-1
OPT | cb100 | P-1 | 1.6246 | 0.1909 |  | -92.77 | 0 | 0 | 0 | 0 | -92.77 | P-1
OPT | cc104 | P-1 | 1.6616 | 0.1966 |  | -92.73 | 0 | 0 | 0 | 0 | -92.73 | P-1
OPT | cb25 | P-1 | 1.6591 | 0.1982 |  | -92.54 | 0 | 0 | 0.0003 | 0 | -92.54 | P-1
OPT | da50 | C1 | 1.6245 | 0.3789 |  | -94.04 | 4.59 | -12.341 | 2.476 | 0 | -101.791 | Other Triclinic
OPT | as50 | P1 | 1.6712 | 0.195 |  | -93.74 | 0 | 0 | 0.0047 | 0 | -93.74 | Other Triclinic
OPT | ag6 | P1 | 1.6715 | 0.3934 |  | -92.77 | 2.95 | -17.55 | 0.9703 | 0 | -107.37 | Other Triclinic
OPT | da38 | C1 | 1.6576 | 0.3909 |  | -92.7 | 3.27 | -15.998 | 2.4716 | 0 | -105.428 | Other Triclinic
OPT | ai41 | P21/c | 1.6903 | 0.7716 | QARVOV (Form I) | -99.74 | 3.27 | -16.693 | 2.818 | 0 | -113.163 | P21/c
OPT | exptminopt
OPT | ak7 | P21/c | 1.7167 | 0.7856 |  | -95.44 | 3.28 | -16.587 | 1.7481 | 0 | -108.747 | P21/c
OPT | fa77 | P21/c | 1.6751 | 0.7655 |  | -93.94 | 2.98 | -18.919 | 0.1448 | 0 | -109.879 | P21/c
OPT | ak37 | P21/c | 1.736 | 0.7938 |  | -93.43 | 3.06 | -17.289 | 2.7192 | 0 | -107.659 | P21/c
OPT | ai49 | P21/c | 1.6564 | 0.7572 |  | -93.12 | 2.93 | -18.186 | 0.6612 | 0 | -108.376 | P21/c
OPT | am68 | P21/n | 1.6423 | 0.7509 |  | -92.54 | 3.15 | -17.396 | 1.8541 | 0 | -106.786 | P21/c
OPT | am36 | P21/c | 1.6234 | 0.7417 |  | -92.48 | 2.98 | -18.142 | 0.9549 | 0 | -107.642 | P21/c
OPT | ai46 | P21/c | 1.6207 | 0.7377 |  | -92.46 | 2.93 | -19.293 | 1.5254 | 0 | -108.823 | P21/c
OPT | ai72 | P21/c | 1.6798 | 0.7662 |  | -92.26 | 3 | -18.156 | 2.247 | 0 | -107.416 | P21/c
OPT | dd64 | C2/c | 1.6526 | 0.7532 |  | -95.11 | 3.25 | -16.731 | 3.6389 | 0 | -108.591 | C2/c
OPT | de57 | C2/c | 1.6324 | 0.7457 |  | -94.64 | 3.18 | -16.815 | 6.3518 | 0 | -108.275 | C2/c
OPT | de15 | C2/c | 1.6225 | 0.7401 |  | -93.87 | 3.17 | -16.994 | 0.721 | 0 | -107.694 | C2/c
OPT | de72 | C2/c | 1.6837 | 0.7707 |  | -93.18 | 3.27 | -16.529 | 1.6271 | 0 | -106.439 | C2/c
OPT | de92 | C2/c | 1.7314 | 0.7903 |  | -92.36 | 3.12 | -16.764 | 2.3978 | 0 | -106.004 | C2/c
OPT | af64 | P21 | 1.6649 | 0.7605 |  | -92.7 | 3.19 | -17.236 | 1.3867 | 0 | -106.746 | P21
OPT | ah13 | P21 | 1.6544 | 0.7624 |  | -92.42 | 2.91 | -18.772 | 1.0273 | 0 | -108.282 | P21
OPT | au81 | P1121 | 1.6452 | 0.3818 |  | -92.22 | 0 | 0 | 0 | 0 | -92.22 | P21
OPT | az28 | Unknown | 1.646 | 0.5639 |  | -92.92 | 3.21 | -17.884 | 4.7725 | 0 | -107.594 | Other
OPT | aq3 | Unknown | 1.687 | 0.5822 |  | -92.57 | 3.06 | -17.441 | 1.6941 | 0 | -106.951 | Other
OPT | ai41 | P21/c | 1.6903 | 0.7716 | QARVOV (Form I) | -99.74 | 3.27 | -16.693 | 2.818 | 0 | -113.163 | QARVOV (Form I)
OPT | exptminopt | P21/c | 1.6907 | 0.7724 | QARVOV (Form I) | -99.69 | 3.27 | -16.696 | 2.8169 | 0 | -113.116 | QARVOV (Form I)