## ParabanicAcid
REFCODE | Formula | Study_ID | Common Name | IUPAC Systematic Name | Other Names | CSD Refcodes | Programs | Scientist | Date | Publication | Location on S Drive | Conformer Name | ΔEintra 1 /kJmol-1 | ΔEintra theory 1 | ΔEintra 2 /kJmol-1 | ΔEintra theory 2 | Conformer Comment | Label | Space Group | Z | a /Å | b /Å | c /Å | a /° | ß /° | γ /° | Symmetry | Density /gcm-3 | Packing Coefficient | Experimental Info | Intermolecular Lattice Energy /kJmol-1 | Repulsion Dispersion Energy /kJmol-1 | Lattice Energy /kJmol-1 | Zero Point Energy /kJmol-1 | Thermal Energy /kJmol-1 | Temp Thermal Energy /K | Born Stability | Elastic Axis Definition | Lowest Eigenvalue of Shear | Corresponding Eigenvector | Growth Volume | Potential Description | Periodic name | Program | DFT functional | Dispersion correction | Basis set cutoff | k-point grid | Psudopotential | Optimization? | Starting structure | Space group (φcrys) | a(φcrys) /Å | b(φcrys) /Å | c(φcrys) /Å | a(φcrys) /° | ß(φcrys) /° | γ(φcrys) /° | Energy per molecule /eV | Isolated molecule energy (DFT) /eV | Density (φcrys) /gcm-3 | Ab initio χmin /10-6 cm3mol-1 | Ab initio χmid /10-6 cm3mol-1 | Ab initio χmax /10-6 cm3mol-1 | Ab initio ZPE /eV | Temp ab initio free energy /K | Ab initio free energy /eV | Ab initio entropy /Jmol-1K-1 | Ab initio heat capacity /Jmol-1K-1
PARBAC | C3 H2 N2 O3 | 0 | Parabanic acid | 2,4,5-trioxoimidazolidine |  | PARBAC04 | MOLPAK, DMAREL (3.0) | Tom Lewis | 2005 | Lewis TC, Tocher DA, Price SL, Cryst. Growth Des., 5(3), 983-993 (2005) | \CHEMISTRY_CPOSS\0-EarlySearches\home\louise_price.eminerals\parabanic_acid | OPT | 0 | Ab initio MP2 | 0 |  |  | fc16 | P21/n | 4 | 5.0923 | 5.1006 | 16.918 | 90 | 68.29 | 90 | LATT 1; SYMM -X +1/2, +Y +1/2, -Z +1/2 | 1.8557 | 0.7648 |  | -103.74 | -30.31 | -103.74 | 3.86 | -15.031 | 298 | 1 | x parallel to a, y in ab plane, z along c | 1.7454 | 0.173,0.000,0.985 | 359.03 | SCF DMA + adjusted W99
PARBAC | C3 H2 N2 O3 | 0 | Parabanic acid | 2,4,5-trioxoimidazolidine |  | PARBAC04 | MOLPAK, DMAREL (3.0) | Tom Lewis | 2005 | Lewis TC, Tocher DA, Price SL, Cryst. Growth Des., 5(3), 983-993 (2005) | \CHEMISTRY_CPOSS\0-EarlySearches\home\louise_price.eminerals\parabanic_acid | OPT | 0 | Ab initio MP2 | 0 |  |  | af115 | P21 | 2 | 4.8807 | 5.0365 | 10.0613 | 90 | 51.865 | 90 | LATT -1; SYMM -X , +Y +1/2, -Z | 1.9472 | 0.812 |  | -102.73 | -38.1 | -102.73 | 3.94 | -14.461 | 298 | 1 | x parallel to a, y in ab plane, z along c | 4.609 | 0.000,1.000,0.000 | 495.15 | SCF DMA + adjusted W99
PARBAC | C3 H2 N2 O3 | 0 | Parabanic acid | 2,4,5-trioxoimidazolidine |  | PARBAC04 | MOLPAK, DMAREL (3.0) | Tom Lewis | 2005 | Lewis TC, Tocher DA, Price SL, Cryst. Growth Des., 5(3), 983-993 (2005) | \CHEMISTRY_CPOSS\0-EarlySearches\home\louise_price.eminerals\parabanic_acid | OPT | 0 | Ab initio MP2 | 0 |  |  | exptminopt | P21/n | 4 | 10.5502 | 7.7651 | 5.247 | 90 | 93.436 | 90 | LATT 1; SYMM -X +1/2, +Y +1/2, -Z +1/2 | 1.7657 | 0.7271 | PARBAC04 (Form I) | -102.69 | -27.1 | -102.69 | 3.48 | -16.44 | 298 | 1 | x parallel to a, y in ab plane, z along c | 3.0156 | -0.151,0.000,0.989 | 0 | SCF DMA + adjusted W99
PARBAC | C3 H2 N2 O3 | 0 | Parabanic acid | 2,4,5-trioxoimidazolidine |  | PARBAC04 | MOLPAK, DMAREL (3.0) | Tom Lewis | 2005 | Lewis TC, Tocher DA, Price SL, Cryst. Growth Des., 5(3), 983-993 (2005) | \CHEMISTRY_CPOSS\0-EarlySearches\home\louise_price.eminerals\parabanic_acid | OPT | 0 | Ab initio MP2 | 0 |  |  | am64 | P21/n | 4 | 5.2468 | 7.7648 | 10.55 | 90 | 93.452 | 90 | LATT 1; SYMM -X +1/2, +Y +1/2, -Z +1/2 | 1.7659 | 0.7271 | PARBAC04 (Form I) | -102.69 | -27.11 | -102.69 | 3.48 | -16.439 | 298 | 1 | x parallel to a, y in ab plane, z along c | 3.0168 | 0.996,0.000,-0.091 | 392.86 | SCF DMA + adjusted W99
PARBAC | C3 H2 N2 O3 | 0 | Parabanic acid | 2,4,5-trioxoimidazolidine |  | PARBAC04 | MOLPAK, DMAREL (3.0) | Tom Lewis | 2005 | Lewis TC, Tocher DA, Price SL, Cryst. Growth Des., 5(3), 983-993 (2005) | \CHEMISTRY_CPOSS\0-EarlySearches\home\louise_price.eminerals\parabanic_acid | OPT | 0 | Ab initio MP2 | 0 |  |  | de35 | C2/c | 4 | 19.9602 | 5.8574 | 8.5269 | 90 | 56.606 | 90 | LATT 7; SYMM -X , +Y , -Z +1/2 | 1.8204 | 0.7571 |  | -102.42 | -30.15 | -102.42 | 3.84 | -14.52 | 298 | 1 | x parallel to a, y in ab plane, z along c | 4.9572 | 0.924,0.000,-0.382 | 268.65 | SCF DMA + adjusted W99
PARBAC | C3 H2 N2 O3 | 0 | Parabanic acid | 2,4,5-trioxoimidazolidine |  | PARBAC04 | MOLPAK, DMAREL (3.0) | Tom Lewis | 2005 | Lewis TC, Tocher DA, Price SL, Cryst. Growth Des., 5(3), 983-993 (2005) | \CHEMISTRY_CPOSS\0-EarlySearches\home\louise_price.eminerals\parabanic_acid | OPT | 0 | Ab initio MP2 | 0 |  |  | de39 | C2/c | 4 | 19.6315 | 5.2855 | 16.1484 | 90 | 31.325 | 90 | LATT 7; SYMM -X , +Y , -Z +1/2 | 1.7394 | 0.7213 |  | -101.29 | -25.85 | -101.29 | 3.84 | -14.591 | 298 | 1 | x parallel to a, y in ab plane, z along c | 4.4218 | 0.320,0.000,0.947 | 234.77 | SCF DMA + adjusted W99
PARBAC | C3 H2 N2 O3 | 0 | Parabanic acid | 2,4,5-trioxoimidazolidine |  | PARBAC04 | MOLPAK, DMAREL (3.0) | Tom Lewis | 2005 | Lewis TC, Tocher DA, Price SL, Cryst. Growth Des., 5(3), 983-993 (2005) | \CHEMISTRY_CPOSS\0-EarlySearches\home\louise_price.eminerals\parabanic_acid | OPT | 0 | Ab initio MP2 | 0 |  |  | az74 | P212121 | 4 | 10.5201 | 5.4227 | 7.413 | 90 | 90 | 90 | LATT -1; SYMM X+1/2,-Y+1/2,-Z; SYMM -X,Y+1/2,-Z+1/2; SYMM -X+1/2,-Y,Z+1/2 | 1.7915 | 0.7403 |  | -100.78 | -27.55 | -100.78 | 3.77 | -15.185 | 298 | 1 | x parallel to a, y in ab plane, z along c | 6.7819 | 0.000,0.000,1.000 | 463.01 | SCF DMA + adjusted W99
PARBAC | C3 H2 N2 O3 | 0 | Parabanic acid | 2,4,5-trioxoimidazolidine |  | PARBAC04 | MOLPAK, DMAREL (3.0) | Tom Lewis | 2005 | Lewis TC, Tocher DA, Price SL, Cryst. Growth Des., 5(3), 983-993 (2005) | \CHEMISTRY_CPOSS\0-EarlySearches\home\louise_price.eminerals\parabanic_acid | OPT | 0 | Ab initio MP2 | 0 |  |  | aq49 | P212121 | 4 | 8.9369 | 7.8065 | 5.9032 | 90 | 90 | 90 | LATT -1; SYMM X+1/2,-Y+1/2,-Z; SYMM -X,Y+1/2,-Z+1/2; SYMM -X+1/2,-Y,Z+1/2 | 1.8395 | 0.7692 |  | -100.32 | -35.09 | -100.32 | 3.46 | -15.974 | 298 | 1 | x parallel to a, y in ab plane, z along c | 4.4754 | 0.000,1.000,0.000 | 567.13 | SCF DMA + adjusted W99
PARBAC | C3 H2 N2 O3 | 0 | Parabanic acid | 2,4,5-trioxoimidazolidine |  | PARBAC04 | MOLPAK, DMAREL (3.0) | Tom Lewis | 2005 | Lewis TC, Tocher DA, Price SL, Cryst. Growth Des., 5(3), 983-993 (2005) | \CHEMISTRY_CPOSS\0-EarlySearches\home\louise_price.eminerals\parabanic_acid | OPT | 0 | Ab initio MP2 | 0 |  |  | fc55 | P21/c | 4 | 5.5205 | 4.9379 | 16.4653 | 90 | 65.546 | 90 | LATT 1; SYMM -X , +Y +1/2, -Z +1/2 | 1.8543 | 0.7713 |  | -100.32 | -35.38 | -100.32 | 3.45 | -16.002 | 298 | 1 | x parallel to a, y in ab plane, z along c | 7.458 | 0.000,1.000,0.000 | 406.19 | SCF DMA + adjusted W99
PARBAC | C3 H2 N2 O3 | 0 | Parabanic acid | 2,4,5-trioxoimidazolidine |  | PARBAC04 | MOLPAK, DMAREL (3.0) | Tom Lewis | 2005 | Lewis TC, Tocher DA, Price SL, Cryst. Growth Des., 5(3), 983-993 (2005) | \CHEMISTRY_CPOSS\0-EarlySearches\home\louise_price.eminerals\parabanic_acid | OPT | 0 | Ab initio MP2 | 0 |  |  | ak8 | P21/c | 4 | 8.1195 | 5.1243 | 10.0792 | 90 | 86.913 | 90 | LATT 1; SYMM -X , +Y +1/2, -Z +1/2 | 1.8092 | 0.749 |  | -99.95 | -31.74 | -99.95 | 3.62 | -15.646 | 298 | 1 | x parallel to a, y in ab plane, z along c | 6.1169 | -0.604,0.000,0.797 | 250.84 | SCF DMA + adjusted W99
PARBAC | C3 H2 N2 O3 | 0 | Parabanic acid | 2,4,5-trioxoimidazolidine |  | PARBAC04 | MOLPAK, DMAREL (3.0) | Tom Lewis | 2005 | Lewis TC, Tocher DA, Price SL, Cryst. Growth Des., 5(3), 983-993 (2005) | \CHEMISTRY_CPOSS\0-EarlySearches\home\louise_price.eminerals\parabanic_acid | OPT | 0 | Ab initio MP2 | 0 |  |  | de43 | C2/c | 4 | 15.7007 | 5.0926 | 10.5097 | 90 | 76.697 | 90 | LATT 7; SYMM -X , +Y , -Z +1/2 | 1.8528 | 0.7651 |  | -99.72 | -33.54 | -99.72 | 3.77 | -14.784 | 298 | 1 | x parallel to a, y in ab plane, z along c | 4.7365 | 0.999,0.000,0.054 | 226.48 | SCF DMA + adjusted W99
PARBAC | C3 H2 N2 O3 | 0 | Parabanic acid | 2,4,5-trioxoimidazolidine |  | PARBAC04 | MOLPAK, DMAREL (3.0) | Tom Lewis | 2005 | Lewis TC, Tocher DA, Price SL, Cryst. Growth Des., 5(3), 983-993 (2005) | \CHEMISTRY_CPOSS\0-EarlySearches\home\louise_price.eminerals\parabanic_acid | OPT | 0 | Ab initio MP2 | 0 |  |  | aq55 | P212121 | 4 | 5.0218 | 15.7917 | 5.2426 | 90 | 90 | 90 | LATT -1; SYMM X+1/2,-Y+1/2,-Z; SYMM -X,Y+1/2,-Z+1/2; SYMM -X+1/2,-Y,Z+1/2 | 1.8223 | 0.7546 |  | -99.64 | -32.45 | -99.64 | 3.33 | -16.905 | 298 | 1 | x parallel to a, y in ab plane, z along c | 2.4775 | 0.000,1.000,0.000 | 430.84 | SCF DMA + adjusted W99
PARBAC | C3 H2 N2 O3 | 0 | Parabanic acid | 2,4,5-trioxoimidazolidine |  | PARBAC04 | MOLPAK, DMAREL (3.0) | Tom Lewis | 2005 | Lewis TC, Tocher DA, Price SL, Cryst. Growth Des., 5(3), 983-993 (2005) | \CHEMISTRY_CPOSS\0-EarlySearches\home\louise_price.eminerals\parabanic_acid | OPT | 0 | Ab initio MP2 | 0 |  |  | de74 | P21/c | 4 | 4.9176 | 8.9415 | 10.7346 | 90 | 59.74 | 90 | LATT 1; SYMM -X , +Y +1/2, -Z +1/2 | 1.8582 | 0.7733 |  | -99.57 | -34.02 | -99.57 | 3.7 | -15.183 | 298 | 1 | x parallel to a, y in ab plane, z along c | 3.8423 | 0.923,0.000,0.384 | 379.12 | SCF DMA + adjusted W99
PARBAC | C3 H2 N2 O3 | 0 | Parabanic acid | 2,4,5-trioxoimidazolidine |  | PARBAC04 | MOLPAK, DMAREL (3.0) | Tom Lewis | 2005 | Lewis TC, Tocher DA, Price SL, Cryst. Growth Des., 5(3), 983-993 (2005) | \CHEMISTRY_CPOSS\0-EarlySearches\home\louise_price.eminerals\parabanic_acid | OPT | 0 | Ab initio MP2 | 0 |  |  | ai68 | P21/c | 4 | 10.3866 | 5.0457 | 8.5913 | 90 | 102.177 | 90 | LATT 1; SYMM -X , +Y +1/2, -Z +1/2 | 1.7214 | 0.7092 |  | -98.86 | -23.83 | -98.86 | 3.69 | -15.312 | 298 | 1 | x parallel to a, y in ab plane, z along c | 4.989 | 0.000,1.000,0.000 | 214.51 | SCF DMA + adjusted W99
PARBAC | C3 H2 N2 O3 | 0 | Parabanic acid | 2,4,5-trioxoimidazolidine |  | PARBAC04 | MOLPAK, DMAREL (3.0) | Tom Lewis | 2005 | Lewis TC, Tocher DA, Price SL, Cryst. Growth Des., 5(3), 983-993 (2005) | \CHEMISTRY_CPOSS\0-EarlySearches\home\louise_price.eminerals\parabanic_acid | OPT | 0 | Ab initio MP2 | 0 |  |  | ca34 | P-1 | 2 | 6.3637 | 5.0665 | 11.588 | 103.903 | 67.986 | 50.767 | LATT 1 | 1.8899 | 0.7873 |  | -98.84 | -36.31 | -98.84 | 0 | 0 | 0 | 1 | x is parallel to reciprocal a, z is parallel to c, y is orthogonal to x and z and forms a right handed set, unless beta =120 degrees | 0 |  | 326.82 | SCF DMA + adjusted W99
PARBAC | C3 H2 N2 O3 | 0 | Parabanic acid | 2,4,5-trioxoimidazolidine |  | PARBAC04 | MOLPAK, DMAREL (3.0) | Tom Lewis | 2005 | Lewis TC, Tocher DA, Price SL, Cryst. Growth Des., 5(3), 983-993 (2005) | \CHEMISTRY_CPOSS\0-EarlySearches\home\louise_price.eminerals\parabanic_acid | OPT | 0 | Ab initio MP2 | 0 |  |  | aq117 | P212121 | 4 | 8.4468 | 9.5015 | 5.1344 | 90 | 90 | 90 | LATT -1; SYMM X+1/2,-Y+1/2,-Z; SYMM -X,Y+1/2,-Z+1/2; SYMM -X+1/2,-Y,Z+1/2 | 1.8385 | 0.7633 |  | -98.72 | -35.18 | -98.72 | 3.41 | -16.367 | 298 | 1 | x parallel to a, y in ab plane, z along c | 5.6265 | 0.000,0.000,1.000 | 411.73 | SCF DMA + adjusted W99
PARBAC | C3 H2 N2 O3 | 0 | Parabanic acid | 2,4,5-trioxoimidazolidine |  | PARBAC04 | MOLPAK, DMAREL (3.0) | Tom Lewis | 2005 | Lewis TC, Tocher DA, Price SL, Cryst. Growth Des., 5(3), 983-993 (2005) | \CHEMISTRY_CPOSS\0-EarlySearches\home\louise_price.eminerals\parabanic_acid | OPT | 0 | Ab initio MP2 | 0 |  |  | ab112 | P-1 | 2 | 5.1242 | 5.05 | 8.2551 | 95.451 | 103.279 | 102.717 | LATT 1 | 1.8902 | 0.7831 |  | -98.57 | -36.35 | -98.57 | 3.76 | -14.827 | 298 | 1 | x parallel to a, y in ab plane, z along c | 2.8037 | 0.234,0.682,0.693 | 329.89 | SCF DMA + adjusted W99
PARBAC | C3 H2 N2 O3 | 0 | Parabanic acid | 2,4,5-trioxoimidazolidine |  | PARBAC04 | MOLPAK, DMAREL (3.0) | Tom Lewis | 2005 | Lewis TC, Tocher DA, Price SL, Cryst. Growth Des., 5(3), 983-993 (2005) | \CHEMISTRY_CPOSS\0-EarlySearches\home\louise_price.eminerals\parabanic_acid | OPT | 0 | Ab initio MP2 | 0 |  |  | ak37 | P21/c | 4 | 8.1973 | 5.102 | 10.0454 | 90 | 92.43 | 90 | LATT 1; SYMM -X , +Y +1/2, -Z +1/2 | 1.8049 | 0.7471 |  | -98.47 | -32.56 | -98.47 | 3.55 | -15.845 | 298 | 1 | x parallel to a, y in ab plane, z along c | 5.7091 | 0.583,0.000,0.812 | 254.14 | SCF DMA + adjusted W99
PARBAC | C3 H2 N2 O3 | 0 | Parabanic acid | 2,4,5-trioxoimidazolidine |  | PARBAC04 | MOLPAK, DMAREL (3.0) | Tom Lewis | 2005 | Lewis TC, Tocher DA, Price SL, Cryst. Growth Des., 5(3), 983-993 (2005) | \CHEMISTRY_CPOSS\0-EarlySearches\home\louise_price.eminerals\parabanic_acid | OPT | 0 | Ab initio MP2 | 0 |  |  | fa40 | P21/c | 4 | 4.9289 | 16.1787 | 6.3973 | 90 | 129.02 | 90 | LATT 1; SYMM -X , +Y +1/2, -Z +1/2 | 1.9115 | 0.7957 |  | -98.19 | -37.27 | -98.19 | 3.69 | -15.638 | 298 | 1 | x parallel to a, y in ab plane, z along c | 4.9723 | 0.000,1.000,0.000 | 430.51 | SCF DMA + adjusted W99
PARBAC | C3 H2 N2 O3 | 0 | Parabanic acid | 2,4,5-trioxoimidazolidine |  | PARBAC04 | MOLPAK, DMAREL (3.0) | Tom Lewis | 2005 | Lewis TC, Tocher DA, Price SL, Cryst. Growth Des., 5(3), 983-993 (2005) | \CHEMISTRY_CPOSS\0-EarlySearches\home\louise_price.eminerals\parabanic_acid | OPT | 0 | Ab initio MP2 | 0 |  |  | aq18 | P212121 | 4 | 10.2542 | 7.8621 | 5.1013 | 90 | 90 | 90 | LATT -1; SYMM X+1/2,-Y+1/2,-Z; SYMM -X,Y+1/2,-Z+1/2; SYMM -X+1/2,-Y,Z+1/2 | 1.8421 | 0.7677 |  | -97.73 | -35.16 | -97.73 | 3.45 | -16.253 | 298 | 1 | x parallel to a, y in ab plane, z along c | 3.6863 | 0.000,1.000,0.000 | 385.28 | SCF DMA + adjusted W99
PARBAC | C3 H2 N2 O3 | 0 | Parabanic acid | 2,4,5-trioxoimidazolidine |  | PARBAC04 | MOLPAK, DMAREL (3.0) | Tom Lewis | 2005 | Lewis TC, Tocher DA, Price SL, Cryst. Growth Des., 5(3), 983-993 (2005) | \CHEMISTRY_CPOSS\0-EarlySearches\home\louise_price.eminerals\parabanic_acid | OPT | 0 | Ab initio MP2 | 0 |  |  | de2 | C2/c | 4 | 19.9694 | 5.0755 | 17.8735 | 90 | 149.56 | 90 | LATT 7; SYMM -X , +Y , -Z +1/2 | 1.6509 | 0.6878 |  | -97.64 | -28.25 | -97.64 | 3.78 | -14.803 | 298 | 1 | x parallel to a, y in ab plane, z along c | 4.0062 | -0.279,0.000,0.960 | 233.5 | SCF DMA + adjusted W99
PARBAC | C3 H2 N2 O3 | 0 | Parabanic acid | 2,4,5-trioxoimidazolidine |  | PARBAC04 | MOLPAK, DMAREL (3.0) | Tom Lewis | 2005 | Lewis TC, Tocher DA, Price SL, Cryst. Growth Des., 5(3), 983-993 (2005) | \CHEMISTRY_CPOSS\0-EarlySearches\home\louise_price.eminerals\parabanic_acid | OPT | 0 | Ab initio MP2 | 0 |  |  | ca66 | P-1 | 2 | 4.9957 | 4.7048 | 11.5242 | 48.52 | 99.44 | 97.962 | LATT 1 | 1.8939 | 0.7854 |  | -97.64 | -35.71 | -97.64 | 3.77 | -14.711 | 298 | 1 | x parallel to a, y in ab plane, z along c | 1.7681 | 0.802,-0.595,-0.059 | 270.85 | SCF DMA + adjusted W99
PARBAC | C3 H2 N2 O3 | 0 | Parabanic acid | 2,4,5-trioxoimidazolidine |  | PARBAC04 | MOLPAK, DMAREL (3.0) | Tom Lewis | 2005 | Lewis TC, Tocher DA, Price SL, Cryst. Growth Des., 5(3), 983-993 (2005) | \CHEMISTRY_CPOSS\0-EarlySearches\home\louise_price.eminerals\parabanic_acid | OPT | 0 | Ab initio MP2 | 0 |  |  | cb96 | Pbca | 8 | 10.4831 | 8.0307 | 10.2169 | 90 | 90 | 90 | LATT 1; SYMM X+1/2,-Y+1/2,-Z; SYMM -X,Y+1/2,-Z+1/2; SYMM -X+1/2,-Y,Z+1/2 | 1.7616 | 0.731 |  | -97.6 | -28.99 | -97.6 | 3.58 | -15.942 | 298 | 1 | x parallel to a, y in ab plane, z along c | 4.5892 | 0.000,1.000,0.000 | 509.22 | SCF DMA + adjusted W99
PARBAC | C3 H2 N2 O3 | 0 | Parabanic acid | 2,4,5-trioxoimidazolidine |  | PARBAC04 | MOLPAK, DMAREL (3.0) | Tom Lewis | 2005 | Lewis TC, Tocher DA, Price SL, Cryst. Growth Des., 5(3), 983-993 (2005) | \CHEMISTRY_CPOSS\0-EarlySearches\home\louise_price.eminerals\parabanic_acid | OPT | 0 | Ab initio MP2 | 0 |  |  | ai56 | P21/c | 4 | 8.5773 | 6.2223 | 8.0649 | 90 | 108.726 | 90 | LATT 1; SYMM -X , +Y +1/2, -Z +1/2 | 1.8585 | 0.7694 |  | -97.6 | -36.33 | -97.6 | 3.42 | -16.39 | 298 | 1 | x parallel to a, y in ab plane, z along c | 1.6626 | 0.801,0.000,0.598 | 365.09 | SCF DMA + adjusted W99
PARBAC | C3 H2 N2 O3 | 0 | Parabanic acid | 2,4,5-trioxoimidazolidine |  | PARBAC04 | MOLPAK, DMAREL (3.0) | Tom Lewis | 2005 | Lewis TC, Tocher DA, Price SL, Cryst. Growth Des., 5(3), 983-993 (2005) | \CHEMISTRY_CPOSS\0-EarlySearches\home\louise_price.eminerals\parabanic_acid | OPT | 0 | Ab initio MP2 | 0 |  |  | am98 | P-1 | 8 | 12.2962 | 8.1635 | 8.3876 | 90 | 90 | 90 | LATT 1 | 1.7997 | 0.1934 |  | -97.45 | -28.81 | -97.45 | 0 | 0 | 0 | 0 | x parallel to a, y in ab plane, z along c | 0.0131 | -0.249,0.939,0.238 | 0.03 | SCF DMA + adjusted W99
PARBAC | C3 H2 N2 O3 | 0 | Parabanic acid | 2,4,5-trioxoimidazolidine |  | PARBAC04 | MOLPAK, DMAREL (3.0) | Tom Lewis | 2005 | Lewis TC, Tocher DA, Price SL, Cryst. Growth Des., 5(3), 983-993 (2005) | \CHEMISTRY_CPOSS\0-EarlySearches\home\louise_price.eminerals\parabanic_acid | OPT | 0 | Ab initio MP2 | 0 |  |  | am83 | P21/n | 4 | 5.1023 | 9.0647 | 9.9143 | 90 | 117.465 | 90 | LATT 1; SYMM -X +1/2, +Y +1/2, -Z +1/2 | 1.8621 | 0.7737 |  | -97.42 | -32.84 | -97.42 | 3.83 | -15.051 | 298 | 1 | x parallel to a, y in ab plane, z along c | 4.4452 | 0.000,1.000,0.000 | 287.13 | SCF DMA + adjusted W99
PARBAC | C3 H2 N2 O3 | 0 | Parabanic acid | 2,4,5-trioxoimidazolidine |  | PARBAC04 | MOLPAK, DMAREL (3.0) | Tom Lewis | 2005 | Lewis TC, Tocher DA, Price SL, Cryst. Growth Des., 5(3), 983-993 (2005) | \CHEMISTRY_CPOSS\0-EarlySearches\home\louise_price.eminerals\parabanic_acid | OPT | 0 | Ab initio MP2 | 0 |  |  | dc47 | C2/c | 4 | 7.872 | 6.3333 | 17.3779 | 90 | 112.034 | 90 | LATT 7; SYMM -X , +Y , -Z +1/2 | 1.8867 | 0.7823 |  | -97.26 | -36.76 | -97.26 | 3.63 | -15.391 | 298 | 1 | x parallel to a, y in ab plane, z along c | 2.1056 | 0.373,0.000,0.928 | 446.77 | SCF DMA + adjusted W99
PARBAC | C3 H2 N2 O3 | 0 | Parabanic acid | 2,4,5-trioxoimidazolidine |  | PARBAC04 | MOLPAK, DMAREL (3.0) | Tom Lewis | 2005 | Lewis TC, Tocher DA, Price SL, Cryst. Growth Des., 5(3), 983-993 (2005) | \CHEMISTRY_CPOSS\0-EarlySearches\home\louise_price.eminerals\parabanic_acid | OPT | 0 | Ab initio MP2 | 0 |  |  | ai58 | P21/c | 4 | 9.5086 | 4.8196 | 9.4936 | 90 | 73.449 | 90 | LATT 1; SYMM -X , +Y +1/2, -Z +1/2 | 1.8166 | 0.7536 |  | -97.12 | -30.41 | -97.12 | 3.65 | -15.773 | 298 | 1 | x parallel to a, y in ab plane, z along c | 5.9587 | 0.916,0.000,0.401 | 202.37 | SCF DMA + adjusted W99
PARBAC | C3 H2 N2 O3 | 0 | Parabanic acid | 2,4,5-trioxoimidazolidine |  | PARBAC04 | MOLPAK, DMAREL (3.0) | Tom Lewis | 2005 | Lewis TC, Tocher DA, Price SL, Cryst. Growth Des., 5(3), 983-993 (2005) | \CHEMISTRY_CPOSS\0-EarlySearches\home\louise_price.eminerals\parabanic_acid | OPT | 0 | Ab initio MP2 | 0 |  |  | az68 | P212121 | 4 | 18.858 | 4.6782 | 4.5516 | 90 | 90 | 90 | LATT -1; SYMM X+1/2,-Y+1/2,-Z; SYMM -X,Y+1/2,-Z+1/2; SYMM -X+1/2,-Y,Z+1/2 | 1.8867 | 0.7815 |  | -97.02 | -34.89 | -97.02 | 3.63 | -16.01 | 298 | 1 | x parallel to a, y in ab plane, z along c | 6.1023 | 0.000,0.000,1.000 | 309.13 | SCF DMA + adjusted W99

## Key Information
REFCODE | PARBAC
Formula | C3 H2 N2 O3
Study_ID | 0
Common Name | Parabanic acid
IUPAC Systematic Name | 2,4,5-trioxoimidazolidine
Other Names
CSD Refcodes | PARBAC04
Programs | MOLPAK, DMAREL (3.0)
Scientist | Tom Lewis
Date | 2005
Publication | Lewis TC, Tocher DA, Price SL, Cryst. Growth Des., 5(3), 983-993 (2005)
Location on S Drive | \CHEMISTRY_CPOSS\0-EarlySearches\home\louise_price.eminerals\parabanic_acid
Potential Description | SCF DMA + adjusted W99

## CSP data
Conformer Name | Label | Space Group | Density /gcm-3 | Packing Coefficient | Experimental Info | Lattice Energy /kJmol-1 | Zero Point Energy /kJmol-1 | Thermal Energy /kJmol-1 | Lowest Eigenvalue of Shear | Growth Volume | Estimated Energy at 298K | Spacegroup Type
OPT | ca34 | P-1 | 1.8899 | 0.7873 |  | -98.84 | 0 | 0 | 0 | 326.82 | -98.84 | P-1
OPT | ab112 | P-1 | 1.8902 | 0.7831 |  | -98.57 | 3.76 | -14.827 | 2.8037 | 329.89 | -109.637 | P-1
OPT | ca66 | P-1 | 1.8939 | 0.7854 |  | -97.64 | 3.77 | -14.711 | 1.7681 | 270.85 | -108.581 | P-1
OPT | am98 | P-1 | 1.7997 | 0.1934 |  | -97.45 | 0 | 0 | 0.0131 | 0.03 | -97.45 | P-1
OPT | fc16 | P21/n | 1.8557 | 0.7648 |  | -103.74 | 3.86 | -15.031 | 1.7454 | 359.03 | -114.911 | P21/c
OPT | exptminopt
OPT | am64 | P21/n | 1.7659 | 0.7271 | PARBAC04 (Form I) | -102.69 | 3.48 | -16.439 | 3.0168 | 392.86 | -115.649 | P21/c
OPT | fc55 | P21/c | 1.8543 | 0.7713 |  | -100.32 | 3.45 | -16.002 | 7.458 | 406.19 | -112.872 | P21/c
OPT | ak8 | P21/c | 1.8092 | 0.749 |  | -99.95 | 3.62 | -15.646 | 6.1169 | 250.84 | -111.976 | P21/c
OPT | de74 | P21/c | 1.8582 | 0.7733 |  | -99.57 | 3.7 | -15.183 | 3.8423 | 379.12 | -111.053 | P21/c
OPT | ai68 | P21/c | 1.7214 | 0.7092 |  | -98.86 | 3.69 | -15.312 | 4.989 | 214.51 | -110.482 | P21/c
OPT | ak37 | P21/c | 1.8049 | 0.7471 |  | -98.47 | 3.55 | -15.845 | 5.7091 | 254.14 | -110.765 | P21/c
OPT | fa40 | P21/c | 1.9115 | 0.7957 |  | -98.19 | 3.69 | -15.638 | 4.9723 | 430.51 | -110.138 | P21/c
OPT | ai56 | P21/c | 1.8585 | 0.7694 |  | -97.6 | 3.42 | -16.39 | 1.6626 | 365.09 | -110.57 | P21/c
OPT | am83 | P21/n | 1.8621 | 0.7737 |  | -97.42 | 3.83 | -15.051 | 4.4452 | 287.13 | -108.641 | P21/c
OPT | ai58 | P21/c | 1.8166 | 0.7536 |  | -97.12 | 3.65 | -15.773 | 5.9587 | 202.37 | -109.243 | P21/c
OPT | de35 | C2/c | 1.8204 | 0.7571 |  | -102.42 | 3.84 | -14.52 | 4.9572 | 268.65 | -113.1 | C2/c
OPT | de39 | C2/c | 1.7394 | 0.7213 |  | -101.29 | 3.84 | -14.591 | 4.4218 | 234.77 | -112.041 | C2/c
OPT | de43 | C2/c | 1.8528 | 0.7651 |  | -99.72 | 3.77 | -14.784 | 4.7365 | 226.48 | -110.734 | C2/c
OPT | de2 | C2/c | 1.6509 | 0.6878 |  | -97.64 | 3.78 | -14.803 | 4.0062 | 233.5 | -108.663 | C2/c
OPT | dc47 | C2/c | 1.8867 | 0.7823 |  | -97.26 | 3.63 | -15.391 | 2.1056 | 446.77 | -109.021 | C2/c
OPT | af115 | P21 | 1.9472 | 0.812 |  | -102.73 | 3.94 | -14.461 | 4.609 | 495.15 | -113.251 | P21
OPT | cb96 | Pbca | 1.7616 | 0.731 |  | -97.6 | 3.58 | -15.942 | 4.5892 | 509.22 | -109.962 | Pbca
OPT | az74 | P212121 | 1.7915 | 0.7403 |  | -100.78 | 3.77 | -15.185 | 6.7819 | 463.01 | -112.195 | P212121
OPT | aq49 | P212121 | 1.8395 | 0.7692 |  | -100.32 | 3.46 | -15.974 | 4.4754 | 567.13 | -112.834 | P212121
OPT | aq55 | P212121 | 1.8223 | 0.7546 |  | -99.64 | 3.33 | -16.905 | 2.4775 | 430.84 | -113.215 | P212121
OPT | aq117 | P212121 | 1.8385 | 0.7633 |  | -98.72 | 3.41 | -16.367 | 5.6265 | 411.73 | -111.677 | P212121
OPT | aq18 | P212121 | 1.8421 | 0.7677 |  | -97.73 | 3.45 | -16.253 | 3.6863 | 385.28 | -110.533 | P212121
OPT | az68 | P212121 | 1.8867 | 0.7815 |  | -97.02 | 3.63 | -16.01 | 6.1023 | 309.13 | -109.4 | P212121
OPT | exptminopt | P21/n | 1.7657 | 0.7271 | PARBAC04 (Form I) | -102.69 | 3.48 | -16.44 | 3.0156 | 0 | -115.65 | PARBAC04 (Form I)
OPT | am64 | P21/n | 1.7659 | 0.7271 | PARBAC04 (Form I) | -102.69 | 3.48 | -16.439 | 3.0168 | 392.86 | -115.649 | PARBAC04 (Form I)