## Phenanthrenol_CrystOpt
REFCODE | Formula | Study_ID | Common Name | IUPAC Systematic Name | Other Names | CSD Refcodes | Programs | Scientist | Date | Publication | Location on S Drive | Conformer Name | ΔEintra 1 /kJmol-1 | ΔEintra theory 1 | ΔEintra 2 /kJmol-1 | ΔEintra theory 2 | Conformer Comment | Label | Space Group | Z | a /Å | b /Å | c /Å | a /° | ß /° | γ /° | Symmetry | Density /gcm-3 | Packing Coefficient | Experimental Info | Intermolecular Lattice Energy /kJmol-1 | Repulsion Dispersion Energy /kJmol-1 | Lattice Energy /kJmol-1 | Zero Point Energy /kJmol-1 | Thermal Energy /kJmol-1 | Temp Thermal Energy /K | Born Stability | Elastic Axis Definition | Lowest Eigenvalue of Shear | Corresponding Eigenvector | Growth Volume | Potential Description | Periodic name | Program | DFT functional | Dispersion correction | Basis set cutoff | k-point grid | Psudopotential | Optimization? | Starting structure | Space group (φcrys) | a(φcrys) /Å | b(φcrys) /Å | c(φcrys) /Å | a(φcrys) /° | ß(φcrys) /° | γ(φcrys) /° | Energy per molecule /eV | Isolated molecule energy (DFT) /eV | Density (φcrys) /gcm-3 | Ab initio χmin /10-6 cm3mol-1 | Ab initio χmid /10-6 cm3mol-1 | Ab initio χmax /10-6 cm3mol-1 | Ab initio ZPE /eV | Temp ab initio free energy /K | Ab initio free energy /eV | Ab initio entropy /Jmol-1K-1 | Ab initio heat capacity /Jmol-1K-1
CUTCAW | C14 H10 O1 | 10 | Phenanthrenol | Phenanthren-9-ol |  | CUTCAW | Study_ID=20, CrystalOptimizer, DMACRYS (1.1.1) | Panos Karamertzanis | 2009 | See Study_ID=20 | \CHEMISTRY_CPOSS\0-EarlySearches\home\louise_price.eminerals\Steroids\phenanthrenol\dmaflex | dfA640 | 1.135 | B3LYP | 0 |  | This is the sum of the DMAflex intra_molecular energy penalties for all molecules. It is with respect to opt for each molecule, and there is only 1 level of theory because CrystalOptimiser only keeps 1. | A640 | P21/c | 4 | 9.5874 | 4.4864 | 23.061 | 90 | 99.515 | 90 | LATT 1; SYMM -X , +Y +1/2, -Z +1/2 | 1.3188 | 0.7272 |  | -118.75 | -90.93 | -117.615 | 0 | 0 | 0 | 1 |  | 0 |  | 0 | CrystalOptimizer with 13 torsion and 1 bond angles optimised. FIT potential and B3LYP inter and intra levels.
CUTCAW | C14 H10 O1 | 10 | Phenanthrenol | Phenanthren-9-ol |  | CUTCAW | Study_ID=20, CrystalOptimizer, DMACRYS (1.1.1) | Panos Karamertzanis | 2009 | See Study_ID=20 | \CHEMISTRY_CPOSS\0-EarlySearches\home\louise_price.eminerals\Steroids\phenanthrenol\dmaflex | dfA2 | 1.407 | B3LYP | 0 |  | This is the sum of the DMAflex intra_molecular energy penalties for all molecules. It is with respect to opt for each molecule, and there is only 1 level of theory because CrystalOptimiser only keeps 1. | A2 | P212121 | 4 | 4.6083 | 12.7571 | 16.611 | 90 | 90 | 90 | LATT -1; SYMM -X +1/2, -Y , +Z +1/2; SYMM +X +1/2, -Y +1/2, -Z ; SYMM -X , +Y +1/2, -Z +1/2 | 1.3211 | 0.7293 | CUTCAW (Form I) | -117.97 | -91.75 | -116.563 | 0 | 0 | 0 | 1 |  | 0 |  | 0 | CrystalOptimizer with 13 torsion and 1 bond angles optimised. FIT potential and B3LYP inter and intra levels.
CUTCAW | C14 H10 O1 | 10 | Phenanthrenol | Phenanthren-9-ol |  | CUTCAW | Study_ID=20, CrystalOptimizer, DMACRYS (1.1.1) | Panos Karamertzanis | 2009 | See Study_ID=20 | \CHEMISTRY_CPOSS\0-EarlySearches\home\louise_price.eminerals\Steroids\phenanthrenol\dmaflex | dfA3 | 1.053 | B3LYP | 0 |  | This is the sum of the DMAflex intra_molecular energy penalties for all molecules. It is with respect to opt for each molecule, and there is only 1 level of theory because CrystalOptimiser only keeps 1. | A3 | P212121 | 4 | 4.4616 | 9.5319 | 23.1971 | 90 | 90 | 90 | LATT -1; SYMM -X +1/2, -Y , +Z +1/2; SYMM +X +1/2, -Y +1/2, -Z ; SYMM -X , +Y +1/2, -Z +1/2 | 1.3077 | 0.721 |  | -116.62 | -89.26 | -115.567 | 0 | 0 | 0 | 1 |  | 0 |  | 0 | CrystalOptimizer with 13 torsion and 1 bond angles optimised. FIT potential and B3LYP inter and intra levels.
CUTCAW | C14 H10 O1 | 10 | Phenanthrenol | Phenanthren-9-ol |  | CUTCAW | Study_ID=20, CrystalOptimizer, DMACRYS (1.1.1) | Panos Karamertzanis | 2009 | See Study_ID=20 | \CHEMISTRY_CPOSS\0-EarlySearches\home\louise_price.eminerals\Steroids\phenanthrenol\dmaflex | dfA5 | 1.179 | B3LYP | 0 |  | This is the sum of the DMAflex intra_molecular energy penalties for all molecules. It is with respect to opt for each molecule, and there is only 1 level of theory because CrystalOptimiser only keeps 1. | A5 | P21 | 2 | 9.4978 | 4.5981 | 11.4306 | 90 | 91.848 | 90 | LATT -1; SYMM -X , +Y +1/2, -Z | 1.2929 | 0.7117 |  | -115.45 | -87.55 | -114.271 | 0 | 0 | 0 | 1 |  | 0 |  | 0 | CrystalOptimizer with 13 torsion and 1 bond angles optimised. FIT potential and B3LYP inter and intra levels.
CUTCAW | C14 H10 O1 | 10 | Phenanthrenol | Phenanthren-9-ol |  | CUTCAW | Study_ID=20, CrystalOptimizer, DMACRYS (1.1.1) | Panos Karamertzanis | 2009 | See Study_ID=20 | \CHEMISTRY_CPOSS\0-EarlySearches\home\louise_price.eminerals\Steroids\phenanthrenol\dmaflex | dfA8 | 1.419 | B3LYP | 0 |  | This is the sum of the DMAflex intra_molecular energy penalties for all molecules. It is with respect to opt for each molecule, and there is only 1 level of theory because CrystalOptimiser only keeps 1. | A8 | Pna21 | 4 | 9.5082 | 22.9021 | 4.5787 | 90 | 90 | 90 | LATT -1; SYMM -X , -Y , +Z +1/2; SYMM -X +1/2, +Y +1/2, +Z +1/2; SYMM +X +1/2, -Y +1/2, +Z | 1.2939 | 0.7146 |  | -115.64 | -87.18 | -114.221 | 0 | 0 | 0 | 1 |  | 0 |  | 0 | CrystalOptimizer with 13 torsion and 1 bond angles optimised. FIT potential and B3LYP inter and intra levels.
CUTCAW | C14 H10 O1 | 10 | Phenanthrenol | Phenanthren-9-ol |  | CUTCAW | Study_ID=20, CrystalOptimizer, DMACRYS (1.1.1) | Panos Karamertzanis | 2009 | See Study_ID=20 | \CHEMISTRY_CPOSS\0-EarlySearches\home\louise_price.eminerals\Steroids\phenanthrenol\dmaflex | dfA7 | 1.061 | B3LYP | 0 |  | This is the sum of the DMAflex intra_molecular energy penalties for all molecules. It is with respect to opt for each molecule, and there is only 1 level of theory because CrystalOptimiser only keeps 1. | A7 | P21/c | 4 | 9.5613 | 4.4245 | 23.6032 | 90 | 91.482 | 90 | LATT 1; SYMM -X , +Y +1/2, -Z +1/2 | 1.2925 | 0.7115 |  | -114.62 | -87.83 | -113.559 | 0 | 0 | 0 | 1 |  | 0 |  | 0 | CrystalOptimizer with 13 torsion and 1 bond angles optimised. FIT potential and B3LYP inter and intra levels.
CUTCAW | C14 H10 O1 | 10 | Phenanthrenol | Phenanthren-9-ol |  | CUTCAW | Study_ID=20, CrystalOptimizer, DMACRYS (1.1.1) | Panos Karamertzanis | 2009 | See Study_ID=20 | \CHEMISTRY_CPOSS\0-EarlySearches\home\louise_price.eminerals\Steroids\phenanthrenol\dmaflex | dfA12 | 1.376 | B3LYP | 0 |  | This is the sum of the DMAflex intra_molecular energy penalties for all molecules. It is with respect to opt for each molecule, and there is only 1 level of theory because CrystalOptimiser only keeps 1. | A12 | C2 | 2 | 23.7464 | 4.4535 | 9.5626 | 90 | 98.089 | 90 | LATT -7; SYMM -X , +Y , -Z | 1.2885 | 0.7101 |  | -114.41 | -86.62 | -113.034 | 0 | 0 | 0 | 1 |  | 0 |  | 0 | CrystalOptimizer with 13 torsion and 1 bond angles optimised. FIT potential and B3LYP inter and intra levels.
CUTCAW | C14 H10 O1 | 10 | Phenanthrenol | Phenanthren-9-ol |  | CUTCAW | Study_ID=20, CrystalOptimizer, DMACRYS (1.1.1) | Panos Karamertzanis | 2009 | See Study_ID=20 | \CHEMISTRY_CPOSS\0-EarlySearches\home\louise_price.eminerals\Steroids\phenanthrenol\dmaflex | dfA14 | 1.325 | B3LYP | 0 |  | This is the sum of the DMAflex intra_molecular energy penalties for all molecules. It is with respect to opt for each molecule, and there is only 1 level of theory because CrystalOptimiser only keeps 1. | A14 | C2/c | 4 | 22.6061 | 4.5121 | 20.009 | 90 | 100.369 | 90 | LATT 7; SYMM -X , +Y , -Z +1/2 | 1.2852 | 0.7088 |  | -113.48 | -87.87 | -112.155 | 0 | 0 | 0 | 1 |  | 0 |  | 0 | CrystalOptimizer with 13 torsion and 1 bond angles optimised. FIT potential and B3LYP inter and intra levels.
CUTCAW | C14 H10 O1 | 10 | Phenanthrenol | Phenanthren-9-ol |  | CUTCAW | Study_ID=20, CrystalOptimizer, DMACRYS (1.1.1) | Panos Karamertzanis | 2009 | See Study_ID=20 | \CHEMISTRY_CPOSS\0-EarlySearches\home\louise_price.eminerals\Steroids\phenanthrenol\dmaflex | dfA97 | 0.314 | B3LYP | 0 |  | This is the sum of the DMAflex intra_molecular energy penalties for all molecules. It is with respect to opt for each molecule, and there is only 1 level of theory because CrystalOptimiser only keeps 1. | A97 | Pna21 | 4 | 10.4222 | 5.159 | 18.404 | 90 | 90 | 90 | LATT -1; SYMM -X , -Y , +Z +1/2; SYMM -X +1/2, +Y +1/2, +Z +1/2; SYMM +X +1/2, -Y +1/2, +Z | 1.3037 | 0.7215 |  | -111.92 | -92.85 | -111.606 | 0 | 0 | 0 | 1 |  | 0 |  | 0 | CrystalOptimizer with 13 torsion and 1 bond angles optimised. FIT potential and B3LYP inter and intra levels.
CUTCAW | C14 H10 O1 | 10 | Phenanthrenol | Phenanthren-9-ol |  | CUTCAW | Study_ID=20, CrystalOptimizer, DMACRYS (1.1.1) | Panos Karamertzanis | 2009 | See Study_ID=20 | \CHEMISTRY_CPOSS\0-EarlySearches\home\louise_price.eminerals\Steroids\phenanthrenol\dmaflex | dfA9 | 0.603 | B3LYP | 0 |  | This is the sum of the DMAflex intra_molecular energy penalties for all molecules. It is with respect to opt for each molecule, and there is only 1 level of theory because CrystalOptimiser only keeps 1. | A9 | P21/c | 4 | 12.6955 | 3.8554 | 20.4377 | 90 | 98.285 | 90 | LATT 1; SYMM -X , +Y +1/2, -Z +1/2 | 1.3033 | 0.7176 |  | -112.16 | -93.62 | -111.557 | 0 | 0 | 0 | 1 |  | 0 |  | 0 | CrystalOptimizer with 13 torsion and 1 bond angles optimised. FIT potential and B3LYP inter and intra levels.

## Key Information
REFCODE | CUTCAW
Formula | C14 H10 O1
Study_ID | 10
Common Name | Phenanthrenol
IUPAC Systematic Name | Phenanthren-9-ol
Other Names
CSD Refcodes | CUTCAW
Programs | Study_ID=20, CrystalOptimizer, DMACRYS (1.1.1)
Scientist | Panos Karamertzanis
Date | 2009
Publication | See Study_ID=20
Location on S Drive | \CHEMISTRY_CPOSS\0-EarlySearches\home\louise_price.eminerals\Steroids\phenanthrenol\dmaflex
Potential Description | CrystalOptimizer with 13 torsion and 1 bond angles optimised. FIT potential and B3LYP inter and intra levels.

## CSP data
Conformer Name | Label | Space Group | Density /gcm-3 | Packing Coefficient | Experimental Info | Lattice Energy /kJmol-1 | Zero Point Energy /kJmol-1 | Thermal Energy /kJmol-1 | Lowest Eigenvalue of Shear | Growth Volume | Estimated Energy at 298K | Spacegroup Type
dfA640 | A640 | P21/c | 1.3188 | 0.7272 |  | -117.615 | 0 | 0 | 0 | 0 | -117.615 | P21/c
dfA7 | A7 | P21/c | 1.2925 | 0.7115 |  | -113.559 | 0 | 0 | 0 | 0 | -113.559 | P21/c
dfA9 | A9 | P21/c | 1.3033 | 0.7176 |  | -111.557 | 0 | 0 | 0 | 0 | -111.557 | P21/c
dfA14 | A14 | C2/c | 1.2852 | 0.7088 |  | -112.155 | 0 | 0 | 0 | 0 | -112.155 | C2/c
dfA5 | A5 | P21 | 1.2929 | 0.7117 |  | -114.271 | 0 | 0 | 0 | 0 | -114.271 | P21
dfA12 | A12 | C2 | 1.2885 | 0.7101 |  | -113.034 | 0 | 0 | 0 | 0 | -113.034 | Other Monoclinic
dfA8 | A8 | Pna21 | 1.2939 | 0.7146 |  | -114.221 | 0 | 0 | 0 | 0 | -114.221 | Pna21
dfA97 | A97 | Pna21 | 1.3037 | 0.7215 |  | -111.606 | 0 | 0 | 0 | 0 | -111.606 | Pna21
dfA2 | A2 | P212121 | 1.3211 | 0.7293 | CUTCAW (Form I) | -116.563 | 0 | 0 | 0 | 0 | -116.563 | P212121
dfA3 | A3 | P212121 | 1.3077 | 0.721 |  | -115.567 | 0 | 0 | 0 | 0 | -115.567 | P212121
dfA2 | A2 | P212121 | 1.3211 | 0.7293 | CUTCAW (Form I) | -116.563 | 0 | 0 | 0 | 0 | -116.563 | CUTCAW (Form I)