## Phloroglucinol_CP
REFCODE | Formula | Study_ID | Common Name | IUPAC Systematic Name | Other Names | CSD Refcodes | Programs | Scientist | Date | Publication | Location on S Drive | Conformer Name | ΔEintra 1 /kJmol-1 | ΔEintra theory 1 | ΔEintra 2 /kJmol-1 | ΔEintra theory 2 | Conformer Comment | Label | Space Group | Z | a /Å | b /Å | c /Å | a /° | ß /° | γ /° | Symmetry | Density /gcm-3 | Packing Coefficient | Experimental Info | Intermolecular Lattice Energy /kJmol-1 | Repulsion Dispersion Energy /kJmol-1 | Lattice Energy /kJmol-1 | Zero Point Energy /kJmol-1 | Thermal Energy /kJmol-1 | Temp Thermal Energy /K | Born Stability | Elastic Axis Definition | Lowest Eigenvalue of Shear | Corresponding Eigenvector | Growth Volume | Potential Description
PHGLOL | C6 H6 O3 | 20 | Phloroglucinol | 1,3,5-trihydroxybenzene |  | PHGLOL01 | Rigid CrystalPredictor, DMACRYS (2.0.2) | Doris Braun | 2012 | See Study_ID=11 | \CHEMISTRY_CPOSS\Phloroglucinol\Phloroglucinol_CP | conf1 | 0 | SCF/6-31G(d,p) | 0 |  |  | A2 | P212121 | 4 | 5.1468 | 9.3573 | 11.6543 | 90 | 90 | 90 | LATT -1; SYMM +X +1/2, -Y +1/2, -Z ; SYMM -X , +Y +1/2, -Z +1/2; SYMM -X +1/2, -Y , +Z +1/2 | 1.4924 | 0.736 |  | -111.3 | -32.86 | -111.3 | 0 | 0 | 0 | 1 |  | 0 |  | 0 | CrystalPredictor GDMA2 (MP2/6-31G(d,p)) + FIT
PHGLOL | C6 H6 O3 | 20 | Phloroglucinol | 1,3,5-trihydroxybenzene |  | PHGLOL01 | Rigid CrystalPredictor, DMACRYS (2.0.2) | Doris Braun | 2012 | See Study_ID=11 | \CHEMISTRY_CPOSS\Phloroglucinol\Phloroglucinol_CP | conf1 | 0 | SCF/6-31G(d,p) | 0 |  |  | A350 | P212121 | 4 | 5.1462 | 11.659 | 9.3559 | 90 | 90 | 90 | LATT -1; SYMM +X +1/2, -Y +1/2, -Z ; SYMM -X , +Y +1/2, -Z +1/2; SYMM -X +1/2, -Y , +Z +1/2 | 1.4922 | 0.737 |  | -111.26 | -32.86 | -111.26 | 0 | 0 | 0 | 1 |  | 0 |  | 0 | CrystalPredictor GDMA2 (MP2/6-31G(d,p)) + FIT
PHGLOL | C6 H6 O3 | 20 | Phloroglucinol | 1,3,5-trihydroxybenzene |  | PHGLOL01 | Rigid CrystalPredictor, DMACRYS (2.0.2) | Doris Braun | 2012 | See Study_ID=11 | \CHEMISTRY_CPOSS\Phloroglucinol\Phloroglucinol_CP | conf1 | 0 | SCF/6-31G(d,p) | 0 |  |  | A1 | P212121 | 4 | 5.1462 | 9.356 | 11.6587 | 90 | 90 | 90 | LATT -1; SYMM +X +1/2, -Y +1/2, -Z ; SYMM -X , +Y +1/2, -Z +1/2; SYMM -X +1/2, -Y , +Z +1/2 | 1.4922 | 0.7359 | PHGLOL01 (Form 1) | -111.26 | -32.86 | -111.26 | 0 | 0 | 0 | 1 |  | 0 |  | 0 | CrystalPredictor GDMA2 (MP2/6-31G(d,p)) + FIT
PHGLOL | C6 H6 O3 | 20 | Phloroglucinol | 1,3,5-trihydroxybenzene |  | PHGLOL01 | Rigid CrystalPredictor, DMACRYS (2.0.2) | Doris Braun | 2012 | See Study_ID=11 | \CHEMISTRY_CPOSS\Phloroglucinol\Phloroglucinol_CP | conf1 | 0 | SCF/6-31G(d,p) | 0 |  |  | A349 | P212121 | 4 | 9.3584 | 5.1473 | 11.655 | 90 | 90 | 90 | LATT -1; SYMM +X +1/2, -Y +1/2, -Z ; SYMM -X , +Y +1/2, -Z +1/2; SYMM -X +1/2, -Y , +Z +1/2 | 1.492 | 0.7369 |  | -111.24 | -32.85 | -111.24 | 0 | 0 | 0 | 1 |  | 0 |  | 0 | CrystalPredictor GDMA2 (MP2/6-31G(d,p)) + FIT
PHGLOL | C6 H6 O3 | 20 | Phloroglucinol | 1,3,5-trihydroxybenzene |  | PHGLOL01 | Rigid CrystalPredictor, DMACRYS (2.0.2) | Doris Braun | 2012 | See Study_ID=11 | \CHEMISTRY_CPOSS\Phloroglucinol\Phloroglucinol_CP | conf1 | 0 | SCF/6-31G(d,p) | 0 |  |  | A3 | P212121 | 4 | 11.6553 | 5.1472 | 9.3584 | 90 | 90 | 90 | LATT -1; SYMM +X +1/2, -Y +1/2, -Z ; SYMM -X , +Y +1/2, -Z +1/2; SYMM -X +1/2, -Y , +Z +1/2 | 1.492 | 0.7358 |  | -111.24 | -32.85 | -111.24 | 0 | 0 | 0 | 1 |  | 0 |  | 0 | CrystalPredictor GDMA2 (MP2/6-31G(d,p)) + FIT
PHGLOL | C6 H6 O3 | 20 | Phloroglucinol | 1,3,5-trihydroxybenzene |  | PHGLOL01 | Rigid CrystalPredictor, DMACRYS (2.0.2) | Doris Braun | 2012 | See Study_ID=11 | \CHEMISTRY_CPOSS\Phloroglucinol\Phloroglucinol_CP | conf1 | 0 | SCF/6-31G(d,p) | 0 |  |  | A354 | P212121 | 4 | 9.3588 | 5.1453 | 11.6582 | 90 | 90 | 90 | LATT -1; SYMM +X +1/2, -Y +1/2, -Z ; SYMM -X , +Y +1/2, -Z +1/2; SYMM -X +1/2, -Y , +Z +1/2 | 1.4921 | 0.737 |  | -111.2 | -32.91 | -111.2 | 0 | 0 | 0 | 1 |  | 0 |  | 0 | CrystalPredictor GDMA2 (MP2/6-31G(d,p)) + FIT
PHGLOL | C6 H6 O3 | 20 | Phloroglucinol | 1,3,5-trihydroxybenzene |  | PHGLOL01 | Rigid CrystalPredictor, DMACRYS (2.0.2) | Doris Braun | 2012 | See Study_ID=11 | \CHEMISTRY_CPOSS\Phloroglucinol\Phloroglucinol_CP | conf1 | 0 | SCF/6-31G(d,p) | 0 |  |  | A13 | Pna21 | 4 | 8.3465 | 12.4305 | 5.5114 | 90 | 90 | 90 | LATT -1; SYMM -X , -Y , +Z +1/2; SYMM -X +1/2, +Y +1/2, +Z +1/2; SYMM +X +1/2, -Y +1/2, +Z | 1.4649 | 0.7167 |  | -110.28 | -32.26 | -110.28 | 0 | 0 | 0 | 1 |  | 0 |  | 0 | CrystalPredictor GDMA2 (MP2/6-31G(d,p)) + FIT
PHGLOL | C6 H6 O3 | 20 | Phloroglucinol | 1,3,5-trihydroxybenzene |  | PHGLOL01 | Rigid CrystalPredictor, DMACRYS (2.0.2) | Doris Braun | 2012 | See Study_ID=11 | \CHEMISTRY_CPOSS\Phloroglucinol\Phloroglucinol_CP | conf1 | 0 | SCF/6-31G(d,p) | 0 |  |  | A12 | Pna21 | 4 | 8.3455 | 12.4302 | 5.5123 | 90 | 90 | 90 | LATT -1; SYMM -X , -Y , +Z +1/2; SYMM -X +1/2, +Y +1/2, +Z +1/2; SYMM +X +1/2, -Y +1/2, +Z | 1.4649 | 0.7167 |  | -110.25 | -32.27 | -110.25 | 0 | 0 | 0 | 1 |  | 0 |  | 0 | CrystalPredictor GDMA2 (MP2/6-31G(d,p)) + FIT
PHGLOL | C6 H6 O3 | 20 | Phloroglucinol | 1,3,5-trihydroxybenzene |  | PHGLOL01 | Rigid CrystalPredictor, DMACRYS (2.0.2) | Doris Braun | 2012 | See Study_ID=11 | \CHEMISTRY_CPOSS\Phloroglucinol\Phloroglucinol_CP | conf1 | 0 | SCF/6-31G(d,p) | 0 |  |  | A11 | Pna21 | 4 | 8.3431 | 12.4324 | 5.513 | 90 | 90 | 90 | LATT -1; SYMM -X , -Y , +Z +1/2; SYMM -X +1/2, +Y +1/2, +Z +1/2; SYMM +X +1/2, -Y +1/2, +Z | 1.4648 | 0.7168 |  | -110.24 | -32.31 | -110.24 | 0 | 0 | 0 | 1 |  | 0 |  | 0 | CrystalPredictor GDMA2 (MP2/6-31G(d,p)) + FIT
PHGLOL | C6 H6 O3 | 20 | Phloroglucinol | 1,3,5-trihydroxybenzene |  | PHGLOL01 | Rigid CrystalPredictor, DMACRYS (2.0.2) | Doris Braun | 2012 | See Study_ID=11 | \CHEMISTRY_CPOSS\Phloroglucinol\Phloroglucinol_CP | conf2 | 4.157 | SCF/6-31G(d,p) | 0 |  |  | B203 | Pna21 | 4 | 11.8466 | 5.1016 | 9.3424 | 90 | 90 | 90 | LATT -1; SYMM -X , -Y , +Z +1/2; SYMM -X +1/2, +Y +1/2, +Z +1/2; SYMM +X +1/2, -Y +1/2, +Z | 1.4835 | 0.7296 |  | -111.34 | -32.15 | -107.183 | 0 | 0 | 0 | 1 |  | 0 |  | 0 | CrystalPredictor GDMA2 (MP2/6-31G(d,p)) + FIT
PHGLOL | C6 H6 O3 | 20 | Phloroglucinol | 1,3,5-trihydroxybenzene |  | PHGLOL01 | Rigid CrystalPredictor, DMACRYS (2.0.2) | Doris Braun | 2012 | See Study_ID=11 | \CHEMISTRY_CPOSS\Phloroglucinol\Phloroglucinol_CP | conf2 | 4.157 | SCF/6-31G(d,p) | 0 |  |  | B3 | Pna21 | 4 | 11.8469 | 5.1014 | 9.3424 | 90 | 90 | 90 | LATT -1; SYMM -X , -Y , +Z +1/2; SYMM -X +1/2, +Y +1/2, +Z +1/2; SYMM +X +1/2, -Y +1/2, +Z | 1.4836 | 0.7296 |  | -111.34 | -32.15 | -107.183 | 0 | 0 | 0 | 1 |  | 0 |  | 0 | CrystalPredictor GDMA2 (MP2/6-31G(d,p)) + FIT
PHGLOL | C6 H6 O3 | 20 | Phloroglucinol | 1,3,5-trihydroxybenzene |  | PHGLOL01 | Rigid CrystalPredictor, DMACRYS (2.0.2) | Doris Braun | 2012 | See Study_ID=11 | \CHEMISTRY_CPOSS\Phloroglucinol\Phloroglucinol_CP | conf2 | 4.157 | SCF/6-31G(d,p) | 0 |  |  | B4 | Pca21 | 4 | 12.3747 | 5.5229 | 8.3335 | 90 | 90 | 90 | LATT -1; SYMM -X , -Y , +Z +1/2; SYMM -X +1/2, +Y , +Z +1/2; SYMM +X +1/2, -Y , +Z | 1.4707 | 0.7203 |  | -111.01 | -33.26 | -106.853 | 0 | 0 | 0 | 1 |  | 0 |  | 0 | CrystalPredictor GDMA2 (MP2/6-31G(d,p)) + FIT
PHGLOL | C6 H6 O3 | 20 | Phloroglucinol | 1,3,5-trihydroxybenzene |  | PHGLOL01 | Rigid CrystalPredictor, DMACRYS (2.0.2) | Doris Braun | 2012 | See Study_ID=11 | \CHEMISTRY_CPOSS\Phloroglucinol\Phloroglucinol_CP | conf1 | 0 | SCF/6-31G(d,p) | 0 |  |  | A16 | P21/c | 4 | 7.1907 | 6.3931 | 13.7264 | 90 | 60.707 | 90 | LATT 1; SYMM -X , +Y +1/2, -Z +1/2 | 1.5221 | 0.7548 |  | -106.71 | -44.62 | -106.71 | 0 | 0 | 0 | 1 |  | 0 |  | 0 | CrystalPredictor GDMA2 (MP2/6-31G(d,p)) + FIT
PHGLOL | C6 H6 O3 | 20 | Phloroglucinol | 1,3,5-trihydroxybenzene |  | PHGLOL01 | Rigid CrystalPredictor, DMACRYS (2.0.2) | Doris Braun | 2012 | See Study_ID=11 | \CHEMISTRY_CPOSS\Phloroglucinol\Phloroglucinol_CP | conf1 | 0 | SCF/6-31G(d,p) | 0 |  |  | A15 | P21/c | 4 | 7.1911 | 6.3917 | 13.7295 | 90 | 60.713 | 90 | LATT 1; SYMM -X , +Y +1/2, -Z +1/2 | 1.5219 | 0.7538 |  | -106.64 | -44.62 | -106.64 | 0 | 0 | 0 | 1 |  | 0 |  | 0 | CrystalPredictor GDMA2 (MP2/6-31G(d,p)) + FIT
PHGLOL | C6 H6 O3 | 20 | Phloroglucinol | 1,3,5-trihydroxybenzene |  | PHGLOL01 | Rigid CrystalPredictor, DMACRYS (2.0.2) | Doris Braun | 2012 | See Study_ID=11 | \CHEMISTRY_CPOSS\Phloroglucinol\Phloroglucinol_CP | conf1 | 0 | SCF/6-31G(d,p) | 0 |  |  | A14 | P21/c | 4 | 7.1923 | 6.3934 | 13.7251 | 90 | 60.695 | 90 | LATT 1; SYMM -X , +Y +1/2, -Z +1/2 | 1.522 | 0.7548 |  | -106.64 | -44.63 | -106.64 | 0 | 0 | 0 | 1 |  | 0 |  | 0 | CrystalPredictor GDMA2 (MP2/6-31G(d,p)) + FIT
PHGLOL | C6 H6 O3 | 20 | Phloroglucinol | 1,3,5-trihydroxybenzene |  | PHGLOL01 | Rigid CrystalPredictor, DMACRYS (2.0.2) | Doris Braun | 2012 | See Study_ID=11 | \CHEMISTRY_CPOSS\Phloroglucinol\Phloroglucinol_CP | conf2 | 4.157 | SCF/6-31G(d,p) | 0 |  |  | B6 | Pna21 | 4 | 8.2066 | 7.4893 | 9.1108 | 90 | 90 | 90 | LATT -1; SYMM -X , -Y , +Z +1/2; SYMM -X +1/2, +Y +1/2, +Z +1/2; SYMM +X +1/2, -Y +1/2, +Z | 1.4959 | 0.74 |  | -109.98 | -36.57 | -105.823 | 0 | 0 | 0 | 1 |  | 0 |  | 0 | CrystalPredictor GDMA2 (MP2/6-31G(d,p)) + FIT
PHGLOL | C6 H6 O3 | 20 | Phloroglucinol | 1,3,5-trihydroxybenzene |  | PHGLOL01 | Rigid CrystalPredictor, DMACRYS (2.0.2) | Doris Braun | 2012 | See Study_ID=11 | \CHEMISTRY_CPOSS\Phloroglucinol\Phloroglucinol_CP | conf1 | 0 | SCF/6-31G(d,p) | 0 |  |  | A19 | P21/c | 4 | 7.0264 | 6.5304 | 14.3591 | 90 | 122.557 | 90 | LATT 1; SYMM -X , +Y +1/2, -Z +1/2 | 1.5084 | 0.7455 |  | -104.23 | -43.46 | -104.23 | 0 | 0 | 0 | 1 |  | 0 |  | 0 | CrystalPredictor GDMA2 (MP2/6-31G(d,p)) + FIT
PHGLOL | C6 H6 O3 | 20 | Phloroglucinol | 1,3,5-trihydroxybenzene |  | PHGLOL01 | Rigid CrystalPredictor, DMACRYS (2.0.2) | Doris Braun | 2012 | See Study_ID=11 | \CHEMISTRY_CPOSS\Phloroglucinol\Phloroglucinol_CP | conf1 | 0 | SCF/6-31G(d,p) | 0 |  |  | A17 | P21/c | 4 | 7.0261 | 6.5319 | 13.6537 | 90 | 117.585 | 90 | LATT 1; SYMM -X , +Y +1/2, -Z +1/2 | 1.5082 | 0.7444 |  | -104.19 | -43.44 | -104.19 | 0 | 0 | 0 | 1 |  | 0 |  | 0 | CrystalPredictor GDMA2 (MP2/6-31G(d,p)) + FIT
PHGLOL | C6 H6 O3 | 20 | Phloroglucinol | 1,3,5-trihydroxybenzene |  | PHGLOL01 | Rigid CrystalPredictor, DMACRYS (2.0.2) | Doris Braun | 2012 | See Study_ID=11 | \CHEMISTRY_CPOSS\Phloroglucinol\Phloroglucinol_CP | conf1 | 0 | SCF/6-31G(d,p) | 0 |  |  | A18 | P21/c | 4 | 7.0269 | 6.5301 | 13.6547 | 90 | 117.594 | 90 | LATT 1; SYMM -X , +Y +1/2, -Z +1/2 | 1.5085 | 0.7472 |  | -104.19 | -43.48 | -104.19 | 0 | 0 | 0 | 1 |  | 0 |  | 0 | CrystalPredictor GDMA2 (MP2/6-31G(d,p)) + FIT
PHGLOL | C6 H6 O3 | 20 | Phloroglucinol | 1,3,5-trihydroxybenzene |  | PHGLOL01 | Rigid CrystalPredictor, DMACRYS (2.0.2) | Doris Braun | 2012 | See Study_ID=11 | \CHEMISTRY_CPOSS\Phloroglucinol\Phloroglucinol_CP | conf2 | 4.157 | SCF/6-31G(d,p) | 0 |  |  | B7 | Pccn | 8 | 11.4332 | 8.2056 | 12.3004 | 90 | 90 | 90 | LATT 1; SYMM +X +1/2, -Y , -Z +1/2; SYMM -X , +Y +1/2, -Z +1/2; SYMM -X +1/2, -Y +1/2, +Z | 1.4517 | 0.7152 |  | -107.72 | -32.28 | -103.563 | 0 | 0 | 0 | 1 |  | 0 |  | 0 | CrystalPredictor GDMA2 (MP2/6-31G(d,p)) + FIT
PHGLOL | C6 H6 O3 | 20 | Phloroglucinol | 1,3,5-trihydroxybenzene |  | PHGLOL01 | Rigid CrystalPredictor, DMACRYS (2.0.2) | Doris Braun | 2012 | See Study_ID=11 | \CHEMISTRY_CPOSS\Phloroglucinol\Phloroglucinol_CP | conf2 | 4.157 | SCF/6-31G(d,p) | 0 |  |  | B11 | Pccn | 8 | 11.2365 | 8.3321 | 12.3256 | 90 | 90 | 90 | LATT 1; SYMM +X +1/2, -Y , -Z +1/2; SYMM -X , +Y +1/2, -Z +1/2; SYMM -X +1/2, -Y +1/2, +Z | 1.4518 | 0.7149 |  | -106.72 | -33.13 | -102.563 | 0 | 0 | 0 | 1 |  | 0 |  | 0 | CrystalPredictor GDMA2 (MP2/6-31G(d,p)) + FIT
PHGLOL | C6 H6 O3 | 20 | Phloroglucinol | 1,3,5-trihydroxybenzene |  | PHGLOL01 | Rigid CrystalPredictor, DMACRYS (2.0.2) | Doris Braun | 2012 | See Study_ID=11 | \CHEMISTRY_CPOSS\Phloroglucinol\Phloroglucinol_CP | conf1 | 0 | SCF/6-31G(d,p) | 0 |  |  | A10 | P-1 | 2 | 7.4108 | 6.2709 | 7.3308 | 71.487 | 118.861 | 105.005 | LATT 1 | 1.4924 | 0.7398 |  | -102.28 | -44.32 | -102.28 | 0 | 0 | 0 | 1 |  | 0 |  | 0 | CrystalPredictor GDMA2 (MP2/6-31G(d,p)) + FIT
PHGLOL | C6 H6 O3 | 20 | Phloroglucinol | 1,3,5-trihydroxybenzene |  | PHGLOL01 | Rigid CrystalPredictor, DMACRYS (2.0.2) | Doris Braun | 2012 | See Study_ID=11 | \CHEMISTRY_CPOSS\Phloroglucinol\Phloroglucinol_CP | conf1 | 0 | SCF/6-31G(d,p) | 0 |  |  | A7 | P-1 | 2 | 6.2815 | 7.327 | 7.4128 | 118.873 | 74.915 | 108.743 | LATT 1 | 1.4924 | 0.7421 |  | -102.28 | -44.32 | -102.28 | 0 | 0 | 0 | 1 |  | 0 |  | 0 | CrystalPredictor GDMA2 (MP2/6-31G(d,p)) + FIT
PHGLOL | C6 H6 O3 | 20 | Phloroglucinol | 1,3,5-trihydroxybenzene |  | PHGLOL01 | Rigid CrystalPredictor, DMACRYS (2.0.2) | Doris Braun | 2012 | See Study_ID=11 | \CHEMISTRY_CPOSS\Phloroglucinol\Phloroglucinol_CP | conf1 | 0 | SCF/6-31G(d,p) | 0 |  |  | A8 | P-1 | 2 | 6.2733 | 7.3304 | 7.4113 | 118.861 | 74.983 | 108.576 | LATT 1 | 1.4924 | 0.7398 |  | -102.26 | -44.33 | -102.26 | 0 | 0 | 0 | 1 |  | 0 |  | 0 | CrystalPredictor GDMA2 (MP2/6-31G(d,p)) + FIT
PHGLOL | C6 H6 O3 | 20 | Phloroglucinol | 1,3,5-trihydroxybenzene |  | PHGLOL01 | Rigid CrystalPredictor, DMACRYS (2.0.2) | Doris Braun | 2012 | See Study_ID=11 | \CHEMISTRY_CPOSS\Phloroglucinol\Phloroglucinol_CP | conf2 | 4.157 | SCF/6-31G(d,p) | 0 |  |  | B47 | P21/c | 4 | 6.2293 | 8.8918 | 10.9318 | 90 | 61.033 | 90 | LATT 1; SYMM -X , +Y +1/2, -Z +1/2 | 1.5812 | 0.782 |  | -106.39 | -47.1 | -102.233 | 0 | 0 | 0 | 1 |  | 0 |  | 0 | CrystalPredictor GDMA2 (MP2/6-31G(d,p)) + FIT
PHGLOL | C6 H6 O3 | 20 | Phloroglucinol | 1,3,5-trihydroxybenzene |  | PHGLOL01 | Rigid CrystalPredictor, DMACRYS (2.0.2) | Doris Braun | 2012 | See Study_ID=11 | \CHEMISTRY_CPOSS\Phloroglucinol\Phloroglucinol_CP | conf1 | 0 | SCF/6-31G(d,p) | 0 |  |  | A4 | C2/c | 4 | 12.4972 | 7.491 | 12.4996 | 90 | 76.231 | 90 | LATT 7; SYMM -X , +Y , -Z +1/2 | 1.474 | 0.7337 |  | -101.88 | -45.44 | -101.88 | 0 | 0 | 0 | 1 |  | 0 |  | 0 | CrystalPredictor GDMA2 (MP2/6-31G(d,p)) + FIT
PHGLOL | C6 H6 O3 | 20 | Phloroglucinol | 1,3,5-trihydroxybenzene |  | PHGLOL01 | Rigid CrystalPredictor, DMACRYS (2.0.2) | Doris Braun | 2012 | See Study_ID=11 | \CHEMISTRY_CPOSS\Phloroglucinol\Phloroglucinol_CP | conf1 | 0 | SCF/6-31G(d,p) | 0 |  |  | A6 | C2/c | 4 | 12.4979 | 7.4917 | 12.4968 | 90 | 103.775 | 90 | LATT 7; SYMM -X , +Y , -Z +1/2 | 1.4742 | 0.7339 |  | -101.88 | -45.48 | -101.88 | 0 | 0 | 0 | 1 |  | 0 |  | 0 | CrystalPredictor GDMA2 (MP2/6-31G(d,p)) + FIT
PHGLOL | C6 H6 O3 | 20 | Phloroglucinol | 1,3,5-trihydroxybenzene |  | PHGLOL01 | Rigid CrystalPredictor, DMACRYS (2.0.2) | Doris Braun | 2012 | See Study_ID=11 | \CHEMISTRY_CPOSS\Phloroglucinol\Phloroglucinol_CP | conf1 | 0 | SCF/6-31G(d,p) | 0 |  |  | A5 | C2/c | 4 | 12.4993 | 7.4918 | 12.4962 | 90 | 103.766 | 90 | LATT 7; SYMM -X , +Y , -Z +1/2 | 1.474 | 0.7338 |  | -101.87 | -45.46 | -101.87 | 0 | 0 | 0 | 1 |  | 0 |  | 0 | CrystalPredictor GDMA2 (MP2/6-31G(d,p)) + FIT
PHGLOL | C6 H6 O3 | 20 | Phloroglucinol | 1,3,5-trihydroxybenzene |  | PHGLOL01 | Rigid CrystalPredictor, DMACRYS (2.0.2) | Doris Braun | 2012 | See Study_ID=11 | \CHEMISTRY_CPOSS\Phloroglucinol\Phloroglucinol_CP | conf1 | 0 | SCF/6-31G(d,p) | 0 |  |  | A49 | P212121 | 4 | 5.5372 | 5.4481 | 17.7517 | 90 | 90 | 90 | LATT -1; SYMM +X +1/2, -Y +1/2, -Z ; SYMM -X , +Y +1/2, -Z +1/2; SYMM -X +1/2, -Y , +Z +1/2 | 1.5642 | 0.7807 |  | -101.77 | -50.39 | -101.77 | 0 | 0 | 0 | 1 |  | 0 |  | 0 | CrystalPredictor GDMA2 (MP2/6-31G(d,p)) + FIT
PHGLOL | C6 H6 O3 | 20 | Phloroglucinol | 1,3,5-trihydroxybenzene |  | PHGLOL01 | Rigid CrystalPredictor, DMACRYS (2.0.2) | Doris Braun | 2012 | See Study_ID=11 | \CHEMISTRY_CPOSS\Phloroglucinol\Phloroglucinol_CP | conf1 | 0 | SCF/6-31G(d,p) | 0 |  |  | A48 | P212121 | 4 | 5.4472 | 5.5375 | 17.7544 | 90 | 90 | 90 | LATT -1; SYMM +X +1/2, -Y +1/2, -Z ; SYMM -X , +Y +1/2, -Z +1/2; SYMM -X +1/2, -Y , +Z +1/2 | 1.5641 | 0.7804 |  | -101.7 | -50.39 | -101.7 | 0 | 0 | 0 | 1 |  | 0 |  | 0 | CrystalPredictor GDMA2 (MP2/6-31G(d,p)) + FIT
PHGLOL | C6 H6 O3 | 20 | Phloroglucinol | 1,3,5-trihydroxybenzene |  | PHGLOL01 | Rigid CrystalPredictor, DMACRYS (2.0.2) | Doris Braun | 2012 | See Study_ID=11 | \CHEMISTRY_CPOSS\Phloroglucinol\Phloroglucinol_CP | conf1 | 0 | SCF/6-31G(d,p) | 0 |  |  | A47 | P212121 | 4 | 5.5371 | 17.7555 | 5.4471 | 90 | 90 | 90 | LATT -1; SYMM +X +1/2, -Y +1/2, -Z ; SYMM -X , +Y +1/2, -Z +1/2; SYMM -X +1/2, -Y , +Z +1/2 | 1.5642 | 0.7804 |  | -101.68 | -50.4 | -101.68 | 0 | 0 | 0 | 1 |  | 0 |  | 0 | CrystalPredictor GDMA2 (MP2/6-31G(d,p)) + FIT
PHGLOL | C6 H6 O3 | 20 | Phloroglucinol | 1,3,5-trihydroxybenzene |  | PHGLOL01 | Rigid CrystalPredictor, DMACRYS (2.0.2) | Doris Braun | 2012 | See Study_ID=11 | \CHEMISTRY_CPOSS\Phloroglucinol\Phloroglucinol_CP | conf1 | 0 | SCF/6-31G(d,p) | 0 |  |  | A9 | P21/c | 4 | 7.5266 | 5.7726 | 15.0535 | 90 | 120 | 90 | LATT 1; SYMM -X , +Y +1/2, -Z +1/2 | 1.4788 | 0.7326 |  | -101.66 | -43.63 | -101.66 | 0 | 0 | 0 | 1 |  | 0 |  | 0 | CrystalPredictor GDMA2 (MP2/6-31G(d,p)) + FIT
PHGLOL | C6 H6 O3 | 20 | Phloroglucinol | 1,3,5-trihydroxybenzene |  | PHGLOL01 | Rigid CrystalPredictor, DMACRYS (2.0.2) | Doris Braun | 2012 | See Study_ID=11 | \CHEMISTRY_CPOSS\Phloroglucinol\Phloroglucinol_CP | conf2 | 4.157 | SCF/6-31G(d,p) | 0 |  |  | B16 | P21 | 2 | 10.8772 | 5.5608 | 4.7755 | 90 | 90.774 | 90 | LATT -1; SYMM -X , +Y +1/2, -Z | 1.4501 | 0.7173 |  | -105.47 | -36.89 | -101.313 | 0 | 0 | 0 | 1 |  | 0 |  | 0 | CrystalPredictor GDMA2 (MP2/6-31G(d,p)) + FIT
PHGLOL | C6 H6 O3 | 20 | Phloroglucinol | 1,3,5-trihydroxybenzene |  | PHGLOL01 | Rigid CrystalPredictor, DMACRYS (2.0.2) | Doris Braun | 2012 | See Study_ID=11 | \CHEMISTRY_CPOSS\Phloroglucinol\Phloroglucinol_CP | conf1 | 0 | SCF/6-31G(d,p) | 0 |  |  | A22 | C2/c | 4 | 12.9779 | 7.2716 | 12.1342 | 90 | 96.84 | 90 | LATT 7; SYMM -X , +Y , -Z +1/2 | 1.4735 | 0.7311 |  | -101.13 | -43.71 | -101.13 | 0 | 0 | 0 | 1 |  | 0 |  | 0 | CrystalPredictor GDMA2 (MP2/6-31G(d,p)) + FIT
PHGLOL | C6 H6 O3 | 20 | Phloroglucinol | 1,3,5-trihydroxybenzene |  | PHGLOL01 | Rigid CrystalPredictor, DMACRYS (2.0.2) | Doris Braun | 2012 | See Study_ID=11 | \CHEMISTRY_CPOSS\Phloroglucinol\Phloroglucinol_CP | conf1 | 0 | SCF/6-31G(d,p) | 0 |  |  | A20 | C2/c | 4 | 12.978 | 7.274 | 12.1291 | 90 | 83.188 | 90 | LATT 7; SYMM -X , +Y , -Z +1/2 | 1.4735 | 0.7311 |  | -101.12 | -43.73 | -101.12 | 0 | 0 | 0 | 1 |  | 0 |  | 0 | CrystalPredictor GDMA2 (MP2/6-31G(d,p)) + FIT
PHGLOL | C6 H6 O3 | 20 | Phloroglucinol | 1,3,5-trihydroxybenzene |  | PHGLOL01 | Rigid CrystalPredictor, DMACRYS (2.0.2) | Doris Braun | 2012 | See Study_ID=11 | \CHEMISTRY_CPOSS\Phloroglucinol\Phloroglucinol_CP | conf1 | 0 | SCF/6-31G(d,p) | 0 |  |  | A24 | C2/c | 4 | 12.9787 | 7.2744 | 12.1273 | 90 | 96.738 | 90 | LATT 7; SYMM -X , +Y , -Z +1/2 | 1.4734 | 0.731 |  | -101.11 | -43.72 | -101.11 | 0 | 0 | 0 | 1 |  | 0 |  | 0 | CrystalPredictor GDMA2 (MP2/6-31G(d,p)) + FIT
PHGLOL | C6 H6 O3 | 20 | Phloroglucinol | 1,3,5-trihydroxybenzene |  | PHGLOL01 | Rigid CrystalPredictor, DMACRYS (2.0.2) | Doris Braun | 2012 | See Study_ID=11 | \CHEMISTRY_CPOSS\Phloroglucinol\Phloroglucinol_CP | conf1 | 0 | SCF/6-31G(d,p) | 0 |  |  | A44 | P21 | 2 | 11.6469 | 5.5053 | 4.849 | 90 | 78.138 | 90 | LATT -1; SYMM -X , +Y +1/2, -Z | 1.3765 | 0.6768 |  | -100.95 | -33.42 | -100.95 | 0 | 0 | 0 | 1 |  | 0 |  | 0 | CrystalPredictor GDMA2 (MP2/6-31G(d,p)) + FIT
PHGLOL | C6 H6 O3 | 20 | Phloroglucinol | 1,3,5-trihydroxybenzene |  | PHGLOL01 | Rigid CrystalPredictor, DMACRYS (2.0.2) | Doris Braun | 2012 | See Study_ID=11 | \CHEMISTRY_CPOSS\Phloroglucinol\Phloroglucinol_CP | conf1 | 0 | SCF/6-31G(d,p) | 0 |  |  | A43 | P21 | 2 | 4.8525 | 5.504 | 11.6472 | 90 | 101.917 | 90 | LATT -1; SYMM -X , +Y +1/2, -Z | 1.376 | 0.6751 |  | -100.94 | -33.41 | -100.94 | 0 | 0 | 0 | 1 |  | 0 |  | 0 | CrystalPredictor GDMA2 (MP2/6-31G(d,p)) + FIT
PHGLOL | C6 H6 O3 | 20 | Phloroglucinol | 1,3,5-trihydroxybenzene |  | PHGLOL01 | Rigid CrystalPredictor, DMACRYS (2.0.2) | Doris Braun | 2012 | See Study_ID=11 | \CHEMISTRY_CPOSS\Phloroglucinol\Phloroglucinol_CP | conf1 | 0 | SCF/6-31G(d,p) | 0 |  |  | A39 | P21 | 2 | 11.6476 | 5.5045 | 4.8515 | 90 | 78.073 | 90 | LATT -1; SYMM -X , +Y +1/2, -Z | 1.3762 | 0.6765 |  | -100.9 | -33.43 | -100.9 | 0 | 0 | 0 | 1 |  | 0 |  | 0 | CrystalPredictor GDMA2 (MP2/6-31G(d,p)) + FIT
PHGLOL | C6 H6 O3 | 20 | Phloroglucinol | 1,3,5-trihydroxybenzene |  | PHGLOL01 | Rigid CrystalPredictor, DMACRYS (2.0.2) | Doris Braun | 2012 | See Study_ID=11 | \CHEMISTRY_CPOSS\Phloroglucinol\Phloroglucinol_CP | conf1 | 0 | SCF/6-31G(d,p) | 0 |  |  | A106 | P212121 | 4 | 5.2443 | 23.72 | 4.9989 | 90 | 90 | 90 | LATT -1; SYMM +X +1/2, -Y +1/2, -Z ; SYMM -X , +Y +1/2, -Z +1/2; SYMM -X +1/2, -Y , +Z +1/2 | 1.3471 | 0.6645 |  | -100.82 | -29.66 | -100.82 | 0 | 0 | 0 | 1 |  | 0 |  | 0 | CrystalPredictor GDMA2 (MP2/6-31G(d,p)) + FIT
PHGLOL | C6 H6 O3 | 20 | Phloroglucinol | 1,3,5-trihydroxybenzene |  | PHGLOL01 | Rigid CrystalPredictor, DMACRYS (2.0.2) | Doris Braun | 2012 | See Study_ID=11 | \CHEMISTRY_CPOSS\Phloroglucinol\Phloroglucinol_CP | conf1 | 0 | SCF/6-31G(d,p) | 0 |  |  | A469 | P212121 | 4 | 5.245 | 4.9934 | 23.7006 | 90 | 90 | 90 | LATT -1; SYMM +X +1/2, -Y +1/2, -Z ; SYMM -X , +Y +1/2, -Z +1/2; SYMM -X +1/2, -Y , +Z +1/2 | 1.3494 | 0.6669 |  | -100.82 | -29.84 | -100.82 | 0 | 0 | 0 | 1 |  | 0 |  | 0 | CrystalPredictor GDMA2 (MP2/6-31G(d,p)) + FIT
PHGLOL | C6 H6 O3 | 20 | Phloroglucinol | 1,3,5-trihydroxybenzene |  | PHGLOL01 | Rigid CrystalPredictor, DMACRYS (2.0.2) | Doris Braun | 2012 | See Study_ID=11 | \CHEMISTRY_CPOSS\Phloroglucinol\Phloroglucinol_CP | conf1 | 0 | SCF/6-31G(d,p) | 0 |  |  | A79 | P212121 | 4 | 4.9933 | 5.245 | 23.7 | 90 | 90 | 90 | LATT -1; SYMM +X +1/2, -Y +1/2, -Z ; SYMM -X , +Y +1/2, -Z +1/2; SYMM -X +1/2, -Y , +Z +1/2 | 1.3495 | 0.6661 |  | -100.82 | -29.85 | -100.82 | 0 | 0 | 0 | 1 |  | 0 |  | 0 | CrystalPredictor GDMA2 (MP2/6-31G(d,p)) + FIT
PHGLOL | C6 H6 O3 | 20 | Phloroglucinol | 1,3,5-trihydroxybenzene |  | PHGLOL01 | Rigid CrystalPredictor, DMACRYS (2.0.2) | Doris Braun | 2012 | See Study_ID=11 | \CHEMISTRY_CPOSS\Phloroglucinol\Phloroglucinol_CP | conf1 | 0 | SCF/6-31G(d,p) | 0 |  |  | A74 | P212121 | 4 | 5.2465 | 4.9911 | 23.6948 | 90 | 90 | 90 | LATT -1; SYMM +X +1/2, -Y +1/2, -Z ; SYMM -X , +Y +1/2, -Z +1/2; SYMM -X +1/2, -Y , +Z +1/2 | 1.35 | 0.6673 |  | -100.8 | -29.91 | -100.8 | 0 | 0 | 0 | 1 |  | 0 |  | 0 | CrystalPredictor GDMA2 (MP2/6-31G(d,p)) + FIT
PHGLOL | C6 H6 O3 | 20 | Phloroglucinol | 1,3,5-trihydroxybenzene |  | PHGLOL01 | Rigid CrystalPredictor, DMACRYS (2.0.2) | Doris Braun | 2012 | See Study_ID=11 | \CHEMISTRY_CPOSS\Phloroglucinol\Phloroglucinol_CP | conf1 | 0 | SCF/6-31G(d,p) | 0 |  |  | A102 | P212121 | 4 | 23.8568 | 5.2618 | 4.9935 | 90 | 90 | 90 | LATT -1; SYMM +X +1/2, -Y +1/2, -Z ; SYMM -X , +Y +1/2, -Z +1/2; SYMM -X +1/2, -Y , +Z +1/2 | 1.3363 | 0.6603 |  | -100.79 | -28.73 | -100.79 | 0 | 0 | 0 | 1 |  | 0 |  | 0 | CrystalPredictor GDMA2 (MP2/6-31G(d,p)) + FIT
PHGLOL | C6 H6 O3 | 20 | Phloroglucinol | 1,3,5-trihydroxybenzene |  | PHGLOL01 | Rigid CrystalPredictor, DMACRYS (2.0.2) | Doris Braun | 2012 | See Study_ID=11 | \CHEMISTRY_CPOSS\Phloroglucinol\Phloroglucinol_CP | conf1 | 0 | SCF/6-31G(d,p) | 0 |  |  | A467 | P212121 | 4 | 5.2443 | 23.712 | 4.997 | 90 | 90 | 90 | LATT -1; SYMM +X +1/2, -Y +1/2, -Z ; SYMM -X , +Y +1/2, -Z +1/2; SYMM -X +1/2, -Y , +Z +1/2 | 1.348 | 0.6651 |  | -100.79 | -29.76 | -100.79 | 0 | 0 | 0 | 1 |  | 0 |  | 0 | CrystalPredictor GDMA2 (MP2/6-31G(d,p)) + FIT
PHGLOL | C6 H6 O3 | 20 | Phloroglucinol | 1,3,5-trihydroxybenzene |  | PHGLOL01 | Rigid CrystalPredictor, DMACRYS (2.0.2) | Doris Braun | 2012 | See Study_ID=11 | \CHEMISTRY_CPOSS\Phloroglucinol\Phloroglucinol_CP | conf1 | 0 | SCF/6-31G(d,p) | 0 |  |  | A468 | P212121 | 4 | 23.701 | 5.2464 | 4.9921 | 90 | 90 | 90 | LATT -1; SYMM +X +1/2, -Y +1/2, -Z ; SYMM -X , +Y +1/2, -Z +1/2; SYMM -X +1/2, -Y , +Z +1/2 | 1.3494 | 0.667 |  | -100.79 | -29.86 | -100.79 | 0 | 0 | 0 | 1 |  | 0 |  | 0 | CrystalPredictor GDMA2 (MP2/6-31G(d,p)) + FIT
PHGLOL | C6 H6 O3 | 20 | Phloroglucinol | 1,3,5-trihydroxybenzene |  | PHGLOL01 | Rigid CrystalPredictor, DMACRYS (2.0.2) | Doris Braun | 2012 | See Study_ID=11 | \CHEMISTRY_CPOSS\Phloroglucinol\Phloroglucinol_CP | conf1 | 0 | SCF/6-31G(d,p) | 0 |  |  | A111 | P212121 | 4 | 23.7124 | 5.2444 | 4.9968 | 90 | 90 | 90 | LATT -1; SYMM +X +1/2, -Y +1/2, -Z ; SYMM -X , +Y +1/2, -Z +1/2; SYMM -X +1/2, -Y , +Z +1/2 | 1.348 | 0.6662 |  | -100.78 | -29.76 | -100.78 | 0 | 0 | 0 | 1 |  | 0 |  | 0 | CrystalPredictor GDMA2 (MP2/6-31G(d,p)) + FIT
PHGLOL | C6 H6 O3 | 20 | Phloroglucinol | 1,3,5-trihydroxybenzene |  | PHGLOL01 | Rigid CrystalPredictor, DMACRYS (2.0.2) | Doris Braun | 2012 | See Study_ID=11 | \CHEMISTRY_CPOSS\Phloroglucinol\Phloroglucinol_CP | conf1 | 0 | SCF/6-31G(d,p) | 0 |  |  | A82 | P212121 | 4 | 4.9914 | 23.6984 | 5.2465 | 90 | 90 | 90 | LATT -1; SYMM +X +1/2, -Y +1/2, -Z ; SYMM -X , +Y +1/2, -Z +1/2; SYMM -X +1/2, -Y , +Z +1/2 | 1.3497 | 0.667 |  | -100.78 | -29.88 | -100.78 | 0 | 0 | 0 | 1 |  | 0 |  | 0 | CrystalPredictor GDMA2 (MP2/6-31G(d,p)) + FIT
PHGLOL | C6 H6 O3 | 20 | Phloroglucinol | 1,3,5-trihydroxybenzene |  | PHGLOL01 | Rigid CrystalPredictor, DMACRYS (2.0.2) | Doris Braun | 2012 | See Study_ID=11 | \CHEMISTRY_CPOSS\Phloroglucinol\Phloroglucinol_CP | conf1 | 0 | SCF/6-31G(d,p) | 0 |  |  | A460 | P212121 | 4 | 5.246 | 23.6962 | 4.9918 | 90 | 90 | 90 | LATT -1; SYMM +X +1/2, -Y +1/2, -Z ; SYMM -X , +Y +1/2, -Z +1/2; SYMM -X +1/2, -Y , +Z +1/2 | 1.3499 | 0.6662 |  | -100.78 | -29.9 | -100.78 | 0 | 0 | 0 | 1 |  | 0 |  | 0 | CrystalPredictor GDMA2 (MP2/6-31G(d,p)) + FIT
PHGLOL | C6 H6 O3 | 20 | Phloroglucinol | 1,3,5-trihydroxybenzene |  | PHGLOL01 | Rigid CrystalPredictor, DMACRYS (2.0.2) | Doris Braun | 2012 | See Study_ID=11 | \CHEMISTRY_CPOSS\Phloroglucinol\Phloroglucinol_CP | conf2 | 4.157 | SCF/6-31G(d,p) | 0 |  |  | B1 | P21/c | 4 | 6.2239 | 7.4873 | 12.6386 | 90 | 71.238 | 90 | LATT 1; SYMM -X , +Y +1/2, -Z +1/2 | 1.5021 | 0.7414 |  | -104.6 | -44.55 | -100.443 | 0 | 0 | 0 | 1 |  | 0 |  | 0 | CrystalPredictor GDMA2 (MP2/6-31G(d,p)) + FIT
PHGLOL | C6 H6 O3 | 20 | Phloroglucinol | 1,3,5-trihydroxybenzene |  | PHGLOL01 | Rigid CrystalPredictor, DMACRYS (2.0.2) | Doris Braun | 2012 | See Study_ID=11 | \CHEMISTRY_CPOSS\Phloroglucinol\Phloroglucinol_CP | conf1 | 0 | SCF/6-31G(d,p) | 0 |  |  | A31 | P21/c | 4 | 7.3762 | 12.2726 | 7.2807 | 90 | 61.192 | 90 | LATT 1; SYMM -X , +Y +1/2, -Z +1/2 | 1.4504 | 0.7211 |  | -100.15 | -42.8 | -100.15 | 0 | 0 | 0 | 1 |  | 0 |  | 0 | CrystalPredictor GDMA2 (MP2/6-31G(d,p)) + FIT
PHGLOL | C6 H6 O3 | 20 | Phloroglucinol | 1,3,5-trihydroxybenzene |  | PHGLOL01 | Rigid CrystalPredictor, DMACRYS (2.0.2) | Doris Braun | 2012 | See Study_ID=11 | \CHEMISTRY_CPOSS\Phloroglucinol\Phloroglucinol_CP | conf1 | 0 | SCF/6-31G(d,p) | 0 |  |  | A30 | P21/c | 4 | 7.3754 | 12.2732 | 7.2797 | 90 | 61.207 | 90 | LATT 1; SYMM -X , +Y +1/2, -Z +1/2 | 1.4505 | 0.7199 |  | -100.15 | -42.8 | -100.15 | 0 | 0 | 0 | 1 |  | 0 |  | 0 | CrystalPredictor GDMA2 (MP2/6-31G(d,p)) + FIT
PHGLOL | C6 H6 O3 | 20 | Phloroglucinol | 1,3,5-trihydroxybenzene |  | PHGLOL01 | Rigid CrystalPredictor, DMACRYS (2.0.2) | Doris Braun | 2012 | See Study_ID=11 | \CHEMISTRY_CPOSS\Phloroglucinol\Phloroglucinol_CP | conf1 | 0 | SCF/6-31G(d,p) | 0 |  |  | A29 | P21/c | 4 | 7.3753 | 12.2735 | 7.2805 | 90 | 61.206 | 90 | LATT 1; SYMM -X , +Y +1/2, -Z +1/2 | 1.4503 | 0.721 |  | -100.14 | -42.79 | -100.14 | 0 | 0 | 0 | 1 |  | 0 |  | 0 | CrystalPredictor GDMA2 (MP2/6-31G(d,p)) + FIT
PHGLOL | C6 H6 O3 | 20 | Phloroglucinol | 1,3,5-trihydroxybenzene |  | PHGLOL01 | Rigid CrystalPredictor, DMACRYS (2.0.2) | Doris Braun | 2012 | See Study_ID=11 | \CHEMISTRY_CPOSS\Phloroglucinol\Phloroglucinol_CP | conf2 | 4.157 | SCF/6-31G(d,p) | 0 |  |  | B43 | Pna21 | 4 | 11.9662 | 4.5892 | 10.8174 | 90 | 90 | 90 | LATT -1; SYMM -X , -Y , +Z +1/2; SYMM -X +1/2, +Y +1/2, +Z +1/2; SYMM +X +1/2, -Y +1/2, +Z | 1.4101 | 0.6935 |  | -104.23 | -30.56 | -100.073 | 0 | 0 | 0 | 1 |  | 0 |  | 0 | CrystalPredictor GDMA2 (MP2/6-31G(d,p)) + FIT
PHGLOL | C6 H6 O3 | 20 | Phloroglucinol | 1,3,5-trihydroxybenzene |  | PHGLOL01 | Rigid CrystalPredictor, DMACRYS (2.0.2) | Doris Braun | 2012 | See Study_ID=11 | \CHEMISTRY_CPOSS\Phloroglucinol\Phloroglucinol_CP | conf1 | 0 | SCF/6-31G(d,p) | 0 |  |  | A25 | C2/c | 4 | 12.8286 | 7.4616 | 12.4503 | 90 | 71.389 | 90 | LATT 7; SYMM -X , +Y , -Z +1/2 | 1.4833 | 0.7359 |  | -100 | -44.38 | -100 | 0 | 0 | 0 | 1 |  | 0 |  | 0 | CrystalPredictor GDMA2 (MP2/6-31G(d,p)) + FIT
PHGLOL | C6 H6 O3 | 20 | Phloroglucinol | 1,3,5-trihydroxybenzene |  | PHGLOL01 | Rigid CrystalPredictor, DMACRYS (2.0.2) | Doris Braun | 2012 | See Study_ID=11 | \CHEMISTRY_CPOSS\Phloroglucinol\Phloroglucinol_CP | conf1 | 0 | SCF/6-31G(d,p) | 0 |  |  | A21 | C2/c | 4 | 12.8277 | 7.4622 | 12.4502 | 90 | 71.384 | 90 | LATT 7; SYMM -X , +Y , -Z +1/2 | 1.4833 | 0.7359 |  | -99.98 | -44.38 | -99.98 | 0 | 0 | 0 | 1 |  | 0 |  | 0 | CrystalPredictor GDMA2 (MP2/6-31G(d,p)) + FIT
PHGLOL | C6 H6 O3 | 20 | Phloroglucinol | 1,3,5-trihydroxybenzene |  | PHGLOL01 | Rigid CrystalPredictor, DMACRYS (2.0.2) | Doris Braun | 2012 | See Study_ID=11 | \CHEMISTRY_CPOSS\Phloroglucinol\Phloroglucinol_CP | conf1 | 0 | SCF/6-31G(d,p) | 0 |  |  | A23 | C2/c | 4 | 12.8277 | 7.4619 | 12.451 | 90 | 108.632 | 90 | LATT 7; SYMM -X , +Y , -Z +1/2 | 1.4834 | 0.7359 |  | -99.98 | -44.39 | -99.98 | 0 | 0 | 0 | 1 |  | 0 |  | 0 | CrystalPredictor GDMA2 (MP2/6-31G(d,p)) + FIT
PHGLOL | C6 H6 O3 | 20 | Phloroglucinol | 1,3,5-trihydroxybenzene |  | PHGLOL01 | Rigid CrystalPredictor, DMACRYS (2.0.2) | Doris Braun | 2012 | See Study_ID=11 | \CHEMISTRY_CPOSS\Phloroglucinol\Phloroglucinol_CP | conf1 | 0 | SCF/6-31G(d,p) | 0 |  |  | A27 | P-1 | 2 | 7.4454 | 7.2552 | 6.7202 | 85.249 | 71.69 | 119.101 | LATT 1 | 1.4506 | 0.7162 |  | -99.77 | -43.44 | -99.77 | 0 | 0 | 0 | 1 |  | 0 |  | 0 | CrystalPredictor GDMA2 (MP2/6-31G(d,p)) + FIT
PHGLOL | C6 H6 O3 | 20 | Phloroglucinol | 1,3,5-trihydroxybenzene |  | PHGLOL01 | Rigid CrystalPredictor, DMACRYS (2.0.2) | Doris Braun | 2012 | See Study_ID=11 | \CHEMISTRY_CPOSS\Phloroglucinol\Phloroglucinol_CP | conf1 | 0 | SCF/6-31G(d,p) | 0 |  |  | A26 | P-1 | 2 | 7.256 | 6.7241 | 7.4441 | 108.263 | 119.091 | 94.886 | LATT 1 | 1.4503 | 0.7175 |  | -99.76 | -43.42 | -99.76 | 0 | 0 | 0 | 1 |  | 0 |  | 0 | CrystalPredictor GDMA2 (MP2/6-31G(d,p)) + FIT
PHGLOL | C6 H6 O3 | 20 | Phloroglucinol | 1,3,5-trihydroxybenzene |  | PHGLOL01 | Rigid CrystalPredictor, DMACRYS (2.0.2) | Doris Braun | 2012 | See Study_ID=11 | \CHEMISTRY_CPOSS\Phloroglucinol\Phloroglucinol_CP | conf2 | 4.157 | SCF/6-31G(d,p) | 0 |  |  | B14 | P21/n | 4 | 7.1483 | 6.6221 | 11.9608 | 90 | 79.449 | 90 | LATT 1; SYMM -X +1/2, +Y +1/2, -Z +1/2 | 1.5049 | 0.7465 |  | -103.91 | -47.63 | -99.753 | 0 | 0 | 0 | 1 |  | 0 |  | 0 | CrystalPredictor GDMA2 (MP2/6-31G(d,p)) + FIT
PHGLOL | C6 H6 O3 | 20 | Phloroglucinol | 1,3,5-trihydroxybenzene |  | PHGLOL01 | Rigid CrystalPredictor, DMACRYS (2.0.2) | Doris Braun | 2012 | See Study_ID=11 | \CHEMISTRY_CPOSS\Phloroglucinol\Phloroglucinol_CP | conf2 | 4.157 | SCF/6-31G(d,p) | 0 |  |  | B30 | Pbca | 8 | 8.3314 | 12.5043 | 10.6582 | 90 | 90 | 90 | LATT 1; SYMM +X +1/2, -Y +1/2, -Z ; SYMM -X , +Y +1/2, -Z +1/2; SYMM -X +1/2, -Y , +Z +1/2 | 1.5088 | 0.7531 |  | -103.91 | -47.63 | -99.753 | 0 | 0 | 0 | 1 |  | 0 |  | 0 | CrystalPredictor GDMA2 (MP2/6-31G(d,p)) + FIT
PHGLOL | C6 H6 O3 | 20 | Phloroglucinol | 1,3,5-trihydroxybenzene |  | PHGLOL01 | Rigid CrystalPredictor, DMACRYS (2.0.2) | Doris Braun | 2012 | See Study_ID=11 | \CHEMISTRY_CPOSS\Phloroglucinol\Phloroglucinol_CP | conf2 | 4.157 | SCF/6-31G(d,p) | 0 |  |  | B22 | P212121 | 4 | 5.3793 | 23.2788 | 4.8074 | 90 | 90 | 90 | LATT -1; SYMM +X +1/2, -Y +1/2, -Z ; SYMM -X , +Y +1/2, -Z +1/2; SYMM -X +1/2, -Y , +Z +1/2 | 1.3914 | 0.6849 |  | -103.9 | -32.69 | -99.743 | 0 | 0 | 0 | 1 |  | 0 |  | 0 | CrystalPredictor GDMA2 (MP2/6-31G(d,p)) + FIT
PHGLOL | C6 H6 O3 | 20 | Phloroglucinol | 1,3,5-trihydroxybenzene |  | PHGLOL01 | Rigid CrystalPredictor, DMACRYS (2.0.2) | Doris Braun | 2012 | See Study_ID=11 | \CHEMISTRY_CPOSS\Phloroglucinol\Phloroglucinol_CP | conf2 | 4.157 | SCF/6-31G(d,p) | 0 |  |  | B19 | Pbca | 8 | 12.5046 | 10.6572 | 8.3328 | 90 | 90 | 90 | LATT 1; SYMM +X +1/2, -Y +1/2, -Z ; SYMM -X , +Y +1/2, -Z +1/2; SYMM -X +1/2, -Y , +Z +1/2 | 1.5086 | 0.7531 |  | -103.9 | -47.63 | -99.743 | 0 | 0 | 0 | 1 |  | 0 |  | 0 | CrystalPredictor GDMA2 (MP2/6-31G(d,p)) + FIT
PHGLOL | C6 H6 O3 | 20 | Phloroglucinol | 1,3,5-trihydroxybenzene |  | PHGLOL01 | Rigid CrystalPredictor, DMACRYS (2.0.2) | Doris Braun | 2012 | See Study_ID=11 | \CHEMISTRY_CPOSS\Phloroglucinol\Phloroglucinol_CP | conf1 | 0 | SCF/6-31G(d,p) | 0 |  |  | A56 | Pna21 | 4 | 8.419 | 12.5064 | 5.2366 | 90 | 90 | 90 | LATT -1; SYMM -X , -Y , +Z +1/2; SYMM -X +1/2, +Y +1/2, +Z +1/2; SYMM +X +1/2, -Y +1/2, +Z | 1.5192 | 0.7583 |  | -99.74 | -46.26 | -99.74 | 0 | 0 | 0 | 1 |  | 0 |  | 0 | CrystalPredictor GDMA2 (MP2/6-31G(d,p)) + FIT
PHGLOL | C6 H6 O3 | 20 | Phloroglucinol | 1,3,5-trihydroxybenzene |  | PHGLOL01 | Rigid CrystalPredictor, DMACRYS (2.0.2) | Doris Braun | 2012 | See Study_ID=11 | \CHEMISTRY_CPOSS\Phloroglucinol\Phloroglucinol_CP | conf1 | 0 | SCF/6-31G(d,p) | 0 |  |  | A52 | Pna21 | 4 | 8.4215 | 12.5057 | 5.2346 | 90 | 90 | 90 | LATT -1; SYMM -X , -Y , +Z +1/2; SYMM -X +1/2, +Y +1/2, +Z +1/2; SYMM +X +1/2, -Y +1/2, +Z | 1.5194 | 0.7584 |  | -99.74 | -46.25 | -99.74 | 0 | 0 | 0 | 1 |  | 0 |  | 0 | CrystalPredictor GDMA2 (MP2/6-31G(d,p)) + FIT
PHGLOL | C6 H6 O3 | 20 | Phloroglucinol | 1,3,5-trihydroxybenzene |  | PHGLOL01 | Rigid CrystalPredictor, DMACRYS (2.0.2) | Doris Braun | 2012 | See Study_ID=11 | \CHEMISTRY_CPOSS\Phloroglucinol\Phloroglucinol_CP | conf1 | 0 | SCF/6-31G(d,p) | 0 |  |  | A50 | Pna21 | 4 | 8.4217 | 12.5058 | 5.2345 | 90 | 90 | 90 | LATT -1; SYMM -X , -Y , +Z +1/2; SYMM -X +1/2, +Y +1/2, +Z +1/2; SYMM +X +1/2, -Y +1/2, +Z | 1.5194 | 0.7584 |  | -99.73 | -46.27 | -99.73 | 0 | 0 | 0 | 1 |  | 0 |  | 0 | CrystalPredictor GDMA2 (MP2/6-31G(d,p)) + FIT
PHGLOL | C6 H6 O3 | 20 | Phloroglucinol | 1,3,5-trihydroxybenzene |  | PHGLOL01 | Rigid CrystalPredictor, DMACRYS (2.0.2) | Doris Braun | 2012 | See Study_ID=11 | \CHEMISTRY_CPOSS\Phloroglucinol\Phloroglucinol_CP | conf1 | 0 | SCF/6-31G(d,p) | 0 |  |  | A88 | Pna21 | 4 | 6.8437 | 7.4743 | 11.4255 | 90 | 90 | 90 | LATT -1; SYMM -X , -Y , +Z +1/2; SYMM -X +1/2, +Y +1/2, +Z +1/2; SYMM +X +1/2, -Y +1/2, +Z | 1.4332 | 0.7049 |  | -99.71 | -38.85 | -99.71 | 0 | 0 | 0 | 1 |  | 0 |  | 0 | CrystalPredictor GDMA2 (MP2/6-31G(d,p)) + FIT
PHGLOL | C6 H6 O3 | 20 | Phloroglucinol | 1,3,5-trihydroxybenzene |  | PHGLOL01 | Rigid CrystalPredictor, DMACRYS (2.0.2) | Doris Braun | 2012 | See Study_ID=11 | \CHEMISTRY_CPOSS\Phloroglucinol\Phloroglucinol_CP | conf1 | 0 | SCF/6-31G(d,p) | 0 |  |  | A28 | P-1 | 2 | 6.7209 | 7.4524 | 7.2581 | 60.799 | 94.963 | 113.315 | LATT 1 | 1.4501 | 0.7197 |  | -99.71 | -43.42 | -99.71 | 0 | 0 | 0 | 1 |  | 0 |  | 0 | CrystalPredictor GDMA2 (MP2/6-31G(d,p)) + FIT
PHGLOL | C6 H6 O3 | 20 | Phloroglucinol | 1,3,5-trihydroxybenzene |  | PHGLOL01 | Rigid CrystalPredictor, DMACRYS (2.0.2) | Doris Braun | 2012 | See Study_ID=11 | \CHEMISTRY_CPOSS\Phloroglucinol\Phloroglucinol_CP | conf1 | 0 | SCF/6-31G(d,p) | 0 |  |  | A78 | Pna21 | 4 | 6.8438 | 7.4741 | 11.4249 | 90 | 90 | 90 | LATT -1; SYMM -X , -Y , +Z +1/2; SYMM -X +1/2, +Y +1/2, +Z +1/2; SYMM +X +1/2, -Y +1/2, +Z | 1.4333 | 0.7049 |  | -99.7 | -38.86 | -99.7 | 0 | 0 | 0 | 1 |  | 0 |  | 0 | CrystalPredictor GDMA2 (MP2/6-31G(d,p)) + FIT
PHGLOL | C6 H6 O3 | 20 | Phloroglucinol | 1,3,5-trihydroxybenzene |  | PHGLOL01 | Rigid CrystalPredictor, DMACRYS (2.0.2) | Doris Braun | 2012 | See Study_ID=11 | \CHEMISTRY_CPOSS\Phloroglucinol\Phloroglucinol_CP | conf1 | 0 | SCF/6-31G(d,p) | 0 |  |  | A87 | Pna21 | 4 | 6.8444 | 7.4743 | 11.4238 | 90 | 90 | 90 | LATT -1; SYMM -X , -Y , +Z +1/2; SYMM -X +1/2, +Y +1/2, +Z +1/2; SYMM +X +1/2, -Y +1/2, +Z | 1.4333 | 0.7049 |  | -99.7 | -38.86 | -99.7 | 0 | 0 | 0 | 1 |  | 0 |  | 0 | CrystalPredictor GDMA2 (MP2/6-31G(d,p)) + FIT
PHGLOL | C6 H6 O3 | 20 | Phloroglucinol | 1,3,5-trihydroxybenzene |  | PHGLOL01 | Rigid CrystalPredictor, DMACRYS (2.0.2) | Doris Braun | 2012 | See Study_ID=11 | \CHEMISTRY_CPOSS\Phloroglucinol\Phloroglucinol_CP | conf2 | 4.157 | SCF/6-31G(d,p) | 0 |  |  | B5 | P21/n | 4 | 7.705 | 7.4756 | 9.7503 | 90 | 90.483 | 90 | LATT 1; SYMM -X +1/2, +Y +1/2, -Z +1/2 | 1.4915 | 0.7373 |  | -103.72 | -46.33 | -99.563 | 0 | 0 | 0 | 1 |  | 0 |  | 0 | CrystalPredictor GDMA2 (MP2/6-31G(d,p)) + FIT
PHGLOL | C6 H6 O3 | 20 | Phloroglucinol | 1,3,5-trihydroxybenzene |  | PHGLOL01 | Rigid CrystalPredictor, DMACRYS (2.0.2) | Doris Braun | 2012 | See Study_ID=11 | \CHEMISTRY_CPOSS\Phloroglucinol\Phloroglucinol_CP | conf2 | 4.157 | SCF/6-31G(d,p) | 0 |  |  | B25 | Pca21 | 4 | 12.5821 | 7.181 | 6.2926 | 90 | 90 | 90 | LATT -1; SYMM -X , -Y , +Z +1/2; SYMM -X +1/2, +Y , +Z +1/2; SYMM +X +1/2, -Y , +Z | 1.4733 | 0.7289 |  | -103.67 | -41 | -99.513 | 0 | 0 | 0 | 1 |  | 0 |  | 0 | CrystalPredictor GDMA2 (MP2/6-31G(d,p)) + FIT
PHGLOL | C6 H6 O3 | 20 | Phloroglucinol | 1,3,5-trihydroxybenzene |  | PHGLOL01 | Rigid CrystalPredictor, DMACRYS (2.0.2) | Doris Braun | 2012 | See Study_ID=11 | \CHEMISTRY_CPOSS\Phloroglucinol\Phloroglucinol_CP | conf2 | 4.157 | SCF/6-31G(d,p) | 0 |  |  | B10 | Pbca | 8 | 6.5815 | 13.4775 | 12.7274 | 90 | 90 | 90 | LATT 1; SYMM +X +1/2, -Y +1/2, -Z ; SYMM -X , +Y +1/2, -Z +1/2; SYMM -X +1/2, -Y , +Z +1/2 | 1.4839 | 0.7313 |  | -103.67 | -41.79 | -99.513 | 0 | 0 | 0 | 1 |  | 0 |  | 0 | CrystalPredictor GDMA2 (MP2/6-31G(d,p)) + FIT
PHGLOL | C6 H6 O3 | 20 | Phloroglucinol | 1,3,5-trihydroxybenzene |  | PHGLOL01 | Rigid CrystalPredictor, DMACRYS (2.0.2) | Doris Braun | 2012 | See Study_ID=11 | \CHEMISTRY_CPOSS\Phloroglucinol\Phloroglucinol_CP | conf1 | 0 | SCF/6-31G(d,p) | 0 |  |  | A189 | Pna21 | 4 | 9.3841 | 15.5936 | 4.3483 | 90 | 90 | 90 | LATT -1; SYMM -X , -Y , +Z +1/2; SYMM -X +1/2, +Y +1/2, +Z +1/2; SYMM +X +1/2, -Y +1/2, +Z | 1.3165 | 0.6496 |  | -99.38 | -23.45 | -99.38 | 0 | 0 | 0 | 1 |  | 0 |  | 0 | CrystalPredictor GDMA2 (MP2/6-31G(d,p)) + FIT
PHGLOL | C6 H6 O3 | 20 | Phloroglucinol | 1,3,5-trihydroxybenzene |  | PHGLOL01 | Rigid CrystalPredictor, DMACRYS (2.0.2) | Doris Braun | 2012 | See Study_ID=11 | \CHEMISTRY_CPOSS\Phloroglucinol\Phloroglucinol_CP | conf1 | 0 | SCF/6-31G(d,p) | 0 |  |  | A194 | Pna21 | 4 | 9.383 | 15.5934 | 4.3481 | 90 | 90 | 90 | LATT -1; SYMM -X , -Y , +Z +1/2; SYMM -X +1/2, +Y +1/2, +Z +1/2; SYMM +X +1/2, -Y +1/2, +Z | 1.3167 | 0.6497 |  | -99.37 | -23.47 | -99.37 | 0 | 0 | 0 | 1 |  | 0 |  | 0 | CrystalPredictor GDMA2 (MP2/6-31G(d,p)) + FIT
PHGLOL | C6 H6 O3 | 20 | Phloroglucinol | 1,3,5-trihydroxybenzene |  | PHGLOL01 | Rigid CrystalPredictor, DMACRYS (2.0.2) | Doris Braun | 2012 | See Study_ID=11 | \CHEMISTRY_CPOSS\Phloroglucinol\Phloroglucinol_CP | conf1 | 0 | SCF/6-31G(d,p) | 0 |  |  | A188 | Pna21 | 4 | 9.3842 | 15.5904 | 4.3479 | 90 | 90 | 90 | LATT -1; SYMM -X , -Y , +Z +1/2; SYMM -X +1/2, +Y +1/2, +Z +1/2; SYMM +X +1/2, -Y +1/2, +Z | 1.3168 | 0.6497 |  | -99.35 | -23.45 | -99.35 | 0 | 0 | 0 | 1 |  | 0 |  | 0 | CrystalPredictor GDMA2 (MP2/6-31G(d,p)) + FIT
PHGLOL | C6 H6 O3 | 20 | Phloroglucinol | 1,3,5-trihydroxybenzene |  | PHGLOL01 | Rigid CrystalPredictor, DMACRYS (2.0.2) | Doris Braun | 2012 | See Study_ID=11 | \CHEMISTRY_CPOSS\Phloroglucinol\Phloroglucinol_CP | conf1 | 0 | SCF/6-31G(d,p) | 0 |  |  | A114 | Pna21 | 4 | 7.2122 | 10.9241 | 7.4398 | 90 | 90 | 90 | LATT -1; SYMM -X , -Y , +Z +1/2; SYMM -X +1/2, +Y +1/2, +Z +1/2; SYMM +X +1/2, -Y +1/2, +Z | 1.429 | 0.7086 |  | -99.27 | -40.33 | -99.27 | 0 | 0 | 0 | 1 |  | 0 |  | 0 | CrystalPredictor GDMA2 (MP2/6-31G(d,p)) + FIT
PHGLOL | C6 H6 O3 | 20 | Phloroglucinol | 1,3,5-trihydroxybenzene |  | PHGLOL01 | Rigid CrystalPredictor, DMACRYS (2.0.2) | Doris Braun | 2012 | See Study_ID=11 | \CHEMISTRY_CPOSS\Phloroglucinol\Phloroglucinol_CP | conf1 | 0 | SCF/6-31G(d,p) | 0 |  |  | A127 | Pna21 | 4 | 7.2121 | 10.9228 | 7.4406 | 90 | 90 | 90 | LATT -1; SYMM -X , -Y , +Z +1/2; SYMM -X +1/2, +Y +1/2, +Z +1/2; SYMM +X +1/2, -Y +1/2, +Z | 1.4291 | 0.7087 |  | -99.27 | -40.31 | -99.27 | 0 | 0 | 0 | 1 |  | 0 |  | 0 | CrystalPredictor GDMA2 (MP2/6-31G(d,p)) + FIT
PHGLOL | C6 H6 O3 | 20 | Phloroglucinol | 1,3,5-trihydroxybenzene |  | PHGLOL01 | Rigid CrystalPredictor, DMACRYS (2.0.2) | Doris Braun | 2012 | See Study_ID=11 | \CHEMISTRY_CPOSS\Phloroglucinol\Phloroglucinol_CP | conf1 | 0 | SCF/6-31G(d,p) | 0 |  |  | A124 | Pna21 | 4 | 7.2129 | 10.9224 | 7.4404 | 90 | 90 | 90 | LATT -1; SYMM -X , -Y , +Z +1/2; SYMM -X +1/2, +Y +1/2, +Z +1/2; SYMM +X +1/2, -Y +1/2, +Z | 1.429 | 0.7086 |  | -99.26 | -40.32 | -99.26 | 0 | 0 | 0 | 1 |  | 0 |  | 0 | CrystalPredictor GDMA2 (MP2/6-31G(d,p)) + FIT
PHGLOL | C6 H6 O3 | 20 | Phloroglucinol | 1,3,5-trihydroxybenzene |  | PHGLOL01 | Rigid CrystalPredictor, DMACRYS (2.0.2) | Doris Braun | 2012 | See Study_ID=11 | \CHEMISTRY_CPOSS\Phloroglucinol\Phloroglucinol_CP | conf2 | 4.157 | SCF/6-31G(d,p) | 0 |  |  | B61 | P21/n | 4 | 6.4819 | 10.2307 | 8.425 | 90 | 86.615 | 90 | LATT 1; SYMM -X +1/2, +Y +1/2, -Z +1/2 | 1.5019 | 0.7399 |  | -103.24 | -39.21 | -99.083 | 0 | 0 | 0 | 1 |  | 0 |  | 0 | CrystalPredictor GDMA2 (MP2/6-31G(d,p)) + FIT
PHGLOL | C6 H6 O3 | 20 | Phloroglucinol | 1,3,5-trihydroxybenzene |  | PHGLOL01 | Rigid CrystalPredictor, DMACRYS (2.0.2) | Doris Braun | 2012 | See Study_ID=11 | \CHEMISTRY_CPOSS\Phloroglucinol\Phloroglucinol_CP | conf1 | 0 | SCF/6-31G(d,p) | 0 |  |  | A40 | Cc | 2 | 7.1566 | 12.7604 | 6.7727 | 90 | 109.663 | 90 | LATT -7; SYMM +X , -Y , +Z +1/2 | 1.4382 | 0.7175 |  | -98.91 | -43.33 | -98.91 | 0 | 0 | 0 | 1 |  | 0 |  | 0 | CrystalPredictor GDMA2 (MP2/6-31G(d,p)) + FIT
PHGLOL | C6 H6 O3 | 20 | Phloroglucinol | 1,3,5-trihydroxybenzene |  | PHGLOL01 | Rigid CrystalPredictor, DMACRYS (2.0.2) | Doris Braun | 2012 | See Study_ID=11 | \CHEMISTRY_CPOSS\Phloroglucinol\Phloroglucinol_CP | conf1 | 0 | SCF/6-31G(d,p) | 0 |  |  | A38 | Cc | 2 | 7.1578 | 12.7584 | 6.7732 | 90 | 109.686 | 90 | LATT -7; SYMM +X , -Y , +Z +1/2 | 1.4383 | 0.7175 |  | -98.91 | -43.32 | -98.91 | 0 | 0 | 0 | 1 |  | 0 |  | 0 | CrystalPredictor GDMA2 (MP2/6-31G(d,p)) + FIT
PHGLOL | C6 H6 O3 | 20 | Phloroglucinol | 1,3,5-trihydroxybenzene |  | PHGLOL01 | Rigid CrystalPredictor, DMACRYS (2.0.2) | Doris Braun | 2012 | See Study_ID=11 | \CHEMISTRY_CPOSS\Phloroglucinol\Phloroglucinol_CP | conf1 | 0 | SCF/6-31G(d,p) | 0 |  |  | A41 | Cc | 2 | 7.1561 | 12.7614 | 6.7732 | 90 | 70.323 | 90 | LATT -7; SYMM +X , -Y , +Z +1/2 | 1.4382 | 0.7174 |  | -98.86 | -43.36 | -98.86 | 0 | 0 | 0 | 1 |  | 0 |  | 0 | CrystalPredictor GDMA2 (MP2/6-31G(d,p)) + FIT
PHGLOL | C6 H6 O3 | 20 | Phloroglucinol | 1,3,5-trihydroxybenzene |  | PHGLOL01 | Rigid CrystalPredictor, DMACRYS (2.0.2) | Doris Braun | 2012 | See Study_ID=11 | \CHEMISTRY_CPOSS\Phloroglucinol\Phloroglucinol_CP | conf1 | 0 | SCF/6-31G(d,p) | 0 |  |  | A72 | Pc | 2 | 6.3401 | 3.7442 | 13.7073 | 90 | 67.463 | 90 | LATT -1; SYMM +X , -Y , +Z +1/2 | 1.3936 | 0.684 |  | -98.73 | -37.16 | -98.73 | 0 | 0 | 0 | 1 |  | 0 |  | 0 | CrystalPredictor GDMA2 (MP2/6-31G(d,p)) + FIT
PHGLOL | C6 H6 O3 | 20 | Phloroglucinol | 1,3,5-trihydroxybenzene |  | PHGLOL01 | Rigid CrystalPredictor, DMACRYS (2.0.2) | Doris Braun | 2012 | See Study_ID=11 | \CHEMISTRY_CPOSS\Phloroglucinol\Phloroglucinol_CP | conf1 | 0 | SCF/6-31G(d,p) | 0 |  |  | A71 | Pc | 2 | 6.3416 | 3.7435 | 13.7049 | 90 | 67.465 | 90 | LATT -1; SYMM +X , -Y , +Z +1/2 | 1.3937 | 0.6933 |  | -98.72 | -37.19 | -98.72 | 0 | 0 | 0 | 1 |  | 0 |  | 0 | CrystalPredictor GDMA2 (MP2/6-31G(d,p)) + FIT
PHGLOL | C6 H6 O3 | 20 | Phloroglucinol | 1,3,5-trihydroxybenzene |  | PHGLOL01 | Rigid CrystalPredictor, DMACRYS (2.0.2) | Doris Braun | 2012 | See Study_ID=11 | \CHEMISTRY_CPOSS\Phloroglucinol\Phloroglucinol_CP | conf1 | 0 | SCF/6-31G(d,p) | 0 |  |  | A70 | Pc | 2 | 6.3414 | 3.7444 | 13.7028 | 90 | 67.469 | 90 | LATT -1; SYMM +X , -Y , +Z +1/2 | 1.3936 | 0.6933 |  | -98.71 | -37.18 | -98.71 | 0 | 0 | 0 | 1 |  | 0 |  | 0 | CrystalPredictor GDMA2 (MP2/6-31G(d,p)) + FIT
PHGLOL | C6 H6 O3 | 20 | Phloroglucinol | 1,3,5-trihydroxybenzene |  | PHGLOL01 | Rigid CrystalPredictor, DMACRYS (2.0.2) | Doris Braun | 2012 | See Study_ID=11 | \CHEMISTRY_CPOSS\Phloroglucinol\Phloroglucinol_CP | conf1 | 0 | SCF/6-31G(d,p) | 0 |  |  | A65 | Pna21 | 4 | 6.1625 | 12.8639 | 7.2323 | 90 | 90 | 90 | LATT -1; SYMM -X , -Y , +Z +1/2; SYMM -X +1/2, +Y +1/2, +Z +1/2; SYMM +X +1/2, -Y +1/2, +Z | 1.461 | 0.7247 |  | -98.68 | -42.19 | -98.68 | 0 | 0 | 0 | 1 |  | 0 |  | 0 | CrystalPredictor GDMA2 (MP2/6-31G(d,p)) + FIT
PHGLOL | C6 H6 O3 | 20 | Phloroglucinol | 1,3,5-trihydroxybenzene |  | PHGLOL01 | Rigid CrystalPredictor, DMACRYS (2.0.2) | Doris Braun | 2012 | See Study_ID=11 | \CHEMISTRY_CPOSS\Phloroglucinol\Phloroglucinol_CP | conf1 | 0 | SCF/6-31G(d,p) | 0 |  |  | A63 | Pna21 | 4 | 6.1615 | 12.8702 | 7.2281 | 90 | 90 | 90 | LATT -1; SYMM -X , -Y , +Z +1/2; SYMM -X +1/2, +Y +1/2, +Z +1/2; SYMM +X +1/2, -Y +1/2, +Z | 1.4614 | 0.7248 |  | -98.68 | -42.22 | -98.68 | 0 | 0 | 0 | 1 |  | 0 |  | 0 | CrystalPredictor GDMA2 (MP2/6-31G(d,p)) + FIT
PHGLOL | C6 H6 O3 | 20 | Phloroglucinol | 1,3,5-trihydroxybenzene |  | PHGLOL01 | Rigid CrystalPredictor, DMACRYS (2.0.2) | Doris Braun | 2012 | See Study_ID=11 | \CHEMISTRY_CPOSS\Phloroglucinol\Phloroglucinol_CP | conf1 | 0 | SCF/6-31G(d,p) | 0 |  |  | A66 | Pna21 | 4 | 6.1629 | 12.8689 | 7.2271 | 90 | 90 | 90 | LATT -1; SYMM -X , -Y , +Z +1/2; SYMM -X +1/2, +Y +1/2, +Z +1/2; SYMM +X +1/2, -Y +1/2, +Z | 1.4614 | 0.7247 |  | -98.67 | -42.21 | -98.67 | 0 | 0 | 0 | 1 |  | 0 |  | 0 | CrystalPredictor GDMA2 (MP2/6-31G(d,p)) + FIT
PHGLOL | C6 H6 O3 | 20 | Phloroglucinol | 1,3,5-trihydroxybenzene |  | PHGLOL01 | Rigid CrystalPredictor, DMACRYS (2.0.2) | Doris Braun | 2012 | See Study_ID=11 | \CHEMISTRY_CPOSS\Phloroglucinol\Phloroglucinol_CP | conf2 | 4.157 | SCF/6-31G(d,p) | 0 |  |  | B249 | P21/c | 4 | 6.483 | 11.7909 | 9.8653 | 90 | 49.414 | 90 | LATT 1; SYMM -X , +Y +1/2, -Z +1/2 | 1.4627 | 0.7211 |  | -102.81 | -43.4 | -98.653 | 0 | 0 | 0 | 1 |  | 0 |  | 0 | CrystalPredictor GDMA2 (MP2/6-31G(d,p)) + FIT
PHGLOL | C6 H6 O3 | 20 | Phloroglucinol | 1,3,5-trihydroxybenzene |  | PHGLOL01 | Rigid CrystalPredictor, DMACRYS (2.0.2) | Doris Braun | 2012 | See Study_ID=11 | \CHEMISTRY_CPOSS\Phloroglucinol\Phloroglucinol_CP | conf1 | 0 | SCF/6-31G(d,p) | 0 |  |  | A51 | C2/c | 8 | 12.2496 | 7.4941 | 12.9919 | 90 | 81.999 | 90 | LATT 1; SYMM -X , +Y , -Z +1/2; SYMM +X +1/2, +Y +1/2, +Z ; SYMM -X +1/2, +Y +1/2, -Z +1/2 | 1.4185 | 0.7018 |  | -98.41 | -41.25 | -98.41 | 0 | 0 | 0 | 1 |  | 0 |  | 0 | CrystalPredictor GDMA2 (MP2/6-31G(d,p)) + FIT
PHGLOL | C6 H6 O3 | 20 | Phloroglucinol | 1,3,5-trihydroxybenzene |  | PHGLOL01 | Rigid CrystalPredictor, DMACRYS (2.0.2) | Doris Braun | 2012 | See Study_ID=11 | \CHEMISTRY_CPOSS\Phloroglucinol\Phloroglucinol_CP | conf1 | 0 | SCF/6-31G(d,p) | 0 |  |  | A53 | C2/n | 8 | 12.2513 | 7.4942 | 12.9903 | 90 | 81.973 | 90 | LATT 1; SYMM -X +1/2, +Y , -Z +1/2; SYMM +X +1/2, +Y +1/2, +Z ; SYMM -X , +Y +1/2, -Z +1/2 | 1.4185 | 0.7009 |  | -98.4 | -41.28 | -98.4 | 0 | 0 | 0 | 1 |  | 0 |  | 0 | CrystalPredictor GDMA2 (MP2/6-31G(d,p)) + FIT
PHGLOL | C6 H6 O3 | 20 | Phloroglucinol | 1,3,5-trihydroxybenzene |  | PHGLOL01 | Rigid CrystalPredictor, DMACRYS (2.0.2) | Doris Braun | 2012 | See Study_ID=11 | \CHEMISTRY_CPOSS\Phloroglucinol\Phloroglucinol_CP | conf1 | 0 | SCF/6-31G(d,p) | 0 |  |  | A54 | C2/n | 8 | 12.2512 | 7.4941 | 12.9879 | 90 | 81.999 | 90 | LATT 1; SYMM -X +1/2, +Y , -Z +1/2; SYMM +X +1/2, +Y +1/2, +Z ; SYMM -X , +Y +1/2, -Z +1/2 | 1.4187 | 0.7009 |  | -98.4 | -41.29 | -98.4 | 0 | 0 | 0 | 1 |  | 0 |  | 0 | CrystalPredictor GDMA2 (MP2/6-31G(d,p)) + FIT
PHGLOL | C6 H6 O3 | 20 | Phloroglucinol | 1,3,5-trihydroxybenzene |  | PHGLOL01 | Rigid CrystalPredictor, DMACRYS (2.0.2) | Doris Braun | 2012 | See Study_ID=11 | \CHEMISTRY_CPOSS\Phloroglucinol\Phloroglucinol_CP | conf2 | 4.157 | SCF/6-31G(d,p) | 0 |  |  | B39 | Pbca | 8 | 10.6992 | 13.3502 | 8.0667 | 90 | 90 | 90 | LATT 1; SYMM +X +1/2, -Y +1/2, -Z ; SYMM -X , +Y +1/2, -Z +1/2; SYMM -X +1/2, -Y , +Z +1/2 | 1.454 | 0.7203 |  | -102.48 | -36.99 | -98.323 | 0 | 0 | 0 | 1 |  | 0 |  | 0 | CrystalPredictor GDMA2 (MP2/6-31G(d,p)) + FIT
PHGLOL | C6 H6 O3 | 20 | Phloroglucinol | 1,3,5-trihydroxybenzene |  | PHGLOL01 | Rigid CrystalPredictor, DMACRYS (2.0.2) | Doris Braun | 2012 | See Study_ID=11 | \CHEMISTRY_CPOSS\Phloroglucinol\Phloroglucinol_CP | conf2 | 4.157 | SCF/6-31G(d,p) | 0 |  |  | B41 | P21/c | 4 | 8.5093 | 5.3345 | 12.465 | 90 | 102.704 | 90 | LATT 1; SYMM -X , +Y +1/2, -Z +1/2 | 1.5176 | 0.7565 |  | -102.28 | -45.72 | -98.123 | 0 | 0 | 0 | 1 |  | 0 |  | 0 | CrystalPredictor GDMA2 (MP2/6-31G(d,p)) + FIT
PHGLOL | C6 H6 O3 | 20 | Phloroglucinol | 1,3,5-trihydroxybenzene |  | PHGLOL01 | Rigid CrystalPredictor, DMACRYS (2.0.2) | Doris Braun | 2012 | See Study_ID=11 | \CHEMISTRY_CPOSS\Phloroglucinol\Phloroglucinol_CP | conf2 | 4.157 | SCF/6-31G(d,p) | 0 |  |  | B215 | P212121 | 4 | 5.7939 | 13.0007 | 7.5289 | 90 | 90 | 90 | LATT -1; SYMM +X +1/2, -Y +1/2, -Z ; SYMM -X , +Y +1/2, -Z +1/2; SYMM -X +1/2, -Y , +Z +1/2 | 1.477 | 0.735 |  | -102.23 | -44.73 | -98.073 | 0 | 0 | 0 | 1 |  | 0 |  | 0 | CrystalPredictor GDMA2 (MP2/6-31G(d,p)) + FIT
PHGLOL | C6 H6 O3 | 20 | Phloroglucinol | 1,3,5-trihydroxybenzene |  | PHGLOL01 | Rigid CrystalPredictor, DMACRYS (2.0.2) | Doris Braun | 2012 | See Study_ID=11 | \CHEMISTRY_CPOSS\Phloroglucinol\Phloroglucinol_CP | conf2 | 4.157 | SCF/6-31G(d,p) | 0 |  |  | B2 | P212121 | 4 | 5.7938 | 13.0007 | 7.5289 | 90 | 90 | 90 | LATT -1; SYMM +X +1/2, -Y +1/2, -Z ; SYMM -X , +Y +1/2, -Z +1/2; SYMM -X +1/2, -Y , +Z +1/2 | 1.4771 | 0.735 |  | -102.23 | -44.73 | -98.073 | 0 | 0 | 0 | 1 |  | 0 |  | 0 | CrystalPredictor GDMA2 (MP2/6-31G(d,p)) + FIT
PHGLOL | C6 H6 O3 | 20 | Phloroglucinol | 1,3,5-trihydroxybenzene |  | PHGLOL01 | Rigid CrystalPredictor, DMACRYS (2.0.2) | Doris Braun | 2012 | See Study_ID=11 | \CHEMISTRY_CPOSS\Phloroglucinol\Phloroglucinol_CP | conf1 | 0 | SCF/6-31G(d,p) | 0 |  |  | A32 | C2/c | 4 | 7.3201 | 12.9823 | 12.3321 | 90 | 97.72 | 90 | LATT 7; SYMM -X , +Y , -Z +1/2 | 1.4426 | 0.7152 |  | -98.03 | -43.05 | -98.03 | 0 | 0 | 0 | 1 |  | 0 |  | 0 | CrystalPredictor GDMA2 (MP2/6-31G(d,p)) + FIT
PHGLOL | C6 H6 O3 | 20 | Phloroglucinol | 1,3,5-trihydroxybenzene |  | PHGLOL01 | Rigid CrystalPredictor, DMACRYS (2.0.2) | Doris Braun | 2012 | See Study_ID=11 | \CHEMISTRY_CPOSS\Phloroglucinol\Phloroglucinol_CP | conf1 | 0 | SCF/6-31G(d,p) | 0 |  |  | A33 | C2/c | 4 | 7.3213 | 12.9828 | 12.3345 | 90 | 97.846 | 90 | LATT 7; SYMM -X , +Y , -Z +1/2 | 1.4424 | 0.7151 |  | -98 | -43.05 | -98 | 0 | 0 | 0 | 1 |  | 0 |  | 0 | CrystalPredictor GDMA2 (MP2/6-31G(d,p)) + FIT
PHGLOL | C6 H6 O3 | 20 | Phloroglucinol | 1,3,5-trihydroxybenzene |  | PHGLOL01 | Rigid CrystalPredictor, DMACRYS (2.0.2) | Doris Braun | 2012 | See Study_ID=11 | \CHEMISTRY_CPOSS\Phloroglucinol\Phloroglucinol_CP | conf2 | 4.157 | SCF/6-31G(d,p) | 0 |  |  | B8 | I2/c | 8 | 12.7144 | 7.4615 | 12.5974 | 90 | 70.378 | 90 | LATT 1; SYMM -X , +Y , -Z +1/2; SYMM +X +1/2, +Y +1/2, +Z +1/2; SYMM -X +1/2, +Y +1/2, -Z | 1.4882 | 0.736 |  | -102.15 | -43.71 | -97.993 | 0 | 0 | 0 | 1 |  | 0 |  | 0 | CrystalPredictor GDMA2 (MP2/6-31G(d,p)) + FIT
PHGLOL | C6 H6 O3 | 20 | Phloroglucinol | 1,3,5-trihydroxybenzene |  | PHGLOL01 | Rigid CrystalPredictor, DMACRYS (2.0.2) | Doris Braun | 2012 | See Study_ID=11 | \CHEMISTRY_CPOSS\Phloroglucinol\Phloroglucinol_CP | conf1 | 0 | SCF/6-31G(d,p) | 0 |  |  | A108 | Pna21 | 4 | 5.7995 | 23.6882 | 4.3665 | 90 | 90 | 90 | LATT -1; SYMM -X , -Y , +Z +1/2; SYMM -X +1/2, +Y +1/2, +Z +1/2; SYMM +X +1/2, -Y +1/2, +Z | 1.3964 | 0.6915 |  | -97.99 | -35.5 | -97.99 | 0 | 0 | 0 | 1 |  | 0 |  | 0 | CrystalPredictor GDMA2 (MP2/6-31G(d,p)) + FIT
PHGLOL | C6 H6 O3 | 20 | Phloroglucinol | 1,3,5-trihydroxybenzene |  | PHGLOL01 | Rigid CrystalPredictor, DMACRYS (2.0.2) | Doris Braun | 2012 | See Study_ID=11 | \CHEMISTRY_CPOSS\Phloroglucinol\Phloroglucinol_CP | conf1 | 0 | SCF/6-31G(d,p) | 0 |  |  | A34 | C2/c | 4 | 7.3216 | 12.9826 | 12.3317 | 90 | 82.244 | 90 | LATT 7; SYMM -X , +Y , -Z +1/2 | 1.4424 | 0.7151 |  | -97.99 | -43.06 | -97.99 | 0 | 0 | 0 | 1 |  | 0 |  | 0 | CrystalPredictor GDMA2 (MP2/6-31G(d,p)) + FIT
PHGLOL | C6 H6 O3 | 20 | Phloroglucinol | 1,3,5-trihydroxybenzene |  | PHGLOL01 | Rigid CrystalPredictor, DMACRYS (2.0.2) | Doris Braun | 2012 | See Study_ID=11 | \CHEMISTRY_CPOSS\Phloroglucinol\Phloroglucinol_CP | conf2 | 4.157 | SCF/6-31G(d,p) | 0 |  |  | B17 | Pc | 2 | 3.8285 | 7.2641 | 10.4053 | 90 | 92.685 | 90 | LATT -1; SYMM +X , -Y , +Z +1/2 | 1.4489 | 0.7192 |  | -102.13 | -42.18 | -97.973 | 0 | 0 | 0 | 1 |  | 0 |  | 0 | CrystalPredictor GDMA2 (MP2/6-31G(d,p)) + FIT
PHGLOL | C6 H6 O3 | 20 | Phloroglucinol | 1,3,5-trihydroxybenzene |  | PHGLOL01 | Rigid CrystalPredictor, DMACRYS (2.0.2) | Doris Braun | 2012 | See Study_ID=11 | \CHEMISTRY_CPOSS\Phloroglucinol\Phloroglucinol_CP | conf1 | 0 | SCF/6-31G(d,p) | 0 |  |  | A99 | Pna21 | 4 | 5.8059 | 23.6908 | 4.3591 | 90 | 90 | 90 | LATT -1; SYMM -X , -Y , +Z +1/2; SYMM -X +1/2, +Y +1/2, +Z +1/2; SYMM +X +1/2, -Y +1/2, +Z | 1.397 | 0.6918 |  | -97.95 | -35.56 | -97.95 | 0 | 0 | 0 | 1 |  | 0 |  | 0 | CrystalPredictor GDMA2 (MP2/6-31G(d,p)) + FIT
PHGLOL | C6 H6 O3 | 20 | Phloroglucinol | 1,3,5-trihydroxybenzene |  | PHGLOL01 | Rigid CrystalPredictor, DMACRYS (2.0.2) | Doris Braun | 2012 | See Study_ID=11 | \CHEMISTRY_CPOSS\Phloroglucinol\Phloroglucinol_CP | conf2 | 4.157 | SCF/6-31G(d,p) | 0 |  |  | B13 | P21/c | 4 | 7.4389 | 12.4721 | 6.3046 | 90 | 76.267 | 90 | LATT 1; SYMM -X , +Y +1/2, -Z +1/2 | 1.4742 | 0.7331 |  | -102.09 | -42.88 | -97.933 | 0 | 0 | 0 | 1 |  | 0 |  | 0 | CrystalPredictor GDMA2 (MP2/6-31G(d,p)) + FIT
PHGLOL | C6 H6 O3 | 20 | Phloroglucinol | 1,3,5-trihydroxybenzene |  | PHGLOL01 | Rigid CrystalPredictor, DMACRYS (2.0.2) | Doris Braun | 2012 | See Study_ID=11 | \CHEMISTRY_CPOSS\Phloroglucinol\Phloroglucinol_CP | conf1 | 0 | SCF/6-31G(d,p) | 0 |  |  | A104 | Pna21 | 4 | 5.8047 | 23.6888 | 4.3608 | 90 | 90 | 90 | LATT -1; SYMM -X , -Y , +Z +1/2; SYMM -X +1/2, +Y +1/2, +Z +1/2; SYMM +X +1/2, -Y +1/2, +Z | 1.3969 | 0.6917 |  | -97.93 | -35.58 | -97.93 | 0 | 0 | 0 | 1 |  | 0 |  | 0 | CrystalPredictor GDMA2 (MP2/6-31G(d,p)) + FIT
PHGLOL | C6 H6 O3 | 20 | Phloroglucinol | 1,3,5-trihydroxybenzene |  | PHGLOL01 | Rigid CrystalPredictor, DMACRYS (2.0.2) | Doris Braun | 2012 | See Study_ID=11 | \CHEMISTRY_CPOSS\Phloroglucinol\Phloroglucinol_CP | conf2 | 4.157 | SCF/6-31G(d,p) | 0 |  |  | B23 | P21/c | 4 | 7.8023 | 6.8836 | 12.8559 | 90 | 56.158 | 90 | LATT 1; SYMM -X , +Y +1/2, -Z +1/2 | 1.4606 | 0.7185 |  | -102.07 | -43.64 | -97.913 | 0 | 0 | 0 | 1 |  | 0 |  | 0 | CrystalPredictor GDMA2 (MP2/6-31G(d,p)) + FIT
PHGLOL | C6 H6 O3 | 20 | Phloroglucinol | 1,3,5-trihydroxybenzene |  | PHGLOL01 | Rigid CrystalPredictor, DMACRYS (2.0.2) | Doris Braun | 2012 | See Study_ID=11 | \CHEMISTRY_CPOSS\Phloroglucinol\Phloroglucinol_CP | conf1 | 0 | SCF/6-31G(d,p) | 0 |  |  | A61 | I2 | 4 | 13.0601 | 7.2855 | 6.3202 | 90 | 75.451 | 90 | LATT -1; SYMM -X , +Y , -Z ; SYMM +X +1/2, +Y +1/2, +Z +1/2; SYMM -X +1/2, +Y +1/2, -Z +1/2 | 1.4391 | 0.7109 |  | -97.91 | -41.12 | -97.91 | 0 | 0 | 0 | 1 |  | 0 |  | 0 | CrystalPredictor GDMA2 (MP2/6-31G(d,p)) + FIT
PHGLOL | C6 H6 O3 | 20 | Phloroglucinol | 1,3,5-trihydroxybenzene |  | PHGLOL01 | Rigid CrystalPredictor, DMACRYS (2.0.2) | Doris Braun | 2012 | See Study_ID=11 | \CHEMISTRY_CPOSS\Phloroglucinol\Phloroglucinol_CP | conf1 | 0 | SCF/6-31G(d,p) | 0 |  |  | A60 | C2 | 2 | 13.0022 | 7.2875 | 6.3164 | 90 | 103.48 | 90 | LATT -7; SYMM -X , +Y , -Z | 1.4392 | 0.7084 |  | -97.88 | -41.16 | -97.88 | 0 | 0 | 0 | 1 |  | 0 |  | 0 | CrystalPredictor GDMA2 (MP2/6-31G(d,p)) + FIT
PHGLOL | C6 H6 O3 | 20 | Phloroglucinol | 1,3,5-trihydroxybenzene |  | PHGLOL01 | Rigid CrystalPredictor, DMACRYS (2.0.2) | Doris Braun | 2012 | See Study_ID=11 | \CHEMISTRY_CPOSS\Phloroglucinol\Phloroglucinol_CP | conf1 | 0 | SCF/6-31G(d,p) | 0 |  |  | A59 | I2 | 4 | 13.0609 | 7.2873 | 6.3169 | 90 | 75.452 | 90 | LATT -1; SYMM -X , +Y , -Z ; SYMM +X +1/2, +Y +1/2, +Z +1/2; SYMM -X +1/2, +Y +1/2, -Z +1/2 | 1.4393 | 0.711 |  | -97.88 | -41.16 | -97.88 | 0 | 0 | 0 | 1 |  | 0 |  | 0 | CrystalPredictor GDMA2 (MP2/6-31G(d,p)) + FIT
PHGLOL | C6 H6 O3 | 20 | Phloroglucinol | 1,3,5-trihydroxybenzene |  | PHGLOL01 | Rigid CrystalPredictor, DMACRYS (2.0.2) | Doris Braun | 2012 | See Study_ID=11 | \CHEMISTRY_CPOSS\Phloroglucinol\Phloroglucinol_CP | conf1 | 0 | SCF/6-31G(d,p) | 0 |  |  | A35 | I2 | 4 | 7.739 | 7.4597 | 9.9396 | 90 | 89.38 | 90 | LATT -1; SYMM -X , +Y , -Z ; SYMM +X +1/2, +Y +1/2, +Z +1/2; SYMM -X +1/2, +Y +1/2, -Z +1/2 | 1.4598 | 0.7229 |  | -97.87 | -45.36 | -97.87 | 0 | 0 | 0 | 1 |  | 0 |  | 0 | CrystalPredictor GDMA2 (MP2/6-31G(d,p)) + FIT
PHGLOL | C6 H6 O3 | 20 | Phloroglucinol | 1,3,5-trihydroxybenzene |  | PHGLOL01 | Rigid CrystalPredictor, DMACRYS (2.0.2) | Doris Braun | 2012 | See Study_ID=11 | \CHEMISTRY_CPOSS\Phloroglucinol\Phloroglucinol_CP | conf1 | 0 | SCF/6-31G(d,p) | 0 |  |  | A36 | I2 | 4 | 7.7414 | 7.4596 | 9.9383 | 90 | 89.393 | 90 | LATT -1; SYMM -X , +Y , -Z ; SYMM +X +1/2, +Y +1/2, +Z +1/2; SYMM -X +1/2, +Y +1/2, -Z +1/2 | 1.4596 | 0.7226 |  | -97.86 | -45.32 | -97.86 | 0 | 0 | 0 | 1 |  | 0 |  | 0 | CrystalPredictor GDMA2 (MP2/6-31G(d,p)) + FIT
PHGLOL | C6 H6 O3 | 20 | Phloroglucinol | 1,3,5-trihydroxybenzene |  | PHGLOL01 | Rigid CrystalPredictor, DMACRYS (2.0.2) | Doris Braun | 2012 | See Study_ID=11 | \CHEMISTRY_CPOSS\Phloroglucinol\Phloroglucinol_CP | conf2 | 4.157 | SCF/6-31G(d,p) | 0 |  |  | B24 | P21212 | 4 | 12.6236 | 6.3632 | 7.187 | 90 | 90 | 90 | LATT -1; SYMM +X +1/2, -Y +1/2, -Z ; SYMM -X +1/2, +Y +1/2, -Z ; SYMM -X , -Y , +Z | 1.451 | 0.7131 |  | -102 | -41.04 | -97.843 | 0 | 0 | 0 | 1 |  | 0 |  | 0 | CrystalPredictor GDMA2 (MP2/6-31G(d,p)) + FIT
PHGLOL | C6 H6 O3 | 20 | Phloroglucinol | 1,3,5-trihydroxybenzene |  | PHGLOL01 | Rigid CrystalPredictor, DMACRYS (2.0.2) | Doris Braun | 2012 | See Study_ID=11 | \CHEMISTRY_CPOSS\Phloroglucinol\Phloroglucinol_CP | conf1 | 0 | SCF/6-31G(d,p) | 0 |  |  | A37 | I2 | 4 | 7.7439 | 7.4594 | 9.9354 | 90 | 89.384 | 90 | LATT -1; SYMM -X , +Y , -Z ; SYMM +X +1/2, +Y +1/2, +Z +1/2; SYMM -X +1/2, +Y +1/2, -Z +1/2 | 1.4596 | 0.7227 |  | -97.83 | -45.32 | -97.83 | 0 | 0 | 0 | 1 |  | 0 |  | 0 | CrystalPredictor GDMA2 (MP2/6-31G(d,p)) + FIT
PHGLOL | C6 H6 O3 | 20 | Phloroglucinol | 1,3,5-trihydroxybenzene |  | PHGLOL01 | Rigid CrystalPredictor, DMACRYS (2.0.2) | Doris Braun | 2012 | See Study_ID=11 | \CHEMISTRY_CPOSS\Phloroglucinol\Phloroglucinol_CP | conf1 | 0 | SCF/6-31G(d,p) | 0 |  |  | A67 | Pca21 | 4 | 22.5544 | 4.5053 | 5.8842 | 90 | 90 | 90 | LATT -1; SYMM -X , -Y , +Z +1/2; SYMM -X +1/2, +Y , +Z +1/2; SYMM +X +1/2, -Y , +Z | 1.4009 | 0.6943 |  | -97.82 | -36.94 | -97.82 | 0 | 0 | 0 | 1 |  | 0 |  | 0 | CrystalPredictor GDMA2 (MP2/6-31G(d,p)) + FIT
PHGLOL | C6 H6 O3 | 20 | Phloroglucinol | 1,3,5-trihydroxybenzene |  | PHGLOL01 | Rigid CrystalPredictor, DMACRYS (2.0.2) | Doris Braun | 2012 | See Study_ID=11 | \CHEMISTRY_CPOSS\Phloroglucinol\Phloroglucinol_CP | conf1 | 0 | SCF/6-31G(d,p) | 0 |  |  | A76 | Pca21 | 4 | 22.5568 | 4.5056 | 5.8839 | 90 | 90 | 90 | LATT -1; SYMM -X , -Y , +Z +1/2; SYMM -X +1/2, +Y , +Z +1/2; SYMM +X +1/2, -Y , +Z | 1.4008 | 0.6925 |  | -97.79 | -36.94 | -97.79 | 0 | 0 | 0 | 1 |  | 0 |  | 0 | CrystalPredictor GDMA2 (MP2/6-31G(d,p)) + FIT
PHGLOL | C6 H6 O3 | 20 | Phloroglucinol | 1,3,5-trihydroxybenzene |  | PHGLOL01 | Rigid CrystalPredictor, DMACRYS (2.0.2) | Doris Braun | 2012 | See Study_ID=11 | \CHEMISTRY_CPOSS\Phloroglucinol\Phloroglucinol_CP | conf1 | 0 | SCF/6-31G(d,p) | 0 |  |  | A81 | Pca21 | 4 | 22.5547 | 4.5081 | 5.8829 | 90 | 90 | 90 | LATT -1; SYMM -X , -Y , +Z +1/2; SYMM -X +1/2, +Y , +Z +1/2; SYMM +X +1/2, -Y , +Z | 1.4003 | 0.6941 |  | -97.78 | -36.94 | -97.78 | 0 | 0 | 0 | 1 |  | 0 |  | 0 | CrystalPredictor GDMA2 (MP2/6-31G(d,p)) + FIT
PHGLOL | C6 H6 O3 | 20 | Phloroglucinol | 1,3,5-trihydroxybenzene |  | PHGLOL01 | Rigid CrystalPredictor, DMACRYS (2.0.2) | Doris Braun | 2012 | See Study_ID=11 | \CHEMISTRY_CPOSS\Phloroglucinol\Phloroglucinol_CP | conf1 | 0 | SCF/6-31G(d,p) | 0 |  |  | A317 | Pca21 | 4 | 22.5549 | 4.508 | 5.8832 | 90 | 90 | 90 | LATT -1; SYMM -X , -Y , +Z +1/2; SYMM -X +1/2, +Y , +Z +1/2; SYMM +X +1/2, -Y , +Z | 1.4003 | 0.6922 |  | -97.75 | -36.94 | -97.75 | 0 | 0 | 0 | 1 |  | 0 |  | 0 | CrystalPredictor GDMA2 (MP2/6-31G(d,p)) + FIT
PHGLOL | C6 H6 O3 | 20 | Phloroglucinol | 1,3,5-trihydroxybenzene |  | PHGLOL01 | Rigid CrystalPredictor, DMACRYS (2.0.2) | Doris Braun | 2012 | See Study_ID=11 | \CHEMISTRY_CPOSS\Phloroglucinol\Phloroglucinol_CP | conf1 | 0 | SCF/6-31G(d,p) | 0 |  |  | A332 | Pca21 | 4 | 22.5534 | 4.5057 | 5.886 | 90 | 90 | 90 | LATT -1; SYMM -X , -Y , +Z +1/2; SYMM -X +1/2, +Y , +Z +1/2; SYMM +X +1/2, -Y , +Z | 1.4004 | 0.6924 |  | -97.73 | -36.96 | -97.73 | 0 | 0 | 0 | 1 |  | 0 |  | 0 | CrystalPredictor GDMA2 (MP2/6-31G(d,p)) + FIT
PHGLOL | C6 H6 O3 | 20 | Phloroglucinol | 1,3,5-trihydroxybenzene |  | PHGLOL01 | Rigid CrystalPredictor, DMACRYS (2.0.2) | Doris Braun | 2012 | See Study_ID=11 | \CHEMISTRY_CPOSS\Phloroglucinol\Phloroglucinol_CP | conf1 | 0 | SCF/6-31G(d,p) | 0 |  |  | A126 | Cc | 2 | 14.3867 | 3.6518 | 12.9929 | 90 | 61.503 | 90 | LATT -7; SYMM +X , -Y , +Z +1/2 | 1.3963 | 0.6904 |  | -97.69 | -38.08 | -97.69 | 0 | 0 | 0 | 1 |  | 0 |  | 0 | CrystalPredictor GDMA2 (MP2/6-31G(d,p)) + FIT
PHGLOL | C6 H6 O3 | 20 | Phloroglucinol | 1,3,5-trihydroxybenzene |  | PHGLOL01 | Rigid CrystalPredictor, DMACRYS (2.0.2) | Doris Braun | 2012 | See Study_ID=11 | \CHEMISTRY_CPOSS\Phloroglucinol\Phloroglucinol_CP | conf1 | 0 | SCF/6-31G(d,p) | 0 |  |  | A125 | Cc | 2 | 14.3877 | 3.6518 | 12.9937 | 90 | 61.512 | 90 | LATT -7; SYMM +X , -Y , +Z +1/2 | 1.396 | 0.6903 |  | -97.68 | -38.06 | -97.68 | 0 | 0 | 0 | 1 |  | 0 |  | 0 | CrystalPredictor GDMA2 (MP2/6-31G(d,p)) + FIT
PHGLOL | C6 H6 O3 | 20 | Phloroglucinol | 1,3,5-trihydroxybenzene |  | PHGLOL01 | Rigid CrystalPredictor, DMACRYS (2.0.2) | Doris Braun | 2012 | See Study_ID=11 | \CHEMISTRY_CPOSS\Phloroglucinol\Phloroglucinol_CP | conf1 | 0 | SCF/6-31G(d,p) | 0 |  |  | A311 | Pca21 | 4 | 22.556 | 4.5051 | 5.8863 | 90 | 90 | 90 | LATT -1; SYMM -X , -Y , +Z +1/2; SYMM -X +1/2, +Y , +Z +1/2; SYMM +X +1/2, -Y , +Z | 1.4004 | 0.6924 |  | -97.68 | -36.98 | -97.68 | 0 | 0 | 0 | 1 |  | 0 |  | 0 | CrystalPredictor GDMA2 (MP2/6-31G(d,p)) + FIT
PHGLOL | C6 H6 O3 | 20 | Phloroglucinol | 1,3,5-trihydroxybenzene |  | PHGLOL01 | Rigid CrystalPredictor, DMACRYS (2.0.2) | Doris Braun | 2012 | See Study_ID=11 | \CHEMISTRY_CPOSS\Phloroglucinol\Phloroglucinol_CP | conf1 | 0 | SCF/6-31G(d,p) | 0 |  |  | A62 | Cc | 2 | 12.7108 | 7.4334 | 6.8876 | 90 | 64.953 | 90 | LATT -7; SYMM +X , -Y , +Z +1/2 | 1.4208 | 0.7061 |  | -97.67 | -40.01 | -97.67 | 0 | 0 | 0 | 1 |  | 0 |  | 0 | CrystalPredictor GDMA2 (MP2/6-31G(d,p)) + FIT
PHGLOL | C6 H6 O3 | 20 | Phloroglucinol | 1,3,5-trihydroxybenzene |  | PHGLOL01 | Rigid CrystalPredictor, DMACRYS (2.0.2) | Doris Braun | 2012 | See Study_ID=11 | \CHEMISTRY_CPOSS\Phloroglucinol\Phloroglucinol_CP | conf1 | 0 | SCF/6-31G(d,p) | 0 |  |  | A64 | Cc | 2 | 12.7135 | 7.4331 | 6.89 | 90 | 115.11 | 90 | LATT -7; SYMM +X , -Y , +Z +1/2 | 1.4208 | 0.7062 |  | -97.67 | -40 | -97.67 | 0 | 0 | 0 | 1 |  | 0 |  | 0 | CrystalPredictor GDMA2 (MP2/6-31G(d,p)) + FIT
PHGLOL | C6 H6 O3 | 20 | Phloroglucinol | 1,3,5-trihydroxybenzene |  | PHGLOL01 | Rigid CrystalPredictor, DMACRYS (2.0.2) | Doris Braun | 2012 | See Study_ID=11 | \CHEMISTRY_CPOSS\Phloroglucinol\Phloroglucinol_CP | conf1 | 0 | SCF/6-31G(d,p) | 0 |  |  | A68 | Ic | 4 | 11.6087 | 7.4338 | 6.8896 | 90 | 82.616 | 90 | LATT -1; SYMM +X +1/2, +Y +1/2, +Z +1/2; SYMM +X , -Y , +Z +1/2; SYMM +X +1/2, -Y +1/2, +Z | 1.4206 | 0.7051 |  | -97.64 | -40.02 | -97.64 | 0 | 0 | 0 | 1 |  | 0 |  | 0 | CrystalPredictor GDMA2 (MP2/6-31G(d,p)) + FIT
PHGLOL | C6 H6 O3 | 20 | Phloroglucinol | 1,3,5-trihydroxybenzene |  | PHGLOL01 | Rigid CrystalPredictor, DMACRYS (2.0.2) | Doris Braun | 2012 | See Study_ID=11 | \CHEMISTRY_CPOSS\Phloroglucinol\Phloroglucinol_CP | conf1 | 0 | SCF/6-31G(d,p) | 0 |  |  | A128 | Cc | 2 | 14.3876 | 3.6511 | 12.9967 | 90 | 118.494 | 90 | LATT -7; SYMM +X , -Y , +Z +1/2 | 1.396 | 0.6903 |  | -97.63 | -38.09 | -97.63 | 0 | 0 | 0 | 1 |  | 0 |  | 0 | CrystalPredictor GDMA2 (MP2/6-31G(d,p)) + FIT
PHGLOL | C6 H6 O3 | 20 | Phloroglucinol | 1,3,5-trihydroxybenzene |  | PHGLOL01 | Rigid CrystalPredictor, DMACRYS (2.0.2) | Doris Braun | 2012 | See Study_ID=11 | \CHEMISTRY_CPOSS\Phloroglucinol\Phloroglucinol_CP | conf1 | 0 | SCF/6-31G(d,p) | 0 |  |  | A115 | Cc | 2 | 13.8228 | 3.5097 | 13.418 | 90 | 115.109 | 90 | LATT -7; SYMM +X , -Y , +Z +1/2 | 1.4211 | 0.7049 |  | -97.5 | -41.66 | -97.5 | 0 | 0 | 0 | 1 |  | 0 |  | 0 | CrystalPredictor GDMA2 (MP2/6-31G(d,p)) + FIT
PHGLOL | C6 H6 O3 | 20 | Phloroglucinol | 1,3,5-trihydroxybenzene |  | PHGLOL01 | Rigid CrystalPredictor, DMACRYS (2.0.2) | Doris Braun | 2012 | See Study_ID=11 | \CHEMISTRY_CPOSS\Phloroglucinol\Phloroglucinol_CP | conf1 | 0 | SCF/6-31G(d,p) | 0 |  |  | A118 | Cc | 2 | 13.8227 | 3.5092 | 13.4204 | 90 | 115.105 | 90 | LATT -7; SYMM +X , -Y , +Z +1/2 | 1.421 | 0.7048 |  | -97.49 | -41.66 | -97.49 | 0 | 0 | 0 | 1 |  | 0 |  | 0 | CrystalPredictor GDMA2 (MP2/6-31G(d,p)) + FIT
PHGLOL | C6 H6 O3 | 20 | Phloroglucinol | 1,3,5-trihydroxybenzene |  | PHGLOL01 | Rigid CrystalPredictor, DMACRYS (2.0.2) | Doris Braun | 2012 | See Study_ID=11 | \CHEMISTRY_CPOSS\Phloroglucinol\Phloroglucinol_CP | conf1 | 0 | SCF/6-31G(d,p) | 0 |  |  | A112 | Cc | 2 | 13.8224 | 3.5095 | 13.4185 | 90 | 115.106 | 90 | LATT -7; SYMM +X , -Y , +Z +1/2 | 1.4211 | 0.7049 |  | -97.49 | -41.66 | -97.49 | 0 | 0 | 0 | 1 |  | 0 |  | 0 | CrystalPredictor GDMA2 (MP2/6-31G(d,p)) + FIT
PHGLOL | C6 H6 O3 | 20 | Phloroglucinol | 1,3,5-trihydroxybenzene |  | PHGLOL01 | Rigid CrystalPredictor, DMACRYS (2.0.2) | Doris Braun | 2012 | See Study_ID=11 | \CHEMISTRY_CPOSS\Phloroglucinol\Phloroglucinol_CP | conf1 | 0 | SCF/6-31G(d,p) | 0 |  |  | A55 | An | 4 | 6.3978 | 12.8874 | 7.3872 | 90 | 68.57 | 90 | LATT -1; SYMM +X , +Y +1/2, +Z +1/2; SYMM +X +1/2, -Y , +Z +1/2; SYMM +X +1/2, -Y +1/2, +Z | 1.4774 | 0.7364 |  | -97.45 | -44.42 | -97.45 | 0 | 0 | 0 | 1 |  | 0 |  | 0 | CrystalPredictor GDMA2 (MP2/6-31G(d,p)) + FIT
PHGLOL | C6 H6 O3 | 20 | Phloroglucinol | 1,3,5-trihydroxybenzene |  | PHGLOL01 | Rigid CrystalPredictor, DMACRYS (2.0.2) | Doris Braun | 2012 | See Study_ID=11 | \CHEMISTRY_CPOSS\Phloroglucinol\Phloroglucinol_CP | conf1 | 0 | SCF/6-31G(d,p) | 0 |  |  | A57 | Cc | 4 | 7.3873 | 12.8861 | 6.3976 | 90 | 68.562 | 90 | LATT -1; SYMM +X +1/2, +Y +1/2, +Z ; SYMM +X , -Y , +Z +1/2; SYMM +X +1/2, -Y +1/2, +Z +1/2 | 1.4776 | 0.7355 |  | -97.45 | -44.43 | -97.45 | 0 | 0 | 0 | 1 |  | 0 |  | 0 | CrystalPredictor GDMA2 (MP2/6-31G(d,p)) + FIT
PHGLOL | C6 H6 O3 | 20 | Phloroglucinol | 1,3,5-trihydroxybenzene |  | PHGLOL01 | Rigid CrystalPredictor, DMACRYS (2.0.2) | Doris Braun | 2012 | See Study_ID=11 | \CHEMISTRY_CPOSS\Phloroglucinol\Phloroglucinol_CP | conf2 | 4.157 | SCF/6-31G(d,p) | 0 |  |  | B65 | Pbca | 8 | 6.7207 | 12.7469 | 13.06 | 90 | 90 | 90 | LATT 1; SYMM +X +1/2, -Y +1/2, -Z ; SYMM -X , +Y +1/2, -Z +1/2; SYMM -X +1/2, -Y , +Z +1/2 | 1.4974 | 0.7424 |  | -101.56 | -46.35 | -97.403 | 0 | 0 | 0 | 1 |  | 0 |  | 0 | CrystalPredictor GDMA2 (MP2/6-31G(d,p)) + FIT
PHGLOL | C6 H6 O3 | 20 | Phloroglucinol | 1,3,5-trihydroxybenzene |  | PHGLOL01 | Rigid CrystalPredictor, DMACRYS (2.0.2) | Doris Braun | 2012 | See Study_ID=11 | \CHEMISTRY_CPOSS\Phloroglucinol\Phloroglucinol_CP | conf2 | 4.157 | SCF/6-31G(d,p) | 0 |  |  | B34 | Pbca | 8 | 6.7209 | 12.7469 | 13.0599 | 90 | 90 | 90 | LATT 1; SYMM +X +1/2, -Y +1/2, -Z ; SYMM -X , +Y +1/2, -Z +1/2; SYMM -X +1/2, -Y , +Z +1/2 | 1.4973 | 0.7423 |  | -101.55 | -46.34 | -97.393 | 0 | 0 | 0 | 1 |  | 0 |  | 0 | CrystalPredictor GDMA2 (MP2/6-31G(d,p)) + FIT
PHGLOL | C6 H6 O3 | 20 | Phloroglucinol | 1,3,5-trihydroxybenzene |  | PHGLOL01 | Rigid CrystalPredictor, DMACRYS (2.0.2) | Doris Braun | 2012 | See Study_ID=11 | \CHEMISTRY_CPOSS\Phloroglucinol\Phloroglucinol_CP | conf1 | 0 | SCF/6-31G(d,p) | 0 |  |  | A58 | Cc | 2 | 7.3885 | 12.8861 | 6.3956 | 90 | 111.376 | 90 | LATT -7; SYMM +X , -Y , +Z +1/2 | 1.4772 | 0.7352 |  | -97.39 | -44.42 | -97.39 | 0 | 0 | 0 | 1 |  | 0 |  | 0 | CrystalPredictor GDMA2 (MP2/6-31G(d,p)) + FIT
PHGLOL | C6 H6 O3 | 20 | Phloroglucinol | 1,3,5-trihydroxybenzene |  | PHGLOL01 | Rigid CrystalPredictor, DMACRYS (2.0.2) | Doris Braun | 2012 | See Study_ID=11 | \CHEMISTRY_CPOSS\Phloroglucinol\Phloroglucinol_CP | conf1 | 0 | SCF/6-31G(d,p) | 0 |  |  | A113 | Cc | 2 | 13.552 | 3.4808 | 14.7517 | 90 | 121.692 | 90 | LATT -7; SYMM +X , -Y , +Z +1/2 | 1.4147 | 0.6936 |  | -97.25 | -41.31 | -97.25 | 0 | 0 | 0 | 1 |  | 0 |  | 0 | CrystalPredictor GDMA2 (MP2/6-31G(d,p)) + FIT
PHGLOL | C6 H6 O3 | 20 | Phloroglucinol | 1,3,5-trihydroxybenzene |  | PHGLOL01 | Rigid CrystalPredictor, DMACRYS (2.0.2) | Doris Braun | 2012 | See Study_ID=11 | \CHEMISTRY_CPOSS\Phloroglucinol\Phloroglucinol_CP | conf1 | 0 | SCF/6-31G(d,p) | 0 |  |  | A89 | P1 | 1 | 3.4808 | 7.1356 | 6.9828 | 70.448 | 76.009 | 104.314 | LATT -1 | 1.4147 | 0.7003 |  | -97.25 | -41.32 | -97.25 | 0 | 0 | 0 | 1 |  | 0 |  | 0 | CrystalPredictor GDMA2 (MP2/6-31G(d,p)) + FIT
PHGLOL | C6 H6 O3 | 20 | Phloroglucinol | 1,3,5-trihydroxybenzene |  | PHGLOL01 | Rigid CrystalPredictor, DMACRYS (2.0.2) | Doris Braun | 2012 | See Study_ID=11 | \CHEMISTRY_CPOSS\Phloroglucinol\Phloroglucinol_CP | conf1 | 0 | SCF/6-31G(d,p) | 0 |  |  | A120 | Cc | 2 | 13.5523 | 3.4807 | 13.8275 | 90 | 65.196 | 90 | LATT -7; SYMM +X , -Y , +Z +1/2 | 1.4147 | 0.7014 |  | -97.25 | -41.32 | -97.25 | 0 | 0 | 0 | 1 |  | 0 |  | 0 | CrystalPredictor GDMA2 (MP2/6-31G(d,p)) + FIT
PHGLOL | C6 H6 O3 | 20 | Phloroglucinol | 1,3,5-trihydroxybenzene |  | PHGLOL01 | Rigid CrystalPredictor, DMACRYS (2.0.2) | Doris Braun | 2012 | See Study_ID=11 | \CHEMISTRY_CPOSS\Phloroglucinol\Phloroglucinol_CP | conf1 | 0 | SCF/6-31G(d,p) | 0 |  |  | A90 | P1 | 1 | 3.4807 | 6.992 | 7.1309 | 117.036 | 104.171 | 75.72 | LATT -1 | 1.4147 | 0.7042 |  | -97.24 | -41.32 | -97.24 | 0 | 0 | 0 | 1 |  | 0 |  | 0 | CrystalPredictor GDMA2 (MP2/6-31G(d,p)) + FIT
PHGLOL | C6 H6 O3 | 20 | Phloroglucinol | 1,3,5-trihydroxybenzene |  | PHGLOL01 | Rigid CrystalPredictor, DMACRYS (2.0.2) | Doris Braun | 2012 | See Study_ID=11 | \CHEMISTRY_CPOSS\Phloroglucinol\Phloroglucinol_CP | conf1 | 0 | SCF/6-31G(d,p) | 0 |  |  | A119 | Pc | 2 | 7.3765 | 3.4812 | 13.8262 | 90 | 123.506 | 90 | LATT -1; SYMM +X , -Y , +Z +1/2 | 1.4147 | 0.7008 |  | -97.24 | -41.33 | -97.24 | 0 | 0 | 0 | 1 |  | 0 |  | 0 | CrystalPredictor GDMA2 (MP2/6-31G(d,p)) + FIT
PHGLOL | C6 H6 O3 | 20 | Phloroglucinol | 1,3,5-trihydroxybenzene |  | PHGLOL01 | Rigid CrystalPredictor, DMACRYS (2.0.2) | Doris Braun | 2012 | See Study_ID=11 | \CHEMISTRY_CPOSS\Phloroglucinol\Phloroglucinol_CP | conf1 | 0 | SCF/6-31G(d,p) | 0 |  |  | A91 | P1 | 1 | 7.1316 | 6.9978 | 3.4807 | 75.532 | 75.816 | 62.931 | LATT -1 | 1.4147 | 0.7041 |  | -97.24 | -41.32 | -97.24 | 0 | 0 | 0 | 1 |  | 0 |  | 0 | CrystalPredictor GDMA2 (MP2/6-31G(d,p)) + FIT
PHGLOL | C6 H6 O3 | 20 | Phloroglucinol | 1,3,5-trihydroxybenzene |  | PHGLOL01 | Rigid CrystalPredictor, DMACRYS (2.0.2) | Doris Braun | 2012 | See Study_ID=11 | \CHEMISTRY_CPOSS\Phloroglucinol\Phloroglucinol_CP | conf1 | 0 | SCF/6-31G(d,p) | 0 |  |  | A117 | Cc | 2 | 13.5519 | 3.4807 | 13.8284 | 90 | 65.195 | 90 | LATT -7; SYMM +X , -Y , +Z +1/2 | 1.4147 | 0.7014 |  | -97.24 | -41.32 | -97.24 | 0 | 0 | 0 | 1 |  | 0 |  | 0 | CrystalPredictor GDMA2 (MP2/6-31G(d,p)) + FIT
PHGLOL | C6 H6 O3 | 20 | Phloroglucinol | 1,3,5-trihydroxybenzene |  | PHGLOL01 | Rigid CrystalPredictor, DMACRYS (2.0.2) | Doris Braun | 2012 | See Study_ID=11 | \CHEMISTRY_CPOSS\Phloroglucinol\Phloroglucinol_CP | conf1 | 0 | SCF/6-31G(d,p) | 0 |  |  | A116 | Pc | 2 | 7.3764 | 3.4809 | 13.5512 | 90 | 58.304 | 90 | LATT -1; SYMM +X , -Y , +Z +1/2 | 1.4147 | 0.7016 |  | -97.23 | -41.33 | -97.23 | 0 | 0 | 0 | 1 |  | 0 |  | 0 | CrystalPredictor GDMA2 (MP2/6-31G(d,p)) + FIT
PHGLOL | C6 H6 O3 | 20 | Phloroglucinol | 1,3,5-trihydroxybenzene |  | PHGLOL01 | Rigid CrystalPredictor, DMACRYS (2.0.2) | Doris Braun | 2012 | See Study_ID=11 | \CHEMISTRY_CPOSS\Phloroglucinol\Phloroglucinol_CP | conf1 | 0 | SCF/6-31G(d,p) | 0 |  |  | A46 | Ia | 4 | 8.3236 | 7.5101 | 9.386 | 90 | 88.112 | 90 | LATT -1; SYMM +X +1/2, +Y +1/2, +Z +1/2; SYMM +X +1/2, -Y , +Z ; SYMM +X , -Y +1/2, +Z +1/2 | 1.4284 | 0.7102 |  | -97.21 | -42.63 | -97.21 | 0 | 0 | 0 | 1 |  | 0 |  | 0 | CrystalPredictor GDMA2 (MP2/6-31G(d,p)) + FIT
PHGLOL | C6 H6 O3 | 20 | Phloroglucinol | 1,3,5-trihydroxybenzene |  | PHGLOL01 | Rigid CrystalPredictor, DMACRYS (2.0.2) | Doris Braun | 2012 | See Study_ID=11 | \CHEMISTRY_CPOSS\Phloroglucinol\Phloroglucinol_CP | conf1 | 0 | SCF/6-31G(d,p) | 0 |  |  | A45 | Ia | 4 | 9.3815 | 7.5097 | 8.3279 | 90 | 88.103 | 90 | LATT -1; SYMM +X +1/2, +Y +1/2, +Z +1/2; SYMM +X +1/2, -Y , +Z ; SYMM +X , -Y +1/2, +Z +1/2 | 1.4284 | 0.7113 |  | -97.18 | -42.64 | -97.18 | 0 | 0 | 0 | 1 |  | 0 |  | 0 | CrystalPredictor GDMA2 (MP2/6-31G(d,p)) + FIT
PHGLOL | C6 H6 O3 | 20 | Phloroglucinol | 1,3,5-trihydroxybenzene |  | PHGLOL01 | Rigid CrystalPredictor, DMACRYS (2.0.2) | Doris Braun | 2012 | See Study_ID=11 | \CHEMISTRY_CPOSS\Phloroglucinol\Phloroglucinol_CP | conf1 | 0 | SCF/6-31G(d,p) | 0 |  |  | A42 | Ia | 4 | 8.3197 | 7.5105 | 9.3895 | 90 | 88.136 | 90 | LATT -1; SYMM +X +1/2, +Y +1/2, +Z +1/2; SYMM +X +1/2, -Y , +Z ; SYMM +X , -Y +1/2, +Z +1/2 | 1.4285 | 0.7102 |  | -97.18 | -42.64 | -97.18 | 0 | 0 | 0 | 1 |  | 0 |  | 0 | CrystalPredictor GDMA2 (MP2/6-31G(d,p)) + FIT
PHGLOL | C6 H6 O3 | 20 | Phloroglucinol | 1,3,5-trihydroxybenzene |  | PHGLOL01 | Rigid CrystalPredictor, DMACRYS (2.0.2) | Doris Braun | 2012 | See Study_ID=11 | \CHEMISTRY_CPOSS\Phloroglucinol\Phloroglucinol_CP | conf2 | 4.157 | SCF/6-31G(d,p) | 0 |  |  | B18 | P21/c | 4 | 6.4694 | 12.4503 | 8.2501 | 90 | 120.731 | 90 | LATT 1; SYMM -X , +Y +1/2, -Z +1/2 | 1.4665 | 0.725 |  | -101.17 | -43.14 | -97.013 | 0 | 0 | 0 | 1 |  | 0 |  | 0 | CrystalPredictor GDMA2 (MP2/6-31G(d,p)) + FIT
PHGLOL | C6 H6 O3 | 20 | Phloroglucinol | 1,3,5-trihydroxybenzene |  | PHGLOL01 | Rigid CrystalPredictor, DMACRYS (2.0.2) | Doris Braun | 2012 | See Study_ID=11 | \CHEMISTRY_CPOSS\Phloroglucinol\Phloroglucinol_CP | conf2 | 4.157 | SCF/6-31G(d,p) | 0 |  |  | B9 | I2/c | 8 | 12.8103 | 7.4512 | 12.6414 | 90 | 69.97 | 90 | LATT 1; SYMM -X , +Y , -Z +1/2; SYMM +X +1/2, +Y +1/2, +Z +1/2; SYMM -X +1/2, +Y +1/2, -Z | 1.4778 | 0.7303 |  | -101.02 | -44.21 | -96.863 | 0 | 0 | 0 | 1 |  | 0 |  | 0 | CrystalPredictor GDMA2 (MP2/6-31G(d,p)) + FIT
PHGLOL | C6 H6 O3 | 20 | Phloroglucinol | 1,3,5-trihydroxybenzene |  | PHGLOL01 | Rigid CrystalPredictor, DMACRYS (2.0.2) | Doris Braun | 2012 | See Study_ID=11 | \CHEMISTRY_CPOSS\Phloroglucinol\Phloroglucinol_CP | conf1 | 0 | SCF/6-31G(d,p) | 0 |  |  | A86 | A2/a | 8 | 13.1042 | 7.2851 | 13.0216 | 90 | 72.29 | 90 | LATT 1; SYMM -X +1/2, +Y , -Z ; SYMM +X , +Y +1/2, +Z +1/2; SYMM -X +1/2, +Y +1/2, -Z +1/2 | 1.4147 | 0.7005 |  | -96.84 | -40.97 | -96.84 | 0 | 0 | 0 | 1 |  | 0 |  | 0 | CrystalPredictor GDMA2 (MP2/6-31G(d,p)) + FIT
PHGLOL | C6 H6 O3 | 20 | Phloroglucinol | 1,3,5-trihydroxybenzene |  | PHGLOL01 | Rigid CrystalPredictor, DMACRYS (2.0.2) | Doris Braun | 2012 | See Study_ID=11 | \CHEMISTRY_CPOSS\Phloroglucinol\Phloroglucinol_CP | conf1 | 0 | SCF/6-31G(d,p) | 0 |  |  | A85 | A2/n | 8 | 13.0997 | 7.2888 | 13.019 | 90 | 72.297 | 90 | LATT 1; SYMM -X +1/2, +Y , -Z +1/2; SYMM +X , +Y +1/2, +Z +1/2; SYMM -X +1/2, +Y +1/2, -Z | 1.4147 | 0.6981 |  | -96.8 | -40.98 | -96.8 | 0 | 0 | 0 | 1 |  | 0 |  | 0 | CrystalPredictor GDMA2 (MP2/6-31G(d,p)) + FIT
PHGLOL | C6 H6 O3 | 20 | Phloroglucinol | 1,3,5-trihydroxybenzene |  | PHGLOL01 | Rigid CrystalPredictor, DMACRYS (2.0.2) | Doris Braun | 2012 | See Study_ID=11 | \CHEMISTRY_CPOSS\Phloroglucinol\Phloroglucinol_CP | conf1 | 0 | SCF/6-31G(d,p) | 0 |  |  | A84 | A2/n | 8 | 13.0986 | 7.288 | 13.0206 | 90 | 72.295 | 90 | LATT 1; SYMM -X +1/2, +Y , -Z +1/2; SYMM +X , +Y +1/2, +Z +1/2; SYMM -X +1/2, +Y +1/2, -Z | 1.4148 | 0.6981 |  | -96.8 | -41.01 | -96.8 | 0 | 0 | 0 | 1 |  | 0 |  | 0 | CrystalPredictor GDMA2 (MP2/6-31G(d,p)) + FIT
PHGLOL | C6 H6 O3 | 20 | Phloroglucinol | 1,3,5-trihydroxybenzene |  | PHGLOL01 | Rigid CrystalPredictor, DMACRYS (2.0.2) | Doris Braun | 2012 | See Study_ID=11 | \CHEMISTRY_CPOSS\Phloroglucinol\Phloroglucinol_CP | conf2 | 4.157 | SCF/6-31G(d,p) | 0 |  |  | B50 | Pccn | 8 | 12.8882 | 7.1988 | 12.2786 | 90 | 90 | 90 | LATT 1; SYMM +X +1/2, -Y , -Z +1/2; SYMM -X , +Y +1/2, -Z +1/2; SYMM -X +1/2, -Y +1/2, +Z | 1.4706 | 0.7293 |  | -100.94 | -45.75 | -96.783 | 0 | 0 | 0 | 1 |  | 0 |  | 0 | CrystalPredictor GDMA2 (MP2/6-31G(d,p)) + FIT
PHGLOL | C6 H6 O3 | 20 | Phloroglucinol | 1,3,5-trihydroxybenzene |  | PHGLOL01 | Rigid CrystalPredictor, DMACRYS (2.0.2) | Doris Braun | 2012 | See Study_ID=11 | \CHEMISTRY_CPOSS\Phloroglucinol\Phloroglucinol_CP | conf2 | 4.157 | SCF/6-31G(d,p) | 0 |  |  | B20 | Pbca | 8 | 6.9523 | 12.8428 | 12.8252 | 90 | 90 | 90 | LATT 1; SYMM +X +1/2, -Y +1/2, -Z ; SYMM -X , +Y +1/2, -Z +1/2; SYMM -X +1/2, -Y , +Z +1/2 | 1.463 | 0.7223 |  | -100.92 | -42.99 | -96.763 | 0 | 0 | 0 | 1 |  | 0 |  | 0 | CrystalPredictor GDMA2 (MP2/6-31G(d,p)) + FIT
PHGLOL | C6 H6 O3 | 20 | Phloroglucinol | 1,3,5-trihydroxybenzene |  | PHGLOL01 | Rigid CrystalPredictor, DMACRYS (2.0.2) | Doris Braun | 2012 | See Study_ID=11 | \CHEMISTRY_CPOSS\Phloroglucinol\Phloroglucinol_CP | conf2 | 4.157 | SCF/6-31G(d,p) | 0 |  |  | B54 | Pccn | 8 | 7.5193 | 11.087 | 13.9847 | 90 | 90 | 90 | LATT 1; SYMM +X +1/2, -Y , -Z +1/2; SYMM -X , +Y +1/2, -Z +1/2; SYMM -X +1/2, -Y +1/2, +Z | 1.4369 | 0.7092 |  | -100.78 | -35.86 | -96.623 | 0 | 0 | 0 | 1 |  | 0 |  | 0 | CrystalPredictor GDMA2 (MP2/6-31G(d,p)) + FIT
PHGLOL | C6 H6 O3 | 20 | Phloroglucinol | 1,3,5-trihydroxybenzene |  | PHGLOL01 | Rigid CrystalPredictor, DMACRYS (2.0.2) | Doris Braun | 2012 | See Study_ID=11 | \CHEMISTRY_CPOSS\Phloroglucinol\Phloroglucinol_CP | conf2 | 4.157 | SCF/6-31G(d,p) | 0 |  |  | B29 | Pbca | 8 | 12.7503 | 6.494 | 13.8528 | 90 | 90 | 90 | LATT 1; SYMM +X +1/2, -Y +1/2, -Z ; SYMM -X , +Y +1/2, -Z +1/2; SYMM -X +1/2, -Y , +Z +1/2 | 1.4606 | 0.7256 |  | -100.53 | -41.24 | -96.373 | 0 | 0 | 0 | 1 |  | 0 |  | 0 | CrystalPredictor GDMA2 (MP2/6-31G(d,p)) + FIT
PHGLOL | C6 H6 O3 | 20 | Phloroglucinol | 1,3,5-trihydroxybenzene |  | PHGLOL01 | Rigid CrystalPredictor, DMACRYS (2.0.2) | Doris Braun | 2012 | See Study_ID=11 | \CHEMISTRY_CPOSS\Phloroglucinol\Phloroglucinol_CP | conf1 | 0 | SCF/6-31G(d,p) | 0 |  |  | A94 | I2 | 4 | 10.6318 | 7.3433 | 7.641 | 90 | 91.192 | 90 | LATT -1; SYMM -X , +Y , -Z ; SYMM +X +1/2, +Y +1/2, +Z +1/2; SYMM -X +1/2, +Y +1/2, -Z +1/2 | 1.4044 | 0.6935 |  | -96.33 | -40.33 | -96.33 | 0 | 0 | 0 | 1 |  | 0 |  | 0 | CrystalPredictor GDMA2 (MP2/6-31G(d,p)) + FIT
PHGLOL | C6 H6 O3 | 20 | Phloroglucinol | 1,3,5-trihydroxybenzene |  | PHGLOL01 | Rigid CrystalPredictor, DMACRYS (2.0.2) | Doris Braun | 2012 | See Study_ID=11 | \CHEMISTRY_CPOSS\Phloroglucinol\Phloroglucinol_CP | conf1 | 0 | SCF/6-31G(d,p) | 0 |  |  | A95 | I2 | 4 | 10.6399 | 7.3428 | 7.6346 | 90 | 91.216 | 90 | LATT -1; SYMM -X , +Y , -Z ; SYMM +X +1/2, +Y +1/2, +Z +1/2; SYMM -X +1/2, +Y +1/2, -Z +1/2 | 1.4047 | 0.6936 |  | -96.33 | -40.33 | -96.33 | 0 | 0 | 0 | 1 |  | 0 |  | 0 | CrystalPredictor GDMA2 (MP2/6-31G(d,p)) + FIT
PHGLOL | C6 H6 O3 | 20 | Phloroglucinol | 1,3,5-trihydroxybenzene |  | PHGLOL01 | Rigid CrystalPredictor, DMACRYS (2.0.2) | Doris Braun | 2012 | See Study_ID=11 | \CHEMISTRY_CPOSS\Phloroglucinol\Phloroglucinol_CP | conf1 | 0 | SCF/6-31G(d,p) | 0 |  |  | A69 | C2/n | 8 | 12.8192 | 7.4628 | 12.2721 | 90 | 83.973 | 90 | LATT 1; SYMM -X +1/2, +Y , -Z +1/2; SYMM +X +1/2, +Y +1/2, +Z ; SYMM -X , +Y +1/2, -Z +1/2 | 1.4349 | 0.7089 |  | -96.32 | -43.28 | -96.32 | 0 | 0 | 0 | 1 |  | 0 |  | 0 | CrystalPredictor GDMA2 (MP2/6-31G(d,p)) + FIT
PHGLOL | C6 H6 O3 | 20 | Phloroglucinol | 1,3,5-trihydroxybenzene |  | PHGLOL01 | Rigid CrystalPredictor, DMACRYS (2.0.2) | Doris Braun | 2012 | See Study_ID=11 | \CHEMISTRY_CPOSS\Phloroglucinol\Phloroglucinol_CP | conf1 | 0 | SCF/6-31G(d,p) | 0 |  |  | A77 | A2/n | 8 | 12.2698 | 7.4624 | 12.8228 | 90 | 84.033 | 90 | LATT 1; SYMM -X +1/2, +Y , -Z +1/2; SYMM +X , +Y +1/2, +Z +1/2; SYMM -X +1/2, +Y +1/2, -Z | 1.4347 | 0.7087 |  | -96.28 | -43.3 | -96.28 | 0 | 0 | 0 | 1 |  | 0 |  | 0 | CrystalPredictor GDMA2 (MP2/6-31G(d,p)) + FIT
PHGLOL | C6 H6 O3 | 20 | Phloroglucinol | 1,3,5-trihydroxybenzene |  | PHGLOL01 | Rigid CrystalPredictor, DMACRYS (2.0.2) | Doris Braun | 2012 | See Study_ID=11 | \CHEMISTRY_CPOSS\Phloroglucinol\Phloroglucinol_CP | conf1 | 0 | SCF/6-31G(d,p) | 0 |  |  | A101 | P21/c | 4 | 7.3198 | 12.8508 | 7.336 | 90 | 61.158 | 90 | LATT 1; SYMM -X , +Y +1/2, -Z +1/2 | 1.3857 | 0.6858 |  | -96.27 | -38.48 | -96.27 | 0 | 0 | 0 | 1 |  | 0 |  | 0 | CrystalPredictor GDMA2 (MP2/6-31G(d,p)) + FIT
PHGLOL | C6 H6 O3 | 20 | Phloroglucinol | 1,3,5-trihydroxybenzene |  | PHGLOL01 | Rigid CrystalPredictor, DMACRYS (2.0.2) | Doris Braun | 2012 | See Study_ID=11 | \CHEMISTRY_CPOSS\Phloroglucinol\Phloroglucinol_CP | conf1 | 0 | SCF/6-31G(d,p) | 0 |  |  | A98 | P21/c | 4 | 7.4555 | 12.8503 | 7.3358 | 90 | 120.677 | 90 | LATT 1; SYMM -X , +Y +1/2, -Z +1/2 | 1.3858 | 0.6828 |  | -96.27 | -38.5 | -96.27 | 0 | 0 | 0 | 1 |  | 0 |  | 0 | CrystalPredictor GDMA2 (MP2/6-31G(d,p)) + FIT
PHGLOL | C6 H6 O3 | 20 | Phloroglucinol | 1,3,5-trihydroxybenzene |  | PHGLOL01 | Rigid CrystalPredictor, DMACRYS (2.0.2) | Doris Braun | 2012 | See Study_ID=11 | \CHEMISTRY_CPOSS\Phloroglucinol\Phloroglucinol_CP | conf1 | 0 | SCF/6-31G(d,p) | 0 |  |  | A103 | P21/c | 4 | 7.3217 | 12.8343 | 7.3442 | 90 | 61.113 | 90 | LATT 1; SYMM -X , +Y +1/2, -Z +1/2 | 1.3862 | 0.6849 |  | -96.26 | -38.65 | -96.26 | 0 | 0 | 0 | 1 |  | 0 |  | 0 | CrystalPredictor GDMA2 (MP2/6-31G(d,p)) + FIT
PHGLOL | C6 H6 O3 | 20 | Phloroglucinol | 1,3,5-trihydroxybenzene |  | PHGLOL01 | Rigid CrystalPredictor, DMACRYS (2.0.2) | Doris Braun | 2012 | See Study_ID=11 | \CHEMISTRY_CPOSS\Phloroglucinol\Phloroglucinol_CP | conf1 | 0 | SCF/6-31G(d,p) | 0 |  |  | A73 | C2/n | 8 | 12.8234 | 7.462 | 12.2691 | 90 | 84.222 | 90 | LATT 1; SYMM -X +1/2, +Y , -Z +1/2; SYMM +X +1/2, +Y +1/2, +Z ; SYMM -X , +Y +1/2, -Z +1/2 | 1.4343 | 0.7086 |  | -96.26 | -43.22 | -96.26 | 0 | 0 | 0 | 1 |  | 0 |  | 0 | CrystalPredictor GDMA2 (MP2/6-31G(d,p)) + FIT
PHGLOL | C6 H6 O3 | 20 | Phloroglucinol | 1,3,5-trihydroxybenzene |  | PHGLOL01 | Rigid CrystalPredictor, DMACRYS (2.0.2) | Doris Braun | 2012 | See Study_ID=11 | \CHEMISTRY_CPOSS\Phloroglucinol\Phloroglucinol_CP | conf2 | 4.157 | SCF/6-31G(d,p) | 0 |  |  | B48 | Pna21 | 4 | 5.8965 | 23.6962 | 4.2264 | 90 | 90 | 90 | LATT -1; SYMM -X , -Y , +Z +1/2; SYMM -X +1/2, +Y +1/2, +Z +1/2; SYMM +X +1/2, -Y +1/2, +Z | 1.4184 | 0.7012 |  | -100.41 | -37.11 | -96.253 | 0 | 0 | 0 | 1 |  | 0 |  | 0 | CrystalPredictor GDMA2 (MP2/6-31G(d,p)) + FIT
PHGLOL | C6 H6 O3 | 20 | Phloroglucinol | 1,3,5-trihydroxybenzene |  | PHGLOL01 | Rigid CrystalPredictor, DMACRYS (2.0.2) | Doris Braun | 2012 | See Study_ID=11 | \CHEMISTRY_CPOSS\Phloroglucinol\Phloroglucinol_CP | conf2 | 4.157 | SCF/6-31G(d,p) | 0 |  |  | B59 | Pna21 | 4 | 14.7619 | 3.484 | 11.3489 | 90 | 90 | 90 | LATT -1; SYMM -X , -Y , +Z +1/2; SYMM -X +1/2, +Y +1/2, +Z +1/2; SYMM +X +1/2, -Y +1/2, +Z | 1.4351 | 0.7097 |  | -100.4 | -42.35 | -96.243 | 0 | 0 | 0 | 1 |  | 0 |  | 0 | CrystalPredictor GDMA2 (MP2/6-31G(d,p)) + FIT
PHGLOL | C6 H6 O3 | 20 | Phloroglucinol | 1,3,5-trihydroxybenzene |  | PHGLOL01 | Rigid CrystalPredictor, DMACRYS (2.0.2) | Doris Braun | 2012 | See Study_ID=11 | \CHEMISTRY_CPOSS\Phloroglucinol\Phloroglucinol_CP | conf2 | 4.157 | SCF/6-31G(d,p) | 0 |  |  | B53 | Pna21 | 4 | 14.7619 | 3.484 | 11.3488 | 90 | 90 | 90 | LATT -1; SYMM -X , -Y , +Z +1/2; SYMM -X +1/2, +Y +1/2, +Z +1/2; SYMM +X +1/2, -Y +1/2, +Z | 1.4351 | 0.7097 |  | -100.4 | -42.35 | -96.243 | 0 | 0 | 0 | 1 |  | 0 |  | 0 | CrystalPredictor GDMA2 (MP2/6-31G(d,p)) + FIT
PHGLOL | C6 H6 O3 | 20 | Phloroglucinol | 1,3,5-trihydroxybenzene |  | PHGLOL01 | Rigid CrystalPredictor, DMACRYS (2.0.2) | Doris Braun | 2012 | See Study_ID=11 | \CHEMISTRY_CPOSS\Phloroglucinol\Phloroglucinol_CP | conf2 | 4.157 | SCF/6-31G(d,p) | 0 |  |  | B68 | Pca21 | 4 | 13.7258 | 4.6964 | 9.1856 | 90 | 90 | 90 | LATT -1; SYMM -X , -Y , +Z +1/2; SYMM -X +1/2, +Y , +Z +1/2; SYMM +X +1/2, -Y , +Z | 1.4147 | 0.6985 |  | -100.32 | -33.8 | -96.163 | 0 | 0 | 0 | 1 |  | 0 |  | 0 | CrystalPredictor GDMA2 (MP2/6-31G(d,p)) + FIT
PHGLOL | C6 H6 O3 | 20 | Phloroglucinol | 1,3,5-trihydroxybenzene |  | PHGLOL01 | Rigid CrystalPredictor, DMACRYS (2.0.2) | Doris Braun | 2012 | See Study_ID=11 | \CHEMISTRY_CPOSS\Phloroglucinol\Phloroglucinol_CP | conf1 | 0 | SCF/6-31G(d,p) | 0 |  |  | A163 | P21/c | 4 | 5.0787 | 9.3088 | 11.7057 | 90 | 100.398 | 90 | LATT 1; SYMM -X , +Y +1/2, -Z +1/2 | 1.5389 | 0.7664 |  | -96.02 | -49.26 | -96.02 | 0 | 0 | 0 | 1 |  | 0 |  | 0 | CrystalPredictor GDMA2 (MP2/6-31G(d,p)) + FIT
PHGLOL | C6 H6 O3 | 20 | Phloroglucinol | 1,3,5-trihydroxybenzene |  | PHGLOL01 | Rigid CrystalPredictor, DMACRYS (2.0.2) | Doris Braun | 2012 | See Study_ID=11 | \CHEMISTRY_CPOSS\Phloroglucinol\Phloroglucinol_CP | conf1 | 0 | SCF/6-31G(d,p) | 0 |  |  | A92 | C2/c | 4 | 12.9224 | 7.4603 | 14.4565 | 90 | 122.311 | 90 | LATT 7; SYMM -X , +Y , -Z +1/2 | 1.4223 | 0.7043 |  | -96.01 | -41.86 | -96.01 | 0 | 0 | 0 | 1 |  | 0 |  | 0 | CrystalPredictor GDMA2 (MP2/6-31G(d,p)) + FIT
PHGLOL | C6 H6 O3 | 20 | Phloroglucinol | 1,3,5-trihydroxybenzene |  | PHGLOL01 | Rigid CrystalPredictor, DMACRYS (2.0.2) | Doris Braun | 2012 | See Study_ID=11 | \CHEMISTRY_CPOSS\Phloroglucinol\Phloroglucinol_CP | conf1 | 0 | SCF/6-31G(d,p) | 0 |  |  | A155 | Aa | 4 | 11.3479 | 6.9263 | 7.4665 | 90 | 89.987 | 90 | LATT -1; SYMM +X , +Y +1/2, +Z +1/2; SYMM +X +1/2, -Y , +Z ; SYMM +X +1/2, -Y +1/2, +Z +1/2 | 1.4273 | 0.7041 |  | -96.01 | -38.41 | -96.01 | 0 | 0 | 0 | 1 |  | 0 |  | 0 | CrystalPredictor GDMA2 (MP2/6-31G(d,p)) + FIT
PHGLOL | C6 H6 O3 | 20 | Phloroglucinol | 1,3,5-trihydroxybenzene |  | PHGLOL01 | Rigid CrystalPredictor, DMACRYS (2.0.2) | Doris Braun | 2012 | See Study_ID=11 | \CHEMISTRY_CPOSS\Phloroglucinol\Phloroglucinol_CP | conf1 | 0 | SCF/6-31G(d,p) | 0 |  |  | A159 | Cc | 2 | 7.4662 | 6.9294 | 11.3429 | 90 | 90.006 | 90 | LATT -7; SYMM +X , -Y , +Z +1/2 | 1.4274 | 0.7042 |  | -96 | -38.41 | -96 | 0 | 0 | 0 | 1 |  | 0 |  | 0 | CrystalPredictor GDMA2 (MP2/6-31G(d,p)) + FIT
PHGLOL | C6 H6 O3 | 20 | Phloroglucinol | 1,3,5-trihydroxybenzene |  | PHGLOL01 | Rigid CrystalPredictor, DMACRYS (2.0.2) | Doris Braun | 2012 | See Study_ID=11 | \CHEMISTRY_CPOSS\Phloroglucinol\Phloroglucinol_CP | conf1 | 0 | SCF/6-31G(d,p) | 0 |  |  | A93 | C2/c | 8 | 12.9223 | 7.4605 | 13.2838 | 90 | 66.903 | 90 | LATT 1; SYMM -X , +Y , -Z +1/2; SYMM +X +1/2, +Y +1/2, +Z ; SYMM -X +1/2, +Y +1/2, -Z +1/2 | 1.4222 | 0.701 |  | -95.98 | -41.84 | -95.98 | 0 | 0 | 0 | 1 |  | 0 |  | 0 | CrystalPredictor GDMA2 (MP2/6-31G(d,p)) + FIT
PHGLOL | C6 H6 O3 | 20 | Phloroglucinol | 1,3,5-trihydroxybenzene |  | PHGLOL01 | Rigid CrystalPredictor, DMACRYS (2.0.2) | Doris Braun | 2012 | See Study_ID=11 | \CHEMISTRY_CPOSS\Phloroglucinol\Phloroglucinol_CP | conf1 | 0 | SCF/6-31G(d,p) | 0 |  |  | A150 | Aa | 4 | 11.349 | 6.9264 | 7.4668 | 90 | 89.991 | 90 | LATT -1; SYMM +X , +Y +1/2, +Z +1/2; SYMM +X +1/2, -Y , +Z ; SYMM +X +1/2, -Y +1/2, +Z +1/2 | 1.4271 | 0.704 |  | -95.98 | -38.41 | -95.98 | 0 | 0 | 0 | 1 |  | 0 |  | 0 | CrystalPredictor GDMA2 (MP2/6-31G(d,p)) + FIT
PHGLOL | C6 H6 O3 | 20 | Phloroglucinol | 1,3,5-trihydroxybenzene |  | PHGLOL01 | Rigid CrystalPredictor, DMACRYS (2.0.2) | Doris Braun | 2012 | See Study_ID=11 | \CHEMISTRY_CPOSS\Phloroglucinol\Phloroglucinol_CP | conf1 | 0 | SCF/6-31G(d,p) | 0 |  |  | A215 | P21/c | 4 | 12.2828 | 4.1596 | 12.07 | 90 | 89.502 | 90 | LATT 1; SYMM -X , +Y +1/2, -Z +1/2 | 1.3584 | 0.669 |  | -95.97 | -32.92 | -95.97 | 0 | 0 | 0 | 1 |  | 0 |  | 0 | CrystalPredictor GDMA2 (MP2/6-31G(d,p)) + FIT
PHGLOL | C6 H6 O3 | 20 | Phloroglucinol | 1,3,5-trihydroxybenzene |  | PHGLOL01 | Rigid CrystalPredictor, DMACRYS (2.0.2) | Doris Braun | 2012 | See Study_ID=11 | \CHEMISTRY_CPOSS\Phloroglucinol\Phloroglucinol_CP | conf1 | 0 | SCF/6-31G(d,p) | 0 |  |  | A168 | P21/c | 4 | 5.0781 | 9.3097 | 11.7058 | 90 | 79.606 | 90 | LATT 1; SYMM -X , +Y +1/2, -Z +1/2 | 1.5389 | 0.7716 |  | -95.95 | -49.28 | -95.95 | 0 | 0 | 0 | 1 |  | 0 |  | 0 | CrystalPredictor GDMA2 (MP2/6-31G(d,p)) + FIT
PHGLOL | C6 H6 O3 | 20 | Phloroglucinol | 1,3,5-trihydroxybenzene |  | PHGLOL01 | Rigid CrystalPredictor, DMACRYS (2.0.2) | Doris Braun | 2012 | See Study_ID=11 | \CHEMISTRY_CPOSS\Phloroglucinol\Phloroglucinol_CP | conf1 | 0 | SCF/6-31G(d,p) | 0 |  |  | A221 | P21/c | 4 | 12.2795 | 4.1616 | 12.0664 | 90 | 90.526 | 90 | LATT 1; SYMM -X , +Y +1/2, -Z +1/2 | 1.3585 | 0.6681 |  | -95.94 | -32.91 | -95.94 | 0 | 0 | 0 | 1 |  | 0 |  | 0 | CrystalPredictor GDMA2 (MP2/6-31G(d,p)) + FIT
PHGLOL | C6 H6 O3 | 20 | Phloroglucinol | 1,3,5-trihydroxybenzene |  | PHGLOL01 | Rigid CrystalPredictor, DMACRYS (2.0.2) | Doris Braun | 2012 | See Study_ID=11 | \CHEMISTRY_CPOSS\Phloroglucinol\Phloroglucinol_CP | conf1 | 0 | SCF/6-31G(d,p) | 0 |  |  | A153 | P21/c | 4 | 5.0792 | 9.3108 | 11.7057 | 90 | 100.414 | 90 | LATT 1; SYMM -X , +Y +1/2, -Z +1/2 | 1.5385 | 0.766 |  | -95.93 | -49.24 | -95.93 | 0 | 0 | 0 | 1 |  | 0 |  | 0 | CrystalPredictor GDMA2 (MP2/6-31G(d,p)) + FIT
PHGLOL | C6 H6 O3 | 20 | Phloroglucinol | 1,3,5-trihydroxybenzene |  | PHGLOL01 | Rigid CrystalPredictor, DMACRYS (2.0.2) | Doris Braun | 2012 | See Study_ID=11 | \CHEMISTRY_CPOSS\Phloroglucinol\Phloroglucinol_CP | conf1 | 0 | SCF/6-31G(d,p) | 0 |  |  | A224 | P21/c | 4 | 12.2816 | 4.1585 | 12.0715 | 90 | 90.496 | 90 | LATT 1; SYMM -X , +Y +1/2, -Z +1/2 | 1.3587 | 0.6692 |  | -95.92 | -32.96 | -95.92 | 0 | 0 | 0 | 1 |  | 0 |  | 0 | CrystalPredictor GDMA2 (MP2/6-31G(d,p)) + FIT
PHGLOL | C6 H6 O3 | 20 | Phloroglucinol | 1,3,5-trihydroxybenzene |  | PHGLOL01 | Rigid CrystalPredictor, DMACRYS (2.0.2) | Doris Braun | 2012 | See Study_ID=11 | \CHEMISTRY_CPOSS\Phloroglucinol\Phloroglucinol_CP | conf2 | 4.157 | SCF/6-31G(d,p) | 0 |  |  | B15 | C2/c | 4 | 12.7355 | 7.4701 | 12.4782 | 90 | 106.199 | 90 | LATT 7; SYMM -X , +Y , -Z +1/2 | 1.4696 | 0.7288 |  | -99.95 | -45.25 | -95.793 | 0 | 0 | 0 | 1 |  | 0 |  | 0 | CrystalPredictor GDMA2 (MP2/6-31G(d,p)) + FIT
PHGLOL | C6 H6 O3 | 20 | Phloroglucinol | 1,3,5-trihydroxybenzene |  | PHGLOL01 | Rigid CrystalPredictor, DMACRYS (2.0.2) | Doris Braun | 2012 | See Study_ID=11 | \CHEMISTRY_CPOSS\Phloroglucinol\Phloroglucinol_CP | conf2 | 4.157 | SCF/6-31G(d,p) | 0 |  |  | B77 | P212121 | 4 | 4.8396 | 9.7482 | 12.011 | 90 | 90 | 90 | LATT -1; SYMM +X +1/2, -Y +1/2, -Z ; SYMM -X , +Y +1/2, -Z +1/2; SYMM -X +1/2, -Y , +Z +1/2 | 1.4782 | 0.7322 |  | -99.95 | -43.69 | -95.793 | 0 | 0 | 0 | 1 |  | 0 |  | 0 | CrystalPredictor GDMA2 (MP2/6-31G(d,p)) + FIT
PHGLOL | C6 H6 O3 | 20 | Phloroglucinol | 1,3,5-trihydroxybenzene |  | PHGLOL01 | Rigid CrystalPredictor, DMACRYS (2.0.2) | Doris Braun | 2012 | See Study_ID=11 | \CHEMISTRY_CPOSS\Phloroglucinol\Phloroglucinol_CP | conf1 | 0 | SCF/6-31G(d,p) | 0 |  |  | A198 | P21/c | 4 | 13.4943 | 5.097 | 9.7349 | 90 | 59.277 | 90 | LATT 1; SYMM -X , +Y +1/2, -Z +1/2 | 1.4553 | 0.7234 |  | -95.79 | -43.98 | -95.79 | 0 | 0 | 0 | 1 |  | 0 |  | 0 | CrystalPredictor GDMA2 (MP2/6-31G(d,p)) + FIT
PHGLOL | C6 H6 O3 | 20 | Phloroglucinol | 1,3,5-trihydroxybenzene |  | PHGLOL01 | Rigid CrystalPredictor, DMACRYS (2.0.2) | Doris Braun | 2012 | See Study_ID=11 | \CHEMISTRY_CPOSS\Phloroglucinol\Phloroglucinol_CP | conf2 | 4.157 | SCF/6-31G(d,p) | 0 |  |  | B115 | P21/c | 4 | 3.9382 | 11.3653 | 12.4774 | 90 | 82.182 | 90 | LATT 1; SYMM -X , +Y +1/2, -Z +1/2 | 1.5139 | 0.7455 |  | -99.93 | -43.37 | -95.773 | 0 | 0 | 0 | 1 |  | 0 |  | 0 | CrystalPredictor GDMA2 (MP2/6-31G(d,p)) + FIT
PHGLOL | C6 H6 O3 | 20 | Phloroglucinol | 1,3,5-trihydroxybenzene |  | PHGLOL01 | Rigid CrystalPredictor, DMACRYS (2.0.2) | Doris Braun | 2012 | See Study_ID=11 | \CHEMISTRY_CPOSS\Phloroglucinol\Phloroglucinol_CP | conf1 | 0 | SCF/6-31G(d,p) | 0 |  |  | A213 | P21/c | 4 | 11.9435 | 5.0958 | 9.7381 | 90 | 103.766 | 90 | LATT 1; SYMM -X , +Y +1/2, -Z +1/2 | 1.4551 | 0.721 |  | -95.76 | -43.96 | -95.76 | 0 | 0 | 0 | 1 |  | 0 |  | 0 | CrystalPredictor GDMA2 (MP2/6-31G(d,p)) + FIT
PHGLOL | C6 H6 O3 | 20 | Phloroglucinol | 1,3,5-trihydroxybenzene |  | PHGLOL01 | Rigid CrystalPredictor, DMACRYS (2.0.2) | Doris Braun | 2012 | See Study_ID=11 | \CHEMISTRY_CPOSS\Phloroglucinol\Phloroglucinol_CP | conf1 | 0 | SCF/6-31G(d,p) | 0 |  |  | A207 | P21/c | 4 | 13.4917 | 5.0979 | 9.7348 | 90 | 59.283 | 90 | LATT 1; SYMM -X , +Y +1/2, -Z +1/2 | 1.4552 | 0.7233 |  | -95.76 | -43.95 | -95.76 | 0 | 0 | 0 | 1 |  | 0 |  | 0 | CrystalPredictor GDMA2 (MP2/6-31G(d,p)) + FIT
PHGLOL | C6 H6 O3 | 20 | Phloroglucinol | 1,3,5-trihydroxybenzene |  | PHGLOL01 | Rigid CrystalPredictor, DMACRYS (2.0.2) | Doris Braun | 2012 | See Study_ID=11 | \CHEMISTRY_CPOSS\Phloroglucinol\Phloroglucinol_CP | conf2 | 4.157 | SCF/6-31G(d,p) | 0 |  |  | B94 | Pna21 | 4 | 8.856 | 12.6143 | 5.1119 | 90 | 90 | 90 | LATT -1; SYMM -X , -Y , +Z +1/2; SYMM -X +1/2, +Y +1/2, +Z +1/2; SYMM +X +1/2, -Y +1/2, +Z | 1.4668 | 0.7261 |  | -99.85 | -40.58 | -95.693 | 0 | 0 | 0 | 1 |  | 0 |  | 0 | CrystalPredictor GDMA2 (MP2/6-31G(d,p)) + FIT
PHGLOL | C6 H6 O3 | 20 | Phloroglucinol | 1,3,5-trihydroxybenzene |  | PHGLOL01 | Rigid CrystalPredictor, DMACRYS (2.0.2) | Doris Braun | 2012 | See Study_ID=11 | \CHEMISTRY_CPOSS\Phloroglucinol\Phloroglucinol_CP | conf2 | 4.157 | SCF/6-31G(d,p) | 0 |  |  | B106 | Pbca | 8 | 9.7506 | 8.8636 | 13.0913 | 90 | 90 | 90 | LATT 1; SYMM +X +1/2, -Y +1/2, -Z ; SYMM -X , +Y +1/2, -Z +1/2; SYMM -X +1/2, -Y , +Z +1/2 | 1.4807 | 0.7372 |  | -99.82 | -43.51 | -95.663 | 0 | 0 | 0 | 1 |  | 0 |  | 0 | CrystalPredictor GDMA2 (MP2/6-31G(d,p)) + FIT
PHGLOL | C6 H6 O3 | 20 | Phloroglucinol | 1,3,5-trihydroxybenzene |  | PHGLOL01 | Rigid CrystalPredictor, DMACRYS (2.0.2) | Doris Braun | 2012 | See Study_ID=11 | \CHEMISTRY_CPOSS\Phloroglucinol\Phloroglucinol_CP | conf1 | 0 | SCF/6-31G(d,p) | 0 |  |  | A122 | Ia | 4 | 7.3543 | 12.7297 | 7.3883 | 90 | 60.795 | 90 | LATT -1; SYMM +X +1/2, +Y +1/2, +Z +1/2; SYMM +X +1/2, -Y , +Z ; SYMM +X , -Y +1/2, +Z +1/2 | 1.3874 | 0.6822 |  | -95.54 | -38.43 | -95.54 | 0 | 0 | 0 | 1 |  | 0 |  | 0 | CrystalPredictor GDMA2 (MP2/6-31G(d,p)) + FIT
PHGLOL | C6 H6 O3 | 20 | Phloroglucinol | 1,3,5-trihydroxybenzene |  | PHGLOL01 | Rigid CrystalPredictor, DMACRYS (2.0.2) | Doris Braun | 2012 | See Study_ID=11 | \CHEMISTRY_CPOSS\Phloroglucinol\Phloroglucinol_CP | conf1 | 0 | SCF/6-31G(d,p) | 0 |  |  | A123 | Cc | 2 | 7.4596 | 12.7266 | 7.3553 | 90 | 59.838 | 90 | LATT -7; SYMM +X , -Y , +Z +1/2 | 1.3874 | 0.6821 |  | -95.53 | -38.44 | -95.53 | 0 | 0 | 0 | 1 |  | 0 |  | 0 | CrystalPredictor GDMA2 (MP2/6-31G(d,p)) + FIT
PHGLOL | C6 H6 O3 | 20 | Phloroglucinol | 1,3,5-trihydroxybenzene |  | PHGLOL01 | Rigid CrystalPredictor, DMACRYS (2.0.2) | Doris Braun | 2012 | See Study_ID=11 | \CHEMISTRY_CPOSS\Phloroglucinol\Phloroglucinol_CP | conf1 | 0 | SCF/6-31G(d,p) | 0 |  |  | A121 | Cc | 2 | 7.4605 | 12.7248 | 7.3577 | 90 | 59.821 | 90 | LATT -7; SYMM +X , -Y , +Z +1/2 | 1.3872 | 0.6821 |  | -95.52 | -38.45 | -95.52 | 0 | 0 | 0 | 1 |  | 0 |  | 0 | CrystalPredictor GDMA2 (MP2/6-31G(d,p)) + FIT
PHGLOL | C6 H6 O3 | 20 | Phloroglucinol | 1,3,5-trihydroxybenzene |  | PHGLOL01 | Rigid CrystalPredictor, DMACRYS (2.0.2) | Doris Braun | 2012 | See Study_ID=11 | \CHEMISTRY_CPOSS\Phloroglucinol\Phloroglucinol_CP | conf2 | 4.157 | SCF/6-31G(d,p) | 0 |  |  | B102 | P21/c | 4 | 6.1352 | 7.6106 | 11.9682 | 90 | 83.611 | 90 | LATT 1; SYMM -X , +Y +1/2, -Z +1/2 | 1.5083 | 0.7533 |  | -99.61 | -47.06 | -95.453 | 0 | 0 | 0 | 1 |  | 0 |  | 0 | CrystalPredictor GDMA2 (MP2/6-31G(d,p)) + FIT
PHGLOL | C6 H6 O3 | 20 | Phloroglucinol | 1,3,5-trihydroxybenzene |  | PHGLOL01 | Rigid CrystalPredictor, DMACRYS (2.0.2) | Doris Braun | 2012 | See Study_ID=11 | \CHEMISTRY_CPOSS\Phloroglucinol\Phloroglucinol_CP | conf1 | 0 | SCF/6-31G(d,p) | 0 |  |  | A138 | I2 | 4 | 10.727 | 7.2487 | 7.6861 | 90 | 87.895 | 90 | LATT -1; SYMM -X , +Y , -Z ; SYMM +X +1/2, +Y +1/2, +Z +1/2; SYMM -X +1/2, +Y +1/2, -Z +1/2 | 1.4025 | 0.6926 |  | -95.32 | -39.66 | -95.32 | 0 | 0 | 0 | 1 |  | 0 |  | 0 | CrystalPredictor GDMA2 (MP2/6-31G(d,p)) + FIT
PHGLOL | C6 H6 O3 | 20 | Phloroglucinol | 1,3,5-trihydroxybenzene |  | PHGLOL01 | Rigid CrystalPredictor, DMACRYS (2.0.2) | Doris Braun | 2012 | See Study_ID=11 | \CHEMISTRY_CPOSS\Phloroglucinol\Phloroglucinol_CP | conf1 | 0 | SCF/6-31G(d,p) | 0 |  |  | A136 | I2 | 4 | 10.728 | 7.2503 | 7.6835 | 90 | 87.909 | 90 | LATT -1; SYMM -X , +Y , -Z ; SYMM +X +1/2, +Y +1/2, +Z +1/2; SYMM -X +1/2, +Y +1/2, -Z +1/2 | 1.4025 | 0.6925 |  | -95.29 | -39.69 | -95.29 | 0 | 0 | 0 | 1 |  | 0 |  | 0 | CrystalPredictor GDMA2 (MP2/6-31G(d,p)) + FIT
PHGLOL | C6 H6 O3 | 20 | Phloroglucinol | 1,3,5-trihydroxybenzene |  | PHGLOL01 | Rigid CrystalPredictor, DMACRYS (2.0.2) | Doris Braun | 2012 | See Study_ID=11 | \CHEMISTRY_CPOSS\Phloroglucinol\Phloroglucinol_CP | conf2 | 4.157 | SCF/6-31G(d,p) | 0 |  |  | B230 | P21/c | 4 | 6.1579 | 7.4501 | 13.2435 | 90 | 63.197 | 90 | LATT 1; SYMM -X , +Y +1/2, -Z +1/2 | 1.5446 | 0.7697 |  | -99.42 | -49.42 | -95.263 | 0 | 0 | 0 | 1 |  | 0 |  | 0 | CrystalPredictor GDMA2 (MP2/6-31G(d,p)) + FIT
PHGLOL | C6 H6 O3 | 20 | Phloroglucinol | 1,3,5-trihydroxybenzene |  | PHGLOL01 | Rigid CrystalPredictor, DMACRYS (2.0.2) | Doris Braun | 2012 | See Study_ID=11 | \CHEMISTRY_CPOSS\Phloroglucinol\Phloroglucinol_CP | conf2 | 4.157 | SCF/6-31G(d,p) | 0 |  |  | B118 | P21/c | 4 | 6.1578 | 7.4501 | 13.4154 | 90 | 118.222 | 90 | LATT 1; SYMM -X , +Y +1/2, -Z +1/2 | 1.5447 | 0.7739 |  | -99.42 | -49.42 | -95.263 | 0 | 0 | 0 | 1 |  | 0 |  | 0 | CrystalPredictor GDMA2 (MP2/6-31G(d,p)) + FIT
PHGLOL | C6 H6 O3 | 20 | Phloroglucinol | 1,3,5-trihydroxybenzene |  | PHGLOL01 | Rigid CrystalPredictor, DMACRYS (2.0.2) | Doris Braun | 2012 | See Study_ID=11 | \CHEMISTRY_CPOSS\Phloroglucinol\Phloroglucinol_CP | conf2 | 4.157 | SCF/6-31G(d,p) | 0 |  |  | B96 | P21/n | 4 | 11.71 | 5.269 | 9.4406 | 90 | 71.502 | 90 | LATT 1; SYMM -X +1/2, +Y +1/2, -Z +1/2 | 1.5164 | 0.7552 |  | -99.4 | -46.3 | -95.243 | 0 | 0 | 0 | 1 |  | 0 |  | 0 | CrystalPredictor GDMA2 (MP2/6-31G(d,p)) + FIT
PHGLOL | C6 H6 O3 | 20 | Phloroglucinol | 1,3,5-trihydroxybenzene |  | PHGLOL01 | Rigid CrystalPredictor, DMACRYS (2.0.2) | Doris Braun | 2012 | See Study_ID=11 | \CHEMISTRY_CPOSS\Phloroglucinol\Phloroglucinol_CP | conf1 | 0 | SCF/6-31G(d,p) | 0 |  |  | A238 | P212121 | 4 | 11.9087 | 4.9226 | 9.9213 | 90 | 90 | 90 | LATT -1; SYMM +X +1/2, -Y +1/2, -Z ; SYMM -X , +Y +1/2, -Z +1/2; SYMM -X +1/2, -Y , +Z +1/2 | 1.4402 | 0.7132 |  | -95.18 | -39.58 | -95.18 | 0 | 0 | 0 | 1 |  | 0 |  | 0 | CrystalPredictor GDMA2 (MP2/6-31G(d,p)) + FIT
PHGLOL | C6 H6 O3 | 20 | Phloroglucinol | 1,3,5-trihydroxybenzene |  | PHGLOL01 | Rigid CrystalPredictor, DMACRYS (2.0.2) | Doris Braun | 2012 | See Study_ID=11 | \CHEMISTRY_CPOSS\Phloroglucinol\Phloroglucinol_CP | conf2 | 4.157 | SCF/6-31G(d,p) | 0 |  |  | B12 | C2/c | 4 | 12.2954 | 7.4746 | 12.6689 | 90 | 84.517 | 90 | LATT 7; SYMM -X , +Y , -Z +1/2 | 1.4455 | 0.7145 |  | -99.33 | -43.36 | -95.173 | 0 | 0 | 0 | 1 |  | 0 |  | 0 | CrystalPredictor GDMA2 (MP2/6-31G(d,p)) + FIT
PHGLOL | C6 H6 O3 | 20 | Phloroglucinol | 1,3,5-trihydroxybenzene |  | PHGLOL01 | Rigid CrystalPredictor, DMACRYS (2.0.2) | Doris Braun | 2012 | See Study_ID=11 | \CHEMISTRY_CPOSS\Phloroglucinol\Phloroglucinol_CP | conf1 | 0 | SCF/6-31G(d,p) | 0 |  |  | A240 | P212121 | 4 | 4.9233 | 9.9201 | 11.9098 | 90 | 90 | 90 | LATT -1; SYMM +X +1/2, -Y +1/2, -Z ; SYMM -X , +Y +1/2, -Z +1/2; SYMM -X +1/2, -Y , +Z +1/2 | 1.4401 | 0.713 |  | -95.17 | -39.55 | -95.17 | 0 | 0 | 0 | 1 |  | 0 |  | 0 | CrystalPredictor GDMA2 (MP2/6-31G(d,p)) + FIT
PHGLOL | C6 H6 O3 | 20 | Phloroglucinol | 1,3,5-trihydroxybenzene |  | PHGLOL01 | Rigid CrystalPredictor, DMACRYS (2.0.2) | Doris Braun | 2012 | See Study_ID=11 | \CHEMISTRY_CPOSS\Phloroglucinol\Phloroglucinol_CP | conf1 | 0 | SCF/6-31G(d,p) | 0 |  |  | A250 | P212121 | 4 | 11.9086 | 4.9178 | 9.9311 | 90 | 90 | 90 | LATT -1; SYMM +X +1/2, -Y +1/2, -Z ; SYMM -X , +Y +1/2, -Z +1/2; SYMM -X +1/2, -Y , +Z +1/2 | 1.4402 | 0.7132 |  | -95.16 | -39.61 | -95.16 | 0 | 0 | 0 | 1 |  | 0 |  | 0 | CrystalPredictor GDMA2 (MP2/6-31G(d,p)) + FIT
PHGLOL | C6 H6 O3 | 20 | Phloroglucinol | 1,3,5-trihydroxybenzene |  | PHGLOL01 | Rigid CrystalPredictor, DMACRYS (2.0.2) | Doris Braun | 2012 | See Study_ID=11 | \CHEMISTRY_CPOSS\Phloroglucinol\Phloroglucinol_CP | conf1 | 0 | SCF/6-31G(d,p) | 0 |  |  | A186 | Pna21 | 4 | 6.7807 | 12.3613 | 7.1974 | 90 | 90 | 90 | LATT -1; SYMM -X , -Y , +Z +1/2; SYMM -X +1/2, +Y +1/2, +Z +1/2; SYMM +X +1/2, -Y +1/2, +Z | 1.3885 | 0.6855 |  | -95.14 | -39.18 | -95.14 | 0 | 0 | 0 | 1 |  | 0 |  | 0 | CrystalPredictor GDMA2 (MP2/6-31G(d,p)) + FIT
PHGLOL | C6 H6 O3 | 20 | Phloroglucinol | 1,3,5-trihydroxybenzene |  | PHGLOL01 | Rigid CrystalPredictor, DMACRYS (2.0.2) | Doris Braun | 2012 | See Study_ID=11 | \CHEMISTRY_CPOSS\Phloroglucinol\Phloroglucinol_CP | conf2 | 4.157 | SCF/6-31G(d,p) | 0 |  |  | B31 | Pccn | 8 | 8.1717 | 10.5178 | 13.7814 | 90 | 90 | 90 | LATT 1; SYMM +X +1/2, -Y , -Z +1/2; SYMM -X , +Y +1/2, -Z +1/2; SYMM -X +1/2, -Y +1/2, +Z | 1.4144 | 0.6975 |  | -99.24 | -37.94 | -95.083 | 0 | 0 | 0 | 1 |  | 0 |  | 0 | CrystalPredictor GDMA2 (MP2/6-31G(d,p)) + FIT
PHGLOL | C6 H6 O3 | 20 | Phloroglucinol | 1,3,5-trihydroxybenzene |  | PHGLOL01 | Rigid CrystalPredictor, DMACRYS (2.0.2) | Doris Braun | 2012 | See Study_ID=11 | \CHEMISTRY_CPOSS\Phloroglucinol\Phloroglucinol_CP | conf2 | 4.157 | SCF/6-31G(d,p) | 0 |  |  | B33 | P21/c | 4 | 7.311 | 12.5712 | 6.8324 | 90 | 111.258 | 90 | LATT 1; SYMM -X , +Y +1/2, -Z +1/2 | 1.4313 | 0.7038 |  | -99.23 | -42.81 | -95.073 | 0 | 0 | 0 | 1 |  | 0 |  | 0 | CrystalPredictor GDMA2 (MP2/6-31G(d,p)) + FIT
PHGLOL | C6 H6 O3 | 20 | Phloroglucinol | 1,3,5-trihydroxybenzene |  | PHGLOL01 | Rigid CrystalPredictor, DMACRYS (2.0.2) | Doris Braun | 2012 | See Study_ID=11 | \CHEMISTRY_CPOSS\Phloroglucinol\Phloroglucinol_CP | conf1 | 0 | SCF/6-31G(d,p) | 0 |  |  | A232 | C2/c | 4 | 11.2163 | 9.6312 | 10.4952 | 90 | 100.186 | 90 | LATT 7; SYMM -X , +Y , -Z +1/2 | 1.5013 | 0.7499 |  | -95.01 | -42.76 | -95.01 | 0 | 0 | 0 | 1 |  | 0 |  | 0 | CrystalPredictor GDMA2 (MP2/6-31G(d,p)) + FIT
PHGLOL | C6 H6 O3 | 20 | Phloroglucinol | 1,3,5-trihydroxybenzene |  | PHGLOL01 | Rigid CrystalPredictor, DMACRYS (2.0.2) | Doris Braun | 2012 | See Study_ID=11 | \CHEMISTRY_CPOSS\Phloroglucinol\Phloroglucinol_CP | conf1 | 0 | SCF/6-31G(d,p) | 0 |  |  | A233 | C2/c | 4 | 11.2172 | 9.6277 | 10.4999 | 90 | 100.192 | 90 | LATT 7; SYMM -X , +Y , -Z +1/2 | 1.5011 | 0.7496 |  | -95 | -42.78 | -95 | 0 | 0 | 0 | 1 |  | 0 |  | 0 | CrystalPredictor GDMA2 (MP2/6-31G(d,p)) + FIT
PHGLOL | C6 H6 O3 | 20 | Phloroglucinol | 1,3,5-trihydroxybenzene |  | PHGLOL01 | Rigid CrystalPredictor, DMACRYS (2.0.2) | Doris Braun | 2012 | See Study_ID=11 | \CHEMISTRY_CPOSS\Phloroglucinol\Phloroglucinol_CP | conf1 | 0 | SCF/6-31G(d,p) | 0 |  |  | A236 | C2/c | 4 | 11.218 | 9.6273 | 10.4983 | 90 | 100.186 | 90 | LATT 7; SYMM -X , +Y , -Z +1/2 | 1.5012 | 0.7498 |  | -94.99 | -42.79 | -94.99 | 0 | 0 | 0 | 1 |  | 0 |  | 0 | CrystalPredictor GDMA2 (MP2/6-31G(d,p)) + FIT
PHGLOL | C6 H6 O3 | 20 | Phloroglucinol | 1,3,5-trihydroxybenzene |  | PHGLOL01 | Rigid CrystalPredictor, DMACRYS (2.0.2) | Doris Braun | 2012 | See Study_ID=11 | \CHEMISTRY_CPOSS\Phloroglucinol\Phloroglucinol_CP | conf2 | 4.157 | SCF/6-31G(d,p) | 0 |  |  | B74 | P21/c | 4 | 12.1025 | 4.1798 | 11.9233 | 90 | 76.378 | 90 | LATT 1; SYMM -X , +Y +1/2, -Z +1/2 | 1.429 | 0.7029 |  | -99.03 | -37.27 | -94.873 | 0 | 0 | 0 | 1 |  | 0 |  | 0 | CrystalPredictor GDMA2 (MP2/6-31G(d,p)) + FIT
PHGLOL | C6 H6 O3 | 20 | Phloroglucinol | 1,3,5-trihydroxybenzene |  | PHGLOL01 | Rigid CrystalPredictor, DMACRYS (2.0.2) | Doris Braun | 2012 | See Study_ID=11 | \CHEMISTRY_CPOSS\Phloroglucinol\Phloroglucinol_CP | conf1 | 0 | SCF/6-31G(d,p) | 0 |  |  | A110 | C2221 | 4 | 7.3124 | 12.9813 | 12.5499 | 90 | 90 | 90 | LATT -7; SYMM +X , -Y , -Z ; SYMM -X , +Y , -Z +1/2; SYMM -X , -Y , +Z +1/2 | 1.4063 | 0.6947 |  | -94.87 | -39.93 | -94.87 | 0 | 0 | 0 | 1 |  | 0 |  | 0 | CrystalPredictor GDMA2 (MP2/6-31G(d,p)) + FIT
PHGLOL | C6 H6 O3 | 20 | Phloroglucinol | 1,3,5-trihydroxybenzene |  | PHGLOL01 | Rigid CrystalPredictor, DMACRYS (2.0.2) | Doris Braun | 2012 | See Study_ID=11 | \CHEMISTRY_CPOSS\Phloroglucinol\Phloroglucinol_CP | conf1 | 0 | SCF/6-31G(d,p) | 0 |  |  | A105 | C2221 | 4 | 7.3142 | 12.9817 | 12.5469 | 90 | 90 | 90 | LATT -7; SYMM +X , -Y , -Z ; SYMM -X , +Y , -Z +1/2; SYMM -X , -Y , +Z +1/2 | 1.4062 | 0.6949 |  | -94.85 | -39.96 | -94.85 | 0 | 0 | 0 | 1 |  | 0 |  | 0 | CrystalPredictor GDMA2 (MP2/6-31G(d,p)) + FIT
PHGLOL | C6 H6 O3 | 20 | Phloroglucinol | 1,3,5-trihydroxybenzene |  | PHGLOL01 | Rigid CrystalPredictor, DMACRYS (2.0.2) | Doris Braun | 2012 | See Study_ID=11 | \CHEMISTRY_CPOSS\Phloroglucinol\Phloroglucinol_CP | conf1 | 0 | SCF/6-31G(d,p) | 0 |  |  | A109 | C2221 | 4 | 7.3139 | 12.9813 | 12.5464 | 90 | 90 | 90 | LATT -7; SYMM +X , -Y , -Z ; SYMM -X , +Y , -Z +1/2; SYMM -X , -Y , +Z +1/2 | 1.4064 | 0.6948 |  | -94.85 | -39.95 | -94.85 | 0 | 0 | 0 | 1 |  | 0 |  | 0 | CrystalPredictor GDMA2 (MP2/6-31G(d,p)) + FIT
PHGLOL | C6 H6 O3 | 20 | Phloroglucinol | 1,3,5-trihydroxybenzene |  | PHGLOL01 | Rigid CrystalPredictor, DMACRYS (2.0.2) | Doris Braun | 2012 | See Study_ID=11 | \CHEMISTRY_CPOSS\Phloroglucinol\Phloroglucinol_CP | conf1 | 0 | SCF/6-31G(d,p) | 0 |  |  | A107 | C2221 | 4 | 7.3145 | 12.9815 | 12.5463 | 90 | 90 | 90 | LATT -7; SYMM +X , -Y , -Z ; SYMM -X , +Y , -Z +1/2; SYMM -X , -Y , +Z +1/2 | 1.4063 | 0.6947 |  | -94.84 | -39.96 | -94.84 | 0 | 0 | 0 | 1 |  | 0 |  | 0 | CrystalPredictor GDMA2 (MP2/6-31G(d,p)) + FIT
PHGLOL | C6 H6 O3 | 20 | Phloroglucinol | 1,3,5-trihydroxybenzene |  | PHGLOL01 | Rigid CrystalPredictor, DMACRYS (2.0.2) | Doris Braun | 2012 | See Study_ID=11 | \CHEMISTRY_CPOSS\Phloroglucinol\Phloroglucinol_CP | conf2 | 4.157 | SCF/6-31G(d,p) | 0 |  |  | B45 | Pna21 | 4 | 13.7721 | 3.4786 | 12.2618 | 90 | 90 | 90 | LATT -1; SYMM -X , -Y , +Z +1/2; SYMM -X +1/2, +Y +1/2, +Z +1/2; SYMM +X +1/2, -Y +1/2, +Z | 1.4259 | 0.6977 |  | -98.98 | -42.64 | -94.823 | 0 | 0 | 0 | 1 |  | 0 |  | 0 | CrystalPredictor GDMA2 (MP2/6-31G(d,p)) + FIT
PHGLOL | C6 H6 O3 | 20 | Phloroglucinol | 1,3,5-trihydroxybenzene |  | PHGLOL01 | Rigid CrystalPredictor, DMACRYS (2.0.2) | Doris Braun | 2012 | See Study_ID=11 | \CHEMISTRY_CPOSS\Phloroglucinol\Phloroglucinol_CP | conf2 | 4.157 | SCF/6-31G(d,p) | 0 |  |  | B42 | P21 | 2 | 3.4786 | 12.2611 | 7.1014 | 90 | 104.146 | 90 | LATT -1; SYMM -X , +Y +1/2, -Z | 1.426 | 0.7059 |  | -98.97 | -42.64 | -94.813 | 0 | 0 | 0 | 1 |  | 0 |  | 0 | CrystalPredictor GDMA2 (MP2/6-31G(d,p)) + FIT
PHGLOL | C6 H6 O3 | 20 | Phloroglucinol | 1,3,5-trihydroxybenzene |  | PHGLOL01 | Rigid CrystalPredictor, DMACRYS (2.0.2) | Doris Braun | 2012 | See Study_ID=11 | \CHEMISTRY_CPOSS\Phloroglucinol\Phloroglucinol_CP | conf1 | 0 | SCF/6-31G(d,p) | 0 |  |  | A97 | C2/c | 4 | 7.3824 | 12.8821 | 13.1441 | 90 | 74.934 | 90 | LATT 7; SYMM -X , +Y , -Z +1/2 | 1.3879 | 0.6866 |  | -94.79 | -40.16 | -94.79 | 0 | 0 | 0 | 1 |  | 0 |  | 0 | CrystalPredictor GDMA2 (MP2/6-31G(d,p)) + FIT
PHGLOL | C6 H6 O3 | 20 | Phloroglucinol | 1,3,5-trihydroxybenzene |  | PHGLOL01 | Rigid CrystalPredictor, DMACRYS (2.0.2) | Doris Braun | 2012 | See Study_ID=11 | \CHEMISTRY_CPOSS\Phloroglucinol\Phloroglucinol_CP | conf1 | 0 | SCF/6-31G(d,p) | 0 |  |  | A96 | C2/c | 8 | 7.3878 | 12.8793 | 13.0998 | 90 | 75.527 | 90 | LATT 1; SYMM -X , +Y , -Z +1/2; SYMM +X +1/2, +Y +1/2, +Z ; SYMM -X +1/2, +Y +1/2, -Z +1/2 | 1.3881 | 0.6866 |  | -94.76 | -40.17 | -94.76 | 0 | 0 | 0 | 1 |  | 0 |  | 0 | CrystalPredictor GDMA2 (MP2/6-31G(d,p)) + FIT
PHGLOL | C6 H6 O3 | 20 | Phloroglucinol | 1,3,5-trihydroxybenzene |  | PHGLOL01 | Rigid CrystalPredictor, DMACRYS (2.0.2) | Doris Braun | 2012 | See Study_ID=11 | \CHEMISTRY_CPOSS\Phloroglucinol\Phloroglucinol_CP | conf1 | 0 | SCF/6-31G(d,p) | 0 |  |  | A83 | C2221 | 4 | 12.8843 | 7.4009 | 12.6029 | 90 | 90 | 90 | LATT -7; SYMM +X , -Y , -Z ; SYMM -X , +Y , -Z +1/2; SYMM -X , -Y , +Z +1/2 | 1.394 | 0.689 |  | -94.74 | -40.33 | -94.74 | 0 | 0 | 0 | 1 |  | 0 |  | 0 | CrystalPredictor GDMA2 (MP2/6-31G(d,p)) + FIT
PHGLOL | C6 H6 O3 | 20 | Phloroglucinol | 1,3,5-trihydroxybenzene |  | PHGLOL01 | Rigid CrystalPredictor, DMACRYS (2.0.2) | Doris Braun | 2012 | See Study_ID=11 | \CHEMISTRY_CPOSS\Phloroglucinol\Phloroglucinol_CP | conf1 | 0 | SCF/6-31G(d,p) | 0 |  |  | A80 | C2221 | 4 | 12.8818 | 7.4044 | 12.5987 | 90 | 90 | 90 | LATT -7; SYMM +X , -Y , -Z ; SYMM -X , +Y , -Z +1/2; SYMM -X , -Y , +Z +1/2 | 1.3941 | 0.6888 |  | -94.74 | -40.33 | -94.74 | 0 | 0 | 0 | 1 |  | 0 |  | 0 | CrystalPredictor GDMA2 (MP2/6-31G(d,p)) + FIT
PHGLOL | C6 H6 O3 | 20 | Phloroglucinol | 1,3,5-trihydroxybenzene |  | PHGLOL01 | Rigid CrystalPredictor, DMACRYS (2.0.2) | Doris Braun | 2012 | See Study_ID=11 | \CHEMISTRY_CPOSS\Phloroglucinol\Phloroglucinol_CP | conf1 | 0 | SCF/6-31G(d,p) | 0 |  |  | A75 | C2221 | 4 | 12.8854 | 7.3996 | 12.6038 | 90 | 90 | 90 | LATT -7; SYMM +X , -Y , -Z ; SYMM -X , +Y , -Z +1/2; SYMM -X , -Y , +Z +1/2 | 1.3941 | 0.6887 |  | -94.74 | -40.33 | -94.74 | 0 | 0 | 0 | 1 |  | 0 |  | 0 | CrystalPredictor GDMA2 (MP2/6-31G(d,p)) + FIT
PHGLOL | C6 H6 O3 | 20 | Phloroglucinol | 1,3,5-trihydroxybenzene |  | PHGLOL01 | Rigid CrystalPredictor, DMACRYS (2.0.2) | Doris Braun | 2012 | See Study_ID=11 | \CHEMISTRY_CPOSS\Phloroglucinol\Phloroglucinol_CP | conf1 | 0 | SCF/6-31G(d,p) | 0 |  |  | A100 | C2/c | 4 | 7.399 | 12.8737 | 13.0213 | 90 | 76.602 | 90 | LATT 7; SYMM -X , +Y , -Z +1/2 | 1.3885 | 0.687 |  | -94.73 | -40.17 | -94.73 | 0 | 0 | 0 | 1 |  | 0 |  | 0 | CrystalPredictor GDMA2 (MP2/6-31G(d,p)) + FIT
PHGLOL | C6 H6 O3 | 20 | Phloroglucinol | 1,3,5-trihydroxybenzene |  | PHGLOL01 | Rigid CrystalPredictor, DMACRYS (2.0.2) | Doris Braun | 2012 | See Study_ID=11 | \CHEMISTRY_CPOSS\Phloroglucinol\Phloroglucinol_CP | conf2 | 4.157 | SCF/6-31G(d,p) | 0 |  |  | B36 | Pc | 2 | 3.712 | 6.3526 | 12.6254 | 90 | 93.204 | 90 | LATT -1; SYMM +X , -Y , +Z +1/2 | 1.409 | 0.7 |  | -98.76 | -39.95 | -94.603 | 0 | 0 | 0 | 1 |  | 0 |  | 0 | CrystalPredictor GDMA2 (MP2/6-31G(d,p)) + FIT
PHGLOL | C6 H6 O3 | 20 | Phloroglucinol | 1,3,5-trihydroxybenzene |  | PHGLOL01 | Rigid CrystalPredictor, DMACRYS (2.0.2) | Doris Braun | 2012 | See Study_ID=11 | \CHEMISTRY_CPOSS\Phloroglucinol\Phloroglucinol_CP | conf2 | 4.157 | SCF/6-31G(d,p) | 0 |  |  | B27 | Pbca | 8 | 6.9227 | 13.2505 | 12.6686 | 90 | 90 | 90 | LATT 1; SYMM +X +1/2, -Y +1/2, -Z ; SYMM -X , +Y +1/2, -Z +1/2; SYMM -X +1/2, -Y , +Z +1/2 | 1.4416 | 0.714 |  | -98.75 | -44.55 | -94.593 | 0 | 0 | 0 | 1 |  | 0 |  | 0 | CrystalPredictor GDMA2 (MP2/6-31G(d,p)) + FIT
PHGLOL | C6 H6 O3 | 20 | Phloroglucinol | 1,3,5-trihydroxybenzene |  | PHGLOL01 | Rigid CrystalPredictor, DMACRYS (2.0.2) | Doris Braun | 2012 | See Study_ID=11 | \CHEMISTRY_CPOSS\Phloroglucinol\Phloroglucinol_CP | conf2 | 4.157 | SCF/6-31G(d,p) | 0 |  |  | B26 | P2/c | 4 | 6.2896 | 7.4709 | 12.8563 | 90 | 108.302 | 90 | LATT 1; SYMM -X , +Y , -Z +1/2 | 1.4605 | 0.7214 |  | -98.75 | -43.28 | -94.593 | 0 | 0 | 0 | 1 |  | 0 |  | 0 | CrystalPredictor GDMA2 (MP2/6-31G(d,p)) + FIT
PHGLOL | C6 H6 O3 | 20 | Phloroglucinol | 1,3,5-trihydroxybenzene |  | PHGLOL01 | Rigid CrystalPredictor, DMACRYS (2.0.2) | Doris Braun | 2012 | See Study_ID=11 | \CHEMISTRY_CPOSS\Phloroglucinol\Phloroglucinol_CP | conf1 | 0 | SCF/6-31G(d,p) | 0 |  |  | A143 | P21/c | 4 | 7.4775 | 12.6843 | 7.4488 | 90 | 59.347 | 90 | LATT 1; SYMM -X , +Y +1/2, -Z +1/2 | 1.3782 | 0.685 |  | -94.48 | -39.24 | -94.48 | 0 | 0 | 0 | 1 |  | 0 |  | 0 | CrystalPredictor GDMA2 (MP2/6-31G(d,p)) + FIT
PHGLOL | C6 H6 O3 | 20 | Phloroglucinol | 1,3,5-trihydroxybenzene |  | PHGLOL01 | Rigid CrystalPredictor, DMACRYS (2.0.2) | Doris Braun | 2012 | See Study_ID=11 | \CHEMISTRY_CPOSS\Phloroglucinol\Phloroglucinol_CP | conf2 | 4.157 | SCF/6-31G(d,p) | 0 |  |  | B121 | P21/c | 4 | 8.6792 | 5.3628 | 12.5418 | 90 | 78.499 | 90 | LATT 1; SYMM -X , +Y +1/2, -Z +1/2 | 1.4643 | 0.7194 |  | -98.63 | -38.89 | -94.473 | 0 | 0 | 0 | 1 |  | 0 |  | 0 | CrystalPredictor GDMA2 (MP2/6-31G(d,p)) + FIT
PHGLOL | C6 H6 O3 | 20 | Phloroglucinol | 1,3,5-trihydroxybenzene |  | PHGLOL01 | Rigid CrystalPredictor, DMACRYS (2.0.2) | Doris Braun | 2012 | See Study_ID=11 | \CHEMISTRY_CPOSS\Phloroglucinol\Phloroglucinol_CP | conf1 | 0 | SCF/6-31G(d,p) | 0 |  |  | A137 | P21/c | 4 | 7.3891 | 12.6859 | 7.4483 | 90 | 60.53 | 90 | LATT 1; SYMM -X , +Y +1/2, -Z +1/2 | 1.378 | 0.6829 |  | -94.47 | -39.24 | -94.47 | 0 | 0 | 0 | 1 |  | 0 |  | 0 | CrystalPredictor GDMA2 (MP2/6-31G(d,p)) + FIT
PHGLOL | C6 H6 O3 | 20 | Phloroglucinol | 1,3,5-trihydroxybenzene |  | PHGLOL01 | Rigid CrystalPredictor, DMACRYS (2.0.2) | Doris Braun | 2012 | See Study_ID=11 | \CHEMISTRY_CPOSS\Phloroglucinol\Phloroglucinol_CP | conf1 | 0 | SCF/6-31G(d,p) | 0 |  |  | A169 | A2/n | 8 | 13.0755 | 7.4382 | 12.9126 | 90 | 75.651 | 90 | LATT 1; SYMM -X +1/2, +Y , -Z +1/2; SYMM +X , +Y +1/2, +Z +1/2; SYMM -X +1/2, +Y +1/2, -Z | 1.3769 | 0.6804 |  | -94.33 | -39.45 | -94.33 | 0 | 0 | 0 | 1 |  | 0 |  | 0 | CrystalPredictor GDMA2 (MP2/6-31G(d,p)) + FIT
PHGLOL | C6 H6 O3 | 20 | Phloroglucinol | 1,3,5-trihydroxybenzene |  | PHGLOL01 | Rigid CrystalPredictor, DMACRYS (2.0.2) | Doris Braun | 2012 | See Study_ID=11 | \CHEMISTRY_CPOSS\Phloroglucinol\Phloroglucinol_CP | conf1 | 0 | SCF/6-31G(d,p) | 0 |  |  | A170 | A2/a | 8 | 13.0678 | 7.4395 | 12.913 | 90 | 75.725 | 90 | LATT 1; SYMM -X +1/2, +Y , -Z ; SYMM +X , +Y +1/2, +Z +1/2; SYMM -X +1/2, +Y +1/2, -Z +1/2 | 1.377 | 0.6768 |  | -94.31 | -39.46 | -94.31 | 0 | 0 | 0 | 1 |  | 0 |  | 0 | CrystalPredictor GDMA2 (MP2/6-31G(d,p)) + FIT
PHGLOL | C6 H6 O3 | 20 | Phloroglucinol | 1,3,5-trihydroxybenzene |  | PHGLOL01 | Rigid CrystalPredictor, DMACRYS (2.0.2) | Doris Braun | 2012 | See Study_ID=11 | \CHEMISTRY_CPOSS\Phloroglucinol\Phloroglucinol_CP | conf1 | 0 | SCF/6-31G(d,p) | 0 |  |  | A300 | P21/c | 4 | 5.3917 | 8.5518 | 13.5545 | 90 | 68.35 | 90 | LATT 1; SYMM -X , +Y +1/2, -Z +1/2 | 1.442 | 0.7127 |  | -94.2 | -37.22 | -94.2 | 0 | 0 | 0 | 1 |  | 0 |  | 0 | CrystalPredictor GDMA2 (MP2/6-31G(d,p)) + FIT
PHGLOL | C6 H6 O3 | 20 | Phloroglucinol | 1,3,5-trihydroxybenzene |  | PHGLOL01 | Rigid CrystalPredictor, DMACRYS (2.0.2) | Doris Braun | 2012 | See Study_ID=11 | \CHEMISTRY_CPOSS\Phloroglucinol\Phloroglucinol_CP | conf1 | 0 | SCF/6-31G(d,p) | 0 |  |  | A294 | P21/c | 4 | 5.3928 | 8.5508 | 13.5531 | 90 | 68.343 | 90 | LATT 1; SYMM -X , +Y +1/2, -Z +1/2 | 1.4421 | 0.7159 |  | -94.19 | -37.24 | -94.19 | 0 | 0 | 0 | 1 |  | 0 |  | 0 | CrystalPredictor GDMA2 (MP2/6-31G(d,p)) + FIT
PHGLOL | C6 H6 O3 | 20 | Phloroglucinol | 1,3,5-trihydroxybenzene |  | PHGLOL01 | Rigid CrystalPredictor, DMACRYS (2.0.2) | Doris Braun | 2012 | See Study_ID=11 | \CHEMISTRY_CPOSS\Phloroglucinol\Phloroglucinol_CP | conf2 | 4.157 | SCF/6-31G(d,p) | 0 |  |  | B69 | Pca21 | 4 | 22.3937 | 4.3061 | 6.0636 | 90 | 90 | 90 | LATT -1; SYMM -X , -Y , +Z +1/2; SYMM -X +1/2, +Y , +Z +1/2; SYMM +X +1/2, -Y , +Z | 1.4326 | 0.7093 |  | -98.32 | -39.54 | -94.163 | 0 | 0 | 0 | 1 |  | 0 |  | 0 | CrystalPredictor GDMA2 (MP2/6-31G(d,p)) + FIT
PHGLOL | C6 H6 O3 | 20 | Phloroglucinol | 1,3,5-trihydroxybenzene |  | PHGLOL01 | Rigid CrystalPredictor, DMACRYS (2.0.2) | Doris Braun | 2012 | See Study_ID=11 | \CHEMISTRY_CPOSS\Phloroglucinol\Phloroglucinol_CP | conf1 | 0 | SCF/6-31G(d,p) | 0 |  |  | A133 | Pbca | 8 | 9.1666 | 15.1262 | 8.1754 | 90 | 90 | 90 | LATT 1; SYMM +X +1/2, -Y +1/2, -Z ; SYMM -X , +Y +1/2, -Z +1/2; SYMM -X +1/2, -Y , +Z +1/2 | 1.4779 | 0.7434 |  | -94.16 | -48.03 | -94.16 | 0 | 0 | 0 | 1 |  | 0 |  | 0 | CrystalPredictor GDMA2 (MP2/6-31G(d,p)) + FIT
PHGLOL | C6 H6 O3 | 20 | Phloroglucinol | 1,3,5-trihydroxybenzene |  | PHGLOL01 | Rigid CrystalPredictor, DMACRYS (2.0.2) | Doris Braun | 2012 | See Study_ID=11 | \CHEMISTRY_CPOSS\Phloroglucinol\Phloroglucinol_CP | conf1 | 0 | SCF/6-31G(d,p) | 0 |  |  | A487 | Pbca | 8 | 9.1666 | 15.1265 | 8.1751 | 90 | 90 | 90 | LATT 1; SYMM +X +1/2, -Y +1/2, -Z ; SYMM -X , +Y +1/2, -Z +1/2; SYMM -X +1/2, -Y , +Z +1/2 | 1.4779 | 0.7435 |  | -94.16 | -48.03 | -94.16 | 0 | 0 | 0 | 1 |  | 0 |  | 0 | CrystalPredictor GDMA2 (MP2/6-31G(d,p)) + FIT
PHGLOL | C6 H6 O3 | 20 | Phloroglucinol | 1,3,5-trihydroxybenzene |  | PHGLOL01 | Rigid CrystalPredictor, DMACRYS (2.0.2) | Doris Braun | 2012 | See Study_ID=11 | \CHEMISTRY_CPOSS\Phloroglucinol\Phloroglucinol_CP | conf1 | 0 | SCF/6-31G(d,p) | 0 |  |  | A485 | Pbca | 8 | 9.1652 | 15.1281 | 8.1764 | 90 | 90 | 90 | LATT 1; SYMM +X +1/2, -Y +1/2, -Z ; SYMM -X , +Y +1/2, -Z +1/2; SYMM -X +1/2, -Y , +Z +1/2 | 1.4777 | 0.7434 |  | -94.12 | -48.03 | -94.12 | 0 | 0 | 0 | 1 |  | 0 |  | 0 | CrystalPredictor GDMA2 (MP2/6-31G(d,p)) + FIT
PHGLOL | C6 H6 O3 | 20 | Phloroglucinol | 1,3,5-trihydroxybenzene |  | PHGLOL01 | Rigid CrystalPredictor, DMACRYS (2.0.2) | Doris Braun | 2012 | See Study_ID=11 | \CHEMISTRY_CPOSS\Phloroglucinol\Phloroglucinol_CP | conf1 | 0 | SCF/6-31G(d,p) | 0 |  |  | A129 | Pbca | 8 | 9.165 | 15.1284 | 8.1764 | 90 | 90 | 90 | LATT 1; SYMM +X +1/2, -Y +1/2, -Z ; SYMM -X , +Y +1/2, -Z +1/2; SYMM -X +1/2, -Y , +Z +1/2 | 1.4778 | 0.7434 |  | -94.11 | -48.04 | -94.11 | 0 | 0 | 0 | 1 |  | 0 |  | 0 | CrystalPredictor GDMA2 (MP2/6-31G(d,p)) + FIT
PHGLOL | C6 H6 O3 | 20 | Phloroglucinol | 1,3,5-trihydroxybenzene |  | PHGLOL01 | Rigid CrystalPredictor, DMACRYS (2.0.2) | Doris Braun | 2012 | See Study_ID=11 | \CHEMISTRY_CPOSS\Phloroglucinol\Phloroglucinol_CP | conf1 | 0 | SCF/6-31G(d,p) | 0 |  |  | A149 | Pna21 | 4 | 21.6206 | 4.9443 | 5.4972 | 90 | 90 | 90 | LATT -1; SYMM -X , -Y , +Z +1/2; SYMM -X +1/2, +Y +1/2, +Z +1/2; SYMM +X +1/2, -Y +1/2, +Z | 1.4254 | 0.7091 |  | -94.09 | -39.52 | -94.09 | 0 | 0 | 0 | 1 |  | 0 |  | 0 | CrystalPredictor GDMA2 (MP2/6-31G(d,p)) + FIT
PHGLOL | C6 H6 O3 | 20 | Phloroglucinol | 1,3,5-trihydroxybenzene |  | PHGLOL01 | Rigid CrystalPredictor, DMACRYS (2.0.2) | Doris Braun | 2012 | See Study_ID=11 | \CHEMISTRY_CPOSS\Phloroglucinol\Phloroglucinol_CP | conf1 | 0 | SCF/6-31G(d,p) | 0 |  |  | A130 | Pbca | 8 | 15.1382 | 8.1719 | 9.1626 | 90 | 90 | 90 | LATT 1; SYMM +X +1/2, -Y +1/2, -Z ; SYMM -X , +Y +1/2, -Z +1/2; SYMM -X +1/2, -Y , +Z +1/2 | 1.478 | 0.7436 |  | -94.08 | -48.09 | -94.08 | 0 | 0 | 0 | 1 |  | 0 |  | 0 | CrystalPredictor GDMA2 (MP2/6-31G(d,p)) + FIT
PHGLOL | C6 H6 O3 | 20 | Phloroglucinol | 1,3,5-trihydroxybenzene |  | PHGLOL01 | Rigid CrystalPredictor, DMACRYS (2.0.2) | Doris Braun | 2012 | See Study_ID=11 | \CHEMISTRY_CPOSS\Phloroglucinol\Phloroglucinol_CP | conf1 | 0 | SCF/6-31G(d,p) | 0 |  |  | A158 | Pna21 | 4 | 21.6113 | 4.9454 | 5.4978 | 90 | 90 | 90 | LATT -1; SYMM -X , -Y , +Z +1/2; SYMM -X +1/2, +Y +1/2, +Z +1/2; SYMM +X +1/2, -Y +1/2, +Z | 1.4256 | 0.7092 |  | -94.05 | -39.58 | -94.05 | 0 | 0 | 0 | 1 |  | 0 |  | 0 | CrystalPredictor GDMA2 (MP2/6-31G(d,p)) + FIT
PHGLOL | C6 H6 O3 | 20 | Phloroglucinol | 1,3,5-trihydroxybenzene |  | PHGLOL01 | Rigid CrystalPredictor, DMACRYS (2.0.2) | Doris Braun | 2012 | See Study_ID=11 | \CHEMISTRY_CPOSS\Phloroglucinol\Phloroglucinol_CP | conf1 | 0 | SCF/6-31G(d,p) | 0 |  |  | A166 | Pna21 | 4 | 21.6369 | 4.9383 | 5.5025 | 90 | 90 | 90 | LATT -1; SYMM -X , -Y , +Z +1/2; SYMM -X +1/2, +Y +1/2, +Z +1/2; SYMM +X +1/2, -Y +1/2, +Z | 1.4247 | 0.7088 |  | -94.04 | -39.48 | -94.04 | 0 | 0 | 0 | 1 |  | 0 |  | 0 | CrystalPredictor GDMA2 (MP2/6-31G(d,p)) + FIT
PHGLOL | C6 H6 O3 | 20 | Phloroglucinol | 1,3,5-trihydroxybenzene |  | PHGLOL01 | Rigid CrystalPredictor, DMACRYS (2.0.2) | Doris Braun | 2012 | See Study_ID=11 | \CHEMISTRY_CPOSS\Phloroglucinol\Phloroglucinol_CP | conf1 | 0 | SCF/6-31G(d,p) | 0 |  |  | A135 | Pna21 | 4 | 23.852 | 6.0504 | 4.0239 | 90 | 90 | 90 | LATT -1; SYMM -X , -Y , +Z +1/2; SYMM -X +1/2, +Y +1/2, +Z +1/2; SYMM +X +1/2, -Y +1/2, +Z | 1.4425 | 0.7189 |  | -94.02 | -41.49 | -94.02 | 0 | 0 | 0 | 1 |  | 0 |  | 0 | CrystalPredictor GDMA2 (MP2/6-31G(d,p)) + FIT
PHGLOL | C6 H6 O3 | 20 | Phloroglucinol | 1,3,5-trihydroxybenzene |  | PHGLOL01 | Rigid CrystalPredictor, DMACRYS (2.0.2) | Doris Braun | 2012 | See Study_ID=11 | \CHEMISTRY_CPOSS\Phloroglucinol\Phloroglucinol_CP | conf1 | 0 | SCF/6-31G(d,p) | 0 |  |  | A144 | Pna21 | 4 | 23.8563 | 6.0509 | 4.023 | 90 | 90 | 90 | LATT -1; SYMM -X , -Y , +Z +1/2; SYMM -X +1/2, +Y +1/2, +Z +1/2; SYMM +X +1/2, -Y +1/2, +Z | 1.4424 | 0.7189 |  | -94 | -41.5 | -94 | 0 | 0 | 0 | 1 |  | 0 |  | 0 | CrystalPredictor GDMA2 (MP2/6-31G(d,p)) + FIT
PHGLOL | C6 H6 O3 | 20 | Phloroglucinol | 1,3,5-trihydroxybenzene |  | PHGLOL01 | Rigid CrystalPredictor, DMACRYS (2.0.2) | Doris Braun | 2012 | See Study_ID=11 | \CHEMISTRY_CPOSS\Phloroglucinol\Phloroglucinol_CP | conf1 | 0 | SCF/6-31G(d,p) | 0 |  |  | A145 | Pna21 | 4 | 23.8567 | 6.0509 | 4.0233 | 90 | 90 | 90 | LATT -1; SYMM -X , -Y , +Z +1/2; SYMM -X +1/2, +Y +1/2, +Z +1/2; SYMM +X +1/2, -Y +1/2, +Z | 1.4423 | 0.7189 |  | -93.97 | -41.49 | -93.97 | 0 | 0 | 0 | 1 |  | 0 |  | 0 | CrystalPredictor GDMA2 (MP2/6-31G(d,p)) + FIT
PHGLOL | C6 H6 O3 | 20 | Phloroglucinol | 1,3,5-trihydroxybenzene |  | PHGLOL01 | Rigid CrystalPredictor, DMACRYS (2.0.2) | Doris Braun | 2012 | See Study_ID=11 | \CHEMISTRY_CPOSS\Phloroglucinol\Phloroglucinol_CP | conf2 | 4.157 | SCF/6-31G(d,p) | 0 |  |  | B32 | Pbcn | 8 | 5.9083 | 14.9538 | 13.022 | 90 | 90 | 90 | LATT 1; SYMM +X +1/2, -Y +1/2, -Z ; SYMM -X , +Y , -Z +1/2; SYMM -X +1/2, -Y +1/2, +Z +1/2 | 1.4561 | 0.7224 |  | -98.09 | -45.33 | -93.933 | 0 | 0 | 0 | 1 |  | 0 |  | 0 | CrystalPredictor GDMA2 (MP2/6-31G(d,p)) + FIT
PHGLOL | C6 H6 O3 | 20 | Phloroglucinol | 1,3,5-trihydroxybenzene |  | PHGLOL01 | Rigid CrystalPredictor, DMACRYS (2.0.2) | Doris Braun | 2012 | See Study_ID=11 | \CHEMISTRY_CPOSS\Phloroglucinol\Phloroglucinol_CP | conf2 | 4.157 | SCF/6-31G(d,p) | 0 |  |  | B89 | Pc | 2 | 3.9297 | 7.9765 | 9.6457 | 90 | 109.619 | 90 | LATT -1; SYMM +X , -Y , +Z +1/2 | 1.4706 | 0.7296 |  | -97.92 | -39.27 | -93.763 | 0 | 0 | 0 | 1 |  | 0 |  | 0 | CrystalPredictor GDMA2 (MP2/6-31G(d,p)) + FIT
PHGLOL | C6 H6 O3 | 20 | Phloroglucinol | 1,3,5-trihydroxybenzene |  | PHGLOL01 | Rigid CrystalPredictor, DMACRYS (2.0.2) | Doris Braun | 2012 | See Study_ID=11 | \CHEMISTRY_CPOSS\Phloroglucinol\Phloroglucinol_CP | conf1 | 0 | SCF/6-31G(d,p) | 0 |  |  | A212 | Cc | 2 | 4.9435 | 23.7136 | 5.4144 | 90 | 108.193 | 90 | LATT -7; SYMM +X , -Y , +Z +1/2 | 1.3892 | 0.6887 |  | -93.67 | -34.97 | -93.67 | 0 | 0 | 0 | 1 |  | 0 |  | 0 | CrystalPredictor GDMA2 (MP2/6-31G(d,p)) + FIT
PHGLOL | C6 H6 O3 | 20 | Phloroglucinol | 1,3,5-trihydroxybenzene |  | PHGLOL01 | Rigid CrystalPredictor, DMACRYS (2.0.2) | Doris Braun | 2012 | See Study_ID=11 | \CHEMISTRY_CPOSS\Phloroglucinol\Phloroglucinol_CP | conf2 | 4.157 | SCF/6-31G(d,p) | 0 |  |  | B35 | C2/c | 4 | 13.0858 | 7.3126 | 12.9029 | 90 | 71.645 | 90 | LATT 7; SYMM -X , +Y , -Z +1/2 | 1.4296 | 0.7058 |  | -97.82 | -41.97 | -93.663 | 0 | 0 | 0 | 1 |  | 0 |  | 0 | CrystalPredictor GDMA2 (MP2/6-31G(d,p)) + FIT
PHGLOL | C6 H6 O3 | 20 | Phloroglucinol | 1,3,5-trihydroxybenzene |  | PHGLOL01 | Rigid CrystalPredictor, DMACRYS (2.0.2) | Doris Braun | 2012 | See Study_ID=11 | \CHEMISTRY_CPOSS\Phloroglucinol\Phloroglucinol_CP | conf2 | 4.157 | SCF/6-31G(d,p) | 0 |  |  | B46 | I2/c | 8 | 15.2076 | 7.3119 | 12.9031 | 90 | 54.761 | 90 | LATT 1; SYMM -X , +Y , -Z +1/2; SYMM +X +1/2, +Y +1/2, +Z +1/2; SYMM -X +1/2, +Y +1/2, -Z | 1.4296 | 0.7068 |  | -97.81 | -41.98 | -93.653 | 0 | 0 | 0 | 1 |  | 0 |  | 0 | CrystalPredictor GDMA2 (MP2/6-31G(d,p)) + FIT
PHGLOL | C6 H6 O3 | 20 | Phloroglucinol | 1,3,5-trihydroxybenzene |  | PHGLOL01 | Rigid CrystalPredictor, DMACRYS (2.0.2) | Doris Braun | 2012 | See Study_ID=11 | \CHEMISTRY_CPOSS\Phloroglucinol\Phloroglucinol_CP | conf2 | 4.157 | SCF/6-31G(d,p) | 0 |  |  | B197 | P21/c | 4 | 7.8082 | 6.4279 | 13.753 | 90 | 124.406 | 90 | LATT 1; SYMM -X , +Y +1/2, -Z +1/2 | 1.4708 | 0.7301 |  | -97.8 | -41.61 | -93.643 | 0 | 0 | 0 | 1 |  | 0 |  | 0 | CrystalPredictor GDMA2 (MP2/6-31G(d,p)) + FIT
PHGLOL | C6 H6 O3 | 20 | Phloroglucinol | 1,3,5-trihydroxybenzene |  | PHGLOL01 | Rigid CrystalPredictor, DMACRYS (2.0.2) | Doris Braun | 2012 | See Study_ID=11 | \CHEMISTRY_CPOSS\Phloroglucinol\Phloroglucinol_CP | conf1 | 0 | SCF/6-31G(d,p) | 0 |  |  | A202 | Cc | 2 | 4.942 | 23.7124 | 5.4153 | 90 | 71.835 | 90 | LATT -7; SYMM +X , -Y , +Z +1/2 | 1.3892 | 0.6888 |  | -93.63 | -35.01 | -93.63 | 0 | 0 | 0 | 1 |  | 0 |  | 0 | CrystalPredictor GDMA2 (MP2/6-31G(d,p)) + FIT
PHGLOL | C6 H6 O3 | 20 | Phloroglucinol | 1,3,5-trihydroxybenzene |  | PHGLOL01 | Rigid CrystalPredictor, DMACRYS (2.0.2) | Doris Braun | 2012 | See Study_ID=11 | \CHEMISTRY_CPOSS\Phloroglucinol\Phloroglucinol_CP | conf1 | 0 | SCF/6-31G(d,p) | 0 |  |  | A218 | Cc | 2 | 4.9428 | 23.7095 | 5.4161 | 90 | 71.808 | 90 | LATT -7; SYMM +X , -Y , +Z +1/2 | 1.3891 | 0.6889 |  | -93.61 | -35 | -93.61 | 0 | 0 | 0 | 1 |  | 0 |  | 0 | CrystalPredictor GDMA2 (MP2/6-31G(d,p)) + FIT
PHGLOL | C6 H6 O3 | 20 | Phloroglucinol | 1,3,5-trihydroxybenzene |  | PHGLOL01 | Rigid CrystalPredictor, DMACRYS (2.0.2) | Doris Braun | 2012 | See Study_ID=11 | \CHEMISTRY_CPOSS\Phloroglucinol\Phloroglucinol_CP | conf2 | 4.157 | SCF/6-31G(d,p) | 0 |  |  | B21 | Pccn | 8 | 7.5075 | 12.1206 | 12.8245 | 90 | 90 | 90 | LATT 1; SYMM +X +1/2, -Y , -Z +1/2; SYMM -X , +Y +1/2, -Z +1/2; SYMM -X +1/2, -Y +1/2, +Z | 1.4356 | 0.7097 |  | -97.76 | -42.1 | -93.603 | 0 | 0 | 0 | 1 |  | 0 |  | 0 | CrystalPredictor GDMA2 (MP2/6-31G(d,p)) + FIT
PHGLOL | C6 H6 O3 | 20 | Phloroglucinol | 1,3,5-trihydroxybenzene |  | PHGLOL01 | Rigid CrystalPredictor, DMACRYS (2.0.2) | Doris Braun | 2012 | See Study_ID=11 | \CHEMISTRY_CPOSS\Phloroglucinol\Phloroglucinol_CP | conf2 | 4.157 | SCF/6-31G(d,p) | 0 |  |  | B28 | Cc | 2 | 10.6568 | 7.452 | 7.4466 | 90 | 95.084 | 90 | LATT -7; SYMM +X , -Y , +Z +1/2 | 1.422 | 0.7053 |  | -97.61 | -41.95 | -93.453 | 0 | 0 | 0 | 1 |  | 0 |  | 0 | CrystalPredictor GDMA2 (MP2/6-31G(d,p)) + FIT
PHGLOL | C6 H6 O3 | 20 | Phloroglucinol | 1,3,5-trihydroxybenzene |  | PHGLOL01 | Rigid CrystalPredictor, DMACRYS (2.0.2) | Doris Braun | 2012 | See Study_ID=11 | \CHEMISTRY_CPOSS\Phloroglucinol\Phloroglucinol_CP | conf1 | 0 | SCF/6-31G(d,p) | 0 |  |  | A199 | Pna21 | 4 | 8.853 | 12.6214 | 5.1736 | 90 | 90 | 90 | LATT -1; SYMM -X , -Y , +Z +1/2; SYMM -X +1/2, +Y +1/2, +Z +1/2; SYMM +X +1/2, -Y +1/2, +Z | 1.449 | 0.7193 |  | -93.44 | -41.26 | -93.44 | 0 | 0 | 0 | 1 |  | 0 |  | 0 | CrystalPredictor GDMA2 (MP2/6-31G(d,p)) + FIT
PHGLOL | C6 H6 O3 | 20 | Phloroglucinol | 1,3,5-trihydroxybenzene |  | PHGLOL01 | Rigid CrystalPredictor, DMACRYS (2.0.2) | Doris Braun | 2012 | See Study_ID=11 | \CHEMISTRY_CPOSS\Phloroglucinol\Phloroglucinol_CP | conf1 | 0 | SCF/6-31G(d,p) | 0 |  |  | A495 | Pna21 | 4 | 8.8557 | 12.6193 | 5.172 | 90 | 90 | 90 | LATT -1; SYMM -X , -Y , +Z +1/2; SYMM -X +1/2, +Y +1/2, +Z +1/2; SYMM +X +1/2, -Y +1/2, +Z | 1.4493 | 0.7196 |  | -93.43 | -41.28 | -93.43 | 0 | 0 | 0 | 1 |  | 0 |  | 0 | CrystalPredictor GDMA2 (MP2/6-31G(d,p)) + FIT
PHGLOL | C6 H6 O3 | 20 | Phloroglucinol | 1,3,5-trihydroxybenzene |  | PHGLOL01 | Rigid CrystalPredictor, DMACRYS (2.0.2) | Doris Braun | 2012 | See Study_ID=11 | \CHEMISTRY_CPOSS\Phloroglucinol\Phloroglucinol_CP | conf1 | 0 | SCF/6-31G(d,p) | 0 |  |  | A141 | P21 | 2 | 7.4569 | 6.3363 | 7.4646 | 90 | 60.068 | 90 | LATT -1; SYMM -X , +Y +1/2, -Z | 1.3703 | 0.6867 |  | -93.41 | -38.98 | -93.41 | 0 | 0 | 0 | 1 |  | 0 |  | 0 | CrystalPredictor GDMA2 (MP2/6-31G(d,p)) + FIT
PHGLOL | C6 H6 O3 | 20 | Phloroglucinol | 1,3,5-trihydroxybenzene |  | PHGLOL01 | Rigid CrystalPredictor, DMACRYS (2.0.2) | Doris Braun | 2012 | See Study_ID=11 | \CHEMISTRY_CPOSS\Phloroglucinol\Phloroglucinol_CP | conf1 | 0 | SCF/6-31G(d,p) | 0 |  |  | A131 | P1 | 1 | 5.1315 | 4.8267 | 6.2162 | 96.007 | 81.763 | 82.574 | LATT -1 | 1.397 | 0.6989 |  | -93.41 | -39.06 | -93.41 | 0 | 0 | 0 | 1 |  | 0 |  | 0 | CrystalPredictor GDMA2 (MP2/6-31G(d,p)) + FIT
PHGLOL | C6 H6 O3 | 20 | Phloroglucinol | 1,3,5-trihydroxybenzene |  | PHGLOL01 | Rigid CrystalPredictor, DMACRYS (2.0.2) | Doris Braun | 2012 | See Study_ID=11 | \CHEMISTRY_CPOSS\Phloroglucinol\Phloroglucinol_CP | conf1 | 0 | SCF/6-31G(d,p) | 0 |  |  | A204 | Pna21 | 4 | 8.8523 | 12.6227 | 5.1738 | 90 | 90 | 90 | LATT -1; SYMM -X , -Y , +Z +1/2; SYMM -X +1/2, +Y +1/2, +Z +1/2; SYMM +X +1/2, -Y +1/2, +Z | 1.4489 | 0.7193 |  | -93.41 | -41.26 | -93.41 | 0 | 0 | 0 | 1 |  | 0 |  | 0 | CrystalPredictor GDMA2 (MP2/6-31G(d,p)) + FIT
PHGLOL | C6 H6 O3 | 20 | Phloroglucinol | 1,3,5-trihydroxybenzene |  | PHGLOL01 | Rigid CrystalPredictor, DMACRYS (2.0.2) | Doris Braun | 2012 | See Study_ID=11 | \CHEMISTRY_CPOSS\Phloroglucinol\Phloroglucinol_CP | conf2 | 4.157 | SCF/6-31G(d,p) | 0 |  |  | B63 | P21/c | 4 | 7.5023 | 10.9375 | 7.2107 | 90 | 90.459 | 90 | LATT 1; SYMM -X , +Y +1/2, -Z +1/2 | 1.4157 | 0.7026 |  | -97.56 | -40.08 | -93.403 | 0 | 0 | 0 | 1 |  | 0 |  | 0 | CrystalPredictor GDMA2 (MP2/6-31G(d,p)) + FIT
PHGLOL | C6 H6 O3 | 20 | Phloroglucinol | 1,3,5-trihydroxybenzene |  | PHGLOL01 | Rigid CrystalPredictor, DMACRYS (2.0.2) | Doris Braun | 2012 | See Study_ID=11 | \CHEMISTRY_CPOSS\Phloroglucinol\Phloroglucinol_CP | conf1 | 0 | SCF/6-31G(d,p) | 0 |  |  | A132 | P1 | 1 | 4.8251 | 7.4722 | 5.1346 | 55.381 | 97.403 | 100.077 | LATT -1 | 1.397 | 0.6977 |  | -93.4 | -39.06 | -93.4 | 0 | 0 | 0 | 1 |  | 0 |  | 0 | CrystalPredictor GDMA2 (MP2/6-31G(d,p)) + FIT
PHGLOL | C6 H6 O3 | 20 | Phloroglucinol | 1,3,5-trihydroxybenzene |  | PHGLOL01 | Rigid CrystalPredictor, DMACRYS (2.0.2) | Doris Braun | 2012 | See Study_ID=11 | \CHEMISTRY_CPOSS\Phloroglucinol\Phloroglucinol_CP | conf1 | 0 | SCF/6-31G(d,p) | 0 |  |  | A203 | Pna21 | 4 | 8.8547 | 12.6206 | 5.1733 | 90 | 90 | 90 | LATT -1; SYMM -X , -Y , +Z +1/2; SYMM -X +1/2, +Y +1/2, +Z +1/2; SYMM +X +1/2, -Y +1/2, +Z | 1.4489 | 0.7193 |  | -93.36 | -41.26 | -93.36 | 0 | 0 | 0 | 1 |  | 0 |  | 0 | CrystalPredictor GDMA2 (MP2/6-31G(d,p)) + FIT
PHGLOL | C6 H6 O3 | 20 | Phloroglucinol | 1,3,5-trihydroxybenzene |  | PHGLOL01 | Rigid CrystalPredictor, DMACRYS (2.0.2) | Doris Braun | 2012 | See Study_ID=11 | \CHEMISTRY_CPOSS\Phloroglucinol\Phloroglucinol_CP | conf2 | 4.157 | SCF/6-31G(d,p) | 0 |  |  | B55 | I2/a | 8 | 12.7644 | 6.9205 | 13.5308 | 90 | 76.746 | 90 | LATT 1; SYMM -X +1/2, +Y , -Z ; SYMM +X +1/2, +Y +1/2, +Z +1/2; SYMM -X , +Y +1/2, -Z +1/2 | 1.44 | 0.7105 |  | -97.51 | -41.88 | -93.353 | 0 | 0 | 0 | 1 |  | 0 |  | 0 | CrystalPredictor GDMA2 (MP2/6-31G(d,p)) + FIT
PHGLOL | C6 H6 O3 | 20 | Phloroglucinol | 1,3,5-trihydroxybenzene |  | PHGLOL01 | Rigid CrystalPredictor, DMACRYS (2.0.2) | Doris Braun | 2012 | See Study_ID=11 | \CHEMISTRY_CPOSS\Phloroglucinol\Phloroglucinol_CP | conf1 | 0 | SCF/6-31G(d,p) | 0 |  |  | A488 | Pna21 | 4 | 8.8547 | 12.6209 | 5.1734 | 90 | 90 | 90 | LATT -1; SYMM -X , -Y , +Z +1/2; SYMM -X +1/2, +Y +1/2, +Z +1/2; SYMM +X +1/2, -Y +1/2, +Z | 1.4488 | 0.7193 |  | -93.35 | -41.26 | -93.35 | 0 | 0 | 0 | 1 |  | 0 |  | 0 | CrystalPredictor GDMA2 (MP2/6-31G(d,p)) + FIT
PHGLOL | C6 H6 O3 | 20 | Phloroglucinol | 1,3,5-trihydroxybenzene |  | PHGLOL01 | Rigid CrystalPredictor, DMACRYS (2.0.2) | Doris Braun | 2012 | See Study_ID=11 | \CHEMISTRY_CPOSS\Phloroglucinol\Phloroglucinol_CP | conf2 | 4.157 | SCF/6-31G(d,p) | 0 |  |  | B49 | Pca21 | 4 | 14.1359 | 4.013 | 10.5403 | 90 | 90 | 90 | LATT -1; SYMM -X , -Y , +Z +1/2; SYMM -X +1/2, +Y , +Z +1/2; SYMM +X +1/2, -Y , +Z | 1.4009 | 0.6892 |  | -97.5 | -38.07 | -93.343 | 0 | 0 | 0 | 1 |  | 0 |  | 0 | CrystalPredictor GDMA2 (MP2/6-31G(d,p)) + FIT
PHGLOL | C6 H6 O3 | 20 | Phloroglucinol | 1,3,5-trihydroxybenzene |  | PHGLOL01 | Rigid CrystalPredictor, DMACRYS (2.0.2) | Doris Braun | 2012 | See Study_ID=11 | \CHEMISTRY_CPOSS\Phloroglucinol\Phloroglucinol_CP | conf1 | 0 | SCF/6-31G(d,p) | 0 |  |  | A377 | P21/c | 4 | 3.7459 | 12.1674 | 13.675 | 90 | 72.312 | 90 | LATT 1; SYMM -X , +Y +1/2, -Z +1/2 | 1.4106 | 0.6991 |  | -93.34 | -38.56 | -93.34 | 0 | 0 | 0 | 1 |  | 0 |  | 0 | CrystalPredictor GDMA2 (MP2/6-31G(d,p)) + FIT
PHGLOL | C6 H6 O3 | 20 | Phloroglucinol | 1,3,5-trihydroxybenzene |  | PHGLOL01 | Rigid CrystalPredictor, DMACRYS (2.0.2) | Doris Braun | 2012 | See Study_ID=11 | \CHEMISTRY_CPOSS\Phloroglucinol\Phloroglucinol_CP | conf1 | 0 | SCF/6-31G(d,p) | 0 |  |  | A380 | P21/c | 4 | 3.7458 | 12.1685 | 13.6742 | 90 | 72.326 | 90 | LATT 1; SYMM -X , +Y +1/2, -Z +1/2 | 1.4105 | 0.6991 |  | -93.28 | -38.58 | -93.28 | 0 | 0 | 0 | 1 |  | 0 |  | 0 | CrystalPredictor GDMA2 (MP2/6-31G(d,p)) + FIT
PHGLOL | C6 H6 O3 | 20 | Phloroglucinol | 1,3,5-trihydroxybenzene |  | PHGLOL01 | Rigid CrystalPredictor, DMACRYS (2.0.2) | Doris Braun | 2012 | See Study_ID=11 | \CHEMISTRY_CPOSS\Phloroglucinol\Phloroglucinol_CP | conf1 | 0 | SCF/6-31G(d,p) | 0 |  |  | A371 | P21/c | 4 | 3.7438 | 12.1727 | 13.6756 | 90 | 72.319 | 90 | LATT 1; SYMM -X , +Y +1/2, -Z +1/2 | 1.4107 | 0.6937 |  | -93.27 | -38.62 | -93.27 | 0 | 0 | 0 | 1 |  | 0 |  | 0 | CrystalPredictor GDMA2 (MP2/6-31G(d,p)) + FIT
PHGLOL | C6 H6 O3 | 20 | Phloroglucinol | 1,3,5-trihydroxybenzene |  | PHGLOL01 | Rigid CrystalPredictor, DMACRYS (2.0.2) | Doris Braun | 2012 | See Study_ID=11 | \CHEMISTRY_CPOSS\Phloroglucinol\Phloroglucinol_CP | conf2 | 4.157 | SCF/6-31G(d,p) | 0 |  |  | B109 | Pccn | 8 | 7.1329 | 13.0049 | 12.2499 | 90 | 90 | 90 | LATT 1; SYMM +X +1/2, -Y , -Z +1/2; SYMM -X , +Y +1/2, -Z +1/2; SYMM -X +1/2, -Y +1/2, +Z | 1.4743 | 0.7296 |  | -97.27 | -42.81 | -93.113 | 0 | 0 | 0 | 1 |  | 0 |  | 0 | CrystalPredictor GDMA2 (MP2/6-31G(d,p)) + FIT
PHGLOL | C6 H6 O3 | 20 | Phloroglucinol | 1,3,5-trihydroxybenzene |  | PHGLOL01 | Rigid CrystalPredictor, DMACRYS (2.0.2) | Doris Braun | 2012 | See Study_ID=11 | \CHEMISTRY_CPOSS\Phloroglucinol\Phloroglucinol_CP | conf2 | 4.157 | SCF/6-31G(d,p) | 0 |  |  | B117 | Pbca | 8 | 12.4876 | 8.4113 | 11.0017 | 90 | 90 | 90 | LATT 1; SYMM +X +1/2, -Y +1/2, -Z ; SYMM -X , +Y +1/2, -Z +1/2; SYMM -X +1/2, -Y , +Z +1/2 | 1.4497 | 0.7201 |  | -97.22 | -40.79 | -93.063 | 0 | 0 | 0 | 1 |  | 0 |  | 0 | CrystalPredictor GDMA2 (MP2/6-31G(d,p)) + FIT
PHGLOL | C6 H6 O3 | 20 | Phloroglucinol | 1,3,5-trihydroxybenzene |  | PHGLOL01 | Rigid CrystalPredictor, DMACRYS (2.0.2) | Doris Braun | 2012 | See Study_ID=11 | \CHEMISTRY_CPOSS\Phloroglucinol\Phloroglucinol_CP | conf2 | 4.157 | SCF/6-31G(d,p) | 0 |  |  | B88 | Cc | 2 | 4.2357 | 16.0015 | 9.3726 | 90 | 91.601 | 90 | LATT -7; SYMM +X , -Y , +Z +1/2 | 1.3191 | 0.6465 |  | -97.15 | -25.96 | -92.993 | 0 | 0 | 0 | 1 |  | 0 |  | 0 | CrystalPredictor GDMA2 (MP2/6-31G(d,p)) + FIT
PHGLOL | C6 H6 O3 | 20 | Phloroglucinol | 1,3,5-trihydroxybenzene |  | PHGLOL01 | Rigid CrystalPredictor, DMACRYS (2.0.2) | Doris Braun | 2012 | See Study_ID=11 | \CHEMISTRY_CPOSS\Phloroglucinol\Phloroglucinol_CP | conf1 | 0 | SCF/6-31G(d,p) | 0 |  |  | A134 | Pc | 2 | 3.7645 | 10.6271 | 7.2565 | 90 | 74.58 | 90 | LATT -1; SYMM +X , -Y , +Z +1/2 | 1.4966 | 0.7473 |  | -92.99 | -48.77 | -92.99 | 0 | 0 | 0 | 1 |  | 0 |  | 0 | CrystalPredictor GDMA2 (MP2/6-31G(d,p)) + FIT
PHGLOL | C6 H6 O3 | 20 | Phloroglucinol | 1,3,5-trihydroxybenzene |  | PHGLOL01 | Rigid CrystalPredictor, DMACRYS (2.0.2) | Doris Braun | 2012 | See Study_ID=11 | \CHEMISTRY_CPOSS\Phloroglucinol\Phloroglucinol_CP | conf2 | 4.157 | SCF/6-31G(d,p) | 0 |  |  | B158 | P21/n | 4 | 6.7189 | 9.0223 | 8.9734 | 90 | 90.139 | 90 | LATT 1; SYMM -X +1/2, +Y +1/2, -Z +1/2 | 1.5399 | 0.7632 |  | -97.11 | -43.9 | -92.953 | 0 | 0 | 0 | 1 |  | 0 |  | 0 | CrystalPredictor GDMA2 (MP2/6-31G(d,p)) + FIT
PHGLOL | C6 H6 O3 | 20 | Phloroglucinol | 1,3,5-trihydroxybenzene |  | PHGLOL01 | Rigid CrystalPredictor, DMACRYS (2.0.2) | Doris Braun | 2012 | See Study_ID=11 | \CHEMISTRY_CPOSS\Phloroglucinol\Phloroglucinol_CP | conf2 | 4.157 | SCF/6-31G(d,p) | 0 |  |  | B145 | P21/c | 4 | 6.7189 | 9.0222 | 11.2233 | 90 | 126.912 | 90 | LATT 1; SYMM -X , +Y +1/2, -Z +1/2 | 1.5399 | 0.7654 |  | -97.1 | -43.9 | -92.943 | 0 | 0 | 0 | 1 |  | 0 |  | 0 | CrystalPredictor GDMA2 (MP2/6-31G(d,p)) + FIT
PHGLOL | C6 H6 O3 | 20 | Phloroglucinol | 1,3,5-trihydroxybenzene |  | PHGLOL01 | Rigid CrystalPredictor, DMACRYS (2.0.2) | Doris Braun | 2012 | See Study_ID=11 | \CHEMISTRY_CPOSS\Phloroglucinol\Phloroglucinol_CP | conf1 | 0 | SCF/6-31G(d,p) | 0 |  |  | A282 | Pc | 2 | 3.7648 | 10.6237 | 7.2593 | 90 | 105.449 | 90 | LATT -1; SYMM +X , -Y , +Z +1/2 | 1.4966 | 0.7473 |  | -92.91 | -48.79 | -92.91 | 0 | 0 | 0 | 1 |  | 0 |  | 0 | CrystalPredictor GDMA2 (MP2/6-31G(d,p)) + FIT
PHGLOL | C6 H6 O3 | 20 | Phloroglucinol | 1,3,5-trihydroxybenzene |  | PHGLOL01 | Rigid CrystalPredictor, DMACRYS (2.0.2) | Doris Braun | 2012 | See Study_ID=11 | \CHEMISTRY_CPOSS\Phloroglucinol\Phloroglucinol_CP | conf1 | 0 | SCF/6-31G(d,p) | 0 |  |  | A146 | Pc | 2 | 3.7635 | 10.6274 | 7.2579 | 90 | 74.582 | 90 | LATT -1; SYMM +X , -Y , +Z +1/2 | 1.4966 | 0.7473 |  | -92.91 | -48.81 | -92.91 | 0 | 0 | 0 | 1 |  | 0 |  | 0 | CrystalPredictor GDMA2 (MP2/6-31G(d,p)) + FIT
PHGLOL | C6 H6 O3 | 20 | Phloroglucinol | 1,3,5-trihydroxybenzene |  | PHGLOL01 | Rigid CrystalPredictor, DMACRYS (2.0.2) | Doris Braun | 2012 | See Study_ID=11 | \CHEMISTRY_CPOSS\Phloroglucinol\Phloroglucinol_CP | conf1 | 0 | SCF/6-31G(d,p) | 0 |  |  | A283 | Pc | 2 | 3.7646 | 10.6259 | 7.2594 | 90 | 105.469 | 90 | LATT -1; SYMM +X , -Y , +Z +1/2 | 1.4965 | 0.7463 |  | -92.9 | -48.8 | -92.9 | 0 | 0 | 0 | 1 |  | 0 |  | 0 | CrystalPredictor GDMA2 (MP2/6-31G(d,p)) + FIT
PHGLOL | C6 H6 O3 | 20 | Phloroglucinol | 1,3,5-trihydroxybenzene |  | PHGLOL01 | Rigid CrystalPredictor, DMACRYS (2.0.2) | Doris Braun | 2012 | See Study_ID=11 | \CHEMISTRY_CPOSS\Phloroglucinol\Phloroglucinol_CP | conf1 | 0 | SCF/6-31G(d,p) | 0 |  |  | A148 | Pc | 2 | 3.7626 | 10.6311 | 7.2584 | 90 | 74.56 | 90 | LATT -1; SYMM +X , -Y , +Z +1/2 | 1.4965 | 0.7463 |  | -92.9 | -48.82 | -92.9 | 0 | 0 | 0 | 1 |  | 0 |  | 0 | CrystalPredictor GDMA2 (MP2/6-31G(d,p)) + FIT
PHGLOL | C6 H6 O3 | 20 | Phloroglucinol | 1,3,5-trihydroxybenzene |  | PHGLOL01 | Rigid CrystalPredictor, DMACRYS (2.0.2) | Doris Braun | 2012 | See Study_ID=11 | \CHEMISTRY_CPOSS\Phloroglucinol\Phloroglucinol_CP | conf1 | 0 | SCF/6-31G(d,p) | 0 |  |  | A281 | Pc | 2 | 3.7627 | 10.6284 | 7.2614 | 90 | 105.475 | 90 | LATT -1; SYMM +X , -Y , +Z +1/2 | 1.4965 | 0.7473 |  | -92.83 | -48.84 | -92.83 | 0 | 0 | 0 | 1 |  | 0 |  | 0 | CrystalPredictor GDMA2 (MP2/6-31G(d,p)) + FIT
PHGLOL | C6 H6 O3 | 20 | Phloroglucinol | 1,3,5-trihydroxybenzene |  | PHGLOL01 | Rigid CrystalPredictor, DMACRYS (2.0.2) | Doris Braun | 2012 | See Study_ID=11 | \CHEMISTRY_CPOSS\Phloroglucinol\Phloroglucinol_CP | conf2 | 4.157 | SCF/6-31G(d,p) | 0 |  |  | B37 | P2/n | 4 | 9.3208 | 7.4537 | 8.4111 | 90 | 88.156 | 90 | LATT 1; SYMM -X +1/2, +Y , -Z +1/2 | 1.4342 | 0.7109 |  | -96.96 | -42.67 | -92.803 | 0 | 0 | 0 | 1 |  | 0 |  | 0 | CrystalPredictor GDMA2 (MP2/6-31G(d,p)) + FIT
PHGLOL | C6 H6 O3 | 20 | Phloroglucinol | 1,3,5-trihydroxybenzene |  | PHGLOL01 | Rigid CrystalPredictor, DMACRYS (2.0.2) | Doris Braun | 2012 | See Study_ID=11 | \CHEMISTRY_CPOSS\Phloroglucinol\Phloroglucinol_CP | conf1 | 0 | SCF/6-31G(d,p) | 0 |  |  | A152 | P212121 | 4 | 3.7438 | 17.7877 | 8.139 | 90 | 90 | 90 | LATT -1; SYMM +X +1/2, -Y +1/2, -Z ; SYMM -X , +Y +1/2, -Z +1/2; SYMM -X +1/2, -Y , +Z +1/2 | 1.5454 | 0.7781 |  | -92.79 | -51.27 | -92.79 | 0 | 0 | 0 | 1 |  | 0 |  | 0 | CrystalPredictor GDMA2 (MP2/6-31G(d,p)) + FIT
PHGLOL | C6 H6 O3 | 20 | Phloroglucinol | 1,3,5-trihydroxybenzene |  | PHGLOL01 | Rigid CrystalPredictor, DMACRYS (2.0.2) | Doris Braun | 2012 | See Study_ID=11 | \CHEMISTRY_CPOSS\Phloroglucinol\Phloroglucinol_CP | conf1 | 0 | SCF/6-31G(d,p) | 0 |  |  | A167 | P212121 | 4 | 17.7897 | 3.7441 | 8.1373 | 90 | 90 | 90 | LATT -1; SYMM +X +1/2, -Y +1/2, -Z ; SYMM -X , +Y +1/2, -Z +1/2; SYMM -X +1/2, -Y , +Z +1/2 | 1.5455 | 0.784 |  | -92.79 | -51.28 | -92.79 | 0 | 0 | 0 | 1 |  | 0 |  | 0 | CrystalPredictor GDMA2 (MP2/6-31G(d,p)) + FIT
PHGLOL | C6 H6 O3 | 20 | Phloroglucinol | 1,3,5-trihydroxybenzene |  | PHGLOL01 | Rigid CrystalPredictor, DMACRYS (2.0.2) | Doris Braun | 2012 | See Study_ID=11 | \CHEMISTRY_CPOSS\Phloroglucinol\Phloroglucinol_CP | conf1 | 0 | SCF/6-31G(d,p) | 0 |  |  | A412 | P21/n | 4 | 3.7442 | 17.7894 | 8.1371 | 90 | 90.034 | 90 | LATT 1; SYMM -X +1/2, +Y +1/2, -Z +1/2 | 1.5455 | 0.7857 |  | -92.79 | -51.28 | -92.79 | 0 | 0 | 0 | 1 |  | 0 |  | 0 | CrystalPredictor GDMA2 (MP2/6-31G(d,p)) + FIT
PHGLOL | C6 H6 O3 | 20 | Phloroglucinol | 1,3,5-trihydroxybenzene |  | PHGLOL01 | Rigid CrystalPredictor, DMACRYS (2.0.2) | Doris Braun | 2012 | See Study_ID=11 | \CHEMISTRY_CPOSS\Phloroglucinol\Phloroglucinol_CP | conf1 | 0 | SCF/6-31G(d,p) | 0 |  |  | A165 | P212121 | 4 | 3.7455 | 17.7897 | 8.1345 | 90 | 90 | 90 | LATT -1; SYMM +X +1/2, -Y +1/2, -Z ; SYMM -X , +Y +1/2, -Z +1/2; SYMM -X +1/2, -Y , +Z +1/2 | 1.5454 | 0.7778 |  | -92.77 | -51.27 | -92.77 | 0 | 0 | 0 | 1 |  | 0 |  | 0 | CrystalPredictor GDMA2 (MP2/6-31G(d,p)) + FIT
PHGLOL | C6 H6 O3 | 20 | Phloroglucinol | 1,3,5-trihydroxybenzene |  | PHGLOL01 | Rigid CrystalPredictor, DMACRYS (2.0.2) | Doris Braun | 2012 | See Study_ID=11 | \CHEMISTRY_CPOSS\Phloroglucinol\Phloroglucinol_CP | conf2 | 4.157 | SCF/6-31G(d,p) | 0 |  |  | B87 | P21/c | 4 | 6.5913 | 9.4737 | 9.9883 | 90 | 71.592 | 90 | LATT 1; SYMM -X , +Y +1/2, -Z +1/2 | 1.4154 | 0.6941 |  | -96.79 | -35.85 | -92.633 | 0 | 0 | 0 | 1 |  | 0 |  | 0 | CrystalPredictor GDMA2 (MP2/6-31G(d,p)) + FIT
PHGLOL | C6 H6 O3 | 20 | Phloroglucinol | 1,3,5-trihydroxybenzene |  | PHGLOL01 | Rigid CrystalPredictor, DMACRYS (2.0.2) | Doris Braun | 2012 | See Study_ID=11 | \CHEMISTRY_CPOSS\Phloroglucinol\Phloroglucinol_CP | conf2 | 4.157 | SCF/6-31G(d,p) | 0 |  |  | B52 | Pca21 | 4 | 6.8279 | 7.4882 | 11.6035 | 90 | 90 | 90 | LATT -1; SYMM -X , -Y , +Z +1/2; SYMM -X +1/2, +Y , +Z +1/2; SYMM +X +1/2, -Y , +Z | 1.4119 | 0.7018 |  | -96.76 | -39.82 | -92.603 | 0 | 0 | 0 | 1 |  | 0 |  | 0 | CrystalPredictor GDMA2 (MP2/6-31G(d,p)) + FIT
PHGLOL | C6 H6 O3 | 20 | Phloroglucinol | 1,3,5-trihydroxybenzene |  | PHGLOL01 | Rigid CrystalPredictor, DMACRYS (2.0.2) | Doris Braun | 2012 | See Study_ID=11 | \CHEMISTRY_CPOSS\Phloroglucinol\Phloroglucinol_CP | conf2 | 4.157 | SCF/6-31G(d,p) | 0 |  |  | B78 | Pccn | 8 | 9.1638 | 11.872 | 10.7665 | 90 | 90 | 90 | LATT 1; SYMM +X +1/2, -Y , -Z +1/2; SYMM -X , +Y +1/2, -Z +1/2; SYMM -X +1/2, -Y +1/2, +Z | 1.4303 | 0.7106 |  | -96.68 | -39.24 | -92.523 | 0 | 0 | 0 | 1 |  | 0 |  | 0 | CrystalPredictor GDMA2 (MP2/6-31G(d,p)) + FIT
PHGLOL | C6 H6 O3 | 20 | Phloroglucinol | 1,3,5-trihydroxybenzene |  | PHGLOL01 | Rigid CrystalPredictor, DMACRYS (2.0.2) | Doris Braun | 2012 | See Study_ID=11 | \CHEMISTRY_CPOSS\Phloroglucinol\Phloroglucinol_CP | conf2 | 4.157 | SCF/6-31G(d,p) | 0 |  |  | B169 | Pna21 | 4 | 11.6404 | 3.991 | 13.1096 | 90 | 90 | 90 | LATT -1; SYMM -X , -Y , +Z +1/2; SYMM -X +1/2, +Y +1/2, +Z +1/2; SYMM +X +1/2, -Y +1/2, +Z | 1.3754 | 0.6766 |  | -96.67 | -33.84 | -92.513 | 0 | 0 | 0 | 1 |  | 0 |  | 0 | CrystalPredictor GDMA2 (MP2/6-31G(d,p)) + FIT
PHGLOL | C6 H6 O3 | 20 | Phloroglucinol | 1,3,5-trihydroxybenzene |  | PHGLOL01 | Rigid CrystalPredictor, DMACRYS (2.0.2) | Doris Braun | 2012 | See Study_ID=11 | \CHEMISTRY_CPOSS\Phloroglucinol\Phloroglucinol_CP | conf1 | 0 | SCF/6-31G(d,p) | 0 |  |  | A305 | Pna21 | 4 | 5.6006 | 18.7628 | 5.3633 | 90 | 90 | 90 | LATT -1; SYMM -X , -Y , +Z +1/2; SYMM -X +1/2, +Y +1/2, +Z +1/2; SYMM +X +1/2, -Y +1/2, +Z | 1.4863 | 0.7441 |  | -92.51 | -45.76 | -92.51 | 0 | 0 | 0 | 1 |  | 0 |  | 0 | CrystalPredictor GDMA2 (MP2/6-31G(d,p)) + FIT
PHGLOL | C6 H6 O3 | 20 | Phloroglucinol | 1,3,5-trihydroxybenzene |  | PHGLOL01 | Rigid CrystalPredictor, DMACRYS (2.0.2) | Doris Braun | 2012 | See Study_ID=11 | \CHEMISTRY_CPOSS\Phloroglucinol\Phloroglucinol_CP | conf2 | 4.157 | SCF/6-31G(d,p) | 0 |  |  | B165 | P212121 | 4 | 18.1565 | 5.4679 | 5.489 | 90 | 90 | 90 | LATT -1; SYMM +X +1/2, -Y +1/2, -Z ; SYMM -X , +Y +1/2, -Z +1/2; SYMM -X +1/2, -Y , +Z +1/2 | 1.5371 | 0.7671 |  | -96.64 | -50.52 | -92.483 | 0 | 0 | 0 | 1 |  | 0 |  | 0 | CrystalPredictor GDMA2 (MP2/6-31G(d,p)) + FIT
PHGLOL | C6 H6 O3 | 20 | Phloroglucinol | 1,3,5-trihydroxybenzene |  | PHGLOL01 | Rigid CrystalPredictor, DMACRYS (2.0.2) | Doris Braun | 2012 | See Study_ID=11 | \CHEMISTRY_CPOSS\Phloroglucinol\Phloroglucinol_CP | conf2 | 4.157 | SCF/6-31G(d,p) | 0 |  |  | B136 | P212121 | 4 | 5.4887 | 5.468 | 18.1568 | 90 | 90 | 90 | LATT -1; SYMM +X +1/2, -Y +1/2, -Z ; SYMM -X , +Y +1/2, -Z +1/2; SYMM -X +1/2, -Y , +Z +1/2 | 1.5372 | 0.7665 |  | -96.64 | -50.52 | -92.483 | 0 | 0 | 0 | 1 |  | 0 |  | 0 | CrystalPredictor GDMA2 (MP2/6-31G(d,p)) + FIT
PHGLOL | C6 H6 O3 | 20 | Phloroglucinol | 1,3,5-trihydroxybenzene |  | PHGLOL01 | Rigid CrystalPredictor, DMACRYS (2.0.2) | Doris Braun | 2012 | See Study_ID=11 | \CHEMISTRY_CPOSS\Phloroglucinol\Phloroglucinol_CP | conf1 | 0 | SCF/6-31G(d,p) | 0 |  |  | A298 | Pna21 | 4 | 5.6011 | 18.764 | 5.3625 | 90 | 90 | 90 | LATT -1; SYMM -X , -Y , +Z +1/2; SYMM -X +1/2, +Y +1/2, +Z +1/2; SYMM +X +1/2, -Y +1/2, +Z | 1.4863 | 0.7441 |  | -92.44 | -45.75 | -92.44 | 0 | 0 | 0 | 1 |  | 0 |  | 0 | CrystalPredictor GDMA2 (MP2/6-31G(d,p)) + FIT
PHGLOL | C6 H6 O3 | 20 | Phloroglucinol | 1,3,5-trihydroxybenzene |  | PHGLOL01 | Rigid CrystalPredictor, DMACRYS (2.0.2) | Doris Braun | 2012 | See Study_ID=11 | \CHEMISTRY_CPOSS\Phloroglucinol\Phloroglucinol_CP | conf1 | 0 | SCF/6-31G(d,p) | 0 |  |  | A157 | P21/c | 4 | 7.7259 | 10.3792 | 7.4887 | 90 | 109.184 | 90 | LATT 1; SYMM -X , +Y +1/2, -Z +1/2 | 1.4769 | 0.7448 |  | -92.39 | -48.93 | -92.39 | 0 | 0 | 0 | 1 |  | 0 |  | 0 | CrystalPredictor GDMA2 (MP2/6-31G(d,p)) + FIT
PHGLOL | C6 H6 O3 | 20 | Phloroglucinol | 1,3,5-trihydroxybenzene |  | PHGLOL01 | Rigid CrystalPredictor, DMACRYS (2.0.2) | Doris Braun | 2012 | See Study_ID=11 | \CHEMISTRY_CPOSS\Phloroglucinol\Phloroglucinol_CP | conf1 | 0 | SCF/6-31G(d,p) | 0 |  |  | A302 | Pna21 | 4 | 5.6006 | 18.7646 | 5.3635 | 90 | 90 | 90 | LATT -1; SYMM -X , -Y , +Z +1/2; SYMM -X +1/2, +Y +1/2, +Z +1/2; SYMM +X +1/2, -Y +1/2, +Z | 1.4861 | 0.7441 |  | -92.37 | -45.77 | -92.37 | 0 | 0 | 0 | 1 |  | 0 |  | 0 | CrystalPredictor GDMA2 (MP2/6-31G(d,p)) + FIT
PHGLOL | C6 H6 O3 | 20 | Phloroglucinol | 1,3,5-trihydroxybenzene |  | PHGLOL01 | Rigid CrystalPredictor, DMACRYS (2.0.2) | Doris Braun | 2012 | See Study_ID=11 | \CHEMISTRY_CPOSS\Phloroglucinol\Phloroglucinol_CP | conf1 | 0 | SCF/6-31G(d,p) | 0 |  |  | A162 | P21/c | 4 | 7.7287 | 10.3782 | 7.4881 | 90 | 109.181 | 90 | LATT 1; SYMM -X , +Y +1/2, -Z +1/2 | 1.4766 | 0.7449 |  | -92.34 | -48.91 | -92.34 | 0 | 0 | 0 | 1 |  | 0 |  | 0 | CrystalPredictor GDMA2 (MP2/6-31G(d,p)) + FIT
PHGLOL | C6 H6 O3 | 20 | Phloroglucinol | 1,3,5-trihydroxybenzene |  | PHGLOL01 | Rigid CrystalPredictor, DMACRYS (2.0.2) | Doris Braun | 2012 | See Study_ID=11 | \CHEMISTRY_CPOSS\Phloroglucinol\Phloroglucinol_CP | conf1 | 0 | SCF/6-31G(d,p) | 0 |  |  | A151 | P21/c | 4 | 7.7254 | 10.38 | 7.4889 | 90 | 109.179 | 90 | LATT 1; SYMM -X , +Y +1/2, -Z +1/2 | 1.4768 | 0.7447 |  | -92.34 | -48.94 | -92.34 | 0 | 0 | 0 | 1 |  | 0 |  | 0 | CrystalPredictor GDMA2 (MP2/6-31G(d,p)) + FIT
PHGLOL | C6 H6 O3 | 20 | Phloroglucinol | 1,3,5-trihydroxybenzene |  | PHGLOL01 | Rigid CrystalPredictor, DMACRYS (2.0.2) | Doris Braun | 2012 | See Study_ID=11 | \CHEMISTRY_CPOSS\Phloroglucinol\Phloroglucinol_CP | conf2 | 4.157 | SCF/6-31G(d,p) | 0 |  |  | B154 | Ic | 4 | 11.1124 | 4.1103 | 13.1173 | 90 | 71.106 | 90 | LATT -1; SYMM +X +1/2, +Y +1/2, +Z +1/2; SYMM +X , -Y , +Z +1/2; SYMM +X +1/2, -Y +1/2, +Z | 1.4777 | 0.7337 |  | -96.44 | -43.57 | -92.283 | 0 | 0 | 0 | 1 |  | 0 |  | 0 | CrystalPredictor GDMA2 (MP2/6-31G(d,p)) + FIT
PHGLOL | C6 H6 O3 | 20 | Phloroglucinol | 1,3,5-trihydroxybenzene |  | PHGLOL01 | Rigid CrystalPredictor, DMACRYS (2.0.2) | Doris Braun | 2012 | See Study_ID=11 | \CHEMISTRY_CPOSS\Phloroglucinol\Phloroglucinol_CP | conf2 | 4.157 | SCF/6-31G(d,p) | 0 |  |  | B170 | Ic | 4 | 13.1175 | 4.1101 | 11.1125 | 90 | 71.104 | 90 | LATT -1; SYMM +X +1/2, +Y +1/2, +Z +1/2; SYMM +X , -Y , +Z +1/2; SYMM +X +1/2, -Y +1/2, +Z | 1.4778 | 0.7329 |  | -96.44 | -43.58 | -92.283 | 0 | 0 | 0 | 1 |  | 0 |  | 0 | CrystalPredictor GDMA2 (MP2/6-31G(d,p)) + FIT
PHGLOL | C6 H6 O3 | 20 | Phloroglucinol | 1,3,5-trihydroxybenzene |  | PHGLOL01 | Rigid CrystalPredictor, DMACRYS (2.0.2) | Doris Braun | 2012 | See Study_ID=11 | \CHEMISTRY_CPOSS\Phloroglucinol\Phloroglucinol_CP | conf2 | 4.157 | SCF/6-31G(d,p) | 0 |  |  | B38 | Pccn | 8 | 7.3376 | 12.5457 | 12.7126 | 90 | 90 | 90 | LATT 1; SYMM +X +1/2, -Y , -Z +1/2; SYMM -X , +Y +1/2, -Z +1/2; SYMM -X +1/2, -Y +1/2, +Z | 1.4315 | 0.7075 |  | -96.4 | -42.63 | -92.243 | 0 | 0 | 0 | 1 |  | 0 |  | 0 | CrystalPredictor GDMA2 (MP2/6-31G(d,p)) + FIT
PHGLOL | C6 H6 O3 | 20 | Phloroglucinol | 1,3,5-trihydroxybenzene |  | PHGLOL01 | Rigid CrystalPredictor, DMACRYS (2.0.2) | Doris Braun | 2012 | See Study_ID=11 | \CHEMISTRY_CPOSS\Phloroglucinol\Phloroglucinol_CP | conf2 | 4.157 | SCF/6-31G(d,p) | 0 |  |  | B84 | Pbca | 8 | 10.2826 | 13.6355 | 8.2942 | 90 | 90 | 90 | LATT 1; SYMM +X +1/2, -Y +1/2, -Z ; SYMM -X , +Y +1/2, -Z +1/2; SYMM -X +1/2, -Y , +Z +1/2 | 1.4406 | 0.7187 |  | -96.4 | -40.26 | -92.243 | 0 | 0 | 0 | 1 |  | 0 |  | 0 | CrystalPredictor GDMA2 (MP2/6-31G(d,p)) + FIT
PHGLOL | C6 H6 O3 | 20 | Phloroglucinol | 1,3,5-trihydroxybenzene |  | PHGLOL01 | Rigid CrystalPredictor, DMACRYS (2.0.2) | Doris Braun | 2012 | See Study_ID=11 | \CHEMISTRY_CPOSS\Phloroglucinol\Phloroglucinol_CP | conf1 | 0 | SCF/6-31G(d,p) | 0 |  |  | A308 | P21/n | 4 | 6.6453 | 9.8177 | 8.7274 | 90 | 88.273 | 90 | LATT 1; SYMM -X +1/2, +Y +1/2, -Z +1/2 | 1.4718 | 0.7335 |  | -92.21 | -44.15 | -92.21 | 0 | 0 | 0 | 1 |  | 0 |  | 0 | CrystalPredictor GDMA2 (MP2/6-31G(d,p)) + FIT
PHGLOL | C6 H6 O3 | 20 | Phloroglucinol | 1,3,5-trihydroxybenzene |  | PHGLOL01 | Rigid CrystalPredictor, DMACRYS (2.0.2) | Doris Braun | 2012 | See Study_ID=11 | \CHEMISTRY_CPOSS\Phloroglucinol\Phloroglucinol_CP | conf1 | 0 | SCF/6-31G(d,p) | 0 |  |  | A307 | P21/n | 4 | 8.7308 | 9.8134 | 6.6457 | 90 | 88.281 | 90 | LATT 1; SYMM -X +1/2, +Y +1/2, -Z +1/2 | 1.4718 | 0.7336 |  | -92.2 | -44.16 | -92.2 | 0 | 0 | 0 | 1 |  | 0 |  | 0 | CrystalPredictor GDMA2 (MP2/6-31G(d,p)) + FIT
PHGLOL | C6 H6 O3 | 20 | Phloroglucinol | 1,3,5-trihydroxybenzene |  | PHGLOL01 | Rigid CrystalPredictor, DMACRYS (2.0.2) | Doris Braun | 2012 | See Study_ID=11 | \CHEMISTRY_CPOSS\Phloroglucinol\Phloroglucinol_CP | conf2 | 4.157 | SCF/6-31G(d,p) | 0 |  |  | B62 | Pca21 | 4 | 13.7654 | 3.5424 | 12.1034 | 90 | 90 | 90 | LATT -1; SYMM -X , -Y , +Z +1/2; SYMM -X +1/2, +Y , +Z +1/2; SYMM +X +1/2, -Y , +Z | 1.4193 | 0.7079 |  | -96.34 | -42.52 | -92.183 | 0 | 0 | 0 | 1 |  | 0 |  | 0 | CrystalPredictor GDMA2 (MP2/6-31G(d,p)) + FIT
PHGLOL | C6 H6 O3 | 20 | Phloroglucinol | 1,3,5-trihydroxybenzene |  | PHGLOL01 | Rigid CrystalPredictor, DMACRYS (2.0.2) | Doris Braun | 2012 | See Study_ID=11 | \CHEMISTRY_CPOSS\Phloroglucinol\Phloroglucinol_CP | conf1 | 0 | SCF/6-31G(d,p) | 0 |  |  | A161 | Cc | 2 | 12.9013 | 6.2938 | 7.5118 | 90 | 89.866 | 90 | LATT -7; SYMM +X , -Y , +Z +1/2 | 1.3733 | 0.6736 |  | -92.17 | -37.58 | -92.17 | 0 | 0 | 0 | 0 |  | 0 |  | 0 | CrystalPredictor GDMA2 (MP2/6-31G(d,p)) + FIT
PHGLOL | C6 H6 O3 | 20 | Phloroglucinol | 1,3,5-trihydroxybenzene |  | PHGLOL01 | Rigid CrystalPredictor, DMACRYS (2.0.2) | Doris Braun | 2012 | See Study_ID=11 | \CHEMISTRY_CPOSS\Phloroglucinol\Phloroglucinol_CP | conf1 | 0 | SCF/6-31G(d,p) | 0 |  |  | A164 | Cc | 2 | 12.9014 | 6.2936 | 7.512 | 90 | 89.869 | 90 | LATT -7; SYMM +X , -Y , +Z +1/2 | 1.3733 | 0.6735 |  | -92.17 | -37.58 | -92.17 | 0 | 0 | 0 | 0 |  | 0 |  | 0 | CrystalPredictor GDMA2 (MP2/6-31G(d,p)) + FIT
PHGLOL | C6 H6 O3 | 20 | Phloroglucinol | 1,3,5-trihydroxybenzene |  | PHGLOL01 | Rigid CrystalPredictor, DMACRYS (2.0.2) | Doris Braun | 2012 | See Study_ID=11 | \CHEMISTRY_CPOSS\Phloroglucinol\Phloroglucinol_CP | conf1 | 0 | SCF/6-31G(d,p) | 0 |  |  | A160 | Cc | 2 | 12.9017 | 6.2937 | 7.5117 | 90 | 89.868 | 90 | LATT -7; SYMM +X , -Y , +Z +1/2 | 1.3733 | 0.6735 |  | -92.17 | -37.58 | -92.17 | 0 | 0 | 0 | 0 |  | 0 |  | 0 | CrystalPredictor GDMA2 (MP2/6-31G(d,p)) + FIT
PHGLOL | C6 H6 O3 | 20 | Phloroglucinol | 1,3,5-trihydroxybenzene |  | PHGLOL01 | Rigid CrystalPredictor, DMACRYS (2.0.2) | Doris Braun | 2012 | See Study_ID=11 | \CHEMISTRY_CPOSS\Phloroglucinol\Phloroglucinol_CP | conf1 | 0 | SCF/6-31G(d,p) | 0 |  |  | A314 | P21/n | 4 | 8.7253 | 9.8174 | 6.6467 | 90 | 88.33 | 90 | LATT 1; SYMM -X +1/2, +Y +1/2, -Z +1/2 | 1.4718 | 0.7336 |  | -92.16 | -44.17 | -92.16 | 0 | 0 | 0 | 1 |  | 0 |  | 0 | CrystalPredictor GDMA2 (MP2/6-31G(d,p)) + FIT
PHGLOL | C6 H6 O3 | 20 | Phloroglucinol | 1,3,5-trihydroxybenzene |  | PHGLOL01 | Rigid CrystalPredictor, DMACRYS (2.0.2) | Doris Braun | 2012 | See Study_ID=11 | \CHEMISTRY_CPOSS\Phloroglucinol\Phloroglucinol_CP | conf2 | 4.157 | SCF/6-31G(d,p) | 0 |  |  | B79 | Pbca | 8 | 12.0776 | 13.7385 | 6.8617 | 90 | 90 | 90 | LATT 1; SYMM +X +1/2, -Y +1/2, -Z ; SYMM -X , +Y +1/2, -Z +1/2; SYMM -X +1/2, -Y , +Z +1/2 | 1.4714 | 0.7341 |  | -96.3 | -45.57 | -92.143 | 0 | 0 | 0 | 1 |  | 0 |  | 0 | CrystalPredictor GDMA2 (MP2/6-31G(d,p)) + FIT
PHGLOL | C6 H6 O3 | 20 | Phloroglucinol | 1,3,5-trihydroxybenzene |  | PHGLOL01 | Rigid CrystalPredictor, DMACRYS (2.0.2) | Doris Braun | 2012 | See Study_ID=11 | \CHEMISTRY_CPOSS\Phloroglucinol\Phloroglucinol_CP | conf2 | 4.157 | SCF/6-31G(d,p) | 0 |  |  | B66 | Pbca | 8 | 7.9776 | 11.8688 | 12.5009 | 90 | 90 | 90 | LATT 1; SYMM +X +1/2, -Y +1/2, -Z ; SYMM -X , +Y +1/2, -Z +1/2; SYMM -X +1/2, -Y , +Z +1/2 | 1.4154 | 0.6966 |  | -96.2 | -38.85 | -92.043 | 0 | 0 | 0 | 1 |  | 0 |  | 0 | CrystalPredictor GDMA2 (MP2/6-31G(d,p)) + FIT
PHGLOL | C6 H6 O3 | 20 | Phloroglucinol | 1,3,5-trihydroxybenzene |  | PHGLOL01 | Rigid CrystalPredictor, DMACRYS (2.0.2) | Doris Braun | 2012 | See Study_ID=11 | \CHEMISTRY_CPOSS\Phloroglucinol\Phloroglucinol_CP | conf1 | 0 | SCF/6-31G(d,p) | 0 |  |  | A142 | P21/c | 4 | 9.3639 | 8.0525 | 7.5059 | 90 | 99.855 | 90 | LATT 1; SYMM -X , +Y +1/2, -Z +1/2 | 1.5022 | 0.7579 |  | -91.98 | -49.57 | -91.98 | 0 | 0 | 0 | 1 |  | 0 |  | 0 | CrystalPredictor GDMA2 (MP2/6-31G(d,p)) + FIT
PHGLOL | C6 H6 O3 | 20 | Phloroglucinol | 1,3,5-trihydroxybenzene |  | PHGLOL01 | Rigid CrystalPredictor, DMACRYS (2.0.2) | Doris Braun | 2012 | See Study_ID=11 | \CHEMISTRY_CPOSS\Phloroglucinol\Phloroglucinol_CP | conf2 | 4.157 | SCF/6-31G(d,p) | 0 |  |  | B127 | Pna21 | 4 | 12.9391 | 10.8718 | 4.056 | 90 | 90 | 90 | LATT -1; SYMM -X , -Y , +Z +1/2; SYMM -X +1/2, +Y +1/2, +Z +1/2; SYMM +X +1/2, -Y +1/2, +Z | 1.4681 | 0.725 |  | -96.12 | -39.8 | -91.963 | 0 | 0 | 0 | 1 |  | 0 |  | 0 | CrystalPredictor GDMA2 (MP2/6-31G(d,p)) + FIT
PHGLOL | C6 H6 O3 | 20 | Phloroglucinol | 1,3,5-trihydroxybenzene |  | PHGLOL01 | Rigid CrystalPredictor, DMACRYS (2.0.2) | Doris Braun | 2012 | See Study_ID=11 | \CHEMISTRY_CPOSS\Phloroglucinol\Phloroglucinol_CP | conf1 | 0 | SCF/6-31G(d,p) | 0 |  |  | A316 | P21/c | 4 | 4.953 | 5.5702 | 23.8131 | 90 | 114.889 | 90 | LATT 1; SYMM -X , +Y +1/2, -Z +1/2 | 1.4055 | 0.6958 |  | -91.95 | -34.74 | -91.95 | 0 | 0 | 0 | 1 |  | 0 |  | 0 | CrystalPredictor GDMA2 (MP2/6-31G(d,p)) + FIT
PHGLOL | C6 H6 O3 | 20 | Phloroglucinol | 1,3,5-trihydroxybenzene |  | PHGLOL01 | Rigid CrystalPredictor, DMACRYS (2.0.2) | Doris Braun | 2012 | See Study_ID=11 | \CHEMISTRY_CPOSS\Phloroglucinol\Phloroglucinol_CP | conf1 | 0 | SCF/6-31G(d,p) | 0 |  |  | A337 | P21/c | 4 | 4.9527 | 5.5721 | 21.5957 | 90 | 89.699 | 90 | LATT 1; SYMM -X , +Y +1/2, -Z +1/2 | 1.4055 | 0.6971 |  | -91.94 | -34.79 | -91.94 | 0 | 0 | 0 | 1 |  | 0 |  | 0 | CrystalPredictor GDMA2 (MP2/6-31G(d,p)) + FIT
PHGLOL | C6 H6 O3 | 20 | Phloroglucinol | 1,3,5-trihydroxybenzene |  | PHGLOL01 | Rigid CrystalPredictor, DMACRYS (2.0.2) | Doris Braun | 2012 | See Study_ID=11 | \CHEMISTRY_CPOSS\Phloroglucinol\Phloroglucinol_CP | conf1 | 0 | SCF/6-31G(d,p) | 0 |  |  | A139 | P21/c | 4 | 9.3689 | 8.0453 | 7.5077 | 90 | 80.159 | 90 | LATT 1; SYMM -X , +Y +1/2, -Z +1/2 | 1.5023 | 0.758 |  | -91.94 | -49.65 | -91.94 | 0 | 0 | 0 | 1 |  | 0 |  | 0 | CrystalPredictor GDMA2 (MP2/6-31G(d,p)) + FIT
PHGLOL | C6 H6 O3 | 20 | Phloroglucinol | 1,3,5-trihydroxybenzene |  | PHGLOL01 | Rigid CrystalPredictor, DMACRYS (2.0.2) | Doris Braun | 2012 | See Study_ID=11 | \CHEMISTRY_CPOSS\Phloroglucinol\Phloroglucinol_CP | conf1 | 0 | SCF/6-31G(d,p) | 0 |  |  | A326 | P21/c | 4 | 4.9547 | 5.5701 | 23.8086 | 90 | 65.112 | 90 | LATT 1; SYMM -X , +Y +1/2, -Z +1/2 | 1.4053 | 0.6956 |  | -91.92 | -34.77 | -91.92 | 0 | 0 | 0 | 1 |  | 0 |  | 0 | CrystalPredictor GDMA2 (MP2/6-31G(d,p)) + FIT
PHGLOL | C6 H6 O3 | 20 | Phloroglucinol | 1,3,5-trihydroxybenzene |  | PHGLOL01 | Rigid CrystalPredictor, DMACRYS (2.0.2) | Doris Braun | 2012 | See Study_ID=11 | \CHEMISTRY_CPOSS\Phloroglucinol\Phloroglucinol_CP | conf1 | 0 | SCF/6-31G(d,p) | 0 |  |  | A140 | P21/a | 4 | 7.5058 | 8.0516 | 9.3657 | 90 | 80.161 | 90 | LATT 1; SYMM -X +1/2, +Y +1/2, -Z | 1.502 | 0.7582 |  | -91.92 | -49.6 | -91.92 | 0 | 0 | 0 | 1 |  | 0 |  | 0 | CrystalPredictor GDMA2 (MP2/6-31G(d,p)) + FIT
PHGLOL | C6 H6 O3 | 20 | Phloroglucinol | 1,3,5-trihydroxybenzene |  | PHGLOL01 | Rigid CrystalPredictor, DMACRYS (2.0.2) | Doris Braun | 2012 | See Study_ID=11 | \CHEMISTRY_CPOSS\Phloroglucinol\Phloroglucinol_CP | conf2 | 4.157 | SCF/6-31G(d,p) | 0 |  |  | B164 | Pc | 2 | 3.79 | 10.404 | 8.9264 | 90 | 51.94 | 90 | LATT -1; SYMM +X , -Y , +Z +1/2 | 1.5112 | 0.7533 |  | -96.03 | -49.4 | -91.873 | 0 | 0 | 0 | 1 |  | 0 |  | 0 | CrystalPredictor GDMA2 (MP2/6-31G(d,p)) + FIT
PHGLOL | C6 H6 O3 | 20 | Phloroglucinol | 1,3,5-trihydroxybenzene |  | PHGLOL01 | Rigid CrystalPredictor, DMACRYS (2.0.2) | Doris Braun | 2012 | See Study_ID=11 | \CHEMISTRY_CPOSS\Phloroglucinol\Phloroglucinol_CP | conf2 | 4.157 | SCF/6-31G(d,p) | 0 |  |  | B80 | Pc | 2 | 3.79 | 10.4042 | 7.3288 | 90 | 106.464 | 90 | LATT -1; SYMM +X , -Y , +Z +1/2 | 1.5112 | 0.7507 |  | -96.03 | -49.4 | -91.873 | 0 | 0 | 0 | 1 |  | 0 |  | 0 | CrystalPredictor GDMA2 (MP2/6-31G(d,p)) + FIT
PHGLOL | C6 H6 O3 | 20 | Phloroglucinol | 1,3,5-trihydroxybenzene |  | PHGLOL01 | Rigid CrystalPredictor, DMACRYS (2.0.2) | Doris Braun | 2012 | See Study_ID=11 | \CHEMISTRY_CPOSS\Phloroglucinol\Phloroglucinol_CP | conf1 | 0 | SCF/6-31G(d,p) | 0 |  |  | A217 | P212121 | 4 | 11.037 | 7.0991 | 7.2521 | 90 | 90 | 90 | LATT -1; SYMM +X +1/2, -Y +1/2, -Z ; SYMM -X , +Y +1/2, -Z +1/2; SYMM -X +1/2, -Y , +Z +1/2 | 1.4741 | 0.7397 |  | -91.84 | -47.2 | -91.84 | 0 | 0 | 0 | 1 |  | 0 |  | 0 | CrystalPredictor GDMA2 (MP2/6-31G(d,p)) + FIT
PHGLOL | C6 H6 O3 | 20 | Phloroglucinol | 1,3,5-trihydroxybenzene |  | PHGLOL01 | Rigid CrystalPredictor, DMACRYS (2.0.2) | Doris Braun | 2012 | See Study_ID=11 | \CHEMISTRY_CPOSS\Phloroglucinol\Phloroglucinol_CP | conf1 | 0 | SCF/6-31G(d,p) | 0 |  |  | A251 | P21/c | 4 | 7.4994 | 8.5651 | 9.0759 | 90 | 73.795 | 90 | LATT 1; SYMM -X , +Y +1/2, -Z +1/2 | 1.4963 | 0.75 |  | -91.8 | -47.44 | -91.8 | 0 | 0 | 0 | 1 |  | 0 |  | 0 | CrystalPredictor GDMA2 (MP2/6-31G(d,p)) + FIT
PHGLOL | C6 H6 O3 | 20 | Phloroglucinol | 1,3,5-trihydroxybenzene |  | PHGLOL01 | Rigid CrystalPredictor, DMACRYS (2.0.2) | Doris Braun | 2012 | See Study_ID=11 | \CHEMISTRY_CPOSS\Phloroglucinol\Phloroglucinol_CP | conf1 | 0 | SCF/6-31G(d,p) | 0 |  |  | A288 | P21/c | 4 | 7.4984 | 8.5659 | 9.0758 | 90 | 73.8 | 90 | LATT 1; SYMM -X , +Y +1/2, -Z +1/2 | 1.4963 | 0.7484 |  | -91.8 | -47.44 | -91.8 | 0 | 0 | 0 | 1 |  | 0 |  | 0 | CrystalPredictor GDMA2 (MP2/6-31G(d,p)) + FIT
PHGLOL | C6 H6 O3 | 20 | Phloroglucinol | 1,3,5-trihydroxybenzene |  | PHGLOL01 | Rigid CrystalPredictor, DMACRYS (2.0.2) | Doris Braun | 2012 | See Study_ID=11 | \CHEMISTRY_CPOSS\Phloroglucinol\Phloroglucinol_CP | conf2 | 4.157 | SCF/6-31G(d,p) | 0 |  |  | B120 | P212121 | 4 | 5.6847 | 5.0965 | 18.446 | 90 | 90 | 90 | LATT -1; SYMM +X +1/2, -Y +1/2, -Z ; SYMM -X , +Y +1/2, -Z +1/2; SYMM -X +1/2, -Y , +Z +1/2 | 1.5674 | 0.7807 |  | -95.95 | -51.06 | -91.793 | 0 | 0 | 0 | 1 |  | 0 |  | 0 | CrystalPredictor GDMA2 (MP2/6-31G(d,p)) + FIT
PHGLOL | C6 H6 O3 | 20 | Phloroglucinol | 1,3,5-trihydroxybenzene |  | PHGLOL01 | Rigid CrystalPredictor, DMACRYS (2.0.2) | Doris Braun | 2012 | See Study_ID=11 | \CHEMISTRY_CPOSS\Phloroglucinol\Phloroglucinol_CP | conf1 | 0 | SCF/6-31G(d,p) | 0 |  |  | A226 | P212121 | 4 | 7.0999 | 11.038 | 7.253 | 90 | 90 | 90 | LATT -1; SYMM +X +1/2, -Y +1/2, -Z ; SYMM -X , +Y +1/2, -Z +1/2; SYMM -X +1/2, -Y , +Z +1/2 | 1.4737 | 0.7406 |  | -91.79 | -47.15 | -91.79 | 0 | 0 | 0 | 1 |  | 0 |  | 0 | CrystalPredictor GDMA2 (MP2/6-31G(d,p)) + FIT
PHGLOL | C6 H6 O3 | 20 | Phloroglucinol | 1,3,5-trihydroxybenzene |  | PHGLOL01 | Rigid CrystalPredictor, DMACRYS (2.0.2) | Doris Braun | 2012 | See Study_ID=11 | \CHEMISTRY_CPOSS\Phloroglucinol\Phloroglucinol_CP | conf1 | 0 | SCF/6-31G(d,p) | 0 |  |  | A208 | P212121 | 4 | 7.1035 | 7.2512 | 11.0348 | 90 | 90 | 90 | LATT -1; SYMM +X +1/2, -Y +1/2, -Z ; SYMM -X , +Y +1/2, -Z +1/2; SYMM -X +1/2, -Y , +Z +1/2 | 1.4737 | 0.7393 |  | -91.77 | -47.17 | -91.77 | 0 | 0 | 0 | 1 |  | 0 |  | 0 | CrystalPredictor GDMA2 (MP2/6-31G(d,p)) + FIT
PHGLOL | C6 H6 O3 | 20 | Phloroglucinol | 1,3,5-trihydroxybenzene |  | PHGLOL01 | Rigid CrystalPredictor, DMACRYS (2.0.2) | Doris Braun | 2012 | See Study_ID=11 | \CHEMISTRY_CPOSS\Phloroglucinol\Phloroglucinol_CP | conf1 | 0 | SCF/6-31G(d,p) | 0 |  |  | A258 | P21/c | 4 | 7.5095 | 8.5572 | 9.0762 | 90 | 73.765 | 90 | LATT 1; SYMM -X , +Y +1/2, -Z +1/2 | 1.4958 | 0.7481 |  | -91.77 | -47.42 | -91.77 | 0 | 0 | 0 | 1 |  | 0 |  | 0 | CrystalPredictor GDMA2 (MP2/6-31G(d,p)) + FIT
PHGLOL | C6 H6 O3 | 20 | Phloroglucinol | 1,3,5-trihydroxybenzene |  | PHGLOL01 | Rigid CrystalPredictor, DMACRYS (2.0.2) | Doris Braun | 2012 | See Study_ID=11 | \CHEMISTRY_CPOSS\Phloroglucinol\Phloroglucinol_CP | conf1 | 0 | SCF/6-31G(d,p) | 0 |  |  | A295 | P21/c | 4 | 7.5069 | 8.5597 | 9.0751 | 90 | 73.785 | 90 | LATT 1; SYMM -X , +Y +1/2, -Z +1/2 | 1.496 | 0.7483 |  | -91.77 | -47.43 | -91.77 | 0 | 0 | 0 | 1 |  | 0 |  | 0 | CrystalPredictor GDMA2 (MP2/6-31G(d,p)) + FIT
PHGLOL | C6 H6 O3 | 20 | Phloroglucinol | 1,3,5-trihydroxybenzene |  | PHGLOL01 | Rigid CrystalPredictor, DMACRYS (2.0.2) | Doris Braun | 2012 | See Study_ID=11 | \CHEMISTRY_CPOSS\Phloroglucinol\Phloroglucinol_CP | conf1 | 0 | SCF/6-31G(d,p) | 0 |  |  | A252 | P21/c | 4 | 7.517 | 8.5505 | 9.0801 | 90 | 73.696 | 90 | LATT 1; SYMM -X , +Y +1/2, -Z +1/2 | 1.4954 | 0.7479 |  | -91.76 | -47.39 | -91.76 | 0 | 0 | 0 | 1 |  | 0 |  | 0 | CrystalPredictor GDMA2 (MP2/6-31G(d,p)) + FIT
PHGLOL | C6 H6 O3 | 20 | Phloroglucinol | 1,3,5-trihydroxybenzene |  | PHGLOL01 | Rigid CrystalPredictor, DMACRYS (2.0.2) | Doris Braun | 2012 | See Study_ID=11 | \CHEMISTRY_CPOSS\Phloroglucinol\Phloroglucinol_CP | conf2 | 4.157 | SCF/6-31G(d,p) | 0 |  |  | B40 | P2/n | 4 | 7.6777 | 7.4504 | 10.4691 | 90 | 89.222 | 90 | LATT 1; SYMM -X +1/2, +Y , -Z +1/2 | 1.3989 | 0.6934 |  | -95.9 | -40.62 | -91.743 | 0 | 0 | 0 | 1 |  | 0 |  | 0 | CrystalPredictor GDMA2 (MP2/6-31G(d,p)) + FIT
PHGLOL | C6 H6 O3 | 20 | Phloroglucinol | 1,3,5-trihydroxybenzene |  | PHGLOL01 | Rigid CrystalPredictor, DMACRYS (2.0.2) | Doris Braun | 2012 | See Study_ID=11 | \CHEMISTRY_CPOSS\Phloroglucinol\Phloroglucinol_CP | conf1 | 0 | SCF/6-31G(d,p) | 0 |  |  | A489 | I2/a | 8 | 13.0116 | 6.9447 | 13.714 | 90 | 85.215 | 90 | LATT 1; SYMM -X +1/2, +Y , -Z ; SYMM +X +1/2, +Y +1/2, +Z +1/2; SYMM -X , +Y +1/2, -Z +1/2 | 1.3566 | 0.6744 |  | -91.73 | -33.97 | -91.73 | 0 | 0 | 0 | 1 |  | 0 |  | 0 | CrystalPredictor GDMA2 (MP2/6-31G(d,p)) + FIT
PHGLOL | C6 H6 O3 | 20 | Phloroglucinol | 1,3,5-trihydroxybenzene |  | PHGLOL01 | Rigid CrystalPredictor, DMACRYS (2.0.2) | Doris Braun | 2012 | See Study_ID=11 | \CHEMISTRY_CPOSS\Phloroglucinol\Phloroglucinol_CP | conf1 | 0 | SCF/6-31G(d,p) | 0 |  |  | A486 | I2/c | 8 | 13.7122 | 6.9439 | 13.0167 | 90 | 85.153 | 90 | LATT 1; SYMM -X , +Y , -Z +1/2; SYMM +X +1/2, +Y +1/2, +Z +1/2; SYMM -X +1/2, +Y +1/2, -Z | 1.3565 | 0.6745 |  | -91.69 | -33.98 | -91.69 | 0 | 0 | 0 | 1 |  | 0 |  | 0 | CrystalPredictor GDMA2 (MP2/6-31G(d,p)) + FIT
PHGLOL | C6 H6 O3 | 20 | Phloroglucinol | 1,3,5-trihydroxybenzene |  | PHGLOL01 | Rigid CrystalPredictor, DMACRYS (2.0.2) | Doris Braun | 2012 | See Study_ID=11 | \CHEMISTRY_CPOSS\Phloroglucinol\Phloroglucinol_CP | conf1 | 0 | SCF/6-31G(d,p) | 0 |  |  | A479 | I2/a | 8 | 13.7132 | 6.9442 | 13.0167 | 90 | 85.191 | 90 | LATT 1; SYMM -X +1/2, +Y , -Z ; SYMM +X +1/2, +Y +1/2, +Z +1/2; SYMM -X , +Y +1/2, -Z +1/2 | 1.3563 | 0.6732 |  | -91.68 | -33.96 | -91.68 | 0 | 0 | 0 | 1 |  | 0 |  | 0 | CrystalPredictor GDMA2 (MP2/6-31G(d,p)) + FIT
PHGLOL | C6 H6 O3 | 20 | Phloroglucinol | 1,3,5-trihydroxybenzene |  | PHGLOL01 | Rigid CrystalPredictor, DMACRYS (2.0.2) | Doris Braun | 2012 | See Study_ID=11 | \CHEMISTRY_CPOSS\Phloroglucinol\Phloroglucinol_CP | conf1 | 0 | SCF/6-31G(d,p) | 0 |  |  | A303 | P21/c | 4 | 4.9549 | 10.1497 | 12.6658 | 90 | 73.544 | 90 | LATT 1; SYMM -X , +Y +1/2, -Z +1/2 | 1.3712 | 0.679 |  | -91.68 | -36.28 | -91.68 | 0 | 0 | 0 | 1 |  | 0 |  | 0 | CrystalPredictor GDMA2 (MP2/6-31G(d,p)) + FIT
PHGLOL | C6 H6 O3 | 20 | Phloroglucinol | 1,3,5-trihydroxybenzene |  | PHGLOL01 | Rigid CrystalPredictor, DMACRYS (2.0.2) | Doris Braun | 2012 | See Study_ID=11 | \CHEMISTRY_CPOSS\Phloroglucinol\Phloroglucinol_CP | conf1 | 0 | SCF/6-31G(d,p) | 0 |  |  | A304 | P21/c | 4 | 4.9549 | 10.1499 | 12.6654 | 90 | 73.547 | 90 | LATT 1; SYMM -X , +Y +1/2, -Z +1/2 | 1.3712 | 0.6791 |  | -91.68 | -36.28 | -91.68 | 0 | 0 | 0 | 1 |  | 0 |  | 0 | CrystalPredictor GDMA2 (MP2/6-31G(d,p)) + FIT
PHGLOL | C6 H6 O3 | 20 | Phloroglucinol | 1,3,5-trihydroxybenzene |  | PHGLOL01 | Rigid CrystalPredictor, DMACRYS (2.0.2) | Doris Braun | 2012 | See Study_ID=11 | \CHEMISTRY_CPOSS\Phloroglucinol\Phloroglucinol_CP | conf1 | 0 | SCF/6-31G(d,p) | 0 |  |  | A315 | P21/c | 4 | 4.9549 | 10.1528 | 12.6634 | 90 | 106.473 | 90 | LATT 1; SYMM -X , +Y +1/2, -Z +1/2 | 1.3712 | 0.679 |  | -91.67 | -36.25 | -91.67 | 0 | 0 | 0 | 1 |  | 0 |  | 0 | CrystalPredictor GDMA2 (MP2/6-31G(d,p)) + FIT
PHGLOL | C6 H6 O3 | 20 | Phloroglucinol | 1,3,5-trihydroxybenzene |  | PHGLOL01 | Rigid CrystalPredictor, DMACRYS (2.0.2) | Doris Braun | 2012 | See Study_ID=11 | \CHEMISTRY_CPOSS\Phloroglucinol\Phloroglucinol_CP | conf1 | 0 | SCF/6-31G(d,p) | 0 |  |  | A265 | C2/c | 4 | 15.1126 | 8.3352 | 9.5236 | 90 | 69.191 | 90 | LATT 7; SYMM -X , +Y , -Z +1/2 | 1.4939 | 0.7513 |  | -91.66 | -48.49 | -91.66 | 0 | 0 | 0 | 1 |  | 0 |  | 0 | CrystalPredictor GDMA2 (MP2/6-31G(d,p)) + FIT
PHGLOL | C6 H6 O3 | 20 | Phloroglucinol | 1,3,5-trihydroxybenzene |  | PHGLOL01 | Rigid CrystalPredictor, DMACRYS (2.0.2) | Doris Braun | 2012 | See Study_ID=11 | \CHEMISTRY_CPOSS\Phloroglucinol\Phloroglucinol_CP | conf2 | 4.157 | SCF/6-31G(d,p) | 0 |  |  | B131 | Pca21 | 4 | 9.7812 | 5.0952 | 11.3925 | 90 | 90 | 90 | LATT -1; SYMM -X , -Y , +Z +1/2; SYMM -X +1/2, +Y , +Z +1/2; SYMM +X +1/2, -Y , +Z | 1.4753 | 0.7338 |  | -95.8 | -44.91 | -91.643 | 0 | 0 | 0 | 1 |  | 0 |  | 0 | CrystalPredictor GDMA2 (MP2/6-31G(d,p)) + FIT
PHGLOL | C6 H6 O3 | 20 | Phloroglucinol | 1,3,5-trihydroxybenzene |  | PHGLOL01 | Rigid CrystalPredictor, DMACRYS (2.0.2) | Doris Braun | 2012 | See Study_ID=11 | \CHEMISTRY_CPOSS\Phloroglucinol\Phloroglucinol_CP | conf1 | 0 | SCF/6-31G(d,p) | 0 |  |  | A325 | P21/c | 4 | 4.9568 | 10.1524 | 12.6613 | 90 | 106.462 | 90 | LATT 1; SYMM -X , +Y +1/2, -Z +1/2 | 1.3708 | 0.6745 |  | -91.64 | -36.26 | -91.64 | 0 | 0 | 0 | 1 |  | 0 |  | 0 | CrystalPredictor GDMA2 (MP2/6-31G(d,p)) + FIT
PHGLOL | C6 H6 O3 | 20 | Phloroglucinol | 1,3,5-trihydroxybenzene |  | PHGLOL01 | Rigid CrystalPredictor, DMACRYS (2.0.2) | Doris Braun | 2012 | See Study_ID=11 | \CHEMISTRY_CPOSS\Phloroglucinol\Phloroglucinol_CP | conf2 | 4.157 | SCF/6-31G(d,p) | 0 |  |  | B119 | P21/c | 4 | 8.5094 | 5.4401 | 12.4729 | 90 | 82.064 | 90 | LATT 1; SYMM -X , +Y +1/2, -Z +1/2 | 1.4647 | 0.7257 |  | -95.79 | -41.35 | -91.633 | 0 | 0 | 0 | 1 |  | 0 |  | 0 | CrystalPredictor GDMA2 (MP2/6-31G(d,p)) + FIT
PHGLOL | C6 H6 O3 | 20 | Phloroglucinol | 1,3,5-trihydroxybenzene |  | PHGLOL01 | Rigid CrystalPredictor, DMACRYS (2.0.2) | Doris Braun | 2012 | See Study_ID=11 | \CHEMISTRY_CPOSS\Phloroglucinol\Phloroglucinol_CP | conf1 | 0 | SCF/6-31G(d,p) | 0 |  |  | A306 | P21/c | 4 | 4.9571 | 10.1516 | 12.662 | 90 | 73.533 | 90 | LATT 1; SYMM -X , +Y +1/2, -Z +1/2 | 1.3708 | 0.6789 |  | -91.63 | -36.26 | -91.63 | 0 | 0 | 0 | 1 |  | 0 |  | 0 | CrystalPredictor GDMA2 (MP2/6-31G(d,p)) + FIT
PHGLOL | C6 H6 O3 | 20 | Phloroglucinol | 1,3,5-trihydroxybenzene |  | PHGLOL01 | Rigid CrystalPredictor, DMACRYS (2.0.2) | Doris Braun | 2012 | See Study_ID=11 | \CHEMISTRY_CPOSS\Phloroglucinol\Phloroglucinol_CP | conf1 | 0 | SCF/6-31G(d,p) | 0 |  |  | A310 | P21/c | 4 | 4.9576 | 10.1461 | 12.6689 | 90 | 106.505 | 90 | LATT 1; SYMM -X , +Y +1/2, -Z +1/2 | 1.371 | 0.6745 |  | -91.62 | -36.26 | -91.62 | 0 | 0 | 0 | 1 |  | 0 |  | 0 | CrystalPredictor GDMA2 (MP2/6-31G(d,p)) + FIT
PHGLOL | C6 H6 O3 | 20 | Phloroglucinol | 1,3,5-trihydroxybenzene |  | PHGLOL01 | Rigid CrystalPredictor, DMACRYS (2.0.2) | Doris Braun | 2012 | See Study_ID=11 | \CHEMISTRY_CPOSS\Phloroglucinol\Phloroglucinol_CP | conf1 | 0 | SCF/6-31G(d,p) | 0 |  |  | A259 | C2/c | 4 | 15.1128 | 8.3382 | 9.5222 | 90 | 69.175 | 90 | LATT 7; SYMM -X , +Y , -Z +1/2 | 1.4937 | 0.7512 |  | -91.59 | -48.52 | -91.59 | 0 | 0 | 0 | 1 |  | 0 |  | 0 | CrystalPredictor GDMA2 (MP2/6-31G(d,p)) + FIT
PHGLOL | C6 H6 O3 | 20 | Phloroglucinol | 1,3,5-trihydroxybenzene |  | PHGLOL01 | Rigid CrystalPredictor, DMACRYS (2.0.2) | Doris Braun | 2012 | See Study_ID=11 | \CHEMISTRY_CPOSS\Phloroglucinol\Phloroglucinol_CP | conf1 | 0 | SCF/6-31G(d,p) | 0 |  |  | A323 | Pna21 | 4 | 24.4878 | 6.0484 | 4.0896 | 90 | 90 | 90 | LATT -1; SYMM -X , -Y , +Z +1/2; SYMM -X +1/2, +Y +1/2, +Z +1/2; SYMM +X +1/2, -Y +1/2, +Z | 1.3829 | 0.6914 |  | -91.57 | -44.02 | -91.57 | 0 | 0 | 0 | 1 |  | 0 |  | 0 | CrystalPredictor GDMA2 (MP2/6-31G(d,p)) + FIT
PHGLOL | C6 H6 O3 | 20 | Phloroglucinol | 1,3,5-trihydroxybenzene |  | PHGLOL01 | Rigid CrystalPredictor, DMACRYS (2.0.2) | Doris Braun | 2012 | See Study_ID=11 | \CHEMISTRY_CPOSS\Phloroglucinol\Phloroglucinol_CP | conf1 | 0 | SCF/6-31G(d,p) | 0 |  |  | A216 | Cc | 2 | 3.8424 | 23.2357 | 7.111 | 90 | 110.71 | 90 | LATT -7; SYMM +X , -Y , +Z +1/2 | 1.4105 | 0.7057 |  | -91.56 | -42.32 | -91.56 | 0 | 0 | 0 | 1 |  | 0 |  | 0 | CrystalPredictor GDMA2 (MP2/6-31G(d,p)) + FIT
PHGLOL | C6 H6 O3 | 20 | Phloroglucinol | 1,3,5-trihydroxybenzene |  | PHGLOL01 | Rigid CrystalPredictor, DMACRYS (2.0.2) | Doris Braun | 2012 | See Study_ID=11 | \CHEMISTRY_CPOSS\Phloroglucinol\Phloroglucinol_CP | conf1 | 0 | SCF/6-31G(d,p) | 0 |  |  | A272 | I2/c | 8 | 9.5203 | 8.3358 | 14.7292 | 90 | 73.653 | 90 | LATT 1; SYMM -X , +Y , -Z +1/2; SYMM +X +1/2, +Y +1/2, +Z +1/2; SYMM -X +1/2, +Y +1/2, -Z | 1.4936 | 0.7495 |  | -91.56 | -48.51 | -91.56 | 0 | 0 | 0 | 1 |  | 0 |  | 0 | CrystalPredictor GDMA2 (MP2/6-31G(d,p)) + FIT
PHGLOL | C6 H6 O3 | 20 | Phloroglucinol | 1,3,5-trihydroxybenzene |  | PHGLOL01 | Rigid CrystalPredictor, DMACRYS (2.0.2) | Doris Braun | 2012 | See Study_ID=11 | \CHEMISTRY_CPOSS\Phloroglucinol\Phloroglucinol_CP | conf1 | 0 | SCF/6-31G(d,p) | 0 |  |  | A276 | Cc | 2 | 3.8422 | 23.2363 | 6.7826 | 90 | 78.718 | 90 | LATT -7; SYMM +X , -Y , +Z +1/2 | 1.4106 | 0.7044 |  | -91.55 | -42.32 | -91.55 | 0 | 0 | 0 | 1 |  | 0 |  | 0 | CrystalPredictor GDMA2 (MP2/6-31G(d,p)) + FIT
PHGLOL | C6 H6 O3 | 20 | Phloroglucinol | 1,3,5-trihydroxybenzene |  | PHGLOL01 | Rigid CrystalPredictor, DMACRYS (2.0.2) | Doris Braun | 2012 | See Study_ID=11 | \CHEMISTRY_CPOSS\Phloroglucinol\Phloroglucinol_CP | conf1 | 0 | SCF/6-31G(d,p) | 0 |  |  | A222 | Cc | 2 | 3.8403 | 23.2351 | 6.7875 | 90 | 101.303 | 90 | LATT -7; SYMM +X , -Y , +Z +1/2 | 1.4104 | 0.7043 |  | -91.53 | -42.33 | -91.53 | 0 | 0 | 0 | 1 |  | 0 |  | 0 | CrystalPredictor GDMA2 (MP2/6-31G(d,p)) + FIT
PHGLOL | C6 H6 O3 | 20 | Phloroglucinol | 1,3,5-trihydroxybenzene |  | PHGLOL01 | Rigid CrystalPredictor, DMACRYS (2.0.2) | Doris Braun | 2012 | See Study_ID=11 | \CHEMISTRY_CPOSS\Phloroglucinol\Phloroglucinol_CP | conf1 | 0 | SCF/6-31G(d,p) | 0 |  |  | A269 | Cc | 2 | 3.8404 | 23.2346 | 6.7874 | 90 | 101.304 | 90 | LATT -7; SYMM +X , -Y , +Z +1/2 | 1.4104 | 0.7044 |  | -91.53 | -42.33 | -91.53 | 0 | 0 | 0 | 1 |  | 0 |  | 0 | CrystalPredictor GDMA2 (MP2/6-31G(d,p)) + FIT
PHGLOL | C6 H6 O3 | 20 | Phloroglucinol | 1,3,5-trihydroxybenzene |  | PHGLOL01 | Rigid CrystalPredictor, DMACRYS (2.0.2) | Doris Braun | 2012 | See Study_ID=11 | \CHEMISTRY_CPOSS\Phloroglucinol\Phloroglucinol_CP | conf1 | 0 | SCF/6-31G(d,p) | 0 |  |  | A219 | Cc | 2 | 3.8428 | 23.239 | 6.7816 | 90 | 78.721 | 90 | LATT -7; SYMM +X , -Y , +Z +1/2 | 1.4104 | 0.7044 |  | -91.51 | -42.33 | -91.51 | 0 | 0 | 0 | 1 |  | 0 |  | 0 | CrystalPredictor GDMA2 (MP2/6-31G(d,p)) + FIT
PHGLOL | C6 H6 O3 | 20 | Phloroglucinol | 1,3,5-trihydroxybenzene |  | PHGLOL01 | Rigid CrystalPredictor, DMACRYS (2.0.2) | Doris Braun | 2012 | See Study_ID=11 | \CHEMISTRY_CPOSS\Phloroglucinol\Phloroglucinol_CP | conf1 | 0 | SCF/6-31G(d,p) | 0 |  |  | A273 | C2/c | 4 | 15.1231 | 8.3359 | 9.5197 | 90 | 110.804 | 90 | LATT 7; SYMM -X , +Y , -Z +1/2 | 1.4933 | 0.7512 |  | -91.51 | -48.48 | -91.51 | 0 | 0 | 0 | 1 |  | 0 |  | 0 | CrystalPredictor GDMA2 (MP2/6-31G(d,p)) + FIT
PHGLOL | C6 H6 O3 | 20 | Phloroglucinol | 1,3,5-trihydroxybenzene |  | PHGLOL01 | Rigid CrystalPredictor, DMACRYS (2.0.2) | Doris Braun | 2012 | See Study_ID=11 | \CHEMISTRY_CPOSS\Phloroglucinol\Phloroglucinol_CP | conf2 | 4.157 | SCF/6-31G(d,p) | 0 |  |  | B157 | P21/c | 4 | 4.9561 | 9.328 | 12.9938 | 90 | 106.545 | 90 | LATT 1; SYMM -X , +Y +1/2, -Z +1/2 | 1.4547 | 0.7245 |  | -95.66 | -40.24 | -91.503 | 0 | 0 | 0 | 1 |  | 0 |  | 0 | CrystalPredictor GDMA2 (MP2/6-31G(d,p)) + FIT
PHGLOL | C6 H6 O3 | 20 | Phloroglucinol | 1,3,5-trihydroxybenzene |  | PHGLOL01 | Rigid CrystalPredictor, DMACRYS (2.0.2) | Doris Braun | 2012 | See Study_ID=11 | \CHEMISTRY_CPOSS\Phloroglucinol\Phloroglucinol_CP | conf2 | 4.157 | SCF/6-31G(d,p) | 0 |  |  | B103 | Ic | 4 | 10.3232 | 6.0786 | 9.0151 | 90 | 82.062 | 90 | LATT -1; SYMM +X +1/2, +Y +1/2, +Z +1/2; SYMM +X , -Y , +Z +1/2; SYMM +X +1/2, -Y +1/2, +Z | 1.495 | 0.7475 |  | -95.65 | -45.89 | -91.493 | 0 | 0 | 0 | 1 |  | 0 |  | 0 | CrystalPredictor GDMA2 (MP2/6-31G(d,p)) + FIT
PHGLOL | C6 H6 O3 | 20 | Phloroglucinol | 1,3,5-trihydroxybenzene |  | PHGLOL01 | Rigid CrystalPredictor, DMACRYS (2.0.2) | Doris Braun | 2012 | See Study_ID=11 | \CHEMISTRY_CPOSS\Phloroglucinol\Phloroglucinol_CP | conf1 | 0 | SCF/6-31G(d,p) | 0 |  |  | A262 | Cc | 2 | 3.8404 | 23.239 | 6.7835 | 90 | 78.756 | 90 | LATT -7; SYMM +X , -Y , +Z +1/2 | 1.4107 | 0.7046 |  | -91.47 | -42.39 | -91.47 | 0 | 0 | 0 | 1 |  | 0 |  | 0 | CrystalPredictor GDMA2 (MP2/6-31G(d,p)) + FIT
PHGLOL | C6 H6 O3 | 20 | Phloroglucinol | 1,3,5-trihydroxybenzene |  | PHGLOL01 | Rigid CrystalPredictor, DMACRYS (2.0.2) | Doris Braun | 2012 | See Study_ID=11 | \CHEMISTRY_CPOSS\Phloroglucinol\Phloroglucinol_CP | conf2 | 4.157 | SCF/6-31G(d,p) | 0 |  |  | B113 | Pna21 | 4 | 17.8917 | 3.7086 | 8.1285 | 90 | 90 | 90 | LATT -1; SYMM -X , -Y , +Z +1/2; SYMM -X +1/2, +Y +1/2, +Z +1/2; SYMM +X +1/2, -Y +1/2, +Z | 1.5531 | 0.7863 |  | -95.61 | -52.56 | -91.453 | 0 | 0 | 0 | 1 |  | 0 |  | 0 | CrystalPredictor GDMA2 (MP2/6-31G(d,p)) + FIT
PHGLOL | C6 H6 O3 | 20 | Phloroglucinol | 1,3,5-trihydroxybenzene |  | PHGLOL01 | Rigid CrystalPredictor, DMACRYS (2.0.2) | Doris Braun | 2012 | See Study_ID=11 | \CHEMISTRY_CPOSS\Phloroglucinol\Phloroglucinol_CP | conf2 | 4.157 | SCF/6-31G(d,p) | 0 |  |  | B210 | P21 | 2 | 9.6845 | 8.1286 | 3.7084 | 90 | 67.479 | 90 | LATT -1; SYMM -X , +Y +1/2, -Z | 1.5531 | 0.7866 |  | -95.61 | -52.56 | -91.453 | 0 | 0 | 0 | 1 |  | 0 |  | 0 | CrystalPredictor GDMA2 (MP2/6-31G(d,p)) + FIT
PHGLOL | C6 H6 O3 | 20 | Phloroglucinol | 1,3,5-trihydroxybenzene |  | PHGLOL01 | Rigid CrystalPredictor, DMACRYS (2.0.2) | Doris Braun | 2012 | See Study_ID=11 | \CHEMISTRY_CPOSS\Phloroglucinol\Phloroglucinol_CP | conf2 | 4.157 | SCF/6-31G(d,p) | 0 |  |  | B99 | P21 | 2 | 9.6846 | 8.1285 | 3.7085 | 90 | 67.478 | 90 | LATT -1; SYMM -X , +Y +1/2, -Z | 1.5531 | 0.7873 |  | -95.61 | -52.56 | -91.453 | 0 | 0 | 0 | 1 |  | 0 |  | 0 | CrystalPredictor GDMA2 (MP2/6-31G(d,p)) + FIT
PHGLOL | C6 H6 O3 | 20 | Phloroglucinol | 1,3,5-trihydroxybenzene |  | PHGLOL01 | Rigid CrystalPredictor, DMACRYS (2.0.2) | Doris Braun | 2012 | See Study_ID=11 | \CHEMISTRY_CPOSS\Phloroglucinol\Phloroglucinol_CP | conf1 | 0 | SCF/6-31G(d,p) | 0 |  |  | A156 | Pna21 | 4 | 6.9453 | 11.4847 | 7.4229 | 90 | 90 | 90 | LATT -1; SYMM -X , -Y , +Z +1/2; SYMM -X +1/2, +Y +1/2, +Z +1/2; SYMM +X +1/2, -Y +1/2, +Z | 1.4147 | 0.7058 |  | -91.45 | -44.48 | -91.45 | 0 | 0 | 0 | 1 |  | 0 |  | 0 | CrystalPredictor GDMA2 (MP2/6-31G(d,p)) + FIT
PHGLOL | C6 H6 O3 | 20 | Phloroglucinol | 1,3,5-trihydroxybenzene |  | PHGLOL01 | Rigid CrystalPredictor, DMACRYS (2.0.2) | Doris Braun | 2012 | See Study_ID=11 | \CHEMISTRY_CPOSS\Phloroglucinol\Phloroglucinol_CP | conf1 | 0 | SCF/6-31G(d,p) | 0 |  |  | A147 | Pna21 | 4 | 6.9458 | 11.4831 | 7.4225 | 90 | 90 | 90 | LATT -1; SYMM -X , -Y , +Z +1/2; SYMM -X +1/2, +Y +1/2, +Z +1/2; SYMM +X +1/2, -Y +1/2, +Z | 1.4149 | 0.7059 |  | -91.45 | -44.52 | -91.45 | 0 | 0 | 0 | 1 |  | 0 |  | 0 | CrystalPredictor GDMA2 (MP2/6-31G(d,p)) + FIT
PHGLOL | C6 H6 O3 | 20 | Phloroglucinol | 1,3,5-trihydroxybenzene |  | PHGLOL01 | Rigid CrystalPredictor, DMACRYS (2.0.2) | Doris Braun | 2012 | See Study_ID=11 | \CHEMISTRY_CPOSS\Phloroglucinol\Phloroglucinol_CP | conf2 | 4.157 | SCF/6-31G(d,p) | 0 |  |  | B97 | Pna21 | 4 | 17.892 | 3.7085 | 8.1285 | 90 | 90 | 90 | LATT -1; SYMM -X , -Y , +Z +1/2; SYMM -X +1/2, +Y +1/2, +Z +1/2; SYMM +X +1/2, -Y +1/2, +Z | 1.5531 | 0.7863 |  | -95.6 | -52.56 | -91.443 | 0 | 0 | 0 | 1 |  | 0 |  | 0 | CrystalPredictor GDMA2 (MP2/6-31G(d,p)) + FIT
PHGLOL | C6 H6 O3 | 20 | Phloroglucinol | 1,3,5-trihydroxybenzene |  | PHGLOL01 | Rigid CrystalPredictor, DMACRYS (2.0.2) | Doris Braun | 2012 | See Study_ID=11 | \CHEMISTRY_CPOSS\Phloroglucinol\Phloroglucinol_CP | conf2 | 4.157 | SCF/6-31G(d,p) | 0 |  |  | B151 | Pna21 | 4 | 9.6202 | 10.329 | 5.8325 | 90 | 90 | 90 | LATT -1; SYMM -X , -Y , +Z +1/2; SYMM -X +1/2, +Y +1/2, +Z +1/2; SYMM +X +1/2, -Y +1/2, +Z | 1.4453 | 0.7145 |  | -95.59 | -37.24 | -91.433 | 0 | 0 | 0 | 1 |  | 0 |  | 0 | CrystalPredictor GDMA2 (MP2/6-31G(d,p)) + FIT
PHGLOL | C6 H6 O3 | 20 | Phloroglucinol | 1,3,5-trihydroxybenzene |  | PHGLOL01 | Rigid CrystalPredictor, DMACRYS (2.0.2) | Doris Braun | 2012 | See Study_ID=11 | \CHEMISTRY_CPOSS\Phloroglucinol\Phloroglucinol_CP | conf1 | 0 | SCF/6-31G(d,p) | 0 |  |  | A270 | C2/c | 4 | 12.9974 | 6.5438 | 14.6934 | 90 | 67.971 | 90 | LATT 7; SYMM -X , +Y , -Z +1/2 | 1.4461 | 0.7237 |  | -91.42 | -39.58 | -91.42 | 0 | 0 | 0 | 1 |  | 0 |  | 0 | CrystalPredictor GDMA2 (MP2/6-31G(d,p)) + FIT
PHGLOL | C6 H6 O3 | 20 | Phloroglucinol | 1,3,5-trihydroxybenzene |  | PHGLOL01 | Rigid CrystalPredictor, DMACRYS (2.0.2) | Doris Braun | 2012 | See Study_ID=11 | \CHEMISTRY_CPOSS\Phloroglucinol\Phloroglucinol_CP | conf1 | 0 | SCF/6-31G(d,p) | 0 |  |  | A154 | Pna21 | 4 | 6.9454 | 11.4858 | 7.4227 | 90 | 90 | 90 | LATT -1; SYMM -X , -Y , +Z +1/2; SYMM -X +1/2, +Y +1/2, +Z +1/2; SYMM +X +1/2, -Y +1/2, +Z | 1.4146 | 0.7058 |  | -91.4 | -44.51 | -91.4 | 0 | 0 | 0 | 1 |  | 0 |  | 0 | CrystalPredictor GDMA2 (MP2/6-31G(d,p)) + FIT
PHGLOL | C6 H6 O3 | 20 | Phloroglucinol | 1,3,5-trihydroxybenzene |  | PHGLOL01 | Rigid CrystalPredictor, DMACRYS (2.0.2) | Doris Braun | 2012 | See Study_ID=11 | \CHEMISTRY_CPOSS\Phloroglucinol\Phloroglucinol_CP | conf1 | 0 | SCF/6-31G(d,p) | 0 |  |  | A264 | C2/c | 4 | 12.9951 | 6.5439 | 14.6858 | 90 | 68.049 | 90 | LATT 7; SYMM -X , +Y , -Z +1/2 | 1.4463 | 0.7238 |  | -91.37 | -39.58 | -91.37 | 0 | 0 | 0 | 1 |  | 0 |  | 0 | CrystalPredictor GDMA2 (MP2/6-31G(d,p)) + FIT
PHGLOL | C6 H6 O3 | 20 | Phloroglucinol | 1,3,5-trihydroxybenzene |  | PHGLOL01 | Rigid CrystalPredictor, DMACRYS (2.0.2) | Doris Braun | 2012 | See Study_ID=11 | \CHEMISTRY_CPOSS\Phloroglucinol\Phloroglucinol_CP | conf1 | 0 | SCF/6-31G(d,p) | 0 |  |  | A261 | C2/c | 4 | 12.9972 | 6.5417 | 14.6892 | 90 | 68.035 | 90 | LATT 7; SYMM -X , +Y , -Z +1/2 | 1.4464 | 0.7239 |  | -91.36 | -39.6 | -91.36 | 0 | 0 | 0 | 1 |  | 0 |  | 0 | CrystalPredictor GDMA2 (MP2/6-31G(d,p)) + FIT
PHGLOL | C6 H6 O3 | 20 | Phloroglucinol | 1,3,5-trihydroxybenzene |  | PHGLOL01 | Rigid CrystalPredictor, DMACRYS (2.0.2) | Doris Braun | 2012 | See Study_ID=11 | \CHEMISTRY_CPOSS\Phloroglucinol\Phloroglucinol_CP | conf2 | 4.157 | SCF/6-31G(d,p) | 0 |  |  | B160 | Cc | 2 | 12.7223 | 6.3797 | 7.1572 | 90 | 108.145 | 90 | LATT -7; SYMM +X , -Y , +Z +1/2 | 1.5174 | 0.7636 |  | -95.48 | -49.39 | -91.323 | 0 | 0 | 0 | 1 |  | 0 |  | 0 | CrystalPredictor GDMA2 (MP2/6-31G(d,p)) + FIT
PHGLOL | C6 H6 O3 | 20 | Phloroglucinol | 1,3,5-trihydroxybenzene |  | PHGLOL01 | Rigid CrystalPredictor, DMACRYS (2.0.2) | Doris Braun | 2012 | See Study_ID=11 | \CHEMISTRY_CPOSS\Phloroglucinol\Phloroglucinol_CP | conf2 | 4.157 | SCF/6-31G(d,p) | 0 |  |  | B64 | P212121 | 4 | 7.4335 | 6.3028 | 12.8409 | 90 | 90 | 90 | LATT -1; SYMM +X +1/2, -Y +1/2, -Z ; SYMM -X , +Y +1/2, -Z +1/2; SYMM -X +1/2, -Y , +Z +1/2 | 1.3923 | 0.6925 |  | -95.42 | -41.03 | -91.263 | 0 | 0 | 0 | 1 |  | 0 |  | 0 | CrystalPredictor GDMA2 (MP2/6-31G(d,p)) + FIT
PHGLOL | C6 H6 O3 | 20 | Phloroglucinol | 1,3,5-trihydroxybenzene |  | PHGLOL01 | Rigid CrystalPredictor, DMACRYS (2.0.2) | Doris Braun | 2012 | See Study_ID=11 | \CHEMISTRY_CPOSS\Phloroglucinol\Phloroglucinol_CP | conf1 | 0 | SCF/6-31G(d,p) | 0 |  |  | A439 | P21/c | 4 | 14.0007 | 3.8187 | 13.109 | 90 | 62.395 | 90 | LATT 1; SYMM -X , +Y +1/2, -Z +1/2 | 1.3487 | 0.6693 |  | -91.22 | -36.1 | -91.22 | 0 | 0 | 0 | 1 |  | 0 |  | 0 | CrystalPredictor GDMA2 (MP2/6-31G(d,p)) + FIT
PHGLOL | C6 H6 O3 | 20 | Phloroglucinol | 1,3,5-trihydroxybenzene |  | PHGLOL01 | Rigid CrystalPredictor, DMACRYS (2.0.2) | Doris Braun | 2012 | See Study_ID=11 | \CHEMISTRY_CPOSS\Phloroglucinol\Phloroglucinol_CP | conf1 | 0 | SCF/6-31G(d,p) | 0 |  |  | A452 | P21/c | 4 | 13.9989 | 3.8193 | 13.106 | 90 | 62.391 | 90 | LATT 1; SYMM -X , +Y +1/2, -Z +1/2 | 1.349 | 0.6685 |  | -91.22 | -36.14 | -91.22 | 0 | 0 | 0 | 1 |  | 0 |  | 0 | CrystalPredictor GDMA2 (MP2/6-31G(d,p)) + FIT
PHGLOL | C6 H6 O3 | 20 | Phloroglucinol | 1,3,5-trihydroxybenzene |  | PHGLOL01 | Rigid CrystalPredictor, DMACRYS (2.0.2) | Doris Braun | 2012 | See Study_ID=11 | \CHEMISTRY_CPOSS\Phloroglucinol\Phloroglucinol_CP | conf2 | 4.157 | SCF/6-31G(d,p) | 0 |  |  | B44 | Pbcn | 8 | 12.2549 | 7.5001 | 12.8591 | 90 | 90 | 90 | LATT 1; SYMM +X +1/2, -Y +1/2, -Z ; SYMM -X , +Y , -Z +1/2; SYMM -X +1/2, -Y +1/2, +Z +1/2 | 1.4174 | 0.7013 |  | -95.36 | -41.24 | -91.203 | 0 | 0 | 0 | 1 |  | 0 |  | 0 | CrystalPredictor GDMA2 (MP2/6-31G(d,p)) + FIT
PHGLOL | C6 H6 O3 | 20 | Phloroglucinol | 1,3,5-trihydroxybenzene |  | PHGLOL01 | Rigid CrystalPredictor, DMACRYS (2.0.2) | Doris Braun | 2012 | See Study_ID=11 | \CHEMISTRY_CPOSS\Phloroglucinol\Phloroglucinol_CP | conf2 | 4.157 | SCF/6-31G(d,p) | 0 |  |  | B81 | Pna21 | 4 | 22.0461 | 4.6048 | 5.7721 | 90 | 90 | 90 | LATT -1; SYMM -X , -Y , +Z +1/2; SYMM -X +1/2, +Y +1/2, +Z +1/2; SYMM +X +1/2, -Y +1/2, +Z | 1.4295 | 0.7111 |  | -95.32 | -41.14 | -91.163 | 0 | 0 | 0 | 1 |  | 0 |  | 0 | CrystalPredictor GDMA2 (MP2/6-31G(d,p)) + FIT
PHGLOL | C6 H6 O3 | 20 | Phloroglucinol | 1,3,5-trihydroxybenzene |  | PHGLOL01 | Rigid CrystalPredictor, DMACRYS (2.0.2) | Doris Braun | 2012 | See Study_ID=11 | \CHEMISTRY_CPOSS\Phloroglucinol\Phloroglucinol_CP | conf2 | 4.157 | SCF/6-31G(d,p) | 0 |  |  | B98 | P21/c | 4 | 6.0822 | 4.1389 | 22.9806 | 90 | 99.74 | 90 | LATT 1; SYMM -X , +Y +1/2, -Z +1/2 | 1.4691 | 0.7278 |  | -95.32 | -39.21 | -91.163 | 0 | 0 | 0 | 1 |  | 0 |  | 0 | CrystalPredictor GDMA2 (MP2/6-31G(d,p)) + FIT
PHGLOL | C6 H6 O3 | 20 | Phloroglucinol | 1,3,5-trihydroxybenzene |  | PHGLOL01 | Rigid CrystalPredictor, DMACRYS (2.0.2) | Doris Braun | 2012 | See Study_ID=11 | \CHEMISTRY_CPOSS\Phloroglucinol\Phloroglucinol_CP | conf2 | 4.157 | SCF/6-31G(d,p) | 0 |  |  | B201 | C2/c | 4 | 12.0516 | 10.8699 | 8.7186 | 90 | 82.913 | 90 | LATT 7; SYMM -X , +Y , -Z +1/2 | 1.4781 | 0.7321 |  | -95.31 | -40.21 | -91.153 | 0 | 0 | 0 | 1 |  | 0 |  | 0 | CrystalPredictor GDMA2 (MP2/6-31G(d,p)) + FIT
PHGLOL | C6 H6 O3 | 20 | Phloroglucinol | 1,3,5-trihydroxybenzene |  | PHGLOL01 | Rigid CrystalPredictor, DMACRYS (2.0.2) | Doris Braun | 2012 | See Study_ID=11 | \CHEMISTRY_CPOSS\Phloroglucinol\Phloroglucinol_CP | conf1 | 0 | SCF/6-31G(d,p) | 0 |  |  | A457 | P21/c | 4 | 14.0644 | 3.8176 | 13.1117 | 90 | 118.077 | 90 | LATT 1; SYMM -X , +Y +1/2, -Z +1/2 | 1.3485 | 0.6692 |  | -91.14 | -36.15 | -91.14 | 0 | 0 | 0 | 1 |  | 0 |  | 0 | CrystalPredictor GDMA2 (MP2/6-31G(d,p)) + FIT
PHGLOL | C6 H6 O3 | 20 | Phloroglucinol | 1,3,5-trihydroxybenzene |  | PHGLOL01 | Rigid CrystalPredictor, DMACRYS (2.0.2) | Doris Braun | 2012 | See Study_ID=11 | \CHEMISTRY_CPOSS\Phloroglucinol\Phloroglucinol_CP | conf2 | 4.157 | SCF/6-31G(d,p) | 0 |  |  | B162 | C2/c | 4 | 8.0785 | 11.5392 | 13.7927 | 90 | 70.024 | 90 | LATT 7; SYMM -X , +Y , -Z +1/2 | 1.3864 | 0.685 |  | -95.29 | -32.68 | -91.133 | 0 | 0 | 0 | 1 |  | 0 |  | 0 | CrystalPredictor GDMA2 (MP2/6-31G(d,p)) + FIT
PHGLOL | C6 H6 O3 | 20 | Phloroglucinol | 1,3,5-trihydroxybenzene |  | PHGLOL01 | Rigid CrystalPredictor, DMACRYS (2.0.2) | Doris Braun | 2012 | See Study_ID=11 | \CHEMISTRY_CPOSS\Phloroglucinol\Phloroglucinol_CP | conf2 | 4.157 | SCF/6-31G(d,p) | 0 |  |  | B217 | C2/c | 4 | 15.0558 | 6.735 | 13.7912 | 90 | 121.294 | 90 | LATT 7; SYMM -X , +Y , -Z +1/2 | 1.4019 | 0.6922 |  | -95.26 | -37.82 | -91.103 | 0 | 0 | 0 | 1 |  | 0 |  | 0 | CrystalPredictor GDMA2 (MP2/6-31G(d,p)) + FIT
PHGLOL | C6 H6 O3 | 20 | Phloroglucinol | 1,3,5-trihydroxybenzene |  | PHGLOL01 | Rigid CrystalPredictor, DMACRYS (2.0.2) | Doris Braun | 2012 | See Study_ID=11 | \CHEMISTRY_CPOSS\Phloroglucinol\Phloroglucinol_CP | conf2 | 4.157 | SCF/6-31G(d,p) | 0 |  |  | B71 | P212121 | 4 | 6.9117 | 11.4396 | 7.4209 | 90 | 90 | 90 | LATT -1; SYMM +X +1/2, -Y +1/2, -Z ; SYMM -X , +Y +1/2, -Z +1/2; SYMM -X +1/2, -Y , +Z +1/2 | 1.4276 | 0.7107 |  | -95.23 | -44.56 | -91.073 | 0 | 0 | 0 | 1 |  | 0 |  | 0 | CrystalPredictor GDMA2 (MP2/6-31G(d,p)) + FIT
PHGLOL | C6 H6 O3 | 20 | Phloroglucinol | 1,3,5-trihydroxybenzene |  | PHGLOL01 | Rigid CrystalPredictor, DMACRYS (2.0.2) | Doris Braun | 2012 | See Study_ID=11 | \CHEMISTRY_CPOSS\Phloroglucinol\Phloroglucinol_CP | conf1 | 0 | SCF/6-31G(d,p) | 0 |  |  | A179 | C2 | 4 | 7.518 | 12.888 | 6.3336 | 90 | 89.978 | 90 | LATT -1; SYMM -X , +Y , -Z ; SYMM +X +1/2, +Y +1/2, +Z ; SYMM -X +1/2, +Y +1/2, -Z | 1.365 | 0.6702 |  | -91.05 | -37.23 | -91.05 | 0 | 0 | 0 | 0 |  | 0 |  | 0 | CrystalPredictor GDMA2 (MP2/6-31G(d,p)) + FIT
PHGLOL | C6 H6 O3 | 20 | Phloroglucinol | 1,3,5-trihydroxybenzene |  | PHGLOL01 | Rigid CrystalPredictor, DMACRYS (2.0.2) | Doris Braun | 2012 | See Study_ID=11 | \CHEMISTRY_CPOSS\Phloroglucinol\Phloroglucinol_CP | conf1 | 0 | SCF/6-31G(d,p) | 0 |  |  | A185 | C2 | 2 | 7.5181 | 12.8877 | 6.3337 | 90 | 89.909 | 90 | LATT -7; SYMM -X , +Y , -Z | 1.365 | 0.6703 |  | -91.05 | -37.22 | -91.05 | 0 | 0 | 0 | 0 |  | 0 |  | 0 | CrystalPredictor GDMA2 (MP2/6-31G(d,p)) + FIT
PHGLOL | C6 H6 O3 | 20 | Phloroglucinol | 1,3,5-trihydroxybenzene |  | PHGLOL01 | Rigid CrystalPredictor, DMACRYS (2.0.2) | Doris Braun | 2012 | See Study_ID=11 | \CHEMISTRY_CPOSS\Phloroglucinol\Phloroglucinol_CP | conf1 | 0 | SCF/6-31G(d,p) | 0 |  |  | A182 | C2 | 2 | 7.518 | 12.8877 | 6.3337 | 90 | 90.011 | 90 | LATT -7; SYMM -X , +Y , -Z | 1.365 | 0.6703 |  | -91.05 | -37.22 | -91.05 | 0 | 0 | 0 | 0 |  | 0 |  | 0 | CrystalPredictor GDMA2 (MP2/6-31G(d,p)) + FIT
PHGLOL | C6 H6 O3 | 20 | Phloroglucinol | 1,3,5-trihydroxybenzene |  | PHGLOL01 | Rigid CrystalPredictor, DMACRYS (2.0.2) | Doris Braun | 2012 | See Study_ID=11 | \CHEMISTRY_CPOSS\Phloroglucinol\Phloroglucinol_CP | conf1 | 0 | SCF/6-31G(d,p) | 0 |  |  | A230 | C2 | 2 | 7.518 | 12.8881 | 9.8282 | 90 | 139.878 | 90 | LATT -7; SYMM -X , +Y , -Z | 1.365 | 0.6719 |  | -91.05 | -37.22 | -91.05 | 0 | 0 | 0 | 0 |  | 0 |  | 0 | CrystalPredictor GDMA2 (MP2/6-31G(d,p)) + FIT
PHGLOL | C6 H6 O3 | 20 | Phloroglucinol | 1,3,5-trihydroxybenzene |  | PHGLOL01 | Rigid CrystalPredictor, DMACRYS (2.0.2) | Doris Braun | 2012 | See Study_ID=11 | \CHEMISTRY_CPOSS\Phloroglucinol\Phloroglucinol_CP | conf1 | 0 | SCF/6-31G(d,p) | 0 |  |  | A228 | C2 | 2 | 7.5179 | 12.8876 | 6.3337 | 90 | 90.015 | 90 | LATT -7; SYMM -X , +Y , -Z | 1.365 | 0.6702 |  | -91.05 | -37.22 | -91.05 | 0 | 0 | 0 | 0 |  | 0 |  | 0 | CrystalPredictor GDMA2 (MP2/6-31G(d,p)) + FIT
PHGLOL | C6 H6 O3 | 20 | Phloroglucinol | 1,3,5-trihydroxybenzene |  | PHGLOL01 | Rigid CrystalPredictor, DMACRYS (2.0.2) | Doris Braun | 2012 | See Study_ID=11 | \CHEMISTRY_CPOSS\Phloroglucinol\Phloroglucinol_CP | conf1 | 0 | SCF/6-31G(d,p) | 0 |  |  | A231 | A2 | 4 | 6.3337 | 12.8877 | 7.5181 | 90 | 90.093 | 90 | LATT -1; SYMM -X , +Y , -Z ; SYMM +X , +Y +1/2, +Z +1/2; SYMM -X , +Y +1/2, -Z +1/2 | 1.3649 | 0.6703 |  | -91.04 | -37.22 | -91.04 | 0 | 0 | 0 | 0 |  | 0 |  | 0 | CrystalPredictor GDMA2 (MP2/6-31G(d,p)) + FIT
PHGLOL | C6 H6 O3 | 20 | Phloroglucinol | 1,3,5-trihydroxybenzene |  | PHGLOL01 | Rigid CrystalPredictor, DMACRYS (2.0.2) | Doris Braun | 2012 | See Study_ID=11 | \CHEMISTRY_CPOSS\Phloroglucinol\Phloroglucinol_CP | conf2 | 4.157 | SCF/6-31G(d,p) | 0 |  |  | B172 | Pc | 2 | 6.5712 | 4.0107 | 11.717 | 90 | 115.597 | 90 | LATT -1; SYMM +X , -Y , +Z +1/2 | 1.5039 | 0.7471 |  | -95.18 | -45.02 | -91.023 | 0 | 0 | 0 | 1 |  | 0 |  | 0 | CrystalPredictor GDMA2 (MP2/6-31G(d,p)) + FIT
PHGLOL | C6 H6 O3 | 20 | Phloroglucinol | 1,3,5-trihydroxybenzene |  | PHGLOL01 | Rigid CrystalPredictor, DMACRYS (2.0.2) | Doris Braun | 2012 | See Study_ID=11 | \CHEMISTRY_CPOSS\Phloroglucinol\Phloroglucinol_CP | conf1 | 0 | SCF/6-31G(d,p) | 0 |  |  | A175 | Pbca | 8 | 7.7282 | 20.4883 | 7.0844 | 90 | 90 | 90 | LATT 1; SYMM +X +1/2, -Y +1/2, -Z ; SYMM -X , +Y +1/2, -Z +1/2; SYMM -X +1/2, -Y , +Z +1/2 | 1.4935 | 0.7529 |  | -91.02 | -49.6 | -91.02 | 0 | 0 | 0 | 1 |  | 0 |  | 0 | CrystalPredictor GDMA2 (MP2/6-31G(d,p)) + FIT
PHGLOL | C6 H6 O3 | 20 | Phloroglucinol | 1,3,5-trihydroxybenzene |  | PHGLOL01 | Rigid CrystalPredictor, DMACRYS (2.0.2) | Doris Braun | 2012 | See Study_ID=11 | \CHEMISTRY_CPOSS\Phloroglucinol\Phloroglucinol_CP | conf1 | 0 | SCF/6-31G(d,p) | 0 |  |  | A177 | Pbca | 8 | 7.7314 | 20.4743 | 7.0861 | 90 | 90 | 90 | LATT 1; SYMM +X +1/2, -Y +1/2, -Z ; SYMM -X , +Y +1/2, -Z +1/2; SYMM -X +1/2, -Y , +Z +1/2 | 1.4935 | 0.753 |  | -91 | -49.6 | -91 | 0 | 0 | 0 | 1 |  | 0 |  | 0 | CrystalPredictor GDMA2 (MP2/6-31G(d,p)) + FIT
PHGLOL | C6 H6 O3 | 20 | Phloroglucinol | 1,3,5-trihydroxybenzene |  | PHGLOL01 | Rigid CrystalPredictor, DMACRYS (2.0.2) | Doris Braun | 2012 | See Study_ID=11 | \CHEMISTRY_CPOSS\Phloroglucinol\Phloroglucinol_CP | conf1 | 0 | SCF/6-31G(d,p) | 0 |  |  | A401 | P21/c | 4 | 5.662 | 4.7004 | 29.1 | 90 | 130.043 | 90 | LATT 1; SYMM -X , +Y +1/2, -Z +1/2 | 1.4128 | 0.6986 |  | -90.99 | -35.37 | -90.99 | 0 | 0 | 0 | 1 |  | 0 |  | 0 | CrystalPredictor GDMA2 (MP2/6-31G(d,p)) + FIT
PHGLOL | C6 H6 O3 | 20 | Phloroglucinol | 1,3,5-trihydroxybenzene |  | PHGLOL01 | Rigid CrystalPredictor, DMACRYS (2.0.2) | Doris Braun | 2012 | See Study_ID=11 | \CHEMISTRY_CPOSS\Phloroglucinol\Phloroglucinol_CP | conf1 | 0 | SCF/6-31G(d,p) | 0 |  |  | A458 | P21/c | 4 | 5.6745 | 4.6891 | 23.4896 | 90 | 71.421 | 90 | LATT 1; SYMM -X , +Y +1/2, -Z +1/2 | 1.4139 | 0.7041 |  | -90.96 | -35.5 | -90.96 | 0 | 0 | 0 | 1 |  | 0 |  | 0 | CrystalPredictor GDMA2 (MP2/6-31G(d,p)) + FIT
PHGLOL | C6 H6 O3 | 20 | Phloroglucinol | 1,3,5-trihydroxybenzene |  | PHGLOL01 | Rigid CrystalPredictor, DMACRYS (2.0.2) | Doris Braun | 2012 | See Study_ID=11 | \CHEMISTRY_CPOSS\Phloroglucinol\Phloroglucinol_CP | conf1 | 0 | SCF/6-31G(d,p) | 0 |  |  | A396 | P21/c | 4 | 5.6726 | 4.69 | 23.4946 | 90 | 71.471 | 90 | LATT 1; SYMM -X , +Y +1/2, -Z +1/2 | 1.4134 | 0.6995 |  | -90.95 | -35.46 | -90.95 | 0 | 0 | 0 | 1 |  | 0 |  | 0 | CrystalPredictor GDMA2 (MP2/6-31G(d,p)) + FIT
PHGLOL | C6 H6 O3 | 20 | Phloroglucinol | 1,3,5-trihydroxybenzene |  | PHGLOL01 | Rigid CrystalPredictor, DMACRYS (2.0.2) | Doris Braun | 2012 | See Study_ID=11 | \CHEMISTRY_CPOSS\Phloroglucinol\Phloroglucinol_CP | conf1 | 0 | SCF/6-31G(d,p) | 0 |  |  | A376 | P21/c | 4 | 5.6751 | 4.6872 | 23.502 | 90 | 71.378 | 90 | LATT 1; SYMM -X , +Y +1/2, -Z +1/2 | 1.4139 | 0.7038 |  | -90.94 | -35.53 | -90.94 | 0 | 0 | 0 | 1 |  | 0 |  | 0 | CrystalPredictor GDMA2 (MP2/6-31G(d,p)) + FIT
PHGLOL | C6 H6 O3 | 20 | Phloroglucinol | 1,3,5-trihydroxybenzene |  | PHGLOL01 | Rigid CrystalPredictor, DMACRYS (2.0.2) | Doris Braun | 2012 | See Study_ID=11 | \CHEMISTRY_CPOSS\Phloroglucinol\Phloroglucinol_CP | conf2 | 4.157 | SCF/6-31G(d,p) | 0 |  |  | B150 | P21 | 2 | 9.5745 | 5.2622 | 5.6882 | 90 | 107.292 | 90 | LATT -1; SYMM -X , +Y +1/2, -Z | 1.5306 | 0.7664 |  | -95.05 | -49.68 | -90.893 | 0 | 0 | 0 | 1 |  | 0 |  | 0 | CrystalPredictor GDMA2 (MP2/6-31G(d,p)) + FIT
PHGLOL | C6 H6 O3 | 20 | Phloroglucinol | 1,3,5-trihydroxybenzene |  | PHGLOL01 | Rigid CrystalPredictor, DMACRYS (2.0.2) | Doris Braun | 2012 | See Study_ID=11 | \CHEMISTRY_CPOSS\Phloroglucinol\Phloroglucinol_CP | conf1 | 0 | SCF/6-31G(d,p) | 0 |  |  | A421 | P21/c | 4 | 6.4477 | 6.983 | 13.6971 | 90 | 76.472 | 90 | LATT 1; SYMM -X , +Y +1/2, -Z +1/2 | 1.397 | 0.698 |  | -90.88 | -38.89 | -90.88 | 0 | 0 | 0 | 1 |  | 0 |  | 0 | CrystalPredictor GDMA2 (MP2/6-31G(d,p)) + FIT
PHGLOL | C6 H6 O3 | 20 | Phloroglucinol | 1,3,5-trihydroxybenzene |  | PHGLOL01 | Rigid CrystalPredictor, DMACRYS (2.0.2) | Doris Braun | 2012 | See Study_ID=11 | \CHEMISTRY_CPOSS\Phloroglucinol\Phloroglucinol_CP | conf1 | 0 | SCF/6-31G(d,p) | 0 |  |  | A172 | P21/m | 4 | 7.4972 | 12.8162 | 7.4973 | 90 | 60.001 | 90 | LATT 1; SYMM -X , +Y +1/2, -Z | 1.3426 | 0.6678 |  | -90.87 | -37.56 | -90.87 | 0 | 0 | 0 | 1 |  | 0 |  | 0 | CrystalPredictor GDMA2 (MP2/6-31G(d,p)) + FIT
PHGLOL | C6 H6 O3 | 20 | Phloroglucinol | 1,3,5-trihydroxybenzene |  | PHGLOL01 | Rigid CrystalPredictor, DMACRYS (2.0.2) | Doris Braun | 2012 | See Study_ID=11 | \CHEMISTRY_CPOSS\Phloroglucinol\Phloroglucinol_CP | conf2 | 4.157 | SCF/6-31G(d,p) | 0 |  |  | B202 | P21/c | 4 | 9.0478 | 8.1621 | 7.6156 | 90 | 97.07 | 90 | LATT 1; SYMM -X , +Y +1/2, -Z +1/2 | 1.5008 | 0.7504 |  | -95.02 | -44.3 | -90.863 | 0 | 0 | 0 | 1 |  | 0 |  | 0 | CrystalPredictor GDMA2 (MP2/6-31G(d,p)) + FIT
PHGLOL | C6 H6 O3 | 20 | Phloroglucinol | 1,3,5-trihydroxybenzene |  | PHGLOL01 | Rigid CrystalPredictor, DMACRYS (2.0.2) | Doris Braun | 2012 | See Study_ID=11 | \CHEMISTRY_CPOSS\Phloroglucinol\Phloroglucinol_CP | conf2 | 4.157 | SCF/6-31G(d,p) | 0 |  |  | B124 | P21/c | 4 | 11.086 | 8.1623 | 7.6155 | 90 | 54.091 | 90 | LATT 1; SYMM -X , +Y +1/2, -Z +1/2 | 1.5008 | 0.7517 |  | -95.01 | -44.3 | -90.853 | 0 | 0 | 0 | 1 |  | 0 |  | 0 | CrystalPredictor GDMA2 (MP2/6-31G(d,p)) + FIT
PHGLOL | C6 H6 O3 | 20 | Phloroglucinol | 1,3,5-trihydroxybenzene |  | PHGLOL01 | Rigid CrystalPredictor, DMACRYS (2.0.2) | Doris Braun | 2012 | See Study_ID=11 | \CHEMISTRY_CPOSS\Phloroglucinol\Phloroglucinol_CP | conf2 | 4.157 | SCF/6-31G(d,p) | 0 |  |  | B56 | P21/c | 4 | 7.4405 | 12.5321 | 6.5739 | 90 | 82.822 | 90 | LATT 1; SYMM -X , +Y +1/2, -Z +1/2 | 1.3773 | 0.6782 |  | -95 | -39.92 | -90.843 | 0 | 0 | 0 | 1 |  | 0 |  | 0 | CrystalPredictor GDMA2 (MP2/6-31G(d,p)) + FIT
PHGLOL | C6 H6 O3 | 20 | Phloroglucinol | 1,3,5-trihydroxybenzene |  | PHGLOL01 | Rigid CrystalPredictor, DMACRYS (2.0.2) | Doris Braun | 2012 | See Study_ID=11 | \CHEMISTRY_CPOSS\Phloroglucinol\Phloroglucinol_CP | conf1 | 0 | SCF/6-31G(d,p) | 0 |  |  | A403 | P21/n | 4 | 6.4498 | 6.9835 | 13.7044 | 90 | 76.307 | 90 | LATT 1; SYMM -X +1/2, +Y +1/2, -Z +1/2 | 1.3967 | 0.6965 |  | -90.84 | -38.87 | -90.84 | 0 | 0 | 0 | 1 |  | 0 |  | 0 | CrystalPredictor GDMA2 (MP2/6-31G(d,p)) + FIT
PHGLOL | C6 H6 O3 | 20 | Phloroglucinol | 1,3,5-trihydroxybenzene |  | PHGLOL01 | Rigid CrystalPredictor, DMACRYS (2.0.2) | Doris Braun | 2012 | See Study_ID=11 | \CHEMISTRY_CPOSS\Phloroglucinol\Phloroglucinol_CP | conf1 | 0 | SCF/6-31G(d,p) | 0 |  |  | A388 | P21/c | 4 | 6.4502 | 6.9839 | 13.695 | 90 | 103.573 | 90 | LATT 1; SYMM -X , +Y +1/2, -Z +1/2 | 1.3968 | 0.6931 |  | -90.84 | -38.88 | -90.84 | 0 | 0 | 0 | 1 |  | 0 |  | 0 | CrystalPredictor GDMA2 (MP2/6-31G(d,p)) + FIT
PHGLOL | C6 H6 O3 | 20 | Phloroglucinol | 1,3,5-trihydroxybenzene |  | PHGLOL01 | Rigid CrystalPredictor, DMACRYS (2.0.2) | Doris Braun | 2012 | See Study_ID=11 | \CHEMISTRY_CPOSS\Phloroglucinol\Phloroglucinol_CP | conf1 | 0 | SCF/6-31G(d,p) | 0 |  |  | A374 | P21/c | 4 | 11.9934 | 4.5269 | 12.7723 | 90 | 78.277 | 90 | LATT 1; SYMM -X , +Y +1/2, -Z +1/2 | 1.2337 | 0.6052 |  | -90.83 | -27.27 | -90.83 | 0 | 0 | 0 | 1 |  | 0 |  | 0 | CrystalPredictor GDMA2 (MP2/6-31G(d,p)) + FIT
PHGLOL | C6 H6 O3 | 20 | Phloroglucinol | 1,3,5-trihydroxybenzene |  | PHGLOL01 | Rigid CrystalPredictor, DMACRYS (2.0.2) | Doris Braun | 2012 | See Study_ID=11 | \CHEMISTRY_CPOSS\Phloroglucinol\Phloroglucinol_CP | conf1 | 0 | SCF/6-31G(d,p) | 0 |  |  | A372 | P21 | 2 | 7.9253 | 5.5939 | 6.801 | 90 | 69.774 | 90 | LATT -1; SYMM -X , +Y +1/2, -Z | 1.4804 | 0.7405 |  | -90.82 | -47.87 | -90.82 | 0 | 0 | 0 | 1 |  | 0 |  | 0 | CrystalPredictor GDMA2 (MP2/6-31G(d,p)) + FIT
PHGLOL | C6 H6 O3 | 20 | Phloroglucinol | 1,3,5-trihydroxybenzene |  | PHGLOL01 | Rigid CrystalPredictor, DMACRYS (2.0.2) | Doris Braun | 2012 | See Study_ID=11 | \CHEMISTRY_CPOSS\Phloroglucinol\Phloroglucinol_CP | conf1 | 0 | SCF/6-31G(d,p) | 0 |  |  | A368 | P21/c | 4 | 11.9923 | 4.5283 | 12.7701 | 90 | 78.259 | 90 | LATT 1; SYMM -X , +Y +1/2, -Z +1/2 | 1.2337 | 0.6052 |  | -90.8 | -27.3 | -90.8 | 0 | 0 | 0 | 1 |  | 0 |  | 0 | CrystalPredictor GDMA2 (MP2/6-31G(d,p)) + FIT
PHGLOL | C6 H6 O3 | 20 | Phloroglucinol | 1,3,5-trihydroxybenzene |  | PHGLOL01 | Rigid CrystalPredictor, DMACRYS (2.0.2) | Doris Braun | 2012 | See Study_ID=11 | \CHEMISTRY_CPOSS\Phloroglucinol\Phloroglucinol_CP | conf1 | 0 | SCF/6-31G(d,p) | 0 |  |  | A365 | P21/a | 4 | 12.7713 | 4.5253 | 11.9959 | 90 | 78.308 | 90 | LATT 1; SYMM -X +1/2, +Y +1/2, -Z | 1.2338 | 0.6053 |  | -90.78 | -27.31 | -90.78 | 0 | 0 | 0 | 1 |  | 0 |  | 0 | CrystalPredictor GDMA2 (MP2/6-31G(d,p)) + FIT
PHGLOL | C6 H6 O3 | 20 | Phloroglucinol | 1,3,5-trihydroxybenzene |  | PHGLOL01 | Rigid CrystalPredictor, DMACRYS (2.0.2) | Doris Braun | 2012 | See Study_ID=11 | \CHEMISTRY_CPOSS\Phloroglucinol\Phloroglucinol_CP | conf2 | 4.157 | SCF/6-31G(d,p) | 0 |  |  | B93 | Pccn | 8 | 8.8168 | 10.2049 | 12.6421 | 90 | 90 | 90 | LATT 1; SYMM +X +1/2, -Y , -Z +1/2; SYMM -X , +Y +1/2, -Z +1/2; SYMM -X +1/2, -Y +1/2, +Z | 1.4728 | 0.7328 |  | -94.93 | -46.51 | -90.773 | 0 | 0 | 0 | 1 |  | 0 |  | 0 | CrystalPredictor GDMA2 (MP2/6-31G(d,p)) + FIT
PHGLOL | C6 H6 O3 | 20 | Phloroglucinol | 1,3,5-trihydroxybenzene |  | PHGLOL01 | Rigid CrystalPredictor, DMACRYS (2.0.2) | Doris Braun | 2012 | See Study_ID=11 | \CHEMISTRY_CPOSS\Phloroglucinol\Phloroglucinol_CP | conf1 | 0 | SCF/6-31G(d,p) | 0 |  |  | A370 | P21 | 2 | 7.9251 | 5.5949 | 6.7998 | 90 | 69.775 | 90 | LATT -1; SYMM -X , +Y +1/2, -Z | 1.4804 | 0.7405 |  | -90.77 | -47.89 | -90.77 | 0 | 0 | 0 | 1 |  | 0 |  | 0 | CrystalPredictor GDMA2 (MP2/6-31G(d,p)) + FIT
PHGLOL | C6 H6 O3 | 20 | Phloroglucinol | 1,3,5-trihydroxybenzene |  | PHGLOL01 | Rigid CrystalPredictor, DMACRYS (2.0.2) | Doris Braun | 2012 | See Study_ID=11 | \CHEMISTRY_CPOSS\Phloroglucinol\Phloroglucinol_CP | conf2 | 4.157 | SCF/6-31G(d,p) | 0 |  |  | B112 | P21/c | 4 | 10.2374 | 5.2837 | 11.451 | 90 | 111.4 | 90 | LATT 1; SYMM -X , +Y +1/2, -Z +1/2 | 1.4525 | 0.7223 |  | -94.91 | -41.03 | -90.753 | 0 | 0 | 0 | 1 |  | 0 |  | 0 | CrystalPredictor GDMA2 (MP2/6-31G(d,p)) + FIT
PHGLOL | C6 H6 O3 | 20 | Phloroglucinol | 1,3,5-trihydroxybenzene |  | PHGLOL01 | Rigid CrystalPredictor, DMACRYS (2.0.2) | Doris Braun | 2012 | See Study_ID=11 | \CHEMISTRY_CPOSS\Phloroglucinol\Phloroglucinol_CP | conf2 | 4.157 | SCF/6-31G(d,p) | 0 |  |  | B51 | Pbcn | 8 | 12.6224 | 7.444 | 12.8154 | 90 | 90 | 90 | LATT 1; SYMM +X +1/2, -Y +1/2, -Z ; SYMM -X , +Y , -Z +1/2; SYMM -X +1/2, -Y +1/2, +Z +1/2 | 1.3913 | 0.6865 |  | -94.9 | -40.56 | -90.743 | 0 | 0 | 0 | 1 |  | 0 |  | 0 | CrystalPredictor GDMA2 (MP2/6-31G(d,p)) + FIT
PHGLOL | C6 H6 O3 | 20 | Phloroglucinol | 1,3,5-trihydroxybenzene |  | PHGLOL01 | Rigid CrystalPredictor, DMACRYS (2.0.2) | Doris Braun | 2012 | See Study_ID=11 | \CHEMISTRY_CPOSS\Phloroglucinol\Phloroglucinol_CP | conf1 | 0 | SCF/6-31G(d,p) | 0 |  |  | A367 | P21 | 2 | 7.9261 | 5.5948 | 6.8 | 90 | 110.228 | 90 | LATT -1; SYMM -X , +Y +1/2, -Z | 1.4802 | 0.7409 |  | -90.74 | -47.87 | -90.74 | 0 | 0 | 0 | 1 |  | 0 |  | 0 | CrystalPredictor GDMA2 (MP2/6-31G(d,p)) + FIT
PHGLOL | C6 H6 O3 | 20 | Phloroglucinol | 1,3,5-trihydroxybenzene |  | PHGLOL01 | Rigid CrystalPredictor, DMACRYS (2.0.2) | Doris Braun | 2012 | See Study_ID=11 | \CHEMISTRY_CPOSS\Phloroglucinol\Phloroglucinol_CP | conf1 | 0 | SCF/6-31G(d,p) | 0 |  |  | A402 | Pbca | 8 | 19.9987 | 6.5894 | 8.5515 | 90 | 90 | 90 | LATT 1; SYMM +X +1/2, -Y +1/2, -Z ; SYMM -X , +Y +1/2, -Z +1/2; SYMM -X +1/2, -Y , +Z +1/2 | 1.4866 | 0.745 |  | -90.74 | -41.32 | -90.74 | 0 | 0 | 0 | 1 |  | 0 |  | 0 | CrystalPredictor GDMA2 (MP2/6-31G(d,p)) + FIT
PHGLOL | C6 H6 O3 | 20 | Phloroglucinol | 1,3,5-trihydroxybenzene |  | PHGLOL01 | Rigid CrystalPredictor, DMACRYS (2.0.2) | Doris Braun | 2012 | See Study_ID=11 | \CHEMISTRY_CPOSS\Phloroglucinol\Phloroglucinol_CP | conf1 | 0 | SCF/6-31G(d,p) | 0 |  |  | A420 | Pbca | 8 | 6.5877 | 8.5536 | 19.9949 | 90 | 90 | 90 | LATT 1; SYMM +X +1/2, -Y +1/2, -Z ; SYMM -X , +Y +1/2, -Z +1/2; SYMM -X +1/2, -Y , +Z +1/2 | 1.4869 | 0.7451 |  | -90.74 | -41.33 | -90.74 | 0 | 0 | 0 | 1 |  | 0 |  | 0 | CrystalPredictor GDMA2 (MP2/6-31G(d,p)) + FIT
PHGLOL | C6 H6 O3 | 20 | Phloroglucinol | 1,3,5-trihydroxybenzene |  | PHGLOL01 | Rigid CrystalPredictor, DMACRYS (2.0.2) | Doris Braun | 2012 | See Study_ID=11 | \CHEMISTRY_CPOSS\Phloroglucinol\Phloroglucinol_CP | conf2 | 4.157 | SCF/6-31G(d,p) | 0 |  |  | B58 | C2/c | 4 | 15.9222 | 7.4261 | 12.8723 | 90 | 127.087 | 90 | LATT 7; SYMM -X , +Y , -Z +1/2 | 1.3798 | 0.6794 |  | -94.84 | -40.73 | -90.683 | 0 | 0 | 0 | 1 |  | 0 |  | 0 | CrystalPredictor GDMA2 (MP2/6-31G(d,p)) + FIT
PHGLOL | C6 H6 O3 | 20 | Phloroglucinol | 1,3,5-trihydroxybenzene |  | PHGLOL01 | Rigid CrystalPredictor, DMACRYS (2.0.2) | Doris Braun | 2012 | See Study_ID=11 | \CHEMISTRY_CPOSS\Phloroglucinol\Phloroglucinol_CP | conf1 | 0 | SCF/6-31G(d,p) | 0 |  |  | A417 | Pbca | 8 | 19.9994 | 6.5867 | 8.5547 | 90 | 90 | 90 | LATT 1; SYMM +X +1/2, -Y +1/2, -Z ; SYMM -X , +Y +1/2, -Z +1/2; SYMM -X +1/2, -Y , +Z +1/2 | 1.4866 | 0.745 |  | -90.68 | -41.35 | -90.68 | 0 | 0 | 0 | 1 |  | 0 |  | 0 | CrystalPredictor GDMA2 (MP2/6-31G(d,p)) + FIT
PHGLOL | C6 H6 O3 | 20 | Phloroglucinol | 1,3,5-trihydroxybenzene |  | PHGLOL01 | Rigid CrystalPredictor, DMACRYS (2.0.2) | Doris Braun | 2012 | See Study_ID=11 | \CHEMISTRY_CPOSS\Phloroglucinol\Phloroglucinol_CP | conf1 | 0 | SCF/6-31G(d,p) | 0 |  |  | A313 | P21/c | 4 | 3.603 | 24.2022 | 8.0072 | 90 | 111.469 | 90 | LATT 1; SYMM -X , +Y +1/2, -Z +1/2 | 1.2891 | 0.6408 |  | -90.64 | -39.2 | -90.64 | 0 | 0 | 0 | 1 |  | 0 |  | 0 | CrystalPredictor GDMA2 (MP2/6-31G(d,p)) + FIT
PHGLOL | C6 H6 O3 | 20 | Phloroglucinol | 1,3,5-trihydroxybenzene |  | PHGLOL01 | Rigid CrystalPredictor, DMACRYS (2.0.2) | Doris Braun | 2012 | See Study_ID=11 | \CHEMISTRY_CPOSS\Phloroglucinol\Phloroglucinol_CP | conf1 | 0 | SCF/6-31G(d,p) | 0 |  |  | A425 | P21/c | 4 | 3.603 | 24.2026 | 8.0069 | 90 | 111.464 | 90 | LATT 1; SYMM -X , +Y +1/2, -Z +1/2 | 1.2891 | 0.6408 |  | -90.63 | -39.2 | -90.63 | 0 | 0 | 0 | 1 |  | 0 |  | 0 | CrystalPredictor GDMA2 (MP2/6-31G(d,p)) + FIT
PHGLOL | C6 H6 O3 | 20 | Phloroglucinol | 1,3,5-trihydroxybenzene |  | PHGLOL01 | Rigid CrystalPredictor, DMACRYS (2.0.2) | Doris Braun | 2012 | See Study_ID=11 | \CHEMISTRY_CPOSS\Phloroglucinol\Phloroglucinol_CP | conf2 | 4.157 | SCF/6-31G(d,p) | 0 |  |  | B166 | Pbca | 8 | 9.6268 | 10.2023 | 11.8661 | 90 | 90 | 90 | LATT 1; SYMM +X +1/2, -Y +1/2, -Z ; SYMM -X , +Y +1/2, -Z +1/2; SYMM -X +1/2, -Y , +Z +1/2 | 1.4375 | 0.7106 |  | -94.76 | -39.42 | -90.603 | 0 | 0 | 0 | 1 |  | 0 |  | 0 | CrystalPredictor GDMA2 (MP2/6-31G(d,p)) + FIT
PHGLOL | C6 H6 O3 | 20 | Phloroglucinol | 1,3,5-trihydroxybenzene |  | PHGLOL01 | Rigid CrystalPredictor, DMACRYS (2.0.2) | Doris Braun | 2012 | See Study_ID=11 | \CHEMISTRY_CPOSS\Phloroglucinol\Phloroglucinol_CP | conf1 | 0 | SCF/6-31G(d,p) | 0 |  |  | A328 | P21/c | 4 | 3.6019 | 24.2044 | 8.0112 | 90 | 111.51 | 90 | LATT 1; SYMM -X , +Y +1/2, -Z +1/2 | 1.2891 | 0.6407 |  | -90.6 | -39.22 | -90.6 | 0 | 0 | 0 | 1 |  | 0 |  | 0 | CrystalPredictor GDMA2 (MP2/6-31G(d,p)) + FIT
PHGLOL | C6 H6 O3 | 20 | Phloroglucinol | 1,3,5-trihydroxybenzene |  | PHGLOL01 | Rigid CrystalPredictor, DMACRYS (2.0.2) | Doris Braun | 2012 | See Study_ID=11 | \CHEMISTRY_CPOSS\Phloroglucinol\Phloroglucinol_CP | conf2 | 4.157 | SCF/6-31G(d,p) | 0 |  |  | B92 | Pca21 | 4 | 11.5332 | 5.3643 | 8.8751 | 90 | 90 | 90 | LATT -1; SYMM -X , -Y , +Z +1/2; SYMM -X +1/2, +Y , +Z +1/2; SYMM +X +1/2, -Y , +Z | 1.5255 | 0.7621 |  | -94.75 | -49.65 | -90.593 | 0 | 0 | 0 | 1 |  | 0 |  | 0 | CrystalPredictor GDMA2 (MP2/6-31G(d,p)) + FIT
PHGLOL | C6 H6 O3 | 20 | Phloroglucinol | 1,3,5-trihydroxybenzene |  | PHGLOL01 | Rigid CrystalPredictor, DMACRYS (2.0.2) | Doris Braun | 2012 | See Study_ID=11 | \CHEMISTRY_CPOSS\Phloroglucinol\Phloroglucinol_CP | conf1 | 0 | SCF/6-31G(d,p) | 0 |  |  | A312 | P21/c | 4 | 3.6029 | 24.2026 | 8.0093 | 90 | 111.504 | 90 | LATT 1; SYMM -X , +Y +1/2, -Z +1/2 | 1.2891 | 0.6393 |  | -90.59 | -39.21 | -90.59 | 0 | 0 | 0 | 1 |  | 0 |  | 0 | CrystalPredictor GDMA2 (MP2/6-31G(d,p)) + FIT
PHGLOL | C6 H6 O3 | 20 | Phloroglucinol | 1,3,5-trihydroxybenzene |  | PHGLOL01 | Rigid CrystalPredictor, DMACRYS (2.0.2) | Doris Braun | 2012 | See Study_ID=11 | \CHEMISTRY_CPOSS\Phloroglucinol\Phloroglucinol_CP | conf1 | 0 | SCF/6-31G(d,p) | 0 |  |  | A434 | P21/c | 4 | 3.6028 | 24.2028 | 8.0095 | 90 | 111.505 | 90 | LATT 1; SYMM -X , +Y +1/2, -Z +1/2 | 1.2891 | 0.6393 |  | -90.59 | -39.21 | -90.59 | 0 | 0 | 0 | 1 |  | 0 |  | 0 | CrystalPredictor GDMA2 (MP2/6-31G(d,p)) + FIT
PHGLOL | C6 H6 O3 | 20 | Phloroglucinol | 1,3,5-trihydroxybenzene |  | PHGLOL01 | Rigid CrystalPredictor, DMACRYS (2.0.2) | Doris Braun | 2012 | See Study_ID=11 | \CHEMISTRY_CPOSS\Phloroglucinol\Phloroglucinol_CP | conf2 | 4.157 | SCF/6-31G(d,p) | 0 |  |  | B116 | Pca21 | 4 | 13.2817 | 4.6234 | 9.09 | 90 | 90 | 90 | LATT -1; SYMM -X , -Y , +Z +1/2; SYMM -X +1/2, +Y , +Z +1/2; SYMM +X +1/2, -Y , +Z | 1.5007 | 0.7482 |  | -94.73 | -45.83 | -90.573 | 0 | 0 | 0 | 1 |  | 0 |  | 0 | CrystalPredictor GDMA2 (MP2/6-31G(d,p)) + FIT
PHGLOL | C6 H6 O3 | 20 | Phloroglucinol | 1,3,5-trihydroxybenzene |  | PHGLOL01 | Rigid CrystalPredictor, DMACRYS (2.0.2) | Doris Braun | 2012 | See Study_ID=11 | \CHEMISTRY_CPOSS\Phloroglucinol\Phloroglucinol_CP | conf2 | 4.157 | SCF/6-31G(d,p) | 0 |  |  | B122 | Pca21 | 4 | 13.2811 | 4.6234 | 9.0905 | 90 | 90 | 90 | LATT -1; SYMM -X , -Y , +Z +1/2; SYMM -X +1/2, +Y , +Z +1/2; SYMM +X +1/2, -Y , +Z | 1.5006 | 0.7481 |  | -94.72 | -45.83 | -90.563 | 0 | 0 | 0 | 1 |  | 0 |  | 0 | CrystalPredictor GDMA2 (MP2/6-31G(d,p)) + FIT
PHGLOL | C6 H6 O3 | 20 | Phloroglucinol | 1,3,5-trihydroxybenzene |  | PHGLOL01 | Rigid CrystalPredictor, DMACRYS (2.0.2) | Doris Braun | 2012 | See Study_ID=11 | \CHEMISTRY_CPOSS\Phloroglucinol\Phloroglucinol_CP | conf1 | 0 | SCF/6-31G(d,p) | 0 |  |  | A433 | P21/c | 4 | 3.6019 | 24.1992 | 8.5872 | 90 | 60.262 | 90 | LATT 1; SYMM -X , +Y +1/2, -Z +1/2 | 1.2889 | 0.6401 |  | -90.56 | -39.25 | -90.56 | 0 | 0 | 0 | 1 |  | 0 |  | 0 | CrystalPredictor GDMA2 (MP2/6-31G(d,p)) + FIT
PHGLOL | C6 H6 O3 | 20 | Phloroglucinol | 1,3,5-trihydroxybenzene |  | PHGLOL01 | Rigid CrystalPredictor, DMACRYS (2.0.2) | Doris Braun | 2012 | See Study_ID=11 | \CHEMISTRY_CPOSS\Phloroglucinol\Phloroglucinol_CP | conf2 | 4.157 | SCF/6-31G(d,p) | 0 |  |  | B250 | Pbca | 8 | 7.0235 | 8.2608 | 19.6877 | 90 | 90 | 90 | LATT 1; SYMM +X +1/2, -Y +1/2, -Z ; SYMM -X , +Y +1/2, -Z +1/2; SYMM -X +1/2, -Y , +Z +1/2 | 1.4666 | 0.7331 |  | -94.61 | -40.31 | -90.453 | 0 | 0 | 0 | 1 |  | 0 |  | 0 | CrystalPredictor GDMA2 (MP2/6-31G(d,p)) + FIT
PHGLOL | C6 H6 O3 | 20 | Phloroglucinol | 1,3,5-trihydroxybenzene |  | PHGLOL01 | Rigid CrystalPredictor, DMACRYS (2.0.2) | Doris Braun | 2012 | See Study_ID=11 | \CHEMISTRY_CPOSS\Phloroglucinol\Phloroglucinol_CP | conf2 | 4.157 | SCF/6-31G(d,p) | 0 |  |  | B181 | P21/c | 4 | 9.3417 | 6.6626 | 10.9425 | 90 | 121.045 | 90 | LATT 1; SYMM -X , +Y +1/2, -Z +1/2 | 1.4355 | 0.7103 |  | -94.6 | -43.26 | -90.443 | 0 | 0 | 0 | 1 |  | 0 |  | 0 | CrystalPredictor GDMA2 (MP2/6-31G(d,p)) + FIT
PHGLOL | C6 H6 O3 | 20 | Phloroglucinol | 1,3,5-trihydroxybenzene |  | PHGLOL01 | Rigid CrystalPredictor, DMACRYS (2.0.2) | Doris Braun | 2012 | See Study_ID=11 | \CHEMISTRY_CPOSS\Phloroglucinol\Phloroglucinol_CP | conf2 | 4.157 | SCF/6-31G(d,p) | 0 |  |  | B195 | Pbca | 8 | 8.9181 | 11.9202 | 11.1649 | 90 | 90 | 90 | LATT 1; SYMM +X +1/2, -Y +1/2, -Z ; SYMM -X , +Y +1/2, -Z +1/2; SYMM -X +1/2, -Y , +Z +1/2 | 1.4115 | 0.7018 |  | -94.58 | -35.26 | -90.423 | 0 | 0 | 0 | 1 |  | 0 |  | 0 | CrystalPredictor GDMA2 (MP2/6-31G(d,p)) + FIT
PHGLOL | C6 H6 O3 | 20 | Phloroglucinol | 1,3,5-trihydroxybenzene |  | PHGLOL01 | Rigid CrystalPredictor, DMACRYS (2.0.2) | Doris Braun | 2012 | See Study_ID=11 | \CHEMISTRY_CPOSS\Phloroglucinol\Phloroglucinol_CP | conf2 | 4.157 | SCF/6-31G(d,p) | 0 |  |  | B86 | Pna21 | 4 | 23.7338 | 6.1122 | 3.9759 | 90 | 90 | 90 | LATT -1; SYMM -X , -Y , +Z +1/2; SYMM -X +1/2, +Y +1/2, +Z +1/2; SYMM +X +1/2, -Y +1/2, +Z | 1.4523 | 0.7223 |  | -94.51 | -43.37 | -90.353 | 0 | 0 | 0 | 1 |  | 0 |  | 0 | CrystalPredictor GDMA2 (MP2/6-31G(d,p)) + FIT
PHGLOL | C6 H6 O3 | 20 | Phloroglucinol | 1,3,5-trihydroxybenzene |  | PHGLOL01 | Rigid CrystalPredictor, DMACRYS (2.0.2) | Doris Braun | 2012 | See Study_ID=11 | \CHEMISTRY_CPOSS\Phloroglucinol\Phloroglucinol_CP | conf1 | 0 | SCF/6-31G(d,p) | 0 |  |  | A408 | C2/c | 4 | 26.0294 | 4.0568 | 13.336 | 90 | 63.397 | 90 | LATT 7; SYMM -X , +Y , -Z +1/2 | 1.3305 | 0.6607 |  | -90.34 | -35.09 | -90.34 | 0 | 0 | 0 | 1 |  | 0 |  | 0 | CrystalPredictor GDMA2 (MP2/6-31G(d,p)) + FIT
PHGLOL | C6 H6 O3 | 20 | Phloroglucinol | 1,3,5-trihydroxybenzene |  | PHGLOL01 | Rigid CrystalPredictor, DMACRYS (2.0.2) | Doris Braun | 2012 | See Study_ID=11 | \CHEMISTRY_CPOSS\Phloroglucinol\Phloroglucinol_CP | conf1 | 0 | SCF/6-31G(d,p) | 0 |  |  | A419 | C2/c | 4 | 26.0202 | 4.0584 | 13.334 | 90 | 63.401 | 90 | LATT 7; SYMM -X , +Y , -Z +1/2 | 1.3306 | 0.6607 |  | -90.34 | -35.11 | -90.34 | 0 | 0 | 0 | 1 |  | 0 |  | 0 | CrystalPredictor GDMA2 (MP2/6-31G(d,p)) + FIT
PHGLOL | C6 H6 O3 | 20 | Phloroglucinol | 1,3,5-trihydroxybenzene |  | PHGLOL01 | Rigid CrystalPredictor, DMACRYS (2.0.2) | Doris Braun | 2012 | See Study_ID=11 | \CHEMISTRY_CPOSS\Phloroglucinol\Phloroglucinol_CP | conf1 | 0 | SCF/6-31G(d,p) | 0 |  |  | A422 | C2/c | 4 | 26.0223 | 4.058 | 13.3334 | 90 | 63.403 | 90 | LATT 7; SYMM -X , +Y , -Z +1/2 | 1.3307 | 0.6608 |  | -90.34 | -35.1 | -90.34 | 0 | 0 | 0 | 1 |  | 0 |  | 0 | CrystalPredictor GDMA2 (MP2/6-31G(d,p)) + FIT
PHGLOL | C6 H6 O3 | 20 | Phloroglucinol | 1,3,5-trihydroxybenzene |  | PHGLOL01 | Rigid CrystalPredictor, DMACRYS (2.0.2) | Doris Braun | 2012 | See Study_ID=11 | \CHEMISTRY_CPOSS\Phloroglucinol\Phloroglucinol_CP | conf1 | 0 | SCF/6-31G(d,p) | 0 |  |  | A210 | P21/c | 4 | 12.0048 | 7.5736 | 6.544 | 90 | 101.063 | 90 | LATT 1; SYMM -X , +Y +1/2, -Z +1/2 | 1.4345 | 0.7155 |  | -90.32 | -46 | -90.32 | 0 | 0 | 0 | 1 |  | 0 |  | 0 | CrystalPredictor GDMA2 (MP2/6-31G(d,p)) + FIT
PHGLOL | C6 H6 O3 | 20 | Phloroglucinol | 1,3,5-trihydroxybenzene |  | PHGLOL01 | Rigid CrystalPredictor, DMACRYS (2.0.2) | Doris Braun | 2012 | See Study_ID=11 | \CHEMISTRY_CPOSS\Phloroglucinol\Phloroglucinol_CP | conf1 | 0 | SCF/6-31G(d,p) | 0 |  |  | A205 | P21/c | 4 | 12.0041 | 7.573 | 6.5459 | 90 | 101.123 | 90 | LATT 1; SYMM -X , +Y +1/2, -Z +1/2 | 1.4346 | 0.7156 |  | -90.32 | -46.01 | -90.32 | 0 | 0 | 0 | 1 |  | 0 |  | 0 | CrystalPredictor GDMA2 (MP2/6-31G(d,p)) + FIT
PHGLOL | C6 H6 O3 | 20 | Phloroglucinol | 1,3,5-trihydroxybenzene |  | PHGLOL01 | Rigid CrystalPredictor, DMACRYS (2.0.2) | Doris Braun | 2012 | See Study_ID=11 | \CHEMISTRY_CPOSS\Phloroglucinol\Phloroglucinol_CP | conf1 | 0 | SCF/6-31G(d,p) | 0 |  |  | A242 | Pna21 | 4 | 10.0078 | 14.0634 | 3.9265 | 90 | 90 | 90 | LATT -1; SYMM -X , -Y , +Z +1/2; SYMM -X +1/2, +Y +1/2, +Z +1/2; SYMM +X +1/2, -Y +1/2, +Z | 1.5157 | 0.7623 |  | -90.32 | -47.13 | -90.32 | 0 | 0 | 0 | 1 |  | 0 |  | 0 | CrystalPredictor GDMA2 (MP2/6-31G(d,p)) + FIT
PHGLOL | C6 H6 O3 | 20 | Phloroglucinol | 1,3,5-trihydroxybenzene |  | PHGLOL01 | Rigid CrystalPredictor, DMACRYS (2.0.2) | Doris Braun | 2012 | See Study_ID=11 | \CHEMISTRY_CPOSS\Phloroglucinol\Phloroglucinol_CP | conf1 | 0 | SCF/6-31G(d,p) | 0 |  |  | A196 | P21/c | 4 | 12.0069 | 7.5737 | 6.5433 | 90 | 78.917 | 90 | LATT 1; SYMM -X , +Y +1/2, -Z +1/2 | 1.4345 | 0.717 |  | -90.31 | -46 | -90.31 | 0 | 0 | 0 | 1 |  | 0 |  | 0 | CrystalPredictor GDMA2 (MP2/6-31G(d,p)) + FIT
PHGLOL | C6 H6 O3 | 20 | Phloroglucinol | 1,3,5-trihydroxybenzene |  | PHGLOL01 | Rigid CrystalPredictor, DMACRYS (2.0.2) | Doris Braun | 2012 | See Study_ID=11 | \CHEMISTRY_CPOSS\Phloroglucinol\Phloroglucinol_CP | conf1 | 0 | SCF/6-31G(d,p) | 0 |  |  | A244 | Pna21 | 4 | 10.0078 | 14.0596 | 3.9271 | 90 | 90 | 90 | LATT -1; SYMM -X , -Y , +Z +1/2; SYMM -X +1/2, +Y +1/2, +Z +1/2; SYMM +X +1/2, -Y +1/2, +Z | 1.5159 | 0.7625 |  | -90.31 | -47.17 | -90.31 | 0 | 0 | 0 | 1 |  | 0 |  | 0 | CrystalPredictor GDMA2 (MP2/6-31G(d,p)) + FIT
PHGLOL | C6 H6 O3 | 20 | Phloroglucinol | 1,3,5-trihydroxybenzene |  | PHGLOL01 | Rigid CrystalPredictor, DMACRYS (2.0.2) | Doris Braun | 2012 | See Study_ID=11 | \CHEMISTRY_CPOSS\Phloroglucinol\Phloroglucinol_CP | conf2 | 4.157 | SCF/6-31G(d,p) | 0 |  |  | B110 | Pna21 | 4 | 11.9652 | 10.5232 | 4.6596 | 90 | 90 | 90 | LATT -1; SYMM -X , -Y , +Z +1/2; SYMM -X +1/2, +Y +1/2, +Z +1/2; SYMM +X +1/2, -Y +1/2, +Z | 1.4277 | 0.7101 |  | -94.44 | -42.15 | -90.283 | 0 | 0 | 0 | 1 |  | 0 |  | 0 | CrystalPredictor GDMA2 (MP2/6-31G(d,p)) + FIT
PHGLOL | C6 H6 O3 | 20 | Phloroglucinol | 1,3,5-trihydroxybenzene |  | PHGLOL01 | Rigid CrystalPredictor, DMACRYS (2.0.2) | Doris Braun | 2012 | See Study_ID=11 | \CHEMISTRY_CPOSS\Phloroglucinol\Phloroglucinol_CP | conf1 | 0 | SCF/6-31G(d,p) | 0 |  |  | A235 | Pna21 | 4 | 10.0095 | 14.062 | 3.9259 | 90 | 90 | 90 | LATT -1; SYMM -X , -Y , +Z +1/2; SYMM -X +1/2, +Y +1/2, +Z +1/2; SYMM +X +1/2, -Y +1/2, +Z | 1.5159 | 0.7625 |  | -90.28 | -47.17 | -90.28 | 0 | 0 | 0 | 1 |  | 0 |  | 0 | CrystalPredictor GDMA2 (MP2/6-31G(d,p)) + FIT
PHGLOL | C6 H6 O3 | 20 | Phloroglucinol | 1,3,5-trihydroxybenzene |  | PHGLOL01 | Rigid CrystalPredictor, DMACRYS (2.0.2) | Doris Braun | 2012 | See Study_ID=11 | \CHEMISTRY_CPOSS\Phloroglucinol\Phloroglucinol_CP | conf2 | 4.157 | SCF/6-31G(d,p) | 0 |  |  | B280 | P212121 | 4 | 12.9299 | 10.8554 | 4.0256 | 90 | 90 | 90 | LATT -1; SYMM +X +1/2, -Y +1/2, -Z ; SYMM -X , +Y +1/2, -Z +1/2; SYMM -X +1/2, -Y , +Z +1/2 | 1.4825 | 0.7335 |  | -94.43 | -40.17 | -90.273 | 0 | 0 | 0 | 1 |  | 0 |  | 0 | CrystalPredictor GDMA2 (MP2/6-31G(d,p)) + FIT
PHGLOL | C6 H6 O3 | 20 | Phloroglucinol | 1,3,5-trihydroxybenzene |  | PHGLOL01 | Rigid CrystalPredictor, DMACRYS (2.0.2) | Doris Braun | 2012 | See Study_ID=11 | \CHEMISTRY_CPOSS\Phloroglucinol\Phloroglucinol_CP | conf1 | 0 | SCF/6-31G(d,p) | 0 |  |  | A171 | Pna21 | 4 | 9.3507 | 11.7517 | 5.3741 | 90 | 90 | 90 | LATT -1; SYMM -X , -Y , +Z +1/2; SYMM -X +1/2, +Y +1/2, +Z +1/2; SYMM +X +1/2, -Y +1/2, +Z | 1.4184 | 0.7127 |  | -90.27 | -46.42 | -90.27 | 0 | 0 | 0 | 1 |  | 0 |  | 0 | CrystalPredictor GDMA2 (MP2/6-31G(d,p)) + FIT
PHGLOL | C6 H6 O3 | 20 | Phloroglucinol | 1,3,5-trihydroxybenzene |  | PHGLOL01 | Rigid CrystalPredictor, DMACRYS (2.0.2) | Doris Braun | 2012 | See Study_ID=11 | \CHEMISTRY_CPOSS\Phloroglucinol\Phloroglucinol_CP | conf1 | 0 | SCF/6-31G(d,p) | 0 |  |  | A174 | Pna21 | 4 | 9.3517 | 11.7536 | 5.3723 | 90 | 90 | 90 | LATT -1; SYMM -X , -Y , +Z +1/2; SYMM -X +1/2, +Y +1/2, +Z +1/2; SYMM +X +1/2, -Y +1/2, +Z | 1.4185 | 0.7128 |  | -90.25 | -46.42 | -90.25 | 0 | 0 | 0 | 1 |  | 0 |  | 0 | CrystalPredictor GDMA2 (MP2/6-31G(d,p)) + FIT
PHGLOL | C6 H6 O3 | 20 | Phloroglucinol | 1,3,5-trihydroxybenzene |  | PHGLOL01 | Rigid CrystalPredictor, DMACRYS (2.0.2) | Doris Braun | 2012 | See Study_ID=11 | \CHEMISTRY_CPOSS\Phloroglucinol\Phloroglucinol_CP | conf1 | 0 | SCF/6-31G(d,p) | 0 |  |  | A471 | P21 | 2 | 5.8542 | 5.6432 | 9.1356 | 90 | 79.606 | 90 | LATT -1; SYMM -X , +Y +1/2, -Z | 1.4109 | 0.6997 |  | -90.21 | -36.58 | -90.21 | 0 | 0 | 0 | 1 |  | 0 |  | 0 | CrystalPredictor GDMA2 (MP2/6-31G(d,p)) + FIT
PHGLOL | C6 H6 O3 | 20 | Phloroglucinol | 1,3,5-trihydroxybenzene |  | PHGLOL01 | Rigid CrystalPredictor, DMACRYS (2.0.2) | Doris Braun | 2012 | See Study_ID=11 | \CHEMISTRY_CPOSS\Phloroglucinol\Phloroglucinol_CP | conf1 | 0 | SCF/6-31G(d,p) | 0 |  |  | A381 | P21212 | 4 | 12.8777 | 12.2846 | 3.6015 | 90 | 90 | 90 | LATT -1; SYMM +X +1/2, -Y +1/2, -Z ; SYMM -X +1/2, +Y +1/2, -Z ; SYMM -X , -Y , +Z | 1.4702 | 0.7309 |  | -90.2 | -49.64 | -90.2 | 0 | 0 | 0 | 1 |  | 0 |  | 0 | CrystalPredictor GDMA2 (MP2/6-31G(d,p)) + FIT
PHGLOL | C6 H6 O3 | 20 | Phloroglucinol | 1,3,5-trihydroxybenzene |  | PHGLOL01 | Rigid CrystalPredictor, DMACRYS (2.0.2) | Doris Braun | 2012 | See Study_ID=11 | \CHEMISTRY_CPOSS\Phloroglucinol\Phloroglucinol_CP | conf1 | 0 | SCF/6-31G(d,p) | 0 |  |  | A176 | Pna21 | 4 | 9.3497 | 11.752 | 5.3748 | 90 | 90 | 90 | LATT -1; SYMM -X , -Y , +Z +1/2; SYMM -X +1/2, +Y +1/2, +Z +1/2; SYMM +X +1/2, -Y +1/2, +Z | 1.4184 | 0.7127 |  | -90.19 | -46.44 | -90.19 | 0 | 0 | 0 | 1 |  | 0 |  | 0 | CrystalPredictor GDMA2 (MP2/6-31G(d,p)) + FIT
PHGLOL | C6 H6 O3 | 20 | Phloroglucinol | 1,3,5-trihydroxybenzene |  | PHGLOL01 | Rigid CrystalPredictor, DMACRYS (2.0.2) | Doris Braun | 2012 | See Study_ID=11 | \CHEMISTRY_CPOSS\Phloroglucinol\Phloroglucinol_CP | conf2 | 4.157 | SCF/6-31G(d,p) | 0 |  |  | B57 | Pbca | 8 | 12.835 | 6.3545 | 14.9123 | 90 | 90 | 90 | LATT 1; SYMM +X +1/2, -Y +1/2, -Z ; SYMM -X , +Y +1/2, -Z +1/2; SYMM -X +1/2, -Y , +Z +1/2 | 1.3774 | 0.676 |  | -94.34 | -40.52 | -90.183 | 0 | 0 | 0 | 1 |  | 0 |  | 0 | CrystalPredictor GDMA2 (MP2/6-31G(d,p)) + FIT
PHGLOL | C6 H6 O3 | 20 | Phloroglucinol | 1,3,5-trihydroxybenzene |  | PHGLOL01 | Rigid CrystalPredictor, DMACRYS (2.0.2) | Doris Braun | 2012 | See Study_ID=11 | \CHEMISTRY_CPOSS\Phloroglucinol\Phloroglucinol_CP | conf1 | 0 | SCF/6-31G(d,p) | 0 |  |  | A455 | P21 | 2 | 9.1356 | 5.6461 | 5.8521 | 90 | 100.406 | 90 | LATT -1; SYMM -X , +Y +1/2, -Z | 1.4107 | 0.7004 |  | -90.18 | -36.56 | -90.18 | 0 | 0 | 0 | 1 |  | 0 |  | 0 | CrystalPredictor GDMA2 (MP2/6-31G(d,p)) + FIT
PHGLOL | C6 H6 O3 | 20 | Phloroglucinol | 1,3,5-trihydroxybenzene |  | PHGLOL01 | Rigid CrystalPredictor, DMACRYS (2.0.2) | Doris Braun | 2012 | See Study_ID=11 | \CHEMISTRY_CPOSS\Phloroglucinol\Phloroglucinol_CP | conf1 | 0 | SCF/6-31G(d,p) | 0 |  |  | A201 | Pbca | 8 | 7.8268 | 7.5481 | 19.4711 | 90 | 90 | 90 | LATT 1; SYMM +X +1/2, -Y +1/2, -Z ; SYMM -X , +Y +1/2, -Z +1/2; SYMM -X +1/2, -Y , +Z +1/2 | 1.4564 | 0.7378 |  | -90.18 | -45.9 | -90.18 | 0 | 0 | 0 | 1 |  | 0 |  | 0 | CrystalPredictor GDMA2 (MP2/6-31G(d,p)) + FIT
PHGLOL | C6 H6 O3 | 20 | Phloroglucinol | 1,3,5-trihydroxybenzene |  | PHGLOL01 | Rigid CrystalPredictor, DMACRYS (2.0.2) | Doris Braun | 2012 | See Study_ID=11 | \CHEMISTRY_CPOSS\Phloroglucinol\Phloroglucinol_CP | conf1 | 0 | SCF/6-31G(d,p) | 0 |  |  | A200 | Pbca | 8 | 19.4688 | 7.8266 | 7.5484 | 90 | 90 | 90 | LATT 1; SYMM +X +1/2, -Y +1/2, -Z ; SYMM -X , +Y +1/2, -Z +1/2; SYMM -X +1/2, -Y , +Z +1/2 | 1.4565 | 0.7379 |  | -90.18 | -45.92 | -90.18 | 0 | 0 | 0 | 1 |  | 0 |  | 0 | CrystalPredictor GDMA2 (MP2/6-31G(d,p)) + FIT
PHGLOL | C6 H6 O3 | 20 | Phloroglucinol | 1,3,5-trihydroxybenzene |  | PHGLOL01 | Rigid CrystalPredictor, DMACRYS (2.0.2) | Doris Braun | 2012 | See Study_ID=11 | \CHEMISTRY_CPOSS\Phloroglucinol\Phloroglucinol_CP | conf1 | 0 | SCF/6-31G(d,p) | 0 |  |  | A384 | P21212 | 4 | 12.2831 | 12.8779 | 3.6019 | 90 | 90 | 90 | LATT -1; SYMM +X +1/2, -Y +1/2, -Z ; SYMM -X +1/2, +Y +1/2, -Z ; SYMM -X , -Y , +Z | 1.4702 | 0.7306 |  | -90.18 | -49.63 | -90.18 | 0 | 0 | 0 | 1 |  | 0 |  | 0 | CrystalPredictor GDMA2 (MP2/6-31G(d,p)) + FIT
PHGLOL | C6 H6 O3 | 20 | Phloroglucinol | 1,3,5-trihydroxybenzene |  | PHGLOL01 | Rigid CrystalPredictor, DMACRYS (2.0.2) | Doris Braun | 2012 | See Study_ID=11 | \CHEMISTRY_CPOSS\Phloroglucinol\Phloroglucinol_CP | conf1 | 0 | SCF/6-31G(d,p) | 0 |  |  | A386 | P21212 | 4 | 12.8776 | 12.2833 | 3.602 | 90 | 90 | 90 | LATT -1; SYMM +X +1/2, -Y +1/2, -Z ; SYMM -X +1/2, +Y +1/2, -Z ; SYMM -X , -Y , +Z | 1.4702 | 0.7308 |  | -90.18 | -49.63 | -90.18 | 0 | 0 | 0 | 1 |  | 0 |  | 0 | CrystalPredictor GDMA2 (MP2/6-31G(d,p)) + FIT
PHGLOL | C6 H6 O3 | 20 | Phloroglucinol | 1,3,5-trihydroxybenzene |  | PHGLOL01 | Rigid CrystalPredictor, DMACRYS (2.0.2) | Doris Braun | 2012 | See Study_ID=11 | \CHEMISTRY_CPOSS\Phloroglucinol\Phloroglucinol_CP | conf1 | 0 | SCF/6-31G(d,p) | 0 |  |  | A360 | Pna21 | 4 | 24.7543 | 7.3091 | 3.5971 | 90 | 90 | 90 | LATT -1; SYMM -X , -Y , +Z +1/2; SYMM -X +1/2, +Y +1/2, +Z +1/2; SYMM +X +1/2, -Y +1/2, +Z | 1.287 | 0.6371 |  | -90.16 | -37.97 | -90.16 | 0 | 0 | 0 | 1 |  | 0 |  | 0 | CrystalPredictor GDMA2 (MP2/6-31G(d,p)) + FIT
PHGLOL | C6 H6 O3 | 20 | Phloroglucinol | 1,3,5-trihydroxybenzene |  | PHGLOL01 | Rigid CrystalPredictor, DMACRYS (2.0.2) | Doris Braun | 2012 | See Study_ID=11 | \CHEMISTRY_CPOSS\Phloroglucinol\Phloroglucinol_CP | conf1 | 0 | SCF/6-31G(d,p) | 0 |  |  | A214 | Pbca | 8 | 7.8267 | 7.5481 | 19.471 | 90 | 90 | 90 | LATT 1; SYMM +X +1/2, -Y +1/2, -Z ; SYMM -X , +Y +1/2, -Z +1/2; SYMM -X +1/2, -Y , +Z +1/2 | 1.4564 | 0.7378 |  | -90.15 | -45.9 | -90.15 | 0 | 0 | 0 | 1 |  | 0 |  | 0 | CrystalPredictor GDMA2 (MP2/6-31G(d,p)) + FIT
PHGLOL | C6 H6 O3 | 20 | Phloroglucinol | 1,3,5-trihydroxybenzene |  | PHGLOL01 | Rigid CrystalPredictor, DMACRYS (2.0.2) | Doris Braun | 2012 | See Study_ID=11 | \CHEMISTRY_CPOSS\Phloroglucinol\Phloroglucinol_CP | conf2 | 4.157 | SCF/6-31G(d,p) | 0 |  |  | B179 | Pna21 | 4 | 9.9087 | 9.3929 | 6.2934 | 90 | 90 | 90 | LATT -1; SYMM -X , -Y , +Z +1/2; SYMM -X +1/2, +Y +1/2, +Z +1/2; SYMM +X +1/2, -Y +1/2, +Z | 1.4301 | 0.7125 |  | -94.3 | -38.45 | -90.143 | 0 | 0 | 0 | 1 |  | 0 |  | 0 | CrystalPredictor GDMA2 (MP2/6-31G(d,p)) + FIT
PHGLOL | C6 H6 O3 | 20 | Phloroglucinol | 1,3,5-trihydroxybenzene |  | PHGLOL01 | Rigid CrystalPredictor, DMACRYS (2.0.2) | Doris Braun | 2012 | See Study_ID=11 | \CHEMISTRY_CPOSS\Phloroglucinol\Phloroglucinol_CP | conf1 | 0 | SCF/6-31G(d,p) | 0 |  |  | A359 | Pna21 | 4 | 24.7539 | 7.3086 | 3.5972 | 90 | 90 | 90 | LATT -1; SYMM -X , -Y , +Z +1/2; SYMM -X +1/2, +Y +1/2, +Z +1/2; SYMM +X +1/2, -Y +1/2, +Z | 1.2871 | 0.6371 |  | -90.13 | -37.97 | -90.13 | 0 | 0 | 0 | 1 |  | 0 |  | 0 | CrystalPredictor GDMA2 (MP2/6-31G(d,p)) + FIT
PHGLOL | C6 H6 O3 | 20 | Phloroglucinol | 1,3,5-trihydroxybenzene |  | PHGLOL01 | Rigid CrystalPredictor, DMACRYS (2.0.2) | Doris Braun | 2012 | See Study_ID=11 | \CHEMISTRY_CPOSS\Phloroglucinol\Phloroglucinol_CP | conf1 | 0 | SCF/6-31G(d,p) | 0 |  |  | A357 | Pna21 | 4 | 24.7566 | 7.3048 | 3.5978 | 90 | 90 | 90 | LATT -1; SYMM -X , -Y , +Z +1/2; SYMM -X +1/2, +Y +1/2, +Z +1/2; SYMM +X +1/2, -Y +1/2, +Z | 1.2874 | 0.6374 |  | -90.13 | -37.98 | -90.13 | 0 | 0 | 0 | 1 |  | 0 |  | 0 | CrystalPredictor GDMA2 (MP2/6-31G(d,p)) + FIT
PHGLOL | C6 H6 O3 | 20 | Phloroglucinol | 1,3,5-trihydroxybenzene |  | PHGLOL01 | Rigid CrystalPredictor, DMACRYS (2.0.2) | Doris Braun | 2012 | See Study_ID=11 | \CHEMISTRY_CPOSS\Phloroglucinol\Phloroglucinol_CP | conf1 | 0 | SCF/6-31G(d,p) | 0 |  |  | A448 | P21 | 2 | 9.1373 | 5.6493 | 5.8482 | 90 | 100.388 | 90 | LATT -1; SYMM -X , +Y +1/2, -Z | 1.4105 | 0.6996 |  | -90.12 | -36.57 | -90.12 | 0 | 0 | 0 | 1 |  | 0 |  | 0 | CrystalPredictor GDMA2 (MP2/6-31G(d,p)) + FIT
PHGLOL | C6 H6 O3 | 20 | Phloroglucinol | 1,3,5-trihydroxybenzene |  | PHGLOL01 | Rigid CrystalPredictor, DMACRYS (2.0.2) | Doris Braun | 2012 | See Study_ID=11 | \CHEMISTRY_CPOSS\Phloroglucinol\Phloroglucinol_CP | conf1 | 0 | SCF/6-31G(d,p) | 0 |  |  | A426 | Pna21 | 4 | 24.3744 | 7.5587 | 3.5595 | 90 | 90 | 90 | LATT -1; SYMM -X , -Y , +Z +1/2; SYMM -X +1/2, +Y +1/2, +Z +1/2; SYMM +X +1/2, -Y +1/2, +Z | 1.2773 | 0.6321 |  | -90.07 | -39.62 | -90.07 | 0 | 0 | 0 | 1 |  | 0 |  | 0 | CrystalPredictor GDMA2 (MP2/6-31G(d,p)) + FIT
PHGLOL | C6 H6 O3 | 20 | Phloroglucinol | 1,3,5-trihydroxybenzene |  | PHGLOL01 | Rigid CrystalPredictor, DMACRYS (2.0.2) | Doris Braun | 2012 | See Study_ID=11 | \CHEMISTRY_CPOSS\Phloroglucinol\Phloroglucinol_CP | conf1 | 0 | SCF/6-31G(d,p) | 0 |  |  | A322 | Pna21 | 4 | 24.3752 | 7.5587 | 3.5594 | 90 | 90 | 90 | LATT -1; SYMM -X , -Y , +Z +1/2; SYMM -X +1/2, +Y +1/2, +Z +1/2; SYMM +X +1/2, -Y +1/2, +Z | 1.2773 | 0.6322 |  | -90.07 | -39.62 | -90.07 | 0 | 0 | 0 | 1 |  | 0 |  | 0 | CrystalPredictor GDMA2 (MP2/6-31G(d,p)) + FIT
PHGLOL | C6 H6 O3 | 20 | Phloroglucinol | 1,3,5-trihydroxybenzene |  | PHGLOL01 | Rigid CrystalPredictor, DMACRYS (2.0.2) | Doris Braun | 2012 | See Study_ID=11 | \CHEMISTRY_CPOSS\Phloroglucinol\Phloroglucinol_CP | conf1 | 0 | SCF/6-31G(d,p) | 0 |  |  | A339 | Pna21 | 4 | 24.3732 | 7.5594 | 3.5593 | 90 | 90 | 90 | LATT -1; SYMM -X , -Y , +Z +1/2; SYMM -X +1/2, +Y +1/2, +Z +1/2; SYMM +X +1/2, -Y +1/2, +Z | 1.2773 | 0.6323 |  | -90.07 | -39.64 | -90.07 | 0 | 0 | 0 | 1 |  | 0 |  | 0 | CrystalPredictor GDMA2 (MP2/6-31G(d,p)) + FIT
PHGLOL | C6 H6 O3 | 20 | Phloroglucinol | 1,3,5-trihydroxybenzene |  | PHGLOL01 | Rigid CrystalPredictor, DMACRYS (2.0.2) | Doris Braun | 2012 | See Study_ID=11 | \CHEMISTRY_CPOSS\Phloroglucinol\Phloroglucinol_CP | conf1 | 0 | SCF/6-31G(d,p) | 0 |  |  | A474 | P212121 | 4 | 3.5597 | 7.559 | 24.3681 | 90 | 90 | 90 | LATT -1; SYMM +X +1/2, -Y +1/2, -Z ; SYMM -X , +Y +1/2, -Z +1/2; SYMM -X +1/2, -Y , +Z +1/2 | 1.2775 | 0.64 |  | -90.07 | -39.67 | -90.07 | 0 | 0 | 0 | 1 |  | 0 |  | 0 | CrystalPredictor GDMA2 (MP2/6-31G(d,p)) + FIT
PHGLOL | C6 H6 O3 | 20 | Phloroglucinol | 1,3,5-trihydroxybenzene |  | PHGLOL01 | Rigid CrystalPredictor, DMACRYS (2.0.2) | Doris Braun | 2012 | See Study_ID=11 | \CHEMISTRY_CPOSS\Phloroglucinol\Phloroglucinol_CP | conf1 | 0 | SCF/6-31G(d,p) | 0 |  |  | A336 | P212121 | 4 | 3.5598 | 7.5589 | 24.3669 | 90 | 90 | 90 | LATT -1; SYMM +X +1/2, -Y +1/2, -Z ; SYMM -X , +Y +1/2, -Z +1/2; SYMM -X +1/2, -Y , +Z +1/2 | 1.2775 | 0.64 |  | -90.07 | -39.67 | -90.07 | 0 | 0 | 0 | 1 |  | 0 |  | 0 | CrystalPredictor GDMA2 (MP2/6-31G(d,p)) + FIT
PHGLOL | C6 H6 O3 | 20 | Phloroglucinol | 1,3,5-trihydroxybenzene |  | PHGLOL01 | Rigid CrystalPredictor, DMACRYS (2.0.2) | Doris Braun | 2012 | See Study_ID=11 | \CHEMISTRY_CPOSS\Phloroglucinol\Phloroglucinol_CP | conf1 | 0 | SCF/6-31G(d,p) | 0 |  |  | A321 | Pna21 | 4 | 24.3724 | 7.5597 | 3.5594 | 90 | 90 | 90 | LATT -1; SYMM -X , -Y , +Z +1/2; SYMM -X +1/2, +Y +1/2, +Z +1/2; SYMM +X +1/2, -Y +1/2, +Z | 1.2773 | 0.6323 |  | -90.06 | -39.64 | -90.06 | 0 | 0 | 0 | 1 |  | 0 |  | 0 | CrystalPredictor GDMA2 (MP2/6-31G(d,p)) + FIT
PHGLOL | C6 H6 O3 | 20 | Phloroglucinol | 1,3,5-trihydroxybenzene |  | PHGLOL01 | Rigid CrystalPredictor, DMACRYS (2.0.2) | Doris Braun | 2012 | See Study_ID=11 | \CHEMISTRY_CPOSS\Phloroglucinol\Phloroglucinol_CP | conf1 | 0 | SCF/6-31G(d,p) | 0 |  |  | A320 | P212121 | 4 | 24.3691 | 7.5594 | 3.5596 | 90 | 90 | 90 | LATT -1; SYMM +X +1/2, -Y +1/2, -Z ; SYMM -X , +Y +1/2, -Z +1/2; SYMM -X +1/2, -Y , +Z +1/2 | 1.2774 | 0.6339 |  | -90.06 | -39.66 | -90.06 | 0 | 0 | 0 | 1 |  | 0 |  | 0 | CrystalPredictor GDMA2 (MP2/6-31G(d,p)) + FIT
PHGLOL | C6 H6 O3 | 20 | Phloroglucinol | 1,3,5-trihydroxybenzene |  | PHGLOL01 | Rigid CrystalPredictor, DMACRYS (2.0.2) | Doris Braun | 2012 | See Study_ID=11 | \CHEMISTRY_CPOSS\Phloroglucinol\Phloroglucinol_CP | conf1 | 0 | SCF/6-31G(d,p) | 0 |  |  | A435 | P212121 | 4 | 3.5599 | 24.3662 | 7.5593 | 90 | 90 | 90 | LATT -1; SYMM +X +1/2, -Y +1/2, -Z ; SYMM -X , +Y +1/2, -Z +1/2; SYMM -X +1/2, -Y , +Z +1/2 | 1.2775 | 0.6342 |  | -90.05 | -39.68 | -90.05 | 0 | 0 | 0 | 1 |  | 0 |  | 0 | CrystalPredictor GDMA2 (MP2/6-31G(d,p)) + FIT
PHGLOL | C6 H6 O3 | 20 | Phloroglucinol | 1,3,5-trihydroxybenzene |  | PHGLOL01 | Rigid CrystalPredictor, DMACRYS (2.0.2) | Doris Braun | 2012 | See Study_ID=11 | \CHEMISTRY_CPOSS\Phloroglucinol\Phloroglucinol_CP | conf1 | 0 | SCF/6-31G(d,p) | 0 |  |  | A319 | P212121 | 4 | 24.3654 | 3.5599 | 7.5593 | 90 | 90 | 90 | LATT -1; SYMM +X +1/2, -Y +1/2, -Z ; SYMM -X , +Y +1/2, -Z +1/2; SYMM -X +1/2, -Y , +Z +1/2 | 1.2775 | 0.64 |  | -90.05 | -39.68 | -90.05 | 0 | 0 | 0 | 1 |  | 0 |  | 0 | CrystalPredictor GDMA2 (MP2/6-31G(d,p)) + FIT
PHGLOL | C6 H6 O3 | 20 | Phloroglucinol | 1,3,5-trihydroxybenzene |  | PHGLOL01 | Rigid CrystalPredictor, DMACRYS (2.0.2) | Doris Braun | 2012 | See Study_ID=11 | \CHEMISTRY_CPOSS\Phloroglucinol\Phloroglucinol_CP | conf1 | 0 | SCF/6-31G(d,p) | 0 |  |  | A429 | Pbca | 8 | 8.5106 | 22.9463 | 5.7742 | 90 | 90 | 90 | LATT 1; SYMM +X +1/2, -Y +1/2, -Z ; SYMM -X , +Y +1/2, -Z +1/2; SYMM -X +1/2, -Y , +Z +1/2 | 1.4857 | 0.7446 |  | -90.01 | -49.05 | -90.01 | 0 | 0 | 0 | 1 |  | 0 |  | 0 | CrystalPredictor GDMA2 (MP2/6-31G(d,p)) + FIT
PHGLOL | C6 H6 O3 | 20 | Phloroglucinol | 1,3,5-trihydroxybenzene |  | PHGLOL01 | Rigid CrystalPredictor, DMACRYS (2.0.2) | Doris Braun | 2012 | See Study_ID=11 | \CHEMISTRY_CPOSS\Phloroglucinol\Phloroglucinol_CP | conf1 | 0 | SCF/6-31G(d,p) | 0 |  |  | A411 | Pbca | 8 | 8.508 | 22.9517 | 5.7748 | 90 | 90 | 90 | LATT 1; SYMM +X +1/2, -Y +1/2, -Z ; SYMM -X , +Y +1/2, -Z +1/2; SYMM -X +1/2, -Y , +Z +1/2 | 1.4856 | 0.7446 |  | -89.98 | -49.07 | -89.98 | 0 | 0 | 0 | 1 |  | 0 |  | 0 | CrystalPredictor GDMA2 (MP2/6-31G(d,p)) + FIT
PHGLOL | C6 H6 O3 | 20 | Phloroglucinol | 1,3,5-trihydroxybenzene |  | PHGLOL01 | Rigid CrystalPredictor, DMACRYS (2.0.2) | Doris Braun | 2012 | See Study_ID=11 | \CHEMISTRY_CPOSS\Phloroglucinol\Phloroglucinol_CP | conf1 | 0 | SCF/6-31G(d,p) | 0 |  |  | A424 | Pbca | 8 | 22.9461 | 5.776 | 8.5075 | 90 | 90 | 90 | LATT 1; SYMM +X +1/2, -Y +1/2, -Z ; SYMM -X , +Y +1/2, -Z +1/2; SYMM -X +1/2, -Y , +Z +1/2 | 1.4858 | 0.7449 |  | -89.96 | -49.08 | -89.96 | 0 | 0 | 0 | 1 |  | 0 |  | 0 | CrystalPredictor GDMA2 (MP2/6-31G(d,p)) + FIT
PHGLOL | C6 H6 O3 | 20 | Phloroglucinol | 1,3,5-trihydroxybenzene |  | PHGLOL01 | Rigid CrystalPredictor, DMACRYS (2.0.2) | Doris Braun | 2012 | See Study_ID=11 | \CHEMISTRY_CPOSS\Phloroglucinol\Phloroglucinol_CP | conf1 | 0 | SCF/6-31G(d,p) | 0 |  |  | A436 | Pbca | 8 | 22.9478 | 5.7764 | 8.5076 | 90 | 90 | 90 | LATT 1; SYMM +X +1/2, -Y +1/2, -Z ; SYMM -X , +Y +1/2, -Z +1/2; SYMM -X +1/2, -Y , +Z +1/2 | 1.4855 | 0.7446 |  | -89.94 | -49.07 | -89.94 | 0 | 0 | 0 | 1 |  | 0 |  | 0 | CrystalPredictor GDMA2 (MP2/6-31G(d,p)) + FIT
PHGLOL | C6 H6 O3 | 20 | Phloroglucinol | 1,3,5-trihydroxybenzene |  | PHGLOL01 | Rigid CrystalPredictor, DMACRYS (2.0.2) | Doris Braun | 2012 | See Study_ID=11 | \CHEMISTRY_CPOSS\Phloroglucinol\Phloroglucinol_CP | conf1 | 0 | SCF/6-31G(d,p) | 0 |  |  | A440 | P21/c | 4 | 3.6877 | 18.4853 | 8.6245 | 90 | 89.959 | 90 | LATT 1; SYMM -X , +Y +1/2, -Z +1/2 | 1.4248 | 0.7195 |  | -89.8 | -36.43 | -89.8 | 0 | 0 | 0 | 1 |  | 0 |  | 0 | CrystalPredictor GDMA2 (MP2/6-31G(d,p)) + FIT
PHGLOL | C6 H6 O3 | 20 | Phloroglucinol | 1,3,5-trihydroxybenzene |  | PHGLOL01 | Rigid CrystalPredictor, DMACRYS (2.0.2) | Doris Braun | 2012 | See Study_ID=11 | \CHEMISTRY_CPOSS\Phloroglucinol\Phloroglucinol_CP | conf1 | 0 | SCF/6-31G(d,p) | 0 |  |  | A441 | P21/c | 4 | 3.6876 | 18.4862 | 8.6239 | 90 | 90.027 | 90 | LATT 1; SYMM -X , +Y +1/2, -Z +1/2 | 1.4248 | 0.7195 |  | -89.79 | -36.45 | -89.79 | 0 | 0 | 0 | 1 |  | 0 |  | 0 | CrystalPredictor GDMA2 (MP2/6-31G(d,p)) + FIT
PHGLOL | C6 H6 O3 | 20 | Phloroglucinol | 1,3,5-trihydroxybenzene |  | PHGLOL01 | Rigid CrystalPredictor, DMACRYS (2.0.2) | Doris Braun | 2012 | See Study_ID=11 | \CHEMISTRY_CPOSS\Phloroglucinol\Phloroglucinol_CP | conf1 | 0 | SCF/6-31G(d,p) | 0 |  |  | A451 | P21/c | 4 | 3.688 | 18.486 | 8.6238 | 90 | 90.074 | 90 | LATT 1; SYMM -X , +Y +1/2, -Z +1/2 | 1.4247 | 0.7193 |  | -89.77 | -36.44 | -89.77 | 0 | 0 | 0 | 1 |  | 0 |  | 0 | CrystalPredictor GDMA2 (MP2/6-31G(d,p)) + FIT
PHGLOL | C6 H6 O3 | 20 | Phloroglucinol | 1,3,5-trihydroxybenzene |  | PHGLOL01 | Rigid CrystalPredictor, DMACRYS (2.0.2) | Doris Braun | 2012 | See Study_ID=11 | \CHEMISTRY_CPOSS\Phloroglucinol\Phloroglucinol_CP | conf2 | 4.157 | SCF/6-31G(d,p) | 0 |  |  | B191 | Pbca | 8 | 11.572 | 8.6746 | 11.7979 | 90 | 90 | 90 | LATT 1; SYMM +X +1/2, -Y +1/2, -Z ; SYMM -X , +Y +1/2, -Z +1/2; SYMM -X +1/2, -Y , +Z +1/2 | 1.4146 | 0.7031 |  | -93.78 | -34.95 | -89.623 | 0 | 0 | 0 | 1 |  | 0 |  | 0 | CrystalPredictor GDMA2 (MP2/6-31G(d,p)) + FIT
PHGLOL | C6 H6 O3 | 20 | Phloroglucinol | 1,3,5-trihydroxybenzene |  | PHGLOL01 | Rigid CrystalPredictor, DMACRYS (2.0.2) | Doris Braun | 2012 | See Study_ID=11 | \CHEMISTRY_CPOSS\Phloroglucinol\Phloroglucinol_CP | conf2 | 4.157 | SCF/6-31G(d,p) | 0 |  |  | B184 | Pna21 | 4 | 5.7698 | 18.5826 | 5.2581 | 90 | 90 | 90 | LATT -1; SYMM -X , -Y , +Z +1/2; SYMM -X +1/2, +Y +1/2, +Z +1/2; SYMM +X +1/2, -Y +1/2, +Z | 1.4858 | 0.7438 |  | -93.76 | -45.76 | -89.603 | 0 | 0 | 0 | 1 |  | 0 |  | 0 | CrystalPredictor GDMA2 (MP2/6-31G(d,p)) + FIT
PHGLOL | C6 H6 O3 | 20 | Phloroglucinol | 1,3,5-trihydroxybenzene |  | PHGLOL01 | Rigid CrystalPredictor, DMACRYS (2.0.2) | Doris Braun | 2012 | See Study_ID=11 | \CHEMISTRY_CPOSS\Phloroglucinol\Phloroglucinol_CP | conf2 | 4.157 | SCF/6-31G(d,p) | 0 |  |  | B60 | Pbcn | 8 | 7.4928 | 12.6242 | 13.0299 | 90 | 90 | 90 | LATT 1; SYMM +X +1/2, -Y +1/2, -Z ; SYMM -X , +Y , -Z +1/2; SYMM -X +1/2, -Y +1/2, +Z +1/2 | 1.3592 | 0.6732 |  | -93.71 | -38.19 | -89.553 | 0 | 0 | 0 | 1 |  | 0 |  | 0 | CrystalPredictor GDMA2 (MP2/6-31G(d,p)) + FIT
PHGLOL | C6 H6 O3 | 20 | Phloroglucinol | 1,3,5-trihydroxybenzene |  | PHGLOL01 | Rigid CrystalPredictor, DMACRYS (2.0.2) | Doris Braun | 2012 | See Study_ID=11 | \CHEMISTRY_CPOSS\Phloroglucinol\Phloroglucinol_CP | conf2 | 4.157 | SCF/6-31G(d,p) | 0 |  |  | B111 | Pbca | 8 | 7.9254 | 11.4083 | 13.2741 | 90 | 90 | 90 | LATT 1; SYMM +X +1/2, -Y +1/2, -Z ; SYMM -X , +Y +1/2, -Z +1/2; SYMM -X +1/2, -Y , +Z +1/2 | 1.3958 | 0.693 |  | -93.67 | -35.15 | -89.513 | 0 | 0 | 0 | 1 |  | 0 |  | 0 | CrystalPredictor GDMA2 (MP2/6-31G(d,p)) + FIT
PHGLOL | C6 H6 O3 | 20 | Phloroglucinol | 1,3,5-trihydroxybenzene |  | PHGLOL01 | Rigid CrystalPredictor, DMACRYS (2.0.2) | Doris Braun | 2012 | See Study_ID=11 | \CHEMISTRY_CPOSS\Phloroglucinol\Phloroglucinol_CP | conf1 | 0 | SCF/6-31G(d,p) | 0 |  |  | A246 | P21/c | 4 | 6.6559 | 7.4773 | 12.4667 | 90 | 108.066 | 90 | LATT 1; SYMM -X , +Y +1/2, -Z +1/2 | 1.4201 | 0.7125 |  | -89.49 | -46 | -89.49 | 0 | 0 | 0 | 1 |  | 0 |  | 0 | CrystalPredictor GDMA2 (MP2/6-31G(d,p)) + FIT
PHGLOL | C6 H6 O3 | 20 | Phloroglucinol | 1,3,5-trihydroxybenzene |  | PHGLOL01 | Rigid CrystalPredictor, DMACRYS (2.0.2) | Doris Braun | 2012 | See Study_ID=11 | \CHEMISTRY_CPOSS\Phloroglucinol\Phloroglucinol_CP | conf1 | 0 | SCF/6-31G(d,p) | 0 |  |  | A253 | P21/n | 4 | 12.1766 | 7.4788 | 6.6547 | 90 | 76.743 | 90 | LATT 1; SYMM -X +1/2, +Y +1/2, -Z +1/2 | 1.42 | 0.7092 |  | -89.48 | -46 | -89.48 | 0 | 0 | 0 | 1 |  | 0 |  | 0 | CrystalPredictor GDMA2 (MP2/6-31G(d,p)) + FIT
PHGLOL | C6 H6 O3 | 20 | Phloroglucinol | 1,3,5-trihydroxybenzene |  | PHGLOL01 | Rigid CrystalPredictor, DMACRYS (2.0.2) | Doris Braun | 2012 | See Study_ID=11 | \CHEMISTRY_CPOSS\Phloroglucinol\Phloroglucinol_CP | conf1 | 0 | SCF/6-31G(d,p) | 0 |  |  | A256 | P21/c | 4 | 6.6551 | 7.4772 | 12.4662 | 90 | 71.971 | 90 | LATT 1; SYMM -X , +Y +1/2, -Z +1/2 | 1.42 | 0.7125 |  | -89.47 | -46.01 | -89.47 | 0 | 0 | 0 | 1 |  | 0 |  | 0 | CrystalPredictor GDMA2 (MP2/6-31G(d,p)) + FIT
PHGLOL | C6 H6 O3 | 20 | Phloroglucinol | 1,3,5-trihydroxybenzene |  | PHGLOL01 | Rigid CrystalPredictor, DMACRYS (2.0.2) | Doris Braun | 2012 | See Study_ID=11 | \CHEMISTRY_CPOSS\Phloroglucinol\Phloroglucinol_CP | conf2 | 4.157 | SCF/6-31G(d,p) | 0 |  |  | B126 | C2/c | 4 | 10.6408 | 8.9459 | 12.7675 | 90 | 117.484 | 90 | LATT 7; SYMM -X , +Y , -Z +1/2 | 1.5538 | 0.7715 |  | -93.57 | -48.44 | -89.413 | 0 | 0 | 0 | 1 |  | 0 |  | 0 | CrystalPredictor GDMA2 (MP2/6-31G(d,p)) + FIT
PHGLOL | C6 H6 O3 | 20 | Phloroglucinol | 1,3,5-trihydroxybenzene |  | PHGLOL01 | Rigid CrystalPredictor, DMACRYS (2.0.2) | Doris Braun | 2012 | See Study_ID=11 | \CHEMISTRY_CPOSS\Phloroglucinol\Phloroglucinol_CP | conf2 | 4.157 | SCF/6-31G(d,p) | 0 |  |  | B227 | Pna21 | 4 | 10.6262 | 4.6197 | 11.4279 | 90 | 90 | 90 | LATT -1; SYMM -X , -Y , +Z +1/2; SYMM -X +1/2, +Y +1/2, +Z +1/2; SYMM +X +1/2, -Y +1/2, +Z | 1.4932 | 0.7444 |  | -93.53 | -42.89 | -89.373 | 0 | 0 | 0 | 1 |  | 0 |  | 0 | CrystalPredictor GDMA2 (MP2/6-31G(d,p)) + FIT
PHGLOL | C6 H6 O3 | 20 | Phloroglucinol | 1,3,5-trihydroxybenzene |  | PHGLOL01 | Rigid CrystalPredictor, DMACRYS (2.0.2) | Doris Braun | 2012 | See Study_ID=11 | \CHEMISTRY_CPOSS\Phloroglucinol\Phloroglucinol_CP | conf2 | 4.157 | SCF/6-31G(d,p) | 0 |  |  | B147 | C2/c | 4 | 9.329 | 11.0802 | 11.5941 | 90 | 81.602 | 90 | LATT 7; SYMM -X , +Y , -Z +1/2 | 1.413 | 0.7015 |  | -93.48 | -40.13 | -89.323 | 0 | 0 | 0 | 1 |  | 0 |  | 0 | CrystalPredictor GDMA2 (MP2/6-31G(d,p)) + FIT
PHGLOL | C6 H6 O3 | 20 | Phloroglucinol | 1,3,5-trihydroxybenzene |  | PHGLOL01 | Rigid CrystalPredictor, DMACRYS (2.0.2) | Doris Braun | 2012 | See Study_ID=11 | \CHEMISTRY_CPOSS\Phloroglucinol\Phloroglucinol_CP | conf2 | 4.157 | SCF/6-31G(d,p) | 0 |  |  | B148 | Pna21 | 4 | 22.7678 | 5.7862 | 4.4027 | 90 | 90 | 90 | LATT -1; SYMM -X , -Y , +Z +1/2; SYMM -X +1/2, +Y +1/2, +Z +1/2; SYMM +X +1/2, -Y +1/2, +Z | 1.4442 | 0.7206 |  | -93.46 | -43.6 | -89.303 | 0 | 0 | 0 | 1 |  | 0 |  | 0 | CrystalPredictor GDMA2 (MP2/6-31G(d,p)) + FIT
PHGLOL | C6 H6 O3 | 20 | Phloroglucinol | 1,3,5-trihydroxybenzene |  | PHGLOL01 | Rigid CrystalPredictor, DMACRYS (2.0.2) | Doris Braun | 2012 | See Study_ID=11 | \CHEMISTRY_CPOSS\Phloroglucinol\Phloroglucinol_CP | conf2 | 4.157 | SCF/6-31G(d,p) | 0 |  |  | B123 | P21/c | 4 | 11.4696 | 7.3207 | 7.1546 | 90 | 73.181 | 90 | LATT 1; SYMM -X , +Y +1/2, -Z +1/2 | 1.4567 | 0.7263 |  | -93.45 | -45.47 | -89.293 | 0 | 0 | 0 | 1 |  | 0 |  | 0 | CrystalPredictor GDMA2 (MP2/6-31G(d,p)) + FIT
PHGLOL | C6 H6 O3 | 20 | Phloroglucinol | 1,3,5-trihydroxybenzene |  | PHGLOL01 | Rigid CrystalPredictor, DMACRYS (2.0.2) | Doris Braun | 2012 | See Study_ID=11 | \CHEMISTRY_CPOSS\Phloroglucinol\Phloroglucinol_CP | conf2 | 4.157 | SCF/6-31G(d,p) | 0 |  |  | B91 | P21/c | 4 | 3.7946 | 6.2219 | 23.7608 | 90 | 84.268 | 90 | LATT 1; SYMM -X , +Y +1/2, -Z +1/2 | 1.5007 | 0.7508 |  | -93.43 | -50.23 | -89.273 | 0 | 0 | 0 | 1 |  | 0 |  | 0 | CrystalPredictor GDMA2 (MP2/6-31G(d,p)) + FIT
PHGLOL | C6 H6 O3 | 20 | Phloroglucinol | 1,3,5-trihydroxybenzene |  | PHGLOL01 | Rigid CrystalPredictor, DMACRYS (2.0.2) | Doris Braun | 2012 | See Study_ID=11 | \CHEMISTRY_CPOSS\Phloroglucinol\Phloroglucinol_CP | conf1 | 0 | SCF/6-31G(d,p) | 0 |  |  | A209 | P21/c | 4 | 12.3489 | 7.5204 | 6.5044 | 90 | 105.335 | 90 | LATT 1; SYMM -X , +Y +1/2, -Z +1/2 | 1.4379 | 0.7216 |  | -89.24 | -47.84 | -89.24 | 0 | 0 | 0 | 1 |  | 0 |  | 0 | CrystalPredictor GDMA2 (MP2/6-31G(d,p)) + FIT
PHGLOL | C6 H6 O3 | 20 | Phloroglucinol | 1,3,5-trihydroxybenzene |  | PHGLOL01 | Rigid CrystalPredictor, DMACRYS (2.0.2) | Doris Braun | 2012 | See Study_ID=11 | \CHEMISTRY_CPOSS\Phloroglucinol\Phloroglucinol_CP | conf1 | 0 | SCF/6-31G(d,p) | 0 |  |  | A211 | P21/c | 4 | 12.3436 | 7.5203 | 6.5048 | 90 | 105.275 | 90 | LATT 1; SYMM -X , +Y +1/2, -Z +1/2 | 1.438 | 0.7217 |  | -89.24 | -47.85 | -89.24 | 0 | 0 | 0 | 1 |  | 0 |  | 0 | CrystalPredictor GDMA2 (MP2/6-31G(d,p)) + FIT
PHGLOL | C6 H6 O3 | 20 | Phloroglucinol | 1,3,5-trihydroxybenzene |  | PHGLOL01 | Rigid CrystalPredictor, DMACRYS (2.0.2) | Doris Braun | 2012 | See Study_ID=11 | \CHEMISTRY_CPOSS\Phloroglucinol\Phloroglucinol_CP | conf1 | 0 | SCF/6-31G(d,p) | 0 |  |  | A195 | P21/c | 4 | 12.3377 | 7.5167 | 6.5075 | 90 | 74.775 | 90 | LATT 1; SYMM -X , +Y +1/2, -Z +1/2 | 1.4385 | 0.7221 |  | -89.24 | -47.89 | -89.24 | 0 | 0 | 0 | 1 |  | 0 |  | 0 | CrystalPredictor GDMA2 (MP2/6-31G(d,p)) + FIT
PHGLOL | C6 H6 O3 | 20 | Phloroglucinol | 1,3,5-trihydroxybenzene |  | PHGLOL01 | Rigid CrystalPredictor, DMACRYS (2.0.2) | Doris Braun | 2012 | See Study_ID=11 | \CHEMISTRY_CPOSS\Phloroglucinol\Phloroglucinol_CP | conf2 | 4.157 | SCF/6-31G(d,p) | 0 |  |  | B200 | C2/c | 4 | 11.702 | 8.1474 | 12.0204 | 90 | 108.482 | 90 | LATT 7; SYMM -X , +Y , -Z +1/2 | 1.5413 | 0.7612 |  | -93.39 | -43.66 | -89.233 | 0 | 0 | 0 | 1 |  | 0 |  | 0 | CrystalPredictor GDMA2 (MP2/6-31G(d,p)) + FIT
PHGLOL | C6 H6 O3 | 20 | Phloroglucinol | 1,3,5-trihydroxybenzene |  | PHGLOL01 | Rigid CrystalPredictor, DMACRYS (2.0.2) | Doris Braun | 2012 | See Study_ID=11 | \CHEMISTRY_CPOSS\Phloroglucinol\Phloroglucinol_CP | conf1 | 0 | SCF/6-31G(d,p) | 0 |  |  | A190 | P21/c | 4 | 7.9458 | 7.806 | 9.2947 | 90 | 91.755 | 90 | LATT 1; SYMM -X , +Y +1/2, -Z +1/2 | 1.4537 | 0.7286 |  | -89.23 | -50.9 | -89.23 | 0 | 0 | 0 | 1 |  | 0 |  | 0 | CrystalPredictor GDMA2 (MP2/6-31G(d,p)) + FIT
PHGLOL | C6 H6 O3 | 20 | Phloroglucinol | 1,3,5-trihydroxybenzene |  | PHGLOL01 | Rigid CrystalPredictor, DMACRYS (2.0.2) | Doris Braun | 2012 | See Study_ID=11 | \CHEMISTRY_CPOSS\Phloroglucinol\Phloroglucinol_CP | conf1 | 0 | SCF/6-31G(d,p) | 0 |  |  | A187 | P21/c | 4 | 7.9426 | 7.8084 | 9.2959 | 90 | 91.79 | 90 | LATT 1; SYMM -X , +Y +1/2, -Z +1/2 | 1.4536 | 0.7286 |  | -89.22 | -50.91 | -89.22 | 0 | 0 | 0 | 1 |  | 0 |  | 0 | CrystalPredictor GDMA2 (MP2/6-31G(d,p)) + FIT
PHGLOL | C6 H6 O3 | 20 | Phloroglucinol | 1,3,5-trihydroxybenzene |  | PHGLOL01 | Rigid CrystalPredictor, DMACRYS (2.0.2) | Doris Braun | 2012 | See Study_ID=11 | \CHEMISTRY_CPOSS\Phloroglucinol\Phloroglucinol_CP | conf1 | 0 | SCF/6-31G(d,p) | 0 |  |  | A193 | P21/c | 4 | 7.9537 | 7.8012 | 9.2907 | 90 | 88.285 | 90 | LATT 1; SYMM -X , +Y +1/2, -Z +1/2 | 1.4537 | 0.7321 |  | -89.19 | -50.92 | -89.19 | 0 | 0 | 0 | 1 |  | 0 |  | 0 | CrystalPredictor GDMA2 (MP2/6-31G(d,p)) + FIT
PHGLOL | C6 H6 O3 | 20 | Phloroglucinol | 1,3,5-trihydroxybenzene |  | PHGLOL01 | Rigid CrystalPredictor, DMACRYS (2.0.2) | Doris Braun | 2012 | See Study_ID=11 | \CHEMISTRY_CPOSS\Phloroglucinol\Phloroglucinol_CP | conf2 | 4.157 | SCF/6-31G(d,p) | 0 |  |  | B223 | C2/c | 4 | 19.9074 | 5.3248 | 12.5855 | 90 | 112.391 | 90 | LATT 7; SYMM -X , +Y , -Z +1/2 | 1.3581 | 0.6655 |  | -93.34 | -32.76 | -89.183 | 0 | 0 | 0 | 1 |  | 0 |  | 0 | CrystalPredictor GDMA2 (MP2/6-31G(d,p)) + FIT
PHGLOL | C6 H6 O3 | 20 | Phloroglucinol | 1,3,5-trihydroxybenzene |  | PHGLOL01 | Rigid CrystalPredictor, DMACRYS (2.0.2) | Doris Braun | 2012 | See Study_ID=11 | \CHEMISTRY_CPOSS\Phloroglucinol\Phloroglucinol_CP | conf1 | 0 | SCF/6-31G(d,p) | 0 |  |  | A184 | Pna21 | 4 | 20.0306 | 3.787 | 7.3931 | 90 | 90 | 90 | LATT -1; SYMM -X , -Y , +Z +1/2; SYMM -X +1/2, +Y +1/2, +Z +1/2; SYMM +X +1/2, -Y +1/2, +Z | 1.4937 | 0.7489 |  | -89.11 | -51.89 | -89.11 | 0 | 0 | 0 | 1 |  | 0 |  | 0 | CrystalPredictor GDMA2 (MP2/6-31G(d,p)) + FIT
PHGLOL | C6 H6 O3 | 20 | Phloroglucinol | 1,3,5-trihydroxybenzene |  | PHGLOL01 | Rigid CrystalPredictor, DMACRYS (2.0.2) | Doris Braun | 2012 | See Study_ID=11 | \CHEMISTRY_CPOSS\Phloroglucinol\Phloroglucinol_CP | conf1 | 0 | SCF/6-31G(d,p) | 0 |  |  | A442 | P21/c | 4 | 6.0966 | 4.0433 | 25.9055 | 90 | 82.261 | 90 | LATT 1; SYMM -X , +Y +1/2, -Z +1/2 | 1.3238 | 0.6601 |  | -89.1 | -34.63 | -89.1 | 0 | 0 | 0 | 1 |  | 0 |  | 0 | CrystalPredictor GDMA2 (MP2/6-31G(d,p)) + FIT
PHGLOL | C6 H6 O3 | 20 | Phloroglucinol | 1,3,5-trihydroxybenzene |  | PHGLOL01 | Rigid CrystalPredictor, DMACRYS (2.0.2) | Doris Braun | 2012 | See Study_ID=11 | \CHEMISTRY_CPOSS\Phloroglucinol\Phloroglucinol_CP | conf1 | 0 | SCF/6-31G(d,p) | 0 |  |  | A192 | Pna21 | 4 | 20.0293 | 3.7863 | 7.3937 | 90 | 90 | 90 | LATT -1; SYMM -X , -Y , +Z +1/2; SYMM -X +1/2, +Y +1/2, +Z +1/2; SYMM +X +1/2, -Y +1/2, +Z | 1.4939 | 0.749 |  | -89.1 | -51.91 | -89.1 | 0 | 0 | 0 | 1 |  | 0 |  | 0 | CrystalPredictor GDMA2 (MP2/6-31G(d,p)) + FIT
PHGLOL | C6 H6 O3 | 20 | Phloroglucinol | 1,3,5-trihydroxybenzene |  | PHGLOL01 | Rigid CrystalPredictor, DMACRYS (2.0.2) | Doris Braun | 2012 | See Study_ID=11 | \CHEMISTRY_CPOSS\Phloroglucinol\Phloroglucinol_CP | conf1 | 0 | SCF/6-31G(d,p) | 0 |  |  | A180 | Pna21 | 4 | 20.0328 | 3.786 | 7.3932 | 90 | 90 | 90 | LATT -1; SYMM -X , -Y , +Z +1/2; SYMM -X +1/2, +Y +1/2, +Z +1/2; SYMM +X +1/2, -Y +1/2, +Z | 1.4939 | 0.7489 |  | -89.08 | -51.91 | -89.08 | 0 | 0 | 0 | 1 |  | 0 |  | 0 | CrystalPredictor GDMA2 (MP2/6-31G(d,p)) + FIT
PHGLOL | C6 H6 O3 | 20 | Phloroglucinol | 1,3,5-trihydroxybenzene |  | PHGLOL01 | Rigid CrystalPredictor, DMACRYS (2.0.2) | Doris Braun | 2012 | See Study_ID=11 | \CHEMISTRY_CPOSS\Phloroglucinol\Phloroglucinol_CP | conf1 | 0 | SCF/6-31G(d,p) | 0 |  |  | A443 | P21/c | 4 | 6.0955 | 4.0451 | 30.0895 | 90 | 58.561 | 90 | LATT 1; SYMM -X , +Y +1/2, -Z +1/2 | 1.3233 | 0.6592 |  | -89.04 | -34.6 | -89.04 | 0 | 0 | 0 | 1 |  | 0 |  | 0 | CrystalPredictor GDMA2 (MP2/6-31G(d,p)) + FIT
PHGLOL | C6 H6 O3 | 20 | Phloroglucinol | 1,3,5-trihydroxybenzene |  | PHGLOL01 | Rigid CrystalPredictor, DMACRYS (2.0.2) | Doris Braun | 2012 | See Study_ID=11 | \CHEMISTRY_CPOSS\Phloroglucinol\Phloroglucinol_CP | conf1 | 0 | SCF/6-31G(d,p) | 0 |  |  | A428 | P21/c | 4 | 6.0996 | 4.0414 | 25.9107 | 90 | 97.752 | 90 | LATT 1; SYMM -X , +Y +1/2, -Z +1/2 | 1.3235 | 0.66 |  | -89.03 | -34.66 | -89.03 | 0 | 0 | 0 | 1 |  | 0 |  | 0 | CrystalPredictor GDMA2 (MP2/6-31G(d,p)) + FIT
PHGLOL | C6 H6 O3 | 20 | Phloroglucinol | 1,3,5-trihydroxybenzene |  | PHGLOL01 | Rigid CrystalPredictor, DMACRYS (2.0.2) | Doris Braun | 2012 | See Study_ID=11 | \CHEMISTRY_CPOSS\Phloroglucinol\Phloroglucinol_CP | conf2 | 4.157 | SCF/6-31G(d,p) | 0 |  |  | B240 | P21 | 2 | 4.5552 | 9.8103 | 6.3231 | 90 | 83.325 | 90 | LATT -1; SYMM -X , +Y +1/2, -Z | 1.4923 | 0.7444 |  | -93.18 | -46.44 | -89.023 | 0 | 0 | 0 | 1 |  | 0 |  | 0 | CrystalPredictor GDMA2 (MP2/6-31G(d,p)) + FIT
PHGLOL | C6 H6 O3 | 20 | Phloroglucinol | 1,3,5-trihydroxybenzene |  | PHGLOL01 | Rigid CrystalPredictor, DMACRYS (2.0.2) | Doris Braun | 2012 | See Study_ID=11 | \CHEMISTRY_CPOSS\Phloroglucinol\Phloroglucinol_CP | conf1 | 0 | SCF/6-31G(d,p) | 0 |  |  | A445 | P21/a | 4 | 25.9163 | 4.0459 | 6.0961 | 90 | 82.166 | 90 | LATT 1; SYMM -X +1/2, +Y +1/2, -Z | 1.3228 | 0.6597 |  | -89.01 | -34.58 | -89.01 | 0 | 0 | 0 | 1 |  | 0 |  | 0 | CrystalPredictor GDMA2 (MP2/6-31G(d,p)) + FIT
PHGLOL | C6 H6 O3 | 20 | Phloroglucinol | 1,3,5-trihydroxybenzene |  | PHGLOL01 | Rigid CrystalPredictor, DMACRYS (2.0.2) | Doris Braun | 2012 | See Study_ID=11 | \CHEMISTRY_CPOSS\Phloroglucinol\Phloroglucinol_CP | conf2 | 4.157 | SCF/6-31G(d,p) | 0 |  |  | B286 | P212121 | 4 | 6.5224 | 6.6543 | 13.8779 | 90 | 90 | 90 | LATT -1; SYMM +X +1/2, -Y +1/2, -Z ; SYMM -X , +Y +1/2, -Z +1/2; SYMM -X +1/2, -Y , +Z +1/2 | 1.3907 | 0.6861 |  | -93.07 | -34.97 | -88.913 | 0 | 0 | 0 | 1 |  | 0 |  | 0 | CrystalPredictor GDMA2 (MP2/6-31G(d,p)) + FIT
PHGLOL | C6 H6 O3 | 20 | Phloroglucinol | 1,3,5-trihydroxybenzene |  | PHGLOL01 | Rigid CrystalPredictor, DMACRYS (2.0.2) | Doris Braun | 2012 | See Study_ID=11 | \CHEMISTRY_CPOSS\Phloroglucinol\Phloroglucinol_CP | conf1 | 0 | SCF/6-31G(d,p) | 0 |  |  | A355 | P21/c | 4 | 6.2852 | 3.8551 | 25.4437 | 90 | 93.54 | 90 | LATT 1; SYMM -X , +Y +1/2, -Z +1/2 | 1.3613 | 0.6758 |  | -88.91 | -39.7 | -88.91 | 0 | 0 | 0 | 1 |  | 0 |  | 0 | CrystalPredictor GDMA2 (MP2/6-31G(d,p)) + FIT
PHGLOL | C6 H6 O3 | 20 | Phloroglucinol | 1,3,5-trihydroxybenzene |  | PHGLOL01 | Rigid CrystalPredictor, DMACRYS (2.0.2) | Doris Braun | 2012 | See Study_ID=11 | \CHEMISTRY_CPOSS\Phloroglucinol\Phloroglucinol_CP | conf2 | 4.157 | SCF/6-31G(d,p) | 0 |  |  | B125 | Pca21 | 4 | 13.9206 | 3.9229 | 10.0744 | 90 | 90 | 90 | LATT -1; SYMM -X , -Y , +Z +1/2; SYMM -X +1/2, +Y , +Z +1/2; SYMM +X +1/2, -Y , +Z | 1.5225 | 0.7672 |  | -93.06 | -48.36 | -88.903 | 0 | 0 | 0 | 1 |  | 0 |  | 0 | CrystalPredictor GDMA2 (MP2/6-31G(d,p)) + FIT
PHGLOL | C6 H6 O3 | 20 | Phloroglucinol | 1,3,5-trihydroxybenzene |  | PHGLOL01 | Rigid CrystalPredictor, DMACRYS (2.0.2) | Doris Braun | 2012 | See Study_ID=11 | \CHEMISTRY_CPOSS\Phloroglucinol\Phloroglucinol_CP | conf1 | 0 | SCF/6-31G(d,p) | 0 |  |  | A234 | Pbca | 8 | 14.4275 | 10.568 | 7.5257 | 90 | 90 | 90 | LATT 1; SYMM +X +1/2, -Y +1/2, -Z ; SYMM -X , +Y +1/2, -Z +1/2; SYMM -X +1/2, -Y , +Z +1/2 | 1.46 | 0.736 |  | -88.88 | -48.39 | -88.88 | 0 | 0 | 0 | 1 |  | 0 |  | 0 | CrystalPredictor GDMA2 (MP2/6-31G(d,p)) + FIT
PHGLOL | C6 H6 O3 | 20 | Phloroglucinol | 1,3,5-trihydroxybenzene |  | PHGLOL01 | Rigid CrystalPredictor, DMACRYS (2.0.2) | Doris Braun | 2012 | See Study_ID=11 | \CHEMISTRY_CPOSS\Phloroglucinol\Phloroglucinol_CP | conf1 | 0 | SCF/6-31G(d,p) | 0 |  |  | A348 | P21/c | 4 | 6.2856 | 3.8545 | 25.4474 | 90 | 93.512 | 90 | LATT 1; SYMM -X , +Y +1/2, -Z +1/2 | 1.3612 | 0.6825 |  | -88.87 | -39.69 | -88.87 | 0 | 0 | 0 | 1 |  | 0 |  | 0 | CrystalPredictor GDMA2 (MP2/6-31G(d,p)) + FIT
PHGLOL | C6 H6 O3 | 20 | Phloroglucinol | 1,3,5-trihydroxybenzene |  | PHGLOL01 | Rigid CrystalPredictor, DMACRYS (2.0.2) | Doris Braun | 2012 | See Study_ID=11 | \CHEMISTRY_CPOSS\Phloroglucinol\Phloroglucinol_CP | conf1 | 0 | SCF/6-31G(d,p) | 0 |  |  | A248 | Pbca | 8 | 7.5278 | 14.4252 | 10.5663 | 90 | 90 | 90 | LATT 1; SYMM +X +1/2, -Y +1/2, -Z ; SYMM -X , +Y +1/2, -Z +1/2; SYMM -X +1/2, -Y , +Z +1/2 | 1.4601 | 0.736 |  | -88.87 | -48.39 | -88.87 | 0 | 0 | 0 | 1 |  | 0 |  | 0 | CrystalPredictor GDMA2 (MP2/6-31G(d,p)) + FIT
PHGLOL | C6 H6 O3 | 20 | Phloroglucinol | 1,3,5-trihydroxybenzene |  | PHGLOL01 | Rigid CrystalPredictor, DMACRYS (2.0.2) | Doris Braun | 2012 | See Study_ID=11 | \CHEMISTRY_CPOSS\Phloroglucinol\Phloroglucinol_CP | conf1 | 0 | SCF/6-31G(d,p) | 0 |  |  | A351 | P21/c | 4 | 6.284 | 3.8547 | 29.0647 | 90 | 60.923 | 90 | LATT 1; SYMM -X , +Y +1/2, -Z +1/2 | 1.3613 | 0.6786 |  | -88.86 | -39.69 | -88.86 | 0 | 0 | 0 | 1 |  | 0 |  | 0 | CrystalPredictor GDMA2 (MP2/6-31G(d,p)) + FIT
PHGLOL | C6 H6 O3 | 20 | Phloroglucinol | 1,3,5-trihydroxybenzene |  | PHGLOL01 | Rigid CrystalPredictor, DMACRYS (2.0.2) | Doris Braun | 2012 | See Study_ID=11 | \CHEMISTRY_CPOSS\Phloroglucinol\Phloroglucinol_CP | conf2 | 4.157 | SCF/6-31G(d,p) | 0 |  |  | B95 | Pna21 | 4 | 7.6904 | 12.0394 | 6.0774 | 90 | 90 | 90 | LATT -1; SYMM -X , -Y , +Z +1/2; SYMM -X +1/2, +Y +1/2, +Z +1/2; SYMM +X +1/2, -Y +1/2, +Z | 1.4886 | 0.7418 |  | -93 | -50.4 | -88.843 | 0 | 0 | 0 | 1 |  | 0 |  | 0 | CrystalPredictor GDMA2 (MP2/6-31G(d,p)) + FIT
PHGLOL | C6 H6 O3 | 20 | Phloroglucinol | 1,3,5-trihydroxybenzene |  | PHGLOL01 | Rigid CrystalPredictor, DMACRYS (2.0.2) | Doris Braun | 2012 | See Study_ID=11 | \CHEMISTRY_CPOSS\Phloroglucinol\Phloroglucinol_CP | conf1 | 0 | SCF/6-31G(d,p) | 0 |  |  | A241 | P21/c | 4 | 3.8108 | 6.2407 | 24.4355 | 90 | 88.82 | 90 | LATT 1; SYMM -X , +Y +1/2, -Z +1/2 | 1.4417 | 0.7203 |  | -88.83 | -46.27 | -88.83 | 0 | 0 | 0 | 1 |  | 0 |  | 0 | CrystalPredictor GDMA2 (MP2/6-31G(d,p)) + FIT
PHGLOL | C6 H6 O3 | 20 | Phloroglucinol | 1,3,5-trihydroxybenzene |  | PHGLOL01 | Rigid CrystalPredictor, DMACRYS (2.0.2) | Doris Braun | 2012 | See Study_ID=11 | \CHEMISTRY_CPOSS\Phloroglucinol\Phloroglucinol_CP | conf1 | 0 | SCF/6-31G(d,p) | 0 |  |  | A245 | Pbca | 8 | 7.5267 | 14.4298 | 10.5662 | 90 | 90 | 90 | LATT 1; SYMM +X +1/2, -Y +1/2, -Z ; SYMM -X , +Y +1/2, -Z +1/2; SYMM -X +1/2, -Y , +Z +1/2 | 1.4599 | 0.7359 |  | -88.82 | -48.4 | -88.82 | 0 | 0 | 0 | 1 |  | 0 |  | 0 | CrystalPredictor GDMA2 (MP2/6-31G(d,p)) + FIT
PHGLOL | C6 H6 O3 | 20 | Phloroglucinol | 1,3,5-trihydroxybenzene |  | PHGLOL01 | Rigid CrystalPredictor, DMACRYS (2.0.2) | Doris Braun | 2012 | See Study_ID=11 | \CHEMISTRY_CPOSS\Phloroglucinol\Phloroglucinol_CP | conf2 | 4.157 | SCF/6-31G(d,p) | 0 |  |  | B142 | P21/c | 4 | 12.1202 | 4.3774 | 12.7821 | 90 | 69.474 | 90 | LATT 1; SYMM -X , +Y +1/2, -Z +1/2 | 1.3189 | 0.6486 |  | -92.97 | -29.92 | -88.813 | 0 | 0 | 0 | 1 |  | 0 |  | 0 | CrystalPredictor GDMA2 (MP2/6-31G(d,p)) + FIT
PHGLOL | C6 H6 O3 | 20 | Phloroglucinol | 1,3,5-trihydroxybenzene |  | PHGLOL01 | Rigid CrystalPredictor, DMACRYS (2.0.2) | Doris Braun | 2012 | See Study_ID=11 | \CHEMISTRY_CPOSS\Phloroglucinol\Phloroglucinol_CP | conf1 | 0 | SCF/6-31G(d,p) | 0 |  |  | A239 | P21/c | 4 | 3.8108 | 6.2375 | 25.4187 | 90 | 74.111 | 90 | LATT 1; SYMM -X , +Y +1/2, -Z +1/2 | 1.4414 | 0.7282 |  | -88.8 | -46.24 | -88.8 | 0 | 0 | 0 | 1 |  | 0 |  | 0 | CrystalPredictor GDMA2 (MP2/6-31G(d,p)) + FIT
PHGLOL | C6 H6 O3 | 20 | Phloroglucinol | 1,3,5-trihydroxybenzene |  | PHGLOL01 | Rigid CrystalPredictor, DMACRYS (2.0.2) | Doris Braun | 2012 | See Study_ID=11 | \CHEMISTRY_CPOSS\Phloroglucinol\Phloroglucinol_CP | conf1 | 0 | SCF/6-31G(d,p) | 0 |  |  | A237 | P21/c | 4 | 3.8107 | 6.2395 | 24.4477 | 90 | 88.573 | 90 | LATT 1; SYMM -X , +Y +1/2, -Z +1/2 | 1.4415 | 0.7203 |  | -88.79 | -46.26 | -88.79 | 0 | 0 | 0 | 1 |  | 0 |  | 0 | CrystalPredictor GDMA2 (MP2/6-31G(d,p)) + FIT
PHGLOL | C6 H6 O3 | 20 | Phloroglucinol | 1,3,5-trihydroxybenzene |  | PHGLOL01 | Rigid CrystalPredictor, DMACRYS (2.0.2) | Doris Braun | 2012 | See Study_ID=11 | \CHEMISTRY_CPOSS\Phloroglucinol\Phloroglucinol_CP | conf2 | 4.157 | SCF/6-31G(d,p) | 0 |  |  | B207 | C2/c | 4 | 19.0339 | 5.2858 | 12.5276 | 90 | 76.671 | 90 | LATT 7; SYMM -X , +Y , -Z +1/2 | 1.366 | 0.6724 |  | -92.94 | -33.71 | -88.783 | 0 | 0 | 0 | 1 |  | 0 |  | 0 | CrystalPredictor GDMA2 (MP2/6-31G(d,p)) + FIT
PHGLOL | C6 H6 O3 | 20 | Phloroglucinol | 1,3,5-trihydroxybenzene |  | PHGLOL01 | Rigid CrystalPredictor, DMACRYS (2.0.2) | Doris Braun | 2012 | See Study_ID=11 | \CHEMISTRY_CPOSS\Phloroglucinol\Phloroglucinol_CP | conf1 | 0 | SCF/6-31G(d,p) | 0 |  |  | A225 | Pna21 | 4 | 23.882 | 3.7182 | 6.5123 | 90 | 90 | 90 | LATT -1; SYMM -X , -Y , +Z +1/2; SYMM -X +1/2, +Y +1/2, +Z +1/2; SYMM +X +1/2, -Y +1/2, +Z | 1.4485 | 0.7288 |  | -88.78 | -49.62 | -88.78 | 0 | 0 | 0 | 1 |  | 0 |  | 0 | CrystalPredictor GDMA2 (MP2/6-31G(d,p)) + FIT
PHGLOL | C6 H6 O3 | 20 | Phloroglucinol | 1,3,5-trihydroxybenzene |  | PHGLOL01 | Rigid CrystalPredictor, DMACRYS (2.0.2) | Doris Braun | 2012 | See Study_ID=11 | \CHEMISTRY_CPOSS\Phloroglucinol\Phloroglucinol_CP | conf1 | 0 | SCF/6-31G(d,p) | 0 |  |  | A229 | Pna21 | 4 | 23.8946 | 3.7176 | 6.511 | 90 | 90 | 90 | LATT -1; SYMM -X , -Y , +Z +1/2; SYMM -X +1/2, +Y +1/2, +Z +1/2; SYMM +X +1/2, -Y +1/2, +Z | 1.4482 | 0.7288 |  | -88.77 | -49.61 | -88.77 | 0 | 0 | 0 | 1 |  | 0 |  | 0 | CrystalPredictor GDMA2 (MP2/6-31G(d,p)) + FIT
PHGLOL | C6 H6 O3 | 20 | Phloroglucinol | 1,3,5-trihydroxybenzene |  | PHGLOL01 | Rigid CrystalPredictor, DMACRYS (2.0.2) | Doris Braun | 2012 | See Study_ID=11 | \CHEMISTRY_CPOSS\Phloroglucinol\Phloroglucinol_CP | conf2 | 4.157 | SCF/6-31G(d,p) | 0 |  |  | B173 | P21/c | 4 | 7.0435 | 6.8898 | 12.769 | 90 | 65.5 | 90 | LATT 1; SYMM -X , +Y +1/2, -Z +1/2 | 1.4855 | 0.7416 |  | -92.92 | -46.65 | -88.763 | 0 | 0 | 0 | 1 |  | 0 |  | 0 | CrystalPredictor GDMA2 (MP2/6-31G(d,p)) + FIT
PHGLOL | C6 H6 O3 | 20 | Phloroglucinol | 1,3,5-trihydroxybenzene |  | PHGLOL01 | Rigid CrystalPredictor, DMACRYS (2.0.2) | Doris Braun | 2012 | See Study_ID=11 | \CHEMISTRY_CPOSS\Phloroglucinol\Phloroglucinol_CP | conf1 | 0 | SCF/6-31G(d,p) | 0 |  |  | A227 | Pna21 | 4 | 23.8886 | 3.7164 | 6.5149 | 90 | 90 | 90 | LATT -1; SYMM -X , -Y , +Z +1/2; SYMM -X +1/2, +Y +1/2, +Z +1/2; SYMM +X +1/2, -Y +1/2, +Z | 1.4482 | 0.7288 |  | -88.75 | -49.62 | -88.75 | 0 | 0 | 0 | 1 |  | 0 |  | 0 | CrystalPredictor GDMA2 (MP2/6-31G(d,p)) + FIT
PHGLOL | C6 H6 O3 | 20 | Phloroglucinol | 1,3,5-trihydroxybenzene |  | PHGLOL01 | Rigid CrystalPredictor, DMACRYS (2.0.2) | Doris Braun | 2012 | See Study_ID=11 | \CHEMISTRY_CPOSS\Phloroglucinol\Phloroglucinol_CP | conf1 | 0 | SCF/6-31G(d,p) | 0 |  |  | A398 | Pccn | 8 | 6.6086 | 19.8561 | 8.7001 | 90 | 90 | 90 | LATT 1; SYMM +X +1/2, -Y , -Z +1/2; SYMM -X , +Y +1/2, -Z +1/2; SYMM -X +1/2, -Y +1/2, +Z | 1.4674 | 0.7387 |  | -88.75 | -41.8 | -88.75 | 0 | 0 | 0 | 1 |  | 0 |  | 0 | CrystalPredictor GDMA2 (MP2/6-31G(d,p)) + FIT
PHGLOL | C6 H6 O3 | 20 | Phloroglucinol | 1,3,5-trihydroxybenzene |  | PHGLOL01 | Rigid CrystalPredictor, DMACRYS (2.0.2) | Doris Braun | 2012 | See Study_ID=11 | \CHEMISTRY_CPOSS\Phloroglucinol\Phloroglucinol_CP | conf1 | 0 | SCF/6-31G(d,p) | 0 |  |  | A502 | C2/c | 4 | 29.0956 | 3.7475 | 12.9878 | 90 | 61.853 | 90 | LATT 7; SYMM -X , +Y , -Z +1/2 | 1.3417 | 0.668 |  | -88.73 | -36.82 | -88.73 | 0 | 0 | 0 | 1 |  | 0 |  | 0 | CrystalPredictor GDMA2 (MP2/6-31G(d,p)) + FIT
PHGLOL | C6 H6 O3 | 20 | Phloroglucinol | 1,3,5-trihydroxybenzene |  | PHGLOL01 | Rigid CrystalPredictor, DMACRYS (2.0.2) | Doris Braun | 2012 | See Study_ID=11 | \CHEMISTRY_CPOSS\Phloroglucinol\Phloroglucinol_CP | conf1 | 0 | SCF/6-31G(d,p) | 0 |  |  | A406 | Pccn | 8 | 19.8548 | 6.6149 | 8.6965 | 90 | 90 | 90 | LATT 1; SYMM +X +1/2, -Y , -Z +1/2; SYMM -X , +Y +1/2, -Z +1/2; SYMM -X +1/2, -Y +1/2, +Z | 1.4667 | 0.7381 |  | -88.73 | -41.75 | -88.73 | 0 | 0 | 0 | 1 |  | 0 |  | 0 | CrystalPredictor GDMA2 (MP2/6-31G(d,p)) + FIT
PHGLOL | C6 H6 O3 | 20 | Phloroglucinol | 1,3,5-trihydroxybenzene |  | PHGLOL01 | Rigid CrystalPredictor, DMACRYS (2.0.2) | Doris Braun | 2012 | See Study_ID=11 | \CHEMISTRY_CPOSS\Phloroglucinol\Phloroglucinol_CP | conf2 | 4.157 | SCF/6-31G(d,p) | 0 |  |  | B67 | Pna21 | 4 | 7.5005 | 6.307 | 12.8529 | 90 | 90 | 90 | LATT -1; SYMM -X , -Y , +Z +1/2; SYMM -X +1/2, +Y +1/2, +Z +1/2; SYMM +X +1/2, -Y +1/2, +Z | 1.3777 | 0.6851 |  | -92.88 | -39.17 | -88.723 | 0 | 0 | 0 | 0 |  | 0 |  | 0 | CrystalPredictor GDMA2 (MP2/6-31G(d,p)) + FIT
PHGLOL | C6 H6 O3 | 20 | Phloroglucinol | 1,3,5-trihydroxybenzene |  | PHGLOL01 | Rigid CrystalPredictor, DMACRYS (2.0.2) | Doris Braun | 2012 | See Study_ID=11 | \CHEMISTRY_CPOSS\Phloroglucinol\Phloroglucinol_CP | conf2 | 4.157 | SCF/6-31G(d,p) | 0 |  |  | B132 | C2/c | 4 | 9.4612 | 7.7835 | 15.8 | 90 | 75.693 | 90 | LATT 7; SYMM -X , +Y , -Z +1/2 | 1.4859 | 0.7441 |  | -92.88 | -46.97 | -88.723 | 0 | 0 | 0 | 1 |  | 0 |  | 0 | CrystalPredictor GDMA2 (MP2/6-31G(d,p)) + FIT
PHGLOL | C6 H6 O3 | 20 | Phloroglucinol | 1,3,5-trihydroxybenzene |  | PHGLOL01 | Rigid CrystalPredictor, DMACRYS (2.0.2) | Doris Braun | 2012 | See Study_ID=11 | \CHEMISTRY_CPOSS\Phloroglucinol\Phloroglucinol_CP | conf1 | 0 | SCF/6-31G(d,p) | 0 |  |  | A506 | C2/c | 4 | 29.0942 | 3.749 | 12.9826 | 90 | 61.87 | 90 | LATT 7; SYMM -X , +Y , -Z +1/2 | 1.3415 | 0.6679 |  | -88.72 | -36.8 | -88.72 | 0 | 0 | 0 | 1 |  | 0 |  | 0 | CrystalPredictor GDMA2 (MP2/6-31G(d,p)) + FIT
PHGLOL | C6 H6 O3 | 20 | Phloroglucinol | 1,3,5-trihydroxybenzene |  | PHGLOL01 | Rigid CrystalPredictor, DMACRYS (2.0.2) | Doris Braun | 2012 | See Study_ID=11 | \CHEMISTRY_CPOSS\Phloroglucinol\Phloroglucinol_CP | conf1 | 0 | SCF/6-31G(d,p) | 0 |  |  | A503 | Pccn | 8 | 19.8589 | 6.6101 | 8.6979 | 90 | 90 | 90 | LATT 1; SYMM +X +1/2, -Y , -Z +1/2; SYMM -X , +Y +1/2, -Z +1/2; SYMM -X +1/2, -Y +1/2, +Z | 1.4673 | 0.7383 |  | -88.71 | -41.75 | -88.71 | 0 | 0 | 0 | 1 |  | 0 |  | 0 | CrystalPredictor GDMA2 (MP2/6-31G(d,p)) + FIT
PHGLOL | C6 H6 O3 | 20 | Phloroglucinol | 1,3,5-trihydroxybenzene |  | PHGLOL01 | Rigid CrystalPredictor, DMACRYS (2.0.2) | Doris Braun | 2012 | See Study_ID=11 | \CHEMISTRY_CPOSS\Phloroglucinol\Phloroglucinol_CP | conf2 | 4.157 | SCF/6-31G(d,p) | 0 |  |  | B182 | Pbca | 8 | 9.8129 | 11.7575 | 9.5942 | 90 | 90 | 90 | LATT 1; SYMM +X +1/2, -Y +1/2, -Z ; SYMM -X , +Y +1/2, -Z +1/2; SYMM -X +1/2, -Y , +Z +1/2 | 1.5135 | 0.7556 |  | -92.86 | -50.45 | -88.703 | 0 | 0 | 0 | 1 |  | 0 |  | 0 | CrystalPredictor GDMA2 (MP2/6-31G(d,p)) + FIT
PHGLOL | C6 H6 O3 | 20 | Phloroglucinol | 1,3,5-trihydroxybenzene |  | PHGLOL01 | Rigid CrystalPredictor, DMACRYS (2.0.2) | Doris Braun | 2012 | See Study_ID=11 | \CHEMISTRY_CPOSS\Phloroglucinol\Phloroglucinol_CP | conf1 | 0 | SCF/6-31G(d,p) | 0 |  |  | A508 | Pccn | 8 | 6.6143 | 19.8585 | 8.696 | 90 | 90 | 90 | LATT 1; SYMM +X +1/2, -Y , -Z +1/2; SYMM -X , +Y +1/2, -Z +1/2; SYMM -X +1/2, -Y +1/2, +Z | 1.4667 | 0.7381 |  | -88.69 | -41.72 | -88.69 | 0 | 0 | 0 | 1 |  | 0 |  | 0 | CrystalPredictor GDMA2 (MP2/6-31G(d,p)) + FIT
PHGLOL | C6 H6 O3 | 20 | Phloroglucinol | 1,3,5-trihydroxybenzene |  | PHGLOL01 | Rigid CrystalPredictor, DMACRYS (2.0.2) | Doris Braun | 2012 | See Study_ID=11 | \CHEMISTRY_CPOSS\Phloroglucinol\Phloroglucinol_CP | conf1 | 0 | SCF/6-31G(d,p) | 0 |  |  | A405 | Pccn | 8 | 6.6134 | 19.858 | 8.6968 | 90 | 90 | 90 | LATT 1; SYMM +X +1/2, -Y , -Z +1/2; SYMM -X , +Y +1/2, -Z +1/2; SYMM -X +1/2, -Y +1/2, +Z | 1.4668 | 0.7381 |  | -88.69 | -41.74 | -88.69 | 0 | 0 | 0 | 1 |  | 0 |  | 0 | CrystalPredictor GDMA2 (MP2/6-31G(d,p)) + FIT
PHGLOL | C6 H6 O3 | 20 | Phloroglucinol | 1,3,5-trihydroxybenzene |  | PHGLOL01 | Rigid CrystalPredictor, DMACRYS (2.0.2) | Doris Braun | 2012 | See Study_ID=11 | \CHEMISTRY_CPOSS\Phloroglucinol\Phloroglucinol_CP | conf1 | 0 | SCF/6-31G(d,p) | 0 |  |  | A472 | P21/c | 4 | 6.0714 | 4.082 | 25.9714 | 90 | 87.309 | 90 | LATT 1; SYMM -X , +Y +1/2, -Z +1/2 | 1.3028 | 0.6418 |  | -88.68 | -32.86 | -88.68 | 0 | 0 | 0 | 1 |  | 0 |  | 0 | CrystalPredictor GDMA2 (MP2/6-31G(d,p)) + FIT
PHGLOL | C6 H6 O3 | 20 | Phloroglucinol | 1,3,5-trihydroxybenzene |  | PHGLOL01 | Rigid CrystalPredictor, DMACRYS (2.0.2) | Doris Braun | 2012 | See Study_ID=11 | \CHEMISTRY_CPOSS\Phloroglucinol\Phloroglucinol_CP | conf1 | 0 | SCF/6-31G(d,p) | 0 |  |  | A444 | P21/c | 4 | 6.0665 | 4.0889 | 29.214 | 90 | 62.718 | 90 | LATT 1; SYMM -X , +Y +1/2, -Z +1/2 | 1.3006 | 0.6428 |  | -88.66 | -32.74 | -88.66 | 0 | 0 | 0 | 1 |  | 0 |  | 0 | CrystalPredictor GDMA2 (MP2/6-31G(d,p)) + FIT
PHGLOL | C6 H6 O3 | 20 | Phloroglucinol | 1,3,5-trihydroxybenzene |  | PHGLOL01 | Rigid CrystalPredictor, DMACRYS (2.0.2) | Doris Braun | 2012 | See Study_ID=11 | \CHEMISTRY_CPOSS\Phloroglucinol\Phloroglucinol_CP | conf1 | 0 | SCF/6-31G(d,p) | 0 |  |  | A507 | C2/c | 4 | 29.0961 | 3.7496 | 12.9806 | 90 | 61.897 | 90 | LATT 7; SYMM -X , +Y , -Z +1/2 | 1.3411 | 0.6678 |  | -88.66 | -36.79 | -88.66 | 0 | 0 | 0 | 1 |  | 0 |  | 0 | CrystalPredictor GDMA2 (MP2/6-31G(d,p)) + FIT
PHGLOL | C6 H6 O3 | 20 | Phloroglucinol | 1,3,5-trihydroxybenzene |  | PHGLOL01 | Rigid CrystalPredictor, DMACRYS (2.0.2) | Doris Braun | 2012 | See Study_ID=11 | \CHEMISTRY_CPOSS\Phloroglucinol\Phloroglucinol_CP | conf1 | 0 | SCF/6-31G(d,p) | 0 |  |  | A505 | C2/c | 4 | 29.0946 | 3.7495 | 12.9806 | 90 | 61.891 | 90 | LATT 7; SYMM -X , +Y , -Z +1/2 | 1.3413 | 0.6679 |  | -88.66 | -36.8 | -88.66 | 0 | 0 | 0 | 1 |  | 0 |  | 0 | CrystalPredictor GDMA2 (MP2/6-31G(d,p)) + FIT
PHGLOL | C6 H6 O3 | 20 | Phloroglucinol | 1,3,5-trihydroxybenzene |  | PHGLOL01 | Rigid CrystalPredictor, DMACRYS (2.0.2) | Doris Braun | 2012 | See Study_ID=11 | \CHEMISTRY_CPOSS\Phloroglucinol\Phloroglucinol_CP | conf1 | 0 | SCF/6-31G(d,p) | 0 |  |  | A473 | P21/c | 4 | 6.0678 | 4.0872 | 28.1539 | 90 | 112.769 | 90 | LATT 1; SYMM -X , +Y +1/2, -Z +1/2 | 1.3011 | 0.6458 |  | -88.63 | -32.78 | -88.63 | 0 | 0 | 0 | 1 |  | 0 |  | 0 | CrystalPredictor GDMA2 (MP2/6-31G(d,p)) + FIT
PHGLOL | C6 H6 O3 | 20 | Phloroglucinol | 1,3,5-trihydroxybenzene |  | PHGLOL01 | Rigid CrystalPredictor, DMACRYS (2.0.2) | Doris Braun | 2012 | See Study_ID=11 | \CHEMISTRY_CPOSS\Phloroglucinol\Phloroglucinol_CP | conf1 | 0 | SCF/6-31G(d,p) | 0 |  |  | A447 | P21/c | 4 | 6.0743 | 4.0807 | 25.991 | 90 | 87.25 | 90 | LATT 1; SYMM -X , +Y +1/2, -Z +1/2 | 1.3017 | 0.6414 |  | -88.61 | -32.88 | -88.61 | 0 | 0 | 0 | 1 |  | 0 |  | 0 | CrystalPredictor GDMA2 (MP2/6-31G(d,p)) + FIT
PHGLOL | C6 H6 O3 | 20 | Phloroglucinol | 1,3,5-trihydroxybenzene |  | PHGLOL01 | Rigid CrystalPredictor, DMACRYS (2.0.2) | Doris Braun | 2012 | See Study_ID=11 | \CHEMISTRY_CPOSS\Phloroglucinol\Phloroglucinol_CP | conf2 | 4.157 | SCF/6-31G(d,p) | 0 |  |  | B198 | An | 4 | 7.3849 | 11.1567 | 7.0506 | 90 | 80.166 | 90 | LATT -1; SYMM +X , +Y +1/2, +Z +1/2; SYMM +X +1/2, -Y , +Z +1/2; SYMM +X +1/2, -Y +1/2, +Z | 1.4635 | 0.7303 |  | -92.71 | -44.52 | -88.553 | 0 | 0 | 0 | 1 |  | 0 |  | 0 | CrystalPredictor GDMA2 (MP2/6-31G(d,p)) + FIT
PHGLOL | C6 H6 O3 | 20 | Phloroglucinol | 1,3,5-trihydroxybenzene |  | PHGLOL01 | Rigid CrystalPredictor, DMACRYS (2.0.2) | Doris Braun | 2012 | See Study_ID=11 | \CHEMISTRY_CPOSS\Phloroglucinol\Phloroglucinol_CP | conf1 | 0 | SCF/6-31G(d,p) | 0 |  |  | A366 | Pna21 | 4 | 9.4995 | 5.1605 | 12.6066 | 90 | 90 | 90 | LATT -1; SYMM -X , -Y , +Z +1/2; SYMM -X +1/2, +Y +1/2, +Z +1/2; SYMM +X +1/2, -Y +1/2, +Z | 1.3554 | 0.6713 |  | -88.52 | -36.91 | -88.52 | 0 | 0 | 0 | 1 |  | 0 |  | 0 | CrystalPredictor GDMA2 (MP2/6-31G(d,p)) + FIT
PHGLOL | C6 H6 O3 | 20 | Phloroglucinol | 1,3,5-trihydroxybenzene |  | PHGLOL01 | Rigid CrystalPredictor, DMACRYS (2.0.2) | Doris Braun | 2012 | See Study_ID=11 | \CHEMISTRY_CPOSS\Phloroglucinol\Phloroglucinol_CP | conf1 | 0 | SCF/6-31G(d,p) | 0 |  |  | A518 | P21/c | 4 | 4.6904 | 12.6594 | 9.7519 | 90 | 92.855 | 90 | LATT 1; SYMM -X , +Y +1/2, -Z +1/2 | 1.4484 | 0.7163 |  | -88.51 | -39.51 | -88.51 | 0 | 0 | 0 | 1 |  | 0 |  | 0 | CrystalPredictor GDMA2 (MP2/6-31G(d,p)) + FIT
PHGLOL | C6 H6 O3 | 20 | Phloroglucinol | 1,3,5-trihydroxybenzene |  | PHGLOL01 | Rigid CrystalPredictor, DMACRYS (2.0.2) | Doris Braun | 2012 | See Study_ID=11 | \CHEMISTRY_CPOSS\Phloroglucinol\Phloroglucinol_CP | conf1 | 0 | SCF/6-31G(d,p) | 0 |  |  | A373 | Pna21 | 4 | 9.4951 | 5.163 | 12.608 | 90 | 90 | 90 | LATT -1; SYMM -X , -Y , +Z +1/2; SYMM -X +1/2, +Y +1/2, +Z +1/2; SYMM +X +1/2, -Y +1/2, +Z | 1.3552 | 0.6713 |  | -88.49 | -36.91 | -88.49 | 0 | 0 | 0 | 1 |  | 0 |  | 0 | CrystalPredictor GDMA2 (MP2/6-31G(d,p)) + FIT
PHGLOL | C6 H6 O3 | 20 | Phloroglucinol | 1,3,5-trihydroxybenzene |  | PHGLOL01 | Rigid CrystalPredictor, DMACRYS (2.0.2) | Doris Braun | 2012 | See Study_ID=11 | \CHEMISTRY_CPOSS\Phloroglucinol\Phloroglucinol_CP | conf1 | 0 | SCF/6-31G(d,p) | 0 |  |  | A536 | P21/c | 4 | 4.6936 | 12.6618 | 9.7414 | 90 | 87.112 | 90 | LATT 1; SYMM -X , +Y +1/2, -Z +1/2 | 1.4487 | 0.7163 |  | -88.47 | -39.57 | -88.47 | 0 | 0 | 0 | 1 |  | 0 |  | 0 | CrystalPredictor GDMA2 (MP2/6-31G(d,p)) + FIT
PHGLOL | C6 H6 O3 | 20 | Phloroglucinol | 1,3,5-trihydroxybenzene |  | PHGLOL01 | Rigid CrystalPredictor, DMACRYS (2.0.2) | Doris Braun | 2012 | See Study_ID=11 | \CHEMISTRY_CPOSS\Phloroglucinol\Phloroglucinol_CP | conf1 | 0 | SCF/6-31G(d,p) | 0 |  |  | A369 | Pna21 | 4 | 9.4904 | 5.1657 | 12.6076 | 90 | 90 | 90 | LATT -1; SYMM -X , -Y , +Z +1/2; SYMM -X +1/2, +Y +1/2, +Z +1/2; SYMM +X +1/2, -Y +1/2, +Z | 1.3552 | 0.6713 |  | -88.45 | -36.92 | -88.45 | 0 | 0 | 0 | 1 |  | 0 |  | 0 | CrystalPredictor GDMA2 (MP2/6-31G(d,p)) + FIT
PHGLOL | C6 H6 O3 | 20 | Phloroglucinol | 1,3,5-trihydroxybenzene |  | PHGLOL01 | Rigid CrystalPredictor, DMACRYS (2.0.2) | Doris Braun | 2012 | See Study_ID=11 | \CHEMISTRY_CPOSS\Phloroglucinol\Phloroglucinol_CP | conf1 | 0 | SCF/6-31G(d,p) | 0 |  |  | A254 | P21/c | 4 | 3.7697 | 24.3896 | 6.2787 | 90 | 90.064 | 90 | LATT 1; SYMM -X , +Y +1/2, -Z +1/2 | 1.4511 | 0.7324 |  | -88.45 | -47.02 | -88.45 | 0 | 0 | 0 | 1 |  | 0 |  | 0 | CrystalPredictor GDMA2 (MP2/6-31G(d,p)) + FIT
PHGLOL | C6 H6 O3 | 20 | Phloroglucinol | 1,3,5-trihydroxybenzene |  | PHGLOL01 | Rigid CrystalPredictor, DMACRYS (2.0.2) | Doris Braun | 2012 | See Study_ID=11 | \CHEMISTRY_CPOSS\Phloroglucinol\Phloroglucinol_CP | conf1 | 0 | SCF/6-31G(d,p) | 0 |  |  | A257 | P21/c | 4 | 3.7702 | 24.3853 | 6.2796 | 90 | 90.06 | 90 | LATT 1; SYMM -X , +Y +1/2, -Z +1/2 | 1.4509 | 0.7275 |  | -88.44 | -47.03 | -88.44 | 0 | 0 | 0 | 1 |  | 0 |  | 0 | CrystalPredictor GDMA2 (MP2/6-31G(d,p)) + FIT
PHGLOL | C6 H6 O3 | 20 | Phloroglucinol | 1,3,5-trihydroxybenzene |  | PHGLOL01 | Rigid CrystalPredictor, DMACRYS (2.0.2) | Doris Braun | 2012 | See Study_ID=11 | \CHEMISTRY_CPOSS\Phloroglucinol\Phloroglucinol_CP | conf1 | 0 | SCF/6-31G(d,p) | 0 |  |  | A395 | Pna21 | 4 | 5.3808 | 23.707 | 4.8683 | 90 | 90 | 90 | LATT -1; SYMM -X , -Y , +Z +1/2; SYMM -X +1/2, +Y +1/2, +Z +1/2; SYMM +X +1/2, -Y +1/2, +Z | 1.3488 | 0.6713 |  | -88.42 | -35.81 | -88.42 | 0 | 0 | 0 | 1 |  | 0 |  | 0 | CrystalPredictor GDMA2 (MP2/6-31G(d,p)) + FIT
PHGLOL | C6 H6 O3 | 20 | Phloroglucinol | 1,3,5-trihydroxybenzene |  | PHGLOL01 | Rigid CrystalPredictor, DMACRYS (2.0.2) | Doris Braun | 2012 | See Study_ID=11 | \CHEMISTRY_CPOSS\Phloroglucinol\Phloroglucinol_CP | conf1 | 0 | SCF/6-31G(d,p) | 0 |  |  | A528 | P21/c | 4 | 4.6904 | 12.6626 | 9.7505 | 90 | 87.136 | 90 | LATT 1; SYMM -X , +Y +1/2, -Z +1/2 | 1.4483 | 0.7161 |  | -88.42 | -39.55 | -88.42 | 0 | 0 | 0 | 1 |  | 0 |  | 0 | CrystalPredictor GDMA2 (MP2/6-31G(d,p)) + FIT
PHGLOL | C6 H6 O3 | 20 | Phloroglucinol | 1,3,5-trihydroxybenzene |  | PHGLOL01 | Rigid CrystalPredictor, DMACRYS (2.0.2) | Doris Braun | 2012 | See Study_ID=11 | \CHEMISTRY_CPOSS\Phloroglucinol\Phloroglucinol_CP | conf1 | 0 | SCF/6-31G(d,p) | 0 |  |  | A260 | P21/c | 4 | 3.7685 | 24.3868 | 6.2821 | 90 | 90.09 | 90 | LATT 1; SYMM -X , +Y +1/2, -Z +1/2 | 1.4509 | 0.7323 |  | -88.41 | -47.03 | -88.41 | 0 | 0 | 0 | 1 |  | 0 |  | 0 | CrystalPredictor GDMA2 (MP2/6-31G(d,p)) + FIT
PHGLOL | C6 H6 O3 | 20 | Phloroglucinol | 1,3,5-trihydroxybenzene |  | PHGLOL01 | Rigid CrystalPredictor, DMACRYS (2.0.2) | Doris Braun | 2012 | See Study_ID=11 | \CHEMISTRY_CPOSS\Phloroglucinol\Phloroglucinol_CP | conf2 | 4.157 | SCF/6-31G(d,p) | 0 |  |  | B194 | Pna21 | 4 | 8.4486 | 13.9182 | 4.8336 | 90 | 90 | 90 | LATT -1; SYMM -X , -Y , +Z +1/2; SYMM -X +1/2, +Y +1/2, +Z +1/2; SYMM +X +1/2, -Y +1/2, +Z | 1.4737 | 0.7343 |  | -92.55 | -44.06 | -88.393 | 0 | 0 | 0 | 1 |  | 0 |  | 0 | CrystalPredictor GDMA2 (MP2/6-31G(d,p)) + FIT
PHGLOL | C6 H6 O3 | 20 | Phloroglucinol | 1,3,5-trihydroxybenzene |  | PHGLOL01 | Rigid CrystalPredictor, DMACRYS (2.0.2) | Doris Braun | 2012 | See Study_ID=11 | \CHEMISTRY_CPOSS\Phloroglucinol\Phloroglucinol_CP | conf1 | 0 | SCF/6-31G(d,p) | 0 |  |  | A544 | P21/c | 4 | 4.6886 | 12.6639 | 9.7559 | 90 | 87.149 | 90 | LATT 1; SYMM -X , +Y +1/2, -Z +1/2 | 1.4478 | 0.7162 |  | -88.35 | -39.54 | -88.35 | 0 | 0 | 0 | 1 |  | 0 |  | 0 | CrystalPredictor GDMA2 (MP2/6-31G(d,p)) + FIT
PHGLOL | C6 H6 O3 | 20 | Phloroglucinol | 1,3,5-trihydroxybenzene |  | PHGLOL01 | Rigid CrystalPredictor, DMACRYS (2.0.2) | Doris Braun | 2012 | See Study_ID=11 | \CHEMISTRY_CPOSS\Phloroglucinol\Phloroglucinol_CP | conf1 | 0 | SCF/6-31G(d,p) | 0 |  |  | A416 | Pna21 | 4 | 5.3822 | 23.7065 | 4.8671 | 90 | 90 | 90 | LATT -1; SYMM -X , -Y , +Z +1/2; SYMM -X +1/2, +Y +1/2, +Z +1/2; SYMM +X +1/2, -Y +1/2, +Z | 1.3488 | 0.6716 |  | -88.34 | -35.81 | -88.34 | 0 | 0 | 0 | 1 |  | 0 |  | 0 | CrystalPredictor GDMA2 (MP2/6-31G(d,p)) + FIT
PHGLOL | C6 H6 O3 | 20 | Phloroglucinol | 1,3,5-trihydroxybenzene |  | PHGLOL01 | Rigid CrystalPredictor, DMACRYS (2.0.2) | Doris Braun | 2012 | See Study_ID=11 | \CHEMISTRY_CPOSS\Phloroglucinol\Phloroglucinol_CP | conf2 | 4.157 | SCF/6-31G(d,p) | 0 |  |  | B188 | P21/c | 4 | 5.92 | 8.5206 | 12.255 | 90 | 69.792 | 90 | LATT 1; SYMM -X , +Y +1/2, -Z +1/2 | 1.4439 | 0.7169 |  | -92.45 | -43.12 | -88.293 | 0 | 0 | 0 | 1 |  | 0 |  | 0 | CrystalPredictor GDMA2 (MP2/6-31G(d,p)) + FIT
PHGLOL | C6 H6 O3 | 20 | Phloroglucinol | 1,3,5-trihydroxybenzene |  | PHGLOL01 | Rigid CrystalPredictor, DMACRYS (2.0.2) | Doris Braun | 2012 | See Study_ID=11 | \CHEMISTRY_CPOSS\Phloroglucinol\Phloroglucinol_CP | conf1 | 0 | SCF/6-31G(d,p) | 0 |  |  | A522 | P21/c | 4 | 4.6915 | 12.6671 | 9.746 | 90 | 87.118 | 90 | LATT 1; SYMM -X , +Y +1/2, -Z +1/2 | 1.4481 | 0.716 |  | -88.29 | -39.6 | -88.29 | 0 | 0 | 0 | 1 |  | 0 |  | 0 | CrystalPredictor GDMA2 (MP2/6-31G(d,p)) + FIT
PHGLOL | C6 H6 O3 | 20 | Phloroglucinol | 1,3,5-trihydroxybenzene |  | PHGLOL01 | Rigid CrystalPredictor, DMACRYS (2.0.2) | Doris Braun | 2012 | See Study_ID=11 | \CHEMISTRY_CPOSS\Phloroglucinol\Phloroglucinol_CP | conf1 | 0 | SCF/6-31G(d,p) | 0 |  |  | A407 | Pna21 | 4 | 5.3797 | 23.7076 | 4.8698 | 90 | 90 | 90 | LATT -1; SYMM -X , -Y , +Z +1/2; SYMM -X +1/2, +Y +1/2, +Z +1/2; SYMM +X +1/2, -Y +1/2, +Z | 1.3487 | 0.6713 |  | -88.28 | -35.84 | -88.28 | 0 | 0 | 0 | 1 |  | 0 |  | 0 | CrystalPredictor GDMA2 (MP2/6-31G(d,p)) + FIT
PHGLOL | C6 H6 O3 | 20 | Phloroglucinol | 1,3,5-trihydroxybenzene |  | PHGLOL01 | Rigid CrystalPredictor, DMACRYS (2.0.2) | Doris Braun | 2012 | See Study_ID=11 | \CHEMISTRY_CPOSS\Phloroglucinol\Phloroglucinol_CP | conf1 | 0 | SCF/6-31G(d,p) | 0 |  |  | A410 | Pna21 | 4 | 5.3825 | 23.7099 | 4.8675 | 90 | 90 | 90 | LATT -1; SYMM -X , -Y , +Z +1/2; SYMM -X +1/2, +Y +1/2, +Z +1/2; SYMM +X +1/2, -Y +1/2, +Z | 1.3485 | 0.6715 |  | -88.27 | -35.84 | -88.27 | 0 | 0 | 0 | 1 |  | 0 |  | 0 | CrystalPredictor GDMA2 (MP2/6-31G(d,p)) + FIT
PHGLOL | C6 H6 O3 | 20 | Phloroglucinol | 1,3,5-trihydroxybenzene |  | PHGLOL01 | Rigid CrystalPredictor, DMACRYS (2.0.2) | Doris Braun | 2012 | See Study_ID=11 | \CHEMISTRY_CPOSS\Phloroglucinol\Phloroglucinol_CP | conf2 | 4.157 | SCF/6-31G(d,p) | 0 |  |  | B90 | Pna21 | 4 | 23.3467 | 3.7116 | 6.4966 | 90 | 90 | 90 | LATT -1; SYMM -X , -Y , +Z +1/2; SYMM -X +1/2, +Y +1/2, +Z +1/2; SYMM +X +1/2, -Y +1/2, +Z | 1.4879 | 0.7472 |  | -92.4 | -52.32 | -88.243 | 0 | 0 | 0 | 1 |  | 0 |  | 0 | CrystalPredictor GDMA2 (MP2/6-31G(d,p)) + FIT
PHGLOL | C6 H6 O3 | 20 | Phloroglucinol | 1,3,5-trihydroxybenzene |  | PHGLOL01 | Rigid CrystalPredictor, DMACRYS (2.0.2) | Doris Braun | 2012 | See Study_ID=11 | \CHEMISTRY_CPOSS\Phloroglucinol\Phloroglucinol_CP | conf2 | 4.157 | SCF/6-31G(d,p) | 0 |  |  | B176 | P21/c | 4 | 4.6779 | 5.7483 | 24.5426 | 90 | 94.793 | 90 | LATT 1; SYMM -X , +Y +1/2, -Z +1/2 | 1.2737 | 0.6259 |  | -92.39 | -29.86 | -88.233 | 0 | 0 | 0 | 1 |  | 0 |  | 0 | CrystalPredictor GDMA2 (MP2/6-31G(d,p)) + FIT
PHGLOL | C6 H6 O3 | 20 | Phloroglucinol | 1,3,5-trihydroxybenzene |  | PHGLOL01 | Rigid CrystalPredictor, DMACRYS (2.0.2) | Doris Braun | 2012 | See Study_ID=11 | \CHEMISTRY_CPOSS\Phloroglucinol\Phloroglucinol_CP | conf1 | 0 | SCF/6-31G(d,p) | 0 |  |  | A206 | Pbca | 8 | 6.6092 | 23.2597 | 7.4959 | 90 | 90 | 90 | LATT 1; SYMM +X +1/2, -Y +1/2, -Z ; SYMM -X , +Y +1/2, -Z +1/2; SYMM -X +1/2, -Y , +Z +1/2 | 1.4538 | 0.7278 |  | -88.23 | -48.51 | -88.23 | 0 | 0 | 0 | 1 |  | 0 |  | 0 | CrystalPredictor GDMA2 (MP2/6-31G(d,p)) + FIT
PHGLOL | C6 H6 O3 | 20 | Phloroglucinol | 1,3,5-trihydroxybenzene |  | PHGLOL01 | Rigid CrystalPredictor, DMACRYS (2.0.2) | Doris Braun | 2012 | See Study_ID=11 | \CHEMISTRY_CPOSS\Phloroglucinol\Phloroglucinol_CP | conf1 | 0 | SCF/6-31G(d,p) | 0 |  |  | A220 | Pbca | 8 | 23.2388 | 7.4921 | 6.6181 | 90 | 90 | 90 | LATT 1; SYMM +X +1/2, -Y +1/2, -Z ; SYMM -X , +Y +1/2, -Z +1/2; SYMM -X +1/2, -Y , +Z +1/2 | 1.4539 | 0.728 |  | -88.23 | -48.51 | -88.23 | 0 | 0 | 0 | 1 |  | 0 |  | 0 | CrystalPredictor GDMA2 (MP2/6-31G(d,p)) + FIT
PHGLOL | C6 H6 O3 | 20 | Phloroglucinol | 1,3,5-trihydroxybenzene |  | PHGLOL01 | Rigid CrystalPredictor, DMACRYS (2.0.2) | Doris Braun | 2012 | See Study_ID=11 | \CHEMISTRY_CPOSS\Phloroglucinol\Phloroglucinol_CP | conf1 | 0 | SCF/6-31G(d,p) | 0 |  |  | A223 | Pbca | 8 | 6.6144 | 23.2506 | 7.4938 | 90 | 90 | 90 | LATT 1; SYMM +X +1/2, -Y +1/2, -Z ; SYMM -X , +Y +1/2, -Z +1/2; SYMM -X +1/2, -Y , +Z +1/2 | 1.4536 | 0.7278 |  | -88.21 | -48.5 | -88.21 | 0 | 0 | 0 | 1 |  | 0 |  | 0 | CrystalPredictor GDMA2 (MP2/6-31G(d,p)) + FIT
PHGLOL | C6 H6 O3 | 20 | Phloroglucinol | 1,3,5-trihydroxybenzene |  | PHGLOL01 | Rigid CrystalPredictor, DMACRYS (2.0.2) | Doris Braun | 2012 | See Study_ID=11 | \CHEMISTRY_CPOSS\Phloroglucinol\Phloroglucinol_CP | conf1 | 0 | SCF/6-31G(d,p) | 0 |  |  | A400 | P21/n | 4 | 10.5246 | 6.183 | 8.9737 | 90 | 76.768 | 90 | LATT 1; SYMM -X +1/2, +Y +1/2, -Z +1/2 | 1.4736 | 0.7404 |  | -88.21 | -48.17 | -88.21 | 0 | 0 | 0 | 1 |  | 0 |  | 0 | CrystalPredictor GDMA2 (MP2/6-31G(d,p)) + FIT
PHGLOL | C6 H6 O3 | 20 | Phloroglucinol | 1,3,5-trihydroxybenzene |  | PHGLOL01 | Rigid CrystalPredictor, DMACRYS (2.0.2) | Doris Braun | 2012 | See Study_ID=11 | \CHEMISTRY_CPOSS\Phloroglucinol\Phloroglucinol_CP | conf2 | 4.157 | SCF/6-31G(d,p) | 0 |  |  | B76 | Pbcn | 8 | 7.1577 | 12.6913 | 13.4641 | 90 | 90 | 90 | LATT 1; SYMM +X +1/2, -Y +1/2, -Z ; SYMM -X , +Y , -Z +1/2; SYMM -X +1/2, -Y +1/2, +Z +1/2 | 1.3697 | 0.6784 |  | -92.34 | -40.14 | -88.183 | 0 | 0 | 0 | 1 |  | 0 |  | 0 | CrystalPredictor GDMA2 (MP2/6-31G(d,p)) + FIT
PHGLOL | C6 H6 O3 | 20 | Phloroglucinol | 1,3,5-trihydroxybenzene |  | PHGLOL01 | Rigid CrystalPredictor, DMACRYS (2.0.2) | Doris Braun | 2012 | See Study_ID=11 | \CHEMISTRY_CPOSS\Phloroglucinol\Phloroglucinol_CP | conf2 | 4.157 | SCF/6-31G(d,p) | 0 |  |  | B141 | P212121 | 4 | 5.2714 | 18.4085 | 5.6113 | 90 | 90 | 90 | LATT -1; SYMM +X +1/2, -Y +1/2, -Z ; SYMM -X , +Y +1/2, -Z +1/2; SYMM -X +1/2, -Y , +Z +1/2 | 1.5383 | 0.7653 |  | -92.29 | -49.95 | -88.133 | 0 | 0 | 0 | 1 |  | 0 |  | 0 | CrystalPredictor GDMA2 (MP2/6-31G(d,p)) + FIT
PHGLOL | C6 H6 O3 | 20 | Phloroglucinol | 1,3,5-trihydroxybenzene |  | PHGLOL01 | Rigid CrystalPredictor, DMACRYS (2.0.2) | Doris Braun | 2012 | See Study_ID=11 | \CHEMISTRY_CPOSS\Phloroglucinol\Phloroglucinol_CP | conf1 | 0 | SCF/6-31G(d,p) | 0 |  |  | A378 | P21/n | 4 | 10.5128 | 6.1926 | 8.9711 | 90 | 76.818 | 90 | LATT 1; SYMM -X +1/2, +Y +1/2, -Z +1/2 | 1.473 | 0.7404 |  | -88.12 | -48.17 | -88.12 | 0 | 0 | 0 | 1 |  | 0 |  | 0 | CrystalPredictor GDMA2 (MP2/6-31G(d,p)) + FIT
PHGLOL | C6 H6 O3 | 20 | Phloroglucinol | 1,3,5-trihydroxybenzene |  | PHGLOL01 | Rigid CrystalPredictor, DMACRYS (2.0.2) | Doris Braun | 2012 | See Study_ID=11 | \CHEMISTRY_CPOSS\Phloroglucinol\Phloroglucinol_CP | conf1 | 0 | SCF/6-31G(d,p) | 0 |  |  | A389 | P21/n | 4 | 10.5179 | 6.1882 | 8.9713 | 90 | 76.825 | 90 | LATT 1; SYMM -X +1/2, +Y +1/2, -Z +1/2 | 1.4733 | 0.7403 |  | -88.12 | -48.17 | -88.12 | 0 | 0 | 0 | 1 |  | 0 |  | 0 | CrystalPredictor GDMA2 (MP2/6-31G(d,p)) + FIT
PHGLOL | C6 H6 O3 | 20 | Phloroglucinol | 1,3,5-trihydroxybenzene |  | PHGLOL01 | Rigid CrystalPredictor, DMACRYS (2.0.2) | Doris Braun | 2012 | See Study_ID=11 | \CHEMISTRY_CPOSS\Phloroglucinol\Phloroglucinol_CP | conf2 | 4.157 | SCF/6-31G(d,p) | 0 |  |  | B251 | P21/c | 4 | 3.5907 | 24.1207 | 8.491 | 90 | 61.366 | 90 | LATT 1; SYMM -X , +Y +1/2, -Z +1/2 | 1.2977 | 0.6445 |  | -92.26 | -39.64 | -88.103 | 0 | 0 | 0 | 1 |  | 0 |  | 0 | CrystalPredictor GDMA2 (MP2/6-31G(d,p)) + FIT
PHGLOL | C6 H6 O3 | 20 | Phloroglucinol | 1,3,5-trihydroxybenzene |  | PHGLOL01 | Rigid CrystalPredictor, DMACRYS (2.0.2) | Doris Braun | 2012 | See Study_ID=11 | \CHEMISTRY_CPOSS\Phloroglucinol\Phloroglucinol_CP | conf1 | 0 | SCF/6-31G(d,p) | 0 |  |  | A243 | Pca21 | 4 | 23.0078 | 4.5361 | 5.705 | 90 | 90 | 90 | LATT -1; SYMM -X , -Y , +Z +1/2; SYMM -X +1/2, +Y , +Z +1/2; SYMM +X +1/2, -Y , +Z | 1.4068 | 0.7028 |  | -88.09 | -41.96 | -88.09 | 0 | 0 | 0 | 1 |  | 0 |  | 0 | CrystalPredictor GDMA2 (MP2/6-31G(d,p)) + FIT
PHGLOL | C6 H6 O3 | 20 | Phloroglucinol | 1,3,5-trihydroxybenzene |  | PHGLOL01 | Rigid CrystalPredictor, DMACRYS (2.0.2) | Doris Braun | 2012 | See Study_ID=11 | \CHEMISTRY_CPOSS\Phloroglucinol\Phloroglucinol_CP | conf2 | 4.157 | SCF/6-31G(d,p) | 0 |  |  | B274 | Pca21 | 4 | 18.5932 | 3.6569 | 8.5823 | 90 | 90 | 90 | LATT -1; SYMM -X , -Y , +Z +1/2; SYMM -X +1/2, +Y , +Z +1/2; SYMM +X +1/2, -Y , +Z | 1.4354 | 0.7214 |  | -92.23 | -38.06 | -88.073 | 0 | 0 | 0 | 1 |  | 0 |  | 0 | CrystalPredictor GDMA2 (MP2/6-31G(d,p)) + FIT
PHGLOL | C6 H6 O3 | 20 | Phloroglucinol | 1,3,5-trihydroxybenzene |  | PHGLOL01 | Rigid CrystalPredictor, DMACRYS (2.0.2) | Doris Braun | 2012 | See Study_ID=11 | \CHEMISTRY_CPOSS\Phloroglucinol\Phloroglucinol_CP | conf2 | 4.157 | SCF/6-31G(d,p) | 0 |  |  | B229 | Pca21 | 4 | 18.5933 | 3.6569 | 8.5822 | 90 | 90 | 90 | LATT -1; SYMM -X , -Y , +Z +1/2; SYMM -X +1/2, +Y , +Z +1/2; SYMM +X +1/2, -Y , +Z | 1.4355 | 0.7214 |  | -92.23 | -38.07 | -88.073 | 0 | 0 | 0 | 1 |  | 0 |  | 0 | CrystalPredictor GDMA2 (MP2/6-31G(d,p)) + FIT
PHGLOL | C6 H6 O3 | 20 | Phloroglucinol | 1,3,5-trihydroxybenzene |  | PHGLOL01 | Rigid CrystalPredictor, DMACRYS (2.0.2) | Doris Braun | 2012 | See Study_ID=11 | \CHEMISTRY_CPOSS\Phloroglucinol\Phloroglucinol_CP | conf2 | 4.157 | SCF/6-31G(d,p) | 0 |  |  | B196 | P21/c | 4 | 5.7019 | 9.6711 | 10.8483 | 90 | 67.229 | 90 | LATT 1; SYMM -X , +Y +1/2, -Z +1/2 | 1.5186 | 0.7558 |  | -92.21 | -45.43 | -88.053 | 0 | 0 | 0 | 1 |  | 0 |  | 0 | CrystalPredictor GDMA2 (MP2/6-31G(d,p)) + FIT
PHGLOL | C6 H6 O3 | 20 | Phloroglucinol | 1,3,5-trihydroxybenzene |  | PHGLOL01 | Rigid CrystalPredictor, DMACRYS (2.0.2) | Doris Braun | 2012 | See Study_ID=11 | \CHEMISTRY_CPOSS\Phloroglucinol\Phloroglucinol_CP | conf1 | 0 | SCF/6-31G(d,p) | 0 |  |  | A255 | Pca21 | 4 | 23.0051 | 4.5305 | 5.711 | 90 | 90 | 90 | LATT -1; SYMM -X , -Y , +Z +1/2; SYMM -X +1/2, +Y , +Z +1/2; SYMM +X +1/2, -Y , +Z | 1.4073 | 0.703 |  | -87.98 | -42.03 | -87.98 | 0 | 0 | 0 | 1 |  | 0 |  | 0 | CrystalPredictor GDMA2 (MP2/6-31G(d,p)) + FIT
PHGLOL | C6 H6 O3 | 20 | Phloroglucinol | 1,3,5-trihydroxybenzene |  | PHGLOL01 | Rigid CrystalPredictor, DMACRYS (2.0.2) | Doris Braun | 2012 | See Study_ID=11 | \CHEMISTRY_CPOSS\Phloroglucinol\Phloroglucinol_CP | conf2 | 4.157 | SCF/6-31G(d,p) | 0 |  |  | B130 | Pna21 | 4 | 24.2481 | 7.5531 | 3.5576 | 90 | 90 | 90 | LATT -1; SYMM -X , -Y , +Z +1/2; SYMM -X +1/2, +Y +1/2, +Z +1/2; SYMM +X +1/2, -Y +1/2, +Z | 1.2856 | 0.6351 |  | -92.12 | -40.04 | -87.963 | 0 | 0 | 0 | 1 |  | 0 |  | 0 | CrystalPredictor GDMA2 (MP2/6-31G(d,p)) + FIT
PHGLOL | C6 H6 O3 | 20 | Phloroglucinol | 1,3,5-trihydroxybenzene |  | PHGLOL01 | Rigid CrystalPredictor, DMACRYS (2.0.2) | Doris Braun | 2012 | See Study_ID=11 | \CHEMISTRY_CPOSS\Phloroglucinol\Phloroglucinol_CP | conf2 | 4.157 | SCF/6-31G(d,p) | 0 |  |  | B262 | Pca21 | 4 | 9.175 | 9.2152 | 6.5666 | 90 | 90 | 90 | LATT -1; SYMM -X , -Y , +Z +1/2; SYMM -X +1/2, +Y , +Z +1/2; SYMM +X +1/2, -Y , +Z | 1.5087 | 0.7555 |  | -92.12 | -49.15 | -87.963 | 0 | 0 | 0 | 1 |  | 0 |  | 0 | CrystalPredictor GDMA2 (MP2/6-31G(d,p)) + FIT
PHGLOL | C6 H6 O3 | 20 | Phloroglucinol | 1,3,5-trihydroxybenzene |  | PHGLOL01 | Rigid CrystalPredictor, DMACRYS (2.0.2) | Doris Braun | 2012 | See Study_ID=11 | \CHEMISTRY_CPOSS\Phloroglucinol\Phloroglucinol_CP | conf1 | 0 | SCF/6-31G(d,p) | 0 |  |  | A173 | P21 | 2 | 3.6658 | 7.4314 | 10.4275 | 90 | 82.781 | 90 | LATT -1; SYMM -X , +Y +1/2, -Z | 1.4862 | 0.7513 |  | -87.96 | -53.58 | -87.96 | 0 | 0 | 0 | 1 |  | 0 |  | 0 | CrystalPredictor GDMA2 (MP2/6-31G(d,p)) + FIT
PHGLOL | C6 H6 O3 | 20 | Phloroglucinol | 1,3,5-trihydroxybenzene |  | PHGLOL01 | Rigid CrystalPredictor, DMACRYS (2.0.2) | Doris Braun | 2012 | See Study_ID=11 | \CHEMISTRY_CPOSS\Phloroglucinol\Phloroglucinol_CP | conf1 | 0 | SCF/6-31G(d,p) | 0 |  |  | A181 | P21 | 2 | 10.4245 | 7.4325 | 3.666 | 90 | 82.786 | 90 | LATT -1; SYMM -X , +Y +1/2, -Z | 1.4863 | 0.7476 |  | -87.96 | -53.59 | -87.96 | 0 | 0 | 0 | 1 |  | 0 |  | 0 | CrystalPredictor GDMA2 (MP2/6-31G(d,p)) + FIT
PHGLOL | C6 H6 O3 | 20 | Phloroglucinol | 1,3,5-trihydroxybenzene |  | PHGLOL01 | Rigid CrystalPredictor, DMACRYS (2.0.2) | Doris Braun | 2012 | See Study_ID=11 | \CHEMISTRY_CPOSS\Phloroglucinol\Phloroglucinol_CP | conf2 | 4.157 | SCF/6-31G(d,p) | 0 |  |  | B144 | Pna21 | 4 | 24.2483 | 7.5531 | 3.5575 | 90 | 90 | 90 | LATT -1; SYMM -X , -Y , +Z +1/2; SYMM -X +1/2, +Y +1/2, +Z +1/2; SYMM +X +1/2, -Y +1/2, +Z | 1.2856 | 0.6351 |  | -92.11 | -40.04 | -87.953 | 0 | 0 | 0 | 1 |  | 0 |  | 0 | CrystalPredictor GDMA2 (MP2/6-31G(d,p)) + FIT
PHGLOL | C6 H6 O3 | 20 | Phloroglucinol | 1,3,5-trihydroxybenzene |  | PHGLOL01 | Rigid CrystalPredictor, DMACRYS (2.0.2) | Doris Braun | 2012 | See Study_ID=11 | \CHEMISTRY_CPOSS\Phloroglucinol\Phloroglucinol_CP | conf2 | 4.157 | SCF/6-31G(d,p) | 0 |  |  | B211 | Pbca | 8 | 16.8152 | 6.5929 | 10.7391 | 90 | 90 | 90 | LATT 1; SYMM +X +1/2, -Y +1/2, -Z ; SYMM -X , +Y +1/2, -Z +1/2; SYMM -X +1/2, -Y , +Z +1/2 | 1.4072 | 0.6971 |  | -92.11 | -42.34 | -87.953 | 0 | 0 | 0 | 1 |  | 0 |  | 0 | CrystalPredictor GDMA2 (MP2/6-31G(d,p)) + FIT
PHGLOL | C6 H6 O3 | 20 | Phloroglucinol | 1,3,5-trihydroxybenzene |  | PHGLOL01 | Rigid CrystalPredictor, DMACRYS (2.0.2) | Doris Braun | 2012 | See Study_ID=11 | \CHEMISTRY_CPOSS\Phloroglucinol\Phloroglucinol_CP | conf1 | 0 | SCF/6-31G(d,p) | 0 |  |  | A249 | Pca21 | 4 | 23.0134 | 4.5323 | 5.7087 | 90 | 90 | 90 | LATT -1; SYMM -X , -Y , +Z +1/2; SYMM -X +1/2, +Y , +Z +1/2; SYMM +X +1/2, -Y , +Z | 1.4068 | 0.7028 |  | -87.95 | -42.01 | -87.95 | 0 | 0 | 0 | 1 |  | 0 |  | 0 | CrystalPredictor GDMA2 (MP2/6-31G(d,p)) + FIT
PHGLOL | C6 H6 O3 | 20 | Phloroglucinol | 1,3,5-trihydroxybenzene |  | PHGLOL01 | Rigid CrystalPredictor, DMACRYS (2.0.2) | Doris Braun | 2012 | See Study_ID=11 | \CHEMISTRY_CPOSS\Phloroglucinol\Phloroglucinol_CP | conf1 | 0 | SCF/6-31G(d,p) | 0 |  |  | A178 | P21 | 2 | 3.6659 | 7.4333 | 10.4225 | 90 | 82.818 | 90 | LATT -1; SYMM -X , +Y +1/2, -Z | 1.4863 | 0.7535 |  | -87.95 | -53.61 | -87.95 | 0 | 0 | 0 | 1 |  | 0 |  | 0 | CrystalPredictor GDMA2 (MP2/6-31G(d,p)) + FIT
PHGLOL | C6 H6 O3 | 20 | Phloroglucinol | 1,3,5-trihydroxybenzene |  | PHGLOL01 | Rigid CrystalPredictor, DMACRYS (2.0.2) | Doris Braun | 2012 | See Study_ID=11 | \CHEMISTRY_CPOSS\Phloroglucinol\Phloroglucinol_CP | conf2 | 4.157 | SCF/6-31G(d,p) | 0 |  |  | B129 | P212121 | 4 | 7.5524 | 3.5586 | 24.2313 | 90 | 90 | 90 | LATT -1; SYMM +X +1/2, -Y +1/2, -Z ; SYMM -X , +Y +1/2, -Z +1/2; SYMM -X +1/2, -Y , +Z +1/2 | 1.2862 | 0.6377 |  | -92.07 | -40.12 | -87.913 | 0 | 0 | 0 | 1 |  | 0 |  | 0 | CrystalPredictor GDMA2 (MP2/6-31G(d,p)) + FIT
PHGLOL | C6 H6 O3 | 20 | Phloroglucinol | 1,3,5-trihydroxybenzene |  | PHGLOL01 | Rigid CrystalPredictor, DMACRYS (2.0.2) | Doris Braun | 2012 | See Study_ID=11 | \CHEMISTRY_CPOSS\Phloroglucinol\Phloroglucinol_CP | conf2 | 4.157 | SCF/6-31G(d,p) | 0 |  |  | B258 | P21/c | 4 | 6.1275 | 9.8922 | 9.7221 | 90 | 110.626 | 90 | LATT 1; SYMM -X , +Y +1/2, -Z +1/2 | 1.5188 | 0.7582 |  | -92.05 | -48.92 | -87.893 | 0 | 0 | 0 | 1 |  | 0 |  | 0 | CrystalPredictor GDMA2 (MP2/6-31G(d,p)) + FIT
PHGLOL | C6 H6 O3 | 20 | Phloroglucinol | 1,3,5-trihydroxybenzene |  | PHGLOL01 | Rigid CrystalPredictor, DMACRYS (2.0.2) | Doris Braun | 2012 | See Study_ID=11 | \CHEMISTRY_CPOSS\Phloroglucinol\Phloroglucinol_CP | conf2 | 4.157 | SCF/6-31G(d,p) | 0 |  |  | B254 | Cc | 2 | 3.7606 | 23.712 | 8.4289 | 90 | 126.965 | 90 | LATT -7; SYMM +X , -Y , +Z +1/2 | 1.3948 | 0.6954 |  | -92.04 | -42.51 | -87.883 | 0 | 0 | 0 | 1 |  | 0 |  | 0 | CrystalPredictor GDMA2 (MP2/6-31G(d,p)) + FIT
PHGLOL | C6 H6 O3 | 20 | Phloroglucinol | 1,3,5-trihydroxybenzene |  | PHGLOL01 | Rigid CrystalPredictor, DMACRYS (2.0.2) | Doris Braun | 2012 | See Study_ID=11 | \CHEMISTRY_CPOSS\Phloroglucinol\Phloroglucinol_CP | conf2 | 4.157 | SCF/6-31G(d,p) | 0 |  |  | B143 | Cc | 2 | 3.7605 | 23.7123 | 6.8609 | 90 | 100.994 | 90 | LATT -7; SYMM +X , -Y , +Z +1/2 | 1.3948 | 0.6937 |  | -92.04 | -42.51 | -87.883 | 0 | 0 | 0 | 1 |  | 0 |  | 0 | CrystalPredictor GDMA2 (MP2/6-31G(d,p)) + FIT
PHGLOL | C6 H6 O3 | 20 | Phloroglucinol | 1,3,5-trihydroxybenzene |  | PHGLOL01 | Rigid CrystalPredictor, DMACRYS (2.0.2) | Doris Braun | 2012 | See Study_ID=11 | \CHEMISTRY_CPOSS\Phloroglucinol\Phloroglucinol_CP | conf1 | 0 | SCF/6-31G(d,p) | 0 |  |  | A583 | Pbca | 8 | 13.3738 | 11.6097 | 7.5461 | 90 | 90 | 90 | LATT 1; SYMM +X +1/2, -Y +1/2, -Z ; SYMM -X , +Y +1/2, -Z +1/2; SYMM -X +1/2, -Y , +Z +1/2 | 1.4298 | 0.7161 |  | -87.86 | -44.02 | -87.86 | 0 | 0 | 0 | 1 |  | 0 |  | 0 | CrystalPredictor GDMA2 (MP2/6-31G(d,p)) + FIT
PHGLOL | C6 H6 O3 | 20 | Phloroglucinol | 1,3,5-trihydroxybenzene |  | PHGLOL01 | Rigid CrystalPredictor, DMACRYS (2.0.2) | Doris Braun | 2012 | See Study_ID=11 | \CHEMISTRY_CPOSS\Phloroglucinol\Phloroglucinol_CP | conf1 | 0 | SCF/6-31G(d,p) | 0 |  |  | A247 | Pca21 | 4 | 23.0107 | 4.5332 | 5.7076 | 90 | 90 | 90 | LATT -1; SYMM -X , -Y , +Z +1/2; SYMM -X +1/2, +Y , +Z +1/2; SYMM +X +1/2, -Y , +Z | 1.4069 | 0.6998 |  | -87.85 | -42.03 | -87.85 | 0 | 0 | 0 | 1 |  | 0 |  | 0 | CrystalPredictor GDMA2 (MP2/6-31G(d,p)) + FIT
PHGLOL | C6 H6 O3 | 20 | Phloroglucinol | 1,3,5-trihydroxybenzene |  | PHGLOL01 | Rigid CrystalPredictor, DMACRYS (2.0.2) | Doris Braun | 2012 | See Study_ID=11 | \CHEMISTRY_CPOSS\Phloroglucinol\Phloroglucinol_CP | conf2 | 4.157 | SCF/6-31G(d,p) | 0 |  |  | B212 | P21/c | 4 | 5.9327 | 5.2 | 18.896 | 90 | 76.427 | 90 | LATT 1; SYMM -X , +Y +1/2, -Z +1/2 | 1.4782 | 0.7375 |  | -92 | -45.61 | -87.843 | 0 | 0 | 0 | 1 |  | 0 |  | 0 | CrystalPredictor GDMA2 (MP2/6-31G(d,p)) + FIT
PHGLOL | C6 H6 O3 | 20 | Phloroglucinol | 1,3,5-trihydroxybenzene |  | PHGLOL01 | Rigid CrystalPredictor, DMACRYS (2.0.2) | Doris Braun | 2012 | See Study_ID=11 | \CHEMISTRY_CPOSS\Phloroglucinol\Phloroglucinol_CP | conf1 | 0 | SCF/6-31G(d,p) | 0 |  |  | A584 | Pbca | 8 | 7.5475 | 13.3717 | 11.6103 | 90 | 90 | 90 | LATT 1; SYMM +X +1/2, -Y +1/2, -Z ; SYMM -X , +Y +1/2, -Z +1/2; SYMM -X +1/2, -Y , +Z +1/2 | 1.4297 | 0.7161 |  | -87.83 | -44.01 | -87.83 | 0 | 0 | 0 | 1 |  | 0 |  | 0 | CrystalPredictor GDMA2 (MP2/6-31G(d,p)) + FIT
PHGLOL | C6 H6 O3 | 20 | Phloroglucinol | 1,3,5-trihydroxybenzene |  | PHGLOL01 | Rigid CrystalPredictor, DMACRYS (2.0.2) | Doris Braun | 2012 | See Study_ID=11 | \CHEMISTRY_CPOSS\Phloroglucinol\Phloroglucinol_CP | conf2 | 4.157 | SCF/6-31G(d,p) | 0 |  |  | B208 | P21/c | 4 | 5.7529 | 11.4723 | 10.6487 | 90 | 119.89 | 90 | LATT 1; SYMM -X , +Y +1/2, -Z +1/2 | 1.3747 | 0.6792 |  | -91.97 | -32.59 | -87.813 | 0 | 0 | 0 | 1 |  | 0 |  | 0 | CrystalPredictor GDMA2 (MP2/6-31G(d,p)) + FIT
PHGLOL | C6 H6 O3 | 20 | Phloroglucinol | 1,3,5-trihydroxybenzene |  | PHGLOL01 | Rigid CrystalPredictor, DMACRYS (2.0.2) | Doris Braun | 2012 | See Study_ID=11 | \CHEMISTRY_CPOSS\Phloroglucinol\Phloroglucinol_CP | conf2 | 4.157 | SCF/6-31G(d,p) | 0 |  |  | B70 | Pnma | 8 | 12.9133 | 12.8665 | 7.5002 | 90 | 90 | 90 | LATT 1; SYMM +X +1/2, -Y +1/2, -Z +1/2; SYMM -X , +Y +1/2, -Z ; SYMM -X +1/2, -Y , +Z +1/2 | 1.3444 | 0.6643 |  | -91.95 | -38.63 | -87.793 | 0 | 0 | 0 | 1 |  | 0 |  | 0 | CrystalPredictor GDMA2 (MP2/6-31G(d,p)) + FIT
PHGLOL | C6 H6 O3 | 20 | Phloroglucinol | 1,3,5-trihydroxybenzene |  | PHGLOL01 | Rigid CrystalPredictor, DMACRYS (2.0.2) | Doris Braun | 2012 | See Study_ID=11 | \CHEMISTRY_CPOSS\Phloroglucinol\Phloroglucinol_CP | conf1 | 0 | SCF/6-31G(d,p) | 0 |  |  | A465 | P21/c | 4 | 10.3758 | 4.6371 | 13.0974 | 90 | 73.834 | 90 | LATT 1; SYMM -X , +Y +1/2, -Z +1/2 | 1.384 | 0.6867 |  | -87.79 | -34.9 | -87.79 | 0 | 0 | 0 | 1 |  | 0 |  | 0 | CrystalPredictor GDMA2 (MP2/6-31G(d,p)) + FIT
PHGLOL | C6 H6 O3 | 20 | Phloroglucinol | 1,3,5-trihydroxybenzene |  | PHGLOL01 | Rigid CrystalPredictor, DMACRYS (2.0.2) | Doris Braun | 2012 | See Study_ID=11 | \CHEMISTRY_CPOSS\Phloroglucinol\Phloroglucinol_CP | conf2 | 4.157 | SCF/6-31G(d,p) | 0 |  |  | B171 | C2/c | 4 | 21.0826 | 5.1616 | 12.4956 | 90 | 62.647 | 90 | LATT 7; SYMM -X , +Y , -Z +1/2 | 1.3871 | 0.6856 |  | -91.92 | -37.91 | -87.763 | 0 | 0 | 0 | 1 |  | 0 |  | 0 | CrystalPredictor GDMA2 (MP2/6-31G(d,p)) + FIT
PHGLOL | C6 H6 O3 | 20 | Phloroglucinol | 1,3,5-trihydroxybenzene |  | PHGLOL01 | Rigid CrystalPredictor, DMACRYS (2.0.2) | Doris Braun | 2012 | See Study_ID=11 | \CHEMISTRY_CPOSS\Phloroglucinol\Phloroglucinol_CP | conf1 | 0 | SCF/6-31G(d,p) | 0 |  |  | A524 | C2/c | 4 | 28.8221 | 3.6774 | 13.1443 | 90 | 116.608 | 90 | LATT 7; SYMM -X , +Y , -Z +1/2 | 1.3449 | 0.671 |  | -87.76 | -37.98 | -87.76 | 0 | 0 | 0 | 1 |  | 0 |  | 0 | CrystalPredictor GDMA2 (MP2/6-31G(d,p)) + FIT
PHGLOL | C6 H6 O3 | 20 | Phloroglucinol | 1,3,5-trihydroxybenzene |  | PHGLOL01 | Rigid CrystalPredictor, DMACRYS (2.0.2) | Doris Braun | 2012 | See Study_ID=11 | \CHEMISTRY_CPOSS\Phloroglucinol\Phloroglucinol_CP | conf1 | 0 | SCF/6-31G(d,p) | 0 |  |  | A527 | C2/c | 4 | 26.0946 | 4.0191 | 12.5154 | 90 | 65.704 | 90 | LATT 7; SYMM -X , +Y , -Z +1/2 | 1.4004 | 0.6962 |  | -87.76 | -37.09 | -87.76 | 0 | 0 | 0 | 1 |  | 0 |  | 0 | CrystalPredictor GDMA2 (MP2/6-31G(d,p)) + FIT
PHGLOL | C6 H6 O3 | 20 | Phloroglucinol | 1,3,5-trihydroxybenzene |  | PHGLOL01 | Rigid CrystalPredictor, DMACRYS (2.0.2) | Doris Braun | 2012 | See Study_ID=11 | \CHEMISTRY_CPOSS\Phloroglucinol\Phloroglucinol_CP | conf1 | 0 | SCF/6-31G(d,p) | 0 |  |  | A545 | C2/c | 4 | 27.7459 | 4.0177 | 12.5152 | 90 | 120.923 | 90 | LATT 7; SYMM -X , +Y , -Z +1/2 | 1.3998 | 0.6958 |  | -87.75 | -37.06 | -87.75 | 0 | 0 | 0 | 1 |  | 0 |  | 0 | CrystalPredictor GDMA2 (MP2/6-31G(d,p)) + FIT
PHGLOL | C6 H6 O3 | 20 | Phloroglucinol | 1,3,5-trihydroxybenzene |  | PHGLOL01 | Rigid CrystalPredictor, DMACRYS (2.0.2) | Doris Braun | 2012 | See Study_ID=11 | \CHEMISTRY_CPOSS\Phloroglucinol\Phloroglucinol_CP | conf1 | 0 | SCF/6-31G(d,p) | 0 |  |  | A525 | C2/c | 4 | 28.8224 | 3.6774 | 13.1449 | 90 | 116.588 | 90 | LATT 7; SYMM -X , +Y , -Z +1/2 | 1.3446 | 0.6709 |  | -87.74 | -37.97 | -87.74 | 0 | 0 | 0 | 1 |  | 0 |  | 0 | CrystalPredictor GDMA2 (MP2/6-31G(d,p)) + FIT
PHGLOL | C6 H6 O3 | 20 | Phloroglucinol | 1,3,5-trihydroxybenzene |  | PHGLOL01 | Rigid CrystalPredictor, DMACRYS (2.0.2) | Doris Braun | 2012 | See Study_ID=11 | \CHEMISTRY_CPOSS\Phloroglucinol\Phloroglucinol_CP | conf1 | 0 | SCF/6-31G(d,p) | 0 |  |  | A483 | P21/c | 4 | 10.3715 | 4.6384 | 13.1022 | 90 | 73.832 | 90 | LATT 1; SYMM -X , +Y +1/2, -Z +1/2 | 1.3837 | 0.6867 |  | -87.73 | -34.87 | -87.73 | 0 | 0 | 0 | 1 |  | 0 |  | 0 | CrystalPredictor GDMA2 (MP2/6-31G(d,p)) + FIT
PHGLOL | C6 H6 O3 | 20 | Phloroglucinol | 1,3,5-trihydroxybenzene |  | PHGLOL01 | Rigid CrystalPredictor, DMACRYS (2.0.2) | Doris Braun | 2012 | See Study_ID=11 | \CHEMISTRY_CPOSS\Phloroglucinol\Phloroglucinol_CP | conf1 | 0 | SCF/6-31G(d,p) | 0 |  |  | A543 | C2/c | 4 | 25.9297 | 4.0325 | 12.496 | 90 | 65.996 | 90 | LATT 7; SYMM -X , +Y , -Z +1/2 | 1.4036 | 0.6977 |  | -87.73 | -37.26 | -87.73 | 0 | 0 | 0 | 1 |  | 0 |  | 0 | CrystalPredictor GDMA2 (MP2/6-31G(d,p)) + FIT
PHGLOL | C6 H6 O3 | 20 | Phloroglucinol | 1,3,5-trihydroxybenzene |  | PHGLOL01 | Rigid CrystalPredictor, DMACRYS (2.0.2) | Doris Braun | 2012 | See Study_ID=11 | \CHEMISTRY_CPOSS\Phloroglucinol\Phloroglucinol_CP | conf1 | 0 | SCF/6-31G(d,p) | 0 |  |  | A542 | P21/a | 4 | 13.2004 | 4.7624 | 9.6847 | 90 | 90.007 | 90 | LATT 1; SYMM -X +1/2, +Y +1/2, -Z | 1.3758 | 0.6791 |  | -87.72 | -37.25 | -87.72 | 0 | 0 | 0 | 1 |  | 0 |  | 0 | CrystalPredictor GDMA2 (MP2/6-31G(d,p)) + FIT
PHGLOL | C6 H6 O3 | 20 | Phloroglucinol | 1,3,5-trihydroxybenzene |  | PHGLOL01 | Rigid CrystalPredictor, DMACRYS (2.0.2) | Doris Braun | 2012 | See Study_ID=11 | \CHEMISTRY_CPOSS\Phloroglucinol\Phloroglucinol_CP | conf1 | 0 | SCF/6-31G(d,p) | 0 |  |  | A534 | C2/c | 4 | 25.9657 | 4.0306 | 12.4967 | 90 | 65.942 | 90 | LATT 7; SYMM -X , +Y , -Z +1/2 | 1.4028 | 0.6972 |  | -87.72 | -37.21 | -87.72 | 0 | 0 | 0 | 1 |  | 0 |  | 0 | CrystalPredictor GDMA2 (MP2/6-31G(d,p)) + FIT
PHGLOL | C6 H6 O3 | 20 | Phloroglucinol | 1,3,5-trihydroxybenzene |  | PHGLOL01 | Rigid CrystalPredictor, DMACRYS (2.0.2) | Doris Braun | 2012 | See Study_ID=11 | \CHEMISTRY_CPOSS\Phloroglucinol\Phloroglucinol_CP | conf2 | 4.157 | SCF/6-31G(d,p) | 0 |  |  | B193 | Pbca | 8 | 8.7925 | 23.371 | 5.6237 | 90 | 90 | 90 | LATT 1; SYMM +X +1/2, -Y +1/2, -Z ; SYMM -X , +Y +1/2, -Z +1/2; SYMM -X +1/2, -Y , +Z +1/2 | 1.4497 | 0.7227 |  | -91.87 | -47.53 | -87.713 | 0 | 0 | 0 | 1 |  | 0 |  | 0 | CrystalPredictor GDMA2 (MP2/6-31G(d,p)) + FIT
PHGLOL | C6 H6 O3 | 20 | Phloroglucinol | 1,3,5-trihydroxybenzene |  | PHGLOL01 | Rigid CrystalPredictor, DMACRYS (2.0.2) | Doris Braun | 2012 | See Study_ID=11 | \CHEMISTRY_CPOSS\Phloroglucinol\Phloroglucinol_CP | conf1 | 0 | SCF/6-31G(d,p) | 0 |  |  | A296 | P21/m | 4 | 7.4619 | 13.3197 | 7.4599 | 90 | 119.942 | 90 | LATT 1; SYMM -X , +Y +1/2, -Z | 1.3038 | 0.6419 |  | -87.71 | -35.93 | -87.71 | 0 | 0 | 0 | 1 |  | 0 |  | 0 | CrystalPredictor GDMA2 (MP2/6-31G(d,p)) + FIT
PHGLOL | C6 H6 O3 | 20 | Phloroglucinol | 1,3,5-trihydroxybenzene |  | PHGLOL01 | Rigid CrystalPredictor, DMACRYS (2.0.2) | Doris Braun | 2012 | See Study_ID=11 | \CHEMISTRY_CPOSS\Phloroglucinol\Phloroglucinol_CP | conf1 | 0 | SCF/6-31G(d,p) | 0 |  |  | A529 | C2/c | 4 | 28.8227 | 3.6759 | 13.1531 | 90 | 116.598 | 90 | LATT 7; SYMM -X , +Y , -Z +1/2 | 1.3445 | 0.6708 |  | -87.71 | -37.96 | -87.71 | 0 | 0 | 0 | 1 |  | 0 |  | 0 | CrystalPredictor GDMA2 (MP2/6-31G(d,p)) + FIT
PHGLOL | C6 H6 O3 | 20 | Phloroglucinol | 1,3,5-trihydroxybenzene |  | PHGLOL01 | Rigid CrystalPredictor, DMACRYS (2.0.2) | Doris Braun | 2012 | See Study_ID=11 | \CHEMISTRY_CPOSS\Phloroglucinol\Phloroglucinol_CP | conf1 | 0 | SCF/6-31G(d,p) | 0 |  |  | A475 | P21/c | 4 | 10.3707 | 4.6386 | 13.1066 | 90 | 73.823 | 90 | LATT 1; SYMM -X , +Y +1/2, -Z +1/2 | 1.3833 | 0.685 |  | -87.71 | -34.85 | -87.71 | 0 | 0 | 0 | 1 |  | 0 |  | 0 | CrystalPredictor GDMA2 (MP2/6-31G(d,p)) + FIT
PHGLOL | C6 H6 O3 | 20 | Phloroglucinol | 1,3,5-trihydroxybenzene |  | PHGLOL01 | Rigid CrystalPredictor, DMACRYS (2.0.2) | Doris Braun | 2012 | See Study_ID=11 | \CHEMISTRY_CPOSS\Phloroglucinol\Phloroglucinol_CP | conf1 | 0 | SCF/6-31G(d,p) | 0 |  |  | A547 | I2/a | 8 | 23.7921 | 4.0282 | 12.5019 | 90 | 85.433 | 90 | LATT 1; SYMM -X +1/2, +Y , -Z ; SYMM +X +1/2, +Y +1/2, +Z +1/2; SYMM -X , +Y +1/2, -Z +1/2 | 1.4027 | 0.6939 |  | -87.7 | -37.24 | -87.7 | 0 | 0 | 0 | 1 |  | 0 |  | 0 | CrystalPredictor GDMA2 (MP2/6-31G(d,p)) + FIT
PHGLOL | C6 H6 O3 | 20 | Phloroglucinol | 1,3,5-trihydroxybenzene |  | PHGLOL01 | Rigid CrystalPredictor, DMACRYS (2.0.2) | Doris Braun | 2012 | See Study_ID=11 | \CHEMISTRY_CPOSS\Phloroglucinol\Phloroglucinol_CP | conf2 | 4.157 | SCF/6-31G(d,p) | 0 |  |  | B161 | P21 | 2 | 4.0358 | 9.8153 | 7.414 | 90 | 92.736 | 90 | LATT -1; SYMM -X , +Y +1/2, -Z | 1.4277 | 0.7147 |  | -91.85 | -39.32 | -87.693 | 0 | 0 | 0 | 1 |  | 0 |  | 0 | CrystalPredictor GDMA2 (MP2/6-31G(d,p)) + FIT
PHGLOL | C6 H6 O3 | 20 | Phloroglucinol | 1,3,5-trihydroxybenzene |  | PHGLOL01 | Rigid CrystalPredictor, DMACRYS (2.0.2) | Doris Braun | 2012 | See Study_ID=11 | \CHEMISTRY_CPOSS\Phloroglucinol\Phloroglucinol_CP | conf1 | 0 | SCF/6-31G(d,p) | 0 |  |  | A477 | P21/c | 4 | 10.3755 | 4.638 | 13.1057 | 90 | 73.821 | 90 | LATT 1; SYMM -X , +Y +1/2, -Z +1/2 | 1.3829 | 0.6862 |  | -87.69 | -34.83 | -87.69 | 0 | 0 | 0 | 1 |  | 0 |  | 0 | CrystalPredictor GDMA2 (MP2/6-31G(d,p)) + FIT
PHGLOL | C6 H6 O3 | 20 | Phloroglucinol | 1,3,5-trihydroxybenzene |  | PHGLOL01 | Rigid CrystalPredictor, DMACRYS (2.0.2) | Doris Braun | 2012 | See Study_ID=11 | \CHEMISTRY_CPOSS\Phloroglucinol\Phloroglucinol_CP | conf1 | 0 | SCF/6-31G(d,p) | 0 |  |  | A541 | P21/c | 4 | 9.6869 | 4.7611 | 13.2009 | 90 | 89.981 | 90 | LATT 1; SYMM -X , +Y +1/2, -Z +1/2 | 1.3758 | 0.6792 |  | -87.66 | -37.26 | -87.66 | 0 | 0 | 0 | 1 |  | 0 |  | 0 | CrystalPredictor GDMA2 (MP2/6-31G(d,p)) + FIT
PHGLOL | C6 H6 O3 | 20 | Phloroglucinol | 1,3,5-trihydroxybenzene |  | PHGLOL01 | Rigid CrystalPredictor, DMACRYS (2.0.2) | Doris Braun | 2012 | See Study_ID=11 | \CHEMISTRY_CPOSS\Phloroglucinol\Phloroglucinol_CP | conf2 | 4.157 | SCF/6-31G(d,p) | 0 |  |  | B105 | Pna21 | 4 | 19.6559 | 3.7505 | 7.5619 | 90 | 90 | 90 | LATT -1; SYMM -X , -Y , +Z +1/2; SYMM -X +1/2, +Y +1/2, +Z +1/2; SYMM +X +1/2, -Y +1/2, +Z | 1.5026 | 0.7515 |  | -91.81 | -54.22 | -87.653 | 0 | 0 | 0 | 1 |  | 0 |  | 0 | CrystalPredictor GDMA2 (MP2/6-31G(d,p)) + FIT
PHGLOL | C6 H6 O3 | 20 | Phloroglucinol | 1,3,5-trihydroxybenzene |  | PHGLOL01 | Rigid CrystalPredictor, DMACRYS (2.0.2) | Doris Braun | 2012 | See Study_ID=11 | \CHEMISTRY_CPOSS\Phloroglucinol\Phloroglucinol_CP | conf1 | 0 | SCF/6-31G(d,p) | 0 |  |  | A531 | P21/a | 4 | 13.2004 | 4.76 | 9.6891 | 90 | 89.986 | 90 | LATT 1; SYMM -X +1/2, +Y +1/2, -Z | 1.3759 | 0.6793 |  | -87.64 | -37.3 | -87.64 | 0 | 0 | 0 | 1 |  | 0 |  | 0 | CrystalPredictor GDMA2 (MP2/6-31G(d,p)) + FIT
PHGLOL | C6 H6 O3 | 20 | Phloroglucinol | 1,3,5-trihydroxybenzene |  | PHGLOL01 | Rigid CrystalPredictor, DMACRYS (2.0.2) | Doris Braun | 2012 | See Study_ID=11 | \CHEMISTRY_CPOSS\Phloroglucinol\Phloroglucinol_CP | conf2 | 4.157 | SCF/6-31G(d,p) | 0 |  |  | B139 | P21/c | 4 | 11.274 | 7.2762 | 7.0738 | 90 | 81.276 | 90 | LATT 1; SYMM -X , +Y +1/2, -Z +1/2 | 1.4604 | 0.7339 |  | -91.76 | -48.98 | -87.603 | 0 | 0 | 0 | 1 |  | 0 |  | 0 | CrystalPredictor GDMA2 (MP2/6-31G(d,p)) + FIT
PHGLOL | C6 H6 O3 | 20 | Phloroglucinol | 1,3,5-trihydroxybenzene |  | PHGLOL01 | Rigid CrystalPredictor, DMACRYS (2.0.2) | Doris Braun | 2012 | See Study_ID=11 | \CHEMISTRY_CPOSS\Phloroglucinol\Phloroglucinol_CP | conf2 | 4.157 | SCF/6-31G(d,p) | 0 |  |  | B72 | Pnna | 8 | 12.9024 | 12.9376 | 7.4159 | 90 | 90 | 90 | LATT 1; SYMM +X , -Y +1/2, -Z +1/2; SYMM -X +1/2, +Y +1/2, -Z +1/2; SYMM -X +1/2, -Y , +Z | 1.3533 | 0.6686 |  | -91.75 | -38.36 | -87.593 | 0 | 0 | 0 | 1 |  | 0 |  | 0 | CrystalPredictor GDMA2 (MP2/6-31G(d,p)) + FIT
PHGLOL | C6 H6 O3 | 20 | Phloroglucinol | 1,3,5-trihydroxybenzene |  | PHGLOL01 | Rigid CrystalPredictor, DMACRYS (2.0.2) | Doris Braun | 2012 | See Study_ID=11 | \CHEMISTRY_CPOSS\Phloroglucinol\Phloroglucinol_CP | conf2 | 4.157 | SCF/6-31G(d,p) | 0 |  |  | B135 | P21/c | 4 | 6.1811 | 3.9506 | 24.4561 | 90 | 76.512 | 90 | LATT 1; SYMM -X , +Y +1/2, -Z +1/2 | 1.4424 | 0.7188 |  | -91.75 | -42.3 | -87.593 | 0 | 0 | 0 | 1 |  | 0 |  | 0 | CrystalPredictor GDMA2 (MP2/6-31G(d,p)) + FIT
PHGLOL | C6 H6 O3 | 20 | Phloroglucinol | 1,3,5-trihydroxybenzene |  | PHGLOL01 | Rigid CrystalPredictor, DMACRYS (2.0.2) | Doris Braun | 2012 | See Study_ID=11 | \CHEMISTRY_CPOSS\Phloroglucinol\Phloroglucinol_CP | conf2 | 4.157 | SCF/6-31G(d,p) | 0 |  |  | B138 | P21/c | 4 | 11.2741 | 7.2759 | 7.0742 | 90 | 98.726 | 90 | LATT 1; SYMM -X , +Y +1/2, -Z +1/2 | 1.4604 | 0.7339 |  | -91.75 | -48.98 | -87.593 | 0 | 0 | 0 | 1 |  | 0 |  | 0 | CrystalPredictor GDMA2 (MP2/6-31G(d,p)) + FIT
PHGLOL | C6 H6 O3 | 20 | Phloroglucinol | 1,3,5-trihydroxybenzene |  | PHGLOL01 | Rigid CrystalPredictor, DMACRYS (2.0.2) | Doris Braun | 2012 | See Study_ID=11 | \CHEMISTRY_CPOSS\Phloroglucinol\Phloroglucinol_CP | conf2 | 4.157 | SCF/6-31G(d,p) | 0 |  |  | B187 | Pbcn | 8 | 13.1458 | 9.0327 | 9.4988 | 90 | 90 | 90 | LATT 1; SYMM +X +1/2, -Y +1/2, -Z ; SYMM -X , +Y , -Z +1/2; SYMM -X +1/2, -Y +1/2, +Z +1/2 | 1.4853 | 0.7455 |  | -91.74 | -50.06 | -87.583 | 0 | 0 | 0 | 1 |  | 0 |  | 0 | CrystalPredictor GDMA2 (MP2/6-31G(d,p)) + FIT
PHGLOL | C6 H6 O3 | 20 | Phloroglucinol | 1,3,5-trihydroxybenzene |  | PHGLOL01 | Rigid CrystalPredictor, DMACRYS (2.0.2) | Doris Braun | 2012 | See Study_ID=11 | \CHEMISTRY_CPOSS\Phloroglucinol\Phloroglucinol_CP | conf2 | 4.157 | SCF/6-31G(d,p) | 0 |  |  | B275 | P212121 | 4 | 12.1197 | 6.1171 | 7.9808 | 90 | 90 | 90 | LATT -1; SYMM +X +1/2, -Y +1/2, -Z ; SYMM -X , +Y +1/2, -Z +1/2; SYMM -X +1/2, -Y , +Z +1/2 | 1.4157 | 0.7048 |  | -91.73 | -38.99 | -87.573 | 0 | 0 | 0 | 1 |  | 0 |  | 0 | CrystalPredictor GDMA2 (MP2/6-31G(d,p)) + FIT
PHGLOL | C6 H6 O3 | 20 | Phloroglucinol | 1,3,5-trihydroxybenzene |  | PHGLOL01 | Rigid CrystalPredictor, DMACRYS (2.0.2) | Doris Braun | 2012 | See Study_ID=11 | \CHEMISTRY_CPOSS\Phloroglucinol\Phloroglucinol_CP | conf1 | 0 | SCF/6-31G(d,p) | 0 |  |  | A501 | Pna21 | 4 | 11.623 | 10.1242 | 4.921 | 90 | 90 | 90 | LATT -1; SYMM -X , -Y , +Z +1/2; SYMM -X +1/2, +Y +1/2, +Z +1/2; SYMM +X +1/2, -Y +1/2, +Z | 1.4465 | 0.7259 |  | -87.53 | -43.33 | -87.53 | 0 | 0 | 0 | 1 |  | 0 |  | 0 | CrystalPredictor GDMA2 (MP2/6-31G(d,p)) + FIT
PHGLOL | C6 H6 O3 | 20 | Phloroglucinol | 1,3,5-trihydroxybenzene |  | PHGLOL01 | Rigid CrystalPredictor, DMACRYS (2.0.2) | Doris Braun | 2012 | See Study_ID=11 | \CHEMISTRY_CPOSS\Phloroglucinol\Phloroglucinol_CP | conf1 | 0 | SCF/6-31G(d,p) | 0 |  |  | A565 | C2/c | 4 | 13.3904 | 3.6292 | 25.71 | 90 | 90.678 | 90 | LATT 7; SYMM -X , +Y , -Z +1/2 | 1.3409 | 0.6604 |  | -87.5 | -37.15 | -87.5 | 0 | 0 | 0 | 1 |  | 0 |  | 0 | CrystalPredictor GDMA2 (MP2/6-31G(d,p)) + FIT
PHGLOL | C6 H6 O3 | 20 | Phloroglucinol | 1,3,5-trihydroxybenzene |  | PHGLOL01 | Rigid CrystalPredictor, DMACRYS (2.0.2) | Doris Braun | 2012 | See Study_ID=11 | \CHEMISTRY_CPOSS\Phloroglucinol\Phloroglucinol_CP | conf1 | 0 | SCF/6-31G(d,p) | 0 |  |  | A569 | C2/c | 4 | 13.3906 | 3.6292 | 25.7107 | 90 | 90.675 | 90 | LATT 7; SYMM -X , +Y , -Z +1/2 | 1.3409 | 0.661 |  | -87.49 | -37.16 | -87.49 | 0 | 0 | 0 | 1 |  | 0 |  | 0 | CrystalPredictor GDMA2 (MP2/6-31G(d,p)) + FIT
PHGLOL | C6 H6 O3 | 20 | Phloroglucinol | 1,3,5-trihydroxybenzene |  | PHGLOL01 | Rigid CrystalPredictor, DMACRYS (2.0.2) | Doris Braun | 2012 | See Study_ID=11 | \CHEMISTRY_CPOSS\Phloroglucinol\Phloroglucinol_CP | conf1 | 0 | SCF/6-31G(d,p) | 0 |  |  | A498 | P21/c | 4 | 9.4231 | 4.4458 | 17.0952 | 90 | 115.77 | 90 | LATT 1; SYMM -X , +Y +1/2, -Z +1/2 | 1.2988 | 0.6432 |  | -87.48 | -29.7 | -87.48 | 0 | 0 | 0 | 1 |  | 0 |  | 0 | CrystalPredictor GDMA2 (MP2/6-31G(d,p)) + FIT
PHGLOL | C6 H6 O3 | 20 | Phloroglucinol | 1,3,5-trihydroxybenzene |  | PHGLOL01 | Rigid CrystalPredictor, DMACRYS (2.0.2) | Doris Braun | 2012 | See Study_ID=11 | \CHEMISTRY_CPOSS\Phloroglucinol\Phloroglucinol_CP | conf1 | 0 | SCF/6-31G(d,p) | 0 |  |  | A568 | C2/c | 4 | 13.3909 | 3.6292 | 25.7111 | 90 | 90.687 | 90 | LATT 7; SYMM -X , +Y , -Z +1/2 | 1.3409 | 0.6603 |  | -87.48 | -37.16 | -87.48 | 0 | 0 | 0 | 1 |  | 0 |  | 0 | CrystalPredictor GDMA2 (MP2/6-31G(d,p)) + FIT
PHGLOL | C6 H6 O3 | 20 | Phloroglucinol | 1,3,5-trihydroxybenzene |  | PHGLOL01 | Rigid CrystalPredictor, DMACRYS (2.0.2) | Doris Braun | 2012 | See Study_ID=11 | \CHEMISTRY_CPOSS\Phloroglucinol\Phloroglucinol_CP | conf2 | 4.157 | SCF/6-31G(d,p) | 0 |  |  | B163 | P21/c | 4 | 7.1795 | 7.4139 | 12.3375 | 90 | 59.758 | 90 | LATT 1; SYMM -X , +Y +1/2, -Z +1/2 | 1.4765 | 0.7345 |  | -91.63 | -46.53 | -87.473 | 0 | 0 | 0 | 1 |  | 0 |  | 0 | CrystalPredictor GDMA2 (MP2/6-31G(d,p)) + FIT
PHGLOL | C6 H6 O3 | 20 | Phloroglucinol | 1,3,5-trihydroxybenzene |  | PHGLOL01 | Rigid CrystalPredictor, DMACRYS (2.0.2) | Doris Braun | 2012 | See Study_ID=11 | \CHEMISTRY_CPOSS\Phloroglucinol\Phloroglucinol_CP | conf2 | 4.157 | SCF/6-31G(d,p) | 0 |  |  | B146 | Pbca | 8 | 9.2256 | 16.2915 | 7.4576 | 90 | 90 | 90 | LATT 1; SYMM +X +1/2, -Y +1/2, -Z ; SYMM -X , +Y +1/2, -Z +1/2; SYMM -X +1/2, -Y , +Z +1/2 | 1.4946 | 0.7519 |  | -91.63 | -49.89 | -87.473 | 0 | 0 | 0 | 1 |  | 0 |  | 0 | CrystalPredictor GDMA2 (MP2/6-31G(d,p)) + FIT
PHGLOL | C6 H6 O3 | 20 | Phloroglucinol | 1,3,5-trihydroxybenzene |  | PHGLOL01 | Rigid CrystalPredictor, DMACRYS (2.0.2) | Doris Braun | 2012 | See Study_ID=11 | \CHEMISTRY_CPOSS\Phloroglucinol\Phloroglucinol_CP | conf1 | 0 | SCF/6-31G(d,p) | 0 |  |  | A480 | Pna21 | 4 | 11.6191 | 10.1256 | 4.9228 | 90 | 90 | 90 | LATT -1; SYMM -X , -Y , +Z +1/2; SYMM -X +1/2, +Y +1/2, +Z +1/2; SYMM +X +1/2, -Y +1/2, +Z | 1.4463 | 0.7257 |  | -87.47 | -43.33 | -87.47 | 0 | 0 | 0 | 1 |  | 0 |  | 0 | CrystalPredictor GDMA2 (MP2/6-31G(d,p)) + FIT
PHGLOL | C6 H6 O3 | 20 | Phloroglucinol | 1,3,5-trihydroxybenzene |  | PHGLOL01 | Rigid CrystalPredictor, DMACRYS (2.0.2) | Doris Braun | 2012 | See Study_ID=11 | \CHEMISTRY_CPOSS\Phloroglucinol\Phloroglucinol_CP | conf1 | 0 | SCF/6-31G(d,p) | 0 |  |  | A511 | P21/c | 4 | 9.4256 | 4.4471 | 17.0871 | 90 | 115.774 | 90 | LATT 1; SYMM -X , +Y +1/2, -Z +1/2 | 1.2987 | 0.6432 |  | -87.45 | -29.68 | -87.45 | 0 | 0 | 0 | 1 |  | 0 |  | 0 | CrystalPredictor GDMA2 (MP2/6-31G(d,p)) + FIT
PHGLOL | C6 H6 O3 | 20 | Phloroglucinol | 1,3,5-trihydroxybenzene |  | PHGLOL01 | Rigid CrystalPredictor, DMACRYS (2.0.2) | Doris Braun | 2012 | See Study_ID=11 | \CHEMISTRY_CPOSS\Phloroglucinol\Phloroglucinol_CP | conf1 | 0 | SCF/6-31G(d,p) | 0 |  |  | A500 | P21/c | 4 | 9.4231 | 4.4495 | 17.0803 | 90 | 64.226 | 90 | LATT 1; SYMM -X , +Y +1/2, -Z +1/2 | 1.2989 | 0.6433 |  | -87.45 | -29.68 | -87.45 | 0 | 0 | 0 | 1 |  | 0 |  | 0 | CrystalPredictor GDMA2 (MP2/6-31G(d,p)) + FIT
PHGLOL | C6 H6 O3 | 20 | Phloroglucinol | 1,3,5-trihydroxybenzene |  | PHGLOL01 | Rigid CrystalPredictor, DMACRYS (2.0.2) | Doris Braun | 2012 | See Study_ID=11 | \CHEMISTRY_CPOSS\Phloroglucinol\Phloroglucinol_CP | conf2 | 4.157 | SCF/6-31G(d,p) | 0 |  |  | B186 | C2/c | 4 | 14.3371 | 7.5738 | 12.7496 | 90 | 126.235 | 90 | LATT 7; SYMM -X , +Y , -Z +1/2 | 1.5002 | 0.7439 |  | -91.59 | -47.64 | -87.433 | 0 | 0 | 0 | 1 |  | 0 |  | 0 | CrystalPredictor GDMA2 (MP2/6-31G(d,p)) + FIT
PHGLOL | C6 H6 O3 | 20 | Phloroglucinol | 1,3,5-trihydroxybenzene |  | PHGLOL01 | Rigid CrystalPredictor, DMACRYS (2.0.2) | Doris Braun | 2012 | See Study_ID=11 | \CHEMISTRY_CPOSS\Phloroglucinol\Phloroglucinol_CP | conf1 | 0 | SCF/6-31G(d,p) | 0 |  |  | A538 | P21 | 2 | 9.3931 | 4.3536 | 9.0519 | 90 | 117.435 | 90 | LATT -1; SYMM -X , +Y +1/2, -Z | 1.2748 | 0.6342 |  | -87.4 | -29.33 | -87.4 | 0 | 0 | 0 | 1 |  | 0 |  | 0 | CrystalPredictor GDMA2 (MP2/6-31G(d,p)) + FIT
PHGLOL | C6 H6 O3 | 20 | Phloroglucinol | 1,3,5-trihydroxybenzene |  | PHGLOL01 | Rigid CrystalPredictor, DMACRYS (2.0.2) | Doris Braun | 2012 | See Study_ID=11 | \CHEMISTRY_CPOSS\Phloroglucinol\Phloroglucinol_CP | conf2 | 4.157 | SCF/6-31G(d,p) | 0 |  |  | B285 | P1 | 1 | 6.9489 | 6.4882 | 3.676 | 73.565 | 74.669 | 65.259 | LATT -1 | 1.4713 | 0.7339 |  | -91.51 | -44.9 | -87.353 | 0 | 0 | 0 | 1 |  | 0 |  | 0 | CrystalPredictor GDMA2 (MP2/6-31G(d,p)) + FIT
PHGLOL | C6 H6 O3 | 20 | Phloroglucinol | 1,3,5-trihydroxybenzene |  | PHGLOL01 | Rigid CrystalPredictor, DMACRYS (2.0.2) | Doris Braun | 2012 | See Study_ID=11 | \CHEMISTRY_CPOSS\Phloroglucinol\Phloroglucinol_CP | conf1 | 0 | SCF/6-31G(d,p) | 0 |  |  | A537 | P21 | 2 | 9.3936 | 4.3535 | 9.0572 | 90 | 117.474 | 90 | LATT -1; SYMM -X , +Y +1/2, -Z | 1.2745 | 0.6341 |  | -87.35 | -29.32 | -87.35 | 0 | 0 | 0 | 1 |  | 0 |  | 0 | CrystalPredictor GDMA2 (MP2/6-31G(d,p)) + FIT
PHGLOL | C6 H6 O3 | 20 | Phloroglucinol | 1,3,5-trihydroxybenzene |  | PHGLOL01 | Rigid CrystalPredictor, DMACRYS (2.0.2) | Doris Braun | 2012 | See Study_ID=11 | \CHEMISTRY_CPOSS\Phloroglucinol\Phloroglucinol_CP | conf1 | 0 | SCF/6-31G(d,p) | 0 |  |  | A551 | P21 | 2 | 9.3985 | 4.3515 | 9.0472 | 90 | 117.401 | 90 | LATT -1; SYMM -X , +Y +1/2, -Z | 1.275 | 0.6389 |  | -87.34 | -29.33 | -87.34 | 0 | 0 | 0 | 1 |  | 0 |  | 0 | CrystalPredictor GDMA2 (MP2/6-31G(d,p)) + FIT
PHGLOL | C6 H6 O3 | 20 | Phloroglucinol | 1,3,5-trihydroxybenzene |  | PHGLOL01 | Rigid CrystalPredictor, DMACRYS (2.0.2) | Doris Braun | 2012 | See Study_ID=11 | \CHEMISTRY_CPOSS\Phloroglucinol\Phloroglucinol_CP | conf1 | 0 | SCF/6-31G(d,p) | 0 |  |  | A561 | P21/c | 4 | 5.1575 | 13.3816 | 8.9577 | 90 | 83.077 | 90 | LATT 1; SYMM -X , +Y +1/2, -Z +1/2 | 1.3649 | 0.6765 |  | -87.31 | -40.89 | -87.31 | 0 | 0 | 0 | 1 |  | 0 |  | 0 | CrystalPredictor GDMA2 (MP2/6-31G(d,p)) + FIT
PHGLOL | C6 H6 O3 | 20 | Phloroglucinol | 1,3,5-trihydroxybenzene |  | PHGLOL01 | Rigid CrystalPredictor, DMACRYS (2.0.2) | Doris Braun | 2012 | See Study_ID=11 | \CHEMISTRY_CPOSS\Phloroglucinol\Phloroglucinol_CP | conf1 | 0 | SCF/6-31G(d,p) | 0 |  |  | A559 | P21/c | 4 | 5.1581 | 13.3891 | 8.957 | 90 | 83.024 | 90 | LATT 1; SYMM -X , +Y +1/2, -Z +1/2 | 1.3642 | 0.6838 |  | -87.3 | -40.85 | -87.3 | 0 | 0 | 0 | 1 |  | 0 |  | 0 | CrystalPredictor GDMA2 (MP2/6-31G(d,p)) + FIT
PHGLOL | C6 H6 O3 | 20 | Phloroglucinol | 1,3,5-trihydroxybenzene |  | PHGLOL01 | Rigid CrystalPredictor, DMACRYS (2.0.2) | Doris Braun | 2012 | See Study_ID=11 | \CHEMISTRY_CPOSS\Phloroglucinol\Phloroglucinol_CP | conf2 | 4.157 | SCF/6-31G(d,p) | 0 |  |  | B236 | P212121 | 4 | 4.7647 | 10.4978 | 11.3922 | 90 | 90 | 90 | LATT -1; SYMM +X +1/2, -Y +1/2, -Z ; SYMM -X , +Y +1/2, -Z +1/2; SYMM -X +1/2, -Y , +Z +1/2 | 1.47 | 0.734 |  | -91.44 | -42.9 | -87.283 | 0 | 0 | 0 | 1 |  | 0 |  | 0 | CrystalPredictor GDMA2 (MP2/6-31G(d,p)) + FIT
PHGLOL | C6 H6 O3 | 20 | Phloroglucinol | 1,3,5-trihydroxybenzene |  | PHGLOL01 | Rigid CrystalPredictor, DMACRYS (2.0.2) | Doris Braun | 2012 | See Study_ID=11 | \CHEMISTRY_CPOSS\Phloroglucinol\Phloroglucinol_CP | conf1 | 0 | SCF/6-31G(d,p) | 0 |  |  | A546 | P21/c | 4 | 5.157 | 13.3925 | 8.9628 | 90 | 82.928 | 90 | LATT 1; SYMM -X , +Y +1/2, -Z +1/2 | 1.3636 | 0.6836 |  | -87.28 | -40.86 | -87.28 | 0 | 0 | 0 | 1 |  | 0 |  | 0 | CrystalPredictor GDMA2 (MP2/6-31G(d,p)) + FIT
PHGLOL | C6 H6 O3 | 20 | Phloroglucinol | 1,3,5-trihydroxybenzene |  | PHGLOL01 | Rigid CrystalPredictor, DMACRYS (2.0.2) | Doris Braun | 2012 | See Study_ID=11 | \CHEMISTRY_CPOSS\Phloroglucinol\Phloroglucinol_CP | conf2 | 4.157 | SCF/6-31G(d,p) | 0 |  |  | B75 | Pnna | 8 | 12.7487 | 13.0652 | 7.4613 | 90 | 90 | 90 | LATT 1; SYMM +X , -Y +1/2, -Z +1/2; SYMM -X +1/2, +Y +1/2, -Z +1/2; SYMM -X +1/2, -Y , +Z | 1.348 | 0.6662 |  | -91.41 | -37.56 | -87.253 | 0 | 0 | 0 | 1 |  | 0 |  | 0 | CrystalPredictor GDMA2 (MP2/6-31G(d,p)) + FIT
PHGLOL | C6 H6 O3 | 20 | Phloroglucinol | 1,3,5-trihydroxybenzene |  | PHGLOL01 | Rigid CrystalPredictor, DMACRYS (2.0.2) | Doris Braun | 2012 | See Study_ID=11 | \CHEMISTRY_CPOSS\Phloroglucinol\Phloroglucinol_CP | conf1 | 0 | SCF/6-31G(d,p) | 0 |  |  | A297 | Im | 4 | 7.4612 | 13.3426 | 7.4636 | 90 | 60.108 | 90 | LATT -1; SYMM +X +1/2, +Y +1/2, +Z +1/2; SYMM +X , -Y , +Z ; SYMM +X +1/2, -Y +1/2, +Z +1/2 | 1.3004 | 0.6362 |  | -87.16 | -34.83 | -87.16 | 0 | 0 | 0 | 0 |  | 0 |  | 0 | CrystalPredictor GDMA2 (MP2/6-31G(d,p)) + FIT
PHGLOL | C6 H6 O3 | 20 | Phloroglucinol | 1,3,5-trihydroxybenzene |  | PHGLOL01 | Rigid CrystalPredictor, DMACRYS (2.0.2) | Doris Braun | 2012 | See Study_ID=11 | \CHEMISTRY_CPOSS\Phloroglucinol\Phloroglucinol_CP | conf2 | 4.157 | SCF/6-31G(d,p) | 0 |  |  | B85 | Pbcn | 8 | 7.2422 | 12.8675 | 13.3101 | 90 | 90 | 90 | LATT 1; SYMM +X +1/2, -Y +1/2, -Z ; SYMM -X , +Y , -Z +1/2; SYMM -X +1/2, -Y +1/2, +Z +1/2 | 1.3506 | 0.6639 |  | -91.31 | -40.35 | -87.153 | 0 | 0 | 0 | 1 |  | 0 |  | 0 | CrystalPredictor GDMA2 (MP2/6-31G(d,p)) + FIT
PHGLOL | C6 H6 O3 | 20 | Phloroglucinol | 1,3,5-trihydroxybenzene |  | PHGLOL01 | Rigid CrystalPredictor, DMACRYS (2.0.2) | Doris Braun | 2012 | See Study_ID=11 | \CHEMISTRY_CPOSS\Phloroglucinol\Phloroglucinol_CP | conf1 | 0 | SCF/6-31G(d,p) | 0 |  |  | A290 | Cm | 2 | 7.4738 | 13.3449 | 7.4629 | 90 | 120.062 | 90 | LATT -7; SYMM +X , -Y , +Z | 1.3003 | 0.6379 |  | -87.15 | -34.81 | -87.15 | 0 | 0 | 0 | 0 |  | 0 |  | 0 | CrystalPredictor GDMA2 (MP2/6-31G(d,p)) + FIT
PHGLOL | C6 H6 O3 | 20 | Phloroglucinol | 1,3,5-trihydroxybenzene |  | PHGLOL01 | Rigid CrystalPredictor, DMACRYS (2.0.2) | Doris Braun | 2012 | See Study_ID=11 | \CHEMISTRY_CPOSS\Phloroglucinol\Phloroglucinol_CP | conf1 | 0 | SCF/6-31G(d,p) | 0 |  |  | A291 | Im | 4 | 7.4617 | 13.3416 | 7.4635 | 90 | 60.112 | 90 | LATT -1; SYMM +X +1/2, +Y +1/2, +Z +1/2; SYMM +X , -Y , +Z ; SYMM +X +1/2, -Y +1/2, +Z +1/2 | 1.3003 | 0.6362 |  | -87.14 | -34.82 | -87.14 | 0 | 0 | 0 | 0 |  | 0 |  | 0 | CrystalPredictor GDMA2 (MP2/6-31G(d,p)) + FIT
PHGLOL | C6 H6 O3 | 20 | Phloroglucinol | 1,3,5-trihydroxybenzene |  | PHGLOL01 | Rigid CrystalPredictor, DMACRYS (2.0.2) | Doris Braun | 2012 | See Study_ID=11 | \CHEMISTRY_CPOSS\Phloroglucinol\Phloroglucinol_CP | conf2 | 4.157 | SCF/6-31G(d,p) | 0 |  |  | B284 | P212121 | 4 | 5.0502 | 10.3096 | 11.7197 | 90 | 90 | 90 | LATT -1; SYMM +X +1/2, -Y +1/2, -Z ; SYMM -X , +Y +1/2, -Z +1/2; SYMM -X +1/2, -Y , +Z +1/2 | 1.3727 | 0.6805 |  | -91.26 | -37.39 | -87.103 | 0 | 0 | 0 | 1 |  | 0 |  | 0 | CrystalPredictor GDMA2 (MP2/6-31G(d,p)) + FIT
PHGLOL | C6 H6 O3 | 20 | Phloroglucinol | 1,3,5-trihydroxybenzene |  | PHGLOL01 | Rigid CrystalPredictor, DMACRYS (2.0.2) | Doris Braun | 2012 | See Study_ID=11 | \CHEMISTRY_CPOSS\Phloroglucinol\Phloroglucinol_CP | conf2 | 4.157 | SCF/6-31G(d,p) | 0 |  |  | B108 | Pca21 | 4 | 22.7054 | 4.397 | 5.8358 | 90 | 90 | 90 | LATT -1; SYMM -X , -Y , +Z +1/2; SYMM -X +1/2, +Y , +Z +1/2; SYMM +X +1/2, -Y , +Z | 1.4377 | 0.7161 |  | -91.24 | -43.24 | -87.083 | 0 | 0 | 0 | 1 |  | 0 |  | 0 | CrystalPredictor GDMA2 (MP2/6-31G(d,p)) + FIT
PHGLOL | C6 H6 O3 | 20 | Phloroglucinol | 1,3,5-trihydroxybenzene |  | PHGLOL01 | Rigid CrystalPredictor, DMACRYS (2.0.2) | Doris Braun | 2012 | See Study_ID=11 | \CHEMISTRY_CPOSS\Phloroglucinol\Phloroglucinol_CP | conf2 | 4.157 | SCF/6-31G(d,p) | 0 |  |  | B244 | Pbca | 8 | 9.7924 | 22.9565 | 5.1662 | 90 | 90 | 90 | LATT 1; SYMM +X +1/2, -Y +1/2, -Z ; SYMM -X , +Y +1/2, -Z +1/2; SYMM -X +1/2, -Y , +Z +1/2 | 1.4425 | 0.7129 |  | -91.16 | -41.55 | -87.003 | 0 | 0 | 0 | 1 |  | 0 |  | 0 | CrystalPredictor GDMA2 (MP2/6-31G(d,p)) + FIT
PHGLOL | C6 H6 O3 | 20 | Phloroglucinol | 1,3,5-trihydroxybenzene |  | PHGLOL01 | Rigid CrystalPredictor, DMACRYS (2.0.2) | Doris Braun | 2012 | See Study_ID=11 | \CHEMISTRY_CPOSS\Phloroglucinol\Phloroglucinol_CP | conf1 | 0 | SCF/6-31G(d,p) | 0 |  |  | A526 | P21/a | 4 | 13.1441 | 4.4349 | 10.0834 | 90 | 81.179 | 90 | LATT 1; SYMM -X +1/2, +Y +1/2, -Z | 1.4422 | 0.7175 |  | -87 | -42.72 | -87 | 0 | 0 | 0 | 1 |  | 0 |  | 0 | CrystalPredictor GDMA2 (MP2/6-31G(d,p)) + FIT
PHGLOL | C6 H6 O3 | 20 | Phloroglucinol | 1,3,5-trihydroxybenzene |  | PHGLOL01 | Rigid CrystalPredictor, DMACRYS (2.0.2) | Doris Braun | 2012 | See Study_ID=11 | \CHEMISTRY_CPOSS\Phloroglucinol\Phloroglucinol_CP | conf2 | 4.157 | SCF/6-31G(d,p) | 0 |  |  | B114 | P21/c | 4 | 3.8349 | 24.3881 | 6.1577 | 90 | 88.836 | 90 | LATT 1; SYMM -X , +Y +1/2, -Z +1/2 | 1.4548 | 0.7292 |  | -91.12 | -46.96 | -86.963 | 0 | 0 | 0 | 1 |  | 0 |  | 0 | CrystalPredictor GDMA2 (MP2/6-31G(d,p)) + FIT
PHGLOL | C6 H6 O3 | 20 | Phloroglucinol | 1,3,5-trihydroxybenzene |  | PHGLOL01 | Rigid CrystalPredictor, DMACRYS (2.0.2) | Doris Braun | 2012 | See Study_ID=11 | \CHEMISTRY_CPOSS\Phloroglucinol\Phloroglucinol_CP | conf2 | 4.157 | SCF/6-31G(d,p) | 0 |  |  | B206 | Pna21 | 4 | 8.1079 | 10.842 | 6.4544 | 90 | 90 | 90 | LATT -1; SYMM -X , -Y , +Z +1/2; SYMM -X +1/2, +Y +1/2, +Z +1/2; SYMM +X +1/2, -Y +1/2, +Z | 1.4763 | 0.7389 |  | -91.08 | -44.62 | -86.923 | 0 | 0 | 0 | 1 |  | 0 |  | 0 | CrystalPredictor GDMA2 (MP2/6-31G(d,p)) + FIT
PHGLOL | C6 H6 O3 | 20 | Phloroglucinol | 1,3,5-trihydroxybenzene |  | PHGLOL01 | Rigid CrystalPredictor, DMACRYS (2.0.2) | Doris Braun | 2012 | See Study_ID=11 | \CHEMISTRY_CPOSS\Phloroglucinol\Phloroglucinol_CP | conf1 | 0 | SCF/6-31G(d,p) | 0 |  |  | A521 | P21/c | 4 | 10.0865 | 4.4338 | 13.1447 | 90 | 98.809 | 90 | LATT 1; SYMM -X , +Y +1/2, -Z +1/2 | 1.4419 | 0.7172 |  | -86.92 | -42.71 | -86.92 | 0 | 0 | 0 | 1 |  | 0 |  | 0 | CrystalPredictor GDMA2 (MP2/6-31G(d,p)) + FIT
PHGLOL | C6 H6 O3 | 20 | Phloroglucinol | 1,3,5-trihydroxybenzene |  | PHGLOL01 | Rigid CrystalPredictor, DMACRYS (2.0.2) | Doris Braun | 2012 | See Study_ID=11 | \CHEMISTRY_CPOSS\Phloroglucinol\Phloroglucinol_CP | conf1 | 0 | SCF/6-31G(d,p) | 0 |  |  | A523 | P21/c | 4 | 10.0864 | 4.4328 | 13.1476 | 90 | 98.822 | 90 | LATT 1; SYMM -X , +Y +1/2, -Z +1/2 | 1.442 | 0.7175 |  | -86.92 | -42.71 | -86.92 | 0 | 0 | 0 | 1 |  | 0 |  | 0 | CrystalPredictor GDMA2 (MP2/6-31G(d,p)) + FIT
PHGLOL | C6 H6 O3 | 20 | Phloroglucinol | 1,3,5-trihydroxybenzene |  | PHGLOL01 | Rigid CrystalPredictor, DMACRYS (2.0.2) | Doris Braun | 2012 | See Study_ID=11 | \CHEMISTRY_CPOSS\Phloroglucinol\Phloroglucinol_CP | conf1 | 0 | SCF/6-31G(d,p) | 0 |  |  | A331 | Pbca | 8 | 19.3803 | 8.3582 | 7.2153 | 90 | 90 | 90 | LATT 1; SYMM +X +1/2, -Y +1/2, -Z ; SYMM -X , +Y +1/2, -Z +1/2; SYMM -X +1/2, -Y , +Z +1/2 | 1.4334 | 0.722 |  | -86.91 | -41.21 | -86.91 | 0 | 0 | 0 | 1 |  | 0 |  | 0 | CrystalPredictor GDMA2 (MP2/6-31G(d,p)) + FIT
PHGLOL | C6 H6 O3 | 20 | Phloroglucinol | 1,3,5-trihydroxybenzene |  | PHGLOL01 | Rigid CrystalPredictor, DMACRYS (2.0.2) | Doris Braun | 2012 | See Study_ID=11 | \CHEMISTRY_CPOSS\Phloroglucinol\Phloroglucinol_CP | conf1 | 0 | SCF/6-31G(d,p) | 0 |  |  | A330 | Pbca | 8 | 7.2147 | 19.3818 | 8.3591 | 90 | 90 | 90 | LATT 1; SYMM +X +1/2, -Y +1/2, -Z ; SYMM -X , +Y +1/2, -Z +1/2; SYMM -X +1/2, -Y , +Z +1/2 | 1.4332 | 0.7219 |  | -86.9 | -41.2 | -86.9 | 0 | 0 | 0 | 1 |  | 0 |  | 0 | CrystalPredictor GDMA2 (MP2/6-31G(d,p)) + FIT
PHGLOL | C6 H6 O3 | 20 | Phloroglucinol | 1,3,5-trihydroxybenzene |  | PHGLOL01 | Rigid CrystalPredictor, DMACRYS (2.0.2) | Doris Braun | 2012 | See Study_ID=11 | \CHEMISTRY_CPOSS\Phloroglucinol\Phloroglucinol_CP | conf1 | 0 | SCF/6-31G(d,p) | 0 |  |  | A342 | Pbca | 8 | 6.3495 | 23.5751 | 8.0021 | 90 | 90 | 90 | LATT 1; SYMM +X +1/2, -Y +1/2, -Z ; SYMM -X , +Y +1/2, -Z +1/2; SYMM -X +1/2, -Y , +Z +1/2 | 1.3986 | 0.6973 |  | -86.88 | -41.28 | -86.88 | 0 | 0 | 0 | 1 |  | 0 |  | 0 | CrystalPredictor GDMA2 (MP2/6-31G(d,p)) + FIT
PHGLOL | C6 H6 O3 | 20 | Phloroglucinol | 1,3,5-trihydroxybenzene |  | PHGLOL01 | Rigid CrystalPredictor, DMACRYS (2.0.2) | Doris Braun | 2012 | See Study_ID=11 | \CHEMISTRY_CPOSS\Phloroglucinol\Phloroglucinol_CP | conf1 | 0 | SCF/6-31G(d,p) | 0 |  |  | A344 | Pbca | 8 | 6.3498 | 23.5756 | 8.0012 | 90 | 90 | 90 | LATT 1; SYMM +X +1/2, -Y +1/2, -Z ; SYMM -X , +Y +1/2, -Z +1/2; SYMM -X +1/2, -Y , +Z +1/2 | 1.3987 | 0.6974 |  | -86.88 | -41.29 | -86.88 | 0 | 0 | 0 | 1 |  | 0 |  | 0 | CrystalPredictor GDMA2 (MP2/6-31G(d,p)) + FIT
PHGLOL | C6 H6 O3 | 20 | Phloroglucinol | 1,3,5-trihydroxybenzene |  | PHGLOL01 | Rigid CrystalPredictor, DMACRYS (2.0.2) | Doris Braun | 2012 | See Study_ID=11 | \CHEMISTRY_CPOSS\Phloroglucinol\Phloroglucinol_CP | conf1 | 0 | SCF/6-31G(d,p) | 0 |  |  | A338 | Pbca | 8 | 19.3849 | 8.3581 | 7.2143 | 90 | 90 | 90 | LATT 1; SYMM +X +1/2, -Y +1/2, -Z ; SYMM -X , +Y +1/2, -Z +1/2; SYMM -X +1/2, -Y , +Z +1/2 | 1.4332 | 0.7218 |  | -86.88 | -41.2 | -86.88 | 0 | 0 | 0 | 1 |  | 0 |  | 0 | CrystalPredictor GDMA2 (MP2/6-31G(d,p)) + FIT
PHGLOL | C6 H6 O3 | 20 | Phloroglucinol | 1,3,5-trihydroxybenzene |  | PHGLOL01 | Rigid CrystalPredictor, DMACRYS (2.0.2) | Doris Braun | 2012 | See Study_ID=11 | \CHEMISTRY_CPOSS\Phloroglucinol\Phloroglucinol_CP | conf2 | 4.157 | SCF/6-31G(d,p) | 0 |  |  | B183 | C2/c | 4 | 23.4215 | 3.9292 | 12.6793 | 90 | 103.064 | 90 | LATT 7; SYMM -X , +Y , -Z +1/2 | 1.4739 | 0.7319 |  | -91.03 | -41.91 | -86.873 | 0 | 0 | 0 | 1 |  | 0 |  | 0 | CrystalPredictor GDMA2 (MP2/6-31G(d,p)) + FIT
PHGLOL | C6 H6 O3 | 20 | Phloroglucinol | 1,3,5-trihydroxybenzene |  | PHGLOL01 | Rigid CrystalPredictor, DMACRYS (2.0.2) | Doris Braun | 2012 | See Study_ID=11 | \CHEMISTRY_CPOSS\Phloroglucinol\Phloroglucinol_CP | conf2 | 4.157 | SCF/6-31G(d,p) | 0 |  |  | B243 | Pna21 | 4 | 8.3978 | 12.3973 | 5.2378 | 90 | 90 | 90 | LATT -1; SYMM -X , -Y , +Z +1/2; SYMM -X +1/2, +Y +1/2, +Z +1/2; SYMM +X +1/2, -Y +1/2, +Z | 1.5361 | 0.7706 |  | -91.03 | -49.75 | -86.873 | 0 | 0 | 0 | 1 |  | 0 |  | 0 | CrystalPredictor GDMA2 (MP2/6-31G(d,p)) + FIT
PHGLOL | C6 H6 O3 | 20 | Phloroglucinol | 1,3,5-trihydroxybenzene |  | PHGLOL01 | Rigid CrystalPredictor, DMACRYS (2.0.2) | Doris Braun | 2012 | See Study_ID=11 | \CHEMISTRY_CPOSS\Phloroglucinol\Phloroglucinol_CP | conf1 | 0 | SCF/6-31G(d,p) | 0 |  |  | A327 | Pbca | 8 | 23.5782 | 8.0039 | 6.3464 | 90 | 90 | 90 | LATT 1; SYMM +X +1/2, -Y +1/2, -Z ; SYMM -X , +Y +1/2, -Z +1/2; SYMM -X +1/2, -Y , +Z +1/2 | 1.3988 | 0.6974 |  | -86.87 | -41.29 | -86.87 | 0 | 0 | 0 | 1 |  | 0 |  | 0 | CrystalPredictor GDMA2 (MP2/6-31G(d,p)) + FIT
PHGLOL | C6 H6 O3 | 20 | Phloroglucinol | 1,3,5-trihydroxybenzene |  | PHGLOL01 | Rigid CrystalPredictor, DMACRYS (2.0.2) | Doris Braun | 2012 | See Study_ID=11 | \CHEMISTRY_CPOSS\Phloroglucinol\Phloroglucinol_CP | conf1 | 0 | SCF/6-31G(d,p) | 0 |  |  | A345 | Pbca | 8 | 6.3469 | 23.5758 | 8.0058 | 90 | 90 | 90 | LATT 1; SYMM +X +1/2, -Y +1/2, -Z ; SYMM -X , +Y +1/2, -Z +1/2; SYMM -X +1/2, -Y , +Z +1/2 | 1.3985 | 0.6973 |  | -86.86 | -41.25 | -86.86 | 0 | 0 | 0 | 1 |  | 0 |  | 0 | CrystalPredictor GDMA2 (MP2/6-31G(d,p)) + FIT
PHGLOL | C6 H6 O3 | 20 | Phloroglucinol | 1,3,5-trihydroxybenzene |  | PHGLOL01 | Rigid CrystalPredictor, DMACRYS (2.0.2) | Doris Braun | 2012 | See Study_ID=11 | \CHEMISTRY_CPOSS\Phloroglucinol\Phloroglucinol_CP | conf1 | 0 | SCF/6-31G(d,p) | 0 |  |  | A329 | Pbca | 8 | 6.3467 | 23.5784 | 8.0036 | 90 | 90 | 90 | LATT 1; SYMM +X +1/2, -Y +1/2, -Z ; SYMM -X , +Y +1/2, -Z +1/2; SYMM -X +1/2, -Y , +Z +1/2 | 1.3988 | 0.6974 |  | -86.86 | -41.29 | -86.86 | 0 | 0 | 0 | 1 |  | 0 |  | 0 | CrystalPredictor GDMA2 (MP2/6-31G(d,p)) + FIT
PHGLOL | C6 H6 O3 | 20 | Phloroglucinol | 1,3,5-trihydroxybenzene |  | PHGLOL01 | Rigid CrystalPredictor, DMACRYS (2.0.2) | Doris Braun | 2012 | See Study_ID=11 | \CHEMISTRY_CPOSS\Phloroglucinol\Phloroglucinol_CP | conf1 | 0 | SCF/6-31G(d,p) | 0 |  |  | A575 | P21/c | 4 | 5.6578 | 5.4329 | 19.4742 | 90 | 92.169 | 90 | LATT 1; SYMM -X , +Y +1/2, -Z +1/2 | 1.4003 | 0.6964 |  | -86.86 | -42.31 | -86.86 | 0 | 0 | 0 | 1 |  | 0 |  | 0 | CrystalPredictor GDMA2 (MP2/6-31G(d,p)) + FIT
PHGLOL | C6 H6 O3 | 20 | Phloroglucinol | 1,3,5-trihydroxybenzene |  | PHGLOL01 | Rigid CrystalPredictor, DMACRYS (2.0.2) | Doris Braun | 2012 | See Study_ID=11 | \CHEMISTRY_CPOSS\Phloroglucinol\Phloroglucinol_CP | conf1 | 0 | SCF/6-31G(d,p) | 0 |  |  | A343 | Pbca | 8 | 6.3476 | 23.5772 | 8.0061 | 90 | 90 | 90 | LATT 1; SYMM +X +1/2, -Y +1/2, -Z ; SYMM -X , +Y +1/2, -Z +1/2; SYMM -X +1/2, -Y , +Z +1/2 | 1.3982 | 0.6972 |  | -86.85 | -41.24 | -86.85 | 0 | 0 | 0 | 1 |  | 0 |  | 0 | CrystalPredictor GDMA2 (MP2/6-31G(d,p)) + FIT
PHGLOL | C6 H6 O3 | 20 | Phloroglucinol | 1,3,5-trihydroxybenzene |  | PHGLOL01 | Rigid CrystalPredictor, DMACRYS (2.0.2) | Doris Braun | 2012 | See Study_ID=11 | \CHEMISTRY_CPOSS\Phloroglucinol\Phloroglucinol_CP | conf1 | 0 | SCF/6-31G(d,p) | 0 |  |  | A574 | P21/c | 4 | 5.658 | 5.4321 | 19.476 | 90 | 87.849 | 90 | LATT 1; SYMM -X , +Y +1/2, -Z +1/2 | 1.4004 | 0.6963 |  | -86.85 | -42.3 | -86.85 | 0 | 0 | 0 | 1 |  | 0 |  | 0 | CrystalPredictor GDMA2 (MP2/6-31G(d,p)) + FIT
PHGLOL | C6 H6 O3 | 20 | Phloroglucinol | 1,3,5-trihydroxybenzene |  | PHGLOL01 | Rigid CrystalPredictor, DMACRYS (2.0.2) | Doris Braun | 2012 | See Study_ID=11 | \CHEMISTRY_CPOSS\Phloroglucinol\Phloroglucinol_CP | conf1 | 0 | SCF/6-31G(d,p) | 0 |  |  | A271 | Pbca | 8 | 13.8777 | 10.8537 | 7.6138 | 90 | 90 | 90 | LATT 1; SYMM +X +1/2, -Y +1/2, -Z ; SYMM -X , +Y +1/2, -Z +1/2; SYMM -X +1/2, -Y , +Z +1/2 | 1.4608 | 0.7378 |  | -86.83 | -50.08 | -86.83 | 0 | 0 | 0 | 1 |  | 0 |  | 0 | CrystalPredictor GDMA2 (MP2/6-31G(d,p)) + FIT
PHGLOL | C6 H6 O3 | 20 | Phloroglucinol | 1,3,5-trihydroxybenzene |  | PHGLOL01 | Rigid CrystalPredictor, DMACRYS (2.0.2) | Doris Braun | 2012 | See Study_ID=11 | \CHEMISTRY_CPOSS\Phloroglucinol\Phloroglucinol_CP | conf1 | 0 | SCF/6-31G(d,p) | 0 |  |  | A285 | P21/c | 4 | 6.8686 | 7.3393 | 13.4635 | 90 | 117.768 | 90 | LATT 1; SYMM -X , +Y +1/2, -Z +1/2 | 1.3948 | 0.6984 |  | -86.82 | -42.53 | -86.82 | 0 | 0 | 0 | 1 |  | 0 |  | 0 | CrystalPredictor GDMA2 (MP2/6-31G(d,p)) + FIT
PHGLOL | C6 H6 O3 | 20 | Phloroglucinol | 1,3,5-trihydroxybenzene |  | PHGLOL01 | Rigid CrystalPredictor, DMACRYS (2.0.2) | Doris Braun | 2012 | See Study_ID=11 | \CHEMISTRY_CPOSS\Phloroglucinol\Phloroglucinol_CP | conf1 | 0 | SCF/6-31G(d,p) | 0 |  |  | A578 | P21/a | 4 | 19.4801 | 5.4326 | 5.6572 | 90 | 87.853 | 90 | LATT 1; SYMM -X +1/2, +Y +1/2, -Z | 1.4001 | 0.7027 |  | -86.82 | -42.29 | -86.82 | 0 | 0 | 0 | 1 |  | 0 |  | 0 | CrystalPredictor GDMA2 (MP2/6-31G(d,p)) + FIT
PHGLOL | C6 H6 O3 | 20 | Phloroglucinol | 1,3,5-trihydroxybenzene |  | PHGLOL01 | Rigid CrystalPredictor, DMACRYS (2.0.2) | Doris Braun | 2012 | See Study_ID=11 | \CHEMISTRY_CPOSS\Phloroglucinol\Phloroglucinol_CP | conf1 | 0 | SCF/6-31G(d,p) | 0 |  |  | A267 | Pbca | 8 | 13.893 | 10.8472 | 7.6113 | 90 | 90 | 90 | LATT 1; SYMM +X +1/2, -Y +1/2, -Z ; SYMM -X , +Y +1/2, -Z +1/2; SYMM -X +1/2, -Y , +Z +1/2 | 1.4605 | 0.7375 |  | -86.82 | -50.06 | -86.82 | 0 | 0 | 0 | 1 |  | 0 |  | 0 | CrystalPredictor GDMA2 (MP2/6-31G(d,p)) + FIT
PHGLOL | C6 H6 O3 | 20 | Phloroglucinol | 1,3,5-trihydroxybenzene |  | PHGLOL01 | Rigid CrystalPredictor, DMACRYS (2.0.2) | Doris Braun | 2012 | See Study_ID=11 | \CHEMISTRY_CPOSS\Phloroglucinol\Phloroglucinol_CP | conf1 | 0 | SCF/6-31G(d,p) | 0 |  |  | A275 | Pbca | 8 | 7.6148 | 13.8685 | 10.858 | 90 | 90 | 90 | LATT 1; SYMM +X +1/2, -Y +1/2, -Z ; SYMM -X , +Y +1/2, -Z +1/2; SYMM -X +1/2, -Y , +Z +1/2 | 1.461 | 0.7378 |  | -86.81 | -50.1 | -86.81 | 0 | 0 | 0 | 1 |  | 0 |  | 0 | CrystalPredictor GDMA2 (MP2/6-31G(d,p)) + FIT
PHGLOL | C6 H6 O3 | 20 | Phloroglucinol | 1,3,5-trihydroxybenzene |  | PHGLOL01 | Rigid CrystalPredictor, DMACRYS (2.0.2) | Doris Braun | 2012 | See Study_ID=11 | \CHEMISTRY_CPOSS\Phloroglucinol\Phloroglucinol_CP | conf2 | 4.157 | SCF/6-31G(d,p) | 0 |  |  | B222 | C2/c | 4 | 20.7861 | 5.3492 | 12.4984 | 90 | 120.731 | 90 | LATT 7; SYMM -X , +Y , -Z +1/2 | 1.4024 | 0.6937 |  | -90.96 | -37.77 | -86.803 | 0 | 0 | 0 | 1 |  | 0 |  | 0 | CrystalPredictor GDMA2 (MP2/6-31G(d,p)) + FIT
PHGLOL | C6 H6 O3 | 20 | Phloroglucinol | 1,3,5-trihydroxybenzene |  | PHGLOL01 | Rigid CrystalPredictor, DMACRYS (2.0.2) | Doris Braun | 2012 | See Study_ID=11 | \CHEMISTRY_CPOSS\Phloroglucinol\Phloroglucinol_CP | conf1 | 0 | SCF/6-31G(d,p) | 0 |  |  | A299 | P21/c | 4 | 6.8679 | 7.3413 | 13.4638 | 90 | 62.21 | 90 | LATT 1; SYMM -X , +Y +1/2, -Z +1/2 | 1.3948 | 0.6979 |  | -86.8 | -42.54 | -86.8 | 0 | 0 | 0 | 1 |  | 0 |  | 0 | CrystalPredictor GDMA2 (MP2/6-31G(d,p)) + FIT
PHGLOL | C6 H6 O3 | 20 | Phloroglucinol | 1,3,5-trihydroxybenzene |  | PHGLOL01 | Rigid CrystalPredictor, DMACRYS (2.0.2) | Doris Braun | 2012 | See Study_ID=11 | \CHEMISTRY_CPOSS\Phloroglucinol\Phloroglucinol_CP | conf1 | 0 | SCF/6-31G(d,p) | 0 |  |  | A414 | P21/c | 4 | 3.8158 | 16.9299 | 9.8936 | 90 | 112.578 | 90 | LATT 1; SYMM -X , +Y +1/2, -Z +1/2 | 1.4194 | 0.7146 |  | -86.78 | -47.06 | -86.78 | 0 | 0 | 0 | 1 |  | 0 |  | 0 | CrystalPredictor GDMA2 (MP2/6-31G(d,p)) + FIT
PHGLOL | C6 H6 O3 | 20 | Phloroglucinol | 1,3,5-trihydroxybenzene |  | PHGLOL01 | Rigid CrystalPredictor, DMACRYS (2.0.2) | Doris Braun | 2012 | See Study_ID=11 | \CHEMISTRY_CPOSS\Phloroglucinol\Phloroglucinol_CP | conf2 | 4.157 | SCF/6-31G(d,p) | 0 |  |  | B153 | Pbca | 8 | 11.3243 | 20.0943 | 5.2606 | 90 | 90 | 90 | LATT 1; SYMM +X +1/2, -Y +1/2, -Z ; SYMM -X , +Y +1/2, -Z +1/2; SYMM -X +1/2, -Y , +Z +1/2 | 1.3995 | 0.6953 |  | -90.92 | -40.65 | -86.763 | 0 | 0 | 0 | 1 |  | 0 |  | 0 | CrystalPredictor GDMA2 (MP2/6-31G(d,p)) + FIT
PHGLOL | C6 H6 O3 | 20 | Phloroglucinol | 1,3,5-trihydroxybenzene |  | PHGLOL01 | Rigid CrystalPredictor, DMACRYS (2.0.2) | Doris Braun | 2012 | See Study_ID=11 | \CHEMISTRY_CPOSS\Phloroglucinol\Phloroglucinol_CP | conf1 | 0 | SCF/6-31G(d,p) | 0 |  |  | A293 | P21/c | 4 | 6.8677 | 7.3401 | 13.4643 | 90 | 62.243 | 90 | LATT 1; SYMM -X , +Y +1/2, -Z +1/2 | 1.3946 | 0.6977 |  | -86.75 | -42.55 | -86.75 | 0 | 0 | 0 | 1 |  | 0 |  | 0 | CrystalPredictor GDMA2 (MP2/6-31G(d,p)) + FIT
PHGLOL | C6 H6 O3 | 20 | Phloroglucinol | 1,3,5-trihydroxybenzene |  | PHGLOL01 | Rigid CrystalPredictor, DMACRYS (2.0.2) | Doris Braun | 2012 | See Study_ID=11 | \CHEMISTRY_CPOSS\Phloroglucinol\Phloroglucinol_CP | conf1 | 0 | SCF/6-31G(d,p) | 0 |  |  | A197 | Pna21 | 4 | 21.2425 | 3.5808 | 7.473 | 90 | 90 | 90 | LATT -1; SYMM -X , -Y , +Z +1/2; SYMM -X +1/2, +Y +1/2, +Z +1/2; SYMM +X +1/2, -Y +1/2, +Z | 1.4736 | 0.7453 |  | -86.72 | -53.03 | -86.72 | 0 | 0 | 0 | 1 |  | 0 |  | 0 | CrystalPredictor GDMA2 (MP2/6-31G(d,p)) + FIT
PHGLOL | C6 H6 O3 | 20 | Phloroglucinol | 1,3,5-trihydroxybenzene |  | PHGLOL01 | Rigid CrystalPredictor, DMACRYS (2.0.2) | Doris Braun | 2012 | See Study_ID=11 | \CHEMISTRY_CPOSS\Phloroglucinol\Phloroglucinol_CP | conf1 | 0 | SCF/6-31G(d,p) | 0 |  |  | A183 | Pna21 | 4 | 21.2408 | 3.5808 | 7.4731 | 90 | 90 | 90 | LATT -1; SYMM -X , -Y , +Z +1/2; SYMM -X +1/2, +Y +1/2, +Z +1/2; SYMM +X +1/2, -Y +1/2, +Z | 1.4737 | 0.7453 |  | -86.72 | -53.04 | -86.72 | 0 | 0 | 0 | 1 |  | 0 |  | 0 | CrystalPredictor GDMA2 (MP2/6-31G(d,p)) + FIT
PHGLOL | C6 H6 O3 | 20 | Phloroglucinol | 1,3,5-trihydroxybenzene |  | PHGLOL01 | Rigid CrystalPredictor, DMACRYS (2.0.2) | Doris Braun | 2012 | See Study_ID=11 | \CHEMISTRY_CPOSS\Phloroglucinol\Phloroglucinol_CP | conf1 | 0 | SCF/6-31G(d,p) | 0 |  |  | A191 | Pna21 | 4 | 21.2368 | 3.5811 | 7.4733 | 90 | 90 | 90 | LATT -1; SYMM -X , -Y , +Z +1/2; SYMM -X +1/2, +Y +1/2, +Z +1/2; SYMM +X +1/2, -Y +1/2, +Z | 1.4738 | 0.7454 |  | -86.71 | -53.04 | -86.71 | 0 | 0 | 0 | 1 |  | 0 |  | 0 | CrystalPredictor GDMA2 (MP2/6-31G(d,p)) + FIT
PHGLOL | C6 H6 O3 | 20 | Phloroglucinol | 1,3,5-trihydroxybenzene |  | PHGLOL01 | Rigid CrystalPredictor, DMACRYS (2.0.2) | Doris Braun | 2012 | See Study_ID=11 | \CHEMISTRY_CPOSS\Phloroglucinol\Phloroglucinol_CP | conf2 | 4.157 | SCF/6-31G(d,p) | 0 |  |  | B100 | Cc | 2 | 4.9647 | 23.7245 | 5.4786 | 90 | 68.72 | 90 | LATT -7; SYMM +X , -Y , +Z +1/2 | 1.393 | 0.687 |  | -90.83 | -27.69 | -86.673 | 0 | 0 | 0 | 1 |  | 0 |  | 0 | CrystalPredictor GDMA2 (MP2/6-31G(d,p)) + FIT
PHGLOL | C6 H6 O3 | 20 | Phloroglucinol | 1,3,5-trihydroxybenzene |  | PHGLOL01 | Rigid CrystalPredictor, DMACRYS (2.0.2) | Doris Braun | 2012 | See Study_ID=11 | \CHEMISTRY_CPOSS\Phloroglucinol\Phloroglucinol_CP | conf2 | 4.157 | SCF/6-31G(d,p) | 0 |  |  | B281 | Cc | 2 | 7.6109 | 7.6048 | 10.1825 | 90 | 101.694 | 90 | LATT -7; SYMM +X , -Y , +Z +1/2 | 1.4514 | 0.7327 |  | -90.8 | -42.46 | -86.643 | 0 | 0 | 0 | 1 |  | 0 |  | 0 | CrystalPredictor GDMA2 (MP2/6-31G(d,p)) + FIT
PHGLOL | C6 H6 O3 | 20 | Phloroglucinol | 1,3,5-trihydroxybenzene |  | PHGLOL01 | Rigid CrystalPredictor, DMACRYS (2.0.2) | Doris Braun | 2012 | See Study_ID=11 | \CHEMISTRY_CPOSS\Phloroglucinol\Phloroglucinol_CP | conf1 | 0 | SCF/6-31G(d,p) | 0 |  |  | A279 | C2/c | 4 | 13.1702 | 11.9649 | 8.0465 | 90 | 112.862 | 90 | LATT 7; SYMM -X , +Y , -Z +1/2 | 1.4339 | 0.7161 |  | -86.64 | -43.12 | -86.64 | 0 | 0 | 0 | 1 |  | 0 |  | 0 | CrystalPredictor GDMA2 (MP2/6-31G(d,p)) + FIT
PHGLOL | C6 H6 O3 | 20 | Phloroglucinol | 1,3,5-trihydroxybenzene |  | PHGLOL01 | Rigid CrystalPredictor, DMACRYS (2.0.2) | Doris Braun | 2012 | See Study_ID=11 | \CHEMISTRY_CPOSS\Phloroglucinol\Phloroglucinol_CP | conf1 | 0 | SCF/6-31G(d,p) | 0 |  |  | A287 | C2/c | 4 | 13.1705 | 11.9625 | 8.0523 | 90 | 67.084 | 90 | LATT 7; SYMM -X , +Y , -Z +1/2 | 1.4337 | 0.7159 |  | -86.62 | -43.05 | -86.62 | 0 | 0 | 0 | 1 |  | 0 |  | 0 | CrystalPredictor GDMA2 (MP2/6-31G(d,p)) + FIT
PHGLOL | C6 H6 O3 | 20 | Phloroglucinol | 1,3,5-trihydroxybenzene |  | PHGLOL01 | Rigid CrystalPredictor, DMACRYS (2.0.2) | Doris Braun | 2012 | See Study_ID=11 | \CHEMISTRY_CPOSS\Phloroglucinol\Phloroglucinol_CP | conf1 | 0 | SCF/6-31G(d,p) | 0 |  |  | A284 | C2/c | 4 | 13.1676 | 11.9637 | 8.0536 | 90 | 112.9 | 90 | LATT 7; SYMM -X , +Y , -Z +1/2 | 1.4334 | 0.7159 |  | -86.6 | -43.04 | -86.6 | 0 | 0 | 0 | 1 |  | 0 |  | 0 | CrystalPredictor GDMA2 (MP2/6-31G(d,p)) + FIT
PHGLOL | C6 H6 O3 | 20 | Phloroglucinol | 1,3,5-trihydroxybenzene |  | PHGLOL01 | Rigid CrystalPredictor, DMACRYS (2.0.2) | Doris Braun | 2012 | See Study_ID=11 | \CHEMISTRY_CPOSS\Phloroglucinol\Phloroglucinol_CP | conf2 | 4.157 | SCF/6-31G(d,p) | 0 |  |  | B257 | Pca21 | 4 | 10.837 | 7.3937 | 7.1075 | 90 | 90 | 90 | LATT -1; SYMM -X , -Y , +Z +1/2; SYMM -X +1/2, +Y , +Z +1/2; SYMM +X +1/2, -Y , +Z | 1.4709 | 0.7385 |  | -90.74 | -46.55 | -86.583 | 0 | 0 | 0 | 1 |  | 0 |  | 0 | CrystalPredictor GDMA2 (MP2/6-31G(d,p)) + FIT
PHGLOL | C6 H6 O3 | 20 | Phloroglucinol | 1,3,5-trihydroxybenzene |  | PHGLOL01 | Rigid CrystalPredictor, DMACRYS (2.0.2) | Doris Braun | 2012 | See Study_ID=11 | \CHEMISTRY_CPOSS\Phloroglucinol\Phloroglucinol_CP | conf1 | 0 | SCF/6-31G(d,p) | 0 |  |  | A274 | Pca21 | 4 | 7.5337 | 8.891 | 8.7596 | 90 | 90 | 90 | LATT -1; SYMM -X , -Y , +Z +1/2; SYMM -X +1/2, +Y , +Z +1/2; SYMM +X +1/2, -Y , +Z | 1.4276 | 0.7177 |  | -86.58 | -46.18 | -86.58 | 0 | 0 | 0 | 1 |  | 0 |  | 0 | CrystalPredictor GDMA2 (MP2/6-31G(d,p)) + FIT
PHGLOL | C6 H6 O3 | 20 | Phloroglucinol | 1,3,5-trihydroxybenzene |  | PHGLOL01 | Rigid CrystalPredictor, DMACRYS (2.0.2) | Doris Braun | 2012 | See Study_ID=11 | \CHEMISTRY_CPOSS\Phloroglucinol\Phloroglucinol_CP | conf1 | 0 | SCF/6-31G(d,p) | 0 |  |  | A278 | Pca21 | 4 | 7.535 | 8.8918 | 8.7575 | 90 | 90 | 90 | LATT -1; SYMM -X , -Y , +Z +1/2; SYMM -X +1/2, +Y , +Z +1/2; SYMM +X +1/2, -Y , +Z | 1.4276 | 0.7177 |  | -86.56 | -46.19 | -86.56 | 0 | 0 | 0 | 1 |  | 0 |  | 0 | CrystalPredictor GDMA2 (MP2/6-31G(d,p)) + FIT
PHGLOL | C6 H6 O3 | 20 | Phloroglucinol | 1,3,5-trihydroxybenzene |  | PHGLOL01 | Rigid CrystalPredictor, DMACRYS (2.0.2) | Doris Braun | 2012 | See Study_ID=11 | \CHEMISTRY_CPOSS\Phloroglucinol\Phloroglucinol_CP | conf1 | 0 | SCF/6-31G(d,p) | 0 |  |  | A280 | Pca21 | 4 | 7.5342 | 8.8978 | 8.7518 | 90 | 90 | 90 | LATT -1; SYMM -X , -Y , +Z +1/2; SYMM -X +1/2, +Y , +Z +1/2; SYMM +X +1/2, -Y , +Z | 1.4277 | 0.7163 |  | -86.55 | -46.2 | -86.55 | 0 | 0 | 0 | 1 |  | 0 |  | 0 | CrystalPredictor GDMA2 (MP2/6-31G(d,p)) + FIT
PHGLOL | C6 H6 O3 | 20 | Phloroglucinol | 1,3,5-trihydroxybenzene |  | PHGLOL01 | Rigid CrystalPredictor, DMACRYS (2.0.2) | Doris Braun | 2012 | See Study_ID=11 | \CHEMISTRY_CPOSS\Phloroglucinol\Phloroglucinol_CP | conf2 | 4.157 | SCF/6-31G(d,p) | 0 |  |  | B174 | Pna21 | 4 | 11.2626 | 12.2283 | 4.3507 | 90 | 90 | 90 | LATT -1; SYMM -X , -Y , +Z +1/2; SYMM -X +1/2, +Y +1/2, +Z +1/2; SYMM +X +1/2, -Y +1/2, +Z | 1.398 | 0.6962 |  | -90.7 | -40.03 | -86.543 | 0 | 0 | 0 | 1 |  | 0 |  | 0 | CrystalPredictor GDMA2 (MP2/6-31G(d,p)) + FIT
PHGLOL | C6 H6 O3 | 20 | Phloroglucinol | 1,3,5-trihydroxybenzene |  | PHGLOL01 | Rigid CrystalPredictor, DMACRYS (2.0.2) | Doris Braun | 2012 | See Study_ID=11 | \CHEMISTRY_CPOSS\Phloroglucinol\Phloroglucinol_CP | conf2 | 4.157 | SCF/6-31G(d,p) | 0 |  |  | B278 | Pna21 | 4 | 6.1276 | 17.9621 | 5.0945 | 90 | 90 | 90 | LATT -1; SYMM -X , -Y , +Z +1/2; SYMM -X +1/2, +Y +1/2, +Z +1/2; SYMM +X +1/2, -Y +1/2, +Z | 1.4939 | 0.7497 |  | -90.7 | -47.39 | -86.543 | 0 | 0 | 0 | 1 |  | 0 |  | 0 | CrystalPredictor GDMA2 (MP2/6-31G(d,p)) + FIT
PHGLOL | C6 H6 O3 | 20 | Phloroglucinol | 1,3,5-trihydroxybenzene |  | PHGLOL01 | Rigid CrystalPredictor, DMACRYS (2.0.2) | Doris Braun | 2012 | See Study_ID=11 | \CHEMISTRY_CPOSS\Phloroglucinol\Phloroglucinol_CP | conf1 | 0 | SCF/6-31G(d,p) | 0 |  |  | A277 | Pca21 | 4 | 7.5352 | 8.8998 | 8.749 | 90 | 90 | 90 | LATT -1; SYMM -X , -Y , +Z +1/2; SYMM -X +1/2, +Y , +Z +1/2; SYMM +X +1/2, -Y , +Z | 1.4277 | 0.7163 |  | -86.53 | -46.19 | -86.53 | 0 | 0 | 0 | 1 |  | 0 |  | 0 | CrystalPredictor GDMA2 (MP2/6-31G(d,p)) + FIT
PHGLOL | C6 H6 O3 | 20 | Phloroglucinol | 1,3,5-trihydroxybenzene |  | PHGLOL01 | Rigid CrystalPredictor, DMACRYS (2.0.2) | Doris Braun | 2012 | See Study_ID=11 | \CHEMISTRY_CPOSS\Phloroglucinol\Phloroglucinol_CP | conf2 | 4.157 | SCF/6-31G(d,p) | 0 |  |  | B218 | P21/a | 4 | 12.5099 | 3.9816 | 11.78 | 90 | 76.361 | 90 | LATT 1; SYMM -X +1/2, +Y +1/2, -Z | 1.469 | 0.7275 |  | -90.67 | -42.12 | -86.513 | 0 | 0 | 0 | 1 |  | 0 |  | 0 | CrystalPredictor GDMA2 (MP2/6-31G(d,p)) + FIT
PHGLOL | C6 H6 O3 | 20 | Phloroglucinol | 1,3,5-trihydroxybenzene |  | PHGLOL01 | Rigid CrystalPredictor, DMACRYS (2.0.2) | Doris Braun | 2012 | See Study_ID=11 | \CHEMISTRY_CPOSS\Phloroglucinol\Phloroglucinol_CP | conf2 | 4.157 | SCF/6-31G(d,p) | 0 |  |  | B214 | C2/c | 4 | 18.9814 | 5.1997 | 12.6003 | 90 | 96.951 | 90 | LATT 7; SYMM -X , +Y , -Z +1/2 | 1.3571 | 0.6695 |  | -90.62 | -35.12 | -86.463 | 0 | 0 | 0 | 1 |  | 0 |  | 0 | CrystalPredictor GDMA2 (MP2/6-31G(d,p)) + FIT
PHGLOL | C6 H6 O3 | 20 | Phloroglucinol | 1,3,5-trihydroxybenzene |  | PHGLOL01 | Rigid CrystalPredictor, DMACRYS (2.0.2) | Doris Braun | 2012 | See Study_ID=11 | \CHEMISTRY_CPOSS\Phloroglucinol\Phloroglucinol_CP | conf2 | 4.157 | SCF/6-31G(d,p) | 0 |  |  | B279 | Pca21 | 4 | 11.365 | 4.1819 | 11.8895 | 90 | 90 | 90 | LATT -1; SYMM -X , -Y , +Z +1/2; SYMM -X +1/2, +Y , +Z +1/2; SYMM +X +1/2, -Y , +Z | 1.4824 | 0.7355 |  | -90.59 | -41.85 | -86.433 | 0 | 0 | 0 | 1 |  | 0 |  | 0 | CrystalPredictor GDMA2 (MP2/6-31G(d,p)) + FIT
PHGLOL | C6 H6 O3 | 20 | Phloroglucinol | 1,3,5-trihydroxybenzene |  | PHGLOL01 | Rigid CrystalPredictor, DMACRYS (2.0.2) | Doris Braun | 2012 | See Study_ID=11 | \CHEMISTRY_CPOSS\Phloroglucinol\Phloroglucinol_CP | conf2 | 4.157 | SCF/6-31G(d,p) | 0 |  |  | B273 | P21/c | 4 | 12.1074 | 5.0344 | 9.932 | 90 | 67.849 | 90 | LATT 1; SYMM -X , +Y +1/2, -Z +1/2 | 1.4939 | 0.7397 |  | -90.53 | -44.93 | -86.373 | 0 | 0 | 0 | 1 |  | 0 |  | 0 | CrystalPredictor GDMA2 (MP2/6-31G(d,p)) + FIT
PHGLOL | C6 H6 O3 | 20 | Phloroglucinol | 1,3,5-trihydroxybenzene |  | PHGLOL01 | Rigid CrystalPredictor, DMACRYS (2.0.2) | Doris Braun | 2012 | See Study_ID=11 | \CHEMISTRY_CPOSS\Phloroglucinol\Phloroglucinol_CP | conf2 | 4.157 | SCF/6-31G(d,p) | 0 |  |  | B128 | P21/c | 4 | 9.6836 | 7.6096 | 7.5925 | 90 | 85.054 | 90 | LATT 1; SYMM -X , +Y +1/2, -Z +1/2 | 1.5028 | 0.7547 |  | -90.43 | -53.29 | -86.273 | 0 | 0 | 0 | 1 |  | 0 |  | 0 | CrystalPredictor GDMA2 (MP2/6-31G(d,p)) + FIT
PHGLOL | C6 H6 O3 | 20 | Phloroglucinol | 1,3,5-trihydroxybenzene |  | PHGLOL01 | Rigid CrystalPredictor, DMACRYS (2.0.2) | Doris Braun | 2012 | See Study_ID=11 | \CHEMISTRY_CPOSS\Phloroglucinol\Phloroglucinol_CP | conf1 | 0 | SCF/6-31G(d,p) | 0 |  |  | A268 | Cc | 2 | 6.4274 | 11.7205 | 8.2835 | 90 | 111.928 | 90 | LATT -7; SYMM +X , -Y , +Z +1/2 | 1.447 | 0.7239 |  | -86.25 | -43.22 | -86.25 | 0 | 0 | 0 | 1 |  | 0 |  | 0 | CrystalPredictor GDMA2 (MP2/6-31G(d,p)) + FIT
PHGLOL | C6 H6 O3 | 20 | Phloroglucinol | 1,3,5-trihydroxybenzene |  | PHGLOL01 | Rigid CrystalPredictor, DMACRYS (2.0.2) | Doris Braun | 2012 | See Study_ID=11 | \CHEMISTRY_CPOSS\Phloroglucinol\Phloroglucinol_CP | conf1 | 0 | SCF/6-31G(d,p) | 0 |  |  | A266 | Cc | 2 | 6.4228 | 11.7198 | 8.2936 | 90 | 68.028 | 90 | LATT -7; SYMM +X , -Y , +Z +1/2 | 1.4468 | 0.7239 |  | -86.21 | -43.2 | -86.21 | 0 | 0 | 0 | 1 |  | 0 |  | 0 | CrystalPredictor GDMA2 (MP2/6-31G(d,p)) + FIT
PHGLOL | C6 H6 O3 | 20 | Phloroglucinol | 1,3,5-trihydroxybenzene |  | PHGLOL01 | Rigid CrystalPredictor, DMACRYS (2.0.2) | Doris Braun | 2012 | See Study_ID=11 | \CHEMISTRY_CPOSS\Phloroglucinol\Phloroglucinol_CP | conf1 | 0 | SCF/6-31G(d,p) | 0 |  |  | A263 | Cc | 2 | 6.425 | 11.722 | 8.2892 | 90 | 111.957 | 90 | LATT -7; SYMM +X , -Y , +Z +1/2 | 1.4467 | 0.7238 |  | -86.2 | -43.2 | -86.2 | 0 | 0 | 0 | 1 |  | 0 |  | 0 | CrystalPredictor GDMA2 (MP2/6-31G(d,p)) + FIT
PHGLOL | C6 H6 O3 | 20 | Phloroglucinol | 1,3,5-trihydroxybenzene |  | PHGLOL01 | Rigid CrystalPredictor, DMACRYS (2.0.2) | Doris Braun | 2012 | See Study_ID=11 | \CHEMISTRY_CPOSS\Phloroglucinol\Phloroglucinol_CP | conf1 | 0 | SCF/6-31G(d,p) | 0 |  |  | A340 | Pbcn | 8 | 11.9943 | 12.002 | 8.2139 | 90 | 90 | 90 | LATT 1; SYMM +X +1/2, -Y +1/2, -Z ; SYMM -X , +Y , -Z +1/2; SYMM -X +1/2, -Y +1/2, +Z +1/2 | 1.4168 | 0.7072 |  | -86.19 | -40.6 | -86.19 | 0 | 0 | 0 | 1 |  | 0 |  | 0 | CrystalPredictor GDMA2 (MP2/6-31G(d,p)) + FIT
PHGLOL | C6 H6 O3 | 20 | Phloroglucinol | 1,3,5-trihydroxybenzene |  | PHGLOL01 | Rigid CrystalPredictor, DMACRYS (2.0.2) | Doris Braun | 2012 | See Study_ID=11 | \CHEMISTRY_CPOSS\Phloroglucinol\Phloroglucinol_CP | conf1 | 0 | SCF/6-31G(d,p) | 0 |  |  | A292 | P21/c | 4 | 3.6872 | 24.3824 | 7.5463 | 90 | 122.069 | 90 | LATT 1; SYMM -X , +Y +1/2, -Z +1/2 | 1.457 | 0.7332 |  | -86.19 | -48.16 | -86.19 | 0 | 0 | 0 | 1 |  | 0 |  | 0 | CrystalPredictor GDMA2 (MP2/6-31G(d,p)) + FIT
PHGLOL | C6 H6 O3 | 20 | Phloroglucinol | 1,3,5-trihydroxybenzene |  | PHGLOL01 | Rigid CrystalPredictor, DMACRYS (2.0.2) | Doris Braun | 2012 | See Study_ID=11 | \CHEMISTRY_CPOSS\Phloroglucinol\Phloroglucinol_CP | conf1 | 0 | SCF/6-31G(d,p) | 0 |  |  | A333 | Pbcn | 8 | 11.9937 | 12.0032 | 8.2144 | 90 | 90 | 90 | LATT 1; SYMM +X +1/2, -Y +1/2, -Z ; SYMM -X , +Y , -Z +1/2; SYMM -X +1/2, -Y +1/2, +Z +1/2 | 1.4167 | 0.7071 |  | -86.18 | -40.6 | -86.18 | 0 | 0 | 0 | 1 |  | 0 |  | 0 | CrystalPredictor GDMA2 (MP2/6-31G(d,p)) + FIT
PHGLOL | C6 H6 O3 | 20 | Phloroglucinol | 1,3,5-trihydroxybenzene |  | PHGLOL01 | Rigid CrystalPredictor, DMACRYS (2.0.2) | Doris Braun | 2012 | See Study_ID=11 | \CHEMISTRY_CPOSS\Phloroglucinol\Phloroglucinol_CP | conf1 | 0 | SCF/6-31G(d,p) | 0 |  |  | A324 | Pbcn | 8 | 11.9938 | 12.0018 | 8.2137 | 90 | 90 | 90 | LATT 1; SYMM +X +1/2, -Y +1/2, -Z ; SYMM -X , +Y , -Z +1/2; SYMM -X +1/2, -Y +1/2, +Z +1/2 | 1.4169 | 0.7073 |  | -86.18 | -40.63 | -86.18 | 0 | 0 | 0 | 1 |  | 0 |  | 0 | CrystalPredictor GDMA2 (MP2/6-31G(d,p)) + FIT
PHGLOL | C6 H6 O3 | 20 | Phloroglucinol | 1,3,5-trihydroxybenzene |  | PHGLOL01 | Rigid CrystalPredictor, DMACRYS (2.0.2) | Doris Braun | 2012 | See Study_ID=11 | \CHEMISTRY_CPOSS\Phloroglucinol\Phloroglucinol_CP | conf1 | 0 | SCF/6-31G(d,p) | 0 |  |  | A289 | P21/c | 4 | 3.6869 | 24.393 | 7.5438 | 90 | 122.059 | 90 | LATT 1; SYMM -X , +Y +1/2, -Z +1/2 | 1.4568 | 0.7332 |  | -86.18 | -48.14 | -86.18 | 0 | 0 | 0 | 1 |  | 0 |  | 0 | CrystalPredictor GDMA2 (MP2/6-31G(d,p)) + FIT
PHGLOL | C6 H6 O3 | 20 | Phloroglucinol | 1,3,5-trihydroxybenzene |  | PHGLOL01 | Rigid CrystalPredictor, DMACRYS (2.0.2) | Doris Braun | 2012 | See Study_ID=11 | \CHEMISTRY_CPOSS\Phloroglucinol\Phloroglucinol_CP | conf1 | 0 | SCF/6-31G(d,p) | 0 |  |  | A286 | P21/c | 4 | 3.6863 | 24.3871 | 7.548 | 90 | 57.929 | 90 | LATT 1; SYMM -X , +Y +1/2, -Z +1/2 | 1.4568 | 0.7333 |  | -86.17 | -48.16 | -86.17 | 0 | 0 | 0 | 1 |  | 0 |  | 0 | CrystalPredictor GDMA2 (MP2/6-31G(d,p)) + FIT
PHGLOL | C6 H6 O3 | 20 | Phloroglucinol | 1,3,5-trihydroxybenzene |  | PHGLOL01 | Rigid CrystalPredictor, DMACRYS (2.0.2) | Doris Braun | 2012 | See Study_ID=11 | \CHEMISTRY_CPOSS\Phloroglucinol\Phloroglucinol_CP | conf1 | 0 | SCF/6-31G(d,p) | 0 |  |  | A566 | Pca21 | 4 | 13.3143 | 3.9432 | 11.34 | 90 | 90 | 90 | LATT -1; SYMM -X , -Y , +Z +1/2; SYMM -X +1/2, +Y , +Z +1/2; SYMM +X +1/2, -Y , +Z | 1.407 | 0.7023 |  | -86.12 | -41.34 | -86.12 | 0 | 0 | 0 | 1 |  | 0 |  | 0 | CrystalPredictor GDMA2 (MP2/6-31G(d,p)) + FIT
PHGLOL | C6 H6 O3 | 20 | Phloroglucinol | 1,3,5-trihydroxybenzene |  | PHGLOL01 | Rigid CrystalPredictor, DMACRYS (2.0.2) | Doris Braun | 2012 | See Study_ID=11 | \CHEMISTRY_CPOSS\Phloroglucinol\Phloroglucinol_CP | conf1 | 0 | SCF/6-31G(d,p) | 0 |  |  | A555 | Pca21 | 4 | 13.3119 | 3.9445 | 11.3419 | 90 | 90 | 90 | LATT -1; SYMM -X , -Y , +Z +1/2; SYMM -X +1/2, +Y , +Z +1/2; SYMM +X +1/2, -Y , +Z | 1.4065 | 0.702 |  | -86.11 | -41.3 | -86.11 | 0 | 0 | 0 | 1 |  | 0 |  | 0 | CrystalPredictor GDMA2 (MP2/6-31G(d,p)) + FIT
PHGLOL | C6 H6 O3 | 20 | Phloroglucinol | 1,3,5-trihydroxybenzene |  | PHGLOL01 | Rigid CrystalPredictor, DMACRYS (2.0.2) | Doris Braun | 2012 | See Study_ID=11 | \CHEMISTRY_CPOSS\Phloroglucinol\Phloroglucinol_CP | conf2 | 4.157 | SCF/6-31G(d,p) | 0 |  |  | B137 | P21/c | 4 | 13.4658 | 7.4724 | 6.6039 | 90 | 118.333 | 90 | LATT 1; SYMM -X , +Y +1/2, -Z +1/2 | 1.4321 | 0.7144 |  | -90.26 | -45.56 | -86.103 | 0 | 0 | 0 | 1 |  | 0 |  | 0 | CrystalPredictor GDMA2 (MP2/6-31G(d,p)) + FIT
PHGLOL | C6 H6 O3 | 20 | Phloroglucinol | 1,3,5-trihydroxybenzene |  | PHGLOL01 | Rigid CrystalPredictor, DMACRYS (2.0.2) | Doris Braun | 2012 | See Study_ID=11 | \CHEMISTRY_CPOSS\Phloroglucinol\Phloroglucinol_CP | conf2 | 4.157 | SCF/6-31G(d,p) | 0 |  |  | B73 | C2 | 2 | 6.3856 | 12.8739 | 7.5256 | 90 | 89.962 | 90 | LATT -7; SYMM -X , +Y , -Z | 1.354 | 0.6649 |  | -90.22 | -38.65 | -86.063 | 0 | 0 | 0 | 0 |  | 0 |  | 0 | CrystalPredictor GDMA2 (MP2/6-31G(d,p)) + FIT
PHGLOL | C6 H6 O3 | 20 | Phloroglucinol | 1,3,5-trihydroxybenzene |  | PHGLOL01 | Rigid CrystalPredictor, DMACRYS (2.0.2) | Doris Braun | 2012 | See Study_ID=11 | \CHEMISTRY_CPOSS\Phloroglucinol\Phloroglucinol_CP | conf2 | 4.157 | SCF/6-31G(d,p) | 0 |  |  | B140 | Pbca | 8 | 7.2511 | 7.0715 | 22.4406 | 90 | 90 | 90 | LATT 1; SYMM +X +1/2, -Y +1/2, -Z ; SYMM -X , +Y +1/2, -Z +1/2; SYMM -X +1/2, -Y , +Z +1/2 | 1.4559 | 0.7338 |  | -90.17 | -48.37 | -86.013 | 0 | 0 | 0 | 1 |  | 0 |  | 0 | CrystalPredictor GDMA2 (MP2/6-31G(d,p)) + FIT
PHGLOL | C6 H6 O3 | 20 | Phloroglucinol | 1,3,5-trihydroxybenzene |  | PHGLOL01 | Rigid CrystalPredictor, DMACRYS (2.0.2) | Doris Braun | 2012 | See Study_ID=11 | \CHEMISTRY_CPOSS\Phloroglucinol\Phloroglucinol_CP | conf2 | 4.157 | SCF/6-31G(d,p) | 0 |  |  | B225 | Pna21 | 4 | 10.2493 | 13.7664 | 3.8363 | 90 | 90 | 90 | LATT -1; SYMM -X , -Y , +Z +1/2; SYMM -X +1/2, +Y +1/2, +Z +1/2; SYMM +X +1/2, -Y +1/2, +Z | 1.5475 | 0.7754 |  | -90.15 | -50.25 | -85.993 | 0 | 0 | 0 | 1 |  | 0 |  | 0 | CrystalPredictor GDMA2 (MP2/6-31G(d,p)) + FIT
PHGLOL | C6 H6 O3 | 20 | Phloroglucinol | 1,3,5-trihydroxybenzene |  | PHGLOL01 | Rigid CrystalPredictor, DMACRYS (2.0.2) | Doris Braun | 2012 | See Study_ID=11 | \CHEMISTRY_CPOSS\Phloroglucinol\Phloroglucinol_CP | conf2 | 4.157 | SCF/6-31G(d,p) | 0 |  |  | B133 | C2 | 2 | 9.297 | 7.6806 | 8.0622 | 90 | 90.832 | 90 | LATT -7; SYMM -X , +Y , -Z | 1.4552 | 0.7308 |  | -90.13 | -50.86 | -85.973 | 0 | 0 | 0 | 1 |  | 0 |  | 0 | CrystalPredictor GDMA2 (MP2/6-31G(d,p)) + FIT
PHGLOL | C6 H6 O3 | 20 | Phloroglucinol | 1,3,5-trihydroxybenzene |  | PHGLOL01 | Rigid CrystalPredictor, DMACRYS (2.0.2) | Doris Braun | 2012 | See Study_ID=11 | \CHEMISTRY_CPOSS\Phloroglucinol\Phloroglucinol_CP | conf2 | 4.157 | SCF/6-31G(d,p) | 0 |  |  | B155 | Pna21 | 4 | 23.2617 | 5.9716 | 4.5636 | 90 | 90 | 90 | LATT -1; SYMM -X , -Y , +Z +1/2; SYMM -X +1/2, +Y +1/2, +Z +1/2; SYMM +X +1/2, -Y +1/2, +Z | 1.3214 | 0.6554 |  | -90.1 | -40.31 | -85.943 | 0 | 0 | 0 | 1 |  | 0 |  | 0 | CrystalPredictor GDMA2 (MP2/6-31G(d,p)) + FIT
PHGLOL | C6 H6 O3 | 20 | Phloroglucinol | 1,3,5-trihydroxybenzene |  | PHGLOL01 | Rigid CrystalPredictor, DMACRYS (2.0.2) | Doris Braun | 2012 | See Study_ID=11 | \CHEMISTRY_CPOSS\Phloroglucinol\Phloroglucinol_CP | conf2 | 4.157 | SCF/6-31G(d,p) | 0 |  |  | B83 | Pnna | 8 | 12.8467 | 13.1964 | 7.4277 | 90 | 90 | 90 | LATT 1; SYMM +X , -Y +1/2, -Z +1/2; SYMM -X +1/2, +Y +1/2, -Z +1/2; SYMM -X +1/2, -Y , +Z | 1.3304 | 0.6571 |  | -90.1 | -38.2 | -85.943 | 0 | 0 | 0 | 1 |  | 0 |  | 0 | CrystalPredictor GDMA2 (MP2/6-31G(d,p)) + FIT
PHGLOL | C6 H6 O3 | 20 | Phloroglucinol | 1,3,5-trihydroxybenzene |  | PHGLOL01 | Rigid CrystalPredictor, DMACRYS (2.0.2) | Doris Braun | 2012 | See Study_ID=11 | \CHEMISTRY_CPOSS\Phloroglucinol\Phloroglucinol_CP | conf2 | 4.157 | SCF/6-31G(d,p) | 0 |  |  | B82 | Pbcm | 8 | 7.4632 | 12.8919 | 13.0802 | 90 | 90 | 90 | LATT 1; SYMM +X , -Y +1/2, -Z ; SYMM -X , +Y +1/2, -Z +1/2; SYMM -X , -Y , +Z +1/2 | 1.3312 | 0.6586 |  | -90.1 | -37.29 | -85.943 | 0 | 0 | 0 | 1 |  | 0 |  | 0 | CrystalPredictor GDMA2 (MP2/6-31G(d,p)) + FIT
PHGLOL | C6 H6 O3 | 20 | Phloroglucinol | 1,3,5-trihydroxybenzene |  | PHGLOL01 | Rigid CrystalPredictor, DMACRYS (2.0.2) | Doris Braun | 2012 | See Study_ID=11 | \CHEMISTRY_CPOSS\Phloroglucinol\Phloroglucinol_CP | conf2 | 4.157 | SCF/6-31G(d,p) | 0 |  |  | B185 | Pna21 | 4 | 19.7664 | 6.0117 | 4.8326 | 90 | 90 | 90 | LATT -1; SYMM -X , -Y , +Z +1/2; SYMM -X +1/2, +Y +1/2, +Z +1/2; SYMM +X +1/2, -Y +1/2, +Z | 1.4587 | 0.727 |  | -90.07 | -47.41 | -85.913 | 0 | 0 | 0 | 1 |  | 0 |  | 0 | CrystalPredictor GDMA2 (MP2/6-31G(d,p)) + FIT
PHGLOL | C6 H6 O3 | 20 | Phloroglucinol | 1,3,5-trihydroxybenzene |  | PHGLOL01 | Rigid CrystalPredictor, DMACRYS (2.0.2) | Doris Braun | 2012 | See Study_ID=11 | \CHEMISTRY_CPOSS\Phloroglucinol\Phloroglucinol_CP | conf2 | 4.157 | SCF/6-31G(d,p) | 0 |  |  | B149 | Pna21 | 4 | 5.4797 | 23.6859 | 4.7712 | 90 | 90 | 90 | LATT -1; SYMM -X , -Y , +Z +1/2; SYMM -X +1/2, +Y +1/2, +Z +1/2; SYMM +X +1/2, -Y +1/2, +Z | 1.3527 | 0.6712 |  | -90.06 | -35.91 | -85.903 | 0 | 0 | 0 | 1 |  | 0 |  | 0 | CrystalPredictor GDMA2 (MP2/6-31G(d,p)) + FIT
PHGLOL | C6 H6 O3 | 20 | Phloroglucinol | 1,3,5-trihydroxybenzene |  | PHGLOL01 | Rigid CrystalPredictor, DMACRYS (2.0.2) | Doris Braun | 2012 | See Study_ID=11 | \CHEMISTRY_CPOSS\Phloroglucinol\Phloroglucinol_CP | conf2 | 4.157 | SCF/6-31G(d,p) | 0 |  |  | B246 | P21/c | 4 | 6.6468 | 13.8648 | 7.1018 | 90 | 115.811 | 90 | LATT 1; SYMM -X , +Y +1/2, -Z +1/2 | 1.4217 | 0.7053 |  | -89.99 | -40.62 | -85.833 | 0 | 0 | 0 | 1 |  | 0 |  | 0 | CrystalPredictor GDMA2 (MP2/6-31G(d,p)) + FIT
PHGLOL | C6 H6 O3 | 20 | Phloroglucinol | 1,3,5-trihydroxybenzene |  | PHGLOL01 | Rigid CrystalPredictor, DMACRYS (2.0.2) | Doris Braun | 2012 | See Study_ID=11 | \CHEMISTRY_CPOSS\Phloroglucinol\Phloroglucinol_CP | conf1 | 0 | SCF/6-31G(d,p) | 0 |  |  | A517 | Pc | 2 | 4.0171 | 6.0812 | 13.0716 | 90 | 76.851 | 90 | LATT -1; SYMM +X , -Y , +Z +1/2 | 1.3469 | 0.6767 |  | -85.81 | -36.4 | -85.81 | 0 | 0 | 0 | 1 |  | 0 |  | 0 | CrystalPredictor GDMA2 (MP2/6-31G(d,p)) + FIT
PHGLOL | C6 H6 O3 | 20 | Phloroglucinol | 1,3,5-trihydroxybenzene |  | PHGLOL01 | Rigid CrystalPredictor, DMACRYS (2.0.2) | Doris Braun | 2012 | See Study_ID=11 | \CHEMISTRY_CPOSS\Phloroglucinol\Phloroglucinol_CP | conf2 | 4.157 | SCF/6-31G(d,p) | 0 |  |  | B260 | C2/c | 4 | 26.0932 | 3.708 | 13.112 | 90 | 106.803 | 90 | LATT 7; SYMM -X , +Y , -Z +1/2 | 1.3794 | 0.6851 |  | -89.93 | -38.98 | -85.773 | 0 | 0 | 0 | 1 |  | 0 |  | 0 | CrystalPredictor GDMA2 (MP2/6-31G(d,p)) + FIT
PHGLOL | C6 H6 O3 | 20 | Phloroglucinol | 1,3,5-trihydroxybenzene |  | PHGLOL01 | Rigid CrystalPredictor, DMACRYS (2.0.2) | Doris Braun | 2012 | See Study_ID=11 | \CHEMISTRY_CPOSS\Phloroglucinol\Phloroglucinol_CP | conf1 | 0 | SCF/6-31G(d,p) | 0 |  |  | A392 | Pccn | 8 | 11.7299 | 12.1311 | 8.251 | 90 | 90 | 90 | LATT 1; SYMM +X +1/2, -Y , -Z +1/2; SYMM -X , +Y +1/2, -Z +1/2; SYMM -X +1/2, -Y +1/2, +Z | 1.4269 | 0.715 |  | -85.77 | -44.03 | -85.77 | 0 | 0 | 0 | 1 |  | 0 |  | 0 | CrystalPredictor GDMA2 (MP2/6-31G(d,p)) + FIT
PHGLOL | C6 H6 O3 | 20 | Phloroglucinol | 1,3,5-trihydroxybenzene |  | PHGLOL01 | Rigid CrystalPredictor, DMACRYS (2.0.2) | Doris Braun | 2012 | See Study_ID=11 | \CHEMISTRY_CPOSS\Phloroglucinol\Phloroglucinol_CP | conf1 | 0 | SCF/6-31G(d,p) | 0 |  |  | A382 | Pccn | 8 | 12.1328 | 11.7319 | 8.2479 | 90 | 90 | 90 | LATT 1; SYMM +X +1/2, -Y , -Z +1/2; SYMM -X , +Y +1/2, -Z +1/2; SYMM -X +1/2, -Y +1/2, +Z | 1.427 | 0.7152 |  | -85.76 | -44.06 | -85.76 | 0 | 0 | 0 | 1 |  | 0 |  | 0 | CrystalPredictor GDMA2 (MP2/6-31G(d,p)) + FIT
PHGLOL | C6 H6 O3 | 20 | Phloroglucinol | 1,3,5-trihydroxybenzene |  | PHGLOL01 | Rigid CrystalPredictor, DMACRYS (2.0.2) | Doris Braun | 2012 | See Study_ID=11 | \CHEMISTRY_CPOSS\Phloroglucinol\Phloroglucinol_CP | conf1 | 0 | SCF/6-31G(d,p) | 0 |  |  | A404 | Pccn | 8 | 11.7342 | 12.1311 | 8.2493 | 90 | 90 | 90 | LATT 1; SYMM +X +1/2, -Y , -Z +1/2; SYMM -X , +Y +1/2, -Z +1/2; SYMM -X +1/2, -Y +1/2, +Z | 1.4267 | 0.715 |  | -85.75 | -44.04 | -85.75 | 0 | 0 | 0 | 1 |  | 0 |  | 0 | CrystalPredictor GDMA2 (MP2/6-31G(d,p)) + FIT
PHGLOL | C6 H6 O3 | 20 | Phloroglucinol | 1,3,5-trihydroxybenzene |  | PHGLOL01 | Rigid CrystalPredictor, DMACRYS (2.0.2) | Doris Braun | 2012 | See Study_ID=11 | \CHEMISTRY_CPOSS\Phloroglucinol\Phloroglucinol_CP | conf2 | 4.157 | SCF/6-31G(d,p) | 0 |  |  | B152 | Pbca | 8 | 6.5626 | 23.3502 | 7.4533 | 90 | 90 | 90 | LATT 1; SYMM +X +1/2, -Y +1/2, -Z ; SYMM -X , +Y +1/2, -Z +1/2; SYMM -X +1/2, -Y , +Z +1/2 | 1.4668 | 0.7335 |  | -89.89 | -49.09 | -85.733 | 0 | 0 | 0 | 1 |  | 0 |  | 0 | CrystalPredictor GDMA2 (MP2/6-31G(d,p)) + FIT
PHGLOL | C6 H6 O3 | 20 | Phloroglucinol | 1,3,5-trihydroxybenzene |  | PHGLOL01 | Rigid CrystalPredictor, DMACRYS (2.0.2) | Doris Braun | 2012 | See Study_ID=11 | \CHEMISTRY_CPOSS\Phloroglucinol\Phloroglucinol_CP | conf2 | 4.157 | SCF/6-31G(d,p) | 0 |  |  | B255 | C2/c | 4 | 26.4769 | 3.6978 | 13.0709 | 90 | 108.526 | 90 | LATT 7; SYMM -X , +Y , -Z +1/2 | 1.3806 | 0.688 |  | -89.88 | -39.35 | -85.723 | 0 | 0 | 0 | 1 |  | 0 |  | 0 | CrystalPredictor GDMA2 (MP2/6-31G(d,p)) + FIT
PHGLOL | C6 H6 O3 | 20 | Phloroglucinol | 1,3,5-trihydroxybenzene |  | PHGLOL01 | Rigid CrystalPredictor, DMACRYS (2.0.2) | Doris Braun | 2012 | See Study_ID=11 | \CHEMISTRY_CPOSS\Phloroglucinol\Phloroglucinol_CP | conf1 | 0 | SCF/6-31G(d,p) | 0 |  |  | A554 | P212121 | 4 | 11.6949 | 9.9135 | 5.0028 | 90 | 90 | 90 | LATT -1; SYMM +X +1/2, -Y +1/2, -Z ; SYMM -X , +Y +1/2, -Z +1/2; SYMM -X +1/2, -Y , +Z +1/2 | 1.4442 | 0.7257 |  | -85.7 | -43.41 | -85.7 | 0 | 0 | 0 | 1 |  | 0 |  | 0 | CrystalPredictor GDMA2 (MP2/6-31G(d,p)) + FIT
PHGLOL | C6 H6 O3 | 20 | Phloroglucinol | 1,3,5-trihydroxybenzene |  | PHGLOL01 | Rigid CrystalPredictor, DMACRYS (2.0.2) | Doris Braun | 2012 | See Study_ID=11 | \CHEMISTRY_CPOSS\Phloroglucinol\Phloroglucinol_CP | conf1 | 0 | SCF/6-31G(d,p) | 0 |  |  | A579 | C2/c | 4 | 13.928 | 4.3158 | 20.7452 | 90 | 75.272 | 90 | LATT 7; SYMM -X , +Y , -Z +1/2 | 1.3891 | 0.6919 |  | -85.65 | -35.61 | -85.65 | 0 | 0 | 0 | 1 |  | 0 |  | 0 | CrystalPredictor GDMA2 (MP2/6-31G(d,p)) + FIT
PHGLOL | C6 H6 O3 | 20 | Phloroglucinol | 1,3,5-trihydroxybenzene |  | PHGLOL01 | Rigid CrystalPredictor, DMACRYS (2.0.2) | Doris Braun | 2012 | See Study_ID=11 | \CHEMISTRY_CPOSS\Phloroglucinol\Phloroglucinol_CP | conf2 | 4.157 | SCF/6-31G(d,p) | 0 |  |  | B134 | Pna21 | 4 | 7.2246 | 7.4998 | 11.3468 | 90 | 90 | 90 | LATT -1; SYMM -X , -Y , +Z +1/2; SYMM -X +1/2, +Y +1/2, +Z +1/2; SYMM +X +1/2, -Y +1/2, +Z | 1.3625 | 0.6778 |  | -89.8 | -38.87 | -85.643 | 0 | 0 | 0 | 1 |  | 0 |  | 0 | CrystalPredictor GDMA2 (MP2/6-31G(d,p)) + FIT
PHGLOL | C6 H6 O3 | 20 | Phloroglucinol | 1,3,5-trihydroxybenzene |  | PHGLOL01 | Rigid CrystalPredictor, DMACRYS (2.0.2) | Doris Braun | 2012 | See Study_ID=11 | \CHEMISTRY_CPOSS\Phloroglucinol\Phloroglucinol_CP | conf1 | 0 | SCF/6-31G(d,p) | 0 |  |  | A577 | C2/c | 4 | 13.928 | 4.317 | 21.8437 | 90 | 113.322 | 90 | LATT 7; SYMM -X , +Y , -Z +1/2 | 1.389 | 0.6908 |  | -85.64 | -35.61 | -85.64 | 0 | 0 | 0 | 1 |  | 0 |  | 0 | CrystalPredictor GDMA2 (MP2/6-31G(d,p)) + FIT
PHGLOL | C6 H6 O3 | 20 | Phloroglucinol | 1,3,5-trihydroxybenzene |  | PHGLOL01 | Rigid CrystalPredictor, DMACRYS (2.0.2) | Doris Braun | 2012 | See Study_ID=11 | \CHEMISTRY_CPOSS\Phloroglucinol\Phloroglucinol_CP | conf2 | 4.157 | SCF/6-31G(d,p) | 0 |  |  | B268 | P212121 | 4 | 15.6433 | 4.307 | 9.6709 | 90 | 90 | 90 | LATT -1; SYMM +X +1/2, -Y +1/2, -Z ; SYMM -X , +Y +1/2, -Z +1/2; SYMM -X +1/2, -Y , +Z +1/2 | 1.2856 | 0.6388 |  | -89.77 | -31.16 | -85.613 | 0 | 0 | 0 | 1 |  | 0 |  | 0 | CrystalPredictor GDMA2 (MP2/6-31G(d,p)) + FIT
PHGLOL | C6 H6 O3 | 20 | Phloroglucinol | 1,3,5-trihydroxybenzene |  | PHGLOL01 | Rigid CrystalPredictor, DMACRYS (2.0.2) | Doris Braun | 2012 | See Study_ID=11 | \CHEMISTRY_CPOSS\Phloroglucinol\Phloroglucinol_CP | conf2 | 4.157 | SCF/6-31G(d,p) | 0 |  |  | B233 | C2/c | 4 | 6.9412 | 13.9415 | 12.1172 | 90 | 76.77 | 90 | LATT 7; SYMM -X , +Y , -Z +1/2 | 1.4676 | 0.7252 |  | -89.76 | -43.6 | -85.603 | 0 | 0 | 0 | 1 |  | 0 |  | 0 | CrystalPredictor GDMA2 (MP2/6-31G(d,p)) + FIT
PHGLOL | C6 H6 O3 | 20 | Phloroglucinol | 1,3,5-trihydroxybenzene |  | PHGLOL01 | Rigid CrystalPredictor, DMACRYS (2.0.2) | Doris Braun | 2012 | See Study_ID=11 | \CHEMISTRY_CPOSS\Phloroglucinol\Phloroglucinol_CP | conf2 | 4.157 | SCF/6-31G(d,p) | 0 |  |  | B156 | Pca21 | 4 | 7.993 | 9.5411 | 7.5477 | 90 | 90 | 90 | LATT -1; SYMM -X , -Y , +Z +1/2; SYMM -X +1/2, +Y , +Z +1/2; SYMM +X +1/2, -Y , +Z | 1.4552 | 0.7344 |  | -89.75 | -47 | -85.593 | 0 | 0 | 0 | 1 |  | 0 |  | 0 | CrystalPredictor GDMA2 (MP2/6-31G(d,p)) + FIT
PHGLOL | C6 H6 O3 | 20 | Phloroglucinol | 1,3,5-trihydroxybenzene |  | PHGLOL01 | Rigid CrystalPredictor, DMACRYS (2.0.2) | Doris Braun | 2012 | See Study_ID=11 | \CHEMISTRY_CPOSS\Phloroglucinol\Phloroglucinol_CP | conf2 | 4.157 | SCF/6-31G(d,p) | 0 |  |  | B235 | Pca21 | 4 | 7.9933 | 9.5412 | 7.5475 | 90 | 90 | 90 | LATT -1; SYMM -X , -Y , +Z +1/2; SYMM -X +1/2, +Y , +Z +1/2; SYMM +X +1/2, -Y , +Z | 1.4552 | 0.7344 |  | -89.74 | -47 | -85.583 | 0 | 0 | 0 | 1 |  | 0 |  | 0 | CrystalPredictor GDMA2 (MP2/6-31G(d,p)) + FIT
PHGLOL | C6 H6 O3 | 20 | Phloroglucinol | 1,3,5-trihydroxybenzene |  | PHGLOL01 | Rigid CrystalPredictor, DMACRYS (2.0.2) | Doris Braun | 2012 | See Study_ID=11 | \CHEMISTRY_CPOSS\Phloroglucinol\Phloroglucinol_CP | conf2 | 4.157 | SCF/6-31G(d,p) | 0 |  |  | B272 | C2 | 2 | 13.3408 | 4.2039 | 12.2292 | 90 | 103.924 | 90 | LATT -7; SYMM -X , +Y , -Z | 1.2583 | 0.6181 |  | -89.72 | -26.67 | -85.563 | 0 | 0 | 0 | 1 |  | 0 |  | 0 | CrystalPredictor GDMA2 (MP2/6-31G(d,p)) + FIT
PHGLOL | C6 H6 O3 | 20 | Phloroglucinol | 1,3,5-trihydroxybenzene |  | PHGLOL01 | Rigid CrystalPredictor, DMACRYS (2.0.2) | Doris Braun | 2012 | See Study_ID=11 | \CHEMISTRY_CPOSS\Phloroglucinol\Phloroglucinol_CP | conf1 | 0 | SCF/6-31G(d,p) | 0 |  |  | A335 | Pna21 | 4 | 11.8604 | 6.6507 | 7.4895 | 90 | 90 | 90 | LATT -1; SYMM -X , -Y , +Z +1/2; SYMM -X +1/2, +Y +1/2, +Z +1/2; SYMM +X +1/2, -Y +1/2, +Z | 1.4179 | 0.7159 |  | -85.54 | -44.3 | -85.54 | 0 | 0 | 0 | 1 |  | 0 |  | 0 | CrystalPredictor GDMA2 (MP2/6-31G(d,p)) + FIT
PHGLOL | C6 H6 O3 | 20 | Phloroglucinol | 1,3,5-trihydroxybenzene |  | PHGLOL01 | Rigid CrystalPredictor, DMACRYS (2.0.2) | Doris Braun | 2012 | See Study_ID=11 | \CHEMISTRY_CPOSS\Phloroglucinol\Phloroglucinol_CP | conf1 | 0 | SCF/6-31G(d,p) | 0 |  |  | A353 | Pna21 | 4 | 11.8676 | 6.6444 | 7.4913 | 90 | 90 | 90 | LATT -1; SYMM -X , -Y , +Z +1/2; SYMM -X +1/2, +Y +1/2, +Z +1/2; SYMM +X +1/2, -Y +1/2, +Z | 1.418 | 0.7159 |  | -85.53 | -44.35 | -85.53 | 0 | 0 | 0 | 1 |  | 0 |  | 0 | CrystalPredictor GDMA2 (MP2/6-31G(d,p)) + FIT
PHGLOL | C6 H6 O3 | 20 | Phloroglucinol | 1,3,5-trihydroxybenzene |  | PHGLOL01 | Rigid CrystalPredictor, DMACRYS (2.0.2) | Doris Braun | 2012 | See Study_ID=11 | \CHEMISTRY_CPOSS\Phloroglucinol\Phloroglucinol_CP | conf2 | 4.157 | SCF/6-31G(d,p) | 0 |  |  | B247 | Pn | 2 | 7.2501 | 6.2357 | 6.4598 | 90 | 84.783 | 90 | LATT -1; SYMM +X +1/2, -Y , +Z +1/2 | 1.4401 | 0.716 |  | -89.68 | -47.28 | -85.523 | 0 | 0 | 0 | 1 |  | 0 |  | 0 | CrystalPredictor GDMA2 (MP2/6-31G(d,p)) + FIT
PHGLOL | C6 H6 O3 | 20 | Phloroglucinol | 1,3,5-trihydroxybenzene |  | PHGLOL01 | Rigid CrystalPredictor, DMACRYS (2.0.2) | Doris Braun | 2012 | See Study_ID=11 | \CHEMISTRY_CPOSS\Phloroglucinol\Phloroglucinol_CP | conf2 | 4.157 | SCF/6-31G(d,p) | 0 |  |  | B180 | Cc | 2 | 6.3134 | 11.6429 | 8.4131 | 90 | 68.578 | 90 | LATT -7; SYMM +X , -Y , +Z +1/2 | 1.455 | 0.7286 |  | -89.66 | -43.24 | -85.503 | 0 | 0 | 0 | 1 |  | 0 |  | 0 | CrystalPredictor GDMA2 (MP2/6-31G(d,p)) + FIT
PHGLOL | C6 H6 O3 | 20 | Phloroglucinol | 1,3,5-trihydroxybenzene |  | PHGLOL01 | Rigid CrystalPredictor, DMACRYS (2.0.2) | Doris Braun | 2012 | See Study_ID=11 | \CHEMISTRY_CPOSS\Phloroglucinol\Phloroglucinol_CP | conf1 | 0 | SCF/6-31G(d,p) | 0 |  |  | A363 | Pc | 2 | 4.5914 | 11.144 | 6.9157 | 90 | 54.308 | 90 | LATT -1; SYMM +X , -Y , +Z +1/2 | 1.4573 | 0.7277 |  | -85.49 | -48.8 | -85.49 | 0 | 0 | 0 | 1 |  | 0 |  | 0 | CrystalPredictor GDMA2 (MP2/6-31G(d,p)) + FIT
PHGLOL | C6 H6 O3 | 20 | Phloroglucinol | 1,3,5-trihydroxybenzene |  | PHGLOL01 | Rigid CrystalPredictor, DMACRYS (2.0.2) | Doris Braun | 2012 | See Study_ID=11 | \CHEMISTRY_CPOSS\Phloroglucinol\Phloroglucinol_CP | conf2 | 4.157 | SCF/6-31G(d,p) | 0 |  |  | B282 | P-1 | 2 | 3.6514 | 18.167 | 6.8099 | 126.931 | 102.138 | 58.02 | LATT 1 | 1.3851 | 0.6848 |  | -89.63 | -39.24 | -85.473 | 0 | 0 | 0 | 1 |  | 0 |  | 0 | CrystalPredictor GDMA2 (MP2/6-31G(d,p)) + FIT
PHGLOL | C6 H6 O3 | 20 | Phloroglucinol | 1,3,5-trihydroxybenzene |  | PHGLOL01 | Rigid CrystalPredictor, DMACRYS (2.0.2) | Doris Braun | 2012 | See Study_ID=11 | \CHEMISTRY_CPOSS\Phloroglucinol\Phloroglucinol_CP | conf2 | 4.157 | SCF/6-31G(d,p) | 0 |  |  | B259 | P-1 | 2 | 13.139 | 6.8065 | 3.652 | 77.969 | 87.846 | 71.243 | LATT 1 | 1.3854 | 0.6898 |  | -89.63 | -39.28 | -85.473 | 0 | 0 | 0 | 1 |  | 0 |  | 0 | CrystalPredictor GDMA2 (MP2/6-31G(d,p)) + FIT
PHGLOL | C6 H6 O3 | 20 | Phloroglucinol | 1,3,5-trihydroxybenzene |  | PHGLOL01 | Rigid CrystalPredictor, DMACRYS (2.0.2) | Doris Braun | 2012 | See Study_ID=11 | \CHEMISTRY_CPOSS\Phloroglucinol\Phloroglucinol_CP | conf2 | 4.157 | SCF/6-31G(d,p) | 0 |  |  | B175 | P21/c | 4 | 3.7857 | 21.0207 | 7.3187 | 90 | 107.535 | 90 | LATT 1; SYMM -X , +Y +1/2, -Z +1/2 | 1.5083 | 0.7512 |  | -89.63 | -47.84 | -85.473 | 0 | 0 | 0 | 1 |  | 0 |  | 0 | CrystalPredictor GDMA2 (MP2/6-31G(d,p)) + FIT
PHGLOL | C6 H6 O3 | 20 | Phloroglucinol | 1,3,5-trihydroxybenzene |  | PHGLOL01 | Rigid CrystalPredictor, DMACRYS (2.0.2) | Doris Braun | 2012 | See Study_ID=11 | \CHEMISTRY_CPOSS\Phloroglucinol\Phloroglucinol_CP | conf2 | 4.157 | SCF/6-31G(d,p) | 0 |  |  | B270 | P21/c | 4 | 3.7854 | 21.0171 | 7.3192 | 90 | 107.511 | 90 | LATT 1; SYMM -X , +Y +1/2, -Z +1/2 | 1.5084 | 0.7513 |  | -89.6 | -47.86 | -85.443 | 0 | 0 | 0 | 1 |  | 0 |  | 0 | CrystalPredictor GDMA2 (MP2/6-31G(d,p)) + FIT
PHGLOL | C6 H6 O3 | 20 | Phloroglucinol | 1,3,5-trihydroxybenzene |  | PHGLOL01 | Rigid CrystalPredictor, DMACRYS (2.0.2) | Doris Braun | 2012 | See Study_ID=11 | \CHEMISTRY_CPOSS\Phloroglucinol\Phloroglucinol_CP | conf1 | 0 | SCF/6-31G(d,p) | 0 |  |  | A553 | Ia | 4 | 4.6503 | 24.1654 | 5.2715 | 90 | 83.051 | 90 | LATT -1; SYMM +X +1/2, +Y +1/2, +Z +1/2; SYMM +X +1/2, -Y , +Z ; SYMM +X , -Y +1/2, +Z +1/2 | 1.4245 | 0.7101 |  | -85.36 | -42.86 | -85.36 | 0 | 0 | 0 | 1 |  | 0 |  | 0 | CrystalPredictor GDMA2 (MP2/6-31G(d,p)) + FIT
PHGLOL | C6 H6 O3 | 20 | Phloroglucinol | 1,3,5-trihydroxybenzene |  | PHGLOL01 | Rigid CrystalPredictor, DMACRYS (2.0.2) | Doris Braun | 2012 | See Study_ID=11 | \CHEMISTRY_CPOSS\Phloroglucinol\Phloroglucinol_CP | conf1 | 0 | SCF/6-31G(d,p) | 0 |  |  | A453 | Pna21 | 4 | 24.8107 | 6.5604 | 3.9253 | 90 | 90 | 90 | LATT -1; SYMM -X , -Y , +Z +1/2; SYMM -X +1/2, +Y +1/2, +Z +1/2; SYMM +X +1/2, -Y +1/2, +Z | 1.311 | 0.6536 |  | -85.35 | -40.08 | -85.35 | 0 | 0 | 0 | 1 |  | 0 |  | 0 | CrystalPredictor GDMA2 (MP2/6-31G(d,p)) + FIT
PHGLOL | C6 H6 O3 | 20 | Phloroglucinol | 1,3,5-trihydroxybenzene |  | PHGLOL01 | Rigid CrystalPredictor, DMACRYS (2.0.2) | Doris Braun | 2012 | See Study_ID=11 | \CHEMISTRY_CPOSS\Phloroglucinol\Phloroglucinol_CP | conf1 | 0 | SCF/6-31G(d,p) | 0 |  |  | A397 | Pbcn | 8 | 6.1018 | 23.8853 | 8.1538 | 90 | 90 | 90 | LATT 1; SYMM +X +1/2, -Y +1/2, -Z ; SYMM -X , +Y , -Z +1/2; SYMM -X +1/2, -Y +1/2, +Z +1/2 | 1.4098 | 0.702 |  | -85.35 | -42.12 | -85.35 | 0 | 0 | 0 | 0 |  | 0 |  | 0 | CrystalPredictor GDMA2 (MP2/6-31G(d,p)) + FIT
PHGLOL | C6 H6 O3 | 20 | Phloroglucinol | 1,3,5-trihydroxybenzene |  | PHGLOL01 | Rigid CrystalPredictor, DMACRYS (2.0.2) | Doris Braun | 2012 | See Study_ID=11 | \CHEMISTRY_CPOSS\Phloroglucinol\Phloroglucinol_CP | conf2 | 4.157 | SCF/6-31G(d,p) | 0 |  |  | B266 | Pbca | 8 | 7.0082 | 12.5654 | 12.8857 | 90 | 90 | 90 | LATT 1; SYMM +X +1/2, -Y +1/2, -Z ; SYMM -X , +Y +1/2, -Z +1/2; SYMM -X +1/2, -Y , +Z +1/2 | 1.4764 | 0.7313 |  | -89.5 | -42.01 | -85.343 | 0 | 0 | 0 | 1 |  | 0 |  | 0 | CrystalPredictor GDMA2 (MP2/6-31G(d,p)) + FIT
PHGLOL | C6 H6 O3 | 20 | Phloroglucinol | 1,3,5-trihydroxybenzene |  | PHGLOL01 | Rigid CrystalPredictor, DMACRYS (2.0.2) | Doris Braun | 2012 | See Study_ID=11 | \CHEMISTRY_CPOSS\Phloroglucinol\Phloroglucinol_CP | conf1 | 0 | SCF/6-31G(d,p) | 0 |  |  | A399 | P21212 | 4 | 6.1016 | 8.1549 | 11.9418 | 90 | 90 | 90 | LATT -1; SYMM +X +1/2, -Y +1/2, -Z ; SYMM -X +1/2, +Y +1/2, -Z ; SYMM -X , -Y , +Z | 1.4097 | 0.7024 |  | -85.34 | -42.11 | -85.34 | 0 | 0 | 0 | 0 |  | 0 |  | 0 | CrystalPredictor GDMA2 (MP2/6-31G(d,p)) + FIT
PHGLOL | C6 H6 O3 | 20 | Phloroglucinol | 1,3,5-trihydroxybenzene |  | PHGLOL01 | Rigid CrystalPredictor, DMACRYS (2.0.2) | Doris Braun | 2012 | See Study_ID=11 | \CHEMISTRY_CPOSS\Phloroglucinol\Phloroglucinol_CP | conf1 | 0 | SCF/6-31G(d,p) | 0 |  |  | A375 | Pbcn | 8 | 6.1019 | 23.885 | 8.1531 | 90 | 90 | 90 | LATT 1; SYMM +X +1/2, -Y +1/2, -Z ; SYMM -X , +Y , -Z +1/2; SYMM -X +1/2, -Y +1/2, +Z +1/2 | 1.4099 | 0.7021 |  | -85.34 | -42.14 | -85.34 | 0 | 0 | 0 | 0 |  | 0 |  | 0 | CrystalPredictor GDMA2 (MP2/6-31G(d,p)) + FIT
PHGLOL | C6 H6 O3 | 20 | Phloroglucinol | 1,3,5-trihydroxybenzene |  | PHGLOL01 | Rigid CrystalPredictor, DMACRYS (2.0.2) | Doris Braun | 2012 | See Study_ID=11 | \CHEMISTRY_CPOSS\Phloroglucinol\Phloroglucinol_CP | conf1 | 0 | SCF/6-31G(d,p) | 0 |  |  | A432 | Pna21 | 4 | 24.6705 | 6.5056 | 3.9782 | 90 | 90 | 90 | LATT -1; SYMM -X , -Y , +Z +1/2; SYMM -X +1/2, +Y +1/2, +Z +1/2; SYMM +X +1/2, -Y +1/2, +Z | 1.3119 | 0.654 |  | -85.3 | -39.3 | -85.3 | 0 | 0 | 0 | 1 |  | 0 |  | 0 | CrystalPredictor GDMA2 (MP2/6-31G(d,p)) + FIT
PHGLOL | C6 H6 O3 | 20 | Phloroglucinol | 1,3,5-trihydroxybenzene |  | PHGLOL01 | Rigid CrystalPredictor, DMACRYS (2.0.2) | Doris Braun | 2012 | See Study_ID=11 | \CHEMISTRY_CPOSS\Phloroglucinol\Phloroglucinol_CP | conf1 | 0 | SCF/6-31G(d,p) | 0 |  |  | A548 | Ic | 4 | 5.2726 | 24.1664 | 4.6492 | 90 | 83.043 | 90 | LATT -1; SYMM +X +1/2, +Y +1/2, +Z +1/2; SYMM +X , -Y , +Z +1/2; SYMM +X +1/2, -Y +1/2, +Z | 1.4245 | 0.7101 |  | -85.3 | -42.88 | -85.3 | 0 | 0 | 0 | 1 |  | 0 |  | 0 | CrystalPredictor GDMA2 (MP2/6-31G(d,p)) + FIT
PHGLOL | C6 H6 O3 | 20 | Phloroglucinol | 1,3,5-trihydroxybenzene |  | PHGLOL01 | Rigid CrystalPredictor, DMACRYS (2.0.2) | Doris Braun | 2012 | See Study_ID=11 | \CHEMISTRY_CPOSS\Phloroglucinol\Phloroglucinol_CP | conf1 | 0 | SCF/6-31G(d,p) | 0 |  |  | A530 | Ic | 4 | 5.2726 | 24.1625 | 4.6503 | 90 | 83.056 | 90 | LATT -1; SYMM +X +1/2, +Y +1/2, +Z +1/2; SYMM +X , -Y , +Z +1/2; SYMM +X +1/2, -Y +1/2, +Z | 1.4243 | 0.7101 |  | -85.28 | -42.89 | -85.28 | 0 | 0 | 0 | 1 |  | 0 |  | 0 | CrystalPredictor GDMA2 (MP2/6-31G(d,p)) + FIT
PHGLOL | C6 H6 O3 | 20 | Phloroglucinol | 1,3,5-trihydroxybenzene |  | PHGLOL01 | Rigid CrystalPredictor, DMACRYS (2.0.2) | Doris Braun | 2012 | See Study_ID=11 | \CHEMISTRY_CPOSS\Phloroglucinol\Phloroglucinol_CP | conf1 | 0 | SCF/6-31G(d,p) | 0 |  |  | A567 | P21/c | 4 | 12.2369 | 4.3081 | 11.7597 | 90 | 70.317 | 90 | LATT 1; SYMM -X , +Y +1/2, -Z +1/2 | 1.435 | 0.7162 |  | -85.27 | -42.37 | -85.27 | 0 | 0 | 0 | 1 |  | 0 |  | 0 | CrystalPredictor GDMA2 (MP2/6-31G(d,p)) + FIT
PHGLOL | C6 H6 O3 | 20 | Phloroglucinol | 1,3,5-trihydroxybenzene |  | PHGLOL01 | Rigid CrystalPredictor, DMACRYS (2.0.2) | Doris Braun | 2012 | See Study_ID=11 | \CHEMISTRY_CPOSS\Phloroglucinol\Phloroglucinol_CP | conf1 | 0 | SCF/6-31G(d,p) | 0 |  |  | A464 | P21/c | 4 | 4.5932 | 23.5555 | 5.4552 | 90 | 84.531 | 90 | LATT 1; SYMM -X , +Y +1/2, -Z +1/2 | 1.4257 | 0.7126 |  | -85.25 | -44.1 | -85.25 | 0 | 0 | 0 | 1 |  | 0 |  | 0 | CrystalPredictor GDMA2 (MP2/6-31G(d,p)) + FIT
PHGLOL | C6 H6 O3 | 20 | Phloroglucinol | 1,3,5-trihydroxybenzene |  | PHGLOL01 | Rigid CrystalPredictor, DMACRYS (2.0.2) | Doris Braun | 2012 | See Study_ID=11 | \CHEMISTRY_CPOSS\Phloroglucinol\Phloroglucinol_CP | conf1 | 0 | SCF/6-31G(d,p) | 0 |  |  | A430 | P21/c | 4 | 4.5911 | 23.5505 | 5.458 | 90 | 84.534 | 90 | LATT 1; SYMM -X , +Y +1/2, -Z +1/2 | 1.4259 | 0.7128 |  | -85.25 | -44.14 | -85.25 | 0 | 0 | 0 | 1 |  | 0 |  | 0 | CrystalPredictor GDMA2 (MP2/6-31G(d,p)) + FIT
PHGLOL | C6 H6 O3 | 20 | Phloroglucinol | 1,3,5-trihydroxybenzene |  | PHGLOL01 | Rigid CrystalPredictor, DMACRYS (2.0.2) | Doris Braun | 2012 | See Study_ID=11 | \CHEMISTRY_CPOSS\Phloroglucinol\Phloroglucinol_CP | conf2 | 4.157 | SCF/6-31G(d,p) | 0 |  |  | B107 | Pnma | 8 | 12.844 | 13.2791 | 7.4434 | 90 | 90 | 90 | LATT 1; SYMM +X +1/2, -Y +1/2, -Z +1/2; SYMM -X , +Y +1/2, -Z ; SYMM -X +1/2, -Y , +Z +1/2 | 1.3196 | 0.6494 |  | -89.38 | -37.26 | -85.223 | 0 | 0 | 0 | 1 |  | 0 |  | 0 | CrystalPredictor GDMA2 (MP2/6-31G(d,p)) + FIT
PHGLOL | C6 H6 O3 | 20 | Phloroglucinol | 1,3,5-trihydroxybenzene |  | PHGLOL01 | Rigid CrystalPredictor, DMACRYS (2.0.2) | Doris Braun | 2012 | See Study_ID=11 | \CHEMISTRY_CPOSS\Phloroglucinol\Phloroglucinol_CP | conf2 | 4.157 | SCF/6-31G(d,p) | 0 |  |  | B104 | Pnma | 8 | 12.8438 | 13.2791 | 7.4435 | 90 | 90 | 90 | LATT 1; SYMM +X +1/2, -Y +1/2, -Z +1/2; SYMM -X , +Y +1/2, -Z ; SYMM -X +1/2, -Y , +Z +1/2 | 1.3196 | 0.6493 |  | -89.37 | -37.27 | -85.213 | 0 | 0 | 0 | 1 |  | 0 |  | 0 | CrystalPredictor GDMA2 (MP2/6-31G(d,p)) + FIT
PHGLOL | C6 H6 O3 | 20 | Phloroglucinol | 1,3,5-trihydroxybenzene |  | PHGLOL01 | Rigid CrystalPredictor, DMACRYS (2.0.2) | Doris Braun | 2012 | See Study_ID=11 | \CHEMISTRY_CPOSS\Phloroglucinol\Phloroglucinol_CP | conf1 | 0 | SCF/6-31G(d,p) | 0 |  |  | A532 | C2/c | 4 | 15.2455 | 7.5433 | 12.2168 | 90 | 60.273 | 90 | LATT 7; SYMM -X , +Y , -Z +1/2 | 1.3731 | 0.6827 |  | -85.2 | -43.32 | -85.2 | 0 | 0 | 0 | 1 |  | 0 |  | 0 | CrystalPredictor GDMA2 (MP2/6-31G(d,p)) + FIT
PHGLOL | C6 H6 O3 | 20 | Phloroglucinol | 1,3,5-trihydroxybenzene |  | PHGLOL01 | Rigid CrystalPredictor, DMACRYS (2.0.2) | Doris Braun | 2012 | See Study_ID=11 | \CHEMISTRY_CPOSS\Phloroglucinol\Phloroglucinol_CP | conf1 | 0 | SCF/6-31G(d,p) | 0 |  |  | A450 | P21/c | 4 | 4.5934 | 23.5505 | 5.4564 | 90 | 84.544 | 90 | LATT 1; SYMM -X , +Y +1/2, -Z +1/2 | 1.4256 | 0.7127 |  | -85.19 | -44.12 | -85.19 | 0 | 0 | 0 | 1 |  | 0 |  | 0 | CrystalPredictor GDMA2 (MP2/6-31G(d,p)) + FIT
PHGLOL | C6 H6 O3 | 20 | Phloroglucinol | 1,3,5-trihydroxybenzene |  | PHGLOL01 | Rigid CrystalPredictor, DMACRYS (2.0.2) | Doris Braun | 2012 | See Study_ID=11 | \CHEMISTRY_CPOSS\Phloroglucinol\Phloroglucinol_CP | conf1 | 0 | SCF/6-31G(d,p) | 0 |  |  | A520 | C2/c | 4 | 15.2578 | 7.5456 | 12.225 | 90 | 60.202 | 90 | LATT 7; SYMM -X , +Y , -Z +1/2 | 1.3717 | 0.6818 |  | -85.18 | -43.2 | -85.18 | 0 | 0 | 0 | 1 |  | 0 |  | 0 | CrystalPredictor GDMA2 (MP2/6-31G(d,p)) + FIT
PHGLOL | C6 H6 O3 | 20 | Phloroglucinol | 1,3,5-trihydroxybenzene |  | PHGLOL01 | Rigid CrystalPredictor, DMACRYS (2.0.2) | Doris Braun | 2012 | See Study_ID=11 | \CHEMISTRY_CPOSS\Phloroglucinol\Phloroglucinol_CP | conf1 | 0 | SCF/6-31G(d,p) | 0 |  |  | A510 | I2/a | 8 | 14.0352 | 7.5434 | 12.2185 | 90 | 70.621 | 90 | LATT 1; SYMM -X +1/2, +Y , -Z ; SYMM +X +1/2, +Y +1/2, +Z +1/2; SYMM -X , +Y +1/2, -Z +1/2 | 1.3728 | 0.6852 |  | -85.16 | -43.3 | -85.16 | 0 | 0 | 0 | 1 |  | 0 |  | 0 | CrystalPredictor GDMA2 (MP2/6-31G(d,p)) + FIT
PHGLOL | C6 H6 O3 | 20 | Phloroglucinol | 1,3,5-trihydroxybenzene |  | PHGLOL01 | Rigid CrystalPredictor, DMACRYS (2.0.2) | Doris Braun | 2012 | See Study_ID=11 | \CHEMISTRY_CPOSS\Phloroglucinol\Phloroglucinol_CP | conf2 | 4.157 | SCF/6-31G(d,p) | 0 |  |  | B204 | Pca21 | 4 | 7.9714 | 6.4429 | 11.4063 | 90 | 90 | 90 | LATT -1; SYMM -X , -Y , +Z +1/2; SYMM -X +1/2, +Y , +Z +1/2; SYMM +X +1/2, -Y , +Z | 1.4299 | 0.7119 |  | -89.22 | -44.44 | -85.063 | 0 | 0 | 0 | 1 |  | 0 |  | 0 | CrystalPredictor GDMA2 (MP2/6-31G(d,p)) + FIT
PHGLOL | C6 H6 O3 | 20 | Phloroglucinol | 1,3,5-trihydroxybenzene |  | PHGLOL01 | Rigid CrystalPredictor, DMACRYS (2.0.2) | Doris Braun | 2012 | See Study_ID=11 | \CHEMISTRY_CPOSS\Phloroglucinol\Phloroglucinol_CP | conf1 | 0 | SCF/6-31G(d,p) | 0 |  |  | A512 | P212121 | 4 | 6.3903 | 12.65 | 7.3035 | 90 | 90 | 90 | LATT -1; SYMM +X +1/2, -Y +1/2, -Z ; SYMM -X , +Y +1/2, -Z +1/2; SYMM -X +1/2, -Y , +Z +1/2 | 1.4188 | 0.7094 |  | -85.06 | -43.65 | -85.06 | 0 | 0 | 0 | 1 |  | 0 |  | 0 | CrystalPredictor GDMA2 (MP2/6-31G(d,p)) + FIT
PHGLOL | C6 H6 O3 | 20 | Phloroglucinol | 1,3,5-trihydroxybenzene |  | PHGLOL01 | Rigid CrystalPredictor, DMACRYS (2.0.2) | Doris Braun | 2012 | See Study_ID=11 | \CHEMISTRY_CPOSS\Phloroglucinol\Phloroglucinol_CP | conf2 | 4.157 | SCF/6-31G(d,p) | 0 |  |  | B226 | Pna21 | 4 | 10.9032 | 8.0593 | 6.6997 | 90 | 90 | 90 | LATT -1; SYMM -X , -Y , +Z +1/2; SYMM -X +1/2, +Y +1/2, +Z +1/2; SYMM +X +1/2, -Y +1/2, +Z | 1.4228 | 0.7072 |  | -89.21 | -37.89 | -85.053 | 0 | 0 | 0 | 1 |  | 0 |  | 0 | CrystalPredictor GDMA2 (MP2/6-31G(d,p)) + FIT
PHGLOL | C6 H6 O3 | 20 | Phloroglucinol | 1,3,5-trihydroxybenzene |  | PHGLOL01 | Rigid CrystalPredictor, DMACRYS (2.0.2) | Doris Braun | 2012 | See Study_ID=11 | \CHEMISTRY_CPOSS\Phloroglucinol\Phloroglucinol_CP | conf1 | 0 | SCF/6-31G(d,p) | 0 |  |  | A514 | P212121 | 4 | 12.6448 | 6.3962 | 7.3018 | 90 | 90 | 90 | LATT -1; SYMM +X +1/2, -Y +1/2, -Z ; SYMM -X , +Y +1/2, -Z +1/2; SYMM -X +1/2, -Y , +Z +1/2 | 1.4184 | 0.7114 |  | -85.04 | -43.63 | -85.04 | 0 | 0 | 0 | 1 |  | 0 |  | 0 | CrystalPredictor GDMA2 (MP2/6-31G(d,p)) + FIT
PHGLOL | C6 H6 O3 | 20 | Phloroglucinol | 1,3,5-trihydroxybenzene |  | PHGLOL01 | Rigid CrystalPredictor, DMACRYS (2.0.2) | Doris Braun | 2012 | See Study_ID=11 | \CHEMISTRY_CPOSS\Phloroglucinol\Phloroglucinol_CP | conf2 | 4.157 | SCF/6-31G(d,p) | 0 |  |  | B220 | Pbca | 8 | 11.5933 | 11.2207 | 9.2737 | 90 | 90 | 90 | LATT 1; SYMM +X +1/2, -Y +1/2, -Z ; SYMM -X , +Y +1/2, -Z +1/2; SYMM -X +1/2, -Y , +Z +1/2 | 1.3887 | 0.6918 |  | -89.16 | -37.39 | -85.003 | 0 | 0 | 0 | 1 |  | 0 |  | 0 | CrystalPredictor GDMA2 (MP2/6-31G(d,p)) + FIT
PHGLOL | C6 H6 O3 | 20 | Phloroglucinol | 1,3,5-trihydroxybenzene |  | PHGLOL01 | Rigid CrystalPredictor, DMACRYS (2.0.2) | Doris Braun | 2012 | See Study_ID=11 | \CHEMISTRY_CPOSS\Phloroglucinol\Phloroglucinol_CP | conf1 | 0 | SCF/6-31G(d,p) | 0 |  |  | A515 | P212121 | 4 | 6.396 | 7.3051 | 12.6392 | 90 | 90 | 90 | LATT -1; SYMM +X +1/2, -Y +1/2, -Z ; SYMM -X , +Y +1/2, -Z +1/2; SYMM -X +1/2, -Y , +Z +1/2 | 1.4184 | 0.7114 |  | -85 | -43.65 | -85 | 0 | 0 | 0 | 1 |  | 0 |  | 0 | CrystalPredictor GDMA2 (MP2/6-31G(d,p)) + FIT
PHGLOL | C6 H6 O3 | 20 | Phloroglucinol | 1,3,5-trihydroxybenzene |  | PHGLOL01 | Rigid CrystalPredictor, DMACRYS (2.0.2) | Doris Braun | 2012 | See Study_ID=11 | \CHEMISTRY_CPOSS\Phloroglucinol\Phloroglucinol_CP | conf1 | 0 | SCF/6-31G(d,p) | 0 |  |  | A413 | P21/c | 4 | 4.241 | 6.0905 | 25.4812 | 90 | 121.16 | 90 | LATT 1; SYMM -X , +Y +1/2, -Z +1/2 | 1.4872 | 0.75 |  | -84.99 | -50.02 | -84.99 | 0 | 0 | 0 | 1 |  | 0 |  | 0 | CrystalPredictor GDMA2 (MP2/6-31G(d,p)) + FIT
PHGLOL | C6 H6 O3 | 20 | Phloroglucinol | 1,3,5-trihydroxybenzene |  | PHGLOL01 | Rigid CrystalPredictor, DMACRYS (2.0.2) | Doris Braun | 2012 | See Study_ID=11 | \CHEMISTRY_CPOSS\Phloroglucinol\Phloroglucinol_CP | conf2 | 4.157 | SCF/6-31G(d,p) | 0 |  |  | B167 | C2/c | 4 | 9.113 | 11.8961 | 11.6105 | 90 | 67.713 | 90 | LATT 7; SYMM -X , +Y , -Z +1/2 | 1.4384 | 0.7126 |  | -89.11 | -41.87 | -84.953 | 0 | 0 | 0 | 1 |  | 0 |  | 0 | CrystalPredictor GDMA2 (MP2/6-31G(d,p)) + FIT
PHGLOL | C6 H6 O3 | 20 | Phloroglucinol | 1,3,5-trihydroxybenzene |  | PHGLOL01 | Rigid CrystalPredictor, DMACRYS (2.0.2) | Doris Braun | 2012 | See Study_ID=11 | \CHEMISTRY_CPOSS\Phloroglucinol\Phloroglucinol_CP | conf1 | 0 | SCF/6-31G(d,p) | 0 |  |  | A415 | P21/c | 4 | 4.2436 | 6.0879 | 22.1339 | 90 | 99.824 | 90 | LATT 1; SYMM -X , +Y +1/2, -Z +1/2 | 1.4867 | 0.7459 |  | -84.93 | -50.02 | -84.93 | 0 | 0 | 0 | 1 |  | 0 |  | 0 | CrystalPredictor GDMA2 (MP2/6-31G(d,p)) + FIT
PHGLOL | C6 H6 O3 | 20 | Phloroglucinol | 1,3,5-trihydroxybenzene |  | PHGLOL01 | Rigid CrystalPredictor, DMACRYS (2.0.2) | Doris Braun | 2012 | See Study_ID=11 | \CHEMISTRY_CPOSS\Phloroglucinol\Phloroglucinol_CP | conf1 | 0 | SCF/6-31G(d,p) | 0 |  |  | A390 | P21/c | 4 | 4.2439 | 6.0882 | 22.1284 | 90 | 99.821 | 90 | LATT 1; SYMM -X , +Y +1/2, -Z +1/2 | 1.4868 | 0.7507 |  | -84.93 | -50.01 | -84.93 | 0 | 0 | 0 | 1 |  | 0 |  | 0 | CrystalPredictor GDMA2 (MP2/6-31G(d,p)) + FIT
PHGLOL | C6 H6 O3 | 20 | Phloroglucinol | 1,3,5-trihydroxybenzene |  | PHGLOL01 | Rigid CrystalPredictor, DMACRYS (2.0.2) | Doris Braun | 2012 | See Study_ID=11 | \CHEMISTRY_CPOSS\Phloroglucinol\Phloroglucinol_CP | conf1 | 0 | SCF/6-31G(d,p) | 0 |  |  | A383 | P21/c | 4 | 4.2434 | 6.0883 | 22.1275 | 90 | 80.201 | 90 | LATT 1; SYMM -X , +Y +1/2, -Z +1/2 | 1.487 | 0.7508 |  | -84.93 | -50.03 | -84.93 | 0 | 0 | 0 | 1 |  | 0 |  | 0 | CrystalPredictor GDMA2 (MP2/6-31G(d,p)) + FIT
PHGLOL | C6 H6 O3 | 20 | Phloroglucinol | 1,3,5-trihydroxybenzene |  | PHGLOL01 | Rigid CrystalPredictor, DMACRYS (2.0.2) | Doris Braun | 2012 | See Study_ID=11 | \CHEMISTRY_CPOSS\Phloroglucinol\Phloroglucinol_CP | conf2 | 4.157 | SCF/6-31G(d,p) | 0 |  |  | B159 | P21/c | 4 | 7.7156 | 11.0131 | 7.4084 | 90 | 114.406 | 90 | LATT 1; SYMM -X , +Y +1/2, -Z +1/2 | 1.4612 | 0.7358 |  | -89.06 | -50.7 | -84.903 | 0 | 0 | 0 | 1 |  | 0 |  | 0 | CrystalPredictor GDMA2 (MP2/6-31G(d,p)) + FIT
PHGLOL | C6 H6 O3 | 20 | Phloroglucinol | 1,3,5-trihydroxybenzene |  | PHGLOL01 | Rigid CrystalPredictor, DMACRYS (2.0.2) | Doris Braun | 2012 | See Study_ID=11 | \CHEMISTRY_CPOSS\Phloroglucinol\Phloroglucinol_CP | conf1 | 0 | SCF/6-31G(d,p) | 0 |  |  | A346 | C2 | 2 | 6.7154 | 7.6648 | 11.4657 | 90 | 99.975 | 90 | LATT -7; SYMM -X , +Y , -Z | 1.4411 | 0.7229 |  | -84.77 | -49.49 | -84.77 | 0 | 0 | 0 | 1 |  | 0 |  | 0 | CrystalPredictor GDMA2 (MP2/6-31G(d,p)) + FIT
PHGLOL | C6 H6 O3 | 20 | Phloroglucinol | 1,3,5-trihydroxybenzene |  | PHGLOL01 | Rigid CrystalPredictor, DMACRYS (2.0.2) | Doris Braun | 2012 | See Study_ID=11 | \CHEMISTRY_CPOSS\Phloroglucinol\Phloroglucinol_CP | conf2 | 4.157 | SCF/6-31G(d,p) | 0 |  |  | B101 | Pbcm | 8 | 7.4538 | 12.8415 | 13.3474 | 90 | 90 | 90 | LATT 1; SYMM +X , -Y +1/2, -Z ; SYMM -X , +Y +1/2, -Z +1/2; SYMM -X , -Y , +Z +1/2 | 1.3113 | 0.6472 |  | -88.91 | -37.08 | -84.753 | 0 | 0 | 0 | 1 |  | 0 |  | 0 | CrystalPredictor GDMA2 (MP2/6-31G(d,p)) + FIT
PHGLOL | C6 H6 O3 | 20 | Phloroglucinol | 1,3,5-trihydroxybenzene |  | PHGLOL01 | Rigid CrystalPredictor, DMACRYS (2.0.2) | Doris Braun | 2012 | See Study_ID=11 | \CHEMISTRY_CPOSS\Phloroglucinol\Phloroglucinol_CP | conf1 | 0 | SCF/6-31G(d,p) | 0 |  |  | A572 | P21/c | 4 | 7.9511 | 7.2606 | 12.0125 | 90 | 58.203 | 90 | LATT 1; SYMM -X , +Y +1/2, -Z +1/2 | 1.4212 | 0.7183 |  | -84.74 | -44.63 | -84.74 | 0 | 0 | 0 | 1 |  | 0 |  | 0 | CrystalPredictor GDMA2 (MP2/6-31G(d,p)) + FIT
PHGLOL | C6 H6 O3 | 20 | Phloroglucinol | 1,3,5-trihydroxybenzene |  | PHGLOL01 | Rigid CrystalPredictor, DMACRYS (2.0.2) | Doris Braun | 2012 | See Study_ID=11 | \CHEMISTRY_CPOSS\Phloroglucinol\Phloroglucinol_CP | conf2 | 4.157 | SCF/6-31G(d,p) | 0 |  |  | B168 | Pna21 | 4 | 10.0245 | 10.1061 | 5.892 | 90 | 90 | 90 | LATT -1; SYMM -X , -Y , +Z +1/2; SYMM -X +1/2, +Y +1/2, +Z +1/2; SYMM +X +1/2, -Y +1/2, +Z | 1.4033 | 0.6981 |  | -88.89 | -42.15 | -84.733 | 0 | 0 | 0 | 1 |  | 0 |  | 0 | CrystalPredictor GDMA2 (MP2/6-31G(d,p)) + FIT
PHGLOL | C6 H6 O3 | 20 | Phloroglucinol | 1,3,5-trihydroxybenzene |  | PHGLOL01 | Rigid CrystalPredictor, DMACRYS (2.0.2) | Doris Braun | 2012 | See Study_ID=11 | \CHEMISTRY_CPOSS\Phloroglucinol\Phloroglucinol_CP | conf1 | 0 | SCF/6-31G(d,p) | 0 |  |  | A356 | C2 | 2 | 6.714 | 7.6641 | 11.4719 | 90 | 100.009 | 90 | LATT -7; SYMM -X , +Y , -Z | 1.4409 | 0.7236 |  | -84.73 | -49.48 | -84.73 | 0 | 0 | 0 | 1 |  | 0 |  | 0 | CrystalPredictor GDMA2 (MP2/6-31G(d,p)) + FIT
PHGLOL | C6 H6 O3 | 20 | Phloroglucinol | 1,3,5-trihydroxybenzene |  | PHGLOL01 | Rigid CrystalPredictor, DMACRYS (2.0.2) | Doris Braun | 2012 | See Study_ID=11 | \CHEMISTRY_CPOSS\Phloroglucinol\Phloroglucinol_CP | conf1 | 0 | SCF/6-31G(d,p) | 0 |  |  | A341 | C2 | 2 | 6.7175 | 7.6636 | 11.4642 | 90 | 99.962 | 90 | LATT -7; SYMM -X , +Y , -Z | 1.441 | 0.7235 |  | -84.73 | -49.48 | -84.73 | 0 | 0 | 0 | 1 |  | 0 |  | 0 | CrystalPredictor GDMA2 (MP2/6-31G(d,p)) + FIT
PHGLOL | C6 H6 O3 | 20 | Phloroglucinol | 1,3,5-trihydroxybenzene |  | PHGLOL01 | Rigid CrystalPredictor, DMACRYS (2.0.2) | Doris Braun | 2012 | See Study_ID=11 | \CHEMISTRY_CPOSS\Phloroglucinol\Phloroglucinol_CP | conf1 | 0 | SCF/6-31G(d,p) | 0 |  |  | A573 | P21/n | 4 | 10.3438 | 7.2554 | 7.9534 | 90 | 80.934 | 90 | LATT 1; SYMM -X +1/2, +Y +1/2, -Z +1/2 | 1.4211 | 0.7169 |  | -84.7 | -44.63 | -84.7 | 0 | 0 | 0 | 1 |  | 0 |  | 0 | CrystalPredictor GDMA2 (MP2/6-31G(d,p)) + FIT
PHGLOL | C6 H6 O3 | 20 | Phloroglucinol | 1,3,5-trihydroxybenzene |  | PHGLOL01 | Rigid CrystalPredictor, DMACRYS (2.0.2) | Doris Braun | 2012 | See Study_ID=11 | \CHEMISTRY_CPOSS\Phloroglucinol\Phloroglucinol_CP | conf1 | 0 | SCF/6-31G(d,p) | 0 |  |  | A362 | Pca21 | 4 | 11.0162 | 6.9187 | 7.6084 | 90 | 90 | 90 | LATT -1; SYMM -X , -Y , +Z +1/2; SYMM -X +1/2, +Y , +Z +1/2; SYMM +X +1/2, -Y , +Z | 1.4445 | 0.7263 |  | -84.66 | -48.49 | -84.66 | 0 | 0 | 0 | 1 |  | 0 |  | 0 | CrystalPredictor GDMA2 (MP2/6-31G(d,p)) + FIT
PHGLOL | C6 H6 O3 | 20 | Phloroglucinol | 1,3,5-trihydroxybenzene |  | PHGLOL01 | Rigid CrystalPredictor, DMACRYS (2.0.2) | Doris Braun | 2012 | See Study_ID=11 | \CHEMISTRY_CPOSS\Phloroglucinol\Phloroglucinol_CP | conf1 | 0 | SCF/6-31G(d,p) | 0 |  |  | A423 | Pca21 | 4 | 8.0195 | 9.6509 | 7.5154 | 90 | 90 | 90 | LATT -1; SYMM -X , -Y , +Z +1/2; SYMM -X +1/2, +Y , +Z +1/2; SYMM +X +1/2, -Y , +Z | 1.4401 | 0.7286 |  | -84.64 | -46.53 | -84.64 | 0 | 0 | 0 | 1 |  | 0 |  | 0 | CrystalPredictor GDMA2 (MP2/6-31G(d,p)) + FIT
PHGLOL | C6 H6 O3 | 20 | Phloroglucinol | 1,3,5-trihydroxybenzene |  | PHGLOL01 | Rigid CrystalPredictor, DMACRYS (2.0.2) | Doris Braun | 2012 | See Study_ID=11 | \CHEMISTRY_CPOSS\Phloroglucinol\Phloroglucinol_CP | conf1 | 0 | SCF/6-31G(d,p) | 0 |  |  | A431 | Pca21 | 4 | 8.0213 | 9.6494 | 7.5151 | 90 | 90 | 90 | LATT -1; SYMM -X , -Y , +Z +1/2; SYMM -X +1/2, +Y , +Z +1/2; SYMM +X +1/2, -Y , +Z | 1.44 | 0.7284 |  | -84.63 | -46.53 | -84.63 | 0 | 0 | 0 | 1 |  | 0 |  | 0 | CrystalPredictor GDMA2 (MP2/6-31G(d,p)) + FIT
PHGLOL | C6 H6 O3 | 20 | Phloroglucinol | 1,3,5-trihydroxybenzene |  | PHGLOL01 | Rigid CrystalPredictor, DMACRYS (2.0.2) | Doris Braun | 2012 | See Study_ID=11 | \CHEMISTRY_CPOSS\Phloroglucinol\Phloroglucinol_CP | conf1 | 0 | SCF/6-31G(d,p) | 0 |  |  | A352 | Pca21 | 4 | 11.0153 | 6.9211 | 7.6076 | 90 | 90 | 90 | LATT -1; SYMM -X , -Y , +Z +1/2; SYMM -X +1/2, +Y , +Z +1/2; SYMM +X +1/2, -Y , +Z | 1.4442 | 0.7262 |  | -84.63 | -48.47 | -84.63 | 0 | 0 | 0 | 1 |  | 0 |  | 0 | CrystalPredictor GDMA2 (MP2/6-31G(d,p)) + FIT
PHGLOL | C6 H6 O3 | 20 | Phloroglucinol | 1,3,5-trihydroxybenzene |  | PHGLOL01 | Rigid CrystalPredictor, DMACRYS (2.0.2) | Doris Braun | 2012 | See Study_ID=11 | \CHEMISTRY_CPOSS\Phloroglucinol\Phloroglucinol_CP | conf1 | 0 | SCF/6-31G(d,p) | 0 |  |  | A364 | Pca21 | 4 | 11.0197 | 6.9171 | 7.6081 | 90 | 90 | 90 | LATT -1; SYMM -X , -Y , +Z +1/2; SYMM -X +1/2, +Y , +Z +1/2; SYMM +X +1/2, -Y , +Z | 1.4444 | 0.7268 |  | -84.62 | -48.49 | -84.62 | 0 | 0 | 0 | 1 |  | 0 |  | 0 | CrystalPredictor GDMA2 (MP2/6-31G(d,p)) + FIT
PHGLOL | C6 H6 O3 | 20 | Phloroglucinol | 1,3,5-trihydroxybenzene |  | PHGLOL01 | Rigid CrystalPredictor, DMACRYS (2.0.2) | Doris Braun | 2012 | See Study_ID=11 | \CHEMISTRY_CPOSS\Phloroglucinol\Phloroglucinol_CP | conf1 | 0 | SCF/6-31G(d,p) | 0 |  |  | A418 | Pca21 | 4 | 8.0266 | 9.6449 | 7.5145 | 90 | 90 | 90 | LATT -1; SYMM -X , -Y , +Z +1/2; SYMM -X +1/2, +Y , +Z +1/2; SYMM +X +1/2, -Y , +Z | 1.4399 | 0.7283 |  | -84.61 | -46.52 | -84.61 | 0 | 0 | 0 | 1 |  | 0 |  | 0 | CrystalPredictor GDMA2 (MP2/6-31G(d,p)) + FIT
PHGLOL | C6 H6 O3 | 20 | Phloroglucinol | 1,3,5-trihydroxybenzene |  | PHGLOL01 | Rigid CrystalPredictor, DMACRYS (2.0.2) | Doris Braun | 2012 | See Study_ID=11 | \CHEMISTRY_CPOSS\Phloroglucinol\Phloroglucinol_CP | conf2 | 4.157 | SCF/6-31G(d,p) | 0 |  |  | B216 | Ia | 4 | 7.1164 | 8.8901 | 9.3679 | 90 | 72.041 | 90 | LATT -1; SYMM +X +1/2, +Y +1/2, +Z +1/2; SYMM +X +1/2, -Y , +Z ; SYMM +X , -Y +1/2, +Z +1/2 | 1.4858 | 0.7456 |  | -88.7 | -47.6 | -84.543 | 0 | 0 | 0 | 1 |  | 0 |  | 0 | CrystalPredictor GDMA2 (MP2/6-31G(d,p)) + FIT
PHGLOL | C6 H6 O3 | 20 | Phloroglucinol | 1,3,5-trihydroxybenzene |  | PHGLOL01 | Rigid CrystalPredictor, DMACRYS (2.0.2) | Doris Braun | 2012 | See Study_ID=11 | \CHEMISTRY_CPOSS\Phloroglucinol\Phloroglucinol_CP | conf2 | 4.157 | SCF/6-31G(d,p) | 0 |  |  | B224 | C2/c | 4 | 9.7702 | 9.8 | 13.537 | 90 | 109.515 | 90 | LATT 7; SYMM -X , +Y , -Z +1/2 | 1.3713 | 0.6753 |  | -88.69 | -34.28 | -84.533 | 0 | 0 | 0 | 1 |  | 0 |  | 0 | CrystalPredictor GDMA2 (MP2/6-31G(d,p)) + FIT
PHGLOL | C6 H6 O3 | 20 | Phloroglucinol | 1,3,5-trihydroxybenzene |  | PHGLOL01 | Rigid CrystalPredictor, DMACRYS (2.0.2) | Doris Braun | 2012 | See Study_ID=11 | \CHEMISTRY_CPOSS\Phloroglucinol\Phloroglucinol_CP | conf2 | 4.157 | SCF/6-31G(d,p) | 0 |  |  | B237 | P212121 | 4 | 11.8367 | 4.9971 | 9.5242 | 90 | 90 | 90 | LATT -1; SYMM +X +1/2, -Y +1/2, -Z ; SYMM -X , +Y +1/2, -Z +1/2; SYMM -X +1/2, -Y , +Z +1/2 | 1.4869 | 0.7411 |  | -88.69 | -46.42 | -84.533 | 0 | 0 | 0 | 1 |  | 0 |  | 0 | CrystalPredictor GDMA2 (MP2/6-31G(d,p)) + FIT
PHGLOL | C6 H6 O3 | 20 | Phloroglucinol | 1,3,5-trihydroxybenzene |  | PHGLOL01 | Rigid CrystalPredictor, DMACRYS (2.0.2) | Doris Braun | 2012 | See Study_ID=11 | \CHEMISTRY_CPOSS\Phloroglucinol\Phloroglucinol_CP | conf2 | 4.157 | SCF/6-31G(d,p) | 0 |  |  | B177 | P21/c | 4 | 3.8587 | 10.2275 | 14.4221 | 90 | 72.273 | 90 | LATT 1; SYMM -X , +Y +1/2, -Z +1/2 | 1.5451 | 0.7768 |  | -88.67 | -51.6 | -84.513 | 0 | 0 | 0 | 1 |  | 0 |  | 0 | CrystalPredictor GDMA2 (MP2/6-31G(d,p)) + FIT
PHGLOL | C6 H6 O3 | 20 | Phloroglucinol | 1,3,5-trihydroxybenzene |  | PHGLOL01 | Rigid CrystalPredictor, DMACRYS (2.0.2) | Doris Braun | 2012 | See Study_ID=11 | \CHEMISTRY_CPOSS\Phloroglucinol\Phloroglucinol_CP | conf2 | 4.157 | SCF/6-31G(d,p) | 0 |  |  | B276 | Pccn | 8 | 11.7827 | 9.4611 | 10.5175 | 90 | 90 | 90 | LATT 1; SYMM +X +1/2, -Y , -Z +1/2; SYMM -X , +Y +1/2, -Z +1/2; SYMM -X +1/2, -Y +1/2, +Z | 1.4289 | 0.7116 |  | -88.64 | -41.1 | -84.483 | 0 | 0 | 0 | 1 |  | 0 |  | 0 | CrystalPredictor GDMA2 (MP2/6-31G(d,p)) + FIT
PHGLOL | C6 H6 O3 | 20 | Phloroglucinol | 1,3,5-trihydroxybenzene |  | PHGLOL01 | Rigid CrystalPredictor, DMACRYS (2.0.2) | Doris Braun | 2012 | See Study_ID=11 | \CHEMISTRY_CPOSS\Phloroglucinol\Phloroglucinol_CP | conf2 | 4.157 | SCF/6-31G(d,p) | 0 |  |  | B238 | P-1 | 2 | 8.4233 | 6.4296 | 5.5242 | 75.815 | 76.744 | 85.243 | LATT 1 | 1.484 | 0.7425 |  | -88.48 | -44.64 | -84.323 | 0 | 0 | 0 | 1 |  | 0 |  | 0 | CrystalPredictor GDMA2 (MP2/6-31G(d,p)) + FIT
PHGLOL | C6 H6 O3 | 20 | Phloroglucinol | 1,3,5-trihydroxybenzene |  | PHGLOL01 | Rigid CrystalPredictor, DMACRYS (2.0.2) | Doris Braun | 2012 | See Study_ID=11 | \CHEMISTRY_CPOSS\Phloroglucinol\Phloroglucinol_CP | conf2 | 4.157 | SCF/6-31G(d,p) | 0 |  |  | B287 | Pccn | 8 | 11.9611 | 11.4065 | 8.5157 | 90 | 90 | 90 | LATT 1; SYMM +X +1/2, -Y , -Z +1/2; SYMM -X , +Y +1/2, -Z +1/2; SYMM -X +1/2, -Y +1/2, +Z | 1.4419 | 0.7216 |  | -88.42 | -44.5 | -84.263 | 0 | 0 | 0 | 1 |  | 0 |  | 0 | CrystalPredictor GDMA2 (MP2/6-31G(d,p)) + FIT
PHGLOL | C6 H6 O3 | 20 | Phloroglucinol | 1,3,5-trihydroxybenzene |  | PHGLOL01 | Rigid CrystalPredictor, DMACRYS (2.0.2) | Doris Braun | 2012 | See Study_ID=11 | \CHEMISTRY_CPOSS\Phloroglucinol\Phloroglucinol_CP | conf2 | 4.157 | SCF/6-31G(d,p) | 0 |  |  | B190 | P21/c | 4 | 3.6671 | 23.8398 | 7.1746 | 90 | 65.517 | 90 | LATT 1; SYMM -X , +Y +1/2, -Z +1/2 | 1.4674 | 0.7307 |  | -88.39 | -48.75 | -84.233 | 0 | 0 | 0 | 1 |  | 0 |  | 0 | CrystalPredictor GDMA2 (MP2/6-31G(d,p)) + FIT
PHGLOL | C6 H6 O3 | 20 | Phloroglucinol | 1,3,5-trihydroxybenzene |  | PHGLOL01 | Rigid CrystalPredictor, DMACRYS (2.0.2) | Doris Braun | 2012 | See Study_ID=11 | \CHEMISTRY_CPOSS\Phloroglucinol\Phloroglucinol_CP | conf1 | 0 | SCF/6-31G(d,p) | 0 |  |  | A379 | Pbcn | 8 | 10.3074 | 7.6153 | 15.2928 | 90 | 90 | 90 | LATT 1; SYMM +X +1/2, -Y +1/2, -Z ; SYMM -X , +Y , -Z +1/2; SYMM -X +1/2, -Y +1/2, +Z +1/2 | 1.3956 | 0.7043 |  | -84.18 | -45.27 | -84.18 | 0 | 0 | 0 | 1 |  | 0 |  | 0 | CrystalPredictor GDMA2 (MP2/6-31G(d,p)) + FIT
PHGLOL | C6 H6 O3 | 20 | Phloroglucinol | 1,3,5-trihydroxybenzene |  | PHGLOL01 | Rigid CrystalPredictor, DMACRYS (2.0.2) | Doris Braun | 2012 | See Study_ID=11 | \CHEMISTRY_CPOSS\Phloroglucinol\Phloroglucinol_CP | conf1 | 0 | SCF/6-31G(d,p) | 0 |  |  | A385 | Pbcn | 8 | 10.3078 | 7.6151 | 15.2906 | 90 | 90 | 90 | LATT 1; SYMM +X +1/2, -Y +1/2, -Z ; SYMM -X , +Y , -Z +1/2; SYMM -X +1/2, -Y +1/2, +Z +1/2 | 1.3958 | 0.7043 |  | -84.18 | -45.3 | -84.18 | 0 | 0 | 0 | 1 |  | 0 |  | 0 | CrystalPredictor GDMA2 (MP2/6-31G(d,p)) + FIT
PHGLOL | C6 H6 O3 | 20 | Phloroglucinol | 1,3,5-trihydroxybenzene |  | PHGLOL01 | Rigid CrystalPredictor, DMACRYS (2.0.2) | Doris Braun | 2012 | See Study_ID=11 | \CHEMISTRY_CPOSS\Phloroglucinol\Phloroglucinol_CP | conf1 | 0 | SCF/6-31G(d,p) | 0 |  |  | A393 | Pbcn | 8 | 10.3097 | 7.6162 | 15.286 | 90 | 90 | 90 | LATT 1; SYMM +X +1/2, -Y +1/2, -Z ; SYMM -X , +Y , -Z +1/2; SYMM -X +1/2, -Y +1/2, +Z +1/2 | 1.3958 | 0.7043 |  | -84.17 | -45.29 | -84.17 | 0 | 0 | 0 | 1 |  | 0 |  | 0 | CrystalPredictor GDMA2 (MP2/6-31G(d,p)) + FIT
PHGLOL | C6 H6 O3 | 20 | Phloroglucinol | 1,3,5-trihydroxybenzene |  | PHGLOL01 | Rigid CrystalPredictor, DMACRYS (2.0.2) | Doris Braun | 2012 | See Study_ID=11 | \CHEMISTRY_CPOSS\Phloroglucinol\Phloroglucinol_CP | conf2 | 4.157 | SCF/6-31G(d,p) | 0 |  |  | B252 | P21/n | 4 | 10.4014 | 10.4519 | 5.2761 | 90 | 77.782 | 90 | LATT 1; SYMM -X +1/2, +Y +1/2, -Z +1/2 | 1.4942 | 0.745 |  | -88.26 | -48.02 | -84.103 | 0 | 0 | 0 | 1 |  | 0 |  | 0 | CrystalPredictor GDMA2 (MP2/6-31G(d,p)) + FIT
PHGLOL | C6 H6 O3 | 20 | Phloroglucinol | 1,3,5-trihydroxybenzene |  | PHGLOL01 | Rigid CrystalPredictor, DMACRYS (2.0.2) | Doris Braun | 2012 | See Study_ID=11 | \CHEMISTRY_CPOSS\Phloroglucinol\Phloroglucinol_CP | conf2 | 4.157 | SCF/6-31G(d,p) | 0 |  |  | B219 | C2/c | 4 | 8.974 | 11.9666 | 11.1276 | 90 | 84.265 | 90 | LATT 7; SYMM -X , +Y , -Z +1/2 | 1.409 | 0.6962 |  | -88.21 | -39.1 | -84.053 | 0 | 0 | 0 | 1 |  | 0 |  | 0 | CrystalPredictor GDMA2 (MP2/6-31G(d,p)) + FIT
PHGLOL | C6 H6 O3 | 20 | Phloroglucinol | 1,3,5-trihydroxybenzene |  | PHGLOL01 | Rigid CrystalPredictor, DMACRYS (2.0.2) | Doris Braun | 2012 | See Study_ID=11 | \CHEMISTRY_CPOSS\Phloroglucinol\Phloroglucinol_CP | conf1 | 0 | SCF/6-31G(d,p) | 0 |  |  | A499 | Pna21 | 4 | 9.956 | 11.8932 | 5.1771 | 90 | 90 | 90 | LATT -1; SYMM -X , -Y , +Z +1/2; SYMM -X +1/2, +Y +1/2, +Z +1/2; SYMM +X +1/2, -Y +1/2, +Z | 1.3664 | 0.682 |  | -83.99 | -34.96 | -83.99 | 0 | 0 | 0 | 1 |  | 0 |  | 0 | CrystalPredictor GDMA2 (MP2/6-31G(d,p)) + FIT
PHGLOL | C6 H6 O3 | 20 | Phloroglucinol | 1,3,5-trihydroxybenzene |  | PHGLOL01 | Rigid CrystalPredictor, DMACRYS (2.0.2) | Doris Braun | 2012 | See Study_ID=11 | \CHEMISTRY_CPOSS\Phloroglucinol\Phloroglucinol_CP | conf1 | 0 | SCF/6-31G(d,p) | 0 |  |  | A556 | Pbca | 8 | 13.0823 | 8.2972 | 10.8453 | 90 | 90 | 90 | LATT 1; SYMM +X +1/2, -Y +1/2, -Z ; SYMM -X , +Y +1/2, -Z +1/2; SYMM -X +1/2, -Y , +Z +1/2 | 1.4231 | 0.7168 |  | -83.96 | -45.41 | -83.96 | 0 | 0 | 0 | 1 |  | 0 |  | 0 | CrystalPredictor GDMA2 (MP2/6-31G(d,p)) + FIT
PHGLOL | C6 H6 O3 | 20 | Phloroglucinol | 1,3,5-trihydroxybenzene |  | PHGLOL01 | Rigid CrystalPredictor, DMACRYS (2.0.2) | Doris Braun | 2012 | See Study_ID=11 | \CHEMISTRY_CPOSS\Phloroglucinol\Phloroglucinol_CP | conf2 | 4.157 | SCF/6-31G(d,p) | 0 |  |  | B267 | Pna21 | 4 | 12.4652 | 5.0189 | 10.815 | 90 | 90 | 90 | LATT -1; SYMM -X , -Y , +Z +1/2; SYMM -X +1/2, +Y +1/2, +Z +1/2; SYMM +X +1/2, -Y +1/2, +Z | 1.238 | 0.617 |  | -88.1 | -25.89 | -83.943 | 0 | 0 | 0 | 1 |  | 0 |  | 0 | CrystalPredictor GDMA2 (MP2/6-31G(d,p)) + FIT
PHGLOL | C6 H6 O3 | 20 | Phloroglucinol | 1,3,5-trihydroxybenzene |  | PHGLOL01 | Rigid CrystalPredictor, DMACRYS (2.0.2) | Doris Braun | 2012 | See Study_ID=11 | \CHEMISTRY_CPOSS\Phloroglucinol\Phloroglucinol_CP | conf1 | 0 | SCF/6-31G(d,p) | 0 |  |  | A557 | Pbca | 8 | 8.3253 | 10.8309 | 13.0524 | 90 | 90 | 90 | LATT 1; SYMM +X +1/2, -Y +1/2, -Z ; SYMM -X , +Y +1/2, -Z +1/2; SYMM -X +1/2, -Y , +Z +1/2 | 1.4234 | 0.7171 |  | -83.9 | -45.43 | -83.9 | 0 | 0 | 0 | 1 |  | 0 |  | 0 | CrystalPredictor GDMA2 (MP2/6-31G(d,p)) + FIT
PHGLOL | C6 H6 O3 | 20 | Phloroglucinol | 1,3,5-trihydroxybenzene |  | PHGLOL01 | Rigid CrystalPredictor, DMACRYS (2.0.2) | Doris Braun | 2012 | See Study_ID=11 | \CHEMISTRY_CPOSS\Phloroglucinol\Phloroglucinol_CP | conf1 | 0 | SCF/6-31G(d,p) | 0 |  |  | A427 | Pna21 | 4 | 8.7246 | 12.9539 | 5.5117 | 90 | 90 | 90 | LATT -1; SYMM -X , -Y , +Z +1/2; SYMM -X +1/2, +Y +1/2, +Z +1/2; SYMM +X +1/2, -Y +1/2, +Z | 1.3447 | 0.6771 |  | -83.87 | -32.1 | -83.87 | 0 | 0 | 0 | 1 |  | 0 |  | 0 | CrystalPredictor GDMA2 (MP2/6-31G(d,p)) + FIT
PHGLOL | C6 H6 O3 | 20 | Phloroglucinol | 1,3,5-trihydroxybenzene |  | PHGLOL01 | Rigid CrystalPredictor, DMACRYS (2.0.2) | Doris Braun | 2012 | See Study_ID=11 | \CHEMISTRY_CPOSS\Phloroglucinol\Phloroglucinol_CP | conf1 | 0 | SCF/6-31G(d,p) | 0 |  |  | A438 | Pna21 | 4 | 8.7232 | 12.9532 | 5.5125 | 90 | 90 | 90 | LATT -1; SYMM -X , -Y , +Z +1/2; SYMM -X +1/2, +Y +1/2, +Z +1/2; SYMM +X +1/2, -Y +1/2, +Z | 1.3448 | 0.6772 |  | -83.87 | -32.11 | -83.87 | 0 | 0 | 0 | 1 |  | 0 |  | 0 | CrystalPredictor GDMA2 (MP2/6-31G(d,p)) + FIT
PHGLOL | C6 H6 O3 | 20 | Phloroglucinol | 1,3,5-trihydroxybenzene |  | PHGLOL01 | Rigid CrystalPredictor, DMACRYS (2.0.2) | Doris Braun | 2012 | See Study_ID=11 | \CHEMISTRY_CPOSS\Phloroglucinol\Phloroglucinol_CP | conf1 | 0 | SCF/6-31G(d,p) | 0 |  |  | A409 | Pna21 | 4 | 8.7219 | 12.9498 | 5.5141 | 90 | 90 | 90 | LATT -1; SYMM -X , -Y , +Z +1/2; SYMM -X +1/2, +Y +1/2, +Z +1/2; SYMM +X +1/2, -Y +1/2, +Z | 1.345 | 0.6773 |  | -83.86 | -32.13 | -83.86 | 0 | 0 | 0 | 1 |  | 0 |  | 0 | CrystalPredictor GDMA2 (MP2/6-31G(d,p)) + FIT
PHGLOL | C6 H6 O3 | 20 | Phloroglucinol | 1,3,5-trihydroxybenzene |  | PHGLOL01 | Rigid CrystalPredictor, DMACRYS (2.0.2) | Doris Braun | 2012 | See Study_ID=11 | \CHEMISTRY_CPOSS\Phloroglucinol\Phloroglucinol_CP | conf1 | 0 | SCF/6-31G(d,p) | 0 |  |  | A562 | Pbca | 8 | 13.0705 | 8.3155 | 10.8334 | 90 | 90 | 90 | LATT 1; SYMM +X +1/2, -Y +1/2, -Z ; SYMM -X , +Y +1/2, -Z +1/2; SYMM -X +1/2, -Y , +Z +1/2 | 1.4228 | 0.7168 |  | -83.86 | -45.4 | -83.86 | 0 | 0 | 0 | 1 |  | 0 |  | 0 | CrystalPredictor GDMA2 (MP2/6-31G(d,p)) + FIT
PHGLOL | C6 H6 O3 | 20 | Phloroglucinol | 1,3,5-trihydroxybenzene |  | PHGLOL01 | Rigid CrystalPredictor, DMACRYS (2.0.2) | Doris Braun | 2012 | See Study_ID=11 | \CHEMISTRY_CPOSS\Phloroglucinol\Phloroglucinol_CP | conf2 | 4.157 | SCF/6-31G(d,p) | 0 |  |  | B228 | C2/c | 4 | 12.8921 | 11.6899 | 8.3966 | 90 | 68.749 | 90 | LATT 7; SYMM -X , +Y , -Z +1/2 | 1.4205 | 0.707 |  | -87.95 | -39.91 | -83.793 | 0 | 0 | 0 | 1 |  | 0 |  | 0 | CrystalPredictor GDMA2 (MP2/6-31G(d,p)) + FIT
PHGLOL | C6 H6 O3 | 20 | Phloroglucinol | 1,3,5-trihydroxybenzene |  | PHGLOL01 | Rigid CrystalPredictor, DMACRYS (2.0.2) | Doris Braun | 2012 | See Study_ID=11 | \CHEMISTRY_CPOSS\Phloroglucinol\Phloroglucinol_CP | conf1 | 0 | SCF/6-31G(d,p) | 0 |  |  | A309 | P212121 | 4 | 6.5564 | 12.1163 | 7.4724 | 90 | 90 | 90 | LATT -1; SYMM +X +1/2, -Y +1/2, -Z ; SYMM -X , +Y +1/2, -Z +1/2; SYMM -X +1/2, -Y , +Z +1/2 | 1.4111 | 0.7087 |  | -83.78 | -45.91 | -83.78 | 0 | 0 | 0 | 1 |  | 0 |  | 0 | CrystalPredictor GDMA2 (MP2/6-31G(d,p)) + FIT
PHGLOL | C6 H6 O3 | 20 | Phloroglucinol | 1,3,5-trihydroxybenzene |  | PHGLOL01 | Rigid CrystalPredictor, DMACRYS (2.0.2) | Doris Braun | 2012 | See Study_ID=11 | \CHEMISTRY_CPOSS\Phloroglucinol\Phloroglucinol_CP | conf1 | 0 | SCF/6-31G(d,p) | 0 |  |  | A549 | Pca21 | 4 | 13.0437 | 4.3298 | 10.8146 | 90 | 90 | 90 | LATT -1; SYMM -X , -Y , +Z +1/2; SYMM -X +1/2, +Y , +Z +1/2; SYMM +X +1/2, -Y , +Z | 1.3714 | 0.6877 |  | -83.76 | -41.07 | -83.76 | 0 | 0 | 0 | 1 |  | 0 |  | 0 | CrystalPredictor GDMA2 (MP2/6-31G(d,p)) + FIT
PHGLOL | C6 H6 O3 | 20 | Phloroglucinol | 1,3,5-trihydroxybenzene |  | PHGLOL01 | Rigid CrystalPredictor, DMACRYS (2.0.2) | Doris Braun | 2012 | See Study_ID=11 | \CHEMISTRY_CPOSS\Phloroglucinol\Phloroglucinol_CP | conf1 | 0 | SCF/6-31G(d,p) | 0 |  |  | A318 | P212121 | 4 | 6.5545 | 7.4732 | 12.1191 | 90 | 90 | 90 | LATT -1; SYMM +X +1/2, -Y +1/2, -Z ; SYMM -X , +Y +1/2, -Z +1/2; SYMM -X +1/2, -Y , +Z +1/2 | 1.4111 | 0.7116 |  | -83.76 | -45.92 | -83.76 | 0 | 0 | 0 | 1 |  | 0 |  | 0 | CrystalPredictor GDMA2 (MP2/6-31G(d,p)) + FIT
PHGLOL | C6 H6 O3 | 20 | Phloroglucinol | 1,3,5-trihydroxybenzene |  | PHGLOL01 | Rigid CrystalPredictor, DMACRYS (2.0.2) | Doris Braun | 2012 | See Study_ID=11 | \CHEMISTRY_CPOSS\Phloroglucinol\Phloroglucinol_CP | conf1 | 0 | SCF/6-31G(d,p) | 0 |  |  | A301 | P212121 | 4 | 6.5528 | 12.1202 | 7.4753 | 90 | 90 | 90 | LATT -1; SYMM +X +1/2, -Y +1/2, -Z ; SYMM -X , +Y +1/2, -Z +1/2; SYMM -X +1/2, -Y , +Z +1/2 | 1.4109 | 0.7086 |  | -83.72 | -45.93 | -83.72 | 0 | 0 | 0 | 1 |  | 0 |  | 0 | CrystalPredictor GDMA2 (MP2/6-31G(d,p)) + FIT
PHGLOL | C6 H6 O3 | 20 | Phloroglucinol | 1,3,5-trihydroxybenzene |  | PHGLOL01 | Rigid CrystalPredictor, DMACRYS (2.0.2) | Doris Braun | 2012 | See Study_ID=11 | \CHEMISTRY_CPOSS\Phloroglucinol\Phloroglucinol_CP | conf2 | 4.157 | SCF/6-31G(d,p) | 0 |  |  | B189 | Pbca | 8 | 7.7988 | 7.5168 | 19.7556 | 90 | 90 | 90 | LATT 1; SYMM +X +1/2, -Y +1/2, -Z ; SYMM -X , +Y +1/2, -Z +1/2; SYMM -X +1/2, -Y , +Z +1/2 | 1.4466 | 0.7315 |  | -87.85 | -46.02 | -83.693 | 0 | 0 | 0 | 1 |  | 0 |  | 0 | CrystalPredictor GDMA2 (MP2/6-31G(d,p)) + FIT
PHGLOL | C6 H6 O3 | 20 | Phloroglucinol | 1,3,5-trihydroxybenzene |  | PHGLOL01 | Rigid CrystalPredictor, DMACRYS (2.0.2) | Doris Braun | 2012 | See Study_ID=11 | \CHEMISTRY_CPOSS\Phloroglucinol\Phloroglucinol_CP | conf1 | 0 | SCF/6-31G(d,p) | 0 |  |  | A582 | C2 | 2 | 27.5373 | 3.9914 | 6.1435 | 90 | 83.231 | 90 | LATT -7; SYMM -X , +Y , -Z | 1.2492 | 0.6169 |  | -83.57 | -35 | -83.57 | 0 | 0 | 0 | 1 |  | 0 |  | 0 | CrystalPredictor GDMA2 (MP2/6-31G(d,p)) + FIT
PHGLOL | C6 H6 O3 | 20 | Phloroglucinol | 1,3,5-trihydroxybenzene |  | PHGLOL01 | Rigid CrystalPredictor, DMACRYS (2.0.2) | Doris Braun | 2012 | See Study_ID=11 | \CHEMISTRY_CPOSS\Phloroglucinol\Phloroglucinol_CP | conf2 | 4.157 | SCF/6-31G(d,p) | 0 |  |  | B277 | P21/c | 4 | 11.0067 | 4.7074 | 11.197 | 90 | 81.494 | 90 | LATT 1; SYMM -X , +Y +1/2, -Z +1/2 | 1.4599 | 0.7293 |  | -87.68 | -43.23 | -83.523 | 0 | 0 | 0 | 1 |  | 0 |  | 0 | CrystalPredictor GDMA2 (MP2/6-31G(d,p)) + FIT
PHGLOL | C6 H6 O3 | 20 | Phloroglucinol | 1,3,5-trihydroxybenzene |  | PHGLOL01 | Rigid CrystalPredictor, DMACRYS (2.0.2) | Doris Braun | 2012 | See Study_ID=11 | \CHEMISTRY_CPOSS\Phloroglucinol\Phloroglucinol_CP | conf2 | 4.157 | SCF/6-31G(d,p) | 0 |  |  | B256 | Pccn | 8 | 9.2302 | 9.874 | 12.6103 | 90 | 90 | 90 | LATT 1; SYMM +X +1/2, -Y , -Z +1/2; SYMM -X , +Y +1/2, -Z +1/2; SYMM -X +1/2, -Y +1/2, +Z | 1.4577 | 0.7261 |  | -87.66 | -44.04 | -83.503 | 0 | 0 | 0 | 1 |  | 0 |  | 0 | CrystalPredictor GDMA2 (MP2/6-31G(d,p)) + FIT
PHGLOL | C6 H6 O3 | 20 | Phloroglucinol | 1,3,5-trihydroxybenzene |  | PHGLOL01 | Rigid CrystalPredictor, DMACRYS (2.0.2) | Doris Braun | 2012 | See Study_ID=11 | \CHEMISTRY_CPOSS\Phloroglucinol\Phloroglucinol_CP | conf2 | 4.157 | SCF/6-31G(d,p) | 0 |  |  | B234 | Pna21 | 4 | 5.7321 | 19.2641 | 5.1122 | 90 | 90 | 90 | LATT -1; SYMM -X , -Y , +Z +1/2; SYMM -X +1/2, +Y +1/2, +Z +1/2; SYMM +X +1/2, -Y +1/2, +Z | 1.4839 | 0.742 |  | -87.64 | -47.58 | -83.483 | 0 | 0 | 0 | 1 |  | 0 |  | 0 | CrystalPredictor GDMA2 (MP2/6-31G(d,p)) + FIT
PHGLOL | C6 H6 O3 | 20 | Phloroglucinol | 1,3,5-trihydroxybenzene |  | PHGLOL01 | Rigid CrystalPredictor, DMACRYS (2.0.2) | Doris Braun | 2012 | See Study_ID=11 | \CHEMISTRY_CPOSS\Phloroglucinol\Phloroglucinol_CP | conf1 | 0 | SCF/6-31G(d,p) | 0 |  |  | A334 | Pna21 | 4 | 24.2655 | 3.7034 | 6.4209 | 90 | 90 | 90 | LATT -1; SYMM -X , -Y , +Z +1/2; SYMM -X +1/2, +Y +1/2, +Z +1/2; SYMM +X +1/2, -Y +1/2, +Z | 1.4517 | 0.7294 |  | -83.47 | -50.17 | -83.47 | 0 | 0 | 0 | 1 |  | 0 |  | 0 | CrystalPredictor GDMA2 (MP2/6-31G(d,p)) + FIT
PHGLOL | C6 H6 O3 | 20 | Phloroglucinol | 1,3,5-trihydroxybenzene |  | PHGLOL01 | Rigid CrystalPredictor, DMACRYS (2.0.2) | Doris Braun | 2012 | See Study_ID=11 | \CHEMISTRY_CPOSS\Phloroglucinol\Phloroglucinol_CP | conf2 | 4.157 | SCF/6-31G(d,p) | 0 |  |  | B253 | C2/c | 4 | 14.2866 | 11.9021 | 8.3358 | 90 | 123.553 | 90 | LATT 7; SYMM -X , +Y , -Z +1/2 | 1.4182 | 0.7075 |  | -87.61 | -39.08 | -83.453 | 0 | 0 | 0 | 1 |  | 0 |  | 0 | CrystalPredictor GDMA2 (MP2/6-31G(d,p)) + FIT
PHGLOL | C6 H6 O3 | 20 | Phloroglucinol | 1,3,5-trihydroxybenzene |  | PHGLOL01 | Rigid CrystalPredictor, DMACRYS (2.0.2) | Doris Braun | 2012 | See Study_ID=11 | \CHEMISTRY_CPOSS\Phloroglucinol\Phloroglucinol_CP | conf1 | 0 | SCF/6-31G(d,p) | 0 |  |  | A580 | P21/c | 4 | 5.9242 | 4.4098 | 26.0112 | 90 | 117.998 | 90 | LATT 1; SYMM -X , +Y +1/2, -Z +1/2 | 1.3961 | 0.6984 |  | -83.45 | -41.18 | -83.45 | 0 | 0 | 0 | 1 |  | 0 |  | 0 | CrystalPredictor GDMA2 (MP2/6-31G(d,p)) + FIT
PHGLOL | C6 H6 O3 | 20 | Phloroglucinol | 1,3,5-trihydroxybenzene |  | PHGLOL01 | Rigid CrystalPredictor, DMACRYS (2.0.2) | Doris Braun | 2012 | See Study_ID=11 | \CHEMISTRY_CPOSS\Phloroglucinol\Phloroglucinol_CP | conf1 | 0 | SCF/6-31G(d,p) | 0 |  |  | A497 | P21/c | 4 | 4.4537 | 19.0798 | 7.1569 | 90 | 107.919 | 90 | LATT 1; SYMM -X , +Y +1/2, -Z +1/2 | 1.4476 | 0.7264 |  | -83.45 | -44.57 | -83.45 | 0 | 0 | 0 | 1 |  | 0 |  | 0 | CrystalPredictor GDMA2 (MP2/6-31G(d,p)) + FIT
PHGLOL | C6 H6 O3 | 20 | Phloroglucinol | 1,3,5-trihydroxybenzene |  | PHGLOL01 | Rigid CrystalPredictor, DMACRYS (2.0.2) | Doris Braun | 2012 | See Study_ID=11 | \CHEMISTRY_CPOSS\Phloroglucinol\Phloroglucinol_CP | conf1 | 0 | SCF/6-31G(d,p) | 0 |  |  | A492 | P21/c | 4 | 4.4508 | 19.0868 | 7.1578 | 90 | 72.083 | 90 | LATT 1; SYMM -X , +Y +1/2, -Z +1/2 | 1.4478 | 0.7266 |  | -83.44 | -44.6 | -83.44 | 0 | 0 | 0 | 1 |  | 0 |  | 0 | CrystalPredictor GDMA2 (MP2/6-31G(d,p)) + FIT
PHGLOL | C6 H6 O3 | 20 | Phloroglucinol | 1,3,5-trihydroxybenzene |  | PHGLOL01 | Rigid CrystalPredictor, DMACRYS (2.0.2) | Doris Braun | 2012 | See Study_ID=11 | \CHEMISTRY_CPOSS\Phloroglucinol\Phloroglucinol_CP | conf1 | 0 | SCF/6-31G(d,p) | 0 |  |  | A491 | P21/n | 4 | 4.4534 | 19.0777 | 7.1738 | 90 | 71.692 | 90 | LATT 1; SYMM -X +1/2, +Y +1/2, -Z +1/2 | 1.4476 | 0.7266 |  | -83.43 | -44.59 | -83.43 | 0 | 0 | 0 | 1 |  | 0 |  | 0 | CrystalPredictor GDMA2 (MP2/6-31G(d,p)) + FIT
PHGLOL | C6 H6 O3 | 20 | Phloroglucinol | 1,3,5-trihydroxybenzene |  | PHGLOL01 | Rigid CrystalPredictor, DMACRYS (2.0.2) | Doris Braun | 2012 | See Study_ID=11 | \CHEMISTRY_CPOSS\Phloroglucinol\Phloroglucinol_CP | conf2 | 4.157 | SCF/6-31G(d,p) | 0 |  |  | B192 | P212121 | 4 | 3.94 | 18.7997 | 7.5171 | 90 | 90 | 90 | LATT -1; SYMM +X +1/2, -Y +1/2, -Z ; SYMM -X , +Y +1/2, -Z +1/2; SYMM -X +1/2, -Y , +Z +1/2 | 1.5044 | 0.7504 |  | -87.56 | -46.59 | -83.403 | 0 | 0 | 0 | 1 |  | 0 |  | 0 | CrystalPredictor GDMA2 (MP2/6-31G(d,p)) + FIT
PHGLOL | C6 H6 O3 | 20 | Phloroglucinol | 1,3,5-trihydroxybenzene |  | PHGLOL01 | Rigid CrystalPredictor, DMACRYS (2.0.2) | Doris Braun | 2012 | See Study_ID=11 | \CHEMISTRY_CPOSS\Phloroglucinol\Phloroglucinol_CP | conf1 | 0 | SCF/6-31G(d,p) | 0 |  |  | A459 | P21/c | 4 | 3.9042 | 7.2096 | 20.2342 | 90 | 88.286 | 90 | LATT 1; SYMM -X , +Y +1/2, -Z +1/2 | 1.4714 | 0.7358 |  | -83.37 | -48.63 | -83.37 | 0 | 0 | 0 | 1 |  | 0 |  | 0 | CrystalPredictor GDMA2 (MP2/6-31G(d,p)) + FIT
PHGLOL | C6 H6 O3 | 20 | Phloroglucinol | 1,3,5-trihydroxybenzene |  | PHGLOL01 | Rigid CrystalPredictor, DMACRYS (2.0.2) | Doris Braun | 2012 | See Study_ID=11 | \CHEMISTRY_CPOSS\Phloroglucinol\Phloroglucinol_CP | conf1 | 0 | SCF/6-31G(d,p) | 0 |  |  | A462 | P21/c | 4 | 3.9045 | 7.209 | 20.2362 | 90 | 91.731 | 90 | LATT 1; SYMM -X , +Y +1/2, -Z +1/2 | 1.4712 | 0.7357 |  | -83.36 | -48.61 | -83.36 | 0 | 0 | 0 | 1 |  | 0 |  | 0 | CrystalPredictor GDMA2 (MP2/6-31G(d,p)) + FIT
PHGLOL | C6 H6 O3 | 20 | Phloroglucinol | 1,3,5-trihydroxybenzene |  | PHGLOL01 | Rigid CrystalPredictor, DMACRYS (2.0.2) | Doris Braun | 2012 | See Study_ID=11 | \CHEMISTRY_CPOSS\Phloroglucinol\Phloroglucinol_CP | conf1 | 0 | SCF/6-31G(d,p) | 0 |  |  | A461 | P21/c | 4 | 3.9054 | 7.2097 | 20.2282 | 90 | 91.724 | 90 | LATT 1; SYMM -X , +Y +1/2, -Z +1/2 | 1.4713 | 0.7434 |  | -83.35 | -48.61 | -83.35 | 0 | 0 | 0 | 1 |  | 0 |  | 0 | CrystalPredictor GDMA2 (MP2/6-31G(d,p)) + FIT
PHGLOL | C6 H6 O3 | 20 | Phloroglucinol | 1,3,5-trihydroxybenzene |  | PHGLOL01 | Rigid CrystalPredictor, DMACRYS (2.0.2) | Doris Braun | 2012 | See Study_ID=11 | \CHEMISTRY_CPOSS\Phloroglucinol\Phloroglucinol_CP | conf1 | 0 | SCF/6-31G(d,p) | 0 |  |  | A509 | P21/c | 4 | 3.7938 | 14.7156 | 10.5531 | 90 | 89.78 | 90 | LATT 1; SYMM -X , +Y +1/2, -Z +1/2 | 1.4218 | 0.7206 |  | -83.28 | -41.07 | -83.28 | 0 | 0 | 0 | 1 |  | 0 |  | 0 | CrystalPredictor GDMA2 (MP2/6-31G(d,p)) + FIT
PHGLOL | C6 H6 O3 | 20 | Phloroglucinol | 1,3,5-trihydroxybenzene |  | PHGLOL01 | Rigid CrystalPredictor, DMACRYS (2.0.2) | Doris Braun | 2012 | See Study_ID=11 | \CHEMISTRY_CPOSS\Phloroglucinol\Phloroglucinol_CP | conf1 | 0 | SCF/6-31G(d,p) | 0 |  |  | A504 | P21/c | 4 | 3.7929 | 14.7155 | 12.9759 | 90 | 54.428 | 90 | LATT 1; SYMM -X , +Y +1/2, -Z +1/2 | 1.4219 | 0.7183 |  | -83.28 | -41.1 | -83.28 | 0 | 0 | 0 | 1 |  | 0 |  | 0 | CrystalPredictor GDMA2 (MP2/6-31G(d,p)) + FIT
PHGLOL | C6 H6 O3 | 20 | Phloroglucinol | 1,3,5-trihydroxybenzene |  | PHGLOL01 | Rigid CrystalPredictor, DMACRYS (2.0.2) | Doris Braun | 2012 | See Study_ID=11 | \CHEMISTRY_CPOSS\Phloroglucinol\Phloroglucinol_CP | conf1 | 0 | SCF/6-31G(d,p) | 0 |  |  | A496 | P21/c | 4 | 3.794 | 14.715 | 12.9994 | 90 | 125.726 | 90 | LATT 1; SYMM -X , +Y +1/2, -Z +1/2 | 1.4217 | 0.7183 |  | -83.27 | -41.08 | -83.27 | 0 | 0 | 0 | 1 |  | 0 |  | 0 | CrystalPredictor GDMA2 (MP2/6-31G(d,p)) + FIT
PHGLOL | C6 H6 O3 | 20 | Phloroglucinol | 1,3,5-trihydroxybenzene |  | PHGLOL01 | Rigid CrystalPredictor, DMACRYS (2.0.2) | Doris Braun | 2012 | See Study_ID=11 | \CHEMISTRY_CPOSS\Phloroglucinol\Phloroglucinol_CP | conf2 | 4.157 | SCF/6-31G(d,p) | 0 |  |  | B232 | P21/c | 4 | 5.5671 | 16.4564 | 7.3266 | 90 | 122.086 | 90 | LATT 1; SYMM -X , +Y +1/2, -Z +1/2 | 1.4729 | 0.7362 |  | -87.42 | -45.96 | -83.263 | 0 | 0 | 0 | 1 |  | 0 |  | 0 | CrystalPredictor GDMA2 (MP2/6-31G(d,p)) + FIT
PHGLOL | C6 H6 O3 | 20 | Phloroglucinol | 1,3,5-trihydroxybenzene |  | PHGLOL01 | Rigid CrystalPredictor, DMACRYS (2.0.2) | Doris Braun | 2012 | See Study_ID=11 | \CHEMISTRY_CPOSS\Phloroglucinol\Phloroglucinol_CP | conf2 | 4.157 | SCF/6-31G(d,p) | 0 |  |  | B289 | P-1 | 2 | 7.1473 | 7.9178 | 6.5721 | 96.877 | 115.018 | 59.097 | LATT 1 | 1.4598 | 0.7198 |  | -87.34 | -42.33 | -83.183 | 0 | 0 | 0 | 1 |  | 0 |  | 0 | CrystalPredictor GDMA2 (MP2/6-31G(d,p)) + FIT
PHGLOL | C6 H6 O3 | 20 | Phloroglucinol | 1,3,5-trihydroxybenzene |  | PHGLOL01 | Rigid CrystalPredictor, DMACRYS (2.0.2) | Doris Braun | 2012 | See Study_ID=11 | \CHEMISTRY_CPOSS\Phloroglucinol\Phloroglucinol_CP | conf1 | 0 | SCF/6-31G(d,p) | 0 |  |  | A494 | P21/a | 4 | 9.1648 | 7.4236 | 9.2981 | 90 | 66.657 | 90 | LATT 1; SYMM -X +1/2, +Y +1/2, -Z | 1.4422 | 0.7227 |  | -83.18 | -48.14 | -83.18 | 0 | 0 | 0 | 1 |  | 0 |  | 0 | CrystalPredictor GDMA2 (MP2/6-31G(d,p)) + FIT
PHGLOL | C6 H6 O3 | 20 | Phloroglucinol | 1,3,5-trihydroxybenzene |  | PHGLOL01 | Rigid CrystalPredictor, DMACRYS (2.0.2) | Doris Braun | 2012 | See Study_ID=11 | \CHEMISTRY_CPOSS\Phloroglucinol\Phloroglucinol_CP | conf2 | 4.157 | SCF/6-31G(d,p) | 0 |  |  | B231 | Pca21 | 4 | 8.357 | 11.5376 | 6.0935 | 90 | 90 | 90 | LATT -1; SYMM -X , -Y , +Z +1/2; SYMM -X +1/2, +Y , +Z +1/2; SYMM +X +1/2, -Y , +Z | 1.4257 | 0.7139 |  | -87.33 | -41.25 | -83.173 | 0 | 0 | 0 | 1 |  | 0 |  | 0 | CrystalPredictor GDMA2 (MP2/6-31G(d,p)) + FIT
PHGLOL | C6 H6 O3 | 20 | Phloroglucinol | 1,3,5-trihydroxybenzene |  | PHGLOL01 | Rigid CrystalPredictor, DMACRYS (2.0.2) | Doris Braun | 2012 | See Study_ID=11 | \CHEMISTRY_CPOSS\Phloroglucinol\Phloroglucinol_CP | conf2 | 4.157 | SCF/6-31G(d,p) | 0 |  |  | B288 | P21/n | 4 | 4.638 | 14.6161 | 9.5679 | 90 | 85.434 | 90 | LATT 1; SYMM -X +1/2, +Y +1/2, -Z +1/2 | 1.2956 | 0.6427 |  | -87.32 | -29.88 | -83.163 | 0 | 0 | 0 | 1 |  | 0 |  | 0 | CrystalPredictor GDMA2 (MP2/6-31G(d,p)) + FIT
PHGLOL | C6 H6 O3 | 20 | Phloroglucinol | 1,3,5-trihydroxybenzene |  | PHGLOL01 | Rigid CrystalPredictor, DMACRYS (2.0.2) | Doris Braun | 2012 | See Study_ID=11 | \CHEMISTRY_CPOSS\Phloroglucinol\Phloroglucinol_CP | conf2 | 4.157 | SCF/6-31G(d,p) | 0 |  |  | B269 | Pbcn | 8 | 11.7487 | 11.9375 | 8.5025 | 90 | 90 | 90 | LATT 1; SYMM +X +1/2, -Y +1/2, -Z ; SYMM -X , +Y , -Z +1/2; SYMM -X +1/2, -Y +1/2, +Z +1/2 | 1.4049 | 0.6997 |  | -87.32 | -37.45 | -83.163 | 0 | 0 | 0 | 1 |  | 0 |  | 0 | CrystalPredictor GDMA2 (MP2/6-31G(d,p)) + FIT
PHGLOL | C6 H6 O3 | 20 | Phloroglucinol | 1,3,5-trihydroxybenzene |  | PHGLOL01 | Rigid CrystalPredictor, DMACRYS (2.0.2) | Doris Braun | 2012 | See Study_ID=11 | \CHEMISTRY_CPOSS\Phloroglucinol\Phloroglucinol_CP | conf2 | 4.157 | SCF/6-31G(d,p) | 0 |  |  | B283 | Pna21 | 4 | 16.1222 | 4.2693 | 9.0254 | 90 | 90 | 90 | LATT -1; SYMM -X , -Y , +Z +1/2; SYMM -X +1/2, +Y +1/2, +Z +1/2; SYMM +X +1/2, -Y +1/2, +Z | 1.3484 | 0.6716 |  | -87.3 | -34.24 | -83.143 | 0 | 0 | 0 | 1 |  | 0 |  | 0 | CrystalPredictor GDMA2 (MP2/6-31G(d,p)) + FIT
PHGLOL | C6 H6 O3 | 20 | Phloroglucinol | 1,3,5-trihydroxybenzene |  | PHGLOL01 | Rigid CrystalPredictor, DMACRYS (2.0.2) | Doris Braun | 2012 | See Study_ID=11 | \CHEMISTRY_CPOSS\Phloroglucinol\Phloroglucinol_CP | conf2 | 4.157 | SCF/6-31G(d,p) | 0 |  |  | B248 | Pbca | 8 | 23.3054 | 8.3697 | 6.0708 | 90 | 90 | 90 | LATT 1; SYMM +X +1/2, -Y +1/2, -Z ; SYMM -X , +Y +1/2, -Z +1/2; SYMM -X +1/2, -Y , +Z +1/2 | 1.4147 | 0.7039 |  | -87.28 | -40.09 | -83.123 | 0 | 0 | 0 | 1 |  | 0 |  | 0 | CrystalPredictor GDMA2 (MP2/6-31G(d,p)) + FIT
PHGLOL | C6 H6 O3 | 20 | Phloroglucinol | 1,3,5-trihydroxybenzene |  | PHGLOL01 | Rigid CrystalPredictor, DMACRYS (2.0.2) | Doris Braun | 2012 | See Study_ID=11 | \CHEMISTRY_CPOSS\Phloroglucinol\Phloroglucinol_CP | conf2 | 4.157 | SCF/6-31G(d,p) | 0 |  |  | B205 | Pbca | 8 | 17.6826 | 8.6871 | 7.5697 | 90 | 90 | 90 | LATT 1; SYMM +X +1/2, -Y +1/2, -Z ; SYMM -X , +Y +1/2, -Z +1/2; SYMM -X +1/2, -Y , +Z +1/2 | 1.4408 | 0.7297 |  | -87.2 | -47.59 | -83.043 | 0 | 0 | 0 | 1 |  | 0 |  | 0 | CrystalPredictor GDMA2 (MP2/6-31G(d,p)) + FIT
PHGLOL | C6 H6 O3 | 20 | Phloroglucinol | 1,3,5-trihydroxybenzene |  | PHGLOL01 | Rigid CrystalPredictor, DMACRYS (2.0.2) | Doris Braun | 2012 | See Study_ID=11 | \CHEMISTRY_CPOSS\Phloroglucinol\Phloroglucinol_CP | conf1 | 0 | SCF/6-31G(d,p) | 0 |  |  | A358 | Pccn | 8 | 12.0169 | 12.1298 | 8.1647 | 90 | 90 | 90 | LATT 1; SYMM +X +1/2, -Y , -Z +1/2; SYMM -X , +Y +1/2, -Z +1/2; SYMM -X +1/2, -Y +1/2, +Z | 1.4077 | 0.7053 |  | -83.04 | -41.96 | -83.04 | 0 | 0 | 0 | 1 |  | 0 |  | 0 | CrystalPredictor GDMA2 (MP2/6-31G(d,p)) + FIT
PHGLOL | C6 H6 O3 | 20 | Phloroglucinol | 1,3,5-trihydroxybenzene |  | PHGLOL01 | Rigid CrystalPredictor, DMACRYS (2.0.2) | Doris Braun | 2012 | See Study_ID=11 | \CHEMISTRY_CPOSS\Phloroglucinol\Phloroglucinol_CP | conf1 | 0 | SCF/6-31G(d,p) | 0 |  |  | A361 | Pccn | 8 | 12.0205 | 12.1305 | 8.1641 | 90 | 90 | 90 | LATT 1; SYMM +X +1/2, -Y , -Z +1/2; SYMM -X , +Y +1/2, -Z +1/2; SYMM -X +1/2, -Y +1/2, +Z | 1.4073 | 0.7051 |  | -83.02 | -41.95 | -83.02 | 0 | 0 | 0 | 1 |  | 0 |  | 0 | CrystalPredictor GDMA2 (MP2/6-31G(d,p)) + FIT
PHGLOL | C6 H6 O3 | 20 | Phloroglucinol | 1,3,5-trihydroxybenzene |  | PHGLOL01 | Rigid CrystalPredictor, DMACRYS (2.0.2) | Doris Braun | 2012 | See Study_ID=11 | \CHEMISTRY_CPOSS\Phloroglucinol\Phloroglucinol_CP | conf1 | 0 | SCF/6-31G(d,p) | 0 |  |  | A347 | Pccn | 8 | 12.0161 | 12.1334 | 8.1621 | 90 | 90 | 90 | LATT 1; SYMM +X +1/2, -Y , -Z +1/2; SYMM -X , +Y +1/2, -Z +1/2; SYMM -X +1/2, -Y +1/2, +Z | 1.4078 | 0.7054 |  | -83.01 | -42.01 | -83.01 | 0 | 0 | 0 | 1 |  | 0 |  | 0 | CrystalPredictor GDMA2 (MP2/6-31G(d,p)) + FIT
PHGLOL | C6 H6 O3 | 20 | Phloroglucinol | 1,3,5-trihydroxybenzene |  | PHGLOL01 | Rigid CrystalPredictor, DMACRYS (2.0.2) | Doris Braun | 2012 | See Study_ID=11 | \CHEMISTRY_CPOSS\Phloroglucinol\Phloroglucinol_CP | conf2 | 4.157 | SCF/6-31G(d,p) | 0 |  |  | B241 | Pna21 | 4 | 8.2409 | 12.0229 | 5.948 | 90 | 90 | 90 | LATT -1; SYMM -X , -Y , +Z +1/2; SYMM -X +1/2, +Y +1/2, +Z +1/2; SYMM +X +1/2, -Y +1/2, +Z | 1.4214 | 0.7137 |  | -87.08 | -39.76 | -82.923 | 0 | 0 | 0 | 1 |  | 0 |  | 0 | CrystalPredictor GDMA2 (MP2/6-31G(d,p)) + FIT
PHGLOL | C6 H6 O3 | 20 | Phloroglucinol | 1,3,5-trihydroxybenzene |  | PHGLOL01 | Rigid CrystalPredictor, DMACRYS (2.0.2) | Doris Braun | 2012 | See Study_ID=11 | \CHEMISTRY_CPOSS\Phloroglucinol\Phloroglucinol_CP | conf2 | 4.157 | SCF/6-31G(d,p) | 0 |  |  | B290 | P-1 | 2 | 7.0001 | 7.9276 | 6.4502 | 78.03 | 65.301 | 103.214 | LATT 1 | 1.4081 | 0.6937 |  | -87.07 | -36.5 | -82.913 | 0 | 0 | 0 | 1 |  | 0 |  | 0 | CrystalPredictor GDMA2 (MP2/6-31G(d,p)) + FIT
PHGLOL | C6 H6 O3 | 20 | Phloroglucinol | 1,3,5-trihydroxybenzene |  | PHGLOL01 | Rigid CrystalPredictor, DMACRYS (2.0.2) | Doris Braun | 2012 | See Study_ID=11 | \CHEMISTRY_CPOSS\Phloroglucinol\Phloroglucinol_CP | conf2 | 4.157 | SCF/6-31G(d,p) | 0 |  |  | B213 | Pbca | 8 | 13.6772 | 11.4877 | 7.351 | 90 | 90 | 90 | LATT 1; SYMM +X +1/2, -Y +1/2, -Z ; SYMM -X , +Y +1/2, -Z +1/2; SYMM -X +1/2, -Y , +Z +1/2 | 1.4505 | 0.7303 |  | -87.05 | -50.49 | -82.893 | 0 | 0 | 0 | 1 |  | 0 |  | 0 | CrystalPredictor GDMA2 (MP2/6-31G(d,p)) + FIT
PHGLOL | C6 H6 O3 | 20 | Phloroglucinol | 1,3,5-trihydroxybenzene |  | PHGLOL01 | Rigid CrystalPredictor, DMACRYS (2.0.2) | Doris Braun | 2012 | See Study_ID=11 | \CHEMISTRY_CPOSS\Phloroglucinol\Phloroglucinol_CP | conf1 | 0 | SCF/6-31G(d,p) | 0 |  |  | A454 | Pbcn | 8 | 10.1342 | 7.3672 | 16.623 | 90 | 90 | 90 | LATT 1; SYMM +X +1/2, -Y +1/2, -Z ; SYMM -X , +Y , -Z +1/2; SYMM -X +1/2, -Y +1/2, +Z +1/2 | 1.3498 | 0.6796 |  | -82.89 | -41.61 | -82.89 | 0 | 0 | 0 | 1 |  | 0 |  | 0 | CrystalPredictor GDMA2 (MP2/6-31G(d,p)) + FIT
PHGLOL | C6 H6 O3 | 20 | Phloroglucinol | 1,3,5-trihydroxybenzene |  | PHGLOL01 | Rigid CrystalPredictor, DMACRYS (2.0.2) | Doris Braun | 2012 | See Study_ID=11 | \CHEMISTRY_CPOSS\Phloroglucinol\Phloroglucinol_CP | conf1 | 0 | SCF/6-31G(d,p) | 0 |  |  | A466 | Pbcn | 8 | 10.1299 | 7.3686 | 16.6265 | 90 | 90 | 90 | LATT 1; SYMM +X +1/2, -Y +1/2, -Z ; SYMM -X , +Y , -Z +1/2; SYMM -X +1/2, -Y +1/2, +Z +1/2 | 1.3499 | 0.6797 |  | -82.86 | -41.63 | -82.86 | 0 | 0 | 0 | 1 |  | 0 |  | 0 | CrystalPredictor GDMA2 (MP2/6-31G(d,p)) + FIT
PHGLOL | C6 H6 O3 | 20 | Phloroglucinol | 1,3,5-trihydroxybenzene |  | PHGLOL01 | Rigid CrystalPredictor, DMACRYS (2.0.2) | Doris Braun | 2012 | See Study_ID=11 | \CHEMISTRY_CPOSS\Phloroglucinol\Phloroglucinol_CP | conf1 | 0 | SCF/6-31G(d,p) | 0 |  |  | A463 | Pbcn | 8 | 10.1353 | 7.3683 | 16.6186 | 90 | 90 | 90 | LATT 1; SYMM +X +1/2, -Y +1/2, -Z ; SYMM -X , +Y , -Z +1/2; SYMM -X +1/2, -Y +1/2, +Z +1/2 | 1.3499 | 0.6796 |  | -82.84 | -41.64 | -82.84 | 0 | 0 | 0 | 1 |  | 0 |  | 0 | CrystalPredictor GDMA2 (MP2/6-31G(d,p)) + FIT
PHGLOL | C6 H6 O3 | 20 | Phloroglucinol | 1,3,5-trihydroxybenzene |  | PHGLOL01 | Rigid CrystalPredictor, DMACRYS (2.0.2) | Doris Braun | 2012 | See Study_ID=11 | \CHEMISTRY_CPOSS\Phloroglucinol\Phloroglucinol_CP | conf2 | 4.157 | SCF/6-31G(d,p) | 0 |  |  | B209 | Pbca | 8 | 8.3113 | 12.8996 | 10.8987 | 90 | 90 | 90 | LATT 1; SYMM +X +1/2, -Y +1/2, -Z ; SYMM -X , +Y +1/2, -Z +1/2; SYMM -X +1/2, -Y , +Z +1/2 | 1.4337 | 0.7214 |  | -86.9 | -45.54 | -82.743 | 0 | 0 | 0 | 1 |  | 0 |  | 0 | CrystalPredictor GDMA2 (MP2/6-31G(d,p)) + FIT
PHGLOL | C6 H6 O3 | 20 | Phloroglucinol | 1,3,5-trihydroxybenzene |  | PHGLOL01 | Rigid CrystalPredictor, DMACRYS (2.0.2) | Doris Braun | 2012 | See Study_ID=11 | \CHEMISTRY_CPOSS\Phloroglucinol\Phloroglucinol_CP | conf2 | 4.157 | SCF/6-31G(d,p) | 0 |  |  | B263 | Pccn | 8 | 11.7839 | 12.0542 | 8.279 | 90 | 90 | 90 | LATT 1; SYMM +X +1/2, -Y , -Z +1/2; SYMM -X , +Y +1/2, -Z +1/2; SYMM -X +1/2, -Y +1/2, +Z | 1.4246 | 0.7111 |  | -86.82 | -40.35 | -82.663 | 0 | 0 | 0 | 1 |  | 0 |  | 0 | CrystalPredictor GDMA2 (MP2/6-31G(d,p)) + FIT
PHGLOL | C6 H6 O3 | 20 | Phloroglucinol | 1,3,5-trihydroxybenzene |  | PHGLOL01 | Rigid CrystalPredictor, DMACRYS (2.0.2) | Doris Braun | 2012 | See Study_ID=11 | \CHEMISTRY_CPOSS\Phloroglucinol\Phloroglucinol_CP | conf1 | 0 | SCF/6-31G(d,p) | 0 |  |  | A539 | P212121 | 4 | 5.0223 | 11.057 | 10.6861 | 90 | 90 | 90 | LATT -1; SYMM +X +1/2, -Y +1/2, -Z ; SYMM -X , +Y +1/2, -Z +1/2; SYMM -X +1/2, -Y , +Z +1/2 | 1.4116 | 0.705 |  | -82.53 | -42.37 | -82.53 | 0 | 0 | 0 | 1 |  | 0 |  | 0 | CrystalPredictor GDMA2 (MP2/6-31G(d,p)) + FIT
PHGLOL | C6 H6 O3 | 20 | Phloroglucinol | 1,3,5-trihydroxybenzene |  | PHGLOL01 | Rigid CrystalPredictor, DMACRYS (2.0.2) | Doris Braun | 2012 | See Study_ID=11 | \CHEMISTRY_CPOSS\Phloroglucinol\Phloroglucinol_CP | conf1 | 0 | SCF/6-31G(d,p) | 0 |  |  | A535 | P212121 | 4 | 11.057 | 10.6826 | 5.0233 | 90 | 90 | 90 | LATT -1; SYMM +X +1/2, -Y +1/2, -Z ; SYMM -X , +Y +1/2, -Z +1/2; SYMM -X +1/2, -Y , +Z +1/2 | 1.4117 | 0.7051 |  | -82.53 | -42.36 | -82.53 | 0 | 0 | 0 | 1 |  | 0 |  | 0 | CrystalPredictor GDMA2 (MP2/6-31G(d,p)) + FIT
PHGLOL | C6 H6 O3 | 20 | Phloroglucinol | 1,3,5-trihydroxybenzene |  | PHGLOL01 | Rigid CrystalPredictor, DMACRYS (2.0.2) | Doris Braun | 2012 | See Study_ID=11 | \CHEMISTRY_CPOSS\Phloroglucinol\Phloroglucinol_CP | conf1 | 0 | SCF/6-31G(d,p) | 0 |  |  | A470 | Pca21 | 4 | 6.159 | 11.9047 | 8.1402 | 90 | 90 | 90 | LATT -1; SYMM -X , -Y , +Z +1/2; SYMM -X +1/2, +Y , +Z +1/2; SYMM +X +1/2, -Y , +Z | 1.4035 | 0.7063 |  | -82.51 | -42.74 | -82.51 | 0 | 0 | 0 | 1 |  | 0 |  | 0 | CrystalPredictor GDMA2 (MP2/6-31G(d,p)) + FIT
PHGLOL | C6 H6 O3 | 20 | Phloroglucinol | 1,3,5-trihydroxybenzene |  | PHGLOL01 | Rigid CrystalPredictor, DMACRYS (2.0.2) | Doris Braun | 2012 | See Study_ID=11 | \CHEMISTRY_CPOSS\Phloroglucinol\Phloroglucinol_CP | conf1 | 0 | SCF/6-31G(d,p) | 0 |  |  | A476 | Pca21 | 4 | 6.1593 | 11.9062 | 8.1387 | 90 | 90 | 90 | LATT -1; SYMM -X , -Y , +Z +1/2; SYMM -X +1/2, +Y , +Z +1/2; SYMM +X +1/2, -Y , +Z | 1.4035 | 0.7058 |  | -82.51 | -42.75 | -82.51 | 0 | 0 | 0 | 1 |  | 0 |  | 0 | CrystalPredictor GDMA2 (MP2/6-31G(d,p)) + FIT
PHGLOL | C6 H6 O3 | 20 | Phloroglucinol | 1,3,5-trihydroxybenzene |  | PHGLOL01 | Rigid CrystalPredictor, DMACRYS (2.0.2) | Doris Braun | 2012 | See Study_ID=11 | \CHEMISTRY_CPOSS\Phloroglucinol\Phloroglucinol_CP | conf1 | 0 | SCF/6-31G(d,p) | 0 |  |  | A449 | Pca21 | 4 | 6.1594 | 11.9053 | 8.1385 | 90 | 90 | 90 | LATT -1; SYMM -X , -Y , +Z +1/2; SYMM -X +1/2, +Y , +Z +1/2; SYMM +X +1/2, -Y , +Z | 1.4036 | 0.7064 |  | -82.51 | -42.76 | -82.51 | 0 | 0 | 0 | 1 |  | 0 |  | 0 | CrystalPredictor GDMA2 (MP2/6-31G(d,p)) + FIT
PHGLOL | C6 H6 O3 | 20 | Phloroglucinol | 1,3,5-trihydroxybenzene |  | PHGLOL01 | Rigid CrystalPredictor, DMACRYS (2.0.2) | Doris Braun | 2012 | See Study_ID=11 | \CHEMISTRY_CPOSS\Phloroglucinol\Phloroglucinol_CP | conf2 | 4.157 | SCF/6-31G(d,p) | 0 |  |  | B261 | Pn | 2 | 4.5857 | 11.2356 | 5.6562 | 90 | 84.574 | 90 | LATT -1; SYMM +X +1/2, -Y , +Z +1/2 | 1.4436 | 0.7218 |  | -86.62 | -48.33 | -82.463 | 0 | 0 | 0 | 1 |  | 0 |  | 0 | CrystalPredictor GDMA2 (MP2/6-31G(d,p)) + FIT
PHGLOL | C6 H6 O3 | 20 | Phloroglucinol | 1,3,5-trihydroxybenzene |  | PHGLOL01 | Rigid CrystalPredictor, DMACRYS (2.0.2) | Doris Braun | 2012 | See Study_ID=11 | \CHEMISTRY_CPOSS\Phloroglucinol\Phloroglucinol_CP | conf2 | 4.157 | SCF/6-31G(d,p) | 0 |  |  | B239 | Pbca | 8 | 18.3388 | 8.5369 | 7.5616 | 90 | 90 | 90 | LATT 1; SYMM +X +1/2, -Y +1/2, -Z ; SYMM -X , +Y +1/2, -Z +1/2; SYMM -X +1/2, -Y , +Z +1/2 | 1.4151 | 0.7154 |  | -86.42 | -45.87 | -82.263 | 0 | 0 | 0 | 1 |  | 0 |  | 0 | CrystalPredictor GDMA2 (MP2/6-31G(d,p)) + FIT
PHGLOL | C6 H6 O3 | 20 | Phloroglucinol | 1,3,5-trihydroxybenzene |  | PHGLOL01 | Rigid CrystalPredictor, DMACRYS (2.0.2) | Doris Braun | 2012 | See Study_ID=11 | \CHEMISTRY_CPOSS\Phloroglucinol\Phloroglucinol_CP | conf2 | 4.157 | SCF/6-31G(d,p) | 0 |  |  | B265 | Cc | 2 | 7.42 | 7.6618 | 10.4767 | 90 | 101.808 | 90 | LATT -7; SYMM +X , -Y , +Z +1/2 | 1.4368 | 0.7194 |  | -86.33 | -43.83 | -82.173 | 0 | 0 | 0 | 1 |  | 0 |  | 0 | CrystalPredictor GDMA2 (MP2/6-31G(d,p)) + FIT
PHGLOL | C6 H6 O3 | 20 | Phloroglucinol | 1,3,5-trihydroxybenzene |  | PHGLOL01 | Rigid CrystalPredictor, DMACRYS (2.0.2) | Doris Braun | 2012 | See Study_ID=11 | \CHEMISTRY_CPOSS\Phloroglucinol\Phloroglucinol_CP | conf1 | 0 | SCF/6-31G(d,p) | 0 |  |  | A437 | C2/c | 4 | 12.6827 | 12.2085 | 7.607 | 90 | 88.747 | 90 | LATT 7; SYMM -X , +Y , -Z +1/2 | 1.4227 | 0.7127 |  | -82.07 | -49.15 | -82.07 | 0 | 0 | 0 | 0 |  | 0 |  | 0 | CrystalPredictor GDMA2 (MP2/6-31G(d,p)) + FIT
PHGLOL | C6 H6 O3 | 20 | Phloroglucinol | 1,3,5-trihydroxybenzene |  | PHGLOL01 | Rigid CrystalPredictor, DMACRYS (2.0.2) | Doris Braun | 2012 | See Study_ID=11 | \CHEMISTRY_CPOSS\Phloroglucinol\Phloroglucinol_CP | conf1 | 0 | SCF/6-31G(d,p) | 0 |  |  | A456 | C2/c | 4 | 12.6781 | 12.2038 | 7.6134 | 90 | 88.717 | 90 | LATT 7; SYMM -X , +Y , -Z +1/2 | 1.4226 | 0.7126 |  | -82.06 | -49.13 | -82.06 | 0 | 0 | 0 | 0 |  | 0 |  | 0 | CrystalPredictor GDMA2 (MP2/6-31G(d,p)) + FIT
PHGLOL | C6 H6 O3 | 20 | Phloroglucinol | 1,3,5-trihydroxybenzene |  | PHGLOL01 | Rigid CrystalPredictor, DMACRYS (2.0.2) | Doris Braun | 2012 | See Study_ID=11 | \CHEMISTRY_CPOSS\Phloroglucinol\Phloroglucinol_CP | conf1 | 0 | SCF/6-31G(d,p) | 0 |  |  | A446 | C2/c | 4 | 12.6793 | 12.2106 | 7.6078 | 90 | 88.731 | 90 | LATT 7; SYMM -X , +Y , -Z +1/2 | 1.4227 | 0.7128 |  | -82.05 | -49.17 | -82.05 | 0 | 0 | 0 | 0 |  | 0 |  | 0 | CrystalPredictor GDMA2 (MP2/6-31G(d,p)) + FIT
PHGLOL | C6 H6 O3 | 20 | Phloroglucinol | 1,3,5-trihydroxybenzene |  | PHGLOL01 | Rigid CrystalPredictor, DMACRYS (2.0.2) | Doris Braun | 2012 | See Study_ID=11 | \CHEMISTRY_CPOSS\Phloroglucinol\Phloroglucinol_CP | conf1 | 0 | SCF/6-31G(d,p) | 0 |  |  | A576 | C2/c | 4 | 14.8902 | 7.2195 | 13.2484 | 90 | 60.911 | 90 | LATT 7; SYMM -X , +Y , -Z +1/2 | 1.3461 | 0.6733 |  | -81.98 | -36.8 | -81.98 | 0 | 0 | 0 | 1 |  | 0 |  | 0 | CrystalPredictor GDMA2 (MP2/6-31G(d,p)) + FIT
PHGLOL | C6 H6 O3 | 20 | Phloroglucinol | 1,3,5-trihydroxybenzene |  | PHGLOL01 | Rigid CrystalPredictor, DMACRYS (2.0.2) | Doris Braun | 2012 | See Study_ID=11 | \CHEMISTRY_CPOSS\Phloroglucinol\Phloroglucinol_CP | conf1 | 0 | SCF/6-31G(d,p) | 0 |  |  | A570 | P212121 | 4 | 11.4818 | 7.1669 | 7.1198 | 90 | 90 | 90 | LATT -1; SYMM +X +1/2, -Y +1/2, -Z ; SYMM -X , +Y +1/2, -Z +1/2; SYMM -X +1/2, -Y , +Z +1/2 | 1.4297 | 0.7164 |  | -81.85 | -46.06 | -81.85 | 0 | 0 | 0 | 1 |  | 0 |  | 0 | CrystalPredictor GDMA2 (MP2/6-31G(d,p)) + FIT
PHGLOL | C6 H6 O3 | 20 | Phloroglucinol | 1,3,5-trihydroxybenzene |  | PHGLOL01 | Rigid CrystalPredictor, DMACRYS (2.0.2) | Doris Braun | 2012 | See Study_ID=11 | \CHEMISTRY_CPOSS\Phloroglucinol\Phloroglucinol_CP | conf2 | 4.157 | SCF/6-31G(d,p) | 0 |  |  | B245 | Pbca | 8 | 6.7487 | 22.9268 | 7.7527 | 90 | 90 | 90 | LATT 1; SYMM +X +1/2, -Y +1/2, -Z ; SYMM -X , +Y +1/2, -Z +1/2; SYMM -X +1/2, -Y , +Z +1/2 | 1.3966 | 0.6959 |  | -85.99 | -43 | -81.833 | 0 | 0 | 0 | 1 |  | 0 |  | 0 | CrystalPredictor GDMA2 (MP2/6-31G(d,p)) + FIT
PHGLOL | C6 H6 O3 | 20 | Phloroglucinol | 1,3,5-trihydroxybenzene |  | PHGLOL01 | Rigid CrystalPredictor, DMACRYS (2.0.2) | Doris Braun | 2012 | See Study_ID=11 | \CHEMISTRY_CPOSS\Phloroglucinol\Phloroglucinol_CP | conf1 | 0 | SCF/6-31G(d,p) | 0 |  |  | A558 | P212121 | 4 | 7.1255 | 11.4744 | 7.1663 | 90 | 90 | 90 | LATT -1; SYMM +X +1/2, -Y +1/2, -Z ; SYMM -X , +Y +1/2, -Z +1/2; SYMM -X +1/2, -Y , +Z +1/2 | 1.4296 | 0.7164 |  | -81.8 | -46.06 | -81.8 | 0 | 0 | 0 | 1 |  | 0 |  | 0 | CrystalPredictor GDMA2 (MP2/6-31G(d,p)) + FIT
PHGLOL | C6 H6 O3 | 20 | Phloroglucinol | 1,3,5-trihydroxybenzene |  | PHGLOL01 | Rigid CrystalPredictor, DMACRYS (2.0.2) | Doris Braun | 2012 | See Study_ID=11 | \CHEMISTRY_CPOSS\Phloroglucinol\Phloroglucinol_CP | conf1 | 0 | SCF/6-31G(d,p) | 0 |  |  | A564 | P212121 | 4 | 7.1201 | 7.1679 | 11.4827 | 90 | 90 | 90 | LATT -1; SYMM +X +1/2, -Y +1/2, -Z ; SYMM -X , +Y +1/2, -Z +1/2; SYMM -X +1/2, -Y , +Z +1/2 | 1.4293 | 0.7177 |  | -81.79 | -46.06 | -81.79 | 0 | 0 | 0 | 1 |  | 0 |  | 0 | CrystalPredictor GDMA2 (MP2/6-31G(d,p)) + FIT
PHGLOL | C6 H6 O3 | 20 | Phloroglucinol | 1,3,5-trihydroxybenzene |  | PHGLOL01 | Rigid CrystalPredictor, DMACRYS (2.0.2) | Doris Braun | 2012 | See Study_ID=11 | \CHEMISTRY_CPOSS\Phloroglucinol\Phloroglucinol_CP | conf2 | 4.157 | SCF/6-31G(d,p) | 0 |  |  | B264 | C2/c | 4 | 12.5126 | 11.8605 | 8.1767 | 90 | 99.227 | 90 | LATT 7; SYMM -X , +Y , -Z +1/2 | 1.3987 | 0.6961 |  | -85.87 | -41.37 | -81.713 | 0 | 0 | 0 | 0 |  | 0 |  | 0 | CrystalPredictor GDMA2 (MP2/6-31G(d,p)) + FIT
PHGLOL | C6 H6 O3 | 20 | Phloroglucinol | 1,3,5-trihydroxybenzene |  | PHGLOL01 | Rigid CrystalPredictor, DMACRYS (2.0.2) | Doris Braun | 2012 | See Study_ID=11 | \CHEMISTRY_CPOSS\Phloroglucinol\Phloroglucinol_CP | conf1 | 0 | SCF/6-31G(d,p) | 0 |  |  | A391 | Cc | 2 | 3.6239 | 24.9348 | 6.5268 | 90 | 93.694 | 90 | LATT -7; SYMM +X , -Y , +Z +1/2 | 1.4233 | 0.715 |  | -81.61 | -49.07 | -81.61 | 0 | 0 | 0 | 0 |  | 0 |  | 0 | CrystalPredictor GDMA2 (MP2/6-31G(d,p)) + FIT
PHGLOL | C6 H6 O3 | 20 | Phloroglucinol | 1,3,5-trihydroxybenzene |  | PHGLOL01 | Rigid CrystalPredictor, DMACRYS (2.0.2) | Doris Braun | 2012 | See Study_ID=11 | \CHEMISTRY_CPOSS\Phloroglucinol\Phloroglucinol_CP | conf2 | 4.157 | SCF/6-31G(d,p) | 0 |  |  | B271 | Pna21 | 4 | 13.1226 | 6.8632 | 6.4378 | 90 | 90 | 90 | LATT -1; SYMM -X , -Y , +Z +1/2; SYMM -X +1/2, +Y +1/2, +Z +1/2; SYMM +X +1/2, -Y +1/2, +Z | 1.4447 | 0.7223 |  | -85.76 | -47.34 | -81.603 | 0 | 0 | 0 | 1 |  | 0 |  | 0 | CrystalPredictor GDMA2 (MP2/6-31G(d,p)) + FIT
PHGLOL | C6 H6 O3 | 20 | Phloroglucinol | 1,3,5-trihydroxybenzene |  | PHGLOL01 | Rigid CrystalPredictor, DMACRYS (2.0.2) | Doris Braun | 2012 | See Study_ID=11 | \CHEMISTRY_CPOSS\Phloroglucinol\Phloroglucinol_CP | conf1 | 0 | SCF/6-31G(d,p) | 0 |  |  | A394 | Cc | 2 | 3.6232 | 24.9343 | 6.5286 | 90 | 86.281 | 90 | LATT -7; SYMM +X , -Y , +Z +1/2 | 1.4232 | 0.715 |  | -81.59 | -49.08 | -81.59 | 0 | 0 | 0 | 0 |  | 0 |  | 0 | CrystalPredictor GDMA2 (MP2/6-31G(d,p)) + FIT
PHGLOL | C6 H6 O3 | 20 | Phloroglucinol | 1,3,5-trihydroxybenzene |  | PHGLOL01 | Rigid CrystalPredictor, DMACRYS (2.0.2) | Doris Braun | 2012 | See Study_ID=11 | \CHEMISTRY_CPOSS\Phloroglucinol\Phloroglucinol_CP | conf1 | 0 | SCF/6-31G(d,p) | 0 |  |  | A387 | Cc | 2 | 3.6221 | 24.9373 | 6.5297 | 90 | 86.274 | 90 | LATT -7; SYMM +X , -Y , +Z +1/2 | 1.4232 | 0.715 |  | -81.58 | -49.09 | -81.58 | 0 | 0 | 0 | 0 |  | 0 |  | 0 | CrystalPredictor GDMA2 (MP2/6-31G(d,p)) + FIT
PHGLOL | C6 H6 O3 | 20 | Phloroglucinol | 1,3,5-trihydroxybenzene |  | PHGLOL01 | Rigid CrystalPredictor, DMACRYS (2.0.2) | Doris Braun | 2012 | See Study_ID=11 | \CHEMISTRY_CPOSS\Phloroglucinol\Phloroglucinol_CP | conf1 | 0 | SCF/6-31G(d,p) | 0 |  |  | A586 | P21 | 2 | 4.5882 | 12.4608 | 5.3241 | 90 | 82.819 | 90 | LATT -1; SYMM -X , +Y +1/2, -Z | 1.3868 | 0.6954 |  | -81.53 | -41.45 | -81.53 | 0 | 0 | 0 | 1 |  | 0 |  | 0 | CrystalPredictor GDMA2 (MP2/6-31G(d,p)) + FIT
PHGLOL | C6 H6 O3 | 20 | Phloroglucinol | 1,3,5-trihydroxybenzene |  | PHGLOL01 | Rigid CrystalPredictor, DMACRYS (2.0.2) | Doris Braun | 2012 | See Study_ID=11 | \CHEMISTRY_CPOSS\Phloroglucinol\Phloroglucinol_CP | conf1 | 0 | SCF/6-31G(d,p) | 0 |  |  | A478 | Pbca | 8 | 7.5358 | 21.3638 | 7.5791 | 90 | 90 | 90 | LATT 1; SYMM +X +1/2, -Y +1/2, -Z ; SYMM -X , +Y +1/2, -Z +1/2; SYMM -X +1/2, -Y , +Z +1/2 | 1.373 | 0.6943 |  | -81.48 | -47.51 | -81.48 | 0 | 0 | 0 | 1 |  | 0 |  | 0 | CrystalPredictor GDMA2 (MP2/6-31G(d,p)) + FIT
PHGLOL | C6 H6 O3 | 20 | Phloroglucinol | 1,3,5-trihydroxybenzene |  | PHGLOL01 | Rigid CrystalPredictor, DMACRYS (2.0.2) | Doris Braun | 2012 | See Study_ID=11 | \CHEMISTRY_CPOSS\Phloroglucinol\Phloroglucinol_CP | conf1 | 0 | SCF/6-31G(d,p) | 0 |  |  | A482 | Pbca | 8 | 7.545 | 21.336 | 7.5793 | 90 | 90 | 90 | LATT 1; SYMM +X +1/2, -Y +1/2, -Z ; SYMM -X , +Y +1/2, -Z +1/2; SYMM -X +1/2, -Y , +Z +1/2 | 1.3731 | 0.6944 |  | -81.44 | -47.49 | -81.44 | 0 | 0 | 0 | 1 |  | 0 |  | 0 | CrystalPredictor GDMA2 (MP2/6-31G(d,p)) + FIT
PHGLOL | C6 H6 O3 | 20 | Phloroglucinol | 1,3,5-trihydroxybenzene |  | PHGLOL01 | Rigid CrystalPredictor, DMACRYS (2.0.2) | Doris Braun | 2012 | See Study_ID=11 | \CHEMISTRY_CPOSS\Phloroglucinol\Phloroglucinol_CP | conf1 | 0 | SCF/6-31G(d,p) | 0 |  |  | A484 | Pbca | 8 | 7.542 | 21.3508 | 7.5792 | 90 | 90 | 90 | LATT 1; SYMM +X +1/2, -Y +1/2, -Z ; SYMM -X , +Y +1/2, -Z +1/2; SYMM -X +1/2, -Y , +Z +1/2 | 1.3727 | 0.6942 |  | -81.41 | -47.48 | -81.41 | 0 | 0 | 0 | 1 |  | 0 |  | 0 | CrystalPredictor GDMA2 (MP2/6-31G(d,p)) + FIT
PHGLOL | C6 H6 O3 | 20 | Phloroglucinol | 1,3,5-trihydroxybenzene |  | PHGLOL01 | Rigid CrystalPredictor, DMACRYS (2.0.2) | Doris Braun | 2012 | See Study_ID=11 | \CHEMISTRY_CPOSS\Phloroglucinol\Phloroglucinol_CP | conf1 | 0 | SCF/6-31G(d,p) | 0 |  |  | A560 | P21/a | 4 | 20.9024 | 4.9205 | 5.6344 | 90 | 86.473 | 90 | LATT 1; SYMM -X +1/2, +Y +1/2, -Z | 1.4482 | 0.7291 |  | -81.3 | -48.42 | -81.3 | 0 | 0 | 0 | 1 |  | 0 |  | 0 | CrystalPredictor GDMA2 (MP2/6-31G(d,p)) + FIT
PHGLOL | C6 H6 O3 | 20 | Phloroglucinol | 1,3,5-trihydroxybenzene |  | PHGLOL01 | Rigid CrystalPredictor, DMACRYS (2.0.2) | Doris Braun | 2012 | See Study_ID=11 | \CHEMISTRY_CPOSS\Phloroglucinol\Phloroglucinol_CP | conf1 | 0 | SCF/6-31G(d,p) | 0 |  |  | A481 | P2/a | 4 | 7.6388 | 12.2294 | 6.9227 | 90 | 68.841 | 90 | LATT 1; SYMM -X +1/2, +Y , -Z | 1.3889 | 0.6929 |  | -81.24 | -46.02 | -81.24 | 0 | 0 | 0 | 0 |  | 0 |  | 0 | CrystalPredictor GDMA2 (MP2/6-31G(d,p)) + FIT
PHGLOL | C6 H6 O3 | 20 | Phloroglucinol | 1,3,5-trihydroxybenzene |  | PHGLOL01 | Rigid CrystalPredictor, DMACRYS (2.0.2) | Doris Braun | 2012 | See Study_ID=11 | \CHEMISTRY_CPOSS\Phloroglucinol\Phloroglucinol_CP | conf1 | 0 | SCF/6-31G(d,p) | 0 |  |  | A490 | P2/c | 4 | 6.9202 | 12.2311 | 7.6392 | 90 | 68.874 | 90 | LATT 1; SYMM -X , +Y , -Z +1/2 | 1.3888 | 0.6929 |  | -81.19 | -46.04 | -81.19 | 0 | 0 | 0 | 0 |  | 0 |  | 0 | CrystalPredictor GDMA2 (MP2/6-31G(d,p)) + FIT
PHGLOL | C6 H6 O3 | 20 | Phloroglucinol | 1,3,5-trihydroxybenzene |  | PHGLOL01 | Rigid CrystalPredictor, DMACRYS (2.0.2) | Doris Braun | 2012 | See Study_ID=11 | \CHEMISTRY_CPOSS\Phloroglucinol\Phloroglucinol_CP | conf1 | 0 | SCF/6-31G(d,p) | 0 |  |  | A540 | Cm | 2 | 14.9406 | 7.0167 | 7.4702 | 90 | 120 | 90 | LATT -7; SYMM +X , -Y , +Z | 1.2351 | 0.6035 |  | -81.18 | -32.18 | -81.18 | 0 | 0 | 0 | 0 |  | 0 |  | 0 | CrystalPredictor GDMA2 (MP2/6-31G(d,p)) + FIT
PHGLOL | C6 H6 O3 | 20 | Phloroglucinol | 1,3,5-trihydroxybenzene |  | PHGLOL01 | Rigid CrystalPredictor, DMACRYS (2.0.2) | Doris Braun | 2012 | See Study_ID=11 | \CHEMISTRY_CPOSS\Phloroglucinol\Phloroglucinol_CP | conf1 | 0 | SCF/6-31G(d,p) | 0 |  |  | A493 | P2/c | 4 | 6.919 | 12.232 | 7.6384 | 90 | 111.077 | 90 | LATT 1; SYMM -X , +Y , -Z +1/2 | 1.3886 | 0.6904 |  | -81.18 | -46.01 | -81.18 | 0 | 0 | 0 | 0 |  | 0 |  | 0 | CrystalPredictor GDMA2 (MP2/6-31G(d,p)) + FIT
PHGLOL | C6 H6 O3 | 20 | Phloroglucinol | 1,3,5-trihydroxybenzene |  | PHGLOL01 | Rigid CrystalPredictor, DMACRYS (2.0.2) | Doris Braun | 2012 | See Study_ID=11 | \CHEMISTRY_CPOSS\Phloroglucinol\Phloroglucinol_CP | conf2 | 4.157 | SCF/6-31G(d,p) | 0 |  |  | B221 | Pna21 | 4 | 12.2295 | 6.3608 | 7.605 | 90 | 90 | 90 | LATT -1; SYMM -X , -Y , +Z +1/2; SYMM -X +1/2, +Y +1/2, +Z +1/2; SYMM +X +1/2, -Y +1/2, +Z | 1.4159 | 0.7127 |  | -85.32 | -47.15 | -81.163 | 0 | 0 | 0 | 1 |  | 0 |  | 0 | CrystalPredictor GDMA2 (MP2/6-31G(d,p)) + FIT
PHGLOL | C6 H6 O3 | 20 | Phloroglucinol | 1,3,5-trihydroxybenzene |  | PHGLOL01 | Rigid CrystalPredictor, DMACRYS (2.0.2) | Doris Braun | 2012 | See Study_ID=11 | \CHEMISTRY_CPOSS\Phloroglucinol\Phloroglucinol_CP | conf1 | 0 | SCF/6-31G(d,p) | 0 |  |  | A585 | P21/n | 4 | 11.1531 | 4.7663 | 11.7528 | 90 | 79.302 | 90 | LATT 1; SYMM -X +1/2, +Y +1/2, -Z +1/2 | 1.3645 | 0.6849 |  | -81.1 | -40.5 | -81.1 | 0 | 0 | 0 | 1 |  | 0 |  | 0 | CrystalPredictor GDMA2 (MP2/6-31G(d,p)) + FIT
PHGLOL | C6 H6 O3 | 20 | Phloroglucinol | 1,3,5-trihydroxybenzene |  | PHGLOL01 | Rigid CrystalPredictor, DMACRYS (2.0.2) | Doris Braun | 2012 | See Study_ID=11 | \CHEMISTRY_CPOSS\Phloroglucinol\Phloroglucinol_CP | conf2 | 4.157 | SCF/6-31G(d,p) | 0 |  |  | B199 | Pca21 | 4 | 23.0873 | 3.5662 | 7.4623 | 90 | 90 | 90 | LATT -1; SYMM -X , -Y , +Z +1/2; SYMM -X +1/2, +Y , +Z +1/2; SYMM +X +1/2, -Y , +Z | 1.3633 | 0.682 |  | -85.18 | -48.04 | -81.023 | 0 | 0 | 0 | 1 |  | 0 |  | 0 | CrystalPredictor GDMA2 (MP2/6-31G(d,p)) + FIT
PHGLOL | C6 H6 O3 | 20 | Phloroglucinol | 1,3,5-trihydroxybenzene |  | PHGLOL01 | Rigid CrystalPredictor, DMACRYS (2.0.2) | Doris Braun | 2012 | See Study_ID=11 | \CHEMISTRY_CPOSS\Phloroglucinol\Phloroglucinol_CP | conf2 | 4.157 | SCF/6-31G(d,p) | 0 |  |  | B242 | Pbca | 8 | 7.3837 | 21.0133 | 7.5757 | 90 | 90 | 90 | LATT 1; SYMM +X +1/2, -Y +1/2, -Z ; SYMM -X , +Y +1/2, -Z +1/2; SYMM -X +1/2, -Y , +Z +1/2 | 1.4253 | 0.7189 |  | -85.05 | -48.1 | -80.893 | 0 | 0 | 0 | 1 |  | 0 |  | 0 | CrystalPredictor GDMA2 (MP2/6-31G(d,p)) + FIT
PHGLOL | C6 H6 O3 | 20 | Phloroglucinol | 1,3,5-trihydroxybenzene |  | PHGLOL01 | Rigid CrystalPredictor, DMACRYS (2.0.2) | Doris Braun | 2012 | See Study_ID=11 | \CHEMISTRY_CPOSS\Phloroglucinol\Phloroglucinol_CP | conf1 | 0 | SCF/6-31G(d,p) | 0 |  |  | A563 | A2/n | 8 | 22.079 | 7.4182 | 7.1391 | 90 | 87.897 | 90 | LATT 1; SYMM -X +1/2, +Y , -Z +1/2; SYMM +X , +Y +1/2, +Z +1/2; SYMM -X +1/2, +Y +1/2, -Z | 1.4337 | 0.7215 |  | -79.96 | -47.11 | -79.96 | 0 | 0 | 0 | 1 |  | 0 |  | 0 | CrystalPredictor GDMA2 (MP2/6-31G(d,p)) + FIT
PHGLOL | C6 H6 O3 | 20 | Phloroglucinol | 1,3,5-trihydroxybenzene |  | PHGLOL01 | Rigid CrystalPredictor, DMACRYS (2.0.2) | Doris Braun | 2012 | See Study_ID=11 | \CHEMISTRY_CPOSS\Phloroglucinol\Phloroglucinol_CP | conf1 | 0 | SCF/6-31G(d,p) | 0 |  |  | A581 | C2/c | 4 | 7.1375 | 7.4186 | 22.0842 | 90 | 87.893 | 90 | LATT 7; SYMM -X , +Y , -Z +1/2 | 1.4336 | 0.7225 |  | -79.93 | -47.13 | -79.93 | 0 | 0 | 0 | 1 |  | 0 |  | 0 | CrystalPredictor GDMA2 (MP2/6-31G(d,p)) + FIT
PHGLOL | C6 H6 O3 | 20 | Phloroglucinol | 1,3,5-trihydroxybenzene |  | PHGLOL01 | Rigid CrystalPredictor, DMACRYS (2.0.2) | Doris Braun | 2012 | See Study_ID=11 | \CHEMISTRY_CPOSS\Phloroglucinol\Phloroglucinol_CP | conf1 | 0 | SCF/6-31G(d,p) | 0 |  |  | A571 | C2/c | 4 | 7.1364 | 7.4188 | 25.8498 | 90 | 58.631 | 90 | LATT 7; SYMM -X , +Y , -Z +1/2 | 1.4337 | 0.7179 |  | -79.92 | -47.14 | -79.92 | 0 | 0 | 0 | 1 |  | 0 |  | 0 | CrystalPredictor GDMA2 (MP2/6-31G(d,p)) + FIT
PHGLOL | C6 H6 O3 | 20 | Phloroglucinol | 1,3,5-trihydroxybenzene |  | PHGLOL01 | Rigid CrystalPredictor, DMACRYS (2.0.2) | Doris Braun | 2012 | See Study_ID=11 | \CHEMISTRY_CPOSS\Phloroglucinol\Phloroglucinol_CP | conf1 | 0 | SCF/6-31G(d,p) | 0 |  |  | A552 | Pnna | 8 | 7.7086 | 13.1542 | 12.2096 | 90 | 90 | 90 | LATT 1; SYMM +X , -Y +1/2, -Z +1/2; SYMM -X +1/2, +Y +1/2, -Z +1/2; SYMM -X +1/2, -Y , +Z | 1.3532 | 0.6759 |  | -79.79 | -43.31 | -79.79 | 0 | 0 | 0 | 1 |  | 0 |  | 0 | CrystalPredictor GDMA2 (MP2/6-31G(d,p)) + FIT
PHGLOL | C6 H6 O3 | 20 | Phloroglucinol | 1,3,5-trihydroxybenzene |  | PHGLOL01 | Rigid CrystalPredictor, DMACRYS (2.0.2) | Doris Braun | 2012 | See Study_ID=11 | \CHEMISTRY_CPOSS\Phloroglucinol\Phloroglucinol_CP | conf1 | 0 | SCF/6-31G(d,p) | 0 |  |  | A550 | Pnna | 8 | 7.7081 | 13.1558 | 12.2097 | 90 | 90 | 90 | LATT 1; SYMM +X , -Y +1/2, -Z +1/2; SYMM -X +1/2, +Y +1/2, -Z +1/2; SYMM -X +1/2, -Y , +Z | 1.3531 | 0.6759 |  | -79.78 | -43.3 | -79.78 | 0 | 0 | 0 | 1 |  | 0 |  | 0 | CrystalPredictor GDMA2 (MP2/6-31G(d,p)) + FIT
PHGLOL | C6 H6 O3 | 20 | Phloroglucinol | 1,3,5-trihydroxybenzene |  | PHGLOL01 | Rigid CrystalPredictor, DMACRYS (2.0.2) | Doris Braun | 2012 | See Study_ID=11 | \CHEMISTRY_CPOSS\Phloroglucinol\Phloroglucinol_CP | conf1 | 0 | SCF/6-31G(d,p) | 0 |  |  | A533 | Pnna | 8 | 7.7063 | 13.1555 | 12.2121 | 90 | 90 | 90 | LATT 1; SYMM +X , -Y +1/2, -Z +1/2; SYMM -X +1/2, +Y +1/2, -Z +1/2; SYMM -X +1/2, -Y , +Z | 1.3531 | 0.676 |  | -79.76 | -43.33 | -79.76 | 0 | 0 | 0 | 1 |  | 0 |  | 0 | CrystalPredictor GDMA2 (MP2/6-31G(d,p)) + FIT
PHGLOL | C6 H6 O3 | 20 | Phloroglucinol | 1,3,5-trihydroxybenzene |  | PHGLOL01 | Rigid CrystalPredictor, DMACRYS (2.0.2) | Doris Braun | 2012 | See Study_ID=11 | \CHEMISTRY_CPOSS\Phloroglucinol\Phloroglucinol_CP | conf1 | 0 | SCF/6-31G(d,p) | 0 |  |  | A516 | Pca21 | 4 | 20.326 | 3.9051 | 7.5539 | 90 | 90 | 90 | LATT -1; SYMM -X , -Y , +Z +1/2; SYMM -X +1/2, +Y , +Z +1/2; SYMM +X +1/2, -Y , +Z | 1.397 | 0.7007 |  | -79.15 | -47.91 | -79.15 | 0 | 0 | 0 | 1 |  | 0 |  | 0 | CrystalPredictor GDMA2 (MP2/6-31G(d,p)) + FIT
PHGLOL | C6 H6 O3 | 20 | Phloroglucinol | 1,3,5-trihydroxybenzene |  | PHGLOL01 | Rigid CrystalPredictor, DMACRYS (2.0.2) | Doris Braun | 2012 | See Study_ID=11 | \CHEMISTRY_CPOSS\Phloroglucinol\Phloroglucinol_CP | conf1 | 0 | SCF/6-31G(d,p) | 0 |  |  | A519 | Pca21 | 4 | 20.3255 | 3.9048 | 7.554 | 90 | 90 | 90 | LATT -1; SYMM -X , -Y , +Z +1/2; SYMM -X +1/2, +Y , +Z +1/2; SYMM +X +1/2, -Y , +Z | 1.3972 | 0.7059 |  | -79.15 | -47.92 | -79.15 | 0 | 0 | 0 | 1 |  | 0 |  | 0 | CrystalPredictor GDMA2 (MP2/6-31G(d,p)) + FIT
PHGLOL | C6 H6 O3 | 20 | Phloroglucinol | 1,3,5-trihydroxybenzene |  | PHGLOL01 | Rigid CrystalPredictor, DMACRYS (2.0.2) | Doris Braun | 2012 | See Study_ID=11 | \CHEMISTRY_CPOSS\Phloroglucinol\Phloroglucinol_CP | conf1 | 0 | SCF/6-31G(d,p) | 0 |  |  | A513 | Pca21 | 4 | 20.3303 | 3.9041 | 7.5535 | 90 | 90 | 90 | LATT -1; SYMM -X , -Y , +Z +1/2; SYMM -X +1/2, +Y , +Z +1/2; SYMM +X +1/2, -Y , +Z | 1.3971 | 0.7007 |  | -79.14 | -47.93 | -79.14 | 0 | 0 | 0 | 1 |  | 0 |  | 0 | CrystalPredictor GDMA2 (MP2/6-31G(d,p)) + FIT
PHGLOL | C6 H6 O3 | 20 | Phloroglucinol | 1,3,5-trihydroxybenzene |  | PHGLOL01 | Rigid CrystalPredictor, DMACRYS (2.0.2) | Doris Braun | 2012 | See Study_ID=11 | \CHEMISTRY_CPOSS\Phloroglucinol\Phloroglucinol_CP | conf2 | 4.157 | SCF/6-31G(d,p) | 0 |  |  | B178 | Pmn21 | 4 | 7.0117 | 7.4646 | 12.8664 | 90 | 90 | 90 | LATT -1; SYMM -X +1/2, -Y , +Z +1/2; SYMM -X , +Y , +Z ; SYMM +X +1/2, -Y , +Z +1/2 | 1.2439 | 0.6073 |  | -82.64 | -33.52 | -78.483 | 0 | 0 | 0 | 0 |  | 0 |  | 0 | CrystalPredictor GDMA2 (MP2/6-31G(d,p)) + FIT
PHGLOL | C6 H6 O3 | 20 | Phloroglucinol | 1,3,5-trihydroxybenzene |  | PHGLOL01 | Rigid CrystalPredictor, DMACRYS (2.0.2) | Doris Braun | 2012 | See Study_ID=11 | \CHEMISTRY_CPOSS\Phloroglucinol\Phloroglucinol_CP | conf2 | 4.157 | SCF/6-31G(d,p) | 0 |  |  | B291 | A2/a | 8 | 10.1986 | 15.1616 | 7.6368 | 90 | 86.85 | 90 | LATT 1; SYMM -X +1/2, +Y , -Z ; SYMM +X , +Y +1/2, +Z +1/2; SYMM -X +1/2, +Y +1/2, -Z +1/2 | 1.4208 | 0.7104 |  | -81.6 | -45.85 | -77.443 | 0 | 0 | 0 | 1 |  | 0 |  | 0 | CrystalPredictor GDMA2 (MP2/6-31G(d,p)) + FIT

## Key Information
REFCODE | PHGLOL
Formula | C6 H6 O3
Study_ID | 20
Common Name | Phloroglucinol
IUPAC Systematic Name | 1,3,5-trihydroxybenzene
Other Names
CSD Refcodes | PHGLOL01
Programs | Rigid CrystalPredictor, DMACRYS (2.0.2)
Scientist | Doris Braun
Date | 2012
Publication | See Study_ID=11
Location on S Drive | \CHEMISTRY_CPOSS\Phloroglucinol\Phloroglucinol_CP
Potential Description | CrystalPredictor GDMA2 (MP2/6-31G(d,p)) + FIT

## CSP data
Conformer Name | Label | Space Group | Density /gcm-3 | Packing Coefficient | Experimental Info | Lattice Energy /kJmol-1 | Zero Point Energy /kJmol-1 | Thermal Energy /kJmol-1 | Lowest Eigenvalue of Shear | Growth Volume | Estimated Energy at 298K | Spacegroup Type
conf1 | A10 | P-1 | 1.4924 | 0.7398 |  | -102.28 | 0 | 0 | 0 | 0 | -102.28 | P-1
conf1 | A7 | P-1 | 1.4924 | 0.7421 |  | -102.28 | 0 | 0 | 0 | 0 | -102.28 | P-1
conf1 | A8 | P-1 | 1.4924 | 0.7398 |  | -102.26 | 0 | 0 | 0 | 0 | -102.26 | P-1
conf1 | A27 | P-1 | 1.4506 | 0.7162 |  | -99.77 | 0 | 0 | 0 | 0 | -99.77 | P-1
conf1 | A26 | P-1 | 1.4503 | 0.7175 |  | -99.76 | 0 | 0 | 0 | 0 | -99.76 | P-1
conf1 | A28 | P-1 | 1.4501 | 0.7197 |  | -99.71 | 0 | 0 | 0 | 0 | -99.71 | P-1
conf2 | B282 | P-1 | 1.3851 | 0.6848 |  | -85.473 | 0 | 0 | 0 | 0 | -85.473 | P-1
conf2 | B259 | P-1 | 1.3854 | 0.6898 |  | -85.473 | 0 | 0 | 0 | 0 | -85.473 | P-1
conf2 | B238 | P-1 | 1.484 | 0.7425 |  | -84.323 | 0 | 0 | 0 | 0 | -84.323 | P-1
conf2 | B289 | P-1 | 1.4598 | 0.7198 |  | -83.183 | 0 | 0 | 0 | 0 | -83.183 | P-1
conf2 | B290 | P-1 | 1.4081 | 0.6937 |  | -82.913 | 0 | 0 | 0 | 0 | -82.913 | P-1
conf1 | A89 | P1 | 1.4147 | 0.7003 |  | -97.25 | 0 | 0 | 0 | 0 | -97.25 | Other Triclinic
conf1 | A90 | P1 | 1.4147 | 0.7042 |  | -97.24 | 0 | 0 | 0 | 0 | -97.24 | Other Triclinic
conf1 | A91 | P1 | 1.4147 | 0.7041 |  | -97.24 | 0 | 0 | 0 | 0 | -97.24 | Other Triclinic
conf1 | A131 | P1 | 1.397 | 0.6989 |  | -93.41 | 0 | 0 | 0 | 0 | -93.41 | Other Triclinic
conf1 | A132 | P1 | 1.397 | 0.6977 |  | -93.4 | 0 | 0 | 0 | 0 | -93.4 | Other Triclinic
conf2 | B285 | P1 | 1.4713 | 0.7339 |  | -87.353 | 0 | 0 | 0 | 0 | -87.353 | Other Triclinic
conf1 | A16 | P21/c | 1.5221 | 0.7548 |  | -106.71 | 0 | 0 | 0 | 0 | -106.71 | P21/c
conf1 | A15 | P21/c | 1.5219 | 0.7538 |  | -106.64 | 0 | 0 | 0 | 0 | -106.64 | P21/c
conf1 | A14 | P21/c | 1.522 | 0.7548 |  | -106.64 | 0 | 0 | 0 | 0 | -106.64 | P21/c
conf1 | A19 | P21/c | 1.5084 | 0.7455 |  | -104.23 | 0 | 0 | 0 | 0 | -104.23 | P21/c
conf1 | A17 | P21/c | 1.5082 | 0.7444 |  | -104.19 | 0 | 0 | 0 | 0 | -104.19 | P21/c
conf1 | A18 | P21/c | 1.5085 | 0.7472 |  | -104.19 | 0 | 0 | 0 | 0 | -104.19 | P21/c
conf2 | B47 | P21/c | 1.5812 | 0.782 |  | -102.233 | 0 | 0 | 0 | 0 | -102.233 | P21/c
conf1 | A9 | P21/c | 1.4788 | 0.7326 |  | -101.66 | 0 | 0 | 0 | 0 | -101.66 | P21/c
conf2 | B1 | P21/c | 1.5021 | 0.7414 |  | -100.443 | 0 | 0 | 0 | 0 | -100.443 | P21/c
conf1 | A31 | P21/c | 1.4504 | 0.7211 |  | -100.15 | 0 | 0 | 0 | 0 | -100.15 | P21/c
conf1 | A30 | P21/c | 1.4505 | 0.7199 |  | -100.15 | 0 | 0 | 0 | 0 | -100.15 | P21/c
conf1 | A29 | P21/c | 1.4503 | 0.721 |  | -100.14 | 0 | 0 | 0 | 0 | -100.14 | P21/c
conf2 | B14 | P21/n | 1.5049 | 0.7465 |  | -99.753 | 0 | 0 | 0 | 0 | -99.753 | P21/c
conf2 | B5 | P21/n | 1.4915 | 0.7373 |  | -99.563 | 0 | 0 | 0 | 0 | -99.563 | P21/c
conf2 | B61 | P21/n | 1.5019 | 0.7399 |  | -99.083 | 0 | 0 | 0 | 0 | -99.083 | P21/c
conf2 | B249 | P21/c | 1.4627 | 0.7211 |  | -98.653 | 0 | 0 | 0 | 0 | -98.653 | P21/c
conf2 | B41 | P21/c | 1.5176 | 0.7565 |  | -98.123 | 0 | 0 | 0 | 0 | -98.123 | P21/c
conf2 | B13 | P21/c | 1.4742 | 0.7331 |  | -97.933 | 0 | 0 | 0 | 0 | -97.933 | P21/c
conf2 | B23 | P21/c | 1.4606 | 0.7185 |  | -97.913 | 0 | 0 | 0 | 0 | -97.913 | P21/c
conf2 | B18 | P21/c | 1.4665 | 0.725 |  | -97.013 | 0 | 0 | 0 | 0 | -97.013 | P21/c
conf1 | A101 | P21/c | 1.3857 | 0.6858 |  | -96.27 | 0 | 0 | 0 | 0 | -96.27 | P21/c
conf1 | A98 | P21/c | 1.3858 | 0.6828 |  | -96.27 | 0 | 0 | 0 | 0 | -96.27 | P21/c
conf1 | A103 | P21/c | 1.3862 | 0.6849 |  | -96.26 | 0 | 0 | 0 | 0 | -96.26 | P21/c
conf1 | A163 | P21/c | 1.5389 | 0.7664 |  | -96.02 | 0 | 0 | 0 | 0 | -96.02 | P21/c
conf1 | A215 | P21/c | 1.3584 | 0.669 |  | -95.97 | 0 | 0 | 0 | 0 | -95.97 | P21/c
conf1 | A168 | P21/c | 1.5389 | 0.7716 |  | -95.95 | 0 | 0 | 0 | 0 | -95.95 | P21/c
conf1 | A221 | P21/c | 1.3585 | 0.6681 |  | -95.94 | 0 | 0 | 0 | 0 | -95.94 | P21/c
conf1 | A153 | P21/c | 1.5385 | 0.766 |  | -95.93 | 0 | 0 | 0 | 0 | -95.93 | P21/c
conf1 | A224 | P21/c | 1.3587 | 0.6692 |  | -95.92 | 0 | 0 | 0 | 0 | -95.92 | P21/c
conf1 | A198 | P21/c | 1.4553 | 0.7234 |  | -95.79 | 0 | 0 | 0 | 0 | -95.79 | P21/c
conf2 | B115 | P21/c | 1.5139 | 0.7455 |  | -95.773 | 0 | 0 | 0 | 0 | -95.773 | P21/c
conf1 | A213 | P21/c | 1.4551 | 0.721 |  | -95.76 | 0 | 0 | 0 | 0 | -95.76 | P21/c
conf1 | A207 | P21/c | 1.4552 | 0.7233 |  | -95.76 | 0 | 0 | 0 | 0 | -95.76 | P21/c
conf2 | B102 | P21/c | 1.5083 | 0.7533 |  | -95.453 | 0 | 0 | 0 | 0 | -95.453 | P21/c
conf2 | B230 | P21/c | 1.5446 | 0.7697 |  | -95.263 | 0 | 0 | 0 | 0 | -95.263 | P21/c
conf2 | B118 | P21/c | 1.5447 | 0.7739 |  | -95.263 | 0 | 0 | 0 | 0 | -95.263 | P21/c
conf2 | B96 | P21/n | 1.5164 | 0.7552 |  | -95.243 | 0 | 0 | 0 | 0 | -95.243 | P21/c
conf2 | B33 | P21/c | 1.4313 | 0.7038 |  | -95.073 | 0 | 0 | 0 | 0 | -95.073 | P21/c
conf2 | B74 | P21/c | 1.429 | 0.7029 |  | -94.873 | 0 | 0 | 0 | 0 | -94.873 | P21/c
conf1 | A143 | P21/c | 1.3782 | 0.685 |  | -94.48 | 0 | 0 | 0 | 0 | -94.48 | P21/c
conf2 | B121 | P21/c | 1.4643 | 0.7194 |  | -94.473 | 0 | 0 | 0 | 0 | -94.473 | P21/c
conf1 | A137 | P21/c | 1.378 | 0.6829 |  | -94.47 | 0 | 0 | 0 | 0 | -94.47 | P21/c
conf1 | A300 | P21/c | 1.442 | 0.7127 |  | -94.2 | 0 | 0 | 0 | 0 | -94.2 | P21/c
conf1 | A294 | P21/c | 1.4421 | 0.7159 |  | -94.19 | 0 | 0 | 0 | 0 | -94.19 | P21/c
conf2 | B197 | P21/c | 1.4708 | 0.7301 |  | -93.643 | 0 | 0 | 0 | 0 | -93.643 | P21/c
conf2 | B63 | P21/c | 1.4157 | 0.7026 |  | -93.403 | 0 | 0 | 0 | 0 | -93.403 | P21/c
conf1 | A377 | P21/c | 1.4106 | 0.6991 |  | -93.34 | 0 | 0 | 0 | 0 | -93.34 | P21/c
conf1 | A380 | P21/c | 1.4105 | 0.6991 |  | -93.28 | 0 | 0 | 0 | 0 | -93.28 | P21/c
conf1 | A371 | P21/c | 1.4107 | 0.6937 |  | -93.27 | 0 | 0 | 0 | 0 | -93.27 | P21/c
conf2 | B158 | P21/n | 1.5399 | 0.7632 |  | -92.953 | 0 | 0 | 0 | 0 | -92.953 | P21/c
conf2 | B145 | P21/c | 1.5399 | 0.7654 |  | -92.943 | 0 | 0 | 0 | 0 | -92.943 | P21/c
conf1 | A412 | P21/n | 1.5455 | 0.7857 |  | -92.79 | 0 | 0 | 0 | 0 | -92.79 | P21/c
conf2 | B87 | P21/c | 1.4154 | 0.6941 |  | -92.633 | 0 | 0 | 0 | 0 | -92.633 | P21/c
conf1 | A157 | P21/c | 1.4769 | 0.7448 |  | -92.39 | 0 | 0 | 0 | 0 | -92.39 | P21/c
conf1 | A162 | P21/c | 1.4766 | 0.7449 |  | -92.34 | 0 | 0 | 0 | 0 | -92.34 | P21/c
conf1 | A151 | P21/c | 1.4768 | 0.7447 |  | -92.34 | 0 | 0 | 0 | 0 | -92.34 | P21/c
conf1 | A308 | P21/n | 1.4718 | 0.7335 |  | -92.21 | 0 | 0 | 0 | 0 | -92.21 | P21/c
conf1 | A307 | P21/n | 1.4718 | 0.7336 |  | -92.2 | 0 | 0 | 0 | 0 | -92.2 | P21/c
conf1 | A314 | P21/n | 1.4718 | 0.7336 |  | -92.16 | 0 | 0 | 0 | 0 | -92.16 | P21/c
conf1 | A142 | P21/c | 1.5022 | 0.7579 |  | -91.98 | 0 | 0 | 0 | 0 | -91.98 | P21/c
conf1 | A316 | P21/c | 1.4055 | 0.6958 |  | -91.95 | 0 | 0 | 0 | 0 | -91.95 | P21/c
conf1 | A337 | P21/c | 1.4055 | 0.6971 |  | -91.94 | 0 | 0 | 0 | 0 | -91.94 | P21/c
conf1 | A139 | P21/c | 1.5023 | 0.758 |  | -91.94 | 0 | 0 | 0 | 0 | -91.94 | P21/c
conf1 | A326 | P21/c | 1.4053 | 0.6956 |  | -91.92 | 0 | 0 | 0 | 0 | -91.92 | P21/c
conf1 | A140 | P21/a | 1.502 | 0.7582 |  | -91.92 | 0 | 0 | 0 | 0 | -91.92 | P21/c
conf1 | A251 | P21/c | 1.4963 | 0.75 |  | -91.8 | 0 | 0 | 0 | 0 | -91.8 | P21/c
conf1 | A288 | P21/c | 1.4963 | 0.7484 |  | -91.8 | 0 | 0 | 0 | 0 | -91.8 | P21/c
conf1 | A258 | P21/c | 1.4958 | 0.7481 |  | -91.77 | 0 | 0 | 0 | 0 | -91.77 | P21/c
conf1 | A295 | P21/c | 1.496 | 0.7483 |  | -91.77 | 0 | 0 | 0 | 0 | -91.77 | P21/c
conf1 | A252 | P21/c | 1.4954 | 0.7479 |  | -91.76 | 0 | 0 | 0 | 0 | -91.76 | P21/c
conf1 | A303 | P21/c | 1.3712 | 0.679 |  | -91.68 | 0 | 0 | 0 | 0 | -91.68 | P21/c
conf1 | A304 | P21/c | 1.3712 | 0.6791 |  | -91.68 | 0 | 0 | 0 | 0 | -91.68 | P21/c
conf1 | A315 | P21/c | 1.3712 | 0.679 |  | -91.67 | 0 | 0 | 0 | 0 | -91.67 | P21/c
conf1 | A325 | P21/c | 1.3708 | 0.6745 |  | -91.64 | 0 | 0 | 0 | 0 | -91.64 | P21/c
conf2 | B119 | P21/c | 1.4647 | 0.7257 |  | -91.633 | 0 | 0 | 0 | 0 | -91.633 | P21/c
conf1 | A306 | P21/c | 1.3708 | 0.6789 |  | -91.63 | 0 | 0 | 0 | 0 | -91.63 | P21/c
conf1 | A310 | P21/c | 1.371 | 0.6745 |  | -91.62 | 0 | 0 | 0 | 0 | -91.62 | P21/c
conf2 | B157 | P21/c | 1.4547 | 0.7245 |  | -91.503 | 0 | 0 | 0 | 0 | -91.503 | P21/c
conf1 | A439 | P21/c | 1.3487 | 0.6693 |  | -91.22 | 0 | 0 | 0 | 0 | -91.22 | P21/c
conf1 | A452 | P21/c | 1.349 | 0.6685 |  | -91.22 | 0 | 0 | 0 | 0 | -91.22 | P21/c
conf2 | B98 | P21/c | 1.4691 | 0.7278 |  | -91.163 | 0 | 0 | 0 | 0 | -91.163 | P21/c
conf1 | A457 | P21/c | 1.3485 | 0.6692 |  | -91.14 | 0 | 0 | 0 | 0 | -91.14 | P21/c
conf1 | A401 | P21/c | 1.4128 | 0.6986 |  | -90.99 | 0 | 0 | 0 | 0 | -90.99 | P21/c
conf1 | A458 | P21/c | 1.4139 | 0.7041 |  | -90.96 | 0 | 0 | 0 | 0 | -90.96 | P21/c
conf1 | A396 | P21/c | 1.4134 | 0.6995 |  | -90.95 | 0 | 0 | 0 | 0 | -90.95 | P21/c
conf1 | A376 | P21/c | 1.4139 | 0.7038 |  | -90.94 | 0 | 0 | 0 | 0 | -90.94 | P21/c
conf1 | A421 | P21/c | 1.397 | 0.698 |  | -90.88 | 0 | 0 | 0 | 0 | -90.88 | P21/c
conf2 | B202 | P21/c | 1.5008 | 0.7504 |  | -90.863 | 0 | 0 | 0 | 0 | -90.863 | P21/c
conf2 | B124 | P21/c | 1.5008 | 0.7517 |  | -90.853 | 0 | 0 | 0 | 0 | -90.853 | P21/c
conf2 | B56 | P21/c | 1.3773 | 0.6782 |  | -90.843 | 0 | 0 | 0 | 0 | -90.843 | P21/c
conf1 | A403 | P21/n | 1.3967 | 0.6965 |  | -90.84 | 0 | 0 | 0 | 0 | -90.84 | P21/c
conf1 | A388 | P21/c | 1.3968 | 0.6931 |  | -90.84 | 0 | 0 | 0 | 0 | -90.84 | P21/c
conf1 | A374 | P21/c | 1.2337 | 0.6052 |  | -90.83 | 0 | 0 | 0 | 0 | -90.83 | P21/c
conf1 | A368 | P21/c | 1.2337 | 0.6052 |  | -90.8 | 0 | 0 | 0 | 0 | -90.8 | P21/c
conf1 | A365 | P21/a | 1.2338 | 0.6053 |  | -90.78 | 0 | 0 | 0 | 0 | -90.78 | P21/c
conf2 | B112 | P21/c | 1.4525 | 0.7223 |  | -90.753 | 0 | 0 | 0 | 0 | -90.753 | P21/c
conf1 | A313 | P21/c | 1.2891 | 0.6408 |  | -90.64 | 0 | 0 | 0 | 0 | -90.64 | P21/c
conf1 | A425 | P21/c | 1.2891 | 0.6408 |  | -90.63 | 0 | 0 | 0 | 0 | -90.63 | P21/c
conf1 | A328 | P21/c | 1.2891 | 0.6407 |  | -90.6 | 0 | 0 | 0 | 0 | -90.6 | P21/c
conf1 | A312 | P21/c | 1.2891 | 0.6393 |  | -90.59 | 0 | 0 | 0 | 0 | -90.59 | P21/c
conf1 | A434 | P21/c | 1.2891 | 0.6393 |  | -90.59 | 0 | 0 | 0 | 0 | -90.59 | P21/c
conf1 | A433 | P21/c | 1.2889 | 0.6401 |  | -90.56 | 0 | 0 | 0 | 0 | -90.56 | P21/c
conf2 | B181 | P21/c | 1.4355 | 0.7103 |  | -90.443 | 0 | 0 | 0 | 0 | -90.443 | P21/c
conf1 | A210 | P21/c | 1.4345 | 0.7155 |  | -90.32 | 0 | 0 | 0 | 0 | -90.32 | P21/c
conf1 | A205 | P21/c | 1.4346 | 0.7156 |  | -90.32 | 0 | 0 | 0 | 0 | -90.32 | P21/c
conf1 | A196 | P21/c | 1.4345 | 0.717 |  | -90.31 | 0 | 0 | 0 | 0 | -90.31 | P21/c
conf1 | A440 | P21/c | 1.4248 | 0.7195 |  | -89.8 | 0 | 0 | 0 | 0 | -89.8 | P21/c
conf1 | A441 | P21/c | 1.4248 | 0.7195 |  | -89.79 | 0 | 0 | 0 | 0 | -89.79 | P21/c
conf1 | A451 | P21/c | 1.4247 | 0.7193 |  | -89.77 | 0 | 0 | 0 | 0 | -89.77 | P21/c
conf1 | A246 | P21/c | 1.4201 | 0.7125 |  | -89.49 | 0 | 0 | 0 | 0 | -89.49 | P21/c
conf1 | A253 | P21/n | 1.42 | 0.7092 |  | -89.48 | 0 | 0 | 0 | 0 | -89.48 | P21/c
conf1 | A256 | P21/c | 1.42 | 0.7125 |  | -89.47 | 0 | 0 | 0 | 0 | -89.47 | P21/c
conf2 | B123 | P21/c | 1.4567 | 0.7263 |  | -89.293 | 0 | 0 | 0 | 0 | -89.293 | P21/c
conf2 | B91 | P21/c | 1.5007 | 0.7508 |  | -89.273 | 0 | 0 | 0 | 0 | -89.273 | P21/c
conf1 | A209 | P21/c | 1.4379 | 0.7216 |  | -89.24 | 0 | 0 | 0 | 0 | -89.24 | P21/c
conf1 | A211 | P21/c | 1.438 | 0.7217 |  | -89.24 | 0 | 0 | 0 | 0 | -89.24 | P21/c
conf1 | A195 | P21/c | 1.4385 | 0.7221 |  | -89.24 | 0 | 0 | 0 | 0 | -89.24 | P21/c
conf1 | A190 | P21/c | 1.4537 | 0.7286 |  | -89.23 | 0 | 0 | 0 | 0 | -89.23 | P21/c
conf1 | A187 | P21/c | 1.4536 | 0.7286 |  | -89.22 | 0 | 0 | 0 | 0 | -89.22 | P21/c
conf1 | A193 | P21/c | 1.4537 | 0.7321 |  | -89.19 | 0 | 0 | 0 | 0 | -89.19 | P21/c
conf1 | A442 | P21/c | 1.3238 | 0.6601 |  | -89.1 | 0 | 0 | 0 | 0 | -89.1 | P21/c
conf1 | A443 | P21/c | 1.3233 | 0.6592 |  | -89.04 | 0 | 0 | 0 | 0 | -89.04 | P21/c
conf1 | A428 | P21/c | 1.3235 | 0.66 |  | -89.03 | 0 | 0 | 0 | 0 | -89.03 | P21/c
conf1 | A445 | P21/a | 1.3228 | 0.6597 |  | -89.01 | 0 | 0 | 0 | 0 | -89.01 | P21/c
conf1 | A355 | P21/c | 1.3613 | 0.6758 |  | -88.91 | 0 | 0 | 0 | 0 | -88.91 | P21/c
conf1 | A348 | P21/c | 1.3612 | 0.6825 |  | -88.87 | 0 | 0 | 0 | 0 | -88.87 | P21/c
conf1 | A351 | P21/c | 1.3613 | 0.6786 |  | -88.86 | 0 | 0 | 0 | 0 | -88.86 | P21/c
conf1 | A241 | P21/c | 1.4417 | 0.7203 |  | -88.83 | 0 | 0 | 0 | 0 | -88.83 | P21/c
conf2 | B142 | P21/c | 1.3189 | 0.6486 |  | -88.813 | 0 | 0 | 0 | 0 | -88.813 | P21/c
conf1 | A239 | P21/c | 1.4414 | 0.7282 |  | -88.8 | 0 | 0 | 0 | 0 | -88.8 | P21/c
conf1 | A237 | P21/c | 1.4415 | 0.7203 |  | -88.79 | 0 | 0 | 0 | 0 | -88.79 | P21/c
conf2 | B173 | P21/c | 1.4855 | 0.7416 |  | -88.763 | 0 | 0 | 0 | 0 | -88.763 | P21/c
conf1 | A472 | P21/c | 1.3028 | 0.6418 |  | -88.68 | 0 | 0 | 0 | 0 | -88.68 | P21/c
conf1 | A444 | P21/c | 1.3006 | 0.6428 |  | -88.66 | 0 | 0 | 0 | 0 | -88.66 | P21/c
conf1 | A473 | P21/c | 1.3011 | 0.6458 |  | -88.63 | 0 | 0 | 0 | 0 | -88.63 | P21/c
conf1 | A447 | P21/c | 1.3017 | 0.6414 |  | -88.61 | 0 | 0 | 0 | 0 | -88.61 | P21/c
conf1 | A518 | P21/c | 1.4484 | 0.7163 |  | -88.51 | 0 | 0 | 0 | 0 | -88.51 | P21/c
conf1 | A536 | P21/c | 1.4487 | 0.7163 |  | -88.47 | 0 | 0 | 0 | 0 | -88.47 | P21/c
conf1 | A254 | P21/c | 1.4511 | 0.7324 |  | -88.45 | 0 | 0 | 0 | 0 | -88.45 | P21/c
conf1 | A257 | P21/c | 1.4509 | 0.7275 |  | -88.44 | 0 | 0 | 0 | 0 | -88.44 | P21/c
conf1 | A528 | P21/c | 1.4483 | 0.7161 |  | -88.42 | 0 | 0 | 0 | 0 | -88.42 | P21/c
conf1 | A260 | P21/c | 1.4509 | 0.7323 |  | -88.41 | 0 | 0 | 0 | 0 | -88.41 | P21/c
conf1 | A544 | P21/c | 1.4478 | 0.7162 |  | -88.35 | 0 | 0 | 0 | 0 | -88.35 | P21/c
conf2 | B188 | P21/c | 1.4439 | 0.7169 |  | -88.293 | 0 | 0 | 0 | 0 | -88.293 | P21/c
conf1 | A522 | P21/c | 1.4481 | 0.716 |  | -88.29 | 0 | 0 | 0 | 0 | -88.29 | P21/c
conf2 | B176 | P21/c | 1.2737 | 0.6259 |  | -88.233 | 0 | 0 | 0 | 0 | -88.233 | P21/c
conf1 | A400 | P21/n | 1.4736 | 0.7404 |  | -88.21 | 0 | 0 | 0 | 0 | -88.21 | P21/c
conf1 | A378 | P21/n | 1.473 | 0.7404 |  | -88.12 | 0 | 0 | 0 | 0 | -88.12 | P21/c
conf1 | A389 | P21/n | 1.4733 | 0.7403 |  | -88.12 | 0 | 0 | 0 | 0 | -88.12 | P21/c
conf2 | B251 | P21/c | 1.2977 | 0.6445 |  | -88.103 | 0 | 0 | 0 | 0 | -88.103 | P21/c
conf2 | B196 | P21/c | 1.5186 | 0.7558 |  | -88.053 | 0 | 0 | 0 | 0 | -88.053 | P21/c
conf2 | B258 | P21/c | 1.5188 | 0.7582 |  | -87.893 | 0 | 0 | 0 | 0 | -87.893 | P21/c
conf2 | B212 | P21/c | 1.4782 | 0.7375 |  | -87.843 | 0 | 0 | 0 | 0 | -87.843 | P21/c
conf2 | B208 | P21/c | 1.3747 | 0.6792 |  | -87.813 | 0 | 0 | 0 | 0 | -87.813 | P21/c
conf1 | A465 | P21/c | 1.384 | 0.6867 |  | -87.79 | 0 | 0 | 0 | 0 | -87.79 | P21/c
conf1 | A483 | P21/c | 1.3837 | 0.6867 |  | -87.73 | 0 | 0 | 0 | 0 | -87.73 | P21/c
conf1 | A542 | P21/a | 1.3758 | 0.6791 |  | -87.72 | 0 | 0 | 0 | 0 | -87.72 | P21/c
conf1 | A475 | P21/c | 1.3833 | 0.685 |  | -87.71 | 0 | 0 | 0 | 0 | -87.71 | P21/c
conf1 | A477 | P21/c | 1.3829 | 0.6862 |  | -87.69 | 0 | 0 | 0 | 0 | -87.69 | P21/c
conf1 | A541 | P21/c | 1.3758 | 0.6792 |  | -87.66 | 0 | 0 | 0 | 0 | -87.66 | P21/c
conf1 | A531 | P21/a | 1.3759 | 0.6793 |  | -87.64 | 0 | 0 | 0 | 0 | -87.64 | P21/c
conf2 | B139 | P21/c | 1.4604 | 0.7339 |  | -87.603 | 0 | 0 | 0 | 0 | -87.603 | P21/c
conf2 | B135 | P21/c | 1.4424 | 0.7188 |  | -87.593 | 0 | 0 | 0 | 0 | -87.593 | P21/c
conf2 | B138 | P21/c | 1.4604 | 0.7339 |  | -87.593 | 0 | 0 | 0 | 0 | -87.593 | P21/c
conf1 | A498 | P21/c | 1.2988 | 0.6432 |  | -87.48 | 0 | 0 | 0 | 0 | -87.48 | P21/c
conf2 | B163 | P21/c | 1.4765 | 0.7345 |  | -87.473 | 0 | 0 | 0 | 0 | -87.473 | P21/c
conf1 | A511 | P21/c | 1.2987 | 0.6432 |  | -87.45 | 0 | 0 | 0 | 0 | -87.45 | P21/c
conf1 | A500 | P21/c | 1.2989 | 0.6433 |  | -87.45 | 0 | 0 | 0 | 0 | -87.45 | P21/c
conf1 | A561 | P21/c | 1.3649 | 0.6765 |  | -87.31 | 0 | 0 | 0 | 0 | -87.31 | P21/c
conf1 | A559 | P21/c | 1.3642 | 0.6838 |  | -87.3 | 0 | 0 | 0 | 0 | -87.3 | P21/c
conf1 | A546 | P21/c | 1.3636 | 0.6836 |  | -87.28 | 0 | 0 | 0 | 0 | -87.28 | P21/c
conf1 | A526 | P21/a | 1.4422 | 0.7175 |  | -87 | 0 | 0 | 0 | 0 | -87 | P21/c
conf2 | B114 | P21/c | 1.4548 | 0.7292 |  | -86.963 | 0 | 0 | 0 | 0 | -86.963 | P21/c
conf1 | A521 | P21/c | 1.4419 | 0.7172 |  | -86.92 | 0 | 0 | 0 | 0 | -86.92 | P21/c
conf1 | A523 | P21/c | 1.442 | 0.7175 |  | -86.92 | 0 | 0 | 0 | 0 | -86.92 | P21/c
conf1 | A575 | P21/c | 1.4003 | 0.6964 |  | -86.86 | 0 | 0 | 0 | 0 | -86.86 | P21/c
conf1 | A574 | P21/c | 1.4004 | 0.6963 |  | -86.85 | 0 | 0 | 0 | 0 | -86.85 | P21/c
conf1 | A285 | P21/c | 1.3948 | 0.6984 |  | -86.82 | 0 | 0 | 0 | 0 | -86.82 | P21/c
conf1 | A578 | P21/a | 1.4001 | 0.7027 |  | -86.82 | 0 | 0 | 0 | 0 | -86.82 | P21/c
conf1 | A299 | P21/c | 1.3948 | 0.6979 |  | -86.8 | 0 | 0 | 0 | 0 | -86.8 | P21/c
conf1 | A414 | P21/c | 1.4194 | 0.7146 |  | -86.78 | 0 | 0 | 0 | 0 | -86.78 | P21/c
conf1 | A293 | P21/c | 1.3946 | 0.6977 |  | -86.75 | 0 | 0 | 0 | 0 | -86.75 | P21/c
conf2 | B218 | P21/a | 1.469 | 0.7275 |  | -86.513 | 0 | 0 | 0 | 0 | -86.513 | P21/c
conf2 | B273 | P21/c | 1.4939 | 0.7397 |  | -86.373 | 0 | 0 | 0 | 0 | -86.373 | P21/c
conf2 | B128 | P21/c | 1.5028 | 0.7547 |  | -86.273 | 0 | 0 | 0 | 0 | -86.273 | P21/c
conf1 | A292 | P21/c | 1.457 | 0.7332 |  | -86.19 | 0 | 0 | 0 | 0 | -86.19 | P21/c
conf1 | A289 | P21/c | 1.4568 | 0.7332 |  | -86.18 | 0 | 0 | 0 | 0 | -86.18 | P21/c
conf1 | A286 | P21/c | 1.4568 | 0.7333 |  | -86.17 | 0 | 0 | 0 | 0 | -86.17 | P21/c
conf2 | B137 | P21/c | 1.4321 | 0.7144 |  | -86.103 | 0 | 0 | 0 | 0 | -86.103 | P21/c
conf2 | B246 | P21/c | 1.4217 | 0.7053 |  | -85.833 | 0 | 0 | 0 | 0 | -85.833 | P21/c
conf2 | B175 | P21/c | 1.5083 | 0.7512 |  | -85.473 | 0 | 0 | 0 | 0 | -85.473 | P21/c
conf2 | B270 | P21/c | 1.5084 | 0.7513 |  | -85.443 | 0 | 0 | 0 | 0 | -85.443 | P21/c
conf1 | A567 | P21/c | 1.435 | 0.7162 |  | -85.27 | 0 | 0 | 0 | 0 | -85.27 | P21/c
conf1 | A464 | P21/c | 1.4257 | 0.7126 |  | -85.25 | 0 | 0 | 0 | 0 | -85.25 | P21/c
conf1 | A430 | P21/c | 1.4259 | 0.7128 |  | -85.25 | 0 | 0 | 0 | 0 | -85.25 | P21/c
conf1 | A450 | P21/c | 1.4256 | 0.7127 |  | -85.19 | 0 | 0 | 0 | 0 | -85.19 | P21/c
conf1 | A413 | P21/c | 1.4872 | 0.75 |  | -84.99 | 0 | 0 | 0 | 0 | -84.99 | P21/c
conf1 | A415 | P21/c | 1.4867 | 0.7459 |  | -84.93 | 0 | 0 | 0 | 0 | -84.93 | P21/c
conf1 | A390 | P21/c | 1.4868 | 0.7507 |  | -84.93 | 0 | 0 | 0 | 0 | -84.93 | P21/c
conf1 | A383 | P21/c | 1.487 | 0.7508 |  | -84.93 | 0 | 0 | 0 | 0 | -84.93 | P21/c
conf2 | B159 | P21/c | 1.4612 | 0.7358 |  | -84.903 | 0 | 0 | 0 | 0 | -84.903 | P21/c
conf1 | A572 | P21/c | 1.4212 | 0.7183 |  | -84.74 | 0 | 0 | 0 | 0 | -84.74 | P21/c
conf1 | A573 | P21/n | 1.4211 | 0.7169 |  | -84.7 | 0 | 0 | 0 | 0 | -84.7 | P21/c
conf2 | B177 | P21/c | 1.5451 | 0.7768 |  | -84.513 | 0 | 0 | 0 | 0 | -84.513 | P21/c
conf2 | B190 | P21/c | 1.4674 | 0.7307 |  | -84.233 | 0 | 0 | 0 | 0 | -84.233 | P21/c
conf2 | B252 | P21/n | 1.4942 | 0.745 |  | -84.103 | 0 | 0 | 0 | 0 | -84.103 | P21/c
conf2 | B277 | P21/c | 1.4599 | 0.7293 |  | -83.523 | 0 | 0 | 0 | 0 | -83.523 | P21/c
conf1 | A580 | P21/c | 1.3961 | 0.6984 |  | -83.45 | 0 | 0 | 0 | 0 | -83.45 | P21/c
conf1 | A497 | P21/c | 1.4476 | 0.7264 |  | -83.45 | 0 | 0 | 0 | 0 | -83.45 | P21/c
conf1 | A492 | P21/c | 1.4478 | 0.7266 |  | -83.44 | 0 | 0 | 0 | 0 | -83.44 | P21/c
conf1 | A491 | P21/n | 1.4476 | 0.7266 |  | -83.43 | 0 | 0 | 0 | 0 | -83.43 | P21/c
conf1 | A459 | P21/c | 1.4714 | 0.7358 |  | -83.37 | 0 | 0 | 0 | 0 | -83.37 | P21/c
conf1 | A462 | P21/c | 1.4712 | 0.7357 |  | -83.36 | 0 | 0 | 0 | 0 | -83.36 | P21/c
conf1 | A461 | P21/c | 1.4713 | 0.7434 |  | -83.35 | 0 | 0 | 0 | 0 | -83.35 | P21/c
conf1 | A509 | P21/c | 1.4218 | 0.7206 |  | -83.28 | 0 | 0 | 0 | 0 | -83.28 | P21/c
conf1 | A504 | P21/c | 1.4219 | 0.7183 |  | -83.28 | 0 | 0 | 0 | 0 | -83.28 | P21/c
conf1 | A496 | P21/c | 1.4217 | 0.7183 |  | -83.27 | 0 | 0 | 0 | 0 | -83.27 | P21/c
conf2 | B232 | P21/c | 1.4729 | 0.7362 |  | -83.263 | 0 | 0 | 0 | 0 | -83.263 | P21/c
conf1 | A494 | P21/a | 1.4422 | 0.7227 |  | -83.18 | 0 | 0 | 0 | 0 | -83.18 | P21/c
conf2 | B288 | P21/n | 1.2956 | 0.6427 |  | -83.163 | 0 | 0 | 0 | 0 | -83.163 | P21/c
conf1 | A560 | P21/a | 1.4482 | 0.7291 |  | -81.3 | 0 | 0 | 0 | 0 | -81.3 | P21/c
conf1 | A585 | P21/n | 1.3645 | 0.6849 |  | -81.1 | 0 | 0 | 0 | 0 | -81.1 | P21/c
conf1 | A4 | C2/c | 1.474 | 0.7337 |  | -101.88 | 0 | 0 | 0 | 0 | -101.88 | C2/c
conf1 | A6 | C2/c | 1.4742 | 0.7339 |  | -101.88 | 0 | 0 | 0 | 0 | -101.88 | C2/c
conf1 | A5 | C2/c | 1.474 | 0.7338 |  | -101.87 | 0 | 0 | 0 | 0 | -101.87 | C2/c
conf1 | A22 | C2/c | 1.4735 | 0.7311 |  | -101.13 | 0 | 0 | 0 | 0 | -101.13 | C2/c
conf1 | A20 | C2/c | 1.4735 | 0.7311 |  | -101.12 | 0 | 0 | 0 | 0 | -101.12 | C2/c
conf1 | A24 | C2/c | 1.4734 | 0.731 |  | -101.11 | 0 | 0 | 0 | 0 | -101.11 | C2/c
conf1 | A25 | C2/c | 1.4833 | 0.7359 |  | -100 | 0 | 0 | 0 | 0 | -100 | C2/c
conf1 | A21 | C2/c | 1.4833 | 0.7359 |  | -99.98 | 0 | 0 | 0 | 0 | -99.98 | C2/c
conf1 | A23 | C2/c | 1.4834 | 0.7359 |  | -99.98 | 0 | 0 | 0 | 0 | -99.98 | C2/c
conf1 | A51 | C2/c | 1.4185 | 0.7018 |  | -98.41 | 0 | 0 | 0 | 0 | -98.41 | C2/c
conf1 | A53 | C2/n | 1.4185 | 0.7009 |  | -98.4 | 0 | 0 | 0 | 0 | -98.4 | C2/c
conf1 | A54 | C2/n | 1.4187 | 0.7009 |  | -98.4 | 0 | 0 | 0 | 0 | -98.4 | C2/c
conf1 | A32 | C2/c | 1.4426 | 0.7152 |  | -98.03 | 0 | 0 | 0 | 0 | -98.03 | C2/c
conf1 | A33 | C2/c | 1.4424 | 0.7151 |  | -98 | 0 | 0 | 0 | 0 | -98 | C2/c
conf2 | B8 | I2/c | 1.4882 | 0.736 |  | -97.993 | 0 | 0 | 0 | 0 | -97.993 | C2/c
conf1 | A34 | C2/c | 1.4424 | 0.7151 |  | -97.99 | 0 | 0 | 0 | 0 | -97.99 | C2/c
conf2 | B9 | I2/c | 1.4778 | 0.7303 |  | -96.863 | 0 | 0 | 0 | 0 | -96.863 | C2/c
conf1 | A86 | A2/a | 1.4147 | 0.7005 |  | -96.84 | 0 | 0 | 0 | 0 | -96.84 | C2/c
conf1 | A85 | A2/n | 1.4147 | 0.6981 |  | -96.8 | 0 | 0 | 0 | 0 | -96.8 | C2/c
conf1 | A84 | A2/n | 1.4148 | 0.6981 |  | -96.8 | 0 | 0 | 0 | 0 | -96.8 | C2/c
conf1 | A69 | C2/n | 1.4349 | 0.7089 |  | -96.32 | 0 | 0 | 0 | 0 | -96.32 | C2/c
conf1 | A77 | A2/n | 1.4347 | 0.7087 |  | -96.28 | 0 | 0 | 0 | 0 | -96.28 | C2/c
conf1 | A73 | C2/n | 1.4343 | 0.7086 |  | -96.26 | 0 | 0 | 0 | 0 | -96.26 | C2/c
conf1 | A92 | C2/c | 1.4223 | 0.7043 |  | -96.01 | 0 | 0 | 0 | 0 | -96.01 | C2/c
conf1 | A93 | C2/c | 1.4222 | 0.701 |  | -95.98 | 0 | 0 | 0 | 0 | -95.98 | C2/c
conf2 | B15 | C2/c | 1.4696 | 0.7288 |  | -95.793 | 0 | 0 | 0 | 0 | -95.793 | C2/c
conf2 | B12 | C2/c | 1.4455 | 0.7145 |  | -95.173 | 0 | 0 | 0 | 0 | -95.173 | C2/c
conf1 | A232 | C2/c | 1.5013 | 0.7499 |  | -95.01 | 0 | 0 | 0 | 0 | -95.01 | C2/c
conf1 | A233 | C2/c | 1.5011 | 0.7496 |  | -95 | 0 | 0 | 0 | 0 | -95 | C2/c
conf1 | A236 | C2/c | 1.5012 | 0.7498 |  | -94.99 | 0 | 0 | 0 | 0 | -94.99 | C2/c
conf1 | A97 | C2/c | 1.3879 | 0.6866 |  | -94.79 | 0 | 0 | 0 | 0 | -94.79 | C2/c
conf1 | A96 | C2/c | 1.3881 | 0.6866 |  | -94.76 | 0 | 0 | 0 | 0 | -94.76 | C2/c
conf1 | A100 | C2/c | 1.3885 | 0.687 |  | -94.73 | 0 | 0 | 0 | 0 | -94.73 | C2/c
conf1 | A169 | A2/n | 1.3769 | 0.6804 |  | -94.33 | 0 | 0 | 0 | 0 | -94.33 | C2/c
conf1 | A170 | A2/a | 1.377 | 0.6768 |  | -94.31 | 0 | 0 | 0 | 0 | -94.31 | C2/c
conf2 | B35 | C2/c | 1.4296 | 0.7058 |  | -93.663 | 0 | 0 | 0 | 0 | -93.663 | C2/c
conf2 | B46 | I2/c | 1.4296 | 0.7068 |  | -93.653 | 0 | 0 | 0 | 0 | -93.653 | C2/c
conf2 | B55 | I2/a | 1.44 | 0.7105 |  | -93.353 | 0 | 0 | 0 | 0 | -93.353 | C2/c
conf1 | A489 | I2/a | 1.3566 | 0.6744 |  | -91.73 | 0 | 0 | 0 | 0 | -91.73 | C2/c
conf1 | A486 | I2/c | 1.3565 | 0.6745 |  | -91.69 | 0 | 0 | 0 | 0 | -91.69 | C2/c
conf1 | A479 | I2/a | 1.3563 | 0.6732 |  | -91.68 | 0 | 0 | 0 | 0 | -91.68 | C2/c
conf1 | A265 | C2/c | 1.4939 | 0.7513 |  | -91.66 | 0 | 0 | 0 | 0 | -91.66 | C2/c
conf1 | A259 | C2/c | 1.4937 | 0.7512 |  | -91.59 | 0 | 0 | 0 | 0 | -91.59 | C2/c
conf1 | A272 | I2/c | 1.4936 | 0.7495 |  | -91.56 | 0 | 0 | 0 | 0 | -91.56 | C2/c
conf1 | A273 | C2/c | 1.4933 | 0.7512 |  | -91.51 | 0 | 0 | 0 | 0 | -91.51 | C2/c
conf1 | A270 | C2/c | 1.4461 | 0.7237 |  | -91.42 | 0 | 0 | 0 | 0 | -91.42 | C2/c
conf1 | A264 | C2/c | 1.4463 | 0.7238 |  | -91.37 | 0 | 0 | 0 | 0 | -91.37 | C2/c
conf1 | A261 | C2/c | 1.4464 | 0.7239 |  | -91.36 | 0 | 0 | 0 | 0 | -91.36 | C2/c
conf2 | B201 | C2/c | 1.4781 | 0.7321 |  | -91.153 | 0 | 0 | 0 | 0 | -91.153 | C2/c
conf2 | B162 | C2/c | 1.3864 | 0.685 |  | -91.133 | 0 | 0 | 0 | 0 | -91.133 | C2/c
conf2 | B217 | C2/c | 1.4019 | 0.6922 |  | -91.103 | 0 | 0 | 0 | 0 | -91.103 | C2/c
conf2 | B58 | C2/c | 1.3798 | 0.6794 |  | -90.683 | 0 | 0 | 0 | 0 | -90.683 | C2/c
conf1 | A408 | C2/c | 1.3305 | 0.6607 |  | -90.34 | 0 | 0 | 0 | 0 | -90.34 | C2/c
conf1 | A419 | C2/c | 1.3306 | 0.6607 |  | -90.34 | 0 | 0 | 0 | 0 | -90.34 | C2/c
conf1 | A422 | C2/c | 1.3307 | 0.6608 |  | -90.34 | 0 | 0 | 0 | 0 | -90.34 | C2/c
conf2 | B126 | C2/c | 1.5538 | 0.7715 |  | -89.413 | 0 | 0 | 0 | 0 | -89.413 | C2/c
conf2 | B147 | C2/c | 1.413 | 0.7015 |  | -89.323 | 0 | 0 | 0 | 0 | -89.323 | C2/c
conf2 | B200 | C2/c | 1.5413 | 0.7612 |  | -89.233 | 0 | 0 | 0 | 0 | -89.233 | C2/c
conf2 | B223 | C2/c | 1.3581 | 0.6655 |  | -89.183 | 0 | 0 | 0 | 0 | -89.183 | C2/c
conf2 | B207 | C2/c | 1.366 | 0.6724 |  | -88.783 | 0 | 0 | 0 | 0 | -88.783 | C2/c
conf1 | A502 | C2/c | 1.3417 | 0.668 |  | -88.73 | 0 | 0 | 0 | 0 | -88.73 | C2/c
conf2 | B132 | C2/c | 1.4859 | 0.7441 |  | -88.723 | 0 | 0 | 0 | 0 | -88.723 | C2/c
conf1 | A506 | C2/c | 1.3415 | 0.6679 |  | -88.72 | 0 | 0 | 0 | 0 | -88.72 | C2/c
conf1 | A507 | C2/c | 1.3411 | 0.6678 |  | -88.66 | 0 | 0 | 0 | 0 | -88.66 | C2/c
conf1 | A505 | C2/c | 1.3413 | 0.6679 |  | -88.66 | 0 | 0 | 0 | 0 | -88.66 | C2/c
conf2 | B171 | C2/c | 1.3871 | 0.6856 |  | -87.763 | 0 | 0 | 0 | 0 | -87.763 | C2/c
conf1 | A524 | C2/c | 1.3449 | 0.671 |  | -87.76 | 0 | 0 | 0 | 0 | -87.76 | C2/c
conf1 | A527 | C2/c | 1.4004 | 0.6962 |  | -87.76 | 0 | 0 | 0 | 0 | -87.76 | C2/c
conf1 | A545 | C2/c | 1.3998 | 0.6958 |  | -87.75 | 0 | 0 | 0 | 0 | -87.75 | C2/c
conf1 | A525 | C2/c | 1.3446 | 0.6709 |  | -87.74 | 0 | 0 | 0 | 0 | -87.74 | C2/c
conf1 | A543 | C2/c | 1.4036 | 0.6977 |  | -87.73 | 0 | 0 | 0 | 0 | -87.73 | C2/c
conf1 | A534 | C2/c | 1.4028 | 0.6972 |  | -87.72 | 0 | 0 | 0 | 0 | -87.72 | C2/c
conf1 | A529 | C2/c | 1.3445 | 0.6708 |  | -87.71 | 0 | 0 | 0 | 0 | -87.71 | C2/c
conf1 | A547 | I2/a | 1.4027 | 0.6939 |  | -87.7 | 0 | 0 | 0 | 0 | -87.7 | C2/c
conf1 | A565 | C2/c | 1.3409 | 0.6604 |  | -87.5 | 0 | 0 | 0 | 0 | -87.5 | C2/c
conf1 | A569 | C2/c | 1.3409 | 0.661 |  | -87.49 | 0 | 0 | 0 | 0 | -87.49 | C2/c
conf1 | A568 | C2/c | 1.3409 | 0.6603 |  | -87.48 | 0 | 0 | 0 | 0 | -87.48 | C2/c
conf2 | B186 | C2/c | 1.5002 | 0.7439 |  | -87.433 | 0 | 0 | 0 | 0 | -87.433 | C2/c
conf2 | B183 | C2/c | 1.4739 | 0.7319 |  | -86.873 | 0 | 0 | 0 | 0 | -86.873 | C2/c
conf2 | B222 | C2/c | 1.4024 | 0.6937 |  | -86.803 | 0 | 0 | 0 | 0 | -86.803 | C2/c
conf1 | A279 | C2/c | 1.4339 | 0.7161 |  | -86.64 | 0 | 0 | 0 | 0 | -86.64 | C2/c
conf1 | A287 | C2/c | 1.4337 | 0.7159 |  | -86.62 | 0 | 0 | 0 | 0 | -86.62 | C2/c
conf1 | A284 | C2/c | 1.4334 | 0.7159 |  | -86.6 | 0 | 0 | 0 | 0 | -86.6 | C2/c
conf2 | B214 | C2/c | 1.3571 | 0.6695 |  | -86.463 | 0 | 0 | 0 | 0 | -86.463 | C2/c
conf2 | B260 | C2/c | 1.3794 | 0.6851 |  | -85.773 | 0 | 0 | 0 | 0 | -85.773 | C2/c
conf2 | B255 | C2/c | 1.3806 | 0.688 |  | -85.723 | 0 | 0 | 0 | 0 | -85.723 | C2/c
conf1 | A579 | C2/c | 1.3891 | 0.6919 |  | -85.65 | 0 | 0 | 0 | 0 | -85.65 | C2/c
conf1 | A577 | C2/c | 1.389 | 0.6908 |  | -85.64 | 0 | 0 | 0 | 0 | -85.64 | C2/c
conf2 | B233 | C2/c | 1.4676 | 0.7252 |  | -85.603 | 0 | 0 | 0 | 0 | -85.603 | C2/c
conf1 | A532 | C2/c | 1.3731 | 0.6827 |  | -85.2 | 0 | 0 | 0 | 0 | -85.2 | C2/c
conf1 | A520 | C2/c | 1.3717 | 0.6818 |  | -85.18 | 0 | 0 | 0 | 0 | -85.18 | C2/c
conf1 | A510 | I2/a | 1.3728 | 0.6852 |  | -85.16 | 0 | 0 | 0 | 0 | -85.16 | C2/c
conf2 | B167 | C2/c | 1.4384 | 0.7126 |  | -84.953 | 0 | 0 | 0 | 0 | -84.953 | C2/c
conf2 | B224 | C2/c | 1.3713 | 0.6753 |  | -84.533 | 0 | 0 | 0 | 0 | -84.533 | C2/c
conf2 | B219 | C2/c | 1.409 | 0.6962 |  | -84.053 | 0 | 0 | 0 | 0 | -84.053 | C2/c
conf2 | B228 | C2/c | 1.4205 | 0.707 |  | -83.793 | 0 | 0 | 0 | 0 | -83.793 | C2/c
conf2 | B253 | C2/c | 1.4182 | 0.7075 |  | -83.453 | 0 | 0 | 0 | 0 | -83.453 | C2/c
conf1 | A437 | C2/c | 1.4227 | 0.7127 |  | -82.07 | 0 | 0 | 0 | 0 | -82.07 | C2/c
conf1 | A456 | C2/c | 1.4226 | 0.7126 |  | -82.06 | 0 | 0 | 0 | 0 | -82.06 | C2/c
conf1 | A446 | C2/c | 1.4227 | 0.7128 |  | -82.05 | 0 | 0 | 0 | 0 | -82.05 | C2/c
conf1 | A576 | C2/c | 1.3461 | 0.6733 |  | -81.98 | 0 | 0 | 0 | 0 | -81.98 | C2/c
conf2 | B264 | C2/c | 1.3987 | 0.6961 |  | -81.713 | 0 | 0 | 0 | 0 | -81.713 | C2/c
conf1 | A563 | A2/n | 1.4337 | 0.7215 |  | -79.96 | 0 | 0 | 0 | 0 | -79.96 | C2/c
conf1 | A581 | C2/c | 1.4336 | 0.7225 |  | -79.93 | 0 | 0 | 0 | 0 | -79.93 | C2/c
conf1 | A571 | C2/c | 1.4337 | 0.7179 |  | -79.92 | 0 | 0 | 0 | 0 | -79.92 | C2/c
conf2 | B291 | A2/a | 1.4208 | 0.7104 |  | -77.443 | 0 | 0 | 0 | 0 | -77.443 | C2/c
conf2 | B16 | P21 | 1.4501 | 0.7173 |  | -101.313 | 0 | 0 | 0 | 0 | -101.313 | P21
conf1 | A44 | P21 | 1.3765 | 0.6768 |  | -100.95 | 0 | 0 | 0 | 0 | -100.95 | P21
conf1 | A43 | P21 | 1.376 | 0.6751 |  | -100.94 | 0 | 0 | 0 | 0 | -100.94 | P21
conf1 | A39 | P21 | 1.3762 | 0.6765 |  | -100.9 | 0 | 0 | 0 | 0 | -100.9 | P21
conf2 | B42 | P21 | 1.426 | 0.7059 |  | -94.813 | 0 | 0 | 0 | 0 | -94.813 | P21
conf1 | A141 | P21 | 1.3703 | 0.6867 |  | -93.41 | 0 | 0 | 0 | 0 | -93.41 | P21
conf2 | B210 | P21 | 1.5531 | 0.7866 |  | -91.453 | 0 | 0 | 0 | 0 | -91.453 | P21
conf2 | B99 | P21 | 1.5531 | 0.7873 |  | -91.453 | 0 | 0 | 0 | 0 | -91.453 | P21
conf2 | B150 | P21 | 1.5306 | 0.7664 |  | -90.893 | 0 | 0 | 0 | 0 | -90.893 | P21
conf1 | A372 | P21 | 1.4804 | 0.7405 |  | -90.82 | 0 | 0 | 0 | 0 | -90.82 | P21
conf1 | A370 | P21 | 1.4804 | 0.7405 |  | -90.77 | 0 | 0 | 0 | 0 | -90.77 | P21
conf1 | A367 | P21 | 1.4802 | 0.7409 |  | -90.74 | 0 | 0 | 0 | 0 | -90.74 | P21
conf1 | A471 | P21 | 1.4109 | 0.6997 |  | -90.21 | 0 | 0 | 0 | 0 | -90.21 | P21
conf1 | A455 | P21 | 1.4107 | 0.7004 |  | -90.18 | 0 | 0 | 0 | 0 | -90.18 | P21
conf1 | A448 | P21 | 1.4105 | 0.6996 |  | -90.12 | 0 | 0 | 0 | 0 | -90.12 | P21
conf2 | B240 | P21 | 1.4923 | 0.7444 |  | -89.023 | 0 | 0 | 0 | 0 | -89.023 | P21
conf1 | A173 | P21 | 1.4862 | 0.7513 |  | -87.96 | 0 | 0 | 0 | 0 | -87.96 | P21
conf1 | A181 | P21 | 1.4863 | 0.7476 |  | -87.96 | 0 | 0 | 0 | 0 | -87.96 | P21
conf1 | A178 | P21 | 1.4863 | 0.7535 |  | -87.95 | 0 | 0 | 0 | 0 | -87.95 | P21
conf2 | B161 | P21 | 1.4277 | 0.7147 |  | -87.693 | 0 | 0 | 0 | 0 | -87.693 | P21
conf1 | A538 | P21 | 1.2748 | 0.6342 |  | -87.4 | 0 | 0 | 0 | 0 | -87.4 | P21
conf1 | A537 | P21 | 1.2745 | 0.6341 |  | -87.35 | 0 | 0 | 0 | 0 | -87.35 | P21
conf1 | A551 | P21 | 1.275 | 0.6389 |  | -87.34 | 0 | 0 | 0 | 0 | -87.34 | P21
conf1 | A586 | P21 | 1.3868 | 0.6954 |  | -81.53 | 0 | 0 | 0 | 0 | -81.53 | P21
conf1 | A40 | Cc | 1.4382 | 0.7175 |  | -98.91 | 0 | 0 | 0 | 0 | -98.91 | Cc
conf1 | A38 | Cc | 1.4383 | 0.7175 |  | -98.91 | 0 | 0 | 0 | 0 | -98.91 | Cc
conf1 | A41 | Cc | 1.4382 | 0.7174 |  | -98.86 | 0 | 0 | 0 | 0 | -98.86 | Cc
conf1 | A126 | Cc | 1.3963 | 0.6904 |  | -97.69 | 0 | 0 | 0 | 0 | -97.69 | Cc
conf1 | A125 | Cc | 1.396 | 0.6903 |  | -97.68 | 0 | 0 | 0 | 0 | -97.68 | Cc
conf1 | A62 | Cc | 1.4208 | 0.7061 |  | -97.67 | 0 | 0 | 0 | 0 | -97.67 | Cc
conf1 | A64 | Cc | 1.4208 | 0.7062 |  | -97.67 | 0 | 0 | 0 | 0 | -97.67 | Cc
conf1 | A68 | Ic | 1.4206 | 0.7051 |  | -97.64 | 0 | 0 | 0 | 0 | -97.64 | Cc
conf1 | A128 | Cc | 1.396 | 0.6903 |  | -97.63 | 0 | 0 | 0 | 0 | -97.63 | Cc
conf1 | A115 | Cc | 1.4211 | 0.7049 |  | -97.5 | 0 | 0 | 0 | 0 | -97.5 | Cc
conf1 | A118 | Cc | 1.421 | 0.7048 |  | -97.49 | 0 | 0 | 0 | 0 | -97.49 | Cc
conf1 | A112 | Cc | 1.4211 | 0.7049 |  | -97.49 | 0 | 0 | 0 | 0 | -97.49 | Cc
conf1 | A55 | An | 1.4774 | 0.7364 |  | -97.45 | 0 | 0 | 0 | 0 | -97.45 | Cc
conf1 | A57 | Cc | 1.4776 | 0.7355 |  | -97.45 | 0 | 0 | 0 | 0 | -97.45 | Cc
conf1 | A58 | Cc | 1.4772 | 0.7352 |  | -97.39 | 0 | 0 | 0 | 0 | -97.39 | Cc
conf1 | A113 | Cc | 1.4147 | 0.6936 |  | -97.25 | 0 | 0 | 0 | 0 | -97.25 | Cc
conf1 | A120 | Cc | 1.4147 | 0.7014 |  | -97.25 | 0 | 0 | 0 | 0 | -97.25 | Cc
conf1 | A117 | Cc | 1.4147 | 0.7014 |  | -97.24 | 0 | 0 | 0 | 0 | -97.24 | Cc
conf1 | A155 | Aa | 1.4273 | 0.7041 |  | -96.01 | 0 | 0 | 0 | 0 | -96.01 | Cc
conf1 | A159 | Cc | 1.4274 | 0.7042 |  | -96 | 0 | 0 | 0 | 0 | -96 | Cc
conf1 | A150 | Aa | 1.4271 | 0.704 |  | -95.98 | 0 | 0 | 0 | 0 | -95.98 | Cc
conf1 | A123 | Cc | 1.3874 | 0.6821 |  | -95.53 | 0 | 0 | 0 | 0 | -95.53 | Cc
conf1 | A121 | Cc | 1.3872 | 0.6821 |  | -95.52 | 0 | 0 | 0 | 0 | -95.52 | Cc
conf1 | A212 | Cc | 1.3892 | 0.6887 |  | -93.67 | 0 | 0 | 0 | 0 | -93.67 | Cc
conf1 | A202 | Cc | 1.3892 | 0.6888 |  | -93.63 | 0 | 0 | 0 | 0 | -93.63 | Cc
conf1 | A218 | Cc | 1.3891 | 0.6889 |  | -93.61 | 0 | 0 | 0 | 0 | -93.61 | Cc
conf2 | B28 | Cc | 1.422 | 0.7053 |  | -93.453 | 0 | 0 | 0 | 0 | -93.453 | Cc
conf2 | B88 | Cc | 1.3191 | 0.6465 |  | -92.993 | 0 | 0 | 0 | 0 | -92.993 | Cc
conf2 | B154 | Ic | 1.4777 | 0.7337 |  | -92.283 | 0 | 0 | 0 | 0 | -92.283 | Cc
conf2 | B170 | Ic | 1.4778 | 0.7329 |  | -92.283 | 0 | 0 | 0 | 0 | -92.283 | Cc
conf1 | A161 | Cc | 1.3733 | 0.6736 |  | -92.17 | 0 | 0 | 0 | 0 | -92.17 | Cc
conf1 | A164 | Cc | 1.3733 | 0.6735 |  | -92.17 | 0 | 0 | 0 | 0 | -92.17 | Cc
conf1 | A160 | Cc | 1.3733 | 0.6735 |  | -92.17 | 0 | 0 | 0 | 0 | -92.17 | Cc
conf1 | A216 | Cc | 1.4105 | 0.7057 |  | -91.56 | 0 | 0 | 0 | 0 | -91.56 | Cc
conf1 | A276 | Cc | 1.4106 | 0.7044 |  | -91.55 | 0 | 0 | 0 | 0 | -91.55 | Cc
conf1 | A222 | Cc | 1.4104 | 0.7043 |  | -91.53 | 0 | 0 | 0 | 0 | -91.53 | Cc
conf1 | A269 | Cc | 1.4104 | 0.7044 |  | -91.53 | 0 | 0 | 0 | 0 | -91.53 | Cc
conf1 | A219 | Cc | 1.4104 | 0.7044 |  | -91.51 | 0 | 0 | 0 | 0 | -91.51 | Cc
conf2 | B103 | Ic | 1.495 | 0.7475 |  | -91.493 | 0 | 0 | 0 | 0 | -91.493 | Cc
conf1 | A262 | Cc | 1.4107 | 0.7046 |  | -91.47 | 0 | 0 | 0 | 0 | -91.47 | Cc
conf2 | B160 | Cc | 1.5174 | 0.7636 |  | -91.323 | 0 | 0 | 0 | 0 | -91.323 | Cc
conf2 | B198 | An | 1.4635 | 0.7303 |  | -88.553 | 0 | 0 | 0 | 0 | -88.553 | Cc
conf2 | B254 | Cc | 1.3948 | 0.6954 |  | -87.883 | 0 | 0 | 0 | 0 | -87.883 | Cc
conf2 | B143 | Cc | 1.3948 | 0.6937 |  | -87.883 | 0 | 0 | 0 | 0 | -87.883 | Cc
conf2 | B100 | Cc | 1.393 | 0.687 |  | -86.673 | 0 | 0 | 0 | 0 | -86.673 | Cc
conf2 | B281 | Cc | 1.4514 | 0.7327 |  | -86.643 | 0 | 0 | 0 | 0 | -86.643 | Cc
conf1 | A268 | Cc | 1.447 | 0.7239 |  | -86.25 | 0 | 0 | 0 | 0 | -86.25 | Cc
conf1 | A266 | Cc | 1.4468 | 0.7239 |  | -86.21 | 0 | 0 | 0 | 0 | -86.21 | Cc
conf1 | A263 | Cc | 1.4467 | 0.7238 |  | -86.2 | 0 | 0 | 0 | 0 | -86.2 | Cc
conf2 | B180 | Cc | 1.455 | 0.7286 |  | -85.503 | 0 | 0 | 0 | 0 | -85.503 | Cc
conf1 | A548 | Ic | 1.4245 | 0.7101 |  | -85.3 | 0 | 0 | 0 | 0 | -85.3 | Cc
conf1 | A530 | Ic | 1.4243 | 0.7101 |  | -85.28 | 0 | 0 | 0 | 0 | -85.28 | Cc
conf2 | B265 | Cc | 1.4368 | 0.7194 |  | -82.173 | 0 | 0 | 0 | 0 | -82.173 | Cc
conf1 | A391 | Cc | 1.4233 | 0.715 |  | -81.61 | 0 | 0 | 0 | 0 | -81.61 | Cc
conf1 | A394 | Cc | 1.4232 | 0.715 |  | -81.59 | 0 | 0 | 0 | 0 | -81.59 | Cc
conf1 | A387 | Cc | 1.4232 | 0.715 |  | -81.58 | 0 | 0 | 0 | 0 | -81.58 | Cc
conf2 | B26 | P2/c | 1.4605 | 0.7214 |  | -94.593 | 0 | 0 | 0 | 0 | -94.593 | P2/c
conf2 | B37 | P2/n | 1.4342 | 0.7109 |  | -92.803 | 0 | 0 | 0 | 0 | -92.803 | P2/c
conf2 | B40 | P2/n | 1.3989 | 0.6934 |  | -91.743 | 0 | 0 | 0 | 0 | -91.743 | P2/c
conf1 | A481 | P2/a | 1.3889 | 0.6929 |  | -81.24 | 0 | 0 | 0 | 0 | -81.24 | P2/c
conf1 | A490 | P2/c | 1.3888 | 0.6929 |  | -81.19 | 0 | 0 | 0 | 0 | -81.19 | P2/c
conf1 | A493 | P2/c | 1.3886 | 0.6904 |  | -81.18 | 0 | 0 | 0 | 0 | -81.18 | P2/c
conf1 | A72 | Pc | 1.3936 | 0.684 |  | -98.73 | 0 | 0 | 0 | 0 | -98.73 | Other Monoclinic
conf1 | A71 | Pc | 1.3937 | 0.6933 |  | -98.72 | 0 | 0 | 0 | 0 | -98.72 | Other Monoclinic
conf1 | A70 | Pc | 1.3936 | 0.6933 |  | -98.71 | 0 | 0 | 0 | 0 | -98.71 | Other Monoclinic
conf2 | B17 | Pc | 1.4489 | 0.7192 |  | -97.973 | 0 | 0 | 0 | 0 | -97.973 | Other Monoclinic
conf1 | A61 | I2 | 1.4391 | 0.7109 |  | -97.91 | 0 | 0 | 0 | 0 | -97.91 | Other Monoclinic
conf1 | A60 | C2 | 1.4392 | 0.7084 |  | -97.88 | 0 | 0 | 0 | 0 | -97.88 | Other Monoclinic
conf1 | A59 | I2 | 1.4393 | 0.711 |  | -97.88 | 0 | 0 | 0 | 0 | -97.88 | Other Monoclinic
conf1 | A35 | I2 | 1.4598 | 0.7229 |  | -97.87 | 0 | 0 | 0 | 0 | -97.87 | Other Monoclinic
conf1 | A36 | I2 | 1.4596 | 0.7226 |  | -97.86 | 0 | 0 | 0 | 0 | -97.86 | Other Monoclinic
conf1 | A37 | I2 | 1.4596 | 0.7227 |  | -97.83 | 0 | 0 | 0 | 0 | -97.83 | Other Monoclinic
conf1 | A119 | Pc | 1.4147 | 0.7008 |  | -97.24 | 0 | 0 | 0 | 0 | -97.24 | Other Monoclinic
conf1 | A116 | Pc | 1.4147 | 0.7016 |  | -97.23 | 0 | 0 | 0 | 0 | -97.23 | Other Monoclinic
conf1 | A46 | Ia | 1.4284 | 0.7102 |  | -97.21 | 0 | 0 | 0 | 0 | -97.21 | Other Monoclinic
conf1 | A45 | Ia | 1.4284 | 0.7113 |  | -97.18 | 0 | 0 | 0 | 0 | -97.18 | Other Monoclinic
conf1 | A42 | Ia | 1.4285 | 0.7102 |  | -97.18 | 0 | 0 | 0 | 0 | -97.18 | Other Monoclinic
conf1 | A94 | I2 | 1.4044 | 0.6935 |  | -96.33 | 0 | 0 | 0 | 0 | -96.33 | Other Monoclinic
conf1 | A95 | I2 | 1.4047 | 0.6936 |  | -96.33 | 0 | 0 | 0 | 0 | -96.33 | Other Monoclinic
conf1 | A122 | Ia | 1.3874 | 0.6822 |  | -95.54 | 0 | 0 | 0 | 0 | -95.54 | Other Monoclinic
conf1 | A138 | I2 | 1.4025 | 0.6926 |  | -95.32 | 0 | 0 | 0 | 0 | -95.32 | Other Monoclinic
conf1 | A136 | I2 | 1.4025 | 0.6925 |  | -95.29 | 0 | 0 | 0 | 0 | -95.29 | Other Monoclinic
conf2 | B36 | Pc | 1.409 | 0.7 |  | -94.603 | 0 | 0 | 0 | 0 | -94.603 | Other Monoclinic
conf2 | B89 | Pc | 1.4706 | 0.7296 |  | -93.763 | 0 | 0 | 0 | 0 | -93.763 | Other Monoclinic
conf1 | A134 | Pc | 1.4966 | 0.7473 |  | -92.99 | 0 | 0 | 0 | 0 | -92.99 | Other Monoclinic
conf1 | A282 | Pc | 1.4966 | 0.7473 |  | -92.91 | 0 | 0 | 0 | 0 | -92.91 | Other Monoclinic
conf1 | A146 | Pc | 1.4966 | 0.7473 |  | -92.91 | 0 | 0 | 0 | 0 | -92.91 | Other Monoclinic
conf1 | A283 | Pc | 1.4965 | 0.7463 |  | -92.9 | 0 | 0 | 0 | 0 | -92.9 | Other Monoclinic
conf1 | A148 | Pc | 1.4965 | 0.7463 |  | -92.9 | 0 | 0 | 0 | 0 | -92.9 | Other Monoclinic
conf1 | A281 | Pc | 1.4965 | 0.7473 |  | -92.83 | 0 | 0 | 0 | 0 | -92.83 | Other Monoclinic
conf2 | B164 | Pc | 1.5112 | 0.7533 |  | -91.873 | 0 | 0 | 0 | 0 | -91.873 | Other Monoclinic
conf2 | B80 | Pc | 1.5112 | 0.7507 |  | -91.873 | 0 | 0 | 0 | 0 | -91.873 | Other Monoclinic
conf1 | A179 | C2 | 1.365 | 0.6702 |  | -91.05 | 0 | 0 | 0 | 0 | -91.05 | Other Monoclinic
conf1 | A185 | C2 | 1.365 | 0.6703 |  | -91.05 | 0 | 0 | 0 | 0 | -91.05 | Other Monoclinic
conf1 | A182 | C2 | 1.365 | 0.6703 |  | -91.05 | 0 | 0 | 0 | 0 | -91.05 | Other Monoclinic
conf1 | A230 | C2 | 1.365 | 0.6719 |  | -91.05 | 0 | 0 | 0 | 0 | -91.05 | Other Monoclinic
conf1 | A228 | C2 | 1.365 | 0.6702 |  | -91.05 | 0 | 0 | 0 | 0 | -91.05 | Other Monoclinic
conf1 | A231 | A2 | 1.3649 | 0.6703 |  | -91.04 | 0 | 0 | 0 | 0 | -91.04 | Other Monoclinic
conf2 | B172 | Pc | 1.5039 | 0.7471 |  | -91.023 | 0 | 0 | 0 | 0 | -91.023 | Other Monoclinic
conf1 | A172 | P21/m | 1.3426 | 0.6678 |  | -90.87 | 0 | 0 | 0 | 0 | -90.87 | Other Monoclinic
conf1 | A296 | P21/m | 1.3038 | 0.6419 |  | -87.71 | 0 | 0 | 0 | 0 | -87.71 | Other Monoclinic
conf1 | A297 | Im | 1.3004 | 0.6362 |  | -87.16 | 0 | 0 | 0 | 0 | -87.16 | Other Monoclinic
conf1 | A290 | Cm | 1.3003 | 0.6379 |  | -87.15 | 0 | 0 | 0 | 0 | -87.15 | Other Monoclinic
conf1 | A291 | Im | 1.3003 | 0.6362 |  | -87.14 | 0 | 0 | 0 | 0 | -87.14 | Other Monoclinic
conf2 | B73 | C2 | 1.354 | 0.6649 |  | -86.063 | 0 | 0 | 0 | 0 | -86.063 | Other Monoclinic
conf2 | B133 | C2 | 1.4552 | 0.7308 |  | -85.973 | 0 | 0 | 0 | 0 | -85.973 | Other Monoclinic
conf1 | A517 | Pc | 1.3469 | 0.6767 |  | -85.81 | 0 | 0 | 0 | 0 | -85.81 | Other Monoclinic
conf2 | B272 | C2 | 1.2583 | 0.6181 |  | -85.563 | 0 | 0 | 0 | 0 | -85.563 | Other Monoclinic
conf2 | B247 | Pn | 1.4401 | 0.716 |  | -85.523 | 0 | 0 | 0 | 0 | -85.523 | Other Monoclinic
conf1 | A363 | Pc | 1.4573 | 0.7277 |  | -85.49 | 0 | 0 | 0 | 0 | -85.49 | Other Monoclinic
conf1 | A553 | Ia | 1.4245 | 0.7101 |  | -85.36 | 0 | 0 | 0 | 0 | -85.36 | Other Monoclinic
conf1 | A346 | C2 | 1.4411 | 0.7229 |  | -84.77 | 0 | 0 | 0 | 0 | -84.77 | Other Monoclinic
conf1 | A356 | C2 | 1.4409 | 0.7236 |  | -84.73 | 0 | 0 | 0 | 0 | -84.73 | Other Monoclinic
conf1 | A341 | C2 | 1.441 | 0.7235 |  | -84.73 | 0 | 0 | 0 | 0 | -84.73 | Other Monoclinic
conf2 | B216 | Ia | 1.4858 | 0.7456 |  | -84.543 | 0 | 0 | 0 | 0 | -84.543 | Other Monoclinic
conf1 | A582 | C2 | 1.2492 | 0.6169 |  | -83.57 | 0 | 0 | 0 | 0 | -83.57 | Other Monoclinic
conf2 | B261 | Pn | 1.4436 | 0.7218 |  | -82.463 | 0 | 0 | 0 | 0 | -82.463 | Other Monoclinic
conf1 | A540 | Cm | 1.2351 | 0.6035 |  | -81.18 | 0 | 0 | 0 | 0 | -81.18 | Other Monoclinic
conf1 | A13 | Pna21 | 1.4649 | 0.7167 |  | -110.28 | 0 | 0 | 0 | 0 | -110.28 | Pna21
conf1 | A12 | Pna21 | 1.4649 | 0.7167 |  | -110.25 | 0 | 0 | 0 | 0 | -110.25 | Pna21
conf1 | A11 | Pna21 | 1.4648 | 0.7168 |  | -110.24 | 0 | 0 | 0 | 0 | -110.24 | Pna21
conf2 | B203 | Pna21 | 1.4835 | 0.7296 |  | -107.183 | 0 | 0 | 0 | 0 | -107.183 | Pna21
conf2 | B3 | Pna21 | 1.4836 | 0.7296 |  | -107.183 | 0 | 0 | 0 | 0 | -107.183 | Pna21
conf2 | B6 | Pna21 | 1.4959 | 0.74 |  | -105.823 | 0 | 0 | 0 | 0 | -105.823 | Pna21
conf2 | B43 | Pna21 | 1.4101 | 0.6935 |  | -100.073 | 0 | 0 | 0 | 0 | -100.073 | Pna21
conf1 | A56 | Pna21 | 1.5192 | 0.7583 |  | -99.74 | 0 | 0 | 0 | 0 | -99.74 | Pna21
conf1 | A52 | Pna21 | 1.5194 | 0.7584 |  | -99.74 | 0 | 0 | 0 | 0 | -99.74 | Pna21
conf1 | A50 | Pna21 | 1.5194 | 0.7584 |  | -99.73 | 0 | 0 | 0 | 0 | -99.73 | Pna21
conf1 | A88 | Pna21 | 1.4332 | 0.7049 |  | -99.71 | 0 | 0 | 0 | 0 | -99.71 | Pna21
conf1 | A78 | Pna21 | 1.4333 | 0.7049 |  | -99.7 | 0 | 0 | 0 | 0 | -99.7 | Pna21
conf1 | A87 | Pna21 | 1.4333 | 0.7049 |  | -99.7 | 0 | 0 | 0 | 0 | -99.7 | Pna21
conf1 | A189 | Pna21 | 1.3165 | 0.6496 |  | -99.38 | 0 | 0 | 0 | 0 | -99.38 | Pna21
conf1 | A194 | Pna21 | 1.3167 | 0.6497 |  | -99.37 | 0 | 0 | 0 | 0 | -99.37 | Pna21
conf1 | A188 | Pna21 | 1.3168 | 0.6497 |  | -99.35 | 0 | 0 | 0 | 0 | -99.35 | Pna21
conf1 | A114 | Pna21 | 1.429 | 0.7086 |  | -99.27 | 0 | 0 | 0 | 0 | -99.27 | Pna21
conf1 | A127 | Pna21 | 1.4291 | 0.7087 |  | -99.27 | 0 | 0 | 0 | 0 | -99.27 | Pna21
conf1 | A124 | Pna21 | 1.429 | 0.7086 |  | -99.26 | 0 | 0 | 0 | 0 | -99.26 | Pna21
conf1 | A65 | Pna21 | 1.461 | 0.7247 |  | -98.68 | 0 | 0 | 0 | 0 | -98.68 | Pna21
conf1 | A63 | Pna21 | 1.4614 | 0.7248 |  | -98.68 | 0 | 0 | 0 | 0 | -98.68 | Pna21
conf1 | A66 | Pna21 | 1.4614 | 0.7247 |  | -98.67 | 0 | 0 | 0 | 0 | -98.67 | Pna21
conf1 | A108 | Pna21 | 1.3964 | 0.6915 |  | -97.99 | 0 | 0 | 0 | 0 | -97.99 | Pna21
conf1 | A99 | Pna21 | 1.397 | 0.6918 |  | -97.95 | 0 | 0 | 0 | 0 | -97.95 | Pna21
conf1 | A104 | Pna21 | 1.3969 | 0.6917 |  | -97.93 | 0 | 0 | 0 | 0 | -97.93 | Pna21
conf2 | B48 | Pna21 | 1.4184 | 0.7012 |  | -96.253 | 0 | 0 | 0 | 0 | -96.253 | Pna21
conf2 | B59 | Pna21 | 1.4351 | 0.7097 |  | -96.243 | 0 | 0 | 0 | 0 | -96.243 | Pna21
conf2 | B53 | Pna21 | 1.4351 | 0.7097 |  | -96.243 | 0 | 0 | 0 | 0 | -96.243 | Pna21
conf2 | B94 | Pna21 | 1.4668 | 0.7261 |  | -95.693 | 0 | 0 | 0 | 0 | -95.693 | Pna21
conf1 | A186 | Pna21 | 1.3885 | 0.6855 |  | -95.14 | 0 | 0 | 0 | 0 | -95.14 | Pna21
conf2 | B45 | Pna21 | 1.4259 | 0.6977 |  | -94.823 | 0 | 0 | 0 | 0 | -94.823 | Pna21
conf1 | A149 | Pna21 | 1.4254 | 0.7091 |  | -94.09 | 0 | 0 | 0 | 0 | -94.09 | Pna21
conf1 | A158 | Pna21 | 1.4256 | 0.7092 |  | -94.05 | 0 | 0 | 0 | 0 | -94.05 | Pna21
conf1 | A166 | Pna21 | 1.4247 | 0.7088 |  | -94.04 | 0 | 0 | 0 | 0 | -94.04 | Pna21
conf1 | A135 | Pna21 | 1.4425 | 0.7189 |  | -94.02 | 0 | 0 | 0 | 0 | -94.02 | Pna21
conf1 | A144 | Pna21 | 1.4424 | 0.7189 |  | -94 | 0 | 0 | 0 | 0 | -94 | Pna21
conf1 | A145 | Pna21 | 1.4423 | 0.7189 |  | -93.97 | 0 | 0 | 0 | 0 | -93.97 | Pna21
conf1 | A199 | Pna21 | 1.449 | 0.7193 |  | -93.44 | 0 | 0 | 0 | 0 | -93.44 | Pna21
conf1 | A495 | Pna21 | 1.4493 | 0.7196 |  | -93.43 | 0 | 0 | 0 | 0 | -93.43 | Pna21
conf1 | A204 | Pna21 | 1.4489 | 0.7193 |  | -93.41 | 0 | 0 | 0 | 0 | -93.41 | Pna21
conf1 | A203 | Pna21 | 1.4489 | 0.7193 |  | -93.36 | 0 | 0 | 0 | 0 | -93.36 | Pna21
conf1 | A488 | Pna21 | 1.4488 | 0.7193 |  | -93.35 | 0 | 0 | 0 | 0 | -93.35 | Pna21
conf2 | B169 | Pna21 | 1.3754 | 0.6766 |  | -92.513 | 0 | 0 | 0 | 0 | -92.513 | Pna21
conf1 | A305 | Pna21 | 1.4863 | 0.7441 |  | -92.51 | 0 | 0 | 0 | 0 | -92.51 | Pna21
conf1 | A298 | Pna21 | 1.4863 | 0.7441 |  | -92.44 | 0 | 0 | 0 | 0 | -92.44 | Pna21
conf1 | A302 | Pna21 | 1.4861 | 0.7441 |  | -92.37 | 0 | 0 | 0 | 0 | -92.37 | Pna21
conf2 | B127 | Pna21 | 1.4681 | 0.725 |  | -91.963 | 0 | 0 | 0 | 0 | -91.963 | Pna21
conf1 | A323 | Pna21 | 1.3829 | 0.6914 |  | -91.57 | 0 | 0 | 0 | 0 | -91.57 | Pna21
conf2 | B113 | Pna21 | 1.5531 | 0.7863 |  | -91.453 | 0 | 0 | 0 | 0 | -91.453 | Pna21
conf1 | A156 | Pna21 | 1.4147 | 0.7058 |  | -91.45 | 0 | 0 | 0 | 0 | -91.45 | Pna21
conf1 | A147 | Pna21 | 1.4149 | 0.7059 |  | -91.45 | 0 | 0 | 0 | 0 | -91.45 | Pna21
conf2 | B97 | Pna21 | 1.5531 | 0.7863 |  | -91.443 | 0 | 0 | 0 | 0 | -91.443 | Pna21
conf2 | B151 | Pna21 | 1.4453 | 0.7145 |  | -91.433 | 0 | 0 | 0 | 0 | -91.433 | Pna21
conf1 | A154 | Pna21 | 1.4146 | 0.7058 |  | -91.4 | 0 | 0 | 0 | 0 | -91.4 | Pna21
conf2 | B81 | Pna21 | 1.4295 | 0.7111 |  | -91.163 | 0 | 0 | 0 | 0 | -91.163 | Pna21
conf2 | B86 | Pna21 | 1.4523 | 0.7223 |  | -90.353 | 0 | 0 | 0 | 0 | -90.353 | Pna21
conf1 | A242 | Pna21 | 1.5157 | 0.7623 |  | -90.32 | 0 | 0 | 0 | 0 | -90.32 | Pna21
conf1 | A244 | Pna21 | 1.5159 | 0.7625 |  | -90.31 | 0 | 0 | 0 | 0 | -90.31 | Pna21
conf2 | B110 | Pna21 | 1.4277 | 0.7101 |  | -90.283 | 0 | 0 | 0 | 0 | -90.283 | Pna21
conf1 | A235 | Pna21 | 1.5159 | 0.7625 |  | -90.28 | 0 | 0 | 0 | 0 | -90.28 | Pna21
conf1 | A171 | Pna21 | 1.4184 | 0.7127 |  | -90.27 | 0 | 0 | 0 | 0 | -90.27 | Pna21
conf1 | A174 | Pna21 | 1.4185 | 0.7128 |  | -90.25 | 0 | 0 | 0 | 0 | -90.25 | Pna21
conf1 | A176 | Pna21 | 1.4184 | 0.7127 |  | -90.19 | 0 | 0 | 0 | 0 | -90.19 | Pna21
conf1 | A360 | Pna21 | 1.287 | 0.6371 |  | -90.16 | 0 | 0 | 0 | 0 | -90.16 | Pna21
conf2 | B179 | Pna21 | 1.4301 | 0.7125 |  | -90.143 | 0 | 0 | 0 | 0 | -90.143 | Pna21
conf1 | A359 | Pna21 | 1.2871 | 0.6371 |  | -90.13 | 0 | 0 | 0 | 0 | -90.13 | Pna21
conf1 | A357 | Pna21 | 1.2874 | 0.6374 |  | -90.13 | 0 | 0 | 0 | 0 | -90.13 | Pna21
conf1 | A426 | Pna21 | 1.2773 | 0.6321 |  | -90.07 | 0 | 0 | 0 | 0 | -90.07 | Pna21
conf1 | A322 | Pna21 | 1.2773 | 0.6322 |  | -90.07 | 0 | 0 | 0 | 0 | -90.07 | Pna21
conf1 | A339 | Pna21 | 1.2773 | 0.6323 |  | -90.07 | 0 | 0 | 0 | 0 | -90.07 | Pna21
conf1 | A321 | Pna21 | 1.2773 | 0.6323 |  | -90.06 | 0 | 0 | 0 | 0 | -90.06 | Pna21
conf2 | B184 | Pna21 | 1.4858 | 0.7438 |  | -89.603 | 0 | 0 | 0 | 0 | -89.603 | Pna21
conf2 | B227 | Pna21 | 1.4932 | 0.7444 |  | -89.373 | 0 | 0 | 0 | 0 | -89.373 | Pna21
conf2 | B148 | Pna21 | 1.4442 | 0.7206 |  | -89.303 | 0 | 0 | 0 | 0 | -89.303 | Pna21
conf1 | A184 | Pna21 | 1.4937 | 0.7489 |  | -89.11 | 0 | 0 | 0 | 0 | -89.11 | Pna21
conf1 | A192 | Pna21 | 1.4939 | 0.749 |  | -89.1 | 0 | 0 | 0 | 0 | -89.1 | Pna21
conf1 | A180 | Pna21 | 1.4939 | 0.7489 |  | -89.08 | 0 | 0 | 0 | 0 | -89.08 | Pna21
conf2 | B95 | Pna21 | 1.4886 | 0.7418 |  | -88.843 | 0 | 0 | 0 | 0 | -88.843 | Pna21
conf1 | A225 | Pna21 | 1.4485 | 0.7288 |  | -88.78 | 0 | 0 | 0 | 0 | -88.78 | Pna21
conf1 | A229 | Pna21 | 1.4482 | 0.7288 |  | -88.77 | 0 | 0 | 0 | 0 | -88.77 | Pna21
conf1 | A227 | Pna21 | 1.4482 | 0.7288 |  | -88.75 | 0 | 0 | 0 | 0 | -88.75 | Pna21
conf2 | B67 | Pna21 | 1.3777 | 0.6851 |  | -88.723 | 0 | 0 | 0 | 0 | -88.723 | Pna21
conf1 | A366 | Pna21 | 1.3554 | 0.6713 |  | -88.52 | 0 | 0 | 0 | 0 | -88.52 | Pna21
conf1 | A373 | Pna21 | 1.3552 | 0.6713 |  | -88.49 | 0 | 0 | 0 | 0 | -88.49 | Pna21
conf1 | A369 | Pna21 | 1.3552 | 0.6713 |  | -88.45 | 0 | 0 | 0 | 0 | -88.45 | Pna21
conf1 | A395 | Pna21 | 1.3488 | 0.6713 |  | -88.42 | 0 | 0 | 0 | 0 | -88.42 | Pna21
conf2 | B194 | Pna21 | 1.4737 | 0.7343 |  | -88.393 | 0 | 0 | 0 | 0 | -88.393 | Pna21
conf1 | A416 | Pna21 | 1.3488 | 0.6716 |  | -88.34 | 0 | 0 | 0 | 0 | -88.34 | Pna21
conf1 | A407 | Pna21 | 1.3487 | 0.6713 |  | -88.28 | 0 | 0 | 0 | 0 | -88.28 | Pna21
conf1 | A410 | Pna21 | 1.3485 | 0.6715 |  | -88.27 | 0 | 0 | 0 | 0 | -88.27 | Pna21
conf2 | B90 | Pna21 | 1.4879 | 0.7472 |  | -88.243 | 0 | 0 | 0 | 0 | -88.243 | Pna21
conf2 | B130 | Pna21 | 1.2856 | 0.6351 |  | -87.963 | 0 | 0 | 0 | 0 | -87.963 | Pna21
conf2 | B144 | Pna21 | 1.2856 | 0.6351 |  | -87.953 | 0 | 0 | 0 | 0 | -87.953 | Pna21
conf2 | B105 | Pna21 | 1.5026 | 0.7515 |  | -87.653 | 0 | 0 | 0 | 0 | -87.653 | Pna21
conf1 | A501 | Pna21 | 1.4465 | 0.7259 |  | -87.53 | 0 | 0 | 0 | 0 | -87.53 | Pna21
conf1 | A480 | Pna21 | 1.4463 | 0.7257 |  | -87.47 | 0 | 0 | 0 | 0 | -87.47 | Pna21
conf2 | B206 | Pna21 | 1.4763 | 0.7389 |  | -86.923 | 0 | 0 | 0 | 0 | -86.923 | Pna21
conf2 | B243 | Pna21 | 1.5361 | 0.7706 |  | -86.873 | 0 | 0 | 0 | 0 | -86.873 | Pna21
conf1 | A197 | Pna21 | 1.4736 | 0.7453 |  | -86.72 | 0 | 0 | 0 | 0 | -86.72 | Pna21
conf1 | A183 | Pna21 | 1.4737 | 0.7453 |  | -86.72 | 0 | 0 | 0 | 0 | -86.72 | Pna21
conf1 | A191 | Pna21 | 1.4738 | 0.7454 |  | -86.71 | 0 | 0 | 0 | 0 | -86.71 | Pna21
conf2 | B174 | Pna21 | 1.398 | 0.6962 |  | -86.543 | 0 | 0 | 0 | 0 | -86.543 | Pna21
conf2 | B278 | Pna21 | 1.4939 | 0.7497 |  | -86.543 | 0 | 0 | 0 | 0 | -86.543 | Pna21
conf2 | B225 | Pna21 | 1.5475 | 0.7754 |  | -85.993 | 0 | 0 | 0 | 0 | -85.993 | Pna21
conf2 | B155 | Pna21 | 1.3214 | 0.6554 |  | -85.943 | 0 | 0 | 0 | 0 | -85.943 | Pna21
conf2 | B185 | Pna21 | 1.4587 | 0.727 |  | -85.913 | 0 | 0 | 0 | 0 | -85.913 | Pna21
conf2 | B149 | Pna21 | 1.3527 | 0.6712 |  | -85.903 | 0 | 0 | 0 | 0 | -85.903 | Pna21
conf2 | B134 | Pna21 | 1.3625 | 0.6778 |  | -85.643 | 0 | 0 | 0 | 0 | -85.643 | Pna21
conf1 | A335 | Pna21 | 1.4179 | 0.7159 |  | -85.54 | 0 | 0 | 0 | 0 | -85.54 | Pna21
conf1 | A353 | Pna21 | 1.418 | 0.7159 |  | -85.53 | 0 | 0 | 0 | 0 | -85.53 | Pna21
conf1 | A453 | Pna21 | 1.311 | 0.6536 |  | -85.35 | 0 | 0 | 0 | 0 | -85.35 | Pna21
conf1 | A432 | Pna21 | 1.3119 | 0.654 |  | -85.3 | 0 | 0 | 0 | 0 | -85.3 | Pna21
conf2 | B226 | Pna21 | 1.4228 | 0.7072 |  | -85.053 | 0 | 0 | 0 | 0 | -85.053 | Pna21
conf2 | B168 | Pna21 | 1.4033 | 0.6981 |  | -84.733 | 0 | 0 | 0 | 0 | -84.733 | Pna21
conf1 | A499 | Pna21 | 1.3664 | 0.682 |  | -83.99 | 0 | 0 | 0 | 0 | -83.99 | Pna21
conf2 | B267 | Pna21 | 1.238 | 0.617 |  | -83.943 | 0 | 0 | 0 | 0 | -83.943 | Pna21
conf1 | A427 | Pna21 | 1.3447 | 0.6771 |  | -83.87 | 0 | 0 | 0 | 0 | -83.87 | Pna21
conf1 | A438 | Pna21 | 1.3448 | 0.6772 |  | -83.87 | 0 | 0 | 0 | 0 | -83.87 | Pna21
conf1 | A409 | Pna21 | 1.345 | 0.6773 |  | -83.86 | 0 | 0 | 0 | 0 | -83.86 | Pna21
conf2 | B234 | Pna21 | 1.4839 | 0.742 |  | -83.483 | 0 | 0 | 0 | 0 | -83.483 | Pna21
conf1 | A334 | Pna21 | 1.4517 | 0.7294 |  | -83.47 | 0 | 0 | 0 | 0 | -83.47 | Pna21
conf2 | B283 | Pna21 | 1.3484 | 0.6716 |  | -83.143 | 0 | 0 | 0 | 0 | -83.143 | Pna21
conf2 | B241 | Pna21 | 1.4214 | 0.7137 |  | -82.923 | 0 | 0 | 0 | 0 | -82.923 | Pna21
conf2 | B271 | Pna21 | 1.4447 | 0.7223 |  | -81.603 | 0 | 0 | 0 | 0 | -81.603 | Pna21
conf2 | B221 | Pna21 | 1.4159 | 0.7127 |  | -81.163 | 0 | 0 | 0 | 0 | -81.163 | Pna21
conf2 | B30 | Pbca | 1.5088 | 0.7531 |  | -99.753 | 0 | 0 | 0 | 0 | -99.753 | Pbca
conf2 | B19 | Pbca | 1.5086 | 0.7531 |  | -99.743 | 0 | 0 | 0 | 0 | -99.743 | Pbca
conf2 | B10 | Pbca | 1.4839 | 0.7313 |  | -99.513 | 0 | 0 | 0 | 0 | -99.513 | Pbca
conf2 | B39 | Pbca | 1.454 | 0.7203 |  | -98.323 | 0 | 0 | 0 | 0 | -98.323 | Pbca
conf2 | B65 | Pbca | 1.4974 | 0.7424 |  | -97.403 | 0 | 0 | 0 | 0 | -97.403 | Pbca
conf2 | B34 | Pbca | 1.4973 | 0.7423 |  | -97.393 | 0 | 0 | 0 | 0 | -97.393 | Pbca
conf2 | B20 | Pbca | 1.463 | 0.7223 |  | -96.763 | 0 | 0 | 0 | 0 | -96.763 | Pbca
conf2 | B29 | Pbca | 1.4606 | 0.7256 |  | -96.373 | 0 | 0 | 0 | 0 | -96.373 | Pbca
conf2 | B106 | Pbca | 1.4807 | 0.7372 |  | -95.663 | 0 | 0 | 0 | 0 | -95.663 | Pbca
conf2 | B27 | Pbca | 1.4416 | 0.714 |  | -94.593 | 0 | 0 | 0 | 0 | -94.593 | Pbca
conf1 | A133 | Pbca | 1.4779 | 0.7434 |  | -94.16 | 0 | 0 | 0 | 0 | -94.16 | Pbca
conf1 | A487 | Pbca | 1.4779 | 0.7435 |  | -94.16 | 0 | 0 | 0 | 0 | -94.16 | Pbca
conf1 | A485 | Pbca | 1.4777 | 0.7434 |  | -94.12 | 0 | 0 | 0 | 0 | -94.12 | Pbca
conf1 | A129 | Pbca | 1.4778 | 0.7434 |  | -94.11 | 0 | 0 | 0 | 0 | -94.11 | Pbca
conf1 | A130 | Pbca | 1.478 | 0.7436 |  | -94.08 | 0 | 0 | 0 | 0 | -94.08 | Pbca
conf2 | B117 | Pbca | 1.4497 | 0.7201 |  | -93.063 | 0 | 0 | 0 | 0 | -93.063 | Pbca
conf2 | B84 | Pbca | 1.4406 | 0.7187 |  | -92.243 | 0 | 0 | 0 | 0 | -92.243 | Pbca
conf2 | B79 | Pbca | 1.4714 | 0.7341 |  | -92.143 | 0 | 0 | 0 | 0 | -92.143 | Pbca
conf2 | B66 | Pbca | 1.4154 | 0.6966 |  | -92.043 | 0 | 0 | 0 | 0 | -92.043 | Pbca
conf1 | A175 | Pbca | 1.4935 | 0.7529 |  | -91.02 | 0 | 0 | 0 | 0 | -91.02 | Pbca
conf1 | A177 | Pbca | 1.4935 | 0.753 |  | -91 | 0 | 0 | 0 | 0 | -91 | Pbca
conf1 | A402 | Pbca | 1.4866 | 0.745 |  | -90.74 | 0 | 0 | 0 | 0 | -90.74 | Pbca
conf1 | A420 | Pbca | 1.4869 | 0.7451 |  | -90.74 | 0 | 0 | 0 | 0 | -90.74 | Pbca
conf1 | A417 | Pbca | 1.4866 | 0.745 |  | -90.68 | 0 | 0 | 0 | 0 | -90.68 | Pbca
conf2 | B166 | Pbca | 1.4375 | 0.7106 |  | -90.603 | 0 | 0 | 0 | 0 | -90.603 | Pbca
conf2 | B250 | Pbca | 1.4666 | 0.7331 |  | -90.453 | 0 | 0 | 0 | 0 | -90.453 | Pbca
conf2 | B195 | Pbca | 1.4115 | 0.7018 |  | -90.423 | 0 | 0 | 0 | 0 | -90.423 | Pbca
conf2 | B57 | Pbca | 1.3774 | 0.676 |  | -90.183 | 0 | 0 | 0 | 0 | -90.183 | Pbca
conf1 | A201 | Pbca | 1.4564 | 0.7378 |  | -90.18 | 0 | 0 | 0 | 0 | -90.18 | Pbca
conf1 | A200 | Pbca | 1.4565 | 0.7379 |  | -90.18 | 0 | 0 | 0 | 0 | -90.18 | Pbca
conf1 | A214 | Pbca | 1.4564 | 0.7378 |  | -90.15 | 0 | 0 | 0 | 0 | -90.15 | Pbca
conf1 | A429 | Pbca | 1.4857 | 0.7446 |  | -90.01 | 0 | 0 | 0 | 0 | -90.01 | Pbca
conf1 | A411 | Pbca | 1.4856 | 0.7446 |  | -89.98 | 0 | 0 | 0 | 0 | -89.98 | Pbca
conf1 | A424 | Pbca | 1.4858 | 0.7449 |  | -89.96 | 0 | 0 | 0 | 0 | -89.96 | Pbca
conf1 | A436 | Pbca | 1.4855 | 0.7446 |  | -89.94 | 0 | 0 | 0 | 0 | -89.94 | Pbca
conf2 | B191 | Pbca | 1.4146 | 0.7031 |  | -89.623 | 0 | 0 | 0 | 0 | -89.623 | Pbca
conf2 | B111 | Pbca | 1.3958 | 0.693 |  | -89.513 | 0 | 0 | 0 | 0 | -89.513 | Pbca
conf1 | A234 | Pbca | 1.46 | 0.736 |  | -88.88 | 0 | 0 | 0 | 0 | -88.88 | Pbca
conf1 | A248 | Pbca | 1.4601 | 0.736 |  | -88.87 | 0 | 0 | 0 | 0 | -88.87 | Pbca
conf1 | A245 | Pbca | 1.4599 | 0.7359 |  | -88.82 | 0 | 0 | 0 | 0 | -88.82 | Pbca
conf2 | B182 | Pbca | 1.5135 | 0.7556 |  | -88.703 | 0 | 0 | 0 | 0 | -88.703 | Pbca
conf1 | A206 | Pbca | 1.4538 | 0.7278 |  | -88.23 | 0 | 0 | 0 | 0 | -88.23 | Pbca
conf1 | A220 | Pbca | 1.4539 | 0.728 |  | -88.23 | 0 | 0 | 0 | 0 | -88.23 | Pbca
conf1 | A223 | Pbca | 1.4536 | 0.7278 |  | -88.21 | 0 | 0 | 0 | 0 | -88.21 | Pbca
conf2 | B211 | Pbca | 1.4072 | 0.6971 |  | -87.953 | 0 | 0 | 0 | 0 | -87.953 | Pbca
conf1 | A583 | Pbca | 1.4298 | 0.7161 |  | -87.86 | 0 | 0 | 0 | 0 | -87.86 | Pbca
conf1 | A584 | Pbca | 1.4297 | 0.7161 |  | -87.83 | 0 | 0 | 0 | 0 | -87.83 | Pbca
conf2 | B193 | Pbca | 1.4497 | 0.7227 |  | -87.713 | 0 | 0 | 0 | 0 | -87.713 | Pbca
conf2 | B146 | Pbca | 1.4946 | 0.7519 |  | -87.473 | 0 | 0 | 0 | 0 | -87.473 | Pbca
conf2 | B244 | Pbca | 1.4425 | 0.7129 |  | -87.003 | 0 | 0 | 0 | 0 | -87.003 | Pbca
conf1 | A331 | Pbca | 1.4334 | 0.722 |  | -86.91 | 0 | 0 | 0 | 0 | -86.91 | Pbca
conf1 | A330 | Pbca | 1.4332 | 0.7219 |  | -86.9 | 0 | 0 | 0 | 0 | -86.9 | Pbca
conf1 | A342 | Pbca | 1.3986 | 0.6973 |  | -86.88 | 0 | 0 | 0 | 0 | -86.88 | Pbca
conf1 | A344 | Pbca | 1.3987 | 0.6974 |  | -86.88 | 0 | 0 | 0 | 0 | -86.88 | Pbca
conf1 | A338 | Pbca | 1.4332 | 0.7218 |  | -86.88 | 0 | 0 | 0 | 0 | -86.88 | Pbca
conf1 | A327 | Pbca | 1.3988 | 0.6974 |  | -86.87 | 0 | 0 | 0 | 0 | -86.87 | Pbca
conf1 | A345 | Pbca | 1.3985 | 0.6973 |  | -86.86 | 0 | 0 | 0 | 0 | -86.86 | Pbca
conf1 | A329 | Pbca | 1.3988 | 0.6974 |  | -86.86 | 0 | 0 | 0 | 0 | -86.86 | Pbca
conf1 | A343 | Pbca | 1.3982 | 0.6972 |  | -86.85 | 0 | 0 | 0 | 0 | -86.85 | Pbca
conf1 | A271 | Pbca | 1.4608 | 0.7378 |  | -86.83 | 0 | 0 | 0 | 0 | -86.83 | Pbca
conf1 | A267 | Pbca | 1.4605 | 0.7375 |  | -86.82 | 0 | 0 | 0 | 0 | -86.82 | Pbca
conf1 | A275 | Pbca | 1.461 | 0.7378 |  | -86.81 | 0 | 0 | 0 | 0 | -86.81 | Pbca
conf2 | B153 | Pbca | 1.3995 | 0.6953 |  | -86.763 | 0 | 0 | 0 | 0 | -86.763 | Pbca
conf2 | B140 | Pbca | 1.4559 | 0.7338 |  | -86.013 | 0 | 0 | 0 | 0 | -86.013 | Pbca
conf2 | B152 | Pbca | 1.4668 | 0.7335 |  | -85.733 | 0 | 0 | 0 | 0 | -85.733 | Pbca
conf2 | B266 | Pbca | 1.4764 | 0.7313 |  | -85.343 | 0 | 0 | 0 | 0 | -85.343 | Pbca
conf2 | B220 | Pbca | 1.3887 | 0.6918 |  | -85.003 | 0 | 0 | 0 | 0 | -85.003 | Pbca
conf1 | A556 | Pbca | 1.4231 | 0.7168 |  | -83.96 | 0 | 0 | 0 | 0 | -83.96 | Pbca
conf1 | A557 | Pbca | 1.4234 | 0.7171 |  | -83.9 | 0 | 0 | 0 | 0 | -83.9 | Pbca
conf1 | A562 | Pbca | 1.4228 | 0.7168 |  | -83.86 | 0 | 0 | 0 | 0 | -83.86 | Pbca
conf2 | B189 | Pbca | 1.4466 | 0.7315 |  | -83.693 | 0 | 0 | 0 | 0 | -83.693 | Pbca
conf2 | B248 | Pbca | 1.4147 | 0.7039 |  | -83.123 | 0 | 0 | 0 | 0 | -83.123 | Pbca
conf2 | B205 | Pbca | 1.4408 | 0.7297 |  | -83.043 | 0 | 0 | 0 | 0 | -83.043 | Pbca
conf2 | B213 | Pbca | 1.4505 | 0.7303 |  | -82.893 | 0 | 0 | 0 | 0 | -82.893 | Pbca
conf2 | B209 | Pbca | 1.4337 | 0.7214 |  | -82.743 | 0 | 0 | 0 | 0 | -82.743 | Pbca
conf2 | B239 | Pbca | 1.4151 | 0.7154 |  | -82.263 | 0 | 0 | 0 | 0 | -82.263 | Pbca
conf2 | B245 | Pbca | 1.3966 | 0.6959 |  | -81.833 | 0 | 0 | 0 | 0 | -81.833 | Pbca
conf1 | A478 | Pbca | 1.373 | 0.6943 |  | -81.48 | 0 | 0 | 0 | 0 | -81.48 | Pbca
conf1 | A482 | Pbca | 1.3731 | 0.6944 |  | -81.44 | 0 | 0 | 0 | 0 | -81.44 | Pbca
conf1 | A484 | Pbca | 1.3727 | 0.6942 |  | -81.41 | 0 | 0 | 0 | 0 | -81.41 | Pbca
conf2 | B242 | Pbca | 1.4253 | 0.7189 |  | -80.893 | 0 | 0 | 0 | 0 | -80.893 | Pbca
conf1 | A2 | P212121 | 1.4924 | 0.736 |  | -111.3 | 0 | 0 | 0 | 0 | -111.3 | P212121
conf1 | A350 | P212121 | 1.4922 | 0.737 |  | -111.26 | 0 | 0 | 0 | 0 | -111.26 | P212121
conf1 | A1 | P212121 | 1.4922 | 0.7359 | PHGLOL01 (Form 1) | -111.26 | 0 | 0 | 0 | 0 | -111.26 | P212121
conf1 | A349 | P212121 | 1.492 | 0.7369 |  | -111.24 | 0 | 0 | 0 | 0 | -111.24 | P212121
conf1 | A3 | P212121 | 1.492 | 0.7358 |  | -111.24 | 0 | 0 | 0 | 0 | -111.24 | P212121
conf1 | A354 | P212121 | 1.4921 | 0.737 |  | -111.2 | 0 | 0 | 0 | 0 | -111.2 | P212121
conf1 | A49 | P212121 | 1.5642 | 0.7807 |  | -101.77 | 0 | 0 | 0 | 0 | -101.77 | P212121
conf1 | A48 | P212121 | 1.5641 | 0.7804 |  | -101.7 | 0 | 0 | 0 | 0 | -101.7 | P212121
conf1 | A47 | P212121 | 1.5642 | 0.7804 |  | -101.68 | 0 | 0 | 0 | 0 | -101.68 | P212121
conf1 | A106 | P212121 | 1.3471 | 0.6645 |  | -100.82 | 0 | 0 | 0 | 0 | -100.82 | P212121
conf1 | A469 | P212121 | 1.3494 | 0.6669 |  | -100.82 | 0 | 0 | 0 | 0 | -100.82 | P212121
conf1 | A79 | P212121 | 1.3495 | 0.6661 |  | -100.82 | 0 | 0 | 0 | 0 | -100.82 | P212121
conf1 | A74 | P212121 | 1.35 | 0.6673 |  | -100.8 | 0 | 0 | 0 | 0 | -100.8 | P212121
conf1 | A102 | P212121 | 1.3363 | 0.6603 |  | -100.79 | 0 | 0 | 0 | 0 | -100.79 | P212121
conf1 | A467 | P212121 | 1.348 | 0.6651 |  | -100.79 | 0 | 0 | 0 | 0 | -100.79 | P212121
conf1 | A468 | P212121 | 1.3494 | 0.667 |  | -100.79 | 0 | 0 | 0 | 0 | -100.79 | P212121
conf1 | A111 | P212121 | 1.348 | 0.6662 |  | -100.78 | 0 | 0 | 0 | 0 | -100.78 | P212121
conf1 | A82 | P212121 | 1.3497 | 0.667 |  | -100.78 | 0 | 0 | 0 | 0 | -100.78 | P212121
conf1 | A460 | P212121 | 1.3499 | 0.6662 |  | -100.78 | 0 | 0 | 0 | 0 | -100.78 | P212121
conf2 | B22 | P212121 | 1.3914 | 0.6849 |  | -99.743 | 0 | 0 | 0 | 0 | -99.743 | P212121
conf2 | B215 | P212121 | 1.477 | 0.735 |  | -98.073 | 0 | 0 | 0 | 0 | -98.073 | P212121
conf2 | B2 | P212121 | 1.4771 | 0.735 |  | -98.073 | 0 | 0 | 0 | 0 | -98.073 | P212121
conf2 | B77 | P212121 | 1.4782 | 0.7322 |  | -95.793 | 0 | 0 | 0 | 0 | -95.793 | P212121
conf1 | A238 | P212121 | 1.4402 | 0.7132 |  | -95.18 | 0 | 0 | 0 | 0 | -95.18 | P212121
conf1 | A240 | P212121 | 1.4401 | 0.713 |  | -95.17 | 0 | 0 | 0 | 0 | -95.17 | P212121
conf1 | A250 | P212121 | 1.4402 | 0.7132 |  | -95.16 | 0 | 0 | 0 | 0 | -95.16 | P212121
conf1 | A152 | P212121 | 1.5454 | 0.7781 |  | -92.79 | 0 | 0 | 0 | 0 | -92.79 | P212121
conf1 | A167 | P212121 | 1.5455 | 0.784 |  | -92.79 | 0 | 0 | 0 | 0 | -92.79 | P212121
conf1 | A165 | P212121 | 1.5454 | 0.7778 |  | -92.77 | 0 | 0 | 0 | 0 | -92.77 | P212121
conf2 | B165 | P212121 | 1.5371 | 0.7671 |  | -92.483 | 0 | 0 | 0 | 0 | -92.483 | P212121
conf2 | B136 | P212121 | 1.5372 | 0.7665 |  | -92.483 | 0 | 0 | 0 | 0 | -92.483 | P212121
conf1 | A217 | P212121 | 1.4741 | 0.7397 |  | -91.84 | 0 | 0 | 0 | 0 | -91.84 | P212121
conf2 | B120 | P212121 | 1.5674 | 0.7807 |  | -91.793 | 0 | 0 | 0 | 0 | -91.793 | P212121
conf1 | A226 | P212121 | 1.4737 | 0.7406 |  | -91.79 | 0 | 0 | 0 | 0 | -91.79 | P212121
conf1 | A208 | P212121 | 1.4737 | 0.7393 |  | -91.77 | 0 | 0 | 0 | 0 | -91.77 | P212121
conf2 | B64 | P212121 | 1.3923 | 0.6925 |  | -91.263 | 0 | 0 | 0 | 0 | -91.263 | P212121
conf2 | B71 | P212121 | 1.4276 | 0.7107 |  | -91.073 | 0 | 0 | 0 | 0 | -91.073 | P212121
conf2 | B280 | P212121 | 1.4825 | 0.7335 |  | -90.273 | 0 | 0 | 0 | 0 | -90.273 | P212121
conf1 | A474 | P212121 | 1.2775 | 0.64 |  | -90.07 | 0 | 0 | 0 | 0 | -90.07 | P212121
conf1 | A336 | P212121 | 1.2775 | 0.64 |  | -90.07 | 0 | 0 | 0 | 0 | -90.07 | P212121
conf1 | A320 | P212121 | 1.2774 | 0.6339 |  | -90.06 | 0 | 0 | 0 | 0 | -90.06 | P212121
conf1 | A435 | P212121 | 1.2775 | 0.6342 |  | -90.05 | 0 | 0 | 0 | 0 | -90.05 | P212121
conf1 | A319 | P212121 | 1.2775 | 0.64 |  | -90.05 | 0 | 0 | 0 | 0 | -90.05 | P212121
conf2 | B286 | P212121 | 1.3907 | 0.6861 |  | -88.913 | 0 | 0 | 0 | 0 | -88.913 | P212121
conf2 | B141 | P212121 | 1.5383 | 0.7653 |  | -88.133 | 0 | 0 | 0 | 0 | -88.133 | P212121
conf2 | B129 | P212121 | 1.2862 | 0.6377 |  | -87.913 | 0 | 0 | 0 | 0 | -87.913 | P212121
conf2 | B275 | P212121 | 1.4157 | 0.7048 |  | -87.573 | 0 | 0 | 0 | 0 | -87.573 | P212121
conf2 | B236 | P212121 | 1.47 | 0.734 |  | -87.283 | 0 | 0 | 0 | 0 | -87.283 | P212121
conf2 | B284 | P212121 | 1.3727 | 0.6805 |  | -87.103 | 0 | 0 | 0 | 0 | -87.103 | P212121
conf1 | A554 | P212121 | 1.4442 | 0.7257 |  | -85.7 | 0 | 0 | 0 | 0 | -85.7 | P212121
conf2 | B268 | P212121 | 1.2856 | 0.6388 |  | -85.613 | 0 | 0 | 0 | 0 | -85.613 | P212121
conf1 | A512 | P212121 | 1.4188 | 0.7094 |  | -85.06 | 0 | 0 | 0 | 0 | -85.06 | P212121
conf1 | A514 | P212121 | 1.4184 | 0.7114 |  | -85.04 | 0 | 0 | 0 | 0 | -85.04 | P212121
conf1 | A515 | P212121 | 1.4184 | 0.7114 |  | -85 | 0 | 0 | 0 | 0 | -85 | P212121
conf2 | B237 | P212121 | 1.4869 | 0.7411 |  | -84.533 | 0 | 0 | 0 | 0 | -84.533 | P212121
conf1 | A309 | P212121 | 1.4111 | 0.7087 |  | -83.78 | 0 | 0 | 0 | 0 | -83.78 | P212121
conf1 | A318 | P212121 | 1.4111 | 0.7116 |  | -83.76 | 0 | 0 | 0 | 0 | -83.76 | P212121
conf1 | A301 | P212121 | 1.4109 | 0.7086 |  | -83.72 | 0 | 0 | 0 | 0 | -83.72 | P212121
conf2 | B192 | P212121 | 1.5044 | 0.7504 |  | -83.403 | 0 | 0 | 0 | 0 | -83.403 | P212121
conf1 | A539 | P212121 | 1.4116 | 0.705 |  | -82.53 | 0 | 0 | 0 | 0 | -82.53 | P212121
conf1 | A535 | P212121 | 1.4117 | 0.7051 |  | -82.53 | 0 | 0 | 0 | 0 | -82.53 | P212121
conf1 | A570 | P212121 | 1.4297 | 0.7164 |  | -81.85 | 0 | 0 | 0 | 0 | -81.85 | P212121
conf1 | A558 | P212121 | 1.4296 | 0.7164 |  | -81.8 | 0 | 0 | 0 | 0 | -81.8 | P212121
conf1 | A564 | P212121 | 1.4293 | 0.7177 |  | -81.79 | 0 | 0 | 0 | 0 | -81.79 | P212121
conf2 | B4 | Pca21 | 1.4707 | 0.7203 |  | -106.853 | 0 | 0 | 0 | 0 | -106.853 | Pca21
conf2 | B25 | Pca21 | 1.4733 | 0.7289 |  | -99.513 | 0 | 0 | 0 | 0 | -99.513 | Pca21
conf1 | A67 | Pca21 | 1.4009 | 0.6943 |  | -97.82 | 0 | 0 | 0 | 0 | -97.82 | Pca21
conf1 | A76 | Pca21 | 1.4008 | 0.6925 |  | -97.79 | 0 | 0 | 0 | 0 | -97.79 | Pca21
conf1 | A81 | Pca21 | 1.4003 | 0.6941 |  | -97.78 | 0 | 0 | 0 | 0 | -97.78 | Pca21
conf1 | A317 | Pca21 | 1.4003 | 0.6922 |  | -97.75 | 0 | 0 | 0 | 0 | -97.75 | Pca21
conf1 | A332 | Pca21 | 1.4004 | 0.6924 |  | -97.73 | 0 | 0 | 0 | 0 | -97.73 | Pca21
conf1 | A311 | Pca21 | 1.4004 | 0.6924 |  | -97.68 | 0 | 0 | 0 | 0 | -97.68 | Pca21
conf2 | B68 | Pca21 | 1.4147 | 0.6985 |  | -96.163 | 0 | 0 | 0 | 0 | -96.163 | Pca21
conf2 | B69 | Pca21 | 1.4326 | 0.7093 |  | -94.163 | 0 | 0 | 0 | 0 | -94.163 | Pca21
conf2 | B49 | Pca21 | 1.4009 | 0.6892 |  | -93.343 | 0 | 0 | 0 | 0 | -93.343 | Pca21
conf2 | B52 | Pca21 | 1.4119 | 0.7018 |  | -92.603 | 0 | 0 | 0 | 0 | -92.603 | Pca21
conf2 | B62 | Pca21 | 1.4193 | 0.7079 |  | -92.183 | 0 | 0 | 0 | 0 | -92.183 | Pca21
conf2 | B131 | Pca21 | 1.4753 | 0.7338 |  | -91.643 | 0 | 0 | 0 | 0 | -91.643 | Pca21
conf2 | B92 | Pca21 | 1.5255 | 0.7621 |  | -90.593 | 0 | 0 | 0 | 0 | -90.593 | Pca21
conf2 | B116 | Pca21 | 1.5007 | 0.7482 |  | -90.573 | 0 | 0 | 0 | 0 | -90.573 | Pca21
conf2 | B122 | Pca21 | 1.5006 | 0.7481 |  | -90.563 | 0 | 0 | 0 | 0 | -90.563 | Pca21
conf2 | B125 | Pca21 | 1.5225 | 0.7672 |  | -88.903 | 0 | 0 | 0 | 0 | -88.903 | Pca21
conf1 | A243 | Pca21 | 1.4068 | 0.7028 |  | -88.09 | 0 | 0 | 0 | 0 | -88.09 | Pca21
conf2 | B274 | Pca21 | 1.4354 | 0.7214 |  | -88.073 | 0 | 0 | 0 | 0 | -88.073 | Pca21
conf2 | B229 | Pca21 | 1.4355 | 0.7214 |  | -88.073 | 0 | 0 | 0 | 0 | -88.073 | Pca21
conf1 | A255 | Pca21 | 1.4073 | 0.703 |  | -87.98 | 0 | 0 | 0 | 0 | -87.98 | Pca21
conf2 | B262 | Pca21 | 1.5087 | 0.7555 |  | -87.963 | 0 | 0 | 0 | 0 | -87.963 | Pca21
conf1 | A249 | Pca21 | 1.4068 | 0.7028 |  | -87.95 | 0 | 0 | 0 | 0 | -87.95 | Pca21
conf1 | A247 | Pca21 | 1.4069 | 0.6998 |  | -87.85 | 0 | 0 | 0 | 0 | -87.85 | Pca21
conf2 | B108 | Pca21 | 1.4377 | 0.7161 |  | -87.083 | 0 | 0 | 0 | 0 | -87.083 | Pca21
conf2 | B257 | Pca21 | 1.4709 | 0.7385 |  | -86.583 | 0 | 0 | 0 | 0 | -86.583 | Pca21
conf1 | A274 | Pca21 | 1.4276 | 0.7177 |  | -86.58 | 0 | 0 | 0 | 0 | -86.58 | Pca21
conf1 | A278 | Pca21 | 1.4276 | 0.7177 |  | -86.56 | 0 | 0 | 0 | 0 | -86.56 | Pca21
conf1 | A280 | Pca21 | 1.4277 | 0.7163 |  | -86.55 | 0 | 0 | 0 | 0 | -86.55 | Pca21
conf1 | A277 | Pca21 | 1.4277 | 0.7163 |  | -86.53 | 0 | 0 | 0 | 0 | -86.53 | Pca21
conf2 | B279 | Pca21 | 1.4824 | 0.7355 |  | -86.433 | 0 | 0 | 0 | 0 | -86.433 | Pca21
conf1 | A566 | Pca21 | 1.407 | 0.7023 |  | -86.12 | 0 | 0 | 0 | 0 | -86.12 | Pca21
conf1 | A555 | Pca21 | 1.4065 | 0.702 |  | -86.11 | 0 | 0 | 0 | 0 | -86.11 | Pca21
conf2 | B156 | Pca21 | 1.4552 | 0.7344 |  | -85.593 | 0 | 0 | 0 | 0 | -85.593 | Pca21
conf2 | B235 | Pca21 | 1.4552 | 0.7344 |  | -85.583 | 0 | 0 | 0 | 0 | -85.583 | Pca21
conf2 | B204 | Pca21 | 1.4299 | 0.7119 |  | -85.063 | 0 | 0 | 0 | 0 | -85.063 | Pca21
conf1 | A362 | Pca21 | 1.4445 | 0.7263 |  | -84.66 | 0 | 0 | 0 | 0 | -84.66 | Pca21
conf1 | A423 | Pca21 | 1.4401 | 0.7286 |  | -84.64 | 0 | 0 | 0 | 0 | -84.64 | Pca21
conf1 | A431 | Pca21 | 1.44 | 0.7284 |  | -84.63 | 0 | 0 | 0 | 0 | -84.63 | Pca21
conf1 | A352 | Pca21 | 1.4442 | 0.7262 |  | -84.63 | 0 | 0 | 0 | 0 | -84.63 | Pca21
conf1 | A364 | Pca21 | 1.4444 | 0.7268 |  | -84.62 | 0 | 0 | 0 | 0 | -84.62 | Pca21
conf1 | A418 | Pca21 | 1.4399 | 0.7283 |  | -84.61 | 0 | 0 | 0 | 0 | -84.61 | Pca21
conf1 | A549 | Pca21 | 1.3714 | 0.6877 |  | -83.76 | 0 | 0 | 0 | 0 | -83.76 | Pca21
conf2 | B231 | Pca21 | 1.4257 | 0.7139 |  | -83.173 | 0 | 0 | 0 | 0 | -83.173 | Pca21
conf1 | A470 | Pca21 | 1.4035 | 0.7063 |  | -82.51 | 0 | 0 | 0 | 0 | -82.51 | Pca21
conf1 | A476 | Pca21 | 1.4035 | 0.7058 |  | -82.51 | 0 | 0 | 0 | 0 | -82.51 | Pca21
conf1 | A449 | Pca21 | 1.4036 | 0.7064 |  | -82.51 | 0 | 0 | 0 | 0 | -82.51 | Pca21
conf2 | B199 | Pca21 | 1.3633 | 0.682 |  | -81.023 | 0 | 0 | 0 | 0 | -81.023 | Pca21
conf1 | A516 | Pca21 | 1.397 | 0.7007 |  | -79.15 | 0 | 0 | 0 | 0 | -79.15 | Pca21
conf1 | A519 | Pca21 | 1.3972 | 0.7059 |  | -79.15 | 0 | 0 | 0 | 0 | -79.15 | Pca21
conf1 | A513 | Pca21 | 1.3971 | 0.7007 |  | -79.14 | 0 | 0 | 0 | 0 | -79.14 | Pca21
conf2 | B7 | Pccn | 1.4517 | 0.7152 |  | -103.563 | 0 | 0 | 0 | 0 | -103.563 | Other Orthorhombic
conf2 | B11 | Pccn | 1.4518 | 0.7149 |  | -102.563 | 0 | 0 | 0 | 0 | -102.563 | Other Orthorhombic
conf2 | B24 | P21212 | 1.451 | 0.7131 |  | -97.843 | 0 | 0 | 0 | 0 | -97.843 | Other Orthorhombic
conf2 | B50 | Pccn | 1.4706 | 0.7293 |  | -96.783 | 0 | 0 | 0 | 0 | -96.783 | Other Orthorhombic
conf2 | B54 | Pccn | 1.4369 | 0.7092 |  | -96.623 | 0 | 0 | 0 | 0 | -96.623 | Other Orthorhombic
conf2 | B31 | Pccn | 1.4144 | 0.6975 |  | -95.083 | 0 | 0 | 0 | 0 | -95.083 | Other Orthorhombic
conf1 | A110 | C2221 | 1.4063 | 0.6947 |  | -94.87 | 0 | 0 | 0 | 0 | -94.87 | Other Orthorhombic
conf1 | A105 | C2221 | 1.4062 | 0.6949 |  | -94.85 | 0 | 0 | 0 | 0 | -94.85 | Other Orthorhombic
conf1 | A109 | C2221 | 1.4064 | 0.6948 |  | -94.85 | 0 | 0 | 0 | 0 | -94.85 | Other Orthorhombic
conf1 | A107 | C2221 | 1.4063 | 0.6947 |  | -94.84 | 0 | 0 | 0 | 0 | -94.84 | Other Orthorhombic
conf1 | A83 | C2221 | 1.394 | 0.689 |  | -94.74 | 0 | 0 | 0 | 0 | -94.74 | Other Orthorhombic
conf1 | A80 | C2221 | 1.3941 | 0.6888 |  | -94.74 | 0 | 0 | 0 | 0 | -94.74 | Other Orthorhombic
conf1 | A75 | C2221 | 1.3941 | 0.6887 |  | -94.74 | 0 | 0 | 0 | 0 | -94.74 | Other Orthorhombic
conf2 | B32 | Pbcn | 1.4561 | 0.7224 |  | -93.933 | 0 | 0 | 0 | 0 | -93.933 | Other Orthorhombic
conf2 | B21 | Pccn | 1.4356 | 0.7097 |  | -93.603 | 0 | 0 | 0 | 0 | -93.603 | Other Orthorhombic
conf2 | B109 | Pccn | 1.4743 | 0.7296 |  | -93.113 | 0 | 0 | 0 | 0 | -93.113 | Other Orthorhombic
conf2 | B78 | Pccn | 1.4303 | 0.7106 |  | -92.523 | 0 | 0 | 0 | 0 | -92.523 | Other Orthorhombic
conf2 | B38 | Pccn | 1.4315 | 0.7075 |  | -92.243 | 0 | 0 | 0 | 0 | -92.243 | Other Orthorhombic
conf2 | B44 | Pbcn | 1.4174 | 0.7013 |  | -91.203 | 0 | 0 | 0 | 0 | -91.203 | Other Orthorhombic
conf2 | B93 | Pccn | 1.4728 | 0.7328 |  | -90.773 | 0 | 0 | 0 | 0 | -90.773 | Other Orthorhombic
conf2 | B51 | Pbcn | 1.3913 | 0.6865 |  | -90.743 | 0 | 0 | 0 | 0 | -90.743 | Other Orthorhombic
conf1 | A381 | P21212 | 1.4702 | 0.7309 |  | -90.2 | 0 | 0 | 0 | 0 | -90.2 | Other Orthorhombic
conf1 | A384 | P21212 | 1.4702 | 0.7306 |  | -90.18 | 0 | 0 | 0 | 0 | -90.18 | Other Orthorhombic
conf1 | A386 | P21212 | 1.4702 | 0.7308 |  | -90.18 | 0 | 0 | 0 | 0 | -90.18 | Other Orthorhombic
conf2 | B60 | Pbcn | 1.3592 | 0.6732 |  | -89.553 | 0 | 0 | 0 | 0 | -89.553 | Other Orthorhombic
conf1 | A398 | Pccn | 1.4674 | 0.7387 |  | -88.75 | 0 | 0 | 0 | 0 | -88.75 | Other Orthorhombic
conf1 | A406 | Pccn | 1.4667 | 0.7381 |  | -88.73 | 0 | 0 | 0 | 0 | -88.73 | Other Orthorhombic
conf1 | A503 | Pccn | 1.4673 | 0.7383 |  | -88.71 | 0 | 0 | 0 | 0 | -88.71 | Other Orthorhombic
conf1 | A508 | Pccn | 1.4667 | 0.7381 |  | -88.69 | 0 | 0 | 0 | 0 | -88.69 | Other Orthorhombic
conf1 | A405 | Pccn | 1.4668 | 0.7381 |  | -88.69 | 0 | 0 | 0 | 0 | -88.69 | Other Orthorhombic
conf2 | B76 | Pbcn | 1.3697 | 0.6784 |  | -88.183 | 0 | 0 | 0 | 0 | -88.183 | Other Orthorhombic
conf2 | B70 | Pnma | 1.3444 | 0.6643 |  | -87.793 | 0 | 0 | 0 | 0 | -87.793 | Other Orthorhombic
conf2 | B72 | Pnna | 1.3533 | 0.6686 |  | -87.593 | 0 | 0 | 0 | 0 | -87.593 | Other Orthorhombic
conf2 | B187 | Pbcn | 1.4853 | 0.7455 |  | -87.583 | 0 | 0 | 0 | 0 | -87.583 | Other Orthorhombic
conf2 | B75 | Pnna | 1.348 | 0.6662 |  | -87.253 | 0 | 0 | 0 | 0 | -87.253 | Other Orthorhombic
conf2 | B85 | Pbcn | 1.3506 | 0.6639 |  | -87.153 | 0 | 0 | 0 | 0 | -87.153 | Other Orthorhombic
conf1 | A340 | Pbcn | 1.4168 | 0.7072 |  | -86.19 | 0 | 0 | 0 | 0 | -86.19 | Other Orthorhombic
conf1 | A333 | Pbcn | 1.4167 | 0.7071 |  | -86.18 | 0 | 0 | 0 | 0 | -86.18 | Other Orthorhombic
conf1 | A324 | Pbcn | 1.4169 | 0.7073 |  | -86.18 | 0 | 0 | 0 | 0 | -86.18 | Other Orthorhombic
conf2 | B83 | Pnna | 1.3304 | 0.6571 |  | -85.943 | 0 | 0 | 0 | 0 | -85.943 | Other Orthorhombic
conf2 | B82 | Pbcm | 1.3312 | 0.6586 |  | -85.943 | 0 | 0 | 0 | 0 | -85.943 | Other Orthorhombic
conf1 | A392 | Pccn | 1.4269 | 0.715 |  | -85.77 | 0 | 0 | 0 | 0 | -85.77 | Other Orthorhombic
conf1 | A382 | Pccn | 1.427 | 0.7152 |  | -85.76 | 0 | 0 | 0 | 0 | -85.76 | Other Orthorhombic
conf1 | A404 | Pccn | 1.4267 | 0.715 |  | -85.75 | 0 | 0 | 0 | 0 | -85.75 | Other Orthorhombic
conf1 | A397 | Pbcn | 1.4098 | 0.702 |  | -85.35 | 0 | 0 | 0 | 0 | -85.35 | Other Orthorhombic
conf1 | A399 | P21212 | 1.4097 | 0.7024 |  | -85.34 | 0 | 0 | 0 | 0 | -85.34 | Other Orthorhombic
conf1 | A375 | Pbcn | 1.4099 | 0.7021 |  | -85.34 | 0 | 0 | 0 | 0 | -85.34 | Other Orthorhombic
conf2 | B107 | Pnma | 1.3196 | 0.6494 |  | -85.223 | 0 | 0 | 0 | 0 | -85.223 | Other Orthorhombic
conf2 | B104 | Pnma | 1.3196 | 0.6493 |  | -85.213 | 0 | 0 | 0 | 0 | -85.213 | Other Orthorhombic
conf2 | B101 | Pbcm | 1.3113 | 0.6472 |  | -84.753 | 0 | 0 | 0 | 0 | -84.753 | Other Orthorhombic
conf2 | B276 | Pccn | 1.4289 | 0.7116 |  | -84.483 | 0 | 0 | 0 | 0 | -84.483 | Other Orthorhombic
conf2 | B287 | Pccn | 1.4419 | 0.7216 |  | -84.263 | 0 | 0 | 0 | 0 | -84.263 | Other Orthorhombic
conf1 | A379 | Pbcn | 1.3956 | 0.7043 |  | -84.18 | 0 | 0 | 0 | 0 | -84.18 | Other Orthorhombic
conf1 | A385 | Pbcn | 1.3958 | 0.7043 |  | -84.18 | 0 | 0 | 0 | 0 | -84.18 | Other Orthorhombic
conf1 | A393 | Pbcn | 1.3958 | 0.7043 |  | -84.17 | 0 | 0 | 0 | 0 | -84.17 | Other Orthorhombic
conf2 | B256 | Pccn | 1.4577 | 0.7261 |  | -83.503 | 0 | 0 | 0 | 0 | -83.503 | Other Orthorhombic
conf2 | B269 | Pbcn | 1.4049 | 0.6997 |  | -83.163 | 0 | 0 | 0 | 0 | -83.163 | Other Orthorhombic
conf1 | A358 | Pccn | 1.4077 | 0.7053 |  | -83.04 | 0 | 0 | 0 | 0 | -83.04 | Other Orthorhombic
conf1 | A361 | Pccn | 1.4073 | 0.7051 |  | -83.02 | 0 | 0 | 0 | 0 | -83.02 | Other Orthorhombic
conf1 | A347 | Pccn | 1.4078 | 0.7054 |  | -83.01 | 0 | 0 | 0 | 0 | -83.01 | Other Orthorhombic
conf1 | A454 | Pbcn | 1.3498 | 0.6796 |  | -82.89 | 0 | 0 | 0 | 0 | -82.89 | Other Orthorhombic
conf1 | A466 | Pbcn | 1.3499 | 0.6797 |  | -82.86 | 0 | 0 | 0 | 0 | -82.86 | Other Orthorhombic
conf1 | A463 | Pbcn | 1.3499 | 0.6796 |  | -82.84 | 0 | 0 | 0 | 0 | -82.84 | Other Orthorhombic
conf2 | B263 | Pccn | 1.4246 | 0.7111 |  | -82.663 | 0 | 0 | 0 | 0 | -82.663 | Other Orthorhombic
conf1 | A552 | Pnna | 1.3532 | 0.6759 |  | -79.79 | 0 | 0 | 0 | 0 | -79.79 | Other Orthorhombic
conf1 | A550 | Pnna | 1.3531 | 0.6759 |  | -79.78 | 0 | 0 | 0 | 0 | -79.78 | Other Orthorhombic
conf1 | A533 | Pnna | 1.3531 | 0.676 |  | -79.76 | 0 | 0 | 0 | 0 | -79.76 | Other Orthorhombic
conf2 | B178 | Pmn21 | 1.2439 | 0.6073 |  | -78.483 | 0 | 0 | 0 | 0 | -78.483 | Other Orthorhombic
conf1 | A1 | P212121 | 1.4922 | 0.7359 | PHGLOL01 (Form 1) | -111.26 | 0 | 0 | 0 | 0 | -111.26 | PHGLOL01 (Form 1)