## Progesterone_CrystOpt
REFCODE | Formula | Study_ID | Common Name | IUPAC Systematic Name | Other Names | CSD Refcodes | Programs | Scientist | Date | Publication | Location on S Drive | Conformer Name | ΔEintra 1 /kJmol-1 | ΔEintra theory 1 | ΔEintra 2 /kJmol-1 | ΔEintra theory 2 | Conformer Comment | Label | Space Group | Z | a /Å | b /Å | c /Å | a /° | ß /° | γ /° | Symmetry | Density /gcm-3 | Packing Coefficient | Experimental Info | Intermolecular Lattice Energy /kJmol-1 | Repulsion Dispersion Energy /kJmol-1 | Lattice Energy /kJmol-1 | Zero Point Energy /kJmol-1 | Thermal Energy /kJmol-1 | Temp Thermal Energy /K | Born Stability | Elastic Axis Definition | Lowest Eigenvalue of Shear | Corresponding Eigenvector | Growth Volume | Potential Description | Periodic name | Program | DFT functional | Dispersion correction | Basis set cutoff | k-point grid | Psudopotential | Optimization? | Starting structure | Space group (φcrys) | a(φcrys) /Å | b(φcrys) /Å | c(φcrys) /Å | a(φcrys) /° | ß(φcrys) /° | γ(φcrys) /° | Energy per molecule /eV | Isolated molecule energy (DFT) /eV | Density (φcrys) /gcm-3 | Ab initio χmin /10-6 cm3mol-1 | Ab initio χmid /10-6 cm3mol-1 | Ab initio χmax /10-6 cm3mol-1 | Ab initio ZPE /eV | Temp ab initio free energy /K | Ab initio free energy /eV | Ab initio entropy /Jmol-1K-1 | Ab initio heat capacity /Jmol-1K-1
PROGST | C21 H30 O2 | 11 | Progesterone | Progesterone |  | PROGST12, PROGST13, EWACUA, KESBEQ | Study_ID=20, CrystalOptimizer, DMACRYS (1.1.1) | Panos Karamertzanis | 2009 | See Study_ID=20 | \CHEMISTRY_CPOSS\0-EarlySearches\home\louise_price.eminerals\Steroids\progesterone\dmaflex | dfA1 | 1.228 | B3LYP | 0 |  | This is the DMAflex intra_molecular energy penalty. It is with respect to conf1, and there is only 1 level of theory because CrystalOptimiser only keeps 1. | A1 | P212121 | 4 | 6.3164 | 12.8661 | 22.2592 | 90 | 90 | 90 | LATT -1; SYMM -X +1/2, -Y , +Z +1/2; SYMM +X +1/2, -Y +1/2, -Z ; SYMM -X , +Y +1/2, -Z +1/2 | 1.1547 | 0.7043 | PROGST13 (Form II) | -134.96 | -119.2 | -133.732 | 0 | 0 | 0 | 1 |  | 0 |  | 0 | CrystalOptimizer with 23 torsion angles and 1 bond angle optimised. FIT potential and B3LYP inter and intra levels.
PROGST | C21 H30 O2 | 11 | Progesterone | Progesterone |  | PROGST12, PROGST13, EWACUA, KESBEQ | Study_ID=20, CrystalOptimizer, DMACRYS (1.1.1) | Panos Karamertzanis | 2009 | See Study_ID=20 | \CHEMISTRY_CPOSS\0-EarlySearches\home\louise_price.eminerals\Steroids\progesterone\dmaflex | dfA437 | 5.914 | B3LYP | 0 |  | This is the DMAflex intra_molecular energy penalty. It is with respect to conf1, and there is only 1 level of theory because CrystalOptimiser only keeps 1. | A437 | P212121 | 4 | 10.3598 | 12.7891 | 13.7155 | 90 | 90 | 90 | LATT -1; SYMM -X +1/2, -Y , +Z +1/2; SYMM +X +1/2, -Y +1/2, -Z ; SYMM -X , +Y +1/2, -Z +1/2 | 1.1494 | 0.7031 | PROGST12 (Form I) | -139.2 | -119.75 | -133.286 | 0 | 0 | 0 | 1 |  | 0 |  | 0 | CrystalOptimizer with 23 torsion angles and 1 bond angle optimised. FIT potential and B3LYP inter and intra levels.
PROGST | C21 H30 O2 | 11 | Progesterone | Progesterone |  | PROGST12, PROGST13, EWACUA, KESBEQ | Study_ID=20, CrystalOptimizer, DMACRYS (1.1.1) | Panos Karamertzanis | 2009 | See Study_ID=20 | \CHEMISTRY_CPOSS\0-EarlySearches\home\louise_price.eminerals\Steroids\progesterone\dmaflex | dfA19 | 3.489 | B3LYP | 0 |  | This is the DMAflex intra_molecular energy penalty. It is with respect to conf1, and there is only 1 level of theory because CrystalOptimiser only keeps 1. | A19 | P21 | 2 | 10.9505 | 6.0636 | 13.8386 | 90 | 95.784 | 90 | LATT -1; SYMM -X , +Y +1/2, -Z | 1.1424 | 0.6968 |  | -132.11 | -114.5 | -128.621 | 0 | 0 | 0 | 1 |  | 0 |  | 0 | CrystalOptimizer with 23 torsion angles and 1 bond angle optimised. FIT potential and B3LYP inter and intra levels.
PROGST | C21 H30 O2 | 11 | Progesterone | Progesterone |  | PROGST12, PROGST13, EWACUA, KESBEQ | Study_ID=20, CrystalOptimizer, DMACRYS (1.1.1) | Panos Karamertzanis | 2009 | See Study_ID=20 | \CHEMISTRY_CPOSS\0-EarlySearches\home\louise_price.eminerals\Steroids\progesterone\dmaflex | dfA2646 | 1.431 | B3LYP | 0 |  | This is the DMAflex intra_molecular energy penalty. It is with respect to conf1, and there is only 1 level of theory because CrystalOptimiser only keeps 1. | A2646 | P212121 | 4 | 9.9031 | 14.6677 | 12.9014 | 90 | 90 | 90 | LATT -1; SYMM -X +1/2, -Y , +Z +1/2; SYMM +X +1/2, -Y +1/2, -Z ; SYMM -X , +Y +1/2, -Z +1/2 | 1.1146 | 0.682 |  | -129.29 | -113.41 | -127.859 | 0 | 0 | 0 | 1 |  | 0 |  | 0 | CrystalOptimizer with 23 torsion angles and 1 bond angle optimised. FIT potential and B3LYP inter and intra levels.
PROGST | C21 H30 O2 | 11 | Progesterone | Progesterone |  | PROGST12, PROGST13, EWACUA, KESBEQ | Study_ID=20, CrystalOptimizer, DMACRYS (1.1.1) | Panos Karamertzanis | 2009 | See Study_ID=20 | \CHEMISTRY_CPOSS\0-EarlySearches\home\louise_price.eminerals\Steroids\progesterone\dmaflex | dfA2 | 3.028 | B3LYP | 0 |  | This is the DMAflex intra_molecular energy penalty. It is with respect to conf1, and there is only 1 level of theory because CrystalOptimiser only keeps 1. | A2 | C2 | 2 | 24.4402 | 7.3399 | 10.3453 | 90 | 103.58 | 90 | LATT -7; SYMM -X , +Y , -Z | 1.1579 | 0.704 |  | -130.67 | -122.4 | -127.642 | 0 | 0 | 0 | 1 |  | 0 |  | 0 | CrystalOptimizer with 23 torsion angles and 1 bond angle optimised. FIT potential and B3LYP inter and intra levels.
PROGST | C21 H30 O2 | 11 | Progesterone | Progesterone |  | PROGST12, PROGST13, EWACUA, KESBEQ | Study_ID=20, CrystalOptimizer, DMACRYS (1.1.1) | Panos Karamertzanis | 2009 | See Study_ID=20 | \CHEMISTRY_CPOSS\0-EarlySearches\home\louise_price.eminerals\Steroids\progesterone\dmaflex | dfA10 | 1.671 | B3LYP | 0 |  | This is the DMAflex intra_molecular energy penalty. It is with respect to conf1, and there is only 1 level of theory because CrystalOptimiser only keeps 1. | A10 | C2 | 2 | 21.5413 | 7.7466 | 15.5186 | 90 | 133.525 | 90 | LATT -7; SYMM -X , +Y , -Z | 1.1124 | 0.6783 |  | -128.24 | -111.13 | -126.569 | 0 | 0 | 0 | 1 |  | 0 |  | 0 | CrystalOptimizer with 23 torsion angles and 1 bond angle optimised. FIT potential and B3LYP inter and intra levels.
PROGST | C21 H30 O2 | 11 | Progesterone | Progesterone |  | PROGST12, PROGST13, EWACUA, KESBEQ | Study_ID=20, CrystalOptimizer, DMACRYS (1.1.1) | Panos Karamertzanis | 2009 | See Study_ID=20 | \CHEMISTRY_CPOSS\0-EarlySearches\home\louise_price.eminerals\Steroids\progesterone\dmaflex | dfA7 | 3.111 | B3LYP | 0 |  | This is the DMAflex intra_molecular energy penalty. It is with respect to conf1, and there is only 1 level of theory because CrystalOptimiser only keeps 1. | A7 | P212121 | 4 | 7.2809 | 13.9913 | 18.1878 | 90 | 90 | 90 | LATT -1; SYMM -X +1/2, -Y , +Z +1/2; SYMM +X +1/2, -Y +1/2, -Z ; SYMM -X , +Y +1/2, -Z +1/2 | 1.1273 | 0.6904 |  | -129.56 | -115.29 | -126.449 | 0 | 0 | 0 | 1 |  | 0 |  | 0 | CrystalOptimizer with 23 torsion angles and 1 bond angle optimised. FIT potential and B3LYP inter and intra levels.
PROGST | C21 H30 O2 | 11 | Progesterone | Progesterone |  | PROGST12, PROGST13, EWACUA, KESBEQ | Study_ID=20, CrystalOptimizer, DMACRYS (1.1.1) | Panos Karamertzanis | 2009 | See Study_ID=20 | \CHEMISTRY_CPOSS\0-EarlySearches\home\louise_price.eminerals\Steroids\progesterone\dmaflex | dfA542 | 1.448 | B3LYP | 0 |  | This is the DMAflex intra_molecular energy penalty. It is with respect to conf1, and there is only 1 level of theory because CrystalOptimiser only keeps 1. | A542 | P212121 | 4 | 7.3981 | 11.9236 | 20.712 | 90 | 90 | 90 | LATT -1; SYMM -X +1/2, -Y , +Z +1/2; SYMM +X +1/2, -Y +1/2, -Z ; SYMM -X , +Y +1/2, -Z +1/2 | 1.1432 | 0.6999 |  | -127.59 | -118.18 | -126.142 | 0 | 0 | 0 | 1 |  | 0 |  | 0 | CrystalOptimizer with 23 torsion angles and 1 bond angle optimised. FIT potential and B3LYP inter and intra levels.
PROGST | C21 H30 O2 | 11 | Progesterone | Progesterone |  | PROGST12, PROGST13, EWACUA, KESBEQ | Study_ID=20, CrystalOptimizer, DMACRYS (1.1.1) | Panos Karamertzanis | 2009 | See Study_ID=20 | \CHEMISTRY_CPOSS\0-EarlySearches\home\louise_price.eminerals\Steroids\progesterone\dmaflex | dfA5 | 0.945 | B3LYP | 0 |  | This is the DMAflex intra_molecular energy penalty. It is with respect to conf1, and there is only 1 level of theory because CrystalOptimiser only keeps 1. | A5 | P212121 | 4 | 7.2613 | 12.3831 | 20.8451 | 90 | 90 | 90 | LATT -1; SYMM -X +1/2, -Y , +Z +1/2; SYMM +X +1/2, -Y +1/2, -Z ; SYMM -X , +Y +1/2, -Z +1/2 | 1.1144 | 0.6819 |  | -125.87 | -112.45 | -124.925 | 0 | 0 | 0 | 1 |  | 0 |  | 0 | CrystalOptimizer with 23 torsion angles and 1 bond angle optimised. FIT potential and B3LYP inter and intra levels.
PROGST | C21 H30 O2 | 11 | Progesterone | Progesterone |  | PROGST12, PROGST13, EWACUA, KESBEQ | Study_ID=20, CrystalOptimizer, DMACRYS (1.1.1) | Panos Karamertzanis | 2009 | See Study_ID=20 | \CHEMISTRY_CPOSS\0-EarlySearches\home\louise_price.eminerals\Steroids\progesterone\dmaflex | dfA20 | 8.447 | B3LYP | 0 |  | This is the DMAflex intra_molecular energy penalty. It is with respect to conf1, and there is only 1 level of theory because CrystalOptimiser only keeps 1. | A20 | P212121 | 4 | 6.2322 | 13.9795 | 20.9519 | 90 | 90 | 90 | LATT -1; SYMM -X +1/2, -Y , +Z +1/2; SYMM +X +1/2, -Y +1/2, -Z ; SYMM -X , +Y +1/2, -Z +1/2 | 1.1442 | 0.7005 |  | -131.3 | -119.25 | -122.853 | 0 | 0 | 0 | 1 |  | 0 |  | 0 | CrystalOptimizer with 23 torsion angles and 1 bond angle optimised. FIT potential and B3LYP inter and intra levels.

## Key Information
REFCODE | PROGST
Formula | C21 H30 O2
Study_ID | 11
Common Name | Progesterone
IUPAC Systematic Name | Progesterone
Other Names
CSD Refcodes | PROGST12, PROGST13, EWACUA, KESBEQ
Programs | Study_ID=20, CrystalOptimizer, DMACRYS (1.1.1)
Scientist | Panos Karamertzanis
Date | 2009
Publication | See Study_ID=20
Location on S Drive | \CHEMISTRY_CPOSS\0-EarlySearches\home\louise_price.eminerals\Steroids\progesterone\dmaflex
Potential Description | CrystalOptimizer with 23 torsion angles and 1 bond angle optimised. FIT potential and B3LYP inter and intra levels.

## CSP data
Conformer Name | Label | Space Group | Density /gcm-3 | Packing Coefficient | Experimental Info | Lattice Energy /kJmol-1 | Zero Point Energy /kJmol-1 | Thermal Energy /kJmol-1 | Lowest Eigenvalue of Shear | Growth Volume | Estimated Energy at 298K | Spacegroup Type
dfA19 | A19 | P21 | 1.1424 | 0.6968 |  | -128.621 | 0 | 0 | 0 | 0 | -128.621 | P21
dfA2 | A2 | C2 | 1.1579 | 0.704 |  | -127.642 | 0 | 0 | 0 | 0 | -127.642 | Other Monoclinic
dfA10 | A10 | C2 | 1.1124 | 0.6783 |  | -126.569 | 0 | 0 | 0 | 0 | -126.569 | Other Monoclinic
dfA1 | A1 | P212121 | 1.1547 | 0.7043 | PROGST13 (Form II) | -133.732 | 0 | 0 | 0 | 0 | -133.732 | P212121
dfA437 | A437 | P212121 | 1.1494 | 0.7031 | PROGST12 (Form I) | -133.286 | 0 | 0 | 0 | 0 | -133.286 | P212121
dfA2646 | A2646 | P212121 | 1.1146 | 0.682 |  | -127.859 | 0 | 0 | 0 | 0 | -127.859 | P212121
dfA7 | A7 | P212121 | 1.1273 | 0.6904 |  | -126.449 | 0 | 0 | 0 | 0 | -126.449 | P212121
dfA542 | A542 | P212121 | 1.1432 | 0.6999 |  | -126.142 | 0 | 0 | 0 | 0 | -126.142 | P212121
dfA5 | A5 | P212121 | 1.1144 | 0.6819 |  | -124.925 | 0 | 0 | 0 | 0 | -124.925 | P212121
dfA20 | A20 | P212121 | 1.1442 | 0.7005 |  | -122.853 | 0 | 0 | 0 | 0 | -122.853 | P212121
dfA1 | A1 | P212121 | 1.1547 | 0.7043 | PROGST13 (Form II) | -133.732 | 0 | 0 | 0 | 0 | -133.732 | PROGST13 (Form II)
dfA437 | A437 | P212121 | 1.1494 | 0.7031 | PROGST12 (Form I) | -133.286 | 0 | 0 | 0 | 0 | -133.286 | PROGST12 (Form I)