## Pyrene_CrystOpt
REFCODE | Formula | Study_ID | Common Name | IUPAC Systematic Name | Other Names | CSD Refcodes | Programs | Scientist | Date | Publication | Location on S Drive | Conformer Name | ΔEintra 1 /kJmol-1 | ΔEintra theory 1 | ΔEintra 2 /kJmol-1 | ΔEintra theory 2 | Conformer Comment | Label | Space Group | Z | a /Å | b /Å | c /Å | a /° | ß /° | γ /° | Symmetry | Density /gcm-3 | Packing Coefficient | Experimental Info | Intermolecular Lattice Energy /kJmol-1 | Repulsion Dispersion Energy /kJmol-1 | Lattice Energy /kJmol-1 | Zero Point Energy /kJmol-1 | Thermal Energy /kJmol-1 | Temp Thermal Energy /K | Born Stability | Elastic Axis Definition | Lowest Eigenvalue of Shear | Corresponding Eigenvector | Growth Volume | Potential Description | Periodic name | Program | DFT functional | Dispersion correction | Basis set cutoff | k-point grid | Psudopotential | Optimization? | Starting structure | Space group (φcrys) | a(φcrys) /Å | b(φcrys) /Å | c(φcrys) /Å | a(φcrys) /° | ß(φcrys) /° | γ(φcrys) /° | Energy per molecule /eV | Isolated molecule energy (DFT) /eV | Density (φcrys) /gcm-3 | Ab initio χmin /10-6 cm3mol-1 | Ab initio χmid /10-6 cm3mol-1 | Ab initio χmax /10-6 cm3mol-1 | Ab initio ZPE /eV | Temp ab initio free energy /K | Ab initio free energy /eV | Ab initio entropy /Jmol-1K-1 | Ab initio heat capacity /Jmol-1K-1
PYRENE | C16 H10 | 10 | Pyrene | Pyrene |  | PYRENE11, PYRENE06, PYRENE08, PYRENE24, PYRENE29 | Study_ID=20, CrystalOptimizer, DMACRYS (2.0.1) | Panos Karamertzanis | 2009 | See Study_ID=20 | \CHEMISTRY_CPOSS\0-EarlySearches\home\louise_price.eminerals\Steroids\pyrene\dmaflex | dfA156 | 0.177 | B3LYP | 0 |  | This is the DMAflex intra_molecular energy penalty. It is with respect to conf1, and there is only 1 level of theory because CrystalOptimiser only keeps 1. | A156 | P21/c | 4 | 17.0061 | 3.8162 | 20.6648 | 90 | 130.612 | 90 | LATT 1; SYMM -X , +Y +1/2, -Z +1/2 | 1.3195 | 0.7382 | PYRENE08 (Form III) | -109.44 | -112.98 | -109.263 | 0 | 0 | 0 | 1 |  | 0 |  | 0 | CrystalOptimizer with 13 torsion angles optimised. FIT potential and B3LYP inter and intra levels.
PYRENE | C16 H10 | 10 | Pyrene | Pyrene |  | PYRENE11, PYRENE06, PYRENE08, PYRENE24, PYRENE29 | Study_ID=20, CrystalOptimizer, DMACRYS (2.0.1) | Panos Karamertzanis | 2009 | See Study_ID=20 | \CHEMISTRY_CPOSS\0-EarlySearches\home\louise_price.eminerals\Steroids\pyrene\dmaflex | dfA4 | 0.175 | B3LYP | 0 |  | This is the DMAflex intra_molecular energy penalty. It is with respect to conf1, and there is only 1 level of theory because CrystalOptimiser only keeps 1. | A4 | P21 | 2 | 3.8292 | 8.163 | 16.6853 | 90 | 78.057 | 90 | LATT -1; SYMM -X , +Y +1/2, -Z | 1.3164 | 0.736 |  | -109 | -112.5 | -108.825 | 0 | 0 | 0 | 1 |  | 0 |  | 0 | CrystalOptimizer with 13 torsion angles optimised. FIT potential and B3LYP inter and intra levels.
PYRENE | C16 H10 | 10 | Pyrene | Pyrene |  | PYRENE11, PYRENE06, PYRENE08, PYRENE24, PYRENE29 | Study_ID=20, CrystalOptimizer, DMACRYS (2.0.1) | Panos Karamertzanis | 2009 | See Study_ID=20 | \CHEMISTRY_CPOSS\0-EarlySearches\home\louise_price.eminerals\Steroids\pyrene\dmaflex | dfA5 | 0.136 | B3LYP | 0 |  | This is the DMAflex intra_molecular energy penalty. It is with respect to conf1, and there is only 1 level of theory because CrystalOptimiser only keeps 1. | A5 | P212121 | 4 | 3.7915 | 8.4959 | 31.7219 | 90 | 90 | 90 | LATT -1; SYMM -X +1/2, -Y , +Z +1/2; SYMM +X +1/2, -Y +1/2, -Z ; SYMM -X , +Y +1/2, -Z +1/2 | 1.3147 | 0.735 |  | -108.72 | -112.84 | -108.584 | 0 | 0 | 0 | 1 |  | 0 |  | 0 | CrystalOptimizer with 13 torsion angles optimised. FIT potential and B3LYP inter and intra levels.
PYRENE | C16 H10 | 10 | Pyrene | Pyrene |  | PYRENE11, PYRENE06, PYRENE08, PYRENE24, PYRENE29 | Study_ID=20, CrystalOptimizer, DMACRYS (2.0.1) | Panos Karamertzanis | 2009 | See Study_ID=20 | \CHEMISTRY_CPOSS\0-EarlySearches\home\louise_price.eminerals\Steroids\pyrene\dmaflex | dfA75 | 0.139 | B3LYP | 0 |  | This is the DMAflex intra_molecular energy penalty. It is with respect to conf1, and there is only 1 level of theory because CrystalOptimiser only keeps 1. | A75 | P212121 | 4 | 3.801 | 8.1823 | 32.8606 | 90 | 90 | 90 | LATT -1; SYMM -X +1/2, -Y , +Z +1/2; SYMM +X +1/2, -Y +1/2, -Z ; SYMM -X , +Y +1/2, -Z +1/2 | 1.3145 | 0.735 |  | -108.72 | -112.68 | -108.581 | 0 | 0 | 0 | 1 |  | 0 |  | 0 | CrystalOptimizer with 13 torsion angles optimised. FIT potential and B3LYP inter and intra levels.
PYRENE | C16 H10 | 10 | Pyrene | Pyrene |  | PYRENE11, PYRENE06, PYRENE08, PYRENE24, PYRENE29 | Study_ID=20, CrystalOptimizer, DMACRYS (2.0.1) | Panos Karamertzanis | 2009 | See Study_ID=20 | \CHEMISTRY_CPOSS\0-EarlySearches\home\louise_price.eminerals\Steroids\pyrene\dmaflex | dfA1402 | 0.141 | B3LYP | 0 |  | This is the DMAflex intra_molecular energy penalty. It is with respect to conf1, and there is only 1 level of theory because CrystalOptimiser only keeps 1. | A1402 | P212121 | 4 | 3.801 | 8.1821 | 32.8601 | 90 | 90 | 90 | LATT -1; SYMM -X +1/2, -Y , +Z +1/2; SYMM +X +1/2, -Y +1/2, -Z ; SYMM -X , +Y +1/2, -Z +1/2 | 1.3145 | 0.735 |  | -108.72 | -112.68 | -108.579 | 0 | 0 | 0 | 1 |  | 0 |  | 0 | CrystalOptimizer with 13 torsion angles optimised. FIT potential and B3LYP inter and intra levels.
PYRENE | C16 H10 | 10 | Pyrene | Pyrene |  | PYRENE11, PYRENE06, PYRENE08, PYRENE24, PYRENE29 | Study_ID=20, CrystalOptimizer, DMACRYS (2.0.1) | Panos Karamertzanis | 2009 | See Study_ID=20 | \CHEMISTRY_CPOSS\0-EarlySearches\home\louise_price.eminerals\Steroids\pyrene\dmaflex | dfA2 | 0.184 | B3LYP | 0 |  | This is the DMAflex intra_molecular energy penalty. It is with respect to conf1, and there is only 1 level of theory because CrystalOptimiser only keeps 1. | A2 | P21/c | 4 | 13.0783 | 3.7523 | 20.7884 | 90 | 92.667 | 90 | LATT 1; SYMM -X , +Y +1/2, -Z +1/2 | 1.3183 | 0.7372 |  | -108.73 | -113.61 | -108.546 | 0 | 0 | 0 | 1 |  | 0 |  | 0 | CrystalOptimizer with 13 torsion angles optimised. FIT potential and B3LYP inter and intra levels.
PYRENE | C16 H10 | 10 | Pyrene | Pyrene |  | PYRENE11, PYRENE06, PYRENE08, PYRENE24, PYRENE29 | Study_ID=20, CrystalOptimizer, DMACRYS (2.0.1) | Panos Karamertzanis | 2009 | See Study_ID=20 | \CHEMISTRY_CPOSS\0-EarlySearches\home\louise_price.eminerals\Steroids\pyrene\dmaflex | dfA72 | 0.135 | B3LYP | 0 |  | This is the DMAflex intra_molecular energy penalty. It is with respect to conf1, and there is only 1 level of theory because CrystalOptimiser only keeps 1. | A72 | P21/c | 4 | 16.3865 | 3.7754 | 16.925 | 90 | 102.477 | 90 | LATT 1; SYMM -X , +Y +1/2, -Z +1/2 | 1.314 | 0.7344 |  | -108.55 | -113 | -108.415 | 0 | 0 | 0 | 1 |  | 0 |  | 0 | CrystalOptimizer with 13 torsion angles optimised. FIT potential and B3LYP inter and intra levels.
PYRENE | C16 H10 | 10 | Pyrene | Pyrene |  | PYRENE11, PYRENE06, PYRENE08, PYRENE24, PYRENE29 | Study_ID=20, CrystalOptimizer, DMACRYS (2.0.1) | Panos Karamertzanis | 2009 | See Study_ID=20 | \CHEMISTRY_CPOSS\0-EarlySearches\home\louise_price.eminerals\Steroids\pyrene\dmaflex | dfA7 | 0.08 | B3LYP | 0 |  | This is the DMAflex intra_molecular energy penalty. It is with respect to conf1, and there is only 1 level of theory because CrystalOptimiser only keeps 1. | A7 | P21 | 2 | 3.7696 | 8.4885 | 16.2062 | 90 | 98.698 | 90 | LATT -1; SYMM -X , +Y +1/2, -Z | 1.3103 | 0.7314 |  | -108.07 | -112.7 | -107.99 | 0 | 0 | 0 | 1 |  | 0 |  | 0 | CrystalOptimizer with 13 torsion angles optimised. FIT potential and B3LYP inter and intra levels.
PYRENE | C16 H10 | 10 | Pyrene | Pyrene |  | PYRENE11, PYRENE06, PYRENE08, PYRENE24, PYRENE29 | Study_ID=20, CrystalOptimizer, DMACRYS (2.0.1) | Panos Karamertzanis | 2009 | See Study_ID=20 | \CHEMISTRY_CPOSS\0-EarlySearches\home\louise_price.eminerals\Steroids\pyrene\dmaflex | dfA6 | 0.04 | B3LYP | 0 |  | This is the DMAflex intra_molecular energy penalty. It is with respect to conf1, and there is only 1 level of theory because CrystalOptimiser only keeps 1. | A6 | P21 | 2 | 13.3679 | 3.8847 | 9.9095 | 90 | 86.639 | 90 | LATT -1; SYMM -X , +Y +1/2, -Z | 1.3075 | 0.733 |  | -107.5 | -111.79 | -107.46 | 0 | 0 | 0 | 1 |  | 0 |  | 0 | CrystalOptimizer with 13 torsion angles optimised. FIT potential and B3LYP inter and intra levels.
PYRENE | C16 H10 | 10 | Pyrene | Pyrene |  | PYRENE11, PYRENE06, PYRENE08, PYRENE24, PYRENE29 | Study_ID=20, CrystalOptimizer, DMACRYS (2.0.1) | Panos Karamertzanis | 2009 | See Study_ID=20 | \CHEMISTRY_CPOSS\0-EarlySearches\home\louise_price.eminerals\Steroids\pyrene\dmaflex | dfA316 | 0.168 | B3LYP | 0 |  | This is the DMAflex intra_molecular energy penalty. It is with respect to conf1, and there is only 1 level of theory because CrystalOptimiser only keeps 1. | A316 | P21/c | 4 | 3.8317 | 16.2326 | 16.5758 | 90 | 91.978 | 90 | LATT 1; SYMM -X , +Y +1/2, -Z +1/2 | 1.3038 | 0.7275 |  | -107.37 | -111.21 | -107.202 | 0 | 0 | 0 | 1 |  | 0 |  | 0 | CrystalOptimizer with 13 torsion angles optimised. FIT potential and B3LYP inter and intra levels.

## Key Information
REFCODE | PYRENE
Formula | C16 H10
Study_ID | 10
Common Name | Pyrene
IUPAC Systematic Name | Pyrene
Other Names
CSD Refcodes | PYRENE11, PYRENE06, PYRENE08, PYRENE24, PYRENE29
Programs | Study_ID=20, CrystalOptimizer, DMACRYS (2.0.1)
Scientist | Panos Karamertzanis
Date | 2009
Publication | See Study_ID=20
Location on S Drive | \CHEMISTRY_CPOSS\0-EarlySearches\home\louise_price.eminerals\Steroids\pyrene\dmaflex
Potential Description | CrystalOptimizer with 13 torsion angles optimised. FIT potential and B3LYP inter and intra levels.

## CSP data
Conformer Name | Label | Space Group | Density /gcm-3 | Packing Coefficient | Experimental Info | Lattice Energy /kJmol-1 | Zero Point Energy /kJmol-1 | Thermal Energy /kJmol-1 | Lowest Eigenvalue of Shear | Growth Volume | Estimated Energy at 298K | Spacegroup Type
dfA156 | A156 | P21/c | 1.3195 | 0.7382 | PYRENE08 (Form III) | -109.263 | 0 | 0 | 0 | 0 | -109.263 | P21/c
dfA2 | A2 | P21/c | 1.3183 | 0.7372 |  | -108.546 | 0 | 0 | 0 | 0 | -108.546 | P21/c
dfA72 | A72 | P21/c | 1.314 | 0.7344 |  | -108.415 | 0 | 0 | 0 | 0 | -108.415 | P21/c
dfA316 | A316 | P21/c | 1.3038 | 0.7275 |  | -107.202 | 0 | 0 | 0 | 0 | -107.202 | P21/c
dfA4 | A4 | P21 | 1.3164 | 0.736 |  | -108.825 | 0 | 0 | 0 | 0 | -108.825 | P21
dfA7 | A7 | P21 | 1.3103 | 0.7314 |  | -107.99 | 0 | 0 | 0 | 0 | -107.99 | P21
dfA6 | A6 | P21 | 1.3075 | 0.733 |  | -107.46 | 0 | 0 | 0 | 0 | -107.46 | P21
dfA5 | A5 | P212121 | 1.3147 | 0.735 |  | -108.584 | 0 | 0 | 0 | 0 | -108.584 | P212121
dfA75 | A75 | P212121 | 1.3145 | 0.735 |  | -108.581 | 0 | 0 | 0 | 0 | -108.581 | P212121
dfA1402 | A1402 | P212121 | 1.3145 | 0.735 |  | -108.579 | 0 | 0 | 0 | 0 | -108.579 | P212121
dfA156 | A156 | P21/c | 1.3195 | 0.7382 | PYRENE08 (Form III) | -109.263 | 0 | 0 | 0 | 0 | -109.263 | PYRENE08 (Form III)