## Pyridine_FITGDMA
REFCODE | Formula | Study_ID | Common Name | IUPAC Systematic Name | Other Names | CSD Refcodes | Programs | Scientist | Date | Publication | Location on S Drive | Conformer Name | ΔEintra 1 /kJmol-1 | ΔEintra theory 1 | ΔEintra 2 /kJmol-1 | ΔEintra theory 2 | Conformer Comment | Label | Space Group | Z | a /Å | b /Å | c /Å | a /° | ß /° | γ /° | Symmetry | Density /gcm-3 | Packing Coefficient | Experimental Info | Intermolecular Lattice Energy /kJmol-1 | Repulsion Dispersion Energy /kJmol-1 | Lattice Energy /kJmol-1 | Zero Point Energy /kJmol-1 | Thermal Energy /kJmol-1 | Temp Thermal Energy /K | Born Stability | Elastic Axis Definition | Lowest Eigenvalue of Shear | Corresponding Eigenvector | Growth Volume | Potential Description | Periodic name | Program | DFT functional | Dispersion correction | Basis set cutoff | k-point grid | Psudopotential | Optimization? | Starting structure | Space group (φcrys) | a(φcrys) /Å | b(φcrys) /Å | c(φcrys) /Å | a(φcrys) /° | ß(φcrys) /° | γ(φcrys) /° | Energy per molecule /eV | Isolated molecule energy (DFT) /eV | Density (φcrys) /gcm-3 | Ab initio χmin /10-6 cm3mol-1 | Ab initio χmid /10-6 cm3mol-1 | Ab initio χmax /10-6 cm3mol-1 | Ab initio ZPE /eV | Temp ab initio free energy /K | Ab initio free energy /eV | Ab initio entropy /Jmol-1K-1 | Ab initio heat capacity /Jmol-1K-1
PYRDNA | C5 H5 N1 | 0 | Pyridine | Pyridine | Pyridine | PYRDNA04, PYRDNA05, PYRDNA08 | Rigid CrystalPredictor, DMACRYS (2.2.1.1) | Alex Aina | December 2016 | See Study_ID=2 | \CHEMISTRY_CPOSS\Pyridine\FITGDMA | opt | 0 | PBE0/6-31G(d,p) | 0 |  |  | A964 | P21 | 4 | 5.4706 | 7.4863 | 15.6113 | 90 | 45.505 | 90 | LATT -1; SYMM -X , +Y +1/2, -Z +1/2 | 1.152 | 0.6876 |  | -52.23 | -38.34 | -52.23 | 0 | 0 | 0 | 1 |  | 0 |  | 0 | GDMA(PBE0/6-31g(d,p)) + FIT
PYRDNA | C5 H5 N1 | 0 | Pyridine | Pyridine | Pyridine | PYRDNA04, PYRDNA05, PYRDNA08 | Rigid CrystalPredictor, DMACRYS (2.2.1.1) | Alex Aina | December 2016 | See Study_ID=2 | \CHEMISTRY_CPOSS\Pyridine\FITGDMA | opt | 0 | PBE0/6-31G(d,p) | 0 |  |  | A83 | P212121 | 4 | 11.1341 | 5.4702 | 7.4875 | 90 | 90 | 90 | LATT -1; SYMM +X +1/2, -Y +1/2, -Z ; SYMM -X , +Y +1/2, -Z +1/2; SYMM -X +1/2, -Y , +Z +1/2 | 1.1521 | 0.6894 |  | -52.23 | -38.34 | -52.23 | 0 | 0 | 0 | 1 |  | 0 |  | 0 | GDMA(PBE0/6-31g(d,p)) + FIT
PYRDNA | C5 H5 N1 | 0 | Pyridine | Pyridine | Pyridine | PYRDNA04, PYRDNA05, PYRDNA08 | Rigid CrystalPredictor, DMACRYS (2.2.1.1) | Alex Aina | December 2016 | See Study_ID=2 | \CHEMISTRY_CPOSS\Pyridine\FITGDMA | opt | 0 | PBE0/6-31G(d,p) | 0 |  |  | A1227 | P21 | 4 | 5.4701 | 7.4883 | 12.4046 | 90 | 63.834 | 90 | LATT -1; SYMM -X , +Y +1/2, -Z +1/2 | 1.1521 | 0.6864 |  | -52.23 | -38.34 | -52.23 | 0 | 0 | 0 | 1 |  | 0 |  | 0 | GDMA(PBE0/6-31g(d,p)) + FIT
PYRDNA | C5 H5 N1 | 0 | Pyridine | Pyridine | Pyridine | PYRDNA04, PYRDNA05, PYRDNA08 | Rigid CrystalPredictor, DMACRYS (2.2.1.1) | Alex Aina | December 2016 | See Study_ID=2 | \CHEMISTRY_CPOSS\Pyridine\FITGDMA | opt | 0 | PBE0/6-31G(d,p) | 0 |  |  | A4058 | P2111 | 4 | 11.1328 | 5.4707 | 7.4895 | 90 | 90 | 90 | LATT -1; SYMM +X +1/2, -Y +1/2, -Z | 1.1518 | 0.6877 |  | -52.21 | -38.34 | -52.21 | 0 | 0 | 0 | 1 |  | 0 |  | 0 | GDMA(PBE0/6-31g(d,p)) + FIT
PYRDNA | C5 H5 N1 | 0 | Pyridine | Pyridine | Pyridine | PYRDNA04, PYRDNA05, PYRDNA08 | Rigid CrystalPredictor, DMACRYS (2.2.1.1) | Alex Aina | December 2016 | See Study_ID=2 | \CHEMISTRY_CPOSS\Pyridine\FITGDMA | opt | 0 | PBE0/6-31G(d,p) | 0 |  |  | A6222 | P21 | 4 | 11.1387 | 7.486 | 5.4708 | 90 | 90 | 90 | LATT -1; SYMM -X +1/2, +Y +1/2, -Z | 1.1517 | 0.6877 |  | -52.19 | -38.35 | -52.19 | 0 | 0 | 0 | 1 |  | 0 |  | 0 | GDMA(PBE0/6-31g(d,p)) + FIT
PYRDNA | C5 H5 N1 | 0 | Pyridine | Pyridine | Pyridine | PYRDNA04, PYRDNA05, PYRDNA08 | Rigid CrystalPredictor, DMACRYS (2.2.1.1) | Alex Aina | December 2016 | See Study_ID=2 | \CHEMISTRY_CPOSS\Pyridine\FITGDMA | opt | 0 | PBE0/6-31G(d,p) | 0 |  |  | A2050 | P1 | 4 | 11.1387 | 7.484 | 5.4719 | 90 | 90 | 90 | LATT -1 | 1.1518 | 0.6869 |  | -52.19 | -38.35 | -52.19 | 0 | 0 | 0 | 1 |  | 0 |  | 0 | GDMA(PBE0/6-31g(d,p)) + FIT
PYRDNA | C5 H5 N1 | 0 | Pyridine | Pyridine | Pyridine | PYRDNA04, PYRDNA05, PYRDNA08 | Rigid CrystalPredictor, DMACRYS (2.2.1.1) | Alex Aina | December 2016 | See Study_ID=2 | \CHEMISTRY_CPOSS\Pyridine\FITGDMA | opt | 0 | PBE0/6-31G(d,p) | 0 |  |  | A1123 | P1121 | 4 | 10.5574 | 7.6719 | 5.6157 | 90 | 90 | 89.999 | LATT -1; SYMM -X , -Y , +Z +1/2 | 1.1551 | 0.6869 |  | -51.47 | -38.65 | -51.47 | 0 | 0 | 0 | 1 |  | 0 |  | 0 | GDMA(PBE0/6-31g(d,p)) + FIT
PYRDNA | C5 H5 N1 | 0 | Pyridine | Pyridine | Pyridine | PYRDNA04, PYRDNA05, PYRDNA08 | Rigid CrystalPredictor, DMACRYS (2.2.1.1) | Alex Aina | December 2016 | See Study_ID=2 | \CHEMISTRY_CPOSS\Pyridine\FITGDMA | opt | 0 | PBE0/6-31G(d,p) | 0 |  |  | A130 | P1121 | 4 | 10.5572 | 7.6727 | 5.6154 | 90 | 90 | 89.999 | LATT -1; SYMM -X , -Y , +Z +1/2 | 1.1551 | 0.6869 |  | -51.47 | -38.65 | -51.47 | 0 | 0 | 0 | 1 |  | 0 |  | 0 | GDMA(PBE0/6-31g(d,p)) + FIT
PYRDNA | C5 H5 N1 | 0 | Pyridine | Pyridine | Pyridine | PYRDNA04, PYRDNA05, PYRDNA08 | Rigid CrystalPredictor, DMACRYS (2.2.1.1) | Alex Aina | December 2016 | See Study_ID=2 | \CHEMISTRY_CPOSS\Pyridine\FITGDMA | opt | 0 | PBE0/6-31G(d,p) | 0 |  |  | A74 | P21 | 4 | 5.6157 | 10.5572 | 7.672 | 90 | 90 | 90 | LATT -1; SYMM -X +1/2, +Y +1/2, -Z | 1.1551 | 0.6871 |  | -51.47 | -38.65 | -51.47 | 0 | 0 | 0 | 1 |  | 0 |  | 0 | GDMA(PBE0/6-31g(d,p)) + FIT
PYRDNA | C5 H5 N1 | 0 | Pyridine | Pyridine | Pyridine | PYRDNA04, PYRDNA05, PYRDNA08 | Rigid CrystalPredictor, DMACRYS (2.2.1.1) | Alex Aina | December 2016 | See Study_ID=2 | \CHEMISTRY_CPOSS\Pyridine\FITGDMA | opt | 0 | PBE0/6-31G(d,p) | 0 |  |  | A3 | P212121 | 4 | 10.5574 | 5.6157 | 7.6718 | 90 | 90 | 90 | LATT -1; SYMM +X +1/2, -Y +1/2, -Z ; SYMM -X , +Y +1/2, -Z +1/2; SYMM -X +1/2, -Y , +Z +1/2 | 1.1551 | 0.6871 |  | -51.47 | -38.65 | -51.47 | 0 | 0 | 0 | 1 |  | 0 |  | 0 | GDMA(PBE0/6-31g(d,p)) + FIT
PYRDNA | C5 H5 N1 | 0 | Pyridine | Pyridine | Pyridine | PYRDNA04, PYRDNA05, PYRDNA08 | Rigid CrystalPredictor, DMACRYS (2.2.1.1) | Alex Aina | December 2016 | See Study_ID=2 | \CHEMISTRY_CPOSS\Pyridine\FITGDMA | opt | 0 | PBE0/6-31G(d,p) | 0 |  |  | A7534 | P212121 | 4 | 7.6727 | 5.6149 | 10.5594 | 90 | 90 | 90 | LATT -1; SYMM +X +1/2, -Y +1/2, -Z ; SYMM -X , +Y +1/2, -Z +1/2; SYMM -X +1/2, -Y , +Z +1/2 | 1.1549 | 0.6898 |  | -51.45 | -38.65 | -51.45 | 0 | 0 | 0 | 1 |  | 0 |  | 0 | GDMA(PBE0/6-31g(d,p)) + FIT
PYRDNA | C5 H5 N1 | 0 | Pyridine | Pyridine | Pyridine | PYRDNA04, PYRDNA05, PYRDNA08 | Rigid CrystalPredictor, DMACRYS (2.2.1.1) | Alex Aina | December 2016 | See Study_ID=2 | \CHEMISTRY_CPOSS\Pyridine\FITGDMA | opt | 0 | PBE0/6-31G(d,p) | 0 |  |  | E2 | P212121 | 4 | 5.6169 | 7.5337 | 10.7531 | 90 | 90 | 90 | LATT -1; SYMM -X +1/2, -Y , +Z +1/2; SYMM +X +1/2, -Y +1/2, -Z ; SYMM -X , +Y +1/2, -Z +1/2 | 1.1547 | 0.6894 | PYRDNA05 (Form IIE) | -51.44 | -39.27 | -51.44 | 0 | 0 | 0 | 1 |  | 0 |  | 0 | GDMA(PBE0/6-31g(d,p)) + FIT
PYRDNA | C5 H5 N1 | 0 | Pyridine | Pyridine | Pyridine | PYRDNA04, PYRDNA05, PYRDNA08 | Rigid CrystalPredictor, DMACRYS (2.2.1.1) | Alex Aina | December 2016 | See Study_ID=2 | \CHEMISTRY_CPOSS\Pyridine\FITGDMA | opt | 0 | PBE0/6-31G(d,p) | 0 |  |  | A1 | P212121 | 4 | 7.5377 | 5.6201 | 10.7447 | 90 | 90 | 90 | LATT -1; SYMM +X +1/2, -Y +1/2, -Z ; SYMM -X , +Y +1/2, -Z +1/2; SYMM -X +1/2, -Y , +Z +1/2 | 1.1543 | 0.69 | PYRDNA05 (Form II) | -51.4 | -39.27 | -51.4 | 0 | 0 | 0 | 1 |  | 0 |  | 0 | GDMA(PBE0/6-31g(d,p)) + FIT
PYRDNA | C5 H5 N1 | 0 | Pyridine | Pyridine | Pyridine | PYRDNA04, PYRDNA05, PYRDNA08 | Rigid CrystalPredictor, DMACRYS (2.2.1.1) | Alex Aina | December 2016 | See Study_ID=2 | \CHEMISTRY_CPOSS\Pyridine\FITGDMA | opt | 0 | PBE0/6-31G(d,p) | 0 |  |  | A34 | P1 | 4 | 7.5378 | 5.6201 | 10.7444 | 90 | 90 | 90 | LATT -1 | 1.1543 | 0.6882 | PYRDNA05 (Form II) | -51.4 | -39.27 | -51.4 | 0 | 0 | 0 | 1 |  | 0 |  | 0 | GDMA(PBE0/6-31g(d,p)) + FIT
PYRDNA | C5 H5 N1 | 0 | Pyridine | Pyridine | Pyridine | PYRDNA04, PYRDNA05, PYRDNA08 | Rigid CrystalPredictor, DMACRYS (2.2.1.1) | Alex Aina | December 2016 | See Study_ID=2 | \CHEMISTRY_CPOSS\Pyridine\FITGDMA | opt | 0 | PBE0/6-31G(d,p) | 0 |  |  | A8359 | P21 | 4 | 24.9179 | 7.5382 | 5.6208 | 90 | 25.538 | 90 | LATT -1; SYMM -X , +Y +1/2, -Z +1/2 | 1.1543 | 0.6888 | PYRDNA05 (Form II) | -51.4 | -39.27 | -51.4 | 0 | 0 | 0 | 1 |  | 0 |  | 0 | GDMA(PBE0/6-31g(d,p)) + FIT
PYRDNA | C5 H5 N1 | 0 | Pyridine | Pyridine | Pyridine | PYRDNA04, PYRDNA05, PYRDNA08 | Rigid CrystalPredictor, DMACRYS (2.2.1.1) | Alex Aina | December 2016 | See Study_ID=2 | \CHEMISTRY_CPOSS\Pyridine\FITGDMA | opt | 0 | PBE0/6-31G(d,p) | 0 |  |  | E1 | Pna21 | 16 | 18.0631 | 9.3534 | 10.7623 | 90 | 90 | 90 | LATT -1; SYMM -X , -Y , +Z +1/2; SYMM -X +1/2, +Y +1/2, +Z +1/2; SYMM +X +1/2, -Y +1/2, +Z | 1.1558 | 0.6876 | PYRDNA04 (Form IE) | -51.29 | -39.32 | -51.29 | 0 | 0 | 0 | 1 |  | 0 |  | 0 | GDMA(PBE0/6-31g(d,p)) + FIT
PYRDNA | C5 H5 N1 | 0 | Pyridine | Pyridine | Pyridine | PYRDNA04, PYRDNA05, PYRDNA08 | Rigid CrystalPredictor, DMACRYS (2.2.1.1) | Alex Aina | December 2016 | See Study_ID=2 | \CHEMISTRY_CPOSS\Pyridine\FITGDMA | opt | 0 | PBE0/6-31G(d,p) | 0 |  |  | A9262 | Pn21a | 8 | 9.1613 | 10.528 | 9.4365 | 90 | 90 | 90 | LATT -1; SYMM -X , +Y +1/2, -Z ; SYMM -X +1/2, +Y +1/2, +Z +1/2; SYMM +X +1/2, +Y , -Z +1/2 | 1.1545 | 0.6915 |  | -50.85 | -39.54 | -50.85 | 0 | 0 | 0 | 1 |  | 0 |  | 0 | GDMA(PBE0/6-31g(d,p)) + FIT
PYRDNA | C5 H5 N1 | 0 | Pyridine | Pyridine | Pyridine | PYRDNA04, PYRDNA05, PYRDNA08 | Rigid CrystalPredictor, DMACRYS (2.2.1.1) | Alex Aina | December 2016 | See Study_ID=2 | \CHEMISTRY_CPOSS\Pyridine\FITGDMA | opt | 0 | PBE0/6-31G(d,p) | 0 |  |  | A842 | P21/c | 4 | 15.8473 | 5.8227 | 11.1559 | 90 | 26.141 | 90 | LATT 1; SYMM -X , +Y +1/2, -Z +1/2 | 1.1584 | 0.69 |  | -50.8 | -40.07 | -50.8 | 0 | 0 | 0 | 1 |  | 0 |  | 0 | GDMA(PBE0/6-31g(d,p)) + FIT
PYRDNA | C5 H5 N1 | 0 | Pyridine | Pyridine | Pyridine | PYRDNA04, PYRDNA05, PYRDNA08 | Rigid CrystalPredictor, DMACRYS (2.2.1.1) | Alex Aina | December 2016 | See Study_ID=2 | \CHEMISTRY_CPOSS\Pyridine\FITGDMA | opt | 0 | PBE0/6-31G(d,p) | 0 |  |  | A20 | P21/c | 4 | 7.6279 | 5.8233 | 11.1558 | 90 | 66.248 | 90 | LATT 1; SYMM -X , +Y +1/2, -Z +1/2 | 1.1584 | 0.6904 |  | -50.8 | -40.07 | -50.8 | 0 | 0 | 0 | 1 |  | 0 |  | 0 | GDMA(PBE0/6-31g(d,p)) + FIT
PYRDNA | C5 H5 N1 | 0 | Pyridine | Pyridine | Pyridine | PYRDNA04, PYRDNA05, PYRDNA08 | Rigid CrystalPredictor, DMACRYS (2.2.1.1) | Alex Aina | December 2016 | See Study_ID=2 | \CHEMISTRY_CPOSS\Pyridine\FITGDMA | opt | 0 | PBE0/6-31G(d,p) | 0 |  |  | A90 | P21/c | 4 | 7.6274 | 5.8227 | 11.1558 | 90 | 66.261 | 90 | LATT 1; SYMM -X , +Y +1/2, -Z +1/2 | 1.1585 | 0.6887 |  | -50.8 | -40.07 | -50.8 | 0 | 0 | 0 | 1 |  | 0 |  | 0 | GDMA(PBE0/6-31g(d,p)) + FIT
PYRDNA | C5 H5 N1 | 0 | Pyridine | Pyridine | Pyridine | PYRDNA04, PYRDNA05, PYRDNA08 | Rigid CrystalPredictor, DMACRYS (2.2.1.1) | Alex Aina | December 2016 | See Study_ID=2 | \CHEMISTRY_CPOSS\Pyridine\FITGDMA | opt | 0 | PBE0/6-31G(d,p) | 0 |  |  | A5421 | P21/c | 8 | 11.1528 | 5.8234 | 22.2596 | 90 | 141.124 | 90 | LATT 1; SYMM -X , +Y +1/2, -Z +1/2 | 1.158 | 0.691 |  | -50.75 | -40.09 | -50.75 | 0 | 0 | 0 | 1 |  | 0 |  | 0 | GDMA(PBE0/6-31g(d,p)) + FIT
PYRDNA | C5 H5 N1 | 0 | Pyridine | Pyridine | Pyridine | PYRDNA04, PYRDNA05, PYRDNA08 | Rigid CrystalPredictor, DMACRYS (2.2.1.1) | Alex Aina | December 2016 | See Study_ID=2 | \CHEMISTRY_CPOSS\Pyridine\FITGDMA | opt | 0 | PBE0/6-31G(d,p) | 0 |  |  | A37 | P21/c | 4 | 5.9263 | 8.8928 | 10.0894 | 90 | 59.074 | 90 | LATT 1; SYMM -X , +Y +1/2, -Z +1/2 | 1.1518 | 0.688 |  | -50.05 | -39.7 | -50.05 | 0 | 0 | 0 | 1 |  | 0 |  | 0 | GDMA(PBE0/6-31g(d,p)) + FIT
PYRDNA | C5 H5 N1 | 0 | Pyridine | Pyridine | Pyridine | PYRDNA04, PYRDNA05, PYRDNA08 | Rigid CrystalPredictor, DMACRYS (2.2.1.1) | Alex Aina | December 2016 | See Study_ID=2 | \CHEMISTRY_CPOSS\Pyridine\FITGDMA | opt | 0 | PBE0/6-31G(d,p) | 0 |  |  | A32 | P21/c | 4 | 6.0771 | 7.6341 | 11.4544 | 90 | 57.653 | 90 | LATT 1; SYMM -X , +Y +1/2, -Z +1/2 | 1.1703 | 0.6979 |  | -50.02 | -41.08 | -50.02 | 0 | 0 | 0 | 1 |  | 0 |  | 0 | GDMA(PBE0/6-31g(d,p)) + FIT
PYRDNA | C5 H5 N1 | 0 | Pyridine | Pyridine | Pyridine | PYRDNA04, PYRDNA05, PYRDNA08 | Rigid CrystalPredictor, DMACRYS (2.2.1.1) | Alex Aina | December 2016 | See Study_ID=2 | \CHEMISTRY_CPOSS\Pyridine\FITGDMA | opt | 0 | PBE0/6-31G(d,p) | 0 |  |  | A27 | P21/c | 4 | 5.8183 | 11.5663 | 7.3597 | 90 | 65.774 | 90 | LATT 1; SYMM -X , +Y +1/2, -Z +1/2 | 1.1632 | 0.6906 |  | -49.97 | -40.21 | -49.97 | 0 | 0 | 0 | 1 |  | 0 |  | 0 | GDMA(PBE0/6-31g(d,p)) + FIT
PYRDNA | C5 H5 N1 | 0 | Pyridine | Pyridine | Pyridine | PYRDNA04, PYRDNA05, PYRDNA08 | Rigid CrystalPredictor, DMACRYS (2.2.1.1) | Alex Aina | December 2016 | See Study_ID=2 | \CHEMISTRY_CPOSS\Pyridine\FITGDMA | opt | 0 | PBE0/6-31G(d,p) | 0 |  |  | A410 | C1121 | 4 | 10.9213 | 7.3622 | 11.5637 | 90 | 90 | 76.301 | LATT -7; SYMM -X , -Y , +Z +1/2 | 1.1632 | 0.6909 |  | -49.97 | -40.2 | -49.97 | 0 | 0 | 0 | 1 |  | 0 |  | 0 | GDMA(PBE0/6-31g(d,p)) + FIT
PYRDNA | C5 H5 N1 | 0 | Pyridine | Pyridine | Pyridine | PYRDNA04, PYRDNA05, PYRDNA08 | Rigid CrystalPredictor, DMACRYS (2.2.1.1) | Alex Aina | December 2016 | See Study_ID=2 | \CHEMISTRY_CPOSS\Pyridine\FITGDMA | opt | 0 | PBE0/6-31G(d,p) | 0 |  |  | A1659 | P21 | 4 | 7.3655 | 11.5589 | 5.8158 | 90 | 114.193 | 90 | LATT -1; SYMM -X +1/2, +Y +1/2, -Z | 1.1633 | 0.6954 |  | -49.96 | -40.21 | -49.96 | 0 | 0 | 0 | 1 |  | 0 |  | 0 | GDMA(PBE0/6-31g(d,p)) + FIT
PYRDNA | C5 H5 N1 | 0 | Pyridine | Pyridine | Pyridine | PYRDNA04, PYRDNA05, PYRDNA08 | Rigid CrystalPredictor, DMACRYS (2.2.1.1) | Alex Aina | December 2016 | See Study_ID=2 | \CHEMISTRY_CPOSS\Pyridine\FITGDMA | opt | 0 | PBE0/6-31G(d,p) | 0 |  |  | A8668 | C1121 | 4 | 23.1374 | 5.5052 | 10.3905 | 90 | 90 | 44.454 | LATT -7; SYMM -X , -Y , +Z +1/2 | 1.1337 | 0.6779 |  | -49.9 | -38.34 | -49.9 | 0 | 0 | 0 | 1 |  | 0 |  | 0 | GDMA(PBE0/6-31g(d,p)) + FIT
PYRDNA | C5 H5 N1 | 0 | Pyridine | Pyridine | Pyridine | PYRDNA04, PYRDNA05, PYRDNA08 | Rigid CrystalPredictor, DMACRYS (2.2.1.1) | Alex Aina | December 2016 | See Study_ID=2 | \CHEMISTRY_CPOSS\Pyridine\FITGDMA | opt | 0 | PBE0/6-31G(d,p) | 0 |  |  | A9 | Pna21 | 4 | 8.1051 | 5.5067 | 10.3833 | 90 | 90 | 90 | LATT -1; SYMM -X , -Y , +Z +1/2; SYMM -X +1/2, +Y +1/2, +Z +1/2; SYMM +X +1/2, -Y +1/2, +Z | 1.1337 | 0.6756 |  | -49.9 | -38.33 | -49.9 | 0 | 0 | 0 | 1 |  | 0 |  | 0 | GDMA(PBE0/6-31g(d,p)) + FIT
PYRDNA | C5 H5 N1 | 0 | Pyridine | Pyridine | Pyridine | PYRDNA04, PYRDNA05, PYRDNA08 | Rigid CrystalPredictor, DMACRYS (2.2.1.1) | Alex Aina | December 2016 | See Study_ID=2 | \CHEMISTRY_CPOSS\Pyridine\FITGDMA | opt | 0 | PBE0/6-31G(d,p) | 0 |  |  | A6377 | P21cn | 8 | 8.1313 | 5.8031 | 19.4817 | 90 | 90 | 90 | LATT -1; SYMM +X +1/2, -Y +1/2, -Z ; SYMM +X , -Y , +Z +1/2; SYMM +X +1/2, +Y +1/2, -Z +1/2 | 1.1431 | 0.6829 |  | -49.89 | -38.42 | -49.89 | 0 | 0 | 0 | 1 |  | 0 |  | 0 | GDMA(PBE0/6-31g(d,p)) + FIT
PYRDNA | C5 H5 N1 | 0 | Pyridine | Pyridine | Pyridine | PYRDNA04, PYRDNA05, PYRDNA08 | Rigid CrystalPredictor, DMACRYS (2.2.1.1) | Alex Aina | December 2016 | See Study_ID=2 | \CHEMISTRY_CPOSS\Pyridine\FITGDMA | opt | 0 | PBE0/6-31G(d,p) | 0 |  |  | A18 | Pna21 | 4 | 9.3403 | 8.5457 | 5.7383 | 90 | 90 | 90 | LATT -1; SYMM -X , -Y , +Z +1/2; SYMM -X +1/2, +Y +1/2, +Z +1/2; SYMM +X +1/2, -Y +1/2, +Z | 1.1471 | 0.6845 |  | -49.76 | -38.68 | -49.76 | 0 | 0 | 0 | 1 |  | 0 |  | 0 | GDMA(PBE0/6-31g(d,p)) + FIT
PYRDNA | C5 H5 N1 | 0 | Pyridine | Pyridine | Pyridine | PYRDNA04, PYRDNA05, PYRDNA08 | Rigid CrystalPredictor, DMACRYS (2.2.1.1) | Alex Aina | December 2016 | See Study_ID=2 | \CHEMISTRY_CPOSS\Pyridine\FITGDMA | opt | 0 | PBE0/6-31G(d,p) | 0 |  |  | A139 | P1 | 2 | 7.4763 | 6.1284 | 5.7113 | 89.999 | 90 | 62.314 | LATT -1 | 1.1337 | 0.6709 |  | -49.54 | -37.84 | -49.54 | 0 | 0 | 0 | 1 |  | 0 |  | 0 | GDMA(PBE0/6-31g(d,p)) + FIT
PYRDNA | C5 H5 N1 | 0 | Pyridine | Pyridine | Pyridine | PYRDNA04, PYRDNA05, PYRDNA08 | Rigid CrystalPredictor, DMACRYS (2.2.1.1) | Alex Aina | December 2016 | See Study_ID=2 | \CHEMISTRY_CPOSS\Pyridine\FITGDMA | opt | 0 | PBE0/6-31G(d,p) | 0 |  |  | A14 | P21 | 2 | 7.4804 | 5.7094 | 6.1312 | 90 | 62.297 | 90 | LATT -1; SYMM -X , +Y +1/2, -Z | 1.1331 | 0.676 |  | -49.52 | -37.81 | -49.52 | 0 | 0 | 0 | 1 |  | 0 |  | 0 | GDMA(PBE0/6-31g(d,p)) + FIT
PYRDNA | C5 H5 N1 | 0 | Pyridine | Pyridine | Pyridine | PYRDNA04, PYRDNA05, PYRDNA08 | Rigid CrystalPredictor, DMACRYS (2.2.1.1) | Alex Aina | December 2016 | See Study_ID=2 | \CHEMISTRY_CPOSS\Pyridine\FITGDMA | opt | 0 | PBE0/6-31G(d,p) | 0 |  |  | A107 | P21 | 4 | 6.1353 | 5.7175 | 14.9471 | 90 | 62.188 | 90 | LATT -1; SYMM -X , +Y +1/2, -Z +1/2 | 1.1329 | 0.6706 |  | -49.5 | -37.82 | -49.5 | 0 | 0 | 0 | 1 |  | 0 |  | 0 | GDMA(PBE0/6-31g(d,p)) + FIT
PYRDNA | C5 H5 N1 | 0 | Pyridine | Pyridine | Pyridine | PYRDNA04, PYRDNA05, PYRDNA08 | Rigid CrystalPredictor, DMACRYS (2.2.1.1) | Alex Aina | December 2016 | See Study_ID=2 | \CHEMISTRY_CPOSS\Pyridine\FITGDMA | opt | 0 | PBE0/6-31G(d,p) | 0 |  |  | A1426 | P1 | 4 | 6.1353 | 5.7174 | 14.9471 | 90 | 62.188 | 90 | LATT -1 | 1.1329 | 0.6767 |  | -49.5 | -37.83 | -49.5 | 0 | 0 | 0 | 1 |  | 0 |  | 0 | GDMA(PBE0/6-31g(d,p)) + FIT
PYRDNA | C5 H5 N1 | 0 | Pyridine | Pyridine | Pyridine | PYRDNA04, PYRDNA05, PYRDNA08 | Rigid CrystalPredictor, DMACRYS (2.2.1.1) | Alex Aina | December 2016 | See Study_ID=2 | \CHEMISTRY_CPOSS\Pyridine\FITGDMA | opt | 0 | PBE0/6-31G(d,p) | 0 |  |  | A1457 | P21 | 4 | 12.27 | 5.7174 | 7.121 | 90 | 68.167 | 90 | LATT -1; SYMM -X +1/2, +Y +1/2, -Z | 1.133 | 0.6763 |  | -49.5 | -37.83 | -49.5 | 0 | 0 | 0 | 1 |  | 0 |  | 0 | GDMA(PBE0/6-31g(d,p)) + FIT
PYRDNA | C5 H5 N1 | 0 | Pyridine | Pyridine | Pyridine | PYRDNA04, PYRDNA05, PYRDNA08 | Rigid CrystalPredictor, DMACRYS (2.2.1.1) | Alex Aina | December 2016 | See Study_ID=2 | \CHEMISTRY_CPOSS\Pyridine\FITGDMA | opt | 0 | PBE0/6-31G(d,p) | 0 |  |  | A39 | P21/n | 4 | 10.9194 | 5.3204 | 8.3532 | 90 | 72.183 | 90 | LATT 1; SYMM -X +1/2, +Y +1/2, -Z +1/2 | 1.1372 | 0.6771 |  | -49.49 | -38.11 | -49.49 | 0 | 0 | 0 | 1 |  | 0 |  | 0 | GDMA(PBE0/6-31g(d,p)) + FIT
PYRDNA | C5 H5 N1 | 0 | Pyridine | Pyridine | Pyridine | PYRDNA04, PYRDNA05, PYRDNA08 | Rigid CrystalPredictor, DMACRYS (2.2.1.1) | Alex Aina | December 2016 | See Study_ID=2 | \CHEMISTRY_CPOSS\Pyridine\FITGDMA | opt | 0 | PBE0/6-31G(d,p) | 0 |  |  | A5981 | Ab11 | 4 | 11.2083 | 11.0584 | 7.628 | 106.112 | 90 | 90 | LATT -5; SYMM -X +1/2, +Y +1/2, +Z | 1.1568 | 0.6937 |  | -49.46 | -39.93 | -49.46 | 0 | 0 | 0 | 1 |  | 0 |  | 0 | GDMA(PBE0/6-31g(d,p)) + FIT
PYRDNA | C5 H5 N1 | 0 | Pyridine | Pyridine | Pyridine | PYRDNA04, PYRDNA05, PYRDNA08 | Rigid CrystalPredictor, DMACRYS (2.2.1.1) | Alex Aina | December 2016 | See Study_ID=2 | \CHEMISTRY_CPOSS\Pyridine\FITGDMA | opt | 0 | PBE0/6-31G(d,p) | 0 |  |  | E3 | Unknown | 4 | 5.8172 | 5.8106 | 13.5964 | 90 | 90 | 90 | LATT -1; SYMM -X , -Y , +Z +1/2; SYMM -X +1/2, +Y +1/2, -Z +1/4; SYMM +X +1/2, -Y +1/2, -Z +3/4 | 1.1432 | 0.6885 | PYRDNA08 (Form IIIE) | -49.45 | -39.15 | -49.45 | 0 | 0 | 0 | 1 |  | 0 |  | 0 | GDMA(PBE0/6-31g(d,p)) + FIT
PYRDNA | C5 H5 N1 | 0 | Pyridine | Pyridine | Pyridine | PYRDNA04, PYRDNA05, PYRDNA08 | Rigid CrystalPredictor, DMACRYS (2.2.1.1) | Alex Aina | December 2016 | See Study_ID=2 | \CHEMISTRY_CPOSS\Pyridine\FITGDMA | opt | 0 | PBE0/6-31G(d,p) | 0 |  |  | A57 | Ab11 | 4 | 11.206 | 11.057 | 7.631 | 106.07 | 90 | 90 | LATT -5; SYMM -X +1/2, +Y +1/2, +Z | 1.1565 | 0.6902 |  | -49.45 | -39.93 | -49.45 | 0 | 0 | 0 | 1 |  | 0 |  | 0 | GDMA(PBE0/6-31g(d,p)) + FIT
PYRDNA | C5 H5 N1 | 0 | Pyridine | Pyridine | Pyridine | PYRDNA04, PYRDNA05, PYRDNA08 | Rigid CrystalPredictor, DMACRYS (2.2.1.1) | Alex Aina | December 2016 | See Study_ID=2 | \CHEMISTRY_CPOSS\Pyridine\FITGDMA | opt | 0 | PBE0/6-31G(d,p) | 0 |  |  | A1585 | Unknown | 8 | 8.0758 | 7.8179 | 14.3324 | 90 | 90 | 90 | LATT -1; SYMM +X +1/2, -Y +1/2, -Z +1/4; SYMM -X +1/2, +Y +1/2, -Z +3/4; SYMM -X , -Y , +Z +1/2 | 1.1612 | 0.6945 |  | -49.42 | -40.25 | -49.42 | 0 | 0 | 0 | 1 |  | 0 |  | 0 | GDMA(PBE0/6-31g(d,p)) + FIT
PYRDNA | C5 H5 N1 | 0 | Pyridine | Pyridine | Pyridine | PYRDNA04, PYRDNA05, PYRDNA08 | Rigid CrystalPredictor, DMACRYS (2.2.1.1) | Alex Aina | December 2016 | See Study_ID=2 | \CHEMISTRY_CPOSS\Pyridine\FITGDMA | opt | 0 | PBE0/6-31G(d,p) | 0 |  |  | A1809 | Unknown | 8 | 7.8179 | 8.0756 | 14.3327 | 90 | 90 | 90 | LATT -1; SYMM +X +1/2, -Y +1/2, -Z +3/4; SYMM -X +1/2, +Y +1/2, -Z +1/4; SYMM -X , -Y , +Z +1/2 | 1.1612 | 0.6945 |  | -49.42 | -40.25 | -49.42 | 0 | 0 | 0 | 1 |  | 0 |  | 0 | GDMA(PBE0/6-31g(d,p)) + FIT
PYRDNA | C5 H5 N1 | 0 | Pyridine | Pyridine | Pyridine | PYRDNA04, PYRDNA05, PYRDNA08 | Rigid CrystalPredictor, DMACRYS (2.2.1.1) | Alex Aina | December 2016 | See Study_ID=2 | \CHEMISTRY_CPOSS\Pyridine\FITGDMA | opt | 0 | PBE0/6-31G(d,p) | 0 |  |  | A1762 | Unknown | 8 | 8.0753 | 7.8178 | 14.3332 | 90 | 90 | 90 | LATT -1; SYMM +X +1/2, -Y +1/2, -Z +1/4; SYMM -X +1/2, +Y +1/2, -Z +3/4; SYMM -X , -Y , +Z +1/2 | 1.1613 | 0.6945 |  | -49.42 | -40.25 | -49.42 | 0 | 0 | 0 | 1 |  | 0 |  | 0 | GDMA(PBE0/6-31g(d,p)) + FIT
PYRDNA | C5 H5 N1 | 0 | Pyridine | Pyridine | Pyridine | PYRDNA04, PYRDNA05, PYRDNA08 | Rigid CrystalPredictor, DMACRYS (2.2.1.1) | Alex Aina | December 2016 | See Study_ID=2 | \CHEMISTRY_CPOSS\Pyridine\FITGDMA | opt | 0 | PBE0/6-31G(d,p) | 0 |  |  | A2518 | Unknown | 8 | 8.0764 | 7.8178 | 14.3305 | 90 | 90 | 90 | LATT -1; SYMM +X +1/2, -Y +1/2, -Z +3/4; SYMM -X +1/2, +Y +1/2, -Z +1/4; SYMM -X , -Y , +Z +1/2 | 1.1613 | 0.6945 |  | -49.42 | -40.25 | -49.42 | 0 | 0 | 0 | 1 |  | 0 |  | 0 | GDMA(PBE0/6-31g(d,p)) + FIT
PYRDNA | C5 H5 N1 | 0 | Pyridine | Pyridine | Pyridine | PYRDNA04, PYRDNA05, PYRDNA08 | Rigid CrystalPredictor, DMACRYS (2.2.1.1) | Alex Aina | December 2016 | See Study_ID=2 | \CHEMISTRY_CPOSS\Pyridine\FITGDMA | opt | 0 | PBE0/6-31G(d,p) | 0 |  |  | A1709 | Unknown | 8 | 8.0758 | 7.8176 | 14.3331 | 90 | 90 | 90 | LATT -1; SYMM +X +1/2, -Y +1/2, -Z +1/4; SYMM -X +1/2, +Y +1/2, -Z +3/4; SYMM -X , -Y , +Z +1/2 | 1.1612 | 0.6945 |  | -49.41 | -40.25 | -49.41 | 0 | 0 | 0 | 1 |  | 0 |  | 0 | GDMA(PBE0/6-31g(d,p)) + FIT
PYRDNA | C5 H5 N1 | 0 | Pyridine | Pyridine | Pyridine | PYRDNA04, PYRDNA05, PYRDNA08 | Rigid CrystalPredictor, DMACRYS (2.2.1.1) | Alex Aina | December 2016 | See Study_ID=2 | \CHEMISTRY_CPOSS\Pyridine\FITGDMA | opt | 0 | PBE0/6-31G(d,p) | 0 |  |  | A33 | Pbc21 | 8 | 5.5202 | 11.3502 | 14.7322 | 90 | 90 | 90 | LATT -1; SYMM -X +1/2, -Y , +Z +1/2; SYMM -X +1/2, +Y +1/2, +Z ; SYMM +X , -Y +1/2, +Z +1/2 | 1.1384 | 0.6776 |  | -49.33 | -38.96 | -49.33 | 0 | 0 | 0 | 1 |  | 0 |  | 0 | GDMA(PBE0/6-31g(d,p)) + FIT
PYRDNA | C5 H5 N1 | 0 | Pyridine | Pyridine | Pyridine | PYRDNA04, PYRDNA05, PYRDNA08 | Rigid CrystalPredictor, DMACRYS (2.2.1.1) | Alex Aina | December 2016 | See Study_ID=2 | \CHEMISTRY_CPOSS\Pyridine\FITGDMA | opt | 0 | PBE0/6-31G(d,p) | 0 |  |  | A49 | P21/c | 4 | 5.5003 | 9.6227 | 9.3684 | 90 | 65.979 | 90 | LATT 1; SYMM -X , +Y +1/2, -Z +1/2 | 1.1601 | 0.6928 |  | -49.33 | -39.05 | -49.33 | 0 | 0 | 0 | 1 |  | 0 |  | 0 | GDMA(PBE0/6-31g(d,p)) + FIT
PYRDNA | C5 H5 N1 | 0 | Pyridine | Pyridine | Pyridine | PYRDNA04, PYRDNA05, PYRDNA08 | Rigid CrystalPredictor, DMACRYS (2.2.1.1) | Alex Aina | December 2016 | See Study_ID=2 | \CHEMISTRY_CPOSS\Pyridine\FITGDMA | opt | 0 | PBE0/6-31G(d,p) | 0 |  |  | A2245 | Pc | 8 | 5.5204 | 11.3504 | 14.732 | 90 | 90 | 90 | LATT -1; SYMM +X , -Y +1/2, +Z +1/2 | 1.1383 | 0.6775 |  | -49.32 | -38.96 | -49.32 | 0 | 0 | 0 | 1 |  | 0 |  | 0 | GDMA(PBE0/6-31g(d,p)) + FIT
PYRDNA | C5 H5 N1 | 0 | Pyridine | Pyridine | Pyridine | PYRDNA04, PYRDNA05, PYRDNA08 | Rigid CrystalPredictor, DMACRYS (2.2.1.1) | Alex Aina | December 2016 | See Study_ID=2 | \CHEMISTRY_CPOSS\Pyridine\FITGDMA | opt | 0 | PBE0/6-31G(d,p) | 0 |  |  | A1453 | P2111 | 8 | 14.7322 | 5.5203 | 11.3503 | 90 | 90 | 90 | LATT -1; SYMM +X +1/2, -Y +1/2, -Z | 1.1384 | 0.6776 |  | -49.32 | -38.96 | -49.32 | 0 | 0 | 0 | 1 |  | 0 |  | 0 | GDMA(PBE0/6-31g(d,p)) + FIT
PYRDNA | C5 H5 N1 | 0 | Pyridine | Pyridine | Pyridine | PYRDNA04, PYRDNA05, PYRDNA08 | Rigid CrystalPredictor, DMACRYS (2.2.1.1) | Alex Aina | December 2016 | See Study_ID=2 | \CHEMISTRY_CPOSS\Pyridine\FITGDMA | opt | 0 | PBE0/6-31G(d,p) | 0 |  |  | A560 | Pc | 8 | 14.7319 | 5.5203 | 11.3504 | 90 | 90 | 90 | LATT -1; SYMM +X , -Y , +Z +1/2 | 1.1384 | 0.6799 |  | -49.32 | -38.96 | -49.32 | 0 | 0 | 0 | 1 |  | 0 |  | 0 | GDMA(PBE0/6-31g(d,p)) + FIT
PYRDNA | C5 H5 N1 | 0 | Pyridine | Pyridine | Pyridine | PYRDNA04, PYRDNA05, PYRDNA08 | Rigid CrystalPredictor, DMACRYS (2.2.1.1) | Alex Aina | December 2016 | See Study_ID=2 | \CHEMISTRY_CPOSS\Pyridine\FITGDMA | opt | 0 | PBE0/6-31G(d,p) | 0 |  |  | A1441 | P11a | 8 | 11.3504 | 14.7319 | 5.5203 | 90 | 90 | 90 | LATT -1; SYMM +X +1/2, +Y , -Z | 1.1384 | 0.6785 |  | -49.32 | -38.96 | -49.32 | 0 | 0 | 0 | 1 |  | 0 |  | 0 | GDMA(PBE0/6-31g(d,p)) + FIT
PYRDNA | C5 H5 N1 | 0 | Pyridine | Pyridine | Pyridine | PYRDNA04, PYRDNA05, PYRDNA08 | Rigid CrystalPredictor, DMACRYS (2.2.1.1) | Alex Aina | December 2016 | See Study_ID=2 | \CHEMISTRY_CPOSS\Pyridine\FITGDMA | opt | 0 | PBE0/6-31G(d,p) | 0 |  |  | A1144 | P21 | 8 | 11.3502 | 14.7322 | 5.5203 | 90 | 90 | 90 | LATT -1; SYMM -X , +Y +1/2, -Z | 1.1384 | 0.6777 |  | -49.32 | -38.96 | -49.32 | 0 | 0 | 0 | 1 |  | 0 |  | 0 | GDMA(PBE0/6-31g(d,p)) + FIT
PYRDNA | C5 H5 N1 | 0 | Pyridine | Pyridine | Pyridine | PYRDNA04, PYRDNA05, PYRDNA08 | Rigid CrystalPredictor, DMACRYS (2.2.1.1) | Alex Aina | December 2016 | See Study_ID=2 | \CHEMISTRY_CPOSS\Pyridine\FITGDMA | opt | 0 | PBE0/6-31G(d,p) | 0 |  |  | A1273 | P2111 | 8 | 14.732 | 5.5203 | 11.3503 | 90 | 90 | 90 | LATT -1; SYMM +X +1/2, -Y +1/2, -Z | 1.1384 | 0.6777 |  | -49.32 | -38.96 | -49.32 | 0 | 0 | 0 | 1 |  | 0 |  | 0 | GDMA(PBE0/6-31g(d,p)) + FIT
PYRDNA | C5 H5 N1 | 0 | Pyridine | Pyridine | Pyridine | PYRDNA04, PYRDNA05, PYRDNA08 | Rigid CrystalPredictor, DMACRYS (2.2.1.1) | Alex Aina | December 2016 | See Study_ID=2 | \CHEMISTRY_CPOSS\Pyridine\FITGDMA | opt | 0 | PBE0/6-31G(d,p) | 0 |  |  | A13 | Pbca | 8 | 11.6091 | 7.432 | 10.7361 | 90 | 90 | 90 | LATT 1; SYMM +X +1/2, -Y +1/2, -Z ; SYMM -X , +Y +1/2, -Z +1/2; SYMM -X +1/2, -Y , +Z +1/2 | 1.1344 | 0.6771 |  | -49.3 | -38 | -49.3 | 0 | 0 | 0 | 1 |  | 0 |  | 0 | GDMA(PBE0/6-31g(d,p)) + FIT
PYRDNA | C5 H5 N1 | 0 | Pyridine | Pyridine | Pyridine | PYRDNA04, PYRDNA05, PYRDNA08 | Rigid CrystalPredictor, DMACRYS (2.2.1.1) | Alex Aina | December 2016 | See Study_ID=2 | \CHEMISTRY_CPOSS\Pyridine\FITGDMA | opt | 0 | PBE0/6-31G(d,p) | 0 |  |  | A5225 | P21/b11 | 8 | 11.6071 | 7.4327 | 10.7378 | 90.003 | 90 | 90 | LATT 1; SYMM +X +1/2, -Y +1/2, -Z | 1.1343 | 0.677 |  | -49.29 | -38 | -49.29 | 0 | 0 | 0 | 1 |  | 0 |  | 0 | GDMA(PBE0/6-31g(d,p)) + FIT
PYRDNA | C5 H5 N1 | 0 | Pyridine | Pyridine | Pyridine | PYRDNA04, PYRDNA05, PYRDNA08 | Rigid CrystalPredictor, DMACRYS (2.2.1.1) | Alex Aina | December 2016 | See Study_ID=2 | \CHEMISTRY_CPOSS\Pyridine\FITGDMA | opt | 0 | PBE0/6-31G(d,p) | 0 |  |  | A1854 | I11b | 8 | 7.6444 | 11.2257 | 21.2933 | 90 | 90 | 89.49 | LATT -2; SYMM +X , +Y +1/2, -Z | 1.1502 | 0.6855 |  | -49.27 | -38.73 | -49.27 | 0 | 0 | 0 | 1 |  | 0 |  | 0 | GDMA(PBE0/6-31g(d,p)) + FIT
PYRDNA | C5 H5 N1 | 0 | Pyridine | Pyridine | Pyridine | PYRDNA04, PYRDNA05, PYRDNA08 | Rigid CrystalPredictor, DMACRYS (2.2.1.1) | Alex Aina | December 2016 | See Study_ID=2 | \CHEMISTRY_CPOSS\Pyridine\FITGDMA | opt | 0 | PBE0/6-31G(d,p) | 0 |  |  | A17 | P21212 | 4 | 10.9235 | 7.9307 | 5.3604 | 90 | 90 | 90 | LATT -1; SYMM +X +1/2, -Y +1/2, -Z ; SYMM -X +1/2, +Y +1/2, -Z ; SYMM -X , -Y , +Z | 1.1314 | 0.6696 |  | -49.26 | -38.09 | -49.26 | 0 | 0 | 0 | 1 |  | 0 |  | 0 | GDMA(PBE0/6-31g(d,p)) + FIT
PYRDNA | C5 H5 N1 | 0 | Pyridine | Pyridine | Pyridine | PYRDNA04, PYRDNA05, PYRDNA08 | Rigid CrystalPredictor, DMACRYS (2.2.1.1) | Alex Aina | December 2016 | See Study_ID=2 | \CHEMISTRY_CPOSS\Pyridine\FITGDMA | opt | 0 | PBE0/6-31G(d,p) | 0 |  |  | A99 | P1121 | 4 | 5.6039 | 7.7073 | 10.7304 | 90 | 90 | 90 | LATT -1; SYMM -X , -Y , +Z +1/2 | 1.1336 | 0.6788 |  | -49.25 | -38.31 | -49.25 | 0 | 0 | 0 | 1 |  | 0 |  | 0 | GDMA(PBE0/6-31g(d,p)) + FIT
PYRDNA | C5 H5 N1 | 0 | Pyridine | Pyridine | Pyridine | PYRDNA04, PYRDNA05, PYRDNA08 | Rigid CrystalPredictor, DMACRYS (2.2.1.1) | Alex Aina | December 2016 | See Study_ID=2 | \CHEMISTRY_CPOSS\Pyridine\FITGDMA | opt | 0 | PBE0/6-31G(d,p) | 0 |  |  | A12 | Pca21 | 4 | 7.7068 | 5.604 | 10.7322 | 90 | 90 | 90 | LATT -1; SYMM -X , -Y , +Z +1/2; SYMM -X +1/2, +Y , +Z +1/2; SYMM +X +1/2, -Y , +Z | 1.1335 | 0.6787 |  | -49.23 | -38.31 | -49.23 | 0 | 0 | 0 | 1 |  | 0 |  | 0 | GDMA(PBE0/6-31g(d,p)) + FIT
PYRDNA | C5 H5 N1 | 0 | Pyridine | Pyridine | Pyridine | PYRDNA04, PYRDNA05, PYRDNA08 | Rigid CrystalPredictor, DMACRYS (2.2.1.1) | Alex Aina | December 2016 | See Study_ID=2 | \CHEMISTRY_CPOSS\Pyridine\FITGDMA | opt | 0 | PBE0/6-31G(d,p) | 0 |  |  | A863 | Unknown | 8 | 5.7392 | 10.6621 | 14.8906 | 90 | 90 | 90 | LATT -1; SYMM +X +1/2, -Y +1/2, -Z +1/4; SYMM -X +1/2, +Y +1/2, -Z +3/4; SYMM -X , -Y , +Z +1/2 | 1.1532 | 0.6906 |  | -49.22 | -39.6 | -49.22 | 0 | 0 | 0 | 1 |  | 0 |  | 0 | GDMA(PBE0/6-31g(d,p)) + FIT
PYRDNA | C5 H5 N1 | 0 | Pyridine | Pyridine | Pyridine | PYRDNA04, PYRDNA05, PYRDNA08 | Rigid CrystalPredictor, DMACRYS (2.2.1.1) | Alex Aina | December 2016 | See Study_ID=2 | \CHEMISTRY_CPOSS\Pyridine\FITGDMA | opt | 0 | PBE0/6-31G(d,p) | 0 |  |  | A961 | Unknown | 8 | 10.2752 | 15.6144 | 5.6565 | 90 | 90 | 90 | LATT -1; SYMM +X +1/2, -Y +1/2, -Z +1/4; SYMM -X +1/2, +Y +1/2, -Z +3/4; SYMM -X , -Y , +Z +1/2 | 1.1578 | 0.6908 |  | -49.22 | -38.53 | -49.22 | 0 | 0 | 0 | 1 |  | 0 |  | 0 | GDMA(PBE0/6-31g(d,p)) + FIT
PYRDNA | C5 H5 N1 | 0 | Pyridine | Pyridine | Pyridine | PYRDNA04, PYRDNA05, PYRDNA08 | Rigid CrystalPredictor, DMACRYS (2.2.1.1) | Alex Aina | December 2016 | See Study_ID=2 | \CHEMISTRY_CPOSS\Pyridine\FITGDMA | opt | 0 | PBE0/6-31G(d,p) | 0 |  |  | A9552 | Unknown | 8 | 15.6027 | 10.2784 | 5.6582 | 90 | 90 | 90 | LATT -1; SYMM +X +1/2, -Y +1/2, -Z +1/4; SYMM -X +1/2, +Y +1/2, -Z +3/4; SYMM -X , -Y , +Z +1/2 | 1.158 | 0.6908 |  | -49.22 | -38.54 | -49.22 | 0 | 0 | 0 | 1 |  | 0 |  | 0 | GDMA(PBE0/6-31g(d,p)) + FIT
PYRDNA | C5 H5 N1 | 0 | Pyridine | Pyridine | Pyridine | PYRDNA04, PYRDNA05, PYRDNA08 | Rigid CrystalPredictor, DMACRYS (2.2.1.1) | Alex Aina | December 2016 | See Study_ID=2 | \CHEMISTRY_CPOSS\Pyridine\FITGDMA | opt | 0 | PBE0/6-31G(d,p) | 0 |  |  | A6156 | Pbc21 | 8 | 11.1606 | 7.5488 | 10.9799 | 90 | 90 | 90 | LATT -1; SYMM -X +1/2, -Y +1/2, +Z +1/2; SYMM -X +1/2, +Y +1/2, +Z ; SYMM +X , -Y , +Z +1/2 | 1.1359 | 0.6727 |  | -49.13 | -38.4 | -49.13 | 0 | 0 | 0 | 1 |  | 0 |  | 0 | GDMA(PBE0/6-31g(d,p)) + FIT
PYRDNA | C5 H5 N1 | 0 | Pyridine | Pyridine | Pyridine | PYRDNA04, PYRDNA05, PYRDNA08 | Rigid CrystalPredictor, DMACRYS (2.2.1.1) | Alex Aina | December 2016 | See Study_ID=2 | \CHEMISTRY_CPOSS\Pyridine\FITGDMA | opt | 0 | PBE0/6-31G(d,p) | 0 |  |  | A1063 | Pbc21 | 8 | 7.55 | 10.9794 | 11.1594 | 90 | 90 | 90 | LATT -1; SYMM -X +1/2, -Y +1/2, +Z +1/2; SYMM -X +1/2, +Y +1/2, +Z ; SYMM +X , -Y , +Z +1/2 | 1.1359 | 0.6805 |  | -49.13 | -38.4 | -49.13 | 0 | 0 | 0 | 1 |  | 0 |  | 0 | GDMA(PBE0/6-31g(d,p)) + FIT
PYRDNA | C5 H5 N1 | 0 | Pyridine | Pyridine | Pyridine | PYRDNA04, PYRDNA05, PYRDNA08 | Rigid CrystalPredictor, DMACRYS (2.2.1.1) | Alex Aina | December 2016 | See Study_ID=2 | \CHEMISTRY_CPOSS\Pyridine\FITGDMA | opt | 0 | PBE0/6-31G(d,p) | 0 |  |  | A857 | Pbc21 | 8 | 7.55 | 10.9791 | 11.1595 | 90 | 90 | 90 | LATT -1; SYMM -X +1/2, -Y +1/2, +Z +1/2; SYMM -X +1/2, +Y +1/2, +Z ; SYMM +X , -Y , +Z +1/2 | 1.1359 | 0.6805 |  | -49.13 | -38.4 | -49.13 | 0 | 0 | 0 | 1 |  | 0 |  | 0 | GDMA(PBE0/6-31g(d,p)) + FIT
PYRDNA | C5 H5 N1 | 0 | Pyridine | Pyridine | Pyridine | PYRDNA04, PYRDNA05, PYRDNA08 | Rigid CrystalPredictor, DMACRYS (2.2.1.1) | Alex Aina | December 2016 | See Study_ID=2 | \CHEMISTRY_CPOSS\Pyridine\FITGDMA | opt | 0 | PBE0/6-31G(d,p) | 0 |  |  | A26 | Pbca | 8 | 10.9791 | 11.1623 | 7.548 | 90 | 90 | 90 | LATT 1; SYMM +X +1/2, -Y +1/2, -Z ; SYMM -X , +Y +1/2, -Z +1/2; SYMM -X +1/2, -Y , +Z +1/2 | 1.136 | 0.6765 |  | -49.13 | -38.4 | -49.13 | 0 | 0 | 0 | 1 |  | 0 |  | 0 | GDMA(PBE0/6-31g(d,p)) + FIT
PYRDNA | C5 H5 N1 | 0 | Pyridine | Pyridine | Pyridine | PYRDNA04, PYRDNA05, PYRDNA08 | Rigid CrystalPredictor, DMACRYS (2.2.1.1) | Alex Aina | December 2016 | See Study_ID=2 | \CHEMISTRY_CPOSS\Pyridine\FITGDMA | opt | 0 | PBE0/6-31G(d,p) | 0 |  |  | A1321 | Pbc21 | 8 | 7.55 | 10.9788 | 11.1597 | 90 | 90 | 90 | LATT -1; SYMM -X +1/2, -Y +1/2, +Z +1/2; SYMM -X +1/2, +Y +1/2, +Z ; SYMM +X , -Y , +Z +1/2 | 1.136 | 0.6803 |  | -49.13 | -38.4 | -49.13 | 0 | 0 | 0 | 1 |  | 0 |  | 0 | GDMA(PBE0/6-31g(d,p)) + FIT
PYRDNA | C5 H5 N1 | 0 | Pyridine | Pyridine | Pyridine | PYRDNA04, PYRDNA05, PYRDNA08 | Rigid CrystalPredictor, DMACRYS (2.2.1.1) | Alex Aina | December 2016 | See Study_ID=2 | \CHEMISTRY_CPOSS\Pyridine\FITGDMA | opt | 0 | PBE0/6-31G(d,p) | 0 |  |  | A6228 | Cc | 8 | 22.1969 | 5.7709 | 22.5619 | 90 | 39.365 | 90 | LATT -7; SYMM +X , -Y , +Z +1/2 | 1.1465 | 0.6833 |  | -49.13 | -39.71 | -49.13 | 0 | 0 | 0 | 1 |  | 0 |  | 0 | GDMA(PBE0/6-31g(d,p)) + FIT
PYRDNA | C5 H5 N1 | 0 | Pyridine | Pyridine | Pyridine | PYRDNA04, PYRDNA05, PYRDNA08 | Rigid CrystalPredictor, DMACRYS (2.2.1.1) | Alex Aina | December 2016 | See Study_ID=2 | \CHEMISTRY_CPOSS\Pyridine\FITGDMA | opt | 0 | PBE0/6-31G(d,p) | 0 |  |  | A5640 | P21/b11 | 8 | 11.1607 | 7.5488 | 10.9801 | 90.001 | 90 | 90 | LATT 1; SYMM +X +1/2, -Y +1/2, -Z | 1.1359 | 0.677 |  | -49.12 | -38.4 | -49.12 | 0 | 0 | 0 | 1 |  | 0 |  | 0 | GDMA(PBE0/6-31g(d,p)) + FIT
PYRDNA | C5 H5 N1 | 0 | Pyridine | Pyridine | Pyridine | PYRDNA04, PYRDNA05, PYRDNA08 | Rigid CrystalPredictor, DMACRYS (2.2.1.1) | Alex Aina | December 2016 | See Study_ID=2 | \CHEMISTRY_CPOSS\Pyridine\FITGDMA | opt | 0 | PBE0/6-31G(d,p) | 0 |  |  | A15 | C1 | 2 | 11.1628 | 5.5594 | 7.5153 | 90 | 90 | 90.47 | LATT -7 | 1.1266 | 0.6679 |  | -49.04 | -38.03 | -49.04 | 0 | 0 | 0 | 1 |  | 0 |  | 0 | GDMA(PBE0/6-31g(d,p)) + FIT
PYRDNA | C5 H5 N1 | 0 | Pyridine | Pyridine | Pyridine | PYRDNA04, PYRDNA05, PYRDNA08 | Rigid CrystalPredictor, DMACRYS (2.2.1.1) | Alex Aina | December 2016 | See Study_ID=2 | \CHEMISTRY_CPOSS\Pyridine\FITGDMA | opt | 0 | PBE0/6-31G(d,p) | 0 |  |  | A61 | P21 | 2 | 6.2153 | 7.5158 | 6.2554 | 90 | 52.941 | 90 | LATT -1; SYMM -X , +Y +1/2, -Z | 1.1266 | 0.6725 |  | -49.04 | -38.03 | -49.04 | 0 | 0 | 0 | 1 |  | 0 |  | 0 | GDMA(PBE0/6-31g(d,p)) + FIT
PYRDNA | C5 H5 N1 | 0 | Pyridine | Pyridine | Pyridine | PYRDNA04, PYRDNA05, PYRDNA08 | Rigid CrystalPredictor, DMACRYS (2.2.1.1) | Alex Aina | December 2016 | See Study_ID=2 | \CHEMISTRY_CPOSS\Pyridine\FITGDMA | opt | 0 | PBE0/6-31G(d,p) | 0 |  |  | A1664 | P21 | 4 | 6.2166 | 7.5069 | 11.1372 | 90 | 116.155 | 90 | LATT -1; SYMM -X , +Y +1/2, -Z +1/2 | 1.1262 | 0.6721 |  | -48.99 | -38.04 | -48.99 | 0 | 0 | 0 | 1 |  | 0 |  | 0 | GDMA(PBE0/6-31g(d,p)) + FIT
PYRDNA | C5 H5 N1 | 0 | Pyridine | Pyridine | Pyridine | PYRDNA04, PYRDNA05, PYRDNA08 | Rigid CrystalPredictor, DMACRYS (2.2.1.1) | Alex Aina | December 2016 | See Study_ID=2 | \CHEMISTRY_CPOSS\Pyridine\FITGDMA | opt | 0 | PBE0/6-31G(d,p) | 0 |  |  | A1713 | C1 | 4 | 18.7092 | 5.5682 | 11.1589 | 89.534 | 126.615 | 90.278 | LATT -7 | 1.1262 | 0.6718 |  | -48.99 | -38.04 | -48.99 | 0 | 0 | 0 | 1 |  | 0 |  | 0 | GDMA(PBE0/6-31g(d,p)) + FIT
PYRDNA | C5 H5 N1 | 0 | Pyridine | Pyridine | Pyridine | PYRDNA04, PYRDNA05, PYRDNA08 | Rigid CrystalPredictor, DMACRYS (2.2.1.1) | Alex Aina | December 2016 | See Study_ID=2 | \CHEMISTRY_CPOSS\Pyridine\FITGDMA | opt | 0 | PBE0/6-31G(d,p) | 0 |  |  | A1845 | C1 | 2 | 18.7211 | 5.5624 | 6.2555 | 116.842 | 57.716 | 90.265 | LATT -7 | 1.126 | 0.6723 |  | -48.98 | -38.04 | -48.98 | 0 | 0 | 0 | 1 |  | 0 |  | 0 | GDMA(PBE0/6-31g(d,p)) + FIT
PYRDNA | C5 H5 N1 | 0 | Pyridine | Pyridine | Pyridine | PYRDNA04, PYRDNA05, PYRDNA08 | Rigid CrystalPredictor, DMACRYS (2.2.1.1) | Alex Aina | December 2016 | See Study_ID=2 | \CHEMISTRY_CPOSS\Pyridine\FITGDMA | opt | 0 | PBE0/6-31G(d,p) | 0 |  |  | A3506 | P21 | 4 | 10.0101 | 7.5069 | 6.2555 | 90 | 97.016 | 90 | LATT -1; SYMM -X , +Y +1/2, -Z +1/2 | 1.1261 | 0.6747 |  | -48.98 | -38.04 | -48.98 | 0 | 0 | 0 | 1 |  | 0 |  | 0 | GDMA(PBE0/6-31g(d,p)) + FIT
PYRDNA | C5 H5 N1 | 0 | Pyridine | Pyridine | Pyridine | PYRDNA04, PYRDNA05, PYRDNA08 | Rigid CrystalPredictor, DMACRYS (2.2.1.1) | Alex Aina | December 2016 | See Study_ID=2 | \CHEMISTRY_CPOSS\Pyridine\FITGDMA | opt | 0 | PBE0/6-31G(d,p) | 0 |  |  | A354 | I1 | 8 | 11.1605 | 5.5683 | 15.0151 | 90 | 90 | 89.559 | LATT -1; SYMM +X +1/2, +Y +1/2, +Z +1/2 | 1.1261 | 0.6733 |  | -48.98 | -38.04 | -48.98 | 0 | 0 | 0 | 1 |  | 0 |  | 0 | GDMA(PBE0/6-31g(d,p)) + FIT
PYRDNA | C5 H5 N1 | 0 | Pyridine | Pyridine | Pyridine | PYRDNA04, PYRDNA05, PYRDNA08 | Rigid CrystalPredictor, DMACRYS (2.2.1.1) | Alex Aina | December 2016 | See Study_ID=2 | \CHEMISTRY_CPOSS\Pyridine\FITGDMA | opt | 0 | PBE0/6-31G(d,p) | 0 |  |  | A7338 | C1121 | 4 | 11.1398 | 12.4349 | 7.5048 | 90 | 90 | 116.169 | LATT -7; SYMM -X , -Y , +Z +1/2 | 1.1262 | 0.6729 |  | -48.98 | -38.05 | -48.98 | 0 | 0 | 0 | 1 |  | 0 |  | 0 | GDMA(PBE0/6-31g(d,p)) + FIT
PYRDNA | C5 H5 N1 | 0 | Pyridine | Pyridine | Pyridine | PYRDNA04, PYRDNA05, PYRDNA08 | Rigid CrystalPredictor, DMACRYS (2.2.1.1) | Alex Aina | December 2016 | See Study_ID=2 | \CHEMISTRY_CPOSS\Pyridine\FITGDMA | opt | 0 | PBE0/6-31G(d,p) | 0 |  |  | A6800 | C1121 | 4 | 6.2556 | 20.2349 | 7.5058 | 90 | 90 | 79.139 | LATT -7; SYMM -X , -Y , +Z +1/2 | 1.1262 | 0.6748 |  | -48.98 | -38.04 | -48.98 | 0 | 0 | 0 | 1 |  | 0 |  | 0 | GDMA(PBE0/6-31g(d,p)) + FIT
PYRDNA | C5 H5 N1 | 0 | Pyridine | Pyridine | Pyridine | PYRDNA04, PYRDNA05, PYRDNA08 | Rigid CrystalPredictor, DMACRYS (2.2.1.1) | Alex Aina | December 2016 | See Study_ID=2 | \CHEMISTRY_CPOSS\Pyridine\FITGDMA | opt | 0 | PBE0/6-31G(d,p) | 0 |  |  | A5235 | C1121 | 4 | 6.2557 | 20.2353 | 7.5052 | 90 | 90 | 100.874 | LATT -7; SYMM -X , -Y , +Z +1/2 | 1.1263 | 0.6743 |  | -48.98 | -38.05 | -48.98 | 0 | 0 | 0 | 1 |  | 0 |  | 0 | GDMA(PBE0/6-31g(d,p)) + FIT
PYRDNA | C5 H5 N1 | 0 | Pyridine | Pyridine | Pyridine | PYRDNA04, PYRDNA05, PYRDNA08 | Rigid CrystalPredictor, DMACRYS (2.2.1.1) | Alex Aina | December 2016 | See Study_ID=2 | \CHEMISTRY_CPOSS\Pyridine\FITGDMA | opt | 0 | PBE0/6-31G(d,p) | 0 |  |  | A533 | Pc21n | 8 | 5.6432 | 10.6135 | 15.3337 | 90 | 90 | 90 | LATT -1; SYMM -X , +Y +1/2, -Z +1/2; SYMM -X +1/2, +Y , +Z +1/2; SYMM +X +1/2, +Y +1/2, -Z | 1.1441 | 0.6814 |  | -48.98 | -38.51 | -48.98 | 0 | 0 | 0 | 1 |  | 0 |  | 0 | GDMA(PBE0/6-31g(d,p)) + FIT
PYRDNA | C5 H5 N1 | 0 | Pyridine | Pyridine | Pyridine | PYRDNA04, PYRDNA05, PYRDNA08 | Rigid CrystalPredictor, DMACRYS (2.2.1.1) | Alex Aina | December 2016 | See Study_ID=2 | \CHEMISTRY_CPOSS\Pyridine\FITGDMA | opt | 0 | PBE0/6-31G(d,p) | 0 |  |  | A6147 | C1121 | 4 | 6.2557 | 20.2331 | 7.5069 | 90 | 90 | 79.13 | LATT -7; SYMM -X , -Y , +Z +1/2 | 1.1261 | 0.6747 |  | -48.97 | -38.04 | -48.97 | 0 | 0 | 0 | 1 |  | 0 |  | 0 | GDMA(PBE0/6-31g(d,p)) + FIT
PYRDNA | C5 H5 N1 | 0 | Pyridine | Pyridine | Pyridine | PYRDNA04, PYRDNA05, PYRDNA08 | Rigid CrystalPredictor, DMACRYS (2.2.1.1) | Alex Aina | December 2016 | See Study_ID=2 | \CHEMISTRY_CPOSS\Pyridine\FITGDMA | opt | 0 | PBE0/6-31G(d,p) | 0 |  |  | A2548 | P2111 | 4 | 7.5064 | 6.2557 | 10.0106 | 82.987 | 90 | 90 | LATT -1; SYMM +X +1/2, -Y +1/2, -Z | 1.1261 | 0.6714 |  | -48.97 | -38.04 | -48.97 | 0 | 0 | 0 | 1 |  | 0 |  | 0 | GDMA(PBE0/6-31g(d,p)) + FIT
PYRDNA | C5 H5 N1 | 0 | Pyridine | Pyridine | Pyridine | PYRDNA04, PYRDNA05, PYRDNA08 | Rigid CrystalPredictor, DMACRYS (2.2.1.1) | Alex Aina | December 2016 | See Study_ID=2 | \CHEMISTRY_CPOSS\Pyridine\FITGDMA | opt | 0 | PBE0/6-31G(d,p) | 0 |  |  | A7959 | C1121 | 4 | 11.1382 | 12.5114 | 7.5069 | 90 | 90 | 116.877 | LATT -7; SYMM -X , -Y , +Z +1/2 | 1.1261 | 0.6728 |  | -48.97 | -38.04 | -48.97 | 0 | 0 | 0 | 1 |  | 0 |  | 0 | GDMA(PBE0/6-31g(d,p)) + FIT
PYRDNA | C5 H5 N1 | 0 | Pyridine | Pyridine | Pyridine | PYRDNA04, PYRDNA05, PYRDNA08 | Rigid CrystalPredictor, DMACRYS (2.2.1.1) | Alex Aina | December 2016 | See Study_ID=2 | \CHEMISTRY_CPOSS\Pyridine\FITGDMA | opt | 0 | PBE0/6-31G(d,p) | 0 |  |  | A8139 | C1121 | 4 | 20.3143 | 6.218 | 7.5062 | 90 | 90 | 79.777 | LATT -7; SYMM -X , -Y , +Z +1/2 | 1.1261 | 0.6702 |  | -48.97 | -38.05 | -48.97 | 0 | 0 | 0 | 1 |  | 0 |  | 0 | GDMA(PBE0/6-31g(d,p)) + FIT
PYRDNA | C5 H5 N1 | 0 | Pyridine | Pyridine | Pyridine | PYRDNA04, PYRDNA05, PYRDNA08 | Rigid CrystalPredictor, DMACRYS (2.2.1.1) | Alex Aina | December 2016 | See Study_ID=2 | \CHEMISTRY_CPOSS\Pyridine\FITGDMA | opt | 0 | PBE0/6-31G(d,p) | 0 |  |  | A2215 | P2111 | 4 | 7.5063 | 11.1613 | 5.5689 | 90.436 | 90 | 90 | LATT -1; SYMM +X +1/2, -Y +1/2, -Z | 1.1261 | 0.6708 |  | -48.97 | -38.05 | -48.97 | 0 | 0 | 0 | 1 |  | 0 |  | 0 | GDMA(PBE0/6-31g(d,p)) + FIT
PYRDNA | C5 H5 N1 | 0 | Pyridine | Pyridine | Pyridine | PYRDNA04, PYRDNA05, PYRDNA08 | Rigid CrystalPredictor, DMACRYS (2.2.1.1) | Alex Aina | December 2016 | See Study_ID=2 | \CHEMISTRY_CPOSS\Pyridine\FITGDMA | opt | 0 | PBE0/6-31G(d,p) | 0 |  |  | A2183 | P2111 | 4 | 7.5066 | 11.1611 | 5.5688 | 89.564 | 90 | 90 | LATT -1; SYMM +X +1/2, -Y +1/2, -Z | 1.1261 | 0.6708 |  | -48.97 | -38.04 | -48.97 | 0 | 0 | 0 | 1 |  | 0 |  | 0 | GDMA(PBE0/6-31g(d,p)) + FIT
PYRDNA | C5 H5 N1 | 0 | Pyridine | Pyridine | Pyridine | PYRDNA04, PYRDNA05, PYRDNA08 | Rigid CrystalPredictor, DMACRYS (2.2.1.1) | Alex Aina | December 2016 | See Study_ID=2 | \CHEMISTRY_CPOSS\Pyridine\FITGDMA | opt | 0 | PBE0/6-31G(d,p) | 0 |  |  | A2683 | Pn21a | 8 | 15.3319 | 10.6146 | 5.6436 | 90 | 90 | 90 | LATT -1; SYMM -X +1/2, +Y +1/2, -Z +1/2; SYMM -X , +Y +1/2, +Z +1/2; SYMM +X +1/2, +Y , -Z | 1.1441 | 0.6835 |  | -48.97 | -38.51 | -48.97 | 0 | 0 | 0 | 1 |  | 0 |  | 0 | GDMA(PBE0/6-31g(d,p)) + FIT
PYRDNA | C5 H5 N1 | 0 | Pyridine | Pyridine | Pyridine | PYRDNA04, PYRDNA05, PYRDNA08 | Rigid CrystalPredictor, DMACRYS (2.2.1.1) | Alex Aina | December 2016 | See Study_ID=2 | \CHEMISTRY_CPOSS\Pyridine\FITGDMA | opt | 0 | PBE0/6-31G(d,p) | 0 |  |  | A29 | P21/c | 4 | 5.9284 | 7.1602 | 10.7684 | 90 | 90.72 | 90 | LATT 1; SYMM -X , +Y +1/2, -Z +1/2 | 1.1495 | 0.6859 |  | -48.97 | -39.02 | -48.97 | 0 | 0 | 0 | 1 |  | 0 |  | 0 | GDMA(PBE0/6-31g(d,p)) + FIT
PYRDNA | C5 H5 N1 | 0 | Pyridine | Pyridine | Pyridine | PYRDNA04, PYRDNA05, PYRDNA08 | Rigid CrystalPredictor, DMACRYS (2.2.1.1) | Alex Aina | December 2016 | See Study_ID=2 | \CHEMISTRY_CPOSS\Pyridine\FITGDMA | opt | 0 | PBE0/6-31G(d,p) | 0 |  |  | A8 | Pbca | 8 | 10.2334 | 9.5315 | 9.3427 | 90 | 90 | 90 | LATT 1; SYMM +X +1/2, -Y +1/2, -Z ; SYMM -X , +Y +1/2, -Z +1/2; SYMM -X +1/2, -Y , +Z +1/2 | 1.1531 | 0.6896 |  | -48.95 | -40.38 | -48.95 | 0 | 0 | 0 | 1 |  | 0 |  | 0 | GDMA(PBE0/6-31g(d,p)) + FIT
PYRDNA | C5 H5 N1 | 0 | Pyridine | Pyridine | Pyridine | PYRDNA04, PYRDNA05, PYRDNA08 | Rigid CrystalPredictor, DMACRYS (2.2.1.1) | Alex Aina | December 2016 | See Study_ID=2 | \CHEMISTRY_CPOSS\Pyridine\FITGDMA | opt | 0 | PBE0/6-31G(d,p) | 0 |  |  | A19 | P21/c | 4 | 5.6388 | 7.5466 | 11.2255 | 90 | 76.281 | 90 | LATT 1; SYMM -X , +Y +1/2, -Z +1/2 | 1.1322 | 0.6734 |  | -48.94 | -38.16 | -48.94 | 0 | 0 | 0 | 1 |  | 0 |  | 0 | GDMA(PBE0/6-31g(d,p)) + FIT
PYRDNA | C5 H5 N1 | 0 | Pyridine | Pyridine | Pyridine | PYRDNA04, PYRDNA05, PYRDNA08 | Rigid CrystalPredictor, DMACRYS (2.2.1.1) | Alex Aina | December 2016 | See Study_ID=2 | \CHEMISTRY_CPOSS\Pyridine\FITGDMA | opt | 0 | PBE0/6-31G(d,p) | 0 |  |  | A24 | P21/c | 4 | 7.2395 | 5.8591 | 11.9363 | 90 | 64.077 | 90 | LATT 1; SYMM -X , +Y +1/2, -Z +1/2 | 1.1538 | 0.6868 |  | -48.94 | -39.4 | -48.94 | 0 | 0 | 0 | 1 |  | 0 |  | 0 | GDMA(PBE0/6-31g(d,p)) + FIT
PYRDNA | C5 H5 N1 | 0 | Pyridine | Pyridine | Pyridine | PYRDNA04, PYRDNA05, PYRDNA08 | Rigid CrystalPredictor, DMACRYS (2.2.1.1) | Alex Aina | December 2016 | See Study_ID=2 | \CHEMISTRY_CPOSS\Pyridine\FITGDMA | opt | 0 | PBE0/6-31G(d,p) | 0 |  |  | A35 | P212121 | 4 | 13.627 | 5.8031 | 5.8031 | 90 | 90 | 90 | LATT -1; SYMM +X +1/2, -Y +1/2, -Z ; SYMM -X , +Y +1/2, -Z +1/2; SYMM -X +1/2, -Y , +Z +1/2 | 1.1449 | 0.6847 | PYRDNA08 (Form III) | -48.93 | -39.09 | -48.93 | 0 | 0 | 0 | 1 |  | 0 |  | 0 | GDMA(PBE0/6-31g(d,p)) + FIT
PYRDNA | C5 H5 N1 | 0 | Pyridine | Pyridine | Pyridine | PYRDNA04, PYRDNA05, PYRDNA08 | Rigid CrystalPredictor, DMACRYS (2.2.1.1) | Alex Aina | December 2016 | See Study_ID=2 | \CHEMISTRY_CPOSS\Pyridine\FITGDMA | opt | 0 | PBE0/6-31G(d,p) | 0 |  |  | A46 | P1121 | 4 | 10.9232 | 7.24 | 5.8588 | 90 | 90 | 79.359 | LATT -1; SYMM -X , -Y , +Z +1/2 | 1.1538 | 0.686 |  | -48.93 | -39.4 | -48.93 | 0 | 0 | 0 | 1 |  | 0 |  | 0 | GDMA(PBE0/6-31g(d,p)) + FIT
PYRDNA | C5 H5 N1 | 0 | Pyridine | Pyridine | Pyridine | PYRDNA04, PYRDNA05, PYRDNA08 | Rigid CrystalPredictor, DMACRYS (2.2.1.1) | Alex Aina | December 2016 | See Study_ID=2 | \CHEMISTRY_CPOSS\Pyridine\FITGDMA | opt | 0 | PBE0/6-31G(d,p) | 0 |  |  | A1963 | C1121 | 4 | 16.4249 | 10.9287 | 5.8612 | 90 | 90 | 59.957 | LATT -7; SYMM -X , -Y , +Z +1/2 | 1.1538 | 0.6865 |  | -48.92 | -39.41 | -48.92 | 0 | 0 | 0 | 1 |  | 0 |  | 0 | GDMA(PBE0/6-31g(d,p)) + FIT
PYRDNA | C5 H5 N1 | 0 | Pyridine | Pyridine | Pyridine | PYRDNA04, PYRDNA05, PYRDNA08 | Rigid CrystalPredictor, DMACRYS (2.2.1.1) | Alex Aina | December 2016 | See Study_ID=2 | \CHEMISTRY_CPOSS\Pyridine\FITGDMA | opt | 0 | PBE0/6-31G(d,p) | 0 |  |  | A273 | Pna21 | 4 | 7.5991 | 10.8315 | 5.6085 | 90 | 90 | 90 | LATT -1; SYMM -X , -Y , +Z +1/2; SYMM -X +1/2, +Y +1/2, +Z +1/2; SYMM +X +1/2, -Y +1/2, +Z | 1.1381 | 0.6777 |  | -48.91 | -38.64 | -48.91 | 0 | 0 | 0 | 1 |  | 0 |  | 0 | GDMA(PBE0/6-31g(d,p)) + FIT
PYRDNA | C5 H5 N1 | 0 | Pyridine | Pyridine | Pyridine | PYRDNA04, PYRDNA05, PYRDNA08 | Rigid CrystalPredictor, DMACRYS (2.2.1.1) | Alex Aina | December 2016 | See Study_ID=2 | \CHEMISTRY_CPOSS\Pyridine\FITGDMA | opt | 0 | PBE0/6-31G(d,p) | 0 |  |  | A1750 | Pc | 4 | 5.6086 | 7.5999 | 12.1967 | 90 | 117.377 | 90 | LATT -1; SYMM +X , -Y +1/2, +Z +1/2 | 1.1381 | 0.6803 |  | -48.91 | -38.63 | -48.91 | 0 | 0 | 0 | 1 |  | 0 |  | 0 | GDMA(PBE0/6-31g(d,p)) + FIT
PYRDNA | C5 H5 N1 | 0 | Pyridine | Pyridine | Pyridine | PYRDNA04, PYRDNA05, PYRDNA08 | Rigid CrystalPredictor, DMACRYS (2.2.1.1) | Alex Aina | December 2016 | See Study_ID=2 | \CHEMISTRY_CPOSS\Pyridine\FITGDMA | opt | 0 | PBE0/6-31G(d,p) | 0 |  |  | A1456 | P21 | 4 | 5.8001 | 13.643 | 5.8001 | 90 | 90 | 90 | LATT -1; SYMM -X +1/2, +Y +1/2, -Z | 1.1447 | 0.6843 | PYRDNA08 (Form III) | -48.91 | -39.09 | -48.91 | 0 | 0 | 0 | 1 |  | 0 |  | 0 | GDMA(PBE0/6-31g(d,p)) + FIT
PYRDNA | C5 H5 N1 | 0 | Pyridine | Pyridine | Pyridine | PYRDNA04, PYRDNA05, PYRDNA08 | Rigid CrystalPredictor, DMACRYS (2.2.1.1) | Alex Aina | December 2016 | See Study_ID=2 | \CHEMISTRY_CPOSS\Pyridine\FITGDMA | opt | 0 | PBE0/6-31G(d,p) | 0 |  |  | A518 | Fd11 | 4 | 11.2267 | 30.8246 | 5.4633 | 80.288 | 90 | 90 | LATT -4; SYMM -X +1/4, +Y +1/4, +Z +1/4 | 1.1277 | 0.6729 |  | -48.89 | -38.3 | -48.89 | 0 | 0 | 0 | 1 |  | 0 |  | 0 | GDMA(PBE0/6-31g(d,p)) + FIT
PYRDNA | C5 H5 N1 | 0 | Pyridine | Pyridine | Pyridine | PYRDNA04, PYRDNA05, PYRDNA08 | Rigid CrystalPredictor, DMACRYS (2.2.1.1) | Alex Aina | December 2016 | See Study_ID=2 | \CHEMISTRY_CPOSS\Pyridine\FITGDMA | opt | 0 | PBE0/6-31G(d,p) | 0 |  |  | A316 | Fd11 | 4 | 11.2266 | 30.8199 | 5.4641 | 99.714 | 90 | 90 | LATT -4; SYMM -X +1/4, +Y +1/4, +Z +1/4 | 1.1278 | 0.6725 |  | -48.89 | -38.3 | -48.89 | 0 | 0 | 0 | 1 |  | 0 |  | 0 | GDMA(PBE0/6-31g(d,p)) + FIT
PYRDNA | C5 H5 N1 | 0 | Pyridine | Pyridine | Pyridine | PYRDNA04, PYRDNA05, PYRDNA08 | Rigid CrystalPredictor, DMACRYS (2.2.1.1) | Alex Aina | December 2016 | See Study_ID=2 | \CHEMISTRY_CPOSS\Pyridine\FITGDMA | opt | 0 | PBE0/6-31G(d,p) | 0 |  |  | A1385 | A1 | 4 | 15.1878 | 11.2262 | 5.4644 | 90 | 90.493 | 90 | LATT -5 | 1.1279 | 0.6741 |  | -48.89 | -38.3 | -48.89 | 0 | 0 | 0 | 1 |  | 0 |  | 0 | GDMA(PBE0/6-31g(d,p)) + FIT
PYRDNA | C5 H5 N1 | 0 | Pyridine | Pyridine | Pyridine | PYRDNA04, PYRDNA05, PYRDNA08 | Rigid CrystalPredictor, DMACRYS (2.2.1.1) | Alex Aina | December 2016 | See Study_ID=2 | \CHEMISTRY_CPOSS\Pyridine\FITGDMA | opt | 0 | PBE0/6-31G(d,p) | 0 |  |  | A21 | An | 4 | 15.188 | 11.2262 | 5.4643 | 90 | 89.508 | 90 | LATT -5; SYMM +X +1/2, -Y +1/2, +Z | 1.1279 | 0.671 |  | -48.89 | -38.3 | -48.89 | 0 | 0 | 0 | 1 |  | 0 |  | 0 | GDMA(PBE0/6-31g(d,p)) + FIT
PYRDNA | C5 H5 N1 | 0 | Pyridine | Pyridine | Pyridine | PYRDNA04, PYRDNA05, PYRDNA08 | Rigid CrystalPredictor, DMACRYS (2.2.1.1) | Alex Aina | December 2016 | See Study_ID=2 | \CHEMISTRY_CPOSS\Pyridine\FITGDMA | opt | 0 | PBE0/6-31G(d,p) | 0 |  |  | A2 | Pna21 | 4 | 7.5977 | 10.8369 | 5.6077 | 90 | 90 | 90 | LATT -1; SYMM -X , -Y , +Z +1/2; SYMM -X +1/2, +Y +1/2, +Z +1/2; SYMM +X +1/2, -Y +1/2, +Z | 1.1379 | 0.6776 |  | -48.89 | -38.64 | -48.89 | 0 | 0 | 0 | 1 |  | 0 |  | 0 | GDMA(PBE0/6-31g(d,p)) + FIT
PYRDNA | C5 H5 N1 | 0 | Pyridine | Pyridine | Pyridine | PYRDNA04, PYRDNA05, PYRDNA08 | Rigid CrystalPredictor, DMACRYS (2.2.1.1) | Alex Aina | December 2016 | See Study_ID=2 | \CHEMISTRY_CPOSS\Pyridine\FITGDMA | opt | 0 | PBE0/6-31G(d,p) | 0 |  |  | A805 | F112 | 4 | 11.2171 | 31.362 | 5.4702 | 90 | 90 | 104.327 | LATT -4; SYMM -X , -Y , +Z | 1.1272 | 0.6734 |  | -48.84 | -38.28 | -48.84 | 0 | 0 | 0 | 1 |  | 0 |  | 0 | GDMA(PBE0/6-31g(d,p)) + FIT
PYRDNA | C5 H5 N1 | 0 | Pyridine | Pyridine | Pyridine | PYRDNA04, PYRDNA05, PYRDNA08 | Rigid CrystalPredictor, DMACRYS (2.2.1.1) | Alex Aina | December 2016 | See Study_ID=2 | \CHEMISTRY_CPOSS\Pyridine\FITGDMA | opt | 0 | PBE0/6-31G(d,p) | 0 |  |  | A52 | P21/c | 4 | 6.0266 | 8.0638 | 11.3554 | 90 | 54.988 | 90 | LATT 1; SYMM -X , +Y +1/2, -Z +1/2 | 1.1624 | 0.6926 |  | -48.83 | -40.53 | -48.83 | 0 | 0 | 0 | 1 |  | 0 |  | 0 | GDMA(PBE0/6-31g(d,p)) + FIT

## Key Information
REFCODE | PYRDNA
Formula | C5 H5 N1
Study_ID | 0
Common Name | Pyridine
IUPAC Systematic Name | Pyridine
Other Names | Pyridine
CSD Refcodes | PYRDNA04, PYRDNA05, PYRDNA08
Programs | Rigid CrystalPredictor, DMACRYS (2.2.1.1)
Scientist | Alex Aina
Date | December 2016
Publication | See Study_ID=2
Location on S Drive | \CHEMISTRY_CPOSS\Pyridine\FITGDMA
Potential Description | GDMA(PBE0/6-31g(d,p)) + FIT

## CSP data
Conformer Name | Label | Space Group | Density /gcm-3 | Packing Coefficient | Experimental Info | Lattice Energy /kJmol-1 | Zero Point Energy /kJmol-1 | Thermal Energy /kJmol-1 | Lowest Eigenvalue of Shear | Growth Volume | Estimated Energy at 298K | Spacegroup Type
opt | A2050 | P1 | 1.1518 | 0.6869 |  | -52.19 | 0 | 0 | 0 | 0 | -52.19 | Other Triclinic
opt | A34 | P1 | 1.1543 | 0.6882 | PYRDNA05 (Form II) | -51.4 | 0 | 0 | 0 | 0 | -51.4 | Other Triclinic
opt | A139 | P1 | 1.1337 | 0.6709 |  | -49.54 | 0 | 0 | 0 | 0 | -49.54 | Other Triclinic
opt | A1426 | P1 | 1.1329 | 0.6767 |  | -49.5 | 0 | 0 | 0 | 0 | -49.5 | Other Triclinic
opt | A15 | C1 | 1.1266 | 0.6679 |  | -49.04 | 0 | 0 | 0 | 0 | -49.04 | Other Triclinic
opt | A1713 | C1 | 1.1262 | 0.6718 |  | -48.99 | 0 | 0 | 0 | 0 | -48.99 | Other Triclinic
opt | A1845 | C1 | 1.126 | 0.6723 |  | -48.98 | 0 | 0 | 0 | 0 | -48.98 | Other Triclinic
opt | A354 | I1 | 1.1261 | 0.6733 |  | -48.98 | 0 | 0 | 0 | 0 | -48.98 | Other Triclinic
opt | A1385 | A1 | 1.1279 | 0.6741 |  | -48.89 | 0 | 0 | 0 | 0 | -48.89 | Other Triclinic
opt | A842 | P21/c | 1.1584 | 0.69 |  | -50.8 | 0 | 0 | 0 | 0 | -50.8 | P21/c
opt | A20 | P21/c | 1.1584 | 0.6904 |  | -50.8 | 0 | 0 | 0 | 0 | -50.8 | P21/c
opt | A90 | P21/c | 1.1585 | 0.6887 |  | -50.8 | 0 | 0 | 0 | 0 | -50.8 | P21/c
opt | A5421 | P21/c | 1.158 | 0.691 |  | -50.75 | 0 | 0 | 0 | 0 | -50.75 | P21/c
opt | A37 | P21/c | 1.1518 | 0.688 |  | -50.05 | 0 | 0 | 0 | 0 | -50.05 | P21/c
opt | A32 | P21/c | 1.1703 | 0.6979 |  | -50.02 | 0 | 0 | 0 | 0 | -50.02 | P21/c
opt | A27 | P21/c | 1.1632 | 0.6906 |  | -49.97 | 0 | 0 | 0 | 0 | -49.97 | P21/c
opt | A39 | P21/n | 1.1372 | 0.6771 |  | -49.49 | 0 | 0 | 0 | 0 | -49.49 | P21/c
opt | A49 | P21/c | 1.1601 | 0.6928 |  | -49.33 | 0 | 0 | 0 | 0 | -49.33 | P21/c
opt | A5225 | P21/b11 | 1.1343 | 0.677 |  | -49.29 | 0 | 0 | 0 | 0 | -49.29 | P21/c
opt | A5640 | P21/b11 | 1.1359 | 0.677 |  | -49.12 | 0 | 0 | 0 | 0 | -49.12 | P21/c
opt | A29 | P21/c | 1.1495 | 0.6859 |  | -48.97 | 0 | 0 | 0 | 0 | -48.97 | P21/c
opt | A19 | P21/c | 1.1322 | 0.6734 |  | -48.94 | 0 | 0 | 0 | 0 | -48.94 | P21/c
opt | A24 | P21/c | 1.1538 | 0.6868 |  | -48.94 | 0 | 0 | 0 | 0 | -48.94 | P21/c
opt | A52 | P21/c | 1.1624 | 0.6926 |  | -48.83 | 0 | 0 | 0 | 0 | -48.83 | P21/c
opt | A964 | P21 | 1.152 | 0.6876 |  | -52.23 | 0 | 0 | 0 | 0 | -52.23 | P21
opt | A1227 | P21 | 1.1521 | 0.6864 |  | -52.23 | 0 | 0 | 0 | 0 | -52.23 | P21
opt | A4058 | P2111 | 1.1518 | 0.6877 |  | -52.21 | 0 | 0 | 0 | 0 | -52.21 | P21
opt | A6222 | P21 | 1.1517 | 0.6877 |  | -52.19 | 0 | 0 | 0 | 0 | -52.19 | P21
opt | A1123 | P1121 | 1.1551 | 0.6869 |  | -51.47 | 0 | 0 | 0 | 0 | -51.47 | P21
opt | A130 | P1121 | 1.1551 | 0.6869 |  | -51.47 | 0 | 0 | 0 | 0 | -51.47 | P21
opt | A74 | P21 | 1.1551 | 0.6871 |  | -51.47 | 0 | 0 | 0 | 0 | -51.47 | P21
opt | A8359 | P21 | 1.1543 | 0.6888 | PYRDNA05 (Form II) | -51.4 | 0 | 0 | 0 | 0 | -51.4 | P21
opt | A410 | C1121 | 1.1632 | 0.6909 |  | -49.97 | 0 | 0 | 0 | 0 | -49.97 | P21
opt | A1659 | P21 | 1.1633 | 0.6954 |  | -49.96 | 0 | 0 | 0 | 0 | -49.96 | P21
opt | A8668 | C1121 | 1.1337 | 0.6779 |  | -49.9 | 0 | 0 | 0 | 0 | -49.9 | P21
opt | A14 | P21 | 1.1331 | 0.676 |  | -49.52 | 0 | 0 | 0 | 0 | -49.52 | P21
opt | A107 | P21 | 1.1329 | 0.6706 |  | -49.5 | 0 | 0 | 0 | 0 | -49.5 | P21
opt | A1457 | P21 | 1.133 | 0.6763 |  | -49.5 | 0 | 0 | 0 | 0 | -49.5 | P21
opt | A1453 | P2111 | 1.1384 | 0.6776 |  | -49.32 | 0 | 0 | 0 | 0 | -49.32 | P21
opt | A1144 | P21 | 1.1384 | 0.6777 |  | -49.32 | 0 | 0 | 0 | 0 | -49.32 | P21
opt | A1273 | P2111 | 1.1384 | 0.6777 |  | -49.32 | 0 | 0 | 0 | 0 | -49.32 | P21
opt | A99 | P1121 | 1.1336 | 0.6788 |  | -49.25 | 0 | 0 | 0 | 0 | -49.25 | P21
opt | A61 | P21 | 1.1266 | 0.6725 |  | -49.04 | 0 | 0 | 0 | 0 | -49.04 | P21
opt | A1664 | P21 | 1.1262 | 0.6721 |  | -48.99 | 0 | 0 | 0 | 0 | -48.99 | P21
opt | A3506 | P21 | 1.1261 | 0.6747 |  | -48.98 | 0 | 0 | 0 | 0 | -48.98 | P21
opt | A7338 | C1121 | 1.1262 | 0.6729 |  | -48.98 | 0 | 0 | 0 | 0 | -48.98 | P21
opt | A6800 | C1121 | 1.1262 | 0.6748 |  | -48.98 | 0 | 0 | 0 | 0 | -48.98 | P21
opt | A5235 | C1121 | 1.1263 | 0.6743 |  | -48.98 | 0 | 0 | 0 | 0 | -48.98 | P21
opt | A6147 | C1121 | 1.1261 | 0.6747 |  | -48.97 | 0 | 0 | 0 | 0 | -48.97 | P21
opt | A2548 | P2111 | 1.1261 | 0.6714 |  | -48.97 | 0 | 0 | 0 | 0 | -48.97 | P21
opt | A7959 | C1121 | 1.1261 | 0.6728 |  | -48.97 | 0 | 0 | 0 | 0 | -48.97 | P21
opt | A8139 | C1121 | 1.1261 | 0.6702 |  | -48.97 | 0 | 0 | 0 | 0 | -48.97 | P21
opt | A2215 | P2111 | 1.1261 | 0.6708 |  | -48.97 | 0 | 0 | 0 | 0 | -48.97 | P21
opt | A2183 | P2111 | 1.1261 | 0.6708 |  | -48.97 | 0 | 0 | 0 | 0 | -48.97 | P21
opt | A46 | P1121 | 1.1538 | 0.686 |  | -48.93 | 0 | 0 | 0 | 0 | -48.93 | P21
opt | A1963 | C1121 | 1.1538 | 0.6865 |  | -48.92 | 0 | 0 | 0 | 0 | -48.92 | P21
opt | A1456 | P21 | 1.1447 | 0.6843 | PYRDNA08 (Form III) | -48.91 | 0 | 0 | 0 | 0 | -48.91 | P21
opt | A6228 | Cc | 1.1465 | 0.6833 |  | -49.13 | 0 | 0 | 0 | 0 | -49.13 | Cc
opt | A518 | Fd11 | 1.1277 | 0.6729 |  | -48.89 | 0 | 0 | 0 | 0 | -48.89 | Cc
opt | A316 | Fd11 | 1.1278 | 0.6725 |  | -48.89 | 0 | 0 | 0 | 0 | -48.89 | Cc
opt | A21 | An | 1.1279 | 0.671 |  | -48.89 | 0 | 0 | 0 | 0 | -48.89 | Cc
opt | A5981 | Ab11 | 1.1568 | 0.6937 |  | -49.46 | 0 | 0 | 0 | 0 | -49.46 | Other Monoclinic
opt | A57 | Ab11 | 1.1565 | 0.6902 |  | -49.45 | 0 | 0 | 0 | 0 | -49.45 | Other Monoclinic
opt | A2245 | Pc | 1.1383 | 0.6775 |  | -49.32 | 0 | 0 | 0 | 0 | -49.32 | Other Monoclinic
opt | A560 | Pc | 1.1384 | 0.6799 |  | -49.32 | 0 | 0 | 0 | 0 | -49.32 | Other Monoclinic
opt | A1441 | P11a | 1.1384 | 0.6785 |  | -49.32 | 0 | 0 | 0 | 0 | -49.32 | Other Monoclinic
opt | A1854 | I11b | 1.1502 | 0.6855 |  | -49.27 | 0 | 0 | 0 | 0 | -49.27 | Other Monoclinic
opt | A1750 | Pc | 1.1381 | 0.6803 |  | -48.91 | 0 | 0 | 0 | 0 | -48.91 | Other Monoclinic
opt | A805 | F112 | 1.1272 | 0.6734 |  | -48.84 | 0 | 0 | 0 | 0 | -48.84 | Other Monoclinic
opt | E1
opt | A9262 | Pn21a | 1.1545 | 0.6915 |  | -50.85 | 0 | 0 | 0 | 0 | -50.85 | Pna21
opt | A9 | Pna21 | 1.1337 | 0.6756 |  | -49.9 | 0 | 0 | 0 | 0 | -49.9 | Pna21
opt | A6377 | P21cn | 1.1431 | 0.6829 |  | -49.89 | 0 | 0 | 0 | 0 | -49.89 | Pna21
opt | A18 | Pna21 | 1.1471 | 0.6845 |  | -49.76 | 0 | 0 | 0 | 0 | -49.76 | Pna21
opt | A533 | Pc21n | 1.1441 | 0.6814 |  | -48.98 | 0 | 0 | 0 | 0 | -48.98 | Pna21
opt | A2683 | Pn21a | 1.1441 | 0.6835 |  | -48.97 | 0 | 0 | 0 | 0 | -48.97 | Pna21
opt | A273 | Pna21 | 1.1381 | 0.6777 |  | -48.91 | 0 | 0 | 0 | 0 | -48.91 | Pna21
opt | A2 | Pna21 | 1.1379 | 0.6776 |  | -48.89 | 0 | 0 | 0 | 0 | -48.89 | Pna21
opt | A13 | Pbca | 1.1344 | 0.6771 |  | -49.3 | 0 | 0 | 0 | 0 | -49.3 | Pbca
opt | A26 | Pbca | 1.136 | 0.6765 |  | -49.13 | 0 | 0 | 0 | 0 | -49.13 | Pbca
opt | A8 | Pbca | 1.1531 | 0.6896 |  | -48.95 | 0 | 0 | 0 | 0 | -48.95 | Pbca
opt | A83 | P212121 | 1.1521 | 0.6894 |  | -52.23 | 0 | 0 | 0 | 0 | -52.23 | P212121
opt | A3 | P212121 | 1.1551 | 0.6871 |  | -51.47 | 0 | 0 | 0 | 0 | -51.47 | P212121
opt | A7534 | P212121 | 1.1549 | 0.6898 |  | -51.45 | 0 | 0 | 0 | 0 | -51.45 | P212121
opt | E2
opt | A1 | P212121 | 1.1543 | 0.69 | PYRDNA05 (Form II) | -51.4 | 0 | 0 | 0 | 0 | -51.4 | P212121
opt | A35 | P212121 | 1.1449 | 0.6847 | PYRDNA08 (Form III) | -48.93 | 0 | 0 | 0 | 0 | -48.93 | P212121
opt | A33 | Pbc21 | 1.1384 | 0.6776 |  | -49.33 | 0 | 0 | 0 | 0 | -49.33 | Pca21
opt | A12 | Pca21 | 1.1335 | 0.6787 |  | -49.23 | 0 | 0 | 0 | 0 | -49.23 | Pca21
opt | A6156 | Pbc21 | 1.1359 | 0.6727 |  | -49.13 | 0 | 0 | 0 | 0 | -49.13 | Pca21
opt | A1063 | Pbc21 | 1.1359 | 0.6805 |  | -49.13 | 0 | 0 | 0 | 0 | -49.13 | Pca21
opt | A857 | Pbc21 | 1.1359 | 0.6805 |  | -49.13 | 0 | 0 | 0 | 0 | -49.13 | Pca21
opt | A1321 | Pbc21 | 1.136 | 0.6803 |  | -49.13 | 0 | 0 | 0 | 0 | -49.13 | Pca21
opt | A17 | P21212 | 1.1314 | 0.6696 |  | -49.26 | 0 | 0 | 0 | 0 | -49.26 | Other Orthorhombic
opt | E3
opt | A1585 | Unknown | 1.1612 | 0.6945 |  | -49.42 | 0 | 0 | 0 | 0 | -49.42 | Other
opt | A1809 | Unknown | 1.1612 | 0.6945 |  | -49.42 | 0 | 0 | 0 | 0 | -49.42 | Other
opt | A1762 | Unknown | 1.1613 | 0.6945 |  | -49.42 | 0 | 0 | 0 | 0 | -49.42 | Other
opt | A2518 | Unknown | 1.1613 | 0.6945 |  | -49.42 | 0 | 0 | 0 | 0 | -49.42 | Other
opt | A1709 | Unknown | 1.1612 | 0.6945 |  | -49.41 | 0 | 0 | 0 | 0 | -49.41 | Other
opt | A863 | Unknown | 1.1532 | 0.6906 |  | -49.22 | 0 | 0 | 0 | 0 | -49.22 | Other
opt | A961 | Unknown | 1.1578 | 0.6908 |  | -49.22 | 0 | 0 | 0 | 0 | -49.22 | Other
opt | A9552 | Unknown | 1.158 | 0.6908 |  | -49.22 | 0 | 0 | 0 | 0 | -49.22 | Other
opt | E1 | Pna21 | 1.1558 | 0.6876 | PYRDNA04 (Form IE) | -51.29 | 0 | 0 | 0 | 0 | -51.29 | PYRDNA04 (Form IE)
opt | A34 | P1 | 1.1543 | 0.6882 | PYRDNA05 (Form II) | -51.4 | 0 | 0 | 0 | 0 | -51.4 | PYRDNA05 (Form II)
opt | A8359 | P21 | 1.1543 | 0.6888 | PYRDNA05 (Form II) | -51.4 | 0 | 0 | 0 | 0 | -51.4 | PYRDNA05 (Form II)
opt | A1 | P212121 | 1.1543 | 0.69 | PYRDNA05 (Form II) | -51.4 | 0 | 0 | 0 | 0 | -51.4 | PYRDNA05 (Form II)
opt | E2 | P212121 | 1.1547 | 0.6894 | PYRDNA05 (Form IIE) | -51.44 | 0 | 0 | 0 | 0 | -51.44 | PYRDNA05 (Form IIE)
opt | A1456 | P21 | 1.1447 | 0.6843 | PYRDNA08 (Form III) | -48.91 | 0 | 0 | 0 | 0 | -48.91 | PYRDNA08 (Form III)
opt | A35 | P212121 | 1.1449 | 0.6847 | PYRDNA08 (Form III) | -48.93 | 0 | 0 | 0 | 0 | -48.93 | PYRDNA08 (Form III)
opt | E3 | Unknown | 1.1432 | 0.6885 | PYRDNA08 (Form IIIE) | -49.45 | 0 | 0 | 0 | 0 | -49.45 | PYRDNA08 (Form IIIE)