## SuccinicAcid_old_CP
REFCODE | Formula | Study_ID | Common Name | IUPAC Systematic Name | Other Names | CSD Refcodes | Programs | Scientist | Date | Publication | Location on S Drive | Conformer Name | ΔEintra 1 /kJmol-1 | ΔEintra theory 1 | ΔEintra 2 /kJmol-1 | ΔEintra theory 2 | Conformer Comment | Label | Space Group | Z | a /Å | b /Å | c /Å | a /° | ß /° | γ /° | Symmetry | Density /gcm-3 | Packing Coefficient | Experimental Info | Intermolecular Lattice Energy /kJmol-1 | Repulsion Dispersion Energy /kJmol-1 | Lattice Energy /kJmol-1 | Zero Point Energy /kJmol-1 | Thermal Energy /kJmol-1 | Temp Thermal Energy /K | Born Stability | Elastic Axis Definition | Lowest Eigenvalue of Shear | Corresponding Eigenvector | Growth Volume | Potential Description
SUCACB | C4 H6 O4 | 20 | Succinic Acid | Butan-1,4-dioic acid |  | SUCACB03, SUCACB07, SUCACB10, SUCACB19 | Rigid CrystalPredictor (1.x), DMACRYS (2.0.2) | Nizar Issa | 2012 | See Study_ID=10 | \CHEMISTRY_CPOSS\SuccinicAcidCocrystals\Succinic | planar | 0 | MP2/6-31G(d,p) | 0 |  |  | A1 | P21 | 2 | 5.2119 | 8.6999 | 5.4301 | 90 | 87.371 | 90 | LATT -1; SYMM -X , +Y +1/2, -Z | 1.5945 | 0.7906 | SUCACB03 (beta form) | -109.37 | -34.96 | -109.37 | 0 | 0 | 0 | 1 |  | 0 |  | 0 | Rigid CrystalPredictor + MP2 6-31G(d,p) DMA +FIT
SUCACB | C4 H6 O4 | 20 | Succinic Acid | Butan-1,4-dioic acid |  | SUCACB03, SUCACB07, SUCACB10, SUCACB19 | Rigid CrystalPredictor (1.x), DMACRYS (2.0.2) | Nizar Issa | 2012 | See Study_ID=10 | \CHEMISTRY_CPOSS\SuccinicAcidCocrystals\Succinic | planar | 0 | MP2/6-31G(d,p) | 0 |  |  | A3 | P21/c | 4 | 5.2961 | 18.2607 | 5.1987 | 90 | 85.403 | 90 | LATT 1; SYMM -X , +Y +1/2, -Z +1/2 | 1.5651 | 0.7715 |  | -106.01 | -33.76 | -106.01 | 0 | 0 | 0 | 1 |  | 0 |  | 0 | Rigid CrystalPredictor + MP2 6-31G(d,p) DMA +FIT
SUCACB | C4 H6 O4 | 20 | Succinic Acid | Butan-1,4-dioic acid |  | SUCACB03, SUCACB07, SUCACB10, SUCACB19 | Rigid CrystalPredictor (1.x), DMACRYS (2.0.2) | Nizar Issa | 2012 | See Study_ID=10 | \CHEMISTRY_CPOSS\SuccinicAcidCocrystals\Succinic | planar | 0 | MP2/6-31G(d,p) | 0 |  |  | A7 | P-1 | 2 | 8.0814 | 5.9941 | 5.2988 | 88.37 | 96.346 | 91.522 | LATT 1 | 1.5384 | 0.7573 |  | -103.85 | -32.4 | -103.85 | 0 | 0 | 0 | 1 |  | 0 |  | 0 | Rigid CrystalPredictor + MP2 6-31G(d,p) DMA +FIT
SUCACB | C4 H6 O4 | 20 | Succinic Acid | Butan-1,4-dioic acid |  | SUCACB03, SUCACB07, SUCACB10, SUCACB19 | Rigid CrystalPredictor (1.x), DMACRYS (2.0.2) | Nizar Issa | 2012 | See Study_ID=10 | \CHEMISTRY_CPOSS\SuccinicAcidCocrystals\Succinic | planar | 0 | MP2/6-31G(d,p) | 0 |  |  | AA39 | P21/c | 8 | 5.2335 | 38.085 | 5.1717 | 90 | 95.715 | 90 | LATT 1; SYMM -X , +Y +1/2, -Z +1/2 | 1.5294 | 0.751 |  | -102.45 | -64.21 | -102.45 | 0 | 0 | 0 | 1 |  | 0 |  | 0 | Rigid CrystalPredictor + MP2 6-31G(d,p) DMA +FIT
SUCACB | C4 H6 O4 | 20 | Succinic Acid | Butan-1,4-dioic acid |  | SUCACB03, SUCACB07, SUCACB10, SUCACB19 | Rigid CrystalPredictor (1.x), DMACRYS (2.0.2) | Nizar Issa | 2012 | See Study_ID=10 | \CHEMISTRY_CPOSS\SuccinicAcidCocrystals\Succinic | planar | 0 | MP2/6-31G(d,p) | 0 |  |  | A14 | P21/c | 4 | 5.2684 | 18.9199 | 5.1566 | 90 | 95.216 | 90 | LATT 1; SYMM -X , +Y +1/2, -Z +1/2 | 1.5324 | 0.7544 |  | -102.35 | -32.89 | -102.35 | 0 | 0 | 0 | 1 |  | 0 |  | 0 | Rigid CrystalPredictor + MP2 6-31G(d,p) DMA +FIT
SUCACB | C4 H6 O4 | 20 | Succinic Acid | Butan-1,4-dioic acid |  | SUCACB03, SUCACB07, SUCACB10, SUCACB19 | Rigid CrystalPredictor (1.x), DMACRYS (2.0.2) | Nizar Issa | 2012 | See Study_ID=10 | \CHEMISTRY_CPOSS\SuccinicAcidCocrystals\Succinic | planar | 0 | MP2/6-31G(d,p) | 0 |  |  | AA82 | P21/c | 8 | 5.2979 | 38.136 | 5.1158 | 90 | 84.386 | 90 | LATT 1; SYMM -X , +Y +1/2, -Z +1/2 | 1.525 | 0.7516 |  | -101.87 | -64.19 | -101.87 | 0 | 0 | 0 | 1 |  | 0 |  | 0 | Rigid CrystalPredictor + MP2 6-31G(d,p) DMA +FIT
SUCACB | C4 H6 O4 | 20 | Succinic Acid | Butan-1,4-dioic acid |  | SUCACB03, SUCACB07, SUCACB10, SUCACB19 | Rigid CrystalPredictor (1.x), DMACRYS (2.0.2) | Nizar Issa | 2012 | See Study_ID=10 | \CHEMISTRY_CPOSS\SuccinicAcidCocrystals\Succinic | planar | 0 | MP2/6-31G(d,p) | 0 |  |  | AA1016 | P21/c | 8 | 7.2534 | 7.7246 | 20.4911 | 90 | 115.677 | 90 | LATT 1; SYMM -X , +Y +1/2, -Z +1/2 | 1.5161 | 0.7463 |  | -101.66 | -64.06 | -101.66 | 0 | 0 | 0 | 1 |  | 0 |  | 0 | Rigid CrystalPredictor + MP2 6-31G(d,p) DMA +FIT
SUCACB | C4 H6 O4 | 20 | Succinic Acid | Butan-1,4-dioic acid |  | SUCACB03, SUCACB07, SUCACB10, SUCACB19 | Rigid CrystalPredictor (1.x), DMACRYS (2.0.2) | Nizar Issa | 2012 | See Study_ID=10 | \CHEMISTRY_CPOSS\SuccinicAcidCocrystals\Succinic | planar | 0 | MP2/6-31G(d,p) | 0 |  |  | A438 | Cc | 4 | 7.6924 | 19.4081 | 5.2204 | 90 | 42.334 | 90 | LATT -1; SYMM +X +1/2, +Y +1/2, +Z ; SYMM +X , -Y , +Z +1/2; SYMM +X +1/2, -Y +1/2, +Z +1/2 | 1.4944 | 0.7332 |  | -101.55 | -29.59 | -101.55 | 0 | 0 | 0 | 1 |  | 0 |  | 0 | Rigid CrystalPredictor + MP2 6-31G(d,p) DMA +FIT
SUCACB | C4 H6 O4 | 20 | Succinic Acid | Butan-1,4-dioic acid |  | SUCACB03, SUCACB07, SUCACB10, SUCACB19 | Rigid CrystalPredictor (1.x), DMACRYS (2.0.2) | Nizar Issa | 2012 | See Study_ID=10 | \CHEMISTRY_CPOSS\SuccinicAcidCocrystals\Succinic | planar | 0 | MP2/6-31G(d,p) | 0 |  |  | AA158 | P21/c | 8 | 4.9532 | 27.809 | 8.109 | 90 | 67.675 | 90 | LATT 1; SYMM -X , +Y +1/2, -Z +1/2 | 1.5182 | 0.7462 |  | -101.49 | -62.27 | -101.49 | 0 | 0 | 0 | 1 |  | 0 |  | 0 | Rigid CrystalPredictor + MP2 6-31G(d,p) DMA +FIT
SUCACB | C4 H6 O4 | 20 | Succinic Acid | Butan-1,4-dioic acid |  | SUCACB03, SUCACB07, SUCACB10, SUCACB19 | Rigid CrystalPredictor (1.x), DMACRYS (2.0.2) | Nizar Issa | 2012 | See Study_ID=10 | \CHEMISTRY_CPOSS\SuccinicAcidCocrystals\Succinic | planar | 0 | MP2/6-31G(d,p) | 0 |  |  | A69 | P21/c | 4 | 7.7105 | 6.8469 | 11.3528 | 90 | 59.836 | 90 | LATT 1; SYMM -X , +Y +1/2, -Z +1/2 | 1.5137 | 0.743 |  | -101.42 | -31.3 | -101.42 | 0 | 0 | 0 | 1 |  | 0 |  | 0 | Rigid CrystalPredictor + MP2 6-31G(d,p) DMA +FIT
SUCACB | C4 H6 O4 | 20 | Succinic Acid | Butan-1,4-dioic acid |  | SUCACB03, SUCACB07, SUCACB10, SUCACB19 | Rigid CrystalPredictor (1.x), DMACRYS (2.0.2) | Nizar Issa | 2012 | See Study_ID=10 | \CHEMISTRY_CPOSS\SuccinicAcidCocrystals\Succinic | planar | 0 | MP2/6-31G(d,p) | 0 |  |  | A83 | P21/c | 4 | 4.9312 | 14.0598 | 8.1485 | 90 | 67.341 | 90 | LATT 1; SYMM -X , +Y +1/2, -Z +1/2 | 1.5045 | 0.7385 |  | -101.24 | -29.54 | -101.24 | 0 | 0 | 0 | 1 |  | 0 |  | 0 | Rigid CrystalPredictor + MP2 6-31G(d,p) DMA +FIT
SUCACB | C4 H6 O4 | 20 | Succinic Acid | Butan-1,4-dioic acid |  | SUCACB03, SUCACB07, SUCACB10, SUCACB19 | Rigid CrystalPredictor (1.x), DMACRYS (2.0.2) | Nizar Issa | 2012 | See Study_ID=10 | \CHEMISTRY_CPOSS\SuccinicAcidCocrystals\Succinic | planar | 0 | MP2/6-31G(d,p) | 0 |  |  | AA1143 | P212121 | 8 | 18.8146 | 7.7229 | 7.1179 | 90 | 90 | 90 | LATT -1; SYMM +X +1/2, -Y +1/2, -Z ; SYMM -X , +Y +1/2, -Z +1/2; SYMM -X +1/2, -Y , +Z +1/2 | 1.5168 | 0.7511 |  | -101.17 | -64.21 | -101.17 | 0 | 0 | 0 | 1 |  | 0 |  | 0 | Rigid CrystalPredictor + MP2 6-31G(d,p) DMA +FIT
SUCACB | C4 H6 O4 | 20 | Succinic Acid | Butan-1,4-dioic acid |  | SUCACB03, SUCACB07, SUCACB10, SUCACB19 | Rigid CrystalPredictor (1.x), DMACRYS (2.0.2) | Nizar Issa | 2012 | See Study_ID=10 | \CHEMISTRY_CPOSS\SuccinicAcidCocrystals\Succinic | planar | 0 | MP2/6-31G(d,p) | 0 |  |  | AA5 | P21/a | 8 | 5.3099 | 35.1637 | 5.5312 | 90 | 89.797 | 90 | LATT 1; SYMM -X +1/2, +Y +1/2, -Z | 1.519 | 0.7506 |  | -100.97 | -67.11 | -100.97 | 0 | 0 | 0 | 1 |  | 0 |  | 0 | Rigid CrystalPredictor + MP2 6-31G(d,p) DMA +FIT
SUCACB | C4 H6 O4 | 20 | Succinic Acid | Butan-1,4-dioic acid |  | SUCACB03, SUCACB07, SUCACB10, SUCACB19 | Rigid CrystalPredictor (1.x), DMACRYS (2.0.2) | Nizar Issa | 2012 | See Study_ID=10 | \CHEMISTRY_CPOSS\SuccinicAcidCocrystals\Succinic | planar | 0 | MP2/6-31G(d,p) | 0 |  |  | AA5411 | P21 | 4 | 5.3127 | 18.9727 | 5.1991 | 90 | 85.981 | 90 | LATT -1; SYMM -X , +Y +1/2, -Z | 1.5004 | 0.7419 |  | -100.91 | -66.2 | -100.91 | 0 | 0 | 0 | 1 |  | 0 |  | 0 | Rigid CrystalPredictor + MP2 6-31G(d,p) DMA +FIT
SUCACB | C4 H6 O4 | 20 | Succinic Acid | Butan-1,4-dioic acid |  | SUCACB03, SUCACB07, SUCACB10, SUCACB19 | Rigid CrystalPredictor (1.x), DMACRYS (2.0.2) | Nizar Issa | 2012 | See Study_ID=10 | \CHEMISTRY_CPOSS\SuccinicAcidCocrystals\Succinic | planar | 0 | MP2/6-31G(d,p) | 0 |  |  | AA55 | P21/c | 8 | 5.9205 | 24.9614 | 7.5834 | 90 | 111.455 | 90 | LATT 1; SYMM -X , +Y +1/2, -Z +1/2 | 1.504 | 0.7401 |  | -100.83 | -60.43 | -100.83 | 0 | 0 | 0 | 1 |  | 0 |  | 0 | Rigid CrystalPredictor + MP2 6-31G(d,p) DMA +FIT
SUCACB | C4 H6 O4 | 20 | Succinic Acid | Butan-1,4-dioic acid |  | SUCACB03, SUCACB07, SUCACB10, SUCACB19 | Rigid CrystalPredictor (1.x), DMACRYS (2.0.2) | Nizar Issa | 2012 | See Study_ID=10 | \CHEMISTRY_CPOSS\SuccinicAcidCocrystals\Succinic | planar | 0 | MP2/6-31G(d,p) | 0 |  |  | AA172 | P212121 | 8 | 8.2157 | 16.0805 | 7.7171 | 90 | 90 | 90 | LATT -1; SYMM +X +1/2, -Y +1/2, -Z ; SYMM -X , +Y +1/2, -Z +1/2; SYMM -X +1/2, -Y , +Z +1/2 | 1.5387 | 0.7616 |  | -100.77 | -67.81 | -100.77 | 0 | 0 | 0 | 1 |  | 0 |  | 0 | Rigid CrystalPredictor + MP2 6-31G(d,p) DMA +FIT
SUCACB | C4 H6 O4 | 20 | Succinic Acid | Butan-1,4-dioic acid |  | SUCACB03, SUCACB07, SUCACB10, SUCACB19 | Rigid CrystalPredictor (1.x), DMACRYS (2.0.2) | Nizar Issa | 2012 | See Study_ID=10 | \CHEMISTRY_CPOSS\SuccinicAcidCocrystals\Succinic | planar | 0 | MP2/6-31G(d,p) | 0 |  |  | AA14 | P212121 | 8 | 5.3093 | 35.1666 | 5.5262 | 90 | 90 | 90 | LATT -1; SYMM +X +1/2, -Y +1/2, -Z ; SYMM -X , +Y +1/2, -Z +1/2; SYMM -X +1/2, -Y , +Z +1/2 | 1.5204 | 0.7509 |  | -100.73 | -67.07 | -100.73 | 0 | 0 | 0 | 1 |  | 0 |  | 0 | Rigid CrystalPredictor + MP2 6-31G(d,p) DMA +FIT
SUCACB | C4 H6 O4 | 20 | Succinic Acid | Butan-1,4-dioic acid |  | SUCACB03, SUCACB07, SUCACB10, SUCACB19 | Rigid CrystalPredictor (1.x), DMACRYS (2.0.2) | Nizar Issa | 2012 | See Study_ID=10 | \CHEMISTRY_CPOSS\SuccinicAcidCocrystals\Succinic | planar | 0 | MP2/6-31G(d,p) | 0 |  |  | A17 | C2/c | 4 | 14.6791 | 4.8509 | 14.4975 | 90 | 92.197 | 90 | LATT 7; SYMM -X , +Y , -Z +1/2 | 1.5207 | 0.7508 |  | -100.72 | -32.79 | -100.72 | 0 | 0 | 0 | 1 |  | 0 |  | 0 | Rigid CrystalPredictor + MP2 6-31G(d,p) DMA +FIT
SUCACB | C4 H6 O4 | 20 | Succinic Acid | Butan-1,4-dioic acid |  | SUCACB03, SUCACB07, SUCACB10, SUCACB19 | Rigid CrystalPredictor (1.x), DMACRYS (2.0.2) | Nizar Issa | 2012 | See Study_ID=10 | \CHEMISTRY_CPOSS\SuccinicAcidCocrystals\Succinic | planar | 0 | MP2/6-31G(d,p) | 0 |  |  | AA234 | P-1 | 4 | 14.5447 | 8.5194 | 5.9612 | 107.199 | 109.231 | 117.696 | LATT 1 | 1.5054 | 0.7438 | SUCACB07 (alpha form) | -100.71 | -57.87 | -100.71 | 0 | 0 | 0 | 1 |  | 0 |  | 0 | Rigid CrystalPredictor + MP2 6-31G(d,p) DMA +FIT
SUCACB | C4 H6 O4 | 20 | Succinic Acid | Butan-1,4-dioic acid |  | SUCACB03, SUCACB07, SUCACB10, SUCACB19 | Rigid CrystalPredictor (1.x), DMACRYS (2.0.2) | Nizar Issa | 2012 | See Study_ID=10 | \CHEMISTRY_CPOSS\SuccinicAcidCocrystals\Succinic | planar | 0 | MP2/6-31G(d,p) | 0 |  |  | A67 | Aa | 4 | 10.5359 | 7.693 | 6.8238 | 90 | 71.323 | 90 | LATT -1; SYMM +X , +Y +1/2, +Z +1/2; SYMM +X +1/2, -Y , +Z ; SYMM +X +1/2, -Y +1/2, +Z +1/2 | 1.497 | 0.7397 |  | -100.63 | -29.46 | -100.63 | 0 | 0 | 0 | 1 |  | 0 |  | 0 | Rigid CrystalPredictor + MP2 6-31G(d,p) DMA +FIT
SUCACB | C4 H6 O4 | 20 | Succinic Acid | Butan-1,4-dioic acid |  | SUCACB03, SUCACB07, SUCACB10, SUCACB19 | Rigid CrystalPredictor (1.x), DMACRYS (2.0.2) | Nizar Issa | 2012 | See Study_ID=10 | \CHEMISTRY_CPOSS\SuccinicAcidCocrystals\Succinic | planar | 0 | MP2/6-31G(d,p) | 0 |  |  | AA261 | P-1 | 4 | 14.0931 | 7.7344 | 4.945 | 75.858 | 94.81 | 96.788 | LATT 1 | 1.5137 | 0.7435 |  | -100.42 | -61.9 | -100.42 | 0 | 0 | 0 | 1 |  | 0 |  | 0 | Rigid CrystalPredictor + MP2 6-31G(d,p) DMA +FIT
SUCACB | C4 H6 O4 | 20 | Succinic Acid | Butan-1,4-dioic acid |  | SUCACB03, SUCACB07, SUCACB10, SUCACB19 | Rigid CrystalPredictor (1.x), DMACRYS (2.0.2) | Nizar Issa | 2012 | See Study_ID=10 | \CHEMISTRY_CPOSS\SuccinicAcidCocrystals\Succinic | planar | 0 | MP2/6-31G(d,p) | 0 |  |  | AA254 | P21 | 4 | 4.9454 | 13.9731 | 7.7343 | 90 | 75.83 | 90 | LATT -1; SYMM -X , +Y +1/2, -Z | 1.5136 | 0.7502 |  | -100.41 | -61.92 | -100.41 | 0 | 0 | 0 | 1 |  | 0 |  | 0 | Rigid CrystalPredictor + MP2 6-31G(d,p) DMA +FIT
SUCACB | C4 H6 O4 | 20 | Succinic Acid | Butan-1,4-dioic acid |  | SUCACB03, SUCACB07, SUCACB10, SUCACB19 | Rigid CrystalPredictor (1.x), DMACRYS (2.0.2) | Nizar Issa | 2012 | See Study_ID=10 | \CHEMISTRY_CPOSS\SuccinicAcidCocrystals\Succinic | planar | 0 | MP2/6-31G(d,p) | 0 |  |  | AA113 | P21/c | 8 | 7.7059 | 14.9801 | 10.036 | 90 | 66.548 | 90 | LATT 1; SYMM -X , +Y +1/2, -Z +1/2 | 1.476 | 0.7297 |  | -100.39 | -58.51 | -100.39 | 0 | 0 | 0 | 1 |  | 0 |  | 0 | Rigid CrystalPredictor + MP2 6-31G(d,p) DMA +FIT
SUCACB | C4 H6 O4 | 20 | Succinic Acid | Butan-1,4-dioic acid |  | SUCACB03, SUCACB07, SUCACB10, SUCACB19 | Rigid CrystalPredictor (1.x), DMACRYS (2.0.2) | Nizar Issa | 2012 | See Study_ID=10 | \CHEMISTRY_CPOSS\SuccinicAcidCocrystals\Succinic | planar | 0 | MP2/6-31G(d,p) | 0 |  |  | AA59 | P21/c | 8 | 7.9205 | 27.8989 | 4.9451 | 90 | 110.343 | 90 | LATT 1; SYMM -X , +Y +1/2, -Z +1/2 | 1.5311 | 0.7551 |  | -100.38 | -66.48 | -100.38 | 0 | 0 | 0 | 1 |  | 0 |  | 0 | Rigid CrystalPredictor + MP2 6-31G(d,p) DMA +FIT
SUCACB | C4 H6 O4 | 20 | Succinic Acid | Butan-1,4-dioic acid |  | SUCACB03, SUCACB07, SUCACB10, SUCACB19 | Rigid CrystalPredictor (1.x), DMACRYS (2.0.2) | Nizar Issa | 2012 | See Study_ID=10 | \CHEMISTRY_CPOSS\SuccinicAcidCocrystals\Succinic | planar | 0 | MP2/6-31G(d,p) | 0 |  |  | AA303 | P21/c | 8 | 7.7202 | 7.8552 | 17.52 | 90 | 78.647 | 90 | LATT 1; SYMM -X , +Y +1/2, -Z +1/2 | 1.5059 | 0.7432 |  | -100.07 | -62.43 | -100.07 | 0 | 0 | 0 | 1 |  | 0 |  | 0 | Rigid CrystalPredictor + MP2 6-31G(d,p) DMA +FIT
SUCACB | C4 H6 O4 | 20 | Succinic Acid | Butan-1,4-dioic acid |  | SUCACB03, SUCACB07, SUCACB10, SUCACB19 | Rigid CrystalPredictor (1.x), DMACRYS (2.0.2) | Nizar Issa | 2012 | See Study_ID=10 | \CHEMISTRY_CPOSS\SuccinicAcidCocrystals\Succinic | planar | 0 | MP2/6-31G(d,p) | 0 |  |  | A41 | P21/n | 4 | 5.855 | 12.7924 | 7.7227 | 90 | 66.556 | 90 | LATT 1; SYMM -X +1/2, +Y +1/2, -Z +1/2 | 1.4781 | 0.7283 |  | -100.05 | -27.64 | -100.05 | 0 | 0 | 0 | 1 |  | 0 |  | 0 | Rigid CrystalPredictor + MP2 6-31G(d,p) DMA +FIT
SUCACB | C4 H6 O4 | 20 | Succinic Acid | Butan-1,4-dioic acid |  | SUCACB03, SUCACB07, SUCACB10, SUCACB19 | Rigid CrystalPredictor (1.x), DMACRYS (2.0.2) | Nizar Issa | 2012 | See Study_ID=10 | \CHEMISTRY_CPOSS\SuccinicAcidCocrystals\Succinic | planar | 0 | MP2/6-31G(d,p) | 0 |  |  | A539 | Pna21 | 4 | 10.3738 | 7.729 | 6.5894 | 90 | 90 | 90 | LATT -1; SYMM -X , -Y , +Z +1/2; SYMM -X +1/2, +Y +1/2, +Z +1/2; SYMM +X +1/2, -Y +1/2, +Z | 1.4846 | 0.7348 |  | -100.03 | -26.97 | -100.03 | 0 | 0 | 0 | 1 |  | 0 |  | 0 | Rigid CrystalPredictor + MP2 6-31G(d,p) DMA +FIT
SUCACB | C4 H6 O4 | 20 | Succinic Acid | Butan-1,4-dioic acid |  | SUCACB03, SUCACB07, SUCACB10, SUCACB19 | Rigid CrystalPredictor (1.x), DMACRYS (2.0.2) | Nizar Issa | 2012 | See Study_ID=10 | \CHEMISTRY_CPOSS\SuccinicAcidCocrystals\Succinic | planar | 0 | MP2/6-31G(d,p) | 0 |  |  | AA64 | P21/n | 8 | 18.1884 | 5.3372 | 10.4986 | 90 | 87.746 | 90 | LATT 1; SYMM -X +1/2, +Y +1/2, -Z +1/2 | 1.5404 | 0.7626 |  | -99.99 | -69.22 | -99.99 | 0 | 0 | 0 | 1 |  | 0 |  | 0 | Rigid CrystalPredictor + MP2 6-31G(d,p) DMA +FIT
SUCACB | C4 H6 O4 | 20 | Succinic Acid | Butan-1,4-dioic acid |  | SUCACB03, SUCACB07, SUCACB10, SUCACB19 | Rigid CrystalPredictor (1.x), DMACRYS (2.0.2) | Nizar Issa | 2012 | See Study_ID=10 | \CHEMISTRY_CPOSS\SuccinicAcidCocrystals\Succinic | planar | 0 | MP2/6-31G(d,p) | 0 |  |  | A2 | P21/c | 4 | 10.9884 | 5.2796 | 8.9326 | 90 | 97.09 | 90 | LATT 1; SYMM -X , +Y +1/2, -Z +1/2 | 1.5252 | 0.7565 |  | -99.98 | -35.1 | -99.98 | 0 | 0 | 0 | 1 |  | 0 |  | 0 | Rigid CrystalPredictor + MP2 6-31G(d,p) DMA +FIT
SUCACB | C4 H6 O4 | 20 | Succinic Acid | Butan-1,4-dioic acid |  | SUCACB03, SUCACB07, SUCACB10, SUCACB19 | Rigid CrystalPredictor (1.x), DMACRYS (2.0.2) | Nizar Issa | 2012 | See Study_ID=10 | \CHEMISTRY_CPOSS\SuccinicAcidCocrystals\Succinic | planar | 0 | MP2/6-31G(d,p) | 0 |  |  | A32 | P21/n | 4 | 9.755 | 7.7056 | 7.1669 | 90 | 76.569 | 90 | LATT 1; SYMM -X +1/2, +Y +1/2, -Z +1/2 | 1.4969 | 0.7393 |  | -99.96 | -31.66 | -99.96 | 0 | 0 | 0 | 1 |  | 0 |  | 0 | Rigid CrystalPredictor + MP2 6-31G(d,p) DMA +FIT
SUCACB | C4 H6 O4 | 20 | Succinic Acid | Butan-1,4-dioic acid |  | SUCACB03, SUCACB07, SUCACB10, SUCACB19 | Rigid CrystalPredictor (1.x), DMACRYS (2.0.2) | Nizar Issa | 2012 | See Study_ID=10 | \CHEMISTRY_CPOSS\SuccinicAcidCocrystals\Succinic | planar | 0 | MP2/6-31G(d,p) | 0 |  |  | A168 | P21/n | 4 | 5.5234 | 5.3288 | 17.8697 | 90 | 93.294 | 90 | LATT 1; SYMM -X +1/2, +Y +1/2, -Z +1/2 | 1.4938 | 0.7373 |  | -99.91 | -31.82 | -99.91 | 0 | 0 | 0 | 1 |  | 0 |  | 0 | Rigid CrystalPredictor + MP2 6-31G(d,p) DMA +FIT
SUCACB | C4 H6 O4 | 20 | Succinic Acid | Butan-1,4-dioic acid |  | SUCACB03, SUCACB07, SUCACB10, SUCACB19 | Rigid CrystalPredictor (1.x), DMACRYS (2.0.2) | Nizar Issa | 2012 | See Study_ID=10 | \CHEMISTRY_CPOSS\SuccinicAcidCocrystals\Succinic | planar | 0 | MP2/6-31G(d,p) | 0 |  |  | AA67 | P-1 | 4 | 5.924 | 7.7273 | 14.298 | 77.044 | 72.937 | 114.4 | LATT 1 | 1.4996 | 0.737 |  | -99.83 | -59.73 | -99.83 | 0 | 0 | 0 | 1 |  | 0 |  | 0 | Rigid CrystalPredictor + MP2 6-31G(d,p) DMA +FIT
SUCACB | C4 H6 O4 | 20 | Succinic Acid | Butan-1,4-dioic acid |  | SUCACB03, SUCACB07, SUCACB10, SUCACB19 | Rigid CrystalPredictor (1.x), DMACRYS (2.0.2) | Nizar Issa | 2012 | See Study_ID=10 | \CHEMISTRY_CPOSS\SuccinicAcidCocrystals\Succinic | planar | 0 | MP2/6-31G(d,p) | 0 |  |  | AA245 | P-1 | 4 | 4.9687 | 14.1165 | 8.1135 | 80.696 | 67.741 | 87.761 | LATT 1 | 1.5096 | 0.7422 |  | -99.8 | -63.36 | -99.8 | 0 | 0 | 0 | 1 |  | 0 |  | 0 | Rigid CrystalPredictor + MP2 6-31G(d,p) DMA +FIT
SUCACB | C4 H6 O4 | 20 | Succinic Acid | Butan-1,4-dioic acid |  | SUCACB03, SUCACB07, SUCACB10, SUCACB19 | Rigid CrystalPredictor (1.x), DMACRYS (2.0.2) | Nizar Issa | 2012 | See Study_ID=10 | \CHEMISTRY_CPOSS\SuccinicAcidCocrystals\Succinic | planar | 0 | MP2/6-31G(d,p) | 0 |  |  | A143 | P212121 | 4 | 6.8019 | 9.7166 | 7.7175 | 90 | 90 | 90 | LATT -1; SYMM +X +1/2, -Y +1/2, -Z ; SYMM -X , +Y +1/2, -Z +1/2; SYMM -X +1/2, -Y , +Z +1/2 | 1.5378 | 0.7631 |  | -99.72 | -33.41 | -99.72 | 0 | 0 | 0 | 1 |  | 0 |  | 0 | Rigid CrystalPredictor + MP2 6-31G(d,p) DMA +FIT
SUCACB | C4 H6 O4 | 20 | Succinic Acid | Butan-1,4-dioic acid |  | SUCACB03, SUCACB07, SUCACB10, SUCACB19 | Rigid CrystalPredictor (1.x), DMACRYS (2.0.2) | Nizar Issa | 2012 | See Study_ID=10 | \CHEMISTRY_CPOSS\SuccinicAcidCocrystals\Succinic | planar | 0 | MP2/6-31G(d,p) | 0 |  |  | A42 | Pna21 | 4 | 5.3317 | 17.8366 | 5.5066 | 90 | 90 | 90 | LATT -1; SYMM -X , -Y , +Z +1/2; SYMM -X +1/2, +Y +1/2, +Z +1/2; SYMM +X +1/2, -Y +1/2, +Z | 1.4978 | 0.7389 |  | -99.6 | -31.85 | -99.6 | 0 | 0 | 0 | 1 |  | 0 |  | 0 | Rigid CrystalPredictor + MP2 6-31G(d,p) DMA +FIT
SUCACB | C4 H6 O4 | 20 | Succinic Acid | Butan-1,4-dioic acid |  | SUCACB03, SUCACB07, SUCACB10, SUCACB19 | Rigid CrystalPredictor (1.x), DMACRYS (2.0.2) | Nizar Issa | 2012 | See Study_ID=10 | \CHEMISTRY_CPOSS\SuccinicAcidCocrystals\Succinic | planar | 0 | MP2/6-31G(d,p) | 0 |  |  | AA340 | P21/a | 8 | 14.1885 | 9.591 | 7.7104 | 90 | 84.112 | 90 | LATT 1; SYMM -X +1/2, +Y +1/2, -Z | 1.503 | 0.7381 |  | -99.55 | -62.54 | -99.55 | 0 | 0 | 0 | 1 |  | 0 |  | 0 | Rigid CrystalPredictor + MP2 6-31G(d,p) DMA +FIT
SUCACB | C4 H6 O4 | 20 | Succinic Acid | Butan-1,4-dioic acid |  | SUCACB03, SUCACB07, SUCACB10, SUCACB19 | Rigid CrystalPredictor (1.x), DMACRYS (2.0.2) | Nizar Issa | 2012 | See Study_ID=10 | \CHEMISTRY_CPOSS\SuccinicAcidCocrystals\Succinic | planar | 0 | MP2/6-31G(d,p) | 0 |  |  | AA58 | P21/c | 8 | 5.8829 | 12.4033 | 15.4611 | 90 | 66.14 | 90 | LATT 1; SYMM -X , +Y +1/2, -Z +1/2 | 1.5205 | 0.7528 |  | -99.54 | -65.06 | -99.54 | 0 | 0 | 0 | 1 |  | 0 |  | 0 | Rigid CrystalPredictor + MP2 6-31G(d,p) DMA +FIT
SUCACB | C4 H6 O4 | 20 | Succinic Acid | Butan-1,4-dioic acid |  | SUCACB03, SUCACB07, SUCACB10, SUCACB19 | Rigid CrystalPredictor (1.x), DMACRYS (2.0.2) | Nizar Issa | 2012 | See Study_ID=10 | \CHEMISTRY_CPOSS\SuccinicAcidCocrystals\Succinic | planar | 0 | MP2/6-31G(d,p) | 0 |  |  | AA253 | P21/c | 8 | 5.2525 | 5.0316 | 39.3192 | 90 | 83.532 | 90 | LATT 1; SYMM -X , +Y +1/2, -Z +1/2 | 1.5193 | 0.7474 |  | -99.52 | -63.73 | -99.52 | 0 | 0 | 0 | 1 |  | 0 |  | 0 | Rigid CrystalPredictor + MP2 6-31G(d,p) DMA +FIT
SUCACB | C4 H6 O4 | 20 | Succinic Acid | Butan-1,4-dioic acid |  | SUCACB03, SUCACB07, SUCACB10, SUCACB19 | Rigid CrystalPredictor (1.x), DMACRYS (2.0.2) | Nizar Issa | 2012 | See Study_ID=10 | \CHEMISTRY_CPOSS\SuccinicAcidCocrystals\Succinic | planar | 0 | MP2/6-31G(d,p) | 0 |  |  | A391 | P212121 | 4 | 6.3815 | 10.5427 | 7.7227 | 90 | 90 | 90 | LATT -1; SYMM +X +1/2, -Y +1/2, -Z ; SYMM -X , +Y +1/2, -Z +1/2; SYMM -X +1/2, -Y , +Z +1/2 | 1.5096 | 0.7508 |  | -99.43 | -31.58 | -99.43 | 0 | 0 | 0 | 1 |  | 0 |  | 0 | Rigid CrystalPredictor + MP2 6-31G(d,p) DMA +FIT
SUCACB | C4 H6 O4 | 20 | Succinic Acid | Butan-1,4-dioic acid |  | SUCACB03, SUCACB07, SUCACB10, SUCACB19 | Rigid CrystalPredictor (1.x), DMACRYS (2.0.2) | Nizar Issa | 2012 | See Study_ID=10 | \CHEMISTRY_CPOSS\SuccinicAcidCocrystals\Succinic | planar | 0 | MP2/6-31G(d,p) | 0 |  |  | A16 | P21/c | 4 | 10.2391 | 4.8137 | 10.6312 | 90 | 89.063 | 90 | LATT 1; SYMM -X , +Y +1/2, -Z +1/2 | 1.4971 | 0.7417 |  | -99.41 | -31.77 | -99.41 | 0 | 0 | 0 | 1 |  | 0 |  | 0 | Rigid CrystalPredictor + MP2 6-31G(d,p) DMA +FIT
SUCACB | C4 H6 O4 | 20 | Succinic Acid | Butan-1,4-dioic acid |  | SUCACB03, SUCACB07, SUCACB10, SUCACB19 | Rigid CrystalPredictor (1.x), DMACRYS (2.0.2) | Nizar Issa | 2012 | See Study_ID=10 | \CHEMISTRY_CPOSS\SuccinicAcidCocrystals\Succinic | planar | 0 | MP2/6-31G(d,p) | 0 |  |  | AA354 | P-1 | 4 | 8.1137 | 10.1835 | 7.7332 | 82.131 | 93.892 | 124.013 | LATT 1 | 1.4951 | 0.738 |  | -99.33 | -58.43 | -99.33 | 0 | 0 | 0 | 1 |  | 0 |  | 0 | Rigid CrystalPredictor + MP2 6-31G(d,p) DMA +FIT
SUCACB | C4 H6 O4 | 20 | Succinic Acid | Butan-1,4-dioic acid |  | SUCACB03, SUCACB07, SUCACB10, SUCACB19 | Rigid CrystalPredictor (1.x), DMACRYS (2.0.2) | Nizar Issa | 2012 | See Study_ID=10 | \CHEMISTRY_CPOSS\SuccinicAcidCocrystals\Succinic | planar | 0 | MP2/6-31G(d,p) | 0 |  |  | AA151 | P-1 | 4 | 7.372 | 11.1483 | 7.7058 | 69.773 | 109.466 | 77.845 | LATT 1 | 1.5057 | 0.7396 |  | -99.32 | -63.16 | -99.32 | 0 | 0 | 0 | 1 |  | 0 |  | 0 | Rigid CrystalPredictor + MP2 6-31G(d,p) DMA +FIT
SUCACB | C4 H6 O4 | 20 | Succinic Acid | Butan-1,4-dioic acid |  | SUCACB03, SUCACB07, SUCACB10, SUCACB19 | Rigid CrystalPredictor (1.x), DMACRYS (2.0.2) | Nizar Issa | 2012 | See Study_ID=10 | \CHEMISTRY_CPOSS\SuccinicAcidCocrystals\Succinic | planar | 0 | MP2/6-31G(d,p) | 0 |  |  | AA439 | P21/c | 8 | 4.935 | 28.2566 | 8.1243 | 90 | 67.651 | 90 | LATT 1; SYMM -X , +Y +1/2, -Z +1/2 | 1.4971 | 0.7381 |  | -99.25 | -58.87 | -99.25 | 0 | 0 | 0 | 1 |  | 0 |  | 0 | Rigid CrystalPredictor + MP2 6-31G(d,p) DMA +FIT
SUCACB | C4 H6 O4 | 20 | Succinic Acid | Butan-1,4-dioic acid |  | SUCACB03, SUCACB07, SUCACB10, SUCACB19 | Rigid CrystalPredictor (1.x), DMACRYS (2.0.2) | Nizar Issa | 2012 | See Study_ID=10 | \CHEMISTRY_CPOSS\SuccinicAcidCocrystals\Succinic | planar | 0 | MP2/6-31G(d,p) | 0 |  |  | AA448 | P21/c | 8 | 4.9223 | 28.2641 | 8.1062 | 90 | 112.15 | 90 | LATT 1; SYMM -X , +Y +1/2, -Z +1/2 | 1.5018 | 0.7375 |  | -99.18 | -59.88 | -99.18 | 0 | 0 | 0 | 1 |  | 0 |  | 0 | Rigid CrystalPredictor + MP2 6-31G(d,p) DMA +FIT
SUCACB | C4 H6 O4 | 20 | Succinic Acid | Butan-1,4-dioic acid |  | SUCACB03, SUCACB07, SUCACB10, SUCACB19 | Rigid CrystalPredictor (1.x), DMACRYS (2.0.2) | Nizar Issa | 2012 | See Study_ID=10 | \CHEMISTRY_CPOSS\SuccinicAcidCocrystals\Succinic | planar | 0 | MP2/6-31G(d,p) | 0 |  |  | AA223 | P21/n | 8 | 7.719 | 19.3585 | 7.2236 | 90 | 76.759 | 90 | LATT 1; SYMM -X +1/2, +Y +1/2, -Z +1/2 | 1.493 | 0.7363 |  | -99.16 | -59.23 | -99.16 | 0 | 0 | 0 | 1 |  | 0 |  | 0 | Rigid CrystalPredictor + MP2 6-31G(d,p) DMA +FIT
SUCACB | C4 H6 O4 | 20 | Succinic Acid | Butan-1,4-dioic acid |  | SUCACB03, SUCACB07, SUCACB10, SUCACB19 | Rigid CrystalPredictor (1.x), DMACRYS (2.0.2) | Nizar Issa | 2012 | See Study_ID=10 | \CHEMISTRY_CPOSS\SuccinicAcidCocrystals\Succinic | planar | 0 | MP2/6-31G(d,p) | 0 |  |  | A151 | P21 | 2 | 4.9087 | 7.1264 | 7.737 | 90 | 76.505 | 90 | LATT -1; SYMM -X , +Y +1/2, -Z | 1.4902 | 0.7402 |  | -99.09 | -28.16 | -99.09 | 0 | 0 | 0 | 1 |  | 0 |  | 0 | Rigid CrystalPredictor + MP2 6-31G(d,p) DMA +FIT
SUCACB | C4 H6 O4 | 20 | Succinic Acid | Butan-1,4-dioic acid |  | SUCACB03, SUCACB07, SUCACB10, SUCACB19 | Rigid CrystalPredictor (1.x), DMACRYS (2.0.2) | Nizar Issa | 2012 | See Study_ID=10 | \CHEMISTRY_CPOSS\SuccinicAcidCocrystals\Succinic | planar | 0 | MP2/6-31G(d,p) | 0 |  |  | A109 | P21/c | 4 | 5.1554 | 4.9553 | 20.1184 | 90 | 83.013 | 90 | LATT 1; SYMM -X , +Y +1/2, -Z +1/2 | 1.5375 | 0.7593 |  | -99.08 | -33.36 | -99.08 | 0 | 0 | 0 | 1 |  | 0 |  | 0 | Rigid CrystalPredictor + MP2 6-31G(d,p) DMA +FIT
SUCACB | C4 H6 O4 | 20 | Succinic Acid | Butan-1,4-dioic acid |  | SUCACB03, SUCACB07, SUCACB10, SUCACB19 | Rigid CrystalPredictor (1.x), DMACRYS (2.0.2) | Nizar Issa | 2012 | See Study_ID=10 | \CHEMISTRY_CPOSS\SuccinicAcidCocrystals\Succinic | planar | 0 | MP2/6-31G(d,p) | 0 |  |  | A85 | P21/c | 4 | 7.7093 | 9.617 | 7.5045 | 90 | 69.212 | 90 | LATT 1; SYMM -X , +Y +1/2, -Z +1/2 | 1.5079 | 0.7458 |  | -99.03 | -31.57 | -99.03 | 0 | 0 | 0 | 1 |  | 0 |  | 0 | Rigid CrystalPredictor + MP2 6-31G(d,p) DMA +FIT
SUCACB | C4 H6 O4 | 20 | Succinic Acid | Butan-1,4-dioic acid |  | SUCACB03, SUCACB07, SUCACB10, SUCACB19 | Rigid CrystalPredictor (1.x), DMACRYS (2.0.2) | Nizar Issa | 2012 | See Study_ID=10 | \CHEMISTRY_CPOSS\SuccinicAcidCocrystals\Succinic | planar | 0 | MP2/6-31G(d,p) | 0 |  |  | AA145 | P21/n | 8 | 5.9141 | 25.7678 | 7.7325 | 90 | 64.155 | 90 | LATT 1; SYMM -X +1/2, +Y +1/2, -Z +1/2 | 1.4792 | 0.7299 |  | -98.98 | -55.25 | -98.98 | 0 | 0 | 0 | 1 |  | 0 |  | 0 | Rigid CrystalPredictor + MP2 6-31G(d,p) DMA +FIT
SUCACB | C4 H6 O4 | 20 | Succinic Acid | Butan-1,4-dioic acid |  | SUCACB03, SUCACB07, SUCACB10, SUCACB19 | Rigid CrystalPredictor (1.x), DMACRYS (2.0.2) | Nizar Issa | 2012 | See Study_ID=10 | \CHEMISTRY_CPOSS\SuccinicAcidCocrystals\Succinic | planar | 0 | MP2/6-31G(d,p) | 0 |  |  | AA338 | P21/c | 8 | 7.7125 | 8.2489 | 16.4703 | 90 | 83.953 | 90 | LATT 1; SYMM -X , +Y +1/2, -Z +1/2 | 1.5055 | 0.7432 |  | -98.97 | -62.2 | -98.97 | 0 | 0 | 0 | 1 |  | 0 |  | 0 | Rigid CrystalPredictor + MP2 6-31G(d,p) DMA +FIT
SUCACB | C4 H6 O4 | 20 | Succinic Acid | Butan-1,4-dioic acid |  | SUCACB03, SUCACB07, SUCACB10, SUCACB19 | Rigid CrystalPredictor (1.x), DMACRYS (2.0.2) | Nizar Issa | 2012 | See Study_ID=10 | \CHEMISTRY_CPOSS\SuccinicAcidCocrystals\Succinic | planar | 0 | MP2/6-31G(d,p) | 0 |  |  | A8 | P21/c | 4 | 9.4932 | 4.963 | 10.7577 | 90 | 83.289 | 90 | LATT 1; SYMM -X , +Y +1/2, -Z +1/2 | 1.5582 | 0.7706 |  | -98.95 | -35.5 | -98.95 | 0 | 0 | 0 | 1 |  | 0 |  | 0 | Rigid CrystalPredictor + MP2 6-31G(d,p) DMA +FIT
SUCACB | C4 H6 O4 | 20 | Succinic Acid | Butan-1,4-dioic acid |  | SUCACB03, SUCACB07, SUCACB10, SUCACB19 | Rigid CrystalPredictor (1.x), DMACRYS (2.0.2) | Nizar Issa | 2012 | See Study_ID=10 | \CHEMISTRY_CPOSS\SuccinicAcidCocrystals\Succinic | planar | 0 | MP2/6-31G(d,p) | 0 |  |  | AA264 | P21/a | 8 | 7.2808 | 20.1153 | 7.7191 | 90 | 67.476 | 90 | LATT 1; SYMM -X +1/2, +Y +1/2, -Z | 1.5022 | 0.7422 |  | -98.93 | -61.29 | -98.93 | 0 | 0 | 0 | 1 |  | 0 |  | 0 | Rigid CrystalPredictor + MP2 6-31G(d,p) DMA +FIT
SUCACB | C4 H6 O4 | 20 | Succinic Acid | Butan-1,4-dioic acid |  | SUCACB03, SUCACB07, SUCACB10, SUCACB19 | Rigid CrystalPredictor (1.x), DMACRYS (2.0.2) | Nizar Issa | 2012 | See Study_ID=10 | \CHEMISTRY_CPOSS\SuccinicAcidCocrystals\Succinic | planar | 0 | MP2/6-31G(d,p) | 0 |  |  | AA163 | P21/c | 8 | 13.7072 | 7.7054 | 10.6427 | 90 | 68.881 | 90 | LATT 1; SYMM -X , +Y +1/2, -Z +1/2 | 1.496 | 0.7365 |  | -98.89 | -62.37 | -98.89 | 0 | 0 | 0 | 1 |  | 0 |  | 0 | Rigid CrystalPredictor + MP2 6-31G(d,p) DMA +FIT
SUCACB | C4 H6 O4 | 20 | Succinic Acid | Butan-1,4-dioic acid |  | SUCACB03, SUCACB07, SUCACB10, SUCACB19 | Rigid CrystalPredictor (1.x), DMACRYS (2.0.2) | Nizar Issa | 2012 | See Study_ID=10 | \CHEMISTRY_CPOSS\SuccinicAcidCocrystals\Succinic | planar | 0 | MP2/6-31G(d,p) | 0 |  |  | A88 | C2/c | 4 | 7.7176 | 6.8322 | 20.2112 | 90 | 101.352 | 90 | LATT 7; SYMM -X , +Y , -Z +1/2 | 1.5014 | 0.7417 |  | -98.85 | -31.95 | -98.85 | 0 | 0 | 0 | 1 |  | 0 |  | 0 | Rigid CrystalPredictor + MP2 6-31G(d,p) DMA +FIT
SUCACB | C4 H6 O4 | 20 | Succinic Acid | Butan-1,4-dioic acid |  | SUCACB03, SUCACB07, SUCACB10, SUCACB19 | Rigid CrystalPredictor (1.x), DMACRYS (2.0.2) | Nizar Issa | 2012 | See Study_ID=10 | \CHEMISTRY_CPOSS\SuccinicAcidCocrystals\Succinic | planar | 0 | MP2/6-31G(d,p) | 0 |  |  | AA517 | P21/n | 8 | 7.0867 | 20.6509 | 7.7335 | 90 | 66.705 | 90 | LATT 1; SYMM -X +1/2, +Y +1/2, -Z +1/2 | 1.5091 | 0.7447 |  | -98.74 | -62.76 | -98.74 | 0 | 0 | 0 | 1 |  | 0 |  | 0 | Rigid CrystalPredictor + MP2 6-31G(d,p) DMA +FIT
SUCACB | C4 H6 O4 | 20 | Succinic Acid | Butan-1,4-dioic acid |  | SUCACB03, SUCACB07, SUCACB10, SUCACB19 | Rigid CrystalPredictor (1.x), DMACRYS (2.0.2) | Nizar Issa | 2012 | See Study_ID=10 | \CHEMISTRY_CPOSS\SuccinicAcidCocrystals\Succinic | planar | 0 | MP2/6-31G(d,p) | 0 |  |  | AA5135 | P-1 | 4 | 9.3031 | 4.9384 | 11.1142 | 85.155 | 95.433 | 84.67 | LATT 1 | 1.5566 | 0.7688 |  | -98.71 | -69.75 | -98.71 | 0 | 0 | 0 | 1 |  | 0 |  | 0 | Rigid CrystalPredictor + MP2 6-31G(d,p) DMA +FIT
SUCACB | C4 H6 O4 | 20 | Succinic Acid | Butan-1,4-dioic acid |  | SUCACB03, SUCACB07, SUCACB10, SUCACB19 | Rigid CrystalPredictor (1.x), DMACRYS (2.0.2) | Nizar Issa | 2012 | See Study_ID=10 | \CHEMISTRY_CPOSS\SuccinicAcidCocrystals\Succinic | planar | 0 | MP2/6-31G(d,p) | 0 |  |  | AA467 | P-1 | 4 | 9.8632 | 7.3504 | 8.096 | 83.082 | 112.072 | 79.894 | LATT 1 | 1.4963 | 0.74 |  | -98.7 | -59.48 | -98.7 | 0 | 0 | 0 | 1 |  | 0 |  | 0 | Rigid CrystalPredictor + MP2 6-31G(d,p) DMA +FIT
SUCACB | C4 H6 O4 | 20 | Succinic Acid | Butan-1,4-dioic acid |  | SUCACB03, SUCACB07, SUCACB10, SUCACB19 | Rigid CrystalPredictor (1.x), DMACRYS (2.0.2) | Nizar Issa | 2012 | See Study_ID=10 | \CHEMISTRY_CPOSS\SuccinicAcidCocrystals\Succinic | planar | 0 | MP2/6-31G(d,p) | 0 |  |  | AA455 | P21/c | 8 | 4.9831 | 28.3146 | 7.7295 | 90 | 103.44 | 90 | LATT 1; SYMM -X , +Y +1/2, -Z +1/2 | 1.4789 | 0.7246 |  | -98.69 | -59.13 | -98.69 | 0 | 0 | 0 | 1 |  | 0 |  | 0 | Rigid CrystalPredictor + MP2 6-31G(d,p) DMA +FIT
SUCACB | C4 H6 O4 | 20 | Succinic Acid | Butan-1,4-dioic acid |  | SUCACB03, SUCACB07, SUCACB10, SUCACB19 | Rigid CrystalPredictor (1.x), DMACRYS (2.0.2) | Nizar Issa | 2012 | See Study_ID=10 | \CHEMISTRY_CPOSS\SuccinicAcidCocrystals\Succinic | planar | 0 | MP2/6-31G(d,p) | 0 |  |  | AA280 | P21 | 4 | 7.7233 | 7.8917 | 9.0903 | 90 | 71.725 | 90 | LATT -1; SYMM -X , +Y +1/2, -Z | 1.4909 | 0.7369 |  | -98.69 | -60.85 | -98.69 | 0 | 0 | 0 | 1 |  | 0 |  | 0 | Rigid CrystalPredictor + MP2 6-31G(d,p) DMA +FIT
SUCACB | C4 H6 O4 | 20 | Succinic Acid | Butan-1,4-dioic acid |  | SUCACB03, SUCACB07, SUCACB10, SUCACB19 | Rigid CrystalPredictor (1.x), DMACRYS (2.0.2) | Nizar Issa | 2012 | See Study_ID=10 | \CHEMISTRY_CPOSS\SuccinicAcidCocrystals\Succinic | planar | 0 | MP2/6-31G(d,p) | 0 |  |  | AA47 | P21/c | 8 | 5.3327 | 5.9643 | 32.9239 | 90 | 94.978 | 90 | LATT 1; SYMM -X , +Y +1/2, -Z +1/2 | 1.5037 | 0.7411 |  | -98.64 | -65.92 | -98.64 | 0 | 0 | 0 | 1 |  | 0 |  | 0 | Rigid CrystalPredictor + MP2 6-31G(d,p) DMA +FIT
SUCACB | C4 H6 O4 | 20 | Succinic Acid | Butan-1,4-dioic acid |  | SUCACB03, SUCACB07, SUCACB10, SUCACB19 | Rigid CrystalPredictor (1.x), DMACRYS (2.0.2) | Nizar Issa | 2012 | See Study_ID=10 | \CHEMISTRY_CPOSS\SuccinicAcidCocrystals\Succinic | planar | 0 | MP2/6-31G(d,p) | 0 |  |  | A119 | P21/c | 4 | 9.9875 | 4.823 | 10.3651 | 90 | 82.496 | 90 | LATT 1; SYMM -X , +Y +1/2, -Z +1/2 | 1.5845 | 0.7836 |  | -98.54 | -37.37 | -98.54 | 0 | 0 | 0 | 1 |  | 0 |  | 0 | Rigid CrystalPredictor + MP2 6-31G(d,p) DMA +FIT
SUCACB | C4 H6 O4 | 20 | Succinic Acid | Butan-1,4-dioic acid |  | SUCACB03, SUCACB07, SUCACB10, SUCACB19 | Rigid CrystalPredictor (1.x), DMACRYS (2.0.2) | Nizar Issa | 2012 | See Study_ID=10 | \CHEMISTRY_CPOSS\SuccinicAcidCocrystals\Succinic | planar | 0 | MP2/6-31G(d,p) | 0 |  |  | AA885 | P21/c | 8 | 4.9482 | 28.2396 | 8.1316 | 90 | 112.353 | 90 | LATT 1; SYMM -X , +Y +1/2, -Z +1/2 | 1.4928 | 0.7353 |  | -98.53 | -60.53 | -98.53 | 0 | 0 | 0 | 1 |  | 0 |  | 0 | Rigid CrystalPredictor + MP2 6-31G(d,p) DMA +FIT
SUCACB | C4 H6 O4 | 20 | Succinic Acid | Butan-1,4-dioic acid |  | SUCACB03, SUCACB07, SUCACB10, SUCACB19 | Rigid CrystalPredictor (1.x), DMACRYS (2.0.2) | Nizar Issa | 2012 | See Study_ID=10 | \CHEMISTRY_CPOSS\SuccinicAcidCocrystals\Succinic | planar | 0 | MP2/6-31G(d,p) | 0 |  |  | AA122 | P21/c | 8 | 5.8624 | 25.2927 | 7.7218 | 90 | 66.428 | 90 | LATT 1; SYMM -X , +Y +1/2, -Z +1/2 | 1.4948 | 0.7385 |  | -98.44 | -62.96 | -98.44 | 0 | 0 | 0 | 1 |  | 0 |  | 0 | Rigid CrystalPredictor + MP2 6-31G(d,p) DMA +FIT
SUCACB | C4 H6 O4 | 20 | Succinic Acid | Butan-1,4-dioic acid |  | SUCACB03, SUCACB07, SUCACB10, SUCACB19 | Rigid CrystalPredictor (1.x), DMACRYS (2.0.2) | Nizar Issa | 2012 | See Study_ID=10 | \CHEMISTRY_CPOSS\SuccinicAcidCocrystals\Succinic | planar | 0 | MP2/6-31G(d,p) | 0 |  |  | A90 | C2/c | 4 | 14.3308 | 5.7259 | 13.0105 | 90 | 83.519 | 90 | LATT 7; SYMM -X , +Y , -Z +1/2 | 1.4789 | 0.7289 |  | -98.4 | -28.9 | -98.4 | 0 | 0 | 0 | 1 |  | 0 |  | 0 | Rigid CrystalPredictor + MP2 6-31G(d,p) DMA +FIT
SUCACB | C4 H6 O4 | 20 | Succinic Acid | Butan-1,4-dioic acid |  | SUCACB03, SUCACB07, SUCACB10, SUCACB19 | Rigid CrystalPredictor (1.x), DMACRYS (2.0.2) | Nizar Issa | 2012 | See Study_ID=10 | \CHEMISTRY_CPOSS\SuccinicAcidCocrystals\Succinic | planar | 0 | MP2/6-31G(d,p) | 0 |  |  | AA804 | P21/n | 8 | 7.0416 | 19.5309 | 7.7148 | 90 | 83.395 | 90 | LATT 1; SYMM -X +1/2, +Y +1/2, -Z +1/2 | 1.4884 | 0.7319 |  | -98.39 | -60.67 | -98.39 | 0 | 0 | 0 | 1 |  | 0 |  | 0 | Rigid CrystalPredictor + MP2 6-31G(d,p) DMA +FIT
SUCACB | C4 H6 O4 | 20 | Succinic Acid | Butan-1,4-dioic acid |  | SUCACB03, SUCACB07, SUCACB10, SUCACB19 | Rigid CrystalPredictor (1.x), DMACRYS (2.0.2) | Nizar Issa | 2012 | See Study_ID=10 | \CHEMISTRY_CPOSS\SuccinicAcidCocrystals\Succinic | planar | 0 | MP2/6-31G(d,p) | 0 |  |  | A18 | Pbca | 8 | 15.1854 | 6.7144 | 9.8896 | 90 | 90 | 90 | LATT 1; SYMM +X +1/2, -Y +1/2, -Z ; SYMM -X , +Y +1/2, -Z +1/2; SYMM -X +1/2, -Y , +Z +1/2 | 1.5557 | 0.7613 |  | -98.35 | -35.23 | -98.35 | 0 | 0 | 0 | 1 |  | 0 |  | 0 | Rigid CrystalPredictor + MP2 6-31G(d,p) DMA +FIT
SUCACB | C4 H6 O4 | 20 | Succinic Acid | Butan-1,4-dioic acid |  | SUCACB03, SUCACB07, SUCACB10, SUCACB19 | Rigid CrystalPredictor (1.x), DMACRYS (2.0.2) | Nizar Issa | 2012 | See Study_ID=10 | \CHEMISTRY_CPOSS\SuccinicAcidCocrystals\Succinic | planar | 0 | MP2/6-31G(d,p) | 0 |  |  | AA6485 | P212121 | 8 | 13.3792 | 4.9738 | 15.1356 | 90 | 90 | 90 | LATT -1; SYMM +X +1/2, -Y +1/2, -Z ; SYMM -X , +Y +1/2, -Z +1/2; SYMM -X +1/2, -Y , +Z +1/2 | 1.5575 | 0.771 |  | -98.33 | -70.98 | -98.33 | 0 | 0 | 0 | 1 |  | 0 |  | 0 | Rigid CrystalPredictor + MP2 6-31G(d,p) DMA +FIT
SUCACB | C4 H6 O4 | 20 | Succinic Acid | Butan-1,4-dioic acid |  | SUCACB03, SUCACB07, SUCACB10, SUCACB19 | Rigid CrystalPredictor (1.x), DMACRYS (2.0.2) | Nizar Issa | 2012 | See Study_ID=10 | \CHEMISTRY_CPOSS\SuccinicAcidCocrystals\Succinic | planar | 0 | MP2/6-31G(d,p) | 0 |  |  | AA331 | P21 | 4 | 9.3892 | 8.4365 | 7.7142 | 90 | 60.181 | 90 | LATT -1; SYMM -X , +Y +1/2, -Z | 1.4795 | 0.7343 |  | -98.31 | -60.3 | -98.31 | 0 | 0 | 0 | 1 |  | 0 |  | 0 | Rigid CrystalPredictor + MP2 6-31G(d,p) DMA +FIT
SUCACB | C4 H6 O4 | 20 | Succinic Acid | Butan-1,4-dioic acid |  | SUCACB03, SUCACB07, SUCACB10, SUCACB19 | Rigid CrystalPredictor (1.x), DMACRYS (2.0.2) | Nizar Issa | 2012 | See Study_ID=10 | \CHEMISTRY_CPOSS\SuccinicAcidCocrystals\Succinic | planar | 0 | MP2/6-31G(d,p) | 0 |  |  | AA1911 | P212121 | 8 | 6.7395 | 20.13 | 7.7296 | 90 | 90 | 90 | LATT -1; SYMM +X +1/2, -Y +1/2, -Z ; SYMM -X , +Y +1/2, -Z +1/2; SYMM -X +1/2, -Y , +Z +1/2 | 1.4959 | 0.7414 |  | -98.28 | -59.14 | -98.28 | 0 | 0 | 0 | 1 |  | 0 |  | 0 | Rigid CrystalPredictor + MP2 6-31G(d,p) DMA +FIT
SUCACB | C4 H6 O4 | 20 | Succinic Acid | Butan-1,4-dioic acid |  | SUCACB03, SUCACB07, SUCACB10, SUCACB19 | Rigid CrystalPredictor (1.x), DMACRYS (2.0.2) | Nizar Issa | 2012 | See Study_ID=10 | \CHEMISTRY_CPOSS\SuccinicAcidCocrystals\Succinic | planar | 0 | MP2/6-31G(d,p) | 0 |  |  | AA5745 | P21 | 4 | 4.9172 | 15.1742 | 7.7979 | 90 | 60.334 | 90 | LATT -1; SYMM -X , +Y +1/2, -Z | 1.5514 | 0.7675 |  | -98.26 | -68.84 | -98.26 | 0 | 0 | 0 | 1 |  | 0 |  | 0 | Rigid CrystalPredictor + MP2 6-31G(d,p) DMA +FIT
SUCACB | C4 H6 O4 | 20 | Succinic Acid | Butan-1,4-dioic acid |  | SUCACB03, SUCACB07, SUCACB10, SUCACB19 | Rigid CrystalPredictor (1.x), DMACRYS (2.0.2) | Nizar Issa | 2012 | See Study_ID=10 | \CHEMISTRY_CPOSS\SuccinicAcidCocrystals\Succinic | planar | 0 | MP2/6-31G(d,p) | 0 |  |  | AA1333 | P-1 | 4 | 5.2984 | 20.9778 | 5.1711 | 73.259 | 83.878 | 77.977 | LATT 1 | 1.4589 | 0.7215 |  | -98.25 | -74.43 | -98.25 | 0 | 0 | 0 | 1 |  | 0 |  | 0 | Rigid CrystalPredictor + MP2 6-31G(d,p) DMA +FIT
SUCACB | C4 H6 O4 | 20 | Succinic Acid | Butan-1,4-dioic acid |  | SUCACB03, SUCACB07, SUCACB10, SUCACB19 | Rigid CrystalPredictor (1.x), DMACRYS (2.0.2) | Nizar Issa | 2012 | See Study_ID=10 | \CHEMISTRY_CPOSS\SuccinicAcidCocrystals\Succinic | planar | 0 | MP2/6-31G(d,p) | 0 |  |  | AA3653 | P212121 | 8 | 8.1869 | 16.7902 | 7.6999 | 90 | 90 | 90 | LATT -1; SYMM +X +1/2, -Y +1/2, -Z ; SYMM -X , +Y +1/2, -Z +1/2; SYMM -X +1/2, -Y , +Z +1/2 | 1.4821 | 0.7334 |  | -98.16 | -66.69 | -98.16 | 0 | 0 | 0 | 1 |  | 0 |  | 0 | Rigid CrystalPredictor + MP2 6-31G(d,p) DMA +FIT
SUCACB | C4 H6 O4 | 20 | Succinic Acid | Butan-1,4-dioic acid |  | SUCACB03, SUCACB07, SUCACB10, SUCACB19 | Rigid CrystalPredictor (1.x), DMACRYS (2.0.2) | Nizar Issa | 2012 | See Study_ID=10 | \CHEMISTRY_CPOSS\SuccinicAcidCocrystals\Succinic | planar | 0 | MP2/6-31G(d,p) | 0 |  |  | AA150 | P21/c | 8 | 7.7116 | 28.924 | 4.8895 | 90 | 72.133 | 90 | LATT 1; SYMM -X , +Y +1/2, -Z +1/2 | 1.5113 | 0.7461 |  | -98.1 | -66.3 | -98.1 | 0 | 0 | 0 | 1 |  | 0 |  | 0 | Rigid CrystalPredictor + MP2 6-31G(d,p) DMA +FIT
SUCACB | C4 H6 O4 | 20 | Succinic Acid | Butan-1,4-dioic acid |  | SUCACB03, SUCACB07, SUCACB10, SUCACB19 | Rigid CrystalPredictor (1.x), DMACRYS (2.0.2) | Nizar Issa | 2012 | See Study_ID=10 | \CHEMISTRY_CPOSS\SuccinicAcidCocrystals\Succinic | planar | 0 | MP2/6-31G(d,p) | 0 |  |  | AA4053 | P-1 | 4 | 7.725 | 5.8331 | 16.2321 | 120.163 | 82.174 | 67.164 | LATT 1 | 1.4796 | 0.7273 |  | -98.08 | -59.36 | -98.08 | 0 | 0 | 0 | 1 |  | 0 |  | 0 | Rigid CrystalPredictor + MP2 6-31G(d,p) DMA +FIT
SUCACB | C4 H6 O4 | 20 | Succinic Acid | Butan-1,4-dioic acid |  | SUCACB03, SUCACB07, SUCACB10, SUCACB19 | Rigid CrystalPredictor (1.x), DMACRYS (2.0.2) | Nizar Issa | 2012 | See Study_ID=10 | \CHEMISTRY_CPOSS\SuccinicAcidCocrystals\Succinic | planar | 0 | MP2/6-31G(d,p) | 0 |  |  | AA557 | P21/c | 8 | 7.4627 | 25.8029 | 6.0008 | 90 | 69.002 | 90 | LATT 1; SYMM -X , +Y +1/2, -Z +1/2 | 1.4542 | 0.7166 |  | -98 | -56.35 | -98 | 0 | 0 | 0 | 1 |  | 0 |  | 0 | Rigid CrystalPredictor + MP2 6-31G(d,p) DMA +FIT
SUCACB | C4 H6 O4 | 20 | Succinic Acid | Butan-1,4-dioic acid |  | SUCACB03, SUCACB07, SUCACB10, SUCACB19 | Rigid CrystalPredictor (1.x), DMACRYS (2.0.2) | Nizar Issa | 2012 | See Study_ID=10 | \CHEMISTRY_CPOSS\SuccinicAcidCocrystals\Succinic | planar | 0 | MP2/6-31G(d,p) | 0 |  |  | AA410 | P21/c | 8 | 5.373 | 68.3116 | 5.2003 | 90 | 86.597 | 90 | LATT 1; SYMM -X , +Y +1/2, -Z +1/2 | 0.8233 | 0.4066 | SUCACB03 (beta form) | -97.96 | -57.69 | -97.96 | 0 | 0 | 0 | 1 |  | 0 |  | 0 | Rigid CrystalPredictor + MP2 6-31G(d,p) DMA +FIT
SUCACB | C4 H6 O4 | 20 | Succinic Acid | Butan-1,4-dioic acid |  | SUCACB03, SUCACB07, SUCACB10, SUCACB19 | Rigid CrystalPredictor (1.x), DMACRYS (2.0.2) | Nizar Issa | 2012 | See Study_ID=10 | \CHEMISTRY_CPOSS\SuccinicAcidCocrystals\Succinic | planar | 0 | MP2/6-31G(d,p) | 0 |  |  | AA416 | P21/c | 8 | 5.3737 | 78.4507 | 5.2002 | 90 | 86.604 | 90 | LATT 1; SYMM -X , +Y +1/2, -Z +1/2 | 0.7168 | 0.3539 | SUCACB03 (beta form) | -97.95 | -57.69 | -97.95 | 0 | 0 | 0 | 1 |  | 0 |  | 0 | Rigid CrystalPredictor + MP2 6-31G(d,p) DMA +FIT
SUCACB | C4 H6 O4 | 20 | Succinic Acid | Butan-1,4-dioic acid |  | SUCACB03, SUCACB07, SUCACB10, SUCACB19 | Rigid CrystalPredictor (1.x), DMACRYS (2.0.2) | Nizar Issa | 2012 | See Study_ID=10 | \CHEMISTRY_CPOSS\SuccinicAcidCocrystals\Succinic | planar | 0 | MP2/6-31G(d,p) | 0 |  |  | AA406 | P21/n | 8 | 15.3866 | 7.7375 | 8.8604 | 90 | 86.977 | 90 | LATT 1; SYMM -X +1/2, +Y +1/2, -Z +1/2 | 1.4892 | 0.7345 |  | -97.95 | -59.58 | -97.95 | 0 | 0 | 0 | 1 |  | 0 |  | 0 | Rigid CrystalPredictor + MP2 6-31G(d,p) DMA +FIT
SUCACB | C4 H6 O4 | 20 | Succinic Acid | Butan-1,4-dioic acid |  | SUCACB03, SUCACB07, SUCACB10, SUCACB19 | Rigid CrystalPredictor (1.x), DMACRYS (2.0.2) | Nizar Issa | 2012 | See Study_ID=10 | \CHEMISTRY_CPOSS\SuccinicAcidCocrystals\Succinic | planar | 0 | MP2/6-31G(d,p) | 0 |  |  | AA538 | P21/n | 8 | 9.8118 | 7.7232 | 14.4984 | 90 | 72.214 | 90 | LATT 1; SYMM -X +1/2, +Y +1/2, -Z +1/2 | 1.4995 | 0.7392 |  | -97.92 | -61.67 | -97.92 | 0 | 0 | 0 | 1 |  | 0 |  | 0 | Rigid CrystalPredictor + MP2 6-31G(d,p) DMA +FIT
SUCACB | C4 H6 O4 | 20 | Succinic Acid | Butan-1,4-dioic acid |  | SUCACB03, SUCACB07, SUCACB10, SUCACB19 | Rigid CrystalPredictor (1.x), DMACRYS (2.0.2) | Nizar Issa | 2012 | See Study_ID=10 | \CHEMISTRY_CPOSS\SuccinicAcidCocrystals\Succinic | planar | 0 | MP2/6-31G(d,p) | 0 |  |  | AA540 | P21/a | 8 | 4.9492 | 28.3009 | 7.9945 | 90 | 68.987 | 90 | LATT 1; SYMM -X +1/2, +Y +1/2, -Z | 1.5007 | 0.7397 |  | -97.9 | -61.49 | -97.9 | 0 | 0 | 0 | 1 |  | 0 |  | 0 | Rigid CrystalPredictor + MP2 6-31G(d,p) DMA +FIT
SUCACB | C4 H6 O4 | 20 | Succinic Acid | Butan-1,4-dioic acid |  | SUCACB03, SUCACB07, SUCACB10, SUCACB19 | Rigid CrystalPredictor (1.x), DMACRYS (2.0.2) | Nizar Issa | 2012 | See Study_ID=10 | \CHEMISTRY_CPOSS\SuccinicAcidCocrystals\Succinic | planar | 0 | MP2/6-31G(d,p) | 0 |  |  | AA155 | P21/c | 8 | 13.0688 | 7.7145 | 10.5977 | 90 | 78.043 | 90 | LATT 1; SYMM -X , +Y +1/2, -Z +1/2 | 1.5008 | 0.7399 |  | -97.9 | -64.11 | -97.9 | 0 | 0 | 0 | 1 |  | 0 |  | 0 | Rigid CrystalPredictor + MP2 6-31G(d,p) DMA +FIT
SUCACB | C4 H6 O4 | 20 | Succinic Acid | Butan-1,4-dioic acid |  | SUCACB03, SUCACB07, SUCACB10, SUCACB19 | Rigid CrystalPredictor (1.x), DMACRYS (2.0.2) | Nizar Issa | 2012 | See Study_ID=10 | \CHEMISTRY_CPOSS\SuccinicAcidCocrystals\Succinic | planar | 0 | MP2/6-31G(d,p) | 0 |  |  | AA117 | P21/a | 8 | 5.3332 | 35.9153 | 5.5141 | 90 | 89.659 | 90 | LATT 1; SYMM -X +1/2, +Y +1/2, -Z | 1.4853 | 0.7324 |  | -97.88 | -63.55 | -97.88 | 0 | 0 | 0 | 1 |  | 0 |  | 0 | Rigid CrystalPredictor + MP2 6-31G(d,p) DMA +FIT
SUCACB | C4 H6 O4 | 20 | Succinic Acid | Butan-1,4-dioic acid |  | SUCACB03, SUCACB07, SUCACB10, SUCACB19 | Rigid CrystalPredictor (1.x), DMACRYS (2.0.2) | Nizar Issa | 2012 | See Study_ID=10 | \CHEMISTRY_CPOSS\SuccinicAcidCocrystals\Succinic | planar | 0 | MP2/6-31G(d,p) | 0 |  |  | AA1034 | P21/n | 8 | 8.9755 | 7.7373 | 15.1926 | 90 | 89.192 | 90 | LATT 1; SYMM -X +1/2, +Y +1/2, -Z +1/2 | 1.487 | 0.7335 |  | -97.87 | -59.2 | -97.87 | 0 | 0 | 0 | 1 |  | 0 |  | 0 | Rigid CrystalPredictor + MP2 6-31G(d,p) DMA +FIT
SUCACB | C4 H6 O4 | 20 | Succinic Acid | Butan-1,4-dioic acid |  | SUCACB03, SUCACB07, SUCACB10, SUCACB19 | Rigid CrystalPredictor (1.x), DMACRYS (2.0.2) | Nizar Issa | 2012 | See Study_ID=10 | \CHEMISTRY_CPOSS\SuccinicAcidCocrystals\Succinic | planar | 0 | MP2/6-31G(d,p) | 0 |  |  | A72 | I2/c | 8 | 20.5235 | 4.8158 | 10.2831 | 90 | 86.041 | 90 | LATT 1; SYMM -X , +Y , -Z +1/2; SYMM +X +1/2, +Y +1/2, +Z +1/2; SYMM -X +1/2, +Y +1/2, -Z | 1.5472 | 0.7678 |  | -97.86 | -35.92 | -97.86 | 0 | 0 | 0 | 1 |  | 0 |  | 0 | Rigid CrystalPredictor + MP2 6-31G(d,p) DMA +FIT
SUCACB | C4 H6 O4 | 20 | Succinic Acid | Butan-1,4-dioic acid |  | SUCACB03, SUCACB07, SUCACB10, SUCACB19 | Rigid CrystalPredictor (1.x), DMACRYS (2.0.2) | Nizar Issa | 2012 | See Study_ID=10 | \CHEMISTRY_CPOSS\SuccinicAcidCocrystals\Succinic | planar | 0 | MP2/6-31G(d,p) | 0 |  |  | AA367 | P21 | 4 | 10.0955 | 7.7203 | 7.2915 | 90 | 70.304 | 90 | LATT -1; SYMM -X , +Y +1/2, -Z | 1.466 | 0.7223 |  | -97.82 | -60.39 | -97.82 | 0 | 0 | 0 | 1 |  | 0 |  | 0 | Rigid CrystalPredictor + MP2 6-31G(d,p) DMA +FIT
SUCACB | C4 H6 O4 | 20 | Succinic Acid | Butan-1,4-dioic acid |  | SUCACB03, SUCACB07, SUCACB10, SUCACB19 | Rigid CrystalPredictor (1.x), DMACRYS (2.0.2) | Nizar Issa | 2012 | See Study_ID=10 | \CHEMISTRY_CPOSS\SuccinicAcidCocrystals\Succinic | planar | 0 | MP2/6-31G(d,p) | 0 |  |  | AA283 | P21/c | 8 | 4.8549 | 29.4032 | 7.7566 | 90 | 71.531 | 90 | LATT 1; SYMM -X , +Y +1/2, -Z +1/2 | 1.4937 | 0.7348 |  | -97.81 | -62.22 | -97.81 | 0 | 0 | 0 | 1 |  | 0 |  | 0 | Rigid CrystalPredictor + MP2 6-31G(d,p) DMA +FIT
SUCACB | C4 H6 O4 | 20 | Succinic Acid | Butan-1,4-dioic acid |  | SUCACB03, SUCACB07, SUCACB10, SUCACB19 | Rigid CrystalPredictor (1.x), DMACRYS (2.0.2) | Nizar Issa | 2012 | See Study_ID=10 | \CHEMISTRY_CPOSS\SuccinicAcidCocrystals\Succinic | planar | 0 | MP2/6-31G(d,p) | 0 |  |  | AA120 | P1 | 2 | 7.7178 | 5.2017 | 7.1701 | 77.775 | 79.531 | 70.245 | LATT -1 | 1.492 | 0.7385 |  | -97.74 | -64.16 | -97.74 | 0 | 0 | 0 | 1 |  | 0 |  | 0 | Rigid CrystalPredictor + MP2 6-31G(d,p) DMA +FIT
SUCACB | C4 H6 O4 | 20 | Succinic Acid | Butan-1,4-dioic acid |  | SUCACB03, SUCACB07, SUCACB10, SUCACB19 | Rigid CrystalPredictor (1.x), DMACRYS (2.0.2) | Nizar Issa | 2012 | See Study_ID=10 | \CHEMISTRY_CPOSS\SuccinicAcidCocrystals\Succinic | planar | 0 | MP2/6-31G(d,p) | 0 |  |  | AA433 | P21/n | 8 | 5.2407 | 27.0241 | 7.7139 | 90 | 75.479 | 90 | LATT 1; SYMM -X +1/2, +Y +1/2, -Z +1/2 | 1.4833 | 0.7291 |  | -97.73 | -59.02 | -97.73 | 0 | 0 | 0 | 1 |  | 0 |  | 0 | Rigid CrystalPredictor + MP2 6-31G(d,p) DMA +FIT
SUCACB | C4 H6 O4 | 20 | Succinic Acid | Butan-1,4-dioic acid |  | SUCACB03, SUCACB07, SUCACB10, SUCACB19 | Rigid CrystalPredictor (1.x), DMACRYS (2.0.2) | Nizar Issa | 2012 | See Study_ID=10 | \CHEMISTRY_CPOSS\SuccinicAcidCocrystals\Succinic | planar | 0 | MP2/6-31G(d,p) | 0 |  |  | A170 | P-1 | 2 | 7.7541 | 8.2044 | 4.9767 | 113.06 | 77.32 | 114.744 | LATT 1 | 1.4857 | 0.729 |  | -97.71 | -30.61 | -97.71 | 0 | 0 | 0 | 1 |  | 0 |  | 0 | Rigid CrystalPredictor + MP2 6-31G(d,p) DMA +FIT
SUCACB | C4 H6 O4 | 20 | Succinic Acid | Butan-1,4-dioic acid |  | SUCACB03, SUCACB07, SUCACB10, SUCACB19 | Rigid CrystalPredictor (1.x), DMACRYS (2.0.2) | Nizar Issa | 2012 | See Study_ID=10 | \CHEMISTRY_CPOSS\SuccinicAcidCocrystals\Succinic | planar | 0 | MP2/6-31G(d,p) | 0 |  |  | AA762 | P21/a | 8 | 7.1355 | 20.2945 | 7.7508 | 90 | 69.367 | 90 | LATT 1; SYMM -X +1/2, +Y +1/2, -Z | 1.4934 | 0.7371 |  | -97.71 | -59.32 | -97.71 | 0 | 0 | 0 | 1 |  | 0 |  | 0 | Rigid CrystalPredictor + MP2 6-31G(d,p) DMA +FIT
SUCACB | C4 H6 O4 | 20 | Succinic Acid | Butan-1,4-dioic acid |  | SUCACB03, SUCACB07, SUCACB10, SUCACB19 | Rigid CrystalPredictor (1.x), DMACRYS (2.0.2) | Nizar Issa | 2012 | See Study_ID=10 | \CHEMISTRY_CPOSS\SuccinicAcidCocrystals\Succinic | planar | 0 | MP2/6-31G(d,p) | 0 |  |  | AA756 | P21/c | 8 | 8.161 | 7.1771 | 18.1118 | 90 | 88.002 | 90 | LATT 1; SYMM -X , +Y +1/2, -Z +1/2 | 1.4796 | 0.732 |  | -97.68 | -55.33 | -97.68 | 0 | 0 | 0 | 1 |  | 0 |  | 0 | Rigid CrystalPredictor + MP2 6-31G(d,p) DMA +FIT
SUCACB | C4 H6 O4 | 20 | Succinic Acid | Butan-1,4-dioic acid |  | SUCACB03, SUCACB07, SUCACB10, SUCACB19 | Rigid CrystalPredictor (1.x), DMACRYS (2.0.2) | Nizar Issa | 2012 | See Study_ID=10 | \CHEMISTRY_CPOSS\SuccinicAcidCocrystals\Succinic | planar | 0 | MP2/6-31G(d,p) | 0 |  |  | AA282 | P-1 | 4 | 5.2427 | 7.7209 | 13.5424 | 93.317 | 86.269 | 75.44 | LATT 1 | 1.4859 | 0.7305 |  | -97.68 | -60.94 | -97.68 | 0 | 0 | 0 | 1 |  | 0 |  | 0 | Rigid CrystalPredictor + MP2 6-31G(d,p) DMA +FIT
SUCACB | C4 H6 O4 | 20 | Succinic Acid | Butan-1,4-dioic acid |  | SUCACB03, SUCACB07, SUCACB10, SUCACB19 | Rigid CrystalPredictor (1.x), DMACRYS (2.0.2) | Nizar Issa | 2012 | See Study_ID=10 | \CHEMISTRY_CPOSS\SuccinicAcidCocrystals\Succinic | planar | 0 | MP2/6-31G(d,p) | 0 |  |  | AA363 | P-1 | 4 | 5.3279 | 8.0271 | 14.0484 | 105.853 | 88.255 | 67.114 | LATT 1 | 1.4909 | 0.7354 |  | -97.68 | -63.33 | -97.68 | 0 | 0 | 0 | 1 |  | 0 |  | 0 | Rigid CrystalPredictor + MP2 6-31G(d,p) DMA +FIT
SUCACB | C4 H6 O4 | 20 | Succinic Acid | Butan-1,4-dioic acid |  | SUCACB03, SUCACB07, SUCACB10, SUCACB19 | Rigid CrystalPredictor (1.x), DMACRYS (2.0.2) | Nizar Issa | 2012 | See Study_ID=10 | \CHEMISTRY_CPOSS\SuccinicAcidCocrystals\Succinic | planar | 0 | MP2/6-31G(d,p) | 0 |  |  | A43 | C2/c | 4 | 13.5059 | 4.9278 | 15.2195 | 90 | 93.111 | 90 | LATT 7; SYMM -X , +Y , -Z +1/2 | 1.551 | 0.7622 |  | -97.67 | -35.1 | -97.67 | 0 | 0 | 0 | 1 |  | 0 |  | 0 | Rigid CrystalPredictor + MP2 6-31G(d,p) DMA +FIT
SUCACB | C4 H6 O4 | 20 | Succinic Acid | Butan-1,4-dioic acid |  | SUCACB03, SUCACB07, SUCACB10, SUCACB19 | Rigid CrystalPredictor (1.x), DMACRYS (2.0.2) | Nizar Issa | 2012 | See Study_ID=10 | \CHEMISTRY_CPOSS\SuccinicAcidCocrystals\Succinic | planar | 0 | MP2/6-31G(d,p) | 0 |  |  | AA465 | P21/c | 8 | 9.6691 | 7.7169 | 13.7794 | 90 | 88.682 | 90 | LATT 1; SYMM -X , +Y +1/2, -Z +1/2 | 1.5262 | 0.7557 |  | -97.62 | -67.06 | -97.62 | 0 | 0 | 0 | 1 |  | 0 |  | 0 | Rigid CrystalPredictor + MP2 6-31G(d,p) DMA +FIT
SUCACB | C4 H6 O4 | 20 | Succinic Acid | Butan-1,4-dioic acid |  | SUCACB03, SUCACB07, SUCACB10, SUCACB19 | Rigid CrystalPredictor (1.x), DMACRYS (2.0.2) | Nizar Issa | 2012 | See Study_ID=10 | \CHEMISTRY_CPOSS\SuccinicAcidCocrystals\Succinic | planar | 0 | MP2/6-31G(d,p) | 0 |  |  | AA645 | P-1 | 4 | 14.3454 | 4.9346 | 8.0993 | 68.03 | 96.064 | 86.335 | LATT 1 | 1.4929 | 0.7337 |  | -97.61 | -61.15 | -97.61 | 0 | 0 | 0 | 1 |  | 0 |  | 0 | Rigid CrystalPredictor + MP2 6-31G(d,p) DMA +FIT
SUCACB | C4 H6 O4 | 20 | Succinic Acid | Butan-1,4-dioic acid |  | SUCACB03, SUCACB07, SUCACB10, SUCACB19 | Rigid CrystalPredictor (1.x), DMACRYS (2.0.2) | Nizar Issa | 2012 | See Study_ID=10 | \CHEMISTRY_CPOSS\SuccinicAcidCocrystals\Succinic | planar | 0 | MP2/6-31G(d,p) | 0 |  |  | A218 | P21/n | 4 | 7.7115 | 9.7708 | 7.1282 | 90 | 81.796 | 90 | LATT 1; SYMM -X +1/2, +Y +1/2, -Z +1/2 | 1.4755 | 0.7252 |  | -97.57 | -30.36 | -97.57 | 0 | 0 | 0 | 1 |  | 0 |  | 0 | Rigid CrystalPredictor + MP2 6-31G(d,p) DMA +FIT
SUCACB | C4 H6 O4 | 20 | Succinic Acid | Butan-1,4-dioic acid |  | SUCACB03, SUCACB07, SUCACB10, SUCACB19 | Rigid CrystalPredictor (1.x), DMACRYS (2.0.2) | Nizar Issa | 2012 | See Study_ID=10 | \CHEMISTRY_CPOSS\SuccinicAcidCocrystals\Succinic | planar | 0 | MP2/6-31G(d,p) | 0 |  |  | AA443 | P21/c | 8 | 6.889 | 20.5561 | 8.647 | 90 | 121.661 | 90 | LATT 1; SYMM -X , +Y +1/2, -Z +1/2 | 1.5051 | 0.7437 |  | -97.56 | -62.35 | -97.56 | 0 | 0 | 0 | 1 |  | 0 |  | 0 | Rigid CrystalPredictor + MP2 6-31G(d,p) DMA +FIT
SUCACB | C4 H6 O4 | 20 | Succinic Acid | Butan-1,4-dioic acid |  | SUCACB03, SUCACB07, SUCACB10, SUCACB19 | Rigid CrystalPredictor (1.x), DMACRYS (2.0.2) | Nizar Issa | 2012 | See Study_ID=10 | \CHEMISTRY_CPOSS\SuccinicAcidCocrystals\Succinic | planar | 0 | MP2/6-31G(d,p) | 0 |  |  | AA353 | P21/c | 8 | 7.8234 | 28.4695 | 4.9229 | 90 | 109.154 | 90 | LATT 1; SYMM -X , +Y +1/2, -Z +1/2 | 1.5145 | 0.7474 |  | -97.55 | -66.38 | -97.55 | 0 | 0 | 0 | 1 |  | 0 |  | 0 | Rigid CrystalPredictor + MP2 6-31G(d,p) DMA +FIT
SUCACB | C4 H6 O4 | 20 | Succinic Acid | Butan-1,4-dioic acid |  | SUCACB03, SUCACB07, SUCACB10, SUCACB19 | Rigid CrystalPredictor (1.x), DMACRYS (2.0.2) | Nizar Issa | 2012 | See Study_ID=10 | \CHEMISTRY_CPOSS\SuccinicAcidCocrystals\Succinic | planar | 0 | MP2/6-31G(d,p) | 0 |  |  | AA479 | P21/c | 8 | 7.9743 | 28.5181 | 4.933 | 90 | 110.743 | 90 | LATT 1; SYMM -X , +Y +1/2, -Z +1/2 | 1.4953 | 0.737 |  | -97.53 | -60.71 | -97.53 | 0 | 0 | 0 | 1 |  | 0 |  | 0 | Rigid CrystalPredictor + MP2 6-31G(d,p) DMA +FIT
SUCACB | C4 H6 O4 | 20 | Succinic Acid | Butan-1,4-dioic acid |  | SUCACB03, SUCACB07, SUCACB10, SUCACB19 | Rigid CrystalPredictor (1.x), DMACRYS (2.0.2) | Nizar Issa | 2012 | See Study_ID=10 | \CHEMISTRY_CPOSS\SuccinicAcidCocrystals\Succinic | planar | 0 | MP2/6-31G(d,p) | 0 |  |  | AA186 | P21/a | 8 | 36.7288 | 5.3366 | 5.5355 | 90 | 86.326 | 90 | LATT 1; SYMM -X +1/2, +Y +1/2, -Z | 1.4488 | 0.7127 |  | -97.52 | -56.87 | -97.52 | 0 | 0 | 0 | 1 |  | 0 |  | 0 | Rigid CrystalPredictor + MP2 6-31G(d,p) DMA +FIT
SUCACB | C4 H6 O4 | 20 | Succinic Acid | Butan-1,4-dioic acid |  | SUCACB03, SUCACB07, SUCACB10, SUCACB19 | Rigid CrystalPredictor (1.x), DMACRYS (2.0.2) | Nizar Issa | 2012 | See Study_ID=10 | \CHEMISTRY_CPOSS\SuccinicAcidCocrystals\Succinic | planar | 0 | MP2/6-31G(d,p) | 0 |  |  | AA364 | P-1 | 4 | 15.3875 | 5.3933 | 8.1719 | 76.722 | 53.635 | 77.557 | LATT 1 | 1.4833 | 0.7299 |  | -97.5 | -56.75 | -97.5 | 0 | 0 | 0 | 1 |  | 0 |  | 0 | Rigid CrystalPredictor + MP2 6-31G(d,p) DMA +FIT
SUCACB | C4 H6 O4 | 20 | Succinic Acid | Butan-1,4-dioic acid |  | SUCACB03, SUCACB07, SUCACB10, SUCACB19 | Rigid CrystalPredictor (1.x), DMACRYS (2.0.2) | Nizar Issa | 2012 | See Study_ID=10 | \CHEMISTRY_CPOSS\SuccinicAcidCocrystals\Succinic | planar | 0 | MP2/6-31G(d,p) | 0 |  |  | AA43 | P-1 | 4 | 5.2247 | 12.9413 | 10.4334 | 81.785 | 112.246 | 125.424 | LATT 1 | 1.4818 | 0.7345 |  | -97.47 | -59.11 | -97.47 | 0 | 0 | 0 | 1 |  | 0 |  | 0 | Rigid CrystalPredictor + MP2 6-31G(d,p) DMA +FIT
SUCACB | C4 H6 O4 | 20 | Succinic Acid | Butan-1,4-dioic acid |  | SUCACB03, SUCACB07, SUCACB10, SUCACB19 | Rigid CrystalPredictor (1.x), DMACRYS (2.0.2) | Nizar Issa | 2012 | See Study_ID=10 | \CHEMISTRY_CPOSS\SuccinicAcidCocrystals\Succinic | planar | 0 | MP2/6-31G(d,p) | 0 |  |  | AA227 | P21/c | 8 | 11.1691 | 5.0685 | 19.6867 | 90 | 112.805 | 90 | LATT 1; SYMM -X , +Y +1/2, -Z +1/2 | 1.527 | 0.7548 |  | -97.44 | -66.85 | -97.44 | 0 | 0 | 0 | 1 |  | 0 |  | 0 | Rigid CrystalPredictor + MP2 6-31G(d,p) DMA +FIT
SUCACB | C4 H6 O4 | 20 | Succinic Acid | Butan-1,4-dioic acid |  | SUCACB03, SUCACB07, SUCACB10, SUCACB19 | Rigid CrystalPredictor (1.x), DMACRYS (2.0.2) | Nizar Issa | 2012 | See Study_ID=10 | \CHEMISTRY_CPOSS\SuccinicAcidCocrystals\Succinic | planar | 0 | MP2/6-31G(d,p) | 0 |  |  | AA147 | P21/c | 8 | 6.0395 | 4.7537 | 38.2883 | 90 | 102.25 | 90 | LATT 1; SYMM -X , +Y +1/2, -Z +1/2 | 1.4603 | 0.7194 |  | -97.41 | -59.48 | -97.41 | 0 | 0 | 0 | 1 |  | 0 |  | 0 | Rigid CrystalPredictor + MP2 6-31G(d,p) DMA +FIT
SUCACB | C4 H6 O4 | 20 | Succinic Acid | Butan-1,4-dioic acid |  | SUCACB03, SUCACB07, SUCACB10, SUCACB19 | Rigid CrystalPredictor (1.x), DMACRYS (2.0.2) | Nizar Issa | 2012 | See Study_ID=10 | \CHEMISTRY_CPOSS\SuccinicAcidCocrystals\Succinic | planar | 0 | MP2/6-31G(d,p) | 0 |  |  | AA1809 | P21/n | 8 | 7.7215 | 20.9374 | 6.5153 | 90 | 93.598 | 90 | LATT 1; SYMM -X +1/2, +Y +1/2, -Z +1/2 | 1.4922 | 0.7368 |  | -97.4 | -60.62 | -97.4 | 0 | 0 | 0 | 1 |  | 0 |  | 0 | Rigid CrystalPredictor + MP2 6-31G(d,p) DMA +FIT
SUCACB | C4 H6 O4 | 20 | Succinic Acid | Butan-1,4-dioic acid |  | SUCACB03, SUCACB07, SUCACB10, SUCACB19 | Rigid CrystalPredictor (1.x), DMACRYS (2.0.2) | Nizar Issa | 2012 | See Study_ID=10 | \CHEMISTRY_CPOSS\SuccinicAcidCocrystals\Succinic | planar | 0 | MP2/6-31G(d,p) | 0 |  |  | A54 | P21/c | 4 | 7.7123 | 6.4617 | 11.3853 | 90 | 68.251 | 90 | LATT 1; SYMM -X , +Y +1/2, -Z +1/2 | 1.4884 | 0.7315 |  | -97.37 | -29.64 | -97.37 | 0 | 0 | 0 | 1 |  | 0 |  | 0 | Rigid CrystalPredictor + MP2 6-31G(d,p) DMA +FIT
SUCACB | C4 H6 O4 | 20 | Succinic Acid | Butan-1,4-dioic acid |  | SUCACB03, SUCACB07, SUCACB10, SUCACB19 | Rigid CrystalPredictor (1.x), DMACRYS (2.0.2) | Nizar Issa | 2012 | See Study_ID=10 | \CHEMISTRY_CPOSS\SuccinicAcidCocrystals\Succinic | planar | 0 | MP2/6-31G(d,p) | 0 |  |  | AA413 | P21/c | 8 | 11.2386 | 4.8883 | 20.7434 | 90 | 114.509 | 90 | LATT 1; SYMM -X , +Y +1/2, -Z +1/2 | 1.5129 | 0.7484 |  | -97.37 | -65.66 | -97.37 | 0 | 0 | 0 | 1 |  | 0 |  | 0 | Rigid CrystalPredictor + MP2 6-31G(d,p) DMA +FIT
SUCACB | C4 H6 O4 | 20 | Succinic Acid | Butan-1,4-dioic acid |  | SUCACB03, SUCACB07, SUCACB10, SUCACB19 | Rigid CrystalPredictor (1.x), DMACRYS (2.0.2) | Nizar Issa | 2012 | See Study_ID=10 | \CHEMISTRY_CPOSS\SuccinicAcidCocrystals\Succinic | planar | 0 | MP2/6-31G(d,p) | 0 |  |  | AA2850 | P21/c | 8 | 16.1641 | 4.8756 | 15.2409 | 90 | 123.068 | 90 | LATT 1; SYMM -X , +Y +1/2, -Z +1/2 | 1.5585 | 0.7656 |  | -97.34 | -70.97 | -97.34 | 0 | 0 | 0 | 1 |  | 0 |  | 0 | Rigid CrystalPredictor + MP2 6-31G(d,p) DMA +FIT
SUCACB | C4 H6 O4 | 20 | Succinic Acid | Butan-1,4-dioic acid |  | SUCACB03, SUCACB07, SUCACB10, SUCACB19 | Rigid CrystalPredictor (1.x), DMACRYS (2.0.2) | Nizar Issa | 2012 | See Study_ID=10 | \CHEMISTRY_CPOSS\SuccinicAcidCocrystals\Succinic | planar | 0 | MP2/6-31G(d,p) | 0 |  |  | AA316 | P-1 | 4 | 15.2195 | 7.7228 | 4.8528 | 72.041 | 98.632 | 80.786 | LATT 1 | 1.4987 | 0.7398 |  | -97.32 | -64.66 | -97.32 | 0 | 0 | 0 | 1 |  | 0 |  | 0 | Rigid CrystalPredictor + MP2 6-31G(d,p) DMA +FIT
SUCACB | C4 H6 O4 | 20 | Succinic Acid | Butan-1,4-dioic acid |  | SUCACB03, SUCACB07, SUCACB10, SUCACB19 | Rigid CrystalPredictor (1.x), DMACRYS (2.0.2) | Nizar Issa | 2012 | See Study_ID=10 | \CHEMISTRY_CPOSS\SuccinicAcidCocrystals\Succinic | planar | 0 | MP2/6-31G(d,p) | 0 |  |  | A101 | P21/c | 4 | 6.729 | 5.0846 | 14.8194 | 90 | 89.051 | 90 | LATT 1; SYMM -X , +Y +1/2, -Z +1/2 | 1.5471 | 0.7636 |  | -97.28 | -32.59 | -97.28 | 0 | 0 | 0 | 1 |  | 0 |  | 0 | Rigid CrystalPredictor + MP2 6-31G(d,p) DMA +FIT
SUCACB | C4 H6 O4 | 20 | Succinic Acid | Butan-1,4-dioic acid |  | SUCACB03, SUCACB07, SUCACB10, SUCACB19 | Rigid CrystalPredictor (1.x), DMACRYS (2.0.2) | Nizar Issa | 2012 | See Study_ID=10 | \CHEMISTRY_CPOSS\SuccinicAcidCocrystals\Succinic | planar | 0 | MP2/6-31G(d,p) | 0 |  |  | AA98 | P21/a | 8 | 15.223 | 4.8902 | 13.8369 | 90 | 80.988 | 90 | LATT 1; SYMM -X +1/2, +Y +1/2, -Z | 1.542 | 0.7566 |  | -97.26 | -68.47 | -97.26 | 0 | 0 | 0 | 1 |  | 0 |  | 0 | Rigid CrystalPredictor + MP2 6-31G(d,p) DMA +FIT
SUCACB | C4 H6 O4 | 20 | Succinic Acid | Butan-1,4-dioic acid |  | SUCACB03, SUCACB07, SUCACB10, SUCACB19 | Rigid CrystalPredictor (1.x), DMACRYS (2.0.2) | Nizar Issa | 2012 | See Study_ID=10 | \CHEMISTRY_CPOSS\SuccinicAcidCocrystals\Succinic | planar | 0 | MP2/6-31G(d,p) | 0 |  |  | AA412 | P21 | 4 | 7.7284 | 8.4765 | 8.2469 | 90 | 91.772 | 90 | LATT -1; SYMM -X , +Y +1/2, -Z | 1.4525 | 0.7183 |  | -97.25 | -53.18 | -97.25 | 0 | 0 | 0 | 1 |  | 0 |  | 0 | Rigid CrystalPredictor + MP2 6-31G(d,p) DMA +FIT
SUCACB | C4 H6 O4 | 20 | Succinic Acid | Butan-1,4-dioic acid |  | SUCACB03, SUCACB07, SUCACB10, SUCACB19 | Rigid CrystalPredictor (1.x), DMACRYS (2.0.2) | Nizar Issa | 2012 | See Study_ID=10 | \CHEMISTRY_CPOSS\SuccinicAcidCocrystals\Succinic | planar | 0 | MP2/6-31G(d,p) | 0 |  |  | AA536 | P-1 | 4 | 4.8817 | 7.764 | 15.0653 | 103.85 | 89.145 | 71.725 | LATT 1 | 1.4971 | 0.7358 |  | -97.25 | -63.57 | -97.25 | 0 | 0 | 0 | 1 |  | 0 |  | 0 | Rigid CrystalPredictor + MP2 6-31G(d,p) DMA +FIT
SUCACB | C4 H6 O4 | 20 | Succinic Acid | Butan-1,4-dioic acid |  | SUCACB03, SUCACB07, SUCACB10, SUCACB19 | Rigid CrystalPredictor (1.x), DMACRYS (2.0.2) | Nizar Issa | 2012 | See Study_ID=10 | \CHEMISTRY_CPOSS\SuccinicAcidCocrystals\Succinic | planar | 0 | MP2/6-31G(d,p) | 0 |  |  | A49 | I2/a | 8 | 13.5361 | 4.9227 | 15.2291 | 90 | 93.216 | 90 | LATT 1; SYMM -X +1/2, +Y , -Z ; SYMM +X +1/2, +Y +1/2, +Z +1/2; SYMM -X , +Y +1/2, -Z +1/2 | 1.5483 | 0.7584 |  | -97.23 | -34.85 | -97.23 | 0 | 0 | 0 | 1 |  | 0 |  | 0 | Rigid CrystalPredictor + MP2 6-31G(d,p) DMA +FIT
SUCACB | C4 H6 O4 | 20 | Succinic Acid | Butan-1,4-dioic acid |  | SUCACB03, SUCACB07, SUCACB10, SUCACB19 | Rigid CrystalPredictor (1.x), DMACRYS (2.0.2) | Nizar Issa | 2012 | See Study_ID=10 | \CHEMISTRY_CPOSS\SuccinicAcidCocrystals\Succinic | planar | 0 | MP2/6-31G(d,p) | 0 |  |  | AA428 | P21/c | 8 | 5.4105 | 33.6229 | 5.7462 | 90 | 92.566 | 90 | LATT 1; SYMM -X , +Y +1/2, -Z +1/2 | 1.5022 | 0.7413 |  | -97.22 | -60.53 | -97.22 | 0 | 0 | 0 | 1 |  | 0 |  | 0 | Rigid CrystalPredictor + MP2 6-31G(d,p) DMA +FIT
SUCACB | C4 H6 O4 | 20 | Succinic Acid | Butan-1,4-dioic acid |  | SUCACB03, SUCACB07, SUCACB10, SUCACB19 | Rigid CrystalPredictor (1.x), DMACRYS (2.0.2) | Nizar Issa | 2012 | See Study_ID=10 | \CHEMISTRY_CPOSS\SuccinicAcidCocrystals\Succinic | planar | 0 | MP2/6-31G(d,p) | 0 |  |  | A71 | Pbca | 8 | 10.5552 | 13.0511 | 7.7078 | 90 | 90 | 90 | LATT 1; SYMM +X +1/2, -Y +1/2, -Z ; SYMM -X , +Y +1/2, -Z +1/2; SYMM -X +1/2, -Y , +Z +1/2 | 1.4774 | 0.7295 |  | -97.21 | -30.92 | -97.21 | 0 | 0 | 0 | 1 |  | 0 |  | 0 | Rigid CrystalPredictor + MP2 6-31G(d,p) DMA +FIT
SUCACB | C4 H6 O4 | 20 | Succinic Acid | Butan-1,4-dioic acid |  | SUCACB03, SUCACB07, SUCACB10, SUCACB19 | Rigid CrystalPredictor (1.x), DMACRYS (2.0.2) | Nizar Issa | 2012 | See Study_ID=10 | \CHEMISTRY_CPOSS\SuccinicAcidCocrystals\Succinic | planar | 0 | MP2/6-31G(d,p) | 0 |  |  | AA627 | P21/n | 8 | 7.7526 | 16.3203 | 8.3656 | 90 | 83.805 | 90 | LATT 1; SYMM -X +1/2, +Y +1/2, -Z +1/2 | 1.4908 | 0.7362 |  | -97.19 | -60.92 | -97.19 | 0 | 0 | 0 | 1 |  | 0 |  | 0 | Rigid CrystalPredictor + MP2 6-31G(d,p) DMA +FIT
SUCACB | C4 H6 O4 | 20 | Succinic Acid | Butan-1,4-dioic acid |  | SUCACB03, SUCACB07, SUCACB10, SUCACB19 | Rigid CrystalPredictor (1.x), DMACRYS (2.0.2) | Nizar Issa | 2012 | See Study_ID=10 | \CHEMISTRY_CPOSS\SuccinicAcidCocrystals\Succinic | planar | 0 | MP2/6-31G(d,p) | 0 |  |  | AA90 | P21/n | 8 | 13.7077 | 4.9213 | 15.1885 | 90 | 83.393 | 90 | LATT 1; SYMM -X +1/2, +Y +1/2, -Z +1/2 | 1.5413 | 0.7577 |  | -97.19 | -68.28 | -97.19 | 0 | 0 | 0 | 1 |  | 0 |  | 0 | Rigid CrystalPredictor + MP2 6-31G(d,p) DMA +FIT
SUCACB | C4 H6 O4 | 20 | Succinic Acid | Butan-1,4-dioic acid |  | SUCACB03, SUCACB07, SUCACB10, SUCACB19 | Rigid CrystalPredictor (1.x), DMACRYS (2.0.2) | Nizar Issa | 2012 | See Study_ID=10 | \CHEMISTRY_CPOSS\SuccinicAcidCocrystals\Succinic | planar | 0 | MP2/6-31G(d,p) | 0 |  |  | AA4628 | P21/c | 8 | 6.4179 | 7.7221 | 24.6671 | 90 | 121.066 | 90 | LATT 1; SYMM -X , +Y +1/2, -Z +1/2 | 1.4981 | 0.7424 |  | -97.16 | -62.25 | -97.16 | 0 | 0 | 0 | 1 |  | 0 |  | 0 | Rigid CrystalPredictor + MP2 6-31G(d,p) DMA +FIT
SUCACB | C4 H6 O4 | 20 | Succinic Acid | Butan-1,4-dioic acid |  | SUCACB03, SUCACB07, SUCACB10, SUCACB19 | Rigid CrystalPredictor (1.x), DMACRYS (2.0.2) | Nizar Issa | 2012 | See Study_ID=10 | \CHEMISTRY_CPOSS\SuccinicAcidCocrystals\Succinic | planar | 0 | MP2/6-31G(d,p) | 0 |  |  | AA682 | P212121 | 8 | 18.1142 | 7.7395 | 7.4559 | 90 | 90 | 90 | LATT -1; SYMM +X +1/2, -Y +1/2, -Z ; SYMM -X , +Y +1/2, -Z +1/2; SYMM -X +1/2, -Y , +Z +1/2 | 1.5008 | 0.7447 |  | -97.16 | -64.05 | -97.16 | 0 | 0 | 0 | 1 |  | 0 |  | 0 | Rigid CrystalPredictor + MP2 6-31G(d,p) DMA +FIT
SUCACB | C4 H6 O4 | 20 | Succinic Acid | Butan-1,4-dioic acid |  | SUCACB03, SUCACB07, SUCACB10, SUCACB19 | Rigid CrystalPredictor (1.x), DMACRYS (2.0.2) | Nizar Issa | 2012 | See Study_ID=10 | \CHEMISTRY_CPOSS\SuccinicAcidCocrystals\Succinic | planar | 0 | MP2/6-31G(d,p) | 0 |  |  | AA1504 | P-1 | 4 | 4.9339 | 7.7487 | 24.1677 | 49.191 | 107.739 | 76.117 | LATT 1 | 1.4847 | 0.7308 |  | -97.15 | -59.32 | -97.15 | 0 | 0 | 0 | 1 |  | 0 |  | 0 | Rigid CrystalPredictor + MP2 6-31G(d,p) DMA +FIT
SUCACB | C4 H6 O4 | 20 | Succinic Acid | Butan-1,4-dioic acid |  | SUCACB03, SUCACB07, SUCACB10, SUCACB19 | Rigid CrystalPredictor (1.x), DMACRYS (2.0.2) | Nizar Issa | 2012 | See Study_ID=10 | \CHEMISTRY_CPOSS\SuccinicAcidCocrystals\Succinic | planar | 0 | MP2/6-31G(d,p) | 0 |  |  | AA582 | P21/c | 8 | 7.7337 | 16.7792 | 8.463 | 90 | 74.067 | 90 | LATT 1; SYMM -X , +Y +1/2, -Z +1/2 | 1.4855 | 0.732 |  | -97.12 | -58.36 | -97.12 | 0 | 0 | 0 | 1 |  | 0 |  | 0 | Rigid CrystalPredictor + MP2 6-31G(d,p) DMA +FIT
SUCACB | C4 H6 O4 | 20 | Succinic Acid | Butan-1,4-dioic acid |  | SUCACB03, SUCACB07, SUCACB10, SUCACB19 | Rigid CrystalPredictor (1.x), DMACRYS (2.0.2) | Nizar Issa | 2012 | See Study_ID=10 | \CHEMISTRY_CPOSS\SuccinicAcidCocrystals\Succinic | planar | 0 | MP2/6-31G(d,p) | 0 |  |  | AA1319 | P21/n | 8 | 7.7238 | 20.6328 | 6.6455 | 90 | 92.908 | 90 | LATT 1; SYMM -X +1/2, +Y +1/2, -Z +1/2 | 1.4832 | 0.7327 |  | -97.11 | -59.84 | -97.11 | 0 | 0 | 0 | 1 |  | 0 |  | 0 | Rigid CrystalPredictor + MP2 6-31G(d,p) DMA +FIT
SUCACB | C4 H6 O4 | 20 | Succinic Acid | Butan-1,4-dioic acid |  | SUCACB03, SUCACB07, SUCACB10, SUCACB19 | Rigid CrystalPredictor (1.x), DMACRYS (2.0.2) | Nizar Issa | 2012 | See Study_ID=10 | \CHEMISTRY_CPOSS\SuccinicAcidCocrystals\Succinic | planar | 0 | MP2/6-31G(d,p) | 0 |  |  | A21 | C2/c | 4 | 8.1643 | 5.8056 | 22.1017 | 90 | 85.674 | 90 | LATT 7; SYMM -X , +Y , -Z +1/2 | 1.5017 | 0.7448 |  | -97.1 | -33.93 | -97.1 | 0 | 0 | 0 | 1 |  | 0 |  | 0 | Rigid CrystalPredictor + MP2 6-31G(d,p) DMA +FIT
SUCACB | C4 H6 O4 | 20 | Succinic Acid | Butan-1,4-dioic acid |  | SUCACB03, SUCACB07, SUCACB10, SUCACB19 | Rigid CrystalPredictor (1.x), DMACRYS (2.0.2) | Nizar Issa | 2012 | See Study_ID=10 | \CHEMISTRY_CPOSS\SuccinicAcidCocrystals\Succinic | planar | 0 | MP2/6-31G(d,p) | 0 |  |  | AA580 | P21/c | 8 | 7.7294 | 18.0779 | 7.8498 | 90 | 73.774 | 90 | LATT 1; SYMM -X , +Y +1/2, -Z +1/2 | 1.4895 | 0.7353 |  | -97.07 | -60.36 | -97.07 | 0 | 0 | 0 | 1 |  | 0 |  | 0 | Rigid CrystalPredictor + MP2 6-31G(d,p) DMA +FIT
SUCACB | C4 H6 O4 | 20 | Succinic Acid | Butan-1,4-dioic acid |  | SUCACB03, SUCACB07, SUCACB10, SUCACB19 | Rigid CrystalPredictor (1.x), DMACRYS (2.0.2) | Nizar Issa | 2012 | See Study_ID=10 | \CHEMISTRY_CPOSS\SuccinicAcidCocrystals\Succinic | planar | 0 | MP2/6-31G(d,p) | 0 |  |  | AA771 | P21/c | 8 | 10.1289 | 7.7092 | 15.2987 | 90 | 113.852 | 90 | LATT 1; SYMM -X , +Y +1/2, -Z +1/2 | 1.4358 | 0.7085 |  | -97 | -52.88 | -97 | 0 | 0 | 0 | 1 |  | 0 |  | 0 | Rigid CrystalPredictor + MP2 6-31G(d,p) DMA +FIT
SUCACB | C4 H6 O4 | 20 | Succinic Acid | Butan-1,4-dioic acid |  | SUCACB03, SUCACB07, SUCACB10, SUCACB19 | Rigid CrystalPredictor (1.x), DMACRYS (2.0.2) | Nizar Issa | 2012 | See Study_ID=10 | \CHEMISTRY_CPOSS\SuccinicAcidCocrystals\Succinic | planar | 0 | MP2/6-31G(d,p) | 0 |  |  | AA492 | P21/c | 8 | 14.7129 | 7.7181 | 10.0851 | 90 | 68.72 | 90 | LATT 1; SYMM -X , +Y +1/2, -Z +1/2 | 1.47 | 0.7219 |  | -97 | -55.6 | -97 | 0 | 0 | 0 | 1 |  | 0 |  | 0 | Rigid CrystalPredictor + MP2 6-31G(d,p) DMA +FIT
SUCACB | C4 H6 O4 | 20 | Succinic Acid | Butan-1,4-dioic acid |  | SUCACB03, SUCACB07, SUCACB10, SUCACB19 | Rigid CrystalPredictor (1.x), DMACRYS (2.0.2) | Nizar Issa | 2012 | See Study_ID=10 | \CHEMISTRY_CPOSS\SuccinicAcidCocrystals\Succinic | planar | 0 | MP2/6-31G(d,p) | 0 |  |  | AA1421 | P212121 | 8 | 16.3387 | 8.5609 | 7.7218 | 90 | 90 | 90 | LATT -1; SYMM +X +1/2, -Y +1/2, -Z ; SYMM -X , +Y +1/2, -Z +1/2; SYMM -X +1/2, -Y , +Z +1/2 | 1.4524 | 0.7161 |  | -96.99 | -54.79 | -96.99 | 0 | 0 | 0 | 1 |  | 0 |  | 0 | Rigid CrystalPredictor + MP2 6-31G(d,p) DMA +FIT
SUCACB | C4 H6 O4 | 20 | Succinic Acid | Butan-1,4-dioic acid |  | SUCACB03, SUCACB07, SUCACB10, SUCACB19 | Rigid CrystalPredictor (1.x), DMACRYS (2.0.2) | Nizar Issa | 2012 | See Study_ID=10 | \CHEMISTRY_CPOSS\SuccinicAcidCocrystals\Succinic | planar | 0 | MP2/6-31G(d,p) | 0 |  |  | A163 | P21/c | 4 | 7.7247 | 9.9183 | 7.2728 | 90 | 109.193 | 90 | LATT 1; SYMM -X , +Y +1/2, -Z +1/2 | 1.4905 | 0.7373 |  | -96.99 | -30.58 | -96.99 | 0 | 0 | 0 | 1 |  | 0 |  | 0 | Rigid CrystalPredictor + MP2 6-31G(d,p) DMA +FIT
SUCACB | C4 H6 O4 | 20 | Succinic Acid | Butan-1,4-dioic acid |  | SUCACB03, SUCACB07, SUCACB10, SUCACB19 | Rigid CrystalPredictor (1.x), DMACRYS (2.0.2) | Nizar Issa | 2012 | See Study_ID=10 | \CHEMISTRY_CPOSS\SuccinicAcidCocrystals\Succinic | planar | 0 | MP2/6-31G(d,p) | 0 |  |  | AA5509 | P21/a | 8 | 20.0317 | 7.7214 | 6.7523 | 90 | 92.637 | 90 | LATT 1; SYMM -X +1/2, +Y +1/2, -Z | 1.5036 | 0.7428 |  | -96.98 | -63.64 | -96.98 | 0 | 0 | 0 | 1 |  | 0 |  | 0 | Rigid CrystalPredictor + MP2 6-31G(d,p) DMA +FIT
SUCACB | C4 H6 O4 | 20 | Succinic Acid | Butan-1,4-dioic acid |  | SUCACB03, SUCACB07, SUCACB10, SUCACB19 | Rigid CrystalPredictor (1.x), DMACRYS (2.0.2) | Nizar Issa | 2012 | See Study_ID=10 | \CHEMISTRY_CPOSS\SuccinicAcidCocrystals\Succinic | planar | 0 | MP2/6-31G(d,p) | 0 |  |  | AA99 | P212121 | 8 | 5.4258 | 5.4175 | 36.4601 | 90 | 90 | 90 | LATT -1; SYMM +X +1/2, -Y +1/2, -Z ; SYMM -X , +Y +1/2, -Z +1/2; SYMM -X +1/2, -Y , +Z +1/2 | 1.4637 | 0.7217 |  | -96.96 | -60.7 | -96.96 | 0 | 0 | 0 | 1 |  | 0 |  | 0 | Rigid CrystalPredictor + MP2 6-31G(d,p) DMA +FIT
SUCACB | C4 H6 O4 | 20 | Succinic Acid | Butan-1,4-dioic acid |  | SUCACB03, SUCACB07, SUCACB10, SUCACB19 | Rigid CrystalPredictor (1.x), DMACRYS (2.0.2) | Nizar Issa | 2012 | See Study_ID=10 | \CHEMISTRY_CPOSS\SuccinicAcidCocrystals\Succinic | planar | 0 | MP2/6-31G(d,p) | 0 |  |  | AA1018 | P21/c | 8 | 7.7439 | 26.9346 | 5.7785 | 90 | 118.061 | 90 | LATT 1; SYMM -X , +Y +1/2, -Z +1/2 | 1.4749 | 0.728 |  | -96.95 | -56.4 | -96.95 | 0 | 0 | 0 | 1 |  | 0 |  | 0 | Rigid CrystalPredictor + MP2 6-31G(d,p) DMA +FIT
SUCACB | C4 H6 O4 | 20 | Succinic Acid | Butan-1,4-dioic acid |  | SUCACB03, SUCACB07, SUCACB10, SUCACB19 | Rigid CrystalPredictor (1.x), DMACRYS (2.0.2) | Nizar Issa | 2012 | See Study_ID=10 | \CHEMISTRY_CPOSS\SuccinicAcidCocrystals\Succinic | planar | 0 | MP2/6-31G(d,p) | 0 |  |  | AA525 | P21 | 4 | 11.6299 | 7.1517 | 7.7345 | 90 | 124.788 | 90 | LATT -1; SYMM -X , +Y +1/2, -Z | 1.4846 | 0.7357 |  | -96.94 | -58.51 | -96.94 | 0 | 0 | 0 | 1 |  | 0 |  | 0 | Rigid CrystalPredictor + MP2 6-31G(d,p) DMA +FIT
SUCACB | C4 H6 O4 | 20 | Succinic Acid | Butan-1,4-dioic acid |  | SUCACB03, SUCACB07, SUCACB10, SUCACB19 | Rigid CrystalPredictor (1.x), DMACRYS (2.0.2) | Nizar Issa | 2012 | See Study_ID=10 | \CHEMISTRY_CPOSS\SuccinicAcidCocrystals\Succinic | planar | 0 | MP2/6-31G(d,p) | 0 |  |  | AA3159 | P21/n | 8 | 20.5689 | 6.7387 | 7.7318 | 90 | 94.919 | 90 | LATT 1; SYMM -X +1/2, +Y +1/2, -Z +1/2 | 1.4692 | 0.725 |  | -96.93 | -55.03 | -96.93 | 0 | 0 | 0 | 1 |  | 0 |  | 0 | Rigid CrystalPredictor + MP2 6-31G(d,p) DMA +FIT
SUCACB | C4 H6 O4 | 20 | Succinic Acid | Butan-1,4-dioic acid |  | SUCACB03, SUCACB07, SUCACB10, SUCACB19 | Rigid CrystalPredictor (1.x), DMACRYS (2.0.2) | Nizar Issa | 2012 | See Study_ID=10 | \CHEMISTRY_CPOSS\SuccinicAcidCocrystals\Succinic | planar | 0 | MP2/6-31G(d,p) | 0 |  |  | AA3994 | P21/a | 8 | 7.6641 | 18.7885 | 7.7301 | 90 | 71.153 | 90 | LATT 1; SYMM -X +1/2, +Y +1/2, -Z | 1.4892 | 0.7333 |  | -96.9 | -62.29 | -96.9 | 0 | 0 | 0 | 1 |  | 0 |  | 0 | Rigid CrystalPredictor + MP2 6-31G(d,p) DMA +FIT
SUCACB | C4 H6 O4 | 20 | Succinic Acid | Butan-1,4-dioic acid |  | SUCACB03, SUCACB07, SUCACB10, SUCACB19 | Rigid CrystalPredictor (1.x), DMACRYS (2.0.2) | Nizar Issa | 2012 | See Study_ID=10 | \CHEMISTRY_CPOSS\SuccinicAcidCocrystals\Succinic | planar | 0 | MP2/6-31G(d,p) | 0 |  |  | AA881 | P21/a | 8 | 5.9148 | 26.5589 | 7.7281 | 90 | 63.938 | 90 | LATT 1; SYMM -X +1/2, +Y +1/2, -Z | 1.4384 | 0.7108 |  | -96.85 | -52 | -96.85 | 0 | 0 | 0 | 1 |  | 0 |  | 0 | Rigid CrystalPredictor + MP2 6-31G(d,p) DMA +FIT
SUCACB | C4 H6 O4 | 20 | Succinic Acid | Butan-1,4-dioic acid |  | SUCACB03, SUCACB07, SUCACB10, SUCACB19 | Rigid CrystalPredictor (1.x), DMACRYS (2.0.2) | Nizar Issa | 2012 | See Study_ID=10 | \CHEMISTRY_CPOSS\SuccinicAcidCocrystals\Succinic | planar | 0 | MP2/6-31G(d,p) | 0 |  |  | AA544 | P21/n | 8 | 7.7077 | 8.327 | 16.4474 | 90 | 81.419 | 90 | LATT 1; SYMM -X +1/2, +Y +1/2, -Z +1/2 | 1.5029 | 0.7434 |  | -96.84 | -65.76 | -96.84 | 0 | 0 | 0 | 1 |  | 0 |  | 0 | Rigid CrystalPredictor + MP2 6-31G(d,p) DMA +FIT
SUCACB | C4 H6 O4 | 20 | Succinic Acid | Butan-1,4-dioic acid |  | SUCACB03, SUCACB07, SUCACB10, SUCACB19 | Rigid CrystalPredictor (1.x), DMACRYS (2.0.2) | Nizar Issa | 2012 | See Study_ID=10 | \CHEMISTRY_CPOSS\SuccinicAcidCocrystals\Succinic | planar | 0 | MP2/6-31G(d,p) | 0 |  |  | AA980 | P21/n | 8 | 8.7099 | 16.3777 | 7.7637 | 90 | 73.835 | 90 | LATT 1; SYMM -X +1/2, +Y +1/2, -Z +1/2 | 1.4748 | 0.7254 |  | -96.82 | -57.14 | -96.82 | 0 | 0 | 0 | 1 |  | 0 |  | 0 | Rigid CrystalPredictor + MP2 6-31G(d,p) DMA +FIT
SUCACB | C4 H6 O4 | 20 | Succinic Acid | Butan-1,4-dioic acid |  | SUCACB03, SUCACB07, SUCACB10, SUCACB19 | Rigid CrystalPredictor (1.x), DMACRYS (2.0.2) | Nizar Issa | 2012 | See Study_ID=10 | \CHEMISTRY_CPOSS\SuccinicAcidCocrystals\Succinic | planar | 0 | MP2/6-31G(d,p) | 0 |  |  | AA315 | P21/a | 8 | 15.2674 | 4.8483 | 16.3829 | 90 | 56.093 | 90 | LATT 1; SYMM -X +1/2, +Y +1/2, -Z | 1.5587 | 0.766 |  | -96.82 | -71.3 | -96.82 | 0 | 0 | 0 | 1 |  | 0 |  | 0 | Rigid CrystalPredictor + MP2 6-31G(d,p) DMA +FIT
SUCACB | C4 H6 O4 | 20 | Succinic Acid | Butan-1,4-dioic acid |  | SUCACB03, SUCACB07, SUCACB10, SUCACB19 | Rigid CrystalPredictor (1.x), DMACRYS (2.0.2) | Nizar Issa | 2012 | See Study_ID=10 | \CHEMISTRY_CPOSS\SuccinicAcidCocrystals\Succinic | planar | 0 | MP2/6-31G(d,p) | 0 |  |  | AA763 | P-1 | 4 | 8.7717 | 9.0994 | 7.7411 | 78.02 | 73.262 | 65.605 | LATT 1 | 1.4631 | 0.7164 |  | -96.8 | -54.53 | -96.8 | 0 | 0 | 0 | 1 |  | 0 |  | 0 | Rigid CrystalPredictor + MP2 6-31G(d,p) DMA +FIT
SUCACB | C4 H6 O4 | 20 | Succinic Acid | Butan-1,4-dioic acid |  | SUCACB03, SUCACB07, SUCACB10, SUCACB19 | Rigid CrystalPredictor (1.x), DMACRYS (2.0.2) | Nizar Issa | 2012 | See Study_ID=10 | \CHEMISTRY_CPOSS\SuccinicAcidCocrystals\Succinic | planar | 0 | MP2/6-31G(d,p) | 0 |  |  | AA808 | P-1 | 4 | 8.9121 | 7.698 | 10.7064 | 67.379 | 63.102 | 56.874 | LATT 1 | 1.4546 | 0.7172 |  | -96.79 | -56.87 | -96.79 | 0 | 0 | 0 | 1 |  | 0 |  | 0 | Rigid CrystalPredictor + MP2 6-31G(d,p) DMA +FIT
SUCACB | C4 H6 O4 | 20 | Succinic Acid | Butan-1,4-dioic acid |  | SUCACB03, SUCACB07, SUCACB10, SUCACB19 | Rigid CrystalPredictor (1.x), DMACRYS (2.0.2) | Nizar Issa | 2012 | See Study_ID=10 | \CHEMISTRY_CPOSS\SuccinicAcidCocrystals\Succinic | planar | 0 | MP2/6-31G(d,p) | 0 |  |  | A91 | P21/c | 4 | 6.9347 | 4.847 | 15.2741 | 90 | 82.073 | 90 | LATT 1; SYMM -X , +Y +1/2, -Z +1/2 | 1.5425 | 0.7541 |  | -96.79 | -33.99 | -96.79 | 0 | 0 | 0 | 1 |  | 0 |  | 0 | Rigid CrystalPredictor + MP2 6-31G(d,p) DMA +FIT
SUCACB | C4 H6 O4 | 20 | Succinic Acid | Butan-1,4-dioic acid |  | SUCACB03, SUCACB07, SUCACB10, SUCACB19 | Rigid CrystalPredictor (1.x), DMACRYS (2.0.2) | Nizar Issa | 2012 | See Study_ID=10 | \CHEMISTRY_CPOSS\SuccinicAcidCocrystals\Succinic | planar | 0 | MP2/6-31G(d,p) | 0 |  |  | A28 | P21 | 2 | 6.4764 | 5.2349 | 7.6828 | 90 | 90.443 | 90 | LATT -1; SYMM -X , +Y +1/2, -Z | 1.5057 | 0.7373 |  | -96.78 | -29.6 | -96.78 | 0 | 0 | 0 | 1 |  | 0 |  | 0 | Rigid CrystalPredictor + MP2 6-31G(d,p) DMA +FIT
SUCACB | C4 H6 O4 | 20 | Succinic Acid | Butan-1,4-dioic acid |  | SUCACB03, SUCACB07, SUCACB10, SUCACB19 | Rigid CrystalPredictor (1.x), DMACRYS (2.0.2) | Nizar Issa | 2012 | See Study_ID=10 | \CHEMISTRY_CPOSS\SuccinicAcidCocrystals\Succinic | planar | 0 | MP2/6-31G(d,p) | 0 |  |  | A284 | P212121 | 4 | 6.5673 | 10.6633 | 7.7013 | 90 | 90 | 90 | LATT -1; SYMM +X +1/2, -Y +1/2, -Z ; SYMM -X , +Y +1/2, -Z +1/2; SYMM -X +1/2, -Y , +Z +1/2 | 1.4544 | 0.7235 |  | -96.77 | -29.96 | -96.77 | 0 | 0 | 0 | 1 |  | 0 |  | 0 | Rigid CrystalPredictor + MP2 6-31G(d,p) DMA +FIT
SUCACB | C4 H6 O4 | 20 | Succinic Acid | Butan-1,4-dioic acid |  | SUCACB03, SUCACB07, SUCACB10, SUCACB19 | Rigid CrystalPredictor (1.x), DMACRYS (2.0.2) | Nizar Issa | 2012 | See Study_ID=10 | \CHEMISTRY_CPOSS\SuccinicAcidCocrystals\Succinic | planar | 0 | MP2/6-31G(d,p) | 0 |  |  | AA417 | P21/n | 8 | 14.2128 | 7.7177 | 9.9372 | 90 | 76.918 | 90 | LATT 1; SYMM -X +1/2, +Y +1/2, -Z +1/2 | 1.4775 | 0.7255 |  | -96.75 | -63.34 | -96.75 | 0 | 0 | 0 | 1 |  | 0 |  | 0 | Rigid CrystalPredictor + MP2 6-31G(d,p) DMA +FIT
SUCACB | C4 H6 O4 | 20 | Succinic Acid | Butan-1,4-dioic acid |  | SUCACB03, SUCACB07, SUCACB10, SUCACB19 | Rigid CrystalPredictor (1.x), DMACRYS (2.0.2) | Nizar Issa | 2012 | See Study_ID=10 | \CHEMISTRY_CPOSS\SuccinicAcidCocrystals\Succinic | planar | 0 | MP2/6-31G(d,p) | 0 |  |  | AA110 | P21/c | 8 | 15.2886 | 4.9031 | 15.2053 | 90 | 64.358 | 90 | LATT 1; SYMM -X , +Y +1/2, -Z +1/2 | 1.5266 | 0.7484 |  | -96.68 | -66.1 | -96.68 | 0 | 0 | 0 | 1 |  | 0 |  | 0 | Rigid CrystalPredictor + MP2 6-31G(d,p) DMA +FIT
SUCACB | C4 H6 O4 | 20 | Succinic Acid | Butan-1,4-dioic acid |  | SUCACB03, SUCACB07, SUCACB10, SUCACB19 | Rigid CrystalPredictor (1.x), DMACRYS (2.0.2) | Nizar Issa | 2012 | See Study_ID=10 | \CHEMISTRY_CPOSS\SuccinicAcidCocrystals\Succinic | planar | 0 | MP2/6-31G(d,p) | 0 |  |  | AA252 | P-1 | 4 | 7.7006 | 5.2353 | 13.8629 | 94.965 | 101.624 | 76.264 | LATT 1 | 1.4762 | 0.7252 |  | -96.67 | -59.73 | -96.67 | 0 | 0 | 0 | 1 |  | 0 |  | 0 | Rigid CrystalPredictor + MP2 6-31G(d,p) DMA +FIT
SUCACB | C4 H6 O4 | 20 | Succinic Acid | Butan-1,4-dioic acid |  | SUCACB03, SUCACB07, SUCACB10, SUCACB19 | Rigid CrystalPredictor (1.x), DMACRYS (2.0.2) | Nizar Issa | 2012 | See Study_ID=10 | \CHEMISTRY_CPOSS\SuccinicAcidCocrystals\Succinic | planar | 0 | MP2/6-31G(d,p) | 0 |  |  | AA564 | P-1 | 4 | 8.7093 | 7.7113 | 9.014 | 107.114 | 76.672 | 79.451 | LATT 1 | 1.4468 | 0.7113 |  | -96.66 | -54.82 | -96.66 | 0 | 0 | 0 | 1 |  | 0 |  | 0 | Rigid CrystalPredictor + MP2 6-31G(d,p) DMA +FIT
SUCACB | C4 H6 O4 | 20 | Succinic Acid | Butan-1,4-dioic acid |  | SUCACB03, SUCACB07, SUCACB10, SUCACB19 | Rigid CrystalPredictor (1.x), DMACRYS (2.0.2) | Nizar Issa | 2012 | See Study_ID=10 | \CHEMISTRY_CPOSS\SuccinicAcidCocrystals\Succinic | planar | 0 | MP2/6-31G(d,p) | 0 |  |  | AA51 | P-1 | 4 | 5.3273 | 5.5212 | 18.2469 | 84.151 | 95.346 | 89.869 | LATT 1 | 1.4756 | 0.7293 |  | -96.66 | -63.82 | -96.66 | 0 | 0 | 0 | 1 |  | 0 |  | 0 | Rigid CrystalPredictor + MP2 6-31G(d,p) DMA +FIT
SUCACB | C4 H6 O4 | 20 | Succinic Acid | Butan-1,4-dioic acid |  | SUCACB03, SUCACB07, SUCACB10, SUCACB19 | Rigid CrystalPredictor (1.x), DMACRYS (2.0.2) | Nizar Issa | 2012 | See Study_ID=10 | \CHEMISTRY_CPOSS\SuccinicAcidCocrystals\Succinic | planar | 0 | MP2/6-31G(d,p) | 0 |  |  | AA160 | P21/c | 8 | 15.1882 | 4.918 | 13.6859 | 90 | 87.336 | 90 | LATT 1; SYMM -X , +Y +1/2, -Z +1/2 | 1.5362 | 0.7548 |  | -96.66 | -67.47 | -96.66 | 0 | 0 | 0 | 1 |  | 0 |  | 0 | Rigid CrystalPredictor + MP2 6-31G(d,p) DMA +FIT
SUCACB | C4 H6 O4 | 20 | Succinic Acid | Butan-1,4-dioic acid |  | SUCACB03, SUCACB07, SUCACB10, SUCACB19 | Rigid CrystalPredictor (1.x), DMACRYS (2.0.2) | Nizar Issa | 2012 | See Study_ID=10 | \CHEMISTRY_CPOSS\SuccinicAcidCocrystals\Succinic | planar | 0 | MP2/6-31G(d,p) | 0 |  |  | AA458 | P21/c | 8 | 6.7159 | 5.063 | 29.7555 | 90 | 88.16 | 90 | LATT 1; SYMM -X , +Y +1/2, -Z +1/2 | 1.5513 | 0.7656 |  | -96.64 | -65.8 | -96.64 | 0 | 0 | 0 | 1 |  | 0 |  | 0 | Rigid CrystalPredictor + MP2 6-31G(d,p) DMA +FIT
SUCACB | C4 H6 O4 | 20 | Succinic Acid | Butan-1,4-dioic acid |  | SUCACB03, SUCACB07, SUCACB10, SUCACB19 | Rigid CrystalPredictor (1.x), DMACRYS (2.0.2) | Nizar Issa | 2012 | See Study_ID=10 | \CHEMISTRY_CPOSS\SuccinicAcidCocrystals\Succinic | planar | 0 | MP2/6-31G(d,p) | 0 |  |  | A103 | Cc | 2 | 5.2816 | 19.5255 | 5.1525 | 90 | 94.865 | 90 | LATT -7; SYMM +X , -Y , +Z +1/2 | 1.4815 | 0.7325 |  | -96.6 | -31.44 | -96.6 | 0 | 0 | 0 | 1 |  | 0 |  | 0 | Rigid CrystalPredictor + MP2 6-31G(d,p) DMA +FIT
SUCACB | C4 H6 O4 | 20 | Succinic Acid | Butan-1,4-dioic acid |  | SUCACB03, SUCACB07, SUCACB10, SUCACB19 | Rigid CrystalPredictor (1.x), DMACRYS (2.0.2) | Nizar Issa | 2012 | See Study_ID=10 | \CHEMISTRY_CPOSS\SuccinicAcidCocrystals\Succinic | planar | 0 | MP2/6-31G(d,p) | 0 |  |  | AA747 | P21/n | 8 | 15.3029 | 7.7453 | 9.046 | 90 | 93.419 | 90 | LATT 1; SYMM -X +1/2, +Y +1/2, -Z +1/2 | 1.4657 | 0.7223 |  | -96.59 | -56.22 | -96.59 | 0 | 0 | 0 | 1 |  | 0 |  | 0 | Rigid CrystalPredictor + MP2 6-31G(d,p) DMA +FIT
SUCACB | C4 H6 O4 | 20 | Succinic Acid | Butan-1,4-dioic acid |  | SUCACB03, SUCACB07, SUCACB10, SUCACB19 | Rigid CrystalPredictor (1.x), DMACRYS (2.0.2) | Nizar Issa | 2012 | See Study_ID=10 | \CHEMISTRY_CPOSS\SuccinicAcidCocrystals\Succinic | planar | 0 | MP2/6-31G(d,p) | 0 |  |  | AA142 | P21/c | 8 | 13.668 | 4.8951 | 15.2206 | 90 | 91.362 | 90 | LATT 1; SYMM -X , +Y +1/2, -Z +1/2 | 1.5409 | 0.7549 |  | -96.59 | -68.29 | -96.59 | 0 | 0 | 0 | 1 |  | 0 |  | 0 | Rigid CrystalPredictor + MP2 6-31G(d,p) DMA +FIT
SUCACB | C4 H6 O4 | 20 | Succinic Acid | Butan-1,4-dioic acid |  | SUCACB03, SUCACB07, SUCACB10, SUCACB19 | Rigid CrystalPredictor (1.x), DMACRYS (2.0.2) | Nizar Issa | 2012 | See Study_ID=10 | \CHEMISTRY_CPOSS\SuccinicAcidCocrystals\Succinic | planar | 0 | MP2/6-31G(d,p) | 0 |  |  | AA1050 | P21/a | 8 | 5.9727 | 26.5503 | 7.2741 | 90 | 70.596 | 90 | LATT 1; SYMM -X +1/2, +Y +1/2, -Z | 1.4419 | 0.7118 |  | -96.58 | -51.73 | -96.58 | 0 | 0 | 0 | 1 |  | 0 |  | 0 | Rigid CrystalPredictor + MP2 6-31G(d,p) DMA +FIT
SUCACB | C4 H6 O4 | 20 | Succinic Acid | Butan-1,4-dioic acid |  | SUCACB03, SUCACB07, SUCACB10, SUCACB19 | Rigid CrystalPredictor (1.x), DMACRYS (2.0.2) | Nizar Issa | 2012 | See Study_ID=10 | \CHEMISTRY_CPOSS\SuccinicAcidCocrystals\Succinic | planar | 0 | MP2/6-31G(d,p) | 0 |  |  | AA497 | P21 | 4 | 5.2786 | 13.6706 | 7.7173 | 90 | 105.996 | 90 | LATT -1; SYMM -X , +Y +1/2, -Z | 1.4652 | 0.7257 |  | -96.57 | -58.22 | -96.57 | 0 | 0 | 0 | 1 |  | 0 |  | 0 | Rigid CrystalPredictor + MP2 6-31G(d,p) DMA +FIT
SUCACB | C4 H6 O4 | 20 | Succinic Acid | Butan-1,4-dioic acid |  | SUCACB03, SUCACB07, SUCACB10, SUCACB19 | Rigid CrystalPredictor (1.x), DMACRYS (2.0.2) | Nizar Issa | 2012 | See Study_ID=10 | \CHEMISTRY_CPOSS\SuccinicAcidCocrystals\Succinic | planar | 0 | MP2/6-31G(d,p) | 0 |  |  | AA626 | P21/a | 8 | 10.4826 | 7.6975 | 13.2141 | 90 | 87.097 | 90 | LATT 1; SYMM -X +1/2, +Y +1/2, -Z | 1.4731 | 0.7237 |  | -96.57 | -57.6 | -96.57 | 0 | 0 | 0 | 1 |  | 0 |  | 0 | Rigid CrystalPredictor + MP2 6-31G(d,p) DMA +FIT
SUCACB | C4 H6 O4 | 20 | Succinic Acid | Butan-1,4-dioic acid |  | SUCACB03, SUCACB07, SUCACB10, SUCACB19 | Rigid CrystalPredictor (1.x), DMACRYS (2.0.2) | Nizar Issa | 2012 | See Study_ID=10 | \CHEMISTRY_CPOSS\SuccinicAcidCocrystals\Succinic | planar | 0 | MP2/6-31G(d,p) | 0 |  |  | A99 | P212121 | 4 | 6.7712 | 4.9065 | 15.2741 | 90 | 90 | 90 | LATT -1; SYMM +X +1/2, -Y +1/2, -Z ; SYMM -X , +Y +1/2, -Z +1/2; SYMM -X +1/2, -Y , +Z +1/2 | 1.5457 | 0.7557 |  | -96.49 | -34.7 | -96.49 | 0 | 0 | 0 | 1 |  | 0 |  | 0 | Rigid CrystalPredictor + MP2 6-31G(d,p) DMA +FIT
SUCACB | C4 H6 O4 | 20 | Succinic Acid | Butan-1,4-dioic acid |  | SUCACB03, SUCACB07, SUCACB10, SUCACB19 | Rigid CrystalPredictor (1.x), DMACRYS (2.0.2) | Nizar Issa | 2012 | See Study_ID=10 | \CHEMISTRY_CPOSS\SuccinicAcidCocrystals\Succinic | planar | 0 | MP2/6-31G(d,p) | 0 |  |  | A62 | C2/c | 4 | 20.5345 | 6.5372 | 7.9292 | 90 | 87.698 | 90 | LATT 7; SYMM -X , +Y , -Z +1/2 | 1.475 | 0.7224 |  | -96.44 | -28.84 | -96.44 | 0 | 0 | 0 | 1 |  | 0 |  | 0 | Rigid CrystalPredictor + MP2 6-31G(d,p) DMA +FIT
SUCACB | C4 H6 O4 | 20 | Succinic Acid | Butan-1,4-dioic acid |  | SUCACB03, SUCACB07, SUCACB10, SUCACB19 | Rigid CrystalPredictor (1.x), DMACRYS (2.0.2) | Nizar Issa | 2012 | See Study_ID=10 | \CHEMISTRY_CPOSS\SuccinicAcidCocrystals\Succinic | planar | 0 | MP2/6-31G(d,p) | 0 |  |  | AA948 | P21/n | 8 | 8.6604 | 16.8467 | 7.7542 | 90 | 71.264 | 90 | LATT 1; SYMM -X +1/2, +Y +1/2, -Z +1/2 | 1.4642 | 0.7186 |  | -96.42 | -54.09 | -96.42 | 0 | 0 | 0 | 1 |  | 0 |  | 0 | Rigid CrystalPredictor + MP2 6-31G(d,p) DMA +FIT
SUCACB | C4 H6 O4 | 20 | Succinic Acid | Butan-1,4-dioic acid |  | SUCACB03, SUCACB07, SUCACB10, SUCACB19 | Rigid CrystalPredictor (1.x), DMACRYS (2.0.2) | Nizar Issa | 2012 | See Study_ID=10 | \CHEMISTRY_CPOSS\SuccinicAcidCocrystals\Succinic | planar | 0 | MP2/6-31G(d,p) | 0 |  |  | AA529 | P21/c | 8 | 5.7739 | 33.8677 | 5.3044 | 90 | 91.835 | 90 | LATT 1; SYMM -X , +Y +1/2, -Z +1/2 | 1.5131 | 0.7479 |  | -96.42 | -66.19 | -96.42 | 0 | 0 | 0 | 1 |  | 0 |  | 0 | Rigid CrystalPredictor + MP2 6-31G(d,p) DMA +FIT
SUCACB | C4 H6 O4 | 20 | Succinic Acid | Butan-1,4-dioic acid |  | SUCACB03, SUCACB07, SUCACB10, SUCACB19 | Rigid CrystalPredictor (1.x), DMACRYS (2.0.2) | Nizar Issa | 2012 | See Study_ID=10 | \CHEMISTRY_CPOSS\SuccinicAcidCocrystals\Succinic | planar | 0 | MP2/6-31G(d,p) | 0 |  |  | AA174 | P-1 | 4 | 7.1288 | 7.7095 | 10.6323 | 68.614 | 98.514 | 89.081 | LATT 1 | 1.4618 | 0.7215 |  | -96.41 | -60.41 | -96.41 | 0 | 0 | 0 | 1 |  | 0 |  | 0 | Rigid CrystalPredictor + MP2 6-31G(d,p) DMA +FIT
SUCACB | C4 H6 O4 | 20 | Succinic Acid | Butan-1,4-dioic acid |  | SUCACB03, SUCACB07, SUCACB10, SUCACB19 | Rigid CrystalPredictor (1.x), DMACRYS (2.0.2) | Nizar Issa | 2012 | See Study_ID=10 | \CHEMISTRY_CPOSS\SuccinicAcidCocrystals\Succinic | planar | 0 | MP2/6-31G(d,p) | 0 |  |  | AA508 | P21 | 4 | 5.2673 | 13.985 | 7.622 | 90 | 108.906 | 90 | LATT -1; SYMM -X , +Y +1/2, -Z | 1.4766 | 0.7314 |  | -96.41 | -58.81 | -96.41 | 0 | 0 | 0 | 1 |  | 0 |  | 0 | Rigid CrystalPredictor + MP2 6-31G(d,p) DMA +FIT
SUCACB | C4 H6 O4 | 20 | Succinic Acid | Butan-1,4-dioic acid |  | SUCACB03, SUCACB07, SUCACB10, SUCACB19 | Rigid CrystalPredictor (1.x), DMACRYS (2.0.2) | Nizar Issa | 2012 | See Study_ID=10 | \CHEMISTRY_CPOSS\SuccinicAcidCocrystals\Succinic | planar | 0 | MP2/6-31G(d,p) | 0 |  |  | AA616 | P-1 | 4 | 7.2347 | 7.7209 | 10.7425 | 94.711 | 74.973 | 68.324 | LATT 1 | 1.4859 | 0.7315 |  | -96.41 | -61.12 | -96.41 | 0 | 0 | 0 | 1 |  | 0 |  | 0 | Rigid CrystalPredictor + MP2 6-31G(d,p) DMA +FIT
SUCACB | C4 H6 O4 | 20 | Succinic Acid | Butan-1,4-dioic acid |  | SUCACB03, SUCACB07, SUCACB10, SUCACB19 | Rigid CrystalPredictor (1.x), DMACRYS (2.0.2) | Nizar Issa | 2012 | See Study_ID=10 | \CHEMISTRY_CPOSS\SuccinicAcidCocrystals\Succinic | planar | 0 | MP2/6-31G(d,p) | 0 |  |  | AA1559 | P21 | 4 | 7.7387 | 6.6744 | 10.4003 | 90 | 82.465 | 90 | LATT -1; SYMM -X , +Y +1/2, -Z | 1.4728 | 0.7316 |  | -96.38 | -57.87 | -96.38 | 0 | 0 | 0 | 1 |  | 0 |  | 0 | Rigid CrystalPredictor + MP2 6-31G(d,p) DMA +FIT
SUCACB | C4 H6 O4 | 20 | Succinic Acid | Butan-1,4-dioic acid |  | SUCACB03, SUCACB07, SUCACB10, SUCACB19 | Rigid CrystalPredictor (1.x), DMACRYS (2.0.2) | Nizar Issa | 2012 | See Study_ID=10 | \CHEMISTRY_CPOSS\SuccinicAcidCocrystals\Succinic | planar | 0 | MP2/6-31G(d,p) | 0 |  |  | AA1725 | P21/n | 8 | 7.751 | 28.6333 | 4.9276 | 90 | 76.211 | 90 | LATT 1; SYMM -X +1/2, +Y +1/2, -Z +1/2 | 1.477 | 0.728 |  | -96.37 | -58.14 | -96.37 | 0 | 0 | 0 | 1 |  | 0 |  | 0 | Rigid CrystalPredictor + MP2 6-31G(d,p) DMA +FIT
SUCACB | C4 H6 O4 | 20 | Succinic Acid | Butan-1,4-dioic acid |  | SUCACB03, SUCACB07, SUCACB10, SUCACB19 | Rigid CrystalPredictor (1.x), DMACRYS (2.0.2) | Nizar Issa | 2012 | See Study_ID=10 | \CHEMISTRY_CPOSS\SuccinicAcidCocrystals\Succinic | planar | 0 | MP2/6-31G(d,p) | 0 |  |  | AA792 | P-1 | 4 | 6.743 | 10.4309 | 9.5619 | 70.978 | 97.274 | 122.253 | LATT 1 | 1.4612 | 0.7202 |  | -96.35 | -56.24 | -96.35 | 0 | 0 | 0 | 1 |  | 0 |  | 0 | Rigid CrystalPredictor + MP2 6-31G(d,p) DMA +FIT
SUCACB | C4 H6 O4 | 20 | Succinic Acid | Butan-1,4-dioic acid |  | SUCACB03, SUCACB07, SUCACB10, SUCACB19 | Rigid CrystalPredictor (1.x), DMACRYS (2.0.2) | Nizar Issa | 2012 | See Study_ID=10 | \CHEMISTRY_CPOSS\SuccinicAcidCocrystals\Succinic | planar | 0 | MP2/6-31G(d,p) | 0 |  |  | AA605 | P21/n | 8 | 8.673 | 16.6657 | 7.7113 | 90 | 75.486 | 90 | LATT 1; SYMM -X +1/2, +Y +1/2, -Z +1/2 | 1.4538 | 0.7175 |  | -96.34 | -55.85 | -96.34 | 0 | 0 | 0 | 1 |  | 0 |  | 0 | Rigid CrystalPredictor + MP2 6-31G(d,p) DMA +FIT
SUCACB | C4 H6 O4 | 20 | Succinic Acid | Butan-1,4-dioic acid |  | SUCACB03, SUCACB07, SUCACB10, SUCACB19 | Rigid CrystalPredictor (1.x), DMACRYS (2.0.2) | Nizar Issa | 2012 | See Study_ID=10 | \CHEMISTRY_CPOSS\SuccinicAcidCocrystals\Succinic | planar | 0 | MP2/6-31G(d,p) | 0 |  |  | AA213 | P21 | 4 | 7.7158 | 6.4928 | 11.3004 | 90 | 70.074 | 90 | LATT -1; SYMM -X , +Y +1/2, -Z | 1.4737 | 0.7308 |  | -96.33 | -61.44 | -96.33 | 0 | 0 | 0 | 1 |  | 0 |  | 0 | Rigid CrystalPredictor + MP2 6-31G(d,p) DMA +FIT
SUCACB | C4 H6 O4 | 20 | Succinic Acid | Butan-1,4-dioic acid |  | SUCACB03, SUCACB07, SUCACB10, SUCACB19 | Rigid CrystalPredictor (1.x), DMACRYS (2.0.2) | Nizar Issa | 2012 | See Study_ID=10 | \CHEMISTRY_CPOSS\SuccinicAcidCocrystals\Succinic | planar | 0 | MP2/6-31G(d,p) | 0 |  |  | A104 | Pbcn | 8 | 8.4164 | 5.2509 | 23.9727 | 90 | 90 | 90 | LATT 1; SYMM +X +1/2, -Y +1/2, -Z ; SYMM -X , +Y , -Z +1/2; SYMM -X +1/2, -Y +1/2, +Z +1/2 | 1.4807 | 0.7368 |  | -96.33 | -32.02 | -96.33 | 0 | 0 | 0 | 1 |  | 0 |  | 0 | Rigid CrystalPredictor + MP2 6-31G(d,p) DMA +FIT
SUCACB | C4 H6 O4 | 20 | Succinic Acid | Butan-1,4-dioic acid |  | SUCACB03, SUCACB07, SUCACB10, SUCACB19 | Rigid CrystalPredictor (1.x), DMACRYS (2.0.2) | Nizar Issa | 2012 | See Study_ID=10 | \CHEMISTRY_CPOSS\SuccinicAcidCocrystals\Succinic | planar | 0 | MP2/6-31G(d,p) | 0 |  |  | AA615 | P21/n | 8 | 7.71 | 15.4792 | 9.7378 | 90 | 68.486 | 90 | LATT 1; SYMM -X +1/2, +Y +1/2, -Z +1/2 | 1.4509 | 0.716 |  | -96.31 | -54.19 | -96.31 | 0 | 0 | 0 | 1 |  | 0 |  | 0 | Rigid CrystalPredictor + MP2 6-31G(d,p) DMA +FIT
SUCACB | C4 H6 O4 | 20 | Succinic Acid | Butan-1,4-dioic acid |  | SUCACB03, SUCACB07, SUCACB10, SUCACB19 | Rigid CrystalPredictor (1.x), DMACRYS (2.0.2) | Nizar Issa | 2012 | See Study_ID=10 | \CHEMISTRY_CPOSS\SuccinicAcidCocrystals\Succinic | planar | 0 | MP2/6-31G(d,p) | 0 |  |  | A58 | P21 | 2 | 9.0689 | 4.8576 | 5.8979 | 90 | 87.05 | 90 | LATT -1; SYMM -X , +Y +1/2, -Z | 1.5114 | 0.7457 |  | -96.29 | -31.75 | -96.29 | 0 | 0 | 0 | 1 |  | 0 |  | 0 | Rigid CrystalPredictor + MP2 6-31G(d,p) DMA +FIT
SUCACB | C4 H6 O4 | 20 | Succinic Acid | Butan-1,4-dioic acid |  | SUCACB03, SUCACB07, SUCACB10, SUCACB19 | Rigid CrystalPredictor (1.x), DMACRYS (2.0.2) | Nizar Issa | 2012 | See Study_ID=10 | \CHEMISTRY_CPOSS\SuccinicAcidCocrystals\Succinic | planar | 0 | MP2/6-31G(d,p) | 0 |  |  | AA211 | P21 | 4 | 7.5087 | 8.2652 | 9.1182 | 90 | 70.083 | 90 | LATT -1; SYMM -X , +Y +1/2, -Z | 1.4743 | 0.7283 |  | -96.28 | -62.93 | -96.28 | 0 | 0 | 0 | 1 |  | 0 |  | 0 | Rigid CrystalPredictor + MP2 6-31G(d,p) DMA +FIT
SUCACB | C4 H6 O4 | 20 | Succinic Acid | Butan-1,4-dioic acid |  | SUCACB03, SUCACB07, SUCACB10, SUCACB19 | Rigid CrystalPredictor (1.x), DMACRYS (2.0.2) | Nizar Issa | 2012 | See Study_ID=10 | \CHEMISTRY_CPOSS\SuccinicAcidCocrystals\Succinic | planar | 0 | MP2/6-31G(d,p) | 0 |  |  | AA664 | P21/c | 8 | 7.5387 | 26.6183 | 5.5978 | 90 | 109.603 | 90 | LATT 1; SYMM -X , +Y +1/2, -Z +1/2 | 1.4825 | 0.7312 |  | -96.28 | -60.35 | -96.28 | 0 | 0 | 0 | 1 |  | 0 |  | 0 | Rigid CrystalPredictor + MP2 6-31G(d,p) DMA +FIT
SUCACB | C4 H6 O4 | 20 | Succinic Acid | Butan-1,4-dioic acid |  | SUCACB03, SUCACB07, SUCACB10, SUCACB19 | Rigid CrystalPredictor (1.x), DMACRYS (2.0.2) | Nizar Issa | 2012 | See Study_ID=10 | \CHEMISTRY_CPOSS\SuccinicAcidCocrystals\Succinic | planar | 0 | MP2/6-31G(d,p) | 0 |  |  | AA586 | P-1 | 4 | 7.7297 | 10.1577 | 7.5885 | 69.634 | 71.864 | 83.028 | LATT 1 | 1.4778 | 0.7297 |  | -96.27 | -61.43 | -96.27 | 0 | 0 | 0 | 1 |  | 0 |  | 0 | Rigid CrystalPredictor + MP2 6-31G(d,p) DMA +FIT
SUCACB | C4 H6 O4 | 20 | Succinic Acid | Butan-1,4-dioic acid |  | SUCACB03, SUCACB07, SUCACB10, SUCACB19 | Rigid CrystalPredictor (1.x), DMACRYS (2.0.2) | Nizar Issa | 2012 | See Study_ID=10 | \CHEMISTRY_CPOSS\SuccinicAcidCocrystals\Succinic | planar | 0 | MP2/6-31G(d,p) | 0 |  |  | AA704 | P-1 | 4 | 5.1966 | 71.8666 | 5.2957 | 78.841 | 85.502 | 100.219 | LATT 1 | 0.4136 | 0.2045 | SUCACB03 (beta form) | -96.26 | -56.92 | -96.26 | 0 | 0 | 0 | 1 |  | 0 |  | 0 | Rigid CrystalPredictor + MP2 6-31G(d,p) DMA +FIT
SUCACB | C4 H6 O4 | 20 | Succinic Acid | Butan-1,4-dioic acid |  | SUCACB03, SUCACB07, SUCACB10, SUCACB19 | Rigid CrystalPredictor (1.x), DMACRYS (2.0.2) | Nizar Issa | 2012 | See Study_ID=10 | \CHEMISTRY_CPOSS\SuccinicAcidCocrystals\Succinic | planar | 0 | MP2/6-31G(d,p) | 0 |  |  | AA708 | P-1 | 4 | 5.1936 | 39.2964 | 5.2933 | 92.434 | 85.435 | 90.792 | LATT 1 | 0.7291 | 0.3606 | SUCACB03 (beta form) | -96.25 | -57.25 | -96.25 | 0 | 0 | 0 | 1 |  | 0 |  | 0 | Rigid CrystalPredictor + MP2 6-31G(d,p) DMA +FIT
SUCACB | C4 H6 O4 | 20 | Succinic Acid | Butan-1,4-dioic acid |  | SUCACB03, SUCACB07, SUCACB10, SUCACB19 | Rigid CrystalPredictor (1.x), DMACRYS (2.0.2) | Nizar Issa | 2012 | See Study_ID=10 | \CHEMISTRY_CPOSS\SuccinicAcidCocrystals\Succinic | planar | 0 | MP2/6-31G(d,p) | 0 |  |  | A159 | P21/c | 4 | 7.7209 | 7.3639 | 9.5767 | 90 | 103.27 | 90 | LATT 1; SYMM -X , +Y +1/2, -Z +1/2 | 1.4801 | 0.7284 |  | -96.24 | -28.66 | -96.24 | 0 | 0 | 0 | 1 |  | 0 |  | 0 | Rigid CrystalPredictor + MP2 6-31G(d,p) DMA +FIT
SUCACB | C4 H6 O4 | 20 | Succinic Acid | Butan-1,4-dioic acid |  | SUCACB03, SUCACB07, SUCACB10, SUCACB19 | Rigid CrystalPredictor (1.x), DMACRYS (2.0.2) | Nizar Issa | 2012 | See Study_ID=10 | \CHEMISTRY_CPOSS\SuccinicAcidCocrystals\Succinic | planar | 0 | MP2/6-31G(d,p) | 0 |  |  | AA917 | P-1 | 4 | 7.7168 | 10.0238 | 7.3645 | 88.29 | 90.152 | 68.299 | LATT 1 | 1.4828 | 0.7314 |  | -96.24 | -62.08 | -96.24 | 0 | 0 | 0 | 1 |  | 0 |  | 0 | Rigid CrystalPredictor + MP2 6-31G(d,p) DMA +FIT
SUCACB | C4 H6 O4 | 20 | Succinic Acid | Butan-1,4-dioic acid |  | SUCACB03, SUCACB07, SUCACB10, SUCACB19 | Rigid CrystalPredictor (1.x), DMACRYS (2.0.2) | Nizar Issa | 2012 | See Study_ID=10 | \CHEMISTRY_CPOSS\SuccinicAcidCocrystals\Succinic | planar | 0 | MP2/6-31G(d,p) | 0 |  |  | AA568 | P21/c | 8 | 15.263 | 6.8354 | 10.1211 | 90 | 81.659 | 90 | LATT 1; SYMM -X , +Y +1/2, -Z +1/2 | 1.5015 | 0.7384 |  | -96.21 | -65.09 | -96.21 | 0 | 0 | 0 | 1 |  | 0 |  | 0 | Rigid CrystalPredictor + MP2 6-31G(d,p) DMA +FIT
SUCACB | C4 H6 O4 | 20 | Succinic Acid | Butan-1,4-dioic acid |  | SUCACB03, SUCACB07, SUCACB10, SUCACB19 | Rigid CrystalPredictor (1.x), DMACRYS (2.0.2) | Nizar Issa | 2012 | See Study_ID=10 | \CHEMISTRY_CPOSS\SuccinicAcidCocrystals\Succinic | planar | 0 | MP2/6-31G(d,p) | 0 |  |  | AA124 | P212121 | 8 | 5.4552 | 36.321 | 5.395 | 90 | 90 | 90 | LATT -1; SYMM +X +1/2, -Y +1/2, -Z ; SYMM -X , +Y +1/2, -Z +1/2; SYMM -X +1/2, -Y , +Z +1/2 | 1.4675 | 0.7253 |  | -96.2 | -62.4 | -96.2 | 0 | 0 | 0 | 1 |  | 0 |  | 0 | Rigid CrystalPredictor + MP2 6-31G(d,p) DMA +FIT
SUCACB | C4 H6 O4 | 20 | Succinic Acid | Butan-1,4-dioic acid |  | SUCACB03, SUCACB07, SUCACB10, SUCACB19 | Rigid CrystalPredictor (1.x), DMACRYS (2.0.2) | Nizar Issa | 2012 | See Study_ID=10 | \CHEMISTRY_CPOSS\SuccinicAcidCocrystals\Succinic | planar | 0 | MP2/6-31G(d,p) | 0 |  |  | AA1023 | P21/n | 8 | 16.3586 | 8.6222 | 7.7296 | 90 | 86.834 | 90 | LATT 1; SYMM -X +1/2, +Y +1/2, -Z +1/2 | 1.4411 | 0.7122 |  | -96.19 | -55.47 | -96.19 | 0 | 0 | 0 | 1 |  | 0 |  | 0 | Rigid CrystalPredictor + MP2 6-31G(d,p) DMA +FIT
SUCACB | C4 H6 O4 | 20 | Succinic Acid | Butan-1,4-dioic acid |  | SUCACB03, SUCACB07, SUCACB10, SUCACB19 | Rigid CrystalPredictor (1.x), DMACRYS (2.0.2) | Nizar Issa | 2012 | See Study_ID=10 | \CHEMISTRY_CPOSS\SuccinicAcidCocrystals\Succinic | planar | 0 | MP2/6-31G(d,p) | 0 |  |  | AA1093 | P21/c | 8 | 4.8728 | 15.0243 | 15.6119 | 90 | 114.466 | 90 | LATT 1; SYMM -X , +Y +1/2, -Z +1/2 | 1.5079 | 0.7451 |  | -96.19 | -63.76 | -96.19 | 0 | 0 | 0 | 1 |  | 0 |  | 0 | Rigid CrystalPredictor + MP2 6-31G(d,p) DMA +FIT
SUCACB | C4 H6 O4 | 20 | Succinic Acid | Butan-1,4-dioic acid |  | SUCACB03, SUCACB07, SUCACB10, SUCACB19 | Rigid CrystalPredictor (1.x), DMACRYS (2.0.2) | Nizar Issa | 2012 | See Study_ID=10 | \CHEMISTRY_CPOSS\SuccinicAcidCocrystals\Succinic | planar | 0 | MP2/6-31G(d,p) | 0 |  |  | AA786 | P21/c | 8 | 8.9403 | 7.738 | 16.9554 | 90 | 66.216 | 90 | LATT 1; SYMM -X , +Y +1/2, -Z +1/2 | 1.4615 | 0.7199 |  | -96.15 | -56.76 | -96.15 | 0 | 0 | 0 | 1 |  | 0 |  | 0 | Rigid CrystalPredictor + MP2 6-31G(d,p) DMA +FIT
SUCACB | C4 H6 O4 | 20 | Succinic Acid | Butan-1,4-dioic acid |  | SUCACB03, SUCACB07, SUCACB10, SUCACB19 | Rigid CrystalPredictor (1.x), DMACRYS (2.0.2) | Nizar Issa | 2012 | See Study_ID=10 | \CHEMISTRY_CPOSS\SuccinicAcidCocrystals\Succinic | planar | 0 | MP2/6-31G(d,p) | 0 |  |  | AA346 | P21/a | 8 | 5.2346 | 27.4705 | 7.4612 | 90 | 73.103 | 90 | LATT 1; SYMM -X +1/2, +Y +1/2, -Z | 1.5281 | 0.7567 |  | -96.15 | -70.56 | -96.15 | 0 | 0 | 0 | 1 |  | 0 |  | 0 | Rigid CrystalPredictor + MP2 6-31G(d,p) DMA +FIT
SUCACB | C4 H6 O4 | 20 | Succinic Acid | Butan-1,4-dioic acid |  | SUCACB03, SUCACB07, SUCACB10, SUCACB19 | Rigid CrystalPredictor (1.x), DMACRYS (2.0.2) | Nizar Issa | 2012 | See Study_ID=10 | \CHEMISTRY_CPOSS\SuccinicAcidCocrystals\Succinic | planar | 0 | MP2/6-31G(d,p) | 0 |  |  | AA588 | P21/c | 8 | 9.958 | 6.8598 | 16.7345 | 90 | 66.454 | 90 | LATT 1; SYMM -X , +Y +1/2, -Z +1/2 | 1.4969 | 0.7369 |  | -96.14 | -64.16 | -96.14 | 0 | 0 | 0 | 1 |  | 0 |  | 0 | Rigid CrystalPredictor + MP2 6-31G(d,p) DMA +FIT
SUCACB | C4 H6 O4 | 20 | Succinic Acid | Butan-1,4-dioic acid |  | SUCACB03, SUCACB07, SUCACB10, SUCACB19 | Rigid CrystalPredictor (1.x), DMACRYS (2.0.2) | Nizar Issa | 2012 | See Study_ID=10 | \CHEMISTRY_CPOSS\SuccinicAcidCocrystals\Succinic | planar | 0 | MP2/6-31G(d,p) | 0 |  |  | A93 | P21/n | 4 | 19.0584 | 4.7041 | 6.0666 | 90 | 81.709 | 90 | LATT 1; SYMM -X +1/2, +Y +1/2, -Z +1/2 | 1.4574 | 0.7185 |  | -96.12 | -30.33 | -96.12 | 0 | 0 | 0 | 1 |  | 0 |  | 0 | Rigid CrystalPredictor + MP2 6-31G(d,p) DMA +FIT
SUCACB | C4 H6 O4 | 20 | Succinic Acid | Butan-1,4-dioic acid |  | SUCACB03, SUCACB07, SUCACB10, SUCACB19 | Rigid CrystalPredictor (1.x), DMACRYS (2.0.2) | Nizar Issa | 2012 | See Study_ID=10 | \CHEMISTRY_CPOSS\SuccinicAcidCocrystals\Succinic | planar | 0 | MP2/6-31G(d,p) | 0 |  |  | AA3567 | P21/n | 8 | 4.9502 | 28.9827 | 8.1516 | 90 | 67.322 | 90 | LATT 1; SYMM -X +1/2, +Y +1/2, -Z +1/2 | 1.4537 | 0.7157 |  | -96.11 | -55.67 | -96.11 | 0 | 0 | 0 | 1 |  | 0 |  | 0 | Rigid CrystalPredictor + MP2 6-31G(d,p) DMA +FIT
SUCACB | C4 H6 O4 | 20 | Succinic Acid | Butan-1,4-dioic acid |  | SUCACB03, SUCACB07, SUCACB10, SUCACB19 | Rigid CrystalPredictor (1.x), DMACRYS (2.0.2) | Nizar Issa | 2012 | See Study_ID=10 | \CHEMISTRY_CPOSS\SuccinicAcidCocrystals\Succinic | planar | 0 | MP2/6-31G(d,p) | 0 |  |  | AA482 | P21/n | 8 | 5.7017 | 26.2932 | 7.7086 | 90 | 68.54 | 90 | LATT 1; SYMM -X +1/2, +Y +1/2, -Z +1/2 | 1.4586 | 0.7194 |  | -96.09 | -54.4 | -96.09 | 0 | 0 | 0 | 1 |  | 0 |  | 0 | Rigid CrystalPredictor + MP2 6-31G(d,p) DMA +FIT
SUCACB | C4 H6 O4 | 20 | Succinic Acid | Butan-1,4-dioic acid |  | SUCACB03, SUCACB07, SUCACB10, SUCACB19 | Rigid CrystalPredictor (1.x), DMACRYS (2.0.2) | Nizar Issa | 2012 | See Study_ID=10 | \CHEMISTRY_CPOSS\SuccinicAcidCocrystals\Succinic | planar | 0 | MP2/6-31G(d,p) | 0 |  |  | AA1871 | P21/c | 8 | 5.2217 | 27.321 | 8.1848 | 90 | 113.88 | 90 | LATT 1; SYMM -X , +Y +1/2, -Z +1/2 | 1.4692 | 0.7259 |  | -96.08 | -58.44 | -96.08 | 0 | 0 | 0 | 1 |  | 0 |  | 0 | Rigid CrystalPredictor + MP2 6-31G(d,p) DMA +FIT
SUCACB | C4 H6 O4 | 20 | Succinic Acid | Butan-1,4-dioic acid |  | SUCACB03, SUCACB07, SUCACB10, SUCACB19 | Rigid CrystalPredictor (1.x), DMACRYS (2.0.2) | Nizar Issa | 2012 | See Study_ID=10 | \CHEMISTRY_CPOSS\SuccinicAcidCocrystals\Succinic | planar | 0 | MP2/6-31G(d,p) | 0 |  |  | AA359 | P-1 | 4 | 7.7104 | 12.9565 | 5.7169 | 92.321 | 68.352 | 91.83 | LATT 1 | 1.4791 | 0.7299 |  | -96.08 | -60.93 | -96.08 | 0 | 0 | 0 | 1 |  | 0 |  | 0 | Rigid CrystalPredictor + MP2 6-31G(d,p) DMA +FIT
SUCACB | C4 H6 O4 | 20 | Succinic Acid | Butan-1,4-dioic acid |  | SUCACB03, SUCACB07, SUCACB10, SUCACB19 | Rigid CrystalPredictor (1.x), DMACRYS (2.0.2) | Nizar Issa | 2012 | See Study_ID=10 | \CHEMISTRY_CPOSS\SuccinicAcidCocrystals\Succinic | planar | 0 | MP2/6-31G(d,p) | 0 |  |  | AA1122 | P21/c | 8 | 5.2915 | 27.3149 | 8.025 | 90 | 112.699 | 90 | LATT 1; SYMM -X , +Y +1/2, -Z +1/2 | 1.466 | 0.7219 |  | -96.03 | -59.68 | -96.03 | 0 | 0 | 0 | 1 |  | 0 |  | 0 | Rigid CrystalPredictor + MP2 6-31G(d,p) DMA +FIT
SUCACB | C4 H6 O4 | 20 | Succinic Acid | Butan-1,4-dioic acid |  | SUCACB03, SUCACB07, SUCACB10, SUCACB19 | Rigid CrystalPredictor (1.x), DMACRYS (2.0.2) | Nizar Issa | 2012 | See Study_ID=10 | \CHEMISTRY_CPOSS\SuccinicAcidCocrystals\Succinic | planar | 0 | MP2/6-31G(d,p) | 0 |  |  | AA813 | P21/c | 8 | 7.7261 | 10.0078 | 13.8594 | 90 | 83.923 | 90 | LATT 1; SYMM -X , +Y +1/2, -Z +1/2 | 1.4721 | 0.7254 |  | -96.03 | -58.9 | -96.03 | 0 | 0 | 0 | 1 |  | 0 |  | 0 | Rigid CrystalPredictor + MP2 6-31G(d,p) DMA +FIT
SUCACB | C4 H6 O4 | 20 | Succinic Acid | Butan-1,4-dioic acid |  | SUCACB03, SUCACB07, SUCACB10, SUCACB19 | Rigid CrystalPredictor (1.x), DMACRYS (2.0.2) | Nizar Issa | 2012 | See Study_ID=10 | \CHEMISTRY_CPOSS\SuccinicAcidCocrystals\Succinic | planar | 0 | MP2/6-31G(d,p) | 0 |  |  | AA5185 | P21/c | 8 | 10.6221 | 4.8915 | 22.0752 | 90 | 115.346 | 90 | LATT 1; SYMM -X , +Y +1/2, -Z +1/2 | 1.5134 | 0.7491 |  | -96.01 | -64.68 | -96.01 | 0 | 0 | 0 | 1 |  | 0 |  | 0 | Rigid CrystalPredictor + MP2 6-31G(d,p) DMA +FIT
SUCACB | C4 H6 O4 | 20 | Succinic Acid | Butan-1,4-dioic acid |  | SUCACB03, SUCACB07, SUCACB10, SUCACB19 | Rigid CrystalPredictor (1.x), DMACRYS (2.0.2) | Nizar Issa | 2012 | See Study_ID=10 | \CHEMISTRY_CPOSS\SuccinicAcidCocrystals\Succinic | planar | 0 | MP2/6-31G(d,p) | 0 |  |  | A156 | P21/c | 4 | 9.5425 | 5.5976 | 10.0202 | 90 | 85.479 | 90 | LATT 1; SYMM -X , +Y +1/2, -Z +1/2 | 1.47 | 0.7231 |  | -96 | -27.11 | -96 | 0 | 0 | 0 | 1 |  | 0 |  | 0 | Rigid CrystalPredictor + MP2 6-31G(d,p) DMA +FIT
SUCACB | C4 H6 O4 | 20 | Succinic Acid | Butan-1,4-dioic acid |  | SUCACB03, SUCACB07, SUCACB10, SUCACB19 | Rigid CrystalPredictor (1.x), DMACRYS (2.0.2) | Nizar Issa | 2012 | See Study_ID=10 | \CHEMISTRY_CPOSS\SuccinicAcidCocrystals\Succinic | planar | 0 | MP2/6-31G(d,p) | 0 |  |  | AA1787 | P-1 | 4 | 8.6126 | 7.7283 | 8.4258 | 91.75 | 78.084 | 74.981 | LATT 1 | 1.4858 | 0.7325 |  | -96 | -58.46 | -96 | 0 | 0 | 0 | 1 |  | 0 |  | 0 | Rigid CrystalPredictor + MP2 6-31G(d,p) DMA +FIT
SUCACB | C4 H6 O4 | 20 | Succinic Acid | Butan-1,4-dioic acid |  | SUCACB03, SUCACB07, SUCACB10, SUCACB19 | Rigid CrystalPredictor (1.x), DMACRYS (2.0.2) | Nizar Issa | 2012 | See Study_ID=10 | \CHEMISTRY_CPOSS\SuccinicAcidCocrystals\Succinic | planar | 0 | MP2/6-31G(d,p) | 0 |  |  | AA490 | P21/c | 8 | 7.7158 | 28.2488 | 5.2254 | 90 | 70.799 | 90 | LATT 1; SYMM -X , +Y +1/2, -Z +1/2 | 1.4585 | 0.7207 |  | -95.94 | -60.26 | -95.94 | 0 | 0 | 0 | 1 |  | 0 |  | 0 | Rigid CrystalPredictor + MP2 6-31G(d,p) DMA +FIT
SUCACB | C4 H6 O4 | 20 | Succinic Acid | Butan-1,4-dioic acid |  | SUCACB03, SUCACB07, SUCACB10, SUCACB19 | Rigid CrystalPredictor (1.x), DMACRYS (2.0.2) | Nizar Issa | 2012 | See Study_ID=10 | \CHEMISTRY_CPOSS\SuccinicAcidCocrystals\Succinic | planar | 0 | MP2/6-31G(d,p) | 0 |  |  | A61 | P21 | 2 | 7.4065 | 5.1323 | 6.7075 | 90 | 89.943 | 90 | LATT -1; SYMM -X , +Y +1/2, -Z | 1.5382 | 0.7596 |  | -95.93 | -32.64 | -95.93 | 0 | 0 | 0 | 1 |  | 0 |  | 0 | Rigid CrystalPredictor + MP2 6-31G(d,p) DMA +FIT
SUCACB | C4 H6 O4 | 20 | Succinic Acid | Butan-1,4-dioic acid |  | SUCACB03, SUCACB07, SUCACB10, SUCACB19 | Rigid CrystalPredictor (1.x), DMACRYS (2.0.2) | Nizar Issa | 2012 | See Study_ID=10 | \CHEMISTRY_CPOSS\SuccinicAcidCocrystals\Succinic | planar | 0 | MP2/6-31G(d,p) | 0 |  |  | AA449 | P-1 | 4 | 8.8466 | 7.7265 | 8.4953 | 75.499 | 77.038 | 100.092 | LATT 1 | 1.4768 | 0.7301 |  | -95.91 | -58.78 | -95.91 | 0 | 0 | 0 | 1 |  | 0 |  | 0 | Rigid CrystalPredictor + MP2 6-31G(d,p) DMA +FIT
SUCACB | C4 H6 O4 | 20 | Succinic Acid | Butan-1,4-dioic acid |  | SUCACB03, SUCACB07, SUCACB10, SUCACB19 | Rigid CrystalPredictor (1.x), DMACRYS (2.0.2) | Nizar Issa | 2012 | See Study_ID=10 | \CHEMISTRY_CPOSS\SuccinicAcidCocrystals\Succinic | planar | 0 | MP2/6-31G(d,p) | 0 |  |  | A106 | C2/c | 4 | 14.3378 | 5.6673 | 13.1484 | 90 | 82.844 | 90 | LATT 7; SYMM -X , +Y , -Z +1/2 | 1.4798 | 0.7288 |  | -95.9 | -30.39 | -95.9 | 0 | 0 | 0 | 1 |  | 0 |  | 0 | Rigid CrystalPredictor + MP2 6-31G(d,p) DMA +FIT
SUCACB | C4 H6 O4 | 20 | Succinic Acid | Butan-1,4-dioic acid |  | SUCACB03, SUCACB07, SUCACB10, SUCACB19 | Rigid CrystalPredictor (1.x), DMACRYS (2.0.2) | Nizar Issa | 2012 | See Study_ID=10 | \CHEMISTRY_CPOSS\SuccinicAcidCocrystals\Succinic | planar | 0 | MP2/6-31G(d,p) | 0 |  |  | AA242 | P-1 | 4 | 5.4108 | 18.2561 | 5.4433 | 92.702 | 89.988 | 85.542 | LATT 1 | 1.4648 | 0.7226 |  | -95.88 | -61.72 | -95.88 | 0 | 0 | 0 | 1 |  | 0 |  | 0 | Rigid CrystalPredictor + MP2 6-31G(d,p) DMA +FIT
SUCACB | C4 H6 O4 | 20 | Succinic Acid | Butan-1,4-dioic acid |  | SUCACB03, SUCACB07, SUCACB10, SUCACB19 | Rigid CrystalPredictor (1.x), DMACRYS (2.0.2) | Nizar Issa | 2012 | See Study_ID=10 | \CHEMISTRY_CPOSS\SuccinicAcidCocrystals\Succinic | planar | 0 | MP2/6-31G(d,p) | 0 |  |  | A186 | C2/c | 4 | 14.6997 | 4.8477 | 16.6017 | 90 | 63.521 | 90 | LATT 7; SYMM -X , +Y , -Z +1/2 | 1.4814 | 0.7311 |  | -95.88 | -31.32 | -95.88 | 0 | 0 | 0 | 1 |  | 0 |  | 0 | Rigid CrystalPredictor + MP2 6-31G(d,p) DMA +FIT
SUCACB | C4 H6 O4 | 20 | Succinic Acid | Butan-1,4-dioic acid |  | SUCACB03, SUCACB07, SUCACB10, SUCACB19 | Rigid CrystalPredictor (1.x), DMACRYS (2.0.2) | Nizar Issa | 2012 | See Study_ID=10 | \CHEMISTRY_CPOSS\SuccinicAcidCocrystals\Succinic | planar | 0 | MP2/6-31G(d,p) | 0 |  |  | AA1216 | P21/c | 8 | 7.7225 | 19.8462 | 7.4276 | 90 | 72.524 | 90 | LATT 1; SYMM -X , +Y +1/2, -Z +1/2 | 1.4447 | 0.7115 |  | -95.87 | -52.81 | -95.87 | 0 | 0 | 0 | 1 |  | 0 |  | 0 | Rigid CrystalPredictor + MP2 6-31G(d,p) DMA +FIT
SUCACB | C4 H6 O4 | 20 | Succinic Acid | Butan-1,4-dioic acid |  | SUCACB03, SUCACB07, SUCACB10, SUCACB19 | Rigid CrystalPredictor (1.x), DMACRYS (2.0.2) | Nizar Issa | 2012 | See Study_ID=10 | \CHEMISTRY_CPOSS\SuccinicAcidCocrystals\Succinic | planar | 0 | MP2/6-31G(d,p) | 0 |  |  | AA943 | P1 | 2 | 6.9825 | 7.6231 | 5.5495 | 99.634 | 75.302 | 76.713 | LATT -1 | 1.4527 | 0.7199 |  | -95.87 | -53.15 | -95.87 | 0 | 0 | 0 | 1 |  | 0 |  | 0 | Rigid CrystalPredictor + MP2 6-31G(d,p) DMA +FIT
SUCACB | C4 H6 O4 | 20 | Succinic Acid | Butan-1,4-dioic acid |  | SUCACB03, SUCACB07, SUCACB10, SUCACB19 | Rigid CrystalPredictor (1.x), DMACRYS (2.0.2) | Nizar Issa | 2012 | See Study_ID=10 | \CHEMISTRY_CPOSS\SuccinicAcidCocrystals\Succinic | planar | 0 | MP2/6-31G(d,p) | 0 |  |  | AA85 | P212121 | 8 | 5.4659 | 36.8323 | 5.3482 | 90 | 90 | 90 | LATT -1; SYMM +X +1/2, -Y +1/2, -Z ; SYMM -X , +Y +1/2, -Z +1/2; SYMM -X +1/2, -Y , +Z +1/2 | 1.457 | 0.72 |  | -95.86 | -61.63 | -95.86 | 0 | 0 | 0 | 1 |  | 0 |  | 0 | Rigid CrystalPredictor + MP2 6-31G(d,p) DMA +FIT
SUCACB | C4 H6 O4 | 20 | Succinic Acid | Butan-1,4-dioic acid |  | SUCACB03, SUCACB07, SUCACB10, SUCACB19 | Rigid CrystalPredictor (1.x), DMACRYS (2.0.2) | Nizar Issa | 2012 | See Study_ID=10 | \CHEMISTRY_CPOSS\SuccinicAcidCocrystals\Succinic | planar | 0 | MP2/6-31G(d,p) | 0 |  |  | AA266 | P212121 | 8 | 4.9214 | 13.5222 | 15.2513 | 90 | 90 | 90 | LATT -1; SYMM +X +1/2, -Y +1/2, -Z ; SYMM -X , +Y +1/2, -Z +1/2; SYMM -X +1/2, -Y , +Z +1/2 | 1.5456 | 0.762 |  | -95.85 | -70.12 | -95.85 | 0 | 0 | 0 | 1 |  | 0 |  | 0 | Rigid CrystalPredictor + MP2 6-31G(d,p) DMA +FIT
SUCACB | C4 H6 O4 | 20 | Succinic Acid | Butan-1,4-dioic acid |  | SUCACB03, SUCACB07, SUCACB10, SUCACB19 | Rigid CrystalPredictor (1.x), DMACRYS (2.0.2) | Nizar Issa | 2012 | See Study_ID=10 | \CHEMISTRY_CPOSS\SuccinicAcidCocrystals\Succinic | planar | 0 | MP2/6-31G(d,p) | 0 |  |  | A205 | An | 4 | 7.9236 | 9.5329 | 7.7288 | 90 | 70.561 | 90 | LATT -1; SYMM +X , +Y +1/2, +Z +1/2; SYMM +X +1/2, -Y , +Z +1/2; SYMM +X +1/2, -Y +1/2, +Z | 1.4248 | 0.7051 |  | -95.84 | -24.56 | -95.84 | 0 | 0 | 0 | 1 |  | 0 |  | 0 | Rigid CrystalPredictor + MP2 6-31G(d,p) DMA +FIT
SUCACB | C4 H6 O4 | 20 | Succinic Acid | Butan-1,4-dioic acid |  | SUCACB03, SUCACB07, SUCACB10, SUCACB19 | Rigid CrystalPredictor (1.x), DMACRYS (2.0.2) | Nizar Issa | 2012 | See Study_ID=10 | \CHEMISTRY_CPOSS\SuccinicAcidCocrystals\Succinic | planar | 0 | MP2/6-31G(d,p) | 0 |  |  | A86 | P21/c | 4 | 5.7161 | 13.109 | 7.7065 | 90 | 67.906 | 90 | LATT 1; SYMM -X , +Y +1/2, -Z +1/2 | 1.4659 | 0.7243 |  | -95.84 | -30.02 | -95.84 | 0 | 0 | 0 | 1 |  | 0 |  | 0 | Rigid CrystalPredictor + MP2 6-31G(d,p) DMA +FIT
SUCACB | C4 H6 O4 | 20 | Succinic Acid | Butan-1,4-dioic acid |  | SUCACB03, SUCACB07, SUCACB10, SUCACB19 | Rigid CrystalPredictor (1.x), DMACRYS (2.0.2) | Nizar Issa | 2012 | See Study_ID=10 | \CHEMISTRY_CPOSS\SuccinicAcidCocrystals\Succinic | planar | 0 | MP2/6-31G(d,p) | 0 |  |  | AA561 | P-1 | 4 | 15.5913 | 8.0601 | 5.2729 | 66.873 | 96.317 | 118.175 | LATT 1 | 1.4665 | 0.7237 |  | -95.83 | -60.47 | -95.83 | 0 | 0 | 0 | 1 |  | 0 |  | 0 | Rigid CrystalPredictor + MP2 6-31G(d,p) DMA +FIT
SUCACB | C4 H6 O4 | 20 | Succinic Acid | Butan-1,4-dioic acid |  | SUCACB03, SUCACB07, SUCACB10, SUCACB19 | Rigid CrystalPredictor (1.x), DMACRYS (2.0.2) | Nizar Issa | 2012 | See Study_ID=10 | \CHEMISTRY_CPOSS\SuccinicAcidCocrystals\Succinic | planar | 0 | MP2/6-31G(d,p) | 0 |  |  | A289 | P21/c | 4 | 5.0423 | 14.1971 | 7.7228 | 90 | 78.565 | 90 | LATT 1; SYMM -X , +Y +1/2, -Z +1/2 | 1.4475 | 0.7051 |  | -95.82 | -27.91 | -95.82 | 0 | 0 | 0 | 1 |  | 0 |  | 0 | Rigid CrystalPredictor + MP2 6-31G(d,p) DMA +FIT
SUCACB | C4 H6 O4 | 20 | Succinic Acid | Butan-1,4-dioic acid |  | SUCACB03, SUCACB07, SUCACB10, SUCACB19 | Rigid CrystalPredictor (1.x), DMACRYS (2.0.2) | Nizar Issa | 2012 | See Study_ID=10 | \CHEMISTRY_CPOSS\SuccinicAcidCocrystals\Succinic | planar | 0 | MP2/6-31G(d,p) | 0 |  |  | A253 | An | 4 | 4.9494 | 14.4378 | 7.7572 | 90 | 73.577 | 90 | LATT -1; SYMM +X , +Y +1/2, +Z +1/2; SYMM +X +1/2, -Y , +Z +1/2; SYMM +X +1/2, -Y +1/2, +Z | 1.4752 | 0.7257 |  | -95.8 | -28.58 | -95.8 | 0 | 0 | 0 | 1 |  | 0 |  | 0 | Rigid CrystalPredictor + MP2 6-31G(d,p) DMA +FIT
SUCACB | C4 H6 O4 | 20 | Succinic Acid | Butan-1,4-dioic acid |  | SUCACB03, SUCACB07, SUCACB10, SUCACB19 | Rigid CrystalPredictor (1.x), DMACRYS (2.0.2) | Nizar Issa | 2012 | See Study_ID=10 | \CHEMISTRY_CPOSS\SuccinicAcidCocrystals\Succinic | planar | 0 | MP2/6-31G(d,p) | 0 |  |  | A887 | P21/c | 4 | 5.1984 | 13.3808 | 7.7113 | 90 | 80.612 | 90 | LATT 1; SYMM -X , +Y +1/2, -Z +1/2 | 1.4821 | 0.7236 |  | -95.8 | -31.74 | -95.8 | 0 | 0 | 0 | 1 |  | 0 |  | 0 | Rigid CrystalPredictor + MP2 6-31G(d,p) DMA +FIT
SUCACB | C4 H6 O4 | 20 | Succinic Acid | Butan-1,4-dioic acid |  | SUCACB03, SUCACB07, SUCACB10, SUCACB19 | Rigid CrystalPredictor (1.x), DMACRYS (2.0.2) | Nizar Issa | 2012 | See Study_ID=10 | \CHEMISTRY_CPOSS\SuccinicAcidCocrystals\Succinic | planar | 0 | MP2/6-31G(d,p) | 0 |  |  | AA895 | P21/c | 8 | 7.709 | 13.9963 | 10.6775 | 90 | 69.29 | 90 | LATT 1; SYMM -X , +Y +1/2, -Z +1/2 | 1.4557 | 0.7165 |  | -95.79 | -59.04 | -95.79 | 0 | 0 | 0 | 1 |  | 0 |  | 0 | Rigid CrystalPredictor + MP2 6-31G(d,p) DMA +FIT
SUCACB | C4 H6 O4 | 20 | Succinic Acid | Butan-1,4-dioic acid |  | SUCACB03, SUCACB07, SUCACB10, SUCACB19 | Rigid CrystalPredictor (1.x), DMACRYS (2.0.2) | Nizar Issa | 2012 | See Study_ID=10 | \CHEMISTRY_CPOSS\SuccinicAcidCocrystals\Succinic | planar | 0 | MP2/6-31G(d,p) | 0 |  |  | AA882 | P212121 | 8 | 11.6773 | 7.7181 | 11.5853 | 90 | 90 | 90 | LATT -1; SYMM +X +1/2, -Y +1/2, -Z ; SYMM -X , +Y +1/2, -Z +1/2; SYMM -X +1/2, -Y , +Z +1/2 | 1.5024 | 0.7419 |  | -95.79 | -67.19 | -95.79 | 0 | 0 | 0 | 1 |  | 0 |  | 0 | Rigid CrystalPredictor + MP2 6-31G(d,p) DMA +FIT
SUCACB | C4 H6 O4 | 20 | Succinic Acid | Butan-1,4-dioic acid |  | SUCACB03, SUCACB07, SUCACB10, SUCACB19 | Rigid CrystalPredictor (1.x), DMACRYS (2.0.2) | Nizar Issa | 2012 | See Study_ID=10 | \CHEMISTRY_CPOSS\SuccinicAcidCocrystals\Succinic | planar | 0 | MP2/6-31G(d,p) | 0 |  |  | AA287 | P21/c | 8 | 14.5914 | 4.8688 | 15.2327 | 90 | 107.761 | 90 | LATT 1; SYMM -X , +Y +1/2, -Z +1/2 | 1.5221 | 0.7472 |  | -95.79 | -65.62 | -95.79 | 0 | 0 | 0 | 1 |  | 0 |  | 0 | Rigid CrystalPredictor + MP2 6-31G(d,p) DMA +FIT
SUCACB | C4 H6 O4 | 20 | Succinic Acid | Butan-1,4-dioic acid |  | SUCACB03, SUCACB07, SUCACB10, SUCACB19 | Rigid CrystalPredictor (1.x), DMACRYS (2.0.2) | Nizar Issa | 2012 | See Study_ID=10 | \CHEMISTRY_CPOSS\SuccinicAcidCocrystals\Succinic | planar | 0 | MP2/6-31G(d,p) | 0 |  |  | AA978 | P21/c | 8 | 12.0341 | 7.7215 | 13.4125 | 90 | 58.485 | 90 | LATT 1; SYMM -X , +Y +1/2, -Z +1/2 | 1.4765 | 0.73 |  | -95.73 | -59.5 | -95.73 | 0 | 0 | 0 | 1 |  | 0 |  | 0 | Rigid CrystalPredictor + MP2 6-31G(d,p) DMA +FIT
SUCACB | C4 H6 O4 | 20 | Succinic Acid | Butan-1,4-dioic acid |  | SUCACB03, SUCACB07, SUCACB10, SUCACB19 | Rigid CrystalPredictor (1.x), DMACRYS (2.0.2) | Nizar Issa | 2012 | See Study_ID=10 | \CHEMISTRY_CPOSS\SuccinicAcidCocrystals\Succinic | planar | 0 | MP2/6-31G(d,p) | 0 |  |  | AA554 | P21 | 4 | 4.8395 | 14.8761 | 7.746 | 90 | 108.21 | 90 | LATT -1; SYMM -X , +Y +1/2, -Z | 1.4807 | 0.7331 |  | -95.72 | -62.92 | -95.72 | 0 | 0 | 0 | 1 |  | 0 |  | 0 | Rigid CrystalPredictor + MP2 6-31G(d,p) DMA +FIT
SUCACB | C4 H6 O4 | 20 | Succinic Acid | Butan-1,4-dioic acid |  | SUCACB03, SUCACB07, SUCACB10, SUCACB19 | Rigid CrystalPredictor (1.x), DMACRYS (2.0.2) | Nizar Issa | 2012 | See Study_ID=10 | \CHEMISTRY_CPOSS\SuccinicAcidCocrystals\Succinic | planar | 0 | MP2/6-31G(d,p) | 0 |  |  | AA1545 | P21/n | 8 | 4.993 | 28.5451 | 8.2202 | 90 | 66.635 | 90 | LATT 1; SYMM -X +1/2, +Y +1/2, -Z +1/2 | 1.4586 | 0.7174 |  | -95.7 | -58.04 | -95.7 | 0 | 0 | 0 | 1 |  | 0 |  | 0 | Rigid CrystalPredictor + MP2 6-31G(d,p) DMA +FIT
SUCACB | C4 H6 O4 | 20 | Succinic Acid | Butan-1,4-dioic acid |  | SUCACB03, SUCACB07, SUCACB10, SUCACB19 | Rigid CrystalPredictor (1.x), DMACRYS (2.0.2) | Nizar Issa | 2012 | See Study_ID=10 | \CHEMISTRY_CPOSS\SuccinicAcidCocrystals\Succinic | planar | 0 | MP2/6-31G(d,p) | 0 |  |  | AA610 | P21/c | 8 | 9.949 | 6.8516 | 16.7885 | 90 | 66.572 | 90 | LATT 1; SYMM -X , +Y +1/2, -Z +1/2 | 1.4939 | 0.7353 |  | -95.7 | -64.19 | -95.7 | 0 | 0 | 0 | 1 |  | 0 |  | 0 | Rigid CrystalPredictor + MP2 6-31G(d,p) DMA +FIT
SUCACB | C4 H6 O4 | 20 | Succinic Acid | Butan-1,4-dioic acid |  | SUCACB03, SUCACB07, SUCACB10, SUCACB19 | Rigid CrystalPredictor (1.x), DMACRYS (2.0.2) | Nizar Issa | 2012 | See Study_ID=10 | \CHEMISTRY_CPOSS\SuccinicAcidCocrystals\Succinic | planar | 0 | MP2/6-31G(d,p) | 0 |  |  | AA734 | P21 | 4 | 7.2798 | 14.403 | 5.3007 | 90 | 106.083 | 90 | LATT -1; SYMM -X , +Y +1/2, -Z | 1.4688 | 0.7251 |  | -95.69 | -59.02 | -95.69 | 0 | 0 | 0 | 1 |  | 0 |  | 0 | Rigid CrystalPredictor + MP2 6-31G(d,p) DMA +FIT
SUCACB | C4 H6 O4 | 20 | Succinic Acid | Butan-1,4-dioic acid |  | SUCACB03, SUCACB07, SUCACB10, SUCACB19 | Rigid CrystalPredictor (1.x), DMACRYS (2.0.2) | Nizar Issa | 2012 | See Study_ID=10 | \CHEMISTRY_CPOSS\SuccinicAcidCocrystals\Succinic | planar | 0 | MP2/6-31G(d,p) | 0 |  |  | AA1195 | P21/c | 8 | 4.8743 | 29.636 | 7.7866 | 90 | 108.513 | 90 | LATT 1; SYMM -X , +Y +1/2, -Z +1/2 | 1.4708 | 0.7231 |  | -95.69 | -59.14 | -95.69 | 0 | 0 | 0 | 1 |  | 0 |  | 0 | Rigid CrystalPredictor + MP2 6-31G(d,p) DMA +FIT
SUCACB | C4 H6 O4 | 20 | Succinic Acid | Butan-1,4-dioic acid |  | SUCACB03, SUCACB07, SUCACB10, SUCACB19 | Rigid CrystalPredictor (1.x), DMACRYS (2.0.2) | Nizar Issa | 2012 | See Study_ID=10 | \CHEMISTRY_CPOSS\SuccinicAcidCocrystals\Succinic | planar | 0 | MP2/6-31G(d,p) | 0 |  |  | AA503 | P21/c | 8 | 11.9714 | 7.7177 | 14.2024 | 90 | 127.037 | 90 | LATT 1; SYMM -X , +Y +1/2, -Z +1/2 | 1.4977 | 0.7403 |  | -95.69 | -64.65 | -95.69 | 0 | 0 | 0 | 1 |  | 0 |  | 0 | Rigid CrystalPredictor + MP2 6-31G(d,p) DMA +FIT
SUCACB | C4 H6 O4 | 20 | Succinic Acid | Butan-1,4-dioic acid |  | SUCACB03, SUCACB07, SUCACB10, SUCACB19 | Rigid CrystalPredictor (1.x), DMACRYS (2.0.2) | Nizar Issa | 2012 | See Study_ID=10 | \CHEMISTRY_CPOSS\SuccinicAcidCocrystals\Succinic | planar | 0 | MP2/6-31G(d,p) | 0 |  |  | AA1048 | P21/c | 8 | 9.2875 | 4.9019 | 22.848 | 90 | 86.13 | 90 | LATT 1; SYMM -X , +Y +1/2, -Z +1/2 | 1.5116 | 0.7489 |  | -95.69 | -65.24 | -95.69 | 0 | 0 | 0 | 1 |  | 0 |  | 0 | Rigid CrystalPredictor + MP2 6-31G(d,p) DMA +FIT
SUCACB | C4 H6 O4 | 20 | Succinic Acid | Butan-1,4-dioic acid |  | SUCACB03, SUCACB07, SUCACB10, SUCACB19 | Rigid CrystalPredictor (1.x), DMACRYS (2.0.2) | Nizar Issa | 2012 | See Study_ID=10 | \CHEMISTRY_CPOSS\SuccinicAcidCocrystals\Succinic | planar | 0 | MP2/6-31G(d,p) | 0 |  |  | AA2111 | P-1 | 4 | 8.7797 | 9.8664 | 7.7456 | 97.876 | 106.303 | 56.144 | LATT 1 | 1.4671 | 0.7199 |  | -95.67 | -57.62 | -95.67 | 0 | 0 | 0 | 1 |  | 0 |  | 0 | Rigid CrystalPredictor + MP2 6-31G(d,p) DMA +FIT
SUCACB | C4 H6 O4 | 20 | Succinic Acid | Butan-1,4-dioic acid |  | SUCACB03, SUCACB07, SUCACB10, SUCACB19 | Rigid CrystalPredictor (1.x), DMACRYS (2.0.2) | Nizar Issa | 2012 | See Study_ID=10 | \CHEMISTRY_CPOSS\SuccinicAcidCocrystals\Succinic | planar | 0 | MP2/6-31G(d,p) | 0 |  |  | AA341 | P-1 | 4 | 5.5322 | 5.3243 | 18.5531 | 94.467 | 82.264 | 90.172 | LATT 1 | 1.4529 | 0.7161 |  | -95.66 | -58.98 | -95.66 | 0 | 0 | 0 | 1 |  | 0 |  | 0 | Rigid CrystalPredictor + MP2 6-31G(d,p) DMA +FIT
SUCACB | C4 H6 O4 | 20 | Succinic Acid | Butan-1,4-dioic acid |  | SUCACB03, SUCACB07, SUCACB10, SUCACB19 | Rigid CrystalPredictor (1.x), DMACRYS (2.0.2) | Nizar Issa | 2012 | See Study_ID=10 | \CHEMISTRY_CPOSS\SuccinicAcidCocrystals\Succinic | planar | 0 | MP2/6-31G(d,p) | 0 |  |  | AA1115 | P21/c | 8 | 7.2761 | 26.808 | 5.832 | 90 | 108.589 | 90 | LATT 1; SYMM -X , +Y +1/2, -Z +1/2 | 1.4549 | 0.718 |  | -95.66 | -53.58 | -95.66 | 0 | 0 | 0 | 1 |  | 0 |  | 0 | Rigid CrystalPredictor + MP2 6-31G(d,p) DMA +FIT
SUCACB | C4 H6 O4 | 20 | Succinic Acid | Butan-1,4-dioic acid |  | SUCACB03, SUCACB07, SUCACB10, SUCACB19 | Rigid CrystalPredictor (1.x), DMACRYS (2.0.2) | Nizar Issa | 2012 | See Study_ID=10 | \CHEMISTRY_CPOSS\SuccinicAcidCocrystals\Succinic | planar | 0 | MP2/6-31G(d,p) | 0 |  |  | A34 | C2/c | 4 | 9.7433 | 5.2124 | 20.4855 | 90 | 92.286 | 90 | LATT 7; SYMM -X , +Y , -Z +1/2 | 1.509 | 0.7436 |  | -95.65 | -33.82 | -95.65 | 0 | 0 | 0 | 1 |  | 0 |  | 0 | Rigid CrystalPredictor + MP2 6-31G(d,p) DMA +FIT
SUCACB | C4 H6 O4 | 20 | Succinic Acid | Butan-1,4-dioic acid |  | SUCACB03, SUCACB07, SUCACB10, SUCACB19 | Rigid CrystalPredictor (1.x), DMACRYS (2.0.2) | Nizar Issa | 2012 | See Study_ID=10 | \CHEMISTRY_CPOSS\SuccinicAcidCocrystals\Succinic | planar | 0 | MP2/6-31G(d,p) | 0 |  |  | AA773 | P21 | 4 | 7.7247 | 8.8478 | 8.3483 | 90 | 70.537 | 90 | LATT -1; SYMM -X , +Y +1/2, -Z | 1.458 | 0.7219 |  | -95.64 | -59.06 | -95.64 | 0 | 0 | 0 | 1 |  | 0 |  | 0 | Rigid CrystalPredictor + MP2 6-31G(d,p) DMA +FIT
SUCACB | C4 H6 O4 | 20 | Succinic Acid | Butan-1,4-dioic acid |  | SUCACB03, SUCACB07, SUCACB10, SUCACB19 | Rigid CrystalPredictor (1.x), DMACRYS (2.0.2) | Nizar Issa | 2012 | See Study_ID=10 | \CHEMISTRY_CPOSS\SuccinicAcidCocrystals\Succinic | planar | 0 | MP2/6-31G(d,p) | 0 |  |  | AA1002 | P21/c | 8 | 7.7323 | 7.209 | 19.605 | 90 | 77.188 | 90 | LATT 1; SYMM -X , +Y +1/2, -Z +1/2 | 1.4721 | 0.7253 |  | -95.61 | -57.42 | -95.61 | 0 | 0 | 0 | 1 |  | 0 |  | 0 | Rigid CrystalPredictor + MP2 6-31G(d,p) DMA +FIT
SUCACB | C4 H6 O4 | 20 | Succinic Acid | Butan-1,4-dioic acid |  | SUCACB03, SUCACB07, SUCACB10, SUCACB19 | Rigid CrystalPredictor (1.x), DMACRYS (2.0.2) | Nizar Issa | 2012 | See Study_ID=10 | \CHEMISTRY_CPOSS\SuccinicAcidCocrystals\Succinic | planar | 0 | MP2/6-31G(d,p) | 0 |  |  | A234 | C2/c | 4 | 4.942 | 14.6847 | 14.5636 | 90 | 97.336 | 90 | LATT 7; SYMM -X , +Y , -Z +1/2 | 1.4965 | 0.738 |  | -95.61 | -32.17 | -95.61 | 0 | 0 | 0 | 1 |  | 0 |  | 0 | Rigid CrystalPredictor + MP2 6-31G(d,p) DMA +FIT
SUCACB | C4 H6 O4 | 20 | Succinic Acid | Butan-1,4-dioic acid |  | SUCACB03, SUCACB07, SUCACB10, SUCACB19 | Rigid CrystalPredictor (1.x), DMACRYS (2.0.2) | Nizar Issa | 2012 | See Study_ID=10 | \CHEMISTRY_CPOSS\SuccinicAcidCocrystals\Succinic | planar | 0 | MP2/6-31G(d,p) | 0 |  |  | AA939 | P21/n | 8 | 12.0582 | 7.739 | 11.1328 | 90 | 81.776 | 90 | LATT 1; SYMM -X +1/2, +Y +1/2, -Z +1/2 | 1.5257 | 0.755 |  | -95.6 | -69.41 | -95.6 | 0 | 0 | 0 | 1 |  | 0 |  | 0 | Rigid CrystalPredictor + MP2 6-31G(d,p) DMA +FIT
SUCACB | C4 H6 O4 | 20 | Succinic Acid | Butan-1,4-dioic acid |  | SUCACB03, SUCACB07, SUCACB10, SUCACB19 | Rigid CrystalPredictor (1.x), DMACRYS (2.0.2) | Nizar Issa | 2012 | See Study_ID=10 | \CHEMISTRY_CPOSS\SuccinicAcidCocrystals\Succinic | planar | 0 | MP2/6-31G(d,p) | 0 |  |  | AA990 | P21/c | 8 | 8.7649 | 20.1956 | 7.4292 | 90 | 56.074 | 90 | LATT 1; SYMM -X , +Y +1/2, -Z +1/2 | 1.4376 | 0.7102 |  | -95.59 | -53.9 | -95.59 | 0 | 0 | 0 | 1 |  | 0 |  | 0 | Rigid CrystalPredictor + MP2 6-31G(d,p) DMA +FIT
SUCACB | C4 H6 O4 | 20 | Succinic Acid | Butan-1,4-dioic acid |  | SUCACB03, SUCACB07, SUCACB10, SUCACB19 | Rigid CrystalPredictor (1.x), DMACRYS (2.0.2) | Nizar Issa | 2012 | See Study_ID=10 | \CHEMISTRY_CPOSS\SuccinicAcidCocrystals\Succinic | planar | 0 | MP2/6-31G(d,p) | 0 |  |  | AA726 | P-1 | 4 | 7.7867 | 12.362 | 7.7138 | 125.241 | 84.496 | 115.463 | LATT 1 | 1.464 | 0.7187 |  | -95.59 | -58.98 | -95.59 | 0 | 0 | 0 | 1 |  | 0 |  | 0 | Rigid CrystalPredictor + MP2 6-31G(d,p) DMA +FIT
SUCACB | C4 H6 O4 | 20 | Succinic Acid | Butan-1,4-dioic acid |  | SUCACB03, SUCACB07, SUCACB10, SUCACB19 | Rigid CrystalPredictor (1.x), DMACRYS (2.0.2) | Nizar Issa | 2012 | See Study_ID=10 | \CHEMISTRY_CPOSS\SuccinicAcidCocrystals\Succinic | planar | 0 | MP2/6-31G(d,p) | 0 |  |  | AA2482 | P21/c | 8 | 4.9415 | 28.643 | 8.1535 | 90 | 112.373 | 90 | LATT 1; SYMM -X , +Y +1/2, -Z +1/2 | 1.47 | 0.7228 |  | -95.58 | -59.13 | -95.58 | 0 | 0 | 0 | 1 |  | 0 |  | 0 | Rigid CrystalPredictor + MP2 6-31G(d,p) DMA +FIT
SUCACB | C4 H6 O4 | 20 | Succinic Acid | Butan-1,4-dioic acid |  | SUCACB03, SUCACB07, SUCACB10, SUCACB19 | Rigid CrystalPredictor (1.x), DMACRYS (2.0.2) | Nizar Issa | 2012 | See Study_ID=10 | \CHEMISTRY_CPOSS\SuccinicAcidCocrystals\Succinic | planar | 0 | MP2/6-31G(d,p) | 0 |  |  | AA1805 | P21/a | 8 | 18.2911 | 7.5315 | 7.7206 | 90 | 85.62 | 90 | LATT 1; SYMM -X +1/2, +Y +1/2, -Z | 1.4793 | 0.7302 |  | -95.58 | -59.19 | -95.58 | 0 | 0 | 0 | 1 |  | 0 |  | 0 | Rigid CrystalPredictor + MP2 6-31G(d,p) DMA +FIT
SUCACB | C4 H6 O4 | 20 | Succinic Acid | Butan-1,4-dioic acid |  | SUCACB03, SUCACB07, SUCACB10, SUCACB19 | Rigid CrystalPredictor (1.x), DMACRYS (2.0.2) | Nizar Issa | 2012 | See Study_ID=10 | \CHEMISTRY_CPOSS\SuccinicAcidCocrystals\Succinic | planar | 0 | MP2/6-31G(d,p) | 0 |  |  | AA284 | P21/c | 8 | 5.2929 | 34.1389 | 5.797 | 90 | 92.195 | 90 | LATT 1; SYMM -X , +Y +1/2, -Z +1/2 | 1.4987 | 0.739 |  | -95.58 | -65.89 | -95.58 | 0 | 0 | 0 | 1 |  | 0 |  | 0 | Rigid CrystalPredictor + MP2 6-31G(d,p) DMA +FIT
SUCACB | C4 H6 O4 | 20 | Succinic Acid | Butan-1,4-dioic acid |  | SUCACB03, SUCACB07, SUCACB10, SUCACB19 | Rigid CrystalPredictor (1.x), DMACRYS (2.0.2) | Nizar Issa | 2012 | See Study_ID=10 | \CHEMISTRY_CPOSS\SuccinicAcidCocrystals\Succinic | planar | 0 | MP2/6-31G(d,p) | 0 |  |  | AA822 | P21/c | 8 | 10.7091 | 4.9303 | 21.8798 | 90 | 116.095 | 90 | LATT 1; SYMM -X , +Y +1/2, -Z +1/2 | 1.5121 | 0.7476 |  | -95.58 | -65.2 | -95.58 | 0 | 0 | 0 | 1 |  | 0 |  | 0 | Rigid CrystalPredictor + MP2 6-31G(d,p) DMA +FIT
SUCACB | C4 H6 O4 | 20 | Succinic Acid | Butan-1,4-dioic acid |  | SUCACB03, SUCACB07, SUCACB10, SUCACB19 | Rigid CrystalPredictor (1.x), DMACRYS (2.0.2) | Nizar Issa | 2012 | See Study_ID=10 | \CHEMISTRY_CPOSS\SuccinicAcidCocrystals\Succinic | planar | 0 | MP2/6-31G(d,p) | 0 |  |  | AA649 | P21/n | 8 | 11.2713 | 7.7282 | 11.9204 | 90 | 83.563 | 90 | LATT 1; SYMM -X +1/2, +Y +1/2, -Z +1/2 | 1.5204 | 0.7516 |  | -95.56 | -70.18 | -95.56 | 0 | 0 | 0 | 1 |  | 0 |  | 0 | Rigid CrystalPredictor + MP2 6-31G(d,p) DMA +FIT
SUCACB | C4 H6 O4 | 20 | Succinic Acid | Butan-1,4-dioic acid |  | SUCACB03, SUCACB07, SUCACB10, SUCACB19 | Rigid CrystalPredictor (1.x), DMACRYS (2.0.2) | Nizar Issa | 2012 | See Study_ID=10 | \CHEMISTRY_CPOSS\SuccinicAcidCocrystals\Succinic | planar | 0 | MP2/6-31G(d,p) | 0 |  |  | AA827 | P21 | 4 | 8.6422 | 8.4284 | 7.7484 | 90 | 72.933 | 90 | LATT -1; SYMM -X , +Y +1/2, -Z | 1.4538 | 0.7172 |  | -95.55 | -53.82 | -95.55 | 0 | 0 | 0 | 0 |  | 0 |  | 0 | Rigid CrystalPredictor + MP2 6-31G(d,p) DMA +FIT
SUCACB | C4 H6 O4 | 20 | Succinic Acid | Butan-1,4-dioic acid |  | SUCACB03, SUCACB07, SUCACB10, SUCACB19 | Rigid CrystalPredictor (1.x), DMACRYS (2.0.2) | Nizar Issa | 2012 | See Study_ID=10 | \CHEMISTRY_CPOSS\SuccinicAcidCocrystals\Succinic | planar | 0 | MP2/6-31G(d,p) | 0 |  |  | AA2765 | P-1 | 4 | 10.6417 | 7.7278 | 6.8802 | 89.998 | 89.999 | 70.702 | LATT 1 | 1.4688 | 0.7253 |  | -95.55 | -58.56 | -95.55 | 0 | 0 | 0 | 1 |  | 0 |  | 0 | Rigid CrystalPredictor + MP2 6-31G(d,p) DMA +FIT
SUCACB | C4 H6 O4 | 20 | Succinic Acid | Butan-1,4-dioic acid |  | SUCACB03, SUCACB07, SUCACB10, SUCACB19 | Rigid CrystalPredictor (1.x), DMACRYS (2.0.2) | Nizar Issa | 2012 | See Study_ID=10 | \CHEMISTRY_CPOSS\SuccinicAcidCocrystals\Succinic | planar | 0 | MP2/6-31G(d,p) | 0 |  |  | A176 | P21/a | 4 | 9.7373 | 7.2979 | 7.7212 | 90 | 77.429 | 90 | LATT 1; SYMM -X +1/2, +Y +1/2, -Z | 1.4647 | 0.7216 |  | -95.54 | -28.85 | -95.54 | 0 | 0 | 0 | 1 |  | 0 |  | 0 | Rigid CrystalPredictor + MP2 6-31G(d,p) DMA +FIT
SUCACB | C4 H6 O4 | 20 | Succinic Acid | Butan-1,4-dioic acid |  | SUCACB03, SUCACB07, SUCACB10, SUCACB19 | Rigid CrystalPredictor (1.x), DMACRYS (2.0.2) | Nizar Issa | 2012 | See Study_ID=10 | \CHEMISTRY_CPOSS\SuccinicAcidCocrystals\Succinic | planar | 0 | MP2/6-31G(d,p) | 0 |  |  | AA924 | P21/c | 8 | 7.7294 | 29.2551 | 4.9127 | 90 | 72.397 | 90 | LATT 1; SYMM -X , +Y +1/2, -Z +1/2 | 1.4815 | 0.731 |  | -95.54 | -62.49 | -95.54 | 0 | 0 | 0 | 1 |  | 0 |  | 0 | Rigid CrystalPredictor + MP2 6-31G(d,p) DMA +FIT
SUCACB | C4 H6 O4 | 20 | Succinic Acid | Butan-1,4-dioic acid |  | SUCACB03, SUCACB07, SUCACB10, SUCACB19 | Rigid CrystalPredictor (1.x), DMACRYS (2.0.2) | Nizar Issa | 2012 | See Study_ID=10 | \CHEMISTRY_CPOSS\SuccinicAcidCocrystals\Succinic | planar | 0 | MP2/6-31G(d,p) | 0 |  |  | AA2468 | P21/a | 8 | 10.4805 | 13.2545 | 7.7154 | 90 | 80.113 | 90 | LATT 1; SYMM -X +1/2, +Y +1/2, -Z | 1.4857 | 0.7328 |  | -95.54 | -63.87 | -95.54 | 0 | 0 | 0 | 1 |  | 0 |  | 0 | Rigid CrystalPredictor + MP2 6-31G(d,p) DMA +FIT
SUCACB | C4 H6 O4 | 20 | Succinic Acid | Butan-1,4-dioic acid |  | SUCACB03, SUCACB07, SUCACB10, SUCACB19 | Rigid CrystalPredictor (1.x), DMACRYS (2.0.2) | Nizar Issa | 2012 | See Study_ID=10 | \CHEMISTRY_CPOSS\SuccinicAcidCocrystals\Succinic | planar | 0 | MP2/6-31G(d,p) | 0 |  |  | AA659 | P21/c | 8 | 9.9613 | 7.7111 | 14.3035 | 90 | 77.046 | 90 | LATT 1; SYMM -X , +Y +1/2, -Z +1/2 | 1.4651 | 0.7228 |  | -95.52 | -60.21 | -95.52 | 0 | 0 | 0 | 1 |  | 0 |  | 0 | Rigid CrystalPredictor + MP2 6-31G(d,p) DMA +FIT
SUCACB | C4 H6 O4 | 20 | Succinic Acid | Butan-1,4-dioic acid |  | SUCACB03, SUCACB07, SUCACB10, SUCACB19 | Rigid CrystalPredictor (1.x), DMACRYS (2.0.2) | Nizar Issa | 2012 | See Study_ID=10 | \CHEMISTRY_CPOSS\SuccinicAcidCocrystals\Succinic | planar | 0 | MP2/6-31G(d,p) | 0 |  |  | AA1020 | P21/c | 8 | 8.5123 | 20.3938 | 7.2517 | 90 | 122.065 | 90 | LATT 1; SYMM -X , +Y +1/2, -Z +1/2 | 1.4704 | 0.7267 |  | -95.52 | -59.49 | -95.52 | 0 | 0 | 0 | 1 |  | 0 |  | 0 | Rigid CrystalPredictor + MP2 6-31G(d,p) DMA +FIT
SUCACB | C4 H6 O4 | 20 | Succinic Acid | Butan-1,4-dioic acid |  | SUCACB03, SUCACB07, SUCACB10, SUCACB19 | Rigid CrystalPredictor (1.x), DMACRYS (2.0.2) | Nizar Issa | 2012 | See Study_ID=10 | \CHEMISTRY_CPOSS\SuccinicAcidCocrystals\Succinic | planar | 0 | MP2/6-31G(d,p) | 0 |  |  | A124 | A2/a | 8 | 19.9046 | 7.6926 | 6.9193 | 90 | 85.752 | 90 | LATT 1; SYMM -X +1/2, +Y , -Z ; SYMM +X , +Y +1/2, +Z +1/2; SYMM -X +1/2, +Y +1/2, -Z +1/2 | 1.4847 | 0.7301 |  | -95.52 | -31.68 | -95.52 | 0 | 0 | 0 | 1 |  | 0 |  | 0 | Rigid CrystalPredictor + MP2 6-31G(d,p) DMA +FIT
SUCACB | C4 H6 O4 | 20 | Succinic Acid | Butan-1,4-dioic acid |  | SUCACB03, SUCACB07, SUCACB10, SUCACB19 | Rigid CrystalPredictor (1.x), DMACRYS (2.0.2) | Nizar Issa | 2012 | See Study_ID=10 | \CHEMISTRY_CPOSS\SuccinicAcidCocrystals\Succinic | planar | 0 | MP2/6-31G(d,p) | 0 |  |  | AA2551 | P212121 | 8 | 7.0077 | 19.846 | 7.7344 | 90 | 90 | 90 | LATT -1; SYMM +X +1/2, -Y +1/2, -Z ; SYMM -X , +Y +1/2, -Z +1/2; SYMM -X +1/2, -Y , +Z +1/2 | 1.4584 | 0.7207 |  | -95.48 | -55.88 | -95.48 | 0 | 0 | 0 | 1 |  | 0 |  | 0 | Rigid CrystalPredictor + MP2 6-31G(d,p) DMA +FIT
SUCACB | C4 H6 O4 | 20 | Succinic Acid | Butan-1,4-dioic acid |  | SUCACB03, SUCACB07, SUCACB10, SUCACB19 | Rigid CrystalPredictor (1.x), DMACRYS (2.0.2) | Nizar Issa | 2012 | See Study_ID=10 | \CHEMISTRY_CPOSS\SuccinicAcidCocrystals\Succinic | planar | 0 | MP2/6-31G(d,p) | 0 |  |  | AA859 | P21/c | 8 | 5.1927 | 5.0501 | 39.5577 | 90 | 92.306 | 90 | LATT 1; SYMM -X , +Y +1/2, -Z +1/2 | 1.5135 | 0.7488 |  | -95.48 | -68.51 | -95.48 | 0 | 0 | 0 | 1 |  | 0 |  | 0 | Rigid CrystalPredictor + MP2 6-31G(d,p) DMA +FIT
SUCACB | C4 H6 O4 | 20 | Succinic Acid | Butan-1,4-dioic acid |  | SUCACB03, SUCACB07, SUCACB10, SUCACB19 | Rigid CrystalPredictor (1.x), DMACRYS (2.0.2) | Nizar Issa | 2012 | See Study_ID=10 | \CHEMISTRY_CPOSS\SuccinicAcidCocrystals\Succinic | planar | 0 | MP2/6-31G(d,p) | 0 |  |  | AA2108 | P-1 | 4 | 4.915 | 12.1806 | 11.6009 | 116.54 | 69.981 | 76.928 | LATT 1 | 1.5054 | 0.7421 |  | -95.46 | -63.21 | -95.46 | 0 | 0 | 0 | 1 |  | 0 |  | 0 | Rigid CrystalPredictor + MP2 6-31G(d,p) DMA +FIT
SUCACB | C4 H6 O4 | 20 | Succinic Acid | Butan-1,4-dioic acid |  | SUCACB03, SUCACB07, SUCACB10, SUCACB19 | Rigid CrystalPredictor (1.x), DMACRYS (2.0.2) | Nizar Issa | 2012 | See Study_ID=10 | \CHEMISTRY_CPOSS\SuccinicAcidCocrystals\Succinic | planar | 0 | MP2/6-31G(d,p) | 0 |  |  | A121 | Pbca | 8 | 10.5962 | 13.3005 | 7.6967 | 90 | 90 | 90 | LATT 1; SYMM +X +1/2, -Y +1/2, -Z ; SYMM -X , +Y +1/2, -Z +1/2; SYMM -X +1/2, -Y , +Z +1/2 | 1.4462 | 0.7115 |  | -95.44 | -29.46 | -95.44 | 0 | 0 | 0 | 1 |  | 0 |  | 0 | Rigid CrystalPredictor + MP2 6-31G(d,p) DMA +FIT
SUCACB | C4 H6 O4 | 20 | Succinic Acid | Butan-1,4-dioic acid |  | SUCACB03, SUCACB07, SUCACB10, SUCACB19 | Rigid CrystalPredictor (1.x), DMACRYS (2.0.2) | Nizar Issa | 2012 | See Study_ID=10 | \CHEMISTRY_CPOSS\SuccinicAcidCocrystals\Succinic | planar | 0 | MP2/6-31G(d,p) | 0 |  |  | AA806 | P21/c | 8 | 7.7229 | 7.4299 | 19.0672 | 90 | 102.523 | 90 | LATT 1; SYMM -X , +Y +1/2, -Z +1/2 | 1.4688 | 0.7241 |  | -95.44 | -58.07 | -95.44 | 0 | 0 | 0 | 1 |  | 0 |  | 0 | Rigid CrystalPredictor + MP2 6-31G(d,p) DMA +FIT
SUCACB | C4 H6 O4 | 20 | Succinic Acid | Butan-1,4-dioic acid |  | SUCACB03, SUCACB07, SUCACB10, SUCACB19 | Rigid CrystalPredictor (1.x), DMACRYS (2.0.2) | Nizar Issa | 2012 | See Study_ID=10 | \CHEMISTRY_CPOSS\SuccinicAcidCocrystals\Succinic | planar | 0 | MP2/6-31G(d,p) | 0 |  |  | A22 | P21/c | 4 | 5.2968 | 5.9838 | 16.7587 | 90 | 86.673 | 90 | LATT 1; SYMM -X , +Y +1/2, -Z +1/2 | 1.4792 | 0.7319 |  | -95.42 | -33.07 | -95.42 | 0 | 0 | 0 | 1 |  | 0 |  | 0 | Rigid CrystalPredictor + MP2 6-31G(d,p) DMA +FIT
SUCACB | C4 H6 O4 | 20 | Succinic Acid | Butan-1,4-dioic acid |  | SUCACB03, SUCACB07, SUCACB10, SUCACB19 | Rigid CrystalPredictor (1.x), DMACRYS (2.0.2) | Nizar Issa | 2012 | See Study_ID=10 | \CHEMISTRY_CPOSS\SuccinicAcidCocrystals\Succinic | planar | 0 | MP2/6-31G(d,p) | 0 |  |  | AA661 | P21/c | 8 | 7.7293 | 29.3994 | 4.8856 | 90 | 71.791 | 90 | LATT 1; SYMM -X , +Y +1/2, -Z +1/2 | 1.4875 | 0.7359 |  | -95.42 | -64.23 | -95.42 | 0 | 0 | 0 | 1 |  | 0 |  | 0 | Rigid CrystalPredictor + MP2 6-31G(d,p) DMA +FIT
SUCACB | C4 H6 O4 | 20 | Succinic Acid | Butan-1,4-dioic acid |  | SUCACB03, SUCACB07, SUCACB10, SUCACB19 | Rigid CrystalPredictor (1.x), DMACRYS (2.0.2) | Nizar Issa | 2012 | See Study_ID=10 | \CHEMISTRY_CPOSS\SuccinicAcidCocrystals\Succinic | planar | 0 | MP2/6-31G(d,p) | 0 |  |  | AA530 | P-1 | 4 | 17.2623 | 5.2113 | 5.8799 | 91.895 | 86.51 | 92.861 | LATT 1 | 1.4882 | 0.7325 |  | -95.42 | -60.23 | -95.42 | 0 | 0 | 0 | 1 |  | 0 |  | 0 | Rigid CrystalPredictor + MP2 6-31G(d,p) DMA +FIT
SUCACB | C4 H6 O4 | 20 | Succinic Acid | Butan-1,4-dioic acid |  | SUCACB03, SUCACB07, SUCACB10, SUCACB19 | Rigid CrystalPredictor (1.x), DMACRYS (2.0.2) | Nizar Issa | 2012 | See Study_ID=10 | \CHEMISTRY_CPOSS\SuccinicAcidCocrystals\Succinic | planar | 0 | MP2/6-31G(d,p) | 0 |  |  | AA563 | P21/a | 8 | 12.8681 | 10.7692 | 7.7264 | 90 | 92.175 | 90 | LATT 1; SYMM -X +1/2, +Y +1/2, -Z | 1.4662 | 0.7234 |  | -95.41 | -61.4 | -95.41 | 0 | 0 | 0 | 1 |  | 0 |  | 0 | Rigid CrystalPredictor + MP2 6-31G(d,p) DMA +FIT
SUCACB | C4 H6 O4 | 20 | Succinic Acid | Butan-1,4-dioic acid |  | SUCACB03, SUCACB07, SUCACB10, SUCACB19 | Rigid CrystalPredictor (1.x), DMACRYS (2.0.2) | Nizar Issa | 2012 | See Study_ID=10 | \CHEMISTRY_CPOSS\SuccinicAcidCocrystals\Succinic | planar | 0 | MP2/6-31G(d,p) | 0 |  |  | AA1008 | P21/c | 8 | 7.7377 | 29.1808 | 4.9078 | 90 | 72.236 | 90 | LATT 1; SYMM -X , +Y +1/2, -Z +1/2 | 1.4865 | 0.7341 |  | -95.41 | -63.52 | -95.41 | 0 | 0 | 0 | 1 |  | 0 |  | 0 | Rigid CrystalPredictor + MP2 6-31G(d,p) DMA +FIT
SUCACB | C4 H6 O4 | 20 | Succinic Acid | Butan-1,4-dioic acid |  | SUCACB03, SUCACB07, SUCACB10, SUCACB19 | Rigid CrystalPredictor (1.x), DMACRYS (2.0.2) | Nizar Issa | 2012 | See Study_ID=10 | \CHEMISTRY_CPOSS\SuccinicAcidCocrystals\Succinic | planar | 0 | MP2/6-31G(d,p) | 0 |  |  | A136 | P21 | 2 | 5.2206 | 6.6228 | 7.7126 | 90 | 81.059 | 90 | LATT -1; SYMM -X , +Y +1/2, -Z | 1.4888 | 0.7395 |  | -95.41 | -32.34 | -95.41 | 0 | 0 | 0 | 1 |  | 0 |  | 0 | Rigid CrystalPredictor + MP2 6-31G(d,p) DMA +FIT
SUCACB | C4 H6 O4 | 20 | Succinic Acid | Butan-1,4-dioic acid |  | SUCACB03, SUCACB07, SUCACB10, SUCACB19 | Rigid CrystalPredictor (1.x), DMACRYS (2.0.2) | Nizar Issa | 2012 | See Study_ID=10 | \CHEMISTRY_CPOSS\SuccinicAcidCocrystals\Succinic | planar | 0 | MP2/6-31G(d,p) | 0 |  |  | AA928 | P21/a | 8 | 17.1137 | 7.7373 | 8.6286 | 90 | 71.953 | 90 | LATT 1; SYMM -X +1/2, +Y +1/2, -Z | 1.4441 | 0.7083 |  | -95.4 | -50.62 | -95.4 | 0 | 0 | 0 | 1 |  | 0 |  | 0 | Rigid CrystalPredictor + MP2 6-31G(d,p) DMA +FIT
SUCACB | C4 H6 O4 | 20 | Succinic Acid | Butan-1,4-dioic acid |  | SUCACB03, SUCACB07, SUCACB10, SUCACB19 | Rigid CrystalPredictor (1.x), DMACRYS (2.0.2) | Nizar Issa | 2012 | See Study_ID=10 | \CHEMISTRY_CPOSS\SuccinicAcidCocrystals\Succinic | planar | 0 | MP2/6-31G(d,p) | 0 |  |  | AA4664 | P21/n | 8 | 7.078 | 19.9682 | 7.7364 | 90 | 93.621 | 90 | LATT 1; SYMM -X +1/2, +Y +1/2, -Z +1/2 | 1.4376 | 0.7093 |  | -95.38 | -54.18 | -95.38 | 0 | 0 | 0 | 1 |  | 0 |  | 0 | Rigid CrystalPredictor + MP2 6-31G(d,p) DMA +FIT
SUCACB | C4 H6 O4 | 20 | Succinic Acid | Butan-1,4-dioic acid |  | SUCACB03, SUCACB07, SUCACB10, SUCACB19 | Rigid CrystalPredictor (1.x), DMACRYS (2.0.2) | Nizar Issa | 2012 | See Study_ID=10 | \CHEMISTRY_CPOSS\SuccinicAcidCocrystals\Succinic | planar | 0 | MP2/6-31G(d,p) | 0 |  |  | AA487 | P21/c | 8 | 11.0498 | 7.7138 | 13.6783 | 90 | 67.857 | 90 | LATT 1; SYMM -X , +Y +1/2, -Z +1/2 | 1.4527 | 0.7154 |  | -95.38 | -58.99 | -95.38 | 0 | 0 | 0 | 1 |  | 0 |  | 0 | Rigid CrystalPredictor + MP2 6-31G(d,p) DMA +FIT
SUCACB | C4 H6 O4 | 20 | Succinic Acid | Butan-1,4-dioic acid |  | SUCACB03, SUCACB07, SUCACB10, SUCACB19 | Rigid CrystalPredictor (1.x), DMACRYS (2.0.2) | Nizar Issa | 2012 | See Study_ID=10 | \CHEMISTRY_CPOSS\SuccinicAcidCocrystals\Succinic | planar | 0 | MP2/6-31G(d,p) | 0 |  |  | AA654 | P21/c | 8 | 9.9424 | 6.8713 | 16.7714 | 90 | 66.596 | 90 | LATT 1; SYMM -X , +Y +1/2, -Z +1/2 | 1.4919 | 0.7344 |  | -95.38 | -64.1 | -95.38 | 0 | 0 | 0 | 1 |  | 0 |  | 0 | Rigid CrystalPredictor + MP2 6-31G(d,p) DMA +FIT
SUCACB | C4 H6 O4 | 20 | Succinic Acid | Butan-1,4-dioic acid |  | SUCACB03, SUCACB07, SUCACB10, SUCACB19 | Rigid CrystalPredictor (1.x), DMACRYS (2.0.2) | Nizar Issa | 2012 | See Study_ID=10 | \CHEMISTRY_CPOSS\SuccinicAcidCocrystals\Succinic | planar | 0 | MP2/6-31G(d,p) | 0 |  |  | AA884 | P21/n | 8 | 9.6169 | 14.3275 | 7.7264 | 90 | 85.617 | 90 | LATT 1; SYMM -X +1/2, +Y +1/2, -Z +1/2 | 1.4779 | 0.727 |  | -95.36 | -59.22 | -95.36 | 0 | 0 | 0 | 1 |  | 0 |  | 0 | Rigid CrystalPredictor + MP2 6-31G(d,p) DMA +FIT
SUCACB | C4 H6 O4 | 20 | Succinic Acid | Butan-1,4-dioic acid |  | SUCACB03, SUCACB07, SUCACB10, SUCACB19 | Rigid CrystalPredictor (1.x), DMACRYS (2.0.2) | Nizar Issa | 2012 | See Study_ID=10 | \CHEMISTRY_CPOSS\SuccinicAcidCocrystals\Succinic | planar | 0 | MP2/6-31G(d,p) | 0 |  |  | AA127 | P21 | 4 | 5.2833 | 18.2681 | 5.5357 | 90 | 89.753 | 90 | LATT -1; SYMM -X , +Y +1/2, -Z | 1.4681 | 0.726 |  | -95.35 | -62.63 | -95.35 | 0 | 0 | 0 | 1 |  | 0 |  | 0 | Rigid CrystalPredictor + MP2 6-31G(d,p) DMA +FIT
SUCACB | C4 H6 O4 | 20 | Succinic Acid | Butan-1,4-dioic acid |  | SUCACB03, SUCACB07, SUCACB10, SUCACB19 | Rigid CrystalPredictor (1.x), DMACRYS (2.0.2) | Nizar Issa | 2012 | See Study_ID=10 | \CHEMISTRY_CPOSS\SuccinicAcidCocrystals\Succinic | planar | 0 | MP2/6-31G(d,p) | 0 |  |  | AA129 | P21/c | 8 | 10.3259 | 5.7685 | 19.4023 | 90 | 112.878 | 90 | LATT 1; SYMM -X , +Y +1/2, -Z +1/2 | 1.4733 | 0.728 |  | -95.35 | -64.35 | -95.35 | 0 | 0 | 0 | 1 |  | 0 |  | 0 | Rigid CrystalPredictor + MP2 6-31G(d,p) DMA +FIT
SUCACB | C4 H6 O4 | 20 | Succinic Acid | Butan-1,4-dioic acid |  | SUCACB03, SUCACB07, SUCACB10, SUCACB19 | Rigid CrystalPredictor (1.x), DMACRYS (2.0.2) | Nizar Issa | 2012 | See Study_ID=10 | \CHEMISTRY_CPOSS\SuccinicAcidCocrystals\Succinic | planar | 0 | MP2/6-31G(d,p) | 0 |  |  | AA927 | P21/n | 8 | 7.7401 | 16.6338 | 8.7203 | 90 | 74.45 | 90 | LATT 1; SYMM -X +1/2, +Y +1/2, -Z +1/2 | 1.4503 | 0.7128 |  | -95.34 | -52.58 | -95.34 | 0 | 0 | 0 | 1 |  | 0 |  | 0 | Rigid CrystalPredictor + MP2 6-31G(d,p) DMA +FIT
SUCACB | C4 H6 O4 | 20 | Succinic Acid | Butan-1,4-dioic acid |  | SUCACB03, SUCACB07, SUCACB10, SUCACB19 | Rigid CrystalPredictor (1.x), DMACRYS (2.0.2) | Nizar Issa | 2012 | See Study_ID=10 | \CHEMISTRY_CPOSS\SuccinicAcidCocrystals\Succinic | planar | 0 | MP2/6-31G(d,p) | 0 |  |  | AA335 | P21/n | 8 | 6.6444 | 20.977 | 7.7068 | 90 | 86.693 | 90 | LATT 1; SYMM -X +1/2, +Y +1/2, -Z +1/2 | 1.4628 | 0.7218 |  | -95.34 | -58.97 | -95.34 | 0 | 0 | 0 | 1 |  | 0 |  | 0 | Rigid CrystalPredictor + MP2 6-31G(d,p) DMA +FIT
SUCACB | C4 H6 O4 | 20 | Succinic Acid | Butan-1,4-dioic acid |  | SUCACB03, SUCACB07, SUCACB10, SUCACB19 | Rigid CrystalPredictor (1.x), DMACRYS (2.0.2) | Nizar Issa | 2012 | See Study_ID=10 | \CHEMISTRY_CPOSS\SuccinicAcidCocrystals\Succinic | planar | 0 | MP2/6-31G(d,p) | 0 |  |  | AA1198 | P21/n | 8 | 8.6186 | 7.731 | 16.5647 | 90 | 79.651 | 90 | LATT 1; SYMM -X +1/2, +Y +1/2, -Z +1/2 | 1.4448 | 0.7129 |  | -95.33 | -51.86 | -95.33 | 0 | 0 | 0 | 1 |  | 0 |  | 0 | Rigid CrystalPredictor + MP2 6-31G(d,p) DMA +FIT
SUCACB | C4 H6 O4 | 20 | Succinic Acid | Butan-1,4-dioic acid |  | SUCACB03, SUCACB07, SUCACB10, SUCACB19 | Rigid CrystalPredictor (1.x), DMACRYS (2.0.2) | Nizar Issa | 2012 | See Study_ID=10 | \CHEMISTRY_CPOSS\SuccinicAcidCocrystals\Succinic | planar | 0 | MP2/6-31G(d,p) | 0 |  |  | AA357 | P212121 | 8 | 6.5452 | 21.1447 | 7.708 | 90 | 90 | 90 | LATT -1; SYMM +X +1/2, -Y +1/2, -Z ; SYMM -X , +Y +1/2, -Z +1/2; SYMM -X +1/2, -Y , +Z +1/2 | 1.4705 | 0.7312 |  | -95.33 | -61.07 | -95.33 | 0 | 0 | 0 | 1 |  | 0 |  | 0 | Rigid CrystalPredictor + MP2 6-31G(d,p) DMA +FIT
SUCACB | C4 H6 O4 | 20 | Succinic Acid | Butan-1,4-dioic acid |  | SUCACB03, SUCACB07, SUCACB10, SUCACB19 | Rigid CrystalPredictor (1.x), DMACRYS (2.0.2) | Nizar Issa | 2012 | See Study_ID=10 | \CHEMISTRY_CPOSS\SuccinicAcidCocrystals\Succinic | planar | 0 | MP2/6-31G(d,p) | 0 |  |  | AA1215 | P-1 | 4 | 7.7674 | 8.7888 | 8.6935 | 72.18 | 91.126 | 72.654 | LATT 1 | 1.4653 | 0.716 |  | -95.3 | -59.67 | -95.3 | 0 | 0 | 0 | 1 |  | 0 |  | 0 | Rigid CrystalPredictor + MP2 6-31G(d,p) DMA +FIT
SUCACB | C4 H6 O4 | 20 | Succinic Acid | Butan-1,4-dioic acid |  | SUCACB03, SUCACB07, SUCACB10, SUCACB19 | Rigid CrystalPredictor (1.x), DMACRYS (2.0.2) | Nizar Issa | 2012 | See Study_ID=10 | \CHEMISTRY_CPOSS\SuccinicAcidCocrystals\Succinic | planar | 0 | MP2/6-31G(d,p) | 0 |  |  | AA233 | P21/c | 8 | 5.6897 | 26.0266 | 7.7127 | 90 | 68.366 | 90 | LATT 1; SYMM -X , +Y +1/2, -Z +1/2 | 1.4776 | 0.7327 |  | -95.27 | -61.07 | -95.27 | 0 | 0 | 0 | 1 |  | 0 |  | 0 | Rigid CrystalPredictor + MP2 6-31G(d,p) DMA +FIT
SUCACB | C4 H6 O4 | 20 | Succinic Acid | Butan-1,4-dioic acid |  | SUCACB03, SUCACB07, SUCACB10, SUCACB19 | Rigid CrystalPredictor (1.x), DMACRYS (2.0.2) | Nizar Issa | 2012 | See Study_ID=10 | \CHEMISTRY_CPOSS\SuccinicAcidCocrystals\Succinic | planar | 0 | MP2/6-31G(d,p) | 0 |  |  | AA1592 | P21/c | 8 | 8.6082 | 19.7219 | 7.4046 | 90 | 122.875 | 90 | LATT 1; SYMM -X , +Y +1/2, -Z +1/2 | 1.4859 | 0.7339 |  | -95.23 | -61.76 | -95.23 | 0 | 0 | 0 | 1 |  | 0 |  | 0 | Rigid CrystalPredictor + MP2 6-31G(d,p) DMA +FIT
SUCACB | C4 H6 O4 | 20 | Succinic Acid | Butan-1,4-dioic acid |  | SUCACB03, SUCACB07, SUCACB10, SUCACB19 | Rigid CrystalPredictor (1.x), DMACRYS (2.0.2) | Nizar Issa | 2012 | See Study_ID=10 | \CHEMISTRY_CPOSS\SuccinicAcidCocrystals\Succinic | planar | 0 | MP2/6-31G(d,p) | 0 |  |  | AA864 | P21/c | 8 | 10.6714 | 7.7217 | 13.5735 | 90 | 71.287 | 90 | LATT 1; SYMM -X , +Y +1/2, -Z +1/2 | 1.4808 | 0.7319 |  | -95.22 | -60.35 | -95.22 | 0 | 0 | 0 | 1 |  | 0 |  | 0 | Rigid CrystalPredictor + MP2 6-31G(d,p) DMA +FIT
SUCACB | C4 H6 O4 | 20 | Succinic Acid | Butan-1,4-dioic acid |  | SUCACB03, SUCACB07, SUCACB10, SUCACB19 | Rigid CrystalPredictor (1.x), DMACRYS (2.0.2) | Nizar Issa | 2012 | See Study_ID=10 | \CHEMISTRY_CPOSS\SuccinicAcidCocrystals\Succinic | planar | 0 | MP2/6-31G(d,p) | 0 |  |  | AA932 | P21/c | 8 | 5.2085 | 66.7703 | 5.224 | 90 | 84.688 | 90 | LATT 1; SYMM -X , +Y +1/2, -Z +1/2 | 0.8672 | 0.4283 |  | -95.2 | -56.12 | -95.2 | 0 | 0 | 0 | 1 |  | 0 |  | 0 | Rigid CrystalPredictor + MP2 6-31G(d,p) DMA +FIT
SUCACB | C4 H6 O4 | 20 | Succinic Acid | Butan-1,4-dioic acid |  | SUCACB03, SUCACB07, SUCACB10, SUCACB19 | Rigid CrystalPredictor (1.x), DMACRYS (2.0.2) | Nizar Issa | 2012 | See Study_ID=10 | \CHEMISTRY_CPOSS\SuccinicAcidCocrystals\Succinic | planar | 0 | MP2/6-31G(d,p) | 0 |  |  | AA48 | P212121 | 8 | 36.2221 | 5.4142 | 5.3885 | 90 | 90 | 90 | LATT -1; SYMM +X +1/2, -Y +1/2, -Z ; SYMM -X , +Y +1/2, -Z +1/2; SYMM -X +1/2, -Y , +Z +1/2 | 1.4845 | 0.7334 |  | -95.2 | -66.54 | -95.2 | 0 | 0 | 0 | 1 |  | 0 |  | 0 | Rigid CrystalPredictor + MP2 6-31G(d,p) DMA +FIT
SUCACB | C4 H6 O4 | 20 | Succinic Acid | Butan-1,4-dioic acid |  | SUCACB03, SUCACB07, SUCACB10, SUCACB19 | Rigid CrystalPredictor (1.x), DMACRYS (2.0.2) | Nizar Issa | 2012 | See Study_ID=10 | \CHEMISTRY_CPOSS\SuccinicAcidCocrystals\Succinic | planar | 0 | MP2/6-31G(d,p) | 0 |  |  | AA116 | P21/c | 8 | 14.5445 | 4.978 | 17.1418 | 90 | 56.439 | 90 | LATT 1; SYMM -X , +Y +1/2, -Z +1/2 | 1.5168 | 0.7499 |  | -95.19 | -66.96 | -95.19 | 0 | 0 | 0 | 1 |  | 0 |  | 0 | Rigid CrystalPredictor + MP2 6-31G(d,p) DMA +FIT
SUCACB | C4 H6 O4 | 20 | Succinic Acid | Butan-1,4-dioic acid |  | SUCACB03, SUCACB07, SUCACB10, SUCACB19 | Rigid CrystalPredictor (1.x), DMACRYS (2.0.2) | Nizar Issa | 2012 | See Study_ID=10 | \CHEMISTRY_CPOSS\SuccinicAcidCocrystals\Succinic | planar | 0 | MP2/6-31G(d,p) | 0 |  |  | A100 | Pna21 | 4 | 5.4699 | 18.9628 | 5.3595 | 90 | 90 | 90 | LATT -1; SYMM -X , -Y , +Z +1/2; SYMM -X +1/2, +Y +1/2, +Z +1/2; SYMM +X +1/2, -Y +1/2, +Z | 1.4109 | 0.6961 |  | -95.17 | -26.95 | -95.17 | 0 | 0 | 0 | 1 |  | 0 |  | 0 | Rigid CrystalPredictor + MP2 6-31G(d,p) DMA +FIT
SUCACB | C4 H6 O4 | 20 | Succinic Acid | Butan-1,4-dioic acid |  | SUCACB03, SUCACB07, SUCACB10, SUCACB19 | Rigid CrystalPredictor (1.x), DMACRYS (2.0.2) | Nizar Issa | 2012 | See Study_ID=10 | \CHEMISTRY_CPOSS\SuccinicAcidCocrystals\Succinic | planar | 0 | MP2/6-31G(d,p) | 0 |  |  | AA971 | P21/c | 8 | 7.6519 | 19.645 | 8.5539 | 90 | 123.442 | 90 | LATT 1; SYMM -X , +Y +1/2, -Z +1/2 | 1.4621 | 0.723 |  | -95.16 | -56.1 | -95.16 | 0 | 0 | 0 | 1 |  | 0 |  | 0 | Rigid CrystalPredictor + MP2 6-31G(d,p) DMA +FIT
SUCACB | C4 H6 O4 | 20 | Succinic Acid | Butan-1,4-dioic acid |  | SUCACB03, SUCACB07, SUCACB10, SUCACB19 | Rigid CrystalPredictor (1.x), DMACRYS (2.0.2) | Nizar Issa | 2012 | See Study_ID=10 | \CHEMISTRY_CPOSS\SuccinicAcidCocrystals\Succinic | planar | 0 | MP2/6-31G(d,p) | 0 |  |  | AA994 | P21/n | 8 | 8.8709 | 7.7254 | 15.8931 | 90 | 85.096 | 90 | LATT 1; SYMM -X +1/2, +Y +1/2, -Z +1/2 | 1.4456 | 0.7126 |  | -95.15 | -55.48 | -95.15 | 0 | 0 | 0 | 1 |  | 0 |  | 0 | Rigid CrystalPredictor + MP2 6-31G(d,p) DMA +FIT
SUCACB | C4 H6 O4 | 20 | Succinic Acid | Butan-1,4-dioic acid |  | SUCACB03, SUCACB07, SUCACB10, SUCACB19 | Rigid CrystalPredictor (1.x), DMACRYS (2.0.2) | Nizar Issa | 2012 | See Study_ID=10 | \CHEMISTRY_CPOSS\SuccinicAcidCocrystals\Succinic | planar | 0 | MP2/6-31G(d,p) | 0 |  |  | AA424 | P21/c | 8 | 5.1647 | 33.2753 | 6.1414 | 90 | 87.797 | 90 | LATT 1; SYMM -X , +Y +1/2, -Z +1/2 | 1.4874 | 0.7343 |  | -95.15 | -65.37 | -95.15 | 0 | 0 | 0 | 1 |  | 0 |  | 0 | Rigid CrystalPredictor + MP2 6-31G(d,p) DMA +FIT
SUCACB | C4 H6 O4 | 20 | Succinic Acid | Butan-1,4-dioic acid |  | SUCACB03, SUCACB07, SUCACB10, SUCACB19 | Rigid CrystalPredictor (1.x), DMACRYS (2.0.2) | Nizar Issa | 2012 | See Study_ID=10 | \CHEMISTRY_CPOSS\SuccinicAcidCocrystals\Succinic | planar | 0 | MP2/6-31G(d,p) | 0 |  |  | AA3810 | P212121 | 8 | 7.223 | 19.1721 | 7.7176 | 90 | 90 | 90 | LATT -1; SYMM +X +1/2, -Y +1/2, -Z ; SYMM -X , +Y +1/2, -Z +1/2; SYMM -X +1/2, -Y , +Z +1/2 | 1.4678 | 0.7282 |  | -95.14 | -59.81 | -95.14 | 0 | 0 | 0 | 1 |  | 0 |  | 0 | Rigid CrystalPredictor + MP2 6-31G(d,p) DMA +FIT
SUCACB | C4 H6 O4 | 20 | Succinic Acid | Butan-1,4-dioic acid |  | SUCACB03, SUCACB07, SUCACB10, SUCACB19 | Rigid CrystalPredictor (1.x), DMACRYS (2.0.2) | Nizar Issa | 2012 | See Study_ID=10 | \CHEMISTRY_CPOSS\SuccinicAcidCocrystals\Succinic | planar | 0 | MP2/6-31G(d,p) | 0 |  |  | AA1782 | P21 | 4 | 8.9059 | 8.5199 | 7.7499 | 90 | 68.38 | 90 | LATT -1; SYMM -X , +Y +1/2, -Z | 1.4348 | 0.7076 |  | -95.12 | -54.16 | -95.12 | 0 | 0 | 0 | 1 |  | 0 |  | 0 | Rigid CrystalPredictor + MP2 6-31G(d,p) DMA +FIT
SUCACB | C4 H6 O4 | 20 | Succinic Acid | Butan-1,4-dioic acid |  | SUCACB03, SUCACB07, SUCACB10, SUCACB19 | Rigid CrystalPredictor (1.x), DMACRYS (2.0.2) | Nizar Issa | 2012 | See Study_ID=10 | \CHEMISTRY_CPOSS\SuccinicAcidCocrystals\Succinic | planar | 0 | MP2/6-31G(d,p) | 0 |  |  | AA4908 | P-1 | 4 | 7.7386 | 10.1501 | 8.4086 | 90.704 | 52.639 | 90.96 | LATT 1 | 1.4943 | 0.7377 |  | -95.12 | -62.08 | -95.12 | 0 | 0 | 0 | 1 |  | 0 |  | 0 | Rigid CrystalPredictor + MP2 6-31G(d,p) DMA +FIT
SUCACB | C4 H6 O4 | 20 | Succinic Acid | Butan-1,4-dioic acid |  | SUCACB03, SUCACB07, SUCACB10, SUCACB19 | Rigid CrystalPredictor (1.x), DMACRYS (2.0.2) | Nizar Issa | 2012 | See Study_ID=10 | \CHEMISTRY_CPOSS\SuccinicAcidCocrystals\Succinic | planar | 0 | MP2/6-31G(d,p) | 0 |  |  | AA2309 | P-1 | 4 | 4.9603 | 4.7757 | 24.733 | 90.755 | 71.79 | 70.861 | LATT 1 | 1.5043 | 0.7408 |  | -95.11 | -63.29 | -95.11 | 0 | 0 | 0 | 1 |  | 0 |  | 0 | Rigid CrystalPredictor + MP2 6-31G(d,p) DMA +FIT
SUCACB | C4 H6 O4 | 20 | Succinic Acid | Butan-1,4-dioic acid |  | SUCACB03, SUCACB07, SUCACB10, SUCACB19 | Rigid CrystalPredictor (1.x), DMACRYS (2.0.2) | Nizar Issa | 2012 | See Study_ID=10 | \CHEMISTRY_CPOSS\SuccinicAcidCocrystals\Succinic | planar | 0 | MP2/6-31G(d,p) | 0 |  |  | AA2677 | P21/c | 8 | 4.9069 | 30.2391 | 7.584 | 90 | 112.114 | 90 | LATT 1; SYMM -X , +Y +1/2, -Z +1/2 | 1.5047 | 0.7358 |  | -95.11 | -62.98 | -95.11 | 0 | 0 | 0 | 1 |  | 0 |  | 0 | Rigid CrystalPredictor + MP2 6-31G(d,p) DMA +FIT
SUCACB | C4 H6 O4 | 20 | Succinic Acid | Butan-1,4-dioic acid |  | SUCACB03, SUCACB07, SUCACB10, SUCACB19 | Rigid CrystalPredictor (1.x), DMACRYS (2.0.2) | Nizar Issa | 2012 | See Study_ID=10 | \CHEMISTRY_CPOSS\SuccinicAcidCocrystals\Succinic | planar | 0 | MP2/6-31G(d,p) | 0 |  |  | AA1734 | P21/c | 8 | 6.9259 | 4.913 | 30.497 | 90 | 88.235 | 90 | LATT 1; SYMM -X , +Y +1/2, -Z +1/2 | 1.5124 | 0.7417 |  | -95.1 | -64.16 | -95.1 | 0 | 0 | 0 | 1 |  | 0 |  | 0 | Rigid CrystalPredictor + MP2 6-31G(d,p) DMA +FIT
SUCACB | C4 H6 O4 | 20 | Succinic Acid | Butan-1,4-dioic acid |  | SUCACB03, SUCACB07, SUCACB10, SUCACB19 | Rigid CrystalPredictor (1.x), DMACRYS (2.0.2) | Nizar Issa | 2012 | See Study_ID=10 | \CHEMISTRY_CPOSS\SuccinicAcidCocrystals\Succinic | planar | 0 | MP2/6-31G(d,p) | 0 |  |  | AA355 | P21/c | 8 | 5.2152 | 27.5216 | 8.2492 | 90 | 114.669 | 90 | LATT 1; SYMM -X , +Y +1/2, -Z +1/2 | 1.458 | 0.7168 |  | -95.09 | -57.05 | -95.09 | 0 | 0 | 0 | 1 |  | 0 |  | 0 | Rigid CrystalPredictor + MP2 6-31G(d,p) DMA +FIT
SUCACB | C4 H6 O4 | 20 | Succinic Acid | Butan-1,4-dioic acid |  | SUCACB03, SUCACB07, SUCACB10, SUCACB19 | Rigid CrystalPredictor (1.x), DMACRYS (2.0.2) | Nizar Issa | 2012 | See Study_ID=10 | \CHEMISTRY_CPOSS\SuccinicAcidCocrystals\Succinic | planar | 0 | MP2/6-31G(d,p) | 0 |  |  | AA291 | P21/c | 8 | 6.7009 | 5.1102 | 32.5505 | 90 | 113.885 | 90 | LATT 1; SYMM -X , +Y +1/2, -Z +1/2 | 1.5392 | 0.7597 |  | -95.09 | -65.92 | -95.09 | 0 | 0 | 0 | 1 |  | 0 |  | 0 | Rigid CrystalPredictor + MP2 6-31G(d,p) DMA +FIT
SUCACB | C4 H6 O4 | 20 | Succinic Acid | Butan-1,4-dioic acid |  | SUCACB03, SUCACB07, SUCACB10, SUCACB19 | Rigid CrystalPredictor (1.x), DMACRYS (2.0.2) | Nizar Issa | 2012 | See Study_ID=10 | \CHEMISTRY_CPOSS\SuccinicAcidCocrystals\Succinic | planar | 0 | MP2/6-31G(d,p) | 0 |  |  | AA745 | P-1 | 4 | 7.7037 | 7.903 | 10.1558 | 66.542 | 78.972 | 75.074 | LATT 1 | 1.4384 | 0.7089 |  | -95.07 | -54.51 | -95.07 | 0 | 0 | 0 | 1 |  | 0 |  | 0 | Rigid CrystalPredictor + MP2 6-31G(d,p) DMA +FIT
SUCACB | C4 H6 O4 | 20 | Succinic Acid | Butan-1,4-dioic acid |  | SUCACB03, SUCACB07, SUCACB10, SUCACB19 | Rigid CrystalPredictor (1.x), DMACRYS (2.0.2) | Nizar Issa | 2012 | See Study_ID=10 | \CHEMISTRY_CPOSS\SuccinicAcidCocrystals\Succinic | planar | 0 | MP2/6-31G(d,p) | 0 |  |  | A220 | P21/n | 4 | 7.2793 | 7.6971 | 10.2199 | 90 | 71.296 | 90 | LATT 1; SYMM -X +1/2, +Y +1/2, -Z +1/2 | 1.4462 | 0.7118 |  | -95.06 | -26.61 | -95.06 | 0 | 0 | 0 | 1 |  | 0 |  | 0 | Rigid CrystalPredictor + MP2 6-31G(d,p) DMA +FIT
SUCACB | C4 H6 O4 | 20 | Succinic Acid | Butan-1,4-dioic acid |  | SUCACB03, SUCACB07, SUCACB10, SUCACB19 | Rigid CrystalPredictor (1.x), DMACRYS (2.0.2) | Nizar Issa | 2012 | See Study_ID=10 | \CHEMISTRY_CPOSS\SuccinicAcidCocrystals\Succinic | planar | 0 | MP2/6-31G(d,p) | 0 |  |  | AA1509 | P-1 | 4 | 7.7541 | 8.9674 | 9.8186 | 67.661 | 80.748 | 114.04 | LATT 1 | 1.4662 | 0.7222 |  | -95.05 | -58.96 | -95.05 | 0 | 0 | 0 | 1 |  | 0 |  | 0 | Rigid CrystalPredictor + MP2 6-31G(d,p) DMA +FIT
SUCACB | C4 H6 O4 | 20 | Succinic Acid | Butan-1,4-dioic acid |  | SUCACB03, SUCACB07, SUCACB10, SUCACB19 | Rigid CrystalPredictor (1.x), DMACRYS (2.0.2) | Nizar Issa | 2012 | See Study_ID=10 | \CHEMISTRY_CPOSS\SuccinicAcidCocrystals\Succinic | planar | 0 | MP2/6-31G(d,p) | 0 |  |  | AA1021 | P21/c | 8 | 7.933 | 7.7365 | 17.2685 | 90 | 82.7 | 90 | LATT 1; SYMM -X , +Y +1/2, -Z +1/2 | 1.4923 | 0.7356 |  | -95.05 | -65.46 | -95.05 | 0 | 0 | 0 | 1 |  | 0 |  | 0 | Rigid CrystalPredictor + MP2 6-31G(d,p) DMA +FIT
SUCACB | C4 H6 O4 | 20 | Succinic Acid | Butan-1,4-dioic acid |  | SUCACB03, SUCACB07, SUCACB10, SUCACB19 | Rigid CrystalPredictor (1.x), DMACRYS (2.0.2) | Nizar Issa | 2012 | See Study_ID=10 | \CHEMISTRY_CPOSS\SuccinicAcidCocrystals\Succinic | planar | 0 | MP2/6-31G(d,p) | 0 |  |  | A455 | P21/n | 4 | 4.9229 | 14.4433 | 7.7559 | 90 | 77.131 | 90 | LATT 1; SYMM -X +1/2, +Y +1/2, -Z +1/2 | 1.4589 | 0.7188 |  | -95.04 | -28.31 | -95.04 | 0 | 0 | 0 | 1 |  | 0 |  | 0 | Rigid CrystalPredictor + MP2 6-31G(d,p) DMA +FIT
SUCACB | C4 H6 O4 | 20 | Succinic Acid | Butan-1,4-dioic acid |  | SUCACB03, SUCACB07, SUCACB10, SUCACB19 | Rigid CrystalPredictor (1.x), DMACRYS (2.0.2) | Nizar Issa | 2012 | See Study_ID=10 | \CHEMISTRY_CPOSS\SuccinicAcidCocrystals\Succinic | planar | 0 | MP2/6-31G(d,p) | 0 |  |  | A201 | C2/c | 4 | 21.58 | 5.0876 | 9.7366 | 90 | 84.58 | 90 | LATT 7; SYMM -X , +Y , -Z +1/2 | 1.4741 | 0.7276 |  | -95.03 | -30.07 | -95.03 | 0 | 0 | 0 | 1 |  | 0 |  | 0 | Rigid CrystalPredictor + MP2 6-31G(d,p) DMA +FIT
SUCACB | C4 H6 O4 | 20 | Succinic Acid | Butan-1,4-dioic acid |  | SUCACB03, SUCACB07, SUCACB10, SUCACB19 | Rigid CrystalPredictor (1.x), DMACRYS (2.0.2) | Nizar Issa | 2012 | See Study_ID=10 | \CHEMISTRY_CPOSS\SuccinicAcidCocrystals\Succinic | planar | 0 | MP2/6-31G(d,p) | 0 |  |  | AA1153 | P21/n | 8 | 18.8136 | 7.6945 | 7.3153 | 90 | 98.682 | 90 | LATT 1; SYMM -X +1/2, +Y +1/2, -Z +1/2 | 1.4985 | 0.7402 |  | -95.03 | -63.31 | -95.03 | 0 | 0 | 0 | 1 |  | 0 |  | 0 | Rigid CrystalPredictor + MP2 6-31G(d,p) DMA +FIT
SUCACB | C4 H6 O4 | 20 | Succinic Acid | Butan-1,4-dioic acid |  | SUCACB03, SUCACB07, SUCACB10, SUCACB19 | Rigid CrystalPredictor (1.x), DMACRYS (2.0.2) | Nizar Issa | 2012 | See Study_ID=10 | \CHEMISTRY_CPOSS\SuccinicAcidCocrystals\Succinic | planar | 0 | MP2/6-31G(d,p) | 0 |  |  | AA555 | P21/c | 8 | 4.8346 | 30.3699 | 7.7375 | 90 | 71.846 | 90 | LATT 1; SYMM -X , +Y +1/2, -Z +1/2 | 1.4532 | 0.7152 |  | -95.02 | -59.93 | -95.02 | 0 | 0 | 0 | 1 |  | 0 |  | 0 | Rigid CrystalPredictor + MP2 6-31G(d,p) DMA +FIT
SUCACB | C4 H6 O4 | 20 | Succinic Acid | Butan-1,4-dioic acid |  | SUCACB03, SUCACB07, SUCACB10, SUCACB19 | Rigid CrystalPredictor (1.x), DMACRYS (2.0.2) | Nizar Issa | 2012 | See Study_ID=10 | \CHEMISTRY_CPOSS\SuccinicAcidCocrystals\Succinic | planar | 0 | MP2/6-31G(d,p) | 0 |  |  | AA570 | P212121 | 8 | 5.296 | 5.5528 | 60.3789 | 90 | 90 | 90 | LATT -1; SYMM +X +1/2, -Y +1/2, -Z ; SYMM -X , +Y +1/2, -Z +1/2; SYMM -X +1/2, -Y , +Z +1/2 | 0.8835 | 0.4372 |  | -94.98 | -54.79 | -94.98 | 0 | 0 | 0 | 1 |  | 0 |  | 0 | Rigid CrystalPredictor + MP2 6-31G(d,p) DMA +FIT
SUCACB | C4 H6 O4 | 20 | Succinic Acid | Butan-1,4-dioic acid |  | SUCACB03, SUCACB07, SUCACB10, SUCACB19 | Rigid CrystalPredictor (1.x), DMACRYS (2.0.2) | Nizar Issa | 2012 | See Study_ID=10 | \CHEMISTRY_CPOSS\SuccinicAcidCocrystals\Succinic | planar | 0 | MP2/6-31G(d,p) | 0 |  |  | AA1690 | P21/c | 8 | 7.7276 | 16.5724 | 9.2135 | 90 | 68.243 | 90 | LATT 1; SYMM -X , +Y +1/2, -Z +1/2 | 1.4315 | 0.7077 |  | -94.98 | -55.86 | -94.98 | 0 | 0 | 0 | 1 |  | 0 |  | 0 | Rigid CrystalPredictor + MP2 6-31G(d,p) DMA +FIT
SUCACB | C4 H6 O4 | 20 | Succinic Acid | Butan-1,4-dioic acid |  | SUCACB03, SUCACB07, SUCACB10, SUCACB19 | Rigid CrystalPredictor (1.x), DMACRYS (2.0.2) | Nizar Issa | 2012 | See Study_ID=10 | \CHEMISTRY_CPOSS\SuccinicAcidCocrystals\Succinic | planar | 0 | MP2/6-31G(d,p) | 0 |  |  | AA2104 | P21/n | 8 | 7.7286 | 14.4529 | 9.9453 | 90 | 77.389 | 90 | LATT 1; SYMM -X +1/2, +Y +1/2, -Z +1/2 | 1.447 | 0.7119 |  | -94.98 | -56.13 | -94.98 | 0 | 0 | 0 | 1 |  | 0 |  | 0 | Rigid CrystalPredictor + MP2 6-31G(d,p) DMA +FIT
SUCACB | C4 H6 O4 | 20 | Succinic Acid | Butan-1,4-dioic acid |  | SUCACB03, SUCACB07, SUCACB10, SUCACB19 | Rigid CrystalPredictor (1.x), DMACRYS (2.0.2) | Nizar Issa | 2012 | See Study_ID=10 | \CHEMISTRY_CPOSS\SuccinicAcidCocrystals\Succinic | planar | 0 | MP2/6-31G(d,p) | 0 |  |  | A450 | P21/c | 4 | 8.0164 | 5.0035 | 12.6818 | 90 | 88.652 | 90 | LATT 1; SYMM -X , +Y +1/2, -Z +1/2 | 1.5424 | 0.7615 |  | -94.97 | -35.99 | -94.97 | 0 | 0 | 0 | 1 |  | 0 |  | 0 | Rigid CrystalPredictor + MP2 6-31G(d,p) DMA +FIT
SUCACB | C4 H6 O4 | 20 | Succinic Acid | Butan-1,4-dioic acid |  | SUCACB03, SUCACB07, SUCACB10, SUCACB19 | Rigid CrystalPredictor (1.x), DMACRYS (2.0.2) | Nizar Issa | 2012 | See Study_ID=10 | \CHEMISTRY_CPOSS\SuccinicAcidCocrystals\Succinic | planar | 0 | MP2/6-31G(d,p) | 0 |  |  | AA1285 | P21/n | 8 | 9.2431 | 7.7308 | 15.2626 | 90 | 86.335 | 90 | LATT 1; SYMM -X +1/2, +Y +1/2, -Z +1/2 | 1.4413 | 0.7108 |  | -94.96 | -51.94 | -94.96 | 0 | 0 | 0 | 1 |  | 0 |  | 0 | Rigid CrystalPredictor + MP2 6-31G(d,p) DMA +FIT
SUCACB | C4 H6 O4 | 20 | Succinic Acid | Butan-1,4-dioic acid |  | SUCACB03, SUCACB07, SUCACB10, SUCACB19 | Rigid CrystalPredictor (1.x), DMACRYS (2.0.2) | Nizar Issa | 2012 | See Study_ID=10 | \CHEMISTRY_CPOSS\SuccinicAcidCocrystals\Succinic | planar | 0 | MP2/6-31G(d,p) | 0 |  |  | AA1827 | P21/n | 8 | 8.8998 | 16.2315 | 7.7525 | 90 | 74.816 | 90 | LATT 1; SYMM -X +1/2, +Y +1/2, -Z +1/2 | 1.4514 | 0.7168 |  | -94.96 | -55.43 | -94.96 | 0 | 0 | 0 | 1 |  | 0 |  | 0 | Rigid CrystalPredictor + MP2 6-31G(d,p) DMA +FIT
SUCACB | C4 H6 O4 | 20 | Succinic Acid | Butan-1,4-dioic acid |  | SUCACB03, SUCACB07, SUCACB10, SUCACB19 | Rigid CrystalPredictor (1.x), DMACRYS (2.0.2) | Nizar Issa | 2012 | See Study_ID=10 | \CHEMISTRY_CPOSS\SuccinicAcidCocrystals\Succinic | planar | 0 | MP2/6-31G(d,p) | 0 |  |  | AA1821 | P212121 | 8 | 8.5896 | 16.3823 | 7.7478 | 90 | 90 | 90 | LATT -1; SYMM +X +1/2, -Y +1/2, -Z ; SYMM -X , +Y +1/2, -Z +1/2; SYMM -X +1/2, -Y , +Z +1/2 | 1.4389 | 0.7111 |  | -94.93 | -55.19 | -94.93 | 0 | 0 | 0 | 1 |  | 0 |  | 0 | Rigid CrystalPredictor + MP2 6-31G(d,p) DMA +FIT
SUCACB | C4 H6 O4 | 20 | Succinic Acid | Butan-1,4-dioic acid |  | SUCACB03, SUCACB07, SUCACB10, SUCACB19 | Rigid CrystalPredictor (1.x), DMACRYS (2.0.2) | Nizar Issa | 2012 | See Study_ID=10 | \CHEMISTRY_CPOSS\SuccinicAcidCocrystals\Succinic | planar | 0 | MP2/6-31G(d,p) | 0 |  |  | AA3103 | P21/c | 8 | 7.7406 | 16.7036 | 9.9233 | 90 | 58.123 | 90 | LATT 1; SYMM -X , +Y +1/2, -Z +1/2 | 1.4398 | 0.7091 |  | -94.93 | -53.29 | -94.93 | 0 | 0 | 0 | 1 |  | 0 |  | 0 | Rigid CrystalPredictor + MP2 6-31G(d,p) DMA +FIT
SUCACB | C4 H6 O4 | 20 | Succinic Acid | Butan-1,4-dioic acid |  | SUCACB03, SUCACB07, SUCACB10, SUCACB19 | Rigid CrystalPredictor (1.x), DMACRYS (2.0.2) | Nizar Issa | 2012 | See Study_ID=10 | \CHEMISTRY_CPOSS\SuccinicAcidCocrystals\Succinic | planar | 0 | MP2/6-31G(d,p) | 0 |  |  | AA256 | P21/c | 8 | 16.0458 | 5.0582 | 14.9964 | 90 | 121.217 | 90 | LATT 1; SYMM -X , +Y +1/2, -Z +1/2 | 1.507 | 0.7458 |  | -94.93 | -69.36 | -94.93 | 0 | 0 | 0 | 1 |  | 0 |  | 0 | Rigid CrystalPredictor + MP2 6-31G(d,p) DMA +FIT
SUCACB | C4 H6 O4 | 20 | Succinic Acid | Butan-1,4-dioic acid |  | SUCACB03, SUCACB07, SUCACB10, SUCACB19 | Rigid CrystalPredictor (1.x), DMACRYS (2.0.2) | Nizar Issa | 2012 | See Study_ID=10 | \CHEMISTRY_CPOSS\SuccinicAcidCocrystals\Succinic | planar | 0 | MP2/6-31G(d,p) | 0 |  |  | AA1589 | P-1 | 4 | 9.043 | 7.7335 | 9.4457 | 110.079 | 64.473 | 107.067 | LATT 1 | 1.4221 | 0.6988 |  | -94.92 | -47.88 | -94.92 | 0 | 0 | 0 | 1 |  | 0 |  | 0 | Rigid CrystalPredictor + MP2 6-31G(d,p) DMA +FIT
SUCACB | C4 H6 O4 | 20 | Succinic Acid | Butan-1,4-dioic acid |  | SUCACB03, SUCACB07, SUCACB10, SUCACB19 | Rigid CrystalPredictor (1.x), DMACRYS (2.0.2) | Nizar Issa | 2012 | See Study_ID=10 | \CHEMISTRY_CPOSS\SuccinicAcidCocrystals\Succinic | planar | 0 | MP2/6-31G(d,p) | 0 |  |  | AA531 | P21/a | 8 | 19.678 | 7.1408 | 7.708 | 90 | 89.215 | 90 | LATT 1; SYMM -X +1/2, +Y +1/2, -Z | 1.4485 | 0.7176 |  | -94.92 | -60.1 | -94.92 | 0 | 0 | 0 | 1 |  | 0 |  | 0 | Rigid CrystalPredictor + MP2 6-31G(d,p) DMA +FIT
SUCACB | C4 H6 O4 | 20 | Succinic Acid | Butan-1,4-dioic acid |  | SUCACB03, SUCACB07, SUCACB10, SUCACB19 | Rigid CrystalPredictor (1.x), DMACRYS (2.0.2) | Nizar Issa | 2012 | See Study_ID=10 | \CHEMISTRY_CPOSS\SuccinicAcidCocrystals\Succinic | planar | 0 | MP2/6-31G(d,p) | 0 |  |  | A243 | P21/c | 4 | 7.2016 | 13.619 | 6.0839 | 90 | 109.617 | 90 | LATT 1; SYMM -X , +Y +1/2, -Z +1/2 | 1.3955 | 0.6869 |  | -94.91 | -24.33 | -94.91 | 0 | 0 | 0 | 1 |  | 0 |  | 0 | Rigid CrystalPredictor + MP2 6-31G(d,p) DMA +FIT
SUCACB | C4 H6 O4 | 20 | Succinic Acid | Butan-1,4-dioic acid |  | SUCACB03, SUCACB07, SUCACB10, SUCACB19 | Rigid CrystalPredictor (1.x), DMACRYS (2.0.2) | Nizar Issa | 2012 | See Study_ID=10 | \CHEMISTRY_CPOSS\SuccinicAcidCocrystals\Succinic | planar | 0 | MP2/6-31G(d,p) | 0 |  |  | A251 | Pbca | 8 | 20.8521 | 10.2652 | 4.9671 | 90 | 90 | 90 | LATT 1; SYMM +X +1/2, -Y +1/2, -Z ; SYMM -X , +Y +1/2, -Z +1/2; SYMM -X +1/2, -Y , +Z +1/2 | 1.4754 | 0.7306 |  | -94.91 | -30.61 | -94.91 | 0 | 0 | 0 | 1 |  | 0 |  | 0 | Rigid CrystalPredictor + MP2 6-31G(d,p) DMA +FIT
SUCACB | C4 H6 O4 | 20 | Succinic Acid | Butan-1,4-dioic acid |  | SUCACB03, SUCACB07, SUCACB10, SUCACB19 | Rigid CrystalPredictor (1.x), DMACRYS (2.0.2) | Nizar Issa | 2012 | See Study_ID=10 | \CHEMISTRY_CPOSS\SuccinicAcidCocrystals\Succinic | planar | 0 | MP2/6-31G(d,p) | 0 |  |  | AA2440 | P21/a | 8 | 7.4984 | 20.1507 | 7.7236 | 90 | 69.66 | 90 | LATT 1; SYMM -X +1/2, +Y +1/2, -Z | 1.4336 | 0.7081 |  | -94.9 | -52.08 | -94.9 | 0 | 0 | 0 | 1 |  | 0 |  | 0 | Rigid CrystalPredictor + MP2 6-31G(d,p) DMA +FIT
SUCACB | C4 H6 O4 | 20 | Succinic Acid | Butan-1,4-dioic acid |  | SUCACB03, SUCACB07, SUCACB10, SUCACB19 | Rigid CrystalPredictor (1.x), DMACRYS (2.0.2) | Nizar Issa | 2012 | See Study_ID=10 | \CHEMISTRY_CPOSS\SuccinicAcidCocrystals\Succinic | planar | 0 | MP2/6-31G(d,p) | 0 |  |  | AA1799 | P21 | 4 | 8.9169 | 8.5224 | 7.748 | 90 | 68.266 | 90 | LATT -1; SYMM -X , +Y +1/2, -Z | 1.4341 | 0.7075 |  | -94.9 | -54.31 | -94.9 | 0 | 0 | 0 | 1 |  | 0 |  | 0 | Rigid CrystalPredictor + MP2 6-31G(d,p) DMA +FIT
SUCACB | C4 H6 O4 | 20 | Succinic Acid | Butan-1,4-dioic acid |  | SUCACB03, SUCACB07, SUCACB10, SUCACB19 | Rigid CrystalPredictor (1.x), DMACRYS (2.0.2) | Nizar Issa | 2012 | See Study_ID=10 | \CHEMISTRY_CPOSS\SuccinicAcidCocrystals\Succinic | planar | 0 | MP2/6-31G(d,p) | 0 |  |  | AA2774 | P21/n | 8 | 8.9171 | 16.6621 | 7.7152 | 90 | 74.564 | 90 | LATT 1; SYMM -X +1/2, +Y +1/2, -Z +1/2 | 1.4197 | 0.7008 |  | -94.89 | -51.96 | -94.89 | 0 | 0 | 0 | 1 |  | 0 |  | 0 | Rigid CrystalPredictor + MP2 6-31G(d,p) DMA +FIT
SUCACB | C4 H6 O4 | 20 | Succinic Acid | Butan-1,4-dioic acid |  | SUCACB03, SUCACB07, SUCACB10, SUCACB19 | Rigid CrystalPredictor (1.x), DMACRYS (2.0.2) | Nizar Issa | 2012 | See Study_ID=10 | \CHEMISTRY_CPOSS\SuccinicAcidCocrystals\Succinic | planar | 0 | MP2/6-31G(d,p) | 0 |  |  | AA1053 | P-1 | 4 | 7.7094 | 7.5939 | 9.6838 | 88.787 | 90.577 | 70.541 | LATT 1 | 1.4679 | 0.7247 |  | -94.89 | -58.55 | -94.89 | 0 | 0 | 0 | 1 |  | 0 |  | 0 | Rigid CrystalPredictor + MP2 6-31G(d,p) DMA +FIT
SUCACB | C4 H6 O4 | 20 | Succinic Acid | Butan-1,4-dioic acid |  | SUCACB03, SUCACB07, SUCACB10, SUCACB19 | Rigid CrystalPredictor (1.x), DMACRYS (2.0.2) | Nizar Issa | 2012 | See Study_ID=10 | \CHEMISTRY_CPOSS\SuccinicAcidCocrystals\Succinic | planar | 0 | MP2/6-31G(d,p) | 0 |  |  | AA777 | P-1 | 4 | 7.8013 | 7.708 | 10.1961 | 110.937 | 104.399 | 67.575 | LATT 1 | 1.4945 | 0.7394 |  | -94.88 | -66.12 | -94.88 | 0 | 0 | 0 | 1 |  | 0 |  | 0 | Rigid CrystalPredictor + MP2 6-31G(d,p) DMA +FIT
SUCACB | C4 H6 O4 | 20 | Succinic Acid | Butan-1,4-dioic acid |  | SUCACB03, SUCACB07, SUCACB10, SUCACB19 | Rigid CrystalPredictor (1.x), DMACRYS (2.0.2) | Nizar Issa | 2012 | See Study_ID=10 | \CHEMISTRY_CPOSS\SuccinicAcidCocrystals\Succinic | planar | 0 | MP2/6-31G(d,p) | 0 |  |  | AA4656 | P21/c | 8 | 7.7148 | 6.8859 | 21.6421 | 90 | 69.7 | 90 | LATT 1; SYMM -X , +Y +1/2, -Z +1/2 | 1.4548 | 0.7174 |  | -94.87 | -55.75 | -94.87 | 0 | 0 | 0 | 1 |  | 0 |  | 0 | Rigid CrystalPredictor + MP2 6-31G(d,p) DMA +FIT
SUCACB | C4 H6 O4 | 20 | Succinic Acid | Butan-1,4-dioic acid |  | SUCACB03, SUCACB07, SUCACB10, SUCACB19 | Rigid CrystalPredictor (1.x), DMACRYS (2.0.2) | Nizar Issa | 2012 | See Study_ID=10 | \CHEMISTRY_CPOSS\SuccinicAcidCocrystals\Succinic | planar | 0 | MP2/6-31G(d,p) | 0 |  |  | A164 | P21/n | 4 | 5.1032 | 20.1338 | 5.2272 | 90 | 83.744 | 90 | LATT 1; SYMM -X +1/2, +Y +1/2, -Z +1/2 | 1.4692 | 0.7239 |  | -94.87 | -30.76 | -94.87 | 0 | 0 | 0 | 1 |  | 0 |  | 0 | Rigid CrystalPredictor + MP2 6-31G(d,p) DMA +FIT
SUCACB | C4 H6 O4 | 20 | Succinic Acid | Butan-1,4-dioic acid |  | SUCACB03, SUCACB07, SUCACB10, SUCACB19 | Rigid CrystalPredictor (1.x), DMACRYS (2.0.2) | Nizar Issa | 2012 | See Study_ID=10 | \CHEMISTRY_CPOSS\SuccinicAcidCocrystals\Succinic | planar | 0 | MP2/6-31G(d,p) | 0 |  |  | AA217 | P212121 | 8 | 6.4065 | 21.1416 | 7.7061 | 90 | 90 | 90 | LATT -1; SYMM +X +1/2, -Y +1/2, -Z ; SYMM -X , +Y +1/2, -Z +1/2; SYMM -X +1/2, -Y , +Z +1/2 | 1.503 | 0.7457 |  | -94.87 | -63.74 | -94.87 | 0 | 0 | 0 | 1 |  | 0 |  | 0 | Rigid CrystalPredictor + MP2 6-31G(d,p) DMA +FIT
SUCACB | C4 H6 O4 | 20 | Succinic Acid | Butan-1,4-dioic acid |  | SUCACB03, SUCACB07, SUCACB10, SUCACB19 | Rigid CrystalPredictor (1.x), DMACRYS (2.0.2) | Nizar Issa | 2012 | See Study_ID=10 | \CHEMISTRY_CPOSS\SuccinicAcidCocrystals\Succinic | planar | 0 | MP2/6-31G(d,p) | 0 |  |  | AA1108 | P21/a | 8 | 14.3593 | 7.6909 | 10.1105 | 90 | 72.221 | 90 | LATT 1; SYMM -X +1/2, +Y +1/2, -Z | 1.4754 | 0.7297 |  | -94.86 | -59.69 | -94.86 | 0 | 0 | 0 | 1 |  | 0 |  | 0 | Rigid CrystalPredictor + MP2 6-31G(d,p) DMA +FIT
SUCACB | C4 H6 O4 | 20 | Succinic Acid | Butan-1,4-dioic acid |  | SUCACB03, SUCACB07, SUCACB10, SUCACB19 | Rigid CrystalPredictor (1.x), DMACRYS (2.0.2) | Nizar Issa | 2012 | See Study_ID=10 | \CHEMISTRY_CPOSS\SuccinicAcidCocrystals\Succinic | planar | 0 | MP2/6-31G(d,p) | 0 |  |  | AA1916 | P21/a | 8 | 10.3932 | 4.9184 | 20.0752 | 90 | 84.325 | 90 | LATT 1; SYMM -X +1/2, +Y +1/2, -Z | 1.5362 | 0.7593 |  | -94.86 | -71.34 | -94.86 | 0 | 0 | 0 | 1 |  | 0 |  | 0 | Rigid CrystalPredictor + MP2 6-31G(d,p) DMA +FIT
SUCACB | C4 H6 O4 | 20 | Succinic Acid | Butan-1,4-dioic acid |  | SUCACB03, SUCACB07, SUCACB10, SUCACB19 | Rigid CrystalPredictor (1.x), DMACRYS (2.0.2) | Nizar Issa | 2012 | See Study_ID=10 | \CHEMISTRY_CPOSS\SuccinicAcidCocrystals\Succinic | planar | 0 | MP2/6-31G(d,p) | 0 |  |  | AA2013 | P21/n | 8 | 8.6705 | 16.6953 | 7.7457 | 90 | 79.8 | 90 | LATT 1; SYMM -X +1/2, +Y +1/2, -Z +1/2 | 1.4215 | 0.6993 |  | -94.85 | -49.9 | -94.85 | 0 | 0 | 0 | 1 |  | 0 |  | 0 | Rigid CrystalPredictor + MP2 6-31G(d,p) DMA +FIT
SUCACB | C4 H6 O4 | 20 | Succinic Acid | Butan-1,4-dioic acid |  | SUCACB03, SUCACB07, SUCACB10, SUCACB19 | Rigid CrystalPredictor (1.x), DMACRYS (2.0.2) | Nizar Issa | 2012 | See Study_ID=10 | \CHEMISTRY_CPOSS\SuccinicAcidCocrystals\Succinic | planar | 0 | MP2/6-31G(d,p) | 0 |  |  | AA1098 | P-1 | 4 | 7.724 | 7.0887 | 9.8777 | 87.288 | 80.615 | 84.104 | LATT 1 | 1.4785 | 0.7297 |  | -94.83 | -61.39 | -94.83 | 0 | 0 | 0 | 1 |  | 0 |  | 0 | Rigid CrystalPredictor + MP2 6-31G(d,p) DMA +FIT
SUCACB | C4 H6 O4 | 20 | Succinic Acid | Butan-1,4-dioic acid |  | SUCACB03, SUCACB07, SUCACB10, SUCACB19 | Rigid CrystalPredictor (1.x), DMACRYS (2.0.2) | Nizar Issa | 2012 | See Study_ID=10 | \CHEMISTRY_CPOSS\SuccinicAcidCocrystals\Succinic | planar | 0 | MP2/6-31G(d,p) | 0 |  |  | A188 | Cc | 2 | 5.6551 | 14.3472 | 7.2404 | 90 | 113.091 | 90 | LATT -7; SYMM +X , -Y , +Z +1/2 | 1.4515 | 0.721 |  | -94.81 | -27.91 | -94.81 | 0 | 0 | 0 | 1 |  | 0 |  | 0 | Rigid CrystalPredictor + MP2 6-31G(d,p) DMA +FIT
SUCACB | C4 H6 O4 | 20 | Succinic Acid | Butan-1,4-dioic acid |  | SUCACB03, SUCACB07, SUCACB10, SUCACB19 | Rigid CrystalPredictor (1.x), DMACRYS (2.0.2) | Nizar Issa | 2012 | See Study_ID=10 | \CHEMISTRY_CPOSS\SuccinicAcidCocrystals\Succinic | planar | 0 | MP2/6-31G(d,p) | 0 |  |  | AA2975 | P212121 | 8 | 6.9412 | 7.7249 | 20.0741 | 90 | 90 | 90 | LATT -1; SYMM +X +1/2, -Y +1/2, -Z ; SYMM -X , +Y +1/2, -Z +1/2; SYMM -X +1/2, -Y , +Z +1/2 | 1.4574 | 0.7169 |  | -94.81 | -54.73 | -94.81 | 0 | 0 | 0 | 1 |  | 0 |  | 0 | Rigid CrystalPredictor + MP2 6-31G(d,p) DMA +FIT
SUCACB | C4 H6 O4 | 20 | Succinic Acid | Butan-1,4-dioic acid |  | SUCACB03, SUCACB07, SUCACB10, SUCACB19 | Rigid CrystalPredictor (1.x), DMACRYS (2.0.2) | Nizar Issa | 2012 | See Study_ID=10 | \CHEMISTRY_CPOSS\SuccinicAcidCocrystals\Succinic | planar | 0 | MP2/6-31G(d,p) | 0 |  |  | A138 | C2 | 2 | 7.7108 | 6.693 | 10.3927 | 90 | 81.04 | 90 | LATT -7; SYMM -X , +Y , -Z | 1.4805 | 0.729 |  | -94.81 | -32.22 | -94.81 | 0 | 0 | 0 | 0 |  | 0 |  | 0 | Rigid CrystalPredictor + MP2 6-31G(d,p) DMA +FIT
SUCACB | C4 H6 O4 | 20 | Succinic Acid | Butan-1,4-dioic acid |  | SUCACB03, SUCACB07, SUCACB10, SUCACB19 | Rigid CrystalPredictor (1.x), DMACRYS (2.0.2) | Nizar Issa | 2012 | See Study_ID=10 | \CHEMISTRY_CPOSS\SuccinicAcidCocrystals\Succinic | planar | 0 | MP2/6-31G(d,p) | 0 |  |  | AA1892 | P1 | 2 | 5.9386 | 7.1841 | 8.4404 | 67 | 74.127 | 108.533 | LATT -1 | 1.4019 | 0.6939 |  | -94.8 | -46.38 | -94.8 | 0 | 0 | 0 | 1 |  | 0 |  | 0 | Rigid CrystalPredictor + MP2 6-31G(d,p) DMA +FIT
SUCACB | C4 H6 O4 | 20 | Succinic Acid | Butan-1,4-dioic acid |  | SUCACB03, SUCACB07, SUCACB10, SUCACB19 | Rigid CrystalPredictor (1.x), DMACRYS (2.0.2) | Nizar Issa | 2012 | See Study_ID=10 | \CHEMISTRY_CPOSS\SuccinicAcidCocrystals\Succinic | planar | 0 | MP2/6-31G(d,p) | 0 |  |  | A98 | Cn | 4 | 5.5841 | 13.3141 | 7.6963 | 90 | 70.388 | 90 | LATT -1; SYMM +X +1/2, +Y +1/2, +Z ; SYMM +X +1/2, -Y , +Z +1/2; SYMM +X , -Y +1/2, +Z +1/2 | 1.4552 | 0.7127 |  | -94.78 | -29.03 | -94.78 | 0 | 0 | 0 | 1 |  | 0 |  | 0 | Rigid CrystalPredictor + MP2 6-31G(d,p) DMA +FIT
SUCACB | C4 H6 O4 | 20 | Succinic Acid | Butan-1,4-dioic acid |  | SUCACB03, SUCACB07, SUCACB10, SUCACB19 | Rigid CrystalPredictor (1.x), DMACRYS (2.0.2) | Nizar Issa | 2012 | See Study_ID=10 | \CHEMISTRY_CPOSS\SuccinicAcidCocrystals\Succinic | planar | 0 | MP2/6-31G(d,p) | 0 |  |  | AA325 | P21/c | 8 | 7.0527 | 20.8461 | 8.6582 | 90 | 122.318 | 90 | LATT 1; SYMM -X , +Y +1/2, -Z +1/2 | 1.4582 | 0.7208 |  | -94.76 | -60.02 | -94.76 | 0 | 0 | 0 | 1 |  | 0 |  | 0 | Rigid CrystalPredictor + MP2 6-31G(d,p) DMA +FIT
SUCACB | C4 H6 O4 | 20 | Succinic Acid | Butan-1,4-dioic acid |  | SUCACB03, SUCACB07, SUCACB10, SUCACB19 | Rigid CrystalPredictor (1.x), DMACRYS (2.0.2) | Nizar Issa | 2012 | See Study_ID=10 | \CHEMISTRY_CPOSS\SuccinicAcidCocrystals\Succinic | planar | 0 | MP2/6-31G(d,p) | 0 |  |  | AA553 | P21/n | 8 | 5.7019 | 26.2286 | 7.699 | 90 | 68.621 | 90 | LATT 1; SYMM -X +1/2, +Y +1/2, -Z +1/2 | 1.4631 | 0.7238 |  | -94.75 | -57.9 | -94.75 | 0 | 0 | 0 | 1 |  | 0 |  | 0 | Rigid CrystalPredictor + MP2 6-31G(d,p) DMA +FIT
SUCACB | C4 H6 O4 | 20 | Succinic Acid | Butan-1,4-dioic acid |  | SUCACB03, SUCACB07, SUCACB10, SUCACB19 | Rigid CrystalPredictor (1.x), DMACRYS (2.0.2) | Nizar Issa | 2012 | See Study_ID=10 | \CHEMISTRY_CPOSS\SuccinicAcidCocrystals\Succinic | planar | 0 | MP2/6-31G(d,p) | 0 |  |  | A66 | P212121 | 4 | 5.3616 | 18.3229 | 5.4487 | 90 | 90 | 90 | LATT -1; SYMM +X +1/2, -Y +1/2, -Z ; SYMM -X , +Y +1/2, -Z +1/2; SYMM -X +1/2, -Y , +Z +1/2 | 1.4653 | 0.723 |  | -94.72 | -31.59 | -94.72 | 0 | 0 | 0 | 1 |  | 0 |  | 0 | Rigid CrystalPredictor + MP2 6-31G(d,p) DMA +FIT
SUCACB | C4 H6 O4 | 20 | Succinic Acid | Butan-1,4-dioic acid |  | SUCACB03, SUCACB07, SUCACB10, SUCACB19 | Rigid CrystalPredictor (1.x), DMACRYS (2.0.2) | Nizar Issa | 2012 | See Study_ID=10 | \CHEMISTRY_CPOSS\SuccinicAcidCocrystals\Succinic | planar | 0 | MP2/6-31G(d,p) | 0 |  |  | AA1844 | P21/c | 8 | 12.1768 | 4.8629 | 19.8862 | 90 | 61.324 | 90 | LATT 1; SYMM -X , +Y +1/2, -Z +1/2 | 1.5184 | 0.7515 |  | -94.71 | -66.43 | -94.71 | 0 | 0 | 0 | 1 |  | 0 |  | 0 | Rigid CrystalPredictor + MP2 6-31G(d,p) DMA +FIT
SUCACB | C4 H6 O4 | 20 | Succinic Acid | Butan-1,4-dioic acid |  | SUCACB03, SUCACB07, SUCACB10, SUCACB19 | Rigid CrystalPredictor (1.x), DMACRYS (2.0.2) | Nizar Issa | 2012 | See Study_ID=10 | \CHEMISTRY_CPOSS\SuccinicAcidCocrystals\Succinic | planar | 0 | MP2/6-31G(d,p) | 0 |  |  | AA511 | P21/c | 8 | 11.2726 | 13.1924 | 7.7053 | 90 | 69.674 | 90 | LATT 1; SYMM -X , +Y +1/2, -Z +1/2 | 1.4599 | 0.7198 |  | -94.7 | -60.93 | -94.7 | 0 | 0 | 0 | 1 |  | 0 |  | 0 | Rigid CrystalPredictor + MP2 6-31G(d,p) DMA +FIT
SUCACB | C4 H6 O4 | 20 | Succinic Acid | Butan-1,4-dioic acid |  | SUCACB03, SUCACB07, SUCACB10, SUCACB19 | Rigid CrystalPredictor (1.x), DMACRYS (2.0.2) | Nizar Issa | 2012 | See Study_ID=10 | \CHEMISTRY_CPOSS\SuccinicAcidCocrystals\Succinic | planar | 0 | MP2/6-31G(d,p) | 0 |  |  | AA1090 | P-1 | 4 | 13.7009 | 5.4441 | 7.7463 | 69.185 | 96.873 | 87.707 | LATT 1 | 1.4686 | 0.7248 |  | -94.69 | -59.72 | -94.69 | 0 | 0 | 0 | 1 |  | 0 |  | 0 | Rigid CrystalPredictor + MP2 6-31G(d,p) DMA +FIT
SUCACB | C4 H6 O4 | 20 | Succinic Acid | Butan-1,4-dioic acid |  | SUCACB03, SUCACB07, SUCACB10, SUCACB19 | Rigid CrystalPredictor (1.x), DMACRYS (2.0.2) | Nizar Issa | 2012 | See Study_ID=10 | \CHEMISTRY_CPOSS\SuccinicAcidCocrystals\Succinic | planar | 0 | MP2/6-31G(d,p) | 0 |  |  | AA1706 | P21/a | 8 | 10.267 | 13.5366 | 7.7209 | 90 | 80.987 | 90 | LATT 1; SYMM -X +1/2, +Y +1/2, -Z | 1.4802 | 0.7302 |  | -94.69 | -59.48 | -94.69 | 0 | 0 | 0 | 1 |  | 0 |  | 0 | Rigid CrystalPredictor + MP2 6-31G(d,p) DMA +FIT
SUCACB | C4 H6 O4 | 20 | Succinic Acid | Butan-1,4-dioic acid |  | SUCACB03, SUCACB07, SUCACB10, SUCACB19 | Rigid CrystalPredictor (1.x), DMACRYS (2.0.2) | Nizar Issa | 2012 | See Study_ID=10 | \CHEMISTRY_CPOSS\SuccinicAcidCocrystals\Succinic | planar | 0 | MP2/6-31G(d,p) | 0 |  |  | AA2628 | P21/c | 8 | 7.7373 | 16.3858 | 10.0583 | 90 | 59.399 | 90 | LATT 1; SYMM -X , +Y +1/2, -Z +1/2 | 1.4292 | 0.7049 |  | -94.67 | -53.52 | -94.67 | 0 | 0 | 0 | 1 |  | 0 |  | 0 | Rigid CrystalPredictor + MP2 6-31G(d,p) DMA +FIT
SUCACB | C4 H6 O4 | 20 | Succinic Acid | Butan-1,4-dioic acid |  | SUCACB03, SUCACB07, SUCACB10, SUCACB19 | Rigid CrystalPredictor (1.x), DMACRYS (2.0.2) | Nizar Issa | 2012 | See Study_ID=10 | \CHEMISTRY_CPOSS\SuccinicAcidCocrystals\Succinic | planar | 0 | MP2/6-31G(d,p) | 0 |  |  | AA1051 | P21/c | 8 | 21.9142 | 4.8451 | 10.3175 | 90 | 104.109 | 90 | LATT 1; SYMM -X , +Y +1/2, -Z +1/2 | 1.4765 | 0.73 |  | -94.67 | -61.74 | -94.67 | 0 | 0 | 0 | 1 |  | 0 |  | 0 | Rigid CrystalPredictor + MP2 6-31G(d,p) DMA +FIT
SUCACB | C4 H6 O4 | 20 | Succinic Acid | Butan-1,4-dioic acid |  | SUCACB03, SUCACB07, SUCACB10, SUCACB19 | Rigid CrystalPredictor (1.x), DMACRYS (2.0.2) | Nizar Issa | 2012 | See Study_ID=10 | \CHEMISTRY_CPOSS\SuccinicAcidCocrystals\Succinic | planar | 0 | MP2/6-31G(d,p) | 0 |  |  | AA732 | P21/c | 8 | 10.0105 | 5.0359 | 20.4754 | 90 | 99.761 | 90 | LATT 1; SYMM -X , +Y +1/2, -Z +1/2 | 1.5421 | 0.7596 |  | -94.67 | -69.06 | -94.67 | 0 | 0 | 0 | 1 |  | 0 |  | 0 | Rigid CrystalPredictor + MP2 6-31G(d,p) DMA +FIT
SUCACB | C4 H6 O4 | 20 | Succinic Acid | Butan-1,4-dioic acid |  | SUCACB03, SUCACB07, SUCACB10, SUCACB19 | Rigid CrystalPredictor (1.x), DMACRYS (2.0.2) | Nizar Issa | 2012 | See Study_ID=10 | \CHEMISTRY_CPOSS\SuccinicAcidCocrystals\Succinic | planar | 0 | MP2/6-31G(d,p) | 0 |  |  | A111 | P21/c | 4 | 7.6713 | 5.2375 | 13.144 | 90 | 86.129 | 90 | LATT 1; SYMM -X , +Y +1/2, -Z +1/2 | 1.4886 | 0.7322 |  | -94.64 | -29.56 | -94.64 | 0 | 0 | 0 | 1 |  | 0 |  | 0 | Rigid CrystalPredictor + MP2 6-31G(d,p) DMA +FIT
SUCACB | C4 H6 O4 | 20 | Succinic Acid | Butan-1,4-dioic acid |  | SUCACB03, SUCACB07, SUCACB10, SUCACB19 | Rigid CrystalPredictor (1.x), DMACRYS (2.0.2) | Nizar Issa | 2012 | See Study_ID=10 | \CHEMISTRY_CPOSS\SuccinicAcidCocrystals\Succinic | planar | 0 | MP2/6-31G(d,p) | 0 |  |  | AA1537 | P21/n | 8 | 7.714 | 14.4447 | 9.7487 | 90 | 86.961 | 90 | LATT 1; SYMM -X +1/2, +Y +1/2, -Z +1/2 | 1.4462 | 0.7117 |  | -94.61 | -55.76 | -94.61 | 0 | 0 | 0 | 1 |  | 0 |  | 0 | Rigid CrystalPredictor + MP2 6-31G(d,p) DMA +FIT
SUCACB | C4 H6 O4 | 20 | Succinic Acid | Butan-1,4-dioic acid |  | SUCACB03, SUCACB07, SUCACB10, SUCACB19 | Rigid CrystalPredictor (1.x), DMACRYS (2.0.2) | Nizar Issa | 2012 | See Study_ID=10 | \CHEMISTRY_CPOSS\SuccinicAcidCocrystals\Succinic | planar | 0 | MP2/6-31G(d,p) | 0 |  |  | AA1527 | P21/n | 8 | 9.6597 | 14.7561 | 7.7289 | 90 | 76.895 | 90 | LATT 1; SYMM -X +1/2, +Y +1/2, -Z +1/2 | 1.462 | 0.7199 |  | -94.61 | -57.36 | -94.61 | 0 | 0 | 0 | 1 |  | 0 |  | 0 | Rigid CrystalPredictor + MP2 6-31G(d,p) DMA +FIT
SUCACB | C4 H6 O4 | 20 | Succinic Acid | Butan-1,4-dioic acid |  | SUCACB03, SUCACB07, SUCACB10, SUCACB19 | Rigid CrystalPredictor (1.x), DMACRYS (2.0.2) | Nizar Issa | 2012 | See Study_ID=10 | \CHEMISTRY_CPOSS\SuccinicAcidCocrystals\Succinic | planar | 0 | MP2/6-31G(d,p) | 0 |  |  | AA1775 | P21/c | 8 | 8.7974 | 19.2779 | 7.5836 | 90 | 124.214 | 90 | LATT 1; SYMM -X , +Y +1/2, -Z +1/2 | 1.475 | 0.7293 |  | -94.6 | -58.32 | -94.6 | 0 | 0 | 0 | 1 |  | 0 |  | 0 | Rigid CrystalPredictor + MP2 6-31G(d,p) DMA +FIT
SUCACB | C4 H6 O4 | 20 | Succinic Acid | Butan-1,4-dioic acid |  | SUCACB03, SUCACB07, SUCACB10, SUCACB19 | Rigid CrystalPredictor (1.x), DMACRYS (2.0.2) | Nizar Issa | 2012 | See Study_ID=10 | \CHEMISTRY_CPOSS\SuccinicAcidCocrystals\Succinic | planar | 0 | MP2/6-31G(d,p) | 0 |  |  | AA3207 | P21/c | 8 | 22.5112 | 4.9219 | 9.8063 | 90 | 72.636 | 90 | LATT 1; SYMM -X , +Y +1/2, -Z +1/2 | 1.5127 | 0.747 |  | -94.6 | -65.28 | -94.6 | 0 | 0 | 0 | 1 |  | 0 |  | 0 | Rigid CrystalPredictor + MP2 6-31G(d,p) DMA +FIT
SUCACB | C4 H6 O4 | 20 | Succinic Acid | Butan-1,4-dioic acid |  | SUCACB03, SUCACB07, SUCACB10, SUCACB19 | Rigid CrystalPredictor (1.x), DMACRYS (2.0.2) | Nizar Issa | 2012 | See Study_ID=10 | \CHEMISTRY_CPOSS\SuccinicAcidCocrystals\Succinic | planar | 0 | MP2/6-31G(d,p) | 0 |  |  | AA472 | P-1 | 4 | 5.9065 | 5.0932 | 19.3074 | 81.623 | 112.414 | 91.163 | LATT 1 | 1.4776 | 0.7309 |  | -94.59 | -63.69 | -94.59 | 0 | 0 | 0 | 1 |  | 0 |  | 0 | Rigid CrystalPredictor + MP2 6-31G(d,p) DMA +FIT
SUCACB | C4 H6 O4 | 20 | Succinic Acid | Butan-1,4-dioic acid |  | SUCACB03, SUCACB07, SUCACB10, SUCACB19 | Rigid CrystalPredictor (1.x), DMACRYS (2.0.2) | Nizar Issa | 2012 | See Study_ID=10 | \CHEMISTRY_CPOSS\SuccinicAcidCocrystals\Succinic | planar | 0 | MP2/6-31G(d,p) | 0 |  |  | AA1493 | P212121 | 8 | 11.7549 | 11.5891 | 7.725 | 90 | 90 | 90 | LATT -1; SYMM +X +1/2, -Y +1/2, -Z ; SYMM -X , +Y +1/2, -Z +1/2; SYMM -X +1/2, -Y , +Z +1/2 | 1.4907 | 0.7359 |  | -94.58 | -66.37 | -94.58 | 0 | 0 | 0 | 1 |  | 0 |  | 0 | Rigid CrystalPredictor + MP2 6-31G(d,p) DMA +FIT
SUCACB | C4 H6 O4 | 20 | Succinic Acid | Butan-1,4-dioic acid |  | SUCACB03, SUCACB07, SUCACB10, SUCACB19 | Rigid CrystalPredictor (1.x), DMACRYS (2.0.2) | Nizar Issa | 2012 | See Study_ID=10 | \CHEMISTRY_CPOSS\SuccinicAcidCocrystals\Succinic | planar | 0 | MP2/6-31G(d,p) | 0 |  |  | AA505 | P21 | 4 | 18.6455 | 5.2926 | 5.5595 | 90 | 83.269 | 90 | LATT -1; SYMM -X , +Y +1/2, -Z | 1.4396 | 0.7099 |  | -94.57 | -58.46 | -94.57 | 0 | 0 | 0 | 1 |  | 0 |  | 0 | Rigid CrystalPredictor + MP2 6-31G(d,p) DMA +FIT
SUCACB | C4 H6 O4 | 20 | Succinic Acid | Butan-1,4-dioic acid |  | SUCACB03, SUCACB07, SUCACB10, SUCACB19 | Rigid CrystalPredictor (1.x), DMACRYS (2.0.2) | Nizar Issa | 2012 | See Study_ID=10 | \CHEMISTRY_CPOSS\SuccinicAcidCocrystals\Succinic | planar | 0 | MP2/6-31G(d,p) | 0 |  |  | AA1784 | P-1 | 4 | 14.8108 | 4.8756 | 7.7552 | 72.184 | 88.789 | 88.663 | LATT 1 | 1.4717 | 0.7259 |  | -94.57 | -61.47 | -94.57 | 0 | 0 | 0 | 1 |  | 0 |  | 0 | Rigid CrystalPredictor + MP2 6-31G(d,p) DMA +FIT
SUCACB | C4 H6 O4 | 20 | Succinic Acid | Butan-1,4-dioic acid |  | SUCACB03, SUCACB07, SUCACB10, SUCACB19 | Rigid CrystalPredictor (1.x), DMACRYS (2.0.2) | Nizar Issa | 2012 | See Study_ID=10 | \CHEMISTRY_CPOSS\SuccinicAcidCocrystals\Succinic | planar | 0 | MP2/6-31G(d,p) | 0 |  |  | AA3619 | P21/n | 8 | 10.7465 | 13.7366 | 7.7462 | 90 | 69.033 | 90 | LATT 1; SYMM -X +1/2, +Y +1/2, -Z +1/2 | 1.4691 | 0.7255 |  | -94.56 | -59.89 | -94.56 | 0 | 0 | 0 | 1 |  | 0 |  | 0 | Rigid CrystalPredictor + MP2 6-31G(d,p) DMA +FIT
SUCACB | C4 H6 O4 | 20 | Succinic Acid | Butan-1,4-dioic acid |  | SUCACB03, SUCACB07, SUCACB10, SUCACB19 | Rigid CrystalPredictor (1.x), DMACRYS (2.0.2) | Nizar Issa | 2012 | See Study_ID=10 | \CHEMISTRY_CPOSS\SuccinicAcidCocrystals\Succinic | planar | 0 | MP2/6-31G(d,p) | 0 |  |  | AA845 | P21/a | 8 | 5.2906 | 28.1185 | 7.7186 | 90 | 73.533 | 90 | LATT 1; SYMM -X +1/2, +Y +1/2, -Z | 1.4246 | 0.7011 |  | -94.53 | -53.54 | -94.53 | 0 | 0 | 0 | 1 |  | 0 |  | 0 | Rigid CrystalPredictor + MP2 6-31G(d,p) DMA +FIT
SUCACB | C4 H6 O4 | 20 | Succinic Acid | Butan-1,4-dioic acid |  | SUCACB03, SUCACB07, SUCACB10, SUCACB19 | Rigid CrystalPredictor (1.x), DMACRYS (2.0.2) | Nizar Issa | 2012 | See Study_ID=10 | \CHEMISTRY_CPOSS\SuccinicAcidCocrystals\Succinic | planar | 0 | MP2/6-31G(d,p) | 0 |  |  | AA1534 | P21/n | 8 | 7.7528 | 16.2862 | 8.6381 | 90 | 89.141 | 90 | LATT 1; SYMM -X +1/2, +Y +1/2, -Z +1/2 | 1.4384 | 0.7086 |  | -94.53 | -54.76 | -94.53 | 0 | 0 | 0 | 1 |  | 0 |  | 0 | Rigid CrystalPredictor + MP2 6-31G(d,p) DMA +FIT
SUCACB | C4 H6 O4 | 20 | Succinic Acid | Butan-1,4-dioic acid |  | SUCACB03, SUCACB07, SUCACB10, SUCACB19 | Rigid CrystalPredictor (1.x), DMACRYS (2.0.2) | Nizar Issa | 2012 | See Study_ID=10 | \CHEMISTRY_CPOSS\SuccinicAcidCocrystals\Succinic | planar | 0 | MP2/6-31G(d,p) | 0 |  |  | AA2166 | P21 | 4 | 4.929 | 14.4265 | 8.1266 | 90 | 112.037 | 90 | LATT -1; SYMM -X , +Y +1/2, -Z | 1.4643 | 0.7225 |  | -94.53 | -58.61 | -94.53 | 0 | 0 | 0 | 1 |  | 0 |  | 0 | Rigid CrystalPredictor + MP2 6-31G(d,p) DMA +FIT
SUCACB | C4 H6 O4 | 20 | Succinic Acid | Butan-1,4-dioic acid |  | SUCACB03, SUCACB07, SUCACB10, SUCACB19 | Rigid CrystalPredictor (1.x), DMACRYS (2.0.2) | Nizar Issa | 2012 | See Study_ID=10 | \CHEMISTRY_CPOSS\SuccinicAcidCocrystals\Succinic | planar | 0 | MP2/6-31G(d,p) | 0 |  |  | AA1617 | P-1 | 4 | 16.2788 | 4.8894 | 7.7415 | 72.327 | 67.482 | 91.806 | LATT 1 | 1.4671 | 0.7206 |  | -94.53 | -60.82 | -94.53 | 0 | 0 | 0 | 1 |  | 0 |  | 0 | Rigid CrystalPredictor + MP2 6-31G(d,p) DMA +FIT
SUCACB | C4 H6 O4 | 20 | Succinic Acid | Butan-1,4-dioic acid |  | SUCACB03, SUCACB07, SUCACB10, SUCACB19 | Rigid CrystalPredictor (1.x), DMACRYS (2.0.2) | Nizar Issa | 2012 | See Study_ID=10 | \CHEMISTRY_CPOSS\SuccinicAcidCocrystals\Succinic | planar | 0 | MP2/6-31G(d,p) | 0 |  |  | AA1096 | P21/c | 8 | 10.2078 | 14.9138 | 7.6937 | 90 | 68.663 | 90 | LATT 1; SYMM -X , +Y +1/2, -Z +1/2 | 1.4379 | 0.7107 |  | -94.52 | -57.31 | -94.52 | 0 | 0 | 0 | 1 |  | 0 |  | 0 | Rigid CrystalPredictor + MP2 6-31G(d,p) DMA +FIT
SUCACB | C4 H6 O4 | 20 | Succinic Acid | Butan-1,4-dioic acid |  | SUCACB03, SUCACB07, SUCACB10, SUCACB19 | Rigid CrystalPredictor (1.x), DMACRYS (2.0.2) | Nizar Issa | 2012 | See Study_ID=10 | \CHEMISTRY_CPOSS\SuccinicAcidCocrystals\Succinic | planar | 0 | MP2/6-31G(d,p) | 0 |  |  | A139 | Pna21 | 4 | 10.279 | 5.1405 | 9.7507 | 90 | 90 | 90 | LATT -1; SYMM -X , -Y , +Z +1/2; SYMM -X +1/2, +Y +1/2, +Z +1/2; SYMM +X +1/2, -Y +1/2, +Z | 1.5224 | 0.7567 |  | -94.52 | -34.15 | -94.52 | 0 | 0 | 0 | 1 |  | 0 |  | 0 | Rigid CrystalPredictor + MP2 6-31G(d,p) DMA +FIT
SUCACB | C4 H6 O4 | 20 | Succinic Acid | Butan-1,4-dioic acid |  | SUCACB03, SUCACB07, SUCACB10, SUCACB19 | Rigid CrystalPredictor (1.x), DMACRYS (2.0.2) | Nizar Issa | 2012 | See Study_ID=10 | \CHEMISTRY_CPOSS\SuccinicAcidCocrystals\Succinic | planar | 0 | MP2/6-31G(d,p) | 0 |  |  | AA3284 | P-1 | 4 | 7.7269 | 7.0023 | 11.7342 | 100.836 | 63.856 | 109.797 | LATT 1 | 1.4642 | 0.7239 |  | -94.51 | -58.62 | -94.51 | 0 | 0 | 0 | 1 |  | 0 |  | 0 | Rigid CrystalPredictor + MP2 6-31G(d,p) DMA +FIT
SUCACB | C4 H6 O4 | 20 | Succinic Acid | Butan-1,4-dioic acid |  | SUCACB03, SUCACB07, SUCACB10, SUCACB19 | Rigid CrystalPredictor (1.x), DMACRYS (2.0.2) | Nizar Issa | 2012 | See Study_ID=10 | \CHEMISTRY_CPOSS\SuccinicAcidCocrystals\Succinic | planar | 0 | MP2/6-31G(d,p) | 0 |  |  | AA2651 | P-1 | 4 | 7.7432 | 8.2875 | 10.2687 | 91.725 | 88.109 | 126.646 | LATT 1 | 1.4845 | 0.7333 |  | -94.48 | -60.18 | -94.48 | 0 | 0 | 0 | 1 |  | 0 |  | 0 | Rigid CrystalPredictor + MP2 6-31G(d,p) DMA +FIT
SUCACB | C4 H6 O4 | 20 | Succinic Acid | Butan-1,4-dioic acid |  | SUCACB03, SUCACB07, SUCACB10, SUCACB19 | Rigid CrystalPredictor (1.x), DMACRYS (2.0.2) | Nizar Issa | 2012 | See Study_ID=10 | \CHEMISTRY_CPOSS\SuccinicAcidCocrystals\Succinic | planar | 0 | MP2/6-31G(d,p) | 0 |  |  | AA787 | P21/c | 8 | 5.3346 | 20.1973 | 9.7213 | 90 | 84.503 | 90 | LATT 1; SYMM -X , +Y +1/2, -Z +1/2 | 1.5046 | 0.7455 |  | -94.48 | -70.08 | -94.48 | 0 | 0 | 0 | 1 |  | 0 |  | 0 | Rigid CrystalPredictor + MP2 6-31G(d,p) DMA +FIT
SUCACB | C4 H6 O4 | 20 | Succinic Acid | Butan-1,4-dioic acid |  | SUCACB03, SUCACB07, SUCACB10, SUCACB19 | Rigid CrystalPredictor (1.x), DMACRYS (2.0.2) | Nizar Issa | 2012 | See Study_ID=10 | \CHEMISTRY_CPOSS\SuccinicAcidCocrystals\Succinic | planar | 0 | MP2/6-31G(d,p) | 0 |  |  | AA719 | P21/c | 8 | 6.0435 | 9.482 | 22.8138 | 90 | 57.767 | 90 | LATT 1; SYMM -X , +Y +1/2, -Z +1/2 | 1.4186 | 0.6994 |  | -94.45 | -55.57 | -94.45 | 0 | 0 | 0 | 1 |  | 0 |  | 0 | Rigid CrystalPredictor + MP2 6-31G(d,p) DMA +FIT
SUCACB | C4 H6 O4 | 20 | Succinic Acid | Butan-1,4-dioic acid |  | SUCACB03, SUCACB07, SUCACB10, SUCACB19 | Rigid CrystalPredictor (1.x), DMACRYS (2.0.2) | Nizar Issa | 2012 | See Study_ID=10 | \CHEMISTRY_CPOSS\SuccinicAcidCocrystals\Succinic | planar | 0 | MP2/6-31G(d,p) | 0 |  |  | AA1862 | P21/c | 8 | 7.7461 | 20.0801 | 7.3511 | 90 | 69.97 | 90 | LATT 1; SYMM -X , +Y +1/2, -Z +1/2 | 1.4603 | 0.7228 |  | -94.45 | -62 | -94.45 | 0 | 0 | 0 | 1 |  | 0 |  | 0 | Rigid CrystalPredictor + MP2 6-31G(d,p) DMA +FIT
SUCACB | C4 H6 O4 | 20 | Succinic Acid | Butan-1,4-dioic acid |  | SUCACB03, SUCACB07, SUCACB10, SUCACB19 | Rigid CrystalPredictor (1.x), DMACRYS (2.0.2) | Nizar Issa | 2012 | See Study_ID=10 | \CHEMISTRY_CPOSS\SuccinicAcidCocrystals\Succinic | planar | 0 | MP2/6-31G(d,p) | 0 |  |  | AA1927 | P21/c | 8 | 4.9806 | 30.4623 | 7.7193 | 90 | 63.149 | 90 | LATT 1; SYMM -X , +Y +1/2, -Z +1/2 | 1.5013 | 0.7373 |  | -94.45 | -61.85 | -94.45 | 0 | 0 | 0 | 1 |  | 0 |  | 0 | Rigid CrystalPredictor + MP2 6-31G(d,p) DMA +FIT
SUCACB | C4 H6 O4 | 20 | Succinic Acid | Butan-1,4-dioic acid |  | SUCACB03, SUCACB07, SUCACB10, SUCACB19 | Rigid CrystalPredictor (1.x), DMACRYS (2.0.2) | Nizar Issa | 2012 | See Study_ID=10 | \CHEMISTRY_CPOSS\SuccinicAcidCocrystals\Succinic | planar | 0 | MP2/6-31G(d,p) | 0 |  |  | AA1720 | P21/n | 8 | 9.017 | 15.9773 | 7.7513 | 90 | 77.686 | 90 | LATT 1; SYMM -X +1/2, +Y +1/2, -Z +1/2 | 1.4379 | 0.7081 |  | -94.44 | -51.91 | -94.44 | 0 | 0 | 0 | 1 |  | 0 |  | 0 | Rigid CrystalPredictor + MP2 6-31G(d,p) DMA +FIT
SUCACB | C4 H6 O4 | 20 | Succinic Acid | Butan-1,4-dioic acid |  | SUCACB03, SUCACB07, SUCACB10, SUCACB19 | Rigid CrystalPredictor (1.x), DMACRYS (2.0.2) | Nizar Issa | 2012 | See Study_ID=10 | \CHEMISTRY_CPOSS\SuccinicAcidCocrystals\Succinic | planar | 0 | MP2/6-31G(d,p) | 0 |  |  | AA852 | P-1 | 4 | 7.0787 | 14.1172 | 5.5752 | 92.833 | 74.26 | 88.699 | LATT 1 | 1.4655 | 0.7218 |  | -94.44 | -59.26 | -94.44 | 0 | 0 | 0 | 1 |  | 0 |  | 0 | Rigid CrystalPredictor + MP2 6-31G(d,p) DMA +FIT
SUCACB | C4 H6 O4 | 20 | Succinic Acid | Butan-1,4-dioic acid |  | SUCACB03, SUCACB07, SUCACB10, SUCACB19 | Rigid CrystalPredictor (1.x), DMACRYS (2.0.2) | Nizar Issa | 2012 | See Study_ID=10 | \CHEMISTRY_CPOSS\SuccinicAcidCocrystals\Succinic | planar | 0 | MP2/6-31G(d,p) | 0 |  |  | AA1289 | P-1 | 4 | 24.3023 | 5.1088 | 5.2948 | 84.145 | 94.778 | 94.012 | LATT 1 | 1.2059 | 0.5928 |  | -94.42 | -56.65 | -94.42 | 0 | 0 | 0 | 1 |  | 0 |  | 0 | Rigid CrystalPredictor + MP2 6-31G(d,p) DMA +FIT
SUCACB | C4 H6 O4 | 20 | Succinic Acid | Butan-1,4-dioic acid |  | SUCACB03, SUCACB07, SUCACB10, SUCACB19 | Rigid CrystalPredictor (1.x), DMACRYS (2.0.2) | Nizar Issa | 2012 | See Study_ID=10 | \CHEMISTRY_CPOSS\SuccinicAcidCocrystals\Succinic | planar | 0 | MP2/6-31G(d,p) | 0 |  |  | AA743 | P-1 | 4 | 7.2539 | 9.9266 | 7.7172 | 95.256 | 74.459 | 89.785 | LATT 1 | 1.4719 | 0.7262 |  | -94.42 | -59.22 | -94.42 | 0 | 0 | 0 | 1 |  | 0 |  | 0 | Rigid CrystalPredictor + MP2 6-31G(d,p) DMA +FIT
SUCACB | C4 H6 O4 | 20 | Succinic Acid | Butan-1,4-dioic acid |  | SUCACB03, SUCACB07, SUCACB10, SUCACB19 | Rigid CrystalPredictor (1.x), DMACRYS (2.0.2) | Nizar Issa | 2012 | See Study_ID=10 | \CHEMISTRY_CPOSS\SuccinicAcidCocrystals\Succinic | planar | 0 | MP2/6-31G(d,p) | 0 |  |  | AA395 | P21/c | 8 | 11.6177 | 5.0915 | 20.3586 | 90 | 121.17 | 90 | LATT 1; SYMM -X , +Y +1/2, -Z +1/2 | 1.5225 | 0.7498 |  | -94.42 | -66.6 | -94.42 | 0 | 0 | 0 | 1 |  | 0 |  | 0 | Rigid CrystalPredictor + MP2 6-31G(d,p) DMA +FIT
SUCACB | C4 H6 O4 | 20 | Succinic Acid | Butan-1,4-dioic acid |  | SUCACB03, SUCACB07, SUCACB10, SUCACB19 | Rigid CrystalPredictor (1.x), DMACRYS (2.0.2) | Nizar Issa | 2012 | See Study_ID=10 | \CHEMISTRY_CPOSS\SuccinicAcidCocrystals\Succinic | planar | 0 | MP2/6-31G(d,p) | 0 |  |  | A206 | C2/c | 4 | 19.5007 | 5.1236 | 10.8173 | 90 | 95.292 | 90 | LATT 7; SYMM -X , +Y , -Z +1/2 | 1.4577 | 0.7203 |  | -94.4 | -28.74 | -94.4 | 0 | 0 | 0 | 1 |  | 0 |  | 0 | Rigid CrystalPredictor + MP2 6-31G(d,p) DMA +FIT
SUCACB | C4 H6 O4 | 20 | Succinic Acid | Butan-1,4-dioic acid |  | SUCACB03, SUCACB07, SUCACB10, SUCACB19 | Rigid CrystalPredictor (1.x), DMACRYS (2.0.2) | Nizar Issa | 2012 | See Study_ID=10 | \CHEMISTRY_CPOSS\SuccinicAcidCocrystals\Succinic | planar | 0 | MP2/6-31G(d,p) | 0 |  |  | AA1171 | P21/n | 8 | 7.7271 | 17.0527 | 8.722 | 90 | 72.66 | 90 | LATT 1; SYMM -X +1/2, +Y +1/2, -Z +1/2 | 1.4299 | 0.7032 |  | -94.39 | -51.7 | -94.39 | 0 | 0 | 0 | 1 |  | 0 |  | 0 | Rigid CrystalPredictor + MP2 6-31G(d,p) DMA +FIT
SUCACB | C4 H6 O4 | 20 | Succinic Acid | Butan-1,4-dioic acid |  | SUCACB03, SUCACB07, SUCACB10, SUCACB19 | Rigid CrystalPredictor (1.x), DMACRYS (2.0.2) | Nizar Issa | 2012 | See Study_ID=10 | \CHEMISTRY_CPOSS\SuccinicAcidCocrystals\Succinic | planar | 0 | MP2/6-31G(d,p) | 0 |  |  | AA1649 | P212121 | 8 | 8.8815 | 15.9321 | 7.7438 | 90 | 90 | 90 | LATT -1; SYMM +X +1/2, -Y +1/2, -Z ; SYMM -X , +Y +1/2, -Z +1/2; SYMM -X +1/2, -Y , +Z +1/2 | 1.4316 | 0.7073 |  | -94.37 | -53.57 | -94.37 | 0 | 0 | 0 | 1 |  | 0 |  | 0 | Rigid CrystalPredictor + MP2 6-31G(d,p) DMA +FIT
SUCACB | C4 H6 O4 | 20 | Succinic Acid | Butan-1,4-dioic acid |  | SUCACB03, SUCACB07, SUCACB10, SUCACB19 | Rigid CrystalPredictor (1.x), DMACRYS (2.0.2) | Nizar Issa | 2012 | See Study_ID=10 | \CHEMISTRY_CPOSS\SuccinicAcidCocrystals\Succinic | planar | 0 | MP2/6-31G(d,p) | 0 |  |  | A241 | P21/c | 4 | 11.5616 | 4.9604 | 9.6531 | 90 | 70.895 | 90 | LATT 1; SYMM -X , +Y +1/2, -Z +1/2 | 1.4994 | 0.7419 |  | -94.37 | -31.6 | -94.37 | 0 | 0 | 0 | 1 |  | 0 |  | 0 | Rigid CrystalPredictor + MP2 6-31G(d,p) DMA +FIT
SUCACB | C4 H6 O4 | 20 | Succinic Acid | Butan-1,4-dioic acid |  | SUCACB03, SUCACB07, SUCACB10, SUCACB19 | Rigid CrystalPredictor (1.x), DMACRYS (2.0.2) | Nizar Issa | 2012 | See Study_ID=10 | \CHEMISTRY_CPOSS\SuccinicAcidCocrystals\Succinic | planar | 0 | MP2/6-31G(d,p) | 0 |  |  | A123 | Pna21 | 4 | 13.193 | 7.6858 | 5.2378 | 90 | 90 | 90 | LATT -1; SYMM -X , -Y , +Z +1/2; SYMM -X +1/2, +Y +1/2, +Z +1/2; SYMM +X +1/2, -Y +1/2, +Z | 1.4768 | 0.7249 |  | -94.34 | -27.65 | -94.34 | 0 | 0 | 0 | 1 |  | 0 |  | 0 | Rigid CrystalPredictor + MP2 6-31G(d,p) DMA +FIT
SUCACB | C4 H6 O4 | 20 | Succinic Acid | Butan-1,4-dioic acid |  | SUCACB03, SUCACB07, SUCACB10, SUCACB19 | Rigid CrystalPredictor (1.x), DMACRYS (2.0.2) | Nizar Issa | 2012 | See Study_ID=10 | \CHEMISTRY_CPOSS\SuccinicAcidCocrystals\Succinic | planar | 0 | MP2/6-31G(d,p) | 0 |  |  | AA922 | P21/c | 8 | 11.2301 | 6.5649 | 15.423 | 90 | 69.673 | 90 | LATT 1; SYMM -X , +Y +1/2, -Z +1/2 | 1.4713 | 0.723 |  | -94.31 | -60.67 | -94.31 | 0 | 0 | 0 | 1 |  | 0 |  | 0 | Rigid CrystalPredictor + MP2 6-31G(d,p) DMA +FIT
SUCACB | C4 H6 O4 | 20 | Succinic Acid | Butan-1,4-dioic acid |  | SUCACB03, SUCACB07, SUCACB10, SUCACB19 | Rigid CrystalPredictor (1.x), DMACRYS (2.0.2) | Nizar Issa | 2012 | See Study_ID=10 | \CHEMISTRY_CPOSS\SuccinicAcidCocrystals\Succinic | planar | 0 | MP2/6-31G(d,p) | 0 |  |  | AA1513 | P21/c | 8 | 10.4663 | 4.9509 | 20.3487 | 90 | 84.808 | 90 | LATT 1; SYMM -X , +Y +1/2, -Z +1/2 | 1.4939 | 0.7375 |  | -94.31 | -63.13 | -94.31 | 0 | 0 | 0 | 1 |  | 0 |  | 0 | Rigid CrystalPredictor + MP2 6-31G(d,p) DMA +FIT
SUCACB | C4 H6 O4 | 20 | Succinic Acid | Butan-1,4-dioic acid |  | SUCACB03, SUCACB07, SUCACB10, SUCACB19 | Rigid CrystalPredictor (1.x), DMACRYS (2.0.2) | Nizar Issa | 2012 | See Study_ID=10 | \CHEMISTRY_CPOSS\SuccinicAcidCocrystals\Succinic | planar | 0 | MP2/6-31G(d,p) | 0 |  |  | AA5270 | P-1 | 4 | 7.7275 | 14.0134 | 5.8268 | 96.521 | 65.836 | 85.007 | LATT 1 | 1.3865 | 0.6866 |  | -94.29 | -49.51 | -94.29 | 0 | 0 | 0 | 1 |  | 0 |  | 0 | Rigid CrystalPredictor + MP2 6-31G(d,p) DMA +FIT
SUCACB | C4 H6 O4 | 20 | Succinic Acid | Butan-1,4-dioic acid |  | SUCACB03, SUCACB07, SUCACB10, SUCACB19 | Rigid CrystalPredictor (1.x), DMACRYS (2.0.2) | Nizar Issa | 2012 | See Study_ID=10 | \CHEMISTRY_CPOSS\SuccinicAcidCocrystals\Succinic | planar | 0 | MP2/6-31G(d,p) | 0 |  |  | A53 | C2/c | 4 | 21.5695 | 5.192 | 10.0501 | 90 | 113.287 | 90 | LATT 7; SYMM -X , +Y , -Z +1/2 | 1.5174 | 0.7479 |  | -94.29 | -33.21 | -94.29 | 0 | 0 | 0 | 1 |  | 0 |  | 0 | Rigid CrystalPredictor + MP2 6-31G(d,p) DMA +FIT
SUCACB | C4 H6 O4 | 20 | Succinic Acid | Butan-1,4-dioic acid |  | SUCACB03, SUCACB07, SUCACB10, SUCACB19 | Rigid CrystalPredictor (1.x), DMACRYS (2.0.2) | Nizar Issa | 2012 | See Study_ID=10 | \CHEMISTRY_CPOSS\SuccinicAcidCocrystals\Succinic | planar | 0 | MP2/6-31G(d,p) | 0 |  |  | AA1301 | P21/n | 8 | 9.6946 | 7.7484 | 14.2887 | 90 | 88.638 | 90 | LATT 1; SYMM -X +1/2, +Y +1/2, -Z +1/2 | 1.4619 | 0.7226 |  | -94.28 | -56.26 | -94.28 | 0 | 0 | 0 | 1 |  | 0 |  | 0 | Rigid CrystalPredictor + MP2 6-31G(d,p) DMA +FIT
SUCACB | C4 H6 O4 | 20 | Succinic Acid | Butan-1,4-dioic acid |  | SUCACB03, SUCACB07, SUCACB10, SUCACB19 | Rigid CrystalPredictor (1.x), DMACRYS (2.0.2) | Nizar Issa | 2012 | See Study_ID=10 | \CHEMISTRY_CPOSS\SuccinicAcidCocrystals\Succinic | planar | 0 | MP2/6-31G(d,p) | 0 |  |  | AA579 | P21/n | 8 | 9.3303 | 7.7242 | 15.761 | 90 | 74.6 | 90 | LATT 1; SYMM -X +1/2, +Y +1/2, -Z +1/2 | 1.4325 | 0.7082 |  | -94.27 | -56.62 | -94.27 | 0 | 0 | 0 | 1 |  | 0 |  | 0 | Rigid CrystalPredictor + MP2 6-31G(d,p) DMA +FIT
SUCACB | C4 H6 O4 | 20 | Succinic Acid | Butan-1,4-dioic acid |  | SUCACB03, SUCACB07, SUCACB10, SUCACB19 | Rigid CrystalPredictor (1.x), DMACRYS (2.0.2) | Nizar Issa | 2012 | See Study_ID=10 | \CHEMISTRY_CPOSS\SuccinicAcidCocrystals\Succinic | planar | 0 | MP2/6-31G(d,p) | 0 |  |  | AA1194 | P212121 | 8 | 8.7931 | 16.2415 | 7.7244 | 90 | 90 | 90 | LATT -1; SYMM +X +1/2, -Y +1/2, -Z ; SYMM -X , +Y +1/2, -Z +1/2; SYMM -X +1/2, -Y , +Z +1/2 | 1.422 | 0.7007 |  | -94.26 | -51 | -94.26 | 0 | 0 | 0 | 1 |  | 0 |  | 0 | Rigid CrystalPredictor + MP2 6-31G(d,p) DMA +FIT
SUCACB | C4 H6 O4 | 20 | Succinic Acid | Butan-1,4-dioic acid |  | SUCACB03, SUCACB07, SUCACB10, SUCACB19 | Rigid CrystalPredictor (1.x), DMACRYS (2.0.2) | Nizar Issa | 2012 | See Study_ID=10 | \CHEMISTRY_CPOSS\SuccinicAcidCocrystals\Succinic | planar | 0 | MP2/6-31G(d,p) | 0 |  |  | AA1385 | P-1 | 4 | 5.0905 | 5.3024 | 92.7776 | 85.535 | 90.2 | 84.124 | LATT 1 | 0.3159 | 0.1558 |  | -94.25 | -54.7 | -94.25 | 0 | 0 | 0 | 1 |  | 0 |  | 0 | Rigid CrystalPredictor + MP2 6-31G(d,p) DMA +FIT
SUCACB | C4 H6 O4 | 20 | Succinic Acid | Butan-1,4-dioic acid |  | SUCACB03, SUCACB07, SUCACB10, SUCACB19 | Rigid CrystalPredictor (1.x), DMACRYS (2.0.2) | Nizar Issa | 2012 | See Study_ID=10 | \CHEMISTRY_CPOSS\SuccinicAcidCocrystals\Succinic | planar | 0 | MP2/6-31G(d,p) | 0 |  |  | AA1387 | P-1 | 4 | 5.09 | 54.5432 | 5.3031 | 86.595 | 84.128 | 88.418 | LATT 1 | 0.5366 | 0.2652 |  | -94.25 | -54.71 | -94.25 | 0 | 0 | 0 | 1 |  | 0 |  | 0 | Rigid CrystalPredictor + MP2 6-31G(d,p) DMA +FIT
SUCACB | C4 H6 O4 | 20 | Succinic Acid | Butan-1,4-dioic acid |  | SUCACB03, SUCACB07, SUCACB10, SUCACB19 | Rigid CrystalPredictor (1.x), DMACRYS (2.0.2) | Nizar Issa | 2012 | See Study_ID=10 | \CHEMISTRY_CPOSS\SuccinicAcidCocrystals\Succinic | planar | 0 | MP2/6-31G(d,p) | 0 |  |  | AA919 | P21/a | 8 | 14.6737 | 14.8658 | 4.8828 | 90 | 84.868 | 90 | LATT 1; SYMM -X +1/2, +Y +1/2, -Z | 1.4787 | 0.7329 |  | -94.25 | -62.46 | -94.25 | 0 | 0 | 0 | 1 |  | 0 |  | 0 | Rigid CrystalPredictor + MP2 6-31G(d,p) DMA +FIT
SUCACB | C4 H6 O4 | 20 | Succinic Acid | Butan-1,4-dioic acid |  | SUCACB03, SUCACB07, SUCACB10, SUCACB19 | Rigid CrystalPredictor (1.x), DMACRYS (2.0.2) | Nizar Issa | 2012 | See Study_ID=10 | \CHEMISTRY_CPOSS\SuccinicAcidCocrystals\Succinic | planar | 0 | MP2/6-31G(d,p) | 0 |  |  | AA819 | P21/c | 8 | 15.2436 | 5.0512 | 14.9562 | 90 | 61.714 | 90 | LATT 1; SYMM -X , +Y +1/2, -Z +1/2 | 1.5469 | 0.7648 |  | -94.25 | -68.83 | -94.25 | 0 | 0 | 0 | 1 |  | 0 |  | 0 | Rigid CrystalPredictor + MP2 6-31G(d,p) DMA +FIT
SUCACB | C4 H6 O4 | 20 | Succinic Acid | Butan-1,4-dioic acid |  | SUCACB03, SUCACB07, SUCACB10, SUCACB19 | Rigid CrystalPredictor (1.x), DMACRYS (2.0.2) | Nizar Issa | 2012 | See Study_ID=10 | \CHEMISTRY_CPOSS\SuccinicAcidCocrystals\Succinic | planar | 0 | MP2/6-31G(d,p) | 0 |  |  | AA1443 | P-1 | 4 | 5.3033 | 5.0898 | 37.8085 | 88.581 | 85.482 | 84.126 | LATT 1 | 0.7751 | 0.3829 |  | -94.24 | -54.71 | -94.24 | 0 | 0 | 0 | 1 |  | 0 |  | 0 | Rigid CrystalPredictor + MP2 6-31G(d,p) DMA +FIT
SUCACB | C4 H6 O4 | 20 | Succinic Acid | Butan-1,4-dioic acid |  | SUCACB03, SUCACB07, SUCACB10, SUCACB19 | Rigid CrystalPredictor (1.x), DMACRYS (2.0.2) | Nizar Issa | 2012 | See Study_ID=10 | \CHEMISTRY_CPOSS\SuccinicAcidCocrystals\Succinic | planar | 0 | MP2/6-31G(d,p) | 0 |  |  | A509 | P21/c | 4 | 12.0787 | 5.0162 | 10.1162 | 90 | 124.222 | 90 | LATT 1; SYMM -X , +Y +1/2, -Z +1/2 | 1.5476 | 0.764 |  | -94.24 | -34.87 | -94.24 | 0 | 0 | 0 | 1 |  | 0 |  | 0 | Rigid CrystalPredictor + MP2 6-31G(d,p) DMA +FIT
SUCACB | C4 H6 O4 | 20 | Succinic Acid | Butan-1,4-dioic acid |  | SUCACB03, SUCACB07, SUCACB10, SUCACB19 | Rigid CrystalPredictor (1.x), DMACRYS (2.0.2) | Nizar Issa | 2012 | See Study_ID=10 | \CHEMISTRY_CPOSS\SuccinicAcidCocrystals\Succinic | planar | 0 | MP2/6-31G(d,p) | 0 |  |  | AA1395 | P-1 | 4 | 5.3058 | 70.4999 | 5.0972 | 79.217 | 84.186 | 93.584 | LATT 1 | 0.4224 | 0.2084 |  | -94.23 | -55.43 | -94.23 | 0 | 0 | 0 | 1 |  | 0 |  | 0 | Rigid CrystalPredictor + MP2 6-31G(d,p) DMA +FIT
SUCACB | C4 H6 O4 | 20 | Succinic Acid | Butan-1,4-dioic acid |  | SUCACB03, SUCACB07, SUCACB10, SUCACB19 | Rigid CrystalPredictor (1.x), DMACRYS (2.0.2) | Nizar Issa | 2012 | See Study_ID=10 | \CHEMISTRY_CPOSS\SuccinicAcidCocrystals\Succinic | planar | 0 | MP2/6-31G(d,p) | 0 |  |  | AA1462 | P-1 | 4 | 5.0896 | 45.6506 | 5.3035 | 90.163 | 84.126 | 92.053 | LATT 1 | 0.6403 | 0.3155 |  | -94.23 | -54.69 | -94.23 | 0 | 0 | 0 | 1 |  | 0 |  | 0 | Rigid CrystalPredictor + MP2 6-31G(d,p) DMA +FIT
SUCACB | C4 H6 O4 | 20 | Succinic Acid | Butan-1,4-dioic acid |  | SUCACB03, SUCACB07, SUCACB10, SUCACB19 | Rigid CrystalPredictor (1.x), DMACRYS (2.0.2) | Nizar Issa | 2012 | See Study_ID=10 | \CHEMISTRY_CPOSS\SuccinicAcidCocrystals\Succinic | planar | 0 | MP2/6-31G(d,p) | 0 |  |  | AA2092 | P21/a | 8 | 8.6443 | 16.0393 | 7.7576 | 90 | 87.785 | 90 | LATT 1; SYMM -X +1/2, +Y +1/2, -Z | 1.4596 | 0.7241 |  | -94.22 | -61.71 | -94.22 | 0 | 0 | 0 | 1 |  | 0 |  | 0 | Rigid CrystalPredictor + MP2 6-31G(d,p) DMA +FIT
SUCACB | C4 H6 O4 | 20 | Succinic Acid | Butan-1,4-dioic acid |  | SUCACB03, SUCACB07, SUCACB10, SUCACB19 | Rigid CrystalPredictor (1.x), DMACRYS (2.0.2) | Nizar Issa | 2012 | See Study_ID=10 | \CHEMISTRY_CPOSS\SuccinicAcidCocrystals\Succinic | planar | 0 | MP2/6-31G(d,p) | 0 |  |  | AA816 | P21/c | 8 | 5.0872 | 13.7378 | 17.1267 | 90 | 62.385 | 90 | LATT 1; SYMM -X , +Y +1/2, -Z +1/2 | 1.4791 | 0.7292 |  | -94.22 | -61.79 | -94.22 | 0 | 0 | 0 | 1 |  | 0 |  | 0 | Rigid CrystalPredictor + MP2 6-31G(d,p) DMA +FIT
SUCACB | C4 H6 O4 | 20 | Succinic Acid | Butan-1,4-dioic acid |  | SUCACB03, SUCACB07, SUCACB10, SUCACB19 | Rigid CrystalPredictor (1.x), DMACRYS (2.0.2) | Nizar Issa | 2012 | See Study_ID=10 | \CHEMISTRY_CPOSS\SuccinicAcidCocrystals\Succinic | planar | 0 | MP2/6-31G(d,p) | 0 |  |  | AA569 | P21/a | 8 | 14.5907 | 7.7178 | 9.4144 | 90 | 82.977 | 90 | LATT 1; SYMM -X +1/2, +Y +1/2, -Z | 1.4909 | 0.734 |  | -94.21 | -65.56 | -94.21 | 0 | 0 | 0 | 1 |  | 0 |  | 0 | Rigid CrystalPredictor + MP2 6-31G(d,p) DMA +FIT
SUCACB | C4 H6 O4 | 20 | Succinic Acid | Butan-1,4-dioic acid |  | SUCACB03, SUCACB07, SUCACB10, SUCACB19 | Rigid CrystalPredictor (1.x), DMACRYS (2.0.2) | Nizar Issa | 2012 | See Study_ID=10 | \CHEMISTRY_CPOSS\SuccinicAcidCocrystals\Succinic | planar | 0 | MP2/6-31G(d,p) | 0 |  |  | AA2273 | P21/c | 8 | 4.9505 | 30.4614 | 7.3023 | 90 | 72.276 | 90 | LATT 1; SYMM -X , +Y +1/2, -Z +1/2 | 1.4956 | 0.7311 |  | -94.21 | -61.61 | -94.21 | 0 | 0 | 0 | 1 |  | 0 |  | 0 | Rigid CrystalPredictor + MP2 6-31G(d,p) DMA +FIT
SUCACB | C4 H6 O4 | 20 | Succinic Acid | Butan-1,4-dioic acid |  | SUCACB03, SUCACB07, SUCACB10, SUCACB19 | Rigid CrystalPredictor (1.x), DMACRYS (2.0.2) | Nizar Issa | 2012 | See Study_ID=10 | \CHEMISTRY_CPOSS\SuccinicAcidCocrystals\Succinic | planar | 0 | MP2/6-31G(d,p) | 0 |  |  | AA889 | P21/c | 8 | 10.4997 | 5.0309 | 20.4688 | 90 | 108.318 | 90 | LATT 1; SYMM -X , +Y +1/2, -Z +1/2 | 1.5283 | 0.7529 |  | -94.21 | -68.16 | -94.21 | 0 | 0 | 0 | 1 |  | 0 |  | 0 | Rigid CrystalPredictor + MP2 6-31G(d,p) DMA +FIT
SUCACB | C4 H6 O4 | 20 | Succinic Acid | Butan-1,4-dioic acid |  | SUCACB03, SUCACB07, SUCACB10, SUCACB19 | Rigid CrystalPredictor (1.x), DMACRYS (2.0.2) | Nizar Issa | 2012 | See Study_ID=10 | \CHEMISTRY_CPOSS\SuccinicAcidCocrystals\Succinic | planar | 0 | MP2/6-31G(d,p) | 0 |  |  | AA1712 | P21/n | 8 | 7.7218 | 18.724 | 7.8231 | 90 | 75.015 | 90 | LATT 1; SYMM -X +1/2, +Y +1/2, -Z +1/2 | 1.4357 | 0.7078 |  | -94.2 | -55.84 | -94.2 | 0 | 0 | 0 | 1 |  | 0 |  | 0 | Rigid CrystalPredictor + MP2 6-31G(d,p) DMA +FIT
SUCACB | C4 H6 O4 | 20 | Succinic Acid | Butan-1,4-dioic acid |  | SUCACB03, SUCACB07, SUCACB10, SUCACB19 | Rigid CrystalPredictor (1.x), DMACRYS (2.0.2) | Nizar Issa | 2012 | See Study_ID=10 | \CHEMISTRY_CPOSS\SuccinicAcidCocrystals\Succinic | planar | 0 | MP2/6-31G(d,p) | 0 |  |  | AA744 | P21/c | 8 | 11.1926 | 13.2533 | 7.7007 | 90 | 70.276 | 90 | LATT 1; SYMM -X , +Y +1/2, -Z +1/2 | 1.4589 | 0.7202 |  | -94.2 | -60.3 | -94.2 | 0 | 0 | 0 | 1 |  | 0 |  | 0 | Rigid CrystalPredictor + MP2 6-31G(d,p) DMA +FIT
SUCACB | C4 H6 O4 | 20 | Succinic Acid | Butan-1,4-dioic acid |  | SUCACB03, SUCACB07, SUCACB10, SUCACB19 | Rigid CrystalPredictor (1.x), DMACRYS (2.0.2) | Nizar Issa | 2012 | See Study_ID=10 | \CHEMISTRY_CPOSS\SuccinicAcidCocrystals\Succinic | planar | 0 | MP2/6-31G(d,p) | 0 |  |  | A125 | C2/c | 4 | 14.5127 | 5.1076 | 14.0108 | 90 | 88.114 | 90 | LATT 7; SYMM -X , +Y , -Z +1/2 | 1.5113 | 0.7488 |  | -94.2 | -34.03 | -94.2 | 0 | 0 | 0 | 1 |  | 0 |  | 0 | Rigid CrystalPredictor + MP2 6-31G(d,p) DMA +FIT
SUCACB | C4 H6 O4 | 20 | Succinic Acid | Butan-1,4-dioic acid |  | SUCACB03, SUCACB07, SUCACB10, SUCACB19 | Rigid CrystalPredictor (1.x), DMACRYS (2.0.2) | Nizar Issa | 2012 | See Study_ID=10 | \CHEMISTRY_CPOSS\SuccinicAcidCocrystals\Succinic | planar | 0 | MP2/6-31G(d,p) | 0 |  |  | AA624 | P21 | 4 | 10.2803 | 5.1756 | 10.7686 | 90 | 64.151 | 90 | LATT -1; SYMM -X , +Y +1/2, -Z | 1.5212 | 0.7553 |  | -94.2 | -69.02 | -94.2 | 0 | 0 | 0 | 1 |  | 0 |  | 0 | Rigid CrystalPredictor + MP2 6-31G(d,p) DMA +FIT
SUCACB | C4 H6 O4 | 20 | Succinic Acid | Butan-1,4-dioic acid |  | SUCACB03, SUCACB07, SUCACB10, SUCACB19 | Rigid CrystalPredictor (1.x), DMACRYS (2.0.2) | Nizar Issa | 2012 | See Study_ID=10 | \CHEMISTRY_CPOSS\SuccinicAcidCocrystals\Succinic | planar | 0 | MP2/6-31G(d,p) | 0 |  |  | AA1075 | P21/n | 8 | 7.7284 | 20.085 | 7.0618 | 90 | 88.251 | 90 | LATT 1; SYMM -X +1/2, +Y +1/2, -Z +1/2 | 1.4318 | 0.7051 |  | -94.19 | -53.24 | -94.19 | 0 | 0 | 0 | 1 |  | 0 |  | 0 | Rigid CrystalPredictor + MP2 6-31G(d,p) DMA +FIT
SUCACB | C4 H6 O4 | 20 | Succinic Acid | Butan-1,4-dioic acid |  | SUCACB03, SUCACB07, SUCACB10, SUCACB19 | Rigid CrystalPredictor (1.x), DMACRYS (2.0.2) | Nizar Issa | 2012 | See Study_ID=10 | \CHEMISTRY_CPOSS\SuccinicAcidCocrystals\Succinic | planar | 0 | MP2/6-31G(d,p) | 0 |  |  | AA2727 | P212121 | 8 | 7.2999 | 19.0256 | 7.7116 | 90 | 90 | 90 | LATT -1; SYMM +X +1/2, -Y +1/2, -Z ; SYMM -X , +Y +1/2, -Z +1/2; SYMM -X +1/2, -Y , +Z +1/2 | 1.4647 | 0.723 |  | -94.19 | -57.07 | -94.19 | 0 | 0 | 0 | 1 |  | 0 |  | 0 | Rigid CrystalPredictor + MP2 6-31G(d,p) DMA +FIT
SUCACB | C4 H6 O4 | 20 | Succinic Acid | Butan-1,4-dioic acid |  | SUCACB03, SUCACB07, SUCACB10, SUCACB19 | Rigid CrystalPredictor (1.x), DMACRYS (2.0.2) | Nizar Issa | 2012 | See Study_ID=10 | \CHEMISTRY_CPOSS\SuccinicAcidCocrystals\Succinic | planar | 0 | MP2/6-31G(d,p) | 0 |  |  | AA1833 | P21/n | 8 | 20.0303 | 10.8301 | 5.452 | 90 | 72.982 | 90 | LATT 1; SYMM -X +1/2, +Y +1/2, -Z +1/2 | 1.3871 | 0.6851 |  | -94.18 | -50.81 | -94.18 | 0 | 0 | 0 | 1 |  | 0 |  | 0 | Rigid CrystalPredictor + MP2 6-31G(d,p) DMA +FIT
SUCACB | C4 H6 O4 | 20 | Succinic Acid | Butan-1,4-dioic acid |  | SUCACB03, SUCACB07, SUCACB10, SUCACB19 | Rigid CrystalPredictor (1.x), DMACRYS (2.0.2) | Nizar Issa | 2012 | See Study_ID=10 | \CHEMISTRY_CPOSS\SuccinicAcidCocrystals\Succinic | planar | 0 | MP2/6-31G(d,p) | 0 |  |  | AA393 | P21/c | 8 | 20.2472 | 5.1474 | 10.1216 | 90 | 76.699 | 90 | LATT 1; SYMM -X , +Y +1/2, -Z +1/2 | 1.5281 | 0.7547 |  | -94.18 | -67.62 | -94.18 | 0 | 0 | 0 | 1 |  | 0 |  | 0 | Rigid CrystalPredictor + MP2 6-31G(d,p) DMA +FIT
SUCACB | C4 H6 O4 | 20 | Succinic Acid | Butan-1,4-dioic acid |  | SUCACB03, SUCACB07, SUCACB10, SUCACB19 | Rigid CrystalPredictor (1.x), DMACRYS (2.0.2) | Nizar Issa | 2012 | See Study_ID=10 | \CHEMISTRY_CPOSS\SuccinicAcidCocrystals\Succinic | planar | 0 | MP2/6-31G(d,p) | 0 |  |  | AA2006 | P21/n | 8 | 16.538 | 8.612 | 7.7549 | 90 | 82.455 | 90 | LATT 1; SYMM -X +1/2, +Y +1/2, -Z +1/2 | 1.4327 | 0.7051 |  | -94.17 | -52.98 | -94.17 | 0 | 0 | 0 | 1 |  | 0 |  | 0 | Rigid CrystalPredictor + MP2 6-31G(d,p) DMA +FIT
SUCACB | C4 H6 O4 | 20 | Succinic Acid | Butan-1,4-dioic acid |  | SUCACB03, SUCACB07, SUCACB10, SUCACB19 | Rigid CrystalPredictor (1.x), DMACRYS (2.0.2) | Nizar Issa | 2012 | See Study_ID=10 | \CHEMISTRY_CPOSS\SuccinicAcidCocrystals\Succinic | planar | 0 | MP2/6-31G(d,p) | 0 |  |  | A110 | C2 | 2 | 23.5501 | 5.3238 | 5.5052 | 90 | 125.795 | 90 | LATT -7; SYMM -X , +Y , -Z | 1.401 | 0.6913 |  | -94.15 | -26.83 | -94.15 | 0 | 0 | 0 | 1 |  | 0 |  | 0 | Rigid CrystalPredictor + MP2 6-31G(d,p) DMA +FIT
SUCACB | C4 H6 O4 | 20 | Succinic Acid | Butan-1,4-dioic acid |  | SUCACB03, SUCACB07, SUCACB10, SUCACB19 | Rigid CrystalPredictor (1.x), DMACRYS (2.0.2) | Nizar Issa | 2012 | See Study_ID=10 | \CHEMISTRY_CPOSS\SuccinicAcidCocrystals\Succinic | planar | 0 | MP2/6-31G(d,p) | 0 |  |  | A237 | C2/c | 4 | 5.935 | 14.2135 | 13.9431 | 90 | 107.148 | 90 | LATT 7; SYMM -X , +Y , -Z +1/2 | 1.3958 | 0.6889 |  | -94.14 | -26.52 | -94.14 | 0 | 0 | 0 | 1 |  | 0 |  | 0 | Rigid CrystalPredictor + MP2 6-31G(d,p) DMA +FIT
SUCACB | C4 H6 O4 | 20 | Succinic Acid | Butan-1,4-dioic acid |  | SUCACB03, SUCACB07, SUCACB10, SUCACB19 | Rigid CrystalPredictor (1.x), DMACRYS (2.0.2) | Nizar Issa | 2012 | See Study_ID=10 | \CHEMISTRY_CPOSS\SuccinicAcidCocrystals\Succinic | planar | 0 | MP2/6-31G(d,p) | 0 |  |  | A327 | C2/c | 4 | 23.635 | 4.9145 | 10.7121 | 90 | 121.067 | 90 | LATT 7; SYMM -X , +Y , -Z +1/2 | 1.4719 | 0.7318 |  | -94.13 | -35.36 | -94.13 | 0 | 0 | 0 | 1 |  | 0 |  | 0 | Rigid CrystalPredictor + MP2 6-31G(d,p) DMA +FIT
SUCACB | C4 H6 O4 | 20 | Succinic Acid | Butan-1,4-dioic acid |  | SUCACB03, SUCACB07, SUCACB10, SUCACB19 | Rigid CrystalPredictor (1.x), DMACRYS (2.0.2) | Nizar Issa | 2012 | See Study_ID=10 | \CHEMISTRY_CPOSS\SuccinicAcidCocrystals\Succinic | planar | 0 | MP2/6-31G(d,p) | 0 |  |  | AA860 | P21/a | 8 | 19.2395 | 7.7098 | 7.1992 | 90 | 86.267 | 90 | LATT 1; SYMM -X +1/2, +Y +1/2, -Z | 1.4721 | 0.7249 |  | -94.1 | -57.32 | -94.1 | 0 | 0 | 0 | 1 |  | 0 |  | 0 | Rigid CrystalPredictor + MP2 6-31G(d,p) DMA +FIT
SUCACB | C4 H6 O4 | 20 | Succinic Acid | Butan-1,4-dioic acid |  | SUCACB03, SUCACB07, SUCACB10, SUCACB19 | Rigid CrystalPredictor (1.x), DMACRYS (2.0.2) | Nizar Issa | 2012 | See Study_ID=10 | \CHEMISTRY_CPOSS\SuccinicAcidCocrystals\Succinic | planar | 0 | MP2/6-31G(d,p) | 0 |  |  | AA1770 | P21/c | 8 | 5.2423 | 27.9147 | 8.064 | 90 | 66.988 | 90 | LATT 1; SYMM -X , +Y +1/2, -Z +1/2 | 1.4443 | 0.714 |  | -94.09 | -57.04 | -94.09 | 0 | 0 | 0 | 1 |  | 0 |  | 0 | Rigid CrystalPredictor + MP2 6-31G(d,p) DMA +FIT
SUCACB | C4 H6 O4 | 20 | Succinic Acid | Butan-1,4-dioic acid |  | SUCACB03, SUCACB07, SUCACB10, SUCACB19 | Rigid CrystalPredictor (1.x), DMACRYS (2.0.2) | Nizar Issa | 2012 | See Study_ID=10 | \CHEMISTRY_CPOSS\SuccinicAcidCocrystals\Succinic | planar | 0 | MP2/6-31G(d,p) | 0 |  |  | AA1839 | P21/c | 8 | 8.9774 | 18.1062 | 8.3649 | 90 | 127.08 | 90 | LATT 1; SYMM -X , +Y +1/2, -Z +1/2 | 1.4461 | 0.7143 |  | -94.08 | -55.85 | -94.08 | 0 | 0 | 0 | 1 |  | 0 |  | 0 | Rigid CrystalPredictor + MP2 6-31G(d,p) DMA +FIT
SUCACB | C4 H6 O4 | 20 | Succinic Acid | Butan-1,4-dioic acid |  | SUCACB03, SUCACB07, SUCACB10, SUCACB19 | Rigid CrystalPredictor (1.x), DMACRYS (2.0.2) | Nizar Issa | 2012 | See Study_ID=10 | \CHEMISTRY_CPOSS\SuccinicAcidCocrystals\Succinic | planar | 0 | MP2/6-31G(d,p) | 0 |  |  | AA225 | P21/c | 8 | 7.677 | 5.2437 | 26.1445 | 90 | 87.03 | 90 | LATT 1; SYMM -X , +Y +1/2, -Z +1/2 | 1.4925 | 0.7352 |  | -94.08 | -60.16 | -94.08 | 0 | 0 | 0 | 1 |  | 0 |  | 0 | Rigid CrystalPredictor + MP2 6-31G(d,p) DMA +FIT
SUCACB | C4 H6 O4 | 20 | Succinic Acid | Butan-1,4-dioic acid |  | SUCACB03, SUCACB07, SUCACB10, SUCACB19 | Rigid CrystalPredictor (1.x), DMACRYS (2.0.2) | Nizar Issa | 2012 | See Study_ID=10 | \CHEMISTRY_CPOSS\SuccinicAcidCocrystals\Succinic | planar | 0 | MP2/6-31G(d,p) | 0 |  |  | A315 | I2/a | 8 | 10.6774 | 7.7115 | 14.4102 | 90 | 66.207 | 90 | LATT 1; SYMM -X +1/2, +Y , -Z ; SYMM +X +1/2, +Y +1/2, +Z +1/2; SYMM -X , +Y +1/2, -Z +1/2 | 1.4449 | 0.7112 |  | -94.07 | -29.89 | -94.07 | 0 | 0 | 0 | 1 |  | 0 |  | 0 | Rigid CrystalPredictor + MP2 6-31G(d,p) DMA +FIT
SUCACB | C4 H6 O4 | 20 | Succinic Acid | Butan-1,4-dioic acid |  | SUCACB03, SUCACB07, SUCACB10, SUCACB19 | Rigid CrystalPredictor (1.x), DMACRYS (2.0.2) | Nizar Issa | 2012 | See Study_ID=10 | \CHEMISTRY_CPOSS\SuccinicAcidCocrystals\Succinic | planar | 0 | MP2/6-31G(d,p) | 0 |  |  | AA842 | P-1 | 4 | 17.5055 | 5.2985 | 5.7412 | 91.454 | 88.676 | 82.081 | LATT 1 | 1.4881 | 0.7353 |  | -94.07 | -63.9 | -94.07 | 0 | 0 | 0 | 1 |  | 0 |  | 0 | Rigid CrystalPredictor + MP2 6-31G(d,p) DMA +FIT
SUCACB | C4 H6 O4 | 20 | Succinic Acid | Butan-1,4-dioic acid |  | SUCACB03, SUCACB07, SUCACB10, SUCACB19 | Rigid CrystalPredictor (1.x), DMACRYS (2.0.2) | Nizar Issa | 2012 | See Study_ID=10 | \CHEMISTRY_CPOSS\SuccinicAcidCocrystals\Succinic | planar | 0 | MP2/6-31G(d,p) | 0 |  |  | AA423 | P21/a | 8 | 13.0189 | 5.167 | 16.6896 | 90 | 69.321 | 90 | LATT 1; SYMM -X +1/2, +Y +1/2, -Z | 1.4935 | 0.7368 |  | -94.06 | -66.82 | -94.06 | 0 | 0 | 0 | 1 |  | 0 |  | 0 | Rigid CrystalPredictor + MP2 6-31G(d,p) DMA +FIT
SUCACB | C4 H6 O4 | 20 | Succinic Acid | Butan-1,4-dioic acid |  | SUCACB03, SUCACB07, SUCACB10, SUCACB19 | Rigid CrystalPredictor (1.x), DMACRYS (2.0.2) | Nizar Issa | 2012 | See Study_ID=10 | \CHEMISTRY_CPOSS\SuccinicAcidCocrystals\Succinic | planar | 0 | MP2/6-31G(d,p) | 0 |  |  | AA263 | P21/c | 8 | 13.5883 | 7.6449 | 10.4822 | 90 | 68.055 | 90 | LATT 1; SYMM -X , +Y +1/2, -Z +1/2 | 1.5532 | 0.7583 |  | -94.06 | -50.91 | -94.06 | 0 | 0 | 0 | 1 |  | 0 |  | 0 | Rigid CrystalPredictor + MP2 6-31G(d,p) DMA +FIT
SUCACB | C4 H6 O4 | 20 | Succinic Acid | Butan-1,4-dioic acid |  | SUCACB03, SUCACB07, SUCACB10, SUCACB19 | Rigid CrystalPredictor (1.x), DMACRYS (2.0.2) | Nizar Issa | 2012 | See Study_ID=10 | \CHEMISTRY_CPOSS\SuccinicAcidCocrystals\Succinic | planar | 0 | MP2/6-31G(d,p) | 0 |  |  | A225 | Pca21 | 4 | 9.3028 | 7.6835 | 7.4177 | 90 | 90 | 90 | LATT -1; SYMM -X , -Y , +Z +1/2; SYMM -X +1/2, +Y , +Z +1/2; SYMM +X +1/2, -Y , +Z | 1.4794 | 0.7328 |  | -94.03 | -26.88 | -94.03 | 0 | 0 | 0 | 1 |  | 0 |  | 0 | Rigid CrystalPredictor + MP2 6-31G(d,p) DMA +FIT
SUCACB | C4 H6 O4 | 20 | Succinic Acid | Butan-1,4-dioic acid |  | SUCACB03, SUCACB07, SUCACB10, SUCACB19 | Rigid CrystalPredictor (1.x), DMACRYS (2.0.2) | Nizar Issa | 2012 | See Study_ID=10 | \CHEMISTRY_CPOSS\SuccinicAcidCocrystals\Succinic | planar | 0 | MP2/6-31G(d,p) | 0 |  |  | A183 | Pbca | 8 | 10.0653 | 20.4981 | 5.0876 | 90 | 90 | 90 | LATT 1; SYMM +X +1/2, -Y +1/2, -Z ; SYMM -X , +Y +1/2, -Z +1/2; SYMM -X +1/2, -Y , +Z +1/2 | 1.4945 | 0.7373 |  | -94.01 | -30.92 | -94.01 | 0 | 0 | 0 | 1 |  | 0 |  | 0 | Rigid CrystalPredictor + MP2 6-31G(d,p) DMA +FIT
SUCACB | C4 H6 O4 | 20 | Succinic Acid | Butan-1,4-dioic acid |  | SUCACB03, SUCACB07, SUCACB10, SUCACB19 | Rigid CrystalPredictor (1.x), DMACRYS (2.0.2) | Nizar Issa | 2012 | See Study_ID=10 | \CHEMISTRY_CPOSS\SuccinicAcidCocrystals\Succinic | planar | 0 | MP2/6-31G(d,p) | 0 |  |  | AA1640 | P-1 | 4 | 7.3529 | 19.779 | 7.7361 | 58.016 | 69.424 | 116.72 | LATT 1 | 1.4654 | 0.7222 |  | -94 | -61.41 | -94 | 0 | 0 | 0 | 1 |  | 0 |  | 0 | Rigid CrystalPredictor + MP2 6-31G(d,p) DMA +FIT
SUCACB | C4 H6 O4 | 20 | Succinic Acid | Butan-1,4-dioic acid |  | SUCACB03, SUCACB07, SUCACB10, SUCACB19 | Rigid CrystalPredictor (1.x), DMACRYS (2.0.2) | Nizar Issa | 2012 | See Study_ID=10 | \CHEMISTRY_CPOSS\SuccinicAcidCocrystals\Succinic | planar | 0 | MP2/6-31G(d,p) | 0 |  |  | AA607 | P21/c | 8 | 10.4803 | 6.5796 | 15.4294 | 90 | 95.998 | 90 | LATT 1; SYMM -X , +Y +1/2, -Z +1/2 | 1.4825 | 0.7257 |  | -94 | -62.96 | -94 | 0 | 0 | 0 | 1 |  | 0 |  | 0 | Rigid CrystalPredictor + MP2 6-31G(d,p) DMA +FIT
SUCACB | C4 H6 O4 | 20 | Succinic Acid | Butan-1,4-dioic acid |  | SUCACB03, SUCACB07, SUCACB10, SUCACB19 | Rigid CrystalPredictor (1.x), DMACRYS (2.0.2) | Nizar Issa | 2012 | See Study_ID=10 | \CHEMISTRY_CPOSS\SuccinicAcidCocrystals\Succinic | planar | 0 | MP2/6-31G(d,p) | 0 |  |  | A76 | Pna21 | 4 | 10.5519 | 6.452 | 7.6782 | 90 | 90 | 90 | LATT -1; SYMM -X , -Y , +Z +1/2; SYMM -X +1/2, +Y +1/2, +Z +1/2; SYMM +X +1/2, -Y +1/2, +Z | 1.5005 | 0.7399 |  | -94 | -30.93 | -94 | 0 | 0 | 0 | 1 |  | 0 |  | 0 | Rigid CrystalPredictor + MP2 6-31G(d,p) DMA +FIT
SUCACB | C4 H6 O4 | 20 | Succinic Acid | Butan-1,4-dioic acid |  | SUCACB03, SUCACB07, SUCACB10, SUCACB19 | Rigid CrystalPredictor (1.x), DMACRYS (2.0.2) | Nizar Issa | 2012 | See Study_ID=10 | \CHEMISTRY_CPOSS\SuccinicAcidCocrystals\Succinic | planar | 0 | MP2/6-31G(d,p) | 0 |  |  | AA212 | P21/c | 8 | 20.6835 | 5.1238 | 9.9054 | 90 | 84.472 | 90 | LATT 1; SYMM -X , +Y +1/2, -Z +1/2 | 1.5013 | 0.7433 |  | -94 | -70.69 | -94 | 0 | 0 | 0 | 1 |  | 0 |  | 0 | Rigid CrystalPredictor + MP2 6-31G(d,p) DMA +FIT
SUCACB | C4 H6 O4 | 20 | Succinic Acid | Butan-1,4-dioic acid |  | SUCACB03, SUCACB07, SUCACB10, SUCACB19 | Rigid CrystalPredictor (1.x), DMACRYS (2.0.2) | Nizar Issa | 2012 | See Study_ID=10 | \CHEMISTRY_CPOSS\SuccinicAcidCocrystals\Succinic | planar | 0 | MP2/6-31G(d,p) | 0 |  |  | AA1645 | P21/c | 8 | 7.7323 | 8.1143 | 17.2701 | 90 | 90.992 | 90 | LATT 1; SYMM -X , +Y +1/2, -Z +1/2 | 1.448 | 0.7169 |  | -93.99 | -56.84 | -93.99 | 0 | 0 | 0 | 1 |  | 0 |  | 0 | Rigid CrystalPredictor + MP2 6-31G(d,p) DMA +FIT
SUCACB | C4 H6 O4 | 20 | Succinic Acid | Butan-1,4-dioic acid |  | SUCACB03, SUCACB07, SUCACB10, SUCACB19 | Rigid CrystalPredictor (1.x), DMACRYS (2.0.2) | Nizar Issa | 2012 | See Study_ID=10 | \CHEMISTRY_CPOSS\SuccinicAcidCocrystals\Succinic | planar | 0 | MP2/6-31G(d,p) | 0 |  |  | AA1665 | P21/c | 8 | 7.7362 | 19.1172 | 7.7863 | 90 | 67.939 | 90 | LATT 1; SYMM -X , +Y +1/2, -Z +1/2 | 1.4699 | 0.7255 |  | -93.99 | -58.46 | -93.99 | 0 | 0 | 0 | 1 |  | 0 |  | 0 | Rigid CrystalPredictor + MP2 6-31G(d,p) DMA +FIT
SUCACB | C4 H6 O4 | 20 | Succinic Acid | Butan-1,4-dioic acid |  | SUCACB03, SUCACB07, SUCACB10, SUCACB19 | Rigid CrystalPredictor (1.x), DMACRYS (2.0.2) | Nizar Issa | 2012 | See Study_ID=10 | \CHEMISTRY_CPOSS\SuccinicAcidCocrystals\Succinic | planar | 0 | MP2/6-31G(d,p) | 0 |  |  | AA952 | P21/c | 8 | 8.9253 | 7.7115 | 15.3528 | 90 | 85.08 | 90 | LATT 1; SYMM -X , +Y +1/2, -Z +1/2 | 1.49 | 0.7374 |  | -93.98 | -64.55 | -93.98 | 0 | 0 | 0 | 1 |  | 0 |  | 0 | Rigid CrystalPredictor + MP2 6-31G(d,p) DMA +FIT
SUCACB | C4 H6 O4 | 20 | Succinic Acid | Butan-1,4-dioic acid |  | SUCACB03, SUCACB07, SUCACB10, SUCACB19 | Rigid CrystalPredictor (1.x), DMACRYS (2.0.2) | Nizar Issa | 2012 | See Study_ID=10 | \CHEMISTRY_CPOSS\SuccinicAcidCocrystals\Succinic | planar | 0 | MP2/6-31G(d,p) | 0 |  |  | AA1575 | P21/c | 8 | 5.1914 | 63.5282 | 5.2588 | 90 | 85.187 | 90 | LATT 1; SYMM -X , +Y +1/2, -Z +1/2 | 0.9077 | 0.4479 | SUCACB03 (beta form) | -93.96 | -53.45 | -93.96 | 0 | 0 | 0 | 1 |  | 0 |  | 0 | Rigid CrystalPredictor + MP2 6-31G(d,p) DMA +FIT
SUCACB | C4 H6 O4 | 20 | Succinic Acid | Butan-1,4-dioic acid |  | SUCACB03, SUCACB07, SUCACB10, SUCACB19 | Rigid CrystalPredictor (1.x), DMACRYS (2.0.2) | Nizar Issa | 2012 | See Study_ID=10 | \CHEMISTRY_CPOSS\SuccinicAcidCocrystals\Succinic | planar | 0 | MP2/6-31G(d,p) | 0 |  |  | AA1224 | P-1 | 4 | 7.7224 | 8.3521 | 8.6581 | 76.286 | 91.401 | 92.795 | LATT 1 | 1.4477 | 0.7129 |  | -93.96 | -56.45 | -93.96 | 0 | 0 | 0 | 1 |  | 0 |  | 0 | Rigid CrystalPredictor + MP2 6-31G(d,p) DMA +FIT
SUCACB | C4 H6 O4 | 20 | Succinic Acid | Butan-1,4-dioic acid |  | SUCACB03, SUCACB07, SUCACB10, SUCACB19 | Rigid CrystalPredictor (1.x), DMACRYS (2.0.2) | Nizar Issa | 2012 | See Study_ID=10 | \CHEMISTRY_CPOSS\SuccinicAcidCocrystals\Succinic | planar | 0 | MP2/6-31G(d,p) | 0 |  |  | AA1074 | P21/a | 8 | 9.3848 | 16.65 | 7.7235 | 90 | 65.453 | 90 | LATT 1; SYMM -X +1/2, +Y +1/2, -Z | 1.429 | 0.7067 |  | -93.92 | -53.74 | -93.92 | 0 | 0 | 0 | 1 |  | 0 |  | 0 | Rigid CrystalPredictor + MP2 6-31G(d,p) DMA +FIT
SUCACB | C4 H6 O4 | 20 | Succinic Acid | Butan-1,4-dioic acid |  | SUCACB03, SUCACB07, SUCACB10, SUCACB19 | Rigid CrystalPredictor (1.x), DMACRYS (2.0.2) | Nizar Issa | 2012 | See Study_ID=10 | \CHEMISTRY_CPOSS\SuccinicAcidCocrystals\Succinic | planar | 0 | MP2/6-31G(d,p) | 0 |  |  | AA2245 | P21/a | 8 | 7.142 | 19.6618 | 7.7316 | 90 | 85.795 | 90 | LATT 1; SYMM -X +1/2, +Y +1/2, -Z | 1.4488 | 0.7141 |  | -93.92 | -57.23 | -93.92 | 0 | 0 | 0 | 1 |  | 0 |  | 0 | Rigid CrystalPredictor + MP2 6-31G(d,p) DMA +FIT
SUCACB | C4 H6 O4 | 20 | Succinic Acid | Butan-1,4-dioic acid |  | SUCACB03, SUCACB07, SUCACB10, SUCACB19 | Rigid CrystalPredictor (1.x), DMACRYS (2.0.2) | Nizar Issa | 2012 | See Study_ID=10 | \CHEMISTRY_CPOSS\SuccinicAcidCocrystals\Succinic | planar | 0 | MP2/6-31G(d,p) | 0 |  |  | AA165 | P21/c | 8 | 10.0518 | 5.1579 | 19.8677 | 90 | 84.283 | 90 | LATT 1; SYMM -X , +Y +1/2, -Z +1/2 | 1.5305 | 0.7543 |  | -93.9 | -67.69 | -93.9 | 0 | 0 | 0 | 1 |  | 0 |  | 0 | Rigid CrystalPredictor + MP2 6-31G(d,p) DMA +FIT
SUCACB | C4 H6 O4 | 20 | Succinic Acid | Butan-1,4-dioic acid |  | SUCACB03, SUCACB07, SUCACB10, SUCACB19 | Rigid CrystalPredictor (1.x), DMACRYS (2.0.2) | Nizar Issa | 2012 | See Study_ID=10 | \CHEMISTRY_CPOSS\SuccinicAcidCocrystals\Succinic | planar | 0 | MP2/6-31G(d,p) | 0 |  |  | A182 | Pca21 | 4 | 7.6936 | 6.7229 | 10.5192 | 90 | 90 | 90 | LATT -1; SYMM -X , -Y , +Z +1/2; SYMM -X +1/2, +Y , +Z +1/2; SYMM +X +1/2, -Y , +Z | 1.4416 | 0.707 |  | -93.89 | -29.25 | -93.89 | 0 | 0 | 0 | 0 |  | 0 |  | 0 | Rigid CrystalPredictor + MP2 6-31G(d,p) DMA +FIT
SUCACB | C4 H6 O4 | 20 | Succinic Acid | Butan-1,4-dioic acid |  | SUCACB03, SUCACB07, SUCACB10, SUCACB19 | Rigid CrystalPredictor (1.x), DMACRYS (2.0.2) | Nizar Issa | 2012 | See Study_ID=10 | \CHEMISTRY_CPOSS\SuccinicAcidCocrystals\Succinic | planar | 0 | MP2/6-31G(d,p) | 0 |  |  | AA599 | P21/c | 8 | 5.3541 | 35.4696 | 5.5098 | 90 | 89.784 | 90 | LATT 1; SYMM -X , +Y +1/2, -Z +1/2 | 1.4992 | 0.7403 |  | -93.88 | -67.48 | -93.88 | 0 | 0 | 0 | 1 |  | 0 |  | 0 | Rigid CrystalPredictor + MP2 6-31G(d,p) DMA +FIT
SUCACB | C4 H6 O4 | 20 | Succinic Acid | Butan-1,4-dioic acid |  | SUCACB03, SUCACB07, SUCACB10, SUCACB19 | Rigid CrystalPredictor (1.x), DMACRYS (2.0.2) | Nizar Issa | 2012 | See Study_ID=10 | \CHEMISTRY_CPOSS\SuccinicAcidCocrystals\Succinic | planar | 0 | MP2/6-31G(d,p) | 0 |  |  | AA1733 | P21/c | 8 | 8.2692 | 20.317 | 7.5009 | 90 | 121.497 | 90 | LATT 1; SYMM -X , +Y +1/2, -Z +1/2 | 1.4599 | 0.7211 |  | -93.87 | -54.94 | -93.87 | 0 | 0 | 0 | 1 |  | 0 |  | 0 | Rigid CrystalPredictor + MP2 6-31G(d,p) DMA +FIT
SUCACB | C4 H6 O4 | 20 | Succinic Acid | Butan-1,4-dioic acid |  | SUCACB03, SUCACB07, SUCACB10, SUCACB19 | Rigid CrystalPredictor (1.x), DMACRYS (2.0.2) | Nizar Issa | 2012 | See Study_ID=10 | \CHEMISTRY_CPOSS\SuccinicAcidCocrystals\Succinic | planar | 0 | MP2/6-31G(d,p) | 0 |  |  | A97 | P21/c | 4 | 11.0078 | 5.0971 | 10.0721 | 90 | 67.353 | 90 | LATT 1; SYMM -X , +Y +1/2, -Z +1/2 | 1.5039 | 0.745 |  | -93.86 | -33.93 | -93.86 | 0 | 0 | 0 | 1 |  | 0 |  | 0 | Rigid CrystalPredictor + MP2 6-31G(d,p) DMA +FIT
SUCACB | C4 H6 O4 | 20 | Succinic Acid | Butan-1,4-dioic acid |  | SUCACB03, SUCACB07, SUCACB10, SUCACB19 | Rigid CrystalPredictor (1.x), DMACRYS (2.0.2) | Nizar Issa | 2012 | See Study_ID=10 | \CHEMISTRY_CPOSS\SuccinicAcidCocrystals\Succinic | planar | 0 | MP2/6-31G(d,p) | 0 |  |  | AA1549 | P21/a | 8 | 10.0294 | 4.9093 | 21.1356 | 90 | 82.013 | 90 | LATT 1; SYMM -X +1/2, +Y +1/2, -Z | 1.5222 | 0.7524 |  | -93.86 | -67.17 | -93.86 | 0 | 0 | 0 | 1 |  | 0 |  | 0 | Rigid CrystalPredictor + MP2 6-31G(d,p) DMA +FIT
SUCACB | C4 H6 O4 | 20 | Succinic Acid | Butan-1,4-dioic acid |  | SUCACB03, SUCACB07, SUCACB10, SUCACB19 | Rigid CrystalPredictor (1.x), DMACRYS (2.0.2) | Nizar Issa | 2012 | See Study_ID=10 | \CHEMISTRY_CPOSS\SuccinicAcidCocrystals\Succinic | planar | 0 | MP2/6-31G(d,p) | 0 |  |  | A35 | Cc | 2 | 9.8265 | 5.2587 | 10.1373 | 90 | 92.715 | 90 | LATT -7; SYMM +X , -Y , +Z +1/2 | 1.499 | 0.7432 |  | -93.81 | -33.35 | -93.81 | 0 | 0 | 0 | 1 |  | 0 |  | 0 | Rigid CrystalPredictor + MP2 6-31G(d,p) DMA +FIT
SUCACB | C4 H6 O4 | 20 | Succinic Acid | Butan-1,4-dioic acid |  | SUCACB03, SUCACB07, SUCACB10, SUCACB19 | Rigid CrystalPredictor (1.x), DMACRYS (2.0.2) | Nizar Issa | 2012 | See Study_ID=10 | \CHEMISTRY_CPOSS\SuccinicAcidCocrystals\Succinic | planar | 0 | MP2/6-31G(d,p) | 0 |  |  | A192 | Pna21 | 4 | 6.6214 | 14.3819 | 5.5725 | 90 | 90 | 90 | LATT -1; SYMM -X , -Y , +Z +1/2; SYMM -X +1/2, +Y +1/2, +Z +1/2; SYMM +X +1/2, -Y +1/2, +Z | 1.4781 | 0.7245 |  | -93.8 | -29.84 | -93.8 | 0 | 0 | 0 | 1 |  | 0 |  | 0 | Rigid CrystalPredictor + MP2 6-31G(d,p) DMA +FIT
SUCACB | C4 H6 O4 | 20 | Succinic Acid | Butan-1,4-dioic acid |  | SUCACB03, SUCACB07, SUCACB10, SUCACB19 | Rigid CrystalPredictor (1.x), DMACRYS (2.0.2) | Nizar Issa | 2012 | See Study_ID=10 | \CHEMISTRY_CPOSS\SuccinicAcidCocrystals\Succinic | planar | 0 | MP2/6-31G(d,p) | 0 |  |  | AA2145 | P212121 | 8 | 7.0156 | 7.7255 | 20.065 | 90 | 90 | 90 | LATT -1; SYMM +X +1/2, -Y +1/2, -Z ; SYMM -X , +Y +1/2, -Z +1/2; SYMM -X +1/2, -Y , +Z +1/2 | 1.4425 | 0.7107 |  | -93.76 | -54.88 | -93.76 | 0 | 0 | 0 | 1 |  | 0 |  | 0 | Rigid CrystalPredictor + MP2 6-31G(d,p) DMA +FIT
SUCACB | C4 H6 O4 | 20 | Succinic Acid | Butan-1,4-dioic acid |  | SUCACB03, SUCACB07, SUCACB10, SUCACB19 | Rigid CrystalPredictor (1.x), DMACRYS (2.0.2) | Nizar Issa | 2012 | See Study_ID=10 | \CHEMISTRY_CPOSS\SuccinicAcidCocrystals\Succinic | planar | 0 | MP2/6-31G(d,p) | 0 |  |  | AA875 | P21/c | 8 | 7.3835 | 28.4372 | 5.4037 | 90 | 107.46 | 90 | LATT 1; SYMM -X , +Y +1/2, -Z +1/2 | 1.4494 | 0.7137 |  | -93.76 | -57.7 | -93.76 | 0 | 0 | 0 | 1 |  | 0 |  | 0 | Rigid CrystalPredictor + MP2 6-31G(d,p) DMA +FIT
SUCACB | C4 H6 O4 | 20 | Succinic Acid | Butan-1,4-dioic acid |  | SUCACB03, SUCACB07, SUCACB10, SUCACB19 | Rigid CrystalPredictor (1.x), DMACRYS (2.0.2) | Nizar Issa | 2012 | See Study_ID=10 | \CHEMISTRY_CPOSS\SuccinicAcidCocrystals\Succinic | planar | 0 | MP2/6-31G(d,p) | 0 |  |  | AA1015 | P-1 | 4 | 5.289 | 7.7167 | 13.7332 | 82.473 | 89.633 | 74.292 | LATT 1 | 1.467 | 0.7253 |  | -93.76 | -62.37 | -93.76 | 0 | 0 | 0 | 1 |  | 0 |  | 0 | Rigid CrystalPredictor + MP2 6-31G(d,p) DMA +FIT
SUCACB | C4 H6 O4 | 20 | Succinic Acid | Butan-1,4-dioic acid |  | SUCACB03, SUCACB07, SUCACB10, SUCACB19 | Rigid CrystalPredictor (1.x), DMACRYS (2.0.2) | Nizar Issa | 2012 | See Study_ID=10 | \CHEMISTRY_CPOSS\SuccinicAcidCocrystals\Succinic | planar | 0 | MP2/6-31G(d,p) | 0 |  |  | AA609 | P21/a | 8 | 5.2282 | 33.8602 | 5.9918 | 90 | 92.99 | 90 | LATT 1; SYMM -X +1/2, +Y +1/2, -Z | 1.4809 | 0.7317 |  | -93.76 | -62.6 | -93.76 | 0 | 0 | 0 | 1 |  | 0 |  | 0 | Rigid CrystalPredictor + MP2 6-31G(d,p) DMA +FIT
SUCACB | C4 H6 O4 | 20 | Succinic Acid | Butan-1,4-dioic acid |  | SUCACB03, SUCACB07, SUCACB10, SUCACB19 | Rigid CrystalPredictor (1.x), DMACRYS (2.0.2) | Nizar Issa | 2012 | See Study_ID=10 | \CHEMISTRY_CPOSS\SuccinicAcidCocrystals\Succinic | planar | 0 | MP2/6-31G(d,p) | 0 |  |  | AA493 | P21/c | 8 | 5.5904 | 35.2921 | 5.228 | 90 | 88.753 | 90 | LATT 1; SYMM -X , +Y +1/2, -Z +1/2 | 1.5212 | 0.7559 |  | -93.76 | -71.01 | -93.76 | 0 | 0 | 0 | 1 |  | 0 |  | 0 | Rigid CrystalPredictor + MP2 6-31G(d,p) DMA +FIT
SUCACB | C4 H6 O4 | 20 | Succinic Acid | Butan-1,4-dioic acid |  | SUCACB03, SUCACB07, SUCACB10, SUCACB19 | Rigid CrystalPredictor (1.x), DMACRYS (2.0.2) | Nizar Issa | 2012 | See Study_ID=10 | \CHEMISTRY_CPOSS\SuccinicAcidCocrystals\Succinic | planar | 0 | MP2/6-31G(d,p) | 0 |  |  | A305 | P21212 | 4 | 5.3625 | 18.9069 | 5.4677 | 90 | 90 | 90 | LATT -1; SYMM +X +1/2, -Y +1/2, -Z ; SYMM -X +1/2, +Y +1/2, -Z ; SYMM -X , -Y , +Z | 1.4149 | 0.6976 |  | -93.73 | -28.79 | -93.73 | 0 | 0 | 0 | 1 |  | 0 |  | 0 | Rigid CrystalPredictor + MP2 6-31G(d,p) DMA +FIT
SUCACB | C4 H6 O4 | 20 | Succinic Acid | Butan-1,4-dioic acid |  | SUCACB03, SUCACB07, SUCACB10, SUCACB19 | Rigid CrystalPredictor (1.x), DMACRYS (2.0.2) | Nizar Issa | 2012 | See Study_ID=10 | \CHEMISTRY_CPOSS\SuccinicAcidCocrystals\Succinic | planar | 0 | MP2/6-31G(d,p) | 0 |  |  | AA1024 | P-1 | 4 | 22.5235 | 5.1506 | 6.0108 | 92.928 | 83.784 | 50.572 | LATT 1 | 1.483 | 0.7315 |  | -93.73 | -59.63 | -93.73 | 0 | 0 | 0 | 1 |  | 0 |  | 0 | Rigid CrystalPredictor + MP2 6-31G(d,p) DMA +FIT
SUCACB | C4 H6 O4 | 20 | Succinic Acid | Butan-1,4-dioic acid |  | SUCACB03, SUCACB07, SUCACB10, SUCACB19 | Rigid CrystalPredictor (1.x), DMACRYS (2.0.2) | Nizar Issa | 2012 | See Study_ID=10 | \CHEMISTRY_CPOSS\SuccinicAcidCocrystals\Succinic | planar | 0 | MP2/6-31G(d,p) | 0 |  |  | AA1689 | P21 | 4 | 7.6988 | 8.6384 | 8.2752 | 90 | 84.147 | 90 | LATT -1; SYMM -X , +Y +1/2, -Z | 1.4327 | 0.7081 |  | -93.72 | -52.01 | -93.72 | 0 | 0 | 0 | 1 |  | 0 |  | 0 | Rigid CrystalPredictor + MP2 6-31G(d,p) DMA +FIT
SUCACB | C4 H6 O4 | 20 | Succinic Acid | Butan-1,4-dioic acid |  | SUCACB03, SUCACB07, SUCACB10, SUCACB19 | Rigid CrystalPredictor (1.x), DMACRYS (2.0.2) | Nizar Issa | 2012 | See Study_ID=10 | \CHEMISTRY_CPOSS\SuccinicAcidCocrystals\Succinic | planar | 0 | MP2/6-31G(d,p) | 0 |  |  | AA2909 | P21/c | 8 | 4.8996 | 30.1959 | 7.4172 | 90 | 76.266 | 90 | LATT 1; SYMM -X , +Y +1/2, -Z +1/2 | 1.4716 | 0.7193 |  | -93.71 | -58.77 | -93.71 | 0 | 0 | 0 | 1 |  | 0 |  | 0 | Rigid CrystalPredictor + MP2 6-31G(d,p) DMA +FIT
SUCACB | C4 H6 O4 | 20 | Succinic Acid | Butan-1,4-dioic acid |  | SUCACB03, SUCACB07, SUCACB10, SUCACB19 | Rigid CrystalPredictor (1.x), DMACRYS (2.0.2) | Nizar Issa | 2012 | See Study_ID=10 | \CHEMISTRY_CPOSS\SuccinicAcidCocrystals\Succinic | planar | 0 | MP2/6-31G(d,p) | 0 |  |  | AA1641 | P21/n | 8 | 5.1145 | 39.5525 | 5.133 | 90 | 88.636 | 90 | LATT 1; SYMM -X +1/2, +Y +1/2, -Z +1/2 | 1.5112 | 0.7473 |  | -93.71 | -69.08 | -93.71 | 0 | 0 | 0 | 1 |  | 0 |  | 0 | Rigid CrystalPredictor + MP2 6-31G(d,p) DMA +FIT
SUCACB | C4 H6 O4 | 20 | Succinic Acid | Butan-1,4-dioic acid |  | SUCACB03, SUCACB07, SUCACB10, SUCACB19 | Rigid CrystalPredictor (1.x), DMACRYS (2.0.2) | Nizar Issa | 2012 | See Study_ID=10 | \CHEMISTRY_CPOSS\SuccinicAcidCocrystals\Succinic | planar | 0 | MP2/6-31G(d,p) | 0 |  |  | AA1517 | P21/n | 8 | 7.7226 | 16.8248 | 8.7667 | 90 | 76.389 | 90 | LATT 1; SYMM -X +1/2, +Y +1/2, -Z +1/2 | 1.417 | 0.6948 |  | -93.7 | -47.76 | -93.7 | 0 | 0 | 0 | 1 |  | 0 |  | 0 | Rigid CrystalPredictor + MP2 6-31G(d,p) DMA +FIT
SUCACB | C4 H6 O4 | 20 | Succinic Acid | Butan-1,4-dioic acid |  | SUCACB03, SUCACB07, SUCACB10, SUCACB19 | Rigid CrystalPredictor (1.x), DMACRYS (2.0.2) | Nizar Issa | 2012 | See Study_ID=10 | \CHEMISTRY_CPOSS\SuccinicAcidCocrystals\Succinic | planar | 0 | MP2/6-31G(d,p) | 0 |  |  | AA507 | P21/c | 8 | 5.2206 | 27.7675 | 7.7031 | 90 | 76.484 | 90 | LATT 1; SYMM -X , +Y +1/2, -Z +1/2 | 1.4448 | 0.7109 |  | -93.7 | -57.94 | -93.7 | 0 | 0 | 0 | 1 |  | 0 |  | 0 | Rigid CrystalPredictor + MP2 6-31G(d,p) DMA +FIT
SUCACB | C4 H6 O4 | 20 | Succinic Acid | Butan-1,4-dioic acid |  | SUCACB03, SUCACB07, SUCACB10, SUCACB19 | Rigid CrystalPredictor (1.x), DMACRYS (2.0.2) | Nizar Issa | 2012 | See Study_ID=10 | \CHEMISTRY_CPOSS\SuccinicAcidCocrystals\Succinic | planar | 0 | MP2/6-31G(d,p) | 0 |  |  | A77 | P212121 | 4 | 5.2982 | 12.787 | 7.6774 | 90 | 90 | 90 | LATT -1; SYMM +X +1/2, -Y +1/2, -Z ; SYMM -X , +Y +1/2, -Z +1/2; SYMM -X +1/2, -Y , +Z +1/2 | 1.508 | 0.7397 |  | -93.7 | -31.69 | -93.7 | 0 | 0 | 0 | 1 |  | 0 |  | 0 | Rigid CrystalPredictor + MP2 6-31G(d,p) DMA +FIT
SUCACB | C4 H6 O4 | 20 | Succinic Acid | Butan-1,4-dioic acid |  | SUCACB03, SUCACB07, SUCACB10, SUCACB19 | Rigid CrystalPredictor (1.x), DMACRYS (2.0.2) | Nizar Issa | 2012 | See Study_ID=10 | \CHEMISTRY_CPOSS\SuccinicAcidCocrystals\Succinic | planar | 0 | MP2/6-31G(d,p) | 0 |  |  | AA539 | P21/a | 8 | 7.7088 | 13.283 | 10.4996 | 90 | 83.634 | 90 | LATT 1; SYMM -X +1/2, +Y +1/2, -Z | 1.4682 | 0.7214 |  | -93.69 | -62.7 | -93.69 | 0 | 0 | 0 | 1 |  | 0 |  | 0 | Rigid CrystalPredictor + MP2 6-31G(d,p) DMA +FIT
SUCACB | C4 H6 O4 | 20 | Succinic Acid | Butan-1,4-dioic acid |  | SUCACB03, SUCACB07, SUCACB10, SUCACB19 | Rigid CrystalPredictor (1.x), DMACRYS (2.0.2) | Nizar Issa | 2012 | See Study_ID=10 | \CHEMISTRY_CPOSS\SuccinicAcidCocrystals\Succinic | planar | 0 | MP2/6-31G(d,p) | 0 |  |  | A257 | P21/c | 4 | 5.1892 | 4.99 | 20.5845 | 90 | 104.076 | 90 | LATT 1; SYMM -X , +Y +1/2, -Z +1/2 | 1.5171 | 0.7542 |  | -93.68 | -35 | -93.68 | 0 | 0 | 0 | 1 |  | 0 |  | 0 | Rigid CrystalPredictor + MP2 6-31G(d,p) DMA +FIT
SUCACB | C4 H6 O4 | 20 | Succinic Acid | Butan-1,4-dioic acid |  | SUCACB03, SUCACB07, SUCACB10, SUCACB19 | Rigid CrystalPredictor (1.x), DMACRYS (2.0.2) | Nizar Issa | 2012 | See Study_ID=10 | \CHEMISTRY_CPOSS\SuccinicAcidCocrystals\Succinic | planar | 0 | MP2/6-31G(d,p) | 0 |  |  | A150 | C2/c | 4 | 21.4722 | 6.7255 | 7.7017 | 90 | 75.42 | 90 | LATT 7; SYMM -X , +Y , -Z +1/2 | 1.4574 | 0.712 |  | -93.66 | -30.77 | -93.66 | 0 | 0 | 0 | 0 |  | 0 |  | 0 | Rigid CrystalPredictor + MP2 6-31G(d,p) DMA +FIT
SUCACB | C4 H6 O4 | 20 | Succinic Acid | Butan-1,4-dioic acid |  | SUCACB03, SUCACB07, SUCACB10, SUCACB19 | Rigid CrystalPredictor (1.x), DMACRYS (2.0.2) | Nizar Issa | 2012 | See Study_ID=10 | \CHEMISTRY_CPOSS\SuccinicAcidCocrystals\Succinic | planar | 0 | MP2/6-31G(d,p) | 0 |  |  | AA558 | P-1 | 4 | 5.2049 | 7.7745 | 13.364 | 85.387 | 80.06 | 78.186 | LATT 1 | 1.506 | 0.742 |  | -93.66 | -67.22 | -93.66 | 0 | 0 | 0 | 1 |  | 0 |  | 0 | Rigid CrystalPredictor + MP2 6-31G(d,p) DMA +FIT
SUCACB | C4 H6 O4 | 20 | Succinic Acid | Butan-1,4-dioic acid |  | SUCACB03, SUCACB07, SUCACB10, SUCACB19 | Rigid CrystalPredictor (1.x), DMACRYS (2.0.2) | Nizar Issa | 2012 | See Study_ID=10 | \CHEMISTRY_CPOSS\SuccinicAcidCocrystals\Succinic | planar | 0 | MP2/6-31G(d,p) | 0 |  |  | AA716 | P21/c | 8 | 8.4068 | 5.0826 | 24.6203 | 90 | 90.568 | 90 | LATT 1; SYMM -X , +Y +1/2, -Z +1/2 | 1.4913 | 0.7357 |  | -93.65 | -66.63 | -93.65 | 0 | 0 | 0 | 1 |  | 0 |  | 0 | Rigid CrystalPredictor + MP2 6-31G(d,p) DMA +FIT
SUCACB | C4 H6 O4 | 20 | Succinic Acid | Butan-1,4-dioic acid |  | SUCACB03, SUCACB07, SUCACB10, SUCACB19 | Rigid CrystalPredictor (1.x), DMACRYS (2.0.2) | Nizar Issa | 2012 | See Study_ID=10 | \CHEMISTRY_CPOSS\SuccinicAcidCocrystals\Succinic | planar | 0 | MP2/6-31G(d,p) | 0 |  |  | AA257 | P21/n | 8 | 7.5122 | 7.6996 | 18.7827 | 90 | 75.351 | 90 | LATT 1; SYMM -X +1/2, +Y +1/2, -Z +1/2 | 1.4925 | 0.7349 |  | -93.65 | -63.28 | -93.65 | 0 | 0 | 0 | 1 |  | 0 |  | 0 | Rigid CrystalPredictor + MP2 6-31G(d,p) DMA +FIT
SUCACB | C4 H6 O4 | 20 | Succinic Acid | Butan-1,4-dioic acid |  | SUCACB03, SUCACB07, SUCACB10, SUCACB19 | Rigid CrystalPredictor (1.x), DMACRYS (2.0.2) | Nizar Issa | 2012 | See Study_ID=10 | \CHEMISTRY_CPOSS\SuccinicAcidCocrystals\Succinic | planar | 0 | MP2/6-31G(d,p) | 0 |  |  | AA1206 | P21/c | 8 | 7.1003 | 29.3275 | 5.4476 | 90 | 74.724 | 90 | LATT 1; SYMM -X , +Y +1/2, -Z +1/2 | 1.4335 | 0.7078 |  | -93.62 | -54.17 | -93.62 | 0 | 0 | 0 | 1 |  | 0 |  | 0 | Rigid CrystalPredictor + MP2 6-31G(d,p) DMA +FIT
SUCACB | C4 H6 O4 | 20 | Succinic Acid | Butan-1,4-dioic acid |  | SUCACB03, SUCACB07, SUCACB10, SUCACB19 | Rigid CrystalPredictor (1.x), DMACRYS (2.0.2) | Nizar Issa | 2012 | See Study_ID=10 | \CHEMISTRY_CPOSS\SuccinicAcidCocrystals\Succinic | planar | 0 | MP2/6-31G(d,p) | 0 |  |  | AA1739 | P-1 | 4 | 6.1827 | 6.4863 | 14.0915 | 84.915 | 91.949 | 75.134 | LATT 1 | 1.4442 | 0.7129 |  | -93.62 | -53.66 | -93.62 | 0 | 0 | 0 | 1 |  | 0 |  | 0 | Rigid CrystalPredictor + MP2 6-31G(d,p) DMA +FIT
SUCACB | C4 H6 O4 | 20 | Succinic Acid | Butan-1,4-dioic acid |  | SUCACB03, SUCACB07, SUCACB10, SUCACB19 | Rigid CrystalPredictor (1.x), DMACRYS (2.0.2) | Nizar Issa | 2012 | See Study_ID=10 | \CHEMISTRY_CPOSS\SuccinicAcidCocrystals\Succinic | planar | 0 | MP2/6-31G(d,p) | 0 |  |  | AA1068 | P21/n | 8 | 20.7484 | 5.1188 | 10.0638 | 90 | 84.069 | 90 | LATT 1; SYMM -X +1/2, +Y +1/2, -Z +1/2 | 1.4756 | 0.7296 |  | -93.62 | -62.13 | -93.62 | 0 | 0 | 0 | 1 |  | 0 |  | 0 | Rigid CrystalPredictor + MP2 6-31G(d,p) DMA +FIT
SUCACB | C4 H6 O4 | 20 | Succinic Acid | Butan-1,4-dioic acid |  | SUCACB03, SUCACB07, SUCACB10, SUCACB19 | Rigid CrystalPredictor (1.x), DMACRYS (2.0.2) | Nizar Issa | 2012 | See Study_ID=10 | \CHEMISTRY_CPOSS\SuccinicAcidCocrystals\Succinic | planar | 0 | MP2/6-31G(d,p) | 0 |  |  | AA1803 | P21/c | 8 | 10.8272 | 4.9149 | 20.4128 | 90 | 69.716 | 90 | LATT 1; SYMM -X , +Y +1/2, -Z +1/2 | 1.5396 | 0.7628 |  | -93.61 | -68.06 | -93.61 | 0 | 0 | 0 | 1 |  | 0 |  | 0 | Rigid CrystalPredictor + MP2 6-31G(d,p) DMA +FIT
SUCACB | C4 H6 O4 | 20 | Succinic Acid | Butan-1,4-dioic acid |  | SUCACB03, SUCACB07, SUCACB10, SUCACB19 | Rigid CrystalPredictor (1.x), DMACRYS (2.0.2) | Nizar Issa | 2012 | See Study_ID=10 | \CHEMISTRY_CPOSS\SuccinicAcidCocrystals\Succinic | planar | 0 | MP2/6-31G(d,p) | 0 |  |  | AA1763 | P21/n | 8 | 14.923 | 4.9019 | 15.0266 | 90 | 74.132 | 90 | LATT 1; SYMM -X +1/2, +Y +1/2, -Z +1/2 | 1.4837 | 0.7338 |  | -93.6 | -61.4 | -93.6 | 0 | 0 | 0 | 1 |  | 0 |  | 0 | Rigid CrystalPredictor + MP2 6-31G(d,p) DMA +FIT
SUCACB | C4 H6 O4 | 20 | Succinic Acid | Butan-1,4-dioic acid |  | SUCACB03, SUCACB07, SUCACB10, SUCACB19 | Rigid CrystalPredictor (1.x), DMACRYS (2.0.2) | Nizar Issa | 2012 | See Study_ID=10 | \CHEMISTRY_CPOSS\SuccinicAcidCocrystals\Succinic | planar | 0 | MP2/6-31G(d,p) | 0 |  |  | AA2158 | P21/c | 8 | 5.4256 | 26.4675 | 7.7286 | 90 | 76.427 | 90 | LATT 1; SYMM -X , +Y +1/2, -Z +1/2 | 1.4541 | 0.7184 |  | -93.59 | -62.39 | -93.59 | 0 | 0 | 0 | 1 |  | 0 |  | 0 | Rigid CrystalPredictor + MP2 6-31G(d,p) DMA +FIT
SUCACB | C4 H6 O4 | 20 | Succinic Acid | Butan-1,4-dioic acid |  | SUCACB03, SUCACB07, SUCACB10, SUCACB19 | Rigid CrystalPredictor (1.x), DMACRYS (2.0.2) | Nizar Issa | 2012 | See Study_ID=10 | \CHEMISTRY_CPOSS\SuccinicAcidCocrystals\Succinic | planar | 0 | MP2/6-31G(d,p) | 0 |  |  | A56 | C2/c | 4 | 21.7409 | 5.4533 | 9.4566 | 90 | 110.114 | 90 | LATT 7; SYMM -X , +Y , -Z +1/2 | 1.4901 | 0.7362 |  | -93.59 | -31.96 | -93.59 | 0 | 0 | 0 | 1 |  | 0 |  | 0 | Rigid CrystalPredictor + MP2 6-31G(d,p) DMA +FIT
SUCACB | C4 H6 O4 | 20 | Succinic Acid | Butan-1,4-dioic acid |  | SUCACB03, SUCACB07, SUCACB10, SUCACB19 | Rigid CrystalPredictor (1.x), DMACRYS (2.0.2) | Nizar Issa | 2012 | See Study_ID=10 | \CHEMISTRY_CPOSS\SuccinicAcidCocrystals\Succinic | planar | 0 | MP2/6-31G(d,p) | 0 |  |  | AA1511 | P-1 | 4 | 9.8339 | 7.7128 | 7.3913 | 78.707 | 83.8 | 86.129 | LATT 1 | 1.4368 | 0.7059 |  | -93.57 | -54.38 | -93.57 | 0 | 0 | 0 | 1 |  | 0 |  | 0 | Rigid CrystalPredictor + MP2 6-31G(d,p) DMA +FIT
SUCACB | C4 H6 O4 | 20 | Succinic Acid | Butan-1,4-dioic acid |  | SUCACB03, SUCACB07, SUCACB10, SUCACB19 | Rigid CrystalPredictor (1.x), DMACRYS (2.0.2) | Nizar Issa | 2012 | See Study_ID=10 | \CHEMISTRY_CPOSS\SuccinicAcidCocrystals\Succinic | planar | 0 | MP2/6-31G(d,p) | 0 |  |  | A296 | Cc | 2 | 4.8597 | 14.7689 | 7.7109 | 90 | 101.24 | 90 | LATT -7; SYMM +X , -Y , +Z +1/2 | 1.445 | 0.7162 |  | -93.57 | -28.82 | -93.57 | 0 | 0 | 0 | 1 |  | 0 |  | 0 | Rigid CrystalPredictor + MP2 6-31G(d,p) DMA +FIT
SUCACB | C4 H6 O4 | 20 | Succinic Acid | Butan-1,4-dioic acid |  | SUCACB03, SUCACB07, SUCACB10, SUCACB19 | Rigid CrystalPredictor (1.x), DMACRYS (2.0.2) | Nizar Issa | 2012 | See Study_ID=10 | \CHEMISTRY_CPOSS\SuccinicAcidCocrystals\Succinic | planar | 0 | MP2/6-31G(d,p) | 0 |  |  | AA1647 | P21/a | 8 | 9.7809 | 5.0528 | 21.2195 | 90 | 82.893 | 90 | LATT 1; SYMM -X +1/2, +Y +1/2, -Z | 1.5075 | 0.7467 |  | -93.57 | -69.78 | -93.57 | 0 | 0 | 0 | 1 |  | 0 |  | 0 | Rigid CrystalPredictor + MP2 6-31G(d,p) DMA +FIT
SUCACB | C4 H6 O4 | 20 | Succinic Acid | Butan-1,4-dioic acid |  | SUCACB03, SUCACB07, SUCACB10, SUCACB19 | Rigid CrystalPredictor (1.x), DMACRYS (2.0.2) | Nizar Issa | 2012 | See Study_ID=10 | \CHEMISTRY_CPOSS\SuccinicAcidCocrystals\Succinic | planar | 0 | MP2/6-31G(d,p) | 0 |  |  | AA1557 | P21/c | 8 | 7.5713 | 28.7949 | 5.2829 | 90 | 71.335 | 90 | LATT 1; SYMM -X , +Y +1/2, -Z +1/2 | 1.4376 | 0.7078 |  | -93.56 | -56.53 | -93.56 | 0 | 0 | 0 | 1 |  | 0 |  | 0 | Rigid CrystalPredictor + MP2 6-31G(d,p) DMA +FIT
SUCACB | C4 H6 O4 | 20 | Succinic Acid | Butan-1,4-dioic acid |  | SUCACB03, SUCACB07, SUCACB10, SUCACB19 | Rigid CrystalPredictor (1.x), DMACRYS (2.0.2) | Nizar Issa | 2012 | See Study_ID=10 | \CHEMISTRY_CPOSS\SuccinicAcidCocrystals\Succinic | planar | 0 | MP2/6-31G(d,p) | 0 |  |  | AA2430 | P21/c | 8 | 6.0556 | 27.6781 | 7.1409 | 90 | 108.895 | 90 | LATT 1; SYMM -X , +Y +1/2, -Z +1/2 | 1.3853 | 0.6837 |  | -93.55 | -46.3 | -93.55 | 0 | 0 | 0 | 1 |  | 0 |  | 0 | Rigid CrystalPredictor + MP2 6-31G(d,p) DMA +FIT
SUCACB | C4 H6 O4 | 20 | Succinic Acid | Butan-1,4-dioic acid |  | SUCACB03, SUCACB07, SUCACB10, SUCACB19 | Rigid CrystalPredictor (1.x), DMACRYS (2.0.2) | Nizar Issa | 2012 | See Study_ID=10 | \CHEMISTRY_CPOSS\SuccinicAcidCocrystals\Succinic | planar | 0 | MP2/6-31G(d,p) | 0 |  |  | AA912 | P21 | 4 | 7.7074 | 13.268 | 5.6044 | 90 | 68.857 | 90 | LATT -1; SYMM -X , +Y +1/2, -Z | 1.4674 | 0.7226 |  | -93.55 | -57.49 | -93.55 | 0 | 0 | 0 | 1 |  | 0 |  | 0 | Rigid CrystalPredictor + MP2 6-31G(d,p) DMA +FIT
SUCACB | C4 H6 O4 | 20 | Succinic Acid | Butan-1,4-dioic acid |  | SUCACB03, SUCACB07, SUCACB10, SUCACB19 | Rigid CrystalPredictor (1.x), DMACRYS (2.0.2) | Nizar Issa | 2012 | See Study_ID=10 | \CHEMISTRY_CPOSS\SuccinicAcidCocrystals\Succinic | planar | 0 | MP2/6-31G(d,p) | 0 |  |  | A331 | Pca21 | 4 | 6.3824 | 8.1067 | 9.7412 | 90 | 90 | 90 | LATT -1; SYMM -X , -Y , +Z +1/2; SYMM -X +1/2, +Y , +Z +1/2; SYMM +X +1/2, -Y , +Z | 1.5562 | 0.7812 |  | -93.55 | -41.67 | -93.55 | 0 | 0 | 0 | 1 |  | 0 |  | 0 | Rigid CrystalPredictor + MP2 6-31G(d,p) DMA +FIT
SUCACB | C4 H6 O4 | 20 | Succinic Acid | Butan-1,4-dioic acid |  | SUCACB03, SUCACB07, SUCACB10, SUCACB19 | Rigid CrystalPredictor (1.x), DMACRYS (2.0.2) | Nizar Issa | 2012 | See Study_ID=10 | \CHEMISTRY_CPOSS\SuccinicAcidCocrystals\Succinic | planar | 0 | MP2/6-31G(d,p) | 0 |  |  | AA2280 | P21/n | 8 | 15.0764 | 4.9153 | 14.113 | 90 | 88.484 | 90 | LATT 1; SYMM -X +1/2, +Y +1/2, -Z +1/2 | 1.5005 | 0.743 |  | -93.54 | -64.15 | -93.54 | 0 | 0 | 0 | 1 |  | 0 |  | 0 | Rigid CrystalPredictor + MP2 6-31G(d,p) DMA +FIT
SUCACB | C4 H6 O4 | 20 | Succinic Acid | Butan-1,4-dioic acid |  | SUCACB03, SUCACB07, SUCACB10, SUCACB19 | Rigid CrystalPredictor (1.x), DMACRYS (2.0.2) | Nizar Issa | 2012 | See Study_ID=10 | \CHEMISTRY_CPOSS\SuccinicAcidCocrystals\Succinic | planar | 0 | MP2/6-31G(d,p) | 0 |  |  | AA3287 | P-1 | 4 | 12.4916 | 4.9062 | 9.4881 | 100.186 | 69.493 | 90.474 | LATT 1 | 1.4657 | 0.7208 |  | -93.52 | -58.02 | -93.52 | 0 | 0 | 0 | 1 |  | 0 |  | 0 | Rigid CrystalPredictor + MP2 6-31G(d,p) DMA +FIT
SUCACB | C4 H6 O4 | 20 | Succinic Acid | Butan-1,4-dioic acid |  | SUCACB03, SUCACB07, SUCACB10, SUCACB19 | Rigid CrystalPredictor (1.x), DMACRYS (2.0.2) | Nizar Issa | 2012 | See Study_ID=10 | \CHEMISTRY_CPOSS\SuccinicAcidCocrystals\Succinic | planar | 0 | MP2/6-31G(d,p) | 0 |  |  | AA2186 | P21/c | 8 | 7.777 | 16.4445 | 8.5558 | 90 | 89.034 | 90 | LATT 1; SYMM -X , +Y +1/2, -Z +1/2 | 1.4339 | 0.7035 |  | -93.51 | -57.74 | -93.51 | 0 | 0 | 0 | 1 |  | 0 |  | 0 | Rigid CrystalPredictor + MP2 6-31G(d,p) DMA +FIT
SUCACB | C4 H6 O4 | 20 | Succinic Acid | Butan-1,4-dioic acid |  | SUCACB03, SUCACB07, SUCACB10, SUCACB19 | Rigid CrystalPredictor (1.x), DMACRYS (2.0.2) | Nizar Issa | 2012 | See Study_ID=10 | \CHEMISTRY_CPOSS\SuccinicAcidCocrystals\Succinic | planar | 0 | MP2/6-31G(d,p) | 0 |  |  | AA1772 | P21 | 4 | 7.4106 | 9.9544 | 8.8514 | 90 | 124.16 | 90 | LATT -1; SYMM -X , +Y +1/2, -Z | 1.4517 | 0.7156 |  | -93.51 | -57.78 | -93.51 | 0 | 0 | 0 | 1 |  | 0 |  | 0 | Rigid CrystalPredictor + MP2 6-31G(d,p) DMA +FIT
SUCACB | C4 H6 O4 | 20 | Succinic Acid | Butan-1,4-dioic acid |  | SUCACB03, SUCACB07, SUCACB10, SUCACB19 | Rigid CrystalPredictor (1.x), DMACRYS (2.0.2) | Nizar Issa | 2012 | See Study_ID=10 | \CHEMISTRY_CPOSS\SuccinicAcidCocrystals\Succinic | planar | 0 | MP2/6-31G(d,p) | 0 |  |  | AA993 | P21/c | 8 | 17.4577 | 4.9782 | 13.8155 | 90 | 119.44 | 90 | LATT 1; SYMM -X , +Y +1/2, -Z +1/2 | 1.5003 | 0.7412 |  | -93.5 | -62.85 | -93.5 | 0 | 0 | 0 | 1 |  | 0 |  | 0 | Rigid CrystalPredictor + MP2 6-31G(d,p) DMA +FIT
SUCACB | C4 H6 O4 | 20 | Succinic Acid | Butan-1,4-dioic acid |  | SUCACB03, SUCACB07, SUCACB10, SUCACB19 | Rigid CrystalPredictor (1.x), DMACRYS (2.0.2) | Nizar Issa | 2012 | See Study_ID=10 | \CHEMISTRY_CPOSS\SuccinicAcidCocrystals\Succinic | planar | 0 | MP2/6-31G(d,p) | 0 |  |  | A463 | P21/a | 4 | 10.2926 | 4.8934 | 10.2598 | 90 | 75.951 | 90 | LATT 1; SYMM -X +1/2, +Y +1/2, -Z | 1.5647 | 0.7739 |  | -93.5 | -37.76 | -93.5 | 0 | 0 | 0 | 1 |  | 0 |  | 0 | Rigid CrystalPredictor + MP2 6-31G(d,p) DMA +FIT
SUCACB | C4 H6 O4 | 20 | Succinic Acid | Butan-1,4-dioic acid |  | SUCACB03, SUCACB07, SUCACB10, SUCACB19 | Rigid CrystalPredictor (1.x), DMACRYS (2.0.2) | Nizar Issa | 2012 | See Study_ID=10 | \CHEMISTRY_CPOSS\SuccinicAcidCocrystals\Succinic | planar | 0 | MP2/6-31G(d,p) | 0 |  |  | AA2012 | P21/a | 8 | 7.2823 | 20.5531 | 7.7606 | 90 | 67.92 | 90 | LATT 1; SYMM -X +1/2, +Y +1/2, -Z | 1.4574 | 0.7211 |  | -93.49 | -60.5 | -93.49 | 0 | 0 | 0 | 1 |  | 0 |  | 0 | Rigid CrystalPredictor + MP2 6-31G(d,p) DMA +FIT
SUCACB | C4 H6 O4 | 20 | Succinic Acid | Butan-1,4-dioic acid |  | SUCACB03, SUCACB07, SUCACB10, SUCACB19 | Rigid CrystalPredictor (1.x), DMACRYS (2.0.2) | Nizar Issa | 2012 | See Study_ID=10 | \CHEMISTRY_CPOSS\SuccinicAcidCocrystals\Succinic | planar | 0 | MP2/6-31G(d,p) | 0 |  |  | AA6474 | P21/c | 8 | 14.7212 | 5.2006 | 13.4393 | 90 | 88.277 | 90 | LATT 1; SYMM -X , +Y +1/2, -Z +1/2 | 1.5253 | 0.7546 |  | -93.49 | -69.34 | -93.49 | 0 | 0 | 0 | 1 |  | 0 |  | 0 | Rigid CrystalPredictor + MP2 6-31G(d,p) DMA +FIT
SUCACB | C4 H6 O4 | 20 | Succinic Acid | Butan-1,4-dioic acid |  | SUCACB03, SUCACB07, SUCACB10, SUCACB19 | Rigid CrystalPredictor (1.x), DMACRYS (2.0.2) | Nizar Issa | 2012 | See Study_ID=10 | \CHEMISTRY_CPOSS\SuccinicAcidCocrystals\Succinic | planar | 0 | MP2/6-31G(d,p) | 0 |  |  | A221 | C2/c | 4 | 15.9935 | 7.0248 | 9.8183 | 90 | 78.747 | 90 | LATT 7; SYMM -X , +Y , -Z +1/2 | 1.45 | 0.7112 |  | -93.48 | -28.18 | -93.48 | 0 | 0 | 0 | 1 |  | 0 |  | 0 | Rigid CrystalPredictor + MP2 6-31G(d,p) DMA +FIT
SUCACB | C4 H6 O4 | 20 | Succinic Acid | Butan-1,4-dioic acid |  | SUCACB03, SUCACB07, SUCACB10, SUCACB19 | Rigid CrystalPredictor (1.x), DMACRYS (2.0.2) | Nizar Issa | 2012 | See Study_ID=10 | \CHEMISTRY_CPOSS\SuccinicAcidCocrystals\Succinic | planar | 0 | MP2/6-31G(d,p) | 0 |  |  | AA1694 | P21/c | 8 | 21.1837 | 4.9767 | 10.5894 | 90 | 109.169 | 90 | LATT 1; SYMM -X , +Y +1/2, -Z +1/2 | 1.4877 | 0.7343 |  | -93.48 | -63.04 | -93.48 | 0 | 0 | 0 | 1 |  | 0 |  | 0 | Rigid CrystalPredictor + MP2 6-31G(d,p) DMA +FIT
SUCACB | C4 H6 O4 | 20 | Succinic Acid | Butan-1,4-dioic acid |  | SUCACB03, SUCACB07, SUCACB10, SUCACB19 | Rigid CrystalPredictor (1.x), DMACRYS (2.0.2) | Nizar Issa | 2012 | See Study_ID=10 | \CHEMISTRY_CPOSS\SuccinicAcidCocrystals\Succinic | planar | 0 | MP2/6-31G(d,p) | 0 |  |  | AA1854 | P21/c | 8 | 7.7605 | 16.3329 | 8.5861 | 90 | 89.329 | 90 | LATT 1; SYMM -X , +Y +1/2, -Z +1/2 | 1.4416 | 0.7126 |  | -93.47 | -56.17 | -93.47 | 0 | 0 | 0 | 1 |  | 0 |  | 0 | Rigid CrystalPredictor + MP2 6-31G(d,p) DMA +FIT
SUCACB | C4 H6 O4 | 20 | Succinic Acid | Butan-1,4-dioic acid |  | SUCACB03, SUCACB07, SUCACB10, SUCACB19 | Rigid CrystalPredictor (1.x), DMACRYS (2.0.2) | Nizar Issa | 2012 | See Study_ID=10 | \CHEMISTRY_CPOSS\SuccinicAcidCocrystals\Succinic | planar | 0 | MP2/6-31G(d,p) | 0 |  |  | AA1284 | P21/c | 8 | 7.4666 | 20.196 | 8.5655 | 90 | 122.859 | 90 | LATT 1; SYMM -X , +Y +1/2, -Z +1/2 | 1.4458 | 0.7153 |  | -93.47 | -55.71 | -93.47 | 0 | 0 | 0 | 1 |  | 0 |  | 0 | Rigid CrystalPredictor + MP2 6-31G(d,p) DMA +FIT
SUCACB | C4 H6 O4 | 20 | Succinic Acid | Butan-1,4-dioic acid |  | SUCACB03, SUCACB07, SUCACB10, SUCACB19 | Rigid CrystalPredictor (1.x), DMACRYS (2.0.2) | Nizar Issa | 2012 | See Study_ID=10 | \CHEMISTRY_CPOSS\SuccinicAcidCocrystals\Succinic | planar | 0 | MP2/6-31G(d,p) | 0 |  |  | AA1730 | P21/c | 8 | 7.7233 | 14.1321 | 9.9483 | 90 | 79.978 | 90 | LATT 1; SYMM -X , +Y +1/2, -Z +1/2 | 1.4671 | 0.7243 |  | -93.47 | -59.03 | -93.47 | 0 | 0 | 0 | 1 |  | 0 |  | 0 | Rigid CrystalPredictor + MP2 6-31G(d,p) DMA +FIT
SUCACB | C4 H6 O4 | 20 | Succinic Acid | Butan-1,4-dioic acid |  | SUCACB03, SUCACB07, SUCACB10, SUCACB19 | Rigid CrystalPredictor (1.x), DMACRYS (2.0.2) | Nizar Issa | 2012 | See Study_ID=10 | \CHEMISTRY_CPOSS\SuccinicAcidCocrystals\Succinic | planar | 0 | MP2/6-31G(d,p) | 0 |  |  | AA1828 | P21/n | 8 | 12.0365 | 13.0279 | 7.7012 | 90 | 64.88 | 90 | LATT 1; SYMM -X +1/2, +Y +1/2, -Z +1/2 | 1.4347 | 0.7097 |  | -93.46 | -56.8 | -93.46 | 0 | 0 | 0 | 1 |  | 0 |  | 0 | Rigid CrystalPredictor + MP2 6-31G(d,p) DMA +FIT
SUCACB | C4 H6 O4 | 20 | Succinic Acid | Butan-1,4-dioic acid |  | SUCACB03, SUCACB07, SUCACB10, SUCACB19 | Rigid CrystalPredictor (1.x), DMACRYS (2.0.2) | Nizar Issa | 2012 | See Study_ID=10 | \CHEMISTRY_CPOSS\SuccinicAcidCocrystals\Succinic | planar | 0 | MP2/6-31G(d,p) | 0 |  |  | A248 | I2/a | 8 | 13.5396 | 7.7237 | 10.6043 | 90 | 80.162 | 90 | LATT 1; SYMM -X +1/2, +Y , -Z ; SYMM +X +1/2, +Y +1/2, +Z +1/2; SYMM -X , +Y +1/2, -Z +1/2 | 1.4357 | 0.7085 |  | -93.46 | -28.14 | -93.46 | 0 | 0 | 0 | 1 |  | 0 |  | 0 | Rigid CrystalPredictor + MP2 6-31G(d,p) DMA +FIT
SUCACB | C4 H6 O4 | 20 | Succinic Acid | Butan-1,4-dioic acid |  | SUCACB03, SUCACB07, SUCACB10, SUCACB19 | Rigid CrystalPredictor (1.x), DMACRYS (2.0.2) | Nizar Issa | 2012 | See Study_ID=10 | \CHEMISTRY_CPOSS\SuccinicAcidCocrystals\Succinic | planar | 0 | MP2/6-31G(d,p) | 0 |  |  | AA1416 | P21/a | 8 | 19.6742 | 5.2001 | 10.6003 | 90 | 80.202 | 90 | LATT 1; SYMM -X +1/2, +Y +1/2, -Z | 1.4679 | 0.7273 |  | -93.46 | -64.67 | -93.46 | 0 | 0 | 0 | 1 |  | 0 |  | 0 | Rigid CrystalPredictor + MP2 6-31G(d,p) DMA +FIT
SUCACB | C4 H6 O4 | 20 | Succinic Acid | Butan-1,4-dioic acid |  | SUCACB03, SUCACB07, SUCACB10, SUCACB19 | Rigid CrystalPredictor (1.x), DMACRYS (2.0.2) | Nizar Issa | 2012 | See Study_ID=10 | \CHEMISTRY_CPOSS\SuccinicAcidCocrystals\Succinic | planar | 0 | MP2/6-31G(d,p) | 0 |  |  | AA2526 | P21/n | 8 | 9.1979 | 17.3044 | 7.7448 | 90 | 60.517 | 90 | LATT 1; SYMM -X +1/2, +Y +1/2, -Z +1/2 | 1.4619 | 0.7228 |  | -93.45 | -63.27 | -93.45 | 0 | 0 | 0 | 1 |  | 0 |  | 0 | Rigid CrystalPredictor + MP2 6-31G(d,p) DMA +FIT
SUCACB | C4 H6 O4 | 20 | Succinic Acid | Butan-1,4-dioic acid |  | SUCACB03, SUCACB07, SUCACB10, SUCACB19 | Rigid CrystalPredictor (1.x), DMACRYS (2.0.2) | Nizar Issa | 2012 | See Study_ID=10 | \CHEMISTRY_CPOSS\SuccinicAcidCocrystals\Succinic | planar | 0 | MP2/6-31G(d,p) | 0 |  |  | AA372 | P-1 | 4 | 5.1475 | 10.8086 | 10.0591 | 70.871 | 79.448 | 84.812 | LATT 1 | 1.5097 | 0.7474 |  | -93.45 | -68.64 | -93.45 | 0 | 0 | 0 | 1 |  | 0 |  | 0 | Rigid CrystalPredictor + MP2 6-31G(d,p) DMA +FIT
SUCACB | C4 H6 O4 | 20 | Succinic Acid | Butan-1,4-dioic acid |  | SUCACB03, SUCACB07, SUCACB10, SUCACB19 | Rigid CrystalPredictor (1.x), DMACRYS (2.0.2) | Nizar Issa | 2012 | See Study_ID=10 | \CHEMISTRY_CPOSS\SuccinicAcidCocrystals\Succinic | planar | 0 | MP2/6-31G(d,p) | 0 |  |  | AA1671 | P21/a | 8 | 10.3992 | 13.6264 | 7.7117 | 90 | 81.472 | 90 | LATT 1; SYMM -X +1/2, +Y +1/2, -Z | 1.4516 | 0.7169 |  | -93.42 | -56.21 | -93.42 | 0 | 0 | 0 | 1 |  | 0 |  | 0 | Rigid CrystalPredictor + MP2 6-31G(d,p) DMA +FIT
SUCACB | C4 H6 O4 | 20 | Succinic Acid | Butan-1,4-dioic acid |  | SUCACB03, SUCACB07, SUCACB10, SUCACB19 | Rigid CrystalPredictor (1.x), DMACRYS (2.0.2) | Nizar Issa | 2012 | See Study_ID=10 | \CHEMISTRY_CPOSS\SuccinicAcidCocrystals\Succinic | planar | 0 | MP2/6-31G(d,p) | 0 |  |  | AA2456 | P21/a | 8 | 7.6844 | 18.6522 | 7.7199 | 90 | 77.658 | 90 | LATT 1; SYMM -X +1/2, +Y +1/2, -Z | 1.4513 | 0.7163 |  | -93.41 | -56.48 | -93.41 | 0 | 0 | 0 | 1 |  | 0 |  | 0 | Rigid CrystalPredictor + MP2 6-31G(d,p) DMA +FIT
SUCACB | C4 H6 O4 | 20 | Succinic Acid | Butan-1,4-dioic acid |  | SUCACB03, SUCACB07, SUCACB10, SUCACB19 | Rigid CrystalPredictor (1.x), DMACRYS (2.0.2) | Nizar Issa | 2012 | See Study_ID=10 | \CHEMISTRY_CPOSS\SuccinicAcidCocrystals\Succinic | planar | 0 | MP2/6-31G(d,p) | 0 |  |  | AA344 | P21/c | 8 | 15.8319 | 13.9978 | 4.9367 | 90 | 107.811 | 90 | LATT 1; SYMM -X , +Y +1/2, -Z +1/2 | 1.5061 | 0.7417 |  | -93.4 | -65.29 | -93.4 | 0 | 0 | 0 | 1 |  | 0 |  | 0 | Rigid CrystalPredictor + MP2 6-31G(d,p) DMA +FIT
SUCACB | C4 H6 O4 | 20 | Succinic Acid | Butan-1,4-dioic acid |  | SUCACB03, SUCACB07, SUCACB10, SUCACB19 | Rigid CrystalPredictor (1.x), DMACRYS (2.0.2) | Nizar Issa | 2012 | See Study_ID=10 | \CHEMISTRY_CPOSS\SuccinicAcidCocrystals\Succinic | planar | 0 | MP2/6-31G(d,p) | 0 |  |  | AA2103 | P-1 | 4 | 12.9396 | 4.8741 | 8.7792 | 80.676 | 96.612 | 96.688 | LATT 1 | 1.4524 | 0.7178 |  | -93.39 | -58.86 | -93.39 | 0 | 0 | 0 | 1 |  | 0 |  | 0 | Rigid CrystalPredictor + MP2 6-31G(d,p) DMA +FIT
SUCACB | C4 H6 O4 | 20 | Succinic Acid | Butan-1,4-dioic acid |  | SUCACB03, SUCACB07, SUCACB10, SUCACB19 | Rigid CrystalPredictor (1.x), DMACRYS (2.0.2) | Nizar Issa | 2012 | See Study_ID=10 | \CHEMISTRY_CPOSS\SuccinicAcidCocrystals\Succinic | planar | 0 | MP2/6-31G(d,p) | 0 |  |  | AA1145 | P-1 | 4 | 7.4363 | 7.7182 | 10.2033 | 79.837 | 68.97 | 81.738 | LATT 1 | 1.4634 | 0.7209 |  | -93.39 | -59.32 | -93.39 | 0 | 0 | 0 | 1 |  | 0 |  | 0 | Rigid CrystalPredictor + MP2 6-31G(d,p) DMA +FIT
SUCACB | C4 H6 O4 | 20 | Succinic Acid | Butan-1,4-dioic acid |  | SUCACB03, SUCACB07, SUCACB10, SUCACB19 | Rigid CrystalPredictor (1.x), DMACRYS (2.0.2) | Nizar Issa | 2012 | See Study_ID=10 | \CHEMISTRY_CPOSS\SuccinicAcidCocrystals\Succinic | planar | 0 | MP2/6-31G(d,p) | 0 |  |  | A162 | Pbcn | 8 | 20.4161 | 5.1341 | 10.1591 | 90 | 90 | 90 | LATT 1; SYMM +X +1/2, -Y +1/2, -Z ; SYMM -X , +Y , -Z +1/2; SYMM -X +1/2, -Y +1/2, +Z +1/2 | 1.4732 | 0.7272 |  | -93.39 | -30.83 | -93.39 | 0 | 0 | 0 | 1 |  | 0 |  | 0 | Rigid CrystalPredictor + MP2 6-31G(d,p) DMA +FIT
SUCACB | C4 H6 O4 | 20 | Succinic Acid | Butan-1,4-dioic acid |  | SUCACB03, SUCACB07, SUCACB10, SUCACB19 | Rigid CrystalPredictor (1.x), DMACRYS (2.0.2) | Nizar Issa | 2012 | See Study_ID=10 | \CHEMISTRY_CPOSS\SuccinicAcidCocrystals\Succinic | planar | 0 | MP2/6-31G(d,p) | 0 |  |  | AA184 | P212121 | 8 | 14.921 | 5.2205 | 13.1539 | 90 | 90 | 90 | LATT -1; SYMM +X +1/2, -Y +1/2, -Z ; SYMM -X , +Y +1/2, -Z +1/2; SYMM -X +1/2, -Y , +Z +1/2 | 1.531 | 0.761 |  | -93.38 | -75.77 | -93.38 | 0 | 0 | 0 | 1 |  | 0 |  | 0 | Rigid CrystalPredictor + MP2 6-31G(d,p) DMA +FIT
SUCACB | C4 H6 O4 | 20 | Succinic Acid | Butan-1,4-dioic acid |  | SUCACB03, SUCACB07, SUCACB10, SUCACB19 | Rigid CrystalPredictor (1.x), DMACRYS (2.0.2) | Nizar Issa | 2012 | See Study_ID=10 | \CHEMISTRY_CPOSS\SuccinicAcidCocrystals\Succinic | planar | 0 | MP2/6-31G(d,p) | 0 |  |  | A347 | A2/n | 8 | 15.6275 | 4.8494 | 14.7638 | 90 | 84.185 | 90 | LATT 1; SYMM -X +1/2, +Y , -Z +1/2; SYMM +X , +Y +1/2, +Z +1/2; SYMM -X +1/2, +Y +1/2, -Z | 1.4093 | 0.6945 |  | -93.37 | -25.96 | -93.37 | 0 | 0 | 0 | 1 |  | 0 |  | 0 | Rigid CrystalPredictor + MP2 6-31G(d,p) DMA +FIT
SUCACB | C4 H6 O4 | 20 | Succinic Acid | Butan-1,4-dioic acid |  | SUCACB03, SUCACB07, SUCACB10, SUCACB19 | Rigid CrystalPredictor (1.x), DMACRYS (2.0.2) | Nizar Issa | 2012 | See Study_ID=10 | \CHEMISTRY_CPOSS\SuccinicAcidCocrystals\Succinic | planar | 0 | MP2/6-31G(d,p) | 0 |  |  | AA779 | P21/a | 8 | 10.2061 | 5.0795 | 19.7919 | 90 | 88.83 | 90 | LATT 1; SYMM -X +1/2, +Y +1/2, -Z | 1.5292 | 0.7565 |  | -93.37 | -69.38 | -93.37 | 0 | 0 | 0 | 1 |  | 0 |  | 0 | Rigid CrystalPredictor + MP2 6-31G(d,p) DMA +FIT
SUCACB | C4 H6 O4 | 20 | Succinic Acid | Butan-1,4-dioic acid |  | SUCACB03, SUCACB07, SUCACB10, SUCACB19 | Rigid CrystalPredictor (1.x), DMACRYS (2.0.2) | Nizar Issa | 2012 | See Study_ID=10 | \CHEMISTRY_CPOSS\SuccinicAcidCocrystals\Succinic | planar | 0 | MP2/6-31G(d,p) | 0 |  |  | AA2904 | P21/c | 8 | 7.7296 | 19.5791 | 7.2968 | 90 | 85.353 | 90 | LATT 1; SYMM -X , +Y +1/2, -Z +1/2 | 1.4253 | 0.7017 |  | -93.35 | -54.63 | -93.35 | 0 | 0 | 0 | 1 |  | 0 |  | 0 | Rigid CrystalPredictor + MP2 6-31G(d,p) DMA +FIT
SUCACB | C4 H6 O4 | 20 | Succinic Acid | Butan-1,4-dioic acid |  | SUCACB03, SUCACB07, SUCACB10, SUCACB19 | Rigid CrystalPredictor (1.x), DMACRYS (2.0.2) | Nizar Issa | 2012 | See Study_ID=10 | \CHEMISTRY_CPOSS\SuccinicAcidCocrystals\Succinic | planar | 0 | MP2/6-31G(d,p) | 0 |  |  | AA2497 | P21/n | 8 | 7.7544 | 16.5773 | 8.8977 | 90 | 73.857 | 90 | LATT 1; SYMM -X +1/2, +Y +1/2, -Z +1/2 | 1.4278 | 0.703 |  | -93.35 | -50.08 | -93.35 | 0 | 0 | 0 | 1 |  | 0 |  | 0 | Rigid CrystalPredictor + MP2 6-31G(d,p) DMA +FIT
SUCACB | C4 H6 O4 | 20 | Succinic Acid | Butan-1,4-dioic acid |  | SUCACB03, SUCACB07, SUCACB10, SUCACB19 | Rigid CrystalPredictor (1.x), DMACRYS (2.0.2) | Nizar Issa | 2012 | See Study_ID=10 | \CHEMISTRY_CPOSS\SuccinicAcidCocrystals\Succinic | planar | 0 | MP2/6-31G(d,p) | 0 |  |  | AA1139 | P21/c | 8 | 11.4471 | 4.8439 | 21.3043 | 90 | 62.905 | 90 | LATT 1; SYMM -X , +Y +1/2, -Z +1/2 | 1.4917 | 0.7381 |  | -93.34 | -65.02 | -93.34 | 0 | 0 | 0 | 1 |  | 0 |  | 0 | Rigid CrystalPredictor + MP2 6-31G(d,p) DMA +FIT
SUCACB | C4 H6 O4 | 20 | Succinic Acid | Butan-1,4-dioic acid |  | SUCACB03, SUCACB07, SUCACB10, SUCACB19 | Rigid CrystalPredictor (1.x), DMACRYS (2.0.2) | Nizar Issa | 2012 | See Study_ID=10 | \CHEMISTRY_CPOSS\SuccinicAcidCocrystals\Succinic | planar | 0 | MP2/6-31G(d,p) | 0 |  |  | AA3123 | P212121 | 8 | 20.2583 | 7.7596 | 6.9125 | 90 | 90 | 90 | LATT -1; SYMM +X +1/2, -Y +1/2, -Z ; SYMM -X , +Y +1/2, -Z +1/2; SYMM -X +1/2, -Y , +Z +1/2 | 1.4437 | 0.7168 |  | -93.33 | -59.02 | -93.33 | 0 | 0 | 0 | 1 |  | 0 |  | 0 | Rigid CrystalPredictor + MP2 6-31G(d,p) DMA +FIT
SUCACB | C4 H6 O4 | 20 | Succinic Acid | Butan-1,4-dioic acid |  | SUCACB03, SUCACB07, SUCACB10, SUCACB19 | Rigid CrystalPredictor (1.x), DMACRYS (2.0.2) | Nizar Issa | 2012 | See Study_ID=10 | \CHEMISTRY_CPOSS\SuccinicAcidCocrystals\Succinic | planar | 0 | MP2/6-31G(d,p) | 0 |  |  | AA288 | P212121 | 8 | 5.2486 | 25.9773 | 7.6772 | 90 | 90 | 90 | LATT -1; SYMM +X +1/2, -Y +1/2, -Z ; SYMM -X , +Y +1/2, -Z +1/2; SYMM -X +1/2, -Y , +Z +1/2 | 1.4987 | 0.74 |  | -93.33 | -61.4 | -93.33 | 0 | 0 | 0 | 1 |  | 0 |  | 0 | Rigid CrystalPredictor + MP2 6-31G(d,p) DMA +FIT
SUCACB | C4 H6 O4 | 20 | Succinic Acid | Butan-1,4-dioic acid |  | SUCACB03, SUCACB07, SUCACB10, SUCACB19 | Rigid CrystalPredictor (1.x), DMACRYS (2.0.2) | Nizar Issa | 2012 | See Study_ID=10 | \CHEMISTRY_CPOSS\SuccinicAcidCocrystals\Succinic | planar | 0 | MP2/6-31G(d,p) | 0 |  |  | AA187 | P21 | 4 | 10.4788 | 5.2224 | 9.4252 | 90 | 96.966 | 90 | LATT -1; SYMM -X , +Y +1/2, -Z | 1.532 | 0.76 |  | -93.32 | -76.1 | -93.32 | 0 | 0 | 0 | 1 |  | 0 |  | 0 | Rigid CrystalPredictor + MP2 6-31G(d,p) DMA +FIT
SUCACB | C4 H6 O4 | 20 | Succinic Acid | Butan-1,4-dioic acid |  | SUCACB03, SUCACB07, SUCACB10, SUCACB19 | Rigid CrystalPredictor (1.x), DMACRYS (2.0.2) | Nizar Issa | 2012 | See Study_ID=10 | \CHEMISTRY_CPOSS\SuccinicAcidCocrystals\Succinic | planar | 0 | MP2/6-31G(d,p) | 0 |  |  | AA1851 | P21/c | 8 | 5.2799 | 73.414 | 5.1247 | 90 | 84.466 | 90 | LATT 1; SYMM -X , +Y +1/2, -Z +1/2 | 0.7934 | 0.3907 |  | -93.31 | -53.65 | -93.31 | 0 | 0 | 0 | 1 |  | 0 |  | 0 | Rigid CrystalPredictor + MP2 6-31G(d,p) DMA +FIT
SUCACB | C4 H6 O4 | 20 | Succinic Acid | Butan-1,4-dioic acid |  | SUCACB03, SUCACB07, SUCACB10, SUCACB19 | Rigid CrystalPredictor (1.x), DMACRYS (2.0.2) | Nizar Issa | 2012 | See Study_ID=10 | \CHEMISTRY_CPOSS\SuccinicAcidCocrystals\Succinic | planar | 0 | MP2/6-31G(d,p) | 0 |  |  | AA731 | P21/c | 8 | 10.5794 | 5.0178 | 20.6367 | 90 | 70.094 | 90 | LATT 1; SYMM -X , +Y +1/2, -Z +1/2 | 1.523 | 0.7509 |  | -93.31 | -70.46 | -93.31 | 0 | 0 | 0 | 1 |  | 0 |  | 0 | Rigid CrystalPredictor + MP2 6-31G(d,p) DMA +FIT
SUCACB | C4 H6 O4 | 20 | Succinic Acid | Butan-1,4-dioic acid |  | SUCACB03, SUCACB07, SUCACB10, SUCACB19 | Rigid CrystalPredictor (1.x), DMACRYS (2.0.2) | Nizar Issa | 2012 | See Study_ID=10 | \CHEMISTRY_CPOSS\SuccinicAcidCocrystals\Succinic | planar | 0 | MP2/6-31G(d,p) | 0 |  |  | A320 | Pbca | 8 | 10.2366 | 20.4299 | 4.9636 | 90 | 90 | 90 | LATT 1; SYMM +X +1/2, -Y +1/2, -Z ; SYMM -X , +Y +1/2, -Z +1/2; SYMM -X +1/2, -Y , +Z +1/2 | 1.5112 | 0.7487 |  | -93.3 | -33.7 | -93.3 | 0 | 0 | 0 | 1 |  | 0 |  | 0 | Rigid CrystalPredictor + MP2 6-31G(d,p) DMA +FIT
SUCACB | C4 H6 O4 | 20 | Succinic Acid | Butan-1,4-dioic acid |  | SUCACB03, SUCACB07, SUCACB10, SUCACB19 | Rigid CrystalPredictor (1.x), DMACRYS (2.0.2) | Nizar Issa | 2012 | See Study_ID=10 | \CHEMISTRY_CPOSS\SuccinicAcidCocrystals\Succinic | planar | 0 | MP2/6-31G(d,p) | 0 |  |  | AA3941 | P21/c | 8 | 17.0864 | 5.0032 | 12.6963 | 90 | 68.966 | 90 | LATT 1; SYMM -X , +Y +1/2, -Z +1/2 | 1.5485 | 0.7663 |  | -93.29 | -73.27 | -93.29 | 0 | 0 | 0 | 1 |  | 0 |  | 0 | Rigid CrystalPredictor + MP2 6-31G(d,p) DMA +FIT
SUCACB | C4 H6 O4 | 20 | Succinic Acid | Butan-1,4-dioic acid |  | SUCACB03, SUCACB07, SUCACB10, SUCACB19 | Rigid CrystalPredictor (1.x), DMACRYS (2.0.2) | Nizar Issa | 2012 | See Study_ID=10 | \CHEMISTRY_CPOSS\SuccinicAcidCocrystals\Succinic | planar | 0 | MP2/6-31G(d,p) | 0 |  |  | AA997 | P21/n | 8 | 7.7253 | 14.1816 | 10.7377 | 90 | 69.845 | 90 | LATT 1; SYMM -X +1/2, +Y +1/2, -Z +1/2 | 1.4205 | 0.7021 |  | -93.27 | -53.77 | -93.27 | 0 | 0 | 0 | 1 |  | 0 |  | 0 | Rigid CrystalPredictor + MP2 6-31G(d,p) DMA +FIT
SUCACB | C4 H6 O4 | 20 | Succinic Acid | Butan-1,4-dioic acid |  | SUCACB03, SUCACB07, SUCACB10, SUCACB19 | Rigid CrystalPredictor (1.x), DMACRYS (2.0.2) | Nizar Issa | 2012 | See Study_ID=10 | \CHEMISTRY_CPOSS\SuccinicAcidCocrystals\Succinic | planar | 0 | MP2/6-31G(d,p) | 0 |  |  | AA2848 | P21/c | 8 | 4.9463 | 29.3 | 7.7489 | 90 | 103.337 | 90 | LATT 1; SYMM -X , +Y +1/2, -Z +1/2 | 1.4356 | 0.7087 |  | -93.27 | -55.08 | -93.27 | 0 | 0 | 0 | 1 |  | 0 |  | 0 | Rigid CrystalPredictor + MP2 6-31G(d,p) DMA +FIT
SUCACB | C4 H6 O4 | 20 | Succinic Acid | Butan-1,4-dioic acid |  | SUCACB03, SUCACB07, SUCACB10, SUCACB19 | Rigid CrystalPredictor (1.x), DMACRYS (2.0.2) | Nizar Issa | 2012 | See Study_ID=10 | \CHEMISTRY_CPOSS\SuccinicAcidCocrystals\Succinic | planar | 0 | MP2/6-31G(d,p) | 0 |  |  | AA198 | P21 | 4 | 6.5803 | 14.9281 | 5.2132 | 90 | 89.989 | 90 | LATT -1; SYMM -X , +Y +1/2, -Z | 1.5317 | 0.7634 |  | -93.27 | -75.74 | -93.27 | 0 | 0 | 0 | 1 |  | 0 |  | 0 | Rigid CrystalPredictor + MP2 6-31G(d,p) DMA +FIT
SUCACB | C4 H6 O4 | 20 | Succinic Acid | Butan-1,4-dioic acid |  | SUCACB03, SUCACB07, SUCACB10, SUCACB19 | Rigid CrystalPredictor (1.x), DMACRYS (2.0.2) | Nizar Issa | 2012 | See Study_ID=10 | \CHEMISTRY_CPOSS\SuccinicAcidCocrystals\Succinic | planar | 0 | MP2/6-31G(d,p) | 0 |  |  | AA916 | P-1 | 4 | 5.4444 | 13.8481 | 7.7299 | 83.905 | 69.538 | 92.631 | LATT 1 | 1.4504 | 0.7145 |  | -93.26 | -59.45 | -93.26 | 0 | 0 | 0 | 1 |  | 0 |  | 0 | Rigid CrystalPredictor + MP2 6-31G(d,p) DMA +FIT
SUCACB | C4 H6 O4 | 20 | Succinic Acid | Butan-1,4-dioic acid |  | SUCACB03, SUCACB07, SUCACB10, SUCACB19 | Rigid CrystalPredictor (1.x), DMACRYS (2.0.2) | Nizar Issa | 2012 | See Study_ID=10 | \CHEMISTRY_CPOSS\SuccinicAcidCocrystals\Succinic | planar | 0 | MP2/6-31G(d,p) | 0 |  |  | AA1783 | P212121 | 8 | 10.0182 | 13.5387 | 7.734 | 90 | 90 | 90 | LATT -1; SYMM +X +1/2, -Y +1/2, -Z ; SYMM -X , +Y +1/2, -Z +1/2; SYMM -X +1/2, -Y , +Z +1/2 | 1.4955 | 0.7393 |  | -93.25 | -62.31 | -93.25 | 0 | 0 | 0 | 1 |  | 0 |  | 0 | Rigid CrystalPredictor + MP2 6-31G(d,p) DMA +FIT
SUCACB | C4 H6 O4 | 20 | Succinic Acid | Butan-1,4-dioic acid |  | SUCACB03, SUCACB07, SUCACB10, SUCACB19 | Rigid CrystalPredictor (1.x), DMACRYS (2.0.2) | Nizar Issa | 2012 | See Study_ID=10 | \CHEMISTRY_CPOSS\SuccinicAcidCocrystals\Succinic | planar | 0 | MP2/6-31G(d,p) | 0 |  |  | AA1041 | P21 | 4 | 7.7118 | 7.7072 | 9.6859 | 90 | 68.551 | 90 | LATT -1; SYMM -X , +Y +1/2, -Z | 1.4638 | 0.7233 |  | -93.24 | -62.05 | -93.24 | 0 | 0 | 0 | 1 |  | 0 |  | 0 | Rigid CrystalPredictor + MP2 6-31G(d,p) DMA +FIT
SUCACB | C4 H6 O4 | 20 | Succinic Acid | Butan-1,4-dioic acid |  | SUCACB03, SUCACB07, SUCACB10, SUCACB19 | Rigid CrystalPredictor (1.x), DMACRYS (2.0.2) | Nizar Issa | 2012 | See Study_ID=10 | \CHEMISTRY_CPOSS\SuccinicAcidCocrystals\Succinic | planar | 0 | MP2/6-31G(d,p) | 0 |  |  | AA824 | P-1 | 4 | 10.0751 | 7.677 | 7.6081 | 92.927 | 90.109 | 111.659 | LATT 1 | 1.4364 | 0.7076 |  | -93.23 | -56.98 | -93.23 | 0 | 0 | 0 | 1 |  | 0 |  | 0 | Rigid CrystalPredictor + MP2 6-31G(d,p) DMA +FIT
SUCACB | C4 H6 O4 | 20 | Succinic Acid | Butan-1,4-dioic acid |  | SUCACB03, SUCACB07, SUCACB10, SUCACB19 | Rigid CrystalPredictor (1.x), DMACRYS (2.0.2) | Nizar Issa | 2012 | See Study_ID=10 | \CHEMISTRY_CPOSS\SuccinicAcidCocrystals\Succinic | planar | 0 | MP2/6-31G(d,p) | 0 |  |  | AA1107 | P21/n | 8 | 11.4129 | 7.7231 | 13.0342 | 90 | 67.746 | 90 | LATT 1; SYMM -X +1/2, +Y +1/2, -Z +1/2 | 1.4753 | 0.7288 |  | -93.23 | -61.99 | -93.23 | 0 | 0 | 0 | 1 |  | 0 |  | 0 | Rigid CrystalPredictor + MP2 6-31G(d,p) DMA +FIT
SUCACB | C4 H6 O4 | 20 | Succinic Acid | Butan-1,4-dioic acid |  | SUCACB03, SUCACB07, SUCACB10, SUCACB19 | Rigid CrystalPredictor (1.x), DMACRYS (2.0.2) | Nizar Issa | 2012 | See Study_ID=10 | \CHEMISTRY_CPOSS\SuccinicAcidCocrystals\Succinic | planar | 0 | MP2/6-31G(d,p) | 0 |  |  | AA3480 | P-1 | 4 | 6.73 | 11.2648 | 7.7109 | 70.241 | 101.912 | 91.653 | LATT 1 | 1.4585 | 0.7187 |  | -93.21 | -55.15 | -93.21 | 0 | 0 | 0 | 1 |  | 0 |  | 0 | Rigid CrystalPredictor + MP2 6-31G(d,p) DMA +FIT
SUCACB | C4 H6 O4 | 20 | Succinic Acid | Butan-1,4-dioic acid |  | SUCACB03, SUCACB07, SUCACB10, SUCACB19 | Rigid CrystalPredictor (1.x), DMACRYS (2.0.2) | Nizar Issa | 2012 | See Study_ID=10 | \CHEMISTRY_CPOSS\SuccinicAcidCocrystals\Succinic | planar | 0 | MP2/6-31G(d,p) | 0 |  |  | AA908 | P21/c | 8 | 5.8011 | 34.8717 | 5.2706 | 90 | 91.386 | 90 | LATT 1; SYMM -X , +Y +1/2, -Z +1/2 | 1.4717 | 0.7288 |  | -93.21 | -63.65 | -93.21 | 0 | 0 | 0 | 1 |  | 0 |  | 0 | Rigid CrystalPredictor + MP2 6-31G(d,p) DMA +FIT
SUCACB | C4 H6 O4 | 20 | Succinic Acid | Butan-1,4-dioic acid |  | SUCACB03, SUCACB07, SUCACB10, SUCACB19 | Rigid CrystalPredictor (1.x), DMACRYS (2.0.2) | Nizar Issa | 2012 | See Study_ID=10 | \CHEMISTRY_CPOSS\SuccinicAcidCocrystals\Succinic | planar | 0 | MP2/6-31G(d,p) | 0 |  |  | AA236 | P21/c | 8 | 19.3943 | 5.5381 | 10.0652 | 90 | 99.79 | 90 | LATT 1; SYMM -X , +Y +1/2, -Z +1/2 | 1.4725 | 0.7276 |  | -93.2 | -61.77 | -93.2 | 0 | 0 | 0 | 1 |  | 0 |  | 0 | Rigid CrystalPredictor + MP2 6-31G(d,p) DMA +FIT
SUCACB | C4 H6 O4 | 20 | Succinic Acid | Butan-1,4-dioic acid |  | SUCACB03, SUCACB07, SUCACB10, SUCACB19 | Rigid CrystalPredictor (1.x), DMACRYS (2.0.2) | Nizar Issa | 2012 | See Study_ID=10 | \CHEMISTRY_CPOSS\SuccinicAcidCocrystals\Succinic | planar | 0 | MP2/6-31G(d,p) | 0 |  |  | AA1840 | P21/c | 8 | 11.3034 | 4.9328 | 22.8156 | 90 | 55.466 | 90 | LATT 1; SYMM -X , +Y +1/2, -Z +1/2 | 1.4969 | 0.7398 |  | -93.2 | -62.84 | -93.2 | 0 | 0 | 0 | 1 |  | 0 |  | 0 | Rigid CrystalPredictor + MP2 6-31G(d,p) DMA +FIT
SUCACB | C4 H6 O4 | 20 | Succinic Acid | Butan-1,4-dioic acid |  | SUCACB03, SUCACB07, SUCACB10, SUCACB19 | Rigid CrystalPredictor (1.x), DMACRYS (2.0.2) | Nizar Issa | 2012 | See Study_ID=10 | \CHEMISTRY_CPOSS\SuccinicAcidCocrystals\Succinic | planar | 0 | MP2/6-31G(d,p) | 0 |  |  | AA319 | P21/n | 8 | 14.041 | 15.1141 | 4.9801 | 90 | 81.603 | 90 | LATT 1; SYMM -X +1/2, +Y +1/2, -Z +1/2 | 1.5004 | 0.7391 |  | -93.2 | -64.69 | -93.2 | 0 | 0 | 0 | 1 |  | 0 |  | 0 | Rigid CrystalPredictor + MP2 6-31G(d,p) DMA +FIT
SUCACB | C4 H6 O4 | 20 | Succinic Acid | Butan-1,4-dioic acid |  | SUCACB03, SUCACB07, SUCACB10, SUCACB19 | Rigid CrystalPredictor (1.x), DMACRYS (2.0.2) | Nizar Issa | 2012 | See Study_ID=10 | \CHEMISTRY_CPOSS\SuccinicAcidCocrystals\Succinic | planar | 0 | MP2/6-31G(d,p) | 0 |  |  | A214 | Pbca | 8 | 15.069 | 9.2508 | 7.2403 | 90 | 90 | 90 | LATT 1; SYMM +X +1/2, -Y +1/2, -Z ; SYMM -X , +Y +1/2, -Z +1/2; SYMM -X +1/2, -Y , +Z +1/2 | 1.5543 | 0.7743 |  | -93.2 | -37.48 | -93.2 | 0 | 0 | 0 | 1 |  | 0 |  | 0 | Rigid CrystalPredictor + MP2 6-31G(d,p) DMA +FIT
SUCACB | C4 H6 O4 | 20 | Succinic Acid | Butan-1,4-dioic acid |  | SUCACB03, SUCACB07, SUCACB10, SUCACB19 | Rigid CrystalPredictor (1.x), DMACRYS (2.0.2) | Nizar Issa | 2012 | See Study_ID=10 | \CHEMISTRY_CPOSS\SuccinicAcidCocrystals\Succinic | planar | 0 | MP2/6-31G(d,p) | 0 |  |  | A117 | P21/c | 4 | 10.6577 | 5.1483 | 10.0937 | 90 | 109.027 | 90 | LATT 1; SYMM -X , +Y +1/2, -Z +1/2 | 1.4981 | 0.7379 |  | -93.19 | -31.66 | -93.19 | 0 | 0 | 0 | 1 |  | 0 |  | 0 | Rigid CrystalPredictor + MP2 6-31G(d,p) DMA +FIT
SUCACB | C4 H6 O4 | 20 | Succinic Acid | Butan-1,4-dioic acid |  | SUCACB03, SUCACB07, SUCACB10, SUCACB19 | Rigid CrystalPredictor (1.x), DMACRYS (2.0.2) | Nizar Issa | 2012 | See Study_ID=10 | \CHEMISTRY_CPOSS\SuccinicAcidCocrystals\Succinic | planar | 0 | MP2/6-31G(d,p) | 0 |  |  | AA210 | P212121 | 8 | 13.1443 | 5.213 | 14.9321 | 90 | 90 | 90 | LATT -1; SYMM +X +1/2, -Y +1/2, -Z ; SYMM -X , +Y +1/2, -Z +1/2; SYMM -X +1/2, -Y , +Z +1/2 | 1.5332 | 0.7629 |  | -93.19 | -76.12 | -93.19 | 0 | 0 | 0 | 1 |  | 0 |  | 0 | Rigid CrystalPredictor + MP2 6-31G(d,p) DMA +FIT
SUCACB | C4 H6 O4 | 20 | Succinic Acid | Butan-1,4-dioic acid |  | SUCACB03, SUCACB07, SUCACB10, SUCACB19 | Rigid CrystalPredictor (1.x), DMACRYS (2.0.2) | Nizar Issa | 2012 | See Study_ID=10 | \CHEMISTRY_CPOSS\SuccinicAcidCocrystals\Succinic | planar | 0 | MP2/6-31G(d,p) | 0 |  |  | AA6166 | P21 | 4 | 10.2106 | 7.2532 | 7.7311 | 90 | 79.342 | 90 | LATT -1; SYMM -X , +Y +1/2, -Z | 1.394 | 0.6929 |  | -93.16 | -47.36 | -93.16 | 0 | 0 | 0 | 1 |  | 0 |  | 0 | Rigid CrystalPredictor + MP2 6-31G(d,p) DMA +FIT
SUCACB | C4 H6 O4 | 20 | Succinic Acid | Butan-1,4-dioic acid |  | SUCACB03, SUCACB07, SUCACB10, SUCACB19 | Rigid CrystalPredictor (1.x), DMACRYS (2.0.2) | Nizar Issa | 2012 | See Study_ID=10 | \CHEMISTRY_CPOSS\SuccinicAcidCocrystals\Succinic | planar | 0 | MP2/6-31G(d,p) | 0 |  |  | AA2180 | P-1 | 4 | 9.7681 | 8.7615 | 7.7289 | 100.729 | 112.044 | 66.544 | LATT 1 | 1.3959 | 0.6847 |  | -93.15 | -47.7 | -93.15 | 0 | 0 | 0 | 1 |  | 0 |  | 0 | Rigid CrystalPredictor + MP2 6-31G(d,p) DMA +FIT
SUCACB | C4 H6 O4 | 20 | Succinic Acid | Butan-1,4-dioic acid |  | SUCACB03, SUCACB07, SUCACB10, SUCACB19 | Rigid CrystalPredictor (1.x), DMACRYS (2.0.2) | Nizar Issa | 2012 | See Study_ID=10 | \CHEMISTRY_CPOSS\SuccinicAcidCocrystals\Succinic | planar | 0 | MP2/6-31G(d,p) | 0 |  |  | AA430 | P212121 | 8 | 6.5637 | 21.1987 | 7.6891 | 90 | 90 | 90 | LATT -1; SYMM +X +1/2, -Y +1/2, -Z ; SYMM -X , +Y +1/2, -Z +1/2; SYMM -X +1/2, -Y , +Z +1/2 | 1.4663 | 0.7275 |  | -93.14 | -60.64 | -93.14 | 0 | 0 | 0 | 1 |  | 0 |  | 0 | Rigid CrystalPredictor + MP2 6-31G(d,p) DMA +FIT
SUCACB | C4 H6 O4 | 20 | Succinic Acid | Butan-1,4-dioic acid |  | SUCACB03, SUCACB07, SUCACB10, SUCACB19 | Rigid CrystalPredictor (1.x), DMACRYS (2.0.2) | Nizar Issa | 2012 | See Study_ID=10 | \CHEMISTRY_CPOSS\SuccinicAcidCocrystals\Succinic | planar | 0 | MP2/6-31G(d,p) | 0 |  |  | AA130 | P21/c | 8 | 15.6373 | 5.549 | 12.9973 | 90 | 67.71 | 90 | LATT 1; SYMM -X , +Y +1/2, -Z +1/2 | 1.5033 | 0.743 |  | -93.14 | -68.37 | -93.14 | 0 | 0 | 0 | 1 |  | 0 |  | 0 | Rigid CrystalPredictor + MP2 6-31G(d,p) DMA +FIT
SUCACB | C4 H6 O4 | 20 | Succinic Acid | Butan-1,4-dioic acid |  | SUCACB03, SUCACB07, SUCACB10, SUCACB19 | Rigid CrystalPredictor (1.x), DMACRYS (2.0.2) | Nizar Issa | 2012 | See Study_ID=10 | \CHEMISTRY_CPOSS\SuccinicAcidCocrystals\Succinic | planar | 0 | MP2/6-31G(d,p) | 0 |  |  | AA854 | P21/c | 8 | 10.5684 | 5.5224 | 21.3179 | 90 | 60.809 | 90 | LATT 1; SYMM -X , +Y +1/2, -Z +1/2 | 1.4443 | 0.7151 |  | -93.12 | -61.93 | -93.12 | 0 | 0 | 0 | 1 |  | 0 |  | 0 | Rigid CrystalPredictor + MP2 6-31G(d,p) DMA +FIT
SUCACB | C4 H6 O4 | 20 | Succinic Acid | Butan-1,4-dioic acid |  | SUCACB03, SUCACB07, SUCACB10, SUCACB19 | Rigid CrystalPredictor (1.x), DMACRYS (2.0.2) | Nizar Issa | 2012 | See Study_ID=10 | \CHEMISTRY_CPOSS\SuccinicAcidCocrystals\Succinic | planar | 0 | MP2/6-31G(d,p) | 0 |  |  | AA450 | P21/c | 8 | 10.4934 | 5.4775 | 18.9774 | 90 | 98.215 | 90 | LATT 1; SYMM -X , +Y +1/2, -Z +1/2 | 1.4531 | 0.7187 |  | -93.12 | -62.79 | -93.12 | 0 | 0 | 0 | 1 |  | 0 |  | 0 | Rigid CrystalPredictor + MP2 6-31G(d,p) DMA +FIT
SUCACB | C4 H6 O4 | 20 | Succinic Acid | Butan-1,4-dioic acid |  | SUCACB03, SUCACB07, SUCACB10, SUCACB19 | Rigid CrystalPredictor (1.x), DMACRYS (2.0.2) | Nizar Issa | 2012 | See Study_ID=10 | \CHEMISTRY_CPOSS\SuccinicAcidCocrystals\Succinic | planar | 0 | MP2/6-31G(d,p) | 0 |  |  | AA218 | P21/c | 8 | 7.7146 | 13.0465 | 10.8839 | 90 | 77.755 | 90 | LATT 1; SYMM -X , +Y +1/2, -Z +1/2 | 1.4654 | 0.723 |  | -93.12 | -64.43 | -93.12 | 0 | 0 | 0 | 1 |  | 0 |  | 0 | Rigid CrystalPredictor + MP2 6-31G(d,p) DMA +FIT
SUCACB | C4 H6 O4 | 20 | Succinic Acid | Butan-1,4-dioic acid |  | SUCACB03, SUCACB07, SUCACB10, SUCACB19 | Rigid CrystalPredictor (1.x), DMACRYS (2.0.2) | Nizar Issa | 2012 | See Study_ID=10 | \CHEMISTRY_CPOSS\SuccinicAcidCocrystals\Succinic | planar | 0 | MP2/6-31G(d,p) | 0 |  |  | AA2706 | P21/a | 8 | 8.6852 | 16.5447 | 7.7461 | 90 | 84.78 | 90 | LATT 1; SYMM -X +1/2, +Y +1/2, -Z | 1.4152 | 0.6968 |  | -93.11 | -52.51 | -93.11 | 0 | 0 | 0 | 1 |  | 0 |  | 0 | Rigid CrystalPredictor + MP2 6-31G(d,p) DMA +FIT
SUCACB | C4 H6 O4 | 20 | Succinic Acid | Butan-1,4-dioic acid |  | SUCACB03, SUCACB07, SUCACB10, SUCACB19 | Rigid CrystalPredictor (1.x), DMACRYS (2.0.2) | Nizar Issa | 2012 | See Study_ID=10 | \CHEMISTRY_CPOSS\SuccinicAcidCocrystals\Succinic | planar | 0 | MP2/6-31G(d,p) | 0 |  |  | A340 | P212121 | 4 | 10.4192 | 5.0195 | 10.2135 | 90 | 90 | 90 | LATT -1; SYMM +X +1/2, -Y +1/2, -Z ; SYMM -X , +Y +1/2, -Z +1/2; SYMM -X +1/2, -Y , +Z +1/2 | 1.4684 | 0.7274 |  | -93.1 | -30.1 | -93.1 | 0 | 0 | 0 | 1 |  | 0 |  | 0 | Rigid CrystalPredictor + MP2 6-31G(d,p) DMA +FIT
SUCACB | C4 H6 O4 | 20 | Succinic Acid | Butan-1,4-dioic acid |  | SUCACB03, SUCACB07, SUCACB10, SUCACB19 | Rigid CrystalPredictor (1.x), DMACRYS (2.0.2) | Nizar Issa | 2012 | See Study_ID=10 | \CHEMISTRY_CPOSS\SuccinicAcidCocrystals\Succinic | planar | 0 | MP2/6-31G(d,p) | 0 |  |  | AA161 | P21/n | 8 | 7.6339 | 7.585 | 18.7931 | 90 | 86.234 | 90 | LATT 1; SYMM -X +1/2, +Y +1/2, -Z +1/2 | 1.4447 | 0.7147 |  | -93.09 | -63.64 | -93.09 | 0 | 0 | 0 | 1 |  | 0 |  | 0 | Rigid CrystalPredictor + MP2 6-31G(d,p) DMA +FIT
SUCACB | C4 H6 O4 | 20 | Succinic Acid | Butan-1,4-dioic acid |  | SUCACB03, SUCACB07, SUCACB10, SUCACB19 | Rigid CrystalPredictor (1.x), DMACRYS (2.0.2) | Nizar Issa | 2012 | See Study_ID=10 | \CHEMISTRY_CPOSS\SuccinicAcidCocrystals\Succinic | planar | 0 | MP2/6-31G(d,p) | 0 |  |  | AA1612 | P21/n | 8 | 5.2827 | 33.4999 | 5.9785 | 90 | 92.627 | 90 | LATT 1; SYMM -X +1/2, +Y +1/2, -Z +1/2 | 1.4843 | 0.7345 |  | -93.09 | -66.06 | -93.09 | 0 | 0 | 0 | 1 |  | 0 |  | 0 | Rigid CrystalPredictor + MP2 6-31G(d,p) DMA +FIT
SUCACB | C4 H6 O4 | 20 | Succinic Acid | Butan-1,4-dioic acid |  | SUCACB03, SUCACB07, SUCACB10, SUCACB19 | Rigid CrystalPredictor (1.x), DMACRYS (2.0.2) | Nizar Issa | 2012 | See Study_ID=10 | \CHEMISTRY_CPOSS\SuccinicAcidCocrystals\Succinic | planar | 0 | MP2/6-31G(d,p) | 0 |  |  | AA333 | P21/a | 8 | 35.6547 | 5.7111 | 5.1548 | 90 | 86.742 | 90 | LATT 1; SYMM -X +1/2, +Y +1/2, -Z | 1.4969 | 0.7407 |  | -93.06 | -68.41 | -93.06 | 0 | 0 | 0 | 1 |  | 0 |  | 0 | Rigid CrystalPredictor + MP2 6-31G(d,p) DMA +FIT
SUCACB | C4 H6 O4 | 20 | Succinic Acid | Butan-1,4-dioic acid |  | SUCACB03, SUCACB07, SUCACB10, SUCACB19 | Rigid CrystalPredictor (1.x), DMACRYS (2.0.2) | Nizar Issa | 2012 | See Study_ID=10 | \CHEMISTRY_CPOSS\SuccinicAcidCocrystals\Succinic | planar | 0 | MP2/6-31G(d,p) | 0 |  |  | A144 | C2/c | 4 | 20.1453 | 5.0594 | 10.2043 | 90 | 81.802 | 90 | LATT 7; SYMM -X , +Y , -Z +1/2 | 1.5239 | 0.7532 |  | -93.03 | -35.07 | -93.03 | 0 | 0 | 0 | 1 |  | 0 |  | 0 | Rigid CrystalPredictor + MP2 6-31G(d,p) DMA +FIT
SUCACB | C4 H6 O4 | 20 | Succinic Acid | Butan-1,4-dioic acid |  | SUCACB03, SUCACB07, SUCACB10, SUCACB19 | Rigid CrystalPredictor (1.x), DMACRYS (2.0.2) | Nizar Issa | 2012 | See Study_ID=10 | \CHEMISTRY_CPOSS\SuccinicAcidCocrystals\Succinic | planar | 0 | MP2/6-31G(d,p) | 0 |  |  | AA1137 | P21/c | 8 | 10.1543 | 19.1912 | 5.4263 | 90 | 73.394 | 90 | LATT 1; SYMM -X , +Y +1/2, -Z +1/2 | 1.5481 | 0.7728 |  | -93.01 | -81.89 | -93.01 | 0 | 0 | 0 | 1 |  | 0 |  | 0 | Rigid CrystalPredictor + MP2 6-31G(d,p) DMA +FIT
SUCACB | C4 H6 O4 | 20 | Succinic Acid | Butan-1,4-dioic acid |  | SUCACB03, SUCACB07, SUCACB10, SUCACB19 | Rigid CrystalPredictor (1.x), DMACRYS (2.0.2) | Nizar Issa | 2012 | See Study_ID=10 | \CHEMISTRY_CPOSS\SuccinicAcidCocrystals\Succinic | planar | 0 | MP2/6-31G(d,p) | 0 |  |  | AA2347 | P21/c | 8 | 7.7319 | 19.1919 | 7.6946 | 90 | 73.377 | 90 | LATT 1; SYMM -X , +Y +1/2, -Z +1/2 | 1.4338 | 0.7069 |  | -93 | -53.26 | -93 | 0 | 0 | 0 | 1 |  | 0 |  | 0 | Rigid CrystalPredictor + MP2 6-31G(d,p) DMA +FIT
SUCACB | C4 H6 O4 | 20 | Succinic Acid | Butan-1,4-dioic acid |  | SUCACB03, SUCACB07, SUCACB10, SUCACB19 | Rigid CrystalPredictor (1.x), DMACRYS (2.0.2) | Nizar Issa | 2012 | See Study_ID=10 | \CHEMISTRY_CPOSS\SuccinicAcidCocrystals\Succinic | planar | 0 | MP2/6-31G(d,p) | 0 |  |  | AA1500 | P21/n | 8 | 12.5117 | 4.988 | 16.485 | 90 | 90.117 | 90 | LATT 1; SYMM -X +1/2, +Y +1/2, -Z +1/2 | 1.5248 | 0.755 |  | -93 | -71.08 | -93 | 0 | 0 | 0 | 1 |  | 0 |  | 0 | Rigid CrystalPredictor + MP2 6-31G(d,p) DMA +FIT
SUCACB | C4 H6 O4 | 20 | Succinic Acid | Butan-1,4-dioic acid |  | SUCACB03, SUCACB07, SUCACB10, SUCACB19 | Rigid CrystalPredictor (1.x), DMACRYS (2.0.2) | Nizar Issa | 2012 | See Study_ID=10 | \CHEMISTRY_CPOSS\SuccinicAcidCocrystals\Succinic | planar | 0 | MP2/6-31G(d,p) | 0 |  |  | AA3215 | P21/n | 8 | 7.756 | 30.1356 | 4.8664 | 90 | 72.411 | 90 | LATT 1; SYMM -X +1/2, +Y +1/2, -Z +1/2 | 1.4468 | 0.713 |  | -92.98 | -57.31 | -92.98 | 0 | 0 | 0 | 1 |  | 0 |  | 0 | Rigid CrystalPredictor + MP2 6-31G(d,p) DMA +FIT
SUCACB | C4 H6 O4 | 20 | Succinic Acid | Butan-1,4-dioic acid |  | SUCACB03, SUCACB07, SUCACB10, SUCACB19 | Rigid CrystalPredictor (1.x), DMACRYS (2.0.2) | Nizar Issa | 2012 | See Study_ID=10 | \CHEMISTRY_CPOSS\SuccinicAcidCocrystals\Succinic | planar | 0 | MP2/6-31G(d,p) | 0 |  |  | AA2562 | P21/a | 8 | 18.5057 | 5.0765 | 11.8306 | 90 | 72.147 | 90 | LATT 1; SYMM -X +1/2, +Y +1/2, -Z | 1.4829 | 0.7322 |  | -92.98 | -62.47 | -92.98 | 0 | 0 | 0 | 1 |  | 0 |  | 0 | Rigid CrystalPredictor + MP2 6-31G(d,p) DMA +FIT
SUCACB | C4 H6 O4 | 20 | Succinic Acid | Butan-1,4-dioic acid |  | SUCACB03, SUCACB07, SUCACB10, SUCACB19 | Rigid CrystalPredictor (1.x), DMACRYS (2.0.2) | Nizar Issa | 2012 | See Study_ID=10 | \CHEMISTRY_CPOSS\SuccinicAcidCocrystals\Succinic | planar | 0 | MP2/6-31G(d,p) | 0 |  |  | AA6996 | P21/n | 8 | 11.9972 | 5.1613 | 17.0132 | 90 | 86.539 | 90 | LATT 1; SYMM -X +1/2, +Y +1/2, -Z +1/2 | 1.4918 | 0.7376 |  | -92.98 | -61.68 | -92.98 | 0 | 0 | 0 | 1 |  | 0 |  | 0 | Rigid CrystalPredictor + MP2 6-31G(d,p) DMA +FIT
SUCACB | C4 H6 O4 | 20 | Succinic Acid | Butan-1,4-dioic acid |  | SUCACB03, SUCACB07, SUCACB10, SUCACB19 | Rigid CrystalPredictor (1.x), DMACRYS (2.0.2) | Nizar Issa | 2012 | See Study_ID=10 | \CHEMISTRY_CPOSS\SuccinicAcidCocrystals\Succinic | planar | 0 | MP2/6-31G(d,p) | 0 |  |  | AA802 | P21/n | 8 | 5.0952 | 10.1746 | 20.3702 | 90 | 84.12 | 90 | LATT 1; SYMM -X +1/2, +Y +1/2, -Z +1/2 | 1.4934 | 0.737 |  | -92.97 | -64.59 | -92.97 | 0 | 0 | 0 | 1 |  | 0 |  | 0 | Rigid CrystalPredictor + MP2 6-31G(d,p) DMA +FIT
SUCACB | C4 H6 O4 | 20 | Succinic Acid | Butan-1,4-dioic acid |  | SUCACB03, SUCACB07, SUCACB10, SUCACB19 | Rigid CrystalPredictor (1.x), DMACRYS (2.0.2) | Nizar Issa | 2012 | See Study_ID=10 | \CHEMISTRY_CPOSS\SuccinicAcidCocrystals\Succinic | planar | 0 | MP2/6-31G(d,p) | 0 |  |  | AA2390 | P21/n | 8 | 5.1269 | 54.8733 | 5.2308 | 90 | 83.786 | 90 | LATT 1; SYMM -X +1/2, +Y +1/2, -Z +1/2 | 1.0723 | 0.5282 |  | -92.96 | -53.27 | -92.96 | 0 | 0 | 0 | 1 |  | 0 |  | 0 | Rigid CrystalPredictor + MP2 6-31G(d,p) DMA +FIT
SUCACB | C4 H6 O4 | 20 | Succinic Acid | Butan-1,4-dioic acid |  | SUCACB03, SUCACB07, SUCACB10, SUCACB19 | Rigid CrystalPredictor (1.x), DMACRYS (2.0.2) | Nizar Issa | 2012 | See Study_ID=10 | \CHEMISTRY_CPOSS\SuccinicAcidCocrystals\Succinic | planar | 0 | MP2/6-31G(d,p) | 0 |  |  | AA286 | P21 | 4 | 9.9471 | 5.0285 | 10.6194 | 90 | 71.101 | 90 | LATT -1; SYMM -X , +Y +1/2, -Z | 1.5608 | 0.7727 |  | -92.95 | -73.68 | -92.95 | 0 | 0 | 0 | 1 |  | 0 |  | 0 | Rigid CrystalPredictor + MP2 6-31G(d,p) DMA +FIT
SUCACB | C4 H6 O4 | 20 | Succinic Acid | Butan-1,4-dioic acid |  | SUCACB03, SUCACB07, SUCACB10, SUCACB19 | Rigid CrystalPredictor (1.x), DMACRYS (2.0.2) | Nizar Issa | 2012 | See Study_ID=10 | \CHEMISTRY_CPOSS\SuccinicAcidCocrystals\Succinic | planar | 0 | MP2/6-31G(d,p) | 0 |  |  | AA2459 | P212121 | 8 | 16.9257 | 8.6485 | 7.7285 | 90 | 90 | 90 | LATT -1; SYMM +X +1/2, -Y +1/2, -Z ; SYMM -X , +Y +1/2, -Z +1/2; SYMM -X +1/2, -Y , +Z +1/2 | 1.3866 | 0.6834 |  | -92.94 | -46.72 | -92.94 | 0 | 0 | 0 | 1 |  | 0 |  | 0 | Rigid CrystalPredictor + MP2 6-31G(d,p) DMA +FIT
SUCACB | C4 H6 O4 | 20 | Succinic Acid | Butan-1,4-dioic acid |  | SUCACB03, SUCACB07, SUCACB10, SUCACB19 | Rigid CrystalPredictor (1.x), DMACRYS (2.0.2) | Nizar Issa | 2012 | See Study_ID=10 | \CHEMISTRY_CPOSS\SuccinicAcidCocrystals\Succinic | planar | 0 | MP2/6-31G(d,p) | 0 |  |  | AA2026 | P-1 | 4 | 52.555 | 5.2326 | 5.1255 | 83.784 | 87.692 | 95.055 | LATT 1 | 0.5627 | 0.2778 |  | -92.93 | -53.3 | -92.93 | 0 | 0 | 0 | 1 |  | 0 |  | 0 | Rigid CrystalPredictor + MP2 6-31G(d,p) DMA +FIT
SUCACB | C4 H6 O4 | 20 | Succinic Acid | Butan-1,4-dioic acid |  | SUCACB03, SUCACB07, SUCACB10, SUCACB19 | Rigid CrystalPredictor (1.x), DMACRYS (2.0.2) | Nizar Issa | 2012 | See Study_ID=10 | \CHEMISTRY_CPOSS\SuccinicAcidCocrystals\Succinic | planar | 0 | MP2/6-31G(d,p) | 0 |  |  | AA2052 | P-1 | 4 | 5.2323 | 5.1235 | 36.3444 | 89.519 | 88.98 | 83.765 | LATT 1 | 0.81 | 0.3987 |  | -92.93 | -53.21 | -92.93 | 0 | 0 | 0 | 1 |  | 0 |  | 0 | Rigid CrystalPredictor + MP2 6-31G(d,p) DMA +FIT
SUCACB | C4 H6 O4 | 20 | Succinic Acid | Butan-1,4-dioic acid |  | SUCACB03, SUCACB07, SUCACB10, SUCACB19 | Rigid CrystalPredictor (1.x), DMACRYS (2.0.2) | Nizar Issa | 2012 | See Study_ID=10 | \CHEMISTRY_CPOSS\SuccinicAcidCocrystals\Succinic | planar | 0 | MP2/6-31G(d,p) | 0 |  |  | AA2023 | P-1 | 4 | 76.7393 | 5.1312 | 5.2324 | 83.825 | 86.833 | 101.088 | LATT 1 | 0.3914 | 0.1933 |  | -92.92 | -53.76 | -92.92 | 0 | 0 | 0 | 1 |  | 0 |  | 0 | Rigid CrystalPredictor + MP2 6-31G(d,p) DMA +FIT
SUCACB | C4 H6 O4 | 20 | Succinic Acid | Butan-1,4-dioic acid |  | SUCACB03, SUCACB07, SUCACB10, SUCACB19 | Rigid CrystalPredictor (1.x), DMACRYS (2.0.2) | Nizar Issa | 2012 | See Study_ID=10 | \CHEMISTRY_CPOSS\SuccinicAcidCocrystals\Succinic | planar | 0 | MP2/6-31G(d,p) | 0 |  |  | AA2223 | P-1 | 4 | 5.1242 | 5.2323 | 51.1433 | 94.124 | 90.846 | 83.767 | LATT 1 | 0.5769 | 0.2847 |  | -92.92 | -53.21 | -92.92 | 0 | 0 | 0 | 1 |  | 0 |  | 0 | Rigid CrystalPredictor + MP2 6-31G(d,p) DMA +FIT
SUCACB | C4 H6 O4 | 20 | Succinic Acid | Butan-1,4-dioic acid |  | SUCACB03, SUCACB07, SUCACB10, SUCACB19 | Rigid CrystalPredictor (1.x), DMACRYS (2.0.2) | Nizar Issa | 2012 | See Study_ID=10 | \CHEMISTRY_CPOSS\SuccinicAcidCocrystals\Succinic | planar | 0 | MP2/6-31G(d,p) | 0 |  |  | AA1975 | P-1 | 4 | 5.1255 | 66.7728 | 5.2334 | 91.062 | 83.754 | 86.784 | LATT 1 | 0.4414 | 0.2183 |  | -92.91 | -53.87 | -92.91 | 0 | 0 | 0 | 1 |  | 0 |  | 0 | Rigid CrystalPredictor + MP2 6-31G(d,p) DMA +FIT
SUCACB | C4 H6 O4 | 20 | Succinic Acid | Butan-1,4-dioic acid |  | SUCACB03, SUCACB07, SUCACB10, SUCACB19 | Rigid CrystalPredictor (1.x), DMACRYS (2.0.2) | Nizar Issa | 2012 | See Study_ID=10 | \CHEMISTRY_CPOSS\SuccinicAcidCocrystals\Succinic | planar | 0 | MP2/6-31G(d,p) | 0 |  |  | AA1987 | P-1 | 4 | 5.1254 | 64.3964 | 5.233 | 92.774 | 83.783 | 84.659 | LATT 1 | 0.4596 | 0.2269 |  | -92.91 | -53.4 | -92.91 | 0 | 0 | 0 | 1 |  | 0 |  | 0 | Rigid CrystalPredictor + MP2 6-31G(d,p) DMA +FIT
SUCACB | C4 H6 O4 | 20 | Succinic Acid | Butan-1,4-dioic acid |  | SUCACB03, SUCACB07, SUCACB10, SUCACB19 | Rigid CrystalPredictor (1.x), DMACRYS (2.0.2) | Nizar Issa | 2012 | See Study_ID=10 | \CHEMISTRY_CPOSS\SuccinicAcidCocrystals\Succinic | planar | 0 | MP2/6-31G(d,p) | 0 |  |  | AA1972 | P-1 | 4 | 5.1236 | 5.2327 | 43.3132 | 83.614 | 89.576 | 83.767 | LATT 1 | 0.6837 | 0.3363 |  | -92.91 | -53.25 | -92.91 | 0 | 0 | 0 | 1 |  | 0 |  | 0 | Rigid CrystalPredictor + MP2 6-31G(d,p) DMA +FIT
SUCACB | C4 H6 O4 | 20 | Succinic Acid | Butan-1,4-dioic acid |  | SUCACB03, SUCACB07, SUCACB10, SUCACB19 | Rigid CrystalPredictor (1.x), DMACRYS (2.0.2) | Nizar Issa | 2012 | See Study_ID=10 | \CHEMISTRY_CPOSS\SuccinicAcidCocrystals\Succinic | planar | 0 | MP2/6-31G(d,p) | 0 |  |  | AA1180 | P212121 | 8 | 6.6909 | 21.0404 | 7.728 | 90 | 90 | 90 | LATT -1; SYMM +X +1/2, -Y +1/2, -Z ; SYMM -X , +Y +1/2, -Z +1/2; SYMM -X +1/2, -Y , +Z +1/2 | 1.4419 | 0.7159 |  | -92.9 | -59.45 | -92.9 | 0 | 0 | 0 | 1 |  | 0 |  | 0 | Rigid CrystalPredictor + MP2 6-31G(d,p) DMA +FIT
SUCACB | C4 H6 O4 | 20 | Succinic Acid | Butan-1,4-dioic acid |  | SUCACB03, SUCACB07, SUCACB10, SUCACB19 | Rigid CrystalPredictor (1.x), DMACRYS (2.0.2) | Nizar Issa | 2012 | See Study_ID=10 | \CHEMISTRY_CPOSS\SuccinicAcidCocrystals\Succinic | planar | 0 | MP2/6-31G(d,p) | 0 |  |  | A216 | P21/c | 4 | 7.6989 | 5.2453 | 13.9682 | 90 | 69.917 | 90 | LATT 1; SYMM -X , +Y +1/2, -Z +1/2 | 1.4805 | 0.7305 |  | -92.9 | -30.44 | -92.9 | 0 | 0 | 0 | 1 |  | 0 |  | 0 | Rigid CrystalPredictor + MP2 6-31G(d,p) DMA +FIT
SUCACB | C4 H6 O4 | 20 | Succinic Acid | Butan-1,4-dioic acid |  | SUCACB03, SUCACB07, SUCACB10, SUCACB19 | Rigid CrystalPredictor (1.x), DMACRYS (2.0.2) | Nizar Issa | 2012 | See Study_ID=10 | \CHEMISTRY_CPOSS\SuccinicAcidCocrystals\Succinic | planar | 0 | MP2/6-31G(d,p) | 0 |  |  | AA370 | P21 | 4 | 9.5843 | 10.8499 | 5.0913 | 90 | 99.558 | 90 | LATT -1; SYMM -X , +Y +1/2, -Z | 1.5024 | 0.7475 |  | -92.88 | -71.51 | -92.88 | 0 | 0 | 0 | 1 |  | 0 |  | 0 | Rigid CrystalPredictor + MP2 6-31G(d,p) DMA +FIT
SUCACB | C4 H6 O4 | 20 | Succinic Acid | Butan-1,4-dioic acid |  | SUCACB03, SUCACB07, SUCACB10, SUCACB19 | Rigid CrystalPredictor (1.x), DMACRYS (2.0.2) | Nizar Issa | 2012 | See Study_ID=10 | \CHEMISTRY_CPOSS\SuccinicAcidCocrystals\Succinic | planar | 0 | MP2/6-31G(d,p) | 0 |  |  | AA2271 | P212121 | 8 | 7.7293 | 16.7031 | 8.7241 | 90 | 90 | 90 | LATT -1; SYMM +X +1/2, -Y +1/2, -Z ; SYMM -X , +Y +1/2, -Z +1/2; SYMM -X +1/2, -Y , +Z +1/2 | 1.3928 | 0.6878 |  | -92.87 | -49.47 | -92.87 | 0 | 0 | 0 | 1 |  | 0 |  | 0 | Rigid CrystalPredictor + MP2 6-31G(d,p) DMA +FIT
SUCACB | C4 H6 O4 | 20 | Succinic Acid | Butan-1,4-dioic acid |  | SUCACB03, SUCACB07, SUCACB10, SUCACB19 | Rigid CrystalPredictor (1.x), DMACRYS (2.0.2) | Nizar Issa | 2012 | See Study_ID=10 | \CHEMISTRY_CPOSS\SuccinicAcidCocrystals\Succinic | planar | 0 | MP2/6-31G(d,p) | 0 |  |  | AA2653 | P21/c | 8 | 8.4289 | 7.7279 | 19.288 | 90 | 120.039 | 90 | LATT 1; SYMM -X , +Y +1/2, -Z +1/2 | 1.4423 | 0.7129 |  | -92.87 | -50.18 | -92.87 | 0 | 0 | 0 | 1 |  | 0 |  | 0 | Rigid CrystalPredictor + MP2 6-31G(d,p) DMA +FIT
SUCACB | C4 H6 O4 | 20 | Succinic Acid | Butan-1,4-dioic acid |  | SUCACB03, SUCACB07, SUCACB10, SUCACB19 | Rigid CrystalPredictor (1.x), DMACRYS (2.0.2) | Nizar Issa | 2012 | See Study_ID=10 | \CHEMISTRY_CPOSS\SuccinicAcidCocrystals\Succinic | planar | 0 | MP2/6-31G(d,p) | 0 |  |  | AA3010 | P21/c | 8 | 4.9431 | 34.3694 | 8.0482 | 90 | 68.371 | 90 | LATT 1; SYMM -X , +Y +1/2, -Z +1/2 | 1.2342 | 0.6093 |  | -92.86 | -50.2 | -92.86 | 0 | 0 | 0 | 1 |  | 0 |  | 0 | Rigid CrystalPredictor + MP2 6-31G(d,p) DMA +FIT
SUCACB | C4 H6 O4 | 20 | Succinic Acid | Butan-1,4-dioic acid |  | SUCACB03, SUCACB07, SUCACB10, SUCACB19 | Rigid CrystalPredictor (1.x), DMACRYS (2.0.2) | Nizar Issa | 2012 | See Study_ID=10 | \CHEMISTRY_CPOSS\SuccinicAcidCocrystals\Succinic | planar | 0 | MP2/6-31G(d,p) | 0 |  |  | A68 | P21/c | 4 | 10.4051 | 5.5449 | 10.0805 | 90 | 113.777 | 90 | LATT 1; SYMM -X , +Y +1/2, -Z +1/2 | 1.4737 | 0.7283 |  | -92.85 | -32.37 | -92.85 | 0 | 0 | 0 | 1 |  | 0 |  | 0 | Rigid CrystalPredictor + MP2 6-31G(d,p) DMA +FIT
SUCACB | C4 H6 O4 | 20 | Succinic Acid | Butan-1,4-dioic acid |  | SUCACB03, SUCACB07, SUCACB10, SUCACB19 | Rigid CrystalPredictor (1.x), DMACRYS (2.0.2) | Nizar Issa | 2012 | See Study_ID=10 | \CHEMISTRY_CPOSS\SuccinicAcidCocrystals\Succinic | planar | 0 | MP2/6-31G(d,p) | 0 |  |  | AA1876 | P212121 | 8 | 4.876 | 14.8921 | 14.6782 | 90 | 90 | 90 | LATT -1; SYMM +X +1/2, -Y +1/2, -Z ; SYMM -X , +Y +1/2, -Z +1/2; SYMM -X +1/2, -Y , +Z +1/2 | 1.4718 | 0.7262 |  | -92.84 | -63.35 | -92.84 | 0 | 0 | 0 | 1 |  | 0 |  | 0 | Rigid CrystalPredictor + MP2 6-31G(d,p) DMA +FIT
SUCACB | C4 H6 O4 | 20 | Succinic Acid | Butan-1,4-dioic acid |  | SUCACB03, SUCACB07, SUCACB10, SUCACB19 | Rigid CrystalPredictor (1.x), DMACRYS (2.0.2) | Nizar Issa | 2012 | See Study_ID=10 | \CHEMISTRY_CPOSS\SuccinicAcidCocrystals\Succinic | planar | 0 | MP2/6-31G(d,p) | 0 |  |  | AA3182 | P21/c | 8 | 20.5366 | 5.0115 | 10.3057 | 90 | 105.83 | 90 | LATT 1; SYMM -X , +Y +1/2, -Z +1/2 | 1.5373 | 0.7613 |  | -92.84 | -72.25 | -92.84 | 0 | 0 | 0 | 1 |  | 0 |  | 0 | Rigid CrystalPredictor + MP2 6-31G(d,p) DMA +FIT
SUCACB | C4 H6 O4 | 20 | Succinic Acid | Butan-1,4-dioic acid |  | SUCACB03, SUCACB07, SUCACB10, SUCACB19 | Rigid CrystalPredictor (1.x), DMACRYS (2.0.2) | Nizar Issa | 2012 | See Study_ID=10 | \CHEMISTRY_CPOSS\SuccinicAcidCocrystals\Succinic | planar | 0 | MP2/6-31G(d,p) | 0 |  |  | AA2322 | P-1 | 4 | 35.0917 | 5.1288 | 5.2517 | 83.926 | 83.73 | 88.505 | LATT 1 | 0.8396 | 0.4136 |  | -92.83 | -55.22 | -92.83 | 0 | 0 | 0 | 1 |  | 0 |  | 0 | Rigid CrystalPredictor + MP2 6-31G(d,p) DMA +FIT
SUCACB | C4 H6 O4 | 20 | Succinic Acid | Butan-1,4-dioic acid |  | SUCACB03, SUCACB07, SUCACB10, SUCACB19 | Rigid CrystalPredictor (1.x), DMACRYS (2.0.2) | Nizar Issa | 2012 | See Study_ID=10 | \CHEMISTRY_CPOSS\SuccinicAcidCocrystals\Succinic | planar | 0 | MP2/6-31G(d,p) | 0 |  |  | AA1089 | P21/n | 8 | 17.5118 | 5.1849 | 11.2474 | 90 | 83.147 | 90 | LATT 1; SYMM -X +1/2, +Y +1/2, -Z +1/2 | 1.5472 | 0.7637 |  | -92.83 | -71.65 | -92.83 | 0 | 0 | 0 | 1 |  | 0 |  | 0 | Rigid CrystalPredictor + MP2 6-31G(d,p) DMA +FIT
SUCACB | C4 H6 O4 | 20 | Succinic Acid | Butan-1,4-dioic acid |  | SUCACB03, SUCACB07, SUCACB10, SUCACB19 | Rigid CrystalPredictor (1.x), DMACRYS (2.0.2) | Nizar Issa | 2012 | See Study_ID=10 | \CHEMISTRY_CPOSS\SuccinicAcidCocrystals\Succinic | planar | 0 | MP2/6-31G(d,p) | 0 |  |  | AA1798 | P21/c | 8 | 5.0255 | 11.5714 | 19.4407 | 90 | 86.335 | 90 | LATT 1; SYMM -X , +Y +1/2, -Z +1/2 | 1.3905 | 0.6831 |  | -92.81 | -45.3 | -92.81 | 0 | 0 | 0 | 1 |  | 0 |  | 0 | Rigid CrystalPredictor + MP2 6-31G(d,p) DMA +FIT
SUCACB | C4 H6 O4 | 20 | Succinic Acid | Butan-1,4-dioic acid |  | SUCACB03, SUCACB07, SUCACB10, SUCACB19 | Rigid CrystalPredictor (1.x), DMACRYS (2.0.2) | Nizar Issa | 2012 | See Study_ID=10 | \CHEMISTRY_CPOSS\SuccinicAcidCocrystals\Succinic | planar | 0 | MP2/6-31G(d,p) | 0 |  |  | AA2712 | P21/n | 8 | 8.6686 | 16.8393 | 7.7388 | 90 | 91.638 | 90 | LATT 1; SYMM -X +1/2, +Y +1/2, -Z +1/2 | 1.3892 | 0.6853 |  | -92.8 | -48.5 | -92.8 | 0 | 0 | 0 | 1 |  | 0 |  | 0 | Rigid CrystalPredictor + MP2 6-31G(d,p) DMA +FIT
SUCACB | C4 H6 O4 | 20 | Succinic Acid | Butan-1,4-dioic acid |  | SUCACB03, SUCACB07, SUCACB10, SUCACB19 | Rigid CrystalPredictor (1.x), DMACRYS (2.0.2) | Nizar Issa | 2012 | See Study_ID=10 | \CHEMISTRY_CPOSS\SuccinicAcidCocrystals\Succinic | planar | 0 | MP2/6-31G(d,p) | 0 |  |  | AA2122 | P21/c | 8 | 58.1635 | 8.5471 | 5.2606 | 90 | 56.209 | 90 | LATT 1; SYMM -X , +Y +1/2, -Z +1/2 | 0.7218 | 0.3593 | SUCACB03 (beta form) | -92.79 | -63.71 | -92.79 | 0 | 0 | 0 | 1 |  | 0 |  | 0 | Rigid CrystalPredictor + MP2 6-31G(d,p) DMA +FIT
SUCACB | C4 H6 O4 | 20 | Succinic Acid | Butan-1,4-dioic acid |  | SUCACB03, SUCACB07, SUCACB10, SUCACB19 | Rigid CrystalPredictor (1.x), DMACRYS (2.0.2) | Nizar Issa | 2012 | See Study_ID=10 | \CHEMISTRY_CPOSS\SuccinicAcidCocrystals\Succinic | planar | 0 | MP2/6-31G(d,p) | 0 |  |  | AA1304 | P21/c | 8 | 5.3034 | 28.2951 | 7.7297 | 90 | 110.119 | 90 | LATT 1; SYMM -X , +Y +1/2, -Z +1/2 | 1.4403 | 0.7132 |  | -92.79 | -56.41 | -92.79 | 0 | 0 | 0 | 1 |  | 0 |  | 0 | Rigid CrystalPredictor + MP2 6-31G(d,p) DMA +FIT
SUCACB | C4 H6 O4 | 20 | Succinic Acid | Butan-1,4-dioic acid |  | SUCACB03, SUCACB07, SUCACB10, SUCACB19 | Rigid CrystalPredictor (1.x), DMACRYS (2.0.2) | Nizar Issa | 2012 | See Study_ID=10 | \CHEMISTRY_CPOSS\SuccinicAcidCocrystals\Succinic | planar | 0 | MP2/6-31G(d,p) | 0 |  |  | AA598 | P21/c | 8 | 14.7042 | 5.1593 | 13.7801 | 90 | 87.616 | 90 | LATT 1; SYMM -X , +Y +1/2, -Z +1/2 | 1.5019 | 0.7434 |  | -92.79 | -68.28 | -92.79 | 0 | 0 | 0 | 1 |  | 0 |  | 0 | Rigid CrystalPredictor + MP2 6-31G(d,p) DMA +FIT
SUCACB | C4 H6 O4 | 20 | Succinic Acid | Butan-1,4-dioic acid |  | SUCACB03, SUCACB07, SUCACB10, SUCACB19 | Rigid CrystalPredictor (1.x), DMACRYS (2.0.2) | Nizar Issa | 2012 | See Study_ID=10 | \CHEMISTRY_CPOSS\SuccinicAcidCocrystals\Succinic | planar | 0 | MP2/6-31G(d,p) | 0 |  |  | AA2124 | P21/c | 8 | 38.2742 | 8.551 | 5.2597 | 90 | 86.139 | 90 | LATT 1; SYMM -X , +Y +1/2, -Z +1/2 | 0.9134 | 0.4562 | SUCACB03 (beta form) | -92.78 | -63.75 | -92.78 | 0 | 0 | 0 | 1 |  | 0 |  | 0 | Rigid CrystalPredictor + MP2 6-31G(d,p) DMA +FIT
SUCACB | C4 H6 O4 | 20 | Succinic Acid | Butan-1,4-dioic acid |  | SUCACB03, SUCACB07, SUCACB10, SUCACB19 | Rigid CrystalPredictor (1.x), DMACRYS (2.0.2) | Nizar Issa | 2012 | See Study_ID=10 | \CHEMISTRY_CPOSS\SuccinicAcidCocrystals\Succinic | planar | 0 | MP2/6-31G(d,p) | 0 |  |  | AA2132 | P21/a | 8 | 5.2643 | 8.5505 | 32.7162 | 90 | 80.046 | 90 | LATT 1; SYMM -X +1/2, +Y +1/2, -Z | 1.0815 | 0.5375 | SUCACB03 (beta form) | -92.78 | -63.87 | -92.78 | 0 | 0 | 0 | 1 |  | 0 |  | 0 | Rigid CrystalPredictor + MP2 6-31G(d,p) DMA +FIT
SUCACB | C4 H6 O4 | 20 | Succinic Acid | Butan-1,4-dioic acid |  | SUCACB03, SUCACB07, SUCACB10, SUCACB19 | Rigid CrystalPredictor (1.x), DMACRYS (2.0.2) | Nizar Issa | 2012 | See Study_ID=10 | \CHEMISTRY_CPOSS\SuccinicAcidCocrystals\Succinic | planar | 0 | MP2/6-31G(d,p) | 0 |  |  | AA1564 | P21/n | 8 | 8.0974 | 28.1069 | 5.2921 | 90 | 66.491 | 90 | LATT 1; SYMM -X +1/2, +Y +1/2, -Z +1/2 | 1.4203 | 0.6999 |  | -92.78 | -56.43 | -92.78 | 0 | 0 | 0 | 1 |  | 0 |  | 0 | Rigid CrystalPredictor + MP2 6-31G(d,p) DMA +FIT
SUCACB | C4 H6 O4 | 20 | Succinic Acid | Butan-1,4-dioic acid |  | SUCACB03, SUCACB07, SUCACB10, SUCACB19 | Rigid CrystalPredictor (1.x), DMACRYS (2.0.2) | Nizar Issa | 2012 | See Study_ID=10 | \CHEMISTRY_CPOSS\SuccinicAcidCocrystals\Succinic | planar | 0 | MP2/6-31G(d,p) | 0 |  |  | AA1634 | P21/c | 8 | 5.2901 | 28.6513 | 7.7553 | 90 | 110.33 | 90 | LATT 1; SYMM -X , +Y +1/2, -Z +1/2 | 1.4232 | 0.7044 |  | -92.78 | -52.89 | -92.78 | 0 | 0 | 0 | 1 |  | 0 |  | 0 | Rigid CrystalPredictor + MP2 6-31G(d,p) DMA +FIT
SUCACB | C4 H6 O4 | 20 | Succinic Acid | Butan-1,4-dioic acid |  | SUCACB03, SUCACB07, SUCACB10, SUCACB19 | Rigid CrystalPredictor (1.x), DMACRYS (2.0.2) | Nizar Issa | 2012 | See Study_ID=10 | \CHEMISTRY_CPOSS\SuccinicAcidCocrystals\Succinic | planar | 0 | MP2/6-31G(d,p) | 0 |  |  | AA2572 | P212121 | 8 | 14.4246 | 9.6743 | 7.7106 | 90 | 90 | 90 | LATT -1; SYMM +X +1/2, -Y +1/2, -Z ; SYMM -X , +Y +1/2, -Z +1/2; SYMM -X +1/2, -Y , +Z +1/2 | 1.4579 | 0.7168 |  | -92.78 | -60.04 | -92.78 | 0 | 0 | 0 | 1 |  | 0 |  | 0 | Rigid CrystalPredictor + MP2 6-31G(d,p) DMA +FIT
SUCACB | C4 H6 O4 | 20 | Succinic Acid | Butan-1,4-dioic acid |  | SUCACB03, SUCACB07, SUCACB10, SUCACB19 | Rigid CrystalPredictor (1.x), DMACRYS (2.0.2) | Nizar Issa | 2012 | See Study_ID=10 | \CHEMISTRY_CPOSS\SuccinicAcidCocrystals\Succinic | planar | 0 | MP2/6-31G(d,p) | 0 |  |  | AA2432 | P21/n | 8 | 8.2944 | 17.1203 | 7.7289 | 90 | 88.918 | 90 | LATT 1; SYMM -X +1/2, +Y +1/2, -Z +1/2 | 1.4296 | 0.7045 |  | -92.77 | -51.43 | -92.77 | 0 | 0 | 0 | 1 |  | 0 |  | 0 | Rigid CrystalPredictor + MP2 6-31G(d,p) DMA +FIT
SUCACB | C4 H6 O4 | 20 | Succinic Acid | Butan-1,4-dioic acid |  | SUCACB03, SUCACB07, SUCACB10, SUCACB19 | Rigid CrystalPredictor (1.x), DMACRYS (2.0.2) | Nizar Issa | 2012 | See Study_ID=10 | \CHEMISTRY_CPOSS\SuccinicAcidCocrystals\Succinic | planar | 0 | MP2/6-31G(d,p) | 0 |  |  | AA1868 | P21/c | 8 | 5.8622 | 4.8655 | 39.4832 | 90 | 70.818 | 90 | LATT 1; SYMM -X , +Y +1/2, -Z +1/2 | 1.4749 | 0.7297 |  | -92.77 | -60.15 | -92.77 | 0 | 0 | 0 | 1 |  | 0 |  | 0 | Rigid CrystalPredictor + MP2 6-31G(d,p) DMA +FIT
SUCACB | C4 H6 O4 | 20 | Succinic Acid | Butan-1,4-dioic acid |  | SUCACB03, SUCACB07, SUCACB10, SUCACB19 | Rigid CrystalPredictor (1.x), DMACRYS (2.0.2) | Nizar Issa | 2012 | See Study_ID=10 | \CHEMISTRY_CPOSS\SuccinicAcidCocrystals\Succinic | planar | 0 | MP2/6-31G(d,p) | 0 |  |  | AA1752 | P212121 | 8 | 8.418 | 24.0735 | 5.1921 | 90 | 90 | 90 | LATT -1; SYMM +X +1/2, -Y +1/2, -Z ; SYMM -X , +Y +1/2, -Z +1/2; SYMM -X +1/2, -Y , +Z +1/2 | 1.4909 | 0.7417 |  | -92.75 | -70.34 | -92.75 | 0 | 0 | 0 | 1 |  | 0 |  | 0 | Rigid CrystalPredictor + MP2 6-31G(d,p) DMA +FIT
SUCACB | C4 H6 O4 | 20 | Succinic Acid | Butan-1,4-dioic acid |  | SUCACB03, SUCACB07, SUCACB10, SUCACB19 | Rigid CrystalPredictor (1.x), DMACRYS (2.0.2) | Nizar Issa | 2012 | See Study_ID=10 | \CHEMISTRY_CPOSS\SuccinicAcidCocrystals\Succinic | planar | 0 | MP2/6-31G(d,p) | 0 |  |  | AA2710 | P21/c | 8 | 5.0477 | 5.0021 | 42.1037 | 90 | 103.749 | 90 | LATT 1; SYMM -X , +Y +1/2, -Z +1/2 | 1.5192 | 0.7495 |  | -92.75 | -69.34 | -92.75 | 0 | 0 | 0 | 1 |  | 0 |  | 0 | Rigid CrystalPredictor + MP2 6-31G(d,p) DMA +FIT
SUCACB | C4 H6 O4 | 20 | Succinic Acid | Butan-1,4-dioic acid |  | SUCACB03, SUCACB07, SUCACB10, SUCACB19 | Rigid CrystalPredictor (1.x), DMACRYS (2.0.2) | Nizar Issa | 2012 | See Study_ID=10 | \CHEMISTRY_CPOSS\SuccinicAcidCocrystals\Succinic | planar | 0 | MP2/6-31G(d,p) | 0 |  |  | AA2840 | P212121 | 8 | 6.687 | 21.0682 | 7.7167 | 90 | 90 | 90 | LATT -1; SYMM +X +1/2, -Y +1/2, -Z ; SYMM -X , +Y +1/2, -Z +1/2; SYMM -X +1/2, -Y , +Z +1/2 | 1.443 | 0.7149 |  | -92.74 | -57.95 | -92.74 | 0 | 0 | 0 | 1 |  | 0 |  | 0 | Rigid CrystalPredictor + MP2 6-31G(d,p) DMA +FIT
SUCACB | C4 H6 O4 | 20 | Succinic Acid | Butan-1,4-dioic acid |  | SUCACB03, SUCACB07, SUCACB10, SUCACB19 | Rigid CrystalPredictor (1.x), DMACRYS (2.0.2) | Nizar Issa | 2012 | See Study_ID=10 | \CHEMISTRY_CPOSS\SuccinicAcidCocrystals\Succinic | planar | 0 | MP2/6-31G(d,p) | 0 |  |  | AA409 | P21/c | 8 | 10.2888 | 5.5226 | 20.4908 | 90 | 114.659 | 90 | LATT 1; SYMM -X , +Y +1/2, -Z +1/2 | 1.4826 | 0.7322 |  | -92.74 | -62.7 | -92.74 | 0 | 0 | 0 | 1 |  | 0 |  | 0 | Rigid CrystalPredictor + MP2 6-31G(d,p) DMA +FIT
SUCACB | C4 H6 O4 | 20 | Succinic Acid | Butan-1,4-dioic acid |  | SUCACB03, SUCACB07, SUCACB10, SUCACB19 | Rigid CrystalPredictor (1.x), DMACRYS (2.0.2) | Nizar Issa | 2012 | See Study_ID=10 | \CHEMISTRY_CPOSS\SuccinicAcidCocrystals\Succinic | planar | 0 | MP2/6-31G(d,p) | 0 |  |  | AA4982 | P21/a | 8 | 15.0457 | 7.2433 | 9.2718 | 90 | 90.002 | 90 | LATT 1; SYMM -X +1/2, +Y +1/2, -Z | 1.5525 | 0.774 |  | -92.74 | -75.25 | -92.74 | 0 | 0 | 0 | 1 |  | 0 |  | 0 | Rigid CrystalPredictor + MP2 6-31G(d,p) DMA +FIT
SUCACB | C4 H6 O4 | 20 | Succinic Acid | Butan-1,4-dioic acid |  | SUCACB03, SUCACB07, SUCACB10, SUCACB19 | Rigid CrystalPredictor (1.x), DMACRYS (2.0.2) | Nizar Issa | 2012 | See Study_ID=10 | \CHEMISTRY_CPOSS\SuccinicAcidCocrystals\Succinic | planar | 0 | MP2/6-31G(d,p) | 0 |  |  | A158 | C2/c | 4 | 11.2217 | 13.5216 | 7.6936 | 90 | 110.549 | 90 | LATT 7; SYMM -X , +Y , -Z +1/2 | 1.4351 | 0.7029 |  | -92.72 | -29.16 | -92.72 | 0 | 0 | 0 | 0 |  | 0 |  | 0 | Rigid CrystalPredictor + MP2 6-31G(d,p) DMA +FIT
SUCACB | C4 H6 O4 | 20 | Succinic Acid | Butan-1,4-dioic acid |  | SUCACB03, SUCACB07, SUCACB10, SUCACB19 | Rigid CrystalPredictor (1.x), DMACRYS (2.0.2) | Nizar Issa | 2012 | See Study_ID=10 | \CHEMISTRY_CPOSS\SuccinicAcidCocrystals\Succinic | planar | 0 | MP2/6-31G(d,p) | 0 |  |  | AA384 | P21/a | 8 | 7.7097 | 26.2016 | 5.4056 | 90 | 78.274 | 90 | LATT 1; SYMM -X +1/2, +Y +1/2, -Z | 1.4672 | 0.7258 |  | -92.72 | -65.22 | -92.72 | 0 | 0 | 0 | 1 |  | 0 |  | 0 | Rigid CrystalPredictor + MP2 6-31G(d,p) DMA +FIT
SUCACB | C4 H6 O4 | 20 | Succinic Acid | Butan-1,4-dioic acid |  | SUCACB03, SUCACB07, SUCACB10, SUCACB19 | Rigid CrystalPredictor (1.x), DMACRYS (2.0.2) | Nizar Issa | 2012 | See Study_ID=10 | \CHEMISTRY_CPOSS\SuccinicAcidCocrystals\Succinic | planar | 0 | MP2/6-31G(d,p) | 0 |  |  | AA663 | P21/c | 8 | 7.6992 | 5.0868 | 26.33 | 90 | 90.192 | 90 | LATT 1; SYMM -X , +Y +1/2, -Z +1/2 | 1.5213 | 0.7503 |  | -92.72 | -68.64 | -92.72 | 0 | 0 | 0 | 1 |  | 0 |  | 0 | Rigid CrystalPredictor + MP2 6-31G(d,p) DMA +FIT
SUCACB | C4 H6 O4 | 20 | Succinic Acid | Butan-1,4-dioic acid |  | SUCACB03, SUCACB07, SUCACB10, SUCACB19 | Rigid CrystalPredictor (1.x), DMACRYS (2.0.2) | Nizar Issa | 2012 | See Study_ID=10 | \CHEMISTRY_CPOSS\SuccinicAcidCocrystals\Succinic | planar | 0 | MP2/6-31G(d,p) | 0 |  |  | AA2142 | P21/c | 8 | 58.2552 | 8.5434 | 5.2584 | 90 | 93.514 | 90 | LATT 1; SYMM -X , +Y +1/2, -Z +1/2 | 0.6005 | 0.3003 | SUCACB03 (beta form) | -92.71 | -64 | -92.71 | 0 | 0 | 0 | 1 |  | 0 |  | 0 | Rigid CrystalPredictor + MP2 6-31G(d,p) DMA +FIT
SUCACB | C4 H6 O4 | 20 | Succinic Acid | Butan-1,4-dioic acid |  | SUCACB03, SUCACB07, SUCACB10, SUCACB19 | Rigid CrystalPredictor (1.x), DMACRYS (2.0.2) | Nizar Issa | 2012 | See Study_ID=10 | \CHEMISTRY_CPOSS\SuccinicAcidCocrystals\Succinic | planar | 0 | MP2/6-31G(d,p) | 0 |  |  | AA2313 | P212121 | 8 | 8.7441 | 16.8678 | 7.7086 | 90 | 90 | 90 | LATT -1; SYMM +X +1/2, -Y +1/2, -Z ; SYMM -X , +Y +1/2, -Z +1/2; SYMM -X +1/2, -Y , +Z +1/2 | 1.3797 | 0.6809 |  | -92.7 | -46.26 | -92.7 | 0 | 0 | 0 | 1 |  | 0 |  | 0 | Rigid CrystalPredictor + MP2 6-31G(d,p) DMA +FIT
SUCACB | C4 H6 O4 | 20 | Succinic Acid | Butan-1,4-dioic acid |  | SUCACB03, SUCACB07, SUCACB10, SUCACB19 | Rigid CrystalPredictor (1.x), DMACRYS (2.0.2) | Nizar Issa | 2012 | See Study_ID=10 | \CHEMISTRY_CPOSS\SuccinicAcidCocrystals\Succinic | planar | 0 | MP2/6-31G(d,p) | 0 |  |  | AA942 | P-1 | 4 | 8.652 | 7.719 | 8.9107 | 104.501 | 106.038 | 74.591 | LATT 1 | 1.4492 | 0.7169 |  | -92.7 | -58.34 | -92.7 | 0 | 0 | 0 | 1 |  | 0 |  | 0 | Rigid CrystalPredictor + MP2 6-31G(d,p) DMA +FIT
SUCACB | C4 H6 O4 | 20 | Succinic Acid | Butan-1,4-dioic acid |  | SUCACB03, SUCACB07, SUCACB10, SUCACB19 | Rigid CrystalPredictor (1.x), DMACRYS (2.0.2) | Nizar Issa | 2012 | See Study_ID=10 | \CHEMISTRY_CPOSS\SuccinicAcidCocrystals\Succinic | planar | 0 | MP2/6-31G(d,p) | 0 |  |  | A189 | Cc | 2 | 5.1973 | 13.5959 | 7.7021 | 90 | 98.124 | 90 | LATT -7; SYMM +X , -Y , +Z +1/2 | 1.4558 | 0.712 |  | -92.7 | -30.09 | -92.7 | 0 | 0 | 0 | 0 |  | 0 |  | 0 | Rigid CrystalPredictor + MP2 6-31G(d,p) DMA +FIT
SUCACB | C4 H6 O4 | 20 | Succinic Acid | Butan-1,4-dioic acid |  | SUCACB03, SUCACB07, SUCACB10, SUCACB19 | Rigid CrystalPredictor (1.x), DMACRYS (2.0.2) | Nizar Issa | 2012 | See Study_ID=10 | \CHEMISTRY_CPOSS\SuccinicAcidCocrystals\Succinic | planar | 0 | MP2/6-31G(d,p) | 0 |  |  | AA751 | P21/n | 8 | 13.4851 | 5.0648 | 15.2739 | 90 | 88.759 | 90 | LATT 1; SYMM -X +1/2, +Y +1/2, -Z +1/2 | 1.5041 | 0.7433 |  | -92.7 | -66.14 | -92.7 | 0 | 0 | 0 | 1 |  | 0 |  | 0 | Rigid CrystalPredictor + MP2 6-31G(d,p) DMA +FIT
SUCACB | C4 H6 O4 | 20 | Succinic Acid | Butan-1,4-dioic acid |  | SUCACB03, SUCACB07, SUCACB10, SUCACB19 | Rigid CrystalPredictor (1.x), DMACRYS (2.0.2) | Nizar Issa | 2012 | See Study_ID=10 | \CHEMISTRY_CPOSS\SuccinicAcidCocrystals\Succinic | planar | 0 | MP2/6-31G(d,p) | 0 |  |  | AA618 | P21/c | 8 | 20.3873 | 4.9872 | 10.03 | 90 | 83.055 | 90 | LATT 1; SYMM -X , +Y +1/2, -Z +1/2 | 1.5496 | 0.7688 |  | -92.7 | -72.76 | -92.7 | 0 | 0 | 0 | 1 |  | 0 |  | 0 | Rigid CrystalPredictor + MP2 6-31G(d,p) DMA +FIT
SUCACB | C4 H6 O4 | 20 | Succinic Acid | Butan-1,4-dioic acid |  | SUCACB03, SUCACB07, SUCACB10, SUCACB19 | Rigid CrystalPredictor (1.x), DMACRYS (2.0.2) | Nizar Issa | 2012 | See Study_ID=10 | \CHEMISTRY_CPOSS\SuccinicAcidCocrystals\Succinic | planar | 0 | MP2/6-31G(d,p) | 0 |  |  | AA3583 | P21/n | 8 | 7.7309 | 17.167 | 8.6439 | 90 | 90.073 | 90 | LATT 1; SYMM -X +1/2, +Y +1/2, -Z +1/2 | 1.3674 | 0.6725 |  | -92.69 | -45.28 | -92.69 | 0 | 0 | 0 | 1 |  | 0 |  | 0 | Rigid CrystalPredictor + MP2 6-31G(d,p) DMA +FIT
SUCACB | C4 H6 O4 | 20 | Succinic Acid | Butan-1,4-dioic acid |  | SUCACB03, SUCACB07, SUCACB10, SUCACB19 | Rigid CrystalPredictor (1.x), DMACRYS (2.0.2) | Nizar Issa | 2012 | See Study_ID=10 | \CHEMISTRY_CPOSS\SuccinicAcidCocrystals\Succinic | planar | 0 | MP2/6-31G(d,p) | 0 |  |  | AA2573 | P21/c | 8 | 9.2727 | 7.7267 | 14.876 | 90 | 86.644 | 90 | LATT 1; SYMM -X , +Y +1/2, -Z +1/2 | 1.4744 | 0.7306 |  | -92.69 | -63.06 | -92.69 | 0 | 0 | 0 | 1 |  | 0 |  | 0 | Rigid CrystalPredictor + MP2 6-31G(d,p) DMA +FIT
SUCACB | C4 H6 O4 | 20 | Succinic Acid | Butan-1,4-dioic acid |  | SUCACB03, SUCACB07, SUCACB10, SUCACB19 | Rigid CrystalPredictor (1.x), DMACRYS (2.0.2) | Nizar Issa | 2012 | See Study_ID=10 | \CHEMISTRY_CPOSS\SuccinicAcidCocrystals\Succinic | planar | 0 | MP2/6-31G(d,p) | 0 |  |  | AA2257 | P21/c | 8 | 6.0008 | 28.5593 | 6.7475 | 90 | 74.4 | 90 | LATT 1; SYMM -X , +Y +1/2, -Z +1/2 | 1.4085 | 0.6934 |  | -92.68 | -48.83 | -92.68 | 0 | 0 | 0 | 1 |  | 0 |  | 0 | Rigid CrystalPredictor + MP2 6-31G(d,p) DMA +FIT
SUCACB | C4 H6 O4 | 20 | Succinic Acid | Butan-1,4-dioic acid |  | SUCACB03, SUCACB07, SUCACB10, SUCACB19 | Rigid CrystalPredictor (1.x), DMACRYS (2.0.2) | Nizar Issa | 2012 | See Study_ID=10 | \CHEMISTRY_CPOSS\SuccinicAcidCocrystals\Succinic | planar | 0 | MP2/6-31G(d,p) | 0 |  |  | AA193 | P21/c | 8 | 5.5931 | 14.4061 | 13.1448 | 90 | 96.981 | 90 | LATT 1; SYMM -X , +Y +1/2, -Z +1/2 | 1.4922 | 0.7384 |  | -92.68 | -66.63 | -92.68 | 0 | 0 | 0 | 1 |  | 0 |  | 0 | Rigid CrystalPredictor + MP2 6-31G(d,p) DMA +FIT
SUCACB | C4 H6 O4 | 20 | Succinic Acid | Butan-1,4-dioic acid |  | SUCACB03, SUCACB07, SUCACB10, SUCACB19 | Rigid CrystalPredictor (1.x), DMACRYS (2.0.2) | Nizar Issa | 2012 | See Study_ID=10 | \CHEMISTRY_CPOSS\SuccinicAcidCocrystals\Succinic | planar | 0 | MP2/6-31G(d,p) | 0 |  |  | AA148 | P21/c | 8 | 8.985 | 5.5578 | 21.1238 | 90 | 84.844 | 90 | LATT 1; SYMM -X , +Y +1/2, -Z +1/2 | 1.4932 | 0.7377 |  | -92.66 | -67.36 | -92.66 | 0 | 0 | 0 | 1 |  | 0 |  | 0 | Rigid CrystalPredictor + MP2 6-31G(d,p) DMA +FIT
SUCACB | C4 H6 O4 | 20 | Succinic Acid | Butan-1,4-dioic acid |  | SUCACB03, SUCACB07, SUCACB10, SUCACB19 | Rigid CrystalPredictor (1.x), DMACRYS (2.0.2) | Nizar Issa | 2012 | See Study_ID=10 | \CHEMISTRY_CPOSS\SuccinicAcidCocrystals\Succinic | planar | 0 | MP2/6-31G(d,p) | 0 |  |  | A9 | C2/c | 4 | 15.7945 | 5.0084 | 13.4366 | 90 | 76.095 | 90 | LATT 7; SYMM -X , +Y , -Z +1/2 | 1.5204 | 0.7526 |  | -92.65 | -37.75 | -92.65 | 0 | 0 | 0 | 1 |  | 0 |  | 0 | Rigid CrystalPredictor + MP2 6-31G(d,p) DMA +FIT
SUCACB | C4 H6 O4 | 20 | Succinic Acid | Butan-1,4-dioic acid |  | SUCACB03, SUCACB07, SUCACB10, SUCACB19 | Rigid CrystalPredictor (1.x), DMACRYS (2.0.2) | Nizar Issa | 2012 | See Study_ID=10 | \CHEMISTRY_CPOSS\SuccinicAcidCocrystals\Succinic | planar | 0 | MP2/6-31G(d,p) | 0 |  |  | AA1524 | P21/c | 8 | 19.9131 | 5.1061 | 10.4837 | 90 | 81.819 | 90 | LATT 1; SYMM -X , +Y +1/2, -Z +1/2 | 1.4868 | 0.7351 |  | -92.63 | -63.38 | -92.63 | 0 | 0 | 0 | 1 |  | 0 |  | 0 | Rigid CrystalPredictor + MP2 6-31G(d,p) DMA +FIT
SUCACB | C4 H6 O4 | 20 | Succinic Acid | Butan-1,4-dioic acid |  | SUCACB03, SUCACB07, SUCACB10, SUCACB19 | Rigid CrystalPredictor (1.x), DMACRYS (2.0.2) | Nizar Issa | 2012 | See Study_ID=10 | \CHEMISTRY_CPOSS\SuccinicAcidCocrystals\Succinic | planar | 0 | MP2/6-31G(d,p) | 0 |  |  | AA1035 | P21/c | 8 | 12.1585 | 5.0936 | 20.246 | 90 | 123.806 | 90 | LATT 1; SYMM -X , +Y +1/2, -Z +1/2 | 1.5057 | 0.7439 |  | -92.63 | -64.97 | -92.63 | 0 | 0 | 0 | 1 |  | 0 |  | 0 | Rigid CrystalPredictor + MP2 6-31G(d,p) DMA +FIT
SUCACB | C4 H6 O4 | 20 | Succinic Acid | Butan-1,4-dioic acid |  | SUCACB03, SUCACB07, SUCACB10, SUCACB19 | Rigid CrystalPredictor (1.x), DMACRYS (2.0.2) | Nizar Issa | 2012 | See Study_ID=10 | \CHEMISTRY_CPOSS\SuccinicAcidCocrystals\Succinic | planar | 0 | MP2/6-31G(d,p) | 0 |  |  | AA2188 | P21/c | 8 | 7.7108 | 27.7686 | 5.729 | 90 | 68.212 | 90 | LATT 1; SYMM -X , +Y +1/2, -Z +1/2 | 1.3772 | 0.6787 |  | -92.61 | -46.41 | -92.61 | 0 | 0 | 0 | 1 |  | 0 |  | 0 | Rigid CrystalPredictor + MP2 6-31G(d,p) DMA +FIT
SUCACB | C4 H6 O4 | 20 | Succinic Acid | Butan-1,4-dioic acid |  | SUCACB03, SUCACB07, SUCACB10, SUCACB19 | Rigid CrystalPredictor (1.x), DMACRYS (2.0.2) | Nizar Issa | 2012 | See Study_ID=10 | \CHEMISTRY_CPOSS\SuccinicAcidCocrystals\Succinic | planar | 0 | MP2/6-31G(d,p) | 0 |  |  | AA2445 | P21/c | 8 | 4.859 | 30.5566 | 7.7673 | 90 | 108.046 | 90 | LATT 1; SYMM -X , +Y +1/2, -Z +1/2 | 1.4307 | 0.7059 |  | -92.61 | -56.63 | -92.61 | 0 | 0 | 0 | 1 |  | 0 |  | 0 | Rigid CrystalPredictor + MP2 6-31G(d,p) DMA +FIT
SUCACB | C4 H6 O4 | 20 | Succinic Acid | Butan-1,4-dioic acid |  | SUCACB03, SUCACB07, SUCACB10, SUCACB19 | Rigid CrystalPredictor (1.x), DMACRYS (2.0.2) | Nizar Issa | 2012 | See Study_ID=10 | \CHEMISTRY_CPOSS\SuccinicAcidCocrystals\Succinic | planar | 0 | MP2/6-31G(d,p) | 0 |  |  | AA1591 | P-1 | 4 | 5.2904 | 7.7872 | 14.8337 | 76.569 | 74.95 | 69.354 | LATT 1 | 1.4378 | 0.7089 |  | -92.61 | -56.51 | -92.61 | 0 | 0 | 0 | 1 |  | 0 |  | 0 | Rigid CrystalPredictor + MP2 6-31G(d,p) DMA +FIT
SUCACB | C4 H6 O4 | 20 | Succinic Acid | Butan-1,4-dioic acid |  | SUCACB03, SUCACB07, SUCACB10, SUCACB19 | Rigid CrystalPredictor (1.x), DMACRYS (2.0.2) | Nizar Issa | 2012 | See Study_ID=10 | \CHEMISTRY_CPOSS\SuccinicAcidCocrystals\Succinic | planar | 0 | MP2/6-31G(d,p) | 0 |  |  | AA1777 | P212121 | 8 | 7.2258 | 7.7193 | 19.3851 | 90 | 90 | 90 | LATT -1; SYMM +X +1/2, -Y +1/2, -Z ; SYMM -X , +Y +1/2, -Z +1/2; SYMM -X +1/2, -Y , +Z +1/2 | 1.4508 | 0.7163 |  | -92.61 | -57.37 | -92.61 | 0 | 0 | 0 | 1 |  | 0 |  | 0 | Rigid CrystalPredictor + MP2 6-31G(d,p) DMA +FIT
SUCACB | C4 H6 O4 | 20 | Succinic Acid | Butan-1,4-dioic acid |  | SUCACB03, SUCACB07, SUCACB10, SUCACB19 | Rigid CrystalPredictor (1.x), DMACRYS (2.0.2) | Nizar Issa | 2012 | See Study_ID=10 | \CHEMISTRY_CPOSS\SuccinicAcidCocrystals\Succinic | planar | 0 | MP2/6-31G(d,p) | 0 |  |  | AA1007 | P21/n | 8 | 13.2982 | 5.0407 | 15.5792 | 90 | 89.691 | 90 | LATT 1; SYMM -X +1/2, +Y +1/2, -Z +1/2 | 1.5022 | 0.7442 |  | -92.61 | -68.38 | -92.61 | 0 | 0 | 0 | 1 |  | 0 |  | 0 | Rigid CrystalPredictor + MP2 6-31G(d,p) DMA +FIT
SUCACB | C4 H6 O4 | 20 | Succinic Acid | Butan-1,4-dioic acid |  | SUCACB03, SUCACB07, SUCACB10, SUCACB19 | Rigid CrystalPredictor (1.x), DMACRYS (2.0.2) | Nizar Issa | 2012 | See Study_ID=10 | \CHEMISTRY_CPOSS\SuccinicAcidCocrystals\Succinic | planar | 0 | MP2/6-31G(d,p) | 0 |  |  | AA925 | P21/a | 8 | 5.7004 | 34.8923 | 5.3263 | 90 | 88.956 | 90 | LATT 1; SYMM -X +1/2, +Y +1/2, -Z | 1.481 | 0.7345 |  | -92.6 | -65.26 | -92.6 | 0 | 0 | 0 | 1 |  | 0 |  | 0 | Rigid CrystalPredictor + MP2 6-31G(d,p) DMA +FIT
SUCACB | C4 H6 O4 | 20 | Succinic Acid | Butan-1,4-dioic acid |  | SUCACB03, SUCACB07, SUCACB10, SUCACB19 | Rigid CrystalPredictor (1.x), DMACRYS (2.0.2) | Nizar Issa | 2012 | See Study_ID=10 | \CHEMISTRY_CPOSS\SuccinicAcidCocrystals\Succinic | planar | 0 | MP2/6-31G(d,p) | 0 |  |  | AA437 | P212121 | 8 | 5.3865 | 37.1268 | 5.4491 | 90 | 90 | 90 | LATT -1; SYMM +X +1/2, -Y +1/2, -Z ; SYMM -X , +Y +1/2, -Z +1/2; SYMM -X +1/2, -Y , +Z +1/2 | 1.4396 | 0.7105 |  | -92.59 | -60.8 | -92.59 | 0 | 0 | 0 | 1 |  | 0 |  | 0 | Rigid CrystalPredictor + MP2 6-31G(d,p) DMA +FIT
SUCACB | C4 H6 O4 | 20 | Succinic Acid | Butan-1,4-dioic acid |  | SUCACB03, SUCACB07, SUCACB10, SUCACB19 | Rigid CrystalPredictor (1.x), DMACRYS (2.0.2) | Nizar Issa | 2012 | See Study_ID=10 | \CHEMISTRY_CPOSS\SuccinicAcidCocrystals\Succinic | planar | 0 | MP2/6-31G(d,p) | 0 |  |  | AA1899 | P21/a | 8 | 18.192 | 7.7175 | 7.7711 | 90 | 87.558 | 90 | LATT 1; SYMM -X +1/2, +Y +1/2, -Z | 1.4391 | 0.7102 |  | -92.58 | -56.15 | -92.58 | 0 | 0 | 0 | 1 |  | 0 |  | 0 | Rigid CrystalPredictor + MP2 6-31G(d,p) DMA +FIT
SUCACB | C4 H6 O4 | 20 | Succinic Acid | Butan-1,4-dioic acid |  | SUCACB03, SUCACB07, SUCACB10, SUCACB19 | Rigid CrystalPredictor (1.x), DMACRYS (2.0.2) | Nizar Issa | 2012 | See Study_ID=10 | \CHEMISTRY_CPOSS\SuccinicAcidCocrystals\Succinic | planar | 0 | MP2/6-31G(d,p) | 0 |  |  | AA2890 | P21/c | 8 | 5.6112 | 28.8153 | 6.528 | 90 | 89.971 | 90 | LATT 1; SYMM -X , +Y +1/2, -Z +1/2 | 1.4862 | 0.731 |  | -92.58 | -67.38 | -92.58 | 0 | 0 | 0 | 1 |  | 0 |  | 0 | Rigid CrystalPredictor + MP2 6-31G(d,p) DMA +FIT
SUCACB | C4 H6 O4 | 20 | Succinic Acid | Butan-1,4-dioic acid |  | SUCACB03, SUCACB07, SUCACB10, SUCACB19 | Rigid CrystalPredictor (1.x), DMACRYS (2.0.2) | Nizar Issa | 2012 | See Study_ID=10 | \CHEMISTRY_CPOSS\SuccinicAcidCocrystals\Succinic | planar | 0 | MP2/6-31G(d,p) | 0 |  |  | AA705 | P21/c | 8 | 14.3675 | 5.0276 | 16.559 | 90 | 62.405 | 90 | LATT 1; SYMM -X , +Y +1/2, -Z +1/2 | 1.4798 | 0.7325 |  | -92.57 | -69.07 | -92.57 | 0 | 0 | 0 | 1 |  | 0 |  | 0 | Rigid CrystalPredictor + MP2 6-31G(d,p) DMA +FIT
SUCACB | C4 H6 O4 | 20 | Succinic Acid | Butan-1,4-dioic acid |  | SUCACB03, SUCACB07, SUCACB10, SUCACB19 | Rigid CrystalPredictor (1.x), DMACRYS (2.0.2) | Nizar Issa | 2012 | See Study_ID=10 | \CHEMISTRY_CPOSS\SuccinicAcidCocrystals\Succinic | planar | 0 | MP2/6-31G(d,p) | 0 |  |  | AA814 | P21 | 4 | 9.8623 | 5.1882 | 11.2168 | 90 | 61.8 | 90 | LATT -1; SYMM -X , +Y +1/2, -Z | 1.5507 | 0.7626 |  | -92.57 | -71.75 | -92.57 | 0 | 0 | 0 | 1 |  | 0 |  | 0 | Rigid CrystalPredictor + MP2 6-31G(d,p) DMA +FIT
SUCACB | C4 H6 O4 | 20 | Succinic Acid | Butan-1,4-dioic acid |  | SUCACB03, SUCACB07, SUCACB10, SUCACB19 | Rigid CrystalPredictor (1.x), DMACRYS (2.0.2) | Nizar Issa | 2012 | See Study_ID=10 | \CHEMISTRY_CPOSS\SuccinicAcidCocrystals\Succinic | planar | 0 | MP2/6-31G(d,p) | 0 |  |  | AA4536 | P21/n | 8 | 20.4063 | 4.9457 | 10.2568 | 90 | 76.889 | 90 | LATT 1; SYMM -X +1/2, +Y +1/2, -Z +1/2 | 1.556 | 0.7695 |  | -92.57 | -74.45 | -92.57 | 0 | 0 | 0 | 1 |  | 0 |  | 0 | Rigid CrystalPredictor + MP2 6-31G(d,p) DMA +FIT
SUCACB | C4 H6 O4 | 20 | Succinic Acid | Butan-1,4-dioic acid |  | SUCACB03, SUCACB07, SUCACB10, SUCACB19 | Rigid CrystalPredictor (1.x), DMACRYS (2.0.2) | Nizar Issa | 2012 | See Study_ID=10 | \CHEMISTRY_CPOSS\SuccinicAcidCocrystals\Succinic | planar | 0 | MP2/6-31G(d,p) | 0 |  |  | AA1613 | P212121 | 8 | 11.7888 | 11.6867 | 7.7487 | 90 | 90 | 90 | LATT -1; SYMM +X +1/2, -Y +1/2, -Z ; SYMM -X , +Y +1/2, -Z +1/2; SYMM -X +1/2, -Y , +Z +1/2 | 1.4694 | 0.7254 |  | -92.56 | -63.89 | -92.56 | 0 | 0 | 0 | 1 |  | 0 |  | 0 | Rigid CrystalPredictor + MP2 6-31G(d,p) DMA +FIT
SUCACB | C4 H6 O4 | 20 | Succinic Acid | Butan-1,4-dioic acid |  | SUCACB03, SUCACB07, SUCACB10, SUCACB19 | Rigid CrystalPredictor (1.x), DMACRYS (2.0.2) | Nizar Issa | 2012 | See Study_ID=10 | \CHEMISTRY_CPOSS\SuccinicAcidCocrystals\Succinic | planar | 0 | MP2/6-31G(d,p) | 0 |  |  | AA1538 | P21/c | 8 | 19.2956 | 4.9502 | 11.4952 | 90 | 75.539 | 90 | LATT 1; SYMM -X , +Y +1/2, -Z +1/2 | 1.4755 | 0.7285 |  | -92.56 | -60.85 | -92.56 | 0 | 0 | 0 | 1 |  | 0 |  | 0 | Rigid CrystalPredictor + MP2 6-31G(d,p) DMA +FIT
SUCACB | C4 H6 O4 | 20 | Succinic Acid | Butan-1,4-dioic acid |  | SUCACB03, SUCACB07, SUCACB10, SUCACB19 | Rigid CrystalPredictor (1.x), DMACRYS (2.0.2) | Nizar Issa | 2012 | See Study_ID=10 | \CHEMISTRY_CPOSS\SuccinicAcidCocrystals\Succinic | planar | 0 | MP2/6-31G(d,p) | 0 |  |  | AA80 | P21/c | 8 | 16.0526 | 5.0846 | 13.2559 | 90 | 107.666 | 90 | LATT 1; SYMM -X , +Y +1/2, -Z +1/2 | 1.5217 | 0.7549 |  | -92.54 | -76.26 | -92.54 | 0 | 0 | 0 | 1 |  | 0 |  | 0 | Rigid CrystalPredictor + MP2 6-31G(d,p) DMA +FIT
SUCACB | C4 H6 O4 | 20 | Succinic Acid | Butan-1,4-dioic acid |  | SUCACB03, SUCACB07, SUCACB10, SUCACB19 | Rigid CrystalPredictor (1.x), DMACRYS (2.0.2) | Nizar Issa | 2012 | See Study_ID=10 | \CHEMISTRY_CPOSS\SuccinicAcidCocrystals\Succinic | planar | 0 | MP2/6-31G(d,p) | 0 |  |  | A261 | C2/c | 4 | 12.5371 | 8.8417 | 10.1263 | 90 | 84.03 | 90 | LATT 7; SYMM -X , +Y , -Z +1/2 | 1.4051 | 0.6938 |  | -92.52 | -27.96 | -92.52 | 0 | 0 | 0 | 1 |  | 0 |  | 0 | Rigid CrystalPredictor + MP2 6-31G(d,p) DMA +FIT
SUCACB | C4 H6 O4 | 20 | Succinic Acid | Butan-1,4-dioic acid |  | SUCACB03, SUCACB07, SUCACB10, SUCACB19 | Rigid CrystalPredictor (1.x), DMACRYS (2.0.2) | Nizar Issa | 2012 | See Study_ID=10 | \CHEMISTRY_CPOSS\SuccinicAcidCocrystals\Succinic | planar | 0 | MP2/6-31G(d,p) | 0 |  |  | A447 | Cc | 2 | 14.8082 | 4.0003 | 9.4136 | 90 | 105.97 | 90 | LATT -7; SYMM +X , -Y , +Z +1/2 | 1.4631 | 0.7245 |  | -92.52 | -31.7 | -92.52 | 0 | 0 | 0 | 1 |  | 0 |  | 0 | Rigid CrystalPredictor + MP2 6-31G(d,p) DMA +FIT
SUCACB | C4 H6 O4 | 20 | Succinic Acid | Butan-1,4-dioic acid |  | SUCACB03, SUCACB07, SUCACB10, SUCACB19 | Rigid CrystalPredictor (1.x), DMACRYS (2.0.2) | Nizar Issa | 2012 | See Study_ID=10 | \CHEMISTRY_CPOSS\SuccinicAcidCocrystals\Succinic | planar | 0 | MP2/6-31G(d,p) | 0 |  |  | AA987 | P21/a | 8 | 10.1033 | 4.928 | 20.2061 | 90 | 84.714 | 90 | LATT 1; SYMM -X +1/2, +Y +1/2, -Z | 1.5659 | 0.776 |  | -92.52 | -76.66 | -92.52 | 0 | 0 | 0 | 1 |  | 0 |  | 0 | Rigid CrystalPredictor + MP2 6-31G(d,p) DMA +FIT
SUCACB | C4 H6 O4 | 20 | Succinic Acid | Butan-1,4-dioic acid |  | SUCACB03, SUCACB07, SUCACB10, SUCACB19 | Rigid CrystalPredictor (1.x), DMACRYS (2.0.2) | Nizar Issa | 2012 | See Study_ID=10 | \CHEMISTRY_CPOSS\SuccinicAcidCocrystals\Succinic | planar | 0 | MP2/6-31G(d,p) | 0 |  |  | AA3346 | P21/n | 8 | 5.2776 | 28.5117 | 7.7488 | 90 | 70.025 | 90 | LATT 1; SYMM -X +1/2, +Y +1/2, -Z +1/2 | 1.4315 | 0.7043 |  | -92.51 | -54.2 | -92.51 | 0 | 0 | 0 | 1 |  | 0 |  | 0 | Rigid CrystalPredictor + MP2 6-31G(d,p) DMA +FIT
SUCACB | C4 H6 O4 | 20 | Succinic Acid | Butan-1,4-dioic acid |  | SUCACB03, SUCACB07, SUCACB10, SUCACB19 | Rigid CrystalPredictor (1.x), DMACRYS (2.0.2) | Nizar Issa | 2012 | See Study_ID=10 | \CHEMISTRY_CPOSS\SuccinicAcidCocrystals\Succinic | planar | 0 | MP2/6-31G(d,p) | 0 |  |  | AA1469 | P-1 | 4 | 5.3809 | 7.7692 | 24.467 | 123.26 | 112.109 | 110.689 | LATT 1 | 1.4317 | 0.7036 |  | -92.5 | -55.78 | -92.5 | 0 | 0 | 0 | 1 |  | 0 |  | 0 | Rigid CrystalPredictor + MP2 6-31G(d,p) DMA +FIT
SUCACB | C4 H6 O4 | 20 | Succinic Acid | Butan-1,4-dioic acid |  | SUCACB03, SUCACB07, SUCACB10, SUCACB19 | Rigid CrystalPredictor (1.x), DMACRYS (2.0.2) | Nizar Issa | 2012 | See Study_ID=10 | \CHEMISTRY_CPOSS\SuccinicAcidCocrystals\Succinic | planar | 0 | MP2/6-31G(d,p) | 0 |  |  | A222 | C2/c | 4 | 8.6322 | 7.0836 | 17.7645 | 90 | 94.455 | 90 | LATT 7; SYMM -X , +Y , -Z +1/2 | 1.4486 | 0.7142 |  | -92.49 | -28.44 | -92.49 | 0 | 0 | 0 | 1 |  | 0 |  | 0 | Rigid CrystalPredictor + MP2 6-31G(d,p) DMA +FIT
SUCACB | C4 H6 O4 | 20 | Succinic Acid | Butan-1,4-dioic acid |  | SUCACB03, SUCACB07, SUCACB10, SUCACB19 | Rigid CrystalPredictor (1.x), DMACRYS (2.0.2) | Nizar Issa | 2012 | See Study_ID=10 | \CHEMISTRY_CPOSS\SuccinicAcidCocrystals\Succinic | planar | 0 | MP2/6-31G(d,p) | 0 |  |  | AA2530 | P21/c | 8 | 4.8582 | 30.5859 | 7.7721 | 90 | 108.158 | 90 | LATT 1; SYMM -X , +Y +1/2, -Z +1/2 | 1.4295 | 0.7071 |  | -92.48 | -56.72 | -92.48 | 0 | 0 | 0 | 1 |  | 0 |  | 0 | Rigid CrystalPredictor + MP2 6-31G(d,p) DMA +FIT
SUCACB | C4 H6 O4 | 20 | Succinic Acid | Butan-1,4-dioic acid |  | SUCACB03, SUCACB07, SUCACB10, SUCACB19 | Rigid CrystalPredictor (1.x), DMACRYS (2.0.2) | Nizar Issa | 2012 | See Study_ID=10 | \CHEMISTRY_CPOSS\SuccinicAcidCocrystals\Succinic | planar | 0 | MP2/6-31G(d,p) | 0 |  |  | AA456 | P21/n | 8 | 13.1049 | 7.715 | 10.6224 | 90 | 86.566 | 90 | LATT 1; SYMM -X +1/2, +Y +1/2, -Z +1/2 | 1.4633 | 0.7198 |  | -92.46 | -65.36 | -92.46 | 0 | 0 | 0 | 1 |  | 0 |  | 0 | Rigid CrystalPredictor + MP2 6-31G(d,p) DMA +FIT
SUCACB | C4 H6 O4 | 20 | Succinic Acid | Butan-1,4-dioic acid |  | SUCACB03, SUCACB07, SUCACB10, SUCACB19 | Rigid CrystalPredictor (1.x), DMACRYS (2.0.2) | Nizar Issa | 2012 | See Study_ID=10 | \CHEMISTRY_CPOSS\SuccinicAcidCocrystals\Succinic | planar | 0 | MP2/6-31G(d,p) | 0 |  |  | AA2538 | P21 | 4 | 7.2161 | 10.091 | 7.7198 | 90 | 75.648 | 90 | LATT -1; SYMM -X , +Y +1/2, -Z | 1.4403 | 0.7129 |  | -92.45 | -55.14 | -92.45 | 0 | 0 | 0 | 1 |  | 0 |  | 0 | Rigid CrystalPredictor + MP2 6-31G(d,p) DMA +FIT
SUCACB | C4 H6 O4 | 20 | Succinic Acid | Butan-1,4-dioic acid |  | SUCACB03, SUCACB07, SUCACB10, SUCACB19 | Rigid CrystalPredictor (1.x), DMACRYS (2.0.2) | Nizar Issa | 2012 | See Study_ID=10 | \CHEMISTRY_CPOSS\SuccinicAcidCocrystals\Succinic | planar | 0 | MP2/6-31G(d,p) | 0 |  |  | AA2048 | P212121 | 8 | 7.3348 | 19.1508 | 7.7286 | 90 | 90 | 90 | LATT -1; SYMM +X +1/2, -Y +1/2, -Z ; SYMM -X , +Y +1/2, -Z +1/2; SYMM -X +1/2, -Y , +Z +1/2 | 1.445 | 0.7141 |  | -92.45 | -58.59 | -92.45 | 0 | 0 | 0 | 1 |  | 0 |  | 0 | Rigid CrystalPredictor + MP2 6-31G(d,p) DMA +FIT
SUCACB | C4 H6 O4 | 20 | Succinic Acid | Butan-1,4-dioic acid |  | SUCACB03, SUCACB07, SUCACB10, SUCACB19 | Rigid CrystalPredictor (1.x), DMACRYS (2.0.2) | Nizar Issa | 2012 | See Study_ID=10 | \CHEMISTRY_CPOSS\SuccinicAcidCocrystals\Succinic | planar | 0 | MP2/6-31G(d,p) | 0 |  |  | AA1489 | P21/n | 8 | 18.8288 | 4.8933 | 11.5308 | 90 | 90.679 | 90 | LATT 1; SYMM -X +1/2, +Y +1/2, -Z +1/2 | 1.4767 | 0.7311 |  | -92.45 | -62.84 | -92.45 | 0 | 0 | 0 | 1 |  | 0 |  | 0 | Rigid CrystalPredictor + MP2 6-31G(d,p) DMA +FIT
SUCACB | C4 H6 O4 | 20 | Succinic Acid | Butan-1,4-dioic acid |  | SUCACB03, SUCACB07, SUCACB10, SUCACB19 | Rigid CrystalPredictor (1.x), DMACRYS (2.0.2) | Nizar Issa | 2012 | See Study_ID=10 | \CHEMISTRY_CPOSS\SuccinicAcidCocrystals\Succinic | planar | 0 | MP2/6-31G(d,p) | 0 |  |  | A84 | Pbcn | 8 | 13.816 | 4.9881 | 15.1449 | 90 | 90 | 90 | LATT 1; SYMM +X +1/2, -Y +1/2, -Z ; SYMM -X , +Y , -Z +1/2; SYMM -X +1/2, -Y +1/2, +Z +1/2 | 1.503 | 0.7405 |  | -92.45 | -33.32 | -92.45 | 0 | 0 | 0 | 1 |  | 0 |  | 0 | Rigid CrystalPredictor + MP2 6-31G(d,p) DMA +FIT
SUCACB | C4 H6 O4 | 20 | Succinic Acid | Butan-1,4-dioic acid |  | SUCACB03, SUCACB07, SUCACB10, SUCACB19 | Rigid CrystalPredictor (1.x), DMACRYS (2.0.2) | Nizar Issa | 2012 | See Study_ID=10 | \CHEMISTRY_CPOSS\SuccinicAcidCocrystals\Succinic | planar | 0 | MP2/6-31G(d,p) | 0 |  |  | AA741 | P212121 | 8 | 4.9528 | 4.9389 | 41.7318 | 90 | 90 | 90 | LATT -1; SYMM +X +1/2, -Y +1/2, -Z ; SYMM -X , +Y +1/2, -Z +1/2; SYMM -X +1/2, -Y , +Z +1/2 | 1.5367 | 0.762 |  | -92.45 | -72.75 | -92.45 | 0 | 0 | 0 | 1 |  | 0 |  | 0 | Rigid CrystalPredictor + MP2 6-31G(d,p) DMA +FIT
SUCACB | C4 H6 O4 | 20 | Succinic Acid | Butan-1,4-dioic acid |  | SUCACB03, SUCACB07, SUCACB10, SUCACB19 | Rigid CrystalPredictor (1.x), DMACRYS (2.0.2) | Nizar Issa | 2012 | See Study_ID=10 | \CHEMISTRY_CPOSS\SuccinicAcidCocrystals\Succinic | planar | 0 | MP2/6-31G(d,p) | 0 |  |  | A287 | C2/c | 8 | 15.0926 | 7.702 | 10.1384 | 90 | 72.684 | 90 | LATT 1; SYMM -X , +Y , -Z +1/2; SYMM +X +1/2, +Y +1/2, +Z ; SYMM -X +1/2, +Y +1/2, -Z +1/2 | 1.3943 | 0.6827 |  | -92.43 | -24.42 | -92.43 | 0 | 0 | 0 | 1 |  | 0 |  | 0 | Rigid CrystalPredictor + MP2 6-31G(d,p) DMA +FIT
SUCACB | C4 H6 O4 | 20 | Succinic Acid | Butan-1,4-dioic acid |  | SUCACB03, SUCACB07, SUCACB10, SUCACB19 | Rigid CrystalPredictor (1.x), DMACRYS (2.0.2) | Nizar Issa | 2012 | See Study_ID=10 | \CHEMISTRY_CPOSS\SuccinicAcidCocrystals\Succinic | planar | 0 | MP2/6-31G(d,p) | 0 |  |  | AA1191 | P-1 | 4 | 7.2849 | 10.3234 | 7.7187 | 99.477 | 95.858 | 68.766 | LATT 1 | 1.4713 | 0.725 |  | -92.43 | -60.19 | -92.43 | 0 | 0 | 0 | 1 |  | 0 |  | 0 | Rigid CrystalPredictor + MP2 6-31G(d,p) DMA +FIT
SUCACB | C4 H6 O4 | 20 | Succinic Acid | Butan-1,4-dioic acid |  | SUCACB03, SUCACB07, SUCACB10, SUCACB19 | Rigid CrystalPredictor (1.x), DMACRYS (2.0.2) | Nizar Issa | 2012 | See Study_ID=10 | \CHEMISTRY_CPOSS\SuccinicAcidCocrystals\Succinic | planar | 0 | MP2/6-31G(d,p) | 0 |  |  | AA427 | P21/a | 8 | 7.7084 | 26.2341 | 5.3691 | 90 | 78.797 | 90 | LATT 1; SYMM -X +1/2, +Y +1/2, -Z | 1.4729 | 0.7299 |  | -92.43 | -65.87 | -92.43 | 0 | 0 | 0 | 1 |  | 0 |  | 0 | Rigid CrystalPredictor + MP2 6-31G(d,p) DMA +FIT
SUCACB | C4 H6 O4 | 20 | Succinic Acid | Butan-1,4-dioic acid |  | SUCACB03, SUCACB07, SUCACB10, SUCACB19 | Rigid CrystalPredictor (1.x), DMACRYS (2.0.2) | Nizar Issa | 2012 | See Study_ID=10 | \CHEMISTRY_CPOSS\SuccinicAcidCocrystals\Succinic | planar | 0 | MP2/6-31G(d,p) | 0 |  |  | A437 | C2/c | 4 | 20.1357 | 5.0589 | 10.1183 | 90 | 87.308 | 90 | LATT 7; SYMM -X , +Y , -Z +1/2 | 1.5237 | 0.7527 |  | -92.43 | -34.25 | -92.43 | 0 | 0 | 0 | 1 |  | 0 |  | 0 | Rigid CrystalPredictor + MP2 6-31G(d,p) DMA +FIT
SUCACB | C4 H6 O4 | 20 | Succinic Acid | Butan-1,4-dioic acid |  | SUCACB03, SUCACB07, SUCACB10, SUCACB19 | Rigid CrystalPredictor (1.x), DMACRYS (2.0.2) | Nizar Issa | 2012 | See Study_ID=10 | \CHEMISTRY_CPOSS\SuccinicAcidCocrystals\Succinic | planar | 0 | MP2/6-31G(d,p) | 0 |  |  | A208 | C2/c | 4 | 15.7692 | 4.4975 | 15.4167 | 90 | 77.367 | 90 | LATT 7; SYMM -X , +Y , -Z +1/2 | 1.4703 | 0.7283 |  | -92.42 | -34 | -92.42 | 0 | 0 | 0 | 1 |  | 0 |  | 0 | Rigid CrystalPredictor + MP2 6-31G(d,p) DMA +FIT
SUCACB | C4 H6 O4 | 20 | Succinic Acid | Butan-1,4-dioic acid |  | SUCACB03, SUCACB07, SUCACB10, SUCACB19 | Rigid CrystalPredictor (1.x), DMACRYS (2.0.2) | Nizar Issa | 2012 | See Study_ID=10 | \CHEMISTRY_CPOSS\SuccinicAcidCocrystals\Succinic | planar | 0 | MP2/6-31G(d,p) | 0 |  |  | AA6944 | P21/c | 8 | 4.9451 | 15.1198 | 15.2057 | 90 | 69.488 | 90 | LATT 1; SYMM -X , +Y +1/2, -Z +1/2 | 1.4732 | 0.7241 |  | -92.41 | -60.08 | -92.41 | 0 | 0 | 0 | 1 |  | 0 |  | 0 | Rigid CrystalPredictor + MP2 6-31G(d,p) DMA +FIT
SUCACB | C4 H6 O4 | 20 | Succinic Acid | Butan-1,4-dioic acid |  | SUCACB03, SUCACB07, SUCACB10, SUCACB19 | Rigid CrystalPredictor (1.x), DMACRYS (2.0.2) | Nizar Issa | 2012 | See Study_ID=10 | \CHEMISTRY_CPOSS\SuccinicAcidCocrystals\Succinic | planar | 0 | MP2/6-31G(d,p) | 0 |  |  | AA2590 | P21/a | 8 | 8.0733 | 18.8712 | 7.7283 | 90 | 67.361 | 90 | LATT 1; SYMM -X +1/2, +Y +1/2, -Z | 1.4436 | 0.7101 |  | -92.4 | -53.25 | -92.4 | 0 | 0 | 0 | 1 |  | 0 |  | 0 | Rigid CrystalPredictor + MP2 6-31G(d,p) DMA +FIT
SUCACB | C4 H6 O4 | 20 | Succinic Acid | Butan-1,4-dioic acid |  | SUCACB03, SUCACB07, SUCACB10, SUCACB19 | Rigid CrystalPredictor (1.x), DMACRYS (2.0.2) | Nizar Issa | 2012 | See Study_ID=10 | \CHEMISTRY_CPOSS\SuccinicAcidCocrystals\Succinic | planar | 0 | MP2/6-31G(d,p) | 0 |  |  | AA2427 | P21/n | 8 | 7.7267 | 13.3215 | 10.9013 | 90 | 79.061 | 90 | LATT 1; SYMM -X +1/2, +Y +1/2, -Z +1/2 | 1.4239 | 0.7048 |  | -92.39 | -56.98 | -92.39 | 0 | 0 | 0 | 1 |  | 0 |  | 0 | Rigid CrystalPredictor + MP2 6-31G(d,p) DMA +FIT
SUCACB | C4 H6 O4 | 20 | Succinic Acid | Butan-1,4-dioic acid |  | SUCACB03, SUCACB07, SUCACB10, SUCACB19 | Rigid CrystalPredictor (1.x), DMACRYS (2.0.2) | Nizar Issa | 2012 | See Study_ID=10 | \CHEMISTRY_CPOSS\SuccinicAcidCocrystals\Succinic | planar | 0 | MP2/6-31G(d,p) | 0 |  |  | AA3186 | P-1 | 4 | 5.3981 | 7.7527 | 15.9312 | 100.35 | 111.013 | 110.361 | LATT 1 | 1.4338 | 0.7073 |  | -92.38 | -55.69 | -92.38 | 0 | 0 | 0 | 1 |  | 0 |  | 0 | Rigid CrystalPredictor + MP2 6-31G(d,p) DMA +FIT
SUCACB | C4 H6 O4 | 20 | Succinic Acid | Butan-1,4-dioic acid |  | SUCACB03, SUCACB07, SUCACB10, SUCACB19 | Rigid CrystalPredictor (1.x), DMACRYS (2.0.2) | Nizar Issa | 2012 | See Study_ID=10 | \CHEMISTRY_CPOSS\SuccinicAcidCocrystals\Succinic | planar | 0 | MP2/6-31G(d,p) | 0 |  |  | AA646 | P21/c | 8 | 12.9734 | 5.1056 | 20.4493 | 90 | 128.754 | 90 | LATT 1; SYMM -X , +Y +1/2, -Z +1/2 | 1.4851 | 0.7355 |  | -92.38 | -67.37 | -92.38 | 0 | 0 | 0 | 1 |  | 0 |  | 0 | Rigid CrystalPredictor + MP2 6-31G(d,p) DMA +FIT
SUCACB | C4 H6 O4 | 20 | Succinic Acid | Butan-1,4-dioic acid |  | SUCACB03, SUCACB07, SUCACB10, SUCACB19 | Rigid CrystalPredictor (1.x), DMACRYS (2.0.2) | Nizar Issa | 2012 | See Study_ID=10 | \CHEMISTRY_CPOSS\SuccinicAcidCocrystals\Succinic | planar | 0 | MP2/6-31G(d,p) | 0 |  |  | AA1506 | P212121 | 8 | 15.0384 | 7.2345 | 9.2977 | 90 | 90 | 90 | LATT -1; SYMM +X +1/2, -Y +1/2, -Z ; SYMM -X , +Y +1/2, -Z +1/2; SYMM -X +1/2, -Y , +Z +1/2 | 1.5508 | 0.7722 |  | -92.35 | -75.21 | -92.35 | 0 | 0 | 0 | 1 |  | 0 |  | 0 | Rigid CrystalPredictor + MP2 6-31G(d,p) DMA +FIT
SUCACB | C4 H6 O4 | 20 | Succinic Acid | Butan-1,4-dioic acid |  | SUCACB03, SUCACB07, SUCACB10, SUCACB19 | Rigid CrystalPredictor (1.x), DMACRYS (2.0.2) | Nizar Issa | 2012 | See Study_ID=10 | \CHEMISTRY_CPOSS\SuccinicAcidCocrystals\Succinic | planar | 0 | MP2/6-31G(d,p) | 0 |  |  | AA975 | P21/c | 8 | 20.9847 | 5.1124 | 9.9272 | 90 | 83.249 | 90 | LATT 1; SYMM -X , +Y +1/2, -Z +1/2 | 1.4832 | 0.7335 |  | -92.33 | -63.37 | -92.33 | 0 | 0 | 0 | 1 |  | 0 |  | 0 | Rigid CrystalPredictor + MP2 6-31G(d,p) DMA +FIT
SUCACB | C4 H6 O4 | 20 | Succinic Acid | Butan-1,4-dioic acid |  | SUCACB03, SUCACB07, SUCACB10, SUCACB19 | Rigid CrystalPredictor (1.x), DMACRYS (2.0.2) | Nizar Issa | 2012 | See Study_ID=10 | \CHEMISTRY_CPOSS\SuccinicAcidCocrystals\Succinic | planar | 0 | MP2/6-31G(d,p) | 0 |  |  | AA2150 | P212121 | 8 | 7.1968 | 29.9673 | 4.8976 | 90 | 90 | 90 | LATT -1; SYMM +X +1/2, -Y +1/2, -Z ; SYMM -X , +Y +1/2, -Z +1/2; SYMM -X +1/2, -Y , +Z +1/2 | 1.4852 | 0.7383 |  | -92.32 | -62.27 | -92.32 | 0 | 0 | 0 | 1 |  | 0 |  | 0 | Rigid CrystalPredictor + MP2 6-31G(d,p) DMA +FIT
SUCACB | C4 H6 O4 | 20 | Succinic Acid | Butan-1,4-dioic acid |  | SUCACB03, SUCACB07, SUCACB10, SUCACB19 | Rigid CrystalPredictor (1.x), DMACRYS (2.0.2) | Nizar Issa | 2012 | See Study_ID=10 | \CHEMISTRY_CPOSS\SuccinicAcidCocrystals\Succinic | planar | 0 | MP2/6-31G(d,p) | 0 |  |  | AA2524 | P212121 | 8 | 7.7018 | 19.1961 | 7.3473 | 90 | 90 | 90 | LATT -1; SYMM +X +1/2, -Y +1/2, -Z ; SYMM -X , +Y +1/2, -Z +1/2; SYMM -X +1/2, -Y , +Z +1/2 | 1.4441 | 0.7133 |  | -92.3 | -56.38 | -92.3 | 0 | 0 | 0 | 1 |  | 0 |  | 0 | Rigid CrystalPredictor + MP2 6-31G(d,p) DMA +FIT
SUCACB | C4 H6 O4 | 20 | Succinic Acid | Butan-1,4-dioic acid |  | SUCACB03, SUCACB07, SUCACB10, SUCACB19 | Rigid CrystalPredictor (1.x), DMACRYS (2.0.2) | Nizar Issa | 2012 | See Study_ID=10 | \CHEMISTRY_CPOSS\SuccinicAcidCocrystals\Succinic | planar | 0 | MP2/6-31G(d,p) | 0 |  |  | AA495 | P21/c | 8 | 10.8925 | 5.0874 | 20.6235 | 90 | 114.629 | 90 | LATT 1; SYMM -X , +Y +1/2, -Z +1/2 | 1.51 | 0.7496 |  | -92.28 | -69.43 | -92.28 | 0 | 0 | 0 | 1 |  | 0 |  | 0 | Rigid CrystalPredictor + MP2 6-31G(d,p) DMA +FIT
SUCACB | C4 H6 O4 | 20 | Succinic Acid | Butan-1,4-dioic acid |  | SUCACB03, SUCACB07, SUCACB10, SUCACB19 | Rigid CrystalPredictor (1.x), DMACRYS (2.0.2) | Nizar Issa | 2012 | See Study_ID=10 | \CHEMISTRY_CPOSS\SuccinicAcidCocrystals\Succinic | planar | 0 | MP2/6-31G(d,p) | 0 |  |  | AA1666 | P212121 | 8 | 5.3153 | 5.5338 | 64.5973 | 90 | 90 | 90 | LATT -1; SYMM +X +1/2, -Y +1/2, -Z ; SYMM -X , +Y +1/2, -Z +1/2; SYMM -X +1/2, -Y , +Z +1/2 | 0.8256 | 0.4074 | SUCACB03 (beta form) | -92.27 | -52.88 | -92.27 | 0 | 0 | 0 | 1 |  | 0 |  | 0 | Rigid CrystalPredictor + MP2 6-31G(d,p) DMA +FIT
SUCACB | C4 H6 O4 | 20 | Succinic Acid | Butan-1,4-dioic acid |  | SUCACB03, SUCACB07, SUCACB10, SUCACB19 | Rigid CrystalPredictor (1.x), DMACRYS (2.0.2) | Nizar Issa | 2012 | See Study_ID=10 | \CHEMISTRY_CPOSS\SuccinicAcidCocrystals\Succinic | planar | 0 | MP2/6-31G(d,p) | 0 |  |  | A281 | Pbcn | 8 | 7.716 | 10.5303 | 13.6326 | 90 | 90 | 90 | LATT 1; SYMM +X +1/2, -Y +1/2, -Z ; SYMM -X , +Y , -Z +1/2; SYMM -X +1/2, -Y +1/2, +Z +1/2 | 1.4162 | 0.6986 |  | -92.27 | -27.04 | -92.27 | 0 | 0 | 0 | 1 |  | 0 |  | 0 | Rigid CrystalPredictor + MP2 6-31G(d,p) DMA +FIT
SUCACB | C4 H6 O4 | 20 | Succinic Acid | Butan-1,4-dioic acid |  | SUCACB03, SUCACB07, SUCACB10, SUCACB19 | Rigid CrystalPredictor (1.x), DMACRYS (2.0.2) | Nizar Issa | 2012 | See Study_ID=10 | \CHEMISTRY_CPOSS\SuccinicAcidCocrystals\Succinic | planar | 0 | MP2/6-31G(d,p) | 0 |  |  | AA1207 | P21/a | 8 | 5.5521 | 27.4704 | 7.6937 | 90 | 69.7 | 90 | LATT 1; SYMM -X +1/2, +Y +1/2, -Z | 1.4254 | 0.705 |  | -92.25 | -56.79 | -92.25 | 0 | 0 | 0 | 1 |  | 0 |  | 0 | Rigid CrystalPredictor + MP2 6-31G(d,p) DMA +FIT
SUCACB | C4 H6 O4 | 20 | Succinic Acid | Butan-1,4-dioic acid |  | SUCACB03, SUCACB07, SUCACB10, SUCACB19 | Rigid CrystalPredictor (1.x), DMACRYS (2.0.2) | Nizar Issa | 2012 | See Study_ID=10 | \CHEMISTRY_CPOSS\SuccinicAcidCocrystals\Succinic | planar | 0 | MP2/6-31G(d,p) | 0 |  |  | AA1930 | P21/a | 8 | 16.7289 | 7.7336 | 8.289 | 90 | 80.233 | 90 | LATT 1; SYMM -X +1/2, +Y +1/2, -Z | 1.4843 | 0.7336 |  | -92.25 | -64.41 | -92.25 | 0 | 0 | 0 | 1 |  | 0 |  | 0 | Rigid CrystalPredictor + MP2 6-31G(d,p) DMA +FIT
SUCACB | C4 H6 O4 | 20 | Succinic Acid | Butan-1,4-dioic acid |  | SUCACB03, SUCACB07, SUCACB10, SUCACB19 | Rigid CrystalPredictor (1.x), DMACRYS (2.0.2) | Nizar Issa | 2012 | See Study_ID=10 | \CHEMISTRY_CPOSS\SuccinicAcidCocrystals\Succinic | planar | 0 | MP2/6-31G(d,p) | 0 |  |  | AA345 | P21/c | 8 | 7.5962 | 9.955 | 16.3548 | 90 | 122.882 | 90 | LATT 1; SYMM -X , +Y +1/2, -Z +1/2 | 1.5104 | 0.7481 |  | -92.25 | -67.66 | -92.25 | 0 | 0 | 0 | 1 |  | 0 |  | 0 | Rigid CrystalPredictor + MP2 6-31G(d,p) DMA +FIT
SUCACB | C4 H6 O4 | 20 | Succinic Acid | Butan-1,4-dioic acid |  | SUCACB03, SUCACB07, SUCACB10, SUCACB19 | Rigid CrystalPredictor (1.x), DMACRYS (2.0.2) | Nizar Issa | 2012 | See Study_ID=10 | \CHEMISTRY_CPOSS\SuccinicAcidCocrystals\Succinic | planar | 0 | MP2/6-31G(d,p) | 0 |  |  | AA6379 | P-1 | 4 | 6.0211 | 10.1806 | 8.9049 | 99.717 | 76.79 | 92.765 | LATT 1 | 1.4975 | 0.7411 |  | -92.23 | -67.29 | -92.23 | 0 | 0 | 0 | 1 |  | 0 |  | 0 | Rigid CrystalPredictor + MP2 6-31G(d,p) DMA +FIT
SUCACB | C4 H6 O4 | 20 | Succinic Acid | Butan-1,4-dioic acid |  | SUCACB03, SUCACB07, SUCACB10, SUCACB19 | Rigid CrystalPredictor (1.x), DMACRYS (2.0.2) | Nizar Issa | 2012 | See Study_ID=10 | \CHEMISTRY_CPOSS\SuccinicAcidCocrystals\Succinic | planar | 0 | MP2/6-31G(d,p) | 0 |  |  | AA1751 | P21/c | 8 | 4.8288 | 30.9221 | 7.725 | 90 | 107.761 | 90 | LATT 1; SYMM -X , +Y +1/2, -Z +1/2 | 1.4281 | 0.7025 |  | -92.21 | -57.54 | -92.21 | 0 | 0 | 0 | 1 |  | 0 |  | 0 | Rigid CrystalPredictor + MP2 6-31G(d,p) DMA +FIT
SUCACB | C4 H6 O4 | 20 | Succinic Acid | Butan-1,4-dioic acid |  | SUCACB03, SUCACB07, SUCACB10, SUCACB19 | Rigid CrystalPredictor (1.x), DMACRYS (2.0.2) | Nizar Issa | 2012 | See Study_ID=10 | \CHEMISTRY_CPOSS\SuccinicAcidCocrystals\Succinic | planar | 0 | MP2/6-31G(d,p) | 0 |  |  | A154 | P21/c | 4 | 5.3306 | 7.673 | 13.426 | 90 | 106.267 | 90 | LATT 1; SYMM -X , +Y +1/2, -Z +1/2 | 1.4879 | 0.735 |  | -92.21 | -30.89 | -92.21 | 0 | 0 | 0 | 1 |  | 0 |  | 0 | Rigid CrystalPredictor + MP2 6-31G(d,p) DMA +FIT
SUCACB | C4 H6 O4 | 20 | Succinic Acid | Butan-1,4-dioic acid |  | SUCACB03, SUCACB07, SUCACB10, SUCACB19 | Rigid CrystalPredictor (1.x), DMACRYS (2.0.2) | Nizar Issa | 2012 | See Study_ID=10 | \CHEMISTRY_CPOSS\SuccinicAcidCocrystals\Succinic | planar | 0 | MP2/6-31G(d,p) | 0 |  |  | AA481 | P21/c | 8 | 5.2514 | 7.6712 | 26.1602 | 90 | 88.124 | 90 | LATT 1; SYMM -X , +Y +1/2, -Z +1/2 | 1.4894 | 0.735 |  | -92.2 | -61.24 | -92.2 | 0 | 0 | 0 | 1 |  | 0 |  | 0 | Rigid CrystalPredictor + MP2 6-31G(d,p) DMA +FIT
SUCACB | C4 H6 O4 | 20 | Succinic Acid | Butan-1,4-dioic acid |  | SUCACB03, SUCACB07, SUCACB10, SUCACB19 | Rigid CrystalPredictor (1.x), DMACRYS (2.0.2) | Nizar Issa | 2012 | See Study_ID=10 | \CHEMISTRY_CPOSS\SuccinicAcidCocrystals\Succinic | planar | 0 | MP2/6-31G(d,p) | 0 |  |  | AA195 | P21/n | 8 | 13.2251 | 5.6326 | 14.3757 | 90 | 81.638 | 90 | LATT 1; SYMM -X +1/2, +Y +1/2, -Z +1/2 | 1.4807 | 0.7344 |  | -92.19 | -66.49 | -92.19 | 0 | 0 | 0 | 1 |  | 0 |  | 0 | Rigid CrystalPredictor + MP2 6-31G(d,p) DMA +FIT
SUCACB | C4 H6 O4 | 20 | Succinic Acid | Butan-1,4-dioic acid |  | SUCACB03, SUCACB07, SUCACB10, SUCACB19 | Rigid CrystalPredictor (1.x), DMACRYS (2.0.2) | Nizar Issa | 2012 | See Study_ID=10 | \CHEMISTRY_CPOSS\SuccinicAcidCocrystals\Succinic | planar | 0 | MP2/6-31G(d,p) | 0 |  |  | AA2358 | P21/c | 8 | 8.4878 | 20.6179 | 7.5959 | 90 | 122.995 | 90 | LATT 1; SYMM -X , +Y +1/2, -Z +1/2 | 1.4071 | 0.6967 |  | -92.16 | -52.48 | -92.16 | 0 | 0 | 0 | 1 |  | 0 |  | 0 | Rigid CrystalPredictor + MP2 6-31G(d,p) DMA +FIT
SUCACB | C4 H6 O4 | 20 | Succinic Acid | Butan-1,4-dioic acid |  | SUCACB03, SUCACB07, SUCACB10, SUCACB19 | Rigid CrystalPredictor (1.x), DMACRYS (2.0.2) | Nizar Issa | 2012 | See Study_ID=10 | \CHEMISTRY_CPOSS\SuccinicAcidCocrystals\Succinic | planar | 0 | MP2/6-31G(d,p) | 0 |  |  | AA2637 | P21/c | 8 | 9.923 | 16.651 | 7.7311 | 90 | 58.697 | 90 | LATT 1; SYMM -X , +Y +1/2, -Z +1/2 | 1.4373 | 0.704 |  | -92.16 | -55.7 | -92.16 | 0 | 0 | 0 | 1 |  | 0 |  | 0 | Rigid CrystalPredictor + MP2 6-31G(d,p) DMA +FIT
SUCACB | C4 H6 O4 | 20 | Succinic Acid | Butan-1,4-dioic acid |  | SUCACB03, SUCACB07, SUCACB10, SUCACB19 | Rigid CrystalPredictor (1.x), DMACRYS (2.0.2) | Nizar Issa | 2012 | See Study_ID=10 | \CHEMISTRY_CPOSS\SuccinicAcidCocrystals\Succinic | planar | 0 | MP2/6-31G(d,p) | 0 |  |  | AA1494 | P21/c | 8 | 4.345 | 6.3119 | 39.4105 | 90 | 87.18 | 90 | LATT 1; SYMM -X , +Y +1/2, -Z +1/2 | 1.4531 | 0.7176 |  | -92.16 | -60.05 | -92.16 | 0 | 0 | 0 | 1 |  | 0 |  | 0 | Rigid CrystalPredictor + MP2 6-31G(d,p) DMA +FIT
SUCACB | C4 H6 O4 | 20 | Succinic Acid | Butan-1,4-dioic acid |  | SUCACB03, SUCACB07, SUCACB10, SUCACB19 | Rigid CrystalPredictor (1.x), DMACRYS (2.0.2) | Nizar Issa | 2012 | See Study_ID=10 | \CHEMISTRY_CPOSS\SuccinicAcidCocrystals\Succinic | planar | 0 | MP2/6-31G(d,p) | 0 |  |  | AA898 | P21 | 4 | 10.0217 | 10.0053 | 5.3476 | 90 | 77.52 | 90 | LATT -1; SYMM -X , +Y +1/2, -Z | 1.4982 | 0.7463 |  | -92.16 | -73.03 | -92.16 | 0 | 0 | 0 | 1 |  | 0 |  | 0 | Rigid CrystalPredictor + MP2 6-31G(d,p) DMA +FIT
SUCACB | C4 H6 O4 | 20 | Succinic Acid | Butan-1,4-dioic acid |  | SUCACB03, SUCACB07, SUCACB10, SUCACB19 | Rigid CrystalPredictor (1.x), DMACRYS (2.0.2) | Nizar Issa | 2012 | See Study_ID=10 | \CHEMISTRY_CPOSS\SuccinicAcidCocrystals\Succinic | planar | 0 | MP2/6-31G(d,p) | 0 |  |  | AA797 | P21/c | 8 | 5.1201 | 15.2611 | 13.8674 | 90 | 105.894 | 90 | LATT 1; SYMM -X , +Y +1/2, -Z +1/2 | 1.5053 | 0.7431 |  | -92.16 | -67.92 | -92.16 | 0 | 0 | 0 | 1 |  | 0 |  | 0 | Rigid CrystalPredictor + MP2 6-31G(d,p) DMA +FIT
SUCACB | C4 H6 O4 | 20 | Succinic Acid | Butan-1,4-dioic acid |  | SUCACB03, SUCACB07, SUCACB10, SUCACB19 | Rigid CrystalPredictor (1.x), DMACRYS (2.0.2) | Nizar Issa | 2012 | See Study_ID=10 | \CHEMISTRY_CPOSS\SuccinicAcidCocrystals\Succinic | planar | 0 | MP2/6-31G(d,p) | 0 |  |  | AA1505 | P21/a | 8 | 20.159 | 4.5188 | 12.4021 | 90 | 82.025 | 90 | LATT 1; SYMM -X +1/2, +Y +1/2, -Z | 1.4021 | 0.6905 |  | -92.15 | -54.89 | -92.15 | 0 | 0 | 0 | 1 |  | 0 |  | 0 | Rigid CrystalPredictor + MP2 6-31G(d,p) DMA +FIT
SUCACB | C4 H6 O4 | 20 | Succinic Acid | Butan-1,4-dioic acid |  | SUCACB03, SUCACB07, SUCACB10, SUCACB19 | Rigid CrystalPredictor (1.x), DMACRYS (2.0.2) | Nizar Issa | 2012 | See Study_ID=10 | \CHEMISTRY_CPOSS\SuccinicAcidCocrystals\Succinic | planar | 0 | MP2/6-31G(d,p) | 0 |  |  | AA774 | P21/c | 8 | 5.1278 | 15.2618 | 13.9826 | 90 | 107.648 | 90 | LATT 1; SYMM -X , +Y +1/2, -Z +1/2 | 1.5044 | 0.7431 |  | -92.15 | -67.99 | -92.15 | 0 | 0 | 0 | 1 |  | 0 |  | 0 | Rigid CrystalPredictor + MP2 6-31G(d,p) DMA +FIT
SUCACB | C4 H6 O4 | 20 | Succinic Acid | Butan-1,4-dioic acid |  | SUCACB03, SUCACB07, SUCACB10, SUCACB19 | Rigid CrystalPredictor (1.x), DMACRYS (2.0.2) | Nizar Issa | 2012 | See Study_ID=10 | \CHEMISTRY_CPOSS\SuccinicAcidCocrystals\Succinic | planar | 0 | MP2/6-31G(d,p) | 0 |  |  | AA737 | P-1 | 4 | 5.4445 | 18.7559 | 5.1731 | 101.499 | 86.21 | 91.858 | LATT 1 | 1.5188 | 0.7535 |  | -92.14 | -72.05 | -92.14 | 0 | 0 | 0 | 1 |  | 0 |  | 0 | Rigid CrystalPredictor + MP2 6-31G(d,p) DMA +FIT
SUCACB | C4 H6 O4 | 20 | Succinic Acid | Butan-1,4-dioic acid |  | SUCACB03, SUCACB07, SUCACB10, SUCACB19 | Rigid CrystalPredictor (1.x), DMACRYS (2.0.2) | Nizar Issa | 2012 | See Study_ID=10 | \CHEMISTRY_CPOSS\SuccinicAcidCocrystals\Succinic | planar | 0 | MP2/6-31G(d,p) | 0 |  |  | AA2189 | P21/c | 8 | 6.986 | 29.043 | 5.126 | 90 | 90.001 | 90 | LATT 1; SYMM -X , +Y +1/2, -Z +1/2 | 1.5083 | 0.7525 |  | -92.13 | -72.05 | -92.13 | 0 | 0 | 0 | 1 |  | 0 |  | 0 | Rigid CrystalPredictor + MP2 6-31G(d,p) DMA +FIT
SUCACB | C4 H6 O4 | 20 | Succinic Acid | Butan-1,4-dioic acid |  | SUCACB03, SUCACB07, SUCACB10, SUCACB19 | Rigid CrystalPredictor (1.x), DMACRYS (2.0.2) | Nizar Issa | 2012 | See Study_ID=10 | \CHEMISTRY_CPOSS\SuccinicAcidCocrystals\Succinic | planar | 0 | MP2/6-31G(d,p) | 0 |  |  | AA3245 | P21/n | 8 | 12.3625 | 11.5259 | 7.7212 | 90 | 79.762 | 90 | LATT 1; SYMM -X +1/2, +Y +1/2, -Z +1/2 | 1.4489 | 0.7149 |  | -92.11 | -58.77 | -92.11 | 0 | 0 | 0 | 1 |  | 0 |  | 0 | Rigid CrystalPredictor + MP2 6-31G(d,p) DMA +FIT
SUCACB | C4 H6 O4 | 20 | Succinic Acid | Butan-1,4-dioic acid |  | SUCACB03, SUCACB07, SUCACB10, SUCACB19 | Rigid CrystalPredictor (1.x), DMACRYS (2.0.2) | Nizar Issa | 2012 | See Study_ID=10 | \CHEMISTRY_CPOSS\SuccinicAcidCocrystals\Succinic | planar | 0 | MP2/6-31G(d,p) | 0 |  |  | AA1584 | P21/c | 8 | 11.5049 | 5.5486 | 16.3829 | 90 | 87.845 | 90 | LATT 1; SYMM -X , +Y +1/2, -Z +1/2 | 1.5011 | 0.7401 |  | -92.11 | -66.31 | -92.11 | 0 | 0 | 0 | 1 |  | 0 |  | 0 | Rigid CrystalPredictor + MP2 6-31G(d,p) DMA +FIT
SUCACB | C4 H6 O4 | 20 | Succinic Acid | Butan-1,4-dioic acid |  | SUCACB03, SUCACB07, SUCACB10, SUCACB19 | Rigid CrystalPredictor (1.x), DMACRYS (2.0.2) | Nizar Issa | 2012 | See Study_ID=10 | \CHEMISTRY_CPOSS\SuccinicAcidCocrystals\Succinic | planar | 0 | MP2/6-31G(d,p) | 0 |  |  | AA2593 | P212121 | 8 | 7.2736 | 19.4915 | 7.7073 | 90 | 90 | 90 | LATT -1; SYMM +X +1/2, -Y +1/2, -Z ; SYMM -X , +Y +1/2, -Z +1/2; SYMM -X +1/2, -Y , +Z +1/2 | 1.4357 | 0.7105 |  | -92.1 | -56.76 | -92.1 | 0 | 0 | 0 | 1 |  | 0 |  | 0 | Rigid CrystalPredictor + MP2 6-31G(d,p) DMA +FIT
SUCACB | C4 H6 O4 | 20 | Succinic Acid | Butan-1,4-dioic acid |  | SUCACB03, SUCACB07, SUCACB10, SUCACB19 | Rigid CrystalPredictor (1.x), DMACRYS (2.0.2) | Nizar Issa | 2012 | See Study_ID=10 | \CHEMISTRY_CPOSS\SuccinicAcidCocrystals\Succinic | planar | 0 | MP2/6-31G(d,p) | 0 |  |  | AA521 | P21/n | 8 | 10.5929 | 5.1659 | 19.5529 | 90 | 79.595 | 90 | LATT 1; SYMM -X +1/2, +Y +1/2, -Z +1/2 | 1.4907 | 0.7351 |  | -92.1 | -62.31 | -92.1 | 0 | 0 | 0 | 1 |  | 0 |  | 0 | Rigid CrystalPredictor + MP2 6-31G(d,p) DMA +FIT
SUCACB | C4 H6 O4 | 20 | Succinic Acid | Butan-1,4-dioic acid |  | SUCACB03, SUCACB07, SUCACB10, SUCACB19 | Rigid CrystalPredictor (1.x), DMACRYS (2.0.2) | Nizar Issa | 2012 | See Study_ID=10 | \CHEMISTRY_CPOSS\SuccinicAcidCocrystals\Succinic | planar | 0 | MP2/6-31G(d,p) | 0 |  |  | AA1806 | P21/n | 8 | 7.7027 | 19.9841 | 7.1409 | 90 | 98.905 | 90 | LATT 1; SYMM -X +1/2, +Y +1/2, -Z +1/2 | 1.4445 | 0.7123 |  | -92.09 | -57.39 | -92.09 | 0 | 0 | 0 | 1 |  | 0 |  | 0 | Rigid CrystalPredictor + MP2 6-31G(d,p) DMA +FIT
SUCACB | C4 H6 O4 | 20 | Succinic Acid | Butan-1,4-dioic acid |  | SUCACB03, SUCACB07, SUCACB10, SUCACB19 | Rigid CrystalPredictor (1.x), DMACRYS (2.0.2) | Nizar Issa | 2012 | See Study_ID=10 | \CHEMISTRY_CPOSS\SuccinicAcidCocrystals\Succinic | planar | 0 | MP2/6-31G(d,p) | 0 |  |  | A180 | Pna21 | 4 | 5.0134 | 14.893 | 6.939 | 90 | 90 | 90 | LATT -1; SYMM -X , -Y , +Z +1/2; SYMM -X +1/2, +Y +1/2, +Z +1/2; SYMM +X +1/2, -Y +1/2, +Z | 1.5139 | 0.7566 |  | -92.09 | -36.73 | -92.09 | 0 | 0 | 0 | 1 |  | 0 |  | 0 | Rigid CrystalPredictor + MP2 6-31G(d,p) DMA +FIT
SUCACB | C4 H6 O4 | 20 | Succinic Acid | Butan-1,4-dioic acid |  | SUCACB03, SUCACB07, SUCACB10, SUCACB19 | Rigid CrystalPredictor (1.x), DMACRYS (2.0.2) | Nizar Issa | 2012 | See Study_ID=10 | \CHEMISTRY_CPOSS\SuccinicAcidCocrystals\Succinic | planar | 0 | MP2/6-31G(d,p) | 0 |  |  | AA1572 | P-1 | 4 | 5.3844 | 7.7368 | 15.8586 | 114.927 | 93.657 | 110.186 | LATT 1 | 1.4391 | 0.709 |  | -92.08 | -56.08 | -92.08 | 0 | 0 | 0 | 1 |  | 0 |  | 0 | Rigid CrystalPredictor + MP2 6-31G(d,p) DMA +FIT
SUCACB | C4 H6 O4 | 20 | Succinic Acid | Butan-1,4-dioic acid |  | SUCACB03, SUCACB07, SUCACB10, SUCACB19 | Rigid CrystalPredictor (1.x), DMACRYS (2.0.2) | Nizar Issa | 2012 | See Study_ID=10 | \CHEMISTRY_CPOSS\SuccinicAcidCocrystals\Succinic | planar | 0 | MP2/6-31G(d,p) | 0 |  |  | AA391 | P21/c | 8 | 20.2598 | 5.1773 | 10.0438 | 90 | 84.682 | 90 | LATT 1; SYMM -X , +Y +1/2, -Z +1/2 | 1.4955 | 0.7369 |  | -92.06 | -62.49 | -92.06 | 0 | 0 | 0 | 1 |  | 0 |  | 0 | Rigid CrystalPredictor + MP2 6-31G(d,p) DMA +FIT
SUCACB | C4 H6 O4 | 20 | Succinic Acid | Butan-1,4-dioic acid |  | SUCACB03, SUCACB07, SUCACB10, SUCACB19 | Rigid CrystalPredictor (1.x), DMACRYS (2.0.2) | Nizar Issa | 2012 | See Study_ID=10 | \CHEMISTRY_CPOSS\SuccinicAcidCocrystals\Succinic | planar | 0 | MP2/6-31G(d,p) | 0 |  |  | AA177 | P212121 | 8 | 29.1582 | 5.4602 | 6.5269 | 90 | 90 | 90 | LATT -1; SYMM +X +1/2, -Y +1/2, -Z ; SYMM -X , +Y +1/2, -Z +1/2; SYMM -X +1/2, -Y , +Z +1/2 | 1.5096 | 0.7494 |  | -92.05 | -68.95 | -92.05 | 0 | 0 | 0 | 1 |  | 0 |  | 0 | Rigid CrystalPredictor + MP2 6-31G(d,p) DMA +FIT
SUCACB | C4 H6 O4 | 20 | Succinic Acid | Butan-1,4-dioic acid |  | SUCACB03, SUCACB07, SUCACB10, SUCACB19 | Rigid CrystalPredictor (1.x), DMACRYS (2.0.2) | Nizar Issa | 2012 | See Study_ID=10 | \CHEMISTRY_CPOSS\SuccinicAcidCocrystals\Succinic | planar | 0 | MP2/6-31G(d,p) | 0 |  |  | AA1199 | P21/c | 8 | 5.1241 | 19.8548 | 10.1368 | 90 | 83.001 | 90 | LATT 1; SYMM -X , +Y +1/2, -Z +1/2 | 1.5325 | 0.7628 |  | -92.05 | -75.03 | -92.05 | 0 | 0 | 0 | 1 |  | 0 |  | 0 | Rigid CrystalPredictor + MP2 6-31G(d,p) DMA +FIT
SUCACB | C4 H6 O4 | 20 | Succinic Acid | Butan-1,4-dioic acid |  | SUCACB03, SUCACB07, SUCACB10, SUCACB19 | Rigid CrystalPredictor (1.x), DMACRYS (2.0.2) | Nizar Issa | 2012 | See Study_ID=10 | \CHEMISTRY_CPOSS\SuccinicAcidCocrystals\Succinic | planar | 0 | MP2/6-31G(d,p) | 0 |  |  | A140 | Pbca | 8 | 4.8915 | 15.2035 | 14.165 | 90 | 90 | 90 | LATT 1; SYMM +X +1/2, -Y +1/2, -Z ; SYMM -X , +Y +1/2, -Z +1/2; SYMM -X +1/2, -Y , +Z +1/2 | 1.4892 | 0.7315 |  | -92.04 | -31.57 | -92.04 | 0 | 0 | 0 | 1 |  | 0 |  | 0 | Rigid CrystalPredictor + MP2 6-31G(d,p) DMA +FIT
SUCACB | C4 H6 O4 | 20 | Succinic Acid | Butan-1,4-dioic acid |  | SUCACB03, SUCACB07, SUCACB10, SUCACB19 | Rigid CrystalPredictor (1.x), DMACRYS (2.0.2) | Nizar Issa | 2012 | See Study_ID=10 | \CHEMISTRY_CPOSS\SuccinicAcidCocrystals\Succinic | planar | 0 | MP2/6-31G(d,p) | 0 |  |  | A313 | Pbcn | 8 | 7.6979 | 10.6128 | 13.7524 | 90 | 90 | 90 | LATT 1; SYMM +X +1/2, -Y +1/2, -Z ; SYMM -X , +Y , -Z +1/2; SYMM -X +1/2, -Y +1/2, +Z +1/2 | 1.3962 | 0.6863 |  | -92.03 | -26.32 | -92.03 | 0 | 0 | 0 | 1 |  | 0 |  | 0 | Rigid CrystalPredictor + MP2 6-31G(d,p) DMA +FIT
SUCACB | C4 H6 O4 | 20 | Succinic Acid | Butan-1,4-dioic acid |  | SUCACB03, SUCACB07, SUCACB10, SUCACB19 | Rigid CrystalPredictor (1.x), DMACRYS (2.0.2) | Nizar Issa | 2012 | See Study_ID=10 | \CHEMISTRY_CPOSS\SuccinicAcidCocrystals\Succinic | planar | 0 | MP2/6-31G(d,p) | 0 |  |  | AA1998 | P21/c | 8 | 7.7213 | 16.6844 | 8.9153 | 90 | 73.877 | 90 | LATT 1; SYMM -X , +Y +1/2, -Z +1/2 | 1.4218 | 0.7019 |  | -92.02 | -53.17 | -92.02 | 0 | 0 | 0 | 1 |  | 0 |  | 0 | Rigid CrystalPredictor + MP2 6-31G(d,p) DMA +FIT
SUCACB | C4 H6 O4 | 20 | Succinic Acid | Butan-1,4-dioic acid |  | SUCACB03, SUCACB07, SUCACB10, SUCACB19 | Rigid CrystalPredictor (1.x), DMACRYS (2.0.2) | Nizar Issa | 2012 | See Study_ID=10 | \CHEMISTRY_CPOSS\SuccinicAcidCocrystals\Succinic | planar | 0 | MP2/6-31G(d,p) | 0 |  |  | AA6031 | P21/c | 8 | 8.5253 | 4.24 | 29.6925 | 90 | 92.005 | 90 | LATT 1; SYMM -X , +Y +1/2, -Z +1/2 | 1.4625 | 0.7203 |  | -92.02 | -61.66 | -92.02 | 0 | 0 | 0 | 1 |  | 0 |  | 0 | Rigid CrystalPredictor + MP2 6-31G(d,p) DMA +FIT
SUCACB | C4 H6 O4 | 20 | Succinic Acid | Butan-1,4-dioic acid |  | SUCACB03, SUCACB07, SUCACB10, SUCACB19 | Rigid CrystalPredictor (1.x), DMACRYS (2.0.2) | Nizar Issa | 2012 | See Study_ID=10 | \CHEMISTRY_CPOSS\SuccinicAcidCocrystals\Succinic | planar | 0 | MP2/6-31G(d,p) | 0 |  |  | AA866 | P21/c | 8 | 5.239 | 14.7371 | 15.6461 | 90 | 120.526 | 90 | LATT 1; SYMM -X , +Y +1/2, -Z +1/2 | 1.5076 | 0.7459 |  | -92.02 | -65.44 | -92.02 | 0 | 0 | 0 | 1 |  | 0 |  | 0 | Rigid CrystalPredictor + MP2 6-31G(d,p) DMA +FIT
SUCACB | C4 H6 O4 | 20 | Succinic Acid | Butan-1,4-dioic acid |  | SUCACB03, SUCACB07, SUCACB10, SUCACB19 | Rigid CrystalPredictor (1.x), DMACRYS (2.0.2) | Nizar Issa | 2012 | See Study_ID=10 | \CHEMISTRY_CPOSS\SuccinicAcidCocrystals\Succinic | planar | 0 | MP2/6-31G(d,p) | 0 |  |  | AA2907 | P21/c | 8 | 5.0313 | 29.8686 | 8.2004 | 90 | 60.134 | 90 | LATT 1; SYMM -X , +Y +1/2, -Z +1/2 | 1.4679 | 0.7299 |  | -92 | -64.26 | -92 | 0 | 0 | 0 | 1 |  | 0 |  | 0 | Rigid CrystalPredictor + MP2 6-31G(d,p) DMA +FIT
SUCACB | C4 H6 O4 | 20 | Succinic Acid | Butan-1,4-dioic acid |  | SUCACB03, SUCACB07, SUCACB10, SUCACB19 | Rigid CrystalPredictor (1.x), DMACRYS (2.0.2) | Nizar Issa | 2012 | See Study_ID=10 | \CHEMISTRY_CPOSS\SuccinicAcidCocrystals\Succinic | planar | 0 | MP2/6-31G(d,p) | 0 |  |  | AA1017 | P21/c | 8 | 5.6789 | 34.4643 | 5.3245 | 90 | 90.626 | 90 | LATT 1; SYMM -X , +Y +1/2, -Z +1/2 | 1.5054 | 0.7476 |  | -92 | -72.15 | -92 | 0 | 0 | 0 | 1 |  | 0 |  | 0 | Rigid CrystalPredictor + MP2 6-31G(d,p) DMA +FIT
SUCACB | C4 H6 O4 | 20 | Succinic Acid | Butan-1,4-dioic acid |  | SUCACB03, SUCACB07, SUCACB10, SUCACB19 | Rigid CrystalPredictor (1.x), DMACRYS (2.0.2) | Nizar Issa | 2012 | See Study_ID=10 | \CHEMISTRY_CPOSS\SuccinicAcidCocrystals\Succinic | planar | 0 | MP2/6-31G(d,p) | 0 |  |  | AA2414 | P21/n | 8 | 4.9765 | 41.2859 | 4.9432 | 90 | 86.14 | 90 | LATT 1; SYMM -X +1/2, +Y +1/2, -Z +1/2 | 1.5481 | 0.7689 |  | -92 | -75.69 | -92 | 0 | 0 | 0 | 1 |  | 0 |  | 0 | Rigid CrystalPredictor + MP2 6-31G(d,p) DMA +FIT
SUCACB | C4 H6 O4 | 20 | Succinic Acid | Butan-1,4-dioic acid |  | SUCACB03, SUCACB07, SUCACB10, SUCACB19 | Rigid CrystalPredictor (1.x), DMACRYS (2.0.2) | Nizar Issa | 2012 | See Study_ID=10 | \CHEMISTRY_CPOSS\SuccinicAcidCocrystals\Succinic | planar | 0 | MP2/6-31G(d,p) | 0 |  |  | A244 | C2/c | 4 | 14.7079 | 7.9169 | 10.0025 | 90 | 61.772 | 90 | LATT 7; SYMM -X , +Y , -Z +1/2 | 1.5287 | 0.7602 |  | -91.99 | -39.29 | -91.99 | 0 | 0 | 0 | 1 |  | 0 |  | 0 | Rigid CrystalPredictor + MP2 6-31G(d,p) DMA +FIT
SUCACB | C4 H6 O4 | 20 | Succinic Acid | Butan-1,4-dioic acid |  | SUCACB03, SUCACB07, SUCACB10, SUCACB19 | Rigid CrystalPredictor (1.x), DMACRYS (2.0.2) | Nizar Issa | 2012 | See Study_ID=10 | \CHEMISTRY_CPOSS\SuccinicAcidCocrystals\Succinic | planar | 0 | MP2/6-31G(d,p) | 0 |  |  | AA1857 | P21/n | 8 | 7.6937 | 20.0411 | 7.0498 | 90 | 91.231 | 90 | LATT 1; SYMM -X +1/2, +Y +1/2, -Z +1/2 | 1.4435 | 0.7137 |  | -91.97 | -58.04 | -91.97 | 0 | 0 | 0 | 1 |  | 0 |  | 0 | Rigid CrystalPredictor + MP2 6-31G(d,p) DMA +FIT
SUCACB | C4 H6 O4 | 20 | Succinic Acid | Butan-1,4-dioic acid |  | SUCACB03, SUCACB07, SUCACB10, SUCACB19 | Rigid CrystalPredictor (1.x), DMACRYS (2.0.2) | Nizar Issa | 2012 | See Study_ID=10 | \CHEMISTRY_CPOSS\SuccinicAcidCocrystals\Succinic | planar | 0 | MP2/6-31G(d,p) | 0 |  |  | A199 | A2/n | 8 | 14.5017 | 4.9756 | 14.7791 | 90 | 85.898 | 90 | LATT 1; SYMM -X +1/2, +Y , -Z +1/2; SYMM +X , +Y +1/2, +Z +1/2; SYMM -X +1/2, +Y +1/2, -Z | 1.4748 | 0.7312 |  | -91.97 | -33.86 | -91.97 | 0 | 0 | 0 | 1 |  | 0 |  | 0 | Rigid CrystalPredictor + MP2 6-31G(d,p) DMA +FIT
SUCACB | C4 H6 O4 | 20 | Succinic Acid | Butan-1,4-dioic acid |  | SUCACB03, SUCACB07, SUCACB10, SUCACB19 | Rigid CrystalPredictor (1.x), DMACRYS (2.0.2) | Nizar Issa | 2012 | See Study_ID=10 | \CHEMISTRY_CPOSS\SuccinicAcidCocrystals\Succinic | planar | 0 | MP2/6-31G(d,p) | 0 |  |  | A297 | A2/n | 8 | 10.588 | 7.6936 | 15.2152 | 90 | 63.816 | 90 | LATT 1; SYMM -X +1/2, +Y , -Z +1/2; SYMM +X , +Y +1/2, +Z +1/2; SYMM -X +1/2, +Y +1/2, -Z | 1.4104 | 0.6949 |  | -91.96 | -26.86 | -91.96 | 0 | 0 | 0 | 1 |  | 0 |  | 0 | Rigid CrystalPredictor + MP2 6-31G(d,p) DMA +FIT
SUCACB | C4 H6 O4 | 20 | Succinic Acid | Butan-1,4-dioic acid |  | SUCACB03, SUCACB07, SUCACB10, SUCACB19 | Rigid CrystalPredictor (1.x), DMACRYS (2.0.2) | Nizar Issa | 2012 | See Study_ID=10 | \CHEMISTRY_CPOSS\SuccinicAcidCocrystals\Succinic | planar | 0 | MP2/6-31G(d,p) | 0 |  |  | AA2119 | P21/n | 8 | 10.7479 | 5.058 | 19.6245 | 90 | 83.685 | 90 | LATT 1; SYMM -X +1/2, +Y +1/2, -Z +1/2 | 1.4794 | 0.73 |  | -91.96 | -63.36 | -91.96 | 0 | 0 | 0 | 1 |  | 0 |  | 0 | Rigid CrystalPredictor + MP2 6-31G(d,p) DMA +FIT
SUCACB | C4 H6 O4 | 20 | Succinic Acid | Butan-1,4-dioic acid |  | SUCACB03, SUCACB07, SUCACB10, SUCACB19 | Rigid CrystalPredictor (1.x), DMACRYS (2.0.2) | Nizar Issa | 2012 | See Study_ID=10 | \CHEMISTRY_CPOSS\SuccinicAcidCocrystals\Succinic | planar | 0 | MP2/6-31G(d,p) | 0 |  |  | AA119 | P21/c | 8 | 9.8375 | 5.6659 | 21.6417 | 90 | 119.063 | 90 | LATT 1; SYMM -X , +Y +1/2, -Z +1/2 | 1.4878 | 0.7357 |  | -91.95 | -69.23 | -91.95 | 0 | 0 | 0 | 1 |  | 0 |  | 0 | Rigid CrystalPredictor + MP2 6-31G(d,p) DMA +FIT
SUCACB | C4 H6 O4 | 20 | Succinic Acid | Butan-1,4-dioic acid |  | SUCACB03, SUCACB07, SUCACB10, SUCACB19 | Rigid CrystalPredictor (1.x), DMACRYS (2.0.2) | Nizar Issa | 2012 | See Study_ID=10 | \CHEMISTRY_CPOSS\SuccinicAcidCocrystals\Succinic | planar | 0 | MP2/6-31G(d,p) | 0 |  |  | AA238 | P21/c | 8 | 13.2889 | 5.1723 | 15.0173 | 90 | 93.39 | 90 | LATT 1; SYMM -X , +Y +1/2, -Z +1/2 | 1.5224 | 0.7507 |  | -91.95 | -74.38 | -91.95 | 0 | 0 | 0 | 1 |  | 0 |  | 0 | Rigid CrystalPredictor + MP2 6-31G(d,p) DMA +FIT
SUCACB | C4 H6 O4 | 20 | Succinic Acid | Butan-1,4-dioic acid |  | SUCACB03, SUCACB07, SUCACB10, SUCACB19 | Rigid CrystalPredictor (1.x), DMACRYS (2.0.2) | Nizar Issa | 2012 | See Study_ID=10 | \CHEMISTRY_CPOSS\SuccinicAcidCocrystals\Succinic | planar | 0 | MP2/6-31G(d,p) | 0 |  |  | AA293 | P21 | 4 | 10.6273 | 7.682 | 6.4267 | 90 | 98.658 | 90 | LATT -1; SYMM -X , +Y +1/2, -Z | 1.5122 | 0.7443 |  | -91.94 | -66.49 | -91.94 | 0 | 0 | 0 | 1 |  | 0 |  | 0 | Rigid CrystalPredictor + MP2 6-31G(d,p) DMA +FIT
SUCACB | C4 H6 O4 | 20 | Succinic Acid | Butan-1,4-dioic acid |  | SUCACB03, SUCACB07, SUCACB10, SUCACB19 | Rigid CrystalPredictor (1.x), DMACRYS (2.0.2) | Nizar Issa | 2012 | See Study_ID=10 | \CHEMISTRY_CPOSS\SuccinicAcidCocrystals\Succinic | planar | 0 | MP2/6-31G(d,p) | 0 |  |  | AA2087 | P21/c | 8 | 25.7741 | 5.0992 | 9.5512 | 90 | 55.037 | 90 | LATT 1; SYMM -X , +Y +1/2, -Z +1/2 | 1.5249 | 0.7558 |  | -91.94 | -68.89 | -91.94 | 0 | 0 | 0 | 1 |  | 0 |  | 0 | Rigid CrystalPredictor + MP2 6-31G(d,p) DMA +FIT
SUCACB | C4 H6 O4 | 20 | Succinic Acid | Butan-1,4-dioic acid |  | SUCACB03, SUCACB07, SUCACB10, SUCACB19 | Rigid CrystalPredictor (1.x), DMACRYS (2.0.2) | Nizar Issa | 2012 | See Study_ID=10 | \CHEMISTRY_CPOSS\SuccinicAcidCocrystals\Succinic | planar | 0 | MP2/6-31G(d,p) | 0 |  |  | AA1481 | P21/c | 8 | 21.1741 | 5.0672 | 9.4933 | 90 | 89.682 | 90 | LATT 1; SYMM -X , +Y +1/2, -Z +1/2 | 1.5401 | 0.7649 |  | -91.92 | -71.58 | -91.92 | 0 | 0 | 0 | 1 |  | 0 |  | 0 | Rigid CrystalPredictor + MP2 6-31G(d,p) DMA +FIT
SUCACB | C4 H6 O4 | 20 | Succinic Acid | Butan-1,4-dioic acid |  | SUCACB03, SUCACB07, SUCACB10, SUCACB19 | Rigid CrystalPredictor (1.x), DMACRYS (2.0.2) | Nizar Issa | 2012 | See Study_ID=10 | \CHEMISTRY_CPOSS\SuccinicAcidCocrystals\Succinic | planar | 0 | MP2/6-31G(d,p) | 0 |  |  | AA801 | P21/a | 8 | 26.6548 | 5.2495 | 7.6806 | 90 | 87.438 | 90 | LATT 1; SYMM -X +1/2, +Y +1/2, -Z | 1.4612 | 0.7191 |  | -91.9 | -56.04 | -91.9 | 0 | 0 | 0 | 1 |  | 0 |  | 0 | Rigid CrystalPredictor + MP2 6-31G(d,p) DMA +FIT
SUCACB | C4 H6 O4 | 20 | Succinic Acid | Butan-1,4-dioic acid |  | SUCACB03, SUCACB07, SUCACB10, SUCACB19 | Rigid CrystalPredictor (1.x), DMACRYS (2.0.2) | Nizar Issa | 2012 | See Study_ID=10 | \CHEMISTRY_CPOSS\SuccinicAcidCocrystals\Succinic | planar | 0 | MP2/6-31G(d,p) | 0 |  |  | AA946 | P-1 | 4 | 25.8101 | 5.1472 | 5.6019 | 88.585 | 53.667 | 67.247 | LATT 1 | 1.4757 | 0.7302 |  | -91.9 | -64.83 | -91.9 | 0 | 0 | 0 | 1 |  | 0 |  | 0 | Rigid CrystalPredictor + MP2 6-31G(d,p) DMA +FIT
SUCACB | C4 H6 O4 | 20 | Succinic Acid | Butan-1,4-dioic acid |  | SUCACB03, SUCACB07, SUCACB10, SUCACB19 | Rigid CrystalPredictor (1.x), DMACRYS (2.0.2) | Nizar Issa | 2012 | See Study_ID=10 | \CHEMISTRY_CPOSS\SuccinicAcidCocrystals\Succinic | planar | 0 | MP2/6-31G(d,p) | 0 |  |  | A6 | P21/c | 4 | 10.3513 | 5.3729 | 9.365 | 90 | 96.581 | 90 | LATT 1; SYMM -X , +Y +1/2, -Z +1/2 | 1.5159 | 0.7512 |  | -91.9 | -36.15 | -91.9 | 0 | 0 | 0 | 1 |  | 0 |  | 0 | Rigid CrystalPredictor + MP2 6-31G(d,p) DMA +FIT
SUCACB | C4 H6 O4 | 20 | Succinic Acid | Butan-1,4-dioic acid |  | SUCACB03, SUCACB07, SUCACB10, SUCACB19 | Rigid CrystalPredictor (1.x), DMACRYS (2.0.2) | Nizar Issa | 2012 | See Study_ID=10 | \CHEMISTRY_CPOSS\SuccinicAcidCocrystals\Succinic | planar | 0 | MP2/6-31G(d,p) | 0 |  |  | AA1995 | P21 | 4 | 7.7228 | 8.5594 | 8.5302 | 90 | 84.712 | 90 | LATT -1; SYMM -X , +Y +1/2, -Z | 1.397 | 0.6854 |  | -91.88 | -47.08 | -91.88 | 0 | 0 | 0 | 0 |  | 0 |  | 0 | Rigid CrystalPredictor + MP2 6-31G(d,p) DMA +FIT
SUCACB | C4 H6 O4 | 20 | Succinic Acid | Butan-1,4-dioic acid |  | SUCACB03, SUCACB07, SUCACB10, SUCACB19 | Rigid CrystalPredictor (1.x), DMACRYS (2.0.2) | Nizar Issa | 2012 | See Study_ID=10 | \CHEMISTRY_CPOSS\SuccinicAcidCocrystals\Succinic | planar | 0 | MP2/6-31G(d,p) | 0 |  |  | AA2274 | P-1 | 4 | 7.9131 | 8.9213 | 7.732 | 88.849 | 97.853 | 81.922 | LATT 1 | 1.4663 | 0.726 |  | -91.86 | -62.82 | -91.86 | 0 | 0 | 0 | 1 |  | 0 |  | 0 | Rigid CrystalPredictor + MP2 6-31G(d,p) DMA +FIT
SUCACB | C4 H6 O4 | 20 | Succinic Acid | Butan-1,4-dioic acid |  | SUCACB03, SUCACB07, SUCACB10, SUCACB19 | Rigid CrystalPredictor (1.x), DMACRYS (2.0.2) | Nizar Issa | 2012 | See Study_ID=10 | \CHEMISTRY_CPOSS\SuccinicAcidCocrystals\Succinic | planar | 0 | MP2/6-31G(d,p) | 0 |  |  | AA655 | P21/c | 8 | 21.7703 | 5.0104 | 10.2374 | 90 | 112.826 | 90 | LATT 1; SYMM -X , +Y +1/2, -Z +1/2 | 1.5242 | 0.755 |  | -91.86 | -69.75 | -91.86 | 0 | 0 | 0 | 1 |  | 0 |  | 0 | Rigid CrystalPredictor + MP2 6-31G(d,p) DMA +FIT
SUCACB | C4 H6 O4 | 20 | Succinic Acid | Butan-1,4-dioic acid |  | SUCACB03, SUCACB07, SUCACB10, SUCACB19 | Rigid CrystalPredictor (1.x), DMACRYS (2.0.2) | Nizar Issa | 2012 | See Study_ID=10 | \CHEMISTRY_CPOSS\SuccinicAcidCocrystals\Succinic | planar | 0 | MP2/6-31G(d,p) | 0 |  |  | AA1614 | P-1 | 4 | 6.2208 | 19.8853 | 4.4889 | 93.754 | 89.83 | 82.867 | LATT 1 | 1.4267 | 0.7047 |  | -91.84 | -57.8 | -91.84 | 0 | 0 | 0 | 1 |  | 0 |  | 0 | Rigid CrystalPredictor + MP2 6-31G(d,p) DMA +FIT
SUCACB | C4 H6 O4 | 20 | Succinic Acid | Butan-1,4-dioic acid |  | SUCACB03, SUCACB07, SUCACB10, SUCACB19 | Rigid CrystalPredictor (1.x), DMACRYS (2.0.2) | Nizar Issa | 2012 | See Study_ID=10 | \CHEMISTRY_CPOSS\SuccinicAcidCocrystals\Succinic | planar | 0 | MP2/6-31G(d,p) | 0 |  |  | AA3268 | P-1 | 4 | 7.7374 | 8.8194 | 9.1703 | 91.883 | 74.718 | 65.936 | LATT 1 | 1.4415 | 0.7103 |  | -91.84 | -55.02 | -91.84 | 0 | 0 | 0 | 1 |  | 0 |  | 0 | Rigid CrystalPredictor + MP2 6-31G(d,p) DMA +FIT
SUCACB | C4 H6 O4 | 20 | Succinic Acid | Butan-1,4-dioic acid |  | SUCACB03, SUCACB07, SUCACB10, SUCACB19 | Rigid CrystalPredictor (1.x), DMACRYS (2.0.2) | Nizar Issa | 2012 | See Study_ID=10 | \CHEMISTRY_CPOSS\SuccinicAcidCocrystals\Succinic | planar | 0 | MP2/6-31G(d,p) | 0 |  |  | AA2635 | P21/c | 8 | 7.3229 | 7.7212 | 20.4171 | 90 | 110.311 | 90 | LATT 1; SYMM -X , +Y +1/2, -Z +1/2 | 1.449 | 0.7108 |  | -91.84 | -59.8 | -91.84 | 0 | 0 | 0 | 1 |  | 0 |  | 0 | Rigid CrystalPredictor + MP2 6-31G(d,p) DMA +FIT
SUCACB | C4 H6 O4 | 20 | Succinic Acid | Butan-1,4-dioic acid |  | SUCACB03, SUCACB07, SUCACB10, SUCACB19 | Rigid CrystalPredictor (1.x), DMACRYS (2.0.2) | Nizar Issa | 2012 | See Study_ID=10 | \CHEMISTRY_CPOSS\SuccinicAcidCocrystals\Succinic | planar | 0 | MP2/6-31G(d,p) | 0 |  |  | AA1501 | P-1 | 4 | 7.7485 | 15.5751 | 5.365 | 86.464 | 110.372 | 116.311 | LATT 1 | 1.4504 | 0.716 |  | -91.84 | -58.58 | -91.84 | 0 | 0 | 0 | 1 |  | 0 |  | 0 | Rigid CrystalPredictor + MP2 6-31G(d,p) DMA +FIT
SUCACB | C4 H6 O4 | 20 | Succinic Acid | Butan-1,4-dioic acid |  | SUCACB03, SUCACB07, SUCACB10, SUCACB19 | Rigid CrystalPredictor (1.x), DMACRYS (2.0.2) | Nizar Issa | 2012 | See Study_ID=10 | \CHEMISTRY_CPOSS\SuccinicAcidCocrystals\Succinic | planar | 0 | MP2/6-31G(d,p) | 0 |  |  | AA861 | P21/c | 8 | 19.9885 | 5.1368 | 10.0062 | 90 | 91.127 | 90 | LATT 1; SYMM -X , +Y +1/2, -Z +1/2 | 1.5272 | 0.7541 |  | -91.84 | -68.85 | -91.84 | 0 | 0 | 0 | 1 |  | 0 |  | 0 | Rigid CrystalPredictor + MP2 6-31G(d,p) DMA +FIT
SUCACB | C4 H6 O4 | 20 | Succinic Acid | Butan-1,4-dioic acid |  | SUCACB03, SUCACB07, SUCACB10, SUCACB19 | Rigid CrystalPredictor (1.x), DMACRYS (2.0.2) | Nizar Issa | 2012 | See Study_ID=10 | \CHEMISTRY_CPOSS\SuccinicAcidCocrystals\Succinic | planar | 0 | MP2/6-31G(d,p) | 0 |  |  | AA2425 | P21/c | 8 | 7.0941 | 26.8372 | 6.2618 | 90 | 109.897 | 90 | LATT 1; SYMM -X , +Y +1/2, -Z +1/2 | 1.3994 | 0.6917 |  | -91.83 | -50.89 | -91.83 | 0 | 0 | 0 | 1 |  | 0 |  | 0 | Rigid CrystalPredictor + MP2 6-31G(d,p) DMA +FIT
SUCACB | C4 H6 O4 | 20 | Succinic Acid | Butan-1,4-dioic acid |  | SUCACB03, SUCACB07, SUCACB10, SUCACB19 | Rigid CrystalPredictor (1.x), DMACRYS (2.0.2) | Nizar Issa | 2012 | See Study_ID=10 | \CHEMISTRY_CPOSS\SuccinicAcidCocrystals\Succinic | planar | 0 | MP2/6-31G(d,p) | 0 |  |  | AA3777 | P21/c | 8 | 11.6028 | 4.8883 | 19.0225 | 90 | 90.998 | 90 | LATT 1; SYMM -X , +Y +1/2, -Z +1/2 | 1.4542 | 0.7192 |  | -91.82 | -58.35 | -91.82 | 0 | 0 | 0 | 1 |  | 0 |  | 0 | Rigid CrystalPredictor + MP2 6-31G(d,p) DMA +FIT
SUCACB | C4 H6 O4 | 20 | Succinic Acid | Butan-1,4-dioic acid |  | SUCACB03, SUCACB07, SUCACB10, SUCACB19 | Rigid CrystalPredictor (1.x), DMACRYS (2.0.2) | Nizar Issa | 2012 | See Study_ID=10 | \CHEMISTRY_CPOSS\SuccinicAcidCocrystals\Succinic | planar | 0 | MP2/6-31G(d,p) | 0 |  |  | AA366 | P21/c | 8 | 7.6453 | 10.0101 | 15.1138 | 90 | 64.477 | 90 | LATT 1; SYMM -X , +Y +1/2, -Z +1/2 | 1.5029 | 0.7367 |  | -91.82 | -66.92 | -91.82 | 0 | 0 | 0 | 1 |  | 0 |  | 0 | Rigid CrystalPredictor + MP2 6-31G(d,p) DMA +FIT
SUCACB | C4 H6 O4 | 20 | Succinic Acid | Butan-1,4-dioic acid |  | SUCACB03, SUCACB07, SUCACB10, SUCACB19 | Rigid CrystalPredictor (1.x), DMACRYS (2.0.2) | Nizar Issa | 2012 | See Study_ID=10 | \CHEMISTRY_CPOSS\SuccinicAcidCocrystals\Succinic | planar | 0 | MP2/6-31G(d,p) | 0 |  |  | AA712 | P21/a | 8 | 15.1895 | 4.8841 | 15.384 | 90 | 65.575 | 90 | LATT 1; SYMM -X +1/2, +Y +1/2, -Z | 1.5096 | 0.7437 |  | -91.82 | -66.66 | -91.82 | 0 | 0 | 0 | 1 |  | 0 |  | 0 | Rigid CrystalPredictor + MP2 6-31G(d,p) DMA +FIT
SUCACB | C4 H6 O4 | 20 | Succinic Acid | Butan-1,4-dioic acid |  | SUCACB03, SUCACB07, SUCACB10, SUCACB19 | Rigid CrystalPredictor (1.x), DMACRYS (2.0.2) | Nizar Issa | 2012 | See Study_ID=10 | \CHEMISTRY_CPOSS\SuccinicAcidCocrystals\Succinic | planar | 0 | MP2/6-31G(d,p) | 0 |  |  | A355 | Pbcn | 8 | 20.4781 | 4.9739 | 10.3243 | 90 | 90 | 90 | LATT 1; SYMM +X +1/2, -Y +1/2, -Z ; SYMM -X , +Y , -Z +1/2; SYMM -X +1/2, -Y +1/2, +Z +1/2 | 1.4918 | 0.7385 |  | -91.79 | -33.23 | -91.79 | 0 | 0 | 0 | 1 |  | 0 |  | 0 | Rigid CrystalPredictor + MP2 6-31G(d,p) DMA +FIT
SUCACB | C4 H6 O4 | 20 | Succinic Acid | Butan-1,4-dioic acid |  | SUCACB03, SUCACB07, SUCACB10, SUCACB19 | Rigid CrystalPredictor (1.x), DMACRYS (2.0.2) | Nizar Issa | 2012 | See Study_ID=10 | \CHEMISTRY_CPOSS\SuccinicAcidCocrystals\Succinic | planar | 0 | MP2/6-31G(d,p) | 0 |  |  | AA2623 | P212121 | 8 | 6.7258 | 5.068 | 30.6635 | 90 | 90 | 90 | LATT -1; SYMM +X +1/2, -Y +1/2, -Z ; SYMM -X , +Y +1/2, -Z +1/2; SYMM -X +1/2, -Y , +Z +1/2 | 1.5009 | 0.7349 |  | -91.79 | -67.09 | -91.79 | 0 | 0 | 0 | 1 |  | 0 |  | 0 | Rigid CrystalPredictor + MP2 6-31G(d,p) DMA +FIT
SUCACB | C4 H6 O4 | 20 | Succinic Acid | Butan-1,4-dioic acid |  | SUCACB03, SUCACB07, SUCACB10, SUCACB19 | Rigid CrystalPredictor (1.x), DMACRYS (2.0.2) | Nizar Issa | 2012 | See Study_ID=10 | \CHEMISTRY_CPOSS\SuccinicAcidCocrystals\Succinic | planar | 0 | MP2/6-31G(d,p) | 0 |  |  | AA1673 | P21/c | 8 | 4.8508 | 18.5629 | 12.0059 | 90 | 92.039 | 90 | LATT 1; SYMM -X , +Y +1/2, -Z +1/2 | 1.452 | 0.7179 |  | -91.75 | -62.37 | -91.75 | 0 | 0 | 0 | 1 |  | 0 |  | 0 | Rigid CrystalPredictor + MP2 6-31G(d,p) DMA +FIT
SUCACB | C4 H6 O4 | 20 | Succinic Acid | Butan-1,4-dioic acid |  | SUCACB03, SUCACB07, SUCACB10, SUCACB19 | Rigid CrystalPredictor (1.x), DMACRYS (2.0.2) | Nizar Issa | 2012 | See Study_ID=10 | \CHEMISTRY_CPOSS\SuccinicAcidCocrystals\Succinic | planar | 0 | MP2/6-31G(d,p) | 0 |  |  | AA4998 | P21/n | 8 | 7.0389 | 4.9781 | 30.2723 | 90 | 94.043 | 90 | LATT 1; SYMM -X +1/2, +Y +1/2, -Z +1/2 | 1.4826 | 0.7327 |  | -91.74 | -60.78 | -91.74 | 0 | 0 | 0 | 1 |  | 0 |  | 0 | Rigid CrystalPredictor + MP2 6-31G(d,p) DMA +FIT
SUCACB | C4 H6 O4 | 20 | Succinic Acid | Butan-1,4-dioic acid |  | SUCACB03, SUCACB07, SUCACB10, SUCACB19 | Rigid CrystalPredictor (1.x), DMACRYS (2.0.2) | Nizar Issa | 2012 | See Study_ID=10 | \CHEMISTRY_CPOSS\SuccinicAcidCocrystals\Succinic | planar | 0 | MP2/6-31G(d,p) | 0 |  |  | AA1201 | P-1 | 4 | 5.1106 | 5.4462 | 18.7712 | 88.272 | 94.368 | 94.479 | LATT 1 | 1.5107 | 0.7489 |  | -91.74 | -71.76 | -91.74 | 0 | 0 | 0 | 1 |  | 0 |  | 0 | Rigid CrystalPredictor + MP2 6-31G(d,p) DMA +FIT
SUCACB | C4 H6 O4 | 20 | Succinic Acid | Butan-1,4-dioic acid |  | SUCACB03, SUCACB07, SUCACB10, SUCACB19 | Rigid CrystalPredictor (1.x), DMACRYS (2.0.2) | Nizar Issa | 2012 | See Study_ID=10 | \CHEMISTRY_CPOSS\SuccinicAcidCocrystals\Succinic | planar | 0 | MP2/6-31G(d,p) | 0 |  |  | A446 | P212121 | 4 | 7.2922 | 9.7032 | 7.7007 | 90 | 90 | 90 | LATT -1; SYMM +X +1/2, -Y +1/2, -Z ; SYMM -X , +Y +1/2, -Z +1/2; SYMM -X +1/2, -Y , +Z +1/2 | 1.4395 | 0.708 |  | -91.72 | -26 | -91.72 | 0 | 0 | 0 | 1 |  | 0 |  | 0 | Rigid CrystalPredictor + MP2 6-31G(d,p) DMA +FIT
SUCACB | C4 H6 O4 | 20 | Succinic Acid | Butan-1,4-dioic acid |  | SUCACB03, SUCACB07, SUCACB10, SUCACB19 | Rigid CrystalPredictor (1.x), DMACRYS (2.0.2) | Nizar Issa | 2012 | See Study_ID=10 | \CHEMISTRY_CPOSS\SuccinicAcidCocrystals\Succinic | planar | 0 | MP2/6-31G(d,p) | 0 |  |  | AA378 | P21 | 4 | 6.9199 | 15.2343 | 4.9125 | 90 | 90.014 | 90 | LATT -1; SYMM -X , +Y +1/2, -Z | 1.5146 | 0.7507 |  | -91.72 | -60.49 | -91.72 | 0 | 0 | 0 | 1 |  | 0 |  | 0 | Rigid CrystalPredictor + MP2 6-31G(d,p) DMA +FIT
SUCACB | C4 H6 O4 | 20 | Succinic Acid | Butan-1,4-dioic acid |  | SUCACB03, SUCACB07, SUCACB10, SUCACB19 | Rigid CrystalPredictor (1.x), DMACRYS (2.0.2) | Nizar Issa | 2012 | See Study_ID=10 | \CHEMISTRY_CPOSS\SuccinicAcidCocrystals\Succinic | planar | 0 | MP2/6-31G(d,p) | 0 |  |  | AA945 | P21/a | 8 | 5.2085 | 36.1742 | 5.489 | 90 | 87.312 | 90 | LATT 1; SYMM -X +1/2, +Y +1/2, -Z | 1.5185 | 0.755 |  | -91.72 | -72.05 | -91.72 | 0 | 0 | 0 | 1 |  | 0 |  | 0 | Rigid CrystalPredictor + MP2 6-31G(d,p) DMA +FIT
SUCACB | C4 H6 O4 | 20 | Succinic Acid | Butan-1,4-dioic acid |  | SUCACB03, SUCACB07, SUCACB10, SUCACB19 | Rigid CrystalPredictor (1.x), DMACRYS (2.0.2) | Nizar Issa | 2012 | See Study_ID=10 | \CHEMISTRY_CPOSS\SuccinicAcidCocrystals\Succinic | planar | 0 | MP2/6-31G(d,p) | 0 |  |  | AA5139 | P21/c | 8 | 9.8494 | 7.7088 | 14.4516 | 90 | 88.895 | 90 | LATT 1; SYMM -X , +Y +1/2, -Z +1/2 | 1.4299 | 0.7076 |  | -91.71 | -55.32 | -91.71 | 0 | 0 | 0 | 1 |  | 0 |  | 0 | Rigid CrystalPredictor + MP2 6-31G(d,p) DMA +FIT
SUCACB | C4 H6 O4 | 20 | Succinic Acid | Butan-1,4-dioic acid |  | SUCACB03, SUCACB07, SUCACB10, SUCACB19 | Rigid CrystalPredictor (1.x), DMACRYS (2.0.2) | Nizar Issa | 2012 | See Study_ID=10 | \CHEMISTRY_CPOSS\SuccinicAcidCocrystals\Succinic | planar | 0 | MP2/6-31G(d,p) | 0 |  |  | AA2726 | P21/n | 8 | 5.3819 | 26.901 | 8.4372 | 90 | 63.368 | 90 | LATT 1; SYMM -X +1/2, +Y +1/2, -Z +1/2 | 1.4366 | 0.7074 |  | -91.71 | -60.06 | -91.71 | 0 | 0 | 0 | 1 |  | 0 |  | 0 | Rigid CrystalPredictor + MP2 6-31G(d,p) DMA +FIT
SUCACB | C4 H6 O4 | 20 | Succinic Acid | Butan-1,4-dioic acid |  | SUCACB03, SUCACB07, SUCACB10, SUCACB19 | Rigid CrystalPredictor (1.x), DMACRYS (2.0.2) | Nizar Issa | 2012 | See Study_ID=10 | \CHEMISTRY_CPOSS\SuccinicAcidCocrystals\Succinic | planar | 0 | MP2/6-31G(d,p) | 0 |  |  | AA2829 | P21/c | 8 | 7.2162 | 28.2717 | 6.0173 | 90 | 70.686 | 90 | LATT 1; SYMM -X , +Y +1/2, -Z +1/2 | 1.3541 | 0.668 |  | -91.7 | -43.63 | -91.7 | 0 | 0 | 0 | 1 |  | 0 |  | 0 | Rigid CrystalPredictor + MP2 6-31G(d,p) DMA +FIT
SUCACB | C4 H6 O4 | 20 | Succinic Acid | Butan-1,4-dioic acid |  | SUCACB03, SUCACB07, SUCACB10, SUCACB19 | Rigid CrystalPredictor (1.x), DMACRYS (2.0.2) | Nizar Issa | 2012 | See Study_ID=10 | \CHEMISTRY_CPOSS\SuccinicAcidCocrystals\Succinic | planar | 0 | MP2/6-31G(d,p) | 0 |  |  | AA2569 | P21/a | 8 | 7.5306 | 7.71 | 19.0162 | 90 | 84.869 | 90 | LATT 1; SYMM -X +1/2, +Y +1/2, -Z | 1.4265 | 0.7018 |  | -91.7 | -52.8 | -91.7 | 0 | 0 | 0 | 1 |  | 0 |  | 0 | Rigid CrystalPredictor + MP2 6-31G(d,p) DMA +FIT
SUCACB | C4 H6 O4 | 20 | Succinic Acid | Butan-1,4-dioic acid |  | SUCACB03, SUCACB07, SUCACB10, SUCACB19 | Rigid CrystalPredictor (1.x), DMACRYS (2.0.2) | Nizar Issa | 2012 | See Study_ID=10 | \CHEMISTRY_CPOSS\SuccinicAcidCocrystals\Succinic | planar | 0 | MP2/6-31G(d,p) | 0 |  |  | AA2134 | P-1 | 4 | 9.6743 | 7.7218 | 7.86 | 74.044 | 83.502 | 79.942 | LATT 1 | 1.4144 | 0.6997 |  | -91.69 | -53.31 | -91.69 | 0 | 0 | 0 | 1 |  | 0 |  | 0 | Rigid CrystalPredictor + MP2 6-31G(d,p) DMA +FIT
SUCACB | C4 H6 O4 | 20 | Succinic Acid | Butan-1,4-dioic acid |  | SUCACB03, SUCACB07, SUCACB10, SUCACB19 | Rigid CrystalPredictor (1.x), DMACRYS (2.0.2) | Nizar Issa | 2012 | See Study_ID=10 | \CHEMISTRY_CPOSS\SuccinicAcidCocrystals\Succinic | planar | 0 | MP2/6-31G(d,p) | 0 |  |  | AA197 | P21/c | 8 | 14.8668 | 5.1842 | 14.9729 | 90 | 63.699 | 90 | LATT 1; SYMM -X , +Y +1/2, -Z +1/2 | 1.5163 | 0.7494 |  | -91.69 | -73.46 | -91.69 | 0 | 0 | 0 | 1 |  | 0 |  | 0 | Rigid CrystalPredictor + MP2 6-31G(d,p) DMA +FIT
SUCACB | C4 H6 O4 | 20 | Succinic Acid | Butan-1,4-dioic acid |  | SUCACB03, SUCACB07, SUCACB10, SUCACB19 | Rigid CrystalPredictor (1.x), DMACRYS (2.0.2) | Nizar Issa | 2012 | See Study_ID=10 | \CHEMISTRY_CPOSS\SuccinicAcidCocrystals\Succinic | planar | 0 | MP2/6-31G(d,p) | 0 |  |  | AA3845 | P21/n | 8 | 5.3162 | 28.7966 | 7.7231 | 90 | 70.234 | 90 | LATT 1; SYMM -X +1/2, +Y +1/2, -Z +1/2 | 1.4099 | 0.695 |  | -91.68 | -50.42 | -91.68 | 0 | 0 | 0 | 1 |  | 0 |  | 0 | Rigid CrystalPredictor + MP2 6-31G(d,p) DMA +FIT
SUCACB | C4 H6 O4 | 20 | Succinic Acid | Butan-1,4-dioic acid |  | SUCACB03, SUCACB07, SUCACB10, SUCACB19 | Rigid CrystalPredictor (1.x), DMACRYS (2.0.2) | Nizar Issa | 2012 | See Study_ID=10 | \CHEMISTRY_CPOSS\SuccinicAcidCocrystals\Succinic | planar | 0 | MP2/6-31G(d,p) | 0 |  |  | AA2519 | P21/a | 8 | 13.6584 | 10.5035 | 7.7215 | 90 | 92.421 | 90 | LATT 1; SYMM -X +1/2, +Y +1/2, -Z | 1.4174 | 0.701 |  | -91.68 | -56.17 | -91.68 | 0 | 0 | 0 | 1 |  | 0 |  | 0 | Rigid CrystalPredictor + MP2 6-31G(d,p) DMA +FIT
SUCACB | C4 H6 O4 | 20 | Succinic Acid | Butan-1,4-dioic acid |  | SUCACB03, SUCACB07, SUCACB10, SUCACB19 | Rigid CrystalPredictor (1.x), DMACRYS (2.0.2) | Nizar Issa | 2012 | See Study_ID=10 | \CHEMISTRY_CPOSS\SuccinicAcidCocrystals\Succinic | planar | 0 | MP2/6-31G(d,p) | 0 |  |  | A334 | P21/c | 4 | 7.7182 | 9.465 | 8.0324 | 90 | 66.951 | 90 | LATT 1; SYMM -X , +Y +1/2, -Z +1/2 | 1.4527 | 0.7183 |  | -91.68 | -30.1 | -91.68 | 0 | 0 | 0 | 1 |  | 0 |  | 0 | Rigid CrystalPredictor + MP2 6-31G(d,p) DMA +FIT
SUCACB | C4 H6 O4 | 20 | Succinic Acid | Butan-1,4-dioic acid |  | SUCACB03, SUCACB07, SUCACB10, SUCACB19 | Rigid CrystalPredictor (1.x), DMACRYS (2.0.2) | Nizar Issa | 2012 | See Study_ID=10 | \CHEMISTRY_CPOSS\SuccinicAcidCocrystals\Succinic | planar | 0 | MP2/6-31G(d,p) | 0 |  |  | AA2934 | P21/c | 8 | 4.9475 | 42.7651 | 8.034 | 90 | 68.511 | 90 | LATT 1; SYMM -X , +Y +1/2, -Z +1/2 | 0.9918 | 0.489 |  | -91.67 | -48.26 | -91.67 | 0 | 0 | 0 | 1 |  | 0 |  | 0 | Rigid CrystalPredictor + MP2 6-31G(d,p) DMA +FIT
SUCACB | C4 H6 O4 | 20 | Succinic Acid | Butan-1,4-dioic acid |  | SUCACB03, SUCACB07, SUCACB10, SUCACB19 | Rigid CrystalPredictor (1.x), DMACRYS (2.0.2) | Nizar Issa | 2012 | See Study_ID=10 | \CHEMISTRY_CPOSS\SuccinicAcidCocrystals\Succinic | planar | 0 | MP2/6-31G(d,p) | 0 |  |  | AA3313 | P21/c | 8 | 7.7545 | 16.9104 | 8.6047 | 90 | 88.551 | 90 | LATT 1; SYMM -X , +Y +1/2, -Z +1/2 | 1.3907 | 0.6858 |  | -91.67 | -50.99 | -91.67 | 0 | 0 | 0 | 1 |  | 0 |  | 0 | Rigid CrystalPredictor + MP2 6-31G(d,p) DMA +FIT
SUCACB | C4 H6 O4 | 20 | Succinic Acid | Butan-1,4-dioic acid |  | SUCACB03, SUCACB07, SUCACB10, SUCACB19 | Rigid CrystalPredictor (1.x), DMACRYS (2.0.2) | Nizar Issa | 2012 | See Study_ID=10 | \CHEMISTRY_CPOSS\SuccinicAcidCocrystals\Succinic | planar | 0 | MP2/6-31G(d,p) | 0 |  |  | AA203 | P21/a | 8 | 14.9322 | 5.2025 | 13.2907 | 90 | 83.915 | 90 | LATT 1; SYMM -X +1/2, +Y +1/2, -Z | 1.528 | 0.7535 |  | -91.67 | -75.38 | -91.67 | 0 | 0 | 0 | 1 |  | 0 |  | 0 | Rigid CrystalPredictor + MP2 6-31G(d,p) DMA +FIT
SUCACB | C4 H6 O4 | 20 | Succinic Acid | Butan-1,4-dioic acid |  | SUCACB03, SUCACB07, SUCACB10, SUCACB19 | Rigid CrystalPredictor (1.x), DMACRYS (2.0.2) | Nizar Issa | 2012 | See Study_ID=10 | \CHEMISTRY_CPOSS\SuccinicAcidCocrystals\Succinic | planar | 0 | MP2/6-31G(d,p) | 0 |  |  | AA3024 | P-1 | 4 | 4.9443 | 50.4986 | 8.0361 | 83.571 | 68.477 | 96.492 | LATT 1 | 0.4289 | 0.2114 |  | -91.66 | -47.48 | -91.66 | 0 | 0 | 0 | 1 |  | 0 |  | 0 | Rigid CrystalPredictor + MP2 6-31G(d,p) DMA +FIT
SUCACB | C4 H6 O4 | 20 | Succinic Acid | Butan-1,4-dioic acid |  | SUCACB03, SUCACB07, SUCACB10, SUCACB19 | Rigid CrystalPredictor (1.x), DMACRYS (2.0.2) | Nizar Issa | 2012 | See Study_ID=10 | \CHEMISTRY_CPOSS\SuccinicAcidCocrystals\Succinic | planar | 0 | MP2/6-31G(d,p) | 0 |  |  | AA3028 | P-1 | 4 | 4.9443 | 41.1457 | 7.7377 | 103.935 | 104.95 | 54.788 | LATT 1 | 0.6356 | 0.3135 |  | -91.66 | -47.48 | -91.66 | 0 | 0 | 0 | 1 |  | 0 |  | 0 | Rigid CrystalPredictor + MP2 6-31G(d,p) DMA +FIT
SUCACB | C4 H6 O4 | 20 | Succinic Acid | Butan-1,4-dioic acid |  | SUCACB03, SUCACB07, SUCACB10, SUCACB19 | Rigid CrystalPredictor (1.x), DMACRYS (2.0.2) | Nizar Issa | 2012 | See Study_ID=10 | \CHEMISTRY_CPOSS\SuccinicAcidCocrystals\Succinic | planar | 0 | MP2/6-31G(d,p) | 0 |  |  | AA3047 | P21/c | 8 | 4.944 | 55.5263 | 8.0356 | 90 | 68.483 | 90 | LATT 1; SYMM -X , +Y +1/2, -Z +1/2 | 0.7644 | 0.3769 |  | -91.65 | -47.46 | -91.65 | 0 | 0 | 0 | 1 |  | 0 |  | 0 | Rigid CrystalPredictor + MP2 6-31G(d,p) DMA +FIT
SUCACB | C4 H6 O4 | 20 | Succinic Acid | Butan-1,4-dioic acid |  | SUCACB03, SUCACB07, SUCACB10, SUCACB19 | Rigid CrystalPredictor (1.x), DMACRYS (2.0.2) | Nizar Issa | 2012 | See Study_ID=10 | \CHEMISTRY_CPOSS\SuccinicAcidCocrystals\Succinic | planar | 0 | MP2/6-31G(d,p) | 0 |  |  | A36 | P21/c | 4 | 8.3551 | 5.6822 | 11.1867 | 90 | 93.264 | 90 | LATT 1; SYMM -X , +Y +1/2, -Z +1/2 | 1.4793 | 0.7322 |  | -91.65 | -35.58 | -91.65 | 0 | 0 | 0 | 1 |  | 0 |  | 0 | Rigid CrystalPredictor + MP2 6-31G(d,p) DMA +FIT
SUCACB | C4 H6 O4 | 20 | Succinic Acid | Butan-1,4-dioic acid |  | SUCACB03, SUCACB07, SUCACB10, SUCACB19 | Rigid CrystalPredictor (1.x), DMACRYS (2.0.2) | Nizar Issa | 2012 | See Study_ID=10 | \CHEMISTRY_CPOSS\SuccinicAcidCocrystals\Succinic | planar | 0 | MP2/6-31G(d,p) | 0 |  |  | AA1780 | P21/a | 8 | 5.471 | 28.2282 | 7.6905 | 90 | 70.388 | 90 | LATT 1; SYMM -X +1/2, +Y +1/2, -Z | 1.4022 | 0.6931 |  | -91.62 | -51.92 | -91.62 | 0 | 0 | 0 | 1 |  | 0 |  | 0 | Rigid CrystalPredictor + MP2 6-31G(d,p) DMA +FIT
SUCACB | C4 H6 O4 | 20 | Succinic Acid | Butan-1,4-dioic acid |  | SUCACB03, SUCACB07, SUCACB10, SUCACB19 | Rigid CrystalPredictor (1.x), DMACRYS (2.0.2) | Nizar Issa | 2012 | See Study_ID=10 | \CHEMISTRY_CPOSS\SuccinicAcidCocrystals\Succinic | planar | 0 | MP2/6-31G(d,p) | 0 |  |  | AA1044 | P21/c | 8 | 20.1598 | 5.0056 | 10.1891 | 90 | 84.9 | 90 | LATT 1; SYMM -X , +Y +1/2, -Z +1/2 | 1.5318 | 0.7569 |  | -91.62 | -71.02 | -91.62 | 0 | 0 | 0 | 1 |  | 0 |  | 0 | Rigid CrystalPredictor + MP2 6-31G(d,p) DMA +FIT
SUCACB | C4 H6 O4 | 20 | Succinic Acid | Butan-1,4-dioic acid |  | SUCACB03, SUCACB07, SUCACB10, SUCACB19 | Rigid CrystalPredictor (1.x), DMACRYS (2.0.2) | Nizar Issa | 2012 | See Study_ID=10 | \CHEMISTRY_CPOSS\SuccinicAcidCocrystals\Succinic | planar | 0 | MP2/6-31G(d,p) | 0 |  |  | AA686 | P21/a | 8 | 15.6845 | 4.9428 | 15.0979 | 90 | 65.52 | 90 | LATT 1; SYMM -X +1/2, +Y +1/2, -Z | 1.4726 | 0.7248 |  | -91.61 | -61.08 | -91.61 | 0 | 0 | 0 | 1 |  | 0 |  | 0 | Rigid CrystalPredictor + MP2 6-31G(d,p) DMA +FIT
SUCACB | C4 H6 O4 | 20 | Succinic Acid | Butan-1,4-dioic acid |  | SUCACB03, SUCACB07, SUCACB10, SUCACB19 | Rigid CrystalPredictor (1.x), DMACRYS (2.0.2) | Nizar Issa | 2012 | See Study_ID=10 | \CHEMISTRY_CPOSS\SuccinicAcidCocrystals\Succinic | planar | 0 | MP2/6-31G(d,p) | 0 |  |  | AA1157 | P21/c | 8 | 4.898 | 45.7665 | 4.9716 | 90 | 69.581 | 90 | LATT 1; SYMM -X , +Y +1/2, -Z +1/2 | 1.502 | 0.7437 |  | -91.61 | -69.54 | -91.61 | 0 | 0 | 0 | 1 |  | 0 |  | 0 | Rigid CrystalPredictor + MP2 6-31G(d,p) DMA +FIT
SUCACB | C4 H6 O4 | 20 | Succinic Acid | Butan-1,4-dioic acid |  | SUCACB03, SUCACB07, SUCACB10, SUCACB19 | Rigid CrystalPredictor (1.x), DMACRYS (2.0.2) | Nizar Issa | 2012 | See Study_ID=10 | \CHEMISTRY_CPOSS\SuccinicAcidCocrystals\Succinic | planar | 0 | MP2/6-31G(d,p) | 0 |  |  | AA1159 | P21/c | 8 | 5.0402 | 40.6611 | 6.3409 | 90 | 52.133 | 90 | LATT 1; SYMM -X , +Y +1/2, -Z +1/2 | 1.5291 | 0.7573 |  | -91.61 | -70.65 | -91.61 | 0 | 0 | 0 | 1 |  | 0 |  | 0 | Rigid CrystalPredictor + MP2 6-31G(d,p) DMA +FIT
SUCACB | C4 H6 O4 | 20 | Succinic Acid | Butan-1,4-dioic acid |  | SUCACB03, SUCACB07, SUCACB10, SUCACB19 | Rigid CrystalPredictor (1.x), DMACRYS (2.0.2) | Nizar Issa | 2012 | See Study_ID=10 | \CHEMISTRY_CPOSS\SuccinicAcidCocrystals\Succinic | planar | 0 | MP2/6-31G(d,p) | 0 |  |  | AA2977 | P21/n | 8 | 4.9409 | 47.7937 | 8.0302 | 90 | 68.554 | 90 | LATT 1; SYMM -X +1/2, +Y +1/2, -Z +1/2 | 0.8888 | 0.4386 |  | -91.6 | -47.78 | -91.6 | 0 | 0 | 0 | 1 |  | 0 |  | 0 | Rigid CrystalPredictor + MP2 6-31G(d,p) DMA +FIT
SUCACB | C4 H6 O4 | 20 | Succinic Acid | Butan-1,4-dioic acid |  | SUCACB03, SUCACB07, SUCACB10, SUCACB19 | Rigid CrystalPredictor (1.x), DMACRYS (2.0.2) | Nizar Issa | 2012 | See Study_ID=10 | \CHEMISTRY_CPOSS\SuccinicAcidCocrystals\Succinic | planar | 0 | MP2/6-31G(d,p) | 0 |  |  | AA5736 | P21/n | 8 | 6.9913 | 5.0411 | 29.9214 | 90 | 91.232 | 90 | LATT 1; SYMM -X +1/2, +Y +1/2, -Z +1/2 | 1.4879 | 0.7355 |  | -91.6 | -62.93 | -91.6 | 0 | 0 | 0 | 1 |  | 0 |  | 0 | Rigid CrystalPredictor + MP2 6-31G(d,p) DMA +FIT
SUCACB | C4 H6 O4 | 20 | Succinic Acid | Butan-1,4-dioic acid |  | SUCACB03, SUCACB07, SUCACB10, SUCACB19 | Rigid CrystalPredictor (1.x), DMACRYS (2.0.2) | Nizar Issa | 2012 | See Study_ID=10 | \CHEMISTRY_CPOSS\SuccinicAcidCocrystals\Succinic | planar | 0 | MP2/6-31G(d,p) | 0 |  |  | AA196 | P21/c | 8 | 14.2385 | 5.1964 | 14.9503 | 90 | 68.646 | 90 | LATT 1; SYMM -X , +Y +1/2, -Z +1/2 | 1.5227 | 0.7522 |  | -91.6 | -74.39 | -91.6 | 0 | 0 | 0 | 1 |  | 0 |  | 0 | Rigid CrystalPredictor + MP2 6-31G(d,p) DMA +FIT
SUCACB | C4 H6 O4 | 20 | Succinic Acid | Butan-1,4-dioic acid |  | SUCACB03, SUCACB07, SUCACB10, SUCACB19 | Rigid CrystalPredictor (1.x), DMACRYS (2.0.2) | Nizar Issa | 2012 | See Study_ID=10 | \CHEMISTRY_CPOSS\SuccinicAcidCocrystals\Succinic | planar | 0 | MP2/6-31G(d,p) | 0 |  |  | AA611 | P21/c | 8 | 5.2831 | 13.4639 | 15.2322 | 90 | 97.873 | 90 | LATT 1; SYMM -X , +Y +1/2, -Z +1/2 | 1.4616 | 0.7187 |  | -91.59 | -63.34 | -91.59 | 0 | 0 | 0 | 1 |  | 0 |  | 0 | Rigid CrystalPredictor + MP2 6-31G(d,p) DMA +FIT
SUCACB | C4 H6 O4 | 20 | Succinic Acid | Butan-1,4-dioic acid |  | SUCACB03, SUCACB07, SUCACB10, SUCACB19 | Rigid CrystalPredictor (1.x), DMACRYS (2.0.2) | Nizar Issa | 2012 | See Study_ID=10 | \CHEMISTRY_CPOSS\SuccinicAcidCocrystals\Succinic | planar | 0 | MP2/6-31G(d,p) | 0 |  |  | AA2357 | P21/a | 8 | 9.7466 | 4.9991 | 21.8132 | 90 | 76.232 | 90 | LATT 1; SYMM -X +1/2, +Y +1/2, -Z | 1.5196 | 0.7522 |  | -91.59 | -67.51 | -91.59 | 0 | 0 | 0 | 1 |  | 0 |  | 0 | Rigid CrystalPredictor + MP2 6-31G(d,p) DMA +FIT
SUCACB | C4 H6 O4 | 20 | Succinic Acid | Butan-1,4-dioic acid |  | SUCACB03, SUCACB07, SUCACB10, SUCACB19 | Rigid CrystalPredictor (1.x), DMACRYS (2.0.2) | Nizar Issa | 2012 | See Study_ID=10 | \CHEMISTRY_CPOSS\SuccinicAcidCocrystals\Succinic | planar | 0 | MP2/6-31G(d,p) | 0 |  |  | A372 | C2/c | 4 | 13.1477 | 8.1323 | 9.8925 | 90 | 105.791 | 90 | LATT 7; SYMM -X , +Y , -Z +1/2 | 1.5413 | 0.7634 |  | -91.59 | -34.69 | -91.59 | 0 | 0 | 0 | 1 |  | 0 |  | 0 | Rigid CrystalPredictor + MP2 6-31G(d,p) DMA +FIT
SUCACB | C4 H6 O4 | 20 | Succinic Acid | Butan-1,4-dioic acid |  | SUCACB03, SUCACB07, SUCACB10, SUCACB19 | Rigid CrystalPredictor (1.x), DMACRYS (2.0.2) | Nizar Issa | 2012 | See Study_ID=10 | \CHEMISTRY_CPOSS\SuccinicAcidCocrystals\Succinic | planar | 0 | MP2/6-31G(d,p) | 0 |  |  | AA4487 | P-1 | 4 | 10.5005 | 7.558 | 7.7091 | 109.163 | 72.599 | 95.747 | LATT 1 | 1.4223 | 0.7038 |  | -91.58 | -54.2 | -91.58 | 0 | 0 | 0 | 1 |  | 0 |  | 0 | Rigid CrystalPredictor + MP2 6-31G(d,p) DMA +FIT
SUCACB | C4 H6 O4 | 20 | Succinic Acid | Butan-1,4-dioic acid |  | SUCACB03, SUCACB07, SUCACB10, SUCACB19 | Rigid CrystalPredictor (1.x), DMACRYS (2.0.2) | Nizar Issa | 2012 | See Study_ID=10 | \CHEMISTRY_CPOSS\SuccinicAcidCocrystals\Succinic | planar | 0 | MP2/6-31G(d,p) | 0 |  |  | A451 | C2/c | 4 | 14.8848 | 4.0399 | 20.3026 | 90 | 62.209 | 90 | LATT 7; SYMM -X , +Y , -Z +1/2 | 1.4525 | 0.7173 |  | -91.58 | -30.78 | -91.58 | 0 | 0 | 0 | 1 |  | 0 |  | 0 | Rigid CrystalPredictor + MP2 6-31G(d,p) DMA +FIT
SUCACB | C4 H6 O4 | 20 | Succinic Acid | Butan-1,4-dioic acid |  | SUCACB03, SUCACB07, SUCACB10, SUCACB19 | Rigid CrystalPredictor (1.x), DMACRYS (2.0.2) | Nizar Issa | 2012 | See Study_ID=10 | \CHEMISTRY_CPOSS\SuccinicAcidCocrystals\Succinic | planar | 0 | MP2/6-31G(d,p) | 0 |  |  | AA1092 | P21/a | 8 | 10.3548 | 4.945 | 20.1354 | 90 | 82.235 | 90 | LATT 1; SYMM -X +1/2, +Y +1/2, -Z | 1.5356 | 0.7616 |  | -91.57 | -72.59 | -91.57 | 0 | 0 | 0 | 1 |  | 0 |  | 0 | Rigid CrystalPredictor + MP2 6-31G(d,p) DMA +FIT
SUCACB | C4 H6 O4 | 20 | Succinic Acid | Butan-1,4-dioic acid |  | SUCACB03, SUCACB07, SUCACB10, SUCACB19 | Rigid CrystalPredictor (1.x), DMACRYS (2.0.2) | Nizar Issa | 2012 | See Study_ID=10 | \CHEMISTRY_CPOSS\SuccinicAcidCocrystals\Succinic | planar | 0 | MP2/6-31G(d,p) | 0 |  |  | AA1918 | P21/n | 8 | 5.2965 | 67.1204 | 5.1755 | 90 | 85.507 | 90 | LATT 1; SYMM -X +1/2, +Y +1/2, -Z +1/2 | 0.8552 | 0.4228 | SUCACB03 (beta form) | -91.56 | -54.45 | -91.56 | 0 | 0 | 0 | 1 |  | 0 |  | 0 | Rigid CrystalPredictor + MP2 6-31G(d,p) DMA +FIT
SUCACB | C4 H6 O4 | 20 | Succinic Acid | Butan-1,4-dioic acid |  | SUCACB03, SUCACB07, SUCACB10, SUCACB19 | Rigid CrystalPredictor (1.x), DMACRYS (2.0.2) | Nizar Issa | 2012 | See Study_ID=10 | \CHEMISTRY_CPOSS\SuccinicAcidCocrystals\Succinic | planar | 0 | MP2/6-31G(d,p) | 0 |  |  | A314 | P21/c | 4 | 7.1938 | 13.3043 | 5.3293 | 90 | 78.499 | 90 | LATT 1; SYMM -X , +Y +1/2, -Z +1/2 | 1.5693 | 0.7817 |  | -91.56 | -40.57 | -91.56 | 0 | 0 | 0 | 1 |  | 0 |  | 0 | Rigid CrystalPredictor + MP2 6-31G(d,p) DMA +FIT
SUCACB | C4 H6 O4 | 20 | Succinic Acid | Butan-1,4-dioic acid |  | SUCACB03, SUCACB07, SUCACB10, SUCACB19 | Rigid CrystalPredictor (1.x), DMACRYS (2.0.2) | Nizar Issa | 2012 | See Study_ID=10 | \CHEMISTRY_CPOSS\SuccinicAcidCocrystals\Succinic | planar | 0 | MP2/6-31G(d,p) | 0 |  |  | AA1843 | P-1 | 4 | 15.6626 | 9.1254 | 6.0041 | 105.14 | 49.451 | 77.086 | LATT 1 | 1.4763 | 0.7276 |  | -91.54 | -57.25 | -91.54 | 0 | 0 | 0 | 1 |  | 0 |  | 0 | Rigid CrystalPredictor + MP2 6-31G(d,p) DMA +FIT
SUCACB | C4 H6 O4 | 20 | Succinic Acid | Butan-1,4-dioic acid |  | SUCACB03, SUCACB07, SUCACB10, SUCACB19 | Rigid CrystalPredictor (1.x), DMACRYS (2.0.2) | Nizar Issa | 2012 | See Study_ID=10 | \CHEMISTRY_CPOSS\SuccinicAcidCocrystals\Succinic | planar | 0 | MP2/6-31G(d,p) | 0 |  |  | A224 | Pca21 | 4 | 9.8444 | 5.2594 | 9.9376 | 90 | 90 | 90 | LATT -1; SYMM -X , -Y , +Z +1/2; SYMM -X +1/2, +Y , +Z +1/2; SYMM +X +1/2, -Y , +Z | 1.5244 | 0.7572 |  | -91.54 | -33.6 | -91.54 | 0 | 0 | 0 | 1 |  | 0 |  | 0 | Rigid CrystalPredictor + MP2 6-31G(d,p) DMA +FIT
SUCACB | C4 H6 O4 | 20 | Succinic Acid | Butan-1,4-dioic acid |  | SUCACB03, SUCACB07, SUCACB10, SUCACB19 | Rigid CrystalPredictor (1.x), DMACRYS (2.0.2) | Nizar Issa | 2012 | See Study_ID=10 | \CHEMISTRY_CPOSS\SuccinicAcidCocrystals\Succinic | planar | 0 | MP2/6-31G(d,p) | 0 |  |  | AA1177 | P21/c | 8 | 7.7223 | 10.0119 | 14.4229 | 90 | 80.871 | 90 | LATT 1; SYMM -X , +Y +1/2, -Z +1/2 | 1.4248 | 0.7051 |  | -91.51 | -60.05 | -91.51 | 0 | 0 | 0 | 1 |  | 0 |  | 0 | Rigid CrystalPredictor + MP2 6-31G(d,p) DMA +FIT
SUCACB | C4 H6 O4 | 20 | Succinic Acid | Butan-1,4-dioic acid |  | SUCACB03, SUCACB07, SUCACB10, SUCACB19 | Rigid CrystalPredictor (1.x), DMACRYS (2.0.2) | Nizar Issa | 2012 | See Study_ID=10 | \CHEMISTRY_CPOSS\SuccinicAcidCocrystals\Succinic | planar | 0 | MP2/6-31G(d,p) | 0 |  |  | AA1113 | P212121 | 8 | 9.8146 | 14.4789 | 7.7156 | 90 | 90 | 90 | LATT -1; SYMM +X +1/2, -Y +1/2, -Z ; SYMM -X , +Y +1/2, -Z +1/2; SYMM -X +1/2, -Y , +Z +1/2 | 1.4308 | 0.7069 |  | -91.51 | -59.45 | -91.51 | 0 | 0 | 0 | 1 |  | 0 |  | 0 | Rigid CrystalPredictor + MP2 6-31G(d,p) DMA +FIT
SUCACB | C4 H6 O4 | 20 | Succinic Acid | Butan-1,4-dioic acid |  | SUCACB03, SUCACB07, SUCACB10, SUCACB19 | Rigid CrystalPredictor (1.x), DMACRYS (2.0.2) | Nizar Issa | 2012 | See Study_ID=10 | \CHEMISTRY_CPOSS\SuccinicAcidCocrystals\Succinic | planar | 0 | MP2/6-31G(d,p) | 0 |  |  | AA1148 | P21/n | 8 | 5.5452 | 38.0977 | 5.2929 | 90 | 89.621 | 90 | LATT 1; SYMM -X +1/2, +Y +1/2, -Z +1/2 | 1.403 | 0.6923 |  | -91.49 | -54.83 | -91.49 | 0 | 0 | 0 | 1 |  | 0 |  | 0 | Rigid CrystalPredictor + MP2 6-31G(d,p) DMA +FIT
SUCACB | C4 H6 O4 | 20 | Succinic Acid | Butan-1,4-dioic acid |  | SUCACB03, SUCACB07, SUCACB10, SUCACB19 | Rigid CrystalPredictor (1.x), DMACRYS (2.0.2) | Nizar Issa | 2012 | See Study_ID=10 | \CHEMISTRY_CPOSS\SuccinicAcidCocrystals\Succinic | planar | 0 | MP2/6-31G(d,p) | 0 |  |  | AA1979 | P21/a | 8 | 5.4837 | 28.1309 | 7.6968 | 90 | 70.1 | 90 | LATT 1; SYMM -X +1/2, +Y +1/2, -Z | 1.4051 | 0.6942 |  | -91.49 | -52.07 | -91.49 | 0 | 0 | 0 | 1 |  | 0 |  | 0 | Rigid CrystalPredictor + MP2 6-31G(d,p) DMA +FIT
SUCACB | C4 H6 O4 | 20 | Succinic Acid | Butan-1,4-dioic acid |  | SUCACB03, SUCACB07, SUCACB10, SUCACB19 | Rigid CrystalPredictor (1.x), DMACRYS (2.0.2) | Nizar Issa | 2012 | See Study_ID=10 | \CHEMISTRY_CPOSS\SuccinicAcidCocrystals\Succinic | planar | 0 | MP2/6-31G(d,p) | 0 |  |  | AA713 | P21/c | 8 | 5.1847 | 5.7025 | 36.1637 | 90 | 93.111 | 90 | LATT 1; SYMM -X , +Y +1/2, -Z +1/2 | 1.4693 | 0.7261 |  | -91.49 | -61.94 | -91.49 | 0 | 0 | 0 | 1 |  | 0 |  | 0 | Rigid CrystalPredictor + MP2 6-31G(d,p) DMA +FIT
SUCACB | C4 H6 O4 | 20 | Succinic Acid | Butan-1,4-dioic acid |  | SUCACB03, SUCACB07, SUCACB10, SUCACB19 | Rigid CrystalPredictor (1.x), DMACRYS (2.0.2) | Nizar Issa | 2012 | See Study_ID=10 | \CHEMISTRY_CPOSS\SuccinicAcidCocrystals\Succinic | planar | 0 | MP2/6-31G(d,p) | 0 |  |  | AA1502 | P21/c | 8 | 14.2132 | 7.7012 | 10.5002 | 90 | 66.909 | 90 | LATT 1; SYMM -X , +Y +1/2, -Z +1/2 | 1.4838 | 0.735 |  | -91.49 | -69.3 | -91.49 | 0 | 0 | 0 | 1 |  | 0 |  | 0 | Rigid CrystalPredictor + MP2 6-31G(d,p) DMA +FIT
SUCACB | C4 H6 O4 | 20 | Succinic Acid | Butan-1,4-dioic acid |  | SUCACB03, SUCACB07, SUCACB10, SUCACB19 | Rigid CrystalPredictor (1.x), DMACRYS (2.0.2) | Nizar Issa | 2012 | See Study_ID=10 | \CHEMISTRY_CPOSS\SuccinicAcidCocrystals\Succinic | planar | 0 | MP2/6-31G(d,p) | 0 |  |  | AA7259 | P21/n | 8 | 10.9897 | 4.9354 | 23.2351 | 90 | 57.694 | 90 | LATT 1; SYMM -X +1/2, +Y +1/2, -Z +1/2 | 1.4727 | 0.7278 |  | -91.48 | -60.84 | -91.48 | 0 | 0 | 0 | 1 |  | 0 |  | 0 | Rigid CrystalPredictor + MP2 6-31G(d,p) DMA +FIT
SUCACB | C4 H6 O4 | 20 | Succinic Acid | Butan-1,4-dioic acid |  | SUCACB03, SUCACB07, SUCACB10, SUCACB19 | Rigid CrystalPredictor (1.x), DMACRYS (2.0.2) | Nizar Issa | 2012 | See Study_ID=10 | \CHEMISTRY_CPOSS\SuccinicAcidCocrystals\Succinic | planar | 0 | MP2/6-31G(d,p) | 0 |  |  | AA5896 | P212121 | 8 | 14.2869 | 4.9457 | 15.0997 | 90 | 90 | 90 | LATT -1; SYMM +X +1/2, -Y +1/2, -Z ; SYMM -X , +Y +1/2, -Z +1/2; SYMM -X +1/2, -Y , +Z +1/2 | 1.4703 | 0.7216 |  | -91.47 | -60.76 | -91.47 | 0 | 0 | 0 | 1 |  | 0 |  | 0 | Rigid CrystalPredictor + MP2 6-31G(d,p) DMA +FIT
SUCACB | C4 H6 O4 | 20 | Succinic Acid | Butan-1,4-dioic acid |  | SUCACB03, SUCACB07, SUCACB10, SUCACB19 | Rigid CrystalPredictor (1.x), DMACRYS (2.0.2) | Nizar Issa | 2012 | See Study_ID=10 | \CHEMISTRY_CPOSS\SuccinicAcidCocrystals\Succinic | planar | 0 | MP2/6-31G(d,p) | 0 |  |  | A161 | Pna21 | 4 | 12.998 | 5.3214 | 7.6721 | 90 | 90 | 90 | LATT -1; SYMM -X , -Y , +Z +1/2; SYMM -X +1/2, +Y +1/2, +Z +1/2; SYMM +X +1/2, -Y +1/2, +Z | 1.4781 | 0.7307 |  | -91.46 | -30.25 | -91.46 | 0 | 0 | 0 | 1 |  | 0 |  | 0 | Rigid CrystalPredictor + MP2 6-31G(d,p) DMA +FIT
SUCACB | C4 H6 O4 | 20 | Succinic Acid | Butan-1,4-dioic acid |  | SUCACB03, SUCACB07, SUCACB10, SUCACB19 | Rigid CrystalPredictor (1.x), DMACRYS (2.0.2) | Nizar Issa | 2012 | See Study_ID=10 | \CHEMISTRY_CPOSS\SuccinicAcidCocrystals\Succinic | planar | 0 | MP2/6-31G(d,p) | 0 |  |  | AA7433 | P21/a | 8 | 21.0375 | 5.2149 | 9.8192 | 90 | 96.756 | 90 | LATT 1; SYMM -X +1/2, +Y +1/2, -Z | 1.4664 | 0.7275 |  | -91.45 | -63.95 | -91.45 | 0 | 0 | 0 | 1 |  | 0 |  | 0 | Rigid CrystalPredictor + MP2 6-31G(d,p) DMA +FIT
SUCACB | C4 H6 O4 | 20 | Succinic Acid | Butan-1,4-dioic acid |  | SUCACB03, SUCACB07, SUCACB10, SUCACB19 | Rigid CrystalPredictor (1.x), DMACRYS (2.0.2) | Nizar Issa | 2012 | See Study_ID=10 | \CHEMISTRY_CPOSS\SuccinicAcidCocrystals\Succinic | planar | 0 | MP2/6-31G(d,p) | 0 |  |  | AA190 | P21/c | 8 | 13.5427 | 5.2022 | 14.9339 | 90 | 78.318 | 90 | LATT 1; SYMM -X , +Y +1/2, -Z +1/2 | 1.5226 | 0.7511 |  | -91.45 | -74.81 | -91.45 | 0 | 0 | 0 | 1 |  | 0 |  | 0 | Rigid CrystalPredictor + MP2 6-31G(d,p) DMA +FIT
SUCACB | C4 H6 O4 | 20 | Succinic Acid | Butan-1,4-dioic acid |  | SUCACB03, SUCACB07, SUCACB10, SUCACB19 | Rigid CrystalPredictor (1.x), DMACRYS (2.0.2) | Nizar Issa | 2012 | See Study_ID=10 | \CHEMISTRY_CPOSS\SuccinicAcidCocrystals\Succinic | planar | 0 | MP2/6-31G(d,p) | 0 |  |  | AA2502 | P21/c | 8 | 19.202 | 7.7079 | 7.4893 | 90 | 83.033 | 90 | LATT 1; SYMM -X , +Y +1/2, -Z +1/2 | 1.4257 | 0.7044 |  | -91.42 | -52.79 | -91.42 | 0 | 0 | 0 | 1 |  | 0 |  | 0 | Rigid CrystalPredictor + MP2 6-31G(d,p) DMA +FIT
SUCACB | C4 H6 O4 | 20 | Succinic Acid | Butan-1,4-dioic acid |  | SUCACB03, SUCACB07, SUCACB10, SUCACB19 | Rigid CrystalPredictor (1.x), DMACRYS (2.0.2) | Nizar Issa | 2012 | See Study_ID=10 | \CHEMISTRY_CPOSS\SuccinicAcidCocrystals\Succinic | planar | 0 | MP2/6-31G(d,p) | 0 |  |  | AA3249 | P212121 | 8 | 10.6482 | 12.9813 | 7.7454 | 90 | 90 | 90 | LATT -1; SYMM +X +1/2, -Y +1/2, -Z ; SYMM -X , +Y +1/2, -Z +1/2; SYMM -X +1/2, -Y , +Z +1/2 | 1.4652 | 0.726 |  | -91.42 | -60.07 | -91.42 | 0 | 0 | 0 | 1 |  | 0 |  | 0 | Rigid CrystalPredictor + MP2 6-31G(d,p) DMA +FIT
SUCACB | C4 H6 O4 | 20 | Succinic Acid | Butan-1,4-dioic acid |  | SUCACB03, SUCACB07, SUCACB10, SUCACB19 | Rigid CrystalPredictor (1.x), DMACRYS (2.0.2) | Nizar Issa | 2012 | See Study_ID=10 | \CHEMISTRY_CPOSS\SuccinicAcidCocrystals\Succinic | planar | 0 | MP2/6-31G(d,p) | 0 |  |  | AA1588 | P21/c | 8 | 5.2354 | 10.2862 | 19.5759 | 90 | 83.513 | 90 | LATT 1; SYMM -X , +Y +1/2, -Z +1/2 | 1.4976 | 0.7435 |  | -91.42 | -70.93 | -91.42 | 0 | 0 | 0 | 1 |  | 0 |  | 0 | Rigid CrystalPredictor + MP2 6-31G(d,p) DMA +FIT
SUCACB | C4 H6 O4 | 20 | Succinic Acid | Butan-1,4-dioic acid |  | SUCACB03, SUCACB07, SUCACB10, SUCACB19 | Rigid CrystalPredictor (1.x), DMACRYS (2.0.2) | Nizar Issa | 2012 | See Study_ID=10 | \CHEMISTRY_CPOSS\SuccinicAcidCocrystals\Succinic | planar | 0 | MP2/6-31G(d,p) | 0 |  |  | AA5367 | P21/a | 8 | 14.9682 | 5.2046 | 13.2799 | 90 | 87.084 | 90 | LATT 1; SYMM -X +1/2, +Y +1/2, -Z | 1.5183 | 0.7492 |  | -91.41 | -75.85 | -91.41 | 0 | 0 | 0 | 1 |  | 0 |  | 0 | Rigid CrystalPredictor + MP2 6-31G(d,p) DMA +FIT
SUCACB | C4 H6 O4 | 20 | Succinic Acid | Butan-1,4-dioic acid |  | SUCACB03, SUCACB07, SUCACB10, SUCACB19 | Rigid CrystalPredictor (1.x), DMACRYS (2.0.2) | Nizar Issa | 2012 | See Study_ID=10 | \CHEMISTRY_CPOSS\SuccinicAcidCocrystals\Succinic | planar | 0 | MP2/6-31G(d,p) | 0 |  |  | A230 | P212121 | 4 | 5.0106 | 5.0721 | 20.1943 | 90 | 90 | 90 | LATT -1; SYMM +X +1/2, -Y +1/2, -Z ; SYMM -X , +Y +1/2, -Z +1/2; SYMM -X +1/2, -Y , +Z +1/2 | 1.5283 | 0.7587 |  | -91.41 | -35.97 | -91.41 | 0 | 0 | 0 | 1 |  | 0 |  | 0 | Rigid CrystalPredictor + MP2 6-31G(d,p) DMA +FIT
SUCACB | C4 H6 O4 | 20 | Succinic Acid | Butan-1,4-dioic acid |  | SUCACB03, SUCACB07, SUCACB10, SUCACB19 | Rigid CrystalPredictor (1.x), DMACRYS (2.0.2) | Nizar Issa | 2012 | See Study_ID=10 | \CHEMISTRY_CPOSS\SuccinicAcidCocrystals\Succinic | planar | 0 | MP2/6-31G(d,p) | 0 |  |  | A266 | Pbca | 8 | 21.2994 | 9.2495 | 5.1217 | 90 | 90 | 90 | LATT 1; SYMM +X +1/2, -Y +1/2, -Z ; SYMM -X , +Y +1/2, -Z +1/2; SYMM -X +1/2, -Y , +Z +1/2 | 1.5547 | 0.7784 |  | -91.41 | -39.16 | -91.41 | 0 | 0 | 0 | 1 |  | 0 |  | 0 | Rigid CrystalPredictor + MP2 6-31G(d,p) DMA +FIT
SUCACB | C4 H6 O4 | 20 | Succinic Acid | Butan-1,4-dioic acid |  | SUCACB03, SUCACB07, SUCACB10, SUCACB19 | Rigid CrystalPredictor (1.x), DMACRYS (2.0.2) | Nizar Issa | 2012 | See Study_ID=10 | \CHEMISTRY_CPOSS\SuccinicAcidCocrystals\Succinic | planar | 0 | MP2/6-31G(d,p) | 0 |  |  | AA1168 | P21/c | 8 | 10.7604 | 5.0329 | 21.2959 | 90 | 113.895 | 90 | LATT 1; SYMM -X , +Y +1/2, -Z +1/2 | 1.4877 | 0.7339 |  | -91.4 | -63.69 | -91.4 | 0 | 0 | 0 | 1 |  | 0 |  | 0 | Rigid CrystalPredictor + MP2 6-31G(d,p) DMA +FIT
SUCACB | C4 H6 O4 | 20 | Succinic Acid | Butan-1,4-dioic acid |  | SUCACB03, SUCACB07, SUCACB10, SUCACB19 | Rigid CrystalPredictor (1.x), DMACRYS (2.0.2) | Nizar Issa | 2012 | See Study_ID=10 | \CHEMISTRY_CPOSS\SuccinicAcidCocrystals\Succinic | planar | 0 | MP2/6-31G(d,p) | 0 |  |  | AA2957 | P-1 | 4 | 4.949 | 8.0576 | 77.6515 | 82.81 | 90.877 | 68.38 | LATT 1 | 0.2752 | 0.1362 |  | -91.39 | -47.98 | -91.39 | 0 | 0 | 0 | 1 |  | 0 |  | 0 | Rigid CrystalPredictor + MP2 6-31G(d,p) DMA +FIT
SUCACB | C4 H6 O4 | 20 | Succinic Acid | Butan-1,4-dioic acid |  | SUCACB03, SUCACB07, SUCACB10, SUCACB19 | Rigid CrystalPredictor (1.x), DMACRYS (2.0.2) | Nizar Issa | 2012 | See Study_ID=10 | \CHEMISTRY_CPOSS\SuccinicAcidCocrystals\Succinic | planar | 0 | MP2/6-31G(d,p) | 0 |  |  | A392 | A2/a | 8 | 13.8993 | 14.215 | 5.8941 | 90 | 95.633 | 90 | LATT 1; SYMM -X +1/2, +Y , -Z ; SYMM +X , +Y +1/2, +Z +1/2; SYMM -X +1/2, +Y +1/2, -Z +1/2 | 1.3536 | 0.6657 |  | -91.39 | -25.69 | -91.39 | 0 | 0 | 0 | 1 |  | 0 |  | 0 | Rigid CrystalPredictor + MP2 6-31G(d,p) DMA +FIT
SUCACB | C4 H6 O4 | 20 | Succinic Acid | Butan-1,4-dioic acid |  | SUCACB03, SUCACB07, SUCACB10, SUCACB19 | Rigid CrystalPredictor (1.x), DMACRYS (2.0.2) | Nizar Issa | 2012 | See Study_ID=10 | \CHEMISTRY_CPOSS\SuccinicAcidCocrystals\Succinic | planar | 0 | MP2/6-31G(d,p) | 0 |  |  | AA2867 | P21/n | 8 | 17.6627 | 7.7177 | 8.7051 | 90 | 78.705 | 90 | LATT 1; SYMM -X +1/2, +Y +1/2, -Z +1/2 | 1.3481 | 0.6643 |  | -91.38 | -45.84 | -91.38 | 0 | 0 | 0 | 1 |  | 0 |  | 0 | Rigid CrystalPredictor + MP2 6-31G(d,p) DMA +FIT
SUCACB | C4 H6 O4 | 20 | Succinic Acid | Butan-1,4-dioic acid |  | SUCACB03, SUCACB07, SUCACB10, SUCACB19 | Rigid CrystalPredictor (1.x), DMACRYS (2.0.2) | Nizar Issa | 2012 | See Study_ID=10 | \CHEMISTRY_CPOSS\SuccinicAcidCocrystals\Succinic | planar | 0 | MP2/6-31G(d,p) | 0 |  |  | AA6949 | P21/c | 8 | 10.7353 | 4.9797 | 20.2277 | 90 | 107.902 | 90 | LATT 1; SYMM -X , +Y +1/2, -Z +1/2 | 1.5245 | 0.7573 |  | -91.35 | -72.26 | -91.35 | 0 | 0 | 0 | 1 |  | 0 |  | 0 | Rigid CrystalPredictor + MP2 6-31G(d,p) DMA +FIT
SUCACB | C4 H6 O4 | 20 | Succinic Acid | Butan-1,4-dioic acid |  | SUCACB03, SUCACB07, SUCACB10, SUCACB19 | Rigid CrystalPredictor (1.x), DMACRYS (2.0.2) | Nizar Issa | 2012 | See Study_ID=10 | \CHEMISTRY_CPOSS\SuccinicAcidCocrystals\Succinic | planar | 0 | MP2/6-31G(d,p) | 0 |  |  | AA3099 | P21 | 4 | 7.7388 | 8.5393 | 8.597 | 90 | 88.424 | 90 | LATT -1; SYMM -X , +Y +1/2, -Z | 1.3811 | 0.6797 |  | -91.33 | -44.36 | -91.33 | 0 | 0 | 0 | 0 |  | 0 |  | 0 | Rigid CrystalPredictor + MP2 6-31G(d,p) DMA +FIT
SUCACB | C4 H6 O4 | 20 | Succinic Acid | Butan-1,4-dioic acid |  | SUCACB03, SUCACB07, SUCACB10, SUCACB19 | Rigid CrystalPredictor (1.x), DMACRYS (2.0.2) | Nizar Issa | 2012 | See Study_ID=10 | \CHEMISTRY_CPOSS\SuccinicAcidCocrystals\Succinic | planar | 0 | MP2/6-31G(d,p) | 0 |  |  | A367 | I2/a | 8 | 10.3643 | 4.9075 | 20.21 | 90 | 95.994 | 90 | LATT 1; SYMM -X +1/2, +Y , -Z ; SYMM +X +1/2, +Y +1/2, +Z +1/2; SYMM -X , +Y +1/2, -Z +1/2 | 1.5345 | 0.7612 |  | -91.33 | -37.03 | -91.33 | 0 | 0 | 0 | 1 |  | 0 |  | 0 | Rigid CrystalPredictor + MP2 6-31G(d,p) DMA +FIT
SUCACB | C4 H6 O4 | 20 | Succinic Acid | Butan-1,4-dioic acid |  | SUCACB03, SUCACB07, SUCACB10, SUCACB19 | Rigid CrystalPredictor (1.x), DMACRYS (2.0.2) | Nizar Issa | 2012 | See Study_ID=10 | \CHEMISTRY_CPOSS\SuccinicAcidCocrystals\Succinic | planar | 0 | MP2/6-31G(d,p) | 0 |  |  | AA3523 | P21/n | 8 | 8.8643 | 17.0356 | 7.7336 | 90 | 79.504 | 90 | LATT 1; SYMM -X +1/2, +Y +1/2, -Z +1/2 | 1.3661 | 0.6704 |  | -91.31 | -44.45 | -91.31 | 0 | 0 | 0 | 1 |  | 0 |  | 0 | Rigid CrystalPredictor + MP2 6-31G(d,p) DMA +FIT
SUCACB | C4 H6 O4 | 20 | Succinic Acid | Butan-1,4-dioic acid |  | SUCACB03, SUCACB07, SUCACB10, SUCACB19 | Rigid CrystalPredictor (1.x), DMACRYS (2.0.2) | Nizar Issa | 2012 | See Study_ID=10 | \CHEMISTRY_CPOSS\SuccinicAcidCocrystals\Succinic | planar | 0 | MP2/6-31G(d,p) | 0 |  |  | A212 | Pca21 | 4 | 10.2541 | 4.9905 | 10.0665 | 90 | 90 | 90 | LATT -1; SYMM -X , -Y , +Z +1/2; SYMM -X +1/2, +Y , +Z +1/2; SYMM +X +1/2, -Y , +Z | 1.5226 | 0.7541 |  | -91.31 | -34.92 | -91.31 | 0 | 0 | 0 | 1 |  | 0 |  | 0 | Rigid CrystalPredictor + MP2 6-31G(d,p) DMA +FIT
SUCACB | C4 H6 O4 | 20 | Succinic Acid | Butan-1,4-dioic acid |  | SUCACB03, SUCACB07, SUCACB10, SUCACB19 | Rigid CrystalPredictor (1.x), DMACRYS (2.0.2) | Nizar Issa | 2012 | See Study_ID=10 | \CHEMISTRY_CPOSS\SuccinicAcidCocrystals\Succinic | planar | 0 | MP2/6-31G(d,p) | 0 |  |  | AA1071 | P21/n | 8 | 7.6612 | 7.5909 | 19.1121 | 90 | 86.983 | 90 | LATT 1; SYMM -X +1/2, +Y +1/2, -Z +1/2 | 1.4133 | 0.6952 |  | -91.28 | -55.57 | -91.28 | 0 | 0 | 0 | 1 |  | 0 |  | 0 | Rigid CrystalPredictor + MP2 6-31G(d,p) DMA +FIT
SUCACB | C4 H6 O4 | 20 | Succinic Acid | Butan-1,4-dioic acid |  | SUCACB03, SUCACB07, SUCACB10, SUCACB19 | Rigid CrystalPredictor (1.x), DMACRYS (2.0.2) | Nizar Issa | 2012 | See Study_ID=10 | \CHEMISTRY_CPOSS\SuccinicAcidCocrystals\Succinic | planar | 0 | MP2/6-31G(d,p) | 0 |  |  | AA789 | P21 | 4 | 8.3333 | 5.9842 | 11.0777 | 90 | 80.366 | 90 | LATT -1; SYMM -X , +Y +1/2, -Z | 1.4402 | 0.7136 |  | -91.26 | -64.84 | -91.26 | 0 | 0 | 0 | 1 |  | 0 |  | 0 | Rigid CrystalPredictor + MP2 6-31G(d,p) DMA +FIT
SUCACB | C4 H6 O4 | 20 | Succinic Acid | Butan-1,4-dioic acid |  | SUCACB03, SUCACB07, SUCACB10, SUCACB19 | Rigid CrystalPredictor (1.x), DMACRYS (2.0.2) | Nizar Issa | 2012 | See Study_ID=10 | \CHEMISTRY_CPOSS\SuccinicAcidCocrystals\Succinic | planar | 0 | MP2/6-31G(d,p) | 0 |  |  | AA1138 | P212121 | 8 | 33.256 | 5.3384 | 6.0003 | 90 | 90 | 90 | LATT -1; SYMM +X +1/2, -Y +1/2, -Z ; SYMM -X , +Y +1/2, -Z +1/2; SYMM -X +1/2, -Y , +Z +1/2 | 1.4726 | 0.7315 |  | -91.25 | -68.7 | -91.25 | 0 | 0 | 0 | 1 |  | 0 |  | 0 | Rigid CrystalPredictor + MP2 6-31G(d,p) DMA +FIT
SUCACB | C4 H6 O4 | 20 | Succinic Acid | Butan-1,4-dioic acid |  | SUCACB03, SUCACB07, SUCACB10, SUCACB19 | Rigid CrystalPredictor (1.x), DMACRYS (2.0.2) | Nizar Issa | 2012 | See Study_ID=10 | \CHEMISTRY_CPOSS\SuccinicAcidCocrystals\Succinic | planar | 0 | MP2/6-31G(d,p) | 0 |  |  | AA3197 | P212121 | 8 | 7.701 | 19.1618 | 7.6923 | 90 | 90 | 90 | LATT -1; SYMM +X +1/2, -Y +1/2, -Z ; SYMM -X , +Y +1/2, -Z +1/2; SYMM -X +1/2, -Y , +Z +1/2 | 1.382 | 0.6833 |  | -91.23 | -50.19 | -91.23 | 0 | 0 | 0 | 1 |  | 0 |  | 0 | Rigid CrystalPredictor + MP2 6-31G(d,p) DMA +FIT
SUCACB | C4 H6 O4 | 20 | Succinic Acid | Butan-1,4-dioic acid |  | SUCACB03, SUCACB07, SUCACB10, SUCACB19 | Rigid CrystalPredictor (1.x), DMACRYS (2.0.2) | Nizar Issa | 2012 | See Study_ID=10 | \CHEMISTRY_CPOSS\SuccinicAcidCocrystals\Succinic | planar | 0 | MP2/6-31G(d,p) | 0 |  |  | AA4716 | P21/a | 8 | 8.926 | 29.0488 | 5.544 | 90 | 47.727 | 90 | LATT 1; SYMM -X +1/2, +Y +1/2, -Z | 1.4748 | 0.7274 |  | -91.23 | -67.41 | -91.23 | 0 | 0 | 0 | 1 |  | 0 |  | 0 | Rigid CrystalPredictor + MP2 6-31G(d,p) DMA +FIT
SUCACB | C4 H6 O4 | 20 | Succinic Acid | Butan-1,4-dioic acid |  | SUCACB03, SUCACB07, SUCACB10, SUCACB19 | Rigid CrystalPredictor (1.x), DMACRYS (2.0.2) | Nizar Issa | 2012 | See Study_ID=10 | \CHEMISTRY_CPOSS\SuccinicAcidCocrystals\Succinic | planar | 0 | MP2/6-31G(d,p) | 0 |  |  | A142 | I2/c | 8 | 15.259 | 4.9086 | 15.5758 | 90 | 64.42 | 90 | LATT 1; SYMM -X , +Y , -Z +1/2; SYMM +X +1/2, +Y +1/2, +Z +1/2; SYMM -X +1/2, +Y +1/2, -Z | 1.4908 | 0.7316 |  | -91.23 | -32.42 | -91.23 | 0 | 0 | 0 | 1 |  | 0 |  | 0 | Rigid CrystalPredictor + MP2 6-31G(d,p) DMA +FIT
SUCACB | C4 H6 O4 | 20 | Succinic Acid | Butan-1,4-dioic acid |  | SUCACB03, SUCACB07, SUCACB10, SUCACB19 | Rigid CrystalPredictor (1.x), DMACRYS (2.0.2) | Nizar Issa | 2012 | See Study_ID=10 | \CHEMISTRY_CPOSS\SuccinicAcidCocrystals\Succinic | planar | 0 | MP2/6-31G(d,p) | 0 |  |  | AA5582 | P21/c | 8 | 4.9314 | 34.8914 | 8.0667 | 90 | 68.274 | 90 | LATT 1; SYMM -X , +Y +1/2, -Z +1/2 | 1.2167 | 0.598 |  | -91.22 | -47.03 | -91.22 | 0 | 0 | 0 | 1 |  | 0 |  | 0 | Rigid CrystalPredictor + MP2 6-31G(d,p) DMA +FIT
SUCACB | C4 H6 O4 | 20 | Succinic Acid | Butan-1,4-dioic acid |  | SUCACB03, SUCACB07, SUCACB10, SUCACB19 | Rigid CrystalPredictor (1.x), DMACRYS (2.0.2) | Nizar Issa | 2012 | See Study_ID=10 | \CHEMISTRY_CPOSS\SuccinicAcidCocrystals\Succinic | planar | 0 | MP2/6-31G(d,p) | 0 |  |  | AA669 | P21 | 4 | 9.5625 | 9.4257 | 6.2464 | 90 | 102.613 | 90 | LATT -1; SYMM -X , +Y +1/2, -Z | 1.4276 | 0.7036 |  | -91.22 | -58.89 | -91.22 | 0 | 0 | 0 | 1 |  | 0 |  | 0 | Rigid CrystalPredictor + MP2 6-31G(d,p) DMA +FIT
SUCACB | C4 H6 O4 | 20 | Succinic Acid | Butan-1,4-dioic acid |  | SUCACB03, SUCACB07, SUCACB10, SUCACB19 | Rigid CrystalPredictor (1.x), DMACRYS (2.0.2) | Nizar Issa | 2012 | See Study_ID=10 | \CHEMISTRY_CPOSS\SuccinicAcidCocrystals\Succinic | planar | 0 | MP2/6-31G(d,p) | 0 |  |  | AA4420 | P21/a | 8 | 5.4764 | 28.1092 | 7.7096 | 90 | 70.007 | 90 | LATT 1; SYMM -X +1/2, +Y +1/2, -Z | 1.4066 | 0.6941 |  | -91.21 | -52.14 | -91.21 | 0 | 0 | 0 | 1 |  | 0 |  | 0 | Rigid CrystalPredictor + MP2 6-31G(d,p) DMA +FIT
SUCACB | C4 H6 O4 | 20 | Succinic Acid | Butan-1,4-dioic acid |  | SUCACB03, SUCACB07, SUCACB10, SUCACB19 | Rigid CrystalPredictor (1.x), DMACRYS (2.0.2) | Nizar Issa | 2012 | See Study_ID=10 | \CHEMISTRY_CPOSS\SuccinicAcidCocrystals\Succinic | planar | 0 | MP2/6-31G(d,p) | 0 |  |  | AA232 | P212121 | 8 | 6.5997 | 5.5406 | 29.0609 | 90 | 90 | 90 | LATT -1; SYMM +X +1/2, -Y +1/2, -Z ; SYMM -X , +Y +1/2, -Z +1/2; SYMM -X +1/2, -Y , +Z +1/2 | 1.4763 | 0.7253 |  | -91.21 | -67.75 | -91.21 | 0 | 0 | 0 | 1 |  | 0 |  | 0 | Rigid CrystalPredictor + MP2 6-31G(d,p) DMA +FIT
SUCACB | C4 H6 O4 | 20 | Succinic Acid | Butan-1,4-dioic acid |  | SUCACB03, SUCACB07, SUCACB10, SUCACB19 | Rigid CrystalPredictor (1.x), DMACRYS (2.0.2) | Nizar Issa | 2012 | See Study_ID=10 | \CHEMISTRY_CPOSS\SuccinicAcidCocrystals\Succinic | planar | 0 | MP2/6-31G(d,p) | 0 |  |  | AA685 | P212121 | 8 | 5.3015 | 25.9648 | 7.6755 | 90 | 90 | 90 | LATT -1; SYMM +X +1/2, -Y +1/2, -Z ; SYMM -X , +Y +1/2, -Z +1/2; SYMM -X +1/2, -Y , +Z +1/2 | 1.4848 | 0.7321 |  | -91.21 | -61.63 | -91.21 | 0 | 0 | 0 | 1 |  | 0 |  | 0 | Rigid CrystalPredictor + MP2 6-31G(d,p) DMA +FIT
SUCACB | C4 H6 O4 | 20 | Succinic Acid | Butan-1,4-dioic acid |  | SUCACB03, SUCACB07, SUCACB10, SUCACB19 | Rigid CrystalPredictor (1.x), DMACRYS (2.0.2) | Nizar Issa | 2012 | See Study_ID=10 | \CHEMISTRY_CPOSS\SuccinicAcidCocrystals\Succinic | planar | 0 | MP2/6-31G(d,p) | 0 |  |  | AA721 | P212121 | 8 | 5.268 | 26.2346 | 7.6671 | 90 | 90 | 90 | LATT -1; SYMM +X +1/2, -Y +1/2, -Z ; SYMM -X , +Y +1/2, -Z +1/2; SYMM -X +1/2, -Y , +Z +1/2 | 1.4804 | 0.7293 |  | -91.2 | -61.11 | -91.2 | 0 | 0 | 0 | 1 |  | 0 |  | 0 | Rigid CrystalPredictor + MP2 6-31G(d,p) DMA +FIT
SUCACB | C4 H6 O4 | 20 | Succinic Acid | Butan-1,4-dioic acid |  | SUCACB03, SUCACB07, SUCACB10, SUCACB19 | Rigid CrystalPredictor (1.x), DMACRYS (2.0.2) | Nizar Issa | 2012 | See Study_ID=10 | \CHEMISTRY_CPOSS\SuccinicAcidCocrystals\Succinic | planar | 0 | MP2/6-31G(d,p) | 0 |  |  | A426 | P21/c | 4 | 13.5903 | 7.362 | 5.9871 | 90 | 83.794 | 90 | LATT 1; SYMM -X , +Y +1/2, -Z +1/2 | 1.3171 | 0.6505 |  | -91.19 | -18 | -91.19 | 0 | 0 | 0 | 1 |  | 0 |  | 0 | Rigid CrystalPredictor + MP2 6-31G(d,p) DMA +FIT
SUCACB | C4 H6 O4 | 20 | Succinic Acid | Butan-1,4-dioic acid |  | SUCACB03, SUCACB07, SUCACB10, SUCACB19 | Rigid CrystalPredictor (1.x), DMACRYS (2.0.2) | Nizar Issa | 2012 | See Study_ID=10 | \CHEMISTRY_CPOSS\SuccinicAcidCocrystals\Succinic | planar | 0 | MP2/6-31G(d,p) | 0 |  |  | AA2090 | P21/c | 8 | 5.4538 | 28.0223 | 7.7332 | 90 | 69.579 | 90 | LATT 1; SYMM -X , +Y +1/2, -Z +1/2 | 1.4164 | 0.6985 |  | -91.19 | -54.66 | -91.19 | 0 | 0 | 0 | 1 |  | 0 |  | 0 | Rigid CrystalPredictor + MP2 6-31G(d,p) DMA +FIT
SUCACB | C4 H6 O4 | 20 | Succinic Acid | Butan-1,4-dioic acid |  | SUCACB03, SUCACB07, SUCACB10, SUCACB19 | Rigid CrystalPredictor (1.x), DMACRYS (2.0.2) | Nizar Issa | 2012 | See Study_ID=10 | \CHEMISTRY_CPOSS\SuccinicAcidCocrystals\Succinic | planar | 0 | MP2/6-31G(d,p) | 0 |  |  | A410 | C2 | 2 | 14.7344 | 4.813 | 8.0815 | 90 | 84.624 | 90 | LATT -7; SYMM -X , +Y , -Z | 1.3746 | 0.6755 |  | -91.18 | -24.18 | -91.18 | 0 | 0 | 0 | 1 |  | 0 |  | 0 | Rigid CrystalPredictor + MP2 6-31G(d,p) DMA +FIT
SUCACB | C4 H6 O4 | 20 | Succinic Acid | Butan-1,4-dioic acid |  | SUCACB03, SUCACB07, SUCACB10, SUCACB19 | Rigid CrystalPredictor (1.x), DMACRYS (2.0.2) | Nizar Issa | 2012 | See Study_ID=10 | \CHEMISTRY_CPOSS\SuccinicAcidCocrystals\Succinic | planar | 0 | MP2/6-31G(d,p) | 0 |  |  | AA1172 | P-1 | 4 | 5.7545 | 18.0579 | 5.2396 | 82.426 | 90.706 | 89.078 | LATT 1 | 1.4536 | 0.7207 |  | -91.18 | -61.82 | -91.18 | 0 | 0 | 0 | 1 |  | 0 |  | 0 | Rigid CrystalPredictor + MP2 6-31G(d,p) DMA +FIT
SUCACB | C4 H6 O4 | 20 | Succinic Acid | Butan-1,4-dioic acid |  | SUCACB03, SUCACB07, SUCACB10, SUCACB19 | Rigid CrystalPredictor (1.x), DMACRYS (2.0.2) | Nizar Issa | 2012 | See Study_ID=10 | \CHEMISTRY_CPOSS\SuccinicAcidCocrystals\Succinic | planar | 0 | MP2/6-31G(d,p) | 0 |  |  | A20 | C2 | 2 | 8.6699 | 5.021 | 12.1577 | 90 | 80.401 | 90 | LATT -7; SYMM -X , +Y , -Z | 1.5031 | 0.7469 |  | -91.18 | -37.63 | -91.18 | 0 | 0 | 0 | 1 |  | 0 |  | 0 | Rigid CrystalPredictor + MP2 6-31G(d,p) DMA +FIT
SUCACB | C4 H6 O4 | 20 | Succinic Acid | Butan-1,4-dioic acid |  | SUCACB03, SUCACB07, SUCACB10, SUCACB19 | Rigid CrystalPredictor (1.x), DMACRYS (2.0.2) | Nizar Issa | 2012 | See Study_ID=10 | \CHEMISTRY_CPOSS\SuccinicAcidCocrystals\Succinic | planar | 0 | MP2/6-31G(d,p) | 0 |  |  | A412 | C2/n | 8 | 10.2994 | 7.707 | 14.3385 | 90 | 75.998 | 90 | LATT 1; SYMM -X +1/2, +Y , -Z +1/2; SYMM +X +1/2, +Y +1/2, +Z ; SYMM -X , +Y +1/2, -Z +1/2 | 1.4205 | 0.7009 |  | -91.17 | -26.37 | -91.17 | 0 | 0 | 0 | 1 |  | 0 |  | 0 | Rigid CrystalPredictor + MP2 6-31G(d,p) DMA +FIT
SUCACB | C4 H6 O4 | 20 | Succinic Acid | Butan-1,4-dioic acid |  | SUCACB03, SUCACB07, SUCACB10, SUCACB19 | Rigid CrystalPredictor (1.x), DMACRYS (2.0.2) | Nizar Issa | 2012 | See Study_ID=10 | \CHEMISTRY_CPOSS\SuccinicAcidCocrystals\Succinic | planar | 0 | MP2/6-31G(d,p) | 0 |  |  | AA1058 | P21/c | 8 | 7.1821 | 19.8565 | 7.6934 | 90 | 91.021 | 90 | LATT 1; SYMM -X , +Y +1/2, -Z +1/2 | 1.43 | 0.7082 |  | -91.17 | -59.15 | -91.17 | 0 | 0 | 0 | 1 |  | 0 |  | 0 | Rigid CrystalPredictor + MP2 6-31G(d,p) DMA +FIT
SUCACB | C4 H6 O4 | 20 | Succinic Acid | Butan-1,4-dioic acid |  | SUCACB03, SUCACB07, SUCACB10, SUCACB19 | Rigid CrystalPredictor (1.x), DMACRYS (2.0.2) | Nizar Issa | 2012 | See Study_ID=10 | \CHEMISTRY_CPOSS\SuccinicAcidCocrystals\Succinic | planar | 0 | MP2/6-31G(d,p) | 0 |  |  | AA644 | P21/c | 8 | 5.3312 | 13.3392 | 15.4396 | 90 | 101.724 | 90 | LATT 1; SYMM -X , +Y +1/2, -Z +1/2 | 1.4592 | 0.7254 |  | -91.15 | -63.84 | -91.15 | 0 | 0 | 0 | 1 |  | 0 |  | 0 | Rigid CrystalPredictor + MP2 6-31G(d,p) DMA +FIT
SUCACB | C4 H6 O4 | 20 | Succinic Acid | Butan-1,4-dioic acid |  | SUCACB03, SUCACB07, SUCACB10, SUCACB19 | Rigid CrystalPredictor (1.x), DMACRYS (2.0.2) | Nizar Issa | 2012 | See Study_ID=10 | \CHEMISTRY_CPOSS\SuccinicAcidCocrystals\Succinic | planar | 0 | MP2/6-31G(d,p) | 0 |  |  | AA1077 | P21/c | 8 | 5.6752 | 35.0833 | 5.277 | 90 | 90.408 | 90 | LATT 1; SYMM -X , +Y +1/2, -Z +1/2 | 1.4931 | 0.7429 |  | -91.14 | -69.73 | -91.14 | 0 | 0 | 0 | 1 |  | 0 |  | 0 | Rigid CrystalPredictor + MP2 6-31G(d,p) DMA +FIT
SUCACB | C4 H6 O4 | 20 | Succinic Acid | Butan-1,4-dioic acid |  | SUCACB03, SUCACB07, SUCACB10, SUCACB19 | Rigid CrystalPredictor (1.x), DMACRYS (2.0.2) | Nizar Issa | 2012 | See Study_ID=10 | \CHEMISTRY_CPOSS\SuccinicAcidCocrystals\Succinic | planar | 0 | MP2/6-31G(d,p) | 0 |  |  | AA1635 | P21/c | 8 | 10.9091 | 18.1696 | 5.9655 | 90 | 118.163 | 90 | LATT 1; SYMM -X , +Y +1/2, -Z +1/2 | 1.5048 | 0.7433 |  | -91.14 | -68.46 | -91.14 | 0 | 0 | 0 | 1 |  | 0 |  | 0 | Rigid CrystalPredictor + MP2 6-31G(d,p) DMA +FIT
SUCACB | C4 H6 O4 | 20 | Succinic Acid | Butan-1,4-dioic acid |  | SUCACB03, SUCACB07, SUCACB10, SUCACB19 | Rigid CrystalPredictor (1.x), DMACRYS (2.0.2) | Nizar Issa | 2012 | See Study_ID=10 | \CHEMISTRY_CPOSS\SuccinicAcidCocrystals\Succinic | planar | 0 | MP2/6-31G(d,p) | 0 |  |  | A11 | P212121 | 4 | 6.4859 | 5.3658 | 14.7248 | 90 | 90 | 90 | LATT -1; SYMM +X +1/2, -Y +1/2, -Z ; SYMM -X , +Y +1/2, -Z +1/2; SYMM -X +1/2, -Y , +Z +1/2 | 1.5306 | 0.7533 |  | -91.14 | -37.87 | -91.14 | 0 | 0 | 0 | 1 |  | 0 |  | 0 | Rigid CrystalPredictor + MP2 6-31G(d,p) DMA +FIT
SUCACB | C4 H6 O4 | 20 | Succinic Acid | Butan-1,4-dioic acid |  | SUCACB03, SUCACB07, SUCACB10, SUCACB19 | Rigid CrystalPredictor (1.x), DMACRYS (2.0.2) | Nizar Issa | 2012 | See Study_ID=10 | \CHEMISTRY_CPOSS\SuccinicAcidCocrystals\Succinic | planar | 0 | MP2/6-31G(d,p) | 0 |  |  | AA3237 | P21/c | 8 | 21.1287 | 5.023 | 9.8436 | 90 | 88.565 | 90 | LATT 1; SYMM -X , +Y +1/2, -Z +1/2 | 1.5021 | 0.7437 |  | -91.13 | -65.26 | -91.13 | 0 | 0 | 0 | 1 |  | 0 |  | 0 | Rigid CrystalPredictor + MP2 6-31G(d,p) DMA +FIT
SUCACB | C4 H6 O4 | 20 | Succinic Acid | Butan-1,4-dioic acid |  | SUCACB03, SUCACB07, SUCACB10, SUCACB19 | Rigid CrystalPredictor (1.x), DMACRYS (2.0.2) | Nizar Issa | 2012 | See Study_ID=10 | \CHEMISTRY_CPOSS\SuccinicAcidCocrystals\Succinic | planar | 0 | MP2/6-31G(d,p) | 0 |  |  | AA74 | P21/c | 8 | 11.1861 | 5.4444 | 20.5518 | 90 | 56.856 | 90 | LATT 1; SYMM -X , +Y +1/2, -Z +1/2 | 1.4969 | 0.7417 |  | -91.11 | -69.84 | -91.11 | 0 | 0 | 0 | 1 |  | 0 |  | 0 | Rigid CrystalPredictor + MP2 6-31G(d,p) DMA +FIT
SUCACB | C4 H6 O4 | 20 | Succinic Acid | Butan-1,4-dioic acid |  | SUCACB03, SUCACB07, SUCACB10, SUCACB19 | Rigid CrystalPredictor (1.x), DMACRYS (2.0.2) | Nizar Issa | 2012 | See Study_ID=10 | \CHEMISTRY_CPOSS\SuccinicAcidCocrystals\Succinic | planar | 0 | MP2/6-31G(d,p) | 0 |  |  | AA2178 | P21/c | 8 | 7.6971 | 28.2295 | 5.6844 | 90 | 68.647 | 90 | LATT 1; SYMM -X , +Y +1/2, -Z +1/2 | 1.3637 | 0.6749 |  | -91.09 | -49.12 | -91.09 | 0 | 0 | 0 | 1 |  | 0 |  | 0 | Rigid CrystalPredictor + MP2 6-31G(d,p) DMA +FIT
SUCACB | C4 H6 O4 | 20 | Succinic Acid | Butan-1,4-dioic acid |  | SUCACB03, SUCACB07, SUCACB10, SUCACB19 | Rigid CrystalPredictor (1.x), DMACRYS (2.0.2) | Nizar Issa | 2012 | See Study_ID=10 | \CHEMISTRY_CPOSS\SuccinicAcidCocrystals\Succinic | planar | 0 | MP2/6-31G(d,p) | 0 |  |  | AA1130 | P212121 | 8 | 7.3372 | 7.6914 | 19.2488 | 90 | 90 | 90 | LATT -1; SYMM +X +1/2, -Y +1/2, -Z ; SYMM -X , +Y +1/2, -Z +1/2; SYMM -X +1/2, -Y , +Z +1/2 | 1.4441 | 0.7137 |  | -91.09 | -58.68 | -91.09 | 0 | 0 | 0 | 1 |  | 0 |  | 0 | Rigid CrystalPredictor + MP2 6-31G(d,p) DMA +FIT
SUCACB | C4 H6 O4 | 20 | Succinic Acid | Butan-1,4-dioic acid |  | SUCACB03, SUCACB07, SUCACB10, SUCACB19 | Rigid CrystalPredictor (1.x), DMACRYS (2.0.2) | Nizar Issa | 2012 | See Study_ID=10 | \CHEMISTRY_CPOSS\SuccinicAcidCocrystals\Succinic | planar | 0 | MP2/6-31G(d,p) | 0 |  |  | AA3520 | P21/n | 8 | 8.6294 | 17.1156 | 7.7452 | 90 | 89.786 | 90 | LATT 1; SYMM -X +1/2, +Y +1/2, -Z +1/2 | 1.3713 | 0.6756 |  | -91.07 | -44.55 | -91.07 | 0 | 0 | 0 | 1 |  | 0 |  | 0 | Rigid CrystalPredictor + MP2 6-31G(d,p) DMA +FIT
SUCACB | C4 H6 O4 | 20 | Succinic Acid | Butan-1,4-dioic acid |  | SUCACB03, SUCACB07, SUCACB10, SUCACB19 | Rigid CrystalPredictor (1.x), DMACRYS (2.0.2) | Nizar Issa | 2012 | See Study_ID=10 | \CHEMISTRY_CPOSS\SuccinicAcidCocrystals\Succinic | planar | 0 | MP2/6-31G(d,p) | 0 |  |  | AA240 | P21/c | 8 | 5.4671 | 29.1776 | 6.6903 | 90 | 80.725 | 90 | LATT 1; SYMM -X , +Y +1/2, -Z +1/2 | 1.4894 | 0.7321 |  | -91.07 | -67.47 | -91.07 | 0 | 0 | 0 | 1 |  | 0 |  | 0 | Rigid CrystalPredictor + MP2 6-31G(d,p) DMA +FIT
SUCACB | C4 H6 O4 | 20 | Succinic Acid | Butan-1,4-dioic acid |  | SUCACB03, SUCACB07, SUCACB10, SUCACB19 | Rigid CrystalPredictor (1.x), DMACRYS (2.0.2) | Nizar Issa | 2012 | See Study_ID=10 | \CHEMISTRY_CPOSS\SuccinicAcidCocrystals\Succinic | planar | 0 | MP2/6-31G(d,p) | 0 |  |  | AA239 | P21/c | 8 | 5.4462 | 29.2078 | 6.5768 | 90 | 89.681 | 90 | LATT 1; SYMM -X , +Y +1/2, -Z +1/2 | 1.4995 | 0.7372 |  | -91.07 | -68.91 | -91.07 | 0 | 0 | 0 | 1 |  | 0 |  | 0 | Rigid CrystalPredictor + MP2 6-31G(d,p) DMA +FIT
SUCACB | C4 H6 O4 | 20 | Succinic Acid | Butan-1,4-dioic acid |  | SUCACB03, SUCACB07, SUCACB10, SUCACB19 | Rigid CrystalPredictor (1.x), DMACRYS (2.0.2) | Nizar Issa | 2012 | See Study_ID=10 | \CHEMISTRY_CPOSS\SuccinicAcidCocrystals\Succinic | planar | 0 | MP2/6-31G(d,p) | 0 |  |  | A380 | P21/a | 4 | 7.2656 | 7.6934 | 10.1709 | 90 | 71.093 | 90 | LATT 1; SYMM -X +1/2, +Y +1/2, -Z | 1.4583 | 0.7202 |  | -91.06 | -29.53 | -91.06 | 0 | 0 | 0 | 1 |  | 0 |  | 0 | Rigid CrystalPredictor + MP2 6-31G(d,p) DMA +FIT
SUCACB | C4 H6 O4 | 20 | Succinic Acid | Butan-1,4-dioic acid |  | SUCACB03, SUCACB07, SUCACB10, SUCACB19 | Rigid CrystalPredictor (1.x), DMACRYS (2.0.2) | Nizar Issa | 2012 | See Study_ID=10 | \CHEMISTRY_CPOSS\SuccinicAcidCocrystals\Succinic | planar | 0 | MP2/6-31G(d,p) | 0 |  |  | AA5574 | P212121 | 8 | 5.007 | 6.9559 | 30.5811 | 90 | 90 | 90 | LATT -1; SYMM +X +1/2, -Y +1/2, -Z ; SYMM -X , +Y +1/2, -Z +1/2; SYMM -X +1/2, -Y , +Z +1/2 | 1.4728 | 0.7307 |  | -91.06 | -60.13 | -91.06 | 0 | 0 | 0 | 1 |  | 0 |  | 0 | Rigid CrystalPredictor + MP2 6-31G(d,p) DMA +FIT
SUCACB | C4 H6 O4 | 20 | Succinic Acid | Butan-1,4-dioic acid |  | SUCACB03, SUCACB07, SUCACB10, SUCACB19 | Rigid CrystalPredictor (1.x), DMACRYS (2.0.2) | Nizar Issa | 2012 | See Study_ID=10 | \CHEMISTRY_CPOSS\SuccinicAcidCocrystals\Succinic | planar | 0 | MP2/6-31G(d,p) | 0 |  |  | AA2463 | P21/n | 8 | 8.2298 | 17.4144 | 7.4618 | 90 | 78.218 | 90 | LATT 1; SYMM -X +1/2, +Y +1/2, -Z +1/2 | 1.4985 | 0.7426 |  | -91.06 | -70.23 | -91.06 | 0 | 0 | 0 | 1 |  | 0 |  | 0 | Rigid CrystalPredictor + MP2 6-31G(d,p) DMA +FIT
SUCACB | C4 H6 O4 | 20 | Succinic Acid | Butan-1,4-dioic acid |  | SUCACB03, SUCACB07, SUCACB10, SUCACB19 | Rigid CrystalPredictor (1.x), DMACRYS (2.0.2) | Nizar Issa | 2012 | See Study_ID=10 | \CHEMISTRY_CPOSS\SuccinicAcidCocrystals\Succinic | planar | 0 | MP2/6-31G(d,p) | 0 |  |  | AA1810 | P21/c | 8 | 7.7 | 27.8552 | 5.4283 | 90 | 109.752 | 90 | LATT 1; SYMM -X , +Y +1/2, -Z +1/2 | 1.4316 | 0.7074 |  | -91.05 | -56.13 | -91.05 | 0 | 0 | 0 | 1 |  | 0 |  | 0 | Rigid CrystalPredictor + MP2 6-31G(d,p) DMA +FIT
SUCACB | C4 H6 O4 | 20 | Succinic Acid | Butan-1,4-dioic acid |  | SUCACB03, SUCACB07, SUCACB10, SUCACB19 | Rigid CrystalPredictor (1.x), DMACRYS (2.0.2) | Nizar Issa | 2012 | See Study_ID=10 | \CHEMISTRY_CPOSS\SuccinicAcidCocrystals\Succinic | planar | 0 | MP2/6-31G(d,p) | 0 |  |  | AA2173 | P21/c | 8 | 11.1664 | 4.9818 | 20.514 | 90 | 65.005 | 90 | LATT 1; SYMM -X , +Y +1/2, -Z +1/2 | 1.5167 | 0.7519 |  | -91.05 | -65.93 | -91.05 | 0 | 0 | 0 | 1 |  | 0 |  | 0 | Rigid CrystalPredictor + MP2 6-31G(d,p) DMA +FIT
SUCACB | C4 H6 O4 | 20 | Succinic Acid | Butan-1,4-dioic acid |  | SUCACB03, SUCACB07, SUCACB10, SUCACB19 | Rigid CrystalPredictor (1.x), DMACRYS (2.0.2) | Nizar Issa | 2012 | See Study_ID=10 | \CHEMISTRY_CPOSS\SuccinicAcidCocrystals\Succinic | planar | 0 | MP2/6-31G(d,p) | 0 |  |  | A269 | C2/c | 4 | 12.1948 | 9.2848 | 10.0001 | 90 | 86.891 | 90 | LATT 7; SYMM -X , +Y , -Z +1/2 | 1.3875 | 0.6872 |  | -91.04 | -26.94 | -91.04 | 0 | 0 | 0 | 1 |  | 0 |  | 0 | Rigid CrystalPredictor + MP2 6-31G(d,p) DMA +FIT
SUCACB | C4 H6 O4 | 20 | Succinic Acid | Butan-1,4-dioic acid |  | SUCACB03, SUCACB07, SUCACB10, SUCACB19 | Rigid CrystalPredictor (1.x), DMACRYS (2.0.2) | Nizar Issa | 2012 | See Study_ID=10 | \CHEMISTRY_CPOSS\SuccinicAcidCocrystals\Succinic | planar | 0 | MP2/6-31G(d,p) | 0 |  |  | A310 | P21212 | 4 | 4.8309 | 19.687 | 5.9428 | 90 | 90 | 90 | LATT -1; SYMM +X +1/2, -Y +1/2, -Z ; SYMM -X +1/2, +Y +1/2, -Z ; SYMM -X , -Y , +Z | 1.3878 | 0.6819 |  | -91.04 | -26.96 | -91.04 | 0 | 0 | 0 | 1 |  | 0 |  | 0 | Rigid CrystalPredictor + MP2 6-31G(d,p) DMA +FIT
SUCACB | C4 H6 O4 | 20 | Succinic Acid | Butan-1,4-dioic acid |  | SUCACB03, SUCACB07, SUCACB10, SUCACB19 | Rigid CrystalPredictor (1.x), DMACRYS (2.0.2) | Nizar Issa | 2012 | See Study_ID=10 | \CHEMISTRY_CPOSS\SuccinicAcidCocrystals\Succinic | planar | 0 | MP2/6-31G(d,p) | 0 |  |  | AA1642 | P21 | 4 | 13.7793 | 5.2727 | 7.6869 | 90 | 74.603 | 90 | LATT -1; SYMM -X , +Y +1/2, -Z | 1.4567 | 0.7172 |  | -91.03 | -57.34 | -91.03 | 0 | 0 | 0 | 1 |  | 0 |  | 0 | Rigid CrystalPredictor + MP2 6-31G(d,p) DMA +FIT
SUCACB | C4 H6 O4 | 20 | Succinic Acid | Butan-1,4-dioic acid |  | SUCACB03, SUCACB07, SUCACB10, SUCACB19 | Rigid CrystalPredictor (1.x), DMACRYS (2.0.2) | Nizar Issa | 2012 | See Study_ID=10 | \CHEMISTRY_CPOSS\SuccinicAcidCocrystals\Succinic | planar | 0 | MP2/6-31G(d,p) | 0 |  |  | AA506 | P21 | 4 | 5.2197 | 5.6256 | 19.4612 | 90 | 111.477 | 90 | LATT -1; SYMM -X , +Y +1/2, -Z | 1.475 | 0.7302 |  | -91.03 | -63.28 | -91.03 | 0 | 0 | 0 | 1 |  | 0 |  | 0 | Rigid CrystalPredictor + MP2 6-31G(d,p) DMA +FIT
SUCACB | C4 H6 O4 | 20 | Succinic Acid | Butan-1,4-dioic acid |  | SUCACB03, SUCACB07, SUCACB10, SUCACB19 | Rigid CrystalPredictor (1.x), DMACRYS (2.0.2) | Nizar Issa | 2012 | See Study_ID=10 | \CHEMISTRY_CPOSS\SuccinicAcidCocrystals\Succinic | planar | 0 | MP2/6-31G(d,p) | 0 |  |  | AA1214 | P-1 | 4 | 5.1591 | 5.8074 | 18.1025 | 82.889 | 82.844 | 89.698 | LATT 1 | 1.4689 | 0.726 |  | -91.02 | -64.73 | -91.02 | 0 | 0 | 0 | 1 |  | 0 |  | 0 | Rigid CrystalPredictor + MP2 6-31G(d,p) DMA +FIT
SUCACB | C4 H6 O4 | 20 | Succinic Acid | Butan-1,4-dioic acid |  | SUCACB03, SUCACB07, SUCACB10, SUCACB19 | Rigid CrystalPredictor (1.x), DMACRYS (2.0.2) | Nizar Issa | 2012 | See Study_ID=10 | \CHEMISTRY_CPOSS\SuccinicAcidCocrystals\Succinic | planar | 0 | MP2/6-31G(d,p) | 0 |  |  | A298 | C2/c | 4 | 23.3044 | 5.049 | 10.0839 | 90 | 64.085 | 90 | LATT 7; SYMM -X , +Y , -Z +1/2 | 1.4699 | 0.7288 |  | -91.01 | -32.49 | -91.01 | 0 | 0 | 0 | 1 |  | 0 |  | 0 | Rigid CrystalPredictor + MP2 6-31G(d,p) DMA +FIT
SUCACB | C4 H6 O4 | 20 | Succinic Acid | Butan-1,4-dioic acid |  | SUCACB03, SUCACB07, SUCACB10, SUCACB19 | Rigid CrystalPredictor (1.x), DMACRYS (2.0.2) | Nizar Issa | 2012 | See Study_ID=10 | \CHEMISTRY_CPOSS\SuccinicAcidCocrystals\Succinic | planar | 0 | MP2/6-31G(d,p) | 0 |  |  | AA2922 | P21/c | 8 | 4.8977 | 14.843 | 15.0349 | 90 | 90.258 | 90 | LATT 1; SYMM -X , +Y +1/2, -Z +1/2 | 1.4353 | 0.7048 |  | -91 | -55.92 | -91 | 0 | 0 | 0 | 1 |  | 0 |  | 0 | Rigid CrystalPredictor + MP2 6-31G(d,p) DMA +FIT
SUCACB | C4 H6 O4 | 20 | Succinic Acid | Butan-1,4-dioic acid |  | SUCACB03, SUCACB07, SUCACB10, SUCACB19 | Rigid CrystalPredictor (1.x), DMACRYS (2.0.2) | Nizar Issa | 2012 | See Study_ID=10 | \CHEMISTRY_CPOSS\SuccinicAcidCocrystals\Succinic | planar | 0 | MP2/6-31G(d,p) | 0 |  |  | A39 | I2/c | 8 | 13.1817 | 5.4847 | 14.589 | 90 | 85.895 | 90 | LATT 1; SYMM -X , +Y , -Z +1/2; SYMM +X +1/2, +Y +1/2, +Z +1/2; SYMM -X +1/2, +Y +1/2, -Z | 1.4911 | 0.7351 |  | -91 | -35.45 | -91 | 0 | 0 | 0 | 1 |  | 0 |  | 0 | Rigid CrystalPredictor + MP2 6-31G(d,p) DMA +FIT
SUCACB | C4 H6 O4 | 20 | Succinic Acid | Butan-1,4-dioic acid |  | SUCACB03, SUCACB07, SUCACB10, SUCACB19 | Rigid CrystalPredictor (1.x), DMACRYS (2.0.2) | Nizar Issa | 2012 | See Study_ID=10 | \CHEMISTRY_CPOSS\SuccinicAcidCocrystals\Succinic | planar | 0 | MP2/6-31G(d,p) | 0 |  |  | A429 | P21/n | 4 | 7.7156 | 7.6438 | 9.3102 | 90 | 81.105 | 90 | LATT 1; SYMM -X +1/2, +Y +1/2, -Z +1/2 | 1.4459 | 0.7146 |  | -90.99 | -29.73 | -90.99 | 0 | 0 | 0 | 1 |  | 0 |  | 0 | Rigid CrystalPredictor + MP2 6-31G(d,p) DMA +FIT
SUCACB | C4 H6 O4 | 20 | Succinic Acid | Butan-1,4-dioic acid |  | SUCACB03, SUCACB07, SUCACB10, SUCACB19 | Rigid CrystalPredictor (1.x), DMACRYS (2.0.2) | Nizar Issa | 2012 | See Study_ID=10 | \CHEMISTRY_CPOSS\SuccinicAcidCocrystals\Succinic | planar | 0 | MP2/6-31G(d,p) | 0 |  |  | AA2844 | P-1 | 4 | 14.0939 | 7.0338 | 6.1994 | 70.936 | 95.179 | 83.681 | LATT 1 | 1.371 | 0.6747 |  | -90.98 | -46.9 | -90.98 | 0 | 0 | 0 | 1 |  | 0 |  | 0 | Rigid CrystalPredictor + MP2 6-31G(d,p) DMA +FIT
SUCACB | C4 H6 O4 | 20 | Succinic Acid | Butan-1,4-dioic acid |  | SUCACB03, SUCACB07, SUCACB10, SUCACB19 | Rigid CrystalPredictor (1.x), DMACRYS (2.0.2) | Nizar Issa | 2012 | See Study_ID=10 | \CHEMISTRY_CPOSS\SuccinicAcidCocrystals\Succinic | planar | 0 | MP2/6-31G(d,p) | 0 |  |  | AA1223 | P21 | 4 | 7.711 | 5.4036 | 13.6067 | 90 | 76.68 | 90 | LATT -1; SYMM -X , +Y +1/2, -Z | 1.4217 | 0.6991 |  | -90.98 | -51.76 | -90.98 | 0 | 0 | 0 | 1 |  | 0 |  | 0 | Rigid CrystalPredictor + MP2 6-31G(d,p) DMA +FIT
SUCACB | C4 H6 O4 | 20 | Succinic Acid | Butan-1,4-dioic acid |  | SUCACB03, SUCACB07, SUCACB10, SUCACB19 | Rigid CrystalPredictor (1.x), DMACRYS (2.0.2) | Nizar Issa | 2012 | See Study_ID=10 | \CHEMISTRY_CPOSS\SuccinicAcidCocrystals\Succinic | planar | 0 | MP2/6-31G(d,p) | 0 |  |  | AA4674 | P21/c | 8 | 5.739 | 10.3585 | 17.8344 | 90 | 95.538 | 90 | LATT 1; SYMM -X , +Y +1/2, -Z +1/2 | 1.4866 | 0.734 |  | -90.98 | -67.13 | -90.98 | 0 | 0 | 0 | 1 |  | 0 |  | 0 | Rigid CrystalPredictor + MP2 6-31G(d,p) DMA +FIT
SUCACB | C4 H6 O4 | 20 | Succinic Acid | Butan-1,4-dioic acid |  | SUCACB03, SUCACB07, SUCACB10, SUCACB19 | Rigid CrystalPredictor (1.x), DMACRYS (2.0.2) | Nizar Issa | 2012 | See Study_ID=10 | \CHEMISTRY_CPOSS\SuccinicAcidCocrystals\Succinic | planar | 0 | MP2/6-31G(d,p) | 0 |  |  | AA4828 | P21/c | 8 | 7.74 | 17.0347 | 8.6476 | 90 | 90.871 | 90 | LATT 1; SYMM -X , +Y +1/2, -Z +1/2 | 1.376 | 0.6767 |  | -90.96 | -47.23 | -90.96 | 0 | 0 | 0 | 1 |  | 0 |  | 0 | Rigid CrystalPredictor + MP2 6-31G(d,p) DMA +FIT
SUCACB | C4 H6 O4 | 20 | Succinic Acid | Butan-1,4-dioic acid |  | SUCACB03, SUCACB07, SUCACB10, SUCACB19 | Rigid CrystalPredictor (1.x), DMACRYS (2.0.2) | Nizar Issa | 2012 | See Study_ID=10 | \CHEMISTRY_CPOSS\SuccinicAcidCocrystals\Succinic | planar | 0 | MP2/6-31G(d,p) | 0 |  |  | A267 | Pca21 | 4 | 8.2885 | 7.7052 | 8.5404 | 90 | 90 | 90 | LATT -1; SYMM -X , -Y , +Z +1/2; SYMM -X +1/2, +Y , +Z +1/2; SYMM +X +1/2, -Y , +Z | 1.4381 | 0.7119 |  | -90.94 | -25.02 | -90.94 | 0 | 0 | 0 | 1 |  | 0 |  | 0 | Rigid CrystalPredictor + MP2 6-31G(d,p) DMA +FIT
SUCACB | C4 H6 O4 | 20 | Succinic Acid | Butan-1,4-dioic acid |  | SUCACB03, SUCACB07, SUCACB10, SUCACB19 | Rigid CrystalPredictor (1.x), DMACRYS (2.0.2) | Nizar Issa | 2012 | See Study_ID=10 | \CHEMISTRY_CPOSS\SuccinicAcidCocrystals\Succinic | planar | 0 | MP2/6-31G(d,p) | 0 |  |  | AA1731 | P21/c | 8 | 4.8913 | 14.6703 | 15.0634 | 90 | 90.119 | 90 | LATT 1; SYMM -X , +Y +1/2, -Z +1/2 | 1.4513 | 0.7137 |  | -90.94 | -58.13 | -90.94 | 0 | 0 | 0 | 1 |  | 0 |  | 0 | Rigid CrystalPredictor + MP2 6-31G(d,p) DMA +FIT
SUCACB | C4 H6 O4 | 20 | Succinic Acid | Butan-1,4-dioic acid |  | SUCACB03, SUCACB07, SUCACB10, SUCACB19 | Rigid CrystalPredictor (1.x), DMACRYS (2.0.2) | Nizar Issa | 2012 | See Study_ID=10 | \CHEMISTRY_CPOSS\SuccinicAcidCocrystals\Succinic | planar | 0 | MP2/6-31G(d,p) | 0 |  |  | AA940 | P21/n | 8 | 14.8087 | 5.2317 | 13.4086 | 90 | 84.201 | 90 | LATT 1; SYMM -X +1/2, +Y +1/2, -Z +1/2 | 1.5179 | 0.7525 |  | -90.93 | -69.87 | -90.93 | 0 | 0 | 0 | 1 |  | 0 |  | 0 | Rigid CrystalPredictor + MP2 6-31G(d,p) DMA +FIT
SUCACB | C4 H6 O4 | 20 | Succinic Acid | Butan-1,4-dioic acid |  | SUCACB03, SUCACB07, SUCACB10, SUCACB19 | Rigid CrystalPredictor (1.x), DMACRYS (2.0.2) | Nizar Issa | 2012 | See Study_ID=10 | \CHEMISTRY_CPOSS\SuccinicAcidCocrystals\Succinic | planar | 0 | MP2/6-31G(d,p) | 0 |  |  | AA1710 | P21/c | 8 | 5.2446 | 20.5829 | 10.0645 | 90 | 84.589 | 90 | LATT 1; SYMM -X , +Y +1/2, -Z +1/2 | 1.4503 | 0.7164 |  | -90.92 | -61.06 | -90.92 | 0 | 0 | 0 | 1 |  | 0 |  | 0 | Rigid CrystalPredictor + MP2 6-31G(d,p) DMA +FIT
SUCACB | C4 H6 O4 | 20 | Succinic Acid | Butan-1,4-dioic acid |  | SUCACB03, SUCACB07, SUCACB10, SUCACB19 | Rigid CrystalPredictor (1.x), DMACRYS (2.0.2) | Nizar Issa | 2012 | See Study_ID=10 | \CHEMISTRY_CPOSS\SuccinicAcidCocrystals\Succinic | planar | 0 | MP2/6-31G(d,p) | 0 |  |  | AA3884 | P21/n | 8 | 7.7458 | 16.2496 | 9.162 | 90 | 78.187 | 90 | LATT 1; SYMM -X +1/2, +Y +1/2, -Z +1/2 | 1.3898 | 0.6859 |  | -90.91 | -48.59 | -90.91 | 0 | 0 | 0 | 1 |  | 0 |  | 0 | Rigid CrystalPredictor + MP2 6-31G(d,p) DMA +FIT
SUCACB | C4 H6 O4 | 20 | Succinic Acid | Butan-1,4-dioic acid |  | SUCACB03, SUCACB07, SUCACB10, SUCACB19 | Rigid CrystalPredictor (1.x), DMACRYS (2.0.2) | Nizar Issa | 2012 | See Study_ID=10 | \CHEMISTRY_CPOSS\SuccinicAcidCocrystals\Succinic | planar | 0 | MP2/6-31G(d,p) | 0 |  |  | AA784 | P21/c | 8 | 22.3408 | 5.2378 | 9.8494 | 90 | 64.122 | 90 | LATT 1; SYMM -X , +Y +1/2, -Z +1/2 | 1.5128 | 0.7483 |  | -90.91 | -68.77 | -90.91 | 0 | 0 | 0 | 1 |  | 0 |  | 0 | Rigid CrystalPredictor + MP2 6-31G(d,p) DMA +FIT
SUCACB | C4 H6 O4 | 20 | Succinic Acid | Butan-1,4-dioic acid |  | SUCACB03, SUCACB07, SUCACB10, SUCACB19 | Rigid CrystalPredictor (1.x), DMACRYS (2.0.2) | Nizar Issa | 2012 | See Study_ID=10 | \CHEMISTRY_CPOSS\SuccinicAcidCocrystals\Succinic | planar | 0 | MP2/6-31G(d,p) | 0 |  |  | AA2263 | P212121 | 8 | 16.6417 | 8.8589 | 7.725 | 90 | 90 | 90 | LATT -1; SYMM +X +1/2, -Y +1/2, -Z ; SYMM -X , +Y +1/2, -Z +1/2; SYMM -X +1/2, -Y , +Z +1/2 | 1.3774 | 0.6797 |  | -90.9 | -45.76 | -90.9 | 0 | 0 | 0 | 1 |  | 0 |  | 0 | Rigid CrystalPredictor + MP2 6-31G(d,p) DMA +FIT
SUCACB | C4 H6 O4 | 20 | Succinic Acid | Butan-1,4-dioic acid |  | SUCACB03, SUCACB07, SUCACB10, SUCACB19 | Rigid CrystalPredictor (1.x), DMACRYS (2.0.2) | Nizar Issa | 2012 | See Study_ID=10 | \CHEMISTRY_CPOSS\SuccinicAcidCocrystals\Succinic | planar | 0 | MP2/6-31G(d,p) | 0 |  |  | AA1535 | P21/n | 8 | 5.9055 | 35.7777 | 5.2055 | 90 | 92.375 | 90 | LATT 1; SYMM -X +1/2, +Y +1/2, -Z +1/2 | 1.4275 | 0.7038 |  | -90.9 | -55.36 | -90.9 | 0 | 0 | 0 | 1 |  | 0 |  | 0 | Rigid CrystalPredictor + MP2 6-31G(d,p) DMA +FIT
SUCACB | C4 H6 O4 | 20 | Succinic Acid | Butan-1,4-dioic acid |  | SUCACB03, SUCACB07, SUCACB10, SUCACB19 | Rigid CrystalPredictor (1.x), DMACRYS (2.0.2) | Nizar Issa | 2012 | See Study_ID=10 | \CHEMISTRY_CPOSS\SuccinicAcidCocrystals\Succinic | planar | 0 | MP2/6-31G(d,p) | 0 |  |  | AA4576 | P21/c | 8 | 5.3531 | 27.9899 | 7.7284 | 90 | 70.002 | 90 | LATT 1; SYMM -X , +Y +1/2, -Z +1/2 | 1.4416 | 0.709 |  | -90.9 | -58.27 | -90.9 | 0 | 0 | 0 | 1 |  | 0 |  | 0 | Rigid CrystalPredictor + MP2 6-31G(d,p) DMA +FIT
SUCACB | C4 H6 O4 | 20 | Succinic Acid | Butan-1,4-dioic acid |  | SUCACB03, SUCACB07, SUCACB10, SUCACB19 | Rigid CrystalPredictor (1.x), DMACRYS (2.0.2) | Nizar Issa | 2012 | See Study_ID=10 | \CHEMISTRY_CPOSS\SuccinicAcidCocrystals\Succinic | planar | 0 | MP2/6-31G(d,p) | 0 |  |  | AA3108 | P-1 | 4 | 10.0627 | 6.8315 | 7.7429 | 86.818 | 85.393 | 80.225 | LATT 1 | 1.5015 | 0.7417 |  | -90.89 | -66.63 | -90.89 | 0 | 0 | 0 | 1 |  | 0 |  | 0 | Rigid CrystalPredictor + MP2 6-31G(d,p) DMA +FIT
SUCACB | C4 H6 O4 | 20 | Succinic Acid | Butan-1,4-dioic acid |  | SUCACB03, SUCACB07, SUCACB10, SUCACB19 | Rigid CrystalPredictor (1.x), DMACRYS (2.0.2) | Nizar Issa | 2012 | See Study_ID=10 | \CHEMISTRY_CPOSS\SuccinicAcidCocrystals\Succinic | planar | 0 | MP2/6-31G(d,p) | 0 |  |  | A518 | P21/c | 4 | 5.0385 | 23.6327 | 5.5285 | 90 | 128.448 | 90 | LATT 1; SYMM -X , +Y +1/2, -Z +1/2 | 1.5214 | 0.7535 |  | -90.89 | -35.31 | -90.89 | 0 | 0 | 0 | 1 |  | 0 |  | 0 | Rigid CrystalPredictor + MP2 6-31G(d,p) DMA +FIT
SUCACB | C4 H6 O4 | 20 | Succinic Acid | Butan-1,4-dioic acid |  | SUCACB03, SUCACB07, SUCACB10, SUCACB19 | Rigid CrystalPredictor (1.x), DMACRYS (2.0.2) | Nizar Issa | 2012 | See Study_ID=10 | \CHEMISTRY_CPOSS\SuccinicAcidCocrystals\Succinic | planar | 0 | MP2/6-31G(d,p) | 0 |  |  | AA696 | P-1 | 4 | 10.489 | 5.3413 | 10.0702 | 88.95 | 97.405 | 106.642 | LATT 1 | 1.4635 | 0.7224 |  | -90.87 | -65.19 | -90.87 | 0 | 0 | 0 | 1 |  | 0 |  | 0 | Rigid CrystalPredictor + MP2 6-31G(d,p) DMA +FIT
SUCACB | C4 H6 O4 | 20 | Succinic Acid | Butan-1,4-dioic acid |  | SUCACB03, SUCACB07, SUCACB10, SUCACB19 | Rigid CrystalPredictor (1.x), DMACRYS (2.0.2) | Nizar Issa | 2012 | See Study_ID=10 | \CHEMISTRY_CPOSS\SuccinicAcidCocrystals\Succinic | planar | 0 | MP2/6-31G(d,p) | 0 |  |  | AA1625 | P21/c | 8 | 24.9877 | 5.1668 | 9.952 | 90 | 52.368 | 90 | LATT 1; SYMM -X , +Y +1/2, -Z +1/2 | 1.5417 | 0.7636 |  | -90.85 | -75.41 | -90.85 | 0 | 0 | 0 | 1 |  | 0 |  | 0 | Rigid CrystalPredictor + MP2 6-31G(d,p) DMA +FIT
SUCACB | C4 H6 O4 | 20 | Succinic Acid | Butan-1,4-dioic acid |  | SUCACB03, SUCACB07, SUCACB10, SUCACB19 | Rigid CrystalPredictor (1.x), DMACRYS (2.0.2) | Nizar Issa | 2012 | See Study_ID=10 | \CHEMISTRY_CPOSS\SuccinicAcidCocrystals\Succinic | planar | 0 | MP2/6-31G(d,p) | 0 |  |  | A231 | C2/c | 4 | 9.7925 | 6.8319 | 16.5442 | 90 | 101.271 | 90 | LATT 7; SYMM -X , +Y , -Z +1/2 | 1.4452 | 0.7058 |  | -90.84 | -28.72 | -90.84 | 0 | 0 | 0 | 0 |  | 0 |  | 0 | Rigid CrystalPredictor + MP2 6-31G(d,p) DMA +FIT
SUCACB | C4 H6 O4 | 20 | Succinic Acid | Butan-1,4-dioic acid |  | SUCACB03, SUCACB07, SUCACB10, SUCACB19 | Rigid CrystalPredictor (1.x), DMACRYS (2.0.2) | Nizar Issa | 2012 | See Study_ID=10 | \CHEMISTRY_CPOSS\SuccinicAcidCocrystals\Succinic | planar | 0 | MP2/6-31G(d,p) | 0 |  |  | AA4256 | P21/n | 8 | 11.7021 | 12.0615 | 7.7282 | 90 | 83.099 | 90 | LATT 1; SYMM -X +1/2, +Y +1/2, -Z +1/2 | 1.4486 | 0.714 |  | -90.84 | -58.21 | -90.84 | 0 | 0 | 0 | 1 |  | 0 |  | 0 | Rigid CrystalPredictor + MP2 6-31G(d,p) DMA +FIT
SUCACB | C4 H6 O4 | 20 | Succinic Acid | Butan-1,4-dioic acid |  | SUCACB03, SUCACB07, SUCACB10, SUCACB19 | Rigid CrystalPredictor (1.x), DMACRYS (2.0.2) | Nizar Issa | 2012 | See Study_ID=10 | \CHEMISTRY_CPOSS\SuccinicAcidCocrystals\Succinic | planar | 0 | MP2/6-31G(d,p) | 0 |  |  | AA901 | P21/a | 8 | 12.379 | 5.2213 | 16.4383 | 90 | 89.009 | 90 | LATT 1; SYMM -X +1/2, +Y +1/2, -Z | 1.4767 | 0.731 |  | -90.83 | -65.13 | -90.83 | 0 | 0 | 0 | 1 |  | 0 |  | 0 | Rigid CrystalPredictor + MP2 6-31G(d,p) DMA +FIT
SUCACB | C4 H6 O4 | 20 | Succinic Acid | Butan-1,4-dioic acid |  | SUCACB03, SUCACB07, SUCACB10, SUCACB19 | Rigid CrystalPredictor (1.x), DMACRYS (2.0.2) | Nizar Issa | 2012 | See Study_ID=10 | \CHEMISTRY_CPOSS\SuccinicAcidCocrystals\Succinic | planar | 0 | MP2/6-31G(d,p) | 0 |  |  | AA3853 | P21/a | 8 | 12.0306 | 4.899 | 18.5698 | 90 | 88.983 | 90 | LATT 1; SYMM -X +1/2, +Y +1/2, -Z | 1.4335 | 0.7095 |  | -90.82 | -56.19 | -90.82 | 0 | 0 | 0 | 1 |  | 0 |  | 0 | Rigid CrystalPredictor + MP2 6-31G(d,p) DMA +FIT
SUCACB | C4 H6 O4 | 20 | Succinic Acid | Butan-1,4-dioic acid |  | SUCACB03, SUCACB07, SUCACB10, SUCACB19 | Rigid CrystalPredictor (1.x), DMACRYS (2.0.2) | Nizar Issa | 2012 | See Study_ID=10 | \CHEMISTRY_CPOSS\SuccinicAcidCocrystals\Succinic | planar | 0 | MP2/6-31G(d,p) | 0 |  |  | A457 | C2/c | 4 | 9.4598 | 5.0911 | 23.1013 | 90 | 107.747 | 90 | LATT 7; SYMM -X , +Y , -Z +1/2 | 1.4804 | 0.7328 |  | -90.81 | -32.33 | -90.81 | 0 | 0 | 0 | 1 |  | 0 |  | 0 | Rigid CrystalPredictor + MP2 6-31G(d,p) DMA +FIT
SUCACB | C4 H6 O4 | 20 | Succinic Acid | Butan-1,4-dioic acid |  | SUCACB03, SUCACB07, SUCACB10, SUCACB19 | Rigid CrystalPredictor (1.x), DMACRYS (2.0.2) | Nizar Issa | 2012 | See Study_ID=10 | \CHEMISTRY_CPOSS\SuccinicAcidCocrystals\Succinic | planar | 0 | MP2/6-31G(d,p) | 0 |  |  | AA1761 | P21/c | 8 | 8.2861 | 9.9441 | 15.5355 | 90 | 123.816 | 90 | LATT 1; SYMM -X , +Y +1/2, -Z +1/2 | 1.475 | 0.7274 |  | -90.79 | -63.16 | -90.79 | 0 | 0 | 0 | 1 |  | 0 |  | 0 | Rigid CrystalPredictor + MP2 6-31G(d,p) DMA +FIT
SUCACB | C4 H6 O4 | 20 | Succinic Acid | Butan-1,4-dioic acid |  | SUCACB03, SUCACB07, SUCACB10, SUCACB19 | Rigid CrystalPredictor (1.x), DMACRYS (2.0.2) | Nizar Issa | 2012 | See Study_ID=10 | \CHEMISTRY_CPOSS\SuccinicAcidCocrystals\Succinic | planar | 0 | MP2/6-31G(d,p) | 0 |  |  | AA4696 | P21/c | 8 | 9.3903 | 18.6727 | 6.0607 | 90 | 85.155 | 90 | LATT 1; SYMM -X , +Y +1/2, -Z +1/2 | 1.4814 | 0.731 |  | -90.79 | -63.74 | -90.79 | 0 | 0 | 0 | 1 |  | 0 |  | 0 | Rigid CrystalPredictor + MP2 6-31G(d,p) DMA +FIT
SUCACB | C4 H6 O4 | 20 | Succinic Acid | Butan-1,4-dioic acid |  | SUCACB03, SUCACB07, SUCACB10, SUCACB19 | Rigid CrystalPredictor (1.x), DMACRYS (2.0.2) | Nizar Issa | 2012 | See Study_ID=10 | \CHEMISTRY_CPOSS\SuccinicAcidCocrystals\Succinic | planar | 0 | MP2/6-31G(d,p) | 0 |  |  | A500 | P21 | 2 | 6.2813 | 5.8894 | 7.7557 | 90 | 92.091 | 90 | LATT -1; SYMM -X , +Y +1/2, -Z | 1.3678 | 0.6773 |  | -90.78 | -24 | -90.78 | 0 | 0 | 0 | 1 |  | 0 |  | 0 | Rigid CrystalPredictor + MP2 6-31G(d,p) DMA +FIT
SUCACB | C4 H6 O4 | 20 | Succinic Acid | Butan-1,4-dioic acid |  | SUCACB03, SUCACB07, SUCACB10, SUCACB19 | Rigid CrystalPredictor (1.x), DMACRYS (2.0.2) | Nizar Issa | 2012 | See Study_ID=10 | \CHEMISTRY_CPOSS\SuccinicAcidCocrystals\Succinic | planar | 0 | MP2/6-31G(d,p) | 0 |  |  | AA2691 | P212121 | 8 | 7.7139 | 14.7179 | 9.4683 | 90 | 90 | 90 | LATT -1; SYMM +X +1/2, -Y +1/2, -Z ; SYMM -X , +Y +1/2, -Z +1/2; SYMM -X +1/2, -Y , +Z +1/2 | 1.4593 | 0.7196 |  | -90.78 | -61.33 | -90.78 | 0 | 0 | 0 | 1 |  | 0 |  | 0 | Rigid CrystalPredictor + MP2 6-31G(d,p) DMA +FIT
SUCACB | C4 H6 O4 | 20 | Succinic Acid | Butan-1,4-dioic acid |  | SUCACB03, SUCACB07, SUCACB10, SUCACB19 | Rigid CrystalPredictor (1.x), DMACRYS (2.0.2) | Nizar Issa | 2012 | See Study_ID=10 | \CHEMISTRY_CPOSS\SuccinicAcidCocrystals\Succinic | planar | 0 | MP2/6-31G(d,p) | 0 |  |  | A23 | C2/c | 4 | 13.1963 | 5.4901 | 14.5463 | 90 | 96.055 | 90 | LATT 7; SYMM -X , +Y , -Z +1/2 | 1.4969 | 0.7386 |  | -90.77 | -36.24 | -90.77 | 0 | 0 | 0 | 1 |  | 0 |  | 0 | Rigid CrystalPredictor + MP2 6-31G(d,p) DMA +FIT
SUCACB | C4 H6 O4 | 20 | Succinic Acid | Butan-1,4-dioic acid |  | SUCACB03, SUCACB07, SUCACB10, SUCACB19 | Rigid CrystalPredictor (1.x), DMACRYS (2.0.2) | Nizar Issa | 2012 | See Study_ID=10 | \CHEMISTRY_CPOSS\SuccinicAcidCocrystals\Succinic | planar | 0 | MP2/6-31G(d,p) | 0 |  |  | AA4881 | P-1 | 4 | 3.9968 | 13.9761 | 9.7572 | 77.026 | 90 | 90 | LATT 1 | 1.4768 | 0.7297 |  | -90.76 | -67.31 | -90.76 | 0 | 0 | 0 | 1 |  | 0 |  | 0 | Rigid CrystalPredictor + MP2 6-31G(d,p) DMA +FIT
SUCACB | C4 H6 O4 | 20 | Succinic Acid | Butan-1,4-dioic acid |  | SUCACB03, SUCACB07, SUCACB10, SUCACB19 | Rigid CrystalPredictor (1.x), DMACRYS (2.0.2) | Nizar Issa | 2012 | See Study_ID=10 | \CHEMISTRY_CPOSS\SuccinicAcidCocrystals\Succinic | planar | 0 | MP2/6-31G(d,p) | 0 |  |  | A179 | Pca21 | 4 | 13.1688 | 5.2937 | 7.6652 | 90 | 90 | 90 | LATT -1; SYMM -X , -Y , +Z +1/2; SYMM -X +1/2, +Y , +Z +1/2; SYMM +X +1/2, -Y , +Z | 1.4679 | 0.7259 |  | -90.75 | -30.6 | -90.75 | 0 | 0 | 0 | 1 |  | 0 |  | 0 | Rigid CrystalPredictor + MP2 6-31G(d,p) DMA +FIT
SUCACB | C4 H6 O4 | 20 | Succinic Acid | Butan-1,4-dioic acid |  | SUCACB03, SUCACB07, SUCACB10, SUCACB19 | Rigid CrystalPredictor (1.x), DMACRYS (2.0.2) | Nizar Issa | 2012 | See Study_ID=10 | \CHEMISTRY_CPOSS\SuccinicAcidCocrystals\Succinic | planar | 0 | MP2/6-31G(d,p) | 0 |  |  | AA3163 | P212121 | 8 | 6.9467 | 20.9721 | 7.7202 | 90 | 90 | 90 | LATT -1; SYMM +X +1/2, -Y +1/2, -Z ; SYMM -X , +Y +1/2, -Z +1/2; SYMM -X +1/2, -Y , +Z +1/2 | 1.3947 | 0.6921 |  | -90.74 | -50.5 | -90.74 | 0 | 0 | 0 | 1 |  | 0 |  | 0 | Rigid CrystalPredictor + MP2 6-31G(d,p) DMA +FIT
SUCACB | C4 H6 O4 | 20 | Succinic Acid | Butan-1,4-dioic acid |  | SUCACB03, SUCACB07, SUCACB10, SUCACB19 | Rigid CrystalPredictor (1.x), DMACRYS (2.0.2) | Nizar Issa | 2012 | See Study_ID=10 | \CHEMISTRY_CPOSS\SuccinicAcidCocrystals\Succinic | planar | 0 | MP2/6-31G(d,p) | 0 |  |  | AA2197 | P21/a | 8 | 5.2344 | 29.4497 | 7.7264 | 90 | 69.993 | 90 | LATT 1; SYMM -X +1/2, +Y +1/2, -Z | 1.4017 | 0.6917 |  | -90.74 | -54.29 | -90.74 | 0 | 0 | 0 | 1 |  | 0 |  | 0 | Rigid CrystalPredictor + MP2 6-31G(d,p) DMA +FIT
SUCACB | C4 H6 O4 | 20 | Succinic Acid | Butan-1,4-dioic acid |  | SUCACB03, SUCACB07, SUCACB10, SUCACB19 | Rigid CrystalPredictor (1.x), DMACRYS (2.0.2) | Nizar Issa | 2012 | See Study_ID=10 | \CHEMISTRY_CPOSS\SuccinicAcidCocrystals\Succinic | planar | 0 | MP2/6-31G(d,p) | 0 |  |  | AA4494 | P21/c | 8 | 7.758 | 6.5288 | 25.1555 | 90 | 63.621 | 90 | LATT 1; SYMM -X , +Y +1/2, -Z +1/2 | 1.3743 | 0.68 |  | -90.73 | -51.89 | -90.73 | 0 | 0 | 0 | 1 |  | 0 |  | 0 | Rigid CrystalPredictor + MP2 6-31G(d,p) DMA +FIT
SUCACB | C4 H6 O4 | 20 | Succinic Acid | Butan-1,4-dioic acid |  | SUCACB03, SUCACB07, SUCACB10, SUCACB19 | Rigid CrystalPredictor (1.x), DMACRYS (2.0.2) | Nizar Issa | 2012 | See Study_ID=10 | \CHEMISTRY_CPOSS\SuccinicAcidCocrystals\Succinic | planar | 0 | MP2/6-31G(d,p) | 0 |  |  | AA4220 | P-1 | 4 | 7.7029 | 17.1463 | 5.2919 | 105.979 | 70.861 | 69.882 | LATT 1 | 1.4068 | 0.6928 |  | -90.72 | -51.06 | -90.72 | 0 | 0 | 0 | 1 |  | 0 |  | 0 | Rigid CrystalPredictor + MP2 6-31G(d,p) DMA +FIT
SUCACB | C4 H6 O4 | 20 | Succinic Acid | Butan-1,4-dioic acid |  | SUCACB03, SUCACB07, SUCACB10, SUCACB19 | Rigid CrystalPredictor (1.x), DMACRYS (2.0.2) | Nizar Issa | 2012 | See Study_ID=10 | \CHEMISTRY_CPOSS\SuccinicAcidCocrystals\Succinic | planar | 0 | MP2/6-31G(d,p) | 0 |  |  | AA2141 | P212121 | 8 | 11.643 | 12.4583 | 7.7299 | 90 | 90 | 90 | LATT -1; SYMM +X +1/2, -Y +1/2, -Z ; SYMM -X , +Y +1/2, -Z +1/2; SYMM -X +1/2, -Y , +Z +1/2 | 1.3991 | 0.6923 |  | -90.71 | -55.52 | -90.71 | 0 | 0 | 0 | 1 |  | 0 |  | 0 | Rigid CrystalPredictor + MP2 6-31G(d,p) DMA +FIT
SUCACB | C4 H6 O4 | 20 | Succinic Acid | Butan-1,4-dioic acid |  | SUCACB03, SUCACB07, SUCACB10, SUCACB19 | Rigid CrystalPredictor (1.x), DMACRYS (2.0.2) | Nizar Issa | 2012 | See Study_ID=10 | \CHEMISTRY_CPOSS\SuccinicAcidCocrystals\Succinic | planar | 0 | MP2/6-31G(d,p) | 0 |  |  | AA2494 | P-1 | 4 | 14.2909 | 7.6988 | 5.4944 | 69.752 | 97.881 | 83.044 | LATT 1 | 1.4197 | 0.6998 |  | -90.71 | -56.63 | -90.71 | 0 | 0 | 0 | 1 |  | 0 |  | 0 | Rigid CrystalPredictor + MP2 6-31G(d,p) DMA +FIT
SUCACB | C4 H6 O4 | 20 | Succinic Acid | Butan-1,4-dioic acid |  | SUCACB03, SUCACB07, SUCACB10, SUCACB19 | Rigid CrystalPredictor (1.x), DMACRYS (2.0.2) | Nizar Issa | 2012 | See Study_ID=10 | \CHEMISTRY_CPOSS\SuccinicAcidCocrystals\Succinic | planar | 0 | MP2/6-31G(d,p) | 0 |  |  | A636 | P21/c | 4 | 9.9332 | 4.1472 | 15.6006 | 90 | 121.487 | 90 | LATT 1; SYMM -X , +Y +1/2, -Z +1/2 | 1.4312 | 0.7115 |  | -90.71 | -29.19 | -90.71 | 0 | 0 | 0 | 1 |  | 0 |  | 0 | Rigid CrystalPredictor + MP2 6-31G(d,p) DMA +FIT
SUCACB | C4 H6 O4 | 20 | Succinic Acid | Butan-1,4-dioic acid |  | SUCACB03, SUCACB07, SUCACB10, SUCACB19 | Rigid CrystalPredictor (1.x), DMACRYS (2.0.2) | Nizar Issa | 2012 | See Study_ID=10 | \CHEMISTRY_CPOSS\SuccinicAcidCocrystals\Succinic | planar | 0 | MP2/6-31G(d,p) | 0 |  |  | A44 | P21/c | 4 | 5.6459 | 14.3228 | 6.5769 | 90 | 90.057 | 90 | LATT 1; SYMM -X , +Y +1/2, -Z +1/2 | 1.4748 | 0.7243 |  | -90.69 | -35.38 | -90.69 | 0 | 0 | 0 | 1 |  | 0 |  | 0 | Rigid CrystalPredictor + MP2 6-31G(d,p) DMA +FIT
SUCACB | C4 H6 O4 | 20 | Succinic Acid | Butan-1,4-dioic acid |  | SUCACB03, SUCACB07, SUCACB10, SUCACB19 | Rigid CrystalPredictor (1.x), DMACRYS (2.0.2) | Nizar Issa | 2012 | See Study_ID=10 | \CHEMISTRY_CPOSS\SuccinicAcidCocrystals\Succinic | planar | 0 | MP2/6-31G(d,p) | 0 |  |  | AA614 | P21 | 4 | 10.9368 | 5.116 | 10.4182 | 90 | 115.174 | 90 | LATT -1; SYMM -X , +Y +1/2, -Z | 1.4868 | 0.7353 |  | -90.69 | -63.93 | -90.69 | 0 | 0 | 0 | 1 |  | 0 |  | 0 | Rigid CrystalPredictor + MP2 6-31G(d,p) DMA +FIT
SUCACB | C4 H6 O4 | 20 | Succinic Acid | Butan-1,4-dioic acid |  | SUCACB03, SUCACB07, SUCACB10, SUCACB19 | Rigid CrystalPredictor (1.x), DMACRYS (2.0.2) | Nizar Issa | 2012 | See Study_ID=10 | \CHEMISTRY_CPOSS\SuccinicAcidCocrystals\Succinic | planar | 0 | MP2/6-31G(d,p) | 0 |  |  | AA4693 | P21 | 4 | 7.7604 | 8.5844 | 8.5955 | 90 | 88.838 | 90 | LATT -1; SYMM -X , +Y +1/2, -Z | 1.3701 | 0.6764 |  | -90.68 | -48.57 | -90.68 | 0 | 0 | 0 | 1 |  | 0 |  | 0 | Rigid CrystalPredictor + MP2 6-31G(d,p) DMA +FIT
SUCACB | C4 H6 O4 | 20 | Succinic Acid | Butan-1,4-dioic acid |  | SUCACB03, SUCACB07, SUCACB10, SUCACB19 | Rigid CrystalPredictor (1.x), DMACRYS (2.0.2) | Nizar Issa | 2012 | See Study_ID=10 | \CHEMISTRY_CPOSS\SuccinicAcidCocrystals\Succinic | planar | 0 | MP2/6-31G(d,p) | 0 |  |  | AA2697 | P21/c | 8 | 5.3979 | 28.5982 | 7.7314 | 90 | 70.109 | 90 | LATT 1; SYMM -X , +Y +1/2, -Z +1/2 | 1.3978 | 0.6904 |  | -90.66 | -50.29 | -90.66 | 0 | 0 | 0 | 1 |  | 0 |  | 0 | Rigid CrystalPredictor + MP2 6-31G(d,p) DMA +FIT
SUCACB | C4 H6 O4 | 20 | Succinic Acid | Butan-1,4-dioic acid |  | SUCACB03, SUCACB07, SUCACB10, SUCACB19 | Rigid CrystalPredictor (1.x), DMACRYS (2.0.2) | Nizar Issa | 2012 | See Study_ID=10 | \CHEMISTRY_CPOSS\SuccinicAcidCocrystals\Succinic | planar | 0 | MP2/6-31G(d,p) | 0 |  |  | AA724 | P21/c | 8 | 11.0232 | 5.2132 | 18.6376 | 90 | 85.53 | 90 | LATT 1; SYMM -X , +Y +1/2, -Z +1/2 | 1.4691 | 0.7299 |  | -90.66 | -68.23 | -90.66 | 0 | 0 | 0 | 1 |  | 0 |  | 0 | Rigid CrystalPredictor + MP2 6-31G(d,p) DMA +FIT
SUCACB | C4 H6 O4 | 20 | Succinic Acid | Butan-1,4-dioic acid |  | SUCACB03, SUCACB07, SUCACB10, SUCACB19 | Rigid CrystalPredictor (1.x), DMACRYS (2.0.2) | Nizar Issa | 2012 | See Study_ID=10 | \CHEMISTRY_CPOSS\SuccinicAcidCocrystals\Succinic | planar | 0 | MP2/6-31G(d,p) | 0 |  |  | AA1717 | P21 | 4 | 5.9923 | 17.3978 | 5.1027 | 90 | 92.494 | 90 | LATT -1; SYMM -X , +Y +1/2, -Z | 1.4758 | 0.7278 |  | -90.65 | -62.66 | -90.65 | 0 | 0 | 0 | 1 |  | 0 |  | 0 | Rigid CrystalPredictor + MP2 6-31G(d,p) DMA +FIT
SUCACB | C4 H6 O4 | 20 | Succinic Acid | Butan-1,4-dioic acid |  | SUCACB03, SUCACB07, SUCACB10, SUCACB19 | Rigid CrystalPredictor (1.x), DMACRYS (2.0.2) | Nizar Issa | 2012 | See Study_ID=10 | \CHEMISTRY_CPOSS\SuccinicAcidCocrystals\Succinic | planar | 0 | MP2/6-31G(d,p) | 0 |  |  | AA3953 | P21/c | 8 | 7.702 | 16.4437 | 9.0288 | 90 | 74.96 | 90 | LATT 1; SYMM -X , +Y +1/2, -Z +1/2 | 1.4205 | 0.7007 |  | -90.64 | -56.4 | -90.64 | 0 | 0 | 0 | 1 |  | 0 |  | 0 | Rigid CrystalPredictor + MP2 6-31G(d,p) DMA +FIT
SUCACB | C4 H6 O4 | 20 | Succinic Acid | Butan-1,4-dioic acid |  | SUCACB03, SUCACB07, SUCACB10, SUCACB19 | Rigid CrystalPredictor (1.x), DMACRYS (2.0.2) | Nizar Issa | 2012 | See Study_ID=10 | \CHEMISTRY_CPOSS\SuccinicAcidCocrystals\Succinic | planar | 0 | MP2/6-31G(d,p) | 0 |  |  | A279 | Pbcn | 8 | 17.7387 | 9.7042 | 6.1654 | 90 | 90 | 90 | LATT 1; SYMM +X +1/2, -Y +1/2, -Z ; SYMM -X , +Y , -Z +1/2; SYMM -X +1/2, -Y +1/2, +Z +1/2 | 1.4781 | 0.7345 |  | -90.64 | -34.58 | -90.64 | 0 | 0 | 0 | 1 |  | 0 |  | 0 | Rigid CrystalPredictor + MP2 6-31G(d,p) DMA +FIT
SUCACB | C4 H6 O4 | 20 | Succinic Acid | Butan-1,4-dioic acid |  | SUCACB03, SUCACB07, SUCACB10, SUCACB19 | Rigid CrystalPredictor (1.x), DMACRYS (2.0.2) | Nizar Issa | 2012 | See Study_ID=10 | \CHEMISTRY_CPOSS\SuccinicAcidCocrystals\Succinic | planar | 0 | MP2/6-31G(d,p) | 0 |  |  | AA4322 | P21/n | 8 | 4.945 | 52.7872 | 4.1192 | 90 | 71.436 | 90 | LATT 1; SYMM -X +1/2, +Y +1/2, -Z +1/2 | 1.539 | 0.7652 |  | -90.62 | -75.87 | -90.62 | 0 | 0 | 0 | 1 |  | 0 |  | 0 | Rigid CrystalPredictor + MP2 6-31G(d,p) DMA +FIT
SUCACB | C4 H6 O4 | 20 | Succinic Acid | Butan-1,4-dioic acid |  | SUCACB03, SUCACB07, SUCACB10, SUCACB19 | Rigid CrystalPredictor (1.x), DMACRYS (2.0.2) | Nizar Issa | 2012 | See Study_ID=10 | \CHEMISTRY_CPOSS\SuccinicAcidCocrystals\Succinic | planar | 0 | MP2/6-31G(d,p) | 0 |  |  | AA4400 | P212121 | 8 | 8.7195 | 16.6972 | 7.7457 | 90 | 90 | 90 | LATT -1; SYMM +X +1/2, -Y +1/2, -Z ; SYMM -X , +Y +1/2, -Z +1/2; SYMM -X +1/2, -Y , +Z +1/2 | 1.3911 | 0.6842 |  | -90.61 | -50.27 | -90.61 | 0 | 0 | 0 | 1 |  | 0 |  | 0 | Rigid CrystalPredictor + MP2 6-31G(d,p) DMA +FIT
SUCACB | C4 H6 O4 | 20 | Succinic Acid | Butan-1,4-dioic acid |  | SUCACB03, SUCACB07, SUCACB10, SUCACB19 | Rigid CrystalPredictor (1.x), DMACRYS (2.0.2) | Nizar Issa | 2012 | See Study_ID=10 | \CHEMISTRY_CPOSS\SuccinicAcidCocrystals\Succinic | planar | 0 | MP2/6-31G(d,p) | 0 |  |  | AA5560 | P212121 | 8 | 12.5769 | 11.5723 | 7.7194 | 90 | 90 | 90 | LATT -1; SYMM +X +1/2, -Y +1/2, -Z ; SYMM -X , +Y +1/2, -Z +1/2; SYMM -X +1/2, -Y , +Z +1/2 | 1.3963 | 0.6878 |  | -90.61 | -52.12 | -90.61 | 0 | 0 | 0 | 1 |  | 0 |  | 0 | Rigid CrystalPredictor + MP2 6-31G(d,p) DMA +FIT
SUCACB | C4 H6 O4 | 20 | Succinic Acid | Butan-1,4-dioic acid |  | SUCACB03, SUCACB07, SUCACB10, SUCACB19 | Rigid CrystalPredictor (1.x), DMACRYS (2.0.2) | Nizar Issa | 2012 | See Study_ID=10 | \CHEMISTRY_CPOSS\SuccinicAcidCocrystals\Succinic | planar | 0 | MP2/6-31G(d,p) | 0 |  |  | AA1476 | P21/n | 8 | 19.6086 | 5.0711 | 11.1515 | 90 | 87.194 | 90 | LATT 1; SYMM -X +1/2, +Y +1/2, -Z +1/2 | 1.4164 | 0.7006 |  | -90.61 | -55.41 | -90.61 | 0 | 0 | 0 | 1 |  | 0 |  | 0 | Rigid CrystalPredictor + MP2 6-31G(d,p) DMA +FIT
SUCACB | C4 H6 O4 | 20 | Succinic Acid | Butan-1,4-dioic acid |  | SUCACB03, SUCACB07, SUCACB10, SUCACB19 | Rigid CrystalPredictor (1.x), DMACRYS (2.0.2) | Nizar Issa | 2012 | See Study_ID=10 | \CHEMISTRY_CPOSS\SuccinicAcidCocrystals\Succinic | planar | 0 | MP2/6-31G(d,p) | 0 |  |  | AA3127 | P212121 | 8 | 8.1846 | 17.314 | 7.7261 | 90 | 90 | 90 | LATT -1; SYMM +X +1/2, -Y +1/2, -Z ; SYMM -X , +Y +1/2, -Z +1/2; SYMM -X +1/2, -Y , +Z +1/2 | 1.4328 | 0.7099 |  | -90.61 | -56.75 | -90.61 | 0 | 0 | 0 | 1 |  | 0 |  | 0 | Rigid CrystalPredictor + MP2 6-31G(d,p) DMA +FIT
SUCACB | C4 H6 O4 | 20 | Succinic Acid | Butan-1,4-dioic acid |  | SUCACB03, SUCACB07, SUCACB10, SUCACB19 | Rigid CrystalPredictor (1.x), DMACRYS (2.0.2) | Nizar Issa | 2012 | See Study_ID=10 | \CHEMISTRY_CPOSS\SuccinicAcidCocrystals\Succinic | planar | 0 | MP2/6-31G(d,p) | 0 |  |  | AA1685 | P21 | 4 | 48.7416 | 5.3552 | 5.5092 | 90 | 89.656 | 90 | LATT -1; SYMM -X , +Y +1/2, -Z | 0.5455 | 0.2692 |  | -90.6 | -50.5 | -90.6 | 0 | 0 | 0 | 1 |  | 0 |  | 0 | Rigid CrystalPredictor + MP2 6-31G(d,p) DMA +FIT
SUCACB | C4 H6 O4 | 20 | Succinic Acid | Butan-1,4-dioic acid |  | SUCACB03, SUCACB07, SUCACB10, SUCACB19 | Rigid CrystalPredictor (1.x), DMACRYS (2.0.2) | Nizar Issa | 2012 | See Study_ID=10 | \CHEMISTRY_CPOSS\SuccinicAcidCocrystals\Succinic | planar | 0 | MP2/6-31G(d,p) | 0 |  |  | A247 | A2/a | 8 | 7.6968 | 13.766 | 10.3773 | 90 | 84.925 | 90 | LATT 1; SYMM -X +1/2, +Y , -Z ; SYMM +X , +Y +1/2, +Z +1/2; SYMM -X +1/2, +Y +1/2, -Z +1/2 | 1.4324 | 0.7001 |  | -90.6 | -29.37 | -90.6 | 0 | 0 | 0 | 0 |  | 0 |  | 0 | Rigid CrystalPredictor + MP2 6-31G(d,p) DMA +FIT
SUCACB | C4 H6 O4 | 20 | Succinic Acid | Butan-1,4-dioic acid |  | SUCACB03, SUCACB07, SUCACB10, SUCACB19 | Rigid CrystalPredictor (1.x), DMACRYS (2.0.2) | Nizar Issa | 2012 | See Study_ID=10 | \CHEMISTRY_CPOSS\SuccinicAcidCocrystals\Succinic | planar | 0 | MP2/6-31G(d,p) | 0 |  |  | AA2802 | P-1 | 4 | 9.923 | 7.7429 | 7.6425 | 66.906 | 96.61 | 83.474 | LATT 1 | 1.4845 | 0.7302 |  | -90.6 | -65.02 | -90.6 | 0 | 0 | 0 | 1 |  | 0 |  | 0 | Rigid CrystalPredictor + MP2 6-31G(d,p) DMA +FIT
SUCACB | C4 H6 O4 | 20 | Succinic Acid | Butan-1,4-dioic acid |  | SUCACB03, SUCACB07, SUCACB10, SUCACB19 | Rigid CrystalPredictor (1.x), DMACRYS (2.0.2) | Nizar Issa | 2012 | See Study_ID=10 | \CHEMISTRY_CPOSS\SuccinicAcidCocrystals\Succinic | planar | 0 | MP2/6-31G(d,p) | 0 |  |  | AA1686 | P21 | 4 | 66.8069 | 5.3549 | 5.5098 | 90 | 102.812 | 90 | LATT -1; SYMM -X , +Y +1/2, -Z | 0.4081 | 0.2022 |  | -90.59 | -50.51 | -90.59 | 0 | 0 | 0 | 1 |  | 0 |  | 0 | Rigid CrystalPredictor + MP2 6-31G(d,p) DMA +FIT
SUCACB | C4 H6 O4 | 20 | Succinic Acid | Butan-1,4-dioic acid |  | SUCACB03, SUCACB07, SUCACB10, SUCACB19 | Rigid CrystalPredictor (1.x), DMACRYS (2.0.2) | Nizar Issa | 2012 | See Study_ID=10 | \CHEMISTRY_CPOSS\SuccinicAcidCocrystals\Succinic | planar | 0 | MP2/6-31G(d,p) | 0 |  |  | AA4721 | P21/n | 8 | 8.8716 | 17.4689 | 7.7342 | 90 | 73.876 | 90 | LATT 1; SYMM -X +1/2, +Y +1/2, -Z +1/2 | 1.3624 | 0.6681 |  | -90.59 | -43.31 | -90.59 | 0 | 0 | 0 | 1 |  | 0 |  | 0 | Rigid CrystalPredictor + MP2 6-31G(d,p) DMA +FIT
SUCACB | C4 H6 O4 | 20 | Succinic Acid | Butan-1,4-dioic acid |  | SUCACB03, SUCACB07, SUCACB10, SUCACB19 | Rigid CrystalPredictor (1.x), DMACRYS (2.0.2) | Nizar Issa | 2012 | See Study_ID=10 | \CHEMISTRY_CPOSS\SuccinicAcidCocrystals\Succinic | planar | 0 | MP2/6-31G(d,p) | 0 |  |  | AA829 | P21/c | 8 | 5.7441 | 5.1685 | 37.9901 | 90 | 71.785 | 90 | LATT 1; SYMM -X , +Y +1/2, -Z +1/2 | 1.4642 | 0.7257 |  | -90.59 | -64.53 | -90.59 | 0 | 0 | 0 | 1 |  | 0 |  | 0 | Rigid CrystalPredictor + MP2 6-31G(d,p) DMA +FIT
SUCACB | C4 H6 O4 | 20 | Succinic Acid | Butan-1,4-dioic acid |  | SUCACB03, SUCACB07, SUCACB10, SUCACB19 | Rigid CrystalPredictor (1.x), DMACRYS (2.0.2) | Nizar Issa | 2012 | See Study_ID=10 | \CHEMISTRY_CPOSS\SuccinicAcidCocrystals\Succinic | planar | 0 | MP2/6-31G(d,p) | 0 |  |  | AA4026 | P21/c | 8 | 7.7472 | 6.6877 | 19.905 | 90 | 91.397 | 90 | LATT 1; SYMM -X , +Y +1/2, -Z +1/2 | 1.5216 | 0.7539 |  | -90.58 | -67.16 | -90.58 | 0 | 0 | 0 | 1 |  | 0 |  | 0 | Rigid CrystalPredictor + MP2 6-31G(d,p) DMA +FIT
SUCACB | C4 H6 O4 | 20 | Succinic Acid | Butan-1,4-dioic acid |  | SUCACB03, SUCACB07, SUCACB10, SUCACB19 | Rigid CrystalPredictor (1.x), DMACRYS (2.0.2) | Nizar Issa | 2012 | See Study_ID=10 | \CHEMISTRY_CPOSS\SuccinicAcidCocrystals\Succinic | planar | 0 | MP2/6-31G(d,p) | 0 |  |  | A226 | Pbca | 8 | 7.6839 | 20.9069 | 6.7371 | 90 | 90 | 90 | LATT 1; SYMM +X +1/2, -Y +1/2, -Z ; SYMM -X , +Y +1/2, -Z +1/2; SYMM -X +1/2, -Y , +Z +1/2 | 1.4494 | 0.7169 |  | -90.56 | -31.32 | -90.56 | 0 | 0 | 0 | 0 |  | 0 |  | 0 | Rigid CrystalPredictor + MP2 6-31G(d,p) DMA +FIT
SUCACB | C4 H6 O4 | 20 | Succinic Acid | Butan-1,4-dioic acid |  | SUCACB03, SUCACB07, SUCACB10, SUCACB19 | Rigid CrystalPredictor (1.x), DMACRYS (2.0.2) | Nizar Issa | 2012 | See Study_ID=10 | \CHEMISTRY_CPOSS\SuccinicAcidCocrystals\Succinic | planar | 0 | MP2/6-31G(d,p) | 0 |  |  | AA241 | P21/c | 8 | 18.511 | 5.6248 | 10.4806 | 90 | 78.099 | 90 | LATT 1; SYMM -X , +Y +1/2, -Z +1/2 | 1.4691 | 0.7276 |  | -90.56 | -68.92 | -90.56 | 0 | 0 | 0 | 1 |  | 0 |  | 0 | Rigid CrystalPredictor + MP2 6-31G(d,p) DMA +FIT
SUCACB | C4 H6 O4 | 20 | Succinic Acid | Butan-1,4-dioic acid |  | SUCACB03, SUCACB07, SUCACB10, SUCACB19 | Rigid CrystalPredictor (1.x), DMACRYS (2.0.2) | Nizar Issa | 2012 | See Study_ID=10 | \CHEMISTRY_CPOSS\SuccinicAcidCocrystals\Succinic | planar | 0 | MP2/6-31G(d,p) | 0 |  |  | AA1793 | P21/c | 8 | 4.9697 | 14.1474 | 15.9452 | 90 | 108.163 | 90 | LATT 1; SYMM -X , +Y +1/2, -Z +1/2 | 1.4727 | 0.7239 |  | -90.56 | -63 | -90.56 | 0 | 0 | 0 | 1 |  | 0 |  | 0 | Rigid CrystalPredictor + MP2 6-31G(d,p) DMA +FIT
SUCACB | C4 H6 O4 | 20 | Succinic Acid | Butan-1,4-dioic acid |  | SUCACB03, SUCACB07, SUCACB10, SUCACB19 | Rigid CrystalPredictor (1.x), DMACRYS (2.0.2) | Nizar Issa | 2012 | See Study_ID=10 | \CHEMISTRY_CPOSS\SuccinicAcidCocrystals\Succinic | planar | 0 | MP2/6-31G(d,p) | 0 |  |  | AA6582 | P21/c | 8 | 4.9401 | 34.8563 | 8.077 | 90 | 68.113 | 90 | LATT 1; SYMM -X , +Y +1/2, -Z +1/2 | 1.2155 | 0.6003 |  | -90.55 | -45.2 | -90.55 | 0 | 0 | 0 | 1 |  | 0 |  | 0 | Rigid CrystalPredictor + MP2 6-31G(d,p) DMA +FIT
SUCACB | C4 H6 O4 | 20 | Succinic Acid | Butan-1,4-dioic acid |  | SUCACB03, SUCACB07, SUCACB10, SUCACB19 | Rigid CrystalPredictor (1.x), DMACRYS (2.0.2) | Nizar Issa | 2012 | See Study_ID=10 | \CHEMISTRY_CPOSS\SuccinicAcidCocrystals\Succinic | planar | 0 | MP2/6-31G(d,p) | 0 |  |  | AA2156 | P21/c | 8 | 13.7395 | 7.7256 | 10.4771 | 90 | 76.097 | 90 | LATT 1; SYMM -X , +Y +1/2, -Z +1/2 | 1.4532 | 0.7166 |  | -90.54 | -65.35 | -90.54 | 0 | 0 | 0 | 1 |  | 0 |  | 0 | Rigid CrystalPredictor + MP2 6-31G(d,p) DMA +FIT
SUCACB | C4 H6 O4 | 20 | Succinic Acid | Butan-1,4-dioic acid |  | SUCACB03, SUCACB07, SUCACB10, SUCACB19 | Rigid CrystalPredictor (1.x), DMACRYS (2.0.2) | Nizar Issa | 2012 | See Study_ID=10 | \CHEMISTRY_CPOSS\SuccinicAcidCocrystals\Succinic | planar | 0 | MP2/6-31G(d,p) | 0 |  |  | AA1932 | P21/c | 8 | 5.1764 | 25.0814 | 9.2065 | 90 | 63.148 | 90 | LATT 1; SYMM -X , +Y +1/2, -Z +1/2 | 1.471 | 0.7279 |  | -90.54 | -67.41 | -90.54 | 0 | 0 | 0 | 1 |  | 0 |  | 0 | Rigid CrystalPredictor + MP2 6-31G(d,p) DMA +FIT
SUCACB | C4 H6 O4 | 20 | Succinic Acid | Butan-1,4-dioic acid |  | SUCACB03, SUCACB07, SUCACB10, SUCACB19 | Rigid CrystalPredictor (1.x), DMACRYS (2.0.2) | Nizar Issa | 2012 | See Study_ID=10 | \CHEMISTRY_CPOSS\SuccinicAcidCocrystals\Succinic | planar | 0 | MP2/6-31G(d,p) | 0 |  |  | AA1905 | P21/c | 8 | 5.2557 | 39.8528 | 5.1822 | 90 | 85.447 | 90 | LATT 1; SYMM -X , +Y +1/2, -Z +1/2 | 1.4498 | 0.7172 |  | -90.53 | -65.48 | -90.53 | 0 | 0 | 0 | 1 |  | 0 |  | 0 | Rigid CrystalPredictor + MP2 6-31G(d,p) DMA +FIT
SUCACB | C4 H6 O4 | 20 | Succinic Acid | Butan-1,4-dioic acid |  | SUCACB03, SUCACB07, SUCACB10, SUCACB19 | Rigid CrystalPredictor (1.x), DMACRYS (2.0.2) | Nizar Issa | 2012 | See Study_ID=10 | \CHEMISTRY_CPOSS\SuccinicAcidCocrystals\Succinic | planar | 0 | MP2/6-31G(d,p) | 0 |  |  | AA2469 | P21/c | 8 | 9.4037 | 5.0515 | 25.0485 | 90 | 62.917 | 90 | LATT 1; SYMM -X , +Y +1/2, -Z +1/2 | 1.4808 | 0.7308 |  | -90.53 | -64.98 | -90.53 | 0 | 0 | 0 | 1 |  | 0 |  | 0 | Rigid CrystalPredictor + MP2 6-31G(d,p) DMA +FIT
SUCACB | C4 H6 O4 | 20 | Succinic Acid | Butan-1,4-dioic acid |  | SUCACB03, SUCACB07, SUCACB10, SUCACB19 | Rigid CrystalPredictor (1.x), DMACRYS (2.0.2) | Nizar Issa | 2012 | See Study_ID=10 | \CHEMISTRY_CPOSS\SuccinicAcidCocrystals\Succinic | planar | 0 | MP2/6-31G(d,p) | 0 |  |  | AA4723 | P21/c | 8 | 7.7412 | 29.6827 | 5.28 | 90 | 69.777 | 90 | LATT 1; SYMM -X , +Y +1/2, -Z +1/2 | 1.3779 | 0.6814 |  | -90.52 | -49.61 | -90.52 | 0 | 0 | 0 | 1 |  | 0 |  | 0 | Rigid CrystalPredictor + MP2 6-31G(d,p) DMA +FIT
SUCACB | C4 H6 O4 | 20 | Succinic Acid | Butan-1,4-dioic acid |  | SUCACB03, SUCACB07, SUCACB10, SUCACB19 | Rigid CrystalPredictor (1.x), DMACRYS (2.0.2) | Nizar Issa | 2012 | See Study_ID=10 | \CHEMISTRY_CPOSS\SuccinicAcidCocrystals\Succinic | planar | 0 | MP2/6-31G(d,p) | 0 |  |  | AA3809 | P212121 | 8 | 15.8715 | 8.9321 | 7.712 | 90 | 90 | 90 | LATT -1; SYMM +X +1/2, -Y +1/2, -Z ; SYMM -X , +Y +1/2, -Z +1/2; SYMM -X +1/2, -Y , +Z +1/2 | 1.4348 | 0.7102 |  | -90.48 | -56.55 | -90.48 | 0 | 0 | 0 | 1 |  | 0 |  | 0 | Rigid CrystalPredictor + MP2 6-31G(d,p) DMA +FIT
SUCACB | C4 H6 O4 | 20 | Succinic Acid | Butan-1,4-dioic acid |  | SUCACB03, SUCACB07, SUCACB10, SUCACB19 | Rigid CrystalPredictor (1.x), DMACRYS (2.0.2) | Nizar Issa | 2012 | See Study_ID=10 | \CHEMISTRY_CPOSS\SuccinicAcidCocrystals\Succinic | planar | 0 | MP2/6-31G(d,p) | 0 |  |  | AA3256 | P21/c | 8 | 5.3296 | 28.7085 | 7.7401 | 90 | 110.577 | 90 | LATT 1; SYMM -X , +Y +1/2, -Z +1/2 | 1.4149 | 0.6996 |  | -90.46 | -54.4 | -90.46 | 0 | 0 | 0 | 1 |  | 0 |  | 0 | Rigid CrystalPredictor + MP2 6-31G(d,p) DMA +FIT
SUCACB | C4 H6 O4 | 20 | Succinic Acid | Butan-1,4-dioic acid |  | SUCACB03, SUCACB07, SUCACB10, SUCACB19 | Rigid CrystalPredictor (1.x), DMACRYS (2.0.2) | Nizar Issa | 2012 | See Study_ID=10 | \CHEMISTRY_CPOSS\SuccinicAcidCocrystals\Succinic | planar | 0 | MP2/6-31G(d,p) | 0 |  |  | AA2693 | P21/c | 8 | 4.9442 | 14.8108 | 17.3959 | 90 | 57.044 | 90 | LATT 1; SYMM -X , +Y +1/2, -Z +1/2 | 1.4676 | 0.7291 |  | -90.46 | -66.37 | -90.46 | 0 | 0 | 0 | 1 |  | 0 |  | 0 | Rigid CrystalPredictor + MP2 6-31G(d,p) DMA +FIT
SUCACB | C4 H6 O4 | 20 | Succinic Acid | Butan-1,4-dioic acid |  | SUCACB03, SUCACB07, SUCACB10, SUCACB19 | Rigid CrystalPredictor (1.x), DMACRYS (2.0.2) | Nizar Issa | 2012 | See Study_ID=10 | \CHEMISTRY_CPOSS\SuccinicAcidCocrystals\Succinic | planar | 0 | MP2/6-31G(d,p) | 0 |  |  | A265 | P21/c | 4 | 4.9782 | 22.9239 | 5.8537 | 90 | 53.959 | 90 | LATT 1; SYMM -X , +Y +1/2, -Z +1/2 | 1.4521 | 0.72 |  | -90.44 | -31.4 | -90.44 | 0 | 0 | 0 | 1 |  | 0 |  | 0 | Rigid CrystalPredictor + MP2 6-31G(d,p) DMA +FIT
SUCACB | C4 H6 O4 | 20 | Succinic Acid | Butan-1,4-dioic acid |  | SUCACB03, SUCACB07, SUCACB10, SUCACB19 | Rigid CrystalPredictor (1.x), DMACRYS (2.0.2) | Nizar Issa | 2012 | See Study_ID=10 | \CHEMISTRY_CPOSS\SuccinicAcidCocrystals\Succinic | planar | 0 | MP2/6-31G(d,p) | 0 |  |  | AA2571 | P-1 | 4 | 7.7279 | 9.1718 | 9.6651 | 62.018 | 91.757 | 111.196 | LATT 1 | 1.4109 | 0.6945 |  | -90.43 | -53.6 | -90.43 | 0 | 0 | 0 | 1 |  | 0 |  | 0 | Rigid CrystalPredictor + MP2 6-31G(d,p) DMA +FIT
SUCACB | C4 H6 O4 | 20 | Succinic Acid | Butan-1,4-dioic acid |  | SUCACB03, SUCACB07, SUCACB10, SUCACB19 | Rigid CrystalPredictor (1.x), DMACRYS (2.0.2) | Nizar Issa | 2012 | See Study_ID=10 | \CHEMISTRY_CPOSS\SuccinicAcidCocrystals\Succinic | planar | 0 | MP2/6-31G(d,p) | 0 |  |  | A278 | Pbca | 8 | 28.4678 | 6.6421 | 5.3857 | 90 | 90 | 90 | LATT 1; SYMM +X +1/2, -Y +1/2, -Z ; SYMM -X , +Y +1/2, -Z +1/2; SYMM -X +1/2, -Y , +Z +1/2 | 1.5404 | 0.7739 |  | -90.43 | -39.3 | -90.43 | 0 | 0 | 0 | 1 |  | 0 |  | 0 | Rigid CrystalPredictor + MP2 6-31G(d,p) DMA +FIT
SUCACB | C4 H6 O4 | 20 | Succinic Acid | Butan-1,4-dioic acid |  | SUCACB03, SUCACB07, SUCACB10, SUCACB19 | Rigid CrystalPredictor (1.x), DMACRYS (2.0.2) | Nizar Issa | 2012 | See Study_ID=10 | \CHEMISTRY_CPOSS\SuccinicAcidCocrystals\Succinic | planar | 0 | MP2/6-31G(d,p) | 0 |  |  | A559 | Cc | 2 | 4.8125 | 14.7564 | 7.9826 | 90 | 83.731 | 90 | LATT -7; SYMM +X , -Y , +Z +1/2 | 1.392 | 0.6912 |  | -90.42 | -27.65 | -90.42 | 0 | 0 | 0 | 1 |  | 0 |  | 0 | Rigid CrystalPredictor + MP2 6-31G(d,p) DMA +FIT
SUCACB | C4 H6 O4 | 20 | Succinic Acid | Butan-1,4-dioic acid |  | SUCACB03, SUCACB07, SUCACB10, SUCACB19 | Rigid CrystalPredictor (1.x), DMACRYS (2.0.2) | Nizar Issa | 2012 | See Study_ID=10 | \CHEMISTRY_CPOSS\SuccinicAcidCocrystals\Succinic | planar | 0 | MP2/6-31G(d,p) | 0 |  |  | AA1120 | P21/c | 8 | 5.1113 | 5.7608 | 36.874 | 90 | 97.341 | 90 | LATT 1; SYMM -X , +Y +1/2, -Z +1/2 | 1.4567 | 0.7201 |  | -90.41 | -64.59 | -90.41 | 0 | 0 | 0 | 1 |  | 0 |  | 0 | Rigid CrystalPredictor + MP2 6-31G(d,p) DMA +FIT
SUCACB | C4 H6 O4 | 20 | Succinic Acid | Butan-1,4-dioic acid |  | SUCACB03, SUCACB07, SUCACB10, SUCACB19 | Rigid CrystalPredictor (1.x), DMACRYS (2.0.2) | Nizar Issa | 2012 | See Study_ID=10 | \CHEMISTRY_CPOSS\SuccinicAcidCocrystals\Succinic | planar | 0 | MP2/6-31G(d,p) | 0 |  |  | A145 | I2/a | 8 | 16.2024 | 4.9272 | 15.2404 | 90 | 61.074 | 90 | LATT 1; SYMM -X +1/2, +Y , -Z ; SYMM +X +1/2, +Y +1/2, +Z +1/2; SYMM -X , +Y +1/2, -Z +1/2 | 1.4731 | 0.7224 |  | -90.41 | -31.17 | -90.41 | 0 | 0 | 0 | 1 |  | 0 |  | 0 | Rigid CrystalPredictor + MP2 6-31G(d,p) DMA +FIT
SUCACB | C4 H6 O4 | 20 | Succinic Acid | Butan-1,4-dioic acid |  | SUCACB03, SUCACB07, SUCACB10, SUCACB19 | Rigid CrystalPredictor (1.x), DMACRYS (2.0.2) | Nizar Issa | 2012 | See Study_ID=10 | \CHEMISTRY_CPOSS\SuccinicAcidCocrystals\Succinic | planar | 0 | MP2/6-31G(d,p) | 0 |  |  | AA595 | P21 | 4 | 5.5057 | 5.2963 | 54.8127 | 90 | 98.246 | 90 | LATT -1; SYMM -X , +Y +1/2, -Z | 0.4959 | 0.2452 |  | -90.4 | -56.41 | -90.4 | 0 | 0 | 0 | 1 |  | 0 |  | 0 | Rigid CrystalPredictor + MP2 6-31G(d,p) DMA +FIT
SUCACB | C4 H6 O4 | 20 | Succinic Acid | Butan-1,4-dioic acid |  | SUCACB03, SUCACB07, SUCACB10, SUCACB19 | Rigid CrystalPredictor (1.x), DMACRYS (2.0.2) | Nizar Issa | 2012 | See Study_ID=10 | \CHEMISTRY_CPOSS\SuccinicAcidCocrystals\Succinic | planar | 0 | MP2/6-31G(d,p) | 0 |  |  | AA591 | P212121 | 8 | 61.542 | 5.2965 | 5.5047 | 90 | 90 | 90 | LATT -1; SYMM +X +1/2, -Y +1/2, -Z ; SYMM -X , +Y +1/2, -Z +1/2; SYMM -X +1/2, -Y , +Z +1/2 | 0.8743 | 0.4329 |  | -90.4 | -56.23 | -90.4 | 0 | 0 | 0 | 1 |  | 0 |  | 0 | Rigid CrystalPredictor + MP2 6-31G(d,p) DMA +FIT
SUCACB | C4 H6 O4 | 20 | Succinic Acid | Butan-1,4-dioic acid |  | SUCACB03, SUCACB07, SUCACB10, SUCACB19 | Rigid CrystalPredictor (1.x), DMACRYS (2.0.2) | Nizar Issa | 2012 | See Study_ID=10 | \CHEMISTRY_CPOSS\SuccinicAcidCocrystals\Succinic | planar | 0 | MP2/6-31G(d,p) | 0 |  |  | AA3944 | P212121 | 8 | 16.6549 | 8.9412 | 7.7369 | 90 | 90 | 90 | LATT -1; SYMM +X +1/2, -Y +1/2, -Z ; SYMM -X , +Y +1/2, -Z +1/2; SYMM -X +1/2, -Y , +Z +1/2 | 1.3616 | 0.6711 |  | -90.39 | -46.09 | -90.39 | 0 | 0 | 0 | 1 |  | 0 |  | 0 | Rigid CrystalPredictor + MP2 6-31G(d,p) DMA +FIT
SUCACB | C4 H6 O4 | 20 | Succinic Acid | Butan-1,4-dioic acid |  | SUCACB03, SUCACB07, SUCACB10, SUCACB19 | Rigid CrystalPredictor (1.x), DMACRYS (2.0.2) | Nizar Issa | 2012 | See Study_ID=10 | \CHEMISTRY_CPOSS\SuccinicAcidCocrystals\Succinic | planar | 0 | MP2/6-31G(d,p) | 0 |  |  | AA3896 | P212121 | 8 | 8.0831 | 7.7202 | 18.311 | 90 | 90 | 90 | LATT -1; SYMM +X +1/2, -Y +1/2, -Z ; SYMM -X , +Y +1/2, -Z +1/2; SYMM -X +1/2, -Y , +Z +1/2 | 1.3729 | 0.676 |  | -90.39 | -46.85 | -90.39 | 0 | 0 | 0 | 1 |  | 0 |  | 0 | Rigid CrystalPredictor + MP2 6-31G(d,p) DMA +FIT
SUCACB | C4 H6 O4 | 20 | Succinic Acid | Butan-1,4-dioic acid |  | SUCACB03, SUCACB07, SUCACB10, SUCACB19 | Rigid CrystalPredictor (1.x), DMACRYS (2.0.2) | Nizar Issa | 2012 | See Study_ID=10 | \CHEMISTRY_CPOSS\SuccinicAcidCocrystals\Succinic | planar | 0 | MP2/6-31G(d,p) | 0 |  |  | AA2855 | P21/c | 8 | 5.4066 | 28.7511 | 7.7314 | 90 | 69.91 | 90 | LATT 1; SYMM -X , +Y +1/2, -Z +1/2 | 1.3898 | 0.6844 |  | -90.39 | -48.78 | -90.39 | 0 | 0 | 0 | 1 |  | 0 |  | 0 | Rigid CrystalPredictor + MP2 6-31G(d,p) DMA +FIT
SUCACB | C4 H6 O4 | 20 | Succinic Acid | Butan-1,4-dioic acid |  | SUCACB03, SUCACB07, SUCACB10, SUCACB19 | Rigid CrystalPredictor (1.x), DMACRYS (2.0.2) | Nizar Issa | 2012 | See Study_ID=10 | \CHEMISTRY_CPOSS\SuccinicAcidCocrystals\Succinic | planar | 0 | MP2/6-31G(d,p) | 0 |  |  | AA2139 | P21/c | 8 | 10.4943 | 5.5443 | 19.8774 | 90 | 73.507 | 90 | LATT 1; SYMM -X , +Y +1/2, -Z +1/2 | 1.4146 | 0.7002 |  | -90.38 | -59.4 | -90.38 | 0 | 0 | 0 | 1 |  | 0 |  | 0 | Rigid CrystalPredictor + MP2 6-31G(d,p) DMA +FIT
SUCACB | C4 H6 O4 | 20 | Succinic Acid | Butan-1,4-dioic acid |  | SUCACB03, SUCACB07, SUCACB10, SUCACB19 | Rigid CrystalPredictor (1.x), DMACRYS (2.0.2) | Nizar Issa | 2012 | See Study_ID=10 | \CHEMISTRY_CPOSS\SuccinicAcidCocrystals\Succinic | planar | 0 | MP2/6-31G(d,p) | 0 |  |  | AA4679 | P21/n | 8 | 5.565 | 19.4291 | 9.8915 | 90 | 88.392 | 90 | LATT 1; SYMM -X +1/2, +Y +1/2, -Z +1/2 | 1.4674 | 0.7289 |  | -90.38 | -62.59 | -90.38 | 0 | 0 | 0 | 1 |  | 0 |  | 0 | Rigid CrystalPredictor + MP2 6-31G(d,p) DMA +FIT
SUCACB | C4 H6 O4 | 20 | Succinic Acid | Butan-1,4-dioic acid |  | SUCACB03, SUCACB07, SUCACB10, SUCACB19 | Rigid CrystalPredictor (1.x), DMACRYS (2.0.2) | Nizar Issa | 2012 | See Study_ID=10 | \CHEMISTRY_CPOSS\SuccinicAcidCocrystals\Succinic | planar | 0 | MP2/6-31G(d,p) | 0 |  |  | AA911 | P21/c | 8 | 5.3475 | 7.6719 | 26.0332 | 90 | 95.195 | 90 | LATT 1; SYMM -X , +Y +1/2, -Z +1/2 | 1.4749 | 0.7272 |  | -90.38 | -61.99 | -90.38 | 0 | 0 | 0 | 1 |  | 0 |  | 0 | Rigid CrystalPredictor + MP2 6-31G(d,p) DMA +FIT
SUCACB | C4 H6 O4 | 20 | Succinic Acid | Butan-1,4-dioic acid |  | SUCACB03, SUCACB07, SUCACB10, SUCACB19 | Rigid CrystalPredictor (1.x), DMACRYS (2.0.2) | Nizar Issa | 2012 | See Study_ID=10 | \CHEMISTRY_CPOSS\SuccinicAcidCocrystals\Succinic | planar | 0 | MP2/6-31G(d,p) | 0 |  |  | AA1883 | P21/n | 8 | 12.5709 | 4.9006 | 17.2901 | 90 | 79.995 | 90 | LATT 1; SYMM -X +1/2, +Y +1/2, -Z +1/2 | 1.4955 | 0.7403 |  | -90.36 | -68.23 | -90.36 | 0 | 0 | 0 | 1 |  | 0 |  | 0 | Rigid CrystalPredictor + MP2 6-31G(d,p) DMA +FIT
SUCACB | C4 H6 O4 | 20 | Succinic Acid | Butan-1,4-dioic acid |  | SUCACB03, SUCACB07, SUCACB10, SUCACB19 | Rigid CrystalPredictor (1.x), DMACRYS (2.0.2) | Nizar Issa | 2012 | See Study_ID=10 | \CHEMISTRY_CPOSS\SuccinicAcidCocrystals\Succinic | planar | 0 | MP2/6-31G(d,p) | 0 |  |  | AA4093 | P-1 | 4 | 17.7798 | 7.728 | 5.9297 | 66.036 | 75.222 | 89.438 | LATT 1 | 1.0957 | 0.54 |  | -90.35 | -44.66 | -90.35 | 0 | 0 | 0 | 1 |  | 0 |  | 0 | Rigid CrystalPredictor + MP2 6-31G(d,p) DMA +FIT
SUCACB | C4 H6 O4 | 20 | Succinic Acid | Butan-1,4-dioic acid |  | SUCACB03, SUCACB07, SUCACB10, SUCACB19 | Rigid CrystalPredictor (1.x), DMACRYS (2.0.2) | Nizar Issa | 2012 | See Study_ID=10 | \CHEMISTRY_CPOSS\SuccinicAcidCocrystals\Succinic | planar | 0 | MP2/6-31G(d,p) | 0 |  |  | AA3407 | P21/n | 8 | 5.3219 | 28.9082 | 7.7014 | 90 | 70.771 | 90 | LATT 1; SYMM -X +1/2, +Y +1/2, -Z +1/2 | 1.4022 | 0.6925 |  | -90.35 | -50.89 | -90.35 | 0 | 0 | 0 | 1 |  | 0 |  | 0 | Rigid CrystalPredictor + MP2 6-31G(d,p) DMA +FIT
SUCACB | C4 H6 O4 | 20 | Succinic Acid | Butan-1,4-dioic acid |  | SUCACB03, SUCACB07, SUCACB10, SUCACB19 | Rigid CrystalPredictor (1.x), DMACRYS (2.0.2) | Nizar Issa | 2012 | See Study_ID=10 | \CHEMISTRY_CPOSS\SuccinicAcidCocrystals\Succinic | planar | 0 | MP2/6-31G(d,p) | 0 |  |  | AA3973 | P21/n | 8 | 7.7124 | 20.9256 | 7.0985 | 90 | 87.915 | 90 | LATT 1; SYMM -X +1/2, +Y +1/2, -Z +1/2 | 1.3702 | 0.6746 |  | -90.34 | -43.59 | -90.34 | 0 | 0 | 0 | 1 |  | 0 |  | 0 | Rigid CrystalPredictor + MP2 6-31G(d,p) DMA +FIT
SUCACB | C4 H6 O4 | 20 | Succinic Acid | Butan-1,4-dioic acid |  | SUCACB03, SUCACB07, SUCACB10, SUCACB19 | Rigid CrystalPredictor (1.x), DMACRYS (2.0.2) | Nizar Issa | 2012 | See Study_ID=10 | \CHEMISTRY_CPOSS\SuccinicAcidCocrystals\Succinic | planar | 0 | MP2/6-31G(d,p) | 0 |  |  | AA3737 | P-1 | 4 | 5.299 | 15.2212 | 7.7261 | 104.047 | 70.38 | 106.285 | LATT 1 | 1.4113 | 0.6956 |  | -90.34 | -52.05 | -90.34 | 0 | 0 | 0 | 1 |  | 0 |  | 0 | Rigid CrystalPredictor + MP2 6-31G(d,p) DMA +FIT
SUCACB | C4 H6 O4 | 20 | Succinic Acid | Butan-1,4-dioic acid |  | SUCACB03, SUCACB07, SUCACB10, SUCACB19 | Rigid CrystalPredictor (1.x), DMACRYS (2.0.2) | Nizar Issa | 2012 | See Study_ID=10 | \CHEMISTRY_CPOSS\SuccinicAcidCocrystals\Succinic | planar | 0 | MP2/6-31G(d,p) | 0 |  |  | AA27 | P212121 | 8 | 5.3791 | 13.0167 | 14.7156 | 90 | 90 | 90 | LATT -1; SYMM +X +1/2, -Y +1/2, -Z ; SYMM -X , +Y +1/2, -Z +1/2; SYMM -X +1/2, -Y , +Z +1/2 | 1.5225 | 0.7565 |  | -90.34 | -74.91 | -90.34 | 0 | 0 | 0 | 1 |  | 0 |  | 0 | Rigid CrystalPredictor + MP2 6-31G(d,p) DMA +FIT
SUCACB | C4 H6 O4 | 20 | Succinic Acid | Butan-1,4-dioic acid |  | SUCACB03, SUCACB07, SUCACB10, SUCACB19 | Rigid CrystalPredictor (1.x), DMACRYS (2.0.2) | Nizar Issa | 2012 | See Study_ID=10 | \CHEMISTRY_CPOSS\SuccinicAcidCocrystals\Succinic | planar | 0 | MP2/6-31G(d,p) | 0 |  |  | AA3359 | P21 | 4 | 8.8041 | 8.6333 | 7.725 | 90 | 78.932 | 90 | LATT -1; SYMM -X , +Y +1/2, -Z | 1.3612 | 0.6724 |  | -90.32 | -44.34 | -90.32 | 0 | 0 | 0 | 1 |  | 0 |  | 0 | Rigid CrystalPredictor + MP2 6-31G(d,p) DMA +FIT
SUCACB | C4 H6 O4 | 20 | Succinic Acid | Butan-1,4-dioic acid |  | SUCACB03, SUCACB07, SUCACB10, SUCACB19 | Rigid CrystalPredictor (1.x), DMACRYS (2.0.2) | Nizar Issa | 2012 | See Study_ID=10 | \CHEMISTRY_CPOSS\SuccinicAcidCocrystals\Succinic | planar | 0 | MP2/6-31G(d,p) | 0 |  |  | AA3534 | P21/a | 8 | 5.2257 | 29.5872 | 7.7472 | 90 | 70.144 | 90 | LATT 1; SYMM -X +1/2, +Y +1/2, -Z | 1.3924 | 0.688 |  | -90.32 | -52.45 | -90.32 | 0 | 0 | 0 | 1 |  | 0 |  | 0 | Rigid CrystalPredictor + MP2 6-31G(d,p) DMA +FIT
SUCACB | C4 H6 O4 | 20 | Succinic Acid | Butan-1,4-dioic acid |  | SUCACB03, SUCACB07, SUCACB10, SUCACB19 | Rigid CrystalPredictor (1.x), DMACRYS (2.0.2) | Nizar Issa | 2012 | See Study_ID=10 | \CHEMISTRY_CPOSS\SuccinicAcidCocrystals\Succinic | planar | 0 | MP2/6-31G(d,p) | 0 |  |  | A317 | I2/a | 8 | 7.7094 | 7.6995 | 18.5823 | 90 | 82.05 | 90 | LATT 1; SYMM -X +1/2, +Y , -Z ; SYMM +X +1/2, +Y +1/2, +Z +1/2; SYMM -X , +Y +1/2, -Z +1/2 | 1.436 | 0.7104 |  | -90.32 | -27.9 | -90.32 | 0 | 0 | 0 | 1 |  | 0 |  | 0 | Rigid CrystalPredictor + MP2 6-31G(d,p) DMA +FIT
SUCACB | C4 H6 O4 | 20 | Succinic Acid | Butan-1,4-dioic acid |  | SUCACB03, SUCACB07, SUCACB10, SUCACB19 | Rigid CrystalPredictor (1.x), DMACRYS (2.0.2) | Nizar Issa | 2012 | See Study_ID=10 | \CHEMISTRY_CPOSS\SuccinicAcidCocrystals\Succinic | planar | 0 | MP2/6-31G(d,p) | 0 |  |  | A349 | C2/c | 4 | 7.65 | 20.6175 | 7.8824 | 90 | 60.862 | 90 | LATT 7; SYMM -X , +Y , -Z +1/2 | 1.4446 | 0.7155 |  | -90.32 | -26.95 | -90.32 | 0 | 0 | 0 | 1 |  | 0 |  | 0 | Rigid CrystalPredictor + MP2 6-31G(d,p) DMA +FIT
SUCACB | C4 H6 O4 | 20 | Succinic Acid | Butan-1,4-dioic acid |  | SUCACB03, SUCACB07, SUCACB10, SUCACB19 | Rigid CrystalPredictor (1.x), DMACRYS (2.0.2) | Nizar Issa | 2012 | See Study_ID=10 | \CHEMISTRY_CPOSS\SuccinicAcidCocrystals\Succinic | planar | 0 | MP2/6-31G(d,p) | 0 |  |  | AA5556 | P21/c | 8 | 4.933 | 54.6384 | 8.071 | 90 | 68.203 | 90 | LATT 1; SYMM -X , +Y +1/2, -Z +1/2 | 0.7767 | 0.3824 |  | -90.31 | -44.21 | -90.31 | 0 | 0 | 0 | 1 |  | 0 |  | 0 | Rigid CrystalPredictor + MP2 6-31G(d,p) DMA +FIT
SUCACB | C4 H6 O4 | 20 | Succinic Acid | Butan-1,4-dioic acid |  | SUCACB03, SUCACB07, SUCACB10, SUCACB19 | Rigid CrystalPredictor (1.x), DMACRYS (2.0.2) | Nizar Issa | 2012 | See Study_ID=10 | \CHEMISTRY_CPOSS\SuccinicAcidCocrystals\Succinic | planar | 0 | MP2/6-31G(d,p) | 0 |  |  | AA1551 | P21/a | 8 | 10.0312 | 5.1598 | 20.6688 | 90 | 76.697 | 90 | LATT 1; SYMM -X +1/2, +Y +1/2, -Z | 1.5068 | 0.7464 |  | -90.31 | -68.51 | -90.31 | 0 | 0 | 0 | 1 |  | 0 |  | 0 | Rigid CrystalPredictor + MP2 6-31G(d,p) DMA +FIT
SUCACB | C4 H6 O4 | 20 | Succinic Acid | Butan-1,4-dioic acid |  | SUCACB03, SUCACB07, SUCACB10, SUCACB19 | Rigid CrystalPredictor (1.x), DMACRYS (2.0.2) | Nizar Issa | 2012 | See Study_ID=10 | \CHEMISTRY_CPOSS\SuccinicAcidCocrystals\Succinic | planar | 0 | MP2/6-31G(d,p) | 0 |  |  | AA2465 | P21/c | 8 | 5.8381 | 15.7122 | 12.5855 | 90 | 63.975 | 90 | LATT 1; SYMM -X , +Y +1/2, -Z +1/2 | 1.5122 | 0.7491 |  | -90.29 | -69.91 | -90.29 | 0 | 0 | 0 | 1 |  | 0 |  | 0 | Rigid CrystalPredictor + MP2 6-31G(d,p) DMA +FIT
SUCACB | C4 H6 O4 | 20 | Succinic Acid | Butan-1,4-dioic acid |  | SUCACB03, SUCACB07, SUCACB10, SUCACB19 | Rigid CrystalPredictor (1.x), DMACRYS (2.0.2) | Nizar Issa | 2012 | See Study_ID=10 | \CHEMISTRY_CPOSS\SuccinicAcidCocrystals\Succinic | planar | 0 | MP2/6-31G(d,p) | 0 |  |  | AA5523 | P21/n | 8 | 4.9285 | 70.4097 | 7.7403 | 90 | 75.427 | 90 | LATT 1; SYMM -X +1/2, +Y +1/2, -Z +1/2 | 0.6035 | 0.2977 |  | -90.27 | -44.69 | -90.27 | 0 | 0 | 0 | 1 |  | 0 |  | 0 | Rigid CrystalPredictor + MP2 6-31G(d,p) DMA +FIT
SUCACB | C4 H6 O4 | 20 | Succinic Acid | Butan-1,4-dioic acid |  | SUCACB03, SUCACB07, SUCACB10, SUCACB19 | Rigid CrystalPredictor (1.x), DMACRYS (2.0.2) | Nizar Issa | 2012 | See Study_ID=10 | \CHEMISTRY_CPOSS\SuccinicAcidCocrystals\Succinic | planar | 0 | MP2/6-31G(d,p) | 0 |  |  | AA1915 | P21 | 4 | 7.6822 | 7.6739 | 9.8203 | 90 | 76.264 | 90 | LATT -1; SYMM -X , +Y +1/2, -Z | 1.3947 | 0.6887 |  | -90.27 | -52.71 | -90.27 | 0 | 0 | 0 | 1 |  | 0 |  | 0 | Rigid CrystalPredictor + MP2 6-31G(d,p) DMA +FIT
SUCACB | C4 H6 O4 | 20 | Succinic Acid | Butan-1,4-dioic acid |  | SUCACB03, SUCACB07, SUCACB10, SUCACB19 | Rigid CrystalPredictor (1.x), DMACRYS (2.0.2) | Nizar Issa | 2012 | See Study_ID=10 | \CHEMISTRY_CPOSS\SuccinicAcidCocrystals\Succinic | planar | 0 | MP2/6-31G(d,p) | 0 |  |  | AA3697 | P21/c | 8 | 7.7017 | 29.0493 | 5.772 | 90 | 111.852 | 90 | LATT 1; SYMM -X , +Y +1/2, -Z +1/2 | 1.3088 | 0.6477 |  | -90.25 | -41.08 | -90.25 | 0 | 0 | 0 | 1 |  | 0 |  | 0 | Rigid CrystalPredictor + MP2 6-31G(d,p) DMA +FIT
SUCACB | C4 H6 O4 | 20 | Succinic Acid | Butan-1,4-dioic acid |  | SUCACB03, SUCACB07, SUCACB10, SUCACB19 | Rigid CrystalPredictor (1.x), DMACRYS (2.0.2) | Nizar Issa | 2012 | See Study_ID=10 | \CHEMISTRY_CPOSS\SuccinicAcidCocrystals\Succinic | planar | 0 | MP2/6-31G(d,p) | 0 |  |  | AA3158 | P21/n | 8 | 11.2965 | 13.3895 | 7.7096 | 90 | 78.523 | 90 | LATT 1; SYMM -X +1/2, +Y +1/2, -Z +1/2 | 1.3727 | 0.6787 |  | -90.23 | -49.46 | -90.23 | 0 | 0 | 0 | 1 |  | 0 |  | 0 | Rigid CrystalPredictor + MP2 6-31G(d,p) DMA +FIT
SUCACB | C4 H6 O4 | 20 | Succinic Acid | Butan-1,4-dioic acid |  | SUCACB03, SUCACB07, SUCACB10, SUCACB19 | Rigid CrystalPredictor (1.x), DMACRYS (2.0.2) | Nizar Issa | 2012 | See Study_ID=10 | \CHEMISTRY_CPOSS\SuccinicAcidCocrystals\Succinic | planar | 0 | MP2/6-31G(d,p) | 0 |  |  | AA4501 | P21/c | 8 | 4.869 | 30.9626 | 7.7464 | 90 | 72.571 | 90 | LATT 1; SYMM -X , +Y +1/2, -Z +1/2 | 1.4079 | 0.6946 |  | -90.22 | -54.21 | -90.22 | 0 | 0 | 0 | 1 |  | 0 |  | 0 | Rigid CrystalPredictor + MP2 6-31G(d,p) DMA +FIT
SUCACB | C4 H6 O4 | 20 | Succinic Acid | Butan-1,4-dioic acid |  | SUCACB03, SUCACB07, SUCACB10, SUCACB19 | Rigid CrystalPredictor (1.x), DMACRYS (2.0.2) | Nizar Issa | 2012 | See Study_ID=10 | \CHEMISTRY_CPOSS\SuccinicAcidCocrystals\Succinic | planar | 0 | MP2/6-31G(d,p) | 0 |  |  | AA2612 | P-1 | 4 | 13.8324 | 9.8618 | 5.2016 | 118.067 | 103.272 | 108.103 | LATT 1 | 1.4742 | 0.7301 |  | -90.22 | -66.55 | -90.22 | 0 | 0 | 0 | 1 |  | 0 |  | 0 | Rigid CrystalPredictor + MP2 6-31G(d,p) DMA +FIT
SUCACB | C4 H6 O4 | 20 | Succinic Acid | Butan-1,4-dioic acid |  | SUCACB03, SUCACB07, SUCACB10, SUCACB19 | Rigid CrystalPredictor (1.x), DMACRYS (2.0.2) | Nizar Issa | 2012 | See Study_ID=10 | \CHEMISTRY_CPOSS\SuccinicAcidCocrystals\Succinic | planar | 0 | MP2/6-31G(d,p) | 0 |  |  | A519 | P21 | 2 | 6.5115 | 5.6655 | 7.757 | 90 | 91.784 | 90 | LATT -1; SYMM -X , +Y +1/2, -Z | 1.3712 | 0.6758 |  | -90.21 | -24.34 | -90.21 | 0 | 0 | 0 | 1 |  | 0 |  | 0 | Rigid CrystalPredictor + MP2 6-31G(d,p) DMA +FIT
SUCACB | C4 H6 O4 | 20 | Succinic Acid | Butan-1,4-dioic acid |  | SUCACB03, SUCACB07, SUCACB10, SUCACB19 | Rigid CrystalPredictor (1.x), DMACRYS (2.0.2) | Nizar Issa | 2012 | See Study_ID=10 | \CHEMISTRY_CPOSS\SuccinicAcidCocrystals\Succinic | planar | 0 | MP2/6-31G(d,p) | 0 |  |  | AA3200 | P-1 | 4 | 14.1681 | 5.4203 | 7.7075 | 70.424 | 88.936 | 85.084 | LATT 1 | 1.4117 | 0.6969 |  | -90.21 | -54.25 | -90.21 | 0 | 0 | 0 | 1 |  | 0 |  | 0 | Rigid CrystalPredictor + MP2 6-31G(d,p) DMA +FIT
SUCACB | C4 H6 O4 | 20 | Succinic Acid | Butan-1,4-dioic acid |  | SUCACB03, SUCACB07, SUCACB10, SUCACB19 | Rigid CrystalPredictor (1.x), DMACRYS (2.0.2) | Nizar Issa | 2012 | See Study_ID=10 | \CHEMISTRY_CPOSS\SuccinicAcidCocrystals\Succinic | planar | 0 | MP2/6-31G(d,p) | 0 |  |  | A153 | C2/c | 4 | 19.8286 | 5.4134 | 10.1207 | 90 | 97.678 | 90 | LATT 7; SYMM -X , +Y , -Z +1/2 | 1.4571 | 0.7212 |  | -90.18 | -32.32 | -90.18 | 0 | 0 | 0 | 1 |  | 0 |  | 0 | Rigid CrystalPredictor + MP2 6-31G(d,p) DMA +FIT
SUCACB | C4 H6 O4 | 20 | Succinic Acid | Butan-1,4-dioic acid |  | SUCACB03, SUCACB07, SUCACB10, SUCACB19 | Rigid CrystalPredictor (1.x), DMACRYS (2.0.2) | Nizar Issa | 2012 | See Study_ID=10 | \CHEMISTRY_CPOSS\SuccinicAcidCocrystals\Succinic | planar | 0 | MP2/6-31G(d,p) | 0 |  |  | AA1692 | P212121 | 8 | 7.6833 | 7.6611 | 19.4285 | 90 | 90 | 90 | LATT -1; SYMM +X +1/2, -Y +1/2, -Z ; SYMM -X , +Y +1/2, -Z +1/2; SYMM -X +1/2, -Y , +Z +1/2 | 1.3717 | 0.678 |  | -90.17 | -51.58 | -90.17 | 0 | 0 | 0 | 1 |  | 0 |  | 0 | Rigid CrystalPredictor + MP2 6-31G(d,p) DMA +FIT
SUCACB | C4 H6 O4 | 20 | Succinic Acid | Butan-1,4-dioic acid |  | SUCACB03, SUCACB07, SUCACB10, SUCACB19 | Rigid CrystalPredictor (1.x), DMACRYS (2.0.2) | Nizar Issa | 2012 | See Study_ID=10 | \CHEMISTRY_CPOSS\SuccinicAcidCocrystals\Succinic | planar | 0 | MP2/6-31G(d,p) | 0 |  |  | AA2464 | P21/c | 8 | 11.2695 | 5.2123 | 21.0002 | 90 | 118.444 | 90 | LATT 1; SYMM -X , +Y +1/2, -Z +1/2 | 1.4463 | 0.7175 |  | -90.17 | -62.22 | -90.17 | 0 | 0 | 0 | 1 |  | 0 |  | 0 | Rigid CrystalPredictor + MP2 6-31G(d,p) DMA +FIT
SUCACB | C4 H6 O4 | 20 | Succinic Acid | Butan-1,4-dioic acid |  | SUCACB03, SUCACB07, SUCACB10, SUCACB19 | Rigid CrystalPredictor (1.x), DMACRYS (2.0.2) | Nizar Issa | 2012 | See Study_ID=10 | \CHEMISTRY_CPOSS\SuccinicAcidCocrystals\Succinic | planar | 0 | MP2/6-31G(d,p) | 0 |  |  | AA483 | P21/n | 8 | 14.5079 | 5.1915 | 14.4346 | 90 | 83.695 | 90 | LATT 1; SYMM -X +1/2, +Y +1/2, -Z +1/2 | 1.4517 | 0.7221 |  | -90.17 | -65.52 | -90.17 | 0 | 0 | 0 | 1 |  | 0 |  | 0 | Rigid CrystalPredictor + MP2 6-31G(d,p) DMA +FIT
SUCACB | C4 H6 O4 | 20 | Succinic Acid | Butan-1,4-dioic acid |  | SUCACB03, SUCACB07, SUCACB10, SUCACB19 | Rigid CrystalPredictor (1.x), DMACRYS (2.0.2) | Nizar Issa | 2012 | See Study_ID=10 | \CHEMISTRY_CPOSS\SuccinicAcidCocrystals\Succinic | planar | 0 | MP2/6-31G(d,p) | 0 |  |  | AA628 | P21/n | 8 | 16.6898 | 4.9052 | 13.0875 | 90 | 86.17 | 90 | LATT 1; SYMM -X +1/2, +Y +1/2, -Z +1/2 | 1.4674 | 0.7277 |  | -90.15 | -71.72 | -90.15 | 0 | 0 | 0 | 1 |  | 0 |  | 0 | Rigid CrystalPredictor + MP2 6-31G(d,p) DMA +FIT
SUCACB | C4 H6 O4 | 20 | Succinic Acid | Butan-1,4-dioic acid |  | SUCACB03, SUCACB07, SUCACB10, SUCACB19 | Rigid CrystalPredictor (1.x), DMACRYS (2.0.2) | Nizar Issa | 2012 | See Study_ID=10 | \CHEMISTRY_CPOSS\SuccinicAcidCocrystals\Succinic | planar | 0 | MP2/6-31G(d,p) | 0 |  |  | AA1221 | P-1 | 4 | 5.1969 | 5.4204 | 19.0159 | 77.168 | 95.956 | 93.819 | LATT 1 | 1.5114 | 0.7497 |  | -90.15 | -71.92 | -90.15 | 0 | 0 | 0 | 1 |  | 0 |  | 0 | Rigid CrystalPredictor + MP2 6-31G(d,p) DMA +FIT
SUCACB | C4 H6 O4 | 20 | Succinic Acid | Butan-1,4-dioic acid |  | SUCACB03, SUCACB07, SUCACB10, SUCACB19 | Rigid CrystalPredictor (1.x), DMACRYS (2.0.2) | Nizar Issa | 2012 | See Study_ID=10 | \CHEMISTRY_CPOSS\SuccinicAcidCocrystals\Succinic | planar | 0 | MP2/6-31G(d,p) | 0 |  |  | AA2534 | P21/c | 8 | 7.72 | 11.548 | 12.9521 | 90 | 103.187 | 90 | LATT 1; SYMM -X , +Y +1/2, -Z +1/2 | 1.3954 | 0.6901 |  | -90.14 | -51.36 | -90.14 | 0 | 0 | 0 | 1 |  | 0 |  | 0 | Rigid CrystalPredictor + MP2 6-31G(d,p) DMA +FIT
SUCACB | C4 H6 O4 | 20 | Succinic Acid | Butan-1,4-dioic acid |  | SUCACB03, SUCACB07, SUCACB10, SUCACB19 | Rigid CrystalPredictor (1.x), DMACRYS (2.0.2) | Nizar Issa | 2012 | See Study_ID=10 | \CHEMISTRY_CPOSS\SuccinicAcidCocrystals\Succinic | planar | 0 | MP2/6-31G(d,p) | 0 |  |  | AA192 | P212121 | 8 | 14.3563 | 13.0889 | 5.657 | 90 | 90 | 90 | LATT -1; SYMM +X +1/2, -Y +1/2, -Z ; SYMM -X , +Y +1/2, -Z +1/2; SYMM -X +1/2, -Y , +Z +1/2 | 1.4758 | 0.733 |  | -90.14 | -71.72 | -90.14 | 0 | 0 | 0 | 1 |  | 0 |  | 0 | Rigid CrystalPredictor + MP2 6-31G(d,p) DMA +FIT
SUCACB | C4 H6 O4 | 20 | Succinic Acid | Butan-1,4-dioic acid |  | SUCACB03, SUCACB07, SUCACB10, SUCACB19 | Rigid CrystalPredictor (1.x), DMACRYS (2.0.2) | Nizar Issa | 2012 | See Study_ID=10 | \CHEMISTRY_CPOSS\SuccinicAcidCocrystals\Succinic | planar | 0 | MP2/6-31G(d,p) | 0 |  |  | AA6669 | P21/n | 8 | 17.9972 | 4.9659 | 11.8365 | 90 | 94.221 | 90 | LATT 1; SYMM -X +1/2, +Y +1/2, -Z +1/2 | 1.487 | 0.7352 |  | -90.14 | -65.21 | -90.14 | 0 | 0 | 0 | 1 |  | 0 |  | 0 | Rigid CrystalPredictor + MP2 6-31G(d,p) DMA +FIT
SUCACB | C4 H6 O4 | 20 | Succinic Acid | Butan-1,4-dioic acid |  | SUCACB03, SUCACB07, SUCACB10, SUCACB19 | Rigid CrystalPredictor (1.x), DMACRYS (2.0.2) | Nizar Issa | 2012 | See Study_ID=10 | \CHEMISTRY_CPOSS\SuccinicAcidCocrystals\Succinic | planar | 0 | MP2/6-31G(d,p) | 0 |  |  | A507 | C2/c | 4 | 12.7752 | 8.8379 | 11.492 | 90 | 118.782 | 90 | LATT 7; SYMM -X , +Y , -Z +1/2 | 1.3794 | 0.6812 |  | -90.13 | -26.72 | -90.13 | 0 | 0 | 0 | 1 |  | 0 |  | 0 | Rigid CrystalPredictor + MP2 6-31G(d,p) DMA +FIT
SUCACB | C4 H6 O4 | 20 | Succinic Acid | Butan-1,4-dioic acid |  | SUCACB03, SUCACB07, SUCACB10, SUCACB19 | Rigid CrystalPredictor (1.x), DMACRYS (2.0.2) | Nizar Issa | 2012 | See Study_ID=10 | \CHEMISTRY_CPOSS\SuccinicAcidCocrystals\Succinic | planar | 0 | MP2/6-31G(d,p) | 0 |  |  | AA2474 | P21/n | 8 | 7.6814 | 5.2856 | 26.7435 | 90 | 87.488 | 90 | LATT 1; SYMM -X +1/2, +Y +1/2, -Z +1/2 | 1.4461 | 0.7133 |  | -90.13 | -56.77 | -90.13 | 0 | 0 | 0 | 1 |  | 0 |  | 0 | Rigid CrystalPredictor + MP2 6-31G(d,p) DMA +FIT
SUCACB | C4 H6 O4 | 20 | Succinic Acid | Butan-1,4-dioic acid |  | SUCACB03, SUCACB07, SUCACB10, SUCACB19 | Rigid CrystalPredictor (1.x), DMACRYS (2.0.2) | Nizar Issa | 2012 | See Study_ID=10 | \CHEMISTRY_CPOSS\SuccinicAcidCocrystals\Succinic | planar | 0 | MP2/6-31G(d,p) | 0 |  |  | AA1606 | P21 | 4 | 4.9559 | 22.6064 | 5.0296 | 90 | 110.025 | 90 | LATT -1; SYMM -X , +Y +1/2, -Z | 1.4815 | 0.7317 |  | -90.13 | -67.94 | -90.13 | 0 | 0 | 0 | 1 |  | 0 |  | 0 | Rigid CrystalPredictor + MP2 6-31G(d,p) DMA +FIT
SUCACB | C4 H6 O4 | 20 | Succinic Acid | Butan-1,4-dioic acid |  | SUCACB03, SUCACB07, SUCACB10, SUCACB19 | Rigid CrystalPredictor (1.x), DMACRYS (2.0.2) | Nizar Issa | 2012 | See Study_ID=10 | \CHEMISTRY_CPOSS\SuccinicAcidCocrystals\Succinic | planar | 0 | MP2/6-31G(d,p) | 0 |  |  | AA3135 | P212121 | 8 | 13.8758 | 5.8435 | 14.2438 | 90 | 90 | 90 | LATT -1; SYMM +X +1/2, -Y +1/2, -Z ; SYMM -X , +Y +1/2, -Z +1/2; SYMM -X +1/2, -Y , +Z +1/2 | 1.3583 | 0.669 |  | -90.12 | -46.64 | -90.12 | 0 | 0 | 0 | 1 |  | 0 |  | 0 | Rigid CrystalPredictor + MP2 6-31G(d,p) DMA +FIT
SUCACB | C4 H6 O4 | 20 | Succinic Acid | Butan-1,4-dioic acid |  | SUCACB03, SUCACB07, SUCACB10, SUCACB19 | Rigid CrystalPredictor (1.x), DMACRYS (2.0.2) | Nizar Issa | 2012 | See Study_ID=10 | \CHEMISTRY_CPOSS\SuccinicAcidCocrystals\Succinic | planar | 0 | MP2/6-31G(d,p) | 0 |  |  | AA2282 | P21/c | 8 | 5.1706 | 21.3094 | 9.8844 | 90 | 78.102 | 90 | LATT 1; SYMM -X , +Y +1/2, -Z +1/2 | 1.472 | 0.7265 |  | -90.09 | -65.37 | -90.09 | 0 | 0 | 0 | 1 |  | 0 |  | 0 | Rigid CrystalPredictor + MP2 6-31G(d,p) DMA +FIT
SUCACB | C4 H6 O4 | 20 | Succinic Acid | Butan-1,4-dioic acid |  | SUCACB03, SUCACB07, SUCACB10, SUCACB19 | Rigid CrystalPredictor (1.x), DMACRYS (2.0.2) | Nizar Issa | 2012 | See Study_ID=10 | \CHEMISTRY_CPOSS\SuccinicAcidCocrystals\Succinic | planar | 0 | MP2/6-31G(d,p) | 0 |  |  | AA1834 | P21/a | 8 | 10.4246 | 7.734 | 13.1014 | 90 | 87.086 | 90 | LATT 1; SYMM -X +1/2, +Y +1/2, -Z | 1.487 | 0.7349 |  | -90.08 | -69.4 | -90.08 | 0 | 0 | 0 | 1 |  | 0 |  | 0 | Rigid CrystalPredictor + MP2 6-31G(d,p) DMA +FIT
SUCACB | C4 H6 O4 | 20 | Succinic Acid | Butan-1,4-dioic acid |  | SUCACB03, SUCACB07, SUCACB10, SUCACB19 | Rigid CrystalPredictor (1.x), DMACRYS (2.0.2) | Nizar Issa | 2012 | See Study_ID=10 | \CHEMISTRY_CPOSS\SuccinicAcidCocrystals\Succinic | planar | 0 | MP2/6-31G(d,p) | 0 |  |  | A299 | P21/c | 4 | 10.6221 | 4.8564 | 10.139 | 90 | 86.708 | 90 | LATT 1; SYMM -X , +Y +1/2, -Z +1/2 | 1.5021 | 0.7436 |  | -90.08 | -35.82 | -90.08 | 0 | 0 | 0 | 1 |  | 0 |  | 0 | Rigid CrystalPredictor + MP2 6-31G(d,p) DMA +FIT
SUCACB | C4 H6 O4 | 20 | Succinic Acid | Butan-1,4-dioic acid |  | SUCACB03, SUCACB07, SUCACB10, SUCACB19 | Rigid CrystalPredictor (1.x), DMACRYS (2.0.2) | Nizar Issa | 2012 | See Study_ID=10 | \CHEMISTRY_CPOSS\SuccinicAcidCocrystals\Succinic | planar | 0 | MP2/6-31G(d,p) | 0 |  |  | AA5802 | P-1 | 4 | 15.3479 | 7.722 | 5.4344 | 69.992 | 111.164 | 88.516 | LATT 1 | 1.4104 | 0.6956 |  | -90.06 | -53.61 | -90.06 | 0 | 0 | 0 | 1 |  | 0 |  | 0 | Rigid CrystalPredictor + MP2 6-31G(d,p) DMA +FIT
SUCACB | C4 H6 O4 | 20 | Succinic Acid | Butan-1,4-dioic acid |  | SUCACB03, SUCACB07, SUCACB10, SUCACB19 | Rigid CrystalPredictor (1.x), DMACRYS (2.0.2) | Nizar Issa | 2012 | See Study_ID=10 | \CHEMISTRY_CPOSS\SuccinicAcidCocrystals\Succinic | planar | 0 | MP2/6-31G(d,p) | 0 |  |  | AA1913 | P21/n | 8 | 16.55 | 5.5641 | 11.3774 | 90 | 88.914 | 90 | LATT 1; SYMM -X +1/2, +Y +1/2, -Z +1/2 | 1.4976 | 0.7389 |  | -90.01 | -68.7 | -90.01 | 0 | 0 | 0 | 1 |  | 0 |  | 0 | Rigid CrystalPredictor + MP2 6-31G(d,p) DMA +FIT
SUCACB | C4 H6 O4 | 20 | Succinic Acid | Butan-1,4-dioic acid |  | SUCACB03, SUCACB07, SUCACB10, SUCACB19 | Rigid CrystalPredictor (1.x), DMACRYS (2.0.2) | Nizar Issa | 2012 | See Study_ID=10 | \CHEMISTRY_CPOSS\SuccinicAcidCocrystals\Succinic | planar | 0 | MP2/6-31G(d,p) | 0 |  |  | A658 | C2/n | 8 | 14.2136 | 7.7312 | 10.4025 | 90 | 75.888 | 90 | LATT 1; SYMM -X +1/2, +Y , -Z +1/2; SYMM +X +1/2, +Y +1/2, +Z ; SYMM -X , +Y +1/2, -Z +1/2 | 1.415 | 0.6969 |  | -90 | -26.01 | -90 | 0 | 0 | 0 | 1 |  | 0 |  | 0 | Rigid CrystalPredictor + MP2 6-31G(d,p) DMA +FIT
SUCACB | C4 H6 O4 | 20 | Succinic Acid | Butan-1,4-dioic acid |  | SUCACB03, SUCACB07, SUCACB10, SUCACB19 | Rigid CrystalPredictor (1.x), DMACRYS (2.0.2) | Nizar Issa | 2012 | See Study_ID=10 | \CHEMISTRY_CPOSS\SuccinicAcidCocrystals\Succinic | planar | 0 | MP2/6-31G(d,p) | 0 |  |  | AA1190 | P21/n | 8 | 5.1833 | 5.7422 | 35.9085 | 90 | 88.138 | 90 | LATT 1; SYMM -X +1/2, +Y +1/2, -Z +1/2 | 1.4686 | 0.7279 |  | -90 | -65.05 | -90 | 0 | 0 | 0 | 1 |  | 0 |  | 0 | Rigid CrystalPredictor + MP2 6-31G(d,p) DMA +FIT
SUCACB | C4 H6 O4 | 20 | Succinic Acid | Butan-1,4-dioic acid |  | SUCACB03, SUCACB07, SUCACB10, SUCACB19 | Rigid CrystalPredictor (1.x), DMACRYS (2.0.2) | Nizar Issa | 2012 | See Study_ID=10 | \CHEMISTRY_CPOSS\SuccinicAcidCocrystals\Succinic | planar | 0 | MP2/6-31G(d,p) | 0 |  |  | AA4105 | P21/a | 8 | 5.9194 | 39.0923 | 7.7266 | 90 | 66.002 | 90 | LATT 1; SYMM -X +1/2, +Y +1/2, -Z | 0.9604 | 0.4741 |  | -89.99 | -43.4 | -89.99 | 0 | 0 | 0 | 1 |  | 0 |  | 0 | Rigid CrystalPredictor + MP2 6-31G(d,p) DMA +FIT
SUCACB | C4 H6 O4 | 20 | Succinic Acid | Butan-1,4-dioic acid |  | SUCACB03, SUCACB07, SUCACB10, SUCACB19 | Rigid CrystalPredictor (1.x), DMACRYS (2.0.2) | Nizar Issa | 2012 | See Study_ID=10 | \CHEMISTRY_CPOSS\SuccinicAcidCocrystals\Succinic | planar | 0 | MP2/6-31G(d,p) | 0 |  |  | AA2927 | P212121 | 8 | 12.3016 | 11.9118 | 7.7152 | 90 | 90 | 90 | LATT -1; SYMM +X +1/2, -Y +1/2, -Z ; SYMM -X , +Y +1/2, -Z +1/2; SYMM -X +1/2, -Y , +Z +1/2 | 1.3876 | 0.6843 |  | -89.99 | -53.04 | -89.99 | 0 | 0 | 0 | 1 |  | 0 |  | 0 | Rigid CrystalPredictor + MP2 6-31G(d,p) DMA +FIT
SUCACB | C4 H6 O4 | 20 | Succinic Acid | Butan-1,4-dioic acid |  | SUCACB03, SUCACB07, SUCACB10, SUCACB19 | Rigid CrystalPredictor (1.x), DMACRYS (2.0.2) | Nizar Issa | 2012 | See Study_ID=10 | \CHEMISTRY_CPOSS\SuccinicAcidCocrystals\Succinic | planar | 0 | MP2/6-31G(d,p) | 0 |  |  | AA2550 | P21/n | 8 | 26.7181 | 5.2809 | 7.6808 | 90 | 88.209 | 90 | LATT 1; SYMM -X +1/2, +Y +1/2, -Z +1/2 | 1.4482 | 0.7148 |  | -89.99 | -57.7 | -89.99 | 0 | 0 | 0 | 1 |  | 0 |  | 0 | Rigid CrystalPredictor + MP2 6-31G(d,p) DMA +FIT
SUCACB | C4 H6 O4 | 20 | Succinic Acid | Butan-1,4-dioic acid |  | SUCACB03, SUCACB07, SUCACB10, SUCACB19 | Rigid CrystalPredictor (1.x), DMACRYS (2.0.2) | Nizar Issa | 2012 | See Study_ID=10 | \CHEMISTRY_CPOSS\SuccinicAcidCocrystals\Succinic | planar | 0 | MP2/6-31G(d,p) | 0 |  |  | AA1126 | P21/c | 8 | 10.7318 | 7.7061 | 15.244 | 90 | 64.178 | 90 | LATT 1; SYMM -X , +Y +1/2, -Z +1/2 | 1.3824 | 0.6822 |  | -89.97 | -52.39 | -89.97 | 0 | 0 | 0 | 1 |  | 0 |  | 0 | Rigid CrystalPredictor + MP2 6-31G(d,p) DMA +FIT
SUCACB | C4 H6 O4 | 20 | Succinic Acid | Butan-1,4-dioic acid |  | SUCACB03, SUCACB07, SUCACB10, SUCACB19 | Rigid CrystalPredictor (1.x), DMACRYS (2.0.2) | Nizar Issa | 2012 | See Study_ID=10 | \CHEMISTRY_CPOSS\SuccinicAcidCocrystals\Succinic | planar | 0 | MP2/6-31G(d,p) | 0 |  |  | AA2945 | P21 | 4 | 10.4208 | 4.8101 | 10.7894 | 90 | 85.636 | 90 | LATT -1; SYMM -X , +Y +1/2, -Z | 1.4546 | 0.7227 |  | -89.97 | -61.36 | -89.97 | 0 | 0 | 0 | 1 |  | 0 |  | 0 | Rigid CrystalPredictor + MP2 6-31G(d,p) DMA +FIT
SUCACB | C4 H6 O4 | 20 | Succinic Acid | Butan-1,4-dioic acid |  | SUCACB03, SUCACB07, SUCACB10, SUCACB19 | Rigid CrystalPredictor (1.x), DMACRYS (2.0.2) | Nizar Issa | 2012 | See Study_ID=10 | \CHEMISTRY_CPOSS\SuccinicAcidCocrystals\Succinic | planar | 0 | MP2/6-31G(d,p) | 0 |  |  | AA527 | P21/c | 8 | 14.821 | 5.1251 | 15.0874 | 90 | 66.008 | 90 | LATT 1; SYMM -X , +Y +1/2, -Z +1/2 | 1.4983 | 0.7393 |  | -89.97 | -71.13 | -89.97 | 0 | 0 | 0 | 1 |  | 0 |  | 0 | Rigid CrystalPredictor + MP2 6-31G(d,p) DMA +FIT
SUCACB | C4 H6 O4 | 20 | Succinic Acid | Butan-1,4-dioic acid |  | SUCACB03, SUCACB07, SUCACB10, SUCACB19 | Rigid CrystalPredictor (1.x), DMACRYS (2.0.2) | Nizar Issa | 2012 | See Study_ID=10 | \CHEMISTRY_CPOSS\SuccinicAcidCocrystals\Succinic | planar | 0 | MP2/6-31G(d,p) | 0 |  |  | AA4956 | P212121 | 8 | 10.3724 | 13.9807 | 7.7137 | 90 | 90 | 90 | LATT -1; SYMM +X +1/2, -Y +1/2, -Z ; SYMM -X , +Y +1/2, -Z +1/2; SYMM -X +1/2, -Y , +Z +1/2 | 1.4024 | 0.6923 |  | -89.96 | -49.69 | -89.96 | 0 | 0 | 0 | 1 |  | 0 |  | 0 | Rigid CrystalPredictor + MP2 6-31G(d,p) DMA +FIT
SUCACB | C4 H6 O4 | 20 | Succinic Acid | Butan-1,4-dioic acid |  | SUCACB03, SUCACB07, SUCACB10, SUCACB19 | Rigid CrystalPredictor (1.x), DMACRYS (2.0.2) | Nizar Issa | 2012 | See Study_ID=10 | \CHEMISTRY_CPOSS\SuccinicAcidCocrystals\Succinic | planar | 0 | MP2/6-31G(d,p) | 0 |  |  | AA758 | P21/c | 8 | 11.1747 | 10.1965 | 10.2487 | 90 | 115.996 | 90 | LATT 1; SYMM -X , +Y +1/2, -Z +1/2 | 1.4946 | 0.7381 |  | -89.96 | -69.41 | -89.96 | 0 | 0 | 0 | 1 |  | 0 |  | 0 | Rigid CrystalPredictor + MP2 6-31G(d,p) DMA +FIT
SUCACB | C4 H6 O4 | 20 | Succinic Acid | Butan-1,4-dioic acid |  | SUCACB03, SUCACB07, SUCACB10, SUCACB19 | Rigid CrystalPredictor (1.x), DMACRYS (2.0.2) | Nizar Issa | 2012 | See Study_ID=10 | \CHEMISTRY_CPOSS\SuccinicAcidCocrystals\Succinic | planar | 0 | MP2/6-31G(d,p) | 0 |  |  | AA725 | P21/c | 8 | 4.9548 | 46.5124 | 5.6846 | 90 | 124.854 | 90 | LATT 1; SYMM -X , +Y +1/2, -Z +1/2 | 1.4592 | 0.7228 |  | -89.95 | -66.81 | -89.95 | 0 | 0 | 0 | 1 |  | 0 |  | 0 | Rigid CrystalPredictor + MP2 6-31G(d,p) DMA +FIT
SUCACB | C4 H6 O4 | 20 | Succinic Acid | Butan-1,4-dioic acid |  | SUCACB03, SUCACB07, SUCACB10, SUCACB19 | Rigid CrystalPredictor (1.x), DMACRYS (2.0.2) | Nizar Issa | 2012 | See Study_ID=10 | \CHEMISTRY_CPOSS\SuccinicAcidCocrystals\Succinic | planar | 0 | MP2/6-31G(d,p) | 0 |  |  | AA3667 | P21/c | 8 | 8.8107 | 16.597 | 7.7156 | 90 | 89.063 | 90 | LATT 1; SYMM -X , +Y +1/2, -Z +1/2 | 1.3906 | 0.6878 |  | -89.94 | -53.83 | -89.94 | 0 | 0 | 0 | 1 |  | 0 |  | 0 | Rigid CrystalPredictor + MP2 6-31G(d,p) DMA +FIT
SUCACB | C4 H6 O4 | 20 | Succinic Acid | Butan-1,4-dioic acid |  | SUCACB03, SUCACB07, SUCACB10, SUCACB19 | Rigid CrystalPredictor (1.x), DMACRYS (2.0.2) | Nizar Issa | 2012 | See Study_ID=10 | \CHEMISTRY_CPOSS\SuccinicAcidCocrystals\Succinic | planar | 0 | MP2/6-31G(d,p) | 0 |  |  | AA339 | P21 | 4 | 20.5958 | 5.5859 | 5.2103 | 90 | 117.654 | 90 | LATT -1; SYMM -X , +Y +1/2, -Z | 1.4773 | 0.7322 |  | -89.94 | -68.86 | -89.94 | 0 | 0 | 0 | 1 |  | 0 |  | 0 | Rigid CrystalPredictor + MP2 6-31G(d,p) DMA +FIT
SUCACB | C4 H6 O4 | 20 | Succinic Acid | Butan-1,4-dioic acid |  | SUCACB03, SUCACB07, SUCACB10, SUCACB19 | Rigid CrystalPredictor (1.x), DMACRYS (2.0.2) | Nizar Issa | 2012 | See Study_ID=10 | \CHEMISTRY_CPOSS\SuccinicAcidCocrystals\Succinic | planar | 0 | MP2/6-31G(d,p) | 0 |  |  | AA397 | P21/c | 8 | 14.0211 | 5.1361 | 15.0507 | 90 | 102.66 | 90 | LATT 1; SYMM -X , +Y +1/2, -Z +1/2 | 1.4834 | 0.7325 |  | -89.94 | -68.86 | -89.94 | 0 | 0 | 0 | 1 |  | 0 |  | 0 | Rigid CrystalPredictor + MP2 6-31G(d,p) DMA +FIT
SUCACB | C4 H6 O4 | 20 | Succinic Acid | Butan-1,4-dioic acid |  | SUCACB03, SUCACB07, SUCACB10, SUCACB19 | Rigid CrystalPredictor (1.x), DMACRYS (2.0.2) | Nizar Issa | 2012 | See Study_ID=10 | \CHEMISTRY_CPOSS\SuccinicAcidCocrystals\Succinic | planar | 0 | MP2/6-31G(d,p) | 0 |  |  | AA2866 | P-1 | 4 | 5.8389 | 16.5486 | 5.5674 | 94.271 | 89.355 | 82.418 | LATT 1 | 1.4754 | 0.7304 |  | -89.93 | -64.97 | -89.93 | 0 | 0 | 0 | 1 |  | 0 |  | 0 | Rigid CrystalPredictor + MP2 6-31G(d,p) DMA +FIT
SUCACB | C4 H6 O4 | 20 | Succinic Acid | Butan-1,4-dioic acid |  | SUCACB03, SUCACB07, SUCACB10, SUCACB19 | Rigid CrystalPredictor (1.x), DMACRYS (2.0.2) | Nizar Issa | 2012 | See Study_ID=10 | \CHEMISTRY_CPOSS\SuccinicAcidCocrystals\Succinic | planar | 0 | MP2/6-31G(d,p) | 0 |  |  | AA1676 | P21/c | 8 | 6.7093 | 7.6844 | 22.4899 | 90 | 115.46 | 90 | LATT 1; SYMM -X , +Y +1/2, -Z +1/2 | 1.4984 | 0.7479 |  | -89.93 | -74.35 | -89.93 | 0 | 0 | 0 | 1 |  | 0 |  | 0 | Rigid CrystalPredictor + MP2 6-31G(d,p) DMA +FIT
SUCACB | C4 H6 O4 | 20 | Succinic Acid | Butan-1,4-dioic acid |  | SUCACB03, SUCACB07, SUCACB10, SUCACB19 | Rigid CrystalPredictor (1.x), DMACRYS (2.0.2) | Nizar Issa | 2012 | See Study_ID=10 | \CHEMISTRY_CPOSS\SuccinicAcidCocrystals\Succinic | planar | 0 | MP2/6-31G(d,p) | 0 |  |  | AA4573 | P21 | 4 | 13.0359 | 5.659 | 7.7537 | 90 | 87.966 | 90 | LATT -1; SYMM -X , +Y +1/2, -Z | 1.3721 | 0.6791 |  | -89.91 | -49.93 | -89.91 | 0 | 0 | 0 | 1 |  | 0 |  | 0 | Rigid CrystalPredictor + MP2 6-31G(d,p) DMA +FIT
SUCACB | C4 H6 O4 | 20 | Succinic Acid | Butan-1,4-dioic acid |  | SUCACB03, SUCACB07, SUCACB10, SUCACB19 | Rigid CrystalPredictor (1.x), DMACRYS (2.0.2) | Nizar Issa | 2012 | See Study_ID=10 | \CHEMISTRY_CPOSS\SuccinicAcidCocrystals\Succinic | planar | 0 | MP2/6-31G(d,p) | 0 |  |  | AA3367 | P212121 | 8 | 7.367 | 4.8979 | 29.6043 | 90 | 90 | 90 | LATT -1; SYMM +X +1/2, -Y +1/2, -Z ; SYMM -X , +Y +1/2, -Z +1/2; SYMM -X +1/2, -Y , +Z +1/2 | 1.4686 | 0.7249 |  | -89.91 | -66.76 | -89.91 | 0 | 0 | 0 | 1 |  | 0 |  | 0 | Rigid CrystalPredictor + MP2 6-31G(d,p) DMA +FIT
SUCACB | C4 H6 O4 | 20 | Succinic Acid | Butan-1,4-dioic acid |  | SUCACB03, SUCACB07, SUCACB10, SUCACB19 | Rigid CrystalPredictor (1.x), DMACRYS (2.0.2) | Nizar Issa | 2012 | See Study_ID=10 | \CHEMISTRY_CPOSS\SuccinicAcidCocrystals\Succinic | planar | 0 | MP2/6-31G(d,p) | 0 |  |  | AA3100 | P21/n | 8 | 14.8639 | 4.8878 | 15.2058 | 90 | 75.034 | 90 | LATT 1; SYMM -X +1/2, +Y +1/2, -Z +1/2 | 1.4699 | 0.7291 |  | -89.9 | -66.22 | -89.9 | 0 | 0 | 0 | 1 |  | 0 |  | 0 | Rigid CrystalPredictor + MP2 6-31G(d,p) DMA +FIT
SUCACB | C4 H6 O4 | 20 | Succinic Acid | Butan-1,4-dioic acid |  | SUCACB03, SUCACB07, SUCACB10, SUCACB19 | Rigid CrystalPredictor (1.x), DMACRYS (2.0.2) | Nizar Issa | 2012 | See Study_ID=10 | \CHEMISTRY_CPOSS\SuccinicAcidCocrystals\Succinic | planar | 0 | MP2/6-31G(d,p) | 0 |  |  | AA3882 | P21/c | 8 | 5.1108 | 21.6145 | 10.5225 | 90 | 83.942 | 90 | LATT 1; SYMM -X , +Y +1/2, -Z +1/2 | 1.3571 | 0.6695 |  | -89.88 | -54.75 | -89.88 | 0 | 0 | 0 | 1 |  | 0 |  | 0 | Rigid CrystalPredictor + MP2 6-31G(d,p) DMA +FIT
SUCACB | C4 H6 O4 | 20 | Succinic Acid | Butan-1,4-dioic acid |  | SUCACB03, SUCACB07, SUCACB10, SUCACB19 | Rigid CrystalPredictor (1.x), DMACRYS (2.0.2) | Nizar Issa | 2012 | See Study_ID=10 | \CHEMISTRY_CPOSS\SuccinicAcidCocrystals\Succinic | planar | 0 | MP2/6-31G(d,p) | 0 |  |  | AA4242 | P212121 | 8 | 11.1346 | 13.1653 | 7.7011 | 90 | 90 | 90 | LATT -1; SYMM +X +1/2, -Y +1/2, -Z ; SYMM -X , +Y +1/2, -Z +1/2; SYMM -X +1/2, -Y , +Z +1/2 | 1.3896 | 0.687 |  | -89.88 | -49.41 | -89.88 | 0 | 0 | 0 | 1 |  | 0 |  | 0 | Rigid CrystalPredictor + MP2 6-31G(d,p) DMA +FIT
SUCACB | C4 H6 O4 | 20 | Succinic Acid | Butan-1,4-dioic acid |  | SUCACB03, SUCACB07, SUCACB10, SUCACB19 | Rigid CrystalPredictor (1.x), DMACRYS (2.0.2) | Nizar Issa | 2012 | See Study_ID=10 | \CHEMISTRY_CPOSS\SuccinicAcidCocrystals\Succinic | planar | 0 | MP2/6-31G(d,p) | 0 |  |  | AA5259 | P21/c | 8 | 4.8534 | 31.0289 | 7.7598 | 90 | 107.596 | 90 | LATT 1; SYMM -X , +Y +1/2, -Z +1/2 | 1.4083 | 0.6952 |  | -89.88 | -54.86 | -89.88 | 0 | 0 | 0 | 1 |  | 0 |  | 0 | Rigid CrystalPredictor + MP2 6-31G(d,p) DMA +FIT
SUCACB | C4 H6 O4 | 20 | Succinic Acid | Butan-1,4-dioic acid |  | SUCACB03, SUCACB07, SUCACB10, SUCACB19 | Rigid CrystalPredictor (1.x), DMACRYS (2.0.2) | Nizar Issa | 2012 | See Study_ID=10 | \CHEMISTRY_CPOSS\SuccinicAcidCocrystals\Succinic | planar | 0 | MP2/6-31G(d,p) | 0 |  |  | A345 | Pbcn | 8 | 4.9192 | 15.2385 | 14.2291 | 90 | 90 | 90 | LATT 1; SYMM +X +1/2, -Y +1/2, -Z ; SYMM -X , +Y , -Z +1/2; SYMM -X +1/2, -Y +1/2, +Z +1/2 | 1.4707 | 0.721 |  | -89.87 | -31.44 | -89.87 | 0 | 0 | 0 | 1 |  | 0 |  | 0 | Rigid CrystalPredictor + MP2 6-31G(d,p) DMA +FIT
SUCACB | C4 H6 O4 | 20 | Succinic Acid | Butan-1,4-dioic acid |  | SUCACB03, SUCACB07, SUCACB10, SUCACB19 | Rigid CrystalPredictor (1.x), DMACRYS (2.0.2) | Nizar Issa | 2012 | See Study_ID=10 | \CHEMISTRY_CPOSS\SuccinicAcidCocrystals\Succinic | planar | 0 | MP2/6-31G(d,p) | 0 |  |  | AA2152 | P21/c | 8 | 5.5769 | 11.2272 | 19.3194 | 90 | 118.816 | 90 | LATT 1; SYMM -X , +Y +1/2, -Z +1/2 | 1.4801 | 0.7312 |  | -89.87 | -64.22 | -89.87 | 0 | 0 | 0 | 1 |  | 0 |  | 0 | Rigid CrystalPredictor + MP2 6-31G(d,p) DMA +FIT
SUCACB | C4 H6 O4 | 20 | Succinic Acid | Butan-1,4-dioic acid |  | SUCACB03, SUCACB07, SUCACB10, SUCACB19 | Rigid CrystalPredictor (1.x), DMACRYS (2.0.2) | Nizar Issa | 2012 | See Study_ID=10 | \CHEMISTRY_CPOSS\SuccinicAcidCocrystals\Succinic | planar | 0 | MP2/6-31G(d,p) | 0 |  |  | AA1328 | P-1 | 4 | 5.8984 | 7.684 | 12.5714 | 74.046 | 81.068 | 76.215 | LATT 1 | 1.4811 | 0.7294 |  | -89.86 | -67.23 | -89.86 | 0 | 0 | 0 | 1 |  | 0 |  | 0 | Rigid CrystalPredictor + MP2 6-31G(d,p) DMA +FIT
SUCACB | C4 H6 O4 | 20 | Succinic Acid | Butan-1,4-dioic acid |  | SUCACB03, SUCACB07, SUCACB10, SUCACB19 | Rigid CrystalPredictor (1.x), DMACRYS (2.0.2) | Nizar Issa | 2012 | See Study_ID=10 | \CHEMISTRY_CPOSS\SuccinicAcidCocrystals\Succinic | planar | 0 | MP2/6-31G(d,p) | 0 |  |  | AA2656 | P-1 | 4 | 5.1948 | 9.2099 | 11.171 | 82.912 | 84.092 | 90.266 | LATT 1 | 1.487 | 0.7341 |  | -89.86 | -66.52 | -89.86 | 0 | 0 | 0 | 1 |  | 0 |  | 0 | Rigid CrystalPredictor + MP2 6-31G(d,p) DMA +FIT
SUCACB | C4 H6 O4 | 20 | Succinic Acid | Butan-1,4-dioic acid |  | SUCACB03, SUCACB07, SUCACB10, SUCACB19 | Rigid CrystalPredictor (1.x), DMACRYS (2.0.2) | Nizar Issa | 2012 | See Study_ID=10 | \CHEMISTRY_CPOSS\SuccinicAcidCocrystals\Succinic | planar | 0 | MP2/6-31G(d,p) | 0 |  |  | AA2723 | P21/a | 8 | 9.6864 | 15.8006 | 7.7208 | 90 | 72.117 | 90 | LATT 1; SYMM -X +1/2, +Y +1/2, -Z | 1.3949 | 0.693 |  | -89.85 | -56.27 | -89.85 | 0 | 0 | 0 | 1 |  | 0 |  | 0 | Rigid CrystalPredictor + MP2 6-31G(d,p) DMA +FIT
SUCACB | C4 H6 O4 | 20 | Succinic Acid | Butan-1,4-dioic acid |  | SUCACB03, SUCACB07, SUCACB10, SUCACB19 | Rigid CrystalPredictor (1.x), DMACRYS (2.0.2) | Nizar Issa | 2012 | See Study_ID=10 | \CHEMISTRY_CPOSS\SuccinicAcidCocrystals\Succinic | planar | 0 | MP2/6-31G(d,p) | 0 |  |  | AA6052 | P-1 | 4 | 15.0817 | 7.7052 | 5.4278 | 70.222 | 97.022 | 75.858 | LATT 1 | 1.3985 | 0.6899 |  | -89.85 | -51.51 | -89.85 | 0 | 0 | 0 | 1 |  | 0 |  | 0 | Rigid CrystalPredictor + MP2 6-31G(d,p) DMA +FIT
SUCACB | C4 H6 O4 | 20 | Succinic Acid | Butan-1,4-dioic acid |  | SUCACB03, SUCACB07, SUCACB10, SUCACB19 | Rigid CrystalPredictor (1.x), DMACRYS (2.0.2) | Nizar Issa | 2012 | See Study_ID=10 | \CHEMISTRY_CPOSS\SuccinicAcidCocrystals\Succinic | planar | 0 | MP2/6-31G(d,p) | 0 |  |  | A401 | C2/c | 4 | 5.7292 | 8.0572 | 24.4038 | 90 | 77.246 | 90 | LATT 7; SYMM -X , +Y , -Z +1/2 | 1.4278 | 0.7067 |  | -89.85 | -29.05 | -89.85 | 0 | 0 | 0 | 1 |  | 0 |  | 0 | Rigid CrystalPredictor + MP2 6-31G(d,p) DMA +FIT
SUCACB | C4 H6 O4 | 20 | Succinic Acid | Butan-1,4-dioic acid |  | SUCACB03, SUCACB07, SUCACB10, SUCACB19 | Rigid CrystalPredictor (1.x), DMACRYS (2.0.2) | Nizar Issa | 2012 | See Study_ID=10 | \CHEMISTRY_CPOSS\SuccinicAcidCocrystals\Succinic | planar | 0 | MP2/6-31G(d,p) | 0 |  |  | AA717 | P21/n | 8 | 10.7549 | 5.213 | 19.343 | 90 | 76.39 | 90 | LATT 1; SYMM -X +1/2, +Y +1/2, -Z +1/2 | 1.4883 | 0.7335 |  | -89.84 | -64.05 | -89.84 | 0 | 0 | 0 | 1 |  | 0 |  | 0 | Rigid CrystalPredictor + MP2 6-31G(d,p) DMA +FIT
SUCACB | C4 H6 O4 | 20 | Succinic Acid | Butan-1,4-dioic acid |  | SUCACB03, SUCACB07, SUCACB10, SUCACB19 | Rigid CrystalPredictor (1.x), DMACRYS (2.0.2) | Nizar Issa | 2012 | See Study_ID=10 | \CHEMISTRY_CPOSS\SuccinicAcidCocrystals\Succinic | planar | 0 | MP2/6-31G(d,p) | 0 |  |  | AA1101 | P21/n | 8 | 9.7 | 22.156 | 4.9268 | 90 | 78.513 | 90 | LATT 1; SYMM -X +1/2, +Y +1/2, -Z +1/2 | 1.5119 | 0.751 |  | -89.83 | -72.37 | -89.83 | 0 | 0 | 0 | 1 |  | 0 |  | 0 | Rigid CrystalPredictor + MP2 6-31G(d,p) DMA +FIT
SUCACB | C4 H6 O4 | 20 | Succinic Acid | Butan-1,4-dioic acid |  | SUCACB03, SUCACB07, SUCACB10, SUCACB19 | Rigid CrystalPredictor (1.x), DMACRYS (2.0.2) | Nizar Issa | 2012 | See Study_ID=10 | \CHEMISTRY_CPOSS\SuccinicAcidCocrystals\Succinic | planar | 0 | MP2/6-31G(d,p) | 0 |  |  | A581 | C2/c | 4 | 13.0139 | 8.2879 | 12.5184 | 90 | 61.02 | 90 | LATT 7; SYMM -X , +Y , -Z +1/2 | 1.3281 | 0.6576 |  | -89.82 | -22.4 | -89.82 | 0 | 0 | 0 | 1 |  | 0 |  | 0 | Rigid CrystalPredictor + MP2 6-31G(d,p) DMA +FIT
SUCACB | C4 H6 O4 | 20 | Succinic Acid | Butan-1,4-dioic acid |  | SUCACB03, SUCACB07, SUCACB10, SUCACB19 | Rigid CrystalPredictor (1.x), DMACRYS (2.0.2) | Nizar Issa | 2012 | See Study_ID=10 | \CHEMISTRY_CPOSS\SuccinicAcidCocrystals\Succinic | planar | 0 | MP2/6-31G(d,p) | 0 |  |  | AA1794 | P21/c | 8 | 13.9908 | 7.6969 | 10.4988 | 90 | 70.45 | 90 | LATT 1; SYMM -X , +Y +1/2, -Z +1/2 | 1.4724 | 0.726 |  | -89.82 | -67.99 | -89.82 | 0 | 0 | 0 | 1 |  | 0 |  | 0 | Rigid CrystalPredictor + MP2 6-31G(d,p) DMA +FIT
SUCACB | C4 H6 O4 | 20 | Succinic Acid | Butan-1,4-dioic acid |  | SUCACB03, SUCACB07, SUCACB10, SUCACB19 | Rigid CrystalPredictor (1.x), DMACRYS (2.0.2) | Nizar Issa | 2012 | See Study_ID=10 | \CHEMISTRY_CPOSS\SuccinicAcidCocrystals\Succinic | planar | 0 | MP2/6-31G(d,p) | 0 |  |  | A321 | P21/n | 4 | 20.4914 | 4.2028 | 6.4192 | 90 | 86.963 | 90 | LATT 1; SYMM -X +1/2, +Y +1/2, -Z +1/2 | 1.4208 | 0.7012 |  | -89.81 | -28.14 | -89.81 | 0 | 0 | 0 | 1 |  | 0 |  | 0 | Rigid CrystalPredictor + MP2 6-31G(d,p) DMA +FIT
SUCACB | C4 H6 O4 | 20 | Succinic Acid | Butan-1,4-dioic acid |  | SUCACB03, SUCACB07, SUCACB10, SUCACB19 | Rigid CrystalPredictor (1.x), DMACRYS (2.0.2) | Nizar Issa | 2012 | See Study_ID=10 | \CHEMISTRY_CPOSS\SuccinicAcidCocrystals\Succinic | planar | 0 | MP2/6-31G(d,p) | 0 |  |  | A625 | A2/n | 8 | 19.1349 | 4.0132 | 14.8479 | 90 | 85.132 | 90 | LATT 1; SYMM -X +1/2, +Y , -Z +1/2; SYMM +X , +Y +1/2, +Z +1/2; SYMM -X +1/2, +Y +1/2, -Z | 1.3808 | 0.6802 |  | -89.8 | -25.52 | -89.8 | 0 | 0 | 0 | 1 |  | 0 |  | 0 | Rigid CrystalPredictor + MP2 6-31G(d,p) DMA +FIT
SUCACB | C4 H6 O4 | 20 | Succinic Acid | Butan-1,4-dioic acid |  | SUCACB03, SUCACB07, SUCACB10, SUCACB19 | Rigid CrystalPredictor (1.x), DMACRYS (2.0.2) | Nizar Issa | 2012 | See Study_ID=10 | \CHEMISTRY_CPOSS\SuccinicAcidCocrystals\Succinic | planar | 0 | MP2/6-31G(d,p) | 0 |  |  | AA694 | P212121 | 8 | 5.2394 | 35.9021 | 5.6254 | 90 | 90 | 90 | LATT -1; SYMM +X +1/2, -Y +1/2, -Z ; SYMM -X , +Y +1/2, -Z +1/2; SYMM -X +1/2, -Y , +Z +1/2 | 1.4825 | 0.7338 |  | -89.8 | -68.24 | -89.8 | 0 | 0 | 0 | 1 |  | 0 |  | 0 | Rigid CrystalPredictor + MP2 6-31G(d,p) DMA +FIT
SUCACB | C4 H6 O4 | 20 | Succinic Acid | Butan-1,4-dioic acid |  | SUCACB03, SUCACB07, SUCACB10, SUCACB19 | Rigid CrystalPredictor (1.x), DMACRYS (2.0.2) | Nizar Issa | 2012 | See Study_ID=10 | \CHEMISTRY_CPOSS\SuccinicAcidCocrystals\Succinic | planar | 0 | MP2/6-31G(d,p) | 0 |  |  | AA1529 | P21 | 4 | 12.1988 | 7.9472 | 6.1464 | 90 | 119.074 | 90 | LATT -1; SYMM -X , +Y +1/2, -Z | 1.5061 | 0.7477 |  | -89.78 | -73.02 | -89.78 | 0 | 0 | 0 | 1 |  | 0 |  | 0 | Rigid CrystalPredictor + MP2 6-31G(d,p) DMA +FIT
SUCACB | C4 H6 O4 | 20 | Succinic Acid | Butan-1,4-dioic acid |  | SUCACB03, SUCACB07, SUCACB10, SUCACB19 | Rigid CrystalPredictor (1.x), DMACRYS (2.0.2) | Nizar Issa | 2012 | See Study_ID=10 | \CHEMISTRY_CPOSS\SuccinicAcidCocrystals\Succinic | planar | 0 | MP2/6-31G(d,p) | 0 |  |  | A430 | P21/c | 4 | 5.428 | 10.8313 | 10.775 | 90 | 70.862 | 90 | LATT 1; SYMM -X , +Y +1/2, -Z +1/2 | 1.3106 | 0.6456 |  | -89.77 | -20.29 | -89.77 | 0 | 0 | 0 | 1 |  | 0 |  | 0 | Rigid CrystalPredictor + MP2 6-31G(d,p) DMA +FIT
SUCACB | C4 H6 O4 | 20 | Succinic Acid | Butan-1,4-dioic acid |  | SUCACB03, SUCACB07, SUCACB10, SUCACB19 | Rigid CrystalPredictor (1.x), DMACRYS (2.0.2) | Nizar Issa | 2012 | See Study_ID=10 | \CHEMISTRY_CPOSS\SuccinicAcidCocrystals\Succinic | planar | 0 | MP2/6-31G(d,p) | 0 |  |  | AA766 | P21/a | 8 | 8.4671 | 5.5367 | 23.0402 | 90 | 84.522 | 90 | LATT 1; SYMM -X +1/2, +Y +1/2, -Z | 1.459 | 0.7238 |  | -89.77 | -63.99 | -89.77 | 0 | 0 | 0 | 1 |  | 0 |  | 0 | Rigid CrystalPredictor + MP2 6-31G(d,p) DMA +FIT
SUCACB | C4 H6 O4 | 20 | Succinic Acid | Butan-1,4-dioic acid |  | SUCACB03, SUCACB07, SUCACB10, SUCACB19 | Rigid CrystalPredictor (1.x), DMACRYS (2.0.2) | Nizar Issa | 2012 | See Study_ID=10 | \CHEMISTRY_CPOSS\SuccinicAcidCocrystals\Succinic | planar | 0 | MP2/6-31G(d,p) | 0 |  |  | AA6039 | P-1 | 4 | 5.3163 | 7.7114 | 14.8293 | 95.845 | 82.4 | 70.592 | LATT 1 | 1.3971 | 0.6844 |  | -89.76 | -48.9 | -89.76 | 0 | 0 | 0 | 1 |  | 0 |  | 0 | Rigid CrystalPredictor + MP2 6-31G(d,p) DMA +FIT
SUCACB | C4 H6 O4 | 20 | Succinic Acid | Butan-1,4-dioic acid |  | SUCACB03, SUCACB07, SUCACB10, SUCACB19 | Rigid CrystalPredictor (1.x), DMACRYS (2.0.2) | Nizar Issa | 2012 | See Study_ID=10 | \CHEMISTRY_CPOSS\SuccinicAcidCocrystals\Succinic | planar | 0 | MP2/6-31G(d,p) | 0 |  |  | A228 | P21/c | 4 | 11.5355 | 7.6772 | 7.4371 | 90 | 124.388 | 90 | LATT 1; SYMM -X , +Y +1/2, -Z +1/2 | 1.4431 | 0.7097 |  | -89.76 | -29.1 | -89.76 | 0 | 0 | 0 | 1 |  | 0 |  | 0 | Rigid CrystalPredictor + MP2 6-31G(d,p) DMA +FIT
SUCACB | C4 H6 O4 | 20 | Succinic Acid | Butan-1,4-dioic acid |  | SUCACB03, SUCACB07, SUCACB10, SUCACB19 | Rigid CrystalPredictor (1.x), DMACRYS (2.0.2) | Nizar Issa | 2012 | See Study_ID=10 | \CHEMISTRY_CPOSS\SuccinicAcidCocrystals\Succinic | planar | 0 | MP2/6-31G(d,p) | 0 |  |  | AA3764 | P212121 | 8 | 11.7486 | 12.5265 | 7.7232 | 90 | 90 | 90 | LATT -1; SYMM +X +1/2, -Y +1/2, -Z ; SYMM -X , +Y +1/2, -Z +1/2; SYMM -X +1/2, -Y , +Z +1/2 | 1.3802 | 0.6819 |  | -89.75 | -53.26 | -89.75 | 0 | 0 | 0 | 1 |  | 0 |  | 0 | Rigid CrystalPredictor + MP2 6-31G(d,p) DMA +FIT
SUCACB | C4 H6 O4 | 20 | Succinic Acid | Butan-1,4-dioic acid |  | SUCACB03, SUCACB07, SUCACB10, SUCACB19 | Rigid CrystalPredictor (1.x), DMACRYS (2.0.2) | Nizar Issa | 2012 | See Study_ID=10 | \CHEMISTRY_CPOSS\SuccinicAcidCocrystals\Succinic | planar | 0 | MP2/6-31G(d,p) | 0 |  |  | AA2481 | P-1 | 4 | 4.9103 | 25.5287 | 4.8812 | 92.507 | 70.566 | 110.591 | LATT 1 | 1.4571 | 0.7224 |  | -89.75 | -61.46 | -89.75 | 0 | 0 | 0 | 1 |  | 0 |  | 0 | Rigid CrystalPredictor + MP2 6-31G(d,p) DMA +FIT
SUCACB | C4 H6 O4 | 20 | Succinic Acid | Butan-1,4-dioic acid |  | SUCACB03, SUCACB07, SUCACB10, SUCACB19 | Rigid CrystalPredictor (1.x), DMACRYS (2.0.2) | Nizar Issa | 2012 | See Study_ID=10 | \CHEMISTRY_CPOSS\SuccinicAcidCocrystals\Succinic | planar | 0 | MP2/6-31G(d,p) | 0 |  |  | AA86 | P21/c | 8 | 14.436 | 5.4881 | 14.5793 | 90 | 65.548 | 90 | LATT 1; SYMM -X , +Y +1/2, -Z +1/2 | 1.4919 | 0.7377 |  | -89.75 | -72.41 | -89.75 | 0 | 0 | 0 | 1 |  | 0 |  | 0 | Rigid CrystalPredictor + MP2 6-31G(d,p) DMA +FIT
SUCACB | C4 H6 O4 | 20 | Succinic Acid | Butan-1,4-dioic acid |  | SUCACB03, SUCACB07, SUCACB10, SUCACB19 | Rigid CrystalPredictor (1.x), DMACRYS (2.0.2) | Nizar Issa | 2012 | See Study_ID=10 | \CHEMISTRY_CPOSS\SuccinicAcidCocrystals\Succinic | planar | 0 | MP2/6-31G(d,p) | 0 |  |  | AA634 | P21 | 4 | 7.9843 | 8.216 | 8.6083 | 90 | 98.64 | 90 | LATT -1; SYMM -X , +Y +1/2, -Z | 1.4049 | 0.6932 |  | -89.74 | -59.91 | -89.74 | 0 | 0 | 0 | 1 |  | 0 |  | 0 | Rigid CrystalPredictor + MP2 6-31G(d,p) DMA +FIT
SUCACB | C4 H6 O4 | 20 | Succinic Acid | Butan-1,4-dioic acid |  | SUCACB03, SUCACB07, SUCACB10, SUCACB19 | Rigid CrystalPredictor (1.x), DMACRYS (2.0.2) | Nizar Issa | 2012 | See Study_ID=10 | \CHEMISTRY_CPOSS\SuccinicAcidCocrystals\Succinic | planar | 0 | MP2/6-31G(d,p) | 0 |  |  | AA2833 | P21/n | 8 | 7.6848 | 19.4284 | 7.7363 | 90 | 66.428 | 90 | LATT 1; SYMM -X +1/2, +Y +1/2, -Z +1/2 | 1.4818 | 0.7309 |  | -89.74 | -63.85 | -89.74 | 0 | 0 | 0 | 1 |  | 0 |  | 0 | Rigid CrystalPredictor + MP2 6-31G(d,p) DMA +FIT
SUCACB | C4 H6 O4 | 20 | Succinic Acid | Butan-1,4-dioic acid |  | SUCACB03, SUCACB07, SUCACB10, SUCACB19 | Rigid CrystalPredictor (1.x), DMACRYS (2.0.2) | Nizar Issa | 2012 | See Study_ID=10 | \CHEMISTRY_CPOSS\SuccinicAcidCocrystals\Succinic | planar | 0 | MP2/6-31G(d,p) | 0 |  |  | AA476 | P21/c | 8 | 21.2627 | 5.275 | 9.4199 | 90 | 87.948 | 90 | LATT 1; SYMM -X , +Y +1/2, -Z +1/2 | 1.4857 | 0.7394 |  | -89.74 | -72.79 | -89.74 | 0 | 0 | 0 | 1 |  | 0 |  | 0 | Rigid CrystalPredictor + MP2 6-31G(d,p) DMA +FIT
SUCACB | C4 H6 O4 | 20 | Succinic Acid | Butan-1,4-dioic acid |  | SUCACB03, SUCACB07, SUCACB10, SUCACB19 | Rigid CrystalPredictor (1.x), DMACRYS (2.0.2) | Nizar Issa | 2012 | See Study_ID=10 | \CHEMISTRY_CPOSS\SuccinicAcidCocrystals\Succinic | planar | 0 | MP2/6-31G(d,p) | 0 |  |  | AA1667 | P21 | 4 | 11.3547 | 5.7886 | 8.0572 | 90 | 76.377 | 90 | LATT -1; SYMM -X , +Y +1/2, -Z | 1.524 | 0.7534 |  | -89.74 | -71.61 | -89.74 | 0 | 0 | 0 | 1 |  | 0 |  | 0 | Rigid CrystalPredictor + MP2 6-31G(d,p) DMA +FIT
SUCACB | C4 H6 O4 | 20 | Succinic Acid | Butan-1,4-dioic acid |  | SUCACB03, SUCACB07, SUCACB10, SUCACB19 | Rigid CrystalPredictor (1.x), DMACRYS (2.0.2) | Nizar Issa | 2012 | See Study_ID=10 | \CHEMISTRY_CPOSS\SuccinicAcidCocrystals\Succinic | planar | 0 | MP2/6-31G(d,p) | 0 |  |  | AA1188 | P21 | 4 | 7.2338 | 8.5783 | 9.5036 | 90 | 68.787 | 90 | LATT -1; SYMM -X , +Y +1/2, -Z | 1.4267 | 0.7022 |  | -89.73 | -54.35 | -89.73 | 0 | 0 | 0 | 1 |  | 0 |  | 0 | Rigid CrystalPredictor + MP2 6-31G(d,p) DMA +FIT
SUCACB | C4 H6 O4 | 20 | Succinic Acid | Butan-1,4-dioic acid |  | SUCACB03, SUCACB07, SUCACB10, SUCACB19 | Rigid CrystalPredictor (1.x), DMACRYS (2.0.2) | Nizar Issa | 2012 | See Study_ID=10 | \CHEMISTRY_CPOSS\SuccinicAcidCocrystals\Succinic | planar | 0 | MP2/6-31G(d,p) | 0 |  |  | AA1583 | P21/c | 8 | 10.1518 | 20.1806 | 5.3484 | 90 | 78.044 | 90 | LATT 1; SYMM -X , +Y +1/2, -Z +1/2 | 1.4634 | 0.7256 |  | -89.73 | -71.09 | -89.73 | 0 | 0 | 0 | 1 |  | 0 |  | 0 | Rigid CrystalPredictor + MP2 6-31G(d,p) DMA +FIT
SUCACB | C4 H6 O4 | 20 | Succinic Acid | Butan-1,4-dioic acid |  | SUCACB03, SUCACB07, SUCACB10, SUCACB19 | Rigid CrystalPredictor (1.x), DMACRYS (2.0.2) | Nizar Issa | 2012 | See Study_ID=10 | \CHEMISTRY_CPOSS\SuccinicAcidCocrystals\Succinic | planar | 0 | MP2/6-31G(d,p) | 0 |  |  | AA1786 | P-1 | 4 | 5.3107 | 17.7639 | 5.6067 | 85.066 | 89.595 | 87.383 | LATT 1 | 1.49 | 0.7395 |  | -89.73 | -71.36 | -89.73 | 0 | 0 | 0 | 1 |  | 0 |  | 0 | Rigid CrystalPredictor + MP2 6-31G(d,p) DMA +FIT
SUCACB | C4 H6 O4 | 20 | Succinic Acid | Butan-1,4-dioic acid |  | SUCACB03, SUCACB07, SUCACB10, SUCACB19 | Rigid CrystalPredictor (1.x), DMACRYS (2.0.2) | Nizar Issa | 2012 | See Study_ID=10 | \CHEMISTRY_CPOSS\SuccinicAcidCocrystals\Succinic | planar | 0 | MP2/6-31G(d,p) | 0 |  |  | A250 | Pbca | 8 | 7.4074 | 19.1829 | 7.6785 | 90 | 90 | 90 | LATT 1; SYMM +X +1/2, -Y +1/2, -Z ; SYMM -X , +Y +1/2, -Z +1/2; SYMM -X +1/2, -Y , +Z +1/2 | 1.4377 | 0.7082 |  | -89.72 | -28.85 | -89.72 | 0 | 0 | 0 | 1 |  | 0 |  | 0 | Rigid CrystalPredictor + MP2 6-31G(d,p) DMA +FIT
SUCACB | C4 H6 O4 | 20 | Succinic Acid | Butan-1,4-dioic acid |  | SUCACB03, SUCACB07, SUCACB10, SUCACB19 | Rigid CrystalPredictor (1.x), DMACRYS (2.0.2) | Nizar Issa | 2012 | See Study_ID=10 | \CHEMISTRY_CPOSS\SuccinicAcidCocrystals\Succinic | planar | 0 | MP2/6-31G(d,p) | 0 |  |  | AA4405 | P21/a | 8 | 4.9188 | 52.3102 | 4.4355 | 90 | 69.931 | 90 | LATT 1; SYMM -X +1/2, +Y +1/2, -Z | 1.4634 | 0.7245 |  | -89.72 | -63.63 | -89.72 | 0 | 0 | 0 | 1 |  | 0 |  | 0 | Rigid CrystalPredictor + MP2 6-31G(d,p) DMA +FIT
SUCACB | C4 H6 O4 | 20 | Succinic Acid | Butan-1,4-dioic acid |  | SUCACB03, SUCACB07, SUCACB10, SUCACB19 | Rigid CrystalPredictor (1.x), DMACRYS (2.0.2) | Nizar Issa | 2012 | See Study_ID=10 | \CHEMISTRY_CPOSS\SuccinicAcidCocrystals\Succinic | planar | 0 | MP2/6-31G(d,p) | 0 |  |  | AA454 | P21/c | 8 | 20.4115 | 5.1848 | 10.054 | 90 | 86.937 | 90 | LATT 1; SYMM -X , +Y +1/2, -Z +1/2 | 1.4765 | 0.73 |  | -89.72 | -64.51 | -89.72 | 0 | 0 | 0 | 1 |  | 0 |  | 0 | Rigid CrystalPredictor + MP2 6-31G(d,p) DMA +FIT
SUCACB | C4 H6 O4 | 20 | Succinic Acid | Butan-1,4-dioic acid |  | SUCACB03, SUCACB07, SUCACB10, SUCACB19 | Rigid CrystalPredictor (1.x), DMACRYS (2.0.2) | Nizar Issa | 2012 | See Study_ID=10 | \CHEMISTRY_CPOSS\SuccinicAcidCocrystals\Succinic | planar | 0 | MP2/6-31G(d,p) | 0 |  |  | AA4645 | P212121 | 8 | 16.9543 | 8.8564 | 7.7283 | 90 | 90 | 90 | LATT -1; SYMM +X +1/2, -Y +1/2, -Z ; SYMM -X , +Y +1/2, -Z +1/2; SYMM -X +1/2, -Y , +Z +1/2 | 1.3518 | 0.6683 |  | -89.69 | -45.09 | -89.69 | 0 | 0 | 0 | 1 |  | 0 |  | 0 | Rigid CrystalPredictor + MP2 6-31G(d,p) DMA +FIT
SUCACB | C4 H6 O4 | 20 | Succinic Acid | Butan-1,4-dioic acid |  | SUCACB03, SUCACB07, SUCACB10, SUCACB19 | Rigid CrystalPredictor (1.x), DMACRYS (2.0.2) | Nizar Issa | 2012 | See Study_ID=10 | \CHEMISTRY_CPOSS\SuccinicAcidCocrystals\Succinic | planar | 0 | MP2/6-31G(d,p) | 0 |  |  | AA2932 | P21/c | 8 | 9.4389 | 7.7082 | 15.373 | 90 | 87.523 | 90 | LATT 1; SYMM -X , +Y +1/2, -Z +1/2 | 1.4038 | 0.6946 |  | -89.69 | -53.06 | -89.69 | 0 | 0 | 0 | 1 |  | 0 |  | 0 | Rigid CrystalPredictor + MP2 6-31G(d,p) DMA +FIT
SUCACB | C4 H6 O4 | 20 | Succinic Acid | Butan-1,4-dioic acid |  | SUCACB03, SUCACB07, SUCACB10, SUCACB19 | Rigid CrystalPredictor (1.x), DMACRYS (2.0.2) | Nizar Issa | 2012 | See Study_ID=10 | \CHEMISTRY_CPOSS\SuccinicAcidCocrystals\Succinic | planar | 0 | MP2/6-31G(d,p) | 0 |  |  | A210 | P212121 | 4 | 5.0183 | 6.8835 | 15.0084 | 90 | 90 | 90 | LATT -1; SYMM +X +1/2, -Y +1/2, -Z ; SYMM -X , +Y +1/2, -Z +1/2; SYMM -X +1/2, -Y , +Z +1/2 | 1.5129 | 0.7492 |  | -89.68 | -36.41 | -89.68 | 0 | 0 | 0 | 1 |  | 0 |  | 0 | Rigid CrystalPredictor + MP2 6-31G(d,p) DMA +FIT
SUCACB | C4 H6 O4 | 20 | Succinic Acid | Butan-1,4-dioic acid |  | SUCACB03, SUCACB07, SUCACB10, SUCACB19 | Rigid CrystalPredictor (1.x), DMACRYS (2.0.2) | Nizar Issa | 2012 | See Study_ID=10 | \CHEMISTRY_CPOSS\SuccinicAcidCocrystals\Succinic | planar | 0 | MP2/6-31G(d,p) | 0 |  |  | AA995 | P21/a | 8 | 16.3144 | 8.2278 | 8.1886 | 90 | 86.037 | 90 | LATT 1; SYMM -X +1/2, +Y +1/2, -Z | 1.4306 | 0.7037 |  | -89.67 | -59.17 | -89.67 | 0 | 0 | 0 | 1 |  | 0 |  | 0 | Rigid CrystalPredictor + MP2 6-31G(d,p) DMA +FIT
SUCACB | C4 H6 O4 | 20 | Succinic Acid | Butan-1,4-dioic acid |  | SUCACB03, SUCACB07, SUCACB10, SUCACB19 | Rigid CrystalPredictor (1.x), DMACRYS (2.0.2) | Nizar Issa | 2012 | See Study_ID=10 | \CHEMISTRY_CPOSS\SuccinicAcidCocrystals\Succinic | planar | 0 | MP2/6-31G(d,p) | 0 |  |  | AA4137 | P21/c | 8 | 7.5874 | 53.4122 | 5.9358 | 90 | 68.42 | 90 | LATT 1; SYMM -X , +Y +1/2, -Z +1/2 | 0.7013 | 0.3465 |  | -89.66 | -42.77 | -89.66 | 0 | 0 | 0 | 1 |  | 0 |  | 0 | Rigid CrystalPredictor + MP2 6-31G(d,p) DMA +FIT
SUCACB | C4 H6 O4 | 20 | Succinic Acid | Butan-1,4-dioic acid |  | SUCACB03, SUCACB07, SUCACB10, SUCACB19 | Rigid CrystalPredictor (1.x), DMACRYS (2.0.2) | Nizar Issa | 2012 | See Study_ID=10 | \CHEMISTRY_CPOSS\SuccinicAcidCocrystals\Succinic | planar | 0 | MP2/6-31G(d,p) | 0 |  |  | AA431 | P21/c | 8 | 20.7508 | 5.2313 | 10.3872 | 90 | 74.437 | 90 | LATT 1; SYMM -X , +Y +1/2, -Z +1/2 | 1.4442 | 0.7149 |  | -89.66 | -62.4 | -89.66 | 0 | 0 | 0 | 1 |  | 0 |  | 0 | Rigid CrystalPredictor + MP2 6-31G(d,p) DMA +FIT
SUCACB | C4 H6 O4 | 20 | Succinic Acid | Butan-1,4-dioic acid |  | SUCACB03, SUCACB07, SUCACB10, SUCACB19 | Rigid CrystalPredictor (1.x), DMACRYS (2.0.2) | Nizar Issa | 2012 | See Study_ID=10 | \CHEMISTRY_CPOSS\SuccinicAcidCocrystals\Succinic | planar | 0 | MP2/6-31G(d,p) | 0 |  |  | AA3874 | P21/n | 8 | 7.8959 | 19.3485 | 7.6867 | 90 | 75.561 | 90 | LATT 1; SYMM -X +1/2, +Y +1/2, -Z +1/2 | 1.3794 | 0.6841 |  | -89.62 | -48.65 | -89.62 | 0 | 0 | 0 | 1 |  | 0 |  | 0 | Rigid CrystalPredictor + MP2 6-31G(d,p) DMA +FIT
SUCACB | C4 H6 O4 | 20 | Succinic Acid | Butan-1,4-dioic acid |  | SUCACB03, SUCACB07, SUCACB10, SUCACB19 | Rigid CrystalPredictor (1.x), DMACRYS (2.0.2) | Nizar Issa | 2012 | See Study_ID=10 | \CHEMISTRY_CPOSS\SuccinicAcidCocrystals\Succinic | planar | 0 | MP2/6-31G(d,p) | 0 |  |  | AA5895 | P212121 | 8 | 13.2156 | 11.1145 | 7.7023 | 90 | 90 | 90 | LATT -1; SYMM +X +1/2, -Y +1/2, -Z ; SYMM -X , +Y +1/2, -Z +1/2; SYMM -X +1/2, -Y , +Z +1/2 | 1.3866 | 0.6846 |  | -89.62 | -49.22 | -89.62 | 0 | 0 | 0 | 1 |  | 0 |  | 0 | Rigid CrystalPredictor + MP2 6-31G(d,p) DMA +FIT
SUCACB | C4 H6 O4 | 20 | Succinic Acid | Butan-1,4-dioic acid |  | SUCACB03, SUCACB07, SUCACB10, SUCACB19 | Rigid CrystalPredictor (1.x), DMACRYS (2.0.2) | Nizar Issa | 2012 | See Study_ID=10 | \CHEMISTRY_CPOSS\SuccinicAcidCocrystals\Succinic | planar | 0 | MP2/6-31G(d,p) | 0 |  |  | AA4443 | P212121 | 8 | 11.1156 | 13.2145 | 7.7023 | 90 | 90 | 90 | LATT -1; SYMM +X +1/2, -Y +1/2, -Z ; SYMM -X , +Y +1/2, -Z +1/2; SYMM -X +1/2, -Y , +Z +1/2 | 1.3866 | 0.6855 |  | -89.62 | -49.22 | -89.62 | 0 | 0 | 0 | 1 |  | 0 |  | 0 | Rigid CrystalPredictor + MP2 6-31G(d,p) DMA +FIT
SUCACB | C4 H6 O4 | 20 | Succinic Acid | Butan-1,4-dioic acid |  | SUCACB03, SUCACB07, SUCACB10, SUCACB19 | Rigid CrystalPredictor (1.x), DMACRYS (2.0.2) | Nizar Issa | 2012 | See Study_ID=10 | \CHEMISTRY_CPOSS\SuccinicAcidCocrystals\Succinic | planar | 0 | MP2/6-31G(d,p) | 0 |  |  | AA1179 | P21/c | 8 | 12.7343 | 11.9103 | 8.4127 | 90 | 121.287 | 90 | LATT 1; SYMM -X , +Y +1/2, -Z +1/2 | 1.4387 | 0.7118 |  | -89.61 | -64.5 | -89.61 | 0 | 0 | 0 | 1 |  | 0 |  | 0 | Rigid CrystalPredictor + MP2 6-31G(d,p) DMA +FIT
SUCACB | C4 H6 O4 | 20 | Succinic Acid | Butan-1,4-dioic acid |  | SUCACB03, SUCACB07, SUCACB10, SUCACB19 | Rigid CrystalPredictor (1.x), DMACRYS (2.0.2) | Nizar Issa | 2012 | See Study_ID=10 | \CHEMISTRY_CPOSS\SuccinicAcidCocrystals\Succinic | planar | 0 | MP2/6-31G(d,p) | 0 |  |  | AA5023 | P21/c | 8 | 4.7234 | 48.3468 | 5.5707 | 90 | 56.683 | 90 | LATT 1; SYMM -X , +Y +1/2, -Z +1/2 | 1.4757 | 0.7308 |  | -89.61 | -63.98 | -89.61 | 0 | 0 | 0 | 1 |  | 0 |  | 0 | Rigid CrystalPredictor + MP2 6-31G(d,p) DMA +FIT
SUCACB | C4 H6 O4 | 20 | Succinic Acid | Butan-1,4-dioic acid |  | SUCACB03, SUCACB07, SUCACB10, SUCACB19 | Rigid CrystalPredictor (1.x), DMACRYS (2.0.2) | Nizar Issa | 2012 | See Study_ID=10 | \CHEMISTRY_CPOSS\SuccinicAcidCocrystals\Succinic | planar | 0 | MP2/6-31G(d,p) | 0 |  |  | A235 | Pbca | 8 | 21.1336 | 6.7726 | 7.6775 | 90 | 90 | 90 | LATT 1; SYMM +X +1/2, -Y +1/2, -Z ; SYMM -X , +Y +1/2, -Z +1/2; SYMM -X +1/2, -Y , +Z +1/2 | 1.4276 | 0.7067 |  | -89.6 | -29.74 | -89.6 | 0 | 0 | 0 | 0 |  | 0 |  | 0 | Rigid CrystalPredictor + MP2 6-31G(d,p) DMA +FIT
SUCACB | C4 H6 O4 | 20 | Succinic Acid | Butan-1,4-dioic acid |  | SUCACB03, SUCACB07, SUCACB10, SUCACB19 | Rigid CrystalPredictor (1.x), DMACRYS (2.0.2) | Nizar Issa | 2012 | See Study_ID=10 | \CHEMISTRY_CPOSS\SuccinicAcidCocrystals\Succinic | planar | 0 | MP2/6-31G(d,p) | 0 |  |  | AA1183 | P212121 | 8 | 6.7794 | 20.6945 | 7.6905 | 90 | 90 | 90 | LATT -1; SYMM +X +1/2, -Y +1/2, -Z ; SYMM -X , +Y +1/2, -Z +1/2; SYMM -X +1/2, -Y , +Z +1/2 | 1.4539 | 0.7159 |  | -89.6 | -64.11 | -89.6 | 0 | 0 | 0 | 0 |  | 0 |  | 0 | Rigid CrystalPredictor + MP2 6-31G(d,p) DMA +FIT
SUCACB | C4 H6 O4 | 20 | Succinic Acid | Butan-1,4-dioic acid |  | SUCACB03, SUCACB07, SUCACB10, SUCACB19 | Rigid CrystalPredictor (1.x), DMACRYS (2.0.2) | Nizar Issa | 2012 | See Study_ID=10 | \CHEMISTRY_CPOSS\SuccinicAcidCocrystals\Succinic | planar | 0 | MP2/6-31G(d,p) | 0 |  |  | A96 | P212121 | 4 | 7.206 | 7.2049 | 10.6351 | 90 | 90 | 90 | LATT -1; SYMM +X +1/2, -Y +1/2, -Z ; SYMM -X , +Y +1/2, -Z +1/2; SYMM -X +1/2, -Y , +Z +1/2 | 1.4205 | 0.7075 |  | -89.59 | -28.89 | -89.59 | 0 | 0 | 0 | 1 |  | 0 |  | 0 | Rigid CrystalPredictor + MP2 6-31G(d,p) DMA +FIT
SUCACB | C4 H6 O4 | 20 | Succinic Acid | Butan-1,4-dioic acid |  | SUCACB03, SUCACB07, SUCACB10, SUCACB19 | Rigid CrystalPredictor (1.x), DMACRYS (2.0.2) | Nizar Issa | 2012 | See Study_ID=10 | \CHEMISTRY_CPOSS\SuccinicAcidCocrystals\Succinic | planar | 0 | MP2/6-31G(d,p) | 0 |  |  | AA4010 | P212121 | 8 | 21.2431 | 7.7121 | 7.145 | 90 | 90 | 90 | LATT -1; SYMM +X +1/2, -Y +1/2, -Z ; SYMM -X , +Y +1/2, -Z +1/2; SYMM -X +1/2, -Y , +Z +1/2 | 1.3401 | 0.6634 |  | -89.58 | -40.98 | -89.58 | 0 | 0 | 0 | 1 |  | 0 |  | 0 | Rigid CrystalPredictor + MP2 6-31G(d,p) DMA +FIT
SUCACB | C4 H6 O4 | 20 | Succinic Acid | Butan-1,4-dioic acid |  | SUCACB03, SUCACB07, SUCACB10, SUCACB19 | Rigid CrystalPredictor (1.x), DMACRYS (2.0.2) | Nizar Issa | 2012 | See Study_ID=10 | \CHEMISTRY_CPOSS\SuccinicAcidCocrystals\Succinic | planar | 0 | MP2/6-31G(d,p) | 0 |  |  | AA2540 | P21/n | 8 | 5.3564 | 10.476 | 19.1758 | 90 | 88.303 | 90 | LATT 1; SYMM -X +1/2, +Y +1/2, -Z +1/2 | 1.4585 | 0.7223 |  | -89.58 | -64.81 | -89.58 | 0 | 0 | 0 | 1 |  | 0 |  | 0 | Rigid CrystalPredictor + MP2 6-31G(d,p) DMA +FIT
SUCACB | C4 H6 O4 | 20 | Succinic Acid | Butan-1,4-dioic acid |  | SUCACB03, SUCACB07, SUCACB10, SUCACB19 | Rigid CrystalPredictor (1.x), DMACRYS (2.0.2) | Nizar Issa | 2012 | See Study_ID=10 | \CHEMISTRY_CPOSS\SuccinicAcidCocrystals\Succinic | planar | 0 | MP2/6-31G(d,p) | 0 |  |  | AA2549 | P212121 | 8 | 5.3853 | 26.6824 | 7.7168 | 90 | 90 | 90 | LATT -1; SYMM +X +1/2, -Y +1/2, -Z ; SYMM -X , +Y +1/2, -Z +1/2; SYMM -X +1/2, -Y , +Z +1/2 | 1.4147 | 0.6993 |  | -89.57 | -53.99 | -89.57 | 0 | 0 | 0 | 1 |  | 0 |  | 0 | Rigid CrystalPredictor + MP2 6-31G(d,p) DMA +FIT
SUCACB | C4 H6 O4 | 20 | Succinic Acid | Butan-1,4-dioic acid |  | SUCACB03, SUCACB07, SUCACB10, SUCACB19 | Rigid CrystalPredictor (1.x), DMACRYS (2.0.2) | Nizar Issa | 2012 | See Study_ID=10 | \CHEMISTRY_CPOSS\SuccinicAcidCocrystals\Succinic | planar | 0 | MP2/6-31G(d,p) | 0 |  |  | AA4943 | P-1 | 4 | 13.4723 | 7.677 | 7.6727 | 76.395 | 120.175 | 69.921 | LATT 1 | 1.4078 | 0.6975 |  | -89.55 | -54.23 | -89.55 | 0 | 0 | 0 | 1 |  | 0 |  | 0 | Rigid CrystalPredictor + MP2 6-31G(d,p) DMA +FIT
SUCACB | C4 H6 O4 | 20 | Succinic Acid | Butan-1,4-dioic acid |  | SUCACB03, SUCACB07, SUCACB10, SUCACB19 | Rigid CrystalPredictor (1.x), DMACRYS (2.0.2) | Nizar Issa | 2012 | See Study_ID=10 | \CHEMISTRY_CPOSS\SuccinicAcidCocrystals\Succinic | planar | 0 | MP2/6-31G(d,p) | 0 |  |  | A294 | Pbcn | 8 | 10.5097 | 13.6068 | 7.6944 | 90 | 90 | 90 | LATT 1; SYMM +X +1/2, -Y +1/2, -Z ; SYMM -X , +Y , -Z +1/2; SYMM -X +1/2, -Y +1/2, +Z +1/2 | 1.4257 | 0.6972 |  | -89.54 | -31.43 | -89.54 | 0 | 0 | 0 | 0 |  | 0 |  | 0 | Rigid CrystalPredictor + MP2 6-31G(d,p) DMA +FIT
SUCACB | C4 H6 O4 | 20 | Succinic Acid | Butan-1,4-dioic acid |  | SUCACB03, SUCACB07, SUCACB10, SUCACB19 | Rigid CrystalPredictor (1.x), DMACRYS (2.0.2) | Nizar Issa | 2012 | See Study_ID=10 | \CHEMISTRY_CPOSS\SuccinicAcidCocrystals\Succinic | planar | 0 | MP2/6-31G(d,p) | 0 |  |  | AA3205 | P-1 | 4 | 15.3666 | 5.5516 | 7.2959 | 66.04 | 109.055 | 108.016 | LATT 1 | 1.4905 | 0.7338 |  | -89.53 | -66.68 | -89.53 | 0 | 0 | 0 | 1 |  | 0 |  | 0 | Rigid CrystalPredictor + MP2 6-31G(d,p) DMA +FIT
SUCACB | C4 H6 O4 | 20 | Succinic Acid | Butan-1,4-dioic acid |  | SUCACB03, SUCACB07, SUCACB10, SUCACB19 | Rigid CrystalPredictor (1.x), DMACRYS (2.0.2) | Nizar Issa | 2012 | See Study_ID=10 | \CHEMISTRY_CPOSS\SuccinicAcidCocrystals\Succinic | planar | 0 | MP2/6-31G(d,p) | 0 |  |  | A600 | A2/n | 8 | 12.8036 | 12.368 | 9.1678 | 90 | 50.456 | 90 | LATT 1; SYMM -X +1/2, +Y , -Z +1/2; SYMM +X , +Y +1/2, +Z +1/2; SYMM -X +1/2, +Y +1/2, -Z | 1.4013 | 0.6927 |  | -89.52 | -28.28 | -89.52 | 0 | 0 | 0 | 1 |  | 0 |  | 0 | Rigid CrystalPredictor + MP2 6-31G(d,p) DMA +FIT
SUCACB | C4 H6 O4 | 20 | Succinic Acid | Butan-1,4-dioic acid |  | SUCACB03, SUCACB07, SUCACB10, SUCACB19 | Rigid CrystalPredictor (1.x), DMACRYS (2.0.2) | Nizar Issa | 2012 | See Study_ID=10 | \CHEMISTRY_CPOSS\SuccinicAcidCocrystals\Succinic | planar | 0 | MP2/6-31G(d,p) | 0 |  |  | AA2192 | P21/c | 8 | 7.7034 | 14.4879 | 10.065 | 90 | 84.882 | 90 | LATT 1; SYMM -X , +Y +1/2, -Z +1/2 | 1.4021 | 0.6914 |  | -89.52 | -53.27 | -89.52 | 0 | 0 | 0 | 1 |  | 0 |  | 0 | Rigid CrystalPredictor + MP2 6-31G(d,p) DMA +FIT
SUCACB | C4 H6 O4 | 20 | Succinic Acid | Butan-1,4-dioic acid |  | SUCACB03, SUCACB07, SUCACB10, SUCACB19 | Rigid CrystalPredictor (1.x), DMACRYS (2.0.2) | Nizar Issa | 2012 | See Study_ID=10 | \CHEMISTRY_CPOSS\SuccinicAcidCocrystals\Succinic | planar | 0 | MP2/6-31G(d,p) | 0 |  |  | AA3582 | P21/c | 8 | 5.2357 | 10.6748 | 19.5138 | 90 | 82.731 | 90 | LATT 1; SYMM -X , +Y +1/2, -Z +1/2 | 1.45 | 0.7171 |  | -89.52 | -61.44 | -89.52 | 0 | 0 | 0 | 1 |  | 0 |  | 0 | Rigid CrystalPredictor + MP2 6-31G(d,p) DMA +FIT
SUCACB | C4 H6 O4 | 20 | Succinic Acid | Butan-1,4-dioic acid |  | SUCACB03, SUCACB07, SUCACB10, SUCACB19 | Rigid CrystalPredictor (1.x), DMACRYS (2.0.2) | Nizar Issa | 2012 | See Study_ID=10 | \CHEMISTRY_CPOSS\SuccinicAcidCocrystals\Succinic | planar | 0 | MP2/6-31G(d,p) | 0 |  |  | AA6943 | P21/c | 8 | 30.7339 | 4.0233 | 9.2645 | 90 | 71.122 | 90 | LATT 1; SYMM -X , +Y +1/2, -Z +1/2 | 1.4472 | 0.7114 |  | -89.5 | -61.77 | -89.5 | 0 | 0 | 0 | 1 |  | 0 |  | 0 | Rigid CrystalPredictor + MP2 6-31G(d,p) DMA +FIT
SUCACB | C4 H6 O4 | 20 | Succinic Acid | Butan-1,4-dioic acid |  | SUCACB03, SUCACB07, SUCACB10, SUCACB19 | Rigid CrystalPredictor (1.x), DMACRYS (2.0.2) | Nizar Issa | 2012 | See Study_ID=10 | \CHEMISTRY_CPOSS\SuccinicAcidCocrystals\Succinic | planar | 0 | MP2/6-31G(d,p) | 0 |  |  | AA2250 | P21/c | 8 | 10.0748 | 7.7123 | 15.3273 | 90 | 105.695 | 90 | LATT 1; SYMM -X , +Y +1/2, -Z +1/2 | 1.3682 | 0.6726 |  | -89.49 | -48.81 | -89.49 | 0 | 0 | 0 | 1 |  | 0 |  | 0 | Rigid CrystalPredictor + MP2 6-31G(d,p) DMA +FIT
SUCACB | C4 H6 O4 | 20 | Succinic Acid | Butan-1,4-dioic acid |  | SUCACB03, SUCACB07, SUCACB10, SUCACB19 | Rigid CrystalPredictor (1.x), DMACRYS (2.0.2) | Nizar Issa | 2012 | See Study_ID=10 | \CHEMISTRY_CPOSS\SuccinicAcidCocrystals\Succinic | planar | 0 | MP2/6-31G(d,p) | 0 |  |  | AA3547 | P212121 | 8 | 5.5767 | 7.7436 | 26.0193 | 90 | 90 | 90 | LATT -1; SYMM +X +1/2, -Y +1/2, -Z ; SYMM -X , +Y +1/2, -Z +1/2; SYMM -X +1/2, -Y , +Z +1/2 | 1.3962 | 0.6911 |  | -89.49 | -54.15 | -89.49 | 0 | 0 | 0 | 1 |  | 0 |  | 0 | Rigid CrystalPredictor + MP2 6-31G(d,p) DMA +FIT
SUCACB | C4 H6 O4 | 20 | Succinic Acid | Butan-1,4-dioic acid |  | SUCACB03, SUCACB07, SUCACB10, SUCACB19 | Rigid CrystalPredictor (1.x), DMACRYS (2.0.2) | Nizar Issa | 2012 | See Study_ID=10 | \CHEMISTRY_CPOSS\SuccinicAcidCocrystals\Succinic | planar | 0 | MP2/6-31G(d,p) | 0 |  |  | AA3796 | P21/a | 8 | 5.3735 | 28.5257 | 7.6804 | 90 | 70.937 | 90 | LATT 1; SYMM -X +1/2, +Y +1/2, -Z | 1.4098 | 0.6953 |  | -89.47 | -53.06 | -89.47 | 0 | 0 | 0 | 1 |  | 0 |  | 0 | Rigid CrystalPredictor + MP2 6-31G(d,p) DMA +FIT
SUCACB | C4 H6 O4 | 20 | Succinic Acid | Butan-1,4-dioic acid |  | SUCACB03, SUCACB07, SUCACB10, SUCACB19 | Rigid CrystalPredictor (1.x), DMACRYS (2.0.2) | Nizar Issa | 2012 | See Study_ID=10 | \CHEMISTRY_CPOSS\SuccinicAcidCocrystals\Succinic | planar | 0 | MP2/6-31G(d,p) | 0 |  |  | AA4510 | P212121 | 8 | 14.5985 | 9.9438 | 7.7102 | 90 | 90 | 90 | LATT -1; SYMM +X +1/2, -Y +1/2, -Z ; SYMM -X , +Y +1/2, -Z +1/2; SYMM -X +1/2, -Y , +Z +1/2 | 1.4016 | 0.6923 |  | -89.46 | -49.34 | -89.46 | 0 | 0 | 0 | 1 |  | 0 |  | 0 | Rigid CrystalPredictor + MP2 6-31G(d,p) DMA +FIT
SUCACB | C4 H6 O4 | 20 | Succinic Acid | Butan-1,4-dioic acid |  | SUCACB03, SUCACB07, SUCACB10, SUCACB19 | Rigid CrystalPredictor (1.x), DMACRYS (2.0.2) | Nizar Issa | 2012 | See Study_ID=10 | \CHEMISTRY_CPOSS\SuccinicAcidCocrystals\Succinic | planar | 0 | MP2/6-31G(d,p) | 0 |  |  | A590 | C2/c | 4 | 25.7447 | 4.9058 | 9.1231 | 90 | 70.008 | 90 | LATT 7; SYMM -X , +Y , -Z +1/2 | 1.4488 | 0.7168 |  | -89.46 | -28.96 | -89.46 | 0 | 0 | 0 | 1 |  | 0 |  | 0 | Rigid CrystalPredictor + MP2 6-31G(d,p) DMA +FIT
SUCACB | C4 H6 O4 | 20 | Succinic Acid | Butan-1,4-dioic acid |  | SUCACB03, SUCACB07, SUCACB10, SUCACB19 | Rigid CrystalPredictor (1.x), DMACRYS (2.0.2) | Nizar Issa | 2012 | See Study_ID=10 | \CHEMISTRY_CPOSS\SuccinicAcidCocrystals\Succinic | planar | 0 | MP2/6-31G(d,p) | 0 |  |  | AA2126 | P-1 | 4 | 5.8577 | 5.1392 | 17.9818 | 89.92 | 84.082 | 90.776 | LATT 1 | 1.4569 | 0.7203 |  | -89.46 | -63.47 | -89.46 | 0 | 0 | 0 | 1 |  | 0 |  | 0 | Rigid CrystalPredictor + MP2 6-31G(d,p) DMA +FIT
SUCACB | C4 H6 O4 | 20 | Succinic Acid | Butan-1,4-dioic acid |  | SUCACB03, SUCACB07, SUCACB10, SUCACB19 | Rigid CrystalPredictor (1.x), DMACRYS (2.0.2) | Nizar Issa | 2012 | See Study_ID=10 | \CHEMISTRY_CPOSS\SuccinicAcidCocrystals\Succinic | planar | 0 | MP2/6-31G(d,p) | 0 |  |  | AA6584 | P21/c | 8 | 4.9314 | 64.848 | 8.0686 | 90 | 111.733 | 90 | LATT 1; SYMM -X , +Y +1/2, -Z +1/2 | 0.6545 | 0.3235 |  | -89.45 | -43.53 | -89.45 | 0 | 0 | 0 | 1 |  | 0 |  | 0 | Rigid CrystalPredictor + MP2 6-31G(d,p) DMA +FIT
SUCACB | C4 H6 O4 | 20 | Succinic Acid | Butan-1,4-dioic acid |  | SUCACB03, SUCACB07, SUCACB10, SUCACB19 | Rigid CrystalPredictor (1.x), DMACRYS (2.0.2) | Nizar Issa | 2012 | See Study_ID=10 | \CHEMISTRY_CPOSS\SuccinicAcidCocrystals\Succinic | planar | 0 | MP2/6-31G(d,p) | 0 |  |  | AA6583 | P21/c | 8 | 4.9314 | 55.5102 | 7.7431 | 90 | 104.54 | 90 | LATT 1; SYMM -X , +Y +1/2, -Z +1/2 | 0.7646 | 0.3766 |  | -89.45 | -43.53 | -89.45 | 0 | 0 | 0 | 1 |  | 0 |  | 0 | Rigid CrystalPredictor + MP2 6-31G(d,p) DMA +FIT
SUCACB | C4 H6 O4 | 20 | Succinic Acid | Butan-1,4-dioic acid |  | SUCACB03, SUCACB07, SUCACB10, SUCACB19 | Rigid CrystalPredictor (1.x), DMACRYS (2.0.2) | Nizar Issa | 2012 | See Study_ID=10 | \CHEMISTRY_CPOSS\SuccinicAcidCocrystals\Succinic | planar | 0 | MP2/6-31G(d,p) | 0 |  |  | A283 | Pbcn | 8 | 14.2809 | 7.2055 | 10.634 | 90 | 90 | 90 | LATT 1; SYMM +X +1/2, -Y +1/2, -Z ; SYMM -X , +Y , -Z +1/2; SYMM -X +1/2, -Y +1/2, +Z +1/2 | 1.4336 | 0.7098 |  | -89.45 | -30.58 | -89.45 | 0 | 0 | 0 | 1 |  | 0 |  | 0 | Rigid CrystalPredictor + MP2 6-31G(d,p) DMA +FIT
SUCACB | C4 H6 O4 | 20 | Succinic Acid | Butan-1,4-dioic acid |  | SUCACB03, SUCACB07, SUCACB10, SUCACB19 | Rigid CrystalPredictor (1.x), DMACRYS (2.0.2) | Nizar Issa | 2012 | See Study_ID=10 | \CHEMISTRY_CPOSS\SuccinicAcidCocrystals\Succinic | planar | 0 | MP2/6-31G(d,p) | 0 |  |  | AA6592 | P-1 | 4 | 41.1186 | 4.9318 | 7.7433 | 75.462 | 86.47 | 82.925 | LATT 1 | 0.5203 | 0.2557 |  | -89.44 | -43.56 | -89.44 | 0 | 0 | 0 | 1 |  | 0 |  | 0 | Rigid CrystalPredictor + MP2 6-31G(d,p) DMA +FIT
SUCACB | C4 H6 O4 | 20 | Succinic Acid | Butan-1,4-dioic acid |  | SUCACB03, SUCACB07, SUCACB10, SUCACB19 | Rigid CrystalPredictor (1.x), DMACRYS (2.0.2) | Nizar Issa | 2012 | See Study_ID=10 | \CHEMISTRY_CPOSS\SuccinicAcidCocrystals\Succinic | planar | 0 | MP2/6-31G(d,p) | 0 |  |  | AA4728 | P-1 | 4 | 8.9003 | 8.8576 | 8.4092 | 60.095 | 72.827 | 76.844 | LATT 1 | 1.4354 | 0.7129 |  | -89.44 | -64.01 | -89.44 | 0 | 0 | 0 | 1 |  | 0 |  | 0 | Rigid CrystalPredictor + MP2 6-31G(d,p) DMA +FIT
SUCACB | C4 H6 O4 | 20 | Succinic Acid | Butan-1,4-dioic acid |  | SUCACB03, SUCACB07, SUCACB10, SUCACB19 | Rigid CrystalPredictor (1.x), DMACRYS (2.0.2) | Nizar Issa | 2012 | See Study_ID=10 | \CHEMISTRY_CPOSS\SuccinicAcidCocrystals\Succinic | planar | 0 | MP2/6-31G(d,p) | 0 |  |  | AA3410 | P-1 | 4 | 31.1156 | 7.7211 | 4.8394 | 72.003 | 95.16 | 90.356 | LATT 1 | 0.7124 | 0.3517 |  | -89.43 | -48.18 | -89.43 | 0 | 0 | 0 | 1 |  | 0 |  | 0 | Rigid CrystalPredictor + MP2 6-31G(d,p) DMA +FIT
SUCACB | C4 H6 O4 | 20 | Succinic Acid | Butan-1,4-dioic acid |  | SUCACB03, SUCACB07, SUCACB10, SUCACB19 | Rigid CrystalPredictor (1.x), DMACRYS (2.0.2) | Nizar Issa | 2012 | See Study_ID=10 | \CHEMISTRY_CPOSS\SuccinicAcidCocrystals\Succinic | planar | 0 | MP2/6-31G(d,p) | 0 |  |  | AA6479 | P21/n | 8 | 7.6375 | 19.6551 | 7.6782 | 90 | 91.553 | 90 | LATT 1; SYMM -X +1/2, +Y +1/2, -Z +1/2 | 1.3615 | 0.6693 |  | -89.43 | -48.72 | -89.43 | 0 | 0 | 0 | 1 |  | 0 |  | 0 | Rigid CrystalPredictor + MP2 6-31G(d,p) DMA +FIT
SUCACB | C4 H6 O4 | 20 | Succinic Acid | Butan-1,4-dioic acid |  | SUCACB03, SUCACB07, SUCACB10, SUCACB19 | Rigid CrystalPredictor (1.x), DMACRYS (2.0.2) | Nizar Issa | 2012 | See Study_ID=10 | \CHEMISTRY_CPOSS\SuccinicAcidCocrystals\Succinic | planar | 0 | MP2/6-31G(d,p) | 0 |  |  | AA1133 | P212121 | 8 | 7.6108 | 19.4171 | 7.6377 | 90 | 90 | 90 | LATT -1; SYMM +X +1/2, -Y +1/2, -Z ; SYMM -X , +Y +1/2, -Z +1/2; SYMM -X +1/2, -Y , +Z +1/2 | 1.3898 | 0.6892 |  | -89.43 | -56.53 | -89.43 | 0 | 0 | 0 | 1 |  | 0 |  | 0 | Rigid CrystalPredictor + MP2 6-31G(d,p) DMA +FIT
SUCACB | C4 H6 O4 | 20 | Succinic Acid | Butan-1,4-dioic acid |  | SUCACB03, SUCACB07, SUCACB10, SUCACB19 | Rigid CrystalPredictor (1.x), DMACRYS (2.0.2) | Nizar Issa | 2012 | See Study_ID=10 | \CHEMISTRY_CPOSS\SuccinicAcidCocrystals\Succinic | planar | 0 | MP2/6-31G(d,p) | 0 |  |  | AA4527 | P21/c | 8 | 8.4302 | 19.6073 | 7.7238 | 90 | 123.466 | 90 | LATT 1; SYMM -X , +Y +1/2, -Z +1/2 | 1.4729 | 0.7267 |  | -89.41 | -64.79 | -89.41 | 0 | 0 | 0 | 1 |  | 0 |  | 0 | Rigid CrystalPredictor + MP2 6-31G(d,p) DMA +FIT
SUCACB | C4 H6 O4 | 20 | Succinic Acid | Butan-1,4-dioic acid |  | SUCACB03, SUCACB07, SUCACB10, SUCACB19 | Rigid CrystalPredictor (1.x), DMACRYS (2.0.2) | Nizar Issa | 2012 | See Study_ID=10 | \CHEMISTRY_CPOSS\SuccinicAcidCocrystals\Succinic | planar | 0 | MP2/6-31G(d,p) | 0 |  |  | AA3955 | P21/n | 8 | 9.3342 | 15.5899 | 7.7181 | 90 | 86.719 | 90 | LATT 1; SYMM -X +1/2, +Y +1/2, -Z +1/2 | 1.399 | 0.6918 |  | -89.4 | -51.93 | -89.4 | 0 | 0 | 0 | 1 |  | 0 |  | 0 | Rigid CrystalPredictor + MP2 6-31G(d,p) DMA +FIT
SUCACB | C4 H6 O4 | 20 | Succinic Acid | Butan-1,4-dioic acid |  | SUCACB03, SUCACB07, SUCACB10, SUCACB19 | Rigid CrystalPredictor (1.x), DMACRYS (2.0.2) | Nizar Issa | 2012 | See Study_ID=10 | \CHEMISTRY_CPOSS\SuccinicAcidCocrystals\Succinic | planar | 0 | MP2/6-31G(d,p) | 0 |  |  | AA4615 | P21/c | 8 | 8.7369 | 17.2761 | 7.7394 | 90 | 72.074 | 90 | LATT 1; SYMM -X , +Y +1/2, -Z +1/2 | 1.4114 | 0.6934 |  | -89.4 | -55.36 | -89.4 | 0 | 0 | 0 | 1 |  | 0 |  | 0 | Rigid CrystalPredictor + MP2 6-31G(d,p) DMA +FIT
SUCACB | C4 H6 O4 | 20 | Succinic Acid | Butan-1,4-dioic acid |  | SUCACB03, SUCACB07, SUCACB10, SUCACB19 | Rigid CrystalPredictor (1.x), DMACRYS (2.0.2) | Nizar Issa | 2012 | See Study_ID=10 | \CHEMISTRY_CPOSS\SuccinicAcidCocrystals\Succinic | planar | 0 | MP2/6-31G(d,p) | 0 |  |  | AA2885 | P21/c | 8 | 5.1179 | 43.6056 | 4.9477 | 90 | 96.037 | 90 | LATT 1; SYMM -X , +Y +1/2, -Z +1/2 | 1.4286 | 0.7088 |  | -89.4 | -63.72 | -89.4 | 0 | 0 | 0 | 1 |  | 0 |  | 0 | Rigid CrystalPredictor + MP2 6-31G(d,p) DMA +FIT
SUCACB | C4 H6 O4 | 20 | Succinic Acid | Butan-1,4-dioic acid |  | SUCACB03, SUCACB07, SUCACB10, SUCACB19 | Rigid CrystalPredictor (1.x), DMACRYS (2.0.2) | Nizar Issa | 2012 | See Study_ID=10 | \CHEMISTRY_CPOSS\SuccinicAcidCocrystals\Succinic | planar | 0 | MP2/6-31G(d,p) | 0 |  |  | AA2518 | P-1 | 4 | 5.0806 | 11.306 | 9.1272 | 84.777 | 87.395 | 83.366 | LATT 1 | 1.5134 | 0.7511 |  | -89.4 | -74.58 | -89.4 | 0 | 0 | 0 | 1 |  | 0 |  | 0 | Rigid CrystalPredictor + MP2 6-31G(d,p) DMA +FIT
SUCACB | C4 H6 O4 | 20 | Succinic Acid | Butan-1,4-dioic acid |  | SUCACB03, SUCACB07, SUCACB10, SUCACB19 | Rigid CrystalPredictor (1.x), DMACRYS (2.0.2) | Nizar Issa | 2012 | See Study_ID=10 | \CHEMISTRY_CPOSS\SuccinicAcidCocrystals\Succinic | planar | 0 | MP2/6-31G(d,p) | 0 |  |  | AA4610 | P21 | 4 | 8.954 | 8.6034 | 7.7442 | 90 | 76.516 | 90 | LATT -1; SYMM -X , +Y +1/2, -Z | 1.352 | 0.6662 |  | -89.39 | -42.84 | -89.39 | 0 | 0 | 0 | 1 |  | 0 |  | 0 | Rigid CrystalPredictor + MP2 6-31G(d,p) DMA +FIT
SUCACB | C4 H6 O4 | 20 | Succinic Acid | Butan-1,4-dioic acid |  | SUCACB03, SUCACB07, SUCACB10, SUCACB19 | Rigid CrystalPredictor (1.x), DMACRYS (2.0.2) | Nizar Issa | 2012 | See Study_ID=10 | \CHEMISTRY_CPOSS\SuccinicAcidCocrystals\Succinic | planar | 0 | MP2/6-31G(d,p) | 0 |  |  | AA2179 | P21/c | 8 | 13.4026 | 7.6958 | 10.488 | 90 | 82.672 | 90 | LATT 1; SYMM -X , +Y +1/2, -Z +1/2 | 1.4621 | 0.7228 |  | -89.39 | -67.59 | -89.39 | 0 | 0 | 0 | 1 |  | 0 |  | 0 | Rigid CrystalPredictor + MP2 6-31G(d,p) DMA +FIT
SUCACB | C4 H6 O4 | 20 | Succinic Acid | Butan-1,4-dioic acid |  | SUCACB03, SUCACB07, SUCACB10, SUCACB19 | Rigid CrystalPredictor (1.x), DMACRYS (2.0.2) | Nizar Issa | 2012 | See Study_ID=10 | \CHEMISTRY_CPOSS\SuccinicAcidCocrystals\Succinic | planar | 0 | MP2/6-31G(d,p) | 0 |  |  | AA2063 | P21/a | 8 | 10.0355 | 5.147 | 20.5248 | 90 | 81.759 | 90 | LATT 1; SYMM -X +1/2, +Y +1/2, -Z | 1.4951 | 0.7369 |  | -89.38 | -62.9 | -89.38 | 0 | 0 | 0 | 1 |  | 0 |  | 0 | Rigid CrystalPredictor + MP2 6-31G(d,p) DMA +FIT
SUCACB | C4 H6 O4 | 20 | Succinic Acid | Butan-1,4-dioic acid |  | SUCACB03, SUCACB07, SUCACB10, SUCACB19 | Rigid CrystalPredictor (1.x), DMACRYS (2.0.2) | Nizar Issa | 2012 | See Study_ID=10 | \CHEMISTRY_CPOSS\SuccinicAcidCocrystals\Succinic | planar | 0 | MP2/6-31G(d,p) | 0 |  |  | AA3477 | P21/n | 8 | 11.1193 | 13.0323 | 7.7246 | 90 | 84.381 | 90 | LATT 1; SYMM -X +1/2, +Y +1/2, -Z +1/2 | 1.4082 | 0.6949 |  | -89.37 | -53.29 | -89.37 | 0 | 0 | 0 | 1 |  | 0 |  | 0 | Rigid CrystalPredictor + MP2 6-31G(d,p) DMA +FIT
SUCACB | C4 H6 O4 | 20 | Succinic Acid | Butan-1,4-dioic acid |  | SUCACB03, SUCACB07, SUCACB10, SUCACB19 | Rigid CrystalPredictor (1.x), DMACRYS (2.0.2) | Nizar Issa | 2012 | See Study_ID=10 | \CHEMISTRY_CPOSS\SuccinicAcidCocrystals\Succinic | planar | 0 | MP2/6-31G(d,p) | 0 |  |  | AA2453 | P21/c | 8 | 10.0766 | 4.5728 | 23.7268 | 90 | 86.001 | 90 | LATT 1; SYMM -X , +Y +1/2, -Z +1/2 | 1.4384 | 0.7145 |  | -89.37 | -64.5 | -89.37 | 0 | 0 | 0 | 1 |  | 0 |  | 0 | Rigid CrystalPredictor + MP2 6-31G(d,p) DMA +FIT
SUCACB | C4 H6 O4 | 20 | Succinic Acid | Butan-1,4-dioic acid |  | SUCACB03, SUCACB07, SUCACB10, SUCACB19 | Rigid CrystalPredictor (1.x), DMACRYS (2.0.2) | Nizar Issa | 2012 | See Study_ID=10 | \CHEMISTRY_CPOSS\SuccinicAcidCocrystals\Succinic | planar | 0 | MP2/6-31G(d,p) | 0 |  |  | AA1611 | P21/c | 8 | 20.5111 | 5.2138 | 10.0228 | 90 | 89.794 | 90 | LATT 1; SYMM -X , +Y +1/2, -Z +1/2 | 1.4636 | 0.7224 |  | -89.37 | -59.3 | -89.37 | 0 | 0 | 0 | 1 |  | 0 |  | 0 | Rigid CrystalPredictor + MP2 6-31G(d,p) DMA +FIT
SUCACB | C4 H6 O4 | 20 | Succinic Acid | Butan-1,4-dioic acid |  | SUCACB03, SUCACB07, SUCACB10, SUCACB19 | Rigid CrystalPredictor (1.x), DMACRYS (2.0.2) | Nizar Issa | 2012 | See Study_ID=10 | \CHEMISTRY_CPOSS\SuccinicAcidCocrystals\Succinic | planar | 0 | MP2/6-31G(d,p) | 0 |  |  | AA1924 | P21/n | 8 | 5.2978 | 5.6081 | 36.0177 | 90 | 89.505 | 90 | LATT 1; SYMM -X +1/2, +Y +1/2, -Z +1/2 | 1.466 | 0.7282 |  | -89.37 | -66.96 | -89.37 | 0 | 0 | 0 | 1 |  | 0 |  | 0 | Rigid CrystalPredictor + MP2 6-31G(d,p) DMA +FIT
SUCACB | C4 H6 O4 | 20 | Succinic Acid | Butan-1,4-dioic acid |  | SUCACB03, SUCACB07, SUCACB10, SUCACB19 | Rigid CrystalPredictor (1.x), DMACRYS (2.0.2) | Nizar Issa | 2012 | See Study_ID=10 | \CHEMISTRY_CPOSS\SuccinicAcidCocrystals\Succinic | planar | 0 | MP2/6-31G(d,p) | 0 |  |  | AA1716 | P-1 | 4 | 26.197 | 5.1048 | 5.5748 | 88.171 | 58.342 | 62.249 | LATT 1 | 1.4558 | 0.7227 |  | -89.36 | -63.97 | -89.36 | 0 | 0 | 0 | 1 |  | 0 |  | 0 | Rigid CrystalPredictor + MP2 6-31G(d,p) DMA +FIT
SUCACB | C4 H6 O4 | 20 | Succinic Acid | Butan-1,4-dioic acid |  | SUCACB03, SUCACB07, SUCACB10, SUCACB19 | Rigid CrystalPredictor (1.x), DMACRYS (2.0.2) | Nizar Issa | 2012 | See Study_ID=10 | \CHEMISTRY_CPOSS\SuccinicAcidCocrystals\Succinic | planar | 0 | MP2/6-31G(d,p) | 0 |  |  | AA6814 | P-1 | 4 | 7.7432 | 62.9432 | 4.9332 | 99.577 | 75.498 | 108.478 | LATT 1 | 0.3569 | 0.1764 |  | -89.34 | -43.22 | -89.34 | 0 | 0 | 0 | 1 |  | 0 |  | 0 | Rigid CrystalPredictor + MP2 6-31G(d,p) DMA +FIT
SUCACB | C4 H6 O4 | 20 | Succinic Acid | Butan-1,4-dioic acid |  | SUCACB03, SUCACB07, SUCACB10, SUCACB19 | Rigid CrystalPredictor (1.x), DMACRYS (2.0.2) | Nizar Issa | 2012 | See Study_ID=10 | \CHEMISTRY_CPOSS\SuccinicAcidCocrystals\Succinic | planar | 0 | MP2/6-31G(d,p) | 0 |  |  | AA5520 | P21/n | 8 | 8.0477 | 66.559 | 4.9233 | 90 | 68.491 | 90 | LATT 1; SYMM -X +1/2, +Y +1/2, -Z +1/2 | 0.6394 | 0.3159 |  | -89.34 | -44.31 | -89.34 | 0 | 0 | 0 | 1 |  | 0 |  | 0 | Rigid CrystalPredictor + MP2 6-31G(d,p) DMA +FIT
SUCACB | C4 H6 O4 | 20 | Succinic Acid | Butan-1,4-dioic acid |  | SUCACB03, SUCACB07, SUCACB10, SUCACB19 | Rigid CrystalPredictor (1.x), DMACRYS (2.0.2) | Nizar Issa | 2012 | See Study_ID=10 | \CHEMISTRY_CPOSS\SuccinicAcidCocrystals\Succinic | planar | 0 | MP2/6-31G(d,p) | 0 |  |  | AA2676 | P212121 | 8 | 5.283 | 26.5828 | 7.6797 | 90 | 90 | 90 | LATT -1; SYMM +X +1/2, -Y +1/2, -Z ; SYMM -X , +Y +1/2, -Z +1/2; SYMM -X +1/2, -Y , +Z +1/2 | 1.4545 | 0.7186 |  | -89.34 | -59.58 | -89.34 | 0 | 0 | 0 | 1 |  | 0 |  | 0 | Rigid CrystalPredictor + MP2 6-31G(d,p) DMA +FIT
SUCACB | C4 H6 O4 | 20 | Succinic Acid | Butan-1,4-dioic acid |  | SUCACB03, SUCACB07, SUCACB10, SUCACB19 | Rigid CrystalPredictor (1.x), DMACRYS (2.0.2) | Nizar Issa | 2012 | See Study_ID=10 | \CHEMISTRY_CPOSS\SuccinicAcidCocrystals\Succinic | planar | 0 | MP2/6-31G(d,p) | 0 |  |  | A436 | P21 | 2 | 5.2661 | 4.9272 | 12.1549 | 90 | 53.478 | 90 | LATT -1; SYMM -X , +Y +1/2, -Z | 1.5474 | 0.7715 |  | -89.34 | -37.59 | -89.34 | 0 | 0 | 0 | 0 |  | 0 |  | 0 | Rigid CrystalPredictor + MP2 6-31G(d,p) DMA +FIT
SUCACB | C4 H6 O4 | 20 | Succinic Acid | Butan-1,4-dioic acid |  | SUCACB03, SUCACB07, SUCACB10, SUCACB19 | Rigid CrystalPredictor (1.x), DMACRYS (2.0.2) | Nizar Issa | 2012 | See Study_ID=10 | \CHEMISTRY_CPOSS\SuccinicAcidCocrystals\Succinic | planar | 0 | MP2/6-31G(d,p) | 0 |  |  | AA4024 | P21/n | 8 | 7.7473 | 20.4348 | 6.6312 | 90 | 89.739 | 90 | LATT 1; SYMM -X +1/2, +Y +1/2, -Z +1/2 | 1.4943 | 0.7396 |  | -89.32 | -65.49 | -89.32 | 0 | 0 | 0 | 1 |  | 0 |  | 0 | Rigid CrystalPredictor + MP2 6-31G(d,p) DMA +FIT
SUCACB | C4 H6 O4 | 20 | Succinic Acid | Butan-1,4-dioic acid |  | SUCACB03, SUCACB07, SUCACB10, SUCACB19 | Rigid CrystalPredictor (1.x), DMACRYS (2.0.2) | Nizar Issa | 2012 | See Study_ID=10 | \CHEMISTRY_CPOSS\SuccinicAcidCocrystals\Succinic | planar | 0 | MP2/6-31G(d,p) | 0 |  |  | AA550 | P21/c | 8 | 13.3878 | 5.1473 | 15.0502 | 90 | 93.375 | 90 | LATT 1; SYMM -X , +Y +1/2, -Z +1/2 | 1.5152 | 0.7473 |  | -89.32 | -74.86 | -89.32 | 0 | 0 | 0 | 1 |  | 0 |  | 0 | Rigid CrystalPredictor + MP2 6-31G(d,p) DMA +FIT
SUCACB | C4 H6 O4 | 20 | Succinic Acid | Butan-1,4-dioic acid |  | SUCACB03, SUCACB07, SUCACB10, SUCACB19 | Rigid CrystalPredictor (1.x), DMACRYS (2.0.2) | Nizar Issa | 2012 | See Study_ID=10 | \CHEMISTRY_CPOSS\SuccinicAcidCocrystals\Succinic | planar | 0 | MP2/6-31G(d,p) | 0 |  |  | AA5845 | P-1 | 4 | 4.9268 | 29.4447 | 8.0554 | 103.108 | 68.406 | 87.594 | LATT 1 | 0.7484 | 0.3689 |  | -89.31 | -43.72 | -89.31 | 0 | 0 | 0 | 1 |  | 0 |  | 0 | Rigid CrystalPredictor + MP2 6-31G(d,p) DMA +FIT
SUCACB | C4 H6 O4 | 20 | Succinic Acid | Butan-1,4-dioic acid |  | SUCACB03, SUCACB07, SUCACB10, SUCACB19 | Rigid CrystalPredictor (1.x), DMACRYS (2.0.2) | Nizar Issa | 2012 | See Study_ID=10 | \CHEMISTRY_CPOSS\SuccinicAcidCocrystals\Succinic | planar | 0 | MP2/6-31G(d,p) | 0 |  |  | A318 | A2 | 4 | 6.2986 | 4.358 | 20.8892 | 90 | 79.207 | 90 | LATT -1; SYMM -X , +Y , -Z ; SYMM +X , +Y +1/2, +Z +1/2; SYMM -X , +Y +1/2, -Z +1/2 | 1.3926 | 0.6856 |  | -89.31 | -27.67 | -89.31 | 0 | 0 | 0 | 1 |  | 0 |  | 0 | Rigid CrystalPredictor + MP2 6-31G(d,p) DMA +FIT
SUCACB | C4 H6 O4 | 20 | Succinic Acid | Butan-1,4-dioic acid |  | SUCACB03, SUCACB07, SUCACB10, SUCACB19 | Rigid CrystalPredictor (1.x), DMACRYS (2.0.2) | Nizar Issa | 2012 | See Study_ID=10 | \CHEMISTRY_CPOSS\SuccinicAcidCocrystals\Succinic | planar | 0 | MP2/6-31G(d,p) | 0 |  |  | AA408 | P21/c | 8 | 14.3233 | 5.1582 | 15.0058 | 90 | 70.317 | 90 | LATT 1; SYMM -X , +Y +1/2, -Z +1/2 | 1.5028 | 0.7426 |  | -89.31 | -72.97 | -89.31 | 0 | 0 | 0 | 1 |  | 0 |  | 0 | Rigid CrystalPredictor + MP2 6-31G(d,p) DMA +FIT
SUCACB | C4 H6 O4 | 20 | Succinic Acid | Butan-1,4-dioic acid |  | SUCACB03, SUCACB07, SUCACB10, SUCACB19 | Rigid CrystalPredictor (1.x), DMACRYS (2.0.2) | Nizar Issa | 2012 | See Study_ID=10 | \CHEMISTRY_CPOSS\SuccinicAcidCocrystals\Succinic | planar | 0 | MP2/6-31G(d,p) | 0 |  |  | AA5843 | P-1 | 4 | 8.0556 | 46.1684 | 4.9267 | 99.858 | 68.405 | 104.316 | LATT 1 | 0.477 | 0.2341 |  | -89.3 | -43.73 | -89.3 | 0 | 0 | 0 | 1 |  | 0 |  | 0 | Rigid CrystalPredictor + MP2 6-31G(d,p) DMA +FIT
SUCACB | C4 H6 O4 | 20 | Succinic Acid | Butan-1,4-dioic acid |  | SUCACB03, SUCACB07, SUCACB10, SUCACB19 | Rigid CrystalPredictor (1.x), DMACRYS (2.0.2) | Nizar Issa | 2012 | See Study_ID=10 | \CHEMISTRY_CPOSS\SuccinicAcidCocrystals\Succinic | planar | 0 | MP2/6-31G(d,p) | 0 |  |  | AA3703 | P21/c | 8 | 5.4159 | 32.5117 | 7.7256 | 90 | 56.897 | 90 | LATT 1; SYMM -X , +Y +1/2, -Z +1/2 | 1.3767 | 0.6791 |  | -89.3 | -49.41 | -89.3 | 0 | 0 | 0 | 1 |  | 0 |  | 0 | Rigid CrystalPredictor + MP2 6-31G(d,p) DMA +FIT
SUCACB | C4 H6 O4 | 20 | Succinic Acid | Butan-1,4-dioic acid |  | SUCACB03, SUCACB07, SUCACB10, SUCACB19 | Rigid CrystalPredictor (1.x), DMACRYS (2.0.2) | Nizar Issa | 2012 | See Study_ID=10 | \CHEMISTRY_CPOSS\SuccinicAcidCocrystals\Succinic | planar | 0 | MP2/6-31G(d,p) | 0 |  |  | AA1745 | P21/a | 8 | 9.899 | 5.1788 | 20.502 | 90 | 82.201 | 90 | LATT 1; SYMM -X +1/2, +Y +1/2, -Z | 1.5065 | 0.7461 |  | -89.3 | -67.15 | -89.3 | 0 | 0 | 0 | 1 |  | 0 |  | 0 | Rigid CrystalPredictor + MP2 6-31G(d,p) DMA +FIT
SUCACB | C4 H6 O4 | 20 | Succinic Acid | Butan-1,4-dioic acid |  | SUCACB03, SUCACB07, SUCACB10, SUCACB19 | Rigid CrystalPredictor (1.x), DMACRYS (2.0.2) | Nizar Issa | 2012 | See Study_ID=10 | \CHEMISTRY_CPOSS\SuccinicAcidCocrystals\Succinic | planar | 0 | MP2/6-31G(d,p) | 0 |  |  | AA2704 | P21/a | 8 | 5.3807 | 20.5733 | 10.1129 | 90 | 78.045 | 90 | LATT 1; SYMM -X +1/2, +Y +1/2, -Z | 1.4324 | 0.712 |  | -89.29 | -66.27 | -89.29 | 0 | 0 | 0 | 1 |  | 0 |  | 0 | Rigid CrystalPredictor + MP2 6-31G(d,p) DMA +FIT
SUCACB | C4 H6 O4 | 20 | Succinic Acid | Butan-1,4-dioic acid |  | SUCACB03, SUCACB07, SUCACB10, SUCACB19 | Rigid CrystalPredictor (1.x), DMACRYS (2.0.2) | Nizar Issa | 2012 | See Study_ID=10 | \CHEMISTRY_CPOSS\SuccinicAcidCocrystals\Succinic | planar | 0 | MP2/6-31G(d,p) | 0 |  |  | AA7241 | P21/c | 8 | 4.112 | 59.4632 | 4.9546 | 90 | 115.636 | 90 | LATT 1; SYMM -X , +Y +1/2, -Z +1/2 | 1.4363 | 0.7116 |  | -89.29 | -59.28 | -89.29 | 0 | 0 | 0 | 1 |  | 0 |  | 0 | Rigid CrystalPredictor + MP2 6-31G(d,p) DMA +FIT
SUCACB | C4 H6 O4 | 20 | Succinic Acid | Butan-1,4-dioic acid |  | SUCACB03, SUCACB07, SUCACB10, SUCACB19 | Rigid CrystalPredictor (1.x), DMACRYS (2.0.2) | Nizar Issa | 2012 | See Study_ID=10 | \CHEMISTRY_CPOSS\SuccinicAcidCocrystals\Succinic | planar | 0 | MP2/6-31G(d,p) | 0 |  |  | AA3949 | P21/a | 8 | 11.7356 | 15.4341 | 6.0424 | 90 | 79.259 | 90 | LATT 1; SYMM -X +1/2, +Y +1/2, -Z | 1.4589 | 0.7219 |  | -89.29 | -62.39 | -89.29 | 0 | 0 | 0 | 1 |  | 0 |  | 0 | Rigid CrystalPredictor + MP2 6-31G(d,p) DMA +FIT
SUCACB | C4 H6 O4 | 20 | Succinic Acid | Butan-1,4-dioic acid |  | SUCACB03, SUCACB07, SUCACB10, SUCACB19 | Rigid CrystalPredictor (1.x), DMACRYS (2.0.2) | Nizar Issa | 2012 | See Study_ID=10 | \CHEMISTRY_CPOSS\SuccinicAcidCocrystals\Succinic | planar | 0 | MP2/6-31G(d,p) | 0 |  |  | AA3115 | P21/c | 8 | 5.1599 | 8.8889 | 23.3241 | 90 | 90.212 | 90 | LATT 1; SYMM -X , +Y +1/2, -Z +1/2 | 1.4664 | 0.7287 |  | -89.29 | -66.05 | -89.29 | 0 | 0 | 0 | 1 |  | 0 |  | 0 | Rigid CrystalPredictor + MP2 6-31G(d,p) DMA +FIT
SUCACB | C4 H6 O4 | 20 | Succinic Acid | Butan-1,4-dioic acid |  | SUCACB03, SUCACB07, SUCACB10, SUCACB19 | Rigid CrystalPredictor (1.x), DMACRYS (2.0.2) | Nizar Issa | 2012 | See Study_ID=10 | \CHEMISTRY_CPOSS\SuccinicAcidCocrystals\Succinic | planar | 0 | MP2/6-31G(d,p) | 0 |  |  | AA886 | P21/a | 8 | 21.8398 | 5.1343 | 9.4749 | 90 | 81.873 | 90 | LATT 1; SYMM -X +1/2, +Y +1/2, -Z | 1.4915 | 0.7399 |  | -89.27 | -68.91 | -89.27 | 0 | 0 | 0 | 1 |  | 0 |  | 0 | Rigid CrystalPredictor + MP2 6-31G(d,p) DMA +FIT
SUCACB | C4 H6 O4 | 20 | Succinic Acid | Butan-1,4-dioic acid |  | SUCACB03, SUCACB07, SUCACB10, SUCACB19 | Rigid CrystalPredictor (1.x), DMACRYS (2.0.2) | Nizar Issa | 2012 | See Study_ID=10 | \CHEMISTRY_CPOSS\SuccinicAcidCocrystals\Succinic | planar | 0 | MP2/6-31G(d,p) | 0 |  |  | AA3488 | P-1 | 4 | 4.8366 | 62.0162 | 7.7425 | 72.811 | 71.505 | 98.574 | LATT 1 | 0.387 | 0.1923 |  | -89.26 | -47.95 | -89.26 | 0 | 0 | 0 | 1 |  | 0 |  | 0 | Rigid CrystalPredictor + MP2 6-31G(d,p) DMA +FIT
SUCACB | C4 H6 O4 | 20 | Succinic Acid | Butan-1,4-dioic acid |  | SUCACB03, SUCACB07, SUCACB10, SUCACB19 | Rigid CrystalPredictor (1.x), DMACRYS (2.0.2) | Nizar Issa | 2012 | See Study_ID=10 | \CHEMISTRY_CPOSS\SuccinicAcidCocrystals\Succinic | planar | 0 | MP2/6-31G(d,p) | 0 |  |  | AA3489 | P-1 | 4 | 7.7189 | 37.7272 | 4.8366 | 86.331 | 72.036 | 77.368 | LATT 1 | 0.5999 | 0.2965 |  | -89.26 | -47.95 | -89.26 | 0 | 0 | 0 | 1 |  | 0 |  | 0 | Rigid CrystalPredictor + MP2 6-31G(d,p) DMA +FIT
SUCACB | C4 H6 O4 | 20 | Succinic Acid | Butan-1,4-dioic acid |  | SUCACB03, SUCACB07, SUCACB10, SUCACB19 | Rigid CrystalPredictor (1.x), DMACRYS (2.0.2) | Nizar Issa | 2012 | See Study_ID=10 | \CHEMISTRY_CPOSS\SuccinicAcidCocrystals\Succinic | planar | 0 | MP2/6-31G(d,p) | 0 |  |  | AA1508 | P21/c | 8 | 7.1323 | 20.2579 | 7.6952 | 90 | 86.841 | 90 | LATT 1; SYMM -X , +Y +1/2, -Z +1/2 | 1.4131 | 0.6953 |  | -89.26 | -57.49 | -89.26 | 0 | 0 | 0 | 1 |  | 0 |  | 0 | Rigid CrystalPredictor + MP2 6-31G(d,p) DMA +FIT
SUCACB | C4 H6 O4 | 20 | Succinic Acid | Butan-1,4-dioic acid |  | SUCACB03, SUCACB07, SUCACB10, SUCACB19 | Rigid CrystalPredictor (1.x), DMACRYS (2.0.2) | Nizar Issa | 2012 | See Study_ID=10 | \CHEMISTRY_CPOSS\SuccinicAcidCocrystals\Succinic | planar | 0 | MP2/6-31G(d,p) | 0 |  |  | AA1128 | P-1 | 4 | 4.9513 | 20.109 | 5.5096 | 91.085 | 74.902 | 90.576 | LATT 1 | 1.4812 | 0.7308 |  | -89.26 | -66.23 | -89.26 | 0 | 0 | 0 | 1 |  | 0 |  | 0 | Rigid CrystalPredictor + MP2 6-31G(d,p) DMA +FIT
SUCACB | C4 H6 O4 | 20 | Succinic Acid | Butan-1,4-dioic acid |  | SUCACB03, SUCACB07, SUCACB10, SUCACB19 | Rigid CrystalPredictor (1.x), DMACRYS (2.0.2) | Nizar Issa | 2012 | See Study_ID=10 | \CHEMISTRY_CPOSS\SuccinicAcidCocrystals\Succinic | planar | 0 | MP2/6-31G(d,p) | 0 |  |  | AA4300 | P21/c | 8 | 9.9314 | 14.0292 | 7.7104 | 90 | 77.385 | 90 | LATT 1; SYMM -X , +Y +1/2, -Z +1/2 | 1.4964 | 0.7398 |  | -89.25 | -65.52 | -89.25 | 0 | 0 | 0 | 1 |  | 0 |  | 0 | Rigid CrystalPredictor + MP2 6-31G(d,p) DMA +FIT
SUCACB | C4 H6 O4 | 20 | Succinic Acid | Butan-1,4-dioic acid |  | SUCACB03, SUCACB07, SUCACB10, SUCACB19 | Rigid CrystalPredictor (1.x), DMACRYS (2.0.2) | Nizar Issa | 2012 | See Study_ID=10 | \CHEMISTRY_CPOSS\SuccinicAcidCocrystals\Succinic | planar | 0 | MP2/6-31G(d,p) | 0 |  |  | A620 | C2/c | 4 | 28.4135 | 4.01 | 9.4941 | 90 | 86.674 | 90 | LATT 7; SYMM -X , +Y , -Z +1/2 | 1.4526 | 0.7191 |  | -89.24 | -32.07 | -89.24 | 0 | 0 | 0 | 1 |  | 0 |  | 0 | Rigid CrystalPredictor + MP2 6-31G(d,p) DMA +FIT
SUCACB | C4 H6 O4 | 20 | Succinic Acid | Butan-1,4-dioic acid |  | SUCACB03, SUCACB07, SUCACB10, SUCACB19 | Rigid CrystalPredictor (1.x), DMACRYS (2.0.2) | Nizar Issa | 2012 | See Study_ID=10 | \CHEMISTRY_CPOSS\SuccinicAcidCocrystals\Succinic | planar | 0 | MP2/6-31G(d,p) | 0 |  |  | AA3876 | P-1 | 4 | 5.8577 | 5.6191 | 16.4211 | 88.875 | 88.157 | 91.246 | LATT 1 | 1.4526 | 0.7201 |  | -89.22 | -65.56 | -89.22 | 0 | 0 | 0 | 1 |  | 0 |  | 0 | Rigid CrystalPredictor + MP2 6-31G(d,p) DMA +FIT
SUCACB | C4 H6 O4 | 20 | Succinic Acid | Butan-1,4-dioic acid |  | SUCACB03, SUCACB07, SUCACB10, SUCACB19 | Rigid CrystalPredictor (1.x), DMACRYS (2.0.2) | Nizar Issa | 2012 | See Study_ID=10 | \CHEMISTRY_CPOSS\SuccinicAcidCocrystals\Succinic | planar | 0 | MP2/6-31G(d,p) | 0 |  |  | AA3368 | P21/c | 8 | 19.5762 | 10.2174 | 5.3611 | 90 | 89.619 | 90 | LATT 1; SYMM -X , +Y +1/2, -Z +1/2 | 1.463 | 0.7292 |  | -89.22 | -68.73 | -89.22 | 0 | 0 | 0 | 1 |  | 0 |  | 0 | Rigid CrystalPredictor + MP2 6-31G(d,p) DMA +FIT
SUCACB | C4 H6 O4 | 20 | Succinic Acid | Butan-1,4-dioic acid |  | SUCACB03, SUCACB07, SUCACB10, SUCACB19 | Rigid CrystalPredictor (1.x), DMACRYS (2.0.2) | Nizar Issa | 2012 | See Study_ID=10 | \CHEMISTRY_CPOSS\SuccinicAcidCocrystals\Succinic | planar | 0 | MP2/6-31G(d,p) | 0 |  |  | AA906 | P21/c | 8 | 23.7824 | 4.8469 | 10.2298 | 90 | 63.319 | 90 | LATT 1; SYMM -X , +Y +1/2, -Z +1/2 | 1.4889 | 0.7377 |  | -89.22 | -67.74 | -89.22 | 0 | 0 | 0 | 1 |  | 0 |  | 0 | Rigid CrystalPredictor + MP2 6-31G(d,p) DMA +FIT
SUCACB | C4 H6 O4 | 20 | Succinic Acid | Butan-1,4-dioic acid |  | SUCACB03, SUCACB07, SUCACB10, SUCACB19 | Rigid CrystalPredictor (1.x), DMACRYS (2.0.2) | Nizar Issa | 2012 | See Study_ID=10 | \CHEMISTRY_CPOSS\SuccinicAcidCocrystals\Succinic | planar | 0 | MP2/6-31G(d,p) | 0 |  |  | AA4571 | P21/c | 8 | 7.9363 | 20.5206 | 7.7149 | 90 | 73.145 | 90 | LATT 1; SYMM -X , +Y +1/2, -Z +1/2 | 1.3046 | 0.6445 |  | -89.21 | -48.87 | -89.21 | 0 | 0 | 0 | 1 |  | 0 |  | 0 | Rigid CrystalPredictor + MP2 6-31G(d,p) DMA +FIT
SUCACB | C4 H6 O4 | 20 | Succinic Acid | Butan-1,4-dioic acid |  | SUCACB03, SUCACB07, SUCACB10, SUCACB19 | Rigid CrystalPredictor (1.x), DMACRYS (2.0.2) | Nizar Issa | 2012 | See Study_ID=10 | \CHEMISTRY_CPOSS\SuccinicAcidCocrystals\Succinic | planar | 0 | MP2/6-31G(d,p) | 0 |  |  | AA4855 | P212121 | 8 | 10.6749 | 13.7696 | 7.7159 | 90 | 90 | 90 | LATT -1; SYMM +X +1/2, -Y +1/2, -Z ; SYMM -X , +Y +1/2, -Z +1/2; SYMM -X +1/2, -Y , +Z +1/2 | 1.3832 | 0.6823 |  | -89.21 | -49.95 | -89.21 | 0 | 0 | 0 | 1 |  | 0 |  | 0 | Rigid CrystalPredictor + MP2 6-31G(d,p) DMA +FIT
SUCACB | C4 H6 O4 | 20 | Succinic Acid | Butan-1,4-dioic acid |  | SUCACB03, SUCACB07, SUCACB10, SUCACB19 | Rigid CrystalPredictor (1.x), DMACRYS (2.0.2) | Nizar Issa | 2012 | See Study_ID=10 | \CHEMISTRY_CPOSS\SuccinicAcidCocrystals\Succinic | planar | 0 | MP2/6-31G(d,p) | 0 |  |  | AA3870 | P212121 | 8 | 14.2327 | 10.0742 | 7.711 | 90 | 90 | 90 | LATT -1; SYMM +X +1/2, -Y +1/2, -Z ; SYMM -X , +Y +1/2, -Z +1/2; SYMM -X +1/2, -Y , +Z +1/2 | 1.4188 | 0.7001 |  | -89.21 | -51.57 | -89.21 | 0 | 0 | 0 | 1 |  | 0 |  | 0 | Rigid CrystalPredictor + MP2 6-31G(d,p) DMA +FIT
SUCACB | C4 H6 O4 | 20 | Succinic Acid | Butan-1,4-dioic acid |  | SUCACB03, SUCACB07, SUCACB10, SUCACB19 | Rigid CrystalPredictor (1.x), DMACRYS (2.0.2) | Nizar Issa | 2012 | See Study_ID=10 | \CHEMISTRY_CPOSS\SuccinicAcidCocrystals\Succinic | planar | 0 | MP2/6-31G(d,p) | 0 |  |  | A286 | P21212 | 4 | 7.6639 | 13.3012 | 5.3041 | 90 | 90 | 90 | LATT -1; SYMM +X +1/2, -Y +1/2, -Z ; SYMM -X +1/2, +Y +1/2, -Z ; SYMM -X , -Y , +Z | 1.4506 | 0.7161 |  | -89.21 | -29.69 | -89.21 | 0 | 0 | 0 | 1 |  | 0 |  | 0 | Rigid CrystalPredictor + MP2 6-31G(d,p) DMA +FIT
SUCACB | C4 H6 O4 | 20 | Succinic Acid | Butan-1,4-dioic acid |  | SUCACB03, SUCACB07, SUCACB10, SUCACB19 | Rigid CrystalPredictor (1.x), DMACRYS (2.0.2) | Nizar Issa | 2012 | See Study_ID=10 | \CHEMISTRY_CPOSS\SuccinicAcidCocrystals\Succinic | planar | 0 | MP2/6-31G(d,p) | 0 |  |  | AA3206 | P-1 | 4 | 7.6589 | 8.4194 | 10.6556 | 66.344 | 66.604 | 85.699 | LATT 1 | 1.3648 | 0.6769 |  | -89.2 | -53.16 | -89.2 | 0 | 0 | 0 | 1 |  | 0 |  | 0 | Rigid CrystalPredictor + MP2 6-31G(d,p) DMA +FIT
SUCACB | C4 H6 O4 | 20 | Succinic Acid | Butan-1,4-dioic acid |  | SUCACB03, SUCACB07, SUCACB10, SUCACB19 | Rigid CrystalPredictor (1.x), DMACRYS (2.0.2) | Nizar Issa | 2012 | See Study_ID=10 | \CHEMISTRY_CPOSS\SuccinicAcidCocrystals\Succinic | planar | 0 | MP2/6-31G(d,p) | 0 |  |  | AA4647 | P21/c | 8 | 5.2476 | 14.8354 | 16.721 | 90 | 126.498 | 90 | LATT 1; SYMM -X , +Y +1/2, -Z +1/2 | 1.4991 | 0.742 |  | -89.2 | -68.86 | -89.2 | 0 | 0 | 0 | 1 |  | 0 |  | 0 | Rigid CrystalPredictor + MP2 6-31G(d,p) DMA +FIT
SUCACB | C4 H6 O4 | 20 | Succinic Acid | Butan-1,4-dioic acid |  | SUCACB03, SUCACB07, SUCACB10, SUCACB19 | Rigid CrystalPredictor (1.x), DMACRYS (2.0.2) | Nizar Issa | 2012 | See Study_ID=10 | \CHEMISTRY_CPOSS\SuccinicAcidCocrystals\Succinic | planar | 0 | MP2/6-31G(d,p) | 0 |  |  | AA3504 | P-1 | 4 | 4.8359 | 45.7469 | 7.7217 | 99.651 | 71.965 | 99.541 | LATT 1 | 0.4935 | 0.2448 |  | -89.19 | -48.02 | -89.19 | 0 | 0 | 0 | 1 |  | 0 |  | 0 | Rigid CrystalPredictor + MP2 6-31G(d,p) DMA +FIT
SUCACB | C4 H6 O4 | 20 | Succinic Acid | Butan-1,4-dioic acid |  | SUCACB03, SUCACB07, SUCACB10, SUCACB19 | Rigid CrystalPredictor (1.x), DMACRYS (2.0.2) | Nizar Issa | 2012 | See Study_ID=10 | \CHEMISTRY_CPOSS\SuccinicAcidCocrystals\Succinic | planar | 0 | MP2/6-31G(d,p) | 0 |  |  | AA2348 | P-1 | 4 | 10.1189 | 7.9566 | 7.7052 | 97.886 | 72.456 | 76.048 | LATT 1 | 1.4029 | 0.6923 |  | -89.19 | -54.7 | -89.19 | 0 | 0 | 0 | 1 |  | 0 |  | 0 | Rigid CrystalPredictor + MP2 6-31G(d,p) DMA +FIT
SUCACB | C4 H6 O4 | 20 | Succinic Acid | Butan-1,4-dioic acid |  | SUCACB03, SUCACB07, SUCACB10, SUCACB19 | Rigid CrystalPredictor (1.x), DMACRYS (2.0.2) | Nizar Issa | 2012 | See Study_ID=10 | \CHEMISTRY_CPOSS\SuccinicAcidCocrystals\Succinic | planar | 0 | MP2/6-31G(d,p) | 0 |  |  | AA2511 | P212121 | 8 | 6.9071 | 20.5477 | 7.6812 | 90 | 90 | 90 | LATT -1; SYMM +X +1/2, -Y +1/2, -Z ; SYMM -X , +Y +1/2, -Z +1/2; SYMM -X +1/2, -Y , +Z +1/2 | 1.439 | 0.7113 |  | -89.17 | -56.94 | -89.17 | 0 | 0 | 0 | 1 |  | 0 |  | 0 | Rigid CrystalPredictor + MP2 6-31G(d,p) DMA +FIT
SUCACB | C4 H6 O4 | 20 | Succinic Acid | Butan-1,4-dioic acid |  | SUCACB03, SUCACB07, SUCACB10, SUCACB19 | Rigid CrystalPredictor (1.x), DMACRYS (2.0.2) | Nizar Issa | 2012 | See Study_ID=10 | \CHEMISTRY_CPOSS\SuccinicAcidCocrystals\Succinic | planar | 0 | MP2/6-31G(d,p) | 0 |  |  | AA1880 | P21/c | 8 | 11.1844 | 5.2318 | 18.8877 | 90 | 79.832 | 90 | LATT 1; SYMM -X , +Y +1/2, -Z +1/2 | 1.442 | 0.7138 |  | -89.15 | -62.84 | -89.15 | 0 | 0 | 0 | 1 |  | 0 |  | 0 | Rigid CrystalPredictor + MP2 6-31G(d,p) DMA +FIT
SUCACB | C4 H6 O4 | 20 | Succinic Acid | Butan-1,4-dioic acid |  | SUCACB03, SUCACB07, SUCACB10, SUCACB19 | Rigid CrystalPredictor (1.x), DMACRYS (2.0.2) | Nizar Issa | 2012 | See Study_ID=10 | \CHEMISTRY_CPOSS\SuccinicAcidCocrystals\Succinic | planar | 0 | MP2/6-31G(d,p) | 0 |  |  | A197 | P21/c | 4 | 5.0066 | 17.0776 | 6.3102 | 90 | 86.384 | 90 | LATT 1; SYMM -X , +Y +1/2, -Z +1/2 | 1.4567 | 0.7222 |  | -89.15 | -33 | -89.15 | 0 | 0 | 0 | 1 |  | 0 |  | 0 | Rigid CrystalPredictor + MP2 6-31G(d,p) DMA +FIT
SUCACB | C4 H6 O4 | 20 | Succinic Acid | Butan-1,4-dioic acid |  | SUCACB03, SUCACB07, SUCACB10, SUCACB19 | Rigid CrystalPredictor (1.x), DMACRYS (2.0.2) | Nizar Issa | 2012 | See Study_ID=10 | \CHEMISTRY_CPOSS\SuccinicAcidCocrystals\Succinic | planar | 0 | MP2/6-31G(d,p) | 0 |  |  | AA1627 | P21/c | 8 | 4.9862 | 14.4704 | 15.1343 | 90 | 90.034 | 90 | LATT 1; SYMM -X , +Y +1/2, -Z +1/2 | 1.4366 | 0.7076 |  | -89.14 | -58.63 | -89.14 | 0 | 0 | 0 | 1 |  | 0 |  | 0 | Rigid CrystalPredictor + MP2 6-31G(d,p) DMA +FIT
SUCACB | C4 H6 O4 | 20 | Succinic Acid | Butan-1,4-dioic acid |  | SUCACB03, SUCACB07, SUCACB10, SUCACB19 | Rigid CrystalPredictor (1.x), DMACRYS (2.0.2) | Nizar Issa | 2012 | See Study_ID=10 | \CHEMISTRY_CPOSS\SuccinicAcidCocrystals\Succinic | planar | 0 | MP2/6-31G(d,p) | 0 |  |  | A609 | Pbca | 8 | 15.0249 | 9.1319 | 7.9304 | 90 | 90 | 90 | LATT 1; SYMM +X +1/2, -Y +1/2, -Z ; SYMM -X , +Y +1/2, -Z +1/2; SYMM -X +1/2, -Y , +Z +1/2 | 1.4417 | 0.7178 |  | -89.14 | -33.67 | -89.14 | 0 | 0 | 0 | 1 |  | 0 |  | 0 | Rigid CrystalPredictor + MP2 6-31G(d,p) DMA +FIT
SUCACB | C4 H6 O4 | 20 | Succinic Acid | Butan-1,4-dioic acid |  | SUCACB03, SUCACB07, SUCACB10, SUCACB19 | Rigid CrystalPredictor (1.x), DMACRYS (2.0.2) | Nizar Issa | 2012 | See Study_ID=10 | \CHEMISTRY_CPOSS\SuccinicAcidCocrystals\Succinic | planar | 0 | MP2/6-31G(d,p) | 0 |  |  | AA1869 | P21/n | 8 | 7.4652 | 26.5141 | 5.8357 | 90 | 72.596 | 90 | LATT 1; SYMM -X +1/2, +Y +1/2, -Z +1/2 | 1.4232 | 0.6996 |  | -89.13 | -55.12 | -89.13 | 0 | 0 | 0 | 1 |  | 0 |  | 0 | Rigid CrystalPredictor + MP2 6-31G(d,p) DMA +FIT
SUCACB | C4 H6 O4 | 20 | Succinic Acid | Butan-1,4-dioic acid |  | SUCACB03, SUCACB07, SUCACB10, SUCACB19 | Rigid CrystalPredictor (1.x), DMACRYS (2.0.2) | Nizar Issa | 2012 | See Study_ID=10 | \CHEMISTRY_CPOSS\SuccinicAcidCocrystals\Succinic | planar | 0 | MP2/6-31G(d,p) | 0 |  |  | AA1994 | P212121 | 8 | 7.6875 | 6.8454 | 20.1892 | 90 | 90 | 90 | LATT -1; SYMM +X +1/2, -Y +1/2, -Z ; SYMM -X , +Y +1/2, -Z +1/2; SYMM -X +1/2, -Y , +Z +1/2 | 1.4765 | 0.7365 |  | -89.13 | -71.07 | -89.13 | 0 | 0 | 0 | 1 |  | 0 |  | 0 | Rigid CrystalPredictor + MP2 6-31G(d,p) DMA +FIT
SUCACB | C4 H6 O4 | 20 | Succinic Acid | Butan-1,4-dioic acid |  | SUCACB03, SUCACB07, SUCACB10, SUCACB19 | Rigid CrystalPredictor (1.x), DMACRYS (2.0.2) | Nizar Issa | 2012 | See Study_ID=10 | \CHEMISTRY_CPOSS\SuccinicAcidCocrystals\Succinic | planar | 0 | MP2/6-31G(d,p) | 0 |  |  | AA1373 | P21/c | 8 | 9.8541 | 5.2586 | 20.6816 | 90 | 83.475 | 90 | LATT 1; SYMM -X , +Y +1/2, -Z +1/2 | 1.4733 | 0.7305 |  | -89.12 | -66.64 | -89.12 | 0 | 0 | 0 | 1 |  | 0 |  | 0 | Rigid CrystalPredictor + MP2 6-31G(d,p) DMA +FIT
SUCACB | C4 H6 O4 | 20 | Succinic Acid | Butan-1,4-dioic acid |  | SUCACB03, SUCACB07, SUCACB10, SUCACB19 | Rigid CrystalPredictor (1.x), DMACRYS (2.0.2) | Nizar Issa | 2012 | See Study_ID=10 | \CHEMISTRY_CPOSS\SuccinicAcidCocrystals\Succinic | planar | 0 | MP2/6-31G(d,p) | 0 |  |  | AA2916 | P21/a | 8 | 20.6292 | 5.1293 | 10.286 | 90 | 75.266 | 90 | LATT 1; SYMM -X +1/2, +Y +1/2, -Z | 1.4903 | 0.7369 |  | -89.12 | -71.38 | -89.12 | 0 | 0 | 0 | 1 |  | 0 |  | 0 | Rigid CrystalPredictor + MP2 6-31G(d,p) DMA +FIT
SUCACB | C4 H6 O4 | 20 | Succinic Acid | Butan-1,4-dioic acid |  | SUCACB03, SUCACB07, SUCACB10, SUCACB19 | Rigid CrystalPredictor (1.x), DMACRYS (2.0.2) | Nizar Issa | 2012 | See Study_ID=10 | \CHEMISTRY_CPOSS\SuccinicAcidCocrystals\Succinic | planar | 0 | MP2/6-31G(d,p) | 0 |  |  | AA4992 | P21/n | 8 | 9.3202 | 16.6335 | 7.7333 | 90 | 75.484 | 90 | LATT 1; SYMM -X +1/2, +Y +1/2, -Z +1/2 | 1.3517 | 0.6664 |  | -89.11 | -42.39 | -89.11 | 0 | 0 | 0 | 1 |  | 0 |  | 0 | Rigid CrystalPredictor + MP2 6-31G(d,p) DMA +FIT
SUCACB | C4 H6 O4 | 20 | Succinic Acid | Butan-1,4-dioic acid |  | SUCACB03, SUCACB07, SUCACB10, SUCACB19 | Rigid CrystalPredictor (1.x), DMACRYS (2.0.2) | Nizar Issa | 2012 | See Study_ID=10 | \CHEMISTRY_CPOSS\SuccinicAcidCocrystals\Succinic | planar | 0 | MP2/6-31G(d,p) | 0 |  |  | AA1070 | P21/c | 8 | 9.5061 | 6.0681 | 19.4701 | 90 | 88.306 | 90 | LATT 1; SYMM -X , +Y +1/2, -Z +1/2 | 1.3974 | 0.6917 |  | -89.11 | -59.16 | -89.11 | 0 | 0 | 0 | 1 |  | 0 |  | 0 | Rigid CrystalPredictor + MP2 6-31G(d,p) DMA +FIT
SUCACB | C4 H6 O4 | 20 | Succinic Acid | Butan-1,4-dioic acid |  | SUCACB03, SUCACB07, SUCACB10, SUCACB19 | Rigid CrystalPredictor (1.x), DMACRYS (2.0.2) | Nizar Issa | 2012 | See Study_ID=10 | \CHEMISTRY_CPOSS\SuccinicAcidCocrystals\Succinic | planar | 0 | MP2/6-31G(d,p) | 0 |  |  | AA1219 | P21/c | 8 | 9.5061 | 6.0681 | 19.4697 | 90 | 88.304 | 90 | LATT 1; SYMM -X , +Y +1/2, -Z +1/2 | 1.3974 | 0.6917 |  | -89.11 | -59.16 | -89.11 | 0 | 0 | 0 | 1 |  | 0 |  | 0 | Rigid CrystalPredictor + MP2 6-31G(d,p) DMA +FIT
SUCACB | C4 H6 O4 | 20 | Succinic Acid | Butan-1,4-dioic acid |  | SUCACB03, SUCACB07, SUCACB10, SUCACB19 | Rigid CrystalPredictor (1.x), DMACRYS (2.0.2) | Nizar Issa | 2012 | See Study_ID=10 | \CHEMISTRY_CPOSS\SuccinicAcidCocrystals\Succinic | planar | 0 | MP2/6-31G(d,p) | 0 |  |  | AA510 | P21 | 4 | 19.467 | 5.4489 | 5.246 | 90 | 107.264 | 90 | LATT -1; SYMM -X , +Y +1/2, -Z | 1.476 | 0.7305 |  | -89.11 | -68.79 | -89.11 | 0 | 0 | 0 | 1 |  | 0 |  | 0 | Rigid CrystalPredictor + MP2 6-31G(d,p) DMA +FIT
SUCACB | C4 H6 O4 | 20 | Succinic Acid | Butan-1,4-dioic acid |  | SUCACB03, SUCACB07, SUCACB10, SUCACB19 | Rigid CrystalPredictor (1.x), DMACRYS (2.0.2) | Nizar Issa | 2012 | See Study_ID=10 | \CHEMISTRY_CPOSS\SuccinicAcidCocrystals\Succinic | planar | 0 | MP2/6-31G(d,p) | 0 |  |  | AA3257 | P-1 | 4 | 8.5783 | 9.725 | 7.7108 | 100.267 | 70.464 | 79.683 | LATT 1 | 1.3607 | 0.671 |  | -89.1 | -49.9 | -89.1 | 0 | 0 | 0 | 1 |  | 0 |  | 0 | Rigid CrystalPredictor + MP2 6-31G(d,p) DMA +FIT
SUCACB | C4 H6 O4 | 20 | Succinic Acid | Butan-1,4-dioic acid |  | SUCACB03, SUCACB07, SUCACB10, SUCACB19 | Rigid CrystalPredictor (1.x), DMACRYS (2.0.2) | Nizar Issa | 2012 | See Study_ID=10 | \CHEMISTRY_CPOSS\SuccinicAcidCocrystals\Succinic | planar | 0 | MP2/6-31G(d,p) | 0 |  |  | AA4668 | P212121 | 8 | 10.1382 | 14.5496 | 7.7116 | 90 | 90 | 90 | LATT -1; SYMM +X +1/2, -Y +1/2, -Z ; SYMM -X , +Y +1/2, -Z +1/2; SYMM -X +1/2, -Y , +Z +1/2 | 1.3791 | 0.6798 |  | -89.1 | -48.63 | -89.1 | 0 | 0 | 0 | 1 |  | 0 |  | 0 | Rigid CrystalPredictor + MP2 6-31G(d,p) DMA +FIT
SUCACB | C4 H6 O4 | 20 | Succinic Acid | Butan-1,4-dioic acid |  | SUCACB03, SUCACB07, SUCACB10, SUCACB19 | Rigid CrystalPredictor (1.x), DMACRYS (2.0.2) | Nizar Issa | 2012 | See Study_ID=10 | \CHEMISTRY_CPOSS\SuccinicAcidCocrystals\Succinic | planar | 0 | MP2/6-31G(d,p) | 0 |  |  | AA3334 | P-1 | 4 | 7.6466 | 9.9195 | 7.745 | 88.889 | 64.201 | 81.496 | LATT 1 | 1.5014 | 0.74 |  | -89.1 | -68.22 | -89.1 | 0 | 0 | 0 | 1 |  | 0 |  | 0 | Rigid CrystalPredictor + MP2 6-31G(d,p) DMA +FIT
SUCACB | C4 H6 O4 | 20 | Succinic Acid | Butan-1,4-dioic acid |  | SUCACB03, SUCACB07, SUCACB10, SUCACB19 | Rigid CrystalPredictor (1.x), DMACRYS (2.0.2) | Nizar Issa | 2012 | See Study_ID=10 | \CHEMISTRY_CPOSS\SuccinicAcidCocrystals\Succinic | planar | 0 | MP2/6-31G(d,p) | 0 |  |  | AA1124 | P21/a | 8 | 10.0892 | 20.2394 | 5.2807 | 90 | 90.547 | 90 | LATT 1; SYMM -X +1/2, +Y +1/2, -Z | 1.4549 | 0.7192 |  | -89.09 | -60.52 | -89.09 | 0 | 0 | 0 | 1 |  | 0 |  | 0 | Rigid CrystalPredictor + MP2 6-31G(d,p) DMA +FIT
SUCACB | C4 H6 O4 | 20 | Succinic Acid | Butan-1,4-dioic acid |  | SUCACB03, SUCACB07, SUCACB10, SUCACB19 | Rigid CrystalPredictor (1.x), DMACRYS (2.0.2) | Nizar Issa | 2012 | See Study_ID=10 | \CHEMISTRY_CPOSS\SuccinicAcidCocrystals\Succinic | planar | 0 | MP2/6-31G(d,p) | 0 |  |  | AA3119 | P21/n | 8 | 5.2836 | 37.7584 | 5.2568 | 90 | 95.902 | 90 | LATT 1; SYMM -X +1/2, +Y +1/2, -Z +1/2 | 1.5038 | 0.7462 |  | -89.07 | -72.57 | -89.07 | 0 | 0 | 0 | 1 |  | 0 |  | 0 | Rigid CrystalPredictor + MP2 6-31G(d,p) DMA +FIT
SUCACB | C4 H6 O4 | 20 | Succinic Acid | Butan-1,4-dioic acid |  | SUCACB03, SUCACB07, SUCACB10, SUCACB19 | Rigid CrystalPredictor (1.x), DMACRYS (2.0.2) | Nizar Issa | 2012 | See Study_ID=10 | \CHEMISTRY_CPOSS\SuccinicAcidCocrystals\Succinic | planar | 0 | MP2/6-31G(d,p) | 0 |  |  | AA5498 | P21/a | 8 | 5.3906 | 28.8986 | 7.6841 | 90 | 70.76 | 90 | LATT 1; SYMM -X +1/2, +Y +1/2, -Z | 1.388 | 0.6848 |  | -89.05 | -49.08 | -89.05 | 0 | 0 | 0 | 1 |  | 0 |  | 0 | Rigid CrystalPredictor + MP2 6-31G(d,p) DMA +FIT
SUCACB | C4 H6 O4 | 20 | Succinic Acid | Butan-1,4-dioic acid |  | SUCACB03, SUCACB07, SUCACB10, SUCACB19 | Rigid CrystalPredictor (1.x), DMACRYS (2.0.2) | Nizar Issa | 2012 | See Study_ID=10 | \CHEMISTRY_CPOSS\SuccinicAcidCocrystals\Succinic | planar | 0 | MP2/6-31G(d,p) | 0 |  |  | AA2643 | P212121 | 8 | 5.5172 | 26.3773 | 7.7123 | 90 | 90 | 90 | LATT -1; SYMM +X +1/2, -Y +1/2, -Z ; SYMM -X , +Y +1/2, -Z +1/2; SYMM -X +1/2, -Y , +Z +1/2 | 1.3977 | 0.6916 |  | -89.04 | -51.2 | -89.04 | 0 | 0 | 0 | 1 |  | 0 |  | 0 | Rigid CrystalPredictor + MP2 6-31G(d,p) DMA +FIT
SUCACB | C4 H6 O4 | 20 | Succinic Acid | Butan-1,4-dioic acid |  | SUCACB03, SUCACB07, SUCACB10, SUCACB19 | Rigid CrystalPredictor (1.x), DMACRYS (2.0.2) | Nizar Issa | 2012 | See Study_ID=10 | \CHEMISTRY_CPOSS\SuccinicAcidCocrystals\Succinic | planar | 0 | MP2/6-31G(d,p) | 0 |  |  | AA2083 | P-1 | 4 | 9.0947 | 9.0965 | 9.0943 | 83.333 | 116.221 | 63.77 | LATT 1 | 1.4049 | 0.6974 |  | -89.04 | -59.48 | -89.04 | 0 | 0 | 0 | 1 |  | 0 |  | 0 | Rigid CrystalPredictor + MP2 6-31G(d,p) DMA +FIT
SUCACB | C4 H6 O4 | 20 | Succinic Acid | Butan-1,4-dioic acid |  | SUCACB03, SUCACB07, SUCACB10, SUCACB19 | Rigid CrystalPredictor (1.x), DMACRYS (2.0.2) | Nizar Issa | 2012 | See Study_ID=10 | \CHEMISTRY_CPOSS\SuccinicAcidCocrystals\Succinic | planar | 0 | MP2/6-31G(d,p) | 0 |  |  | AA4979 | P21/a | 8 | 10.4789 | 7.7021 | 13.8716 | 90 | 77.732 | 90 | LATT 1; SYMM -X +1/2, +Y +1/2, -Z | 1.4339 | 0.706 |  | -89.03 | -62.21 | -89.03 | 0 | 0 | 0 | 1 |  | 0 |  | 0 | Rigid CrystalPredictor + MP2 6-31G(d,p) DMA +FIT
SUCACB | C4 H6 O4 | 20 | Succinic Acid | Butan-1,4-dioic acid |  | SUCACB03, SUCACB07, SUCACB10, SUCACB19 | Rigid CrystalPredictor (1.x), DMACRYS (2.0.2) | Nizar Issa | 2012 | See Study_ID=10 | \CHEMISTRY_CPOSS\SuccinicAcidCocrystals\Succinic | planar | 0 | MP2/6-31G(d,p) | 0 |  |  | AA1227 | P21/c | 8 | 5.0972 | 11.1314 | 20.0434 | 90 | 70.681 | 90 | LATT 1; SYMM -X , +Y +1/2, -Z +1/2 | 1.4617 | 0.7245 |  | -89.03 | -69.24 | -89.03 | 0 | 0 | 0 | 1 |  | 0 |  | 0 | Rigid CrystalPredictor + MP2 6-31G(d,p) DMA +FIT
SUCACB | C4 H6 O4 | 20 | Succinic Acid | Butan-1,4-dioic acid |  | SUCACB03, SUCACB07, SUCACB10, SUCACB19 | Rigid CrystalPredictor (1.x), DMACRYS (2.0.2) | Nizar Issa | 2012 | See Study_ID=10 | \CHEMISTRY_CPOSS\SuccinicAcidCocrystals\Succinic | planar | 0 | MP2/6-31G(d,p) | 0 |  |  | AA4449 | P21/c | 8 | 5.1934 | 14.8234 | 13.9688 | 90 | 97.105 | 90 | LATT 1; SYMM -X , +Y +1/2, -Z +1/2 | 1.4701 | 0.7265 |  | -89.03 | -62.12 | -89.03 | 0 | 0 | 0 | 1 |  | 0 |  | 0 | Rigid CrystalPredictor + MP2 6-31G(d,p) DMA +FIT
SUCACB | C4 H6 O4 | 20 | Succinic Acid | Butan-1,4-dioic acid |  | SUCACB03, SUCACB07, SUCACB10, SUCACB19 | Rigid CrystalPredictor (1.x), DMACRYS (2.0.2) | Nizar Issa | 2012 | See Study_ID=10 | \CHEMISTRY_CPOSS\SuccinicAcidCocrystals\Succinic | planar | 0 | MP2/6-31G(d,p) | 0 |  |  | AA3116 | P21/n | 8 | 10.6249 | 13.4632 | 7.7976 | 90 | 69.361 | 90 | LATT 1; SYMM -X +1/2, +Y +1/2, -Z +1/2 | 1.5029 | 0.7432 |  | -89.02 | -64.67 | -89.02 | 0 | 0 | 0 | 1 |  | 0 |  | 0 | Rigid CrystalPredictor + MP2 6-31G(d,p) DMA +FIT
SUCACB | C4 H6 O4 | 20 | Succinic Acid | Butan-1,4-dioic acid |  | SUCACB03, SUCACB07, SUCACB10, SUCACB19 | Rigid CrystalPredictor (1.x), DMACRYS (2.0.2) | Nizar Issa | 2012 | See Study_ID=10 | \CHEMISTRY_CPOSS\SuccinicAcidCocrystals\Succinic | planar | 0 | MP2/6-31G(d,p) | 0 |  |  | AA5143 | P21/c | 8 | 7.7328 | 29.9118 | 5.2957 | 90 | 69.951 | 90 | LATT 1; SYMM -X , +Y +1/2, -Z +1/2 | 1.3633 | 0.6716 |  | -89.01 | -47.49 | -89.01 | 0 | 0 | 0 | 1 |  | 0 |  | 0 | Rigid CrystalPredictor + MP2 6-31G(d,p) DMA +FIT
SUCACB | C4 H6 O4 | 20 | Succinic Acid | Butan-1,4-dioic acid |  | SUCACB03, SUCACB07, SUCACB10, SUCACB19 | Rigid CrystalPredictor (1.x), DMACRYS (2.0.2) | Nizar Issa | 2012 | See Study_ID=10 | \CHEMISTRY_CPOSS\SuccinicAcidCocrystals\Succinic | planar | 0 | MP2/6-31G(d,p) | 0 |  |  | AA1759 | P21 | 4 | 9.5114 | 6.056 | 9.7635 | 90 | 88.742 | 90 | LATT -1; SYMM -X , +Y +1/2, -Z | 1.395 | 0.694 |  | -89.01 | -59.01 | -89.01 | 0 | 0 | 0 | 1 |  | 0 |  | 0 | Rigid CrystalPredictor + MP2 6-31G(d,p) DMA +FIT
SUCACB | C4 H6 O4 | 20 | Succinic Acid | Butan-1,4-dioic acid |  | SUCACB03, SUCACB07, SUCACB10, SUCACB19 | Rigid CrystalPredictor (1.x), DMACRYS (2.0.2) | Nizar Issa | 2012 | See Study_ID=10 | \CHEMISTRY_CPOSS\SuccinicAcidCocrystals\Succinic | planar | 0 | MP2/6-31G(d,p) | 0 |  |  | A403 | I2/a | 8 | 12.8008 | 7.6585 | 12.031 | 90 | 68.135 | 90 | LATT 1; SYMM -X +1/2, +Y , -Z ; SYMM +X +1/2, +Y +1/2, +Z +1/2; SYMM -X , +Y +1/2, -Z +1/2 | 1.4331 | 0.7094 |  | -89.01 | -26.43 | -89.01 | 0 | 0 | 0 | 1 |  | 0 |  | 0 | Rigid CrystalPredictor + MP2 6-31G(d,p) DMA +FIT
SUCACB | C4 H6 O4 | 20 | Succinic Acid | Butan-1,4-dioic acid |  | SUCACB03, SUCACB07, SUCACB10, SUCACB19 | Rigid CrystalPredictor (1.x), DMACRYS (2.0.2) | Nizar Issa | 2012 | See Study_ID=10 | \CHEMISTRY_CPOSS\SuccinicAcidCocrystals\Succinic | planar | 0 | MP2/6-31G(d,p) | 0 |  |  | AA2200 | P21/c | 8 | 10.0759 | 5.1461 | 23.3608 | 90 | 57.461 | 90 | LATT 1; SYMM -X , +Y +1/2, -Z +1/2 | 1.5362 | 0.7634 |  | -89.01 | -71.58 | -89.01 | 0 | 0 | 0 | 1 |  | 0 |  | 0 | Rigid CrystalPredictor + MP2 6-31G(d,p) DMA +FIT
SUCACB | C4 H6 O4 | 20 | Succinic Acid | Butan-1,4-dioic acid |  | SUCACB03, SUCACB07, SUCACB10, SUCACB19 | Rigid CrystalPredictor (1.x), DMACRYS (2.0.2) | Nizar Issa | 2012 | See Study_ID=10 | \CHEMISTRY_CPOSS\SuccinicAcidCocrystals\Succinic | planar | 0 | MP2/6-31G(d,p) | 0 |  |  | A245 | Pbca | 8 | 7.4894 | 6.9219 | 22.2291 | 90 | 90 | 90 | LATT 1; SYMM +X +1/2, -Y +1/2, -Z ; SYMM -X , +Y +1/2, -Z +1/2; SYMM -X +1/2, -Y , +Z +1/2 | 1.3613 | 0.673 |  | -89 | -22.22 | -89 | 0 | 0 | 0 | 1 |  | 0 |  | 0 | Rigid CrystalPredictor + MP2 6-31G(d,p) DMA +FIT
SUCACB | C4 H6 O4 | 20 | Succinic Acid | Butan-1,4-dioic acid |  | SUCACB03, SUCACB07, SUCACB10, SUCACB19 | Rigid CrystalPredictor (1.x), DMACRYS (2.0.2) | Nizar Issa | 2012 | See Study_ID=10 | \CHEMISTRY_CPOSS\SuccinicAcidCocrystals\Succinic | planar | 0 | MP2/6-31G(d,p) | 0 |  |  | A396 | Pbcn | 8 | 29.8678 | 4.8162 | 7.5689 | 90 | 90 | 90 | LATT 1; SYMM +X +1/2, -Y +1/2, -Z ; SYMM -X , +Y , -Z +1/2; SYMM -X +1/2, -Y +1/2, +Z +1/2 | 1.4408 | 0.7173 |  | -89 | -31.28 | -89 | 0 | 0 | 0 | 1 |  | 0 |  | 0 | Rigid CrystalPredictor + MP2 6-31G(d,p) DMA +FIT
SUCACB | C4 H6 O4 | 20 | Succinic Acid | Butan-1,4-dioic acid |  | SUCACB03, SUCACB07, SUCACB10, SUCACB19 | Rigid CrystalPredictor (1.x), DMACRYS (2.0.2) | Nizar Issa | 2012 | See Study_ID=10 | \CHEMISTRY_CPOSS\SuccinicAcidCocrystals\Succinic | planar | 0 | MP2/6-31G(d,p) | 0 |  |  | AA740 | P21/n | 8 | 16.3217 | 5.092 | 12.6501 | 90 | 88.801 | 90 | LATT 1; SYMM -X +1/2, +Y +1/2, -Z +1/2 | 1.4924 | 0.736 |  | -89 | -65.45 | -89 | 0 | 0 | 0 | 1 |  | 0 |  | 0 | Rigid CrystalPredictor + MP2 6-31G(d,p) DMA +FIT
SUCACB | C4 H6 O4 | 20 | Succinic Acid | Butan-1,4-dioic acid |  | SUCACB03, SUCACB07, SUCACB10, SUCACB19 | Rigid CrystalPredictor (1.x), DMACRYS (2.0.2) | Nizar Issa | 2012 | See Study_ID=10 | \CHEMISTRY_CPOSS\SuccinicAcidCocrystals\Succinic | planar | 0 | MP2/6-31G(d,p) | 0 |  |  | AA2477 | P-1 | 4 | 9.5542 | 8.4913 | 7.6945 | 107.864 | 80.482 | 77.377 | LATT 1 | 1.3973 | 0.6918 |  | -88.99 | -53.94 | -88.99 | 0 | 0 | 0 | 1 |  | 0 |  | 0 | Rigid CrystalPredictor + MP2 6-31G(d,p) DMA +FIT
SUCACB | C4 H6 O4 | 20 | Succinic Acid | Butan-1,4-dioic acid |  | SUCACB03, SUCACB07, SUCACB10, SUCACB19 | Rigid CrystalPredictor (1.x), DMACRYS (2.0.2) | Nizar Issa | 2012 | See Study_ID=10 | \CHEMISTRY_CPOSS\SuccinicAcidCocrystals\Succinic | planar | 0 | MP2/6-31G(d,p) | 0 |  |  | AA795 | P21 | 4 | 11.26 | 5.125 | 9.3018 | 90 | 93.808 | 90 | LATT -1; SYMM -X , +Y +1/2, -Z | 1.4645 | 0.7259 |  | -88.99 | -66.8 | -88.99 | 0 | 0 | 0 | 1 |  | 0 |  | 0 | Rigid CrystalPredictor + MP2 6-31G(d,p) DMA +FIT
SUCACB | C4 H6 O4 | 20 | Succinic Acid | Butan-1,4-dioic acid |  | SUCACB03, SUCACB07, SUCACB10, SUCACB19 | Rigid CrystalPredictor (1.x), DMACRYS (2.0.2) | Nizar Issa | 2012 | See Study_ID=10 | \CHEMISTRY_CPOSS\SuccinicAcidCocrystals\Succinic | planar | 0 | MP2/6-31G(d,p) | 0 |  |  | A549 | P21/c | 4 | 5.305 | 66.3052 | 5.1927 | 90 | 85.769 | 90 | LATT 1; SYMM -X , +Y +1/2, -Z +1/2 | 0.4306 | 0.2129 | SUCACB03 (beta form) | -88.98 | -22.09 | -88.98 | 0 | 0 | 0 | 1 |  | 0 |  | 0 | Rigid CrystalPredictor + MP2 6-31G(d,p) DMA +FIT
SUCACB | C4 H6 O4 | 20 | Succinic Acid | Butan-1,4-dioic acid |  | SUCACB03, SUCACB07, SUCACB10, SUCACB19 | Rigid CrystalPredictor (1.x), DMACRYS (2.0.2) | Nizar Issa | 2012 | See Study_ID=10 | \CHEMISTRY_CPOSS\SuccinicAcidCocrystals\Succinic | planar | 0 | MP2/6-31G(d,p) | 0 |  |  | A624 | P21/c | 4 | 7.7322 | 14.6554 | 5.5474 | 90 | 111.325 | 90 | LATT 1; SYMM -X , +Y +1/2, -Z +1/2 | 1.3394 | 0.6609 |  | -88.98 | -20.5 | -88.98 | 0 | 0 | 0 | 1 |  | 0 |  | 0 | Rigid CrystalPredictor + MP2 6-31G(d,p) DMA +FIT
SUCACB | C4 H6 O4 | 20 | Succinic Acid | Butan-1,4-dioic acid |  | SUCACB03, SUCACB07, SUCACB10, SUCACB19 | Rigid CrystalPredictor (1.x), DMACRYS (2.0.2) | Nizar Issa | 2012 | See Study_ID=10 | \CHEMISTRY_CPOSS\SuccinicAcidCocrystals\Succinic | planar | 0 | MP2/6-31G(d,p) | 0 |  |  | AA3492 | P21/c | 8 | 4.0212 | 58.1509 | 5.0138 | 90 | 113.234 | 90 | LATT 1; SYMM -X , +Y +1/2, -Z +1/2 | 1.4561 | 0.7215 |  | -88.98 | -62.58 | -88.98 | 0 | 0 | 0 | 1 |  | 0 |  | 0 | Rigid CrystalPredictor + MP2 6-31G(d,p) DMA +FIT
SUCACB | C4 H6 O4 | 20 | Succinic Acid | Butan-1,4-dioic acid |  | SUCACB03, SUCACB07, SUCACB10, SUCACB19 | Rigid CrystalPredictor (1.x), DMACRYS (2.0.2) | Nizar Issa | 2012 | See Study_ID=10 | \CHEMISTRY_CPOSS\SuccinicAcidCocrystals\Succinic | planar | 0 | MP2/6-31G(d,p) | 0 |  |  | AA350 | P21/n | 8 | 15.1893 | 5.275 | 13.2234 | 90 | 86.661 | 90 | LATT 1; SYMM -X +1/2, +Y +1/2, -Z +1/2 | 1.4831 | 0.735 |  | -88.98 | -67.54 | -88.98 | 0 | 0 | 0 | 1 |  | 0 |  | 0 | Rigid CrystalPredictor + MP2 6-31G(d,p) DMA +FIT
SUCACB | C4 H6 O4 | 20 | Succinic Acid | Butan-1,4-dioic acid |  | SUCACB03, SUCACB07, SUCACB10, SUCACB19 | Rigid CrystalPredictor (1.x), DMACRYS (2.0.2) | Nizar Issa | 2012 | See Study_ID=10 | \CHEMISTRY_CPOSS\SuccinicAcidCocrystals\Succinic | planar | 0 | MP2/6-31G(d,p) | 0 |  |  | A555 | P21/c | 4 | 5.3056 | 53.2751 | 5.1911 | 90 | 85.766 | 90 | LATT 1; SYMM -X , +Y +1/2, -Z +1/2 | 0.536 | 0.2645 | SUCACB03 (beta form) | -88.97 | -22.06 | -88.97 | 0 | 0 | 0 | 1 |  | 0 |  | 0 | Rigid CrystalPredictor + MP2 6-31G(d,p) DMA +FIT
SUCACB | C4 H6 O4 | 20 | Succinic Acid | Butan-1,4-dioic acid |  | SUCACB03, SUCACB07, SUCACB10, SUCACB19 | Rigid CrystalPredictor (1.x), DMACRYS (2.0.2) | Nizar Issa | 2012 | See Study_ID=10 | \CHEMISTRY_CPOSS\SuccinicAcidCocrystals\Succinic | planar | 0 | MP2/6-31G(d,p) | 0 |  |  | AA5141 | P21 | 4 | 4.9082 | 24.8685 | 4.5429 | 90 | 108.379 | 90 | LATT -1; SYMM -X , +Y +1/2, -Z | 1.4906 | 0.741 |  | -88.97 | -68.04 | -88.97 | 0 | 0 | 0 | 1 |  | 0 |  | 0 | Rigid CrystalPredictor + MP2 6-31G(d,p) DMA +FIT
SUCACB | C4 H6 O4 | 20 | Succinic Acid | Butan-1,4-dioic acid |  | SUCACB03, SUCACB07, SUCACB10, SUCACB19 | Rigid CrystalPredictor (1.x), DMACRYS (2.0.2) | Nizar Issa | 2012 | See Study_ID=10 | \CHEMISTRY_CPOSS\SuccinicAcidCocrystals\Succinic | planar | 0 | MP2/6-31G(d,p) | 0 |  |  | AA1769 | P21/a | 8 | 14.9229 | 7.6636 | 10.003 | 90 | 84.857 | 90 | LATT 1; SYMM -X +1/2, +Y +1/2, -Z | 1.3768 | 0.6786 |  | -88.95 | -55.2 | -88.95 | 0 | 0 | 0 | 1 |  | 0 |  | 0 | Rigid CrystalPredictor + MP2 6-31G(d,p) DMA +FIT
SUCACB | C4 H6 O4 | 20 | Succinic Acid | Butan-1,4-dioic acid |  | SUCACB03, SUCACB07, SUCACB10, SUCACB19 | Rigid CrystalPredictor (1.x), DMACRYS (2.0.2) | Nizar Issa | 2012 | See Study_ID=10 | \CHEMISTRY_CPOSS\SuccinicAcidCocrystals\Succinic | planar | 0 | MP2/6-31G(d,p) | 0 |  |  | AA3852 | P21/c | 8 | 8.6147 | 16.8233 | 7.7159 | 90 | 86.876 | 90 | LATT 1; SYMM -X , +Y +1/2, -Z +1/2 | 1.4049 | 0.6895 |  | -88.94 | -55.25 | -88.94 | 0 | 0 | 0 | 1 |  | 0 |  | 0 | Rigid CrystalPredictor + MP2 6-31G(d,p) DMA +FIT
SUCACB | C4 H6 O4 | 20 | Succinic Acid | Butan-1,4-dioic acid |  | SUCACB03, SUCACB07, SUCACB10, SUCACB19 | Rigid CrystalPredictor (1.x), DMACRYS (2.0.2) | Nizar Issa | 2012 | See Study_ID=10 | \CHEMISTRY_CPOSS\SuccinicAcidCocrystals\Succinic | planar | 0 | MP2/6-31G(d,p) | 0 |  |  | AA1847 | P212121 | 8 | 12.9791 | 10.133 | 7.8498 | 90 | 90 | 90 | LATT -1; SYMM +X +1/2, -Y +1/2, -Z ; SYMM -X , +Y +1/2, -Z +1/2; SYMM -X +1/2, -Y , +Z +1/2 | 1.5195 | 0.7574 |  | -88.94 | -78.75 | -88.94 | 0 | 0 | 0 | 1 |  | 0 |  | 0 | Rigid CrystalPredictor + MP2 6-31G(d,p) DMA +FIT
SUCACB | C4 H6 O4 | 20 | Succinic Acid | Butan-1,4-dioic acid |  | SUCACB03, SUCACB07, SUCACB10, SUCACB19 | Rigid CrystalPredictor (1.x), DMACRYS (2.0.2) | Nizar Issa | 2012 | See Study_ID=10 | \CHEMISTRY_CPOSS\SuccinicAcidCocrystals\Succinic | planar | 0 | MP2/6-31G(d,p) | 0 |  |  | AA4770 | P21/c | 8 | 7.9979 | 8.2425 | 16.9101 | 90 | 84.575 | 90 | LATT 1; SYMM -X , +Y +1/2, -Z +1/2 | 1.4136 | 0.701 |  | -88.93 | -57.92 | -88.93 | 0 | 0 | 0 | 1 |  | 0 |  | 0 | Rigid CrystalPredictor + MP2 6-31G(d,p) DMA +FIT
SUCACB | C4 H6 O4 | 20 | Succinic Acid | Butan-1,4-dioic acid |  | SUCACB03, SUCACB07, SUCACB10, SUCACB19 | Rigid CrystalPredictor (1.x), DMACRYS (2.0.2) | Nizar Issa | 2012 | See Study_ID=10 | \CHEMISTRY_CPOSS\SuccinicAcidCocrystals\Succinic | planar | 0 | MP2/6-31G(d,p) | 0 |  |  | AA2803 | P21/c | 8 | 5.8267 | 36.6335 | 5.1395 | 90 | 90.539 | 90 | LATT 1; SYMM -X , +Y +1/2, -Z +1/2 | 1.43 | 0.7095 |  | -88.93 | -60.25 | -88.93 | 0 | 0 | 0 | 1 |  | 0 |  | 0 | Rigid CrystalPredictor + MP2 6-31G(d,p) DMA +FIT
SUCACB | C4 H6 O4 | 20 | Succinic Acid | Butan-1,4-dioic acid |  | SUCACB03, SUCACB07, SUCACB10, SUCACB19 | Rigid CrystalPredictor (1.x), DMACRYS (2.0.2) | Nizar Issa | 2012 | See Study_ID=10 | \CHEMISTRY_CPOSS\SuccinicAcidCocrystals\Succinic | planar | 0 | MP2/6-31G(d,p) | 0 |  |  | AA2764 | P-1 | 4 | 20.4738 | 5.1885 | 5.178 | 84.293 | 85.487 | 85.869 | LATT 1 | 1.4406 | 0.7108 |  | -88.93 | -65.06 | -88.93 | 0 | 0 | 0 | 1 |  | 0 |  | 0 | Rigid CrystalPredictor + MP2 6-31G(d,p) DMA +FIT
SUCACB | C4 H6 O4 | 20 | Succinic Acid | Butan-1,4-dioic acid |  | SUCACB03, SUCACB07, SUCACB10, SUCACB19 | Rigid CrystalPredictor (1.x), DMACRYS (2.0.2) | Nizar Issa | 2012 | See Study_ID=10 | \CHEMISTRY_CPOSS\SuccinicAcidCocrystals\Succinic | planar | 0 | MP2/6-31G(d,p) | 0 |  |  | AA867 | P21/a | 8 | 10.2384 | 5.2435 | 19.4576 | 90 | 87.771 | 90 | LATT 1; SYMM -X +1/2, +Y +1/2, -Z | 1.5029 | 0.7454 |  | -88.92 | -69.64 | -88.92 | 0 | 0 | 0 | 1 |  | 0 |  | 0 | Rigid CrystalPredictor + MP2 6-31G(d,p) DMA +FIT
SUCACB | C4 H6 O4 | 20 | Succinic Acid | Butan-1,4-dioic acid |  | SUCACB03, SUCACB07, SUCACB10, SUCACB19 | Rigid CrystalPredictor (1.x), DMACRYS (2.0.2) | Nizar Issa | 2012 | See Study_ID=10 | \CHEMISTRY_CPOSS\SuccinicAcidCocrystals\Succinic | planar | 0 | MP2/6-31G(d,p) | 0 |  |  | AA4591 | P21/c | 8 | 9.6931 | 16.9371 | 7.7266 | 90 | 83.454 | 90 | LATT 1; SYMM -X , +Y +1/2, -Z +1/2 | 1.2448 | 0.6122 |  | -88.9 | -44.9 | -88.9 | 0 | 0 | 0 | 1 |  | 0 |  | 0 | Rigid CrystalPredictor + MP2 6-31G(d,p) DMA +FIT
SUCACB | C4 H6 O4 | 20 | Succinic Acid | Butan-1,4-dioic acid |  | SUCACB03, SUCACB07, SUCACB10, SUCACB19 | Rigid CrystalPredictor (1.x), DMACRYS (2.0.2) | Nizar Issa | 2012 | See Study_ID=10 | \CHEMISTRY_CPOSS\SuccinicAcidCocrystals\Succinic | planar | 0 | MP2/6-31G(d,p) | 0 |  |  | AA761 | P21/n | 8 | 15.3138 | 13.1684 | 5.4142 | 90 | 80.018 | 90 | LATT 1; SYMM -X +1/2, +Y +1/2, -Z +1/2 | 1.4589 | 0.7219 |  | -88.9 | -66.11 | -88.9 | 0 | 0 | 0 | 1 |  | 0 |  | 0 | Rigid CrystalPredictor + MP2 6-31G(d,p) DMA +FIT
SUCACB | C4 H6 O4 | 20 | Succinic Acid | Butan-1,4-dioic acid |  | SUCACB03, SUCACB07, SUCACB10, SUCACB19 | Rigid CrystalPredictor (1.x), DMACRYS (2.0.2) | Nizar Issa | 2012 | See Study_ID=10 | \CHEMISTRY_CPOSS\SuccinicAcidCocrystals\Succinic | planar | 0 | MP2/6-31G(d,p) | 0 |  |  | AA3361 | P21/c | 8 | 4.8648 | 43.7044 | 5.1787 | 90 | 97.315 | 90 | LATT 1; SYMM -X , +Y +1/2, -Z +1/2 | 1.4364 | 0.7099 |  | -88.89 | -65.19 | -88.89 | 0 | 0 | 0 | 1 |  | 0 |  | 0 | Rigid CrystalPredictor + MP2 6-31G(d,p) DMA +FIT
SUCACB | C4 H6 O4 | 20 | Succinic Acid | Butan-1,4-dioic acid |  | SUCACB03, SUCACB07, SUCACB10, SUCACB19 | Rigid CrystalPredictor (1.x), DMACRYS (2.0.2) | Nizar Issa | 2012 | See Study_ID=10 | \CHEMISTRY_CPOSS\SuccinicAcidCocrystals\Succinic | planar | 0 | MP2/6-31G(d,p) | 0 |  |  | AA2378 | P21/c | 8 | 5.2741 | 29.3256 | 7.4631 | 90 | 113.666 | 90 | LATT 1; SYMM -X , +Y +1/2, -Z +1/2 | 1.4838 | 0.7351 |  | -88.89 | -71.52 | -88.89 | 0 | 0 | 0 | 1 |  | 0 |  | 0 | Rigid CrystalPredictor + MP2 6-31G(d,p) DMA +FIT
SUCACB | C4 H6 O4 | 20 | Succinic Acid | Butan-1,4-dioic acid |  | SUCACB03, SUCACB07, SUCACB10, SUCACB19 | Rigid CrystalPredictor (1.x), DMACRYS (2.0.2) | Nizar Issa | 2012 | See Study_ID=10 | \CHEMISTRY_CPOSS\SuccinicAcidCocrystals\Succinic | planar | 0 | MP2/6-31G(d,p) | 0 |  |  | AA728 | P21/n | 8 | 10.5543 | 5.2426 | 19.4978 | 90 | 77.24 | 90 | LATT 1; SYMM -X +1/2, +Y +1/2, -Z +1/2 | 1.4909 | 0.7346 |  | -88.89 | -67.82 | -88.89 | 0 | 0 | 0 | 1 |  | 0 |  | 0 | Rigid CrystalPredictor + MP2 6-31G(d,p) DMA +FIT
SUCACB | C4 H6 O4 | 20 | Succinic Acid | Butan-1,4-dioic acid |  | SUCACB03, SUCACB07, SUCACB10, SUCACB19 | Rigid CrystalPredictor (1.x), DMACRYS (2.0.2) | Nizar Issa | 2012 | See Study_ID=10 | \CHEMISTRY_CPOSS\SuccinicAcidCocrystals\Succinic | planar | 0 | MP2/6-31G(d,p) | 0 |  |  | AA5515 | P21/a | 8 | 7.7097 | 19.1324 | 8.2411 | 90 | 99.258 | 90 | LATT 1; SYMM -X +1/2, +Y +1/2, -Z | 1.3075 | 0.6451 |  | -88.88 | -49.65 | -88.88 | 0 | 0 | 0 | 1 |  | 0 |  | 0 | Rigid CrystalPredictor + MP2 6-31G(d,p) DMA +FIT
SUCACB | C4 H6 O4 | 20 | Succinic Acid | Butan-1,4-dioic acid |  | SUCACB03, SUCACB07, SUCACB10, SUCACB19 | Rigid CrystalPredictor (1.x), DMACRYS (2.0.2) | Nizar Issa | 2012 | See Study_ID=10 | \CHEMISTRY_CPOSS\SuccinicAcidCocrystals\Succinic | planar | 0 | MP2/6-31G(d,p) | 0 |  |  | AA474 | P-1 | 4 | 4.8539 | 11.5146 | 10.1508 | 79.179 | 82.417 | 79.479 | LATT 1 | 1.439 | 0.7133 |  | -88.87 | -59.75 | -88.87 | 0 | 0 | 0 | 1 |  | 0 |  | 0 | Rigid CrystalPredictor + MP2 6-31G(d,p) DMA +FIT
SUCACB | C4 H6 O4 | 20 | Succinic Acid | Butan-1,4-dioic acid |  | SUCACB03, SUCACB07, SUCACB10, SUCACB19 | Rigid CrystalPredictor (1.x), DMACRYS (2.0.2) | Nizar Issa | 2012 | See Study_ID=10 | \CHEMISTRY_CPOSS\SuccinicAcidCocrystals\Succinic | planar | 0 | MP2/6-31G(d,p) | 0 |  |  | AA974 | P21/c | 8 | 5.2535 | 15.1754 | 14.0569 | 90 | 109.925 | 90 | LATT 1; SYMM -X , +Y +1/2, -Z +1/2 | 1.4889 | 0.7374 |  | -88.87 | -65.7 | -88.87 | 0 | 0 | 0 | 1 |  | 0 |  | 0 | Rigid CrystalPredictor + MP2 6-31G(d,p) DMA +FIT
SUCACB | C4 H6 O4 | 20 | Succinic Acid | Butan-1,4-dioic acid |  | SUCACB03, SUCACB07, SUCACB10, SUCACB19 | Rigid CrystalPredictor (1.x), DMACRYS (2.0.2) | Nizar Issa | 2012 | See Study_ID=10 | \CHEMISTRY_CPOSS\SuccinicAcidCocrystals\Succinic | planar | 0 | MP2/6-31G(d,p) | 0 |  |  | AA660 | P21/a | 8 | 9.5862 | 11.4833 | 10.1336 | 90 | 72.898 | 90 | LATT 1; SYMM -X +1/2, +Y +1/2, -Z | 1.4713 | 0.7284 |  | -88.86 | -60.13 | -88.86 | 0 | 0 | 0 | 1 |  | 0 |  | 0 | Rigid CrystalPredictor + MP2 6-31G(d,p) DMA +FIT
SUCACB | C4 H6 O4 | 20 | Succinic Acid | Butan-1,4-dioic acid |  | SUCACB03, SUCACB07, SUCACB10, SUCACB19 | Rigid CrystalPredictor (1.x), DMACRYS (2.0.2) | Nizar Issa | 2012 | See Study_ID=10 | \CHEMISTRY_CPOSS\SuccinicAcidCocrystals\Succinic | planar | 0 | MP2/6-31G(d,p) | 0 |  |  | AA6402 | P21/c | 8 | 4.0513 | 36.5291 | 7.6938 | 90 | 74.936 | 90 | LATT 1; SYMM -X , +Y +1/2, -Z +1/2 | 1.4268 | 0.7058 |  | -88.85 | -58.08 | -88.85 | 0 | 0 | 0 | 1 |  | 0 |  | 0 | Rigid CrystalPredictor + MP2 6-31G(d,p) DMA +FIT
SUCACB | C4 H6 O4 | 20 | Succinic Acid | Butan-1,4-dioic acid |  | SUCACB03, SUCACB07, SUCACB10, SUCACB19 | Rigid CrystalPredictor (1.x), DMACRYS (2.0.2) | Nizar Issa | 2012 | See Study_ID=10 | \CHEMISTRY_CPOSS\SuccinicAcidCocrystals\Succinic | planar | 0 | MP2/6-31G(d,p) | 0 |  |  | A533 | P21/c | 4 | 5.2976 | 98.317 | 5.1845 | 90 | 85.596 | 90 | LATT 1; SYMM -X , +Y +1/2, -Z +1/2 | 0.2913 | 0.1441 | SUCACB03 (beta form) | -88.84 | -22.47 | -88.84 | 0 | 0 | 0 | 1 |  | 0 |  | 0 | Rigid CrystalPredictor + MP2 6-31G(d,p) DMA +FIT
SUCACB | C4 H6 O4 | 20 | Succinic Acid | Butan-1,4-dioic acid |  | SUCACB03, SUCACB07, SUCACB10, SUCACB19 | Rigid CrystalPredictor (1.x), DMACRYS (2.0.2) | Nizar Issa | 2012 | See Study_ID=10 | \CHEMISTRY_CPOSS\SuccinicAcidCocrystals\Succinic | planar | 0 | MP2/6-31G(d,p) | 0 |  |  | AA6000 | P21 | 4 | 7.6726 | 18.8746 | 4.0319 | 90 | 75.055 | 90 | LATT -1; SYMM -X , +Y +1/2, -Z | 1.3904 | 0.6907 |  | -88.84 | -54.7 | -88.84 | 0 | 0 | 0 | 1 |  | 0 |  | 0 | Rigid CrystalPredictor + MP2 6-31G(d,p) DMA +FIT
SUCACB | C4 H6 O4 | 20 | Succinic Acid | Butan-1,4-dioic acid |  | SUCACB03, SUCACB07, SUCACB10, SUCACB19 | Rigid CrystalPredictor (1.x), DMACRYS (2.0.2) | Nizar Issa | 2012 | See Study_ID=10 | \CHEMISTRY_CPOSS\SuccinicAcidCocrystals\Succinic | planar | 0 | MP2/6-31G(d,p) | 0 |  |  | AA635 | P212121 | 8 | 5.2605 | 5.5824 | 36.2199 | 90 | 90 | 90 | LATT -1; SYMM +X +1/2, -Y +1/2, -Z ; SYMM -X , +Y +1/2, -Z +1/2; SYMM -X +1/2, -Y , +Z +1/2 | 1.4748 | 0.7333 |  | -88.84 | -70.27 | -88.84 | 0 | 0 | 0 | 1 |  | 0 |  | 0 | Rigid CrystalPredictor + MP2 6-31G(d,p) DMA +FIT
SUCACB | C4 H6 O4 | 20 | Succinic Acid | Butan-1,4-dioic acid |  | SUCACB03, SUCACB07, SUCACB10, SUCACB19 | Rigid CrystalPredictor (1.x), DMACRYS (2.0.2) | Nizar Issa | 2012 | See Study_ID=10 | \CHEMISTRY_CPOSS\SuccinicAcidCocrystals\Succinic | planar | 0 | MP2/6-31G(d,p) | 0 |  |  | AA1232 | P21/c | 8 | 10.9444 | 10.399 | 9.9254 | 90 | 70.028 | 90 | LATT 1; SYMM -X , +Y +1/2, -Z +1/2 | 1.4776 | 0.7321 |  | -88.84 | -63.26 | -88.84 | 0 | 0 | 0 | 1 |  | 0 |  | 0 | Rigid CrystalPredictor + MP2 6-31G(d,p) DMA +FIT
SUCACB | C4 H6 O4 | 20 | Succinic Acid | Butan-1,4-dioic acid |  | SUCACB03, SUCACB07, SUCACB10, SUCACB19 | Rigid CrystalPredictor (1.x), DMACRYS (2.0.2) | Nizar Issa | 2012 | See Study_ID=10 | \CHEMISTRY_CPOSS\SuccinicAcidCocrystals\Succinic | planar | 0 | MP2/6-31G(d,p) | 0 |  |  | AA1036 | P21/c | 8 | 17.1081 | 4.9906 | 12.84 | 90 | 71.675 | 90 | LATT 1; SYMM -X , +Y +1/2, -Z +1/2 | 1.5074 | 0.7486 |  | -88.84 | -73.07 | -88.84 | 0 | 0 | 0 | 1 |  | 0 |  | 0 | Rigid CrystalPredictor + MP2 6-31G(d,p) DMA +FIT
SUCACB | C4 H6 O4 | 20 | Succinic Acid | Butan-1,4-dioic acid |  | SUCACB03, SUCACB07, SUCACB10, SUCACB19 | Rigid CrystalPredictor (1.x), DMACRYS (2.0.2) | Nizar Issa | 2012 | See Study_ID=10 | \CHEMISTRY_CPOSS\SuccinicAcidCocrystals\Succinic | planar | 0 | MP2/6-31G(d,p) | 0 |  |  | AA6357 | P212121 | 8 | 10.4216 | 13.9648 | 7.7226 | 90 | 90 | 90 | LATT -1; SYMM +X +1/2, -Y +1/2, -Z ; SYMM -X , +Y +1/2, -Z +1/2; SYMM -X +1/2, -Y , +Z +1/2 | 1.3958 | 0.6886 |  | -88.83 | -52.98 | -88.83 | 0 | 0 | 0 | 1 |  | 0 |  | 0 | Rigid CrystalPredictor + MP2 6-31G(d,p) DMA +FIT
SUCACB | C4 H6 O4 | 20 | Succinic Acid | Butan-1,4-dioic acid |  | SUCACB03, SUCACB07, SUCACB10, SUCACB19 | Rigid CrystalPredictor (1.x), DMACRYS (2.0.2) | Nizar Issa | 2012 | See Study_ID=10 | \CHEMISTRY_CPOSS\SuccinicAcidCocrystals\Succinic | planar | 0 | MP2/6-31G(d,p) | 0 |  |  | A488 | Pca21 | 4 | 7.5647 | 4.874 | 14.9665 | 90 | 90 | 90 | LATT -1; SYMM -X , -Y , +Z +1/2; SYMM -X +1/2, +Y , +Z +1/2; SYMM +X +1/2, -Y , +Z | 1.4214 | 0.7084 |  | -88.83 | -28.86 | -88.83 | 0 | 0 | 0 | 1 |  | 0 |  | 0 | Rigid CrystalPredictor + MP2 6-31G(d,p) DMA +FIT
SUCACB | C4 H6 O4 | 20 | Succinic Acid | Butan-1,4-dioic acid |  | SUCACB03, SUCACB07, SUCACB10, SUCACB19 | Rigid CrystalPredictor (1.x), DMACRYS (2.0.2) | Nizar Issa | 2012 | See Study_ID=10 | \CHEMISTRY_CPOSS\SuccinicAcidCocrystals\Succinic | planar | 0 | MP2/6-31G(d,p) | 0 |  |  | A420 | C2/n | 8 | 13.9427 | 7.7176 | 10.547 | 90 | 86.221 | 90 | LATT 1; SYMM -X +1/2, +Y , -Z +1/2; SYMM +X +1/2, +Y +1/2, +Z ; SYMM -X , +Y +1/2, -Z +1/2 | 1.3853 | 0.6832 |  | -88.82 | -25.36 | -88.82 | 0 | 0 | 0 | 1 |  | 0 |  | 0 | Rigid CrystalPredictor + MP2 6-31G(d,p) DMA +FIT
SUCACB | C4 H6 O4 | 20 | Succinic Acid | Butan-1,4-dioic acid |  | SUCACB03, SUCACB07, SUCACB10, SUCACB19 | Rigid CrystalPredictor (1.x), DMACRYS (2.0.2) | Nizar Issa | 2012 | See Study_ID=10 | \CHEMISTRY_CPOSS\SuccinicAcidCocrystals\Succinic | planar | 0 | MP2/6-31G(d,p) | 0 |  |  | A258 | Pbca | 8 | 29.0451 | 4.8815 | 7.6592 | 90 | 90 | 90 | LATT 1; SYMM +X +1/2, -Y +1/2, -Z ; SYMM -X , +Y +1/2, -Z +1/2; SYMM -X +1/2, -Y , +Z +1/2 | 1.4446 | 0.7159 |  | -88.81 | -30.78 | -88.81 | 0 | 0 | 0 | 1 |  | 0 |  | 0 | Rigid CrystalPredictor + MP2 6-31G(d,p) DMA +FIT
SUCACB | C4 H6 O4 | 20 | Succinic Acid | Butan-1,4-dioic acid |  | SUCACB03, SUCACB07, SUCACB10, SUCACB19 | Rigid CrystalPredictor (1.x), DMACRYS (2.0.2) | Nizar Issa | 2012 | See Study_ID=10 | \CHEMISTRY_CPOSS\SuccinicAcidCocrystals\Succinic | planar | 0 | MP2/6-31G(d,p) | 0 |  |  | AA5500 | P21/c | 8 | 4.9567 | 29.4491 | 9.9931 | 90 | 47.585 | 90 | LATT 1; SYMM -X , +Y +1/2, -Z +1/2 | 1.4566 | 0.7184 |  | -88.81 | -63.63 | -88.81 | 0 | 0 | 0 | 1 |  | 0 |  | 0 | Rigid CrystalPredictor + MP2 6-31G(d,p) DMA +FIT
SUCACB | C4 H6 O4 | 20 | Succinic Acid | Butan-1,4-dioic acid |  | SUCACB03, SUCACB07, SUCACB10, SUCACB19 | Rigid CrystalPredictor (1.x), DMACRYS (2.0.2) | Nizar Issa | 2012 | See Study_ID=10 | \CHEMISTRY_CPOSS\SuccinicAcidCocrystals\Succinic | planar | 0 | MP2/6-31G(d,p) | 0 |  |  | AA1563 | P-1 | 4 | 18.2639 | 5.2641 | 5.6276 | 90.233 | 81.562 | 96.634 | LATT 1 | 1.4755 | 0.7341 |  | -88.8 | -68.04 | -88.8 | 0 | 0 | 0 | 1 |  | 0 |  | 0 | Rigid CrystalPredictor + MP2 6-31G(d,p) DMA +FIT
SUCACB | C4 H6 O4 | 20 | Succinic Acid | Butan-1,4-dioic acid |  | SUCACB03, SUCACB07, SUCACB10, SUCACB19 | Rigid CrystalPredictor (1.x), DMACRYS (2.0.2) | Nizar Issa | 2012 | See Study_ID=10 | \CHEMISTRY_CPOSS\SuccinicAcidCocrystals\Succinic | planar | 0 | MP2/6-31G(d,p) | 0 |  |  | AA3262 | P21/a | 8 | 21.2093 | 4.8735 | 10.2336 | 90 | 89.981 | 90 | LATT 1; SYMM -X +1/2, +Y +1/2, -Z | 1.483 | 0.732 |  | -88.8 | -68.84 | -88.8 | 0 | 0 | 0 | 1 |  | 0 |  | 0 | Rigid CrystalPredictor + MP2 6-31G(d,p) DMA +FIT
SUCACB | C4 H6 O4 | 20 | Succinic Acid | Butan-1,4-dioic acid |  | SUCACB03, SUCACB07, SUCACB10, SUCACB19 | Rigid CrystalPredictor (1.x), DMACRYS (2.0.2) | Nizar Issa | 2012 | See Study_ID=10 | \CHEMISTRY_CPOSS\SuccinicAcidCocrystals\Succinic | planar | 0 | MP2/6-31G(d,p) | 0 |  |  | A521 | P21/c | 4 | 5.3012 | 43.5934 | 5.1813 | 90 | 85.593 | 90 | LATT 1; SYMM -X , +Y +1/2, -Z +1/2 | 0.657 | 0.3247 | SUCACB03 (beta form) | -88.79 | -22.56 | -88.79 | 0 | 0 | 0 | 1 |  | 0 |  | 0 | Rigid CrystalPredictor + MP2 6-31G(d,p) DMA +FIT
SUCACB | C4 H6 O4 | 20 | Succinic Acid | Butan-1,4-dioic acid |  | SUCACB03, SUCACB07, SUCACB10, SUCACB19 | Rigid CrystalPredictor (1.x), DMACRYS (2.0.2) | Nizar Issa | 2012 | See Study_ID=10 | \CHEMISTRY_CPOSS\SuccinicAcidCocrystals\Succinic | planar | 0 | MP2/6-31G(d,p) | 0 |  |  | AA2202 | P21/c | 8 | 5.1317 | 5.002 | 41.8312 | 90 | 77.87 | 90 | LATT 1; SYMM -X , +Y +1/2, -Z +1/2 | 1.4943 | 0.7409 |  | -88.77 | -69.4 | -88.77 | 0 | 0 | 0 | 1 |  | 0 |  | 0 | Rigid CrystalPredictor + MP2 6-31G(d,p) DMA +FIT
SUCACB | C4 H6 O4 | 20 | Succinic Acid | Butan-1,4-dioic acid |  | SUCACB03, SUCACB07, SUCACB10, SUCACB19 | Rigid CrystalPredictor (1.x), DMACRYS (2.0.2) | Nizar Issa | 2012 | See Study_ID=10 | \CHEMISTRY_CPOSS\SuccinicAcidCocrystals\Succinic | planar | 0 | MP2/6-31G(d,p) | 0 |  |  | AA2924 | P-1 | 4 | 7.712 | 7.7361 | 10.6858 | 71.965 | 112.152 | 93.566 | LATT 1 | 1.3997 | 0.6922 |  | -88.76 | -54.27 | -88.76 | 0 | 0 | 0 | 1 |  | 0 |  | 0 | Rigid CrystalPredictor + MP2 6-31G(d,p) DMA +FIT
SUCACB | C4 H6 O4 | 20 | Succinic Acid | Butan-1,4-dioic acid |  | SUCACB03, SUCACB07, SUCACB10, SUCACB19 | Rigid CrystalPredictor (1.x), DMACRYS (2.0.2) | Nizar Issa | 2012 | See Study_ID=10 | \CHEMISTRY_CPOSS\SuccinicAcidCocrystals\Succinic | planar | 0 | MP2/6-31G(d,p) | 0 |  |  | AA613 | P21/c | 8 | 21.2473 | 5.0182 | 10.0953 | 90 | 78.554 | 90 | LATT 1; SYMM -X , +Y +1/2, -Z +1/2 | 1.487 | 0.737 |  | -88.76 | -69.96 | -88.76 | 0 | 0 | 0 | 1 |  | 0 |  | 0 | Rigid CrystalPredictor + MP2 6-31G(d,p) DMA +FIT
SUCACB | C4 H6 O4 | 20 | Succinic Acid | Butan-1,4-dioic acid |  | SUCACB03, SUCACB07, SUCACB10, SUCACB19 | Rigid CrystalPredictor (1.x), DMACRYS (2.0.2) | Nizar Issa | 2012 | See Study_ID=10 | \CHEMISTRY_CPOSS\SuccinicAcidCocrystals\Succinic | planar | 0 | MP2/6-31G(d,p) | 0 |  |  | AA2908 | P21/n | 8 | 4.8003 | 47.8564 | 4.8446 | 90 | 70.441 | 90 | LATT 1; SYMM -X +1/2, +Y +1/2, -Z +1/2 | 1.4959 | 0.7407 |  | -88.75 | -69.42 | -88.75 | 0 | 0 | 0 | 1 |  | 0 |  | 0 | Rigid CrystalPredictor + MP2 6-31G(d,p) DMA +FIT
SUCACB | C4 H6 O4 | 20 | Succinic Acid | Butan-1,4-dioic acid |  | SUCACB03, SUCACB07, SUCACB10, SUCACB19 | Rigid CrystalPredictor (1.x), DMACRYS (2.0.2) | Nizar Issa | 2012 | See Study_ID=10 | \CHEMISTRY_CPOSS\SuccinicAcidCocrystals\Succinic | planar | 0 | MP2/6-31G(d,p) | 0 |  |  | AA5897 | P21/n | 8 | 21.2615 | 7.333 | 7.7134 | 90 | 78.764 | 90 | LATT 1; SYMM -X +1/2, +Y +1/2, -Z +1/2 | 1.3299 | 0.6555 |  | -88.73 | -40.39 | -88.73 | 0 | 0 | 0 | 1 |  | 0 |  | 0 | Rigid CrystalPredictor + MP2 6-31G(d,p) DMA +FIT
SUCACB | C4 H6 O4 | 20 | Succinic Acid | Butan-1,4-dioic acid |  | SUCACB03, SUCACB07, SUCACB10, SUCACB19 | Rigid CrystalPredictor (1.x), DMACRYS (2.0.2) | Nizar Issa | 2012 | See Study_ID=10 | \CHEMISTRY_CPOSS\SuccinicAcidCocrystals\Succinic | planar | 0 | MP2/6-31G(d,p) | 0 |  |  | AA1311 | P21/c | 8 | 4.9737 | 20.4136 | 12.5049 | 90 | 122.228 | 90 | LATT 1; SYMM -X , +Y +1/2, -Z +1/2 | 1.4606 | 0.7253 |  | -88.71 | -64.77 | -88.71 | 0 | 0 | 0 | 1 |  | 0 |  | 0 | Rigid CrystalPredictor + MP2 6-31G(d,p) DMA +FIT
SUCACB | C4 H6 O4 | 20 | Succinic Acid | Butan-1,4-dioic acid |  | SUCACB03, SUCACB07, SUCACB10, SUCACB19 | Rigid CrystalPredictor (1.x), DMACRYS (2.0.2) | Nizar Issa | 2012 | See Study_ID=10 | \CHEMISTRY_CPOSS\SuccinicAcidCocrystals\Succinic | planar | 0 | MP2/6-31G(d,p) | 0 |  |  | AA2383 | P21/n | 8 | 11.0269 | 13.8585 | 7.6814 | 90 | 72.05 | 90 | LATT 1; SYMM -X +1/2, +Y +1/2, -Z +1/2 | 1.4048 | 0.6954 |  | -88.69 | -56.97 | -88.69 | 0 | 0 | 0 | 1 |  | 0 |  | 0 | Rigid CrystalPredictor + MP2 6-31G(d,p) DMA +FIT
SUCACB | C4 H6 O4 | 20 | Succinic Acid | Butan-1,4-dioic acid |  | SUCACB03, SUCACB07, SUCACB10, SUCACB19 | Rigid CrystalPredictor (1.x), DMACRYS (2.0.2) | Nizar Issa | 2012 | See Study_ID=10 | \CHEMISTRY_CPOSS\SuccinicAcidCocrystals\Succinic | planar | 0 | MP2/6-31G(d,p) | 0 |  |  | AA6078 | P-1 | 4 | 8.0119 | 48.1803 | 4.9224 | 88.663 | 68.982 | 91.92 | LATT 1 | 0.4428 | 0.2193 |  | -88.68 | -46.23 | -88.68 | 0 | 0 | 0 | 1 |  | 0 |  | 0 | Rigid CrystalPredictor + MP2 6-31G(d,p) DMA +FIT
SUCACB | C4 H6 O4 | 20 | Succinic Acid | Butan-1,4-dioic acid |  | SUCACB03, SUCACB07, SUCACB10, SUCACB19 | Rigid CrystalPredictor (1.x), DMACRYS (2.0.2) | Nizar Issa | 2012 | See Study_ID=10 | \CHEMISTRY_CPOSS\SuccinicAcidCocrystals\Succinic | planar | 0 | MP2/6-31G(d,p) | 0 |  |  | AA6042 | P-1 | 4 | 38.1357 | 4.9225 | 8.0125 | 68.976 | 79.552 | 89.071 | LATT 1 | 0.5689 | 0.2796 |  | -88.68 | -46.23 | -88.68 | 0 | 0 | 0 | 1 |  | 0 |  | 0 | Rigid CrystalPredictor + MP2 6-31G(d,p) DMA +FIT
SUCACB | C4 H6 O4 | 20 | Succinic Acid | Butan-1,4-dioic acid |  | SUCACB03, SUCACB07, SUCACB10, SUCACB19 | Rigid CrystalPredictor (1.x), DMACRYS (2.0.2) | Nizar Issa | 2012 | See Study_ID=10 | \CHEMISTRY_CPOSS\SuccinicAcidCocrystals\Succinic | planar | 0 | MP2/6-31G(d,p) | 0 |  |  | AA6040 | P21/c | 8 | 4.9226 | 54.9108 | 8.0129 | 90 | 68.972 | 90 | LATT 1; SYMM -X , +Y +1/2, -Z +1/2 | 0.7759 | 0.3827 |  | -88.68 | -46.22 | -88.68 | 0 | 0 | 0 | 1 |  | 0 |  | 0 | Rigid CrystalPredictor + MP2 6-31G(d,p) DMA +FIT
SUCACB | C4 H6 O4 | 20 | Succinic Acid | Butan-1,4-dioic acid |  | SUCACB03, SUCACB07, SUCACB10, SUCACB19 | Rigid CrystalPredictor (1.x), DMACRYS (2.0.2) | Nizar Issa | 2012 | See Study_ID=10 | \CHEMISTRY_CPOSS\SuccinicAcidCocrystals\Succinic | planar | 0 | MP2/6-31G(d,p) | 0 |  |  | AA5876 | P21 | 4 | 7.7418 | 8.6105 | 9.9515 | 90 | 117.251 | 90 | LATT -1; SYMM -X , +Y +1/2, -Z | 1.33 | 0.6555 |  | -88.68 | -42.6 | -88.68 | 0 | 0 | 0 | 1 |  | 0 |  | 0 | Rigid CrystalPredictor + MP2 6-31G(d,p) DMA +FIT
SUCACB | C4 H6 O4 | 20 | Succinic Acid | Butan-1,4-dioic acid |  | SUCACB03, SUCACB07, SUCACB10, SUCACB19 | Rigid CrystalPredictor (1.x), DMACRYS (2.0.2) | Nizar Issa | 2012 | See Study_ID=10 | \CHEMISTRY_CPOSS\SuccinicAcidCocrystals\Succinic | planar | 0 | MP2/6-31G(d,p) | 0 |  |  | AA2847 | P21/c | 8 | 9.2513 | 6.2079 | 19.582 | 90 | 82.696 | 90 | LATT 1; SYMM -X , +Y +1/2, -Z +1/2 | 1.4063 | 0.6944 |  | -88.68 | -52.96 | -88.68 | 0 | 0 | 0 | 1 |  | 0 |  | 0 | Rigid CrystalPredictor + MP2 6-31G(d,p) DMA +FIT
SUCACB | C4 H6 O4 | 20 | Succinic Acid | Butan-1,4-dioic acid |  | SUCACB03, SUCACB07, SUCACB10, SUCACB19 | Rigid CrystalPredictor (1.x), DMACRYS (2.0.2) | Nizar Issa | 2012 | See Study_ID=10 | \CHEMISTRY_CPOSS\SuccinicAcidCocrystals\Succinic | planar | 0 | MP2/6-31G(d,p) | 0 |  |  | AA2535 | P21/c | 8 | 5.057 | 31.4186 | 6.677 | 90 | 96.725 | 90 | LATT 1; SYMM -X , +Y +1/2, -Z +1/2 | 1.489 | 0.7382 |  | -88.68 | -69.48 | -88.68 | 0 | 0 | 0 | 1 |  | 0 |  | 0 | Rigid CrystalPredictor + MP2 6-31G(d,p) DMA +FIT
SUCACB | C4 H6 O4 | 20 | Succinic Acid | Butan-1,4-dioic acid |  | SUCACB03, SUCACB07, SUCACB10, SUCACB19 | Rigid CrystalPredictor (1.x), DMACRYS (2.0.2) | Nizar Issa | 2012 | See Study_ID=10 | \CHEMISTRY_CPOSS\SuccinicAcidCocrystals\Succinic | planar | 0 | MP2/6-31G(d,p) | 0 |  |  | AA146 | P21 | 4 | 8.8705 | 4.9813 | 12.2992 | 90 | 70.24 | 90 | LATT -1; SYMM -X , +Y +1/2, -Z | 1.5336 | 0.7618 |  | -88.68 | -76.85 | -88.68 | 0 | 0 | 0 | 1 |  | 0 |  | 0 | Rigid CrystalPredictor + MP2 6-31G(d,p) DMA +FIT
SUCACB | C4 H6 O4 | 20 | Succinic Acid | Butan-1,4-dioic acid |  | SUCACB03, SUCACB07, SUCACB10, SUCACB19 | Rigid CrystalPredictor (1.x), DMACRYS (2.0.2) | Nizar Issa | 2012 | See Study_ID=10 | \CHEMISTRY_CPOSS\SuccinicAcidCocrystals\Succinic | planar | 0 | MP2/6-31G(d,p) | 0 |  |  | AA1521 | P212121 | 8 | 6.8092 | 7.684 | 20.9087 | 90 | 90 | 90 | LATT -1; SYMM +X +1/2, -Y +1/2, -Z ; SYMM -X , +Y +1/2, -Z +1/2; SYMM -X +1/2, -Y , +Z +1/2 | 1.4339 | 0.709 |  | -88.67 | -61.29 | -88.67 | 0 | 0 | 0 | 1 |  | 0 |  | 0 | Rigid CrystalPredictor + MP2 6-31G(d,p) DMA +FIT
SUCACB | C4 H6 O4 | 20 | Succinic Acid | Butan-1,4-dioic acid |  | SUCACB03, SUCACB07, SUCACB10, SUCACB19 | Rigid CrystalPredictor (1.x), DMACRYS (2.0.2) | Nizar Issa | 2012 | See Study_ID=10 | \CHEMISTRY_CPOSS\SuccinicAcidCocrystals\Succinic | planar | 0 | MP2/6-31G(d,p) | 0 |  |  | AA4475 | P-1 | 4 | 6.8502 | 11.7318 | 7.7144 | 68.634 | 92.94 | 81.619 | LATT 1 | 1.3821 | 0.684 |  | -88.66 | -54.71 | -88.66 | 0 | 0 | 0 | 1 |  | 0 |  | 0 | Rigid CrystalPredictor + MP2 6-31G(d,p) DMA +FIT
SUCACB | C4 H6 O4 | 20 | Succinic Acid | Butan-1,4-dioic acid |  | SUCACB03, SUCACB07, SUCACB10, SUCACB19 | Rigid CrystalPredictor (1.x), DMACRYS (2.0.2) | Nizar Issa | 2012 | See Study_ID=10 | \CHEMISTRY_CPOSS\SuccinicAcidCocrystals\Succinic | planar | 0 | MP2/6-31G(d,p) | 0 |  |  | AA5298 | P-1 | 4 | 7.9496 | 10.0757 | 7.7025 | 85.041 | 75.301 | 71.722 | LATT 1 | 1.3842 | 0.6799 |  | -88.66 | -51.6 | -88.66 | 0 | 0 | 0 | 1 |  | 0 |  | 0 | Rigid CrystalPredictor + MP2 6-31G(d,p) DMA +FIT
SUCACB | C4 H6 O4 | 20 | Succinic Acid | Butan-1,4-dioic acid |  | SUCACB03, SUCACB07, SUCACB10, SUCACB19 | Rigid CrystalPredictor (1.x), DMACRYS (2.0.2) | Nizar Issa | 2012 | See Study_ID=10 | \CHEMISTRY_CPOSS\SuccinicAcidCocrystals\Succinic | planar | 0 | MP2/6-31G(d,p) | 0 |  |  | AA2262 | P21/c | 8 | 7.7056 | 13.9079 | 11.0699 | 90 | 71.391 | 90 | LATT 1; SYMM -X , +Y +1/2, -Z +1/2 | 1.3953 | 0.6914 |  | -88.66 | -53.76 | -88.66 | 0 | 0 | 0 | 1 |  | 0 |  | 0 | Rigid CrystalPredictor + MP2 6-31G(d,p) DMA +FIT
SUCACB | C4 H6 O4 | 20 | Succinic Acid | Butan-1,4-dioic acid |  | SUCACB03, SUCACB07, SUCACB10, SUCACB19 | Rigid CrystalPredictor (1.x), DMACRYS (2.0.2) | Nizar Issa | 2012 | See Study_ID=10 | \CHEMISTRY_CPOSS\SuccinicAcidCocrystals\Succinic | planar | 0 | MP2/6-31G(d,p) | 0 |  |  | AA4869 | P21/c | 8 | 8.628 | 16.7228 | 7.7319 | 90 | 89.401 | 90 | LATT 1; SYMM -X , +Y +1/2, -Z +1/2 | 1.4062 | 0.6942 |  | -88.65 | -55.46 | -88.65 | 0 | 0 | 0 | 1 |  | 0 |  | 0 | Rigid CrystalPredictor + MP2 6-31G(d,p) DMA +FIT
SUCACB | C4 H6 O4 | 20 | Succinic Acid | Butan-1,4-dioic acid |  | SUCACB03, SUCACB07, SUCACB10, SUCACB19 | Rigid CrystalPredictor (1.x), DMACRYS (2.0.2) | Nizar Issa | 2012 | See Study_ID=10 | \CHEMISTRY_CPOSS\SuccinicAcidCocrystals\Succinic | planar | 0 | MP2/6-31G(d,p) | 0 |  |  | AA3593 | P21/c | 8 | 22.3794 | 4.8471 | 10.5846 | 90 | 75.178 | 90 | LATT 1; SYMM -X , +Y +1/2, -Z +1/2 | 1.4133 | 0.6994 |  | -88.65 | -54.86 | -88.65 | 0 | 0 | 0 | 1 |  | 0 |  | 0 | Rigid CrystalPredictor + MP2 6-31G(d,p) DMA +FIT
SUCACB | C4 H6 O4 | 20 | Succinic Acid | Butan-1,4-dioic acid |  | SUCACB03, SUCACB07, SUCACB10, SUCACB19 | Rigid CrystalPredictor (1.x), DMACRYS (2.0.2) | Nizar Issa | 2012 | See Study_ID=10 | \CHEMISTRY_CPOSS\SuccinicAcidCocrystals\Succinic | planar | 0 | MP2/6-31G(d,p) | 0 |  |  | AA6068 | P21/c | 8 | 17.273 | 4.7149 | 15.377 | 90 | 61.843 | 90 | LATT 1; SYMM -X , +Y +1/2, -Z +1/2 | 1.4208 | 0.7039 |  | -88.65 | -60.21 | -88.65 | 0 | 0 | 0 | 1 |  | 0 |  | 0 | Rigid CrystalPredictor + MP2 6-31G(d,p) DMA +FIT
SUCACB | C4 H6 O4 | 20 | Succinic Acid | Butan-1,4-dioic acid |  | SUCACB03, SUCACB07, SUCACB10, SUCACB19 | Rigid CrystalPredictor (1.x), DMACRYS (2.0.2) | Nizar Issa | 2012 | See Study_ID=10 | \CHEMISTRY_CPOSS\SuccinicAcidCocrystals\Succinic | planar | 0 | MP2/6-31G(d,p) | 0 |  |  | AA1906 | P21/c | 8 | 5.0322 | 11.3029 | 19.0907 | 90 | 78.952 | 90 | LATT 1; SYMM -X , +Y +1/2, -Z +1/2 | 1.472 | 0.7299 |  | -88.65 | -67.13 | -88.65 | 0 | 0 | 0 | 1 |  | 0 |  | 0 | Rigid CrystalPredictor + MP2 6-31G(d,p) DMA +FIT
SUCACB | C4 H6 O4 | 20 | Succinic Acid | Butan-1,4-dioic acid |  | SUCACB03, SUCACB07, SUCACB10, SUCACB19 | Rigid CrystalPredictor (1.x), DMACRYS (2.0.2) | Nizar Issa | 2012 | See Study_ID=10 | \CHEMISTRY_CPOSS\SuccinicAcidCocrystals\Succinic | planar | 0 | MP2/6-31G(d,p) | 0 |  |  | AA3715 | P212121 | 8 | 7.6632 | 7.6632 | 20.0046 | 90 | 90 | 90 | LATT -1; SYMM +X +1/2, -Y +1/2, -Z ; SYMM -X , +Y +1/2, -Z +1/2; SYMM -X +1/2, -Y , +Z +1/2 | 1.3354 | 0.6592 |  | -88.64 | -46.77 | -88.64 | 0 | 0 | 0 | 1 |  | 0 |  | 0 | Rigid CrystalPredictor + MP2 6-31G(d,p) DMA +FIT
SUCACB | C4 H6 O4 | 20 | Succinic Acid | Butan-1,4-dioic acid |  | SUCACB03, SUCACB07, SUCACB10, SUCACB19 | Rigid CrystalPredictor (1.x), DMACRYS (2.0.2) | Nizar Issa | 2012 | See Study_ID=10 | \CHEMISTRY_CPOSS\SuccinicAcidCocrystals\Succinic | planar | 0 | MP2/6-31G(d,p) | 0 |  |  | AA5768 | P21/c | 8 | 6.9975 | 25.3353 | 7.7196 | 90 | 66.161 | 90 | LATT 1; SYMM -X , +Y +1/2, -Z +1/2 | 1.2532 | 0.6216 |  | -88.63 | -46.33 | -88.63 | 0 | 0 | 0 | 1 |  | 0 |  | 0 | Rigid CrystalPredictor + MP2 6-31G(d,p) DMA +FIT
SUCACB | C4 H6 O4 | 20 | Succinic Acid | Butan-1,4-dioic acid |  | SUCACB03, SUCACB07, SUCACB10, SUCACB19 | Rigid CrystalPredictor (1.x), DMACRYS (2.0.2) | Nizar Issa | 2012 | See Study_ID=10 | \CHEMISTRY_CPOSS\SuccinicAcidCocrystals\Succinic | planar | 0 | MP2/6-31G(d,p) | 0 |  |  | AA3439 | P-1 | 4 | 10.4544 | 5.2186 | 10.2389 | 83.978 | 70.855 | 96.351 | LATT 1 | 1.5127 | 0.751 |  | -88.63 | -73.19 | -88.63 | 0 | 0 | 0 | 1 |  | 0 |  | 0 | Rigid CrystalPredictor + MP2 6-31G(d,p) DMA +FIT
SUCACB | C4 H6 O4 | 20 | Succinic Acid | Butan-1,4-dioic acid |  | SUCACB03, SUCACB07, SUCACB10, SUCACB19 | Rigid CrystalPredictor (1.x), DMACRYS (2.0.2) | Nizar Issa | 2012 | See Study_ID=10 | \CHEMISTRY_CPOSS\SuccinicAcidCocrystals\Succinic | planar | 0 | MP2/6-31G(d,p) | 0 |  |  | AA2281 | P21/c | 8 | 19.6436 | 5.3574 | 9.8702 | 90 | 93.94 | 90 | LATT 1; SYMM -X , +Y +1/2, -Z +1/2 | 1.5138 | 0.7494 |  | -88.62 | -67.82 | -88.62 | 0 | 0 | 0 | 1 |  | 0 |  | 0 | Rigid CrystalPredictor + MP2 6-31G(d,p) DMA +FIT
SUCACB | C4 H6 O4 | 20 | Succinic Acid | Butan-1,4-dioic acid |  | SUCACB03, SUCACB07, SUCACB10, SUCACB19 | Rigid CrystalPredictor (1.x), DMACRYS (2.0.2) | Nizar Issa | 2012 | See Study_ID=10 | \CHEMISTRY_CPOSS\SuccinicAcidCocrystals\Succinic | planar | 0 | MP2/6-31G(d,p) | 0 |  |  | AA1196 | P21/c | 8 | 5.0507 | 6.9828 | 31.3282 | 90 | 72.569 | 90 | LATT 1; SYMM -X , +Y +1/2, -Z +1/2 | 1.4881 | 0.7344 |  | -88.61 | -69.09 | -88.61 | 0 | 0 | 0 | 1 |  | 0 |  | 0 | Rigid CrystalPredictor + MP2 6-31G(d,p) DMA +FIT
SUCACB | C4 H6 O4 | 20 | Succinic Acid | Butan-1,4-dioic acid |  | SUCACB03, SUCACB07, SUCACB10, SUCACB19 | Rigid CrystalPredictor (1.x), DMACRYS (2.0.2) | Nizar Issa | 2012 | See Study_ID=10 | \CHEMISTRY_CPOSS\SuccinicAcidCocrystals\Succinic | planar | 0 | MP2/6-31G(d,p) | 0 |  |  | A421 | C2/n | 8 | 10.4316 | 7.6971 | 14.4045 | 90 | 77.51 | 90 | LATT 1; SYMM -X +1/2, +Y , -Z +1/2; SYMM +X +1/2, +Y +1/2, +Z ; SYMM -X , +Y +1/2, -Z +1/2 | 1.3892 | 0.6854 |  | -88.6 | -25.36 | -88.6 | 0 | 0 | 0 | 1 |  | 0 |  | 0 | Rigid CrystalPredictor + MP2 6-31G(d,p) DMA +FIT
SUCACB | C4 H6 O4 | 20 | Succinic Acid | Butan-1,4-dioic acid |  | SUCACB03, SUCACB07, SUCACB10, SUCACB19 | Rigid CrystalPredictor (1.x), DMACRYS (2.0.2) | Nizar Issa | 2012 | See Study_ID=10 | \CHEMISTRY_CPOSS\SuccinicAcidCocrystals\Succinic | planar | 0 | MP2/6-31G(d,p) | 0 |  |  | AA2191 | P21/n | 8 | 5.213 | 5.6849 | 36.6602 | 90 | 86.395 | 90 | LATT 1; SYMM -X +1/2, +Y +1/2, -Z +1/2 | 1.4468 | 0.7161 |  | -88.6 | -62.13 | -88.6 | 0 | 0 | 0 | 1 |  | 0 |  | 0 | Rigid CrystalPredictor + MP2 6-31G(d,p) DMA +FIT
SUCACB | C4 H6 O4 | 20 | Succinic Acid | Butan-1,4-dioic acid |  | SUCACB03, SUCACB07, SUCACB10, SUCACB19 | Rigid CrystalPredictor (1.x), DMACRYS (2.0.2) | Nizar Issa | 2012 | See Study_ID=10 | \CHEMISTRY_CPOSS\SuccinicAcidCocrystals\Succinic | planar | 0 | MP2/6-31G(d,p) | 0 |  |  | AA2532 | P21/c | 8 | 21.0947 | 4.8748 | 10.4199 | 90 | 75.773 | 90 | LATT 1; SYMM -X , +Y +1/2, -Z +1/2 | 1.5104 | 0.7507 |  | -88.59 | -73.7 | -88.59 | 0 | 0 | 0 | 1 |  | 0 |  | 0 | Rigid CrystalPredictor + MP2 6-31G(d,p) DMA +FIT
SUCACB | C4 H6 O4 | 20 | Succinic Acid | Butan-1,4-dioic acid |  | SUCACB03, SUCACB07, SUCACB10, SUCACB19 | Rigid CrystalPredictor (1.x), DMACRYS (2.0.2) | Nizar Issa | 2012 | See Study_ID=10 | \CHEMISTRY_CPOSS\SuccinicAcidCocrystals\Succinic | planar | 0 | MP2/6-31G(d,p) | 0 |  |  | AA1814 | P212121 | 8 | 9.3538 | 12.4561 | 9.7241 | 90 | 90 | 90 | LATT -1; SYMM +X +1/2, -Y +1/2, -Z ; SYMM -X , +Y +1/2, -Z +1/2; SYMM -X +1/2, -Y , +Z +1/2 | 1.3846 | 0.6859 |  | -88.56 | -53.92 | -88.56 | 0 | 0 | 0 | 1 |  | 0 |  | 0 | Rigid CrystalPredictor + MP2 6-31G(d,p) DMA +FIT
SUCACB | C4 H6 O4 | 20 | Succinic Acid | Butan-1,4-dioic acid |  | SUCACB03, SUCACB07, SUCACB10, SUCACB19 | Rigid CrystalPredictor (1.x), DMACRYS (2.0.2) | Nizar Issa | 2012 | See Study_ID=10 | \CHEMISTRY_CPOSS\SuccinicAcidCocrystals\Succinic | planar | 0 | MP2/6-31G(d,p) | 0 |  |  | AA1028 | P21/c | 8 | 5.2419 | 5.6098 | 37.6633 | 90 | 89.471 | 90 | LATT 1; SYMM -X , +Y +1/2, -Z +1/2 | 1.4165 | 0.7016 |  | -88.56 | -58.97 | -88.56 | 0 | 0 | 0 | 1 |  | 0 |  | 0 | Rigid CrystalPredictor + MP2 6-31G(d,p) DMA +FIT
SUCACB | C4 H6 O4 | 20 | Succinic Acid | Butan-1,4-dioic acid |  | SUCACB03, SUCACB07, SUCACB10, SUCACB19 | Rigid CrystalPredictor (1.x), DMACRYS (2.0.2) | Nizar Issa | 2012 | See Study_ID=10 | \CHEMISTRY_CPOSS\SuccinicAcidCocrystals\Succinic | planar | 0 | MP2/6-31G(d,p) | 0 |  |  | AA6381 | P21/a | 8 | 7.7252 | 29.5042 | 5.3052 | 90 | 70.445 | 90 | LATT 1; SYMM -X +1/2, +Y +1/2, -Z | 1.3767 | 0.6768 |  | -88.55 | -46.51 | -88.55 | 0 | 0 | 0 | 1 |  | 0 |  | 0 | Rigid CrystalPredictor + MP2 6-31G(d,p) DMA +FIT
SUCACB | C4 H6 O4 | 20 | Succinic Acid | Butan-1,4-dioic acid |  | SUCACB03, SUCACB07, SUCACB10, SUCACB19 | Rigid CrystalPredictor (1.x), DMACRYS (2.0.2) | Nizar Issa | 2012 | See Study_ID=10 | \CHEMISTRY_CPOSS\SuccinicAcidCocrystals\Succinic | planar | 0 | MP2/6-31G(d,p) | 0 |  |  | AA4720 | P21/c | 8 | 13.8798 | 7.7296 | 10.332 | 90 | 81.03 | 90 | LATT 1; SYMM -X , +Y +1/2, -Z +1/2 | 1.4327 | 0.7067 |  | -88.55 | -60.75 | -88.55 | 0 | 0 | 0 | 1 |  | 0 |  | 0 | Rigid CrystalPredictor + MP2 6-31G(d,p) DMA +FIT
SUCACB | C4 H6 O4 | 20 | Succinic Acid | Butan-1,4-dioic acid |  | SUCACB03, SUCACB07, SUCACB10, SUCACB19 | Rigid CrystalPredictor (1.x), DMACRYS (2.0.2) | Nizar Issa | 2012 | See Study_ID=10 | \CHEMISTRY_CPOSS\SuccinicAcidCocrystals\Succinic | planar | 0 | MP2/6-31G(d,p) | 0 |  |  | AA3784 | P21/c | 8 | 11.205 | 7.7166 | 14.5102 | 90 | 119.988 | 90 | LATT 1; SYMM -X , +Y +1/2, -Z +1/2 | 1.4436 | 0.714 |  | -88.55 | -60.19 | -88.55 | 0 | 0 | 0 | 1 |  | 0 |  | 0 | Rigid CrystalPredictor + MP2 6-31G(d,p) DMA +FIT
SUCACB | C4 H6 O4 | 20 | Succinic Acid | Butan-1,4-dioic acid |  | SUCACB03, SUCACB07, SUCACB10, SUCACB19 | Rigid CrystalPredictor (1.x), DMACRYS (2.0.2) | Nizar Issa | 2012 | See Study_ID=10 | \CHEMISTRY_CPOSS\SuccinicAcidCocrystals\Succinic | planar | 0 | MP2/6-31G(d,p) | 0 |  |  | AA1723 | P-1 | 4 | 11.7539 | 10.8108 | 5.3169 | 81.113 | 111.711 | 66.436 | LATT 1 | 1.4583 | 0.7224 |  | -88.55 | -66.61 | -88.55 | 0 | 0 | 0 | 1 |  | 0 |  | 0 | Rigid CrystalPredictor + MP2 6-31G(d,p) DMA +FIT
SUCACB | C4 H6 O4 | 20 | Succinic Acid | Butan-1,4-dioic acid |  | SUCACB03, SUCACB07, SUCACB10, SUCACB19 | Rigid CrystalPredictor (1.x), DMACRYS (2.0.2) | Nizar Issa | 2012 | See Study_ID=10 | \CHEMISTRY_CPOSS\SuccinicAcidCocrystals\Succinic | planar | 0 | MP2/6-31G(d,p) | 0 |  |  | AA4468 | P21/a | 8 | 7.3948 | 26.732 | 5.8646 | 90 | 70.872 | 90 | LATT 1; SYMM -X +1/2, +Y +1/2, -Z | 1.4322 | 0.7053 |  | -88.53 | -54.24 | -88.53 | 0 | 0 | 0 | 1 |  | 0 |  | 0 | Rigid CrystalPredictor + MP2 6-31G(d,p) DMA +FIT
SUCACB | C4 H6 O4 | 20 | Succinic Acid | Butan-1,4-dioic acid |  | SUCACB03, SUCACB07, SUCACB10, SUCACB19 | Rigid CrystalPredictor (1.x), DMACRYS (2.0.2) | Nizar Issa | 2012 | See Study_ID=10 | \CHEMISTRY_CPOSS\SuccinicAcidCocrystals\Succinic | planar | 0 | MP2/6-31G(d,p) | 0 |  |  | AA3948 | P21/c | 8 | 22.4593 | 4.8457 | 10.3023 | 90 | 77.668 | 90 | LATT 1; SYMM -X , +Y +1/2, -Z +1/2 | 1.4322 | 0.7097 |  | -88.53 | -62.83 | -88.53 | 0 | 0 | 0 | 1 |  | 0 |  | 0 | Rigid CrystalPredictor + MP2 6-31G(d,p) DMA +FIT
SUCACB | C4 H6 O4 | 20 | Succinic Acid | Butan-1,4-dioic acid |  | SUCACB03, SUCACB07, SUCACB10, SUCACB19 | Rigid CrystalPredictor (1.x), DMACRYS (2.0.2) | Nizar Issa | 2012 | See Study_ID=10 | \CHEMISTRY_CPOSS\SuccinicAcidCocrystals\Succinic | planar | 0 | MP2/6-31G(d,p) | 0 |  |  | AA3212 | P-1 | 4 | 7.7191 | 7.6823 | 10.5829 | 74.248 | 101.701 | 81.978 | LATT 1 | 1.3554 | 0.6692 |  | -88.49 | -46.66 | -88.49 | 0 | 0 | 0 | 1 |  | 0 |  | 0 | Rigid CrystalPredictor + MP2 6-31G(d,p) DMA +FIT
SUCACB | C4 H6 O4 | 20 | Succinic Acid | Butan-1,4-dioic acid |  | SUCACB03, SUCACB07, SUCACB10, SUCACB19 | Rigid CrystalPredictor (1.x), DMACRYS (2.0.2) | Nizar Issa | 2012 | See Study_ID=10 | \CHEMISTRY_CPOSS\SuccinicAcidCocrystals\Succinic | planar | 0 | MP2/6-31G(d,p) | 0 |  |  | A768 | Cc | 2 | 4.037 | 9.0181 | 15.1371 | 90 | 82.395 | 90 | LATT -7; SYMM +X , -Y , +Z +1/2 | 1.4359 | 0.7064 |  | -88.49 | -28.91 | -88.49 | 0 | 0 | 0 | 1 |  | 0 |  | 0 | Rigid CrystalPredictor + MP2 6-31G(d,p) DMA +FIT
SUCACB | C4 H6 O4 | 20 | Succinic Acid | Butan-1,4-dioic acid |  | SUCACB03, SUCACB07, SUCACB10, SUCACB19 | Rigid CrystalPredictor (1.x), DMACRYS (2.0.2) | Nizar Issa | 2012 | See Study_ID=10 | \CHEMISTRY_CPOSS\SuccinicAcidCocrystals\Succinic | planar | 0 | MP2/6-31G(d,p) | 0 |  |  | AA1081 | P21/c | 8 | 21.724 | 4.8871 | 9.9969 | 90 | 78.117 | 90 | LATT 1; SYMM -X , +Y +1/2, -Z +1/2 | 1.5104 | 0.748 |  | -88.49 | -69.5 | -88.49 | 0 | 0 | 0 | 1 |  | 0 |  | 0 | Rigid CrystalPredictor + MP2 6-31G(d,p) DMA +FIT
SUCACB | C4 H6 O4 | 20 | Succinic Acid | Butan-1,4-dioic acid |  | SUCACB03, SUCACB07, SUCACB10, SUCACB19 | Rigid CrystalPredictor (1.x), DMACRYS (2.0.2) | Nizar Issa | 2012 | See Study_ID=10 | \CHEMISTRY_CPOSS\SuccinicAcidCocrystals\Succinic | planar | 0 | MP2/6-31G(d,p) | 0 |  |  | A479 | Cc | 2 | 4.4796 | 14.7809 | 8.6234 | 90 | 87.955 | 90 | LATT -7; SYMM +X , -Y , +Z +1/2 | 1.3746 | 0.682 |  | -88.48 | -25.49 | -88.48 | 0 | 0 | 0 | 1 |  | 0 |  | 0 | Rigid CrystalPredictor + MP2 6-31G(d,p) DMA +FIT
SUCACB | C4 H6 O4 | 20 | Succinic Acid | Butan-1,4-dioic acid |  | SUCACB03, SUCACB07, SUCACB10, SUCACB19 | Rigid CrystalPredictor (1.x), DMACRYS (2.0.2) | Nizar Issa | 2012 | See Study_ID=10 | \CHEMISTRY_CPOSS\SuccinicAcidCocrystals\Succinic | planar | 0 | MP2/6-31G(d,p) | 0 |  |  | AA2861 | P21/c | 8 | 10.2001 | 7.6865 | 15.0831 | 90 | 109.341 | 90 | LATT 1; SYMM -X , +Y +1/2, -Z +1/2 | 1.4059 | 0.6932 |  | -88.48 | -57.48 | -88.48 | 0 | 0 | 0 | 1 |  | 0 |  | 0 | Rigid CrystalPredictor + MP2 6-31G(d,p) DMA +FIT
SUCACB | C4 H6 O4 | 20 | Succinic Acid | Butan-1,4-dioic acid |  | SUCACB03, SUCACB07, SUCACB10, SUCACB19 | Rigid CrystalPredictor (1.x), DMACRYS (2.0.2) | Nizar Issa | 2012 | See Study_ID=10 | \CHEMISTRY_CPOSS\SuccinicAcidCocrystals\Succinic | planar | 0 | MP2/6-31G(d,p) | 0 |  |  | AA3838 | P21 | 4 | 9.2943 | 7.5196 | 7.7685 | 90 | 80.533 | 90 | LATT -1; SYMM -X , +Y +1/2, -Z | 1.4646 | 0.7298 |  | -88.48 | -64.05 | -88.48 | 0 | 0 | 0 | 1 |  | 0 |  | 0 | Rigid CrystalPredictor + MP2 6-31G(d,p) DMA +FIT
SUCACB | C4 H6 O4 | 20 | Succinic Acid | Butan-1,4-dioic acid |  | SUCACB03, SUCACB07, SUCACB10, SUCACB19 | Rigid CrystalPredictor (1.x), DMACRYS (2.0.2) | Nizar Issa | 2012 | See Study_ID=10 | \CHEMISTRY_CPOSS\SuccinicAcidCocrystals\Succinic | planar | 0 | MP2/6-31G(d,p) | 0 |  |  | AA3640 | P21/a | 8 | 7.6724 | 7.6742 | 20.1925 | 90 | 79.332 | 90 | LATT 1; SYMM -X +1/2, +Y +1/2, -Z | 1.3427 | 0.6641 |  | -88.47 | -46.94 | -88.47 | 0 | 0 | 0 | 1 |  | 0 |  | 0 | Rigid CrystalPredictor + MP2 6-31G(d,p) DMA +FIT
SUCACB | C4 H6 O4 | 20 | Succinic Acid | Butan-1,4-dioic acid |  | SUCACB03, SUCACB07, SUCACB10, SUCACB19 | Rigid CrystalPredictor (1.x), DMACRYS (2.0.2) | Nizar Issa | 2012 | See Study_ID=10 | \CHEMISTRY_CPOSS\SuccinicAcidCocrystals\Succinic | planar | 0 | MP2/6-31G(d,p) | 0 |  |  | AA6346 | P21/c | 8 | 16.1831 | 15.0561 | 4.9771 | 90 | 64.656 | 90 | LATT 1; SYMM -X , +Y +1/2, -Z +1/2 | 1.4313 | 0.7039 |  | -88.46 | -56.64 | -88.46 | 0 | 0 | 0 | 1 |  | 0 |  | 0 | Rigid CrystalPredictor + MP2 6-31G(d,p) DMA +FIT
SUCACB | C4 H6 O4 | 20 | Succinic Acid | Butan-1,4-dioic acid |  | SUCACB03, SUCACB07, SUCACB10, SUCACB19 | Rigid CrystalPredictor (1.x), DMACRYS (2.0.2) | Nizar Issa | 2012 | See Study_ID=10 | \CHEMISTRY_CPOSS\SuccinicAcidCocrystals\Succinic | planar | 0 | MP2/6-31G(d,p) | 0 |  |  | AA5142 | P21/c | 8 | 8.7732 | 20.8251 | 7.72 | 90 | 56.52 | 90 | LATT 1; SYMM -X , +Y +1/2, -Z +1/2 | 1.3335 | 0.6584 |  | -88.44 | -52.34 | -88.44 | 0 | 0 | 0 | 1 |  | 0 |  | 0 | Rigid CrystalPredictor + MP2 6-31G(d,p) DMA +FIT
SUCACB | C4 H6 O4 | 20 | Succinic Acid | Butan-1,4-dioic acid |  | SUCACB03, SUCACB07, SUCACB10, SUCACB19 | Rigid CrystalPredictor (1.x), DMACRYS (2.0.2) | Nizar Issa | 2012 | See Study_ID=10 | \CHEMISTRY_CPOSS\SuccinicAcidCocrystals\Succinic | planar | 0 | MP2/6-31G(d,p) | 0 |  |  | AA3968 | P21/a | 8 | 5.2551 | 30.0171 | 7.7026 | 90 | 70.157 | 90 | LATT 1; SYMM -X +1/2, +Y +1/2, -Z | 1.3726 | 0.6773 |  | -88.44 | -51.94 | -88.44 | 0 | 0 | 0 | 1 |  | 0 |  | 0 | Rigid CrystalPredictor + MP2 6-31G(d,p) DMA +FIT
SUCACB | C4 H6 O4 | 20 | Succinic Acid | Butan-1,4-dioic acid |  | SUCACB03, SUCACB07, SUCACB10, SUCACB19 | Rigid CrystalPredictor (1.x), DMACRYS (2.0.2) | Nizar Issa | 2012 | See Study_ID=10 | \CHEMISTRY_CPOSS\SuccinicAcidCocrystals\Succinic | planar | 0 | MP2/6-31G(d,p) | 0 |  |  | A569 | P21/c | 4 | 6.0708 | 5.331 | 20.4353 | 90 | 126.198 | 90 | LATT 1; SYMM -X , +Y +1/2, -Z +1/2 | 1.4697 | 0.7274 |  | -88.44 | -35.61 | -88.44 | 0 | 0 | 0 | 1 |  | 0 |  | 0 | Rigid CrystalPredictor + MP2 6-31G(d,p) DMA +FIT
SUCACB | C4 H6 O4 | 20 | Succinic Acid | Butan-1,4-dioic acid |  | SUCACB03, SUCACB07, SUCACB10, SUCACB19 | Rigid CrystalPredictor (1.x), DMACRYS (2.0.2) | Nizar Issa | 2012 | See Study_ID=10 | \CHEMISTRY_CPOSS\SuccinicAcidCocrystals\Succinic | planar | 0 | MP2/6-31G(d,p) | 0 |  |  | AA7233 | P-1 | 4 | 5.145 | 39.7557 | 5.1453 | 93.817 | 83.469 | 107.486 | LATT 1 | 0.7869 | 0.3892 |  | -88.42 | -50.94 | -88.42 | 0 | 0 | 0 | 1 |  | 0 |  | 0 | Rigid CrystalPredictor + MP2 6-31G(d,p) DMA +FIT
SUCACB | C4 H6 O4 | 20 | Succinic Acid | Butan-1,4-dioic acid |  | SUCACB03, SUCACB07, SUCACB10, SUCACB19 | Rigid CrystalPredictor (1.x), DMACRYS (2.0.2) | Nizar Issa | 2012 | See Study_ID=10 | \CHEMISTRY_CPOSS\SuccinicAcidCocrystals\Succinic | planar | 0 | MP2/6-31G(d,p) | 0 |  |  | A369 | C2/c | 8 | 20.035 | 7.6911 | 7.4094 | 90 | 76.301 | 90 | LATT 1; SYMM -X , +Y , -Z +1/2; SYMM +X +1/2, +Y +1/2, +Z ; SYMM -X +1/2, +Y +1/2, -Z +1/2 | 1.4142 | 0.6954 |  | -88.41 | -27.13 | -88.41 | 0 | 0 | 0 | 1 |  | 0 |  | 0 | Rigid CrystalPredictor + MP2 6-31G(d,p) DMA +FIT
SUCACB | C4 H6 O4 | 20 | Succinic Acid | Butan-1,4-dioic acid |  | SUCACB03, SUCACB07, SUCACB10, SUCACB19 | Rigid CrystalPredictor (1.x), DMACRYS (2.0.2) | Nizar Issa | 2012 | See Study_ID=10 | \CHEMISTRY_CPOSS\SuccinicAcidCocrystals\Succinic | planar | 0 | MP2/6-31G(d,p) | 0 |  |  | AA3154 | P-1 | 4 | 22.4548 | 5.1556 | 4.8951 | 79.551 | 102.746 | 100.456 | LATT 1 | 1.4589 | 0.7184 |  | -88.41 | -62.78 | -88.41 | 0 | 0 | 0 | 1 |  | 0 |  | 0 | Rigid CrystalPredictor + MP2 6-31G(d,p) DMA +FIT
SUCACB | C4 H6 O4 | 20 | Succinic Acid | Butan-1,4-dioic acid |  | SUCACB03, SUCACB07, SUCACB10, SUCACB19 | Rigid CrystalPredictor (1.x), DMACRYS (2.0.2) | Nizar Issa | 2012 | See Study_ID=10 | \CHEMISTRY_CPOSS\SuccinicAcidCocrystals\Succinic | planar | 0 | MP2/6-31G(d,p) | 0 |  |  | A312 | P21/c | 4 | 5.2975 | 10.2771 | 9.7064 | 90 | 83.047 | 90 | LATT 1; SYMM -X , +Y +1/2, -Z +1/2 | 1.4953 | 0.7474 |  | -88.41 | -37.68 | -88.41 | 0 | 0 | 0 | 1 |  | 0 |  | 0 | Rigid CrystalPredictor + MP2 6-31G(d,p) DMA +FIT
SUCACB | C4 H6 O4 | 20 | Succinic Acid | Butan-1,4-dioic acid |  | SUCACB03, SUCACB07, SUCACB10, SUCACB19 | Rigid CrystalPredictor (1.x), DMACRYS (2.0.2) | Nizar Issa | 2012 | See Study_ID=10 | \CHEMISTRY_CPOSS\SuccinicAcidCocrystals\Succinic | planar | 0 | MP2/6-31G(d,p) | 0 |  |  | AA2368 | P21/c | 8 | 19.6365 | 7.6666 | 7.6938 | 90 | 84.994 | 90 | LATT 1; SYMM -X , +Y +1/2, -Z +1/2 | 1.3596 | 0.6716 |  | -88.39 | -50.96 | -88.39 | 0 | 0 | 0 | 1 |  | 0 |  | 0 | Rigid CrystalPredictor + MP2 6-31G(d,p) DMA +FIT
SUCACB | C4 H6 O4 | 20 | Succinic Acid | Butan-1,4-dioic acid |  | SUCACB03, SUCACB07, SUCACB10, SUCACB19 | Rigid CrystalPredictor (1.x), DMACRYS (2.0.2) | Nizar Issa | 2012 | See Study_ID=10 | \CHEMISTRY_CPOSS\SuccinicAcidCocrystals\Succinic | planar | 0 | MP2/6-31G(d,p) | 0 |  |  | A667 | P21/c | 4 | 7.7446 | 4.121 | 18.0856 | 90 | 83.468 | 90 | LATT 1; SYMM -X , +Y +1/2, -Z +1/2 | 1.3678 | 0.6755 |  | -88.39 | -24.57 | -88.39 | 0 | 0 | 0 | 1 |  | 0 |  | 0 | Rigid CrystalPredictor + MP2 6-31G(d,p) DMA +FIT
SUCACB | C4 H6 O4 | 20 | Succinic Acid | Butan-1,4-dioic acid |  | SUCACB03, SUCACB07, SUCACB10, SUCACB19 | Rigid CrystalPredictor (1.x), DMACRYS (2.0.2) | Nizar Issa | 2012 | See Study_ID=10 | \CHEMISTRY_CPOSS\SuccinicAcidCocrystals\Succinic | planar | 0 | MP2/6-31G(d,p) | 0 |  |  | AA4469 | P1 | 2 | 5.275 | 7.7056 | 7.7857 | 104.108 | 84.941 | 70.689 | LATT -1 | 1.3776 | 0.6827 |  | -88.38 | -50.4 | -88.38 | 0 | 0 | 0 | 1 |  | 0 |  | 0 | Rigid CrystalPredictor + MP2 6-31G(d,p) DMA +FIT
SUCACB | C4 H6 O4 | 20 | Succinic Acid | Butan-1,4-dioic acid |  | SUCACB03, SUCACB07, SUCACB10, SUCACB19 | Rigid CrystalPredictor (1.x), DMACRYS (2.0.2) | Nizar Issa | 2012 | See Study_ID=10 | \CHEMISTRY_CPOSS\SuccinicAcidCocrystals\Succinic | planar | 0 | MP2/6-31G(d,p) | 0 |  |  | AA4465 | P212121 | 8 | 21.8226 | 6.7419 | 7.7129 | 90 | 90 | 90 | LATT -1; SYMM +X +1/2, -Y +1/2, -Z ; SYMM -X , +Y +1/2, -Z +1/2; SYMM -X +1/2, -Y , +Z +1/2 | 1.3824 | 0.6849 |  | -88.38 | -55.52 | -88.38 | 0 | 0 | 0 | 1 |  | 0 |  | 0 | Rigid CrystalPredictor + MP2 6-31G(d,p) DMA +FIT
SUCACB | C4 H6 O4 | 20 | Succinic Acid | Butan-1,4-dioic acid |  | SUCACB03, SUCACB07, SUCACB10, SUCACB19 | Rigid CrystalPredictor (1.x), DMACRYS (2.0.2) | Nizar Issa | 2012 | See Study_ID=10 | \CHEMISTRY_CPOSS\SuccinicAcidCocrystals\Succinic | planar | 0 | MP2/6-31G(d,p) | 0 |  |  | AA3248 | P21/n | 8 | 20.3116 | 5.1658 | 9.7082 | 90 | 87.573 | 90 | LATT 1; SYMM -X +1/2, +Y +1/2, -Z +1/2 | 1.5414 | 0.7641 |  | -88.38 | -74.87 | -88.38 | 0 | 0 | 0 | 1 |  | 0 |  | 0 | Rigid CrystalPredictor + MP2 6-31G(d,p) DMA +FIT
SUCACB | C4 H6 O4 | 20 | Succinic Acid | Butan-1,4-dioic acid |  | SUCACB03, SUCACB07, SUCACB10, SUCACB19 | Rigid CrystalPredictor (1.x), DMACRYS (2.0.2) | Nizar Issa | 2012 | See Study_ID=10 | \CHEMISTRY_CPOSS\SuccinicAcidCocrystals\Succinic | planar | 0 | MP2/6-31G(d,p) | 0 |  |  | A657 | I2/a | 8 | 10.3329 | 7.7 | 15.2949 | 90 | 69.834 | 90 | LATT 1; SYMM -X +1/2, +Y , -Z ; SYMM +X +1/2, +Y +1/2, +Z +1/2; SYMM -X , +Y +1/2, -Z +1/2 | 1.3733 | 0.6717 |  | -88.37 | -22.73 | -88.37 | 0 | 0 | 0 | 1 |  | 0 |  | 0 | Rigid CrystalPredictor + MP2 6-31G(d,p) DMA +FIT
SUCACB | C4 H6 O4 | 20 | Succinic Acid | Butan-1,4-dioic acid |  | SUCACB03, SUCACB07, SUCACB10, SUCACB19 | Rigid CrystalPredictor (1.x), DMACRYS (2.0.2) | Nizar Issa | 2012 | See Study_ID=10 | \CHEMISTRY_CPOSS\SuccinicAcidCocrystals\Succinic | planar | 0 | MP2/6-31G(d,p) | 0 |  |  | A567 | Pbca | 8 | 4.8846 | 15.1055 | 14.9956 | 90 | 90 | 90 | LATT 1; SYMM +X +1/2, -Y +1/2, -Z ; SYMM -X , +Y +1/2, -Z +1/2; SYMM -X +1/2, -Y , +Z +1/2 | 1.4178 | 0.6989 |  | -88.37 | -27.87 | -88.37 | 0 | 0 | 0 | 1 |  | 0 |  | 0 | Rigid CrystalPredictor + MP2 6-31G(d,p) DMA +FIT
SUCACB | C4 H6 O4 | 20 | Succinic Acid | Butan-1,4-dioic acid |  | SUCACB03, SUCACB07, SUCACB10, SUCACB19 | Rigid CrystalPredictor (1.x), DMACRYS (2.0.2) | Nizar Issa | 2012 | See Study_ID=10 | \CHEMISTRY_CPOSS\SuccinicAcidCocrystals\Succinic | planar | 0 | MP2/6-31G(d,p) | 0 |  |  | AA6659 | P21/c | 8 | 15.131 | 4.0067 | 18.8739 | 90 | 69.663 | 90 | LATT 1; SYMM -X , +Y +1/2, -Z +1/2 | 1.4621 | 0.7242 |  | -88.37 | -66.48 | -88.37 | 0 | 0 | 0 | 1 |  | 0 |  | 0 | Rigid CrystalPredictor + MP2 6-31G(d,p) DMA +FIT
SUCACB | C4 H6 O4 | 20 | Succinic Acid | Butan-1,4-dioic acid |  | SUCACB03, SUCACB07, SUCACB10, SUCACB19 | Rigid CrystalPredictor (1.x), DMACRYS (2.0.2) | Nizar Issa | 2012 | See Study_ID=10 | \CHEMISTRY_CPOSS\SuccinicAcidCocrystals\Succinic | planar | 0 | MP2/6-31G(d,p) | 0 |  |  | A516 | C2/c | 4 | 12.0509 | 13.955 | 7.7066 | 90 | 61.162 | 90 | LATT 7; SYMM -X , +Y , -Z +1/2 | 1.3818 | 0.6763 |  | -88.35 | -26.6 | -88.35 | 0 | 0 | 0 | 0 |  | 0 |  | 0 | Rigid CrystalPredictor + MP2 6-31G(d,p) DMA +FIT
SUCACB | C4 H6 O4 | 20 | Succinic Acid | Butan-1,4-dioic acid |  | SUCACB03, SUCACB07, SUCACB10, SUCACB19 | Rigid CrystalPredictor (1.x), DMACRYS (2.0.2) | Nizar Issa | 2012 | See Study_ID=10 | \CHEMISTRY_CPOSS\SuccinicAcidCocrystals\Succinic | planar | 0 | MP2/6-31G(d,p) | 0 |  |  | AA3303 | P21/c | 8 | 13.9326 | 7.2513 | 11.9402 | 90 | 69.753 | 90 | LATT 1; SYMM -X , +Y +1/2, -Z +1/2 | 1.3861 | 0.6826 |  | -88.35 | -53.38 | -88.35 | 0 | 0 | 0 | 1 |  | 0 |  | 0 | Rigid CrystalPredictor + MP2 6-31G(d,p) DMA +FIT
SUCACB | C4 H6 O4 | 20 | Succinic Acid | Butan-1,4-dioic acid |  | SUCACB03, SUCACB07, SUCACB10, SUCACB19 | Rigid CrystalPredictor (1.x), DMACRYS (2.0.2) | Nizar Issa | 2012 | See Study_ID=10 | \CHEMISTRY_CPOSS\SuccinicAcidCocrystals\Succinic | planar | 0 | MP2/6-31G(d,p) | 0 |  |  | AA6861 | P21/c | 8 | 5.8405 | 8.1287 | 22.4434 | 90 | 95.258 | 90 | LATT 1; SYMM -X , +Y +1/2, -Z +1/2 | 1.4785 | 0.7357 |  | -88.35 | -72.92 | -88.35 | 0 | 0 | 0 | 1 |  | 0 |  | 0 | Rigid CrystalPredictor + MP2 6-31G(d,p) DMA +FIT
SUCACB | C4 H6 O4 | 20 | Succinic Acid | Butan-1,4-dioic acid |  | SUCACB03, SUCACB07, SUCACB10, SUCACB19 | Rigid CrystalPredictor (1.x), DMACRYS (2.0.2) | Nizar Issa | 2012 | See Study_ID=10 | \CHEMISTRY_CPOSS\SuccinicAcidCocrystals\Succinic | planar | 0 | MP2/6-31G(d,p) | 0 |  |  | A373 | C2/c | 4 | 22.0938 | 4.8311 | 10.5663 | 90 | 67.908 | 90 | LATT 7; SYMM -X , +Y , -Z +1/2 | 1.5012 | 0.7434 |  | -88.35 | -35.14 | -88.35 | 0 | 0 | 0 | 1 |  | 0 |  | 0 | Rigid CrystalPredictor + MP2 6-31G(d,p) DMA +FIT
SUCACB | C4 H6 O4 | 20 | Succinic Acid | Butan-1,4-dioic acid |  | SUCACB03, SUCACB07, SUCACB10, SUCACB19 | Rigid CrystalPredictor (1.x), DMACRYS (2.0.2) | Nizar Issa | 2012 | See Study_ID=10 | \CHEMISTRY_CPOSS\SuccinicAcidCocrystals\Succinic | planar | 0 | MP2/6-31G(d,p) | 0 |  |  | A568 | P21 | 2 | 7.7215 | 9.7282 | 4.9891 | 90 | 43.503 | 90 | LATT -1; SYMM -X , +Y +1/2, -Z | 1.5202 | 0.759 |  | -88.35 | -35.34 | -88.35 | 0 | 0 | 0 | 1 |  | 0 |  | 0 | Rigid CrystalPredictor + MP2 6-31G(d,p) DMA +FIT
SUCACB | C4 H6 O4 | 20 | Succinic Acid | Butan-1,4-dioic acid |  | SUCACB03, SUCACB07, SUCACB10, SUCACB19 | Rigid CrystalPredictor (1.x), DMACRYS (2.0.2) | Nizar Issa | 2012 | See Study_ID=10 | \CHEMISTRY_CPOSS\SuccinicAcidCocrystals\Succinic | planar | 0 | MP2/6-31G(d,p) | 0 |  |  | AA2618 | P21/n | 8 | 14.0839 | 8.4089 | 9.4709 | 90 | 77.304 | 90 | LATT 1; SYMM -X +1/2, +Y +1/2, -Z +1/2 | 1.4336 | 0.7052 |  | -88.34 | -57.09 | -88.34 | 0 | 0 | 0 | 1 |  | 0 |  | 0 | Rigid CrystalPredictor + MP2 6-31G(d,p) DMA +FIT
SUCACB | C4 H6 O4 | 20 | Succinic Acid | Butan-1,4-dioic acid |  | SUCACB03, SUCACB07, SUCACB10, SUCACB19 | Rigid CrystalPredictor (1.x), DMACRYS (2.0.2) | Nizar Issa | 2012 | See Study_ID=10 | \CHEMISTRY_CPOSS\SuccinicAcidCocrystals\Succinic | planar | 0 | MP2/6-31G(d,p) | 0 |  |  | AA7026 | P21/a | 8 | 12.1311 | 7.3242 | 13.7909 | 90 | 72.664 | 90 | LATT 1; SYMM -X +1/2, +Y +1/2, -Z | 1.3412 | 0.6614 |  | -88.33 | -42.44 | -88.33 | 0 | 0 | 0 | 1 |  | 0 |  | 0 | Rigid CrystalPredictor + MP2 6-31G(d,p) DMA +FIT
SUCACB | C4 H6 O4 | 20 | Succinic Acid | Butan-1,4-dioic acid |  | SUCACB03, SUCACB07, SUCACB10, SUCACB19 | Rigid CrystalPredictor (1.x), DMACRYS (2.0.2) | Nizar Issa | 2012 | See Study_ID=10 | \CHEMISTRY_CPOSS\SuccinicAcidCocrystals\Succinic | planar | 0 | MP2/6-31G(d,p) | 0 |  |  | AA2353 | P21 | 4 | 7.6516 | 7.6567 | 9.9578 | 90 | 89.604 | 90 | LATT -1; SYMM -X , +Y +1/2, -Z | 1.3445 | 0.665 |  | -88.32 | -50.87 | -88.32 | 0 | 0 | 0 | 1 |  | 0 |  | 0 | Rigid CrystalPredictor + MP2 6-31G(d,p) DMA +FIT
SUCACB | C4 H6 O4 | 20 | Succinic Acid | Butan-1,4-dioic acid |  | SUCACB03, SUCACB07, SUCACB10, SUCACB19 | Rigid CrystalPredictor (1.x), DMACRYS (2.0.2) | Nizar Issa | 2012 | See Study_ID=10 | \CHEMISTRY_CPOSS\SuccinicAcidCocrystals\Succinic | planar | 0 | MP2/6-31G(d,p) | 0 |  |  | AA3688 | P21/a | 8 | 26.7158 | 7.6737 | 5.301 | 90 | 88.037 | 90 | LATT 1; SYMM -X +1/2, +Y +1/2, -Z | 1.4443 | 0.7125 |  | -88.32 | -59.18 | -88.32 | 0 | 0 | 0 | 1 |  | 0 |  | 0 | Rigid CrystalPredictor + MP2 6-31G(d,p) DMA +FIT
SUCACB | C4 H6 O4 | 20 | Succinic Acid | Butan-1,4-dioic acid |  | SUCACB03, SUCACB07, SUCACB10, SUCACB19 | Rigid CrystalPredictor (1.x), DMACRYS (2.0.2) | Nizar Issa | 2012 | See Study_ID=10 | \CHEMISTRY_CPOSS\SuccinicAcidCocrystals\Succinic | planar | 0 | MP2/6-31G(d,p) | 0 |  |  | AA1155 | P21/c | 8 | 5.1979 | 19.768 | 10.3094 | 90 | 83.956 | 90 | LATT 1; SYMM -X , +Y +1/2, -Z +1/2 | 1.4892 | 0.738 |  | -88.32 | -65.98 | -88.32 | 0 | 0 | 0 | 1 |  | 0 |  | 0 | Rigid CrystalPredictor + MP2 6-31G(d,p) DMA +FIT
SUCACB | C4 H6 O4 | 20 | Succinic Acid | Butan-1,4-dioic acid |  | SUCACB03, SUCACB07, SUCACB10, SUCACB19 | Rigid CrystalPredictor (1.x), DMACRYS (2.0.2) | Nizar Issa | 2012 | See Study_ID=10 | \CHEMISTRY_CPOSS\SuccinicAcidCocrystals\Succinic | planar | 0 | MP2/6-31G(d,p) | 0 |  |  | AA6391 | P21/c | 8 | 15.278 | 4.7245 | 15.4293 | 90 | 89.194 | 90 | LATT 1; SYMM -X , +Y +1/2, -Z +1/2 | 1.4087 | 0.6996 |  | -88.3 | -58.29 | -88.3 | 0 | 0 | 0 | 1 |  | 0 |  | 0 | Rigid CrystalPredictor + MP2 6-31G(d,p) DMA +FIT
SUCACB | C4 H6 O4 | 20 | Succinic Acid | Butan-1,4-dioic acid |  | SUCACB03, SUCACB07, SUCACB10, SUCACB19 | Rigid CrystalPredictor (1.x), DMACRYS (2.0.2) | Nizar Issa | 2012 | See Study_ID=10 | \CHEMISTRY_CPOSS\SuccinicAcidCocrystals\Succinic | planar | 0 | MP2/6-31G(d,p) | 0 |  |  | AA3132 | P21/c | 8 | 7.2657 | 5.3655 | 27.906 | 90 | 86.147 | 90 | LATT 1; SYMM -X , +Y +1/2, -Z +1/2 | 1.4453 | 0.7193 |  | -88.3 | -64.26 | -88.3 | 0 | 0 | 0 | 1 |  | 0 |  | 0 | Rigid CrystalPredictor + MP2 6-31G(d,p) DMA +FIT
SUCACB | C4 H6 O4 | 20 | Succinic Acid | Butan-1,4-dioic acid |  | SUCACB03, SUCACB07, SUCACB10, SUCACB19 | Rigid CrystalPredictor (1.x), DMACRYS (2.0.2) | Nizar Issa | 2012 | See Study_ID=10 | \CHEMISTRY_CPOSS\SuccinicAcidCocrystals\Succinic | planar | 0 | MP2/6-31G(d,p) | 0 |  |  | AA4459 | P21/c | 8 | 5.724 | 9.7316 | 19.2099 | 90 | 90.457 | 90 | LATT 1; SYMM -X , +Y +1/2, -Z +1/2 | 1.466 | 0.7298 |  | -88.3 | -68.33 | -88.3 | 0 | 0 | 0 | 1 |  | 0 |  | 0 | Rigid CrystalPredictor + MP2 6-31G(d,p) DMA +FIT
SUCACB | C4 H6 O4 | 20 | Succinic Acid | Butan-1,4-dioic acid |  | SUCACB03, SUCACB07, SUCACB10, SUCACB19 | Rigid CrystalPredictor (1.x), DMACRYS (2.0.2) | Nizar Issa | 2012 | See Study_ID=10 | \CHEMISTRY_CPOSS\SuccinicAcidCocrystals\Succinic | planar | 0 | MP2/6-31G(d,p) | 0 |  |  | AA2157 | P21/n | 8 | 11.3256 | 5.2513 | 17.7652 | 90 | 79.796 | 90 | LATT 1; SYMM -X +1/2, +Y +1/2, -Z +1/2 | 1.5086 | 0.7455 |  | -88.29 | -68.34 | -88.29 | 0 | 0 | 0 | 1 |  | 0 |  | 0 | Rigid CrystalPredictor + MP2 6-31G(d,p) DMA +FIT
SUCACB | C4 H6 O4 | 20 | Succinic Acid | Butan-1,4-dioic acid |  | SUCACB03, SUCACB07, SUCACB10, SUCACB19 | Rigid CrystalPredictor (1.x), DMACRYS (2.0.2) | Nizar Issa | 2012 | See Study_ID=10 | \CHEMISTRY_CPOSS\SuccinicAcidCocrystals\Succinic | planar | 0 | MP2/6-31G(d,p) | 0 |  |  | AA2720 | P21/c | 8 | 21.1478 | 5.1565 | 10.1606 | 90 | 109.861 | 90 | LATT 1; SYMM -X , +Y +1/2, -Z +1/2 | 1.5054 | 0.7451 |  | -88.28 | -69.15 | -88.28 | 0 | 0 | 0 | 1 |  | 0 |  | 0 | Rigid CrystalPredictor + MP2 6-31G(d,p) DMA +FIT
SUCACB | C4 H6 O4 | 20 | Succinic Acid | Butan-1,4-dioic acid |  | SUCACB03, SUCACB07, SUCACB10, SUCACB19 | Rigid CrystalPredictor (1.x), DMACRYS (2.0.2) | Nizar Issa | 2012 | See Study_ID=10 | \CHEMISTRY_CPOSS\SuccinicAcidCocrystals\Succinic | planar | 0 | MP2/6-31G(d,p) | 0 |  |  | AA6299 | P21/c | 8 | 7.7115 | 29.7671 | 5.2663 | 90 | 70.517 | 90 | LATT 1; SYMM -X , +Y +1/2, -Z +1/2 | 1.3765 | 0.6786 |  | -88.27 | -50.76 | -88.27 | 0 | 0 | 0 | 1 |  | 0 |  | 0 | Rigid CrystalPredictor + MP2 6-31G(d,p) DMA +FIT
SUCACB | C4 H6 O4 | 20 | Succinic Acid | Butan-1,4-dioic acid |  | SUCACB03, SUCACB07, SUCACB10, SUCACB19 | Rigid CrystalPredictor (1.x), DMACRYS (2.0.2) | Nizar Issa | 2012 | See Study_ID=10 | \CHEMISTRY_CPOSS\SuccinicAcidCocrystals\Succinic | planar | 0 | MP2/6-31G(d,p) | 0 |  |  | AA2246 | P21/c | 8 | 20.8062 | 5.386 | 9.9557 | 90 | 75.063 | 90 | LATT 1; SYMM -X , +Y +1/2, -Z +1/2 | 1.4553 | 0.719 |  | -88.27 | -61.48 | -88.27 | 0 | 0 | 0 | 1 |  | 0 |  | 0 | Rigid CrystalPredictor + MP2 6-31G(d,p) DMA +FIT
SUCACB | C4 H6 O4 | 20 | Succinic Acid | Butan-1,4-dioic acid |  | SUCACB03, SUCACB07, SUCACB10, SUCACB19 | Rigid CrystalPredictor (1.x), DMACRYS (2.0.2) | Nizar Issa | 2012 | See Study_ID=10 | \CHEMISTRY_CPOSS\SuccinicAcidCocrystals\Succinic | planar | 0 | MP2/6-31G(d,p) | 0 |  |  | AA2735 | P21/a | 8 | 11.0776 | 18.8204 | 5.1224 | 90 | 87.462 | 90 | LATT 1; SYMM -X +1/2, +Y +1/2, -Z | 1.4704 | 0.7265 |  | -88.27 | -67.13 | -88.27 | 0 | 0 | 0 | 1 |  | 0 |  | 0 | Rigid CrystalPredictor + MP2 6-31G(d,p) DMA +FIT
SUCACB | C4 H6 O4 | 20 | Succinic Acid | Butan-1,4-dioic acid |  | SUCACB03, SUCACB07, SUCACB10, SUCACB19 | Rigid CrystalPredictor (1.x), DMACRYS (2.0.2) | Nizar Issa | 2012 | See Study_ID=10 | \CHEMISTRY_CPOSS\SuccinicAcidCocrystals\Succinic | planar | 0 | MP2/6-31G(d,p) | 0 |  |  | AA2072 | P21/a | 8 | 11.0114 | 12.0715 | 8.3838 | 90 | 81.098 | 90 | LATT 1; SYMM -X +1/2, +Y +1/2, -Z | 1.4248 | 0.7044 |  | -88.26 | -62.65 | -88.26 | 0 | 0 | 0 | 1 |  | 0 |  | 0 | Rigid CrystalPredictor + MP2 6-31G(d,p) DMA +FIT
SUCACB | C4 H6 O4 | 20 | Succinic Acid | Butan-1,4-dioic acid |  | SUCACB03, SUCACB07, SUCACB10, SUCACB19 | Rigid CrystalPredictor (1.x), DMACRYS (2.0.2) | Nizar Issa | 2012 | See Study_ID=10 | \CHEMISTRY_CPOSS\SuccinicAcidCocrystals\Succinic | planar | 0 | MP2/6-31G(d,p) | 0 |  |  | A196 | C2/c | 4 | 14.7805 | 6.9379 | 10.8528 | 90 | 99.705 | 90 | LATT 7; SYMM -X , +Y , -Z +1/2 | 1.43 | 0.706 |  | -88.26 | -30.98 | -88.26 | 0 | 0 | 0 | 1 |  | 0 |  | 0 | Rigid CrystalPredictor + MP2 6-31G(d,p) DMA +FIT
SUCACB | C4 H6 O4 | 20 | Succinic Acid | Butan-1,4-dioic acid |  | SUCACB03, SUCACB07, SUCACB10, SUCACB19 | Rigid CrystalPredictor (1.x), DMACRYS (2.0.2) | Nizar Issa | 2012 | See Study_ID=10 | \CHEMISTRY_CPOSS\SuccinicAcidCocrystals\Succinic | planar | 0 | MP2/6-31G(d,p) | 0 |  |  | AA6101 | P21/c | 8 | 4.9283 | 29.5104 | 7.9422 | 90 | 111.464 | 90 | LATT 1; SYMM -X , +Y +1/2, -Z +1/2 | 1.4593 | 0.7203 |  | -88.26 | -64.09 | -88.26 | 0 | 0 | 0 | 1 |  | 0 |  | 0 | Rigid CrystalPredictor + MP2 6-31G(d,p) DMA +FIT
SUCACB | C4 H6 O4 | 20 | Succinic Acid | Butan-1,4-dioic acid |  | SUCACB03, SUCACB07, SUCACB10, SUCACB19 | Rigid CrystalPredictor (1.x), DMACRYS (2.0.2) | Nizar Issa | 2012 | See Study_ID=10 | \CHEMISTRY_CPOSS\SuccinicAcidCocrystals\Succinic | planar | 0 | MP2/6-31G(d,p) | 0 |  |  | AA1728 | P21/c | 8 | 31.6496 | 4.9327 | 7.7479 | 90 | 62.342 | 90 | LATT 1; SYMM -X , +Y +1/2, -Z +1/2 | 1.4642 | 0.7248 |  | -88.26 | -66.86 | -88.26 | 0 | 0 | 0 | 1 |  | 0 |  | 0 | Rigid CrystalPredictor + MP2 6-31G(d,p) DMA +FIT
SUCACB | C4 H6 O4 | 20 | Succinic Acid | Butan-1,4-dioic acid |  | SUCACB03, SUCACB07, SUCACB10, SUCACB19 | Rigid CrystalPredictor (1.x), DMACRYS (2.0.2) | Nizar Issa | 2012 | See Study_ID=10 | \CHEMISTRY_CPOSS\SuccinicAcidCocrystals\Succinic | planar | 0 | MP2/6-31G(d,p) | 0 |  |  | AA5302 | P-1 | 4 | 7.9689 | 18.7129 | 5.2878 | 78.984 | 101.741 | 131.094 | LATT 1 | 1.3522 | 0.6674 |  | -88.23 | -45.38 | -88.23 | 0 | 0 | 0 | 1 |  | 0 |  | 0 | Rigid CrystalPredictor + MP2 6-31G(d,p) DMA +FIT
SUCACB | C4 H6 O4 | 20 | Succinic Acid | Butan-1,4-dioic acid |  | SUCACB03, SUCACB07, SUCACB10, SUCACB19 | Rigid CrystalPredictor (1.x), DMACRYS (2.0.2) | Nizar Issa | 2012 | See Study_ID=10 | \CHEMISTRY_CPOSS\SuccinicAcidCocrystals\Succinic | planar | 0 | MP2/6-31G(d,p) | 0 |  |  | AA2624 | P21/n | 8 | 15.0559 | 5.2668 | 14.6781 | 90 | 72.485 | 90 | LATT 1; SYMM -X +1/2, +Y +1/2, -Z +1/2 | 1.4133 | 0.7009 |  | -88.23 | -56.92 | -88.23 | 0 | 0 | 0 | 1 |  | 0 |  | 0 | Rigid CrystalPredictor + MP2 6-31G(d,p) DMA +FIT
SUCACB | C4 H6 O4 | 20 | Succinic Acid | Butan-1,4-dioic acid |  | SUCACB03, SUCACB07, SUCACB10, SUCACB19 | Rigid CrystalPredictor (1.x), DMACRYS (2.0.2) | Nizar Issa | 2012 | See Study_ID=10 | \CHEMISTRY_CPOSS\SuccinicAcidCocrystals\Succinic | planar | 0 | MP2/6-31G(d,p) | 0 |  |  | AA1914 | P21 | 4 | 7.9812 | 7.1672 | 9.8291 | 90 | 70.602 | 90 | LATT -1; SYMM -X , +Y +1/2, -Z | 1.479 | 0.7348 |  | -88.22 | -64.81 | -88.22 | 0 | 0 | 0 | 1 |  | 0 |  | 0 | Rigid CrystalPredictor + MP2 6-31G(d,p) DMA +FIT
SUCACB | C4 H6 O4 | 20 | Succinic Acid | Butan-1,4-dioic acid |  | SUCACB03, SUCACB07, SUCACB10, SUCACB19 | Rigid CrystalPredictor (1.x), DMACRYS (2.0.2) | Nizar Issa | 2012 | See Study_ID=10 | \CHEMISTRY_CPOSS\SuccinicAcidCocrystals\Succinic | planar | 0 | MP2/6-31G(d,p) | 0 |  |  | AA4754 | P21/c | 8 | 8.0105 | 8.1378 | 19.2208 | 90 | 59.478 | 90 | LATT 1; SYMM -X , +Y +1/2, -Z +1/2 | 1.4534 | 0.7218 |  | -88.21 | -60.81 | -88.21 | 0 | 0 | 0 | 1 |  | 0 |  | 0 | Rigid CrystalPredictor + MP2 6-31G(d,p) DMA +FIT
SUCACB | C4 H6 O4 | 20 | Succinic Acid | Butan-1,4-dioic acid |  | SUCACB03, SUCACB07, SUCACB10, SUCACB19 | Rigid CrystalPredictor (1.x), DMACRYS (2.0.2) | Nizar Issa | 2012 | See Study_ID=10 | \CHEMISTRY_CPOSS\SuccinicAcidCocrystals\Succinic | planar | 0 | MP2/6-31G(d,p) | 0 |  |  | AA3420 | P21/c | 8 | 23.0527 | 4.929 | 9.1529 | 90 | 79.458 | 90 | LATT 1; SYMM -X , +Y +1/2, -Z +1/2 | 1.5343 | 0.7629 |  | -88.21 | -76.49 | -88.21 | 0 | 0 | 0 | 1 |  | 0 |  | 0 | Rigid CrystalPredictor + MP2 6-31G(d,p) DMA +FIT
SUCACB | C4 H6 O4 | 20 | Succinic Acid | Butan-1,4-dioic acid |  | SUCACB03, SUCACB07, SUCACB10, SUCACB19 | Rigid CrystalPredictor (1.x), DMACRYS (2.0.2) | Nizar Issa | 2012 | See Study_ID=10 | \CHEMISTRY_CPOSS\SuccinicAcidCocrystals\Succinic | planar | 0 | MP2/6-31G(d,p) | 0 |  |  | AA3515 | P-1 | 4 | 5.1807 | 5.3162 | 24.2961 | 72.403 | 60.366 | 86.438 | LATT 1 | 1.4227 | 0.7016 |  | -88.2 | -60.22 | -88.2 | 0 | 0 | 0 | 1 |  | 0 |  | 0 | Rigid CrystalPredictor + MP2 6-31G(d,p) DMA +FIT
SUCACB | C4 H6 O4 | 20 | Succinic Acid | Butan-1,4-dioic acid |  | SUCACB03, SUCACB07, SUCACB10, SUCACB19 | Rigid CrystalPredictor (1.x), DMACRYS (2.0.2) | Nizar Issa | 2012 | See Study_ID=10 | \CHEMISTRY_CPOSS\SuccinicAcidCocrystals\Succinic | planar | 0 | MP2/6-31G(d,p) | 0 |  |  | AA2703 | P21/a | 8 | 6.164 | 35.1824 | 5.0205 | 90 | 86.882 | 90 | LATT 1; SYMM -X +1/2, +Y +1/2, -Z | 1.4429 | 0.7132 |  | -88.2 | -59.84 | -88.2 | 0 | 0 | 0 | 1 |  | 0 |  | 0 | Rigid CrystalPredictor + MP2 6-31G(d,p) DMA +FIT
SUCACB | C4 H6 O4 | 20 | Succinic Acid | Butan-1,4-dioic acid |  | SUCACB03, SUCACB07, SUCACB10, SUCACB19 | Rigid CrystalPredictor (1.x), DMACRYS (2.0.2) | Nizar Issa | 2012 | See Study_ID=10 | \CHEMISTRY_CPOSS\SuccinicAcidCocrystals\Succinic | planar | 0 | MP2/6-31G(d,p) | 0 |  |  | AA5218 | P-1 | 4 | 7.7288 | 45.6741 | 5.8623 | 94.639 | 65.206 | 88.056 | LATT 1 | 0.4201 | 0.2069 |  | -88.18 | -37.59 | -88.18 | 0 | 0 | 0 | 1 |  | 0 |  | 0 | Rigid CrystalPredictor + MP2 6-31G(d,p) DMA +FIT
SUCACB | C4 H6 O4 | 20 | Succinic Acid | Butan-1,4-dioic acid |  | SUCACB03, SUCACB07, SUCACB10, SUCACB19 | Rigid CrystalPredictor (1.x), DMACRYS (2.0.2) | Nizar Issa | 2012 | See Study_ID=10 | \CHEMISTRY_CPOSS\SuccinicAcidCocrystals\Succinic | planar | 0 | MP2/6-31G(d,p) | 0 |  |  | AA5215 | P-1 | 4 | 7.7288 | 5.8626 | 45.7252 | 80.49 | 120.05 | 65.204 | LATT 1 | 0.5483 | 0.2704 |  | -88.18 | -37.6 | -88.18 | 0 | 0 | 0 | 1 |  | 0 |  | 0 | Rigid CrystalPredictor + MP2 6-31G(d,p) DMA +FIT
SUCACB | C4 H6 O4 | 20 | Succinic Acid | Butan-1,4-dioic acid |  | SUCACB03, SUCACB07, SUCACB10, SUCACB19 | Rigid CrystalPredictor (1.x), DMACRYS (2.0.2) | Nizar Issa | 2012 | See Study_ID=10 | \CHEMISTRY_CPOSS\SuccinicAcidCocrystals\Succinic | planar | 0 | MP2/6-31G(d,p) | 0 |  |  | AA5214 | P-1 | 4 | 7.7288 | 26.9111 | 5.8622 | 74.474 | 65.204 | 86.664 | LATT 1 | 0.7369 | 0.363 |  | -88.18 | -37.59 | -88.18 | 0 | 0 | 0 | 1 |  | 0 |  | 0 | Rigid CrystalPredictor + MP2 6-31G(d,p) DMA +FIT
SUCACB | C4 H6 O4 | 20 | Succinic Acid | Butan-1,4-dioic acid |  | SUCACB03, SUCACB07, SUCACB10, SUCACB19 | Rigid CrystalPredictor (1.x), DMACRYS (2.0.2) | Nizar Issa | 2012 | See Study_ID=10 | \CHEMISTRY_CPOSS\SuccinicAcidCocrystals\Succinic | planar | 0 | MP2/6-31G(d,p) | 0 |  |  | A397 | Pbca | 8 | 7.1407 | 20.0555 | 7.6802 | 90 | 90 | 90 | LATT 1; SYMM +X +1/2, -Y +1/2, -Z ; SYMM -X , +Y +1/2, -Z +1/2; SYMM -X +1/2, -Y , +Z +1/2 | 1.4263 | 0.705 |  | -88.18 | -27.98 | -88.18 | 0 | 0 | 0 | 1 |  | 0 |  | 0 | Rigid CrystalPredictor + MP2 6-31G(d,p) DMA +FIT
SUCACB | C4 H6 O4 | 20 | Succinic Acid | Butan-1,4-dioic acid |  | SUCACB03, SUCACB07, SUCACB10, SUCACB19 | Rigid CrystalPredictor (1.x), DMACRYS (2.0.2) | Nizar Issa | 2012 | See Study_ID=10 | \CHEMISTRY_CPOSS\SuccinicAcidCocrystals\Succinic | planar | 0 | MP2/6-31G(d,p) | 0 |  |  | AA2115 | P21/c | 8 | 20.6903 | 5.3778 | 9.9242 | 90 | 71.392 | 90 | LATT 1; SYMM -X , +Y +1/2, -Z +1/2 | 1.499 | 0.7418 |  | -88.18 | -67.76 | -88.18 | 0 | 0 | 0 | 1 |  | 0 |  | 0 | Rigid CrystalPredictor + MP2 6-31G(d,p) DMA +FIT
SUCACB | C4 H6 O4 | 20 | Succinic Acid | Butan-1,4-dioic acid |  | SUCACB03, SUCACB07, SUCACB10, SUCACB19 | Rigid CrystalPredictor (1.x), DMACRYS (2.0.2) | Nizar Issa | 2012 | See Study_ID=10 | \CHEMISTRY_CPOSS\SuccinicAcidCocrystals\Succinic | planar | 0 | MP2/6-31G(d,p) | 0 |  |  | AA6383 | P21/c | 8 | 12.0524 | 15.3813 | 6.4462 | 90 | 92.817 | 90 | LATT 1; SYMM -X , +Y +1/2, -Z +1/2 | 1.3143 | 0.6499 |  | -88.17 | -45.24 | -88.17 | 0 | 0 | 0 | 1 |  | 0 |  | 0 | Rigid CrystalPredictor + MP2 6-31G(d,p) DMA +FIT
SUCACB | C4 H6 O4 | 20 | Succinic Acid | Butan-1,4-dioic acid |  | SUCACB03, SUCACB07, SUCACB10, SUCACB19 | Rigid CrystalPredictor (1.x), DMACRYS (2.0.2) | Nizar Issa | 2012 | See Study_ID=10 | \CHEMISTRY_CPOSS\SuccinicAcidCocrystals\Succinic | planar | 0 | MP2/6-31G(d,p) | 0 |  |  | AA2443 | P21/c | 8 | 10.8711 | 5.188 | 19.4547 | 90 | 85.945 | 90 | LATT 1; SYMM -X , +Y +1/2, -Z +1/2 | 1.4333 | 0.7112 |  | -88.17 | -62.99 | -88.17 | 0 | 0 | 0 | 1 |  | 0 |  | 0 | Rigid CrystalPredictor + MP2 6-31G(d,p) DMA +FIT
SUCACB | C4 H6 O4 | 20 | Succinic Acid | Butan-1,4-dioic acid |  | SUCACB03, SUCACB07, SUCACB10, SUCACB19 | Rigid CrystalPredictor (1.x), DMACRYS (2.0.2) | Nizar Issa | 2012 | See Study_ID=10 | \CHEMISTRY_CPOSS\SuccinicAcidCocrystals\Succinic | planar | 0 | MP2/6-31G(d,p) | 0 |  |  | AA2376 | P21/c | 8 | 21.39 | 5.448 | 9.5316 | 90 | 104.847 | 90 | LATT 1; SYMM -X , +Y +1/2, -Z +1/2 | 1.4611 | 0.7213 |  | -88.16 | -61.27 | -88.16 | 0 | 0 | 0 | 1 |  | 0 |  | 0 | Rigid CrystalPredictor + MP2 6-31G(d,p) DMA +FIT
SUCACB | C4 H6 O4 | 20 | Succinic Acid | Butan-1,4-dioic acid |  | SUCACB03, SUCACB07, SUCACB10, SUCACB19 | Rigid CrystalPredictor (1.x), DMACRYS (2.0.2) | Nizar Issa | 2012 | See Study_ID=10 | \CHEMISTRY_CPOSS\SuccinicAcidCocrystals\Succinic | planar | 0 | MP2/6-31G(d,p) | 0 |  |  | AA371 | P21/c | 8 | 15.8604 | 4.9989 | 13.4842 | 90 | 103.866 | 90 | LATT 1; SYMM -X , +Y +1/2, -Z +1/2 | 1.5114 | 0.7514 |  | -88.16 | -76.99 | -88.16 | 0 | 0 | 0 | 1 |  | 0 |  | 0 | Rigid CrystalPredictor + MP2 6-31G(d,p) DMA +FIT
SUCACB | C4 H6 O4 | 20 | Succinic Acid | Butan-1,4-dioic acid |  | SUCACB03, SUCACB07, SUCACB10, SUCACB19 | Rigid CrystalPredictor (1.x), DMACRYS (2.0.2) | Nizar Issa | 2012 | See Study_ID=10 | \CHEMISTRY_CPOSS\SuccinicAcidCocrystals\Succinic | planar | 0 | MP2/6-31G(d,p) | 0 |  |  | AA523 | P21/c | 8 | 7.2235 | 20.1456 | 7.2939 | 90 | 98.596 | 90 | LATT 1; SYMM -X , +Y +1/2, -Z +1/2 | 1.4947 | 0.7419 |  | -88.15 | -70.51 | -88.15 | 0 | 0 | 0 | 1 |  | 0 |  | 0 | Rigid CrystalPredictor + MP2 6-31G(d,p) DMA +FIT
SUCACB | C4 H6 O4 | 20 | Succinic Acid | Butan-1,4-dioic acid |  | SUCACB03, SUCACB07, SUCACB10, SUCACB19 | Rigid CrystalPredictor (1.x), DMACRYS (2.0.2) | Nizar Issa | 2012 | See Study_ID=10 | \CHEMISTRY_CPOSS\SuccinicAcidCocrystals\Succinic | planar | 0 | MP2/6-31G(d,p) | 0 |  |  | AA4781 | P21/a | 8 | 7.7102 | 17.1457 | 8.7606 | 90 | 89.817 | 90 | LATT 1; SYMM -X +1/2, +Y +1/2, -Z | 1.3545 | 0.6645 |  | -88.12 | -44.93 | -88.12 | 0 | 0 | 0 | 1 |  | 0 |  | 0 | Rigid CrystalPredictor + MP2 6-31G(d,p) DMA +FIT
SUCACB | C4 H6 O4 | 20 | Succinic Acid | Butan-1,4-dioic acid |  | SUCACB03, SUCACB07, SUCACB10, SUCACB19 | Rigid CrystalPredictor (1.x), DMACRYS (2.0.2) | Nizar Issa | 2012 | See Study_ID=10 | \CHEMISTRY_CPOSS\SuccinicAcidCocrystals\Succinic | planar | 0 | MP2/6-31G(d,p) | 0 |  |  | AA3709 | P21/n | 8 | 13.8063 | 7.6792 | 11.2741 | 90 | 74.122 | 90 | LATT 1; SYMM -X +1/2, +Y +1/2, -Z +1/2 | 1.3645 | 0.6702 |  | -88.12 | -48.99 | -88.12 | 0 | 0 | 0 | 1 |  | 0 |  | 0 | Rigid CrystalPredictor + MP2 6-31G(d,p) DMA +FIT
SUCACB | C4 H6 O4 | 20 | Succinic Acid | Butan-1,4-dioic acid |  | SUCACB03, SUCACB07, SUCACB10, SUCACB19 | Rigid CrystalPredictor (1.x), DMACRYS (2.0.2) | Nizar Issa | 2012 | See Study_ID=10 | \CHEMISTRY_CPOSS\SuccinicAcidCocrystals\Succinic | planar | 0 | MP2/6-31G(d,p) | 0 |  |  | AA5788 | P21/c | 8 | 13.0648 | 7.1815 | 11.9413 | 90 | 80.487 | 90 | LATT 1; SYMM -X , +Y +1/2, -Z +1/2 | 1.4197 | 0.7017 |  | -88.09 | -58.45 | -88.09 | 0 | 0 | 0 | 1 |  | 0 |  | 0 | Rigid CrystalPredictor + MP2 6-31G(d,p) DMA +FIT
SUCACB | C4 H6 O4 | 20 | Succinic Acid | Butan-1,4-dioic acid |  | SUCACB03, SUCACB07, SUCACB10, SUCACB19 | Rigid CrystalPredictor (1.x), DMACRYS (2.0.2) | Nizar Issa | 2012 | See Study_ID=10 | \CHEMISTRY_CPOSS\SuccinicAcidCocrystals\Succinic | planar | 0 | MP2/6-31G(d,p) | 0 |  |  | AA5269 | P21/c | 8 | 5.8427 | 44.4816 | 7.7288 | 90 | 65.483 | 90 | LATT 1; SYMM -X , +Y +1/2, -Z +1/2 | 0.8584 | 0.4247 |  | -88.08 | -37.65 | -88.08 | 0 | 0 | 0 | 1 |  | 0 |  | 0 | Rigid CrystalPredictor + MP2 6-31G(d,p) DMA +FIT
SUCACB | C4 H6 O4 | 20 | Succinic Acid | Butan-1,4-dioic acid |  | SUCACB03, SUCACB07, SUCACB10, SUCACB19 | Rigid CrystalPredictor (1.x), DMACRYS (2.0.2) | Nizar Issa | 2012 | See Study_ID=10 | \CHEMISTRY_CPOSS\SuccinicAcidCocrystals\Succinic | planar | 0 | MP2/6-31G(d,p) | 0 |  |  | AA5874 | P212121 | 8 | 8.6621 | 17.7255 | 7.7298 | 90 | 90 | 90 | LATT -1; SYMM +X +1/2, -Y +1/2, -Z ; SYMM -X , +Y +1/2, -Z +1/2; SYMM -X +1/2, -Y , +Z +1/2 | 1.3218 | 0.6518 |  | -88.08 | -40.45 | -88.08 | 0 | 0 | 0 | 1 |  | 0 |  | 0 | Rigid CrystalPredictor + MP2 6-31G(d,p) DMA +FIT
SUCACB | C4 H6 O4 | 20 | Succinic Acid | Butan-1,4-dioic acid |  | SUCACB03, SUCACB07, SUCACB10, SUCACB19 | Rigid CrystalPredictor (1.x), DMACRYS (2.0.2) | Nizar Issa | 2012 | See Study_ID=10 | \CHEMISTRY_CPOSS\SuccinicAcidCocrystals\Succinic | planar | 0 | MP2/6-31G(d,p) | 0 |  |  | AA2716 | P21/c | 8 | 30.6463 | 4.9593 | 7.5015 | 90 | 109.708 | 90 | LATT 1; SYMM -X , +Y +1/2, -Z +1/2 | 1.4616 | 0.7229 |  | -88.08 | -67.25 | -88.08 | 0 | 0 | 0 | 1 |  | 0 |  | 0 | Rigid CrystalPredictor + MP2 6-31G(d,p) DMA +FIT
SUCACB | C4 H6 O4 | 20 | Succinic Acid | Butan-1,4-dioic acid |  | SUCACB03, SUCACB07, SUCACB10, SUCACB19 | Rigid CrystalPredictor (1.x), DMACRYS (2.0.2) | Nizar Issa | 2012 | See Study_ID=10 | \CHEMISTRY_CPOSS\SuccinicAcidCocrystals\Succinic | planar | 0 | MP2/6-31G(d,p) | 0 |  |  | AA918 | P212121 | 8 | 13.5448 | 5.1579 | 15.0347 | 90 | 90 | 90 | LATT -1; SYMM +X +1/2, -Y +1/2, -Z ; SYMM -X , +Y +1/2, -Z +1/2; SYMM -X +1/2, -Y , +Z +1/2 | 1.4935 | 0.7426 |  | -88.08 | -72.47 | -88.08 | 0 | 0 | 0 | 1 |  | 0 |  | 0 | Rigid CrystalPredictor + MP2 6-31G(d,p) DMA +FIT
SUCACB | C4 H6 O4 | 20 | Succinic Acid | Butan-1,4-dioic acid |  | SUCACB03, SUCACB07, SUCACB10, SUCACB19 | Rigid CrystalPredictor (1.x), DMACRYS (2.0.2) | Nizar Issa | 2012 | See Study_ID=10 | \CHEMISTRY_CPOSS\SuccinicAcidCocrystals\Succinic | planar | 0 | MP2/6-31G(d,p) | 0 |  |  | AA2949 | P21/n | 8 | 11.0623 | 14.0233 | 7.6896 | 90 | 72.075 | 90 | LATT 1; SYMM -X +1/2, +Y +1/2, -Z +1/2 | 1.3822 | 0.6834 |  | -88.07 | -53.56 | -88.07 | 0 | 0 | 0 | 1 |  | 0 |  | 0 | Rigid CrystalPredictor + MP2 6-31G(d,p) DMA +FIT
SUCACB | C4 H6 O4 | 20 | Succinic Acid | Butan-1,4-dioic acid |  | SUCACB03, SUCACB07, SUCACB10, SUCACB19 | Rigid CrystalPredictor (1.x), DMACRYS (2.0.2) | Nizar Issa | 2012 | See Study_ID=10 | \CHEMISTRY_CPOSS\SuccinicAcidCocrystals\Succinic | planar | 0 | MP2/6-31G(d,p) | 0 |  |  | AA5939 | P21/a | 8 | 9.4726 | 4.0059 | 28.4153 | 90 | 84.227 | 90 | LATT 1; SYMM -X +1/2, +Y +1/2, -Z | 1.4623 | 0.7236 |  | -88.07 | -66.73 | -88.07 | 0 | 0 | 0 | 1 |  | 0 |  | 0 | Rigid CrystalPredictor + MP2 6-31G(d,p) DMA +FIT
SUCACB | C4 H6 O4 | 20 | Succinic Acid | Butan-1,4-dioic acid |  | SUCACB03, SUCACB07, SUCACB10, SUCACB19 | Rigid CrystalPredictor (1.x), DMACRYS (2.0.2) | Nizar Issa | 2012 | See Study_ID=10 | \CHEMISTRY_CPOSS\SuccinicAcidCocrystals\Succinic | planar | 0 | MP2/6-31G(d,p) | 0 |  |  | A358 | P21 | 2 | 11.015 | 4.1888 | 6.4173 | 90 | 108.303 | 90 | LATT -1; SYMM -X , +Y +1/2, -Z | 1.3951 | 0.6866 |  | -88.06 | -27.87 | -88.06 | 0 | 0 | 0 | 1 |  | 0 |  | 0 | Rigid CrystalPredictor + MP2 6-31G(d,p) DMA +FIT
SUCACB | C4 H6 O4 | 20 | Succinic Acid | Butan-1,4-dioic acid |  | SUCACB03, SUCACB07, SUCACB10, SUCACB19 | Rigid CrystalPredictor (1.x), DMACRYS (2.0.2) | Nizar Issa | 2012 | See Study_ID=10 | \CHEMISTRY_CPOSS\SuccinicAcidCocrystals\Succinic | planar | 0 | MP2/6-31G(d,p) | 0 |  |  | A341 | P21/c | 4 | 4.1367 | 24.3027 | 6.5736 | 90 | 55.907 | 90 | LATT 1; SYMM -X , +Y +1/2, -Z +1/2 | 1.4332 | 0.7071 |  | -88.06 | -29.95 | -88.06 | 0 | 0 | 0 | 1 |  | 0 |  | 0 | Rigid CrystalPredictor + MP2 6-31G(d,p) DMA +FIT
SUCACB | C4 H6 O4 | 20 | Succinic Acid | Butan-1,4-dioic acid |  | SUCACB03, SUCACB07, SUCACB10, SUCACB19 | Rigid CrystalPredictor (1.x), DMACRYS (2.0.2) | Nizar Issa | 2012 | See Study_ID=10 | \CHEMISTRY_CPOSS\SuccinicAcidCocrystals\Succinic | planar | 0 | MP2/6-31G(d,p) | 0 |  |  | A678 | C2/c | 4 | 19.6624 | 4.0737 | 15.1247 | 90 | 115.551 | 90 | LATT 7; SYMM -X , +Y , -Z +1/2 | 1.4352 | 0.7076 |  | -88.06 | -31.07 | -88.06 | 0 | 0 | 0 | 1 |  | 0 |  | 0 | Rigid CrystalPredictor + MP2 6-31G(d,p) DMA +FIT
SUCACB | C4 H6 O4 | 20 | Succinic Acid | Butan-1,4-dioic acid |  | SUCACB03, SUCACB07, SUCACB10, SUCACB19 | Rigid CrystalPredictor (1.x), DMACRYS (2.0.2) | Nizar Issa | 2012 | See Study_ID=10 | \CHEMISTRY_CPOSS\SuccinicAcidCocrystals\Succinic | planar | 0 | MP2/6-31G(d,p) | 0 |  |  | AA6597 | P21/c | 8 | 9.0896 | 6.4629 | 19.1349 | 90 | 76.035 | 90 | LATT 1; SYMM -X , +Y +1/2, -Z +1/2 | 1.4381 | 0.7091 |  | -88.06 | -60.92 | -88.06 | 0 | 0 | 0 | 1 |  | 0 |  | 0 | Rigid CrystalPredictor + MP2 6-31G(d,p) DMA +FIT
SUCACB | C4 H6 O4 | 20 | Succinic Acid | Butan-1,4-dioic acid |  | SUCACB03, SUCACB07, SUCACB10, SUCACB19 | Rigid CrystalPredictor (1.x), DMACRYS (2.0.2) | Nizar Issa | 2012 | See Study_ID=10 | \CHEMISTRY_CPOSS\SuccinicAcidCocrystals\Succinic | planar | 0 | MP2/6-31G(d,p) | 0 |  |  | AA4686 | P21/c | 8 | 4.355 | 51.127 | 5.4832 | 90 | 120.546 | 90 | LATT 1; SYMM -X , +Y +1/2, -Z +1/2 | 1.492 | 0.7402 |  | -88.06 | -69.53 | -88.06 | 0 | 0 | 0 | 1 |  | 0 |  | 0 | Rigid CrystalPredictor + MP2 6-31G(d,p) DMA +FIT
SUCACB | C4 H6 O4 | 20 | Succinic Acid | Butan-1,4-dioic acid |  | SUCACB03, SUCACB07, SUCACB10, SUCACB19 | Rigid CrystalPredictor (1.x), DMACRYS (2.0.2) | Nizar Issa | 2012 | See Study_ID=10 | \CHEMISTRY_CPOSS\SuccinicAcidCocrystals\Succinic | planar | 0 | MP2/6-31G(d,p) | 0 |  |  | AA3791 | P21/n | 8 | 5.4101 | 28.8913 | 7.7456 | 90 | 69.702 | 90 | LATT 1; SYMM -X +1/2, +Y +1/2, -Z +1/2 | 1.3815 | 0.6826 |  | -88.05 | -53.23 | -88.05 | 0 | 0 | 0 | 1 |  | 0 |  | 0 | Rigid CrystalPredictor + MP2 6-31G(d,p) DMA +FIT
SUCACB | C4 H6 O4 | 20 | Succinic Acid | Butan-1,4-dioic acid |  | SUCACB03, SUCACB07, SUCACB10, SUCACB19 | Rigid CrystalPredictor (1.x), DMACRYS (2.0.2) | Nizar Issa | 2012 | See Study_ID=10 | \CHEMISTRY_CPOSS\SuccinicAcidCocrystals\Succinic | planar | 0 | MP2/6-31G(d,p) | 0 |  |  | AA3143 | P21/c | 8 | 5.7369 | 9.4318 | 22.0814 | 90 | 67.42 | 90 | LATT 1; SYMM -X , +Y +1/2, -Z +1/2 | 1.422 | 0.7068 |  | -88.04 | -63.27 | -88.04 | 0 | 0 | 0 | 1 |  | 0 |  | 0 | Rigid CrystalPredictor + MP2 6-31G(d,p) DMA +FIT
SUCACB | C4 H6 O4 | 20 | Succinic Acid | Butan-1,4-dioic acid |  | SUCACB03, SUCACB07, SUCACB10, SUCACB19 | Rigid CrystalPredictor (1.x), DMACRYS (2.0.2) | Nizar Issa | 2012 | See Study_ID=10 | \CHEMISTRY_CPOSS\SuccinicAcidCocrystals\Succinic | planar | 0 | MP2/6-31G(d,p) | 0 |  |  | AA3654 | P21/a | 8 | 7.2434 | 25.168 | 6.1345 | 90 | 79.317 | 90 | LATT 1; SYMM -X +1/2, +Y +1/2, -Z | 1.4275 | 0.7081 |  | -88.04 | -59.56 | -88.04 | 0 | 0 | 0 | 1 |  | 0 |  | 0 | Rigid CrystalPredictor + MP2 6-31G(d,p) DMA +FIT
SUCACB | C4 H6 O4 | 20 | Succinic Acid | Butan-1,4-dioic acid |  | SUCACB03, SUCACB07, SUCACB10, SUCACB19 | Rigid CrystalPredictor (1.x), DMACRYS (2.0.2) | Nizar Issa | 2012 | See Study_ID=10 | \CHEMISTRY_CPOSS\SuccinicAcidCocrystals\Succinic | planar | 0 | MP2/6-31G(d,p) | 0 |  |  | AA4884 | P21/n | 8 | 7.7389 | 15.7765 | 9.6535 | 90 | 67.579 | 90 | LATT 1; SYMM -X +1/2, +Y +1/2, -Z +1/2 | 1.4398 | 0.7132 |  | -88.03 | -61.59 | -88.03 | 0 | 0 | 0 | 1 |  | 0 |  | 0 | Rigid CrystalPredictor + MP2 6-31G(d,p) DMA +FIT
SUCACB | C4 H6 O4 | 20 | Succinic Acid | Butan-1,4-dioic acid |  | SUCACB03, SUCACB07, SUCACB10, SUCACB19 | Rigid CrystalPredictor (1.x), DMACRYS (2.0.2) | Nizar Issa | 2012 | See Study_ID=10 | \CHEMISTRY_CPOSS\SuccinicAcidCocrystals\Succinic | planar | 0 | MP2/6-31G(d,p) | 0 |  |  | AA3843 | P21/c | 8 | 5.1736 | 19.6204 | 10.6973 | 90 | 87.388 | 90 | LATT 1; SYMM -X , +Y +1/2, -Z +1/2 | 1.4462 | 0.7149 |  | -88.03 | -57.45 | -88.03 | 0 | 0 | 0 | 1 |  | 0 |  | 0 | Rigid CrystalPredictor + MP2 6-31G(d,p) DMA +FIT
SUCACB | C4 H6 O4 | 20 | Succinic Acid | Butan-1,4-dioic acid |  | SUCACB03, SUCACB07, SUCACB10, SUCACB19 | Rigid CrystalPredictor (1.x), DMACRYS (2.0.2) | Nizar Issa | 2012 | See Study_ID=10 | \CHEMISTRY_CPOSS\SuccinicAcidCocrystals\Succinic | planar | 0 | MP2/6-31G(d,p) | 0 |  |  | AA3656 | P21/c | 8 | 13.1865 | 8.4735 | 10.4986 | 90 | 81.699 | 90 | LATT 1; SYMM -X , +Y +1/2, -Z +1/2 | 1.3514 | 0.6662 |  | -88.02 | -46 | -88.02 | 0 | 0 | 0 | 1 |  | 0 |  | 0 | Rigid CrystalPredictor + MP2 6-31G(d,p) DMA +FIT
SUCACB | C4 H6 O4 | 20 | Succinic Acid | Butan-1,4-dioic acid |  | SUCACB03, SUCACB07, SUCACB10, SUCACB19 | Rigid CrystalPredictor (1.x), DMACRYS (2.0.2) | Nizar Issa | 2012 | See Study_ID=10 | \CHEMISTRY_CPOSS\SuccinicAcidCocrystals\Succinic | planar | 0 | MP2/6-31G(d,p) | 0 |  |  | AA4454 | P-1 | 4 | 11.0667 | 7.7526 | 7.7665 | 67.824 | 76.039 | 98.88 | LATT 1 | 1.3616 | 0.6765 |  | -88.02 | -53 | -88.02 | 0 | 0 | 0 | 1 |  | 0 |  | 0 | Rigid CrystalPredictor + MP2 6-31G(d,p) DMA +FIT
SUCACB | C4 H6 O4 | 20 | Succinic Acid | Butan-1,4-dioic acid |  | SUCACB03, SUCACB07, SUCACB10, SUCACB19 | Rigid CrystalPredictor (1.x), DMACRYS (2.0.2) | Nizar Issa | 2012 | See Study_ID=10 | \CHEMISTRY_CPOSS\SuccinicAcidCocrystals\Succinic | planar | 0 | MP2/6-31G(d,p) | 0 |  |  | AA6834 | P21/c | 8 | 19.0752 | 4.1264 | 15.1953 | 90 | 65.651 | 90 | LATT 1; SYMM -X , +Y +1/2, -Z +1/2 | 1.4396 | 0.7107 |  | -88.02 | -61.71 | -88.02 | 0 | 0 | 0 | 1 |  | 0 |  | 0 | Rigid CrystalPredictor + MP2 6-31G(d,p) DMA +FIT
SUCACB | C4 H6 O4 | 20 | Succinic Acid | Butan-1,4-dioic acid |  | SUCACB03, SUCACB07, SUCACB10, SUCACB19 | Rigid CrystalPredictor (1.x), DMACRYS (2.0.2) | Nizar Issa | 2012 | See Study_ID=10 | \CHEMISTRY_CPOSS\SuccinicAcidCocrystals\Succinic | planar | 0 | MP2/6-31G(d,p) | 0 |  |  | AA977 | P21/a | 8 | 16.535 | 5.0615 | 13.618 | 90 | 69.75 | 90 | LATT 1; SYMM -X +1/2, +Y +1/2, -Z | 1.4671 | 0.7266 |  | -88.02 | -63.74 | -88.02 | 0 | 0 | 0 | 1 |  | 0 |  | 0 | Rigid CrystalPredictor + MP2 6-31G(d,p) DMA +FIT
SUCACB | C4 H6 O4 | 20 | Succinic Acid | Butan-1,4-dioic acid |  | SUCACB03, SUCACB07, SUCACB10, SUCACB19 | Rigid CrystalPredictor (1.x), DMACRYS (2.0.2) | Nizar Issa | 2012 | See Study_ID=10 | \CHEMISTRY_CPOSS\SuccinicAcidCocrystals\Succinic | planar | 0 | MP2/6-31G(d,p) | 0 |  |  | AA5286 | P212121 | 8 | 6.5852 | 23.6945 | 7.7139 | 90 | 90 | 90 | LATT -1; SYMM +X +1/2, -Y +1/2, -Z ; SYMM -X , +Y +1/2, -Z +1/2; SYMM -X +1/2, -Y , +Z +1/2 | 1.3033 | 0.6451 |  | -88.01 | -39.92 | -88.01 | 0 | 0 | 0 | 1 |  | 0 |  | 0 | Rigid CrystalPredictor + MP2 6-31G(d,p) DMA +FIT
SUCACB | C4 H6 O4 | 20 | Succinic Acid | Butan-1,4-dioic acid |  | SUCACB03, SUCACB07, SUCACB10, SUCACB19 | Rigid CrystalPredictor (1.x), DMACRYS (2.0.2) | Nizar Issa | 2012 | See Study_ID=10 | \CHEMISTRY_CPOSS\SuccinicAcidCocrystals\Succinic | planar | 0 | MP2/6-31G(d,p) | 0 |  |  | AA4650 | P21/c | 8 | 7.1371 | 7.7192 | 23.1259 | 90 | 117.158 | 90 | LATT 1; SYMM -X , +Y +1/2, -Z +1/2 | 1.3838 | 0.6825 |  | -88.01 | -49.62 | -88.01 | 0 | 0 | 0 | 1 |  | 0 |  | 0 | Rigid CrystalPredictor + MP2 6-31G(d,p) DMA +FIT
SUCACB | C4 H6 O4 | 20 | Succinic Acid | Butan-1,4-dioic acid |  | SUCACB03, SUCACB07, SUCACB10, SUCACB19 | Rigid CrystalPredictor (1.x), DMACRYS (2.0.2) | Nizar Issa | 2012 | See Study_ID=10 | \CHEMISTRY_CPOSS\SuccinicAcidCocrystals\Succinic | planar | 0 | MP2/6-31G(d,p) | 0 |  |  | AA6708 | P-1 | 4 | 8.4454 | 9.7147 | 7.7501 | 108.275 | 95.187 | 69.486 | LATT 1 | 1.3874 | 0.686 |  | -88.01 | -49.63 | -88.01 | 0 | 0 | 0 | 1 |  | 0 |  | 0 | Rigid CrystalPredictor + MP2 6-31G(d,p) DMA +FIT
SUCACB | C4 H6 O4 | 20 | Succinic Acid | Butan-1,4-dioic acid |  | SUCACB03, SUCACB07, SUCACB10, SUCACB19 | Rigid CrystalPredictor (1.x), DMACRYS (2.0.2) | Nizar Issa | 2012 | See Study_ID=10 | \CHEMISTRY_CPOSS\SuccinicAcidCocrystals\Succinic | planar | 0 | MP2/6-31G(d,p) | 0 |  |  | A389 | P21/c | 4 | 5.3206 | 4.6567 | 21.8891 | 90 | 79.268 | 90 | LATT 1; SYMM -X , +Y +1/2, -Z +1/2 | 1.472 | 0.727 |  | -88.01 | -32.49 | -88.01 | 0 | 0 | 0 | 1 |  | 0 |  | 0 | Rigid CrystalPredictor + MP2 6-31G(d,p) DMA +FIT
SUCACB | C4 H6 O4 | 20 | Succinic Acid | Butan-1,4-dioic acid |  | SUCACB03, SUCACB07, SUCACB10, SUCACB19 | Rigid CrystalPredictor (1.x), DMACRYS (2.0.2) | Nizar Issa | 2012 | See Study_ID=10 | \CHEMISTRY_CPOSS\SuccinicAcidCocrystals\Succinic | planar | 0 | MP2/6-31G(d,p) | 0 |  |  | AA3125 | P21/c | 8 | 4.9598 | 19.2323 | 11.1245 | 90 | 87.373 | 90 | LATT 1; SYMM -X , +Y +1/2, -Z +1/2 | 1.4799 | 0.7344 |  | -88.01 | -68.49 | -88.01 | 0 | 0 | 0 | 1 |  | 0 |  | 0 | Rigid CrystalPredictor + MP2 6-31G(d,p) DMA +FIT
SUCACB | C4 H6 O4 | 20 | Succinic Acid | Butan-1,4-dioic acid |  | SUCACB03, SUCACB07, SUCACB10, SUCACB19 | Rigid CrystalPredictor (1.x), DMACRYS (2.0.2) | Nizar Issa | 2012 | See Study_ID=10 | \CHEMISTRY_CPOSS\SuccinicAcidCocrystals\Succinic | planar | 0 | MP2/6-31G(d,p) | 0 |  |  | AA4983 | P21/n | 8 | 5.8348 | 58.8153 | 7.7241 | 90 | 67.064 | 90 | LATT 1; SYMM -X +1/2, +Y +1/2, -Z +1/2 | 0.6426 | 0.3164 |  | -88 | -38.41 | -88 | 0 | 0 | 0 | 1 |  | 0 |  | 0 | Rigid CrystalPredictor + MP2 6-31G(d,p) DMA +FIT
SUCACB | C4 H6 O4 | 20 | Succinic Acid | Butan-1,4-dioic acid |  | SUCACB03, SUCACB07, SUCACB10, SUCACB19 | Rigid CrystalPredictor (1.x), DMACRYS (2.0.2) | Nizar Issa | 2012 | See Study_ID=10 | \CHEMISTRY_CPOSS\SuccinicAcidCocrystals\Succinic | planar | 0 | MP2/6-31G(d,p) | 0 |  |  | AA2487 | P21/n | 8 | 5.1774 | 8.7692 | 24.9767 | 90 | 87.775 | 90 | LATT 1; SYMM -X +1/2, +Y +1/2, -Z +1/2 | 1.3844 | 0.6863 |  | -88 | -53.76 | -88 | 0 | 0 | 0 | 1 |  | 0 |  | 0 | Rigid CrystalPredictor + MP2 6-31G(d,p) DMA +FIT
SUCACB | C4 H6 O4 | 20 | Succinic Acid | Butan-1,4-dioic acid |  | SUCACB03, SUCACB07, SUCACB10, SUCACB19 | Rigid CrystalPredictor (1.x), DMACRYS (2.0.2) | Nizar Issa | 2012 | See Study_ID=10 | \CHEMISTRY_CPOSS\SuccinicAcidCocrystals\Succinic | planar | 0 | MP2/6-31G(d,p) | 0 |  |  | AA1467 | P21/n | 8 | 11.0937 | 5.1969 | 18.8977 | 90 | 80.623 | 90 | LATT 1; SYMM -X +1/2, +Y +1/2, -Z +1/2 | 1.4594 | 0.7232 |  | -87.99 | -63.23 | -87.99 | 0 | 0 | 0 | 1 |  | 0 |  | 0 | Rigid CrystalPredictor + MP2 6-31G(d,p) DMA +FIT
SUCACB | C4 H6 O4 | 20 | Succinic Acid | Butan-1,4-dioic acid |  | SUCACB03, SUCACB07, SUCACB10, SUCACB19 | Rigid CrystalPredictor (1.x), DMACRYS (2.0.2) | Nizar Issa | 2012 | See Study_ID=10 | \CHEMISTRY_CPOSS\SuccinicAcidCocrystals\Succinic | planar | 0 | MP2/6-31G(d,p) | 0 |  |  | AA5147 | P1 | 2 | 8.1358 | 5.2425 | 7.7415 | 109.623 | 73.487 | 80.255 | LATT -1 | 1.3756 | 0.6845 |  | -87.98 | -50 | -87.98 | 0 | 0 | 0 | 1 |  | 0 |  | 0 | Rigid CrystalPredictor + MP2 6-31G(d,p) DMA +FIT
SUCACB | C4 H6 O4 | 20 | Succinic Acid | Butan-1,4-dioic acid |  | SUCACB03, SUCACB07, SUCACB10, SUCACB19 | Rigid CrystalPredictor (1.x), DMACRYS (2.0.2) | Nizar Issa | 2012 | See Study_ID=10 | \CHEMISTRY_CPOSS\SuccinicAcidCocrystals\Succinic | planar | 0 | MP2/6-31G(d,p) | 0 |  |  | AA720 | P212121 | 8 | 5.2141 | 37.9316 | 5.5805 | 90 | 90 | 90 | LATT -1; SYMM +X +1/2, -Y +1/2, -Z ; SYMM -X , +Y +1/2, -Z +1/2; SYMM -X +1/2, -Y , +Z +1/2 | 1.4213 | 0.7031 |  | -87.98 | -61.25 | -87.98 | 0 | 0 | 0 | 1 |  | 0 |  | 0 | Rigid CrystalPredictor + MP2 6-31G(d,p) DMA +FIT
SUCACB | C4 H6 O4 | 20 | Succinic Acid | Butan-1,4-dioic acid |  | SUCACB03, SUCACB07, SUCACB10, SUCACB19 | Rigid CrystalPredictor (1.x), DMACRYS (2.0.2) | Nizar Issa | 2012 | See Study_ID=10 | \CHEMISTRY_CPOSS\SuccinicAcidCocrystals\Succinic | planar | 0 | MP2/6-31G(d,p) | 0 |  |  | AA606 | P21/c | 8 | 20.8588 | 4.9755 | 10.4947 | 90 | 87.412 | 90 | LATT 1; SYMM -X , +Y +1/2, -Z +1/2 | 1.4418 | 0.7146 |  | -87.98 | -66.11 | -87.98 | 0 | 0 | 0 | 1 |  | 0 |  | 0 | Rigid CrystalPredictor + MP2 6-31G(d,p) DMA +FIT
SUCACB | C4 H6 O4 | 20 | Succinic Acid | Butan-1,4-dioic acid |  | SUCACB03, SUCACB07, SUCACB10, SUCACB19 | Rigid CrystalPredictor (1.x), DMACRYS (2.0.2) | Nizar Issa | 2012 | See Study_ID=10 | \CHEMISTRY_CPOSS\SuccinicAcidCocrystals\Succinic | planar | 0 | MP2/6-31G(d,p) | 0 |  |  | AA3219 | P21/n | 8 | 6.2578 | 7.7014 | 22.2875 | 90 | 83.779 | 90 | LATT 1; SYMM -X +1/2, +Y +1/2, -Z +1/2 | 1.4691 | 0.7303 |  | -87.98 | -67.26 | -87.98 | 0 | 0 | 0 | 1 |  | 0 |  | 0 | Rigid CrystalPredictor + MP2 6-31G(d,p) DMA +FIT
SUCACB | C4 H6 O4 | 20 | Succinic Acid | Butan-1,4-dioic acid |  | SUCACB03, SUCACB07, SUCACB10, SUCACB19 | Rigid CrystalPredictor (1.x), DMACRYS (2.0.2) | Nizar Issa | 2012 | See Study_ID=10 | \CHEMISTRY_CPOSS\SuccinicAcidCocrystals\Succinic | planar | 0 | MP2/6-31G(d,p) | 0 |  |  | AA3558 | P212121 | 8 | 9.3772 | 12.4711 | 8.9739 | 90 | 90 | 90 | LATT -1; SYMM +X +1/2, -Y +1/2, -Z ; SYMM -X , +Y +1/2, -Z +1/2; SYMM -X +1/2, -Y , +Z +1/2 | 1.4948 | 0.7434 |  | -87.98 | -72.61 | -87.98 | 0 | 0 | 0 | 1 |  | 0 |  | 0 | Rigid CrystalPredictor + MP2 6-31G(d,p) DMA +FIT
SUCACB | C4 H6 O4 | 20 | Succinic Acid | Butan-1,4-dioic acid |  | SUCACB03, SUCACB07, SUCACB10, SUCACB19 | Rigid CrystalPredictor (1.x), DMACRYS (2.0.2) | Nizar Issa | 2012 | See Study_ID=10 | \CHEMISTRY_CPOSS\SuccinicAcidCocrystals\Succinic | planar | 0 | MP2/6-31G(d,p) | 0 |  |  | AA6963 | P-1 | 4 | 8.4889 | 9.6804 | 7.7612 | 71.478 | 84.332 | 107.323 | LATT 1 | 1.3907 | 0.6887 |  | -87.97 | -50.84 | -87.97 | 0 | 0 | 0 | 1 |  | 0 |  | 0 | Rigid CrystalPredictor + MP2 6-31G(d,p) DMA +FIT
SUCACB | C4 H6 O4 | 20 | Succinic Acid | Butan-1,4-dioic acid |  | SUCACB03, SUCACB07, SUCACB10, SUCACB19 | Rigid CrystalPredictor (1.x), DMACRYS (2.0.2) | Nizar Issa | 2012 | See Study_ID=10 | \CHEMISTRY_CPOSS\SuccinicAcidCocrystals\Succinic | planar | 0 | MP2/6-31G(d,p) | 0 |  |  | AA2688 | P21/n | 8 | 10.7059 | 14.0198 | 7.7595 | 90 | 74.23 | 90 | LATT 1; SYMM -X +1/2, +Y +1/2, -Z +1/2 | 1.3996 | 0.6923 |  | -87.97 | -59.98 | -87.97 | 0 | 0 | 0 | 1 |  | 0 |  | 0 | Rigid CrystalPredictor + MP2 6-31G(d,p) DMA +FIT
SUCACB | C4 H6 O4 | 20 | Succinic Acid | Butan-1,4-dioic acid |  | SUCACB03, SUCACB07, SUCACB10, SUCACB19 | Rigid CrystalPredictor (1.x), DMACRYS (2.0.2) | Nizar Issa | 2012 | See Study_ID=10 | \CHEMISTRY_CPOSS\SuccinicAcidCocrystals\Succinic | planar | 0 | MP2/6-31G(d,p) | 0 |  |  | AA4438 | P21/a | 8 | 7.7143 | 13.9406 | 10.0311 | 90 | 94.735 | 90 | LATT 1; SYMM -X +1/2, +Y +1/2, -Z | 1.4592 | 0.7216 |  | -87.96 | -64.88 | -87.96 | 0 | 0 | 0 | 1 |  | 0 |  | 0 | Rigid CrystalPredictor + MP2 6-31G(d,p) DMA +FIT
SUCACB | C4 H6 O4 | 20 | Succinic Acid | Butan-1,4-dioic acid |  | SUCACB03, SUCACB07, SUCACB10, SUCACB19 | Rigid CrystalPredictor (1.x), DMACRYS (2.0.2) | Nizar Issa | 2012 | See Study_ID=10 | \CHEMISTRY_CPOSS\SuccinicAcidCocrystals\Succinic | planar | 0 | MP2/6-31G(d,p) | 0 |  |  | AA2375 | P21/a | 8 | 12.5115 | 9.5935 | 9.4967 | 90 | 83.331 | 90 | LATT 1; SYMM -X +1/2, +Y +1/2, -Z | 1.3856 | 0.685 |  | -87.94 | -55.99 | -87.94 | 0 | 0 | 0 | 1 |  | 0 |  | 0 | Rigid CrystalPredictor + MP2 6-31G(d,p) DMA +FIT
SUCACB | C4 H6 O4 | 20 | Succinic Acid | Butan-1,4-dioic acid |  | SUCACB03, SUCACB07, SUCACB10, SUCACB19 | Rigid CrystalPredictor (1.x), DMACRYS (2.0.2) | Nizar Issa | 2012 | See Study_ID=10 | \CHEMISTRY_CPOSS\SuccinicAcidCocrystals\Succinic | planar | 0 | MP2/6-31G(d,p) | 0 |  |  | AA6086 | P21/c | 8 | 15.4319 | 4.7549 | 15.3475 | 90 | 89.777 | 90 | LATT 1; SYMM -X , +Y +1/2, -Z +1/2 | 1.393 | 0.6882 |  | -87.94 | -55.03 | -87.94 | 0 | 0 | 0 | 1 |  | 0 |  | 0 | Rigid CrystalPredictor + MP2 6-31G(d,p) DMA +FIT
SUCACB | C4 H6 O4 | 20 | Succinic Acid | Butan-1,4-dioic acid |  | SUCACB03, SUCACB07, SUCACB10, SUCACB19 | Rigid CrystalPredictor (1.x), DMACRYS (2.0.2) | Nizar Issa | 2012 | See Study_ID=10 | \CHEMISTRY_CPOSS\SuccinicAcidCocrystals\Succinic | planar | 0 | MP2/6-31G(d,p) | 0 |  |  | A487 | Pbcn | 8 | 5.1383 | 10.0309 | 21.6227 | 90 | 90 | 90 | LATT 1; SYMM +X +1/2, -Y +1/2, -Z ; SYMM -X , +Y , -Z +1/2; SYMM -X +1/2, -Y +1/2, +Z +1/2 | 1.4076 | 0.6957 |  | -87.94 | -29.33 | -87.94 | 0 | 0 | 0 | 1 |  | 0 |  | 0 | Rigid CrystalPredictor + MP2 6-31G(d,p) DMA +FIT
SUCACB | C4 H6 O4 | 20 | Succinic Acid | Butan-1,4-dioic acid |  | SUCACB03, SUCACB07, SUCACB10, SUCACB19 | Rigid CrystalPredictor (1.x), DMACRYS (2.0.2) | Nizar Issa | 2012 | See Study_ID=10 | \CHEMISTRY_CPOSS\SuccinicAcidCocrystals\Succinic | planar | 0 | MP2/6-31G(d,p) | 0 |  |  | AA1433 | P21/c | 8 | 19.684 | 5.3369 | 10.0161 | 90 | 95.418 | 90 | LATT 1; SYMM -X , +Y +1/2, -Z +1/2 | 1.4976 | 0.7445 |  | -87.94 | -71.56 | -87.94 | 0 | 0 | 0 | 1 |  | 0 |  | 0 | Rigid CrystalPredictor + MP2 6-31G(d,p) DMA +FIT
SUCACB | C4 H6 O4 | 20 | Succinic Acid | Butan-1,4-dioic acid |  | SUCACB03, SUCACB07, SUCACB10, SUCACB19 | Rigid CrystalPredictor (1.x), DMACRYS (2.0.2) | Nizar Issa | 2012 | See Study_ID=10 | \CHEMISTRY_CPOSS\SuccinicAcidCocrystals\Succinic | planar | 0 | MP2/6-31G(d,p) | 0 |  |  | AA3464 | P21/n | 8 | 21.8452 | 4.9019 | 9.7253 | 90 | 84.307 | 90 | LATT 1; SYMM -X +1/2, +Y +1/2, -Z +1/2 | 1.5138 | 0.7514 |  | -87.94 | -73.16 | -87.94 | 0 | 0 | 0 | 1 |  | 0 |  | 0 | Rigid CrystalPredictor + MP2 6-31G(d,p) DMA +FIT
SUCACB | C4 H6 O4 | 20 | Succinic Acid | Butan-1,4-dioic acid |  | SUCACB03, SUCACB07, SUCACB10, SUCACB19 | Rigid CrystalPredictor (1.x), DMACRYS (2.0.2) | Nizar Issa | 2012 | See Study_ID=10 | \CHEMISTRY_CPOSS\SuccinicAcidCocrystals\Succinic | planar | 0 | MP2/6-31G(d,p) | 0 |  |  | AA4985 | P212121 | 8 | 5.4786 | 7.7274 | 26.9618 | 90 | 90 | 90 | LATT -1; SYMM +X +1/2, -Y +1/2, -Z ; SYMM -X , +Y +1/2, -Z +1/2; SYMM -X +1/2, -Y , +Z +1/2 | 1.3743 | 0.6792 |  | -87.92 | -49.83 | -87.92 | 0 | 0 | 0 | 1 |  | 0 |  | 0 | Rigid CrystalPredictor + MP2 6-31G(d,p) DMA +FIT
SUCACB | C4 H6 O4 | 20 | Succinic Acid | Butan-1,4-dioic acid |  | SUCACB03, SUCACB07, SUCACB10, SUCACB19 | Rigid CrystalPredictor (1.x), DMACRYS (2.0.2) | Nizar Issa | 2012 | See Study_ID=10 | \CHEMISTRY_CPOSS\SuccinicAcidCocrystals\Succinic | planar | 0 | MP2/6-31G(d,p) | 0 |  |  | AA3324 | P21 | 4 | 10.2723 | 5.201 | 10.363 | 90 | 69.705 | 90 | LATT -1; SYMM -X , +Y +1/2, -Z | 1.5105 | 0.7431 |  | -87.92 | -56.2 | -87.92 | 0 | 0 | 0 | 1 |  | 0 |  | 0 | Rigid CrystalPredictor + MP2 6-31G(d,p) DMA +FIT
SUCACB | C4 H6 O4 | 20 | Succinic Acid | Butan-1,4-dioic acid |  | SUCACB03, SUCACB07, SUCACB10, SUCACB19 | Rigid CrystalPredictor (1.x), DMACRYS (2.0.2) | Nizar Issa | 2012 | See Study_ID=10 | \CHEMISTRY_CPOSS\SuccinicAcidCocrystals\Succinic | planar | 0 | MP2/6-31G(d,p) | 0 |  |  | A634 | P212121 | 4 | 9.157 | 11.354 | 5.4171 | 90 | 90 | 90 | LATT -1; SYMM +X +1/2, -Y +1/2, -Z ; SYMM -X , +Y +1/2, -Z +1/2; SYMM -X +1/2, -Y , +Z +1/2 | 1.3927 | 0.6877 |  | -87.91 | -24.28 | -87.91 | 0 | 0 | 0 | 1 |  | 0 |  | 0 | Rigid CrystalPredictor + MP2 6-31G(d,p) DMA +FIT
SUCACB | C4 H6 O4 | 20 | Succinic Acid | Butan-1,4-dioic acid |  | SUCACB03, SUCACB07, SUCACB10, SUCACB19 | Rigid CrystalPredictor (1.x), DMACRYS (2.0.2) | Nizar Issa | 2012 | See Study_ID=10 | \CHEMISTRY_CPOSS\SuccinicAcidCocrystals\Succinic | planar | 0 | MP2/6-31G(d,p) | 0 |  |  | AA4698 | P21/c | 8 | 21.5334 | 5.0468 | 9.366 | 90 | 89.018 | 90 | LATT 1; SYMM -X , +Y +1/2, -Z +1/2 | 1.5414 | 0.7638 |  | -87.91 | -71.86 | -87.91 | 0 | 0 | 0 | 1 |  | 0 |  | 0 | Rigid CrystalPredictor + MP2 6-31G(d,p) DMA +FIT
SUCACB | C4 H6 O4 | 20 | Succinic Acid | Butan-1,4-dioic acid |  | SUCACB03, SUCACB07, SUCACB10, SUCACB19 | Rigid CrystalPredictor (1.x), DMACRYS (2.0.2) | Nizar Issa | 2012 | See Study_ID=10 | \CHEMISTRY_CPOSS\SuccinicAcidCocrystals\Succinic | planar | 0 | MP2/6-31G(d,p) | 0 |  |  | AA2204 | P212121 | 8 | 7.6759 | 21.5703 | 6.5182 | 90 | 90 | 90 | LATT -1; SYMM +X +1/2, -Y +1/2, -Z ; SYMM -X , +Y +1/2, -Z +1/2; SYMM -X +1/2, -Y , +Z +1/2 | 1.4535 | 0.7216 |  | -87.9 | -65.35 | -87.9 | 0 | 0 | 0 | 1 |  | 0 |  | 0 | Rigid CrystalPredictor + MP2 6-31G(d,p) DMA +FIT
SUCACB | C4 H6 O4 | 20 | Succinic Acid | Butan-1,4-dioic acid |  | SUCACB03, SUCACB07, SUCACB10, SUCACB19 | Rigid CrystalPredictor (1.x), DMACRYS (2.0.2) | Nizar Issa | 2012 | See Study_ID=10 | \CHEMISTRY_CPOSS\SuccinicAcidCocrystals\Succinic | planar | 0 | MP2/6-31G(d,p) | 0 |  |  | AA1060 | P21/c | 8 | 5.3144 | 42.7043 | 5.7969 | 90 | 125.053 | 90 | LATT 1; SYMM -X , +Y +1/2, -Z +1/2 | 1.4566 | 0.7214 |  | -87.9 | -66.48 | -87.9 | 0 | 0 | 0 | 1 |  | 0 |  | 0 | Rigid CrystalPredictor + MP2 6-31G(d,p) DMA +FIT
SUCACB | C4 H6 O4 | 20 | Succinic Acid | Butan-1,4-dioic acid |  | SUCACB03, SUCACB07, SUCACB10, SUCACB19 | Rigid CrystalPredictor (1.x), DMACRYS (2.0.2) | Nizar Issa | 2012 | See Study_ID=10 | \CHEMISTRY_CPOSS\SuccinicAcidCocrystals\Succinic | planar | 0 | MP2/6-31G(d,p) | 0 |  |  | AA6183 | P-1 | 4 | 16.0513 | 5.8718 | 7.7951 | 63.748 | 86.034 | 57.563 | LATT 1 | 1.4466 | 0.716 |  | -87.89 | -58.68 | -87.89 | 0 | 0 | 0 | 1 |  | 0 |  | 0 | Rigid CrystalPredictor + MP2 6-31G(d,p) DMA +FIT
SUCACB | C4 H6 O4 | 20 | Succinic Acid | Butan-1,4-dioic acid |  | SUCACB03, SUCACB07, SUCACB10, SUCACB19 | Rigid CrystalPredictor (1.x), DMACRYS (2.0.2) | Nizar Issa | 2012 | See Study_ID=10 | \CHEMISTRY_CPOSS\SuccinicAcidCocrystals\Succinic | planar | 0 | MP2/6-31G(d,p) | 0 |  |  | AA1845 | P21/c | 8 | 11.4178 | 5.0627 | 19.7481 | 90 | 71.568 | 90 | LATT 1; SYMM -X , +Y +1/2, -Z +1/2 | 1.4485 | 0.7204 |  | -87.89 | -67.11 | -87.89 | 0 | 0 | 0 | 1 |  | 0 |  | 0 | Rigid CrystalPredictor + MP2 6-31G(d,p) DMA +FIT
SUCACB | C4 H6 O4 | 20 | Succinic Acid | Butan-1,4-dioic acid |  | SUCACB03, SUCACB07, SUCACB10, SUCACB19 | Rigid CrystalPredictor (1.x), DMACRYS (2.0.2) | Nizar Issa | 2012 | See Study_ID=10 | \CHEMISTRY_CPOSS\SuccinicAcidCocrystals\Succinic | planar | 0 | MP2/6-31G(d,p) | 0 |  |  | AA2887 | P212121 | 8 | 5.0284 | 32.2237 | 6.7509 | 90 | 90 | 90 | LATT -1; SYMM +X +1/2, -Y +1/2, -Z ; SYMM -X , +Y +1/2, -Z +1/2; SYMM -X +1/2, -Y , +Z +1/2 | 1.4341 | 0.708 |  | -87.87 | -62.8 | -87.87 | 0 | 0 | 0 | 1 |  | 0 |  | 0 | Rigid CrystalPredictor + MP2 6-31G(d,p) DMA +FIT
SUCACB | C4 H6 O4 | 20 | Succinic Acid | Butan-1,4-dioic acid |  | SUCACB03, SUCACB07, SUCACB10, SUCACB19 | Rigid CrystalPredictor (1.x), DMACRYS (2.0.2) | Nizar Issa | 2012 | See Study_ID=10 | \CHEMISTRY_CPOSS\SuccinicAcidCocrystals\Succinic | planar | 0 | MP2/6-31G(d,p) | 0 |  |  | AA3770 | P21/a | 8 | 9.9365 | 5.1657 | 20.6584 | 90 | 90.06 | 90 | LATT 1; SYMM -X +1/2, +Y +1/2, -Z | 1.4794 | 0.7317 |  | -87.87 | -61.85 | -87.87 | 0 | 0 | 0 | 1 |  | 0 |  | 0 | Rigid CrystalPredictor + MP2 6-31G(d,p) DMA +FIT
SUCACB | C4 H6 O4 | 20 | Succinic Acid | Butan-1,4-dioic acid |  | SUCACB03, SUCACB07, SUCACB10, SUCACB19 | Rigid CrystalPredictor (1.x), DMACRYS (2.0.2) | Nizar Issa | 2012 | See Study_ID=10 | \CHEMISTRY_CPOSS\SuccinicAcidCocrystals\Succinic | planar | 0 | MP2/6-31G(d,p) | 0 |  |  | AA4537 | P21/n | 8 | 5.2024 | 42.172 | 5.9251 | 90 | 92.4 | 90 | LATT 1; SYMM -X +1/2, +Y +1/2, -Z +1/2 | 1.2078 | 0.596 |  | -87.86 | -48.94 | -87.86 | 0 | 0 | 0 | 1 |  | 0 |  | 0 | Rigid CrystalPredictor + MP2 6-31G(d,p) DMA +FIT
SUCACB | C4 H6 O4 | 20 | Succinic Acid | Butan-1,4-dioic acid |  | SUCACB03, SUCACB07, SUCACB10, SUCACB19 | Rigid CrystalPredictor (1.x), DMACRYS (2.0.2) | Nizar Issa | 2012 | See Study_ID=10 | \CHEMISTRY_CPOSS\SuccinicAcidCocrystals\Succinic | planar | 0 | MP2/6-31G(d,p) | 0 |  |  | AA1903 | P21/c | 8 | 5.2315 | 5.6617 | 37.1743 | 90 | 82.173 | 90 | LATT 1; SYMM -X , +Y +1/2, -Z +1/2 | 1.4381 | 0.7113 |  | -87.86 | -62.33 | -87.86 | 0 | 0 | 0 | 1 |  | 0 |  | 0 | Rigid CrystalPredictor + MP2 6-31G(d,p) DMA +FIT
SUCACB | C4 H6 O4 | 20 | Succinic Acid | Butan-1,4-dioic acid |  | SUCACB03, SUCACB07, SUCACB10, SUCACB19 | Rigid CrystalPredictor (1.x), DMACRYS (2.0.2) | Nizar Issa | 2012 | See Study_ID=10 | \CHEMISTRY_CPOSS\SuccinicAcidCocrystals\Succinic | planar | 0 | MP2/6-31G(d,p) | 0 |  |  | AA2356 | P21/c | 8 | 5.2779 | 5.2759 | 39.0014 | 90 | 101.664 | 90 | LATT 1; SYMM -X , +Y +1/2, -Z +1/2 | 1.4749 | 0.7308 |  | -87.86 | -69.59 | -87.86 | 0 | 0 | 0 | 1 |  | 0 |  | 0 | Rigid CrystalPredictor + MP2 6-31G(d,p) DMA +FIT
SUCACB | C4 H6 O4 | 20 | Succinic Acid | Butan-1,4-dioic acid |  | SUCACB03, SUCACB07, SUCACB10, SUCACB19 | Rigid CrystalPredictor (1.x), DMACRYS (2.0.2) | Nizar Issa | 2012 | See Study_ID=10 | \CHEMISTRY_CPOSS\SuccinicAcidCocrystals\Succinic | planar | 0 | MP2/6-31G(d,p) | 0 |  |  | A886 | Pca21 | 4 | 10.0343 | 7.7239 | 7.548 | 90 | 90 | 90 | LATT -1; SYMM -X , -Y , +Z +1/2; SYMM -X +1/2, +Y , +Z +1/2; SYMM +X +1/2, -Y , +Z | 1.3408 | 0.6648 |  | -87.85 | -20.37 | -87.85 | 0 | 0 | 0 | 1 |  | 0 |  | 0 | Rigid CrystalPredictor + MP2 6-31G(d,p) DMA +FIT
SUCACB | C4 H6 O4 | 20 | Succinic Acid | Butan-1,4-dioic acid |  | SUCACB03, SUCACB07, SUCACB10, SUCACB19 | Rigid CrystalPredictor (1.x), DMACRYS (2.0.2) | Nizar Issa | 2012 | See Study_ID=10 | \CHEMISTRY_CPOSS\SuccinicAcidCocrystals\Succinic | planar | 0 | MP2/6-31G(d,p) | 0 |  |  | AA6139 | P21/c | 8 | 5.987 | 29.475 | 7.712 | 90 | 63.089 | 90 | LATT 1; SYMM -X , +Y +1/2, -Z +1/2 | 1.2927 | 0.6381 |  | -87.84 | -39.18 | -87.84 | 0 | 0 | 0 | 1 |  | 0 |  | 0 | Rigid CrystalPredictor + MP2 6-31G(d,p) DMA +FIT
SUCACB | C4 H6 O4 | 20 | Succinic Acid | Butan-1,4-dioic acid |  | SUCACB03, SUCACB07, SUCACB10, SUCACB19 | Rigid CrystalPredictor (1.x), DMACRYS (2.0.2) | Nizar Issa | 2012 | See Study_ID=10 | \CHEMISTRY_CPOSS\SuccinicAcidCocrystals\Succinic | planar | 0 | MP2/6-31G(d,p) | 0 |  |  | AA3996 | P212121 | 8 | 11.0114 | 13.2056 | 7.7199 | 90 | 90 | 90 | LATT -1; SYMM +X +1/2, -Y +1/2, -Z ; SYMM -X , +Y +1/2, -Z +1/2; SYMM -X +1/2, -Y , +Z +1/2 | 1.3974 | 0.6897 |  | -87.84 | -57.44 | -87.84 | 0 | 0 | 0 | 1 |  | 0 |  | 0 | Rigid CrystalPredictor + MP2 6-31G(d,p) DMA +FIT
SUCACB | C4 H6 O4 | 20 | Succinic Acid | Butan-1,4-dioic acid |  | SUCACB03, SUCACB07, SUCACB10, SUCACB19 | Rigid CrystalPredictor (1.x), DMACRYS (2.0.2) | Nizar Issa | 2012 | See Study_ID=10 | \CHEMISTRY_CPOSS\SuccinicAcidCocrystals\Succinic | planar | 0 | MP2/6-31G(d,p) | 0 |  |  | AA4769 | P21 | 4 | 7.7343 | 15.0103 | 5.2057 | 90 | 109.773 | 90 | LATT -1; SYMM -X , +Y +1/2, -Z | 1.3792 | 0.6851 |  | -87.82 | -52.28 | -87.82 | 0 | 0 | 0 | 1 |  | 0 |  | 0 | Rigid CrystalPredictor + MP2 6-31G(d,p) DMA +FIT
SUCACB | C4 H6 O4 | 20 | Succinic Acid | Butan-1,4-dioic acid |  | SUCACB03, SUCACB07, SUCACB10, SUCACB19 | Rigid CrystalPredictor (1.x), DMACRYS (2.0.2) | Nizar Issa | 2012 | See Study_ID=10 | \CHEMISTRY_CPOSS\SuccinicAcidCocrystals\Succinic | planar | 0 | MP2/6-31G(d,p) | 0 |  |  | AA4543 | P21/c | 8 | 39.4097 | 7.7219 | 10.6274 | 90 | 88.374 | 90 | LATT 1; SYMM -X , +Y +1/2, -Z +1/2 | 0.4852 | 0.2407 |  | -87.81 | -43.87 | -87.81 | 0 | 0 | 0 | 1 |  | 0 |  | 0 | Rigid CrystalPredictor + MP2 6-31G(d,p) DMA +FIT
SUCACB | C4 H6 O4 | 20 | Succinic Acid | Butan-1,4-dioic acid |  | SUCACB03, SUCACB07, SUCACB10, SUCACB19 | Rigid CrystalPredictor (1.x), DMACRYS (2.0.2) | Nizar Issa | 2012 | See Study_ID=10 | \CHEMISTRY_CPOSS\SuccinicAcidCocrystals\Succinic | planar | 0 | MP2/6-31G(d,p) | 0 |  |  | AA4542 | P21/c | 8 | 32.3795 | 7.7219 | 10.6275 | 90 | 84.085 | 90 | LATT 1; SYMM -X , +Y +1/2, -Z +1/2 | 0.5935 | 0.2925 |  | -87.81 | -43.88 | -87.81 | 0 | 0 | 0 | 1 |  | 0 |  | 0 | Rigid CrystalPredictor + MP2 6-31G(d,p) DMA +FIT
SUCACB | C4 H6 O4 | 20 | Succinic Acid | Butan-1,4-dioic acid |  | SUCACB03, SUCACB07, SUCACB10, SUCACB19 | Rigid CrystalPredictor (1.x), DMACRYS (2.0.2) | Nizar Issa | 2012 | See Study_ID=10 | \CHEMISTRY_CPOSS\SuccinicAcidCocrystals\Succinic | planar | 0 | MP2/6-31G(d,p) | 0 |  |  | AA3856 | P21 | 4 | 4.0047 | 14.818 | 9.7913 | 90 | 111.241 | 90 | LATT -1; SYMM -X , +Y +1/2, -Z | 1.4483 | 0.7124 |  | -87.81 | -60.67 | -87.81 | 0 | 0 | 0 | 1 |  | 0 |  | 0 | Rigid CrystalPredictor + MP2 6-31G(d,p) DMA +FIT
SUCACB | C4 H6 O4 | 20 | Succinic Acid | Butan-1,4-dioic acid |  | SUCACB03, SUCACB07, SUCACB10, SUCACB19 | Rigid CrystalPredictor (1.x), DMACRYS (2.0.2) | Nizar Issa | 2012 | See Study_ID=10 | \CHEMISTRY_CPOSS\SuccinicAcidCocrystals\Succinic | planar | 0 | MP2/6-31G(d,p) | 0 |  |  | AA5033 | P21/n | 8 | 7.6705 | 19.7096 | 7.7484 | 90 | 66.285 | 90 | LATT 1; SYMM -X +1/2, +Y +1/2, -Z +1/2 | 1.4627 | 0.7205 |  | -87.81 | -62.14 | -87.81 | 0 | 0 | 0 | 1 |  | 0 |  | 0 | Rigid CrystalPredictor + MP2 6-31G(d,p) DMA +FIT
SUCACB | C4 H6 O4 | 20 | Succinic Acid | Butan-1,4-dioic acid |  | SUCACB03, SUCACB07, SUCACB10, SUCACB19 | Rigid CrystalPredictor (1.x), DMACRYS (2.0.2) | Nizar Issa | 2012 | See Study_ID=10 | \CHEMISTRY_CPOSS\SuccinicAcidCocrystals\Succinic | planar | 0 | MP2/6-31G(d,p) | 0 |  |  | AA401 | P21/c | 8 | 5.3072 | 15.1707 | 14.0502 | 90 | 68.588 | 90 | LATT 1; SYMM -X , +Y +1/2, -Z +1/2 | 1.4895 | 0.7412 |  | -87.79 | -70.11 | -87.79 | 0 | 0 | 0 | 1 |  | 0 |  | 0 | Rigid CrystalPredictor + MP2 6-31G(d,p) DMA +FIT
SUCACB | C4 H6 O4 | 20 | Succinic Acid | Butan-1,4-dioic acid |  | SUCACB03, SUCACB07, SUCACB10, SUCACB19 | Rigid CrystalPredictor (1.x), DMACRYS (2.0.2) | Nizar Issa | 2012 | See Study_ID=10 | \CHEMISTRY_CPOSS\SuccinicAcidCocrystals\Succinic | planar | 0 | MP2/6-31G(d,p) | 0 |  |  | AA6977 | P21 | 4 | 5.2737 | 15.0504 | 7.7151 | 90 | 70.717 | 90 | LATT -1; SYMM -X , +Y +1/2, -Z | 1.357 | 0.6731 |  | -87.78 | -46.75 | -87.78 | 0 | 0 | 0 | 1 |  | 0 |  | 0 | Rigid CrystalPredictor + MP2 6-31G(d,p) DMA +FIT
SUCACB | C4 H6 O4 | 20 | Succinic Acid | Butan-1,4-dioic acid |  | SUCACB03, SUCACB07, SUCACB10, SUCACB19 | Rigid CrystalPredictor (1.x), DMACRYS (2.0.2) | Nizar Issa | 2012 | See Study_ID=10 | \CHEMISTRY_CPOSS\SuccinicAcidCocrystals\Succinic | planar | 0 | MP2/6-31G(d,p) | 0 |  |  | AA3202 | P21 | 4 | 9.8122 | 7.6563 | 7.6678 | 90 | 88.588 | 90 | LATT -1; SYMM -X , +Y +1/2, -Z | 1.362 | 0.6747 |  | -87.78 | -51.05 | -87.78 | 0 | 0 | 0 | 1 |  | 0 |  | 0 | Rigid CrystalPredictor + MP2 6-31G(d,p) DMA +FIT
SUCACB | C4 H6 O4 | 20 | Succinic Acid | Butan-1,4-dioic acid |  | SUCACB03, SUCACB07, SUCACB10, SUCACB19 | Rigid CrystalPredictor (1.x), DMACRYS (2.0.2) | Nizar Issa | 2012 | See Study_ID=10 | \CHEMISTRY_CPOSS\SuccinicAcidCocrystals\Succinic | planar | 0 | MP2/6-31G(d,p) | 0 |  |  | A489 | Pna21 | 4 | 9.2958 | 4.0033 | 14.8756 | 90 | 90 | 90 | LATT -1; SYMM -X , -Y , +Z +1/2; SYMM -X +1/2, +Y +1/2, +Z +1/2; SYMM +X +1/2, -Y +1/2, +Z | 1.4169 | 0.6984 |  | -87.78 | -26.82 | -87.78 | 0 | 0 | 0 | 1 |  | 0 |  | 0 | Rigid CrystalPredictor + MP2 6-31G(d,p) DMA +FIT
SUCACB | C4 H6 O4 | 20 | Succinic Acid | Butan-1,4-dioic acid |  | SUCACB03, SUCACB07, SUCACB10, SUCACB19 | Rigid CrystalPredictor (1.x), DMACRYS (2.0.2) | Nizar Issa | 2012 | See Study_ID=10 | \CHEMISTRY_CPOSS\SuccinicAcidCocrystals\Succinic | planar | 0 | MP2/6-31G(d,p) | 0 |  |  | AA2047 | P21/a | 8 | 6.1226 | 35.3592 | 5.014 | 90 | 87.324 | 90 | LATT 1; SYMM -X +1/2, +Y +1/2, -Z | 1.4468 | 0.7146 |  | -87.78 | -63.79 | -87.78 | 0 | 0 | 0 | 1 |  | 0 |  | 0 | Rigid CrystalPredictor + MP2 6-31G(d,p) DMA +FIT
SUCACB | C4 H6 O4 | 20 | Succinic Acid | Butan-1,4-dioic acid |  | SUCACB03, SUCACB07, SUCACB10, SUCACB19 | Rigid CrystalPredictor (1.x), DMACRYS (2.0.2) | Nizar Issa | 2012 | See Study_ID=10 | \CHEMISTRY_CPOSS\SuccinicAcidCocrystals\Succinic | planar | 0 | MP2/6-31G(d,p) | 0 |  |  | AA5953 | P21/c | 8 | 51.6609 | 7.7126 | 10.6175 | 90 | 110.731 | 90 | LATT 1; SYMM -X , +Y +1/2, -Z +1/2 | 0.3965 | 0.1948 |  | -87.77 | -43.05 | -87.77 | 0 | 0 | 0 | 1 |  | 0 |  | 0 | Rigid CrystalPredictor + MP2 6-31G(d,p) DMA +FIT
SUCACB | C4 H6 O4 | 20 | Succinic Acid | Butan-1,4-dioic acid |  | SUCACB03, SUCACB07, SUCACB10, SUCACB19 | Rigid CrystalPredictor (1.x), DMACRYS (2.0.2) | Nizar Issa | 2012 | See Study_ID=10 | \CHEMISTRY_CPOSS\SuccinicAcidCocrystals\Succinic | planar | 0 | MP2/6-31G(d,p) | 0 |  |  | AA3296 | P21/n | 8 | 9.7383 | 24.2754 | 5.0386 | 90 | 81.2 | 90 | LATT 1; SYMM -X +1/2, +Y +1/2, -Z +1/2 | 1.3327 | 0.6598 |  | -87.76 | -55.89 | -87.76 | 0 | 0 | 0 | 1 |  | 0 |  | 0 | Rigid CrystalPredictor + MP2 6-31G(d,p) DMA +FIT
SUCACB | C4 H6 O4 | 20 | Succinic Acid | Butan-1,4-dioic acid |  | SUCACB03, SUCACB07, SUCACB10, SUCACB19 | Rigid CrystalPredictor (1.x), DMACRYS (2.0.2) | Nizar Issa | 2012 | See Study_ID=10 | \CHEMISTRY_CPOSS\SuccinicAcidCocrystals\Succinic | planar | 0 | MP2/6-31G(d,p) | 0 |  |  | A520 | C2/c | 4 | 20.617 | 7.703 | 7.573 | 90 | 66.25 | 90 | LATT 7; SYMM -X , +Y , -Z +1/2 | 1.425 | 0.708 |  | -87.76 | -26.38 | -87.76 | 0 | 0 | 0 | 1 |  | 0 |  | 0 | Rigid CrystalPredictor + MP2 6-31G(d,p) DMA +FIT
SUCACB | C4 H6 O4 | 20 | Succinic Acid | Butan-1,4-dioic acid |  | SUCACB03, SUCACB07, SUCACB10, SUCACB19 | Rigid CrystalPredictor (1.x), DMACRYS (2.0.2) | Nizar Issa | 2012 | See Study_ID=10 | \CHEMISTRY_CPOSS\SuccinicAcidCocrystals\Succinic | planar | 0 | MP2/6-31G(d,p) | 0 |  |  | A511 | Pbcn | 8 | 12.269 | 10.0887 | 9.3117 | 90 | 90 | 90 | LATT 1; SYMM +X +1/2, -Y +1/2, -Z ; SYMM -X , +Y , -Z +1/2; SYMM -X +1/2, -Y +1/2, +Z +1/2 | 1.361 | 0.6739 |  | -87.75 | -27.08 | -87.75 | 0 | 0 | 0 | 1 |  | 0 |  | 0 | Rigid CrystalPredictor + MP2 6-31G(d,p) DMA +FIT
SUCACB | C4 H6 O4 | 20 | Succinic Acid | Butan-1,4-dioic acid |  | SUCACB03, SUCACB07, SUCACB10, SUCACB19 | Rigid CrystalPredictor (1.x), DMACRYS (2.0.2) | Nizar Issa | 2012 | See Study_ID=10 | \CHEMISTRY_CPOSS\SuccinicAcidCocrystals\Succinic | planar | 0 | MP2/6-31G(d,p) | 0 |  |  | A871 | Pna21 | 4 | 7.3518 | 9.8046 | 7.6888 | 90 | 90 | 90 | LATT -1; SYMM -X , -Y , +Z +1/2; SYMM -X +1/2, +Y +1/2, +Z +1/2; SYMM +X +1/2, -Y +1/2, +Z | 1.4153 | 0.6987 |  | -87.75 | -25.16 | -87.75 | 0 | 0 | 0 | 1 |  | 0 |  | 0 | Rigid CrystalPredictor + MP2 6-31G(d,p) DMA +FIT
SUCACB | C4 H6 O4 | 20 | Succinic Acid | Butan-1,4-dioic acid |  | SUCACB03, SUCACB07, SUCACB10, SUCACB19 | Rigid CrystalPredictor (1.x), DMACRYS (2.0.2) | Nizar Issa | 2012 | See Study_ID=10 | \CHEMISTRY_CPOSS\SuccinicAcidCocrystals\Succinic | planar | 0 | MP2/6-31G(d,p) | 0 |  |  | AA4278 | P21/c | 8 | 34.5479 | 4.9745 | 10.61 | 90 | 36.7 | 90 | LATT 1; SYMM -X , +Y +1/2, -Z +1/2 | 1.4395 | 0.713 |  | -87.74 | -67.43 | -87.74 | 0 | 0 | 0 | 1 |  | 0 |  | 0 | Rigid CrystalPredictor + MP2 6-31G(d,p) DMA +FIT
SUCACB | C4 H6 O4 | 20 | Succinic Acid | Butan-1,4-dioic acid |  | SUCACB03, SUCACB07, SUCACB10, SUCACB19 | Rigid CrystalPredictor (1.x), DMACRYS (2.0.2) | Nizar Issa | 2012 | See Study_ID=10 | \CHEMISTRY_CPOSS\SuccinicAcidCocrystals\Succinic | planar | 0 | MP2/6-31G(d,p) | 0 |  |  | AA992 | P212121 | 8 | 5.1558 | 13.5696 | 15.0396 | 90 | 90 | 90 | LATT -1; SYMM +X +1/2, -Y +1/2, -Z ; SYMM -X , +Y +1/2, -Z +1/2; SYMM -X +1/2, -Y , +Z +1/2 | 1.4909 | 0.7393 |  | -87.74 | -71.88 | -87.74 | 0 | 0 | 0 | 1 |  | 0 |  | 0 | Rigid CrystalPredictor + MP2 6-31G(d,p) DMA +FIT
SUCACB | C4 H6 O4 | 20 | Succinic Acid | Butan-1,4-dioic acid |  | SUCACB03, SUCACB07, SUCACB10, SUCACB19 | Rigid CrystalPredictor (1.x), DMACRYS (2.0.2) | Nizar Issa | 2012 | See Study_ID=10 | \CHEMISTRY_CPOSS\SuccinicAcidCocrystals\Succinic | planar | 0 | MP2/6-31G(d,p) | 0 |  |  | AA2377 | P21/n | 8 | 14.6892 | 5.8298 | 13.51 | 90 | 78.027 | 90 | LATT 1; SYMM -X +1/2, +Y +1/2, -Z +1/2 | 1.3861 | 0.6843 |  | -87.72 | -53.6 | -87.72 | 0 | 0 | 0 | 1 |  | 0 |  | 0 | Rigid CrystalPredictor + MP2 6-31G(d,p) DMA +FIT
SUCACB | C4 H6 O4 | 20 | Succinic Acid | Butan-1,4-dioic acid |  | SUCACB03, SUCACB07, SUCACB10, SUCACB19 | Rigid CrystalPredictor (1.x), DMACRYS (2.0.2) | Nizar Issa | 2012 | See Study_ID=10 | \CHEMISTRY_CPOSS\SuccinicAcidCocrystals\Succinic | planar | 0 | MP2/6-31G(d,p) | 0 |  |  | AA1057 | P21 | 4 | 6.7542 | 15.0422 | 5.1563 | 90 | 88.757 | 90 | LATT -1; SYMM -X , +Y +1/2, -Z | 1.4976 | 0.7473 |  | -87.72 | -73.17 | -87.72 | 0 | 0 | 0 | 1 |  | 0 |  | 0 | Rigid CrystalPredictor + MP2 6-31G(d,p) DMA +FIT
SUCACB | C4 H6 O4 | 20 | Succinic Acid | Butan-1,4-dioic acid |  | SUCACB03, SUCACB07, SUCACB10, SUCACB19 | Rigid CrystalPredictor (1.x), DMACRYS (2.0.2) | Nizar Issa | 2012 | See Study_ID=10 | \CHEMISTRY_CPOSS\SuccinicAcidCocrystals\Succinic | planar | 0 | MP2/6-31G(d,p) | 0 |  |  | A816 | P-1 | 2 | 14.5557 | 5.1256 | 5.2646 | 83.998 | 94.581 | 70.521 | LATT 1 | 1.073 | 0.5294 |  | -87.71 | -25.18 | -87.71 | 0 | 0 | 0 | 1 |  | 0 |  | 0 | Rigid CrystalPredictor + MP2 6-31G(d,p) DMA +FIT
SUCACB | C4 H6 O4 | 20 | Succinic Acid | Butan-1,4-dioic acid |  | SUCACB03, SUCACB07, SUCACB10, SUCACB19 | Rigid CrystalPredictor (1.x), DMACRYS (2.0.2) | Nizar Issa | 2012 | See Study_ID=10 | \CHEMISTRY_CPOSS\SuccinicAcidCocrystals\Succinic | planar | 0 | MP2/6-31G(d,p) | 0 |  |  | AA3776 | P212121 | 8 | 12.4037 | 12.4079 | 7.7052 | 90 | 90 | 90 | LATT -1; SYMM +X +1/2, -Y +1/2, -Z ; SYMM -X , +Y +1/2, -Z +1/2; SYMM -X +1/2, -Y , +Z +1/2 | 1.3229 | 0.6521 |  | -87.71 | -45.49 | -87.71 | 0 | 0 | 0 | 1 |  | 0 |  | 0 | Rigid CrystalPredictor + MP2 6-31G(d,p) DMA +FIT
SUCACB | C4 H6 O4 | 20 | Succinic Acid | Butan-1,4-dioic acid |  | SUCACB03, SUCACB07, SUCACB10, SUCACB19 | Rigid CrystalPredictor (1.x), DMACRYS (2.0.2) | Nizar Issa | 2012 | See Study_ID=10 | \CHEMISTRY_CPOSS\SuccinicAcidCocrystals\Succinic | planar | 0 | MP2/6-31G(d,p) | 0 |  |  | AA6748 | P21/a | 8 | 8.7306 | 17.5078 | 7.7383 | 90 | 86.458 | 90 | LATT 1; SYMM -X +1/2, +Y +1/2, -Z | 1.3288 | 0.6543 |  | -87.71 | -43.15 | -87.71 | 0 | 0 | 0 | 1 |  | 0 |  | 0 | Rigid CrystalPredictor + MP2 6-31G(d,p) DMA +FIT
SUCACB | C4 H6 O4 | 20 | Succinic Acid | Butan-1,4-dioic acid |  | SUCACB03, SUCACB07, SUCACB10, SUCACB19 | Rigid CrystalPredictor (1.x), DMACRYS (2.0.2) | Nizar Issa | 2012 | See Study_ID=10 | \CHEMISTRY_CPOSS\SuccinicAcidCocrystals\Succinic | planar | 0 | MP2/6-31G(d,p) | 0 |  |  | AA1598 | P21/c | 8 | 5.3302 | 5.5597 | 36.7355 | 90 | 84.263 | 90 | LATT 1; SYMM -X , +Y +1/2, -Z +1/2 | 1.4482 | 0.7206 |  | -87.69 | -66.91 | -87.69 | 0 | 0 | 0 | 1 |  | 0 |  | 0 | Rigid CrystalPredictor + MP2 6-31G(d,p) DMA +FIT
SUCACB | C4 H6 O4 | 20 | Succinic Acid | Butan-1,4-dioic acid |  | SUCACB03, SUCACB07, SUCACB10, SUCACB19 | Rigid CrystalPredictor (1.x), DMACRYS (2.0.2) | Nizar Issa | 2012 | See Study_ID=10 | \CHEMISTRY_CPOSS\SuccinicAcidCocrystals\Succinic | planar | 0 | MP2/6-31G(d,p) | 0 |  |  | AA2483 | P21/a | 8 | 8.792 | 5.1955 | 23.5093 | 90 | 85.368 | 90 | LATT 1; SYMM -X +1/2, +Y +1/2, -Z | 1.4656 | 0.7263 |  | -87.69 | -64.35 | -87.69 | 0 | 0 | 0 | 1 |  | 0 |  | 0 | Rigid CrystalPredictor + MP2 6-31G(d,p) DMA +FIT
SUCACB | C4 H6 O4 | 20 | Succinic Acid | Butan-1,4-dioic acid |  | SUCACB03, SUCACB07, SUCACB10, SUCACB19 | Rigid CrystalPredictor (1.x), DMACRYS (2.0.2) | Nizar Issa | 2012 | See Study_ID=10 | \CHEMISTRY_CPOSS\SuccinicAcidCocrystals\Succinic | planar | 0 | MP2/6-31G(d,p) | 0 |  |  | AA6162 | P21/a | 8 | 10.3042 | 5.0445 | 20.3979 | 90 | 82.835 | 90 | LATT 1; SYMM -X +1/2, +Y +1/2, -Z | 1.4912 | 0.7385 |  | -87.69 | -63.03 | -87.69 | 0 | 0 | 0 | 1 |  | 0 |  | 0 | Rigid CrystalPredictor + MP2 6-31G(d,p) DMA +FIT
SUCACB | C4 H6 O4 | 20 | Succinic Acid | Butan-1,4-dioic acid |  | SUCACB03, SUCACB07, SUCACB10, SUCACB19 | Rigid CrystalPredictor (1.x), DMACRYS (2.0.2) | Nizar Issa | 2012 | See Study_ID=10 | \CHEMISTRY_CPOSS\SuccinicAcidCocrystals\Succinic | planar | 0 | MP2/6-31G(d,p) | 0 |  |  | A428 | C2/c | 4 | 9.4119 | 4.5319 | 27.3926 | 90 | 112.663 | 90 | LATT 7; SYMM -X , +Y , -Z +1/2 | 1.455 | 0.7231 |  | -87.68 | -32.43 | -87.68 | 0 | 0 | 0 | 1 |  | 0 |  | 0 | Rigid CrystalPredictor + MP2 6-31G(d,p) DMA +FIT
SUCACB | C4 H6 O4 | 20 | Succinic Acid | Butan-1,4-dioic acid |  | SUCACB03, SUCACB07, SUCACB10, SUCACB19 | Rigid CrystalPredictor (1.x), DMACRYS (2.0.2) | Nizar Issa | 2012 | See Study_ID=10 | \CHEMISTRY_CPOSS\SuccinicAcidCocrystals\Succinic | planar | 0 | MP2/6-31G(d,p) | 0 |  |  | AA3571 | P21/c | 8 | 10.1891 | 6.1279 | 20.3002 | 90 | 57.097 | 90 | LATT 1; SYMM -X , +Y +1/2, -Z +1/2 | 1.4741 | 0.7261 |  | -87.68 | -63.91 | -87.68 | 0 | 0 | 0 | 1 |  | 0 |  | 0 | Rigid CrystalPredictor + MP2 6-31G(d,p) DMA +FIT
SUCACB | C4 H6 O4 | 20 | Succinic Acid | Butan-1,4-dioic acid |  | SUCACB03, SUCACB07, SUCACB10, SUCACB19 | Rigid CrystalPredictor (1.x), DMACRYS (2.0.2) | Nizar Issa | 2012 | See Study_ID=10 | \CHEMISTRY_CPOSS\SuccinicAcidCocrystals\Succinic | planar | 0 | MP2/6-31G(d,p) | 0 |  |  | A351 | P21 | 2 | 5.081 | 7.6727 | 7.401 | 90 | 63.153 | 90 | LATT -1; SYMM -X , +Y +1/2, -Z | 1.5234 | 0.7484 |  | -87.67 | -31.65 | -87.67 | 0 | 0 | 0 | 1 |  | 0 |  | 0 | Rigid CrystalPredictor + MP2 6-31G(d,p) DMA +FIT
SUCACB | C4 H6 O4 | 20 | Succinic Acid | Butan-1,4-dioic acid |  | SUCACB03, SUCACB07, SUCACB10, SUCACB19 | Rigid CrystalPredictor (1.x), DMACRYS (2.0.2) | Nizar Issa | 2012 | See Study_ID=10 | \CHEMISTRY_CPOSS\SuccinicAcidCocrystals\Succinic | planar | 0 | MP2/6-31G(d,p) | 0 |  |  | AA6590 | P21 | 4 | 7.7293 | 8.6507 | 9.422 | 90 | 70.942 | 90 | LATT -1; SYMM -X , +Y +1/2, -Z | 1.3172 | 0.6484 |  | -87.66 | -35.23 | -87.66 | 0 | 0 | 0 | 1 |  | 0 |  | 0 | Rigid CrystalPredictor + MP2 6-31G(d,p) DMA +FIT
SUCACB | C4 H6 O4 | 20 | Succinic Acid | Butan-1,4-dioic acid |  | SUCACB03, SUCACB07, SUCACB10, SUCACB19 | Rigid CrystalPredictor (1.x), DMACRYS (2.0.2) | Nizar Issa | 2012 | See Study_ID=10 | \CHEMISTRY_CPOSS\SuccinicAcidCocrystals\Succinic | planar | 0 | MP2/6-31G(d,p) | 0 |  |  | AA6890 | P21/c | 8 | 7.1451 | 25.7058 | 6.3124 | 90 | 109.487 | 90 | LATT 1; SYMM -X , +Y +1/2, -Z +1/2 | 1.4353 | 0.7088 |  | -87.66 | -54.28 | -87.66 | 0 | 0 | 0 | 1 |  | 0 |  | 0 | Rigid CrystalPredictor + MP2 6-31G(d,p) DMA +FIT
SUCACB | C4 H6 O4 | 20 | Succinic Acid | Butan-1,4-dioic acid |  | SUCACB03, SUCACB07, SUCACB10, SUCACB19 | Rigid CrystalPredictor (1.x), DMACRYS (2.0.2) | Nizar Issa | 2012 | See Study_ID=10 | \CHEMISTRY_CPOSS\SuccinicAcidCocrystals\Succinic | planar | 0 | MP2/6-31G(d,p) | 0 |  |  | AA3167 | P-1 | 4 | 5.1432 | 6.8816 | 16.0544 | 78.528 | 90.303 | 78.063 | LATT 1 | 1.4413 | 0.7138 |  | -87.66 | -62.59 | -87.66 | 0 | 0 | 0 | 1 |  | 0 |  | 0 | Rigid CrystalPredictor + MP2 6-31G(d,p) DMA +FIT
SUCACB | C4 H6 O4 | 20 | Succinic Acid | Butan-1,4-dioic acid |  | SUCACB03, SUCACB07, SUCACB10, SUCACB19 | Rigid CrystalPredictor (1.x), DMACRYS (2.0.2) | Nizar Issa | 2012 | See Study_ID=10 | \CHEMISTRY_CPOSS\SuccinicAcidCocrystals\Succinic | planar | 0 | MP2/6-31G(d,p) | 0 |  |  | AA2917 | P21/c | 8 | 7.7595 | 17.563 | 8.3447 | 90 | 71.436 | 90 | LATT 1; SYMM -X , +Y +1/2, -Z +1/2 | 1.4551 | 0.7199 |  | -87.65 | -58.05 | -87.65 | 0 | 0 | 0 | 1 |  | 0 |  | 0 | Rigid CrystalPredictor + MP2 6-31G(d,p) DMA +FIT
SUCACB | C4 H6 O4 | 20 | Succinic Acid | Butan-1,4-dioic acid |  | SUCACB03, SUCACB07, SUCACB10, SUCACB19 | Rigid CrystalPredictor (1.x), DMACRYS (2.0.2) | Nizar Issa | 2012 | See Study_ID=10 | \CHEMISTRY_CPOSS\SuccinicAcidCocrystals\Succinic | planar | 0 | MP2/6-31G(d,p) | 0 |  |  | AA2621 | P21/a | 8 | 9.8011 | 5.2447 | 19.9467 | 90 | 89.192 | 90 | LATT 1; SYMM -X +1/2, +Y +1/2, -Z | 1.5301 | 0.7602 |  | -87.65 | -72.89 | -87.65 | 0 | 0 | 0 | 1 |  | 0 |  | 0 | Rigid CrystalPredictor + MP2 6-31G(d,p) DMA +FIT
SUCACB | C4 H6 O4 | 20 | Succinic Acid | Butan-1,4-dioic acid |  | SUCACB03, SUCACB07, SUCACB10, SUCACB19 | Rigid CrystalPredictor (1.x), DMACRYS (2.0.2) | Nizar Issa | 2012 | See Study_ID=10 | \CHEMISTRY_CPOSS\SuccinicAcidCocrystals\Succinic | planar | 0 | MP2/6-31G(d,p) | 0 |  |  | AA3541 | P21/c | 8 | 11.1775 | 14.6712 | 6.5998 | 90 | 99.706 | 90 | LATT 1; SYMM -X , +Y +1/2, -Z +1/2 | 1.4705 | 0.7295 |  | -87.64 | -65.72 | -87.64 | 0 | 0 | 0 | 1 |  | 0 |  | 0 | Rigid CrystalPredictor + MP2 6-31G(d,p) DMA +FIT
SUCACB | C4 H6 O4 | 20 | Succinic Acid | Butan-1,4-dioic acid |  | SUCACB03, SUCACB07, SUCACB10, SUCACB19 | Rigid CrystalPredictor (1.x), DMACRYS (2.0.2) | Nizar Issa | 2012 | See Study_ID=10 | \CHEMISTRY_CPOSS\SuccinicAcidCocrystals\Succinic | planar | 0 | MP2/6-31G(d,p) | 0 |  |  | AA1332 | P21/c | 8 | 14.6703 | 7.561 | 10.4134 | 90 | 67.238 | 90 | LATT 1; SYMM -X , +Y +1/2, -Z +1/2 | 1.4728 | 0.7293 |  | -87.64 | -71.05 | -87.64 | 0 | 0 | 0 | 1 |  | 0 |  | 0 | Rigid CrystalPredictor + MP2 6-31G(d,p) DMA +FIT
SUCACB | C4 H6 O4 | 20 | Succinic Acid | Butan-1,4-dioic acid |  | SUCACB03, SUCACB07, SUCACB10, SUCACB19 | Rigid CrystalPredictor (1.x), DMACRYS (2.0.2) | Nizar Issa | 2012 | See Study_ID=10 | \CHEMISTRY_CPOSS\SuccinicAcidCocrystals\Succinic | planar | 0 | MP2/6-31G(d,p) | 0 |  |  | AA4891 | P212121 | 8 | 15.0269 | 10.1564 | 7.7243 | 90 | 90 | 90 | LATT -1; SYMM +X +1/2, -Y +1/2, -Z ; SYMM -X , +Y +1/2, -Z +1/2; SYMM -X +1/2, -Y , +Z +1/2 | 1.3307 | 0.6586 |  | -87.63 | -43.67 | -87.63 | 0 | 0 | 0 | 1 |  | 0 |  | 0 | Rigid CrystalPredictor + MP2 6-31G(d,p) DMA +FIT
SUCACB | C4 H6 O4 | 20 | Succinic Acid | Butan-1,4-dioic acid |  | SUCACB03, SUCACB07, SUCACB10, SUCACB19 | Rigid CrystalPredictor (1.x), DMACRYS (2.0.2) | Nizar Issa | 2012 | See Study_ID=10 | \CHEMISTRY_CPOSS\SuccinicAcidCocrystals\Succinic | planar | 0 | MP2/6-31G(d,p) | 0 |  |  | A178 | Pbca | 8 | 15.215 | 6.7602 | 10.9226 | 90 | 90 | 90 | LATT 1; SYMM +X +1/2, -Y +1/2, -Z ; SYMM -X , +Y +1/2, -Z +1/2; SYMM -X +1/2, -Y , +Z +1/2 | 1.3963 | 0.6886 |  | -87.63 | -28.29 | -87.63 | 0 | 0 | 0 | 1 |  | 0 |  | 0 | Rigid CrystalPredictor + MP2 6-31G(d,p) DMA +FIT
SUCACB | C4 H6 O4 | 20 | Succinic Acid | Butan-1,4-dioic acid |  | SUCACB03, SUCACB07, SUCACB10, SUCACB19 | Rigid CrystalPredictor (1.x), DMACRYS (2.0.2) | Nizar Issa | 2012 | See Study_ID=10 | \CHEMISTRY_CPOSS\SuccinicAcidCocrystals\Succinic | planar | 0 | MP2/6-31G(d,p) | 0 |  |  | AA1691 | P21/c | 8 | 10.0769 | 12.4392 | 10.4196 | 90 | 58.869 | 90 | LATT 1; SYMM -X , +Y +1/2, -Z +1/2 | 1.4032 | 0.6925 |  | -87.63 | -54 | -87.63 | 0 | 0 | 0 | 1 |  | 0 |  | 0 | Rigid CrystalPredictor + MP2 6-31G(d,p) DMA +FIT
SUCACB | C4 H6 O4 | 20 | Succinic Acid | Butan-1,4-dioic acid |  | SUCACB03, SUCACB07, SUCACB10, SUCACB19 | Rigid CrystalPredictor (1.x), DMACRYS (2.0.2) | Nizar Issa | 2012 | See Study_ID=10 | \CHEMISTRY_CPOSS\SuccinicAcidCocrystals\Succinic | planar | 0 | MP2/6-31G(d,p) | 0 |  |  | AA3377 | P21/c | 8 | 5.2705 | 5.2595 | 38.7741 | 90 | 83.195 | 90 | LATT 1; SYMM -X , +Y +1/2, -Z +1/2 | 1.4699 | 0.7264 |  | -87.63 | -68.76 | -87.63 | 0 | 0 | 0 | 1 |  | 0 |  | 0 | Rigid CrystalPredictor + MP2 6-31G(d,p) DMA +FIT
SUCACB | C4 H6 O4 | 20 | Succinic Acid | Butan-1,4-dioic acid |  | SUCACB03, SUCACB07, SUCACB10, SUCACB19 | Rigid CrystalPredictor (1.x), DMACRYS (2.0.2) | Nizar Issa | 2012 | See Study_ID=10 | \CHEMISTRY_CPOSS\SuccinicAcidCocrystals\Succinic | planar | 0 | MP2/6-31G(d,p) | 0 |  |  | AA4517 | P21/n | 8 | 18.2449 | 5.0435 | 11.7815 | 90 | 84.79 | 90 | LATT 1; SYMM -X +1/2, +Y +1/2, -Z +1/2 | 1.453 | 0.7207 |  | -87.62 | -59.79 | -87.62 | 0 | 0 | 0 | 1 |  | 0 |  | 0 | Rigid CrystalPredictor + MP2 6-31G(d,p) DMA +FIT
SUCACB | C4 H6 O4 | 20 | Succinic Acid | Butan-1,4-dioic acid |  | SUCACB03, SUCACB07, SUCACB10, SUCACB19 | Rigid CrystalPredictor (1.x), DMACRYS (2.0.2) | Nizar Issa | 2012 | See Study_ID=10 | \CHEMISTRY_CPOSS\SuccinicAcidCocrystals\Succinic | planar | 0 | MP2/6-31G(d,p) | 0 |  |  | AA6168 | P21/c | 8 | 56.2047 | 7.703 | 10.2878 | 90 | 71.379 | 90 | LATT 1; SYMM -X , +Y +1/2, -Z +1/2 | 0.3717 | 0.1831 |  | -87.6 | -40.55 | -87.6 | 0 | 0 | 0 | 1 |  | 0 |  | 0 | Rigid CrystalPredictor + MP2 6-31G(d,p) DMA +FIT
SUCACB | C4 H6 O4 | 20 | Succinic Acid | Butan-1,4-dioic acid |  | SUCACB03, SUCACB07, SUCACB10, SUCACB19 | Rigid CrystalPredictor (1.x), DMACRYS (2.0.2) | Nizar Issa | 2012 | See Study_ID=10 | \CHEMISTRY_CPOSS\SuccinicAcidCocrystals\Succinic | planar | 0 | MP2/6-31G(d,p) | 0 |  |  | AA7114 | P-1 | 4 | 14.668 | 5.3224 | 7.7011 | 70.78 | 86.864 | 87.507 | LATT 1 | 1.3842 | 0.6804 |  | -87.6 | -49.73 | -87.6 | 0 | 0 | 0 | 1 |  | 0 |  | 0 | Rigid CrystalPredictor + MP2 6-31G(d,p) DMA +FIT
SUCACB | C4 H6 O4 | 20 | Succinic Acid | Butan-1,4-dioic acid |  | SUCACB03, SUCACB07, SUCACB10, SUCACB19 | Rigid CrystalPredictor (1.x), DMACRYS (2.0.2) | Nizar Issa | 2012 | See Study_ID=10 | \CHEMISTRY_CPOSS\SuccinicAcidCocrystals\Succinic | planar | 0 | MP2/6-31G(d,p) | 0 |  |  | AA272 | P21/a | 8 | 19.6612 | 5.1971 | 10.6089 | 90 | 91.236 | 90 | LATT 1; SYMM -X +1/2, +Y +1/2, -Z | 1.4475 | 0.7196 |  | -87.6 | -68.96 | -87.6 | 0 | 0 | 0 | 1 |  | 0 |  | 0 | Rigid CrystalPredictor + MP2 6-31G(d,p) DMA +FIT
SUCACB | C4 H6 O4 | 20 | Succinic Acid | Butan-1,4-dioic acid |  | SUCACB03, SUCACB07, SUCACB10, SUCACB19 | Rigid CrystalPredictor (1.x), DMACRYS (2.0.2) | Nizar Issa | 2012 | See Study_ID=10 | \CHEMISTRY_CPOSS\SuccinicAcidCocrystals\Succinic | planar | 0 | MP2/6-31G(d,p) | 0 |  |  | AA3702 | P21/c | 8 | 24.5741 | 4.9842 | 10.1503 | 90 | 56.179 | 90 | LATT 1; SYMM -X , +Y +1/2, -Z +1/2 | 1.5188 | 0.7526 |  | -87.6 | -69.28 | -87.6 | 0 | 0 | 0 | 1 |  | 0 |  | 0 | Rigid CrystalPredictor + MP2 6-31G(d,p) DMA +FIT
SUCACB | C4 H6 O4 | 20 | Succinic Acid | Butan-1,4-dioic acid |  | SUCACB03, SUCACB07, SUCACB10, SUCACB19 | Rigid CrystalPredictor (1.x), DMACRYS (2.0.2) | Nizar Issa | 2012 | See Study_ID=10 | \CHEMISTRY_CPOSS\SuccinicAcidCocrystals\Succinic | planar | 0 | MP2/6-31G(d,p) | 0 |  |  | AA1910 | P212121 | 8 | 68.0177 | 5.3395 | 5.4789 | 90 | 90 | 90 | LATT -1; SYMM +X +1/2, -Y +1/2, -Z ; SYMM -X , +Y +1/2, -Z +1/2; SYMM -X +1/2, -Y , +Z +1/2 | 0.7884 | 0.3896 |  | -87.59 | -52.79 | -87.59 | 0 | 0 | 0 | 1 |  | 0 |  | 0 | Rigid CrystalPredictor + MP2 6-31G(d,p) DMA +FIT
SUCACB | C4 H6 O4 | 20 | Succinic Acid | Butan-1,4-dioic acid |  | SUCACB03, SUCACB07, SUCACB10, SUCACB19 | Rigid CrystalPredictor (1.x), DMACRYS (2.0.2) | Nizar Issa | 2012 | See Study_ID=10 | \CHEMISTRY_CPOSS\SuccinicAcidCocrystals\Succinic | planar | 0 | MP2/6-31G(d,p) | 0 |  |  | AA6342 | P-1 | 4 | 7.7374 | 9.3854 | 8.4776 | 76.511 | 85.428 | 77.106 | LATT 1 | 1.3447 | 0.6616 |  | -87.59 | -47.48 | -87.59 | 0 | 0 | 0 | 1 |  | 0 |  | 0 | Rigid CrystalPredictor + MP2 6-31G(d,p) DMA +FIT
SUCACB | C4 H6 O4 | 20 | Succinic Acid | Butan-1,4-dioic acid |  | SUCACB03, SUCACB07, SUCACB10, SUCACB19 | Rigid CrystalPredictor (1.x), DMACRYS (2.0.2) | Nizar Issa | 2012 | See Study_ID=10 | \CHEMISTRY_CPOSS\SuccinicAcidCocrystals\Succinic | planar | 0 | MP2/6-31G(d,p) | 0 |  |  | A557 | Pna21 | 4 | 8.306 | 7.7167 | 9.0309 | 90 | 90 | 90 | LATT -1; SYMM -X , -Y , +Z +1/2; SYMM -X +1/2, +Y +1/2, +Z +1/2; SYMM +X +1/2, -Y +1/2, +Z | 1.3551 | 0.6715 |  | -87.59 | -21.59 | -87.59 | 0 | 0 | 0 | 1 |  | 0 |  | 0 | Rigid CrystalPredictor + MP2 6-31G(d,p) DMA +FIT
SUCACB | C4 H6 O4 | 20 | Succinic Acid | Butan-1,4-dioic acid |  | SUCACB03, SUCACB07, SUCACB10, SUCACB19 | Rigid CrystalPredictor (1.x), DMACRYS (2.0.2) | Nizar Issa | 2012 | See Study_ID=10 | \CHEMISTRY_CPOSS\SuccinicAcidCocrystals\Succinic | planar | 0 | MP2/6-31G(d,p) | 0 |  |  | AA5614 | P21/a | 8 | 10.2806 | 5.0678 | 20.2291 | 90 | 84.197 | 90 | LATT 1; SYMM -X +1/2, +Y +1/2, -Z | 1.4961 | 0.7407 |  | -87.59 | -65.03 | -87.59 | 0 | 0 | 0 | 1 |  | 0 |  | 0 | Rigid CrystalPredictor + MP2 6-31G(d,p) DMA +FIT
SUCACB | C4 H6 O4 | 20 | Succinic Acid | Butan-1,4-dioic acid |  | SUCACB03, SUCACB07, SUCACB10, SUCACB19 | Rigid CrystalPredictor (1.x), DMACRYS (2.0.2) | Nizar Issa | 2012 | See Study_ID=10 | \CHEMISTRY_CPOSS\SuccinicAcidCocrystals\Succinic | planar | 0 | MP2/6-31G(d,p) | 0 |  |  | A376 | Pca21 | 4 | 9.7013 | 4.177 | 12.7193 | 90 | 90 | 90 | LATT -1; SYMM -X , -Y , +Z +1/2; SYMM -X +1/2, +Y , +Z +1/2; SYMM +X +1/2, -Y , +Z | 1.5218 | 0.7563 |  | -87.59 | -37.37 | -87.59 | 0 | 0 | 0 | 1 |  | 0 |  | 0 | Rigid CrystalPredictor + MP2 6-31G(d,p) DMA +FIT
SUCACB | C4 H6 O4 | 20 | Succinic Acid | Butan-1,4-dioic acid |  | SUCACB03, SUCACB07, SUCACB10, SUCACB19 | Rigid CrystalPredictor (1.x), DMACRYS (2.0.2) | Nizar Issa | 2012 | See Study_ID=10 | \CHEMISTRY_CPOSS\SuccinicAcidCocrystals\Succinic | planar | 0 | MP2/6-31G(d,p) | 0 |  |  | AA7177 | P21/c | 8 | 7.6341 | 19.6395 | 10.4596 | 90 | 46.867 | 90 | LATT 1; SYMM -X , +Y +1/2, -Z +1/2 | 1.3708 | 0.6781 |  | -87.58 | -54.26 | -87.58 | 0 | 0 | 0 | 1 |  | 0 |  | 0 | Rigid CrystalPredictor + MP2 6-31G(d,p) DMA +FIT
SUCACB | C4 H6 O4 | 20 | Succinic Acid | Butan-1,4-dioic acid |  | SUCACB03, SUCACB07, SUCACB10, SUCACB19 | Rigid CrystalPredictor (1.x), DMACRYS (2.0.2) | Nizar Issa | 2012 | See Study_ID=10 | \CHEMISTRY_CPOSS\SuccinicAcidCocrystals\Succinic | planar | 0 | MP2/6-31G(d,p) | 0 |  |  | AA2884 | P21/a | 8 | 8.3845 | 17.6299 | 7.7619 | 90 | 70.199 | 90 | LATT 1; SYMM -X +1/2, +Y +1/2, -Z | 1.4532 | 0.7195 |  | -87.58 | -58.85 | -87.58 | 0 | 0 | 0 | 1 |  | 0 |  | 0 | Rigid CrystalPredictor + MP2 6-31G(d,p) DMA +FIT
SUCACB | C4 H6 O4 | 20 | Succinic Acid | Butan-1,4-dioic acid |  | SUCACB03, SUCACB07, SUCACB10, SUCACB19 | Rigid CrystalPredictor (1.x), DMACRYS (2.0.2) | Nizar Issa | 2012 | See Study_ID=10 | \CHEMISTRY_CPOSS\SuccinicAcidCocrystals\Succinic | planar | 0 | MP2/6-31G(d,p) | 0 |  |  | AA4541 | P21/c | 8 | 11.2284 | 18.2535 | 5.1212 | 90 | 85.085 | 90 | LATT 1; SYMM -X , +Y +1/2, -Z +1/2 | 1.5001 | 0.7463 |  | -87.58 | -71.37 | -87.58 | 0 | 0 | 0 | 1 |  | 0 |  | 0 | Rigid CrystalPredictor + MP2 6-31G(d,p) DMA +FIT
SUCACB | C4 H6 O4 | 20 | Succinic Acid | Butan-1,4-dioic acid |  | SUCACB03, SUCACB07, SUCACB10, SUCACB19 | Rigid CrystalPredictor (1.x), DMACRYS (2.0.2) | Nizar Issa | 2012 | See Study_ID=10 | \CHEMISTRY_CPOSS\SuccinicAcidCocrystals\Succinic | planar | 0 | MP2/6-31G(d,p) | 0 |  |  | AA3819 | P21/c | 8 | 5.31 | 5.538 | 66.9137 | 90 | 87.586 | 90 | LATT 1; SYMM -X , +Y +1/2, -Z +1/2 | 0.7979 | 0.3943 |  | -87.56 | -47.15 | -87.56 | 0 | 0 | 0 | 1 |  | 0 |  | 0 | Rigid CrystalPredictor + MP2 6-31G(d,p) DMA +FIT
SUCACB | C4 H6 O4 | 20 | Succinic Acid | Butan-1,4-dioic acid |  | SUCACB03, SUCACB07, SUCACB10, SUCACB19 | Rigid CrystalPredictor (1.x), DMACRYS (2.0.2) | Nizar Issa | 2012 | See Study_ID=10 | \CHEMISTRY_CPOSS\SuccinicAcidCocrystals\Succinic | planar | 0 | MP2/6-31G(d,p) | 0 |  |  | A565 | C2 | 2 | 6.065 | 14.1052 | 7.342 | 90 | 75.258 | 90 | LATT -7; SYMM -X , +Y , -Z | 1.2913 | 0.633 |  | -87.56 | -21.65 | -87.56 | 0 | 0 | 0 | 1 |  | 0 |  | 0 | Rigid CrystalPredictor + MP2 6-31G(d,p) DMA +FIT
SUCACB | C4 H6 O4 | 20 | Succinic Acid | Butan-1,4-dioic acid |  | SUCACB03, SUCACB07, SUCACB10, SUCACB19 | Rigid CrystalPredictor (1.x), DMACRYS (2.0.2) | Nizar Issa | 2012 | See Study_ID=10 | \CHEMISTRY_CPOSS\SuccinicAcidCocrystals\Succinic | planar | 0 | MP2/6-31G(d,p) | 0 |  |  | AA2787 | P21/n | 8 | 14.5296 | 8.3726 | 9.3866 | 90 | 75.237 | 90 | LATT 1; SYMM -X +1/2, +Y +1/2, -Z +1/2 | 1.4207 | 0.698 |  | -87.56 | -57.15 | -87.56 | 0 | 0 | 0 | 1 |  | 0 |  | 0 | Rigid CrystalPredictor + MP2 6-31G(d,p) DMA +FIT
SUCACB | C4 H6 O4 | 20 | Succinic Acid | Butan-1,4-dioic acid |  | SUCACB03, SUCACB07, SUCACB10, SUCACB19 | Rigid CrystalPredictor (1.x), DMACRYS (2.0.2) | Nizar Issa | 2012 | See Study_ID=10 | \CHEMISTRY_CPOSS\SuccinicAcidCocrystals\Succinic | planar | 0 | MP2/6-31G(d,p) | 0 |  |  | AA4666 | P21/n | 8 | 7.0475 | 21.6468 | 7.7069 | 90 | 83.217 | 90 | LATT 1; SYMM -X +1/2, +Y +1/2, -Z +1/2 | 1.3437 | 0.6625 |  | -87.55 | -48.24 | -87.55 | 0 | 0 | 0 | 1 |  | 0 |  | 0 | Rigid CrystalPredictor + MP2 6-31G(d,p) DMA +FIT
SUCACB | C4 H6 O4 | 20 | Succinic Acid | Butan-1,4-dioic acid |  | SUCACB03, SUCACB07, SUCACB10, SUCACB19 | Rigid CrystalPredictor (1.x), DMACRYS (2.0.2) | Nizar Issa | 2012 | See Study_ID=10 | \CHEMISTRY_CPOSS\SuccinicAcidCocrystals\Succinic | planar | 0 | MP2/6-31G(d,p) | 0 |  |  | AA5834 | P212121 | 8 | 7.1737 | 20.3988 | 7.7043 | 90 | 90 | 90 | LATT -1; SYMM +X +1/2, -Y +1/2, -Z ; SYMM -X , +Y +1/2, -Z +1/2; SYMM -X +1/2, -Y , +Z +1/2 | 1.3914 | 0.6902 |  | -87.55 | -55.32 | -87.55 | 0 | 0 | 0 | 1 |  | 0 |  | 0 | Rigid CrystalPredictor + MP2 6-31G(d,p) DMA +FIT
SUCACB | C4 H6 O4 | 20 | Succinic Acid | Butan-1,4-dioic acid |  | SUCACB03, SUCACB07, SUCACB10, SUCACB19 | Rigid CrystalPredictor (1.x), DMACRYS (2.0.2) | Nizar Issa | 2012 | See Study_ID=10 | \CHEMISTRY_CPOSS\SuccinicAcidCocrystals\Succinic | planar | 0 | MP2/6-31G(d,p) | 0 |  |  | AA5975 | P21/c | 8 | 12.9445 | 4.9893 | 16.8747 | 90 | 83.407 | 90 | LATT 1; SYMM -X , +Y +1/2, -Z +1/2 | 1.449 | 0.7198 |  | -87.55 | -63.75 | -87.55 | 0 | 0 | 0 | 1 |  | 0 |  | 0 | Rigid CrystalPredictor + MP2 6-31G(d,p) DMA +FIT
SUCACB | C4 H6 O4 | 20 | Succinic Acid | Butan-1,4-dioic acid |  | SUCACB03, SUCACB07, SUCACB10, SUCACB19 | Rigid CrystalPredictor (1.x), DMACRYS (2.0.2) | Nizar Issa | 2012 | See Study_ID=10 | \CHEMISTRY_CPOSS\SuccinicAcidCocrystals\Succinic | planar | 0 | MP2/6-31G(d,p) | 0 |  |  | AA6930 | P-1 | 4 | 7.7688 | 15.5141 | 5.0119 | 79.816 | 74.883 | 88.29 | LATT 1 | 1.3667 | 0.6767 |  | -87.54 | -56 | -87.54 | 0 | 0 | 0 | 1 |  | 0 |  | 0 | Rigid CrystalPredictor + MP2 6-31G(d,p) DMA +FIT
SUCACB | C4 H6 O4 | 20 | Succinic Acid | Butan-1,4-dioic acid |  | SUCACB03, SUCACB07, SUCACB10, SUCACB19 | Rigid CrystalPredictor (1.x), DMACRYS (2.0.2) | Nizar Issa | 2012 | See Study_ID=10 | \CHEMISTRY_CPOSS\SuccinicAcidCocrystals\Succinic | planar | 0 | MP2/6-31G(d,p) | 0 |  |  | AA4436 | P21/n | 8 | 5.3963 | 41.4079 | 4.8846 | 90 | 83.887 | 90 | LATT 1; SYMM -X +1/2, +Y +1/2, -Z +1/2 | 1.4455 | 0.7149 |  | -87.52 | -63.74 | -87.52 | 0 | 0 | 0 | 1 |  | 0 |  | 0 | Rigid CrystalPredictor + MP2 6-31G(d,p) DMA +FIT
SUCACB | C4 H6 O4 | 20 | Succinic Acid | Butan-1,4-dioic acid |  | SUCACB03, SUCACB07, SUCACB10, SUCACB19 | Rigid CrystalPredictor (1.x), DMACRYS (2.0.2) | Nizar Issa | 2012 | See Study_ID=10 | \CHEMISTRY_CPOSS\SuccinicAcidCocrystals\Succinic | planar | 0 | MP2/6-31G(d,p) | 0 |  |  | AA1704 | P212121 | 8 | 6.7865 | 22.7776 | 7.5747 | 90 | 90 | 90 | LATT -1; SYMM +X +1/2, -Y +1/2, -Z ; SYMM -X , +Y +1/2, -Z +1/2; SYMM -X +1/2, -Y , +Z +1/2 | 1.3398 | 0.6638 |  | -87.51 | -48.89 | -87.51 | 0 | 0 | 0 | 1 |  | 0 |  | 0 | Rigid CrystalPredictor + MP2 6-31G(d,p) DMA +FIT
SUCACB | C4 H6 O4 | 20 | Succinic Acid | Butan-1,4-dioic acid |  | SUCACB03, SUCACB07, SUCACB10, SUCACB19 | Rigid CrystalPredictor (1.x), DMACRYS (2.0.2) | Nizar Issa | 2012 | See Study_ID=10 | \CHEMISTRY_CPOSS\SuccinicAcidCocrystals\Succinic | planar | 0 | MP2/6-31G(d,p) | 0 |  |  | AA3841 | P21/c | 8 | 5.2854 | 40.7441 | 5.0829 | 90 | 83.796 | 90 | LATT 1; SYMM -X , +Y +1/2, -Z +1/2 | 1.4416 | 0.7179 |  | -87.51 | -68.57 | -87.51 | 0 | 0 | 0 | 1 |  | 0 |  | 0 | Rigid CrystalPredictor + MP2 6-31G(d,p) DMA +FIT
SUCACB | C4 H6 O4 | 20 | Succinic Acid | Butan-1,4-dioic acid |  | SUCACB03, SUCACB07, SUCACB10, SUCACB19 | Rigid CrystalPredictor (1.x), DMACRYS (2.0.2) | Nizar Issa | 2012 | See Study_ID=10 | \CHEMISTRY_CPOSS\SuccinicAcidCocrystals\Succinic | planar | 0 | MP2/6-31G(d,p) | 0 |  |  | AA1855 | P-1 | 4 | 7.2998 | 14.1293 | 5.6754 | 95.151 | 70.933 | 90.972 | LATT 1 | 1.4236 | 0.6988 |  | -87.5 | -58.7 | -87.5 | 0 | 0 | 0 | 1 |  | 0 |  | 0 | Rigid CrystalPredictor + MP2 6-31G(d,p) DMA +FIT
SUCACB | C4 H6 O4 | 20 | Succinic Acid | Butan-1,4-dioic acid |  | SUCACB03, SUCACB07, SUCACB10, SUCACB19 | Rigid CrystalPredictor (1.x), DMACRYS (2.0.2) | Nizar Issa | 2012 | See Study_ID=10 | \CHEMISTRY_CPOSS\SuccinicAcidCocrystals\Succinic | planar | 0 | MP2/6-31G(d,p) | 0 |  |  | AA2761 | P21/c | 8 | 91.4249 | 5.1347 | 10.0409 | 90 | 121.963 | 90 | LATT 1; SYMM -X , +Y +1/2, -Z +1/2 | 0.3923 | 0.1938 |  | -87.49 | -56.15 | -87.49 | 0 | 0 | 0 | 1 |  | 0 |  | 0 | Rigid CrystalPredictor + MP2 6-31G(d,p) DMA +FIT
SUCACB | C4 H6 O4 | 20 | Succinic Acid | Butan-1,4-dioic acid |  | SUCACB03, SUCACB07, SUCACB10, SUCACB19 | Rigid CrystalPredictor (1.x), DMACRYS (2.0.2) | Nizar Issa | 2012 | See Study_ID=10 | \CHEMISTRY_CPOSS\SuccinicAcidCocrystals\Succinic | planar | 0 | MP2/6-31G(d,p) | 0 |  |  | AA2759 | P21/a | 8 | 10.0448 | 5.1346 | 47.847 | 90 | 91.263 | 90 | LATT 1; SYMM -X +1/2, +Y +1/2, -Z | 0.6358 | 0.3137 |  | -87.49 | -56.43 | -87.49 | 0 | 0 | 0 | 1 |  | 0 |  | 0 | Rigid CrystalPredictor + MP2 6-31G(d,p) DMA +FIT
SUCACB | C4 H6 O4 | 20 | Succinic Acid | Butan-1,4-dioic acid |  | SUCACB03, SUCACB07, SUCACB10, SUCACB19 | Rigid CrystalPredictor (1.x), DMACRYS (2.0.2) | Nizar Issa | 2012 | See Study_ID=10 | \CHEMISTRY_CPOSS\SuccinicAcidCocrystals\Succinic | planar | 0 | MP2/6-31G(d,p) | 0 |  |  | AA3848 | P21 | 4 | 5.4542 | 7.7128 | 13.403 | 90 | 87.378 | 90 | LATT -1; SYMM -X , +Y +1/2, -Z | 1.3926 | 0.6886 |  | -87.49 | -53.72 | -87.49 | 0 | 0 | 0 | 1 |  | 0 |  | 0 | Rigid CrystalPredictor + MP2 6-31G(d,p) DMA +FIT
SUCACB | C4 H6 O4 | 20 | Succinic Acid | Butan-1,4-dioic acid |  | SUCACB03, SUCACB07, SUCACB10, SUCACB19 | Rigid CrystalPredictor (1.x), DMACRYS (2.0.2) | Nizar Issa | 2012 | See Study_ID=10 | \CHEMISTRY_CPOSS\SuccinicAcidCocrystals\Succinic | planar | 0 | MP2/6-31G(d,p) | 0 |  |  | A328 | P212121 | 4 | 10.377 | 6.8522 | 7.6745 | 90 | 90 | 90 | LATT -1; SYMM +X +1/2, -Y +1/2, -Z ; SYMM -X , +Y +1/2, -Z +1/2; SYMM -X +1/2, -Y , +Z +1/2 | 1.4374 | 0.7139 |  | -87.49 | -30.75 | -87.49 | 0 | 0 | 0 | 1 |  | 0 |  | 0 | Rigid CrystalPredictor + MP2 6-31G(d,p) DMA +FIT
SUCACB | C4 H6 O4 | 20 | Succinic Acid | Butan-1,4-dioic acid |  | SUCACB03, SUCACB07, SUCACB10, SUCACB19 | Rigid CrystalPredictor (1.x), DMACRYS (2.0.2) | Nizar Issa | 2012 | See Study_ID=10 | \CHEMISTRY_CPOSS\SuccinicAcidCocrystals\Succinic | planar | 0 | MP2/6-31G(d,p) | 0 |  |  | AA4795 | P21/c | 8 | 5.3462 | 39.4336 | 5.1599 | 90 | 85.47 | 90 | LATT 1; SYMM -X , +Y +1/2, -Z +1/2 | 1.4466 | 0.7171 |  | -87.47 | -65.52 | -87.47 | 0 | 0 | 0 | 1 |  | 0 |  | 0 | Rigid CrystalPredictor + MP2 6-31G(d,p) DMA +FIT
SUCACB | C4 H6 O4 | 20 | Succinic Acid | Butan-1,4-dioic acid |  | SUCACB03, SUCACB07, SUCACB10, SUCACB19 | Rigid CrystalPredictor (1.x), DMACRYS (2.0.2) | Nizar Issa | 2012 | See Study_ID=10 | \CHEMISTRY_CPOSS\SuccinicAcidCocrystals\Succinic | planar | 0 | MP2/6-31G(d,p) | 0 |  |  | A422 | P21/c | 4 | 11.3504 | 4.8365 | 10.1434 | 90 | 82.157 | 90 | LATT 1; SYMM -X , +Y +1/2, -Z +1/2 | 1.4219 | 0.7046 |  | -87.46 | -33.22 | -87.46 | 0 | 0 | 0 | 1 |  | 0 |  | 0 | Rigid CrystalPredictor + MP2 6-31G(d,p) DMA +FIT
SUCACB | C4 H6 O4 | 20 | Succinic Acid | Butan-1,4-dioic acid |  | SUCACB03, SUCACB07, SUCACB10, SUCACB19 | Rigid CrystalPredictor (1.x), DMACRYS (2.0.2) | Nizar Issa | 2012 | See Study_ID=10 | \CHEMISTRY_CPOSS\SuccinicAcidCocrystals\Succinic | planar | 0 | MP2/6-31G(d,p) | 0 |  |  | AA4691 | P-1 | 4 | 12.345 | 10.355 | 5.507 | 77.676 | 69.876 | 54.657 | LATT 1 | 1.455 | 0.7229 |  | -87.44 | -71.89 | -87.44 | 0 | 0 | 0 | 1 |  | 0 |  | 0 | Rigid CrystalPredictor + MP2 6-31G(d,p) DMA +FIT
SUCACB | C4 H6 O4 | 20 | Succinic Acid | Butan-1,4-dioic acid |  | SUCACB03, SUCACB07, SUCACB10, SUCACB19 | Rigid CrystalPredictor (1.x), DMACRYS (2.0.2) | Nizar Issa | 2012 | See Study_ID=10 | \CHEMISTRY_CPOSS\SuccinicAcidCocrystals\Succinic | planar | 0 | MP2/6-31G(d,p) | 0 |  |  | A659 | P21/c | 4 | 11.4562 | 4.1329 | 15.4918 | 90 | 53.244 | 90 | LATT 1; SYMM -X , +Y +1/2, -Z +1/2 | 1.3347 | 0.6592 |  | -87.43 | -22.3 | -87.43 | 0 | 0 | 0 | 1 |  | 0 |  | 0 | Rigid CrystalPredictor + MP2 6-31G(d,p) DMA +FIT
SUCACB | C4 H6 O4 | 20 | Succinic Acid | Butan-1,4-dioic acid |  | SUCACB03, SUCACB07, SUCACB10, SUCACB19 | Rigid CrystalPredictor (1.x), DMACRYS (2.0.2) | Nizar Issa | 2012 | See Study_ID=10 | \CHEMISTRY_CPOSS\SuccinicAcidCocrystals\Succinic | planar | 0 | MP2/6-31G(d,p) | 0 |  |  | AA653 | P21/c | 8 | 5.1475 | 33.9275 | 6.2636 | 90 | 89.833 | 90 | LATT 1; SYMM -X , +Y +1/2, -Z +1/2 | 1.4341 | 0.7095 |  | -87.43 | -65.47 | -87.43 | 0 | 0 | 0 | 1 |  | 0 |  | 0 | Rigid CrystalPredictor + MP2 6-31G(d,p) DMA +FIT
SUCACB | C4 H6 O4 | 20 | Succinic Acid | Butan-1,4-dioic acid |  | SUCACB03, SUCACB07, SUCACB10, SUCACB19 | Rigid CrystalPredictor (1.x), DMACRYS (2.0.2) | Nizar Issa | 2012 | See Study_ID=10 | \CHEMISTRY_CPOSS\SuccinicAcidCocrystals\Succinic | planar | 0 | MP2/6-31G(d,p) | 0 |  |  | AA2872 | P21/a | 8 | 10.4623 | 4.8915 | 21.1233 | 90 | 94.213 | 90 | LATT 1; SYMM -X +1/2, +Y +1/2, -Z | 1.4551 | 0.7209 |  | -87.43 | -64.06 | -87.43 | 0 | 0 | 0 | 1 |  | 0 |  | 0 | Rigid CrystalPredictor + MP2 6-31G(d,p) DMA +FIT
SUCACB | C4 H6 O4 | 20 | Succinic Acid | Butan-1,4-dioic acid |  | SUCACB03, SUCACB07, SUCACB10, SUCACB19 | Rigid CrystalPredictor (1.x), DMACRYS (2.0.2) | Nizar Issa | 2012 | See Study_ID=10 | \CHEMISTRY_CPOSS\SuccinicAcidCocrystals\Succinic | planar | 0 | MP2/6-31G(d,p) | 0 |  |  | AA4635 | P-1 | 4 | 5.1962 | 37.6213 | 7.7989 | 108.875 | 69.587 | 108.145 | LATT 1 | 0.5953 | 0.2964 |  | -87.42 | -45.87 | -87.42 | 0 | 0 | 0 | 1 |  | 0 |  | 0 | Rigid CrystalPredictor + MP2 6-31G(d,p) DMA +FIT
SUCACB | C4 H6 O4 | 20 | Succinic Acid | Butan-1,4-dioic acid |  | SUCACB03, SUCACB07, SUCACB10, SUCACB19 | Rigid CrystalPredictor (1.x), DMACRYS (2.0.2) | Nizar Issa | 2012 | See Study_ID=10 | \CHEMISTRY_CPOSS\SuccinicAcidCocrystals\Succinic | planar | 0 | MP2/6-31G(d,p) | 0 |  |  | AA5189 | P21/c | 8 | 7.7123 | 16.9052 | 9.3703 | 90 | 73.053 | 90 | LATT 1; SYMM -X , +Y +1/2, -Z +1/2 | 1.3424 | 0.663 |  | -87.42 | -46.04 | -87.42 | 0 | 0 | 0 | 1 |  | 0 |  | 0 | Rigid CrystalPredictor + MP2 6-31G(d,p) DMA +FIT
SUCACB | C4 H6 O4 | 20 | Succinic Acid | Butan-1,4-dioic acid |  | SUCACB03, SUCACB07, SUCACB10, SUCACB19 | Rigid CrystalPredictor (1.x), DMACRYS (2.0.2) | Nizar Issa | 2012 | See Study_ID=10 | \CHEMISTRY_CPOSS\SuccinicAcidCocrystals\Succinic | planar | 0 | MP2/6-31G(d,p) | 0 |  |  | AA4008 | P21/c | 8 | 17.2761 | 4.4038 | 15.3543 | 90 | 78.81 | 90 | LATT 1; SYMM -X , +Y +1/2, -Z +1/2 | 1.3689 | 0.6763 |  | -87.42 | -53.92 | -87.42 | 0 | 0 | 0 | 1 |  | 0 |  | 0 | Rigid CrystalPredictor + MP2 6-31G(d,p) DMA +FIT
SUCACB | C4 H6 O4 | 20 | Succinic Acid | Butan-1,4-dioic acid |  | SUCACB03, SUCACB07, SUCACB10, SUCACB19 | Rigid CrystalPredictor (1.x), DMACRYS (2.0.2) | Nizar Issa | 2012 | See Study_ID=10 | \CHEMISTRY_CPOSS\SuccinicAcidCocrystals\Succinic | planar | 0 | MP2/6-31G(d,p) | 0 |  |  | AA1006 | P21/n | 8 | 20.0834 | 5.2481 | 10.1674 | 90 | 76.697 | 90 | LATT 1; SYMM -X +1/2, +Y +1/2, -Z +1/2 | 1.5042 | 0.747 |  | -87.42 | -72.84 | -87.42 | 0 | 0 | 0 | 1 |  | 0 |  | 0 | Rigid CrystalPredictor + MP2 6-31G(d,p) DMA +FIT
SUCACB | C4 H6 O4 | 20 | Succinic Acid | Butan-1,4-dioic acid |  | SUCACB03, SUCACB07, SUCACB10, SUCACB19 | Rigid CrystalPredictor (1.x), DMACRYS (2.0.2) | Nizar Issa | 2012 | See Study_ID=10 | \CHEMISTRY_CPOSS\SuccinicAcidCocrystals\Succinic | planar | 0 | MP2/6-31G(d,p) | 0 |  |  | AA4345 | P21/c | 8 | 7.7513 | 14.4295 | 10.6519 | 90 | 109.923 | 90 | LATT 1; SYMM -X , +Y +1/2, -Z +1/2 | 1.4005 | 0.6918 |  | -87.4 | -52.43 | -87.4 | 0 | 0 | 0 | 1 |  | 0 |  | 0 | Rigid CrystalPredictor + MP2 6-31G(d,p) DMA +FIT
SUCACB | C4 H6 O4 | 20 | Succinic Acid | Butan-1,4-dioic acid |  | SUCACB03, SUCACB07, SUCACB10, SUCACB19 | Rigid CrystalPredictor (1.x), DMACRYS (2.0.2) | Nizar Issa | 2012 | See Study_ID=10 | \CHEMISTRY_CPOSS\SuccinicAcidCocrystals\Succinic | planar | 0 | MP2/6-31G(d,p) | 0 |  |  | A280 | P21/n | 4 | 6.8726 | 7.6682 | 10.7079 | 90 | 75.048 | 90 | LATT 1; SYMM -X +1/2, +Y +1/2, -Z +1/2 | 1.4387 | 0.7069 |  | -87.4 | -31.18 | -87.4 | 0 | 0 | 0 | 1 |  | 0 |  | 0 | Rigid CrystalPredictor + MP2 6-31G(d,p) DMA +FIT
SUCACB | C4 H6 O4 | 20 | Succinic Acid | Butan-1,4-dioic acid |  | SUCACB03, SUCACB07, SUCACB10, SUCACB19 | Rigid CrystalPredictor (1.x), DMACRYS (2.0.2) | Nizar Issa | 2012 | See Study_ID=10 | \CHEMISTRY_CPOSS\SuccinicAcidCocrystals\Succinic | planar | 0 | MP2/6-31G(d,p) | 0 |  |  | AA4372 | P21/c | 8 | 4.9303 | 9.5874 | 22.8178 | 90 | 91.063 | 90 | LATT 1; SYMM -X , +Y +1/2, -Z +1/2 | 1.4547 | 0.719 |  | -87.39 | -62.28 | -87.39 | 0 | 0 | 0 | 1 |  | 0 |  | 0 | Rigid CrystalPredictor + MP2 6-31G(d,p) DMA +FIT
SUCACB | C4 H6 O4 | 20 | Succinic Acid | Butan-1,4-dioic acid |  | SUCACB03, SUCACB07, SUCACB10, SUCACB19 | Rigid CrystalPredictor (1.x), DMACRYS (2.0.2) | Nizar Issa | 2012 | See Study_ID=10 | \CHEMISTRY_CPOSS\SuccinicAcidCocrystals\Succinic | planar | 0 | MP2/6-31G(d,p) | 0 |  |  | AA1718 | P21/c | 8 | 7.4176 | 6.4719 | 24.4704 | 90 | 90.004 | 90 | LATT 1; SYMM -X , +Y +1/2, -Z +1/2 | 1.3354 | 0.6617 |  | -87.38 | -45.88 | -87.38 | 0 | 0 | 0 | 1 |  | 0 |  | 0 | Rigid CrystalPredictor + MP2 6-31G(d,p) DMA +FIT
SUCACB | C4 H6 O4 | 20 | Succinic Acid | Butan-1,4-dioic acid |  | SUCACB03, SUCACB07, SUCACB10, SUCACB19 | Rigid CrystalPredictor (1.x), DMACRYS (2.0.2) | Nizar Issa | 2012 | See Study_ID=10 | \CHEMISTRY_CPOSS\SuccinicAcidCocrystals\Succinic | planar | 0 | MP2/6-31G(d,p) | 0 |  |  | AA3220 | P21/c | 8 | 11.255 | 5.1129 | 22.4136 | 90 | 57.408 | 90 | LATT 1; SYMM -X , +Y +1/2, -Z +1/2 | 1.4436 | 0.7142 |  | -87.38 | -59.05 | -87.38 | 0 | 0 | 0 | 1 |  | 0 |  | 0 | Rigid CrystalPredictor + MP2 6-31G(d,p) DMA +FIT
SUCACB | C4 H6 O4 | 20 | Succinic Acid | Butan-1,4-dioic acid |  | SUCACB03, SUCACB07, SUCACB10, SUCACB19 | Rigid CrystalPredictor (1.x), DMACRYS (2.0.2) | Nizar Issa | 2012 | See Study_ID=10 | \CHEMISTRY_CPOSS\SuccinicAcidCocrystals\Succinic | planar | 0 | MP2/6-31G(d,p) | 0 |  |  | AA4849 | P21/c | 8 | 48.5028 | 7.7145 | 10.6856 | 90 | 57.476 | 90 | LATT 1; SYMM -X , +Y +1/2, -Z +1/2 | 0.4653 | 0.2302 |  | -87.37 | -45.23 | -87.37 | 0 | 0 | 0 | 1 |  | 0 |  | 0 | Rigid CrystalPredictor + MP2 6-31G(d,p) DMA +FIT
SUCACB | C4 H6 O4 | 20 | Succinic Acid | Butan-1,4-dioic acid |  | SUCACB03, SUCACB07, SUCACB10, SUCACB19 | Rigid CrystalPredictor (1.x), DMACRYS (2.0.2) | Nizar Issa | 2012 | See Study_ID=10 | \CHEMISTRY_CPOSS\SuccinicAcidCocrystals\Succinic | planar | 0 | MP2/6-31G(d,p) | 0 |  |  | AA4955 | P21/n | 8 | 5.4013 | 29.2272 | 7.7515 | 90 | 69.883 | 90 | LATT 1; SYMM -X +1/2, +Y +1/2, -Z +1/2 | 1.3652 | 0.6742 |  | -87.37 | -50.39 | -87.37 | 0 | 0 | 0 | 1 |  | 0 |  | 0 | Rigid CrystalPredictor + MP2 6-31G(d,p) DMA +FIT
SUCACB | C4 H6 O4 | 20 | Succinic Acid | Butan-1,4-dioic acid |  | SUCACB03, SUCACB07, SUCACB10, SUCACB19 | Rigid CrystalPredictor (1.x), DMACRYS (2.0.2) | Nizar Issa | 2012 | See Study_ID=10 | \CHEMISTRY_CPOSS\SuccinicAcidCocrystals\Succinic | planar | 0 | MP2/6-31G(d,p) | 0 |  |  | AA3599 | P21 | 4 | 13.3982 | 5.2603 | 7.7138 | 90 | 82.585 | 90 | LATT -1; SYMM -X , +Y +1/2, -Z | 1.4549 | 0.722 |  | -87.37 | -64.79 | -87.37 | 0 | 0 | 0 | 1 |  | 0 |  | 0 | Rigid CrystalPredictor + MP2 6-31G(d,p) DMA +FIT
SUCACB | C4 H6 O4 | 20 | Succinic Acid | Butan-1,4-dioic acid |  | SUCACB03, SUCACB07, SUCACB10, SUCACB19 | Rigid CrystalPredictor (1.x), DMACRYS (2.0.2) | Nizar Issa | 2012 | See Study_ID=10 | \CHEMISTRY_CPOSS\SuccinicAcidCocrystals\Succinic | planar | 0 | MP2/6-31G(d,p) | 0 |  |  | AA6327 | P21/c | 8 | 64.9714 | 7.717 | 7.4714 | 90 | 119.059 | 90 | LATT 1; SYMM -X , +Y +1/2, -Z +1/2 | 0.4791 | 0.2368 |  | -87.36 | -48.37 | -87.36 | 0 | 0 | 0 | 1 |  | 0 |  | 0 | Rigid CrystalPredictor + MP2 6-31G(d,p) DMA +FIT
SUCACB | C4 H6 O4 | 20 | Succinic Acid | Butan-1,4-dioic acid |  | SUCACB03, SUCACB07, SUCACB10, SUCACB19 | Rigid CrystalPredictor (1.x), DMACRYS (2.0.2) | Nizar Issa | 2012 | See Study_ID=10 | \CHEMISTRY_CPOSS\SuccinicAcidCocrystals\Succinic | planar | 0 | MP2/6-31G(d,p) | 0 |  |  | AA2812 | P21/c | 8 | 59.7449 | 5.133 | 10.045 | 90 | 84.413 | 90 | LATT 1; SYMM -X , +Y +1/2, -Z +1/2 | 0.5117 | 0.253 |  | -87.36 | -56.43 | -87.36 | 0 | 0 | 0 | 1 |  | 0 |  | 0 | Rigid CrystalPredictor + MP2 6-31G(d,p) DMA +FIT
SUCACB | C4 H6 O4 | 20 | Succinic Acid | Butan-1,4-dioic acid |  | SUCACB03, SUCACB07, SUCACB10, SUCACB19 | Rigid CrystalPredictor (1.x), DMACRYS (2.0.2) | Nizar Issa | 2012 | See Study_ID=10 | \CHEMISTRY_CPOSS\SuccinicAcidCocrystals\Succinic | planar | 0 | MP2/6-31G(d,p) | 0 |  |  | AA2815 | P21/c | 8 | 40.5338 | 5.1361 | 10.0395 | 90 | 95.69 | 90 | LATT 1; SYMM -X , +Y +1/2, -Z +1/2 | 0.7543 | 0.3722 |  | -87.36 | -56.13 | -87.36 | 0 | 0 | 0 | 1 |  | 0 |  | 0 | Rigid CrystalPredictor + MP2 6-31G(d,p) DMA +FIT
SUCACB | C4 H6 O4 | 20 | Succinic Acid | Butan-1,4-dioic acid |  | SUCACB03, SUCACB07, SUCACB10, SUCACB19 | Rigid CrystalPredictor (1.x), DMACRYS (2.0.2) | Nizar Issa | 2012 | See Study_ID=10 | \CHEMISTRY_CPOSS\SuccinicAcidCocrystals\Succinic | planar | 0 | MP2/6-31G(d,p) | 0 |  |  | A505 | C2/c | 8 | 20.3145 | 7.6909 | 7.3373 | 90 | 91.613 | 90 | LATT 1; SYMM -X , +Y , -Z +1/2; SYMM +X +1/2, +Y +1/2, +Z ; SYMM -X +1/2, +Y +1/2, -Z +1/2 | 1.369 | 0.6756 |  | -87.36 | -24.73 | -87.36 | 0 | 0 | 0 | 1 |  | 0 |  | 0 | Rigid CrystalPredictor + MP2 6-31G(d,p) DMA +FIT
SUCACB | C4 H6 O4 | 20 | Succinic Acid | Butan-1,4-dioic acid |  | SUCACB03, SUCACB07, SUCACB10, SUCACB19 | Rigid CrystalPredictor (1.x), DMACRYS (2.0.2) | Nizar Issa | 2012 | See Study_ID=10 | \CHEMISTRY_CPOSS\SuccinicAcidCocrystals\Succinic | planar | 0 | MP2/6-31G(d,p) | 0 |  |  | AA6454 | P-1 | 4 | 6.0921 | 5.0306 | 18.9099 | 82.23 | 93.805 | 85.049 | LATT 1 | 1.3754 | 0.6813 |  | -87.36 | -52.52 | -87.36 | 0 | 0 | 0 | 1 |  | 0 |  | 0 | Rigid CrystalPredictor + MP2 6-31G(d,p) DMA +FIT
SUCACB | C4 H6 O4 | 20 | Succinic Acid | Butan-1,4-dioic acid |  | SUCACB03, SUCACB07, SUCACB10, SUCACB19 | Rigid CrystalPredictor (1.x), DMACRYS (2.0.2) | Nizar Issa | 2012 | See Study_ID=10 | \CHEMISTRY_CPOSS\SuccinicAcidCocrystals\Succinic | planar | 0 | MP2/6-31G(d,p) | 0 |  |  | AA6219 | P21/c | 8 | 11.4206 | 8.4069 | 12.3462 | 90 | 65.893 | 90 | LATT 1; SYMM -X , +Y +1/2, -Z +1/2 | 1.4498 | 0.7208 |  | -87.36 | -60.45 | -87.36 | 0 | 0 | 0 | 1 |  | 0 |  | 0 | Rigid CrystalPredictor + MP2 6-31G(d,p) DMA +FIT
SUCACB | C4 H6 O4 | 20 | Succinic Acid | Butan-1,4-dioic acid |  | SUCACB03, SUCACB07, SUCACB10, SUCACB19 | Rigid CrystalPredictor (1.x), DMACRYS (2.0.2) | Nizar Issa | 2012 | See Study_ID=10 | \CHEMISTRY_CPOSS\SuccinicAcidCocrystals\Succinic | planar | 0 | MP2/6-31G(d,p) | 0 |  |  | AA6547 | P-1 | 4 | 10.5843 | 7.2854 | 8.0157 | 67.841 | 108.702 | 101.799 | LATT 1 | 1.4532 | 0.7174 |  | -87.36 | -62.5 | -87.36 | 0 | 0 | 0 | 1 |  | 0 |  | 0 | Rigid CrystalPredictor + MP2 6-31G(d,p) DMA +FIT
SUCACB | C4 H6 O4 | 20 | Succinic Acid | Butan-1,4-dioic acid |  | SUCACB03, SUCACB07, SUCACB10, SUCACB19 | Rigid CrystalPredictor (1.x), DMACRYS (2.0.2) | Nizar Issa | 2012 | See Study_ID=10 | \CHEMISTRY_CPOSS\SuccinicAcidCocrystals\Succinic | planar | 0 | MP2/6-31G(d,p) | 0 |  |  | AA2631 | P21/n | 8 | 9.59 | 9.6117 | 12.2685 | 90 | 90.023 | 90 | LATT 1; SYMM -X +1/2, +Y +1/2, -Z +1/2 | 1.3872 | 0.6856 |  | -87.35 | -57 | -87.35 | 0 | 0 | 0 | 1 |  | 0 |  | 0 | Rigid CrystalPredictor + MP2 6-31G(d,p) DMA +FIT
SUCACB | C4 H6 O4 | 20 | Succinic Acid | Butan-1,4-dioic acid |  | SUCACB03, SUCACB07, SUCACB10, SUCACB19 | Rigid CrystalPredictor (1.x), DMACRYS (2.0.2) | Nizar Issa | 2012 | See Study_ID=10 | \CHEMISTRY_CPOSS\SuccinicAcidCocrystals\Succinic | planar | 0 | MP2/6-31G(d,p) | 0 |  |  | AA3419 | P21/c | 8 | 12.5702 | 4.0667 | 21.7162 | 90 | 85.498 | 90 | LATT 1; SYMM -X , +Y +1/2, -Z +1/2 | 1.4175 | 0.7018 |  | -87.34 | -60.28 | -87.34 | 0 | 0 | 0 | 1 |  | 0 |  | 0 | Rigid CrystalPredictor + MP2 6-31G(d,p) DMA +FIT
SUCACB | C4 H6 O4 | 20 | Succinic Acid | Butan-1,4-dioic acid |  | SUCACB03, SUCACB07, SUCACB10, SUCACB19 | Rigid CrystalPredictor (1.x), DMACRYS (2.0.2) | Nizar Issa | 2012 | See Study_ID=10 | \CHEMISTRY_CPOSS\SuccinicAcidCocrystals\Succinic | planar | 0 | MP2/6-31G(d,p) | 0 |  |  | AA4810 | P21/a | 8 | 10.6876 | 7.7148 | 26.7622 | 90 | 81.706 | 90 | LATT 1; SYMM -X +1/2, +Y +1/2, -Z | 0.7184 | 0.3538 |  | -87.33 | -45.59 | -87.33 | 0 | 0 | 0 | 1 |  | 0 |  | 0 | Rigid CrystalPredictor + MP2 6-31G(d,p) DMA +FIT
SUCACB | C4 H6 O4 | 20 | Succinic Acid | Butan-1,4-dioic acid |  | SUCACB03, SUCACB07, SUCACB10, SUCACB19 | Rigid CrystalPredictor (1.x), DMACRYS (2.0.2) | Nizar Issa | 2012 | See Study_ID=10 | \CHEMISTRY_CPOSS\SuccinicAcidCocrystals\Succinic | planar | 0 | MP2/6-31G(d,p) | 0 |  |  | AA3631 | P21/n | 8 | 17.4475 | 7.6969 | 8.2076 | 90 | 87.695 | 90 | LATT 1; SYMM -X +1/2, +Y +1/2, -Z +1/2 | 1.4244 | 0.7072 |  | -87.33 | -58.7 | -87.33 | 0 | 0 | 0 | 1 |  | 0 |  | 0 | Rigid CrystalPredictor + MP2 6-31G(d,p) DMA +FIT
SUCACB | C4 H6 O4 | 20 | Succinic Acid | Butan-1,4-dioic acid |  | SUCACB03, SUCACB07, SUCACB10, SUCACB19 | Rigid CrystalPredictor (1.x), DMACRYS (2.0.2) | Nizar Issa | 2012 | See Study_ID=10 | \CHEMISTRY_CPOSS\SuccinicAcidCocrystals\Succinic | planar | 0 | MP2/6-31G(d,p) | 0 |  |  | AA2610 | P21/a | 8 | 9.8432 | 5.4196 | 20.3574 | 90 | 90.944 | 90 | LATT 1; SYMM -X +1/2, +Y +1/2, -Z | 1.4447 | 0.7158 |  | -87.33 | -63.45 | -87.33 | 0 | 0 | 0 | 1 |  | 0 |  | 0 | Rigid CrystalPredictor + MP2 6-31G(d,p) DMA +FIT
SUCACB | C4 H6 O4 | 20 | Succinic Acid | Butan-1,4-dioic acid |  | SUCACB03, SUCACB07, SUCACB10, SUCACB19 | Rigid CrystalPredictor (1.x), DMACRYS (2.0.2) | Nizar Issa | 2012 | See Study_ID=10 | \CHEMISTRY_CPOSS\SuccinicAcidCocrystals\Succinic | planar | 0 | MP2/6-31G(d,p) | 0 |  |  | A860 | C2/c | 4 | 30.5417 | 4.7733 | 7.5331 | 90 | 81.005 | 90 | LATT 7; SYMM -X , +Y , -Z +1/2 | 1.4462 | 0.7206 |  | -87.33 | -32.57 | -87.33 | 0 | 0 | 0 | 1 |  | 0 |  | 0 | Rigid CrystalPredictor + MP2 6-31G(d,p) DMA +FIT
SUCACB | C4 H6 O4 | 20 | Succinic Acid | Butan-1,4-dioic acid |  | SUCACB03, SUCACB07, SUCACB10, SUCACB19 | Rigid CrystalPredictor (1.x), DMACRYS (2.0.2) | Nizar Issa | 2012 | See Study_ID=10 | \CHEMISTRY_CPOSS\SuccinicAcidCocrystals\Succinic | planar | 0 | MP2/6-31G(d,p) | 0 |  |  | AA1735 | P21 | 4 | 5.2878 | 5.5888 | 18.4713 | 90 | 82.577 | 90 | LATT -1; SYMM -X , +Y +1/2, -Z | 1.449 | 0.7216 |  | -87.32 | -67.79 | -87.32 | 0 | 0 | 0 | 1 |  | 0 |  | 0 | Rigid CrystalPredictor + MP2 6-31G(d,p) DMA +FIT
SUCACB | C4 H6 O4 | 20 | Succinic Acid | Butan-1,4-dioic acid |  | SUCACB03, SUCACB07, SUCACB10, SUCACB19 | Rigid CrystalPredictor (1.x), DMACRYS (2.0.2) | Nizar Issa | 2012 | See Study_ID=10 | \CHEMISTRY_CPOSS\SuccinicAcidCocrystals\Succinic | planar | 0 | MP2/6-31G(d,p) | 0 |  |  | AA4922 | P21/a | 8 | 7.7241 | 14.0011 | 9.981 | 90 | 88.853 | 90 | LATT 1; SYMM -X +1/2, +Y +1/2, -Z | 1.4536 | 0.7187 |  | -87.32 | -65.53 | -87.32 | 0 | 0 | 0 | 1 |  | 0 |  | 0 | Rigid CrystalPredictor + MP2 6-31G(d,p) DMA +FIT
SUCACB | C4 H6 O4 | 20 | Succinic Acid | Butan-1,4-dioic acid |  | SUCACB03, SUCACB07, SUCACB10, SUCACB19 | Rigid CrystalPredictor (1.x), DMACRYS (2.0.2) | Nizar Issa | 2012 | See Study_ID=10 | \CHEMISTRY_CPOSS\SuccinicAcidCocrystals\Succinic | planar | 0 | MP2/6-31G(d,p) | 0 |  |  | AA3743 | P-1 | 4 | 5.6754 | 22.8103 | 5.2643 | 68.964 | 90.208 | 119.338 | LATT 1 | 1.4473 | 0.7193 |  | -87.31 | -65.65 | -87.31 | 0 | 0 | 0 | 1 |  | 0 |  | 0 | Rigid CrystalPredictor + MP2 6-31G(d,p) DMA +FIT
SUCACB | C4 H6 O4 | 20 | Succinic Acid | Butan-1,4-dioic acid |  | SUCACB03, SUCACB07, SUCACB10, SUCACB19 | Rigid CrystalPredictor (1.x), DMACRYS (2.0.2) | Nizar Issa | 2012 | See Study_ID=10 | \CHEMISTRY_CPOSS\SuccinicAcidCocrystals\Succinic | planar | 0 | MP2/6-31G(d,p) | 0 |  |  | AA5123 | P21/n | 8 | 5.2509 | 40.2943 | 5.0417 | 90 | 83.641 | 90 | LATT 1; SYMM -X +1/2, +Y +1/2, -Z +1/2 | 1.4797 | 0.7321 |  | -87.31 | -69.9 | -87.31 | 0 | 0 | 0 | 1 |  | 0 |  | 0 | Rigid CrystalPredictor + MP2 6-31G(d,p) DMA +FIT
SUCACB | C4 H6 O4 | 20 | Succinic Acid | Butan-1,4-dioic acid |  | SUCACB03, SUCACB07, SUCACB10, SUCACB19 | Rigid CrystalPredictor (1.x), DMACRYS (2.0.2) | Nizar Issa | 2012 | See Study_ID=10 | \CHEMISTRY_CPOSS\SuccinicAcidCocrystals\Succinic | planar | 0 | MP2/6-31G(d,p) | 0 |  |  | A577 | C2/c | 8 | 8.8603 | 12.6321 | 10.532 | 90 | 88.618 | 90 | LATT 1; SYMM -X , +Y , -Z +1/2; SYMM +X +1/2, +Y +1/2, +Z ; SYMM -X +1/2, +Y +1/2, -Z +1/2 | 1.3312 | 0.6581 |  | -87.3 | -25.5 | -87.3 | 0 | 0 | 0 | 1 |  | 0 |  | 0 | Rigid CrystalPredictor + MP2 6-31G(d,p) DMA +FIT
SUCACB | C4 H6 O4 | 20 | Succinic Acid | Butan-1,4-dioic acid |  | SUCACB03, SUCACB07, SUCACB10, SUCACB19 | Rigid CrystalPredictor (1.x), DMACRYS (2.0.2) | Nizar Issa | 2012 | See Study_ID=10 | \CHEMISTRY_CPOSS\SuccinicAcidCocrystals\Succinic | planar | 0 | MP2/6-31G(d,p) | 0 |  |  | AA3319 | P212121 | 8 | 26.8089 | 7.7101 | 5.3787 | 90 | 90 | 90 | LATT -1; SYMM +X +1/2, -Y +1/2, -Z ; SYMM -X , +Y +1/2, -Z +1/2; SYMM -X +1/2, -Y , +Z +1/2 | 1.411 | 0.6981 |  | -87.3 | -57.13 | -87.3 | 0 | 0 | 0 | 1 |  | 0 |  | 0 | Rigid CrystalPredictor + MP2 6-31G(d,p) DMA +FIT
SUCACB | C4 H6 O4 | 20 | Succinic Acid | Butan-1,4-dioic acid |  | SUCACB03, SUCACB07, SUCACB10, SUCACB19 | Rigid CrystalPredictor (1.x), DMACRYS (2.0.2) | Nizar Issa | 2012 | See Study_ID=10 | \CHEMISTRY_CPOSS\SuccinicAcidCocrystals\Succinic | planar | 0 | MP2/6-31G(d,p) | 0 |  |  | AA4897 | P212121 | 8 | 9.5944 | 15.3574 | 7.7049 | 90 | 90 | 90 | LATT -1; SYMM +X +1/2, -Y +1/2, -Z ; SYMM -X , +Y +1/2, -Z +1/2; SYMM -X +1/2, -Y , +Z +1/2 | 1.3818 | 0.6851 |  | -87.29 | -55.46 | -87.29 | 0 | 0 | 0 | 1 |  | 0 |  | 0 | Rigid CrystalPredictor + MP2 6-31G(d,p) DMA +FIT
SUCACB | C4 H6 O4 | 20 | Succinic Acid | Butan-1,4-dioic acid |  | SUCACB03, SUCACB07, SUCACB10, SUCACB19 | Rigid CrystalPredictor (1.x), DMACRYS (2.0.2) | Nizar Issa | 2012 | See Study_ID=10 | \CHEMISTRY_CPOSS\SuccinicAcidCocrystals\Succinic | planar | 0 | MP2/6-31G(d,p) | 0 |  |  | AA5633 | P-1 | 4 | 7.7111 | 9.7253 | 9.5926 | 65.803 | 96.903 | 111.402 | LATT 1 | 1.2847 | 0.6344 |  | -87.28 | -41.02 | -87.28 | 0 | 0 | 0 | 1 |  | 0 |  | 0 | Rigid CrystalPredictor + MP2 6-31G(d,p) DMA +FIT
SUCACB | C4 H6 O4 | 20 | Succinic Acid | Butan-1,4-dioic acid |  | SUCACB03, SUCACB07, SUCACB10, SUCACB19 | Rigid CrystalPredictor (1.x), DMACRYS (2.0.2) | Nizar Issa | 2012 | See Study_ID=10 | \CHEMISTRY_CPOSS\SuccinicAcidCocrystals\Succinic | planar | 0 | MP2/6-31G(d,p) | 0 |  |  | AA6611 | P21/n | 8 | 8.8288 | 17.8257 | 7.74 | 90 | 64.581 | 90 | LATT 1; SYMM -X +1/2, +Y +1/2, -Z +1/2 | 1.4259 | 0.7059 |  | -87.28 | -57.27 | -87.28 | 0 | 0 | 0 | 1 |  | 0 |  | 0 | Rigid CrystalPredictor + MP2 6-31G(d,p) DMA +FIT
SUCACB | C4 H6 O4 | 20 | Succinic Acid | Butan-1,4-dioic acid |  | SUCACB03, SUCACB07, SUCACB10, SUCACB19 | Rigid CrystalPredictor (1.x), DMACRYS (2.0.2) | Nizar Issa | 2012 | See Study_ID=10 | \CHEMISTRY_CPOSS\SuccinicAcidCocrystals\Succinic | planar | 0 | MP2/6-31G(d,p) | 0 |  |  | AA3760 | P-1 | 4 | 4.88 | 11.8776 | 10.4193 | 107.543 | 67.478 | 95.361 | LATT 1 | 1.475 | 0.7272 |  | -87.28 | -67.02 | -87.28 | 0 | 0 | 0 | 1 |  | 0 |  | 0 | Rigid CrystalPredictor + MP2 6-31G(d,p) DMA +FIT
SUCACB | C4 H6 O4 | 20 | Succinic Acid | Butan-1,4-dioic acid |  | SUCACB03, SUCACB07, SUCACB10, SUCACB19 | Rigid CrystalPredictor (1.x), DMACRYS (2.0.2) | Nizar Issa | 2012 | See Study_ID=10 | \CHEMISTRY_CPOSS\SuccinicAcidCocrystals\Succinic | planar | 0 | MP2/6-31G(d,p) | 0 |  |  | A441 | P21/a | 4 | 6.9741 | 5.2234 | 14.6539 | 90 | 82.104 | 90 | LATT 1; SYMM -X +1/2, +Y +1/2, -Z | 1.4834 | 0.7377 |  | -87.28 | -36.39 | -87.28 | 0 | 0 | 0 | 1 |  | 0 |  | 0 | Rigid CrystalPredictor + MP2 6-31G(d,p) DMA +FIT
SUCACB | C4 H6 O4 | 20 | Succinic Acid | Butan-1,4-dioic acid |  | SUCACB03, SUCACB07, SUCACB10, SUCACB19 | Rigid CrystalPredictor (1.x), DMACRYS (2.0.2) | Nizar Issa | 2012 | See Study_ID=10 | \CHEMISTRY_CPOSS\SuccinicAcidCocrystals\Succinic | planar | 0 | MP2/6-31G(d,p) | 0 |  |  | AA1192 | P21 | 4 | 6.5116 | 8.8373 | 10.4823 | 90 | 71.317 | 90 | LATT -1; SYMM -X , +Y +1/2, -Z | 1.3726 | 0.6815 |  | -87.27 | -57.36 | -87.27 | 0 | 0 | 0 | 1 |  | 0 |  | 0 | Rigid CrystalPredictor + MP2 6-31G(d,p) DMA +FIT
SUCACB | C4 H6 O4 | 20 | Succinic Acid | Butan-1,4-dioic acid |  | SUCACB03, SUCACB07, SUCACB10, SUCACB19 | Rigid CrystalPredictor (1.x), DMACRYS (2.0.2) | Nizar Issa | 2012 | See Study_ID=10 | \CHEMISTRY_CPOSS\SuccinicAcidCocrystals\Succinic | planar | 0 | MP2/6-31G(d,p) | 0 |  |  | AA4838 | P-1 | 4 | 5.6167 | 10.6583 | 10.4575 | 80.412 | 108.935 | 111.2 | LATT 1 | 1.423 | 0.7105 |  | -87.27 | -67.67 | -87.27 | 0 | 0 | 0 | 1 |  | 0 |  | 0 | Rigid CrystalPredictor + MP2 6-31G(d,p) DMA +FIT
SUCACB | C4 H6 O4 | 20 | Succinic Acid | Butan-1,4-dioic acid |  | SUCACB03, SUCACB07, SUCACB10, SUCACB19 | Rigid CrystalPredictor (1.x), DMACRYS (2.0.2) | Nizar Issa | 2012 | See Study_ID=10 | \CHEMISTRY_CPOSS\SuccinicAcidCocrystals\Succinic | planar | 0 | MP2/6-31G(d,p) | 0 |  |  | AA2597 | P21 | 4 | 5.3336 | 8.1798 | 11.8781 | 90 | 89.328 | 90 | LATT -1; SYMM -X , +Y +1/2, -Z | 1.5137 | 0.7527 |  | -87.27 | -73.8 | -87.27 | 0 | 0 | 0 | 1 |  | 0 |  | 0 | Rigid CrystalPredictor + MP2 6-31G(d,p) DMA +FIT
SUCACB | C4 H6 O4 | 20 | Succinic Acid | Butan-1,4-dioic acid |  | SUCACB03, SUCACB07, SUCACB10, SUCACB19 | Rigid CrystalPredictor (1.x), DMACRYS (2.0.2) | Nizar Issa | 2012 | See Study_ID=10 | \CHEMISTRY_CPOSS\SuccinicAcidCocrystals\Succinic | planar | 0 | MP2/6-31G(d,p) | 0 |  |  | AA6797 | P21/a | 8 | 7.3827 | 7.7129 | 93.5527 | 90 | 81.561 | 90 | LATT 1; SYMM -X +1/2, +Y +1/2, -Z | 0.2977 | 0.147 |  | -87.26 | -48.36 | -87.26 | 0 | 0 | 0 | 1 |  | 0 |  | 0 | Rigid CrystalPredictor + MP2 6-31G(d,p) DMA +FIT
SUCACB | C4 H6 O4 | 20 | Succinic Acid | Butan-1,4-dioic acid |  | SUCACB03, SUCACB07, SUCACB10, SUCACB19 | Rigid CrystalPredictor (1.x), DMACRYS (2.0.2) | Nizar Issa | 2012 | See Study_ID=10 | \CHEMISTRY_CPOSS\SuccinicAcidCocrystals\Succinic | planar | 0 | MP2/6-31G(d,p) | 0 |  |  | A476 | Pca21 | 4 | 13.4605 | 7.7004 | 5.5182 | 90 | 90 | 90 | LATT -1; SYMM -X , -Y , +Z +1/2; SYMM -X +1/2, +Y , +Z +1/2; SYMM +X +1/2, -Y , +Z | 1.3713 | 0.6751 |  | -87.25 | -22.32 | -87.25 | 0 | 0 | 0 | 1 |  | 0 |  | 0 | Rigid CrystalPredictor + MP2 6-31G(d,p) DMA +FIT
SUCACB | C4 H6 O4 | 20 | Succinic Acid | Butan-1,4-dioic acid |  | SUCACB03, SUCACB07, SUCACB10, SUCACB19 | Rigid CrystalPredictor (1.x), DMACRYS (2.0.2) | Nizar Issa | 2012 | See Study_ID=10 | \CHEMISTRY_CPOSS\SuccinicAcidCocrystals\Succinic | planar | 0 | MP2/6-31G(d,p) | 0 |  |  | AA2606 | P21/c | 8 | 4.9549 | 14.6056 | 15.1991 | 90 | 90 | 90 | LATT 1; SYMM -X , +Y +1/2, -Z +1/2 | 1.4262 | 0.6994 |  | -87.25 | -58.08 | -87.25 | 0 | 0 | 0 | 1 |  | 0 |  | 0 | Rigid CrystalPredictor + MP2 6-31G(d,p) DMA +FIT
SUCACB | C4 H6 O4 | 20 | Succinic Acid | Butan-1,4-dioic acid |  | SUCACB03, SUCACB07, SUCACB10, SUCACB19 | Rigid CrystalPredictor (1.x), DMACRYS (2.0.2) | Nizar Issa | 2012 | See Study_ID=10 | \CHEMISTRY_CPOSS\SuccinicAcidCocrystals\Succinic | planar | 0 | MP2/6-31G(d,p) | 0 |  |  | AA7044 | P21/c | 8 | 5.4706 | 28.0528 | 7.4096 | 90 | 107.885 | 90 | LATT 1; SYMM -X , +Y +1/2, -Z +1/2 | 1.4496 | 0.7148 |  | -87.25 | -56.23 | -87.25 | 0 | 0 | 0 | 1 |  | 0 |  | 0 | Rigid CrystalPredictor + MP2 6-31G(d,p) DMA +FIT
SUCACB | C4 H6 O4 | 20 | Succinic Acid | Butan-1,4-dioic acid |  | SUCACB03, SUCACB07, SUCACB10, SUCACB19 | Rigid CrystalPredictor (1.x), DMACRYS (2.0.2) | Nizar Issa | 2012 | See Study_ID=10 | \CHEMISTRY_CPOSS\SuccinicAcidCocrystals\Succinic | planar | 0 | MP2/6-31G(d,p) | 0 |  |  | AA3546 | P21/c | 8 | 7.7205 | 7.8863 | 18.1843 | 90 | 79.689 | 90 | LATT 1; SYMM -X , +Y +1/2, -Z +1/2 | 1.4401 | 0.7116 |  | -87.22 | -61.19 | -87.22 | 0 | 0 | 0 | 1 |  | 0 |  | 0 | Rigid CrystalPredictor + MP2 6-31G(d,p) DMA +FIT
SUCACB | C4 H6 O4 | 20 | Succinic Acid | Butan-1,4-dioic acid |  | SUCACB03, SUCACB07, SUCACB10, SUCACB19 | Rigid CrystalPredictor (1.x), DMACRYS (2.0.2) | Nizar Issa | 2012 | See Study_ID=10 | \CHEMISTRY_CPOSS\SuccinicAcidCocrystals\Succinic | planar | 0 | MP2/6-31G(d,p) | 0 |  |  | AA7070 | P21/n | 8 | 15.7015 | 7.7366 | 9.6756 | 90 | 87.411 | 90 | LATT 1; SYMM -X +1/2, +Y +1/2, -Z +1/2 | 1.336 | 0.6592 |  | -87.19 | -47.52 | -87.19 | 0 | 0 | 0 | 1 |  | 0 |  | 0 | Rigid CrystalPredictor + MP2 6-31G(d,p) DMA +FIT
SUCACB | C4 H6 O4 | 20 | Succinic Acid | Butan-1,4-dioic acid |  | SUCACB03, SUCACB07, SUCACB10, SUCACB19 | Rigid CrystalPredictor (1.x), DMACRYS (2.0.2) | Nizar Issa | 2012 | See Study_ID=10 | \CHEMISTRY_CPOSS\SuccinicAcidCocrystals\Succinic | planar | 0 | MP2/6-31G(d,p) | 0 |  |  | AA3798 | P21/a | 8 | 5.3685 | 27.7689 | 7.215 | 90 | 86.05 | 90 | LATT 1; SYMM -X +1/2, +Y +1/2, -Z | 1.462 | 0.7291 |  | -87.19 | -69.29 | -87.19 | 0 | 0 | 0 | 1 |  | 0 |  | 0 | Rigid CrystalPredictor + MP2 6-31G(d,p) DMA +FIT
SUCACB | C4 H6 O4 | 20 | Succinic Acid | Butan-1,4-dioic acid |  | SUCACB03, SUCACB07, SUCACB10, SUCACB19 | Rigid CrystalPredictor (1.x), DMACRYS (2.0.2) | Nizar Issa | 2012 | See Study_ID=10 | \CHEMISTRY_CPOSS\SuccinicAcidCocrystals\Succinic | planar | 0 | MP2/6-31G(d,p) | 0 |  |  | AA5982 | P21/a | 8 | 10.3315 | 13.9154 | 8.0573 | 90 | 67.402 | 90 | LATT 1; SYMM -X +1/2, +Y +1/2, -Z | 1.4668 | 0.7266 |  | -87.19 | -66.38 | -87.19 | 0 | 0 | 0 | 1 |  | 0 |  | 0 | Rigid CrystalPredictor + MP2 6-31G(d,p) DMA +FIT
SUCACB | C4 H6 O4 | 20 | Succinic Acid | Butan-1,4-dioic acid |  | SUCACB03, SUCACB07, SUCACB10, SUCACB19 | Rigid CrystalPredictor (1.x), DMACRYS (2.0.2) | Nizar Issa | 2012 | See Study_ID=10 | \CHEMISTRY_CPOSS\SuccinicAcidCocrystals\Succinic | planar | 0 | MP2/6-31G(d,p) | 0 |  |  | AA6658 | P21/c | 8 | 17.436 | 4.7609 | 15.413 | 90 | 117.213 | 90 | LATT 1; SYMM -X , +Y +1/2, -Z +1/2 | 1.3787 | 0.681 |  | -87.18 | -53.37 | -87.18 | 0 | 0 | 0 | 1 |  | 0 |  | 0 | Rigid CrystalPredictor + MP2 6-31G(d,p) DMA +FIT
SUCACB | C4 H6 O4 | 20 | Succinic Acid | Butan-1,4-dioic acid |  | SUCACB03, SUCACB07, SUCACB10, SUCACB19 | Rigid CrystalPredictor (1.x), DMACRYS (2.0.2) | Nizar Issa | 2012 | See Study_ID=10 | \CHEMISTRY_CPOSS\SuccinicAcidCocrystals\Succinic | planar | 0 | MP2/6-31G(d,p) | 0 |  |  | AA2086 | P21/c | 8 | 11.5958 | 11.5523 | 9.319 | 90 | 58.257 | 90 | LATT 1; SYMM -X , +Y +1/2, -Z +1/2 | 1.4777 | 0.7318 |  | -87.18 | -59.43 | -87.18 | 0 | 0 | 0 | 1 |  | 0 |  | 0 | Rigid CrystalPredictor + MP2 6-31G(d,p) DMA +FIT
SUCACB | C4 H6 O4 | 20 | Succinic Acid | Butan-1,4-dioic acid |  | SUCACB03, SUCACB07, SUCACB10, SUCACB19 | Rigid CrystalPredictor (1.x), DMACRYS (2.0.2) | Nizar Issa | 2012 | See Study_ID=10 | \CHEMISTRY_CPOSS\SuccinicAcidCocrystals\Succinic | planar | 0 | MP2/6-31G(d,p) | 0 |  |  | AA2650 | P21/n | 8 | 22.1699 | 6.4664 | 8.0895 | 90 | 75.189 | 90 | LATT 1; SYMM -X +1/2, +Y +1/2, -Z +1/2 | 1.3992 | 0.6934 |  | -87.17 | -55.68 | -87.17 | 0 | 0 | 0 | 1 |  | 0 |  | 0 | Rigid CrystalPredictor + MP2 6-31G(d,p) DMA +FIT
SUCACB | C4 H6 O4 | 20 | Succinic Acid | Butan-1,4-dioic acid |  | SUCACB03, SUCACB07, SUCACB10, SUCACB19 | Rigid CrystalPredictor (1.x), DMACRYS (2.0.2) | Nizar Issa | 2012 | See Study_ID=10 | \CHEMISTRY_CPOSS\SuccinicAcidCocrystals\Succinic | planar | 0 | MP2/6-31G(d,p) | 0 |  |  | AA1162 | P212121 | 8 | 5.0424 | 14.2758 | 15.064 | 90 | 90 | 90 | LATT -1; SYMM +X +1/2, -Y +1/2, -Z ; SYMM -X , +Y +1/2, -Z +1/2; SYMM -X +1/2, -Y , +Z +1/2 | 1.4467 | 0.7172 |  | -87.17 | -61.7 | -87.17 | 0 | 0 | 0 | 1 |  | 0 |  | 0 | Rigid CrystalPredictor + MP2 6-31G(d,p) DMA +FIT
SUCACB | C4 H6 O4 | 20 | Succinic Acid | Butan-1,4-dioic acid |  | SUCACB03, SUCACB07, SUCACB10, SUCACB19 | Rigid CrystalPredictor (1.x), DMACRYS (2.0.2) | Nizar Issa | 2012 | See Study_ID=10 | \CHEMISTRY_CPOSS\SuccinicAcidCocrystals\Succinic | planar | 0 | MP2/6-31G(d,p) | 0 |  |  | AA2343 | P21 | 4 | 9.4752 | 5.169 | 12.001 | 90 | 69.899 | 90 | LATT -1; SYMM -X , +Y +1/2, -Z | 1.421 | 0.7019 |  | -87.16 | -54.29 | -87.16 | 0 | 0 | 0 | 1 |  | 0 |  | 0 | Rigid CrystalPredictor + MP2 6-31G(d,p) DMA +FIT
SUCACB | C4 H6 O4 | 20 | Succinic Acid | Butan-1,4-dioic acid |  | SUCACB03, SUCACB07, SUCACB10, SUCACB19 | Rigid CrystalPredictor (1.x), DMACRYS (2.0.2) | Nizar Issa | 2012 | See Study_ID=10 | \CHEMISTRY_CPOSS\SuccinicAcidCocrystals\Succinic | planar | 0 | MP2/6-31G(d,p) | 0 |  |  | AA3720 | P212121 | 8 | 20.2342 | 6.9276 | 7.6899 | 90 | 90 | 90 | LATT -1; SYMM +X +1/2, -Y +1/2, -Z ; SYMM -X , +Y +1/2, -Z +1/2; SYMM -X +1/2, -Y , +Z +1/2 | 1.4553 | 0.7218 |  | -87.16 | -66.97 | -87.16 | 0 | 0 | 0 | 1 |  | 0 |  | 0 | Rigid CrystalPredictor + MP2 6-31G(d,p) DMA +FIT
SUCACB | C4 H6 O4 | 20 | Succinic Acid | Butan-1,4-dioic acid |  | SUCACB03, SUCACB07, SUCACB10, SUCACB19 | Rigid CrystalPredictor (1.x), DMACRYS (2.0.2) | Nizar Issa | 2012 | See Study_ID=10 | \CHEMISTRY_CPOSS\SuccinicAcidCocrystals\Succinic | planar | 0 | MP2/6-31G(d,p) | 0 |  |  | AA6208 | P21/c | 8 | 5.3018 | 30.1011 | 7.7299 | 90 | 70.285 | 90 | LATT 1; SYMM -X , +Y +1/2, -Z +1/2 | 1.3508 | 0.6616 |  | -87.15 | -46.79 | -87.15 | 0 | 0 | 0 | 1 |  | 0 |  | 0 | Rigid CrystalPredictor + MP2 6-31G(d,p) DMA +FIT
SUCACB | C4 H6 O4 | 20 | Succinic Acid | Butan-1,4-dioic acid |  | SUCACB03, SUCACB07, SUCACB10, SUCACB19 | Rigid CrystalPredictor (1.x), DMACRYS (2.0.2) | Nizar Issa | 2012 | See Study_ID=10 | \CHEMISTRY_CPOSS\SuccinicAcidCocrystals\Succinic | planar | 0 | MP2/6-31G(d,p) | 0 |  |  | AA2634 | P21/n | 8 | 5.5654 | 38.3218 | 5.1518 | 90 | 88.834 | 90 | LATT 1; SYMM -X +1/2, +Y +1/2, -Z +1/2 | 1.428 | 0.7057 |  | -87.14 | -62.12 | -87.14 | 0 | 0 | 0 | 1 |  | 0 |  | 0 | Rigid CrystalPredictor + MP2 6-31G(d,p) DMA +FIT
SUCACB | C4 H6 O4 | 20 | Succinic Acid | Butan-1,4-dioic acid |  | SUCACB03, SUCACB07, SUCACB10, SUCACB19 | Rigid CrystalPredictor (1.x), DMACRYS (2.0.2) | Nizar Issa | 2012 | See Study_ID=10 | \CHEMISTRY_CPOSS\SuccinicAcidCocrystals\Succinic | planar | 0 | MP2/6-31G(d,p) | 0 |  |  | A617 | Pbca | 8 | 18.4591 | 6.2952 | 9.3683 | 90 | 90 | 90 | LATT 1; SYMM +X +1/2, -Y +1/2, -Z ; SYMM -X , +Y +1/2, -Z +1/2; SYMM -X +1/2, -Y , +Z +1/2 | 1.441 | 0.7169 |  | -87.13 | -32.46 | -87.13 | 0 | 0 | 0 | 1 |  | 0 |  | 0 | Rigid CrystalPredictor + MP2 6-31G(d,p) DMA +FIT
SUCACB | C4 H6 O4 | 20 | Succinic Acid | Butan-1,4-dioic acid |  | SUCACB03, SUCACB07, SUCACB10, SUCACB19 | Rigid CrystalPredictor (1.x), DMACRYS (2.0.2) | Nizar Issa | 2012 | See Study_ID=10 | \CHEMISTRY_CPOSS\SuccinicAcidCocrystals\Succinic | planar | 0 | MP2/6-31G(d,p) | 0 |  |  | AA3782 | P21/c | 8 | 5.8139 | 15.5669 | 12.3892 | 90 | 75.854 | 90 | LATT 1; SYMM -X , +Y +1/2, -Z +1/2 | 1.4428 | 0.7176 |  | -87.13 | -63.52 | -87.13 | 0 | 0 | 0 | 1 |  | 0 |  | 0 | Rigid CrystalPredictor + MP2 6-31G(d,p) DMA +FIT
SUCACB | C4 H6 O4 | 20 | Succinic Acid | Butan-1,4-dioic acid |  | SUCACB03, SUCACB07, SUCACB10, SUCACB19 | Rigid CrystalPredictor (1.x), DMACRYS (2.0.2) | Nizar Issa | 2012 | See Study_ID=10 | \CHEMISTRY_CPOSS\SuccinicAcidCocrystals\Succinic | planar | 0 | MP2/6-31G(d,p) | 0 |  |  | A377 | C2/c | 4 | 14.3942 | 15.0407 | 5.0046 | 90 | 95.355 | 90 | LATT 7; SYMM -X , +Y , -Z +1/2 | 1.4542 | 0.7154 |  | -87.13 | -31.79 | -87.13 | 0 | 0 | 0 | 1 |  | 0 |  | 0 | Rigid CrystalPredictor + MP2 6-31G(d,p) DMA +FIT
SUCACB | C4 H6 O4 | 20 | Succinic Acid | Butan-1,4-dioic acid |  | SUCACB03, SUCACB07, SUCACB10, SUCACB19 | Rigid CrystalPredictor (1.x), DMACRYS (2.0.2) | Nizar Issa | 2012 | See Study_ID=10 | \CHEMISTRY_CPOSS\SuccinicAcidCocrystals\Succinic | planar | 0 | MP2/6-31G(d,p) | 0 |  |  | AA1485 | P21/c | 8 | 5.2317 | 5.5475 | 46.3556 | 90 | 54.122 | 90 | LATT 1; SYMM -X , +Y +1/2, -Z +1/2 | 1.439 | 0.7126 |  | -87.12 | -64.63 | -87.12 | 0 | 0 | 0 | 1 |  | 0 |  | 0 | Rigid CrystalPredictor + MP2 6-31G(d,p) DMA +FIT
SUCACB | C4 H6 O4 | 20 | Succinic Acid | Butan-1,4-dioic acid |  | SUCACB03, SUCACB07, SUCACB10, SUCACB19 | Rigid CrystalPredictor (1.x), DMACRYS (2.0.2) | Nizar Issa | 2012 | See Study_ID=10 | \CHEMISTRY_CPOSS\SuccinicAcidCocrystals\Succinic | planar | 0 | MP2/6-31G(d,p) | 0 |  |  | AA4707 | P212121 | 8 | 4.7858 | 5.8932 | 38.5564 | 90 | 90 | 90 | LATT -1; SYMM +X +1/2, -Y +1/2, -Z ; SYMM -X , +Y +1/2, -Z +1/2; SYMM -X +1/2, -Y , +Z +1/2 | 1.4426 | 0.7135 |  | -87.12 | -61.44 | -87.12 | 0 | 0 | 0 | 1 |  | 0 |  | 0 | Rigid CrystalPredictor + MP2 6-31G(d,p) DMA +FIT
SUCACB | C4 H6 O4 | 20 | Succinic Acid | Butan-1,4-dioic acid |  | SUCACB03, SUCACB07, SUCACB10, SUCACB19 | Rigid CrystalPredictor (1.x), DMACRYS (2.0.2) | Nizar Issa | 2012 | See Study_ID=10 | \CHEMISTRY_CPOSS\SuccinicAcidCocrystals\Succinic | planar | 0 | MP2/6-31G(d,p) | 0 |  |  | AA1636 | P21 | 4 | 11.3006 | 5.0082 | 9.6721 | 90 | 78.021 | 90 | LATT -1; SYMM -X , +Y +1/2, -Z | 1.4648 | 0.729 |  | -87.12 | -68.37 | -87.12 | 0 | 0 | 0 | 1 |  | 0 |  | 0 | Rigid CrystalPredictor + MP2 6-31G(d,p) DMA +FIT
SUCACB | C4 H6 O4 | 20 | Succinic Acid | Butan-1,4-dioic acid |  | SUCACB03, SUCACB07, SUCACB10, SUCACB19 | Rigid CrystalPredictor (1.x), DMACRYS (2.0.2) | Nizar Issa | 2012 | See Study_ID=10 | \CHEMISTRY_CPOSS\SuccinicAcidCocrystals\Succinic | planar | 0 | MP2/6-31G(d,p) | 0 |  |  | AA6878 | P21/c | 8 | 62.8705 | 7.7136 | 7.3623 | 90 | 119.918 | 90 | LATT 1; SYMM -X , +Y +1/2, -Z +1/2 | 0.5069 | 0.2501 |  | -87.1 | -48.49 | -87.1 | 0 | 0 | 0 | 1 |  | 0 |  | 0 | Rigid CrystalPredictor + MP2 6-31G(d,p) DMA +FIT
SUCACB | C4 H6 O4 | 20 | Succinic Acid | Butan-1,4-dioic acid |  | SUCACB03, SUCACB07, SUCACB10, SUCACB19 | Rigid CrystalPredictor (1.x), DMACRYS (2.0.2) | Nizar Issa | 2012 | See Study_ID=10 | \CHEMISTRY_CPOSS\SuccinicAcidCocrystals\Succinic | planar | 0 | MP2/6-31G(d,p) | 0 |  |  | AA5291 | P-1 | 4 | 7.7147 | 38.5495 | 5.2626 | 95.497 | 74.985 | 85.274 | LATT 1 | 0.5245 | 0.2591 |  | -87.1 | -41.12 | -87.1 | 0 | 0 | 0 | 1 |  | 0 |  | 0 | Rigid CrystalPredictor + MP2 6-31G(d,p) DMA +FIT
SUCACB | C4 H6 O4 | 20 | Succinic Acid | Butan-1,4-dioic acid |  | SUCACB03, SUCACB07, SUCACB10, SUCACB19 | Rigid CrystalPredictor (1.x), DMACRYS (2.0.2) | Nizar Issa | 2012 | See Study_ID=10 | \CHEMISTRY_CPOSS\SuccinicAcidCocrystals\Succinic | planar | 0 | MP2/6-31G(d,p) | 0 |  |  | AA5293 | P-1 | 4 | 7.7147 | 31.2807 | 5.2625 | 90.454 | 74.989 | 85.335 | LATT 1 | 0.6419 | 0.316 |  | -87.1 | -41.13 | -87.1 | 0 | 0 | 0 | 1 |  | 0 |  | 0 | Rigid CrystalPredictor + MP2 6-31G(d,p) DMA +FIT
SUCACB | C4 H6 O4 | 20 | Succinic Acid | Butan-1,4-dioic acid |  | SUCACB03, SUCACB07, SUCACB10, SUCACB19 | Rigid CrystalPredictor (1.x), DMACRYS (2.0.2) | Nizar Issa | 2012 | See Study_ID=10 | \CHEMISTRY_CPOSS\SuccinicAcidCocrystals\Succinic | planar | 0 | MP2/6-31G(d,p) | 0 |  |  | A366 | Pna21 | 4 | 19.7081 | 5.4307 | 5.3797 | 90 | 90 | 90 | LATT -1; SYMM -X , -Y , +Z +1/2; SYMM -X +1/2, +Y +1/2, +Z +1/2; SYMM +X +1/2, -Y +1/2, +Z | 1.3622 | 0.6721 |  | -87.1 | -26.05 | -87.1 | 0 | 0 | 0 | 1 |  | 0 |  | 0 | Rigid CrystalPredictor + MP2 6-31G(d,p) DMA +FIT
SUCACB | C4 H6 O4 | 20 | Succinic Acid | Butan-1,4-dioic acid |  | SUCACB03, SUCACB07, SUCACB10, SUCACB19 | Rigid CrystalPredictor (1.x), DMACRYS (2.0.2) | Nizar Issa | 2012 | See Study_ID=10 | \CHEMISTRY_CPOSS\SuccinicAcidCocrystals\Succinic | planar | 0 | MP2/6-31G(d,p) | 0 |  |  | AA4483 | P21/c | 8 | 18.4737 | 7.7167 | 7.6933 | 90 | 87.144 | 90 | LATT 1; SYMM -X , +Y +1/2, -Z +1/2 | 1.4321 | 0.7085 |  | -87.1 | -60.35 | -87.1 | 0 | 0 | 0 | 1 |  | 0 |  | 0 | Rigid CrystalPredictor + MP2 6-31G(d,p) DMA +FIT
SUCACB | C4 H6 O4 | 20 | Succinic Acid | Butan-1,4-dioic acid |  | SUCACB03, SUCACB07, SUCACB10, SUCACB19 | Rigid CrystalPredictor (1.x), DMACRYS (2.0.2) | Nizar Issa | 2012 | See Study_ID=10 | \CHEMISTRY_CPOSS\SuccinicAcidCocrystals\Succinic | planar | 0 | MP2/6-31G(d,p) | 0 |  |  | AA2240 | P-1 | 4 | 18.0661 | 5.6513 | 5.262 | 90.078 | 89.052 | 90.984 | LATT 1 | 1.4604 | 0.7255 |  | -87.1 | -67.19 | -87.1 | 0 | 0 | 0 | 1 |  | 0 |  | 0 | Rigid CrystalPredictor + MP2 6-31G(d,p) DMA +FIT
SUCACB | C4 H6 O4 | 20 | Succinic Acid | Butan-1,4-dioic acid |  | SUCACB03, SUCACB07, SUCACB10, SUCACB19 | Rigid CrystalPredictor (1.x), DMACRYS (2.0.2) | Nizar Issa | 2012 | See Study_ID=10 | \CHEMISTRY_CPOSS\SuccinicAcidCocrystals\Succinic | planar | 0 | MP2/6-31G(d,p) | 0 |  |  | AA4241 | P21/c | 8 | 5.2813 | 37.4063 | 5.3981 | 90 | 87.215 | 90 | LATT 1; SYMM -X , +Y +1/2, -Z +1/2 | 1.4728 | 0.7333 |  | -87.1 | -68.97 | -87.1 | 0 | 0 | 0 | 1 |  | 0 |  | 0 | Rigid CrystalPredictor + MP2 6-31G(d,p) DMA +FIT
SUCACB | C4 H6 O4 | 20 | Succinic Acid | Butan-1,4-dioic acid |  | SUCACB03, SUCACB07, SUCACB10, SUCACB19 | Rigid CrystalPredictor (1.x), DMACRYS (2.0.2) | Nizar Issa | 2012 | See Study_ID=10 | \CHEMISTRY_CPOSS\SuccinicAcidCocrystals\Succinic | planar | 0 | MP2/6-31G(d,p) | 0 |  |  | AA5322 | P-1 | 4 | 5.2644 | 66.2543 | 8.141 | 109.344 | 113.71 | 63.004 | LATT 1 | 0.3444 | 0.1701 |  | -87.09 | -40.75 | -87.09 | 0 | 0 | 0 | 1 |  | 0 |  | 0 | Rigid CrystalPredictor + MP2 6-31G(d,p) DMA +FIT
SUCACB | C4 H6 O4 | 20 | Succinic Acid | Butan-1,4-dioic acid |  | SUCACB03, SUCACB07, SUCACB10, SUCACB19 | Rigid CrystalPredictor (1.x), DMACRYS (2.0.2) | Nizar Issa | 2012 | See Study_ID=10 | \CHEMISTRY_CPOSS\SuccinicAcidCocrystals\Succinic | planar | 0 | MP2/6-31G(d,p) | 0 |  |  | AA6411 | P-1 | 4 | 7.7426 | 47.8467 | 4.8345 | 92.427 | 71.682 | 96.058 | LATT 1 | 0.4639 | 0.2295 |  | -87.09 | -46.66 | -87.09 | 0 | 0 | 0 | 1 |  | 0 |  | 0 | Rigid CrystalPredictor + MP2 6-31G(d,p) DMA +FIT
SUCACB | C4 H6 O4 | 20 | Succinic Acid | Butan-1,4-dioic acid |  | SUCACB03, SUCACB07, SUCACB10, SUCACB19 | Rigid CrystalPredictor (1.x), DMACRYS (2.0.2) | Nizar Issa | 2012 | See Study_ID=10 | \CHEMISTRY_CPOSS\SuccinicAcidCocrystals\Succinic | planar | 0 | MP2/6-31G(d,p) | 0 |  |  | AA1679 | P21/c | 8 | 5.2618 | 5.6286 | 36.5837 | 90 | 87.517 | 90 | LATT 1; SYMM -X , +Y +1/2, -Z +1/2 | 1.4492 | 0.7201 |  | -87.08 | -66.95 | -87.08 | 0 | 0 | 0 | 1 |  | 0 |  | 0 | Rigid CrystalPredictor + MP2 6-31G(d,p) DMA +FIT
SUCACB | C4 H6 O4 | 20 | Succinic Acid | Butan-1,4-dioic acid |  | SUCACB03, SUCACB07, SUCACB10, SUCACB19 | Rigid CrystalPredictor (1.x), DMACRYS (2.0.2) | Nizar Issa | 2012 | See Study_ID=10 | \CHEMISTRY_CPOSS\SuccinicAcidCocrystals\Succinic | planar | 0 | MP2/6-31G(d,p) | 0 |  |  | AA3356 | P21/a | 8 | 17.6869 | 7.741 | 8.0015 | 90 | 78.273 | 90 | LATT 1; SYMM -X +1/2, +Y +1/2, -Z | 1.4625 | 0.7235 |  | -87.08 | -62.91 | -87.08 | 0 | 0 | 0 | 1 |  | 0 |  | 0 | Rigid CrystalPredictor + MP2 6-31G(d,p) DMA +FIT
SUCACB | C4 H6 O4 | 20 | Succinic Acid | Butan-1,4-dioic acid |  | SUCACB03, SUCACB07, SUCACB10, SUCACB19 | Rigid CrystalPredictor (1.x), DMACRYS (2.0.2) | Nizar Issa | 2012 | See Study_ID=10 | \CHEMISTRY_CPOSS\SuccinicAcidCocrystals\Succinic | planar | 0 | MP2/6-31G(d,p) | 0 |  |  | AA5287 | P21/c | 8 | 5.2072 | 40.3713 | 5.1209 | 90 | 84.099 | 90 | LATT 1; SYMM -X , +Y +1/2, -Z +1/2 | 1.465 | 0.7279 |  | -87.07 | -71.65 | -87.07 | 0 | 0 | 0 | 1 |  | 0 |  | 0 | Rigid CrystalPredictor + MP2 6-31G(d,p) DMA +FIT
SUCACB | C4 H6 O4 | 20 | Succinic Acid | Butan-1,4-dioic acid |  | SUCACB03, SUCACB07, SUCACB10, SUCACB19 | Rigid CrystalPredictor (1.x), DMACRYS (2.0.2) | Nizar Issa | 2012 | See Study_ID=10 | \CHEMISTRY_CPOSS\SuccinicAcidCocrystals\Succinic | planar | 0 | MP2/6-31G(d,p) | 0 |  |  | AA4378 | P212121 | 8 | 8.5071 | 7.7429 | 16.2469 | 90 | 90 | 90 | LATT -1; SYMM +X +1/2, -Y +1/2, -Z ; SYMM -X , +Y +1/2, -Z +1/2; SYMM -X +1/2, -Y , +Z +1/2 | 1.4658 | 0.7268 |  | -87.07 | -66.62 | -87.07 | 0 | 0 | 0 | 1 |  | 0 |  | 0 | Rigid CrystalPredictor + MP2 6-31G(d,p) DMA +FIT
SUCACB | C4 H6 O4 | 20 | Succinic Acid | Butan-1,4-dioic acid |  | SUCACB03, SUCACB07, SUCACB10, SUCACB19 | Rigid CrystalPredictor (1.x), DMACRYS (2.0.2) | Nizar Issa | 2012 | See Study_ID=10 | \CHEMISTRY_CPOSS\SuccinicAcidCocrystals\Succinic | planar | 0 | MP2/6-31G(d,p) | 0 |  |  | A290 | Pbca | 8 | 10.3371 | 14.0387 | 7.6359 | 90 | 90 | 90 | LATT 1; SYMM +X +1/2, -Y +1/2, -Z ; SYMM -X , +Y +1/2, -Z +1/2; SYMM -X +1/2, -Y , +Z +1/2 | 1.4157 | 0.6998 |  | -87.06 | -31.07 | -87.06 | 0 | 0 | 0 | 1 |  | 0 |  | 0 | Rigid CrystalPredictor + MP2 6-31G(d,p) DMA +FIT
SUCACB | C4 H6 O4 | 20 | Succinic Acid | Butan-1,4-dioic acid |  | SUCACB03, SUCACB07, SUCACB10, SUCACB19 | Rigid CrystalPredictor (1.x), DMACRYS (2.0.2) | Nizar Issa | 2012 | See Study_ID=10 | \CHEMISTRY_CPOSS\SuccinicAcidCocrystals\Succinic | planar | 0 | MP2/6-31G(d,p) | 0 |  |  | AA3669 | P21/c | 8 | 7.9015 | 7.6985 | 19.2129 | 90 | 71.283 | 90 | LATT 1; SYMM -X , +Y +1/2, -Z +1/2 | 1.4172 | 0.7066 |  | -87.06 | -61.35 | -87.06 | 0 | 0 | 0 | 1 |  | 0 |  | 0 | Rigid CrystalPredictor + MP2 6-31G(d,p) DMA +FIT
SUCACB | C4 H6 O4 | 20 | Succinic Acid | Butan-1,4-dioic acid |  | SUCACB03, SUCACB07, SUCACB10, SUCACB19 | Rigid CrystalPredictor (1.x), DMACRYS (2.0.2) | Nizar Issa | 2012 | See Study_ID=10 | \CHEMISTRY_CPOSS\SuccinicAcidCocrystals\Succinic | planar | 0 | MP2/6-31G(d,p) | 0 |  |  | AA6675 | P21/c | 8 | 10.3869 | 11.4288 | 9.578 | 90 | 75.25 | 90 | LATT 1; SYMM -X , +Y +1/2, -Z +1/2 | 1.4267 | 0.7066 |  | -87.06 | -54.29 | -87.06 | 0 | 0 | 0 | 1 |  | 0 |  | 0 | Rigid CrystalPredictor + MP2 6-31G(d,p) DMA +FIT
SUCACB | C4 H6 O4 | 20 | Succinic Acid | Butan-1,4-dioic acid |  | SUCACB03, SUCACB07, SUCACB10, SUCACB19 | Rigid CrystalPredictor (1.x), DMACRYS (2.0.2) | Nizar Issa | 2012 | See Study_ID=10 | \CHEMISTRY_CPOSS\SuccinicAcidCocrystals\Succinic | planar | 0 | MP2/6-31G(d,p) | 0 |  |  | AA749 | P21/c | 8 | 5.3976 | 5.1509 | 38.2598 | 90 | 98.926 | 90 | LATT 1; SYMM -X , +Y +1/2, -Z +1/2 | 1.4929 | 0.7418 |  | -87.06 | -71.34 | -87.06 | 0 | 0 | 0 | 1 |  | 0 |  | 0 | Rigid CrystalPredictor + MP2 6-31G(d,p) DMA +FIT
SUCACB | C4 H6 O4 | 20 | Succinic Acid | Butan-1,4-dioic acid |  | SUCACB03, SUCACB07, SUCACB10, SUCACB19 | Rigid CrystalPredictor (1.x), DMACRYS (2.0.2) | Nizar Issa | 2012 | See Study_ID=10 | \CHEMISTRY_CPOSS\SuccinicAcidCocrystals\Succinic | planar | 0 | MP2/6-31G(d,p) | 0 |  |  | AA2084 | P21/n | 8 | 19.1229 | 7.0157 | 7.7509 | 90 | 86.168 | 90 | LATT 1; SYMM -X +1/2, +Y +1/2, -Z +1/2 | 1.512 | 0.7517 |  | -87.06 | -73.95 | -87.06 | 0 | 0 | 0 | 1 |  | 0 |  | 0 | Rigid CrystalPredictor + MP2 6-31G(d,p) DMA +FIT
SUCACB | C4 H6 O4 | 20 | Succinic Acid | Butan-1,4-dioic acid |  | SUCACB03, SUCACB07, SUCACB10, SUCACB19 | Rigid CrystalPredictor (1.x), DMACRYS (2.0.2) | Nizar Issa | 2012 | See Study_ID=10 | \CHEMISTRY_CPOSS\SuccinicAcidCocrystals\Succinic | planar | 0 | MP2/6-31G(d,p) | 0 |  |  | AA4923 | P212121 | 8 | 10.837 | 13.9046 | 7.7242 | 90 | 90 | 90 | LATT -1; SYMM +X +1/2, -Y +1/2, -Z ; SYMM -X , +Y +1/2, -Z +1/2; SYMM -X +1/2, -Y , +Z +1/2 | 1.3478 | 0.6652 |  | -87.05 | -46.36 | -87.05 | 0 | 0 | 0 | 1 |  | 0 |  | 0 | Rigid CrystalPredictor + MP2 6-31G(d,p) DMA +FIT
SUCACB | C4 H6 O4 | 20 | Succinic Acid | Butan-1,4-dioic acid |  | SUCACB03, SUCACB07, SUCACB10, SUCACB19 | Rigid CrystalPredictor (1.x), DMACRYS (2.0.2) | Nizar Issa | 2012 | See Study_ID=10 | \CHEMISTRY_CPOSS\SuccinicAcidCocrystals\Succinic | planar | 0 | MP2/6-31G(d,p) | 0 |  |  | AA3992 | P21/c | 8 | 4.9779 | 34.8112 | 6.2648 | 90 | 85.842 | 90 | LATT 1; SYMM -X , +Y +1/2, -Z +1/2 | 1.4488 | 0.7184 |  | -87.05 | -60.29 | -87.05 | 0 | 0 | 0 | 1 |  | 0 |  | 0 | Rigid CrystalPredictor + MP2 6-31G(d,p) DMA +FIT
SUCACB | C4 H6 O4 | 20 | Succinic Acid | Butan-1,4-dioic acid |  | SUCACB03, SUCACB07, SUCACB10, SUCACB19 | Rigid CrystalPredictor (1.x), DMACRYS (2.0.2) | Nizar Issa | 2012 | See Study_ID=10 | \CHEMISTRY_CPOSS\SuccinicAcidCocrystals\Succinic | planar | 0 | MP2/6-31G(d,p) | 0 |  |  | AA4074 | P21/a | 8 | 9.8653 | 5.3553 | 20.0282 | 90 | 85.868 | 90 | LATT 1; SYMM -X +1/2, +Y +1/2, -Z | 1.4864 | 0.7342 |  | -87.05 | -64.39 | -87.05 | 0 | 0 | 0 | 1 |  | 0 |  | 0 | Rigid CrystalPredictor + MP2 6-31G(d,p) DMA +FIT
SUCACB | C4 H6 O4 | 20 | Succinic Acid | Butan-1,4-dioic acid |  | SUCACB03, SUCACB07, SUCACB10, SUCACB19 | Rigid CrystalPredictor (1.x), DMACRYS (2.0.2) | Nizar Issa | 2012 | See Study_ID=10 | \CHEMISTRY_CPOSS\SuccinicAcidCocrystals\Succinic | planar | 0 | MP2/6-31G(d,p) | 0 |  |  | AA3581 | P212121 | 8 | 5.2868 | 5.552 | 66.7032 | 90 | 90 | 90 | LATT -1; SYMM +X +1/2, -Y +1/2, -Z ; SYMM -X , +Y +1/2, -Z +1/2; SYMM -X +1/2, -Y , +Z +1/2 | 0.8012 | 0.3961 |  | -87.04 | -48.21 | -87.04 | 0 | 0 | 0 | 1 |  | 0 |  | 0 | Rigid CrystalPredictor + MP2 6-31G(d,p) DMA +FIT
SUCACB | C4 H6 O4 | 20 | Succinic Acid | Butan-1,4-dioic acid |  | SUCACB03, SUCACB07, SUCACB10, SUCACB19 | Rigid CrystalPredictor (1.x), DMACRYS (2.0.2) | Nizar Issa | 2012 | See Study_ID=10 | \CHEMISTRY_CPOSS\SuccinicAcidCocrystals\Succinic | planar | 0 | MP2/6-31G(d,p) | 0 |  |  | A200 | Pbca | 8 | 5.1894 | 12.5146 | 16.8703 | 90 | 90 | 90 | LATT 1; SYMM +X +1/2, -Y +1/2, -Z ; SYMM -X , +Y +1/2, -Z +1/2; SYMM -X +1/2, -Y , +Z +1/2 | 1.4318 | 0.7113 |  | -87.04 | -32.97 | -87.04 | 0 | 0 | 0 | 1 |  | 0 |  | 0 | Rigid CrystalPredictor + MP2 6-31G(d,p) DMA +FIT
SUCACB | C4 H6 O4 | 20 | Succinic Acid | Butan-1,4-dioic acid |  | SUCACB03, SUCACB07, SUCACB10, SUCACB19 | Rigid CrystalPredictor (1.x), DMACRYS (2.0.2) | Nizar Issa | 2012 | See Study_ID=10 | \CHEMISTRY_CPOSS\SuccinicAcidCocrystals\Succinic | planar | 0 | MP2/6-31G(d,p) | 0 |  |  | A130 | C2/c | 4 | 12.4135 | 14.8819 | 6.7312 | 90 | 119.422 | 90 | LATT 7; SYMM -X , +Y , -Z +1/2 | 1.4483 | 0.7183 |  | -87.04 | -32.79 | -87.04 | 0 | 0 | 0 | 1 |  | 0 |  | 0 | Rigid CrystalPredictor + MP2 6-31G(d,p) DMA +FIT
SUCACB | C4 H6 O4 | 20 | Succinic Acid | Butan-1,4-dioic acid |  | SUCACB03, SUCACB07, SUCACB10, SUCACB19 | Rigid CrystalPredictor (1.x), DMACRYS (2.0.2) | Nizar Issa | 2012 | See Study_ID=10 | \CHEMISTRY_CPOSS\SuccinicAcidCocrystals\Succinic | planar | 0 | MP2/6-31G(d,p) | 0 |  |  | AA4101 | P21/c | 8 | 7.7011 | 5.2831 | 32.4516 | 90 | 55.002 | 90 | LATT 1; SYMM -X , +Y +1/2, -Z +1/2 | 1.4504 | 0.7177 |  | -87.04 | -64.79 | -87.04 | 0 | 0 | 0 | 1 |  | 0 |  | 0 | Rigid CrystalPredictor + MP2 6-31G(d,p) DMA +FIT
SUCACB | C4 H6 O4 | 20 | Succinic Acid | Butan-1,4-dioic acid |  | SUCACB03, SUCACB07, SUCACB10, SUCACB19 | Rigid CrystalPredictor (1.x), DMACRYS (2.0.2) | Nizar Issa | 2012 | See Study_ID=10 | \CHEMISTRY_CPOSS\SuccinicAcidCocrystals\Succinic | planar | 0 | MP2/6-31G(d,p) | 0 |  |  | AA3390 | P212121 | 8 | 13.3055 | 7.6476 | 10.5926 | 90 | 90 | 90 | LATT -1; SYMM +X +1/2, -Y +1/2, -Z ; SYMM -X , +Y +1/2, -Z +1/2; SYMM -X +1/2, -Y , +Z +1/2 | 1.4554 | 0.7248 |  | -87.04 | -68.83 | -87.04 | 0 | 0 | 0 | 1 |  | 0 |  | 0 | Rigid CrystalPredictor + MP2 6-31G(d,p) DMA +FIT
SUCACB | C4 H6 O4 | 20 | Succinic Acid | Butan-1,4-dioic acid |  | SUCACB03, SUCACB07, SUCACB10, SUCACB19 | Rigid CrystalPredictor (1.x), DMACRYS (2.0.2) | Nizar Issa | 2012 | See Study_ID=10 | \CHEMISTRY_CPOSS\SuccinicAcidCocrystals\Succinic | planar | 0 | MP2/6-31G(d,p) | 0 |  |  | A831 | P-1 | 2 | 34.4854 | 5.26 | 5.1116 | 84.097 | 85.872 | 88.443 | LATT 1 | 0.4264 | 0.211 |  | -87.03 | -21.75 | -87.03 | 0 | 0 | 0 | 1 |  | 0 |  | 0 | Rigid CrystalPredictor + MP2 6-31G(d,p) DMA +FIT
SUCACB | C4 H6 O4 | 20 | Succinic Acid | Butan-1,4-dioic acid |  | SUCACB03, SUCACB07, SUCACB10, SUCACB19 | Rigid CrystalPredictor (1.x), DMACRYS (2.0.2) | Nizar Issa | 2012 | See Study_ID=10 | \CHEMISTRY_CPOSS\SuccinicAcidCocrystals\Succinic | planar | 0 | MP2/6-31G(d,p) | 0 |  |  | AA5047 | P21/c | 8 | 29.6298 | 4.8654 | 7.4808 | 90 | 85.532 | 90 | LATT 1; SYMM -X , +Y +1/2, -Z +1/2 | 1.4591 | 0.7242 |  | -87.03 | -67.09 | -87.03 | 0 | 0 | 0 | 1 |  | 0 |  | 0 | Rigid CrystalPredictor + MP2 6-31G(d,p) DMA +FIT
SUCACB | C4 H6 O4 | 20 | Succinic Acid | Butan-1,4-dioic acid |  | SUCACB03, SUCACB07, SUCACB10, SUCACB19 | Rigid CrystalPredictor (1.x), DMACRYS (2.0.2) | Nizar Issa | 2012 | See Study_ID=10 | \CHEMISTRY_CPOSS\SuccinicAcidCocrystals\Succinic | planar | 0 | MP2/6-31G(d,p) | 0 |  |  | A819 | P-1 | 2 | 5.1116 | 5.2599 | 87.8075 | 84.55 | 125.345 | 84.095 | LATT 1 | 0.2086 | 0.1036 |  | -87.02 | -21.75 | -87.02 | 0 | 0 | 0 | 1 |  | 0 |  | 0 | Rigid CrystalPredictor + MP2 6-31G(d,p) DMA +FIT
SUCACB | C4 H6 O4 | 20 | Succinic Acid | Butan-1,4-dioic acid |  | SUCACB03, SUCACB07, SUCACB10, SUCACB19 | Rigid CrystalPredictor (1.x), DMACRYS (2.0.2) | Nizar Issa | 2012 | See Study_ID=10 | \CHEMISTRY_CPOSS\SuccinicAcidCocrystals\Succinic | planar | 0 | MP2/6-31G(d,p) | 0 |  |  | A828 | P-1 | 2 | 5.2594 | 5.1148 | 45.9753 | 88.017 | 95.673 | 84.112 | LATT 1 | 0.3207 | 0.1592 |  | -87.02 | -21.9 | -87.02 | 0 | 0 | 0 | 1 |  | 0 |  | 0 | Rigid CrystalPredictor + MP2 6-31G(d,p) DMA +FIT
SUCACB | C4 H6 O4 | 20 | Succinic Acid | Butan-1,4-dioic acid |  | SUCACB03, SUCACB07, SUCACB10, SUCACB19 | Rigid CrystalPredictor (1.x), DMACRYS (2.0.2) | Nizar Issa | 2012 | See Study_ID=10 | \CHEMISTRY_CPOSS\SuccinicAcidCocrystals\Succinic | planar | 0 | MP2/6-31G(d,p) | 0 |  |  | A845 | P-1 | 2 | 5.1125 | 5.2596 | 25.7785 | 85.449 | 83.209 | 95.899 | LATT 1 | 0.5753 | 0.2841 |  | -87.02 | -21.76 | -87.02 | 0 | 0 | 0 | 1 |  | 0 |  | 0 | Rigid CrystalPredictor + MP2 6-31G(d,p) DMA +FIT
SUCACB | C4 H6 O4 | 20 | Succinic Acid | Butan-1,4-dioic acid |  | SUCACB03, SUCACB07, SUCACB10, SUCACB19 | Rigid CrystalPredictor (1.x), DMACRYS (2.0.2) | Nizar Issa | 2012 | See Study_ID=10 | \CHEMISTRY_CPOSS\SuccinicAcidCocrystals\Succinic | planar | 0 | MP2/6-31G(d,p) | 0 |  |  | A496 | Pca21 | 4 | 9.4214 | 6.2504 | 9.0039 | 90 | 90 | 90 | LATT -1; SYMM -X , -Y , +Z +1/2; SYMM -X +1/2, +Y , +Z +1/2; SYMM +X +1/2, -Y , +Z | 1.4793 | 0.7359 |  | -87.02 | -32.56 | -87.02 | 0 | 0 | 0 | 1 |  | 0 |  | 0 | Rigid CrystalPredictor + MP2 6-31G(d,p) DMA +FIT
SUCACB | C4 H6 O4 | 20 | Succinic Acid | Butan-1,4-dioic acid |  | SUCACB03, SUCACB07, SUCACB10, SUCACB19 | Rigid CrystalPredictor (1.x), DMACRYS (2.0.2) | Nizar Issa | 2012 | See Study_ID=10 | \CHEMISTRY_CPOSS\SuccinicAcidCocrystals\Succinic | planar | 0 | MP2/6-31G(d,p) | 0 |  |  | AA2415 | P21/n | 8 | 5.1646 | 37.8413 | 5.4789 | 90 | 86.962 | 90 | LATT 1; SYMM -X +1/2, +Y +1/2, -Z +1/2 | 1.4671 | 0.7287 |  | -87.01 | -68.56 | -87.01 | 0 | 0 | 0 | 1 |  | 0 |  | 0 | Rigid CrystalPredictor + MP2 6-31G(d,p) DMA +FIT
SUCACB | C4 H6 O4 | 20 | Succinic Acid | Butan-1,4-dioic acid |  | SUCACB03, SUCACB07, SUCACB10, SUCACB19 | Rigid CrystalPredictor (1.x), DMACRYS (2.0.2) | Nizar Issa | 2012 | See Study_ID=10 | \CHEMISTRY_CPOSS\SuccinicAcidCocrystals\Succinic | planar | 0 | MP2/6-31G(d,p) | 0 |  |  | AA4403 | P21 | 4 | 7.7721 | 14.3895 | 5.3302 | 90 | 69.736 | 90 | LATT -1; SYMM -X , +Y +1/2, -Z | 1.4026 | 0.6942 |  | -87 | -52.02 | -87 | 0 | 0 | 0 | 1 |  | 0 |  | 0 | Rigid CrystalPredictor + MP2 6-31G(d,p) DMA +FIT
SUCACB | C4 H6 O4 | 20 | Succinic Acid | Butan-1,4-dioic acid |  | SUCACB03, SUCACB07, SUCACB10, SUCACB19 | Rigid CrystalPredictor (1.x), DMACRYS (2.0.2) | Nizar Issa | 2012 | See Study_ID=10 | \CHEMISTRY_CPOSS\SuccinicAcidCocrystals\Succinic | planar | 0 | MP2/6-31G(d,p) | 0 |  |  | AA3463 | P21/c | 8 | 20.2722 | 5.3292 | 9.9866 | 90 | 87.106 | 90 | LATT 1; SYMM -X , +Y +1/2, -Z +1/2 | 1.4558 | 0.7214 |  | -87 | -63.13 | -87 | 0 | 0 | 0 | 1 |  | 0 |  | 0 | Rigid CrystalPredictor + MP2 6-31G(d,p) DMA +FIT
SUCACB | C4 H6 O4 | 20 | Succinic Acid | Butan-1,4-dioic acid |  | SUCACB03, SUCACB07, SUCACB10, SUCACB19 | Rigid CrystalPredictor (1.x), DMACRYS (2.0.2) | Nizar Issa | 2012 | See Study_ID=10 | \CHEMISTRY_CPOSS\SuccinicAcidCocrystals\Succinic | planar | 0 | MP2/6-31G(d,p) | 0 |  |  | AA5889 | P21/c | 8 | 6.8642 | 22.2876 | 7.7107 | 90 | 89.093 | 90 | LATT 1; SYMM -X , +Y +1/2, -Z +1/2 | 1.33 | 0.6585 |  | -86.99 | -55.36 | -86.99 | 0 | 0 | 0 | 1 |  | 0 |  | 0 | Rigid CrystalPredictor + MP2 6-31G(d,p) DMA +FIT
SUCACB | C4 H6 O4 | 20 | Succinic Acid | Butan-1,4-dioic acid |  | SUCACB03, SUCACB07, SUCACB10, SUCACB19 | Rigid CrystalPredictor (1.x), DMACRYS (2.0.2) | Nizar Issa | 2012 | See Study_ID=10 | \CHEMISTRY_CPOSS\SuccinicAcidCocrystals\Succinic | planar | 0 | MP2/6-31G(d,p) | 0 |  |  | AA1144 | P21/n | 8 | 4.9603 | 39.6958 | 5.3932 | 90 | 84.414 | 90 | LATT 1; SYMM -X +1/2, +Y +1/2, -Z +1/2 | 1.4843 | 0.7352 |  | -86.99 | -70.26 | -86.99 | 0 | 0 | 0 | 1 |  | 0 |  | 0 | Rigid CrystalPredictor + MP2 6-31G(d,p) DMA +FIT
SUCACB | C4 H6 O4 | 20 | Succinic Acid | Butan-1,4-dioic acid |  | SUCACB03, SUCACB07, SUCACB10, SUCACB19 | Rigid CrystalPredictor (1.x), DMACRYS (2.0.2) | Nizar Issa | 2012 | See Study_ID=10 | \CHEMISTRY_CPOSS\SuccinicAcidCocrystals\Succinic | planar | 0 | MP2/6-31G(d,p) | 0 |  |  | AA2826 | P21/c | 8 | 20.5052 | 4.9593 | 10.1626 | 90 | 80.984 | 90 | LATT 1; SYMM -X , +Y +1/2, -Z +1/2 | 1.5369 | 0.7653 |  | -86.99 | -77.87 | -86.99 | 0 | 0 | 0 | 1 |  | 0 |  | 0 | Rigid CrystalPredictor + MP2 6-31G(d,p) DMA +FIT
SUCACB | C4 H6 O4 | 20 | Succinic Acid | Butan-1,4-dioic acid |  | SUCACB03, SUCACB07, SUCACB10, SUCACB19 | Rigid CrystalPredictor (1.x), DMACRYS (2.0.2) | Nizar Issa | 2012 | See Study_ID=10 | \CHEMISTRY_CPOSS\SuccinicAcidCocrystals\Succinic | planar | 0 | MP2/6-31G(d,p) | 0 |  |  | AA879 | P212121 | 8 | 37.216 | 5.1915 | 5.4659 | 90 | 90 | 90 | LATT -1; SYMM +X +1/2, -Y +1/2, -Z ; SYMM -X , +Y +1/2, -Z +1/2; SYMM -X +1/2, -Y , +Z +1/2 | 1.4855 | 0.7389 |  | -86.98 | -76.25 | -86.98 | 0 | 0 | 0 | 1 |  | 0 |  | 0 | Rigid CrystalPredictor + MP2 6-31G(d,p) DMA +FIT
SUCACB | C4 H6 O4 | 20 | Succinic Acid | Butan-1,4-dioic acid |  | SUCACB03, SUCACB07, SUCACB10, SUCACB19 | Rigid CrystalPredictor (1.x), DMACRYS (2.0.2) | Nizar Issa | 2012 | See Study_ID=10 | \CHEMISTRY_CPOSS\SuccinicAcidCocrystals\Succinic | planar | 0 | MP2/6-31G(d,p) | 0 |  |  | A771 | P-1 | 2 | 5.2624 | 5.1118 | 21.2378 | 78.617 | 87.242 | 95.875 | LATT 1 | 0.7057 | 0.3467 |  | -86.97 | -21.75 | -86.97 | 0 | 0 | 0 | 1 |  | 0 |  | 0 | Rigid CrystalPredictor + MP2 6-31G(d,p) DMA +FIT
SUCACB | C4 H6 O4 | 20 | Succinic Acid | Butan-1,4-dioic acid |  | SUCACB03, SUCACB07, SUCACB10, SUCACB19 | Rigid CrystalPredictor (1.x), DMACRYS (2.0.2) | Nizar Issa | 2012 | See Study_ID=10 | \CHEMISTRY_CPOSS\SuccinicAcidCocrystals\Succinic | planar | 0 | MP2/6-31G(d,p) | 0 |  |  | AA7441 | P-1 | 4 | 8.8694 | 7.7419 | 9.5431 | 72.509 | 71.121 | 63.573 | LATT 1 | 1.4374 | 0.7101 |  | -86.97 | -60.03 | -86.97 | 0 | 0 | 0 | 1 |  | 0 |  | 0 | Rigid CrystalPredictor + MP2 6-31G(d,p) DMA +FIT
SUCACB | C4 H6 O4 | 20 | Succinic Acid | Butan-1,4-dioic acid |  | SUCACB03, SUCACB07, SUCACB10, SUCACB19 | Rigid CrystalPredictor (1.x), DMACRYS (2.0.2) | Nizar Issa | 2012 | See Study_ID=10 | \CHEMISTRY_CPOSS\SuccinicAcidCocrystals\Succinic | planar | 0 | MP2/6-31G(d,p) | 0 |  |  | AA7467 | P21 | 4 | 5.3172 | 14.8334 | 7.712 | 90 | 109.404 | 90 | LATT -1; SYMM -X , +Y +1/2, -Z | 1.3672 | 0.6728 |  | -86.96 | -47.86 | -86.96 | 0 | 0 | 0 | 1 |  | 0 |  | 0 | Rigid CrystalPredictor + MP2 6-31G(d,p) DMA +FIT
SUCACB | C4 H6 O4 | 20 | Succinic Acid | Butan-1,4-dioic acid |  | SUCACB03, SUCACB07, SUCACB10, SUCACB19 | Rigid CrystalPredictor (1.x), DMACRYS (2.0.2) | Nizar Issa | 2012 | See Study_ID=10 | \CHEMISTRY_CPOSS\SuccinicAcidCocrystals\Succinic | planar | 0 | MP2/6-31G(d,p) | 0 |  |  | AA3790 | P212121 | 8 | 7.71 | 26.5758 | 5.2845 | 90 | 90 | 90 | LATT -1; SYMM +X +1/2, -Y +1/2, -Z ; SYMM -X , +Y +1/2, -Z +1/2; SYMM -X +1/2, -Y , +Z +1/2 | 1.4488 | 0.7186 |  | -86.96 | -64.67 | -86.96 | 0 | 0 | 0 | 1 |  | 0 |  | 0 | Rigid CrystalPredictor + MP2 6-31G(d,p) DMA +FIT
SUCACB | C4 H6 O4 | 20 | Succinic Acid | Butan-1,4-dioic acid |  | SUCACB03, SUCACB07, SUCACB10, SUCACB19 | Rigid CrystalPredictor (1.x), DMACRYS (2.0.2) | Nizar Issa | 2012 | See Study_ID=10 | \CHEMISTRY_CPOSS\SuccinicAcidCocrystals\Succinic | planar | 0 | MP2/6-31G(d,p) | 0 |  |  | AA6508 | P-1 | 4 | 7.7392 | 39.0258 | 4.8323 | 106.641 | 71.719 | 89.1 | LATT 1 | 0.5947 | 0.2941 |  | -86.95 | -46.46 | -86.95 | 0 | 0 | 0 | 1 |  | 0 |  | 0 | Rigid CrystalPredictor + MP2 6-31G(d,p) DMA +FIT
SUCACB | C4 H6 O4 | 20 | Succinic Acid | Butan-1,4-dioic acid |  | SUCACB03, SUCACB07, SUCACB10, SUCACB19 | Rigid CrystalPredictor (1.x), DMACRYS (2.0.2) | Nizar Issa | 2012 | See Study_ID=10 | \CHEMISTRY_CPOSS\SuccinicAcidCocrystals\Succinic | planar | 0 | MP2/6-31G(d,p) | 0 |  |  | AA5954 | P21/c | 8 | 12.7528 | 4.8939 | 21.7533 | 90 | 126.956 | 90 | LATT 1; SYMM -X , +Y +1/2, -Z +1/2 | 1.446 | 0.7178 |  | -86.95 | -68.49 | -86.95 | 0 | 0 | 0 | 1 |  | 0 |  | 0 | Rigid CrystalPredictor + MP2 6-31G(d,p) DMA +FIT
SUCACB | C4 H6 O4 | 20 | Succinic Acid | Butan-1,4-dioic acid |  | SUCACB03, SUCACB07, SUCACB10, SUCACB19 | Rigid CrystalPredictor (1.x), DMACRYS (2.0.2) | Nizar Issa | 2012 | See Study_ID=10 | \CHEMISTRY_CPOSS\SuccinicAcidCocrystals\Succinic | planar | 0 | MP2/6-31G(d,p) | 0 |  |  | AA2473 | P21/c | 8 | 8.3554 | 14.339 | 10.1107 | 90 | 61.63 | 90 | LATT 1; SYMM -X , +Y +1/2, -Z +1/2 | 1.4718 | 0.7284 |  | -86.93 | -64.76 | -86.93 | 0 | 0 | 0 | 1 |  | 0 |  | 0 | Rigid CrystalPredictor + MP2 6-31G(d,p) DMA +FIT
SUCACB | C4 H6 O4 | 20 | Succinic Acid | Butan-1,4-dioic acid |  | SUCACB03, SUCACB07, SUCACB10, SUCACB19 | Rigid CrystalPredictor (1.x), DMACRYS (2.0.2) | Nizar Issa | 2012 | See Study_ID=10 | \CHEMISTRY_CPOSS\SuccinicAcidCocrystals\Succinic | planar | 0 | MP2/6-31G(d,p) | 0 |  |  | AA5741 | P21/c | 8 | 61.654 | 7.7072 | 10.6557 | 90 | 113.797 | 90 | LATT 1; SYMM -X , +Y +1/2, -Z +1/2 | 0.3386 | 0.167 |  | -86.91 | -42.17 | -86.91 | 0 | 0 | 0 | 1 |  | 0 |  | 0 | Rigid CrystalPredictor + MP2 6-31G(d,p) DMA +FIT
SUCACB | C4 H6 O4 | 20 | Succinic Acid | Butan-1,4-dioic acid |  | SUCACB03, SUCACB07, SUCACB10, SUCACB19 | Rigid CrystalPredictor (1.x), DMACRYS (2.0.2) | Nizar Issa | 2012 | See Study_ID=10 | \CHEMISTRY_CPOSS\SuccinicAcidCocrystals\Succinic | planar | 0 | MP2/6-31G(d,p) | 0 |  |  | A277 | Pbca | 8 | 10.5238 | 7.1553 | 14.457 | 90 | 90 | 90 | LATT 1; SYMM +X +1/2, -Y +1/2, -Z ; SYMM -X , +Y +1/2, -Z +1/2; SYMM -X +1/2, -Y , +Z +1/2 | 1.441 | 0.7138 |  | -86.91 | -31.04 | -86.91 | 0 | 0 | 0 | 1 |  | 0 |  | 0 | Rigid CrystalPredictor + MP2 6-31G(d,p) DMA +FIT
SUCACB | C4 H6 O4 | 20 | Succinic Acid | Butan-1,4-dioic acid |  | SUCACB03, SUCACB07, SUCACB10, SUCACB19 | Rigid CrystalPredictor (1.x), DMACRYS (2.0.2) | Nizar Issa | 2012 | See Study_ID=10 | \CHEMISTRY_CPOSS\SuccinicAcidCocrystals\Succinic | planar | 0 | MP2/6-31G(d,p) | 0 |  |  | AA3643 | P21 | 4 | 10.0726 | 7.6993 | 7.1186 | 90 | 85.352 | 90 | LATT -1; SYMM -X , +Y +1/2, -Z | 1.4255 | 0.7042 |  | -86.9 | -60 | -86.9 | 0 | 0 | 0 | 1 |  | 0 |  | 0 | Rigid CrystalPredictor + MP2 6-31G(d,p) DMA +FIT
SUCACB | C4 H6 O4 | 20 | Succinic Acid | Butan-1,4-dioic acid |  | SUCACB03, SUCACB07, SUCACB10, SUCACB19 | Rigid CrystalPredictor (1.x), DMACRYS (2.0.2) | Nizar Issa | 2012 | See Study_ID=10 | \CHEMISTRY_CPOSS\SuccinicAcidCocrystals\Succinic | planar | 0 | MP2/6-31G(d,p) | 0 |  |  | AA4632 | P-1 | 4 | 5.2164 | 45.2316 | 5.9074 | 85.979 | 92.392 | 90.3 | LATT 1 | 0.5646 | 0.2799 |  | -86.89 | -47.52 | -86.89 | 0 | 0 | 0 | 1 |  | 0 |  | 0 | Rigid CrystalPredictor + MP2 6-31G(d,p) DMA +FIT
SUCACB | C4 H6 O4 | 20 | Succinic Acid | Butan-1,4-dioic acid |  | SUCACB03, SUCACB07, SUCACB10, SUCACB19 | Rigid CrystalPredictor (1.x), DMACRYS (2.0.2) | Nizar Issa | 2012 | See Study_ID=10 | \CHEMISTRY_CPOSS\SuccinicAcidCocrystals\Succinic | planar | 0 | MP2/6-31G(d,p) | 0 |  |  | AA3919 | P21/a | 8 | 10.1153 | 5.0291 | 23.2264 | 90 | 88.806 | 90 | LATT 1; SYMM -X +1/2, +Y +1/2, -Z | 1.328 | 0.6539 |  | -86.89 | -45.76 | -86.89 | 0 | 0 | 0 | 1 |  | 0 |  | 0 | Rigid CrystalPredictor + MP2 6-31G(d,p) DMA +FIT
SUCACB | C4 H6 O4 | 20 | Succinic Acid | Butan-1,4-dioic acid |  | SUCACB03, SUCACB07, SUCACB10, SUCACB19 | Rigid CrystalPredictor (1.x), DMACRYS (2.0.2) | Nizar Issa | 2012 | See Study_ID=10 | \CHEMISTRY_CPOSS\SuccinicAcidCocrystals\Succinic | planar | 0 | MP2/6-31G(d,p) | 0 |  |  | A633 | A2/a | 8 | 14.1653 | 14.0772 | 6.1044 | 90 | 81.359 | 90 | LATT 1; SYMM -X +1/2, +Y , -Z ; SYMM +X , +Y +1/2, +Z +1/2; SYMM -X +1/2, +Y +1/2, -Z +1/2 | 1.3035 | 0.6406 |  | -86.88 | -22.35 | -86.88 | 0 | 0 | 0 | 1 |  | 0 |  | 0 | Rigid CrystalPredictor + MP2 6-31G(d,p) DMA +FIT
SUCACB | C4 H6 O4 | 20 | Succinic Acid | Butan-1,4-dioic acid |  | SUCACB03, SUCACB07, SUCACB10, SUCACB19 | Rigid CrystalPredictor (1.x), DMACRYS (2.0.2) | Nizar Issa | 2012 | See Study_ID=10 | \CHEMISTRY_CPOSS\SuccinicAcidCocrystals\Succinic | planar | 0 | MP2/6-31G(d,p) | 0 |  |  | AA5037 | P21/n | 8 | 4.941 | 6.7554 | 32.4175 | 90 | 91.13 | 90 | LATT 1; SYMM -X +1/2, +Y +1/2, -Z +1/2 | 1.4501 | 0.7174 |  | -86.88 | -64.26 | -86.88 | 0 | 0 | 0 | 1 |  | 0 |  | 0 | Rigid CrystalPredictor + MP2 6-31G(d,p) DMA +FIT
SUCACB | C4 H6 O4 | 20 | Succinic Acid | Butan-1,4-dioic acid |  | SUCACB03, SUCACB07, SUCACB10, SUCACB19 | Rigid CrystalPredictor (1.x), DMACRYS (2.0.2) | Nizar Issa | 2012 | See Study_ID=10 | \CHEMISTRY_CPOSS\SuccinicAcidCocrystals\Succinic | planar | 0 | MP2/6-31G(d,p) | 0 |  |  | AA3840 | P21/c | 8 | 28.4514 | 4.9526 | 9.2948 | 90 | 119.446 | 90 | LATT 1; SYMM -X , +Y +1/2, -Z +1/2 | 1.3754 | 0.6792 |  | -86.87 | -51.64 | -86.87 | 0 | 0 | 0 | 1 |  | 0 |  | 0 | Rigid CrystalPredictor + MP2 6-31G(d,p) DMA +FIT
SUCACB | C4 H6 O4 | 20 | Succinic Acid | Butan-1,4-dioic acid |  | SUCACB03, SUCACB07, SUCACB10, SUCACB19 | Rigid CrystalPredictor (1.x), DMACRYS (2.0.2) | Nizar Issa | 2012 | See Study_ID=10 | \CHEMISTRY_CPOSS\SuccinicAcidCocrystals\Succinic | planar | 0 | MP2/6-31G(d,p) | 0 |  |  | AA2258 | P21 | 4 | 11.4506 | 4.9762 | 10.0836 | 90 | 81.652 | 90 | LATT -1; SYMM -X , +Y +1/2, -Z | 1.3798 | 0.68 |  | -86.87 | -53.49 | -86.87 | 0 | 0 | 0 | 1 |  | 0 |  | 0 | Rigid CrystalPredictor + MP2 6-31G(d,p) DMA +FIT
SUCACB | C4 H6 O4 | 20 | Succinic Acid | Butan-1,4-dioic acid |  | SUCACB03, SUCACB07, SUCACB10, SUCACB19 | Rigid CrystalPredictor (1.x), DMACRYS (2.0.2) | Nizar Issa | 2012 | See Study_ID=10 | \CHEMISTRY_CPOSS\SuccinicAcidCocrystals\Succinic | planar | 0 | MP2/6-31G(d,p) | 0 |  |  | AA1760 | P21/n | 8 | 10.4312 | 6.3269 | 17.2469 | 90 | 78.992 | 90 | LATT 1; SYMM -X +1/2, +Y +1/2, -Z +1/2 | 1.404 | 0.694 |  | -86.87 | -55.5 | -86.87 | 0 | 0 | 0 | 1 |  | 0 |  | 0 | Rigid CrystalPredictor + MP2 6-31G(d,p) DMA +FIT
SUCACB | C4 H6 O4 | 20 | Succinic Acid | Butan-1,4-dioic acid |  | SUCACB03, SUCACB07, SUCACB10, SUCACB19 | Rigid CrystalPredictor (1.x), DMACRYS (2.0.2) | Nizar Issa | 2012 | See Study_ID=10 | \CHEMISTRY_CPOSS\SuccinicAcidCocrystals\Succinic | planar | 0 | MP2/6-31G(d,p) | 0 |  |  | AA3402 | P21/c | 8 | 5.0341 | 21.4822 | 11.2631 | 90 | 60.127 | 90 | LATT 1; SYMM -X , +Y +1/2, -Z +1/2 | 1.4852 | 0.7357 |  | -86.86 | -68.54 | -86.86 | 0 | 0 | 0 | 1 |  | 0 |  | 0 | Rigid CrystalPredictor + MP2 6-31G(d,p) DMA +FIT
SUCACB | C4 H6 O4 | 20 | Succinic Acid | Butan-1,4-dioic acid |  | SUCACB03, SUCACB07, SUCACB10, SUCACB19 | Rigid CrystalPredictor (1.x), DMACRYS (2.0.2) | Nizar Issa | 2012 | See Study_ID=10 | \CHEMISTRY_CPOSS\SuccinicAcidCocrystals\Succinic | planar | 0 | MP2/6-31G(d,p) | 0 |  |  | AA958 | P21/c | 8 | 5.3977 | 4.929 | 39.6411 | 90 | 92.642 | 90 | LATT 1; SYMM -X , +Y +1/2, -Z +1/2 | 1.489 | 0.7391 |  | -86.86 | -72.24 | -86.86 | 0 | 0 | 0 | 1 |  | 0 |  | 0 | Rigid CrystalPredictor + MP2 6-31G(d,p) DMA +FIT
SUCACB | C4 H6 O4 | 20 | Succinic Acid | Butan-1,4-dioic acid |  | SUCACB03, SUCACB07, SUCACB10, SUCACB19 | Rigid CrystalPredictor (1.x), DMACRYS (2.0.2) | Nizar Issa | 2012 | See Study_ID=10 | \CHEMISTRY_CPOSS\SuccinicAcidCocrystals\Succinic | planar | 0 | MP2/6-31G(d,p) | 0 |  |  | A454 | C2/c | 4 | 8.3782 | 5.3189 | 24.4807 | 90 | 92.946 | 90 | LATT 7; SYMM -X , +Y , -Z +1/2 | 1.4399 | 0.7143 |  | -86.85 | -31.04 | -86.85 | 0 | 0 | 0 | 1 |  | 0 |  | 0 | Rigid CrystalPredictor + MP2 6-31G(d,p) DMA +FIT
SUCACB | C4 H6 O4 | 20 | Succinic Acid | Butan-1,4-dioic acid |  | SUCACB03, SUCACB07, SUCACB10, SUCACB19 | Rigid CrystalPredictor (1.x), DMACRYS (2.0.2) | Nizar Issa | 2012 | See Study_ID=10 | \CHEMISTRY_CPOSS\SuccinicAcidCocrystals\Succinic | planar | 0 | MP2/6-31G(d,p) | 0 |  |  | A618 | Cc | 2 | 14.0388 | 4.1071 | 10.682 | 90 | 73.66 | 90 | LATT -7; SYMM +X , -Y , +Z +1/2 | 1.3271 | 0.6567 |  | -86.81 | -20.84 | -86.81 | 0 | 0 | 0 | 1 |  | 0 |  | 0 | Rigid CrystalPredictor + MP2 6-31G(d,p) DMA +FIT
SUCACB | C4 H6 O4 | 20 | Succinic Acid | Butan-1,4-dioic acid |  | SUCACB03, SUCACB07, SUCACB10, SUCACB19 | Rigid CrystalPredictor (1.x), DMACRYS (2.0.2) | Nizar Issa | 2012 | See Study_ID=10 | \CHEMISTRY_CPOSS\SuccinicAcidCocrystals\Succinic | planar | 0 | MP2/6-31G(d,p) | 0 |  |  | A613 | C2/c | 4 | 28.2943 | 4.0019 | 11 | 90 | 70.349 | 90 | LATT 7; SYMM -X , +Y , -Z +1/2 | 1.3374 | 0.661 |  | -86.81 | -22.89 | -86.81 | 0 | 0 | 0 | 1 |  | 0 |  | 0 | Rigid CrystalPredictor + MP2 6-31G(d,p) DMA +FIT
SUCACB | C4 H6 O4 | 20 | Succinic Acid | Butan-1,4-dioic acid |  | SUCACB03, SUCACB07, SUCACB10, SUCACB19 | Rigid CrystalPredictor (1.x), DMACRYS (2.0.2) | Nizar Issa | 2012 | See Study_ID=10 | \CHEMISTRY_CPOSS\SuccinicAcidCocrystals\Succinic | planar | 0 | MP2/6-31G(d,p) | 0 |  |  | AA4022 | P21/c | 8 | 37.4308 | 4.9104 | 15.2279 | 90 | 101.531 | 90 | LATT 1; SYMM -X , +Y +1/2, -Z +1/2 | 0.572 | 0.2823 |  | -86.8 | -51.58 | -86.8 | 0 | 0 | 0 | 1 |  | 0 |  | 0 | Rigid CrystalPredictor + MP2 6-31G(d,p) DMA +FIT
SUCACB | C4 H6 O4 | 20 | Succinic Acid | Butan-1,4-dioic acid |  | SUCACB03, SUCACB07, SUCACB10, SUCACB19 | Rigid CrystalPredictor (1.x), DMACRYS (2.0.2) | Nizar Issa | 2012 | See Study_ID=10 | \CHEMISTRY_CPOSS\SuccinicAcidCocrystals\Succinic | planar | 0 | MP2/6-31G(d,p) | 0 |  |  | AA2480 | P21/c | 8 | 4.8727 | 9.1125 | 24.3898 | 90 | 84.053 | 90 | LATT 1; SYMM -X , +Y +1/2, -Z +1/2 | 1.4564 | 0.7205 |  | -86.8 | -65.71 | -86.8 | 0 | 0 | 0 | 1 |  | 0 |  | 0 | Rigid CrystalPredictor + MP2 6-31G(d,p) DMA +FIT
SUCACB | C4 H6 O4 | 20 | Succinic Acid | Butan-1,4-dioic acid |  | SUCACB03, SUCACB07, SUCACB10, SUCACB19 | Rigid CrystalPredictor (1.x), DMACRYS (2.0.2) | Nizar Issa | 2012 | See Study_ID=10 | \CHEMISTRY_CPOSS\SuccinicAcidCocrystals\Succinic | planar | 0 | MP2/6-31G(d,p) | 0 |  |  | AA2447 | P21/n | 8 | 12.3099 | 4.4375 | 20.0227 | 90 | 77.448 | 90 | LATT 1; SYMM -X +1/2, +Y +1/2, -Z +1/2 | 1.4694 | 0.7295 |  | -86.8 | -68.79 | -86.8 | 0 | 0 | 0 | 1 |  | 0 |  | 0 | Rigid CrystalPredictor + MP2 6-31G(d,p) DMA +FIT
SUCACB | C4 H6 O4 | 20 | Succinic Acid | Butan-1,4-dioic acid |  | SUCACB03, SUCACB07, SUCACB10, SUCACB19 | Rigid CrystalPredictor (1.x), DMACRYS (2.0.2) | Nizar Issa | 2012 | See Study_ID=10 | \CHEMISTRY_CPOSS\SuccinicAcidCocrystals\Succinic | planar | 0 | MP2/6-31G(d,p) | 0 |  |  | AA2527 | P21/c | 8 | 12.1999 | 6.0373 | 14.8378 | 90 | 73.094 | 90 | LATT 1; SYMM -X , +Y +1/2, -Z +1/2 | 1.5003 | 0.7415 |  | -86.8 | -72.43 | -86.8 | 0 | 0 | 0 | 1 |  | 0 |  | 0 | Rigid CrystalPredictor + MP2 6-31G(d,p) DMA +FIT
SUCACB | C4 H6 O4 | 20 | Succinic Acid | Butan-1,4-dioic acid |  | SUCACB03, SUCACB07, SUCACB10, SUCACB19 | Rigid CrystalPredictor (1.x), DMACRYS (2.0.2) | Nizar Issa | 2012 | See Study_ID=10 | \CHEMISTRY_CPOSS\SuccinicAcidCocrystals\Succinic | planar | 0 | MP2/6-31G(d,p) | 0 |  |  | AA5210 | P21/a | 8 | 7.6985 | 21.1962 | 7.3026 | 90 | 85.97 | 90 | LATT 1; SYMM -X +1/2, +Y +1/2, -Z | 1.3197 | 0.6521 |  | -86.79 | -50.52 | -86.79 | 0 | 0 | 0 | 1 |  | 0 |  | 0 | Rigid CrystalPredictor + MP2 6-31G(d,p) DMA +FIT
SUCACB | C4 H6 O4 | 20 | Succinic Acid | Butan-1,4-dioic acid |  | SUCACB03, SUCACB07, SUCACB10, SUCACB19 | Rigid CrystalPredictor (1.x), DMACRYS (2.0.2) | Nizar Issa | 2012 | See Study_ID=10 | \CHEMISTRY_CPOSS\SuccinicAcidCocrystals\Succinic | planar | 0 | MP2/6-31G(d,p) | 0 |  |  | AA4711 | P21/c | 8 | 4.9827 | 17.89 | 12.6432 | 90 | 70.659 | 90 | LATT 1; SYMM -X , +Y +1/2, -Z +1/2 | 1.4752 | 0.7299 |  | -86.78 | -67.04 | -86.78 | 0 | 0 | 0 | 1 |  | 0 |  | 0 | Rigid CrystalPredictor + MP2 6-31G(d,p) DMA +FIT
SUCACB | C4 H6 O4 | 20 | Succinic Acid | Butan-1,4-dioic acid |  | SUCACB03, SUCACB07, SUCACB10, SUCACB19 | Rigid CrystalPredictor (1.x), DMACRYS (2.0.2) | Nizar Issa | 2012 | See Study_ID=10 | \CHEMISTRY_CPOSS\SuccinicAcidCocrystals\Succinic | planar | 0 | MP2/6-31G(d,p) | 0 |  |  | AA2640 | P21/a | 8 | 23.1944 | 5.179 | 9.03 | 90 | 83.833 | 90 | LATT 1; SYMM -X +1/2, +Y +1/2, -Z | 1.4546 | 0.7209 |  | -86.77 | -65.11 | -86.77 | 0 | 0 | 0 | 1 |  | 0 |  | 0 | Rigid CrystalPredictor + MP2 6-31G(d,p) DMA +FIT
SUCACB | C4 H6 O4 | 20 | Succinic Acid | Butan-1,4-dioic acid |  | SUCACB03, SUCACB07, SUCACB10, SUCACB19 | Rigid CrystalPredictor (1.x), DMACRYS (2.0.2) | Nizar Issa | 2012 | See Study_ID=10 | \CHEMISTRY_CPOSS\SuccinicAcidCocrystals\Succinic | planar | 0 | MP2/6-31G(d,p) | 0 |  |  | AA4825 | P21/a | 8 | 19.0146 | 7.6616 | 7.9117 | 90 | 78.741 | 90 | LATT 1; SYMM -X +1/2, +Y +1/2, -Z | 1.3878 | 0.6837 |  | -86.76 | -55.38 | -86.76 | 0 | 0 | 0 | 1 |  | 0 |  | 0 | Rigid CrystalPredictor + MP2 6-31G(d,p) DMA +FIT
SUCACB | C4 H6 O4 | 20 | Succinic Acid | Butan-1,4-dioic acid |  | SUCACB03, SUCACB07, SUCACB10, SUCACB19 | Rigid CrystalPredictor (1.x), DMACRYS (2.0.2) | Nizar Issa | 2012 | See Study_ID=10 | \CHEMISTRY_CPOSS\SuccinicAcidCocrystals\Succinic | planar | 0 | MP2/6-31G(d,p) | 0 |  |  | AA7060 | P21/c | 8 | 7.7797 | 27.021 | 6.0052 | 90 | 116.984 | 90 | LATT 1; SYMM -X , +Y +1/2, -Z +1/2 | 1.3945 | 0.6872 |  | -86.76 | -49.94 | -86.76 | 0 | 0 | 0 | 1 |  | 0 |  | 0 | Rigid CrystalPredictor + MP2 6-31G(d,p) DMA +FIT
SUCACB | C4 H6 O4 | 20 | Succinic Acid | Butan-1,4-dioic acid |  | SUCACB03, SUCACB07, SUCACB10, SUCACB19 | Rigid CrystalPredictor (1.x), DMACRYS (2.0.2) | Nizar Issa | 2012 | See Study_ID=10 | \CHEMISTRY_CPOSS\SuccinicAcidCocrystals\Succinic | planar | 0 | MP2/6-31G(d,p) | 0 |  |  | AA1909 | P21 | 4 | 12.4126 | 7.6045 | 6.133 | 90 | 108.266 | 90 | LATT -1; SYMM -X , +Y +1/2, -Z | 1.4268 | 0.7065 |  | -86.75 | -66.66 | -86.75 | 0 | 0 | 0 | 1 |  | 0 |  | 0 | Rigid CrystalPredictor + MP2 6-31G(d,p) DMA +FIT
SUCACB | C4 H6 O4 | 20 | Succinic Acid | Butan-1,4-dioic acid |  | SUCACB03, SUCACB07, SUCACB10, SUCACB19 | Rigid CrystalPredictor (1.x), DMACRYS (2.0.2) | Nizar Issa | 2012 | See Study_ID=10 | \CHEMISTRY_CPOSS\SuccinicAcidCocrystals\Succinic | planar | 0 | MP2/6-31G(d,p) | 0 |  |  | AA2849 | P21/n | 8 | 12.0534 | 5.0166 | 17.758 | 90 | 85.655 | 90 | LATT 1; SYMM -X +1/2, +Y +1/2, -Z +1/2 | 1.4652 | 0.7262 |  | -86.75 | -66.47 | -86.75 | 0 | 0 | 0 | 1 |  | 0 |  | 0 | Rigid CrystalPredictor + MP2 6-31G(d,p) DMA +FIT
SUCACB | C4 H6 O4 | 20 | Succinic Acid | Butan-1,4-dioic acid |  | SUCACB03, SUCACB07, SUCACB10, SUCACB19 | Rigid CrystalPredictor (1.x), DMACRYS (2.0.2) | Nizar Issa | 2012 | See Study_ID=10 | \CHEMISTRY_CPOSS\SuccinicAcidCocrystals\Succinic | planar | 0 | MP2/6-31G(d,p) | 0 |  |  | AA7436 | P212121 | 8 | 5.1424 | 5.4542 | 37.8621 | 90 | 90 | 90 | LATT -1; SYMM +X +1/2, -Y +1/2, -Z ; SYMM -X , +Y +1/2, -Z +1/2; SYMM -X +1/2, -Y , +Z +1/2 | 1.4772 | 0.7344 |  | -86.75 | -69.11 | -86.75 | 0 | 0 | 0 | 1 |  | 0 |  | 0 | Rigid CrystalPredictor + MP2 6-31G(d,p) DMA +FIT
SUCACB | C4 H6 O4 | 20 | Succinic Acid | Butan-1,4-dioic acid |  | SUCACB03, SUCACB07, SUCACB10, SUCACB19 | Rigid CrystalPredictor (1.x), DMACRYS (2.0.2) | Nizar Issa | 2012 | See Study_ID=10 | \CHEMISTRY_CPOSS\SuccinicAcidCocrystals\Succinic | planar | 0 | MP2/6-31G(d,p) | 0 |  |  | AA3961 | P21/a | 8 | 10.112 | 5.0698 | 38.2834 | 90 | 85.585 | 90 | LATT 1; SYMM -X +1/2, +Y +1/2, -Z | 0.8017 | 0.3973 |  | -86.74 | -58.47 | -86.74 | 0 | 0 | 0 | 1 |  | 0 |  | 0 | Rigid CrystalPredictor + MP2 6-31G(d,p) DMA +FIT
SUCACB | C4 H6 O4 | 20 | Succinic Acid | Butan-1,4-dioic acid |  | SUCACB03, SUCACB07, SUCACB10, SUCACB19 | Rigid CrystalPredictor (1.x), DMACRYS (2.0.2) | Nizar Issa | 2012 | See Study_ID=10 | \CHEMISTRY_CPOSS\SuccinicAcidCocrystals\Succinic | planar | 0 | MP2/6-31G(d,p) | 0 |  |  | AA2611 | P21/c | 8 | 17.2215 | 7.4451 | 11.6288 | 90 | 48.965 | 90 | LATT 1; SYMM -X , +Y +1/2, -Z +1/2 | 1.3948 | 0.6881 |  | -86.74 | -54.22 | -86.74 | 0 | 0 | 0 | 1 |  | 0 |  | 0 | Rigid CrystalPredictor + MP2 6-31G(d,p) DMA +FIT
SUCACB | C4 H6 O4 | 20 | Succinic Acid | Butan-1,4-dioic acid |  | SUCACB03, SUCACB07, SUCACB10, SUCACB19 | Rigid CrystalPredictor (1.x), DMACRYS (2.0.2) | Nizar Issa | 2012 | See Study_ID=10 | \CHEMISTRY_CPOSS\SuccinicAcidCocrystals\Succinic | planar | 0 | MP2/6-31G(d,p) | 0 |  |  | AA3337 | P21/c | 8 | 5.6456 | 18.1842 | 10.4624 | 90 | 90.457 | 90 | LATT 1; SYMM -X , +Y +1/2, -Z +1/2 | 1.4606 | 0.7236 |  | -86.74 | -64.91 | -86.74 | 0 | 0 | 0 | 1 |  | 0 |  | 0 | Rigid CrystalPredictor + MP2 6-31G(d,p) DMA +FIT
SUCACB | C4 H6 O4 | 20 | Succinic Acid | Butan-1,4-dioic acid |  | SUCACB03, SUCACB07, SUCACB10, SUCACB19 | Rigid CrystalPredictor (1.x), DMACRYS (2.0.2) | Nizar Issa | 2012 | See Study_ID=10 | \CHEMISTRY_CPOSS\SuccinicAcidCocrystals\Succinic | planar | 0 | MP2/6-31G(d,p) | 0 |  |  | AA2361 | P-1 | 4 | 5.1618 | 10.9785 | 9.561 | 91.234 | 78.054 | 95.036 | LATT 1 | 1.4854 | 0.7377 |  | -86.74 | -68.91 | -86.74 | 0 | 0 | 0 | 1 |  | 0 |  | 0 | Rigid CrystalPredictor + MP2 6-31G(d,p) DMA +FIT
SUCACB | C4 H6 O4 | 20 | Succinic Acid | Butan-1,4-dioic acid |  | SUCACB03, SUCACB07, SUCACB10, SUCACB19 | Rigid CrystalPredictor (1.x), DMACRYS (2.0.2) | Nizar Issa | 2012 | See Study_ID=10 | \CHEMISTRY_CPOSS\SuccinicAcidCocrystals\Succinic | planar | 0 | MP2/6-31G(d,p) | 0 |  |  | AA1904 | P21/a | 8 | 13.2194 | 5.1023 | 16.1434 | 90 | 75.463 | 90 | LATT 1; SYMM -X +1/2, +Y +1/2, -Z | 1.4884 | 0.739 |  | -86.74 | -71.89 | -86.74 | 0 | 0 | 0 | 1 |  | 0 |  | 0 | Rigid CrystalPredictor + MP2 6-31G(d,p) DMA +FIT
SUCACB | C4 H6 O4 | 20 | Succinic Acid | Butan-1,4-dioic acid |  | SUCACB03, SUCACB07, SUCACB10, SUCACB19 | Rigid CrystalPredictor (1.x), DMACRYS (2.0.2) | Nizar Issa | 2012 | See Study_ID=10 | \CHEMISTRY_CPOSS\SuccinicAcidCocrystals\Succinic | planar | 0 | MP2/6-31G(d,p) | 0 |  |  | AA3806 | P21 | 4 | 11.5502 | 6.6623 | 7.65 | 90 | 77.37 | 90 | LATT -1; SYMM -X , +Y +1/2, -Z | 1.3655 | 0.6798 |  | -86.71 | -56.25 | -86.71 | 0 | 0 | 0 | 1 |  | 0 |  | 0 | Rigid CrystalPredictor + MP2 6-31G(d,p) DMA +FIT
SUCACB | C4 H6 O4 | 20 | Succinic Acid | Butan-1,4-dioic acid |  | SUCACB03, SUCACB07, SUCACB10, SUCACB19 | Rigid CrystalPredictor (1.x), DMACRYS (2.0.2) | Nizar Issa | 2012 | See Study_ID=10 | \CHEMISTRY_CPOSS\SuccinicAcidCocrystals\Succinic | planar | 0 | MP2/6-31G(d,p) | 0 |  |  | AA4997 | P21/n | 8 | 5.9749 | 4.8 | 38.4777 | 90 | 88.282 | 90 | LATT 1; SYMM -X +1/2, +Y +1/2, -Z +1/2 | 1.4222 | 0.7024 |  | -86.71 | -57.42 | -86.71 | 0 | 0 | 0 | 1 |  | 0 |  | 0 | Rigid CrystalPredictor + MP2 6-31G(d,p) DMA +FIT
SUCACB | C4 H6 O4 | 20 | Succinic Acid | Butan-1,4-dioic acid |  | SUCACB03, SUCACB07, SUCACB10, SUCACB19 | Rigid CrystalPredictor (1.x), DMACRYS (2.0.2) | Nizar Issa | 2012 | See Study_ID=10 | \CHEMISTRY_CPOSS\SuccinicAcidCocrystals\Succinic | planar | 0 | MP2/6-31G(d,p) | 0 |  |  | AA5931 | P21/n | 8 | 9.8377 | 14.2182 | 8.2301 | 90 | 67.902 | 90 | LATT 1; SYMM -X +1/2, +Y +1/2, -Z +1/2 | 1.4707 | 0.7283 |  | -86.71 | -65.5 | -86.71 | 0 | 0 | 0 | 1 |  | 0 |  | 0 | Rigid CrystalPredictor + MP2 6-31G(d,p) DMA +FIT
SUCACB | C4 H6 O4 | 20 | Succinic Acid | Butan-1,4-dioic acid |  | SUCACB03, SUCACB07, SUCACB10, SUCACB19 | Rigid CrystalPredictor (1.x), DMACRYS (2.0.2) | Nizar Issa | 2012 | See Study_ID=10 | \CHEMISTRY_CPOSS\SuccinicAcidCocrystals\Succinic | planar | 0 | MP2/6-31G(d,p) | 0 |  |  | AA5925 | P-1 | 4 | 5.2684 | 18.7495 | 5.7502 | 81.066 | 88.557 | 86.604 | LATT 1 | 1.4005 | 0.691 |  | -86.7 | -56.43 | -86.7 | 0 | 0 | 0 | 1 |  | 0 |  | 0 | Rigid CrystalPredictor + MP2 6-31G(d,p) DMA +FIT
SUCACB | C4 H6 O4 | 20 | Succinic Acid | Butan-1,4-dioic acid |  | SUCACB03, SUCACB07, SUCACB10, SUCACB19 | Rigid CrystalPredictor (1.x), DMACRYS (2.0.2) | Nizar Issa | 2012 | See Study_ID=10 | \CHEMISTRY_CPOSS\SuccinicAcidCocrystals\Succinic | planar | 0 | MP2/6-31G(d,p) | 0 |  |  | AA4521 | P21/c | 8 | 7.6805 | 17.69 | 8.1422 | 90 | 78.443 | 90 | LATT 1; SYMM -X , +Y +1/2, -Z +1/2 | 1.4474 | 0.7148 |  | -86.7 | -60.48 | -86.7 | 0 | 0 | 0 | 1 |  | 0 |  | 0 | Rigid CrystalPredictor + MP2 6-31G(d,p) DMA +FIT
SUCACB | C4 H6 O4 | 20 | Succinic Acid | Butan-1,4-dioic acid |  | SUCACB03, SUCACB07, SUCACB10, SUCACB19 | Rigid CrystalPredictor (1.x), DMACRYS (2.0.2) | Nizar Issa | 2012 | See Study_ID=10 | \CHEMISTRY_CPOSS\SuccinicAcidCocrystals\Succinic | planar | 0 | MP2/6-31G(d,p) | 0 |  |  | AA5161 | P21/c | 8 | 5.3501 | 29.1998 | 7.7579 | 90 | 110.243 | 90 | LATT 1; SYMM -X , +Y +1/2, -Z +1/2 | 1.3796 | 0.6781 |  | -86.69 | -51.73 | -86.69 | 0 | 0 | 0 | 1 |  | 0 |  | 0 | Rigid CrystalPredictor + MP2 6-31G(d,p) DMA +FIT
SUCACB | C4 H6 O4 | 20 | Succinic Acid | Butan-1,4-dioic acid |  | SUCACB03, SUCACB07, SUCACB10, SUCACB19 | Rigid CrystalPredictor (1.x), DMACRYS (2.0.2) | Nizar Issa | 2012 | See Study_ID=10 | \CHEMISTRY_CPOSS\SuccinicAcidCocrystals\Succinic | planar | 0 | MP2/6-31G(d,p) | 0 |  |  | AA3435 | P21/a | 8 | 24.7228 | 7.6945 | 5.9572 | 90 | 89.95 | 90 | LATT 1; SYMM -X +1/2, +Y +1/2, -Z | 1.3843 | 0.6833 |  | -86.69 | -53.24 | -86.69 | 0 | 0 | 0 | 1 |  | 0 |  | 0 | Rigid CrystalPredictor + MP2 6-31G(d,p) DMA +FIT
SUCACB | C4 H6 O4 | 20 | Succinic Acid | Butan-1,4-dioic acid |  | SUCACB03, SUCACB07, SUCACB10, SUCACB19 | Rigid CrystalPredictor (1.x), DMACRYS (2.0.2) | Nizar Issa | 2012 | See Study_ID=10 | \CHEMISTRY_CPOSS\SuccinicAcidCocrystals\Succinic | planar | 0 | MP2/6-31G(d,p) | 0 |  |  | AA3690 | P21/a | 8 | 17.487 | 5.2863 | 12.3101 | 90 | 96.764 | 90 | LATT 1; SYMM -X +1/2, +Y +1/2, -Z | 1.3882 | 0.688 |  | -86.69 | -52.86 | -86.69 | 0 | 0 | 0 | 1 |  | 0 |  | 0 | Rigid CrystalPredictor + MP2 6-31G(d,p) DMA +FIT
SUCACB | C4 H6 O4 | 20 | Succinic Acid | Butan-1,4-dioic acid |  | SUCACB03, SUCACB07, SUCACB10, SUCACB19 | Rigid CrystalPredictor (1.x), DMACRYS (2.0.2) | Nizar Issa | 2012 | See Study_ID=10 | \CHEMISTRY_CPOSS\SuccinicAcidCocrystals\Succinic | planar | 0 | MP2/6-31G(d,p) | 0 |  |  | AA3238 | P212121 | 8 | 22.2483 | 9.7044 | 4.9274 | 90 | 90 | 90 | LATT -1; SYMM +X +1/2, -Y +1/2, -Z ; SYMM -X , +Y +1/2, -Z +1/2; SYMM -X +1/2, -Y , +Z +1/2 | 1.4745 | 0.7306 |  | -86.68 | -70.08 | -86.68 | 0 | 0 | 0 | 1 |  | 0 |  | 0 | Rigid CrystalPredictor + MP2 6-31G(d,p) DMA +FIT
SUCACB | C4 H6 O4 | 20 | Succinic Acid | Butan-1,4-dioic acid |  | SUCACB03, SUCACB07, SUCACB10, SUCACB19 | Rigid CrystalPredictor (1.x), DMACRYS (2.0.2) | Nizar Issa | 2012 | See Study_ID=10 | \CHEMISTRY_CPOSS\SuccinicAcidCocrystals\Succinic | planar | 0 | MP2/6-31G(d,p) | 0 |  |  | AA5833 | P21/n | 8 | 6.6057 | 31.4678 | 5.1289 | 90 | 86.075 | 90 | LATT 1; SYMM -X +1/2, +Y +1/2, -Z +1/2 | 1.4749 | 0.7336 |  | -86.68 | -66.28 | -86.68 | 0 | 0 | 0 | 1 |  | 0 |  | 0 | Rigid CrystalPredictor + MP2 6-31G(d,p) DMA +FIT
SUCACB | C4 H6 O4 | 20 | Succinic Acid | Butan-1,4-dioic acid |  | SUCACB03, SUCACB07, SUCACB10, SUCACB19 | Rigid CrystalPredictor (1.x), DMACRYS (2.0.2) | Nizar Issa | 2012 | See Study_ID=10 | \CHEMISTRY_CPOSS\SuccinicAcidCocrystals\Succinic | planar | 0 | MP2/6-31G(d,p) | 0 |  |  | AA3833 | P21/c | 8 | 21.2159 | 4.9612 | 10.1109 | 90 | 80.124 | 90 | LATT 1; SYMM -X , +Y +1/2, -Z +1/2 | 1.4962 | 0.7421 |  | -86.68 | -70.88 | -86.68 | 0 | 0 | 0 | 1 |  | 0 |  | 0 | Rigid CrystalPredictor + MP2 6-31G(d,p) DMA +FIT
SUCACB | C4 H6 O4 | 20 | Succinic Acid | Butan-1,4-dioic acid |  | SUCACB03, SUCACB07, SUCACB10, SUCACB19 | Rigid CrystalPredictor (1.x), DMACRYS (2.0.2) | Nizar Issa | 2012 | See Study_ID=10 | \CHEMISTRY_CPOSS\SuccinicAcidCocrystals\Succinic | planar | 0 | MP2/6-31G(d,p) | 0 |  |  | AA3694 | P212121 | 8 | 13.8974 | 10.5568 | 7.6961 | 90 | 90 | 90 | LATT -1; SYMM +X +1/2, -Y +1/2, -Z ; SYMM -X , +Y +1/2, -Z +1/2; SYMM -X +1/2, -Y , +Z +1/2 | 1.3894 | 0.6853 |  | -86.67 | -47.68 | -86.67 | 0 | 0 | 0 | 1 |  | 0 |  | 0 | Rigid CrystalPredictor + MP2 6-31G(d,p) DMA +FIT
SUCACB | C4 H6 O4 | 20 | Succinic Acid | Butan-1,4-dioic acid |  | SUCACB03, SUCACB07, SUCACB10, SUCACB19 | Rigid CrystalPredictor (1.x), DMACRYS (2.0.2) | Nizar Issa | 2012 | See Study_ID=10 | \CHEMISTRY_CPOSS\SuccinicAcidCocrystals\Succinic | planar | 0 | MP2/6-31G(d,p) | 0 |  |  | AA3449 | P-1 | 4 | 7.6735 | 10.0166 | 12.8386 | 106.705 | 120.355 | 117.716 | LATT 1 | 1.4263 | 0.7053 |  | -86.67 | -62.17 | -86.67 | 0 | 0 | 0 | 1 |  | 0 |  | 0 | Rigid CrystalPredictor + MP2 6-31G(d,p) DMA +FIT
SUCACB | C4 H6 O4 | 20 | Succinic Acid | Butan-1,4-dioic acid |  | SUCACB03, SUCACB07, SUCACB10, SUCACB19 | Rigid CrystalPredictor (1.x), DMACRYS (2.0.2) | Nizar Issa | 2012 | See Study_ID=10 | \CHEMISTRY_CPOSS\SuccinicAcidCocrystals\Succinic | planar | 0 | MP2/6-31G(d,p) | 0 |  |  | AA3286 | P212121 | 8 | 13.1391 | 7.6906 | 10.5303 | 90 | 90 | 90 | LATT -1; SYMM +X +1/2, -Y +1/2, -Z ; SYMM -X , +Y +1/2, -Z +1/2; SYMM -X +1/2, -Y , +Z +1/2 | 1.4743 | 0.734 |  | -86.65 | -70.61 | -86.65 | 0 | 0 | 0 | 1 |  | 0 |  | 0 | Rigid CrystalPredictor + MP2 6-31G(d,p) DMA +FIT
SUCACB | C4 H6 O4 | 20 | Succinic Acid | Butan-1,4-dioic acid |  | SUCACB03, SUCACB07, SUCACB10, SUCACB19 | Rigid CrystalPredictor (1.x), DMACRYS (2.0.2) | Nizar Issa | 2012 | See Study_ID=10 | \CHEMISTRY_CPOSS\SuccinicAcidCocrystals\Succinic | planar | 0 | MP2/6-31G(d,p) | 0 |  |  | AA6323 | P-1 | 4 | 7.7398 | 9.1538 | 10.177 | 66.618 | 66.007 | 90.055 | LATT 1 | 1.3223 | 0.6551 |  | -86.64 | -46.86 | -86.64 | 0 | 0 | 0 | 1 |  | 0 |  | 0 | Rigid CrystalPredictor + MP2 6-31G(d,p) DMA +FIT
SUCACB | C4 H6 O4 | 20 | Succinic Acid | Butan-1,4-dioic acid |  | SUCACB03, SUCACB07, SUCACB10, SUCACB19 | Rigid CrystalPredictor (1.x), DMACRYS (2.0.2) | Nizar Issa | 2012 | See Study_ID=10 | \CHEMISTRY_CPOSS\SuccinicAcidCocrystals\Succinic | planar | 0 | MP2/6-31G(d,p) | 0 |  |  | AA3865 | P21/a | 8 | 7.214 | 28.0104 | 5.6765 | 90 | 80.675 | 90 | LATT 1; SYMM -X +1/2, +Y +1/2, -Z | 1.3859 | 0.6878 |  | -86.64 | -54.9 | -86.64 | 0 | 0 | 0 | 1 |  | 0 |  | 0 | Rigid CrystalPredictor + MP2 6-31G(d,p) DMA +FIT
SUCACB | C4 H6 O4 | 20 | Succinic Acid | Butan-1,4-dioic acid |  | SUCACB03, SUCACB07, SUCACB10, SUCACB19 | Rigid CrystalPredictor (1.x), DMACRYS (2.0.2) | Nizar Issa | 2012 | See Study_ID=10 | \CHEMISTRY_CPOSS\SuccinicAcidCocrystals\Succinic | planar | 0 | MP2/6-31G(d,p) | 0 |  |  | AA2431 | P21/c | 8 | 12.1464 | 5.66 | 17.7829 | 90 | 115.956 | 90 | LATT 1; SYMM -X , +Y +1/2, -Z +1/2 | 1.4271 | 0.7042 |  | -86.63 | -59.92 | -86.63 | 0 | 0 | 0 | 1 |  | 0 |  | 0 | Rigid CrystalPredictor + MP2 6-31G(d,p) DMA +FIT
SUCACB | C4 H6 O4 | 20 | Succinic Acid | Butan-1,4-dioic acid |  | SUCACB03, SUCACB07, SUCACB10, SUCACB19 | Rigid CrystalPredictor (1.x), DMACRYS (2.0.2) | Nizar Issa | 2012 | See Study_ID=10 | \CHEMISTRY_CPOSS\SuccinicAcidCocrystals\Succinic | planar | 0 | MP2/6-31G(d,p) | 0 |  |  | AA3374 | P21/n | 8 | 4.7361 | 41.5202 | 5.6066 | 90 | 85.279 | 90 | LATT 1; SYMM -X +1/2, +Y +1/2, -Z +1/2 | 1.4277 | 0.7051 |  | -86.63 | -60.35 | -86.63 | 0 | 0 | 0 | 1 |  | 0 |  | 0 | Rigid CrystalPredictor + MP2 6-31G(d,p) DMA +FIT
SUCACB | C4 H6 O4 | 20 | Succinic Acid | Butan-1,4-dioic acid |  | SUCACB03, SUCACB07, SUCACB10, SUCACB19 | Rigid CrystalPredictor (1.x), DMACRYS (2.0.2) | Nizar Issa | 2012 | See Study_ID=10 | \CHEMISTRY_CPOSS\SuccinicAcidCocrystals\Succinic | planar | 0 | MP2/6-31G(d,p) | 0 |  |  | A458 | Pna21 | 4 | 21.1881 | 4.8559 | 4.9428 | 90 | 90 | 90 | LATT -1; SYMM -X , -Y , +Z +1/2; SYMM -X +1/2, +Y +1/2, +Z +1/2; SYMM +X +1/2, -Y +1/2, +Z | 1.5423 | 0.7661 |  | -86.63 | -40.2 | -86.63 | 0 | 0 | 0 | 1 |  | 0 |  | 0 | Rigid CrystalPredictor + MP2 6-31G(d,p) DMA +FIT
SUCACB | C4 H6 O4 | 20 | Succinic Acid | Butan-1,4-dioic acid |  | SUCACB03, SUCACB07, SUCACB10, SUCACB19 | Rigid CrystalPredictor (1.x), DMACRYS (2.0.2) | Nizar Issa | 2012 | See Study_ID=10 | \CHEMISTRY_CPOSS\SuccinicAcidCocrystals\Succinic | planar | 0 | MP2/6-31G(d,p) | 0 |  |  | AA4890 | P21/c | 8 | 7.7445 | 13.8335 | 11.3957 | 90 | 75.407 | 90 | LATT 1; SYMM -X , +Y +1/2, -Z +1/2 | 1.3277 | 0.6576 |  | -86.62 | -48.72 | -86.62 | 0 | 0 | 0 | 1 |  | 0 |  | 0 | Rigid CrystalPredictor + MP2 6-31G(d,p) DMA +FIT
SUCACB | C4 H6 O4 | 20 | Succinic Acid | Butan-1,4-dioic acid |  | SUCACB03, SUCACB07, SUCACB10, SUCACB19 | Rigid CrystalPredictor (1.x), DMACRYS (2.0.2) | Nizar Issa | 2012 | See Study_ID=10 | \CHEMISTRY_CPOSS\SuccinicAcidCocrystals\Succinic | planar | 0 | MP2/6-31G(d,p) | 0 |  |  | AA3423 | P21/n | 8 | 5.2182 | 36.9133 | 5.8006 | 90 | 88.748 | 90 | LATT 1; SYMM -X +1/2, +Y +1/2, -Z +1/2 | 1.4043 | 0.6954 |  | -86.62 | -57.94 | -86.62 | 0 | 0 | 0 | 1 |  | 0 |  | 0 | Rigid CrystalPredictor + MP2 6-31G(d,p) DMA +FIT
SUCACB | C4 H6 O4 | 20 | Succinic Acid | Butan-1,4-dioic acid |  | SUCACB03, SUCACB07, SUCACB10, SUCACB19 | Rigid CrystalPredictor (1.x), DMACRYS (2.0.2) | Nizar Issa | 2012 | See Study_ID=10 | \CHEMISTRY_CPOSS\SuccinicAcidCocrystals\Succinic | planar | 0 | MP2/6-31G(d,p) | 0 |  |  | AA3165 | P21 | 4 | 5.9473 | 8.6993 | 10.289 | 90 | 87.952 | 90 | LATT -1; SYMM -X , +Y +1/2, -Z | 1.4744 | 0.7331 |  | -86.62 | -65.67 | -86.62 | 0 | 0 | 0 | 1 |  | 0 |  | 0 | Rigid CrystalPredictor + MP2 6-31G(d,p) DMA +FIT
SUCACB | C4 H6 O4 | 20 | Succinic Acid | Butan-1,4-dioic acid |  | SUCACB03, SUCACB07, SUCACB10, SUCACB19 | Rigid CrystalPredictor (1.x), DMACRYS (2.0.2) | Nizar Issa | 2012 | See Study_ID=10 | \CHEMISTRY_CPOSS\SuccinicAcidCocrystals\Succinic | planar | 0 | MP2/6-31G(d,p) | 0 |  |  | AA4252 | P21 | 4 | 8.3263 | 7.7772 | 9.6005 | 90 | 78.392 | 90 | LATT -1; SYMM -X , +Y +1/2, -Z | 1.288 | 0.6334 |  | -86.61 | -44.23 | -86.61 | 0 | 0 | 0 | 1 |  | 0 |  | 0 | Rigid CrystalPredictor + MP2 6-31G(d,p) DMA +FIT
SUCACB | C4 H6 O4 | 20 | Succinic Acid | Butan-1,4-dioic acid |  | SUCACB03, SUCACB07, SUCACB10, SUCACB19 | Rigid CrystalPredictor (1.x), DMACRYS (2.0.2) | Nizar Issa | 2012 | See Study_ID=10 | \CHEMISTRY_CPOSS\SuccinicAcidCocrystals\Succinic | planar | 0 | MP2/6-31G(d,p) | 0 |  |  | A482 | C2/c | 4 | 11.1918 | 4.4674 | 22.9268 | 90 | 80.058 | 90 | LATT 7; SYMM -X , +Y , -Z +1/2 | 1.3894 | 0.6868 |  | -86.61 | -24.92 | -86.61 | 0 | 0 | 0 | 1 |  | 0 |  | 0 | Rigid CrystalPredictor + MP2 6-31G(d,p) DMA +FIT
SUCACB | C4 H6 O4 | 20 | Succinic Acid | Butan-1,4-dioic acid |  | SUCACB03, SUCACB07, SUCACB10, SUCACB19 | Rigid CrystalPredictor (1.x), DMACRYS (2.0.2) | Nizar Issa | 2012 | See Study_ID=10 | \CHEMISTRY_CPOSS\SuccinicAcidCocrystals\Succinic | planar | 0 | MP2/6-31G(d,p) | 0 |  |  | AA3560 | P21/c | 8 | 5.2863 | 14.7091 | 14.4142 | 90 | 81.807 | 90 | LATT 1; SYMM -X , +Y +1/2, -Z +1/2 | 1.4141 | 0.7017 |  | -86.61 | -58.54 | -86.61 | 0 | 0 | 0 | 1 |  | 0 |  | 0 | Rigid CrystalPredictor + MP2 6-31G(d,p) DMA +FIT
SUCACB | C4 H6 O4 | 20 | Succinic Acid | Butan-1,4-dioic acid |  | SUCACB03, SUCACB07, SUCACB10, SUCACB19 | Rigid CrystalPredictor (1.x), DMACRYS (2.0.2) | Nizar Issa | 2012 | See Study_ID=10 | \CHEMISTRY_CPOSS\SuccinicAcidCocrystals\Succinic | planar | 0 | MP2/6-31G(d,p) | 0 |  |  | AA4042 | P21/a | 8 | 10.1116 | 5.0695 | 51.7883 | 90 | 86.445 | 90 | LATT 1; SYMM -X +1/2, +Y +1/2, -Z | 0.5921 | 0.2928 |  | -86.6 | -58.47 | -86.6 | 0 | 0 | 0 | 1 |  | 0 |  | 0 | Rigid CrystalPredictor + MP2 6-31G(d,p) DMA +FIT
SUCACB | C4 H6 O4 | 20 | Succinic Acid | Butan-1,4-dioic acid |  | SUCACB03, SUCACB07, SUCACB10, SUCACB19 | Rigid CrystalPredictor (1.x), DMACRYS (2.0.2) | Nizar Issa | 2012 | See Study_ID=10 | \CHEMISTRY_CPOSS\SuccinicAcidCocrystals\Succinic | planar | 0 | MP2/6-31G(d,p) | 0 |  |  | AA7419 | P21/a | 8 | 10.4654 | 7.1433 | 14.8823 | 90 | 75.77 | 90 | LATT 1; SYMM -X +1/2, +Y +1/2, -Z | 1.4546 | 0.7213 |  | -86.6 | -63.97 | -86.6 | 0 | 0 | 0 | 1 |  | 0 |  | 0 | Rigid CrystalPredictor + MP2 6-31G(d,p) DMA +FIT
SUCACB | C4 H6 O4 | 20 | Succinic Acid | Butan-1,4-dioic acid |  | SUCACB03, SUCACB07, SUCACB10, SUCACB19 | Rigid CrystalPredictor (1.x), DMACRYS (2.0.2) | Nizar Issa | 2012 | See Study_ID=10 | \CHEMISTRY_CPOSS\SuccinicAcidCocrystals\Succinic | planar | 0 | MP2/6-31G(d,p) | 0 |  |  | AA4553 | P21/c | 8 | 21.8861 | 5.0225 | 10.2044 | 90 | 72.514 | 90 | LATT 1; SYMM -X , +Y +1/2, -Z +1/2 | 1.4663 | 0.7265 |  | -86.6 | -64.48 | -86.6 | 0 | 0 | 0 | 1 |  | 0 |  | 0 | Rigid CrystalPredictor + MP2 6-31G(d,p) DMA +FIT
SUCACB | C4 H6 O4 | 20 | Succinic Acid | Butan-1,4-dioic acid |  | SUCACB03, SUCACB07, SUCACB10, SUCACB19 | Rigid CrystalPredictor (1.x), DMACRYS (2.0.2) | Nizar Issa | 2012 | See Study_ID=10 | \CHEMISTRY_CPOSS\SuccinicAcidCocrystals\Succinic | planar | 0 | MP2/6-31G(d,p) | 0 |  |  | AA5908 | P21/n | 8 | 4.8756 | 21.9494 | 9.9678 | 90 | 78.977 | 90 | LATT 1; SYMM -X +1/2, +Y +1/2, -Z +1/2 | 1.4982 | 0.7432 |  | -86.6 | -70.05 | -86.6 | 0 | 0 | 0 | 1 |  | 0 |  | 0 | Rigid CrystalPredictor + MP2 6-31G(d,p) DMA +FIT
SUCACB | C4 H6 O4 | 20 | Succinic Acid | Butan-1,4-dioic acid |  | SUCACB03, SUCACB07, SUCACB10, SUCACB19 | Rigid CrystalPredictor (1.x), DMACRYS (2.0.2) | Nizar Issa | 2012 | See Study_ID=10 | \CHEMISTRY_CPOSS\SuccinicAcidCocrystals\Succinic | planar | 0 | MP2/6-31G(d,p) | 0 |  |  | AA1646 | P212121 | 8 | 5.2272 | 5.6365 | 37.1274 | 90 | 90 | 90 | LATT -1; SYMM +X +1/2, -Y +1/2, -Z ; SYMM -X , +Y +1/2, -Z +1/2; SYMM -X +1/2, -Y , +Z +1/2 | 1.4341 | 0.7115 |  | -86.59 | -63.35 | -86.59 | 0 | 0 | 0 | 1 |  | 0 |  | 0 | Rigid CrystalPredictor + MP2 6-31G(d,p) DMA +FIT
SUCACB | C4 H6 O4 | 20 | Succinic Acid | Butan-1,4-dioic acid |  | SUCACB03, SUCACB07, SUCACB10, SUCACB19 | Rigid CrystalPredictor (1.x), DMACRYS (2.0.2) | Nizar Issa | 2012 | See Study_ID=10 | \CHEMISTRY_CPOSS\SuccinicAcidCocrystals\Succinic | planar | 0 | MP2/6-31G(d,p) | 0 |  |  | AA6573 | P21/c | 8 | 81.1523 | 7.7183 | 7.7781 | 90 | 80.425 | 90 | LATT 1; SYMM -X , +Y +1/2, -Z +1/2 | 0.3265 | 0.1619 |  | -86.58 | -50.94 | -86.58 | 0 | 0 | 0 | 1 |  | 0 |  | 0 | Rigid CrystalPredictor + MP2 6-31G(d,p) DMA +FIT
SUCACB | C4 H6 O4 | 20 | Succinic Acid | Butan-1,4-dioic acid |  | SUCACB03, SUCACB07, SUCACB10, SUCACB19 | Rigid CrystalPredictor (1.x), DMACRYS (2.0.2) | Nizar Issa | 2012 | See Study_ID=10 | \CHEMISTRY_CPOSS\SuccinicAcidCocrystals\Succinic | planar | 0 | MP2/6-31G(d,p) | 0 |  |  | AA3394 | P212121 | 8 | 5.0866 | 38.1194 | 5.6754 | 90 | 90 | 90 | LATT -1; SYMM +X +1/2, -Y +1/2, -Z ; SYMM -X , +Y +1/2, -Z +1/2; SYMM -X +1/2, -Y , +Z +1/2 | 1.4255 | 0.7059 |  | -86.57 | -59.94 | -86.57 | 0 | 0 | 0 | 1 |  | 0 |  | 0 | Rigid CrystalPredictor + MP2 6-31G(d,p) DMA +FIT
SUCACB | C4 H6 O4 | 20 | Succinic Acid | Butan-1,4-dioic acid |  | SUCACB03, SUCACB07, SUCACB10, SUCACB19 | Rigid CrystalPredictor (1.x), DMACRYS (2.0.2) | Nizar Issa | 2012 | See Study_ID=10 | \CHEMISTRY_CPOSS\SuccinicAcidCocrystals\Succinic | planar | 0 | MP2/6-31G(d,p) | 0 |  |  | AA7499 | P21/a | 8 | 10.27 | 4.8442 | 21.8029 | 90 | 84.222 | 90 | LATT 1; SYMM -X +1/2, +Y +1/2, -Z | 1.4536 | 0.721 |  | -86.57 | -64.78 | -86.57 | 0 | 0 | 0 | 1 |  | 0 |  | 0 | Rigid CrystalPredictor + MP2 6-31G(d,p) DMA +FIT
SUCACB | C4 H6 O4 | 20 | Succinic Acid | Butan-1,4-dioic acid |  | SUCACB03, SUCACB07, SUCACB10, SUCACB19 | Rigid CrystalPredictor (1.x), DMACRYS (2.0.2) | Nizar Issa | 2012 | See Study_ID=10 | \CHEMISTRY_CPOSS\SuccinicAcidCocrystals\Succinic | planar | 0 | MP2/6-31G(d,p) | 0 |  |  | AA3468 | P21/c | 8 | 15.5414 | 4.0639 | 19.5926 | 90 | 116.441 | 90 | LATT 1; SYMM -X , +Y +1/2, -Z +1/2 | 1.4158 | 0.7029 |  | -86.56 | -61.63 | -86.56 | 0 | 0 | 0 | 1 |  | 0 |  | 0 | Rigid CrystalPredictor + MP2 6-31G(d,p) DMA +FIT
SUCACB | C4 H6 O4 | 20 | Succinic Acid | Butan-1,4-dioic acid |  | SUCACB03, SUCACB07, SUCACB10, SUCACB19 | Rigid CrystalPredictor (1.x), DMACRYS (2.0.2) | Nizar Issa | 2012 | See Study_ID=10 | \CHEMISTRY_CPOSS\SuccinicAcidCocrystals\Succinic | planar | 0 | MP2/6-31G(d,p) | 0 |  |  | AA5973 | P21/a | 8 | 10.0313 | 20.4779 | 5.4272 | 90 | 88.724 | 90 | LATT 1; SYMM -X +1/2, +Y +1/2, -Z | 1.4075 | 0.6952 |  | -86.55 | -55.8 | -86.55 | 0 | 0 | 0 | 1 |  | 0 |  | 0 | Rigid CrystalPredictor + MP2 6-31G(d,p) DMA +FIT
SUCACB | C4 H6 O4 | 20 | Succinic Acid | Butan-1,4-dioic acid |  | SUCACB03, SUCACB07, SUCACB10, SUCACB19 | Rigid CrystalPredictor (1.x), DMACRYS (2.0.2) | Nizar Issa | 2012 | See Study_ID=10 | \CHEMISTRY_CPOSS\SuccinicAcidCocrystals\Succinic | planar | 0 | MP2/6-31G(d,p) | 0 |  |  | AA1175 | P21 | 4 | 18.9409 | 5.617 | 5.209 | 90 | 99.474 | 90 | LATT -1; SYMM -X , +Y +1/2, -Z | 1.4349 | 0.7133 |  | -86.55 | -64.31 | -86.55 | 0 | 0 | 0 | 1 |  | 0 |  | 0 | Rigid CrystalPredictor + MP2 6-31G(d,p) DMA +FIT
SUCACB | C4 H6 O4 | 20 | Succinic Acid | Butan-1,4-dioic acid |  | SUCACB03, SUCACB07, SUCACB10, SUCACB19 | Rigid CrystalPredictor (1.x), DMACRYS (2.0.2) | Nizar Issa | 2012 | See Study_ID=10 | \CHEMISTRY_CPOSS\SuccinicAcidCocrystals\Succinic | planar | 0 | MP2/6-31G(d,p) | 0 |  |  | AA7033 | P21/n | 8 | 5.3183 | 41.5337 | 7.9365 | 90 | 68.049 | 90 | LATT 1; SYMM -X +1/2, +Y +1/2, -Z +1/2 | 0.9648 | 0.4769 |  | -86.54 | -44.78 | -86.54 | 0 | 0 | 0 | 1 |  | 0 |  | 0 | Rigid CrystalPredictor + MP2 6-31G(d,p) DMA +FIT
SUCACB | C4 H6 O4 | 20 | Succinic Acid | Butan-1,4-dioic acid |  | SUCACB03, SUCACB07, SUCACB10, SUCACB19 | Rigid CrystalPredictor (1.x), DMACRYS (2.0.2) | Nizar Issa | 2012 | See Study_ID=10 | \CHEMISTRY_CPOSS\SuccinicAcidCocrystals\Succinic | planar | 0 | MP2/6-31G(d,p) | 0 |  |  | AA2260 | P21/c | 8 | 10.2322 | 4.9518 | 22.8135 | 90 | 98.673 | 90 | LATT 1; SYMM -X , +Y +1/2, -Z +1/2 | 1.3728 | 0.6797 |  | -86.54 | -53.77 | -86.54 | 0 | 0 | 0 | 1 |  | 0 |  | 0 | Rigid CrystalPredictor + MP2 6-31G(d,p) DMA +FIT
SUCACB | C4 H6 O4 | 20 | Succinic Acid | Butan-1,4-dioic acid |  | SUCACB03, SUCACB07, SUCACB10, SUCACB19 | Rigid CrystalPredictor (1.x), DMACRYS (2.0.2) | Nizar Issa | 2012 | See Study_ID=10 | \CHEMISTRY_CPOSS\SuccinicAcidCocrystals\Succinic | planar | 0 | MP2/6-31G(d,p) | 0 |  |  | AA3539 | P21/c | 8 | 5.1331 | 9.367 | 25.2025 | 90 | 119.801 | 90 | LATT 1; SYMM -X , +Y +1/2, -Z +1/2 | 1.4918 | 0.7389 |  | -86.54 | -70.74 | -86.54 | 0 | 0 | 0 | 1 |  | 0 |  | 0 | Rigid CrystalPredictor + MP2 6-31G(d,p) DMA +FIT
SUCACB | C4 H6 O4 | 20 | Succinic Acid | Butan-1,4-dioic acid |  | SUCACB03, SUCACB07, SUCACB10, SUCACB19 | Rigid CrystalPredictor (1.x), DMACRYS (2.0.2) | Nizar Issa | 2012 | See Study_ID=10 | \CHEMISTRY_CPOSS\SuccinicAcidCocrystals\Succinic | planar | 0 | MP2/6-31G(d,p) | 0 |  |  | A880 | C2/c | 8 | 14.8983 | 4.0396 | 19.1901 | 90 | 86.455 | 90 | LATT 1; SYMM -X , +Y , -Z +1/2; SYMM +X +1/2, +Y +1/2, +Z ; SYMM -X +1/2, +Y +1/2, -Z +1/2 | 1.3609 | 0.6717 |  | -86.53 | -25.56 | -86.53 | 0 | 0 | 0 | 1 |  | 0 |  | 0 | Rigid CrystalPredictor + MP2 6-31G(d,p) DMA +FIT
SUCACB | C4 H6 O4 | 20 | Succinic Acid | Butan-1,4-dioic acid |  | SUCACB03, SUCACB07, SUCACB10, SUCACB19 | Rigid CrystalPredictor (1.x), DMACRYS (2.0.2) | Nizar Issa | 2012 | See Study_ID=10 | \CHEMISTRY_CPOSS\SuccinicAcidCocrystals\Succinic | planar | 0 | MP2/6-31G(d,p) | 0 |  |  | AA5178 | P21/a | 8 | 12.0669 | 8.8517 | 10.9561 | 90 | 83.833 | 90 | LATT 1; SYMM -X +1/2, +Y +1/2, -Z | 1.3483 | 0.6664 |  | -86.52 | -40.41 | -86.52 | 0 | 0 | 0 | 0 |  | 0 |  | 0 | Rigid CrystalPredictor + MP2 6-31G(d,p) DMA +FIT
SUCACB | C4 H6 O4 | 20 | Succinic Acid | Butan-1,4-dioic acid |  | SUCACB03, SUCACB07, SUCACB10, SUCACB19 | Rigid CrystalPredictor (1.x), DMACRYS (2.0.2) | Nizar Issa | 2012 | See Study_ID=10 | \CHEMISTRY_CPOSS\SuccinicAcidCocrystals\Succinic | planar | 0 | MP2/6-31G(d,p) | 0 |  |  | AA7109 | P21/c | 8 | 7.1197 | 32.0077 | 5.0453 | 90 | 97.195 | 90 | LATT 1; SYMM -X , +Y +1/2, -Z +1/2 | 1.3752 | 0.6832 |  | -86.52 | -59.8 | -86.52 | 0 | 0 | 0 | 1 |  | 0 |  | 0 | Rigid CrystalPredictor + MP2 6-31G(d,p) DMA +FIT
SUCACB | C4 H6 O4 | 20 | Succinic Acid | Butan-1,4-dioic acid |  | SUCACB03, SUCACB07, SUCACB10, SUCACB19 | Rigid CrystalPredictor (1.x), DMACRYS (2.0.2) | Nizar Issa | 2012 | See Study_ID=10 | \CHEMISTRY_CPOSS\SuccinicAcidCocrystals\Succinic | planar | 0 | MP2/6-31G(d,p) | 0 |  |  | AA5965 | P21/c | 8 | 7.7527 | 8.908 | 15.7818 | 90 | 87.342 | 90 | LATT 1; SYMM -X , +Y +1/2, -Z +1/2 | 1.4409 | 0.7146 |  | -86.52 | -63.11 | -86.52 | 0 | 0 | 0 | 1 |  | 0 |  | 0 | Rigid CrystalPredictor + MP2 6-31G(d,p) DMA +FIT
SUCACB | C4 H6 O4 | 20 | Succinic Acid | Butan-1,4-dioic acid |  | SUCACB03, SUCACB07, SUCACB10, SUCACB19 | Rigid CrystalPredictor (1.x), DMACRYS (2.0.2) | Nizar Issa | 2012 | See Study_ID=10 | \CHEMISTRY_CPOSS\SuccinicAcidCocrystals\Succinic | planar | 0 | MP2/6-31G(d,p) | 0 |  |  | A690 | C2/c | 4 | 30.0534 | 6.6511 | 5.4709 | 90 | 77.989 | 90 | LATT 7; SYMM -X , +Y , -Z +1/2 | 1.4666 | 0.7245 |  | -86.52 | -34.51 | -86.52 | 0 | 0 | 0 | 1 |  | 0 |  | 0 | Rigid CrystalPredictor + MP2 6-31G(d,p) DMA +FIT
SUCACB | C4 H6 O4 | 20 | Succinic Acid | Butan-1,4-dioic acid |  | SUCACB03, SUCACB07, SUCACB10, SUCACB19 | Rigid CrystalPredictor (1.x), DMACRYS (2.0.2) | Nizar Issa | 2012 | See Study_ID=10 | \CHEMISTRY_CPOSS\SuccinicAcidCocrystals\Succinic | planar | 0 | MP2/6-31G(d,p) | 0 |  |  | AA5344 | P21/c | 8 | 7.4275 | 21.1333 | 7.7037 | 90 | 90.129 | 90 | LATT 1; SYMM -X , +Y +1/2, -Z +1/2 | 1.2973 | 0.6436 |  | -86.51 | -49.1 | -86.51 | 0 | 0 | 0 | 1 |  | 0 |  | 0 | Rigid CrystalPredictor + MP2 6-31G(d,p) DMA +FIT
SUCACB | C4 H6 O4 | 20 | Succinic Acid | Butan-1,4-dioic acid |  | SUCACB03, SUCACB07, SUCACB10, SUCACB19 | Rigid CrystalPredictor (1.x), DMACRYS (2.0.2) | Nizar Issa | 2012 | See Study_ID=10 | \CHEMISTRY_CPOSS\SuccinicAcidCocrystals\Succinic | planar | 0 | MP2/6-31G(d,p) | 0 |  |  | AA956 | P212121 | 8 | 10.8649 | 15.6316 | 6.7398 | 90 | 90 | 90 | LATT -1; SYMM +X +1/2, -Y +1/2, -Z ; SYMM -X , +Y +1/2, -Z +1/2; SYMM -X +1/2, -Y , +Z +1/2 | 1.3705 | 0.6776 |  | -86.51 | -58.93 | -86.51 | 0 | 0 | 0 | 1 |  | 0 |  | 0 | Rigid CrystalPredictor + MP2 6-31G(d,p) DMA +FIT
SUCACB | C4 H6 O4 | 20 | Succinic Acid | Butan-1,4-dioic acid |  | SUCACB03, SUCACB07, SUCACB10, SUCACB19 | Rigid CrystalPredictor (1.x), DMACRYS (2.0.2) | Nizar Issa | 2012 | See Study_ID=10 | \CHEMISTRY_CPOSS\SuccinicAcidCocrystals\Succinic | planar | 0 | MP2/6-31G(d,p) | 0 |  |  | AA5972 | P-1 | 4 | 7.6958 | 12.3685 | 7.7079 | 68.378 | 64.852 | 90.198 | LATT 1 | 1.294 | 0.6432 |  | -86.5 | -42.56 | -86.5 | 0 | 0 | 0 | 1 |  | 0 |  | 0 | Rigid CrystalPredictor + MP2 6-31G(d,p) DMA +FIT
SUCACB | C4 H6 O4 | 20 | Succinic Acid | Butan-1,4-dioic acid |  | SUCACB03, SUCACB07, SUCACB10, SUCACB19 | Rigid CrystalPredictor (1.x), DMACRYS (2.0.2) | Nizar Issa | 2012 | See Study_ID=10 | \CHEMISTRY_CPOSS\SuccinicAcidCocrystals\Succinic | planar | 0 | MP2/6-31G(d,p) | 0 |  |  | AA3839 | P21/a | 8 | 7.5713 | 4.9403 | 28.8139 | 90 | 85.094 | 90 | LATT 1; SYMM -X +1/2, +Y +1/2, -Z | 1.4609 | 0.7237 |  | -86.5 | -66.8 | -86.5 | 0 | 0 | 0 | 1 |  | 0 |  | 0 | Rigid CrystalPredictor + MP2 6-31G(d,p) DMA +FIT
SUCACB | C4 H6 O4 | 20 | Succinic Acid | Butan-1,4-dioic acid |  | SUCACB03, SUCACB07, SUCACB10, SUCACB19 | Rigid CrystalPredictor (1.x), DMACRYS (2.0.2) | Nizar Issa | 2012 | See Study_ID=10 | \CHEMISTRY_CPOSS\SuccinicAcidCocrystals\Succinic | planar | 0 | MP2/6-31G(d,p) | 0 |  |  | AA5370 | P21/a | 8 | 10.2655 | 5.0735 | 50.5667 | 90 | 84.535 | 90 | LATT 1; SYMM -X +1/2, +Y +1/2, -Z | 0.5984 | 0.2968 |  | -86.49 | -60.27 | -86.49 | 0 | 0 | 0 | 1 |  | 0 |  | 0 | Rigid CrystalPredictor + MP2 6-31G(d,p) DMA +FIT
SUCACB | C4 H6 O4 | 20 | Succinic Acid | Butan-1,4-dioic acid |  | SUCACB03, SUCACB07, SUCACB10, SUCACB19 | Rigid CrystalPredictor (1.x), DMACRYS (2.0.2) | Nizar Issa | 2012 | See Study_ID=10 | \CHEMISTRY_CPOSS\SuccinicAcidCocrystals\Succinic | planar | 0 | MP2/6-31G(d,p) | 0 |  |  | AA3905 | P21/c | 8 | 6.4831 | 24.6617 | 7.7079 | 90 | 89.905 | 90 | LATT 1; SYMM -X , +Y +1/2, -Z +1/2 | 1.2729 | 0.6253 |  | -86.49 | -49.68 | -86.49 | 0 | 0 | 0 | 1 |  | 0 |  | 0 | Rigid CrystalPredictor + MP2 6-31G(d,p) DMA +FIT
SUCACB | C4 H6 O4 | 20 | Succinic Acid | Butan-1,4-dioic acid |  | SUCACB03, SUCACB07, SUCACB10, SUCACB19 | Rigid CrystalPredictor (1.x), DMACRYS (2.0.2) | Nizar Issa | 2012 | See Study_ID=10 | \CHEMISTRY_CPOSS\SuccinicAcidCocrystals\Succinic | planar | 0 | MP2/6-31G(d,p) | 0 |  |  | AA4239 | P21/c | 8 | 5.483 | 38.5603 | 6.3244 | 90 | 54.866 | 90 | LATT 1; SYMM -X , +Y +1/2, -Z +1/2 | 1.4346 | 0.7116 |  | -86.49 | -62.45 | -86.49 | 0 | 0 | 0 | 1 |  | 0 |  | 0 | Rigid CrystalPredictor + MP2 6-31G(d,p) DMA +FIT
SUCACB | C4 H6 O4 | 20 | Succinic Acid | Butan-1,4-dioic acid |  | SUCACB03, SUCACB07, SUCACB10, SUCACB19 | Rigid CrystalPredictor (1.x), DMACRYS (2.0.2) | Nizar Issa | 2012 | See Study_ID=10 | \CHEMISTRY_CPOSS\SuccinicAcidCocrystals\Succinic | planar | 0 | MP2/6-31G(d,p) | 0 |  |  | AA4607 | P21/n | 8 | 5.6468 | 21.8049 | 9.0369 | 90 | 77.798 | 90 | LATT 1; SYMM -X +1/2, +Y +1/2, -Z +1/2 | 1.4424 | 0.7138 |  | -86.49 | -56.43 | -86.49 | 0 | 0 | 0 | 1 |  | 0 |  | 0 | Rigid CrystalPredictor + MP2 6-31G(d,p) DMA +FIT
SUCACB | C4 H6 O4 | 20 | Succinic Acid | Butan-1,4-dioic acid |  | SUCACB03, SUCACB07, SUCACB10, SUCACB19 | Rigid CrystalPredictor (1.x), DMACRYS (2.0.2) | Nizar Issa | 2012 | See Study_ID=10 | \CHEMISTRY_CPOSS\SuccinicAcidCocrystals\Succinic | planar | 0 | MP2/6-31G(d,p) | 0 |  |  | AA4861 | P21/n | 8 | 12.0938 | 4.9088 | 18.2983 | 90 | 83.751 | 90 | LATT 1; SYMM -X +1/2, +Y +1/2, -Z +1/2 | 1.4527 | 0.7212 |  | -86.49 | -66 | -86.49 | 0 | 0 | 0 | 1 |  | 0 |  | 0 | Rigid CrystalPredictor + MP2 6-31G(d,p) DMA +FIT
SUCACB | C4 H6 O4 | 20 | Succinic Acid | Butan-1,4-dioic acid |  | SUCACB03, SUCACB07, SUCACB10, SUCACB19 | Rigid CrystalPredictor (1.x), DMACRYS (2.0.2) | Nizar Issa | 2012 | See Study_ID=10 | \CHEMISTRY_CPOSS\SuccinicAcidCocrystals\Succinic | planar | 0 | MP2/6-31G(d,p) | 0 |  |  | AA5329 | P21/c | 8 | 5.118 | 20.6033 | 10.4048 | 90 | 75.783 | 90 | LATT 1; SYMM -X , +Y +1/2, -Z +1/2 | 1.475 | 0.7331 |  | -86.49 | -68.87 | -86.49 | 0 | 0 | 0 | 1 |  | 0 |  | 0 | Rigid CrystalPredictor + MP2 6-31G(d,p) DMA +FIT
SUCACB | C4 H6 O4 | 20 | Succinic Acid | Butan-1,4-dioic acid |  | SUCACB03, SUCACB07, SUCACB10, SUCACB19 | Rigid CrystalPredictor (1.x), DMACRYS (2.0.2) | Nizar Issa | 2012 | See Study_ID=10 | \CHEMISTRY_CPOSS\SuccinicAcidCocrystals\Succinic | planar | 0 | MP2/6-31G(d,p) | 0 |  |  | AA1755 | P21/c | 8 | 5.3703 | 20.5975 | 10.4765 | 90 | 69.88 | 90 | LATT 1; SYMM -X , +Y +1/2, -Z +1/2 | 1.4417 | 0.7181 |  | -86.48 | -67.63 | -86.48 | 0 | 0 | 0 | 1 |  | 0 |  | 0 | Rigid CrystalPredictor + MP2 6-31G(d,p) DMA +FIT
SUCACB | C4 H6 O4 | 20 | Succinic Acid | Butan-1,4-dioic acid |  | SUCACB03, SUCACB07, SUCACB10, SUCACB19 | Rigid CrystalPredictor (1.x), DMACRYS (2.0.2) | Nizar Issa | 2012 | See Study_ID=10 | \CHEMISTRY_CPOSS\SuccinicAcidCocrystals\Succinic | planar | 0 | MP2/6-31G(d,p) | 0 |  |  | AA4442 | P212121 | 8 | 11.3896 | 19.5315 | 4.8261 | 90 | 90 | 90 | LATT -1; SYMM +X +1/2, -Y +1/2, -Z ; SYMM -X , +Y +1/2, -Z +1/2; SYMM -X +1/2, -Y , +Z +1/2 | 1.4612 | 0.7254 |  | -86.48 | -68.86 | -86.48 | 0 | 0 | 0 | 1 |  | 0 |  | 0 | Rigid CrystalPredictor + MP2 6-31G(d,p) DMA +FIT
SUCACB | C4 H6 O4 | 20 | Succinic Acid | Butan-1,4-dioic acid |  | SUCACB03, SUCACB07, SUCACB10, SUCACB19 | Rigid CrystalPredictor (1.x), DMACRYS (2.0.2) | Nizar Issa | 2012 | See Study_ID=10 | \CHEMISTRY_CPOSS\SuccinicAcidCocrystals\Succinic | planar | 0 | MP2/6-31G(d,p) | 0 |  |  | AA4051 | P21/c | 8 | 40.5039 | 4.9234 | 15.2074 | 90 | 86.115 | 90 | LATT 1; SYMM -X , +Y +1/2, -Z +1/2 | 0.5185 | 0.255 |  | -86.46 | -49.37 | -86.46 | 0 | 0 | 0 | 1 |  | 0 |  | 0 | Rigid CrystalPredictor + MP2 6-31G(d,p) DMA +FIT
SUCACB | C4 H6 O4 | 20 | Succinic Acid | Butan-1,4-dioic acid |  | SUCACB03, SUCACB07, SUCACB10, SUCACB19 | Rigid CrystalPredictor (1.x), DMACRYS (2.0.2) | Nizar Issa | 2012 | See Study_ID=10 | \CHEMISTRY_CPOSS\SuccinicAcidCocrystals\Succinic | planar | 0 | MP2/6-31G(d,p) | 0 |  |  | AA3514 | P21/c | 8 | 5.5587 | 8.4584 | 28.6863 | 90 | 57.86 | 90 | LATT 1; SYMM -X , +Y +1/2, -Z +1/2 | 1.3736 | 0.6763 |  | -86.46 | -54.33 | -86.46 | 0 | 0 | 0 | 1 |  | 0 |  | 0 | Rigid CrystalPredictor + MP2 6-31G(d,p) DMA +FIT
SUCACB | C4 H6 O4 | 20 | Succinic Acid | Butan-1,4-dioic acid |  | SUCACB03, SUCACB07, SUCACB10, SUCACB19 | Rigid CrystalPredictor (1.x), DMACRYS (2.0.2) | Nizar Issa | 2012 | See Study_ID=10 | \CHEMISTRY_CPOSS\SuccinicAcidCocrystals\Succinic | planar | 0 | MP2/6-31G(d,p) | 0 |  |  | AA6677 | P212121 | 8 | 8.0617 | 18.2406 | 7.7136 | 90 | 90 | 90 | LATT -1; SYMM +X +1/2, -Y +1/2, -Z ; SYMM -X , +Y +1/2, -Z +1/2; SYMM -X +1/2, -Y , +Z +1/2 | 1.383 | 0.6762 |  | -86.46 | -50.9 | -86.46 | 0 | 0 | 0 | 1 |  | 0 |  | 0 | Rigid CrystalPredictor + MP2 6-31G(d,p) DMA +FIT
SUCACB | C4 H6 O4 | 20 | Succinic Acid | Butan-1,4-dioic acid |  | SUCACB03, SUCACB07, SUCACB10, SUCACB19 | Rigid CrystalPredictor (1.x), DMACRYS (2.0.2) | Nizar Issa | 2012 | See Study_ID=10 | \CHEMISTRY_CPOSS\SuccinicAcidCocrystals\Succinic | planar | 0 | MP2/6-31G(d,p) | 0 |  |  | AA1908 | P21/n | 8 | 15.9985 | 6.6571 | 10.4544 | 90 | 91.36 | 90 | LATT 1; SYMM -X +1/2, +Y +1/2, -Z +1/2 | 1.4093 | 0.6986 |  | -86.46 | -57.4 | -86.46 | 0 | 0 | 0 | 1 |  | 0 |  | 0 | Rigid CrystalPredictor + MP2 6-31G(d,p) DMA +FIT
SUCACB | C4 H6 O4 | 20 | Succinic Acid | Butan-1,4-dioic acid |  | SUCACB03, SUCACB07, SUCACB10, SUCACB19 | Rigid CrystalPredictor (1.x), DMACRYS (2.0.2) | Nizar Issa | 2012 | See Study_ID=10 | \CHEMISTRY_CPOSS\SuccinicAcidCocrystals\Succinic | planar | 0 | MP2/6-31G(d,p) | 0 |  |  | AA5568 | P21/n | 8 | 10.396 | 7.5043 | 14.0499 | 90 | 75.552 | 90 | LATT 1; SYMM -X +1/2, +Y +1/2, -Z +1/2 | 1.4779 | 0.7353 |  | -86.46 | -67.88 | -86.46 | 0 | 0 | 0 | 1 |  | 0 |  | 0 | Rigid CrystalPredictor + MP2 6-31G(d,p) DMA +FIT
SUCACB | C4 H6 O4 | 20 | Succinic Acid | Butan-1,4-dioic acid |  | SUCACB03, SUCACB07, SUCACB10, SUCACB19 | Rigid CrystalPredictor (1.x), DMACRYS (2.0.2) | Nizar Issa | 2012 | See Study_ID=10 | \CHEMISTRY_CPOSS\SuccinicAcidCocrystals\Succinic | planar | 0 | MP2/6-31G(d,p) | 0 |  |  | AA5566 | P21/c | 8 | 36.2518 | 4.8578 | 15.2761 | 90 | 90.795 | 90 | LATT 1; SYMM -X , +Y +1/2, -Z +1/2 | 0.5832 | 0.2871 |  | -86.45 | -54.42 | -86.45 | 0 | 0 | 0 | 1 |  | 0 |  | 0 | Rigid CrystalPredictor + MP2 6-31G(d,p) DMA +FIT
SUCACB | C4 H6 O4 | 20 | Succinic Acid | Butan-1,4-dioic acid |  | SUCACB03, SUCACB07, SUCACB10, SUCACB19 | Rigid CrystalPredictor (1.x), DMACRYS (2.0.2) | Nizar Issa | 2012 | See Study_ID=10 | \CHEMISTRY_CPOSS\SuccinicAcidCocrystals\Succinic | planar | 0 | MP2/6-31G(d,p) | 0 |  |  | AA5492 | P21 | 4 | 7.7803 | 14.3695 | 5.3517 | 90 | 110.429 | 90 | LATT -1; SYMM -X , +Y +1/2, -Z | 1.3989 | 0.6935 |  | -86.45 | -51.01 | -86.45 | 0 | 0 | 0 | 1 |  | 0 |  | 0 | Rigid CrystalPredictor + MP2 6-31G(d,p) DMA +FIT
SUCACB | C4 H6 O4 | 20 | Succinic Acid | Butan-1,4-dioic acid |  | SUCACB03, SUCACB07, SUCACB10, SUCACB19 | Rigid CrystalPredictor (1.x), DMACRYS (2.0.2) | Nizar Issa | 2012 | See Study_ID=10 | \CHEMISTRY_CPOSS\SuccinicAcidCocrystals\Succinic | planar | 0 | MP2/6-31G(d,p) | 0 |  |  | AA6706 | P21/c | 8 | 5.0433 | 41.3502 | 5.3142 | 90 | 95.627 | 90 | LATT 1; SYMM -X , +Y +1/2, -Z +1/2 | 1.4224 | 0.7044 |  | -86.45 | -63.79 | -86.45 | 0 | 0 | 0 | 1 |  | 0 |  | 0 | Rigid CrystalPredictor + MP2 6-31G(d,p) DMA +FIT
SUCACB | C4 H6 O4 | 20 | Succinic Acid | Butan-1,4-dioic acid |  | SUCACB03, SUCACB07, SUCACB10, SUCACB19 | Rigid CrystalPredictor (1.x), DMACRYS (2.0.2) | Nizar Issa | 2012 | See Study_ID=10 | \CHEMISTRY_CPOSS\SuccinicAcidCocrystals\Succinic | planar | 0 | MP2/6-31G(d,p) | 0 |  |  | AA3277 | P212121 | 8 | 35.7011 | 5.254 | 5.6696 | 90 | 90 | 90 | LATT -1; SYMM +X +1/2, -Y +1/2, -Z ; SYMM -X , +Y +1/2, -Z +1/2; SYMM -X +1/2, -Y , +Z +1/2 | 1.4751 | 0.7331 |  | -86.45 | -67.33 | -86.45 | 0 | 0 | 0 | 1 |  | 0 |  | 0 | Rigid CrystalPredictor + MP2 6-31G(d,p) DMA +FIT
SUCACB | C4 H6 O4 | 20 | Succinic Acid | Butan-1,4-dioic acid |  | SUCACB03, SUCACB07, SUCACB10, SUCACB19 | Rigid CrystalPredictor (1.x), DMACRYS (2.0.2) | Nizar Issa | 2012 | See Study_ID=10 | \CHEMISTRY_CPOSS\SuccinicAcidCocrystals\Succinic | planar | 0 | MP2/6-31G(d,p) | 0 |  |  | AA2896 | P21/c | 8 | 21.376 | 5.1964 | 9.6201 | 90 | 99.872 | 90 | LATT 1; SYMM -X , +Y +1/2, -Z +1/2 | 1.4901 | 0.7408 |  | -86.45 | -69.19 | -86.45 | 0 | 0 | 0 | 1 |  | 0 |  | 0 | Rigid CrystalPredictor + MP2 6-31G(d,p) DMA +FIT
SUCACB | C4 H6 O4 | 20 | Succinic Acid | Butan-1,4-dioic acid |  | SUCACB03, SUCACB07, SUCACB10, SUCACB19 | Rigid CrystalPredictor (1.x), DMACRYS (2.0.2) | Nizar Issa | 2012 | See Study_ID=10 | \CHEMISTRY_CPOSS\SuccinicAcidCocrystals\Succinic | planar | 0 | MP2/6-31G(d,p) | 0 |  |  | AA5569 | P21/a | 8 | 15.2775 | 4.8578 | 67.3715 | 90 | 83.15 | 90 | LATT 1; SYMM -X +1/2, +Y +1/2, -Z | 0.316 | 0.1564 |  | -86.44 | -54.54 | -86.44 | 0 | 0 | 0 | 1 |  | 0 |  | 0 | Rigid CrystalPredictor + MP2 6-31G(d,p) DMA +FIT
SUCACB | C4 H6 O4 | 20 | Succinic Acid | Butan-1,4-dioic acid |  | SUCACB03, SUCACB07, SUCACB10, SUCACB19 | Rigid CrystalPredictor (1.x), DMACRYS (2.0.2) | Nizar Issa | 2012 | See Study_ID=10 | \CHEMISTRY_CPOSS\SuccinicAcidCocrystals\Succinic | planar | 0 | MP2/6-31G(d,p) | 0 |  |  | AA2575 | P21/c | 8 | 67.4828 | 5.1946 | 10.1217 | 90 | 117.579 | 90 | LATT 1; SYMM -X , +Y +1/2, -Z +1/2 | 0.4988 | 0.2476 |  | -86.44 | -57.01 | -86.44 | 0 | 0 | 0 | 1 |  | 0 |  | 0 | Rigid CrystalPredictor + MP2 6-31G(d,p) DMA +FIT
SUCACB | C4 H6 O4 | 20 | Succinic Acid | Butan-1,4-dioic acid |  | SUCACB03, SUCACB07, SUCACB10, SUCACB19 | Rigid CrystalPredictor (1.x), DMACRYS (2.0.2) | Nizar Issa | 2012 | See Study_ID=10 | \CHEMISTRY_CPOSS\SuccinicAcidCocrystals\Succinic | planar | 0 | MP2/6-31G(d,p) | 0 |  |  | AA2161 | P21/n | 8 | 9.4846 | 5.1359 | 22.0463 | 90 | 87.072 | 90 | LATT 1; SYMM -X +1/2, +Y +1/2, -Z +1/2 | 1.4626 | 0.7238 |  | -86.44 | -64.61 | -86.44 | 0 | 0 | 0 | 1 |  | 0 |  | 0 | Rigid CrystalPredictor + MP2 6-31G(d,p) DMA +FIT
SUCACB | C4 H6 O4 | 20 | Succinic Acid | Butan-1,4-dioic acid |  | SUCACB03, SUCACB07, SUCACB10, SUCACB19 | Rigid CrystalPredictor (1.x), DMACRYS (2.0.2) | Nizar Issa | 2012 | See Study_ID=10 | \CHEMISTRY_CPOSS\SuccinicAcidCocrystals\Succinic | planar | 0 | MP2/6-31G(d,p) | 0 |  |  | AA2579 | P21/c | 8 | 33.7093 | 5.1957 | 10.1146 | 90 | 87.287 | 90 | LATT 1; SYMM -X , +Y +1/2, -Z +1/2 | 0.8865 | 0.4398 |  | -86.43 | -56.8 | -86.43 | 0 | 0 | 0 | 1 |  | 0 |  | 0 | Rigid CrystalPredictor + MP2 6-31G(d,p) DMA +FIT
SUCACB | C4 H6 O4 | 20 | Succinic Acid | Butan-1,4-dioic acid |  | SUCACB03, SUCACB07, SUCACB10, SUCACB19 | Rigid CrystalPredictor (1.x), DMACRYS (2.0.2) | Nizar Issa | 2012 | See Study_ID=10 | \CHEMISTRY_CPOSS\SuccinicAcidCocrystals\Succinic | planar | 0 | MP2/6-31G(d,p) | 0 |  |  | AA5392 | P21/a | 8 | 5.1027 | 43.2596 | 5.2146 | 90 | 84.051 | 90 | LATT 1; SYMM -X +1/2, +Y +1/2, -Z | 1.3702 | 0.6803 |  | -86.43 | -56.3 | -86.43 | 0 | 0 | 0 | 1 |  | 0 |  | 0 | Rigid CrystalPredictor + MP2 6-31G(d,p) DMA +FIT
SUCACB | C4 H6 O4 | 20 | Succinic Acid | Butan-1,4-dioic acid |  | SUCACB03, SUCACB07, SUCACB10, SUCACB19 | Rigid CrystalPredictor (1.x), DMACRYS (2.0.2) | Nizar Issa | 2012 | See Study_ID=10 | \CHEMISTRY_CPOSS\SuccinicAcidCocrystals\Succinic | planar | 0 | MP2/6-31G(d,p) | 0 |  |  | AA1743 | P21/c | 8 | 20.5527 | 5.249 | 9.7317 | 90 | 84.088 | 90 | LATT 1; SYMM -X , +Y +1/2, -Z +1/2 | 1.5022 | 0.7465 |  | -86.43 | -71.71 | -86.43 | 0 | 0 | 0 | 1 |  | 0 |  | 0 | Rigid CrystalPredictor + MP2 6-31G(d,p) DMA +FIT
SUCACB | C4 H6 O4 | 20 | Succinic Acid | Butan-1,4-dioic acid |  | SUCACB03, SUCACB07, SUCACB10, SUCACB19 | Rigid CrystalPredictor (1.x), DMACRYS (2.0.2) | Nizar Issa | 2012 | See Study_ID=10 | \CHEMISTRY_CPOSS\SuccinicAcidCocrystals\Succinic | planar | 0 | MP2/6-31G(d,p) | 0 |  |  | AA5666 | P21/c | 8 | 8.062 | 17.2114 | 8.1118 | 90 | 84.622 | 90 | LATT 1; SYMM -X , +Y +1/2, -Z +1/2 | 1.3999 | 0.6943 |  | -86.42 | -59.42 | -86.42 | 0 | 0 | 0 | 1 |  | 0 |  | 0 | Rigid CrystalPredictor + MP2 6-31G(d,p) DMA +FIT
SUCACB | C4 H6 O4 | 20 | Succinic Acid | Butan-1,4-dioic acid |  | SUCACB03, SUCACB07, SUCACB10, SUCACB19 | Rigid CrystalPredictor (1.x), DMACRYS (2.0.2) | Nizar Issa | 2012 | See Study_ID=10 | \CHEMISTRY_CPOSS\SuccinicAcidCocrystals\Succinic | planar | 0 | MP2/6-31G(d,p) | 0 |  |  | AA3950 | P21/n | 8 | 12.683 | 4.8397 | 17.3168 | 90 | 80.871 | 90 | LATT 1; SYMM -X +1/2, +Y +1/2, -Z +1/2 | 1.4948 | 0.742 |  | -86.42 | -71.32 | -86.42 | 0 | 0 | 0 | 1 |  | 0 |  | 0 | Rigid CrystalPredictor + MP2 6-31G(d,p) DMA +FIT
SUCACB | C4 H6 O4 | 20 | Succinic Acid | Butan-1,4-dioic acid |  | SUCACB03, SUCACB07, SUCACB10, SUCACB19 | Rigid CrystalPredictor (1.x), DMACRYS (2.0.2) | Nizar Issa | 2012 | See Study_ID=10 | \CHEMISTRY_CPOSS\SuccinicAcidCocrystals\Succinic | planar | 0 | MP2/6-31G(d,p) | 0 |  |  | A503 | A2/a | 8 | 7.3147 | 7.6938 | 20.743 | 90 | 78.225 | 90 | LATT 1; SYMM -X +1/2, +Y , -Z ; SYMM +X , +Y +1/2, +Z +1/2; SYMM -X +1/2, +Y +1/2, -Z +1/2 | 1.3727 | 0.6783 |  | -86.41 | -25.55 | -86.41 | 0 | 0 | 0 | 1 |  | 0 |  | 0 | Rigid CrystalPredictor + MP2 6-31G(d,p) DMA +FIT
SUCACB | C4 H6 O4 | 20 | Succinic Acid | Butan-1,4-dioic acid |  | SUCACB03, SUCACB07, SUCACB10, SUCACB19 | Rigid CrystalPredictor (1.x), DMACRYS (2.0.2) | Nizar Issa | 2012 | See Study_ID=10 | \CHEMISTRY_CPOSS\SuccinicAcidCocrystals\Succinic | planar | 0 | MP2/6-31G(d,p) | 0 |  |  | AA7173 | P21 | 4 | 6.9503 | 7.6929 | 10.2847 | 90 | 92.981 | 90 | LATT -1; SYMM -X , +Y +1/2, -Z | 1.4283 | 0.7039 |  | -86.41 | -62.57 | -86.41 | 0 | 0 | 0 | 1 |  | 0 |  | 0 | Rigid CrystalPredictor + MP2 6-31G(d,p) DMA +FIT
SUCACB | C4 H6 O4 | 20 | Succinic Acid | Butan-1,4-dioic acid |  | SUCACB03, SUCACB07, SUCACB10, SUCACB19 | Rigid CrystalPredictor (1.x), DMACRYS (2.0.2) | Nizar Issa | 2012 | See Study_ID=10 | \CHEMISTRY_CPOSS\SuccinicAcidCocrystals\Succinic | planar | 0 | MP2/6-31G(d,p) | 0 |  |  | AA2805 | P212121 | 8 | 11.2054 | 18.6556 | 5.0863 | 90 | 90 | 90 | LATT -1; SYMM +X +1/2, -Y +1/2, -Z ; SYMM -X , +Y +1/2, -Z +1/2; SYMM -X +1/2, -Y , +Z +1/2 | 1.4754 | 0.7344 |  | -86.41 | -71.15 | -86.41 | 0 | 0 | 0 | 1 |  | 0 |  | 0 | Rigid CrystalPredictor + MP2 6-31G(d,p) DMA +FIT
SUCACB | C4 H6 O4 | 20 | Succinic Acid | Butan-1,4-dioic acid |  | SUCACB03, SUCACB07, SUCACB10, SUCACB19 | Rigid CrystalPredictor (1.x), DMACRYS (2.0.2) | Nizar Issa | 2012 | See Study_ID=10 | \CHEMISTRY_CPOSS\SuccinicAcidCocrystals\Succinic | planar | 0 | MP2/6-31G(d,p) | 0 |  |  | AA4117 | P21/n | 8 | 14.4818 | 12.1307 | 6.255 | 90 | 82.976 | 90 | LATT 1; SYMM -X +1/2, +Y +1/2, -Z +1/2 | 1.4384 | 0.7119 |  | -86.4 | -60.43 | -86.4 | 0 | 0 | 0 | 1 |  | 0 |  | 0 | Rigid CrystalPredictor + MP2 6-31G(d,p) DMA +FIT
SUCACB | C4 H6 O4 | 20 | Succinic Acid | Butan-1,4-dioic acid |  | SUCACB03, SUCACB07, SUCACB10, SUCACB19 | Rigid CrystalPredictor (1.x), DMACRYS (2.0.2) | Nizar Issa | 2012 | See Study_ID=10 | \CHEMISTRY_CPOSS\SuccinicAcidCocrystals\Succinic | planar | 0 | MP2/6-31G(d,p) | 0 |  |  | AA3535 | P21/a | 8 | 35.989 | 5.1018 | 5.8578 | 90 | 86.405 | 90 | LATT 1; SYMM -X +1/2, +Y +1/2, -Z | 1.4614 | 0.7254 |  | -86.4 | -68.75 | -86.4 | 0 | 0 | 0 | 1 |  | 0 |  | 0 | Rigid CrystalPredictor + MP2 6-31G(d,p) DMA +FIT
SUCACB | C4 H6 O4 | 20 | Succinic Acid | Butan-1,4-dioic acid |  | SUCACB03, SUCACB07, SUCACB10, SUCACB19 | Rigid CrystalPredictor (1.x), DMACRYS (2.0.2) | Nizar Issa | 2012 | See Study_ID=10 | \CHEMISTRY_CPOSS\SuccinicAcidCocrystals\Succinic | planar | 0 | MP2/6-31G(d,p) | 0 |  |  | A335 | Pbca | 8 | 6.7495 | 15.3305 | 10.6372 | 90 | 90 | 90 | LATT 1; SYMM +X +1/2, -Y +1/2, -Z ; SYMM -X , +Y +1/2, -Z +1/2; SYMM -X +1/2, -Y , +Z +1/2 | 1.4252 | 0.6996 |  | -86.39 | -30.43 | -86.39 | 0 | 0 | 0 | 0 |  | 0 |  | 0 | Rigid CrystalPredictor + MP2 6-31G(d,p) DMA +FIT
SUCACB | C4 H6 O4 | 20 | Succinic Acid | Butan-1,4-dioic acid |  | SUCACB03, SUCACB07, SUCACB10, SUCACB19 | Rigid CrystalPredictor (1.x), DMACRYS (2.0.2) | Nizar Issa | 2012 | See Study_ID=10 | \CHEMISTRY_CPOSS\SuccinicAcidCocrystals\Succinic | planar | 0 | MP2/6-31G(d,p) | 0 |  |  | AA1836 | P21/n | 8 | 14.0889 | 6.9652 | 10.9594 | 90 | 86.46 | 90 | LATT 1; SYMM -X +1/2, +Y +1/2, -Z +1/2 | 1.4614 | 0.7263 |  | -86.39 | -65.23 | -86.39 | 0 | 0 | 0 | 1 |  | 0 |  | 0 | Rigid CrystalPredictor + MP2 6-31G(d,p) DMA +FIT
SUCACB | C4 H6 O4 | 20 | Succinic Acid | Butan-1,4-dioic acid |  | SUCACB03, SUCACB07, SUCACB10, SUCACB19 | Rigid CrystalPredictor (1.x), DMACRYS (2.0.2) | Nizar Issa | 2012 | See Study_ID=10 | \CHEMISTRY_CPOSS\SuccinicAcidCocrystals\Succinic | planar | 0 | MP2/6-31G(d,p) | 0 |  |  | AA6317 | P21/c | 8 | 4.8013 | 13.3778 | 19.3337 | 90 | 122.071 | 90 | LATT 1; SYMM -X , +Y +1/2, -Z +1/2 | 1.4908 | 0.7417 |  | -86.39 | -71.27 | -86.39 | 0 | 0 | 0 | 1 |  | 0 |  | 0 | Rigid CrystalPredictor + MP2 6-31G(d,p) DMA +FIT
SUCACB | C4 H6 O4 | 20 | Succinic Acid | Butan-1,4-dioic acid |  | SUCACB03, SUCACB07, SUCACB10, SUCACB19 | Rigid CrystalPredictor (1.x), DMACRYS (2.0.2) | Nizar Issa | 2012 | See Study_ID=10 | \CHEMISTRY_CPOSS\SuccinicAcidCocrystals\Succinic | planar | 0 | MP2/6-31G(d,p) | 0 |  |  | AA4560 | P21/c | 8 | 38.9131 | 4.9133 | 15.2217 | 90 | 97.894 | 90 | LATT 1; SYMM -X , +Y +1/2, -Z +1/2 | 0.5442 | 0.2676 |  | -86.38 | -51.07 | -86.38 | 0 | 0 | 0 | 1 |  | 0 |  | 0 | Rigid CrystalPredictor + MP2 6-31G(d,p) DMA +FIT
SUCACB | C4 H6 O4 | 20 | Succinic Acid | Butan-1,4-dioic acid |  | SUCACB03, SUCACB07, SUCACB10, SUCACB19 | Rigid CrystalPredictor (1.x), DMACRYS (2.0.2) | Nizar Issa | 2012 | See Study_ID=10 | \CHEMISTRY_CPOSS\SuccinicAcidCocrystals\Succinic | planar | 0 | MP2/6-31G(d,p) | 0 |  |  | AA6666 | P21/n | 8 | 5.2381 | 25.1411 | 8.5667 | 90 | 81.188 | 90 | LATT 1; SYMM -X +1/2, +Y +1/2, -Z +1/2 | 1.4071 | 0.6987 |  | -86.38 | -59 | -86.38 | 0 | 0 | 0 | 1 |  | 0 |  | 0 | Rigid CrystalPredictor + MP2 6-31G(d,p) DMA +FIT
SUCACB | C4 H6 O4 | 20 | Succinic Acid | Butan-1,4-dioic acid |  | SUCACB03, SUCACB07, SUCACB10, SUCACB19 | Rigid CrystalPredictor (1.x), DMACRYS (2.0.2) | Nizar Issa | 2012 | See Study_ID=10 | \CHEMISTRY_CPOSS\SuccinicAcidCocrystals\Succinic | planar | 0 | MP2/6-31G(d,p) | 0 |  |  | AA3758 | P21/c | 8 | 9.0763 | 7.7043 | 16.6191 | 90 | 111.252 | 90 | LATT 1; SYMM -X , +Y +1/2, -Z +1/2 | 1.4484 | 0.7187 |  | -86.38 | -65.72 | -86.38 | 0 | 0 | 0 | 1 |  | 0 |  | 0 | Rigid CrystalPredictor + MP2 6-31G(d,p) DMA +FIT
SUCACB | C4 H6 O4 | 20 | Succinic Acid | Butan-1,4-dioic acid |  | SUCACB03, SUCACB07, SUCACB10, SUCACB19 | Rigid CrystalPredictor (1.x), DMACRYS (2.0.2) | Nizar Issa | 2012 | See Study_ID=10 | \CHEMISTRY_CPOSS\SuccinicAcidCocrystals\Succinic | planar | 0 | MP2/6-31G(d,p) | 0 |  |  | AA5521 | P21/c | 8 | 8.4867 | 7.7187 | 21.284 | 90 | 119.963 | 90 | LATT 1; SYMM -X , +Y +1/2, -Z +1/2 | 1.2987 | 0.6415 |  | -86.37 | -44.55 | -86.37 | 0 | 0 | 0 | 1 |  | 0 |  | 0 | Rigid CrystalPredictor + MP2 6-31G(d,p) DMA +FIT
SUCACB | C4 H6 O4 | 20 | Succinic Acid | Butan-1,4-dioic acid |  | SUCACB03, SUCACB07, SUCACB10, SUCACB19 | Rigid CrystalPredictor (1.x), DMACRYS (2.0.2) | Nizar Issa | 2012 | See Study_ID=10 | \CHEMISTRY_CPOSS\SuccinicAcidCocrystals\Succinic | planar | 0 | MP2/6-31G(d,p) | 0 |  |  | AA4993 | P21 | 4 | 11.6212 | 7.688 | 7.7097 | 90 | 120.52 | 90 | LATT -1; SYMM -X , +Y +1/2, -Z | 1.3218 | 0.6556 |  | -86.37 | -47.29 | -86.37 | 0 | 0 | 0 | 1 |  | 0 |  | 0 | Rigid CrystalPredictor + MP2 6-31G(d,p) DMA +FIT
SUCACB | C4 H6 O4 | 20 | Succinic Acid | Butan-1,4-dioic acid |  | SUCACB03, SUCACB07, SUCACB10, SUCACB19 | Rigid CrystalPredictor (1.x), DMACRYS (2.0.2) | Nizar Issa | 2012 | See Study_ID=10 | \CHEMISTRY_CPOSS\SuccinicAcidCocrystals\Succinic | planar | 0 | MP2/6-31G(d,p) | 0 |  |  | AA1912 | P21/n | 8 | 14.0729 | 4.9318 | 16.5344 | 90 | 83.061 | 90 | LATT 1; SYMM -X +1/2, +Y +1/2, -Z +1/2 | 1.3771 | 0.6796 |  | -86.37 | -53.67 | -86.37 | 0 | 0 | 0 | 1 |  | 0 |  | 0 | Rigid CrystalPredictor + MP2 6-31G(d,p) DMA +FIT
SUCACB | C4 H6 O4 | 20 | Succinic Acid | Butan-1,4-dioic acid |  | SUCACB03, SUCACB07, SUCACB10, SUCACB19 | Rigid CrystalPredictor (1.x), DMACRYS (2.0.2) | Nizar Issa | 2012 | See Study_ID=10 | \CHEMISTRY_CPOSS\SuccinicAcidCocrystals\Succinic | planar | 0 | MP2/6-31G(d,p) | 0 |  |  | AA1530 | P21/c | 8 | 10.4466 | 6.4572 | 19.1508 | 90 | 59.437 | 90 | LATT 1; SYMM -X , +Y +1/2, -Z +1/2 | 1.4103 | 0.6984 |  | -86.37 | -58.81 | -86.37 | 0 | 0 | 0 | 1 |  | 0 |  | 0 | Rigid CrystalPredictor + MP2 6-31G(d,p) DMA +FIT
SUCACB | C4 H6 O4 | 20 | Succinic Acid | Butan-1,4-dioic acid |  | SUCACB03, SUCACB07, SUCACB10, SUCACB19 | Rigid CrystalPredictor (1.x), DMACRYS (2.0.2) | Nizar Issa | 2012 | See Study_ID=10 | \CHEMISTRY_CPOSS\SuccinicAcidCocrystals\Succinic | planar | 0 | MP2/6-31G(d,p) | 0 |  |  | AA6536 | P21/c | 8 | 8.7143 | 8.6343 | 15.4561 | 90 | 109.789 | 90 | LATT 1; SYMM -X , +Y +1/2, -Z +1/2 | 1.4336 | 0.7102 |  | -86.37 | -64.36 | -86.37 | 0 | 0 | 0 | 1 |  | 0 |  | 0 | Rigid CrystalPredictor + MP2 6-31G(d,p) DMA +FIT
SUCACB | C4 H6 O4 | 20 | Succinic Acid | Butan-1,4-dioic acid |  | SUCACB03, SUCACB07, SUCACB10, SUCACB19 | Rigid CrystalPredictor (1.x), DMACRYS (2.0.2) | Nizar Issa | 2012 | See Study_ID=10 | \CHEMISTRY_CPOSS\SuccinicAcidCocrystals\Succinic | planar | 0 | MP2/6-31G(d,p) | 0 |  |  | AA3836 | P21/c | 8 | 21.9754 | 5.1517 | 9.5055 | 90 | 78.812 | 90 | LATT 1; SYMM -X , +Y +1/2, -Z +1/2 | 1.486 | 0.7386 |  | -86.37 | -67.95 | -86.37 | 0 | 0 | 0 | 1 |  | 0 |  | 0 | Rigid CrystalPredictor + MP2 6-31G(d,p) DMA +FIT
SUCACB | C4 H6 O4 | 20 | Succinic Acid | Butan-1,4-dioic acid |  | SUCACB03, SUCACB07, SUCACB10, SUCACB19 | Rigid CrystalPredictor (1.x), DMACRYS (2.0.2) | Nizar Issa | 2012 | See Study_ID=10 | \CHEMISTRY_CPOSS\SuccinicAcidCocrystals\Succinic | planar | 0 | MP2/6-31G(d,p) | 0 |  |  | AA5097 | P-1 | 4 | 5.99 | 5.1885 | 24.6796 | 52.604 | 72.864 | 89.809 | LATT 1 | 1.3845 | 0.6857 |  | -86.36 | -56.94 | -86.36 | 0 | 0 | 0 | 1 |  | 0 |  | 0 | Rigid CrystalPredictor + MP2 6-31G(d,p) DMA +FIT
SUCACB | C4 H6 O4 | 20 | Succinic Acid | Butan-1,4-dioic acid |  | SUCACB03, SUCACB07, SUCACB10, SUCACB19 | Rigid CrystalPredictor (1.x), DMACRYS (2.0.2) | Nizar Issa | 2012 | See Study_ID=10 | \CHEMISTRY_CPOSS\SuccinicAcidCocrystals\Succinic | planar | 0 | MP2/6-31G(d,p) | 0 |  |  | AA4702 | P-1 | 4 | 11.1235 | 10.6766 | 5.4132 | 84.895 | 75.929 | 64.479 | LATT 1 | 1.394 | 0.6866 |  | -86.36 | -59.94 | -86.36 | 0 | 0 | 0 | 1 |  | 0 |  | 0 | Rigid CrystalPredictor + MP2 6-31G(d,p) DMA +FIT
SUCACB | C4 H6 O4 | 20 | Succinic Acid | Butan-1,4-dioic acid |  | SUCACB03, SUCACB07, SUCACB10, SUCACB19 | Rigid CrystalPredictor (1.x), DMACRYS (2.0.2) | Nizar Issa | 2012 | See Study_ID=10 | \CHEMISTRY_CPOSS\SuccinicAcidCocrystals\Succinic | planar | 0 | MP2/6-31G(d,p) | 0 |  |  | A566 | Pbca | 8 | 7.9553 | 13.4865 | 9.8588 | 90 | 90 | 90 | LATT 1; SYMM +X +1/2, -Y +1/2, -Z ; SYMM -X , +Y +1/2, -Z +1/2; SYMM -X +1/2, -Y , +Z +1/2 | 1.4831 | 0.7366 |  | -86.36 | -36.35 | -86.36 | 0 | 0 | 0 | 1 |  | 0 |  | 0 | Rigid CrystalPredictor + MP2 6-31G(d,p) DMA +FIT
SUCACB | C4 H6 O4 | 20 | Succinic Acid | Butan-1,4-dioic acid |  | SUCACB03, SUCACB07, SUCACB10, SUCACB19 | Rigid CrystalPredictor (1.x), DMACRYS (2.0.2) | Nizar Issa | 2012 | See Study_ID=10 | \CHEMISTRY_CPOSS\SuccinicAcidCocrystals\Succinic | planar | 0 | MP2/6-31G(d,p) | 0 |  |  | AA5882 | P21/c | 8 | 32.5275 | 5.0078 | 10.1995 | 90 | 130.744 | 90 | LATT 1; SYMM -X , +Y +1/2, -Z +1/2 | 1.2463 | 0.6175 |  | -86.35 | -62.31 | -86.35 | 0 | 0 | 0 | 1 |  | 0 |  | 0 | Rigid CrystalPredictor + MP2 6-31G(d,p) DMA +FIT
SUCACB | C4 H6 O4 | 20 | Succinic Acid | Butan-1,4-dioic acid |  | SUCACB03, SUCACB07, SUCACB10, SUCACB19 | Rigid CrystalPredictor (1.x), DMACRYS (2.0.2) | Nizar Issa | 2012 | See Study_ID=10 | \CHEMISTRY_CPOSS\SuccinicAcidCocrystals\Succinic | planar | 0 | MP2/6-31G(d,p) | 0 |  |  | AA4725 | P21/c | 8 | 5.0619 | 41.0664 | 5.243 | 90 | 83.735 | 90 | LATT 1; SYMM -X , +Y +1/2, -Z +1/2 | 1.448 | 0.7223 |  | -86.35 | -71.54 | -86.35 | 0 | 0 | 0 | 1 |  | 0 |  | 0 | Rigid CrystalPredictor + MP2 6-31G(d,p) DMA +FIT
SUCACB | C4 H6 O4 | 20 | Succinic Acid | Butan-1,4-dioic acid |  | SUCACB03, SUCACB07, SUCACB10, SUCACB19 | Rigid CrystalPredictor (1.x), DMACRYS (2.0.2) | Nizar Issa | 2012 | See Study_ID=10 | \CHEMISTRY_CPOSS\SuccinicAcidCocrystals\Succinic | planar | 0 | MP2/6-31G(d,p) | 0 |  |  | AA7476 | P-1 | 4 | 5.312 | 29.4999 | 7.937 | 88.91 | 68.051 | 104.69 | LATT 1 | 0.7086 | 0.3482 |  | -86.34 | -44.39 | -86.34 | 0 | 0 | 0 | 1 |  | 0 |  | 0 | Rigid CrystalPredictor + MP2 6-31G(d,p) DMA +FIT
SUCACB | C4 H6 O4 | 20 | Succinic Acid | Butan-1,4-dioic acid |  | SUCACB03, SUCACB07, SUCACB10, SUCACB19 | Rigid CrystalPredictor (1.x), DMACRYS (2.0.2) | Nizar Issa | 2012 | See Study_ID=10 | \CHEMISTRY_CPOSS\SuccinicAcidCocrystals\Succinic | planar | 0 | MP2/6-31G(d,p) | 0 |  |  | AA4964 | P-1 | 4 | 9.8751 | 8.5804 | 7.7492 | 67.87 | 91.795 | 104.907 | LATT 1 | 1.3381 | 0.6592 |  | -86.33 | -51.31 | -86.33 | 0 | 0 | 0 | 1 |  | 0 |  | 0 | Rigid CrystalPredictor + MP2 6-31G(d,p) DMA +FIT
SUCACB | C4 H6 O4 | 20 | Succinic Acid | Butan-1,4-dioic acid |  | SUCACB03, SUCACB07, SUCACB10, SUCACB19 | Rigid CrystalPredictor (1.x), DMACRYS (2.0.2) | Nizar Issa | 2012 | See Study_ID=10 | \CHEMISTRY_CPOSS\SuccinicAcidCocrystals\Succinic | planar | 0 | MP2/6-31G(d,p) | 0 |  |  | A561 | Pbca | 8 | 7.9605 | 13.4306 | 9.8923 | 90 | 90 | 90 | LATT 1; SYMM +X +1/2, -Y +1/2, -Z ; SYMM -X , +Y +1/2, -Z +1/2; SYMM -X +1/2, -Y , +Z +1/2 | 1.4832 | 0.7365 |  | -86.33 | -36.71 | -86.33 | 0 | 0 | 0 | 1 |  | 0 |  | 0 | Rigid CrystalPredictor + MP2 6-31G(d,p) DMA +FIT
SUCACB | C4 H6 O4 | 20 | Succinic Acid | Butan-1,4-dioic acid |  | SUCACB03, SUCACB07, SUCACB10, SUCACB19 | Rigid CrystalPredictor (1.x), DMACRYS (2.0.2) | Nizar Issa | 2012 | See Study_ID=10 | \CHEMISTRY_CPOSS\SuccinicAcidCocrystals\Succinic | planar | 0 | MP2/6-31G(d,p) | 0 |  |  | AA2614 | P21/a | 8 | 10.1215 | 5.1932 | 46.0608 | 90 | 84.421 | 90 | LATT 1; SYMM -X +1/2, +Y +1/2, -Z | 0.651 | 0.3229 |  | -86.32 | -56.72 | -86.32 | 0 | 0 | 0 | 1 |  | 0 |  | 0 | Rigid CrystalPredictor + MP2 6-31G(d,p) DMA +FIT
SUCACB | C4 H6 O4 | 20 | Succinic Acid | Butan-1,4-dioic acid |  | SUCACB03, SUCACB07, SUCACB10, SUCACB19 | Rigid CrystalPredictor (1.x), DMACRYS (2.0.2) | Nizar Issa | 2012 | See Study_ID=10 | \CHEMISTRY_CPOSS\SuccinicAcidCocrystals\Succinic | planar | 0 | MP2/6-31G(d,p) | 0 |  |  | AA4927 | P212121 | 8 | 5.4039 | 5.4332 | 66.5154 | 90 | 90 | 90 | LATT -1; SYMM +X +1/2, -Y +1/2, -Z ; SYMM -X , +Y +1/2, -Z +1/2; SYMM -X +1/2, -Y , +Z +1/2 | 0.8033 | 0.3965 |  | -86.32 | -41.52 | -86.32 | 0 | 0 | 0 | 1 |  | 0 |  | 0 | Rigid CrystalPredictor + MP2 6-31G(d,p) DMA +FIT
SUCACB | C4 H6 O4 | 20 | Succinic Acid | Butan-1,4-dioic acid |  | SUCACB03, SUCACB07, SUCACB10, SUCACB19 | Rigid CrystalPredictor (1.x), DMACRYS (2.0.2) | Nizar Issa | 2012 | See Study_ID=10 | \CHEMISTRY_CPOSS\SuccinicAcidCocrystals\Succinic | planar | 0 | MP2/6-31G(d,p) | 0 |  |  | A490 | Cc | 2 | 7.5175 | 15.0593 | 4.9709 | 90 | 106.705 | 90 | LATT -7; SYMM +X , -Y , +Z +1/2 | 1.4552 | 0.7226 |  | -86.32 | -32.95 | -86.32 | 0 | 0 | 0 | 1 |  | 0 |  | 0 | Rigid CrystalPredictor + MP2 6-31G(d,p) DMA +FIT
SUCACB | C4 H6 O4 | 20 | Succinic Acid | Butan-1,4-dioic acid |  | SUCACB03, SUCACB07, SUCACB10, SUCACB19 | Rigid CrystalPredictor (1.x), DMACRYS (2.0.2) | Nizar Issa | 2012 | See Study_ID=10 | \CHEMISTRY_CPOSS\SuccinicAcidCocrystals\Succinic | planar | 0 | MP2/6-31G(d,p) | 0 |  |  | AA3674 | P21/n | 8 | 4.5449 | 42.5913 | 5.76 | 90 | 85.759 | 90 | LATT 1; SYMM -X +1/2, +Y +1/2, -Z +1/2 | 1.4108 | 0.6974 |  | -86.31 | -60.45 | -86.31 | 0 | 0 | 0 | 1 |  | 0 |  | 0 | Rigid CrystalPredictor + MP2 6-31G(d,p) DMA +FIT
SUCACB | C4 H6 O4 | 20 | Succinic Acid | Butan-1,4-dioic acid |  | SUCACB03, SUCACB07, SUCACB10, SUCACB19 | Rigid CrystalPredictor (1.x), DMACRYS (2.0.2) | Nizar Issa | 2012 | See Study_ID=10 | \CHEMISTRY_CPOSS\SuccinicAcidCocrystals\Succinic | planar | 0 | MP2/6-31G(d,p) | 0 |  |  | AA4033 | P-1 | 4 | 9.7104 | 4.9131 | 11.9212 | 84.751 | 95.65 | 92.929 | LATT 1 | 1.393 | 0.6917 |  | -86.29 | -61.11 | -86.29 | 0 | 0 | 0 | 1 |  | 0 |  | 0 | Rigid CrystalPredictor + MP2 6-31G(d,p) DMA +FIT
SUCACB | C4 H6 O4 | 20 | Succinic Acid | Butan-1,4-dioic acid |  | SUCACB03, SUCACB07, SUCACB10, SUCACB19 | Rigid CrystalPredictor (1.x), DMACRYS (2.0.2) | Nizar Issa | 2012 | See Study_ID=10 | \CHEMISTRY_CPOSS\SuccinicAcidCocrystals\Succinic | planar | 0 | MP2/6-31G(d,p) | 0 |  |  | AA7192 | P21/c | 8 | 7.4496 | 4.0654 | 38.3314 | 90 | 110.609 | 90 | LATT 1; SYMM -X , +Y +1/2, -Z +1/2 | 1.4437 | 0.7134 |  | -86.29 | -66.41 | -86.29 | 0 | 0 | 0 | 1 |  | 0 |  | 0 | Rigid CrystalPredictor + MP2 6-31G(d,p) DMA +FIT
SUCACB | C4 H6 O4 | 20 | Succinic Acid | Butan-1,4-dioic acid |  | SUCACB03, SUCACB07, SUCACB10, SUCACB19 | Rigid CrystalPredictor (1.x), DMACRYS (2.0.2) | Nizar Issa | 2012 | See Study_ID=10 | \CHEMISTRY_CPOSS\SuccinicAcidCocrystals\Succinic | planar | 0 | MP2/6-31G(d,p) | 0 |  |  | A167 | Pbcn | 8 | 10.775 | 14.8853 | 6.6892 | 90 | 90 | 90 | LATT 1; SYMM +X +1/2, -Y +1/2, -Z ; SYMM -X , +Y , -Z +1/2; SYMM -X +1/2, -Y +1/2, +Z +1/2 | 1.4622 | 0.7275 |  | -86.29 | -33.74 | -86.29 | 0 | 0 | 0 | 1 |  | 0 |  | 0 | Rigid CrystalPredictor + MP2 6-31G(d,p) DMA +FIT
SUCACB | C4 H6 O4 | 20 | Succinic Acid | Butan-1,4-dioic acid |  | SUCACB03, SUCACB07, SUCACB10, SUCACB19 | Rigid CrystalPredictor (1.x), DMACRYS (2.0.2) | Nizar Issa | 2012 | See Study_ID=10 | \CHEMISTRY_CPOSS\SuccinicAcidCocrystals\Succinic | planar | 0 | MP2/6-31G(d,p) | 0 |  |  | A365 | P212121 | 4 | 4.6366 | 5.2738 | 21.3844 | 90 | 90 | 90 | LATT -1; SYMM +X +1/2, -Y +1/2, -Z ; SYMM -X , +Y +1/2, -Z +1/2; SYMM -X +1/2, -Y , +Z +1/2 | 1.5 | 0.7444 |  | -86.29 | -35.72 | -86.29 | 0 | 0 | 0 | 1 |  | 0 |  | 0 | Rigid CrystalPredictor + MP2 6-31G(d,p) DMA +FIT
SUCACB | C4 H6 O4 | 20 | Succinic Acid | Butan-1,4-dioic acid |  | SUCACB03, SUCACB07, SUCACB10, SUCACB19 | Rigid CrystalPredictor (1.x), DMACRYS (2.0.2) | Nizar Issa | 2012 | See Study_ID=10 | \CHEMISTRY_CPOSS\SuccinicAcidCocrystals\Succinic | planar | 0 | MP2/6-31G(d,p) | 0 |  |  | AA6154 | P21/c | 8 | 5.2445 | 54.1035 | 8.1332 | 90 | 113.496 | 90 | LATT 1; SYMM -X , +Y +1/2, -Z +1/2 | 0.7412 | 0.3642 |  | -86.28 | -40.13 | -86.28 | 0 | 0 | 0 | 1 |  | 0 |  | 0 | Rigid CrystalPredictor + MP2 6-31G(d,p) DMA +FIT
SUCACB | C4 H6 O4 | 20 | Succinic Acid | Butan-1,4-dioic acid |  | SUCACB03, SUCACB07, SUCACB10, SUCACB19 | Rigid CrystalPredictor (1.x), DMACRYS (2.0.2) | Nizar Issa | 2012 | See Study_ID=10 | \CHEMISTRY_CPOSS\SuccinicAcidCocrystals\Succinic | planar | 0 | MP2/6-31G(d,p) | 0 |  |  | AA1158 | P21/a | 8 | 25.074 | 5.0317 | 8.6794 | 90 | 80.152 | 90 | LATT 1; SYMM -X +1/2, +Y +1/2, -Z | 1.454 | 0.7215 |  | -86.27 | -67.53 | -86.27 | 0 | 0 | 0 | 1 |  | 0 |  | 0 | Rigid CrystalPredictor + MP2 6-31G(d,p) DMA +FIT
SUCACB | C4 H6 O4 | 20 | Succinic Acid | Butan-1,4-dioic acid |  | SUCACB03, SUCACB07, SUCACB10, SUCACB19 | Rigid CrystalPredictor (1.x), DMACRYS (2.0.2) | Nizar Issa | 2012 | See Study_ID=10 | \CHEMISTRY_CPOSS\SuccinicAcidCocrystals\Succinic | planar | 0 | MP2/6-31G(d,p) | 0 |  |  | AA3860 | P21/c | 8 | 7.6909 | 7.7834 | 18.6009 | 90 | 83.209 | 90 | LATT 1; SYMM -X , +Y +1/2, -Z +1/2 | 1.4188 | 0.7034 |  | -86.26 | -62.11 | -86.26 | 0 | 0 | 0 | 1 |  | 0 |  | 0 | Rigid CrystalPredictor + MP2 6-31G(d,p) DMA +FIT
SUCACB | C4 H6 O4 | 20 | Succinic Acid | Butan-1,4-dioic acid |  | SUCACB03, SUCACB07, SUCACB10, SUCACB19 | Rigid CrystalPredictor (1.x), DMACRYS (2.0.2) | Nizar Issa | 2012 | See Study_ID=10 | \CHEMISTRY_CPOSS\SuccinicAcidCocrystals\Succinic | planar | 0 | MP2/6-31G(d,p) | 0 |  |  | AA2557 | P21/c | 8 | 22.6274 | 5.4068 | 9.9096 | 90 | 63.339 | 90 | LATT 1; SYMM -X , +Y +1/2, -Z +1/2 | 1.4479 | 0.7175 |  | -86.26 | -64.15 | -86.26 | 0 | 0 | 0 | 1 |  | 0 |  | 0 | Rigid CrystalPredictor + MP2 6-31G(d,p) DMA +FIT
SUCACB | C4 H6 O4 | 20 | Succinic Acid | Butan-1,4-dioic acid |  | SUCACB03, SUCACB07, SUCACB10, SUCACB19 | Rigid CrystalPredictor (1.x), DMACRYS (2.0.2) | Nizar Issa | 2012 | See Study_ID=10 | \CHEMISTRY_CPOSS\SuccinicAcidCocrystals\Succinic | planar | 0 | MP2/6-31G(d,p) | 0 |  |  | AA1084 | P21 | 4 | 8.2738 | 5.6073 | 11.1368 | 90 | 86.061 | 90 | LATT -1; SYMM -X , +Y +1/2, -Z | 1.5217 | 0.7583 |  | -86.25 | -77.82 | -86.25 | 0 | 0 | 0 | 1 |  | 0 |  | 0 | Rigid CrystalPredictor + MP2 6-31G(d,p) DMA +FIT
SUCACB | C4 H6 O4 | 20 | Succinic Acid | Butan-1,4-dioic acid |  | SUCACB03, SUCACB07, SUCACB10, SUCACB19 | Rigid CrystalPredictor (1.x), DMACRYS (2.0.2) | Nizar Issa | 2012 | See Study_ID=10 | \CHEMISTRY_CPOSS\SuccinicAcidCocrystals\Succinic | planar | 0 | MP2/6-31G(d,p) | 0 |  |  | AA7435 | P-1 | 4 | 7.7295 | 38.817 | 5.2464 | 88.356 | 75.05 | 82.128 | LATT 1 | 0.5207 | 0.2573 |  | -86.24 | -42.28 | -86.24 | 0 | 0 | 0 | 1 |  | 0 |  | 0 | Rigid CrystalPredictor + MP2 6-31G(d,p) DMA +FIT
SUCACB | C4 H6 O4 | 20 | Succinic Acid | Butan-1,4-dioic acid |  | SUCACB03, SUCACB07, SUCACB10, SUCACB19 | Rigid CrystalPredictor (1.x), DMACRYS (2.0.2) | Nizar Issa | 2012 | See Study_ID=10 | \CHEMISTRY_CPOSS\SuccinicAcidCocrystals\Succinic | planar | 0 | MP2/6-31G(d,p) | 0 |  |  | AA7492 | P-1 | 4 | 7.7295 | 28.0052 | 5.2465 | 88.47 | 75.05 | 87.451 | LATT 1 | 0.7156 | 0.3551 |  | -86.24 | -42.28 | -86.24 | 0 | 0 | 0 | 1 |  | 0 |  | 0 | Rigid CrystalPredictor + MP2 6-31G(d,p) DMA +FIT
SUCACB | C4 H6 O4 | 20 | Succinic Acid | Butan-1,4-dioic acid |  | SUCACB03, SUCACB07, SUCACB10, SUCACB19 | Rigid CrystalPredictor (1.x), DMACRYS (2.0.2) | Nizar Issa | 2012 | See Study_ID=10 | \CHEMISTRY_CPOSS\SuccinicAcidCocrystals\Succinic | planar | 0 | MP2/6-31G(d,p) | 0 |  |  | AA7012 | P21/a | 8 | 7.7126 | 17.397 | 8.7307 | 90 | 89.559 | 90 | LATT 1; SYMM -X +1/2, +Y +1/2, -Z | 1.3392 | 0.6574 |  | -86.24 | -46.29 | -86.24 | 0 | 0 | 0 | 1 |  | 0 |  | 0 | Rigid CrystalPredictor + MP2 6-31G(d,p) DMA +FIT
SUCACB | C4 H6 O4 | 20 | Succinic Acid | Butan-1,4-dioic acid |  | SUCACB03, SUCACB07, SUCACB10, SUCACB19 | Rigid CrystalPredictor (1.x), DMACRYS (2.0.2) | Nizar Issa | 2012 | See Study_ID=10 | \CHEMISTRY_CPOSS\SuccinicAcidCocrystals\Succinic | planar | 0 | MP2/6-31G(d,p) | 0 |  |  | AA4330 | P21/c | 8 | 8.6765 | 5.1963 | 24.0248 | 90 | 88.492 | 90 | LATT 1; SYMM -X , +Y +1/2, -Z +1/2 | 1.4488 | 0.7153 |  | -86.24 | -65.29 | -86.24 | 0 | 0 | 0 | 1 |  | 0 |  | 0 | Rigid CrystalPredictor + MP2 6-31G(d,p) DMA +FIT
SUCACB | C4 H6 O4 | 20 | Succinic Acid | Butan-1,4-dioic acid |  | SUCACB03, SUCACB07, SUCACB10, SUCACB19 | Rigid CrystalPredictor (1.x), DMACRYS (2.0.2) | Nizar Issa | 2012 | See Study_ID=10 | \CHEMISTRY_CPOSS\SuccinicAcidCocrystals\Succinic | planar | 0 | MP2/6-31G(d,p) | 0 |  |  | AA2690 | P21/c | 8 | 24.0447 | 8.6846 | 6.1063 | 90 | 122.447 | 90 | LATT 1; SYMM -X , +Y +1/2, -Z +1/2 | 1.4578 | 0.7248 |  | -86.24 | -65.38 | -86.24 | 0 | 0 | 0 | 1 |  | 0 |  | 0 | Rigid CrystalPredictor + MP2 6-31G(d,p) DMA +FIT
SUCACB | C4 H6 O4 | 20 | Succinic Acid | Butan-1,4-dioic acid |  | SUCACB03, SUCACB07, SUCACB10, SUCACB19 | Rigid CrystalPredictor (1.x), DMACRYS (2.0.2) | Nizar Issa | 2012 | See Study_ID=10 | \CHEMISTRY_CPOSS\SuccinicAcidCocrystals\Succinic | planar | 0 | MP2/6-31G(d,p) | 0 |  |  | AA7137 | P21/c | 8 | 8.6845 | 17.4164 | 7.7192 | 90 | 90.176 | 90 | LATT 1; SYMM -X , +Y +1/2, -Z +1/2 | 1.3436 | 0.6617 |  | -86.22 | -47.26 | -86.22 | 0 | 0 | 0 | 1 |  | 0 |  | 0 | Rigid CrystalPredictor + MP2 6-31G(d,p) DMA +FIT
SUCACB | C4 H6 O4 | 20 | Succinic Acid | Butan-1,4-dioic acid |  | SUCACB03, SUCACB07, SUCACB10, SUCACB19 | Rigid CrystalPredictor (1.x), DMACRYS (2.0.2) | Nizar Issa | 2012 | See Study_ID=10 | \CHEMISTRY_CPOSS\SuccinicAcidCocrystals\Succinic | planar | 0 | MP2/6-31G(d,p) | 0 |  |  | AA5818 | P21/n | 8 | 22.7742 | 6.5981 | 7.7104 | 90 | 85.862 | 90 | LATT 1; SYMM -X +1/2, +Y +1/2, -Z +1/2 | 1.3575 | 0.6711 |  | -86.21 | -52.42 | -86.21 | 0 | 0 | 0 | 1 |  | 0 |  | 0 | Rigid CrystalPredictor + MP2 6-31G(d,p) DMA +FIT
SUCACB | C4 H6 O4 | 20 | Succinic Acid | Butan-1,4-dioic acid |  | SUCACB03, SUCACB07, SUCACB10, SUCACB19 | Rigid CrystalPredictor (1.x), DMACRYS (2.0.2) | Nizar Issa | 2012 | See Study_ID=10 | \CHEMISTRY_CPOSS\SuccinicAcidCocrystals\Succinic | planar | 0 | MP2/6-31G(d,p) | 0 |  |  | AA2146 | P21/c | 8 | 11.5722 | 4.9442 | 20.4109 | 90 | 80.888 | 90 | LATT 1; SYMM -X , +Y +1/2, -Z +1/2 | 1.3605 | 0.6741 |  | -86.21 | -52.09 | -86.21 | 0 | 0 | 0 | 1 |  | 0 |  | 0 | Rigid CrystalPredictor + MP2 6-31G(d,p) DMA +FIT
SUCACB | C4 H6 O4 | 20 | Succinic Acid | Butan-1,4-dioic acid |  | SUCACB03, SUCACB07, SUCACB10, SUCACB19 | Rigid CrystalPredictor (1.x), DMACRYS (2.0.2) | Nizar Issa | 2012 | See Study_ID=10 | \CHEMISTRY_CPOSS\SuccinicAcidCocrystals\Succinic | planar | 0 | MP2/6-31G(d,p) | 0 |  |  | AA7179 | P21/n | 8 | 10.1104 | 14.9763 | 7.9022 | 90 | 67.888 | 90 | LATT 1; SYMM -X +1/2, +Y +1/2, -Z +1/2 | 1.4151 | 0.7035 |  | -86.21 | -64.25 | -86.21 | 0 | 0 | 0 | 1 |  | 0 |  | 0 | Rigid CrystalPredictor + MP2 6-31G(d,p) DMA +FIT
SUCACB | C4 H6 O4 | 20 | Succinic Acid | Butan-1,4-dioic acid |  | SUCACB03, SUCACB07, SUCACB10, SUCACB19 | Rigid CrystalPredictor (1.x), DMACRYS (2.0.2) | Nizar Issa | 2012 | See Study_ID=10 | \CHEMISTRY_CPOSS\SuccinicAcidCocrystals\Succinic | planar | 0 | MP2/6-31G(d,p) | 0 |  |  | A850 | I2/c | 8 | 14.8147 | 4.0071 | 20.5932 | 90 | 75.045 | 90 | LATT 1; SYMM -X , +Y , -Z +1/2; SYMM +X +1/2, +Y +1/2, +Z +1/2; SYMM -X +1/2, +Y +1/2, -Z | 1.3282 | 0.6555 |  | -86.2 | -22.46 | -86.2 | 0 | 0 | 0 | 1 |  | 0 |  | 0 | Rigid CrystalPredictor + MP2 6-31G(d,p) DMA +FIT
SUCACB | C4 H6 O4 | 20 | Succinic Acid | Butan-1,4-dioic acid |  | SUCACB03, SUCACB07, SUCACB10, SUCACB19 | Rigid CrystalPredictor (1.x), DMACRYS (2.0.2) | Nizar Issa | 2012 | See Study_ID=10 | \CHEMISTRY_CPOSS\SuccinicAcidCocrystals\Succinic | planar | 0 | MP2/6-31G(d,p) | 0 |  |  | AA5377 | P21/a | 8 | 17.3142 | 4.9743 | 12.6317 | 90 | 84.867 | 90 | LATT 1; SYMM -X +1/2, +Y +1/2, -Z | 1.4478 | 0.72 |  | -86.2 | -63.52 | -86.2 | 0 | 0 | 0 | 1 |  | 0 |  | 0 | Rigid CrystalPredictor + MP2 6-31G(d,p) DMA +FIT
SUCACB | C4 H6 O4 | 20 | Succinic Acid | Butan-1,4-dioic acid |  | SUCACB03, SUCACB07, SUCACB10, SUCACB19 | Rigid CrystalPredictor (1.x), DMACRYS (2.0.2) | Nizar Issa | 2012 | See Study_ID=10 | \CHEMISTRY_CPOSS\SuccinicAcidCocrystals\Succinic | planar | 0 | MP2/6-31G(d,p) | 0 |  |  | AA7330 | P212121 | 8 | 37.8775 | 5.2656 | 5.4299 | 90 | 90 | 90 | LATT -1; SYMM +X +1/2, -Y +1/2, -Z ; SYMM -X , +Y +1/2, -Z +1/2; SYMM -X +1/2, -Y , +Z +1/2 | 1.4485 | 0.7191 |  | -86.2 | -65.57 | -86.2 | 0 | 0 | 0 | 1 |  | 0 |  | 0 | Rigid CrystalPredictor + MP2 6-31G(d,p) DMA +FIT
SUCACB | C4 H6 O4 | 20 | Succinic Acid | Butan-1,4-dioic acid |  | SUCACB03, SUCACB07, SUCACB10, SUCACB19 | Rigid CrystalPredictor (1.x), DMACRYS (2.0.2) | Nizar Issa | 2012 | See Study_ID=10 | \CHEMISTRY_CPOSS\SuccinicAcidCocrystals\Succinic | planar | 0 | MP2/6-31G(d,p) | 0 |  |  | AA1907 | P21/c | 8 | 9.4901 | 12.3322 | 9.8887 | 90 | 110.624 | 90 | LATT 1; SYMM -X , +Y +1/2, -Z +1/2 | 1.4483 | 0.7148 |  | -86.19 | -60.66 | -86.19 | 0 | 0 | 0 | 1 |  | 0 |  | 0 | Rigid CrystalPredictor + MP2 6-31G(d,p) DMA +FIT
SUCACB | C4 H6 O4 | 20 | Succinic Acid | Butan-1,4-dioic acid |  | SUCACB03, SUCACB07, SUCACB10, SUCACB19 | Rigid CrystalPredictor (1.x), DMACRYS (2.0.2) | Nizar Issa | 2012 | See Study_ID=10 | \CHEMISTRY_CPOSS\SuccinicAcidCocrystals\Succinic | planar | 0 | MP2/6-31G(d,p) | 0 |  |  | AA4448 | P21/n | 8 | 14.2393 | 7.6595 | 10.3741 | 90 | 79.911 | 90 | LATT 1; SYMM -X +1/2, +Y +1/2, -Z +1/2 | 1.4082 | 0.6992 |  | -86.18 | -63.07 | -86.18 | 0 | 0 | 0 | 1 |  | 0 |  | 0 | Rigid CrystalPredictor + MP2 6-31G(d,p) DMA +FIT
SUCACB | C4 H6 O4 | 20 | Succinic Acid | Butan-1,4-dioic acid |  | SUCACB03, SUCACB07, SUCACB10, SUCACB19 | Rigid CrystalPredictor (1.x), DMACRYS (2.0.2) | Nizar Issa | 2012 | See Study_ID=10 | \CHEMISTRY_CPOSS\SuccinicAcidCocrystals\Succinic | planar | 0 | MP2/6-31G(d,p) | 0 |  |  | AA2607 | P-1 | 4 | 8.3772 | 6.8975 | 11.0938 | 69.416 | 80.82 | 77.13 | LATT 1 | 1.3461 | 0.6618 |  | -86.17 | -56.52 | -86.17 | 0 | 0 | 0 | 1 |  | 0 |  | 0 | Rigid CrystalPredictor + MP2 6-31G(d,p) DMA +FIT
SUCACB | C4 H6 O4 | 20 | Succinic Acid | Butan-1,4-dioic acid |  | SUCACB03, SUCACB07, SUCACB10, SUCACB19 | Rigid CrystalPredictor (1.x), DMACRYS (2.0.2) | Nizar Issa | 2012 | See Study_ID=10 | \CHEMISTRY_CPOSS\SuccinicAcidCocrystals\Succinic | planar | 0 | MP2/6-31G(d,p) | 0 |  |  | AA3663 | P21/n | 8 | 5.7825 | 37.1341 | 5.1716 | 90 | 90.557 | 90 | LATT 1; SYMM -X +1/2, +Y +1/2, -Z +1/2 | 1.4127 | 0.7003 |  | -86.17 | -60.54 | -86.17 | 0 | 0 | 0 | 1 |  | 0 |  | 0 | Rigid CrystalPredictor + MP2 6-31G(d,p) DMA +FIT
SUCACB | C4 H6 O4 | 20 | Succinic Acid | Butan-1,4-dioic acid |  | SUCACB03, SUCACB07, SUCACB10, SUCACB19 | Rigid CrystalPredictor (1.x), DMACRYS (2.0.2) | Nizar Issa | 2012 | See Study_ID=10 | \CHEMISTRY_CPOSS\SuccinicAcidCocrystals\Succinic | planar | 0 | MP2/6-31G(d,p) | 0 |  |  | AA4489 | P21/c | 8 | 21.3057 | 4.9198 | 10.1098 | 90 | 82.575 | 90 | LATT 1; SYMM -X , +Y +1/2, -Z +1/2 | 1.4928 | 0.7405 |  | -86.17 | -68.28 | -86.17 | 0 | 0 | 0 | 1 |  | 0 |  | 0 | Rigid CrystalPredictor + MP2 6-31G(d,p) DMA +FIT
SUCACB | C4 H6 O4 | 20 | Succinic Acid | Butan-1,4-dioic acid |  | SUCACB03, SUCACB07, SUCACB10, SUCACB19 | Rigid CrystalPredictor (1.x), DMACRYS (2.0.2) | Nizar Issa | 2012 | See Study_ID=10 | \CHEMISTRY_CPOSS\SuccinicAcidCocrystals\Succinic | planar | 0 | MP2/6-31G(d,p) | 0 |  |  | AA4435 | P21/c | 8 | 55.6823 | 4.9414 | 15.2034 | 90 | 58.858 | 90 | LATT 1; SYMM -X , +Y +1/2, -Z +1/2 | 0.4381 | 0.2156 |  | -86.16 | -49.59 | -86.16 | 0 | 0 | 0 | 1 |  | 0 |  | 0 | Rigid CrystalPredictor + MP2 6-31G(d,p) DMA +FIT
SUCACB | C4 H6 O4 | 20 | Succinic Acid | Butan-1,4-dioic acid |  | SUCACB03, SUCACB07, SUCACB10, SUCACB19 | Rigid CrystalPredictor (1.x), DMACRYS (2.0.2) | Nizar Issa | 2012 | See Study_ID=10 | \CHEMISTRY_CPOSS\SuccinicAcidCocrystals\Succinic | planar | 0 | MP2/6-31G(d,p) | 0 |  |  | AA4431 | P21/c | 8 | 37.6173 | 4.9414 | 15.2031 | 90 | 90.848 | 90 | LATT 1; SYMM -X , +Y +1/2, -Z +1/2 | 0.5552 | 0.2729 |  | -86.16 | -49.58 | -86.16 | 0 | 0 | 0 | 1 |  | 0 |  | 0 | Rigid CrystalPredictor + MP2 6-31G(d,p) DMA +FIT
SUCACB | C4 H6 O4 | 20 | Succinic Acid | Butan-1,4-dioic acid |  | SUCACB03, SUCACB07, SUCACB10, SUCACB19 | Rigid CrystalPredictor (1.x), DMACRYS (2.0.2) | Nizar Issa | 2012 | See Study_ID=10 | \CHEMISTRY_CPOSS\SuccinicAcidCocrystals\Succinic | planar | 0 | MP2/6-31G(d,p) | 0 |  |  | AA4644 | P-1 | 4 | 10.97 | 10.1085 | 5.2314 | 78.997 | 95.652 | 86.514 | LATT 1 | 1.3887 | 0.6925 |  | -86.16 | -60.8 | -86.16 | 0 | 0 | 0 | 1 |  | 0 |  | 0 | Rigid CrystalPredictor + MP2 6-31G(d,p) DMA +FIT
SUCACB | C4 H6 O4 | 20 | Succinic Acid | Butan-1,4-dioic acid |  | SUCACB03, SUCACB07, SUCACB10, SUCACB19 | Rigid CrystalPredictor (1.x), DMACRYS (2.0.2) | Nizar Issa | 2012 | See Study_ID=10 | \CHEMISTRY_CPOSS\SuccinicAcidCocrystals\Succinic | planar | 0 | MP2/6-31G(d,p) | 0 |  |  | AA2434 | P21/c | 8 | 5.2661 | 5.6029 | 37.397 | 90 | 76.451 | 90 | LATT 1; SYMM -X , +Y +1/2, -Z +1/2 | 1.4624 | 0.7271 |  | -86.16 | -67.86 | -86.16 | 0 | 0 | 0 | 1 |  | 0 |  | 0 | Rigid CrystalPredictor + MP2 6-31G(d,p) DMA +FIT
SUCACB | C4 H6 O4 | 20 | Succinic Acid | Butan-1,4-dioic acid |  | SUCACB03, SUCACB07, SUCACB10, SUCACB19 | Rigid CrystalPredictor (1.x), DMACRYS (2.0.2) | Nizar Issa | 2012 | See Study_ID=10 | \CHEMISTRY_CPOSS\SuccinicAcidCocrystals\Succinic | planar | 0 | MP2/6-31G(d,p) | 0 |  |  | AA3689 | P-1 | 4 | 10.0338 | 5.002 | 12.9509 | 97.576 | 78.959 | 103.955 | LATT 1 | 1.272 | 0.626 |  | -86.15 | -44.08 | -86.15 | 0 | 0 | 0 | 1 |  | 0 |  | 0 | Rigid CrystalPredictor + MP2 6-31G(d,p) DMA +FIT
SUCACB | C4 H6 O4 | 20 | Succinic Acid | Butan-1,4-dioic acid |  | SUCACB03, SUCACB07, SUCACB10, SUCACB19 | Rigid CrystalPredictor (1.x), DMACRYS (2.0.2) | Nizar Issa | 2012 | See Study_ID=10 | \CHEMISTRY_CPOSS\SuccinicAcidCocrystals\Succinic | planar | 0 | MP2/6-31G(d,p) | 0 |  |  | AA7234 | P-1 | 4 | 4.2847 | 12.984 | 12.3437 | 94.735 | 65.484 | 73.913 | LATT 1 | 1.3412 | 0.6608 |  | -86.13 | -48.3 | -86.13 | 0 | 0 | 0 | 1 |  | 0 |  | 0 | Rigid CrystalPredictor + MP2 6-31G(d,p) DMA +FIT
SUCACB | C4 H6 O4 | 20 | Succinic Acid | Butan-1,4-dioic acid |  | SUCACB03, SUCACB07, SUCACB10, SUCACB19 | Rigid CrystalPredictor (1.x), DMACRYS (2.0.2) | Nizar Issa | 2012 | See Study_ID=10 | \CHEMISTRY_CPOSS\SuccinicAcidCocrystals\Succinic | planar | 0 | MP2/6-31G(d,p) | 0 |  |  | AA2241 | P21/n | 8 | 8.313 | 5.7734 | 24.278 | 90 | 73.992 | 90 | LATT 1; SYMM -X +1/2, +Y +1/2, -Z +1/2 | 1.4006 | 0.6922 |  | -86.13 | -58.76 | -86.13 | 0 | 0 | 0 | 1 |  | 0 |  | 0 | Rigid CrystalPredictor + MP2 6-31G(d,p) DMA +FIT
SUCACB | C4 H6 O4 | 20 | Succinic Acid | Butan-1,4-dioic acid |  | SUCACB03, SUCACB07, SUCACB10, SUCACB19 | Rigid CrystalPredictor (1.x), DMACRYS (2.0.2) | Nizar Issa | 2012 | See Study_ID=10 | \CHEMISTRY_CPOSS\SuccinicAcidCocrystals\Succinic | planar | 0 | MP2/6-31G(d,p) | 0 |  |  | AA6309 | P21/c | 8 | 5.2163 | 31.5535 | 6.807 | 90 | 78.48 | 90 | LATT 1; SYMM -X , +Y +1/2, -Z +1/2 | 1.429 | 0.7085 |  | -86.13 | -61.47 | -86.13 | 0 | 0 | 0 | 1 |  | 0 |  | 0 | Rigid CrystalPredictor + MP2 6-31G(d,p) DMA +FIT
SUCACB | C4 H6 O4 | 20 | Succinic Acid | Butan-1,4-dioic acid |  | SUCACB03, SUCACB07, SUCACB10, SUCACB19 | Rigid CrystalPredictor (1.x), DMACRYS (2.0.2) | Nizar Issa | 2012 | See Study_ID=10 | \CHEMISTRY_CPOSS\SuccinicAcidCocrystals\Succinic | planar | 0 | MP2/6-31G(d,p) | 0 |  |  | AA1678 | P212121 | 8 | 5.1843 | 5.5441 | 37.8831 | 90 | 90 | 90 | LATT -1; SYMM +X +1/2, -Y +1/2, -Z ; SYMM -X , +Y +1/2, -Z +1/2; SYMM -X +1/2, -Y , +Z +1/2 | 1.4407 | 0.7136 |  | -86.13 | -66.24 | -86.13 | 0 | 0 | 0 | 1 |  | 0 |  | 0 | Rigid CrystalPredictor + MP2 6-31G(d,p) DMA +FIT
SUCACB | C4 H6 O4 | 20 | Succinic Acid | Butan-1,4-dioic acid |  | SUCACB03, SUCACB07, SUCACB10, SUCACB19 | Rigid CrystalPredictor (1.x), DMACRYS (2.0.2) | Nizar Issa | 2012 | See Study_ID=10 | \CHEMISTRY_CPOSS\SuccinicAcidCocrystals\Succinic | planar | 0 | MP2/6-31G(d,p) | 0 |  |  | AA5133 | P21/n | 8 | 12.7169 | 7.7013 | 11.504 | 90 | 69.974 | 90 | LATT 1; SYMM -X +1/2, +Y +1/2, -Z +1/2 | 1.482 | 0.7351 |  | -86.13 | -67.06 | -86.13 | 0 | 0 | 0 | 1 |  | 0 |  | 0 | Rigid CrystalPredictor + MP2 6-31G(d,p) DMA +FIT
SUCACB | C4 H6 O4 | 20 | Succinic Acid | Butan-1,4-dioic acid |  | SUCACB03, SUCACB07, SUCACB10, SUCACB19 | Rigid CrystalPredictor (1.x), DMACRYS (2.0.2) | Nizar Issa | 2012 | See Study_ID=10 | \CHEMISTRY_CPOSS\SuccinicAcidCocrystals\Succinic | planar | 0 | MP2/6-31G(d,p) | 0 |  |  | AA3805 | P21/c | 8 | 5.0695 | 5.0179 | 41.5071 | 90 | 89.915 | 90 | LATT 1; SYMM -X , +Y +1/2, -Z +1/2 | 1.4857 | 0.739 |  | -86.13 | -71.01 | -86.13 | 0 | 0 | 0 | 1 |  | 0 |  | 0 | Rigid CrystalPredictor + MP2 6-31G(d,p) DMA +FIT
SUCACB | C4 H6 O4 | 20 | Succinic Acid | Butan-1,4-dioic acid |  | SUCACB03, SUCACB07, SUCACB10, SUCACB19 | Rigid CrystalPredictor (1.x), DMACRYS (2.0.2) | Nizar Issa | 2012 | See Study_ID=10 | \CHEMISTRY_CPOSS\SuccinicAcidCocrystals\Succinic | planar | 0 | MP2/6-31G(d,p) | 0 |  |  | AA2458 | P21 | 4 | 10.7253 | 5.7877 | 9.1549 | 90 | 112.127 | 90 | LATT -1; SYMM -X , +Y +1/2, -Z | 1.4899 | 0.74 |  | -86.13 | -71.81 | -86.13 | 0 | 0 | 0 | 1 |  | 0 |  | 0 | Rigid CrystalPredictor + MP2 6-31G(d,p) DMA +FIT
SUCACB | C4 H6 O4 | 20 | Succinic Acid | Butan-1,4-dioic acid |  | SUCACB03, SUCACB07, SUCACB10, SUCACB19 | Rigid CrystalPredictor (1.x), DMACRYS (2.0.2) | Nizar Issa | 2012 | See Study_ID=10 | \CHEMISTRY_CPOSS\SuccinicAcidCocrystals\Succinic | planar | 0 | MP2/6-31G(d,p) | 0 |  |  | AA4224 | P-1 | 4 | 46.8888 | 5.087 | 5.9199 | 91.608 | 91.234 | 91.572 | LATT 1 | 0.5561 | 0.276 |  | -86.12 | -53.52 | -86.12 | 0 | 0 | 0 | 1 |  | 0 |  | 0 | Rigid CrystalPredictor + MP2 6-31G(d,p) DMA +FIT
SUCACB | C4 H6 O4 | 20 | Succinic Acid | Butan-1,4-dioic acid |  | SUCACB03, SUCACB07, SUCACB10, SUCACB19 | Rigid CrystalPredictor (1.x), DMACRYS (2.0.2) | Nizar Issa | 2012 | See Study_ID=10 | \CHEMISTRY_CPOSS\SuccinicAcidCocrystals\Succinic | planar | 0 | MP2/6-31G(d,p) | 0 |  |  | AA7013 | P-1 | 4 | 8.0783 | 17.3987 | 5.0009 | 90.473 | 67.74 | 88.109 | LATT 1 | 1.2067 | 0.5928 |  | -86.12 | -45.61 | -86.12 | 0 | 0 | 0 | 1 |  | 0 |  | 0 | Rigid CrystalPredictor + MP2 6-31G(d,p) DMA +FIT
SUCACB | C4 H6 O4 | 20 | Succinic Acid | Butan-1,4-dioic acid |  | SUCACB03, SUCACB07, SUCACB10, SUCACB19 | Rigid CrystalPredictor (1.x), DMACRYS (2.0.2) | Nizar Issa | 2012 | See Study_ID=10 | \CHEMISTRY_CPOSS\SuccinicAcidCocrystals\Succinic | planar | 0 | MP2/6-31G(d,p) | 0 |  |  | AA5400 | P21/c | 8 | 5.7766 | 14.3494 | 15.2919 | 90 | 111.488 | 90 | LATT 1; SYMM -X , +Y +1/2, -Z +1/2 | 1.33 | 0.6561 |  | -86.12 | -48.18 | -86.12 | 0 | 0 | 0 | 1 |  | 0 |  | 0 | Rigid CrystalPredictor + MP2 6-31G(d,p) DMA +FIT
SUCACB | C4 H6 O4 | 20 | Succinic Acid | Butan-1,4-dioic acid |  | SUCACB03, SUCACB07, SUCACB10, SUCACB19 | Rigid CrystalPredictor (1.x), DMACRYS (2.0.2) | Nizar Issa | 2012 | See Study_ID=10 | \CHEMISTRY_CPOSS\SuccinicAcidCocrystals\Succinic | planar | 0 | MP2/6-31G(d,p) | 0 |  |  | AA6477 | P21/n | 8 | 12.0934 | 9.6603 | 9.7126 | 90 | 92.165 | 90 | LATT 1; SYMM -X +1/2, +Y +1/2, -Z +1/2 | 1.3835 | 0.682 |  | -86.12 | -53.45 | -86.12 | 0 | 0 | 0 | 1 |  | 0 |  | 0 | Rigid CrystalPredictor + MP2 6-31G(d,p) DMA +FIT
SUCACB | C4 H6 O4 | 20 | Succinic Acid | Butan-1,4-dioic acid |  | SUCACB03, SUCACB07, SUCACB10, SUCACB19 | Rigid CrystalPredictor (1.x), DMACRYS (2.0.2) | Nizar Issa | 2012 | See Study_ID=10 | \CHEMISTRY_CPOSS\SuccinicAcidCocrystals\Succinic | planar | 0 | MP2/6-31G(d,p) | 0 |  |  | AA1859 | P21/c | 8 | 14.6685 | 7.6572 | 10.0233 | 90 | 83.965 | 90 | LATT 1; SYMM -X , +Y +1/2, -Z +1/2 | 1.4012 | 0.6946 |  | -86.12 | -64.47 | -86.12 | 0 | 0 | 0 | 1 |  | 0 |  | 0 | Rigid CrystalPredictor + MP2 6-31G(d,p) DMA +FIT
SUCACB | C4 H6 O4 | 20 | Succinic Acid | Butan-1,4-dioic acid |  | SUCACB03, SUCACB07, SUCACB10, SUCACB19 | Rigid CrystalPredictor (1.x), DMACRYS (2.0.2) | Nizar Issa | 2012 | See Study_ID=10 | \CHEMISTRY_CPOSS\SuccinicAcidCocrystals\Succinic | planar | 0 | MP2/6-31G(d,p) | 0 |  |  | AA4352 | P21/a | 8 | 7.6917 | 23.9585 | 6.6319 | 90 | 89.745 | 90 | LATT 1; SYMM -X +1/2, +Y +1/2, -Z | 1.2836 | 0.6296 |  | -86.11 | -50.54 | -86.11 | 0 | 0 | 0 | 1 |  | 0 |  | 0 | Rigid CrystalPredictor + MP2 6-31G(d,p) DMA +FIT
SUCACB | C4 H6 O4 | 20 | Succinic Acid | Butan-1,4-dioic acid |  | SUCACB03, SUCACB07, SUCACB10, SUCACB19 | Rigid CrystalPredictor (1.x), DMACRYS (2.0.2) | Nizar Issa | 2012 | See Study_ID=10 | \CHEMISTRY_CPOSS\SuccinicAcidCocrystals\Succinic | planar | 0 | MP2/6-31G(d,p) | 0 |  |  | AA1536 | P21 | 4 | 10.607 | 4.8054 | 10.214 | 90 | 86.857 | 90 | LATT -1; SYMM -X , +Y +1/2, -Z | 1.5089 | 0.7523 |  | -86.11 | -71.17 | -86.11 | 0 | 0 | 0 | 1 |  | 0 |  | 0 | Rigid CrystalPredictor + MP2 6-31G(d,p) DMA +FIT
SUCACB | C4 H6 O4 | 20 | Succinic Acid | Butan-1,4-dioic acid |  | SUCACB03, SUCACB07, SUCACB10, SUCACB19 | Rigid CrystalPredictor (1.x), DMACRYS (2.0.2) | Nizar Issa | 2012 | See Study_ID=10 | \CHEMISTRY_CPOSS\SuccinicAcidCocrystals\Succinic | planar | 0 | MP2/6-31G(d,p) | 0 |  |  | AA5705 | P212121 | 8 | 6.5634 | 22.6257 | 7.7126 | 90 | 90 | 90 | LATT -1; SYMM +X +1/2, -Y +1/2, -Z ; SYMM -X , +Y +1/2, -Z +1/2; SYMM -X +1/2, -Y , +Z +1/2 | 1.3697 | 0.6772 |  | -86.1 | -53.43 | -86.1 | 0 | 0 | 0 | 1 |  | 0 |  | 0 | Rigid CrystalPredictor + MP2 6-31G(d,p) DMA +FIT
SUCACB | C4 H6 O4 | 20 | Succinic Acid | Butan-1,4-dioic acid |  | SUCACB03, SUCACB07, SUCACB10, SUCACB19 | Rigid CrystalPredictor (1.x), DMACRYS (2.0.2) | Nizar Issa | 2012 | See Study_ID=10 | \CHEMISTRY_CPOSS\SuccinicAcidCocrystals\Succinic | planar | 0 | MP2/6-31G(d,p) | 0 |  |  | AA3936 | P21/c | 8 | 5.2741 | 4.6777 | 42.8751 | 90 | 89.988 | 90 | LATT 1; SYMM -X , +Y +1/2, -Z +1/2 | 1.4831 | 0.7349 |  | -86.1 | -68.25 | -86.1 | 0 | 0 | 0 | 1 |  | 0 |  | 0 | Rigid CrystalPredictor + MP2 6-31G(d,p) DMA +FIT
SUCACB | C4 H6 O4 | 20 | Succinic Acid | Butan-1,4-dioic acid |  | SUCACB03, SUCACB07, SUCACB10, SUCACB19 | Rigid CrystalPredictor (1.x), DMACRYS (2.0.2) | Nizar Issa | 2012 | See Study_ID=10 | \CHEMISTRY_CPOSS\SuccinicAcidCocrystals\Succinic | planar | 0 | MP2/6-31G(d,p) | 0 |  |  | AA3128 | P21/n | 8 | 7.2198 | 25.127 | 6.1395 | 90 | 82.79 | 90 | LATT 1; SYMM -X +1/2, +Y +1/2, -Z +1/2 | 1.4197 | 0.7051 |  | -86.09 | -61.15 | -86.09 | 0 | 0 | 0 | 1 |  | 0 |  | 0 | Rigid CrystalPredictor + MP2 6-31G(d,p) DMA +FIT
SUCACB | C4 H6 O4 | 20 | Succinic Acid | Butan-1,4-dioic acid |  | SUCACB03, SUCACB07, SUCACB10, SUCACB19 | Rigid CrystalPredictor (1.x), DMACRYS (2.0.2) | Nizar Issa | 2012 | See Study_ID=10 | \CHEMISTRY_CPOSS\SuccinicAcidCocrystals\Succinic | planar | 0 | MP2/6-31G(d,p) | 0 |  |  | AA3147 | P21/c | 8 | 5.2315 | 35.3011 | 5.9063 | 90 | 87.472 | 90 | LATT 1; SYMM -X , +Y +1/2, -Z +1/2 | 1.4396 | 0.7127 |  | -86.09 | -62.46 | -86.09 | 0 | 0 | 0 | 1 |  | 0 |  | 0 | Rigid CrystalPredictor + MP2 6-31G(d,p) DMA +FIT
SUCACB | C4 H6 O4 | 20 | Succinic Acid | Butan-1,4-dioic acid |  | SUCACB03, SUCACB07, SUCACB10, SUCACB19 | Rigid CrystalPredictor (1.x), DMACRYS (2.0.2) | Nizar Issa | 2012 | See Study_ID=10 | \CHEMISTRY_CPOSS\SuccinicAcidCocrystals\Succinic | planar | 0 | MP2/6-31G(d,p) | 0 |  |  | AA5359 | P21/c | 8 | 7.7129 | 14.4558 | 11.587 | 90 | 66.57 | 90 | LATT 1; SYMM -X , +Y +1/2, -Z +1/2 | 1.3234 | 0.6546 |  | -86.08 | -45.7 | -86.08 | 0 | 0 | 0 | 1 |  | 0 |  | 0 | Rigid CrystalPredictor + MP2 6-31G(d,p) DMA +FIT
SUCACB | C4 H6 O4 | 20 | Succinic Acid | Butan-1,4-dioic acid |  | SUCACB03, SUCACB07, SUCACB10, SUCACB19 | Rigid CrystalPredictor (1.x), DMACRYS (2.0.2) | Nizar Issa | 2012 | See Study_ID=10 | \CHEMISTRY_CPOSS\SuccinicAcidCocrystals\Succinic | planar | 0 | MP2/6-31G(d,p) | 0 |  |  | AA3425 | P21 | 4 | 7.5981 | 6.6822 | 11.5215 | 90 | 80.368 | 90 | LATT -1; SYMM -X , +Y +1/2, -Z | 1.36 | 0.6741 |  | -86.08 | -54.71 | -86.08 | 0 | 0 | 0 | 1 |  | 0 |  | 0 | Rigid CrystalPredictor + MP2 6-31G(d,p) DMA +FIT
SUCACB | C4 H6 O4 | 20 | Succinic Acid | Butan-1,4-dioic acid |  | SUCACB03, SUCACB07, SUCACB10, SUCACB19 | Rigid CrystalPredictor (1.x), DMACRYS (2.0.2) | Nizar Issa | 2012 | See Study_ID=10 | \CHEMISTRY_CPOSS\SuccinicAcidCocrystals\Succinic | planar | 0 | MP2/6-31G(d,p) | 0 |  |  | AA3297 | P21/a | 8 | 7.8038 | 7.7225 | 18.2603 | 90 | 85.278 | 90 | LATT 1; SYMM -X +1/2, +Y +1/2, -Z | 1.4304 | 0.7085 |  | -86.08 | -64.26 | -86.08 | 0 | 0 | 0 | 1 |  | 0 |  | 0 | Rigid CrystalPredictor + MP2 6-31G(d,p) DMA +FIT
SUCACB | C4 H6 O4 | 20 | Succinic Acid | Butan-1,4-dioic acid |  | SUCACB03, SUCACB07, SUCACB10, SUCACB19 | Rigid CrystalPredictor (1.x), DMACRYS (2.0.2) | Nizar Issa | 2012 | See Study_ID=10 | \CHEMISTRY_CPOSS\SuccinicAcidCocrystals\Succinic | planar | 0 | MP2/6-31G(d,p) | 0 |  |  | AA1600 | P21/c | 8 | 9.5312 | 18.1508 | 6.6852 | 90 | 107.561 | 90 | LATT 1; SYMM -X , +Y +1/2, -Z +1/2 | 1.4227 | 0.7023 |  | -86.07 | -61.24 | -86.07 | 0 | 0 | 0 | 1 |  | 0 |  | 0 | Rigid CrystalPredictor + MP2 6-31G(d,p) DMA +FIT
SUCACB | C4 H6 O4 | 20 | Succinic Acid | Butan-1,4-dioic acid |  | SUCACB03, SUCACB07, SUCACB10, SUCACB19 | Rigid CrystalPredictor (1.x), DMACRYS (2.0.2) | Nizar Issa | 2012 | See Study_ID=10 | \CHEMISTRY_CPOSS\SuccinicAcidCocrystals\Succinic | planar | 0 | MP2/6-31G(d,p) | 0 |  |  | AA4761 | P21 | 4 | 9.4519 | 6.2863 | 10.0136 | 90 | 62.978 | 90 | LATT -1; SYMM -X , +Y +1/2, -Z | 1.4798 | 0.7334 |  | -86.07 | -65.7 | -86.07 | 0 | 0 | 0 | 1 |  | 0 |  | 0 | Rigid CrystalPredictor + MP2 6-31G(d,p) DMA +FIT
SUCACB | C4 H6 O4 | 20 | Succinic Acid | Butan-1,4-dioic acid |  | SUCACB03, SUCACB07, SUCACB10, SUCACB19 | Rigid CrystalPredictor (1.x), DMACRYS (2.0.2) | Nizar Issa | 2012 | See Study_ID=10 | \CHEMISTRY_CPOSS\SuccinicAcidCocrystals\Succinic | planar | 0 | MP2/6-31G(d,p) | 0 |  |  | AA5780 | P-1 | 4 | 8.8312 | 8.1918 | 7.7207 | 86.524 | 97.74 | 99.078 | LATT 1 | 1.4363 | 0.7071 |  | -86.05 | -62.76 | -86.05 | 0 | 0 | 0 | 1 |  | 0 |  | 0 | Rigid CrystalPredictor + MP2 6-31G(d,p) DMA +FIT
SUCACB | C4 H6 O4 | 20 | Succinic Acid | Butan-1,4-dioic acid |  | SUCACB03, SUCACB07, SUCACB10, SUCACB19 | Rigid CrystalPredictor (1.x), DMACRYS (2.0.2) | Nizar Issa | 2012 | See Study_ID=10 | \CHEMISTRY_CPOSS\SuccinicAcidCocrystals\Succinic | planar | 0 | MP2/6-31G(d,p) | 0 |  |  | AA2163 | P-1 | 4 | 10.1908 | 10.2652 | 5.3882 | 89.849 | 77.899 | 78.589 | LATT 1 | 1.4531 | 0.721 |  | -86.05 | -67.14 | -86.05 | 0 | 0 | 0 | 1 |  | 0 |  | 0 | Rigid CrystalPredictor + MP2 6-31G(d,p) DMA +FIT
SUCACB | C4 H6 O4 | 20 | Succinic Acid | Butan-1,4-dioic acid |  | SUCACB03, SUCACB07, SUCACB10, SUCACB19 | Rigid CrystalPredictor (1.x), DMACRYS (2.0.2) | Nizar Issa | 2012 | See Study_ID=10 | \CHEMISTRY_CPOSS\SuccinicAcidCocrystals\Succinic | planar | 0 | MP2/6-31G(d,p) | 0 |  |  | AA3216 | P21/n | 8 | 5.8337 | 23.6892 | 8.0433 | 90 | 87.231 | 90 | LATT 1; SYMM -X +1/2, +Y +1/2, -Z +1/2 | 1.4129 | 0.6998 |  | -86.04 | -60.38 | -86.04 | 0 | 0 | 0 | 1 |  | 0 |  | 0 | Rigid CrystalPredictor + MP2 6-31G(d,p) DMA +FIT
SUCACB | C4 H6 O4 | 20 | Succinic Acid | Butan-1,4-dioic acid |  | SUCACB03, SUCACB07, SUCACB10, SUCACB19 | Rigid CrystalPredictor (1.x), DMACRYS (2.0.2) | Nizar Issa | 2012 | See Study_ID=10 | \CHEMISTRY_CPOSS\SuccinicAcidCocrystals\Succinic | planar | 0 | MP2/6-31G(d,p) | 0 |  |  | AA4708 | P-1 | 4 | 9.4215 | 7.7567 | 9.0333 | 71.904 | 115.307 | 84.953 | LATT 1 | 1.4307 | 0.7094 |  | -86.04 | -60.06 | -86.04 | 0 | 0 | 0 | 1 |  | 0 |  | 0 | Rigid CrystalPredictor + MP2 6-31G(d,p) DMA +FIT
SUCACB | C4 H6 O4 | 20 | Succinic Acid | Butan-1,4-dioic acid |  | SUCACB03, SUCACB07, SUCACB10, SUCACB19 | Rigid CrystalPredictor (1.x), DMACRYS (2.0.2) | Nizar Issa | 2012 | See Study_ID=10 | \CHEMISTRY_CPOSS\SuccinicAcidCocrystals\Succinic | planar | 0 | MP2/6-31G(d,p) | 0 |  |  | AA5929 | P21/c | 8 | 10.9329 | 9.3677 | 10.5288 | 90 | 83.491 | 90 | LATT 1; SYMM -X , +Y +1/2, -Z +1/2 | 1.4642 | 0.7245 |  | -86.04 | -69.03 | -86.04 | 0 | 0 | 0 | 1 |  | 0 |  | 0 | Rigid CrystalPredictor + MP2 6-31G(d,p) DMA +FIT
SUCACB | C4 H6 O4 | 20 | Succinic Acid | Butan-1,4-dioic acid |  | SUCACB03, SUCACB07, SUCACB10, SUCACB19 | Rigid CrystalPredictor (1.x), DMACRYS (2.0.2) | Nizar Issa | 2012 | See Study_ID=10 | \CHEMISTRY_CPOSS\SuccinicAcidCocrystals\Succinic | planar | 0 | MP2/6-31G(d,p) | 0 |  |  | AA2719 | P21/n | 8 | 12.108 | 5.0187 | 16.7715 | 90 | 84.508 | 90 | LATT 1; SYMM -X +1/2, +Y +1/2, -Z +1/2 | 1.5464 | 0.7699 |  | -86.04 | -78.03 | -86.04 | 0 | 0 | 0 | 1 |  | 0 |  | 0 | Rigid CrystalPredictor + MP2 6-31G(d,p) DMA +FIT
SUCACB | C4 H6 O4 | 20 | Succinic Acid | Butan-1,4-dioic acid |  | SUCACB03, SUCACB07, SUCACB10, SUCACB19 | Rigid CrystalPredictor (1.x), DMACRYS (2.0.2) | Nizar Issa | 2012 | See Study_ID=10 | \CHEMISTRY_CPOSS\SuccinicAcidCocrystals\Succinic | planar | 0 | MP2/6-31G(d,p) | 0 |  |  | AA3820 | P21/a | 8 | 10.0112 | 5.0435 | 21.6489 | 90 | 77.966 | 90 | LATT 1; SYMM -X +1/2, +Y +1/2, -Z | 1.4674 | 0.728 |  | -86.03 | -66.24 | -86.03 | 0 | 0 | 0 | 1 |  | 0 |  | 0 | Rigid CrystalPredictor + MP2 6-31G(d,p) DMA +FIT
SUCACB | C4 H6 O4 | 20 | Succinic Acid | Butan-1,4-dioic acid |  | SUCACB03, SUCACB07, SUCACB10, SUCACB19 | Rigid CrystalPredictor (1.x), DMACRYS (2.0.2) | Nizar Issa | 2012 | See Study_ID=10 | \CHEMISTRY_CPOSS\SuccinicAcidCocrystals\Succinic | planar | 0 | MP2/6-31G(d,p) | 0 |  |  | AA4439 | P21/c | 8 | 11.3827 | 13.7801 | 7.6566 | 90 | 76.192 | 90 | LATT 1; SYMM -X , +Y +1/2, -Z +1/2 | 1.3451 | 0.6633 |  | -86.02 | -53.9 | -86.02 | 0 | 0 | 0 | 1 |  | 0 |  | 0 | Rigid CrystalPredictor + MP2 6-31G(d,p) DMA +FIT
SUCACB | C4 H6 O4 | 20 | Succinic Acid | Butan-1,4-dioic acid |  | SUCACB03, SUCACB07, SUCACB10, SUCACB19 | Rigid CrystalPredictor (1.x), DMACRYS (2.0.2) | Nizar Issa | 2012 | See Study_ID=10 | \CHEMISTRY_CPOSS\SuccinicAcidCocrystals\Succinic | planar | 0 | MP2/6-31G(d,p) | 0 |  |  | AA3751 | P21/c | 8 | 9.1354 | 8.0043 | 15.1022 | 90 | 75.852 | 90 | LATT 1; SYMM -X , +Y +1/2, -Z +1/2 | 1.465 | 0.7293 |  | -86.02 | -68.45 | -86.02 | 0 | 0 | 0 | 1 |  | 0 |  | 0 | Rigid CrystalPredictor + MP2 6-31G(d,p) DMA +FIT
SUCACB | C4 H6 O4 | 20 | Succinic Acid | Butan-1,4-dioic acid |  | SUCACB03, SUCACB07, SUCACB10, SUCACB19 | Rigid CrystalPredictor (1.x), DMACRYS (2.0.2) | Nizar Issa | 2012 | See Study_ID=10 | \CHEMISTRY_CPOSS\SuccinicAcidCocrystals\Succinic | planar | 0 | MP2/6-31G(d,p) | 0 |  |  | AA2283 | P21/c | 8 | 9.7439 | 16.0824 | 7.4301 | 90 | 75.477 | 90 | LATT 1; SYMM -X , +Y +1/2, -Z +1/2 | 1.3918 | 0.6887 |  | -86.01 | -61.66 | -86.01 | 0 | 0 | 0 | 1 |  | 0 |  | 0 | Rigid CrystalPredictor + MP2 6-31G(d,p) DMA +FIT
SUCACB | C4 H6 O4 | 20 | Succinic Acid | Butan-1,4-dioic acid |  | SUCACB03, SUCACB07, SUCACB10, SUCACB19 | Rigid CrystalPredictor (1.x), DMACRYS (2.0.2) | Nizar Issa | 2012 | See Study_ID=10 | \CHEMISTRY_CPOSS\SuccinicAcidCocrystals\Succinic | planar | 0 | MP2/6-31G(d,p) | 0 |  |  | A672 | Pbcn | 8 | 14.8349 | 14.9787 | 4.9225 | 90 | 90 | 90 | LATT 1; SYMM +X +1/2, -Y +1/2, -Z ; SYMM -X , +Y , -Z +1/2; SYMM -X +1/2, -Y +1/2, +Z +1/2 | 1.4342 | 0.706 |  | -86.01 | -31.25 | -86.01 | 0 | 0 | 0 | 1 |  | 0 |  | 0 | Rigid CrystalPredictor + MP2 6-31G(d,p) DMA +FIT
SUCACB | C4 H6 O4 | 20 | Succinic Acid | Butan-1,4-dioic acid |  | SUCACB03, SUCACB07, SUCACB10, SUCACB19 | Rigid CrystalPredictor (1.x), DMACRYS (2.0.2) | Nizar Issa | 2012 | See Study_ID=10 | \CHEMISTRY_CPOSS\SuccinicAcidCocrystals\Succinic | planar | 0 | MP2/6-31G(d,p) | 0 |  |  | AA2804 | P21/c | 8 | 19.8655 | 5.3765 | 9.8386 | 90 | 88.795 | 90 | LATT 1; SYMM -X , +Y +1/2, -Z +1/2 | 1.4932 | 0.7392 |  | -86.01 | -69.1 | -86.01 | 0 | 0 | 0 | 1 |  | 0 |  | 0 | Rigid CrystalPredictor + MP2 6-31G(d,p) DMA +FIT
SUCACB | C4 H6 O4 | 20 | Succinic Acid | Butan-1,4-dioic acid |  | SUCACB03, SUCACB07, SUCACB10, SUCACB19 | Rigid CrystalPredictor (1.x), DMACRYS (2.0.2) | Nizar Issa | 2012 | See Study_ID=10 | \CHEMISTRY_CPOSS\SuccinicAcidCocrystals\Succinic | planar | 0 | MP2/6-31G(d,p) | 0 |  |  | AA5112 | P212121 | 8 | 14.2882 | 5.7618 | 14.0792 | 90 | 90 | 90 | LATT -1; SYMM +X +1/2, -Y +1/2, -Z ; SYMM -X , +Y +1/2, -Z +1/2; SYMM -X +1/2, -Y , +Z +1/2 | 1.3534 | 0.6661 |  | -86 | -49.78 | -86 | 0 | 0 | 0 | 1 |  | 0 |  | 0 | Rigid CrystalPredictor + MP2 6-31G(d,p) DMA +FIT
SUCACB | C4 H6 O4 | 20 | Succinic Acid | Butan-1,4-dioic acid |  | SUCACB03, SUCACB07, SUCACB10, SUCACB19 | Rigid CrystalPredictor (1.x), DMACRYS (2.0.2) | Nizar Issa | 2012 | See Study_ID=10 | \CHEMISTRY_CPOSS\SuccinicAcidCocrystals\Succinic | planar | 0 | MP2/6-31G(d,p) | 0 |  |  | AA5202 | P21/n | 8 | 7.6151 | 22.5678 | 6.7675 | 90 | 83.572 | 90 | LATT 1; SYMM -X +1/2, +Y +1/2, -Z +1/2 | 1.3574 | 0.6713 |  | -86 | -53.06 | -86 | 0 | 0 | 0 | 1 |  | 0 |  | 0 | Rigid CrystalPredictor + MP2 6-31G(d,p) DMA +FIT
SUCACB | C4 H6 O4 | 20 | Succinic Acid | Butan-1,4-dioic acid |  | SUCACB03, SUCACB07, SUCACB10, SUCACB19 | Rigid CrystalPredictor (1.x), DMACRYS (2.0.2) | Nizar Issa | 2012 | See Study_ID=10 | \CHEMISTRY_CPOSS\SuccinicAcidCocrystals\Succinic | planar | 0 | MP2/6-31G(d,p) | 0 |  |  | AA5968 | P21/c | 8 | 10.5387 | 10.0644 | 10.5975 | 90 | 80.999 | 90 | LATT 1; SYMM -X , +Y +1/2, -Z +1/2 | 1.413 | 0.6981 |  | -86 | -57.52 | -86 | 0 | 0 | 0 | 1 |  | 0 |  | 0 | Rigid CrystalPredictor + MP2 6-31G(d,p) DMA +FIT
SUCACB | C4 H6 O4 | 20 | Succinic Acid | Butan-1,4-dioic acid |  | SUCACB03, SUCACB07, SUCACB10, SUCACB19 | Rigid CrystalPredictor (1.x), DMACRYS (2.0.2) | Nizar Issa | 2012 | See Study_ID=10 | \CHEMISTRY_CPOSS\SuccinicAcidCocrystals\Succinic | planar | 0 | MP2/6-31G(d,p) | 0 |  |  | AA4905 | P21/n | 8 | 11.0694 | 5.1904 | 18.3614 | 90 | 81.302 | 90 | LATT 1; SYMM -X +1/2, +Y +1/2, -Z +1/2 | 1.5043 | 0.7433 |  | -86 | -70.14 | -86 | 0 | 0 | 0 | 1 |  | 0 |  | 0 | Rigid CrystalPredictor + MP2 6-31G(d,p) DMA +FIT
SUCACB | C4 H6 O4 | 20 | Succinic Acid | Butan-1,4-dioic acid |  | SUCACB03, SUCACB07, SUCACB10, SUCACB19 | Rigid CrystalPredictor (1.x), DMACRYS (2.0.2) | Nizar Issa | 2012 | See Study_ID=10 | \CHEMISTRY_CPOSS\SuccinicAcidCocrystals\Succinic | planar | 0 | MP2/6-31G(d,p) | 0 |  |  | AA7022 | P21/n | 8 | 7.6806 | 7.6746 | 20.4479 | 90 | 86.391 | 90 | LATT 1; SYMM -X +1/2, +Y +1/2, -Z +1/2 | 1.3041 | 0.6443 |  | -85.99 | -42.34 | -85.99 | 0 | 0 | 0 | 1 |  | 0 |  | 0 | Rigid CrystalPredictor + MP2 6-31G(d,p) DMA +FIT
SUCACB | C4 H6 O4 | 20 | Succinic Acid | Butan-1,4-dioic acid |  | SUCACB03, SUCACB07, SUCACB10, SUCACB19 | Rigid CrystalPredictor (1.x), DMACRYS (2.0.2) | Nizar Issa | 2012 | See Study_ID=10 | \CHEMISTRY_CPOSS\SuccinicAcidCocrystals\Succinic | planar | 0 | MP2/6-31G(d,p) | 0 |  |  | AA3629 | P-1 | 4 | 7.7044 | 7.5731 | 11.241 | 112.314 | 62.428 | 106.349 | LATT 1 | 1.4706 | 0.7312 |  | -85.99 | -72 | -85.99 | 0 | 0 | 0 | 1 |  | 0 |  | 0 | Rigid CrystalPredictor + MP2 6-31G(d,p) DMA +FIT
SUCACB | C4 H6 O4 | 20 | Succinic Acid | Butan-1,4-dioic acid |  | SUCACB03, SUCACB07, SUCACB10, SUCACB19 | Rigid CrystalPredictor (1.x), DMACRYS (2.0.2) | Nizar Issa | 2012 | See Study_ID=10 | \CHEMISTRY_CPOSS\SuccinicAcidCocrystals\Succinic | planar | 0 | MP2/6-31G(d,p) | 0 |  |  | A867 | Pna21 | 4 | 6.1592 | 9.2482 | 12.2563 | 90 | 90 | 90 | LATT -1; SYMM -X , -Y , +Z +1/2; SYMM -X +1/2, +Y +1/2, +Z +1/2; SYMM +X +1/2, -Y +1/2, +Z | 1.1235 | 0.5513 |  | -85.97 | -14.46 | -85.97 | 0 | 0 | 0 | 1 |  | 0 |  | 0 | Rigid CrystalPredictor + MP2 6-31G(d,p) DMA +FIT
SUCACB | C4 H6 O4 | 20 | Succinic Acid | Butan-1,4-dioic acid |  | SUCACB03, SUCACB07, SUCACB10, SUCACB19 | Rigid CrystalPredictor (1.x), DMACRYS (2.0.2) | Nizar Issa | 2012 | See Study_ID=10 | \CHEMISTRY_CPOSS\SuccinicAcidCocrystals\Succinic | planar | 0 | MP2/6-31G(d,p) | 0 |  |  | AA4290 | P-1 | 4 | 26.6655 | 5.0897 | 5.9243 | 91.752 | 82.986 | 94.755 | LATT 1 | 0.9865 | 0.4893 |  | -85.96 | -53.83 | -85.96 | 0 | 0 | 0 | 1 |  | 0 |  | 0 | Rigid CrystalPredictor + MP2 6-31G(d,p) DMA +FIT
SUCACB | C4 H6 O4 | 20 | Succinic Acid | Butan-1,4-dioic acid |  | SUCACB03, SUCACB07, SUCACB10, SUCACB19 | Rigid CrystalPredictor (1.x), DMACRYS (2.0.2) | Nizar Issa | 2012 | See Study_ID=10 | \CHEMISTRY_CPOSS\SuccinicAcidCocrystals\Succinic | planar | 0 | MP2/6-31G(d,p) | 0 |  |  | AA4495 | P21/c | 8 | 5.3883 | 38.862 | 5.0679 | 90 | 95.147 | 90 | LATT 1; SYMM -X , +Y +1/2, -Z +1/2 | 1.4842 | 0.7356 |  | -85.96 | -66.63 | -85.96 | 0 | 0 | 0 | 1 |  | 0 |  | 0 | Rigid CrystalPredictor + MP2 6-31G(d,p) DMA +FIT
SUCACB | C4 H6 O4 | 20 | Succinic Acid | Butan-1,4-dioic acid |  | SUCACB03, SUCACB07, SUCACB10, SUCACB19 | Rigid CrystalPredictor (1.x), DMACRYS (2.0.2) | Nizar Issa | 2012 | See Study_ID=10 | \CHEMISTRY_CPOSS\SuccinicAcidCocrystals\Succinic | planar | 0 | MP2/6-31G(d,p) | 0 |  |  | AA5924 | P21/c | 8 | 94.6163 | 5.0062 | 10.1952 | 90 | 98.018 | 90 | LATT 1; SYMM -X , +Y +1/2, -Z +1/2 | 0.3281 | 0.1627 |  | -85.95 | -61.23 | -85.95 | 0 | 0 | 0 | 1 |  | 0 |  | 0 | Rigid CrystalPredictor + MP2 6-31G(d,p) DMA +FIT
SUCACB | C4 H6 O4 | 20 | Succinic Acid | Butan-1,4-dioic acid |  | SUCACB03, SUCACB07, SUCACB10, SUCACB19 | Rigid CrystalPredictor (1.x), DMACRYS (2.0.2) | Nizar Issa | 2012 | See Study_ID=10 | \CHEMISTRY_CPOSS\SuccinicAcidCocrystals\Succinic | planar | 0 | MP2/6-31G(d,p) | 0 |  |  | AA4301 | P21/a | 8 | 9.9424 | 11.1216 | 10.6163 | 90 | 82.212 | 90 | LATT 1; SYMM -X +1/2, +Y +1/2, -Z | 1.3488 | 0.6693 |  | -85.95 | -53.59 | -85.95 | 0 | 0 | 0 | 1 |  | 0 |  | 0 | Rigid CrystalPredictor + MP2 6-31G(d,p) DMA +FIT
SUCACB | C4 H6 O4 | 20 | Succinic Acid | Butan-1,4-dioic acid |  | SUCACB03, SUCACB07, SUCACB10, SUCACB19 | Rigid CrystalPredictor (1.x), DMACRYS (2.0.2) | Nizar Issa | 2012 | See Study_ID=10 | \CHEMISTRY_CPOSS\SuccinicAcidCocrystals\Succinic | planar | 0 | MP2/6-31G(d,p) | 0 |  |  | AA4280 | P-1 | 4 | 5.9216 | 30.2107 | 5.0865 | 91.452 | 88.314 | 86.921 | LATT 1 | 0.8639 | 0.427 |  | -85.94 | -53.52 | -85.94 | 0 | 0 | 0 | 1 |  | 0 |  | 0 | Rigid CrystalPredictor + MP2 6-31G(d,p) DMA +FIT
SUCACB | C4 H6 O4 | 20 | Succinic Acid | Butan-1,4-dioic acid |  | SUCACB03, SUCACB07, SUCACB10, SUCACB19 | Rigid CrystalPredictor (1.x), DMACRYS (2.0.2) | Nizar Issa | 2012 | See Study_ID=10 | \CHEMISTRY_CPOSS\SuccinicAcidCocrystals\Succinic | planar | 0 | MP2/6-31G(d,p) | 0 |  |  | AA5395 | P21/a | 8 | 7.2269 | 29.8991 | 5.4035 | 90 | 73.824 | 90 | LATT 1; SYMM -X +1/2, +Y +1/2, -Z | 1.399 | 0.6954 |  | -85.93 | -58.99 | -85.93 | 0 | 0 | 0 | 1 |  | 0 |  | 0 | Rigid CrystalPredictor + MP2 6-31G(d,p) DMA +FIT
SUCACB | C4 H6 O4 | 20 | Succinic Acid | Butan-1,4-dioic acid |  | SUCACB03, SUCACB07, SUCACB10, SUCACB19 | Rigid CrystalPredictor (1.x), DMACRYS (2.0.2) | Nizar Issa | 2012 | See Study_ID=10 | \CHEMISTRY_CPOSS\SuccinicAcidCocrystals\Succinic | planar | 0 | MP2/6-31G(d,p) | 0 |  |  | AA1154 | P212121 | 8 | 36.8716 | 5.5399 | 5.2638 | 90 | 90 | 90 | LATT -1; SYMM +X +1/2, -Y +1/2, -Z ; SYMM -X , +Y +1/2, -Z +1/2; SYMM -X +1/2, -Y , +Z +1/2 | 1.459 | 0.7274 |  | -85.93 | -70.29 | -85.93 | 0 | 0 | 0 | 1 |  | 0 |  | 0 | Rigid CrystalPredictor + MP2 6-31G(d,p) DMA +FIT
SUCACB | C4 H6 O4 | 20 | Succinic Acid | Butan-1,4-dioic acid |  | SUCACB03, SUCACB07, SUCACB10, SUCACB19 | Rigid CrystalPredictor (1.x), DMACRYS (2.0.2) | Nizar Issa | 2012 | See Study_ID=10 | \CHEMISTRY_CPOSS\SuccinicAcidCocrystals\Succinic | planar | 0 | MP2/6-31G(d,p) | 0 |  |  | AA4642 | P21/c | 8 | 7.5517 | 17.9708 | 9.9404 | 90 | 54.626 | 90 | LATT 1; SYMM -X , +Y +1/2, -Z +1/2 | 1.4261 | 0.7044 |  | -85.92 | -60.87 | -85.92 | 0 | 0 | 0 | 1 |  | 0 |  | 0 | Rigid CrystalPredictor + MP2 6-31G(d,p) DMA +FIT
SUCACB | C4 H6 O4 | 20 | Succinic Acid | Butan-1,4-dioic acid |  | SUCACB03, SUCACB07, SUCACB10, SUCACB19 | Rigid CrystalPredictor (1.x), DMACRYS (2.0.2) | Nizar Issa | 2012 | See Study_ID=10 | \CHEMISTRY_CPOSS\SuccinicAcidCocrystals\Succinic | planar | 0 | MP2/6-31G(d,p) | 0 |  |  | AA2660 | P21/c | 8 | 10.352 | 4.9414 | 22.8848 | 90 | 80.096 | 90 | LATT 1; SYMM -X , +Y +1/2, -Z +1/2 | 1.3603 | 0.6738 |  | -85.91 | -51.95 | -85.91 | 0 | 0 | 0 | 1 |  | 0 |  | 0 | Rigid CrystalPredictor + MP2 6-31G(d,p) DMA +FIT
SUCACB | C4 H6 O4 | 20 | Succinic Acid | Butan-1,4-dioic acid |  | SUCACB03, SUCACB07, SUCACB10, SUCACB19 | Rigid CrystalPredictor (1.x), DMACRYS (2.0.2) | Nizar Issa | 2012 | See Study_ID=10 | \CHEMISTRY_CPOSS\SuccinicAcidCocrystals\Succinic | planar | 0 | MP2/6-31G(d,p) | 0 |  |  | A573 | Cc | 2 | 7.479 | 14.4137 | 5.9213 | 90 | 110.97 | 90 | LATT -7; SYMM +X , -Y , +Z +1/2 | 1.3159 | 0.6438 |  | -85.9 | -21.62 | -85.9 | 0 | 0 | 0 | 1 |  | 0 |  | 0 | Rigid CrystalPredictor + MP2 6-31G(d,p) DMA +FIT
SUCACB | C4 H6 O4 | 20 | Succinic Acid | Butan-1,4-dioic acid |  | SUCACB03, SUCACB07, SUCACB10, SUCACB19 | Rigid CrystalPredictor (1.x), DMACRYS (2.0.2) | Nizar Issa | 2012 | See Study_ID=10 | \CHEMISTRY_CPOSS\SuccinicAcidCocrystals\Succinic | planar | 0 | MP2/6-31G(d,p) | 0 |  |  | A591 | C2/c | 4 | 7.8029 | 14.5549 | 11.0255 | 90 | 108.536 | 90 | LATT 7; SYMM -X , +Y , -Z +1/2 | 1.3213 | 0.6494 |  | -85.9 | -22.15 | -85.9 | 0 | 0 | 0 | 1 |  | 0 |  | 0 | Rigid CrystalPredictor + MP2 6-31G(d,p) DMA +FIT
SUCACB | C4 H6 O4 | 20 | Succinic Acid | Butan-1,4-dioic acid |  | SUCACB03, SUCACB07, SUCACB10, SUCACB19 | Rigid CrystalPredictor (1.x), DMACRYS (2.0.2) | Nizar Issa | 2012 | See Study_ID=10 | \CHEMISTRY_CPOSS\SuccinicAcidCocrystals\Succinic | planar | 0 | MP2/6-31G(d,p) | 0 |  |  | AA2592 | P-1 | 4 | 8.7938 | 7.6214 | 8.3331 | 97.133 | 85.609 | 79.12 | LATT 1 | 1.4489 | 0.7194 |  | -85.9 | -65.98 | -85.9 | 0 | 0 | 0 | 1 |  | 0 |  | 0 | Rigid CrystalPredictor + MP2 6-31G(d,p) DMA +FIT
SUCACB | C4 H6 O4 | 20 | Succinic Acid | Butan-1,4-dioic acid |  | SUCACB03, SUCACB07, SUCACB10, SUCACB19 | Rigid CrystalPredictor (1.x), DMACRYS (2.0.2) | Nizar Issa | 2012 | See Study_ID=10 | \CHEMISTRY_CPOSS\SuccinicAcidCocrystals\Succinic | planar | 0 | MP2/6-31G(d,p) | 0 |  |  | AA3981 | P21/a | 8 | 9.979 | 5.1195 | 20.4262 | 90 | 87.709 | 90 | LATT 1; SYMM -X +1/2, +Y +1/2, -Z | 1.5045 | 0.744 |  | -85.9 | -69.13 | -85.9 | 0 | 0 | 0 | 1 |  | 0 |  | 0 | Rigid CrystalPredictor + MP2 6-31G(d,p) DMA +FIT
SUCACB | C4 H6 O4 | 20 | Succinic Acid | Butan-1,4-dioic acid |  | SUCACB03, SUCACB07, SUCACB10, SUCACB19 | Rigid CrystalPredictor (1.x), DMACRYS (2.0.2) | Nizar Issa | 2012 | See Study_ID=10 | \CHEMISTRY_CPOSS\SuccinicAcidCocrystals\Succinic | planar | 0 | MP2/6-31G(d,p) | 0 |  |  | AA6403 | P21/c | 8 | 5.2503 | 17.8676 | 11.9229 | 90 | 84.226 | 90 | LATT 1; SYMM -X , +Y +1/2, -Z +1/2 | 1.4097 | 0.7017 |  | -85.89 | -59.1 | -85.89 | 0 | 0 | 0 | 1 |  | 0 |  | 0 | Rigid CrystalPredictor + MP2 6-31G(d,p) DMA +FIT
SUCACB | C4 H6 O4 | 20 | Succinic Acid | Butan-1,4-dioic acid |  | SUCACB03, SUCACB07, SUCACB10, SUCACB19 | Rigid CrystalPredictor (1.x), DMACRYS (2.0.2) | Nizar Issa | 2012 | See Study_ID=10 | \CHEMISTRY_CPOSS\SuccinicAcidCocrystals\Succinic | planar | 0 | MP2/6-31G(d,p) | 0 |  |  | AA3766 | P21/c | 8 | 5.0291 | 25.1377 | 8.7528 | 90 | 98.505 | 90 | LATT 1; SYMM -X , +Y +1/2, -Z +1/2 | 1.4335 | 0.7092 |  | -85.89 | -62.78 | -85.89 | 0 | 0 | 0 | 1 |  | 0 |  | 0 | Rigid CrystalPredictor + MP2 6-31G(d,p) DMA +FIT
SUCACB | C4 H6 O4 | 20 | Succinic Acid | Butan-1,4-dioic acid |  | SUCACB03, SUCACB07, SUCACB10, SUCACB19 | Rigid CrystalPredictor (1.x), DMACRYS (2.0.2) | Nizar Issa | 2012 | See Study_ID=10 | \CHEMISTRY_CPOSS\SuccinicAcidCocrystals\Succinic | planar | 0 | MP2/6-31G(d,p) | 0 |  |  | AA2467 | P21/c | 8 | 22.8514 | 5.0151 | 9.769 | 90 | 95.191 | 90 | LATT 1; SYMM -X , +Y +1/2, -Z +1/2 | 1.407 | 0.6972 |  | -85.88 | -61.33 | -85.88 | 0 | 0 | 0 | 1 |  | 0 |  | 0 | Rigid CrystalPredictor + MP2 6-31G(d,p) DMA +FIT
SUCACB | C4 H6 O4 | 20 | Succinic Acid | Butan-1,4-dioic acid |  | SUCACB03, SUCACB07, SUCACB10, SUCACB19 | Rigid CrystalPredictor (1.x), DMACRYS (2.0.2) | Nizar Issa | 2012 | See Study_ID=10 | \CHEMISTRY_CPOSS\SuccinicAcidCocrystals\Succinic | planar | 0 | MP2/6-31G(d,p) | 0 |  |  | A444 | P21/c | 4 | 6.0451 | 7.6825 | 11.5549 | 90 | 80.814 | 90 | LATT 1; SYMM -X , +Y +1/2, -Z +1/2 | 1.4806 | 0.7352 |  | -85.88 | -34.4 | -85.88 | 0 | 0 | 0 | 1 |  | 0 |  | 0 | Rigid CrystalPredictor + MP2 6-31G(d,p) DMA +FIT
SUCACB | C4 H6 O4 | 20 | Succinic Acid | Butan-1,4-dioic acid |  | SUCACB03, SUCACB07, SUCACB10, SUCACB19 | Rigid CrystalPredictor (1.x), DMACRYS (2.0.2) | Nizar Issa | 2012 | See Study_ID=10 | \CHEMISTRY_CPOSS\SuccinicAcidCocrystals\Succinic | planar | 0 | MP2/6-31G(d,p) | 0 |  |  | AA4563 | P21/a | 8 | 43.2638 | 4.9549 | 4.9938 | 90 | 86.098 | 90 | LATT 1; SYMM -X +1/2, +Y +1/2, -Z | 1.4688 | 0.7275 |  | -85.87 | -66.17 | -85.87 | 0 | 0 | 0 | 1 |  | 0 |  | 0 | Rigid CrystalPredictor + MP2 6-31G(d,p) DMA +FIT
SUCACB | C4 H6 O4 | 20 | Succinic Acid | Butan-1,4-dioic acid |  | SUCACB03, SUCACB07, SUCACB10, SUCACB19 | Rigid CrystalPredictor (1.x), DMACRYS (2.0.2) | Nizar Issa | 2012 | See Study_ID=10 | \CHEMISTRY_CPOSS\SuccinicAcidCocrystals\Succinic | planar | 0 | MP2/6-31G(d,p) | 0 |  |  | AA3858 | P21/n | 8 | 9.7229 | 9.6127 | 11.5135 | 90 | 89.745 | 90 | LATT 1; SYMM -X +1/2, +Y +1/2, -Z +1/2 | 1.4578 | 0.7258 |  | -85.86 | -69.15 | -85.86 | 0 | 0 | 0 | 1 |  | 0 |  | 0 | Rigid CrystalPredictor + MP2 6-31G(d,p) DMA +FIT
SUCACB | C4 H6 O4 | 20 | Succinic Acid | Butan-1,4-dioic acid |  | SUCACB03, SUCACB07, SUCACB10, SUCACB19 | Rigid CrystalPredictor (1.x), DMACRYS (2.0.2) | Nizar Issa | 2012 | See Study_ID=10 | \CHEMISTRY_CPOSS\SuccinicAcidCocrystals\Succinic | planar | 0 | MP2/6-31G(d,p) | 0 |  |  | AA2779 | P21/c | 8 | 22.2373 | 6.8231 | 7.6463 | 90 | 84.216 | 90 | LATT 1; SYMM -X , +Y +1/2, -Z +1/2 | 1.3591 | 0.6703 |  | -85.84 | -54.99 | -85.84 | 0 | 0 | 0 | 1 |  | 0 |  | 0 | Rigid CrystalPredictor + MP2 6-31G(d,p) DMA +FIT
SUCACB | C4 H6 O4 | 20 | Succinic Acid | Butan-1,4-dioic acid |  | SUCACB03, SUCACB07, SUCACB10, SUCACB19 | Rigid CrystalPredictor (1.x), DMACRYS (2.0.2) | Nizar Issa | 2012 | See Study_ID=10 | \CHEMISTRY_CPOSS\SuccinicAcidCocrystals\Succinic | planar | 0 | MP2/6-31G(d,p) | 0 |  |  | AA3231 | P21/a | 8 | 6.1494 | 35.3615 | 5.0117 | 90 | 86.863 | 90 | LATT 1; SYMM -X +1/2, +Y +1/2, -Z | 1.4416 | 0.7129 |  | -85.83 | -63.89 | -85.83 | 0 | 0 | 0 | 1 |  | 0 |  | 0 | Rigid CrystalPredictor + MP2 6-31G(d,p) DMA +FIT
SUCACB | C4 H6 O4 | 20 | Succinic Acid | Butan-1,4-dioic acid |  | SUCACB03, SUCACB07, SUCACB10, SUCACB19 | Rigid CrystalPredictor (1.x), DMACRYS (2.0.2) | Nizar Issa | 2012 | See Study_ID=10 | \CHEMISTRY_CPOSS\SuccinicAcidCocrystals\Succinic | planar | 0 | MP2/6-31G(d,p) | 0 |  |  | AA4601 | P212121 | 8 | 4.9855 | 32.3056 | 6.7481 | 90 | 90 | 90 | LATT -1; SYMM +X +1/2, -Y +1/2, -Z ; SYMM -X , +Y +1/2, -Z +1/2; SYMM -X +1/2, -Y , +Z +1/2 | 1.4434 | 0.7138 |  | -85.83 | -64.31 | -85.83 | 0 | 0 | 0 | 1 |  | 0 |  | 0 | Rigid CrystalPredictor + MP2 6-31G(d,p) DMA +FIT
SUCACB | C4 H6 O4 | 20 | Succinic Acid | Butan-1,4-dioic acid |  | SUCACB03, SUCACB07, SUCACB10, SUCACB19 | Rigid CrystalPredictor (1.x), DMACRYS (2.0.2) | Nizar Issa | 2012 | See Study_ID=10 | \CHEMISTRY_CPOSS\SuccinicAcidCocrystals\Succinic | planar | 0 | MP2/6-31G(d,p) | 0 |  |  | AA3855 | P21/c | 8 | 25.4777 | 4.0593 | 10.9092 | 90 | 84.112 | 90 | LATT 1; SYMM -X , +Y +1/2, -Z +1/2 | 1.3978 | 0.6927 |  | -85.82 | -59.05 | -85.82 | 0 | 0 | 0 | 1 |  | 0 |  | 0 | Rigid CrystalPredictor + MP2 6-31G(d,p) DMA +FIT
SUCACB | C4 H6 O4 | 20 | Succinic Acid | Butan-1,4-dioic acid |  | SUCACB03, SUCACB07, SUCACB10, SUCACB19 | Rigid CrystalPredictor (1.x), DMACRYS (2.0.2) | Nizar Issa | 2012 | See Study_ID=10 | \CHEMISTRY_CPOSS\SuccinicAcidCocrystals\Succinic | planar | 0 | MP2/6-31G(d,p) | 0 |  |  | AA3225 | P212121 | 8 | 19.873 | 5.3809 | 10.1397 | 90 | 90 | 90 | LATT -1; SYMM +X +1/2, -Y +1/2, -Z ; SYMM -X , +Y +1/2, -Z +1/2; SYMM -X +1/2, -Y , +Z +1/2 | 1.4468 | 0.7178 |  | -85.82 | -65.06 | -85.82 | 0 | 0 | 0 | 1 |  | 0 |  | 0 | Rigid CrystalPredictor + MP2 6-31G(d,p) DMA +FIT
SUCACB | C4 H6 O4 | 20 | Succinic Acid | Butan-1,4-dioic acid |  | SUCACB03, SUCACB07, SUCACB10, SUCACB19 | Rigid CrystalPredictor (1.x), DMACRYS (2.0.2) | Nizar Issa | 2012 | See Study_ID=10 | \CHEMISTRY_CPOSS\SuccinicAcidCocrystals\Succinic | planar | 0 | MP2/6-31G(d,p) | 0 |  |  | AA2832 | P21/a | 8 | 8.4774 | 6.8323 | 19.105 | 90 | 78.087 | 90 | LATT 1; SYMM -X +1/2, +Y +1/2, -Z | 1.4489 | 0.7181 |  | -85.82 | -61.51 | -85.82 | 0 | 0 | 0 | 1 |  | 0 |  | 0 | Rigid CrystalPredictor + MP2 6-31G(d,p) DMA +FIT
SUCACB | C4 H6 O4 | 20 | Succinic Acid | Butan-1,4-dioic acid |  | SUCACB03, SUCACB07, SUCACB10, SUCACB19 | Rigid CrystalPredictor (1.x), DMACRYS (2.0.2) | Nizar Issa | 2012 | See Study_ID=10 | \CHEMISTRY_CPOSS\SuccinicAcidCocrystals\Succinic | planar | 0 | MP2/6-31G(d,p) | 0 |  |  | AA892 | P21 | 4 | 9.2882 | 5.1813 | 11.2353 | 90 | 90.616 | 90 | LATT -1; SYMM -X , +Y +1/2, -Z | 1.4507 | 0.7216 |  | -85.82 | -72.79 | -85.82 | 0 | 0 | 0 | 1 |  | 0 |  | 0 | Rigid CrystalPredictor + MP2 6-31G(d,p) DMA +FIT
SUCACB | C4 H6 O4 | 20 | Succinic Acid | Butan-1,4-dioic acid |  | SUCACB03, SUCACB07, SUCACB10, SUCACB19 | Rigid CrystalPredictor (1.x), DMACRYS (2.0.2) | Nizar Issa | 2012 | See Study_ID=10 | \CHEMISTRY_CPOSS\SuccinicAcidCocrystals\Succinic | planar | 0 | MP2/6-31G(d,p) | 0 |  |  | AA5309 | P21/c | 8 | 17.1654 | 5.2332 | 14.3036 | 90 | 120.125 | 90 | LATT 1; SYMM -X , +Y +1/2, -Z +1/2 | 1.4115 | 0.6993 |  | -85.81 | -61.69 | -85.81 | 0 | 0 | 0 | 1 |  | 0 |  | 0 | Rigid CrystalPredictor + MP2 6-31G(d,p) DMA +FIT
SUCACB | C4 H6 O4 | 20 | Succinic Acid | Butan-1,4-dioic acid |  | SUCACB03, SUCACB07, SUCACB10, SUCACB19 | Rigid CrystalPredictor (1.x), DMACRYS (2.0.2) | Nizar Issa | 2012 | See Study_ID=10 | \CHEMISTRY_CPOSS\SuccinicAcidCocrystals\Succinic | planar | 0 | MP2/6-31G(d,p) | 0 |  |  | AA7475 | P21 | 4 | 7.6945 | 11.7343 | 7.7027 | 90 | 61.94 | 90 | LATT -1; SYMM -X , +Y +1/2, -Z | 1.278 | 0.6335 |  | -85.8 | -41.92 | -85.8 | 0 | 0 | 0 | 1 |  | 0 |  | 0 | Rigid CrystalPredictor + MP2 6-31G(d,p) DMA +FIT
SUCACB | C4 H6 O4 | 20 | Succinic Acid | Butan-1,4-dioic acid |  | SUCACB03, SUCACB07, SUCACB10, SUCACB19 | Rigid CrystalPredictor (1.x), DMACRYS (2.0.2) | Nizar Issa | 2012 | See Study_ID=10 | \CHEMISTRY_CPOSS\SuccinicAcidCocrystals\Succinic | planar | 0 | MP2/6-31G(d,p) | 0 |  |  | A512 | C2/c | 8 | 8.3375 | 12.9098 | 11.4389 | 90 | 82.479 | 90 | LATT 1; SYMM -X , +Y , -Z +1/2; SYMM +X +1/2, +Y +1/2, +Z ; SYMM -X +1/2, +Y +1/2, -Z +1/2 | 1.2852 | 0.6349 |  | -85.79 | -22.78 | -85.79 | 0 | 0 | 0 | 1 |  | 0 |  | 0 | Rigid CrystalPredictor + MP2 6-31G(d,p) DMA +FIT
SUCACB | C4 H6 O4 | 20 | Succinic Acid | Butan-1,4-dioic acid |  | SUCACB03, SUCACB07, SUCACB10, SUCACB19 | Rigid CrystalPredictor (1.x), DMACRYS (2.0.2) | Nizar Issa | 2012 | See Study_ID=10 | \CHEMISTRY_CPOSS\SuccinicAcidCocrystals\Succinic | planar | 0 | MP2/6-31G(d,p) | 0 |  |  | AA3549 | P21 | 4 | 5.1132 | 18.8341 | 5.5345 | 90 | 86.994 | 90 | LATT -1; SYMM -X , +Y +1/2, -Z | 1.4736 | 0.7363 |  | -85.79 | -67.73 | -85.79 | 0 | 0 | 0 | 1 |  | 0 |  | 0 | Rigid CrystalPredictor + MP2 6-31G(d,p) DMA +FIT
SUCACB | C4 H6 O4 | 20 | Succinic Acid | Butan-1,4-dioic acid |  | SUCACB03, SUCACB07, SUCACB10, SUCACB19 | Rigid CrystalPredictor (1.x), DMACRYS (2.0.2) | Nizar Issa | 2012 | See Study_ID=10 | \CHEMISTRY_CPOSS\SuccinicAcidCocrystals\Succinic | planar | 0 | MP2/6-31G(d,p) | 0 |  |  | AA5304 | P21/c | 8 | 20.9859 | 5.5074 | 9.7297 | 90 | 74.114 | 90 | LATT 1; SYMM -X , +Y +1/2, -Z +1/2 | 1.4504 | 0.7168 |  | -85.77 | -60.48 | -85.77 | 0 | 0 | 0 | 1 |  | 0 |  | 0 | Rigid CrystalPredictor + MP2 6-31G(d,p) DMA +FIT
SUCACB | C4 H6 O4 | 20 | Succinic Acid | Butan-1,4-dioic acid |  | SUCACB03, SUCACB07, SUCACB10, SUCACB19 | Rigid CrystalPredictor (1.x), DMACRYS (2.0.2) | Nizar Issa | 2012 | See Study_ID=10 | \CHEMISTRY_CPOSS\SuccinicAcidCocrystals\Succinic | planar | 0 | MP2/6-31G(d,p) | 0 |  |  | AA3969 | P21/c | 8 | 5.3286 | 14.6974 | 14.3471 | 90 | 83.229 | 90 | LATT 1; SYMM -X , +Y +1/2, -Z +1/2 | 1.4059 | 0.6978 |  | -85.76 | -58.25 | -85.76 | 0 | 0 | 0 | 1 |  | 0 |  | 0 | Rigid CrystalPredictor + MP2 6-31G(d,p) DMA +FIT
SUCACB | C4 H6 O4 | 20 | Succinic Acid | Butan-1,4-dioic acid |  | SUCACB03, SUCACB07, SUCACB10, SUCACB19 | Rigid CrystalPredictor (1.x), DMACRYS (2.0.2) | Nizar Issa | 2012 | See Study_ID=10 | \CHEMISTRY_CPOSS\SuccinicAcidCocrystals\Succinic | planar | 0 | MP2/6-31G(d,p) | 0 |  |  | AA4604 | P21 | 4 | 7.7167 | 9.5236 | 7.3372 | 90 | 94.944 | 90 | LATT -1; SYMM -X , +Y +1/2, -Z | 1.46 | 0.7265 |  | -85.76 | -65.64 | -85.76 | 0 | 0 | 0 | 1 |  | 0 |  | 0 | Rigid CrystalPredictor + MP2 6-31G(d,p) DMA +FIT
SUCACB | C4 H6 O4 | 20 | Succinic Acid | Butan-1,4-dioic acid |  | SUCACB03, SUCACB07, SUCACB10, SUCACB19 | Rigid CrystalPredictor (1.x), DMACRYS (2.0.2) | Nizar Issa | 2012 | See Study_ID=10 | \CHEMISTRY_CPOSS\SuccinicAcidCocrystals\Succinic | planar | 0 | MP2/6-31G(d,p) | 0 |  |  | AA6919 | P21/a | 8 | 10.1504 | 4.88 | 21.156 | 90 | 86.562 | 90 | LATT 1; SYMM -X +1/2, +Y +1/2, -Z | 1.4997 | 0.7453 |  | -85.76 | -71.08 | -85.76 | 0 | 0 | 0 | 1 |  | 0 |  | 0 | Rigid CrystalPredictor + MP2 6-31G(d,p) DMA +FIT
SUCACB | C4 H6 O4 | 20 | Succinic Acid | Butan-1,4-dioic acid |  | SUCACB03, SUCACB07, SUCACB10, SUCACB19 | Rigid CrystalPredictor (1.x), DMACRYS (2.0.2) | Nizar Issa | 2012 | See Study_ID=10 | \CHEMISTRY_CPOSS\SuccinicAcidCocrystals\Succinic | planar | 0 | MP2/6-31G(d,p) | 0 |  |  | AA1624 | P21/c | 8 | 15.3356 | 7.0083 | 10.7907 | 90 | 78.638 | 90 | LATT 1; SYMM -X , +Y +1/2, -Z +1/2 | 1.3797 | 0.6811 |  | -85.75 | -55.65 | -85.75 | 0 | 0 | 0 | 1 |  | 0 |  | 0 | Rigid CrystalPredictor + MP2 6-31G(d,p) DMA +FIT
SUCACB | C4 H6 O4 | 20 | Succinic Acid | Butan-1,4-dioic acid |  | SUCACB03, SUCACB07, SUCACB10, SUCACB19 | Rigid CrystalPredictor (1.x), DMACRYS (2.0.2) | Nizar Issa | 2012 | See Study_ID=10 | \CHEMISTRY_CPOSS\SuccinicAcidCocrystals\Succinic | planar | 0 | MP2/6-31G(d,p) | 0 |  |  | AA5335 | P212121 | 8 | 13.9822 | 10.376 | 7.6875 | 90 | 90 | 90 | LATT -1; SYMM +X +1/2, -Y +1/2, -Z ; SYMM -X , +Y +1/2, -Z +1/2; SYMM -X +1/2, -Y , +Z +1/2 | 1.4065 | 0.6993 |  | -85.75 | -60.83 | -85.75 | 0 | 0 | 0 | 1 |  | 0 |  | 0 | Rigid CrystalPredictor + MP2 6-31G(d,p) DMA +FIT
SUCACB | C4 H6 O4 | 20 | Succinic Acid | Butan-1,4-dioic acid |  | SUCACB03, SUCACB07, SUCACB10, SUCACB19 | Rigid CrystalPredictor (1.x), DMACRYS (2.0.2) | Nizar Issa | 2012 | See Study_ID=10 | \CHEMISTRY_CPOSS\SuccinicAcidCocrystals\Succinic | planar | 0 | MP2/6-31G(d,p) | 0 |  |  | AA722 | P21/c | 8 | 12.6029 | 10.4361 | 8.2273 | 90 | 91.946 | 90 | LATT 1; SYMM -X , +Y +1/2, -Z +1/2 | 1.4505 | 0.7194 |  | -85.75 | -63.15 | -85.75 | 0 | 0 | 0 | 1 |  | 0 |  | 0 | Rigid CrystalPredictor + MP2 6-31G(d,p) DMA +FIT
SUCACB | C4 H6 O4 | 20 | Succinic Acid | Butan-1,4-dioic acid |  | SUCACB03, SUCACB07, SUCACB10, SUCACB19 | Rigid CrystalPredictor (1.x), DMACRYS (2.0.2) | Nizar Issa | 2012 | See Study_ID=10 | \CHEMISTRY_CPOSS\SuccinicAcidCocrystals\Succinic | planar | 0 | MP2/6-31G(d,p) | 0 |  |  | AA4455 | P21 | 4 | 7.7276 | 8.5637 | 8.3865 | 90 | 103.187 | 90 | LATT -1; SYMM -X , +Y +1/2, -Z | 1.4515 | 0.7224 |  | -85.74 | -65.77 | -85.74 | 0 | 0 | 0 | 1 |  | 0 |  | 0 | Rigid CrystalPredictor + MP2 6-31G(d,p) DMA +FIT
SUCACB | C4 H6 O4 | 20 | Succinic Acid | Butan-1,4-dioic acid |  | SUCACB03, SUCACB07, SUCACB10, SUCACB19 | Rigid CrystalPredictor (1.x), DMACRYS (2.0.2) | Nizar Issa | 2012 | See Study_ID=10 | \CHEMISTRY_CPOSS\SuccinicAcidCocrystals\Succinic | planar | 0 | MP2/6-31G(d,p) | 0 |  |  | AA4682 | P-1 | 4 | 9.3649 | 5.19 | 11.9071 | 98.907 | 72.079 | 105.179 | LATT 1 | 1.4808 | 0.7348 |  | -85.74 | -66.12 | -85.74 | 0 | 0 | 0 | 1 |  | 0 |  | 0 | Rigid CrystalPredictor + MP2 6-31G(d,p) DMA +FIT
SUCACB | C4 H6 O4 | 20 | Succinic Acid | Butan-1,4-dioic acid |  | SUCACB03, SUCACB07, SUCACB10, SUCACB19 | Rigid CrystalPredictor (1.x), DMACRYS (2.0.2) | Nizar Issa | 2012 | See Study_ID=10 | \CHEMISTRY_CPOSS\SuccinicAcidCocrystals\Succinic | planar | 0 | MP2/6-31G(d,p) | 0 |  |  | AA1722 | P21/c | 8 | 20.1894 | 4.9677 | 10.3116 | 90 | 81.475 | 90 | LATT 1; SYMM -X , +Y +1/2, -Z +1/2 | 1.5338 | 0.759 |  | -85.74 | -70.23 | -85.74 | 0 | 0 | 0 | 1 |  | 0 |  | 0 | Rigid CrystalPredictor + MP2 6-31G(d,p) DMA +FIT
SUCACB | C4 H6 O4 | 20 | Succinic Acid | Butan-1,4-dioic acid |  | SUCACB03, SUCACB07, SUCACB10, SUCACB19 | Rigid CrystalPredictor (1.x), DMACRYS (2.0.2) | Nizar Issa | 2012 | See Study_ID=10 | \CHEMISTRY_CPOSS\SuccinicAcidCocrystals\Succinic | planar | 0 | MP2/6-31G(d,p) | 0 |  |  | AA5735 | P21 | 4 | 11.0211 | 5.1072 | 10.5413 | 90 | 71.132 | 90 | LATT -1; SYMM -X , +Y +1/2, -Z | 1.397 | 0.6909 |  | -85.73 | -51.81 | -85.73 | 0 | 0 | 0 | 1 |  | 0 |  | 0 | Rigid CrystalPredictor + MP2 6-31G(d,p) DMA +FIT
SUCACB | C4 H6 O4 | 20 | Succinic Acid | Butan-1,4-dioic acid |  | SUCACB03, SUCACB07, SUCACB10, SUCACB19 | Rigid CrystalPredictor (1.x), DMACRYS (2.0.2) | Nizar Issa | 2012 | See Study_ID=10 | \CHEMISTRY_CPOSS\SuccinicAcidCocrystals\Succinic | planar | 0 | MP2/6-31G(d,p) | 0 |  |  | AA3956 | P21/a | 8 | 14.6867 | 11.5866 | 7.6938 | 90 | 76.948 | 90 | LATT 1; SYMM -X +1/2, +Y +1/2, -Z | 1.23 | 0.6074 |  | -85.72 | -42.88 | -85.72 | 0 | 0 | 0 | 1 |  | 0 |  | 0 | Rigid CrystalPredictor + MP2 6-31G(d,p) DMA +FIT
SUCACB | C4 H6 O4 | 20 | Succinic Acid | Butan-1,4-dioic acid |  | SUCACB03, SUCACB07, SUCACB10, SUCACB19 | Rigid CrystalPredictor (1.x), DMACRYS (2.0.2) | Nizar Issa | 2012 | See Study_ID=10 | \CHEMISTRY_CPOSS\SuccinicAcidCocrystals\Succinic | planar | 0 | MP2/6-31G(d,p) | 0 |  |  | AA4873 | P21/c | 8 | 90.6288 | 4.9823 | 10.0987 | 90 | 99.725 | 90 | LATT 1; SYMM -X , +Y +1/2, -Z +1/2 | 0.349 | 0.1734 |  | -85.71 | -66.02 | -85.71 | 0 | 0 | 0 | 1 |  | 0 |  | 0 | Rigid CrystalPredictor + MP2 6-31G(d,p) DMA +FIT
SUCACB | C4 H6 O4 | 20 | Succinic Acid | Butan-1,4-dioic acid |  | SUCACB03, SUCACB07, SUCACB10, SUCACB19 | Rigid CrystalPredictor (1.x), DMACRYS (2.0.2) | Nizar Issa | 2012 | See Study_ID=10 | \CHEMISTRY_CPOSS\SuccinicAcidCocrystals\Succinic | planar | 0 | MP2/6-31G(d,p) | 0 |  |  | AA6263 | P21/c | 8 | 5.8221 | 48.2715 | 7.7187 | 90 | 66.991 | 90 | LATT 1; SYMM -X , +Y +1/2, -Z +1/2 | 0.7857 | 0.3893 |  | -85.71 | -40.63 | -85.71 | 0 | 0 | 0 | 1 |  | 0 |  | 0 | Rigid CrystalPredictor + MP2 6-31G(d,p) DMA +FIT
SUCACB | C4 H6 O4 | 20 | Succinic Acid | Butan-1,4-dioic acid |  | SUCACB03, SUCACB07, SUCACB10, SUCACB19 | Rigid CrystalPredictor (1.x), DMACRYS (2.0.2) | Nizar Issa | 2012 | See Study_ID=10 | \CHEMISTRY_CPOSS\SuccinicAcidCocrystals\Succinic | planar | 0 | MP2/6-31G(d,p) | 0 |  |  | AA6626 | P21/n | 8 | 11.0582 | 4.9783 | 21.2024 | 90 | 80.43 | 90 | LATT 1; SYMM -X +1/2, +Y +1/2, -Z +1/2 | 1.3629 | 0.6747 |  | -85.71 | -51.52 | -85.71 | 0 | 0 | 0 | 1 |  | 0 |  | 0 | Rigid CrystalPredictor + MP2 6-31G(d,p) DMA +FIT
SUCACB | C4 H6 O4 | 20 | Succinic Acid | Butan-1,4-dioic acid |  | SUCACB03, SUCACB07, SUCACB10, SUCACB19 | Rigid CrystalPredictor (1.x), DMACRYS (2.0.2) | Nizar Issa | 2012 | See Study_ID=10 | \CHEMISTRY_CPOSS\SuccinicAcidCocrystals\Succinic | planar | 0 | MP2/6-31G(d,p) | 0 |  |  | AA4902 | P21/n | 8 | 5.4929 | 24.7366 | 8.8373 | 90 | 73.402 | 90 | LATT 1; SYMM -X +1/2, +Y +1/2, -Z +1/2 | 1.3632 | 0.6739 |  | -85.71 | -52.27 | -85.71 | 0 | 0 | 0 | 1 |  | 0 |  | 0 | Rigid CrystalPredictor + MP2 6-31G(d,p) DMA +FIT
SUCACB | C4 H6 O4 | 20 | Succinic Acid | Butan-1,4-dioic acid |  | SUCACB03, SUCACB07, SUCACB10, SUCACB19 | Rigid CrystalPredictor (1.x), DMACRYS (2.0.2) | Nizar Issa | 2012 | See Study_ID=10 | \CHEMISTRY_CPOSS\SuccinicAcidCocrystals\Succinic | planar | 0 | MP2/6-31G(d,p) | 0 |  |  | AA3803 | P21/a | 8 | 10.8369 | 5.0423 | 19.8253 | 90 | 88.99 | 90 | LATT 1; SYMM -X +1/2, +Y +1/2, -Z | 1.4483 | 0.7171 |  | -85.71 | -62.53 | -85.71 | 0 | 0 | 0 | 1 |  | 0 |  | 0 | Rigid CrystalPredictor + MP2 6-31G(d,p) DMA +FIT
SUCACB | C4 H6 O4 | 20 | Succinic Acid | Butan-1,4-dioic acid |  | SUCACB03, SUCACB07, SUCACB10, SUCACB19 | Rigid CrystalPredictor (1.x), DMACRYS (2.0.2) | Nizar Issa | 2012 | See Study_ID=10 | \CHEMISTRY_CPOSS\SuccinicAcidCocrystals\Succinic | planar | 0 | MP2/6-31G(d,p) | 0 |  |  | AA3732 | P21/c | 8 | 5.3892 | 4.6176 | 53.0871 | 90 | 54.202 | 90 | LATT 1; SYMM -X , +Y +1/2, -Z +1/2 | 1.464 | 0.7268 |  | -85.71 | -66.04 | -85.71 | 0 | 0 | 0 | 1 |  | 0 |  | 0 | Rigid CrystalPredictor + MP2 6-31G(d,p) DMA +FIT
SUCACB | C4 H6 O4 | 20 | Succinic Acid | Butan-1,4-dioic acid |  | SUCACB03, SUCACB07, SUCACB10, SUCACB19 | Rigid CrystalPredictor (1.x), DMACRYS (2.0.2) | Nizar Issa | 2012 | See Study_ID=10 | \CHEMISTRY_CPOSS\SuccinicAcidCocrystals\Succinic | planar | 0 | MP2/6-31G(d,p) | 0 |  |  | AA7154 | P21/c | 8 | 7.6952 | 13.8654 | 11.2304 | 90 | 112.499 | 90 | LATT 1; SYMM -X , +Y +1/2, -Z +1/2 | 1.417 | 0.6997 |  | -85.7 | -58.78 | -85.7 | 0 | 0 | 0 | 1 |  | 0 |  | 0 | Rigid CrystalPredictor + MP2 6-31G(d,p) DMA +FIT
SUCACB | C4 H6 O4 | 20 | Succinic Acid | Butan-1,4-dioic acid |  | SUCACB03, SUCACB07, SUCACB10, SUCACB19 | Rigid CrystalPredictor (1.x), DMACRYS (2.0.2) | Nizar Issa | 2012 | See Study_ID=10 | \CHEMISTRY_CPOSS\SuccinicAcidCocrystals\Succinic | planar | 0 | MP2/6-31G(d,p) | 0 |  |  | AA2252 | P21/a | 8 | 21.7444 | 5.1422 | 9.4987 | 90 | 88.742 | 90 | LATT 1; SYMM -X +1/2, +Y +1/2, -Z | 1.4774 | 0.7326 |  | -85.7 | -70.09 | -85.7 | 0 | 0 | 0 | 1 |  | 0 |  | 0 | Rigid CrystalPredictor + MP2 6-31G(d,p) DMA +FIT
SUCACB | C4 H6 O4 | 20 | Succinic Acid | Butan-1,4-dioic acid |  | SUCACB03, SUCACB07, SUCACB10, SUCACB19 | Rigid CrystalPredictor (1.x), DMACRYS (2.0.2) | Nizar Issa | 2012 | See Study_ID=10 | \CHEMISTRY_CPOSS\SuccinicAcidCocrystals\Succinic | planar | 0 | MP2/6-31G(d,p) | 0 |  |  | AA1768 | P21/c | 8 | 20.5156 | 5.3472 | 10.0229 | 90 | 74.684 | 90 | LATT 1; SYMM -X , +Y +1/2, -Z +1/2 | 1.4793 | 0.7333 |  | -85.69 | -69.94 | -85.69 | 0 | 0 | 0 | 1 |  | 0 |  | 0 | Rigid CrystalPredictor + MP2 6-31G(d,p) DMA +FIT
SUCACB | C4 H6 O4 | 20 | Succinic Acid | Butan-1,4-dioic acid |  | SUCACB03, SUCACB07, SUCACB10, SUCACB19 | Rigid CrystalPredictor (1.x), DMACRYS (2.0.2) | Nizar Issa | 2012 | See Study_ID=10 | \CHEMISTRY_CPOSS\SuccinicAcidCocrystals\Succinic | planar | 0 | MP2/6-31G(d,p) | 0 |  |  | AA3527 | P21/n | 8 | 33.2727 | 5.5596 | 5.8786 | 90 | 86.544 | 90 | LATT 1; SYMM -X +1/2, +Y +1/2, -Z +1/2 | 1.4452 | 0.7168 |  | -85.68 | -64.83 | -85.68 | 0 | 0 | 0 | 1 |  | 0 |  | 0 | Rigid CrystalPredictor + MP2 6-31G(d,p) DMA +FIT
SUCACB | C4 H6 O4 | 20 | Succinic Acid | Butan-1,4-dioic acid |  | SUCACB03, SUCACB07, SUCACB10, SUCACB19 | Rigid CrystalPredictor (1.x), DMACRYS (2.0.2) | Nizar Issa | 2012 | See Study_ID=10 | \CHEMISTRY_CPOSS\SuccinicAcidCocrystals\Succinic | planar | 0 | MP2/6-31G(d,p) | 0 |  |  | AA6076 | P21/c | 8 | 43.9971 | 4.8717 | 15.2553 | 90 | 92.899 | 90 | LATT 1; SYMM -X , +Y +1/2, -Z +1/2 | 0.4804 | 0.2364 |  | -85.67 | -51.1 | -85.67 | 0 | 0 | 0 | 1 |  | 0 |  | 0 | Rigid CrystalPredictor + MP2 6-31G(d,p) DMA +FIT
SUCACB | C4 H6 O4 | 20 | Succinic Acid | Butan-1,4-dioic acid |  | SUCACB03, SUCACB07, SUCACB10, SUCACB19 | Rigid CrystalPredictor (1.x), DMACRYS (2.0.2) | Nizar Issa | 2012 | See Study_ID=10 | \CHEMISTRY_CPOSS\SuccinicAcidCocrystals\Succinic | planar | 0 | MP2/6-31G(d,p) | 0 |  |  | AA5228 | P21/c | 8 | 4.8434 | 10.6192 | 22.1088 | 90 | 95.74 | 90 | LATT 1; SYMM -X , +Y +1/2, -Z +1/2 | 1.3865 | 0.6858 |  | -85.67 | -55.88 | -85.67 | 0 | 0 | 0 | 1 |  | 0 |  | 0 | Rigid CrystalPredictor + MP2 6-31G(d,p) DMA +FIT
SUCACB | C4 H6 O4 | 20 | Succinic Acid | Butan-1,4-dioic acid |  | SUCACB03, SUCACB07, SUCACB10, SUCACB19 | Rigid CrystalPredictor (1.x), DMACRYS (2.0.2) | Nizar Issa | 2012 | See Study_ID=10 | \CHEMISTRY_CPOSS\SuccinicAcidCocrystals\Succinic | planar | 0 | MP2/6-31G(d,p) | 0 |  |  | AA5970 | P-1 | 4 | 10.5097 | 11.1692 | 5.3072 | 104.907 | 97.049 | 68.249 | LATT 1 | 1.4034 | 0.6899 |  | -85.67 | -60.57 | -85.67 | 0 | 0 | 0 | 1 |  | 0 |  | 0 | Rigid CrystalPredictor + MP2 6-31G(d,p) DMA +FIT
SUCACB | C4 H6 O4 | 20 | Succinic Acid | Butan-1,4-dioic acid |  | SUCACB03, SUCACB07, SUCACB10, SUCACB19 | Rigid CrystalPredictor (1.x), DMACRYS (2.0.2) | Nizar Issa | 2012 | See Study_ID=10 | \CHEMISTRY_CPOSS\SuccinicAcidCocrystals\Succinic | planar | 0 | MP2/6-31G(d,p) | 0 |  |  | AA7450 | P21/a | 8 | 5.3471 | 31.8371 | 7.1556 | 90 | 74.98 | 90 | LATT 1; SYMM -X +1/2, +Y +1/2, -Z | 1.3334 | 0.6618 |  | -85.66 | -49.65 | -85.66 | 0 | 0 | 0 | 1 |  | 0 |  | 0 | Rigid CrystalPredictor + MP2 6-31G(d,p) DMA +FIT
SUCACB | C4 H6 O4 | 20 | Succinic Acid | Butan-1,4-dioic acid |  | SUCACB03, SUCACB07, SUCACB10, SUCACB19 | Rigid CrystalPredictor (1.x), DMACRYS (2.0.2) | Nizar Issa | 2012 | See Study_ID=10 | \CHEMISTRY_CPOSS\SuccinicAcidCocrystals\Succinic | planar | 0 | MP2/6-31G(d,p) | 0 |  |  | AA4834 | P212121 | 8 | 65.1169 | 6.0245 | 4.7769 | 90 | 90 | 90 | LATT -1; SYMM +X +1/2, -Y +1/2, -Z ; SYMM -X , +Y +1/2, -Z +1/2; SYMM -X +1/2, -Y , +Z +1/2 | 0.8371 | 0.4133 |  | -85.65 | -47.19 | -85.65 | 0 | 0 | 0 | 1 |  | 0 |  | 0 | Rigid CrystalPredictor + MP2 6-31G(d,p) DMA +FIT
SUCACB | C4 H6 O4 | 20 | Succinic Acid | Butan-1,4-dioic acid |  | SUCACB03, SUCACB07, SUCACB10, SUCACB19 | Rigid CrystalPredictor (1.x), DMACRYS (2.0.2) | Nizar Issa | 2012 | See Study_ID=10 | \CHEMISTRY_CPOSS\SuccinicAcidCocrystals\Succinic | planar | 0 | MP2/6-31G(d,p) | 0 |  |  | AA3624 | P21/c | 8 | 82.0782 | 5.1207 | 10.2124 | 90 | 87.837 | 90 | LATT 1; SYMM -X , +Y +1/2, -Z +1/2 | 0.3657 | 0.1821 |  | -85.64 | -59.47 | -85.64 | 0 | 0 | 0 | 1 |  | 0 |  | 0 | Rigid CrystalPredictor + MP2 6-31G(d,p) DMA +FIT
SUCACB | C4 H6 O4 | 20 | Succinic Acid | Butan-1,4-dioic acid |  | SUCACB03, SUCACB07, SUCACB10, SUCACB19 | Rigid CrystalPredictor (1.x), DMACRYS (2.0.2) | Nizar Issa | 2012 | See Study_ID=10 | \CHEMISTRY_CPOSS\SuccinicAcidCocrystals\Succinic | planar | 0 | MP2/6-31G(d,p) | 0 |  |  | AA4122 | P21/a | 8 | 9.9361 | 5.3452 | 20.2206 | 90 | 79.371 | 90 | LATT 1; SYMM -X +1/2, +Y +1/2, -Z | 1.4862 | 0.7348 |  | -85.64 | -68.87 | -85.64 | 0 | 0 | 0 | 1 |  | 0 |  | 0 | Rigid CrystalPredictor + MP2 6-31G(d,p) DMA +FIT
SUCACB | C4 H6 O4 | 20 | Succinic Acid | Butan-1,4-dioic acid |  | SUCACB03, SUCACB07, SUCACB10, SUCACB19 | Rigid CrystalPredictor (1.x), DMACRYS (2.0.2) | Nizar Issa | 2012 | See Study_ID=10 | \CHEMISTRY_CPOSS\SuccinicAcidCocrystals\Succinic | planar | 0 | MP2/6-31G(d,p) | 0 |  |  | AA1146 | P-1 | 4 | 7.288 | 8.6273 | 9.0286 | 90.64 | 71.567 | 97.289 | LATT 1 | 1.469 | 0.7225 |  | -85.63 | -69.03 | -85.63 | 0 | 0 | 0 | 1 |  | 0 |  | 0 | Rigid CrystalPredictor + MP2 6-31G(d,p) DMA +FIT
SUCACB | C4 H6 O4 | 20 | Succinic Acid | Butan-1,4-dioic acid |  | SUCACB03, SUCACB07, SUCACB10, SUCACB19 | Rigid CrystalPredictor (1.x), DMACRYS (2.0.2) | Nizar Issa | 2012 | See Study_ID=10 | \CHEMISTRY_CPOSS\SuccinicAcidCocrystals\Succinic | planar | 0 | MP2/6-31G(d,p) | 0 |  |  | A432 | Pca21 | 4 | 10.2969 | 7.197 | 7.6764 | 90 | 90 | 90 | LATT -1; SYMM -X , -Y , +Z +1/2; SYMM -X +1/2, +Y , +Z +1/2; SYMM +X +1/2, -Y , +Z | 1.3788 | 0.6793 |  | -85.62 | -26.78 | -85.62 | 0 | 0 | 0 | 0 |  | 0 |  | 0 | Rigid CrystalPredictor + MP2 6-31G(d,p) DMA +FIT
SUCACB | C4 H6 O4 | 20 | Succinic Acid | Butan-1,4-dioic acid |  | SUCACB03, SUCACB07, SUCACB10, SUCACB19 | Rigid CrystalPredictor (1.x), DMACRYS (2.0.2) | Nizar Issa | 2012 | See Study_ID=10 | \CHEMISTRY_CPOSS\SuccinicAcidCocrystals\Succinic | planar | 0 | MP2/6-31G(d,p) | 0 |  |  | AA5172 | P21/c | 8 | 5.4857 | 10.3724 | 20.1324 | 90 | 107.51 | 90 | LATT 1; SYMM -X , +Y +1/2, -Z +1/2 | 1.436 | 0.7095 |  | -85.62 | -63.46 | -85.62 | 0 | 0 | 0 | 1 |  | 0 |  | 0 | Rigid CrystalPredictor + MP2 6-31G(d,p) DMA +FIT
SUCACB | C4 H6 O4 | 20 | Succinic Acid | Butan-1,4-dioic acid |  | SUCACB03, SUCACB07, SUCACB10, SUCACB19 | Rigid CrystalPredictor (1.x), DMACRYS (2.0.2) | Nizar Issa | 2012 | See Study_ID=10 | \CHEMISTRY_CPOSS\SuccinicAcidCocrystals\Succinic | planar | 0 | MP2/6-31G(d,p) | 0 |  |  | AA5712 | P21/n | 8 | 11.7184 | 18.6668 | 4.9995 | 90 | 87.528 | 90 | LATT 1; SYMM -X +1/2, +Y +1/2, -Z +1/2 | 1.4358 | 0.7119 |  | -85.61 | -63.66 | -85.61 | 0 | 0 | 0 | 1 |  | 0 |  | 0 | Rigid CrystalPredictor + MP2 6-31G(d,p) DMA +FIT
SUCACB | C4 H6 O4 | 20 | Succinic Acid | Butan-1,4-dioic acid |  | SUCACB03, SUCACB07, SUCACB10, SUCACB19 | Rigid CrystalPredictor (1.x), DMACRYS (2.0.2) | Nizar Issa | 2012 | See Study_ID=10 | \CHEMISTRY_CPOSS\SuccinicAcidCocrystals\Succinic | planar | 0 | MP2/6-31G(d,p) | 0 |  |  | AA5354 | P-1 | 4 | 10.9323 | 7.643 | 7.6079 | 86.323 | 105.399 | 73.216 | LATT 1 | 1.3526 | 0.6687 |  | -85.6 | -52.88 | -85.6 | 0 | 0 | 0 | 1 |  | 0 |  | 0 | Rigid CrystalPredictor + MP2 6-31G(d,p) DMA +FIT
SUCACB | C4 H6 O4 | 20 | Succinic Acid | Butan-1,4-dioic acid |  | SUCACB03, SUCACB07, SUCACB10, SUCACB19 | Rigid CrystalPredictor (1.x), DMACRYS (2.0.2) | Nizar Issa | 2012 | See Study_ID=10 | \CHEMISTRY_CPOSS\SuccinicAcidCocrystals\Succinic | planar | 0 | MP2/6-31G(d,p) | 0 |  |  | AA4523 | P21/a | 8 | 8.0516 | 7.626 | 18.4746 | 90 | 83.116 | 90 | LATT 1; SYMM -X +1/2, +Y +1/2, -Z | 1.3929 | 0.6923 |  | -85.6 | -58.58 | -85.6 | 0 | 0 | 0 | 1 |  | 0 |  | 0 | Rigid CrystalPredictor + MP2 6-31G(d,p) DMA +FIT
SUCACB | C4 H6 O4 | 20 | Succinic Acid | Butan-1,4-dioic acid |  | SUCACB03, SUCACB07, SUCACB10, SUCACB19 | Rigid CrystalPredictor (1.x), DMACRYS (2.0.2) | Nizar Issa | 2012 | See Study_ID=10 | \CHEMISTRY_CPOSS\SuccinicAcidCocrystals\Succinic | planar | 0 | MP2/6-31G(d,p) | 0 |  |  | AA5160 | P21/c | 8 | 10.7822 | 7.7193 | 13.4829 | 90 | 84.826 | 90 | LATT 1; SYMM -X , +Y +1/2, -Z +1/2 | 1.4036 | 0.6949 |  | -85.6 | -54 | -85.6 | 0 | 0 | 0 | 1 |  | 0 |  | 0 | Rigid CrystalPredictor + MP2 6-31G(d,p) DMA +FIT
SUCACB | C4 H6 O4 | 20 | Succinic Acid | Butan-1,4-dioic acid |  | SUCACB03, SUCACB07, SUCACB10, SUCACB19 | Rigid CrystalPredictor (1.x), DMACRYS (2.0.2) | Nizar Issa | 2012 | See Study_ID=10 | \CHEMISTRY_CPOSS\SuccinicAcidCocrystals\Succinic | planar | 0 | MP2/6-31G(d,p) | 0 |  |  | A147 | P21/c | 4 | 6.3698 | 10.2463 | 8.3696 | 90 | 92.407 | 90 | LATT 1; SYMM -X , +Y +1/2, -Z +1/2 | 1.4371 | 0.7125 |  | -85.6 | -30.31 | -85.6 | 0 | 0 | 0 | 1 |  | 0 |  | 0 | Rigid CrystalPredictor + MP2 6-31G(d,p) DMA +FIT
SUCACB | C4 H6 O4 | 20 | Succinic Acid | Butan-1,4-dioic acid |  | SUCACB03, SUCACB07, SUCACB10, SUCACB19 | Rigid CrystalPredictor (1.x), DMACRYS (2.0.2) | Nizar Issa | 2012 | See Study_ID=10 | \CHEMISTRY_CPOSS\SuccinicAcidCocrystals\Succinic | planar | 0 | MP2/6-31G(d,p) | 0 |  |  | AA5018 | P21/c | 8 | 5.3536 | 21.3685 | 9.4462 | 90 | 81.902 | 90 | LATT 1; SYMM -X , +Y +1/2, -Z +1/2 | 1.4663 | 0.7278 |  | -85.6 | -69.69 | -85.6 | 0 | 0 | 0 | 1 |  | 0 |  | 0 | Rigid CrystalPredictor + MP2 6-31G(d,p) DMA +FIT
SUCACB | C4 H6 O4 | 20 | Succinic Acid | Butan-1,4-dioic acid |  | SUCACB03, SUCACB07, SUCACB10, SUCACB19 | Rigid CrystalPredictor (1.x), DMACRYS (2.0.2) | Nizar Issa | 2012 | See Study_ID=10 | \CHEMISTRY_CPOSS\SuccinicAcidCocrystals\Succinic | planar | 0 | MP2/6-31G(d,p) | 0 |  |  | AA5190 | P-1 | 4 | 8.8549 | 7.7995 | 10.6657 | 92.584 | 120.097 | 114.094 | LATT 1 | 1.4211 | 0.7016 |  | -85.59 | -56.57 | -85.59 | 0 | 0 | 0 | 1 |  | 0 |  | 0 | Rigid CrystalPredictor + MP2 6-31G(d,p) DMA +FIT
SUCACB | C4 H6 O4 | 20 | Succinic Acid | Butan-1,4-dioic acid |  | SUCACB03, SUCACB07, SUCACB10, SUCACB19 | Rigid CrystalPredictor (1.x), DMACRYS (2.0.2) | Nizar Issa | 2012 | See Study_ID=10 | \CHEMISTRY_CPOSS\SuccinicAcidCocrystals\Succinic | planar | 0 | MP2/6-31G(d,p) | 0 |  |  | AA6847 | P21/c | 8 | 11.0988 | 10.1894 | 10.5452 | 90 | 64.689 | 90 | LATT 1; SYMM -X , +Y +1/2, -Z +1/2 | 1.4551 | 0.7244 |  | -85.58 | -67.88 | -85.58 | 0 | 0 | 0 | 1 |  | 0 |  | 0 | Rigid CrystalPredictor + MP2 6-31G(d,p) DMA +FIT
SUCACB | C4 H6 O4 | 20 | Succinic Acid | Butan-1,4-dioic acid |  | SUCACB03, SUCACB07, SUCACB10, SUCACB19 | Rigid CrystalPredictor (1.x), DMACRYS (2.0.2) | Nizar Issa | 2012 | See Study_ID=10 | \CHEMISTRY_CPOSS\SuccinicAcidCocrystals\Succinic | planar | 0 | MP2/6-31G(d,p) | 0 |  |  | AA7479 | P21/c | 8 | 63.01 | 7.7138 | 10.6021 | 90 | 57.322 | 90 | LATT 1; SYMM -X , +Y +1/2, -Z +1/2 | 0.3617 | 0.1794 |  | -85.57 | -42.1 | -85.57 | 0 | 0 | 0 | 1 |  | 0 |  | 0 | Rigid CrystalPredictor + MP2 6-31G(d,p) DMA +FIT
SUCACB | C4 H6 O4 | 20 | Succinic Acid | Butan-1,4-dioic acid |  | SUCACB03, SUCACB07, SUCACB10, SUCACB19 | Rigid CrystalPredictor (1.x), DMACRYS (2.0.2) | Nizar Issa | 2012 | See Study_ID=10 | \CHEMISTRY_CPOSS\SuccinicAcidCocrystals\Succinic | planar | 0 | MP2/6-31G(d,p) | 0 |  |  | AA6375 | P21/n | 8 | 7.7104 | 8.0732 | 18.3554 | 90 | 77.122 | 90 | LATT 1; SYMM -X +1/2, +Y +1/2, -Z +1/2 | 1.4084 | 0.6948 |  | -85.57 | -51.33 | -85.57 | 0 | 0 | 0 | 1 |  | 0 |  | 0 | Rigid CrystalPredictor + MP2 6-31G(d,p) DMA +FIT
SUCACB | C4 H6 O4 | 20 | Succinic Acid | Butan-1,4-dioic acid |  | SUCACB03, SUCACB07, SUCACB10, SUCACB19 | Rigid CrystalPredictor (1.x), DMACRYS (2.0.2) | Nizar Issa | 2012 | See Study_ID=10 | \CHEMISTRY_CPOSS\SuccinicAcidCocrystals\Succinic | planar | 0 | MP2/6-31G(d,p) | 0 |  |  | AA2926 | P1 | 2 | 5.101 | 9.6656 | 5.5291 | 81.676 | 88.84 | 86.892 | LATT -1 | 1.4562 | 0.7228 |  | -85.57 | -65.47 | -85.57 | 0 | 0 | 0 | 1 |  | 0 |  | 0 | Rigid CrystalPredictor + MP2 6-31G(d,p) DMA +FIT
SUCACB | C4 H6 O4 | 20 | Succinic Acid | Butan-1,4-dioic acid |  | SUCACB03, SUCACB07, SUCACB10, SUCACB19 | Rigid CrystalPredictor (1.x), DMACRYS (2.0.2) | Nizar Issa | 2012 | See Study_ID=10 | \CHEMISTRY_CPOSS\SuccinicAcidCocrystals\Succinic | planar | 0 | MP2/6-31G(d,p) | 0 |  |  | A663 | A2/n | 8 | 7.4334 | 21.177 | 7.684 | 90 | 73.519 | 90 | LATT 1; SYMM -X +1/2, +Y , -Z +1/2; SYMM +X , +Y +1/2, +Z +1/2; SYMM -X +1/2, +Y +1/2, -Z | 1.3525 | 0.6706 |  | -85.56 | -25.62 | -85.56 | 0 | 0 | 0 | 0 |  | 0 |  | 0 | Rigid CrystalPredictor + MP2 6-31G(d,p) DMA +FIT
SUCACB | C4 H6 O4 | 20 | Succinic Acid | Butan-1,4-dioic acid |  | SUCACB03, SUCACB07, SUCACB10, SUCACB19 | Rigid CrystalPredictor (1.x), DMACRYS (2.0.2) | Nizar Issa | 2012 | See Study_ID=10 | \CHEMISTRY_CPOSS\SuccinicAcidCocrystals\Succinic | planar | 0 | MP2/6-31G(d,p) | 0 |  |  | A621 | C2/c | 4 | 7.2939 | 20.8654 | 7.6857 | 90 | 104.969 | 90 | LATT 7; SYMM -X , +Y , -Z +1/2 | 1.3882 | 0.6773 |  | -85.56 | -27.47 | -85.56 | 0 | 0 | 0 | 0 |  | 0 |  | 0 | Rigid CrystalPredictor + MP2 6-31G(d,p) DMA +FIT
SUCACB | C4 H6 O4 | 20 | Succinic Acid | Butan-1,4-dioic acid |  | SUCACB03, SUCACB07, SUCACB10, SUCACB19 | Rigid CrystalPredictor (1.x), DMACRYS (2.0.2) | Nizar Issa | 2012 | See Study_ID=10 | \CHEMISTRY_CPOSS\SuccinicAcidCocrystals\Succinic | planar | 0 | MP2/6-31G(d,p) | 0 |  |  | AA3602 | P21/c | 8 | 48.0357 | 5.1169 | 10.21 | 90 | 114.736 | 90 | LATT 1; SYMM -X , +Y +1/2, -Z +1/2 | 0.6883 | 0.3411 |  | -85.55 | -59.06 | -85.55 | 0 | 0 | 0 | 1 |  | 0 |  | 0 | Rigid CrystalPredictor + MP2 6-31G(d,p) DMA +FIT
SUCACB | C4 H6 O4 | 20 | Succinic Acid | Butan-1,4-dioic acid |  | SUCACB03, SUCACB07, SUCACB10, SUCACB19 | Rigid CrystalPredictor (1.x), DMACRYS (2.0.2) | Nizar Issa | 2012 | See Study_ID=10 | \CHEMISTRY_CPOSS\SuccinicAcidCocrystals\Succinic | planar | 0 | MP2/6-31G(d,p) | 0 |  |  | AA7046 | P21/c | 8 | 10.1686 | 5.1147 | 22.7573 | 90 | 70.834 | 90 | LATT 1; SYMM -X , +Y +1/2, -Z +1/2 | 1.4032 | 0.6986 |  | -85.55 | -59.23 | -85.55 | 0 | 0 | 0 | 1 |  | 0 |  | 0 | Rigid CrystalPredictor + MP2 6-31G(d,p) DMA +FIT
SUCACB | C4 H6 O4 | 20 | Succinic Acid | Butan-1,4-dioic acid |  | SUCACB03, SUCACB07, SUCACB10, SUCACB19 | Rigid CrystalPredictor (1.x), DMACRYS (2.0.2) | Nizar Issa | 2012 | See Study_ID=10 | \CHEMISTRY_CPOSS\SuccinicAcidCocrystals\Succinic | planar | 0 | MP2/6-31G(d,p) | 0 |  |  | AA4750 | P-1 | 4 | 8.3365 | 5.4014 | 12.7027 | 77.853 | 95.674 | 96.173 | LATT 1 | 1.4152 | 0.6973 |  | -85.55 | -64.93 | -85.55 | 0 | 0 | 0 | 1 |  | 0 |  | 0 | Rigid CrystalPredictor + MP2 6-31G(d,p) DMA +FIT
SUCACB | C4 H6 O4 | 20 | Succinic Acid | Butan-1,4-dioic acid |  | SUCACB03, SUCACB07, SUCACB10, SUCACB19 | Rigid CrystalPredictor (1.x), DMACRYS (2.0.2) | Nizar Issa | 2012 | See Study_ID=10 | \CHEMISTRY_CPOSS\SuccinicAcidCocrystals\Succinic | planar | 0 | MP2/6-31G(d,p) | 0 |  |  | AA2460 | P21 | 4 | 10.9675 | 4.8602 | 9.8693 | 90 | 82.304 | 90 | LATT -1; SYMM -X , +Y +1/2, -Z | 1.5045 | 0.7522 |  | -85.55 | -77.02 | -85.55 | 0 | 0 | 0 | 1 |  | 0 |  | 0 | Rigid CrystalPredictor + MP2 6-31G(d,p) DMA +FIT
SUCACB | C4 H6 O4 | 20 | Succinic Acid | Butan-1,4-dioic acid |  | SUCACB03, SUCACB07, SUCACB10, SUCACB19 | Rigid CrystalPredictor (1.x), DMACRYS (2.0.2) | Nizar Issa | 2012 | See Study_ID=10 | \CHEMISTRY_CPOSS\SuccinicAcidCocrystals\Succinic | planar | 0 | MP2/6-31G(d,p) | 0 |  |  | AA1732 | P21/c | 8 | 5.6697 | 8.0163 | 24.3943 | 90 | 88.93 | 90 | LATT 1; SYMM -X , +Y +1/2, -Z +1/2 | 1.4151 | 0.7018 |  | -85.54 | -64.59 | -85.54 | 0 | 0 | 0 | 1 |  | 0 |  | 0 | Rigid CrystalPredictor + MP2 6-31G(d,p) DMA +FIT
SUCACB | C4 H6 O4 | 20 | Succinic Acid | Butan-1,4-dioic acid |  | SUCACB03, SUCACB07, SUCACB10, SUCACB19 | Rigid CrystalPredictor (1.x), DMACRYS (2.0.2) | Nizar Issa | 2012 | See Study_ID=10 | \CHEMISTRY_CPOSS\SuccinicAcidCocrystals\Succinic | planar | 0 | MP2/6-31G(d,p) | 0 |  |  | AA2825 | P-1 | 4 | 5.3482 | 10.1974 | 9.7052 | 97.771 | 83.67 | 84.194 | LATT 1 | 1.5153 | 0.7585 |  | -85.54 | -79.73 | -85.54 | 0 | 0 | 0 | 1 |  | 0 |  | 0 | Rigid CrystalPredictor + MP2 6-31G(d,p) DMA +FIT
SUCACB | C4 H6 O4 | 20 | Succinic Acid | Butan-1,4-dioic acid |  | SUCACB03, SUCACB07, SUCACB10, SUCACB19 | Rigid CrystalPredictor (1.x), DMACRYS (2.0.2) | Nizar Issa | 2012 | See Study_ID=10 | \CHEMISTRY_CPOSS\SuccinicAcidCocrystals\Succinic | planar | 0 | MP2/6-31G(d,p) | 0 |  |  | AA6564 | P212121 | 8 | 10.6284 | 14.6143 | 7.714 | 90 | 90 | 90 | LATT -1; SYMM +X +1/2, -Y +1/2, -Z ; SYMM -X , +Y +1/2, -Z +1/2; SYMM -X +1/2, -Y , +Z +1/2 | 1.3092 | 0.6458 |  | -85.53 | -41.74 | -85.53 | 0 | 0 | 0 | 1 |  | 0 |  | 0 | Rigid CrystalPredictor + MP2 6-31G(d,p) DMA +FIT
SUCACB | C4 H6 O4 | 20 | Succinic Acid | Butan-1,4-dioic acid |  | SUCACB03, SUCACB07, SUCACB10, SUCACB19 | Rigid CrystalPredictor (1.x), DMACRYS (2.0.2) | Nizar Issa | 2012 | See Study_ID=10 | \CHEMISTRY_CPOSS\SuccinicAcidCocrystals\Succinic | planar | 0 | MP2/6-31G(d,p) | 0 |  |  | A623 | Pbca | 8 | 9.698 | 10.4939 | 10.3632 | 90 | 90 | 90 | LATT 1; SYMM +X +1/2, -Y +1/2, -Z ; SYMM -X , +Y +1/2, -Z +1/2; SYMM -X +1/2, -Y , +Z +1/2 | 1.4874 | 0.7373 |  | -85.53 | -34.43 | -85.53 | 0 | 0 | 0 | 1 |  | 0 |  | 0 | Rigid CrystalPredictor + MP2 6-31G(d,p) DMA +FIT
SUCACB | C4 H6 O4 | 20 | Succinic Acid | Butan-1,4-dioic acid |  | SUCACB03, SUCACB07, SUCACB10, SUCACB19 | Rigid CrystalPredictor (1.x), DMACRYS (2.0.2) | Nizar Issa | 2012 | See Study_ID=10 | \CHEMISTRY_CPOSS\SuccinicAcidCocrystals\Succinic | planar | 0 | MP2/6-31G(d,p) | 0 |  |  | AA6328 | P21/n | 8 | 7.3578 | 7.7064 | 20.1311 | 90 | 87.579 | 90 | LATT 1; SYMM -X +1/2, +Y +1/2, -Z +1/2 | 1.3755 | 0.6796 |  | -85.52 | -54.69 | -85.52 | 0 | 0 | 0 | 1 |  | 0 |  | 0 | Rigid CrystalPredictor + MP2 6-31G(d,p) DMA +FIT
SUCACB | C4 H6 O4 | 20 | Succinic Acid | Butan-1,4-dioic acid |  | SUCACB03, SUCACB07, SUCACB10, SUCACB19 | Rigid CrystalPredictor (1.x), DMACRYS (2.0.2) | Nizar Issa | 2012 | See Study_ID=10 | \CHEMISTRY_CPOSS\SuccinicAcidCocrystals\Succinic | planar | 0 | MP2/6-31G(d,p) | 0 |  |  | AA5815 | P21/c | 8 | 9.7719 | 7.6755 | 15.5039 | 90 | 76.376 | 90 | LATT 1; SYMM -X , +Y +1/2, -Z +1/2 | 1.3881 | 0.6846 |  | -85.52 | -56.16 | -85.52 | 0 | 0 | 0 | 1 |  | 0 |  | 0 | Rigid CrystalPredictor + MP2 6-31G(d,p) DMA +FIT
SUCACB | C4 H6 O4 | 20 | Succinic Acid | Butan-1,4-dioic acid |  | SUCACB03, SUCACB07, SUCACB10, SUCACB19 | Rigid CrystalPredictor (1.x), DMACRYS (2.0.2) | Nizar Issa | 2012 | See Study_ID=10 | \CHEMISTRY_CPOSS\SuccinicAcidCocrystals\Succinic | planar | 0 | MP2/6-31G(d,p) | 0 |  |  | A440 | Pbca | 8 | 13.9181 | 10.5267 | 7.6682 | 90 | 90 | 90 | LATT 1; SYMM +X +1/2, -Y +1/2, -Z ; SYMM -X , +Y +1/2, -Z +1/2; SYMM -X +1/2, -Y , +Z +1/2 | 1.3963 | 0.6891 |  | -85.52 | -28.38 | -85.52 | 0 | 0 | 0 | 0 |  | 0 |  | 0 | Rigid CrystalPredictor + MP2 6-31G(d,p) DMA +FIT
SUCACB | C4 H6 O4 | 20 | Succinic Acid | Butan-1,4-dioic acid |  | SUCACB03, SUCACB07, SUCACB10, SUCACB19 | Rigid CrystalPredictor (1.x), DMACRYS (2.0.2) | Nizar Issa | 2012 | See Study_ID=10 | \CHEMISTRY_CPOSS\SuccinicAcidCocrystals\Succinic | planar | 0 | MP2/6-31G(d,p) | 0 |  |  | AA3278 | P21/c | 8 | 11.9251 | 4.9802 | 18.4023 | 90 | 81.302 | 90 | LATT 1; SYMM -X , +Y +1/2, -Z +1/2 | 1.4521 | 0.7202 |  | -85.52 | -65.74 | -85.52 | 0 | 0 | 0 | 1 |  | 0 |  | 0 | Rigid CrystalPredictor + MP2 6-31G(d,p) DMA +FIT
SUCACB | C4 H6 O4 | 20 | Succinic Acid | Butan-1,4-dioic acid |  | SUCACB03, SUCACB07, SUCACB10, SUCACB19 | Rigid CrystalPredictor (1.x), DMACRYS (2.0.2) | Nizar Issa | 2012 | See Study_ID=10 | \CHEMISTRY_CPOSS\SuccinicAcidCocrystals\Succinic | planar | 0 | MP2/6-31G(d,p) | 0 |  |  | AA1830 | P212121 | 8 | 8.1134 | 8.8131 | 14.9269 | 90 | 90 | 90 | LATT -1; SYMM +X +1/2, -Y +1/2, -Z ; SYMM -X , +Y +1/2, -Z +1/2; SYMM -X +1/2, -Y , +Z +1/2 | 1.4698 | 0.7294 |  | -85.52 | -70.58 | -85.52 | 0 | 0 | 0 | 1 |  | 0 |  | 0 | Rigid CrystalPredictor + MP2 6-31G(d,p) DMA +FIT
SUCACB | C4 H6 O4 | 20 | Succinic Acid | Butan-1,4-dioic acid |  | SUCACB03, SUCACB07, SUCACB10, SUCACB19 | Rigid CrystalPredictor (1.x), DMACRYS (2.0.2) | Nizar Issa | 2012 | See Study_ID=10 | \CHEMISTRY_CPOSS\SuccinicAcidCocrystals\Succinic | planar | 0 | MP2/6-31G(d,p) | 0 |  |  | A434 | Pna21 | 4 | 20.6482 | 5.35 | 4.8045 | 90 | 90 | 90 | LATT -1; SYMM -X , -Y , +Z +1/2; SYMM -X +1/2, +Y +1/2, +Z +1/2; SYMM +X +1/2, -Y +1/2, +Z | 1.4778 | 0.7328 |  | -85.52 | -33.77 | -85.52 | 0 | 0 | 0 | 1 |  | 0 |  | 0 | Rigid CrystalPredictor + MP2 6-31G(d,p) DMA +FIT
SUCACB | C4 H6 O4 | 20 | Succinic Acid | Butan-1,4-dioic acid |  | SUCACB03, SUCACB07, SUCACB10, SUCACB19 | Rigid CrystalPredictor (1.x), DMACRYS (2.0.2) | Nizar Issa | 2012 | See Study_ID=10 | \CHEMISTRY_CPOSS\SuccinicAcidCocrystals\Succinic | planar | 0 | MP2/6-31G(d,p) | 0 |  |  | AA2410 | P21/c | 8 | 24.8275 | 5.1149 | 8.9601 | 90 | 85.212 | 90 | LATT 1; SYMM -X , +Y +1/2, -Z +1/2 | 1.3835 | 0.6874 |  | -85.5 | -59.22 | -85.5 | 0 | 0 | 0 | 1 |  | 0 |  | 0 | Rigid CrystalPredictor + MP2 6-31G(d,p) DMA +FIT
SUCACB | C4 H6 O4 | 20 | Succinic Acid | Butan-1,4-dioic acid |  | SUCACB03, SUCACB07, SUCACB10, SUCACB19 | Rigid CrystalPredictor (1.x), DMACRYS (2.0.2) | Nizar Issa | 2012 | See Study_ID=10 | \CHEMISTRY_CPOSS\SuccinicAcidCocrystals\Succinic | planar | 0 | MP2/6-31G(d,p) | 0 |  |  | AA4514 | P21/c | 8 | 6.2532 | 10.1452 | 17.7953 | 90 | 82.311 | 90 | LATT 1; SYMM -X , +Y +1/2, -Z +1/2 | 1.4022 | 0.6962 |  | -85.5 | -62.07 | -85.5 | 0 | 0 | 0 | 1 |  | 0 |  | 0 | Rigid CrystalPredictor + MP2 6-31G(d,p) DMA +FIT
SUCACB | C4 H6 O4 | 20 | Succinic Acid | Butan-1,4-dioic acid |  | SUCACB03, SUCACB07, SUCACB10, SUCACB19 | Rigid CrystalPredictor (1.x), DMACRYS (2.0.2) | Nizar Issa | 2012 | See Study_ID=10 | \CHEMISTRY_CPOSS\SuccinicAcidCocrystals\Succinic | planar | 0 | MP2/6-31G(d,p) | 0 |  |  | AA1364 | P21/n | 8 | 12.5399 | 17.8659 | 4.9588 | 90 | 81.82 | 90 | LATT 1; SYMM -X +1/2, +Y +1/2, -Z +1/2 | 1.4266 | 0.7081 |  | -85.5 | -67.1 | -85.5 | 0 | 0 | 0 | 1 |  | 0 |  | 0 | Rigid CrystalPredictor + MP2 6-31G(d,p) DMA +FIT
SUCACB | C4 H6 O4 | 20 | Succinic Acid | Butan-1,4-dioic acid |  | SUCACB03, SUCACB07, SUCACB10, SUCACB19 | Rigid CrystalPredictor (1.x), DMACRYS (2.0.2) | Nizar Issa | 2012 | See Study_ID=10 | \CHEMISTRY_CPOSS\SuccinicAcidCocrystals\Succinic | planar | 0 | MP2/6-31G(d,p) | 0 |  |  | AA4245 | P21 | 4 | 5.6349 | 5.2831 | 19.212 | 90 | 81.945 | 90 | LATT -1; SYMM -X , +Y +1/2, -Z | 1.3851 | 0.6848 |  | -85.49 | -59.03 | -85.49 | 0 | 0 | 0 | 1 |  | 0 |  | 0 | Rigid CrystalPredictor + MP2 6-31G(d,p) DMA +FIT
SUCACB | C4 H6 O4 | 20 | Succinic Acid | Butan-1,4-dioic acid |  | SUCACB03, SUCACB07, SUCACB10, SUCACB19 | Rigid CrystalPredictor (1.x), DMACRYS (2.0.2) | Nizar Issa | 2012 | See Study_ID=10 | \CHEMISTRY_CPOSS\SuccinicAcidCocrystals\Succinic | planar | 0 | MP2/6-31G(d,p) | 0 |  |  | AA5041 | P21/a | 8 | 9.7815 | 12.3997 | 10.1686 | 90 | 64.659 | 90 | LATT 1; SYMM -X +1/2, +Y +1/2, -Z | 1.4074 | 0.6959 |  | -85.49 | -60.07 | -85.49 | 0 | 0 | 0 | 1 |  | 0 |  | 0 | Rigid CrystalPredictor + MP2 6-31G(d,p) DMA +FIT
SUCACB | C4 H6 O4 | 20 | Succinic Acid | Butan-1,4-dioic acid |  | SUCACB03, SUCACB07, SUCACB10, SUCACB19 | Rigid CrystalPredictor (1.x), DMACRYS (2.0.2) | Nizar Issa | 2012 | See Study_ID=10 | \CHEMISTRY_CPOSS\SuccinicAcidCocrystals\Succinic | planar | 0 | MP2/6-31G(d,p) | 0 |  |  | AA3408 | P21/c | 8 | 4.4172 | 5.4231 | 45.712 | 90 | 79.167 | 90 | LATT 1; SYMM -X , +Y +1/2, -Z +1/2 | 1.4586 | 0.7217 |  | -85.49 | -65.11 | -85.49 | 0 | 0 | 0 | 1 |  | 0 |  | 0 | Rigid CrystalPredictor + MP2 6-31G(d,p) DMA +FIT
SUCACB | C4 H6 O4 | 20 | Succinic Acid | Butan-1,4-dioic acid |  | SUCACB03, SUCACB07, SUCACB10, SUCACB19 | Rigid CrystalPredictor (1.x), DMACRYS (2.0.2) | Nizar Issa | 2012 | See Study_ID=10 | \CHEMISTRY_CPOSS\SuccinicAcidCocrystals\Succinic | planar | 0 | MP2/6-31G(d,p) | 0 |  |  | AA3405 | P212121 | 8 | 7.8497 | 5.9533 | 24.2223 | 90 | 90 | 90 | LATT -1; SYMM +X +1/2, -Y +1/2, -Z ; SYMM -X , +Y +1/2, -Z +1/2; SYMM -X +1/2, -Y , +Z +1/2 | 1.3859 | 0.6828 |  | -85.48 | -54.3 | -85.48 | 0 | 0 | 0 | 1 |  | 0 |  | 0 | Rigid CrystalPredictor + MP2 6-31G(d,p) DMA +FIT
SUCACB | C4 H6 O4 | 20 | Succinic Acid | Butan-1,4-dioic acid |  | SUCACB03, SUCACB07, SUCACB10, SUCACB19 | Rigid CrystalPredictor (1.x), DMACRYS (2.0.2) | Nizar Issa | 2012 | See Study_ID=10 | \CHEMISTRY_CPOSS\SuccinicAcidCocrystals\Succinic | planar | 0 | MP2/6-31G(d,p) | 0 |  |  | AA3111 | P21/c | 8 | 13.4764 | 7.2196 | 11.5463 | 90 | 89.27 | 90 | LATT 1; SYMM -X , +Y +1/2, -Z +1/2 | 1.3965 | 0.6894 |  | -85.48 | -56.34 | -85.48 | 0 | 0 | 0 | 1 |  | 0 |  | 0 | Rigid CrystalPredictor + MP2 6-31G(d,p) DMA +FIT
SUCACB | C4 H6 O4 | 20 | Succinic Acid | Butan-1,4-dioic acid |  | SUCACB03, SUCACB07, SUCACB10, SUCACB19 | Rigid CrystalPredictor (1.x), DMACRYS (2.0.2) | Nizar Issa | 2012 | See Study_ID=10 | \CHEMISTRY_CPOSS\SuccinicAcidCocrystals\Succinic | planar | 0 | MP2/6-31G(d,p) | 0 |  |  | AA6972 | P21/n | 8 | 9.8916 | 9.6786 | 11.7768 | 90 | 84.462 | 90 | LATT 1; SYMM -X +1/2, +Y +1/2, -Z +1/2 | 1.3979 | 0.6907 |  | -85.48 | -54.76 | -85.48 | 0 | 0 | 0 | 1 |  | 0 |  | 0 | Rigid CrystalPredictor + MP2 6-31G(d,p) DMA +FIT
SUCACB | C4 H6 O4 | 20 | Succinic Acid | Butan-1,4-dioic acid |  | SUCACB03, SUCACB07, SUCACB10, SUCACB19 | Rigid CrystalPredictor (1.x), DMACRYS (2.0.2) | Nizar Issa | 2012 | See Study_ID=10 | \CHEMISTRY_CPOSS\SuccinicAcidCocrystals\Succinic | planar | 0 | MP2/6-31G(d,p) | 0 |  |  | AA4886 | P21/c | 8 | 5.187 | 21.0103 | 10.2314 | 90 | 77.659 | 90 | LATT 1; SYMM -X , +Y +1/2, -Z +1/2 | 1.4402 | 0.7131 |  | -85.48 | -66.68 | -85.48 | 0 | 0 | 0 | 1 |  | 0 |  | 0 | Rigid CrystalPredictor + MP2 6-31G(d,p) DMA +FIT
SUCACB | C4 H6 O4 | 20 | Succinic Acid | Butan-1,4-dioic acid |  | SUCACB03, SUCACB07, SUCACB10, SUCACB19 | Rigid CrystalPredictor (1.x), DMACRYS (2.0.2) | Nizar Issa | 2012 | See Study_ID=10 | \CHEMISTRY_CPOSS\SuccinicAcidCocrystals\Succinic | planar | 0 | MP2/6-31G(d,p) | 0 |  |  | AA4321 | P-1 | 4 | 5.0876 | 5.9102 | 67.9121 | 85.34 | 100.111 | 91.59 | LATT 1 | 0.3915 | 0.1938 |  | -85.47 | -53.81 | -85.47 | 0 | 0 | 0 | 1 |  | 0 |  | 0 | Rigid CrystalPredictor + MP2 6-31G(d,p) DMA +FIT
SUCACB | C4 H6 O4 | 20 | Succinic Acid | Butan-1,4-dioic acid |  | SUCACB03, SUCACB07, SUCACB10, SUCACB19 | Rigid CrystalPredictor (1.x), DMACRYS (2.0.2) | Nizar Issa | 2012 | See Study_ID=10 | \CHEMISTRY_CPOSS\SuccinicAcidCocrystals\Succinic | planar | 0 | MP2/6-31G(d,p) | 0 |  |  | AA4518 | P21/c | 8 | 83.8656 | 5.0692 | 10.1652 | 90 | 115.108 | 90 | LATT 1; SYMM -X , +Y +1/2, -Z +1/2 | 0.4009 | 0.1989 |  | -85.47 | -59.32 | -85.47 | 0 | 0 | 0 | 1 |  | 0 |  | 0 | Rigid CrystalPredictor + MP2 6-31G(d,p) DMA +FIT
SUCACB | C4 H6 O4 | 20 | Succinic Acid | Butan-1,4-dioic acid |  | SUCACB03, SUCACB07, SUCACB10, SUCACB19 | Rigid CrystalPredictor (1.x), DMACRYS (2.0.2) | Nizar Issa | 2012 | See Study_ID=10 | \CHEMISTRY_CPOSS\SuccinicAcidCocrystals\Succinic | planar | 0 | MP2/6-31G(d,p) | 0 |  |  | AA6325 | P21/c | 8 | 5.338 | 42.276 | 5.0385 | 90 | 84.324 | 90 | LATT 1; SYMM -X , +Y +1/2, -Z +1/2 | 1.3865 | 0.6889 |  | -85.47 | -60.9 | -85.47 | 0 | 0 | 0 | 1 |  | 0 |  | 0 | Rigid CrystalPredictor + MP2 6-31G(d,p) DMA +FIT
SUCACB | C4 H6 O4 | 20 | Succinic Acid | Butan-1,4-dioic acid |  | SUCACB03, SUCACB07, SUCACB10, SUCACB19 | Rigid CrystalPredictor (1.x), DMACRYS (2.0.2) | Nizar Issa | 2012 | See Study_ID=10 | \CHEMISTRY_CPOSS\SuccinicAcidCocrystals\Succinic | planar | 0 | MP2/6-31G(d,p) | 0 |  |  | AA6096 | P21/c | 8 | 20.8949 | 4.6792 | 11.2353 | 90 | 91.395 | 90 | LATT 1; SYMM -X , +Y +1/2, -Z +1/2 | 1.4285 | 0.707 |  | -85.47 | -58.18 | -85.47 | 0 | 0 | 0 | 1 |  | 0 |  | 0 | Rigid CrystalPredictor + MP2 6-31G(d,p) DMA +FIT
SUCACB | C4 H6 O4 | 20 | Succinic Acid | Butan-1,4-dioic acid |  | SUCACB03, SUCACB07, SUCACB10, SUCACB19 | Rigid CrystalPredictor (1.x), DMACRYS (2.0.2) | Nizar Issa | 2012 | See Study_ID=10 | \CHEMISTRY_CPOSS\SuccinicAcidCocrystals\Succinic | planar | 0 | MP2/6-31G(d,p) | 0 |  |  | AA1773 | P21/c | 8 | 15.4887 | 5.0011 | 13.521 | 90 | 88.653 | 90 | LATT 1; SYMM -X , +Y +1/2, -Z +1/2 | 1.4982 | 0.7457 |  | -85.47 | -77.24 | -85.47 | 0 | 0 | 0 | 1 |  | 0 |  | 0 | Rigid CrystalPredictor + MP2 6-31G(d,p) DMA +FIT
SUCACB | C4 H6 O4 | 20 | Succinic Acid | Butan-1,4-dioic acid |  | SUCACB03, SUCACB07, SUCACB10, SUCACB19 | Rigid CrystalPredictor (1.x), DMACRYS (2.0.2) | Nizar Issa | 2012 | See Study_ID=10 | \CHEMISTRY_CPOSS\SuccinicAcidCocrystals\Succinic | planar | 0 | MP2/6-31G(d,p) | 0 |  |  | AA5165 | P-1 | 4 | 7.688 | 11.17 | 7.7064 | 73.656 | 105.987 | 94.983 | LATT 1 | 1.2849 | 0.6347 |  | -85.46 | -47.19 | -85.46 | 0 | 0 | 0 | 1 |  | 0 |  | 0 | Rigid CrystalPredictor + MP2 6-31G(d,p) DMA +FIT
SUCACB | C4 H6 O4 | 20 | Succinic Acid | Butan-1,4-dioic acid |  | SUCACB03, SUCACB07, SUCACB10, SUCACB19 | Rigid CrystalPredictor (1.x), DMACRYS (2.0.2) | Nizar Issa | 2012 | See Study_ID=10 | \CHEMISTRY_CPOSS\SuccinicAcidCocrystals\Succinic | planar | 0 | MP2/6-31G(d,p) | 0 |  |  | AA4254 | P-1 | 4 | 7.7862 | 8.8776 | 8.8618 | 72.118 | 105.868 | 89.764 | LATT 1 | 1.4053 | 0.6928 |  | -85.46 | -59.96 | -85.46 | 0 | 0 | 0 | 1 |  | 0 |  | 0 | Rigid CrystalPredictor + MP2 6-31G(d,p) DMA +FIT
SUCACB | C4 H6 O4 | 20 | Succinic Acid | Butan-1,4-dioic acid |  | SUCACB03, SUCACB07, SUCACB10, SUCACB19 | Rigid CrystalPredictor (1.x), DMACRYS (2.0.2) | Nizar Issa | 2012 | See Study_ID=10 | \CHEMISTRY_CPOSS\SuccinicAcidCocrystals\Succinic | planar | 0 | MP2/6-31G(d,p) | 0 |  |  | AA5477 | P-1 | 4 | 9.092 | 5.22 | 12.1818 | 97.686 | 94.772 | 72.843 | LATT 1 | 1.4343 | 0.7084 |  | -85.46 | -64.73 | -85.46 | 0 | 0 | 0 | 1 |  | 0 |  | 0 | Rigid CrystalPredictor + MP2 6-31G(d,p) DMA +FIT
SUCACB | C4 H6 O4 | 20 | Succinic Acid | Butan-1,4-dioic acid |  | SUCACB03, SUCACB07, SUCACB10, SUCACB19 | Rigid CrystalPredictor (1.x), DMACRYS (2.0.2) | Nizar Issa | 2012 | See Study_ID=10 | \CHEMISTRY_CPOSS\SuccinicAcidCocrystals\Succinic | planar | 0 | MP2/6-31G(d,p) | 0 |  |  | A466 | P21212 | 4 | 12.8757 | 8.3317 | 5.2602 | 90 | 90 | 90 | LATT -1; SYMM +X +1/2, -Y +1/2, -Z ; SYMM -X +1/2, +Y +1/2, -Z ; SYMM -X , -Y , +Z | 1.39 | 0.6917 |  | -85.45 | -29.1 | -85.45 | 0 | 0 | 0 | 1 |  | 0 |  | 0 | Rigid CrystalPredictor + MP2 6-31G(d,p) DMA +FIT
SUCACB | C4 H6 O4 | 20 | Succinic Acid | Butan-1,4-dioic acid |  | SUCACB03, SUCACB07, SUCACB10, SUCACB19 | Rigid CrystalPredictor (1.x), DMACRYS (2.0.2) | Nizar Issa | 2012 | See Study_ID=10 | \CHEMISTRY_CPOSS\SuccinicAcidCocrystals\Succinic | planar | 0 | MP2/6-31G(d,p) | 0 |  |  | AA4213 | P212121 | 8 | 5.1932 | 11.6694 | 17.8092 | 90 | 90 | 90 | LATT -1; SYMM +X +1/2, -Y +1/2, -Z ; SYMM -X , +Y +1/2, -Z +1/2; SYMM -X +1/2, -Y , +Z +1/2 | 1.4535 | 0.7239 |  | -85.45 | -69.29 | -85.45 | 0 | 0 | 0 | 1 |  | 0 |  | 0 | Rigid CrystalPredictor + MP2 6-31G(d,p) DMA +FIT
SUCACB | C4 H6 O4 | 20 | Succinic Acid | Butan-1,4-dioic acid |  | SUCACB03, SUCACB07, SUCACB10, SUCACB19 | Rigid CrystalPredictor (1.x), DMACRYS (2.0.2) | Nizar Issa | 2012 | See Study_ID=10 | \CHEMISTRY_CPOSS\SuccinicAcidCocrystals\Succinic | planar | 0 | MP2/6-31G(d,p) | 0 |  |  | AA3263 | P21/c | 8 | 5.2805 | 17.5253 | 11.6973 | 90 | 100.949 | 90 | LATT 1; SYMM -X , +Y +1/2, -Z +1/2 | 1.476 | 0.7345 |  | -85.45 | -70.87 | -85.45 | 0 | 0 | 0 | 1 |  | 0 |  | 0 | Rigid CrystalPredictor + MP2 6-31G(d,p) DMA +FIT
SUCACB | C4 H6 O4 | 20 | Succinic Acid | Butan-1,4-dioic acid |  | SUCACB03, SUCACB07, SUCACB10, SUCACB19 | Rigid CrystalPredictor (1.x), DMACRYS (2.0.2) | Nizar Issa | 2012 | See Study_ID=10 | \CHEMISTRY_CPOSS\SuccinicAcidCocrystals\Succinic | planar | 0 | MP2/6-31G(d,p) | 0 |  |  | AA6909 | P21/c | 8 | 5.2662 | 30.1863 | 7.7687 | 90 | 110.368 | 90 | LATT 1; SYMM -X , +Y +1/2, -Z +1/2 | 1.355 | 0.6688 |  | -85.44 | -47.85 | -85.44 | 0 | 0 | 0 | 1 |  | 0 |  | 0 | Rigid CrystalPredictor + MP2 6-31G(d,p) DMA +FIT
SUCACB | C4 H6 O4 | 20 | Succinic Acid | Butan-1,4-dioic acid |  | SUCACB03, SUCACB07, SUCACB10, SUCACB19 | Rigid CrystalPredictor (1.x), DMACRYS (2.0.2) | Nizar Issa | 2012 | See Study_ID=10 | \CHEMISTRY_CPOSS\SuccinicAcidCocrystals\Succinic | planar | 0 | MP2/6-31G(d,p) | 0 |  |  | AA6275 | P-1 | 4 | 9.0707 | 10.1915 | 6.1529 | 79.373 | 89.666 | 77.1 | LATT 1 | 1.4404 | 0.7136 |  | -85.44 | -63.26 | -85.44 | 0 | 0 | 0 | 1 |  | 0 |  | 0 | Rigid CrystalPredictor + MP2 6-31G(d,p) DMA +FIT
SUCACB | C4 H6 O4 | 20 | Succinic Acid | Butan-1,4-dioic acid |  | SUCACB03, SUCACB07, SUCACB10, SUCACB19 | Rigid CrystalPredictor (1.x), DMACRYS (2.0.2) | Nizar Issa | 2012 | See Study_ID=10 | \CHEMISTRY_CPOSS\SuccinicAcidCocrystals\Succinic | planar | 0 | MP2/6-31G(d,p) | 0 |  |  | AA4313 | P21 | 4 | 20.11 | 5.0997 | 5.4519 | 90 | 104.233 | 90 | LATT -1; SYMM -X , +Y +1/2, -Z | 1.4473 | 0.7163 |  | -85.44 | -70.06 | -85.44 | 0 | 0 | 0 | 1 |  | 0 |  | 0 | Rigid CrystalPredictor + MP2 6-31G(d,p) DMA +FIT
SUCACB | C4 H6 O4 | 20 | Succinic Acid | Butan-1,4-dioic acid |  | SUCACB03, SUCACB07, SUCACB10, SUCACB19 | Rigid CrystalPredictor (1.x), DMACRYS (2.0.2) | Nizar Issa | 2012 | See Study_ID=10 | \CHEMISTRY_CPOSS\SuccinicAcidCocrystals\Succinic | planar | 0 | MP2/6-31G(d,p) | 0 |  |  | AA4746 | P21/c | 8 | 5.6408 | 5.2991 | 37.2391 | 90 | 73.112 | 90 | LATT 1; SYMM -X , +Y +1/2, -Z +1/2 | 1.4728 | 0.7321 |  | -85.44 | -69.74 | -85.44 | 0 | 0 | 0 | 1 |  | 0 |  | 0 | Rigid CrystalPredictor + MP2 6-31G(d,p) DMA +FIT
SUCACB | C4 H6 O4 | 20 | Succinic Acid | Butan-1,4-dioic acid |  | SUCACB03, SUCACB07, SUCACB10, SUCACB19 | Rigid CrystalPredictor (1.x), DMACRYS (2.0.2) | Nizar Issa | 2012 | See Study_ID=10 | \CHEMISTRY_CPOSS\SuccinicAcidCocrystals\Succinic | planar | 0 | MP2/6-31G(d,p) | 0 |  |  | A291 | P21 | 2 | 4.5326 | 7.6493 | 7.9198 | 90 | 105.392 | 90 | LATT -1; SYMM -X , +Y +1/2, -Z | 1.4814 | 0.7404 |  | -85.44 | -35.88 | -85.44 | 0 | 0 | 0 | 1 |  | 0 |  | 0 | Rigid CrystalPredictor + MP2 6-31G(d,p) DMA +FIT
SUCACB | C4 H6 O4 | 20 | Succinic Acid | Butan-1,4-dioic acid |  | SUCACB03, SUCACB07, SUCACB10, SUCACB19 | Rigid CrystalPredictor (1.x), DMACRYS (2.0.2) | Nizar Issa | 2012 | See Study_ID=10 | \CHEMISTRY_CPOSS\SuccinicAcidCocrystals\Succinic | planar | 0 | MP2/6-31G(d,p) | 0 |  |  | AA5007 | P21/a | 8 | 7.6977 | 19.5551 | 7.8624 | 90 | 80.976 | 90 | LATT 1; SYMM -X +1/2, +Y +1/2, -Z | 1.3421 | 0.6608 |  | -85.43 | -47.99 | -85.43 | 0 | 0 | 0 | 1 |  | 0 |  | 0 | Rigid CrystalPredictor + MP2 6-31G(d,p) DMA +FIT
SUCACB | C4 H6 O4 | 20 | Succinic Acid | Butan-1,4-dioic acid |  | SUCACB03, SUCACB07, SUCACB10, SUCACB19 | Rigid CrystalPredictor (1.x), DMACRYS (2.0.2) | Nizar Issa | 2012 | See Study_ID=10 | \CHEMISTRY_CPOSS\SuccinicAcidCocrystals\Succinic | planar | 0 | MP2/6-31G(d,p) | 0 |  |  | AA4996 | P21/a | 8 | 7.7249 | 14.6313 | 9.9683 | 90 | 82.149 | 90 | LATT 1; SYMM -X +1/2, +Y +1/2, -Z | 1.4055 | 0.6939 |  | -85.42 | -59.59 | -85.42 | 0 | 0 | 0 | 1 |  | 0 |  | 0 | Rigid CrystalPredictor + MP2 6-31G(d,p) DMA +FIT
SUCACB | C4 H6 O4 | 20 | Succinic Acid | Butan-1,4-dioic acid |  | SUCACB03, SUCACB07, SUCACB10, SUCACB19 | Rigid CrystalPredictor (1.x), DMACRYS (2.0.2) | Nizar Issa | 2012 | See Study_ID=10 | \CHEMISTRY_CPOSS\SuccinicAcidCocrystals\Succinic | planar | 0 | MP2/6-31G(d,p) | 0 |  |  | AA1607 | P21/n | 8 | 4.8 | 10.9955 | 21.3247 | 90 | 86.073 | 90 | LATT 1; SYMM -X +1/2, +Y +1/2, -Z +1/2 | 1.3971 | 0.6931 |  | -85.41 | -60.94 | -85.41 | 0 | 0 | 0 | 1 |  | 0 |  | 0 | Rigid CrystalPredictor + MP2 6-31G(d,p) DMA +FIT
SUCACB | C4 H6 O4 | 20 | Succinic Acid | Butan-1,4-dioic acid |  | SUCACB03, SUCACB07, SUCACB10, SUCACB19 | Rigid CrystalPredictor (1.x), DMACRYS (2.0.2) | Nizar Issa | 2012 | See Study_ID=10 | \CHEMISTRY_CPOSS\SuccinicAcidCocrystals\Succinic | planar | 0 | MP2/6-31G(d,p) | 0 |  |  | AA5835 | P21/c | 8 | 20.1319 | 9.8389 | 5.3243 | 90 | 83.916 | 90 | LATT 1; SYMM -X , +Y +1/2, -Z +1/2 | 1.4959 | 0.7479 |  | -85.41 | -74.67 | -85.41 | 0 | 0 | 0 | 1 |  | 0 |  | 0 | Rigid CrystalPredictor + MP2 6-31G(d,p) DMA +FIT
SUCACB | C4 H6 O4 | 20 | Succinic Acid | Butan-1,4-dioic acid |  | SUCACB03, SUCACB07, SUCACB10, SUCACB19 | Rigid CrystalPredictor (1.x), DMACRYS (2.0.2) | Nizar Issa | 2012 | See Study_ID=10 | \CHEMISTRY_CPOSS\SuccinicAcidCocrystals\Succinic | planar | 0 | MP2/6-31G(d,p) | 0 |  |  | A181 | Pbcn | 8 | 15.0112 | 10.8121 | 6.6694 | 90 | 90 | 90 | LATT 1; SYMM +X +1/2, -Y +1/2, -Z ; SYMM -X , +Y , -Z +1/2; SYMM -X +1/2, -Y +1/2, +Z +1/2 | 1.4492 | 0.7208 |  | -85.4 | -33.57 | -85.4 | 0 | 0 | 0 | 1 |  | 0 |  | 0 | Rigid CrystalPredictor + MP2 6-31G(d,p) DMA +FIT
SUCACB | C4 H6 O4 | 20 | Succinic Acid | Butan-1,4-dioic acid |  | SUCACB03, SUCACB07, SUCACB10, SUCACB19 | Rigid CrystalPredictor (1.x), DMACRYS (2.0.2) | Nizar Issa | 2012 | See Study_ID=10 | \CHEMISTRY_CPOSS\SuccinicAcidCocrystals\Succinic | planar | 0 | MP2/6-31G(d,p) | 0 |  |  | AA1228 | P21/c | 8 | 14.4136 | 5.5121 | 13.958 | 90 | 75.133 | 90 | LATT 1; SYMM -X , +Y +1/2, -Z +1/2 | 1.4636 | 0.7262 |  | -85.39 | -69.99 | -85.39 | 0 | 0 | 0 | 1 |  | 0 |  | 0 | Rigid CrystalPredictor + MP2 6-31G(d,p) DMA +FIT
SUCACB | C4 H6 O4 | 20 | Succinic Acid | Butan-1,4-dioic acid |  | SUCACB03, SUCACB07, SUCACB10, SUCACB19 | Rigid CrystalPredictor (1.x), DMACRYS (2.0.2) | Nizar Issa | 2012 | See Study_ID=10 | \CHEMISTRY_CPOSS\SuccinicAcidCocrystals\Succinic | planar | 0 | MP2/6-31G(d,p) | 0 |  |  | A883 | C2/n | 8 | 19.2016 | 3.9906 | 15.0159 | 90 | 68.423 | 90 | LATT 1; SYMM -X +1/2, +Y , -Z +1/2; SYMM +X +1/2, +Y +1/2, +Z ; SYMM -X , +Y +1/2, -Z +1/2 | 1.4661 | 0.728 |  | -85.39 | -36.24 | -85.39 | 0 | 0 | 0 | 1 |  | 0 |  | 0 | Rigid CrystalPredictor + MP2 6-31G(d,p) DMA +FIT
SUCACB | C4 H6 O4 | 20 | Succinic Acid | Butan-1,4-dioic acid |  | SUCACB03, SUCACB07, SUCACB10, SUCACB19 | Rigid CrystalPredictor (1.x), DMACRYS (2.0.2) | Nizar Issa | 2012 | See Study_ID=10 | \CHEMISTRY_CPOSS\SuccinicAcidCocrystals\Succinic | planar | 0 | MP2/6-31G(d,p) | 0 |  |  | AA6117 | P21/c | 8 | 31.871 | 4.8854 | 15.2378 | 90 | 80.902 | 90 | LATT 1; SYMM -X , +Y +1/2, -Z +1/2 | 0.6696 | 0.3302 |  | -85.38 | -48.89 | -85.38 | 0 | 0 | 0 | 1 |  | 0 |  | 0 | Rigid CrystalPredictor + MP2 6-31G(d,p) DMA +FIT
SUCACB | C4 H6 O4 | 20 | Succinic Acid | Butan-1,4-dioic acid |  | SUCACB03, SUCACB07, SUCACB10, SUCACB19 | Rigid CrystalPredictor (1.x), DMACRYS (2.0.2) | Nizar Issa | 2012 | See Study_ID=10 | \CHEMISTRY_CPOSS\SuccinicAcidCocrystals\Succinic | planar | 0 | MP2/6-31G(d,p) | 0 |  |  | AA4555 | P21/a | 8 | 19.6726 | 5.1892 | 10.8423 | 90 | 84.999 | 90 | LATT 1; SYMM -X +1/2, +Y +1/2, -Z | 1.4227 | 0.7059 |  | -85.38 | -62.94 | -85.38 | 0 | 0 | 0 | 1 |  | 0 |  | 0 | Rigid CrystalPredictor + MP2 6-31G(d,p) DMA +FIT
SUCACB | C4 H6 O4 | 20 | Succinic Acid | Butan-1,4-dioic acid |  | SUCACB03, SUCACB07, SUCACB10, SUCACB19 | Rigid CrystalPredictor (1.x), DMACRYS (2.0.2) | Nizar Issa | 2012 | See Study_ID=10 | \CHEMISTRY_CPOSS\SuccinicAcidCocrystals\Succinic | planar | 0 | MP2/6-31G(d,p) | 0 |  |  | AA5283 | P21/n | 8 | 16.0433 | 4.9709 | 13.774 | 90 | 78.893 | 90 | LATT 1; SYMM -X +1/2, +Y +1/2, -Z +1/2 | 1.4553 | 0.722 |  | -85.38 | -64.15 | -85.38 | 0 | 0 | 0 | 1 |  | 0 |  | 0 | Rigid CrystalPredictor + MP2 6-31G(d,p) DMA +FIT
SUCACB | C4 H6 O4 | 20 | Succinic Acid | Butan-1,4-dioic acid |  | SUCACB03, SUCACB07, SUCACB10, SUCACB19 | Rigid CrystalPredictor (1.x), DMACRYS (2.0.2) | Nizar Issa | 2012 | See Study_ID=10 | \CHEMISTRY_CPOSS\SuccinicAcidCocrystals\Succinic | planar | 0 | MP2/6-31G(d,p) | 0 |  |  | AA5249 | P21 | 4 | 46.3634 | 5.342 | 5.4972 | 90 | 91.884 | 90 | LATT -1; SYMM -X , +Y +1/2, -Z | 0.5764 | 0.2841 |  | -85.37 | -41.5 | -85.37 | 0 | 0 | 0 | 1 |  | 0 |  | 0 | Rigid CrystalPredictor + MP2 6-31G(d,p) DMA +FIT
SUCACB | C4 H6 O4 | 20 | Succinic Acid | Butan-1,4-dioic acid |  | SUCACB03, SUCACB07, SUCACB10, SUCACB19 | Rigid CrystalPredictor (1.x), DMACRYS (2.0.2) | Nizar Issa | 2012 | See Study_ID=10 | \CHEMISTRY_CPOSS\SuccinicAcidCocrystals\Succinic | planar | 0 | MP2/6-31G(d,p) | 0 |  |  | AA5336 | P21/c | 8 | 7.6988 | 11.3672 | 14.6516 | 90 | 85.626 | 90 | LATT 1; SYMM -X , +Y +1/2, -Z +1/2 | 1.227 | 0.607 |  | -85.37 | -42.89 | -85.37 | 0 | 0 | 0 | 1 |  | 0 |  | 0 | Rigid CrystalPredictor + MP2 6-31G(d,p) DMA +FIT
SUCACB | C4 H6 O4 | 20 | Succinic Acid | Butan-1,4-dioic acid |  | SUCACB03, SUCACB07, SUCACB10, SUCACB19 | Rigid CrystalPredictor (1.x), DMACRYS (2.0.2) | Nizar Issa | 2012 | See Study_ID=10 | \CHEMISTRY_CPOSS\SuccinicAcidCocrystals\Succinic | planar | 0 | MP2/6-31G(d,p) | 0 |  |  | AA5122 | P-1 | 4 | 8.2996 | 7.6919 | 9.881 | 99.187 | 66.799 | 82.423 | LATT 1 | 1.4031 | 0.6977 |  | -85.37 | -55.94 | -85.37 | 0 | 0 | 0 | 1 |  | 0 |  | 0 | Rigid CrystalPredictor + MP2 6-31G(d,p) DMA +FIT
SUCACB | C4 H6 O4 | 20 | Succinic Acid | Butan-1,4-dioic acid |  | SUCACB03, SUCACB07, SUCACB10, SUCACB19 | Rigid CrystalPredictor (1.x), DMACRYS (2.0.2) | Nizar Issa | 2012 | See Study_ID=10 | \CHEMISTRY_CPOSS\SuccinicAcidCocrystals\Succinic | planar | 0 | MP2/6-31G(d,p) | 0 |  |  | AA2270 | P212121 | 8 | 5.6988 | 38.0987 | 5.0995 | 90 | 90 | 90 | LATT -1; SYMM +X +1/2, -Y +1/2, -Z ; SYMM -X , +Y +1/2, -Z +1/2; SYMM -X +1/2, -Y , +Z +1/2 | 1.4169 | 0.7028 |  | -85.37 | -62.69 | -85.37 | 0 | 0 | 0 | 1 |  | 0 |  | 0 | Rigid CrystalPredictor + MP2 6-31G(d,p) DMA +FIT
SUCACB | C4 H6 O4 | 20 | Succinic Acid | Butan-1,4-dioic acid |  | SUCACB03, SUCACB07, SUCACB10, SUCACB19 | Rigid CrystalPredictor (1.x), DMACRYS (2.0.2) | Nizar Issa | 2012 | See Study_ID=10 | \CHEMISTRY_CPOSS\SuccinicAcidCocrystals\Succinic | planar | 0 | MP2/6-31G(d,p) | 0 |  |  | AA4703 | P-1 | 4 | 8.088 | 9.5148 | 7.7484 | 91.287 | 98.559 | 69.728 | LATT 1 | 1.4188 | 0.7016 |  | -85.37 | -61.24 | -85.37 | 0 | 0 | 0 | 1 |  | 0 |  | 0 | Rigid CrystalPredictor + MP2 6-31G(d,p) DMA +FIT
SUCACB | C4 H6 O4 | 20 | Succinic Acid | Butan-1,4-dioic acid |  | SUCACB03, SUCACB07, SUCACB10, SUCACB19 | Rigid CrystalPredictor (1.x), DMACRYS (2.0.2) | Nizar Issa | 2012 | See Study_ID=10 | \CHEMISTRY_CPOSS\SuccinicAcidCocrystals\Succinic | planar | 0 | MP2/6-31G(d,p) | 0 |  |  | AA2713 | P21/n | 8 | 8.9749 | 4.972 | 23.8595 | 90 | 83.891 | 90 | LATT 1; SYMM -X +1/2, +Y +1/2, -Z +1/2 | 1.4818 | 0.7361 |  | -85.37 | -71.53 | -85.37 | 0 | 0 | 0 | 1 |  | 0 |  | 0 | Rigid CrystalPredictor + MP2 6-31G(d,p) DMA +FIT
SUCACB | C4 H6 O4 | 20 | Succinic Acid | Butan-1,4-dioic acid |  | SUCACB03, SUCACB07, SUCACB10, SUCACB19 | Rigid CrystalPredictor (1.x), DMACRYS (2.0.2) | Nizar Issa | 2012 | See Study_ID=10 | \CHEMISTRY_CPOSS\SuccinicAcidCocrystals\Succinic | planar | 0 | MP2/6-31G(d,p) | 0 |  |  | AA5665 | P21/n | 8 | 17.9251 | 12.1924 | 4.9894 | 90 | 75.297 | 90 | LATT 1; SYMM -X +1/2, +Y +1/2, -Z +1/2 | 1.4873 | 0.738 |  | -85.37 | -73.17 | -85.37 | 0 | 0 | 0 | 1 |  | 0 |  | 0 | Rigid CrystalPredictor + MP2 6-31G(d,p) DMA +FIT
SUCACB | C4 H6 O4 | 20 | Succinic Acid | Butan-1,4-dioic acid |  | SUCACB03, SUCACB07, SUCACB10, SUCACB19 | Rigid CrystalPredictor (1.x), DMACRYS (2.0.2) | Nizar Issa | 2012 | See Study_ID=10 | \CHEMISTRY_CPOSS\SuccinicAcidCocrystals\Succinic | planar | 0 | MP2/6-31G(d,p) | 0 |  |  | AA6262 | P21/n | 8 | 4.8473 | 24.7297 | 9.47 | 90 | 86.098 | 90 | LATT 1; SYMM -X +1/2, +Y +1/2, -Z +1/2 | 1.3851 | 0.6848 |  | -85.36 | -57.24 | -85.36 | 0 | 0 | 0 | 1 |  | 0 |  | 0 | Rigid CrystalPredictor + MP2 6-31G(d,p) DMA +FIT
SUCACB | C4 H6 O4 | 20 | Succinic Acid | Butan-1,4-dioic acid |  | SUCACB03, SUCACB07, SUCACB10, SUCACB19 | Rigid CrystalPredictor (1.x), DMACRYS (2.0.2) | Nizar Issa | 2012 | See Study_ID=10 | \CHEMISTRY_CPOSS\SuccinicAcidCocrystals\Succinic | planar | 0 | MP2/6-31G(d,p) | 0 |  |  | AA6279 | P-1 | 4 | 7.7617 | 5.3718 | 13.9253 | 102.896 | 90.653 | 75.302 | LATT 1 | 1.4344 | 0.7063 |  | -85.36 | -59.43 | -85.36 | 0 | 0 | 0 | 1 |  | 0 |  | 0 | Rigid CrystalPredictor + MP2 6-31G(d,p) DMA +FIT
SUCACB | C4 H6 O4 | 20 | Succinic Acid | Butan-1,4-dioic acid |  | SUCACB03, SUCACB07, SUCACB10, SUCACB19 | Rigid CrystalPredictor (1.x), DMACRYS (2.0.2) | Nizar Issa | 2012 | See Study_ID=10 | \CHEMISTRY_CPOSS\SuccinicAcidCocrystals\Succinic | planar | 0 | MP2/6-31G(d,p) | 0 |  |  | AA3943 | P21/c | 8 | 5.2343 | 19.852 | 10.6063 | 90 | 102.19 | 90 | LATT 1; SYMM -X , +Y +1/2, -Z +1/2 | 1.4562 | 0.7227 |  | -85.36 | -65.55 | -85.36 | 0 | 0 | 0 | 1 |  | 0 |  | 0 | Rigid CrystalPredictor + MP2 6-31G(d,p) DMA +FIT
SUCACB | C4 H6 O4 | 20 | Succinic Acid | Butan-1,4-dioic acid |  | SUCACB03, SUCACB07, SUCACB10, SUCACB19 | Rigid CrystalPredictor (1.x), DMACRYS (2.0.2) | Nizar Issa | 2012 | See Study_ID=10 | \CHEMISTRY_CPOSS\SuccinicAcidCocrystals\Succinic | planar | 0 | MP2/6-31G(d,p) | 0 |  |  | AA3698 | P21/c | 8 | 4.9658 | 18.9393 | 14.8468 | 90 | 53.529 | 90 | LATT 1; SYMM -X , +Y +1/2, -Z +1/2 | 1.3971 | 0.6887 |  | -85.35 | -60.35 | -85.35 | 0 | 0 | 0 | 1 |  | 0 |  | 0 | Rigid CrystalPredictor + MP2 6-31G(d,p) DMA +FIT
SUCACB | C4 H6 O4 | 20 | Succinic Acid | Butan-1,4-dioic acid |  | SUCACB03, SUCACB07, SUCACB10, SUCACB19 | Rigid CrystalPredictor (1.x), DMACRYS (2.0.2) | Nizar Issa | 2012 | See Study_ID=10 | \CHEMISTRY_CPOSS\SuccinicAcidCocrystals\Succinic | planar | 0 | MP2/6-31G(d,p) | 0 |  |  | AA3586 | P21 | 4 | 7.3851 | 7.6707 | 10.1132 | 90 | 107.239 | 90 | LATT -1; SYMM -X , +Y +1/2, -Z | 1.4335 | 0.7097 |  | -85.35 | -63.9 | -85.35 | 0 | 0 | 0 | 1 |  | 0 |  | 0 | Rigid CrystalPredictor + MP2 6-31G(d,p) DMA +FIT
SUCACB | C4 H6 O4 | 20 | Succinic Acid | Butan-1,4-dioic acid |  | SUCACB03, SUCACB07, SUCACB10, SUCACB19 | Rigid CrystalPredictor (1.x), DMACRYS (2.0.2) | Nizar Issa | 2012 | See Study_ID=10 | \CHEMISTRY_CPOSS\SuccinicAcidCocrystals\Succinic | planar | 0 | MP2/6-31G(d,p) | 0 |  |  | AA5290 | P-1 | 4 | 4.9285 | 10.9458 | 11.156 | 93.594 | 81.824 | 74.76 | LATT 1 | 1.3722 | 0.678 |  | -85.34 | -52.94 | -85.34 | 0 | 0 | 0 | 1 |  | 0 |  | 0 | Rigid CrystalPredictor + MP2 6-31G(d,p) DMA +FIT
SUCACB | C4 H6 O4 | 20 | Succinic Acid | Butan-1,4-dioic acid |  | SUCACB03, SUCACB07, SUCACB10, SUCACB19 | Rigid CrystalPredictor (1.x), DMACRYS (2.0.2) | Nizar Issa | 2012 | See Study_ID=10 | \CHEMISTRY_CPOSS\SuccinicAcidCocrystals\Succinic | planar | 0 | MP2/6-31G(d,p) | 0 |  |  | AA4585 | P21/n | 8 | 5.1605 | 21.3571 | 10.2662 | 90 | 89.949 | 90 | LATT 1; SYMM -X +1/2, +Y +1/2, -Z +1/2 | 1.3864 | 0.6856 |  | -85.34 | -60.99 | -85.34 | 0 | 0 | 0 | 1 |  | 0 |  | 0 | Rigid CrystalPredictor + MP2 6-31G(d,p) DMA +FIT
SUCACB | C4 H6 O4 | 20 | Succinic Acid | Butan-1,4-dioic acid |  | SUCACB03, SUCACB07, SUCACB10, SUCACB19 | Rigid CrystalPredictor (1.x), DMACRYS (2.0.2) | Nizar Issa | 2012 | See Study_ID=10 | \CHEMISTRY_CPOSS\SuccinicAcidCocrystals\Succinic | planar | 0 | MP2/6-31G(d,p) | 0 |  |  | AA6880 | P21/c | 8 | 15.1692 | 4.9709 | 15.0691 | 90 | 73.701 | 90 | LATT 1; SYMM -X , +Y +1/2, -Z +1/2 | 1.4384 | 0.7157 |  | -85.34 | -65.58 | -85.34 | 0 | 0 | 0 | 1 |  | 0 |  | 0 | Rigid CrystalPredictor + MP2 6-31G(d,p) DMA +FIT
SUCACB | C4 H6 O4 | 20 | Succinic Acid | Butan-1,4-dioic acid |  | SUCACB03, SUCACB07, SUCACB10, SUCACB19 | Rigid CrystalPredictor (1.x), DMACRYS (2.0.2) | Nizar Issa | 2012 | See Study_ID=10 | \CHEMISTRY_CPOSS\SuccinicAcidCocrystals\Succinic | planar | 0 | MP2/6-31G(d,p) | 0 |  |  | AA5988 | P212121 | 8 | 42.6786 | 4.9718 | 4.92 | 90 | 90 | 90 | LATT -1; SYMM +X +1/2, -Y +1/2, -Z ; SYMM -X , +Y +1/2, -Z +1/2; SYMM -X +1/2, -Y , +Z +1/2 | 1.5027 | 0.7472 |  | -85.34 | -74.14 | -85.34 | 0 | 0 | 0 | 1 |  | 0 |  | 0 | Rigid CrystalPredictor + MP2 6-31G(d,p) DMA +FIT
SUCACB | C4 H6 O4 | 20 | Succinic Acid | Butan-1,4-dioic acid |  | SUCACB03, SUCACB07, SUCACB10, SUCACB19 | Rigid CrystalPredictor (1.x), DMACRYS (2.0.2) | Nizar Issa | 2012 | See Study_ID=10 | \CHEMISTRY_CPOSS\SuccinicAcidCocrystals\Succinic | planar | 0 | MP2/6-31G(d,p) | 0 |  |  | AA6010 | P21/c | 8 | 43.6626 | 4.8854 | 15.2373 | 90 | 120.249 | 90 | LATT 1; SYMM -X , +Y +1/2, -Z +1/2 | 0.5587 | 0.2758 |  | -85.33 | -48.93 | -85.33 | 0 | 0 | 0 | 1 |  | 0 |  | 0 | Rigid CrystalPredictor + MP2 6-31G(d,p) DMA +FIT
SUCACB | C4 H6 O4 | 20 | Succinic Acid | Butan-1,4-dioic acid |  | SUCACB03, SUCACB07, SUCACB10, SUCACB19 | Rigid CrystalPredictor (1.x), DMACRYS (2.0.2) | Nizar Issa | 2012 | See Study_ID=10 | \CHEMISTRY_CPOSS\SuccinicAcidCocrystals\Succinic | planar | 0 | MP2/6-31G(d,p) | 0 |  |  | A462 | C2/c | 4 | 15.705 | 10.6277 | 7.6604 | 90 | 60.785 | 90 | LATT 7; SYMM -X , +Y , -Z +1/2 | 1.4057 | 0.6878 |  | -85.33 | -29.21 | -85.33 | 0 | 0 | 0 | 0 |  | 0 |  | 0 | Rigid CrystalPredictor + MP2 6-31G(d,p) DMA +FIT
SUCACB | C4 H6 O4 | 20 | Succinic Acid | Butan-1,4-dioic acid |  | SUCACB03, SUCACB07, SUCACB10, SUCACB19 | Rigid CrystalPredictor (1.x), DMACRYS (2.0.2) | Nizar Issa | 2012 | See Study_ID=10 | \CHEMISTRY_CPOSS\SuccinicAcidCocrystals\Succinic | planar | 0 | MP2/6-31G(d,p) | 0 |  |  | AA3618 | P21/c | 8 | 5.2782 | 14.718 | 14.278 | 90 | 86.664 | 90 | LATT 1; SYMM -X , +Y +1/2, -Z +1/2 | 1.4167 | 0.7039 |  | -85.33 | -61.72 | -85.33 | 0 | 0 | 0 | 1 |  | 0 |  | 0 | Rigid CrystalPredictor + MP2 6-31G(d,p) DMA +FIT
SUCACB | C4 H6 O4 | 20 | Succinic Acid | Butan-1,4-dioic acid |  | SUCACB03, SUCACB07, SUCACB10, SUCACB19 | Rigid CrystalPredictor (1.x), DMACRYS (2.0.2) | Nizar Issa | 2012 | See Study_ID=10 | \CHEMISTRY_CPOSS\SuccinicAcidCocrystals\Succinic | planar | 0 | MP2/6-31G(d,p) | 0 |  |  | AA4811 | P21/n | 8 | 9.3603 | 6.8537 | 17.3234 | 90 | 80.546 | 90 | LATT 1; SYMM -X +1/2, +Y +1/2, -Z +1/2 | 1.431 | 0.7092 |  | -85.33 | -56.67 | -85.33 | 0 | 0 | 0 | 1 |  | 0 |  | 0 | Rigid CrystalPredictor + MP2 6-31G(d,p) DMA +FIT
SUCACB | C4 H6 O4 | 20 | Succinic Acid | Butan-1,4-dioic acid |  | SUCACB03, SUCACB07, SUCACB10, SUCACB19 | Rigid CrystalPredictor (1.x), DMACRYS (2.0.2) | Nizar Issa | 2012 | See Study_ID=10 | \CHEMISTRY_CPOSS\SuccinicAcidCocrystals\Succinic | planar | 0 | MP2/6-31G(d,p) | 0 |  |  | AA4349 | P-1 | 4 | 16.1826 | 5.2171 | 6.763 | 78.348 | 82.172 | 81.22 | LATT 1 | 1.4277 | 0.7073 |  | -85.32 | -62.88 | -85.32 | 0 | 0 | 0 | 1 |  | 0 |  | 0 | Rigid CrystalPredictor + MP2 6-31G(d,p) DMA +FIT
SUCACB | C4 H6 O4 | 20 | Succinic Acid | Butan-1,4-dioic acid |  | SUCACB03, SUCACB07, SUCACB10, SUCACB19 | Rigid CrystalPredictor (1.x), DMACRYS (2.0.2) | Nizar Issa | 2012 | See Study_ID=10 | \CHEMISTRY_CPOSS\SuccinicAcidCocrystals\Succinic | planar | 0 | MP2/6-31G(d,p) | 0 |  |  | AA2891 | P21/c | 8 | 4.1618 | 47.9061 | 6.674 | 90 | 124.904 | 90 | LATT 1; SYMM -X , +Y +1/2, -Z +1/2 | 1.4375 | 0.7117 |  | -85.32 | -63.56 | -85.32 | 0 | 0 | 0 | 1 |  | 0 |  | 0 | Rigid CrystalPredictor + MP2 6-31G(d,p) DMA +FIT
SUCACB | C4 H6 O4 | 20 | Succinic Acid | Butan-1,4-dioic acid |  | SUCACB03, SUCACB07, SUCACB10, SUCACB19 | Rigid CrystalPredictor (1.x), DMACRYS (2.0.2) | Nizar Issa | 2012 | See Study_ID=10 | \CHEMISTRY_CPOSS\SuccinicAcidCocrystals\Succinic | planar | 0 | MP2/6-31G(d,p) | 0 |  |  | AA5888 | P21/c | 8 | 21.2296 | 4.9651 | 10.1244 | 90 | 86.282 | 90 | LATT 1; SYMM -X , +Y +1/2, -Z +1/2 | 1.473 | 0.7315 |  | -85.32 | -68.47 | -85.32 | 0 | 0 | 0 | 1 |  | 0 |  | 0 | Rigid CrystalPredictor + MP2 6-31G(d,p) DMA +FIT
SUCACB | C4 H6 O4 | 20 | Succinic Acid | Butan-1,4-dioic acid |  | SUCACB03, SUCACB07, SUCACB10, SUCACB19 | Rigid CrystalPredictor (1.x), DMACRYS (2.0.2) | Nizar Issa | 2012 | See Study_ID=10 | \CHEMISTRY_CPOSS\SuccinicAcidCocrystals\Succinic | planar | 0 | MP2/6-31G(d,p) | 0 |  |  | AA3854 | P21 | 4 | 5.9594 | 4.776 | 19.3761 | 90 | 84.386 | 90 | LATT -1; SYMM -X , +Y +1/2, -Z | 1.4291 | 0.7057 |  | -85.31 | -60.42 | -85.31 | 0 | 0 | 0 | 1 |  | 0 |  | 0 | Rigid CrystalPredictor + MP2 6-31G(d,p) DMA +FIT
SUCACB | C4 H6 O4 | 20 | Succinic Acid | Butan-1,4-dioic acid |  | SUCACB03, SUCACB07, SUCACB10, SUCACB19 | Rigid CrystalPredictor (1.x), DMACRYS (2.0.2) | Nizar Issa | 2012 | See Study_ID=10 | \CHEMISTRY_CPOSS\SuccinicAcidCocrystals\Succinic | planar | 0 | MP2/6-31G(d,p) | 0 |  |  | AA4777 | P21/a | 8 | 19.1489 | 11.0518 | 5.0297 | 90 | 86.823 | 90 | LATT 1; SYMM -X +1/2, +Y +1/2, -Z | 1.476 | 0.7322 |  | -85.3 | -67.59 | -85.3 | 0 | 0 | 0 | 1 |  | 0 |  | 0 | Rigid CrystalPredictor + MP2 6-31G(d,p) DMA +FIT
SUCACB | C4 H6 O4 | 20 | Succinic Acid | Butan-1,4-dioic acid |  | SUCACB03, SUCACB07, SUCACB10, SUCACB19 | Rigid CrystalPredictor (1.x), DMACRYS (2.0.2) | Nizar Issa | 2012 | See Study_ID=10 | \CHEMISTRY_CPOSS\SuccinicAcidCocrystals\Succinic | planar | 0 | MP2/6-31G(d,p) | 0 |  |  | AA7119 | P-1 | 4 | 5.2408 | 7.7098 | 73.5894 | 91.348 | 94.829 | 75.96 | LATT 1 | 0.2729 | 0.1346 |  | -85.29 | -40.76 | -85.29 | 0 | 0 | 0 | 1 |  | 0 |  | 0 | Rigid CrystalPredictor + MP2 6-31G(d,p) DMA +FIT
SUCACB | C4 H6 O4 | 20 | Succinic Acid | Butan-1,4-dioic acid |  | SUCACB03, SUCACB07, SUCACB10, SUCACB19 | Rigid CrystalPredictor (1.x), DMACRYS (2.0.2) | Nizar Issa | 2012 | See Study_ID=10 | \CHEMISTRY_CPOSS\SuccinicAcidCocrystals\Succinic | planar | 0 | MP2/6-31G(d,p) | 0 |  |  | AA6998 | P-1 | 4 | 7.7096 | 37.7046 | 5.2405 | 87.477 | 75.96 | 85.631 | LATT 1 | 0.5325 | 0.2643 |  | -85.29 | -40.72 | -85.29 | 0 | 0 | 0 | 1 |  | 0 |  | 0 | Rigid CrystalPredictor + MP2 6-31G(d,p) DMA +FIT
SUCACB | C4 H6 O4 | 20 | Succinic Acid | Butan-1,4-dioic acid |  | SUCACB03, SUCACB07, SUCACB10, SUCACB19 | Rigid CrystalPredictor (1.x), DMACRYS (2.0.2) | Nizar Issa | 2012 | See Study_ID=10 | \CHEMISTRY_CPOSS\SuccinicAcidCocrystals\Succinic | planar | 0 | MP2/6-31G(d,p) | 0 |  |  | AA7117 | P-1 | 4 | 5.2408 | 30.574 | 7.7097 | 88.049 | 75.957 | 86.881 | LATT 1 | 0.6556 | 0.3236 |  | -85.29 | -40.72 | -85.29 | 0 | 0 | 0 | 1 |  | 0 |  | 0 | Rigid CrystalPredictor + MP2 6-31G(d,p) DMA +FIT
SUCACB | C4 H6 O4 | 20 | Succinic Acid | Butan-1,4-dioic acid |  | SUCACB03, SUCACB07, SUCACB10, SUCACB19 | Rigid CrystalPredictor (1.x), DMACRYS (2.0.2) | Nizar Issa | 2012 | See Study_ID=10 | \CHEMISTRY_CPOSS\SuccinicAcidCocrystals\Succinic | planar | 0 | MP2/6-31G(d,p) | 0 |  |  | AA5827 | P21/c | 8 | 14.4419 | 9.5818 | 7.8062 | 90 | 100.559 | 90 | LATT 1; SYMM -X , +Y +1/2, -Z +1/2 | 1.4772 | 0.7338 |  | -85.29 | -70.3 | -85.29 | 0 | 0 | 0 | 1 |  | 0 |  | 0 | Rigid CrystalPredictor + MP2 6-31G(d,p) DMA +FIT
SUCACB | C4 H6 O4 | 20 | Succinic Acid | Butan-1,4-dioic acid |  | SUCACB03, SUCACB07, SUCACB10, SUCACB19 | Rigid CrystalPredictor (1.x), DMACRYS (2.0.2) | Nizar Issa | 2012 | See Study_ID=10 | \CHEMISTRY_CPOSS\SuccinicAcidCocrystals\Succinic | planar | 0 | MP2/6-31G(d,p) | 0 |  |  | AA6858 | P21/c | 8 | 7.7004 | 15.5094 | 10.447 | 90 | 77.965 | 90 | LATT 1; SYMM -X , +Y +1/2, -Z +1/2 | 1.2856 | 0.6345 |  | -85.28 | -43.71 | -85.28 | 0 | 0 | 0 | 1 |  | 0 |  | 0 | Rigid CrystalPredictor + MP2 6-31G(d,p) DMA +FIT
SUCACB | C4 H6 O4 | 20 | Succinic Acid | Butan-1,4-dioic acid |  | SUCACB03, SUCACB07, SUCACB10, SUCACB19 | Rigid CrystalPredictor (1.x), DMACRYS (2.0.2) | Nizar Issa | 2012 | See Study_ID=10 | \CHEMISTRY_CPOSS\SuccinicAcidCocrystals\Succinic | planar | 0 | MP2/6-31G(d,p) | 0 |  |  | AA6448 | P-1 | 4 | 5.6362 | 10.1009 | 10.7698 | 93.428 | 78.253 | 96.288 | LATT 1 | 1.3155 | 0.6476 |  | -85.28 | -52.59 | -85.28 | 0 | 0 | 0 | 1 |  | 0 |  | 0 | Rigid CrystalPredictor + MP2 6-31G(d,p) DMA +FIT
SUCACB | C4 H6 O4 | 20 | Succinic Acid | Butan-1,4-dioic acid |  | SUCACB03, SUCACB07, SUCACB10, SUCACB19 | Rigid CrystalPredictor (1.x), DMACRYS (2.0.2) | Nizar Issa | 2012 | See Study_ID=10 | \CHEMISTRY_CPOSS\SuccinicAcidCocrystals\Succinic | planar | 0 | MP2/6-31G(d,p) | 0 |  |  | AA5619 | P21/c | 8 | 5.4854 | 8.529 | 24.2704 | 90 | 91.706 | 90 | LATT 1; SYMM -X , +Y +1/2, -Z +1/2 | 1.3822 | 0.6842 |  | -85.27 | -55.47 | -85.27 | 0 | 0 | 0 | 1 |  | 0 |  | 0 | Rigid CrystalPredictor + MP2 6-31G(d,p) DMA +FIT
SUCACB | C4 H6 O4 | 20 | Succinic Acid | Butan-1,4-dioic acid |  | SUCACB03, SUCACB07, SUCACB10, SUCACB19 | Rigid CrystalPredictor (1.x), DMACRYS (2.0.2) | Nizar Issa | 2012 | See Study_ID=10 | \CHEMISTRY_CPOSS\SuccinicAcidCocrystals\Succinic | planar | 0 | MP2/6-31G(d,p) | 0 |  |  | AA1651 | P21/c | 8 | 9.5488 | 18.1876 | 6.6478 | 90 | 104.498 | 90 | LATT 1; SYMM -X , +Y +1/2, -Z +1/2 | 1.4034 | 0.6934 |  | -85.27 | -59.65 | -85.27 | 0 | 0 | 0 | 1 |  | 0 |  | 0 | Rigid CrystalPredictor + MP2 6-31G(d,p) DMA +FIT
SUCACB | C4 H6 O4 | 20 | Succinic Acid | Butan-1,4-dioic acid |  | SUCACB03, SUCACB07, SUCACB10, SUCACB19 | Rigid CrystalPredictor (1.x), DMACRYS (2.0.2) | Nizar Issa | 2012 | See Study_ID=10 | \CHEMISTRY_CPOSS\SuccinicAcidCocrystals\Succinic | planar | 0 | MP2/6-31G(d,p) | 0 |  |  | AA2746 | P21/c | 8 | 23.7623 | 5.1423 | 9.8889 | 90 | 117.402 | 90 | LATT 1; SYMM -X , +Y +1/2, -Z +1/2 | 1.4623 | 0.726 |  | -85.27 | -70.92 | -85.27 | 0 | 0 | 0 | 1 |  | 0 |  | 0 | Rigid CrystalPredictor + MP2 6-31G(d,p) DMA +FIT
SUCACB | C4 H6 O4 | 20 | Succinic Acid | Butan-1,4-dioic acid |  | SUCACB03, SUCACB07, SUCACB10, SUCACB19 | Rigid CrystalPredictor (1.x), DMACRYS (2.0.2) | Nizar Issa | 2012 | See Study_ID=10 | \CHEMISTRY_CPOSS\SuccinicAcidCocrystals\Succinic | planar | 0 | MP2/6-31G(d,p) | 0 |  |  | AA6857 | P21/a | 8 | 21.8467 | 5.1763 | 9.5447 | 90 | 85.939 | 90 | LATT 1; SYMM -X +1/2, +Y +1/2, -Z | 1.457 | 0.7222 |  | -85.26 | -65.73 | -85.26 | 0 | 0 | 0 | 1 |  | 0 |  | 0 | Rigid CrystalPredictor + MP2 6-31G(d,p) DMA +FIT
SUCACB | C4 H6 O4 | 20 | Succinic Acid | Butan-1,4-dioic acid |  | SUCACB03, SUCACB07, SUCACB10, SUCACB19 | Rigid CrystalPredictor (1.x), DMACRYS (2.0.2) | Nizar Issa | 2012 | See Study_ID=10 | \CHEMISTRY_CPOSS\SuccinicAcidCocrystals\Succinic | planar | 0 | MP2/6-31G(d,p) | 0 |  |  | AA5482 | P212121 | 8 | 6.7996 | 30.8291 | 5.0969 | 90 | 90 | 90 | LATT -1; SYMM +X +1/2, -Y +1/2, -Z ; SYMM -X , +Y +1/2, -Z +1/2; SYMM -X +1/2, -Y , +Z +1/2 | 1.4682 | 0.7283 |  | -85.26 | -68.47 | -85.26 | 0 | 0 | 0 | 1 |  | 0 |  | 0 | Rigid CrystalPredictor + MP2 6-31G(d,p) DMA +FIT
SUCACB | C4 H6 O4 | 20 | Succinic Acid | Butan-1,4-dioic acid |  | SUCACB03, SUCACB07, SUCACB10, SUCACB19 | Rigid CrystalPredictor (1.x), DMACRYS (2.0.2) | Nizar Issa | 2012 | See Study_ID=10 | \CHEMISTRY_CPOSS\SuccinicAcidCocrystals\Succinic | planar | 0 | MP2/6-31G(d,p) | 0 |  |  | AA6065 | P21/c | 8 | 39.558 | 4.9429 | 15.2314 | 90 | 94.739 | 90 | LATT 1; SYMM -X , +Y +1/2, -Z +1/2 | 0.5285 | 0.2598 |  | -85.25 | -51.5 | -85.25 | 0 | 0 | 0 | 1 |  | 0 |  | 0 | Rigid CrystalPredictor + MP2 6-31G(d,p) DMA +FIT
SUCACB | C4 H6 O4 | 20 | Succinic Acid | Butan-1,4-dioic acid |  | SUCACB03, SUCACB07, SUCACB10, SUCACB19 | Rigid CrystalPredictor (1.x), DMACRYS (2.0.2) | Nizar Issa | 2012 | See Study_ID=10 | \CHEMISTRY_CPOSS\SuccinicAcidCocrystals\Succinic | planar | 0 | MP2/6-31G(d,p) | 0 |  |  | AA5254 | P21/c | 8 | 11.0258 | 10.8584 | 10.4144 | 90 | 66.118 | 90 | LATT 1; SYMM -X , +Y +1/2, -Z +1/2 | 1.376 | 0.681 |  | -85.25 | -52.02 | -85.25 | 0 | 0 | 0 | 1 |  | 0 |  | 0 | Rigid CrystalPredictor + MP2 6-31G(d,p) DMA +FIT
SUCACB | C4 H6 O4 | 20 | Succinic Acid | Butan-1,4-dioic acid |  | SUCACB03, SUCACB07, SUCACB10, SUCACB19 | Rigid CrystalPredictor (1.x), DMACRYS (2.0.2) | Nizar Issa | 2012 | See Study_ID=10 | \CHEMISTRY_CPOSS\SuccinicAcidCocrystals\Succinic | planar | 0 | MP2/6-31G(d,p) | 0 |  |  | A352 | Pna21 | 4 | 21.9085 | 4.4958 | 5.3966 | 90 | 90 | 90 | LATT -1; SYMM -X , -Y , +Z +1/2; SYMM -X +1/2, +Y +1/2, +Z +1/2; SYMM +X +1/2, -Y +1/2, +Z | 1.4756 | 0.7312 |  | -85.25 | -34.25 | -85.25 | 0 | 0 | 0 | 1 |  | 0 |  | 0 | Rigid CrystalPredictor + MP2 6-31G(d,p) DMA +FIT
SUCACB | C4 H6 O4 | 20 | Succinic Acid | Butan-1,4-dioic acid |  | SUCACB03, SUCACB07, SUCACB10, SUCACB19 | Rigid CrystalPredictor (1.x), DMACRYS (2.0.2) | Nizar Issa | 2012 | See Study_ID=10 | \CHEMISTRY_CPOSS\SuccinicAcidCocrystals\Succinic | planar | 0 | MP2/6-31G(d,p) | 0 |  |  | AA3317 | P21/c | 8 | 10.8168 | 4.785 | 20.3129 | 90 | 93.91 | 90 | LATT 1; SYMM -X , +Y +1/2, -Z +1/2 | 1.4956 | 0.7436 |  | -85.25 | -69.82 | -85.25 | 0 | 0 | 0 | 1 |  | 0 |  | 0 | Rigid CrystalPredictor + MP2 6-31G(d,p) DMA +FIT
SUCACB | C4 H6 O4 | 20 | Succinic Acid | Butan-1,4-dioic acid |  | SUCACB03, SUCACB07, SUCACB10, SUCACB19 | Rigid CrystalPredictor (1.x), DMACRYS (2.0.2) | Nizar Issa | 2012 | See Study_ID=10 | \CHEMISTRY_CPOSS\SuccinicAcidCocrystals\Succinic | planar | 0 | MP2/6-31G(d,p) | 0 |  |  | AA6406 | P212121 | 8 | 10.753 | 14.6325 | 7.7137 | 90 | 90 | 90 | LATT -1; SYMM +X +1/2, -Y +1/2, -Z ; SYMM -X , +Y +1/2, -Z +1/2; SYMM -X +1/2, -Y , +Z +1/2 | 1.2925 | 0.6383 |  | -85.24 | -40.34 | -85.24 | 0 | 0 | 0 | 1 |  | 0 |  | 0 | Rigid CrystalPredictor + MP2 6-31G(d,p) DMA +FIT
SUCACB | C4 H6 O4 | 20 | Succinic Acid | Butan-1,4-dioic acid |  | SUCACB03, SUCACB07, SUCACB10, SUCACB19 | Rigid CrystalPredictor (1.x), DMACRYS (2.0.2) | Nizar Issa | 2012 | See Study_ID=10 | \CHEMISTRY_CPOSS\SuccinicAcidCocrystals\Succinic | planar | 0 | MP2/6-31G(d,p) | 0 |  |  | AA2462 | P21 | 4 | 5.33 | 5.5169 | 18.5293 | 90 | 92.129 | 90 | LATT -1; SYMM -X , +Y +1/2, -Z | 1.4406 | 0.7138 |  | -85.23 | -67.34 | -85.23 | 0 | 0 | 0 | 1 |  | 0 |  | 0 | Rigid CrystalPredictor + MP2 6-31G(d,p) DMA +FIT
SUCACB | C4 H6 O4 | 20 | Succinic Acid | Butan-1,4-dioic acid |  | SUCACB03, SUCACB07, SUCACB10, SUCACB19 | Rigid CrystalPredictor (1.x), DMACRYS (2.0.2) | Nizar Issa | 2012 | See Study_ID=10 | \CHEMISTRY_CPOSS\SuccinicAcidCocrystals\Succinic | planar | 0 | MP2/6-31G(d,p) | 0 |  |  | AA2834 | P21 | 4 | 5.614 | 12.4747 | 7.757 | 90 | 79.401 | 90 | LATT -1; SYMM -X , +Y +1/2, -Z | 1.4689 | 0.7333 |  | -85.23 | -69.83 | -85.23 | 0 | 0 | 0 | 1 |  | 0 |  | 0 | Rigid CrystalPredictor + MP2 6-31G(d,p) DMA +FIT
SUCACB | C4 H6 O4 | 20 | Succinic Acid | Butan-1,4-dioic acid |  | SUCACB03, SUCACB07, SUCACB10, SUCACB19 | Rigid CrystalPredictor (1.x), DMACRYS (2.0.2) | Nizar Issa | 2012 | See Study_ID=10 | \CHEMISTRY_CPOSS\SuccinicAcidCocrystals\Succinic | planar | 0 | MP2/6-31G(d,p) | 0 |  |  | AA4334 | P21/n | 8 | 18.0432 | 5.2761 | 11.1219 | 90 | 83.091 | 90 | LATT 1; SYMM -X +1/2, +Y +1/2, -Z +1/2 | 1.4925 | 0.7375 |  | -85.23 | -67.39 | -85.23 | 0 | 0 | 0 | 1 |  | 0 |  | 0 | Rigid CrystalPredictor + MP2 6-31G(d,p) DMA +FIT
SUCACB | C4 H6 O4 | 20 | Succinic Acid | Butan-1,4-dioic acid |  | SUCACB03, SUCACB07, SUCACB10, SUCACB19 | Rigid CrystalPredictor (1.x), DMACRYS (2.0.2) | Nizar Issa | 2012 | See Study_ID=10 | \CHEMISTRY_CPOSS\SuccinicAcidCocrystals\Succinic | planar | 0 | MP2/6-31G(d,p) | 0 |  |  | AA4787 | P21/a | 8 | 22.8353 | 4.9527 | 10.0023 | 90 | 82.96 | 90 | LATT 1; SYMM -X +1/2, +Y +1/2, -Z | 1.3973 | 0.6956 |  | -85.22 | -57.81 | -85.22 | 0 | 0 | 0 | 1 |  | 0 |  | 0 | Rigid CrystalPredictor + MP2 6-31G(d,p) DMA +FIT
SUCACB | C4 H6 O4 | 20 | Succinic Acid | Butan-1,4-dioic acid |  | SUCACB03, SUCACB07, SUCACB10, SUCACB19 | Rigid CrystalPredictor (1.x), DMACRYS (2.0.2) | Nizar Issa | 2012 | See Study_ID=10 | \CHEMISTRY_CPOSS\SuccinicAcidCocrystals\Succinic | planar | 0 | MP2/6-31G(d,p) | 0 |  |  | AA4238 | P21/c | 8 | 11.1022 | 5.0991 | 20.7698 | 90 | 70.137 | 90 | LATT 1; SYMM -X , +Y +1/2, -Z +1/2 | 1.4186 | 0.7036 |  | -85.22 | -61.17 | -85.22 | 0 | 0 | 0 | 1 |  | 0 |  | 0 | Rigid CrystalPredictor + MP2 6-31G(d,p) DMA +FIT
SUCACB | C4 H6 O4 | 20 | Succinic Acid | Butan-1,4-dioic acid |  | SUCACB03, SUCACB07, SUCACB10, SUCACB19 | Rigid CrystalPredictor (1.x), DMACRYS (2.0.2) | Nizar Issa | 2012 | See Study_ID=10 | \CHEMISTRY_CPOSS\SuccinicAcidCocrystals\Succinic | planar | 0 | MP2/6-31G(d,p) | 0 |  |  | AA3639 | P21/c | 8 | 18.1759 | 7.7099 | 7.8297 | 90 | 89.202 | 90 | LATT 1; SYMM -X , +Y +1/2, -Z +1/2 | 1.4299 | 0.7091 |  | -85.22 | -64.01 | -85.22 | 0 | 0 | 0 | 1 |  | 0 |  | 0 | Rigid CrystalPredictor + MP2 6-31G(d,p) DMA +FIT
SUCACB | C4 H6 O4 | 20 | Succinic Acid | Butan-1,4-dioic acid |  | SUCACB03, SUCACB07, SUCACB10, SUCACB19 | Rigid CrystalPredictor (1.x), DMACRYS (2.0.2) | Nizar Issa | 2012 | See Study_ID=10 | \CHEMISTRY_CPOSS\SuccinicAcidCocrystals\Succinic | planar | 0 | MP2/6-31G(d,p) | 0 |  |  | AA5402 | P21/c | 8 | 48.4259 | 4.8925 | 15.218 | 90 | 105.499 | 90 | LATT 1; SYMM -X , +Y +1/2, -Z +1/2 | 0.4515 | 0.2226 |  | -85.21 | -46.49 | -85.21 | 0 | 0 | 0 | 1 |  | 0 |  | 0 | Rigid CrystalPredictor + MP2 6-31G(d,p) DMA +FIT
SUCACB | C4 H6 O4 | 20 | Succinic Acid | Butan-1,4-dioic acid |  | SUCACB03, SUCACB07, SUCACB10, SUCACB19 | Rigid CrystalPredictor (1.x), DMACRYS (2.0.2) | Nizar Issa | 2012 | See Study_ID=10 | \CHEMISTRY_CPOSS\SuccinicAcidCocrystals\Succinic | planar | 0 | MP2/6-31G(d,p) | 0 |  |  | AA6126 | P21/c | 8 | 41.7484 | 4.9437 | 15.23 | 90 | 103.037 | 90 | LATT 1; SYMM -X , +Y +1/2, -Z +1/2 | 0.5123 | 0.2523 |  | -85.21 | -51.44 | -85.21 | 0 | 0 | 0 | 1 |  | 0 |  | 0 | Rigid CrystalPredictor + MP2 6-31G(d,p) DMA +FIT
SUCACB | C4 H6 O4 | 20 | Succinic Acid | Butan-1,4-dioic acid |  | SUCACB03, SUCACB07, SUCACB10, SUCACB19 | Rigid CrystalPredictor (1.x), DMACRYS (2.0.2) | Nizar Issa | 2012 | See Study_ID=10 | \CHEMISTRY_CPOSS\SuccinicAcidCocrystals\Succinic | planar | 0 | MP2/6-31G(d,p) | 0 |  |  | AA5796 | P21/c | 8 | 28.7534 | 4.8927 | 15.2179 | 90 | 85.377 | 90 | LATT 1; SYMM -X , +Y +1/2, -Z +1/2 | 0.7351 | 0.362 |  | -85.21 | -46.49 | -85.21 | 0 | 0 | 0 | 1 |  | 0 |  | 0 | Rigid CrystalPredictor + MP2 6-31G(d,p) DMA +FIT
SUCACB | C4 H6 O4 | 20 | Succinic Acid | Butan-1,4-dioic acid |  | SUCACB03, SUCACB07, SUCACB10, SUCACB19 | Rigid CrystalPredictor (1.x), DMACRYS (2.0.2) | Nizar Issa | 2012 | See Study_ID=10 | \CHEMISTRY_CPOSS\SuccinicAcidCocrystals\Succinic | planar | 0 | MP2/6-31G(d,p) | 0 |  |  | AA6690 | P-1 | 4 | 7.686 | 10.5904 | 7.8104 | 80.966 | 78.495 | 102.231 | LATT 1 | 1.3171 | 0.6479 |  | -85.21 | -59.52 | -85.21 | 0 | 0 | 0 | 1 |  | 0 |  | 0 | Rigid CrystalPredictor + MP2 6-31G(d,p) DMA +FIT
SUCACB | C4 H6 O4 | 20 | Succinic Acid | Butan-1,4-dioic acid |  | SUCACB03, SUCACB07, SUCACB10, SUCACB19 | Rigid CrystalPredictor (1.x), DMACRYS (2.0.2) | Nizar Issa | 2012 | See Study_ID=10 | \CHEMISTRY_CPOSS\SuccinicAcidCocrystals\Succinic | planar | 0 | MP2/6-31G(d,p) | 0 |  |  | AA2190 | P21/n | 8 | 11.7873 | 5.0746 | 18.2445 | 90 | 82.018 | 90 | LATT 1; SYMM -X +1/2, +Y +1/2, -Z +1/2 | 1.4515 | 0.7201 |  | -85.21 | -67.43 | -85.21 | 0 | 0 | 0 | 1 |  | 0 |  | 0 | Rigid CrystalPredictor + MP2 6-31G(d,p) DMA +FIT
SUCACB | C4 H6 O4 | 20 | Succinic Acid | Butan-1,4-dioic acid |  | SUCACB03, SUCACB07, SUCACB10, SUCACB19 | Rigid CrystalPredictor (1.x), DMACRYS (2.0.2) | Nizar Issa | 2012 | See Study_ID=10 | \CHEMISTRY_CPOSS\SuccinicAcidCocrystals\Succinic | planar | 0 | MP2/6-31G(d,p) | 0 |  |  | AA5347 | P21/c | 8 | 43.7463 | 4.8932 | 15.2184 | 90 | 121.444 | 90 | LATT 1; SYMM -X , +Y +1/2, -Z +1/2 | 0.5644 | 0.278 |  | -85.2 | -46.48 | -85.2 | 0 | 0 | 0 | 1 |  | 0 |  | 0 | Rigid CrystalPredictor + MP2 6-31G(d,p) DMA +FIT
SUCACB | C4 H6 O4 | 20 | Succinic Acid | Butan-1,4-dioic acid |  | SUCACB03, SUCACB07, SUCACB10, SUCACB19 | Rigid CrystalPredictor (1.x), DMACRYS (2.0.2) | Nizar Issa | 2012 | See Study_ID=10 | \CHEMISTRY_CPOSS\SuccinicAcidCocrystals\Succinic | planar | 0 | MP2/6-31G(d,p) | 0 |  |  | AA1601 | P21/a | 8 | 10.8566 | 6.8921 | 16.1868 | 90 | 71.708 | 90 | LATT 1; SYMM -X +1/2, +Y +1/2, -Z | 1.3641 | 0.6737 |  | -85.2 | -54.18 | -85.2 | 0 | 0 | 0 | 1 |  | 0 |  | 0 | Rigid CrystalPredictor + MP2 6-31G(d,p) DMA +FIT
SUCACB | C4 H6 O4 | 20 | Succinic Acid | Butan-1,4-dioic acid |  | SUCACB03, SUCACB07, SUCACB10, SUCACB19 | Rigid CrystalPredictor (1.x), DMACRYS (2.0.2) | Nizar Issa | 2012 | See Study_ID=10 | \CHEMISTRY_CPOSS\SuccinicAcidCocrystals\Succinic | planar | 0 | MP2/6-31G(d,p) | 0 |  |  | AA4305 | P21 | 4 | 8.6569 | 7.6669 | 8.6645 | 90 | 74.292 | 90 | LATT -1; SYMM -X , +Y +1/2, -Z | 1.4168 | 0.7007 |  | -85.2 | -62.31 | -85.2 | 0 | 0 | 0 | 1 |  | 0 |  | 0 | Rigid CrystalPredictor + MP2 6-31G(d,p) DMA +FIT
SUCACB | C4 H6 O4 | 20 | Succinic Acid | Butan-1,4-dioic acid |  | SUCACB03, SUCACB07, SUCACB10, SUCACB19 | Rigid CrystalPredictor (1.x), DMACRYS (2.0.2) | Nizar Issa | 2012 | See Study_ID=10 | \CHEMISTRY_CPOSS\SuccinicAcidCocrystals\Succinic | planar | 0 | MP2/6-31G(d,p) | 0 |  |  | AA4759 | P21/c | 8 | 7.5558 | 9.8629 | 14.6213 | 90 | 86.106 | 90 | LATT 1; SYMM -X , +Y +1/2, -Z +1/2 | 1.443 | 0.7165 |  | -85.2 | -59.35 | -85.2 | 0 | 0 | 0 | 1 |  | 0 |  | 0 | Rigid CrystalPredictor + MP2 6-31G(d,p) DMA +FIT
SUCACB | C4 H6 O4 | 20 | Succinic Acid | Butan-1,4-dioic acid |  | SUCACB03, SUCACB07, SUCACB10, SUCACB19 | Rigid CrystalPredictor (1.x), DMACRYS (2.0.2) | Nizar Issa | 2012 | See Study_ID=10 | \CHEMISTRY_CPOSS\SuccinicAcidCocrystals\Succinic | planar | 0 | MP2/6-31G(d,p) | 0 |  |  | AA2588 | P21/c | 8 | 24.9298 | 5.3316 | 8.5971 | 90 | 69.148 | 90 | LATT 1; SYMM -X , +Y +1/2, -Z +1/2 | 1.469 | 0.7306 |  | -85.2 | -69.39 | -85.2 | 0 | 0 | 0 | 1 |  | 0 |  | 0 | Rigid CrystalPredictor + MP2 6-31G(d,p) DMA +FIT
SUCACB | C4 H6 O4 | 20 | Succinic Acid | Butan-1,4-dioic acid |  | SUCACB03, SUCACB07, SUCACB10, SUCACB19 | Rigid CrystalPredictor (1.x), DMACRYS (2.0.2) | Nizar Issa | 2012 | See Study_ID=10 | \CHEMISTRY_CPOSS\SuccinicAcidCocrystals\Succinic | planar | 0 | MP2/6-31G(d,p) | 0 |  |  | AA6800 | P21/n | 8 | 9.4076 | 7.7096 | 17.0398 | 90 | 88.792 | 90 | LATT 1; SYMM -X +1/2, +Y +1/2, -Z +1/2 | 1.2696 | 0.6259 |  | -85.19 | -41.78 | -85.19 | 0 | 0 | 0 | 1 |  | 0 |  | 0 | Rigid CrystalPredictor + MP2 6-31G(d,p) DMA +FIT
SUCACB | C4 H6 O4 | 20 | Succinic Acid | Butan-1,4-dioic acid |  | SUCACB03, SUCACB07, SUCACB10, SUCACB19 | Rigid CrystalPredictor (1.x), DMACRYS (2.0.2) | Nizar Issa | 2012 | See Study_ID=10 | \CHEMISTRY_CPOSS\SuccinicAcidCocrystals\Succinic | planar | 0 | MP2/6-31G(d,p) | 0 |  |  | AA4652 | P21/n | 8 | 12.4183 | 5.2173 | 16.0119 | 90 | 90.886 | 90 | LATT 1; SYMM -X +1/2, +Y +1/2, -Z +1/2 | 1.5123 | 0.753 |  | -85.19 | -75.68 | -85.19 | 0 | 0 | 0 | 1 |  | 0 |  | 0 | Rigid CrystalPredictor + MP2 6-31G(d,p) DMA +FIT
SUCACB | C4 H6 O4 | 20 | Succinic Acid | Butan-1,4-dioic acid |  | SUCACB03, SUCACB07, SUCACB10, SUCACB19 | Rigid CrystalPredictor (1.x), DMACRYS (2.0.2) | Nizar Issa | 2012 | See Study_ID=10 | \CHEMISTRY_CPOSS\SuccinicAcidCocrystals\Succinic | planar | 0 | MP2/6-31G(d,p) | 0 |  |  | AA6023 | P21/a | 8 | 15.2318 | 4.9432 | 29.4253 | 90 | 78.21 | 90 | LATT 1; SYMM -X +1/2, +Y +1/2, -Z | 0.7233 | 0.3549 |  | -85.18 | -50.67 | -85.18 | 0 | 0 | 0 | 1 |  | 0 |  | 0 | Rigid CrystalPredictor + MP2 6-31G(d,p) DMA +FIT
SUCACB | C4 H6 O4 | 20 | Succinic Acid | Butan-1,4-dioic acid |  | SUCACB03, SUCACB07, SUCACB10, SUCACB19 | Rigid CrystalPredictor (1.x), DMACRYS (2.0.2) | Nizar Issa | 2012 | See Study_ID=10 | \CHEMISTRY_CPOSS\SuccinicAcidCocrystals\Succinic | planar | 0 | MP2/6-31G(d,p) | 0 |  |  | AA4951 | P21/c | 8 | 34.9704 | 4.998 | 10.3472 | 90 | 92.305 | 90 | LATT 1; SYMM -X , +Y +1/2, -Z +1/2 | 0.8681 | 0.4289 |  | -85.18 | -60.34 | -85.18 | 0 | 0 | 0 | 1 |  | 0 |  | 0 | Rigid CrystalPredictor + MP2 6-31G(d,p) DMA +FIT
SUCACB | C4 H6 O4 | 20 | Succinic Acid | Butan-1,4-dioic acid |  | SUCACB03, SUCACB07, SUCACB10, SUCACB19 | Rigid CrystalPredictor (1.x), DMACRYS (2.0.2) | Nizar Issa | 2012 | See Study_ID=10 | \CHEMISTRY_CPOSS\SuccinicAcidCocrystals\Succinic | planar | 0 | MP2/6-31G(d,p) | 0 |  |  | AA2685 | P-1 | 4 | 6.6227 | 10.4866 | 8.9303 | 94.27 | 73.79 | 79.922 | LATT 1 | 1.3492 | 0.6649 |  | -85.18 | -57.21 | -85.18 | 0 | 0 | 0 | 1 |  | 0 |  | 0 | Rigid CrystalPredictor + MP2 6-31G(d,p) DMA +FIT
SUCACB | C4 H6 O4 | 20 | Succinic Acid | Butan-1,4-dioic acid |  | SUCACB03, SUCACB07, SUCACB10, SUCACB19 | Rigid CrystalPredictor (1.x), DMACRYS (2.0.2) | Nizar Issa | 2012 | See Study_ID=10 | \CHEMISTRY_CPOSS\SuccinicAcidCocrystals\Succinic | planar | 0 | MP2/6-31G(d,p) | 0 |  |  | AA6931 | P-1 | 4 | 7.7461 | 7.6644 | 10.8427 | 105.301 | 108.669 | 66.484 | LATT 1 | 1.4202 | 0.7026 |  | -85.18 | -62.05 | -85.18 | 0 | 0 | 0 | 1 |  | 0 |  | 0 | Rigid CrystalPredictor + MP2 6-31G(d,p) DMA +FIT
SUCACB | C4 H6 O4 | 20 | Succinic Acid | Butan-1,4-dioic acid |  | SUCACB03, SUCACB07, SUCACB10, SUCACB19 | Rigid CrystalPredictor (1.x), DMACRYS (2.0.2) | Nizar Issa | 2012 | See Study_ID=10 | \CHEMISTRY_CPOSS\SuccinicAcidCocrystals\Succinic | planar | 0 | MP2/6-31G(d,p) | 0 |  |  | AA6028 | P21/c | 8 | 52.6335 | 4.9456 | 15.2385 | 90 | 86.029 | 90 | LATT 1; SYMM -X , +Y +1/2, -Z +1/2 | 0.3964 | 0.1949 |  | -85.17 | -51.26 | -85.17 | 0 | 0 | 0 | 1 |  | 0 |  | 0 | Rigid CrystalPredictor + MP2 6-31G(d,p) DMA +FIT
SUCACB | C4 H6 O4 | 20 | Succinic Acid | Butan-1,4-dioic acid |  | SUCACB03, SUCACB07, SUCACB10, SUCACB19 | Rigid CrystalPredictor (1.x), DMACRYS (2.0.2) | Nizar Issa | 2012 | See Study_ID=10 | \CHEMISTRY_CPOSS\SuccinicAcidCocrystals\Succinic | planar | 0 | MP2/6-31G(d,p) | 0 |  |  | AA3577 | P21 | 4 | 8.2584 | 10.3128 | 7.135 | 90 | 73.785 | 90 | LATT -1; SYMM -X , +Y +1/2, -Z | 1.3442 | 0.6623 |  | -85.17 | -49.72 | -85.17 | 0 | 0 | 0 | 1 |  | 0 |  | 0 | Rigid CrystalPredictor + MP2 6-31G(d,p) DMA +FIT
SUCACB | C4 H6 O4 | 20 | Succinic Acid | Butan-1,4-dioic acid |  | SUCACB03, SUCACB07, SUCACB10, SUCACB19 | Rigid CrystalPredictor (1.x), DMACRYS (2.0.2) | Nizar Issa | 2012 | See Study_ID=10 | \CHEMISTRY_CPOSS\SuccinicAcidCocrystals\Succinic | planar | 0 | MP2/6-31G(d,p) | 0 |  |  | A336 | Pbca | 8 | 7.6002 | 9.8697 | 14.5499 | 90 | 90 | 90 | LATT 1; SYMM +X +1/2, -Y +1/2, -Z ; SYMM -X , +Y +1/2, -Z +1/2; SYMM -X +1/2, -Y , +Z +1/2 | 1.4373 | 0.7176 |  | -85.17 | -34.04 | -85.17 | 0 | 0 | 0 | 1 |  | 0 |  | 0 | Rigid CrystalPredictor + MP2 6-31G(d,p) DMA +FIT
SUCACB | C4 H6 O4 | 20 | Succinic Acid | Butan-1,4-dioic acid |  | SUCACB03, SUCACB07, SUCACB10, SUCACB19 | Rigid CrystalPredictor (1.x), DMACRYS (2.0.2) | Nizar Issa | 2012 | See Study_ID=10 | \CHEMISTRY_CPOSS\SuccinicAcidCocrystals\Succinic | planar | 0 | MP2/6-31G(d,p) | 0 |  |  | AA5879 | P-1 | 4 | 4.8418 | 16.8069 | 12.3942 | 108.958 | 109.344 | 124.277 | LATT 1 | 1.3215 | 0.6517 |  | -85.16 | -53.35 | -85.16 | 0 | 0 | 0 | 1 |  | 0 |  | 0 | Rigid CrystalPredictor + MP2 6-31G(d,p) DMA +FIT
SUCACB | C4 H6 O4 | 20 | Succinic Acid | Butan-1,4-dioic acid |  | SUCACB03, SUCACB07, SUCACB10, SUCACB19 | Rigid CrystalPredictor (1.x), DMACRYS (2.0.2) | Nizar Issa | 2012 | See Study_ID=10 | \CHEMISTRY_CPOSS\SuccinicAcidCocrystals\Succinic | planar | 0 | MP2/6-31G(d,p) | 0 |  |  | A493 | Pna21 | 4 | 10.0605 | 10.5572 | 5.2966 | 90 | 90 | 90 | LATT -1; SYMM -X , -Y , +Z +1/2; SYMM -X +1/2, +Y +1/2, +Z +1/2; SYMM +X +1/2, -Y +1/2, +Z | 1.3943 | 0.6926 |  | -85.16 | -25.86 | -85.16 | 0 | 0 | 0 | 1 |  | 0 |  | 0 | Rigid CrystalPredictor + MP2 6-31G(d,p) DMA +FIT
SUCACB | C4 H6 O4 | 20 | Succinic Acid | Butan-1,4-dioic acid |  | SUCACB03, SUCACB07, SUCACB10, SUCACB19 | Rigid CrystalPredictor (1.x), DMACRYS (2.0.2) | Nizar Issa | 2012 | See Study_ID=10 | \CHEMISTRY_CPOSS\SuccinicAcidCocrystals\Succinic | planar | 0 | MP2/6-31G(d,p) | 0 |  |  | AA6214 | P21/c | 8 | 4.9098 | 48.7412 | 5.3734 | 90 | 124.215 | 90 | LATT 1; SYMM -X , +Y +1/2, -Z +1/2 | 1.4753 | 0.7303 |  | -85.16 | -69.2 | -85.16 | 0 | 0 | 0 | 1 |  | 0 |  | 0 | Rigid CrystalPredictor + MP2 6-31G(d,p) DMA +FIT
SUCACB | C4 H6 O4 | 20 | Succinic Acid | Butan-1,4-dioic acid |  | SUCACB03, SUCACB07, SUCACB10, SUCACB19 | Rigid CrystalPredictor (1.x), DMACRYS (2.0.2) | Nizar Issa | 2012 | See Study_ID=10 | \CHEMISTRY_CPOSS\SuccinicAcidCocrystals\Succinic | planar | 0 | MP2/6-31G(d,p) | 0 |  |  | AA4598 | P21/a | 8 | 10.0036 | 10.219 | 10.6945 | 90 | 85.579 | 90 | LATT 1; SYMM -X +1/2, +Y +1/2, -Z | 1.4392 | 0.7176 |  | -85.15 | -69.4 | -85.15 | 0 | 0 | 0 | 1 |  | 0 |  | 0 | Rigid CrystalPredictor + MP2 6-31G(d,p) DMA +FIT
SUCACB | C4 H6 O4 | 20 | Succinic Acid | Butan-1,4-dioic acid |  | SUCACB03, SUCACB07, SUCACB10, SUCACB19 | Rigid CrystalPredictor (1.x), DMACRYS (2.0.2) | Nizar Issa | 2012 | See Study_ID=10 | \CHEMISTRY_CPOSS\SuccinicAcidCocrystals\Succinic | planar | 0 | MP2/6-31G(d,p) | 0 |  |  | A360 | Pbca | 8 | 10.0474 | 10.7307 | 9.9119 | 90 | 90 | 90 | LATT 1; SYMM +X +1/2, -Y +1/2, -Z ; SYMM -X , +Y +1/2, -Z +1/2; SYMM -X +1/2, -Y , +Z +1/2 | 1.4679 | 0.7309 |  | -85.14 | -32.56 | -85.14 | 0 | 0 | 0 | 1 |  | 0 |  | 0 | Rigid CrystalPredictor + MP2 6-31G(d,p) DMA +FIT
SUCACB | C4 H6 O4 | 20 | Succinic Acid | Butan-1,4-dioic acid |  | SUCACB03, SUCACB07, SUCACB10, SUCACB19 | Rigid CrystalPredictor (1.x), DMACRYS (2.0.2) | Nizar Issa | 2012 | See Study_ID=10 | \CHEMISTRY_CPOSS\SuccinicAcidCocrystals\Succinic | planar | 0 | MP2/6-31G(d,p) | 0 |  |  | A508 | Pbca | 8 | 7.5366 | 9.8547 | 14.6482 | 90 | 90 | 90 | LATT 1; SYMM +X +1/2, -Y +1/2, -Z ; SYMM -X , +Y +1/2, -Z +1/2; SYMM -X +1/2, -Y , +Z +1/2 | 1.4419 | 0.716 |  | -85.13 | -29.47 | -85.13 | 0 | 0 | 0 | 1 |  | 0 |  | 0 | Rigid CrystalPredictor + MP2 6-31G(d,p) DMA +FIT
SUCACB | C4 H6 O4 | 20 | Succinic Acid | Butan-1,4-dioic acid |  | SUCACB03, SUCACB07, SUCACB10, SUCACB19 | Rigid CrystalPredictor (1.x), DMACRYS (2.0.2) | Nizar Issa | 2012 | See Study_ID=10 | \CHEMISTRY_CPOSS\SuccinicAcidCocrystals\Succinic | planar | 0 | MP2/6-31G(d,p) | 0 |  |  | AA1620 | P21/c | 8 | 5.4649 | 37.2238 | 5.1708 | 90 | 88.733 | 90 | LATT 1; SYMM -X , +Y +1/2, -Z +1/2 | 1.4917 | 0.7422 |  | -85.13 | -73.02 | -85.13 | 0 | 0 | 0 | 1 |  | 0 |  | 0 | Rigid CrystalPredictor + MP2 6-31G(d,p) DMA +FIT
SUCACB | C4 H6 O4 | 20 | Succinic Acid | Butan-1,4-dioic acid |  | SUCACB03, SUCACB07, SUCACB10, SUCACB19 | Rigid CrystalPredictor (1.x), DMACRYS (2.0.2) | Nizar Issa | 2012 | See Study_ID=10 | \CHEMISTRY_CPOSS\SuccinicAcidCocrystals\Succinic | planar | 0 | MP2/6-31G(d,p) | 0 |  |  | AA6997 | P-1 | 4 | 5.2416 | 48.628 | 7.7101 | 86.473 | 76.044 | 88.17 | LATT 1 | 0.4121 | 0.203 |  | -85.12 | -40.64 | -85.12 | 0 | 0 | 0 | 1 |  | 0 |  | 0 | Rigid CrystalPredictor + MP2 6-31G(d,p) DMA +FIT
SUCACB | C4 H6 O4 | 20 | Succinic Acid | Butan-1,4-dioic acid |  | SUCACB03, SUCACB07, SUCACB10, SUCACB19 | Rigid CrystalPredictor (1.x), DMACRYS (2.0.2) | Nizar Issa | 2012 | See Study_ID=10 | \CHEMISTRY_CPOSS\SuccinicAcidCocrystals\Succinic | planar | 0 | MP2/6-31G(d,p) | 0 |  |  | AA3861 | P1 | 2 | 8.4331 | 5.8054 | 7.6516 | 114.016 | 122.172 | 62.133 | LATT -1 | 1.4314 | 0.7102 |  | -85.12 | -66.51 | -85.12 | 0 | 0 | 0 | 1 |  | 0 |  | 0 | Rigid CrystalPredictor + MP2 6-31G(d,p) DMA +FIT
SUCACB | C4 H6 O4 | 20 | Succinic Acid | Butan-1,4-dioic acid |  | SUCACB03, SUCACB07, SUCACB10, SUCACB19 | Rigid CrystalPredictor (1.x), DMACRYS (2.0.2) | Nizar Issa | 2012 | See Study_ID=10 | \CHEMISTRY_CPOSS\SuccinicAcidCocrystals\Succinic | planar | 0 | MP2/6-31G(d,p) | 0 |  |  | AA6257 | P-1 | 4 | 12.4985 | 12.7698 | 5.6528 | 71.743 | 57.9 | 109.786 | LATT 1 | 1.3882 | 0.6868 |  | -85.11 | -54.51 | -85.11 | 0 | 0 | 0 | 1 |  | 0 |  | 0 | Rigid CrystalPredictor + MP2 6-31G(d,p) DMA +FIT
SUCACB | C4 H6 O4 | 20 | Succinic Acid | Butan-1,4-dioic acid |  | SUCACB03, SUCACB07, SUCACB10, SUCACB19 | Rigid CrystalPredictor (1.x), DMACRYS (2.0.2) | Nizar Issa | 2012 | See Study_ID=10 | \CHEMISTRY_CPOSS\SuccinicAcidCocrystals\Succinic | planar | 0 | MP2/6-31G(d,p) | 0 |  |  | AA5674 | P212121 | 8 | 7.9353 | 26.4815 | 5.3308 | 90 | 90 | 90 | LATT -1; SYMM +X +1/2, -Y +1/2, -Z ; SYMM -X , +Y +1/2, -Z +1/2; SYMM -X +1/2, -Y , +Z +1/2 | 1.4004 | 0.6938 |  | -85.11 | -53.46 | -85.11 | 0 | 0 | 0 | 1 |  | 0 |  | 0 | Rigid CrystalPredictor + MP2 6-31G(d,p) DMA +FIT
SUCACB | C4 H6 O4 | 20 | Succinic Acid | Butan-1,4-dioic acid |  | SUCACB03, SUCACB07, SUCACB10, SUCACB19 | Rigid CrystalPredictor (1.x), DMACRYS (2.0.2) | Nizar Issa | 2012 | See Study_ID=10 | \CHEMISTRY_CPOSS\SuccinicAcidCocrystals\Succinic | planar | 0 | MP2/6-31G(d,p) | 0 |  |  | AA5067 | P21/c | 8 | 4.7632 | 11.757 | 19.2123 | 90 | 93.101 | 90 | LATT 1; SYMM -X , +Y +1/2, -Z +1/2 | 1.4602 | 0.7251 |  | -85.11 | -68.81 | -85.11 | 0 | 0 | 0 | 1 |  | 0 |  | 0 | Rigid CrystalPredictor + MP2 6-31G(d,p) DMA +FIT
SUCACB | C4 H6 O4 | 20 | Succinic Acid | Butan-1,4-dioic acid |  | SUCACB03, SUCACB07, SUCACB10, SUCACB19 | Rigid CrystalPredictor (1.x), DMACRYS (2.0.2) | Nizar Issa | 2012 | See Study_ID=10 | \CHEMISTRY_CPOSS\SuccinicAcidCocrystals\Succinic | planar | 0 | MP2/6-31G(d,p) | 0 |  |  | AA6410 | P-1 | 4 | 9.7774 | 7.6873 | 9.7713 | 113.77 | 105.781 | 66.358 | LATT 1 | 1.2851 | 0.6319 |  | -85.1 | -43.34 | -85.1 | 0 | 0 | 0 | 1 |  | 0 |  | 0 | Rigid CrystalPredictor + MP2 6-31G(d,p) DMA +FIT
SUCACB | C4 H6 O4 | 20 | Succinic Acid | Butan-1,4-dioic acid |  | SUCACB03, SUCACB07, SUCACB10, SUCACB19 | Rigid CrystalPredictor (1.x), DMACRYS (2.0.2) | Nizar Issa | 2012 | See Study_ID=10 | \CHEMISTRY_CPOSS\SuccinicAcidCocrystals\Succinic | planar | 0 | MP2/6-31G(d,p) | 0 |  |  | AA5053 | P21/n | 8 | 12.8972 | 5.0896 | 16.3067 | 90 | 86.12 | 90 | LATT 1; SYMM -X +1/2, +Y +1/2, -Z +1/2 | 1.4689 | 0.7321 |  | -85.1 | -71.84 | -85.1 | 0 | 0 | 0 | 1 |  | 0 |  | 0 | Rigid CrystalPredictor + MP2 6-31G(d,p) DMA +FIT
SUCACB | C4 H6 O4 | 20 | Succinic Acid | Butan-1,4-dioic acid |  | SUCACB03, SUCACB07, SUCACB10, SUCACB19 | Rigid CrystalPredictor (1.x), DMACRYS (2.0.2) | Nizar Issa | 2012 | See Study_ID=10 | \CHEMISTRY_CPOSS\SuccinicAcidCocrystals\Succinic | planar | 0 | MP2/6-31G(d,p) | 0 |  |  | AA2683 | P21/n | 8 | 20.9888 | 6.018 | 8.4031 | 90 | 83.102 | 90 | LATT 1; SYMM -X +1/2, +Y +1/2, -Z +1/2 | 1.4887 | 0.7434 |  | -85.1 | -72.16 | -85.1 | 0 | 0 | 0 | 1 |  | 0 |  | 0 | Rigid CrystalPredictor + MP2 6-31G(d,p) DMA +FIT
SUCACB | C4 H6 O4 | 20 | Succinic Acid | Butan-1,4-dioic acid |  | SUCACB03, SUCACB07, SUCACB10, SUCACB19 | Rigid CrystalPredictor (1.x), DMACRYS (2.0.2) | Nizar Issa | 2012 | See Study_ID=10 | \CHEMISTRY_CPOSS\SuccinicAcidCocrystals\Succinic | planar | 0 | MP2/6-31G(d,p) | 0 |  |  | AA4524 | P21/c | 8 | 9.9537 | 7.7228 | 15.1663 | 90 | 80.134 | 90 | LATT 1; SYMM -X , +Y +1/2, -Z +1/2 | 1.3658 | 0.6765 |  | -85.09 | -58.72 | -85.09 | 0 | 0 | 0 | 1 |  | 0 |  | 0 | Rigid CrystalPredictor + MP2 6-31G(d,p) DMA +FIT
SUCACB | C4 H6 O4 | 20 | Succinic Acid | Butan-1,4-dioic acid |  | SUCACB03, SUCACB07, SUCACB10, SUCACB19 | Rigid CrystalPredictor (1.x), DMACRYS (2.0.2) | Nizar Issa | 2012 | See Study_ID=10 | \CHEMISTRY_CPOSS\SuccinicAcidCocrystals\Succinic | planar | 0 | MP2/6-31G(d,p) | 0 |  |  | AA5823 | P21/n | 8 | 21.9409 | 4.9458 | 10.3203 | 90 | 85.295 | 90 | LATT 1; SYMM -X +1/2, +Y +1/2, -Z +1/2 | 1.4055 | 0.6979 |  | -85.09 | -56.69 | -85.09 | 0 | 0 | 0 | 1 |  | 0 |  | 0 | Rigid CrystalPredictor + MP2 6-31G(d,p) DMA +FIT
SUCACB | C4 H6 O4 | 20 | Succinic Acid | Butan-1,4-dioic acid |  | SUCACB03, SUCACB07, SUCACB10, SUCACB19 | Rigid CrystalPredictor (1.x), DMACRYS (2.0.2) | Nizar Issa | 2012 | See Study_ID=10 | \CHEMISTRY_CPOSS\SuccinicAcidCocrystals\Succinic | planar | 0 | MP2/6-31G(d,p) | 0 |  |  | AA5137 | P21/c | 8 | 77.6497 | 4.9953 | 10.3739 | 90 | 84.616 | 90 | LATT 1; SYMM -X , +Y +1/2, -Z +1/2 | 0.3916 | 0.1941 |  | -85.08 | -59.72 | -85.08 | 0 | 0 | 0 | 1 |  | 0 |  | 0 | Rigid CrystalPredictor + MP2 6-31G(d,p) DMA +FIT
SUCACB | C4 H6 O4 | 20 | Succinic Acid | Butan-1,4-dioic acid |  | SUCACB03, SUCACB07, SUCACB10, SUCACB19 | Rigid CrystalPredictor (1.x), DMACRYS (2.0.2) | Nizar Issa | 2012 | See Study_ID=10 | \CHEMISTRY_CPOSS\SuccinicAcidCocrystals\Succinic | planar | 0 | MP2/6-31G(d,p) | 0 |  |  | AA3739 | P21/c | 8 | 8.2066 | 17.8887 | 7.7405 | 90 | 75.392 | 90 | LATT 1; SYMM -X , +Y +1/2, -Z +1/2 | 1.4266 | 0.7002 |  | -85.08 | -54.3 | -85.08 | 0 | 0 | 0 | 1 |  | 0 |  | 0 | Rigid CrystalPredictor + MP2 6-31G(d,p) DMA +FIT
SUCACB | C4 H6 O4 | 20 | Succinic Acid | Butan-1,4-dioic acid |  | SUCACB03, SUCACB07, SUCACB10, SUCACB19 | Rigid CrystalPredictor (1.x), DMACRYS (2.0.2) | Nizar Issa | 2012 | See Study_ID=10 | \CHEMISTRY_CPOSS\SuccinicAcidCocrystals\Succinic | planar | 0 | MP2/6-31G(d,p) | 0 |  |  | AA3902 | P21/a | 8 | 5.0812 | 38.823 | 5.3453 | 90 | 84.29 | 90 | LATT 1; SYMM -X +1/2, +Y +1/2, -Z | 1.4951 | 0.7435 |  | -85.06 | -72.76 | -85.06 | 0 | 0 | 0 | 1 |  | 0 |  | 0 | Rigid CrystalPredictor + MP2 6-31G(d,p) DMA +FIT
SUCACB | C4 H6 O4 | 20 | Succinic Acid | Butan-1,4-dioic acid |  | SUCACB03, SUCACB07, SUCACB10, SUCACB19 | Rigid CrystalPredictor (1.x), DMACRYS (2.0.2) | Nizar Issa | 2012 | See Study_ID=10 | \CHEMISTRY_CPOSS\SuccinicAcidCocrystals\Succinic | planar | 0 | MP2/6-31G(d,p) | 0 |  |  | AA1619 | P21/c | 8 | 19.506 | 5.6234 | 10.1097 | 90 | 75.936 | 90 | LATT 1; SYMM -X , +Y +1/2, -Z +1/2 | 1.4583 | 0.7231 |  | -85.05 | -69.12 | -85.05 | 0 | 0 | 0 | 1 |  | 0 |  | 0 | Rigid CrystalPredictor + MP2 6-31G(d,p) DMA +FIT
SUCACB | C4 H6 O4 | 20 | Succinic Acid | Butan-1,4-dioic acid |  | SUCACB03, SUCACB07, SUCACB10, SUCACB19 | Rigid CrystalPredictor (1.x), DMACRYS (2.0.2) | Nizar Issa | 2012 | See Study_ID=10 | \CHEMISTRY_CPOSS\SuccinicAcidCocrystals\Succinic | planar | 0 | MP2/6-31G(d,p) | 0 |  |  | AA3647 | P21/c | 8 | 11.4087 | 5.2366 | 22.0573 | 90 | 57.702 | 90 | LATT 1; SYMM -X , +Y +1/2, -Z +1/2 | 1.4083 | 0.6954 |  | -85.04 | -57.68 | -85.04 | 0 | 0 | 0 | 1 |  | 0 |  | 0 | Rigid CrystalPredictor + MP2 6-31G(d,p) DMA +FIT
SUCACB | C4 H6 O4 | 20 | Succinic Acid | Butan-1,4-dioic acid |  | SUCACB03, SUCACB07, SUCACB10, SUCACB19 | Rigid CrystalPredictor (1.x), DMACRYS (2.0.2) | Nizar Issa | 2012 | See Study_ID=10 | \CHEMISTRY_CPOSS\SuccinicAcidCocrystals\Succinic | planar | 0 | MP2/6-31G(d,p) | 0 |  |  | AA4243 | P21/c | 8 | 14.3372 | 4.024 | 19.5759 | 90 | 77.478 | 90 | LATT 1; SYMM -X , +Y +1/2, -Z +1/2 | 1.4228 | 0.7069 |  | -85.03 | -65.14 | -85.03 | 0 | 0 | 0 | 1 |  | 0 |  | 0 | Rigid CrystalPredictor + MP2 6-31G(d,p) DMA +FIT
SUCACB | C4 H6 O4 | 20 | Succinic Acid | Butan-1,4-dioic acid |  | SUCACB03, SUCACB07, SUCACB10, SUCACB19 | Rigid CrystalPredictor (1.x), DMACRYS (2.0.2) | Nizar Issa | 2012 | See Study_ID=10 | \CHEMISTRY_CPOSS\SuccinicAcidCocrystals\Succinic | planar | 0 | MP2/6-31G(d,p) | 0 |  |  | AA4424 | P21/c | 8 | 28.5751 | 5.0111 | 7.5671 | 90 | 85.372 | 90 | LATT 1; SYMM -X , +Y +1/2, -Z +1/2 | 1.4525 | 0.7185 |  | -85.03 | -64.83 | -85.03 | 0 | 0 | 0 | 1 |  | 0 |  | 0 | Rigid CrystalPredictor + MP2 6-31G(d,p) DMA +FIT
SUCACB | C4 H6 O4 | 20 | Succinic Acid | Butan-1,4-dioic acid |  | SUCACB03, SUCACB07, SUCACB10, SUCACB19 | Rigid CrystalPredictor (1.x), DMACRYS (2.0.2) | Nizar Issa | 2012 | See Study_ID=10 | \CHEMISTRY_CPOSS\SuccinicAcidCocrystals\Succinic | planar | 0 | MP2/6-31G(d,p) | 0 |  |  | AA1163 | P-1 | 4 | 5.1008 | 7.9184 | 14.7919 | 79.589 | 104.406 | 72.032 | LATT 1 | 1.4841 | 0.7337 |  | -85.03 | -70.22 | -85.03 | 0 | 0 | 0 | 1 |  | 0 |  | 0 | Rigid CrystalPredictor + MP2 6-31G(d,p) DMA +FIT
SUCACB | C4 H6 O4 | 20 | Succinic Acid | Butan-1,4-dioic acid |  | SUCACB03, SUCACB07, SUCACB10, SUCACB19 | Rigid CrystalPredictor (1.x), DMACRYS (2.0.2) | Nizar Issa | 2012 | See Study_ID=10 | \CHEMISTRY_CPOSS\SuccinicAcidCocrystals\Succinic | planar | 0 | MP2/6-31G(d,p) | 0 |  |  | AA3712 | P-1 | 4 | 10.7036 | 10.8106 | 5.1071 | 84.71 | 69.12 | 82.359 | LATT 1 | 1.435 | 0.712 |  | -85.02 | -60.36 | -85.02 | 0 | 0 | 0 | 1 |  | 0 |  | 0 | Rigid CrystalPredictor + MP2 6-31G(d,p) DMA +FIT
SUCACB | C4 H6 O4 | 20 | Succinic Acid | Butan-1,4-dioic acid |  | SUCACB03, SUCACB07, SUCACB10, SUCACB19 | Rigid CrystalPredictor (1.x), DMACRYS (2.0.2) | Nizar Issa | 2012 | See Study_ID=10 | \CHEMISTRY_CPOSS\SuccinicAcidCocrystals\Succinic | planar | 0 | MP2/6-31G(d,p) | 0 |  |  | AA2876 | P21/c | 8 | 7.7028 | 7.06 | 20.9077 | 90 | 109.803 | 90 | LATT 1; SYMM -X , +Y +1/2, -Z +1/2 | 1.4664 | 0.7273 |  | -85.01 | -65.02 | -85.01 | 0 | 0 | 0 | 1 |  | 0 |  | 0 | Rigid CrystalPredictor + MP2 6-31G(d,p) DMA +FIT
SUCACB | C4 H6 O4 | 20 | Succinic Acid | Butan-1,4-dioic acid |  | SUCACB03, SUCACB07, SUCACB10, SUCACB19 | Rigid CrystalPredictor (1.x), DMACRYS (2.0.2) | Nizar Issa | 2012 | See Study_ID=10 | \CHEMISTRY_CPOSS\SuccinicAcidCocrystals\Succinic | planar | 0 | MP2/6-31G(d,p) | 0 |  |  | A268 | P21/c | 4 | 5.2239 | 14.6194 | 7.3208 | 90 | 109.367 | 90 | LATT 1; SYMM -X , +Y +1/2, -Z +1/2 | 1.4871 | 0.7375 |  | -85 | -34.96 | -85 | 0 | 0 | 0 | 1 |  | 0 |  | 0 | Rigid CrystalPredictor + MP2 6-31G(d,p) DMA +FIT
SUCACB | C4 H6 O4 | 20 | Succinic Acid | Butan-1,4-dioic acid |  | SUCACB03, SUCACB07, SUCACB10, SUCACB19 | Rigid CrystalPredictor (1.x), DMACRYS (2.0.2) | Nizar Issa | 2012 | See Study_ID=10 | \CHEMISTRY_CPOSS\SuccinicAcidCocrystals\Succinic | planar | 0 | MP2/6-31G(d,p) | 0 |  |  | A632 | I2/a | 8 | 10.2998 | 10.6475 | 10.2954 | 90 | 84.075 | 90 | LATT 1; SYMM -X +1/2, +Y , -Z ; SYMM +X +1/2, +Y +1/2, +Z +1/2; SYMM -X , +Y +1/2, -Z +1/2 | 1.3969 | 0.6849 |  | -84.99 | -28.03 | -84.99 | 0 | 0 | 0 | 0 |  | 0 |  | 0 | Rigid CrystalPredictor + MP2 6-31G(d,p) DMA +FIT
SUCACB | C4 H6 O4 | 20 | Succinic Acid | Butan-1,4-dioic acid |  | SUCACB03, SUCACB07, SUCACB10, SUCACB19 | Rigid CrystalPredictor (1.x), DMACRYS (2.0.2) | Nizar Issa | 2012 | See Study_ID=10 | \CHEMISTRY_CPOSS\SuccinicAcidCocrystals\Succinic | planar | 0 | MP2/6-31G(d,p) | 0 |  |  | AA6322 | P21/c | 8 | 22.4761 | 4.9953 | 10.1417 | 90 | 79.199 | 90 | LATT 1; SYMM -X , +Y +1/2, -Z +1/2 | 1.4026 | 0.694 |  | -84.99 | -56.05 | -84.99 | 0 | 0 | 0 | 1 |  | 0 |  | 0 | Rigid CrystalPredictor + MP2 6-31G(d,p) DMA +FIT
SUCACB | C4 H6 O4 | 20 | Succinic Acid | Butan-1,4-dioic acid |  | SUCACB03, SUCACB07, SUCACB10, SUCACB19 | Rigid CrystalPredictor (1.x), DMACRYS (2.0.2) | Nizar Issa | 2012 | See Study_ID=10 | \CHEMISTRY_CPOSS\SuccinicAcidCocrystals\Succinic | planar | 0 | MP2/6-31G(d,p) | 0 |  |  | AA6551 | P21 | 4 | 7.7026 | 10.5298 | 6.7112 | 90 | 88.836 | 90 | LATT -1; SYMM -X , +Y +1/2, -Z | 1.4413 | 0.7191 |  | -84.98 | -66.22 | -84.98 | 0 | 0 | 0 | 1 |  | 0 |  | 0 | Rigid CrystalPredictor + MP2 6-31G(d,p) DMA +FIT
SUCACB | C4 H6 O4 | 20 | Succinic Acid | Butan-1,4-dioic acid |  | SUCACB03, SUCACB07, SUCACB10, SUCACB19 | Rigid CrystalPredictor (1.x), DMACRYS (2.0.2) | Nizar Issa | 2012 | See Study_ID=10 | \CHEMISTRY_CPOSS\SuccinicAcidCocrystals\Succinic | planar | 0 | MP2/6-31G(d,p) | 0 |  |  | AA5519 | P21 | 4 | 19.319 | 4.9723 | 5.8075 | 90 | 85.556 | 90 | LATT -1; SYMM -X , +Y +1/2, -Z | 1.4102 | 0.6979 |  | -84.97 | -58.1 | -84.97 | 0 | 0 | 0 | 1 |  | 0 |  | 0 | Rigid CrystalPredictor + MP2 6-31G(d,p) DMA +FIT
SUCACB | C4 H6 O4 | 20 | Succinic Acid | Butan-1,4-dioic acid |  | SUCACB03, SUCACB07, SUCACB10, SUCACB19 | Rigid CrystalPredictor (1.x), DMACRYS (2.0.2) | Nizar Issa | 2012 | See Study_ID=10 | \CHEMISTRY_CPOSS\SuccinicAcidCocrystals\Succinic | planar | 0 | MP2/6-31G(d,p) | 0 |  |  | AA1831 | P21/c | 8 | 21.3437 | 5.2944 | 9.7684 | 90 | 69.948 | 90 | LATT 1; SYMM -X , +Y +1/2, -Z +1/2 | 1.5128 | 0.7531 |  | -84.97 | -74.82 | -84.97 | 0 | 0 | 0 | 1 |  | 0 |  | 0 | Rigid CrystalPredictor + MP2 6-31G(d,p) DMA +FIT
SUCACB | C4 H6 O4 | 20 | Succinic Acid | Butan-1,4-dioic acid |  | SUCACB03, SUCACB07, SUCACB10, SUCACB19 | Rigid CrystalPredictor (1.x), DMACRYS (2.0.2) | Nizar Issa | 2012 | See Study_ID=10 | \CHEMISTRY_CPOSS\SuccinicAcidCocrystals\Succinic | planar | 0 | MP2/6-31G(d,p) | 0 |  |  | AA6102 | P21/a | 8 | 19.8326 | 5.1428 | 11.2202 | 90 | 84.18 | 90 | LATT 1; SYMM -X +1/2, +Y +1/2, -Z | 1.3779 | 0.682 |  | -84.96 | -51.13 | -84.96 | 0 | 0 | 0 | 1 |  | 0 |  | 0 | Rigid CrystalPredictor + MP2 6-31G(d,p) DMA +FIT
SUCACB | C4 H6 O4 | 20 | Succinic Acid | Butan-1,4-dioic acid |  | SUCACB03, SUCACB07, SUCACB10, SUCACB19 | Rigid CrystalPredictor (1.x), DMACRYS (2.0.2) | Nizar Issa | 2012 | See Study_ID=10 | \CHEMISTRY_CPOSS\SuccinicAcidCocrystals\Succinic | planar | 0 | MP2/6-31G(d,p) | 0 |  |  | AA6080 | P21/c | 8 | 18.6337 | 7.6965 | 7.8838 | 90 | 88.67 | 90 | LATT 1; SYMM -X , +Y +1/2, -Z +1/2 | 1.3878 | 0.6862 |  | -84.95 | -56.54 | -84.95 | 0 | 0 | 0 | 1 |  | 0 |  | 0 | Rigid CrystalPredictor + MP2 6-31G(d,p) DMA +FIT
SUCACB | C4 H6 O4 | 20 | Succinic Acid | Butan-1,4-dioic acid |  | SUCACB03, SUCACB07, SUCACB10, SUCACB19 | Rigid CrystalPredictor (1.x), DMACRYS (2.0.2) | Nizar Issa | 2012 | See Study_ID=10 | \CHEMISTRY_CPOSS\SuccinicAcidCocrystals\Succinic | planar | 0 | MP2/6-31G(d,p) | 0 |  |  | AA4466 | P212121 | 8 | 5.7817 | 39.6413 | 4.9234 | 90 | 90 | 90 | LATT -1; SYMM +X +1/2, -Y +1/2, -Z ; SYMM -X , +Y +1/2, -Z +1/2; SYMM -X +1/2, -Y , +Z +1/2 | 1.3902 | 0.6891 |  | -84.94 | -55.87 | -84.94 | 0 | 0 | 0 | 1 |  | 0 |  | 0 | Rigid CrystalPredictor + MP2 6-31G(d,p) DMA +FIT
SUCACB | C4 H6 O4 | 20 | Succinic Acid | Butan-1,4-dioic acid |  | SUCACB03, SUCACB07, SUCACB10, SUCACB19 | Rigid CrystalPredictor (1.x), DMACRYS (2.0.2) | Nizar Issa | 2012 | See Study_ID=10 | \CHEMISTRY_CPOSS\SuccinicAcidCocrystals\Succinic | planar | 0 | MP2/6-31G(d,p) | 0 |  |  | AA1724 | P21/c | 8 | 10.1232 | 11.9502 | 9.0889 | 90 | 77.775 | 90 | LATT 1; SYMM -X , +Y +1/2, -Z +1/2 | 1.4598 | 0.7217 |  | -84.94 | -62.72 | -84.94 | 0 | 0 | 0 | 1 |  | 0 |  | 0 | Rigid CrystalPredictor + MP2 6-31G(d,p) DMA +FIT
SUCACB | C4 H6 O4 | 20 | Succinic Acid | Butan-1,4-dioic acid |  | SUCACB03, SUCACB07, SUCACB10, SUCACB19 | Rigid CrystalPredictor (1.x), DMACRYS (2.0.2) | Nizar Issa | 2012 | See Study_ID=10 | \CHEMISTRY_CPOSS\SuccinicAcidCocrystals\Succinic | planar | 0 | MP2/6-31G(d,p) | 0 |  |  | AA5176 | P212121 | 8 | 7.716 | 19.7718 | 7.6898 | 90 | 90 | 90 | LATT -1; SYMM +X +1/2, -Y +1/2, -Z ; SYMM -X , +Y +1/2, -Z +1/2; SYMM -X +1/2, -Y , +Z +1/2 | 1.3372 | 0.6595 |  | -84.93 | -50.34 | -84.93 | 0 | 0 | 0 | 1 |  | 0 |  | 0 | Rigid CrystalPredictor + MP2 6-31G(d,p) DMA +FIT
SUCACB | C4 H6 O4 | 20 | Succinic Acid | Butan-1,4-dioic acid |  | SUCACB03, SUCACB07, SUCACB10, SUCACB19 | Rigid CrystalPredictor (1.x), DMACRYS (2.0.2) | Nizar Issa | 2012 | See Study_ID=10 | \CHEMISTRY_CPOSS\SuccinicAcidCocrystals\Succinic | planar | 0 | MP2/6-31G(d,p) | 0 |  |  | AA5117 | P21/n | 8 | 7.6853 | 19.3752 | 7.5496 | 90 | 75.815 | 90 | LATT 1; SYMM -X +1/2, +Y +1/2, -Z +1/2 | 1.4393 | 0.7141 |  | -84.93 | -62.42 | -84.93 | 0 | 0 | 0 | 1 |  | 0 |  | 0 | Rigid CrystalPredictor + MP2 6-31G(d,p) DMA +FIT
SUCACB | C4 H6 O4 | 20 | Succinic Acid | Butan-1,4-dioic acid |  | SUCACB03, SUCACB07, SUCACB10, SUCACB19 | Rigid CrystalPredictor (1.x), DMACRYS (2.0.2) | Nizar Issa | 2012 | See Study_ID=10 | \CHEMISTRY_CPOSS\SuccinicAcidCocrystals\Succinic | planar | 0 | MP2/6-31G(d,p) | 0 |  |  | A346 | Pna21 | 4 | 13.6762 | 4.8094 | 7.9065 | 90 | 90 | 90 | LATT -1; SYMM -X , -Y , +Z +1/2; SYMM -X +1/2, +Y +1/2, +Z +1/2; SYMM +X +1/2, -Y +1/2, +Z | 1.5083 | 0.7557 |  | -84.92 | -38.79 | -84.92 | 0 | 0 | 0 | 1 |  | 0 |  | 0 | Rigid CrystalPredictor + MP2 6-31G(d,p) DMA +FIT
SUCACB | C4 H6 O4 | 20 | Succinic Acid | Butan-1,4-dioic acid |  | SUCACB03, SUCACB07, SUCACB10, SUCACB19 | Rigid CrystalPredictor (1.x), DMACRYS (2.0.2) | Nizar Issa | 2012 | See Study_ID=10 | \CHEMISTRY_CPOSS\SuccinicAcidCocrystals\Succinic | planar | 0 | MP2/6-31G(d,p) | 0 |  |  | AA4532 | P-1 | 4 | 10.6098 | 11.5262 | 5.2077 | 97.948 | 92.978 | 66.77 | LATT 1 | 1.3533 | 0.6746 |  | -84.91 | -57.63 | -84.91 | 0 | 0 | 0 | 1 |  | 0 |  | 0 | Rigid CrystalPredictor + MP2 6-31G(d,p) DMA +FIT
SUCACB | C4 H6 O4 | 20 | Succinic Acid | Butan-1,4-dioic acid |  | SUCACB03, SUCACB07, SUCACB10, SUCACB19 | Rigid CrystalPredictor (1.x), DMACRYS (2.0.2) | Nizar Issa | 2012 | See Study_ID=10 | \CHEMISTRY_CPOSS\SuccinicAcidCocrystals\Succinic | planar | 0 | MP2/6-31G(d,p) | 0 |  |  | AA5264 | P21/c | 8 | 7.592 | 9.8523 | 14.6219 | 90 | 84.959 | 90 | LATT 1; SYMM -X , +Y +1/2, -Z +1/2 | 1.4399 | 0.7154 |  | -84.89 | -58.97 | -84.89 | 0 | 0 | 0 | 1 |  | 0 |  | 0 | Rigid CrystalPredictor + MP2 6-31G(d,p) DMA +FIT
SUCACB | C4 H6 O4 | 20 | Succinic Acid | Butan-1,4-dioic acid |  | SUCACB03, SUCACB07, SUCACB10, SUCACB19 | Rigid CrystalPredictor (1.x), DMACRYS (2.0.2) | Nizar Issa | 2012 | See Study_ID=10 | \CHEMISTRY_CPOSS\SuccinicAcidCocrystals\Succinic | planar | 0 | MP2/6-31G(d,p) | 0 |  |  | AA5733 | P212121 | 8 | 5.1835 | 7.7145 | 26.868 | 90 | 90 | 90 | LATT -1; SYMM +X +1/2, -Y +1/2, -Z ; SYMM -X , +Y +1/2, -Z +1/2; SYMM -X +1/2, -Y , +Z +1/2 | 1.4601 | 0.7252 |  | -84.89 | -67.84 | -84.89 | 0 | 0 | 0 | 1 |  | 0 |  | 0 | Rigid CrystalPredictor + MP2 6-31G(d,p) DMA +FIT
SUCACB | C4 H6 O4 | 20 | Succinic Acid | Butan-1,4-dioic acid |  | SUCACB03, SUCACB07, SUCACB10, SUCACB19 | Rigid CrystalPredictor (1.x), DMACRYS (2.0.2) | Nizar Issa | 2012 | See Study_ID=10 | \CHEMISTRY_CPOSS\SuccinicAcidCocrystals\Succinic | planar | 0 | MP2/6-31G(d,p) | 0 |  |  | AA5775 | P21/a | 8 | 18.1779 | 5.1002 | 12.0566 | 90 | 85.573 | 90 | LATT 1; SYMM -X +1/2, +Y +1/2, -Z | 1.4076 | 0.6981 |  | -84.88 | -60.37 | -84.88 | 0 | 0 | 0 | 1 |  | 0 |  | 0 | Rigid CrystalPredictor + MP2 6-31G(d,p) DMA +FIT
SUCACB | C4 H6 O4 | 20 | Succinic Acid | Butan-1,4-dioic acid |  | SUCACB03, SUCACB07, SUCACB10, SUCACB19 | Rigid CrystalPredictor (1.x), DMACRYS (2.0.2) | Nizar Issa | 2012 | See Study_ID=10 | \CHEMISTRY_CPOSS\SuccinicAcidCocrystals\Succinic | planar | 0 | MP2/6-31G(d,p) | 0 |  |  | AA6684 | P21/c | 8 | 6.8898 | 32.7427 | 5.1086 | 90 | 78.153 | 90 | LATT 1; SYMM -X , +Y +1/2, -Z +1/2 | 1.3908 | 0.69 |  | -84.87 | -58.22 | -84.87 | 0 | 0 | 0 | 1 |  | 0 |  | 0 | Rigid CrystalPredictor + MP2 6-31G(d,p) DMA +FIT
SUCACB | C4 H6 O4 | 20 | Succinic Acid | Butan-1,4-dioic acid |  | SUCACB03, SUCACB07, SUCACB10, SUCACB19 | Rigid CrystalPredictor (1.x), DMACRYS (2.0.2) | Nizar Issa | 2012 | See Study_ID=10 | \CHEMISTRY_CPOSS\SuccinicAcidCocrystals\Succinic | planar | 0 | MP2/6-31G(d,p) | 0 |  |  | AA3822 | P21/c | 8 | 8.3692 | 17.9189 | 7.7468 | 90 | 71.562 | 90 | LATT 1; SYMM -X , +Y +1/2, -Z +1/2 | 1.4234 | 0.6997 |  | -84.87 | -54.43 | -84.87 | 0 | 0 | 0 | 1 |  | 0 |  | 0 | Rigid CrystalPredictor + MP2 6-31G(d,p) DMA +FIT
SUCACB | C4 H6 O4 | 20 | Succinic Acid | Butan-1,4-dioic acid |  | SUCACB03, SUCACB07, SUCACB10, SUCACB19 | Rigid CrystalPredictor (1.x), DMACRYS (2.0.2) | Nizar Issa | 2012 | See Study_ID=10 | \CHEMISTRY_CPOSS\SuccinicAcidCocrystals\Succinic | planar | 0 | MP2/6-31G(d,p) | 0 |  |  | AA2853 | P21/n | 8 | 8.0039 | 11.8107 | 11.6864 | 90 | 80.681 | 90 | LATT 1; SYMM -X +1/2, +Y +1/2, -Z +1/2 | 1.439 | 0.7126 |  | -84.87 | -66.76 | -84.87 | 0 | 0 | 0 | 1 |  | 0 |  | 0 | Rigid CrystalPredictor + MP2 6-31G(d,p) DMA +FIT
SUCACB | C4 H6 O4 | 20 | Succinic Acid | Butan-1,4-dioic acid |  | SUCACB03, SUCACB07, SUCACB10, SUCACB19 | Rigid CrystalPredictor (1.x), DMACRYS (2.0.2) | Nizar Issa | 2012 | See Study_ID=10 | \CHEMISTRY_CPOSS\SuccinicAcidCocrystals\Succinic | planar | 0 | MP2/6-31G(d,p) | 0 |  |  | AA5227 | P21 | 4 | 7.6834 | 6.6921 | 11.737 | 90 | 71.841 | 90 | LATT -1; SYMM -X , +Y +1/2, -Z | 1.3678 | 0.6819 |  | -84.86 | -55.64 | -84.86 | 0 | 0 | 0 | 1 |  | 0 |  | 0 | Rigid CrystalPredictor + MP2 6-31G(d,p) DMA +FIT
SUCACB | C4 H6 O4 | 20 | Succinic Acid | Butan-1,4-dioic acid |  | SUCACB03, SUCACB07, SUCACB10, SUCACB19 | Rigid CrystalPredictor (1.x), DMACRYS (2.0.2) | Nizar Issa | 2012 | See Study_ID=10 | \CHEMISTRY_CPOSS\SuccinicAcidCocrystals\Succinic | planar | 0 | MP2/6-31G(d,p) | 0 |  |  | AA3507 | P21/a | 8 | 10.0955 | 5.5071 | 20.0068 | 90 | 76.107 | 90 | LATT 1; SYMM -X +1/2, +Y +1/2, -Z | 1.4528 | 0.7198 |  | -84.86 | -65.96 | -84.86 | 0 | 0 | 0 | 1 |  | 0 |  | 0 | Rigid CrystalPredictor + MP2 6-31G(d,p) DMA +FIT
SUCACB | C4 H6 O4 | 20 | Succinic Acid | Butan-1,4-dioic acid |  | SUCACB03, SUCACB07, SUCACB10, SUCACB19 | Rigid CrystalPredictor (1.x), DMACRYS (2.0.2) | Nizar Issa | 2012 | See Study_ID=10 | \CHEMISTRY_CPOSS\SuccinicAcidCocrystals\Succinic | planar | 0 | MP2/6-31G(d,p) | 0 |  |  | AA4933 | P212121 | 8 | 6.2587 | 7.6528 | 24.9458 | 90 | 90 | 90 | LATT -1; SYMM +X +1/2, -Y +1/2, -Z ; SYMM -X , +Y +1/2, -Z +1/2; SYMM -X +1/2, -Y , +Z +1/2 | 1.3129 | 0.646 |  | -84.85 | -49.96 | -84.85 | 0 | 0 | 0 | 1 |  | 0 |  | 0 | Rigid CrystalPredictor + MP2 6-31G(d,p) DMA +FIT
SUCACB | C4 H6 O4 | 20 | Succinic Acid | Butan-1,4-dioic acid |  | SUCACB03, SUCACB07, SUCACB10, SUCACB19 | Rigid CrystalPredictor (1.x), DMACRYS (2.0.2) | Nizar Issa | 2012 | See Study_ID=10 | \CHEMISTRY_CPOSS\SuccinicAcidCocrystals\Succinic | planar | 0 | MP2/6-31G(d,p) | 0 |  |  | AA1565 | P21/n | 8 | 10.9589 | 8.1466 | 12.7916 | 90 | 85.252 | 90 | LATT 1; SYMM -X +1/2, +Y +1/2, -Z +1/2 | 1.3784 | 0.6803 |  | -84.85 | -59.44 | -84.85 | 0 | 0 | 0 | 1 |  | 0 |  | 0 | Rigid CrystalPredictor + MP2 6-31G(d,p) DMA +FIT
SUCACB | C4 H6 O4 | 20 | Succinic Acid | Butan-1,4-dioic acid |  | SUCACB03, SUCACB07, SUCACB10, SUCACB19 | Rigid CrystalPredictor (1.x), DMACRYS (2.0.2) | Nizar Issa | 2012 | See Study_ID=10 | \CHEMISTRY_CPOSS\SuccinicAcidCocrystals\Succinic | planar | 0 | MP2/6-31G(d,p) | 0 |  |  | AA4496 | P212121 | 8 | 13.8731 | 10.4751 | 7.6959 | 90 | 90 | 90 | LATT -1; SYMM +X +1/2, -Y +1/2, -Z ; SYMM -X , +Y +1/2, -Z +1/2; SYMM -X +1/2, -Y , +Z +1/2 | 1.4027 | 0.6971 |  | -84.85 | -60.14 | -84.85 | 0 | 0 | 0 | 1 |  | 0 |  | 0 | Rigid CrystalPredictor + MP2 6-31G(d,p) DMA +FIT
SUCACB | C4 H6 O4 | 20 | Succinic Acid | Butan-1,4-dioic acid |  | SUCACB03, SUCACB07, SUCACB10, SUCACB19 | Rigid CrystalPredictor (1.x), DMACRYS (2.0.2) | Nizar Issa | 2012 | See Study_ID=10 | \CHEMISTRY_CPOSS\SuccinicAcidCocrystals\Succinic | planar | 0 | MP2/6-31G(d,p) | 0 |  |  | AA6740 | P21/n | 8 | 10.1638 | 15.2422 | 7.4025 | 90 | 72.702 | 90 | LATT 1; SYMM -X +1/2, +Y +1/2, -Z +1/2 | 1.4327 | 0.7031 |  | -84.85 | -62.24 | -84.85 | 0 | 0 | 0 | 1 |  | 0 |  | 0 | Rigid CrystalPredictor + MP2 6-31G(d,p) DMA +FIT
SUCACB | C4 H6 O4 | 20 | Succinic Acid | Butan-1,4-dioic acid |  | SUCACB03, SUCACB07, SUCACB10, SUCACB19 | Rigid CrystalPredictor (1.x), DMACRYS (2.0.2) | Nizar Issa | 2012 | See Study_ID=10 | \CHEMISTRY_CPOSS\SuccinicAcidCocrystals\Succinic | planar | 0 | MP2/6-31G(d,p) | 0 |  |  | AA3648 | P-1 | 4 | 9.9592 | 7.6291 | 7.961 | 75.779 | 69.896 | 75.813 | LATT 1 | 1.4472 | 0.7154 |  | -84.85 | -65.06 | -84.85 | 0 | 0 | 0 | 1 |  | 0 |  | 0 | Rigid CrystalPredictor + MP2 6-31G(d,p) DMA +FIT
SUCACB | C4 H6 O4 | 20 | Succinic Acid | Butan-1,4-dioic acid |  | SUCACB03, SUCACB07, SUCACB10, SUCACB19 | Rigid CrystalPredictor (1.x), DMACRYS (2.0.2) | Nizar Issa | 2012 | See Study_ID=10 | \CHEMISTRY_CPOSS\SuccinicAcidCocrystals\Succinic | planar | 0 | MP2/6-31G(d,p) | 0 |  |  | AA4926 | P212121 | 8 | 14.2169 | 10.4952 | 7.2381 | 90 | 90 | 90 | LATT -1; SYMM +X +1/2, -Y +1/2, -Z ; SYMM -X , +Y +1/2, -Z +1/2; SYMM -X +1/2, -Y , +Z +1/2 | 1.4525 | 0.7207 |  | -84.85 | -57.87 | -84.85 | 0 | 0 | 0 | 1 |  | 0 |  | 0 | Rigid CrystalPredictor + MP2 6-31G(d,p) DMA +FIT
SUCACB | C4 H6 O4 | 20 | Succinic Acid | Butan-1,4-dioic acid |  | SUCACB03, SUCACB07, SUCACB10, SUCACB19 | Rigid CrystalPredictor (1.x), DMACRYS (2.0.2) | Nizar Issa | 2012 | See Study_ID=10 | \CHEMISTRY_CPOSS\SuccinicAcidCocrystals\Succinic | planar | 0 | MP2/6-31G(d,p) | 0 |  |  | AA6780 | P212121 | 8 | 5.0497 | 21.4076 | 10.939 | 90 | 90 | 90 | LATT -1; SYMM +X +1/2, -Y +1/2, -Z ; SYMM -X , +Y +1/2, -Z +1/2; SYMM -X +1/2, -Y , +Z +1/2 | 1.3266 | 0.6568 |  | -84.84 | -47.05 | -84.84 | 0 | 0 | 0 | 1 |  | 0 |  | 0 | Rigid CrystalPredictor + MP2 6-31G(d,p) DMA +FIT
SUCACB | C4 H6 O4 | 20 | Succinic Acid | Butan-1,4-dioic acid |  | SUCACB03, SUCACB07, SUCACB10, SUCACB19 | Rigid CrystalPredictor (1.x), DMACRYS (2.0.2) | Nizar Issa | 2012 | See Study_ID=10 | \CHEMISTRY_CPOSS\SuccinicAcidCocrystals\Succinic | planar | 0 | MP2/6-31G(d,p) | 0 |  |  | AA1544 | P21/c | 8 | 4.9731 | 6.4968 | 34.4651 | 90 | 81.281 | 90 | LATT 1; SYMM -X , +Y +1/2, -Z +1/2 | 1.4252 | 0.7053 |  | -84.84 | -64.25 | -84.84 | 0 | 0 | 0 | 1 |  | 0 |  | 0 | Rigid CrystalPredictor + MP2 6-31G(d,p) DMA +FIT
SUCACB | C4 H6 O4 | 20 | Succinic Acid | Butan-1,4-dioic acid |  | SUCACB03, SUCACB07, SUCACB10, SUCACB19 | Rigid CrystalPredictor (1.x), DMACRYS (2.0.2) | Nizar Issa | 2012 | See Study_ID=10 | \CHEMISTRY_CPOSS\SuccinicAcidCocrystals\Succinic | planar | 0 | MP2/6-31G(d,p) | 0 |  |  | AA6258 | P21/c | 8 | 21.3174 | 5.0475 | 12.4813 | 90 | 125.804 | 90 | LATT 1; SYMM -X , +Y +1/2, -Z +1/2 | 1.4403 | 0.715 |  | -84.84 | -66.22 | -84.84 | 0 | 0 | 0 | 1 |  | 0 |  | 0 | Rigid CrystalPredictor + MP2 6-31G(d,p) DMA +FIT
SUCACB | C4 H6 O4 | 20 | Succinic Acid | Butan-1,4-dioic acid |  | SUCACB03, SUCACB07, SUCACB10, SUCACB19 | Rigid CrystalPredictor (1.x), DMACRYS (2.0.2) | Nizar Issa | 2012 | See Study_ID=10 | \CHEMISTRY_CPOSS\SuccinicAcidCocrystals\Succinic | planar | 0 | MP2/6-31G(d,p) | 0 |  |  | AA7203 | P21 | 4 | 5.183 | 4.961 | 22.7817 | 90 | 116.798 | 90 | LATT -1; SYMM -X , +Y +1/2, -Z | 1.5001 | 0.7501 |  | -84.84 | -72.13 | -84.84 | 0 | 0 | 0 | 1 |  | 0 |  | 0 | Rigid CrystalPredictor + MP2 6-31G(d,p) DMA +FIT
SUCACB | C4 H6 O4 | 20 | Succinic Acid | Butan-1,4-dioic acid |  | SUCACB03, SUCACB07, SUCACB10, SUCACB19 | Rigid CrystalPredictor (1.x), DMACRYS (2.0.2) | Nizar Issa | 2012 | See Study_ID=10 | \CHEMISTRY_CPOSS\SuccinicAcidCocrystals\Succinic | planar | 0 | MP2/6-31G(d,p) | 0 |  |  | AA2903 | P21 | 4 | 5.2185 | 21.8757 | 5.2136 | 90 | 70.011 | 90 | LATT -1; SYMM -X , +Y +1/2, -Z | 1.4024 | 0.6989 |  | -84.83 | -63.26 | -84.83 | 0 | 0 | 0 | 1 |  | 0 |  | 0 | Rigid CrystalPredictor + MP2 6-31G(d,p) DMA +FIT
SUCACB | C4 H6 O4 | 20 | Succinic Acid | Butan-1,4-dioic acid |  | SUCACB03, SUCACB07, SUCACB10, SUCACB19 | Rigid CrystalPredictor (1.x), DMACRYS (2.0.2) | Nizar Issa | 2012 | See Study_ID=10 | \CHEMISTRY_CPOSS\SuccinicAcidCocrystals\Succinic | planar | 0 | MP2/6-31G(d,p) | 0 |  |  | AA3562 | P21 | 4 | 7.7214 | 5.2126 | 13.5326 | 90 | 87.69 | 90 | LATT -1; SYMM -X , +Y +1/2, -Z | 1.4412 | 0.7139 |  | -84.83 | -63.37 | -84.83 | 0 | 0 | 0 | 1 |  | 0 |  | 0 | Rigid CrystalPredictor + MP2 6-31G(d,p) DMA +FIT
SUCACB | C4 H6 O4 | 20 | Succinic Acid | Butan-1,4-dioic acid |  | SUCACB03, SUCACB07, SUCACB10, SUCACB19 | Rigid CrystalPredictor (1.x), DMACRYS (2.0.2) | Nizar Issa | 2012 | See Study_ID=10 | \CHEMISTRY_CPOSS\SuccinicAcidCocrystals\Succinic | planar | 0 | MP2/6-31G(d,p) | 0 |  |  | AA1754 | P21/n | 8 | 12.5486 | 5.1612 | 17.9488 | 90 | 68.643 | 90 | LATT 1; SYMM -X +1/2, +Y +1/2, -Z +1/2 | 1.449 | 0.7178 |  | -84.83 | -68.16 | -84.83 | 0 | 0 | 0 | 1 |  | 0 |  | 0 | Rigid CrystalPredictor + MP2 6-31G(d,p) DMA +FIT
SUCACB | C4 H6 O4 | 20 | Succinic Acid | Butan-1,4-dioic acid |  | SUCACB03, SUCACB07, SUCACB10, SUCACB19 | Rigid CrystalPredictor (1.x), DMACRYS (2.0.2) | Nizar Issa | 2012 | See Study_ID=10 | \CHEMISTRY_CPOSS\SuccinicAcidCocrystals\Succinic | planar | 0 | MP2/6-31G(d,p) | 0 |  |  | AA4789 | P21/c | 8 | 4.7191 | 10.978 | 20.8777 | 90 | 77.258 | 90 | LATT 1; SYMM -X , +Y +1/2, -Z +1/2 | 1.487 | 0.7391 |  | -84.83 | -68.45 | -84.83 | 0 | 0 | 0 | 1 |  | 0 |  | 0 | Rigid CrystalPredictor + MP2 6-31G(d,p) DMA +FIT
SUCACB | C4 H6 O4 | 20 | Succinic Acid | Butan-1,4-dioic acid |  | SUCACB03, SUCACB07, SUCACB10, SUCACB19 | Rigid CrystalPredictor (1.x), DMACRYS (2.0.2) | Nizar Issa | 2012 | See Study_ID=10 | \CHEMISTRY_CPOSS\SuccinicAcidCocrystals\Succinic | planar | 0 | MP2/6-31G(d,p) | 0 |  |  | A675 | Pbcn | 8 | 8.5318 | 22.3548 | 6.2791 | 90 | 90 | 90 | LATT 1; SYMM +X +1/2, -Y +1/2, -Z ; SYMM -X , +Y , -Z +1/2; SYMM -X +1/2, -Y +1/2, +Z +1/2 | 1.3099 | 0.6529 |  | -84.82 | -29.2 | -84.82 | 0 | 0 | 0 | 1 |  | 0 |  | 0 | Rigid CrystalPredictor + MP2 6-31G(d,p) DMA +FIT
SUCACB | C4 H6 O4 | 20 | Succinic Acid | Butan-1,4-dioic acid |  | SUCACB03, SUCACB07, SUCACB10, SUCACB19 | Rigid CrystalPredictor (1.x), DMACRYS (2.0.2) | Nizar Issa | 2012 | See Study_ID=10 | \CHEMISTRY_CPOSS\SuccinicAcidCocrystals\Succinic | planar | 0 | MP2/6-31G(d,p) | 0 |  |  | AA7425 | P21/c | 8 | 12.0211 | 13.6548 | 7.7079 | 90 | 75.293 | 90 | LATT 1; SYMM -X , +Y +1/2, -Z +1/2 | 1.2819 | 0.6356 |  | -84.81 | -51.22 | -84.81 | 0 | 0 | 0 | 1 |  | 0 |  | 0 | Rigid CrystalPredictor + MP2 6-31G(d,p) DMA +FIT
SUCACB | C4 H6 O4 | 20 | Succinic Acid | Butan-1,4-dioic acid |  | SUCACB03, SUCACB07, SUCACB10, SUCACB19 | Rigid CrystalPredictor (1.x), DMACRYS (2.0.2) | Nizar Issa | 2012 | See Study_ID=10 | \CHEMISTRY_CPOSS\SuccinicAcidCocrystals\Succinic | planar | 0 | MP2/6-31G(d,p) | 0 |  |  | A453 | Pbcn | 8 | 15.1477 | 4.9561 | 14.9328 | 90 | 90 | 90 | LATT 1; SYMM +X +1/2, -Y +1/2, -Z ; SYMM -X , +Y , -Z +1/2; SYMM -X +1/2, -Y +1/2, +Z +1/2 | 1.3993 | 0.6899 |  | -84.81 | -27.54 | -84.81 | 0 | 0 | 0 | 1 |  | 0 |  | 0 | Rigid CrystalPredictor + MP2 6-31G(d,p) DMA +FIT
SUCACB | C4 H6 O4 | 20 | Succinic Acid | Butan-1,4-dioic acid |  | SUCACB03, SUCACB07, SUCACB10, SUCACB19 | Rigid CrystalPredictor (1.x), DMACRYS (2.0.2) | Nizar Issa | 2012 | See Study_ID=10 | \CHEMISTRY_CPOSS\SuccinicAcidCocrystals\Succinic | planar | 0 | MP2/6-31G(d,p) | 0 |  |  | AA4477 | P21/c | 8 | 21.2124 | 5.0091 | 10.1305 | 90 | 82.25 | 90 | LATT 1; SYMM -X , +Y +1/2, -Z +1/2 | 1.4708 | 0.7279 |  | -84.81 | -68.23 | -84.81 | 0 | 0 | 0 | 1 |  | 0 |  | 0 | Rigid CrystalPredictor + MP2 6-31G(d,p) DMA +FIT
SUCACB | C4 H6 O4 | 20 | Succinic Acid | Butan-1,4-dioic acid |  | SUCACB03, SUCACB07, SUCACB10, SUCACB19 | Rigid CrystalPredictor (1.x), DMACRYS (2.0.2) | Nizar Issa | 2012 | See Study_ID=10 | \CHEMISTRY_CPOSS\SuccinicAcidCocrystals\Succinic | planar | 0 | MP2/6-31G(d,p) | 0 |  |  | AA2734 | P21/a | 8 | 10.0162 | 5.3047 | 19.7794 | 90 | 86.024 | 90 | LATT 1; SYMM -X +1/2, +Y +1/2, -Z | 1.4963 | 0.7459 |  | -84.81 | -75.46 | -84.81 | 0 | 0 | 0 | 1 |  | 0 |  | 0 | Rigid CrystalPredictor + MP2 6-31G(d,p) DMA +FIT
SUCACB | C4 H6 O4 | 20 | Succinic Acid | Butan-1,4-dioic acid |  | SUCACB03, SUCACB07, SUCACB10, SUCACB19 | Rigid CrystalPredictor (1.x), DMACRYS (2.0.2) | Nizar Issa | 2012 | See Study_ID=10 | \CHEMISTRY_CPOSS\SuccinicAcidCocrystals\Succinic | planar | 0 | MP2/6-31G(d,p) | 0 |  |  | AA4030 | P21/c | 8 | 12.387 | 8.7516 | 9.8894 | 90 | 85.15 | 90 | LATT 1; SYMM -X , +Y +1/2, -Z +1/2 | 1.4685 | 0.7292 |  | -84.8 | -68.9 | -84.8 | 0 | 0 | 0 | 1 |  | 0 |  | 0 | Rigid CrystalPredictor + MP2 6-31G(d,p) DMA +FIT
SUCACB | C4 H6 O4 | 20 | Succinic Acid | Butan-1,4-dioic acid |  | SUCACB03, SUCACB07, SUCACB10, SUCACB19 | Rigid CrystalPredictor (1.x), DMACRYS (2.0.2) | Nizar Issa | 2012 | See Study_ID=10 | \CHEMISTRY_CPOSS\SuccinicAcidCocrystals\Succinic | planar | 0 | MP2/6-31G(d,p) | 0 |  |  | AA4676 | P212121 | 8 | 5.3409 | 21.2621 | 9.6478 | 90 | 90 | 90 | LATT -1; SYMM +X +1/2, -Y +1/2, -Z ; SYMM -X , +Y +1/2, -Z +1/2; SYMM -X +1/2, -Y , +Z +1/2 | 1.4319 | 0.7104 |  | -84.79 | -63.04 | -84.79 | 0 | 0 | 0 | 1 |  | 0 |  | 0 | Rigid CrystalPredictor + MP2 6-31G(d,p) DMA +FIT
SUCACB | C4 H6 O4 | 20 | Succinic Acid | Butan-1,4-dioic acid |  | SUCACB03, SUCACB07, SUCACB10, SUCACB19 | Rigid CrystalPredictor (1.x), DMACRYS (2.0.2) | Nizar Issa | 2012 | See Study_ID=10 | \CHEMISTRY_CPOSS\SuccinicAcidCocrystals\Succinic | planar | 0 | MP2/6-31G(d,p) | 0 |  |  | AA3343 | P21/c | 8 | 4.9823 | 45.5412 | 5.6604 | 90 | 124.038 | 90 | LATT 1; SYMM -X , +Y +1/2, -Z +1/2 | 1.4739 | 0.7337 |  | -84.78 | -71.85 | -84.78 | 0 | 0 | 0 | 1 |  | 0 |  | 0 | Rigid CrystalPredictor + MP2 6-31G(d,p) DMA +FIT
SUCACB | C4 H6 O4 | 20 | Succinic Acid | Butan-1,4-dioic acid |  | SUCACB03, SUCACB07, SUCACB10, SUCACB19 | Rigid CrystalPredictor (1.x), DMACRYS (2.0.2) | Nizar Issa | 2012 | See Study_ID=10 | \CHEMISTRY_CPOSS\SuccinicAcidCocrystals\Succinic | planar | 0 | MP2/6-31G(d,p) | 0 |  |  | A608 | C2/c | 4 | 21.7795 | 4.0748 | 13.6327 | 90 | 106.537 | 90 | LATT 7; SYMM -X , +Y , -Z +1/2 | 1.3525 | 0.6692 |  | -84.77 | -24.57 | -84.77 | 0 | 0 | 0 | 1 |  | 0 |  | 0 | Rigid CrystalPredictor + MP2 6-31G(d,p) DMA +FIT
SUCACB | C4 H6 O4 | 20 | Succinic Acid | Butan-1,4-dioic acid |  | SUCACB03, SUCACB07, SUCACB10, SUCACB19 | Rigid CrystalPredictor (1.x), DMACRYS (2.0.2) | Nizar Issa | 2012 | See Study_ID=10 | \CHEMISTRY_CPOSS\SuccinicAcidCocrystals\Succinic | planar | 0 | MP2/6-31G(d,p) | 0 |  |  | AA6473 | P21/c | 8 | 19.9867 | 4.059 | 14.0479 | 90 | 85.093 | 90 | LATT 1; SYMM -X , +Y +1/2, -Z +1/2 | 1.3815 | 0.6847 |  | -84.77 | -55.73 | -84.77 | 0 | 0 | 0 | 1 |  | 0 |  | 0 | Rigid CrystalPredictor + MP2 6-31G(d,p) DMA +FIT
SUCACB | C4 H6 O4 | 20 | Succinic Acid | Butan-1,4-dioic acid |  | SUCACB03, SUCACB07, SUCACB10, SUCACB19 | Rigid CrystalPredictor (1.x), DMACRYS (2.0.2) | Nizar Issa | 2012 | See Study_ID=10 | \CHEMISTRY_CPOSS\SuccinicAcidCocrystals\Succinic | planar | 0 | MP2/6-31G(d,p) | 0 |  |  | A607 | Pna21 | 4 | 11.241 | 9.3422 | 5.1058 | 90 | 90 | 90 | LATT -1; SYMM -X , -Y , +Z +1/2; SYMM -X +1/2, +Y +1/2, +Z +1/2; SYMM +X +1/2, -Y +1/2, +Z | 1.4629 | 0.7301 |  | -84.77 | -35.88 | -84.77 | 0 | 0 | 0 | 1 |  | 0 |  | 0 | Rigid CrystalPredictor + MP2 6-31G(d,p) DMA +FIT
SUCACB | C4 H6 O4 | 20 | Succinic Acid | Butan-1,4-dioic acid |  | SUCACB03, SUCACB07, SUCACB10, SUCACB19 | Rigid CrystalPredictor (1.x), DMACRYS (2.0.2) | Nizar Issa | 2012 | See Study_ID=10 | \CHEMISTRY_CPOSS\SuccinicAcidCocrystals\Succinic | planar | 0 | MP2/6-31G(d,p) | 0 |  |  | AA6539 | P-1 | 4 | 5.1538 | 7.2768 | 16.9336 | 75.645 | 86.807 | 74.557 | LATT 1 | 1.3227 | 0.6559 |  | -84.76 | -51.43 | -84.76 | 0 | 0 | 0 | 1 |  | 0 |  | 0 | Rigid CrystalPredictor + MP2 6-31G(d,p) DMA +FIT
SUCACB | C4 H6 O4 | 20 | Succinic Acid | Butan-1,4-dioic acid |  | SUCACB03, SUCACB07, SUCACB10, SUCACB19 | Rigid CrystalPredictor (1.x), DMACRYS (2.0.2) | Nizar Issa | 2012 | See Study_ID=10 | \CHEMISTRY_CPOSS\SuccinicAcidCocrystals\Succinic | planar | 0 | MP2/6-31G(d,p) | 0 |  |  | AA3156 | P-1 | 4 | 7.5662 | 9.2617 | 9.3663 | 70.485 | 109.785 | 110.857 | LATT 1 | 1.401 | 0.6964 |  | -84.76 | -61.9 | -84.76 | 0 | 0 | 0 | 1 |  | 0 |  | 0 | Rigid CrystalPredictor + MP2 6-31G(d,p) DMA +FIT
SUCACB | C4 H6 O4 | 20 | Succinic Acid | Butan-1,4-dioic acid |  | SUCACB03, SUCACB07, SUCACB10, SUCACB19 | Rigid CrystalPredictor (1.x), DMACRYS (2.0.2) | Nizar Issa | 2012 | See Study_ID=10 | \CHEMISTRY_CPOSS\SuccinicAcidCocrystals\Succinic | planar | 0 | MP2/6-31G(d,p) | 0 |  |  | AA3899 | P-1 | 4 | 9.6839 | 7.4317 | 8.7578 | 96.296 | 91.665 | 72.725 | LATT 1 | 1.3112 | 0.6515 |  | -84.75 | -50.64 | -84.75 | 0 | 0 | 0 | 1 |  | 0 |  | 0 | Rigid CrystalPredictor + MP2 6-31G(d,p) DMA +FIT
SUCACB | C4 H6 O4 | 20 | Succinic Acid | Butan-1,4-dioic acid |  | SUCACB03, SUCACB07, SUCACB10, SUCACB19 | Rigid CrystalPredictor (1.x), DMACRYS (2.0.2) | Nizar Issa | 2012 | See Study_ID=10 | \CHEMISTRY_CPOSS\SuccinicAcidCocrystals\Succinic | planar | 0 | MP2/6-31G(d,p) | 0 |  |  | AA5356 | P21/a | 8 | 9.6507 | 7.9068 | 14.5114 | 90 | 85.626 | 90 | LATT 1; SYMM -X +1/2, +Y +1/2, -Z | 1.4208 | 0.7042 |  | -84.75 | -57.35 | -84.75 | 0 | 0 | 0 | 1 |  | 0 |  | 0 | Rigid CrystalPredictor + MP2 6-31G(d,p) DMA +FIT
SUCACB | C4 H6 O4 | 20 | Succinic Acid | Butan-1,4-dioic acid |  | SUCACB03, SUCACB07, SUCACB10, SUCACB19 | Rigid CrystalPredictor (1.x), DMACRYS (2.0.2) | Nizar Issa | 2012 | See Study_ID=10 | \CHEMISTRY_CPOSS\SuccinicAcidCocrystals\Succinic | planar | 0 | MP2/6-31G(d,p) | 0 |  |  | AA5883 | P21 | 4 | 7.7194 | 5.1778 | 13.5165 | 90 | 84.267 | 90 | LATT -1; SYMM -X , +Y +1/2, -Z | 1.4592 | 0.7242 |  | -84.75 | -67.33 | -84.75 | 0 | 0 | 0 | 1 |  | 0 |  | 0 | Rigid CrystalPredictor + MP2 6-31G(d,p) DMA +FIT
SUCACB | C4 H6 O4 | 20 | Succinic Acid | Butan-1,4-dioic acid |  | SUCACB03, SUCACB07, SUCACB10, SUCACB19 | Rigid CrystalPredictor (1.x), DMACRYS (2.0.2) | Nizar Issa | 2012 | See Study_ID=10 | \CHEMISTRY_CPOSS\SuccinicAcidCocrystals\Succinic | planar | 0 | MP2/6-31G(d,p) | 0 |  |  | AA6060 | P212121 | 8 | 14.5163 | 13.8498 | 5.3126 | 90 | 90 | 90 | LATT -1; SYMM +X +1/2, -Y +1/2, -Z ; SYMM -X , +Y +1/2, -Z +1/2; SYMM -X +1/2, -Y , +Z +1/2 | 1.4687 | 0.7337 |  | -84.75 | -71.02 | -84.75 | 0 | 0 | 0 | 1 |  | 0 |  | 0 | Rigid CrystalPredictor + MP2 6-31G(d,p) DMA +FIT
SUCACB | C4 H6 O4 | 20 | Succinic Acid | Butan-1,4-dioic acid |  | SUCACB03, SUCACB07, SUCACB10, SUCACB19 | Rigid CrystalPredictor (1.x), DMACRYS (2.0.2) | Nizar Issa | 2012 | See Study_ID=10 | \CHEMISTRY_CPOSS\SuccinicAcidCocrystals\Succinic | planar | 0 | MP2/6-31G(d,p) | 0 |  |  | AA4940 | P21/c | 8 | 5.2994 | 38.7338 | 5.105 | 90 | 84.017 | 90 | LATT 1; SYMM -X , +Y +1/2, -Z +1/2 | 1.5052 | 0.7477 |  | -84.75 | -73.69 | -84.75 | 0 | 0 | 0 | 1 |  | 0 |  | 0 | Rigid CrystalPredictor + MP2 6-31G(d,p) DMA +FIT
SUCACB | C4 H6 O4 | 20 | Succinic Acid | Butan-1,4-dioic acid |  | SUCACB03, SUCACB07, SUCACB10, SUCACB19 | Rigid CrystalPredictor (1.x), DMACRYS (2.0.2) | Nizar Issa | 2012 | See Study_ID=10 | \CHEMISTRY_CPOSS\SuccinicAcidCocrystals\Succinic | planar | 0 | MP2/6-31G(d,p) | 0 |  |  | AA6360 | P-1 | 4 | 7.6374 | 7.8487 | 9.5462 | 77.133 | 98.819 | 92.638 | LATT 1 | 1.423 | 0.7001 |  | -84.74 | -62.66 | -84.74 | 0 | 0 | 0 | 1 |  | 0 |  | 0 | Rigid CrystalPredictor + MP2 6-31G(d,p) DMA +FIT
SUCACB | C4 H6 O4 | 20 | Succinic Acid | Butan-1,4-dioic acid |  | SUCACB03, SUCACB07, SUCACB10, SUCACB19 | Rigid CrystalPredictor (1.x), DMACRYS (2.0.2) | Nizar Issa | 2012 | See Study_ID=10 | \CHEMISTRY_CPOSS\SuccinicAcidCocrystals\Succinic | planar | 0 | MP2/6-31G(d,p) | 0 |  |  | AA6557 | P-1 | 4 | 10.4197 | 8.3915 | 7.691 | 95.245 | 82.743 | 65.504 | LATT 1 | 1.3088 | 0.649 |  | -84.73 | -49.94 | -84.73 | 0 | 0 | 0 | 1 |  | 0 |  | 0 | Rigid CrystalPredictor + MP2 6-31G(d,p) DMA +FIT
SUCACB | C4 H6 O4 | 20 | Succinic Acid | Butan-1,4-dioic acid |  | SUCACB03, SUCACB07, SUCACB10, SUCACB19 | Rigid CrystalPredictor (1.x), DMACRYS (2.0.2) | Nizar Issa | 2012 | See Study_ID=10 | \CHEMISTRY_CPOSS\SuccinicAcidCocrystals\Succinic | planar | 0 | MP2/6-31G(d,p) | 0 |  |  | AA6099 | P21/n | 8 | 14.2407 | 5.9259 | 13.647 | 90 | 90.845 | 90 | LATT 1; SYMM -X +1/2, +Y +1/2, -Z +1/2 | 1.3623 | 0.6727 |  | -84.73 | -52.06 | -84.73 | 0 | 0 | 0 | 1 |  | 0 |  | 0 | Rigid CrystalPredictor + MP2 6-31G(d,p) DMA +FIT
SUCACB | C4 H6 O4 | 20 | Succinic Acid | Butan-1,4-dioic acid |  | SUCACB03, SUCACB07, SUCACB10, SUCACB19 | Rigid CrystalPredictor (1.x), DMACRYS (2.0.2) | Nizar Issa | 2012 | See Study_ID=10 | \CHEMISTRY_CPOSS\SuccinicAcidCocrystals\Succinic | planar | 0 | MP2/6-31G(d,p) | 0 |  |  | AA2782 | P21/c | 8 | 13.5742 | 10.6458 | 7.6625 | 90 | 89.925 | 90 | LATT 1; SYMM -X , +Y +1/2, -Z +1/2 | 1.4167 | 0.6992 |  | -84.72 | -62 | -84.72 | 0 | 0 | 0 | 0 |  | 0 |  | 0 | Rigid CrystalPredictor + MP2 6-31G(d,p) DMA +FIT
SUCACB | C4 H6 O4 | 20 | Succinic Acid | Butan-1,4-dioic acid |  | SUCACB03, SUCACB07, SUCACB10, SUCACB19 | Rigid CrystalPredictor (1.x), DMACRYS (2.0.2) | Nizar Issa | 2012 | See Study_ID=10 | \CHEMISTRY_CPOSS\SuccinicAcidCocrystals\Succinic | planar | 0 | MP2/6-31G(d,p) | 0 |  |  | AA4052 | P21/a | 8 | 11.3958 | 19.0228 | 5.0208 | 90 | 88.444 | 90 | LATT 1; SYMM -X +1/2, +Y +1/2, -Z | 1.4418 | 0.7159 |  | -84.72 | -64.6 | -84.72 | 0 | 0 | 0 | 1 |  | 0 |  | 0 | Rigid CrystalPredictor + MP2 6-31G(d,p) DMA +FIT
SUCACB | C4 H6 O4 | 20 | Succinic Acid | Butan-1,4-dioic acid |  | SUCACB03, SUCACB07, SUCACB10, SUCACB19 | Rigid CrystalPredictor (1.x), DMACRYS (2.0.2) | Nizar Issa | 2012 | See Study_ID=10 | \CHEMISTRY_CPOSS\SuccinicAcidCocrystals\Succinic | planar | 0 | MP2/6-31G(d,p) | 0 |  |  | AA4356 | P21/n | 8 | 19.9918 | 5.2122 | 10.1391 | 90 | 82.019 | 90 | LATT 1; SYMM -X +1/2, +Y +1/2, -Z +1/2 | 1.4993 | 0.7462 |  | -84.72 | -70.89 | -84.72 | 0 | 0 | 0 | 1 |  | 0 |  | 0 | Rigid CrystalPredictor + MP2 6-31G(d,p) DMA +FIT
SUCACB | C4 H6 O4 | 20 | Succinic Acid | Butan-1,4-dioic acid |  | SUCACB03, SUCACB07, SUCACB10, SUCACB19 | Rigid CrystalPredictor (1.x), DMACRYS (2.0.2) | Nizar Issa | 2012 | See Study_ID=10 | \CHEMISTRY_CPOSS\SuccinicAcidCocrystals\Succinic | planar | 0 | MP2/6-31G(d,p) | 0 |  |  | AA5847 | P-1 | 4 | 9.6803 | 9.7443 | 7.6951 | 107.314 | 107.059 | 75.68 | LATT 1 | 1.2026 | 0.5964 |  | -84.7 | -39.41 | -84.7 | 0 | 0 | 0 | 1 |  | 0 |  | 0 | Rigid CrystalPredictor + MP2 6-31G(d,p) DMA +FIT
SUCACB | C4 H6 O4 | 20 | Succinic Acid | Butan-1,4-dioic acid |  | SUCACB03, SUCACB07, SUCACB10, SUCACB19 | Rigid CrystalPredictor (1.x), DMACRYS (2.0.2) | Nizar Issa | 2012 | See Study_ID=10 | \CHEMISTRY_CPOSS\SuccinicAcidCocrystals\Succinic | planar | 0 | MP2/6-31G(d,p) | 0 |  |  | AA6653 | P21/a | 8 | 17.4532 | 7.7269 | 8.4596 | 90 | 87.683 | 90 | LATT 1; SYMM -X +1/2, +Y +1/2, -Z | 1.3762 | 0.68 |  | -84.7 | -53.81 | -84.7 | 0 | 0 | 0 | 1 |  | 0 |  | 0 | Rigid CrystalPredictor + MP2 6-31G(d,p) DMA +FIT
SUCACB | C4 H6 O4 | 20 | Succinic Acid | Butan-1,4-dioic acid |  | SUCACB03, SUCACB07, SUCACB10, SUCACB19 | Rigid CrystalPredictor (1.x), DMACRYS (2.0.2) | Nizar Issa | 2012 | See Study_ID=10 | \CHEMISTRY_CPOSS\SuccinicAcidCocrystals\Succinic | planar | 0 | MP2/6-31G(d,p) | 0 |  |  | AA2450 | P212121 | 8 | 10.913 | 19.3189 | 5.0781 | 90 | 90 | 90 | LATT -1; SYMM +X +1/2, -Y +1/2, -Z ; SYMM -X , +Y +1/2, -Z +1/2; SYMM -X +1/2, -Y , +Z +1/2 | 1.4653 | 0.7277 |  | -84.7 | -71 | -84.7 | 0 | 0 | 0 | 1 |  | 0 |  | 0 | Rigid CrystalPredictor + MP2 6-31G(d,p) DMA +FIT
SUCACB | C4 H6 O4 | 20 | Succinic Acid | Butan-1,4-dioic acid |  | SUCACB03, SUCACB07, SUCACB10, SUCACB19 | Rigid CrystalPredictor (1.x), DMACRYS (2.0.2) | Nizar Issa | 2012 | See Study_ID=10 | \CHEMISTRY_CPOSS\SuccinicAcidCocrystals\Succinic | planar | 0 | MP2/6-31G(d,p) | 0 |  |  | AA6146 | P21/c | 8 | 4.867 | 8.3324 | 29.3757 | 90 | 72.133 | 90 | LATT 1; SYMM -X , +Y +1/2, -Z +1/2 | 1.3835 | 0.689 |  | -84.69 | -58.63 | -84.69 | 0 | 0 | 0 | 1 |  | 0 |  | 0 | Rigid CrystalPredictor + MP2 6-31G(d,p) DMA +FIT
SUCACB | C4 H6 O4 | 20 | Succinic Acid | Butan-1,4-dioic acid |  | SUCACB03, SUCACB07, SUCACB10, SUCACB19 | Rigid CrystalPredictor (1.x), DMACRYS (2.0.2) | Nizar Issa | 2012 | See Study_ID=10 | \CHEMISTRY_CPOSS\SuccinicAcidCocrystals\Succinic | planar | 0 | MP2/6-31G(d,p) | 0 |  |  | AA4775 | P21/c | 8 | 12.9981 | 10.3451 | 8.6441 | 90 | 67.287 | 90 | LATT 1; SYMM -X , +Y +1/2, -Z +1/2 | 1.4631 | 0.725 |  | -84.69 | -66.4 | -84.69 | 0 | 0 | 0 | 1 |  | 0 |  | 0 | Rigid CrystalPredictor + MP2 6-31G(d,p) DMA +FIT
SUCACB | C4 H6 O4 | 20 | Succinic Acid | Butan-1,4-dioic acid |  | SUCACB03, SUCACB07, SUCACB10, SUCACB19 | Rigid CrystalPredictor (1.x), DMACRYS (2.0.2) | Nizar Issa | 2012 | See Study_ID=10 | \CHEMISTRY_CPOSS\SuccinicAcidCocrystals\Succinic | planar | 0 | MP2/6-31G(d,p) | 0 |  |  | AA5247 | P21/c | 8 | 8.9549 | 8.352 | 15.2232 | 90 | 110.426 | 90 | LATT 1; SYMM -X , +Y +1/2, -Z +1/2 | 1.4703 | 0.7313 |  | -84.69 | -70.85 | -84.69 | 0 | 0 | 0 | 1 |  | 0 |  | 0 | Rigid CrystalPredictor + MP2 6-31G(d,p) DMA +FIT
SUCACB | C4 H6 O4 | 20 | Succinic Acid | Butan-1,4-dioic acid |  | SUCACB03, SUCACB07, SUCACB10, SUCACB19 | Rigid CrystalPredictor (1.x), DMACRYS (2.0.2) | Nizar Issa | 2012 | See Study_ID=10 | \CHEMISTRY_CPOSS\SuccinicAcidCocrystals\Succinic | planar | 0 | MP2/6-31G(d,p) | 0 |  |  | AA4898 | P21/c | 8 | 5.3266 | 40.7832 | 5.1003 | 90 | 84.455 | 90 | LATT 1; SYMM -X , +Y +1/2, -Z +1/2 | 1.4225 | 0.7025 |  | -84.68 | -59.59 | -84.68 | 0 | 0 | 0 | 1 |  | 0 |  | 0 | Rigid CrystalPredictor + MP2 6-31G(d,p) DMA +FIT
SUCACB | C4 H6 O4 | 20 | Succinic Acid | Butan-1,4-dioic acid |  | SUCACB03, SUCACB07, SUCACB10, SUCACB19 | Rigid CrystalPredictor (1.x), DMACRYS (2.0.2) | Nizar Issa | 2012 | See Study_ID=10 | \CHEMISTRY_CPOSS\SuccinicAcidCocrystals\Succinic | planar | 0 | MP2/6-31G(d,p) | 0 |  |  | A614 | P21/a | 4 | 8.9248 | 11.0559 | 5.4166 | 90 | 85.25 | 90 | LATT 1; SYMM -X +1/2, +Y +1/2, -Z | 1.4726 | 0.7327 |  | -84.68 | -35.7 | -84.68 | 0 | 0 | 0 | 1 |  | 0 |  | 0 | Rigid CrystalPredictor + MP2 6-31G(d,p) DMA +FIT
SUCACB | C4 H6 O4 | 20 | Succinic Acid | Butan-1,4-dioic acid |  | SUCACB03, SUCACB07, SUCACB10, SUCACB19 | Rigid CrystalPredictor (1.x), DMACRYS (2.0.2) | Nizar Issa | 2012 | See Study_ID=10 | \CHEMISTRY_CPOSS\SuccinicAcidCocrystals\Succinic | planar | 0 | MP2/6-31G(d,p) | 0 |  |  | AA2196 | P212121 | 8 | 13.1997 | 15.6808 | 5.0637 | 90 | 90 | 90 | LATT -1; SYMM +X +1/2, -Y +1/2, -Z ; SYMM -X , +Y +1/2, -Z +1/2; SYMM -X +1/2, -Y , +Z +1/2 | 1.4967 | 0.7472 |  | -84.68 | -77.05 | -84.68 | 0 | 0 | 0 | 1 |  | 0 |  | 0 | Rigid CrystalPredictor + MP2 6-31G(d,p) DMA +FIT
SUCACB | C4 H6 O4 | 20 | Succinic Acid | Butan-1,4-dioic acid |  | SUCACB03, SUCACB07, SUCACB10, SUCACB19 | Rigid CrystalPredictor (1.x), DMACRYS (2.0.2) | Nizar Issa | 2012 | See Study_ID=10 | \CHEMISTRY_CPOSS\SuccinicAcidCocrystals\Succinic | planar | 0 | MP2/6-31G(d,p) | 0 |  |  | AA3528 | P-1 | 4 | 9.6511 | 4.8629 | 12.1651 | 99.251 | 78.438 | 72.362 | LATT 1 | 1.5147 | 0.7519 |  | -84.68 | -75.97 | -84.68 | 0 | 0 | 0 | 1 |  | 0 |  | 0 | Rigid CrystalPredictor + MP2 6-31G(d,p) DMA +FIT
SUCACB | C4 H6 O4 | 20 | Succinic Acid | Butan-1,4-dioic acid |  | SUCACB03, SUCACB07, SUCACB10, SUCACB19 | Rigid CrystalPredictor (1.x), DMACRYS (2.0.2) | Nizar Issa | 2012 | See Study_ID=10 | \CHEMISTRY_CPOSS\SuccinicAcidCocrystals\Succinic | planar | 0 | MP2/6-31G(d,p) | 0 |  |  | A619 | C2/c | 4 | 21.348 | 4.0089 | 14.2158 | 90 | 106.412 | 90 | LATT 7; SYMM -X , +Y , -Z +1/2 | 1.3442 | 0.665 |  | -84.67 | -24.74 | -84.67 | 0 | 0 | 0 | 1 |  | 0 |  | 0 | Rigid CrystalPredictor + MP2 6-31G(d,p) DMA +FIT
SUCACB | C4 H6 O4 | 20 | Succinic Acid | Butan-1,4-dioic acid |  | SUCACB03, SUCACB07, SUCACB10, SUCACB19 | Rigid CrystalPredictor (1.x), DMACRYS (2.0.2) | Nizar Issa | 2012 | See Study_ID=10 | \CHEMISTRY_CPOSS\SuccinicAcidCocrystals\Succinic | planar | 0 | MP2/6-31G(d,p) | 0 |  |  | AA4138 | P21/c | 8 | 5.436 | 24.6012 | 8.3443 | 90 | 94.855 | 90 | LATT 1; SYMM -X , +Y +1/2, -Z +1/2 | 1.4108 | 0.6993 |  | -84.67 | -65.69 | -84.67 | 0 | 0 | 0 | 1 |  | 0 |  | 0 | Rigid CrystalPredictor + MP2 6-31G(d,p) DMA +FIT
SUCACB | C4 H6 O4 | 20 | Succinic Acid | Butan-1,4-dioic acid |  | SUCACB03, SUCACB07, SUCACB10, SUCACB19 | Rigid CrystalPredictor (1.x), DMACRYS (2.0.2) | Nizar Issa | 2012 | See Study_ID=10 | \CHEMISTRY_CPOSS\SuccinicAcidCocrystals\Succinic | planar | 0 | MP2/6-31G(d,p) | 0 |  |  | AA6520 | P21/c | 8 | 5.1077 | 6.1803 | 42.8749 | 90 | 121.092 | 90 | LATT 1; SYMM -X , +Y +1/2, -Z +1/2 | 1.3535 | 0.6704 |  | -84.66 | -53.15 | -84.66 | 0 | 0 | 0 | 1 |  | 0 |  | 0 | Rigid CrystalPredictor + MP2 6-31G(d,p) DMA +FIT
SUCACB | C4 H6 O4 | 20 | Succinic Acid | Butan-1,4-dioic acid |  | SUCACB03, SUCACB07, SUCACB10, SUCACB19 | Rigid CrystalPredictor (1.x), DMACRYS (2.0.2) | Nizar Issa | 2012 | See Study_ID=10 | \CHEMISTRY_CPOSS\SuccinicAcidCocrystals\Succinic | planar | 0 | MP2/6-31G(d,p) | 0 |  |  | A211 | Pca21 | 4 | 16.8049 | 4.7337 | 6.8179 | 90 | 90 | 90 | LATT -1; SYMM -X , -Y , +Z +1/2; SYMM -X +1/2, +Y , +Z +1/2; SYMM +X +1/2, -Y , +Z | 1.4462 | 0.7157 |  | -84.66 | -33.68 | -84.66 | 0 | 0 | 0 | 1 |  | 0 |  | 0 | Rigid CrystalPredictor + MP2 6-31G(d,p) DMA +FIT
SUCACB | C4 H6 O4 | 20 | Succinic Acid | Butan-1,4-dioic acid |  | SUCACB03, SUCACB07, SUCACB10, SUCACB19 | Rigid CrystalPredictor (1.x), DMACRYS (2.0.2) | Nizar Issa | 2012 | See Study_ID=10 | \CHEMISTRY_CPOSS\SuccinicAcidCocrystals\Succinic | planar | 0 | MP2/6-31G(d,p) | 0 |  |  | AA840 | P21/c | 8 | 15.0805 | 10.7859 | 6.6504 | 90 | 90.064 | 90 | LATT 1; SYMM -X , +Y +1/2, -Z +1/2 | 1.4502 | 0.7161 |  | -84.66 | -68.47 | -84.66 | 0 | 0 | 0 | 1 |  | 0 |  | 0 | Rigid CrystalPredictor + MP2 6-31G(d,p) DMA +FIT
SUCACB | C4 H6 O4 | 20 | Succinic Acid | Butan-1,4-dioic acid |  | SUCACB03, SUCACB07, SUCACB10, SUCACB19 | Rigid CrystalPredictor (1.x), DMACRYS (2.0.2) | Nizar Issa | 2012 | See Study_ID=10 | \CHEMISTRY_CPOSS\SuccinicAcidCocrystals\Succinic | planar | 0 | MP2/6-31G(d,p) | 0 |  |  | AA2670 | P21/c | 8 | 10.016 | 5.4997 | 19.888 | 90 | 103.406 | 90 | LATT 1; SYMM -X , +Y +1/2, -Z +1/2 | 1.472 | 0.7326 |  | -84.66 | -74.31 | -84.66 | 0 | 0 | 0 | 1 |  | 0 |  | 0 | Rigid CrystalPredictor + MP2 6-31G(d,p) DMA +FIT
SUCACB | C4 H6 O4 | 20 | Succinic Acid | Butan-1,4-dioic acid |  | SUCACB03, SUCACB07, SUCACB10, SUCACB19 | Rigid CrystalPredictor (1.x), DMACRYS (2.0.2) | Nizar Issa | 2012 | See Study_ID=10 | \CHEMISTRY_CPOSS\SuccinicAcidCocrystals\Succinic | planar | 0 | MP2/6-31G(d,p) | 0 |  |  | AA4050 | P21/c | 8 | 5.0836 | 10.2299 | 22.4437 | 90 | 78.657 | 90 | LATT 1; SYMM -X , +Y +1/2, -Z +1/2 | 1.3708 | 0.6784 |  | -84.64 | -52.11 | -84.64 | 0 | 0 | 0 | 1 |  | 0 |  | 0 | Rigid CrystalPredictor + MP2 6-31G(d,p) DMA +FIT
SUCACB | C4 H6 O4 | 20 | Succinic Acid | Butan-1,4-dioic acid |  | SUCACB03, SUCACB07, SUCACB10, SUCACB19 | Rigid CrystalPredictor (1.x), DMACRYS (2.0.2) | Nizar Issa | 2012 | See Study_ID=10 | \CHEMISTRY_CPOSS\SuccinicAcidCocrystals\Succinic | planar | 0 | MP2/6-31G(d,p) | 0 |  |  | AA3281 | P21 | 4 | 6.1934 | 12.3469 | 7.2991 | 90 | 85.457 | 90 | LATT -1; SYMM -X , +Y +1/2, -Z | 1.4097 | 0.6967 |  | -84.64 | -56.14 | -84.64 | 0 | 0 | 0 | 1 |  | 0 |  | 0 | Rigid CrystalPredictor + MP2 6-31G(d,p) DMA +FIT
SUCACB | C4 H6 O4 | 20 | Succinic Acid | Butan-1,4-dioic acid |  | SUCACB03, SUCACB07, SUCACB10, SUCACB19 | Rigid CrystalPredictor (1.x), DMACRYS (2.0.2) | Nizar Issa | 2012 | See Study_ID=10 | \CHEMISTRY_CPOSS\SuccinicAcidCocrystals\Succinic | planar | 0 | MP2/6-31G(d,p) | 0 |  |  | AA3134 | P21/n | 8 | 10.3837 | 12.3859 | 8.6584 | 90 | 87.625 | 90 | LATT 1; SYMM -X +1/2, +Y +1/2, -Z +1/2 | 1.4099 | 0.6981 |  | -84.64 | -60.77 | -84.64 | 0 | 0 | 0 | 1 |  | 0 |  | 0 | Rigid CrystalPredictor + MP2 6-31G(d,p) DMA +FIT
SUCACB | C4 H6 O4 | 20 | Succinic Acid | Butan-1,4-dioic acid |  | SUCACB03, SUCACB07, SUCACB10, SUCACB19 | Rigid CrystalPredictor (1.x), DMACRYS (2.0.2) | Nizar Issa | 2012 | See Study_ID=10 | \CHEMISTRY_CPOSS\SuccinicAcidCocrystals\Succinic | planar | 0 | MP2/6-31G(d,p) | 0 |  |  | AA3476 | P212121 | 8 | 5.5436 | 18.231 | 10.6748 | 90 | 90 | 90 | LATT -1; SYMM +X +1/2, -Y +1/2, -Z ; SYMM -X , +Y +1/2, -Z +1/2; SYMM -X +1/2, -Y , +Z +1/2 | 1.4541 | 0.7234 |  | -84.64 | -69.86 | -84.64 | 0 | 0 | 0 | 1 |  | 0 |  | 0 | Rigid CrystalPredictor + MP2 6-31G(d,p) DMA +FIT
SUCACB | C4 H6 O4 | 20 | Succinic Acid | Butan-1,4-dioic acid |  | SUCACB03, SUCACB07, SUCACB10, SUCACB19 | Rigid CrystalPredictor (1.x), DMACRYS (2.0.2) | Nizar Issa | 2012 | See Study_ID=10 | \CHEMISTRY_CPOSS\SuccinicAcidCocrystals\Succinic | planar | 0 | MP2/6-31G(d,p) | 0 |  |  | AA5660 | P-1 | 4 | 9.6063 | 4.9029 | 12.0053 | 92.008 | 87.657 | 93.876 | LATT 1 | 1.3922 | 0.6883 |  | -84.63 | -60.96 | -84.63 | 0 | 0 | 0 | 1 |  | 0 |  | 0 | Rigid CrystalPredictor + MP2 6-31G(d,p) DMA +FIT
SUCACB | C4 H6 O4 | 20 | Succinic Acid | Butan-1,4-dioic acid |  | SUCACB03, SUCACB07, SUCACB10, SUCACB19 | Rigid CrystalPredictor (1.x), DMACRYS (2.0.2) | Nizar Issa | 2012 | See Study_ID=10 | \CHEMISTRY_CPOSS\SuccinicAcidCocrystals\Succinic | planar | 0 | MP2/6-31G(d,p) | 0 |  |  | AA3704 | P21/n | 8 | 8.2323 | 14.1491 | 9.6498 | 90 | 76.813 | 90 | LATT 1; SYMM -X +1/2, +Y +1/2, -Z +1/2 | 1.4335 | 0.7091 |  | -84.63 | -58.74 | -84.63 | 0 | 0 | 0 | 1 |  | 0 |  | 0 | Rigid CrystalPredictor + MP2 6-31G(d,p) DMA +FIT
SUCACB | C4 H6 O4 | 20 | Succinic Acid | Butan-1,4-dioic acid |  | SUCACB03, SUCACB07, SUCACB10, SUCACB19 | Rigid CrystalPredictor (1.x), DMACRYS (2.0.2) | Nizar Issa | 2012 | See Study_ID=10 | \CHEMISTRY_CPOSS\SuccinicAcidCocrystals\Succinic | planar | 0 | MP2/6-31G(d,p) | 0 |  |  | AA3171 | P-1 | 4 | 21.9826 | 5.0251 | 5.6486 | 63.324 | 81.034 | 84.912 | LATT 1 | 1.4245 | 0.7051 |  | -84.62 | -63.59 | -84.62 | 0 | 0 | 0 | 1 |  | 0 |  | 0 | Rigid CrystalPredictor + MP2 6-31G(d,p) DMA +FIT
SUCACB | C4 H6 O4 | 20 | Succinic Acid | Butan-1,4-dioic acid |  | SUCACB03, SUCACB07, SUCACB10, SUCACB19 | Rigid CrystalPredictor (1.x), DMACRYS (2.0.2) | Nizar Issa | 2012 | See Study_ID=10 | \CHEMISTRY_CPOSS\SuccinicAcidCocrystals\Succinic | planar | 0 | MP2/6-31G(d,p) | 0 |  |  | AA4318 | P21/c | 8 | 13.9752 | 14.1538 | 6.7389 | 90 | 125.892 | 90 | LATT 1; SYMM -X , +Y +1/2, -Z +1/2 | 1.4527 | 0.7218 |  | -84.62 | -63.55 | -84.62 | 0 | 0 | 0 | 1 |  | 0 |  | 0 | Rigid CrystalPredictor + MP2 6-31G(d,p) DMA +FIT
SUCACB | C4 H6 O4 | 20 | Succinic Acid | Butan-1,4-dioic acid |  | SUCACB03, SUCACB07, SUCACB10, SUCACB19 | Rigid CrystalPredictor (1.x), DMACRYS (2.0.2) | Nizar Issa | 2012 | See Study_ID=10 | \CHEMISTRY_CPOSS\SuccinicAcidCocrystals\Succinic | planar | 0 | MP2/6-31G(d,p) | 0 |  |  | AA4912 | P21/c | 8 | 4.9175 | 18.4136 | 13.2958 | 90 | 112.302 | 90 | LATT 1; SYMM -X , +Y +1/2, -Z +1/2 | 1.4084 | 0.6961 |  | -84.61 | -59.13 | -84.61 | 0 | 0 | 0 | 1 |  | 0 |  | 0 | Rigid CrystalPredictor + MP2 6-31G(d,p) DMA +FIT
SUCACB | C4 H6 O4 | 20 | Succinic Acid | Butan-1,4-dioic acid |  | SUCACB03, SUCACB07, SUCACB10, SUCACB19 | Rigid CrystalPredictor (1.x), DMACRYS (2.0.2) | Nizar Issa | 2012 | See Study_ID=10 | \CHEMISTRY_CPOSS\SuccinicAcidCocrystals\Succinic | planar | 0 | MP2/6-31G(d,p) | 0 |  |  | AA1771 | P21/c | 8 | 10.6725 | 10.9999 | 9.5003 | 90 | 72.542 | 90 | LATT 1; SYMM -X , +Y +1/2, -Z +1/2 | 1.4745 | 0.735 |  | -84.6 | -69.28 | -84.6 | 0 | 0 | 0 | 1 |  | 0 |  | 0 | Rigid CrystalPredictor + MP2 6-31G(d,p) DMA +FIT
SUCACB | C4 H6 O4 | 20 | Succinic Acid | Butan-1,4-dioic acid |  | SUCACB03, SUCACB07, SUCACB10, SUCACB19 | Rigid CrystalPredictor (1.x), DMACRYS (2.0.2) | Nizar Issa | 2012 | See Study_ID=10 | \CHEMISTRY_CPOSS\SuccinicAcidCocrystals\Succinic | planar | 0 | MP2/6-31G(d,p) | 0 |  |  | AA4629 | P-1 | 4 | 11.2719 | 5.2117 | 9.8976 | 99.111 | 73.314 | 100.943 | LATT 1 | 1.4432 | 0.7153 |  | -84.59 | -64.14 | -84.59 | 0 | 0 | 0 | 1 |  | 0 |  | 0 | Rigid CrystalPredictor + MP2 6-31G(d,p) DMA +FIT
SUCACB | C4 H6 O4 | 20 | Succinic Acid | Butan-1,4-dioic acid |  | SUCACB03, SUCACB07, SUCACB10, SUCACB19 | Rigid CrystalPredictor (1.x), DMACRYS (2.0.2) | Nizar Issa | 2012 | See Study_ID=10 | \CHEMISTRY_CPOSS\SuccinicAcidCocrystals\Succinic | planar | 0 | MP2/6-31G(d,p) | 0 |  |  | AA7500 | P21 | 4 | 7.7285 | 7.6576 | 9.4621 | 90 | 85.359 | 90 | LATT -1; SYMM -X , +Y +1/2, -Z | 1.4053 | 0.7004 |  | -84.58 | -59.11 | -84.58 | 0 | 0 | 0 | 1 |  | 0 |  | 0 | Rigid CrystalPredictor + MP2 6-31G(d,p) DMA +FIT
SUCACB | C4 H6 O4 | 20 | Succinic Acid | Butan-1,4-dioic acid |  | SUCACB03, SUCACB07, SUCACB10, SUCACB19 | Rigid CrystalPredictor (1.x), DMACRYS (2.0.2) | Nizar Issa | 2012 | See Study_ID=10 | \CHEMISTRY_CPOSS\SuccinicAcidCocrystals\Succinic | planar | 0 | MP2/6-31G(d,p) | 0 |  |  | AA4014 | P21/n | 8 | 5.4897 | 42.6616 | 4.78 | 90 | 84.146 | 90 | LATT 1; SYMM -X +1/2, +Y +1/2, -Z +1/2 | 1.4086 | 0.6966 |  | -84.58 | -61.49 | -84.58 | 0 | 0 | 0 | 1 |  | 0 |  | 0 | Rigid CrystalPredictor + MP2 6-31G(d,p) DMA +FIT
SUCACB | C4 H6 O4 | 20 | Succinic Acid | Butan-1,4-dioic acid |  | SUCACB03, SUCACB07, SUCACB10, SUCACB19 | Rigid CrystalPredictor (1.x), DMACRYS (2.0.2) | Nizar Issa | 2012 | See Study_ID=10 | \CHEMISTRY_CPOSS\SuccinicAcidCocrystals\Succinic | planar | 0 | MP2/6-31G(d,p) | 0 |  |  | AA5318 | P21/c | 8 | 5.3942 | 21.93 | 8.9299 | 90 | 88.18 | 90 | LATT 1; SYMM -X , +Y +1/2, -Z +1/2 | 1.4858 | 0.7403 |  | -84.58 | -75.35 | -84.58 | 0 | 0 | 0 | 1 |  | 0 |  | 0 | Rigid CrystalPredictor + MP2 6-31G(d,p) DMA +FIT
SUCACB | C4 H6 O4 | 20 | Succinic Acid | Butan-1,4-dioic acid |  | SUCACB03, SUCACB07, SUCACB10, SUCACB19 | Rigid CrystalPredictor (1.x), DMACRYS (2.0.2) | Nizar Issa | 2012 | See Study_ID=10 | \CHEMISTRY_CPOSS\SuccinicAcidCocrystals\Succinic | planar | 0 | MP2/6-31G(d,p) | 0 |  |  | AA3881 | P21/c | 8 | 5.1082 | 8.2537 | 27.8047 | 90 | 80.817 | 90 | LATT 1; SYMM -X , +Y +1/2, -Z +1/2 | 1.3555 | 0.6722 |  | -84.57 | -57.82 | -84.57 | 0 | 0 | 0 | 1 |  | 0 |  | 0 | Rigid CrystalPredictor + MP2 6-31G(d,p) DMA +FIT
SUCACB | C4 H6 O4 | 20 | Succinic Acid | Butan-1,4-dioic acid |  | SUCACB03, SUCACB07, SUCACB10, SUCACB19 | Rigid CrystalPredictor (1.x), DMACRYS (2.0.2) | Nizar Issa | 2012 | See Study_ID=10 | \CHEMISTRY_CPOSS\SuccinicAcidCocrystals\Succinic | planar | 0 | MP2/6-31G(d,p) | 0 |  |  | AA4677 | P212121 | 8 | 11.2211 | 14.0421 | 6.947 | 90 | 90 | 90 | LATT -1; SYMM +X +1/2, -Y +1/2, -Z ; SYMM -X , +Y +1/2, -Z +1/2; SYMM -X +1/2, -Y , +Z +1/2 | 1.4331 | 0.7121 |  | -84.57 | -68.79 | -84.57 | 0 | 0 | 0 | 1 |  | 0 |  | 0 | Rigid CrystalPredictor + MP2 6-31G(d,p) DMA +FIT
SUCACB | C4 H6 O4 | 20 | Succinic Acid | Butan-1,4-dioic acid |  | SUCACB03, SUCACB07, SUCACB10, SUCACB19 | Rigid CrystalPredictor (1.x), DMACRYS (2.0.2) | Nizar Issa | 2012 | See Study_ID=10 | \CHEMISTRY_CPOSS\SuccinicAcidCocrystals\Succinic | planar | 0 | MP2/6-31G(d,p) | 0 |  |  | AA6942 | P21/c | 8 | 7.6607 | 12.0492 | 17.5138 | 90 | 55.419 | 90 | LATT 1; SYMM -X , +Y +1/2, -Z +1/2 | 1.1786 | 0.5806 |  | -84.56 | -33.41 | -84.56 | 0 | 0 | 0 | 1 |  | 0 |  | 0 | Rigid CrystalPredictor + MP2 6-31G(d,p) DMA +FIT
SUCACB | C4 H6 O4 | 20 | Succinic Acid | Butan-1,4-dioic acid |  | SUCACB03, SUCACB07, SUCACB10, SUCACB19 | Rigid CrystalPredictor (1.x), DMACRYS (2.0.2) | Nizar Issa | 2012 | See Study_ID=10 | \CHEMISTRY_CPOSS\SuccinicAcidCocrystals\Succinic | planar | 0 | MP2/6-31G(d,p) | 0 |  |  | AA7032 | P21 | 4 | 7.7321 | 7.9237 | 9.4962 | 90 | 69.777 | 90 | LATT -1; SYMM -X , +Y +1/2, -Z | 1.4367 | 0.7173 |  | -84.56 | -63.43 | -84.56 | 0 | 0 | 0 | 1 |  | 0 |  | 0 | Rigid CrystalPredictor + MP2 6-31G(d,p) DMA +FIT
SUCACB | C4 H6 O4 | 20 | Succinic Acid | Butan-1,4-dioic acid |  | SUCACB03, SUCACB07, SUCACB10, SUCACB19 | Rigid CrystalPredictor (1.x), DMACRYS (2.0.2) | Nizar Issa | 2012 | See Study_ID=10 | \CHEMISTRY_CPOSS\SuccinicAcidCocrystals\Succinic | planar | 0 | MP2/6-31G(d,p) | 0 |  |  | AA6157 | P212121 | 8 | 5.2287 | 14.1607 | 14.5712 | 90 | 90 | 90 | LATT -1; SYMM +X +1/2, -Y +1/2, -Z ; SYMM -X , +Y +1/2, -Z +1/2; SYMM -X +1/2, -Y , +Z +1/2 | 1.454 | 0.7253 |  | -84.56 | -66.63 | -84.56 | 0 | 0 | 0 | 1 |  | 0 |  | 0 | Rigid CrystalPredictor + MP2 6-31G(d,p) DMA +FIT
SUCACB | C4 H6 O4 | 20 | Succinic Acid | Butan-1,4-dioic acid |  | SUCACB03, SUCACB07, SUCACB10, SUCACB19 | Rigid CrystalPredictor (1.x), DMACRYS (2.0.2) | Nizar Issa | 2012 | See Study_ID=10 | \CHEMISTRY_CPOSS\SuccinicAcidCocrystals\Succinic | planar | 0 | MP2/6-31G(d,p) | 0 |  |  | AA3900 | P21/n | 8 | 21.7806 | 5.311 | 9.2508 | 90 | 80.378 | 90 | LATT 1; SYMM -X +1/2, +Y +1/2, -Z +1/2 | 1.4869 | 0.7411 |  | -84.56 | -71.85 | -84.56 | 0 | 0 | 0 | 1 |  | 0 |  | 0 | Rigid CrystalPredictor + MP2 6-31G(d,p) DMA +FIT
SUCACB | C4 H6 O4 | 20 | Succinic Acid | Butan-1,4-dioic acid |  | SUCACB03, SUCACB07, SUCACB10, SUCACB19 | Rigid CrystalPredictor (1.x), DMACRYS (2.0.2) | Nizar Issa | 2012 | See Study_ID=10 | \CHEMISTRY_CPOSS\SuccinicAcidCocrystals\Succinic | planar | 0 | MP2/6-31G(d,p) | 0 |  |  | AA7010 | P21/c | 8 | 10.2315 | 10.1298 | 11.8177 | 90 | 83.844 | 90 | LATT 1; SYMM -X , +Y +1/2, -Z +1/2 | 1.2882 | 0.6373 |  | -84.55 | -44.2 | -84.55 | 0 | 0 | 0 | 1 |  | 0 |  | 0 | Rigid CrystalPredictor + MP2 6-31G(d,p) DMA +FIT
SUCACB | C4 H6 O4 | 20 | Succinic Acid | Butan-1,4-dioic acid |  | SUCACB03, SUCACB07, SUCACB10, SUCACB19 | Rigid CrystalPredictor (1.x), DMACRYS (2.0.2) | Nizar Issa | 2012 | See Study_ID=10 | \CHEMISTRY_CPOSS\SuccinicAcidCocrystals\Succinic | planar | 0 | MP2/6-31G(d,p) | 0 |  |  | AA5495 | P21/c | 8 | 5.8951 | 5.593 | 35.8314 | 90 | 68.118 | 90 | LATT 1; SYMM -X , +Y +1/2, -Z +1/2 | 1.4309 | 0.7101 |  | -84.55 | -66.56 | -84.55 | 0 | 0 | 0 | 1 |  | 0 |  | 0 | Rigid CrystalPredictor + MP2 6-31G(d,p) DMA +FIT
SUCACB | C4 H6 O4 | 20 | Succinic Acid | Butan-1,4-dioic acid |  | SUCACB03, SUCACB07, SUCACB10, SUCACB19 | Rigid CrystalPredictor (1.x), DMACRYS (2.0.2) | Nizar Issa | 2012 | See Study_ID=10 | \CHEMISTRY_CPOSS\SuccinicAcidCocrystals\Succinic | planar | 0 | MP2/6-31G(d,p) | 0 |  |  | AA1570 | P212121 | 8 | 10.4018 | 21.8589 | 4.8553 | 90 | 90 | 90 | LATT -1; SYMM +X +1/2, -Y +1/2, -Z ; SYMM -X , +Y +1/2, -Z +1/2; SYMM -X +1/2, -Y , +Z +1/2 | 1.421 | 0.7043 |  | -84.53 | -64.58 | -84.53 | 0 | 0 | 0 | 1 |  | 0 |  | 0 | Rigid CrystalPredictor + MP2 6-31G(d,p) DMA +FIT
SUCACB | C4 H6 O4 | 20 | Succinic Acid | Butan-1,4-dioic acid |  | SUCACB03, SUCACB07, SUCACB10, SUCACB19 | Rigid CrystalPredictor (1.x), DMACRYS (2.0.2) | Nizar Issa | 2012 | See Study_ID=10 | \CHEMISTRY_CPOSS\SuccinicAcidCocrystals\Succinic | planar | 0 | MP2/6-31G(d,p) | 0 |  |  | A486 | P21/c | 4 | 12.827 | 4.0148 | 10.9534 | 90 | 95.818 | 90 | LATT 1; SYMM -X , +Y +1/2, -Z +1/2 | 1.3977 | 0.6934 |  | -84.52 | -30.82 | -84.52 | 0 | 0 | 0 | 1 |  | 0 |  | 0 | Rigid CrystalPredictor + MP2 6-31G(d,p) DMA +FIT
SUCACB | C4 H6 O4 | 20 | Succinic Acid | Butan-1,4-dioic acid |  | SUCACB03, SUCACB07, SUCACB10, SUCACB19 | Rigid CrystalPredictor (1.x), DMACRYS (2.0.2) | Nizar Issa | 2012 | See Study_ID=10 | \CHEMISTRY_CPOSS\SuccinicAcidCocrystals\Succinic | planar | 0 | MP2/6-31G(d,p) | 0 |  |  | AA6209 | P21/c | 8 | 27.9009 | 7.2653 | 5.4829 | 90 | 93.197 | 90 | LATT 1; SYMM -X , +Y +1/2, -Z +1/2 | 1.4136 | 0.706 |  | -84.52 | -64.22 | -84.52 | 0 | 0 | 0 | 1 |  | 0 |  | 0 | Rigid CrystalPredictor + MP2 6-31G(d,p) DMA +FIT
SUCACB | C4 H6 O4 | 20 | Succinic Acid | Butan-1,4-dioic acid |  | SUCACB03, SUCACB07, SUCACB10, SUCACB19 | Rigid CrystalPredictor (1.x), DMACRYS (2.0.2) | Nizar Issa | 2012 | See Study_ID=10 | \CHEMISTRY_CPOSS\SuccinicAcidCocrystals\Succinic | planar | 0 | MP2/6-31G(d,p) | 0 |  |  | AA5606 | P21/a | 8 | 26.0358 | 8.4839 | 4.9207 | 90 | 91.71 | 90 | LATT 1; SYMM -X +1/2, +Y +1/2, -Z | 1.4439 | 0.7172 |  | -84.52 | -65.83 | -84.52 | 0 | 0 | 0 | 1 |  | 0 |  | 0 | Rigid CrystalPredictor + MP2 6-31G(d,p) DMA +FIT
SUCACB | C4 H6 O4 | 20 | Succinic Acid | Butan-1,4-dioic acid |  | SUCACB03, SUCACB07, SUCACB10, SUCACB19 | Rigid CrystalPredictor (1.x), DMACRYS (2.0.2) | Nizar Issa | 2012 | See Study_ID=10 | \CHEMISTRY_CPOSS\SuccinicAcidCocrystals\Succinic | planar | 0 | MP2/6-31G(d,p) | 0 |  |  | AA3395 | P212121 | 8 | 10.0268 | 12.9724 | 8.2297 | 90 | 90 | 90 | LATT -1; SYMM +X +1/2, -Y +1/2, -Z ; SYMM -X , +Y +1/2, -Z +1/2; SYMM -X +1/2, -Y , +Z +1/2 | 1.4655 | 0.7297 |  | -84.52 | -71.65 | -84.52 | 0 | 0 | 0 | 1 |  | 0 |  | 0 | Rigid CrystalPredictor + MP2 6-31G(d,p) DMA +FIT
SUCACB | C4 H6 O4 | 20 | Succinic Acid | Butan-1,4-dioic acid |  | SUCACB03, SUCACB07, SUCACB10, SUCACB19 | Rigid CrystalPredictor (1.x), DMACRYS (2.0.2) | Nizar Issa | 2012 | See Study_ID=10 | \CHEMISTRY_CPOSS\SuccinicAcidCocrystals\Succinic | planar | 0 | MP2/6-31G(d,p) | 0 |  |  | AA6305 | P21/n | 8 | 37.8298 | 5.2409 | 5.6776 | 90 | 88.215 | 90 | LATT 1; SYMM -X +1/2, +Y +1/2, -Z +1/2 | 1.3943 | 0.6913 |  | -84.51 | -60.71 | -84.51 | 0 | 0 | 0 | 1 |  | 0 |  | 0 | Rigid CrystalPredictor + MP2 6-31G(d,p) DMA +FIT
SUCACB | C4 H6 O4 | 20 | Succinic Acid | Butan-1,4-dioic acid |  | SUCACB03, SUCACB07, SUCACB10, SUCACB19 | Rigid CrystalPredictor (1.x), DMACRYS (2.0.2) | Nizar Issa | 2012 | See Study_ID=10 | \CHEMISTRY_CPOSS\SuccinicAcidCocrystals\Succinic | planar | 0 | MP2/6-31G(d,p) | 0 |  |  | AA3211 | P21/c | 8 | 5.0444 | 12.5502 | 20.6925 | 90 | 55.13 | 90 | LATT 1; SYMM -X , +Y +1/2, -Z +1/2 | 1.4596 | 0.7245 |  | -84.51 | -69.81 | -84.51 | 0 | 0 | 0 | 1 |  | 0 |  | 0 | Rigid CrystalPredictor + MP2 6-31G(d,p) DMA +FIT
SUCACB | C4 H6 O4 | 20 | Succinic Acid | Butan-1,4-dioic acid |  | SUCACB03, SUCACB07, SUCACB10, SUCACB19 | Rigid CrystalPredictor (1.x), DMACRYS (2.0.2) | Nizar Issa | 2012 | See Study_ID=10 | \CHEMISTRY_CPOSS\SuccinicAcidCocrystals\Succinic | planar | 0 | MP2/6-31G(d,p) | 0 |  |  | A260 | P212121 | 4 | 5.1338 | 5.3437 | 19.2411 | 90 | 90 | 90 | LATT -1; SYMM +X +1/2, -Y +1/2, -Z ; SYMM -X , +Y +1/2, -Z +1/2; SYMM -X +1/2, -Y , +Z +1/2 | 1.4859 | 0.7408 |  | -84.51 | -36.76 | -84.51 | 0 | 0 | 0 | 1 |  | 0 |  | 0 | Rigid CrystalPredictor + MP2 6-31G(d,p) DMA +FIT
SUCACB | C4 H6 O4 | 20 | Succinic Acid | Butan-1,4-dioic acid |  | SUCACB03, SUCACB07, SUCACB10, SUCACB19 | Rigid CrystalPredictor (1.x), DMACRYS (2.0.2) | Nizar Issa | 2012 | See Study_ID=10 | \CHEMISTRY_CPOSS\SuccinicAcidCocrystals\Succinic | planar | 0 | MP2/6-31G(d,p) | 0 |  |  | AA3253 | P-1 | 4 | 7.9719 | 9.5401 | 8.6163 | 65.911 | 110.471 | 103.739 | LATT 1 | 1.4082 | 0.6983 |  | -84.5 | -60.96 | -84.5 | 0 | 0 | 0 | 1 |  | 0 |  | 0 | Rigid CrystalPredictor + MP2 6-31G(d,p) DMA +FIT
SUCACB | C4 H6 O4 | 20 | Succinic Acid | Butan-1,4-dioic acid |  | SUCACB03, SUCACB07, SUCACB10, SUCACB19 | Rigid CrystalPredictor (1.x), DMACRYS (2.0.2) | Nizar Issa | 2012 | See Study_ID=10 | \CHEMISTRY_CPOSS\SuccinicAcidCocrystals\Succinic | planar | 0 | MP2/6-31G(d,p) | 0 |  |  | AA3588 | P21 | 4 | 12.9472 | 7.6534 | 5.8027 | 90 | 90.679 | 90 | LATT -1; SYMM -X , +Y +1/2, -Z | 1.3642 | 0.6767 |  | -84.48 | -53.64 | -84.48 | 0 | 0 | 0 | 1 |  | 0 |  | 0 | Rigid CrystalPredictor + MP2 6-31G(d,p) DMA +FIT
SUCACB | C4 H6 O4 | 20 | Succinic Acid | Butan-1,4-dioic acid |  | SUCACB03, SUCACB07, SUCACB10, SUCACB19 | Rigid CrystalPredictor (1.x), DMACRYS (2.0.2) | Nizar Issa | 2012 | See Study_ID=10 | \CHEMISTRY_CPOSS\SuccinicAcidCocrystals\Succinic | planar | 0 | MP2/6-31G(d,p) | 0 |  |  | AA3951 | P21/a | 8 | 10.8637 | 18.0359 | 5.7433 | 90 | 85.865 | 90 | LATT 1; SYMM -X +1/2, +Y +1/2, -Z | 1.3976 | 0.6922 |  | -84.48 | -55.95 | -84.48 | 0 | 0 | 0 | 1 |  | 0 |  | 0 | Rigid CrystalPredictor + MP2 6-31G(d,p) DMA +FIT
SUCACB | C4 H6 O4 | 20 | Succinic Acid | Butan-1,4-dioic acid |  | SUCACB03, SUCACB07, SUCACB10, SUCACB19 | Rigid CrystalPredictor (1.x), DMACRYS (2.0.2) | Nizar Issa | 2012 | See Study_ID=10 | \CHEMISTRY_CPOSS\SuccinicAcidCocrystals\Succinic | planar | 0 | MP2/6-31G(d,p) | 0 |  |  | AA4336 | P21/c | 8 | 10.3518 | 10.6577 | 10.1095 | 90 | 91.295 | 90 | LATT 1; SYMM -X , +Y +1/2, -Z +1/2 | 1.4068 | 0.6971 |  | -84.48 | -55.39 | -84.48 | 0 | 0 | 0 | 1 |  | 0 |  | 0 | Rigid CrystalPredictor + MP2 6-31G(d,p) DMA +FIT
SUCACB | C4 H6 O4 | 20 | Succinic Acid | Butan-1,4-dioic acid |  | SUCACB03, SUCACB07, SUCACB10, SUCACB19 | Rigid CrystalPredictor (1.x), DMACRYS (2.0.2) | Nizar Issa | 2012 | See Study_ID=10 | \CHEMISTRY_CPOSS\SuccinicAcidCocrystals\Succinic | planar | 0 | MP2/6-31G(d,p) | 0 |  |  | AA4606 | P21/c | 8 | 14.4548 | 4.0048 | 21.6565 | 90 | 117.537 | 90 | LATT 1; SYMM -X , +Y +1/2, -Z +1/2 | 1.4112 | 0.7011 |  | -84.48 | -64.07 | -84.48 | 0 | 0 | 0 | 1 |  | 0 |  | 0 | Rigid CrystalPredictor + MP2 6-31G(d,p) DMA +FIT
SUCACB | C4 H6 O4 | 20 | Succinic Acid | Butan-1,4-dioic acid |  | SUCACB03, SUCACB07, SUCACB10, SUCACB19 | Rigid CrystalPredictor (1.x), DMACRYS (2.0.2) | Nizar Issa | 2012 | See Study_ID=10 | \CHEMISTRY_CPOSS\SuccinicAcidCocrystals\Succinic | planar | 0 | MP2/6-31G(d,p) | 0 |  |  | AA3101 | P212121 | 8 | 10.7294 | 4.7469 | 20.6597 | 90 | 90 | 90 | LATT -1; SYMM +X +1/2, -Y +1/2, -Z ; SYMM -X , +Y +1/2, -Z +1/2; SYMM -X +1/2, -Y , +Z +1/2 | 1.4908 | 0.7419 |  | -84.48 | -70.34 | -84.48 | 0 | 0 | 0 | 1 |  | 0 |  | 0 | Rigid CrystalPredictor + MP2 6-31G(d,p) DMA +FIT
SUCACB | C4 H6 O4 | 20 | Succinic Acid | Butan-1,4-dioic acid |  | SUCACB03, SUCACB07, SUCACB10, SUCACB19 | Rigid CrystalPredictor (1.x), DMACRYS (2.0.2) | Nizar Issa | 2012 | See Study_ID=10 | \CHEMISTRY_CPOSS\SuccinicAcidCocrystals\Succinic | planar | 0 | MP2/6-31G(d,p) | 0 |  |  | AA6933 | P21/c | 8 | 10.582 | 14.0846 | 7.7241 | 90 | 80.107 | 90 | LATT 1; SYMM -X , +Y +1/2, -Z +1/2 | 1.3832 | 0.6842 |  | -84.47 | -59.97 | -84.47 | 0 | 0 | 0 | 1 |  | 0 |  | 0 | Rigid CrystalPredictor + MP2 6-31G(d,p) DMA +FIT
SUCACB | C4 H6 O4 | 20 | Succinic Acid | Butan-1,4-dioic acid |  | SUCACB03, SUCACB07, SUCACB10, SUCACB19 | Rigid CrystalPredictor (1.x), DMACRYS (2.0.2) | Nizar Issa | 2012 | See Study_ID=10 | \CHEMISTRY_CPOSS\SuccinicAcidCocrystals\Succinic | planar | 0 | MP2/6-31G(d,p) | 0 |  |  | AA2780 | P21/c | 8 | 5.4251 | 15.2977 | 14.1952 | 90 | 73.005 | 90 | LATT 1; SYMM -X , +Y +1/2, -Z +1/2 | 1.3924 | 0.6909 |  | -84.47 | -62.53 | -84.47 | 0 | 0 | 0 | 1 |  | 0 |  | 0 | Rigid CrystalPredictor + MP2 6-31G(d,p) DMA +FIT
SUCACB | C4 H6 O4 | 20 | Succinic Acid | Butan-1,4-dioic acid |  | SUCACB03, SUCACB07, SUCACB10, SUCACB19 | Rigid CrystalPredictor (1.x), DMACRYS (2.0.2) | Nizar Issa | 2012 | See Study_ID=10 | \CHEMISTRY_CPOSS\SuccinicAcidCocrystals\Succinic | planar | 0 | MP2/6-31G(d,p) | 0 |  |  | AA5337 | P21/n | 8 | 5.1592 | 41.9438 | 5.1735 | 90 | 84.38 | 90 | LATT 1; SYMM -X +1/2, +Y +1/2, -Z +1/2 | 1.408 | 0.699 |  | -84.47 | -63.27 | -84.47 | 0 | 0 | 0 | 1 |  | 0 |  | 0 | Rigid CrystalPredictor + MP2 6-31G(d,p) DMA +FIT
SUCACB | C4 H6 O4 | 20 | Succinic Acid | Butan-1,4-dioic acid |  | SUCACB03, SUCACB07, SUCACB10, SUCACB19 | Rigid CrystalPredictor (1.x), DMACRYS (2.0.2) | Nizar Issa | 2012 | See Study_ID=10 | \CHEMISTRY_CPOSS\SuccinicAcidCocrystals\Succinic | planar | 0 | MP2/6-31G(d,p) | 0 |  |  | AA3436 | P21/c | 8 | 6.91 | 4.9359 | 34.75 | 90 | 67.006 | 90 | LATT 1; SYMM -X , +Y +1/2, -Z +1/2 | 1.4378 | 0.7138 |  | -84.47 | -64.89 | -84.47 | 0 | 0 | 0 | 1 |  | 0 |  | 0 | Rigid CrystalPredictor + MP2 6-31G(d,p) DMA +FIT
SUCACB | C4 H6 O4 | 20 | Succinic Acid | Butan-1,4-dioic acid |  | SUCACB03, SUCACB07, SUCACB10, SUCACB19 | Rigid CrystalPredictor (1.x), DMACRYS (2.0.2) | Nizar Issa | 2012 | See Study_ID=10 | \CHEMISTRY_CPOSS\SuccinicAcidCocrystals\Succinic | planar | 0 | MP2/6-31G(d,p) | 0 |  |  | AA5864 | P21/n | 8 | 9.7522 | 13.8632 | 8.481 | 90 | 68.287 | 90 | LATT 1; SYMM -X +1/2, +Y +1/2, -Z +1/2 | 1.4726 | 0.7344 |  | -84.47 | -72.89 | -84.47 | 0 | 0 | 0 | 1 |  | 0 |  | 0 | Rigid CrystalPredictor + MP2 6-31G(d,p) DMA +FIT
SUCACB | C4 H6 O4 | 20 | Succinic Acid | Butan-1,4-dioic acid |  | SUCACB03, SUCACB07, SUCACB10, SUCACB19 | Rigid CrystalPredictor (1.x), DMACRYS (2.0.2) | Nizar Issa | 2012 | See Study_ID=10 | \CHEMISTRY_CPOSS\SuccinicAcidCocrystals\Succinic | planar | 0 | MP2/6-31G(d,p) | 0 |  |  | A368 | I2/a | 8 | 13.8542 | 4.8052 | 14.8121 | 90 | 88.587 | 90 | LATT 1; SYMM -X +1/2, +Y , -Z ; SYMM +X +1/2, +Y +1/2, +Z +1/2; SYMM -X , +Y +1/2, -Z +1/2 | 1.5914 | 0.7903 |  | -84.47 | -37 | -84.47 | 0 | 0 | 0 | 1 |  | 0 |  | 0 | Rigid CrystalPredictor + MP2 6-31G(d,p) DMA +FIT
SUCACB | C4 H6 O4 | 20 | Succinic Acid | Butan-1,4-dioic acid |  | SUCACB03, SUCACB07, SUCACB10, SUCACB19 | Rigid CrystalPredictor (1.x), DMACRYS (2.0.2) | Nizar Issa | 2012 | See Study_ID=10 | \CHEMISTRY_CPOSS\SuccinicAcidCocrystals\Succinic | planar | 0 | MP2/6-31G(d,p) | 0 |  |  | AA4774 | P21/c | 8 | 14.8703 | 7.0146 | 11.1196 | 90 | 79.336 | 90 | LATT 1; SYMM -X , +Y +1/2, -Z +1/2 | 1.3763 | 0.6827 |  | -84.46 | -55.53 | -84.46 | 0 | 0 | 0 | 1 |  | 0 |  | 0 | Rigid CrystalPredictor + MP2 6-31G(d,p) DMA +FIT
SUCACB | C4 H6 O4 | 20 | Succinic Acid | Butan-1,4-dioic acid |  | SUCACB03, SUCACB07, SUCACB10, SUCACB19 | Rigid CrystalPredictor (1.x), DMACRYS (2.0.2) | Nizar Issa | 2012 | See Study_ID=10 | \CHEMISTRY_CPOSS\SuccinicAcidCocrystals\Succinic | planar | 0 | MP2/6-31G(d,p) | 0 |  |  | AA6511 | P21/a | 8 | 4.8471 | 51.4038 | 4.8895 | 90 | 69.132 | 90 | LATT 1; SYMM -X +1/2, +Y +1/2, -Z | 1.3781 | 0.6787 |  | -84.46 | -54.67 | -84.46 | 0 | 0 | 0 | 1 |  | 0 |  | 0 | Rigid CrystalPredictor + MP2 6-31G(d,p) DMA +FIT
SUCACB | C4 H6 O4 | 20 | Succinic Acid | Butan-1,4-dioic acid |  | SUCACB03, SUCACB07, SUCACB10, SUCACB19 | Rigid CrystalPredictor (1.x), DMACRYS (2.0.2) | Nizar Issa | 2012 | See Study_ID=10 | \CHEMISTRY_CPOSS\SuccinicAcidCocrystals\Succinic | planar | 0 | MP2/6-31G(d,p) | 0 |  |  | AA6989 | P21/c | 8 | 10.7585 | 11.335 | 9.8582 | 90 | 115.88 | 90 | LATT 1; SYMM -X , +Y +1/2, -Z +1/2 | 1.4504 | 0.7212 |  | -84.46 | -65.73 | -84.46 | 0 | 0 | 0 | 1 |  | 0 |  | 0 | Rigid CrystalPredictor + MP2 6-31G(d,p) DMA +FIT
SUCACB | C4 H6 O4 | 20 | Succinic Acid | Butan-1,4-dioic acid |  | SUCACB03, SUCACB07, SUCACB10, SUCACB19 | Rigid CrystalPredictor (1.x), DMACRYS (2.0.2) | Nizar Issa | 2012 | See Study_ID=10 | \CHEMISTRY_CPOSS\SuccinicAcidCocrystals\Succinic | planar | 0 | MP2/6-31G(d,p) | 0 |  |  | AA4704 | P21/c | 8 | 22.4012 | 4.8348 | 9.6672 | 90 | 86.647 | 90 | LATT 1; SYMM -X , +Y +1/2, -Z +1/2 | 1.5009 | 0.746 |  | -84.46 | -71.86 | -84.46 | 0 | 0 | 0 | 1 |  | 0 |  | 0 | Rigid CrystalPredictor + MP2 6-31G(d,p) DMA +FIT
SUCACB | C4 H6 O4 | 20 | Succinic Acid | Butan-1,4-dioic acid |  | SUCACB03, SUCACB07, SUCACB10, SUCACB19 | Rigid CrystalPredictor (1.x), DMACRYS (2.0.2) | Nizar Issa | 2012 | See Study_ID=10 | \CHEMISTRY_CPOSS\SuccinicAcidCocrystals\Succinic | planar | 0 | MP2/6-31G(d,p) | 0 |  |  | AA4889 | P21/c | 8 | 5.0653 | 8.5166 | 24.9558 | 90 | 88.474 | 90 | LATT 1; SYMM -X , +Y +1/2, -Z +1/2 | 1.4577 | 0.7223 |  | -84.45 | -67.98 | -84.45 | 0 | 0 | 0 | 1 |  | 0 |  | 0 | Rigid CrystalPredictor + MP2 6-31G(d,p) DMA +FIT
SUCACB | C4 H6 O4 | 20 | Succinic Acid | Butan-1,4-dioic acid |  | SUCACB03, SUCACB07, SUCACB10, SUCACB19 | Rigid CrystalPredictor (1.x), DMACRYS (2.0.2) | Nizar Issa | 2012 | See Study_ID=10 | \CHEMISTRY_CPOSS\SuccinicAcidCocrystals\Succinic | planar | 0 | MP2/6-31G(d,p) | 0 |  |  | AA5531 | P21/c | 8 | 55.6521 | 7.6912 | 7.4731 | 90 | 117.252 | 90 | LATT 1; SYMM -X , +Y +1/2, -Z +1/2 | 0.5517 | 0.2726 |  | -84.44 | -49.01 | -84.44 | 0 | 0 | 0 | 1 |  | 0 |  | 0 | Rigid CrystalPredictor + MP2 6-31G(d,p) DMA +FIT
SUCACB | C4 H6 O4 | 20 | Succinic Acid | Butan-1,4-dioic acid |  | SUCACB03, SUCACB07, SUCACB10, SUCACB19 | Rigid CrystalPredictor (1.x), DMACRYS (2.0.2) | Nizar Issa | 2012 | See Study_ID=10 | \CHEMISTRY_CPOSS\SuccinicAcidCocrystals\Succinic | planar | 0 | MP2/6-31G(d,p) | 0 |  |  | A275 | I2/c | 8 | 15.9402 | 4.8731 | 13.4779 | 90 | 81.901 | 90 | LATT 1; SYMM -X , +Y , -Z +1/2; SYMM +X +1/2, +Y +1/2, +Z +1/2; SYMM -X +1/2, +Y +1/2, -Z | 1.5135 | 0.7555 |  | -84.44 | -40.3 | -84.44 | 0 | 0 | 0 | 1 |  | 0 |  | 0 | Rigid CrystalPredictor + MP2 6-31G(d,p) DMA +FIT
SUCACB | C4 H6 O4 | 20 | Succinic Acid | Butan-1,4-dioic acid |  | SUCACB03, SUCACB07, SUCACB10, SUCACB19 | Rigid CrystalPredictor (1.x), DMACRYS (2.0.2) | Nizar Issa | 2012 | See Study_ID=10 | \CHEMISTRY_CPOSS\SuccinicAcidCocrystals\Succinic | planar | 0 | MP2/6-31G(d,p) | 0 |  |  | AA6804 | P21/n | 8 | 10.5402 | 6.1359 | 18.1635 | 90 | 78.044 | 90 | LATT 1; SYMM -X +1/2, +Y +1/2, -Z +1/2 | 1.365 | 0.6749 |  | -84.41 | -47.83 | -84.41 | 0 | 0 | 0 | 1 |  | 0 |  | 0 | Rigid CrystalPredictor + MP2 6-31G(d,p) DMA +FIT
SUCACB | C4 H6 O4 | 20 | Succinic Acid | Butan-1,4-dioic acid |  | SUCACB03, SUCACB07, SUCACB10, SUCACB19 | Rigid CrystalPredictor (1.x), DMACRYS (2.0.2) | Nizar Issa | 2012 | See Study_ID=10 | \CHEMISTRY_CPOSS\SuccinicAcidCocrystals\Succinic | planar | 0 | MP2/6-31G(d,p) | 0 |  |  | AA3344 | P21 | 4 | 7.1542 | 5.3588 | 14.4606 | 90 | 85.253 | 90 | LATT -1; SYMM -X , +Y +1/2, -Z | 1.4197 | 0.7101 |  | -84.41 | -65.37 | -84.41 | 0 | 0 | 0 | 1 |  | 0 |  | 0 | Rigid CrystalPredictor + MP2 6-31G(d,p) DMA +FIT
SUCACB | C4 H6 O4 | 20 | Succinic Acid | Butan-1,4-dioic acid |  | SUCACB03, SUCACB07, SUCACB10, SUCACB19 | Rigid CrystalPredictor (1.x), DMACRYS (2.0.2) | Nizar Issa | 2012 | See Study_ID=10 | \CHEMISTRY_CPOSS\SuccinicAcidCocrystals\Succinic | planar | 0 | MP2/6-31G(d,p) | 0 |  |  | AA6186 | P21/n | 8 | 16.7 | 6.376 | 11.2139 | 90 | 80.028 | 90 | LATT 1; SYMM -X +1/2, +Y +1/2, -Z +1/2 | 1.3339 | 0.6586 |  | -84.4 | -46.05 | -84.4 | 0 | 0 | 0 | 1 |  | 0 |  | 0 | Rigid CrystalPredictor + MP2 6-31G(d,p) DMA +FIT
SUCACB | C4 H6 O4 | 20 | Succinic Acid | Butan-1,4-dioic acid |  | SUCACB03, SUCACB07, SUCACB10, SUCACB19 | Rigid CrystalPredictor (1.x), DMACRYS (2.0.2) | Nizar Issa | 2012 | See Study_ID=10 | \CHEMISTRY_CPOSS\SuccinicAcidCocrystals\Succinic | planar | 0 | MP2/6-31G(d,p) | 0 |  |  | AA2112 | P21/c | 8 | 14.6716 | 5.3588 | 14.504 | 90 | 69.579 | 90 | LATT 1; SYMM -X , +Y +1/2, -Z +1/2 | 1.4679 | 0.7296 |  | -84.4 | -71.42 | -84.4 | 0 | 0 | 0 | 1 |  | 0 |  | 0 | Rigid CrystalPredictor + MP2 6-31G(d,p) DMA +FIT
SUCACB | C4 H6 O4 | 20 | Succinic Acid | Butan-1,4-dioic acid |  | SUCACB03, SUCACB07, SUCACB10, SUCACB19 | Rigid CrystalPredictor (1.x), DMACRYS (2.0.2) | Nizar Issa | 2012 | See Study_ID=10 | \CHEMISTRY_CPOSS\SuccinicAcidCocrystals\Succinic | planar | 0 | MP2/6-31G(d,p) | 0 |  |  | A592 | P21/c | 4 | 4.9263 | 11.3104 | 9.6365 | 90 | 96.056 | 90 | LATT 1; SYMM -X , +Y +1/2, -Z +1/2 | 1.469 | 0.7311 |  | -84.4 | -34.55 | -84.4 | 0 | 0 | 0 | 1 |  | 0 |  | 0 | Rigid CrystalPredictor + MP2 6-31G(d,p) DMA +FIT
SUCACB | C4 H6 O4 | 20 | Succinic Acid | Butan-1,4-dioic acid |  | SUCACB03, SUCACB07, SUCACB10, SUCACB19 | Rigid CrystalPredictor (1.x), DMACRYS (2.0.2) | Nizar Issa | 2012 | See Study_ID=10 | \CHEMISTRY_CPOSS\SuccinicAcidCocrystals\Succinic | planar | 0 | MP2/6-31G(d,p) | 0 |  |  | AA4580 | P21/a | 8 | 7.6888 | 6.6232 | 22.0696 | 90 | 81.949 | 90 | LATT 1; SYMM -X +1/2, +Y +1/2, -Z | 1.4097 | 0.7018 |  | -84.39 | -64.52 | -84.39 | 0 | 0 | 0 | 1 |  | 0 |  | 0 | Rigid CrystalPredictor + MP2 6-31G(d,p) DMA +FIT
SUCACB | C4 H6 O4 | 20 | Succinic Acid | Butan-1,4-dioic acid |  | SUCACB03, SUCACB07, SUCACB10, SUCACB19 | Rigid CrystalPredictor (1.x), DMACRYS (2.0.2) | Nizar Issa | 2012 | See Study_ID=10 | \CHEMISTRY_CPOSS\SuccinicAcidCocrystals\Succinic | planar | 0 | MP2/6-31G(d,p) | 0 |  |  | AA6456 | P21/c | 8 | 7.7069 | 5.1905 | 32.5647 | 90 | 123.973 | 90 | LATT 1; SYMM -X , +Y +1/2, -Z +1/2 | 1.4521 | 0.7197 |  | -84.38 | -67.06 | -84.38 | 0 | 0 | 0 | 1 |  | 0 |  | 0 | Rigid CrystalPredictor + MP2 6-31G(d,p) DMA +FIT
SUCACB | C4 H6 O4 | 20 | Succinic Acid | Butan-1,4-dioic acid |  | SUCACB03, SUCACB07, SUCACB10, SUCACB19 | Rigid CrystalPredictor (1.x), DMACRYS (2.0.2) | Nizar Issa | 2012 | See Study_ID=10 | \CHEMISTRY_CPOSS\SuccinicAcidCocrystals\Succinic | planar | 0 | MP2/6-31G(d,p) | 0 |  |  | AA4212 | P212121 | 8 | 8.3138 | 24.3594 | 5.5332 | 90 | 90 | 90 | LATT -1; SYMM +X +1/2, -Y +1/2, -Z ; SYMM -X , +Y +1/2, -Z +1/2; SYMM -X +1/2, -Y , +Z +1/2 | 1.3999 | 0.6977 |  | -84.37 | -62.56 | -84.37 | 0 | 0 | 0 | 1 |  | 0 |  | 0 | Rigid CrystalPredictor + MP2 6-31G(d,p) DMA +FIT
SUCACB | C4 H6 O4 | 20 | Succinic Acid | Butan-1,4-dioic acid |  | SUCACB03, SUCACB07, SUCACB10, SUCACB19 | Rigid CrystalPredictor (1.x), DMACRYS (2.0.2) | Nizar Issa | 2012 | See Study_ID=10 | \CHEMISTRY_CPOSS\SuccinicAcidCocrystals\Succinic | planar | 0 | MP2/6-31G(d,p) | 0 |  |  | AA4520 | P21/c | 8 | 4.9079 | 6.9008 | 37.1424 | 90 | 61.625 | 90 | LATT 1; SYMM -X , +Y +1/2, -Z +1/2 | 1.4173 | 0.7019 |  | -84.36 | -61.22 | -84.36 | 0 | 0 | 0 | 1 |  | 0 |  | 0 | Rigid CrystalPredictor + MP2 6-31G(d,p) DMA +FIT
SUCACB | C4 H6 O4 | 20 | Succinic Acid | Butan-1,4-dioic acid |  | SUCACB03, SUCACB07, SUCACB10, SUCACB19 | Rigid CrystalPredictor (1.x), DMACRYS (2.0.2) | Nizar Issa | 2012 | See Study_ID=10 | \CHEMISTRY_CPOSS\SuccinicAcidCocrystals\Succinic | planar | 0 | MP2/6-31G(d,p) | 0 |  |  | AA5255 | P212121 | 8 | 4.9533 | 5.088 | 41.333 | 90 | 90 | 90 | LATT -1; SYMM +X +1/2, -Y +1/2, -Z ; SYMM -X , +Y +1/2, -Z +1/2; SYMM -X +1/2, -Y , +Z +1/2 | 1.5059 | 0.7511 |  | -84.36 | -75.73 | -84.36 | 0 | 0 | 0 | 1 |  | 0 |  | 0 | Rigid CrystalPredictor + MP2 6-31G(d,p) DMA +FIT
SUCACB | C4 H6 O4 | 20 | Succinic Acid | Butan-1,4-dioic acid |  | SUCACB03, SUCACB07, SUCACB10, SUCACB19 | Rigid CrystalPredictor (1.x), DMACRYS (2.0.2) | Nizar Issa | 2012 | See Study_ID=10 | \CHEMISTRY_CPOSS\SuccinicAcidCocrystals\Succinic | planar | 0 | MP2/6-31G(d,p) | 0 |  |  | AA6069 | P21/c | 8 | 10.4386 | 16.1965 | 7.1424 | 90 | 72.928 | 90 | LATT 1; SYMM -X , +Y +1/2, -Z +1/2 | 1.359 | 0.6753 |  | -84.35 | -52.08 | -84.35 | 0 | 0 | 0 | 1 |  | 0 |  | 0 | Rigid CrystalPredictor + MP2 6-31G(d,p) DMA +FIT
SUCACB | C4 H6 O4 | 20 | Succinic Acid | Butan-1,4-dioic acid |  | SUCACB03, SUCACB07, SUCACB10, SUCACB19 | Rigid CrystalPredictor (1.x), DMACRYS (2.0.2) | Nizar Issa | 2012 | See Study_ID=10 | \CHEMISTRY_CPOSS\SuccinicAcidCocrystals\Succinic | planar | 0 | MP2/6-31G(d,p) | 0 |  |  | AA7048 | P212121 | 8 | 14.6422 | 5.2591 | 14.0039 | 90 | 90 | 90 | LATT -1; SYMM +X +1/2, -Y +1/2, -Z ; SYMM -X , +Y +1/2, -Z +1/2; SYMM -X +1/2, -Y , +Z +1/2 | 1.4547 | 0.7255 |  | -84.35 | -68.31 | -84.35 | 0 | 0 | 0 | 1 |  | 0 |  | 0 | Rigid CrystalPredictor + MP2 6-31G(d,p) DMA +FIT
SUCACB | C4 H6 O4 | 20 | Succinic Acid | Butan-1,4-dioic acid |  | SUCACB03, SUCACB07, SUCACB10, SUCACB19 | Rigid CrystalPredictor (1.x), DMACRYS (2.0.2) | Nizar Issa | 2012 | See Study_ID=10 | \CHEMISTRY_CPOSS\SuccinicAcidCocrystals\Succinic | planar | 0 | MP2/6-31G(d,p) | 0 |  |  | AA4683 | P21/n | 8 | 18.6507 | 5.6543 | 10.4904 | 90 | 76.163 | 90 | LATT 1; SYMM -X +1/2, +Y +1/2, -Z +1/2 | 1.4604 | 0.723 |  | -84.35 | -66.93 | -84.35 | 0 | 0 | 0 | 1 |  | 0 |  | 0 | Rigid CrystalPredictor + MP2 6-31G(d,p) DMA +FIT
SUCACB | C4 H6 O4 | 20 | Succinic Acid | Butan-1,4-dioic acid |  | SUCACB03, SUCACB07, SUCACB10, SUCACB19 | Rigid CrystalPredictor (1.x), DMACRYS (2.0.2) | Nizar Issa | 2012 | See Study_ID=10 | \CHEMISTRY_CPOSS\SuccinicAcidCocrystals\Succinic | planar | 0 | MP2/6-31G(d,p) | 0 |  |  | AA4800 | P21/n | 8 | 12.2025 | 5.6091 | 16.5763 | 90 | 77.251 | 90 | LATT 1; SYMM -X +1/2, +Y +1/2, -Z +1/2 | 1.4176 | 0.6995 |  | -84.34 | -62.03 | -84.34 | 0 | 0 | 0 | 1 |  | 0 |  | 0 | Rigid CrystalPredictor + MP2 6-31G(d,p) DMA +FIT
SUCACB | C4 H6 O4 | 20 | Succinic Acid | Butan-1,4-dioic acid |  | SUCACB03, SUCACB07, SUCACB10, SUCACB19 | Rigid CrystalPredictor (1.x), DMACRYS (2.0.2) | Nizar Issa | 2012 | See Study_ID=10 | \CHEMISTRY_CPOSS\SuccinicAcidCocrystals\Succinic | planar | 0 | MP2/6-31G(d,p) | 0 |  |  | AA2503 | P21/c | 8 | 5.4537 | 6.8424 | 35.6409 | 90 | 55.572 | 90 | LATT 1; SYMM -X , +Y +1/2, -Z +1/2 | 1.43 | 0.7088 |  | -84.34 | -64.46 | -84.34 | 0 | 0 | 0 | 1 |  | 0 |  | 0 | Rigid CrystalPredictor + MP2 6-31G(d,p) DMA +FIT
SUCACB | C4 H6 O4 | 20 | Succinic Acid | Butan-1,4-dioic acid |  | SUCACB03, SUCACB07, SUCACB10, SUCACB19 | Rigid CrystalPredictor (1.x), DMACRYS (2.0.2) | Nizar Issa | 2012 | See Study_ID=10 | \CHEMISTRY_CPOSS\SuccinicAcidCocrystals\Succinic | planar | 0 | MP2/6-31G(d,p) | 0 |  |  | AA7035 | P21/c | 8 | 27.3076 | 7.2941 | 5.6691 | 90 | 81.086 | 90 | LATT 1; SYMM -X , +Y +1/2, -Z +1/2 | 1.4062 | 0.6992 |  | -84.33 | -59.02 | -84.33 | 0 | 0 | 0 | 1 |  | 0 |  | 0 | Rigid CrystalPredictor + MP2 6-31G(d,p) DMA +FIT
SUCACB | C4 H6 O4 | 20 | Succinic Acid | Butan-1,4-dioic acid |  | SUCACB03, SUCACB07, SUCACB10, SUCACB19 | Rigid CrystalPredictor (1.x), DMACRYS (2.0.2) | Nizar Issa | 2012 | See Study_ID=10 | \CHEMISTRY_CPOSS\SuccinicAcidCocrystals\Succinic | planar | 0 | MP2/6-31G(d,p) | 0 |  |  | A801 | C2/c | 4 | 11.9675 | 9.6196 | 12.2193 | 90 | 73.9 | 90 | LATT 7; SYMM -X , +Y , -Z +1/2 | 1.1607 | 0.5713 |  | -84.32 | -14.95 | -84.32 | 0 | 0 | 0 | 1 |  | 0 |  | 0 | Rigid CrystalPredictor + MP2 6-31G(d,p) DMA +FIT
SUCACB | C4 H6 O4 | 20 | Succinic Acid | Butan-1,4-dioic acid |  | SUCACB03, SUCACB07, SUCACB10, SUCACB19 | Rigid CrystalPredictor (1.x), DMACRYS (2.0.2) | Nizar Issa | 2012 | See Study_ID=10 | \CHEMISTRY_CPOSS\SuccinicAcidCocrystals\Succinic | planar | 0 | MP2/6-31G(d,p) | 0 |  |  | AA3430 | P21/a | 8 | 8.7193 | 5.2136 | 24.0032 | 90 | 90.382 | 90 | LATT 1; SYMM -X +1/2, +Y +1/2, -Z | 1.4377 | 0.7163 |  | -84.32 | -67.6 | -84.32 | 0 | 0 | 0 | 1 |  | 0 |  | 0 | Rigid CrystalPredictor + MP2 6-31G(d,p) DMA +FIT
SUCACB | C4 H6 O4 | 20 | Succinic Acid | Butan-1,4-dioic acid |  | SUCACB03, SUCACB07, SUCACB10, SUCACB19 | Rigid CrystalPredictor (1.x), DMACRYS (2.0.2) | Nizar Issa | 2012 | See Study_ID=10 | \CHEMISTRY_CPOSS\SuccinicAcidCocrystals\Succinic | planar | 0 | MP2/6-31G(d,p) | 0 |  |  | AA5609 | P21 | 4 | 7.7064 | 8.9244 | 8.7845 | 90 | 63.807 | 90 | LATT -1; SYMM -X , +Y +1/2, -Z | 1.4469 | 0.7213 |  | -84.32 | -65.63 | -84.32 | 0 | 0 | 0 | 1 |  | 0 |  | 0 | Rigid CrystalPredictor + MP2 6-31G(d,p) DMA +FIT
SUCACB | C4 H6 O4 | 20 | Succinic Acid | Butan-1,4-dioic acid |  | SUCACB03, SUCACB07, SUCACB10, SUCACB19 | Rigid CrystalPredictor (1.x), DMACRYS (2.0.2) | Nizar Issa | 2012 | See Study_ID=10 | \CHEMISTRY_CPOSS\SuccinicAcidCocrystals\Succinic | planar | 0 | MP2/6-31G(d,p) | 0 |  |  | A276 | Pbcn | 8 | 14.4401 | 6.6971 | 11.5819 | 90 | 90 | 90 | LATT 1; SYMM +X +1/2, -Y +1/2, -Z ; SYMM -X , +Y , -Z +1/2; SYMM -X +1/2, -Y +1/2, +Z +1/2 | 1.4006 | 0.6923 |  | -84.31 | -28.2 | -84.31 | 0 | 0 | 0 | 1 |  | 0 |  | 0 | Rigid CrystalPredictor + MP2 6-31G(d,p) DMA +FIT
SUCACB | C4 H6 O4 | 20 | Succinic Acid | Butan-1,4-dioic acid |  | SUCACB03, SUCACB07, SUCACB10, SUCACB19 | Rigid CrystalPredictor (1.x), DMACRYS (2.0.2) | Nizar Issa | 2012 | See Study_ID=10 | \CHEMISTRY_CPOSS\SuccinicAcidCocrystals\Succinic | planar | 0 | MP2/6-31G(d,p) | 0 |  |  | AA3304 | P21/c | 8 | 5.5346 | 23.8637 | 8.1814 | 90 | 87.423 | 90 | LATT 1; SYMM -X , +Y +1/2, -Z +1/2 | 1.4532 | 0.7232 |  | -84.31 | -69.17 | -84.31 | 0 | 0 | 0 | 1 |  | 0 |  | 0 | Rigid CrystalPredictor + MP2 6-31G(d,p) DMA +FIT
SUCACB | C4 H6 O4 | 20 | Succinic Acid | Butan-1,4-dioic acid |  | SUCACB03, SUCACB07, SUCACB10, SUCACB19 | Rigid CrystalPredictor (1.x), DMACRYS (2.0.2) | Nizar Issa | 2012 | See Study_ID=10 | \CHEMISTRY_CPOSS\SuccinicAcidCocrystals\Succinic | planar | 0 | MP2/6-31G(d,p) | 0 |  |  | AA1919 | P21/c | 8 | 18.7082 | 5.0587 | 11.3954 | 90 | 95.379 | 90 | LATT 1; SYMM -X , +Y +1/2, -Z +1/2 | 1.461 | 0.7252 |  | -84.31 | -68.97 | -84.31 | 0 | 0 | 0 | 1 |  | 0 |  | 0 | Rigid CrystalPredictor + MP2 6-31G(d,p) DMA +FIT
SUCACB | C4 H6 O4 | 20 | Succinic Acid | Butan-1,4-dioic acid |  | SUCACB03, SUCACB07, SUCACB10, SUCACB19 | Rigid CrystalPredictor (1.x), DMACRYS (2.0.2) | Nizar Issa | 2012 | See Study_ID=10 | \CHEMISTRY_CPOSS\SuccinicAcidCocrystals\Succinic | planar | 0 | MP2/6-31G(d,p) | 0 |  |  | AA5040 | P21/n | 8 | 18.9748 | 4.2736 | 13.7638 | 90 | 82.731 | 90 | LATT 1; SYMM -X +1/2, +Y +1/2, -Z +1/2 | 1.4169 | 0.7039 |  | -84.3 | -62.23 | -84.3 | 0 | 0 | 0 | 1 |  | 0 |  | 0 | Rigid CrystalPredictor + MP2 6-31G(d,p) DMA +FIT
SUCACB | C4 H6 O4 | 20 | Succinic Acid | Butan-1,4-dioic acid |  | SUCACB03, SUCACB07, SUCACB10, SUCACB19 | Rigid CrystalPredictor (1.x), DMACRYS (2.0.2) | Nizar Issa | 2012 | See Study_ID=10 | \CHEMISTRY_CPOSS\SuccinicAcidCocrystals\Succinic | planar | 0 | MP2/6-31G(d,p) | 0 |  |  | AA4806 | P21 | 4 | 5.4626 | 5.11 | 19.7159 | 90 | 83.426 | 90 | LATT -1; SYMM -X , +Y +1/2, -Z | 1.4346 | 0.7133 |  | -84.3 | -68.74 | -84.3 | 0 | 0 | 0 | 1 |  | 0 |  | 0 | Rigid CrystalPredictor + MP2 6-31G(d,p) DMA +FIT
SUCACB | C4 H6 O4 | 20 | Succinic Acid | Butan-1,4-dioic acid |  | SUCACB03, SUCACB07, SUCACB10, SUCACB19 | Rigid CrystalPredictor (1.x), DMACRYS (2.0.2) | Nizar Issa | 2012 | See Study_ID=10 | \CHEMISTRY_CPOSS\SuccinicAcidCocrystals\Succinic | planar | 0 | MP2/6-31G(d,p) | 0 |  |  | AA7226 | P21/c | 8 | 52.435 | 7.695 | 7.3476 | 90 | 87.159 | 90 | LATT 1; SYMM -X , +Y +1/2, -Z +1/2 | 0.5298 | 0.2627 |  | -84.29 | -49.57 | -84.29 | 0 | 0 | 0 | 1 |  | 0 |  | 0 | Rigid CrystalPredictor + MP2 6-31G(d,p) DMA +FIT
SUCACB | C4 H6 O4 | 20 | Succinic Acid | Butan-1,4-dioic acid |  | SUCACB03, SUCACB07, SUCACB10, SUCACB19 | Rigid CrystalPredictor (1.x), DMACRYS (2.0.2) | Nizar Issa | 2012 | See Study_ID=10 | \CHEMISTRY_CPOSS\SuccinicAcidCocrystals\Succinic | planar | 0 | MP2/6-31G(d,p) | 0 |  |  | AA3814 | P21/c | 8 | 5.0697 | 34.4903 | 6.2864 | 90 | 94.715 | 90 | LATT 1; SYMM -X , +Y +1/2, -Z +1/2 | 1.432 | 0.7085 |  | -84.28 | -59.57 | -84.28 | 0 | 0 | 0 | 1 |  | 0 |  | 0 | Rigid CrystalPredictor + MP2 6-31G(d,p) DMA +FIT
SUCACB | C4 H6 O4 | 20 | Succinic Acid | Butan-1,4-dioic acid |  | SUCACB03, SUCACB07, SUCACB10, SUCACB19 | Rigid CrystalPredictor (1.x), DMACRYS (2.0.2) | Nizar Issa | 2012 | See Study_ID=10 | \CHEMISTRY_CPOSS\SuccinicAcidCocrystals\Succinic | planar | 0 | MP2/6-31G(d,p) | 0 |  |  | AA4805 | P21/c | 8 | 26.4051 | 4.2555 | 10.0583 | 90 | 75.136 | 90 | LATT 1; SYMM -X , +Y +1/2, -Z +1/2 | 1.436 | 0.7139 |  | -84.28 | -69.78 | -84.28 | 0 | 0 | 0 | 1 |  | 0 |  | 0 | Rigid CrystalPredictor + MP2 6-31G(d,p) DMA +FIT
SUCACB | C4 H6 O4 | 20 | Succinic Acid | Butan-1,4-dioic acid |  | SUCACB03, SUCACB07, SUCACB10, SUCACB19 | Rigid CrystalPredictor (1.x), DMACRYS (2.0.2) | Nizar Issa | 2012 | See Study_ID=10 | \CHEMISTRY_CPOSS\SuccinicAcidCocrystals\Succinic | planar | 0 | MP2/6-31G(d,p) | 0 |  |  | AA5795 | P21 | 4 | 9.0008 | 11.1072 | 5.5335 | 90 | 78.822 | 90 | LATT -1; SYMM -X , +Y +1/2, -Z | 1.4453 | 0.7136 |  | -84.28 | -59.22 | -84.28 | 0 | 0 | 0 | 1 |  | 0 |  | 0 | Rigid CrystalPredictor + MP2 6-31G(d,p) DMA +FIT
SUCACB | C4 H6 O4 | 20 | Succinic Acid | Butan-1,4-dioic acid |  | SUCACB03, SUCACB07, SUCACB10, SUCACB19 | Rigid CrystalPredictor (1.x), DMACRYS (2.0.2) | Nizar Issa | 2012 | See Study_ID=10 | \CHEMISTRY_CPOSS\SuccinicAcidCocrystals\Succinic | planar | 0 | MP2/6-31G(d,p) | 0 |  |  | AA6248 | P21/c | 8 | 15.1794 | 5.1526 | 15.5062 | 90 | 63.014 | 90 | LATT 1; SYMM -X , +Y +1/2, -Z +1/2 | 1.4515 | 0.7172 |  | -84.27 | -64.34 | -84.27 | 0 | 0 | 0 | 1 |  | 0 |  | 0 | Rigid CrystalPredictor + MP2 6-31G(d,p) DMA +FIT
SUCACB | C4 H6 O4 | 20 | Succinic Acid | Butan-1,4-dioic acid |  | SUCACB03, SUCACB07, SUCACB10, SUCACB19 | Rigid CrystalPredictor (1.x), DMACRYS (2.0.2) | Nizar Issa | 2012 | See Study_ID=10 | \CHEMISTRY_CPOSS\SuccinicAcidCocrystals\Succinic | planar | 0 | MP2/6-31G(d,p) | 0 |  |  | AA6326 | P21/n | 8 | 15.4388 | 4.0328 | 20.2346 | 90 | 69.872 | 90 | LATT 1; SYMM -X +1/2, +Y +1/2, -Z +1/2 | 1.3262 | 0.6563 |  | -84.26 | -45.95 | -84.26 | 0 | 0 | 0 | 1 |  | 0 |  | 0 | Rigid CrystalPredictor + MP2 6-31G(d,p) DMA +FIT
SUCACB | C4 H6 O4 | 20 | Succinic Acid | Butan-1,4-dioic acid |  | SUCACB03, SUCACB07, SUCACB10, SUCACB19 | Rigid CrystalPredictor (1.x), DMACRYS (2.0.2) | Nizar Issa | 2012 | See Study_ID=10 | \CHEMISTRY_CPOSS\SuccinicAcidCocrystals\Succinic | planar | 0 | MP2/6-31G(d,p) | 0 |  |  | AA7468 | P21/n | 8 | 5.4153 | 35.2109 | 5.8785 | 90 | 88.859 | 90 | LATT 1; SYMM -X +1/2, +Y +1/2, -Z +1/2 | 1.3998 | 0.6925 |  | -84.26 | -60.85 | -84.26 | 0 | 0 | 0 | 1 |  | 0 |  | 0 | Rigid CrystalPredictor + MP2 6-31G(d,p) DMA +FIT
SUCACB | C4 H6 O4 | 20 | Succinic Acid | Butan-1,4-dioic acid |  | SUCACB03, SUCACB07, SUCACB10, SUCACB19 | Rigid CrystalPredictor (1.x), DMACRYS (2.0.2) | Nizar Issa | 2012 | See Study_ID=10 | \CHEMISTRY_CPOSS\SuccinicAcidCocrystals\Succinic | planar | 0 | MP2/6-31G(d,p) | 0 |  |  | AA6150 | P21/a | 8 | 8.6113 | 10.6161 | 11.6019 | 90 | 87.902 | 90 | LATT 1; SYMM -X +1/2, +Y +1/2, -Z | 1.4801 | 0.7353 |  | -84.26 | -72.16 | -84.26 | 0 | 0 | 0 | 1 |  | 0 |  | 0 | Rigid CrystalPredictor + MP2 6-31G(d,p) DMA +FIT
SUCACB | C4 H6 O4 | 20 | Succinic Acid | Butan-1,4-dioic acid |  | SUCACB03, SUCACB07, SUCACB10, SUCACB19 | Rigid CrystalPredictor (1.x), DMACRYS (2.0.2) | Nizar Issa | 2012 | See Study_ID=10 | \CHEMISTRY_CPOSS\SuccinicAcidCocrystals\Succinic | planar | 0 | MP2/6-31G(d,p) | 0 |  |  | AA6046 | P-1 | 4 | 5.4755 | 24.4 | 4.8733 | 86.007 | 63.84 | 93.28 | LATT 1 | 1.352 | 0.6677 |  | -84.25 | -58.91 | -84.25 | 0 | 0 | 0 | 1 |  | 0 |  | 0 | Rigid CrystalPredictor + MP2 6-31G(d,p) DMA +FIT
SUCACB | C4 H6 O4 | 20 | Succinic Acid | Butan-1,4-dioic acid |  | SUCACB03, SUCACB07, SUCACB10, SUCACB19 | Rigid CrystalPredictor (1.x), DMACRYS (2.0.2) | Nizar Issa | 2012 | See Study_ID=10 | \CHEMISTRY_CPOSS\SuccinicAcidCocrystals\Succinic | planar | 0 | MP2/6-31G(d,p) | 0 |  |  | AA5146 | P21/c | 8 | 5.5897 | 5.8669 | 33.6326 | 90 | 88.811 | 90 | LATT 1; SYMM -X , +Y +1/2, -Z +1/2 | 1.4226 | 0.7065 |  | -84.24 | -65.9 | -84.24 | 0 | 0 | 0 | 1 |  | 0 |  | 0 | Rigid CrystalPredictor + MP2 6-31G(d,p) DMA +FIT
SUCACB | C4 H6 O4 | 20 | Succinic Acid | Butan-1,4-dioic acid |  | SUCACB03, SUCACB07, SUCACB10, SUCACB19 | Rigid CrystalPredictor (1.x), DMACRYS (2.0.2) | Nizar Issa | 2012 | See Study_ID=10 | \CHEMISTRY_CPOSS\SuccinicAcidCocrystals\Succinic | planar | 0 | MP2/6-31G(d,p) | 0 |  |  | AA4730 | P21/c | 8 | 14.5102 | 5.0086 | 15.0057 | 90 | 84.044 | 90 | LATT 1; SYMM -X , +Y +1/2, -Z +1/2 | 1.4463 | 0.7185 |  | -84.24 | -67.39 | -84.24 | 0 | 0 | 0 | 1 |  | 0 |  | 0 | Rigid CrystalPredictor + MP2 6-31G(d,p) DMA +FIT
SUCACB | C4 H6 O4 | 20 | Succinic Acid | Butan-1,4-dioic acid |  | SUCACB03, SUCACB07, SUCACB10, SUCACB19 | Rigid CrystalPredictor (1.x), DMACRYS (2.0.2) | Nizar Issa | 2012 | See Study_ID=10 | \CHEMISTRY_CPOSS\SuccinicAcidCocrystals\Succinic | planar | 0 | MP2/6-31G(d,p) | 0 |  |  | A666 | Pna21 | 4 | 5.4315 | 13.8855 | 7.6888 | 90 | 90 | 90 | LATT -1; SYMM -X , -Y , +Z +1/2; SYMM -X +1/2, +Y +1/2, +Z +1/2; SYMM +X +1/2, -Y +1/2, +Z | 1.3526 | 0.6682 |  | -84.23 | -24.18 | -84.23 | 0 | 0 | 0 | 1 |  | 0 |  | 0 | Rigid CrystalPredictor + MP2 6-31G(d,p) DMA +FIT
SUCACB | C4 H6 O4 | 20 | Succinic Acid | Butan-1,4-dioic acid |  | SUCACB03, SUCACB07, SUCACB10, SUCACB19 | Rigid CrystalPredictor (1.x), DMACRYS (2.0.2) | Nizar Issa | 2012 | See Study_ID=10 | \CHEMISTRY_CPOSS\SuccinicAcidCocrystals\Succinic | planar | 0 | MP2/6-31G(d,p) | 0 |  |  | AA5781 | P21/c | 8 | 5.5183 | 11.765 | 18.2279 | 90 | 87.22 | 90 | LATT 1; SYMM -X , +Y +1/2, -Z +1/2 | 1.3272 | 0.6559 |  | -84.22 | -48.46 | -84.22 | 0 | 0 | 0 | 1 |  | 0 |  | 0 | Rigid CrystalPredictor + MP2 6-31G(d,p) DMA +FIT
SUCACB | C4 H6 O4 | 20 | Succinic Acid | Butan-1,4-dioic acid |  | SUCACB03, SUCACB07, SUCACB10, SUCACB19 | Rigid CrystalPredictor (1.x), DMACRYS (2.0.2) | Nizar Issa | 2012 | See Study_ID=10 | \CHEMISTRY_CPOSS\SuccinicAcidCocrystals\Succinic | planar | 0 | MP2/6-31G(d,p) | 0 |  |  | AA6043 | P212121 | 8 | 8.336 | 6.4961 | 20.9549 | 90 | 90 | 90 | LATT -1; SYMM +X +1/2, -Y +1/2, -Z ; SYMM -X , +Y +1/2, -Z +1/2; SYMM -X +1/2, -Y , +Z +1/2 | 1.3825 | 0.688 |  | -84.22 | -55.51 | -84.22 | 0 | 0 | 0 | 1 |  | 0 |  | 0 | Rigid CrystalPredictor + MP2 6-31G(d,p) DMA +FIT
SUCACB | C4 H6 O4 | 20 | Succinic Acid | Butan-1,4-dioic acid |  | SUCACB03, SUCACB07, SUCACB10, SUCACB19 | Rigid CrystalPredictor (1.x), DMACRYS (2.0.2) | Nizar Issa | 2012 | See Study_ID=10 | \CHEMISTRY_CPOSS\SuccinicAcidCocrystals\Succinic | planar | 0 | MP2/6-31G(d,p) | 0 |  |  | AA6141 | P21 | 4 | 18.9906 | 5.2277 | 5.6821 | 90 | 84.789 | 90 | LATT -1; SYMM -X , +Y +1/2, -Z | 1.3962 | 0.6926 |  | -84.22 | -59.55 | -84.22 | 0 | 0 | 0 | 1 |  | 0 |  | 0 | Rigid CrystalPredictor + MP2 6-31G(d,p) DMA +FIT
SUCACB | C4 H6 O4 | 20 | Succinic Acid | Butan-1,4-dioic acid |  | SUCACB03, SUCACB07, SUCACB10, SUCACB19 | Rigid CrystalPredictor (1.x), DMACRYS (2.0.2) | Nizar Issa | 2012 | See Study_ID=10 | \CHEMISTRY_CPOSS\SuccinicAcidCocrystals\Succinic | planar | 0 | MP2/6-31G(d,p) | 0 |  |  | AA5863 | P21/c | 8 | 11.1066 | 10.3296 | 9.7789 | 90 | 78.225 | 90 | LATT 1; SYMM -X , +Y +1/2, -Z +1/2 | 1.4283 | 0.7097 |  | -84.22 | -63.95 | -84.22 | 0 | 0 | 0 | 1 |  | 0 |  | 0 | Rigid CrystalPredictor + MP2 6-31G(d,p) DMA +FIT
SUCACB | C4 H6 O4 | 20 | Succinic Acid | Butan-1,4-dioic acid |  | SUCACB03, SUCACB07, SUCACB10, SUCACB19 | Rigid CrystalPredictor (1.x), DMACRYS (2.0.2) | Nizar Issa | 2012 | See Study_ID=10 | \CHEMISTRY_CPOSS\SuccinicAcidCocrystals\Succinic | planar | 0 | MP2/6-31G(d,p) | 0 |  |  | AA2785 | P21/c | 8 | 15.1718 | 8.9449 | 7.9921 | 90 | 81.43 | 90 | LATT 1; SYMM -X , +Y +1/2, -Z +1/2 | 1.4627 | 0.7294 |  | -84.22 | -69.3 | -84.22 | 0 | 0 | 0 | 1 |  | 0 |  | 0 | Rigid CrystalPredictor + MP2 6-31G(d,p) DMA +FIT
SUCACB | C4 H6 O4 | 20 | Succinic Acid | Butan-1,4-dioic acid |  | SUCACB03, SUCACB07, SUCACB10, SUCACB19 | Rigid CrystalPredictor (1.x), DMACRYS (2.0.2) | Nizar Issa | 2012 | See Study_ID=10 | \CHEMISTRY_CPOSS\SuccinicAcidCocrystals\Succinic | planar | 0 | MP2/6-31G(d,p) | 0 |  |  | A869 | C2/c | 4 | 11.1624 | 14.8351 | 7.6971 | 90 | 71.291 | 90 | LATT 7; SYMM -X , +Y , -Z +1/2 | 1.2994 | 0.6368 |  | -84.21 | -22 | -84.21 | 0 | 0 | 0 | 0 |  | 0 |  | 0 | Rigid CrystalPredictor + MP2 6-31G(d,p) DMA +FIT
SUCACB | C4 H6 O4 | 20 | Succinic Acid | Butan-1,4-dioic acid |  | SUCACB03, SUCACB07, SUCACB10, SUCACB19 | Rigid CrystalPredictor (1.x), DMACRYS (2.0.2) | Nizar Issa | 2012 | See Study_ID=10 | \CHEMISTRY_CPOSS\SuccinicAcidCocrystals\Succinic | planar | 0 | MP2/6-31G(d,p) | 0 |  |  | AA5978 | P21/c | 8 | 24.5713 | 6.5886 | 7.6637 | 90 | 74.621 | 90 | LATT 1; SYMM -X , +Y +1/2, -Z +1/2 | 1.3114 | 0.6493 |  | -84.21 | -48.94 | -84.21 | 0 | 0 | 0 | 1 |  | 0 |  | 0 | Rigid CrystalPredictor + MP2 6-31G(d,p) DMA +FIT
SUCACB | C4 H6 O4 | 20 | Succinic Acid | Butan-1,4-dioic acid |  | SUCACB03, SUCACB07, SUCACB10, SUCACB19 | Rigid CrystalPredictor (1.x), DMACRYS (2.0.2) | Nizar Issa | 2012 | See Study_ID=10 | \CHEMISTRY_CPOSS\SuccinicAcidCocrystals\Succinic | planar | 0 | MP2/6-31G(d,p) | 0 |  |  | AA6824 | P21/a | 8 | 23.0758 | 7.6478 | 6.6921 | 90 | 79.7 | 90 | LATT 1; SYMM -X +1/2, +Y +1/2, -Z | 1.35 | 0.6654 |  | -84.21 | -54.44 | -84.21 | 0 | 0 | 0 | 1 |  | 0 |  | 0 | Rigid CrystalPredictor + MP2 6-31G(d,p) DMA +FIT
SUCACB | C4 H6 O4 | 20 | Succinic Acid | Butan-1,4-dioic acid |  | SUCACB03, SUCACB07, SUCACB10, SUCACB19 | Rigid CrystalPredictor (1.x), DMACRYS (2.0.2) | Nizar Issa | 2012 | See Study_ID=10 | \CHEMISTRY_CPOSS\SuccinicAcidCocrystals\Succinic | planar | 0 | MP2/6-31G(d,p) | 0 |  |  | AA2671 | P21/c | 8 | 16.4924 | 5.5783 | 11.8379 | 90 | 87.896 | 90 | LATT 1; SYMM -X , +Y +1/2, -Z +1/2 | 1.4414 | 0.7157 |  | -84.21 | -67.62 | -84.21 | 0 | 0 | 0 | 1 |  | 0 |  | 0 | Rigid CrystalPredictor + MP2 6-31G(d,p) DMA +FIT
SUCACB | C4 H6 O4 | 20 | Succinic Acid | Butan-1,4-dioic acid |  | SUCACB03, SUCACB07, SUCACB10, SUCACB19 | Rigid CrystalPredictor (1.x), DMACRYS (2.0.2) | Nizar Issa | 2012 | See Study_ID=10 | \CHEMISTRY_CPOSS\SuccinicAcidCocrystals\Succinic | planar | 0 | MP2/6-31G(d,p) | 0 |  |  | A692 | C2/n | 8 | 12.1669 | 9.377 | 11.7488 | 90 | 80.4 | 90 | LATT 1; SYMM -X +1/2, +Y , -Z +1/2; SYMM +X +1/2, +Y +1/2, +Z ; SYMM -X , +Y +1/2, -Z +1/2 | 1.1869 | 0.5891 |  | -84.2 | -17.63 | -84.2 | 0 | 0 | 0 | 1 |  | 0 |  | 0 | Rigid CrystalPredictor + MP2 6-31G(d,p) DMA +FIT
SUCACB | C4 H6 O4 | 20 | Succinic Acid | Butan-1,4-dioic acid |  | SUCACB03, SUCACB07, SUCACB10, SUCACB19 | Rigid CrystalPredictor (1.x), DMACRYS (2.0.2) | Nizar Issa | 2012 | See Study_ID=10 | \CHEMISTRY_CPOSS\SuccinicAcidCocrystals\Succinic | planar | 0 | MP2/6-31G(d,p) | 0 |  |  | AA5710 | P21 | 4 | 9.8968 | 5.0333 | 11.7447 | 90 | 69.877 | 90 | LATT -1; SYMM -X , +Y +1/2, -Z | 1.4278 | 0.7128 |  | -84.19 | -74.24 | -84.19 | 0 | 0 | 0 | 0 |  | 0 |  | 0 | Rigid CrystalPredictor + MP2 6-31G(d,p) DMA +FIT
SUCACB | C4 H6 O4 | 20 | Succinic Acid | Butan-1,4-dioic acid |  | SUCACB03, SUCACB07, SUCACB10, SUCACB19 | Rigid CrystalPredictor (1.x), DMACRYS (2.0.2) | Nizar Issa | 2012 | See Study_ID=10 | \CHEMISTRY_CPOSS\SuccinicAcidCocrystals\Succinic | planar | 0 | MP2/6-31G(d,p) | 0 |  |  | AA5262 | P21/c | 8 | 4.9108 | 30.7344 | 7.7362 | 90 | 71.698 | 90 | LATT 1; SYMM -X , +Y +1/2, -Z +1/2 | 1.4151 | 0.7016 |  | -84.18 | -62.19 | -84.18 | 0 | 0 | 0 | 1 |  | 0 |  | 0 | Rigid CrystalPredictor + MP2 6-31G(d,p) DMA +FIT
SUCACB | C4 H6 O4 | 20 | Succinic Acid | Butan-1,4-dioic acid |  | SUCACB03, SUCACB07, SUCACB10, SUCACB19 | Rigid CrystalPredictor (1.x), DMACRYS (2.0.2) | Nizar Issa | 2012 | See Study_ID=10 | \CHEMISTRY_CPOSS\SuccinicAcidCocrystals\Succinic | planar | 0 | MP2/6-31G(d,p) | 0 |  |  | AA4916 | P21/c | 8 | 5.3314 | 6.127 | 40.0918 | 90 | 122.692 | 90 | LATT 1; SYMM -X , +Y +1/2, -Z +1/2 | 1.4233 | 0.7078 |  | -84.18 | -66.03 | -84.18 | 0 | 0 | 0 | 1 |  | 0 |  | 0 | Rigid CrystalPredictor + MP2 6-31G(d,p) DMA +FIT
SUCACB | C4 H6 O4 | 20 | Succinic Acid | Butan-1,4-dioic acid |  | SUCACB03, SUCACB07, SUCACB10, SUCACB19 | Rigid CrystalPredictor (1.x), DMACRYS (2.0.2) | Nizar Issa | 2012 | See Study_ID=10 | \CHEMISTRY_CPOSS\SuccinicAcidCocrystals\Succinic | planar | 0 | MP2/6-31G(d,p) | 0 |  |  | AA3769 | P-1 | 4 | 7.5922 | 10.0163 | 7.7574 | 73.04 | 98.586 | 103.946 | LATT 1 | 1.4375 | 0.7093 |  | -84.18 | -64.41 | -84.18 | 0 | 0 | 0 | 1 |  | 0 |  | 0 | Rigid CrystalPredictor + MP2 6-31G(d,p) DMA +FIT
SUCACB | C4 H6 O4 | 20 | Succinic Acid | Butan-1,4-dioic acid |  | SUCACB03, SUCACB07, SUCACB10, SUCACB19 | Rigid CrystalPredictor (1.x), DMACRYS (2.0.2) | Nizar Issa | 2012 | See Study_ID=10 | \CHEMISTRY_CPOSS\SuccinicAcidCocrystals\Succinic | planar | 0 | MP2/6-31G(d,p) | 0 |  |  | AA3762 | P21/n | 8 | 5.3857 | 11.9306 | 17.4414 | 90 | 88.321 | 90 | LATT 1; SYMM -X +1/2, +Y +1/2, -Z +1/2 | 1.4004 | 0.6959 |  | -84.17 | -60.94 | -84.17 | 0 | 0 | 0 | 1 |  | 0 |  | 0 | Rigid CrystalPredictor + MP2 6-31G(d,p) DMA +FIT
SUCACB | C4 H6 O4 | 20 | Succinic Acid | Butan-1,4-dioic acid |  | SUCACB03, SUCACB07, SUCACB10, SUCACB19 | Rigid CrystalPredictor (1.x), DMACRYS (2.0.2) | Nizar Issa | 2012 | See Study_ID=10 | \CHEMISTRY_CPOSS\SuccinicAcidCocrystals\Succinic | planar | 0 | MP2/6-31G(d,p) | 0 |  |  | AA1813 | P21/a | 8 | 13.5211 | 4.9619 | 16.2941 | 90 | 87.915 | 90 | LATT 1; SYMM -X +1/2, +Y +1/2, -Z | 1.4359 | 0.7122 |  | -84.17 | -69.7 | -84.17 | 0 | 0 | 0 | 1 |  | 0 |  | 0 | Rigid CrystalPredictor + MP2 6-31G(d,p) DMA +FIT
SUCACB | C4 H6 O4 | 20 | Succinic Acid | Butan-1,4-dioic acid |  | SUCACB03, SUCACB07, SUCACB10, SUCACB19 | Rigid CrystalPredictor (1.x), DMACRYS (2.0.2) | Nizar Issa | 2012 | See Study_ID=10 | \CHEMISTRY_CPOSS\SuccinicAcidCocrystals\Succinic | planar | 0 | MP2/6-31G(d,p) | 0 |  |  | AA6525 | P21 | 4 | 5.4578 | 14.1321 | 7.1223 | 90 | 105.707 | 90 | LATT -1; SYMM -X , +Y +1/2, -Z | 1.4832 | 0.7348 |  | -84.17 | -69.02 | -84.17 | 0 | 0 | 0 | 1 |  | 0 |  | 0 | Rigid CrystalPredictor + MP2 6-31G(d,p) DMA +FIT
SUCACB | C4 H6 O4 | 20 | Succinic Acid | Butan-1,4-dioic acid |  | SUCACB03, SUCACB07, SUCACB10, SUCACB19 | Rigid CrystalPredictor (1.x), DMACRYS (2.0.2) | Nizar Issa | 2012 | See Study_ID=10 | \CHEMISTRY_CPOSS\SuccinicAcidCocrystals\Succinic | planar | 0 | MP2/6-31G(d,p) | 0 |  |  | AA5989 | P21/a | 8 | 10.0141 | 20.6646 | 5.2536 | 90 | 86.215 | 90 | LATT 1; SYMM -X +1/2, +Y +1/2, -Z | 1.4461 | 0.719 |  | -84.16 | -63.45 | -84.16 | 0 | 0 | 0 | 1 |  | 0 |  | 0 | Rigid CrystalPredictor + MP2 6-31G(d,p) DMA +FIT
SUCACB | C4 H6 O4 | 20 | Succinic Acid | Butan-1,4-dioic acid |  | SUCACB03, SUCACB07, SUCACB10, SUCACB19 | Rigid CrystalPredictor (1.x), DMACRYS (2.0.2) | Nizar Issa | 2012 | See Study_ID=10 | \CHEMISTRY_CPOSS\SuccinicAcidCocrystals\Succinic | planar | 0 | MP2/6-31G(d,p) | 0 |  |  | A669 | Pbcn | 8 | 13.8293 | 10.6368 | 7.6586 | 90 | 90 | 90 | LATT 1; SYMM +X +1/2, -Y +1/2, -Z ; SYMM -X , +Y , -Z +1/2; SYMM -X +1/2, -Y +1/2, +Z +1/2 | 1.3925 | 0.6811 |  | -84.15 | -28.19 | -84.15 | 0 | 0 | 0 | 0 |  | 0 |  | 0 | Rigid CrystalPredictor + MP2 6-31G(d,p) DMA +FIT
SUCACB | C4 H6 O4 | 20 | Succinic Acid | Butan-1,4-dioic acid |  | SUCACB03, SUCACB07, SUCACB10, SUCACB19 | Rigid CrystalPredictor (1.x), DMACRYS (2.0.2) | Nizar Issa | 2012 | See Study_ID=10 | \CHEMISTRY_CPOSS\SuccinicAcidCocrystals\Succinic | planar | 0 | MP2/6-31G(d,p) | 0 |  |  | AA6973 | P21/c | 8 | 5.8507 | 18.1187 | 11.9224 | 90 | 60.768 | 90 | LATT 1; SYMM -X , +Y +1/2, -Z +1/2 | 1.4224 | 0.7037 |  | -84.15 | -65.15 | -84.15 | 0 | 0 | 0 | 1 |  | 0 |  | 0 | Rigid CrystalPredictor + MP2 6-31G(d,p) DMA +FIT
SUCACB | C4 H6 O4 | 20 | Succinic Acid | Butan-1,4-dioic acid |  | SUCACB03, SUCACB07, SUCACB10, SUCACB19 | Rigid CrystalPredictor (1.x), DMACRYS (2.0.2) | Nizar Issa | 2012 | See Study_ID=10 | \CHEMISTRY_CPOSS\SuccinicAcidCocrystals\Succinic | planar | 0 | MP2/6-31G(d,p) | 0 |  |  | AA5197 | P21/c | 8 | 4.9087 | 10.6021 | 20.9129 | 90 | 89.474 | 90 | LATT 1; SYMM -X , +Y +1/2, -Z +1/2 | 1.4414 | 0.7148 |  | -84.15 | -64.99 | -84.15 | 0 | 0 | 0 | 1 |  | 0 |  | 0 | Rigid CrystalPredictor + MP2 6-31G(d,p) DMA +FIT
SUCACB | C4 H6 O4 | 20 | Succinic Acid | Butan-1,4-dioic acid |  | SUCACB03, SUCACB07, SUCACB10, SUCACB19 | Rigid CrystalPredictor (1.x), DMACRYS (2.0.2) | Nizar Issa | 2012 | See Study_ID=10 | \CHEMISTRY_CPOSS\SuccinicAcidCocrystals\Succinic | planar | 0 | MP2/6-31G(d,p) | 0 |  |  | AA4814 | P21 | 4 | 5.0998 | 8.5256 | 13.6546 | 90 | 80.302 | 90 | LATT -1; SYMM -X , +Y +1/2, -Z | 1.3403 | 0.6671 |  | -84.14 | -55.12 | -84.14 | 0 | 0 | 0 | 1 |  | 0 |  | 0 | Rigid CrystalPredictor + MP2 6-31G(d,p) DMA +FIT
SUCACB | C4 H6 O4 | 20 | Succinic Acid | Butan-1,4-dioic acid |  | SUCACB03, SUCACB07, SUCACB10, SUCACB19 | Rigid CrystalPredictor (1.x), DMACRYS (2.0.2) | Nizar Issa | 2012 | See Study_ID=10 | \CHEMISTRY_CPOSS\SuccinicAcidCocrystals\Succinic | planar | 0 | MP2/6-31G(d,p) | 0 |  |  | AA4962 | P-1 | 4 | 5.8031 | 11.0064 | 9.9916 | 97.629 | 73 | 77.566 | LATT 1 | 1.346 | 0.6627 |  | -84.14 | -51.1 | -84.14 | 0 | 0 | 0 | 1 |  | 0 |  | 0 | Rigid CrystalPredictor + MP2 6-31G(d,p) DMA +FIT
SUCACB | C4 H6 O4 | 20 | Succinic Acid | Butan-1,4-dioic acid |  | SUCACB03, SUCACB07, SUCACB10, SUCACB19 | Rigid CrystalPredictor (1.x), DMACRYS (2.0.2) | Nizar Issa | 2012 | See Study_ID=10 | \CHEMISTRY_CPOSS\SuccinicAcidCocrystals\Succinic | planar | 0 | MP2/6-31G(d,p) | 0 |  |  | AA6732 | P21/a | 8 | 13.5603 | 5.1549 | 15.6081 | 90 | 85.91 | 90 | LATT 1; SYMM -X +1/2, +Y +1/2, -Z | 1.4415 | 0.7187 |  | -84.14 | -66.86 | -84.14 | 0 | 0 | 0 | 1 |  | 0 |  | 0 | Rigid CrystalPredictor + MP2 6-31G(d,p) DMA +FIT
SUCACB | C4 H6 O4 | 20 | Succinic Acid | Butan-1,4-dioic acid |  | SUCACB03, SUCACB07, SUCACB10, SUCACB19 | Rigid CrystalPredictor (1.x), DMACRYS (2.0.2) | Nizar Issa | 2012 | See Study_ID=10 | \CHEMISTRY_CPOSS\SuccinicAcidCocrystals\Succinic | planar | 0 | MP2/6-31G(d,p) | 0 |  |  | A246 | Pbcn | 8 | 15.8806 | 6.6849 | 10.9818 | 90 | 90 | 90 | LATT 1; SYMM +X +1/2, -Y +1/2, -Z ; SYMM -X , +Y , -Z +1/2; SYMM -X +1/2, -Y +1/2, +Z +1/2 | 1.3456 | 0.6641 |  | -84.13 | -25.34 | -84.13 | 0 | 0 | 0 | 1 |  | 0 |  | 0 | Rigid CrystalPredictor + MP2 6-31G(d,p) DMA +FIT
SUCACB | C4 H6 O4 | 20 | Succinic Acid | Butan-1,4-dioic acid |  | SUCACB03, SUCACB07, SUCACB10, SUCACB19 | Rigid CrystalPredictor (1.x), DMACRYS (2.0.2) | Nizar Issa | 2012 | See Study_ID=10 | \CHEMISTRY_CPOSS\SuccinicAcidCocrystals\Succinic | planar | 0 | MP2/6-31G(d,p) | 0 |  |  | AA4963 | P21/c | 8 | 10.383 | 4.8231 | 23.8672 | 90 | 104.69 | 90 | LATT 1; SYMM -X , +Y +1/2, -Z +1/2 | 1.3568 | 0.673 |  | -84.13 | -58.48 | -84.13 | 0 | 0 | 0 | 1 |  | 0 |  | 0 | Rigid CrystalPredictor + MP2 6-31G(d,p) DMA +FIT
SUCACB | C4 H6 O4 | 20 | Succinic Acid | Butan-1,4-dioic acid |  | SUCACB03, SUCACB07, SUCACB10, SUCACB19 | Rigid CrystalPredictor (1.x), DMACRYS (2.0.2) | Nizar Issa | 2012 | See Study_ID=10 | \CHEMISTRY_CPOSS\SuccinicAcidCocrystals\Succinic | planar | 0 | MP2/6-31G(d,p) | 0 |  |  | AA2422 | P21/c | 8 | 19.7441 | 4.9928 | 11.5996 | 90 | 110.626 | 90 | LATT 1; SYMM -X , +Y +1/2, -Z +1/2 | 1.4659 | 0.7292 |  | -84.12 | -71.01 | -84.12 | 0 | 0 | 0 | 1 |  | 0 |  | 0 | Rigid CrystalPredictor + MP2 6-31G(d,p) DMA +FIT
SUCACB | C4 H6 O4 | 20 | Succinic Acid | Butan-1,4-dioic acid |  | SUCACB03, SUCACB07, SUCACB10, SUCACB19 | Rigid CrystalPredictor (1.x), DMACRYS (2.0.2) | Nizar Issa | 2012 | See Study_ID=10 | \CHEMISTRY_CPOSS\SuccinicAcidCocrystals\Succinic | planar | 0 | MP2/6-31G(d,p) | 0 |  |  | AA7020 | P21/c | 8 | 73.1591 | 7.693 | 7.2991 | 90 | 105.471 | 90 | LATT 1; SYMM -X , +Y +1/2, -Z +1/2 | 0.3962 | 0.1963 |  | -84.11 | -49.94 | -84.11 | 0 | 0 | 0 | 1 |  | 0 |  | 0 | Rigid CrystalPredictor + MP2 6-31G(d,p) DMA +FIT
SUCACB | C4 H6 O4 | 20 | Succinic Acid | Butan-1,4-dioic acid |  | SUCACB03, SUCACB07, SUCACB10, SUCACB19 | Rigid CrystalPredictor (1.x), DMACRYS (2.0.2) | Nizar Issa | 2012 | See Study_ID=10 | \CHEMISTRY_CPOSS\SuccinicAcidCocrystals\Succinic | planar | 0 | MP2/6-31G(d,p) | 0 |  |  | AA7058 | P21/a | 8 | 7.6865 | 13.4124 | 12.351 | 90 | 73.912 | 90 | LATT 1; SYMM -X +1/2, +Y +1/2, -Z | 1.2822 | 0.6366 |  | -84.11 | -50.32 | -84.11 | 0 | 0 | 0 | 1 |  | 0 |  | 0 | Rigid CrystalPredictor + MP2 6-31G(d,p) DMA +FIT
SUCACB | C4 H6 O4 | 20 | Succinic Acid | Butan-1,4-dioic acid |  | SUCACB03, SUCACB07, SUCACB10, SUCACB19 | Rigid CrystalPredictor (1.x), DMACRYS (2.0.2) | Nizar Issa | 2012 | See Study_ID=10 | \CHEMISTRY_CPOSS\SuccinicAcidCocrystals\Succinic | planar | 0 | MP2/6-31G(d,p) | 0 |  |  | AA3947 | P21/c | 8 | 8.4517 | 12.5039 | 10.979 | 90 | 81.491 | 90 | LATT 1; SYMM -X , +Y +1/2, -Z +1/2 | 1.3671 | 0.6745 |  | -84.11 | -59.48 | -84.11 | 0 | 0 | 0 | 1 |  | 0 |  | 0 | Rigid CrystalPredictor + MP2 6-31G(d,p) DMA +FIT
SUCACB | C4 H6 O4 | 20 | Succinic Acid | Butan-1,4-dioic acid |  | SUCACB03, SUCACB07, SUCACB10, SUCACB19 | Rigid CrystalPredictor (1.x), DMACRYS (2.0.2) | Nizar Issa | 2012 | See Study_ID=10 | \CHEMISTRY_CPOSS\SuccinicAcidCocrystals\Succinic | planar | 0 | MP2/6-31G(d,p) | 0 |  |  | AA6019 | P-1 | 4 | 8.8943 | 12.6648 | 5.2127 | 82.831 | 76.955 | 87.028 | LATT 1 | 1.3824 | 0.6891 |  | -84.11 | -61.53 | -84.11 | 0 | 0 | 0 | 1 |  | 0 |  | 0 | Rigid CrystalPredictor + MP2 6-31G(d,p) DMA +FIT
SUCACB | C4 H6 O4 | 20 | Succinic Acid | Butan-1,4-dioic acid |  | SUCACB03, SUCACB07, SUCACB10, SUCACB19 | Rigid CrystalPredictor (1.x), DMACRYS (2.0.2) | Nizar Issa | 2012 | See Study_ID=10 | \CHEMISTRY_CPOSS\SuccinicAcidCocrystals\Succinic | planar | 0 | MP2/6-31G(d,p) | 0 |  |  | AA2675 | P21/a | 8 | 15.0648 | 5.148 | 17.1563 | 90 | 57.734 | 90 | LATT 1; SYMM -X +1/2, +Y +1/2, -Z | 1.3943 | 0.6896 |  | -84.11 | -63.24 | -84.11 | 0 | 0 | 0 | 1 |  | 0 |  | 0 | Rigid CrystalPredictor + MP2 6-31G(d,p) DMA +FIT
SUCACB | C4 H6 O4 | 20 | Succinic Acid | Butan-1,4-dioic acid |  | SUCACB03, SUCACB07, SUCACB10, SUCACB19 | Rigid CrystalPredictor (1.x), DMACRYS (2.0.2) | Nizar Issa | 2012 | See Study_ID=10 | \CHEMISTRY_CPOSS\SuccinicAcidCocrystals\Succinic | planar | 0 | MP2/6-31G(d,p) | 0 |  |  | AA7440 | P21/c | 8 | 6.0277 | 7.1554 | 26.9815 | 90 | 96.924 | 90 | LATT 1; SYMM -X , +Y +1/2, -Z +1/2 | 1.3579 | 0.6724 |  | -84.1 | -49.31 | -84.1 | 0 | 0 | 0 | 1 |  | 0 |  | 0 | Rigid CrystalPredictor + MP2 6-31G(d,p) DMA +FIT
SUCACB | C4 H6 O4 | 20 | Succinic Acid | Butan-1,4-dioic acid |  | SUCACB03, SUCACB07, SUCACB10, SUCACB19 | Rigid CrystalPredictor (1.x), DMACRYS (2.0.2) | Nizar Issa | 2012 | See Study_ID=10 | \CHEMISTRY_CPOSS\SuccinicAcidCocrystals\Succinic | planar | 0 | MP2/6-31G(d,p) | 0 |  |  | AA4961 | P21/c | 8 | 9.3345 | 10.4594 | 13.7322 | 90 | 61.061 | 90 | LATT 1; SYMM -X , +Y +1/2, -Z +1/2 | 1.337 | 0.6568 |  | -84.09 | -52.15 | -84.09 | 0 | 0 | 0 | 1 |  | 0 |  | 0 | Rigid CrystalPredictor + MP2 6-31G(d,p) DMA +FIT
SUCACB | C4 H6 O4 | 20 | Succinic Acid | Butan-1,4-dioic acid |  | SUCACB03, SUCACB07, SUCACB10, SUCACB19 | Rigid CrystalPredictor (1.x), DMACRYS (2.0.2) | Nizar Issa | 2012 | See Study_ID=10 | \CHEMISTRY_CPOSS\SuccinicAcidCocrystals\Succinic | planar | 0 | MP2/6-31G(d,p) | 0 |  |  | AA7065 | P21 | 4 | 6.8237 | 10.6449 | 7.6813 | 90 | 90.68 | 90 | LATT -1; SYMM -X , +Y +1/2, -Z | 1.4059 | 0.7017 |  | -84.09 | -61.75 | -84.09 | 0 | 0 | 0 | 1 |  | 0 |  | 0 | Rigid CrystalPredictor + MP2 6-31G(d,p) DMA +FIT
SUCACB | C4 H6 O4 | 20 | Succinic Acid | Butan-1,4-dioic acid |  | SUCACB03, SUCACB07, SUCACB10, SUCACB19 | Rigid CrystalPredictor (1.x), DMACRYS (2.0.2) | Nizar Issa | 2012 | See Study_ID=10 | \CHEMISTRY_CPOSS\SuccinicAcidCocrystals\Succinic | planar | 0 | MP2/6-31G(d,p) | 0 |  |  | AA3293 | P21/c | 8 | 6.3605 | 8.586 | 20.7451 | 90 | 78.03 | 90 | LATT 1; SYMM -X , +Y +1/2, -Z +1/2 | 1.4154 | 0.7067 |  | -84.09 | -66.42 | -84.09 | 0 | 0 | 0 | 1 |  | 0 |  | 0 | Rigid CrystalPredictor + MP2 6-31G(d,p) DMA +FIT
SUCACB | C4 H6 O4 | 20 | Succinic Acid | Butan-1,4-dioic acid |  | SUCACB03, SUCACB07, SUCACB10, SUCACB19 | Rigid CrystalPredictor (1.x), DMACRYS (2.0.2) | Nizar Issa | 2012 | See Study_ID=10 | \CHEMISTRY_CPOSS\SuccinicAcidCocrystals\Succinic | planar | 0 | MP2/6-31G(d,p) | 0 |  |  | AA3181 | P212121 | 8 | 37.0573 | 5.4818 | 5.2607 | 90 | 90 | 90 | LATT -1; SYMM +X +1/2, -Y +1/2, -Z ; SYMM -X , +Y +1/2, -Z +1/2; SYMM -X +1/2, -Y , +Z +1/2 | 1.4679 | 0.7299 |  | -84.09 | -73.28 | -84.09 | 0 | 0 | 0 | 1 |  | 0 |  | 0 | Rigid CrystalPredictor + MP2 6-31G(d,p) DMA +FIT
SUCACB | C4 H6 O4 | 20 | Succinic Acid | Butan-1,4-dioic acid |  | SUCACB03, SUCACB07, SUCACB10, SUCACB19 | Rigid CrystalPredictor (1.x), DMACRYS (2.0.2) | Nizar Issa | 2012 | See Study_ID=10 | \CHEMISTRY_CPOSS\SuccinicAcidCocrystals\Succinic | planar | 0 | MP2/6-31G(d,p) | 0 |  |  | AA1185 | P21/c | 8 | 9.7091 | 14.6679 | 7.747 | 90 | 104.943 | 90 | LATT 1; SYMM -X , +Y +1/2, -Z +1/2 | 1.4717 | 0.7297 |  | -84.09 | -69.61 | -84.09 | 0 | 0 | 0 | 1 |  | 0 |  | 0 | Rigid CrystalPredictor + MP2 6-31G(d,p) DMA +FIT
SUCACB | C4 H6 O4 | 20 | Succinic Acid | Butan-1,4-dioic acid |  | SUCACB03, SUCACB07, SUCACB10, SUCACB19 | Rigid CrystalPredictor (1.x), DMACRYS (2.0.2) | Nizar Issa | 2012 | See Study_ID=10 | \CHEMISTRY_CPOSS\SuccinicAcidCocrystals\Succinic | planar | 0 | MP2/6-31G(d,p) | 0 |  |  | AA5601 | P21/n | 8 | 7.69 | 8.1682 | 18.6555 | 90 | 88.256 | 90 | LATT 1; SYMM -X +1/2, +Y +1/2, -Z +1/2 | 1.3393 | 0.6636 |  | -84.08 | -50.71 | -84.08 | 0 | 0 | 0 | 1 |  | 0 |  | 0 | Rigid CrystalPredictor + MP2 6-31G(d,p) DMA +FIT
SUCACB | C4 H6 O4 | 20 | Succinic Acid | Butan-1,4-dioic acid |  | SUCACB03, SUCACB07, SUCACB10, SUCACB19 | Rigid CrystalPredictor (1.x), DMACRYS (2.0.2) | Nizar Issa | 2012 | See Study_ID=10 | \CHEMISTRY_CPOSS\SuccinicAcidCocrystals\Succinic | planar | 0 | MP2/6-31G(d,p) | 0 |  |  | A588 | P21212 | 4 | 5.2678 | 14.0668 | 7.68 | 90 | 90 | 90 | LATT -1; SYMM +X +1/2, -Y +1/2, -Z ; SYMM -X +1/2, +Y +1/2, -Z ; SYMM -X , -Y , +Z | 1.3783 | 0.6781 |  | -84.08 | -25.69 | -84.08 | 0 | 0 | 0 | 1 |  | 0 |  | 0 | Rigid CrystalPredictor + MP2 6-31G(d,p) DMA +FIT
SUCACB | C4 H6 O4 | 20 | Succinic Acid | Butan-1,4-dioic acid |  | SUCACB03, SUCACB07, SUCACB10, SUCACB19 | Rigid CrystalPredictor (1.x), DMACRYS (2.0.2) | Nizar Issa | 2012 | See Study_ID=10 | \CHEMISTRY_CPOSS\SuccinicAcidCocrystals\Succinic | planar | 0 | MP2/6-31G(d,p) | 0 |  |  | AA7457 | P21/c | 8 | 5.1511 | 42.1885 | 5.6706 | 90 | 61.91 | 90 | LATT 1; SYMM -X , +Y +1/2, -Z +1/2 | 1.443 | 0.7147 |  | -84.08 | -69.37 | -84.08 | 0 | 0 | 0 | 1 |  | 0 |  | 0 | Rigid CrystalPredictor + MP2 6-31G(d,p) DMA +FIT
SUCACB | C4 H6 O4 | 20 | Succinic Acid | Butan-1,4-dioic acid |  | SUCACB03, SUCACB07, SUCACB10, SUCACB19 | Rigid CrystalPredictor (1.x), DMACRYS (2.0.2) | Nizar Issa | 2012 | See Study_ID=10 | \CHEMISTRY_CPOSS\SuccinicAcidCocrystals\Succinic | planar | 0 | MP2/6-31G(d,p) | 0 |  |  | AA6720 | P21/c | 8 | 55.1055 | 5.045 | 10.2193 | 90 | 98.656 | 90 | LATT 1; SYMM -X , +Y +1/2, -Z +1/2 | 0.5585 | 0.2775 |  | -84.07 | -60.1 | -84.07 | 0 | 0 | 0 | 1 |  | 0 |  | 0 | Rigid CrystalPredictor + MP2 6-31G(d,p) DMA +FIT
SUCACB | C4 H6 O4 | 20 | Succinic Acid | Butan-1,4-dioic acid |  | SUCACB03, SUCACB07, SUCACB10, SUCACB19 | Rigid CrystalPredictor (1.x), DMACRYS (2.0.2) | Nizar Issa | 2012 | See Study_ID=10 | \CHEMISTRY_CPOSS\SuccinicAcidCocrystals\Succinic | planar | 0 | MP2/6-31G(d,p) | 0 |  |  | AA6472 | P-1 | 4 | 9.4401 | 9.7649 | 7.4969 | 101.275 | 78.07 | 63.493 | LATT 1 | 1.3725 | 0.6784 |  | -84.06 | -50.21 | -84.06 | 0 | 0 | 0 | 1 |  | 0 |  | 0 | Rigid CrystalPredictor + MP2 6-31G(d,p) DMA +FIT
SUCACB | C4 H6 O4 | 20 | Succinic Acid | Butan-1,4-dioic acid |  | SUCACB03, SUCACB07, SUCACB10, SUCACB19 | Rigid CrystalPredictor (1.x), DMACRYS (2.0.2) | Nizar Issa | 2012 | See Study_ID=10 | \CHEMISTRY_CPOSS\SuccinicAcidCocrystals\Succinic | planar | 0 | MP2/6-31G(d,p) | 0 |  |  | AA5976 | P21/c | 8 | 4.7996 | 15.1306 | 15.4792 | 90 | 95.808 | 90 | LATT 1; SYMM -X , +Y +1/2, -Z +1/2 | 1.4027 | 0.6943 |  | -84.06 | -54.18 | -84.06 | 0 | 0 | 0 | 1 |  | 0 |  | 0 | Rigid CrystalPredictor + MP2 6-31G(d,p) DMA +FIT
SUCACB | C4 H6 O4 | 20 | Succinic Acid | Butan-1,4-dioic acid |  | SUCACB03, SUCACB07, SUCACB10, SUCACB19 | Rigid CrystalPredictor (1.x), DMACRYS (2.0.2) | Nizar Issa | 2012 | See Study_ID=10 | \CHEMISTRY_CPOSS\SuccinicAcidCocrystals\Succinic | planar | 0 | MP2/6-31G(d,p) | 0 |  |  | AA3736 | P-1 | 4 | 27.6911 | 5.261 | 5.2599 | 91.3 | 58.102 | 63.241 | LATT 1 | 1.4379 | 0.7143 |  | -84.06 | -67.55 | -84.06 | 0 | 0 | 0 | 1 |  | 0 |  | 0 | Rigid CrystalPredictor + MP2 6-31G(d,p) DMA +FIT
SUCACB | C4 H6 O4 | 20 | Succinic Acid | Butan-1,4-dioic acid |  | SUCACB03, SUCACB07, SUCACB10, SUCACB19 | Rigid CrystalPredictor (1.x), DMACRYS (2.0.2) | Nizar Issa | 2012 | See Study_ID=10 | \CHEMISTRY_CPOSS\SuccinicAcidCocrystals\Succinic | planar | 0 | MP2/6-31G(d,p) | 0 |  |  | AA2852 | P21/n | 8 | 12.4446 | 5.1495 | 16.8255 | 90 | 79.156 | 90 | LATT 1; SYMM -X +1/2, +Y +1/2, -Z +1/2 | 1.4814 | 0.7362 |  | -84.06 | -70.19 | -84.06 | 0 | 0 | 0 | 1 |  | 0 |  | 0 | Rigid CrystalPredictor + MP2 6-31G(d,p) DMA +FIT
SUCACB | C4 H6 O4 | 20 | Succinic Acid | Butan-1,4-dioic acid |  | SUCACB03, SUCACB07, SUCACB10, SUCACB19 | Rigid CrystalPredictor (1.x), DMACRYS (2.0.2) | Nizar Issa | 2012 | See Study_ID=10 | \CHEMISTRY_CPOSS\SuccinicAcidCocrystals\Succinic | planar | 0 | MP2/6-31G(d,p) | 0 |  |  | AA6191 | P21/c | 8 | 9.5625 | 8.7352 | 15.0931 | 90 | 61.834 | 90 | LATT 1; SYMM -X , +Y +1/2, -Z +1/2 | 1.4114 | 0.6987 |  | -84.04 | -62.44 | -84.04 | 0 | 0 | 0 | 1 |  | 0 |  | 0 | Rigid CrystalPredictor + MP2 6-31G(d,p) DMA +FIT
SUCACB | C4 H6 O4 | 20 | Succinic Acid | Butan-1,4-dioic acid |  | SUCACB03, SUCACB07, SUCACB10, SUCACB19 | Rigid CrystalPredictor (1.x), DMACRYS (2.0.2) | Nizar Issa | 2012 | See Study_ID=10 | \CHEMISTRY_CPOSS\SuccinicAcidCocrystals\Succinic | planar | 0 | MP2/6-31G(d,p) | 0 |  |  | AA4522 | P21/a | 8 | 18.8924 | 5.1174 | 11.907 | 90 | 70.884 | 90 | LATT 1; SYMM -X +1/2, +Y +1/2, -Z | 1.4422 | 0.7155 |  | -84.03 | -69.49 | -84.03 | 0 | 0 | 0 | 1 |  | 0 |  | 0 | Rigid CrystalPredictor + MP2 6-31G(d,p) DMA +FIT
SUCACB | C4 H6 O4 | 20 | Succinic Acid | Butan-1,4-dioic acid |  | SUCACB03, SUCACB07, SUCACB10, SUCACB19 | Rigid CrystalPredictor (1.x), DMACRYS (2.0.2) | Nizar Issa | 2012 | See Study_ID=10 | \CHEMISTRY_CPOSS\SuccinicAcidCocrystals\Succinic | planar | 0 | MP2/6-31G(d,p) | 0 |  |  | AA6171 | P-1 | 4 | 9.2706 | 12.2469 | 5.1847 | 75.855 | 85.411 | 74.629 | LATT 1 | 1.4253 | 0.704 |  | -84.02 | -61.12 | -84.02 | 0 | 0 | 0 | 1 |  | 0 |  | 0 | Rigid CrystalPredictor + MP2 6-31G(d,p) DMA +FIT
SUCACB | C4 H6 O4 | 20 | Succinic Acid | Butan-1,4-dioic acid |  | SUCACB03, SUCACB07, SUCACB10, SUCACB19 | Rigid CrystalPredictor (1.x), DMACRYS (2.0.2) | Nizar Issa | 2012 | See Study_ID=10 | \CHEMISTRY_CPOSS\SuccinicAcidCocrystals\Succinic | planar | 0 | MP2/6-31G(d,p) | 0 |  |  | AA7251 | P-1 | 4 | 9.1258 | 7.6623 | 10.5912 | 70.922 | 77.598 | 75.304 | LATT 1 | 1.1708 | 0.5717 |  | -84.01 | -34.53 | -84.01 | 0 | 0 | 0 | 1 |  | 0 |  | 0 | Rigid CrystalPredictor + MP2 6-31G(d,p) DMA +FIT
SUCACB | C4 H6 O4 | 20 | Succinic Acid | Butan-1,4-dioic acid |  | SUCACB03, SUCACB07, SUCACB10, SUCACB19 | Rigid CrystalPredictor (1.x), DMACRYS (2.0.2) | Nizar Issa | 2012 | See Study_ID=10 | \CHEMISTRY_CPOSS\SuccinicAcidCocrystals\Succinic | planar | 0 | MP2/6-31G(d,p) | 0 |  |  | AA3355 | P21/n | 8 | 5.483 | 21.8014 | 9.8396 | 90 | 78.973 | 90 | LATT 1; SYMM -X +1/2, +Y +1/2, -Z +1/2 | 1.3588 | 0.673 |  | -84.01 | -59.13 | -84.01 | 0 | 0 | 0 | 1 |  | 0 |  | 0 | Rigid CrystalPredictor + MP2 6-31G(d,p) DMA +FIT
SUCACB | C4 H6 O4 | 20 | Succinic Acid | Butan-1,4-dioic acid |  | SUCACB03, SUCACB07, SUCACB10, SUCACB19 | Rigid CrystalPredictor (1.x), DMACRYS (2.0.2) | Nizar Issa | 2012 | See Study_ID=10 | \CHEMISTRY_CPOSS\SuccinicAcidCocrystals\Succinic | planar | 0 | MP2/6-31G(d,p) | 0 |  |  | AA2700 | P21 | 4 | 6.3589 | 10.4514 | 8.8248 | 90 | 78.638 | 90 | LATT -1; SYMM -X , +Y +1/2, -Z | 1.3641 | 0.6764 |  | -84.01 | -60.69 | -84.01 | 0 | 0 | 0 | 1 |  | 0 |  | 0 | Rigid CrystalPredictor + MP2 6-31G(d,p) DMA +FIT
SUCACB | C4 H6 O4 | 20 | Succinic Acid | Butan-1,4-dioic acid |  | SUCACB03, SUCACB07, SUCACB10, SUCACB19 | Rigid CrystalPredictor (1.x), DMACRYS (2.0.2) | Nizar Issa | 2012 | See Study_ID=10 | \CHEMISTRY_CPOSS\SuccinicAcidCocrystals\Succinic | planar | 0 | MP2/6-31G(d,p) | 0 |  |  | AA7459 | P21 | 4 | 7.6543 | 9.804 | 7.6958 | 90 | 84.221 | 90 | LATT -1; SYMM -X , +Y +1/2, -Z | 1.3651 | 0.6791 |  | -84.01 | -52.36 | -84.01 | 0 | 0 | 0 | 1 |  | 0 |  | 0 | Rigid CrystalPredictor + MP2 6-31G(d,p) DMA +FIT
SUCACB | C4 H6 O4 | 20 | Succinic Acid | Butan-1,4-dioic acid |  | SUCACB03, SUCACB07, SUCACB10, SUCACB19 | Rigid CrystalPredictor (1.x), DMACRYS (2.0.2) | Nizar Issa | 2012 | See Study_ID=10 | \CHEMISTRY_CPOSS\SuccinicAcidCocrystals\Succinic | planar | 0 | MP2/6-31G(d,p) | 0 |  |  | AA6827 | P21/c | 8 | 4.4255 | 13.1983 | 19.1888 | 90 | 95.05 | 90 | LATT 1; SYMM -X , +Y +1/2, -Z +1/2 | 1.4051 | 0.6964 |  | -84.01 | -59.02 | -84.01 | 0 | 0 | 0 | 1 |  | 0 |  | 0 | Rigid CrystalPredictor + MP2 6-31G(d,p) DMA +FIT
SUCACB | C4 H6 O4 | 20 | Succinic Acid | Butan-1,4-dioic acid |  | SUCACB03, SUCACB07, SUCACB10, SUCACB19 | Rigid CrystalPredictor (1.x), DMACRYS (2.0.2) | Nizar Issa | 2012 | See Study_ID=10 | \CHEMISTRY_CPOSS\SuccinicAcidCocrystals\Succinic | planar | 0 | MP2/6-31G(d,p) | 0 |  |  | AA4779 | P21/c | 8 | 25.4919 | 4.8965 | 10.2009 | 90 | 59.396 | 90 | LATT 1; SYMM -X , +Y +1/2, -Z +1/2 | 1.4314 | 0.7112 |  | -84.01 | -62.72 | -84.01 | 0 | 0 | 0 | 1 |  | 0 |  | 0 | Rigid CrystalPredictor + MP2 6-31G(d,p) DMA +FIT
SUCACB | C4 H6 O4 | 20 | Succinic Acid | Butan-1,4-dioic acid |  | SUCACB03, SUCACB07, SUCACB10, SUCACB19 | Rigid CrystalPredictor (1.x), DMACRYS (2.0.2) | Nizar Issa | 2012 | See Study_ID=10 | \CHEMISTRY_CPOSS\SuccinicAcidCocrystals\Succinic | planar | 0 | MP2/6-31G(d,p) | 0 |  |  | AA5208 | P21/c | 8 | 15.4912 | 7.2158 | 11.1067 | 90 | 69.756 | 90 | LATT 1; SYMM -X , +Y +1/2, -Z +1/2 | 1.3467 | 0.6654 |  | -84 | -52.06 | -84 | 0 | 0 | 0 | 1 |  | 0 |  | 0 | Rigid CrystalPredictor + MP2 6-31G(d,p) DMA +FIT
SUCACB | C4 H6 O4 | 20 | Succinic Acid | Butan-1,4-dioic acid |  | SUCACB03, SUCACB07, SUCACB10, SUCACB19 | Rigid CrystalPredictor (1.x), DMACRYS (2.0.2) | Nizar Issa | 2012 | See Study_ID=10 | \CHEMISTRY_CPOSS\SuccinicAcidCocrystals\Succinic | planar | 0 | MP2/6-31G(d,p) | 0 |  |  | AA6070 | P21/c | 8 | 9.7349 | 15.1033 | 7.5972 | 90 | 92.603 | 90 | LATT 1; SYMM -X , +Y +1/2, -Z +1/2 | 1.4058 | 0.6912 |  | -84 | -56.56 | -84 | 0 | 0 | 0 | 1 |  | 0 |  | 0 | Rigid CrystalPredictor + MP2 6-31G(d,p) DMA +FIT
SUCACB | C4 H6 O4 | 20 | Succinic Acid | Butan-1,4-dioic acid |  | SUCACB03, SUCACB07, SUCACB10, SUCACB19 | Rigid CrystalPredictor (1.x), DMACRYS (2.0.2) | Nizar Issa | 2012 | See Study_ID=10 | \CHEMISTRY_CPOSS\SuccinicAcidCocrystals\Succinic | planar | 0 | MP2/6-31G(d,p) | 0 |  |  | AA4005 | P21/n | 8 | 5.4648 | 23.2814 | 8.5028 | 90 | 86.359 | 90 | LATT 1; SYMM -X +1/2, +Y +1/2, -Z +1/2 | 1.453 | 0.719 |  | -84 | -64.42 | -84 | 0 | 0 | 0 | 1 |  | 0 |  | 0 | Rigid CrystalPredictor + MP2 6-31G(d,p) DMA +FIT
SUCACB | C4 H6 O4 | 20 | Succinic Acid | Butan-1,4-dioic acid |  | SUCACB03, SUCACB07, SUCACB10, SUCACB19 | Rigid CrystalPredictor (1.x), DMACRYS (2.0.2) | Nizar Issa | 2012 | See Study_ID=10 | \CHEMISTRY_CPOSS\SuccinicAcidCocrystals\Succinic | planar | 0 | MP2/6-31G(d,p) | 0 |  |  | AA7437 | P21/c | 8 | 5.6554 | 12.0012 | 16.5593 | 90 | 95.793 | 90 | LATT 1; SYMM -X , +Y +1/2, -Z +1/2 | 1.4029 | 0.6973 |  | -83.99 | -56.75 | -83.99 | 0 | 0 | 0 | 1 |  | 0 |  | 0 | Rigid CrystalPredictor + MP2 6-31G(d,p) DMA +FIT
SUCACB | C4 H6 O4 | 20 | Succinic Acid | Butan-1,4-dioic acid |  | SUCACB03, SUCACB07, SUCACB10, SUCACB19 | Rigid CrystalPredictor (1.x), DMACRYS (2.0.2) | Nizar Issa | 2012 | See Study_ID=10 | \CHEMISTRY_CPOSS\SuccinicAcidCocrystals\Succinic | planar | 0 | MP2/6-31G(d,p) | 0 |  |  | AA4909 | P212121 | 8 | 10.0202 | 8.5247 | 13.7748 | 90 | 90 | 90 | LATT -1; SYMM +X +1/2, -Y +1/2, -Z ; SYMM -X , +Y +1/2, -Z +1/2; SYMM -X +1/2, -Y , +Z +1/2 | 1.3332 | 0.6596 |  | -83.98 | -50.15 | -83.98 | 0 | 0 | 0 | 1 |  | 0 |  | 0 | Rigid CrystalPredictor + MP2 6-31G(d,p) DMA +FIT
SUCACB | C4 H6 O4 | 20 | Succinic Acid | Butan-1,4-dioic acid |  | SUCACB03, SUCACB07, SUCACB10, SUCACB19 | Rigid CrystalPredictor (1.x), DMACRYS (2.0.2) | Nizar Issa | 2012 | See Study_ID=10 | \CHEMISTRY_CPOSS\SuccinicAcidCocrystals\Succinic | planar | 0 | MP2/6-31G(d,p) | 0 |  |  | AA4620 | P21/a | 8 | 5.3922 | 46.4566 | 4.781 | 90 | 73.901 | 90 | LATT 1; SYMM -X +1/2, +Y +1/2, -Z | 1.3633 | 0.6786 |  | -83.98 | -56.82 | -83.98 | 0 | 0 | 0 | 1 |  | 0 |  | 0 | Rigid CrystalPredictor + MP2 6-31G(d,p) DMA +FIT
SUCACB | C4 H6 O4 | 20 | Succinic Acid | Butan-1,4-dioic acid |  | SUCACB03, SUCACB07, SUCACB10, SUCACB19 | Rigid CrystalPredictor (1.x), DMACRYS (2.0.2) | Nizar Issa | 2012 | See Study_ID=10 | \CHEMISTRY_CPOSS\SuccinicAcidCocrystals\Succinic | planar | 0 | MP2/6-31G(d,p) | 0 |  |  | AA2897 | P21/n | 8 | 9.2142 | 12.2198 | 9.9046 | 90 | 86.084 | 90 | LATT 1; SYMM -X +1/2, +Y +1/2, -Z +1/2 | 1.4099 | 0.7012 |  | -83.98 | -63.41 | -83.98 | 0 | 0 | 0 | 1 |  | 0 |  | 0 | Rigid CrystalPredictor + MP2 6-31G(d,p) DMA +FIT
SUCACB | C4 H6 O4 | 20 | Succinic Acid | Butan-1,4-dioic acid |  | SUCACB03, SUCACB07, SUCACB10, SUCACB19 | Rigid CrystalPredictor (1.x), DMACRYS (2.0.2) | Nizar Issa | 2012 | See Study_ID=10 | \CHEMISTRY_CPOSS\SuccinicAcidCocrystals\Succinic | planar | 0 | MP2/6-31G(d,p) | 0 |  |  | AA5587 | P21/c | 8 | 7.7094 | 10.2106 | 14.2833 | 90 | 80.135 | 90 | LATT 1; SYMM -X , +Y +1/2, -Z +1/2 | 1.4162 | 0.7026 |  | -83.98 | -65.22 | -83.98 | 0 | 0 | 0 | 1 |  | 0 |  | 0 | Rigid CrystalPredictor + MP2 6-31G(d,p) DMA +FIT
SUCACB | C4 H6 O4 | 20 | Succinic Acid | Butan-1,4-dioic acid |  | SUCACB03, SUCACB07, SUCACB10, SUCACB19 | Rigid CrystalPredictor (1.x), DMACRYS (2.0.2) | Nizar Issa | 2012 | See Study_ID=10 | \CHEMISTRY_CPOSS\SuccinicAcidCocrystals\Succinic | planar | 0 | MP2/6-31G(d,p) | 0 |  |  | AA6444 | P21/c | 8 | 10.7004 | 14.9275 | 7.6804 | 90 | 64.42 | 90 | LATT 1; SYMM -X , +Y +1/2, -Z +1/2 | 1.4177 | 0.6998 |  | -83.98 | -60.47 | -83.98 | 0 | 0 | 0 | 1 |  | 0 |  | 0 | Rigid CrystalPredictor + MP2 6-31G(d,p) DMA +FIT
SUCACB | C4 H6 O4 | 20 | Succinic Acid | Butan-1,4-dioic acid |  | SUCACB03, SUCACB07, SUCACB10, SUCACB19 | Rigid CrystalPredictor (1.x), DMACRYS (2.0.2) | Nizar Issa | 2012 | See Study_ID=10 | \CHEMISTRY_CPOSS\SuccinicAcidCocrystals\Succinic | planar | 0 | MP2/6-31G(d,p) | 0 |  |  | AA5042 | P21/n | 8 | 4.8726 | 49.5348 | 4.8841 | 90 | 69.352 | 90 | LATT 1; SYMM -X +1/2, +Y +1/2, -Z +1/2 | 1.4221 | 0.7034 |  | -83.98 | -61.04 | -83.98 | 0 | 0 | 0 | 1 |  | 0 |  | 0 | Rigid CrystalPredictor + MP2 6-31G(d,p) DMA +FIT
SUCACB | C4 H6 O4 | 20 | Succinic Acid | Butan-1,4-dioic acid |  | SUCACB03, SUCACB07, SUCACB10, SUCACB19 | Rigid CrystalPredictor (1.x), DMACRYS (2.0.2) | Nizar Issa | 2012 | See Study_ID=10 | \CHEMISTRY_CPOSS\SuccinicAcidCocrystals\Succinic | planar | 0 | MP2/6-31G(d,p) | 0 |  |  | AA4525 | P212121 | 8 | 10.6135 | 13.4156 | 7.6727 | 90 | 90 | 90 | LATT -1; SYMM +X +1/2, -Y +1/2, -Z ; SYMM -X , +Y +1/2, -Z +1/2; SYMM -X +1/2, -Y , +Z +1/2 | 1.4359 | 0.7147 |  | -83.98 | -65.78 | -83.98 | 0 | 0 | 0 | 1 |  | 0 |  | 0 | Rigid CrystalPredictor + MP2 6-31G(d,p) DMA +FIT
SUCACB | C4 H6 O4 | 20 | Succinic Acid | Butan-1,4-dioic acid |  | SUCACB03, SUCACB07, SUCACB10, SUCACB19 | Rigid CrystalPredictor (1.x), DMACRYS (2.0.2) | Nizar Issa | 2012 | See Study_ID=10 | \CHEMISTRY_CPOSS\SuccinicAcidCocrystals\Succinic | planar | 0 | MP2/6-31G(d,p) | 0 |  |  | AA3190 | P21/c | 8 | 15.023 | 5.4152 | 12.8479 | 90 | 87.79 | 90 | LATT 1; SYMM -X , +Y +1/2, -Z +1/2 | 1.502 | 0.7468 |  | -83.98 | -73.37 | -83.98 | 0 | 0 | 0 | 1 |  | 0 |  | 0 | Rigid CrystalPredictor + MP2 6-31G(d,p) DMA +FIT
SUCACB | C4 H6 O4 | 20 | Succinic Acid | Butan-1,4-dioic acid |  | SUCACB03, SUCACB07, SUCACB10, SUCACB19 | Rigid CrystalPredictor (1.x), DMACRYS (2.0.2) | Nizar Issa | 2012 | See Study_ID=10 | \CHEMISTRY_CPOSS\SuccinicAcidCocrystals\Succinic | planar | 0 | MP2/6-31G(d,p) | 0 |  |  | AA3579 | P21/c | 8 | 5.8354 | 7.8507 | 27.3264 | 90 | 113.809 | 90 | LATT 1; SYMM -X , +Y +1/2, -Z +1/2 | 1.3697 | 0.6762 |  | -83.97 | -56.55 | -83.97 | 0 | 0 | 0 | 1 |  | 0 |  | 0 | Rigid CrystalPredictor + MP2 6-31G(d,p) DMA +FIT
SUCACB | C4 H6 O4 | 20 | Succinic Acid | Butan-1,4-dioic acid |  | SUCACB03, SUCACB07, SUCACB10, SUCACB19 | Rigid CrystalPredictor (1.x), DMACRYS (2.0.2) | Nizar Issa | 2012 | See Study_ID=10 | \CHEMISTRY_CPOSS\SuccinicAcidCocrystals\Succinic | planar | 0 | MP2/6-31G(d,p) | 0 |  |  | AA5773 | P21/a | 8 | 8.2002 | 13.8935 | 10.4716 | 90 | 73.37 | 90 | LATT 1; SYMM -X +1/2, +Y +1/2, -Z | 1.3723 | 0.6821 |  | -83.97 | -50.93 | -83.97 | 0 | 0 | 0 | 1 |  | 0 |  | 0 | Rigid CrystalPredictor + MP2 6-31G(d,p) DMA +FIT
SUCACB | C4 H6 O4 | 20 | Succinic Acid | Butan-1,4-dioic acid |  | SUCACB03, SUCACB07, SUCACB10, SUCACB19 | Rigid CrystalPredictor (1.x), DMACRYS (2.0.2) | Nizar Issa | 2012 | See Study_ID=10 | \CHEMISTRY_CPOSS\SuccinicAcidCocrystals\Succinic | planar | 0 | MP2/6-31G(d,p) | 0 |  |  | AA4643 | P21/a | 8 | 12.6719 | 10.5437 | 8.5441 | 90 | 73.71 | 90 | LATT 1; SYMM -X +1/2, +Y +1/2, -Z | 1.4317 | 0.7091 |  | -83.97 | -61.8 | -83.97 | 0 | 0 | 0 | 1 |  | 0 |  | 0 | Rigid CrystalPredictor + MP2 6-31G(d,p) DMA +FIT
SUCACB | C4 H6 O4 | 20 | Succinic Acid | Butan-1,4-dioic acid |  | SUCACB03, SUCACB07, SUCACB10, SUCACB19 | Rigid CrystalPredictor (1.x), DMACRYS (2.0.2) | Nizar Issa | 2012 | See Study_ID=10 | \CHEMISTRY_CPOSS\SuccinicAcidCocrystals\Succinic | planar | 0 | MP2/6-31G(d,p) | 0 |  |  | AA6138 | P21/a | 8 | 7.2738 | 27.3051 | 5.7251 | 90 | 72.197 | 90 | LATT 1; SYMM -X +1/2, +Y +1/2, -Z | 1.449 | 0.7175 |  | -83.97 | -66.46 | -83.97 | 0 | 0 | 0 | 1 |  | 0 |  | 0 | Rigid CrystalPredictor + MP2 6-31G(d,p) DMA +FIT
SUCACB | C4 H6 O4 | 20 | Succinic Acid | Butan-1,4-dioic acid |  | SUCACB03, SUCACB07, SUCACB10, SUCACB19 | Rigid CrystalPredictor (1.x), DMACRYS (2.0.2) | Nizar Issa | 2012 | See Study_ID=10 | \CHEMISTRY_CPOSS\SuccinicAcidCocrystals\Succinic | planar | 0 | MP2/6-31G(d,p) | 0 |  |  | AA4952 | P-1 | 4 | 10.6129 | 10.2163 | 5.6317 | 86.551 | 77.679 | 104.715 | LATT 1 | 1.3695 | 0.6768 |  | -83.96 | -57.47 | -83.96 | 0 | 0 | 0 | 1 |  | 0 |  | 0 | Rigid CrystalPredictor + MP2 6-31G(d,p) DMA +FIT
SUCACB | C4 H6 O4 | 20 | Succinic Acid | Butan-1,4-dioic acid |  | SUCACB03, SUCACB07, SUCACB10, SUCACB19 | Rigid CrystalPredictor (1.x), DMACRYS (2.0.2) | Nizar Issa | 2012 | See Study_ID=10 | \CHEMISTRY_CPOSS\SuccinicAcidCocrystals\Succinic | planar | 0 | MP2/6-31G(d,p) | 0 |  |  | AA6288 | P21/n | 8 | 4.9986 | 40.7975 | 5.3333 | 90 | 84.06 | 90 | LATT 1; SYMM -X +1/2, +Y +1/2, -Z +1/2 | 1.4501 | 0.7207 |  | -83.96 | -68.46 | -83.96 | 0 | 0 | 0 | 1 |  | 0 |  | 0 | Rigid CrystalPredictor + MP2 6-31G(d,p) DMA +FIT
SUCACB | C4 H6 O4 | 20 | Succinic Acid | Butan-1,4-dioic acid |  | SUCACB03, SUCACB07, SUCACB10, SUCACB19 | Rigid CrystalPredictor (1.x), DMACRYS (2.0.2) | Nizar Issa | 2012 | See Study_ID=10 | \CHEMISTRY_CPOSS\SuccinicAcidCocrystals\Succinic | planar | 0 | MP2/6-31G(d,p) | 0 |  |  | AA6627 | P-1 | 4 | 17.552 | 8.0579 | 6.1525 | 104.607 | 119.892 | 113.28 | LATT 1 | 1.3707 | 0.6779 |  | -83.94 | -54.69 | -83.94 | 0 | 0 | 0 | 1 |  | 0 |  | 0 | Rigid CrystalPredictor + MP2 6-31G(d,p) DMA +FIT
SUCACB | C4 H6 O4 | 20 | Succinic Acid | Butan-1,4-dioic acid |  | SUCACB03, SUCACB07, SUCACB10, SUCACB19 | Rigid CrystalPredictor (1.x), DMACRYS (2.0.2) | Nizar Issa | 2012 | See Study_ID=10 | \CHEMISTRY_CPOSS\SuccinicAcidCocrystals\Succinic | planar | 0 | MP2/6-31G(d,p) | 0 |  |  | AA5967 | P21/a | 8 | 22.9883 | 5.1254 | 9.6486 | 90 | 79.841 | 90 | LATT 1; SYMM -X +1/2, +Y +1/2, -Z | 1.4019 | 0.6964 |  | -83.94 | -61.44 | -83.94 | 0 | 0 | 0 | 1 |  | 0 |  | 0 | Rigid CrystalPredictor + MP2 6-31G(d,p) DMA +FIT
SUCACB | C4 H6 O4 | 20 | Succinic Acid | Butan-1,4-dioic acid |  | SUCACB03, SUCACB07, SUCACB10, SUCACB19 | Rigid CrystalPredictor (1.x), DMACRYS (2.0.2) | Nizar Issa | 2012 | See Study_ID=10 | \CHEMISTRY_CPOSS\SuccinicAcidCocrystals\Succinic | planar | 0 | MP2/6-31G(d,p) | 0 |  |  | AA6924 | P-1 | 4 | 12.0805 | 8.5069 | 5.5644 | 90.106 | 103.459 | 76.446 | LATT 1 | 1.453 | 0.7188 |  | -83.94 | -66.41 | -83.94 | 0 | 0 | 0 | 1 |  | 0 |  | 0 | Rigid CrystalPredictor + MP2 6-31G(d,p) DMA +FIT
SUCACB | C4 H6 O4 | 20 | Succinic Acid | Butan-1,4-dioic acid |  | SUCACB03, SUCACB07, SUCACB10, SUCACB19 | Rigid CrystalPredictor (1.x), DMACRYS (2.0.2) | Nizar Issa | 2012 | See Study_ID=10 | \CHEMISTRY_CPOSS\SuccinicAcidCocrystals\Succinic | planar | 0 | MP2/6-31G(d,p) | 0 |  |  | AA5305 | P21/c | 8 | 9.047 | 9.2733 | 13.5965 | 90 | 91.525 | 90 | LATT 1; SYMM -X , +Y +1/2, -Z +1/2 | 1.3757 | 0.6799 |  | -83.93 | -51.06 | -83.93 | 0 | 0 | 0 | 1 |  | 0 |  | 0 | Rigid CrystalPredictor + MP2 6-31G(d,p) DMA +FIT
SUCACB | C4 H6 O4 | 20 | Succinic Acid | Butan-1,4-dioic acid |  | SUCACB03, SUCACB07, SUCACB10, SUCACB19 | Rigid CrystalPredictor (1.x), DMACRYS (2.0.2) | Nizar Issa | 2012 | See Study_ID=10 | \CHEMISTRY_CPOSS\SuccinicAcidCocrystals\Succinic | planar | 0 | MP2/6-31G(d,p) | 0 |  |  | AA4040 | P21/a | 8 | 15.9407 | 11.7153 | 5.9935 | 90 | 85.291 | 90 | LATT 1; SYMM -X +1/2, +Y +1/2, -Z | 1.4063 | 0.6973 |  | -83.93 | -61.01 | -83.93 | 0 | 0 | 0 | 1 |  | 0 |  | 0 | Rigid CrystalPredictor + MP2 6-31G(d,p) DMA +FIT
SUCACB | C4 H6 O4 | 20 | Succinic Acid | Butan-1,4-dioic acid |  | SUCACB03, SUCACB07, SUCACB10, SUCACB19 | Rigid CrystalPredictor (1.x), DMACRYS (2.0.2) | Nizar Issa | 2012 | See Study_ID=10 | \CHEMISTRY_CPOSS\SuccinicAcidCocrystals\Succinic | planar | 0 | MP2/6-31G(d,p) | 0 |  |  | AA4968 | P21/a | 8 | 8.1782 | 21.8718 | 6.1522 | 90 | 90.392 | 90 | LATT 1; SYMM -X +1/2, +Y +1/2, -Z | 1.4255 | 0.7083 |  | -83.92 | -60.46 | -83.92 | 0 | 0 | 0 | 1 |  | 0 |  | 0 | Rigid CrystalPredictor + MP2 6-31G(d,p) DMA +FIT
SUCACB | C4 H6 O4 | 20 | Succinic Acid | Butan-1,4-dioic acid |  | SUCACB03, SUCACB07, SUCACB10, SUCACB19 | Rigid CrystalPredictor (1.x), DMACRYS (2.0.2) | Nizar Issa | 2012 | See Study_ID=10 | \CHEMISTRY_CPOSS\SuccinicAcidCocrystals\Succinic | planar | 0 | MP2/6-31G(d,p) | 0 |  |  | AA6143 | P21/c | 8 | 9.9066 | 8.6762 | 12.6701 | 90 | 83.703 | 90 | LATT 1; SYMM -X , +Y +1/2, -Z +1/2 | 1.4492 | 0.7224 |  | -83.92 | -67.08 | -83.92 | 0 | 0 | 0 | 1 |  | 0 |  | 0 | Rigid CrystalPredictor + MP2 6-31G(d,p) DMA +FIT
SUCACB | C4 H6 O4 | 20 | Succinic Acid | Butan-1,4-dioic acid |  | SUCACB03, SUCACB07, SUCACB10, SUCACB19 | Rigid CrystalPredictor (1.x), DMACRYS (2.0.2) | Nizar Issa | 2012 | See Study_ID=10 | \CHEMISTRY_CPOSS\SuccinicAcidCocrystals\Succinic | planar | 0 | MP2/6-31G(d,p) | 0 |  |  | AA6927 | P21/a | 8 | 7.3128 | 25.4248 | 6.0189 | 90 | 87.207 | 90 | LATT 1; SYMM -X +1/2, +Y +1/2, -Z | 1.4035 | 0.695 |  | -83.91 | -55.03 | -83.91 | 0 | 0 | 0 | 1 |  | 0 |  | 0 | Rigid CrystalPredictor + MP2 6-31G(d,p) DMA +FIT
SUCACB | C4 H6 O4 | 20 | Succinic Acid | Butan-1,4-dioic acid |  | SUCACB03, SUCACB07, SUCACB10, SUCACB19 | Rigid CrystalPredictor (1.x), DMACRYS (2.0.2) | Nizar Issa | 2012 | See Study_ID=10 | \CHEMISTRY_CPOSS\SuccinicAcidCocrystals\Succinic | planar | 0 | MP2/6-31G(d,p) | 0 |  |  | AA4673 | P-1 | 4 | 9.5931 | 9.459 | 6.9469 | 80.451 | 73.307 | 67.971 | LATT 1 | 1.4043 | 0.6925 |  | -83.91 | -52.4 | -83.91 | 0 | 0 | 0 | 1 |  | 0 |  | 0 | Rigid CrystalPredictor + MP2 6-31G(d,p) DMA +FIT
SUCACB | C4 H6 O4 | 20 | Succinic Acid | Butan-1,4-dioic acid |  | SUCACB03, SUCACB07, SUCACB10, SUCACB19 | Rigid CrystalPredictor (1.x), DMACRYS (2.0.2) | Nizar Issa | 2012 | See Study_ID=10 | \CHEMISTRY_CPOSS\SuccinicAcidCocrystals\Succinic | planar | 0 | MP2/6-31G(d,p) | 0 |  |  | AA2595 | P21 | 4 | 8.9292 | 4.9165 | 12.8075 | 90 | 72.114 | 90 | LATT -1; SYMM -X , +Y +1/2, -Z | 1.4659 | 0.7316 |  | -83.91 | -70.67 | -83.91 | 0 | 0 | 0 | 1 |  | 0 |  | 0 | Rigid CrystalPredictor + MP2 6-31G(d,p) DMA +FIT
SUCACB | C4 H6 O4 | 20 | Succinic Acid | Butan-1,4-dioic acid |  | SUCACB03, SUCACB07, SUCACB10, SUCACB19 | Rigid CrystalPredictor (1.x), DMACRYS (2.0.2) | Nizar Issa | 2012 | See Study_ID=10 | \CHEMISTRY_CPOSS\SuccinicAcidCocrystals\Succinic | planar | 0 | MP2/6-31G(d,p) | 0 |  |  | AA6939 | P21/c | 8 | 5.3394 | 48.6329 | 5.0358 | 90 | 56.02 | 90 | LATT 1; SYMM -X , +Y +1/2, -Z +1/2 | 1.4467 | 0.7187 |  | -83.89 | -72.83 | -83.89 | 0 | 0 | 0 | 1 |  | 0 |  | 0 | Rigid CrystalPredictor + MP2 6-31G(d,p) DMA +FIT
SUCACB | C4 H6 O4 | 20 | Succinic Acid | Butan-1,4-dioic acid |  | SUCACB03, SUCACB07, SUCACB10, SUCACB19 | Rigid CrystalPredictor (1.x), DMACRYS (2.0.2) | Nizar Issa | 2012 | See Study_ID=10 | \CHEMISTRY_CPOSS\SuccinicAcidCocrystals\Succinic | planar | 0 | MP2/6-31G(d,p) | 0 |  |  | A402 | P21/a | 4 | 10.8011 | 7.4329 | 7.6001 | 90 | 80.035 | 90 | LATT 1; SYMM -X +1/2, +Y +1/2, -Z | 1.3052 | 0.6443 |  | -83.88 | -28.58 | -83.88 | 0 | 0 | 0 | 1 |  | 0 |  | 0 | Rigid CrystalPredictor + MP2 6-31G(d,p) DMA +FIT
SUCACB | C4 H6 O4 | 20 | Succinic Acid | Butan-1,4-dioic acid |  | SUCACB03, SUCACB07, SUCACB10, SUCACB19 | Rigid CrystalPredictor (1.x), DMACRYS (2.0.2) | Nizar Issa | 2012 | See Study_ID=10 | \CHEMISTRY_CPOSS\SuccinicAcidCocrystals\Succinic | planar | 0 | MP2/6-31G(d,p) | 0 |  |  | AA6378 | P21/c | 8 | 10.579 | 5.2442 | 20.0557 | 90 | 93.33 | 90 | LATT 1; SYMM -X , +Y +1/2, -Z +1/2 | 1.4123 | 0.703 |  | -83.88 | -70.77 | -83.88 | 0 | 0 | 0 | 1 |  | 0 |  | 0 | Rigid CrystalPredictor + MP2 6-31G(d,p) DMA +FIT
SUCACB | C4 H6 O4 | 20 | Succinic Acid | Butan-1,4-dioic acid |  | SUCACB03, SUCACB07, SUCACB10, SUCACB19 | Rigid CrystalPredictor (1.x), DMACRYS (2.0.2) | Nizar Issa | 2012 | See Study_ID=10 | \CHEMISTRY_CPOSS\SuccinicAcidCocrystals\Succinic | planar | 0 | MP2/6-31G(d,p) | 0 |  |  | AA3691 | P212121 | 8 | 25.9112 | 7.6799 | 5.5568 | 90 | 90 | 90 | LATT -1; SYMM +X +1/2, -Y +1/2, -Z ; SYMM -X , +Y +1/2, -Z +1/2; SYMM -X +1/2, -Y , +Z +1/2 | 1.4187 | 0.7044 |  | -83.88 | -63.09 | -83.88 | 0 | 0 | 0 | 1 |  | 0 |  | 0 | Rigid CrystalPredictor + MP2 6-31G(d,p) DMA +FIT
SUCACB | C4 H6 O4 | 20 | Succinic Acid | Butan-1,4-dioic acid |  | SUCACB03, SUCACB07, SUCACB10, SUCACB19 | Rigid CrystalPredictor (1.x), DMACRYS (2.0.2) | Nizar Issa | 2012 | See Study_ID=10 | \CHEMISTRY_CPOSS\SuccinicAcidCocrystals\Succinic | planar | 0 | MP2/6-31G(d,p) | 0 |  |  | AA5756 | P21/c | 8 | 8.9697 | 7.7753 | 18.3873 | 90 | 57.698 | 90 | LATT 1; SYMM -X , +Y +1/2, -Z +1/2 | 1.4473 | 0.7174 |  | -83.87 | -66.29 | -83.87 | 0 | 0 | 0 | 1 |  | 0 |  | 0 | Rigid CrystalPredictor + MP2 6-31G(d,p) DMA +FIT
SUCACB | C4 H6 O4 | 20 | Succinic Acid | Butan-1,4-dioic acid |  | SUCACB03, SUCACB07, SUCACB10, SUCACB19 | Rigid CrystalPredictor (1.x), DMACRYS (2.0.2) | Nizar Issa | 2012 | See Study_ID=10 | \CHEMISTRY_CPOSS\SuccinicAcidCocrystals\Succinic | planar | 0 | MP2/6-31G(d,p) | 0 |  |  | AA7194 | P21/c | 8 | 9.3602 | 9.2234 | 12.4491 | 90 | 87.624 | 90 | LATT 1; SYMM -X , +Y +1/2, -Z +1/2 | 1.4609 | 0.7256 |  | -83.87 | -67.84 | -83.87 | 0 | 0 | 0 | 1 |  | 0 |  | 0 | Rigid CrystalPredictor + MP2 6-31G(d,p) DMA +FIT
SUCACB | C4 H6 O4 | 20 | Succinic Acid | Butan-1,4-dioic acid |  | SUCACB03, SUCACB07, SUCACB10, SUCACB19 | Rigid CrystalPredictor (1.x), DMACRYS (2.0.2) | Nizar Issa | 2012 | See Study_ID=10 | \CHEMISTRY_CPOSS\SuccinicAcidCocrystals\Succinic | planar | 0 | MP2/6-31G(d,p) | 0 |  |  | AA5794 | P21/c | 8 | 10.8873 | 5.7521 | 18.3956 | 90 | 78.854 | 90 | LATT 1; SYMM -X , +Y +1/2, -Z +1/2 | 1.3879 | 0.6865 |  | -83.86 | -59.05 | -83.86 | 0 | 0 | 0 | 1 |  | 0 |  | 0 | Rigid CrystalPredictor + MP2 6-31G(d,p) DMA +FIT
SUCACB | C4 H6 O4 | 20 | Succinic Acid | Butan-1,4-dioic acid |  | SUCACB03, SUCACB07, SUCACB10, SUCACB19 | Rigid CrystalPredictor (1.x), DMACRYS (2.0.2) | Nizar Issa | 2012 | See Study_ID=10 | \CHEMISTRY_CPOSS\SuccinicAcidCocrystals\Succinic | planar | 0 | MP2/6-31G(d,p) | 0 |  |  | AA3863 | P212121 | 8 | 23.3051 | 5.4694 | 8.638 | 90 | 90 | 90 | LATT -1; SYMM +X +1/2, -Y +1/2, -Z ; SYMM -X , +Y +1/2, -Z +1/2; SYMM -X +1/2, -Y , +Z +1/2 | 1.4248 | 0.7076 |  | -83.86 | -64.96 | -83.86 | 0 | 0 | 0 | 1 |  | 0 |  | 0 | Rigid CrystalPredictor + MP2 6-31G(d,p) DMA +FIT
SUCACB | C4 H6 O4 | 20 | Succinic Acid | Butan-1,4-dioic acid |  | SUCACB03, SUCACB07, SUCACB10, SUCACB19 | Rigid CrystalPredictor (1.x), DMACRYS (2.0.2) | Nizar Issa | 2012 | See Study_ID=10 | \CHEMISTRY_CPOSS\SuccinicAcidCocrystals\Succinic | planar | 0 | MP2/6-31G(d,p) | 0 |  |  | AA5246 | P21/c | 8 | 9.6499 | 5.3166 | 22.4746 | 90 | 114.59 | 90 | LATT 1; SYMM -X , +Y +1/2, -Z +1/2 | 1.4962 | 0.7436 |  | -83.85 | -70.85 | -83.85 | 0 | 0 | 0 | 1 |  | 0 |  | 0 | Rigid CrystalPredictor + MP2 6-31G(d,p) DMA +FIT
SUCACB | C4 H6 O4 | 20 | Succinic Acid | Butan-1,4-dioic acid |  | SUCACB03, SUCACB07, SUCACB10, SUCACB19 | Rigid CrystalPredictor (1.x), DMACRYS (2.0.2) | Nizar Issa | 2012 | See Study_ID=10 | \CHEMISTRY_CPOSS\SuccinicAcidCocrystals\Succinic | planar | 0 | MP2/6-31G(d,p) | 0 |  |  | AA2491 | P-1 | 4 | 9.9657 | 6.37 | 9.8873 | 107.983 | 95.793 | 70.529 | LATT 1 | 1.3935 | 0.6882 |  | -83.84 | -61.22 | -83.84 | 0 | 0 | 0 | 1 |  | 0 |  | 0 | Rigid CrystalPredictor + MP2 6-31G(d,p) DMA +FIT
SUCACB | C4 H6 O4 | 20 | Succinic Acid | Butan-1,4-dioic acid |  | SUCACB03, SUCACB07, SUCACB10, SUCACB19 | Rigid CrystalPredictor (1.x), DMACRYS (2.0.2) | Nizar Issa | 2012 | See Study_ID=10 | \CHEMISTRY_CPOSS\SuccinicAcidCocrystals\Succinic | planar | 0 | MP2/6-31G(d,p) | 0 |  |  | AA3871 | P21/a | 8 | 10.0086 | 5.1454 | 20.704 | 90 | 84.074 | 90 | LATT 1; SYMM -X +1/2, +Y +1/2, -Z | 1.4792 | 0.7333 |  | -83.84 | -69.8 | -83.84 | 0 | 0 | 0 | 1 |  | 0 |  | 0 | Rigid CrystalPredictor + MP2 6-31G(d,p) DMA +FIT
SUCACB | C4 H6 O4 | 20 | Succinic Acid | Butan-1,4-dioic acid |  | SUCACB03, SUCACB07, SUCACB10, SUCACB19 | Rigid CrystalPredictor (1.x), DMACRYS (2.0.2) | Nizar Issa | 2012 | See Study_ID=10 | \CHEMISTRY_CPOSS\SuccinicAcidCocrystals\Succinic | planar | 0 | MP2/6-31G(d,p) | 0 |  |  | AA3614 | P21/c | 8 | 15.0555 | 9.5777 | 9.879 | 90 | 123.609 | 90 | LATT 1; SYMM -X , +Y +1/2, -Z +1/2 | 1.3223 | 0.6538 |  | -83.83 | -49.19 | -83.83 | 0 | 0 | 0 | 1 |  | 0 |  | 0 | Rigid CrystalPredictor + MP2 6-31G(d,p) DMA +FIT
SUCACB | C4 H6 O4 | 20 | Succinic Acid | Butan-1,4-dioic acid |  | SUCACB03, SUCACB07, SUCACB10, SUCACB19 | Rigid CrystalPredictor (1.x), DMACRYS (2.0.2) | Nizar Issa | 2012 | See Study_ID=10 | \CHEMISTRY_CPOSS\SuccinicAcidCocrystals\Succinic | planar | 0 | MP2/6-31G(d,p) | 0 |  |  | AA6990 | P21/n | 8 | 20.5953 | 7.7061 | 7.5184 | 90 | 79.225 | 90 | LATT 1; SYMM -X +1/2, +Y +1/2, -Z +1/2 | 1.3383 | 0.6602 |  | -83.83 | -54.43 | -83.83 | 0 | 0 | 0 | 1 |  | 0 |  | 0 | Rigid CrystalPredictor + MP2 6-31G(d,p) DMA +FIT
SUCACB | C4 H6 O4 | 20 | Succinic Acid | Butan-1,4-dioic acid |  | SUCACB03, SUCACB07, SUCACB10, SUCACB19 | Rigid CrystalPredictor (1.x), DMACRYS (2.0.2) | Nizar Issa | 2012 | See Study_ID=10 | \CHEMISTRY_CPOSS\SuccinicAcidCocrystals\Succinic | planar | 0 | MP2/6-31G(d,p) | 0 |  |  | AA4357 | P21/c | 8 | 13.9583 | 10.5335 | 7.67 | 90 | 89.996 | 90 | LATT 1; SYMM -X , +Y +1/2, -Z +1/2 | 1.3911 | 0.687 |  | -83.83 | -57.83 | -83.83 | 0 | 0 | 0 | 0 |  | 0 |  | 0 | Rigid CrystalPredictor + MP2 6-31G(d,p) DMA +FIT
SUCACB | C4 H6 O4 | 20 | Succinic Acid | Butan-1,4-dioic acid |  | SUCACB03, SUCACB07, SUCACB10, SUCACB19 | Rigid CrystalPredictor (1.x), DMACRYS (2.0.2) | Nizar Issa | 2012 | See Study_ID=10 | \CHEMISTRY_CPOSS\SuccinicAcidCocrystals\Succinic | planar | 0 | MP2/6-31G(d,p) | 0 |  |  | AA7088 | P21 | 4 | 9.4991 | 12.2851 | 4.853 | 90 | 84.021 | 90 | LATT -1; SYMM -X , +Y +1/2, -Z | 1.3925 | 0.6891 |  | -83.83 | -58.88 | -83.83 | 0 | 0 | 0 | 1 |  | 0 |  | 0 | Rigid CrystalPredictor + MP2 6-31G(d,p) DMA +FIT
SUCACB | C4 H6 O4 | 20 | Succinic Acid | Butan-1,4-dioic acid |  | SUCACB03, SUCACB07, SUCACB10, SUCACB19 | Rigid CrystalPredictor (1.x), DMACRYS (2.0.2) | Nizar Issa | 2012 | See Study_ID=10 | \CHEMISTRY_CPOSS\SuccinicAcidCocrystals\Succinic | planar | 0 | MP2/6-31G(d,p) | 0 |  |  | AA6475 | P212121 | 8 | 42.8326 | 4.7191 | 5.1261 | 90 | 90 | 90 | LATT -1; SYMM +X +1/2, -Y +1/2, -Z ; SYMM -X , +Y +1/2, -Z +1/2; SYMM -X +1/2, -Y , +Z +1/2 | 1.514 | 0.7524 |  | -83.83 | -74.73 | -83.83 | 0 | 0 | 0 | 1 |  | 0 |  | 0 | Rigid CrystalPredictor + MP2 6-31G(d,p) DMA +FIT
SUCACB | C4 H6 O4 | 20 | Succinic Acid | Butan-1,4-dioic acid |  | SUCACB03, SUCACB07, SUCACB10, SUCACB19 | Rigid CrystalPredictor (1.x), DMACRYS (2.0.2) | Nizar Issa | 2012 | See Study_ID=10 | \CHEMISTRY_CPOSS\SuccinicAcidCocrystals\Succinic | planar | 0 | MP2/6-31G(d,p) | 0 |  |  | AA6149 | P21/c | 8 | 11.4703 | 5.1708 | 19.0848 | 90 | 74.039 | 90 | LATT 1; SYMM -X , +Y +1/2, -Z +1/2 | 1.4414 | 0.7152 |  | -83.82 | -63.6 | -83.82 | 0 | 0 | 0 | 1 |  | 0 |  | 0 | Rigid CrystalPredictor + MP2 6-31G(d,p) DMA +FIT
SUCACB | C4 H6 O4 | 20 | Succinic Acid | Butan-1,4-dioic acid |  | SUCACB03, SUCACB07, SUCACB10, SUCACB19 | Rigid CrystalPredictor (1.x), DMACRYS (2.0.2) | Nizar Issa | 2012 | See Study_ID=10 | \CHEMISTRY_CPOSS\SuccinicAcidCocrystals\Succinic | planar | 0 | MP2/6-31G(d,p) | 0 |  |  | AA6050 | P-1 | 4 | 5.9523 | 17.193 | 7.6872 | 118.953 | 94.738 | 108.85 | LATT 1 | 1.2575 | 0.6197 |  | -83.81 | -40.35 | -83.81 | 0 | 0 | 0 | 1 |  | 0 |  | 0 | Rigid CrystalPredictor + MP2 6-31G(d,p) DMA +FIT
SUCACB | C4 H6 O4 | 20 | Succinic Acid | Butan-1,4-dioic acid |  | SUCACB03, SUCACB07, SUCACB10, SUCACB19 | Rigid CrystalPredictor (1.x), DMACRYS (2.0.2) | Nizar Issa | 2012 | See Study_ID=10 | \CHEMISTRY_CPOSS\SuccinicAcidCocrystals\Succinic | planar | 0 | MP2/6-31G(d,p) | 0 |  |  | AA3591 | P21/c | 8 | 9.9462 | 6.1939 | 18.8868 | 90 | 96.542 | 90 | LATT 1; SYMM -X , +Y +1/2, -Z +1/2 | 1.3571 | 0.6721 |  | -83.81 | -54.41 | -83.81 | 0 | 0 | 0 | 1 |  | 0 |  | 0 | Rigid CrystalPredictor + MP2 6-31G(d,p) DMA +FIT
SUCACB | C4 H6 O4 | 20 | Succinic Acid | Butan-1,4-dioic acid |  | SUCACB03, SUCACB07, SUCACB10, SUCACB19 | Rigid CrystalPredictor (1.x), DMACRYS (2.0.2) | Nizar Issa | 2012 | See Study_ID=10 | \CHEMISTRY_CPOSS\SuccinicAcidCocrystals\Succinic | planar | 0 | MP2/6-31G(d,p) | 0 |  |  | AA5797 | P21/c | 8 | 6.0791 | 17.5505 | 10.7834 | 90 | 82.776 | 90 | LATT 1; SYMM -X , +Y +1/2, -Z +1/2 | 1.3744 | 0.6832 |  | -83.81 | -55.3 | -83.81 | 0 | 0 | 0 | 1 |  | 0 |  | 0 | Rigid CrystalPredictor + MP2 6-31G(d,p) DMA +FIT
SUCACB | C4 H6 O4 | 20 | Succinic Acid | Butan-1,4-dioic acid |  | SUCACB03, SUCACB07, SUCACB10, SUCACB19 | Rigid CrystalPredictor (1.x), DMACRYS (2.0.2) | Nizar Issa | 2012 | See Study_ID=10 | \CHEMISTRY_CPOSS\SuccinicAcidCocrystals\Succinic | planar | 0 | MP2/6-31G(d,p) | 0 |  |  | AA6401 | P21/c | 8 | 31.2694 | 5.1042 | 8.2439 | 90 | 58.728 | 90 | LATT 1; SYMM -X , +Y +1/2, -Z +1/2 | 1.3949 | 0.6895 |  | -83.81 | -56.3 | -83.81 | 0 | 0 | 0 | 1 |  | 0 |  | 0 | Rigid CrystalPredictor + MP2 6-31G(d,p) DMA +FIT
SUCACB | C4 H6 O4 | 20 | Succinic Acid | Butan-1,4-dioic acid |  | SUCACB03, SUCACB07, SUCACB10, SUCACB19 | Rigid CrystalPredictor (1.x), DMACRYS (2.0.2) | Nizar Issa | 2012 | See Study_ID=10 | \CHEMISTRY_CPOSS\SuccinicAcidCocrystals\Succinic | planar | 0 | MP2/6-31G(d,p) | 0 |  |  | AA3696 | P21 | 4 | 5.484 | 5.2068 | 19.7285 | 90 | 87.188 | 90 | LATT -1; SYMM -X , +Y +1/2, -Z | 1.394 | 0.6938 |  | -83.8 | -62.22 | -83.8 | 0 | 0 | 0 | 1 |  | 0 |  | 0 | Rigid CrystalPredictor + MP2 6-31G(d,p) DMA +FIT
SUCACB | C4 H6 O4 | 20 | Succinic Acid | Butan-1,4-dioic acid |  | SUCACB03, SUCACB07, SUCACB10, SUCACB19 | Rigid CrystalPredictor (1.x), DMACRYS (2.0.2) | Nizar Issa | 2012 | See Study_ID=10 | \CHEMISTRY_CPOSS\SuccinicAcidCocrystals\Succinic | planar | 0 | MP2/6-31G(d,p) | 0 |  |  | AA3651 | P21/c | 8 | 7.9435 | 14.822 | 9.072 | 90 | 89.512 | 90 | LATT 1; SYMM -X , +Y +1/2, -Z +1/2 | 1.4687 | 0.7311 |  | -83.8 | -70.07 | -83.8 | 0 | 0 | 0 | 1 |  | 0 |  | 0 | Rigid CrystalPredictor + MP2 6-31G(d,p) DMA +FIT
SUCACB | C4 H6 O4 | 20 | Succinic Acid | Butan-1,4-dioic acid |  | SUCACB03, SUCACB07, SUCACB10, SUCACB19 | Rigid CrystalPredictor (1.x), DMACRYS (2.0.2) | Nizar Issa | 2012 | See Study_ID=10 | \CHEMISTRY_CPOSS\SuccinicAcidCocrystals\Succinic | planar | 0 | MP2/6-31G(d,p) | 0 |  |  | AA6541 | P21/a | 8 | 15.1832 | 8.663 | 8.5748 | 90 | 86.137 | 90 | LATT 1; SYMM -X +1/2, +Y +1/2, -Z | 1.394 | 0.6907 |  | -83.79 | -62.07 | -83.79 | 0 | 0 | 0 | 1 |  | 0 |  | 0 | Rigid CrystalPredictor + MP2 6-31G(d,p) DMA +FIT
SUCACB | C4 H6 O4 | 20 | Succinic Acid | Butan-1,4-dioic acid |  | SUCACB03, SUCACB07, SUCACB10, SUCACB19 | Rigid CrystalPredictor (1.x), DMACRYS (2.0.2) | Nizar Issa | 2012 | See Study_ID=10 | \CHEMISTRY_CPOSS\SuccinicAcidCocrystals\Succinic | planar | 0 | MP2/6-31G(d,p) | 0 |  |  | A477 | C2/c | 4 | 8.213 | 27.6695 | 6.1088 | 90 | 120.515 | 90 | LATT 7; SYMM -X , +Y , -Z +1/2 | 1.3117 | 0.6423 |  | -83.77 | -25.28 | -83.77 | 0 | 0 | 0 | 1 |  | 0 |  | 0 | Rigid CrystalPredictor + MP2 6-31G(d,p) DMA +FIT
SUCACB | C4 H6 O4 | 20 | Succinic Acid | Butan-1,4-dioic acid |  | SUCACB03, SUCACB07, SUCACB10, SUCACB19 | Rigid CrystalPredictor (1.x), DMACRYS (2.0.2) | Nizar Issa | 2012 | See Study_ID=10 | \CHEMISTRY_CPOSS\SuccinicAcidCocrystals\Succinic | planar | 0 | MP2/6-31G(d,p) | 0 |  |  | AA6902 | P21/n | 8 | 19.1086 | 4.8458 | 12.7321 | 90 | 73.049 | 90 | LATT 1; SYMM -X +1/2, +Y +1/2, -Z +1/2 | 1.391 | 0.6875 |  | -83.77 | -57.13 | -83.77 | 0 | 0 | 0 | 1 |  | 0 |  | 0 | Rigid CrystalPredictor + MP2 6-31G(d,p) DMA +FIT
SUCACB | C4 H6 O4 | 20 | Succinic Acid | Butan-1,4-dioic acid |  | SUCACB03, SUCACB07, SUCACB10, SUCACB19 | Rigid CrystalPredictor (1.x), DMACRYS (2.0.2) | Nizar Issa | 2012 | See Study_ID=10 | \CHEMISTRY_CPOSS\SuccinicAcidCocrystals\Succinic | planar | 0 | MP2/6-31G(d,p) | 0 |  |  | AA6685 | P21/c | 8 | 7.7415 | 5.6285 | 25.7538 | 90 | 91.775 | 90 | LATT 1; SYMM -X , +Y +1/2, -Z +1/2 | 1.3986 | 0.6938 |  | -83.77 | -51.68 | -83.77 | 0 | 0 | 0 | 1 |  | 0 |  | 0 | Rigid CrystalPredictor + MP2 6-31G(d,p) DMA +FIT
SUCACB | C4 H6 O4 | 20 | Succinic Acid | Butan-1,4-dioic acid |  | SUCACB03, SUCACB07, SUCACB10, SUCACB19 | Rigid CrystalPredictor (1.x), DMACRYS (2.0.2) | Nizar Issa | 2012 | See Study_ID=10 | \CHEMISTRY_CPOSS\SuccinicAcidCocrystals\Succinic | planar | 0 | MP2/6-31G(d,p) | 0 |  |  | AA3628 | P21/a | 8 | 17.0113 | 5.3879 | 11.5873 | 90 | 89.225 | 90 | LATT 1; SYMM -X +1/2, +Y +1/2, -Z | 1.4772 | 0.7346 |  | -83.77 | -69.65 | -83.77 | 0 | 0 | 0 | 1 |  | 0 |  | 0 | Rigid CrystalPredictor + MP2 6-31G(d,p) DMA +FIT
SUCACB | C4 H6 O4 | 20 | Succinic Acid | Butan-1,4-dioic acid |  | SUCACB03, SUCACB07, SUCACB10, SUCACB19 | Rigid CrystalPredictor (1.x), DMACRYS (2.0.2) | Nizar Issa | 2012 | See Study_ID=10 | \CHEMISTRY_CPOSS\SuccinicAcidCocrystals\Succinic | planar | 0 | MP2/6-31G(d,p) | 0 |  |  | AA6657 | P-1 | 4 | 9.0447 | 12.763 | 5.3042 | 95.188 | 79.028 | 72.843 | LATT 1 | 1.3826 | 0.6819 |  | -83.76 | -58.2 | -83.76 | 0 | 0 | 0 | 1 |  | 0 |  | 0 | Rigid CrystalPredictor + MP2 6-31G(d,p) DMA +FIT
SUCACB | C4 H6 O4 | 20 | Succinic Acid | Butan-1,4-dioic acid |  | SUCACB03, SUCACB07, SUCACB10, SUCACB19 | Rigid CrystalPredictor (1.x), DMACRYS (2.0.2) | Nizar Issa | 2012 | See Study_ID=10 | \CHEMISTRY_CPOSS\SuccinicAcidCocrystals\Succinic | planar | 0 | MP2/6-31G(d,p) | 0 |  |  | AA4883 | P21/c | 8 | 7.7902 | 28.1946 | 5.2589 | 90 | 78.54 | 90 | LATT 1; SYMM -X , +Y +1/2, -Z +1/2 | 1.3858 | 0.6873 |  | -83.75 | -58.73 | -83.75 | 0 | 0 | 0 | 1 |  | 0 |  | 0 | Rigid CrystalPredictor + MP2 6-31G(d,p) DMA +FIT
SUCACB | C4 H6 O4 | 20 | Succinic Acid | Butan-1,4-dioic acid |  | SUCACB03, SUCACB07, SUCACB10, SUCACB19 | Rigid CrystalPredictor (1.x), DMACRYS (2.0.2) | Nizar Issa | 2012 | See Study_ID=10 | \CHEMISTRY_CPOSS\SuccinicAcidCocrystals\Succinic | planar | 0 | MP2/6-31G(d,p) | 0 |  |  | AA4724 | P21/c | 8 | 8.4674 | 5.3754 | 23.977 | 90 | 88.663 | 90 | LATT 1; SYMM -X , +Y +1/2, -Z +1/2 | 1.4378 | 0.7156 |  | -83.75 | -66.42 | -83.75 | 0 | 0 | 0 | 1 |  | 0 |  | 0 | Rigid CrystalPredictor + MP2 6-31G(d,p) DMA +FIT
SUCACB | C4 H6 O4 | 20 | Succinic Acid | Butan-1,4-dioic acid |  | SUCACB03, SUCACB07, SUCACB10, SUCACB19 | Rigid CrystalPredictor (1.x), DMACRYS (2.0.2) | Nizar Issa | 2012 | See Study_ID=10 | \CHEMISTRY_CPOSS\SuccinicAcidCocrystals\Succinic | planar | 0 | MP2/6-31G(d,p) | 0 |  |  | AA2667 | P21/c | 8 | 10.5585 | 11.4238 | 9.2641 | 90 | 76.721 | 90 | LATT 1; SYMM -X , +Y +1/2, -Z +1/2 | 1.4424 | 0.7177 |  | -83.75 | -66.67 | -83.75 | 0 | 0 | 0 | 1 |  | 0 |  | 0 | Rigid CrystalPredictor + MP2 6-31G(d,p) DMA +FIT
SUCACB | C4 H6 O4 | 20 | Succinic Acid | Butan-1,4-dioic acid |  | SUCACB03, SUCACB07, SUCACB10, SUCACB19 | Rigid CrystalPredictor (1.x), DMACRYS (2.0.2) | Nizar Issa | 2012 | See Study_ID=10 | \CHEMISTRY_CPOSS\SuccinicAcidCocrystals\Succinic | planar | 0 | MP2/6-31G(d,p) | 0 |  |  | AA4230 | P212121 | 8 | 5.0213 | 10.9627 | 19.1733 | 90 | 90 | 90 | LATT -1; SYMM +X +1/2, -Y +1/2, -Z ; SYMM -X , +Y +1/2, -Z +1/2; SYMM -X +1/2, -Y , +Z +1/2 | 1.4863 | 0.7429 |  | -83.75 | -76.95 | -83.75 | 0 | 0 | 0 | 1 |  | 0 |  | 0 | Rigid CrystalPredictor + MP2 6-31G(d,p) DMA +FIT
SUCACB | C4 H6 O4 | 20 | Succinic Acid | Butan-1,4-dioic acid |  | SUCACB03, SUCACB07, SUCACB10, SUCACB19 | Rigid CrystalPredictor (1.x), DMACRYS (2.0.2) | Nizar Issa | 2012 | See Study_ID=10 | \CHEMISTRY_CPOSS\SuccinicAcidCocrystals\Succinic | planar | 0 | MP2/6-31G(d,p) | 0 |  |  | AA3342 | P21/c | 8 | 20.2108 | 5.2568 | 9.8073 | 90 | 84.888 | 90 | LATT 1; SYMM -X , +Y +1/2, -Z +1/2 | 1.5115 | 0.7537 |  | -83.75 | -76.45 | -83.75 | 0 | 0 | 0 | 1 |  | 0 |  | 0 | Rigid CrystalPredictor + MP2 6-31G(d,p) DMA +FIT
SUCACB | C4 H6 O4 | 20 | Succinic Acid | Butan-1,4-dioic acid |  | SUCACB03, SUCACB07, SUCACB10, SUCACB19 | Rigid CrystalPredictor (1.x), DMACRYS (2.0.2) | Nizar Issa | 2012 | See Study_ID=10 | \CHEMISTRY_CPOSS\SuccinicAcidCocrystals\Succinic | planar | 0 | MP2/6-31G(d,p) | 0 |  |  | AA5902 | P21 | 4 | 7.7062 | 10.3867 | 7.6946 | 90 | 64.167 | 90 | LATT -1; SYMM -X , +Y +1/2, -Z | 1.4149 | 0.7035 |  | -83.73 | -63.41 | -83.73 | 0 | 0 | 0 | 1 |  | 0 |  | 0 | Rigid CrystalPredictor + MP2 6-31G(d,p) DMA +FIT
SUCACB | C4 H6 O4 | 20 | Succinic Acid | Butan-1,4-dioic acid |  | SUCACB03, SUCACB07, SUCACB10, SUCACB19 | Rigid CrystalPredictor (1.x), DMACRYS (2.0.2) | Nizar Issa | 2012 | See Study_ID=10 | \CHEMISTRY_CPOSS\SuccinicAcidCocrystals\Succinic | planar | 0 | MP2/6-31G(d,p) | 0 |  |  | AA4975 | P21 | 4 | 10.387 | 7.684 | 7.3126 | 90 | 71.301 | 90 | LATT -1; SYMM -X , +Y +1/2, -Z | 1.4188 | 0.7011 |  | -83.73 | -63.26 | -83.73 | 0 | 0 | 0 | 1 |  | 0 |  | 0 | Rigid CrystalPredictor + MP2 6-31G(d,p) DMA +FIT
SUCACB | C4 H6 O4 | 20 | Succinic Acid | Butan-1,4-dioic acid |  | SUCACB03, SUCACB07, SUCACB10, SUCACB19 | Rigid CrystalPredictor (1.x), DMACRYS (2.0.2) | Nizar Issa | 2012 | See Study_ID=10 | \CHEMISTRY_CPOSS\SuccinicAcidCocrystals\Succinic | planar | 0 | MP2/6-31G(d,p) | 0 |  |  | AA3788 | P21/n | 8 | 20.3017 | 5.2395 | 10.0852 | 90 | 81.062 | 90 | LATT 1; SYMM -X +1/2, +Y +1/2, -Z +1/2 | 1.4803 | 0.7362 |  | -83.73 | -69.31 | -83.73 | 0 | 0 | 0 | 1 |  | 0 |  | 0 | Rigid CrystalPredictor + MP2 6-31G(d,p) DMA +FIT
SUCACB | C4 H6 O4 | 20 | Succinic Acid | Butan-1,4-dioic acid |  | SUCACB03, SUCACB07, SUCACB10, SUCACB19 | Rigid CrystalPredictor (1.x), DMACRYS (2.0.2) | Nizar Issa | 2012 | See Study_ID=10 | \CHEMISTRY_CPOSS\SuccinicAcidCocrystals\Succinic | planar | 0 | MP2/6-31G(d,p) | 0 |  |  | AA3724 | P21/c | 8 | 5.4727 | 29.3439 | 7.4597 | 90 | 112.277 | 90 | LATT 1; SYMM -X , +Y +1/2, -Z +1/2 | 1.4151 | 0.698 |  | -83.72 | -62.51 | -83.72 | 0 | 0 | 0 | 1 |  | 0 |  | 0 | Rigid CrystalPredictor + MP2 6-31G(d,p) DMA +FIT
SUCACB | C4 H6 O4 | 20 | Succinic Acid | Butan-1,4-dioic acid |  | SUCACB03, SUCACB07, SUCACB10, SUCACB19 | Rigid CrystalPredictor (1.x), DMACRYS (2.0.2) | Nizar Issa | 2012 | See Study_ID=10 | \CHEMISTRY_CPOSS\SuccinicAcidCocrystals\Succinic | planar | 0 | MP2/6-31G(d,p) | 0 |  |  | AA2182 | P-1 | 4 | 10.3162 | 10.3206 | 5.3437 | 88.579 | 77.524 | 73.234 | LATT 1 | 1.4759 | 0.7336 |  | -83.72 | -70.03 | -83.72 | 0 | 0 | 0 | 1 |  | 0 |  | 0 | Rigid CrystalPredictor + MP2 6-31G(d,p) DMA +FIT
SUCACB | C4 H6 O4 | 20 | Succinic Acid | Butan-1,4-dioic acid |  | SUCACB03, SUCACB07, SUCACB10, SUCACB19 | Rigid CrystalPredictor (1.x), DMACRYS (2.0.2) | Nizar Issa | 2012 | See Study_ID=10 | \CHEMISTRY_CPOSS\SuccinicAcidCocrystals\Succinic | planar | 0 | MP2/6-31G(d,p) | 0 |  |  | A492 | P21212 | 4 | 17.8842 | 7.0081 | 4.461 | 90 | 90 | 90 | LATT -1; SYMM +X +1/2, -Y +1/2, -Z ; SYMM -X +1/2, +Y +1/2, -Z ; SYMM -X , -Y , +Z | 1.4029 | 0.6937 |  | -83.71 | -31.11 | -83.71 | 0 | 0 | 0 | 1 |  | 0 |  | 0 | Rigid CrystalPredictor + MP2 6-31G(d,p) DMA +FIT
SUCACB | C4 H6 O4 | 20 | Succinic Acid | Butan-1,4-dioic acid |  | SUCACB03, SUCACB07, SUCACB10, SUCACB19 | Rigid CrystalPredictor (1.x), DMACRYS (2.0.2) | Nizar Issa | 2012 | See Study_ID=10 | \CHEMISTRY_CPOSS\SuccinicAcidCocrystals\Succinic | planar | 0 | MP2/6-31G(d,p) | 0 |  |  | AA5115 | P21/n | 8 | 7.7129 | 5.2018 | 27.8205 | 90 | 77.428 | 90 | LATT 1; SYMM -X +1/2, +Y +1/2, -Z +1/2 | 1.4399 | 0.7128 |  | -83.71 | -64.43 | -83.71 | 0 | 0 | 0 | 1 |  | 0 |  | 0 | Rigid CrystalPredictor + MP2 6-31G(d,p) DMA +FIT
SUCACB | C4 H6 O4 | 20 | Succinic Acid | Butan-1,4-dioic acid |  | SUCACB03, SUCACB07, SUCACB10, SUCACB19 | Rigid CrystalPredictor (1.x), DMACRYS (2.0.2) | Nizar Issa | 2012 | See Study_ID=10 | \CHEMISTRY_CPOSS\SuccinicAcidCocrystals\Succinic | planar | 0 | MP2/6-31G(d,p) | 0 |  |  | AA5327 | P21/c | 8 | 7.1134 | 14.2231 | 11.2651 | 90 | 71.154 | 90 | LATT 1; SYMM -X , +Y +1/2, -Z +1/2 | 1.4544 | 0.7196 |  | -83.71 | -64.91 | -83.71 | 0 | 0 | 0 | 1 |  | 0 |  | 0 | Rigid CrystalPredictor + MP2 6-31G(d,p) DMA +FIT
SUCACB | C4 H6 O4 | 20 | Succinic Acid | Butan-1,4-dioic acid |  | SUCACB03, SUCACB07, SUCACB10, SUCACB19 | Rigid CrystalPredictor (1.x), DMACRYS (2.0.2) | Nizar Issa | 2012 | See Study_ID=10 | \CHEMISTRY_CPOSS\SuccinicAcidCocrystals\Succinic | planar | 0 | MP2/6-31G(d,p) | 0 |  |  | AA2794 | P21/c | 8 | 60.6057 | 5.1586 | 13.3041 | 90 | 99.401 | 90 | LATT 1; SYMM -X , +Y +1/2, -Z +1/2 | 0.3823 | 0.191 |  | -83.69 | -60.66 | -83.69 | 0 | 0 | 0 | 1 |  | 0 |  | 0 | Rigid CrystalPredictor + MP2 6-31G(d,p) DMA +FIT
SUCACB | C4 H6 O4 | 20 | Succinic Acid | Butan-1,4-dioic acid |  | SUCACB03, SUCACB07, SUCACB10, SUCACB19 | Rigid CrystalPredictor (1.x), DMACRYS (2.0.2) | Nizar Issa | 2012 | See Study_ID=10 | \CHEMISTRY_CPOSS\SuccinicAcidCocrystals\Succinic | planar | 0 | MP2/6-31G(d,p) | 0 |  |  | AA2797 | P21/a | 8 | 13.297 | 5.1595 | 46.6127 | 90 | 83.455 | 90 | LATT 1; SYMM -X +1/2, +Y +1/2, -Z | 0.4938 | 0.2452 |  | -83.69 | -60.63 | -83.69 | 0 | 0 | 0 | 1 |  | 0 |  | 0 | Rigid CrystalPredictor + MP2 6-31G(d,p) DMA +FIT
SUCACB | C4 H6 O4 | 20 | Succinic Acid | Butan-1,4-dioic acid |  | SUCACB03, SUCACB07, SUCACB10, SUCACB19 | Rigid CrystalPredictor (1.x), DMACRYS (2.0.2) | Nizar Issa | 2012 | See Study_ID=10 | \CHEMISTRY_CPOSS\SuccinicAcidCocrystals\Succinic | planar | 0 | MP2/6-31G(d,p) | 0 |  |  | AA3723 | P21 | 4 | 18.9055 | 5.2208 | 5.685 | 90 | 84.354 | 90 | LATT -1; SYMM -X , +Y +1/2, -Z | 1.4047 | 0.7002 |  | -83.69 | -61.78 | -83.69 | 0 | 0 | 0 | 1 |  | 0 |  | 0 | Rigid CrystalPredictor + MP2 6-31G(d,p) DMA +FIT
SUCACB | C4 H6 O4 | 20 | Succinic Acid | Butan-1,4-dioic acid |  | SUCACB03, SUCACB07, SUCACB10, SUCACB19 | Rigid CrystalPredictor (1.x), DMACRYS (2.0.2) | Nizar Issa | 2012 | See Study_ID=10 | \CHEMISTRY_CPOSS\SuccinicAcidCocrystals\Succinic | planar | 0 | MP2/6-31G(d,p) | 0 |  |  | AA4381 | P21/c | 8 | 27.3453 | 4.9218 | 9.8807 | 90 | 53.79 | 90 | LATT 1; SYMM -X , +Y +1/2, -Z +1/2 | 1.462 | 0.7253 |  | -83.69 | -69.65 | -83.69 | 0 | 0 | 0 | 1 |  | 0 |  | 0 | Rigid CrystalPredictor + MP2 6-31G(d,p) DMA +FIT
SUCACB | C4 H6 O4 | 20 | Succinic Acid | Butan-1,4-dioic acid |  | SUCACB03, SUCACB07, SUCACB10, SUCACB19 | Rigid CrystalPredictor (1.x), DMACRYS (2.0.2) | Nizar Issa | 2012 | See Study_ID=10 | \CHEMISTRY_CPOSS\SuccinicAcidCocrystals\Succinic | planar | 0 | MP2/6-31G(d,p) | 0 |  |  | AA4421 | P21/c | 8 | 8.8109 | 7.8543 | 16.4603 | 90 | 90.421 | 90 | LATT 1; SYMM -X , +Y +1/2, -Z +1/2 | 1.3772 | 0.6776 |  | -83.68 | -55.39 | -83.68 | 0 | 0 | 0 | 1 |  | 0 |  | 0 | Rigid CrystalPredictor + MP2 6-31G(d,p) DMA +FIT
SUCACB | C4 H6 O4 | 20 | Succinic Acid | Butan-1,4-dioic acid |  | SUCACB03, SUCACB07, SUCACB10, SUCACB19 | Rigid CrystalPredictor (1.x), DMACRYS (2.0.2) | Nizar Issa | 2012 | See Study_ID=10 | \CHEMISTRY_CPOSS\SuccinicAcidCocrystals\Succinic | planar | 0 | MP2/6-31G(d,p) | 0 |  |  | AA3234 | P21/c | 8 | 9.9737 | 5.1338 | 24.9478 | 90 | 61.92 | 90 | LATT 1; SYMM -X , +Y +1/2, -Z +1/2 | 1.3919 | 0.688 |  | -83.68 | -61.44 | -83.68 | 0 | 0 | 0 | 1 |  | 0 |  | 0 | Rigid CrystalPredictor + MP2 6-31G(d,p) DMA +FIT
SUCACB | C4 H6 O4 | 20 | Succinic Acid | Butan-1,4-dioic acid |  | SUCACB03, SUCACB07, SUCACB10, SUCACB19 | Rigid CrystalPredictor (1.x), DMACRYS (2.0.2) | Nizar Issa | 2012 | See Study_ID=10 | \CHEMISTRY_CPOSS\SuccinicAcidCocrystals\Succinic | planar | 0 | MP2/6-31G(d,p) | 0 |  |  | AA2791 | P21/c | 8 | 31.772 | 5.1636 | 13.2907 | 90 | 91.129 | 90 | LATT 1; SYMM -X , +Y +1/2, -Z +1/2 | 0.7196 | 0.3569 |  | -83.67 | -60.77 | -83.67 | 0 | 0 | 0 | 1 |  | 0 |  | 0 | Rigid CrystalPredictor + MP2 6-31G(d,p) DMA +FIT
SUCACB | C4 H6 O4 | 20 | Succinic Acid | Butan-1,4-dioic acid |  | SUCACB03, SUCACB07, SUCACB10, SUCACB19 | Rigid CrystalPredictor (1.x), DMACRYS (2.0.2) | Nizar Issa | 2012 | See Study_ID=10 | \CHEMISTRY_CPOSS\SuccinicAcidCocrystals\Succinic | planar | 0 | MP2/6-31G(d,p) | 0 |  |  | AA6016 | P-1 | 4 | 11.3562 | 11.7846 | 5.2081 | 73.998 | 59.415 | 95.451 | LATT 1 | 1.4184 | 0.7024 |  | -83.67 | -64.13 | -83.67 | 0 | 0 | 0 | 1 |  | 0 |  | 0 | Rigid CrystalPredictor + MP2 6-31G(d,p) DMA +FIT
SUCACB | C4 H6 O4 | 20 | Succinic Acid | Butan-1,4-dioic acid |  | SUCACB03, SUCACB07, SUCACB10, SUCACB19 | Rigid CrystalPredictor (1.x), DMACRYS (2.0.2) | Nizar Issa | 2012 | See Study_ID=10 | \CHEMISTRY_CPOSS\SuccinicAcidCocrystals\Succinic | planar | 0 | MP2/6-31G(d,p) | 0 |  |  | AA2622 | P21/c | 8 | 14.7255 | 7.2435 | 11.0303 | 90 | 71.932 | 90 | LATT 1; SYMM -X , +Y +1/2, -Z +1/2 | 1.4025 | 0.693 |  | -83.66 | -61.65 | -83.66 | 0 | 0 | 0 | 1 |  | 0 |  | 0 | Rigid CrystalPredictor + MP2 6-31G(d,p) DMA +FIT
SUCACB | C4 H6 O4 | 20 | Succinic Acid | Butan-1,4-dioic acid |  | SUCACB03, SUCACB07, SUCACB10, SUCACB19 | Rigid CrystalPredictor (1.x), DMACRYS (2.0.2) | Nizar Issa | 2012 | See Study_ID=10 | \CHEMISTRY_CPOSS\SuccinicAcidCocrystals\Succinic | planar | 0 | MP2/6-31G(d,p) | 0 |  |  | AA6478 | P-1 | 4 | 12.1833 | 5.1983 | 10.4388 | 118.081 | 85.738 | 76.886 | LATT 1 | 1.4125 | 0.7013 |  | -83.66 | -58.46 | -83.66 | 0 | 0 | 0 | 1 |  | 0 |  | 0 | Rigid CrystalPredictor + MP2 6-31G(d,p) DMA +FIT
SUCACB | C4 H6 O4 | 20 | Succinic Acid | Butan-1,4-dioic acid |  | SUCACB03, SUCACB07, SUCACB10, SUCACB19 | Rigid CrystalPredictor (1.x), DMACRYS (2.0.2) | Nizar Issa | 2012 | See Study_ID=10 | \CHEMISTRY_CPOSS\SuccinicAcidCocrystals\Succinic | planar | 0 | MP2/6-31G(d,p) | 0 |  |  | AA4959 | P-1 | 4 | 7.7084 | 10.4499 | 7.7733 | 98.838 | 79.562 | 68.177 | LATT 1 | 1.4141 | 0.7004 |  | -83.66 | -64.19 | -83.66 | 0 | 0 | 0 | 1 |  | 0 |  | 0 | Rigid CrystalPredictor + MP2 6-31G(d,p) DMA +FIT
SUCACB | C4 H6 O4 | 20 | Succinic Acid | Butan-1,4-dioic acid |  | SUCACB03, SUCACB07, SUCACB10, SUCACB19 | Rigid CrystalPredictor (1.x), DMACRYS (2.0.2) | Nizar Issa | 2012 | See Study_ID=10 | \CHEMISTRY_CPOSS\SuccinicAcidCocrystals\Succinic | planar | 0 | MP2/6-31G(d,p) | 0 |  |  | A670 | C2/c | 4 | 30.2605 | 4.8896 | 7.5792 | 90 | 101.017 | 90 | LATT 7; SYMM -X , +Y , -Z +1/2 | 1.4251 | 0.7106 |  | -83.65 | -33.39 | -83.65 | 0 | 0 | 0 | 1 |  | 0 |  | 0 | Rigid CrystalPredictor + MP2 6-31G(d,p) DMA +FIT
SUCACB | C4 H6 O4 | 20 | Succinic Acid | Butan-1,4-dioic acid |  | SUCACB03, SUCACB07, SUCACB10, SUCACB19 | Rigid CrystalPredictor (1.x), DMACRYS (2.0.2) | Nizar Issa | 2012 | See Study_ID=10 | \CHEMISTRY_CPOSS\SuccinicAcidCocrystals\Succinic | planar | 0 | MP2/6-31G(d,p) | 0 |  |  | AA5516 | P21/a | 8 | 7.3806 | 19.3172 | 7.7586 | 90 | 76.187 | 90 | LATT 1; SYMM -X +1/2, +Y +1/2, -Z | 1.4604 | 0.7266 |  | -83.65 | -67.8 | -83.65 | 0 | 0 | 0 | 1 |  | 0 |  | 0 | Rigid CrystalPredictor + MP2 6-31G(d,p) DMA +FIT
SUCACB | C4 H6 O4 | 20 | Succinic Acid | Butan-1,4-dioic acid |  | SUCACB03, SUCACB07, SUCACB10, SUCACB19 | Rigid CrystalPredictor (1.x), DMACRYS (2.0.2) | Nizar Issa | 2012 | See Study_ID=10 | \CHEMISTRY_CPOSS\SuccinicAcidCocrystals\Succinic | planar | 0 | MP2/6-31G(d,p) | 0 |  |  | AA6163 | P21/c | 8 | 6.7038 | 10.6171 | 21.0549 | 90 | 134.508 | 90 | LATT 1; SYMM -X , +Y +1/2, -Z +1/2 | 1.4678 | 0.7301 |  | -83.65 | -68.93 | -83.65 | 0 | 0 | 0 | 1 |  | 0 |  | 0 | Rigid CrystalPredictor + MP2 6-31G(d,p) DMA +FIT
SUCACB | C4 H6 O4 | 20 | Succinic Acid | Butan-1,4-dioic acid |  | SUCACB03, SUCACB07, SUCACB10, SUCACB19 | Rigid CrystalPredictor (1.x), DMACRYS (2.0.2) | Nizar Issa | 2012 | See Study_ID=10 | \CHEMISTRY_CPOSS\SuccinicAcidCocrystals\Succinic | planar | 0 | MP2/6-31G(d,p) | 0 |  |  | AA7118 | P21/c | 8 | 5.0196 | 10.7758 | 22.798 | 90 | 66.691 | 90 | LATT 1; SYMM -X , +Y +1/2, -Z +1/2 | 1.3852 | 0.6862 |  | -83.64 | -55.53 | -83.64 | 0 | 0 | 0 | 1 |  | 0 |  | 0 | Rigid CrystalPredictor + MP2 6-31G(d,p) DMA +FIT
SUCACB | C4 H6 O4 | 20 | Succinic Acid | Butan-1,4-dioic acid |  | SUCACB03, SUCACB07, SUCACB10, SUCACB19 | Rigid CrystalPredictor (1.x), DMACRYS (2.0.2) | Nizar Issa | 2012 | See Study_ID=10 | \CHEMISTRY_CPOSS\SuccinicAcidCocrystals\Succinic | planar | 0 | MP2/6-31G(d,p) | 0 |  |  | AA3130 | P21/c | 8 | 12.4939 | 5.1513 | 18.9831 | 90 | 114.673 | 90 | LATT 1; SYMM -X , +Y +1/2, -Z +1/2 | 1.413 | 0.6988 |  | -83.64 | -62.92 | -83.64 | 0 | 0 | 0 | 1 |  | 0 |  | 0 | Rigid CrystalPredictor + MP2 6-31G(d,p) DMA +FIT
SUCACB | C4 H6 O4 | 20 | Succinic Acid | Butan-1,4-dioic acid |  | SUCACB03, SUCACB07, SUCACB10, SUCACB19 | Rigid CrystalPredictor (1.x), DMACRYS (2.0.2) | Nizar Issa | 2012 | See Study_ID=10 | \CHEMISTRY_CPOSS\SuccinicAcidCocrystals\Succinic | planar | 0 | MP2/6-31G(d,p) | 0 |  |  | AA6971 | P21/n | 8 | 5.8457 | 26.5294 | 7.4655 | 90 | 68.354 | 90 | LATT 1; SYMM -X +1/2, +Y +1/2, -Z +1/2 | 1.4577 | 0.7224 |  | -83.64 | -66 | -83.64 | 0 | 0 | 0 | 1 |  | 0 |  | 0 | Rigid CrystalPredictor + MP2 6-31G(d,p) DMA +FIT
SUCACB | C4 H6 O4 | 20 | Succinic Acid | Butan-1,4-dioic acid |  | SUCACB03, SUCACB07, SUCACB10, SUCACB19 | Rigid CrystalPredictor (1.x), DMACRYS (2.0.2) | Nizar Issa | 2012 | See Study_ID=10 | \CHEMISTRY_CPOSS\SuccinicAcidCocrystals\Succinic | planar | 0 | MP2/6-31G(d,p) | 0 |  |  | AA4248 | P21/c | 8 | 5.0167 | 8.0565 | 25.5325 | 90 | 89.731 | 90 | LATT 1; SYMM -X , +Y +1/2, -Z +1/2 | 1.5202 | 0.7562 |  | -83.64 | -79.77 | -83.64 | 0 | 0 | 0 | 1 |  | 0 |  | 0 | Rigid CrystalPredictor + MP2 6-31G(d,p) DMA +FIT
SUCACB | C4 H6 O4 | 20 | Succinic Acid | Butan-1,4-dioic acid |  | SUCACB03, SUCACB07, SUCACB10, SUCACB19 | Rigid CrystalPredictor (1.x), DMACRYS (2.0.2) | Nizar Issa | 2012 | See Study_ID=10 | \CHEMISTRY_CPOSS\SuccinicAcidCocrystals\Succinic | planar | 0 | MP2/6-31G(d,p) | 0 |  |  | AA3204 | P21/a | 8 | 10.5344 | 12.9156 | 8.9129 | 90 | 69.899 | 90 | LATT 1; SYMM -X +1/2, +Y +1/2, -Z | 1.3775 | 0.6786 |  | -83.63 | -55.44 | -83.63 | 0 | 0 | 0 | 1 |  | 0 |  | 0 | Rigid CrystalPredictor + MP2 6-31G(d,p) DMA +FIT
SUCACB | C4 H6 O4 | 20 | Succinic Acid | Butan-1,4-dioic acid |  | SUCACB03, SUCACB07, SUCACB10, SUCACB19 | Rigid CrystalPredictor (1.x), DMACRYS (2.0.2) | Nizar Issa | 2012 | See Study_ID=10 | \CHEMISTRY_CPOSS\SuccinicAcidCocrystals\Succinic | planar | 0 | MP2/6-31G(d,p) | 0 |  |  | AA4853 | P21/c | 8 | 12.3629 | 15.3421 | 6.0006 | 90 | 82.721 | 90 | LATT 1; SYMM -X , +Y +1/2, -Z +1/2 | 1.3895 | 0.6861 |  | -83.63 | -59.64 | -83.63 | 0 | 0 | 0 | 1 |  | 0 |  | 0 | Rigid CrystalPredictor + MP2 6-31G(d,p) DMA +FIT
SUCACB | C4 H6 O4 | 20 | Succinic Acid | Butan-1,4-dioic acid |  | SUCACB03, SUCACB07, SUCACB10, SUCACB19 | Rigid CrystalPredictor (1.x), DMACRYS (2.0.2) | Nizar Issa | 2012 | See Study_ID=10 | \CHEMISTRY_CPOSS\SuccinicAcidCocrystals\Succinic | planar | 0 | MP2/6-31G(d,p) | 0 |  |  | AA4376 | P21/a | 8 | 6.0926 | 35.5331 | 5.0633 | 90 | 88.041 | 90 | LATT 1; SYMM -X +1/2, +Y +1/2, -Z | 1.432 | 0.7112 |  | -83.63 | -64.61 | -83.63 | 0 | 0 | 0 | 1 |  | 0 |  | 0 | Rigid CrystalPredictor + MP2 6-31G(d,p) DMA +FIT
SUCACB | C4 H6 O4 | 20 | Succinic Acid | Butan-1,4-dioic acid |  | SUCACB03, SUCACB07, SUCACB10, SUCACB19 | Rigid CrystalPredictor (1.x), DMACRYS (2.0.2) | Nizar Issa | 2012 | See Study_ID=10 | \CHEMISTRY_CPOSS\SuccinicAcidCocrystals\Succinic | planar | 0 | MP2/6-31G(d,p) | 0 |  |  | AA4565 | P-1 | 4 | 7.6849 | 10.8077 | 7.6037 | 91.3 | 76.761 | 63.511 | LATT 1 | 1.4404 | 0.7148 |  | -83.63 | -66.78 | -83.63 | 0 | 0 | 0 | 1 |  | 0 |  | 0 | Rigid CrystalPredictor + MP2 6-31G(d,p) DMA +FIT
SUCACB | C4 H6 O4 | 20 | Succinic Acid | Butan-1,4-dioic acid |  | SUCACB03, SUCACB07, SUCACB10, SUCACB19 | Rigid CrystalPredictor (1.x), DMACRYS (2.0.2) | Nizar Issa | 2012 | See Study_ID=10 | \CHEMISTRY_CPOSS\SuccinicAcidCocrystals\Succinic | planar | 0 | MP2/6-31G(d,p) | 0 |  |  | AA4719 | P21/n | 8 | 20.5431 | 4.9035 | 10.8083 | 90 | 81.541 | 90 | LATT 1; SYMM -X +1/2, +Y +1/2, -Z +1/2 | 1.4567 | 0.7253 |  | -83.63 | -69.61 | -83.63 | 0 | 0 | 0 | 1 |  | 0 |  | 0 | Rigid CrystalPredictor + MP2 6-31G(d,p) DMA +FIT
SUCACB | C4 H6 O4 | 20 | Succinic Acid | Butan-1,4-dioic acid |  | SUCACB03, SUCACB07, SUCACB10, SUCACB19 | Rigid CrystalPredictor (1.x), DMACRYS (2.0.2) | Nizar Issa | 2012 | See Study_ID=10 | \CHEMISTRY_CPOSS\SuccinicAcidCocrystals\Succinic | planar | 0 | MP2/6-31G(d,p) | 0 |  |  | AA5930 | P21/c | 8 | 7.971 | 14.2135 | 9.6945 | 90 | 78.234 | 90 | LATT 1; SYMM -X , +Y +1/2, -Z +1/2 | 1.4589 | 0.7244 |  | -83.62 | -65.5 | -83.62 | 0 | 0 | 0 | 1 |  | 0 |  | 0 | Rigid CrystalPredictor + MP2 6-31G(d,p) DMA +FIT
SUCACB | C4 H6 O4 | 20 | Succinic Acid | Butan-1,4-dioic acid |  | SUCACB03, SUCACB07, SUCACB10, SUCACB19 | Rigid CrystalPredictor (1.x), DMACRYS (2.0.2) | Nizar Issa | 2012 | See Study_ID=10 | \CHEMISTRY_CPOSS\SuccinicAcidCocrystals\Succinic | planar | 0 | MP2/6-31G(d,p) | 0 |  |  | AA4447 | P21/c | 8 | 17.0143 | 5.021 | 15.1083 | 90 | 56.402 | 90 | LATT 1; SYMM -X , +Y +1/2, -Z +1/2 | 1.4592 | 0.726 |  | -83.62 | -69.62 | -83.62 | 0 | 0 | 0 | 1 |  | 0 |  | 0 | Rigid CrystalPredictor + MP2 6-31G(d,p) DMA +FIT
SUCACB | C4 H6 O4 | 20 | Succinic Acid | Butan-1,4-dioic acid |  | SUCACB03, SUCACB07, SUCACB10, SUCACB19 | Rigid CrystalPredictor (1.x), DMACRYS (2.0.2) | Nizar Issa | 2012 | See Study_ID=10 | \CHEMISTRY_CPOSS\SuccinicAcidCocrystals\Succinic | planar | 0 | MP2/6-31G(d,p) | 0 |  |  | AA4904 | P21/n | 8 | 13.0823 | 17.3109 | 5.3177 | 90 | 80.712 | 90 | LATT 1; SYMM -X +1/2, +Y +1/2, -Z +1/2 | 1.3199 | 0.6555 |  | -83.61 | -53.15 | -83.61 | 0 | 0 | 0 | 1 |  | 0 |  | 0 | Rigid CrystalPredictor + MP2 6-31G(d,p) DMA +FIT
SUCACB | C4 H6 O4 | 20 | Succinic Acid | Butan-1,4-dioic acid |  | SUCACB03, SUCACB07, SUCACB10, SUCACB19 | Rigid CrystalPredictor (1.x), DMACRYS (2.0.2) | Nizar Issa | 2012 | See Study_ID=10 | \CHEMISTRY_CPOSS\SuccinicAcidCocrystals\Succinic | planar | 0 | MP2/6-31G(d,p) | 0 |  |  | AA5603 | P-1 | 4 | 10.8354 | 6.4267 | 10.3814 | 72.505 | 56.986 | 80.806 | LATT 1 | 1.3567 | 0.6712 |  | -83.61 | -56.58 | -83.61 | 0 | 0 | 0 | 1 |  | 0 |  | 0 | Rigid CrystalPredictor + MP2 6-31G(d,p) DMA +FIT
SUCACB | C4 H6 O4 | 20 | Succinic Acid | Butan-1,4-dioic acid |  | SUCACB03, SUCACB07, SUCACB10, SUCACB19 | Rigid CrystalPredictor (1.x), DMACRYS (2.0.2) | Nizar Issa | 2012 | See Study_ID=10 | \CHEMISTRY_CPOSS\SuccinicAcidCocrystals\Succinic | planar | 0 | MP2/6-31G(d,p) | 0 |  |  | AA3267 | P21/c | 8 | 5.5093 | 11.7077 | 22.2017 | 90 | 53.691 | 90 | LATT 1; SYMM -X , +Y +1/2, -Z +1/2 | 1.3594 | 0.6711 |  | -83.61 | -56.79 | -83.61 | 0 | 0 | 0 | 1 |  | 0 |  | 0 | Rigid CrystalPredictor + MP2 6-31G(d,p) DMA +FIT
SUCACB | C4 H6 O4 | 20 | Succinic Acid | Butan-1,4-dioic acid |  | SUCACB03, SUCACB07, SUCACB10, SUCACB19 | Rigid CrystalPredictor (1.x), DMACRYS (2.0.2) | Nizar Issa | 2012 | See Study_ID=10 | \CHEMISTRY_CPOSS\SuccinicAcidCocrystals\Succinic | planar | 0 | MP2/6-31G(d,p) | 0 |  |  | AA6865 | P-1 | 4 | 4.8562 | 10.5237 | 11.5099 | 78.243 | 92.137 | 88.671 | LATT 1 | 1.3637 | 0.673 |  | -83.61 | -51.7 | -83.61 | 0 | 0 | 0 | 1 |  | 0 |  | 0 | Rigid CrystalPredictor + MP2 6-31G(d,p) DMA +FIT
SUCACB | C4 H6 O4 | 20 | Succinic Acid | Butan-1,4-dioic acid |  | SUCACB03, SUCACB07, SUCACB10, SUCACB19 | Rigid CrystalPredictor (1.x), DMACRYS (2.0.2) | Nizar Issa | 2012 | See Study_ID=10 | \CHEMISTRY_CPOSS\SuccinicAcidCocrystals\Succinic | planar | 0 | MP2/6-31G(d,p) | 0 |  |  | AA4124 | P21/c | 8 | 9.1488 | 14.4285 | 9.8323 | 90 | 120.99 | 90 | LATT 1; SYMM -X , +Y +1/2, -Z +1/2 | 1.4099 | 0.6965 |  | -83.61 | -60.58 | -83.61 | 0 | 0 | 0 | 1 |  | 0 |  | 0 | Rigid CrystalPredictor + MP2 6-31G(d,p) DMA +FIT
SUCACB | C4 H6 O4 | 20 | Succinic Acid | Butan-1,4-dioic acid |  | SUCACB03, SUCACB07, SUCACB10, SUCACB19 | Rigid CrystalPredictor (1.x), DMACRYS (2.0.2) | Nizar Issa | 2012 | See Study_ID=10 | \CHEMISTRY_CPOSS\SuccinicAcidCocrystals\Succinic | planar | 0 | MP2/6-31G(d,p) | 0 |  |  | AA4819 | P212121 | 8 | 24.7456 | 5.5456 | 8.1025 | 90 | 90 | 90 | LATT -1; SYMM +X +1/2, -Y +1/2, -Z ; SYMM -X , +Y +1/2, -Z +1/2; SYMM -X +1/2, -Y , +Z +1/2 | 1.4108 | 0.7014 |  | -83.61 | -62.93 | -83.61 | 0 | 0 | 0 | 1 |  | 0 |  | 0 | Rigid CrystalPredictor + MP2 6-31G(d,p) DMA +FIT
SUCACB | C4 H6 O4 | 20 | Succinic Acid | Butan-1,4-dioic acid |  | SUCACB03, SUCACB07, SUCACB10, SUCACB19 | Rigid CrystalPredictor (1.x), DMACRYS (2.0.2) | Nizar Issa | 2012 | See Study_ID=10 | \CHEMISTRY_CPOSS\SuccinicAcidCocrystals\Succinic | planar | 0 | MP2/6-31G(d,p) | 0 |  |  | AA3172 | P21/c | 8 | 10.0935 | 14.7258 | 7.2505 | 90 | 88.832 | 90 | LATT 1; SYMM -X , +Y +1/2, -Z +1/2 | 1.456 | 0.7223 |  | -83.61 | -67.16 | -83.61 | 0 | 0 | 0 | 1 |  | 0 |  | 0 | Rigid CrystalPredictor + MP2 6-31G(d,p) DMA +FIT
SUCACB | C4 H6 O4 | 20 | Succinic Acid | Butan-1,4-dioic acid |  | SUCACB03, SUCACB07, SUCACB10, SUCACB19 | Rigid CrystalPredictor (1.x), DMACRYS (2.0.2) | Nizar Issa | 2012 | See Study_ID=10 | \CHEMISTRY_CPOSS\SuccinicAcidCocrystals\Succinic | planar | 0 | MP2/6-31G(d,p) | 0 |  |  | AA2264 | P21/c | 8 | 8.0633 | 5.4016 | 28.896 | 90 | 56.931 | 90 | LATT 1; SYMM -X , +Y +1/2, -Z +1/2 | 1.4874 | 0.7362 |  | -83.61 | -65.6 | -83.61 | 0 | 0 | 0 | 1 |  | 0 |  | 0 | Rigid CrystalPredictor + MP2 6-31G(d,p) DMA +FIT
SUCACB | C4 H6 O4 | 20 | Succinic Acid | Butan-1,4-dioic acid |  | SUCACB03, SUCACB07, SUCACB10, SUCACB19 | Rigid CrystalPredictor (1.x), DMACRYS (2.0.2) | Nizar Issa | 2012 | See Study_ID=10 | \CHEMISTRY_CPOSS\SuccinicAcidCocrystals\Succinic | planar | 0 | MP2/6-31G(d,p) | 0 |  |  | AA7124 | P21/c | 8 | 9.9142 | 13.9919 | 7.7876 | 90 | 75.56 | 90 | LATT 1; SYMM -X , +Y +1/2, -Z +1/2 | 1.4995 | 0.7402 |  | -83.61 | -72.44 | -83.61 | 0 | 0 | 0 | 1 |  | 0 |  | 0 | Rigid CrystalPredictor + MP2 6-31G(d,p) DMA +FIT
SUCACB | C4 H6 O4 | 20 | Succinic Acid | Butan-1,4-dioic acid |  | SUCACB03, SUCACB07, SUCACB10, SUCACB19 | Rigid CrystalPredictor (1.x), DMACRYS (2.0.2) | Nizar Issa | 2012 | See Study_ID=10 | \CHEMISTRY_CPOSS\SuccinicAcidCocrystals\Succinic | planar | 0 | MP2/6-31G(d,p) | 0 |  |  | AA7484 | P-1 | 4 | 5.2015 | 15.4269 | 8.4352 | 92.659 | 64.093 | 73.384 | LATT 1 | 1.3718 | 0.6842 |  | -83.6 | -59.07 | -83.6 | 0 | 0 | 0 | 1 |  | 0 |  | 0 | Rigid CrystalPredictor + MP2 6-31G(d,p) DMA +FIT
SUCACB | C4 H6 O4 | 20 | Succinic Acid | Butan-1,4-dioic acid |  | SUCACB03, SUCACB07, SUCACB10, SUCACB19 | Rigid CrystalPredictor (1.x), DMACRYS (2.0.2) | Nizar Issa | 2012 | See Study_ID=10 | \CHEMISTRY_CPOSS\SuccinicAcidCocrystals\Succinic | planar | 0 | MP2/6-31G(d,p) | 0 |  |  | AA4441 | P-1 | 4 | 5.659 | 12.4796 | 9.4755 | 64.737 | 114.374 | 98.391 | LATT 1 | 1.4238 | 0.7055 |  | -83.6 | -63.71 | -83.6 | 0 | 0 | 0 | 1 |  | 0 |  | 0 | Rigid CrystalPredictor + MP2 6-31G(d,p) DMA +FIT
SUCACB | C4 H6 O4 | 20 | Succinic Acid | Butan-1,4-dioic acid |  | SUCACB03, SUCACB07, SUCACB10, SUCACB19 | Rigid CrystalPredictor (1.x), DMACRYS (2.0.2) | Nizar Issa | 2012 | See Study_ID=10 | \CHEMISTRY_CPOSS\SuccinicAcidCocrystals\Succinic | planar | 0 | MP2/6-31G(d,p) | 0 |  |  | AA3713 | P21/n | 8 | 16.3837 | 5.0623 | 13.608 | 90 | 74.083 | 90 | LATT 1; SYMM -X +1/2, +Y +1/2, -Z +1/2 | 1.4453 | 0.7175 |  | -83.6 | -66.64 | -83.6 | 0 | 0 | 0 | 1 |  | 0 |  | 0 | Rigid CrystalPredictor + MP2 6-31G(d,p) DMA +FIT
SUCACB | C4 H6 O4 | 20 | Succinic Acid | Butan-1,4-dioic acid |  | SUCACB03, SUCACB07, SUCACB10, SUCACB19 | Rigid CrystalPredictor (1.x), DMACRYS (2.0.2) | Nizar Issa | 2012 | See Study_ID=10 | \CHEMISTRY_CPOSS\SuccinicAcidCocrystals\Succinic | planar | 0 | MP2/6-31G(d,p) | 0 |  |  | AA3453 | P-1 | 4 | 11.1918 | 4.8986 | 12.0556 | 84.265 | 68.861 | 91.636 | LATT 1 | 1.2819 | 0.6368 |  | -83.59 | -57.14 | -83.59 | 0 | 0 | 0 | 1 |  | 0 |  | 0 | Rigid CrystalPredictor + MP2 6-31G(d,p) DMA +FIT
SUCACB | C4 H6 O4 | 20 | Succinic Acid | Butan-1,4-dioic acid |  | SUCACB03, SUCACB07, SUCACB10, SUCACB19 | Rigid CrystalPredictor (1.x), DMACRYS (2.0.2) | Nizar Issa | 2012 | See Study_ID=10 | \CHEMISTRY_CPOSS\SuccinicAcidCocrystals\Succinic | planar | 0 | MP2/6-31G(d,p) | 0 |  |  | AA2423 | P21 | 4 | 9.1358 | 11.5812 | 5.4346 | 90 | 96.108 | 90 | LATT -1; SYMM -X , +Y +1/2, -Z | 1.3719 | 0.6804 |  | -83.59 | -57.97 | -83.59 | 0 | 0 | 0 | 1 |  | 0 |  | 0 | Rigid CrystalPredictor + MP2 6-31G(d,p) DMA +FIT
SUCACB | C4 H6 O4 | 20 | Succinic Acid | Butan-1,4-dioic acid |  | SUCACB03, SUCACB07, SUCACB10, SUCACB19 | Rigid CrystalPredictor (1.x), DMACRYS (2.0.2) | Nizar Issa | 2012 | See Study_ID=10 | \CHEMISTRY_CPOSS\SuccinicAcidCocrystals\Succinic | planar | 0 | MP2/6-31G(d,p) | 0 |  |  | AA5349 | P21/a | 8 | 11.8017 | 5.9665 | 16.3579 | 90 | 75.828 | 90 | LATT 1; SYMM -X +1/2, +Y +1/2, -Z | 1.4047 | 0.6951 |  | -83.59 | -61.59 | -83.59 | 0 | 0 | 0 | 1 |  | 0 |  | 0 | Rigid CrystalPredictor + MP2 6-31G(d,p) DMA +FIT
SUCACB | C4 H6 O4 | 20 | Succinic Acid | Butan-1,4-dioic acid |  | SUCACB03, SUCACB07, SUCACB10, SUCACB19 | Rigid CrystalPredictor (1.x), DMACRYS (2.0.2) | Nizar Issa | 2012 | See Study_ID=10 | \CHEMISTRY_CPOSS\SuccinicAcidCocrystals\Succinic | planar | 0 | MP2/6-31G(d,p) | 0 |  |  | AA7393 | P21/c | 8 | 10.1757 | 15.2533 | 7.7811 | 90 | 63.31 | 90 | LATT 1; SYMM -X , +Y +1/2, -Z +1/2 | 1.4538 | 0.7153 |  | -83.59 | -66.81 | -83.59 | 0 | 0 | 0 | 1 |  | 0 |  | 0 | Rigid CrystalPredictor + MP2 6-31G(d,p) DMA +FIT
SUCACB | C4 H6 O4 | 20 | Succinic Acid | Butan-1,4-dioic acid |  | SUCACB03, SUCACB07, SUCACB10, SUCACB19 | Rigid CrystalPredictor (1.x), DMACRYS (2.0.2) | Nizar Issa | 2012 | See Study_ID=10 | \CHEMISTRY_CPOSS\SuccinicAcidCocrystals\Succinic | planar | 0 | MP2/6-31G(d,p) | 0 |  |  | AA6965 | P21/c | 8 | 10.9776 | 8.3515 | 13.9963 | 90 | 58.338 | 90 | LATT 1; SYMM -X , +Y +1/2, -Z +1/2 | 1.4363 | 0.7128 |  | -83.58 | -65.36 | -83.58 | 0 | 0 | 0 | 1 |  | 0 |  | 0 | Rigid CrystalPredictor + MP2 6-31G(d,p) DMA +FIT
SUCACB | C4 H6 O4 | 20 | Succinic Acid | Butan-1,4-dioic acid |  | SUCACB03, SUCACB07, SUCACB10, SUCACB19 | Rigid CrystalPredictor (1.x), DMACRYS (2.0.2) | Nizar Issa | 2012 | See Study_ID=10 | \CHEMISTRY_CPOSS\SuccinicAcidCocrystals\Succinic | planar | 0 | MP2/6-31G(d,p) | 0 |  |  | AA4932 | P212121 | 8 | 4.9406 | 7.4555 | 29.3656 | 90 | 90 | 90 | LATT -1; SYMM +X +1/2, -Y +1/2, -Z ; SYMM -X , +Y +1/2, -Z +1/2; SYMM -X +1/2, -Y , +Z +1/2 | 1.4503 | 0.7207 |  | -83.58 | -64.78 | -83.58 | 0 | 0 | 0 | 1 |  | 0 |  | 0 | Rigid CrystalPredictor + MP2 6-31G(d,p) DMA +FIT
SUCACB | C4 H6 O4 | 20 | Succinic Acid | Butan-1,4-dioic acid |  | SUCACB03, SUCACB07, SUCACB10, SUCACB19 | Rigid CrystalPredictor (1.x), DMACRYS (2.0.2) | Nizar Issa | 2012 | See Study_ID=10 | \CHEMISTRY_CPOSS\SuccinicAcidCocrystals\Succinic | planar | 0 | MP2/6-31G(d,p) | 0 |  |  | AA6553 | P21/a | 8 | 8.3308 | 5.1763 | 24.5852 | 90 | 89.361 | 90 | LATT 1; SYMM -X +1/2, +Y +1/2, -Z | 1.4798 | 0.7349 |  | -83.58 | -70.08 | -83.58 | 0 | 0 | 0 | 1 |  | 0 |  | 0 | Rigid CrystalPredictor + MP2 6-31G(d,p) DMA +FIT
SUCACB | C4 H6 O4 | 20 | Succinic Acid | Butan-1,4-dioic acid |  | SUCACB03, SUCACB07, SUCACB10, SUCACB19 | Rigid CrystalPredictor (1.x), DMACRYS (2.0.2) | Nizar Issa | 2012 | See Study_ID=10 | \CHEMISTRY_CPOSS\SuccinicAcidCocrystals\Succinic | planar | 0 | MP2/6-31G(d,p) | 0 |  |  | AA6769 | P21/a | 8 | 7.488 | 28.3476 | 5.5774 | 90 | 70.108 | 90 | LATT 1; SYMM -X +1/2, +Y +1/2, -Z | 1.4091 | 0.7008 |  | -83.57 | -63.58 | -83.57 | 0 | 0 | 0 | 1 |  | 0 |  | 0 | Rigid CrystalPredictor + MP2 6-31G(d,p) DMA +FIT
SUCACB | C4 H6 O4 | 20 | Succinic Acid | Butan-1,4-dioic acid |  | SUCACB03, SUCACB07, SUCACB10, SUCACB19 | Rigid CrystalPredictor (1.x), DMACRYS (2.0.2) | Nizar Issa | 2012 | See Study_ID=10 | \CHEMISTRY_CPOSS\SuccinicAcidCocrystals\Succinic | planar | 0 | MP2/6-31G(d,p) | 0 |  |  | AA6035 | P-1 | 4 | 5.1542 | 55.2225 | 5.4359 | 90.829 | 86.219 | 85.509 | LATT 1 | 0.5097 | 0.254 |  | -83.56 | -61.21 | -83.56 | 0 | 0 | 0 | 1 |  | 0 |  | 0 | Rigid CrystalPredictor + MP2 6-31G(d,p) DMA +FIT
SUCACB | C4 H6 O4 | 20 | Succinic Acid | Butan-1,4-dioic acid |  | SUCACB03, SUCACB07, SUCACB10, SUCACB19 | Rigid CrystalPredictor (1.x), DMACRYS (2.0.2) | Nizar Issa | 2012 | See Study_ID=10 | \CHEMISTRY_CPOSS\SuccinicAcidCocrystals\Succinic | planar | 0 | MP2/6-31G(d,p) | 0 |  |  | AA6047 | P-1 | 4 | 5.1547 | 41.2185 | 5.4365 | 85.404 | 86.228 | 89.088 | LATT 1 | 0.6828 | 0.34 |  | -83.56 | -61.2 | -83.56 | 0 | 0 | 0 | 1 |  | 0 |  | 0 | Rigid CrystalPredictor + MP2 6-31G(d,p) DMA +FIT
SUCACB | C4 H6 O4 | 20 | Succinic Acid | Butan-1,4-dioic acid |  | SUCACB03, SUCACB07, SUCACB10, SUCACB19 | Rigid CrystalPredictor (1.x), DMACRYS (2.0.2) | Nizar Issa | 2012 | See Study_ID=10 | \CHEMISTRY_CPOSS\SuccinicAcidCocrystals\Succinic | planar | 0 | MP2/6-31G(d,p) | 0 |  |  | AA1499 | P21/c | 8 | 5.975 | 13.825 | 14.3436 | 90 | 107.944 | 90 | LATT 1; SYMM -X , +Y +1/2, -Z +1/2 | 1.3917 | 0.6892 |  | -83.55 | -62.71 | -83.55 | 0 | 0 | 0 | 1 |  | 0 |  | 0 | Rigid CrystalPredictor + MP2 6-31G(d,p) DMA +FIT
SUCACB | C4 H6 O4 | 20 | Succinic Acid | Butan-1,4-dioic acid |  | SUCACB03, SUCACB07, SUCACB10, SUCACB19 | Rigid CrystalPredictor (1.x), DMACRYS (2.0.2) | Nizar Issa | 2012 | See Study_ID=10 | \CHEMISTRY_CPOSS\SuccinicAcidCocrystals\Succinic | planar | 0 | MP2/6-31G(d,p) | 0 |  |  | AA5804 | P21/c | 8 | 13.9542 | 5.184 | 17.5407 | 90 | 117.866 | 90 | LATT 1; SYMM -X , +Y +1/2, -Z +1/2 | 1.3985 | 0.6924 |  | -83.55 | -59.65 | -83.55 | 0 | 0 | 0 | 1 |  | 0 |  | 0 | Rigid CrystalPredictor + MP2 6-31G(d,p) DMA +FIT
SUCACB | C4 H6 O4 | 20 | Succinic Acid | Butan-1,4-dioic acid |  | SUCACB03, SUCACB07, SUCACB10, SUCACB19 | Rigid CrystalPredictor (1.x), DMACRYS (2.0.2) | Nizar Issa | 2012 | See Study_ID=10 | \CHEMISTRY_CPOSS\SuccinicAcidCocrystals\Succinic | planar | 0 | MP2/6-31G(d,p) | 0 |  |  | A515 | Pna21 | 4 | 10.4694 | 9.6328 | 5.5171 | 90 | 90 | 90 | LATT -1; SYMM -X , -Y , +Z +1/2; SYMM -X +1/2, +Y +1/2, +Z +1/2; SYMM +X +1/2, -Y +1/2, +Z | 1.4097 | 0.6964 |  | -83.54 | -26.34 | -83.54 | 0 | 0 | 0 | 1 |  | 0 |  | 0 | Rigid CrystalPredictor + MP2 6-31G(d,p) DMA +FIT
SUCACB | C4 H6 O4 | 20 | Succinic Acid | Butan-1,4-dioic acid |  | SUCACB03, SUCACB07, SUCACB10, SUCACB19 | Rigid CrystalPredictor (1.x), DMACRYS (2.0.2) | Nizar Issa | 2012 | See Study_ID=10 | \CHEMISTRY_CPOSS\SuccinicAcidCocrystals\Succinic | planar | 0 | MP2/6-31G(d,p) | 0 |  |  | AA6631 | P-1 | 4 | 4.868 | 7.4827 | 15.5913 | 91.568 | 91.371 | 74.433 | LATT 1 | 1.4344 | 0.713 |  | -83.54 | -66.78 | -83.54 | 0 | 0 | 0 | 1 |  | 0 |  | 0 | Rigid CrystalPredictor + MP2 6-31G(d,p) DMA +FIT
SUCACB | C4 H6 O4 | 20 | Succinic Acid | Butan-1,4-dioic acid |  | SUCACB03, SUCACB07, SUCACB10, SUCACB19 | Rigid CrystalPredictor (1.x), DMACRYS (2.0.2) | Nizar Issa | 2012 | See Study_ID=10 | \CHEMISTRY_CPOSS\SuccinicAcidCocrystals\Succinic | planar | 0 | MP2/6-31G(d,p) | 0 |  |  | AA5737 | P-1 | 4 | 6.4287 | 10.8571 | 10.4279 | 116.04 | 108.481 | 99.677 | LATT 1 | 1.3558 | 0.674 |  | -83.53 | -56.42 | -83.53 | 0 | 0 | 0 | 1 |  | 0 |  | 0 | Rigid CrystalPredictor + MP2 6-31G(d,p) DMA +FIT
SUCACB | C4 H6 O4 | 20 | Succinic Acid | Butan-1,4-dioic acid |  | SUCACB03, SUCACB07, SUCACB10, SUCACB19 | Rigid CrystalPredictor (1.x), DMACRYS (2.0.2) | Nizar Issa | 2012 | See Study_ID=10 | \CHEMISTRY_CPOSS\SuccinicAcidCocrystals\Succinic | planar | 0 | MP2/6-31G(d,p) | 0 |  |  | AA4384 | P21/c | 8 | 10.9941 | 6.2747 | 16.8765 | 90 | 81.26 | 90 | LATT 1; SYMM -X , +Y +1/2, -Z +1/2 | 1.3633 | 0.6706 |  | -83.53 | -58.45 | -83.53 | 0 | 0 | 0 | 1 |  | 0 |  | 0 | Rigid CrystalPredictor + MP2 6-31G(d,p) DMA +FIT
SUCACB | C4 H6 O4 | 20 | Succinic Acid | Butan-1,4-dioic acid |  | SUCACB03, SUCACB07, SUCACB10, SUCACB19 | Rigid CrystalPredictor (1.x), DMACRYS (2.0.2) | Nizar Issa | 2012 | See Study_ID=10 | \CHEMISTRY_CPOSS\SuccinicAcidCocrystals\Succinic | planar | 0 | MP2/6-31G(d,p) | 0 |  |  | AA6526 | P-1 | 4 | 11.9954 | 5.2791 | 9.1563 | 91.892 | 80.597 | 78.103 | LATT 1 | 1.4046 | 0.6958 |  | -83.53 | -57.77 | -83.53 | 0 | 0 | 0 | 1 |  | 0 |  | 0 | Rigid CrystalPredictor + MP2 6-31G(d,p) DMA +FIT
SUCACB | C4 H6 O4 | 20 | Succinic Acid | Butan-1,4-dioic acid |  | SUCACB03, SUCACB07, SUCACB10, SUCACB19 | Rigid CrystalPredictor (1.x), DMACRYS (2.0.2) | Nizar Issa | 2012 | See Study_ID=10 | \CHEMISTRY_CPOSS\SuccinicAcidCocrystals\Succinic | planar | 0 | MP2/6-31G(d,p) | 0 |  |  | AA4323 | P21/c | 8 | 5.4538 | 20.5642 | 9.9145 | 90 | 91.171 | 90 | LATT 1; SYMM -X , +Y +1/2, -Z +1/2 | 1.4111 | 0.7006 |  | -83.53 | -65.76 | -83.53 | 0 | 0 | 0 | 1 |  | 0 |  | 0 | Rigid CrystalPredictor + MP2 6-31G(d,p) DMA +FIT
SUCACB | C4 H6 O4 | 20 | Succinic Acid | Butan-1,4-dioic acid |  | SUCACB03, SUCACB07, SUCACB10, SUCACB19 | Rigid CrystalPredictor (1.x), DMACRYS (2.0.2) | Nizar Issa | 2012 | See Study_ID=10 | \CHEMISTRY_CPOSS\SuccinicAcidCocrystals\Succinic | planar | 0 | MP2/6-31G(d,p) | 0 |  |  | AA4780 | P212121 | 8 | 13.5246 | 10.5773 | 7.6855 | 90 | 90 | 90 | LATT -1; SYMM +X +1/2, -Y +1/2, -Z ; SYMM -X , +Y +1/2, -Z +1/2; SYMM -X +1/2, -Y , +Z +1/2 | 1.4268 | 0.7067 |  | -83.53 | -65.16 | -83.53 | 0 | 0 | 0 | 1 |  | 0 |  | 0 | Rigid CrystalPredictor + MP2 6-31G(d,p) DMA +FIT
SUCACB | C4 H6 O4 | 20 | Succinic Acid | Butan-1,4-dioic acid |  | SUCACB03, SUCACB07, SUCACB10, SUCACB19 | Rigid CrystalPredictor (1.x), DMACRYS (2.0.2) | Nizar Issa | 2012 | See Study_ID=10 | \CHEMISTRY_CPOSS\SuccinicAcidCocrystals\Succinic | planar | 0 | MP2/6-31G(d,p) | 0 |  |  | AA7197 | P21 | 4 | 10.9062 | 9.2048 | 5.2508 | 90 | 87.771 | 90 | LATT -1; SYMM -X , +Y +1/2, -Z | 1.4891 | 0.7462 |  | -83.53 | -74.23 | -83.53 | 0 | 0 | 0 | 1 |  | 0 |  | 0 | Rigid CrystalPredictor + MP2 6-31G(d,p) DMA +FIT
SUCACB | C4 H6 O4 | 20 | Succinic Acid | Butan-1,4-dioic acid |  | SUCACB03, SUCACB07, SUCACB10, SUCACB19 | Rigid CrystalPredictor (1.x), DMACRYS (2.0.2) | Nizar Issa | 2012 | See Study_ID=10 | \CHEMISTRY_CPOSS\SuccinicAcidCocrystals\Succinic | planar | 0 | MP2/6-31G(d,p) | 0 |  |  | A679 | C2/c | 4 | 20.5272 | 4.9822 | 10.5704 | 90 | 89.972 | 90 | LATT 7; SYMM -X , +Y , -Z +1/2 | 1.4511 | 0.7233 |  | -83.52 | -33.29 | -83.52 | 0 | 0 | 0 | 1 |  | 0 |  | 0 | Rigid CrystalPredictor + MP2 6-31G(d,p) DMA +FIT
SUCACB | C4 H6 O4 | 20 | Succinic Acid | Butan-1,4-dioic acid |  | SUCACB03, SUCACB07, SUCACB10, SUCACB19 | Rigid CrystalPredictor (1.x), DMACRYS (2.0.2) | Nizar Issa | 2012 | See Study_ID=10 | \CHEMISTRY_CPOSS\SuccinicAcidCocrystals\Succinic | planar | 0 | MP2/6-31G(d,p) | 0 |  |  | A350 | C2/c | 4 | 13.1166 | 12.8597 | 6.9679 | 90 | 105.087 | 90 | LATT 7; SYMM -X , +Y , -Z +1/2 | 1.3824 | 0.6846 |  | -83.51 | -28.4 | -83.51 | 0 | 0 | 0 | 1 |  | 0 |  | 0 | Rigid CrystalPredictor + MP2 6-31G(d,p) DMA +FIT
SUCACB | C4 H6 O4 | 20 | Succinic Acid | Butan-1,4-dioic acid |  | SUCACB03, SUCACB07, SUCACB10, SUCACB19 | Rigid CrystalPredictor (1.x), DMACRYS (2.0.2) | Nizar Issa | 2012 | See Study_ID=10 | \CHEMISTRY_CPOSS\SuccinicAcidCocrystals\Succinic | planar | 0 | MP2/6-31G(d,p) | 0 |  |  | AA1785 | P21/n | 8 | 6.6736 | 10.877 | 15.8469 | 90 | 89.975 | 90 | LATT 1; SYMM -X +1/2, +Y +1/2, -Z +1/2 | 1.3637 | 0.6738 |  | -83.5 | -53.03 | -83.5 | 0 | 0 | 0 | 1 |  | 0 |  | 0 | Rigid CrystalPredictor + MP2 6-31G(d,p) DMA +FIT
SUCACB | C4 H6 O4 | 20 | Succinic Acid | Butan-1,4-dioic acid |  | SUCACB03, SUCACB07, SUCACB10, SUCACB19 | Rigid CrystalPredictor (1.x), DMACRYS (2.0.2) | Nizar Issa | 2012 | See Study_ID=10 | \CHEMISTRY_CPOSS\SuccinicAcidCocrystals\Succinic | planar | 0 | MP2/6-31G(d,p) | 0 |  |  | AA2205 | P21/n | 8 | 20.413 | 5.0111 | 10.5667 | 90 | 90.262 | 90 | LATT 1; SYMM -X +1/2, +Y +1/2, -Z +1/2 | 1.4513 | 0.7225 |  | -83.5 | -73.97 | -83.5 | 0 | 0 | 0 | 1 |  | 0 |  | 0 | Rigid CrystalPredictor + MP2 6-31G(d,p) DMA +FIT
SUCACB | C4 H6 O4 | 20 | Succinic Acid | Butan-1,4-dioic acid |  | SUCACB03, SUCACB07, SUCACB10, SUCACB19 | Rigid CrystalPredictor (1.x), DMACRYS (2.0.2) | Nizar Issa | 2012 | See Study_ID=10 | \CHEMISTRY_CPOSS\SuccinicAcidCocrystals\Succinic | planar | 0 | MP2/6-31G(d,p) | 0 |  |  | AA2878 | P21/n | 8 | 10.1527 | 10.18 | 10.4996 | 90 | 83.185 | 90 | LATT 1; SYMM -X +1/2, +Y +1/2, -Z +1/2 | 1.4559 | 0.7278 |  | -83.5 | -76.31 | -83.5 | 0 | 0 | 0 | 1 |  | 0 |  | 0 | Rigid CrystalPredictor + MP2 6-31G(d,p) DMA +FIT
SUCACB | C4 H6 O4 | 20 | Succinic Acid | Butan-1,4-dioic acid |  | SUCACB03, SUCACB07, SUCACB10, SUCACB19 | Rigid CrystalPredictor (1.x), DMACRYS (2.0.2) | Nizar Issa | 2012 | See Study_ID=10 | \CHEMISTRY_CPOSS\SuccinicAcidCocrystals\Succinic | planar | 0 | MP2/6-31G(d,p) | 0 |  |  | AA5311 | P21 | 4 | 5.9008 | 20.8262 | 5.2499 | 90 | 55.385 | 90 | LATT -1; SYMM -X , +Y +1/2, -Z | 1.4772 | 0.7358 |  | -83.5 | -68.31 | -83.5 | 0 | 0 | 0 | 1 |  | 0 |  | 0 | Rigid CrystalPredictor + MP2 6-31G(d,p) DMA +FIT
SUCACB | C4 H6 O4 | 20 | Succinic Acid | Butan-1,4-dioic acid |  | SUCACB03, SUCACB07, SUCACB10, SUCACB19 | Rigid CrystalPredictor (1.x), DMACRYS (2.0.2) | Nizar Issa | 2012 | See Study_ID=10 | \CHEMISTRY_CPOSS\SuccinicAcidCocrystals\Succinic | planar | 0 | MP2/6-31G(d,p) | 0 |  |  | AA6071 | P-1 | 4 | 5.4268 | 5.154 | 35.2554 | 91.908 | 88.211 | 86.138 | LATT 1 | 0.7981 | 0.3975 |  | -83.49 | -61.48 | -83.49 | 0 | 0 | 0 | 1 |  | 0 |  | 0 | Rigid CrystalPredictor + MP2 6-31G(d,p) DMA +FIT
SUCACB | C4 H6 O4 | 20 | Succinic Acid | Butan-1,4-dioic acid |  | SUCACB03, SUCACB07, SUCACB10, SUCACB19 | Rigid CrystalPredictor (1.x), DMACRYS (2.0.2) | Nizar Issa | 2012 | See Study_ID=10 | \CHEMISTRY_CPOSS\SuccinicAcidCocrystals\Succinic | planar | 0 | MP2/6-31G(d,p) | 0 |  |  | AA4987 | P21/a | 8 | 10.3694 | 10.6672 | 10.3633 | 90 | 84.784 | 90 | LATT 1; SYMM -X +1/2, +Y +1/2, -Z | 1.3742 | 0.6819 |  | -83.49 | -55.2 | -83.49 | 0 | 0 | 0 | 0 |  | 0 |  | 0 | Rigid CrystalPredictor + MP2 6-31G(d,p) DMA +FIT
SUCACB | C4 H6 O4 | 20 | Succinic Acid | Butan-1,4-dioic acid |  | SUCACB03, SUCACB07, SUCACB10, SUCACB19 | Rigid CrystalPredictor (1.x), DMACRYS (2.0.2) | Nizar Issa | 2012 | See Study_ID=10 | \CHEMISTRY_CPOSS\SuccinicAcidCocrystals\Succinic | planar | 0 | MP2/6-31G(d,p) | 0 |  |  | AA1726 | P21/c | 8 | 4.8764 | 34.4027 | 6.4893 | 90 | 93.39 | 90 | LATT 1; SYMM -X , +Y +1/2, -Z +1/2 | 1.4435 | 0.7156 |  | -83.49 | -67.48 | -83.49 | 0 | 0 | 0 | 1 |  | 0 |  | 0 | Rigid CrystalPredictor + MP2 6-31G(d,p) DMA +FIT
SUCACB | C4 H6 O4 | 20 | Succinic Acid | Butan-1,4-dioic acid |  | SUCACB03, SUCACB07, SUCACB10, SUCACB19 | Rigid CrystalPredictor (1.x), DMACRYS (2.0.2) | Nizar Issa | 2012 | See Study_ID=10 | \CHEMISTRY_CPOSS\SuccinicAcidCocrystals\Succinic | planar | 0 | MP2/6-31G(d,p) | 0 |  |  | AA5045 | P212121 | 8 | 36.2441 | 6.259 | 5.0091 | 90 | 90 | 90 | LATT -1; SYMM +X +1/2, -Y +1/2, -Z ; SYMM -X , +Y +1/2, -Z +1/2; SYMM -X +1/2, -Y , +Z +1/2 | 1.3805 | 0.6833 |  | -83.48 | -58.19 | -83.48 | 0 | 0 | 0 | 1 |  | 0 |  | 0 | Rigid CrystalPredictor + MP2 6-31G(d,p) DMA +FIT
SUCACB | C4 H6 O4 | 20 | Succinic Acid | Butan-1,4-dioic acid |  | SUCACB03, SUCACB07, SUCACB10, SUCACB19 | Rigid CrystalPredictor (1.x), DMACRYS (2.0.2) | Nizar Issa | 2012 | See Study_ID=10 | \CHEMISTRY_CPOSS\SuccinicAcidCocrystals\Succinic | planar | 0 | MP2/6-31G(d,p) | 0 |  |  | AA3989 | P21/c | 8 | 4.9719 | 39.3708 | 5.6608 | 90 | 92.609 | 90 | LATT 1; SYMM -X , +Y +1/2, -Z +1/2 | 1.4172 | 0.7033 |  | -83.48 | -63.44 | -83.48 | 0 | 0 | 0 | 1 |  | 0 |  | 0 | Rigid CrystalPredictor + MP2 6-31G(d,p) DMA +FIT
SUCACB | C4 H6 O4 | 20 | Succinic Acid | Butan-1,4-dioic acid |  | SUCACB03, SUCACB07, SUCACB10, SUCACB19 | Rigid CrystalPredictor (1.x), DMACRYS (2.0.2) | Nizar Issa | 2012 | See Study_ID=10 | \CHEMISTRY_CPOSS\SuccinicAcidCocrystals\Succinic | planar | 0 | MP2/6-31G(d,p) | 0 |  |  | AA7062 | P-1 | 4 | 5.4718 | 10.0357 | 11.645 | 70.508 | 73.253 | 71.456 | LATT 1 | 1.4018 | 0.6964 |  | -83.47 | -60.47 | -83.47 | 0 | 0 | 0 | 1 |  | 0 |  | 0 | Rigid CrystalPredictor + MP2 6-31G(d,p) DMA +FIT
SUCACB | C4 H6 O4 | 20 | Succinic Acid | Butan-1,4-dioic acid |  | SUCACB03, SUCACB07, SUCACB10, SUCACB19 | Rigid CrystalPredictor (1.x), DMACRYS (2.0.2) | Nizar Issa | 2012 | See Study_ID=10 | \CHEMISTRY_CPOSS\SuccinicAcidCocrystals\Succinic | planar | 0 | MP2/6-31G(d,p) | 0 |  |  | AA6014 | P212121 | 8 | 11.6101 | 19.4952 | 4.7532 | 90 | 90 | 90 | LATT -1; SYMM +X +1/2, -Y +1/2, -Z ; SYMM -X , +Y +1/2, -Z +1/2; SYMM -X +1/2, -Y , +Z +1/2 | 1.4581 | 0.7261 |  | -83.47 | -71.35 | -83.47 | 0 | 0 | 0 | 1 |  | 0 |  | 0 | Rigid CrystalPredictor + MP2 6-31G(d,p) DMA +FIT
SUCACB | C4 H6 O4 | 20 | Succinic Acid | Butan-1,4-dioic acid |  | SUCACB03, SUCACB07, SUCACB10, SUCACB19 | Rigid CrystalPredictor (1.x), DMACRYS (2.0.2) | Nizar Issa | 2012 | See Study_ID=10 | \CHEMISTRY_CPOSS\SuccinicAcidCocrystals\Succinic | planar | 0 | MP2/6-31G(d,p) | 0 |  |  | AA5355 | P21/c | 8 | 17.7616 | 5.1775 | 15.0658 | 90 | 62.745 | 90 | LATT 1; SYMM -X , +Y +1/2, -Z +1/2 | 1.2737 | 0.6297 |  | -83.46 | -56.3 | -83.46 | 0 | 0 | 0 | 1 |  | 0 |  | 0 | Rigid CrystalPredictor + MP2 6-31G(d,p) DMA +FIT
SUCACB | C4 H6 O4 | 20 | Succinic Acid | Butan-1,4-dioic acid |  | SUCACB03, SUCACB07, SUCACB10, SUCACB19 | Rigid CrystalPredictor (1.x), DMACRYS (2.0.2) | Nizar Issa | 2012 | See Study_ID=10 | \CHEMISTRY_CPOSS\SuccinicAcidCocrystals\Succinic | planar | 0 | MP2/6-31G(d,p) | 0 |  |  | AA4687 | P21 | 4 | 5.6621 | 19.0422 | 5.0944 | 90 | 89.189 | 90 | LATT -1; SYMM -X , +Y +1/2, -Z | 1.4281 | 0.7084 |  | -83.46 | -63.89 | -83.46 | 0 | 0 | 0 | 1 |  | 0 |  | 0 | Rigid CrystalPredictor + MP2 6-31G(d,p) DMA +FIT
SUCACB | C4 H6 O4 | 20 | Succinic Acid | Butan-1,4-dioic acid |  | SUCACB03, SUCACB07, SUCACB10, SUCACB19 | Rigid CrystalPredictor (1.x), DMACRYS (2.0.2) | Nizar Issa | 2012 | See Study_ID=10 | \CHEMISTRY_CPOSS\SuccinicAcidCocrystals\Succinic | planar | 0 | MP2/6-31G(d,p) | 0 |  |  | AA2417 | P21/a | 8 | 14.3196 | 5.3931 | 14.2509 | 90 | 74.913 | 90 | LATT 1; SYMM -X +1/2, +Y +1/2, -Z | 1.4763 | 0.7345 |  | -83.46 | -73.25 | -83.46 | 0 | 0 | 0 | 1 |  | 0 |  | 0 | Rigid CrystalPredictor + MP2 6-31G(d,p) DMA +FIT
SUCACB | C4 H6 O4 | 20 | Succinic Acid | Butan-1,4-dioic acid |  | SUCACB03, SUCACB07, SUCACB10, SUCACB19 | Rigid CrystalPredictor (1.x), DMACRYS (2.0.2) | Nizar Issa | 2012 | See Study_ID=10 | \CHEMISTRY_CPOSS\SuccinicAcidCocrystals\Succinic | planar | 0 | MP2/6-31G(d,p) | 0 |  |  | AA7090 | P21/c | 8 | 5.3813 | 10.7736 | 19.6835 | 90 | 96.378 | 90 | LATT 1; SYMM -X , +Y +1/2, -Z +1/2 | 1.3832 | 0.6848 |  | -83.45 | -50.74 | -83.45 | 0 | 0 | 0 | 1 |  | 0 |  | 0 | Rigid CrystalPredictor + MP2 6-31G(d,p) DMA +FIT
SUCACB | C4 H6 O4 | 20 | Succinic Acid | Butan-1,4-dioic acid |  | SUCACB03, SUCACB07, SUCACB10, SUCACB19 | Rigid CrystalPredictor (1.x), DMACRYS (2.0.2) | Nizar Issa | 2012 | See Study_ID=10 | \CHEMISTRY_CPOSS\SuccinicAcidCocrystals\Succinic | planar | 0 | MP2/6-31G(d,p) | 0 |  |  | AA6045 | P21/c | 8 | 5.1379 | 11.6368 | 21.2837 | 90 | 116.278 | 90 | LATT 1; SYMM -X , +Y +1/2, -Z +1/2 | 1.3748 | 0.6809 |  | -83.44 | -57.03 | -83.44 | 0 | 0 | 0 | 1 |  | 0 |  | 0 | Rigid CrystalPredictor + MP2 6-31G(d,p) DMA +FIT
SUCACB | C4 H6 O4 | 20 | Succinic Acid | Butan-1,4-dioic acid |  | SUCACB03, SUCACB07, SUCACB10, SUCACB19 | Rigid CrystalPredictor (1.x), DMACRYS (2.0.2) | Nizar Issa | 2012 | See Study_ID=10 | \CHEMISTRY_CPOSS\SuccinicAcidCocrystals\Succinic | planar | 0 | MP2/6-31G(d,p) | 0 |  |  | AA5994 | P21/c | 8 | 8.8821 | 12.8583 | 9.917 | 90 | 84.854 | 90 | LATT 1; SYMM -X , +Y +1/2, -Z +1/2 | 1.3907 | 0.6905 |  | -83.43 | -59.12 | -83.43 | 0 | 0 | 0 | 1 |  | 0 |  | 0 | Rigid CrystalPredictor + MP2 6-31G(d,p) DMA +FIT
SUCACB | C4 H6 O4 | 20 | Succinic Acid | Butan-1,4-dioic acid |  | SUCACB03, SUCACB07, SUCACB10, SUCACB19 | Rigid CrystalPredictor (1.x), DMACRYS (2.0.2) | Nizar Issa | 2012 | See Study_ID=10 | \CHEMISTRY_CPOSS\SuccinicAcidCocrystals\Succinic | planar | 0 | MP2/6-31G(d,p) | 0 |  |  | AA2561 | P21/c | 8 | 21.6791 | 5.5957 | 10.197 | 90 | 60.945 | 90 | LATT 1; SYMM -X , +Y +1/2, -Z +1/2 | 1.4507 | 0.7215 |  | -83.43 | -70.07 | -83.43 | 0 | 0 | 0 | 1 |  | 0 |  | 0 | Rigid CrystalPredictor + MP2 6-31G(d,p) DMA +FIT
SUCACB | C4 H6 O4 | 20 | Succinic Acid | Butan-1,4-dioic acid |  | SUCACB03, SUCACB07, SUCACB10, SUCACB19 | Rigid CrystalPredictor (1.x), DMACRYS (2.0.2) | Nizar Issa | 2012 | See Study_ID=10 | \CHEMISTRY_CPOSS\SuccinicAcidCocrystals\Succinic | planar | 0 | MP2/6-31G(d,p) | 0 |  |  | AA6097 | P21/c | 8 | 25.2108 | 4.9659 | 9.702 | 90 | 120.727 | 90 | LATT 1; SYMM -X , +Y +1/2, -Z +1/2 | 1.5024 | 0.7492 |  | -83.43 | -71.7 | -83.43 | 0 | 0 | 0 | 1 |  | 0 |  | 0 | Rigid CrystalPredictor + MP2 6-31G(d,p) DMA +FIT
SUCACB | C4 H6 O4 | 20 | Succinic Acid | Butan-1,4-dioic acid |  | SUCACB03, SUCACB07, SUCACB10, SUCACB19 | Rigid CrystalPredictor (1.x), DMACRYS (2.0.2) | Nizar Issa | 2012 | See Study_ID=10 | \CHEMISTRY_CPOSS\SuccinicAcidCocrystals\Succinic | planar | 0 | MP2/6-31G(d,p) | 0 |  |  | AA5010 | P-1 | 4 | 9.4854 | 10.2412 | 7.655 | 93.897 | 71.926 | 64.606 | LATT 1 | 1.2633 | 0.623 |  | -83.42 | -45.4 | -83.42 | 0 | 0 | 0 | 1 |  | 0 |  | 0 | Rigid CrystalPredictor + MP2 6-31G(d,p) DMA +FIT
SUCACB | C4 H6 O4 | 20 | Succinic Acid | Butan-1,4-dioic acid |  | SUCACB03, SUCACB07, SUCACB10, SUCACB19 | Rigid CrystalPredictor (1.x), DMACRYS (2.0.2) | Nizar Issa | 2012 | See Study_ID=10 | \CHEMISTRY_CPOSS\SuccinicAcidCocrystals\Succinic | planar | 0 | MP2/6-31G(d,p) | 0 |  |  | AA5755 | P21/c | 8 | 10.1495 | 6.3765 | 21.544 | 90 | 56.075 | 90 | LATT 1; SYMM -X , +Y +1/2, -Z +1/2 | 1.3559 | 0.6749 |  | -83.41 | -57.13 | -83.41 | 0 | 0 | 0 | 1 |  | 0 |  | 0 | Rigid CrystalPredictor + MP2 6-31G(d,p) DMA +FIT
SUCACB | C4 H6 O4 | 20 | Succinic Acid | Butan-1,4-dioic acid |  | SUCACB03, SUCACB07, SUCACB10, SUCACB19 | Rigid CrystalPredictor (1.x), DMACRYS (2.0.2) | Nizar Issa | 2012 | See Study_ID=10 | \CHEMISTRY_CPOSS\SuccinicAcidCocrystals\Succinic | planar | 0 | MP2/6-31G(d,p) | 0 |  |  | AA4860 | P212121 | 8 | 27.0798 | 5.3014 | 7.658 | 90 | 90 | 90 | LATT -1; SYMM +X +1/2, -Y +1/2, -Z ; SYMM -X , +Y +1/2, -Z +1/2; SYMM -X +1/2, -Y , +Z +1/2 | 1.4269 | 0.7074 |  | -83.41 | -64.04 | -83.41 | 0 | 0 | 0 | 1 |  | 0 |  | 0 | Rigid CrystalPredictor + MP2 6-31G(d,p) DMA +FIT
SUCACB | C4 H6 O4 | 20 | Succinic Acid | Butan-1,4-dioic acid |  | SUCACB03, SUCACB07, SUCACB10, SUCACB19 | Rigid CrystalPredictor (1.x), DMACRYS (2.0.2) | Nizar Issa | 2012 | See Study_ID=10 | \CHEMISTRY_CPOSS\SuccinicAcidCocrystals\Succinic | planar | 0 | MP2/6-31G(d,p) | 0 |  |  | AA3975 | P21/c | 8 | 10.4049 | 5.0054 | 24.4697 | 90 | 70.038 | 90 | LATT 1; SYMM -X , +Y +1/2, -Z +1/2 | 1.3096 | 0.6491 |  | -83.4 | -57.96 | -83.4 | 0 | 0 | 0 | 1 |  | 0 |  | 0 | Rigid CrystalPredictor + MP2 6-31G(d,p) DMA +FIT
SUCACB | C4 H6 O4 | 20 | Succinic Acid | Butan-1,4-dioic acid |  | SUCACB03, SUCACB07, SUCACB10, SUCACB19 | Rigid CrystalPredictor (1.x), DMACRYS (2.0.2) | Nizar Issa | 2012 | See Study_ID=10 | \CHEMISTRY_CPOSS\SuccinicAcidCocrystals\Succinic | planar | 0 | MP2/6-31G(d,p) | 0 |  |  | AA5919 | P-1 | 4 | 9.4348 | 10.0549 | 7.6669 | 82.663 | 67.03 | 64.164 | LATT 1 | 1.3031 | 0.6452 |  | -83.39 | -46.84 | -83.39 | 0 | 0 | 0 | 1 |  | 0 |  | 0 | Rigid CrystalPredictor + MP2 6-31G(d,p) DMA +FIT
SUCACB | C4 H6 O4 | 20 | Succinic Acid | Butan-1,4-dioic acid |  | SUCACB03, SUCACB07, SUCACB10, SUCACB19 | Rigid CrystalPredictor (1.x), DMACRYS (2.0.2) | Nizar Issa | 2012 | See Study_ID=10 | \CHEMISTRY_CPOSS\SuccinicAcidCocrystals\Succinic | planar | 0 | MP2/6-31G(d,p) | 0 |  |  | AA7451 | P-1 | 4 | 12.2859 | 5.2571 | 12.1113 | 118.726 | 87.513 | 64.154 | LATT 1 | 1.3413 | 0.6674 |  | -83.39 | -57.07 | -83.39 | 0 | 0 | 0 | 1 |  | 0 |  | 0 | Rigid CrystalPredictor + MP2 6-31G(d,p) DMA +FIT
SUCACB | C4 H6 O4 | 20 | Succinic Acid | Butan-1,4-dioic acid |  | SUCACB03, SUCACB07, SUCACB10, SUCACB19 | Rigid CrystalPredictor (1.x), DMACRYS (2.0.2) | Nizar Issa | 2012 | See Study_ID=10 | \CHEMISTRY_CPOSS\SuccinicAcidCocrystals\Succinic | planar | 0 | MP2/6-31G(d,p) | 0 |  |  | AA2912 | P21/n | 8 | 8.524 | 13.7648 | 9.6472 | 90 | 85.225 | 90 | LATT 1; SYMM -X +1/2, +Y +1/2, -Z +1/2 | 1.3907 | 0.6895 |  | -83.39 | -62.13 | -83.39 | 0 | 0 | 0 | 1 |  | 0 |  | 0 | Rigid CrystalPredictor + MP2 6-31G(d,p) DMA +FIT
SUCACB | C4 H6 O4 | 20 | Succinic Acid | Butan-1,4-dioic acid |  | SUCACB03, SUCACB07, SUCACB10, SUCACB19 | Rigid CrystalPredictor (1.x), DMACRYS (2.0.2) | Nizar Issa | 2012 | See Study_ID=10 | \CHEMISTRY_CPOSS\SuccinicAcidCocrystals\Succinic | planar | 0 | MP2/6-31G(d,p) | 0 |  |  | AA3173 | P21/n | 8 | 10.3083 | 9.8954 | 11.0255 | 90 | 85.04 | 90 | LATT 1; SYMM -X +1/2, +Y +1/2, -Z +1/2 | 1.4001 | 0.6959 |  | -83.39 | -59.98 | -83.39 | 0 | 0 | 0 | 1 |  | 0 |  | 0 | Rigid CrystalPredictor + MP2 6-31G(d,p) DMA +FIT
SUCACB | C4 H6 O4 | 20 | Succinic Acid | Butan-1,4-dioic acid |  | SUCACB03, SUCACB07, SUCACB10, SUCACB19 | Rigid CrystalPredictor (1.x), DMACRYS (2.0.2) | Nizar Issa | 2012 | See Study_ID=10 | \CHEMISTRY_CPOSS\SuccinicAcidCocrystals\Succinic | planar | 0 | MP2/6-31G(d,p) | 0 |  |  | AA5754 | P21/a | 8 | 8.8785 | 23.8565 | 5.2773 | 90 | 90.017 | 90 | LATT 1; SYMM -X +1/2, +Y +1/2, -Z | 1.4034 | 0.694 |  | -83.39 | -58.94 | -83.39 | 0 | 0 | 0 | 1 |  | 0 |  | 0 | Rigid CrystalPredictor + MP2 6-31G(d,p) DMA +FIT
SUCACB | C4 H6 O4 | 20 | Succinic Acid | Butan-1,4-dioic acid |  | SUCACB03, SUCACB07, SUCACB10, SUCACB19 | Rigid CrystalPredictor (1.x), DMACRYS (2.0.2) | Nizar Issa | 2012 | See Study_ID=10 | \CHEMISTRY_CPOSS\SuccinicAcidCocrystals\Succinic | planar | 0 | MP2/6-31G(d,p) | 0 |  |  | AA6799 | P21/c | 8 | 9.3357 | 18.0765 | 7.7278 | 90 | 59.46 | 90 | LATT 1; SYMM -X , +Y +1/2, -Z +1/2 | 1.3967 | 0.6854 |  | -83.38 | -48.15 | -83.38 | 0 | 0 | 0 | 1 |  | 0 |  | 0 | Rigid CrystalPredictor + MP2 6-31G(d,p) DMA +FIT
SUCACB | C4 H6 O4 | 20 | Succinic Acid | Butan-1,4-dioic acid |  | SUCACB03, SUCACB07, SUCACB10, SUCACB19 | Rigid CrystalPredictor (1.x), DMACRYS (2.0.2) | Nizar Issa | 2012 | See Study_ID=10 | \CHEMISTRY_CPOSS\SuccinicAcidCocrystals\Succinic | planar | 0 | MP2/6-31G(d,p) | 0 |  |  | AA4298 | P21/c | 8 | 17.3806 | 5.2235 | 12.2297 | 90 | 90.71 | 90 | LATT 1; SYMM -X , +Y +1/2, -Z +1/2 | 1.413 | 0.7003 |  | -83.38 | -60.94 | -83.38 | 0 | 0 | 0 | 1 |  | 0 |  | 0 | Rigid CrystalPredictor + MP2 6-31G(d,p) DMA +FIT
SUCACB | C4 H6 O4 | 20 | Succinic Acid | Butan-1,4-dioic acid |  | SUCACB03, SUCACB07, SUCACB10, SUCACB19 | Rigid CrystalPredictor (1.x), DMACRYS (2.0.2) | Nizar Issa | 2012 | See Study_ID=10 | \CHEMISTRY_CPOSS\SuccinicAcidCocrystals\Succinic | planar | 0 | MP2/6-31G(d,p) | 0 |  |  | AA7139 | P21/c | 8 | 14.1566 | 10.1818 | 7.6835 | 90 | 83.352 | 90 | LATT 1; SYMM -X , +Y +1/2, -Z +1/2 | 1.426 | 0.7065 |  | -83.38 | -62.12 | -83.38 | 0 | 0 | 0 | 1 |  | 0 |  | 0 | Rigid CrystalPredictor + MP2 6-31G(d,p) DMA +FIT
SUCACB | C4 H6 O4 | 20 | Succinic Acid | Butan-1,4-dioic acid |  | SUCACB03, SUCACB07, SUCACB10, SUCACB19 | Rigid CrystalPredictor (1.x), DMACRYS (2.0.2) | Nizar Issa | 2012 | See Study_ID=10 | \CHEMISTRY_CPOSS\SuccinicAcidCocrystals\Succinic | planar | 0 | MP2/6-31G(d,p) | 0 |  |  | AA5792 | P21/a | 8 | 10.2394 | 4.9812 | 21.5288 | 90 | 85.279 | 90 | LATT 1; SYMM -X +1/2, +Y +1/2, -Z | 1.4335 | 0.7112 |  | -83.38 | -65.07 | -83.38 | 0 | 0 | 0 | 1 |  | 0 |  | 0 | Rigid CrystalPredictor + MP2 6-31G(d,p) DMA +FIT
SUCACB | C4 H6 O4 | 20 | Succinic Acid | Butan-1,4-dioic acid |  | SUCACB03, SUCACB07, SUCACB10, SUCACB19 | Rigid CrystalPredictor (1.x), DMACRYS (2.0.2) | Nizar Issa | 2012 | See Study_ID=10 | \CHEMISTRY_CPOSS\SuccinicAcidCocrystals\Succinic | planar | 0 | MP2/6-31G(d,p) | 0 |  |  | AA3757 | P21/a | 8 | 11.0988 | 5.3321 | 19.1922 | 90 | 73.044 | 90 | LATT 1; SYMM -X +1/2, +Y +1/2, -Z | 1.4439 | 0.7177 |  | -83.37 | -68.71 | -83.37 | 0 | 0 | 0 | 1 |  | 0 |  | 0 | Rigid CrystalPredictor + MP2 6-31G(d,p) DMA +FIT
SUCACB | C4 H6 O4 | 20 | Succinic Acid | Butan-1,4-dioic acid |  | SUCACB03, SUCACB07, SUCACB10, SUCACB19 | Rigid CrystalPredictor (1.x), DMACRYS (2.0.2) | Nizar Issa | 2012 | See Study_ID=10 | \CHEMISTRY_CPOSS\SuccinicAcidCocrystals\Succinic | planar | 0 | MP2/6-31G(d,p) | 0 |  |  | AA6951 | P21/n | 8 | 21.4314 | 9.7931 | 5.4251 | 90 | 89.504 | 90 | LATT 1; SYMM -X +1/2, +Y +1/2, -Z +1/2 | 1.3778 | 0.6809 |  | -83.36 | -57 | -83.36 | 0 | 0 | 0 | 1 |  | 0 |  | 0 | Rigid CrystalPredictor + MP2 6-31G(d,p) DMA +FIT
SUCACB | C4 H6 O4 | 20 | Succinic Acid | Butan-1,4-dioic acid |  | SUCACB03, SUCACB07, SUCACB10, SUCACB19 | Rigid CrystalPredictor (1.x), DMACRYS (2.0.2) | Nizar Issa | 2012 | See Study_ID=10 | \CHEMISTRY_CPOSS\SuccinicAcidCocrystals\Succinic | planar | 0 | MP2/6-31G(d,p) | 0 |  |  | AA6521 | P-1 | 4 | 12.4527 | 9.4814 | 5.1 | 103.316 | 88.974 | 75.147 | LATT 1 | 1.3895 | 0.6908 |  | -83.36 | -56.61 | -83.36 | 0 | 0 | 0 | 1 |  | 0 |  | 0 | Rigid CrystalPredictor + MP2 6-31G(d,p) DMA +FIT
SUCACB | C4 H6 O4 | 20 | Succinic Acid | Butan-1,4-dioic acid |  | SUCACB03, SUCACB07, SUCACB10, SUCACB19 | Rigid CrystalPredictor (1.x), DMACRYS (2.0.2) | Nizar Issa | 2012 | See Study_ID=10 | \CHEMISTRY_CPOSS\SuccinicAcidCocrystals\Succinic | planar | 0 | MP2/6-31G(d,p) | 0 |  |  | AA1531 | P21/c | 8 | 18.3624 | 5.0309 | 12.3309 | 90 | 103.643 | 90 | LATT 1; SYMM -X , +Y +1/2, -Z +1/2 | 1.4171 | 0.7046 |  | -83.36 | -69.86 | -83.36 | 0 | 0 | 0 | 1 |  | 0 |  | 0 | Rigid CrystalPredictor + MP2 6-31G(d,p) DMA +FIT
SUCACB | C4 H6 O4 | 20 | Succinic Acid | Butan-1,4-dioic acid |  | SUCACB03, SUCACB07, SUCACB10, SUCACB19 | Rigid CrystalPredictor (1.x), DMACRYS (2.0.2) | Nizar Issa | 2012 | See Study_ID=10 | \CHEMISTRY_CPOSS\SuccinicAcidCocrystals\Succinic | planar | 0 | MP2/6-31G(d,p) | 0 |  |  | AA6605 | P21/c | 8 | 6.0417 | 7.4913 | 27.1743 | 90 | 62.459 | 90 | LATT 1; SYMM -X , +Y +1/2, -Z +1/2 | 1.4385 | 0.7168 |  | -83.36 | -68.08 | -83.36 | 0 | 0 | 0 | 1 |  | 0 |  | 0 | Rigid CrystalPredictor + MP2 6-31G(d,p) DMA +FIT
SUCACB | C4 H6 O4 | 20 | Succinic Acid | Butan-1,4-dioic acid |  | SUCACB03, SUCACB07, SUCACB10, SUCACB19 | Rigid CrystalPredictor (1.x), DMACRYS (2.0.2) | Nizar Issa | 2012 | See Study_ID=10 | \CHEMISTRY_CPOSS\SuccinicAcidCocrystals\Succinic | planar | 0 | MP2/6-31G(d,p) | 0 |  |  | AA6228 | P21 | 4 | 45.8052 | 5.2714 | 7.6864 | 90 | 87.972 | 90 | LATT -1; SYMM -X , +Y +1/2, -Z | 0.4229 | 0.2091 |  | -83.35 | -40.87 | -83.35 | 0 | 0 | 0 | 1 |  | 0 |  | 0 | Rigid CrystalPredictor + MP2 6-31G(d,p) DMA +FIT
SUCACB | C4 H6 O4 | 20 | Succinic Acid | Butan-1,4-dioic acid |  | SUCACB03, SUCACB07, SUCACB10, SUCACB19 | Rigid CrystalPredictor (1.x), DMACRYS (2.0.2) | Nizar Issa | 2012 | See Study_ID=10 | \CHEMISTRY_CPOSS\SuccinicAcidCocrystals\Succinic | planar | 0 | MP2/6-31G(d,p) | 0 |  |  | AA6233 | P212121 | 8 | 5.2716 | 72.4702 | 7.6865 | 90 | 90 | 90 | LATT -1; SYMM +X +1/2, -Y +1/2, -Z ; SYMM -X , +Y +1/2, -Z +1/2; SYMM -X +1/2, -Y , +Z +1/2 | 0.5342 | 0.2629 |  | -83.35 | -40.86 | -83.35 | 0 | 0 | 0 | 1 |  | 0 |  | 0 | Rigid CrystalPredictor + MP2 6-31G(d,p) DMA +FIT
SUCACB | C4 H6 O4 | 20 | Succinic Acid | Butan-1,4-dioic acid |  | SUCACB03, SUCACB07, SUCACB10, SUCACB19 | Rigid CrystalPredictor (1.x), DMACRYS (2.0.2) | Nizar Issa | 2012 | See Study_ID=10 | \CHEMISTRY_CPOSS\SuccinicAcidCocrystals\Succinic | planar | 0 | MP2/6-31G(d,p) | 0 |  |  | AA6226 | P212121 | 8 | 57.5529 | 7.6864 | 5.2714 | 90 | 90 | 90 | LATT -1; SYMM +X +1/2, -Y +1/2, -Z ; SYMM -X , +Y +1/2, -Z +1/2; SYMM -X +1/2, -Y , +Z +1/2 | 0.6727 | 0.3334 |  | -83.35 | -40.87 | -83.35 | 0 | 0 | 0 | 1 |  | 0 |  | 0 | Rigid CrystalPredictor + MP2 6-31G(d,p) DMA +FIT
SUCACB | C4 H6 O4 | 20 | Succinic Acid | Butan-1,4-dioic acid |  | SUCACB03, SUCACB07, SUCACB10, SUCACB19 | Rigid CrystalPredictor (1.x), DMACRYS (2.0.2) | Nizar Issa | 2012 | See Study_ID=10 | \CHEMISTRY_CPOSS\SuccinicAcidCocrystals\Succinic | planar | 0 | MP2/6-31G(d,p) | 0 |  |  | AA4497 | P21/c | 8 | 17.3319 | 5.1166 | 12.8219 | 90 | 83.151 | 90 | LATT 1; SYMM -X , +Y +1/2, -Z +1/2 | 1.3896 | 0.691 |  | -83.35 | -61.23 | -83.35 | 0 | 0 | 0 | 1 |  | 0 |  | 0 | Rigid CrystalPredictor + MP2 6-31G(d,p) DMA +FIT
SUCACB | C4 H6 O4 | 20 | Succinic Acid | Butan-1,4-dioic acid |  | SUCACB03, SUCACB07, SUCACB10, SUCACB19 | Rigid CrystalPredictor (1.x), DMACRYS (2.0.2) | Nizar Issa | 2012 | See Study_ID=10 | \CHEMISTRY_CPOSS\SuccinicAcidCocrystals\Succinic | planar | 0 | MP2/6-31G(d,p) | 0 |  |  | AA5554 | P21/a | 8 | 5.1128 | 38.5761 | 5.3295 | 90 | 84.007 | 90 | LATT 1; SYMM -X +1/2, +Y +1/2, -Z | 1.5006 | 0.7471 |  | -83.35 | -75.95 | -83.35 | 0 | 0 | 0 | 1 |  | 0 |  | 0 | Rigid CrystalPredictor + MP2 6-31G(d,p) DMA +FIT
SUCACB | C4 H6 O4 | 20 | Succinic Acid | Butan-1,4-dioic acid |  | SUCACB03, SUCACB07, SUCACB10, SUCACB19 | Rigid CrystalPredictor (1.x), DMACRYS (2.0.2) | Nizar Issa | 2012 | See Study_ID=10 | \CHEMISTRY_CPOSS\SuccinicAcidCocrystals\Succinic | planar | 0 | MP2/6-31G(d,p) | 0 |  |  | AA6579 | P21/n | 8 | 15.5743 | 7.6423 | 10.4953 | 90 | 75.39 | 90 | LATT 1; SYMM -X +1/2, +Y +1/2, -Z +1/2 | 1.2977 | 0.6424 |  | -83.34 | -46.59 | -83.34 | 0 | 0 | 0 | 1 |  | 0 |  | 0 | Rigid CrystalPredictor + MP2 6-31G(d,p) DMA +FIT
SUCACB | C4 H6 O4 | 20 | Succinic Acid | Butan-1,4-dioic acid |  | SUCACB03, SUCACB07, SUCACB10, SUCACB19 | Rigid CrystalPredictor (1.x), DMACRYS (2.0.2) | Nizar Issa | 2012 | See Study_ID=10 | \CHEMISTRY_CPOSS\SuccinicAcidCocrystals\Succinic | planar | 0 | MP2/6-31G(d,p) | 0 |  |  | AA6160 | P21/c | 8 | 23.0892 | 4.7802 | 10.6482 | 90 | 82.837 | 90 | LATT 1; SYMM -X , +Y +1/2, -Z +1/2 | 1.3453 | 0.6657 |  | -83.34 | -53.06 | -83.34 | 0 | 0 | 0 | 1 |  | 0 |  | 0 | Rigid CrystalPredictor + MP2 6-31G(d,p) DMA +FIT
SUCACB | C4 H6 O4 | 20 | Succinic Acid | Butan-1,4-dioic acid |  | SUCACB03, SUCACB07, SUCACB10, SUCACB19 | Rigid CrystalPredictor (1.x), DMACRYS (2.0.2) | Nizar Issa | 2012 | See Study_ID=10 | \CHEMISTRY_CPOSS\SuccinicAcidCocrystals\Succinic | planar | 0 | MP2/6-31G(d,p) | 0 |  |  | A874 | Pna21 | 4 | 10.3364 | 4.2529 | 13.2559 | 90 | 90 | 90 | LATT -1; SYMM -X , -Y , +Z +1/2; SYMM -X +1/2, +Y +1/2, +Z +1/2; SYMM +X +1/2, -Y +1/2, +Z | 1.346 | 0.6683 |  | -83.34 | -27.95 | -83.34 | 0 | 0 | 0 | 1 |  | 0 |  | 0 | Rigid CrystalPredictor + MP2 6-31G(d,p) DMA +FIT
SUCACB | C4 H6 O4 | 20 | Succinic Acid | Butan-1,4-dioic acid |  | SUCACB03, SUCACB07, SUCACB10, SUCACB19 | Rigid CrystalPredictor (1.x), DMACRYS (2.0.2) | Nizar Issa | 2012 | See Study_ID=10 | \CHEMISTRY_CPOSS\SuccinicAcidCocrystals\Succinic | planar | 0 | MP2/6-31G(d,p) | 0 |  |  | A370 | I2/c | 8 | 16.2074 | 4.924 | 13.2444 | 90 | 83.468 | 90 | LATT 1; SYMM -X , +Y , -Z +1/2; SYMM +X +1/2, +Y +1/2, +Z +1/2; SYMM -X +1/2, +Y +1/2, -Z | 1.4939 | 0.7427 |  | -83.34 | -37.02 | -83.34 | 0 | 0 | 0 | 1 |  | 0 |  | 0 | Rigid CrystalPredictor + MP2 6-31G(d,p) DMA +FIT
SUCACB | C4 H6 O4 | 20 | Succinic Acid | Butan-1,4-dioic acid |  | SUCACB03, SUCACB07, SUCACB10, SUCACB19 | Rigid CrystalPredictor (1.x), DMACRYS (2.0.2) | Nizar Issa | 2012 | See Study_ID=10 | \CHEMISTRY_CPOSS\SuccinicAcidCocrystals\Succinic | planar | 0 | MP2/6-31G(d,p) | 0 |  |  | AA5983 | P-1 | 4 | 12.7608 | 9.4992 | 5.8929 | 93.333 | 67.81 | 62.331 | LATT 1 | 1.3968 | 0.6919 |  | -83.33 | -57.74 | -83.33 | 0 | 0 | 0 | 1 |  | 0 |  | 0 | Rigid CrystalPredictor + MP2 6-31G(d,p) DMA +FIT
SUCACB | C4 H6 O4 | 20 | Succinic Acid | Butan-1,4-dioic acid |  | SUCACB03, SUCACB07, SUCACB10, SUCACB19 | Rigid CrystalPredictor (1.x), DMACRYS (2.0.2) | Nizar Issa | 2012 | See Study_ID=10 | \CHEMISTRY_CPOSS\SuccinicAcidCocrystals\Succinic | planar | 0 | MP2/6-31G(d,p) | 0 |  |  | AA6701 | P21/c | 8 | 4.2238 | 9.194 | 28.5417 | 90 | 97.052 | 90 | LATT 1; SYMM -X , +Y +1/2, -Z +1/2 | 1.4261 | 0.7094 |  | -83.33 | -66.58 | -83.33 | 0 | 0 | 0 | 1 |  | 0 |  | 0 | Rigid CrystalPredictor + MP2 6-31G(d,p) DMA +FIT
SUCACB | C4 H6 O4 | 20 | Succinic Acid | Butan-1,4-dioic acid |  | SUCACB03, SUCACB07, SUCACB10, SUCACB19 | Rigid CrystalPredictor (1.x), DMACRYS (2.0.2) | Nizar Issa | 2012 | See Study_ID=10 | \CHEMISTRY_CPOSS\SuccinicAcidCocrystals\Succinic | planar | 0 | MP2/6-31G(d,p) | 0 |  |  | AA2355 | P212121 | 8 | 14.9909 | 10.8194 | 6.58 | 90 | 90 | 90 | LATT -1; SYMM +X +1/2, -Y +1/2, -Z ; SYMM -X , +Y +1/2, -Z +1/2; SYMM -X +1/2, -Y , +Z +1/2 | 1.4699 | 0.7333 |  | -83.33 | -70.38 | -83.33 | 0 | 0 | 0 | 1 |  | 0 |  | 0 | Rigid CrystalPredictor + MP2 6-31G(d,p) DMA +FIT
SUCACB | C4 H6 O4 | 20 | Succinic Acid | Butan-1,4-dioic acid |  | SUCACB03, SUCACB07, SUCACB10, SUCACB19 | Rigid CrystalPredictor (1.x), DMACRYS (2.0.2) | Nizar Issa | 2012 | See Study_ID=10 | \CHEMISTRY_CPOSS\SuccinicAcidCocrystals\Succinic | planar | 0 | MP2/6-31G(d,p) | 0 |  |  | AA4760 | P21/c | 8 | 4.9318 | 45.7974 | 5.2428 | 90 | 63.738 | 90 | LATT 1; SYMM -X , +Y +1/2, -Z +1/2 | 1.4772 | 0.7343 |  | -83.33 | -71.32 | -83.33 | 0 | 0 | 0 | 1 |  | 0 |  | 0 | Rigid CrystalPredictor + MP2 6-31G(d,p) DMA +FIT
SUCACB | C4 H6 O4 | 20 | Succinic Acid | Butan-1,4-dioic acid |  | SUCACB03, SUCACB07, SUCACB10, SUCACB19 | Rigid CrystalPredictor (1.x), DMACRYS (2.0.2) | Nizar Issa | 2012 | See Study_ID=10 | \CHEMISTRY_CPOSS\SuccinicAcidCocrystals\Succinic | planar | 0 | MP2/6-31G(d,p) | 0 |  |  | AA3837 | P21 | 4 | 12.744 | 5.0816 | 9.7469 | 90 | 55.281 | 90 | LATT -1; SYMM -X , +Y +1/2, -Z | 1.5118 | 0.7524 |  | -83.33 | -76.87 | -83.33 | 0 | 0 | 0 | 1 |  | 0 |  | 0 | Rigid CrystalPredictor + MP2 6-31G(d,p) DMA +FIT
SUCACB | C4 H6 O4 | 20 | Succinic Acid | Butan-1,4-dioic acid |  | SUCACB03, SUCACB07, SUCACB10, SUCACB19 | Rigid CrystalPredictor (1.x), DMACRYS (2.0.2) | Nizar Issa | 2012 | See Study_ID=10 | \CHEMISTRY_CPOSS\SuccinicAcidCocrystals\Succinic | planar | 0 | MP2/6-31G(d,p) | 0 |  |  | AA3849 | P21/a | 8 | 10.7041 | 10.4443 | 10.8784 | 90 | 76.925 | 90 | LATT 1; SYMM -X +1/2, +Y +1/2, -Z | 1.3242 | 0.654 |  | -83.32 | -47.86 | -83.32 | 0 | 0 | 0 | 1 |  | 0 |  | 0 | Rigid CrystalPredictor + MP2 6-31G(d,p) DMA +FIT
SUCACB | C4 H6 O4 | 20 | Succinic Acid | Butan-1,4-dioic acid |  | SUCACB03, SUCACB07, SUCACB10, SUCACB19 | Rigid CrystalPredictor (1.x), DMACRYS (2.0.2) | Nizar Issa | 2012 | See Study_ID=10 | \CHEMISTRY_CPOSS\SuccinicAcidCocrystals\Succinic | planar | 0 | MP2/6-31G(d,p) | 0 |  |  | AA5910 | P21/a | 8 | 20.7572 | 5.2229 | 10.2202 | 90 | 77.005 | 90 | LATT 1; SYMM -X +1/2, +Y +1/2, -Z | 1.453 | 0.7244 |  | -83.32 | -68.69 | -83.32 | 0 | 0 | 0 | 1 |  | 0 |  | 0 | Rigid CrystalPredictor + MP2 6-31G(d,p) DMA +FIT
SUCACB | C4 H6 O4 | 20 | Succinic Acid | Butan-1,4-dioic acid |  | SUCACB03, SUCACB07, SUCACB10, SUCACB19 | Rigid CrystalPredictor (1.x), DMACRYS (2.0.2) | Nizar Issa | 2012 | See Study_ID=10 | \CHEMISTRY_CPOSS\SuccinicAcidCocrystals\Succinic | planar | 0 | MP2/6-31G(d,p) | 0 |  |  | AA5993 | P21/c | 8 | 5.1945 | 8.8783 | 25.5501 | 90 | 76.206 | 90 | LATT 1; SYMM -X , +Y +1/2, -Z +1/2 | 1.3708 | 0.6812 |  | -83.31 | -58.43 | -83.31 | 0 | 0 | 0 | 1 |  | 0 |  | 0 | Rigid CrystalPredictor + MP2 6-31G(d,p) DMA +FIT
SUCACB | C4 H6 O4 | 20 | Succinic Acid | Butan-1,4-dioic acid |  | SUCACB03, SUCACB07, SUCACB10, SUCACB19 | Rigid CrystalPredictor (1.x), DMACRYS (2.0.2) | Nizar Issa | 2012 | See Study_ID=10 | \CHEMISTRY_CPOSS\SuccinicAcidCocrystals\Succinic | planar | 0 | MP2/6-31G(d,p) | 0 |  |  | AA3804 | P21/n | 8 | 15.0448 | 5.4512 | 13.7231 | 90 | 71.587 | 90 | LATT 1; SYMM -X +1/2, +Y +1/2, -Z +1/2 | 1.4691 | 0.7312 |  | -83.31 | -68.56 | -83.31 | 0 | 0 | 0 | 1 |  | 0 |  | 0 | Rigid CrystalPredictor + MP2 6-31G(d,p) DMA +FIT
SUCACB | C4 H6 O4 | 20 | Succinic Acid | Butan-1,4-dioic acid |  | SUCACB03, SUCACB07, SUCACB10, SUCACB19 | Rigid CrystalPredictor (1.x), DMACRYS (2.0.2) | Nizar Issa | 2012 | See Study_ID=10 | \CHEMISTRY_CPOSS\SuccinicAcidCocrystals\Succinic | planar | 0 | MP2/6-31G(d,p) | 0 |  |  | AA4558 | P21/a | 8 | 12.037 | 6.0322 | 15.8871 | 90 | 81.938 | 90 | LATT 1; SYMM -X +1/2, +Y +1/2, -Z | 1.3735 | 0.6789 |  | -83.3 | -55.17 | -83.3 | 0 | 0 | 0 | 1 |  | 0 |  | 0 | Rigid CrystalPredictor + MP2 6-31G(d,p) DMA +FIT
SUCACB | C4 H6 O4 | 20 | Succinic Acid | Butan-1,4-dioic acid |  | SUCACB03, SUCACB07, SUCACB10, SUCACB19 | Rigid CrystalPredictor (1.x), DMACRYS (2.0.2) | Nizar Issa | 2012 | See Study_ID=10 | \CHEMISTRY_CPOSS\SuccinicAcidCocrystals\Succinic | planar | 0 | MP2/6-31G(d,p) | 0 |  |  | AA7489 | P21/c | 8 | 4.8197 | 5.9655 | 40.2389 | 90 | 101.476 | 90 | LATT 1; SYMM -X , +Y +1/2, -Z +1/2 | 1.3836 | 0.6816 |  | -83.3 | -54.93 | -83.3 | 0 | 0 | 0 | 1 |  | 0 |  | 0 | Rigid CrystalPredictor + MP2 6-31G(d,p) DMA +FIT
SUCACB | C4 H6 O4 | 20 | Succinic Acid | Butan-1,4-dioic acid |  | SUCACB03, SUCACB07, SUCACB10, SUCACB19 | Rigid CrystalPredictor (1.x), DMACRYS (2.0.2) | Nizar Issa | 2012 | See Study_ID=10 | \CHEMISTRY_CPOSS\SuccinicAcidCocrystals\Succinic | planar | 0 | MP2/6-31G(d,p) | 0 |  |  | AA6739 | P21/c | 8 | 10.6426 | 5.2249 | 20.7764 | 90 | 108.255 | 90 | LATT 1; SYMM -X , +Y +1/2, -Z +1/2 | 1.4298 | 0.7105 |  | -83.3 | -67.7 | -83.3 | 0 | 0 | 0 | 1 |  | 0 |  | 0 | Rigid CrystalPredictor + MP2 6-31G(d,p) DMA +FIT
SUCACB | C4 H6 O4 | 20 | Succinic Acid | Butan-1,4-dioic acid |  | SUCACB03, SUCACB07, SUCACB10, SUCACB19 | Rigid CrystalPredictor (1.x), DMACRYS (2.0.2) | Nizar Issa | 2012 | See Study_ID=10 | \CHEMISTRY_CPOSS\SuccinicAcidCocrystals\Succinic | planar | 0 | MP2/6-31G(d,p) | 0 |  |  | AA7488 | P21/c | 8 | 5.3584 | 7.6616 | 26.6106 | 90 | 86.112 | 90 | LATT 1; SYMM -X , +Y +1/2, -Z +1/2 | 1.4392 | 0.7169 |  | -83.3 | -68.87 | -83.3 | 0 | 0 | 0 | 1 |  | 0 |  | 0 | Rigid CrystalPredictor + MP2 6-31G(d,p) DMA +FIT
SUCACB | C4 H6 O4 | 20 | Succinic Acid | Butan-1,4-dioic acid |  | SUCACB03, SUCACB07, SUCACB10, SUCACB19 | Rigid CrystalPredictor (1.x), DMACRYS (2.0.2) | Nizar Issa | 2012 | See Study_ID=10 | \CHEMISTRY_CPOSS\SuccinicAcidCocrystals\Succinic | planar | 0 | MP2/6-31G(d,p) | 0 |  |  | AA3795 | P212121 | 8 | 5.5879 | 25.3279 | 7.6974 | 90 | 90 | 90 | LATT -1; SYMM +X +1/2, -Y +1/2, -Z ; SYMM -X , +Y +1/2, -Z +1/2; SYMM -X +1/2, -Y , +Z +1/2 | 1.44 | 0.719 |  | -83.3 | -66.78 | -83.3 | 0 | 0 | 0 | 1 |  | 0 |  | 0 | Rigid CrystalPredictor + MP2 6-31G(d,p) DMA +FIT
SUCACB | C4 H6 O4 | 20 | Succinic Acid | Butan-1,4-dioic acid |  | SUCACB03, SUCACB07, SUCACB10, SUCACB19 | Rigid CrystalPredictor (1.x), DMACRYS (2.0.2) | Nizar Issa | 2012 | See Study_ID=10 | \CHEMISTRY_CPOSS\SuccinicAcidCocrystals\Succinic | planar | 0 | MP2/6-31G(d,p) | 0 |  |  | AA4513 | P212121 | 8 | 25.5155 | 8.9148 | 4.9363 | 90 | 90 | 90 | LATT -1; SYMM +X +1/2, -Y +1/2, -Z ; SYMM -X , +Y +1/2, -Z +1/2; SYMM -X +1/2, -Y , +Z +1/2 | 1.3971 | 0.6923 |  | -83.29 | -61.66 | -83.29 | 0 | 0 | 0 | 1 |  | 0 |  | 0 | Rigid CrystalPredictor + MP2 6-31G(d,p) DMA +FIT
SUCACB | C4 H6 O4 | 20 | Succinic Acid | Butan-1,4-dioic acid |  | SUCACB03, SUCACB07, SUCACB10, SUCACB19 | Rigid CrystalPredictor (1.x), DMACRYS (2.0.2) | Nizar Issa | 2012 | See Study_ID=10 | \CHEMISTRY_CPOSS\SuccinicAcidCocrystals\Succinic | planar | 0 | MP2/6-31G(d,p) | 0 |  |  | A655 | P21/c | 4 | 5.5119 | 5.3151 | 49.7859 | 90 | 98.951 | 90 | LATT 1; SYMM -X , +Y +1/2, -Z +1/2 | 0.5444 | 0.2687 |  | -83.27 | -19.84 | -83.27 | 0 | 0 | 0 | 1 |  | 0 |  | 0 | Rigid CrystalPredictor + MP2 6-31G(d,p) DMA +FIT
SUCACB | C4 H6 O4 | 20 | Succinic Acid | Butan-1,4-dioic acid |  | SUCACB03, SUCACB07, SUCACB10, SUCACB19 | Rigid CrystalPredictor (1.x), DMACRYS (2.0.2) | Nizar Issa | 2012 | See Study_ID=10 | \CHEMISTRY_CPOSS\SuccinicAcidCocrystals\Succinic | planar | 0 | MP2/6-31G(d,p) | 0 |  |  | AA6560 | P-1 | 4 | 11.4776 | 5.1687 | 15.041 | 64.972 | 63.977 | 104.639 | LATT 1 | 1.281 | 0.6307 |  | -83.27 | -49.29 | -83.27 | 0 | 0 | 0 | 1 |  | 0 |  | 0 | Rigid CrystalPredictor + MP2 6-31G(d,p) DMA +FIT
SUCACB | C4 H6 O4 | 20 | Succinic Acid | Butan-1,4-dioic acid |  | SUCACB03, SUCACB07, SUCACB10, SUCACB19 | Rigid CrystalPredictor (1.x), DMACRYS (2.0.2) | Nizar Issa | 2012 | See Study_ID=10 | \CHEMISTRY_CPOSS\SuccinicAcidCocrystals\Succinic | planar | 0 | MP2/6-31G(d,p) | 0 |  |  | AA5026 | P21/c | 8 | 20.2569 | 5.2128 | 11.7475 | 90 | 66.968 | 90 | LATT 1; SYMM -X , +Y +1/2, -Z +1/2 | 1.3741 | 0.6833 |  | -83.27 | -58.7 | -83.27 | 0 | 0 | 0 | 1 |  | 0 |  | 0 | Rigid CrystalPredictor + MP2 6-31G(d,p) DMA +FIT
SUCACB | C4 H6 O4 | 20 | Succinic Acid | Butan-1,4-dioic acid |  | SUCACB03, SUCACB07, SUCACB10, SUCACB19 | Rigid CrystalPredictor (1.x), DMACRYS (2.0.2) | Nizar Issa | 2012 | See Study_ID=10 | \CHEMISTRY_CPOSS\SuccinicAcidCocrystals\Succinic | planar | 0 | MP2/6-31G(d,p) | 0 |  |  | AA4858 | P212121 | 8 | 24.3295 | 8.9508 | 4.961 | 90 | 90 | 90 | LATT -1; SYMM +X +1/2, -Y +1/2, -Z ; SYMM -X , +Y +1/2, -Z +1/2; SYMM -X +1/2, -Y , +Z +1/2 | 1.452 | 0.7195 |  | -83.27 | -64.69 | -83.27 | 0 | 0 | 0 | 1 |  | 0 |  | 0 | Rigid CrystalPredictor + MP2 6-31G(d,p) DMA +FIT
SUCACB | C4 H6 O4 | 20 | Succinic Acid | Butan-1,4-dioic acid |  | SUCACB03, SUCACB07, SUCACB10, SUCACB19 | Rigid CrystalPredictor (1.x), DMACRYS (2.0.2) | Nizar Issa | 2012 | See Study_ID=10 | \CHEMISTRY_CPOSS\SuccinicAcidCocrystals\Succinic | planar | 0 | MP2/6-31G(d,p) | 0 |  |  | AA6702 | P-1 | 4 | 5.8481 | 9.8448 | 10.76 | 71.025 | 100.667 | 88.746 | LATT 1 | 1.3678 | 0.6729 |  | -83.26 | -57.12 | -83.26 | 0 | 0 | 0 | 1 |  | 0 |  | 0 | Rigid CrystalPredictor + MP2 6-31G(d,p) DMA +FIT
SUCACB | C4 H6 O4 | 20 | Succinic Acid | Butan-1,4-dioic acid |  | SUCACB03, SUCACB07, SUCACB10, SUCACB19 | Rigid CrystalPredictor (1.x), DMACRYS (2.0.2) | Nizar Issa | 2012 | See Study_ID=10 | \CHEMISTRY_CPOSS\SuccinicAcidCocrystals\Succinic | planar | 0 | MP2/6-31G(d,p) | 0 |  |  | AA4764 | P21/c | 8 | 5.5959 | 5.2213 | 41.0111 | 90 | 65.55 | 90 | LATT 1; SYMM -X , +Y +1/2, -Z +1/2 | 1.4381 | 0.7124 |  | -83.25 | -69.24 | -83.25 | 0 | 0 | 0 | 1 |  | 0 |  | 0 | Rigid CrystalPredictor + MP2 6-31G(d,p) DMA +FIT
SUCACB | C4 H6 O4 | 20 | Succinic Acid | Butan-1,4-dioic acid |  | SUCACB03, SUCACB07, SUCACB10, SUCACB19 | Rigid CrystalPredictor (1.x), DMACRYS (2.0.2) | Nizar Issa | 2012 | See Study_ID=10 | \CHEMISTRY_CPOSS\SuccinicAcidCocrystals\Succinic | planar | 0 | MP2/6-31G(d,p) | 0 |  |  | AA7207 | P21/c | 8 | 15.942 | 5.1914 | 15.1358 | 90 | 64.53 | 90 | LATT 1; SYMM -X , +Y +1/2, -Z +1/2 | 1.3871 | 0.6886 |  | -83.24 | -62.87 | -83.24 | 0 | 0 | 0 | 1 |  | 0 |  | 0 | Rigid CrystalPredictor + MP2 6-31G(d,p) DMA +FIT
SUCACB | C4 H6 O4 | 20 | Succinic Acid | Butan-1,4-dioic acid |  | SUCACB03, SUCACB07, SUCACB10, SUCACB19 | Rigid CrystalPredictor (1.x), DMACRYS (2.0.2) | Nizar Issa | 2012 | See Study_ID=10 | \CHEMISTRY_CPOSS\SuccinicAcidCocrystals\Succinic | planar | 0 | MP2/6-31G(d,p) | 0 |  |  | AA4559 | P21/a | 8 | 10.0837 | 10.6889 | 10.4534 | 90 | 87.314 | 90 | LATT 1; SYMM -X +1/2, +Y +1/2, -Z | 1.3938 | 0.6887 |  | -83.24 | -54.49 | -83.24 | 0 | 0 | 0 | 1 |  | 0 |  | 0 | Rigid CrystalPredictor + MP2 6-31G(d,p) DMA +FIT
SUCACB | C4 H6 O4 | 20 | Succinic Acid | Butan-1,4-dioic acid |  | SUCACB03, SUCACB07, SUCACB10, SUCACB19 | Rigid CrystalPredictor (1.x), DMACRYS (2.0.2) | Nizar Issa | 2012 | See Study_ID=10 | \CHEMISTRY_CPOSS\SuccinicAcidCocrystals\Succinic | planar | 0 | MP2/6-31G(d,p) | 0 |  |  | AA4490 | P21/c | 8 | 5.5868 | 12.2261 | 16.3426 | 90 | 94.817 | 90 | LATT 1; SYMM -X , +Y +1/2, -Z +1/2 | 1.4103 | 0.6959 |  | -83.24 | -58.92 | -83.24 | 0 | 0 | 0 | 1 |  | 0 |  | 0 | Rigid CrystalPredictor + MP2 6-31G(d,p) DMA +FIT
SUCACB | C4 H6 O4 | 20 | Succinic Acid | Butan-1,4-dioic acid |  | SUCACB03, SUCACB07, SUCACB10, SUCACB19 | Rigid CrystalPredictor (1.x), DMACRYS (2.0.2) | Nizar Issa | 2012 | See Study_ID=10 | \CHEMISTRY_CPOSS\SuccinicAcidCocrystals\Succinic | planar | 0 | MP2/6-31G(d,p) | 0 |  |  | AA7004 | P21/n | 8 | 11.3635 | 7.6441 | 12.7827 | 90 | 88.495 | 90 | LATT 1; SYMM -X +1/2, +Y +1/2, -Z +1/2 | 1.4133 | 0.6988 |  | -83.24 | -58.27 | -83.24 | 0 | 0 | 0 | 1 |  | 0 |  | 0 | Rigid CrystalPredictor + MP2 6-31G(d,p) DMA +FIT
SUCACB | C4 H6 O4 | 20 | Succinic Acid | Butan-1,4-dioic acid |  | SUCACB03, SUCACB07, SUCACB10, SUCACB19 | Rigid CrystalPredictor (1.x), DMACRYS (2.0.2) | Nizar Issa | 2012 | See Study_ID=10 | \CHEMISTRY_CPOSS\SuccinicAcidCocrystals\Succinic | planar | 0 | MP2/6-31G(d,p) | 0 |  |  | AA6271 | P21/c | 8 | 5.4385 | 9.2209 | 21.6754 | 90 | 92.817 | 90 | LATT 1; SYMM -X , +Y +1/2, -Z +1/2 | 1.4449 | 0.7184 |  | -83.24 | -65.01 | -83.24 | 0 | 0 | 0 | 1 |  | 0 |  | 0 | Rigid CrystalPredictor + MP2 6-31G(d,p) DMA +FIT
SUCACB | C4 H6 O4 | 20 | Succinic Acid | Butan-1,4-dioic acid |  | SUCACB03, SUCACB07, SUCACB10, SUCACB19 | Rigid CrystalPredictor (1.x), DMACRYS (2.0.2) | Nizar Issa | 2012 | See Study_ID=10 | \CHEMISTRY_CPOSS\SuccinicAcidCocrystals\Succinic | planar | 0 | MP2/6-31G(d,p) | 0 |  |  | AA4049 | P-1 | 4 | 9.714 | 11.3183 | 5.3935 | 91.18 | 70.092 | 90.187 | LATT 1 | 1.4071 | 0.6983 |  | -83.23 | -58.44 | -83.23 | 0 | 0 | 0 | 1 |  | 0 |  | 0 | Rigid CrystalPredictor + MP2 6-31G(d,p) DMA +FIT
SUCACB | C4 H6 O4 | 20 | Succinic Acid | Butan-1,4-dioic acid |  | SUCACB03, SUCACB07, SUCACB10, SUCACB19 | Rigid CrystalPredictor (1.x), DMACRYS (2.0.2) | Nizar Issa | 2012 | See Study_ID=10 | \CHEMISTRY_CPOSS\SuccinicAcidCocrystals\Succinic | planar | 0 | MP2/6-31G(d,p) | 0 |  |  | AA5149 | P21/n | 8 | 21.1846 | 4.9959 | 11.4236 | 90 | 61.678 | 90 | LATT 1; SYMM -X +1/2, +Y +1/2, -Z +1/2 | 1.4739 | 0.734 |  | -83.23 | -74.88 | -83.23 | 0 | 0 | 0 | 1 |  | 0 |  | 0 | Rigid CrystalPredictor + MP2 6-31G(d,p) DMA +FIT
SUCACB | C4 H6 O4 | 20 | Succinic Acid | Butan-1,4-dioic acid |  | SUCACB03, SUCACB07, SUCACB10, SUCACB19 | Rigid CrystalPredictor (1.x), DMACRYS (2.0.2) | Nizar Issa | 2012 | See Study_ID=10 | \CHEMISTRY_CPOSS\SuccinicAcidCocrystals\Succinic | planar | 0 | MP2/6-31G(d,p) | 0 |  |  | A650 | P21 | 2 | 5.5195 | 5.3111 | 35.0618 | 90 | 85.111 | 90 | LATT -1; SYMM -X , +Y +1/2, -Z | 0.383 | 0.189 |  | -83.22 | -19.85 | -83.22 | 0 | 0 | 0 | 1 |  | 0 |  | 0 | Rigid CrystalPredictor + MP2 6-31G(d,p) DMA +FIT
SUCACB | C4 H6 O4 | 20 | Succinic Acid | Butan-1,4-dioic acid |  | SUCACB03, SUCACB07, SUCACB10, SUCACB19 | Rigid CrystalPredictor (1.x), DMACRYS (2.0.2) | Nizar Issa | 2012 | See Study_ID=10 | \CHEMISTRY_CPOSS\SuccinicAcidCocrystals\Succinic | planar | 0 | MP2/6-31G(d,p) | 0 |  |  | AA7143 | P21/n | 8 | 10.8506 | 18.3224 | 5.9533 | 90 | 79.647 | 90 | LATT 1; SYMM -X +1/2, +Y +1/2, -Z +1/2 | 1.3474 | 0.6696 |  | -83.22 | -54.21 | -83.22 | 0 | 0 | 0 | 1 |  | 0 |  | 0 | Rigid CrystalPredictor + MP2 6-31G(d,p) DMA +FIT
SUCACB | C4 H6 O4 | 20 | Succinic Acid | Butan-1,4-dioic acid |  | SUCACB03, SUCACB07, SUCACB10, SUCACB19 | Rigid CrystalPredictor (1.x), DMACRYS (2.0.2) | Nizar Issa | 2012 | See Study_ID=10 | \CHEMISTRY_CPOSS\SuccinicAcidCocrystals\Succinic | planar | 0 | MP2/6-31G(d,p) | 0 |  |  | AA7235 | P21/c | 8 | 5.4487 | 18.3981 | 11.3977 | 90 | 87.933 | 90 | LATT 1; SYMM -X , +Y +1/2, -Z +1/2 | 1.3739 | 0.6814 |  | -83.22 | -53.45 | -83.22 | 0 | 0 | 0 | 1 |  | 0 |  | 0 | Rigid CrystalPredictor + MP2 6-31G(d,p) DMA +FIT
SUCACB | C4 H6 O4 | 20 | Succinic Acid | Butan-1,4-dioic acid |  | SUCACB03, SUCACB07, SUCACB10, SUCACB19 | Rigid CrystalPredictor (1.x), DMACRYS (2.0.2) | Nizar Issa | 2012 | See Study_ID=10 | \CHEMISTRY_CPOSS\SuccinicAcidCocrystals\Succinic | planar | 0 | MP2/6-31G(d,p) | 0 |  |  | AA6462 | P-1 | 4 | 9.2486 | 7.6051 | 10.6498 | 121.981 | 116.304 | 72.189 | LATT 1 | 1.3831 | 0.6831 |  | -83.22 | -58.52 | -83.22 | 0 | 0 | 0 | 1 |  | 0 |  | 0 | Rigid CrystalPredictor + MP2 6-31G(d,p) DMA +FIT
SUCACB | C4 H6 O4 | 20 | Succinic Acid | Butan-1,4-dioic acid |  | SUCACB03, SUCACB07, SUCACB10, SUCACB19 | Rigid CrystalPredictor (1.x), DMACRYS (2.0.2) | Nizar Issa | 2012 | See Study_ID=10 | \CHEMISTRY_CPOSS\SuccinicAcidCocrystals\Succinic | planar | 0 | MP2/6-31G(d,p) | 0 |  |  | AA5005 | P21/c | 8 | 11.5146 | 7.635 | 15.1568 | 90 | 113.002 | 90 | LATT 1; SYMM -X , +Y +1/2, -Z +1/2 | 1.279 | 0.6317 |  | -83.21 | -48.4 | -83.21 | 0 | 0 | 0 | 1 |  | 0 |  | 0 | Rigid CrystalPredictor + MP2 6-31G(d,p) DMA +FIT
SUCACB | C4 H6 O4 | 20 | Succinic Acid | Butan-1,4-dioic acid |  | SUCACB03, SUCACB07, SUCACB10, SUCACB19 | Rigid CrystalPredictor (1.x), DMACRYS (2.0.2) | Nizar Issa | 2012 | See Study_ID=10 | \CHEMISTRY_CPOSS\SuccinicAcidCocrystals\Succinic | planar | 0 | MP2/6-31G(d,p) | 0 |  |  | AA4534 | P21/c | 8 | 9.6228 | 10.677 | 11.5687 | 90 | 106.761 | 90 | LATT 1; SYMM -X , +Y +1/2, -Z +1/2 | 1.3784 | 0.6828 |  | -83.21 | -55.24 | -83.21 | 0 | 0 | 0 | 1 |  | 0 |  | 0 | Rigid CrystalPredictor + MP2 6-31G(d,p) DMA +FIT
SUCACB | C4 H6 O4 | 20 | Succinic Acid | Butan-1,4-dioic acid |  | SUCACB03, SUCACB07, SUCACB10, SUCACB19 | Rigid CrystalPredictor (1.x), DMACRYS (2.0.2) | Nizar Issa | 2012 | See Study_ID=10 | \CHEMISTRY_CPOSS\SuccinicAcidCocrystals\Succinic | planar | 0 | MP2/6-31G(d,p) | 0 |  |  | AA4434 | P21/n | 8 | 19.8136 | 5.4937 | 10.8584 | 90 | 73.442 | 90 | LATT 1; SYMM -X +1/2, +Y +1/2, -Z +1/2 | 1.3847 | 0.6865 |  | -83.21 | -56.05 | -83.21 | 0 | 0 | 0 | 1 |  | 0 |  | 0 | Rigid CrystalPredictor + MP2 6-31G(d,p) DMA +FIT
SUCACB | C4 H6 O4 | 20 | Succinic Acid | Butan-1,4-dioic acid |  | SUCACB03, SUCACB07, SUCACB10, SUCACB19 | Rigid CrystalPredictor (1.x), DMACRYS (2.0.2) | Nizar Issa | 2012 | See Study_ID=10 | \CHEMISTRY_CPOSS\SuccinicAcidCocrystals\Succinic | planar | 0 | MP2/6-31G(d,p) | 0 |  |  | AA7083 | P21/c | 8 | 4.2767 | 18.9845 | 15.1634 | 90 | 114.901 | 90 | LATT 1; SYMM -X , +Y +1/2, -Z +1/2 | 1.4048 | 0.6933 |  | -83.21 | -63.51 | -83.21 | 0 | 0 | 0 | 1 |  | 0 |  | 0 | Rigid CrystalPredictor + MP2 6-31G(d,p) DMA +FIT
SUCACB | C4 H6 O4 | 20 | Succinic Acid | Butan-1,4-dioic acid |  | SUCACB03, SUCACB07, SUCACB10, SUCACB19 | Rigid CrystalPredictor (1.x), DMACRYS (2.0.2) | Nizar Issa | 2012 | See Study_ID=10 | \CHEMISTRY_CPOSS\SuccinicAcidCocrystals\Succinic | planar | 0 | MP2/6-31G(d,p) | 0 |  |  | AA3112 | P212121 | 8 | 5.3257 | 5.5686 | 37.3801 | 90 | 90 | 90 | LATT -1; SYMM +X +1/2, -Y +1/2, -Z ; SYMM -X , +Y +1/2, -Z +1/2; SYMM -X +1/2, -Y , +Z +1/2 | 1.4151 | 0.7032 |  | -83.21 | -66.25 | -83.21 | 0 | 0 | 0 | 1 |  | 0 |  | 0 | Rigid CrystalPredictor + MP2 6-31G(d,p) DMA +FIT
SUCACB | C4 H6 O4 | 20 | Succinic Acid | Butan-1,4-dioic acid |  | SUCACB03, SUCACB07, SUCACB10, SUCACB19 | Rigid CrystalPredictor (1.x), DMACRYS (2.0.2) | Nizar Issa | 2012 | See Study_ID=10 | \CHEMISTRY_CPOSS\SuccinicAcidCocrystals\Succinic | planar | 0 | MP2/6-31G(d,p) | 0 |  |  | AA5860 | P21/c | 8 | 20.0936 | 5.6545 | 9.6711 | 90 | 98.773 | 90 | LATT 1; SYMM -X , +Y +1/2, -Z +1/2 | 1.4445 | 0.7136 |  | -83.21 | -61.53 | -83.21 | 0 | 0 | 0 | 1 |  | 0 |  | 0 | Rigid CrystalPredictor + MP2 6-31G(d,p) DMA +FIT
SUCACB | C4 H6 O4 | 20 | Succinic Acid | Butan-1,4-dioic acid |  | SUCACB03, SUCACB07, SUCACB10, SUCACB19 | Rigid CrystalPredictor (1.x), DMACRYS (2.0.2) | Nizar Issa | 2012 | See Study_ID=10 | \CHEMISTRY_CPOSS\SuccinicAcidCocrystals\Succinic | planar | 0 | MP2/6-31G(d,p) | 0 |  |  | A564 | P21/c | 4 | 5.2259 | 14.1458 | 7.4938 | 90 | 112.718 | 90 | LATT 1; SYMM -X , +Y +1/2, -Z +1/2 | 1.535 | 0.7651 |  | -83.21 | -42.96 | -83.21 | 0 | 0 | 0 | 1 |  | 0 |  | 0 | Rigid CrystalPredictor + MP2 6-31G(d,p) DMA +FIT
SUCACB | C4 H6 O4 | 20 | Succinic Acid | Butan-1,4-dioic acid |  | SUCACB03, SUCACB07, SUCACB10, SUCACB19 | Rigid CrystalPredictor (1.x), DMACRYS (2.0.2) | Nizar Issa | 2012 | See Study_ID=10 | \CHEMISTRY_CPOSS\SuccinicAcidCocrystals\Succinic | planar | 0 | MP2/6-31G(d,p) | 0 |  |  | AA6350 | P-1 | 4 | 5.7331 | 7.6894 | 12.6982 | 82.253 | 89.676 | 79.817 | LATT 1 | 1.4369 | 0.7132 |  | -83.2 | -67.28 | -83.2 | 0 | 0 | 0 | 1 |  | 0 |  | 0 | Rigid CrystalPredictor + MP2 6-31G(d,p) DMA +FIT
SUCACB | C4 H6 O4 | 20 | Succinic Acid | Butan-1,4-dioic acid |  | SUCACB03, SUCACB07, SUCACB10, SUCACB19 | Rigid CrystalPredictor (1.x), DMACRYS (2.0.2) | Nizar Issa | 2012 | See Study_ID=10 | \CHEMISTRY_CPOSS\SuccinicAcidCocrystals\Succinic | planar | 0 | MP2/6-31G(d,p) | 0 |  |  | AA6426 | P21/c | 8 | 7.826 | 11.7544 | 11.8425 | 90 | 88.431 | 90 | LATT 1; SYMM -X , +Y +1/2, -Z +1/2 | 1.4405 | 0.7137 |  | -83.2 | -63.9 | -83.2 | 0 | 0 | 0 | 1 |  | 0 |  | 0 | Rigid CrystalPredictor + MP2 6-31G(d,p) DMA +FIT
SUCACB | C4 H6 O4 | 20 | Succinic Acid | Butan-1,4-dioic acid |  | SUCACB03, SUCACB07, SUCACB10, SUCACB19 | Rigid CrystalPredictor (1.x), DMACRYS (2.0.2) | Nizar Issa | 2012 | See Study_ID=10 | \CHEMISTRY_CPOSS\SuccinicAcidCocrystals\Succinic | planar | 0 | MP2/6-31G(d,p) | 0 |  |  | AA4928 | P21/c | 8 | 20.426 | 5.3302 | 10.0022 | 90 | 82.056 | 90 | LATT 1; SYMM -X , +Y +1/2, -Z +1/2 | 1.4545 | 0.7222 |  | -83.2 | -65.94 | -83.2 | 0 | 0 | 0 | 1 |  | 0 |  | 0 | Rigid CrystalPredictor + MP2 6-31G(d,p) DMA +FIT
SUCACB | C4 H6 O4 | 20 | Succinic Acid | Butan-1,4-dioic acid |  | SUCACB03, SUCACB07, SUCACB10, SUCACB19 | Rigid CrystalPredictor (1.x), DMACRYS (2.0.2) | Nizar Issa | 2012 | See Study_ID=10 | \CHEMISTRY_CPOSS\SuccinicAcidCocrystals\Succinic | planar | 0 | MP2/6-31G(d,p) | 0 |  |  | AA4500 | P21/c | 8 | 5.2191 | 35.8936 | 5.985 | 90 | 87.209 | 90 | LATT 1; SYMM -X , +Y +1/2, -Z +1/2 | 1.4008 | 0.6953 |  | -83.19 | -59.68 | -83.19 | 0 | 0 | 0 | 1 |  | 0 |  | 0 | Rigid CrystalPredictor + MP2 6-31G(d,p) DMA +FIT
SUCACB | C4 H6 O4 | 20 | Succinic Acid | Butan-1,4-dioic acid |  | SUCACB03, SUCACB07, SUCACB10, SUCACB19 | Rigid CrystalPredictor (1.x), DMACRYS (2.0.2) | Nizar Issa | 2012 | See Study_ID=10 | \CHEMISTRY_CPOSS\SuccinicAcidCocrystals\Succinic | planar | 0 | MP2/6-31G(d,p) | 0 |  |  | AA3908 | P21/c | 8 | 5.0935 | 39.0295 | 5.5177 | 90 | 86.199 | 90 | LATT 1; SYMM -X , +Y +1/2, -Z +1/2 | 1.4333 | 0.7129 |  | -83.19 | -68.78 | -83.19 | 0 | 0 | 0 | 1 |  | 0 |  | 0 | Rigid CrystalPredictor + MP2 6-31G(d,p) DMA +FIT
SUCACB | C4 H6 O4 | 20 | Succinic Acid | Butan-1,4-dioic acid |  | SUCACB03, SUCACB07, SUCACB10, SUCACB19 | Rigid CrystalPredictor (1.x), DMACRYS (2.0.2) | Nizar Issa | 2012 | See Study_ID=10 | \CHEMISTRY_CPOSS\SuccinicAcidCocrystals\Succinic | planar | 0 | MP2/6-31G(d,p) | 0 |  |  | AA5692 | P21/a | 8 | 7.7049 | 6.6506 | 22.218 | 90 | 79.598 | 90 | LATT 1; SYMM -X +1/2, +Y +1/2, -Z | 1.4009 | 0.6991 |  | -83.18 | -63.09 | -83.18 | 0 | 0 | 0 | 1 |  | 0 |  | 0 | Rigid CrystalPredictor + MP2 6-31G(d,p) DMA +FIT
SUCACB | C4 H6 O4 | 20 | Succinic Acid | Butan-1,4-dioic acid |  | SUCACB03, SUCACB07, SUCACB10, SUCACB19 | Rigid CrystalPredictor (1.x), DMACRYS (2.0.2) | Nizar Issa | 2012 | See Study_ID=10 | \CHEMISTRY_CPOSS\SuccinicAcidCocrystals\Succinic | planar | 0 | MP2/6-31G(d,p) | 0 |  |  | AA5285 | P21/c | 8 | 16.269 | 5.3077 | 13.1007 | 90 | 100.503 | 90 | LATT 1; SYMM -X , +Y +1/2, -Z +1/2 | 1.4103 | 0.699 |  | -83.18 | -60.3 | -83.18 | 0 | 0 | 0 | 1 |  | 0 |  | 0 | Rigid CrystalPredictor + MP2 6-31G(d,p) DMA +FIT
SUCACB | C4 H6 O4 | 20 | Succinic Acid | Butan-1,4-dioic acid |  | SUCACB03, SUCACB07, SUCACB10, SUCACB19 | Rigid CrystalPredictor (1.x), DMACRYS (2.0.2) | Nizar Issa | 2012 | See Study_ID=10 | \CHEMISTRY_CPOSS\SuccinicAcidCocrystals\Succinic | planar | 0 | MP2/6-31G(d,p) | 0 |  |  | AA3481 | P21/c | 8 | 5.4423 | 9.8592 | 20.4589 | 90 | 92.56 | 90 | LATT 1; SYMM -X , +Y +1/2, -Z +1/2 | 1.4304 | 0.7134 |  | -83.18 | -67.73 | -83.18 | 0 | 0 | 0 | 1 |  | 0 |  | 0 | Rigid CrystalPredictor + MP2 6-31G(d,p) DMA +FIT
SUCACB | C4 H6 O4 | 20 | Succinic Acid | Butan-1,4-dioic acid |  | SUCACB03, SUCACB07, SUCACB10, SUCACB19 | Rigid CrystalPredictor (1.x), DMACRYS (2.0.2) | Nizar Issa | 2012 | See Study_ID=10 | \CHEMISTRY_CPOSS\SuccinicAcidCocrystals\Succinic | planar | 0 | MP2/6-31G(d,p) | 0 |  |  | AA6302 | P21/c | 8 | 9.7154 | 17.6786 | 7.7073 | 90 | 60.537 | 90 | LATT 1; SYMM -X , +Y +1/2, -Z +1/2 | 1.3611 | 0.6704 |  | -83.17 | -53.62 | -83.17 | 0 | 0 | 0 | 1 |  | 0 |  | 0 | Rigid CrystalPredictor + MP2 6-31G(d,p) DMA +FIT
SUCACB | C4 H6 O4 | 20 | Succinic Acid | Butan-1,4-dioic acid |  | SUCACB03, SUCACB07, SUCACB10, SUCACB19 | Rigid CrystalPredictor (1.x), DMACRYS (2.0.2) | Nizar Issa | 2012 | See Study_ID=10 | \CHEMISTRY_CPOSS\SuccinicAcidCocrystals\Succinic | planar | 0 | MP2/6-31G(d,p) | 0 |  |  | AA6618 | P212121 | 8 | 39.0675 | 5.2265 | 5.4895 | 90 | 90 | 90 | LATT -1; SYMM +X +1/2, -Y +1/2, -Z ; SYMM -X , +Y +1/2, -Z +1/2; SYMM -X +1/2, -Y , +Z +1/2 | 1.3995 | 0.6933 |  | -83.17 | -61.33 | -83.17 | 0 | 0 | 0 | 1 |  | 0 |  | 0 | Rigid CrystalPredictor + MP2 6-31G(d,p) DMA +FIT
SUCACB | C4 H6 O4 | 20 | Succinic Acid | Butan-1,4-dioic acid |  | SUCACB03, SUCACB07, SUCACB10, SUCACB19 | Rigid CrystalPredictor (1.x), DMACRYS (2.0.2) | Nizar Issa | 2012 | See Study_ID=10 | \CHEMISTRY_CPOSS\SuccinicAcidCocrystals\Succinic | planar | 0 | MP2/6-31G(d,p) | 0 |  |  | A767 | Pbca | 8 | 8.2795 | 25.2029 | 5.3409 | 90 | 90 | 90 | LATT 1; SYMM +X +1/2, -Y +1/2, -Z ; SYMM -X , +Y +1/2, -Z +1/2; SYMM -X +1/2, -Y , +Z +1/2 | 1.4076 | 0.7008 |  | -83.17 | -29.76 | -83.17 | 0 | 0 | 0 | 1 |  | 0 |  | 0 | Rigid CrystalPredictor + MP2 6-31G(d,p) DMA +FIT
SUCACB | C4 H6 O4 | 20 | Succinic Acid | Butan-1,4-dioic acid |  | SUCACB03, SUCACB07, SUCACB10, SUCACB19 | Rigid CrystalPredictor (1.x), DMACRYS (2.0.2) | Nizar Issa | 2012 | See Study_ID=10 | \CHEMISTRY_CPOSS\SuccinicAcidCocrystals\Succinic | planar | 0 | MP2/6-31G(d,p) | 0 |  |  | AA5132 | P-1 | 4 | 5.6306 | 9.9017 | 10.788 | 83.661 | 103.988 | 74.49 | LATT 1 | 1.4198 | 0.7022 |  | -83.17 | -64.55 | -83.17 | 0 | 0 | 0 | 1 |  | 0 |  | 0 | Rigid CrystalPredictor + MP2 6-31G(d,p) DMA +FIT
SUCACB | C4 H6 O4 | 20 | Succinic Acid | Butan-1,4-dioic acid |  | SUCACB03, SUCACB07, SUCACB10, SUCACB19 | Rigid CrystalPredictor (1.x), DMACRYS (2.0.2) | Nizar Issa | 2012 | See Study_ID=10 | \CHEMISTRY_CPOSS\SuccinicAcidCocrystals\Succinic | planar | 0 | MP2/6-31G(d,p) | 0 |  |  | AA2164 | P21/c | 8 | 10.1133 | 12.6119 | 10.5094 | 90 | 124.543 | 90 | LATT 1; SYMM -X , +Y +1/2, -Z +1/2 | 1.4208 | 0.7047 |  | -83.17 | -64.48 | -83.17 | 0 | 0 | 0 | 1 |  | 0 |  | 0 | Rigid CrystalPredictor + MP2 6-31G(d,p) DMA +FIT
SUCACB | C4 H6 O4 | 20 | Succinic Acid | Butan-1,4-dioic acid |  | SUCACB03, SUCACB07, SUCACB10, SUCACB19 | Rigid CrystalPredictor (1.x), DMACRYS (2.0.2) | Nizar Issa | 2012 | See Study_ID=10 | \CHEMISTRY_CPOSS\SuccinicAcidCocrystals\Succinic | planar | 0 | MP2/6-31G(d,p) | 0 |  |  | AA4244 | P21/a | 8 | 6.0229 | 14.9511 | 12.5544 | 90 | 87.544 | 90 | LATT 1; SYMM -X +1/2, +Y +1/2, -Z | 1.3889 | 0.6875 |  | -83.16 | -58.62 | -83.16 | 0 | 0 | 0 | 1 |  | 0 |  | 0 | Rigid CrystalPredictor + MP2 6-31G(d,p) DMA +FIT
SUCACB | C4 H6 O4 | 20 | Succinic Acid | Butan-1,4-dioic acid |  | SUCACB03, SUCACB07, SUCACB10, SUCACB19 | Rigid CrystalPredictor (1.x), DMACRYS (2.0.2) | Nizar Issa | 2012 | See Study_ID=10 | \CHEMISTRY_CPOSS\SuccinicAcidCocrystals\Succinic | planar | 0 | MP2/6-31G(d,p) | 0 |  |  | AA6533 | P21/a | 8 | 11.6986 | 5.1246 | 18.7585 | 90 | 88.652 | 90 | LATT 1; SYMM -X +1/2, +Y +1/2, -Z | 1.3953 | 0.6929 |  | -83.16 | -57.74 | -83.16 | 0 | 0 | 0 | 1 |  | 0 |  | 0 | Rigid CrystalPredictor + MP2 6-31G(d,p) DMA +FIT
SUCACB | C4 H6 O4 | 20 | Succinic Acid | Butan-1,4-dioic acid |  | SUCACB03, SUCACB07, SUCACB10, SUCACB19 | Rigid CrystalPredictor (1.x), DMACRYS (2.0.2) | Nizar Issa | 2012 | See Study_ID=10 | \CHEMISTRY_CPOSS\SuccinicAcidCocrystals\Succinic | planar | 0 | MP2/6-31G(d,p) | 0 |  |  | AA5430 | P21 | 4 | 49.3732 | 5.6767 | 5.1837 | 90 | 111.706 | 90 | LATT -1; SYMM -X , +Y +1/2, -Z | 0.5811 | 0.2885 |  | -83.15 | -49.96 | -83.15 | 0 | 0 | 0 | 1 |  | 0 |  | 0 | Rigid CrystalPredictor + MP2 6-31G(d,p) DMA +FIT
SUCACB | C4 H6 O4 | 20 | Succinic Acid | Butan-1,4-dioic acid |  | SUCACB03, SUCACB07, SUCACB10, SUCACB19 | Rigid CrystalPredictor (1.x), DMACRYS (2.0.2) | Nizar Issa | 2012 | See Study_ID=10 | \CHEMISTRY_CPOSS\SuccinicAcidCocrystals\Succinic | planar | 0 | MP2/6-31G(d,p) | 0 |  |  | AA5917 | P21/a | 8 | 15.016 | 9.2268 | 8.2725 | 90 | 78.329 | 90 | LATT 1; SYMM -X +1/2, +Y +1/2, -Z | 1.3976 | 0.6941 |  | -83.15 | -59.71 | -83.15 | 0 | 0 | 0 | 1 |  | 0 |  | 0 | Rigid CrystalPredictor + MP2 6-31G(d,p) DMA +FIT
SUCACB | C4 H6 O4 | 20 | Succinic Acid | Butan-1,4-dioic acid |  | SUCACB03, SUCACB07, SUCACB10, SUCACB19 | Rigid CrystalPredictor (1.x), DMACRYS (2.0.2) | Nizar Issa | 2012 | See Study_ID=10 | \CHEMISTRY_CPOSS\SuccinicAcidCocrystals\Succinic | planar | 0 | MP2/6-31G(d,p) | 0 |  |  | AA3247 | P21/c | 8 | 7.9327 | 14.4149 | 10.0195 | 90 | 105.178 | 90 | LATT 1; SYMM -X , +Y +1/2, -Z +1/2 | 1.4187 | 0.7062 |  | -83.15 | -64.88 | -83.15 | 0 | 0 | 0 | 1 |  | 0 |  | 0 | Rigid CrystalPredictor + MP2 6-31G(d,p) DMA +FIT
SUCACB | C4 H6 O4 | 20 | Succinic Acid | Butan-1,4-dioic acid |  | SUCACB03, SUCACB07, SUCACB10, SUCACB19 | Rigid CrystalPredictor (1.x), DMACRYS (2.0.2) | Nizar Issa | 2012 | See Study_ID=10 | \CHEMISTRY_CPOSS\SuccinicAcidCocrystals\Succinic | planar | 0 | MP2/6-31G(d,p) | 0 |  |  | AA1203 | P21/c | 8 | 5.2088 | 22.8366 | 9.2345 | 90 | 94.331 | 90 | LATT 1; SYMM -X , +Y +1/2, -Z +1/2 | 1.4322 | 0.7111 |  | -83.15 | -65.19 | -83.15 | 0 | 0 | 0 | 1 |  | 0 |  | 0 | Rigid CrystalPredictor + MP2 6-31G(d,p) DMA +FIT
SUCACB | C4 H6 O4 | 20 | Succinic Acid | Butan-1,4-dioic acid |  | SUCACB03, SUCACB07, SUCACB10, SUCACB19 | Rigid CrystalPredictor (1.x), DMACRYS (2.0.2) | Nizar Issa | 2012 | See Study_ID=10 | \CHEMISTRY_CPOSS\SuccinicAcidCocrystals\Succinic | planar | 0 | MP2/6-31G(d,p) | 0 |  |  | AA6562 | P21/a | 8 | 7.8581 | 24.2725 | 6.2231 | 90 | 74.707 | 90 | LATT 1; SYMM -X +1/2, +Y +1/2, -Z | 1.3701 | 0.6771 |  | -83.14 | -57.51 | -83.14 | 0 | 0 | 0 | 1 |  | 0 |  | 0 | Rigid CrystalPredictor + MP2 6-31G(d,p) DMA +FIT
SUCACB | C4 H6 O4 | 20 | Succinic Acid | Butan-1,4-dioic acid |  | SUCACB03, SUCACB07, SUCACB10, SUCACB19 | Rigid CrystalPredictor (1.x), DMACRYS (2.0.2) | Nizar Issa | 2012 | See Study_ID=10 | \CHEMISTRY_CPOSS\SuccinicAcidCocrystals\Succinic | planar | 0 | MP2/6-31G(d,p) | 0 |  |  | AA5945 | P21/c | 8 | 9.1205 | 7.7011 | 16.1079 | 90 | 79.19 | 90 | LATT 1; SYMM -X , +Y +1/2, -Z +1/2 | 1.4116 | 0.7003 |  | -83.14 | -64.11 | -83.14 | 0 | 0 | 0 | 1 |  | 0 |  | 0 | Rigid CrystalPredictor + MP2 6-31G(d,p) DMA +FIT
SUCACB | C4 H6 O4 | 20 | Succinic Acid | Butan-1,4-dioic acid |  | SUCACB03, SUCACB07, SUCACB10, SUCACB19 | Rigid CrystalPredictor (1.x), DMACRYS (2.0.2) | Nizar Issa | 2012 | See Study_ID=10 | \CHEMISTRY_CPOSS\SuccinicAcidCocrystals\Succinic | planar | 0 | MP2/6-31G(d,p) | 0 |  |  | AA6503 | P21/a | 8 | 9.3366 | 22.125 | 5.4406 | 90 | 81.198 | 90 | LATT 1; SYMM -X +1/2, +Y +1/2, -Z | 1.4124 | 0.699 |  | -83.14 | -57.88 | -83.14 | 0 | 0 | 0 | 1 |  | 0 |  | 0 | Rigid CrystalPredictor + MP2 6-31G(d,p) DMA +FIT
SUCACB | C4 H6 O4 | 20 | Succinic Acid | Butan-1,4-dioic acid |  | SUCACB03, SUCACB07, SUCACB10, SUCACB19 | Rigid CrystalPredictor (1.x), DMACRYS (2.0.2) | Nizar Issa | 2012 | See Study_ID=10 | \CHEMISTRY_CPOSS\SuccinicAcidCocrystals\Succinic | planar | 0 | MP2/6-31G(d,p) | 0 |  |  | AA7400 | P21/n | 8 | 16.8441 | 5.6052 | 11.4988 | 90 | 89.15 | 90 | LATT 1; SYMM -X +1/2, +Y +1/2, -Z +1/2 | 1.4451 | 0.7147 |  | -83.14 | -65.09 | -83.14 | 0 | 0 | 0 | 1 |  | 0 |  | 0 | Rigid CrystalPredictor + MP2 6-31G(d,p) DMA +FIT
SUCACB | C4 H6 O4 | 20 | Succinic Acid | Butan-1,4-dioic acid |  | SUCACB03, SUCACB07, SUCACB10, SUCACB19 | Rigid CrystalPredictor (1.x), DMACRYS (2.0.2) | Nizar Issa | 2012 | See Study_ID=10 | \CHEMISTRY_CPOSS\SuccinicAcidCocrystals\Succinic | planar | 0 | MP2/6-31G(d,p) | 0 |  |  | AA6490 | P21/n | 8 | 10.3801 | 22.2625 | 5.5789 | 90 | 67.888 | 90 | LATT 1; SYMM -X +1/2, +Y +1/2, -Z +1/2 | 1.3134 | 0.6478 |  | -83.13 | -52.27 | -83.13 | 0 | 0 | 0 | 1 |  | 0 |  | 0 | Rigid CrystalPredictor + MP2 6-31G(d,p) DMA +FIT
SUCACB | C4 H6 O4 | 20 | Succinic Acid | Butan-1,4-dioic acid |  | SUCACB03, SUCACB07, SUCACB10, SUCACB19 | Rigid CrystalPredictor (1.x), DMACRYS (2.0.2) | Nizar Issa | 2012 | See Study_ID=10 | \CHEMISTRY_CPOSS\SuccinicAcidCocrystals\Succinic | planar | 0 | MP2/6-31G(d,p) | 0 |  |  | AA6715 | P21/c | 8 | 15.0943 | 4.1487 | 18.2158 | 90 | 74.497 | 90 | LATT 1; SYMM -X , +Y +1/2, -Z +1/2 | 1.4271 | 0.7097 |  | -83.13 | -63 | -83.13 | 0 | 0 | 0 | 1 |  | 0 |  | 0 | Rigid CrystalPredictor + MP2 6-31G(d,p) DMA +FIT
SUCACB | C4 H6 O4 | 20 | Succinic Acid | Butan-1,4-dioic acid |  | SUCACB03, SUCACB07, SUCACB10, SUCACB19 | Rigid CrystalPredictor (1.x), DMACRYS (2.0.2) | Nizar Issa | 2012 | See Study_ID=10 | \CHEMISTRY_CPOSS\SuccinicAcidCocrystals\Succinic | planar | 0 | MP2/6-31G(d,p) | 0 |  |  | AA6093 | P212121 | 8 | 5.3161 | 26.427 | 7.7267 | 90 | 90 | 90 | LATT -1; SYMM +X +1/2, -Y +1/2, -Z ; SYMM -X , +Y +1/2, -Z +1/2; SYMM -X +1/2, -Y , +Z +1/2 | 1.4451 | 0.7209 |  | -83.13 | -66.55 | -83.13 | 0 | 0 | 0 | 1 |  | 0 |  | 0 | Rigid CrystalPredictor + MP2 6-31G(d,p) DMA +FIT
SUCACB | C4 H6 O4 | 20 | Succinic Acid | Butan-1,4-dioic acid |  | SUCACB03, SUCACB07, SUCACB10, SUCACB19 | Rigid CrystalPredictor (1.x), DMACRYS (2.0.2) | Nizar Issa | 2012 | See Study_ID=10 | \CHEMISTRY_CPOSS\SuccinicAcidCocrystals\Succinic | planar | 0 | MP2/6-31G(d,p) | 0 |  |  | AA3454 | P-1 | 4 | 9.3599 | 4.8735 | 11.8453 | 83.495 | 100.812 | 77.006 | LATT 1 | 1.5371 | 0.763 |  | -83.13 | -78.57 | -83.13 | 0 | 0 | 0 | 1 |  | 0 |  | 0 | Rigid CrystalPredictor + MP2 6-31G(d,p) DMA +FIT
SUCACB | C4 H6 O4 | 20 | Succinic Acid | Butan-1,4-dioic acid |  | SUCACB03, SUCACB07, SUCACB10, SUCACB19 | Rigid CrystalPredictor (1.x), DMACRYS (2.0.2) | Nizar Issa | 2012 | See Study_ID=10 | \CHEMISTRY_CPOSS\SuccinicAcidCocrystals\Succinic | planar | 0 | MP2/6-31G(d,p) | 0 |  |  | AA5854 | P21/a | 8 | 10.6391 | 4.9099 | 20.9936 | 90 | 77.746 | 90 | LATT 1; SYMM -X +1/2, +Y +1/2, -Z | 1.4638 | 0.7263 |  | -83.12 | -69.34 | -83.12 | 0 | 0 | 0 | 1 |  | 0 |  | 0 | Rigid CrystalPredictor + MP2 6-31G(d,p) DMA +FIT
SUCACB | C4 H6 O4 | 20 | Succinic Acid | Butan-1,4-dioic acid |  | SUCACB03, SUCACB07, SUCACB10, SUCACB19 | Rigid CrystalPredictor (1.x), DMACRYS (2.0.2) | Nizar Issa | 2012 | See Study_ID=10 | \CHEMISTRY_CPOSS\SuccinicAcidCocrystals\Succinic | planar | 0 | MP2/6-31G(d,p) | 0 |  |  | AA6833 | P21/a | 8 | 7.302 | 7.6913 | 53.2178 | 90 | 89.253 | 90 | LATT 1; SYMM -X +1/2, +Y +1/2, -Z | 0.5249 | 0.2599 |  | -83.11 | -48.52 | -83.11 | 0 | 0 | 0 | 1 |  | 0 |  | 0 | Rigid CrystalPredictor + MP2 6-31G(d,p) DMA +FIT
SUCACB | C4 H6 O4 | 20 | Succinic Acid | Butan-1,4-dioic acid |  | SUCACB03, SUCACB07, SUCACB10, SUCACB19 | Rigid CrystalPredictor (1.x), DMACRYS (2.0.2) | Nizar Issa | 2012 | See Study_ID=10 | \CHEMISTRY_CPOSS\SuccinicAcidCocrystals\Succinic | planar | 0 | MP2/6-31G(d,p) | 0 |  |  | AA6384 | P21/c | 8 | 7.6622 | 5.2184 | 31.0678 | 90 | 88.061 | 90 | LATT 1; SYMM -X , +Y +1/2, -Z +1/2 | 1.2635 | 0.6232 |  | -83.11 | -49.29 | -83.11 | 0 | 0 | 0 | 1 |  | 0 |  | 0 | Rigid CrystalPredictor + MP2 6-31G(d,p) DMA +FIT
SUCACB | C4 H6 O4 | 20 | Succinic Acid | Butan-1,4-dioic acid |  | SUCACB03, SUCACB07, SUCACB10, SUCACB19 | Rigid CrystalPredictor (1.x), DMACRYS (2.0.2) | Nizar Issa | 2012 | See Study_ID=10 | \CHEMISTRY_CPOSS\SuccinicAcidCocrystals\Succinic | planar | 0 | MP2/6-31G(d,p) | 0 |  |  | AA7246 | P-1 | 4 | 5.2907 | 20.1533 | 5.3743 | 80.305 | 92.462 | 91.913 | LATT 1 | 1.3904 | 0.6873 |  | -83.11 | -62.46 | -83.11 | 0 | 0 | 0 | 1 |  | 0 |  | 0 | Rigid CrystalPredictor + MP2 6-31G(d,p) DMA +FIT
SUCACB | C4 H6 O4 | 20 | Succinic Acid | Butan-1,4-dioic acid |  | SUCACB03, SUCACB07, SUCACB10, SUCACB19 | Rigid CrystalPredictor (1.x), DMACRYS (2.0.2) | Nizar Issa | 2012 | See Study_ID=10 | \CHEMISTRY_CPOSS\SuccinicAcidCocrystals\Succinic | planar | 0 | MP2/6-31G(d,p) | 0 |  |  | AA7245 | P212121 | 8 | 7.1194 | 15.1976 | 10.2384 | 90 | 90 | 90 | LATT -1; SYMM +X +1/2, -Y +1/2, -Z ; SYMM -X , +Y +1/2, -Z +1/2; SYMM -X +1/2, -Y , +Z +1/2 | 1.4161 | 0.704 |  | -83.11 | -62.06 | -83.11 | 0 | 0 | 0 | 1 |  | 0 |  | 0 | Rigid CrystalPredictor + MP2 6-31G(d,p) DMA +FIT
SUCACB | C4 H6 O4 | 20 | Succinic Acid | Butan-1,4-dioic acid |  | SUCACB03, SUCACB07, SUCACB10, SUCACB19 | Rigid CrystalPredictor (1.x), DMACRYS (2.0.2) | Nizar Issa | 2012 | See Study_ID=10 | \CHEMISTRY_CPOSS\SuccinicAcidCocrystals\Succinic | planar | 0 | MP2/6-31G(d,p) | 0 |  |  | AA6339 | P21/a | 8 | 9.561 | 4.8288 | 24.9159 | 90 | 90.65 | 90 | LATT 1; SYMM -X +1/2, +Y +1/2, -Z | 1.3638 | 0.6742 |  | -83.1 | -56.19 | -83.1 | 0 | 0 | 0 | 1 |  | 0 |  | 0 | Rigid CrystalPredictor + MP2 6-31G(d,p) DMA +FIT
SUCACB | C4 H6 O4 | 20 | Succinic Acid | Butan-1,4-dioic acid |  | SUCACB03, SUCACB07, SUCACB10, SUCACB19 | Rigid CrystalPredictor (1.x), DMACRYS (2.0.2) | Nizar Issa | 2012 | See Study_ID=10 | \CHEMISTRY_CPOSS\SuccinicAcidCocrystals\Succinic | planar | 0 | MP2/6-31G(d,p) | 0 |  |  | AA6005 | P212121 | 8 | 19.6455 | 10.4242 | 5.6075 | 90 | 90 | 90 | LATT -1; SYMM +X +1/2, -Y +1/2, -Z ; SYMM -X , +Y +1/2, -Z +1/2; SYMM -X +1/2, -Y , +Z +1/2 | 1.3661 | 0.6759 |  | -83.1 | -53.68 | -83.1 | 0 | 0 | 0 | 1 |  | 0 |  | 0 | Rigid CrystalPredictor + MP2 6-31G(d,p) DMA +FIT
SUCACB | C4 H6 O4 | 20 | Succinic Acid | Butan-1,4-dioic acid |  | SUCACB03, SUCACB07, SUCACB10, SUCACB19 | Rigid CrystalPredictor (1.x), DMACRYS (2.0.2) | Nizar Issa | 2012 | See Study_ID=10 | \CHEMISTRY_CPOSS\SuccinicAcidCocrystals\Succinic | planar | 0 | MP2/6-31G(d,p) | 0 |  |  | A853 | C2/c | 4 | 7.386 | 21.0435 | 7.6705 | 90 | 74.061 | 90 | LATT 7; SYMM -X , +Y , -Z +1/2 | 1.3684 | 0.6689 |  | -83.1 | -27.25 | -83.1 | 0 | 0 | 0 | 0 |  | 0 |  | 0 | Rigid CrystalPredictor + MP2 6-31G(d,p) DMA +FIT
SUCACB | C4 H6 O4 | 20 | Succinic Acid | Butan-1,4-dioic acid |  | SUCACB03, SUCACB07, SUCACB10, SUCACB19 | Rigid CrystalPredictor (1.x), DMACRYS (2.0.2) | Nizar Issa | 2012 | See Study_ID=10 | \CHEMISTRY_CPOSS\SuccinicAcidCocrystals\Succinic | planar | 0 | MP2/6-31G(d,p) | 0 |  |  | AA4864 | P21/a | 8 | 7.361 | 12.0707 | 12.8652 | 90 | 79.863 | 90 | LATT 1; SYMM -X +1/2, +Y +1/2, -Z | 1.3941 | 0.6893 |  | -83.1 | -59.98 | -83.1 | 0 | 0 | 0 | 1 |  | 0 |  | 0 | Rigid CrystalPredictor + MP2 6-31G(d,p) DMA +FIT
SUCACB | C4 H6 O4 | 20 | Succinic Acid | Butan-1,4-dioic acid |  | SUCACB03, SUCACB07, SUCACB10, SUCACB19 | Rigid CrystalPredictor (1.x), DMACRYS (2.0.2) | Nizar Issa | 2012 | See Study_ID=10 | \CHEMISTRY_CPOSS\SuccinicAcidCocrystals\Succinic | planar | 0 | MP2/6-31G(d,p) | 0 |  |  | AA4906 | P21 | 4 | 5.0181 | 19.7674 | 5.5713 | 90 | 92.27 | 90 | LATT -1; SYMM -X , +Y +1/2, -Z | 1.4204 | 0.706 |  | -83.1 | -62.75 | -83.1 | 0 | 0 | 0 | 1 |  | 0 |  | 0 | Rigid CrystalPredictor + MP2 6-31G(d,p) DMA +FIT
SUCACB | C4 H6 O4 | 20 | Succinic Acid | Butan-1,4-dioic acid |  | SUCACB03, SUCACB07, SUCACB10, SUCACB19 | Rigid CrystalPredictor (1.x), DMACRYS (2.0.2) | Nizar Issa | 2012 | See Study_ID=10 | \CHEMISTRY_CPOSS\SuccinicAcidCocrystals\Succinic | planar | 0 | MP2/6-31G(d,p) | 0 |  |  | AA2828 | P21/n | 8 | 10.2636 | 10.2132 | 10.4887 | 90 | 83.456 | 90 | LATT 1; SYMM -X +1/2, +Y +1/2, -Z +1/2 | 1.4362 | 0.7171 |  | -83.1 | -75.31 | -83.1 | 0 | 0 | 0 | 1 |  | 0 |  | 0 | Rigid CrystalPredictor + MP2 6-31G(d,p) DMA +FIT
SUCACB | C4 H6 O4 | 20 | Succinic Acid | Butan-1,4-dioic acid |  | SUCACB03, SUCACB07, SUCACB10, SUCACB19 | Rigid CrystalPredictor (1.x), DMACRYS (2.0.2) | Nizar Issa | 2012 | See Study_ID=10 | \CHEMISTRY_CPOSS\SuccinicAcidCocrystals\Succinic | planar | 0 | MP2/6-31G(d,p) | 0 |  |  | AA6446 | P21/c | 8 | 5.3801 | 21.6543 | 10.054 | 90 | 72.406 | 90 | LATT 1; SYMM -X , +Y +1/2, -Z +1/2 | 1.405 | 0.6989 |  | -83.09 | -62.27 | -83.09 | 0 | 0 | 0 | 1 |  | 0 |  | 0 | Rigid CrystalPredictor + MP2 6-31G(d,p) DMA +FIT
SUCACB | C4 H6 O4 | 20 | Succinic Acid | Butan-1,4-dioic acid |  | SUCACB03, SUCACB07, SUCACB10, SUCACB19 | Rigid CrystalPredictor (1.x), DMACRYS (2.0.2) | Nizar Issa | 2012 | See Study_ID=10 | \CHEMISTRY_CPOSS\SuccinicAcidCocrystals\Succinic | planar | 0 | MP2/6-31G(d,p) | 0 |  |  | A456 | P21/c | 4 | 5.3967 | 5.0976 | 19.9691 | 90 | 82.084 | 90 | LATT 1; SYMM -X , +Y +1/2, -Z +1/2 | 1.4415 | 0.714 |  | -83.09 | -33.54 | -83.09 | 0 | 0 | 0 | 1 |  | 0 |  | 0 | Rigid CrystalPredictor + MP2 6-31G(d,p) DMA +FIT
SUCACB | C4 H6 O4 | 20 | Succinic Acid | Butan-1,4-dioic acid |  | SUCACB03, SUCACB07, SUCACB10, SUCACB19 | Rigid CrystalPredictor (1.x), DMACRYS (2.0.2) | Nizar Issa | 2012 | See Study_ID=10 | \CHEMISTRY_CPOSS\SuccinicAcidCocrystals\Succinic | planar | 0 | MP2/6-31G(d,p) | 0 |  |  | AA6689 | P21/a | 8 | 15.2337 | 6.5704 | 11.7275 | 90 | 77.718 | 90 | LATT 1; SYMM -X +1/2, +Y +1/2, -Z | 1.3677 | 0.6744 |  | -83.08 | -57.15 | -83.08 | 0 | 0 | 0 | 1 |  | 0 |  | 0 | Rigid CrystalPredictor + MP2 6-31G(d,p) DMA +FIT
SUCACB | C4 H6 O4 | 20 | Succinic Acid | Butan-1,4-dioic acid |  | SUCACB03, SUCACB07, SUCACB10, SUCACB19 | Rigid CrystalPredictor (1.x), DMACRYS (2.0.2) | Nizar Issa | 2012 | See Study_ID=10 | \CHEMISTRY_CPOSS\SuccinicAcidCocrystals\Succinic | planar | 0 | MP2/6-31G(d,p) | 0 |  |  | AA6470 | P212121 | 8 | 9.0284 | 4.8288 | 25.7436 | 90 | 90 | 90 | LATT -1; SYMM +X +1/2, -Y +1/2, -Z ; SYMM -X , +Y +1/2, -Z +1/2; SYMM -X +1/2, -Y , +Z +1/2 | 1.3977 | 0.6965 |  | -83.08 | -63.87 | -83.08 | 0 | 0 | 0 | 1 |  | 0 |  | 0 | Rigid CrystalPredictor + MP2 6-31G(d,p) DMA +FIT
SUCACB | C4 H6 O4 | 20 | Succinic Acid | Butan-1,4-dioic acid |  | SUCACB03, SUCACB07, SUCACB10, SUCACB19 | Rigid CrystalPredictor (1.x), DMACRYS (2.0.2) | Nizar Issa | 2012 | See Study_ID=10 | \CHEMISTRY_CPOSS\SuccinicAcidCocrystals\Succinic | planar | 0 | MP2/6-31G(d,p) | 0 |  |  | AA5691 | P212121 | 8 | 11.1244 | 8.6013 | 11.6824 | 90 | 90 | 90 | LATT -1; SYMM +X +1/2, -Y +1/2, -Z ; SYMM -X , +Y +1/2, -Z +1/2; SYMM -X +1/2, -Y , +Z +1/2 | 1.4034 | 0.6961 |  | -83.08 | -62.12 | -83.08 | 0 | 0 | 0 | 1 |  | 0 |  | 0 | Rigid CrystalPredictor + MP2 6-31G(d,p) DMA +FIT
SUCACB | C4 H6 O4 | 20 | Succinic Acid | Butan-1,4-dioic acid |  | SUCACB03, SUCACB07, SUCACB10, SUCACB19 | Rigid CrystalPredictor (1.x), DMACRYS (2.0.2) | Nizar Issa | 2012 | See Study_ID=10 | \CHEMISTRY_CPOSS\SuccinicAcidCocrystals\Succinic | planar | 0 | MP2/6-31G(d,p) | 0 |  |  | AA5743 | P-1 | 4 | 4.9704 | 10.5596 | 10.6538 | 84.148 | 93.553 | 96.814 | LATT 1 | 1.4219 | 0.705 |  | -83.07 | -63.23 | -83.07 | 0 | 0 | 0 | 1 |  | 0 |  | 0 | Rigid CrystalPredictor + MP2 6-31G(d,p) DMA +FIT
SUCACB | C4 H6 O4 | 20 | Succinic Acid | Butan-1,4-dioic acid |  | SUCACB03, SUCACB07, SUCACB10, SUCACB19 | Rigid CrystalPredictor (1.x), DMACRYS (2.0.2) | Nizar Issa | 2012 | See Study_ID=10 | \CHEMISTRY_CPOSS\SuccinicAcidCocrystals\Succinic | planar | 0 | MP2/6-31G(d,p) | 0 |  |  | AA6333 | P21/c | 8 | 5.605 | 9.0432 | 25.1394 | 90 | 61.982 | 90 | LATT 1; SYMM -X , +Y +1/2, -Z +1/2 | 1.3945 | 0.6901 |  | -83.06 | -57.82 | -83.06 | 0 | 0 | 0 | 1 |  | 0 |  | 0 | Rigid CrystalPredictor + MP2 6-31G(d,p) DMA +FIT
SUCACB | C4 H6 O4 | 20 | Succinic Acid | Butan-1,4-dioic acid |  | SUCACB03, SUCACB07, SUCACB10, SUCACB19 | Rigid CrystalPredictor (1.x), DMACRYS (2.0.2) | Nizar Issa | 2012 | See Study_ID=10 | \CHEMISTRY_CPOSS\SuccinicAcidCocrystals\Succinic | planar | 0 | MP2/6-31G(d,p) | 0 |  |  | AA3878 | P21/c | 8 | 6.3573 | 12.3418 | 14.507 | 90 | 78.776 | 90 | LATT 1; SYMM -X , +Y +1/2, -Z +1/2 | 1.4051 | 0.6972 |  | -83.06 | -59.49 | -83.06 | 0 | 0 | 0 | 1 |  | 0 |  | 0 | Rigid CrystalPredictor + MP2 6-31G(d,p) DMA +FIT
SUCACB | C4 H6 O4 | 20 | Succinic Acid | Butan-1,4-dioic acid |  | SUCACB03, SUCACB07, SUCACB10, SUCACB19 | Rigid CrystalPredictor (1.x), DMACRYS (2.0.2) | Nizar Issa | 2012 | See Study_ID=10 | \CHEMISTRY_CPOSS\SuccinicAcidCocrystals\Succinic | planar | 0 | MP2/6-31G(d,p) | 0 |  |  | AA5012 | P21/c | 8 | 20.6792 | 5.2496 | 9.7789 | 90 | 91.481 | 90 | LATT 1; SYMM -X , +Y +1/2, -Z +1/2 | 1.4782 | 0.7369 |  | -83.06 | -73.78 | -83.06 | 0 | 0 | 0 | 1 |  | 0 |  | 0 | Rigid CrystalPredictor + MP2 6-31G(d,p) DMA +FIT
SUCACB | C4 H6 O4 | 20 | Succinic Acid | Butan-1,4-dioic acid |  | SUCACB03, SUCACB07, SUCACB10, SUCACB19 | Rigid CrystalPredictor (1.x), DMACRYS (2.0.2) | Nizar Issa | 2012 | See Study_ID=10 | \CHEMISTRY_CPOSS\SuccinicAcidCocrystals\Succinic | planar | 0 | MP2/6-31G(d,p) | 0 |  |  | AA3995 | P21/c | 8 | 13.2243 | 15.2792 | 5.62 | 90 | 93.872 | 90 | LATT 1; SYMM -X , +Y +1/2, -Z +1/2 | 1.3846 | 0.6853 |  | -83.05 | -57.44 | -83.05 | 0 | 0 | 0 | 1 |  | 0 |  | 0 | Rigid CrystalPredictor + MP2 6-31G(d,p) DMA +FIT
SUCACB | C4 H6 O4 | 20 | Succinic Acid | Butan-1,4-dioic acid |  | SUCACB03, SUCACB07, SUCACB10, SUCACB19 | Rigid CrystalPredictor (1.x), DMACRYS (2.0.2) | Nizar Issa | 2012 | See Study_ID=10 | \CHEMISTRY_CPOSS\SuccinicAcidCocrystals\Succinic | planar | 0 | MP2/6-31G(d,p) | 0 |  |  | AA3595 | P21/c | 8 | 14.2271 | 7.4218 | 10.6348 | 90 | 86.46 | 90 | LATT 1; SYMM -X , +Y +1/2, -Z +1/2 | 1.3997 | 0.6941 |  | -83.04 | -59.56 | -83.04 | 0 | 0 | 0 | 1 |  | 0 |  | 0 | Rigid CrystalPredictor + MP2 6-31G(d,p) DMA +FIT
SUCACB | C4 H6 O4 | 20 | Succinic Acid | Butan-1,4-dioic acid |  | SUCACB03, SUCACB07, SUCACB10, SUCACB19 | Rigid CrystalPredictor (1.x), DMACRYS (2.0.2) | Nizar Issa | 2012 | See Study_ID=10 | \CHEMISTRY_CPOSS\SuccinicAcidCocrystals\Succinic | planar | 0 | MP2/6-31G(d,p) | 0 |  |  | AA6176 | P21/a | 8 | 7.9269 | 15.0059 | 9.4917 | 90 | 70.332 | 90 | LATT 1; SYMM -X +1/2, +Y +1/2, -Z | 1.4755 | 0.7365 |  | -83.04 | -73.86 | -83.04 | 0 | 0 | 0 | 1 |  | 0 |  | 0 | Rigid CrystalPredictor + MP2 6-31G(d,p) DMA +FIT
SUCACB | C4 H6 O4 | 20 | Succinic Acid | Butan-1,4-dioic acid |  | SUCACB03, SUCACB07, SUCACB10, SUCACB19 | Rigid CrystalPredictor (1.x), DMACRYS (2.0.2) | Nizar Issa | 2012 | See Study_ID=10 | \CHEMISTRY_CPOSS\SuccinicAcidCocrystals\Succinic | planar | 0 | MP2/6-31G(d,p) | 0 |  |  | AA4732 | P21 | 4 | 5.1792 | 18.7493 | 5.4725 | 90 | 86.408 | 90 | LATT -1; SYMM -X , +Y +1/2, -Z | 1.4789 | 0.7387 |  | -83.03 | -74.47 | -83.03 | 0 | 0 | 0 | 1 |  | 0 |  | 0 | Rigid CrystalPredictor + MP2 6-31G(d,p) DMA +FIT
SUCACB | C4 H6 O4 | 20 | Succinic Acid | Butan-1,4-dioic acid |  | SUCACB03, SUCACB07, SUCACB10, SUCACB19 | Rigid CrystalPredictor (1.x), DMACRYS (2.0.2) | Nizar Issa | 2012 | See Study_ID=10 | \CHEMISTRY_CPOSS\SuccinicAcidCocrystals\Succinic | planar | 0 | MP2/6-31G(d,p) | 0 |  |  | AA6303 | P21 | 4 | 6.4768 | 10.9068 | 8.5185 | 90 | 95.656 | 90 | LATT -1; SYMM -X , +Y +1/2, -Z | 1.3098 | 0.6443 |  | -83.02 | -48.07 | -83.02 | 0 | 0 | 0 | 1 |  | 0 |  | 0 | Rigid CrystalPredictor + MP2 6-31G(d,p) DMA +FIT
SUCACB | C4 H6 O4 | 20 | Succinic Acid | Butan-1,4-dioic acid |  | SUCACB03, SUCACB07, SUCACB10, SUCACB19 | Rigid CrystalPredictor (1.x), DMACRYS (2.0.2) | Nizar Issa | 2012 | See Study_ID=10 | \CHEMISTRY_CPOSS\SuccinicAcidCocrystals\Succinic | planar | 0 | MP2/6-31G(d,p) | 0 |  |  | AA7159 | P21/c | 8 | 5.1426 | 8.1792 | 27.6415 | 90 | 107.686 | 90 | LATT 1; SYMM -X , +Y +1/2, -Z +1/2 | 1.4162 | 0.7057 |  | -83.02 | -64.18 | -83.02 | 0 | 0 | 0 | 1 |  | 0 |  | 0 | Rigid CrystalPredictor + MP2 6-31G(d,p) DMA +FIT
SUCACB | C4 H6 O4 | 20 | Succinic Acid | Butan-1,4-dioic acid |  | SUCACB03, SUCACB07, SUCACB10, SUCACB19 | Rigid CrystalPredictor (1.x), DMACRYS (2.0.2) | Nizar Issa | 2012 | See Study_ID=10 | \CHEMISTRY_CPOSS\SuccinicAcidCocrystals\Succinic | planar | 0 | MP2/6-31G(d,p) | 0 |  |  | AA6828 | P21/c | 8 | 11.8473 | 5.2029 | 20.9119 | 90 | 122.121 | 90 | LATT 1; SYMM -X , +Y +1/2, -Z +1/2 | 1.4369 | 0.7135 |  | -83.01 | -68.38 | -83.01 | 0 | 0 | 0 | 1 |  | 0 |  | 0 | Rigid CrystalPredictor + MP2 6-31G(d,p) DMA +FIT
SUCACB | C4 H6 O4 | 20 | Succinic Acid | Butan-1,4-dioic acid |  | SUCACB03, SUCACB07, SUCACB10, SUCACB19 | Rigid CrystalPredictor (1.x), DMACRYS (2.0.2) | Nizar Issa | 2012 | See Study_ID=10 | \CHEMISTRY_CPOSS\SuccinicAcidCocrystals\Succinic | planar | 0 | MP2/6-31G(d,p) | 0 |  |  | AA4915 | P21 | 4 | 20.597 | 5.049 | 5.85 | 90 | 116.971 | 90 | LATT -1; SYMM -X , +Y +1/2, -Z | 1.4466 | 0.7193 |  | -83.01 | -70.2 | -83.01 | 0 | 0 | 0 | 1 |  | 0 |  | 0 | Rigid CrystalPredictor + MP2 6-31G(d,p) DMA +FIT
SUCACB | C4 H6 O4 | 20 | Succinic Acid | Butan-1,4-dioic acid |  | SUCACB03, SUCACB07, SUCACB10, SUCACB19 | Rigid CrystalPredictor (1.x), DMACRYS (2.0.2) | Nizar Issa | 2012 | See Study_ID=10 | \CHEMISTRY_CPOSS\SuccinicAcidCocrystals\Succinic | planar | 0 | MP2/6-31G(d,p) | 0 |  |  | AA4894 | P21/c | 8 | 19.6406 | 5.1361 | 10.4692 | 90 | 80.398 | 90 | LATT 1; SYMM -X , +Y +1/2, -Z +1/2 | 1.5065 | 0.7507 |  | -83.01 | -73.65 | -83.01 | 0 | 0 | 0 | 1 |  | 0 |  | 0 | Rigid CrystalPredictor + MP2 6-31G(d,p) DMA +FIT
SUCACB | C4 H6 O4 | 20 | Succinic Acid | Butan-1,4-dioic acid |  | SUCACB03, SUCACB07, SUCACB10, SUCACB19 | Rigid CrystalPredictor (1.x), DMACRYS (2.0.2) | Nizar Issa | 2012 | See Study_ID=10 | \CHEMISTRY_CPOSS\SuccinicAcidCocrystals\Succinic | planar | 0 | MP2/6-31G(d,p) | 0 |  |  | AA6638 | P21/c | 8 | 10.0323 | 5.8516 | 19.6285 | 90 | 79.637 | 90 | LATT 1; SYMM -X , +Y +1/2, -Z +1/2 | 1.384 | 0.6865 |  | -83 | -56.13 | -83 | 0 | 0 | 0 | 1 |  | 0 |  | 0 | Rigid CrystalPredictor + MP2 6-31G(d,p) DMA +FIT
SUCACB | C4 H6 O4 | 20 | Succinic Acid | Butan-1,4-dioic acid |  | SUCACB03, SUCACB07, SUCACB10, SUCACB19 | Rigid CrystalPredictor (1.x), DMACRYS (2.0.2) | Nizar Issa | 2012 | See Study_ID=10 | \CHEMISTRY_CPOSS\SuccinicAcidCocrystals\Succinic | planar | 0 | MP2/6-31G(d,p) | 0 |  |  | AA3475 | P-1 | 4 | 5.2164 | 9.6578 | 11.6875 | 85.357 | 81.369 | 75.325 | LATT 1 | 1.3942 | 0.687 |  | -83 | -59.16 | -83 | 0 | 0 | 0 | 1 |  | 0 |  | 0 | Rigid CrystalPredictor + MP2 6-31G(d,p) DMA +FIT
SUCACB | C4 H6 O4 | 20 | Succinic Acid | Butan-1,4-dioic acid |  | SUCACB03, SUCACB07, SUCACB10, SUCACB19 | Rigid CrystalPredictor (1.x), DMACRYS (2.0.2) | Nizar Issa | 2012 | See Study_ID=10 | \CHEMISTRY_CPOSS\SuccinicAcidCocrystals\Succinic | planar | 0 | MP2/6-31G(d,p) | 0 |  |  | AA4019 | P21/c | 8 | 22.366 | 5.2666 | 10.0803 | 90 | 111.667 | 90 | LATT 1; SYMM -X , +Y +1/2, -Z +1/2 | 1.4216 | 0.7043 |  | -82.99 | -64.82 | -82.99 | 0 | 0 | 0 | 1 |  | 0 |  | 0 | Rigid CrystalPredictor + MP2 6-31G(d,p) DMA +FIT
SUCACB | C4 H6 O4 | 20 | Succinic Acid | Butan-1,4-dioic acid |  | SUCACB03, SUCACB07, SUCACB10, SUCACB19 | Rigid CrystalPredictor (1.x), DMACRYS (2.0.2) | Nizar Issa | 2012 | See Study_ID=10 | \CHEMISTRY_CPOSS\SuccinicAcidCocrystals\Succinic | planar | 0 | MP2/6-31G(d,p) | 0 |  |  | AA3179 | P21/a | 8 | 7.1018 | 22.7416 | 6.5878 | 90 | 84.892 | 90 | LATT 1; SYMM -X +1/2, +Y +1/2, -Z | 1.4803 | 0.7331 |  | -82.97 | -71.73 | -82.97 | 0 | 0 | 0 | 1 |  | 0 |  | 0 | Rigid CrystalPredictor + MP2 6-31G(d,p) DMA +FIT
SUCACB | C4 H6 O4 | 20 | Succinic Acid | Butan-1,4-dioic acid |  | SUCACB03, SUCACB07, SUCACB10, SUCACB19 | Rigid CrystalPredictor (1.x), DMACRYS (2.0.2) | Nizar Issa | 2012 | See Study_ID=10 | \CHEMISTRY_CPOSS\SuccinicAcidCocrystals\Succinic | planar | 0 | MP2/6-31G(d,p) | 0 |  |  | A677 | Pna21 | 4 | 6.2817 | 12.6873 | 7.9261 | 90 | 90 | 90 | LATT -1; SYMM -X , -Y , +Z +1/2; SYMM -X +1/2, +Y +1/2, +Z +1/2; SYMM +X +1/2, -Y +1/2, +Z | 1.2417 | 0.6113 |  | -82.96 | -19.3 | -82.96 | 0 | 0 | 0 | 1 |  | 0 |  | 0 | Rigid CrystalPredictor + MP2 6-31G(d,p) DMA +FIT
SUCACB | C4 H6 O4 | 20 | Succinic Acid | Butan-1,4-dioic acid |  | SUCACB03, SUCACB07, SUCACB10, SUCACB19 | Rigid CrystalPredictor (1.x), DMACRYS (2.0.2) | Nizar Issa | 2012 | See Study_ID=10 | \CHEMISTRY_CPOSS\SuccinicAcidCocrystals\Succinic | planar | 0 | MP2/6-31G(d,p) | 0 |  |  | AA6781 | P21/n | 8 | 9.75 | 16.3022 | 7.7579 | 90 | 73.455 | 90 | LATT 1; SYMM -X +1/2, +Y +1/2, -Z +1/2 | 1.3271 | 0.6552 |  | -82.96 | -47.25 | -82.96 | 0 | 0 | 0 | 1 |  | 0 |  | 0 | Rigid CrystalPredictor + MP2 6-31G(d,p) DMA +FIT
SUCACB | C4 H6 O4 | 20 | Succinic Acid | Butan-1,4-dioic acid |  | SUCACB03, SUCACB07, SUCACB10, SUCACB19 | Rigid CrystalPredictor (1.x), DMACRYS (2.0.2) | Nizar Issa | 2012 | See Study_ID=10 | \CHEMISTRY_CPOSS\SuccinicAcidCocrystals\Succinic | planar | 0 | MP2/6-31G(d,p) | 0 |  |  | AA3978 | P21/n | 8 | 19.5227 | 11.9207 | 4.9155 | 90 | 90.038 | 90 | LATT 1; SYMM -X +1/2, +Y +1/2, -Z +1/2 | 1.3713 | 0.6813 |  | -82.96 | -55.49 | -82.96 | 0 | 0 | 0 | 1 |  | 0 |  | 0 | Rigid CrystalPredictor + MP2 6-31G(d,p) DMA +FIT
SUCACB | C4 H6 O4 | 20 | Succinic Acid | Butan-1,4-dioic acid |  | SUCACB03, SUCACB07, SUCACB10, SUCACB19 | Rigid CrystalPredictor (1.x), DMACRYS (2.0.2) | Nizar Issa | 2012 | See Study_ID=10 | \CHEMISTRY_CPOSS\SuccinicAcidCocrystals\Succinic | planar | 0 | MP2/6-31G(d,p) | 0 |  |  | AA4850 | P212121 | 8 | 39.1765 | 5.223 | 5.5827 | 90 | 90 | 90 | LATT -1; SYMM +X +1/2, -Y +1/2, -Z ; SYMM -X , +Y +1/2, -Z +1/2; SYMM -X +1/2, -Y , +Z +1/2 | 1.3733 | 0.6805 |  | -82.96 | -56.5 | -82.96 | 0 | 0 | 0 | 1 |  | 0 |  | 0 | Rigid CrystalPredictor + MP2 6-31G(d,p) DMA +FIT
SUCACB | C4 H6 O4 | 20 | Succinic Acid | Butan-1,4-dioic acid |  | SUCACB03, SUCACB07, SUCACB10, SUCACB19 | Rigid CrystalPredictor (1.x), DMACRYS (2.0.2) | Nizar Issa | 2012 | See Study_ID=10 | \CHEMISTRY_CPOSS\SuccinicAcidCocrystals\Succinic | planar | 0 | MP2/6-31G(d,p) | 0 |  |  | AA5624 | P21/n | 8 | 11.5559 | 8.2567 | 11.7586 | 90 | 79.086 | 90 | LATT 1; SYMM -X +1/2, +Y +1/2, -Z +1/2 | 1.424 | 0.7067 |  | -82.96 | -67.43 | -82.96 | 0 | 0 | 0 | 1 |  | 0 |  | 0 | Rigid CrystalPredictor + MP2 6-31G(d,p) DMA +FIT
SUCACB | C4 H6 O4 | 20 | Succinic Acid | Butan-1,4-dioic acid |  | SUCACB03, SUCACB07, SUCACB10, SUCACB19 | Rigid CrystalPredictor (1.x), DMACRYS (2.0.2) | Nizar Issa | 2012 | See Study_ID=10 | \CHEMISTRY_CPOSS\SuccinicAcidCocrystals\Succinic | planar | 0 | MP2/6-31G(d,p) | 0 |  |  | AA5838 | P21/n | 8 | 16.5153 | 5.4658 | 12.3773 | 90 | 78.424 | 90 | LATT 1; SYMM -X +1/2, +Y +1/2, -Z +1/2 | 1.4332 | 0.7123 |  | -82.95 | -61.91 | -82.95 | 0 | 0 | 0 | 1 |  | 0 |  | 0 | Rigid CrystalPredictor + MP2 6-31G(d,p) DMA +FIT
SUCACB | C4 H6 O4 | 20 | Succinic Acid | Butan-1,4-dioic acid |  | SUCACB03, SUCACB07, SUCACB10, SUCACB19 | Rigid CrystalPredictor (1.x), DMACRYS (2.0.2) | Nizar Issa | 2012 | See Study_ID=10 | \CHEMISTRY_CPOSS\SuccinicAcidCocrystals\Succinic | planar | 0 | MP2/6-31G(d,p) | 0 |  |  | AA3548 | P21/c | 8 | 12.2378 | 5.3938 | 17.0575 | 90 | 72.536 | 90 | LATT 1; SYMM -X , +Y +1/2, -Z +1/2 | 1.4606 | 0.7272 |  | -82.95 | -68.71 | -82.95 | 0 | 0 | 0 | 1 |  | 0 |  | 0 | Rigid CrystalPredictor + MP2 6-31G(d,p) DMA +FIT
SUCACB | C4 H6 O4 | 20 | Succinic Acid | Butan-1,4-dioic acid |  | SUCACB03, SUCACB07, SUCACB10, SUCACB19 | Rigid CrystalPredictor (1.x), DMACRYS (2.0.2) | Nizar Issa | 2012 | See Study_ID=10 | \CHEMISTRY_CPOSS\SuccinicAcidCocrystals\Succinic | planar | 0 | MP2/6-31G(d,p) | 0 |  |  | A879 | A2/a | 8 | 11.0702 | 3.9895 | 26.3067 | 90 | 88.532 | 90 | LATT 1; SYMM -X +1/2, +Y , -Z ; SYMM +X , +Y +1/2, +Z +1/2; SYMM -X +1/2, +Y +1/2, -Z +1/2 | 1.3506 | 0.6683 |  | -82.94 | -26.87 | -82.94 | 0 | 0 | 0 | 1 |  | 0 |  | 0 | Rigid CrystalPredictor + MP2 6-31G(d,p) DMA +FIT
SUCACB | C4 H6 O4 | 20 | Succinic Acid | Butan-1,4-dioic acid |  | SUCACB03, SUCACB07, SUCACB10, SUCACB19 | Rigid CrystalPredictor (1.x), DMACRYS (2.0.2) | Nizar Issa | 2012 | See Study_ID=10 | \CHEMISTRY_CPOSS\SuccinicAcidCocrystals\Succinic | planar | 0 | MP2/6-31G(d,p) | 0 |  |  | AA4460 | P21/c | 8 | 6.4658 | 10.1041 | 17.2028 | 90 | 73.288 | 90 | LATT 1; SYMM -X , +Y +1/2, -Z +1/2 | 1.4574 | 0.7237 |  | -82.94 | -68.8 | -82.94 | 0 | 0 | 0 | 1 |  | 0 |  | 0 | Rigid CrystalPredictor + MP2 6-31G(d,p) DMA +FIT
SUCACB | C4 H6 O4 | 20 | Succinic Acid | Butan-1,4-dioic acid |  | SUCACB03, SUCACB07, SUCACB10, SUCACB19 | Rigid CrystalPredictor (1.x), DMACRYS (2.0.2) | Nizar Issa | 2012 | See Study_ID=10 | \CHEMISTRY_CPOSS\SuccinicAcidCocrystals\Succinic | planar | 0 | MP2/6-31G(d,p) | 0 |  |  | AA3879 | P21/n | 8 | 10.0434 | 5.1392 | 22.1127 | 90 | 79.167 | 90 | LATT 1; SYMM -X +1/2, +Y +1/2, -Z +1/2 | 1.3994 | 0.691 |  | -82.93 | -60.66 | -82.93 | 0 | 0 | 0 | 1 |  | 0 |  | 0 | Rigid CrystalPredictor + MP2 6-31G(d,p) DMA +FIT
SUCACB | C4 H6 O4 | 20 | Succinic Acid | Butan-1,4-dioic acid |  | SUCACB03, SUCACB07, SUCACB10, SUCACB19 | Rigid CrystalPredictor (1.x), DMACRYS (2.0.2) | Nizar Issa | 2012 | See Study_ID=10 | \CHEMISTRY_CPOSS\SuccinicAcidCocrystals\Succinic | planar | 0 | MP2/6-31G(d,p) | 0 |  |  | AA3722 | P21/a | 8 | 19.7931 | 5.1886 | 11.2687 | 90 | 74.046 | 90 | LATT 1; SYMM -X +1/2, +Y +1/2, -Z | 1.4098 | 0.6991 |  | -82.93 | -63.34 | -82.93 | 0 | 0 | 0 | 1 |  | 0 |  | 0 | Rigid CrystalPredictor + MP2 6-31G(d,p) DMA +FIT
SUCACB | C4 H6 O4 | 20 | Succinic Acid | Butan-1,4-dioic acid |  | SUCACB03, SUCACB07, SUCACB10, SUCACB19 | Rigid CrystalPredictor (1.x), DMACRYS (2.0.2) | Nizar Issa | 2012 | See Study_ID=10 | \CHEMISTRY_CPOSS\SuccinicAcidCocrystals\Succinic | planar | 0 | MP2/6-31G(d,p) | 0 |  |  | AA4941 | P21/c | 8 | 5.322 | 14.6085 | 14.6261 | 90 | 82.293 | 90 | LATT 1; SYMM -X , +Y +1/2, -Z +1/2 | 1.3921 | 0.6915 |  | -82.92 | -59.71 | -82.92 | 0 | 0 | 0 | 1 |  | 0 |  | 0 | Rigid CrystalPredictor + MP2 6-31G(d,p) DMA +FIT
SUCACB | C4 H6 O4 | 20 | Succinic Acid | Butan-1,4-dioic acid |  | SUCACB03, SUCACB07, SUCACB10, SUCACB19 | Rigid CrystalPredictor (1.x), DMACRYS (2.0.2) | Nizar Issa | 2012 | See Study_ID=10 | \CHEMISTRY_CPOSS\SuccinicAcidCocrystals\Succinic | planar | 0 | MP2/6-31G(d,p) | 0 |  |  | AA6734 | P21/c | 8 | 7.6635 | 5.2182 | 31.1835 | 90 | 88.19 | 90 | LATT 1; SYMM -X , +Y +1/2, -Z +1/2 | 1.2586 | 0.6244 |  | -82.91 | -48.61 | -82.91 | 0 | 0 | 0 | 1 |  | 0 |  | 0 | Rigid CrystalPredictor + MP2 6-31G(d,p) DMA +FIT
SUCACB | C4 H6 O4 | 20 | Succinic Acid | Butan-1,4-dioic acid |  | SUCACB03, SUCACB07, SUCACB10, SUCACB19 | Rigid CrystalPredictor (1.x), DMACRYS (2.0.2) | Nizar Issa | 2012 | See Study_ID=10 | \CHEMISTRY_CPOSS\SuccinicAcidCocrystals\Succinic | planar | 0 | MP2/6-31G(d,p) | 0 |  |  | AA4803 | P21 | 4 | 4.9286 | 8.5159 | 13.7108 | 90 | 98.365 | 90 | LATT -1; SYMM -X , +Y +1/2, -Z | 1.3777 | 0.6831 |  | -82.91 | -58.94 | -82.91 | 0 | 0 | 0 | 1 |  | 0 |  | 0 | Rigid CrystalPredictor + MP2 6-31G(d,p) DMA +FIT
SUCACB | C4 H6 O4 | 20 | Succinic Acid | Butan-1,4-dioic acid |  | SUCACB03, SUCACB07, SUCACB10, SUCACB19 | Rigid CrystalPredictor (1.x), DMACRYS (2.0.2) | Nizar Issa | 2012 | See Study_ID=10 | \CHEMISTRY_CPOSS\SuccinicAcidCocrystals\Succinic | planar | 0 | MP2/6-31G(d,p) | 0 |  |  | AA6287 | P21/c | 8 | 8.2499 | 5.3344 | 29.3696 | 90 | 59.73 | 90 | LATT 1; SYMM -X , +Y +1/2, -Z +1/2 | 1.4053 | 0.6976 |  | -82.91 | -64.96 | -82.91 | 0 | 0 | 0 | 1 |  | 0 |  | 0 | Rigid CrystalPredictor + MP2 6-31G(d,p) DMA +FIT
SUCACB | C4 H6 O4 | 20 | Succinic Acid | Butan-1,4-dioic acid |  | SUCACB03, SUCACB07, SUCACB10, SUCACB19 | Rigid CrystalPredictor (1.x), DMACRYS (2.0.2) | Nizar Issa | 2012 | See Study_ID=10 | \CHEMISTRY_CPOSS\SuccinicAcidCocrystals\Succinic | planar | 0 | MP2/6-31G(d,p) | 0 |  |  | AA6457 | P21/a | 8 | 19.7768 | 7.9299 | 7.5928 | 90 | 81.406 | 90 | LATT 1; SYMM -X +1/2, +Y +1/2, -Z | 1.3324 | 0.6599 |  | -82.9 | -54.2 | -82.9 | 0 | 0 | 0 | 1 |  | 0 |  | 0 | Rigid CrystalPredictor + MP2 6-31G(d,p) DMA +FIT
SUCACB | C4 H6 O4 | 20 | Succinic Acid | Butan-1,4-dioic acid |  | SUCACB03, SUCACB07, SUCACB10, SUCACB19 | Rigid CrystalPredictor (1.x), DMACRYS (2.0.2) | Nizar Issa | 2012 | See Study_ID=10 | \CHEMISTRY_CPOSS\SuccinicAcidCocrystals\Succinic | planar | 0 | MP2/6-31G(d,p) | 0 |  |  | AA4562 | P21/c | 8 | 5.5825 | 8.3373 | 25.6068 | 90 | 70.34 | 90 | LATT 1; SYMM -X , +Y +1/2, -Z +1/2 | 1.3977 | 0.6946 |  | -82.9 | -61.29 | -82.9 | 0 | 0 | 0 | 1 |  | 0 |  | 0 | Rigid CrystalPredictor + MP2 6-31G(d,p) DMA +FIT
SUCACB | C4 H6 O4 | 20 | Succinic Acid | Butan-1,4-dioic acid |  | SUCACB03, SUCACB07, SUCACB10, SUCACB19 | Rigid CrystalPredictor (1.x), DMACRYS (2.0.2) | Nizar Issa | 2012 | See Study_ID=10 | \CHEMISTRY_CPOSS\SuccinicAcidCocrystals\Succinic | planar | 0 | MP2/6-31G(d,p) | 0 |  |  | AA6643 | P21/a | 8 | 5.8797 | 18.2305 | 10.2398 | 90 | 86.737 | 90 | LATT 1; SYMM -X +1/2, +Y +1/2, -Z | 1.4316 | 0.7084 |  | -82.89 | -63.14 | -82.89 | 0 | 0 | 0 | 1 |  | 0 |  | 0 | Rigid CrystalPredictor + MP2 6-31G(d,p) DMA +FIT
SUCACB | C4 H6 O4 | 20 | Succinic Acid | Butan-1,4-dioic acid |  | SUCACB03, SUCACB07, SUCACB10, SUCACB19 | Rigid CrystalPredictor (1.x), DMACRYS (2.0.2) | Nizar Issa | 2012 | See Study_ID=10 | \CHEMISTRY_CPOSS\SuccinicAcidCocrystals\Succinic | planar | 0 | MP2/6-31G(d,p) | 0 |  |  | AA3615 | P21/n | 8 | 17.7519 | 5.2315 | 13.2098 | 90 | 68.355 | 90 | LATT 1; SYMM -X +1/2, +Y +1/2, -Z +1/2 | 1.3757 | 0.6812 |  | -82.88 | -54.29 | -82.88 | 0 | 0 | 0 | 1 |  | 0 |  | 0 | Rigid CrystalPredictor + MP2 6-31G(d,p) DMA +FIT
SUCACB | C4 H6 O4 | 20 | Succinic Acid | Butan-1,4-dioic acid |  | SUCACB03, SUCACB07, SUCACB10, SUCACB19 | Rigid CrystalPredictor (1.x), DMACRYS (2.0.2) | Nizar Issa | 2012 | See Study_ID=10 | \CHEMISTRY_CPOSS\SuccinicAcidCocrystals\Succinic | planar | 0 | MP2/6-31G(d,p) | 0 |  |  | AA4854 | P21/c | 8 | 10.6646 | 5.8737 | 21.2359 | 90 | 57.799 | 90 | LATT 1; SYMM -X , +Y +1/2, -Z +1/2 | 1.3937 | 0.6897 |  | -82.88 | -54.41 | -82.88 | 0 | 0 | 0 | 1 |  | 0 |  | 0 | Rigid CrystalPredictor + MP2 6-31G(d,p) DMA +FIT
SUCACB | C4 H6 O4 | 20 | Succinic Acid | Butan-1,4-dioic acid |  | SUCACB03, SUCACB07, SUCACB10, SUCACB19 | Rigid CrystalPredictor (1.x), DMACRYS (2.0.2) | Nizar Issa | 2012 | See Study_ID=10 | \CHEMISTRY_CPOSS\SuccinicAcidCocrystals\Succinic | planar | 0 | MP2/6-31G(d,p) | 0 |  |  | AA6282 | P21/n | 8 | 8.791 | 8.7421 | 14.491 | 90 | 78.775 | 90 | LATT 1; SYMM -X +1/2, +Y +1/2, -Z +1/2 | 1.4361 | 0.7148 |  | -82.88 | -68.16 | -82.88 | 0 | 0 | 0 | 1 |  | 0 |  | 0 | Rigid CrystalPredictor + MP2 6-31G(d,p) DMA +FIT
SUCACB | C4 H6 O4 | 20 | Succinic Acid | Butan-1,4-dioic acid |  | SUCACB03, SUCACB07, SUCACB10, SUCACB19 | Rigid CrystalPredictor (1.x), DMACRYS (2.0.2) | Nizar Issa | 2012 | See Study_ID=10 | \CHEMISTRY_CPOSS\SuccinicAcidCocrystals\Succinic | planar | 0 | MP2/6-31G(d,p) | 0 |  |  | AA6366 | P21/n | 8 | 10.6964 | 5.2586 | 19.0923 | 90 | 87.298 | 90 | LATT 1; SYMM -X +1/2, +Y +1/2, -Z +1/2 | 1.4624 | 0.7253 |  | -82.88 | -62.09 | -82.88 | 0 | 0 | 0 | 1 |  | 0 |  | 0 | Rigid CrystalPredictor + MP2 6-31G(d,p) DMA +FIT
SUCACB | C4 H6 O4 | 20 | Succinic Acid | Butan-1,4-dioic acid |  | SUCACB03, SUCACB07, SUCACB10, SUCACB19 | Rigid CrystalPredictor (1.x), DMACRYS (2.0.2) | Nizar Issa | 2012 | See Study_ID=10 | \CHEMISTRY_CPOSS\SuccinicAcidCocrystals\Succinic | planar | 0 | MP2/6-31G(d,p) | 0 |  |  | A691 | Pbcn | 8 | 5.6699 | 8.6021 | 24.0791 | 90 | 90 | 90 | LATT 1; SYMM +X +1/2, -Y +1/2, -Z ; SYMM -X , +Y , -Z +1/2; SYMM -X +1/2, -Y +1/2, +Z +1/2 | 1.3358 | 0.6599 |  | -82.87 | -24.16 | -82.87 | 0 | 0 | 0 | 1 |  | 0 |  | 0 | Rigid CrystalPredictor + MP2 6-31G(d,p) DMA +FIT
SUCACB | C4 H6 O4 | 20 | Succinic Acid | Butan-1,4-dioic acid |  | SUCACB03, SUCACB07, SUCACB10, SUCACB19 | Rigid CrystalPredictor (1.x), DMACRYS (2.0.2) | Nizar Issa | 2012 | See Study_ID=10 | \CHEMISTRY_CPOSS\SuccinicAcidCocrystals\Succinic | planar | 0 | MP2/6-31G(d,p) | 0 |  |  | AA5629 | P212121 | 8 | 5.1011 | 25.5911 | 8.4392 | 90 | 90 | 90 | LATT -1; SYMM +X +1/2, -Y +1/2, -Z ; SYMM -X , +Y +1/2, -Z +1/2; SYMM -X +1/2, -Y , +Z +1/2 | 1.4239 | 0.7071 |  | -82.87 | -61.23 | -82.87 | 0 | 0 | 0 | 1 |  | 0 |  | 0 | Rigid CrystalPredictor + MP2 6-31G(d,p) DMA +FIT
SUCACB | C4 H6 O4 | 20 | Succinic Acid | Butan-1,4-dioic acid |  | SUCACB03, SUCACB07, SUCACB10, SUCACB19 | Rigid CrystalPredictor (1.x), DMACRYS (2.0.2) | Nizar Issa | 2012 | See Study_ID=10 | \CHEMISTRY_CPOSS\SuccinicAcidCocrystals\Succinic | planar | 0 | MP2/6-31G(d,p) | 0 |  |  | AA6698 | P21 | 4 | 5.7635 | 4.9697 | 20.3502 | 90 | 85.003 | 90 | LATT -1; SYMM -X , +Y +1/2, -Z | 1.3508 | 0.6683 |  | -82.86 | -54.05 | -82.86 | 0 | 0 | 0 | 1 |  | 0 |  | 0 | Rigid CrystalPredictor + MP2 6-31G(d,p) DMA +FIT
SUCACB | C4 H6 O4 | 20 | Succinic Acid | Butan-1,4-dioic acid |  | SUCACB03, SUCACB07, SUCACB10, SUCACB19 | Rigid CrystalPredictor (1.x), DMACRYS (2.0.2) | Nizar Issa | 2012 | See Study_ID=10 | \CHEMISTRY_CPOSS\SuccinicAcidCocrystals\Succinic | planar | 0 | MP2/6-31G(d,p) | 0 |  |  | AA2004 | P21/a | 8 | 6.2906 | 14.1461 | 12.9956 | 90 | 89.848 | 90 | LATT 1; SYMM -X +1/2, +Y +1/2, -Z | 1.3565 | 0.6712 |  | -82.86 | -56.64 | -82.86 | 0 | 0 | 0 | 1 |  | 0 |  | 0 | Rigid CrystalPredictor + MP2 6-31G(d,p) DMA +FIT
SUCACB | C4 H6 O4 | 20 | Succinic Acid | Butan-1,4-dioic acid |  | SUCACB03, SUCACB07, SUCACB10, SUCACB19 | Rigid CrystalPredictor (1.x), DMACRYS (2.0.2) | Nizar Issa | 2012 | See Study_ID=10 | \CHEMISTRY_CPOSS\SuccinicAcidCocrystals\Succinic | planar | 0 | MP2/6-31G(d,p) | 0 |  |  | AA5806 | P21/c | 8 | 17.1674 | 5.3233 | 13.1496 | 90 | 71.787 | 90 | LATT 1; SYMM -X , +Y +1/2, -Z +1/2 | 1.3743 | 0.6804 |  | -82.86 | -59.16 | -82.86 | 0 | 0 | 0 | 1 |  | 0 |  | 0 | Rigid CrystalPredictor + MP2 6-31G(d,p) DMA +FIT
SUCACB | C4 H6 O4 | 20 | Succinic Acid | Butan-1,4-dioic acid |  | SUCACB03, SUCACB07, SUCACB10, SUCACB19 | Rigid CrystalPredictor (1.x), DMACRYS (2.0.2) | Nizar Issa | 2012 | See Study_ID=10 | \CHEMISTRY_CPOSS\SuccinicAcidCocrystals\Succinic | planar | 0 | MP2/6-31G(d,p) | 0 |  |  | AA5158 | P21/n | 8 | 5.5319 | 7.6704 | 26.3566 | 90 | 85.025 | 90 | LATT 1; SYMM -X +1/2, +Y +1/2, -Z +1/2 | 1.408 | 0.6983 |  | -82.86 | -62.82 | -82.86 | 0 | 0 | 0 | 1 |  | 0 |  | 0 | Rigid CrystalPredictor + MP2 6-31G(d,p) DMA +FIT
SUCACB | C4 H6 O4 | 20 | Succinic Acid | Butan-1,4-dioic acid |  | SUCACB03, SUCACB07, SUCACB10, SUCACB19 | Rigid CrystalPredictor (1.x), DMACRYS (2.0.2) | Nizar Issa | 2012 | See Study_ID=10 | \CHEMISTRY_CPOSS\SuccinicAcidCocrystals\Succinic | planar | 0 | MP2/6-31G(d,p) | 0 |  |  | AA7093 | P212121 | 8 | 5.3941 | 8.4246 | 24.0536 | 90 | 90 | 90 | LATT -1; SYMM +X +1/2, -Y +1/2, -Z ; SYMM -X , +Y +1/2, -Z +1/2; SYMM -X +1/2, -Y , +Z +1/2 | 1.4351 | 0.7165 |  | -82.86 | -69.23 | -82.86 | 0 | 0 | 0 | 1 |  | 0 |  | 0 | Rigid CrystalPredictor + MP2 6-31G(d,p) DMA +FIT
SUCACB | C4 H6 O4 | 20 | Succinic Acid | Butan-1,4-dioic acid |  | SUCACB03, SUCACB07, SUCACB10, SUCACB19 | Rigid CrystalPredictor (1.x), DMACRYS (2.0.2) | Nizar Issa | 2012 | See Study_ID=10 | \CHEMISTRY_CPOSS\SuccinicAcidCocrystals\Succinic | planar | 0 | MP2/6-31G(d,p) | 0 |  |  | AA3585 | P21/n | 8 | 12.0368 | 17.0171 | 5.4355 | 90 | 77.84 | 90 | LATT 1; SYMM -X +1/2, +Y +1/2, -Z +1/2 | 1.4413 | 0.7164 |  | -82.86 | -66.74 | -82.86 | 0 | 0 | 0 | 1 |  | 0 |  | 0 | Rigid CrystalPredictor + MP2 6-31G(d,p) DMA +FIT
SUCACB | C4 H6 O4 | 20 | Succinic Acid | Butan-1,4-dioic acid |  | SUCACB03, SUCACB07, SUCACB10, SUCACB19 | Rigid CrystalPredictor (1.x), DMACRYS (2.0.2) | Nizar Issa | 2012 | See Study_ID=10 | \CHEMISTRY_CPOSS\SuccinicAcidCocrystals\Succinic | planar | 0 | MP2/6-31G(d,p) | 0 |  |  | AA4020 | P21 | 4 | 12.9299 | 7.6908 | 5.6407 | 90 | 76.606 | 90 | LATT -1; SYMM -X , +Y +1/2, -Z | 1.4374 | 0.7146 |  | -82.85 | -67.89 | -82.85 | 0 | 0 | 0 | 1 |  | 0 |  | 0 | Rigid CrystalPredictor + MP2 6-31G(d,p) DMA +FIT
SUCACB | C4 H6 O4 | 20 | Succinic Acid | Butan-1,4-dioic acid |  | SUCACB03, SUCACB07, SUCACB10, SUCACB19 | Rigid CrystalPredictor (1.x), DMACRYS (2.0.2) | Nizar Issa | 2012 | See Study_ID=10 | \CHEMISTRY_CPOSS\SuccinicAcidCocrystals\Succinic | planar | 0 | MP2/6-31G(d,p) | 0 |  |  | AA7413 | P21/c | 8 | 12.5171 | 18.5336 | 5.1355 | 90 | 117.778 | 90 | LATT 1; SYMM -X , +Y +1/2, -Z +1/2 | 1.4882 | 0.7403 |  | -82.85 | -75.38 | -82.85 | 0 | 0 | 0 | 1 |  | 0 |  | 0 | Rigid CrystalPredictor + MP2 6-31G(d,p) DMA +FIT
SUCACB | C4 H6 O4 | 20 | Succinic Acid | Butan-1,4-dioic acid |  | SUCACB03, SUCACB07, SUCACB10, SUCACB19 | Rigid CrystalPredictor (1.x), DMACRYS (2.0.2) | Nizar Issa | 2012 | See Study_ID=10 | \CHEMISTRY_CPOSS\SuccinicAcidCocrystals\Succinic | planar | 0 | MP2/6-31G(d,p) | 0 |  |  | AA5698 | P212121 | 8 | 26.9892 | 7.5576 | 5.1662 | 90 | 90 | 90 | LATT -1; SYMM +X +1/2, -Y +1/2, -Z ; SYMM -X , +Y +1/2, -Z +1/2; SYMM -X +1/2, -Y , +Z +1/2 | 1.4887 | 0.7388 |  | -82.85 | -72.46 | -82.85 | 0 | 0 | 0 | 1 |  | 0 |  | 0 | Rigid CrystalPredictor + MP2 6-31G(d,p) DMA +FIT
SUCACB | C4 H6 O4 | 20 | Succinic Acid | Butan-1,4-dioic acid |  | SUCACB03, SUCACB07, SUCACB10, SUCACB19 | Rigid CrystalPredictor (1.x), DMACRYS (2.0.2) | Nizar Issa | 2012 | See Study_ID=10 | \CHEMISTRY_CPOSS\SuccinicAcidCocrystals\Succinic | planar | 0 | MP2/6-31G(d,p) | 0 |  |  | AA3416 | P21/n | 8 | 10.2258 | 21.7923 | 5.1507 | 90 | 82.069 | 90 | LATT 1; SYMM -X +1/2, +Y +1/2, -Z +1/2 | 1.3799 | 0.6869 |  | -82.84 | -60.72 | -82.84 | 0 | 0 | 0 | 1 |  | 0 |  | 0 | Rigid CrystalPredictor + MP2 6-31G(d,p) DMA +FIT
SUCACB | C4 H6 O4 | 20 | Succinic Acid | Butan-1,4-dioic acid |  | SUCACB03, SUCACB07, SUCACB10, SUCACB19 | Rigid CrystalPredictor (1.x), DMACRYS (2.0.2) | Nizar Issa | 2012 | See Study_ID=10 | \CHEMISTRY_CPOSS\SuccinicAcidCocrystals\Succinic | planar | 0 | MP2/6-31G(d,p) | 0 |  |  | AA2886 | P21 | 4 | 9.967 | 5.2195 | 10.388 | 90 | 92.812 | 90 | LATT -1; SYMM -X , +Y +1/2, -Z | 1.4532 | 0.7193 |  | -82.82 | -66.76 | -82.82 | 0 | 0 | 0 | 1 |  | 0 |  | 0 | Rigid CrystalPredictor + MP2 6-31G(d,p) DMA +FIT
SUCACB | C4 H6 O4 | 20 | Succinic Acid | Butan-1,4-dioic acid |  | SUCACB03, SUCACB07, SUCACB10, SUCACB19 | Rigid CrystalPredictor (1.x), DMACRYS (2.0.2) | Nizar Issa | 2012 | See Study_ID=10 | \CHEMISTRY_CPOSS\SuccinicAcidCocrystals\Succinic | planar | 0 | MP2/6-31G(d,p) | 0 |  |  | AA3594 | P21/c | 8 | 5.6155 | 16.1932 | 14.2006 | 90 | 61.934 | 90 | LATT 1; SYMM -X , +Y +1/2, -Z +1/2 | 1.3767 | 0.6855 |  | -82.81 | -57.47 | -82.81 | 0 | 0 | 0 | 1 |  | 0 |  | 0 | Rigid CrystalPredictor + MP2 6-31G(d,p) DMA +FIT
SUCACB | C4 H6 O4 | 20 | Succinic Acid | Butan-1,4-dioic acid |  | SUCACB03, SUCACB07, SUCACB10, SUCACB19 | Rigid CrystalPredictor (1.x), DMACRYS (2.0.2) | Nizar Issa | 2012 | See Study_ID=10 | \CHEMISTRY_CPOSS\SuccinicAcidCocrystals\Succinic | planar | 0 | MP2/6-31G(d,p) | 0 |  |  | AA5793 | P212121 | 8 | 8.4285 | 25.5908 | 5.1189 | 90 | 90 | 90 | LATT -1; SYMM +X +1/2, -Y +1/2, -Z ; SYMM -X , +Y +1/2, -Z +1/2; SYMM -X +1/2, -Y , +Z +1/2 | 1.4208 | 0.7047 |  | -82.81 | -61.01 | -82.81 | 0 | 0 | 0 | 1 |  | 0 |  | 0 | Rigid CrystalPredictor + MP2 6-31G(d,p) DMA +FIT
SUCACB | C4 H6 O4 | 20 | Succinic Acid | Butan-1,4-dioic acid |  | SUCACB03, SUCACB07, SUCACB10, SUCACB19 | Rigid CrystalPredictor (1.x), DMACRYS (2.0.2) | Nizar Issa | 2012 | See Study_ID=10 | \CHEMISTRY_CPOSS\SuccinicAcidCocrystals\Succinic | planar | 0 | MP2/6-31G(d,p) | 0 |  |  | AA4600 | P21/c | 8 | 5.1298 | 22.521 | 10.1559 | 90 | 110.78 | 90 | LATT 1; SYMM -X , +Y +1/2, -Z +1/2 | 1.4301 | 0.7105 |  | -82.81 | -65.54 | -82.81 | 0 | 0 | 0 | 1 |  | 0 |  | 0 | Rigid CrystalPredictor + MP2 6-31G(d,p) DMA +FIT
SUCACB | C4 H6 O4 | 20 | Succinic Acid | Butan-1,4-dioic acid |  | SUCACB03, SUCACB07, SUCACB10, SUCACB19 | Rigid CrystalPredictor (1.x), DMACRYS (2.0.2) | Nizar Issa | 2012 | See Study_ID=10 | \CHEMISTRY_CPOSS\SuccinicAcidCocrystals\Succinic | planar | 0 | MP2/6-31G(d,p) | 0 |  |  | AA5700 | P21/n | 8 | 13.0203 | 5.4595 | 14.9086 | 90 | 87.571 | 90 | LATT 1; SYMM -X +1/2, +Y +1/2, -Z +1/2 | 1.4816 | 0.7371 |  | -82.81 | -73.71 | -82.81 | 0 | 0 | 0 | 1 |  | 0 |  | 0 | Rigid CrystalPredictor + MP2 6-31G(d,p) DMA +FIT
SUCACB | C4 H6 O4 | 20 | Succinic Acid | Butan-1,4-dioic acid |  | SUCACB03, SUCACB07, SUCACB10, SUCACB19 | Rigid CrystalPredictor (1.x), DMACRYS (2.0.2) | Nizar Issa | 2012 | See Study_ID=10 | \CHEMISTRY_CPOSS\SuccinicAcidCocrystals\Succinic | planar | 0 | MP2/6-31G(d,p) | 0 |  |  | AA4793 | P21/c | 8 | 9.5035 | 4.917 | 24.1893 | 90 | 86.305 | 90 | LATT 1; SYMM -X , +Y +1/2, -Z +1/2 | 1.3907 | 0.688 |  | -82.8 | -61.58 | -82.8 | 0 | 0 | 0 | 1 |  | 0 |  | 0 | Rigid CrystalPredictor + MP2 6-31G(d,p) DMA +FIT
SUCACB | C4 H6 O4 | 20 | Succinic Acid | Butan-1,4-dioic acid |  | SUCACB03, SUCACB07, SUCACB10, SUCACB19 | Rigid CrystalPredictor (1.x), DMACRYS (2.0.2) | Nizar Issa | 2012 | See Study_ID=10 | \CHEMISTRY_CPOSS\SuccinicAcidCocrystals\Succinic | planar | 0 | MP2/6-31G(d,p) | 0 |  |  | A872 | Pbcn | 8 | 14.0968 | 10.5616 | 7.6652 | 90 | 90 | 90 | LATT 1; SYMM +X +1/2, -Y +1/2, -Z ; SYMM -X , +Y , -Z +1/2; SYMM -X +1/2, -Y +1/2, +Z +1/2 | 1.3746 | 0.6718 |  | -82.78 | -27.46 | -82.78 | 0 | 0 | 0 | 0 |  | 0 |  | 0 | Rigid CrystalPredictor + MP2 6-31G(d,p) DMA +FIT
SUCACB | C4 H6 O4 | 20 | Succinic Acid | Butan-1,4-dioic acid |  | SUCACB03, SUCACB07, SUCACB10, SUCACB19 | Rigid CrystalPredictor (1.x), DMACRYS (2.0.2) | Nizar Issa | 2012 | See Study_ID=10 | \CHEMISTRY_CPOSS\SuccinicAcidCocrystals\Succinic | planar | 0 | MP2/6-31G(d,p) | 0 |  |  | AA5341 | P212121 | 8 | 4.8896 | 18.7221 | 12.1976 | 90 | 90 | 90 | LATT -1; SYMM +X +1/2, -Y +1/2, -Z ; SYMM -X , +Y +1/2, -Z +1/2; SYMM -X +1/2, -Y , +Z +1/2 | 1.4049 | 0.6971 |  | -82.78 | -61.95 | -82.78 | 0 | 0 | 0 | 1 |  | 0 |  | 0 | Rigid CrystalPredictor + MP2 6-31G(d,p) DMA +FIT
SUCACB | C4 H6 O4 | 20 | Succinic Acid | Butan-1,4-dioic acid |  | SUCACB03, SUCACB07, SUCACB10, SUCACB19 | Rigid CrystalPredictor (1.x), DMACRYS (2.0.2) | Nizar Issa | 2012 | See Study_ID=10 | \CHEMISTRY_CPOSS\SuccinicAcidCocrystals\Succinic | planar | 0 | MP2/6-31G(d,p) | 0 |  |  | AA4609 | P21/c | 8 | 4.9787 | 21.4496 | 11.8616 | 90 | 117.248 | 90 | LATT 1; SYMM -X , +Y +1/2, -Z +1/2 | 1.393 | 0.69 |  | -82.77 | -60.97 | -82.77 | 0 | 0 | 0 | 1 |  | 0 |  | 0 | Rigid CrystalPredictor + MP2 6-31G(d,p) DMA +FIT
SUCACB | C4 H6 O4 | 20 | Succinic Acid | Butan-1,4-dioic acid |  | SUCACB03, SUCACB07, SUCACB10, SUCACB19 | Rigid CrystalPredictor (1.x), DMACRYS (2.0.2) | Nizar Issa | 2012 | See Study_ID=10 | \CHEMISTRY_CPOSS\SuccinicAcidCocrystals\Succinic | planar | 0 | MP2/6-31G(d,p) | 0 |  |  | AA6768 | P21/a | 8 | 16.0648 | 7.7013 | 9.3073 | 90 | 77.242 | 90 | LATT 1; SYMM -X +1/2, +Y +1/2, -Z | 1.3968 | 0.6919 |  | -82.77 | -60.55 | -82.77 | 0 | 0 | 0 | 1 |  | 0 |  | 0 | Rigid CrystalPredictor + MP2 6-31G(d,p) DMA +FIT
SUCACB | C4 H6 O4 | 20 | Succinic Acid | Butan-1,4-dioic acid |  | SUCACB03, SUCACB07, SUCACB10, SUCACB19 | Rigid CrystalPredictor (1.x), DMACRYS (2.0.2) | Nizar Issa | 2012 | See Study_ID=10 | \CHEMISTRY_CPOSS\SuccinicAcidCocrystals\Succinic | planar | 0 | MP2/6-31G(d,p) | 0 |  |  | AA3169 | P21/a | 8 | 13.0042 | 5.1141 | 17.9029 | 90 | 70.295 | 90 | LATT 1; SYMM -X +1/2, +Y +1/2, -Z | 1.3995 | 0.6967 |  | -82.76 | -67.24 | -82.76 | 0 | 0 | 0 | 1 |  | 0 |  | 0 | Rigid CrystalPredictor + MP2 6-31G(d,p) DMA +FIT
SUCACB | C4 H6 O4 | 20 | Succinic Acid | Butan-1,4-dioic acid |  | SUCACB03, SUCACB07, SUCACB10, SUCACB19 | Rigid CrystalPredictor (1.x), DMACRYS (2.0.2) | Nizar Issa | 2012 | See Study_ID=10 | \CHEMISTRY_CPOSS\SuccinicAcidCocrystals\Succinic | planar | 0 | MP2/6-31G(d,p) | 0 |  |  | AA5763 | P21/a | 8 | 10.4842 | 5.0375 | 20.5679 | 90 | 84.437 | 90 | LATT 1; SYMM -X +1/2, +Y +1/2, -Z | 1.4509 | 0.721 |  | -82.76 | -70.81 | -82.76 | 0 | 0 | 0 | 1 |  | 0 |  | 0 | Rigid CrystalPredictor + MP2 6-31G(d,p) DMA +FIT
SUCACB | C4 H6 O4 | 20 | Succinic Acid | Butan-1,4-dioic acid |  | SUCACB03, SUCACB07, SUCACB10, SUCACB19 | Rigid CrystalPredictor (1.x), DMACRYS (2.0.2) | Nizar Issa | 2012 | See Study_ID=10 | \CHEMISTRY_CPOSS\SuccinicAcidCocrystals\Succinic | planar | 0 | MP2/6-31G(d,p) | 0 |  |  | AA6774 | P21 | 4 | 9.0795 | 7.6766 | 8.1859 | 90 | 72.983 | 90 | LATT -1; SYMM -X , +Y +1/2, -Z | 1.4377 | 0.7124 |  | -82.75 | -63.74 | -82.75 | 0 | 0 | 0 | 1 |  | 0 |  | 0 | Rigid CrystalPredictor + MP2 6-31G(d,p) DMA +FIT
SUCACB | C4 H6 O4 | 20 | Succinic Acid | Butan-1,4-dioic acid |  | SUCACB03, SUCACB07, SUCACB10, SUCACB19 | Rigid CrystalPredictor (1.x), DMACRYS (2.0.2) | Nizar Issa | 2012 | See Study_ID=10 | \CHEMISTRY_CPOSS\SuccinicAcidCocrystals\Succinic | planar | 0 | MP2/6-31G(d,p) | 0 |  |  | A460 | Pbca | 8 | 21.5533 | 5.8466 | 9.339 | 90 | 90 | 90 | LATT 1; SYMM +X +1/2, -Y +1/2, -Z ; SYMM -X , +Y +1/2, -Z +1/2; SYMM -X +1/2, -Y , +Z +1/2 | 1.333 | 0.6601 |  | -82.74 | -25.82 | -82.74 | 0 | 0 | 0 | 1 |  | 0 |  | 0 | Rigid CrystalPredictor + MP2 6-31G(d,p) DMA +FIT
SUCACB | C4 H6 O4 | 20 | Succinic Acid | Butan-1,4-dioic acid |  | SUCACB03, SUCACB07, SUCACB10, SUCACB19 | Rigid CrystalPredictor (1.x), DMACRYS (2.0.2) | Nizar Issa | 2012 | See Study_ID=10 | \CHEMISTRY_CPOSS\SuccinicAcidCocrystals\Succinic | planar | 0 | MP2/6-31G(d,p) | 0 |  |  | AA6765 | P-1 | 4 | 13.2458 | 5.775 | 7.7233 | 74.98 | 77.246 | 82.877 | LATT 1 | 1.4129 | 0.6968 |  | -82.74 | -59.46 | -82.74 | 0 | 0 | 0 | 1 |  | 0 |  | 0 | Rigid CrystalPredictor + MP2 6-31G(d,p) DMA +FIT
SUCACB | C4 H6 O4 | 20 | Succinic Acid | Butan-1,4-dioic acid |  | SUCACB03, SUCACB07, SUCACB10, SUCACB19 | Rigid CrystalPredictor (1.x), DMACRYS (2.0.2) | Nizar Issa | 2012 | See Study_ID=10 | \CHEMISTRY_CPOSS\SuccinicAcidCocrystals\Succinic | planar | 0 | MP2/6-31G(d,p) | 0 |  |  | AA7195 | P-1 | 4 | 8.1927 | 9.194 | 7.745 | 86.627 | 77.837 | 82.771 | LATT 1 | 1.3872 | 0.6899 |  | -82.73 | -56.82 | -82.73 | 0 | 0 | 0 | 1 |  | 0 |  | 0 | Rigid CrystalPredictor + MP2 6-31G(d,p) DMA +FIT
SUCACB | C4 H6 O4 | 20 | Succinic Acid | Butan-1,4-dioic acid |  | SUCACB03, SUCACB07, SUCACB10, SUCACB19 | Rigid CrystalPredictor (1.x), DMACRYS (2.0.2) | Nizar Issa | 2012 | See Study_ID=10 | \CHEMISTRY_CPOSS\SuccinicAcidCocrystals\Succinic | planar | 0 | MP2/6-31G(d,p) | 0 |  |  | AA6652 | P21/c | 8 | 6.9902 | 20.7227 | 8.571 | 90 | 74.874 | 90 | LATT 1; SYMM -X , +Y +1/2, -Z +1/2 | 1.3089 | 0.6448 |  | -82.69 | -46.29 | -82.69 | 0 | 0 | 0 | 1 |  | 0 |  | 0 | Rigid CrystalPredictor + MP2 6-31G(d,p) DMA +FIT
SUCACB | C4 H6 O4 | 20 | Succinic Acid | Butan-1,4-dioic acid |  | SUCACB03, SUCACB07, SUCACB10, SUCACB19 | Rigid CrystalPredictor (1.x), DMACRYS (2.0.2) | Nizar Issa | 2012 | See Study_ID=10 | \CHEMISTRY_CPOSS\SuccinicAcidCocrystals\Succinic | planar | 0 | MP2/6-31G(d,p) | 0 |  |  | AA4741 | P21/a | 8 | 8.7804 | 20.8849 | 6.694 | 90 | 74.037 | 90 | LATT 1; SYMM -X +1/2, +Y +1/2, -Z | 1.3292 | 0.6559 |  | -82.69 | -56.21 | -82.69 | 0 | 0 | 0 | 1 |  | 0 |  | 0 | Rigid CrystalPredictor + MP2 6-31G(d,p) DMA +FIT
SUCACB | C4 H6 O4 | 20 | Succinic Acid | Butan-1,4-dioic acid |  | SUCACB03, SUCACB07, SUCACB10, SUCACB19 | Rigid CrystalPredictor (1.x), DMACRYS (2.0.2) | Nizar Issa | 2012 | See Study_ID=10 | \CHEMISTRY_CPOSS\SuccinicAcidCocrystals\Succinic | planar | 0 | MP2/6-31G(d,p) | 0 |  |  | AA5615 | P21/a | 8 | 10.2999 | 20.5709 | 5.3131 | 90 | 76.811 | 90 | LATT 1; SYMM -X +1/2, +Y +1/2, -Z | 1.4312 | 0.7125 |  | -82.69 | -64.28 | -82.69 | 0 | 0 | 0 | 1 |  | 0 |  | 0 | Rigid CrystalPredictor + MP2 6-31G(d,p) DMA +FIT
SUCACB | C4 H6 O4 | 20 | Succinic Acid | Butan-1,4-dioic acid |  | SUCACB03, SUCACB07, SUCACB10, SUCACB19 | Rigid CrystalPredictor (1.x), DMACRYS (2.0.2) | Nizar Issa | 2012 | See Study_ID=10 | \CHEMISTRY_CPOSS\SuccinicAcidCocrystals\Succinic | planar | 0 | MP2/6-31G(d,p) | 0 |  |  | AA5297 | P21/c | 8 | 4.8619 | 17.9329 | 13.2129 | 90 | 104.082 | 90 | LATT 1; SYMM -X , +Y +1/2, -Z +1/2 | 1.4039 | 0.6936 |  | -82.68 | -61.66 | -82.68 | 0 | 0 | 0 | 1 |  | 0 |  | 0 | Rigid CrystalPredictor + MP2 6-31G(d,p) DMA +FIT
SUCACB | C4 H6 O4 | 20 | Succinic Acid | Butan-1,4-dioic acid |  | SUCACB03, SUCACB07, SUCACB10, SUCACB19 | Rigid CrystalPredictor (1.x), DMACRYS (2.0.2) | Nizar Issa | 2012 | See Study_ID=10 | \CHEMISTRY_CPOSS\SuccinicAcidCocrystals\Succinic | planar | 0 | MP2/6-31G(d,p) | 0 |  |  | AA6877 | P21/a | 8 | 16.1792 | 8.2018 | 8.5858 | 90 | 85.6 | 90 | LATT 1; SYMM -X +1/2, +Y +1/2, -Z | 1.381 | 0.6852 |  | -82.67 | -59.99 | -82.67 | 0 | 0 | 0 | 1 |  | 0 |  | 0 | Rigid CrystalPredictor + MP2 6-31G(d,p) DMA +FIT
SUCACB | C4 H6 O4 | 20 | Succinic Acid | Butan-1,4-dioic acid |  | SUCACB03, SUCACB07, SUCACB10, SUCACB19 | Rigid CrystalPredictor (1.x), DMACRYS (2.0.2) | Nizar Issa | 2012 | See Study_ID=10 | \CHEMISTRY_CPOSS\SuccinicAcidCocrystals\Succinic | planar | 0 | MP2/6-31G(d,p) | 0 |  |  | AA4999 | P21/c | 8 | 8.478 | 25.0054 | 5.6422 | 90 | 77.552 | 90 | LATT 1; SYMM -X , +Y +1/2, -Z +1/2 | 1.3431 | 0.6652 |  | -82.66 | -52.65 | -82.66 | 0 | 0 | 0 | 1 |  | 0 |  | 0 | Rigid CrystalPredictor + MP2 6-31G(d,p) DMA +FIT
SUCACB | C4 H6 O4 | 20 | Succinic Acid | Butan-1,4-dioic acid |  | SUCACB03, SUCACB07, SUCACB10, SUCACB19 | Rigid CrystalPredictor (1.x), DMACRYS (2.0.2) | Nizar Issa | 2012 | See Study_ID=10 | \CHEMISTRY_CPOSS\SuccinicAcidCocrystals\Succinic | planar | 0 | MP2/6-31G(d,p) | 0 |  |  | AA5856 | P21/a | 8 | 5.5326 | 39.9337 | 5.0013 | 90 | 85.381 | 90 | LATT 1; SYMM -X +1/2, +Y +1/2, -Z | 1.4243 | 0.7092 |  | -82.66 | -68.75 | -82.66 | 0 | 0 | 0 | 1 |  | 0 |  | 0 | Rigid CrystalPredictor + MP2 6-31G(d,p) DMA +FIT
SUCACB | C4 H6 O4 | 20 | Succinic Acid | Butan-1,4-dioic acid |  | SUCACB03, SUCACB07, SUCACB10, SUCACB19 | Rigid CrystalPredictor (1.x), DMACRYS (2.0.2) | Nizar Issa | 2012 | See Study_ID=10 | \CHEMISTRY_CPOSS\SuccinicAcidCocrystals\Succinic | planar | 0 | MP2/6-31G(d,p) | 0 |  |  | AA7056 | P21/n | 8 | 8.6452 | 15.2788 | 8.6836 | 90 | 76.842 | 90 | LATT 1; SYMM -X +1/2, +Y +1/2, -Z +1/2 | 1.4045 | 0.6956 |  | -82.65 | -62.11 | -82.65 | 0 | 0 | 0 | 1 |  | 0 |  | 0 | Rigid CrystalPredictor + MP2 6-31G(d,p) DMA +FIT
SUCACB | C4 H6 O4 | 20 | Succinic Acid | Butan-1,4-dioic acid |  | SUCACB03, SUCACB07, SUCACB10, SUCACB19 | Rigid CrystalPredictor (1.x), DMACRYS (2.0.2) | Nizar Issa | 2012 | See Study_ID=10 | \CHEMISTRY_CPOSS\SuccinicAcidCocrystals\Succinic | planar | 0 | MP2/6-31G(d,p) | 0 |  |  | AA4427 | P21/c | 8 | 7.9293 | 5.9118 | 23.5079 | 90 | 83.356 | 90 | LATT 1; SYMM -X , +Y +1/2, -Z +1/2 | 1.4332 | 0.7119 |  | -82.65 | -67.33 | -82.65 | 0 | 0 | 0 | 1 |  | 0 |  | 0 | Rigid CrystalPredictor + MP2 6-31G(d,p) DMA +FIT
SUCACB | C4 H6 O4 | 20 | Succinic Acid | Butan-1,4-dioic acid |  | SUCACB03, SUCACB07, SUCACB10, SUCACB19 | Rigid CrystalPredictor (1.x), DMACRYS (2.0.2) | Nizar Issa | 2012 | See Study_ID=10 | \CHEMISTRY_CPOSS\SuccinicAcidCocrystals\Succinic | planar | 0 | MP2/6-31G(d,p) | 0 |  |  | AA7196 | P212121 | 8 | 38.5825 | 5.2965 | 5.603 | 90 | 90 | 90 | LATT -1; SYMM +X +1/2, -Y +1/2, -Z ; SYMM -X , +Y +1/2, -Z +1/2; SYMM -X +1/2, -Y , +Z +1/2 | 1.3701 | 0.6792 |  | -82.64 | -57.68 | -82.64 | 0 | 0 | 0 | 1 |  | 0 |  | 0 | Rigid CrystalPredictor + MP2 6-31G(d,p) DMA +FIT
SUCACB | C4 H6 O4 | 20 | Succinic Acid | Butan-1,4-dioic acid |  | SUCACB03, SUCACB07, SUCACB10, SUCACB19 | Rigid CrystalPredictor (1.x), DMACRYS (2.0.2) | Nizar Issa | 2012 | See Study_ID=10 | \CHEMISTRY_CPOSS\SuccinicAcidCocrystals\Succinic | planar | 0 | MP2/6-31G(d,p) | 0 |  |  | AA6642 | P21/a | 8 | 8.4911 | 14.9277 | 9.0003 | 90 | 80.6 | 90 | LATT 1; SYMM -X +1/2, +Y +1/2, -Z | 1.3938 | 0.6882 |  | -82.64 | -58.24 | -82.64 | 0 | 0 | 0 | 1 |  | 0 |  | 0 | Rigid CrystalPredictor + MP2 6-31G(d,p) DMA +FIT
SUCACB | C4 H6 O4 | 20 | Succinic Acid | Butan-1,4-dioic acid |  | SUCACB03, SUCACB07, SUCACB10, SUCACB19 | Rigid CrystalPredictor (1.x), DMACRYS (2.0.2) | Nizar Issa | 2012 | See Study_ID=10 | \CHEMISTRY_CPOSS\SuccinicAcidCocrystals\Succinic | planar | 0 | MP2/6-31G(d,p) | 0 |  |  | A425 | Pbcn | 8 | 14.8004 | 5.298 | 13.9346 | 90 | 90 | 90 | LATT 1; SYMM +X +1/2, -Y +1/2, -Z ; SYMM -X , +Y , -Z +1/2; SYMM -X +1/2, -Y +1/2, +Z +1/2 | 1.4357 | 0.7145 |  | -82.64 | -34.56 | -82.64 | 0 | 0 | 0 | 1 |  | 0 |  | 0 | Rigid CrystalPredictor + MP2 6-31G(d,p) DMA +FIT
SUCACB | C4 H6 O4 | 20 | Succinic Acid | Butan-1,4-dioic acid |  | SUCACB03, SUCACB07, SUCACB10, SUCACB19 | Rigid CrystalPredictor (1.x), DMACRYS (2.0.2) | Nizar Issa | 2012 | See Study_ID=10 | \CHEMISTRY_CPOSS\SuccinicAcidCocrystals\Succinic | planar | 0 | MP2/6-31G(d,p) | 0 |  |  | AA3925 | P21 | 4 | 12.9181 | 5.0095 | 8.8197 | 90 | 71.776 | 90 | LATT -1; SYMM -X , +Y +1/2, -Z | 1.4468 | 0.7188 |  | -82.64 | -72.65 | -82.64 | 0 | 0 | 0 | 1 |  | 0 |  | 0 | Rigid CrystalPredictor + MP2 6-31G(d,p) DMA +FIT
SUCACB | C4 H6 O4 | 20 | Succinic Acid | Butan-1,4-dioic acid |  | SUCACB03, SUCACB07, SUCACB10, SUCACB19 | Rigid CrystalPredictor (1.x), DMACRYS (2.0.2) | Nizar Issa | 2012 | See Study_ID=10 | \CHEMISTRY_CPOSS\SuccinicAcidCocrystals\Succinic | planar | 0 | MP2/6-31G(d,p) | 0 |  |  | AA2894 | P212121 | 8 | 8.5867 | 6.1121 | 21.9082 | 90 | 90 | 90 | LATT -1; SYMM +X +1/2, -Y +1/2, -Z ; SYMM -X , +Y +1/2, -Z +1/2; SYMM -X +1/2, -Y , +Z +1/2 | 1.3643 | 0.6735 |  | -82.63 | -55.9 | -82.63 | 0 | 0 | 0 | 1 |  | 0 |  | 0 | Rigid CrystalPredictor + MP2 6-31G(d,p) DMA +FIT
SUCACB | C4 H6 O4 | 20 | Succinic Acid | Butan-1,4-dioic acid |  | SUCACB03, SUCACB07, SUCACB10, SUCACB19 | Rigid CrystalPredictor (1.x), DMACRYS (2.0.2) | Nizar Issa | 2012 | See Study_ID=10 | \CHEMISTRY_CPOSS\SuccinicAcidCocrystals\Succinic | planar | 0 | MP2/6-31G(d,p) | 0 |  |  | AA5981 | P212121 | 8 | 26.1833 | 7.2175 | 5.6344 | 90 | 90 | 90 | LATT -1; SYMM +X +1/2, -Y +1/2, -Z ; SYMM -X , +Y +1/2, -Z +1/2; SYMM -X +1/2, -Y , +Z +1/2 | 1.4733 | 0.7384 |  | -82.62 | -72.85 | -82.62 | 0 | 0 | 0 | 1 |  | 0 |  | 0 | Rigid CrystalPredictor + MP2 6-31G(d,p) DMA +FIT
SUCACB | C4 H6 O4 | 20 | Succinic Acid | Butan-1,4-dioic acid |  | SUCACB03, SUCACB07, SUCACB10, SUCACB19 | Rigid CrystalPredictor (1.x), DMACRYS (2.0.2) | Nizar Issa | 2012 | See Study_ID=10 | \CHEMISTRY_CPOSS\SuccinicAcidCocrystals\Succinic | planar | 0 | MP2/6-31G(d,p) | 0 |  |  | AA4282 | P21/c | 8 | 27.2802 | 4.9642 | 7.9519 | 90 | 79.803 | 90 | LATT 1; SYMM -X , +Y +1/2, -Z +1/2 | 1.4801 | 0.7364 |  | -82.62 | -76.21 | -82.62 | 0 | 0 | 0 | 1 |  | 0 |  | 0 | Rigid CrystalPredictor + MP2 6-31G(d,p) DMA +FIT
SUCACB | C4 H6 O4 | 20 | Succinic Acid | Butan-1,4-dioic acid |  | SUCACB03, SUCACB07, SUCACB10, SUCACB19 | Rigid CrystalPredictor (1.x), DMACRYS (2.0.2) | Nizar Issa | 2012 | See Study_ID=10 | \CHEMISTRY_CPOSS\SuccinicAcidCocrystals\Succinic | planar | 0 | MP2/6-31G(d,p) | 0 |  |  | AA6188 | P-1 | 4 | 9.4817 | 10.9342 | 5.4248 | 87.422 | 86.598 | 94.107 | LATT 1 | 1.4024 | 0.6955 |  | -82.6 | -54.1 | -82.6 | 0 | 0 | 0 | 1 |  | 0 |  | 0 | Rigid CrystalPredictor + MP2 6-31G(d,p) DMA +FIT
SUCACB | C4 H6 O4 | 20 | Succinic Acid | Butan-1,4-dioic acid |  | SUCACB03, SUCACB07, SUCACB10, SUCACB19 | Rigid CrystalPredictor (1.x), DMACRYS (2.0.2) | Nizar Issa | 2012 | See Study_ID=10 | \CHEMISTRY_CPOSS\SuccinicAcidCocrystals\Succinic | planar | 0 | MP2/6-31G(d,p) | 0 |  |  | AA6513 | P-1 | 4 | 11.1746 | 5.0476 | 10.7293 | 77.846 | 83.263 | 98.961 | LATT 1 | 1.3587 | 0.6751 |  | -82.59 | -58.95 | -82.59 | 0 | 0 | 0 | 1 |  | 0 |  | 0 | Rigid CrystalPredictor + MP2 6-31G(d,p) DMA +FIT
SUCACB | C4 H6 O4 | 20 | Succinic Acid | Butan-1,4-dioic acid |  | SUCACB03, SUCACB07, SUCACB10, SUCACB19 | Rigid CrystalPredictor (1.x), DMACRYS (2.0.2) | Nizar Issa | 2012 | See Study_ID=10 | \CHEMISTRY_CPOSS\SuccinicAcidCocrystals\Succinic | planar | 0 | MP2/6-31G(d,p) | 0 |  |  | AA7252 | P21/n | 8 | 6.8154 | 33.1852 | 5.1603 | 90 | 78.166 | 90 | LATT 1; SYMM -X +1/2, +Y +1/2, -Z +1/2 | 1.3733 | 0.6811 |  | -82.59 | -58.74 | -82.59 | 0 | 0 | 0 | 1 |  | 0 |  | 0 | Rigid CrystalPredictor + MP2 6-31G(d,p) DMA +FIT
SUCACB | C4 H6 O4 | 20 | Succinic Acid | Butan-1,4-dioic acid |  | SUCACB03, SUCACB07, SUCACB10, SUCACB19 | Rigid CrystalPredictor (1.x), DMACRYS (2.0.2) | Nizar Issa | 2012 | See Study_ID=10 | \CHEMISTRY_CPOSS\SuccinicAcidCocrystals\Succinic | planar | 0 | MP2/6-31G(d,p) | 0 |  |  | AA7001 | P21/c | 8 | 10.973 | 9.3939 | 11.1202 | 90 | 83.975 | 90 | LATT 1; SYMM -X , +Y +1/2, -Z +1/2 | 1.3761 | 0.6838 |  | -82.59 | -59.29 | -82.59 | 0 | 0 | 0 | 1 |  | 0 |  | 0 | Rigid CrystalPredictor + MP2 6-31G(d,p) DMA +FIT
SUCACB | C4 H6 O4 | 20 | Succinic Acid | Butan-1,4-dioic acid |  | SUCACB03, SUCACB07, SUCACB10, SUCACB19 | Rigid CrystalPredictor (1.x), DMACRYS (2.0.2) | Nizar Issa | 2012 | See Study_ID=10 | \CHEMISTRY_CPOSS\SuccinicAcidCocrystals\Succinic | planar | 0 | MP2/6-31G(d,p) | 0 |  |  | AA6779 | P-1 | 4 | 8.5665 | 5.4583 | 13.0168 | 77.411 | 75.288 | 95.67 | LATT 1 | 1.3838 | 0.6831 |  | -82.59 | -61.64 | -82.59 | 0 | 0 | 0 | 1 |  | 0 |  | 0 | Rigid CrystalPredictor + MP2 6-31G(d,p) DMA +FIT
SUCACB | C4 H6 O4 | 20 | Succinic Acid | Butan-1,4-dioic acid |  | SUCACB03, SUCACB07, SUCACB10, SUCACB19 | Rigid CrystalPredictor (1.x), DMACRYS (2.0.2) | Nizar Issa | 2012 | See Study_ID=10 | \CHEMISTRY_CPOSS\SuccinicAcidCocrystals\Succinic | planar | 0 | MP2/6-31G(d,p) | 0 |  |  | AA7067 | P21/n | 8 | 5.1967 | 11.4872 | 18.9509 | 90 | 90.568 | 90 | LATT 1; SYMM -X +1/2, +Y +1/2, -Z +1/2 | 1.3867 | 0.687 |  | -82.59 | -65.42 | -82.59 | 0 | 0 | 0 | 1 |  | 0 |  | 0 | Rigid CrystalPredictor + MP2 6-31G(d,p) DMA +FIT
SUCACB | C4 H6 O4 | 20 | Succinic Acid | Butan-1,4-dioic acid |  | SUCACB03, SUCACB07, SUCACB10, SUCACB19 | Rigid CrystalPredictor (1.x), DMACRYS (2.0.2) | Nizar Issa | 2012 | See Study_ID=10 | \CHEMISTRY_CPOSS\SuccinicAcidCocrystals\Succinic | planar | 0 | MP2/6-31G(d,p) | 0 |  |  | AA5030 | P-1 | 4 | 7.6415 | 5.521 | 13.3324 | 97.798 | 76.095 | 103.944 | LATT 1 | 1.4852 | 0.7355 |  | -82.59 | -73.25 | -82.59 | 0 | 0 | 0 | 1 |  | 0 |  | 0 | Rigid CrystalPredictor + MP2 6-31G(d,p) DMA +FIT
SUCACB | C4 H6 O4 | 20 | Succinic Acid | Butan-1,4-dioic acid |  | SUCACB03, SUCACB07, SUCACB10, SUCACB19 | Rigid CrystalPredictor (1.x), DMACRYS (2.0.2) | Nizar Issa | 2012 | See Study_ID=10 | \CHEMISTRY_CPOSS\SuccinicAcidCocrystals\Succinic | planar | 0 | MP2/6-31G(d,p) | 0 |  |  | AA4911 | P21/c | 8 | 5.1726 | 22.1782 | 10.964 | 90 | 63.286 | 90 | LATT 1; SYMM -X , +Y +1/2, -Z +1/2 | 1.3963 | 0.6931 |  | -82.58 | -57.45 | -82.58 | 0 | 0 | 0 | 1 |  | 0 |  | 0 | Rigid CrystalPredictor + MP2 6-31G(d,p) DMA +FIT
SUCACB | C4 H6 O4 | 20 | Succinic Acid | Butan-1,4-dioic acid |  | SUCACB03, SUCACB07, SUCACB10, SUCACB19 | Rigid CrystalPredictor (1.x), DMACRYS (2.0.2) | Nizar Issa | 2012 | See Study_ID=10 | \CHEMISTRY_CPOSS\SuccinicAcidCocrystals\Succinic | planar | 0 | MP2/6-31G(d,p) | 0 |  |  | AA5280 | P21/c | 8 | 4.0199 | 50.9153 | 5.4861 | 90 | 84.042 | 90 | LATT 1; SYMM -X , +Y +1/2, -Z +1/2 | 1.4047 | 0.6972 |  | -82.58 | -62.58 | -82.58 | 0 | 0 | 0 | 1 |  | 0 |  | 0 | Rigid CrystalPredictor + MP2 6-31G(d,p) DMA +FIT
SUCACB | C4 H6 O4 | 20 | Succinic Acid | Butan-1,4-dioic acid |  | SUCACB03, SUCACB07, SUCACB10, SUCACB19 | Rigid CrystalPredictor (1.x), DMACRYS (2.0.2) | Nizar Issa | 2012 | See Study_ID=10 | \CHEMISTRY_CPOSS\SuccinicAcidCocrystals\Succinic | planar | 0 | MP2/6-31G(d,p) | 0 |  |  | AA6198 | P212121 | 8 | 11.3216 | 7.0699 | 13.9391 | 90 | 90 | 90 | LATT -1; SYMM +X +1/2, -Y +1/2, -Z ; SYMM -X , +Y +1/2, -Z +1/2; SYMM -X +1/2, -Y , +Z +1/2 | 1.406 | 0.6993 |  | -82.57 | -57.43 | -82.57 | 0 | 0 | 0 | 1 |  | 0 |  | 0 | Rigid CrystalPredictor + MP2 6-31G(d,p) DMA +FIT
SUCACB | C4 H6 O4 | 20 | Succinic Acid | Butan-1,4-dioic acid |  | SUCACB03, SUCACB07, SUCACB10, SUCACB19 | Rigid CrystalPredictor (1.x), DMACRYS (2.0.2) | Nizar Issa | 2012 | See Study_ID=10 | \CHEMISTRY_CPOSS\SuccinicAcidCocrystals\Succinic | planar | 0 | MP2/6-31G(d,p) | 0 |  |  | AA5819 | P21/a | 8 | 10.763 | 10.0036 | 11.1608 | 90 | 67.987 | 90 | LATT 1; SYMM -X +1/2, +Y +1/2, -Z | 1.4081 | 0.6979 |  | -82.57 | -60.33 | -82.57 | 0 | 0 | 0 | 1 |  | 0 |  | 0 | Rigid CrystalPredictor + MP2 6-31G(d,p) DMA +FIT
SUCACB | C4 H6 O4 | 20 | Succinic Acid | Butan-1,4-dioic acid |  | SUCACB03, SUCACB07, SUCACB10, SUCACB19 | Rigid CrystalPredictor (1.x), DMACRYS (2.0.2) | Nizar Issa | 2012 | See Study_ID=10 | \CHEMISTRY_CPOSS\SuccinicAcidCocrystals\Succinic | planar | 0 | MP2/6-31G(d,p) | 0 |  |  | AA4844 | P21/n | 8 | 25.4134 | 7.6894 | 5.6496 | 90 | 86.39 | 90 | LATT 1; SYMM -X +1/2, +Y +1/2, -Z +1/2 | 1.4238 | 0.7087 |  | -82.57 | -65.89 | -82.57 | 0 | 0 | 0 | 1 |  | 0 |  | 0 | Rigid CrystalPredictor + MP2 6-31G(d,p) DMA +FIT
SUCACB | C4 H6 O4 | 20 | Succinic Acid | Butan-1,4-dioic acid |  | SUCACB03, SUCACB07, SUCACB10, SUCACB19 | Rigid CrystalPredictor (1.x), DMACRYS (2.0.2) | Nizar Issa | 2012 | See Study_ID=10 | \CHEMISTRY_CPOSS\SuccinicAcidCocrystals\Succinic | planar | 0 | MP2/6-31G(d,p) | 0 |  |  | AA7191 | P21/a | 8 | 5.2831 | 22.8399 | 9.7877 | 90 | 78.51 | 90 | LATT 1; SYMM -X +1/2, +Y +1/2, -Z | 1.3554 | 0.6741 |  | -82.56 | -64.41 | -82.56 | 0 | 0 | 0 | 1 |  | 0 |  | 0 | Rigid CrystalPredictor + MP2 6-31G(d,p) DMA +FIT
SUCACB | C4 H6 O4 | 20 | Succinic Acid | Butan-1,4-dioic acid |  | SUCACB03, SUCACB07, SUCACB10, SUCACB19 | Rigid CrystalPredictor (1.x), DMACRYS (2.0.2) | Nizar Issa | 2012 | See Study_ID=10 | \CHEMISTRY_CPOSS\SuccinicAcidCocrystals\Succinic | planar | 0 | MP2/6-31G(d,p) | 0 |  |  | AA6199 | P21 | 4 | 11.6356 | 8.984 | 5.4063 | 90 | 84.666 | 90 | LATT -1; SYMM -X , +Y +1/2, -Z | 1.394 | 0.6943 |  | -82.56 | -59.76 | -82.56 | 0 | 0 | 0 | 1 |  | 0 |  | 0 | Rigid CrystalPredictor + MP2 6-31G(d,p) DMA +FIT
SUCACB | C4 H6 O4 | 20 | Succinic Acid | Butan-1,4-dioic acid |  | SUCACB03, SUCACB07, SUCACB10, SUCACB19 | Rigid CrystalPredictor (1.x), DMACRYS (2.0.2) | Nizar Issa | 2012 | See Study_ID=10 | \CHEMISTRY_CPOSS\SuccinicAcidCocrystals\Succinic | planar | 0 | MP2/6-31G(d,p) | 0 |  |  | AA6144 | P21/c | 8 | 16.8311 | 4.2404 | 15.4536 | 90 | 93.315 | 90 | LATT 1; SYMM -X , +Y +1/2, -Z +1/2 | 1.4247 | 0.7088 |  | -82.56 | -64.53 | -82.56 | 0 | 0 | 0 | 1 |  | 0 |  | 0 | Rigid CrystalPredictor + MP2 6-31G(d,p) DMA +FIT
SUCACB | C4 H6 O4 | 20 | Succinic Acid | Butan-1,4-dioic acid |  | SUCACB03, SUCACB07, SUCACB10, SUCACB19 | Rigid CrystalPredictor (1.x), DMACRYS (2.0.2) | Nizar Issa | 2012 | See Study_ID=10 | \CHEMISTRY_CPOSS\SuccinicAcidCocrystals\Succinic | planar | 0 | MP2/6-31G(d,p) | 0 |  |  | AA6496 | P21 | 4 | 10.4406 | 6.7977 | 7.7406 | 90 | 96.853 | 90 | LATT -1; SYMM -X , +Y +1/2, -Z | 1.438 | 0.7201 |  | -82.56 | -71.38 | -82.56 | 0 | 0 | 0 | 1 |  | 0 |  | 0 | Rigid CrystalPredictor + MP2 6-31G(d,p) DMA +FIT
SUCACB | C4 H6 O4 | 20 | Succinic Acid | Butan-1,4-dioic acid |  | SUCACB03, SUCACB07, SUCACB10, SUCACB19 | Rigid CrystalPredictor (1.x), DMACRYS (2.0.2) | Nizar Issa | 2012 | See Study_ID=10 | \CHEMISTRY_CPOSS\SuccinicAcidCocrystals\Succinic | planar | 0 | MP2/6-31G(d,p) | 0 |  |  | AA5373 | P21/a | 8 | 10.0672 | 5.2986 | 20.6226 | 90 | 81.808 | 90 | LATT 1; SYMM -X +1/2, +Y +1/2, -Z | 1.4408 | 0.7158 |  | -82.56 | -65.23 | -82.56 | 0 | 0 | 0 | 1 |  | 0 |  | 0 | Rigid CrystalPredictor + MP2 6-31G(d,p) DMA +FIT
SUCACB | C4 H6 O4 | 20 | Succinic Acid | Butan-1,4-dioic acid |  | SUCACB03, SUCACB07, SUCACB10, SUCACB19 | Rigid CrystalPredictor (1.x), DMACRYS (2.0.2) | Nizar Issa | 2012 | See Study_ID=10 | \CHEMISTRY_CPOSS\SuccinicAcidCocrystals\Succinic | planar | 0 | MP2/6-31G(d,p) | 0 |  |  | AA6899 | P212121 | 8 | 5.7315 | 4.8486 | 38.6248 | 90 | 90 | 90 | LATT -1; SYMM +X +1/2, -Y +1/2, -Z ; SYMM -X , +Y +1/2, -Z +1/2; SYMM -X +1/2, -Y , +Z +1/2 | 1.4615 | 0.7257 |  | -82.56 | -71.72 | -82.56 | 0 | 0 | 0 | 1 |  | 0 |  | 0 | Rigid CrystalPredictor + MP2 6-31G(d,p) DMA +FIT
SUCACB | C4 H6 O4 | 20 | Succinic Acid | Butan-1,4-dioic acid |  | SUCACB03, SUCACB07, SUCACB10, SUCACB19 | Rigid CrystalPredictor (1.x), DMACRYS (2.0.2) | Nizar Issa | 2012 | See Study_ID=10 | \CHEMISTRY_CPOSS\SuccinicAcidCocrystals\Succinic | planar | 0 | MP2/6-31G(d,p) | 0 |  |  | AA4473 | P21/c | 8 | 23.5698 | 6.6303 | 7.6516 | 90 | 99.3 | 90 | LATT 1; SYMM -X , +Y +1/2, -Z +1/2 | 1.3294 | 0.6589 |  | -82.54 | -54.6 | -82.54 | 0 | 0 | 0 | 1 |  | 0 |  | 0 | Rigid CrystalPredictor + MP2 6-31G(d,p) DMA +FIT
SUCACB | C4 H6 O4 | 20 | Succinic Acid | Butan-1,4-dioic acid |  | SUCACB03, SUCACB07, SUCACB10, SUCACB19 | Rigid CrystalPredictor (1.x), DMACRYS (2.0.2) | Nizar Issa | 2012 | See Study_ID=10 | \CHEMISTRY_CPOSS\SuccinicAcidCocrystals\Succinic | planar | 0 | MP2/6-31G(d,p) | 0 |  |  | AA4299 | P21/c | 8 | 8.9036 | 12.2674 | 10.2025 | 90 | 93.971 | 90 | LATT 1; SYMM -X , +Y +1/2, -Z +1/2 | 1.4111 | 0.6999 |  | -82.54 | -67.11 | -82.54 | 0 | 0 | 0 | 1 |  | 0 |  | 0 | Rigid CrystalPredictor + MP2 6-31G(d,p) DMA +FIT
SUCACB | C4 H6 O4 | 20 | Succinic Acid | Butan-1,4-dioic acid |  | SUCACB03, SUCACB07, SUCACB10, SUCACB19 | Rigid CrystalPredictor (1.x), DMACRYS (2.0.2) | Nizar Issa | 2012 | See Study_ID=10 | \CHEMISTRY_CPOSS\SuccinicAcidCocrystals\Succinic | planar | 0 | MP2/6-31G(d,p) | 0 |  |  | AA2167 | P21/c | 8 | 13.3968 | 10.6811 | 7.6422 | 90 | 98.842 | 90 | LATT 1; SYMM -X , +Y +1/2, -Z +1/2 | 1.4518 | 0.7192 |  | -82.53 | -66.8 | -82.53 | 0 | 0 | 0 | 1 |  | 0 |  | 0 | Rigid CrystalPredictor + MP2 6-31G(d,p) DMA +FIT
SUCACB | C4 H6 O4 | 20 | Succinic Acid | Butan-1,4-dioic acid |  | SUCACB03, SUCACB07, SUCACB10, SUCACB19 | Rigid CrystalPredictor (1.x), DMACRYS (2.0.2) | Nizar Issa | 2012 | See Study_ID=10 | \CHEMISTRY_CPOSS\SuccinicAcidCocrystals\Succinic | planar | 0 | MP2/6-31G(d,p) | 0 |  |  | A301 | Pbca | 8 | 15.0054 | 5.5922 | 14.3236 | 90 | 90 | 90 | LATT 1; SYMM +X +1/2, -Y +1/2, -Z ; SYMM -X , +Y +1/2, -Z +1/2; SYMM -X +1/2, -Y , +Z +1/2 | 1.3052 | 0.6451 |  | -82.52 | -23.84 | -82.52 | 0 | 0 | 0 | 1 |  | 0 |  | 0 | Rigid CrystalPredictor + MP2 6-31G(d,p) DMA +FIT
SUCACB | C4 H6 O4 | 20 | Succinic Acid | Butan-1,4-dioic acid |  | SUCACB03, SUCACB07, SUCACB10, SUCACB19 | Rigid CrystalPredictor (1.x), DMACRYS (2.0.2) | Nizar Issa | 2012 | See Study_ID=10 | \CHEMISTRY_CPOSS\SuccinicAcidCocrystals\Succinic | planar | 0 | MP2/6-31G(d,p) | 0 |  |  | AA5932 | P212121 | 8 | 9.2322 | 6.0378 | 20.5804 | 90 | 90 | 90 | LATT -1; SYMM +X +1/2, -Y +1/2, -Z ; SYMM -X , +Y +1/2, -Z +1/2; SYMM -X +1/2, -Y , +Z +1/2 | 1.3674 | 0.677 |  | -82.52 | -55.69 | -82.52 | 0 | 0 | 0 | 1 |  | 0 |  | 0 | Rigid CrystalPredictor + MP2 6-31G(d,p) DMA +FIT
SUCACB | C4 H6 O4 | 20 | Succinic Acid | Butan-1,4-dioic acid |  | SUCACB03, SUCACB07, SUCACB10, SUCACB19 | Rigid CrystalPredictor (1.x), DMACRYS (2.0.2) | Nizar Issa | 2012 | See Study_ID=10 | \CHEMISTRY_CPOSS\SuccinicAcidCocrystals\Succinic | planar | 0 | MP2/6-31G(d,p) | 0 |  |  | AA3149 | P21/c | 8 | 6.7658 | 12.9122 | 13.1097 | 90 | 89.738 | 90 | LATT 1; SYMM -X , +Y +1/2, -Z +1/2 | 1.3697 | 0.6807 |  | -82.52 | -57.11 | -82.52 | 0 | 0 | 0 | 1 |  | 0 |  | 0 | Rigid CrystalPredictor + MP2 6-31G(d,p) DMA +FIT
SUCACB | C4 H6 O4 | 20 | Succinic Acid | Butan-1,4-dioic acid |  | SUCACB03, SUCACB07, SUCACB10, SUCACB19 | Rigid CrystalPredictor (1.x), DMACRYS (2.0.2) | Nizar Issa | 2012 | See Study_ID=10 | \CHEMISTRY_CPOSS\SuccinicAcidCocrystals\Succinic | planar | 0 | MP2/6-31G(d,p) | 0 |  |  | AA5681 | P21/c | 8 | 5.166 | 42.0284 | 5.4616 | 90 | 86.269 | 90 | LATT 1; SYMM -X , +Y +1/2, -Z +1/2 | 1.3257 | 0.6571 |  | -82.5 | -54.51 | -82.5 | 0 | 0 | 0 | 1 |  | 0 |  | 0 | Rigid CrystalPredictor + MP2 6-31G(d,p) DMA +FIT
SUCACB | C4 H6 O4 | 20 | Succinic Acid | Butan-1,4-dioic acid |  | SUCACB03, SUCACB07, SUCACB10, SUCACB19 | Rigid CrystalPredictor (1.x), DMACRYS (2.0.2) | Nizar Issa | 2012 | See Study_ID=10 | \CHEMISTRY_CPOSS\SuccinicAcidCocrystals\Succinic | planar | 0 | MP2/6-31G(d,p) | 0 |  |  | AA5898 | P212121 | 8 | 8.681 | 5.31 | 23.5112 | 90 | 90 | 90 | LATT -1; SYMM +X +1/2, -Y +1/2, -Z ; SYMM -X , +Y +1/2, -Z +1/2; SYMM -X +1/2, -Y , +Z +1/2 | 1.4475 | 0.7188 |  | -82.5 | -66.34 | -82.5 | 0 | 0 | 0 | 1 |  | 0 |  | 0 | Rigid CrystalPredictor + MP2 6-31G(d,p) DMA +FIT
SUCACB | C4 H6 O4 | 20 | Succinic Acid | Butan-1,4-dioic acid |  | SUCACB03, SUCACB07, SUCACB10, SUCACB19 | Rigid CrystalPredictor (1.x), DMACRYS (2.0.2) | Nizar Issa | 2012 | See Study_ID=10 | \CHEMISTRY_CPOSS\SuccinicAcidCocrystals\Succinic | planar | 0 | MP2/6-31G(d,p) | 0 |  |  | AA5868 | P21/a | 8 | 17.9215 | 5.4283 | 12.0364 | 90 | 72.788 | 90 | LATT 1; SYMM -X +1/2, +Y +1/2, -Z | 1.4025 | 0.6946 |  | -82.49 | -57.24 | -82.49 | 0 | 0 | 0 | 1 |  | 0 |  | 0 | Rigid CrystalPredictor + MP2 6-31G(d,p) DMA +FIT
SUCACB | C4 H6 O4 | 20 | Succinic Acid | Butan-1,4-dioic acid |  | SUCACB03, SUCACB07, SUCACB10, SUCACB19 | Rigid CrystalPredictor (1.x), DMACRYS (2.0.2) | Nizar Issa | 2012 | See Study_ID=10 | \CHEMISTRY_CPOSS\SuccinicAcidCocrystals\Succinic | planar | 0 | MP2/6-31G(d,p) | 0 |  |  | AA1643 | P212121 | 8 | 14.4503 | 5.5901 | 13.914 | 90 | 90 | 90 | LATT -1; SYMM +X +1/2, -Y +1/2, -Z ; SYMM -X , +Y +1/2, -Z +1/2; SYMM -X +1/2, -Y , +Z +1/2 | 1.3957 | 0.6894 |  | -82.48 | -61.99 | -82.48 | 0 | 0 | 0 | 1 |  | 0 |  | 0 | Rigid CrystalPredictor + MP2 6-31G(d,p) DMA +FIT
SUCACB | C4 H6 O4 | 20 | Succinic Acid | Butan-1,4-dioic acid |  | SUCACB03, SUCACB07, SUCACB10, SUCACB19 | Rigid CrystalPredictor (1.x), DMACRYS (2.0.2) | Nizar Issa | 2012 | See Study_ID=10 | \CHEMISTRY_CPOSS\SuccinicAcidCocrystals\Succinic | planar | 0 | MP2/6-31G(d,p) | 0 |  |  | AA6792 | P21/n | 8 | 11.3291 | 19.4698 | 5.4707 | 90 | 74.798 | 90 | LATT 1; SYMM -X +1/2, +Y +1/2, -Z +1/2 | 1.3471 | 0.6647 |  | -82.46 | -55.8 | -82.46 | 0 | 0 | 0 | 1 |  | 0 |  | 0 | Rigid CrystalPredictor + MP2 6-31G(d,p) DMA +FIT
SUCACB | C4 H6 O4 | 20 | Succinic Acid | Butan-1,4-dioic acid |  | SUCACB03, SUCACB07, SUCACB10, SUCACB19 | Rigid CrystalPredictor (1.x), DMACRYS (2.0.2) | Nizar Issa | 2012 | See Study_ID=10 | \CHEMISTRY_CPOSS\SuccinicAcidCocrystals\Succinic | planar | 0 | MP2/6-31G(d,p) | 0 |  |  | AA7236 | P21/a | 8 | 10.1588 | 4.227 | 27.3157 | 90 | 80.933 | 90 | LATT 1; SYMM -X +1/2, +Y +1/2, -Z | 1.3543 | 0.6711 |  | -82.45 | -54.98 | -82.45 | 0 | 0 | 0 | 1 |  | 0 |  | 0 | Rigid CrystalPredictor + MP2 6-31G(d,p) DMA +FIT
SUCACB | C4 H6 O4 | 20 | Succinic Acid | Butan-1,4-dioic acid |  | SUCACB03, SUCACB07, SUCACB10, SUCACB19 | Rigid CrystalPredictor (1.x), DMACRYS (2.0.2) | Nizar Issa | 2012 | See Study_ID=10 | \CHEMISTRY_CPOSS\SuccinicAcidCocrystals\Succinic | planar | 0 | MP2/6-31G(d,p) | 0 |  |  | AA6788 | P212121 | 8 | 26.4792 | 5.6322 | 7.6869 | 90 | 90 | 90 | LATT -1; SYMM +X +1/2, -Y +1/2, -Z ; SYMM -X , +Y +1/2, -Z +1/2; SYMM -X +1/2, -Y , +Z +1/2 | 1.3684 | 0.6753 |  | -82.45 | -48.47 | -82.45 | 0 | 0 | 0 | 1 |  | 0 |  | 0 | Rigid CrystalPredictor + MP2 6-31G(d,p) DMA +FIT
SUCACB | C4 H6 O4 | 20 | Succinic Acid | Butan-1,4-dioic acid |  | SUCACB03, SUCACB07, SUCACB10, SUCACB19 | Rigid CrystalPredictor (1.x), DMACRYS (2.0.2) | Nizar Issa | 2012 | See Study_ID=10 | \CHEMISTRY_CPOSS\SuccinicAcidCocrystals\Succinic | planar | 0 | MP2/6-31G(d,p) | 0 |  |  | AA5974 | P21/a | 8 | 13.0493 | 5.3699 | 16.7596 | 90 | 72.951 | 90 | LATT 1; SYMM -X +1/2, +Y +1/2, -Z | 1.3971 | 0.695 |  | -82.44 | -59.76 | -82.44 | 0 | 0 | 0 | 1 |  | 0 |  | 0 | Rigid CrystalPredictor + MP2 6-31G(d,p) DMA +FIT
SUCACB | C4 H6 O4 | 20 | Succinic Acid | Butan-1,4-dioic acid |  | SUCACB03, SUCACB07, SUCACB10, SUCACB19 | Rigid CrystalPredictor (1.x), DMACRYS (2.0.2) | Nizar Issa | 2012 | See Study_ID=10 | \CHEMISTRY_CPOSS\SuccinicAcidCocrystals\Succinic | planar | 0 | MP2/6-31G(d,p) | 0 |  |  | AA6324 | P21/n | 8 | 13.8482 | 14.8772 | 5.3595 | 90 | 83.35 | 90 | LATT 1; SYMM -X +1/2, +Y +1/2, -Z +1/2 | 1.4303 | 0.7072 |  | -82.44 | -58.23 | -82.44 | 0 | 0 | 0 | 1 |  | 0 |  | 0 | Rigid CrystalPredictor + MP2 6-31G(d,p) DMA +FIT
SUCACB | C4 H6 O4 | 20 | Succinic Acid | Butan-1,4-dioic acid |  | SUCACB03, SUCACB07, SUCACB10, SUCACB19 | Rigid CrystalPredictor (1.x), DMACRYS (2.0.2) | Nizar Issa | 2012 | See Study_ID=10 | \CHEMISTRY_CPOSS\SuccinicAcidCocrystals\Succinic | planar | 0 | MP2/6-31G(d,p) | 0 |  |  | A868 | Pbca | 8 | 23.6553 | 5.1842 | 8.7971 | 90 | 90 | 90 | LATT 1; SYMM +X +1/2, -Y +1/2, -Z ; SYMM -X , +Y +1/2, -Z +1/2; SYMM -X +1/2, -Y , +Z +1/2 | 1.4541 | 0.7251 |  | -82.44 | -33.51 | -82.44 | 0 | 0 | 0 | 1 |  | 0 |  | 0 | Rigid CrystalPredictor + MP2 6-31G(d,p) DMA +FIT
SUCACB | C4 H6 O4 | 20 | Succinic Acid | Butan-1,4-dioic acid |  | SUCACB03, SUCACB07, SUCACB10, SUCACB19 | Rigid CrystalPredictor (1.x), DMACRYS (2.0.2) | Nizar Issa | 2012 | See Study_ID=10 | \CHEMISTRY_CPOSS\SuccinicAcidCocrystals\Succinic | planar | 0 | MP2/6-31G(d,p) | 0 |  |  | AA7227 | P21/n | 8 | 13.9666 | 9.4184 | 8.2548 | 90 | 79.773 | 90 | LATT 1; SYMM -X +1/2, +Y +1/2, -Z +1/2 | 1.468 | 0.7322 |  | -82.44 | -71.37 | -82.44 | 0 | 0 | 0 | 1 |  | 0 |  | 0 | Rigid CrystalPredictor + MP2 6-31G(d,p) DMA +FIT
SUCACB | C4 H6 O4 | 20 | Succinic Acid | Butan-1,4-dioic acid |  | SUCACB03, SUCACB07, SUCACB10, SUCACB19 | Rigid CrystalPredictor (1.x), DMACRYS (2.0.2) | Nizar Issa | 2012 | See Study_ID=10 | \CHEMISTRY_CPOSS\SuccinicAcidCocrystals\Succinic | planar | 0 | MP2/6-31G(d,p) | 0 |  |  | A424 | Pbca | 8 | 27.2057 | 5.0943 | 7.3514 | 90 | 90 | 90 | LATT 1; SYMM +X +1/2, -Y +1/2, -Z ; SYMM -X , +Y +1/2, -Z +1/2; SYMM -X +1/2, -Y , +Z +1/2 | 1.5397 | 0.7736 |  | -82.44 | -43.93 | -82.44 | 0 | 0 | 0 | 1 |  | 0 |  | 0 | Rigid CrystalPredictor + MP2 6-31G(d,p) DMA +FIT
SUCACB | C4 H6 O4 | 20 | Succinic Acid | Butan-1,4-dioic acid |  | SUCACB03, SUCACB07, SUCACB10, SUCACB19 | Rigid CrystalPredictor (1.x), DMACRYS (2.0.2) | Nizar Issa | 2012 | See Study_ID=10 | \CHEMISTRY_CPOSS\SuccinicAcidCocrystals\Succinic | planar | 0 | MP2/6-31G(d,p) | 0 |  |  | AA4453 | P21/n | 8 | 25.1291 | 8.7798 | 5.5581 | 90 | 78.292 | 90 | LATT 1; SYMM -X +1/2, +Y +1/2, -Z +1/2 | 1.3064 | 0.6472 |  | -82.43 | -48.37 | -82.43 | 0 | 0 | 0 | 1 |  | 0 |  | 0 | Rigid CrystalPredictor + MP2 6-31G(d,p) DMA +FIT
SUCACB | C4 H6 O4 | 20 | Succinic Acid | Butan-1,4-dioic acid |  | SUCACB03, SUCACB07, SUCACB10, SUCACB19 | Rigid CrystalPredictor (1.x), DMACRYS (2.0.2) | Nizar Issa | 2012 | See Study_ID=10 | \CHEMISTRY_CPOSS\SuccinicAcidCocrystals\Succinic | planar | 0 | MP2/6-31G(d,p) | 0 |  |  | AA6540 | P21/c | 8 | 6.1217 | 8.3035 | 22.0684 | 90 | 89.423 | 90 | LATT 1; SYMM -X , +Y +1/2, -Z +1/2 | 1.3985 | 0.6927 |  | -82.43 | -58.51 | -82.43 | 0 | 0 | 0 | 1 |  | 0 |  | 0 | Rigid CrystalPredictor + MP2 6-31G(d,p) DMA +FIT
SUCACB | C4 H6 O4 | 20 | Succinic Acid | Butan-1,4-dioic acid |  | SUCACB03, SUCACB07, SUCACB10, SUCACB19 | Rigid CrystalPredictor (1.x), DMACRYS (2.0.2) | Nizar Issa | 2012 | See Study_ID=10 | \CHEMISTRY_CPOSS\SuccinicAcidCocrystals\Succinic | planar | 0 | MP2/6-31G(d,p) | 0 |  |  | AA7486 | P21/a | 8 | 10.1615 | 4.2987 | 26.2413 | 90 | 91.406 | 90 | LATT 1; SYMM -X +1/2, +Y +1/2, -Z | 1.369 | 0.6758 |  | -82.42 | -56.59 | -82.42 | 0 | 0 | 0 | 1 |  | 0 |  | 0 | Rigid CrystalPredictor + MP2 6-31G(d,p) DMA +FIT
SUCACB | C4 H6 O4 | 20 | Succinic Acid | Butan-1,4-dioic acid |  | SUCACB03, SUCACB07, SUCACB10, SUCACB19 | Rigid CrystalPredictor (1.x), DMACRYS (2.0.2) | Nizar Issa | 2012 | See Study_ID=10 | \CHEMISTRY_CPOSS\SuccinicAcidCocrystals\Succinic | planar | 0 | MP2/6-31G(d,p) | 0 |  |  | AA6888 | P21/n | 8 | 5.3731 | 17.3591 | 11.7801 | 90 | 82.358 | 90 | LATT 1; SYMM -X +1/2, +Y +1/2, -Z +1/2 | 1.4405 | 0.7202 |  | -82.42 | -65.82 | -82.42 | 0 | 0 | 0 | 1 |  | 0 |  | 0 | Rigid CrystalPredictor + MP2 6-31G(d,p) DMA +FIT
SUCACB | C4 H6 O4 | 20 | Succinic Acid | Butan-1,4-dioic acid |  | SUCACB03, SUCACB07, SUCACB10, SUCACB19 | Rigid CrystalPredictor (1.x), DMACRYS (2.0.2) | Nizar Issa | 2012 | See Study_ID=10 | \CHEMISTRY_CPOSS\SuccinicAcidCocrystals\Succinic | planar | 0 | MP2/6-31G(d,p) | 0 |  |  | AA4816 | P21/c | 8 | 5.6292 | 7.6934 | 25.494 | 90 | 84.004 | 90 | LATT 1; SYMM -X , +Y +1/2, -Z +1/2 | 1.4286 | 0.7118 |  | -82.41 | -67.01 | -82.41 | 0 | 0 | 0 | 1 |  | 0 |  | 0 | Rigid CrystalPredictor + MP2 6-31G(d,p) DMA +FIT
SUCACB | C4 H6 O4 | 20 | Succinic Acid | Butan-1,4-dioic acid |  | SUCACB03, SUCACB07, SUCACB10, SUCACB19 | Rigid CrystalPredictor (1.x), DMACRYS (2.0.2) | Nizar Issa | 2012 | See Study_ID=10 | \CHEMISTRY_CPOSS\SuccinicAcidCocrystals\Succinic | planar | 0 | MP2/6-31G(d,p) | 0 |  |  | AA7472 | P21/n | 8 | 5.3385 | 7.7142 | 26.4357 | 90 | 92.801 | 90 | LATT 1; SYMM -X +1/2, +Y +1/2, -Z +1/2 | 1.4427 | 0.7177 |  | -82.41 | -67.66 | -82.41 | 0 | 0 | 0 | 1 |  | 0 |  | 0 | Rigid CrystalPredictor + MP2 6-31G(d,p) DMA +FIT
SUCACB | C4 H6 O4 | 20 | Succinic Acid | Butan-1,4-dioic acid |  | SUCACB03, SUCACB07, SUCACB10, SUCACB19 | Rigid CrystalPredictor (1.x), DMACRYS (2.0.2) | Nizar Issa | 2012 | See Study_ID=10 | \CHEMISTRY_CPOSS\SuccinicAcidCocrystals\Succinic | planar | 0 | MP2/6-31G(d,p) | 0 |  |  | AA6920 | P-1 | 4 | 6.6754 | 5.4451 | 18.4704 | 98.404 | 84.71 | 73.485 | LATT 1 | 1.2442 | 0.6154 |  | -82.4 | -47.62 | -82.4 | 0 | 0 | 0 | 1 |  | 0 |  | 0 | Rigid CrystalPredictor + MP2 6-31G(d,p) DMA +FIT
SUCACB | C4 H6 O4 | 20 | Succinic Acid | Butan-1,4-dioic acid |  | SUCACB03, SUCACB07, SUCACB10, SUCACB19 | Rigid CrystalPredictor (1.x), DMACRYS (2.0.2) | Nizar Issa | 2012 | See Study_ID=10 | \CHEMISTRY_CPOSS\SuccinicAcidCocrystals\Succinic | planar | 0 | MP2/6-31G(d,p) | 0 |  |  | AA6644 | P21 | 4 | 11.8804 | 4.7768 | 10.6169 | 90 | 73.573 | 90 | LATT -1; SYMM -X , +Y +1/2, -Z | 1.3572 | 0.6762 |  | -82.4 | -61.67 | -82.4 | 0 | 0 | 0 | 1 |  | 0 |  | 0 | Rigid CrystalPredictor + MP2 6-31G(d,p) DMA +FIT
SUCACB | C4 H6 O4 | 20 | Succinic Acid | Butan-1,4-dioic acid |  | SUCACB03, SUCACB07, SUCACB10, SUCACB19 | Rigid CrystalPredictor (1.x), DMACRYS (2.0.2) | Nizar Issa | 2012 | See Study_ID=10 | \CHEMISTRY_CPOSS\SuccinicAcidCocrystals\Succinic | planar | 0 | MP2/6-31G(d,p) | 0 |  |  | AA6558 | P21/c | 8 | 5.1914 | 6.0304 | 36.7285 | 90 | 89.879 | 90 | LATT 1; SYMM -X , +Y +1/2, -Z +1/2 | 1.3643 | 0.6746 |  | -82.4 | -56.78 | -82.4 | 0 | 0 | 0 | 1 |  | 0 |  | 0 | Rigid CrystalPredictor + MP2 6-31G(d,p) DMA +FIT
SUCACB | C4 H6 O4 | 20 | Succinic Acid | Butan-1,4-dioic acid |  | SUCACB03, SUCACB07, SUCACB10, SUCACB19 | Rigid CrystalPredictor (1.x), DMACRYS (2.0.2) | Nizar Issa | 2012 | See Study_ID=10 | \CHEMISTRY_CPOSS\SuccinicAcidCocrystals\Succinic | planar | 0 | MP2/6-31G(d,p) | 0 |  |  | A689 | P21/c | 4 | 5.1517 | 11.4931 | 12.244 | 90 | 127.737 | 90 | LATT 1; SYMM -X , +Y +1/2, -Z +1/2 | 1.3681 | 0.6775 |  | -82.4 | -29.46 | -82.4 | 0 | 0 | 0 | 1 |  | 0 |  | 0 | Rigid CrystalPredictor + MP2 6-31G(d,p) DMA +FIT
SUCACB | C4 H6 O4 | 20 | Succinic Acid | Butan-1,4-dioic acid |  | SUCACB03, SUCACB07, SUCACB10, SUCACB19 | Rigid CrystalPredictor (1.x), DMACRYS (2.0.2) | Nizar Issa | 2012 | See Study_ID=10 | \CHEMISTRY_CPOSS\SuccinicAcidCocrystals\Succinic | planar | 0 | MP2/6-31G(d,p) | 0 |  |  | AA4505 | P21/c | 8 | 9.3644 | 10.7459 | 11.6494 | 90 | 74.882 | 90 | LATT 1; SYMM -X , +Y +1/2, -Z +1/2 | 1.3862 | 0.6856 |  | -82.39 | -58.96 | -82.39 | 0 | 0 | 0 | 1 |  | 0 |  | 0 | Rigid CrystalPredictor + MP2 6-31G(d,p) DMA +FIT
SUCACB | C4 H6 O4 | 20 | Succinic Acid | Butan-1,4-dioic acid |  | SUCACB03, SUCACB07, SUCACB10, SUCACB19 | Rigid CrystalPredictor (1.x), DMACRYS (2.0.2) | Nizar Issa | 2012 | See Study_ID=10 | \CHEMISTRY_CPOSS\SuccinicAcidCocrystals\Succinic | planar | 0 | MP2/6-31G(d,p) | 0 |  |  | AA5145 | P21/a | 8 | 10.1228 | 21.349 | 5.419 | 90 | 73.351 | 90 | LATT 1; SYMM -X +1/2, +Y +1/2, -Z | 1.3981 | 0.6938 |  | -82.39 | -63.96 | -82.39 | 0 | 0 | 0 | 1 |  | 0 |  | 0 | Rigid CrystalPredictor + MP2 6-31G(d,p) DMA +FIT
SUCACB | C4 H6 O4 | 20 | Succinic Acid | Butan-1,4-dioic acid |  | SUCACB03, SUCACB07, SUCACB10, SUCACB19 | Rigid CrystalPredictor (1.x), DMACRYS (2.0.2) | Nizar Issa | 2012 | See Study_ID=10 | \CHEMISTRY_CPOSS\SuccinicAcidCocrystals\Succinic | planar | 0 | MP2/6-31G(d,p) | 0 |  |  | AA2728 | P21/a | 8 | 11.5835 | 4.9374 | 19.5765 | 90 | 74.097 | 90 | LATT 1; SYMM -X +1/2, +Y +1/2, -Z | 1.4569 | 0.7257 |  | -82.39 | -71.19 | -82.39 | 0 | 0 | 0 | 1 |  | 0 |  | 0 | Rigid CrystalPredictor + MP2 6-31G(d,p) DMA +FIT
SUCACB | C4 H6 O4 | 20 | Succinic Acid | Butan-1,4-dioic acid |  | SUCACB03, SUCACB07, SUCACB10, SUCACB19 | Rigid CrystalPredictor (1.x), DMACRYS (2.0.2) | Nizar Issa | 2012 | See Study_ID=10 | \CHEMISTRY_CPOSS\SuccinicAcidCocrystals\Succinic | planar | 0 | MP2/6-31G(d,p) | 0 |  |  | AA7111 | P21/c | 8 | 5.9197 | 16.2428 | 12.4965 | 90 | 62.263 | 90 | LATT 1; SYMM -X , +Y +1/2, -Z +1/2 | 1.4751 | 0.7336 |  | -82.39 | -71.76 | -82.39 | 0 | 0 | 0 | 1 |  | 0 |  | 0 | Rigid CrystalPredictor + MP2 6-31G(d,p) DMA +FIT
SUCACB | C4 H6 O4 | 20 | Succinic Acid | Butan-1,4-dioic acid |  | SUCACB03, SUCACB07, SUCACB10, SUCACB19 | Rigid CrystalPredictor (1.x), DMACRYS (2.0.2) | Nizar Issa | 2012 | See Study_ID=10 | \CHEMISTRY_CPOSS\SuccinicAcidCocrystals\Succinic | planar | 0 | MP2/6-31G(d,p) | 0 |  |  | AA6982 | P21/a | 8 | 11.1542 | 19.3078 | 4.9746 | 90 | 86.547 | 90 | LATT 1; SYMM -X +1/2, +Y +1/2, -Z | 1.4669 | 0.7312 |  | -82.38 | -72.68 | -82.38 | 0 | 0 | 0 | 1 |  | 0 |  | 0 | Rigid CrystalPredictor + MP2 6-31G(d,p) DMA +FIT
SUCACB | C4 H6 O4 | 20 | Succinic Acid | Butan-1,4-dioic acid |  | SUCACB03, SUCACB07, SUCACB10, SUCACB19 | Rigid CrystalPredictor (1.x), DMACRYS (2.0.2) | Nizar Issa | 2012 | See Study_ID=10 | \CHEMISTRY_CPOSS\SuccinicAcidCocrystals\Succinic | planar | 0 | MP2/6-31G(d,p) | 0 |  |  | AA6329 | P21/n | 8 | 8.1061 | 18.3976 | 7.6616 | 90 | 87.464 | 90 | LATT 1; SYMM -X +1/2, +Y +1/2, -Z +1/2 | 1.3743 | 0.6814 |  | -82.37 | -54.58 | -82.37 | 0 | 0 | 0 | 1 |  | 0 |  | 0 | Rigid CrystalPredictor + MP2 6-31G(d,p) DMA +FIT
SUCACB | C4 H6 O4 | 20 | Succinic Acid | Butan-1,4-dioic acid |  | SUCACB03, SUCACB07, SUCACB10, SUCACB19 | Rigid CrystalPredictor (1.x), DMACRYS (2.0.2) | Nizar Issa | 2012 | See Study_ID=10 | \CHEMISTRY_CPOSS\SuccinicAcidCocrystals\Succinic | planar | 0 | MP2/6-31G(d,p) | 0 |  |  | AA5933 | P21/c | 8 | 5.8129 | 14.7941 | 14.4954 | 90 | 114.178 | 90 | LATT 1; SYMM -X , +Y +1/2, -Z +1/2 | 1.3795 | 0.6822 |  | -82.37 | -51.73 | -82.37 | 0 | 0 | 0 | 1 |  | 0 |  | 0 | Rigid CrystalPredictor + MP2 6-31G(d,p) DMA +FIT
SUCACB | C4 H6 O4 | 20 | Succinic Acid | Butan-1,4-dioic acid |  | SUCACB03, SUCACB07, SUCACB10, SUCACB19 | Rigid CrystalPredictor (1.x), DMACRYS (2.0.2) | Nizar Issa | 2012 | See Study_ID=10 | \CHEMISTRY_CPOSS\SuccinicAcidCocrystals\Succinic | planar | 0 | MP2/6-31G(d,p) | 0 |  |  | AA1697 | P21/c | 8 | 5.5943 | 14.4378 | 14.013 | 90 | 84.79 | 90 | LATT 1; SYMM -X , +Y +1/2, -Z +1/2 | 1.3918 | 0.6887 |  | -82.37 | -61.35 | -82.37 | 0 | 0 | 0 | 1 |  | 0 |  | 0 | Rigid CrystalPredictor + MP2 6-31G(d,p) DMA +FIT
SUCACB | C4 H6 O4 | 20 | Succinic Acid | Butan-1,4-dioic acid |  | SUCACB03, SUCACB07, SUCACB10, SUCACB19 | Rigid CrystalPredictor (1.x), DMACRYS (2.0.2) | Nizar Issa | 2012 | See Study_ID=10 | \CHEMISTRY_CPOSS\SuccinicAcidCocrystals\Succinic | planar | 0 | MP2/6-31G(d,p) | 0 |  |  | AA6897 | P21/c | 8 | 12.2482 | 16.9418 | 5.7886 | 90 | 116.864 | 90 | LATT 1; SYMM -X , +Y +1/2, -Z +1/2 | 1.464 | 0.7268 |  | -82.37 | -68.35 | -82.37 | 0 | 0 | 0 | 1 |  | 0 |  | 0 | Rigid CrystalPredictor + MP2 6-31G(d,p) DMA +FIT
SUCACB | C4 H6 O4 | 20 | Succinic Acid | Butan-1,4-dioic acid |  | SUCACB03, SUCACB07, SUCACB10, SUCACB19 | Rigid CrystalPredictor (1.x), DMACRYS (2.0.2) | Nizar Issa | 2012 | See Study_ID=10 | \CHEMISTRY_CPOSS\SuccinicAcidCocrystals\Succinic | planar | 0 | MP2/6-31G(d,p) | 0 |  |  | AA6707 | P21/a | 8 | 9.4113 | 5.3181 | 22.0569 | 90 | 77.785 | 90 | LATT 1; SYMM -X +1/2, +Y +1/2, -Z | 1.4539 | 0.7257 |  | -82.36 | -68.44 | -82.36 | 0 | 0 | 0 | 1 |  | 0 |  | 0 | Rigid CrystalPredictor + MP2 6-31G(d,p) DMA +FIT
SUCACB | C4 H6 O4 | 20 | Succinic Acid | Butan-1,4-dioic acid |  | SUCACB03, SUCACB07, SUCACB10, SUCACB19 | Rigid CrystalPredictor (1.x), DMACRYS (2.0.2) | Nizar Issa | 2012 | See Study_ID=10 | \CHEMISTRY_CPOSS\SuccinicAcidCocrystals\Succinic | planar | 0 | MP2/6-31G(d,p) | 0 |  |  | AA2389 | P21/c | 8 | 9.199 | 5.0428 | 26.4559 | 90 | 109.327 | 90 | LATT 1; SYMM -X , +Y +1/2, -Z +1/2 | 1.3546 | 0.6717 |  | -82.35 | -61.09 | -82.35 | 0 | 0 | 0 | 1 |  | 0 |  | 0 | Rigid CrystalPredictor + MP2 6-31G(d,p) DMA +FIT
SUCACB | C4 H6 O4 | 20 | Succinic Acid | Butan-1,4-dioic acid |  | SUCACB03, SUCACB07, SUCACB10, SUCACB19 | Rigid CrystalPredictor (1.x), DMACRYS (2.0.2) | Nizar Issa | 2012 | See Study_ID=10 | \CHEMISTRY_CPOSS\SuccinicAcidCocrystals\Succinic | planar | 0 | MP2/6-31G(d,p) | 0 |  |  | AA4506 | P-1 | 4 | 5.1284 | 21.3242 | 11.1948 | 78.171 | 53.014 | 120.894 | LATT 1 | 1.4124 | 0.7015 |  | -82.35 | -61.47 | -82.35 | 0 | 0 | 0 | 1 |  | 0 |  | 0 | Rigid CrystalPredictor + MP2 6-31G(d,p) DMA +FIT
SUCACB | C4 H6 O4 | 20 | Succinic Acid | Butan-1,4-dioic acid |  | SUCACB03, SUCACB07, SUCACB10, SUCACB19 | Rigid CrystalPredictor (1.x), DMACRYS (2.0.2) | Nizar Issa | 2012 | See Study_ID=10 | \CHEMISTRY_CPOSS\SuccinicAcidCocrystals\Succinic | planar | 0 | MP2/6-31G(d,p) | 0 |  |  | AA5769 | P21/c | 8 | 5.1763 | 17.8542 | 15.5054 | 90 | 59.974 | 90 | LATT 1; SYMM -X , +Y +1/2, -Z +1/2 | 1.2644 | 0.6267 |  | -82.34 | -47.46 | -82.34 | 0 | 0 | 0 | 1 |  | 0 |  | 0 | Rigid CrystalPredictor + MP2 6-31G(d,p) DMA +FIT
SUCACB | C4 H6 O4 | 20 | Succinic Acid | Butan-1,4-dioic acid |  | SUCACB03, SUCACB07, SUCACB10, SUCACB19 | Rigid CrystalPredictor (1.x), DMACRYS (2.0.2) | Nizar Issa | 2012 | See Study_ID=10 | \CHEMISTRY_CPOSS\SuccinicAcidCocrystals\Succinic | planar | 0 | MP2/6-31G(d,p) | 0 |  |  | AA6386 | P21/c | 8 | 10.8419 | 10.6241 | 10.3361 | 90 | 81.249 | 90 | LATT 1; SYMM -X , +Y +1/2, -Z +1/2 | 1.3331 | 0.6599 |  | -82.34 | -54.92 | -82.34 | 0 | 0 | 0 | 1 |  | 0 |  | 0 | Rigid CrystalPredictor + MP2 6-31G(d,p) DMA +FIT
SUCACB | C4 H6 O4 | 20 | Succinic Acid | Butan-1,4-dioic acid |  | SUCACB03, SUCACB07, SUCACB10, SUCACB19 | Rigid CrystalPredictor (1.x), DMACRYS (2.0.2) | Nizar Issa | 2012 | See Study_ID=10 | \CHEMISTRY_CPOSS\SuccinicAcidCocrystals\Succinic | planar | 0 | MP2/6-31G(d,p) | 0 |  |  | AA1702 | P21/c | 8 | 5.709 | 14.3016 | 14.0385 | 90 | 90.719 | 90 | LATT 1; SYMM -X , +Y +1/2, -Z +1/2 | 1.3687 | 0.6774 |  | -82.34 | -59.76 | -82.34 | 0 | 0 | 0 | 1 |  | 0 |  | 0 | Rigid CrystalPredictor + MP2 6-31G(d,p) DMA +FIT
SUCACB | C4 H6 O4 | 20 | Succinic Acid | Butan-1,4-dioic acid |  | SUCACB03, SUCACB07, SUCACB10, SUCACB19 | Rigid CrystalPredictor (1.x), DMACRYS (2.0.2) | Nizar Issa | 2012 | See Study_ID=10 | \CHEMISTRY_CPOSS\SuccinicAcidCocrystals\Succinic | planar | 0 | MP2/6-31G(d,p) | 0 |  |  | AA5678 | P21 | 4 | 6.206 | 14.0838 | 7.2877 | 90 | 118.222 | 90 | LATT -1; SYMM -X , +Y +1/2, -Z | 1.3975 | 0.6929 |  | -82.34 | -62.21 | -82.34 | 0 | 0 | 0 | 1 |  | 0 |  | 0 | Rigid CrystalPredictor + MP2 6-31G(d,p) DMA +FIT
SUCACB | C4 H6 O4 | 20 | Succinic Acid | Butan-1,4-dioic acid |  | SUCACB03, SUCACB07, SUCACB10, SUCACB19 | Rigid CrystalPredictor (1.x), DMACRYS (2.0.2) | Nizar Issa | 2012 | See Study_ID=10 | \CHEMISTRY_CPOSS\SuccinicAcidCocrystals\Succinic | planar | 0 | MP2/6-31G(d,p) | 0 |  |  | A876 | Pbcn | 8 | 15.0656 | 10.3537 | 7.0811 | 90 | 90 | 90 | LATT 1; SYMM +X +1/2, -Y +1/2, -Z ; SYMM -X , +Y , -Z +1/2; SYMM -X +1/2, -Y +1/2, +Z +1/2 | 1.4202 | 0.7093 |  | -82.33 | -34.76 | -82.33 | 0 | 0 | 0 | 1 |  | 0 |  | 0 | Rigid CrystalPredictor + MP2 6-31G(d,p) DMA +FIT
SUCACB | C4 H6 O4 | 20 | Succinic Acid | Butan-1,4-dioic acid |  | SUCACB03, SUCACB07, SUCACB10, SUCACB19 | Rigid CrystalPredictor (1.x), DMACRYS (2.0.2) | Nizar Issa | 2012 | See Study_ID=10 | \CHEMISTRY_CPOSS\SuccinicAcidCocrystals\Succinic | planar | 0 | MP2/6-31G(d,p) | 0 |  |  | AA6901 | P21/c | 8 | 5.4105 | 33.0642 | 6.1106 | 90 | 89.552 | 90 | LATT 1; SYMM -X , +Y +1/2, -Z +1/2 | 1.4351 | 0.7139 |  | -82.33 | -64.91 | -82.33 | 0 | 0 | 0 | 1 |  | 0 |  | 0 | Rigid CrystalPredictor + MP2 6-31G(d,p) DMA +FIT
SUCACB | C4 H6 O4 | 20 | Succinic Acid | Butan-1,4-dioic acid |  | SUCACB03, SUCACB07, SUCACB10, SUCACB19 | Rigid CrystalPredictor (1.x), DMACRYS (2.0.2) | Nizar Issa | 2012 | See Study_ID=10 | \CHEMISTRY_CPOSS\SuccinicAcidCocrystals\Succinic | planar | 0 | MP2/6-31G(d,p) | 0 |  |  | AA5699 | P21/c | 8 | 11.8856 | 5.2383 | 18.8136 | 90 | 66.234 | 90 | LATT 1; SYMM -X , +Y +1/2, -Z +1/2 | 1.4633 | 0.7264 |  | -82.33 | -70.65 | -82.33 | 0 | 0 | 0 | 1 |  | 0 |  | 0 | Rigid CrystalPredictor + MP2 6-31G(d,p) DMA +FIT
SUCACB | C4 H6 O4 | 20 | Succinic Acid | Butan-1,4-dioic acid |  | SUCACB03, SUCACB07, SUCACB10, SUCACB19 | Rigid CrystalPredictor (1.x), DMACRYS (2.0.2) | Nizar Issa | 2012 | See Study_ID=10 | \CHEMISTRY_CPOSS\SuccinicAcidCocrystals\Succinic | planar | 0 | MP2/6-31G(d,p) | 0 |  |  | AA3800 | P21/c | 8 | 10.9858 | 16.5071 | 6.9341 | 90 | 112.151 | 90 | LATT 1; SYMM -X , +Y +1/2, -Z +1/2 | 1.3469 | 0.6663 |  | -82.32 | -51.59 | -82.32 | 0 | 0 | 0 | 1 |  | 0 |  | 0 | Rigid CrystalPredictor + MP2 6-31G(d,p) DMA +FIT
SUCACB | C4 H6 O4 | 20 | Succinic Acid | Butan-1,4-dioic acid |  | SUCACB03, SUCACB07, SUCACB10, SUCACB19 | Rigid CrystalPredictor (1.x), DMACRYS (2.0.2) | Nizar Issa | 2012 | See Study_ID=10 | \CHEMISTRY_CPOSS\SuccinicAcidCocrystals\Succinic | planar | 0 | MP2/6-31G(d,p) | 0 |  |  | AA5800 | P21/c | 8 | 17.7093 | 5.5123 | 13.0136 | 90 | 61.965 | 90 | LATT 1; SYMM -X , +Y +1/2, -Z +1/2 | 1.399 | 0.6965 |  | -82.32 | -60.47 | -82.32 | 0 | 0 | 0 | 1 |  | 0 |  | 0 | Rigid CrystalPredictor + MP2 6-31G(d,p) DMA +FIT
SUCACB | C4 H6 O4 | 20 | Succinic Acid | Butan-1,4-dioic acid |  | SUCACB03, SUCACB07, SUCACB10, SUCACB19 | Rigid CrystalPredictor (1.x), DMACRYS (2.0.2) | Nizar Issa | 2012 | See Study_ID=10 | \CHEMISTRY_CPOSS\SuccinicAcidCocrystals\Succinic | planar | 0 | MP2/6-31G(d,p) | 0 |  |  | AA4478 | P21/a | 8 | 6.7044 | 16.5493 | 10.2345 | 90 | 87.835 | 90 | LATT 1; SYMM -X +1/2, +Y +1/2, -Z | 1.3824 | 0.6863 |  | -82.31 | -55.81 | -82.31 | 0 | 0 | 0 | 1 |  | 0 |  | 0 | Rigid CrystalPredictor + MP2 6-31G(d,p) DMA +FIT
SUCACB | C4 H6 O4 | 20 | Succinic Acid | Butan-1,4-dioic acid |  | SUCACB03, SUCACB07, SUCACB10, SUCACB19 | Rigid CrystalPredictor (1.x), DMACRYS (2.0.2) | Nizar Issa | 2012 | See Study_ID=10 | \CHEMISTRY_CPOSS\SuccinicAcidCocrystals\Succinic | planar | 0 | MP2/6-31G(d,p) | 0 |  |  | AA5959 | P21/a | 8 | 5.2285 | 51.119 | 4.5699 | 90 | 63.859 | 90 | LATT 1; SYMM -X +1/2, +Y +1/2, -Z | 1.4307 | 0.7128 |  | -82.31 | -65.76 | -82.31 | 0 | 0 | 0 | 1 |  | 0 |  | 0 | Rigid CrystalPredictor + MP2 6-31G(d,p) DMA +FIT
SUCACB | C4 H6 O4 | 20 | Succinic Acid | Butan-1,4-dioic acid |  | SUCACB03, SUCACB07, SUCACB10, SUCACB19 | Rigid CrystalPredictor (1.x), DMACRYS (2.0.2) | Nizar Issa | 2012 | See Study_ID=10 | \CHEMISTRY_CPOSS\SuccinicAcidCocrystals\Succinic | planar | 0 | MP2/6-31G(d,p) | 0 |  |  | AA6351 | P21 | 4 | 10.7294 | 10.84 | 4.7115 | 90 | 101.615 | 90 | LATT -1; SYMM -X , +Y +1/2, -Z | 1.4613 | 0.7281 |  | -82.31 | -67.22 | -82.31 | 0 | 0 | 0 | 1 |  | 0 |  | 0 | Rigid CrystalPredictor + MP2 6-31G(d,p) DMA +FIT
SUCACB | C4 H6 O4 | 20 | Succinic Acid | Butan-1,4-dioic acid |  | SUCACB03, SUCACB07, SUCACB10, SUCACB19 | Rigid CrystalPredictor (1.x), DMACRYS (2.0.2) | Nizar Issa | 2012 | See Study_ID=10 | \CHEMISTRY_CPOSS\SuccinicAcidCocrystals\Succinic | planar | 0 | MP2/6-31G(d,p) | 0 |  |  | AA4893 | P21/n | 8 | 10.9418 | 12.8871 | 8.3579 | 90 | 77.267 | 90 | LATT 1; SYMM -X +1/2, +Y +1/2, -Z +1/2 | 1.3646 | 0.6755 |  | -82.29 | -52.31 | -82.29 | 0 | 0 | 0 | 1 |  | 0 |  | 0 | Rigid CrystalPredictor + MP2 6-31G(d,p) DMA +FIT
SUCACB | C4 H6 O4 | 20 | Succinic Acid | Butan-1,4-dioic acid |  | SUCACB03, SUCACB07, SUCACB10, SUCACB19 | Rigid CrystalPredictor (1.x), DMACRYS (2.0.2) | Nizar Issa | 2012 | See Study_ID=10 | \CHEMISTRY_CPOSS\SuccinicAcidCocrystals\Succinic | planar | 0 | MP2/6-31G(d,p) | 0 |  |  | AA4938 | P21/a | 8 | 10.421 | 9.9842 | 12.8452 | 90 | 58.462 | 90 | LATT 1; SYMM -X +1/2, +Y +1/2, -Z | 1.3772 | 0.6807 |  | -82.29 | -58.44 | -82.29 | 0 | 0 | 0 | 1 |  | 0 |  | 0 | Rigid CrystalPredictor + MP2 6-31G(d,p) DMA +FIT
SUCACB | C4 H6 O4 | 20 | Succinic Acid | Butan-1,4-dioic acid |  | SUCACB03, SUCACB07, SUCACB10, SUCACB19 | Rigid CrystalPredictor (1.x), DMACRYS (2.0.2) | Nizar Issa | 2012 | See Study_ID=10 | \CHEMISTRY_CPOSS\SuccinicAcidCocrystals\Succinic | planar | 0 | MP2/6-31G(d,p) | 0 |  |  | AA6358 | P21/a | 8 | 11.6471 | 5.3111 | 18.3724 | 90 | 90.561 | 90 | LATT 1; SYMM -X +1/2, +Y +1/2, -Z | 1.3804 | 0.6839 |  | -82.29 | -57.71 | -82.29 | 0 | 0 | 0 | 1 |  | 0 |  | 0 | Rigid CrystalPredictor + MP2 6-31G(d,p) DMA +FIT
SUCACB | C4 H6 O4 | 20 | Succinic Acid | Butan-1,4-dioic acid |  | SUCACB03, SUCACB07, SUCACB10, SUCACB19 | Rigid CrystalPredictor (1.x), DMACRYS (2.0.2) | Nizar Issa | 2012 | See Study_ID=10 | \CHEMISTRY_CPOSS\SuccinicAcidCocrystals\Succinic | planar | 0 | MP2/6-31G(d,p) | 0 |  |  | AA4846 | P212121 | 8 | 9.099 | 22.8228 | 5.2774 | 90 | 90 | 90 | LATT -1; SYMM +X +1/2, -Y +1/2, -Z ; SYMM -X , +Y +1/2, -Z +1/2; SYMM -X +1/2, -Y , +Z +1/2 | 1.4314 | 0.7143 |  | -82.29 | -66.71 | -82.29 | 0 | 0 | 0 | 1 |  | 0 |  | 0 | Rigid CrystalPredictor + MP2 6-31G(d,p) DMA +FIT
SUCACB | C4 H6 O4 | 20 | Succinic Acid | Butan-1,4-dioic acid |  | SUCACB03, SUCACB07, SUCACB10, SUCACB19 | Rigid CrystalPredictor (1.x), DMACRYS (2.0.2) | Nizar Issa | 2012 | See Study_ID=10 | \CHEMISTRY_CPOSS\SuccinicAcidCocrystals\Succinic | planar | 0 | MP2/6-31G(d,p) | 0 |  |  | AA4255 | P21/c | 8 | 5.6706 | 8.4488 | 23.2618 | 90 | 85.669 | 90 | LATT 1; SYMM -X , +Y +1/2, -Z +1/2 | 1.4116 | 0.6997 |  | -82.28 | -61.73 | -82.28 | 0 | 0 | 0 | 1 |  | 0 |  | 0 | Rigid CrystalPredictor + MP2 6-31G(d,p) DMA +FIT
SUCACB | C4 H6 O4 | 20 | Succinic Acid | Butan-1,4-dioic acid |  | SUCACB03, SUCACB07, SUCACB10, SUCACB19 | Rigid CrystalPredictor (1.x), DMACRYS (2.0.2) | Nizar Issa | 2012 | See Study_ID=10 | \CHEMISTRY_CPOSS\SuccinicAcidCocrystals\Succinic | planar | 0 | MP2/6-31G(d,p) | 0 |  |  | AA6955 | P21 | 4 | 5.3763 | 7.6536 | 13.3356 | 90 | 95.023 | 90 | LATT -1; SYMM -X , +Y +1/2, -Z | 1.4349 | 0.7148 |  | -82.27 | -66.25 | -82.27 | 0 | 0 | 0 | 1 |  | 0 |  | 0 | Rigid CrystalPredictor + MP2 6-31G(d,p) DMA +FIT
SUCACB | C4 H6 O4 | 20 | Succinic Acid | Butan-1,4-dioic acid |  | SUCACB03, SUCACB07, SUCACB10, SUCACB19 | Rigid CrystalPredictor (1.x), DMACRYS (2.0.2) | Nizar Issa | 2012 | See Study_ID=10 | \CHEMISTRY_CPOSS\SuccinicAcidCocrystals\Succinic | planar | 0 | MP2/6-31G(d,p) | 0 |  |  | AA2118 | P21/a | 8 | 12.8291 | 4.9733 | 18.171 | 90 | 71.77 | 90 | LATT 1; SYMM -X +1/2, +Y +1/2, -Z | 1.4246 | 0.7053 |  | -82.26 | -67.58 | -82.26 | 0 | 0 | 0 | 1 |  | 0 |  | 0 | Rigid CrystalPredictor + MP2 6-31G(d,p) DMA +FIT
SUCACB | C4 H6 O4 | 20 | Succinic Acid | Butan-1,4-dioic acid |  | SUCACB03, SUCACB07, SUCACB10, SUCACB19 | Rigid CrystalPredictor (1.x), DMACRYS (2.0.2) | Nizar Issa | 2012 | See Study_ID=10 | \CHEMISTRY_CPOSS\SuccinicAcidCocrystals\Succinic | planar | 0 | MP2/6-31G(d,p) | 0 |  |  | AA4880 | P21/c | 8 | 15.9821 | 5.0003 | 15.497 | 90 | 62.625 | 90 | LATT 1; SYMM -X , +Y +1/2, -Z +1/2 | 1.4264 | 0.7078 |  | -82.26 | -65.4 | -82.26 | 0 | 0 | 0 | 1 |  | 0 |  | 0 | Rigid CrystalPredictor + MP2 6-31G(d,p) DMA +FIT
SUCACB | C4 H6 O4 | 20 | Succinic Acid | Butan-1,4-dioic acid |  | SUCACB03, SUCACB07, SUCACB10, SUCACB19 | Rigid CrystalPredictor (1.x), DMACRYS (2.0.2) | Nizar Issa | 2012 | See Study_ID=10 | \CHEMISTRY_CPOSS\SuccinicAcidCocrystals\Succinic | planar | 0 | MP2/6-31G(d,p) | 0 |  |  | AA6184 | P212121 | 8 | 8.5143 | 5.093 | 25.0589 | 90 | 90 | 90 | LATT -1; SYMM +X +1/2, -Y +1/2, -Z ; SYMM -X , +Y +1/2, -Z +1/2; SYMM -X +1/2, -Y , +Z +1/2 | 1.4436 | 0.7169 |  | -82.24 | -70.61 | -82.24 | 0 | 0 | 0 | 1 |  | 0 |  | 0 | Rigid CrystalPredictor + MP2 6-31G(d,p) DMA +FIT
SUCACB | C4 H6 O4 | 20 | Succinic Acid | Butan-1,4-dioic acid |  | SUCACB03, SUCACB07, SUCACB10, SUCACB19 | Rigid CrystalPredictor (1.x), DMACRYS (2.0.2) | Nizar Issa | 2012 | See Study_ID=10 | \CHEMISTRY_CPOSS\SuccinicAcidCocrystals\Succinic | planar | 0 | MP2/6-31G(d,p) | 0 |  |  | AA7445 | P21/c | 8 | 4.8171 | 19.5825 | 11.4138 | 90 | 88.368 | 90 | LATT 1; SYMM -X , +Y +1/2, -Z +1/2 | 1.4576 | 0.7273 |  | -82.24 | -74.44 | -82.24 | 0 | 0 | 0 | 1 |  | 0 |  | 0 | Rigid CrystalPredictor + MP2 6-31G(d,p) DMA +FIT
SUCACB | C4 H6 O4 | 20 | Succinic Acid | Butan-1,4-dioic acid |  | SUCACB03, SUCACB07, SUCACB10, SUCACB19 | Rigid CrystalPredictor (1.x), DMACRYS (2.0.2) | Nizar Issa | 2012 | See Study_ID=10 | \CHEMISTRY_CPOSS\SuccinicAcidCocrystals\Succinic | planar | 0 | MP2/6-31G(d,p) | 0 |  |  | AA6032 | P21/c | 8 | 5.0907 | 34.7286 | 6.2493 | 90 | 85.738 | 90 | LATT 1; SYMM -X , +Y +1/2, -Z +1/2 | 1.4238 | 0.7062 |  | -82.23 | -63.29 | -82.23 | 0 | 0 | 0 | 1 |  | 0 |  | 0 | Rigid CrystalPredictor + MP2 6-31G(d,p) DMA +FIT
SUCACB | C4 H6 O4 | 20 | Succinic Acid | Butan-1,4-dioic acid |  | SUCACB03, SUCACB07, SUCACB10, SUCACB19 | Rigid CrystalPredictor (1.x), DMACRYS (2.0.2) | Nizar Issa | 2012 | See Study_ID=10 | \CHEMISTRY_CPOSS\SuccinicAcidCocrystals\Succinic | planar | 0 | MP2/6-31G(d,p) | 0 |  |  | AA5875 | P21 | 4 | 5.7965 | 9.2314 | 11.1079 | 90 | 78.614 | 90 | LATT -1; SYMM -X , +Y +1/2, -Z | 1.3461 | 0.6675 |  | -82.22 | -52.99 | -82.22 | 0 | 0 | 0 | 1 |  | 0 |  | 0 | Rigid CrystalPredictor + MP2 6-31G(d,p) DMA +FIT
SUCACB | C4 H6 O4 | 20 | Succinic Acid | Butan-1,4-dioic acid |  | SUCACB03, SUCACB07, SUCACB10, SUCACB19 | Rigid CrystalPredictor (1.x), DMACRYS (2.0.2) | Nizar Issa | 2012 | See Study_ID=10 | \CHEMISTRY_CPOSS\SuccinicAcidCocrystals\Succinic | planar | 0 | MP2/6-31G(d,p) | 0 |  |  | AA4634 | P21/c | 8 | 9.9068 | 13.1884 | 8.6387 | 90 | 85.332 | 90 | LATT 1; SYMM -X , +Y +1/2, -Z +1/2 | 1.3945 | 0.6909 |  | -82.2 | -58.52 | -82.2 | 0 | 0 | 0 | 1 |  | 0 |  | 0 | Rigid CrystalPredictor + MP2 6-31G(d,p) DMA +FIT
SUCACB | C4 H6 O4 | 20 | Succinic Acid | Butan-1,4-dioic acid |  | SUCACB03, SUCACB07, SUCACB10, SUCACB19 | Rigid CrystalPredictor (1.x), DMACRYS (2.0.2) | Nizar Issa | 2012 | See Study_ID=10 | \CHEMISTRY_CPOSS\SuccinicAcidCocrystals\Succinic | planar | 0 | MP2/6-31G(d,p) | 0 |  |  | AA6313 | P21/a | 8 | 19.0732 | 5.2222 | 12.3749 | 90 | 66.811 | 90 | LATT 1; SYMM -X +1/2, +Y +1/2, -Z | 1.3846 | 0.6865 |  | -82.19 | -58.39 | -82.19 | 0 | 0 | 0 | 1 |  | 0 |  | 0 | Rigid CrystalPredictor + MP2 6-31G(d,p) DMA +FIT
SUCACB | C4 H6 O4 | 20 | Succinic Acid | Butan-1,4-dioic acid |  | SUCACB03, SUCACB07, SUCACB10, SUCACB19 | Rigid CrystalPredictor (1.x), DMACRYS (2.0.2) | Nizar Issa | 2012 | See Study_ID=10 | \CHEMISTRY_CPOSS\SuccinicAcidCocrystals\Succinic | planar | 0 | MP2/6-31G(d,p) | 0 |  |  | AA4705 | P21 | 4 | 13.0007 | 5.9079 | 7.5983 | 90 | 72.502 | 90 | LATT -1; SYMM -X , +Y +1/2, -Z | 1.4092 | 0.7029 |  | -82.19 | -63.69 | -82.19 | 0 | 0 | 0 | 1 |  | 0 |  | 0 | Rigid CrystalPredictor + MP2 6-31G(d,p) DMA +FIT
SUCACB | C4 H6 O4 | 20 | Succinic Acid | Butan-1,4-dioic acid |  | SUCACB03, SUCACB07, SUCACB10, SUCACB19 | Rigid CrystalPredictor (1.x), DMACRYS (2.0.2) | Nizar Issa | 2012 | See Study_ID=10 | \CHEMISTRY_CPOSS\SuccinicAcidCocrystals\Succinic | planar | 0 | MP2/6-31G(d,p) | 0 |  |  | AA5707 | P21/c | 8 | 21.6651 | 5.4052 | 9.4162 | 90 | 78.577 | 90 | LATT 1; SYMM -X , +Y +1/2, -Z +1/2 | 1.4514 | 0.7198 |  | -82.18 | -68.06 | -82.18 | 0 | 0 | 0 | 1 |  | 0 |  | 0 | Rigid CrystalPredictor + MP2 6-31G(d,p) DMA +FIT
SUCACB | C4 H6 O4 | 20 | Succinic Acid | Butan-1,4-dioic acid |  | SUCACB03, SUCACB07, SUCACB10, SUCACB19 | Rigid CrystalPredictor (1.x), DMACRYS (2.0.2) | Nizar Issa | 2012 | See Study_ID=10 | \CHEMISTRY_CPOSS\SuccinicAcidCocrystals\Succinic | planar | 0 | MP2/6-31G(d,p) | 0 |  |  | AA6480 | P21/n | 8 | 14.5464 | 9.2619 | 8.7679 | 90 | 75.869 | 90 | LATT 1; SYMM -X +1/2, +Y +1/2, -Z +1/2 | 1.3694 | 0.6778 |  | -82.17 | -56.62 | -82.17 | 0 | 0 | 0 | 1 |  | 0 |  | 0 | Rigid CrystalPredictor + MP2 6-31G(d,p) DMA +FIT
SUCACB | C4 H6 O4 | 20 | Succinic Acid | Butan-1,4-dioic acid |  | SUCACB03, SUCACB07, SUCACB10, SUCACB19 | Rigid CrystalPredictor (1.x), DMACRYS (2.0.2) | Nizar Issa | 2012 | See Study_ID=10 | \CHEMISTRY_CPOSS\SuccinicAcidCocrystals\Succinic | planar | 0 | MP2/6-31G(d,p) | 0 |  |  | AA3917 | P21/n | 8 | 13.3412 | 10.2079 | 8.5985 | 90 | 78.274 | 90 | LATT 1; SYMM -X +1/2, +Y +1/2, -Z +1/2 | 1.3682 | 0.6788 |  | -82.16 | -57.38 | -82.16 | 0 | 0 | 0 | 1 |  | 0 |  | 0 | Rigid CrystalPredictor + MP2 6-31G(d,p) DMA +FIT
SUCACB | C4 H6 O4 | 20 | Succinic Acid | Butan-1,4-dioic acid |  | SUCACB03, SUCACB07, SUCACB10, SUCACB19 | Rigid CrystalPredictor (1.x), DMACRYS (2.0.2) | Nizar Issa | 2012 | See Study_ID=10 | \CHEMISTRY_CPOSS\SuccinicAcidCocrystals\Succinic | planar | 0 | MP2/6-31G(d,p) | 0 |  |  | AA6575 | P212121 | 8 | 24.8974 | 5.5943 | 7.9404 | 90 | 90 | 90 | LATT -1; SYMM +X +1/2, -Y +1/2, -Z ; SYMM -X , +Y +1/2, -Z +1/2; SYMM -X +1/2, -Y , +Z +1/2 | 1.4184 | 0.7089 |  | -82.16 | -70.79 | -82.16 | 0 | 0 | 0 | 1 |  | 0 |  | 0 | Rigid CrystalPredictor + MP2 6-31G(d,p) DMA +FIT
SUCACB | C4 H6 O4 | 20 | Succinic Acid | Butan-1,4-dioic acid |  | SUCACB03, SUCACB07, SUCACB10, SUCACB19 | Rigid CrystalPredictor (1.x), DMACRYS (2.0.2) | Nizar Issa | 2012 | See Study_ID=10 | \CHEMISTRY_CPOSS\SuccinicAcidCocrystals\Succinic | planar | 0 | MP2/6-31G(d,p) | 0 |  |  | AA7478 | P21/n | 8 | 7.9696 | 27.0091 | 5.0642 | 90 | 77.076 | 90 | LATT 1; SYMM -X +1/2, +Y +1/2, -Z +1/2 | 1.4765 | 0.7376 |  | -82.16 | -72.13 | -82.16 | 0 | 0 | 0 | 1 |  | 0 |  | 0 | Rigid CrystalPredictor + MP2 6-31G(d,p) DMA +FIT
SUCACB | C4 H6 O4 | 20 | Succinic Acid | Butan-1,4-dioic acid |  | SUCACB03, SUCACB07, SUCACB10, SUCACB19 | Rigid CrystalPredictor (1.x), DMACRYS (2.0.2) | Nizar Issa | 2012 | See Study_ID=10 | \CHEMISTRY_CPOSS\SuccinicAcidCocrystals\Succinic | planar | 0 | MP2/6-31G(d,p) | 0 |  |  | AA5865 | P21/a | 8 | 10.5496 | 15.3632 | 7.5868 | 90 | 72.954 | 90 | LATT 1; SYMM -X +1/2, +Y +1/2, -Z | 1.3344 | 0.6581 |  | -82.15 | -51.09 | -82.15 | 0 | 0 | 0 | 1 |  | 0 |  | 0 | Rigid CrystalPredictor + MP2 6-31G(d,p) DMA +FIT
SUCACB | C4 H6 O4 | 20 | Succinic Acid | Butan-1,4-dioic acid |  | SUCACB03, SUCACB07, SUCACB10, SUCACB19 | Rigid CrystalPredictor (1.x), DMACRYS (2.0.2) | Nizar Issa | 2012 | See Study_ID=10 | \CHEMISTRY_CPOSS\SuccinicAcidCocrystals\Succinic | planar | 0 | MP2/6-31G(d,p) | 0 |  |  | AA5760 | P21/a | 8 | 8.9497 | 13.8472 | 9.6219 | 90 | 74.66 | 90 | LATT 1; SYMM -X +1/2, +Y +1/2, -Z | 1.3642 | 0.6775 |  | -82.15 | -59.08 | -82.15 | 0 | 0 | 0 | 1 |  | 0 |  | 0 | Rigid CrystalPredictor + MP2 6-31G(d,p) DMA +FIT
SUCACB | C4 H6 O4 | 20 | Succinic Acid | Butan-1,4-dioic acid |  | SUCACB03, SUCACB07, SUCACB10, SUCACB19 | Rigid CrystalPredictor (1.x), DMACRYS (2.0.2) | Nizar Issa | 2012 | See Study_ID=10 | \CHEMISTRY_CPOSS\SuccinicAcidCocrystals\Succinic | planar | 0 | MP2/6-31G(d,p) | 0 |  |  | AA6722 | P21/c | 8 | 5.499 | 38.4472 | 5.1309 | 90 | 87.695 | 90 | LATT 1; SYMM -X , +Y +1/2, -Z +1/2 | 1.4473 | 0.7195 |  | -82.15 | -68.12 | -82.15 | 0 | 0 | 0 | 1 |  | 0 |  | 0 | Rigid CrystalPredictor + MP2 6-31G(d,p) DMA +FIT
SUCACB | C4 H6 O4 | 20 | Succinic Acid | Butan-1,4-dioic acid |  | SUCACB03, SUCACB07, SUCACB10, SUCACB19 | Rigid CrystalPredictor (1.x), DMACRYS (2.0.2) | Nizar Issa | 2012 | See Study_ID=10 | \CHEMISTRY_CPOSS\SuccinicAcidCocrystals\Succinic | planar | 0 | MP2/6-31G(d,p) | 0 |  |  | AA6528 | P21/a | 8 | 6.4173 | 21.0261 | 8.885 | 90 | 72.421 | 90 | LATT 1; SYMM -X +1/2, +Y +1/2, -Z | 1.3726 | 0.6788 |  | -82.14 | -59.91 | -82.14 | 0 | 0 | 0 | 1 |  | 0 |  | 0 | Rigid CrystalPredictor + MP2 6-31G(d,p) DMA +FIT
SUCACB | C4 H6 O4 | 20 | Succinic Acid | Butan-1,4-dioic acid |  | SUCACB03, SUCACB07, SUCACB10, SUCACB19 | Rigid CrystalPredictor (1.x), DMACRYS (2.0.2) | Nizar Issa | 2012 | See Study_ID=10 | \CHEMISTRY_CPOSS\SuccinicAcidCocrystals\Succinic | planar | 0 | MP2/6-31G(d,p) | 0 |  |  | AA3741 | P-1 | 4 | 15.4245 | 5.3943 | 9.5351 | 89.142 | 118.939 | 122.112 | LATT 1 | 1.4113 | 0.6974 |  | -82.14 | -62.75 | -82.14 | 0 | 0 | 0 | 1 |  | 0 |  | 0 | Rigid CrystalPredictor + MP2 6-31G(d,p) DMA +FIT
SUCACB | C4 H6 O4 | 20 | Succinic Acid | Butan-1,4-dioic acid |  | SUCACB03, SUCACB07, SUCACB10, SUCACB19 | Rigid CrystalPredictor (1.x), DMACRYS (2.0.2) | Nizar Issa | 2012 | See Study_ID=10 | \CHEMISTRY_CPOSS\SuccinicAcidCocrystals\Succinic | planar | 0 | MP2/6-31G(d,p) | 0 |  |  | AA4735 | P21 | 4 | 5.1132 | 5.7171 | 90.1099 | 90 | 77.919 | 90 | LATT -1; SYMM -X , +Y +1/2, -Z | 0.3045 | 0.1508 |  | -82.13 | -55.01 | -82.13 | 0 | 0 | 0 | 1 |  | 0 |  | 0 | Rigid CrystalPredictor + MP2 6-31G(d,p) DMA +FIT
SUCACB | C4 H6 O4 | 20 | Succinic Acid | Butan-1,4-dioic acid |  | SUCACB03, SUCACB07, SUCACB10, SUCACB19 | Rigid CrystalPredictor (1.x), DMACRYS (2.0.2) | Nizar Issa | 2012 | See Study_ID=10 | \CHEMISTRY_CPOSS\SuccinicAcidCocrystals\Succinic | planar | 0 | MP2/6-31G(d,p) | 0 |  |  | AA4736 | P21 | 4 | 5.1128 | 5.7175 | 52.5323 | 90 | 109.343 | 90 | LATT -1; SYMM -X , +Y +1/2, -Z | 0.5413 | 0.2689 |  | -82.13 | -55.01 | -82.13 | 0 | 0 | 0 | 1 |  | 0 |  | 0 | Rigid CrystalPredictor + MP2 6-31G(d,p) DMA +FIT
SUCACB | C4 H6 O4 | 20 | Succinic Acid | Butan-1,4-dioic acid |  | SUCACB03, SUCACB07, SUCACB10, SUCACB19 | Rigid CrystalPredictor (1.x), DMACRYS (2.0.2) | Nizar Issa | 2012 | See Study_ID=10 | \CHEMISTRY_CPOSS\SuccinicAcidCocrystals\Succinic | planar | 0 | MP2/6-31G(d,p) | 0 |  |  | AA6758 | P-1 | 4 | 12.0055 | 5.0934 | 9.2602 | 80.707 | 76.708 | 83.926 | LATT 1 | 1.4459 | 0.7177 |  | -82.13 | -63.31 | -82.13 | 0 | 0 | 0 | 1 |  | 0 |  | 0 | Rigid CrystalPredictor + MP2 6-31G(d,p) DMA +FIT
SUCACB | C4 H6 O4 | 20 | Succinic Acid | Butan-1,4-dioic acid |  | SUCACB03, SUCACB07, SUCACB10, SUCACB19 | Rigid CrystalPredictor (1.x), DMACRYS (2.0.2) | Nizar Issa | 2012 | See Study_ID=10 | \CHEMISTRY_CPOSS\SuccinicAcidCocrystals\Succinic | planar | 0 | MP2/6-31G(d,p) | 0 |  |  | AA6394 | P21/c | 8 | 9.7566 | 6.0511 | 19.2596 | 90 | 92.789 | 90 | LATT 1; SYMM -X , +Y +1/2, -Z +1/2 | 1.3813 | 0.6825 |  | -82.11 | -53.99 | -82.11 | 0 | 0 | 0 | 1 |  | 0 |  | 0 | Rigid CrystalPredictor + MP2 6-31G(d,p) DMA +FIT
SUCACB | C4 H6 O4 | 20 | Succinic Acid | Butan-1,4-dioic acid |  | SUCACB03, SUCACB07, SUCACB10, SUCACB19 | Rigid CrystalPredictor (1.x), DMACRYS (2.0.2) | Nizar Issa | 2012 | See Study_ID=10 | \CHEMISTRY_CPOSS\SuccinicAcidCocrystals\Succinic | planar | 0 | MP2/6-31G(d,p) | 0 |  |  | AA6277 | P21/a | 8 | 13.0172 | 10.862 | 8.5437 | 90 | 92.39 | 90 | LATT 1; SYMM -X +1/2, +Y +1/2, -Z | 1.2997 | 0.6432 |  | -82.1 | -50.51 | -82.1 | 0 | 0 | 0 | 1 |  | 0 |  | 0 | Rigid CrystalPredictor + MP2 6-31G(d,p) DMA +FIT
SUCACB | C4 H6 O4 | 20 | Succinic Acid | Butan-1,4-dioic acid |  | SUCACB03, SUCACB07, SUCACB10, SUCACB19 | Rigid CrystalPredictor (1.x), DMACRYS (2.0.2) | Nizar Issa | 2012 | See Study_ID=10 | \CHEMISTRY_CPOSS\SuccinicAcidCocrystals\Succinic | planar | 0 | MP2/6-31G(d,p) | 0 |  |  | AA6694 | P21/n | 8 | 10.2858 | 12.5367 | 9.1495 | 90 | 74.185 | 90 | LATT 1; SYMM -X +1/2, +Y +1/2, -Z +1/2 | 1.3819 | 0.6862 |  | -82.09 | -59.48 | -82.09 | 0 | 0 | 0 | 1 |  | 0 |  | 0 | Rigid CrystalPredictor + MP2 6-31G(d,p) DMA +FIT
SUCACB | C4 H6 O4 | 20 | Succinic Acid | Butan-1,4-dioic acid |  | SUCACB03, SUCACB07, SUCACB10, SUCACB19 | Rigid CrystalPredictor (1.x), DMACRYS (2.0.2) | Nizar Issa | 2012 | See Study_ID=10 | \CHEMISTRY_CPOSS\SuccinicAcidCocrystals\Succinic | planar | 0 | MP2/6-31G(d,p) | 0 |  |  | AA6405 | P21/c | 8 | 9.9901 | 7.6806 | 17.6716 | 90 | 123.254 | 90 | LATT 1; SYMM -X , +Y +1/2, -Z +1/2 | 1.3835 | 0.6887 |  | -82.09 | -59.24 | -82.09 | 0 | 0 | 0 | 1 |  | 0 |  | 0 | Rigid CrystalPredictor + MP2 6-31G(d,p) DMA +FIT
SUCACB | C4 H6 O4 | 20 | Succinic Acid | Butan-1,4-dioic acid |  | SUCACB03, SUCACB07, SUCACB10, SUCACB19 | Rigid CrystalPredictor (1.x), DMACRYS (2.0.2) | Nizar Issa | 2012 | See Study_ID=10 | \CHEMISTRY_CPOSS\SuccinicAcidCocrystals\Succinic | planar | 0 | MP2/6-31G(d,p) | 0 |  |  | AA4262 | P21/c | 8 | 5.6241 | 5.3565 | 37.1344 | 90 | 103.149 | 90 | LATT 1; SYMM -X , +Y +1/2, -Z +1/2 | 1.44 | 0.716 |  | -82.09 | -65.6 | -82.09 | 0 | 0 | 0 | 1 |  | 0 |  | 0 | Rigid CrystalPredictor + MP2 6-31G(d,p) DMA +FIT
SUCACB | C4 H6 O4 | 20 | Succinic Acid | Butan-1,4-dioic acid |  | SUCACB03, SUCACB07, SUCACB10, SUCACB19 | Rigid CrystalPredictor (1.x), DMACRYS (2.0.2) | Nizar Issa | 2012 | See Study_ID=10 | \CHEMISTRY_CPOSS\SuccinicAcidCocrystals\Succinic | planar | 0 | MP2/6-31G(d,p) | 0 |  |  | AA6006 | P21/n | 8 | 10.2161 | 5.0237 | 20.9131 | 90 | 82.772 | 90 | LATT 1; SYMM -X +1/2, +Y +1/2, -Z +1/2 | 1.4733 | 0.735 |  | -82.09 | -73.45 | -82.09 | 0 | 0 | 0 | 1 |  | 0 |  | 0 | Rigid CrystalPredictor + MP2 6-31G(d,p) DMA +FIT
SUCACB | C4 H6 O4 | 20 | Succinic Acid | Butan-1,4-dioic acid |  | SUCACB03, SUCACB07, SUCACB10, SUCACB19 | Rigid CrystalPredictor (1.x), DMACRYS (2.0.2) | Nizar Issa | 2012 | See Study_ID=10 | \CHEMISTRY_CPOSS\SuccinicAcidCocrystals\Succinic | planar | 0 | MP2/6-31G(d,p) | 0 |  |  | AA6148 | P21/a | 8 | 8.9308 | 5.3082 | 24.9625 | 90 | 84.407 | 90 | LATT 1; SYMM -X +1/2, +Y +1/2, -Z | 1.332 | 0.6606 |  | -82.08 | -52.02 | -82.08 | 0 | 0 | 0 | 1 |  | 0 |  | 0 | Rigid CrystalPredictor + MP2 6-31G(d,p) DMA +FIT
SUCACB | C4 H6 O4 | 20 | Succinic Acid | Butan-1,4-dioic acid |  | SUCACB03, SUCACB07, SUCACB10, SUCACB19 | Rigid CrystalPredictor (1.x), DMACRYS (2.0.2) | Nizar Issa | 2012 | See Study_ID=10 | \CHEMISTRY_CPOSS\SuccinicAcidCocrystals\Succinic | planar | 0 | MP2/6-31G(d,p) | 0 |  |  | AA4237 | P21/a | 8 | 13.51 | 9.9449 | 8.152 | 90 | 79.727 | 90 | LATT 1; SYMM -X +1/2, +Y +1/2, -Z | 1.4556 | 0.7247 |  | -82.08 | -70.63 | -82.08 | 0 | 0 | 0 | 1 |  | 0 |  | 0 | Rigid CrystalPredictor + MP2 6-31G(d,p) DMA +FIT
SUCACB | C4 H6 O4 | 20 | Succinic Acid | Butan-1,4-dioic acid |  | SUCACB03, SUCACB07, SUCACB10, SUCACB19 | Rigid CrystalPredictor (1.x), DMACRYS (2.0.2) | Nizar Issa | 2012 | See Study_ID=10 | \CHEMISTRY_CPOSS\SuccinicAcidCocrystals\Succinic | planar | 0 | MP2/6-31G(d,p) | 0 |  |  | AA5238 | P21 | 4 | 5.3176 | 4.9071 | 20.4715 | 90 | 87.309 | 90 | LATT -1; SYMM -X , +Y +1/2, -Z | 1.47 | 0.7311 |  | -82.08 | -70.97 | -82.08 | 0 | 0 | 0 | 1 |  | 0 |  | 0 | Rigid CrystalPredictor + MP2 6-31G(d,p) DMA +FIT
SUCACB | C4 H6 O4 | 20 | Succinic Acid | Butan-1,4-dioic acid |  | SUCACB03, SUCACB07, SUCACB10, SUCACB19 | Rigid CrystalPredictor (1.x), DMACRYS (2.0.2) | Nizar Issa | 2012 | See Study_ID=10 | \CHEMISTRY_CPOSS\SuccinicAcidCocrystals\Succinic | planar | 0 | MP2/6-31G(d,p) | 0 |  |  | AA5869 | P21/a | 8 | 5.4639 | 40.701 | 4.9709 | 90 | 84.812 | 90 | LATT 1; SYMM -X +1/2, +Y +1/2, -Z | 1.4249 | 0.707 |  | -82.07 | -65.93 | -82.07 | 0 | 0 | 0 | 1 |  | 0 |  | 0 | Rigid CrystalPredictor + MP2 6-31G(d,p) DMA +FIT
SUCACB | C4 H6 O4 | 20 | Succinic Acid | Butan-1,4-dioic acid |  | SUCACB03, SUCACB07, SUCACB10, SUCACB19 | Rigid CrystalPredictor (1.x), DMACRYS (2.0.2) | Nizar Issa | 2012 | See Study_ID=10 | \CHEMISTRY_CPOSS\SuccinicAcidCocrystals\Succinic | planar | 0 | MP2/6-31G(d,p) | 0 |  |  | AA4504 | P21/a | 8 | 15.1511 | 5.7726 | 12.9474 | 90 | 89.289 | 90 | LATT 1; SYMM -X +1/2, +Y +1/2, -Z | 1.3854 | 0.6829 |  | -82.06 | -55.97 | -82.06 | 0 | 0 | 0 | 1 |  | 0 |  | 0 | Rigid CrystalPredictor + MP2 6-31G(d,p) DMA +FIT
SUCACB | C4 H6 O4 | 20 | Succinic Acid | Butan-1,4-dioic acid |  | SUCACB03, SUCACB07, SUCACB10, SUCACB19 | Rigid CrystalPredictor (1.x), DMACRYS (2.0.2) | Nizar Issa | 2012 | See Study_ID=10 | \CHEMISTRY_CPOSS\SuccinicAcidCocrystals\Succinic | planar | 0 | MP2/6-31G(d,p) | 0 |  |  | AA7470 | P21/a | 8 | 7.7193 | 6.6784 | 21.579 | 90 | 81.325 | 90 | LATT 1; SYMM -X +1/2, +Y +1/2, -Z | 1.4264 | 0.714 |  | -82.06 | -68.51 | -82.06 | 0 | 0 | 0 | 1 |  | 0 |  | 0 | Rigid CrystalPredictor + MP2 6-31G(d,p) DMA +FIT
SUCACB | C4 H6 O4 | 20 | Succinic Acid | Butan-1,4-dioic acid |  | SUCACB03, SUCACB07, SUCACB10, SUCACB19 | Rigid CrystalPredictor (1.x), DMACRYS (2.0.2) | Nizar Issa | 2012 | See Study_ID=10 | \CHEMISTRY_CPOSS\SuccinicAcidCocrystals\Succinic | planar | 0 | MP2/6-31G(d,p) | 0 |  |  | AA3693 | P21/c | 8 | 21.5705 | 4.9479 | 11.7079 | 90 | 118.299 | 90 | LATT 1; SYMM -X , +Y +1/2, -Z +1/2 | 1.4258 | 0.7097 |  | -82.04 | -67.57 | -82.04 | 0 | 0 | 0 | 1 |  | 0 |  | 0 | Rigid CrystalPredictor + MP2 6-31G(d,p) DMA +FIT
SUCACB | C4 H6 O4 | 20 | Succinic Acid | Butan-1,4-dioic acid |  | SUCACB03, SUCACB07, SUCACB10, SUCACB19 | Rigid CrystalPredictor (1.x), DMACRYS (2.0.2) | Nizar Issa | 2012 | See Study_ID=10 | \CHEMISTRY_CPOSS\SuccinicAcidCocrystals\Succinic | planar | 0 | MP2/6-31G(d,p) | 0 |  |  | AA7254 | P21/n | 8 | 19.7061 | 10.9253 | 5.3471 | 90 | 89.965 | 90 | LATT 1; SYMM -X +1/2, +Y +1/2, -Z +1/2 | 1.3627 | 0.6753 |  | -82.03 | -55.33 | -82.03 | 0 | 0 | 0 | 1 |  | 0 |  | 0 | Rigid CrystalPredictor + MP2 6-31G(d,p) DMA +FIT
SUCACB | C4 H6 O4 | 20 | Succinic Acid | Butan-1,4-dioic acid |  | SUCACB03, SUCACB07, SUCACB10, SUCACB19 | Rigid CrystalPredictor (1.x), DMACRYS (2.0.2) | Nizar Issa | 2012 | See Study_ID=10 | \CHEMISTRY_CPOSS\SuccinicAcidCocrystals\Succinic | planar | 0 | MP2/6-31G(d,p) | 0 |  |  | AA6535 | P21/n | 8 | 18.4229 | 5.4025 | 10.9434 | 90 | 79.242 | 90 | LATT 1; SYMM -X +1/2, +Y +1/2, -Z +1/2 | 1.466 | 0.7293 |  | -82.03 | -69.51 | -82.03 | 0 | 0 | 0 | 1 |  | 0 |  | 0 | Rigid CrystalPredictor + MP2 6-31G(d,p) DMA +FIT
SUCACB | C4 H6 O4 | 20 | Succinic Acid | Butan-1,4-dioic acid |  | SUCACB03, SUCACB07, SUCACB10, SUCACB19 | Rigid CrystalPredictor (1.x), DMACRYS (2.0.2) | Nizar Issa | 2012 | See Study_ID=10 | \CHEMISTRY_CPOSS\SuccinicAcidCocrystals\Succinic | planar | 0 | MP2/6-31G(d,p) | 0 |  |  | AA5490 | P21/c | 8 | 9.8648 | 5.7976 | 19.9119 | 90 | 87.249 | 90 | LATT 1; SYMM -X , +Y +1/2, -Z +1/2 | 1.3791 | 0.6798 |  | -82.02 | -52.44 | -82.02 | 0 | 0 | 0 | 1 |  | 0 |  | 0 | Rigid CrystalPredictor + MP2 6-31G(d,p) DMA +FIT
SUCACB | C4 H6 O4 | 20 | Succinic Acid | Butan-1,4-dioic acid |  | SUCACB03, SUCACB07, SUCACB10, SUCACB19 | Rigid CrystalPredictor (1.x), DMACRYS (2.0.2) | Nizar Issa | 2012 | See Study_ID=10 | \CHEMISTRY_CPOSS\SuccinicAcidCocrystals\Succinic | planar | 0 | MP2/6-31G(d,p) | 0 |  |  | AA7108 | P21 | 4 | 9.6469 | 5.2093 | 11.3727 | 90 | 68.646 | 90 | LATT -1; SYMM -X , +Y +1/2, -Z | 1.4736 | 0.7391 |  | -82.01 | -73.05 | -82.01 | 0 | 0 | 0 | 1 |  | 0 |  | 0 | Rigid CrystalPredictor + MP2 6-31G(d,p) DMA +FIT
SUCACB | C4 H6 O4 | 20 | Succinic Acid | Butan-1,4-dioic acid |  | SUCACB03, SUCACB07, SUCACB10, SUCACB19 | Rigid CrystalPredictor (1.x), DMACRYS (2.0.2) | Nizar Issa | 2012 | See Study_ID=10 | \CHEMISTRY_CPOSS\SuccinicAcidCocrystals\Succinic | planar | 0 | MP2/6-31G(d,p) | 0 |  |  | AA6398 | P21/c | 8 | 19.5175 | 4.0095 | 14.3381 | 90 | 86.955 | 90 | LATT 1; SYMM -X , +Y +1/2, -Z +1/2 | 1.4001 | 0.6944 |  | -82 | -63.3 | -82 | 0 | 0 | 0 | 1 |  | 0 |  | 0 | Rigid CrystalPredictor + MP2 6-31G(d,p) DMA +FIT
SUCACB | C4 H6 O4 | 20 | Succinic Acid | Butan-1,4-dioic acid |  | SUCACB03, SUCACB07, SUCACB10, SUCACB19 | Rigid CrystalPredictor (1.x), DMACRYS (2.0.2) | Nizar Issa | 2012 | See Study_ID=10 | \CHEMISTRY_CPOSS\SuccinicAcidCocrystals\Succinic | planar | 0 | MP2/6-31G(d,p) | 0 |  |  | AA3811 | P21/c | 8 | 10.3709 | 13.5459 | 9.3079 | 90 | 58.46 | 90 | LATT 1; SYMM -X , +Y +1/2, -Z +1/2 | 1.4076 | 0.7009 |  | -82 | -65.25 | -82 | 0 | 0 | 0 | 1 |  | 0 |  | 0 | Rigid CrystalPredictor + MP2 6-31G(d,p) DMA +FIT
SUCACB | C4 H6 O4 | 20 | Succinic Acid | Butan-1,4-dioic acid |  | SUCACB03, SUCACB07, SUCACB10, SUCACB19 | Rigid CrystalPredictor (1.x), DMACRYS (2.0.2) | Nizar Issa | 2012 | See Study_ID=10 | \CHEMISTRY_CPOSS\SuccinicAcidCocrystals\Succinic | planar | 0 | MP2/6-31G(d,p) | 0 |  |  | A766 | Pbcn | 8 | 18.078 | 6.424 | 8.8307 | 90 | 90 | 90 | LATT 1; SYMM +X +1/2, -Y +1/2, -Z ; SYMM -X , +Y , -Z +1/2; SYMM -X +1/2, -Y +1/2, +Z +1/2 | 1.5297 | 0.7523 |  | -82 | -33.76 | -82 | 0 | 0 | 0 | 1 |  | 0 |  | 0 | Rigid CrystalPredictor + MP2 6-31G(d,p) DMA +FIT
SUCACB | C4 H6 O4 | 20 | Succinic Acid | Butan-1,4-dioic acid |  | SUCACB03, SUCACB07, SUCACB10, SUCACB19 | Rigid CrystalPredictor (1.x), DMACRYS (2.0.2) | Nizar Issa | 2012 | See Study_ID=10 | \CHEMISTRY_CPOSS\SuccinicAcidCocrystals\Succinic | planar | 0 | MP2/6-31G(d,p) | 0 |  |  | AA7438 | P212121 | 8 | 20.0871 | 12.0058 | 4.8677 | 90 | 90 | 90 | LATT -1; SYMM +X +1/2, -Y +1/2, -Z ; SYMM -X , +Y +1/2, -Z +1/2; SYMM -X +1/2, -Y , +Z +1/2 | 1.3363 | 0.6627 |  | -81.99 | -50.63 | -81.99 | 0 | 0 | 0 | 1 |  | 0 |  | 0 | Rigid CrystalPredictor + MP2 6-31G(d,p) DMA +FIT
SUCACB | C4 H6 O4 | 20 | Succinic Acid | Butan-1,4-dioic acid |  | SUCACB03, SUCACB07, SUCACB10, SUCACB19 | Rigid CrystalPredictor (1.x), DMACRYS (2.0.2) | Nizar Issa | 2012 | See Study_ID=10 | \CHEMISTRY_CPOSS\SuccinicAcidCocrystals\Succinic | planar | 0 | MP2/6-31G(d,p) | 0 |  |  | AA6382 | P21/a | 8 | 18.5627 | 5.5689 | 11.0715 | 90 | 85.309 | 90 | LATT 1; SYMM -X +1/2, +Y +1/2, -Z | 1.3752 | 0.6795 |  | -81.99 | -60.36 | -81.99 | 0 | 0 | 0 | 1 |  | 0 |  | 0 | Rigid CrystalPredictor + MP2 6-31G(d,p) DMA +FIT
SUCACB | C4 H6 O4 | 20 | Succinic Acid | Butan-1,4-dioic acid |  | SUCACB03, SUCACB07, SUCACB10, SUCACB19 | Rigid CrystalPredictor (1.x), DMACRYS (2.0.2) | Nizar Issa | 2012 | See Study_ID=10 | \CHEMISTRY_CPOSS\SuccinicAcidCocrystals\Succinic | planar | 0 | MP2/6-31G(d,p) | 0 |  |  | AA6795 | P21/c | 8 | 8.0726 | 9.1171 | 14.9983 | 90 | 92.673 | 90 | LATT 1; SYMM -X , +Y +1/2, -Z +1/2 | 1.4227 | 0.7045 |  | -81.99 | -63.71 | -81.99 | 0 | 0 | 0 | 1 |  | 0 |  | 0 | Rigid CrystalPredictor + MP2 6-31G(d,p) DMA +FIT
SUCACB | C4 H6 O4 | 20 | Succinic Acid | Butan-1,4-dioic acid |  | SUCACB03, SUCACB07, SUCACB10, SUCACB19 | Rigid CrystalPredictor (1.x), DMACRYS (2.0.2) | Nizar Issa | 2012 | See Study_ID=10 | \CHEMISTRY_CPOSS\SuccinicAcidCocrystals\Succinic | planar | 0 | MP2/6-31G(d,p) | 0 |  |  | AA6552 | P21/c | 8 | 9.3819 | 15.5284 | 7.9088 | 90 | 77.497 | 90 | LATT 1; SYMM -X , +Y +1/2, -Z +1/2 | 1.3946 | 0.6917 |  | -81.98 | -50.03 | -81.98 | 0 | 0 | 0 | 1 |  | 0 |  | 0 | Rigid CrystalPredictor + MP2 6-31G(d,p) DMA +FIT
SUCACB | C4 H6 O4 | 20 | Succinic Acid | Butan-1,4-dioic acid |  | SUCACB03, SUCACB07, SUCACB10, SUCACB19 | Rigid CrystalPredictor (1.x), DMACRYS (2.0.2) | Nizar Issa | 2012 | See Study_ID=10 | \CHEMISTRY_CPOSS\SuccinicAcidCocrystals\Succinic | planar | 0 | MP2/6-31G(d,p) | 0 |  |  | AA3714 | P21/n | 8 | 11.4022 | 10.2215 | 9.5782 | 90 | 84.029 | 90 | LATT 1; SYMM -X +1/2, +Y +1/2, -Z +1/2 | 1.4129 | 0.702 |  | -81.97 | -65.17 | -81.97 | 0 | 0 | 0 | 1 |  | 0 |  | 0 | Rigid CrystalPredictor + MP2 6-31G(d,p) DMA +FIT
SUCACB | C4 H6 O4 | 20 | Succinic Acid | Butan-1,4-dioic acid |  | SUCACB03, SUCACB07, SUCACB10, SUCACB19 | Rigid CrystalPredictor (1.x), DMACRYS (2.0.2) | Nizar Issa | 2012 | See Study_ID=10 | \CHEMISTRY_CPOSS\SuccinicAcidCocrystals\Succinic | planar | 0 | MP2/6-31G(d,p) | 0 |  |  | AA7101 | P21/c | 8 | 8.9062 | 8.8109 | 14.9577 | 90 | 70.657 | 90 | LATT 1; SYMM -X , +Y +1/2, -Z +1/2 | 1.4165 | 0.701 |  | -81.97 | -65.74 | -81.97 | 0 | 0 | 0 | 1 |  | 0 |  | 0 | Rigid CrystalPredictor + MP2 6-31G(d,p) DMA +FIT
SUCACB | C4 H6 O4 | 20 | Succinic Acid | Butan-1,4-dioic acid |  | SUCACB03, SUCACB07, SUCACB10, SUCACB19 | Rigid CrystalPredictor (1.x), DMACRYS (2.0.2) | Nizar Issa | 2012 | See Study_ID=10 | \CHEMISTRY_CPOSS\SuccinicAcidCocrystals\Succinic | planar | 0 | MP2/6-31G(d,p) | 0 |  |  | AA6189 | P21/c | 8 | 10.1193 | 4.9821 | 23.1985 | 90 | 109.36 | 90 | LATT 1; SYMM -X , +Y +1/2, -Z +1/2 | 1.4217 | 0.7053 |  | -81.97 | -64.64 | -81.97 | 0 | 0 | 0 | 1 |  | 0 |  | 0 | Rigid CrystalPredictor + MP2 6-31G(d,p) DMA +FIT
SUCACB | C4 H6 O4 | 20 | Succinic Acid | Butan-1,4-dioic acid |  | SUCACB03, SUCACB07, SUCACB10, SUCACB19 | Rigid CrystalPredictor (1.x), DMACRYS (2.0.2) | Nizar Issa | 2012 | See Study_ID=10 | \CHEMISTRY_CPOSS\SuccinicAcidCocrystals\Succinic | planar | 0 | MP2/6-31G(d,p) | 0 |  |  | AA5499 | P212121 | 8 | 15.0834 | 6.0722 | 12.1835 | 90 | 90 | 90 | LATT -1; SYMM +X +1/2, -Y +1/2, -Z ; SYMM -X , +Y +1/2, -Z +1/2; SYMM -X +1/2, -Y , +Z +1/2 | 1.4058 | 0.6949 |  | -81.96 | -59.98 | -81.96 | 0 | 0 | 0 | 1 |  | 0 |  | 0 | Rigid CrystalPredictor + MP2 6-31G(d,p) DMA +FIT
SUCACB | C4 H6 O4 | 20 | Succinic Acid | Butan-1,4-dioic acid |  | SUCACB03, SUCACB07, SUCACB10, SUCACB19 | Rigid CrystalPredictor (1.x), DMACRYS (2.0.2) | Nizar Issa | 2012 | See Study_ID=10 | \CHEMISTRY_CPOSS\SuccinicAcidCocrystals\Succinic | planar | 0 | MP2/6-31G(d,p) | 0 |  |  | AA6008 | P212121 | 8 | 13.859 | 14.3745 | 5.5273 | 90 | 90 | 90 | LATT -1; SYMM +X +1/2, -Y +1/2, -Z ; SYMM -X , +Y +1/2, -Z +1/2; SYMM -X +1/2, -Y , +Z +1/2 | 1.4246 | 0.7116 |  | -81.96 | -68.6 | -81.96 | 0 | 0 | 0 | 1 |  | 0 |  | 0 | Rigid CrystalPredictor + MP2 6-31G(d,p) DMA +FIT
SUCACB | C4 H6 O4 | 20 | Succinic Acid | Butan-1,4-dioic acid |  | SUCACB03, SUCACB07, SUCACB10, SUCACB19 | Rigid CrystalPredictor (1.x), DMACRYS (2.0.2) | Nizar Issa | 2012 | See Study_ID=10 | \CHEMISTRY_CPOSS\SuccinicAcidCocrystals\Succinic | planar | 0 | MP2/6-31G(d,p) | 0 |  |  | A491 | Pca21 | 4 | 11.4336 | 4.1425 | 11.7691 | 90 | 90 | 90 | LATT -1; SYMM -X , -Y , +Z +1/2; SYMM -X +1/2, +Y , +Z +1/2; SYMM +X +1/2, -Y , +Z | 1.4071 | 0.6976 |  | -81.95 | -31.66 | -81.95 | 0 | 0 | 0 | 1 |  | 0 |  | 0 | Rigid CrystalPredictor + MP2 6-31G(d,p) DMA +FIT
SUCACB | C4 H6 O4 | 20 | Succinic Acid | Butan-1,4-dioic acid |  | SUCACB03, SUCACB07, SUCACB10, SUCACB19 | Rigid CrystalPredictor (1.x), DMACRYS (2.0.2) | Nizar Issa | 2012 | See Study_ID=10 | \CHEMISTRY_CPOSS\SuccinicAcidCocrystals\Succinic | planar | 0 | MP2/6-31G(d,p) | 0 |  |  | AA3780 | P-1 | 4 | 5.3872 | 9.3643 | 11.4558 | 75.859 | 78.889 | 90.789 | LATT 1 | 1.4293 | 0.7089 |  | -81.95 | -67.53 | -81.95 | 0 | 0 | 0 | 1 |  | 0 |  | 0 | Rigid CrystalPredictor + MP2 6-31G(d,p) DMA +FIT
SUCACB | C4 H6 O4 | 20 | Succinic Acid | Butan-1,4-dioic acid |  | SUCACB03, SUCACB07, SUCACB10, SUCACB19 | Rigid CrystalPredictor (1.x), DMACRYS (2.0.2) | Nizar Issa | 2012 | See Study_ID=10 | \CHEMISTRY_CPOSS\SuccinicAcidCocrystals\Succinic | planar | 0 | MP2/6-31G(d,p) | 0 |  |  | AA3946 | P21/c | 8 | 11.6919 | 5.0892 | 18.4127 | 90 | 76.537 | 90 | LATT 1; SYMM -X , +Y +1/2, -Z +1/2 | 1.4723 | 0.7358 |  | -81.95 | -71.83 | -81.95 | 0 | 0 | 0 | 1 |  | 0 |  | 0 | Rigid CrystalPredictor + MP2 6-31G(d,p) DMA +FIT
SUCACB | C4 H6 O4 | 20 | Succinic Acid | Butan-1,4-dioic acid |  | SUCACB03, SUCACB07, SUCACB10, SUCACB19 | Rigid CrystalPredictor (1.x), DMACRYS (2.0.2) | Nizar Issa | 2012 | See Study_ID=10 | \CHEMISTRY_CPOSS\SuccinicAcidCocrystals\Succinic | planar | 0 | MP2/6-31G(d,p) | 0 |  |  | AA6348 | P21/c | 8 | 16.4985 | 7.6483 | 9.6091 | 90 | 77.323 | 90 | LATT 1; SYMM -X , +Y +1/2, -Z +1/2 | 1.3261 | 0.6582 |  | -81.93 | -53.3 | -81.93 | 0 | 0 | 0 | 1 |  | 0 |  | 0 | Rigid CrystalPredictor + MP2 6-31G(d,p) DMA +FIT
SUCACB | C4 H6 O4 | 20 | Succinic Acid | Butan-1,4-dioic acid |  | SUCACB03, SUCACB07, SUCACB10, SUCACB19 | Rigid CrystalPredictor (1.x), DMACRYS (2.0.2) | Nizar Issa | 2012 | See Study_ID=10 | \CHEMISTRY_CPOSS\SuccinicAcidCocrystals\Succinic | planar | 0 | MP2/6-31G(d,p) | 0 |  |  | AA6746 | P21/c | 8 | 17.7679 | 4.9565 | 13.9163 | 90 | 65.636 | 90 | LATT 1; SYMM -X , +Y +1/2, -Z +1/2 | 1.4051 | 0.6957 |  | -81.93 | -58.15 | -81.93 | 0 | 0 | 0 | 1 |  | 0 |  | 0 | Rigid CrystalPredictor + MP2 6-31G(d,p) DMA +FIT
SUCACB | C4 H6 O4 | 20 | Succinic Acid | Butan-1,4-dioic acid |  | SUCACB03, SUCACB07, SUCACB10, SUCACB19 | Rigid CrystalPredictor (1.x), DMACRYS (2.0.2) | Nizar Issa | 2012 | See Study_ID=10 | \CHEMISTRY_CPOSS\SuccinicAcidCocrystals\Succinic | planar | 0 | MP2/6-31G(d,p) | 0 |  |  | AA4848 | P21/n | 8 | 9.5926 | 5.5215 | 21.3383 | 90 | 87.347 | 90 | LATT 1; SYMM -X +1/2, +Y +1/2, -Z +1/2 | 1.3895 | 0.6879 |  | -81.91 | -57.65 | -81.91 | 0 | 0 | 0 | 1 |  | 0 |  | 0 | Rigid CrystalPredictor + MP2 6-31G(d,p) DMA +FIT
SUCACB | C4 H6 O4 | 20 | Succinic Acid | Butan-1,4-dioic acid |  | SUCACB03, SUCACB07, SUCACB10, SUCACB19 | Rigid CrystalPredictor (1.x), DMACRYS (2.0.2) | Nizar Issa | 2012 | See Study_ID=10 | \CHEMISTRY_CPOSS\SuccinicAcidCocrystals\Succinic | planar | 0 | MP2/6-31G(d,p) | 0 |  |  | AA5731 | P21/c | 8 | 10.5223 | 14.9539 | 7.2567 | 90 | 72.264 | 90 | LATT 1; SYMM -X , +Y +1/2, -Z +1/2 | 1.4424 | 0.7128 |  | -81.89 | -64.67 | -81.89 | 0 | 0 | 0 | 1 |  | 0 |  | 0 | Rigid CrystalPredictor + MP2 6-31G(d,p) DMA +FIT
SUCACB | C4 H6 O4 | 20 | Succinic Acid | Butan-1,4-dioic acid |  | SUCACB03, SUCACB07, SUCACB10, SUCACB19 | Rigid CrystalPredictor (1.x), DMACRYS (2.0.2) | Nizar Issa | 2012 | See Study_ID=10 | \CHEMISTRY_CPOSS\SuccinicAcidCocrystals\Succinic | planar | 0 | MP2/6-31G(d,p) | 0 |  |  | AA7497 | P21/n | 8 | 11.8846 | 9.7066 | 10.0948 | 90 | 80.333 | 90 | LATT 1; SYMM -X +1/2, +Y +1/2, -Z +1/2 | 1.3665 | 0.6779 |  | -81.88 | -55.61 | -81.88 | 0 | 0 | 0 | 1 |  | 0 |  | 0 | Rigid CrystalPredictor + MP2 6-31G(d,p) DMA +FIT
SUCACB | C4 H6 O4 | 20 | Succinic Acid | Butan-1,4-dioic acid |  | SUCACB03, SUCACB07, SUCACB10, SUCACB19 | Rigid CrystalPredictor (1.x), DMACRYS (2.0.2) | Nizar Issa | 2012 | See Study_ID=10 | \CHEMISTRY_CPOSS\SuccinicAcidCocrystals\Succinic | planar | 0 | MP2/6-31G(d,p) | 0 |  |  | AA6483 | P21/c | 8 | 5.2953 | 34.7876 | 6.1486 | 90 | 84.865 | 90 | LATT 1; SYMM -X , +Y +1/2, -Z +1/2 | 1.3906 | 0.6899 |  | -81.87 | -58.53 | -81.87 | 0 | 0 | 0 | 1 |  | 0 |  | 0 | Rigid CrystalPredictor + MP2 6-31G(d,p) DMA +FIT
SUCACB | C4 H6 O4 | 20 | Succinic Acid | Butan-1,4-dioic acid |  | SUCACB03, SUCACB07, SUCACB10, SUCACB19 | Rigid CrystalPredictor (1.x), DMACRYS (2.0.2) | Nizar Issa | 2012 | See Study_ID=10 | \CHEMISTRY_CPOSS\SuccinicAcidCocrystals\Succinic | planar | 0 | MP2/6-31G(d,p) | 0 |  |  | AA5343 | P21/a | 8 | 14.803 | 4.8392 | 17.2665 | 90 | 72.874 | 90 | LATT 1; SYMM -X +1/2, +Y +1/2, -Z | 1.3271 | 0.6568 |  | -81.86 | -54.03 | -81.86 | 0 | 0 | 0 | 1 |  | 0 |  | 0 | Rigid CrystalPredictor + MP2 6-31G(d,p) DMA +FIT
SUCACB | C4 H6 O4 | 20 | Succinic Acid | Butan-1,4-dioic acid |  | SUCACB03, SUCACB07, SUCACB10, SUCACB19 | Rigid CrystalPredictor (1.x), DMACRYS (2.0.2) | Nizar Issa | 2012 | See Study_ID=10 | \CHEMISTRY_CPOSS\SuccinicAcidCocrystals\Succinic | planar | 0 | MP2/6-31G(d,p) | 0 |  |  | AA3985 | P21/n | 8 | 5.0318 | 18.7162 | 12.3093 | 90 | 84.503 | 90 | LATT 1; SYMM -X +1/2, +Y +1/2, -Z +1/2 | 1.3595 | 0.675 |  | -81.86 | -59.88 | -81.86 | 0 | 0 | 0 | 1 |  | 0 |  | 0 | Rigid CrystalPredictor + MP2 6-31G(d,p) DMA +FIT
SUCACB | C4 H6 O4 | 20 | Succinic Acid | Butan-1,4-dioic acid |  | SUCACB03, SUCACB07, SUCACB10, SUCACB19 | Rigid CrystalPredictor (1.x), DMACRYS (2.0.2) | Nizar Issa | 2012 | See Study_ID=10 | \CHEMISTRY_CPOSS\SuccinicAcidCocrystals\Succinic | planar | 0 | MP2/6-31G(d,p) | 0 |  |  | AA6301 | P21 | 4 | 5.3415 | 9.3227 | 11.3166 | 90 | 94.258 | 90 | LATT -1; SYMM -X , +Y +1/2, -Z | 1.3957 | 0.6909 |  | -81.85 | -52.93 | -81.85 | 0 | 0 | 0 | 1 |  | 0 |  | 0 | Rigid CrystalPredictor + MP2 6-31G(d,p) DMA +FIT
SUCACB | C4 H6 O4 | 20 | Succinic Acid | Butan-1,4-dioic acid |  | SUCACB03, SUCACB07, SUCACB10, SUCACB19 | Rigid CrystalPredictor (1.x), DMACRYS (2.0.2) | Nizar Issa | 2012 | See Study_ID=10 | \CHEMISTRY_CPOSS\SuccinicAcidCocrystals\Succinic | planar | 0 | MP2/6-31G(d,p) | 0 |  |  | AA6364 | P212121 | 8 | 5.2119 | 20.6321 | 10.0581 | 90 | 90 | 90 | LATT -1; SYMM +X +1/2, -Y +1/2, -Z ; SYMM -X , +Y +1/2, -Z +1/2; SYMM -X +1/2, -Y , +Z +1/2 | 1.4504 | 0.7229 |  | -81.85 | -69.67 | -81.85 | 0 | 0 | 0 | 1 |  | 0 |  | 0 | Rigid CrystalPredictor + MP2 6-31G(d,p) DMA +FIT
SUCACB | C4 H6 O4 | 20 | Succinic Acid | Butan-1,4-dioic acid |  | SUCACB03, SUCACB07, SUCACB10, SUCACB19 | Rigid CrystalPredictor (1.x), DMACRYS (2.0.2) | Nizar Issa | 2012 | See Study_ID=10 | \CHEMISTRY_CPOSS\SuccinicAcidCocrystals\Succinic | planar | 0 | MP2/6-31G(d,p) | 0 |  |  | AA4012 | P212121 | 8 | 6.8442 | 10.3086 | 15.0947 | 90 | 90 | 90 | LATT -1; SYMM +X +1/2, -Y +1/2, -Z ; SYMM -X , +Y +1/2, -Z +1/2; SYMM -X +1/2, -Y , +Z +1/2 | 1.473 | 0.7306 |  | -81.85 | -70.84 | -81.85 | 0 | 0 | 0 | 1 |  | 0 |  | 0 | Rigid CrystalPredictor + MP2 6-31G(d,p) DMA +FIT
SUCACB | C4 H6 O4 | 20 | Succinic Acid | Butan-1,4-dioic acid |  | SUCACB03, SUCACB07, SUCACB10, SUCACB19 | Rigid CrystalPredictor (1.x), DMACRYS (2.0.2) | Nizar Issa | 2012 | See Study_ID=10 | \CHEMISTRY_CPOSS\SuccinicAcidCocrystals\Succinic | planar | 0 | MP2/6-31G(d,p) | 0 |  |  | AA3162 | P21/c | 8 | 10.5102 | 4.7696 | 21.6568 | 90 | 82.312 | 90 | LATT 1; SYMM -X , +Y +1/2, -Z +1/2 | 1.4581 | 0.7266 |  | -81.84 | -73.97 | -81.84 | 0 | 0 | 0 | 1 |  | 0 |  | 0 | Rigid CrystalPredictor + MP2 6-31G(d,p) DMA +FIT
SUCACB | C4 H6 O4 | 20 | Succinic Acid | Butan-1,4-dioic acid |  | SUCACB03, SUCACB07, SUCACB10, SUCACB19 | Rigid CrystalPredictor (1.x), DMACRYS (2.0.2) | Nizar Issa | 2012 | See Study_ID=10 | \CHEMISTRY_CPOSS\SuccinicAcidCocrystals\Succinic | planar | 0 | MP2/6-31G(d,p) | 0 |  |  | AA5489 | P21/c | 8 | 44.5724 | 5.2051 | 14.9624 | 90 | 92.965 | 90 | LATT 1; SYMM -X , +Y +1/2, -Z +1/2 | 0.4525 | 0.2248 |  | -81.83 | -57.46 | -81.83 | 0 | 0 | 0 | 1 |  | 0 |  | 0 | Rigid CrystalPredictor + MP2 6-31G(d,p) DMA +FIT
SUCACB | C4 H6 O4 | 20 | Succinic Acid | Butan-1,4-dioic acid |  | SUCACB03, SUCACB07, SUCACB10, SUCACB19 | Rigid CrystalPredictor (1.x), DMACRYS (2.0.2) | Nizar Issa | 2012 | See Study_ID=10 | \CHEMISTRY_CPOSS\SuccinicAcidCocrystals\Succinic | planar | 0 | MP2/6-31G(d,p) | 0 |  |  | AA4929 | P-1 | 4 | 12.7437 | 4.838 | 10.5813 | 99.216 | 75.55 | 72.128 | LATT 1 | 1.3498 | 0.6709 |  | -81.83 | -61.48 | -81.83 | 0 | 0 | 0 | 1 |  | 0 |  | 0 | Rigid CrystalPredictor + MP2 6-31G(d,p) DMA +FIT
SUCACB | C4 H6 O4 | 20 | Succinic Acid | Butan-1,4-dioic acid |  | SUCACB03, SUCACB07, SUCACB10, SUCACB19 | Rigid CrystalPredictor (1.x), DMACRYS (2.0.2) | Nizar Issa | 2012 | See Study_ID=10 | \CHEMISTRY_CPOSS\SuccinicAcidCocrystals\Succinic | planar | 0 | MP2/6-31G(d,p) | 0 |  |  | AA5911 | P21/c | 8 | 7.8421 | 5.6505 | 25.7696 | 90 | 80.08 | 90 | LATT 1; SYMM -X , +Y +1/2, -Z +1/2 | 1.3946 | 0.6897 |  | -81.83 | -62 | -81.83 | 0 | 0 | 0 | 1 |  | 0 |  | 0 | Rigid CrystalPredictor + MP2 6-31G(d,p) DMA +FIT
SUCACB | C4 H6 O4 | 20 | Succinic Acid | Butan-1,4-dioic acid |  | SUCACB03, SUCACB07, SUCACB10, SUCACB19 | Rigid CrystalPredictor (1.x), DMACRYS (2.0.2) | Nizar Issa | 2012 | See Study_ID=10 | \CHEMISTRY_CPOSS\SuccinicAcidCocrystals\Succinic | planar | 0 | MP2/6-31G(d,p) | 0 |  |  | AA5632 | P21/a | 8 | 10.081 | 4.9363 | 21.5483 | 90 | 91.98 | 90 | LATT 1; SYMM -X +1/2, +Y +1/2, -Z | 1.4638 | 0.7276 |  | -81.83 | -71.75 | -81.83 | 0 | 0 | 0 | 1 |  | 0 |  | 0 | Rigid CrystalPredictor + MP2 6-31G(d,p) DMA +FIT
SUCACB | C4 H6 O4 | 20 | Succinic Acid | Butan-1,4-dioic acid |  | SUCACB03, SUCACB07, SUCACB10, SUCACB19 | Rigid CrystalPredictor (1.x), DMACRYS (2.0.2) | Nizar Issa | 2012 | See Study_ID=10 | \CHEMISTRY_CPOSS\SuccinicAcidCocrystals\Succinic | planar | 0 | MP2/6-31G(d,p) | 0 |  |  | AA6723 | P21 | 4 | 5.5801 | 8.5806 | 12.0214 | 90 | 91.341 | 90 | LATT -1; SYMM -X , +Y +1/2, -Z | 1.3631 | 0.6799 |  | -81.82 | -57.81 | -81.82 | 0 | 0 | 0 | 1 |  | 0 |  | 0 | Rigid CrystalPredictor + MP2 6-31G(d,p) DMA +FIT
SUCACB | C4 H6 O4 | 20 | Succinic Acid | Butan-1,4-dioic acid |  | SUCACB03, SUCACB07, SUCACB10, SUCACB19 | Rigid CrystalPredictor (1.x), DMACRYS (2.0.2) | Nizar Issa | 2012 | See Study_ID=10 | \CHEMISTRY_CPOSS\SuccinicAcidCocrystals\Succinic | planar | 0 | MP2/6-31G(d,p) | 0 |  |  | AA6764 | P21/a | 8 | 6.3207 | 33.8004 | 5.1712 | 90 | 88.674 | 90 | LATT 1; SYMM -X +1/2, +Y +1/2, -Z | 1.4203 | 0.7049 |  | -81.82 | -66.03 | -81.82 | 0 | 0 | 0 | 1 |  | 0 |  | 0 | Rigid CrystalPredictor + MP2 6-31G(d,p) DMA +FIT
SUCACB | C4 H6 O4 | 20 | Succinic Acid | Butan-1,4-dioic acid |  | SUCACB03, SUCACB07, SUCACB10, SUCACB19 | Rigid CrystalPredictor (1.x), DMACRYS (2.0.2) | Nizar Issa | 2012 | See Study_ID=10 | \CHEMISTRY_CPOSS\SuccinicAcidCocrystals\Succinic | planar | 0 | MP2/6-31G(d,p) | 0 |  |  | AA6791 | P21/n | 8 | 11.3777 | 5.2509 | 18.8856 | 90 | 77.881 | 90 | LATT 1; SYMM -X +1/2, +Y +1/2, -Z +1/2 | 1.4221 | 0.7057 |  | -81.82 | -61.07 | -81.82 | 0 | 0 | 0 | 1 |  | 0 |  | 0 | Rigid CrystalPredictor + MP2 6-31G(d,p) DMA +FIT
SUCACB | C4 H6 O4 | 20 | Succinic Acid | Butan-1,4-dioic acid |  | SUCACB03, SUCACB07, SUCACB10, SUCACB19 | Rigid CrystalPredictor (1.x), DMACRYS (2.0.2) | Nizar Issa | 2012 | See Study_ID=10 | \CHEMISTRY_CPOSS\SuccinicAcidCocrystals\Succinic | planar | 0 | MP2/6-31G(d,p) | 0 |  |  | AA5315 | P21/c | 8 | 35.7075 | 5.2044 | 14.9618 | 90 | 87.306 | 90 | LATT 1; SYMM -X , +Y +1/2, -Z +1/2 | 0.5648 | 0.2804 |  | -81.81 | -57.51 | -81.81 | 0 | 0 | 0 | 1 |  | 0 |  | 0 | Rigid CrystalPredictor + MP2 6-31G(d,p) DMA +FIT
SUCACB | C4 H6 O4 | 20 | Succinic Acid | Butan-1,4-dioic acid |  | SUCACB03, SUCACB07, SUCACB10, SUCACB19 | Rigid CrystalPredictor (1.x), DMACRYS (2.0.2) | Nizar Issa | 2012 | See Study_ID=10 | \CHEMISTRY_CPOSS\SuccinicAcidCocrystals\Succinic | planar | 0 | MP2/6-31G(d,p) | 0 |  |  | AA5621 | P21/c | 8 | 9.9908 | 5.137 | 23.6527 | 90 | 86.105 | 90 | LATT 1; SYMM -X , +Y +1/2, -Z +1/2 | 1.2953 | 0.6453 |  | -81.81 | -61.96 | -81.81 | 0 | 0 | 0 | 1 |  | 0 |  | 0 | Rigid CrystalPredictor + MP2 6-31G(d,p) DMA +FIT
SUCACB | C4 H6 O4 | 20 | Succinic Acid | Butan-1,4-dioic acid |  | SUCACB03, SUCACB07, SUCACB10, SUCACB19 | Rigid CrystalPredictor (1.x), DMACRYS (2.0.2) | Nizar Issa | 2012 | See Study_ID=10 | \CHEMISTRY_CPOSS\SuccinicAcidCocrystals\Succinic | planar | 0 | MP2/6-31G(d,p) | 0 |  |  | AA7200 | P21/n | 8 | 16.3692 | 5.6357 | 12.7626 | 90 | 83.127 | 90 | LATT 1; SYMM -X +1/2, +Y +1/2, -Z +1/2 | 1.342 | 0.6627 |  | -81.81 | -50.3 | -81.81 | 0 | 0 | 0 | 1 |  | 0 |  | 0 | Rigid CrystalPredictor + MP2 6-31G(d,p) DMA +FIT
SUCACB | C4 H6 O4 | 20 | Succinic Acid | Butan-1,4-dioic acid |  | SUCACB03, SUCACB07, SUCACB10, SUCACB19 | Rigid CrystalPredictor (1.x), DMACRYS (2.0.2) | Nizar Issa | 2012 | See Study_ID=10 | \CHEMISTRY_CPOSS\SuccinicAcidCocrystals\Succinic | planar | 0 | MP2/6-31G(d,p) | 0 |  |  | AA6566 | P212121 | 8 | 25.4868 | 5.9502 | 7.6499 | 90 | 90 | 90 | LATT -1; SYMM +X +1/2, -Y +1/2, -Z ; SYMM -X , +Y +1/2, -Z +1/2; SYMM -X +1/2, -Y , +Z +1/2 | 1.3522 | 0.6704 |  | -81.81 | -54.3 | -81.81 | 0 | 0 | 0 | 1 |  | 0 |  | 0 | Rigid CrystalPredictor + MP2 6-31G(d,p) DMA +FIT
SUCACB | C4 H6 O4 | 20 | Succinic Acid | Butan-1,4-dioic acid |  | SUCACB03, SUCACB07, SUCACB10, SUCACB19 | Rigid CrystalPredictor (1.x), DMACRYS (2.0.2) | Nizar Issa | 2012 | See Study_ID=10 | \CHEMISTRY_CPOSS\SuccinicAcidCocrystals\Succinic | planar | 0 | MP2/6-31G(d,p) | 0 |  |  | AA5223 | P21/c | 8 | 5.2699 | 41.636 | 5.1641 | 90 | 111.208 | 90 | LATT 1; SYMM -X , +Y +1/2, -Z +1/2 | 1.485 | 0.7347 |  | -81.81 | -74.93 | -81.81 | 0 | 0 | 0 | 1 |  | 0 |  | 0 | Rigid CrystalPredictor + MP2 6-31G(d,p) DMA +FIT
SUCACB | C4 H6 O4 | 20 | Succinic Acid | Butan-1,4-dioic acid |  | SUCACB03, SUCACB07, SUCACB10, SUCACB19 | Rigid CrystalPredictor (1.x), DMACRYS (2.0.2) | Nizar Issa | 2012 | See Study_ID=10 | \CHEMISTRY_CPOSS\SuccinicAcidCocrystals\Succinic | planar | 0 | MP2/6-31G(d,p) | 0 |  |  | A374 | Pbca | 8 | 5.1572 | 13.3167 | 16.0209 | 90 | 90 | 90 | LATT 1; SYMM +X +1/2, -Y +1/2, -Z ; SYMM -X , +Y +1/2, -Z +1/2; SYMM -X +1/2, -Y , +Z +1/2 | 1.4258 | 0.7099 |  | -81.8 | -35.02 | -81.8 | 0 | 0 | 0 | 1 |  | 0 |  | 0 | Rigid CrystalPredictor + MP2 6-31G(d,p) DMA +FIT
SUCACB | C4 H6 O4 | 20 | Succinic Acid | Butan-1,4-dioic acid |  | SUCACB03, SUCACB07, SUCACB10, SUCACB19 | Rigid CrystalPredictor (1.x), DMACRYS (2.0.2) | Nizar Issa | 2012 | See Study_ID=10 | \CHEMISTRY_CPOSS\SuccinicAcidCocrystals\Succinic | planar | 0 | MP2/6-31G(d,p) | 0 |  |  | AA6806 | P21/c | 8 | 20.1944 | 5.1952 | 10.4911 | 90 | 84.477 | 90 | LATT 1; SYMM -X , +Y +1/2, -Z +1/2 | 1.4319 | 0.7095 |  | -81.8 | -64.95 | -81.8 | 0 | 0 | 0 | 1 |  | 0 |  | 0 | Rigid CrystalPredictor + MP2 6-31G(d,p) DMA +FIT
SUCACB | C4 H6 O4 | 20 | Succinic Acid | Butan-1,4-dioic acid |  | SUCACB03, SUCACB07, SUCACB10, SUCACB19 | Rigid CrystalPredictor (1.x), DMACRYS (2.0.2) | Nizar Issa | 2012 | See Study_ID=10 | \CHEMISTRY_CPOSS\SuccinicAcidCocrystals\Succinic | planar | 0 | MP2/6-31G(d,p) | 0 |  |  | AA5758 | P212121 | 8 | 5.6077 | 39.1972 | 5.144 | 90 | 90 | 90 | LATT -1; SYMM +X +1/2, -Y +1/2, -Z ; SYMM -X , +Y +1/2, -Z +1/2; SYMM -X +1/2, -Y , +Z +1/2 | 1.3874 | 0.6903 |  | -81.79 | -63.92 | -81.79 | 0 | 0 | 0 | 1 |  | 0 |  | 0 | Rigid CrystalPredictor + MP2 6-31G(d,p) DMA +FIT
SUCACB | C4 H6 O4 | 20 | Succinic Acid | Butan-1,4-dioic acid |  | SUCACB03, SUCACB07, SUCACB10, SUCACB19 | Rigid CrystalPredictor (1.x), DMACRYS (2.0.2) | Nizar Issa | 2012 | See Study_ID=10 | \CHEMISTRY_CPOSS\SuccinicAcidCocrystals\Succinic | planar | 0 | MP2/6-31G(d,p) | 0 |  |  | AA3824 | P212121 | 8 | 5.4103 | 5.5072 | 37.7228 | 90 | 90 | 90 | LATT -1; SYMM +X +1/2, -Y +1/2, -Z ; SYMM -X , +Y +1/2, -Z +1/2; SYMM -X +1/2, -Y , +Z +1/2 | 1.3957 | 0.6926 |  | -81.79 | -59.29 | -81.79 | 0 | 0 | 0 | 1 |  | 0 |  | 0 | Rigid CrystalPredictor + MP2 6-31G(d,p) DMA +FIT
SUCACB | C4 H6 O4 | 20 | Succinic Acid | Butan-1,4-dioic acid |  | SUCACB03, SUCACB07, SUCACB10, SUCACB19 | Rigid CrystalPredictor (1.x), DMACRYS (2.0.2) | Nizar Issa | 2012 | See Study_ID=10 | \CHEMISTRY_CPOSS\SuccinicAcidCocrystals\Succinic | planar | 0 | MP2/6-31G(d,p) | 0 |  |  | AA3909 | P212121 | 8 | 22.0536 | 9.73 | 5.0186 | 90 | 90 | 90 | LATT -1; SYMM +X +1/2, -Y +1/2, -Z ; SYMM -X , +Y +1/2, -Z +1/2; SYMM -X +1/2, -Y , +Z +1/2 | 1.4567 | 0.7246 |  | -81.79 | -73.67 | -81.79 | 0 | 0 | 0 | 1 |  | 0 |  | 0 | Rigid CrystalPredictor + MP2 6-31G(d,p) DMA +FIT
SUCACB | C4 H6 O4 | 20 | Succinic Acid | Butan-1,4-dioic acid |  | SUCACB03, SUCACB07, SUCACB10, SUCACB19 | Rigid CrystalPredictor (1.x), DMACRYS (2.0.2) | Nizar Issa | 2012 | See Study_ID=10 | \CHEMISTRY_CPOSS\SuccinicAcidCocrystals\Succinic | planar | 0 | MP2/6-31G(d,p) | 0 |  |  | AA4966 | P21/n | 8 | 16.9328 | 5.6155 | 13.3116 | 90 | 69.753 | 90 | LATT 1; SYMM -X +1/2, +Y +1/2, -Z +1/2 | 1.321 | 0.6531 |  | -81.78 | -53.55 | -81.78 | 0 | 0 | 0 | 1 |  | 0 |  | 0 | Rigid CrystalPredictor + MP2 6-31G(d,p) DMA +FIT
SUCACB | C4 H6 O4 | 20 | Succinic Acid | Butan-1,4-dioic acid |  | SUCACB03, SUCACB07, SUCACB10, SUCACB19 | Rigid CrystalPredictor (1.x), DMACRYS (2.0.2) | Nizar Issa | 2012 | See Study_ID=10 | \CHEMISTRY_CPOSS\SuccinicAcidCocrystals\Succinic | planar | 0 | MP2/6-31G(d,p) | 0 |  |  | AA3754 | P212121 | 8 | 4.7009 | 17.2376 | 13.7832 | 90 | 90 | 90 | LATT -1; SYMM +X +1/2, -Y +1/2, -Z ; SYMM -X , +Y +1/2, -Z +1/2; SYMM -X +1/2, -Y , +Z +1/2 | 1.4045 | 0.6964 |  | -81.78 | -60.05 | -81.78 | 0 | 0 | 0 | 1 |  | 0 |  | 0 | Rigid CrystalPredictor + MP2 6-31G(d,p) DMA +FIT
SUCACB | C4 H6 O4 | 20 | Succinic Acid | Butan-1,4-dioic acid |  | SUCACB03, SUCACB07, SUCACB10, SUCACB19 | Rigid CrystalPredictor (1.x), DMACRYS (2.0.2) | Nizar Issa | 2012 | See Study_ID=10 | \CHEMISTRY_CPOSS\SuccinicAcidCocrystals\Succinic | planar | 0 | MP2/6-31G(d,p) | 0 |  |  | AA4937 | P21/c | 8 | 5.3631 | 15.2562 | 13.5527 | 90 | 92.636 | 90 | LATT 1; SYMM -X , +Y +1/2, -Z +1/2 | 1.4162 | 0.7052 |  | -81.78 | -65.6 | -81.78 | 0 | 0 | 0 | 1 |  | 0 |  | 0 | Rigid CrystalPredictor + MP2 6-31G(d,p) DMA +FIT
SUCACB | C4 H6 O4 | 20 | Succinic Acid | Butan-1,4-dioic acid |  | SUCACB03, SUCACB07, SUCACB10, SUCACB19 | Rigid CrystalPredictor (1.x), DMACRYS (2.0.2) | Nizar Issa | 2012 | See Study_ID=10 | \CHEMISTRY_CPOSS\SuccinicAcidCocrystals\Succinic | planar | 0 | MP2/6-31G(d,p) | 0 |  |  | AA3129 | P21/a | 8 | 13.0803 | 4.8767 | 17.5175 | 90 | 79.849 | 90 | LATT 1; SYMM -X +1/2, +Y +1/2, -Z | 1.4262 | 0.7085 |  | -81.77 | -69.15 | -81.77 | 0 | 0 | 0 | 1 |  | 0 |  | 0 | Rigid CrystalPredictor + MP2 6-31G(d,p) DMA +FIT
SUCACB | C4 H6 O4 | 20 | Succinic Acid | Butan-1,4-dioic acid |  | SUCACB03, SUCACB07, SUCACB10, SUCACB19 | Rigid CrystalPredictor (1.x), DMACRYS (2.0.2) | Nizar Issa | 2012 | See Study_ID=10 | \CHEMISTRY_CPOSS\SuccinicAcidCocrystals\Succinic | planar | 0 | MP2/6-31G(d,p) | 0 |  |  | AA5916 | P21/c | 8 | 21.3958 | 5.2587 | 9.8895 | 90 | 98.338 | 90 | LATT 1; SYMM -X , +Y +1/2, -Z +1/2 | 1.4249 | 0.7072 |  | -81.75 | -64.06 | -81.75 | 0 | 0 | 0 | 1 |  | 0 |  | 0 | Rigid CrystalPredictor + MP2 6-31G(d,p) DMA +FIT
SUCACB | C4 H6 O4 | 20 | Succinic Acid | Butan-1,4-dioic acid |  | SUCACB03, SUCACB07, SUCACB10, SUCACB19 | Rigid CrystalPredictor (1.x), DMACRYS (2.0.2) | Nizar Issa | 2012 | See Study_ID=10 | \CHEMISTRY_CPOSS\SuccinicAcidCocrystals\Succinic | planar | 0 | MP2/6-31G(d,p) | 0 |  |  | AA7181 | P21/c | 8 | 8.4302 | 5.5364 | 25.4619 | 90 | 93.455 | 90 | LATT 1; SYMM -X , +Y +1/2, -Z +1/2 | 1.3224 | 0.6513 |  | -81.74 | -42.38 | -81.74 | 0 | 0 | 0 | 1 |  | 0 |  | 0 | Rigid CrystalPredictor + MP2 6-31G(d,p) DMA +FIT
SUCACB | C4 H6 O4 | 20 | Succinic Acid | Butan-1,4-dioic acid |  | SUCACB03, SUCACB07, SUCACB10, SUCACB19 | Rigid CrystalPredictor (1.x), DMACRYS (2.0.2) | Nizar Issa | 2012 | See Study_ID=10 | \CHEMISTRY_CPOSS\SuccinicAcidCocrystals\Succinic | planar | 0 | MP2/6-31G(d,p) | 0 |  |  | AA6922 | P21/c | 8 | 10.8596 | 10.2252 | 10.2616 | 90 | 83.911 | 90 | LATT 1; SYMM -X , +Y +1/2, -Z +1/2 | 1.3845 | 0.6877 |  | -81.74 | -57.83 | -81.74 | 0 | 0 | 0 | 1 |  | 0 |  | 0 | Rigid CrystalPredictor + MP2 6-31G(d,p) DMA +FIT
SUCACB | C4 H6 O4 | 20 | Succinic Acid | Butan-1,4-dioic acid |  | SUCACB03, SUCACB07, SUCACB10, SUCACB19 | Rigid CrystalPredictor (1.x), DMACRYS (2.0.2) | Nizar Issa | 2012 | See Study_ID=10 | \CHEMISTRY_CPOSS\SuccinicAcidCocrystals\Succinic | planar | 0 | MP2/6-31G(d,p) | 0 |  |  | AA5278 | P21/c | 8 | 35.0143 | 5.2008 | 14.971 | 90 | 108.213 | 90 | LATT 1; SYMM -X , +Y +1/2, -Z +1/2 | 0.6058 | 0.2996 |  | -81.72 | -56.87 | -81.72 | 0 | 0 | 0 | 1 |  | 0 |  | 0 | Rigid CrystalPredictor + MP2 6-31G(d,p) DMA +FIT
SUCACB | C4 H6 O4 | 20 | Succinic Acid | Butan-1,4-dioic acid |  | SUCACB03, SUCACB07, SUCACB10, SUCACB19 | Rigid CrystalPredictor (1.x), DMACRYS (2.0.2) | Nizar Issa | 2012 | See Study_ID=10 | \CHEMISTRY_CPOSS\SuccinicAcidCocrystals\Succinic | planar | 0 | MP2/6-31G(d,p) | 0 |  |  | AA6568 | P21/n | 8 | 10.0545 | 23.2674 | 4.9587 | 90 | 84.585 | 90 | LATT 1; SYMM -X +1/2, +Y +1/2, -Z +1/2 | 1.3583 | 0.6725 |  | -81.71 | -58.2 | -81.71 | 0 | 0 | 0 | 1 |  | 0 |  | 0 | Rigid CrystalPredictor + MP2 6-31G(d,p) DMA +FIT
SUCACB | C4 H6 O4 | 20 | Succinic Acid | Butan-1,4-dioic acid |  | SUCACB03, SUCACB07, SUCACB10, SUCACB19 | Rigid CrystalPredictor (1.x), DMACRYS (2.0.2) | Nizar Issa | 2012 | See Study_ID=10 | \CHEMISTRY_CPOSS\SuccinicAcidCocrystals\Succinic | planar | 0 | MP2/6-31G(d,p) | 0 |  |  | AA4637 | P21/c | 8 | 11.6642 | 12.6502 | 7.5855 | 90 | 81.92 | 90 | LATT 1; SYMM -X , +Y +1/2, -Z +1/2 | 1.4156 | 0.7034 |  | -81.71 | -65.41 | -81.71 | 0 | 0 | 0 | 1 |  | 0 |  | 0 | Rigid CrystalPredictor + MP2 6-31G(d,p) DMA +FIT
SUCACB | C4 H6 O4 | 20 | Succinic Acid | Butan-1,4-dioic acid |  | SUCACB03, SUCACB07, SUCACB10, SUCACB19 | Rigid CrystalPredictor (1.x), DMACRYS (2.0.2) | Nizar Issa | 2012 | See Study_ID=10 | \CHEMISTRY_CPOSS\SuccinicAcidCocrystals\Succinic | planar | 0 | MP2/6-31G(d,p) | 0 |  |  | AA7477 | P21/c | 8 | 10.8291 | 5.1068 | 23.931 | 90 | 114.863 | 90 | LATT 1; SYMM -X , +Y +1/2, -Z +1/2 | 1.3064 | 0.6466 |  | -81.7 | -57.58 | -81.7 | 0 | 0 | 0 | 1 |  | 0 |  | 0 | Rigid CrystalPredictor + MP2 6-31G(d,p) DMA +FIT
SUCACB | C4 H6 O4 | 20 | Succinic Acid | Butan-1,4-dioic acid |  | SUCACB03, SUCACB07, SUCACB10, SUCACB19 | Rigid CrystalPredictor (1.x), DMACRYS (2.0.2) | Nizar Issa | 2012 | See Study_ID=10 | \CHEMISTRY_CPOSS\SuccinicAcidCocrystals\Succinic | planar | 0 | MP2/6-31G(d,p) | 0 |  |  | AA7211 | P21/c | 8 | 4.8846 | 25.7568 | 9.1849 | 90 | 88.738 | 90 | LATT 1; SYMM -X , +Y +1/2, -Z +1/2 | 1.3578 | 0.6723 |  | -81.7 | -58.94 | -81.7 | 0 | 0 | 0 | 1 |  | 0 |  | 0 | Rigid CrystalPredictor + MP2 6-31G(d,p) DMA +FIT
SUCACB | C4 H6 O4 | 20 | Succinic Acid | Butan-1,4-dioic acid |  | SUCACB03, SUCACB07, SUCACB10, SUCACB19 | Rigid CrystalPredictor (1.x), DMACRYS (2.0.2) | Nizar Issa | 2012 | See Study_ID=10 | \CHEMISTRY_CPOSS\SuccinicAcidCocrystals\Succinic | planar | 0 | MP2/6-31G(d,p) | 0 |  |  | AA7142 | P21/c | 8 | 21.4659 | 4.2899 | 15.1695 | 90 | 126.014 | 90 | LATT 1; SYMM -X , +Y +1/2, -Z +1/2 | 1.3883 | 0.6887 |  | -81.7 | -60.43 | -81.7 | 0 | 0 | 0 | 1 |  | 0 |  | 0 | Rigid CrystalPredictor + MP2 6-31G(d,p) DMA +FIT
SUCACB | C4 H6 O4 | 20 | Succinic Acid | Butan-1,4-dioic acid |  | SUCACB03, SUCACB07, SUCACB10, SUCACB19 | Rigid CrystalPredictor (1.x), DMACRYS (2.0.2) | Nizar Issa | 2012 | See Study_ID=10 | \CHEMISTRY_CPOSS\SuccinicAcidCocrystals\Succinic | planar | 0 | MP2/6-31G(d,p) | 0 |  |  | AA5362 | P21/n | 8 | 5.1553 | 52.5425 | 5.0239 | 90 | 59.672 | 90 | LATT 1; SYMM -X +1/2, +Y +1/2, -Z +1/2 | 1.3355 | 0.6611 |  | -81.69 | -53.2 | -81.69 | 0 | 0 | 0 | 1 |  | 0 |  | 0 | Rigid CrystalPredictor + MP2 6-31G(d,p) DMA +FIT
SUCACB | C4 H6 O4 | 20 | Succinic Acid | Butan-1,4-dioic acid |  | SUCACB03, SUCACB07, SUCACB10, SUCACB19 | Rigid CrystalPredictor (1.x), DMACRYS (2.0.2) | Nizar Issa | 2012 | See Study_ID=10 | \CHEMISTRY_CPOSS\SuccinicAcidCocrystals\Succinic | planar | 0 | MP2/6-31G(d,p) | 0 |  |  | AA4914 | P21 | 4 | 4.8891 | 6.9774 | 16.5437 | 90 | 90.786 | 90 | LATT -1; SYMM -X , +Y +1/2, -Z | 1.39 | 0.6902 |  | -81.69 | -60.22 | -81.69 | 0 | 0 | 0 | 1 |  | 0 |  | 0 | Rigid CrystalPredictor + MP2 6-31G(d,p) DMA +FIT
SUCACB | C4 H6 O4 | 20 | Succinic Acid | Butan-1,4-dioic acid |  | SUCACB03, SUCACB07, SUCACB10, SUCACB19 | Rigid CrystalPredictor (1.x), DMACRYS (2.0.2) | Nizar Issa | 2012 | See Study_ID=10 | \CHEMISTRY_CPOSS\SuccinicAcidCocrystals\Succinic | planar | 0 | MP2/6-31G(d,p) | 0 |  |  | AA5986 | P21/c | 8 | 7.6701 | 5.8869 | 25.6066 | 90 | 104.508 | 90 | LATT 1; SYMM -X , +Y +1/2, -Z +1/2 | 1.4015 | 0.6945 |  | -81.69 | -61.57 | -81.69 | 0 | 0 | 0 | 1 |  | 0 |  | 0 | Rigid CrystalPredictor + MP2 6-31G(d,p) DMA +FIT
SUCACB | C4 H6 O4 | 20 | Succinic Acid | Butan-1,4-dioic acid |  | SUCACB03, SUCACB07, SUCACB10, SUCACB19 | Rigid CrystalPredictor (1.x), DMACRYS (2.0.2) | Nizar Issa | 2012 | See Study_ID=10 | \CHEMISTRY_CPOSS\SuccinicAcidCocrystals\Succinic | planar | 0 | MP2/6-31G(d,p) | 0 |  |  | AA6278 | P21/n | 8 | 28.4451 | 4.0292 | 9.7574 | 90 | 81.036 | 90 | LATT 1; SYMM -X +1/2, +Y +1/2, -Z +1/2 | 1.4201 | 0.7076 |  | -81.69 | -68.16 | -81.69 | 0 | 0 | 0 | 1 |  | 0 |  | 0 | Rigid CrystalPredictor + MP2 6-31G(d,p) DMA +FIT
SUCACB | C4 H6 O4 | 20 | Succinic Acid | Butan-1,4-dioic acid |  | SUCACB03, SUCACB07, SUCACB10, SUCACB19 | Rigid CrystalPredictor (1.x), DMACRYS (2.0.2) | Nizar Issa | 2012 | See Study_ID=10 | \CHEMISTRY_CPOSS\SuccinicAcidCocrystals\Succinic | planar | 0 | MP2/6-31G(d,p) | 0 |  |  | AA7466 | P21/a | 8 | 14.4703 | 3.9774 | 19.3251 | 90 | 86.088 | 90 | LATT 1; SYMM -X +1/2, +Y +1/2, -Z | 1.4137 | 0.7038 |  | -81.67 | -65.89 | -81.67 | 0 | 0 | 0 | 1 |  | 0 |  | 0 | Rigid CrystalPredictor + MP2 6-31G(d,p) DMA +FIT
SUCACB | C4 H6 O4 | 20 | Succinic Acid | Butan-1,4-dioic acid |  | SUCACB03, SUCACB07, SUCACB10, SUCACB19 | Rigid CrystalPredictor (1.x), DMACRYS (2.0.2) | Nizar Issa | 2012 | See Study_ID=10 | \CHEMISTRY_CPOSS\SuccinicAcidCocrystals\Succinic | planar | 0 | MP2/6-31G(d,p) | 0 |  |  | AA3867 | P21/c | 8 | 5.0784 | 46.4358 | 5.0243 | 90 | 65.201 | 90 | LATT 1; SYMM -X , +Y +1/2, -Z +1/2 | 1.4585 | 0.7265 |  | -81.66 | -73.16 | -81.66 | 0 | 0 | 0 | 1 |  | 0 |  | 0 | Rigid CrystalPredictor + MP2 6-31G(d,p) DMA +FIT
SUCACB | C4 H6 O4 | 20 | Succinic Acid | Butan-1,4-dioic acid |  | SUCACB03, SUCACB07, SUCACB10, SUCACB19 | Rigid CrystalPredictor (1.x), DMACRYS (2.0.2) | Nizar Issa | 2012 | See Study_ID=10 | \CHEMISTRY_CPOSS\SuccinicAcidCocrystals\Succinic | planar | 0 | MP2/6-31G(d,p) | 0 |  |  | AA5522 | P21/c | 8 | 26.6529 | 5.1639 | 8.1413 | 90 | 92.319 | 90 | LATT 1; SYMM -X , +Y +1/2, -Z +1/2 | 1.4012 | 0.6953 |  | -81.64 | -61.17 | -81.64 | 0 | 0 | 0 | 1 |  | 0 |  | 0 | Rigid CrystalPredictor + MP2 6-31G(d,p) DMA +FIT
SUCACB | C4 H6 O4 | 20 | Succinic Acid | Butan-1,4-dioic acid |  | SUCACB03, SUCACB07, SUCACB10, SUCACB19 | Rigid CrystalPredictor (1.x), DMACRYS (2.0.2) | Nizar Issa | 2012 | See Study_ID=10 | \CHEMISTRY_CPOSS\SuccinicAcidCocrystals\Succinic | planar | 0 | MP2/6-31G(d,p) | 0 |  |  | AA6400 | P21/c | 8 | 17.0501 | 5.2821 | 14.189 | 90 | 119.945 | 90 | LATT 1; SYMM -X , +Y +1/2, -Z +1/2 | 1.4167 | 0.702 |  | -81.64 | -63.43 | -81.64 | 0 | 0 | 0 | 1 |  | 0 |  | 0 | Rigid CrystalPredictor + MP2 6-31G(d,p) DMA +FIT
SUCACB | C4 H6 O4 | 20 | Succinic Acid | Butan-1,4-dioic acid |  | SUCACB03, SUCACB07, SUCACB10, SUCACB19 | Rigid CrystalPredictor (1.x), DMACRYS (2.0.2) | Nizar Issa | 2012 | See Study_ID=10 | \CHEMISTRY_CPOSS\SuccinicAcidCocrystals\Succinic | planar | 0 | MP2/6-31G(d,p) | 0 |  |  | AA5224 | P212121 | 8 | 5.2178 | 5.6358 | 37.5228 | 90 | 90 | 90 | LATT -1; SYMM +X +1/2, -Y +1/2, -Z ; SYMM -X , +Y +1/2, -Z +1/2; SYMM -X +1/2, -Y , +Z +1/2 | 1.4217 | 0.709 |  | -81.64 | -68.13 | -81.64 | 0 | 0 | 0 | 1 |  | 0 |  | 0 | Rigid CrystalPredictor + MP2 6-31G(d,p) DMA +FIT
SUCACB | C4 H6 O4 | 20 | Succinic Acid | Butan-1,4-dioic acid |  | SUCACB03, SUCACB07, SUCACB10, SUCACB19 | Rigid CrystalPredictor (1.x), DMACRYS (2.0.2) | Nizar Issa | 2012 | See Study_ID=10 | \CHEMISTRY_CPOSS\SuccinicAcidCocrystals\Succinic | planar | 0 | MP2/6-31G(d,p) | 0 |  |  | AA7041 | P21/c | 8 | 16.6965 | 5.1655 | 13.3587 | 90 | 78.297 | 90 | LATT 1; SYMM -X , +Y +1/2, -Z +1/2 | 1.3905 | 0.6882 |  | -81.62 | -58.55 | -81.62 | 0 | 0 | 0 | 1 |  | 0 |  | 0 | Rigid CrystalPredictor + MP2 6-31G(d,p) DMA +FIT
SUCACB | C4 H6 O4 | 20 | Succinic Acid | Butan-1,4-dioic acid |  | SUCACB03, SUCACB07, SUCACB10, SUCACB19 | Rigid CrystalPredictor (1.x), DMACRYS (2.0.2) | Nizar Issa | 2012 | See Study_ID=10 | \CHEMISTRY_CPOSS\SuccinicAcidCocrystals\Succinic | planar | 0 | MP2/6-31G(d,p) | 0 |  |  | AA6766 | P212121 | 8 | 8.4481 | 5.0805 | 25.2825 | 90 | 90 | 90 | LATT -1; SYMM +X +1/2, -Y +1/2, -Z ; SYMM -X , +Y +1/2, -Z +1/2; SYMM -X +1/2, -Y , +Z +1/2 | 1.4456 | 0.7174 |  | -81.62 | -68.31 | -81.62 | 0 | 0 | 0 | 1 |  | 0 |  | 0 | Rigid CrystalPredictor + MP2 6-31G(d,p) DMA +FIT
SUCACB | C4 H6 O4 | 20 | Succinic Acid | Butan-1,4-dioic acid |  | SUCACB03, SUCACB07, SUCACB10, SUCACB19 | Rigid CrystalPredictor (1.x), DMACRYS (2.0.2) | Nizar Issa | 2012 | See Study_ID=10 | \CHEMISTRY_CPOSS\SuccinicAcidCocrystals\Succinic | planar | 0 | MP2/6-31G(d,p) | 0 |  |  | AA5508 | P212121 | 8 | 5.2087 | 10.1459 | 19.5472 | 90 | 90 | 90 | LATT -1; SYMM +X +1/2, -Y +1/2, -Z ; SYMM -X , +Y +1/2, -Z +1/2; SYMM -X +1/2, -Y , +Z +1/2 | 1.5186 | 0.761 |  | -81.62 | -82.35 | -81.62 | 0 | 0 | 0 | 1 |  | 0 |  | 0 | Rigid CrystalPredictor + MP2 6-31G(d,p) DMA +FIT
SUCACB | C4 H6 O4 | 20 | Succinic Acid | Butan-1,4-dioic acid |  | SUCACB03, SUCACB07, SUCACB10, SUCACB19 | Rigid CrystalPredictor (1.x), DMACRYS (2.0.2) | Nizar Issa | 2012 | See Study_ID=10 | \CHEMISTRY_CPOSS\SuccinicAcidCocrystals\Succinic | planar | 0 | MP2/6-31G(d,p) | 0 |  |  | AA6216 | P21/c | 8 | 5.9745 | 18.0756 | 11.1622 | 90 | 71.361 | 90 | LATT 1; SYMM -X , +Y +1/2, -Z +1/2 | 1.3734 | 0.6849 |  | -81.61 | -61.9 | -81.61 | 0 | 0 | 0 | 1 |  | 0 |  | 0 | Rigid CrystalPredictor + MP2 6-31G(d,p) DMA +FIT
SUCACB | C4 H6 O4 | 20 | Succinic Acid | Butan-1,4-dioic acid |  | SUCACB03, SUCACB07, SUCACB10, SUCACB19 | Rigid CrystalPredictor (1.x), DMACRYS (2.0.2) | Nizar Issa | 2012 | See Study_ID=10 | \CHEMISTRY_CPOSS\SuccinicAcidCocrystals\Succinic | planar | 0 | MP2/6-31G(d,p) | 0 |  |  | AA3815 | P21/c | 8 | 10.2546 | 11.9954 | 9.4465 | 90 | 73.943 | 90 | LATT 1; SYMM -X , +Y +1/2, -Z +1/2 | 1.4048 | 0.6981 |  | -81.61 | -63.51 | -81.61 | 0 | 0 | 0 | 1 |  | 0 |  | 0 | Rigid CrystalPredictor + MP2 6-31G(d,p) DMA +FIT
SUCACB | C4 H6 O4 | 20 | Succinic Acid | Butan-1,4-dioic acid |  | SUCACB03, SUCACB07, SUCACB10, SUCACB19 | Rigid CrystalPredictor (1.x), DMACRYS (2.0.2) | Nizar Issa | 2012 | See Study_ID=10 | \CHEMISTRY_CPOSS\SuccinicAcidCocrystals\Succinic | planar | 0 | MP2/6-31G(d,p) | 0 |  |  | AA6003 | P21/c | 8 | 6.3769 | 5.0639 | 36.2203 | 90 | 109.284 | 90 | LATT 1; SYMM -X , +Y +1/2, -Z +1/2 | 1.4209 | 0.709 |  | -81.61 | -68.39 | -81.61 | 0 | 0 | 0 | 1 |  | 0 |  | 0 | Rigid CrystalPredictor + MP2 6-31G(d,p) DMA +FIT
SUCACB | C4 H6 O4 | 20 | Succinic Acid | Butan-1,4-dioic acid |  | SUCACB03, SUCACB07, SUCACB10, SUCACB19 | Rigid CrystalPredictor (1.x), DMACRYS (2.0.2) | Nizar Issa | 2012 | See Study_ID=10 | \CHEMISTRY_CPOSS\SuccinicAcidCocrystals\Succinic | planar | 0 | MP2/6-31G(d,p) | 0 |  |  | AA5899 | P21/c | 8 | 7.1625 | 11.2484 | 14.1512 | 90 | 107.997 | 90 | LATT 1; SYMM -X , +Y +1/2, -Z +1/2 | 1.4467 | 0.714 |  | -81.59 | -66.27 | -81.59 | 0 | 0 | 0 | 1 |  | 0 |  | 0 | Rigid CrystalPredictor + MP2 6-31G(d,p) DMA +FIT
SUCACB | C4 H6 O4 | 20 | Succinic Acid | Butan-1,4-dioic acid |  | SUCACB03, SUCACB07, SUCACB10, SUCACB19 | Rigid CrystalPredictor (1.x), DMACRYS (2.0.2) | Nizar Issa | 2012 | See Study_ID=10 | \CHEMISTRY_CPOSS\SuccinicAcidCocrystals\Succinic | planar | 0 | MP2/6-31G(d,p) | 0 |  |  | AA5479 | P21/n | 8 | 13.9513 | 5.4996 | 15.3876 | 90 | 78.083 | 90 | LATT 1; SYMM -X +1/2, +Y +1/2, -Z +1/2 | 1.358 | 0.6731 |  | -81.58 | -61.29 | -81.58 | 0 | 0 | 0 | 1 |  | 0 |  | 0 | Rigid CrystalPredictor + MP2 6-31G(d,p) DMA +FIT
SUCACB | C4 H6 O4 | 20 | Succinic Acid | Butan-1,4-dioic acid |  | SUCACB03, SUCACB07, SUCACB10, SUCACB19 | Rigid CrystalPredictor (1.x), DMACRYS (2.0.2) | Nizar Issa | 2012 | See Study_ID=10 | \CHEMISTRY_CPOSS\SuccinicAcidCocrystals\Succinic | planar | 0 | MP2/6-31G(d,p) | 0 |  |  | AA5233 | P21/c | 8 | 6.3689 | 10.4187 | 17.6445 | 90 | 76.927 | 90 | LATT 1; SYMM -X , +Y +1/2, -Z +1/2 | 1.3755 | 0.6844 |  | -81.58 | -61.81 | -81.58 | 0 | 0 | 0 | 1 |  | 0 |  | 0 | Rigid CrystalPredictor + MP2 6-31G(d,p) DMA +FIT
SUCACB | C4 H6 O4 | 20 | Succinic Acid | Butan-1,4-dioic acid |  | SUCACB03, SUCACB07, SUCACB10, SUCACB19 | Rigid CrystalPredictor (1.x), DMACRYS (2.0.2) | Nizar Issa | 2012 | See Study_ID=10 | \CHEMISTRY_CPOSS\SuccinicAcidCocrystals\Succinic | planar | 0 | MP2/6-31G(d,p) | 0 |  |  | AA3233 | P21 | 4 | 8.8276 | 12.031 | 5.2014 | 90 | 95.778 | 90 | LATT -1; SYMM -X , +Y +1/2, -Z | 1.4271 | 0.708 |  | -81.58 | -65.8 | -81.58 | 0 | 0 | 0 | 1 |  | 0 |  | 0 | Rigid CrystalPredictor + MP2 6-31G(d,p) DMA +FIT
SUCACB | C4 H6 O4 | 20 | Succinic Acid | Butan-1,4-dioic acid |  | SUCACB03, SUCACB07, SUCACB10, SUCACB19 | Rigid CrystalPredictor (1.x), DMACRYS (2.0.2) | Nizar Issa | 2012 | See Study_ID=10 | \CHEMISTRY_CPOSS\SuccinicAcidCocrystals\Succinic | planar | 0 | MP2/6-31G(d,p) | 0 |  |  | AA5772 | P-1 | 4 | 9.6603 | 5.4629 | 11.8492 | 76.306 | 75.99 | 80.452 | LATT 1 | 1.3395 | 0.6627 |  | -81.57 | -53.99 | -81.57 | 0 | 0 | 0 | 1 |  | 0 |  | 0 | Rigid CrystalPredictor + MP2 6-31G(d,p) DMA +FIT
SUCACB | C4 H6 O4 | 20 | Succinic Acid | Butan-1,4-dioic acid |  | SUCACB03, SUCACB07, SUCACB10, SUCACB19 | Rigid CrystalPredictor (1.x), DMACRYS (2.0.2) | Nizar Issa | 2012 | See Study_ID=10 | \CHEMISTRY_CPOSS\SuccinicAcidCocrystals\Succinic | planar | 0 | MP2/6-31G(d,p) | 0 |  |  | AA6713 | P21/a | 8 | 10.2634 | 20.3104 | 5.4822 | 90 | 91.754 | 90 | LATT 1; SYMM -X +1/2, +Y +1/2, -Z | 1.3734 | 0.6817 |  | -81.57 | -55.64 | -81.57 | 0 | 0 | 0 | 1 |  | 0 |  | 0 | Rigid CrystalPredictor + MP2 6-31G(d,p) DMA +FIT
SUCACB | C4 H6 O4 | 20 | Succinic Acid | Butan-1,4-dioic acid |  | SUCACB03, SUCACB07, SUCACB10, SUCACB19 | Rigid CrystalPredictor (1.x), DMACRYS (2.0.2) | Nizar Issa | 2012 | See Study_ID=10 | \CHEMISTRY_CPOSS\SuccinicAcidCocrystals\Succinic | planar | 0 | MP2/6-31G(d,p) | 0 |  |  | AA6537 | P21/c | 8 | 8.9185 | 7.4871 | 19.6586 | 90 | 119.981 | 90 | LATT 1; SYMM -X , +Y +1/2, -Z +1/2 | 1.3797 | 0.6828 |  | -81.57 | -59.14 | -81.57 | 0 | 0 | 0 | 1 |  | 0 |  | 0 | Rigid CrystalPredictor + MP2 6-31G(d,p) DMA +FIT
SUCACB | C4 H6 O4 | 20 | Succinic Acid | Butan-1,4-dioic acid |  | SUCACB03, SUCACB07, SUCACB10, SUCACB19 | Rigid CrystalPredictor (1.x), DMACRYS (2.0.2) | Nizar Issa | 2012 | See Study_ID=10 | \CHEMISTRY_CPOSS\SuccinicAcidCocrystals\Succinic | planar | 0 | MP2/6-31G(d,p) | 0 |  |  | AA6967 | P21/c | 8 | 5.416 | 42.0527 | 4.9894 | 90 | 71.361 | 90 | LATT 1; SYMM -X , +Y +1/2, -Z +1/2 | 1.4569 | 0.7229 |  | -81.57 | -70.99 | -81.57 | 0 | 0 | 0 | 1 |  | 0 |  | 0 | Rigid CrystalPredictor + MP2 6-31G(d,p) DMA +FIT
SUCACB | C4 H6 O4 | 20 | Succinic Acid | Butan-1,4-dioic acid |  | SUCACB03, SUCACB07, SUCACB10, SUCACB19 | Rigid CrystalPredictor (1.x), DMACRYS (2.0.2) | Nizar Issa | 2012 | See Study_ID=10 | \CHEMISTRY_CPOSS\SuccinicAcidCocrystals\Succinic | planar | 0 | MP2/6-31G(d,p) | 0 |  |  | AA3792 | P212121 | 8 | 5.015 | 8.6154 | 25.9437 | 90 | 90 | 90 | LATT -1; SYMM +X +1/2, -Y +1/2, -Z ; SYMM -X , +Y +1/2, -Z +1/2; SYMM -X +1/2, -Y , +Z +1/2 | 1.3995 | 0.6965 |  | -81.56 | -65.63 | -81.56 | 0 | 0 | 0 | 1 |  | 0 |  | 0 | Rigid CrystalPredictor + MP2 6-31G(d,p) DMA +FIT
SUCACB | C4 H6 O4 | 20 | Succinic Acid | Butan-1,4-dioic acid |  | SUCACB03, SUCACB07, SUCACB10, SUCACB19 | Rigid CrystalPredictor (1.x), DMACRYS (2.0.2) | Nizar Issa | 2012 | See Study_ID=10 | \CHEMISTRY_CPOSS\SuccinicAcidCocrystals\Succinic | planar | 0 | MP2/6-31G(d,p) | 0 |  |  | AA5853 | P-1 | 4 | 5.0066 | 13.7424 | 9.0036 | 81.545 | 95.703 | 88.243 | LATT 1 | 1.2878 | 0.6385 |  | -81.55 | -51.92 | -81.55 | 0 | 0 | 0 | 1 |  | 0 |  | 0 | Rigid CrystalPredictor + MP2 6-31G(d,p) DMA +FIT
SUCACB | C4 H6 O4 | 20 | Succinic Acid | Butan-1,4-dioic acid |  | SUCACB03, SUCACB07, SUCACB10, SUCACB19 | Rigid CrystalPredictor (1.x), DMACRYS (2.0.2) | Nizar Issa | 2012 | See Study_ID=10 | \CHEMISTRY_CPOSS\SuccinicAcidCocrystals\Succinic | planar | 0 | MP2/6-31G(d,p) | 0 |  |  | AA4382 | P-1 | 4 | 9.1102 | 9.1385 | 7.552 | 77.114 | 77.741 | 64.231 | LATT 1 | 1.4335 | 0.7145 |  | -81.55 | -64.09 | -81.55 | 0 | 0 | 0 | 1 |  | 0 |  | 0 | Rigid CrystalPredictor + MP2 6-31G(d,p) DMA +FIT
SUCACB | C4 H6 O4 | 20 | Succinic Acid | Butan-1,4-dioic acid |  | SUCACB03, SUCACB07, SUCACB10, SUCACB19 | Rigid CrystalPredictor (1.x), DMACRYS (2.0.2) | Nizar Issa | 2012 | See Study_ID=10 | \CHEMISTRY_CPOSS\SuccinicAcidCocrystals\Succinic | planar | 0 | MP2/6-31G(d,p) | 0 |  |  | AA6873 | P21/a | 8 | 28.508 | 5.235 | 7.2529 | 90 | 81.873 | 90 | LATT 1; SYMM -X +1/2, +Y +1/2, -Z | 1.464 | 0.7272 |  | -81.55 | -69.42 | -81.55 | 0 | 0 | 0 | 1 |  | 0 |  | 0 | Rigid CrystalPredictor + MP2 6-31G(d,p) DMA +FIT
SUCACB | C4 H6 O4 | 20 | Succinic Acid | Butan-1,4-dioic acid |  | SUCACB03, SUCACB07, SUCACB10, SUCACB19 | Rigid CrystalPredictor (1.x), DMACRYS (2.0.2) | Nizar Issa | 2012 | See Study_ID=10 | \CHEMISTRY_CPOSS\SuccinicAcidCocrystals\Succinic | planar | 0 | MP2/6-31G(d,p) | 0 |  |  | AA6542 | P21/a | 8 | 19.4222 | 4.9777 | 11.1077 | 90 | 94.552 | 90 | LATT 1; SYMM -X +1/2, +Y +1/2, -Z | 1.4654 | 0.7282 |  | -81.55 | -69.83 | -81.55 | 0 | 0 | 0 | 1 |  | 0 |  | 0 | Rigid CrystalPredictor + MP2 6-31G(d,p) DMA +FIT
SUCACB | C4 H6 O4 | 20 | Succinic Acid | Butan-1,4-dioic acid |  | SUCACB03, SUCACB07, SUCACB10, SUCACB19 | Rigid CrystalPredictor (1.x), DMACRYS (2.0.2) | Nizar Issa | 2012 | See Study_ID=10 | \CHEMISTRY_CPOSS\SuccinicAcidCocrystals\Succinic | planar | 0 | MP2/6-31G(d,p) | 0 |  |  | AA6867 | P21/n | 8 | 10.9202 | 5.1037 | 19.9776 | 90 | 87.396 | 90 | LATT 1; SYMM -X +1/2, +Y +1/2, -Z +1/2 | 1.4104 | 0.6984 |  | -81.54 | -62.19 | -81.54 | 0 | 0 | 0 | 1 |  | 0 |  | 0 | Rigid CrystalPredictor + MP2 6-31G(d,p) DMA +FIT
SUCACB | C4 H6 O4 | 20 | Succinic Acid | Butan-1,4-dioic acid |  | SUCACB03, SUCACB07, SUCACB10, SUCACB19 | Rigid CrystalPredictor (1.x), DMACRYS (2.0.2) | Nizar Issa | 2012 | See Study_ID=10 | \CHEMISTRY_CPOSS\SuccinicAcidCocrystals\Succinic | planar | 0 | MP2/6-31G(d,p) | 0 |  |  | AA4508 | P21/c | 8 | 9.1406 | 22.4462 | 5.7392 | 90 | 89.956 | 90 | LATT 1; SYMM -X , +Y +1/2, -Z +1/2 | 1.3322 | 0.6596 |  | -81.53 | -52.48 | -81.53 | 0 | 0 | 0 | 1 |  | 0 |  | 0 | Rigid CrystalPredictor + MP2 6-31G(d,p) DMA +FIT
SUCACB | C4 H6 O4 | 20 | Succinic Acid | Butan-1,4-dioic acid |  | SUCACB03, SUCACB07, SUCACB10, SUCACB19 | Rigid CrystalPredictor (1.x), DMACRYS (2.0.2) | Nizar Issa | 2012 | See Study_ID=10 | \CHEMISTRY_CPOSS\SuccinicAcidCocrystals\Succinic | planar | 0 | MP2/6-31G(d,p) | 0 |  |  | AA5680 | P21/c | 8 | 21.5604 | 5.2604 | 9.817 | 90 | 88.047 | 90 | LATT 1; SYMM -X , +Y +1/2, -Z +1/2 | 1.4097 | 0.6984 |  | -81.51 | -59.34 | -81.51 | 0 | 0 | 0 | 1 |  | 0 |  | 0 | Rigid CrystalPredictor + MP2 6-31G(d,p) DMA +FIT
SUCACB | C4 H6 O4 | 20 | Succinic Acid | Butan-1,4-dioic acid |  | SUCACB03, SUCACB07, SUCACB10, SUCACB19 | Rigid CrystalPredictor (1.x), DMACRYS (2.0.2) | Nizar Issa | 2012 | See Study_ID=10 | \CHEMISTRY_CPOSS\SuccinicAcidCocrystals\Succinic | planar | 0 | MP2/6-31G(d,p) | 0 |  |  | AA6125 | P21 | 4 | 13.0702 | 8.6514 | 5.0262 | 90 | 80.627 | 90 | LATT -1; SYMM -X , +Y +1/2, -Z | 1.3988 | 0.6981 |  | -81.49 | -60.19 | -81.49 | 0 | 0 | 0 | 1 |  | 0 |  | 0 | Rigid CrystalPredictor + MP2 6-31G(d,p) DMA +FIT
SUCACB | C4 H6 O4 | 20 | Succinic Acid | Butan-1,4-dioic acid |  | SUCACB03, SUCACB07, SUCACB10, SUCACB19 | Rigid CrystalPredictor (1.x), DMACRYS (2.0.2) | Nizar Issa | 2012 | See Study_ID=10 | \CHEMISTRY_CPOSS\SuccinicAcidCocrystals\Succinic | planar | 0 | MP2/6-31G(d,p) | 0 |  |  | AA6345 | P21/c | 8 | 5.2949 | 8.154 | 31.2608 | 90 | 127.299 | 90 | LATT 1; SYMM -X , +Y +1/2, -Z +1/2 | 1.4611 | 0.7244 |  | -81.49 | -72.71 | -81.49 | 0 | 0 | 0 | 1 |  | 0 |  | 0 | Rigid CrystalPredictor + MP2 6-31G(d,p) DMA +FIT
SUCACB | C4 H6 O4 | 20 | Succinic Acid | Butan-1,4-dioic acid |  | SUCACB03, SUCACB07, SUCACB10, SUCACB19 | Rigid CrystalPredictor (1.x), DMACRYS (2.0.2) | Nizar Issa | 2012 | See Study_ID=10 | \CHEMISTRY_CPOSS\SuccinicAcidCocrystals\Succinic | planar | 0 | MP2/6-31G(d,p) | 0 |  |  | AA6430 | P21/c | 8 | 6.1762 | 12.4796 | 14.9619 | 90 | 88.917 | 90 | LATT 1; SYMM -X , +Y +1/2, -Z +1/2 | 1.3605 | 0.6717 |  | -81.48 | -52.67 | -81.48 | 0 | 0 | 0 | 1 |  | 0 |  | 0 | Rigid CrystalPredictor + MP2 6-31G(d,p) DMA +FIT
SUCACB | C4 H6 O4 | 20 | Succinic Acid | Butan-1,4-dioic acid |  | SUCACB03, SUCACB07, SUCACB10, SUCACB19 | Rigid CrystalPredictor (1.x), DMACRYS (2.0.2) | Nizar Issa | 2012 | See Study_ID=10 | \CHEMISTRY_CPOSS\SuccinicAcidCocrystals\Succinic | planar | 0 | MP2/6-31G(d,p) | 0 |  |  | AA4739 | P21/c | 8 | 5.4868 | 5.4781 | 40.0045 | 90 | 98.516 | 90 | LATT 1; SYMM -X , +Y +1/2, -Z +1/2 | 1.3192 | 0.6535 |  | -81.46 | -48.66 | -81.46 | 0 | 0 | 0 | 1 |  | 0 |  | 0 | Rigid CrystalPredictor + MP2 6-31G(d,p) DMA +FIT
SUCACB | C4 H6 O4 | 20 | Succinic Acid | Butan-1,4-dioic acid |  | SUCACB03, SUCACB07, SUCACB10, SUCACB19 | Rigid CrystalPredictor (1.x), DMACRYS (2.0.2) | Nizar Issa | 2012 | See Study_ID=10 | \CHEMISTRY_CPOSS\SuccinicAcidCocrystals\Succinic | planar | 0 | MP2/6-31G(d,p) | 0 |  |  | AA4319 | P21/a | 8 | 16.9186 | 13.3344 | 5.1602 | 90 | 89.475 | 90 | LATT 1; SYMM -X +1/2, +Y +1/2, -Z | 1.3476 | 0.6686 |  | -81.46 | -59.01 | -81.46 | 0 | 0 | 0 | 1 |  | 0 |  | 0 | Rigid CrystalPredictor + MP2 6-31G(d,p) DMA +FIT
SUCACB | C4 H6 O4 | 20 | Succinic Acid | Butan-1,4-dioic acid |  | SUCACB03, SUCACB07, SUCACB10, SUCACB19 | Rigid CrystalPredictor (1.x), DMACRYS (2.0.2) | Nizar Issa | 2012 | See Study_ID=10 | \CHEMISTRY_CPOSS\SuccinicAcidCocrystals\Succinic | planar | 0 | MP2/6-31G(d,p) | 0 |  |  | AA6728 | P21 | 4 | 8.6593 | 5.0666 | 13.1733 | 90 | 106.53 | 90 | LATT -1; SYMM -X , +Y +1/2, -Z | 1.4156 | 0.7014 |  | -81.46 | -61.34 | -81.46 | 0 | 0 | 0 | 1 |  | 0 |  | 0 | Rigid CrystalPredictor + MP2 6-31G(d,p) DMA +FIT
SUCACB | C4 H6 O4 | 20 | Succinic Acid | Butan-1,4-dioic acid |  | SUCACB03, SUCACB07, SUCACB10, SUCACB19 | Rigid CrystalPredictor (1.x), DMACRYS (2.0.2) | Nizar Issa | 2012 | See Study_ID=10 | \CHEMISTRY_CPOSS\SuccinicAcidCocrystals\Succinic | planar | 0 | MP2/6-31G(d,p) | 0 |  |  | AA3866 | P21/a | 8 | 11.9285 | 15.0335 | 6.8311 | 90 | 62.424 | 90 | LATT 1; SYMM -X +1/2, +Y +1/2, -Z | 1.4447 | 0.717 |  | -81.46 | -66.98 | -81.46 | 0 | 0 | 0 | 1 |  | 0 |  | 0 | Rigid CrystalPredictor + MP2 6-31G(d,p) DMA +FIT
SUCACB | C4 H6 O4 | 20 | Succinic Acid | Butan-1,4-dioic acid |  | SUCACB03, SUCACB07, SUCACB10, SUCACB19 | Rigid CrystalPredictor (1.x), DMACRYS (2.0.2) | Nizar Issa | 2012 | See Study_ID=10 | \CHEMISTRY_CPOSS\SuccinicAcidCocrystals\Succinic | planar | 0 | MP2/6-31G(d,p) | 0 |  |  | AA7141 | P21/n | 8 | 25.6928 | 5.8802 | 8.0648 | 90 | 83.949 | 90 | LATT 1; SYMM -X +1/2, +Y +1/2, -Z +1/2 | 1.2947 | 0.6404 |  | -81.44 | -40.46 | -81.44 | 0 | 0 | 0 | 1 |  | 0 |  | 0 | Rigid CrystalPredictor + MP2 6-31G(d,p) DMA +FIT
SUCACB | C4 H6 O4 | 20 | Succinic Acid | Butan-1,4-dioic acid |  | SUCACB03, SUCACB07, SUCACB10, SUCACB19 | Rigid CrystalPredictor (1.x), DMACRYS (2.0.2) | Nizar Issa | 2012 | See Study_ID=10 | \CHEMISTRY_CPOSS\SuccinicAcidCocrystals\Succinic | planar | 0 | MP2/6-31G(d,p) | 0 |  |  | A863 | Pbcn | 8 | 25.0486 | 7.3292 | 6.4559 | 90 | 90 | 90 | LATT 1; SYMM +X +1/2, -Y +1/2, -Z ; SYMM -X , +Y , -Z +1/2; SYMM -X +1/2, -Y +1/2, +Z +1/2 | 1.3236 | 0.6519 |  | -81.44 | -24.33 | -81.44 | 0 | 0 | 0 | 1 |  | 0 |  | 0 | Rigid CrystalPredictor + MP2 6-31G(d,p) DMA +FIT
SUCACB | C4 H6 O4 | 20 | Succinic Acid | Butan-1,4-dioic acid |  | SUCACB03, SUCACB07, SUCACB10, SUCACB19 | Rigid CrystalPredictor (1.x), DMACRYS (2.0.2) | Nizar Issa | 2012 | See Study_ID=10 | \CHEMISTRY_CPOSS\SuccinicAcidCocrystals\Succinic | planar | 0 | MP2/6-31G(d,p) | 0 |  |  | AA7216 | P212121 | 8 | 5.9111 | 13.0951 | 15.1052 | 90 | 90 | 90 | LATT -1; SYMM +X +1/2, -Y +1/2, -Z ; SYMM -X , +Y +1/2, -Z +1/2; SYMM -X +1/2, -Y , +Z +1/2 | 1.3417 | 0.6649 |  | -81.43 | -52.32 | -81.43 | 0 | 0 | 0 | 1 |  | 0 |  | 0 | Rigid CrystalPredictor + MP2 6-31G(d,p) DMA +FIT
SUCACB | C4 H6 O4 | 20 | Succinic Acid | Butan-1,4-dioic acid |  | SUCACB03, SUCACB07, SUCACB10, SUCACB19 | Rigid CrystalPredictor (1.x), DMACRYS (2.0.2) | Nizar Issa | 2012 | See Study_ID=10 | \CHEMISTRY_CPOSS\SuccinicAcidCocrystals\Succinic | planar | 0 | MP2/6-31G(d,p) | 0 |  |  | AA4965 | P21/a | 8 | 9.463 | 5.8439 | 20.8053 | 90 | 81.723 | 90 | LATT 1; SYMM -X +1/2, +Y +1/2, -Z | 1.3778 | 0.6847 |  | -81.43 | -57.01 | -81.43 | 0 | 0 | 0 | 1 |  | 0 |  | 0 | Rigid CrystalPredictor + MP2 6-31G(d,p) DMA +FIT
SUCACB | C4 H6 O4 | 20 | Succinic Acid | Butan-1,4-dioic acid |  | SUCACB03, SUCACB07, SUCACB10, SUCACB19 | Rigid CrystalPredictor (1.x), DMACRYS (2.0.2) | Nizar Issa | 2012 | See Study_ID=10 | \CHEMISTRY_CPOSS\SuccinicAcidCocrystals\Succinic | planar | 0 | MP2/6-31G(d,p) | 0 |  |  | AA5016 | P21/c | 8 | 12.2108 | 5.1478 | 18.523 | 90 | 76.24 | 90 | LATT 1; SYMM -X , +Y +1/2, -Z +1/2 | 1.3871 | 0.6886 |  | -81.4 | -57.61 | -81.4 | 0 | 0 | 0 | 1 |  | 0 |  | 0 | Rigid CrystalPredictor + MP2 6-31G(d,p) DMA +FIT
SUCACB | C4 H6 O4 | 20 | Succinic Acid | Butan-1,4-dioic acid |  | SUCACB03, SUCACB07, SUCACB10, SUCACB19 | Rigid CrystalPredictor (1.x), DMACRYS (2.0.2) | Nizar Issa | 2012 | See Study_ID=10 | \CHEMISTRY_CPOSS\SuccinicAcidCocrystals\Succinic | planar | 0 | MP2/6-31G(d,p) | 0 |  |  | AA6744 | P21 | 4 | 13.07 | 5.3947 | 7.7352 | 90 | 85.551 | 90 | LATT -1; SYMM -X , +Y +1/2, -Z | 1.4425 | 0.7168 |  | -81.4 | -68.38 | -81.4 | 0 | 0 | 0 | 1 |  | 0 |  | 0 | Rigid CrystalPredictor + MP2 6-31G(d,p) DMA +FIT
SUCACB | C4 H6 O4 | 20 | Succinic Acid | Butan-1,4-dioic acid |  | SUCACB03, SUCACB07, SUCACB10, SUCACB19 | Rigid CrystalPredictor (1.x), DMACRYS (2.0.2) | Nizar Issa | 2012 | See Study_ID=10 | \CHEMISTRY_CPOSS\SuccinicAcidCocrystals\Succinic | planar | 0 | MP2/6-31G(d,p) | 0 |  |  | AA4946 | P21/c | 8 | 23.4793 | 5.0235 | 9.1088 | 90 | 87.029 | 90 | LATT 1; SYMM -X , +Y +1/2, -Z +1/2 | 1.4621 | 0.7311 |  | -81.4 | -75.74 | -81.4 | 0 | 0 | 0 | 1 |  | 0 |  | 0 | Rigid CrystalPredictor + MP2 6-31G(d,p) DMA +FIT
SUCACB | C4 H6 O4 | 20 | Succinic Acid | Butan-1,4-dioic acid |  | SUCACB03, SUCACB07, SUCACB10, SUCACB19 | Rigid CrystalPredictor (1.x), DMACRYS (2.0.2) | Nizar Issa | 2012 | See Study_ID=10 | \CHEMISTRY_CPOSS\SuccinicAcidCocrystals\Succinic | planar | 0 | MP2/6-31G(d,p) | 0 |  |  | AA4549 | P212121 | 8 | 14.5633 | 7.1962 | 10.6251 | 90 | 90 | 90 | LATT -1; SYMM +X +1/2, -Y +1/2, -Z ; SYMM -X , +Y +1/2, -Z +1/2; SYMM -X +1/2, -Y , +Z +1/2 | 1.4088 | 0.6956 |  | -81.39 | -61.49 | -81.39 | 0 | 0 | 0 | 1 |  | 0 |  | 0 | Rigid CrystalPredictor + MP2 6-31G(d,p) DMA +FIT
SUCACB | C4 H6 O4 | 20 | Succinic Acid | Butan-1,4-dioic acid |  | SUCACB03, SUCACB07, SUCACB10, SUCACB19 | Rigid CrystalPredictor (1.x), DMACRYS (2.0.2) | Nizar Issa | 2012 | See Study_ID=10 | \CHEMISTRY_CPOSS\SuccinicAcidCocrystals\Succinic | planar | 0 | MP2/6-31G(d,p) | 0 |  |  | AA7256 | P21/c | 8 | 9.9428 | 7.6485 | 18.1978 | 90 | 120.073 | 90 | LATT 1; SYMM -X , +Y +1/2, -Z +1/2 | 1.3099 | 0.6512 |  | -81.38 | -52.98 | -81.38 | 0 | 0 | 0 | 1 |  | 0 |  | 0 | Rigid CrystalPredictor + MP2 6-31G(d,p) DMA +FIT
SUCACB | C4 H6 O4 | 20 | Succinic Acid | Butan-1,4-dioic acid |  | SUCACB03, SUCACB07, SUCACB10, SUCACB19 | Rigid CrystalPredictor (1.x), DMACRYS (2.0.2) | Nizar Issa | 2012 | See Study_ID=10 | \CHEMISTRY_CPOSS\SuccinicAcidCocrystals\Succinic | planar | 0 | MP2/6-31G(d,p) | 0 |  |  | AA6938 | P21 | 4 | 13.7232 | 8.6915 | 5.1051 | 90 | 118.447 | 90 | LATT -1; SYMM -X , +Y +1/2, -Z | 1.465 | 0.7305 |  | -81.38 | -69.72 | -81.38 | 0 | 0 | 0 | 1 |  | 0 |  | 0 | Rigid CrystalPredictor + MP2 6-31G(d,p) DMA +FIT
SUCACB | C4 H6 O4 | 20 | Succinic Acid | Butan-1,4-dioic acid |  | SUCACB03, SUCACB07, SUCACB10, SUCACB19 | Rigid CrystalPredictor (1.x), DMACRYS (2.0.2) | Nizar Issa | 2012 | See Study_ID=10 | \CHEMISTRY_CPOSS\SuccinicAcidCocrystals\Succinic | planar | 0 | MP2/6-31G(d,p) | 0 |  |  | AA6870 | P212121 | 8 | 19.6165 | 4.1191 | 14.9501 | 90 | 90 | 90 | LATT -1; SYMM +X +1/2, -Y +1/2, -Z ; SYMM -X , +Y +1/2, -Z +1/2; SYMM -X +1/2, -Y , +Z +1/2 | 1.2986 | 0.6417 |  | -81.37 | -43.77 | -81.37 | 0 | 0 | 0 | 1 |  | 0 |  | 0 | Rigid CrystalPredictor + MP2 6-31G(d,p) DMA +FIT
SUCACB | C4 H6 O4 | 20 | Succinic Acid | Butan-1,4-dioic acid |  | SUCACB03, SUCACB07, SUCACB10, SUCACB19 | Rigid CrystalPredictor (1.x), DMACRYS (2.0.2) | Nizar Issa | 2012 | See Study_ID=10 | \CHEMISTRY_CPOSS\SuccinicAcidCocrystals\Succinic | planar | 0 | MP2/6-31G(d,p) | 0 |  |  | AA4507 | P21/n | 8 | 5.9554 | 21.4015 | 8.9833 | 90 | 83.226 | 90 | LATT 1; SYMM -X +1/2, +Y +1/2, -Z +1/2 | 1.3797 | 0.6848 |  | -81.37 | -59.91 | -81.37 | 0 | 0 | 0 | 1 |  | 0 |  | 0 | Rigid CrystalPredictor + MP2 6-31G(d,p) DMA +FIT
SUCACB | C4 H6 O4 | 20 | Succinic Acid | Butan-1,4-dioic acid |  | SUCACB03, SUCACB07, SUCACB10, SUCACB19 | Rigid CrystalPredictor (1.x), DMACRYS (2.0.2) | Nizar Issa | 2012 | See Study_ID=10 | \CHEMISTRY_CPOSS\SuccinicAcidCocrystals\Succinic | planar | 0 | MP2/6-31G(d,p) | 0 |  |  | AA5960 | P21/a | 8 | 10.6025 | 5.0905 | 22.6723 | 90 | 85.506 | 90 | LATT 1; SYMM -X +1/2, +Y +1/2, -Z | 1.2859 | 0.6344 |  | -81.36 | -47.55 | -81.36 | 0 | 0 | 0 | 1 |  | 0 |  | 0 | Rigid CrystalPredictor + MP2 6-31G(d,p) DMA +FIT
SUCACB | C4 H6 O4 | 20 | Succinic Acid | Butan-1,4-dioic acid |  | SUCACB03, SUCACB07, SUCACB10, SUCACB19 | Rigid CrystalPredictor (1.x), DMACRYS (2.0.2) | Nizar Issa | 2012 | See Study_ID=10 | \CHEMISTRY_CPOSS\SuccinicAcidCocrystals\Succinic | planar | 0 | MP2/6-31G(d,p) | 0 |  |  | AA7427 | P21/a | 8 | 16.2681 | 5.4389 | 12.9081 | 90 | 81.035 | 90 | LATT 1; SYMM -X +1/2, +Y +1/2, -Z | 1.3905 | 0.6915 |  | -81.36 | -59.74 | -81.36 | 0 | 0 | 0 | 1 |  | 0 |  | 0 | Rigid CrystalPredictor + MP2 6-31G(d,p) DMA +FIT
SUCACB | C4 H6 O4 | 20 | Succinic Acid | Butan-1,4-dioic acid |  | SUCACB03, SUCACB07, SUCACB10, SUCACB19 | Rigid CrystalPredictor (1.x), DMACRYS (2.0.2) | Nizar Issa | 2012 | See Study_ID=10 | \CHEMISTRY_CPOSS\SuccinicAcidCocrystals\Succinic | planar | 0 | MP2/6-31G(d,p) | 0 |  |  | AA4023 | P-1 | 4 | 9.0208 | 8.9162 | 7.6283 | 77.519 | 80.227 | 65.779 | LATT 1 | 1.4417 | 0.7181 |  | -81.35 | -67.4 | -81.35 | 0 | 0 | 0 | 1 |  | 0 |  | 0 | Rigid CrystalPredictor + MP2 6-31G(d,p) DMA +FIT
SUCACB | C4 H6 O4 | 20 | Succinic Acid | Butan-1,4-dioic acid |  | SUCACB03, SUCACB07, SUCACB10, SUCACB19 | Rigid CrystalPredictor (1.x), DMACRYS (2.0.2) | Nizar Issa | 2012 | See Study_ID=10 | \CHEMISTRY_CPOSS\SuccinicAcidCocrystals\Succinic | planar | 0 | MP2/6-31G(d,p) | 0 |  |  | AA7219 | P212121 | 8 | 5.2247 | 38.3445 | 5.6704 | 90 | 90 | 90 | LATT -1; SYMM +X +1/2, -Y +1/2, -Z ; SYMM -X , +Y +1/2, -Z +1/2; SYMM -X +1/2, -Y , +Z +1/2 | 1.3809 | 0.6848 |  | -81.34 | -58.81 | -81.34 | 0 | 0 | 0 | 1 |  | 0 |  | 0 | Rigid CrystalPredictor + MP2 6-31G(d,p) DMA +FIT
SUCACB | C4 H6 O4 | 20 | Succinic Acid | Butan-1,4-dioic acid |  | SUCACB03, SUCACB07, SUCACB10, SUCACB19 | Rigid CrystalPredictor (1.x), DMACRYS (2.0.2) | Nizar Issa | 2012 | See Study_ID=10 | \CHEMISTRY_CPOSS\SuccinicAcidCocrystals\Succinic | planar | 0 | MP2/6-31G(d,p) | 0 |  |  | A399 | C2/c | 4 | 19.6932 | 4.8725 | 12.6814 | 90 | 111.554 | 90 | LATT 7; SYMM -X , +Y , -Z +1/2 | 1.3861 | 0.6898 |  | -81.34 | -32.16 | -81.34 | 0 | 0 | 0 | 1 |  | 0 |  | 0 | Rigid CrystalPredictor + MP2 6-31G(d,p) DMA +FIT
SUCACB | C4 H6 O4 | 20 | Succinic Acid | Butan-1,4-dioic acid |  | SUCACB03, SUCACB07, SUCACB10, SUCACB19 | Rigid CrystalPredictor (1.x), DMACRYS (2.0.2) | Nizar Issa | 2012 | See Study_ID=10 | \CHEMISTRY_CPOSS\SuccinicAcidCocrystals\Succinic | planar | 0 | MP2/6-31G(d,p) | 0 |  |  | AA5677 | P21/c | 8 | 5.0586 | 23.7122 | 9.0952 | 90 | 79.749 | 90 | LATT 1; SYMM -X , +Y +1/2, -Z +1/2 | 1.4612 | 0.7261 |  | -81.34 | -72.95 | -81.34 | 0 | 0 | 0 | 1 |  | 0 |  | 0 | Rigid CrystalPredictor + MP2 6-31G(d,p) DMA +FIT
SUCACB | C4 H6 O4 | 20 | Succinic Acid | Butan-1,4-dioic acid |  | SUCACB03, SUCACB07, SUCACB10, SUCACB19 | Rigid CrystalPredictor (1.x), DMACRYS (2.0.2) | Nizar Issa | 2012 | See Study_ID=10 | \CHEMISTRY_CPOSS\SuccinicAcidCocrystals\Succinic | planar | 0 | MP2/6-31G(d,p) | 0 |  |  | A485 | P212121 | 4 | 7.5283 | 12.4716 | 5.8824 | 90 | 90 | 90 | LATT -1; SYMM +X +1/2, -Y +1/2, -Z ; SYMM -X , +Y +1/2, -Z +1/2; SYMM -X +1/2, -Y , +Z +1/2 | 1.4202 | 0.7073 |  | -81.33 | -34.58 | -81.33 | 0 | 0 | 0 | 1 |  | 0 |  | 0 | Rigid CrystalPredictor + MP2 6-31G(d,p) DMA +FIT
SUCACB | C4 H6 O4 | 20 | Succinic Acid | Butan-1,4-dioic acid |  | SUCACB03, SUCACB07, SUCACB10, SUCACB19 | Rigid CrystalPredictor (1.x), DMACRYS (2.0.2) | Nizar Issa | 2012 | See Study_ID=10 | \CHEMISTRY_CPOSS\SuccinicAcidCocrystals\Succinic | planar | 0 | MP2/6-31G(d,p) | 0 |  |  | AA2446 | P21/c | 8 | 7.4539 | 10.3919 | 14.2268 | 90 | 80.815 | 90 | LATT 1; SYMM -X , +Y +1/2, -Z +1/2 | 1.442 | 0.7153 |  | -81.32 | -64.65 | -81.32 | 0 | 0 | 0 | 1 |  | 0 |  | 0 | Rigid CrystalPredictor + MP2 6-31G(d,p) DMA +FIT
SUCACB | C4 H6 O4 | 20 | Succinic Acid | Butan-1,4-dioic acid |  | SUCACB03, SUCACB07, SUCACB10, SUCACB19 | Rigid CrystalPredictor (1.x), DMACRYS (2.0.2) | Nizar Issa | 2012 | See Study_ID=10 | \CHEMISTRY_CPOSS\SuccinicAcidCocrystals\Succinic | planar | 0 | MP2/6-31G(d,p) | 0 |  |  | AA5181 | P21/c | 8 | 9.7334 | 12.4645 | 9.041 | 90 | 80.493 | 90 | LATT 1; SYMM -X , +Y +1/2, -Z +1/2 | 1.4501 | 0.72 |  | -81.32 | -62.98 | -81.32 | 0 | 0 | 0 | 1 |  | 0 |  | 0 | Rigid CrystalPredictor + MP2 6-31G(d,p) DMA +FIT
SUCACB | C4 H6 O4 | 20 | Succinic Acid | Butan-1,4-dioic acid |  | SUCACB03, SUCACB07, SUCACB10, SUCACB19 | Rigid CrystalPredictor (1.x), DMACRYS (2.0.2) | Nizar Issa | 2012 | See Study_ID=10 | \CHEMISTRY_CPOSS\SuccinicAcidCocrystals\Succinic | planar | 0 | MP2/6-31G(d,p) | 0 |  |  | A442 | Pbcn | 8 | 12.7001 | 7.0891 | 12.0229 | 90 | 90 | 90 | LATT 1; SYMM +X +1/2, -Y +1/2, -Z ; SYMM -X , +Y , -Z +1/2; SYMM -X +1/2, -Y +1/2, +Z +1/2 | 1.4492 | 0.7185 |  | -81.31 | -34.94 | -81.31 | 0 | 0 | 0 | 1 |  | 0 |  | 0 | Rigid CrystalPredictor + MP2 6-31G(d,p) DMA +FIT
SUCACB | C4 H6 O4 | 20 | Succinic Acid | Butan-1,4-dioic acid |  | SUCACB03, SUCACB07, SUCACB10, SUCACB19 | Rigid CrystalPredictor (1.x), DMACRYS (2.0.2) | Nizar Issa | 2012 | See Study_ID=10 | \CHEMISTRY_CPOSS\SuccinicAcidCocrystals\Succinic | planar | 0 | MP2/6-31G(d,p) | 0 |  |  | AA2895 | P21/c | 8 | 15.5768 | 5.2427 | 14.0832 | 90 | 87.775 | 90 | LATT 1; SYMM -X , +Y +1/2, -Z +1/2 | 1.365 | 0.6781 |  | -81.3 | -57.7 | -81.3 | 0 | 0 | 0 | 1 |  | 0 |  | 0 | Rigid CrystalPredictor + MP2 6-31G(d,p) DMA +FIT
SUCACB | C4 H6 O4 | 20 | Succinic Acid | Butan-1,4-dioic acid |  | SUCACB03, SUCACB07, SUCACB10, SUCACB19 | Rigid CrystalPredictor (1.x), DMACRYS (2.0.2) | Nizar Issa | 2012 | See Study_ID=10 | \CHEMISTRY_CPOSS\SuccinicAcidCocrystals\Succinic | planar | 0 | MP2/6-31G(d,p) | 0 |  |  | AA5878 | P212121 | 8 | 40.1652 | 5.2431 | 5.4808 | 90 | 90 | 90 | LATT -1; SYMM +X +1/2, -Y +1/2, -Z ; SYMM -X , +Y +1/2, -Z +1/2; SYMM -X +1/2, -Y , +Z +1/2 | 1.3591 | 0.6749 |  | -81.29 | -57.78 | -81.29 | 0 | 0 | 0 | 1 |  | 0 |  | 0 | Rigid CrystalPredictor + MP2 6-31G(d,p) DMA +FIT
SUCACB | C4 H6 O4 | 20 | Succinic Acid | Butan-1,4-dioic acid |  | SUCACB03, SUCACB07, SUCACB10, SUCACB19 | Rigid CrystalPredictor (1.x), DMACRYS (2.0.2) | Nizar Issa | 2012 | See Study_ID=10 | \CHEMISTRY_CPOSS\SuccinicAcidCocrystals\Succinic | planar | 0 | MP2/6-31G(d,p) | 0 |  |  | AA4426 | P21/c | 8 | 16.5783 | 5.159 | 13.1392 | 90 | 101.218 | 90 | LATT 1; SYMM -X , +Y +1/2, -Z +1/2 | 1.4232 | 0.7077 |  | -81.29 | -69.08 | -81.29 | 0 | 0 | 0 | 1 |  | 0 |  | 0 | Rigid CrystalPredictor + MP2 6-31G(d,p) DMA +FIT
SUCACB | C4 H6 O4 | 20 | Succinic Acid | Butan-1,4-dioic acid |  | SUCACB03, SUCACB07, SUCACB10, SUCACB19 | Rigid CrystalPredictor (1.x), DMACRYS (2.0.2) | Nizar Issa | 2012 | See Study_ID=10 | \CHEMISTRY_CPOSS\SuccinicAcidCocrystals\Succinic | planar | 0 | MP2/6-31G(d,p) | 0 |  |  | AA7443 | P21/n | 8 | 10.7548 | 8.4279 | 13.6622 | 90 | 82.553 | 90 | LATT 1; SYMM -X +1/2, +Y +1/2, -Z +1/2 | 1.2776 | 0.6307 |  | -81.28 | -46.81 | -81.28 | 0 | 0 | 0 | 1 |  | 0 |  | 0 | Rigid CrystalPredictor + MP2 6-31G(d,p) DMA +FIT
SUCACB | C4 H6 O4 | 20 | Succinic Acid | Butan-1,4-dioic acid |  | SUCACB03, SUCACB07, SUCACB10, SUCACB19 | Rigid CrystalPredictor (1.x), DMACRYS (2.0.2) | Nizar Issa | 2012 | See Study_ID=10 | \CHEMISTRY_CPOSS\SuccinicAcidCocrystals\Succinic | planar | 0 | MP2/6-31G(d,p) | 0 |  |  | AA3229 | P21 | 4 | 8.986 | 4.9572 | 12.2251 | 90 | 89.123 | 90 | LATT -1; SYMM -X , +Y +1/2, -Z | 1.4405 | 0.7178 |  | -81.26 | -73.38 | -81.26 | 0 | 0 | 0 | 1 |  | 0 |  | 0 | Rigid CrystalPredictor + MP2 6-31G(d,p) DMA +FIT
SUCACB | C4 H6 O4 | 20 | Succinic Acid | Butan-1,4-dioic acid |  | SUCACB03, SUCACB07, SUCACB10, SUCACB19 | Rigid CrystalPredictor (1.x), DMACRYS (2.0.2) | Nizar Issa | 2012 | See Study_ID=10 | \CHEMISTRY_CPOSS\SuccinicAcidCocrystals\Succinic | planar | 0 | MP2/6-31G(d,p) | 0 |  |  | AA4548 | P21/c | 8 | 7.0937 | 15.0953 | 10.6361 | 90 | 92.599 | 90 | LATT 1; SYMM -X , +Y +1/2, -Z +1/2 | 1.3788 | 0.6866 |  | -81.25 | -60.15 | -81.25 | 0 | 0 | 0 | 1 |  | 0 |  | 0 | Rigid CrystalPredictor + MP2 6-31G(d,p) DMA +FIT
SUCACB | C4 H6 O4 | 20 | Succinic Acid | Butan-1,4-dioic acid |  | SUCACB03, SUCACB07, SUCACB10, SUCACB19 | Rigid CrystalPredictor (1.x), DMACRYS (2.0.2) | Nizar Issa | 2012 | See Study_ID=10 | \CHEMISTRY_CPOSS\SuccinicAcidCocrystals\Succinic | planar | 0 | MP2/6-31G(d,p) | 0 |  |  | AA5134 | P-1 | 4 | 10.8166 | 4.8746 | 12.831 | 106.779 | 75.094 | 77.211 | LATT 1 | 1.3224 | 0.6527 |  | -81.24 | -59.23 | -81.24 | 0 | 0 | 0 | 1 |  | 0 |  | 0 | Rigid CrystalPredictor + MP2 6-31G(d,p) DMA +FIT
SUCACB | C4 H6 O4 | 20 | Succinic Acid | Butan-1,4-dioic acid |  | SUCACB03, SUCACB07, SUCACB10, SUCACB19 | Rigid CrystalPredictor (1.x), DMACRYS (2.0.2) | Nizar Issa | 2012 | See Study_ID=10 | \CHEMISTRY_CPOSS\SuccinicAcidCocrystals\Succinic | planar | 0 | MP2/6-31G(d,p) | 0 |  |  | AA5740 | P21/a | 8 | 12.1101 | 7.5261 | 13.2287 | 90 | 84.918 | 90 | LATT 1; SYMM -X +1/2, +Y +1/2, -Z | 1.3062 | 0.6423 |  | -81.22 | -48.93 | -81.22 | 0 | 0 | 0 | 1 |  | 0 |  | 0 | Rigid CrystalPredictor + MP2 6-31G(d,p) DMA +FIT
SUCACB | C4 H6 O4 | 20 | Succinic Acid | Butan-1,4-dioic acid |  | SUCACB03, SUCACB07, SUCACB10, SUCACB19 | Rigid CrystalPredictor (1.x), DMACRYS (2.0.2) | Nizar Issa | 2012 | See Study_ID=10 | \CHEMISTRY_CPOSS\SuccinicAcidCocrystals\Succinic | planar | 0 | MP2/6-31G(d,p) | 0 |  |  | AA6084 | P21 | 4 | 13.0604 | 8.0548 | 5.5901 | 90 | 80.264 | 90 | LATT -1; SYMM -X , +Y +1/2, -Z | 1.3533 | 0.6739 |  | -81.22 | -54.91 | -81.22 | 0 | 0 | 0 | 1 |  | 0 |  | 0 | Rigid CrystalPredictor + MP2 6-31G(d,p) DMA +FIT
SUCACB | C4 H6 O4 | 20 | Succinic Acid | Butan-1,4-dioic acid |  | SUCACB03, SUCACB07, SUCACB10, SUCACB19 | Rigid CrystalPredictor (1.x), DMACRYS (2.0.2) | Nizar Issa | 2012 | See Study_ID=10 | \CHEMISTRY_CPOSS\SuccinicAcidCocrystals\Succinic | planar | 0 | MP2/6-31G(d,p) | 0 |  |  | AA4790 | P21/n | 8 | 17.4363 | 4.9897 | 12.8464 | 90 | 75.912 | 90 | LATT 1; SYMM -X +1/2, +Y +1/2, -Z +1/2 | 1.4471 | 0.7218 |  | -81.22 | -71.75 | -81.22 | 0 | 0 | 0 | 1 |  | 0 |  | 0 | Rigid CrystalPredictor + MP2 6-31G(d,p) DMA +FIT
SUCACB | C4 H6 O4 | 20 | Succinic Acid | Butan-1,4-dioic acid |  | SUCACB03, SUCACB07, SUCACB10, SUCACB19 | Rigid CrystalPredictor (1.x), DMACRYS (2.0.2) | Nizar Issa | 2012 | See Study_ID=10 | \CHEMISTRY_CPOSS\SuccinicAcidCocrystals\Succinic | planar | 0 | MP2/6-31G(d,p) | 0 |  |  | AA6845 | P21/n | 8 | 9.4467 | 11.5582 | 11.2736 | 90 | 67.78 | 90 | LATT 1; SYMM -X +1/2, +Y +1/2, -Z +1/2 | 1.3767 | 0.6831 |  | -81.19 | -54.77 | -81.19 | 0 | 0 | 0 | 1 |  | 0 |  | 0 | Rigid CrystalPredictor + MP2 6-31G(d,p) DMA +FIT
SUCACB | C4 H6 O4 | 20 | Succinic Acid | Butan-1,4-dioic acid |  | SUCACB03, SUCACB07, SUCACB10, SUCACB19 | Rigid CrystalPredictor (1.x), DMACRYS (2.0.2) | Nizar Issa | 2012 | See Study_ID=10 | \CHEMISTRY_CPOSS\SuccinicAcidCocrystals\Succinic | planar | 0 | MP2/6-31G(d,p) | 0 |  |  | AA6161 | P21/c | 8 | 8.5285 | 7.2989 | 20.2342 | 90 | 108.079 | 90 | LATT 1; SYMM -X , +Y +1/2, -Z +1/2 | 1.3101 | 0.6492 |  | -81.18 | -53.82 | -81.18 | 0 | 0 | 0 | 1 |  | 0 |  | 0 | Rigid CrystalPredictor + MP2 6-31G(d,p) DMA +FIT
SUCACB | C4 H6 O4 | 20 | Succinic Acid | Butan-1,4-dioic acid |  | SUCACB03, SUCACB07, SUCACB10, SUCACB19 | Rigid CrystalPredictor (1.x), DMACRYS (2.0.2) | Nizar Issa | 2012 | See Study_ID=10 | \CHEMISTRY_CPOSS\SuccinicAcidCocrystals\Succinic | planar | 0 | MP2/6-31G(d,p) | 0 |  |  | AA5935 | P212121 | 8 | 5.2483 | 28.7009 | 7.1575 | 90 | 90 | 90 | LATT -1; SYMM +X +1/2, -Y +1/2, -Z ; SYMM -X , +Y +1/2, -Z +1/2; SYMM -X +1/2, -Y , +Z +1/2 | 1.455 | 0.7223 |  | -81.18 | -68.67 | -81.18 | 0 | 0 | 0 | 1 |  | 0 |  | 0 | Rigid CrystalPredictor + MP2 6-31G(d,p) DMA +FIT
SUCACB | C4 H6 O4 | 20 | Succinic Acid | Butan-1,4-dioic acid |  | SUCACB03, SUCACB07, SUCACB10, SUCACB19 | Rigid CrystalPredictor (1.x), DMACRYS (2.0.2) | Nizar Issa | 2012 | See Study_ID=10 | \CHEMISTRY_CPOSS\SuccinicAcidCocrystals\Succinic | planar | 0 | MP2/6-31G(d,p) | 0 |  |  | AA6848 | P212121 | 8 | 5.5987 | 19.2284 | 10.2386 | 90 | 90 | 90 | LATT -1; SYMM +X +1/2, -Y +1/2, -Z ; SYMM -X , +Y +1/2, -Z +1/2; SYMM -X +1/2, -Y , +Z +1/2 | 1.4232 | 0.7074 |  | -81.17 | -65.64 | -81.17 | 0 | 0 | 0 | 1 |  | 0 |  | 0 | Rigid CrystalPredictor + MP2 6-31G(d,p) DMA +FIT
SUCACB | C4 H6 O4 | 20 | Succinic Acid | Butan-1,4-dioic acid |  | SUCACB03, SUCACB07, SUCACB10, SUCACB19 | Rigid CrystalPredictor (1.x), DMACRYS (2.0.2) | Nizar Issa | 2012 | See Study_ID=10 | \CHEMISTRY_CPOSS\SuccinicAcidCocrystals\Succinic | planar | 0 | MP2/6-31G(d,p) | 0 |  |  | AA5607 | P21/c | 8 | 8.7284 | 9.3342 | 14.6451 | 90 | 104.454 | 90 | LATT 1; SYMM -X , +Y +1/2, -Z +1/2 | 1.3577 | 0.6702 |  | -81.16 | -51.77 | -81.16 | 0 | 0 | 0 | 1 |  | 0 |  | 0 | Rigid CrystalPredictor + MP2 6-31G(d,p) DMA +FIT
SUCACB | C4 H6 O4 | 20 | Succinic Acid | Butan-1,4-dioic acid |  | SUCACB03, SUCACB07, SUCACB10, SUCACB19 | Rigid CrystalPredictor (1.x), DMACRYS (2.0.2) | Nizar Issa | 2012 | See Study_ID=10 | \CHEMISTRY_CPOSS\SuccinicAcidCocrystals\Succinic | planar | 0 | MP2/6-31G(d,p) | 0 |  |  | AA6292 | P21/c | 8 | 4.9287 | 18.3309 | 14.2061 | 90 | 118.019 | 90 | LATT 1; SYMM -X , +Y +1/2, -Z +1/2 | 1.3845 | 0.6827 |  | -81.15 | -60.1 | -81.15 | 0 | 0 | 0 | 1 |  | 0 |  | 0 | Rigid CrystalPredictor + MP2 6-31G(d,p) DMA +FIT
SUCACB | C4 H6 O4 | 20 | Succinic Acid | Butan-1,4-dioic acid |  | SUCACB03, SUCACB07, SUCACB10, SUCACB19 | Rigid CrystalPredictor (1.x), DMACRYS (2.0.2) | Nizar Issa | 2012 | See Study_ID=10 | \CHEMISTRY_CPOSS\SuccinicAcidCocrystals\Succinic | planar | 0 | MP2/6-31G(d,p) | 0 |  |  | AA2546 | P21/c | 8 | 7.1968 | 10.6195 | 14.7878 | 90 | 74.773 | 90 | LATT 1; SYMM -X , +Y +1/2, -Z +1/2 | 1.4385 | 0.7098 |  | -81.15 | -65.28 | -81.15 | 0 | 0 | 0 | 1 |  | 0 |  | 0 | Rigid CrystalPredictor + MP2 6-31G(d,p) DMA +FIT
SUCACB | C4 H6 O4 | 20 | Succinic Acid | Butan-1,4-dioic acid |  | SUCACB03, SUCACB07, SUCACB10, SUCACB19 | Rigid CrystalPredictor (1.x), DMACRYS (2.0.2) | Nizar Issa | 2012 | See Study_ID=10 | \CHEMISTRY_CPOSS\SuccinicAcidCocrystals\Succinic | planar | 0 | MP2/6-31G(d,p) | 0 |  |  | A612 | Pbcn | 8 | 23.5644 | 5.7367 | 8.6622 | 90 | 90 | 90 | LATT 1; SYMM +X +1/2, -Y +1/2, -Z ; SYMM -X , +Y , -Z +1/2; SYMM -X +1/2, -Y +1/2, +Z +1/2 | 1.3397 | 0.6636 |  | -81.13 | -26.41 | -81.13 | 0 | 0 | 0 | 1 |  | 0 |  | 0 | Rigid CrystalPredictor + MP2 6-31G(d,p) DMA +FIT
SUCACB | C4 H6 O4 | 20 | Succinic Acid | Butan-1,4-dioic acid |  | SUCACB03, SUCACB07, SUCACB10, SUCACB19 | Rigid CrystalPredictor (1.x), DMACRYS (2.0.2) | Nizar Issa | 2012 | See Study_ID=10 | \CHEMISTRY_CPOSS\SuccinicAcidCocrystals\Succinic | planar | 0 | MP2/6-31G(d,p) | 0 |  |  | A604 | Pbcn | 8 | 23.0039 | 5.6541 | 8.9164 | 90 | 90 | 90 | LATT 1; SYMM +X +1/2, -Y +1/2, -Z ; SYMM -X , +Y , -Z +1/2; SYMM -X +1/2, -Y +1/2, +Z +1/2 | 1.3527 | 0.6707 |  | -81.13 | -27.39 | -81.13 | 0 | 0 | 0 | 1 |  | 0 |  | 0 | Rigid CrystalPredictor + MP2 6-31G(d,p) DMA +FIT
SUCACB | C4 H6 O4 | 20 | Succinic Acid | Butan-1,4-dioic acid |  | SUCACB03, SUCACB07, SUCACB10, SUCACB19 | Rigid CrystalPredictor (1.x), DMACRYS (2.0.2) | Nizar Issa | 2012 | See Study_ID=10 | \CHEMISTRY_CPOSS\SuccinicAcidCocrystals\Succinic | planar | 0 | MP2/6-31G(d,p) | 0 |  |  | AA4991 | P21/c | 8 | 5.4209 | 42.3431 | 5.2643 | 90 | 116.588 | 90 | LATT 1; SYMM -X , +Y +1/2, -Z +1/2 | 1.4517 | 0.7266 |  | -81.13 | -75.27 | -81.13 | 0 | 0 | 0 | 1 |  | 0 |  | 0 | Rigid CrystalPredictor + MP2 6-31G(d,p) DMA +FIT
SUCACB | C4 H6 O4 | 20 | Succinic Acid | Butan-1,4-dioic acid |  | SUCACB03, SUCACB07, SUCACB10, SUCACB19 | Rigid CrystalPredictor (1.x), DMACRYS (2.0.2) | Nizar Issa | 2012 | See Study_ID=10 | \CHEMISTRY_CPOSS\SuccinicAcidCocrystals\Succinic | planar | 0 | MP2/6-31G(d,p) | 0 |  |  | AA4386 | P21/n | 8 | 5.1416 | 44.2859 | 5.3938 | 90 | 62.206 | 90 | LATT 1; SYMM -X +1/2, +Y +1/2, -Z +1/2 | 1.4439 | 0.72 |  | -81.1 | -70.31 | -81.1 | 0 | 0 | 0 | 1 |  | 0 |  | 0 | Rigid CrystalPredictor + MP2 6-31G(d,p) DMA +FIT
SUCACB | C4 H6 O4 | 20 | Succinic Acid | Butan-1,4-dioic acid |  | SUCACB03, SUCACB07, SUCACB10, SUCACB19 | Rigid CrystalPredictor (1.x), DMACRYS (2.0.2) | Nizar Issa | 2012 | See Study_ID=10 | \CHEMISTRY_CPOSS\SuccinicAcidCocrystals\Succinic | planar | 0 | MP2/6-31G(d,p) | 0 |  |  | A382 | Pbcn | 8 | 5.4565 | 14.6174 | 14.4699 | 90 | 90 | 90 | LATT 1; SYMM +X +1/2, -Y +1/2, -Z ; SYMM -X , +Y , -Z +1/2; SYMM -X +1/2, -Y +1/2, +Z +1/2 | 1.3592 | 0.6719 |  | -81.09 | -28.68 | -81.09 | 0 | 0 | 0 | 1 |  | 0 |  | 0 | Rigid CrystalPredictor + MP2 6-31G(d,p) DMA +FIT
SUCACB | C4 H6 O4 | 20 | Succinic Acid | Butan-1,4-dioic acid |  | SUCACB03, SUCACB07, SUCACB10, SUCACB19 | Rigid CrystalPredictor (1.x), DMACRYS (2.0.2) | Nizar Issa | 2012 | See Study_ID=10 | \CHEMISTRY_CPOSS\SuccinicAcidCocrystals\Succinic | planar | 0 | MP2/6-31G(d,p) | 0 |  |  | AA4866 | P21/n | 8 | 20.0254 | 4.9652 | 11.7927 | 90 | 66.839 | 90 | LATT 1; SYMM -X +1/2, +Y +1/2, -Z +1/2 | 1.4552 | 0.7238 |  | -81.09 | -73.52 | -81.09 | 0 | 0 | 0 | 1 |  | 0 |  | 0 | Rigid CrystalPredictor + MP2 6-31G(d,p) DMA +FIT
SUCACB | C4 H6 O4 | 20 | Succinic Acid | Butan-1,4-dioic acid |  | SUCACB03, SUCACB07, SUCACB10, SUCACB19 | Rigid CrystalPredictor (1.x), DMACRYS (2.0.2) | Nizar Issa | 2012 | See Study_ID=10 | \CHEMISTRY_CPOSS\SuccinicAcidCocrystals\Succinic | planar | 0 | MP2/6-31G(d,p) | 0 |  |  | AA7061 | P21 | 4 | 11.5761 | 9.1304 | 6.2832 | 90 | 117.894 | 90 | LATT -1; SYMM -X , +Y +1/2, -Z | 1.3363 | 0.663 |  | -81.06 | -51.94 | -81.06 | 0 | 0 | 0 | 1 |  | 0 |  | 0 | Rigid CrystalPredictor + MP2 6-31G(d,p) DMA +FIT
SUCACB | C4 H6 O4 | 20 | Succinic Acid | Butan-1,4-dioic acid |  | SUCACB03, SUCACB07, SUCACB10, SUCACB19 | Rigid CrystalPredictor (1.x), DMACRYS (2.0.2) | Nizar Issa | 2012 | See Study_ID=10 | \CHEMISTRY_CPOSS\SuccinicAcidCocrystals\Succinic | planar | 0 | MP2/6-31G(d,p) | 0 |  |  | AA4791 | P212121 | 8 | 6.1322 | 21.4556 | 8.65 | 90 | 90 | 90 | LATT -1; SYMM +X +1/2, -Y +1/2, -Z ; SYMM -X , +Y +1/2, -Z +1/2; SYMM -X +1/2, -Y , +Z +1/2 | 1.3784 | 0.6857 |  | -81.06 | -62.16 | -81.06 | 0 | 0 | 0 | 1 |  | 0 |  | 0 | Rigid CrystalPredictor + MP2 6-31G(d,p) DMA +FIT
SUCACB | C4 H6 O4 | 20 | Succinic Acid | Butan-1,4-dioic acid |  | SUCACB03, SUCACB07, SUCACB10, SUCACB19 | Rigid CrystalPredictor (1.x), DMACRYS (2.0.2) | Nizar Issa | 2012 | See Study_ID=10 | \CHEMISTRY_CPOSS\SuccinicAcidCocrystals\Succinic | planar | 0 | MP2/6-31G(d,p) | 0 |  |  | A465 | P21/c | 4 | 5.3108 | 13.3885 | 7.6197 | 90 | 100.281 | 90 | LATT 1; SYMM -X , +Y +1/2, -Z +1/2 | 1.4713 | 0.729 |  | -81.06 | -34.79 | -81.06 | 0 | 0 | 0 | 1 |  | 0 |  | 0 | Rigid CrystalPredictor + MP2 6-31G(d,p) DMA +FIT
SUCACB | C4 H6 O4 | 20 | Succinic Acid | Butan-1,4-dioic acid |  | SUCACB03, SUCACB07, SUCACB10, SUCACB19 | Rigid CrystalPredictor (1.x), DMACRYS (2.0.2) | Nizar Issa | 2012 | See Study_ID=10 | \CHEMISTRY_CPOSS\SuccinicAcidCocrystals\Succinic | planar | 0 | MP2/6-31G(d,p) | 0 |  |  | AA7447 | P21/c | 8 | 10.2633 | 5.3078 | 24.3967 | 90 | 122.946 | 90 | LATT 1; SYMM -X , +Y +1/2, -Z +1/2 | 1.4066 | 0.6975 |  | -81.05 | -62.06 | -81.05 | 0 | 0 | 0 | 1 |  | 0 |  | 0 | Rigid CrystalPredictor + MP2 6-31G(d,p) DMA +FIT
SUCACB | C4 H6 O4 | 20 | Succinic Acid | Butan-1,4-dioic acid |  | SUCACB03, SUCACB07, SUCACB10, SUCACB19 | Rigid CrystalPredictor (1.x), DMACRYS (2.0.2) | Nizar Issa | 2012 | See Study_ID=10 | \CHEMISTRY_CPOSS\SuccinicAcidCocrystals\Succinic | planar | 0 | MP2/6-31G(d,p) | 0 |  |  | AA6894 | P21/c | 8 | 4.6197 | 49.9727 | 5.1783 | 90 | 114.076 | 90 | LATT 1; SYMM -X , +Y +1/2, -Z +1/2 | 1.4373 | 0.7175 |  | -81.05 | -70.67 | -81.05 | 0 | 0 | 0 | 1 |  | 0 |  | 0 | Rigid CrystalPredictor + MP2 6-31G(d,p) DMA +FIT
SUCACB | C4 H6 O4 | 20 | Succinic Acid | Butan-1,4-dioic acid |  | SUCACB03, SUCACB07, SUCACB10, SUCACB19 | Rigid CrystalPredictor (1.x), DMACRYS (2.0.2) | Nizar Issa | 2012 | See Study_ID=10 | \CHEMISTRY_CPOSS\SuccinicAcidCocrystals\Succinic | planar | 0 | MP2/6-31G(d,p) | 0 |  |  | AA6298 | P21/a | 8 | 7.6218 | 20.5325 | 7.6008 | 90 | 81.62 | 90 | LATT 1; SYMM -X +1/2, +Y +1/2, -Z | 1.3331 | 0.6636 |  | -81.04 | -55.28 | -81.04 | 0 | 0 | 0 | 1 |  | 0 |  | 0 | Rigid CrystalPredictor + MP2 6-31G(d,p) DMA +FIT
SUCACB | C4 H6 O4 | 20 | Succinic Acid | Butan-1,4-dioic acid |  | SUCACB03, SUCACB07, SUCACB10, SUCACB19 | Rigid CrystalPredictor (1.x), DMACRYS (2.0.2) | Nizar Issa | 2012 | See Study_ID=10 | \CHEMISTRY_CPOSS\SuccinicAcidCocrystals\Succinic | planar | 0 | MP2/6-31G(d,p) | 0 |  |  | AA4878 | P21/c | 8 | 8.8778 | 12.1347 | 11.5536 | 90 | 114.818 | 90 | LATT 1; SYMM -X , +Y +1/2, -Z +1/2 | 1.3886 | 0.6891 |  | -81.03 | -59.47 | -81.03 | 0 | 0 | 0 | 1 |  | 0 |  | 0 | Rigid CrystalPredictor + MP2 6-31G(d,p) DMA +FIT
SUCACB | C4 H6 O4 | 20 | Succinic Acid | Butan-1,4-dioic acid |  | SUCACB03, SUCACB07, SUCACB10, SUCACB19 | Rigid CrystalPredictor (1.x), DMACRYS (2.0.2) | Nizar Issa | 2012 | See Study_ID=10 | \CHEMISTRY_CPOSS\SuccinicAcidCocrystals\Succinic | planar | 0 | MP2/6-31G(d,p) | 0 |  |  | AA4822 | P21/c | 8 | 18.6114 | 4.6768 | 12.7811 | 90 | 72.949 | 90 | LATT 1; SYMM -X , +Y +1/2, -Z +1/2 | 1.4749 | 0.7349 |  | -81.01 | -75.89 | -81.01 | 0 | 0 | 0 | 1 |  | 0 |  | 0 | Rigid CrystalPredictor + MP2 6-31G(d,p) DMA +FIT
SUCACB | C4 H6 O4 | 20 | Succinic Acid | Butan-1,4-dioic acid |  | SUCACB03, SUCACB07, SUCACB10, SUCACB19 | Rigid CrystalPredictor (1.x), DMACRYS (2.0.2) | Nizar Issa | 2012 | See Study_ID=10 | \CHEMISTRY_CPOSS\SuccinicAcidCocrystals\Succinic | planar | 0 | MP2/6-31G(d,p) | 0 |  |  | AA2654 | P212121 | 8 | 11.5606 | 5.3513 | 17.07 | 90 | 90 | 90 | LATT -1; SYMM +X +1/2, -Y +1/2, -Z ; SYMM -X , +Y +1/2, -Z +1/2; SYMM -X +1/2, -Y , +Z +1/2 | 1.4855 | 0.7418 |  | -81 | -77.34 | -81 | 0 | 0 | 0 | 1 |  | 0 |  | 0 | Rigid CrystalPredictor + MP2 6-31G(d,p) DMA +FIT
SUCACB | C4 H6 O4 | 20 | Succinic Acid | Butan-1,4-dioic acid |  | SUCACB03, SUCACB07, SUCACB10, SUCACB19 | Rigid CrystalPredictor (1.x), DMACRYS (2.0.2) | Nizar Issa | 2012 | See Study_ID=10 | \CHEMISTRY_CPOSS\SuccinicAcidCocrystals\Succinic | planar | 0 | MP2/6-31G(d,p) | 0 |  |  | AA6980 | P21/c | 8 | 5.4931 | 18.4877 | 12.0577 | 90 | 102.183 | 90 | LATT 1; SYMM -X , +Y +1/2, -Z +1/2 | 1.3106 | 0.6518 |  | -80.99 | -52.74 | -80.99 | 0 | 0 | 0 | 1 |  | 0 |  | 0 | Rigid CrystalPredictor + MP2 6-31G(d,p) DMA +FIT
SUCACB | C4 H6 O4 | 20 | Succinic Acid | Butan-1,4-dioic acid |  | SUCACB03, SUCACB07, SUCACB10, SUCACB19 | Rigid CrystalPredictor (1.x), DMACRYS (2.0.2) | Nizar Issa | 2012 | See Study_ID=10 | \CHEMISTRY_CPOSS\SuccinicAcidCocrystals\Succinic | planar | 0 | MP2/6-31G(d,p) | 0 |  |  | AA7168 | P21/n | 8 | 12.3241 | 5.3152 | 16.932 | 90 | 76.693 | 90 | LATT 1; SYMM -X +1/2, +Y +1/2, -Z +1/2 | 1.4534 | 0.7231 |  | -80.99 | -72.68 | -80.99 | 0 | 0 | 0 | 1 |  | 0 |  | 0 | Rigid CrystalPredictor + MP2 6-31G(d,p) DMA +FIT
SUCACB | C4 H6 O4 | 20 | Succinic Acid | Butan-1,4-dioic acid |  | SUCACB03, SUCACB07, SUCACB10, SUCACB19 | Rigid CrystalPredictor (1.x), DMACRYS (2.0.2) | Nizar Issa | 2012 | See Study_ID=10 | \CHEMISTRY_CPOSS\SuccinicAcidCocrystals\Succinic | planar | 0 | MP2/6-31G(d,p) | 0 |  |  | AA2638 | P21/c | 8 | 5.9085 | 14.2546 | 13.9848 | 90 | 90.001 | 90 | LATT 1; SYMM -X , +Y +1/2, -Z +1/2 | 1.3319 | 0.6585 |  | -80.98 | -57.09 | -80.98 | 0 | 0 | 0 | 1 |  | 0 |  | 0 | Rigid CrystalPredictor + MP2 6-31G(d,p) DMA +FIT
SUCACB | C4 H6 O4 | 20 | Succinic Acid | Butan-1,4-dioic acid |  | SUCACB03, SUCACB07, SUCACB10, SUCACB19 | Rigid CrystalPredictor (1.x), DMACRYS (2.0.2) | Nizar Issa | 2012 | See Study_ID=10 | \CHEMISTRY_CPOSS\SuccinicAcidCocrystals\Succinic | planar | 0 | MP2/6-31G(d,p) | 0 |  |  | AA6030 | P212121 | 8 | 5.5932 | 23.4471 | 8.4221 | 90 | 90 | 90 | LATT -1; SYMM +X +1/2, -Y +1/2, -Z ; SYMM -X , +Y +1/2, -Z +1/2; SYMM -X +1/2, -Y , +Z +1/2 | 1.4203 | 0.7029 |  | -80.98 | -64.24 | -80.98 | 0 | 0 | 0 | 1 |  | 0 |  | 0 | Rigid CrystalPredictor + MP2 6-31G(d,p) DMA +FIT
SUCACB | C4 H6 O4 | 20 | Succinic Acid | Butan-1,4-dioic acid |  | SUCACB03, SUCACB07, SUCACB10, SUCACB19 | Rigid CrystalPredictor (1.x), DMACRYS (2.0.2) | Nizar Issa | 2012 | See Study_ID=10 | \CHEMISTRY_CPOSS\SuccinicAcidCocrystals\Succinic | planar | 0 | MP2/6-31G(d,p) | 0 |  |  | AA4000 | P21/c | 8 | 5.3776 | 11.5688 | 18.5104 | 90 | 111.03 | 90 | LATT 1; SYMM -X , +Y +1/2, -Z +1/2 | 1.4595 | 0.7289 |  | -80.98 | -72.59 | -80.98 | 0 | 0 | 0 | 1 |  | 0 |  | 0 | Rigid CrystalPredictor + MP2 6-31G(d,p) DMA +FIT
SUCACB | C4 H6 O4 | 20 | Succinic Acid | Butan-1,4-dioic acid |  | SUCACB03, SUCACB07, SUCACB10, SUCACB19 | Rigid CrystalPredictor (1.x), DMACRYS (2.0.2) | Nizar Issa | 2012 | See Study_ID=10 | \CHEMISTRY_CPOSS\SuccinicAcidCocrystals\Succinic | planar | 0 | MP2/6-31G(d,p) | 0 |  |  | AA3381 | P212121 | 8 | 17.8378 | 11.2975 | 5.4239 | 90 | 90 | 90 | LATT -1; SYMM +X +1/2, -Y +1/2, -Z ; SYMM -X , +Y +1/2, -Z +1/2; SYMM -X +1/2, -Y , +Z +1/2 | 1.4352 | 0.7129 |  | -80.97 | -67.57 | -80.97 | 0 | 0 | 0 | 1 |  | 0 |  | 0 | Rigid CrystalPredictor + MP2 6-31G(d,p) DMA +FIT
SUCACB | C4 H6 O4 | 20 | Succinic Acid | Butan-1,4-dioic acid |  | SUCACB03, SUCACB07, SUCACB10, SUCACB19 | Rigid CrystalPredictor (1.x), DMACRYS (2.0.2) | Nizar Issa | 2012 | See Study_ID=10 | \CHEMISTRY_CPOSS\SuccinicAcidCocrystals\Succinic | planar | 0 | MP2/6-31G(d,p) | 0 |  |  | AA7064 | P-1 | 4 | 9.3263 | 6.9459 | 10.2214 | 74.097 | 65.804 | 92.967 | LATT 1 | 1.3746 | 0.6839 |  | -80.96 | -58.79 | -80.96 | 0 | 0 | 0 | 1 |  | 0 |  | 0 | Rigid CrystalPredictor + MP2 6-31G(d,p) DMA +FIT
SUCACB | C4 H6 O4 | 20 | Succinic Acid | Butan-1,4-dioic acid |  | SUCACB03, SUCACB07, SUCACB10, SUCACB19 | Rigid CrystalPredictor (1.x), DMACRYS (2.0.2) | Nizar Issa | 2012 | See Study_ID=10 | \CHEMISTRY_CPOSS\SuccinicAcidCocrystals\Succinic | planar | 0 | MP2/6-31G(d,p) | 0 |  |  | AA7176 | P21/c | 8 | 6.4495 | 9.184 | 19.2493 | 90 | 90.276 | 90 | LATT 1; SYMM -X , +Y +1/2, -Z +1/2 | 1.3759 | 0.6816 |  | -80.96 | -60.04 | -80.96 | 0 | 0 | 0 | 1 |  | 0 |  | 0 | Rigid CrystalPredictor + MP2 6-31G(d,p) DMA +FIT
SUCACB | C4 H6 O4 | 20 | Succinic Acid | Butan-1,4-dioic acid |  | SUCACB03, SUCACB07, SUCACB10, SUCACB19 | Rigid CrystalPredictor (1.x), DMACRYS (2.0.2) | Nizar Issa | 2012 | See Study_ID=10 | \CHEMISTRY_CPOSS\SuccinicAcidCocrystals\Succinic | planar | 0 | MP2/6-31G(d,p) | 0 |  |  | AA3318 | P212121 | 8 | 11.5512 | 7.282 | 13.1931 | 90 | 90 | 90 | LATT -1; SYMM +X +1/2, -Y +1/2, -Z ; SYMM -X , +Y +1/2, -Z +1/2; SYMM -X +1/2, -Y , +Z +1/2 | 1.4136 | 0.7038 |  | -80.96 | -66.68 | -80.96 | 0 | 0 | 0 | 1 |  | 0 |  | 0 | Rigid CrystalPredictor + MP2 6-31G(d,p) DMA +FIT
SUCACB | C4 H6 O4 | 20 | Succinic Acid | Butan-1,4-dioic acid |  | SUCACB03, SUCACB07, SUCACB10, SUCACB19 | Rigid CrystalPredictor (1.x), DMACRYS (2.0.2) | Nizar Issa | 2012 | See Study_ID=10 | \CHEMISTRY_CPOSS\SuccinicAcidCocrystals\Succinic | planar | 0 | MP2/6-31G(d,p) | 0 |  |  | AA4398 | P21/n | 8 | 8.3787 | 26.2357 | 5.0589 | 90 | 96.992 | 90 | LATT 1; SYMM -X +1/2, +Y +1/2, -Z +1/2 | 1.4212 | 0.7091 |  | -80.96 | -66.59 | -80.96 | 0 | 0 | 0 | 1 |  | 0 |  | 0 | Rigid CrystalPredictor + MP2 6-31G(d,p) DMA +FIT
SUCACB | C4 H6 O4 | 20 | Succinic Acid | Butan-1,4-dioic acid |  | SUCACB03, SUCACB07, SUCACB10, SUCACB19 | Rigid CrystalPredictor (1.x), DMACRYS (2.0.2) | Nizar Issa | 2012 | See Study_ID=10 | \CHEMISTRY_CPOSS\SuccinicAcidCocrystals\Succinic | planar | 0 | MP2/6-31G(d,p) | 0 |  |  | AA2857 | P21/c | 8 | 11.8591 | 8.6882 | 11.6356 | 90 | 73.567 | 90 | LATT 1; SYMM -X , +Y +1/2, -Z +1/2 | 1.3642 | 0.6738 |  | -80.95 | -58.11 | -80.95 | 0 | 0 | 0 | 1 |  | 0 |  | 0 | Rigid CrystalPredictor + MP2 6-31G(d,p) DMA +FIT
SUCACB | C4 H6 O4 | 20 | Succinic Acid | Butan-1,4-dioic acid |  | SUCACB03, SUCACB07, SUCACB10, SUCACB19 | Rigid CrystalPredictor (1.x), DMACRYS (2.0.2) | Nizar Issa | 2012 | See Study_ID=10 | \CHEMISTRY_CPOSS\SuccinicAcidCocrystals\Succinic | planar | 0 | MP2/6-31G(d,p) | 0 |  |  | AA6156 | P212121 | 8 | 5.2268 | 85.26 | 5.5371 | 90 | 90 | 90 | LATT -1; SYMM +X +1/2, -Y +1/2, -Z ; SYMM -X , +Y +1/2, -Z +1/2; SYMM -X +1/2, -Y , +Z +1/2 | 0.6357 | 0.3156 |  | -80.94 | -54.25 | -80.94 | 0 | 0 | 0 | 1 |  | 0 |  | 0 | Rigid CrystalPredictor + MP2 6-31G(d,p) DMA +FIT
SUCACB | C4 H6 O4 | 20 | Succinic Acid | Butan-1,4-dioic acid |  | SUCACB03, SUCACB07, SUCACB10, SUCACB19 | Rigid CrystalPredictor (1.x), DMACRYS (2.0.2) | Nizar Issa | 2012 | See Study_ID=10 | \CHEMISTRY_CPOSS\SuccinicAcidCocrystals\Succinic | planar | 0 | MP2/6-31G(d,p) | 0 |  |  | AA5017 | P21/n | 8 | 8.1716 | 11.3817 | 12.442 | 90 | 76.13 | 90 | LATT 1; SYMM -X +1/2, +Y +1/2, -Z +1/2 | 1.3963 | 0.6936 |  | -80.94 | -61.32 | -80.94 | 0 | 0 | 0 | 1 |  | 0 |  | 0 | Rigid CrystalPredictor + MP2 6-31G(d,p) DMA +FIT
SUCACB | C4 H6 O4 | 20 | Succinic Acid | Butan-1,4-dioic acid |  | SUCACB03, SUCACB07, SUCACB10, SUCACB19 | Rigid CrystalPredictor (1.x), DMACRYS (2.0.2) | Nizar Issa | 2012 | See Study_ID=10 | \CHEMISTRY_CPOSS\SuccinicAcidCocrystals\Succinic | planar | 0 | MP2/6-31G(d,p) | 0 |  |  | AA6917 | P21/n | 8 | 9.5382 | 12.5812 | 10.5063 | 90 | 66.641 | 90 | LATT 1; SYMM -X +1/2, +Y +1/2, -Z +1/2 | 1.3553 | 0.6716 |  | -80.93 | -55.25 | -80.93 | 0 | 0 | 0 | 1 |  | 0 |  | 0 | Rigid CrystalPredictor + MP2 6-31G(d,p) DMA +FIT
SUCACB | C4 H6 O4 | 20 | Succinic Acid | Butan-1,4-dioic acid |  | SUCACB03, SUCACB07, SUCACB10, SUCACB19 | Rigid CrystalPredictor (1.x), DMACRYS (2.0.2) | Nizar Issa | 2012 | See Study_ID=10 | \CHEMISTRY_CPOSS\SuccinicAcidCocrystals\Succinic | planar | 0 | MP2/6-31G(d,p) | 0 |  |  | AA5635 | P21/a | 8 | 9.098 | 5.2354 | 24.1562 | 90 | 89.288 | 90 | LATT 1; SYMM -X +1/2, +Y +1/2, -Z | 1.3635 | 0.6789 |  | -80.93 | -68.21 | -80.93 | 0 | 0 | 0 | 1 |  | 0 |  | 0 | Rigid CrystalPredictor + MP2 6-31G(d,p) DMA +FIT
SUCACB | C4 H6 O4 | 20 | Succinic Acid | Butan-1,4-dioic acid |  | SUCACB03, SUCACB07, SUCACB10, SUCACB19 | Rigid CrystalPredictor (1.x), DMACRYS (2.0.2) | Nizar Issa | 2012 | See Study_ID=10 | \CHEMISTRY_CPOSS\SuccinicAcidCocrystals\Succinic | planar | 0 | MP2/6-31G(d,p) | 0 |  |  | AA5807 | P21/n | 8 | 18.3987 | 5.652 | 11.1928 | 90 | 92.635 | 90 | LATT 1; SYMM -X +1/2, +Y +1/2, -Z +1/2 | 1.3492 | 0.6682 |  | -80.92 | -52.15 | -80.92 | 0 | 0 | 0 | 1 |  | 0 |  | 0 | Rigid CrystalPredictor + MP2 6-31G(d,p) DMA +FIT
SUCACB | C4 H6 O4 | 20 | Succinic Acid | Butan-1,4-dioic acid |  | SUCACB03, SUCACB07, SUCACB10, SUCACB19 | Rigid CrystalPredictor (1.x), DMACRYS (2.0.2) | Nizar Issa | 2012 | See Study_ID=10 | \CHEMISTRY_CPOSS\SuccinicAcidCocrystals\Succinic | planar | 0 | MP2/6-31G(d,p) | 0 |  |  | AA6293 | P21 | 4 | 12.2923 | 8.5692 | 5.4746 | 90 | 80.503 | 90 | LATT -1; SYMM -X , +Y +1/2, -Z | 1.3791 | 0.6857 |  | -80.92 | -60.94 | -80.92 | 0 | 0 | 0 | 1 |  | 0 |  | 0 | Rigid CrystalPredictor + MP2 6-31G(d,p) DMA +FIT
SUCACB | C4 H6 O4 | 20 | Succinic Acid | Butan-1,4-dioic acid |  | SUCACB03, SUCACB07, SUCACB10, SUCACB19 | Rigid CrystalPredictor (1.x), DMACRYS (2.0.2) | Nizar Issa | 2012 | See Study_ID=10 | \CHEMISTRY_CPOSS\SuccinicAcidCocrystals\Succinic | planar | 0 | MP2/6-31G(d,p) | 0 |  |  | AA6300 | P212121 | 8 | 5.2425 | 9.6436 | 22.2342 | 90 | 90 | 90 | LATT -1; SYMM +X +1/2, -Y +1/2, -Z ; SYMM -X , +Y +1/2, -Z +1/2; SYMM -X +1/2, -Y , +Z +1/2 | 1.3956 | 0.6965 |  | -80.92 | -65.37 | -80.92 | 0 | 0 | 0 | 1 |  | 0 |  | 0 | Rigid CrystalPredictor + MP2 6-31G(d,p) DMA +FIT
SUCACB | C4 H6 O4 | 20 | Succinic Acid | Butan-1,4-dioic acid |  | SUCACB03, SUCACB07, SUCACB10, SUCACB19 | Rigid CrystalPredictor (1.x), DMACRYS (2.0.2) | Nizar Issa | 2012 | See Study_ID=10 | \CHEMISTRY_CPOSS\SuccinicAcidCocrystals\Succinic | planar | 0 | MP2/6-31G(d,p) | 0 |  |  | AA7431 | P21/c | 8 | 17.1406 | 12.0367 | 6.6585 | 90 | 124.509 | 90 | LATT 1; SYMM -X , +Y +1/2, -Z +1/2 | 1.3858 | 0.6848 |  | -80.9 | -60.14 | -80.9 | 0 | 0 | 0 | 1 |  | 0 |  | 0 | Rigid CrystalPredictor + MP2 6-31G(d,p) DMA +FIT
SUCACB | C4 H6 O4 | 20 | Succinic Acid | Butan-1,4-dioic acid |  | SUCACB03, SUCACB07, SUCACB10, SUCACB19 | Rigid CrystalPredictor (1.x), DMACRYS (2.0.2) | Nizar Issa | 2012 | See Study_ID=10 | \CHEMISTRY_CPOSS\SuccinicAcidCocrystals\Succinic | planar | 0 | MP2/6-31G(d,p) | 0 |  |  | AA6794 | P21/c | 8 | 11.3986 | 5.1299 | 22.5636 | 90 | 73.237 | 90 | LATT 1; SYMM -X , +Y +1/2, -Z +1/2 | 1.2418 | 0.6175 |  | -80.89 | -56.82 | -80.89 | 0 | 0 | 0 | 1 |  | 0 |  | 0 | Rigid CrystalPredictor + MP2 6-31G(d,p) DMA +FIT
SUCACB | C4 H6 O4 | 20 | Succinic Acid | Butan-1,4-dioic acid |  | SUCACB03, SUCACB07, SUCACB10, SUCACB19 | Rigid CrystalPredictor (1.x), DMACRYS (2.0.2) | Nizar Issa | 2012 | See Study_ID=10 | \CHEMISTRY_CPOSS\SuccinicAcidCocrystals\Succinic | planar | 0 | MP2/6-31G(d,p) | 0 |  |  | AA6755 | P21/c | 8 | 10.8619 | 4.9411 | 21.6438 | 90 | 112.532 | 90 | LATT 1; SYMM -X , +Y +1/2, -Z +1/2 | 1.4621 | 0.7283 |  | -80.89 | -71.53 | -80.89 | 0 | 0 | 0 | 1 |  | 0 |  | 0 | Rigid CrystalPredictor + MP2 6-31G(d,p) DMA +FIT
SUCACB | C4 H6 O4 | 20 | Succinic Acid | Butan-1,4-dioic acid |  | SUCACB03, SUCACB07, SUCACB10, SUCACB19 | Rigid CrystalPredictor (1.x), DMACRYS (2.0.2) | Nizar Issa | 2012 | See Study_ID=10 | \CHEMISTRY_CPOSS\SuccinicAcidCocrystals\Succinic | planar | 0 | MP2/6-31G(d,p) | 0 |  |  | AA3483 | P21/n | 8 | 24.7545 | 4.9406 | 9.216 | 90 | 88.088 | 90 | LATT 1; SYMM -X +1/2, +Y +1/2, -Z +1/2 | 1.3925 | 0.6903 |  | -80.87 | -61.4 | -80.87 | 0 | 0 | 0 | 1 |  | 0 |  | 0 | Rigid CrystalPredictor + MP2 6-31G(d,p) DMA +FIT
SUCACB | C4 H6 O4 | 20 | Succinic Acid | Butan-1,4-dioic acid |  | SUCACB03, SUCACB07, SUCACB10, SUCACB19 | Rigid CrystalPredictor (1.x), DMACRYS (2.0.2) | Nizar Issa | 2012 | See Study_ID=10 | \CHEMISTRY_CPOSS\SuccinicAcidCocrystals\Succinic | planar | 0 | MP2/6-31G(d,p) | 0 |  |  | AA6632 | P21 | 4 | 7.2979 | 14.56 | 5.4035 | 90 | 73.856 | 90 | LATT -1; SYMM -X , +Y +1/2, -Z | 1.4222 | 0.7104 |  | -80.87 | -66.09 | -80.87 | 0 | 0 | 0 | 1 |  | 0 |  | 0 | Rigid CrystalPredictor + MP2 6-31G(d,p) DMA +FIT
SUCACB | C4 H6 O4 | 20 | Succinic Acid | Butan-1,4-dioic acid |  | SUCACB03, SUCACB07, SUCACB10, SUCACB19 | Rigid CrystalPredictor (1.x), DMACRYS (2.0.2) | Nizar Issa | 2012 | See Study_ID=10 | \CHEMISTRY_CPOSS\SuccinicAcidCocrystals\Succinic | planar | 0 | MP2/6-31G(d,p) | 0 |  |  | AA6974 | P21/c | 8 | 5.3976 | 20.8505 | 9.8468 | 90 | 90.83 | 90 | LATT 1; SYMM -X , +Y +1/2, -Z +1/2 | 1.4157 | 0.7031 |  | -80.84 | -61.75 | -80.84 | 0 | 0 | 0 | 1 |  | 0 |  | 0 | Rigid CrystalPredictor + MP2 6-31G(d,p) DMA +FIT
SUCACB | C4 H6 O4 | 20 | Succinic Acid | Butan-1,4-dioic acid |  | SUCACB03, SUCACB07, SUCACB10, SUCACB19 | Rigid CrystalPredictor (1.x), DMACRYS (2.0.2) | Nizar Issa | 2012 | See Study_ID=10 | \CHEMISTRY_CPOSS\SuccinicAcidCocrystals\Succinic | planar | 0 | MP2/6-31G(d,p) | 0 |  |  | AA7030 | P21/n | 8 | 5.2862 | 21.9788 | 10.3041 | 90 | 76.837 | 90 | LATT 1; SYMM -X +1/2, +Y +1/2, -Z +1/2 | 1.3457 | 0.6655 |  | -80.83 | -51.82 | -80.83 | 0 | 0 | 0 | 1 |  | 0 |  | 0 | Rigid CrystalPredictor + MP2 6-31G(d,p) DMA +FIT
SUCACB | C4 H6 O4 | 20 | Succinic Acid | Butan-1,4-dioic acid |  | SUCACB03, SUCACB07, SUCACB10, SUCACB19 | Rigid CrystalPredictor (1.x), DMACRYS (2.0.2) | Nizar Issa | 2012 | See Study_ID=10 | \CHEMISTRY_CPOSS\SuccinicAcidCocrystals\Succinic | planar | 0 | MP2/6-31G(d,p) | 0 |  |  | AA4785 | P21 | 4 | 5.1713 | 12.8976 | 9.1964 | 90 | 116.143 | 90 | LATT -1; SYMM -X , +Y +1/2, -Z | 1.4245 | 0.7124 |  | -80.83 | -70.53 | -80.83 | 0 | 0 | 0 | 1 |  | 0 |  | 0 | Rigid CrystalPredictor + MP2 6-31G(d,p) DMA +FIT
SUCACB | C4 H6 O4 | 20 | Succinic Acid | Butan-1,4-dioic acid |  | SUCACB03, SUCACB07, SUCACB10, SUCACB19 | Rigid CrystalPredictor (1.x), DMACRYS (2.0.2) | Nizar Issa | 2012 | See Study_ID=10 | \CHEMISTRY_CPOSS\SuccinicAcidCocrystals\Succinic | planar | 0 | MP2/6-31G(d,p) | 0 |  |  | AA6750 | P-1 | 4 | 10.3378 | 5.2928 | 11.452 | 77.701 | 77.297 | 73.094 | LATT 1 | 1.3586 | 0.6723 |  | -80.82 | -55.82 | -80.82 | 0 | 0 | 0 | 1 |  | 0 |  | 0 | Rigid CrystalPredictor + MP2 6-31G(d,p) DMA +FIT
SUCACB | C4 H6 O4 | 20 | Succinic Acid | Butan-1,4-dioic acid |  | SUCACB03, SUCACB07, SUCACB10, SUCACB19 | Rigid CrystalPredictor (1.x), DMACRYS (2.0.2) | Nizar Issa | 2012 | See Study_ID=10 | \CHEMISTRY_CPOSS\SuccinicAcidCocrystals\Succinic | planar | 0 | MP2/6-31G(d,p) | 0 |  |  | AA7059 | P21/c | 8 | 4.9417 | 24.8143 | 9.2736 | 90 | 93.925 | 90 | LATT 1; SYMM -X , +Y +1/2, -Z +1/2 | 1.3827 | 0.6845 |  | -80.82 | -60.97 | -80.82 | 0 | 0 | 0 | 1 |  | 0 |  | 0 | Rigid CrystalPredictor + MP2 6-31G(d,p) DMA +FIT
SUCACB | C4 H6 O4 | 20 | Succinic Acid | Butan-1,4-dioic acid |  | SUCACB03, SUCACB07, SUCACB10, SUCACB19 | Rigid CrystalPredictor (1.x), DMACRYS (2.0.2) | Nizar Issa | 2012 | See Study_ID=10 | \CHEMISTRY_CPOSS\SuccinicAcidCocrystals\Succinic | planar | 0 | MP2/6-31G(d,p) | 0 |  |  | AA6710 | P21/c | 8 | 28.2269 | 5.1337 | 8.9022 | 90 | 64.646 | 90 | LATT 1; SYMM -X , +Y +1/2, -Z +1/2 | 1.3457 | 0.6659 |  | -80.8 | -55.96 | -80.8 | 0 | 0 | 0 | 1 |  | 0 |  | 0 | Rigid CrystalPredictor + MP2 6-31G(d,p) DMA +FIT
SUCACB | C4 H6 O4 | 20 | Succinic Acid | Butan-1,4-dioic acid |  | SUCACB03, SUCACB07, SUCACB10, SUCACB19 | Rigid CrystalPredictor (1.x), DMACRYS (2.0.2) | Nizar Issa | 2012 | See Study_ID=10 | \CHEMISTRY_CPOSS\SuccinicAcidCocrystals\Succinic | planar | 0 | MP2/6-31G(d,p) | 0 |  |  | AA6756 | P21/c | 8 | 16.4502 | 5.361 | 12.3321 | 90 | 83.576 | 90 | LATT 1; SYMM -X , +Y +1/2, -Z +1/2 | 1.4515 | 0.7225 |  | -80.79 | -70.05 | -80.79 | 0 | 0 | 0 | 1 |  | 0 |  | 0 | Rigid CrystalPredictor + MP2 6-31G(d,p) DMA +FIT
SUCACB | C4 H6 O4 | 20 | Succinic Acid | Butan-1,4-dioic acid |  | SUCACB03, SUCACB07, SUCACB10, SUCACB19 | Rigid CrystalPredictor (1.x), DMACRYS (2.0.2) | Nizar Issa | 2012 | See Study_ID=10 | \CHEMISTRY_CPOSS\SuccinicAcidCocrystals\Succinic | planar | 0 | MP2/6-31G(d,p) | 0 |  |  | AA5643 | P21/c | 8 | 53.6207 | 5.2296 | 9.1193 | 90 | 91.332 | 90 | LATT 1; SYMM -X , +Y +1/2, -Z +1/2 | 0.6136 | 0.3062 |  | -80.78 | -65.14 | -80.78 | 0 | 0 | 0 | 1 |  | 0 |  | 0 | Rigid CrystalPredictor + MP2 6-31G(d,p) DMA +FIT
SUCACB | C4 H6 O4 | 20 | Succinic Acid | Butan-1,4-dioic acid |  | SUCACB03, SUCACB07, SUCACB10, SUCACB19 | Rigid CrystalPredictor (1.x), DMACRYS (2.0.2) | Nizar Issa | 2012 | See Study_ID=10 | \CHEMISTRY_CPOSS\SuccinicAcidCocrystals\Succinic | planar | 0 | MP2/6-31G(d,p) | 0 |  |  | AA5650 | P21/c | 8 | 42.8427 | 5.2294 | 9.1194 | 90 | 95.749 | 90 | LATT 1; SYMM -X , +Y +1/2, -Z +1/2 | 0.7717 | 0.3866 |  | -80.78 | -65.14 | -80.78 | 0 | 0 | 0 | 1 |  | 0 |  | 0 | Rigid CrystalPredictor + MP2 6-31G(d,p) DMA +FIT
SUCACB | C4 H6 O4 | 20 | Succinic Acid | Butan-1,4-dioic acid |  | SUCACB03, SUCACB07, SUCACB10, SUCACB19 | Rigid CrystalPredictor (1.x), DMACRYS (2.0.2) | Nizar Issa | 2012 | See Study_ID=10 | \CHEMISTRY_CPOSS\SuccinicAcidCocrystals\Succinic | planar | 0 | MP2/6-31G(d,p) | 0 |  |  | AA5637 | P21/c | 8 | 43.5214 | 5.2295 | 9.1193 | 90 | 59.244 | 90 | LATT 1; SYMM -X , +Y +1/2, -Z +1/2 | 0.8795 | 0.4383 |  | -80.78 | -65.14 | -80.78 | 0 | 0 | 0 | 1 |  | 0 |  | 0 | Rigid CrystalPredictor + MP2 6-31G(d,p) DMA +FIT
SUCACB | C4 H6 O4 | 20 | Succinic Acid | Butan-1,4-dioic acid |  | SUCACB03, SUCACB07, SUCACB10, SUCACB19 | Rigid CrystalPredictor (1.x), DMACRYS (2.0.2) | Nizar Issa | 2012 | See Study_ID=10 | \CHEMISTRY_CPOSS\SuccinicAcidCocrystals\Succinic | planar | 0 | MP2/6-31G(d,p) | 0 |  |  | AA5634 | P21/c | 8 | 33.0435 | 5.2299 | 9.1199 | 90 | 82.74 | 90 | LATT 1; SYMM -X , +Y +1/2, -Z +1/2 | 1.0034 | 0.5004 |  | -80.78 | -65.17 | -80.78 | 0 | 0 | 0 | 1 |  | 0 |  | 0 | Rigid CrystalPredictor + MP2 6-31G(d,p) DMA +FIT
SUCACB | C4 H6 O4 | 20 | Succinic Acid | Butan-1,4-dioic acid |  | SUCACB03, SUCACB07, SUCACB10, SUCACB19 | Rigid CrystalPredictor (1.x), DMACRYS (2.0.2) | Nizar Issa | 2012 | See Study_ID=10 | \CHEMISTRY_CPOSS\SuccinicAcidCocrystals\Succinic | planar | 0 | MP2/6-31G(d,p) | 0 |  |  | AA1670 | P212121 | 8 | 10.6954 | 6.8568 | 14.6919 | 90 | 90 | 90 | LATT -1; SYMM +X +1/2, -Y +1/2, -Z ; SYMM -X , +Y +1/2, -Z +1/2; SYMM -X +1/2, -Y , +Z +1/2 | 1.456 | 0.7262 |  | -80.78 | -70.01 | -80.78 | 0 | 0 | 0 | 1 |  | 0 |  | 0 | Rigid CrystalPredictor + MP2 6-31G(d,p) DMA +FIT
SUCACB | C4 H6 O4 | 20 | Succinic Acid | Butan-1,4-dioic acid |  | SUCACB03, SUCACB07, SUCACB10, SUCACB19 | Rigid CrystalPredictor (1.x), DMACRYS (2.0.2) | Nizar Issa | 2012 | See Study_ID=10 | \CHEMISTRY_CPOSS\SuccinicAcidCocrystals\Succinic | planar | 0 | MP2/6-31G(d,p) | 0 |  |  | AA6571 | P21 | 4 | 9.6828 | 5.0142 | 11.4015 | 90 | 70.481 | 90 | LATT -1; SYMM -X , +Y +1/2, -Z | 1.5033 | 0.753 |  | -80.77 | -80.51 | -80.77 | 0 | 0 | 0 | 1 |  | 0 |  | 0 | Rigid CrystalPredictor + MP2 6-31G(d,p) DMA +FIT
SUCACB | C4 H6 O4 | 20 | Succinic Acid | Butan-1,4-dioic acid |  | SUCACB03, SUCACB07, SUCACB10, SUCACB19 | Rigid CrystalPredictor (1.x), DMACRYS (2.0.2) | Nizar Issa | 2012 | See Study_ID=10 | \CHEMISTRY_CPOSS\SuccinicAcidCocrystals\Succinic | planar | 0 | MP2/6-31G(d,p) | 0 |  |  | AA6190 | P21/c | 8 | 9.7666 | 13.3295 | 9.3024 | 90 | 68.763 | 90 | LATT 1; SYMM -X , +Y +1/2, -Z +1/2 | 1.3897 | 0.6898 |  | -80.76 | -61.59 | -80.76 | 0 | 0 | 0 | 1 |  | 0 |  | 0 | Rigid CrystalPredictor + MP2 6-31G(d,p) DMA +FIT
SUCACB | C4 H6 O4 | 20 | Succinic Acid | Butan-1,4-dioic acid |  | SUCACB03, SUCACB07, SUCACB10, SUCACB19 | Rigid CrystalPredictor (1.x), DMACRYS (2.0.2) | Nizar Issa | 2012 | See Study_ID=10 | \CHEMISTRY_CPOSS\SuccinicAcidCocrystals\Succinic | planar | 0 | MP2/6-31G(d,p) | 0 |  |  | AA5535 | P21/c | 8 | 44.0857 | 5.2188 | 9.1484 | 90 | 55.881 | 90 | LATT 1; SYMM -X , +Y +1/2, -Z +1/2 | 0.9003 | 0.4473 |  | -80.75 | -65.97 | -80.75 | 0 | 0 | 0 | 1 |  | 0 |  | 0 | Rigid CrystalPredictor + MP2 6-31G(d,p) DMA +FIT
SUCACB | C4 H6 O4 | 20 | Succinic Acid | Butan-1,4-dioic acid |  | SUCACB03, SUCACB07, SUCACB10, SUCACB19 | Rigid CrystalPredictor (1.x), DMACRYS (2.0.2) | Nizar Issa | 2012 | See Study_ID=10 | \CHEMISTRY_CPOSS\SuccinicAcidCocrystals\Succinic | planar | 0 | MP2/6-31G(d,p) | 0 |  |  | AA5544 | P21/c | 8 | 53.4221 | 5.2188 | 9.1484 | 90 | 59.149 | 90 | LATT 1; SYMM -X , +Y +1/2, -Z +1/2 | 0.7164 | 0.3559 |  | -80.74 | -65.97 | -80.74 | 0 | 0 | 0 | 1 |  | 0 |  | 0 | Rigid CrystalPredictor + MP2 6-31G(d,p) DMA +FIT
SUCACB | C4 H6 O4 | 20 | Succinic Acid | Butan-1,4-dioic acid |  | SUCACB03, SUCACB07, SUCACB10, SUCACB19 | Rigid CrystalPredictor (1.x), DMACRYS (2.0.2) | Nizar Issa | 2012 | See Study_ID=10 | \CHEMISTRY_CPOSS\SuccinicAcidCocrystals\Succinic | planar | 0 | MP2/6-31G(d,p) | 0 |  |  | AA7224 | P21/c | 8 | 10.2929 | 11.5254 | 10.0421 | 90 | 107.351 | 90 | LATT 1; SYMM -X , +Y +1/2, -Z +1/2 | 1.3796 | 0.6847 |  | -80.73 | -58.28 | -80.73 | 0 | 0 | 0 | 1 |  | 0 |  | 0 | Rigid CrystalPredictor + MP2 6-31G(d,p) DMA +FIT
SUCACB | C4 H6 O4 | 20 | Succinic Acid | Butan-1,4-dioic acid |  | SUCACB03, SUCACB07, SUCACB10, SUCACB19 | Rigid CrystalPredictor (1.x), DMACRYS (2.0.2) | Nizar Issa | 2012 | See Study_ID=10 | \CHEMISTRY_CPOSS\SuccinicAcidCocrystals\Succinic | planar | 0 | MP2/6-31G(d,p) | 0 |  |  | A431 | C2/c | 4 | 14.1469 | 13.1464 | 6.3148 | 90 | 99.283 | 90 | LATT 7; SYMM -X , +Y , -Z +1/2 | 1.3535 | 0.6673 |  | -80.71 | -28.84 | -80.71 | 0 | 0 | 0 | 1 |  | 0 |  | 0 | Rigid CrystalPredictor + MP2 6-31G(d,p) DMA +FIT
SUCACB | C4 H6 O4 | 20 | Succinic Acid | Butan-1,4-dioic acid |  | SUCACB03, SUCACB07, SUCACB10, SUCACB19 | Rigid CrystalPredictor (1.x), DMACRYS (2.0.2) | Nizar Issa | 2012 | See Study_ID=10 | \CHEMISTRY_CPOSS\SuccinicAcidCocrystals\Succinic | planar | 0 | MP2/6-31G(d,p) | 0 |  |  | AA6826 | P21/c | 8 | 4.8901 | 35.5135 | 6.533 | 90 | 90.279 | 90 | LATT 1; SYMM -X , +Y +1/2, -Z +1/2 | 1.3827 | 0.6863 |  | -80.71 | -60.52 | -80.71 | 0 | 0 | 0 | 1 |  | 0 |  | 0 | Rigid CrystalPredictor + MP2 6-31G(d,p) DMA +FIT
SUCACB | C4 H6 O4 | 20 | Succinic Acid | Butan-1,4-dioic acid |  | SUCACB03, SUCACB07, SUCACB10, SUCACB19 | Rigid CrystalPredictor (1.x), DMACRYS (2.0.2) | Nizar Issa | 2012 | See Study_ID=10 | \CHEMISTRY_CPOSS\SuccinicAcidCocrystals\Succinic | planar | 0 | MP2/6-31G(d,p) | 0 |  |  | AA5651 | P21/c | 8 | 66.594 | 5.2239 | 9.144 | 90 | 75.559 | 90 | LATT 1; SYMM -X , +Y +1/2, -Z +1/2 | 0.5092 | 0.2537 |  | -80.7 | -65.88 | -80.7 | 0 | 0 | 0 | 1 |  | 0 |  | 0 | Rigid CrystalPredictor + MP2 6-31G(d,p) DMA +FIT
SUCACB | C4 H6 O4 | 20 | Succinic Acid | Butan-1,4-dioic acid |  | SUCACB03, SUCACB07, SUCACB10, SUCACB19 | Rigid CrystalPredictor (1.x), DMACRYS (2.0.2) | Nizar Issa | 2012 | See Study_ID=10 | \CHEMISTRY_CPOSS\SuccinicAcidCocrystals\Succinic | planar | 0 | MP2/6-31G(d,p) | 0 |  |  | AA6937 | P21/a | 8 | 16.2447 | 13.6111 | 5.4733 | 90 | 99.308 | 90 | LATT 1; SYMM -X +1/2, +Y +1/2, -Z | 1.3136 | 0.6515 |  | -80.7 | -57.56 | -80.7 | 0 | 0 | 0 | 1 |  | 0 |  | 0 | Rigid CrystalPredictor + MP2 6-31G(d,p) DMA +FIT
SUCACB | C4 H6 O4 | 20 | Succinic Acid | Butan-1,4-dioic acid |  | SUCACB03, SUCACB07, SUCACB10, SUCACB19 | Rigid CrystalPredictor (1.x), DMACRYS (2.0.2) | Nizar Issa | 2012 | See Study_ID=10 | \CHEMISTRY_CPOSS\SuccinicAcidCocrystals\Succinic | planar | 0 | MP2/6-31G(d,p) | 0 |  |  | AA6499 | P212121 | 8 | 5.0678 | 6.673 | 31.9576 | 90 | 90 | 90 | LATT -1; SYMM +X +1/2, -Y +1/2, -Z ; SYMM -X , +Y +1/2, -Z +1/2; SYMM -X +1/2, -Y , +Z +1/2 | 1.4516 | 0.7218 |  | -80.69 | -70.2 | -80.69 | 0 | 0 | 0 | 1 |  | 0 |  | 0 | Rigid CrystalPredictor + MP2 6-31G(d,p) DMA +FIT
SUCACB | C4 H6 O4 | 20 | Succinic Acid | Butan-1,4-dioic acid |  | SUCACB03, SUCACB07, SUCACB10, SUCACB19 | Rigid CrystalPredictor (1.x), DMACRYS (2.0.2) | Nizar Issa | 2012 | See Study_ID=10 | \CHEMISTRY_CPOSS\SuccinicAcidCocrystals\Succinic | planar | 0 | MP2/6-31G(d,p) | 0 |  |  | AA4784 | P21/c | 8 | 17.8294 | 4.8344 | 12.937 | 90 | 106.091 | 90 | LATT 1; SYMM -X , +Y +1/2, -Z +1/2 | 1.4642 | 0.7292 |  | -80.69 | -73.96 | -80.69 | 0 | 0 | 0 | 1 |  | 0 |  | 0 | Rigid CrystalPredictor + MP2 6-31G(d,p) DMA +FIT
SUCACB | C4 H6 O4 | 20 | Succinic Acid | Butan-1,4-dioic acid |  | SUCACB03, SUCACB07, SUCACB10, SUCACB19 | Rigid CrystalPredictor (1.x), DMACRYS (2.0.2) | Nizar Issa | 2012 | See Study_ID=10 | \CHEMISTRY_CPOSS\SuccinicAcidCocrystals\Succinic | planar | 0 | MP2/6-31G(d,p) | 0 |  |  | AA5604 | P21/c | 8 | 5.9431 | 14.8643 | 12.9788 | 90 | 96.308 | 90 | LATT 1; SYMM -X , +Y +1/2, -Z +1/2 | 1.3765 | 0.6816 |  | -80.68 | -58.53 | -80.68 | 0 | 0 | 0 | 1 |  | 0 |  | 0 | Rigid CrystalPredictor + MP2 6-31G(d,p) DMA +FIT
SUCACB | C4 H6 O4 | 20 | Succinic Acid | Butan-1,4-dioic acid |  | SUCACB03, SUCACB07, SUCACB10, SUCACB19 | Rigid CrystalPredictor (1.x), DMACRYS (2.0.2) | Nizar Issa | 2012 | See Study_ID=10 | \CHEMISTRY_CPOSS\SuccinicAcidCocrystals\Succinic | planar | 0 | MP2/6-31G(d,p) | 0 |  |  | AA6979 | P21 | 4 | 15.9093 | 4.9765 | 6.9003 | 90 | 91.164 | 90 | LATT -1; SYMM -X , +Y +1/2, -Z | 1.436 | 0.7132 |  | -80.67 | -69.54 | -80.67 | 0 | 0 | 0 | 1 |  | 0 |  | 0 | Rigid CrystalPredictor + MP2 6-31G(d,p) DMA +FIT
SUCACB | C4 H6 O4 | 20 | Succinic Acid | Butan-1,4-dioic acid |  | SUCACB03, SUCACB07, SUCACB10, SUCACB19 | Rigid CrystalPredictor (1.x), DMACRYS (2.0.2) | Nizar Issa | 2012 | See Study_ID=10 | \CHEMISTRY_CPOSS\SuccinicAcidCocrystals\Succinic | planar | 0 | MP2/6-31G(d,p) | 0 |  |  | AA3331 | P21/c | 8 | 10.5044 | 13.2354 | 9.5032 | 90 | 118.238 | 90 | LATT 1; SYMM -X , +Y +1/2, -Z +1/2 | 1.3477 | 0.6715 |  | -80.66 | -61.7 | -80.66 | 0 | 0 | 0 | 1 |  | 0 |  | 0 | Rigid CrystalPredictor + MP2 6-31G(d,p) DMA +FIT
SUCACB | C4 H6 O4 | 20 | Succinic Acid | Butan-1,4-dioic acid |  | SUCACB03, SUCACB07, SUCACB10, SUCACB19 | Rigid CrystalPredictor (1.x), DMACRYS (2.0.2) | Nizar Issa | 2012 | See Study_ID=10 | \CHEMISTRY_CPOSS\SuccinicAcidCocrystals\Succinic | planar | 0 | MP2/6-31G(d,p) | 0 |  |  | AA6733 | P21/a | 8 | 14.3652 | 5.5982 | 14.4287 | 90 | 84.822 | 90 | LATT 1; SYMM -X +1/2, +Y +1/2, -Z | 1.3575 | 0.6722 |  | -80.66 | -56.81 | -80.66 | 0 | 0 | 0 | 1 |  | 0 |  | 0 | Rigid CrystalPredictor + MP2 6-31G(d,p) DMA +FIT
SUCACB | C4 H6 O4 | 20 | Succinic Acid | Butan-1,4-dioic acid |  | SUCACB03, SUCACB07, SUCACB10, SUCACB19 | Rigid CrystalPredictor (1.x), DMACRYS (2.0.2) | Nizar Issa | 2012 | See Study_ID=10 | \CHEMISTRY_CPOSS\SuccinicAcidCocrystals\Succinic | planar | 0 | MP2/6-31G(d,p) | 0 |  |  | AA7085 | P21/c | 8 | 42.1991 | 5.1807 | 14.9665 | 90 | 83.445 | 90 | LATT 1; SYMM -X , +Y +1/2, -Z +1/2 | 0.4826 | 0.2396 |  | -80.65 | -51.92 | -80.65 | 0 | 0 | 0 | 1 |  | 0 |  | 0 | Rigid CrystalPredictor + MP2 6-31G(d,p) DMA +FIT
SUCACB | C4 H6 O4 | 20 | Succinic Acid | Butan-1,4-dioic acid |  | SUCACB03, SUCACB07, SUCACB10, SUCACB19 | Rigid CrystalPredictor (1.x), DMACRYS (2.0.2) | Nizar Issa | 2012 | See Study_ID=10 | \CHEMISTRY_CPOSS\SuccinicAcidCocrystals\Succinic | planar | 0 | MP2/6-31G(d,p) | 0 |  |  | AA7015 | P21/c | 8 | 5.4967 | 21.2365 | 9.8717 | 90 | 78.828 | 90 | LATT 1; SYMM -X , +Y +1/2, -Z +1/2 | 1.3876 | 0.6914 |  | -80.65 | -65.18 | -80.65 | 0 | 0 | 0 | 1 |  | 0 |  | 0 | Rigid CrystalPredictor + MP2 6-31G(d,p) DMA +FIT
SUCACB | C4 H6 O4 | 20 | Succinic Acid | Butan-1,4-dioic acid |  | SUCACB03, SUCACB07, SUCACB10, SUCACB19 | Rigid CrystalPredictor (1.x), DMACRYS (2.0.2) | Nizar Issa | 2012 | See Study_ID=10 | \CHEMISTRY_CPOSS\SuccinicAcidCocrystals\Succinic | planar | 0 | MP2/6-31G(d,p) | 0 |  |  | AA7469 | P21/a | 8 | 9.7482 | 20.8207 | 5.4181 | 90 | 93.058 | 90 | LATT 1; SYMM -X +1/2, +Y +1/2, -Z | 1.4286 | 0.7109 |  | -80.65 | -64.12 | -80.65 | 0 | 0 | 0 | 1 |  | 0 |  | 0 | Rigid CrystalPredictor + MP2 6-31G(d,p) DMA +FIT
SUCACB | C4 H6 O4 | 20 | Succinic Acid | Butan-1,4-dioic acid |  | SUCACB03, SUCACB07, SUCACB10, SUCACB19 | Rigid CrystalPredictor (1.x), DMACRYS (2.0.2) | Nizar Issa | 2012 | See Study_ID=10 | \CHEMISTRY_CPOSS\SuccinicAcidCocrystals\Succinic | planar | 0 | MP2/6-31G(d,p) | 0 |  |  | AA7078 | P21/n | 8 | 4.1476 | 14.2411 | 19.5048 | 90 | 93.527 | 90 | LATT 1; SYMM -X +1/2, +Y +1/2, -Z +1/2 | 1.3642 | 0.6753 |  | -80.63 | -50.62 | -80.63 | 0 | 0 | 0 | 1 |  | 0 |  | 0 | Rigid CrystalPredictor + MP2 6-31G(d,p) DMA +FIT
SUCACB | C4 H6 O4 | 20 | Succinic Acid | Butan-1,4-dioic acid |  | SUCACB03, SUCACB07, SUCACB10, SUCACB19 | Rigid CrystalPredictor (1.x), DMACRYS (2.0.2) | Nizar Issa | 2012 | See Study_ID=10 | \CHEMISTRY_CPOSS\SuccinicAcidCocrystals\Succinic | planar | 0 | MP2/6-31G(d,p) | 0 |  |  | AA6545 | P21/c | 8 | 7.302 | 17.0774 | 10.5436 | 90 | 66.991 | 90 | LATT 1; SYMM -X , +Y +1/2, -Z +1/2 | 1.2963 | 0.6417 |  | -80.62 | -56.83 | -80.62 | 0 | 0 | 0 | 1 |  | 0 |  | 0 | Rigid CrystalPredictor + MP2 6-31G(d,p) DMA +FIT
SUCACB | C4 H6 O4 | 20 | Succinic Acid | Butan-1,4-dioic acid |  | SUCACB03, SUCACB07, SUCACB10, SUCACB19 | Rigid CrystalPredictor (1.x), DMACRYS (2.0.2) | Nizar Issa | 2012 | See Study_ID=10 | \CHEMISTRY_CPOSS\SuccinicAcidCocrystals\Succinic | planar | 0 | MP2/6-31G(d,p) | 0 |  |  | AA5862 | P21/c | 8 | 5.1507 | 15.2983 | 15.6895 | 90 | 108.713 | 90 | LATT 1; SYMM -X , +Y +1/2, -Z +1/2 | 1.3397 | 0.666 |  | -80.61 | -56.89 | -80.61 | 0 | 0 | 0 | 1 |  | 0 |  | 0 | Rigid CrystalPredictor + MP2 6-31G(d,p) DMA +FIT
SUCACB | C4 H6 O4 | 20 | Succinic Acid | Butan-1,4-dioic acid |  | SUCACB03, SUCACB07, SUCACB10, SUCACB19 | Rigid CrystalPredictor (1.x), DMACRYS (2.0.2) | Nizar Issa | 2012 | See Study_ID=10 | \CHEMISTRY_CPOSS\SuccinicAcidCocrystals\Succinic | planar | 0 | MP2/6-31G(d,p) | 0 |  |  | AA3734 | P21/c | 8 | 20.437 | 6.0586 | 9.8408 | 90 | 73.371 | 90 | LATT 1; SYMM -X , +Y +1/2, -Z +1/2 | 1.3436 | 0.6662 |  | -80.6 | -55.55 | -80.6 | 0 | 0 | 0 | 1 |  | 0 |  | 0 | Rigid CrystalPredictor + MP2 6-31G(d,p) DMA +FIT
SUCACB | C4 H6 O4 | 20 | Succinic Acid | Butan-1,4-dioic acid |  | SUCACB03, SUCACB07, SUCACB10, SUCACB19 | Rigid CrystalPredictor (1.x), DMACRYS (2.0.2) | Nizar Issa | 2012 | See Study_ID=10 | \CHEMISTRY_CPOSS\SuccinicAcidCocrystals\Succinic | planar | 0 | MP2/6-31G(d,p) | 0 |  |  | AA6731 | P21/c | 8 | 3.9797 | 52.1 | 6.4198 | 90 | 58.51 | 90 | LATT 1; SYMM -X , +Y +1/2, -Z +1/2 | 1.382 | 0.6876 |  | -80.59 | -67.53 | -80.59 | 0 | 0 | 0 | 1 |  | 0 |  | 0 | Rigid CrystalPredictor + MP2 6-31G(d,p) DMA +FIT
SUCACB | C4 H6 O4 | 20 | Succinic Acid | Butan-1,4-dioic acid |  | SUCACB03, SUCACB07, SUCACB10, SUCACB19 | Rigid CrystalPredictor (1.x), DMACRYS (2.0.2) | Nizar Issa | 2012 | See Study_ID=10 | \CHEMISTRY_CPOSS\SuccinicAcidCocrystals\Succinic | planar | 0 | MP2/6-31G(d,p) | 0 |  |  | AA7136 | P21/n | 8 | 11.6235 | 5.4366 | 18.8981 | 90 | 77.383 | 90 | LATT 1; SYMM -X +1/2, +Y +1/2, -Z +1/2 | 1.3461 | 0.6688 |  | -80.58 | -53.37 | -80.58 | 0 | 0 | 0 | 1 |  | 0 |  | 0 | Rigid CrystalPredictor + MP2 6-31G(d,p) DMA +FIT
SUCACB | C4 H6 O4 | 20 | Succinic Acid | Butan-1,4-dioic acid |  | SUCACB03, SUCACB07, SUCACB10, SUCACB19 | Rigid CrystalPredictor (1.x), DMACRYS (2.0.2) | Nizar Issa | 2012 | See Study_ID=10 | \CHEMISTRY_CPOSS\SuccinicAcidCocrystals\Succinic | planar | 0 | MP2/6-31G(d,p) | 0 |  |  | AA6215 | P21/n | 8 | 5.528 | 9.7463 | 20.8157 | 90 | 86.571 | 90 | LATT 1; SYMM -X +1/2, +Y +1/2, -Z +1/2 | 1.4013 | 0.6987 |  | -80.57 | -64.1 | -80.57 | 0 | 0 | 0 | 1 |  | 0 |  | 0 | Rigid CrystalPredictor + MP2 6-31G(d,p) DMA +FIT
SUCACB | C4 H6 O4 | 20 | Succinic Acid | Butan-1,4-dioic acid |  | SUCACB03, SUCACB07, SUCACB10, SUCACB19 | Rigid CrystalPredictor (1.x), DMACRYS (2.0.2) | Nizar Issa | 2012 | See Study_ID=10 | \CHEMISTRY_CPOSS\SuccinicAcidCocrystals\Succinic | planar | 0 | MP2/6-31G(d,p) | 0 |  |  | AA6913 | P21/c | 8 | 14.8696 | 10.6264 | 7.8728 | 90 | 64.171 | 90 | LATT 1; SYMM -X , +Y +1/2, -Z +1/2 | 1.401 | 0.6977 |  | -80.56 | -61.08 | -80.56 | 0 | 0 | 0 | 1 |  | 0 |  | 0 | Rigid CrystalPredictor + MP2 6-31G(d,p) DMA +FIT
SUCACB | C4 H6 O4 | 20 | Succinic Acid | Butan-1,4-dioic acid |  | SUCACB03, SUCACB07, SUCACB10, SUCACB19 | Rigid CrystalPredictor (1.x), DMACRYS (2.0.2) | Nizar Issa | 2012 | See Study_ID=10 | \CHEMISTRY_CPOSS\SuccinicAcidCocrystals\Succinic | planar | 0 | MP2/6-31G(d,p) | 0 |  |  | AA6066 | P212121 | 8 | 5.1799 | 18.0562 | 11.7488 | 90 | 90 | 90 | LATT -1; SYMM +X +1/2, -Y +1/2, -Z ; SYMM -X , +Y +1/2, -Z +1/2; SYMM -X +1/2, -Y , +Z +1/2 | 1.4276 | 0.71 |  | -80.56 | -65.89 | -80.56 | 0 | 0 | 0 | 1 |  | 0 |  | 0 | Rigid CrystalPredictor + MP2 6-31G(d,p) DMA +FIT
SUCACB | C4 H6 O4 | 20 | Succinic Acid | Butan-1,4-dioic acid |  | SUCACB03, SUCACB07, SUCACB10, SUCACB19 | Rigid CrystalPredictor (1.x), DMACRYS (2.0.2) | Nizar Issa | 2012 | See Study_ID=10 | \CHEMISTRY_CPOSS\SuccinicAcidCocrystals\Succinic | planar | 0 | MP2/6-31G(d,p) | 0 |  |  | AA5221 | P21/c | 8 | 14.9385 | 19.5685 | 4.951 | 90 | 125.165 | 90 | LATT 1; SYMM -X , +Y +1/2, -Z +1/2 | 1.3259 | 0.6593 |  | -80.55 | -63.54 | -80.55 | 0 | 0 | 0 | 1 |  | 0 |  | 0 | Rigid CrystalPredictor + MP2 6-31G(d,p) DMA +FIT
SUCACB | C4 H6 O4 | 20 | Succinic Acid | Butan-1,4-dioic acid |  | SUCACB03, SUCACB07, SUCACB10, SUCACB19 | Rigid CrystalPredictor (1.x), DMACRYS (2.0.2) | Nizar Issa | 2012 | See Study_ID=10 | \CHEMISTRY_CPOSS\SuccinicAcidCocrystals\Succinic | planar | 0 | MP2/6-31G(d,p) | 0 |  |  | AA6889 | P21/c | 8 | 11.4095 | 5.2558 | 19.4588 | 90 | 64.707 | 90 | LATT 1; SYMM -X , +Y +1/2, -Z +1/2 | 1.4869 | 0.7415 |  | -80.55 | -68.56 | -80.55 | 0 | 0 | 0 | 1 |  | 0 |  | 0 | Rigid CrystalPredictor + MP2 6-31G(d,p) DMA +FIT
SUCACB | C4 H6 O4 | 20 | Succinic Acid | Butan-1,4-dioic acid |  | SUCACB03, SUCACB07, SUCACB10, SUCACB19 | Rigid CrystalPredictor (1.x), DMACRYS (2.0.2) | Nizar Issa | 2012 | See Study_ID=10 | \CHEMISTRY_CPOSS\SuccinicAcidCocrystals\Succinic | planar | 0 | MP2/6-31G(d,p) | 0 |  |  | AA6985 | P21 | 4 | 5.2748 | 5.6128 | 80.3568 | 90 | 83.767 | 90 | LATT -1; SYMM -X , +Y +1/2, -Z | 0.3317 | 0.1648 |  | -80.54 | -56.7 | -80.54 | 0 | 0 | 0 | 1 |  | 0 |  | 0 | Rigid CrystalPredictor + MP2 6-31G(d,p) DMA +FIT
SUCACB | C4 H6 O4 | 20 | Succinic Acid | Butan-1,4-dioic acid |  | SUCACB03, SUCACB07, SUCACB10, SUCACB19 | Rigid CrystalPredictor (1.x), DMACRYS (2.0.2) | Nizar Issa | 2012 | See Study_ID=10 | \CHEMISTRY_CPOSS\SuccinicAcidCocrystals\Succinic | planar | 0 | MP2/6-31G(d,p) | 0 |  |  | AA3903 | P21/n | 8 | 16.4736 | 4.7362 | 14.8214 | 90 | 77.736 | 90 | LATT 1; SYMM -X +1/2, +Y +1/2, -Z +1/2 | 1.3882 | 0.6907 |  | -80.54 | -65.27 | -80.54 | 0 | 0 | 0 | 1 |  | 0 |  | 0 | Rigid CrystalPredictor + MP2 6-31G(d,p) DMA +FIT
SUCACB | C4 H6 O4 | 20 | Succinic Acid | Butan-1,4-dioic acid |  | SUCACB03, SUCACB07, SUCACB10, SUCACB19 | Rigid CrystalPredictor (1.x), DMACRYS (2.0.2) | Nizar Issa | 2012 | See Study_ID=10 | \CHEMISTRY_CPOSS\SuccinicAcidCocrystals\Succinic | planar | 0 | MP2/6-31G(d,p) | 0 |  |  | AA3862 | P21/c | 8 | 18.9447 | 4.7936 | 13.1393 | 90 | 70.223 | 90 | LATT 1; SYMM -X , +Y +1/2, -Z +1/2 | 1.3971 | 0.6945 |  | -80.54 | -65.48 | -80.54 | 0 | 0 | 0 | 1 |  | 0 |  | 0 | Rigid CrystalPredictor + MP2 6-31G(d,p) DMA +FIT
SUCACB | C4 H6 O4 | 20 | Succinic Acid | Butan-1,4-dioic acid |  | SUCACB03, SUCACB07, SUCACB10, SUCACB19 | Rigid CrystalPredictor (1.x), DMACRYS (2.0.2) | Nizar Issa | 2012 | See Study_ID=10 | \CHEMISTRY_CPOSS\SuccinicAcidCocrystals\Succinic | planar | 0 | MP2/6-31G(d,p) | 0 |  |  | AA6561 | P-1 | 4 | 9.1852 | 10.1274 | 6.8981 | 77.728 | 94.779 | 67.822 | LATT 1 | 1.3735 | 0.6833 |  | -80.53 | -60.04 | -80.53 | 0 | 0 | 0 | 1 |  | 0 |  | 0 | Rigid CrystalPredictor + MP2 6-31G(d,p) DMA +FIT
SUCACB | C4 H6 O4 | 20 | Succinic Acid | Butan-1,4-dioic acid |  | SUCACB03, SUCACB07, SUCACB10, SUCACB19 | Rigid CrystalPredictor (1.x), DMACRYS (2.0.2) | Nizar Issa | 2012 | See Study_ID=10 | \CHEMISTRY_CPOSS\SuccinicAcidCocrystals\Succinic | planar | 0 | MP2/6-31G(d,p) | 0 |  |  | AA7221 | P21/a | 8 | 11.07 | 12.9384 | 8.005 | 90 | 84.917 | 90 | LATT 1; SYMM -X +1/2, +Y +1/2, -Z | 1.3736 | 0.6792 |  | -80.53 | -58.31 | -80.53 | 0 | 0 | 0 | 1 |  | 0 |  | 0 | Rigid CrystalPredictor + MP2 6-31G(d,p) DMA +FIT
SUCACB | C4 H6 O4 | 20 | Succinic Acid | Butan-1,4-dioic acid |  | SUCACB03, SUCACB07, SUCACB10, SUCACB19 | Rigid CrystalPredictor (1.x), DMACRYS (2.0.2) | Nizar Issa | 2012 | See Study_ID=10 | \CHEMISTRY_CPOSS\SuccinicAcidCocrystals\Succinic | planar | 0 | MP2/6-31G(d,p) | 0 |  |  | AA7209 | P21/c | 8 | 34.3931 | 5.1771 | 14.97 | 90 | 82.573 | 90 | LATT 1; SYMM -X , +Y +1/2, -Z +1/2 | 0.5935 | 0.2944 |  | -80.52 | -51.76 | -80.52 | 0 | 0 | 0 | 1 |  | 0 |  | 0 | Rigid CrystalPredictor + MP2 6-31G(d,p) DMA +FIT
SUCACB | C4 H6 O4 | 20 | Succinic Acid | Butan-1,4-dioic acid |  | SUCACB03, SUCACB07, SUCACB10, SUCACB19 | Rigid CrystalPredictor (1.x), DMACRYS (2.0.2) | Nizar Issa | 2012 | See Study_ID=10 | \CHEMISTRY_CPOSS\SuccinicAcidCocrystals\Succinic | planar | 0 | MP2/6-31G(d,p) | 0 |  |  | A408 | C2 | 2 | 7.296 | 13.2421 | 6.2615 | 90 | 104.976 | 90 | LATT -7; SYMM -X , +Y , -Z | 1.3422 | 0.6601 |  | -80.51 | -28.55 | -80.51 | 0 | 0 | 0 | 1 |  | 0 |  | 0 | Rigid CrystalPredictor + MP2 6-31G(d,p) DMA +FIT
SUCACB | C4 H6 O4 | 20 | Succinic Acid | Butan-1,4-dioic acid |  | SUCACB03, SUCACB07, SUCACB10, SUCACB19 | Rigid CrystalPredictor (1.x), DMACRYS (2.0.2) | Nizar Issa | 2012 | See Study_ID=10 | \CHEMISTRY_CPOSS\SuccinicAcidCocrystals\Succinic | planar | 0 | MP2/6-31G(d,p) | 0 |  |  | AA7175 | P212121 | 8 | 5.1281 | 11.7571 | 18.7463 | 90 | 90 | 90 | LATT -1; SYMM +X +1/2, -Y +1/2, -Z ; SYMM -X , +Y +1/2, -Z +1/2; SYMM -X +1/2, -Y , +Z +1/2 | 1.388 | 0.6893 |  | -80.51 | -60.61 | -80.51 | 0 | 0 | 0 | 1 |  | 0 |  | 0 | Rigid CrystalPredictor + MP2 6-31G(d,p) DMA +FIT
SUCACB | C4 H6 O4 | 20 | Succinic Acid | Butan-1,4-dioic acid |  | SUCACB03, SUCACB07, SUCACB10, SUCACB19 | Rigid CrystalPredictor (1.x), DMACRYS (2.0.2) | Nizar Issa | 2012 | See Study_ID=10 | \CHEMISTRY_CPOSS\SuccinicAcidCocrystals\Succinic | planar | 0 | MP2/6-31G(d,p) | 0 |  |  | AA5830 | P-1 | 4 | 10.5077 | 5.1274 | 11.9202 | 77.454 | 100.059 | 68.993 | LATT 1 | 1.3949 | 0.6911 |  | -80.51 | -58.29 | -80.51 | 0 | 0 | 0 | 1 |  | 0 |  | 0 | Rigid CrystalPredictor + MP2 6-31G(d,p) DMA +FIT
SUCACB | C4 H6 O4 | 20 | Succinic Acid | Butan-1,4-dioic acid |  | SUCACB03, SUCACB07, SUCACB10, SUCACB19 | Rigid CrystalPredictor (1.x), DMACRYS (2.0.2) | Nizar Issa | 2012 | See Study_ID=10 | \CHEMISTRY_CPOSS\SuccinicAcidCocrystals\Succinic | planar | 0 | MP2/6-31G(d,p) | 0 |  |  | AA4234 | P21/a | 8 | 7.1781 | 12.9238 | 11.8833 | 90 | 95.14 | 90 | LATT 1; SYMM -X +1/2, +Y +1/2, -Z | 1.4287 | 0.7079 |  | -80.51 | -67.16 | -80.51 | 0 | 0 | 0 | 1 |  | 0 |  | 0 | Rigid CrystalPredictor + MP2 6-31G(d,p) DMA +FIT
SUCACB | C4 H6 O4 | 20 | Succinic Acid | Butan-1,4-dioic acid |  | SUCACB03, SUCACB07, SUCACB10, SUCACB19 | Rigid CrystalPredictor (1.x), DMACRYS (2.0.2) | Nizar Issa | 2012 | See Study_ID=10 | \CHEMISTRY_CPOSS\SuccinicAcidCocrystals\Succinic | planar | 0 | MP2/6-31G(d,p) | 0 |  |  | AA3513 | P21/c | 8 | 5.157 | 22.4931 | 10.192 | 90 | 81.124 | 90 | LATT 1; SYMM -X , +Y +1/2, -Z +1/2 | 1.343 | 0.6654 |  | -80.49 | -59.31 | -80.49 | 0 | 0 | 0 | 1 |  | 0 |  | 0 | Rigid CrystalPredictor + MP2 6-31G(d,p) DMA +FIT
SUCACB | C4 H6 O4 | 20 | Succinic Acid | Butan-1,4-dioic acid |  | SUCACB03, SUCACB07, SUCACB10, SUCACB19 | Rigid CrystalPredictor (1.x), DMACRYS (2.0.2) | Nizar Issa | 2012 | See Study_ID=10 | \CHEMISTRY_CPOSS\SuccinicAcidCocrystals\Succinic | planar | 0 | MP2/6-31G(d,p) | 0 |  |  | AA7397 | P212121 | 8 | 21.1667 | 8.7486 | 6.2201 | 90 | 90 | 90 | LATT -1; SYMM +X +1/2, -Y +1/2, -Z ; SYMM -X , +Y +1/2, -Z +1/2; SYMM -X +1/2, -Y , +Z +1/2 | 1.3619 | 0.6769 |  | -80.49 | -56.89 | -80.49 | 0 | 0 | 0 | 1 |  | 0 |  | 0 | Rigid CrystalPredictor + MP2 6-31G(d,p) DMA +FIT
SUCACB | C4 H6 O4 | 20 | Succinic Acid | Butan-1,4-dioic acid |  | SUCACB03, SUCACB07, SUCACB10, SUCACB19 | Rigid CrystalPredictor (1.x), DMACRYS (2.0.2) | Nizar Issa | 2012 | See Study_ID=10 | \CHEMISTRY_CPOSS\SuccinicAcidCocrystals\Succinic | planar | 0 | MP2/6-31G(d,p) | 0 |  |  | AA5236 | P21/n | 8 | 7.3721 | 13.1898 | 11.5772 | 90 | 80.453 | 90 | LATT 1; SYMM -X +1/2, +Y +1/2, -Z +1/2 | 1.4131 | 0.7011 |  | -80.49 | -63.39 | -80.49 | 0 | 0 | 0 | 1 |  | 0 |  | 0 | Rigid CrystalPredictor + MP2 6-31G(d,p) DMA +FIT
SUCACB | C4 H6 O4 | 20 | Succinic Acid | Butan-1,4-dioic acid |  | SUCACB03, SUCACB07, SUCACB10, SUCACB19 | Rigid CrystalPredictor (1.x), DMACRYS (2.0.2) | Nizar Issa | 2012 | See Study_ID=10 | \CHEMISTRY_CPOSS\SuccinicAcidCocrystals\Succinic | planar | 0 | MP2/6-31G(d,p) | 0 |  |  | AA6334 | P21 | 4 | 12.729 | 4.8753 | 9.615 | 90 | 77.457 | 90 | LATT -1; SYMM -X , +Y +1/2, -Z | 1.3467 | 0.6705 |  | -80.48 | -62.55 | -80.48 | 0 | 0 | 0 | 1 |  | 0 |  | 0 | Rigid CrystalPredictor + MP2 6-31G(d,p) DMA +FIT
SUCACB | C4 H6 O4 | 20 | Succinic Acid | Butan-1,4-dioic acid |  | SUCACB03, SUCACB07, SUCACB10, SUCACB19 | Rigid CrystalPredictor (1.x), DMACRYS (2.0.2) | Nizar Issa | 2012 | See Study_ID=10 | \CHEMISTRY_CPOSS\SuccinicAcidCocrystals\Succinic | planar | 0 | MP2/6-31G(d,p) | 0 |  |  | AA7394 | P21/c | 8 | 12.0942 | 5.1607 | 20.7512 | 90 | 117.809 | 90 | LATT 1; SYMM -X , +Y +1/2, -Z +1/2 | 1.3693 | 0.6826 |  | -80.48 | -64.57 | -80.48 | 0 | 0 | 0 | 1 |  | 0 |  | 0 | Rigid CrystalPredictor + MP2 6-31G(d,p) DMA +FIT
SUCACB | C4 H6 O4 | 20 | Succinic Acid | Butan-1,4-dioic acid |  | SUCACB03, SUCACB07, SUCACB10, SUCACB19 | Rigid CrystalPredictor (1.x), DMACRYS (2.0.2) | Nizar Issa | 2012 | See Study_ID=10 | \CHEMISTRY_CPOSS\SuccinicAcidCocrystals\Succinic | planar | 0 | MP2/6-31G(d,p) | 0 |  |  | AA7018 | P21/c | 8 | 6.1395 | 12.1888 | 15.0889 | 90 | 98.271 | 90 | LATT 1; SYMM -X , +Y +1/2, -Z +1/2 | 1.4039 | 0.6936 |  | -80.47 | -60.23 | -80.47 | 0 | 0 | 0 | 1 |  | 0 |  | 0 | Rigid CrystalPredictor + MP2 6-31G(d,p) DMA +FIT
SUCACB | C4 H6 O4 | 20 | Succinic Acid | Butan-1,4-dioic acid |  | SUCACB03, SUCACB07, SUCACB10, SUCACB19 | Rigid CrystalPredictor (1.x), DMACRYS (2.0.2) | Nizar Issa | 2012 | See Study_ID=10 | \CHEMISTRY_CPOSS\SuccinicAcidCocrystals\Succinic | planar | 0 | MP2/6-31G(d,p) | 0 |  |  | AA4874 | P21/c | 8 | 18.3125 | 4.9311 | 13.6072 | 90 | 116.856 | 90 | LATT 1; SYMM -X , +Y +1/2, -Z +1/2 | 1.431 | 0.7141 |  | -80.46 | -71.37 | -80.46 | 0 | 0 | 0 | 1 |  | 0 |  | 0 | Rigid CrystalPredictor + MP2 6-31G(d,p) DMA +FIT
SUCACB | C4 H6 O4 | 20 | Succinic Acid | Butan-1,4-dioic acid |  | SUCACB03, SUCACB07, SUCACB10, SUCACB19 | Rigid CrystalPredictor (1.x), DMACRYS (2.0.2) | Nizar Issa | 2012 | See Study_ID=10 | \CHEMISTRY_CPOSS\SuccinicAcidCocrystals\Succinic | planar | 0 | MP2/6-31G(d,p) | 0 |  |  | AA6830 | P21/c | 8 | 26.8144 | 5.3344 | 7.9834 | 90 | 90.697 | 90 | LATT 1; SYMM -X , +Y +1/2, -Z +1/2 | 1.3738 | 0.6823 |  | -80.45 | -58.03 | -80.45 | 0 | 0 | 0 | 1 |  | 0 |  | 0 | Rigid CrystalPredictor + MP2 6-31G(d,p) DMA +FIT
SUCACB | C4 H6 O4 | 20 | Succinic Acid | Butan-1,4-dioic acid |  | SUCACB03, SUCACB07, SUCACB10, SUCACB19 | Rigid CrystalPredictor (1.x), DMACRYS (2.0.2) | Nizar Issa | 2012 | See Study_ID=10 | \CHEMISTRY_CPOSS\SuccinicAcidCocrystals\Succinic | planar | 0 | MP2/6-31G(d,p) | 0 |  |  | AA6361 | P21/c | 8 | 8.9938 | 11.6801 | 11.5812 | 90 | 112.8 | 90 | LATT 1; SYMM -X , +Y +1/2, -Z +1/2 | 1.3987 | 0.6934 |  | -80.45 | -58 | -80.45 | 0 | 0 | 0 | 1 |  | 0 |  | 0 | Rigid CrystalPredictor + MP2 6-31G(d,p) DMA +FIT
SUCACB | C4 H6 O4 | 20 | Succinic Acid | Butan-1,4-dioic acid |  | SUCACB03, SUCACB07, SUCACB10, SUCACB19 | Rigid CrystalPredictor (1.x), DMACRYS (2.0.2) | Nizar Issa | 2012 | See Study_ID=10 | \CHEMISTRY_CPOSS\SuccinicAcidCocrystals\Succinic | planar | 0 | MP2/6-31G(d,p) | 0 |  |  | AA5757 | P21/c | 8 | 10.3938 | 15.1517 | 6.9392 | 90 | 98.556 | 90 | LATT 1; SYMM -X , +Y +1/2, -Z +1/2 | 1.4516 | 0.7183 |  | -80.45 | -67.42 | -80.45 | 0 | 0 | 0 | 1 |  | 0 |  | 0 | Rigid CrystalPredictor + MP2 6-31G(d,p) DMA +FIT
SUCACB | C4 H6 O4 | 20 | Succinic Acid | Butan-1,4-dioic acid |  | SUCACB03, SUCACB07, SUCACB10, SUCACB19 | Rigid CrystalPredictor (1.x), DMACRYS (2.0.2) | Nizar Issa | 2012 | See Study_ID=10 | \CHEMISTRY_CPOSS\SuccinicAcidCocrystals\Succinic | planar | 0 | MP2/6-31G(d,p) | 0 |  |  | AA4554 | P21/n | 8 | 12.7684 | 5.1611 | 17.3659 | 90 | 81.122 | 90 | LATT 1; SYMM -X +1/2, +Y +1/2, -Z +1/2 | 1.3874 | 0.6897 |  | -80.44 | -60.62 | -80.44 | 0 | 0 | 0 | 1 |  | 0 |  | 0 | Rigid CrystalPredictor + MP2 6-31G(d,p) DMA +FIT
SUCACB | C4 H6 O4 | 20 | Succinic Acid | Butan-1,4-dioic acid |  | SUCACB03, SUCACB07, SUCACB10, SUCACB19 | Rigid CrystalPredictor (1.x), DMACRYS (2.0.2) | Nizar Issa | 2012 | See Study_ID=10 | \CHEMISTRY_CPOSS\SuccinicAcidCocrystals\Succinic | planar | 0 | MP2/6-31G(d,p) | 0 |  |  | AA6318 | P21/c | 8 | 5.2963 | 19.2429 | 10.7807 | 90 | 86.697 | 90 | LATT 1; SYMM -X , +Y +1/2, -Z +1/2 | 1.4301 | 0.7093 |  | -80.44 | -61.06 | -80.44 | 0 | 0 | 0 | 1 |  | 0 |  | 0 | Rigid CrystalPredictor + MP2 6-31G(d,p) DMA +FIT
SUCACB | C4 H6 O4 | 20 | Succinic Acid | Butan-1,4-dioic acid |  | SUCACB03, SUCACB07, SUCACB10, SUCACB19 | Rigid CrystalPredictor (1.x), DMACRYS (2.0.2) | Nizar Issa | 2012 | See Study_ID=10 | \CHEMISTRY_CPOSS\SuccinicAcidCocrystals\Succinic | planar | 0 | MP2/6-31G(d,p) | 0 |  |  | AA2352 | P21/c | 8 | 6.5126 | 21.522 | 7.5843 | 90 | 94.9 | 90 | LATT 1; SYMM -X , +Y +1/2, -Z +1/2 | 1.4811 | 0.7394 |  | -80.43 | -71.86 | -80.43 | 0 | 0 | 0 | 1 |  | 0 |  | 0 | Rigid CrystalPredictor + MP2 6-31G(d,p) DMA +FIT
SUCACB | C4 H6 O4 | 20 | Succinic Acid | Butan-1,4-dioic acid |  | SUCACB03, SUCACB07, SUCACB10, SUCACB19 | Rigid CrystalPredictor (1.x), DMACRYS (2.0.2) | Nizar Issa | 2012 | See Study_ID=10 | \CHEMISTRY_CPOSS\SuccinicAcidCocrystals\Succinic | planar | 0 | MP2/6-31G(d,p) | 0 |  |  | AA3731 | P21/a | 8 | 10.253 | 22.6695 | 5.1216 | 90 | 81.144 | 90 | LATT 1; SYMM -X +1/2, +Y +1/2, -Z | 1.3337 | 0.661 |  | -80.4 | -58.41 | -80.4 | 0 | 0 | 0 | 1 |  | 0 |  | 0 | Rigid CrystalPredictor + MP2 6-31G(d,p) DMA +FIT
SUCACB | C4 H6 O4 | 20 | Succinic Acid | Butan-1,4-dioic acid |  | SUCACB03, SUCACB07, SUCACB10, SUCACB19 | Rigid CrystalPredictor (1.x), DMACRYS (2.0.2) | Nizar Issa | 2012 | See Study_ID=10 | \CHEMISTRY_CPOSS\SuccinicAcidCocrystals\Succinic | planar | 0 | MP2/6-31G(d,p) | 0 |  |  | AA5082 | P21/c | 8 | 10.5388 | 9.7257 | 14.3463 | 90 | 127.126 | 90 | LATT 1; SYMM -X , +Y +1/2, -Z +1/2 | 1.338 | 0.6646 |  | -80.37 | -56.01 | -80.37 | 0 | 0 | 0 | 1 |  | 0 |  | 0 | Rigid CrystalPredictor + MP2 6-31G(d,p) DMA +FIT
SUCACB | C4 H6 O4 | 20 | Succinic Acid | Butan-1,4-dioic acid |  | SUCACB03, SUCACB07, SUCACB10, SUCACB19 | Rigid CrystalPredictor (1.x), DMACRYS (2.0.2) | Nizar Issa | 2012 | See Study_ID=10 | \CHEMISTRY_CPOSS\SuccinicAcidCocrystals\Succinic | planar | 0 | MP2/6-31G(d,p) | 0 |  |  | AA7408 | P21/n | 8 | 15.6815 | 13.3642 | 5.3637 | 90 | 82.655 | 90 | LATT 1; SYMM -X +1/2, +Y +1/2, -Z +1/2 | 1.4071 | 0.6985 |  | -80.37 | -62.12 | -80.37 | 0 | 0 | 0 | 1 |  | 0 |  | 0 | Rigid CrystalPredictor + MP2 6-31G(d,p) DMA +FIT
SUCACB | C4 H6 O4 | 20 | Succinic Acid | Butan-1,4-dioic acid |  | SUCACB03, SUCACB07, SUCACB10, SUCACB19 | Rigid CrystalPredictor (1.x), DMACRYS (2.0.2) | Nizar Issa | 2012 | See Study_ID=10 | \CHEMISTRY_CPOSS\SuccinicAcidCocrystals\Succinic | planar | 0 | MP2/6-31G(d,p) | 0 |  |  | AA6274 | P21/c | 8 | 10.5984 | 9.1809 | 11.6415 | 90 | 77.235 | 90 | LATT 1; SYMM -X , +Y +1/2, -Z +1/2 | 1.42 | 0.7057 |  | -80.37 | -70.23 | -80.37 | 0 | 0 | 0 | 1 |  | 0 |  | 0 | Rigid CrystalPredictor + MP2 6-31G(d,p) DMA +FIT
SUCACB | C4 H6 O4 | 20 | Succinic Acid | Butan-1,4-dioic acid |  | SUCACB03, SUCACB07, SUCACB10, SUCACB19 | Rigid CrystalPredictor (1.x), DMACRYS (2.0.2) | Nizar Issa | 2012 | See Study_ID=10 | \CHEMISTRY_CPOSS\SuccinicAcidCocrystals\Succinic | planar | 0 | MP2/6-31G(d,p) | 0 |  |  | AA6089 | P21 | 4 | 6.0799 | 7.4559 | 12.5879 | 90 | 88.998 | 90 | LATT -1; SYMM -X , +Y +1/2, -Z | 1.3748 | 0.6853 |  | -80.36 | -55.07 | -80.36 | 0 | 0 | 0 | 1 |  | 0 |  | 0 | Rigid CrystalPredictor + MP2 6-31G(d,p) DMA +FIT
SUCACB | C4 H6 O4 | 20 | Succinic Acid | Butan-1,4-dioic acid |  | SUCACB03, SUCACB07, SUCACB10, SUCACB19 | Rigid CrystalPredictor (1.x), DMACRYS (2.0.2) | Nizar Issa | 2012 | See Study_ID=10 | \CHEMISTRY_CPOSS\SuccinicAcidCocrystals\Succinic | planar | 0 | MP2/6-31G(d,p) | 0 |  |  | AA7485 | P212121 | 8 | 5.3027 | 27.6349 | 7.6499 | 90 | 90 | 90 | LATT -1; SYMM +X +1/2, -Y +1/2, -Z ; SYMM -X , +Y +1/2, -Z +1/2; SYMM -X +1/2, -Y , +Z +1/2 | 1.3994 | 0.6971 |  | -80.36 | -61.66 | -80.36 | 0 | 0 | 0 | 1 |  | 0 |  | 0 | Rigid CrystalPredictor + MP2 6-31G(d,p) DMA +FIT
SUCACB | C4 H6 O4 | 20 | Succinic Acid | Butan-1,4-dioic acid |  | SUCACB03, SUCACB07, SUCACB10, SUCACB19 | Rigid CrystalPredictor (1.x), DMACRYS (2.0.2) | Nizar Issa | 2012 | See Study_ID=10 | \CHEMISTRY_CPOSS\SuccinicAcidCocrystals\Succinic | planar | 0 | MP2/6-31G(d,p) | 0 |  |  | AA3392 | P21/c | 8 | 10.7013 | 12.4945 | 9.7789 | 90 | 60.465 | 90 | LATT 1; SYMM -X , +Y +1/2, -Z +1/2 | 1.3789 | 0.6838 |  | -80.34 | -63.79 | -80.34 | 0 | 0 | 0 | 1 |  | 0 |  | 0 | Rigid CrystalPredictor + MP2 6-31G(d,p) DMA +FIT
SUCACB | C4 H6 O4 | 20 | Succinic Acid | Butan-1,4-dioic acid |  | SUCACB03, SUCACB07, SUCACB10, SUCACB19 | Rigid CrystalPredictor (1.x), DMACRYS (2.0.2) | Nizar Issa | 2012 | See Study_ID=10 | \CHEMISTRY_CPOSS\SuccinicAcidCocrystals\Succinic | planar | 0 | MP2/6-31G(d,p) | 0 |  |  | AA6169 | P21/c | 8 | 9.3988 | 15.0815 | 10.4352 | 90 | 48.721 | 90 | LATT 1; SYMM -X , +Y +1/2, -Z +1/2 | 1.4112 | 0.7024 |  | -80.34 | -62.85 | -80.34 | 0 | 0 | 0 | 1 |  | 0 |  | 0 | Rigid CrystalPredictor + MP2 6-31G(d,p) DMA +FIT
SUCACB | C4 H6 O4 | 20 | Succinic Acid | Butan-1,4-dioic acid |  | SUCACB03, SUCACB07, SUCACB10, SUCACB19 | Rigid CrystalPredictor (1.x), DMACRYS (2.0.2) | Nizar Issa | 2012 | See Study_ID=10 | \CHEMISTRY_CPOSS\SuccinicAcidCocrystals\Succinic | planar | 0 | MP2/6-31G(d,p) | 0 |  |  | AA3302 | P21/c | 8 | 7.3231 | 14.7138 | 10.7512 | 90 | 72.778 | 90 | LATT 1; SYMM -X , +Y +1/2, -Z +1/2 | 1.4177 | 0.6985 |  | -80.33 | -62.62 | -80.33 | 0 | 0 | 0 | 1 |  | 0 |  | 0 | Rigid CrystalPredictor + MP2 6-31G(d,p) DMA +FIT
SUCACB | C4 H6 O4 | 20 | Succinic Acid | Butan-1,4-dioic acid |  | SUCACB03, SUCACB07, SUCACB10, SUCACB19 | Rigid CrystalPredictor (1.x), DMACRYS (2.0.2) | Nizar Issa | 2012 | See Study_ID=10 | \CHEMISTRY_CPOSS\SuccinicAcidCocrystals\Succinic | planar | 0 | MP2/6-31G(d,p) | 0 |  |  | AA6892 | P21/n | 8 | 12.5506 | 8.0564 | 11.5331 | 90 | 71.553 | 90 | LATT 1; SYMM -X +1/2, +Y +1/2, -Z +1/2 | 1.4181 | 0.7062 |  | -80.33 | -66.78 | -80.33 | 0 | 0 | 0 | 1 |  | 0 |  | 0 | Rigid CrystalPredictor + MP2 6-31G(d,p) DMA +FIT
SUCACB | C4 H6 O4 | 20 | Succinic Acid | Butan-1,4-dioic acid |  | SUCACB03, SUCACB07, SUCACB10, SUCACB19 | Rigid CrystalPredictor (1.x), DMACRYS (2.0.2) | Nizar Issa | 2012 | See Study_ID=10 | \CHEMISTRY_CPOSS\SuccinicAcidCocrystals\Succinic | planar | 0 | MP2/6-31G(d,p) | 0 |  |  | AA6911 | P21/n | 8 | 5.2648 | 8.3785 | 24.4617 | 90 | 87.681 | 90 | LATT 1; SYMM -X +1/2, +Y +1/2, -Z +1/2 | 1.455 | 0.7243 |  | -80.33 | -72.58 | -80.33 | 0 | 0 | 0 | 1 |  | 0 |  | 0 | Rigid CrystalPredictor + MP2 6-31G(d,p) DMA +FIT
SUCACB | C4 H6 O4 | 20 | Succinic Acid | Butan-1,4-dioic acid |  | SUCACB03, SUCACB07, SUCACB10, SUCACB19 | Rigid CrystalPredictor (1.x), DMACRYS (2.0.2) | Nizar Issa | 2012 | See Study_ID=10 | \CHEMISTRY_CPOSS\SuccinicAcidCocrystals\Succinic | planar | 0 | MP2/6-31G(d,p) | 0 |  |  | AA5507 | P21/c | 8 | 5.206 | 36.8469 | 5.7728 | 90 | 89.482 | 90 | LATT 1; SYMM -X , +Y +1/2, -Z +1/2 | 1.4167 | 0.7083 |  | -80.32 | -66.2 | -80.32 | 0 | 0 | 0 | 1 |  | 0 |  | 0 | Rigid CrystalPredictor + MP2 6-31G(d,p) DMA +FIT
SUCACB | C4 H6 O4 | 20 | Succinic Acid | Butan-1,4-dioic acid |  | SUCACB03, SUCACB07, SUCACB10, SUCACB19 | Rigid CrystalPredictor (1.x), DMACRYS (2.0.2) | Nizar Issa | 2012 | See Study_ID=10 | \CHEMISTRY_CPOSS\SuccinicAcidCocrystals\Succinic | planar | 0 | MP2/6-31G(d,p) | 0 |  |  | AA4368 | P21 | 4 | 9.1499 | 7.1487 | 9.3413 | 90 | 63.379 | 90 | LATT -1; SYMM -X , +Y +1/2, -Z | 1.4359 | 0.7171 |  | -80.32 | -73.24 | -80.32 | 0 | 0 | 0 | 1 |  | 0 |  | 0 | Rigid CrystalPredictor + MP2 6-31G(d,p) DMA +FIT
SUCACB | C4 H6 O4 | 20 | Succinic Acid | Butan-1,4-dioic acid |  | SUCACB03, SUCACB07, SUCACB10, SUCACB19 | Rigid CrystalPredictor (1.x), DMACRYS (2.0.2) | Nizar Issa | 2012 | See Study_ID=10 | \CHEMISTRY_CPOSS\SuccinicAcidCocrystals\Succinic | planar | 0 | MP2/6-31G(d,p) | 0 |  |  | AA3789 | P21/c | 8 | 21.8241 | 4.9095 | 13.1328 | 90 | 54.532 | 90 | LATT 1; SYMM -X , +Y +1/2, -Z +1/2 | 1.3688 | 0.679 |  | -80.29 | -63.25 | -80.29 | 0 | 0 | 0 | 1 |  | 0 |  | 0 | Rigid CrystalPredictor + MP2 6-31G(d,p) DMA +FIT
SUCACB | C4 H6 O4 | 20 | Succinic Acid | Butan-1,4-dioic acid |  | SUCACB03, SUCACB07, SUCACB10, SUCACB19 | Rigid CrystalPredictor (1.x), DMACRYS (2.0.2) | Nizar Issa | 2012 | See Study_ID=10 | \CHEMISTRY_CPOSS\SuccinicAcidCocrystals\Succinic | planar | 0 | MP2/6-31G(d,p) | 0 |  |  | AA4233 | P21/n | 8 | 9.2151 | 14.0457 | 8.804 | 90 | 74.931 | 90 | LATT 1; SYMM -X +1/2, +Y +1/2, -Z +1/2 | 1.4257 | 0.7114 |  | -80.29 | -72.66 | -80.29 | 0 | 0 | 0 | 1 |  | 0 |  | 0 | Rigid CrystalPredictor + MP2 6-31G(d,p) DMA +FIT
SUCACB | C4 H6 O4 | 20 | Succinic Acid | Butan-1,4-dioic acid |  | SUCACB03, SUCACB07, SUCACB10, SUCACB19 | Rigid CrystalPredictor (1.x), DMACRYS (2.0.2) | Nizar Issa | 2012 | See Study_ID=10 | \CHEMISTRY_CPOSS\SuccinicAcidCocrystals\Succinic | planar | 0 | MP2/6-31G(d,p) | 0 |  |  | AA4876 | P21/c | 8 | 5.4064 | 10.9778 | 20.1946 | 90 | 85.956 | 90 | LATT 1; SYMM -X , +Y +1/2, -Z +1/2 | 1.3121 | 0.6483 |  | -80.27 | -52.36 | -80.27 | 0 | 0 | 0 | 1 |  | 0 |  | 0 | Rigid CrystalPredictor + MP2 6-31G(d,p) DMA +FIT
SUCACB | C4 H6 O4 | 20 | Succinic Acid | Butan-1,4-dioic acid |  | SUCACB03, SUCACB07, SUCACB10, SUCACB19 | Rigid CrystalPredictor (1.x), DMACRYS (2.0.2) | Nizar Issa | 2012 | See Study_ID=10 | \CHEMISTRY_CPOSS\SuccinicAcidCocrystals\Succinic | planar | 0 | MP2/6-31G(d,p) | 0 |  |  | A610 | Pbcn | 8 | 7.7289 | 7.8347 | 18.3378 | 90 | 90 | 90 | LATT 1; SYMM +X +1/2, -Y +1/2, -Z ; SYMM -X , +Y , -Z +1/2; SYMM -X +1/2, -Y +1/2, +Z +1/2 | 1.4127 | 0.7063 |  | -80.27 | -33.37 | -80.27 | 0 | 0 | 0 | 1 |  | 0 |  | 0 | Rigid CrystalPredictor + MP2 6-31G(d,p) DMA +FIT
SUCACB | C4 H6 O4 | 20 | Succinic Acid | Butan-1,4-dioic acid |  | SUCACB03, SUCACB07, SUCACB10, SUCACB19 | Rigid CrystalPredictor (1.x), DMACRYS (2.0.2) | Nizar Issa | 2012 | See Study_ID=10 | \CHEMISTRY_CPOSS\SuccinicAcidCocrystals\Succinic | planar | 0 | MP2/6-31G(d,p) | 0 |  |  | AA3587 | P21/c | 8 | 8.6595 | 25.7489 | 5.5561 | 90 | 68.977 | 90 | LATT 1; SYMM -X , +Y +1/2, -Z +1/2 | 1.3566 | 0.6759 |  | -80.25 | -58.91 | -80.25 | 0 | 0 | 0 | 1 |  | 0 |  | 0 | Rigid CrystalPredictor + MP2 6-31G(d,p) DMA +FIT
SUCACB | C4 H6 O4 | 20 | Succinic Acid | Butan-1,4-dioic acid |  | SUCACB03, SUCACB07, SUCACB10, SUCACB19 | Rigid CrystalPredictor (1.x), DMACRYS (2.0.2) | Nizar Issa | 2012 | See Study_ID=10 | \CHEMISTRY_CPOSS\SuccinicAcidCocrystals\Succinic | planar | 0 | MP2/6-31G(d,p) | 0 |  |  | AA5126 | P21/n | 8 | 14.5928 | 5.585 | 14.0356 | 90 | 85.688 | 90 | LATT 1; SYMM -X +1/2, +Y +1/2, -Z +1/2 | 1.3753 | 0.6808 |  | -80.25 | -58.6 | -80.25 | 0 | 0 | 0 | 1 |  | 0 |  | 0 | Rigid CrystalPredictor + MP2 6-31G(d,p) DMA +FIT
SUCACB | C4 H6 O4 | 20 | Succinic Acid | Butan-1,4-dioic acid |  | SUCACB03, SUCACB07, SUCACB10, SUCACB19 | Rigid CrystalPredictor (1.x), DMACRYS (2.0.2) | Nizar Issa | 2012 | See Study_ID=10 | \CHEMISTRY_CPOSS\SuccinicAcidCocrystals\Succinic | planar | 0 | MP2/6-31G(d,p) | 0 |  |  | AA7024 | P21/c | 8 | 12.7056 | 8.8394 | 10.1176 | 90 | 104.205 | 90 | LATT 1; SYMM -X , +Y +1/2, -Z +1/2 | 1.4241 | 0.7109 |  | -80.25 | -69.96 | -80.25 | 0 | 0 | 0 | 1 |  | 0 |  | 0 | Rigid CrystalPredictor + MP2 6-31G(d,p) DMA +FIT
SUCACB | C4 H6 O4 | 20 | Succinic Acid | Butan-1,4-dioic acid |  | SUCACB03, SUCACB07, SUCACB10, SUCACB19 | Rigid CrystalPredictor (1.x), DMACRYS (2.0.2) | Nizar Issa | 2012 | See Study_ID=10 | \CHEMISTRY_CPOSS\SuccinicAcidCocrystals\Succinic | planar | 0 | MP2/6-31G(d,p) | 0 |  |  | AA5397 | P21/c | 8 | 6.0578 | 21.6592 | 10.6642 | 90 | 124.586 | 90 | LATT 1; SYMM -X , +Y +1/2, -Z +1/2 | 1.3618 | 0.6792 |  | -80.24 | -59.91 | -80.24 | 0 | 0 | 0 | 1 |  | 0 |  | 0 | Rigid CrystalPredictor + MP2 6-31G(d,p) DMA +FIT
SUCACB | C4 H6 O4 | 20 | Succinic Acid | Butan-1,4-dioic acid |  | SUCACB03, SUCACB07, SUCACB10, SUCACB19 | Rigid CrystalPredictor (1.x), DMACRYS (2.0.2) | Nizar Issa | 2012 | See Study_ID=10 | \CHEMISTRY_CPOSS\SuccinicAcidCocrystals\Succinic | planar | 0 | MP2/6-31G(d,p) | 0 |  |  | AA6787 | P21/a | 8 | 8.8136 | 21.5665 | 5.9744 | 90 | 88.837 | 90 | LATT 1; SYMM -X +1/2, +Y +1/2, -Z | 1.3817 | 0.686 |  | -80.23 | -56.13 | -80.23 | 0 | 0 | 0 | 1 |  | 0 |  | 0 | Rigid CrystalPredictor + MP2 6-31G(d,p) DMA +FIT
SUCACB | C4 H6 O4 | 20 | Succinic Acid | Butan-1,4-dioic acid |  | SUCACB03, SUCACB07, SUCACB10, SUCACB19 | Rigid CrystalPredictor (1.x), DMACRYS (2.0.2) | Nizar Issa | 2012 | See Study_ID=10 | \CHEMISTRY_CPOSS\SuccinicAcidCocrystals\Succinic | planar | 0 | MP2/6-31G(d,p) | 0 |  |  | AA7170 | P21 | 4 | 16.7726 | 5.8394 | 6.761 | 90 | 59.759 | 90 | LATT -1; SYMM -X , +Y +1/2, -Z | 1.3711 | 0.6827 |  | -80.21 | -60.8 | -80.21 | 0 | 0 | 0 | 1 |  | 0 |  | 0 | Rigid CrystalPredictor + MP2 6-31G(d,p) DMA +FIT
SUCACB | C4 H6 O4 | 20 | Succinic Acid | Butan-1,4-dioic acid |  | SUCACB03, SUCACB07, SUCACB10, SUCACB19 | Rigid CrystalPredictor (1.x), DMACRYS (2.0.2) | Nizar Issa | 2012 | See Study_ID=10 | \CHEMISTRY_CPOSS\SuccinicAcidCocrystals\Succinic | planar | 0 | MP2/6-31G(d,p) | 0 |  |  | AA5289 | P21/a | 8 | 13.0348 | 5.3478 | 17.2016 | 90 | 70.235 | 90 | LATT 1; SYMM -X +1/2, +Y +1/2, -Z | 1.3902 | 0.6947 |  | -80.21 | -67.25 | -80.21 | 0 | 0 | 0 | 1 |  | 0 |  | 0 | Rigid CrystalPredictor + MP2 6-31G(d,p) DMA +FIT
SUCACB | C4 H6 O4 | 20 | Succinic Acid | Butan-1,4-dioic acid |  | SUCACB03, SUCACB07, SUCACB10, SUCACB19 | Rigid CrystalPredictor (1.x), DMACRYS (2.0.2) | Nizar Issa | 2012 | See Study_ID=10 | \CHEMISTRY_CPOSS\SuccinicAcidCocrystals\Succinic | planar | 0 | MP2/6-31G(d,p) | 0 |  |  | AA7074 | P21/c | 8 | 5.2132 | 22.3427 | 9.2136 | 90 | 81.083 | 90 | LATT 1; SYMM -X , +Y +1/2, -Z +1/2 | 1.4796 | 0.7346 |  | -80.21 | -70.73 | -80.21 | 0 | 0 | 0 | 1 |  | 0 |  | 0 | Rigid CrystalPredictor + MP2 6-31G(d,p) DMA +FIT
SUCACB | C4 H6 O4 | 20 | Succinic Acid | Butan-1,4-dioic acid |  | SUCACB03, SUCACB07, SUCACB10, SUCACB19 | Rigid CrystalPredictor (1.x), DMACRYS (2.0.2) | Nizar Issa | 2012 | See Study_ID=10 | \CHEMISTRY_CPOSS\SuccinicAcidCocrystals\Succinic | planar | 0 | MP2/6-31G(d,p) | 0 |  |  | AA5600 | P-1 | 4 | 8.5598 | 11.2084 | 6.4553 | 73.04 | 94.291 | 73.085 | LATT 1 | 1.4055 | 0.6991 |  | -80.2 | -64.97 | -80.2 | 0 | 0 | 0 | 1 |  | 0 |  | 0 | Rigid CrystalPredictor + MP2 6-31G(d,p) DMA +FIT
SUCACB | C4 H6 O4 | 20 | Succinic Acid | Butan-1,4-dioic acid |  | SUCACB03, SUCACB07, SUCACB10, SUCACB19 | Rigid CrystalPredictor (1.x), DMACRYS (2.0.2) | Nizar Issa | 2012 | See Study_ID=10 | \CHEMISTRY_CPOSS\SuccinicAcidCocrystals\Succinic | planar | 0 | MP2/6-31G(d,p) | 0 |  |  | AA7257 | P21/c | 8 | 55.6309 | 5.2179 | 14.9658 | 90 | 93.859 | 90 | LATT 1; SYMM -X , +Y +1/2, -Z +1/2 | 0.3619 | 0.1793 |  | -80.19 | -53.98 | -80.19 | 0 | 0 | 0 | 1 |  | 0 |  | 0 | Rigid CrystalPredictor + MP2 6-31G(d,p) DMA +FIT
SUCACB | C4 H6 O4 | 20 | Succinic Acid | Butan-1,4-dioic acid |  | SUCACB03, SUCACB07, SUCACB10, SUCACB19 | Rigid CrystalPredictor (1.x), DMACRYS (2.0.2) | Nizar Issa | 2012 | See Study_ID=10 | \CHEMISTRY_CPOSS\SuccinicAcidCocrystals\Succinic | planar | 0 | MP2/6-31G(d,p) | 0 |  |  | AA6696 | P21/c | 8 | 15.3473 | 9.5972 | 7.7391 | 90 | 100.973 | 90 | LATT 1; SYMM -X , +Y +1/2, -Z +1/2 | 1.4018 | 0.6969 |  | -80.19 | -61.72 | -80.19 | 0 | 0 | 0 | 1 |  | 0 |  | 0 | Rigid CrystalPredictor + MP2 6-31G(d,p) DMA +FIT
SUCACB | C4 H6 O4 | 20 | Succinic Acid | Butan-1,4-dioic acid |  | SUCACB03, SUCACB07, SUCACB10, SUCACB19 | Rigid CrystalPredictor (1.x), DMACRYS (2.0.2) | Nizar Issa | 2012 | See Study_ID=10 | \CHEMISTRY_CPOSS\SuccinicAcidCocrystals\Succinic | planar | 0 | MP2/6-31G(d,p) | 0 |  |  | AA6058 | P21/c | 8 | 7.9986 | 15.35 | 9.6023 | 90 | 69.821 | 90 | LATT 1; SYMM -X , +Y +1/2, -Z +1/2 | 1.4176 | 0.7086 |  | -80.19 | -67.81 | -80.19 | 0 | 0 | 0 | 1 |  | 0 |  | 0 | Rigid CrystalPredictor + MP2 6-31G(d,p) DMA +FIT
SUCACB | C4 H6 O4 | 20 | Succinic Acid | Butan-1,4-dioic acid |  | SUCACB03, SUCACB07, SUCACB10, SUCACB19 | Rigid CrystalPredictor (1.x), DMACRYS (2.0.2) | Nizar Issa | 2012 | See Study_ID=10 | \CHEMISTRY_CPOSS\SuccinicAcidCocrystals\Succinic | planar | 0 | MP2/6-31G(d,p) | 0 |  |  | AA7146 | P21/c | 8 | 41.264 | 5.2333 | 14.9324 | 90 | 86.72 | 90 | LATT 1; SYMM -X , +Y +1/2, -Z +1/2 | 0.4873 | 0.2418 |  | -80.18 | -55.14 | -80.18 | 0 | 0 | 0 | 1 |  | 0 |  | 0 | Rigid CrystalPredictor + MP2 6-31G(d,p) DMA +FIT
SUCACB | C4 H6 O4 | 20 | Succinic Acid | Butan-1,4-dioic acid |  | SUCACB03, SUCACB07, SUCACB10, SUCACB19 | Rigid CrystalPredictor (1.x), DMACRYS (2.0.2) | Nizar Issa | 2012 | See Study_ID=10 | \CHEMISTRY_CPOSS\SuccinicAcidCocrystals\Succinic | planar | 0 | MP2/6-31G(d,p) | 0 |  |  | AA7145 | P21/c | 8 | 30.5514 | 5.2332 | 14.9327 | 90 | 95.628 | 90 | LATT 1; SYMM -X , +Y +1/2, -Z +1/2 | 0.6603 | 0.3267 |  | -80.18 | -55.12 | -80.18 | 0 | 0 | 0 | 1 |  | 0 |  | 0 | Rigid CrystalPredictor + MP2 6-31G(d,p) DMA +FIT
SUCACB | C4 H6 O4 | 20 | Succinic Acid | Butan-1,4-dioic acid |  | SUCACB03, SUCACB07, SUCACB10, SUCACB19 | Rigid CrystalPredictor (1.x), DMACRYS (2.0.2) | Nizar Issa | 2012 | See Study_ID=10 | \CHEMISTRY_CPOSS\SuccinicAcidCocrystals\Succinic | planar | 0 | MP2/6-31G(d,p) | 0 |  |  | A587 | P21212 | 4 | 26.0816 | 5.4828 | 3.9888 | 90 | 90 | 90 | LATT -1; SYMM +X +1/2, -Y +1/2, -Z ; SYMM -X +1/2, +Y +1/2, -Z ; SYMM -X , -Y , +Z | 1.3751 | 0.6821 |  | -80.17 | -29.24 | -80.17 | 0 | 0 | 0 | 1 |  | 0 |  | 0 | Rigid CrystalPredictor + MP2 6-31G(d,p) DMA +FIT
SUCACB | C4 H6 O4 | 20 | Succinic Acid | Butan-1,4-dioic acid |  | SUCACB03, SUCACB07, SUCACB10, SUCACB19 | Rigid CrystalPredictor (1.x), DMACRYS (2.0.2) | Nizar Issa | 2012 | See Study_ID=10 | \CHEMISTRY_CPOSS\SuccinicAcidCocrystals\Succinic | planar | 0 | MP2/6-31G(d,p) | 0 |  |  | AA5055 | P21/c | 8 | 6.4444 | 9.0266 | 19.3926 | 90 | 91.022 | 90 | LATT 1; SYMM -X , +Y +1/2, -Z +1/2 | 1.3908 | 0.6906 |  | -80.16 | -62.59 | -80.16 | 0 | 0 | 0 | 1 |  | 0 |  | 0 | Rigid CrystalPredictor + MP2 6-31G(d,p) DMA +FIT
SUCACB | C4 H6 O4 | 20 | Succinic Acid | Butan-1,4-dioic acid |  | SUCACB03, SUCACB07, SUCACB10, SUCACB19 | Rigid CrystalPredictor (1.x), DMACRYS (2.0.2) | Nizar Issa | 2012 | See Study_ID=10 | \CHEMISTRY_CPOSS\SuccinicAcidCocrystals\Succinic | planar | 0 | MP2/6-31G(d,p) | 0 |  |  | AA6012 | P21/c | 8 | 24.6518 | 4.0107 | 13.1637 | 90 | 121.726 | 90 | LATT 1; SYMM -X , +Y +1/2, -Z +1/2 | 1.4171 | 0.7052 |  | -80.16 | -71.02 | -80.16 | 0 | 0 | 0 | 1 |  | 0 |  | 0 | Rigid CrystalPredictor + MP2 6-31G(d,p) DMA +FIT
SUCACB | C4 H6 O4 | 20 | Succinic Acid | Butan-1,4-dioic acid |  | SUCACB03, SUCACB07, SUCACB10, SUCACB19 | Rigid CrystalPredictor (1.x), DMACRYS (2.0.2) | Nizar Issa | 2012 | See Study_ID=10 | \CHEMISTRY_CPOSS\SuccinicAcidCocrystals\Succinic | planar | 0 | MP2/6-31G(d,p) | 0 |  |  | AA6801 | P-1 | 4 | 9.9728 | 9.4165 | 7.1979 | 98.527 | 69.382 | 111.55 | LATT 1 | 1.3333 | 0.6574 |  | -80.12 | -53.36 | -80.12 | 0 | 0 | 0 | 1 |  | 0 |  | 0 | Rigid CrystalPredictor + MP2 6-31G(d,p) DMA +FIT
SUCACB | C4 H6 O4 | 20 | Succinic Acid | Butan-1,4-dioic acid |  | SUCACB03, SUCACB07, SUCACB10, SUCACB19 | Rigid CrystalPredictor (1.x), DMACRYS (2.0.2) | Nizar Issa | 2012 | See Study_ID=10 | \CHEMISTRY_CPOSS\SuccinicAcidCocrystals\Succinic | planar | 0 | MP2/6-31G(d,p) | 0 |  |  | AA5985 | P21/n | 8 | 12.3795 | 9.3897 | 10.2789 | 90 | 79.803 | 90 | LATT 1; SYMM -X +1/2, +Y +1/2, -Z +1/2 | 1.334 | 0.6627 |  | -80.12 | -54.09 | -80.12 | 0 | 0 | 0 | 1 |  | 0 |  | 0 | Rigid CrystalPredictor + MP2 6-31G(d,p) DMA +FIT
SUCACB | C4 H6 O4 | 20 | Succinic Acid | Butan-1,4-dioic acid |  | SUCACB03, SUCACB07, SUCACB10, SUCACB19 | Rigid CrystalPredictor (1.x), DMACRYS (2.0.2) | Nizar Issa | 2012 | See Study_ID=10 | \CHEMISTRY_CPOSS\SuccinicAcidCocrystals\Succinic | planar | 0 | MP2/6-31G(d,p) | 0 |  |  | A332 | Pbca | 8 | 9.7793 | 19.2968 | 6.1049 | 90 | 90 | 90 | LATT 1; SYMM +X +1/2, -Y +1/2, -Z ; SYMM -X , +Y +1/2, -Z +1/2; SYMM -X +1/2, -Y , +Z +1/2 | 1.3617 | 0.6781 |  | -80.1 | -31.31 | -80.1 | 0 | 0 | 0 | 1 |  | 0 |  | 0 | Rigid CrystalPredictor + MP2 6-31G(d,p) DMA +FIT
SUCACB | C4 H6 O4 | 20 | Succinic Acid | Butan-1,4-dioic acid |  | SUCACB03, SUCACB07, SUCACB10, SUCACB19 | Rigid CrystalPredictor (1.x), DMACRYS (2.0.2) | Nizar Issa | 2012 | See Study_ID=10 | \CHEMISTRY_CPOSS\SuccinicAcidCocrystals\Succinic | planar | 0 | MP2/6-31G(d,p) | 0 |  |  | AA6055 | P212121 | 8 | 10.1539 | 20.3889 | 5.9568 | 90 | 90 | 90 | LATT -1; SYMM +X +1/2, -Y +1/2, -Z ; SYMM -X , +Y +1/2, -Z +1/2; SYMM -X +1/2, -Y , +Z +1/2 | 1.2721 | 0.6323 |  | -80.05 | -50.01 | -80.05 | 0 | 0 | 0 | 1 |  | 0 |  | 0 | Rigid CrystalPredictor + MP2 6-31G(d,p) DMA +FIT
SUCACB | C4 H6 O4 | 20 | Succinic Acid | Butan-1,4-dioic acid |  | SUCACB03, SUCACB07, SUCACB10, SUCACB19 | Rigid CrystalPredictor (1.x), DMACRYS (2.0.2) | Nizar Issa | 2012 | See Study_ID=10 | \CHEMISTRY_CPOSS\SuccinicAcidCocrystals\Succinic | planar | 0 | MP2/6-31G(d,p) | 0 |  |  | AA7110 | P-1 | 4 | 6.9955 | 9.7031 | 10.1215 | 110.326 | 67.687 | 93.158 | LATT 1 | 1.3212 | 0.6531 |  | -80.05 | -51.92 | -80.05 | 0 | 0 | 0 | 1 |  | 0 |  | 0 | Rigid CrystalPredictor + MP2 6-31G(d,p) DMA +FIT
SUCACB | C4 H6 O4 | 20 | Succinic Acid | Butan-1,4-dioic acid |  | SUCACB03, SUCACB07, SUCACB10, SUCACB19 | Rigid CrystalPredictor (1.x), DMACRYS (2.0.2) | Nizar Issa | 2012 | See Study_ID=10 | \CHEMISTRY_CPOSS\SuccinicAcidCocrystals\Succinic | planar | 0 | MP2/6-31G(d,p) | 0 |  |  | AA6182 | P21/n | 8 | 11.0209 | 6.1635 | 17.0852 | 90 | 71.891 | 90 | LATT 1; SYMM -X +1/2, +Y +1/2, -Z +1/2 | 1.4222 | 0.7056 |  | -80.05 | -63.35 | -80.05 | 0 | 0 | 0 | 1 |  | 0 |  | 0 | Rigid CrystalPredictor + MP2 6-31G(d,p) DMA +FIT
SUCACB | C4 H6 O4 | 20 | Succinic Acid | Butan-1,4-dioic acid |  | SUCACB03, SUCACB07, SUCACB10, SUCACB19 | Rigid CrystalPredictor (1.x), DMACRYS (2.0.2) | Nizar Issa | 2012 | See Study_ID=10 | \CHEMISTRY_CPOSS\SuccinicAcidCocrystals\Succinic | planar | 0 | MP2/6-31G(d,p) | 0 |  |  | AA6625 | P21/c | 8 | 7.5544 | 20.0374 | 7.7854 | 90 | 73.128 | 90 | LATT 1; SYMM -X , +Y +1/2, -Z +1/2 | 1.391 | 0.6887 |  | -80.03 | -60.21 | -80.03 | 0 | 0 | 0 | 1 |  | 0 |  | 0 | Rigid CrystalPredictor + MP2 6-31G(d,p) DMA +FIT
SUCACB | C4 H6 O4 | 20 | Succinic Acid | Butan-1,4-dioic acid |  | SUCACB03, SUCACB07, SUCACB10, SUCACB19 | Rigid CrystalPredictor (1.x), DMACRYS (2.0.2) | Nizar Issa | 2012 | See Study_ID=10 | \CHEMISTRY_CPOSS\SuccinicAcidCocrystals\Succinic | planar | 0 | MP2/6-31G(d,p) | 0 |  |  | AA2959 | P1 | 2 | 5.6063 | 12.7998 | 5.1114 | 65.395 | 57.098 | 79.951 | LATT -1 | 1.4039 | 0.7024 |  | -80.03 | -64.13 | -80.03 | 0 | 0 | 0 | 1 |  | 0 |  | 0 | Rigid CrystalPredictor + MP2 6-31G(d,p) DMA +FIT
SUCACB | C4 H6 O4 | 20 | Succinic Acid | Butan-1,4-dioic acid |  | SUCACB03, SUCACB07, SUCACB10, SUCACB19 | Rigid CrystalPredictor (1.x), DMACRYS (2.0.2) | Nizar Issa | 2012 | See Study_ID=10 | \CHEMISTRY_CPOSS\SuccinicAcidCocrystals\Succinic | planar | 0 | MP2/6-31G(d,p) | 0 |  |  | A357 | C2/c | 4 | 6.9968 | 14.5976 | 10.8817 | 90 | 85.046 | 90 | LATT 7; SYMM -X , +Y , -Z +1/2 | 1.4167 | 0.6985 |  | -80.03 | -33.54 | -80.03 | 0 | 0 | 0 | 1 |  | 0 |  | 0 | Rigid CrystalPredictor + MP2 6-31G(d,p) DMA +FIT
SUCACB | C4 H6 O4 | 20 | Succinic Acid | Butan-1,4-dioic acid |  | SUCACB03, SUCACB07, SUCACB10, SUCACB19 | Rigid CrystalPredictor (1.x), DMACRYS (2.0.2) | Nizar Issa | 2012 | See Study_ID=10 | \CHEMISTRY_CPOSS\SuccinicAcidCocrystals\Succinic | planar | 0 | MP2/6-31G(d,p) | 0 |  |  | A575 | Pbcn | 8 | 5.6322 | 8.5353 | 24.6071 | 90 | 90 | 90 | LATT 1; SYMM +X +1/2, -Y +1/2, -Z ; SYMM -X , +Y , -Z +1/2; SYMM -X +1/2, -Y +1/2, +Z +1/2 | 1.3261 | 0.6576 |  | -80.01 | -26.38 | -80.01 | 0 | 0 | 0 | 1 |  | 0 |  | 0 | Rigid CrystalPredictor + MP2 6-31G(d,p) DMA +FIT
SUCACB | C4 H6 O4 | 20 | Succinic Acid | Butan-1,4-dioic acid |  | SUCACB03, SUCACB07, SUCACB10, SUCACB19 | Rigid CrystalPredictor (1.x), DMACRYS (2.0.2) | Nizar Issa | 2012 | See Study_ID=10 | \CHEMISTRY_CPOSS\SuccinicAcidCocrystals\Succinic | planar | 0 | MP2/6-31G(d,p) | 0 |  |  | AA7249 | P21/c | 8 | 14.039 | 5.4733 | 14.8569 | 90 | 92.39 | 90 | LATT 1; SYMM -X , +Y +1/2, -Z +1/2 | 1.3753 | 0.6802 |  | -80.01 | -60.9 | -80.01 | 0 | 0 | 0 | 1 |  | 0 |  | 0 | Rigid CrystalPredictor + MP2 6-31G(d,p) DMA +FIT
SUCACB | C4 H6 O4 | 20 | Succinic Acid | Butan-1,4-dioic acid |  | SUCACB03, SUCACB07, SUCACB10, SUCACB19 | Rigid CrystalPredictor (1.x), DMACRYS (2.0.2) | Nizar Issa | 2012 | See Study_ID=10 | \CHEMISTRY_CPOSS\SuccinicAcidCocrystals\Succinic | planar | 0 | MP2/6-31G(d,p) | 0 |  |  | AA7428 | P21 | 4 | 11.5805 | 5.4068 | 8.4532 | 90 | 89.639 | 90 | LATT -1; SYMM -X , +Y +1/2, -Z | 1.482 | 0.741 |  | -80.01 | -73.51 | -80.01 | 0 | 0 | 0 | 1 |  | 0 |  | 0 | Rigid CrystalPredictor + MP2 6-31G(d,p) DMA +FIT
SUCACB | C4 H6 O4 | 20 | Succinic Acid | Butan-1,4-dioic acid |  | SUCACB03, SUCACB07, SUCACB10, SUCACB19 | Rigid CrystalPredictor (1.x), DMACRYS (2.0.2) | Nizar Issa | 2012 | See Study_ID=10 | \CHEMISTRY_CPOSS\SuccinicAcidCocrystals\Succinic | planar | 0 | MP2/6-31G(d,p) | 0 |  |  | AA4988 | P21/c | 8 | 9.2004 | 11.3531 | 12.3203 | 90 | 70.485 | 90 | LATT 1; SYMM -X , +Y +1/2, -Z +1/2 | 1.2933 | 0.6378 |  | -80 | -50.58 | -80 | 0 | 0 | 0 | 1 |  | 0 |  | 0 | Rigid CrystalPredictor + MP2 6-31G(d,p) DMA +FIT
SUCACB | C4 H6 O4 | 20 | Succinic Acid | Butan-1,4-dioic acid |  | SUCACB03, SUCACB07, SUCACB10, SUCACB19 | Rigid CrystalPredictor (1.x), DMACRYS (2.0.2) | Nizar Issa | 2012 | See Study_ID=10 | \CHEMISTRY_CPOSS\SuccinicAcidCocrystals\Succinic | planar | 0 | MP2/6-31G(d,p) | 0 |  |  | AA7495 | P21/n | 8 | 30.4704 | 6.6773 | 5.3358 | 90 | 89.489 | 90 | LATT 1; SYMM -X +1/2, +Y +1/2, -Z +1/2 | 1.4451 | 0.7187 |  | -80 | -68.72 | -80 | 0 | 0 | 0 | 1 |  | 0 |  | 0 | Rigid CrystalPredictor + MP2 6-31G(d,p) DMA +FIT
SUCACB | C4 H6 O4 | 20 | Succinic Acid | Butan-1,4-dioic acid |  | SUCACB03, SUCACB07, SUCACB10, SUCACB19 | Rigid CrystalPredictor (1.x), DMACRYS (2.0.2) | Nizar Issa | 2012 | See Study_ID=10 | \CHEMISTRY_CPOSS\SuccinicAcidCocrystals\Succinic | planar | 0 | MP2/6-31G(d,p) | 0 |  |  | A848 | C2/c | 4 | 29.703 | 4.6997 | 9.6048 | 90 | 121.386 | 90 | LATT 7; SYMM -X , +Y , -Z +1/2 | 1.3706 | 0.687 |  | -79.98 | -31.96 | -79.98 | 0 | 0 | 0 | 1 |  | 0 |  | 0 | Rigid CrystalPredictor + MP2 6-31G(d,p) DMA +FIT
SUCACB | C4 H6 O4 | 20 | Succinic Acid | Butan-1,4-dioic acid |  | SUCACB03, SUCACB07, SUCACB10, SUCACB19 | Rigid CrystalPredictor (1.x), DMACRYS (2.0.2) | Nizar Issa | 2012 | See Study_ID=10 | \CHEMISTRY_CPOSS\SuccinicAcidCocrystals\Succinic | planar | 0 | MP2/6-31G(d,p) | 0 |  |  | AA6320 | P21/n | 8 | 11.9027 | 5.3145 | 16.3386 | 90 | 86.877 | 90 | LATT 1; SYMM -X +1/2, +Y +1/2, -Z +1/2 | 1.5201 | 0.7614 |  | -79.97 | -83.33 | -79.97 | 0 | 0 | 0 | 1 |  | 0 |  | 0 | Rigid CrystalPredictor + MP2 6-31G(d,p) DMA +FIT
SUCACB | C4 H6 O4 | 20 | Succinic Acid | Butan-1,4-dioic acid |  | SUCACB03, SUCACB07, SUCACB10, SUCACB19 | Rigid CrystalPredictor (1.x), DMACRYS (2.0.2) | Nizar Issa | 2012 | See Study_ID=10 | \CHEMISTRY_CPOSS\SuccinicAcidCocrystals\Succinic | planar | 0 | MP2/6-31G(d,p) | 0 |  |  | AA6900 | P21/a | 8 | 13.4021 | 4.9854 | 17.0689 | 90 | 69.08 | 90 | LATT 1; SYMM -X +1/2, +Y +1/2, -Z | 1.4726 | 0.7344 |  | -79.96 | -73.31 | -79.96 | 0 | 0 | 0 | 1 |  | 0 |  | 0 | Rigid CrystalPredictor + MP2 6-31G(d,p) DMA +FIT
SUCACB | C4 H6 O4 | 20 | Succinic Acid | Butan-1,4-dioic acid |  | SUCACB03, SUCACB07, SUCACB10, SUCACB19 | Rigid CrystalPredictor (1.x), DMACRYS (2.0.2) | Nizar Issa | 2012 | See Study_ID=10 | \CHEMISTRY_CPOSS\SuccinicAcidCocrystals\Succinic | planar | 0 | MP2/6-31G(d,p) | 0 |  |  | AA7094 | P21/n | 8 | 9.6555 | 9.6721 | 12.2228 | 90 | 85.454 | 90 | LATT 1; SYMM -X +1/2, +Y +1/2, -Z +1/2 | 1.3786 | 0.685 |  | -79.95 | -60.56 | -79.95 | 0 | 0 | 0 | 1 |  | 0 |  | 0 | Rigid CrystalPredictor + MP2 6-31G(d,p) DMA +FIT
SUCACB | C4 H6 O4 | 20 | Succinic Acid | Butan-1,4-dioic acid |  | SUCACB03, SUCACB07, SUCACB10, SUCACB19 | Rigid CrystalPredictor (1.x), DMACRYS (2.0.2) | Nizar Issa | 2012 | See Study_ID=10 | \CHEMISTRY_CPOSS\SuccinicAcidCocrystals\Succinic | planar | 0 | MP2/6-31G(d,p) | 0 |  |  | AA5738 | P21 | 4 | 11.0228 | 5.4812 | 9.3029 | 90 | 91.913 | 90 | LATT -1; SYMM -X , +Y +1/2, -Z | 1.3963 | 0.6963 |  | -79.93 | -62.18 | -79.93 | 0 | 0 | 0 | 1 |  | 0 |  | 0 | Rigid CrystalPredictor + MP2 6-31G(d,p) DMA +FIT
SUCACB | C4 H6 O4 | 20 | Succinic Acid | Butan-1,4-dioic acid |  | SUCACB03, SUCACB07, SUCACB10, SUCACB19 | Rigid CrystalPredictor (1.x), DMACRYS (2.0.2) | Nizar Issa | 2012 | See Study_ID=10 | \CHEMISTRY_CPOSS\SuccinicAcidCocrystals\Succinic | planar | 0 | MP2/6-31G(d,p) | 0 |  |  | AA5303 | P21/a | 8 | 9.4473 | 5.9748 | 20.8326 | 90 | 85.21 | 90 | LATT 1; SYMM -X +1/2, +Y +1/2, -Z | 1.3387 | 0.6613 |  | -79.89 | -53.81 | -79.89 | 0 | 0 | 0 | 1 |  | 0 |  | 0 | Rigid CrystalPredictor + MP2 6-31G(d,p) DMA +FIT
SUCACB | C4 H6 O4 | 20 | Succinic Acid | Butan-1,4-dioic acid |  | SUCACB03, SUCACB07, SUCACB10, SUCACB19 | Rigid CrystalPredictor (1.x), DMACRYS (2.0.2) | Nizar Issa | 2012 | See Study_ID=10 | \CHEMISTRY_CPOSS\SuccinicAcidCocrystals\Succinic | planar | 0 | MP2/6-31G(d,p) | 0 |  |  | AA5683 | P212121 | 8 | 7.4961 | 13.4172 | 11.2031 | 90 | 90 | 90 | LATT -1; SYMM +X +1/2, -Y +1/2, -Z ; SYMM -X , +Y +1/2, -Z +1/2; SYMM -X +1/2, -Y , +Z +1/2 | 1.3922 | 0.6943 |  | -79.89 | -72.36 | -79.89 | 0 | 0 | 0 | 1 |  | 0 |  | 0 | Rigid CrystalPredictor + MP2 6-31G(d,p) DMA +FIT
SUCACB | C4 H6 O4 | 20 | Succinic Acid | Butan-1,4-dioic acid |  | SUCACB03, SUCACB07, SUCACB10, SUCACB19 | Rigid CrystalPredictor (1.x), DMACRYS (2.0.2) | Nizar Issa | 2012 | See Study_ID=10 | \CHEMISTRY_CPOSS\SuccinicAcidCocrystals\Succinic | planar | 0 | MP2/6-31G(d,p) | 0 |  |  | AA6319 | P21/a | 8 | 9.6015 | 15.3622 | 7.9794 | 90 | 70.083 | 90 | LATT 1; SYMM -X +1/2, +Y +1/2, -Z | 1.4176 | 0.7087 |  | -79.89 | -68.01 | -79.89 | 0 | 0 | 0 | 1 |  | 0 |  | 0 | Rigid CrystalPredictor + MP2 6-31G(d,p) DMA +FIT
SUCACB | C4 H6 O4 | 20 | Succinic Acid | Butan-1,4-dioic acid |  | SUCACB03, SUCACB07, SUCACB10, SUCACB19 | Rigid CrystalPredictor (1.x), DMACRYS (2.0.2) | Nizar Issa | 2012 | See Study_ID=10 | \CHEMISTRY_CPOSS\SuccinicAcidCocrystals\Succinic | planar | 0 | MP2/6-31G(d,p) | 0 |  |  | AA5695 | P21/c | 8 | 11.252 | 12.6035 | 8.6703 | 90 | 67.815 | 90 | LATT 1; SYMM -X , +Y +1/2, -Z +1/2 | 1.3778 | 0.6856 |  | -79.88 | -62.84 | -79.88 | 0 | 0 | 0 | 1 |  | 0 |  | 0 | Rigid CrystalPredictor + MP2 6-31G(d,p) DMA +FIT
SUCACB | C4 H6 O4 | 20 | Succinic Acid | Butan-1,4-dioic acid |  | SUCACB03, SUCACB07, SUCACB10, SUCACB19 | Rigid CrystalPredictor (1.x), DMACRYS (2.0.2) | Nizar Issa | 2012 | See Study_ID=10 | \CHEMISTRY_CPOSS\SuccinicAcidCocrystals\Succinic | planar | 0 | MP2/6-31G(d,p) | 0 |  |  | AA7031 | P21/c | 8 | 5.6963 | 7.5211 | 26.4925 | 90 | 97.328 | 90 | LATT 1; SYMM -X , +Y +1/2, -Z +1/2 | 1.3935 | 0.6901 |  | -79.88 | -59.59 | -79.88 | 0 | 0 | 0 | 1 |  | 0 |  | 0 | Rigid CrystalPredictor + MP2 6-31G(d,p) DMA +FIT
SUCACB | C4 H6 O4 | 20 | Succinic Acid | Butan-1,4-dioic acid |  | SUCACB03, SUCACB07, SUCACB10, SUCACB19 | Rigid CrystalPredictor (1.x), DMACRYS (2.0.2) | Nizar Issa | 2012 | See Study_ID=10 | \CHEMISTRY_CPOSS\SuccinicAcidCocrystals\Succinic | planar | 0 | MP2/6-31G(d,p) | 0 |  |  | A606 | P21 | 2 | 7.2506 | 3.9574 | 10.9928 | 90 | 118.412 | 90 | LATT -1; SYMM -X , +Y +1/2, -Z | 1.4136 | 0.7048 |  | -79.88 | -36.12 | -79.88 | 0 | 0 | 0 | 1 |  | 0 |  | 0 | Rigid CrystalPredictor + MP2 6-31G(d,p) DMA +FIT
SUCACB | C4 H6 O4 | 20 | Succinic Acid | Butan-1,4-dioic acid |  | SUCACB03, SUCACB07, SUCACB10, SUCACB19 | Rigid CrystalPredictor (1.x), DMACRYS (2.0.2) | Nizar Issa | 2012 | See Study_ID=10 | \CHEMISTRY_CPOSS\SuccinicAcidCocrystals\Succinic | planar | 0 | MP2/6-31G(d,p) | 0 |  |  | AA5203 | P21/c | 8 | 61.8194 | 5.0129 | 13.4968 | 90 | 120.952 | 90 | LATT 1; SYMM -X , +Y +1/2, -Z +1/2 | 0.4373 | 0.2183 |  | -79.86 | -60.83 | -79.86 | 0 | 0 | 0 | 1 |  | 0 |  | 0 | Rigid CrystalPredictor + MP2 6-31G(d,p) DMA +FIT
SUCACB | C4 H6 O4 | 20 | Succinic Acid | Butan-1,4-dioic acid |  | SUCACB03, SUCACB07, SUCACB10, SUCACB19 | Rigid CrystalPredictor (1.x), DMACRYS (2.0.2) | Nizar Issa | 2012 | See Study_ID=10 | \CHEMISTRY_CPOSS\SuccinicAcidCocrystals\Succinic | planar | 0 | MP2/6-31G(d,p) | 0 |  |  | AA6700 | P21/c | 8 | 12.6921 | 5.1951 | 19.9591 | 90 | 58.682 | 90 | LATT 1; SYMM -X , +Y +1/2, -Z +1/2 | 1.3953 | 0.6944 |  | -79.86 | -67.97 | -79.86 | 0 | 0 | 0 | 1 |  | 0 |  | 0 | Rigid CrystalPredictor + MP2 6-31G(d,p) DMA +FIT
SUCACB | C4 H6 O4 | 20 | Succinic Acid | Butan-1,4-dioic acid |  | SUCACB03, SUCACB07, SUCACB10, SUCACB19 | Rigid CrystalPredictor (1.x), DMACRYS (2.0.2) | Nizar Issa | 2012 | See Study_ID=10 | \CHEMISTRY_CPOSS\SuccinicAcidCocrystals\Succinic | planar | 0 | MP2/6-31G(d,p) | 0 |  |  | AA2254 | P21/c | 8 | 6.6972 | 21.2052 | 7.3972 | 90 | 96.786 | 90 | LATT 1; SYMM -X , +Y +1/2, -Z +1/2 | 1.5038 | 0.7512 |  | -79.83 | -77.35 | -79.83 | 0 | 0 | 0 | 1 |  | 0 |  | 0 | Rigid CrystalPredictor + MP2 6-31G(d,p) DMA +FIT
SUCACB | C4 H6 O4 | 20 | Succinic Acid | Butan-1,4-dioic acid |  | SUCACB03, SUCACB07, SUCACB10, SUCACB19 | Rigid CrystalPredictor (1.x), DMACRYS (2.0.2) | Nizar Issa | 2012 | See Study_ID=10 | \CHEMISTRY_CPOSS\SuccinicAcidCocrystals\Succinic | planar | 0 | MP2/6-31G(d,p) | 0 |  |  | AA7148 | P21/c | 8 | 19.8876 | 5.8664 | 9.9344 | 90 | 89.167 | 90 | LATT 1; SYMM -X , +Y +1/2, -Z +1/2 | 1.3536 | 0.6723 |  | -79.78 | -56.13 | -79.78 | 0 | 0 | 0 | 1 |  | 0 |  | 0 | Rigid CrystalPredictor + MP2 6-31G(d,p) DMA +FIT
SUCACB | C4 H6 O4 | 20 | Succinic Acid | Butan-1,4-dioic acid |  | SUCACB03, SUCACB07, SUCACB10, SUCACB19 | Rigid CrystalPredictor (1.x), DMACRYS (2.0.2) | Nizar Issa | 2012 | See Study_ID=10 | \CHEMISTRY_CPOSS\SuccinicAcidCocrystals\Succinic | planar | 0 | MP2/6-31G(d,p) | 0 |  |  | AA6683 | P21/a | 8 | 27.1457 | 7.3344 | 5.6324 | 90 | 88.113 | 90 | LATT 1; SYMM -X +1/2, +Y +1/2, -Z | 1.3997 | 0.6971 |  | -79.77 | -65.08 | -79.77 | 0 | 0 | 0 | 1 |  | 0 |  | 0 | Rigid CrystalPredictor + MP2 6-31G(d,p) DMA +FIT
SUCACB | C4 H6 O4 | 20 | Succinic Acid | Butan-1,4-dioic acid |  | SUCACB03, SUCACB07, SUCACB10, SUCACB19 | Rigid CrystalPredictor (1.x), DMACRYS (2.0.2) | Nizar Issa | 2012 | See Study_ID=10 | \CHEMISTRY_CPOSS\SuccinicAcidCocrystals\Succinic | planar | 0 | MP2/6-31G(d,p) | 0 |  |  | AA6516 | P21/c | 8 | 9.8077 | 21.5832 | 5.5178 | 90 | 72.596 | 90 | LATT 1; SYMM -X , +Y +1/2, -Z +1/2 | 1.4075 | 0.701 |  | -79.77 | -67.64 | -79.77 | 0 | 0 | 0 | 1 |  | 0 |  | 0 | Rigid CrystalPredictor + MP2 6-31G(d,p) DMA +FIT
SUCACB | C4 H6 O4 | 20 | Succinic Acid | Butan-1,4-dioic acid |  | SUCACB03, SUCACB07, SUCACB10, SUCACB19 | Rigid CrystalPredictor (1.x), DMACRYS (2.0.2) | Nizar Issa | 2012 | See Study_ID=10 | \CHEMISTRY_CPOSS\SuccinicAcidCocrystals\Succinic | planar | 0 | MP2/6-31G(d,p) | 0 |  |  | AA7452 | P21/c | 8 | 11.5895 | 5.3192 | 20.2262 | 90 | 67.063 | 90 | LATT 1; SYMM -X , +Y +1/2, -Z +1/2 | 1.3661 | 0.6777 |  | -79.75 | -60.42 | -79.75 | 0 | 0 | 0 | 1 |  | 0 |  | 0 | Rigid CrystalPredictor + MP2 6-31G(d,p) DMA +FIT
SUCACB | C4 H6 O4 | 20 | Succinic Acid | Butan-1,4-dioic acid |  | SUCACB03, SUCACB07, SUCACB10, SUCACB19 | Rigid CrystalPredictor (1.x), DMACRYS (2.0.2) | Nizar Issa | 2012 | See Study_ID=10 | \CHEMISTRY_CPOSS\SuccinicAcidCocrystals\Succinic | planar | 0 | MP2/6-31G(d,p) | 0 |  |  | AA6344 | P21/c | 8 | 6.1269 | 18.7535 | 9.8747 | 90 | 81.42 | 90 | LATT 1; SYMM -X , +Y +1/2, -Z +1/2 | 1.3982 | 0.6948 |  | -79.71 | -62.77 | -79.71 | 0 | 0 | 0 | 1 |  | 0 |  | 0 | Rigid CrystalPredictor + MP2 6-31G(d,p) DMA +FIT
SUCACB | C4 H6 O4 | 20 | Succinic Acid | Butan-1,4-dioic acid |  | SUCACB03, SUCACB07, SUCACB10, SUCACB19 | Rigid CrystalPredictor (1.x), DMACRYS (2.0.2) | Nizar Issa | 2012 | See Study_ID=10 | \CHEMISTRY_CPOSS\SuccinicAcidCocrystals\Succinic | planar | 0 | MP2/6-31G(d,p) | 0 |  |  | AA6665 | P-1 | 4 | 4.9723 | 10.8667 | 11.7945 | 70.514 | 104.099 | 90.32 | LATT 1 | 1.3507 | 0.6735 |  | -79.68 | -54.73 | -79.68 | 0 | 0 | 0 | 1 |  | 0 |  | 0 | Rigid CrystalPredictor + MP2 6-31G(d,p) DMA +FIT
SUCACB | C4 H6 O4 | 20 | Succinic Acid | Butan-1,4-dioic acid |  | SUCACB03, SUCACB07, SUCACB10, SUCACB19 | Rigid CrystalPredictor (1.x), DMACRYS (2.0.2) | Nizar Issa | 2012 | See Study_ID=10 | \CHEMISTRY_CPOSS\SuccinicAcidCocrystals\Succinic | planar | 0 | MP2/6-31G(d,p) | 0 |  |  | AA6762 | P21/c | 8 | 8.0259 | 15.3175 | 9.5862 | 90 | 110.17 | 90 | LATT 1; SYMM -X , +Y +1/2, -Z +1/2 | 1.4181 | 0.7088 |  | -79.68 | -67.84 | -79.68 | 0 | 0 | 0 | 1 |  | 0 |  | 0 | Rigid CrystalPredictor + MP2 6-31G(d,p) DMA +FIT
SUCACB | C4 H6 O4 | 20 | Succinic Acid | Butan-1,4-dioic acid |  | SUCACB03, SUCACB07, SUCACB10, SUCACB19 | Rigid CrystalPredictor (1.x), DMACRYS (2.0.2) | Nizar Issa | 2012 | See Study_ID=10 | \CHEMISTRY_CPOSS\SuccinicAcidCocrystals\Succinic | planar | 0 | MP2/6-31G(d,p) | 0 |  |  | AA4771 | P21/c | 8 | 5.1675 | 15.3955 | 14.9352 | 90 | 99.196 | 90 | LATT 1; SYMM -X , +Y +1/2, -Z +1/2 | 1.3375 | 0.6624 |  | -79.67 | -54.55 | -79.67 | 0 | 0 | 0 | 1 |  | 0 |  | 0 | Rigid CrystalPredictor + MP2 6-31G(d,p) DMA +FIT
SUCACB | C4 H6 O4 | 20 | Succinic Acid | Butan-1,4-dioic acid |  | SUCACB03, SUCACB07, SUCACB10, SUCACB19 | Rigid CrystalPredictor (1.x), DMACRYS (2.0.2) | Nizar Issa | 2012 | See Study_ID=10 | \CHEMISTRY_CPOSS\SuccinicAcidCocrystals\Succinic | planar | 0 | MP2/6-31G(d,p) | 0 |  |  | AA7040 | P212121 | 8 | 14.9302 | 6.2411 | 12.5098 | 90 | 90 | 90 | LATT -1; SYMM +X +1/2, -Y +1/2, -Z ; SYMM -X , +Y +1/2, -Z +1/2; SYMM -X +1/2, -Y , +Z +1/2 | 1.3458 | 0.6635 |  | -79.67 | -50.9 | -79.67 | 0 | 0 | 0 | 1 |  | 0 |  | 0 | Rigid CrystalPredictor + MP2 6-31G(d,p) DMA +FIT
SUCACB | C4 H6 O4 | 20 | Succinic Acid | Butan-1,4-dioic acid |  | SUCACB03, SUCACB07, SUCACB10, SUCACB19 | Rigid CrystalPredictor (1.x), DMACRYS (2.0.2) | Nizar Issa | 2012 | See Study_ID=10 | \CHEMISTRY_CPOSS\SuccinicAcidCocrystals\Succinic | planar | 0 | MP2/6-31G(d,p) | 0 |  |  | AA7421 | P212121 | 8 | 14.2405 | 5.3448 | 14.678 | 90 | 90 | 90 | LATT -1; SYMM +X +1/2, -Y +1/2, -Z ; SYMM -X , +Y +1/2, -Z +1/2; SYMM -X +1/2, -Y , +Z +1/2 | 1.4042 | 0.7009 |  | -79.66 | -64.06 | -79.66 | 0 | 0 | 0 | 1 |  | 0 |  | 0 | Rigid CrystalPredictor + MP2 6-31G(d,p) DMA +FIT
SUCACB | C4 H6 O4 | 20 | Succinic Acid | Butan-1,4-dioic acid |  | SUCACB03, SUCACB07, SUCACB10, SUCACB19 | Rigid CrystalPredictor (1.x), DMACRYS (2.0.2) | Nizar Issa | 2012 | See Study_ID=10 | \CHEMISTRY_CPOSS\SuccinicAcidCocrystals\Succinic | planar | 0 | MP2/6-31G(d,p) | 0 |  |  | AA4813 | P212121 | 8 | 18.2354 | 11.3993 | 5.4161 | 90 | 90 | 90 | LATT -1; SYMM +X +1/2, -Y +1/2, -Z ; SYMM -X , +Y +1/2, -Z +1/2; SYMM -X +1/2, -Y , +Z +1/2 | 1.3934 | 0.6915 |  | -79.65 | -62.58 | -79.65 | 0 | 0 | 0 | 1 |  | 0 |  | 0 | Rigid CrystalPredictor + MP2 6-31G(d,p) DMA +FIT
SUCACB | C4 H6 O4 | 20 | Succinic Acid | Butan-1,4-dioic acid |  | SUCACB03, SUCACB07, SUCACB10, SUCACB19 | Rigid CrystalPredictor (1.x), DMACRYS (2.0.2) | Nizar Issa | 2012 | See Study_ID=10 | \CHEMISTRY_CPOSS\SuccinicAcidCocrystals\Succinic | planar | 0 | MP2/6-31G(d,p) | 0 |  |  | AA5999 | P21/c | 8 | 4.9762 | 8.9352 | 26.8264 | 90 | 77.441 | 90 | LATT 1; SYMM -X , +Y +1/2, -Z +1/2 | 1.3474 | 0.6685 |  | -79.64 | -56.26 | -79.64 | 0 | 0 | 0 | 1 |  | 0 |  | 0 | Rigid CrystalPredictor + MP2 6-31G(d,p) DMA +FIT
SUCACB | C4 H6 O4 | 20 | Succinic Acid | Butan-1,4-dioic acid |  | SUCACB03, SUCACB07, SUCACB10, SUCACB19 | Rigid CrystalPredictor (1.x), DMACRYS (2.0.2) | Nizar Issa | 2012 | See Study_ID=10 | \CHEMISTRY_CPOSS\SuccinicAcidCocrystals\Succinic | planar | 0 | MP2/6-31G(d,p) | 0 |  |  | AA7021 | P21/c | 8 | 9.8903 | 9.8542 | 12.4159 | 90 | 107.766 | 90 | LATT 1; SYMM -X , +Y +1/2, -Z +1/2 | 1.3613 | 0.6729 |  | -79.62 | -55.88 | -79.62 | 0 | 0 | 0 | 1 |  | 0 |  | 0 | Rigid CrystalPredictor + MP2 6-31G(d,p) DMA +FIT
SUCACB | C4 H6 O4 | 20 | Succinic Acid | Butan-1,4-dioic acid |  | SUCACB03, SUCACB07, SUCACB10, SUCACB19 | Rigid CrystalPredictor (1.x), DMACRYS (2.0.2) | Nizar Issa | 2012 | See Study_ID=10 | \CHEMISTRY_CPOSS\SuccinicAcidCocrystals\Succinic | planar | 0 | MP2/6-31G(d,p) | 0 |  |  | AA7302 | P212121 | 8 | 5.2309 | 7.6388 | 30.1035 | 90 | 90 | 90 | LATT -1; SYMM +X +1/2, -Y +1/2, -Z ; SYMM -X , +Y +1/2, -Z +1/2; SYMM -X +1/2, -Y , +Z +1/2 | 1.3041 | 0.6471 |  | -79.61 | -54.47 | -79.61 | 0 | 0 | 0 | 1 |  | 0 |  | 0 | Rigid CrystalPredictor + MP2 6-31G(d,p) DMA +FIT
SUCACB | C4 H6 O4 | 20 | Succinic Acid | Butan-1,4-dioic acid |  | SUCACB03, SUCACB07, SUCACB10, SUCACB19 | Rigid CrystalPredictor (1.x), DMACRYS (2.0.2) | Nizar Issa | 2012 | See Study_ID=10 | \CHEMISTRY_CPOSS\SuccinicAcidCocrystals\Succinic | planar | 0 | MP2/6-31G(d,p) | 0 |  |  | AA6565 | P21/a | 8 | 5.3527 | 14.6818 | 14.4813 | 90 | 84.237 | 90 | LATT 1; SYMM -X +1/2, +Y +1/2, -Z | 1.3854 | 0.6875 |  | -79.61 | -62.69 | -79.61 | 0 | 0 | 0 | 1 |  | 0 |  | 0 | Rigid CrystalPredictor + MP2 6-31G(d,p) DMA +FIT
SUCACB | C4 H6 O4 | 20 | Succinic Acid | Butan-1,4-dioic acid |  | SUCACB03, SUCACB07, SUCACB10, SUCACB19 | Rigid CrystalPredictor (1.x), DMACRYS (2.0.2) | Nizar Issa | 2012 | See Study_ID=10 | \CHEMISTRY_CPOSS\SuccinicAcidCocrystals\Succinic | planar | 0 | MP2/6-31G(d,p) | 0 |  |  | A394 | Pbca | 8 | 25.4914 | 5.6779 | 8.0201 | 90 | 90 | 90 | LATT 1; SYMM +X +1/2, -Y +1/2, -Z ; SYMM -X , +Y +1/2, -Z +1/2; SYMM -X +1/2, -Y , +Z +1/2 | 1.3514 | 0.6744 |  | -79.59 | -29.51 | -79.59 | 0 | 0 | 0 | 1 |  | 0 |  | 0 | Rigid CrystalPredictor + MP2 6-31G(d,p) DMA +FIT
SUCACB | C4 H6 O4 | 20 | Succinic Acid | Butan-1,4-dioic acid |  | SUCACB03, SUCACB07, SUCACB10, SUCACB19 | Rigid CrystalPredictor (1.x), DMACRYS (2.0.2) | Nizar Issa | 2012 | See Study_ID=10 | \CHEMISTRY_CPOSS\SuccinicAcidCocrystals\Succinic | planar | 0 | MP2/6-31G(d,p) | 0 |  |  | AA3442 | P21/c | 8 | 51.0734 | 5.4338 | 14.6992 | 90 | 92.286 | 90 | LATT 1; SYMM -X , +Y +1/2, -Z +1/2 | 0.3849 | 0.1913 |  | -79.58 | -52.48 | -79.58 | 0 | 0 | 0 | 1 |  | 0 |  | 0 | Rigid CrystalPredictor + MP2 6-31G(d,p) DMA +FIT
SUCACB | C4 H6 O4 | 20 | Succinic Acid | Butan-1,4-dioic acid |  | SUCACB03, SUCACB07, SUCACB10, SUCACB19 | Rigid CrystalPredictor (1.x), DMACRYS (2.0.2) | Nizar Issa | 2012 | See Study_ID=10 | \CHEMISTRY_CPOSS\SuccinicAcidCocrystals\Succinic | planar | 0 | MP2/6-31G(d,p) | 0 |  |  | AA3443 | P21/c | 8 | 35.8797 | 5.4337 | 14.699 | 90 | 84.223 | 90 | LATT 1; SYMM -X , +Y +1/2, -Z +1/2 | 0.5502 | 0.2735 |  | -79.58 | -52.48 | -79.58 | 0 | 0 | 0 | 1 |  | 0 |  | 0 | Rigid CrystalPredictor + MP2 6-31G(d,p) DMA +FIT
SUCACB | C4 H6 O4 | 20 | Succinic Acid | Butan-1,4-dioic acid |  | SUCACB03, SUCACB07, SUCACB10, SUCACB19 | Rigid CrystalPredictor (1.x), DMACRYS (2.0.2) | Nizar Issa | 2012 | See Study_ID=10 | \CHEMISTRY_CPOSS\SuccinicAcidCocrystals\Succinic | planar | 0 | MP2/6-31G(d,p) | 0 |  |  | AA3445 | P21/a | 8 | 14.6992 | 5.4335 | 28.4747 | 90 | 88.444 | 90 | LATT 1; SYMM -X +1/2, +Y +1/2, -Z | 0.69 | 0.3415 |  | -79.57 | -52.48 | -79.57 | 0 | 0 | 0 | 1 |  | 0 |  | 0 | Rigid CrystalPredictor + MP2 6-31G(d,p) DMA +FIT
SUCACB | C4 H6 O4 | 20 | Succinic Acid | Butan-1,4-dioic acid |  | SUCACB03, SUCACB07, SUCACB10, SUCACB19 | Rigid CrystalPredictor (1.x), DMACRYS (2.0.2) | Nizar Issa | 2012 | See Study_ID=10 | \CHEMISTRY_CPOSS\SuccinicAcidCocrystals\Succinic | planar | 0 | MP2/6-31G(d,p) | 0 |  |  | AA5839 | P21/c | 8 | 25.7719 | 5.6893 | 7.9797 | 90 | 89.041 | 90 | LATT 1; SYMM -X , +Y +1/2, -Z +1/2 | 1.341 | 0.6684 |  | -79.56 | -55.9 | -79.56 | 0 | 0 | 0 | 1 |  | 0 |  | 0 | Rigid CrystalPredictor + MP2 6-31G(d,p) DMA +FIT
SUCACB | C4 H6 O4 | 20 | Succinic Acid | Butan-1,4-dioic acid |  | SUCACB03, SUCACB07, SUCACB10, SUCACB19 | Rigid CrystalPredictor (1.x), DMACRYS (2.0.2) | Nizar Issa | 2012 | See Study_ID=10 | \CHEMISTRY_CPOSS\SuccinicAcidCocrystals\Succinic | planar | 0 | MP2/6-31G(d,p) | 0 |  |  | AA4980 | P21/c | 8 | 10.3547 | 13.8483 | 9.0066 | 90 | 64.289 | 90 | LATT 1; SYMM -X , +Y +1/2, -Z +1/2 | 1.3481 | 0.6672 |  | -79.55 | -59.03 | -79.55 | 0 | 0 | 0 | 1 |  | 0 |  | 0 | Rigid CrystalPredictor + MP2 6-31G(d,p) DMA +FIT
SUCACB | C4 H6 O4 | 20 | Succinic Acid | Butan-1,4-dioic acid |  | SUCACB03, SUCACB07, SUCACB10, SUCACB19 | Rigid CrystalPredictor (1.x), DMACRYS (2.0.2) | Nizar Issa | 2012 | See Study_ID=10 | \CHEMISTRY_CPOSS\SuccinicAcidCocrystals\Succinic | planar | 0 | MP2/6-31G(d,p) | 0 |  |  | A398 | Pbca | 8 | 8.7328 | 23.4516 | 5.5808 | 90 | 90 | 90 | LATT 1; SYMM +X +1/2, -Y +1/2, -Z ; SYMM -X , +Y +1/2, -Z +1/2; SYMM -X +1/2, -Y , +Z +1/2 | 1.3725 | 0.6831 |  | -79.55 | -31.08 | -79.55 | 0 | 0 | 0 | 1 |  | 0 |  | 0 | Rigid CrystalPredictor + MP2 6-31G(d,p) DMA +FIT
SUCACB | C4 H6 O4 | 20 | Succinic Acid | Butan-1,4-dioic acid |  | SUCACB03, SUCACB07, SUCACB10, SUCACB19 | Rigid CrystalPredictor (1.x), DMACRYS (2.0.2) | Nizar Issa | 2012 | See Study_ID=10 | \CHEMISTRY_CPOSS\SuccinicAcidCocrystals\Succinic | planar | 0 | MP2/6-31G(d,p) | 0 |  |  | AA6294 | P212121 | 8 | 4.8621 | 18.5502 | 12.8684 | 90 | 90 | 90 | LATT -1; SYMM +X +1/2, -Y +1/2, -Z ; SYMM -X , +Y +1/2, -Z +1/2; SYMM -X +1/2, -Y , +Z +1/2 | 1.3516 | 0.6736 |  | -79.5 | -59.45 | -79.5 | 0 | 0 | 0 | 1 |  | 0 |  | 0 | Rigid CrystalPredictor + MP2 6-31G(d,p) DMA +FIT
SUCACB | C4 H6 O4 | 20 | Succinic Acid | Butan-1,4-dioic acid |  | SUCACB03, SUCACB07, SUCACB10, SUCACB19 | Rigid CrystalPredictor (1.x), DMACRYS (2.0.2) | Nizar Issa | 2012 | See Study_ID=10 | \CHEMISTRY_CPOSS\SuccinicAcidCocrystals\Succinic | planar | 0 | MP2/6-31G(d,p) | 0 |  |  | AA4406 | P21/c | 8 | 19.412 | 5.5456 | 14.5822 | 90 | 84.37 | 90 | LATT 1; SYMM -X , +Y +1/2, -Z +1/2 | 1.0042 | 0.4989 |  | -79.48 | -53.7 | -79.48 | 0 | 0 | 0 | 1 |  | 0 |  | 0 | Rigid CrystalPredictor + MP2 6-31G(d,p) DMA +FIT
SUCACB | C4 H6 O4 | 20 | Succinic Acid | Butan-1,4-dioic acid |  | SUCACB03, SUCACB07, SUCACB10, SUCACB19 | Rigid CrystalPredictor (1.x), DMACRYS (2.0.2) | Nizar Issa | 2012 | See Study_ID=10 | \CHEMISTRY_CPOSS\SuccinicAcidCocrystals\Succinic | planar | 0 | MP2/6-31G(d,p) | 0 |  |  | AA4627 | P21/c | 8 | 54.5415 | 5.5396 | 14.5703 | 90 | 70.724 | 90 | LATT 1; SYMM -X , +Y +1/2, -Z +1/2 | 0.3775 | 0.1871 |  | -79.46 | -50.82 | -79.46 | 0 | 0 | 0 | 1 |  | 0 |  | 0 | Rigid CrystalPredictor + MP2 6-31G(d,p) DMA +FIT
SUCACB | C4 H6 O4 | 20 | Succinic Acid | Butan-1,4-dioic acid |  | SUCACB03, SUCACB07, SUCACB10, SUCACB19 | Rigid CrystalPredictor (1.x), DMACRYS (2.0.2) | Nizar Issa | 2012 | See Study_ID=10 | \CHEMISTRY_CPOSS\SuccinicAcidCocrystals\Succinic | planar | 0 | MP2/6-31G(d,p) | 0 |  |  | AA6497 | P21/n | 8 | 8.6573 | 5.3267 | 23.1848 | 90 | 89.188 | 90 | LATT 1; SYMM -X +1/2, +Y +1/2, -Z +1/2 | 1.4674 | 0.7315 |  | -79.45 | -76.95 | -79.45 | 0 | 0 | 0 | 1 |  | 0 |  | 0 | Rigid CrystalPredictor + MP2 6-31G(d,p) DMA +FIT
SUCACB | C4 H6 O4 | 20 | Succinic Acid | Butan-1,4-dioic acid |  | SUCACB03, SUCACB07, SUCACB10, SUCACB19 | Rigid CrystalPredictor (1.x), DMACRYS (2.0.2) | Nizar Issa | 2012 | See Study_ID=10 | \CHEMISTRY_CPOSS\SuccinicAcidCocrystals\Succinic | planar | 0 | MP2/6-31G(d,p) | 0 |  |  | AA7002 | P21/c | 8 | 9.2877 | 8.8459 | 15.2627 | 90 | 115.442 | 90 | LATT 1; SYMM -X , +Y +1/2, -Z +1/2 | 1.3854 | 0.6901 |  | -79.44 | -62.68 | -79.44 | 0 | 0 | 0 | 1 |  | 0 |  | 0 | Rigid CrystalPredictor + MP2 6-31G(d,p) DMA +FIT
SUCACB | C4 H6 O4 | 20 | Succinic Acid | Butan-1,4-dioic acid |  | SUCACB03, SUCACB07, SUCACB10, SUCACB19 | Rigid CrystalPredictor (1.x), DMACRYS (2.0.2) | Nizar Issa | 2012 | See Study_ID=10 | \CHEMISTRY_CPOSS\SuccinicAcidCocrystals\Succinic | planar | 0 | MP2/6-31G(d,p) | 0 |  |  | AA7157 | P21/n | 8 | 21.6267 | 5.0339 | 12.1256 | 90 | 62.669 | 90 | LATT 1; SYMM -X +1/2, +Y +1/2, -Z +1/2 | 1.3377 | 0.6621 |  | -79.43 | -56.96 | -79.43 | 0 | 0 | 0 | 1 |  | 0 |  | 0 | Rigid CrystalPredictor + MP2 6-31G(d,p) DMA +FIT
SUCACB | C4 H6 O4 | 20 | Succinic Acid | Butan-1,4-dioic acid |  | SUCACB03, SUCACB07, SUCACB10, SUCACB19 | Rigid CrystalPredictor (1.x), DMACRYS (2.0.2) | Nizar Issa | 2012 | See Study_ID=10 | \CHEMISTRY_CPOSS\SuccinicAcidCocrystals\Succinic | planar | 0 | MP2/6-31G(d,p) | 0 |  |  | A660 | Pna21 | 4 | 5.1716 | 19.5507 | 5.4747 | 90 | 90 | 90 | LATT -1; SYMM -X , -Y , +Z +1/2; SYMM -X +1/2, +Y +1/2, +Z +1/2; SYMM +X +1/2, -Y +1/2, +Z | 1.417 | 0.7068 |  | -79.43 | -32.9 | -79.43 | 0 | 0 | 0 | 1 |  | 0 |  | 0 | Rigid CrystalPredictor + MP2 6-31G(d,p) DMA +FIT
SUCACB | C4 H6 O4 | 20 | Succinic Acid | Butan-1,4-dioic acid |  | SUCACB03, SUCACB07, SUCACB10, SUCACB19 | Rigid CrystalPredictor (1.x), DMACRYS (2.0.2) | Nizar Issa | 2012 | See Study_ID=10 | \CHEMISTRY_CPOSS\SuccinicAcidCocrystals\Succinic | planar | 0 | MP2/6-31G(d,p) | 0 |  |  | AA6662 | P212121 | 8 | 12.9855 | 4.9045 | 18.9578 | 90 | 90 | 90 | LATT -1; SYMM +X +1/2, -Y +1/2, -Z ; SYMM -X , +Y +1/2, -Z +1/2; SYMM -X +1/2, -Y , +Z +1/2 | 1.2993 | 0.6468 |  | -79.42 | -52.28 | -79.42 | 0 | 0 | 0 | 1 |  | 0 |  | 0 | Rigid CrystalPredictor + MP2 6-31G(d,p) DMA +FIT
SUCACB | C4 H6 O4 | 20 | Succinic Acid | Butan-1,4-dioic acid |  | SUCACB03, SUCACB07, SUCACB10, SUCACB19 | Rigid CrystalPredictor (1.x), DMACRYS (2.0.2) | Nizar Issa | 2012 | See Study_ID=10 | \CHEMISTRY_CPOSS\SuccinicAcidCocrystals\Succinic | planar | 0 | MP2/6-31G(d,p) | 0 |  |  | AA4659 | P21/c | 8 | 45.0967 | 5.5339 | 14.5792 | 90 | 117.512 | 90 | LATT 1; SYMM -X , +Y +1/2, -Z +1/2 | 0.4861 | 0.2408 |  | -79.41 | -50.81 | -79.41 | 0 | 0 | 0 | 1 |  | 0 |  | 0 | Rigid CrystalPredictor + MP2 6-31G(d,p) DMA +FIT
SUCACB | C4 H6 O4 | 20 | Succinic Acid | Butan-1,4-dioic acid |  | SUCACB03, SUCACB07, SUCACB10, SUCACB19 | Rigid CrystalPredictor (1.x), DMACRYS (2.0.2) | Nizar Issa | 2012 | See Study_ID=10 | \CHEMISTRY_CPOSS\SuccinicAcidCocrystals\Succinic | planar | 0 | MP2/6-31G(d,p) | 0 |  |  | AA5332 | P21 | 4 | 11.634 | 5.0898 | 10.8631 | 90 | 63.944 | 90 | LATT -1; SYMM -X , +Y +1/2, -Z | 1.3573 | 0.675 |  | -79.41 | -64.91 | -79.41 | 0 | 0 | 0 | 1 |  | 0 |  | 0 | Rigid CrystalPredictor + MP2 6-31G(d,p) DMA +FIT
SUCACB | C4 H6 O4 | 20 | Succinic Acid | Butan-1,4-dioic acid |  | SUCACB03, SUCACB07, SUCACB10, SUCACB19 | Rigid CrystalPredictor (1.x), DMACRYS (2.0.2) | Nizar Issa | 2012 | See Study_ID=10 | \CHEMISTRY_CPOSS\SuccinicAcidCocrystals\Succinic | planar | 0 | MP2/6-31G(d,p) | 0 |  |  | AA7025 | P21/c | 8 | 6.8894 | 12.5541 | 13.2674 | 90 | 84.206 | 90 | LATT 1; SYMM -X , +Y +1/2, -Z +1/2 | 1.3741 | 0.6764 |  | -79.39 | -58.34 | -79.39 | 0 | 0 | 0 | 1 |  | 0 |  | 0 | Rigid CrystalPredictor + MP2 6-31G(d,p) DMA +FIT
SUCACB | C4 H6 O4 | 20 | Succinic Acid | Butan-1,4-dioic acid |  | SUCACB03, SUCACB07, SUCACB10, SUCACB19 | Rigid CrystalPredictor (1.x), DMACRYS (2.0.2) | Nizar Issa | 2012 | See Study_ID=10 | \CHEMISTRY_CPOSS\SuccinicAcidCocrystals\Succinic | planar | 0 | MP2/6-31G(d,p) | 0 |  |  | AA5501 | P21/c | 8 | 17.3821 | 4.9175 | 12.8865 | 90 | 85.653 | 90 | LATT 1; SYMM -X , +Y +1/2, -Z +1/2 | 1.4283 | 0.7105 |  | -79.39 | -69.88 | -79.39 | 0 | 0 | 0 | 1 |  | 0 |  | 0 | Rigid CrystalPredictor + MP2 6-31G(d,p) DMA +FIT
SUCACB | C4 H6 O4 | 20 | Succinic Acid | Butan-1,4-dioic acid |  | SUCACB03, SUCACB07, SUCACB10, SUCACB19 | Rigid CrystalPredictor (1.x), DMACRYS (2.0.2) | Nizar Issa | 2012 | See Study_ID=10 | \CHEMISTRY_CPOSS\SuccinicAcidCocrystals\Succinic | planar | 0 | MP2/6-31G(d,p) | 0 |  |  | AA5342 | P21/c | 8 | 4.9095 | 18.7312 | 12.5615 | 90 | 96.379 | 90 | LATT 1; SYMM -X , +Y +1/2, -Z +1/2 | 1.3665 | 0.6789 |  | -79.38 | -63.19 | -79.38 | 0 | 0 | 0 | 1 |  | 0 |  | 0 | Rigid CrystalPredictor + MP2 6-31G(d,p) DMA +FIT
SUCACB | C4 H6 O4 | 20 | Succinic Acid | Butan-1,4-dioic acid |  | SUCACB03, SUCACB07, SUCACB10, SUCACB19 | Rigid CrystalPredictor (1.x), DMACRYS (2.0.2) | Nizar Issa | 2012 | See Study_ID=10 | \CHEMISTRY_CPOSS\SuccinicAcidCocrystals\Succinic | planar | 0 | MP2/6-31G(d,p) | 0 |  |  | AA7453 | P21/c | 8 | 4.9541 | 35.5433 | 7.6321 | 90 | 54.897 | 90 | LATT 1; SYMM -X , +Y +1/2, -Z +1/2 | 1.4268 | 0.7118 |  | -79.37 | -68.99 | -79.37 | 0 | 0 | 0 | 1 |  | 0 |  | 0 | Rigid CrystalPredictor + MP2 6-31G(d,p) DMA +FIT
SUCACB | C4 H6 O4 | 20 | Succinic Acid | Butan-1,4-dioic acid |  | SUCACB03, SUCACB07, SUCACB10, SUCACB19 | Rigid CrystalPredictor (1.x), DMACRYS (2.0.2) | Nizar Issa | 2012 | See Study_ID=10 | \CHEMISTRY_CPOSS\SuccinicAcidCocrystals\Succinic | planar | 0 | MP2/6-31G(d,p) | 0 |  |  | AA5783 | P21/a | 8 | 20.4484 | 9.2188 | 5.8325 | 90 | 89.239 | 90 | LATT 1; SYMM -X +1/2, +Y +1/2, -Z | 1.4269 | 0.7085 |  | -79.37 | -67.5 | -79.37 | 0 | 0 | 0 | 1 |  | 0 |  | 0 | Rigid CrystalPredictor + MP2 6-31G(d,p) DMA +FIT
SUCACB | C4 H6 O4 | 20 | Succinic Acid | Butan-1,4-dioic acid |  | SUCACB03, SUCACB07, SUCACB10, SUCACB19 | Rigid CrystalPredictor (1.x), DMACRYS (2.0.2) | Nizar Issa | 2012 | See Study_ID=10 | \CHEMISTRY_CPOSS\SuccinicAcidCocrystals\Succinic | planar | 0 | MP2/6-31G(d,p) | 0 |  |  | AA4574 | P21/c | 8 | 30.0459 | 5.5407 | 14.5721 | 90 | 76.404 | 90 | LATT 1; SYMM -X , +Y +1/2, -Z +1/2 | 0.6653 | 0.3303 |  | -79.36 | -50.91 | -79.36 | 0 | 0 | 0 | 1 |  | 0 |  | 0 | Rigid CrystalPredictor + MP2 6-31G(d,p) DMA +FIT
SUCACB | C4 H6 O4 | 20 | Succinic Acid | Butan-1,4-dioic acid |  | SUCACB03, SUCACB07, SUCACB10, SUCACB19 | Rigid CrystalPredictor (1.x), DMACRYS (2.0.2) | Nizar Issa | 2012 | See Study_ID=10 | \CHEMISTRY_CPOSS\SuccinicAcidCocrystals\Succinic | planar | 0 | MP2/6-31G(d,p) | 0 |  |  | A449 | Pbca | 8 | 5.8143 | 8.8368 | 22.7297 | 90 | 90 | 90 | LATT 1; SYMM +X +1/2, -Y +1/2, -Z ; SYMM -X , +Y +1/2, -Z +1/2; SYMM -X +1/2, -Y , +Z +1/2 | 1.3433 | 0.6701 |  | -79.33 | -29.45 | -79.33 | 0 | 0 | 0 | 1 |  | 0 |  | 0 | Rigid CrystalPredictor + MP2 6-31G(d,p) DMA +FIT
SUCACB | C4 H6 O4 | 20 | Succinic Acid | Butan-1,4-dioic acid |  | SUCACB03, SUCACB07, SUCACB10, SUCACB19 | Rigid CrystalPredictor (1.x), DMACRYS (2.0.2) | Nizar Issa | 2012 | See Study_ID=10 | \CHEMISTRY_CPOSS\SuccinicAcidCocrystals\Succinic | planar | 0 | MP2/6-31G(d,p) | 0 |  |  | AA3958 | P21 | 4 | 5.5042 | 6.8425 | 15.0829 | 90 | 96.578 | 90 | LATT -1; SYMM -X , +Y +1/2, -Z | 1.3899 | 0.693 |  | -79.33 | -64.35 | -79.33 | 0 | 0 | 0 | 1 |  | 0 |  | 0 | Rigid CrystalPredictor + MP2 6-31G(d,p) DMA +FIT
SUCACB | C4 H6 O4 | 20 | Succinic Acid | Butan-1,4-dioic acid |  | SUCACB03, SUCACB07, SUCACB10, SUCACB19 | Rigid CrystalPredictor (1.x), DMACRYS (2.0.2) | Nizar Issa | 2012 | See Study_ID=10 | \CHEMISTRY_CPOSS\SuccinicAcidCocrystals\Succinic | planar | 0 | MP2/6-31G(d,p) | 0 |  |  | AA5009 | P212121 | 8 | 4.852 | 24.4933 | 9.0529 | 90 | 90 | 90 | LATT -1; SYMM +X +1/2, -Y +1/2, -Z ; SYMM -X , +Y +1/2, -Z +1/2; SYMM -X +1/2, -Y , +Z +1/2 | 1.4581 | 0.7262 |  | -79.33 | -76.67 | -79.33 | 0 | 0 | 0 | 1 |  | 0 |  | 0 | Rigid CrystalPredictor + MP2 6-31G(d,p) DMA +FIT
SUCACB | C4 H6 O4 | 20 | Succinic Acid | Butan-1,4-dioic acid |  | SUCACB03, SUCACB07, SUCACB10, SUCACB19 | Rigid CrystalPredictor (1.x), DMACRYS (2.0.2) | Nizar Issa | 2012 | See Study_ID=10 | \CHEMISTRY_CPOSS\SuccinicAcidCocrystals\Succinic | planar | 0 | MP2/6-31G(d,p) | 0 |  |  | AA6063 | P21/a | 8 | 8.4626 | 20.3428 | 6.4819 | 90 | 83.172 | 90 | LATT 1; SYMM -X +1/2, +Y +1/2, -Z | 1.4158 | 0.7044 |  | -79.32 | -62.98 | -79.32 | 0 | 0 | 0 | 1 |  | 0 |  | 0 | Rigid CrystalPredictor + MP2 6-31G(d,p) DMA +FIT
SUCACB | C4 H6 O4 | 20 | Succinic Acid | Butan-1,4-dioic acid |  | SUCACB03, SUCACB07, SUCACB10, SUCACB19 | Rigid CrystalPredictor (1.x), DMACRYS (2.0.2) | Nizar Issa | 2012 | See Study_ID=10 | \CHEMISTRY_CPOSS\SuccinicAcidCocrystals\Succinic | planar | 0 | MP2/6-31G(d,p) | 0 |  |  | AA4516 | P21/a | 8 | 6.5861 | 20.4438 | 8.8913 | 90 | 74.455 | 90 | LATT 1; SYMM -X +1/2, +Y +1/2, -Z | 1.3601 | 0.6743 |  | -79.3 | -64.96 | -79.3 | 0 | 0 | 0 | 1 |  | 0 |  | 0 | Rigid CrystalPredictor + MP2 6-31G(d,p) DMA +FIT
SUCACB | C4 H6 O4 | 20 | Succinic Acid | Butan-1,4-dioic acid |  | SUCACB03, SUCACB07, SUCACB10, SUCACB19 | Rigid CrystalPredictor (1.x), DMACRYS (2.0.2) | Nizar Issa | 2012 | See Study_ID=10 | \CHEMISTRY_CPOSS\SuccinicAcidCocrystals\Succinic | planar | 0 | MP2/6-31G(d,p) | 0 |  |  | AA4429 | P21/c | 8 | 54.7821 | 5.5432 | 14.5342 | 90 | 116.439 | 90 | LATT 1; SYMM -X , +Y +1/2, -Z +1/2 | 0.397 | 0.1968 |  | -79.29 | -50.7 | -79.29 | 0 | 0 | 0 | 1 |  | 0 |  | 0 | Rigid CrystalPredictor + MP2 6-31G(d,p) DMA +FIT
SUCACB | C4 H6 O4 | 20 | Succinic Acid | Butan-1,4-dioic acid |  | SUCACB03, SUCACB07, SUCACB10, SUCACB19 | Rigid CrystalPredictor (1.x), DMACRYS (2.0.2) | Nizar Issa | 2012 | See Study_ID=10 | \CHEMISTRY_CPOSS\SuccinicAcidCocrystals\Succinic | planar | 0 | MP2/6-31G(d,p) | 0 |  |  | AA4409 | P21/a | 8 | 14.5351 | 5.5458 | 37.4728 | 90 | 87.035 | 90 | LATT 1; SYMM -X +1/2, +Y +1/2, -Z | 0.52 | 0.2587 |  | -79.29 | -50.81 | -79.29 | 0 | 0 | 0 | 1 |  | 0 |  | 0 | Rigid CrystalPredictor + MP2 6-31G(d,p) DMA +FIT
SUCACB | C4 H6 O4 | 20 | Succinic Acid | Butan-1,4-dioic acid |  | SUCACB03, SUCACB07, SUCACB10, SUCACB19 | Rigid CrystalPredictor (1.x), DMACRYS (2.0.2) | Nizar Issa | 2012 | See Study_ID=10 | \CHEMISTRY_CPOSS\SuccinicAcidCocrystals\Succinic | planar | 0 | MP2/6-31G(d,p) | 0 |  |  | AA5749 | P21/c | 8 | 19.8164 | 4.8882 | 11.5219 | 90 | 81.928 | 90 | LATT 1; SYMM -X , +Y +1/2, -Z +1/2 | 1.4196 | 0.7077 |  | -79.29 | -69.21 | -79.29 | 0 | 0 | 0 | 1 |  | 0 |  | 0 | Rigid CrystalPredictor + MP2 6-31G(d,p) DMA +FIT
SUCACB | C4 H6 O4 | 20 | Succinic Acid | Butan-1,4-dioic acid |  | SUCACB03, SUCACB07, SUCACB10, SUCACB19 | Rigid CrystalPredictor (1.x), DMACRYS (2.0.2) | Nizar Issa | 2012 | See Study_ID=10 | \CHEMISTRY_CPOSS\SuccinicAcidCocrystals\Succinic | planar | 0 | MP2/6-31G(d,p) | 0 |  |  | AA4818 | P21/c | 8 | 18.0029 | 5.0313 | 13.2288 | 90 | 71.253 | 90 | LATT 1; SYMM -X , +Y +1/2, -Z +1/2 | 1.3826 | 0.6889 |  | -79.28 | -66.57 | -79.28 | 0 | 0 | 0 | 1 |  | 0 |  | 0 | Rigid CrystalPredictor + MP2 6-31G(d,p) DMA +FIT
SUCACB | C4 H6 O4 | 20 | Succinic Acid | Butan-1,4-dioic acid |  | SUCACB03, SUCACB07, SUCACB10, SUCACB19 | Rigid CrystalPredictor (1.x), DMACRYS (2.0.2) | Nizar Issa | 2012 | See Study_ID=10 | \CHEMISTRY_CPOSS\SuccinicAcidCocrystals\Succinic | planar | 0 | MP2/6-31G(d,p) | 0 |  |  | AA5708 | P212121 | 8 | 4.6781 | 6.86 | 34.3379 | 90 | 90 | 90 | LATT -1; SYMM +X +1/2, -Y +1/2, -Z ; SYMM -X , +Y +1/2, -Z +1/2; SYMM -X +1/2, -Y , +Z +1/2 | 1.4236 | 0.7076 |  | -79.25 | -70.8 | -79.25 | 0 | 0 | 0 | 1 |  | 0 |  | 0 | Rigid CrystalPredictor + MP2 6-31G(d,p) DMA +FIT
SUCACB | C4 H6 O4 | 20 | Succinic Acid | Butan-1,4-dioic acid |  | SUCACB03, SUCACB07, SUCACB10, SUCACB19 | Rigid CrystalPredictor (1.x), DMACRYS (2.0.2) | Nizar Issa | 2012 | See Study_ID=10 | \CHEMISTRY_CPOSS\SuccinicAcidCocrystals\Succinic | planar | 0 | MP2/6-31G(d,p) | 0 |  |  | AA6135 | P-1 | 4 | 14.7334 | 5.4784 | 6.9768 | 95.016 | 90.454 | 85.34 | LATT 1 | 1.4028 | 0.6935 |  | -79.22 | -60.87 | -79.22 | 0 | 0 | 0 | 1 |  | 0 |  | 0 | Rigid CrystalPredictor + MP2 6-31G(d,p) DMA +FIT
SUCACB | C4 H6 O4 | 20 | Succinic Acid | Butan-1,4-dioic acid |  | SUCACB03, SUCACB07, SUCACB10, SUCACB19 | Rigid CrystalPredictor (1.x), DMACRYS (2.0.2) | Nizar Issa | 2012 | See Study_ID=10 | \CHEMISTRY_CPOSS\SuccinicAcidCocrystals\Succinic | planar | 0 | MP2/6-31G(d,p) | 0 |  |  | AA6170 | P21/n | 8 | 7.17 | 26.2916 | 6.3774 | 90 | 74.782 | 90 | LATT 1; SYMM -X +1/2, +Y +1/2, -Z +1/2 | 1.3523 | 0.6701 |  | -79.19 | -60.8 | -79.19 | 0 | 0 | 0 | 1 |  | 0 |  | 0 | Rigid CrystalPredictor + MP2 6-31G(d,p) DMA +FIT
SUCACB | C4 H6 O4 | 20 | Succinic Acid | Butan-1,4-dioic acid |  | SUCACB03, SUCACB07, SUCACB10, SUCACB19 | Rigid CrystalPredictor (1.x), DMACRYS (2.0.2) | Nizar Issa | 2012 | See Study_ID=10 | \CHEMISTRY_CPOSS\SuccinicAcidCocrystals\Succinic | planar | 0 | MP2/6-31G(d,p) | 0 |  |  | AA3676 | P21/c | 8 | 56.7346 | 5.4318 | 14.6883 | 90 | 119.522 | 90 | LATT 1; SYMM -X , +Y +1/2, -Z +1/2 | 0.3983 | 0.1975 |  | -79.18 | -54.34 | -79.18 | 0 | 0 | 0 | 1 |  | 0 |  | 0 | Rigid CrystalPredictor + MP2 6-31G(d,p) DMA +FIT
SUCACB | C4 H6 O4 | 20 | Succinic Acid | Butan-1,4-dioic acid |  | SUCACB03, SUCACB07, SUCACB10, SUCACB19 | Rigid CrystalPredictor (1.x), DMACRYS (2.0.2) | Nizar Issa | 2012 | See Study_ID=10 | \CHEMISTRY_CPOSS\SuccinicAcidCocrystals\Succinic | planar | 0 | MP2/6-31G(d,p) | 0 |  |  | AA3680 | P21/c | 8 | 36.8219 | 5.4317 | 14.6883 | 90 | 83.828 | 90 | LATT 1; SYMM -X , +Y +1/2, -Z +1/2 | 0.5371 | 0.2669 |  | -79.18 | -54.35 | -79.18 | 0 | 0 | 0 | 1 |  | 0 |  | 0 | Rigid CrystalPredictor + MP2 6-31G(d,p) DMA +FIT
SUCACB | C4 H6 O4 | 20 | Succinic Acid | Butan-1,4-dioic acid |  | SUCACB03, SUCACB07, SUCACB10, SUCACB19 | Rigid CrystalPredictor (1.x), DMACRYS (2.0.2) | Nizar Issa | 2012 | See Study_ID=10 | \CHEMISTRY_CPOSS\SuccinicAcidCocrystals\Succinic | planar | 0 | MP2/6-31G(d,p) | 0 |  |  | AA3677 | P21/a | 8 | 14.6882 | 5.4318 | 27.3443 | 90 | 82.625 | 90 | LATT 1; SYMM -X +1/2, +Y +1/2, -Z | 0.7251 | 0.3586 |  | -79.18 | -54.35 | -79.18 | 0 | 0 | 0 | 1 |  | 0 |  | 0 | Rigid CrystalPredictor + MP2 6-31G(d,p) DMA +FIT
SUCACB | C4 H6 O4 | 20 | Succinic Acid | Butan-1,4-dioic acid |  | SUCACB03, SUCACB07, SUCACB10, SUCACB19 | Rigid CrystalPredictor (1.x), DMACRYS (2.0.2) | Nizar Issa | 2012 | See Study_ID=10 | \CHEMISTRY_CPOSS\SuccinicAcidCocrystals\Succinic | planar | 0 | MP2/6-31G(d,p) | 0 |  |  | AA6789 | P21/c | 8 | 12.6162 | 5.1801 | 17.6485 | 90 | 75.245 | 90 | LATT 1; SYMM -X , +Y +1/2, -Z +1/2 | 1.4065 | 0.7004 |  | -79.13 | -65.71 | -79.13 | 0 | 0 | 0 | 1 |  | 0 |  | 0 | Rigid CrystalPredictor + MP2 6-31G(d,p) DMA +FIT
SUCACB | C4 H6 O4 | 20 | Succinic Acid | Butan-1,4-dioic acid |  | SUCACB03, SUCACB07, SUCACB10, SUCACB19 | Rigid CrystalPredictor (1.x), DMACRYS (2.0.2) | Nizar Issa | 2012 | See Study_ID=10 | \CHEMISTRY_CPOSS\SuccinicAcidCocrystals\Succinic | planar | 0 | MP2/6-31G(d,p) | 0 |  |  | A626 | P21 | 2 | 5.2739 | 5.0145 | 9.9506 | 90 | 82.91 | 90 | LATT -1; SYMM -X , +Y +1/2, -Z | 1.5018 | 0.7491 |  | -79.11 | -39.75 | -79.11 | 0 | 0 | 0 | 1 |  | 0 |  | 0 | Rigid CrystalPredictor + MP2 6-31G(d,p) DMA +FIT
SUCACB | C4 H6 O4 | 20 | Succinic Acid | Butan-1,4-dioic acid |  | SUCACB03, SUCACB07, SUCACB10, SUCACB19 | Rigid CrystalPredictor (1.x), DMACRYS (2.0.2) | Nizar Issa | 2012 | See Study_ID=10 | \CHEMISTRY_CPOSS\SuccinicAcidCocrystals\Succinic | planar | 0 | MP2/6-31G(d,p) | 0 |  |  | AA6815 | P212121 | 8 | 5.5114 | 9.4991 | 22.5022 | 90 | 90 | 90 | LATT -1; SYMM +X +1/2, -Y +1/2, -Z ; SYMM -X , +Y +1/2, -Z +1/2; SYMM -X +1/2, -Y , +Z +1/2 | 1.3316 | 0.6632 |  | -79.08 | -57.62 | -79.08 | 0 | 0 | 0 | 1 |  | 0 |  | 0 | Rigid CrystalPredictor + MP2 6-31G(d,p) DMA +FIT
SUCACB | C4 H6 O4 | 20 | Succinic Acid | Butan-1,4-dioic acid |  | SUCACB03, SUCACB07, SUCACB10, SUCACB19 | Rigid CrystalPredictor (1.x), DMACRYS (2.0.2) | Nizar Issa | 2012 | See Study_ID=10 | \CHEMISTRY_CPOSS\SuccinicAcidCocrystals\Succinic | planar | 0 | MP2/6-31G(d,p) | 0 |  |  | AA7135 | P21 | 4 | 5.0319 | 8.5743 | 12.9643 | 90 | 88.962 | 90 | LATT -1; SYMM -X , +Y +1/2, -Z | 1.4025 | 0.7027 |  | -79.07 | -68.14 | -79.07 | 0 | 0 | 0 | 1 |  | 0 |  | 0 | Rigid CrystalPredictor + MP2 6-31G(d,p) DMA +FIT
SUCACB | C4 H6 O4 | 20 | Succinic Acid | Butan-1,4-dioic acid |  | SUCACB03, SUCACB07, SUCACB10, SUCACB19 | Rigid CrystalPredictor (1.x), DMACRYS (2.0.2) | Nizar Issa | 2012 | See Study_ID=10 | \CHEMISTRY_CPOSS\SuccinicAcidCocrystals\Succinic | planar | 0 | MP2/6-31G(d,p) | 0 |  |  | AA6270 | P21/n | 8 | 9.4436 | 19.0159 | 6.5592 | 90 | 71.187 | 90 | LATT 1; SYMM -X +1/2, +Y +1/2, -Z +1/2 | 1.4069 | 0.6982 |  | -79.02 | -66.88 | -79.02 | 0 | 0 | 0 | 1 |  | 0 |  | 0 | Rigid CrystalPredictor + MP2 6-31G(d,p) DMA +FIT
SUCACB | C4 H6 O4 | 20 | Succinic Acid | Butan-1,4-dioic acid |  | SUCACB03, SUCACB07, SUCACB10, SUCACB19 | Rigid CrystalPredictor (1.x), DMACRYS (2.0.2) | Nizar Issa | 2012 | See Study_ID=10 | \CHEMISTRY_CPOSS\SuccinicAcidCocrystals\Succinic | planar | 0 | MP2/6-31G(d,p) | 0 |  |  | AA5947 | P212121 | 8 | 18.2056 | 5.9785 | 10.4011 | 90 | 90 | 90 | LATT -1; SYMM +X +1/2, -Y +1/2, -Z ; SYMM -X , +Y +1/2, -Z +1/2; SYMM -X +1/2, -Y , +Z +1/2 | 1.3857 | 0.6906 |  | -78.97 | -63.18 | -78.97 | 0 | 0 | 0 | 1 |  | 0 |  | 0 | Rigid CrystalPredictor + MP2 6-31G(d,p) DMA +FIT
SUCACB | C4 H6 O4 | 20 | Succinic Acid | Butan-1,4-dioic acid |  | SUCACB03, SUCACB07, SUCACB10, SUCACB19 | Rigid CrystalPredictor (1.x), DMACRYS (2.0.2) | Nizar Issa | 2012 | See Study_ID=10 | \CHEMISTRY_CPOSS\SuccinicAcidCocrystals\Succinic | planar | 0 | MP2/6-31G(d,p) | 0 |  |  | AA7264 | P21 | 4 | 5.1812 | 5.4731 | 25.2543 | 90 | 129.27 | 90 | LATT -1; SYMM -X , +Y +1/2, -Z | 1.4148 | 0.7081 |  | -78.97 | -75.44 | -78.97 | 0 | 0 | 0 | 1 |  | 0 |  | 0 | Rigid CrystalPredictor + MP2 6-31G(d,p) DMA +FIT
SUCACB | C4 H6 O4 | 20 | Succinic Acid | Butan-1,4-dioic acid |  | SUCACB03, SUCACB07, SUCACB10, SUCACB19 | Rigid CrystalPredictor (1.x), DMACRYS (2.0.2) | Nizar Issa | 2012 | See Study_ID=10 | \CHEMISTRY_CPOSS\SuccinicAcidCocrystals\Succinic | planar | 0 | MP2/6-31G(d,p) | 0 |  |  | AA4892 | P21/a | 8 | 11.2112 | 5.0105 | 20.1516 | 90 | 79.981 | 90 | LATT 1; SYMM -X +1/2, +Y +1/2, -Z | 1.4073 | 0.6992 |  | -78.92 | -65.38 | -78.92 | 0 | 0 | 0 | 1 |  | 0 |  | 0 | Rigid CrystalPredictor + MP2 6-31G(d,p) DMA +FIT
SUCACB | C4 H6 O4 | 20 | Succinic Acid | Butan-1,4-dioic acid |  | SUCACB03, SUCACB07, SUCACB10, SUCACB19 | Rigid CrystalPredictor (1.x), DMACRYS (2.0.2) | Nizar Issa | 2012 | See Study_ID=10 | \CHEMISTRY_CPOSS\SuccinicAcidCocrystals\Succinic | planar | 0 | MP2/6-31G(d,p) | 0 |  |  | AA4877 | P21/c | 8 | 21.1569 | 4.9145 | 11.6687 | 90 | 113.385 | 90 | LATT 1; SYMM -X , +Y +1/2, -Z +1/2 | 1.4087 | 0.7031 |  | -78.92 | -69.84 | -78.92 | 0 | 0 | 0 | 1 |  | 0 |  | 0 | Rigid CrystalPredictor + MP2 6-31G(d,p) DMA +FIT
SUCACB | C4 H6 O4 | 20 | Succinic Acid | Butan-1,4-dioic acid |  | SUCACB03, SUCACB07, SUCACB10, SUCACB19 | Rigid CrystalPredictor (1.x), DMACRYS (2.0.2) | Nizar Issa | 2012 | See Study_ID=10 | \CHEMISTRY_CPOSS\SuccinicAcidCocrystals\Succinic | planar | 0 | MP2/6-31G(d,p) | 0 |  |  | AA4638 | P21/c | 8 | 15.6055 | 4.701 | 16.5653 | 90 | 69.053 | 90 | LATT 1; SYMM -X , +Y +1/2, -Z +1/2 | 1.3822 | 0.6853 |  | -78.9 | -55.24 | -78.9 | 0 | 0 | 0 | 1 |  | 0 |  | 0 | Rigid CrystalPredictor + MP2 6-31G(d,p) DMA +FIT
SUCACB | C4 H6 O4 | 20 | Succinic Acid | Butan-1,4-dioic acid |  | SUCACB03, SUCACB07, SUCACB10, SUCACB19 | Rigid CrystalPredictor (1.x), DMACRYS (2.0.2) | Nizar Issa | 2012 | See Study_ID=10 | \CHEMISTRY_CPOSS\SuccinicAcidCocrystals\Succinic | planar | 0 | MP2/6-31G(d,p) | 0 |  |  | AA3543 | P21/c | 8 | 9.2308 | 13.0658 | 10.8628 | 90 | 118.197 | 90 | LATT 1; SYMM -X , +Y +1/2, -Z +1/2 | 1.3586 | 0.6746 |  | -78.88 | -65.91 | -78.88 | 0 | 0 | 0 | 1 |  | 0 |  | 0 | Rigid CrystalPredictor + MP2 6-31G(d,p) DMA +FIT
SUCACB | C4 H6 O4 | 20 | Succinic Acid | Butan-1,4-dioic acid |  | SUCACB03, SUCACB07, SUCACB10, SUCACB19 | Rigid CrystalPredictor (1.x), DMACRYS (2.0.2) | Nizar Issa | 2012 | See Study_ID=10 | \CHEMISTRY_CPOSS\SuccinicAcidCocrystals\Succinic | planar | 0 | MP2/6-31G(d,p) | 0 |  |  | AA5439 | P21/c | 8 | 13.9657 | 11.8673 | 6.925 | 90 | 93.803 | 90 | LATT 1; SYMM -X , +Y +1/2, -Z +1/2 | 1.3698 | 0.678 |  | -78.82 | -61.46 | -78.82 | 0 | 0 | 0 | 1 |  | 0 |  | 0 | Rigid CrystalPredictor + MP2 6-31G(d,p) DMA +FIT
SUCACB | C4 H6 O4 | 20 | Succinic Acid | Butan-1,4-dioic acid |  | SUCACB03, SUCACB07, SUCACB10, SUCACB19 | Rigid CrystalPredictor (1.x), DMACRYS (2.0.2) | Nizar Issa | 2012 | See Study_ID=10 | \CHEMISTRY_CPOSS\SuccinicAcidCocrystals\Succinic | planar | 0 | MP2/6-31G(d,p) | 0 |  |  | AA6151 | P21/n | 8 | 10.1369 | 13.097 | 8.5895 | 90 | 89.514 | 90 | LATT 1; SYMM -X +1/2, +Y +1/2, -Z +1/2 | 1.3757 | 0.682 |  | -78.8 | -61.23 | -78.8 | 0 | 0 | 0 | 1 |  | 0 |  | 0 | Rigid CrystalPredictor + MP2 6-31G(d,p) DMA +FIT
SUCACB | C4 H6 O4 | 20 | Succinic Acid | Butan-1,4-dioic acid |  | SUCACB03, SUCACB07, SUCACB10, SUCACB19 | Rigid CrystalPredictor (1.x), DMACRYS (2.0.2) | Nizar Issa | 2012 | See Study_ID=10 | \CHEMISTRY_CPOSS\SuccinicAcidCocrystals\Succinic | planar | 0 | MP2/6-31G(d,p) | 0 |  |  | A387 | Pbca | 8 | 7.1966 | 14.528 | 10.8025 | 90 | 90 | 90 | LATT 1; SYMM +X +1/2, -Y +1/2, -Z ; SYMM -X , +Y +1/2, -Z +1/2; SYMM -X +1/2, -Y , +Z +1/2 | 1.3889 | 0.6924 |  | -78.8 | -31.46 | -78.8 | 0 | 0 | 0 | 1 |  | 0 |  | 0 | Rigid CrystalPredictor + MP2 6-31G(d,p) DMA +FIT
SUCACB | C4 H6 O4 | 20 | Succinic Acid | Butan-1,4-dioic acid |  | SUCACB03, SUCACB07, SUCACB10, SUCACB19 | Rigid CrystalPredictor (1.x), DMACRYS (2.0.2) | Nizar Issa | 2012 | See Study_ID=10 | \CHEMISTRY_CPOSS\SuccinicAcidCocrystals\Succinic | planar | 0 | MP2/6-31G(d,p) | 0 |  |  | AA6368 | P21 | 4 | 10.0924 | 5.3596 | 11.348 | 90 | 70.075 | 90 | LATT -1; SYMM -X , +Y +1/2, -Z | 1.3592 | 0.678 |  | -78.76 | -63.1 | -78.76 | 0 | 0 | 0 | 1 |  | 0 |  | 0 | Rigid CrystalPredictor + MP2 6-31G(d,p) DMA +FIT
SUCACB | C4 H6 O4 | 20 | Succinic Acid | Butan-1,4-dioic acid |  | SUCACB03, SUCACB07, SUCACB10, SUCACB19 | Rigid CrystalPredictor (1.x), DMACRYS (2.0.2) | Nizar Issa | 2012 | See Study_ID=10 | \CHEMISTRY_CPOSS\SuccinicAcidCocrystals\Succinic | planar | 0 | MP2/6-31G(d,p) | 0 |  |  | AA5339 | P21/c | 8 | 19.7369 | 4.8872 | 11.5364 | 90 | 83.837 | 90 | LATT 1; SYMM -X , +Y +1/2, -Z +1/2 | 1.4179 | 0.707 |  | -78.75 | -70.43 | -78.75 | 0 | 0 | 0 | 1 |  | 0 |  | 0 | Rigid CrystalPredictor + MP2 6-31G(d,p) DMA +FIT
SUCACB | C4 H6 O4 | 20 | Succinic Acid | Butan-1,4-dioic acid |  | SUCACB03, SUCACB07, SUCACB10, SUCACB19 | Rigid CrystalPredictor (1.x), DMACRYS (2.0.2) | Nizar Issa | 2012 | See Study_ID=10 | \CHEMISTRY_CPOSS\SuccinicAcidCocrystals\Succinic | planar | 0 | MP2/6-31G(d,p) | 0 |  |  | AA6624 | P21/n | 8 | 9.5031 | 7.0968 | 17.0362 | 90 | 88.278 | 90 | LATT 1; SYMM -X +1/2, +Y +1/2, -Z +1/2 | 1.366 | 0.6785 |  | -78.74 | -61.96 | -78.74 | 0 | 0 | 0 | 1 |  | 0 |  | 0 | Rigid CrystalPredictor + MP2 6-31G(d,p) DMA +FIT
SUCACB | C4 H6 O4 | 20 | Succinic Acid | Butan-1,4-dioic acid |  | SUCACB03, SUCACB07, SUCACB10, SUCACB19 | Rigid CrystalPredictor (1.x), DMACRYS (2.0.2) | Nizar Issa | 2012 | See Study_ID=10 | \CHEMISTRY_CPOSS\SuccinicAcidCocrystals\Succinic | planar | 0 | MP2/6-31G(d,p) | 0 |  |  | AA5952 | P21/c | 8 | 6.8835 | 17.621 | 9.5758 | 90 | 109.441 | 90 | LATT 1; SYMM -X , +Y +1/2, -Z +1/2 | 1.4323 | 0.7142 |  | -78.74 | -73.54 | -78.74 | 0 | 0 | 0 | 1 |  | 0 |  | 0 | Rigid CrystalPredictor + MP2 6-31G(d,p) DMA +FIT
SUCACB | C4 H6 O4 | 20 | Succinic Acid | Butan-1,4-dioic acid |  | SUCACB03, SUCACB07, SUCACB10, SUCACB19 | Rigid CrystalPredictor (1.x), DMACRYS (2.0.2) | Nizar Issa | 2012 | See Study_ID=10 | \CHEMISTRY_CPOSS\SuccinicAcidCocrystals\Succinic | planar | 0 | MP2/6-31G(d,p) | 0 |  |  | A601 | Pbcn | 8 | 7.823 | 7.7482 | 19.1613 | 90 | 90 | 90 | LATT 1; SYMM +X +1/2, -Y +1/2, -Z ; SYMM -X , +Y , -Z +1/2; SYMM -X +1/2, -Y +1/2, +Z +1/2 | 1.3507 | 0.6756 |  | -78.71 | -33.21 | -78.71 | 0 | 0 | 0 | 1 |  | 0 |  | 0 | Rigid CrystalPredictor + MP2 6-31G(d,p) DMA +FIT
SUCACB | C4 H6 O4 | 20 | Succinic Acid | Butan-1,4-dioic acid |  | SUCACB03, SUCACB07, SUCACB10, SUCACB19 | Rigid CrystalPredictor (1.x), DMACRYS (2.0.2) | Nizar Issa | 2012 | See Study_ID=10 | \CHEMISTRY_CPOSS\SuccinicAcidCocrystals\Succinic | planar | 0 | MP2/6-31G(d,p) | 0 |  |  | AA6692 | P21/a | 8 | 16.9531 | 7.4005 | 8.7075 | 90 | 82.294 | 90 | LATT 1; SYMM -X +1/2, +Y +1/2, -Z | 1.449 | 0.7222 |  | -78.71 | -71.89 | -78.71 | 0 | 0 | 0 | 1 |  | 0 |  | 0 | Rigid CrystalPredictor + MP2 6-31G(d,p) DMA +FIT
SUCACB | C4 H6 O4 | 20 | Succinic Acid | Butan-1,4-dioic acid |  | SUCACB03, SUCACB07, SUCACB10, SUCACB19 | Rigid CrystalPredictor (1.x), DMACRYS (2.0.2) | Nizar Issa | 2012 | See Study_ID=10 | \CHEMISTRY_CPOSS\SuccinicAcidCocrystals\Succinic | planar | 0 | MP2/6-31G(d,p) | 0 |  |  | AA4035 | P21/c | 8 | 6.0143 | 8.4573 | 24.2041 | 90 | 111.778 | 90 | LATT 1; SYMM -X , +Y +1/2, -Z +1/2 | 1.3721 | 0.6812 |  | -78.69 | -57.55 | -78.69 | 0 | 0 | 0 | 1 |  | 0 |  | 0 | Rigid CrystalPredictor + MP2 6-31G(d,p) DMA +FIT
SUCACB | C4 H6 O4 | 20 | Succinic Acid | Butan-1,4-dioic acid |  | SUCACB03, SUCACB07, SUCACB10, SUCACB19 | Rigid CrystalPredictor (1.x), DMACRYS (2.0.2) | Nizar Issa | 2012 | See Study_ID=10 | \CHEMISTRY_CPOSS\SuccinicAcidCocrystals\Succinic | planar | 0 | MP2/6-31G(d,p) | 0 |  |  | AA5380 | P21/c | 8 | 21.2636 | 4.7741 | 12.9431 | 90 | 120.931 | 90 | LATT 1; SYMM -X , +Y +1/2, -Z +1/2 | 1.3919 | 0.6922 |  | -78.67 | -67.24 | -78.67 | 0 | 0 | 0 | 1 |  | 0 |  | 0 | Rigid CrystalPredictor + MP2 6-31G(d,p) DMA +FIT
SUCACB | C4 H6 O4 | 20 | Succinic Acid | Butan-1,4-dioic acid |  | SUCACB03, SUCACB07, SUCACB10, SUCACB19 | Rigid CrystalPredictor (1.x), DMACRYS (2.0.2) | Nizar Issa | 2012 | See Study_ID=10 | \CHEMISTRY_CPOSS\SuccinicAcidCocrystals\Succinic | planar | 0 | MP2/6-31G(d,p) | 0 |  |  | AA6264 | P21 | 4 | 11.2492 | 5.0717 | 11.3567 | 90 | 64.422 | 90 | LATT -1; SYMM -X , +Y +1/2, -Z | 1.3421 | 0.6649 |  | -78.63 | -64.21 | -78.63 | 0 | 0 | 0 | 1 |  | 0 |  | 0 | Rigid CrystalPredictor + MP2 6-31G(d,p) DMA +FIT
SUCACB | C4 H6 O4 | 20 | Succinic Acid | Butan-1,4-dioic acid |  | SUCACB03, SUCACB07, SUCACB10, SUCACB19 | Rigid CrystalPredictor (1.x), DMACRYS (2.0.2) | Nizar Issa | 2012 | See Study_ID=10 | \CHEMISTRY_CPOSS\SuccinicAcidCocrystals\Succinic | planar | 0 | MP2/6-31G(d,p) | 0 |  |  | AA6518 | P21/n | 8 | 14.3387 | 5.4141 | 15.533 | 90 | 77.887 | 90 | LATT 1; SYMM -X +1/2, +Y +1/2, -Z +1/2 | 1.3305 | 0.6595 |  | -78.61 | -55.5 | -78.61 | 0 | 0 | 0 | 1 |  | 0 |  | 0 | Rigid CrystalPredictor + MP2 6-31G(d,p) DMA +FIT
SUCACB | C4 H6 O4 | 20 | Succinic Acid | Butan-1,4-dioic acid |  | SUCACB03, SUCACB07, SUCACB10, SUCACB19 | Rigid CrystalPredictor (1.x), DMACRYS (2.0.2) | Nizar Issa | 2012 | See Study_ID=10 | \CHEMISTRY_CPOSS\SuccinicAcidCocrystals\Succinic | planar | 0 | MP2/6-31G(d,p) | 0 |  |  | A661 | P21/c | 4 | 4.9714 | 12.0363 | 10.945 | 90 | 65.076 | 90 | LATT 1; SYMM -X , +Y +1/2, -Z +1/2 | 1.3206 | 0.6555 |  | -78.44 | -28.27 | -78.44 | 0 | 0 | 0 | 1 |  | 0 |  | 0 | Rigid CrystalPredictor + MP2 6-31G(d,p) DMA +FIT
SUCACB | C4 H6 O4 | 20 | Succinic Acid | Butan-1,4-dioic acid |  | SUCACB03, SUCACB07, SUCACB10, SUCACB19 | Rigid CrystalPredictor (1.x), DMACRYS (2.0.2) | Nizar Issa | 2012 | See Study_ID=10 | \CHEMISTRY_CPOSS\SuccinicAcidCocrystals\Succinic | planar | 0 | MP2/6-31G(d,p) | 0 |  |  | A371 | Pbcn | 8 | 10.8201 | 6.9868 | 14.696 | 90 | 90 | 90 | LATT 1; SYMM +X +1/2, -Y +1/2, -Z ; SYMM -X , +Y , -Z +1/2; SYMM -X +1/2, -Y +1/2, +Z +1/2 | 1.412 | 0.6966 |  | -78.33 | -33.75 | -78.33 | 0 | 0 | 0 | 1 |  | 0 |  | 0 | Rigid CrystalPredictor + MP2 6-31G(d,p) DMA +FIT
SUCACB | C4 H6 O4 | 20 | Succinic Acid | Butan-1,4-dioic acid |  | SUCACB03, SUCACB07, SUCACB10, SUCACB19 | Rigid CrystalPredictor (1.x), DMACRYS (2.0.2) | Nizar Issa | 2012 | See Study_ID=10 | \CHEMISTRY_CPOSS\SuccinicAcidCocrystals\Succinic | planar | 0 | MP2/6-31G(d,p) | 0 |  |  | AA7461 | P21/a | 8 | 15.5268 | 6.2888 | 12.2622 | 90 | 73.488 | 90 | LATT 1; SYMM -X +1/2, +Y +1/2, -Z | 1.3665 | 0.6793 |  | -78.31 | -58.53 | -78.31 | 0 | 0 | 0 | 1 |  | 0 |  | 0 | Rigid CrystalPredictor + MP2 6-31G(d,p) DMA +FIT
SUCACB | C4 H6 O4 | 20 | Succinic Acid | Butan-1,4-dioic acid |  | SUCACB03, SUCACB07, SUCACB10, SUCACB19 | Rigid CrystalPredictor (1.x), DMACRYS (2.0.2) | Nizar Issa | 2012 | See Study_ID=10 | \CHEMISTRY_CPOSS\SuccinicAcidCocrystals\Succinic | planar | 0 | MP2/6-31G(d,p) | 0 |  |  | AA7106 | P21/n | 8 | 20.1519 | 5.7392 | 9.8691 | 90 | 77.32 | 90 | LATT 1; SYMM -X +1/2, +Y +1/2, -Z +1/2 | 1.4087 | 0.7048 |  | -78.3 | -67.9 | -78.3 | 0 | 0 | 0 | 1 |  | 0 |  | 0 | Rigid CrystalPredictor + MP2 6-31G(d,p) DMA +FIT
SUCACB | C4 H6 O4 | 20 | Succinic Acid | Butan-1,4-dioic acid |  | SUCACB03, SUCACB07, SUCACB10, SUCACB19 | Rigid CrystalPredictor (1.x), DMACRYS (2.0.2) | Nizar Issa | 2012 | See Study_ID=10 | \CHEMISTRY_CPOSS\SuccinicAcidCocrystals\Succinic | planar | 0 | MP2/6-31G(d,p) | 0 |  |  | AA5089 | P21/a | 8 | 12.3573 | 5.0158 | 66.5015 | 90 | 87.837 | 90 | LATT 1; SYMM -X +1/2, +Y +1/2, -Z | 0.3809 | 0.1906 |  | -78.29 | -61.38 | -78.29 | 0 | 0 | 0 | 1 |  | 0 |  | 0 | Rigid CrystalPredictor + MP2 6-31G(d,p) DMA +FIT
SUCACB | C4 H6 O4 | 20 | Succinic Acid | Butan-1,4-dioic acid |  | SUCACB03, SUCACB07, SUCACB10, SUCACB19 | Rigid CrystalPredictor (1.x), DMACRYS (2.0.2) | Nizar Issa | 2012 | See Study_ID=10 | \CHEMISTRY_CPOSS\SuccinicAcidCocrystals\Succinic | planar | 0 | MP2/6-31G(d,p) | 0 |  |  | AA5088 | P21/c | 8 | 51.2383 | 5.0156 | 12.3573 | 90 | 105.481 | 90 | LATT 1; SYMM -X , +Y +1/2, -Z +1/2 | 0.5126 | 0.256 |  | -78.29 | -61.42 | -78.29 | 0 | 0 | 0 | 1 |  | 0 |  | 0 | Rigid CrystalPredictor + MP2 6-31G(d,p) DMA +FIT
SUCACB | C4 H6 O4 | 20 | Succinic Acid | Butan-1,4-dioic acid |  | SUCACB03, SUCACB07, SUCACB10, SUCACB19 | Rigid CrystalPredictor (1.x), DMACRYS (2.0.2) | Nizar Issa | 2012 | See Study_ID=10 | \CHEMISTRY_CPOSS\SuccinicAcidCocrystals\Succinic | planar | 0 | MP2/6-31G(d,p) | 0 |  |  | AA5092 | P21/c | 8 | 95.3482 | 5.0158 | 12.3573 | 90 | 71.568 | 90 | LATT 1; SYMM -X , +Y +1/2, -Z +1/2 | 0.2798 | 0.14 |  | -78.28 | -61.33 | -78.28 | 0 | 0 | 0 | 1 |  | 0 |  | 0 | Rigid CrystalPredictor + MP2 6-31G(d,p) DMA +FIT
SUCACB | C4 H6 O4 | 20 | Succinic Acid | Butan-1,4-dioic acid |  | SUCACB03, SUCACB07, SUCACB10, SUCACB19 | Rigid CrystalPredictor (1.x), DMACRYS (2.0.2) | Nizar Issa | 2012 | See Study_ID=10 | \CHEMISTRY_CPOSS\SuccinicAcidCocrystals\Succinic | planar | 0 | MP2/6-31G(d,p) | 0 |  |  | AA4446 | P21/c | 8 | 8.5303 | 6.6205 | 20.3361 | 90 | 80.927 | 90 | LATT 1; SYMM -X , +Y +1/2, -Z +1/2 | 1.3832 | 0.6903 |  | -78.28 | -65.59 | -78.28 | 0 | 0 | 0 | 1 |  | 0 |  | 0 | Rigid CrystalPredictor + MP2 6-31G(d,p) DMA +FIT
SUCACB | C4 H6 O4 | 20 | Succinic Acid | Butan-1,4-dioic acid |  | SUCACB03, SUCACB07, SUCACB10, SUCACB19 | Rigid CrystalPredictor (1.x), DMACRYS (2.0.2) | Nizar Issa | 2012 | See Study_ID=10 | \CHEMISTRY_CPOSS\SuccinicAcidCocrystals\Succinic | planar | 0 | MP2/6-31G(d,p) | 0 |  |  | AA5109 | P21/c | 8 | 33.6075 | 5.0151 | 12.3588 | 90 | 116.533 | 90 | LATT 1; SYMM -X , +Y +1/2, -Z +1/2 | 0.8418 | 0.4203 |  | -78.27 | -61.41 | -78.27 | 0 | 0 | 0 | 1 |  | 0 |  | 0 | Rigid CrystalPredictor + MP2 6-31G(d,p) DMA +FIT
SUCACB | C4 H6 O4 | 20 | Succinic Acid | Butan-1,4-dioic acid |  | SUCACB03, SUCACB07, SUCACB10, SUCACB19 | Rigid CrystalPredictor (1.x), DMACRYS (2.0.2) | Nizar Issa | 2012 | See Study_ID=10 | \CHEMISTRY_CPOSS\SuccinicAcidCocrystals\Succinic | planar | 0 | MP2/6-31G(d,p) | 0 |  |  | AA4868 | P21/a | 8 | 11.3284 | 4.9815 | 20.4103 | 90 | 77.579 | 90 | LATT 1; SYMM -X +1/2, +Y +1/2, -Z | 1.3946 | 0.6954 |  | -78.23 | -65.99 | -78.23 | 0 | 0 | 0 | 1 |  | 0 |  | 0 | Rigid CrystalPredictor + MP2 6-31G(d,p) DMA +FIT
SUCACB | C4 H6 O4 | 20 | Succinic Acid | Butan-1,4-dioic acid |  | SUCACB03, SUCACB07, SUCACB10, SUCACB19 | Rigid CrystalPredictor (1.x), DMACRYS (2.0.2) | Nizar Issa | 2012 | See Study_ID=10 | \CHEMISTRY_CPOSS\SuccinicAcidCocrystals\Succinic | planar | 0 | MP2/6-31G(d,p) | 0 |  |  | AA5784 | P21/n | 8 | 11.2926 | 10.3384 | 12.0328 | 90 | 55.131 | 90 | LATT 1; SYMM -X +1/2, +Y +1/2, -Z +1/2 | 1.3611 | 0.6789 |  | -78.22 | -60.08 | -78.22 | 0 | 0 | 0 | 1 |  | 0 |  | 0 | Rigid CrystalPredictor + MP2 6-31G(d,p) DMA +FIT
SUCACB | C4 H6 O4 | 20 | Succinic Acid | Butan-1,4-dioic acid |  | SUCACB03, SUCACB07, SUCACB10, SUCACB19 | Rigid CrystalPredictor (1.x), DMACRYS (2.0.2) | Nizar Issa | 2012 | See Study_ID=10 | \CHEMISTRY_CPOSS\SuccinicAcidCocrystals\Succinic | planar | 0 | MP2/6-31G(d,p) | 0 |  |  | AA7016 | P21 | 4 | 12.0293 | 10.64 | 4.9505 | 90 | 93.082 | 90 | LATT -1; SYMM -X , +Y +1/2, -Z | 1.2397 | 0.62 |  | -78.21 | -50.82 | -78.21 | 0 | 0 | 0 | 1 |  | 0 |  | 0 | Rigid CrystalPredictor + MP2 6-31G(d,p) DMA +FIT
SUCACB | C4 H6 O4 | 20 | Succinic Acid | Butan-1,4-dioic acid |  | SUCACB03, SUCACB07, SUCACB10, SUCACB19 | Rigid CrystalPredictor (1.x), DMACRYS (2.0.2) | Nizar Issa | 2012 | See Study_ID=10 | \CHEMISTRY_CPOSS\SuccinicAcidCocrystals\Succinic | planar | 0 | MP2/6-31G(d,p) | 0 |  |  | AA7460 | P21/c | 8 | 4.4454 | 14.0988 | 18.6536 | 90 | 80.718 | 90 | LATT 1; SYMM -X , +Y +1/2, -Z +1/2 | 1.3596 | 0.6745 |  | -78.16 | -52.29 | -78.16 | 0 | 0 | 0 | 1 |  | 0 |  | 0 | Rigid CrystalPredictor + MP2 6-31G(d,p) DMA +FIT
SUCACB | C4 H6 O4 | 20 | Succinic Acid | Butan-1,4-dioic acid |  | SUCACB03, SUCACB07, SUCACB10, SUCACB19 | Rigid CrystalPredictor (1.x), DMACRYS (2.0.2) | Nizar Issa | 2012 | See Study_ID=10 | \CHEMISTRY_CPOSS\SuccinicAcidCocrystals\Succinic | planar | 0 | MP2/6-31G(d,p) | 0 |  |  | AA4653 | P212121 | 8 | 19.8616 | 6.6026 | 8.6186 | 90 | 90 | 90 | LATT -1; SYMM +X +1/2, -Y +1/2, -Z ; SYMM -X , +Y +1/2, -Z +1/2; SYMM -X +1/2, -Y , +Z +1/2 | 1.388 | 0.6886 |  | -78.12 | -66.12 | -78.12 | 0 | 0 | 0 | 1 |  | 0 |  | 0 | Rigid CrystalPredictor + MP2 6-31G(d,p) DMA +FIT
SUCACB | C4 H6 O4 | 20 | Succinic Acid | Butan-1,4-dioic acid |  | SUCACB03, SUCACB07, SUCACB10, SUCACB19 | Rigid CrystalPredictor (1.x), DMACRYS (2.0.2) | Nizar Issa | 2012 | See Study_ID=10 | \CHEMISTRY_CPOSS\SuccinicAcidCocrystals\Succinic | planar | 0 | MP2/6-31G(d,p) | 0 |  |  | AA7218 | P21/n | 8 | 8.6355 | 9.5905 | 13.7944 | 90 | 75.623 | 90 | LATT 1; SYMM -X +1/2, +Y +1/2, -Z +1/2 | 1.4175 | 0.708 |  | -78.09 | -69.85 | -78.09 | 0 | 0 | 0 | 1 |  | 0 |  | 0 | Rigid CrystalPredictor + MP2 6-31G(d,p) DMA +FIT
SUCACB | C4 H6 O4 | 20 | Succinic Acid | Butan-1,4-dioic acid |  | SUCACB03, SUCACB07, SUCACB10, SUCACB19 | Rigid CrystalPredictor (1.x), DMACRYS (2.0.2) | Nizar Issa | 2012 | See Study_ID=10 | \CHEMISTRY_CPOSS\SuccinicAcidCocrystals\Succinic | planar | 0 | MP2/6-31G(d,p) | 0 |  |  | AA7184 | P21/a | 8 | 5.5318 | 29.1259 | 7.1206 | 90 | 78.095 | 90 | LATT 1; SYMM -X +1/2, +Y +1/2, -Z | 1.3974 | 0.6915 |  | -78.05 | -66.15 | -78.05 | 0 | 0 | 0 | 1 |  | 0 |  | 0 | Rigid CrystalPredictor + MP2 6-31G(d,p) DMA +FIT
SUCACB | C4 H6 O4 | 20 | Succinic Acid | Butan-1,4-dioic acid |  | SUCACB03, SUCACB07, SUCACB10, SUCACB19 | Rigid CrystalPredictor (1.x), DMACRYS (2.0.2) | Nizar Issa | 2012 | See Study_ID=10 | \CHEMISTRY_CPOSS\SuccinicAcidCocrystals\Succinic | planar | 0 | MP2/6-31G(d,p) | 0 |  |  | AA6986 | P21/c | 8 | 6.5081 | 18.969 | 9.6577 | 90 | 113.081 | 90 | LATT 1; SYMM -X , +Y +1/2, -Z +1/2 | 1.4302 | 0.7137 |  | -77.97 | -71.37 | -77.97 | 0 | 0 | 0 | 1 |  | 0 |  | 0 | Rigid CrystalPredictor + MP2 6-31G(d,p) DMA +FIT
SUCACB | C4 H6 O4 | 20 | Succinic Acid | Butan-1,4-dioic acid |  | SUCACB03, SUCACB07, SUCACB10, SUCACB19 | Rigid CrystalPredictor (1.x), DMACRYS (2.0.2) | Nizar Issa | 2012 | See Study_ID=10 | \CHEMISTRY_CPOSS\SuccinicAcidCocrystals\Succinic | planar | 0 | MP2/6-31G(d,p) | 0 |  |  | AA6522 | P21/c | 8 | 7.3 | 10.5813 | 15.2053 | 90 | 72.824 | 90 | LATT 1; SYMM -X , +Y +1/2, -Z +1/2 | 1.398 | 0.6971 |  | -77.95 | -64.12 | -77.95 | 0 | 0 | 0 | 1 |  | 0 |  | 0 | Rigid CrystalPredictor + MP2 6-31G(d,p) DMA +FIT
SUCACB | C4 H6 O4 | 20 | Succinic Acid | Butan-1,4-dioic acid |  | SUCACB03, SUCACB07, SUCACB10, SUCACB19 | Rigid CrystalPredictor (1.x), DMACRYS (2.0.2) | Nizar Issa | 2012 | See Study_ID=10 | \CHEMISTRY_CPOSS\SuccinicAcidCocrystals\Succinic | planar | 0 | MP2/6-31G(d,p) | 0 |  |  | AA6785 | P21/c | 8 | 5.646 | 14.302 | 14.5996 | 90 | 79.418 | 90 | LATT 1; SYMM -X , +Y +1/2, -Z +1/2 | 1.3537 | 0.6741 |  | -77.86 | -58.31 | -77.86 | 0 | 0 | 0 | 1 |  | 0 |  | 0 | Rigid CrystalPredictor + MP2 6-31G(d,p) DMA +FIT
SUCACB | C4 H6 O4 | 20 | Succinic Acid | Butan-1,4-dioic acid |  | SUCACB03, SUCACB07, SUCACB10, SUCACB19 | Rigid CrystalPredictor (1.x), DMACRYS (2.0.2) | Nizar Issa | 2012 | See Study_ID=10 | \CHEMISTRY_CPOSS\SuccinicAcidCocrystals\Succinic | planar | 0 | MP2/6-31G(d,p) | 0 |  |  | A890 | P21/c | 4 | 42.0383 | 5.1305 | 10.1732 | 90 | 75.094 | 90 | LATT 1; SYMM -X , +Y +1/2, -Z +1/2 | 0.3699 | 0.1838 |  | -77.84 | -21.77 | -77.84 | 0 | 0 | 0 | 1 |  | 0 |  | 0 | Rigid CrystalPredictor + MP2 6-31G(d,p) DMA +FIT
SUCACB | C4 H6 O4 | 20 | Succinic Acid | Butan-1,4-dioic acid |  | SUCACB03, SUCACB07, SUCACB10, SUCACB19 | Rigid CrystalPredictor (1.x), DMACRYS (2.0.2) | Nizar Issa | 2012 | See Study_ID=10 | \CHEMISTRY_CPOSS\SuccinicAcidCocrystals\Succinic | planar | 0 | MP2/6-31G(d,p) | 0 |  |  | AA5791 | P212121 | 8 | 10.5044 | 5.6481 | 19.1338 | 90 | 90 | 90 | LATT -1; SYMM +X +1/2, -Y +1/2, -Z ; SYMM -X , +Y +1/2, -Z +1/2; SYMM -X +1/2, -Y , +Z +1/2 | 1.3819 | 0.6904 |  | -77.84 | -66.15 | -77.84 | 0 | 0 | 0 | 1 |  | 0 |  | 0 | Rigid CrystalPredictor + MP2 6-31G(d,p) DMA +FIT
SUCACB | C4 H6 O4 | 20 | Succinic Acid | Butan-1,4-dioic acid |  | SUCACB03, SUCACB07, SUCACB10, SUCACB19 | Rigid CrystalPredictor (1.x), DMACRYS (2.0.2) | Nizar Issa | 2012 | See Study_ID=10 | \CHEMISTRY_CPOSS\SuccinicAcidCocrystals\Succinic | planar | 0 | MP2/6-31G(d,p) | 0 |  |  | AA7496 | P21/c | 8 | 7.9783 | 10.5658 | 15.2661 | 90 | 58.532 | 90 | LATT 1; SYMM -X , +Y +1/2, -Z +1/2 | 1.4292 | 0.7139 |  | -77.62 | -70.54 | -77.62 | 0 | 0 | 0 | 1 |  | 0 |  | 0 | Rigid CrystalPredictor + MP2 6-31G(d,p) DMA +FIT
SUCACB | C4 H6 O4 | 20 | Succinic Acid | Butan-1,4-dioic acid |  | SUCACB03, SUCACB07, SUCACB10, SUCACB19 | Rigid CrystalPredictor (1.x), DMACRYS (2.0.2) | Nizar Issa | 2012 | See Study_ID=10 | \CHEMISTRY_CPOSS\SuccinicAcidCocrystals\Succinic | planar | 0 | MP2/6-31G(d,p) | 0 |  |  | AA6641 | P21/n | 8 | 14.2956 | 6.2844 | 15.0555 | 90 | 66.218 | 90 | LATT 1; SYMM -X +1/2, +Y +1/2, -Z +1/2 | 1.2674 | 0.63 |  | -77.57 | -49.83 | -77.57 | 0 | 0 | 0 | 1 |  | 0 |  | 0 | Rigid CrystalPredictor + MP2 6-31G(d,p) DMA +FIT
SUCACB | C4 H6 O4 | 20 | Succinic Acid | Butan-1,4-dioic acid |  | SUCACB03, SUCACB07, SUCACB10, SUCACB19 | Rigid CrystalPredictor (1.x), DMACRYS (2.0.2) | Nizar Issa | 2012 | See Study_ID=10 | \CHEMISTRY_CPOSS\SuccinicAcidCocrystals\Succinic | planar | 0 | MP2/6-31G(d,p) | 0 |  |  | AA5963 | P212121 | 8 | 14.2932 | 6.1859 | 13.4169 | 90 | 90 | 90 | LATT -1; SYMM +X +1/2, -Y +1/2, -Z ; SYMM -X , +Y +1/2, -Z +1/2; SYMM -X +1/2, -Y , +Z +1/2 | 1.3224 | 0.6591 |  | -77.47 | -53.68 | -77.47 | 0 | 0 | 0 | 1 |  | 0 |  | 0 | Rigid CrystalPredictor + MP2 6-31G(d,p) DMA +FIT
SUCACB | C4 H6 O4 | 20 | Succinic Acid | Butan-1,4-dioic acid |  | SUCACB03, SUCACB07, SUCACB10, SUCACB19 | Rigid CrystalPredictor (1.x), DMACRYS (2.0.2) | Nizar Issa | 2012 | See Study_ID=10 | \CHEMISTRY_CPOSS\SuccinicAcidCocrystals\Succinic | planar | 0 | MP2/6-31G(d,p) | 0 |  |  | AA6790 | P21/n | 8 | 6.7522 | 30.8392 | 5.4482 | 90 | 74.158 | 90 | LATT 1; SYMM -X +1/2, +Y +1/2, -Z +1/2 | 1.4374 | 0.7131 |  | -77.39 | -71.44 | -77.39 | 0 | 0 | 0 | 1 |  | 0 |  | 0 | Rigid CrystalPredictor + MP2 6-31G(d,p) DMA +FIT
SUCACB | C4 H6 O4 | 20 | Succinic Acid | Butan-1,4-dioic acid |  | SUCACB03, SUCACB07, SUCACB10, SUCACB19 | Rigid CrystalPredictor (1.x), DMACRYS (2.0.2) | Nizar Issa | 2012 | See Study_ID=10 | \CHEMISTRY_CPOSS\SuccinicAcidCocrystals\Succinic | planar | 0 | MP2/6-31G(d,p) | 0 |  |  | A881 | C2/c | 4 | 23.1623 | 4.4875 | 13.8813 | 90 | 123.493 | 90 | LATT 7; SYMM -X , +Y , -Z +1/2 | 1.3037 | 0.6474 |  | -77.18 | -30.08 | -77.18 | 0 | 0 | 0 | 1 |  | 0 |  | 0 | Rigid CrystalPredictor + MP2 6-31G(d,p) DMA +FIT
SUCACB | C4 H6 O4 | 20 | Succinic Acid | Butan-1,4-dioic acid |  | SUCACB03, SUCACB07, SUCACB10, SUCACB19 | Rigid CrystalPredictor (1.x), DMACRYS (2.0.2) | Nizar Issa | 2012 | See Study_ID=10 | \CHEMISTRY_CPOSS\SuccinicAcidCocrystals\Succinic | planar | 0 | MP2/6-31G(d,p) | 0 |  |  | AA5558 | P21/c | 8 | 15.0307 | 7.411 | 11.1091 | 90 | 110.462 | 90 | LATT 1; SYMM -X , +Y +1/2, -Z +1/2 | 1.3531 | 0.6685 |  | -77.17 | -59.42 | -77.17 | 0 | 0 | 0 | 1 |  | 0 |  | 0 | Rigid CrystalPredictor + MP2 6-31G(d,p) DMA +FIT
SUCACB | C4 H6 O4 | 20 | Succinic Acid | Butan-1,4-dioic acid |  | SUCACB03, SUCACB07, SUCACB10, SUCACB19 | Rigid CrystalPredictor (1.x), DMACRYS (2.0.2) | Nizar Issa | 2012 | See Study_ID=10 | \CHEMISTRY_CPOSS\SuccinicAcidCocrystals\Succinic | planar | 0 | MP2/6-31G(d,p) | 0 |  |  | AA6255 | P21/c | 8 | 12.7177 | 5.696 | 17.1023 | 90 | 115.423 | 90 | LATT 1; SYMM -X , +Y +1/2, -Z +1/2 | 1.402 | 0.6995 |  | -77.03 | -68.26 | -77.03 | 0 | 0 | 0 | 1 |  | 0 |  | 0 | Rigid CrystalPredictor + MP2 6-31G(d,p) DMA +FIT
SUCACB | C4 H6 O4 | 20 | Succinic Acid | Butan-1,4-dioic acid |  | SUCACB03, SUCACB07, SUCACB10, SUCACB19 | Rigid CrystalPredictor (1.x), DMACRYS (2.0.2) | Nizar Issa | 2012 | See Study_ID=10 | \CHEMISTRY_CPOSS\SuccinicAcidCocrystals\Succinic | planar | 0 | MP2/6-31G(d,p) | 0 |  |  | A627 | P21/n | 4 | 10.9978 | 4.9622 | 11.5519 | 90 | 69.202 | 90 | LATT 1; SYMM -X +1/2, +Y +1/2, -Z +1/2 | 1.3309 | 0.663 |  | -76.92 | -31.18 | -76.92 | 0 | 0 | 0 | 1 |  | 0 |  | 0 | Rigid CrystalPredictor + MP2 6-31G(d,p) DMA +FIT
SUCACB | C4 H6 O4 | 20 | Succinic Acid | Butan-1,4-dioic acid |  | SUCACB03, SUCACB07, SUCACB10, SUCACB19 | Rigid CrystalPredictor (1.x), DMACRYS (2.0.2) | Nizar Issa | 2012 | See Study_ID=10 | \CHEMISTRY_CPOSS\SuccinicAcidCocrystals\Succinic | planar | 0 | MP2/6-31G(d,p) | 0 |  |  | AA6296 | P21/a | 8 | 12.397 | 11.4506 | 8.7302 | 90 | 75.595 | 90 | LATT 1; SYMM -X +1/2, +Y +1/2, -Z | 1.3069 | 0.6498 |  | -76.91 | -56.65 | -76.91 | 0 | 0 | 0 | 1 |  | 0 |  | 0 | Rigid CrystalPredictor + MP2 6-31G(d,p) DMA +FIT
SUCACB | C4 H6 O4 | 20 | Succinic Acid | Butan-1,4-dioic acid |  | SUCACB03, SUCACB07, SUCACB10, SUCACB19 | Rigid CrystalPredictor (1.x), DMACRYS (2.0.2) | Nizar Issa | 2012 | See Study_ID=10 | \CHEMISTRY_CPOSS\SuccinicAcidCocrystals\Succinic | planar | 0 | MP2/6-31G(d,p) | 0 |  |  | A560 | Pna21 | 4 | 6.235 | 7.7373 | 12.9459 | 90 | 90 | 90 | LATT -1; SYMM -X , -Y , +Z +1/2; SYMM -X +1/2, +Y +1/2, +Z +1/2; SYMM +X +1/2, -Y +1/2, +Z | 1.2559 | 0.628 |  | -76.86 | -25.45 | -76.86 | 0 | 0 | 0 | 1 |  | 0 |  | 0 | Rigid CrystalPredictor + MP2 6-31G(d,p) DMA +FIT
SUCACB | C4 H6 O4 | 20 | Succinic Acid | Butan-1,4-dioic acid |  | SUCACB03, SUCACB07, SUCACB10, SUCACB19 | Rigid CrystalPredictor (1.x), DMACRYS (2.0.2) | Nizar Issa | 2012 | See Study_ID=10 | \CHEMISTRY_CPOSS\SuccinicAcidCocrystals\Succinic | planar | 0 | MP2/6-31G(d,p) | 0 |  |  | AA5782 | P21/a | 8 | 13.3331 | 4.6985 | 16.3499 | 90 | 97.204 | 90 | LATT 1; SYMM -X +1/2, +Y +1/2, -Z | 1.5438 | 0.7603 |  | -76.86 | -44.26 | -76.86 | 0 | 0 | 0 | 1 |  | 0 |  | 0 | Rigid CrystalPredictor + MP2 6-31G(d,p) DMA +FIT
SUCACB | C4 H6 O4 | 20 | Succinic Acid | Butan-1,4-dioic acid |  | SUCACB03, SUCACB07, SUCACB10, SUCACB19 | Rigid CrystalPredictor (1.x), DMACRYS (2.0.2) | Nizar Issa | 2012 | See Study_ID=10 | \CHEMISTRY_CPOSS\SuccinicAcidCocrystals\Succinic | planar | 0 | MP2/6-31G(d,p) | 0 |  |  | AA7220 | P21/n | 8 | 8.0794 | 10.565 | 13.7208 | 90 | 83.054 | 90 | LATT 1; SYMM -X +1/2, +Y +1/2, -Z +1/2 | 1.3493 | 0.6715 |  | -76.79 | -56.5 | -76.79 | 0 | 0 | 0 | 1 |  | 0 |  | 0 | Rigid CrystalPredictor + MP2 6-31G(d,p) DMA +FIT
SUCACB | C4 H6 O4 | 20 | Succinic Acid | Butan-1,4-dioic acid |  | SUCACB03, SUCACB07, SUCACB10, SUCACB19 | Rigid CrystalPredictor (1.x), DMACRYS (2.0.2) | Nizar Issa | 2012 | See Study_ID=10 | \CHEMISTRY_CPOSS\SuccinicAcidCocrystals\Succinic | planar | 0 | MP2/6-31G(d,p) | 0 |  |  | A571 | P21212 | 4 | 5.5754 | 21.1427 | 4.9061 | 90 | 90 | 90 | LATT -1; SYMM +X +1/2, -Y +1/2, -Z ; SYMM -X +1/2, +Y +1/2, -Z ; SYMM -X , -Y , +Z | 1.3563 | 0.6727 |  | -76.72 | -32.05 | -76.72 | 0 | 0 | 0 | 1 |  | 0 |  | 0 | Rigid CrystalPredictor + MP2 6-31G(d,p) DMA +FIT
SUCACB | C4 H6 O4 | 20 | Succinic Acid | Butan-1,4-dioic acid |  | SUCACB03, SUCACB07, SUCACB10, SUCACB19 | Rigid CrystalPredictor (1.x), DMACRYS (2.0.2) | Nizar Issa | 2012 | See Study_ID=10 | \CHEMISTRY_CPOSS\SuccinicAcidCocrystals\Succinic | planar | 0 | MP2/6-31G(d,p) | 0 |  |  | AA6655 | P21/c | 8 | 5.4223 | 12.232 | 18.0121 | 90 | 92.672 | 90 | LATT 1; SYMM -X , +Y +1/2, -Z +1/2 | 1.3145 | 0.653 |  | -76.68 | -51.82 | -76.68 | 0 | 0 | 0 | 1 |  | 0 |  | 0 | Rigid CrystalPredictor + MP2 6-31G(d,p) DMA +FIT
SUCACB | C4 H6 O4 | 20 | Succinic Acid | Butan-1,4-dioic acid |  | SUCACB03, SUCACB07, SUCACB10, SUCACB19 | Rigid CrystalPredictor (1.x), DMACRYS (2.0.2) | Nizar Issa | 2012 | See Study_ID=10 | \CHEMISTRY_CPOSS\SuccinicAcidCocrystals\Succinic | planar | 0 | MP2/6-31G(d,p) | 0 |  |  | AA6941 | P212121 | 8 | 4.9085 | 8.5993 | 26.7108 | 90 | 90 | 90 | LATT -1; SYMM +X +1/2, -Y +1/2, -Z ; SYMM -X , +Y +1/2, -Z +1/2; SYMM -X +1/2, -Y , +Z +1/2 | 1.3914 | 0.698 |  | -76.32 | -70.99 | -76.32 | 0 | 0 | 0 | 1 |  | 0 |  | 0 | Rigid CrystalPredictor + MP2 6-31G(d,p) DMA +FIT
SUCACB | C4 H6 O4 | 20 | Succinic Acid | Butan-1,4-dioic acid |  | SUCACB03, SUCACB07, SUCACB10, SUCACB19 | Rigid CrystalPredictor (1.x), DMACRYS (2.0.2) | Nizar Issa | 2012 | See Study_ID=10 | \CHEMISTRY_CPOSS\SuccinicAcidCocrystals\Succinic | planar | 0 | MP2/6-31G(d,p) | 0 |  |  | A864 | Pca21 | 4 | 5.7543 | 13.8551 | 7.6246 | 90 | 90 | 90 | LATT -1; SYMM -X , -Y , +Z +1/2; SYMM -X +1/2, +Y , +Z +1/2; SYMM +X +1/2, -Y , +Z | 1.2903 | 0.6431 |  | -75.92 | -25.71 | -75.92 | 0 | 0 | 0 | 1 |  | 0 |  | 0 | Rigid CrystalPredictor + MP2 6-31G(d,p) DMA +FIT
SUCACB | C4 H6 O4 | 20 | Succinic Acid | Butan-1,4-dioic acid |  | SUCACB03, SUCACB07, SUCACB10, SUCACB19 | Rigid CrystalPredictor (1.x), DMACRYS (2.0.2) | Nizar Issa | 2012 | See Study_ID=10 | \CHEMISTRY_CPOSS\SuccinicAcidCocrystals\Succinic | planar | 0 | MP2/6-31G(d,p) | 0 |  |  | AA7426 | P21/c | 8 | 5.1036 | 13.5579 | 16.5726 | 90 | 86.268 | 90 | LATT 1; SYMM -X , +Y +1/2, -Z +1/2 | 1.3709 | 0.6822 |  | -75.83 | -63.89 | -75.83 | 0 | 0 | 0 | 1 |  | 0 |  | 0 | Rigid CrystalPredictor + MP2 6-31G(d,p) DMA +FIT
SUCACB | C4 H6 O4 | 20 | Succinic Acid | Butan-1,4-dioic acid |  | SUCACB03, SUCACB07, SUCACB10, SUCACB19 | Rigid CrystalPredictor (1.x), DMACRYS (2.0.2) | Nizar Issa | 2012 | See Study_ID=10 | \CHEMISTRY_CPOSS\SuccinicAcidCocrystals\Succinic | planar | 0 | MP2/6-31G(d,p) | 0 |  |  | A885 | P21/c | 4 | 7.5953 | 13.9486 | 5.7437 | 90 | 91.382 | 90 | LATT 1; SYMM -X , +Y +1/2, -Z +1/2 | 1.2894 | 0.6381 |  | -75.75 | -25.54 | -75.75 | 0 | 0 | 0 | 1 |  | 0 |  | 0 | Rigid CrystalPredictor + MP2 6-31G(d,p) DMA +FIT
SUCACB | C4 H6 O4 | 20 | Succinic Acid | Butan-1,4-dioic acid |  | SUCACB03, SUCACB07, SUCACB10, SUCACB19 | Rigid CrystalPredictor (1.x), DMACRYS (2.0.2) | Nizar Issa | 2012 | See Study_ID=10 | \CHEMISTRY_CPOSS\SuccinicAcidCocrystals\Succinic | planar | 0 | MP2/6-31G(d,p) | 0 |  |  | A882 | P212121 | 4 | 7.4867 | 5.8957 | 13.9195 | 90 | 90 | 90 | LATT -1; SYMM +X +1/2, -Y +1/2, -Z ; SYMM -X , +Y +1/2, -Z +1/2; SYMM -X +1/2, -Y , +Z +1/2 | 1.2766 | 0.6386 |  | -75.7 | -23.82 | -75.7 | 0 | 0 | 0 | 1 |  | 0 |  | 0 | Rigid CrystalPredictor + MP2 6-31G(d,p) DMA +FIT
SUCACB | C4 H6 O4 | 20 | Succinic Acid | Butan-1,4-dioic acid |  | SUCACB03, SUCACB07, SUCACB10, SUCACB19 | Rigid CrystalPredictor (1.x), DMACRYS (2.0.2) | Nizar Issa | 2012 | See Study_ID=10 | \CHEMISTRY_CPOSS\SuccinicAcidCocrystals\Succinic | planar | 0 | MP2/6-31G(d,p) | 0 |  |  | AA7198 | P212121 | 8 | 4.9673 | 8.8018 | 26.3028 | 90 | 90 | 90 | LATT -1; SYMM +X +1/2, -Y +1/2, -Z ; SYMM -X , +Y +1/2, -Z +1/2; SYMM -X +1/2, -Y , +Z +1/2 | 1.3641 | 0.6836 |  | -75.59 | -71.01 | -75.59 | 0 | 0 | 0 | 1 |  | 0 |  | 0 | Rigid CrystalPredictor + MP2 6-31G(d,p) DMA +FIT
SUCACB | C4 H6 O4 | 20 | Succinic Acid | Butan-1,4-dioic acid |  | SUCACB03, SUCACB07, SUCACB10, SUCACB19 | Rigid CrystalPredictor (1.x), DMACRYS (2.0.2) | Nizar Issa | 2012 | See Study_ID=10 | \CHEMISTRY_CPOSS\SuccinicAcidCocrystals\Succinic | planar | 0 | MP2/6-31G(d,p) | 0 |  |  | A852 | C2/c | 4 | 21.5843 | 8.3056 | 6.6942 | 90 | 86.896 | 90 | LATT 7; SYMM -X , +Y , -Z +1/2 | 1.3091 | 0.6467 |  | -75.46 | -30.88 | -75.46 | 0 | 0 | 0 | 1 |  | 0 |  | 0 | Rigid CrystalPredictor + MP2 6-31G(d,p) DMA +FIT
SUCACB | C4 H6 O4 | 20 | Succinic Acid | Butan-1,4-dioic acid |  | SUCACB03, SUCACB07, SUCACB10, SUCACB19 | Rigid CrystalPredictor (1.x), DMACRYS (2.0.2) | Nizar Issa | 2012 | See Study_ID=10 | \CHEMISTRY_CPOSS\SuccinicAcidCocrystals\Succinic | planar | 0 | MP2/6-31G(d,p) | 0 |  |  | AA6295 | P21 | 4 | 13.0644 | 4.9805 | 8.9716 | 90 | 72.511 | 90 | LATT -1; SYMM -X , +Y +1/2, -Z | 1.4087 | 0.7029 |  | -75.44 | -64.47 | -75.44 | 0 | 0 | 0 | 1 |  | 0 |  | 0 | Rigid CrystalPredictor + MP2 6-31G(d,p) DMA +FIT
SUCACB | C4 H6 O4 | 20 | Succinic Acid | Butan-1,4-dioic acid |  | SUCACB03, SUCACB07, SUCACB10, SUCACB19 | Rigid CrystalPredictor (1.x), DMACRYS (2.0.2) | Nizar Issa | 2012 | See Study_ID=10 | \CHEMISTRY_CPOSS\SuccinicAcidCocrystals\Succinic | planar | 0 | MP2/6-31G(d,p) | 0 |  |  | AA7263 | P21 | 4 | 24.9033 | 5.4406 | 5.1615 | 90 | 92.944 | 90 | LATT -1; SYMM -X , +Y +1/2, -Z | 1.1231 | 0.5588 |  | -75.3 | -65.85 | -75.3 | 0 | 0 | 0 | 1 |  | 0 |  | 0 | Rigid CrystalPredictor + MP2 6-31G(d,p) DMA +FIT
SUCACB | C4 H6 O4 | 20 | Succinic Acid | Butan-1,4-dioic acid |  | SUCACB03, SUCACB07, SUCACB10, SUCACB19 | Rigid CrystalPredictor (1.x), DMACRYS (2.0.2) | Nizar Issa | 2012 | See Study_ID=10 | \CHEMISTRY_CPOSS\SuccinicAcidCocrystals\Succinic | planar | 0 | MP2/6-31G(d,p) | 0 |  |  | AA7323 | P212121 | 8 | 5.1408 | 57.1782 | 5.4375 | 90 | 90 | 90 | LATT -1; SYMM +X +1/2, -Y +1/2, -Z ; SYMM -X , +Y +1/2, -Z +1/2; SYMM -X +1/2, -Y , +Z +1/2 | 0.9815 | 0.4911 |  | -75.21 | -65.54 | -75.21 | 0 | 0 | 0 | 1 |  | 0 |  | 0 | Rigid CrystalPredictor + MP2 6-31G(d,p) DMA +FIT
SUCACB | C4 H6 O4 | 20 | Succinic Acid | Butan-1,4-dioic acid |  | SUCACB03, SUCACB07, SUCACB10, SUCACB19 | Rigid CrystalPredictor (1.x), DMACRYS (2.0.2) | Nizar Issa | 2012 | See Study_ID=10 | \CHEMISTRY_CPOSS\SuccinicAcidCocrystals\Succinic | planar | 0 | MP2/6-31G(d,p) | 0 |  |  | AA7287 | P21 | 4 | 5.1423 | 5.4362 | 91.0388 | 90 | 85.48 | 90 | LATT -1; SYMM -X , +Y +1/2, -Z | 0.3092 | 0.1543 |  | -75.2 | -65.62 | -75.2 | 0 | 0 | 0 | 1 |  | 0 |  | 0 | Rigid CrystalPredictor + MP2 6-31G(d,p) DMA +FIT
SUCACB | C4 H6 O4 | 20 | Succinic Acid | Butan-1,4-dioic acid |  | SUCACB03, SUCACB07, SUCACB10, SUCACB19 | Rigid CrystalPredictor (1.x), DMACRYS (2.0.2) | Nizar Issa | 2012 | See Study_ID=10 | \CHEMISTRY_CPOSS\SuccinicAcidCocrystals\Succinic | planar | 0 | MP2/6-31G(d,p) | 0 |  |  | AA7276 | P21 | 4 | 5.1429 | 5.4357 | 61.3233 | 90 | 91.687 | 90 | LATT -1; SYMM -X , +Y +1/2, -Z | 0.4577 | 0.2296 |  | -75.2 | -65.44 | -75.2 | 0 | 0 | 0 | 1 |  | 0 |  | 0 | Rigid CrystalPredictor + MP2 6-31G(d,p) DMA +FIT
SUCACB | C4 H6 O4 | 20 | Succinic Acid | Butan-1,4-dioic acid |  | SUCACB03, SUCACB07, SUCACB10, SUCACB19 | Rigid CrystalPredictor (1.x), DMACRYS (2.0.2) | Nizar Issa | 2012 | See Study_ID=10 | \CHEMISTRY_CPOSS\SuccinicAcidCocrystals\Succinic | planar | 0 | MP2/6-31G(d,p) | 0 |  |  | AA7325 | P212121 | 8 | 5.1425 | 90.004 | 5.4361 | 90 | 90 | 90 | LATT -1; SYMM +X +1/2, -Y +1/2, -Z ; SYMM -X , +Y +1/2, -Z +1/2; SYMM -X +1/2, -Y , +Z +1/2 | 0.6235 | 0.312 |  | -75.2 | -65.43 | -75.2 | 0 | 0 | 0 | 1 |  | 0 |  | 0 | Rigid CrystalPredictor + MP2 6-31G(d,p) DMA +FIT
SUCACB | C4 H6 O4 | 20 | Succinic Acid | Butan-1,4-dioic acid |  | SUCACB03, SUCACB07, SUCACB10, SUCACB19 | Rigid CrystalPredictor (1.x), DMACRYS (2.0.2) | Nizar Issa | 2012 | See Study_ID=10 | \CHEMISTRY_CPOSS\SuccinicAcidCocrystals\Succinic | planar | 0 | MP2/6-31G(d,p) | 0 |  |  | AA7278 | P212121 | 8 | 5.1429 | 76.1155 | 5.4361 | 90 | 90 | 90 | LATT -1; SYMM +X +1/2, -Y +1/2, -Z ; SYMM -X , +Y +1/2, -Z +1/2; SYMM -X +1/2, -Y , +Z +1/2 | 0.7372 | 0.3682 |  | -75.2 | -65.42 | -75.2 | 0 | 0 | 0 | 1 |  | 0 |  | 0 | Rigid CrystalPredictor + MP2 6-31G(d,p) DMA +FIT
SUCACB | C4 H6 O4 | 20 | Succinic Acid | Butan-1,4-dioic acid |  | SUCACB03, SUCACB07, SUCACB10, SUCACB19 | Rigid CrystalPredictor (1.x), DMACRYS (2.0.2) | Nizar Issa | 2012 | See Study_ID=10 | \CHEMISTRY_CPOSS\SuccinicAcidCocrystals\Succinic | planar | 0 | MP2/6-31G(d,p) | 0 |  |  | AA7340 | P212121 | 8 | 5.1422 | 5.436 | 65.8731 | 90 | 90 | 90 | LATT -1; SYMM +X +1/2, -Y +1/2, -Z ; SYMM -X , +Y +1/2, -Z +1/2; SYMM -X +1/2, -Y , +Z +1/2 | 0.8519 | 0.4252 |  | -75.2 | -65.43 | -75.2 | 0 | 0 | 0 | 1 |  | 0 |  | 0 | Rigid CrystalPredictor + MP2 6-31G(d,p) DMA +FIT
SUCACB | C4 H6 O4 | 20 | Succinic Acid | Butan-1,4-dioic acid |  | SUCACB03, SUCACB07, SUCACB10, SUCACB19 | Rigid CrystalPredictor (1.x), DMACRYS (2.0.2) | Nizar Issa | 2012 | See Study_ID=10 | \CHEMISTRY_CPOSS\SuccinicAcidCocrystals\Succinic | planar | 0 | MP2/6-31G(d,p) | 0 |  |  | A858 | Cc | 2 | 7.403 | 6.2729 | 13.2335 | 90 | 89.916 | 90 | LATT -7; SYMM +X , -Y , +Z +1/2 | 1.2763 | 0.6372 |  | -74.87 | -23.83 | -74.87 | 0 | 0 | 0 | 1 |  | 0 |  | 0 | Rigid CrystalPredictor + MP2 6-31G(d,p) DMA +FIT
SUCACB | C4 H6 O4 | 20 | Succinic Acid | Butan-1,4-dioic acid |  | SUCACB03, SUCACB07, SUCACB10, SUCACB19 | Rigid CrystalPredictor (1.x), DMACRYS (2.0.2) | Nizar Issa | 2012 | See Study_ID=10 | \CHEMISTRY_CPOSS\SuccinicAcidCocrystals\Succinic | planar | 0 | MP2/6-31G(d,p) | 0 |  |  | A888 | P-1 | 2 | 6.0836 | 30.8501 | 5.2646 | 89.447 | 87.845 | 85.428 | LATT 1 | 0.3985 | 0.2002 |  | -69.75 | -22.97 | -69.75 | 0 | 0 | 0 | 1 |  | 0 |  | 0 | Rigid CrystalPredictor + MP2 6-31G(d,p) DMA +FIT
SUCACB | C4 H6 O4 | 20 | Succinic Acid | Butan-1,4-dioic acid |  | SUCACB03, SUCACB07, SUCACB10, SUCACB19 | Rigid CrystalPredictor (1.x), DMACRYS (2.0.2) | Nizar Issa | 2012 | See Study_ID=10 | \CHEMISTRY_CPOSS\SuccinicAcidCocrystals\Succinic | planar | 0 | MP2/6-31G(d,p) | 0 |  |  | A889 | P-1 | 2 | 5.0606 | 4.9631 | 28.9976 | 95.172 | 75.142 | 69.143 | LATT 1 | 0.6086 | 0.304 |  | -68.31 | -28.76 | -68.31 | 0 | 0 | 0 | 1 |  | 0 |  | 0 | Rigid CrystalPredictor + MP2 6-31G(d,p) DMA +FIT

## Key Information
REFCODE | SUCACB
Formula | C4 H6 O4
Study_ID | 20
Common Name | Succinic Acid
IUPAC Systematic Name | Butan-1,4-dioic acid
Other Names
CSD Refcodes | SUCACB03, SUCACB07, SUCACB10, SUCACB19
Programs | Rigid CrystalPredictor (1.x), DMACRYS (2.0.2)
Scientist | Nizar Issa
Date | 2012
Publication | See Study_ID=10
Location on S Drive | \CHEMISTRY_CPOSS\SuccinicAcidCocrystals\Succinic
Potential Description | Rigid CrystalPredictor + MP2 6-31G(d,p) DMA +FIT

## CSP data
Conformer Name | Label | Space Group | Density /gcm-3 | Packing Coefficient | Experimental Info | Lattice Energy /kJmol-1 | Zero Point Energy /kJmol-1 | Thermal Energy /kJmol-1 | Lowest Eigenvalue of Shear | Growth Volume | Estimated Energy at 298K | Spacegroup Type
planar | A7 | P-1 | 1.5384 | 0.7573 |  | -103.85 | 0 | 0 | 0 | 0 | -103.85 | P-1
planar | AA234 | P-1 | 1.5054 | 0.7438 | SUCACB07 (alpha form) | -100.71 | 0 | 0 | 0 | 0 | -100.71 | P-1
planar | AA261 | P-1 | 1.5137 | 0.7435 |  | -100.42 | 0 | 0 | 0 | 0 | -100.42 | P-1
planar | AA67 | P-1 | 1.4996 | 0.737 |  | -99.83 | 0 | 0 | 0 | 0 | -99.83 | P-1
planar | AA245 | P-1 | 1.5096 | 0.7422 |  | -99.8 | 0 | 0 | 0 | 0 | -99.8 | P-1
planar | AA354 | P-1 | 1.4951 | 0.738 |  | -99.33 | 0 | 0 | 0 | 0 | -99.33 | P-1
planar | AA151 | P-1 | 1.5057 | 0.7396 |  | -99.32 | 0 | 0 | 0 | 0 | -99.32 | P-1
planar | AA5135 | P-1 | 1.5566 | 0.7688 |  | -98.71 | 0 | 0 | 0 | 0 | -98.71 | P-1
planar | AA467 | P-1 | 1.4963 | 0.74 |  | -98.7 | 0 | 0 | 0 | 0 | -98.7 | P-1
planar | AA1333 | P-1 | 1.4589 | 0.7215 |  | -98.25 | 0 | 0 | 0 | 0 | -98.25 | P-1
planar | AA4053 | P-1 | 1.4796 | 0.7273 |  | -98.08 | 0 | 0 | 0 | 0 | -98.08 | P-1
planar | A170 | P-1 | 1.4857 | 0.729 |  | -97.71 | 0 | 0 | 0 | 0 | -97.71 | P-1
planar | AA282 | P-1 | 1.4859 | 0.7305 |  | -97.68 | 0 | 0 | 0 | 0 | -97.68 | P-1
planar | AA363 | P-1 | 1.4909 | 0.7354 |  | -97.68 | 0 | 0 | 0 | 0 | -97.68 | P-1
planar | AA645 | P-1 | 1.4929 | 0.7337 |  | -97.61 | 0 | 0 | 0 | 0 | -97.61 | P-1
planar | AA364 | P-1 | 1.4833 | 0.7299 |  | -97.5 | 0 | 0 | 0 | 0 | -97.5 | P-1
planar | AA43 | P-1 | 1.4818 | 0.7345 |  | -97.47 | 0 | 0 | 0 | 0 | -97.47 | P-1
planar | AA316 | P-1 | 1.4987 | 0.7398 |  | -97.32 | 0 | 0 | 0 | 0 | -97.32 | P-1
planar | AA536 | P-1 | 1.4971 | 0.7358 |  | -97.25 | 0 | 0 | 0 | 0 | -97.25 | P-1
planar | AA1504 | P-1 | 1.4847 | 0.7308 |  | -97.15 | 0 | 0 | 0 | 0 | -97.15 | P-1
planar | AA763 | P-1 | 1.4631 | 0.7164 |  | -96.8 | 0 | 0 | 0 | 0 | -96.8 | P-1
planar | AA808 | P-1 | 1.4546 | 0.7172 |  | -96.79 | 0 | 0 | 0 | 0 | -96.79 | P-1
planar | AA252 | P-1 | 1.4762 | 0.7252 |  | -96.67 | 0 | 0 | 0 | 0 | -96.67 | P-1
planar | AA564 | P-1 | 1.4468 | 0.7113 |  | -96.66 | 0 | 0 | 0 | 0 | -96.66 | P-1
planar | AA51 | P-1 | 1.4756 | 0.7293 |  | -96.66 | 0 | 0 | 0 | 0 | -96.66 | P-1
planar | AA174 | P-1 | 1.4618 | 0.7215 |  | -96.41 | 0 | 0 | 0 | 0 | -96.41 | P-1
planar | AA616 | P-1 | 1.4859 | 0.7315 |  | -96.41 | 0 | 0 | 0 | 0 | -96.41 | P-1
planar | AA792 | P-1 | 1.4612 | 0.7202 |  | -96.35 | 0 | 0 | 0 | 0 | -96.35 | P-1
planar | AA586 | P-1 | 1.4778 | 0.7297 |  | -96.27 | 0 | 0 | 0 | 0 | -96.27 | P-1
planar | AA704 | P-1 | 0.4136 | 0.2045 | SUCACB03 (beta form) | -96.26 | 0 | 0 | 0 | 0 | -96.26 | P-1
planar | AA708 | P-1 | 0.7291 | 0.3606 | SUCACB03 (beta form) | -96.25 | 0 | 0 | 0 | 0 | -96.25 | P-1
planar | AA917 | P-1 | 1.4828 | 0.7314 |  | -96.24 | 0 | 0 | 0 | 0 | -96.24 | P-1
planar | AA359 | P-1 | 1.4791 | 0.7299 |  | -96.08 | 0 | 0 | 0 | 0 | -96.08 | P-1
planar | AA1787 | P-1 | 1.4858 | 0.7325 |  | -96 | 0 | 0 | 0 | 0 | -96 | P-1
planar | AA449 | P-1 | 1.4768 | 0.7301 |  | -95.91 | 0 | 0 | 0 | 0 | -95.91 | P-1
planar | AA242 | P-1 | 1.4648 | 0.7226 |  | -95.88 | 0 | 0 | 0 | 0 | -95.88 | P-1
planar | AA561 | P-1 | 1.4665 | 0.7237 |  | -95.83 | 0 | 0 | 0 | 0 | -95.83 | P-1
planar | AA2111 | P-1 | 1.4671 | 0.7199 |  | -95.67 | 0 | 0 | 0 | 0 | -95.67 | P-1
planar | AA341 | P-1 | 1.4529 | 0.7161 |  | -95.66 | 0 | 0 | 0 | 0 | -95.66 | P-1
planar | AA726 | P-1 | 1.464 | 0.7187 |  | -95.59 | 0 | 0 | 0 | 0 | -95.59 | P-1
planar | AA2765 | P-1 | 1.4688 | 0.7253 |  | -95.55 | 0 | 0 | 0 | 0 | -95.55 | P-1
planar | AA2108 | P-1 | 1.5054 | 0.7421 |  | -95.46 | 0 | 0 | 0 | 0 | -95.46 | P-1
planar | AA530 | P-1 | 1.4882 | 0.7325 |  | -95.42 | 0 | 0 | 0 | 0 | -95.42 | P-1
planar | AA1215 | P-1 | 1.4653 | 0.716 |  | -95.3 | 0 | 0 | 0 | 0 | -95.3 | P-1
planar | AA4908 | P-1 | 1.4943 | 0.7377 |  | -95.12 | 0 | 0 | 0 | 0 | -95.12 | P-1
planar | AA2309 | P-1 | 1.5043 | 0.7408 |  | -95.11 | 0 | 0 | 0 | 0 | -95.11 | P-1
planar | AA745 | P-1 | 1.4384 | 0.7089 |  | -95.07 | 0 | 0 | 0 | 0 | -95.07 | P-1
planar | AA1509 | P-1 | 1.4662 | 0.7222 |  | -95.05 | 0 | 0 | 0 | 0 | -95.05 | P-1
planar | AA1589 | P-1 | 1.4221 | 0.6988 |  | -94.92 | 0 | 0 | 0 | 0 | -94.92 | P-1
planar | AA1053 | P-1 | 1.4679 | 0.7247 |  | -94.89 | 0 | 0 | 0 | 0 | -94.89 | P-1
planar | AA777 | P-1 | 1.4945 | 0.7394 |  | -94.88 | 0 | 0 | 0 | 0 | -94.88 | P-1
planar | AA1098 | P-1 | 1.4785 | 0.7297 |  | -94.83 | 0 | 0 | 0 | 0 | -94.83 | P-1
planar | AA1090 | P-1 | 1.4686 | 0.7248 |  | -94.69 | 0 | 0 | 0 | 0 | -94.69 | P-1
planar | AA472 | P-1 | 1.4776 | 0.7309 |  | -94.59 | 0 | 0 | 0 | 0 | -94.59 | P-1
planar | AA1784 | P-1 | 1.4717 | 0.7259 |  | -94.57 | 0 | 0 | 0 | 0 | -94.57 | P-1
planar | AA1617 | P-1 | 1.4671 | 0.7206 |  | -94.53 | 0 | 0 | 0 | 0 | -94.53 | P-1
planar | AA3284 | P-1 | 1.4642 | 0.7239 |  | -94.51 | 0 | 0 | 0 | 0 | -94.51 | P-1
planar | AA2651 | P-1 | 1.4845 | 0.7333 |  | -94.48 | 0 | 0 | 0 | 0 | -94.48 | P-1
planar | AA852 | P-1 | 1.4655 | 0.7218 |  | -94.44 | 0 | 0 | 0 | 0 | -94.44 | P-1
planar | AA1289 | P-1 | 1.2059 | 0.5928 |  | -94.42 | 0 | 0 | 0 | 0 | -94.42 | P-1
planar | AA743 | P-1 | 1.4719 | 0.7262 |  | -94.42 | 0 | 0 | 0 | 0 | -94.42 | P-1
planar | AA5270 | P-1 | 1.3865 | 0.6866 |  | -94.29 | 0 | 0 | 0 | 0 | -94.29 | P-1
planar | AA1385 | P-1 | 0.3159 | 0.1558 |  | -94.25 | 0 | 0 | 0 | 0 | -94.25 | P-1
planar | AA1387 | P-1 | 0.5366 | 0.2652 |  | -94.25 | 0 | 0 | 0 | 0 | -94.25 | P-1
planar | AA1443 | P-1 | 0.7751 | 0.3829 |  | -94.24 | 0 | 0 | 0 | 0 | -94.24 | P-1
planar | AA1395 | P-1 | 0.4224 | 0.2084 |  | -94.23 | 0 | 0 | 0 | 0 | -94.23 | P-1
planar | AA1462 | P-1 | 0.6403 | 0.3155 |  | -94.23 | 0 | 0 | 0 | 0 | -94.23 | P-1
planar | AA842 | P-1 | 1.4881 | 0.7353 |  | -94.07 | 0 | 0 | 0 | 0 | -94.07 | P-1
planar | AA1640 | P-1 | 1.4654 | 0.7222 |  | -94 | 0 | 0 | 0 | 0 | -94 | P-1
planar | AA1224 | P-1 | 1.4477 | 0.7129 |  | -93.96 | 0 | 0 | 0 | 0 | -93.96 | P-1
planar | AA1015 | P-1 | 1.467 | 0.7253 |  | -93.76 | 0 | 0 | 0 | 0 | -93.76 | P-1
planar | AA1024 | P-1 | 1.483 | 0.7315 |  | -93.73 | 0 | 0 | 0 | 0 | -93.73 | P-1
planar | AA558 | P-1 | 1.506 | 0.742 |  | -93.66 | 0 | 0 | 0 | 0 | -93.66 | P-1
planar | AA1739 | P-1 | 1.4442 | 0.7129 |  | -93.62 | 0 | 0 | 0 | 0 | -93.62 | P-1
planar | AA1511 | P-1 | 1.4368 | 0.7059 |  | -93.57 | 0 | 0 | 0 | 0 | -93.57 | P-1
planar | AA3287 | P-1 | 1.4657 | 0.7208 |  | -93.52 | 0 | 0 | 0 | 0 | -93.52 | P-1
planar | AA372 | P-1 | 1.5097 | 0.7474 |  | -93.45 | 0 | 0 | 0 | 0 | -93.45 | P-1
planar | AA2103 | P-1 | 1.4524 | 0.7178 |  | -93.39 | 0 | 0 | 0 | 0 | -93.39 | P-1
planar | AA1145 | P-1 | 1.4634 | 0.7209 |  | -93.39 | 0 | 0 | 0 | 0 | -93.39 | P-1
planar | AA916 | P-1 | 1.4504 | 0.7145 |  | -93.26 | 0 | 0 | 0 | 0 | -93.26 | P-1
planar | AA824 | P-1 | 1.4364 | 0.7076 |  | -93.23 | 0 | 0 | 0 | 0 | -93.23 | P-1
planar | AA3480 | P-1 | 1.4585 | 0.7187 |  | -93.21 | 0 | 0 | 0 | 0 | -93.21 | P-1
planar | AA2180 | P-1 | 1.3959 | 0.6847 |  | -93.15 | 0 | 0 | 0 | 0 | -93.15 | P-1
planar | AA2026 | P-1 | 0.5627 | 0.2778 |  | -92.93 | 0 | 0 | 0 | 0 | -92.93 | P-1
planar | AA2052 | P-1 | 0.81 | 0.3987 |  | -92.93 | 0 | 0 | 0 | 0 | -92.93 | P-1
planar | AA2023 | P-1 | 0.3914 | 0.1933 |  | -92.92 | 0 | 0 | 0 | 0 | -92.92 | P-1
planar | AA2223 | P-1 | 0.5769 | 0.2847 |  | -92.92 | 0 | 0 | 0 | 0 | -92.92 | P-1
planar | AA1975 | P-1 | 0.4414 | 0.2183 |  | -92.91 | 0 | 0 | 0 | 0 | -92.91 | P-1
planar | AA1987 | P-1 | 0.4596 | 0.2269 |  | -92.91 | 0 | 0 | 0 | 0 | -92.91 | P-1
planar | AA1972 | P-1 | 0.6837 | 0.3363 |  | -92.91 | 0 | 0 | 0 | 0 | -92.91 | P-1
planar | AA2322 | P-1 | 0.8396 | 0.4136 |  | -92.83 | 0 | 0 | 0 | 0 | -92.83 | P-1
planar | AA942 | P-1 | 1.4492 | 0.7169 |  | -92.7 | 0 | 0 | 0 | 0 | -92.7 | P-1
planar | AA1591 | P-1 | 1.4378 | 0.7089 |  | -92.61 | 0 | 0 | 0 | 0 | -92.61 | P-1
planar | AA1469 | P-1 | 1.4317 | 0.7036 |  | -92.5 | 0 | 0 | 0 | 0 | -92.5 | P-1
planar | AA1191 | P-1 | 1.4713 | 0.725 |  | -92.43 | 0 | 0 | 0 | 0 | -92.43 | P-1
planar | AA3186 | P-1 | 1.4338 | 0.7073 |  | -92.38 | 0 | 0 | 0 | 0 | -92.38 | P-1
planar | AA6379 | P-1 | 1.4975 | 0.7411 |  | -92.23 | 0 | 0 | 0 | 0 | -92.23 | P-1
planar | AA737 | P-1 | 1.5188 | 0.7535 |  | -92.14 | 0 | 0 | 0 | 0 | -92.14 | P-1
planar | AA1572 | P-1 | 1.4391 | 0.709 |  | -92.08 | 0 | 0 | 0 | 0 | -92.08 | P-1
planar | AA946 | P-1 | 1.4757 | 0.7302 |  | -91.9 | 0 | 0 | 0 | 0 | -91.9 | P-1
planar | AA2274 | P-1 | 1.4663 | 0.726 |  | -91.86 | 0 | 0 | 0 | 0 | -91.86 | P-1
planar | AA1614 | P-1 | 1.4267 | 0.7047 |  | -91.84 | 0 | 0 | 0 | 0 | -91.84 | P-1
planar | AA3268 | P-1 | 1.4415 | 0.7103 |  | -91.84 | 0 | 0 | 0 | 0 | -91.84 | P-1
planar | AA1501 | P-1 | 1.4504 | 0.716 |  | -91.84 | 0 | 0 | 0 | 0 | -91.84 | P-1
planar | AA1201 | P-1 | 1.5107 | 0.7489 |  | -91.74 | 0 | 0 | 0 | 0 | -91.74 | P-1
planar | AA2134 | P-1 | 1.4144 | 0.6997 |  | -91.69 | 0 | 0 | 0 | 0 | -91.69 | P-1
planar | AA3024 | P-1 | 0.4289 | 0.2114 |  | -91.66 | 0 | 0 | 0 | 0 | -91.66 | P-1
planar | AA3028 | P-1 | 0.6356 | 0.3135 |  | -91.66 | 0 | 0 | 0 | 0 | -91.66 | P-1
planar | AA4487 | P-1 | 1.4223 | 0.7038 |  | -91.58 | 0 | 0 | 0 | 0 | -91.58 | P-1
planar | AA1843 | P-1 | 1.4763 | 0.7276 |  | -91.54 | 0 | 0 | 0 | 0 | -91.54 | P-1
planar | AA2957 | P-1 | 0.2752 | 0.1362 |  | -91.39 | 0 | 0 | 0 | 0 | -91.39 | P-1
planar | AA1172 | P-1 | 1.4536 | 0.7207 |  | -91.18 | 0 | 0 | 0 | 0 | -91.18 | P-1
planar | AA1214 | P-1 | 1.4689 | 0.726 |  | -91.02 | 0 | 0 | 0 | 0 | -91.02 | P-1
planar | AA2844 | P-1 | 1.371 | 0.6747 |  | -90.98 | 0 | 0 | 0 | 0 | -90.98 | P-1
planar | AA3108 | P-1 | 1.5015 | 0.7417 |  | -90.89 | 0 | 0 | 0 | 0 | -90.89 | P-1
planar | AA696 | P-1 | 1.4635 | 0.7224 |  | -90.87 | 0 | 0 | 0 | 0 | -90.87 | P-1
planar | AA4881 | P-1 | 1.4768 | 0.7297 |  | -90.76 | 0 | 0 | 0 | 0 | -90.76 | P-1
planar | AA4220 | P-1 | 1.4068 | 0.6928 |  | -90.72 | 0 | 0 | 0 | 0 | -90.72 | P-1
planar | AA2494 | P-1 | 1.4197 | 0.6998 |  | -90.71 | 0 | 0 | 0 | 0 | -90.71 | P-1
planar | AA2802 | P-1 | 1.4845 | 0.7302 |  | -90.6 | 0 | 0 | 0 | 0 | -90.6 | P-1
planar | AA2571 | P-1 | 1.4109 | 0.6945 |  | -90.43 | 0 | 0 | 0 | 0 | -90.43 | P-1
planar | AA4093 | P-1 | 1.0957 | 0.54 |  | -90.35 | 0 | 0 | 0 | 0 | -90.35 | P-1
planar | AA3737 | P-1 | 1.4113 | 0.6956 |  | -90.34 | 0 | 0 | 0 | 0 | -90.34 | P-1
planar | AA2612 | P-1 | 1.4742 | 0.7301 |  | -90.22 | 0 | 0 | 0 | 0 | -90.22 | P-1
planar | AA3200 | P-1 | 1.4117 | 0.6969 |  | -90.21 | 0 | 0 | 0 | 0 | -90.21 | P-1
planar | AA1221 | P-1 | 1.5114 | 0.7497 |  | -90.15 | 0 | 0 | 0 | 0 | -90.15 | P-1
planar | AA5802 | P-1 | 1.4104 | 0.6956 |  | -90.06 | 0 | 0 | 0 | 0 | -90.06 | P-1
planar | AA2866 | P-1 | 1.4754 | 0.7304 |  | -89.93 | 0 | 0 | 0 | 0 | -89.93 | P-1
planar | AA1328 | P-1 | 1.4811 | 0.7294 |  | -89.86 | 0 | 0 | 0 | 0 | -89.86 | P-1
planar | AA2656 | P-1 | 1.487 | 0.7341 |  | -89.86 | 0 | 0 | 0 | 0 | -89.86 | P-1
planar | AA6052 | P-1 | 1.3985 | 0.6899 |  | -89.85 | 0 | 0 | 0 | 0 | -89.85 | P-1
planar | AA6039 | P-1 | 1.3971 | 0.6844 |  | -89.76 | 0 | 0 | 0 | 0 | -89.76 | P-1
planar | AA2481 | P-1 | 1.4571 | 0.7224 |  | -89.75 | 0 | 0 | 0 | 0 | -89.75 | P-1
planar | AA1786 | P-1 | 1.49 | 0.7395 |  | -89.73 | 0 | 0 | 0 | 0 | -89.73 | P-1
planar | AA4943 | P-1 | 1.4078 | 0.6975 |  | -89.55 | 0 | 0 | 0 | 0 | -89.55 | P-1
planar | AA3205 | P-1 | 1.4905 | 0.7338 |  | -89.53 | 0 | 0 | 0 | 0 | -89.53 | P-1
planar | AA2126 | P-1 | 1.4569 | 0.7203 |  | -89.46 | 0 | 0 | 0 | 0 | -89.46 | P-1
planar | AA6592 | P-1 | 0.5203 | 0.2557 |  | -89.44 | 0 | 0 | 0 | 0 | -89.44 | P-1
planar | AA4728 | P-1 | 1.4354 | 0.7129 |  | -89.44 | 0 | 0 | 0 | 0 | -89.44 | P-1
planar | AA3410 | P-1 | 0.7124 | 0.3517 |  | -89.43 | 0 | 0 | 0 | 0 | -89.43 | P-1
planar | AA2518 | P-1 | 1.5134 | 0.7511 |  | -89.4 | 0 | 0 | 0 | 0 | -89.4 | P-1
planar | AA1716 | P-1 | 1.4558 | 0.7227 |  | -89.36 | 0 | 0 | 0 | 0 | -89.36 | P-1
planar | AA6814 | P-1 | 0.3569 | 0.1764 |  | -89.34 | 0 | 0 | 0 | 0 | -89.34 | P-1
planar | AA5845 | P-1 | 0.7484 | 0.3689 |  | -89.31 | 0 | 0 | 0 | 0 | -89.31 | P-1
planar | AA5843 | P-1 | 0.477 | 0.2341 |  | -89.3 | 0 | 0 | 0 | 0 | -89.3 | P-1
planar | AA3488 | P-1 | 0.387 | 0.1923 |  | -89.26 | 0 | 0 | 0 | 0 | -89.26 | P-1
planar | AA3489 | P-1 | 0.5999 | 0.2965 |  | -89.26 | 0 | 0 | 0 | 0 | -89.26 | P-1
planar | AA1128 | P-1 | 1.4812 | 0.7308 |  | -89.26 | 0 | 0 | 0 | 0 | -89.26 | P-1
planar | AA3876 | P-1 | 1.4526 | 0.7201 |  | -89.22 | 0 | 0 | 0 | 0 | -89.22 | P-1
planar | AA3206 | P-1 | 1.3648 | 0.6769 |  | -89.2 | 0 | 0 | 0 | 0 | -89.2 | P-1
planar | AA3504 | P-1 | 0.4935 | 0.2448 |  | -89.19 | 0 | 0 | 0 | 0 | -89.19 | P-1
planar | AA2348 | P-1 | 1.4029 | 0.6923 |  | -89.19 | 0 | 0 | 0 | 0 | -89.19 | P-1
planar | AA3257 | P-1 | 1.3607 | 0.671 |  | -89.1 | 0 | 0 | 0 | 0 | -89.1 | P-1
planar | AA3334 | P-1 | 1.5014 | 0.74 |  | -89.1 | 0 | 0 | 0 | 0 | -89.1 | P-1
planar | AA2083 | P-1 | 1.4049 | 0.6974 |  | -89.04 | 0 | 0 | 0 | 0 | -89.04 | P-1
planar | AA2477 | P-1 | 1.3973 | 0.6918 |  | -88.99 | 0 | 0 | 0 | 0 | -88.99 | P-1
planar | AA2764 | P-1 | 1.4406 | 0.7108 |  | -88.93 | 0 | 0 | 0 | 0 | -88.93 | P-1
planar | AA474 | P-1 | 1.439 | 0.7133 |  | -88.87 | 0 | 0 | 0 | 0 | -88.87 | P-1
planar | AA1563 | P-1 | 1.4755 | 0.7341 |  | -88.8 | 0 | 0 | 0 | 0 | -88.8 | P-1
planar | AA2924 | P-1 | 1.3997 | 0.6922 |  | -88.76 | 0 | 0 | 0 | 0 | -88.76 | P-1
planar | AA6078 | P-1 | 0.4428 | 0.2193 |  | -88.68 | 0 | 0 | 0 | 0 | -88.68 | P-1
planar | AA6042 | P-1 | 0.5689 | 0.2796 |  | -88.68 | 0 | 0 | 0 | 0 | -88.68 | P-1
planar | AA4475 | P-1 | 1.3821 | 0.684 |  | -88.66 | 0 | 0 | 0 | 0 | -88.66 | P-1
planar | AA5298 | P-1 | 1.3842 | 0.6799 |  | -88.66 | 0 | 0 | 0 | 0 | -88.66 | P-1
planar | AA3439 | P-1 | 1.5127 | 0.751 |  | -88.63 | 0 | 0 | 0 | 0 | -88.63 | P-1
planar | AA1723 | P-1 | 1.4583 | 0.7224 |  | -88.55 | 0 | 0 | 0 | 0 | -88.55 | P-1
planar | AA3212 | P-1 | 1.3554 | 0.6692 |  | -88.49 | 0 | 0 | 0 | 0 | -88.49 | P-1
planar | AA7233 | P-1 | 0.7869 | 0.3892 |  | -88.42 | 0 | 0 | 0 | 0 | -88.42 | P-1
planar | AA3154 | P-1 | 1.4589 | 0.7184 |  | -88.41 | 0 | 0 | 0 | 0 | -88.41 | P-1
planar | AA5302 | P-1 | 1.3522 | 0.6674 |  | -88.23 | 0 | 0 | 0 | 0 | -88.23 | P-1
planar | AA3515 | P-1 | 1.4227 | 0.7016 |  | -88.2 | 0 | 0 | 0 | 0 | -88.2 | P-1
planar | AA5218 | P-1 | 0.4201 | 0.2069 |  | -88.18 | 0 | 0 | 0 | 0 | -88.18 | P-1
planar | AA5215 | P-1 | 0.5483 | 0.2704 |  | -88.18 | 0 | 0 | 0 | 0 | -88.18 | P-1
planar | AA5214 | P-1 | 0.7369 | 0.363 |  | -88.18 | 0 | 0 | 0 | 0 | -88.18 | P-1
planar | AA4454 | P-1 | 1.3616 | 0.6765 |  | -88.02 | 0 | 0 | 0 | 0 | -88.02 | P-1
planar | AA6708 | P-1 | 1.3874 | 0.686 |  | -88.01 | 0 | 0 | 0 | 0 | -88.01 | P-1
planar | AA6963 | P-1 | 1.3907 | 0.6887 |  | -87.97 | 0 | 0 | 0 | 0 | -87.97 | P-1
planar | AA6183 | P-1 | 1.4466 | 0.716 |  | -87.89 | 0 | 0 | 0 | 0 | -87.89 | P-1
planar | A816 | P-1 | 1.073 | 0.5294 |  | -87.71 | 0 | 0 | 0 | 0 | -87.71 | P-1
planar | AA3167 | P-1 | 1.4413 | 0.7138 |  | -87.66 | 0 | 0 | 0 | 0 | -87.66 | P-1
planar | AA7114 | P-1 | 1.3842 | 0.6804 |  | -87.6 | 0 | 0 | 0 | 0 | -87.6 | P-1
planar | AA6342 | P-1 | 1.3447 | 0.6616 |  | -87.59 | 0 | 0 | 0 | 0 | -87.59 | P-1
planar | AA6930 | P-1 | 1.3667 | 0.6767 |  | -87.54 | 0 | 0 | 0 | 0 | -87.54 | P-1
planar | AA1855 | P-1 | 1.4236 | 0.6988 |  | -87.5 | 0 | 0 | 0 | 0 | -87.5 | P-1
planar | AA4691 | P-1 | 1.455 | 0.7229 |  | -87.44 | 0 | 0 | 0 | 0 | -87.44 | P-1
planar | AA4635 | P-1 | 0.5953 | 0.2964 |  | -87.42 | 0 | 0 | 0 | 0 | -87.42 | P-1
planar | AA6454 | P-1 | 1.3754 | 0.6813 |  | -87.36 | 0 | 0 | 0 | 0 | -87.36 | P-1
planar | AA6547 | P-1 | 1.4532 | 0.7174 |  | -87.36 | 0 | 0 | 0 | 0 | -87.36 | P-1
planar | AA3743 | P-1 | 1.4473 | 0.7193 |  | -87.31 | 0 | 0 | 0 | 0 | -87.31 | P-1
planar | AA5633 | P-1 | 1.2847 | 0.6344 |  | -87.28 | 0 | 0 | 0 | 0 | -87.28 | P-1
planar | AA3760 | P-1 | 1.475 | 0.7272 |  | -87.28 | 0 | 0 | 0 | 0 | -87.28 | P-1
planar | AA4838 | P-1 | 1.423 | 0.7105 |  | -87.27 | 0 | 0 | 0 | 0 | -87.27 | P-1
planar | AA5291 | P-1 | 0.5245 | 0.2591 |  | -87.1 | 0 | 0 | 0 | 0 | -87.1 | P-1
planar | AA5293 | P-1 | 0.6419 | 0.316 |  | -87.1 | 0 | 0 | 0 | 0 | -87.1 | P-1
planar | AA2240 | P-1 | 1.4604 | 0.7255 |  | -87.1 | 0 | 0 | 0 | 0 | -87.1 | P-1
planar | AA5322 | P-1 | 0.3444 | 0.1701 |  | -87.09 | 0 | 0 | 0 | 0 | -87.09 | P-1
planar | AA6411 | P-1 | 0.4639 | 0.2295 |  | -87.09 | 0 | 0 | 0 | 0 | -87.09 | P-1
planar | A831 | P-1 | 0.4264 | 0.211 |  | -87.03 | 0 | 0 | 0 | 0 | -87.03 | P-1
planar | A819 | P-1 | 0.2086 | 0.1036 |  | -87.02 | 0 | 0 | 0 | 0 | -87.02 | P-1
planar | A828 | P-1 | 0.3207 | 0.1592 |  | -87.02 | 0 | 0 | 0 | 0 | -87.02 | P-1
planar | A845 | P-1 | 0.5753 | 0.2841 |  | -87.02 | 0 | 0 | 0 | 0 | -87.02 | P-1
planar | A771 | P-1 | 0.7057 | 0.3467 |  | -86.97 | 0 | 0 | 0 | 0 | -86.97 | P-1
planar | AA7441 | P-1 | 1.4374 | 0.7101 |  | -86.97 | 0 | 0 | 0 | 0 | -86.97 | P-1
planar | AA6508 | P-1 | 0.5947 | 0.2941 |  | -86.95 | 0 | 0 | 0 | 0 | -86.95 | P-1
planar | AA4632 | P-1 | 0.5646 | 0.2799 |  | -86.89 | 0 | 0 | 0 | 0 | -86.89 | P-1
planar | AA2361 | P-1 | 1.4854 | 0.7377 |  | -86.74 | 0 | 0 | 0 | 0 | -86.74 | P-1
planar | AA5925 | P-1 | 1.4005 | 0.691 |  | -86.7 | 0 | 0 | 0 | 0 | -86.7 | P-1
planar | AA3449 | P-1 | 1.4263 | 0.7053 |  | -86.67 | 0 | 0 | 0 | 0 | -86.67 | P-1
planar | AA6323 | P-1 | 1.3223 | 0.6551 |  | -86.64 | 0 | 0 | 0 | 0 | -86.64 | P-1
planar | AA5972 | P-1 | 1.294 | 0.6432 |  | -86.5 | 0 | 0 | 0 | 0 | -86.5 | P-1
planar | AA5097 | P-1 | 1.3845 | 0.6857 |  | -86.36 | 0 | 0 | 0 | 0 | -86.36 | P-1
planar | AA4702 | P-1 | 1.394 | 0.6866 |  | -86.36 | 0 | 0 | 0 | 0 | -86.36 | P-1
planar | AA7476 | P-1 | 0.7086 | 0.3482 |  | -86.34 | 0 | 0 | 0 | 0 | -86.34 | P-1
planar | AA4964 | P-1 | 1.3381 | 0.6592 |  | -86.33 | 0 | 0 | 0 | 0 | -86.33 | P-1
planar | AA4033 | P-1 | 1.393 | 0.6917 |  | -86.29 | 0 | 0 | 0 | 0 | -86.29 | P-1
planar | AA7435 | P-1 | 0.5207 | 0.2573 |  | -86.24 | 0 | 0 | 0 | 0 | -86.24 | P-1
planar | AA7492 | P-1 | 0.7156 | 0.3551 |  | -86.24 | 0 | 0 | 0 | 0 | -86.24 | P-1
planar | AA2607 | P-1 | 1.3461 | 0.6618 |  | -86.17 | 0 | 0 | 0 | 0 | -86.17 | P-1
planar | AA4644 | P-1 | 1.3887 | 0.6925 |  | -86.16 | 0 | 0 | 0 | 0 | -86.16 | P-1
planar | AA3689 | P-1 | 1.272 | 0.626 |  | -86.15 | 0 | 0 | 0 | 0 | -86.15 | P-1
planar | AA7234 | P-1 | 1.3412 | 0.6608 |  | -86.13 | 0 | 0 | 0 | 0 | -86.13 | P-1
planar | AA4224 | P-1 | 0.5561 | 0.276 |  | -86.12 | 0 | 0 | 0 | 0 | -86.12 | P-1
planar | AA7013 | P-1 | 1.2067 | 0.5928 |  | -86.12 | 0 | 0 | 0 | 0 | -86.12 | P-1
planar | AA5780 | P-1 | 1.4363 | 0.7071 |  | -86.05 | 0 | 0 | 0 | 0 | -86.05 | P-1
planar | AA2163 | P-1 | 1.4531 | 0.721 |  | -86.05 | 0 | 0 | 0 | 0 | -86.05 | P-1
planar | AA4708 | P-1 | 1.4307 | 0.7094 |  | -86.04 | 0 | 0 | 0 | 0 | -86.04 | P-1
planar | AA3629 | P-1 | 1.4706 | 0.7312 |  | -85.99 | 0 | 0 | 0 | 0 | -85.99 | P-1
planar | AA4290 | P-1 | 0.9865 | 0.4893 |  | -85.96 | 0 | 0 | 0 | 0 | -85.96 | P-1
planar | AA4280 | P-1 | 0.8639 | 0.427 |  | -85.94 | 0 | 0 | 0 | 0 | -85.94 | P-1
planar | AA2592 | P-1 | 1.4489 | 0.7194 |  | -85.9 | 0 | 0 | 0 | 0 | -85.9 | P-1
planar | AA4682 | P-1 | 1.4808 | 0.7348 |  | -85.74 | 0 | 0 | 0 | 0 | -85.74 | P-1
planar | AA5970 | P-1 | 1.4034 | 0.6899 |  | -85.67 | 0 | 0 | 0 | 0 | -85.67 | P-1
planar | AA1146 | P-1 | 1.469 | 0.7225 |  | -85.63 | 0 | 0 | 0 | 0 | -85.63 | P-1
planar | AA5354 | P-1 | 1.3526 | 0.6687 |  | -85.6 | 0 | 0 | 0 | 0 | -85.6 | P-1
planar | AA5190 | P-1 | 1.4211 | 0.7016 |  | -85.59 | 0 | 0 | 0 | 0 | -85.59 | P-1
planar | AA4750 | P-1 | 1.4152 | 0.6973 |  | -85.55 | 0 | 0 | 0 | 0 | -85.55 | P-1
planar | AA2825 | P-1 | 1.5153 | 0.7585 |  | -85.54 | 0 | 0 | 0 | 0 | -85.54 | P-1
planar | AA4321 | P-1 | 0.3915 | 0.1938 |  | -85.47 | 0 | 0 | 0 | 0 | -85.47 | P-1
planar | AA5165 | P-1 | 1.2849 | 0.6347 |  | -85.46 | 0 | 0 | 0 | 0 | -85.46 | P-1
planar | AA4254 | P-1 | 1.4053 | 0.6928 |  | -85.46 | 0 | 0 | 0 | 0 | -85.46 | P-1
planar | AA5477 | P-1 | 1.4343 | 0.7084 |  | -85.46 | 0 | 0 | 0 | 0 | -85.46 | P-1
planar | AA6275 | P-1 | 1.4404 | 0.7136 |  | -85.44 | 0 | 0 | 0 | 0 | -85.44 | P-1
planar | AA5122 | P-1 | 1.4031 | 0.6977 |  | -85.37 | 0 | 0 | 0 | 0 | -85.37 | P-1
planar | AA4703 | P-1 | 1.4188 | 0.7016 |  | -85.37 | 0 | 0 | 0 | 0 | -85.37 | P-1
planar | AA6279 | P-1 | 1.4344 | 0.7063 |  | -85.36 | 0 | 0 | 0 | 0 | -85.36 | P-1
planar | AA5290 | P-1 | 1.3722 | 0.678 |  | -85.34 | 0 | 0 | 0 | 0 | -85.34 | P-1
planar | AA4349 | P-1 | 1.4277 | 0.7073 |  | -85.32 | 0 | 0 | 0 | 0 | -85.32 | P-1
planar | AA7119 | P-1 | 0.2729 | 0.1346 |  | -85.29 | 0 | 0 | 0 | 0 | -85.29 | P-1
planar | AA6998 | P-1 | 0.5325 | 0.2643 |  | -85.29 | 0 | 0 | 0 | 0 | -85.29 | P-1
planar | AA7117 | P-1 | 0.6556 | 0.3236 |  | -85.29 | 0 | 0 | 0 | 0 | -85.29 | P-1
planar | AA6448 | P-1 | 1.3155 | 0.6476 |  | -85.28 | 0 | 0 | 0 | 0 | -85.28 | P-1
planar | AA6690 | P-1 | 1.3171 | 0.6479 |  | -85.21 | 0 | 0 | 0 | 0 | -85.21 | P-1
planar | AA2685 | P-1 | 1.3492 | 0.6649 |  | -85.18 | 0 | 0 | 0 | 0 | -85.18 | P-1
planar | AA6931 | P-1 | 1.4202 | 0.7026 |  | -85.18 | 0 | 0 | 0 | 0 | -85.18 | P-1
planar | AA5879 | P-1 | 1.3215 | 0.6517 |  | -85.16 | 0 | 0 | 0 | 0 | -85.16 | P-1
planar | AA6997 | P-1 | 0.4121 | 0.203 |  | -85.12 | 0 | 0 | 0 | 0 | -85.12 | P-1
planar | AA6257 | P-1 | 1.3882 | 0.6868 |  | -85.11 | 0 | 0 | 0 | 0 | -85.11 | P-1
planar | AA6410 | P-1 | 1.2851 | 0.6319 |  | -85.1 | 0 | 0 | 0 | 0 | -85.1 | P-1
planar | AA1163 | P-1 | 1.4841 | 0.7337 |  | -85.03 | 0 | 0 | 0 | 0 | -85.03 | P-1
planar | AA3712 | P-1 | 1.435 | 0.712 |  | -85.02 | 0 | 0 | 0 | 0 | -85.02 | P-1
planar | AA4532 | P-1 | 1.3533 | 0.6746 |  | -84.91 | 0 | 0 | 0 | 0 | -84.91 | P-1
planar | AA3648 | P-1 | 1.4472 | 0.7154 |  | -84.85 | 0 | 0 | 0 | 0 | -84.85 | P-1
planar | AA6539 | P-1 | 1.3227 | 0.6559 |  | -84.76 | 0 | 0 | 0 | 0 | -84.76 | P-1
planar | AA3156 | P-1 | 1.401 | 0.6964 |  | -84.76 | 0 | 0 | 0 | 0 | -84.76 | P-1
planar | AA3899 | P-1 | 1.3112 | 0.6515 |  | -84.75 | 0 | 0 | 0 | 0 | -84.75 | P-1
planar | AA6360 | P-1 | 1.423 | 0.7001 |  | -84.74 | 0 | 0 | 0 | 0 | -84.74 | P-1
planar | AA6557 | P-1 | 1.3088 | 0.649 |  | -84.73 | 0 | 0 | 0 | 0 | -84.73 | P-1
planar | AA5847 | P-1 | 1.2026 | 0.5964 |  | -84.7 | 0 | 0 | 0 | 0 | -84.7 | P-1
planar | AA3528 | P-1 | 1.5147 | 0.7519 |  | -84.68 | 0 | 0 | 0 | 0 | -84.68 | P-1
planar | AA5660 | P-1 | 1.3922 | 0.6883 |  | -84.63 | 0 | 0 | 0 | 0 | -84.63 | P-1
planar | AA3171 | P-1 | 1.4245 | 0.7051 |  | -84.62 | 0 | 0 | 0 | 0 | -84.62 | P-1
planar | AA4629 | P-1 | 1.4432 | 0.7153 |  | -84.59 | 0 | 0 | 0 | 0 | -84.59 | P-1
planar | AA3253 | P-1 | 1.4082 | 0.6983 |  | -84.5 | 0 | 0 | 0 | 0 | -84.5 | P-1
planar | AA6046 | P-1 | 1.352 | 0.6677 |  | -84.25 | 0 | 0 | 0 | 0 | -84.25 | P-1
planar | AA3769 | P-1 | 1.4375 | 0.7093 |  | -84.18 | 0 | 0 | 0 | 0 | -84.18 | P-1
planar | AA4962 | P-1 | 1.346 | 0.6627 |  | -84.14 | 0 | 0 | 0 | 0 | -84.14 | P-1
planar | AA6019 | P-1 | 1.3824 | 0.6891 |  | -84.11 | 0 | 0 | 0 | 0 | -84.11 | P-1
planar | AA6472 | P-1 | 1.3725 | 0.6784 |  | -84.06 | 0 | 0 | 0 | 0 | -84.06 | P-1
planar | AA3736 | P-1 | 1.4379 | 0.7143 |  | -84.06 | 0 | 0 | 0 | 0 | -84.06 | P-1
planar | AA6171 | P-1 | 1.4253 | 0.704 |  | -84.02 | 0 | 0 | 0 | 0 | -84.02 | P-1
planar | AA7251 | P-1 | 1.1708 | 0.5717 |  | -84.01 | 0 | 0 | 0 | 0 | -84.01 | P-1
planar | AA4952 | P-1 | 1.3695 | 0.6768 |  | -83.96 | 0 | 0 | 0 | 0 | -83.96 | P-1
planar | AA6627 | P-1 | 1.3707 | 0.6779 |  | -83.94 | 0 | 0 | 0 | 0 | -83.94 | P-1
planar | AA6924 | P-1 | 1.453 | 0.7188 |  | -83.94 | 0 | 0 | 0 | 0 | -83.94 | P-1
planar | AA4673 | P-1 | 1.4043 | 0.6925 |  | -83.91 | 0 | 0 | 0 | 0 | -83.91 | P-1
planar | AA2491 | P-1 | 1.3935 | 0.6882 |  | -83.84 | 0 | 0 | 0 | 0 | -83.84 | P-1
planar | AA6050 | P-1 | 1.2575 | 0.6197 |  | -83.81 | 0 | 0 | 0 | 0 | -83.81 | P-1
planar | AA6657 | P-1 | 1.3826 | 0.6819 |  | -83.76 | 0 | 0 | 0 | 0 | -83.76 | P-1
planar | AA2182 | P-1 | 1.4759 | 0.7336 |  | -83.72 | 0 | 0 | 0 | 0 | -83.72 | P-1
planar | AA6016 | P-1 | 1.4184 | 0.7024 |  | -83.67 | 0 | 0 | 0 | 0 | -83.67 | P-1
planar | AA6478 | P-1 | 1.4125 | 0.7013 |  | -83.66 | 0 | 0 | 0 | 0 | -83.66 | P-1
planar | AA4959 | P-1 | 1.4141 | 0.7004 |  | -83.66 | 0 | 0 | 0 | 0 | -83.66 | P-1
planar | AA4565 | P-1 | 1.4404 | 0.7148 |  | -83.63 | 0 | 0 | 0 | 0 | -83.63 | P-1
planar | AA5603 | P-1 | 1.3567 | 0.6712 |  | -83.61 | 0 | 0 | 0 | 0 | -83.61 | P-1
planar | AA6865 | P-1 | 1.3637 | 0.673 |  | -83.61 | 0 | 0 | 0 | 0 | -83.61 | P-1
planar | AA7484 | P-1 | 1.3718 | 0.6842 |  | -83.6 | 0 | 0 | 0 | 0 | -83.6 | P-1
planar | AA4441 | P-1 | 1.4238 | 0.7055 |  | -83.6 | 0 | 0 | 0 | 0 | -83.6 | P-1
planar | AA3453 | P-1 | 1.2819 | 0.6368 |  | -83.59 | 0 | 0 | 0 | 0 | -83.59 | P-1
planar | AA6035 | P-1 | 0.5097 | 0.254 |  | -83.56 | 0 | 0 | 0 | 0 | -83.56 | P-1
planar | AA6047 | P-1 | 0.6828 | 0.34 |  | -83.56 | 0 | 0 | 0 | 0 | -83.56 | P-1
planar | AA6631 | P-1 | 1.4344 | 0.713 |  | -83.54 | 0 | 0 | 0 | 0 | -83.54 | P-1
planar | AA5737 | P-1 | 1.3558 | 0.674 |  | -83.53 | 0 | 0 | 0 | 0 | -83.53 | P-1
planar | AA6526 | P-1 | 1.4046 | 0.6958 |  | -83.53 | 0 | 0 | 0 | 0 | -83.53 | P-1
planar | AA6071 | P-1 | 0.7981 | 0.3975 |  | -83.49 | 0 | 0 | 0 | 0 | -83.49 | P-1
planar | AA7062 | P-1 | 1.4018 | 0.6964 |  | -83.47 | 0 | 0 | 0 | 0 | -83.47 | P-1
planar | AA5010 | P-1 | 1.2633 | 0.623 |  | -83.42 | 0 | 0 | 0 | 0 | -83.42 | P-1
planar | AA5919 | P-1 | 1.3031 | 0.6452 |  | -83.39 | 0 | 0 | 0 | 0 | -83.39 | P-1
planar | AA7451 | P-1 | 1.3413 | 0.6674 |  | -83.39 | 0 | 0 | 0 | 0 | -83.39 | P-1
planar | AA6521 | P-1 | 1.3895 | 0.6908 |  | -83.36 | 0 | 0 | 0 | 0 | -83.36 | P-1
planar | AA5983 | P-1 | 1.3968 | 0.6919 |  | -83.33 | 0 | 0 | 0 | 0 | -83.33 | P-1
planar | AA6560 | P-1 | 1.281 | 0.6307 |  | -83.27 | 0 | 0 | 0 | 0 | -83.27 | P-1
planar | AA6702 | P-1 | 1.3678 | 0.6729 |  | -83.26 | 0 | 0 | 0 | 0 | -83.26 | P-1
planar | AA4049 | P-1 | 1.4071 | 0.6983 |  | -83.23 | 0 | 0 | 0 | 0 | -83.23 | P-1
planar | AA6462 | P-1 | 1.3831 | 0.6831 |  | -83.22 | 0 | 0 | 0 | 0 | -83.22 | P-1
planar | AA6350 | P-1 | 1.4369 | 0.7132 |  | -83.2 | 0 | 0 | 0 | 0 | -83.2 | P-1
planar | AA5132 | P-1 | 1.4198 | 0.7022 |  | -83.17 | 0 | 0 | 0 | 0 | -83.17 | P-1
planar | AA3454 | P-1 | 1.5371 | 0.763 |  | -83.13 | 0 | 0 | 0 | 0 | -83.13 | P-1
planar | AA7246 | P-1 | 1.3904 | 0.6873 |  | -83.11 | 0 | 0 | 0 | 0 | -83.11 | P-1
planar | AA5743 | P-1 | 1.4219 | 0.705 |  | -83.07 | 0 | 0 | 0 | 0 | -83.07 | P-1
planar | AA3475 | P-1 | 1.3942 | 0.687 |  | -83 | 0 | 0 | 0 | 0 | -83 | P-1
planar | AA6765 | P-1 | 1.4129 | 0.6968 |  | -82.74 | 0 | 0 | 0 | 0 | -82.74 | P-1
planar | AA7195 | P-1 | 1.3872 | 0.6899 |  | -82.73 | 0 | 0 | 0 | 0 | -82.73 | P-1
planar | AA6188 | P-1 | 1.4024 | 0.6955 |  | -82.6 | 0 | 0 | 0 | 0 | -82.6 | P-1
planar | AA6513 | P-1 | 1.3587 | 0.6751 |  | -82.59 | 0 | 0 | 0 | 0 | -82.59 | P-1
planar | AA6779 | P-1 | 1.3838 | 0.6831 |  | -82.59 | 0 | 0 | 0 | 0 | -82.59 | P-1
planar | AA5030 | P-1 | 1.4852 | 0.7355 |  | -82.59 | 0 | 0 | 0 | 0 | -82.59 | P-1
planar | AA6920 | P-1 | 1.2442 | 0.6154 |  | -82.4 | 0 | 0 | 0 | 0 | -82.4 | P-1
planar | AA4506 | P-1 | 1.4124 | 0.7015 |  | -82.35 | 0 | 0 | 0 | 0 | -82.35 | P-1
planar | AA3741 | P-1 | 1.4113 | 0.6974 |  | -82.14 | 0 | 0 | 0 | 0 | -82.14 | P-1
planar | AA6758 | P-1 | 1.4459 | 0.7177 |  | -82.13 | 0 | 0 | 0 | 0 | -82.13 | P-1
planar | AA3780 | P-1 | 1.4293 | 0.7089 |  | -81.95 | 0 | 0 | 0 | 0 | -81.95 | P-1
planar | AA4929 | P-1 | 1.3498 | 0.6709 |  | -81.83 | 0 | 0 | 0 | 0 | -81.83 | P-1
planar | AA5772 | P-1 | 1.3395 | 0.6627 |  | -81.57 | 0 | 0 | 0 | 0 | -81.57 | P-1
planar | AA5853 | P-1 | 1.2878 | 0.6385 |  | -81.55 | 0 | 0 | 0 | 0 | -81.55 | P-1
planar | AA4382 | P-1 | 1.4335 | 0.7145 |  | -81.55 | 0 | 0 | 0 | 0 | -81.55 | P-1
planar | AA4023 | P-1 | 1.4417 | 0.7181 |  | -81.35 | 0 | 0 | 0 | 0 | -81.35 | P-1
planar | AA5134 | P-1 | 1.3224 | 0.6527 |  | -81.24 | 0 | 0 | 0 | 0 | -81.24 | P-1
planar | AA7064 | P-1 | 1.3746 | 0.6839 |  | -80.96 | 0 | 0 | 0 | 0 | -80.96 | P-1
planar | AA6750 | P-1 | 1.3586 | 0.6723 |  | -80.82 | 0 | 0 | 0 | 0 | -80.82 | P-1
planar | AA6561 | P-1 | 1.3735 | 0.6833 |  | -80.53 | 0 | 0 | 0 | 0 | -80.53 | P-1
planar | AA5830 | P-1 | 1.3949 | 0.6911 |  | -80.51 | 0 | 0 | 0 | 0 | -80.51 | P-1
planar | AA5600 | P-1 | 1.4055 | 0.6991 |  | -80.2 | 0 | 0 | 0 | 0 | -80.2 | P-1
planar | AA6801 | P-1 | 1.3333 | 0.6574 |  | -80.12 | 0 | 0 | 0 | 0 | -80.12 | P-1
planar | AA7110 | P-1 | 1.3212 | 0.6531 |  | -80.05 | 0 | 0 | 0 | 0 | -80.05 | P-1
planar | AA6665 | P-1 | 1.3507 | 0.6735 |  | -79.68 | 0 | 0 | 0 | 0 | -79.68 | P-1
planar | AA6135 | P-1 | 1.4028 | 0.6935 |  | -79.22 | 0 | 0 | 0 | 0 | -79.22 | P-1
planar | A888 | P-1 | 0.3985 | 0.2002 |  | -69.75 | 0 | 0 | 0 | 0 | -69.75 | P-1
planar | A889 | P-1 | 0.6086 | 0.304 |  | -68.31 | 0 | 0 | 0 | 0 | -68.31 | P-1
planar | AA120 | P1 | 1.492 | 0.7385 |  | -97.74 | 0 | 0 | 0 | 0 | -97.74 | Other Triclinic
planar | AA943 | P1 | 1.4527 | 0.7199 |  | -95.87 | 0 | 0 | 0 | 0 | -95.87 | Other Triclinic
planar | AA1892 | P1 | 1.4019 | 0.6939 |  | -94.8 | 0 | 0 | 0 | 0 | -94.8 | Other Triclinic
planar | AA4469 | P1 | 1.3776 | 0.6827 |  | -88.38 | 0 | 0 | 0 | 0 | -88.38 | Other Triclinic
planar | AA5147 | P1 | 1.3756 | 0.6845 |  | -87.98 | 0 | 0 | 0 | 0 | -87.98 | Other Triclinic
planar | AA2926 | P1 | 1.4562 | 0.7228 |  | -85.57 | 0 | 0 | 0 | 0 | -85.57 | Other Triclinic
planar | AA3861 | P1 | 1.4314 | 0.7102 |  | -85.12 | 0 | 0 | 0 | 0 | -85.12 | Other Triclinic
planar | AA2959 | P1 | 1.4039 | 0.7024 |  | -80.03 | 0 | 0 | 0 | 0 | -80.03 | Other Triclinic
planar | A3 | P21/c | 1.5651 | 0.7715 |  | -106.01 | 0 | 0 | 0 | 0 | -106.01 | P21/c
planar | AA39 | P21/c | 1.5294 | 0.751 |  | -102.45 | 0 | 0 | 0 | 0 | -102.45 | P21/c
planar | A14 | P21/c | 1.5324 | 0.7544 |  | -102.35 | 0 | 0 | 0 | 0 | -102.35 | P21/c
planar | AA82 | P21/c | 1.525 | 0.7516 |  | -101.87 | 0 | 0 | 0 | 0 | -101.87 | P21/c
planar | AA1016 | P21/c | 1.5161 | 0.7463 |  | -101.66 | 0 | 0 | 0 | 0 | -101.66 | P21/c
planar | AA158 | P21/c | 1.5182 | 0.7462 |  | -101.49 | 0 | 0 | 0 | 0 | -101.49 | P21/c
planar | A69 | P21/c | 1.5137 | 0.743 |  | -101.42 | 0 | 0 | 0 | 0 | -101.42 | P21/c
planar | A83 | P21/c | 1.5045 | 0.7385 |  | -101.24 | 0 | 0 | 0 | 0 | -101.24 | P21/c
planar | AA5 | P21/a | 1.519 | 0.7506 |  | -100.97 | 0 | 0 | 0 | 0 | -100.97 | P21/c
planar | AA55 | P21/c | 1.504 | 0.7401 |  | -100.83 | 0 | 0 | 0 | 0 | -100.83 | P21/c
planar | AA113 | P21/c | 1.476 | 0.7297 |  | -100.39 | 0 | 0 | 0 | 0 | -100.39 | P21/c
planar | AA59 | P21/c | 1.5311 | 0.7551 |  | -100.38 | 0 | 0 | 0 | 0 | -100.38 | P21/c
planar | AA303 | P21/c | 1.5059 | 0.7432 |  | -100.07 | 0 | 0 | 0 | 0 | -100.07 | P21/c
planar | A41 | P21/n | 1.4781 | 0.7283 |  | -100.05 | 0 | 0 | 0 | 0 | -100.05 | P21/c
planar | AA64 | P21/n | 1.5404 | 0.7626 |  | -99.99 | 0 | 0 | 0 | 0 | -99.99 | P21/c
planar | A2 | P21/c | 1.5252 | 0.7565 |  | -99.98 | 0 | 0 | 0 | 0 | -99.98 | P21/c
planar | A32 | P21/n | 1.4969 | 0.7393 |  | -99.96 | 0 | 0 | 0 | 0 | -99.96 | P21/c
planar | A168 | P21/n | 1.4938 | 0.7373 |  | -99.91 | 0 | 0 | 0 | 0 | -99.91 | P21/c
planar | AA340 | P21/a | 1.503 | 0.7381 |  | -99.55 | 0 | 0 | 0 | 0 | -99.55 | P21/c
planar | AA58 | P21/c | 1.5205 | 0.7528 |  | -99.54 | 0 | 0 | 0 | 0 | -99.54 | P21/c
planar | AA253 | P21/c | 1.5193 | 0.7474 |  | -99.52 | 0 | 0 | 0 | 0 | -99.52 | P21/c
planar | A16 | P21/c | 1.4971 | 0.7417 |  | -99.41 | 0 | 0 | 0 | 0 | -99.41 | P21/c
planar | AA439 | P21/c | 1.4971 | 0.7381 |  | -99.25 | 0 | 0 | 0 | 0 | -99.25 | P21/c
planar | AA448 | P21/c | 1.5018 | 0.7375 |  | -99.18 | 0 | 0 | 0 | 0 | -99.18 | P21/c
planar | AA223 | P21/n | 1.493 | 0.7363 |  | -99.16 | 0 | 0 | 0 | 0 | -99.16 | P21/c
planar | A109 | P21/c | 1.5375 | 0.7593 |  | -99.08 | 0 | 0 | 0 | 0 | -99.08 | P21/c
planar | A85 | P21/c | 1.5079 | 0.7458 |  | -99.03 | 0 | 0 | 0 | 0 | -99.03 | P21/c
planar | AA145 | P21/n | 1.4792 | 0.7299 |  | -98.98 | 0 | 0 | 0 | 0 | -98.98 | P21/c
planar | AA338 | P21/c | 1.5055 | 0.7432 |  | -98.97 | 0 | 0 | 0 | 0 | -98.97 | P21/c
planar | A8 | P21/c | 1.5582 | 0.7706 |  | -98.95 | 0 | 0 | 0 | 0 | -98.95 | P21/c
planar | AA264 | P21/a | 1.5022 | 0.7422 |  | -98.93 | 0 | 0 | 0 | 0 | -98.93 | P21/c
planar | AA163 | P21/c | 1.496 | 0.7365 |  | -98.89 | 0 | 0 | 0 | 0 | -98.89 | P21/c
planar | AA517 | P21/n | 1.5091 | 0.7447 |  | -98.74 | 0 | 0 | 0 | 0 | -98.74 | P21/c
planar | AA455 | P21/c | 1.4789 | 0.7246 |  | -98.69 | 0 | 0 | 0 | 0 | -98.69 | P21/c
planar | AA47 | P21/c | 1.5037 | 0.7411 |  | -98.64 | 0 | 0 | 0 | 0 | -98.64 | P21/c
planar | A119 | P21/c | 1.5845 | 0.7836 |  | -98.54 | 0 | 0 | 0 | 0 | -98.54 | P21/c
planar | AA885 | P21/c | 1.4928 | 0.7353 |  | -98.53 | 0 | 0 | 0 | 0 | -98.53 | P21/c
planar | AA122 | P21/c | 1.4948 | 0.7385 |  | -98.44 | 0 | 0 | 0 | 0 | -98.44 | P21/c
planar | AA804 | P21/n | 1.4884 | 0.7319 |  | -98.39 | 0 | 0 | 0 | 0 | -98.39 | P21/c
planar | AA150 | P21/c | 1.5113 | 0.7461 |  | -98.1 | 0 | 0 | 0 | 0 | -98.1 | P21/c
planar | AA557 | P21/c | 1.4542 | 0.7166 |  | -98 | 0 | 0 | 0 | 0 | -98 | P21/c
planar | AA410 | P21/c | 0.8233 | 0.4066 | SUCACB03 (beta form) | -97.96 | 0 | 0 | 0 | 0 | -97.96 | P21/c
planar | AA416 | P21/c | 0.7168 | 0.3539 | SUCACB03 (beta form) | -97.95 | 0 | 0 | 0 | 0 | -97.95 | P21/c
planar | AA406 | P21/n | 1.4892 | 0.7345 |  | -97.95 | 0 | 0 | 0 | 0 | -97.95 | P21/c
planar | AA538 | P21/n | 1.4995 | 0.7392 |  | -97.92 | 0 | 0 | 0 | 0 | -97.92 | P21/c
planar | AA540 | P21/a | 1.5007 | 0.7397 |  | -97.9 | 0 | 0 | 0 | 0 | -97.9 | P21/c
planar | AA155 | P21/c | 1.5008 | 0.7399 |  | -97.9 | 0 | 0 | 0 | 0 | -97.9 | P21/c
planar | AA117 | P21/a | 1.4853 | 0.7324 |  | -97.88 | 0 | 0 | 0 | 0 | -97.88 | P21/c
planar | AA1034 | P21/n | 1.487 | 0.7335 |  | -97.87 | 0 | 0 | 0 | 0 | -97.87 | P21/c
planar | AA283 | P21/c | 1.4937 | 0.7348 |  | -97.81 | 0 | 0 | 0 | 0 | -97.81 | P21/c
planar | AA433 | P21/n | 1.4833 | 0.7291 |  | -97.73 | 0 | 0 | 0 | 0 | -97.73 | P21/c
planar | AA762 | P21/a | 1.4934 | 0.7371 |  | -97.71 | 0 | 0 | 0 | 0 | -97.71 | P21/c
planar | AA756 | P21/c | 1.4796 | 0.732 |  | -97.68 | 0 | 0 | 0 | 0 | -97.68 | P21/c
planar | AA465 | P21/c | 1.5262 | 0.7557 |  | -97.62 | 0 | 0 | 0 | 0 | -97.62 | P21/c
planar | A218 | P21/n | 1.4755 | 0.7252 |  | -97.57 | 0 | 0 | 0 | 0 | -97.57 | P21/c
planar | AA443 | P21/c | 1.5051 | 0.7437 |  | -97.56 | 0 | 0 | 0 | 0 | -97.56 | P21/c
planar | AA353 | P21/c | 1.5145 | 0.7474 |  | -97.55 | 0 | 0 | 0 | 0 | -97.55 | P21/c
planar | AA479 | P21/c | 1.4953 | 0.737 |  | -97.53 | 0 | 0 | 0 | 0 | -97.53 | P21/c
planar | AA186 | P21/a | 1.4488 | 0.7127 |  | -97.52 | 0 | 0 | 0 | 0 | -97.52 | P21/c
planar | AA227 | P21/c | 1.527 | 0.7548 |  | -97.44 | 0 | 0 | 0 | 0 | -97.44 | P21/c
planar | AA147 | P21/c | 1.4603 | 0.7194 |  | -97.41 | 0 | 0 | 0 | 0 | -97.41 | P21/c
planar | AA1809 | P21/n | 1.4922 | 0.7368 |  | -97.4 | 0 | 0 | 0 | 0 | -97.4 | P21/c
planar | A54 | P21/c | 1.4884 | 0.7315 |  | -97.37 | 0 | 0 | 0 | 0 | -97.37 | P21/c
planar | AA413 | P21/c | 1.5129 | 0.7484 |  | -97.37 | 0 | 0 | 0 | 0 | -97.37 | P21/c
planar | AA2850 | P21/c | 1.5585 | 0.7656 |  | -97.34 | 0 | 0 | 0 | 0 | -97.34 | P21/c
planar | A101 | P21/c | 1.5471 | 0.7636 |  | -97.28 | 0 | 0 | 0 | 0 | -97.28 | P21/c
planar | AA98 | P21/a | 1.542 | 0.7566 |  | -97.26 | 0 | 0 | 0 | 0 | -97.26 | P21/c
planar | AA428 | P21/c | 1.5022 | 0.7413 |  | -97.22 | 0 | 0 | 0 | 0 | -97.22 | P21/c
planar | AA627 | P21/n | 1.4908 | 0.7362 |  | -97.19 | 0 | 0 | 0 | 0 | -97.19 | P21/c
planar | AA90 | P21/n | 1.5413 | 0.7577 |  | -97.19 | 0 | 0 | 0 | 0 | -97.19 | P21/c
planar | AA4628 | P21/c | 1.4981 | 0.7424 |  | -97.16 | 0 | 0 | 0 | 0 | -97.16 | P21/c
planar | AA582 | P21/c | 1.4855 | 0.732 |  | -97.12 | 0 | 0 | 0 | 0 | -97.12 | P21/c
planar | AA1319 | P21/n | 1.4832 | 0.7327 |  | -97.11 | 0 | 0 | 0 | 0 | -97.11 | P21/c
planar | AA580 | P21/c | 1.4895 | 0.7353 |  | -97.07 | 0 | 0 | 0 | 0 | -97.07 | P21/c
planar | AA771 | P21/c | 1.4358 | 0.7085 |  | -97 | 0 | 0 | 0 | 0 | -97 | P21/c
planar | AA492 | P21/c | 1.47 | 0.7219 |  | -97 | 0 | 0 | 0 | 0 | -97 | P21/c
planar | A163 | P21/c | 1.4905 | 0.7373 |  | -96.99 | 0 | 0 | 0 | 0 | -96.99 | P21/c
planar | AA5509 | P21/a | 1.5036 | 0.7428 |  | -96.98 | 0 | 0 | 0 | 0 | -96.98 | P21/c
planar | AA1018 | P21/c | 1.4749 | 0.728 |  | -96.95 | 0 | 0 | 0 | 0 | -96.95 | P21/c
planar | AA3159 | P21/n | 1.4692 | 0.725 |  | -96.93 | 0 | 0 | 0 | 0 | -96.93 | P21/c
planar | AA3994 | P21/a | 1.4892 | 0.7333 |  | -96.9 | 0 | 0 | 0 | 0 | -96.9 | P21/c
planar | AA881 | P21/a | 1.4384 | 0.7108 |  | -96.85 | 0 | 0 | 0 | 0 | -96.85 | P21/c
planar | AA544 | P21/n | 1.5029 | 0.7434 |  | -96.84 | 0 | 0 | 0 | 0 | -96.84 | P21/c
planar | AA980 | P21/n | 1.4748 | 0.7254 |  | -96.82 | 0 | 0 | 0 | 0 | -96.82 | P21/c
planar | AA315 | P21/a | 1.5587 | 0.766 |  | -96.82 | 0 | 0 | 0 | 0 | -96.82 | P21/c
planar | A91 | P21/c | 1.5425 | 0.7541 |  | -96.79 | 0 | 0 | 0 | 0 | -96.79 | P21/c
planar | AA417 | P21/n | 1.4775 | 0.7255 |  | -96.75 | 0 | 0 | 0 | 0 | -96.75 | P21/c
planar | AA110 | P21/c | 1.5266 | 0.7484 |  | -96.68 | 0 | 0 | 0 | 0 | -96.68 | P21/c
planar | AA160 | P21/c | 1.5362 | 0.7548 |  | -96.66 | 0 | 0 | 0 | 0 | -96.66 | P21/c
planar | AA458 | P21/c | 1.5513 | 0.7656 |  | -96.64 | 0 | 0 | 0 | 0 | -96.64 | P21/c
planar | AA747 | P21/n | 1.4657 | 0.7223 |  | -96.59 | 0 | 0 | 0 | 0 | -96.59 | P21/c
planar | AA142 | P21/c | 1.5409 | 0.7549 |  | -96.59 | 0 | 0 | 0 | 0 | -96.59 | P21/c
planar | AA1050 | P21/a | 1.4419 | 0.7118 |  | -96.58 | 0 | 0 | 0 | 0 | -96.58 | P21/c
planar | AA626 | P21/a | 1.4731 | 0.7237 |  | -96.57 | 0 | 0 | 0 | 0 | -96.57 | P21/c
planar | AA948 | P21/n | 1.4642 | 0.7186 |  | -96.42 | 0 | 0 | 0 | 0 | -96.42 | P21/c
planar | AA529 | P21/c | 1.5131 | 0.7479 |  | -96.42 | 0 | 0 | 0 | 0 | -96.42 | P21/c
planar | AA1725 | P21/n | 1.477 | 0.728 |  | -96.37 | 0 | 0 | 0 | 0 | -96.37 | P21/c
planar | AA605 | P21/n | 1.4538 | 0.7175 |  | -96.34 | 0 | 0 | 0 | 0 | -96.34 | P21/c
planar | AA615 | P21/n | 1.4509 | 0.716 |  | -96.31 | 0 | 0 | 0 | 0 | -96.31 | P21/c
planar | AA664 | P21/c | 1.4825 | 0.7312 |  | -96.28 | 0 | 0 | 0 | 0 | -96.28 | P21/c
planar | A159 | P21/c | 1.4801 | 0.7284 |  | -96.24 | 0 | 0 | 0 | 0 | -96.24 | P21/c
planar | AA568 | P21/c | 1.5015 | 0.7384 |  | -96.21 | 0 | 0 | 0 | 0 | -96.21 | P21/c
planar | AA1023 | P21/n | 1.4411 | 0.7122 |  | -96.19 | 0 | 0 | 0 | 0 | -96.19 | P21/c
planar | AA1093 | P21/c | 1.5079 | 0.7451 |  | -96.19 | 0 | 0 | 0 | 0 | -96.19 | P21/c
planar | AA786 | P21/c | 1.4615 | 0.7199 |  | -96.15 | 0 | 0 | 0 | 0 | -96.15 | P21/c
planar | AA346 | P21/a | 1.5281 | 0.7567 |  | -96.15 | 0 | 0 | 0 | 0 | -96.15 | P21/c
planar | AA588 | P21/c | 1.4969 | 0.7369 |  | -96.14 | 0 | 0 | 0 | 0 | -96.14 | P21/c
planar | A93 | P21/n | 1.4574 | 0.7185 |  | -96.12 | 0 | 0 | 0 | 0 | -96.12 | P21/c
planar | AA3567 | P21/n | 1.4537 | 0.7157 |  | -96.11 | 0 | 0 | 0 | 0 | -96.11 | P21/c
planar | AA482 | P21/n | 1.4586 | 0.7194 |  | -96.09 | 0 | 0 | 0 | 0 | -96.09 | P21/c
planar | AA1871 | P21/c | 1.4692 | 0.7259 |  | -96.08 | 0 | 0 | 0 | 0 | -96.08 | P21/c
planar | AA1122 | P21/c | 1.466 | 0.7219 |  | -96.03 | 0 | 0 | 0 | 0 | -96.03 | P21/c
planar | AA813 | P21/c | 1.4721 | 0.7254 |  | -96.03 | 0 | 0 | 0 | 0 | -96.03 | P21/c
planar | AA5185 | P21/c | 1.5134 | 0.7491 |  | -96.01 | 0 | 0 | 0 | 0 | -96.01 | P21/c
planar | A156 | P21/c | 1.47 | 0.7231 |  | -96 | 0 | 0 | 0 | 0 | -96 | P21/c
planar | AA490 | P21/c | 1.4585 | 0.7207 |  | -95.94 | 0 | 0 | 0 | 0 | -95.94 | P21/c
planar | AA1216 | P21/c | 1.4447 | 0.7115 |  | -95.87 | 0 | 0 | 0 | 0 | -95.87 | P21/c
planar | A86 | P21/c | 1.4659 | 0.7243 |  | -95.84 | 0 | 0 | 0 | 0 | -95.84 | P21/c
planar | A289 | P21/c | 1.4475 | 0.7051 |  | -95.82 | 0 | 0 | 0 | 0 | -95.82 | P21/c
planar | A887 | P21/c | 1.4821 | 0.7236 |  | -95.8 | 0 | 0 | 0 | 0 | -95.8 | P21/c
planar | AA895 | P21/c | 1.4557 | 0.7165 |  | -95.79 | 0 | 0 | 0 | 0 | -95.79 | P21/c
planar | AA287 | P21/c | 1.5221 | 0.7472 |  | -95.79 | 0 | 0 | 0 | 0 | -95.79 | P21/c
planar | AA978 | P21/c | 1.4765 | 0.73 |  | -95.73 | 0 | 0 | 0 | 0 | -95.73 | P21/c
planar | AA1545 | P21/n | 1.4586 | 0.7174 |  | -95.7 | 0 | 0 | 0 | 0 | -95.7 | P21/c
planar | AA610 | P21/c | 1.4939 | 0.7353 |  | -95.7 | 0 | 0 | 0 | 0 | -95.7 | P21/c
planar | AA1195 | P21/c | 1.4708 | 0.7231 |  | -95.69 | 0 | 0 | 0 | 0 | -95.69 | P21/c
planar | AA503 | P21/c | 1.4977 | 0.7403 |  | -95.69 | 0 | 0 | 0 | 0 | -95.69 | P21/c
planar | AA1048 | P21/c | 1.5116 | 0.7489 |  | -95.69 | 0 | 0 | 0 | 0 | -95.69 | P21/c
planar | AA1115 | P21/c | 1.4549 | 0.718 |  | -95.66 | 0 | 0 | 0 | 0 | -95.66 | P21/c
planar | AA1002 | P21/c | 1.4721 | 0.7253 |  | -95.61 | 0 | 0 | 0 | 0 | -95.61 | P21/c
planar | AA939 | P21/n | 1.5257 | 0.755 |  | -95.6 | 0 | 0 | 0 | 0 | -95.6 | P21/c
planar | AA990 | P21/c | 1.4376 | 0.7102 |  | -95.59 | 0 | 0 | 0 | 0 | -95.59 | P21/c
planar | AA2482 | P21/c | 1.47 | 0.7228 |  | -95.58 | 0 | 0 | 0 | 0 | -95.58 | P21/c
planar | AA1805 | P21/a | 1.4793 | 0.7302 |  | -95.58 | 0 | 0 | 0 | 0 | -95.58 | P21/c
planar | AA284 | P21/c | 1.4987 | 0.739 |  | -95.58 | 0 | 0 | 0 | 0 | -95.58 | P21/c
planar | AA822 | P21/c | 1.5121 | 0.7476 |  | -95.58 | 0 | 0 | 0 | 0 | -95.58 | P21/c
planar | AA649 | P21/n | 1.5204 | 0.7516 |  | -95.56 | 0 | 0 | 0 | 0 | -95.56 | P21/c
planar | A176 | P21/a | 1.4647 | 0.7216 |  | -95.54 | 0 | 0 | 0 | 0 | -95.54 | P21/c
planar | AA924 | P21/c | 1.4815 | 0.731 |  | -95.54 | 0 | 0 | 0 | 0 | -95.54 | P21/c
planar | AA2468 | P21/a | 1.4857 | 0.7328 |  | -95.54 | 0 | 0 | 0 | 0 | -95.54 | P21/c
planar | AA659 | P21/c | 1.4651 | 0.7228 |  | -95.52 | 0 | 0 | 0 | 0 | -95.52 | P21/c
planar | AA1020 | P21/c | 1.4704 | 0.7267 |  | -95.52 | 0 | 0 | 0 | 0 | -95.52 | P21/c
planar | AA859 | P21/c | 1.5135 | 0.7488 |  | -95.48 | 0 | 0 | 0 | 0 | -95.48 | P21/c
planar | AA806 | P21/c | 1.4688 | 0.7241 |  | -95.44 | 0 | 0 | 0 | 0 | -95.44 | P21/c
planar | A22 | P21/c | 1.4792 | 0.7319 |  | -95.42 | 0 | 0 | 0 | 0 | -95.42 | P21/c
planar | AA661 | P21/c | 1.4875 | 0.7359 |  | -95.42 | 0 | 0 | 0 | 0 | -95.42 | P21/c
planar | AA563 | P21/a | 1.4662 | 0.7234 |  | -95.41 | 0 | 0 | 0 | 0 | -95.41 | P21/c
planar | AA1008 | P21/c | 1.4865 | 0.7341 |  | -95.41 | 0 | 0 | 0 | 0 | -95.41 | P21/c
planar | AA928 | P21/a | 1.4441 | 0.7083 |  | -95.4 | 0 | 0 | 0 | 0 | -95.4 | P21/c
planar | AA4664 | P21/n | 1.4376 | 0.7093 |  | -95.38 | 0 | 0 | 0 | 0 | -95.38 | P21/c
planar | AA487 | P21/c | 1.4527 | 0.7154 |  | -95.38 | 0 | 0 | 0 | 0 | -95.38 | P21/c
planar | AA654 | P21/c | 1.4919 | 0.7344 |  | -95.38 | 0 | 0 | 0 | 0 | -95.38 | P21/c
planar | AA884 | P21/n | 1.4779 | 0.727 |  | -95.36 | 0 | 0 | 0 | 0 | -95.36 | P21/c
planar | AA129 | P21/c | 1.4733 | 0.728 |  | -95.35 | 0 | 0 | 0 | 0 | -95.35 | P21/c
planar | AA927 | P21/n | 1.4503 | 0.7128 |  | -95.34 | 0 | 0 | 0 | 0 | -95.34 | P21/c
planar | AA335 | P21/n | 1.4628 | 0.7218 |  | -95.34 | 0 | 0 | 0 | 0 | -95.34 | P21/c
planar | AA1198 | P21/n | 1.4448 | 0.7129 |  | -95.33 | 0 | 0 | 0 | 0 | -95.33 | P21/c
planar | AA233 | P21/c | 1.4776 | 0.7327 |  | -95.27 | 0 | 0 | 0 | 0 | -95.27 | P21/c
planar | AA1592 | P21/c | 1.4859 | 0.7339 |  | -95.23 | 0 | 0 | 0 | 0 | -95.23 | P21/c
planar | AA864 | P21/c | 1.4808 | 0.7319 |  | -95.22 | 0 | 0 | 0 | 0 | -95.22 | P21/c
planar | AA932 | P21/c | 0.8672 | 0.4283 |  | -95.2 | 0 | 0 | 0 | 0 | -95.2 | P21/c
planar | AA116 | P21/c | 1.5168 | 0.7499 |  | -95.19 | 0 | 0 | 0 | 0 | -95.19 | P21/c
planar | AA971 | P21/c | 1.4621 | 0.723 |  | -95.16 | 0 | 0 | 0 | 0 | -95.16 | P21/c
planar | AA994 | P21/n | 1.4456 | 0.7126 |  | -95.15 | 0 | 0 | 0 | 0 | -95.15 | P21/c
planar | AA424 | P21/c | 1.4874 | 0.7343 |  | -95.15 | 0 | 0 | 0 | 0 | -95.15 | P21/c
planar | AA2677 | P21/c | 1.5047 | 0.7358 |  | -95.11 | 0 | 0 | 0 | 0 | -95.11 | P21/c
planar | AA1734 | P21/c | 1.5124 | 0.7417 |  | -95.1 | 0 | 0 | 0 | 0 | -95.1 | P21/c
planar | AA355 | P21/c | 1.458 | 0.7168 |  | -95.09 | 0 | 0 | 0 | 0 | -95.09 | P21/c
planar | AA291 | P21/c | 1.5392 | 0.7597 |  | -95.09 | 0 | 0 | 0 | 0 | -95.09 | P21/c
planar | A220 | P21/n | 1.4462 | 0.7118 |  | -95.06 | 0 | 0 | 0 | 0 | -95.06 | P21/c
planar | AA1021 | P21/c | 1.4923 | 0.7356 |  | -95.05 | 0 | 0 | 0 | 0 | -95.05 | P21/c
planar | A455 | P21/n | 1.4589 | 0.7188 |  | -95.04 | 0 | 0 | 0 | 0 | -95.04 | P21/c
planar | AA1153 | P21/n | 1.4985 | 0.7402 |  | -95.03 | 0 | 0 | 0 | 0 | -95.03 | P21/c
planar | AA555 | P21/c | 1.4532 | 0.7152 |  | -95.02 | 0 | 0 | 0 | 0 | -95.02 | P21/c
planar | AA1690 | P21/c | 1.4315 | 0.7077 |  | -94.98 | 0 | 0 | 0 | 0 | -94.98 | P21/c
planar | AA2104 | P21/n | 1.447 | 0.7119 |  | -94.98 | 0 | 0 | 0 | 0 | -94.98 | P21/c
planar | A450 | P21/c | 1.5424 | 0.7615 |  | -94.97 | 0 | 0 | 0 | 0 | -94.97 | P21/c
planar | AA1285 | P21/n | 1.4413 | 0.7108 |  | -94.96 | 0 | 0 | 0 | 0 | -94.96 | P21/c
planar | AA1827 | P21/n | 1.4514 | 0.7168 |  | -94.96 | 0 | 0 | 0 | 0 | -94.96 | P21/c
planar | AA3103 | P21/c | 1.4398 | 0.7091 |  | -94.93 | 0 | 0 | 0 | 0 | -94.93 | P21/c
planar | AA256 | P21/c | 1.507 | 0.7458 |  | -94.93 | 0 | 0 | 0 | 0 | -94.93 | P21/c
planar | AA531 | P21/a | 1.4485 | 0.7176 |  | -94.92 | 0 | 0 | 0 | 0 | -94.92 | P21/c
planar | A243 | P21/c | 1.3955 | 0.6869 |  | -94.91 | 0 | 0 | 0 | 0 | -94.91 | P21/c
planar | AA2440 | P21/a | 1.4336 | 0.7081 |  | -94.9 | 0 | 0 | 0 | 0 | -94.9 | P21/c
planar | AA2774 | P21/n | 1.4197 | 0.7008 |  | -94.89 | 0 | 0 | 0 | 0 | -94.89 | P21/c
planar | AA4656 | P21/c | 1.4548 | 0.7174 |  | -94.87 | 0 | 0 | 0 | 0 | -94.87 | P21/c
planar | A164 | P21/n | 1.4692 | 0.7239 |  | -94.87 | 0 | 0 | 0 | 0 | -94.87 | P21/c
planar | AA1108 | P21/a | 1.4754 | 0.7297 |  | -94.86 | 0 | 0 | 0 | 0 | -94.86 | P21/c
planar | AA1916 | P21/a | 1.5362 | 0.7593 |  | -94.86 | 0 | 0 | 0 | 0 | -94.86 | P21/c
planar | AA2013 | P21/n | 1.4215 | 0.6993 |  | -94.85 | 0 | 0 | 0 | 0 | -94.85 | P21/c
planar | AA325 | P21/c | 1.4582 | 0.7208 |  | -94.76 | 0 | 0 | 0 | 0 | -94.76 | P21/c
planar | AA553 | P21/n | 1.4631 | 0.7238 |  | -94.75 | 0 | 0 | 0 | 0 | -94.75 | P21/c
planar | AA1844 | P21/c | 1.5184 | 0.7515 |  | -94.71 | 0 | 0 | 0 | 0 | -94.71 | P21/c
planar | AA511 | P21/c | 1.4599 | 0.7198 |  | -94.7 | 0 | 0 | 0 | 0 | -94.7 | P21/c
planar | AA1706 | P21/a | 1.4802 | 0.7302 |  | -94.69 | 0 | 0 | 0 | 0 | -94.69 | P21/c
planar | AA2628 | P21/c | 1.4292 | 0.7049 |  | -94.67 | 0 | 0 | 0 | 0 | -94.67 | P21/c
planar | AA1051 | P21/c | 1.4765 | 0.73 |  | -94.67 | 0 | 0 | 0 | 0 | -94.67 | P21/c
planar | AA732 | P21/c | 1.5421 | 0.7596 |  | -94.67 | 0 | 0 | 0 | 0 | -94.67 | P21/c
planar | A111 | P21/c | 1.4886 | 0.7322 |  | -94.64 | 0 | 0 | 0 | 0 | -94.64 | P21/c
planar | AA1537 | P21/n | 1.4462 | 0.7117 |  | -94.61 | 0 | 0 | 0 | 0 | -94.61 | P21/c
planar | AA1527 | P21/n | 1.462 | 0.7199 |  | -94.61 | 0 | 0 | 0 | 0 | -94.61 | P21/c
planar | AA1775 | P21/c | 1.475 | 0.7293 |  | -94.6 | 0 | 0 | 0 | 0 | -94.6 | P21/c
planar | AA3207 | P21/c | 1.5127 | 0.747 |  | -94.6 | 0 | 0 | 0 | 0 | -94.6 | P21/c
planar | AA3619 | P21/n | 1.4691 | 0.7255 |  | -94.56 | 0 | 0 | 0 | 0 | -94.56 | P21/c
planar | AA845 | P21/a | 1.4246 | 0.7011 |  | -94.53 | 0 | 0 | 0 | 0 | -94.53 | P21/c
planar | AA1534 | P21/n | 1.4384 | 0.7086 |  | -94.53 | 0 | 0 | 0 | 0 | -94.53 | P21/c
planar | AA1096 | P21/c | 1.4379 | 0.7107 |  | -94.52 | 0 | 0 | 0 | 0 | -94.52 | P21/c
planar | AA787 | P21/c | 1.5046 | 0.7455 |  | -94.48 | 0 | 0 | 0 | 0 | -94.48 | P21/c
planar | AA719 | P21/c | 1.4186 | 0.6994 |  | -94.45 | 0 | 0 | 0 | 0 | -94.45 | P21/c
planar | AA1862 | P21/c | 1.4603 | 0.7228 |  | -94.45 | 0 | 0 | 0 | 0 | -94.45 | P21/c
planar | AA1927 | P21/c | 1.5013 | 0.7373 |  | -94.45 | 0 | 0 | 0 | 0 | -94.45 | P21/c
planar | AA1720 | P21/n | 1.4379 | 0.7081 |  | -94.44 | 0 | 0 | 0 | 0 | -94.44 | P21/c
planar | AA395 | P21/c | 1.5225 | 0.7498 |  | -94.42 | 0 | 0 | 0 | 0 | -94.42 | P21/c
planar | AA1171 | P21/n | 1.4299 | 0.7032 |  | -94.39 | 0 | 0 | 0 | 0 | -94.39 | P21/c
planar | A241 | P21/c | 1.4994 | 0.7419 |  | -94.37 | 0 | 0 | 0 | 0 | -94.37 | P21/c
planar | AA922 | P21/c | 1.4713 | 0.723 |  | -94.31 | 0 | 0 | 0 | 0 | -94.31 | P21/c
planar | AA1513 | P21/c | 1.4939 | 0.7375 |  | -94.31 | 0 | 0 | 0 | 0 | -94.31 | P21/c
planar | AA1301 | P21/n | 1.4619 | 0.7226 |  | -94.28 | 0 | 0 | 0 | 0 | -94.28 | P21/c
planar | AA579 | P21/n | 1.4325 | 0.7082 |  | -94.27 | 0 | 0 | 0 | 0 | -94.27 | P21/c
planar | AA919 | P21/a | 1.4787 | 0.7329 |  | -94.25 | 0 | 0 | 0 | 0 | -94.25 | P21/c
planar | AA819 | P21/c | 1.5469 | 0.7648 |  | -94.25 | 0 | 0 | 0 | 0 | -94.25 | P21/c
planar | A509 | P21/c | 1.5476 | 0.764 |  | -94.24 | 0 | 0 | 0 | 0 | -94.24 | P21/c
planar | AA2092 | P21/a | 1.4596 | 0.7241 |  | -94.22 | 0 | 0 | 0 | 0 | -94.22 | P21/c
planar | AA816 | P21/c | 1.4791 | 0.7292 |  | -94.22 | 0 | 0 | 0 | 0 | -94.22 | P21/c
planar | AA569 | P21/a | 1.4909 | 0.734 |  | -94.21 | 0 | 0 | 0 | 0 | -94.21 | P21/c
planar | AA2273 | P21/c | 1.4956 | 0.7311 |  | -94.21 | 0 | 0 | 0 | 0 | -94.21 | P21/c
planar | AA889 | P21/c | 1.5283 | 0.7529 |  | -94.21 | 0 | 0 | 0 | 0 | -94.21 | P21/c
planar | AA1712 | P21/n | 1.4357 | 0.7078 |  | -94.2 | 0 | 0 | 0 | 0 | -94.2 | P21/c
planar | AA744 | P21/c | 1.4589 | 0.7202 |  | -94.2 | 0 | 0 | 0 | 0 | -94.2 | P21/c
planar | AA1075 | P21/n | 1.4318 | 0.7051 |  | -94.19 | 0 | 0 | 0 | 0 | -94.19 | P21/c
planar | AA1833 | P21/n | 1.3871 | 0.6851 |  | -94.18 | 0 | 0 | 0 | 0 | -94.18 | P21/c
planar | AA393 | P21/c | 1.5281 | 0.7547 |  | -94.18 | 0 | 0 | 0 | 0 | -94.18 | P21/c
planar | AA2006 | P21/n | 1.4327 | 0.7051 |  | -94.17 | 0 | 0 | 0 | 0 | -94.17 | P21/c
planar | AA860 | P21/a | 1.4721 | 0.7249 |  | -94.1 | 0 | 0 | 0 | 0 | -94.1 | P21/c
planar | AA1770 | P21/c | 1.4443 | 0.714 |  | -94.09 | 0 | 0 | 0 | 0 | -94.09 | P21/c
planar | AA1839 | P21/c | 1.4461 | 0.7143 |  | -94.08 | 0 | 0 | 0 | 0 | -94.08 | P21/c
planar | AA225 | P21/c | 1.4925 | 0.7352 |  | -94.08 | 0 | 0 | 0 | 0 | -94.08 | P21/c
planar | AA423 | P21/a | 1.4935 | 0.7368 |  | -94.06 | 0 | 0 | 0 | 0 | -94.06 | P21/c
planar | AA263 | P21/c | 1.5532 | 0.7583 |  | -94.06 | 0 | 0 | 0 | 0 | -94.06 | P21/c
planar | AA607 | P21/c | 1.4825 | 0.7257 |  | -94 | 0 | 0 | 0 | 0 | -94 | P21/c
planar | AA212 | P21/c | 1.5013 | 0.7433 |  | -94 | 0 | 0 | 0 | 0 | -94 | P21/c
planar | AA1645 | P21/c | 1.448 | 0.7169 |  | -93.99 | 0 | 0 | 0 | 0 | -93.99 | P21/c
planar | AA1665 | P21/c | 1.4699 | 0.7255 |  | -93.99 | 0 | 0 | 0 | 0 | -93.99 | P21/c
planar | AA952 | P21/c | 1.49 | 0.7374 |  | -93.98 | 0 | 0 | 0 | 0 | -93.98 | P21/c
planar | AA1575 | P21/c | 0.9077 | 0.4479 | SUCACB03 (beta form) | -93.96 | 0 | 0 | 0 | 0 | -93.96 | P21/c
planar | AA1074 | P21/a | 1.429 | 0.7067 |  | -93.92 | 0 | 0 | 0 | 0 | -93.92 | P21/c
planar | AA2245 | P21/a | 1.4488 | 0.7141 |  | -93.92 | 0 | 0 | 0 | 0 | -93.92 | P21/c
planar | AA165 | P21/c | 1.5305 | 0.7543 |  | -93.9 | 0 | 0 | 0 | 0 | -93.9 | P21/c
planar | AA599 | P21/c | 1.4992 | 0.7403 |  | -93.88 | 0 | 0 | 0 | 0 | -93.88 | P21/c
planar | AA1733 | P21/c | 1.4599 | 0.7211 |  | -93.87 | 0 | 0 | 0 | 0 | -93.87 | P21/c
planar | A97 | P21/c | 1.5039 | 0.745 |  | -93.86 | 0 | 0 | 0 | 0 | -93.86 | P21/c
planar | AA1549 | P21/a | 1.5222 | 0.7524 |  | -93.86 | 0 | 0 | 0 | 0 | -93.86 | P21/c
planar | AA875 | P21/c | 1.4494 | 0.7137 |  | -93.76 | 0 | 0 | 0 | 0 | -93.76 | P21/c
planar | AA609 | P21/a | 1.4809 | 0.7317 |  | -93.76 | 0 | 0 | 0 | 0 | -93.76 | P21/c
planar | AA493 | P21/c | 1.5212 | 0.7559 |  | -93.76 | 0 | 0 | 0 | 0 | -93.76 | P21/c
planar | AA2909 | P21/c | 1.4716 | 0.7193 |  | -93.71 | 0 | 0 | 0 | 0 | -93.71 | P21/c
planar | AA1641 | P21/n | 1.5112 | 0.7473 |  | -93.71 | 0 | 0 | 0 | 0 | -93.71 | P21/c
planar | AA1517 | P21/n | 1.417 | 0.6948 |  | -93.7 | 0 | 0 | 0 | 0 | -93.7 | P21/c
planar | AA507 | P21/c | 1.4448 | 0.7109 |  | -93.7 | 0 | 0 | 0 | 0 | -93.7 | P21/c
planar | AA539 | P21/a | 1.4682 | 0.7214 |  | -93.69 | 0 | 0 | 0 | 0 | -93.69 | P21/c
planar | A257 | P21/c | 1.5171 | 0.7542 |  | -93.68 | 0 | 0 | 0 | 0 | -93.68 | P21/c
planar | AA716 | P21/c | 1.4913 | 0.7357 |  | -93.65 | 0 | 0 | 0 | 0 | -93.65 | P21/c
planar | AA257 | P21/n | 1.4925 | 0.7349 |  | -93.65 | 0 | 0 | 0 | 0 | -93.65 | P21/c
planar | AA1206 | P21/c | 1.4335 | 0.7078 |  | -93.62 | 0 | 0 | 0 | 0 | -93.62 | P21/c
planar | AA1068 | P21/n | 1.4756 | 0.7296 |  | -93.62 | 0 | 0 | 0 | 0 | -93.62 | P21/c
planar | AA1803 | P21/c | 1.5396 | 0.7628 |  | -93.61 | 0 | 0 | 0 | 0 | -93.61 | P21/c
planar | AA1763 | P21/n | 1.4837 | 0.7338 |  | -93.6 | 0 | 0 | 0 | 0 | -93.6 | P21/c
planar | AA2158 | P21/c | 1.4541 | 0.7184 |  | -93.59 | 0 | 0 | 0 | 0 | -93.59 | P21/c
planar | AA1647 | P21/a | 1.5075 | 0.7467 |  | -93.57 | 0 | 0 | 0 | 0 | -93.57 | P21/c
planar | AA1557 | P21/c | 1.4376 | 0.7078 |  | -93.56 | 0 | 0 | 0 | 0 | -93.56 | P21/c
planar | AA2430 | P21/c | 1.3853 | 0.6837 |  | -93.55 | 0 | 0 | 0 | 0 | -93.55 | P21/c
planar | AA2280 | P21/n | 1.5005 | 0.743 |  | -93.54 | 0 | 0 | 0 | 0 | -93.54 | P21/c
planar | AA2186 | P21/c | 1.4339 | 0.7035 |  | -93.51 | 0 | 0 | 0 | 0 | -93.51 | P21/c
planar | AA993 | P21/c | 1.5003 | 0.7412 |  | -93.5 | 0 | 0 | 0 | 0 | -93.5 | P21/c
planar | A463 | P21/a | 1.5647 | 0.7739 |  | -93.5 | 0 | 0 | 0 | 0 | -93.5 | P21/c
planar | AA2012 | P21/a | 1.4574 | 0.7211 |  | -93.49 | 0 | 0 | 0 | 0 | -93.49 | P21/c
planar | AA6474 | P21/c | 1.5253 | 0.7546 |  | -93.49 | 0 | 0 | 0 | 0 | -93.49 | P21/c
planar | AA1694 | P21/c | 1.4877 | 0.7343 |  | -93.48 | 0 | 0 | 0 | 0 | -93.48 | P21/c
planar | AA1854 | P21/c | 1.4416 | 0.7126 |  | -93.47 | 0 | 0 | 0 | 0 | -93.47 | P21/c
planar | AA1284 | P21/c | 1.4458 | 0.7153 |  | -93.47 | 0 | 0 | 0 | 0 | -93.47 | P21/c
planar | AA1730 | P21/c | 1.4671 | 0.7243 |  | -93.47 | 0 | 0 | 0 | 0 | -93.47 | P21/c
planar | AA1828 | P21/n | 1.4347 | 0.7097 |  | -93.46 | 0 | 0 | 0 | 0 | -93.46 | P21/c
planar | AA1416 | P21/a | 1.4679 | 0.7273 |  | -93.46 | 0 | 0 | 0 | 0 | -93.46 | P21/c
planar | AA2526 | P21/n | 1.4619 | 0.7228 |  | -93.45 | 0 | 0 | 0 | 0 | -93.45 | P21/c
planar | AA1671 | P21/a | 1.4516 | 0.7169 |  | -93.42 | 0 | 0 | 0 | 0 | -93.42 | P21/c
planar | AA2456 | P21/a | 1.4513 | 0.7163 |  | -93.41 | 0 | 0 | 0 | 0 | -93.41 | P21/c
planar | AA344 | P21/c | 1.5061 | 0.7417 |  | -93.4 | 0 | 0 | 0 | 0 | -93.4 | P21/c
planar | AA779 | P21/a | 1.5292 | 0.7565 |  | -93.37 | 0 | 0 | 0 | 0 | -93.37 | P21/c
planar | AA2904 | P21/c | 1.4253 | 0.7017 |  | -93.35 | 0 | 0 | 0 | 0 | -93.35 | P21/c
planar | AA2497 | P21/n | 1.4278 | 0.703 |  | -93.35 | 0 | 0 | 0 | 0 | -93.35 | P21/c
planar | AA1139 | P21/c | 1.4917 | 0.7381 |  | -93.34 | 0 | 0 | 0 | 0 | -93.34 | P21/c
planar | AA1851 | P21/c | 0.7934 | 0.3907 |  | -93.31 | 0 | 0 | 0 | 0 | -93.31 | P21/c
planar | AA731 | P21/c | 1.523 | 0.7509 |  | -93.31 | 0 | 0 | 0 | 0 | -93.31 | P21/c
planar | AA3941 | P21/c | 1.5485 | 0.7663 |  | -93.29 | 0 | 0 | 0 | 0 | -93.29 | P21/c
planar | AA997 | P21/n | 1.4205 | 0.7021 |  | -93.27 | 0 | 0 | 0 | 0 | -93.27 | P21/c
planar | AA2848 | P21/c | 1.4356 | 0.7087 |  | -93.27 | 0 | 0 | 0 | 0 | -93.27 | P21/c
planar | AA1107 | P21/n | 1.4753 | 0.7288 |  | -93.23 | 0 | 0 | 0 | 0 | -93.23 | P21/c
planar | AA908 | P21/c | 1.4717 | 0.7288 |  | -93.21 | 0 | 0 | 0 | 0 | -93.21 | P21/c
planar | AA236 | P21/c | 1.4725 | 0.7276 |  | -93.2 | 0 | 0 | 0 | 0 | -93.2 | P21/c
planar | AA1840 | P21/c | 1.4969 | 0.7398 |  | -93.2 | 0 | 0 | 0 | 0 | -93.2 | P21/c
planar | AA319 | P21/n | 1.5004 | 0.7391 |  | -93.2 | 0 | 0 | 0 | 0 | -93.2 | P21/c
planar | A117 | P21/c | 1.4981 | 0.7379 |  | -93.19 | 0 | 0 | 0 | 0 | -93.19 | P21/c
planar | AA130 | P21/c | 1.5033 | 0.743 |  | -93.14 | 0 | 0 | 0 | 0 | -93.14 | P21/c
planar | AA854 | P21/c | 1.4443 | 0.7151 |  | -93.12 | 0 | 0 | 0 | 0 | -93.12 | P21/c
planar | AA450 | P21/c | 1.4531 | 0.7187 |  | -93.12 | 0 | 0 | 0 | 0 | -93.12 | P21/c
planar | AA218 | P21/c | 1.4654 | 0.723 |  | -93.12 | 0 | 0 | 0 | 0 | -93.12 | P21/c
planar | AA2706 | P21/a | 1.4152 | 0.6968 |  | -93.11 | 0 | 0 | 0 | 0 | -93.11 | P21/c
planar | AA161 | P21/n | 1.4447 | 0.7147 |  | -93.09 | 0 | 0 | 0 | 0 | -93.09 | P21/c
planar | AA1612 | P21/n | 1.4843 | 0.7345 |  | -93.09 | 0 | 0 | 0 | 0 | -93.09 | P21/c
planar | AA333 | P21/a | 1.4969 | 0.7407 |  | -93.06 | 0 | 0 | 0 | 0 | -93.06 | P21/c
planar | AA1137 | P21/c | 1.5481 | 0.7728 |  | -93.01 | 0 | 0 | 0 | 0 | -93.01 | P21/c
planar | AA2347 | P21/c | 1.4338 | 0.7069 |  | -93 | 0 | 0 | 0 | 0 | -93 | P21/c
planar | AA1500 | P21/n | 1.5248 | 0.755 |  | -93 | 0 | 0 | 0 | 0 | -93 | P21/c
planar | AA3215 | P21/n | 1.4468 | 0.713 |  | -92.98 | 0 | 0 | 0 | 0 | -92.98 | P21/c
planar | AA2562 | P21/a | 1.4829 | 0.7322 |  | -92.98 | 0 | 0 | 0 | 0 | -92.98 | P21/c
planar | AA6996 | P21/n | 1.4918 | 0.7376 |  | -92.98 | 0 | 0 | 0 | 0 | -92.98 | P21/c
planar | AA802 | P21/n | 1.4934 | 0.737 |  | -92.97 | 0 | 0 | 0 | 0 | -92.97 | P21/c
planar | AA2390 | P21/n | 1.0723 | 0.5282 |  | -92.96 | 0 | 0 | 0 | 0 | -92.96 | P21/c
planar | A216 | P21/c | 1.4805 | 0.7305 |  | -92.9 | 0 | 0 | 0 | 0 | -92.9 | P21/c
planar | AA2653 | P21/c | 1.4423 | 0.7129 |  | -92.87 | 0 | 0 | 0 | 0 | -92.87 | P21/c
planar | AA3010 | P21/c | 1.2342 | 0.6093 |  | -92.86 | 0 | 0 | 0 | 0 | -92.86 | P21/c
planar | A68 | P21/c | 1.4737 | 0.7283 |  | -92.85 | 0 | 0 | 0 | 0 | -92.85 | P21/c
planar | AA3182 | P21/c | 1.5373 | 0.7613 |  | -92.84 | 0 | 0 | 0 | 0 | -92.84 | P21/c
planar | AA1089 | P21/n | 1.5472 | 0.7637 |  | -92.83 | 0 | 0 | 0 | 0 | -92.83 | P21/c
planar | AA1798 | P21/c | 1.3905 | 0.6831 |  | -92.81 | 0 | 0 | 0 | 0 | -92.81 | P21/c
planar | AA2712 | P21/n | 1.3892 | 0.6853 |  | -92.8 | 0 | 0 | 0 | 0 | -92.8 | P21/c
planar | AA2122 | P21/c | 0.7218 | 0.3593 | SUCACB03 (beta form) | -92.79 | 0 | 0 | 0 | 0 | -92.79 | P21/c
planar | AA1304 | P21/c | 1.4403 | 0.7132 |  | -92.79 | 0 | 0 | 0 | 0 | -92.79 | P21/c
planar | AA598 | P21/c | 1.5019 | 0.7434 |  | -92.79 | 0 | 0 | 0 | 0 | -92.79 | P21/c
planar | AA2124 | P21/c | 0.9134 | 0.4562 | SUCACB03 (beta form) | -92.78 | 0 | 0 | 0 | 0 | -92.78 | P21/c
planar | AA2132 | P21/a | 1.0815 | 0.5375 | SUCACB03 (beta form) | -92.78 | 0 | 0 | 0 | 0 | -92.78 | P21/c
planar | AA1564 | P21/n | 1.4203 | 0.6999 |  | -92.78 | 0 | 0 | 0 | 0 | -92.78 | P21/c
planar | AA1634 | P21/c | 1.4232 | 0.7044 |  | -92.78 | 0 | 0 | 0 | 0 | -92.78 | P21/c
planar | AA2432 | P21/n | 1.4296 | 0.7045 |  | -92.77 | 0 | 0 | 0 | 0 | -92.77 | P21/c
planar | AA1868 | P21/c | 1.4749 | 0.7297 |  | -92.77 | 0 | 0 | 0 | 0 | -92.77 | P21/c
planar | AA2710 | P21/c | 1.5192 | 0.7495 |  | -92.75 | 0 | 0 | 0 | 0 | -92.75 | P21/c
planar | AA409 | P21/c | 1.4826 | 0.7322 |  | -92.74 | 0 | 0 | 0 | 0 | -92.74 | P21/c
planar | AA4982 | P21/a | 1.5525 | 0.774 |  | -92.74 | 0 | 0 | 0 | 0 | -92.74 | P21/c
planar | AA384 | P21/a | 1.4672 | 0.7258 |  | -92.72 | 0 | 0 | 0 | 0 | -92.72 | P21/c
planar | AA663 | P21/c | 1.5213 | 0.7503 |  | -92.72 | 0 | 0 | 0 | 0 | -92.72 | P21/c
planar | AA2142 | P21/c | 0.6005 | 0.3003 | SUCACB03 (beta form) | -92.71 | 0 | 0 | 0 | 0 | -92.71 | P21/c
planar | AA751 | P21/n | 1.5041 | 0.7433 |  | -92.7 | 0 | 0 | 0 | 0 | -92.7 | P21/c
planar | AA618 | P21/c | 1.5496 | 0.7688 |  | -92.7 | 0 | 0 | 0 | 0 | -92.7 | P21/c
planar | AA3583 | P21/n | 1.3674 | 0.6725 |  | -92.69 | 0 | 0 | 0 | 0 | -92.69 | P21/c
planar | AA2573 | P21/c | 1.4744 | 0.7306 |  | -92.69 | 0 | 0 | 0 | 0 | -92.69 | P21/c
planar | AA2257 | P21/c | 1.4085 | 0.6934 |  | -92.68 | 0 | 0 | 0 | 0 | -92.68 | P21/c
planar | AA193 | P21/c | 1.4922 | 0.7384 |  | -92.68 | 0 | 0 | 0 | 0 | -92.68 | P21/c
planar | AA148 | P21/c | 1.4932 | 0.7377 |  | -92.66 | 0 | 0 | 0 | 0 | -92.66 | P21/c
planar | AA1524 | P21/c | 1.4868 | 0.7351 |  | -92.63 | 0 | 0 | 0 | 0 | -92.63 | P21/c
planar | AA1035 | P21/c | 1.5057 | 0.7439 |  | -92.63 | 0 | 0 | 0 | 0 | -92.63 | P21/c
planar | AA2188 | P21/c | 1.3772 | 0.6787 |  | -92.61 | 0 | 0 | 0 | 0 | -92.61 | P21/c
planar | AA2445 | P21/c | 1.4307 | 0.7059 |  | -92.61 | 0 | 0 | 0 | 0 | -92.61 | P21/c
planar | AA1007 | P21/n | 1.5022 | 0.7442 |  | -92.61 | 0 | 0 | 0 | 0 | -92.61 | P21/c
planar | AA925 | P21/a | 1.481 | 0.7345 |  | -92.6 | 0 | 0 | 0 | 0 | -92.6 | P21/c
planar | AA1899 | P21/a | 1.4391 | 0.7102 |  | -92.58 | 0 | 0 | 0 | 0 | -92.58 | P21/c
planar | AA2890 | P21/c | 1.4862 | 0.731 |  | -92.58 | 0 | 0 | 0 | 0 | -92.58 | P21/c
planar | AA705 | P21/c | 1.4798 | 0.7325 |  | -92.57 | 0 | 0 | 0 | 0 | -92.57 | P21/c
planar | AA4536 | P21/n | 1.556 | 0.7695 |  | -92.57 | 0 | 0 | 0 | 0 | -92.57 | P21/c
planar | AA1538 | P21/c | 1.4755 | 0.7285 |  | -92.56 | 0 | 0 | 0 | 0 | -92.56 | P21/c
planar | AA80 | P21/c | 1.5217 | 0.7549 |  | -92.54 | 0 | 0 | 0 | 0 | -92.54 | P21/c
planar | AA987 | P21/a | 1.5659 | 0.776 |  | -92.52 | 0 | 0 | 0 | 0 | -92.52 | P21/c
planar | AA3346 | P21/n | 1.4315 | 0.7043 |  | -92.51 | 0 | 0 | 0 | 0 | -92.51 | P21/c
planar | AA2530 | P21/c | 1.4295 | 0.7071 |  | -92.48 | 0 | 0 | 0 | 0 | -92.48 | P21/c
planar | AA456 | P21/n | 1.4633 | 0.7198 |  | -92.46 | 0 | 0 | 0 | 0 | -92.46 | P21/c
planar | AA1489 | P21/n | 1.4767 | 0.7311 |  | -92.45 | 0 | 0 | 0 | 0 | -92.45 | P21/c
planar | AA427 | P21/a | 1.4729 | 0.7299 |  | -92.43 | 0 | 0 | 0 | 0 | -92.43 | P21/c
planar | AA6944 | P21/c | 1.4732 | 0.7241 |  | -92.41 | 0 | 0 | 0 | 0 | -92.41 | P21/c
planar | AA2590 | P21/a | 1.4436 | 0.7101 |  | -92.4 | 0 | 0 | 0 | 0 | -92.4 | P21/c
planar | AA2427 | P21/n | 1.4239 | 0.7048 |  | -92.39 | 0 | 0 | 0 | 0 | -92.39 | P21/c
planar | AA646 | P21/c | 1.4851 | 0.7355 |  | -92.38 | 0 | 0 | 0 | 0 | -92.38 | P21/c
planar | AA975 | P21/c | 1.4832 | 0.7335 |  | -92.33 | 0 | 0 | 0 | 0 | -92.33 | P21/c
planar | AA495 | P21/c | 1.51 | 0.7496 |  | -92.28 | 0 | 0 | 0 | 0 | -92.28 | P21/c
planar | AA1207 | P21/a | 1.4254 | 0.705 |  | -92.25 | 0 | 0 | 0 | 0 | -92.25 | P21/c
planar | AA1930 | P21/a | 1.4843 | 0.7336 |  | -92.25 | 0 | 0 | 0 | 0 | -92.25 | P21/c
planar | AA345 | P21/c | 1.5104 | 0.7481 |  | -92.25 | 0 | 0 | 0 | 0 | -92.25 | P21/c
planar | AA1751 | P21/c | 1.4281 | 0.7025 |  | -92.21 | 0 | 0 | 0 | 0 | -92.21 | P21/c
planar | A154 | P21/c | 1.4879 | 0.735 |  | -92.21 | 0 | 0 | 0 | 0 | -92.21 | P21/c
planar | AA481 | P21/c | 1.4894 | 0.735 |  | -92.2 | 0 | 0 | 0 | 0 | -92.2 | P21/c
planar | AA195 | P21/n | 1.4807 | 0.7344 |  | -92.19 | 0 | 0 | 0 | 0 | -92.19 | P21/c
planar | AA2358 | P21/c | 1.4071 | 0.6967 |  | -92.16 | 0 | 0 | 0 | 0 | -92.16 | P21/c
planar | AA2637 | P21/c | 1.4373 | 0.704 |  | -92.16 | 0 | 0 | 0 | 0 | -92.16 | P21/c
planar | AA1494 | P21/c | 1.4531 | 0.7176 |  | -92.16 | 0 | 0 | 0 | 0 | -92.16 | P21/c
planar | AA797 | P21/c | 1.5053 | 0.7431 |  | -92.16 | 0 | 0 | 0 | 0 | -92.16 | P21/c
planar | AA1505 | P21/a | 1.4021 | 0.6905 |  | -92.15 | 0 | 0 | 0 | 0 | -92.15 | P21/c
planar | AA774 | P21/c | 1.5044 | 0.7431 |  | -92.15 | 0 | 0 | 0 | 0 | -92.15 | P21/c
planar | AA2189 | P21/c | 1.5083 | 0.7525 |  | -92.13 | 0 | 0 | 0 | 0 | -92.13 | P21/c
planar | AA3245 | P21/n | 1.4489 | 0.7149 |  | -92.11 | 0 | 0 | 0 | 0 | -92.11 | P21/c
planar | AA1584 | P21/c | 1.5011 | 0.7401 |  | -92.11 | 0 | 0 | 0 | 0 | -92.11 | P21/c
planar | AA521 | P21/n | 1.4907 | 0.7351 |  | -92.1 | 0 | 0 | 0 | 0 | -92.1 | P21/c
planar | AA1806 | P21/n | 1.4445 | 0.7123 |  | -92.09 | 0 | 0 | 0 | 0 | -92.09 | P21/c
planar | AA391 | P21/c | 1.4955 | 0.7369 |  | -92.06 | 0 | 0 | 0 | 0 | -92.06 | P21/c
planar | AA1199 | P21/c | 1.5325 | 0.7628 |  | -92.05 | 0 | 0 | 0 | 0 | -92.05 | P21/c
planar | AA1998 | P21/c | 1.4218 | 0.7019 |  | -92.02 | 0 | 0 | 0 | 0 | -92.02 | P21/c
planar | AA6031 | P21/c | 1.4625 | 0.7203 |  | -92.02 | 0 | 0 | 0 | 0 | -92.02 | P21/c
planar | AA866 | P21/c | 1.5076 | 0.7459 |  | -92.02 | 0 | 0 | 0 | 0 | -92.02 | P21/c
planar | AA2907 | P21/c | 1.4679 | 0.7299 |  | -92 | 0 | 0 | 0 | 0 | -92 | P21/c
planar | AA1017 | P21/c | 1.5054 | 0.7476 |  | -92 | 0 | 0 | 0 | 0 | -92 | P21/c
planar | AA2414 | P21/n | 1.5481 | 0.7689 |  | -92 | 0 | 0 | 0 | 0 | -92 | P21/c
planar | AA1857 | P21/n | 1.4435 | 0.7137 |  | -91.97 | 0 | 0 | 0 | 0 | -91.97 | P21/c
planar | AA2119 | P21/n | 1.4794 | 0.73 |  | -91.96 | 0 | 0 | 0 | 0 | -91.96 | P21/c
planar | AA119 | P21/c | 1.4878 | 0.7357 |  | -91.95 | 0 | 0 | 0 | 0 | -91.95 | P21/c
planar | AA238 | P21/c | 1.5224 | 0.7507 |  | -91.95 | 0 | 0 | 0 | 0 | -91.95 | P21/c
planar | AA2087 | P21/c | 1.5249 | 0.7558 |  | -91.94 | 0 | 0 | 0 | 0 | -91.94 | P21/c
planar | AA1481 | P21/c | 1.5401 | 0.7649 |  | -91.92 | 0 | 0 | 0 | 0 | -91.92 | P21/c
planar | AA801 | P21/a | 1.4612 | 0.7191 |  | -91.9 | 0 | 0 | 0 | 0 | -91.9 | P21/c
planar | A6 | P21/c | 1.5159 | 0.7512 |  | -91.9 | 0 | 0 | 0 | 0 | -91.9 | P21/c
planar | AA655 | P21/c | 1.5242 | 0.755 |  | -91.86 | 0 | 0 | 0 | 0 | -91.86 | P21/c
planar | AA2635 | P21/c | 1.449 | 0.7108 |  | -91.84 | 0 | 0 | 0 | 0 | -91.84 | P21/c
planar | AA861 | P21/c | 1.5272 | 0.7541 |  | -91.84 | 0 | 0 | 0 | 0 | -91.84 | P21/c
planar | AA2425 | P21/c | 1.3994 | 0.6917 |  | -91.83 | 0 | 0 | 0 | 0 | -91.83 | P21/c
planar | AA3777 | P21/c | 1.4542 | 0.7192 |  | -91.82 | 0 | 0 | 0 | 0 | -91.82 | P21/c
planar | AA366 | P21/c | 1.5029 | 0.7367 |  | -91.82 | 0 | 0 | 0 | 0 | -91.82 | P21/c
planar | AA712 | P21/a | 1.5096 | 0.7437 |  | -91.82 | 0 | 0 | 0 | 0 | -91.82 | P21/c
planar | AA1673 | P21/c | 1.452 | 0.7179 |  | -91.75 | 0 | 0 | 0 | 0 | -91.75 | P21/c
planar | AA4998 | P21/n | 1.4826 | 0.7327 |  | -91.74 | 0 | 0 | 0 | 0 | -91.74 | P21/c
planar | AA945 | P21/a | 1.5185 | 0.755 |  | -91.72 | 0 | 0 | 0 | 0 | -91.72 | P21/c
planar | AA5139 | P21/c | 1.4299 | 0.7076 |  | -91.71 | 0 | 0 | 0 | 0 | -91.71 | P21/c
planar | AA2726 | P21/n | 1.4366 | 0.7074 |  | -91.71 | 0 | 0 | 0 | 0 | -91.71 | P21/c
planar | AA2829 | P21/c | 1.3541 | 0.668 |  | -91.7 | 0 | 0 | 0 | 0 | -91.7 | P21/c
planar | AA2569 | P21/a | 1.4265 | 0.7018 |  | -91.7 | 0 | 0 | 0 | 0 | -91.7 | P21/c
planar | AA197 | P21/c | 1.5163 | 0.7494 |  | -91.69 | 0 | 0 | 0 | 0 | -91.69 | P21/c
planar | AA3845 | P21/n | 1.4099 | 0.695 |  | -91.68 | 0 | 0 | 0 | 0 | -91.68 | P21/c
planar | AA2519 | P21/a | 1.4174 | 0.701 |  | -91.68 | 0 | 0 | 0 | 0 | -91.68 | P21/c
planar | A334 | P21/c | 1.4527 | 0.7183 |  | -91.68 | 0 | 0 | 0 | 0 | -91.68 | P21/c
planar | AA2934 | P21/c | 0.9918 | 0.489 |  | -91.67 | 0 | 0 | 0 | 0 | -91.67 | P21/c
planar | AA3313 | P21/c | 1.3907 | 0.6858 |  | -91.67 | 0 | 0 | 0 | 0 | -91.67 | P21/c
planar | AA203 | P21/a | 1.528 | 0.7535 |  | -91.67 | 0 | 0 | 0 | 0 | -91.67 | P21/c
planar | AA3047 | P21/c | 0.7644 | 0.3769 |  | -91.65 | 0 | 0 | 0 | 0 | -91.65 | P21/c
planar | A36 | P21/c | 1.4793 | 0.7322 |  | -91.65 | 0 | 0 | 0 | 0 | -91.65 | P21/c
planar | AA1780 | P21/a | 1.4022 | 0.6931 |  | -91.62 | 0 | 0 | 0 | 0 | -91.62 | P21/c
planar | AA1044 | P21/c | 1.5318 | 0.7569 |  | -91.62 | 0 | 0 | 0 | 0 | -91.62 | P21/c
planar | AA686 | P21/a | 1.4726 | 0.7248 |  | -91.61 | 0 | 0 | 0 | 0 | -91.61 | P21/c
planar | AA1157 | P21/c | 1.502 | 0.7437 |  | -91.61 | 0 | 0 | 0 | 0 | -91.61 | P21/c
planar | AA1159 | P21/c | 1.5291 | 0.7573 |  | -91.61 | 0 | 0 | 0 | 0 | -91.61 | P21/c
planar | AA2977 | P21/n | 0.8888 | 0.4386 |  | -91.6 | 0 | 0 | 0 | 0 | -91.6 | P21/c
planar | AA5736 | P21/n | 1.4879 | 0.7355 |  | -91.6 | 0 | 0 | 0 | 0 | -91.6 | P21/c
planar | AA196 | P21/c | 1.5227 | 0.7522 |  | -91.6 | 0 | 0 | 0 | 0 | -91.6 | P21/c
planar | AA611 | P21/c | 1.4616 | 0.7187 |  | -91.59 | 0 | 0 | 0 | 0 | -91.59 | P21/c
planar | AA2357 | P21/a | 1.5196 | 0.7522 |  | -91.59 | 0 | 0 | 0 | 0 | -91.59 | P21/c
planar | AA1092 | P21/a | 1.5356 | 0.7616 |  | -91.57 | 0 | 0 | 0 | 0 | -91.57 | P21/c
planar | AA1918 | P21/n | 0.8552 | 0.4228 | SUCACB03 (beta form) | -91.56 | 0 | 0 | 0 | 0 | -91.56 | P21/c
planar | A314 | P21/c | 1.5693 | 0.7817 |  | -91.56 | 0 | 0 | 0 | 0 | -91.56 | P21/c
planar | AA1177 | P21/c | 1.4248 | 0.7051 |  | -91.51 | 0 | 0 | 0 | 0 | -91.51 | P21/c
planar | AA1148 | P21/n | 1.403 | 0.6923 |  | -91.49 | 0 | 0 | 0 | 0 | -91.49 | P21/c
planar | AA1979 | P21/a | 1.4051 | 0.6942 |  | -91.49 | 0 | 0 | 0 | 0 | -91.49 | P21/c
planar | AA713 | P21/c | 1.4693 | 0.7261 |  | -91.49 | 0 | 0 | 0 | 0 | -91.49 | P21/c
planar | AA1502 | P21/c | 1.4838 | 0.735 |  | -91.49 | 0 | 0 | 0 | 0 | -91.49 | P21/c
planar | AA7259 | P21/n | 1.4727 | 0.7278 |  | -91.48 | 0 | 0 | 0 | 0 | -91.48 | P21/c
planar | AA7433 | P21/a | 1.4664 | 0.7275 |  | -91.45 | 0 | 0 | 0 | 0 | -91.45 | P21/c
planar | AA190 | P21/c | 1.5226 | 0.7511 |  | -91.45 | 0 | 0 | 0 | 0 | -91.45 | P21/c
planar | AA2502 | P21/c | 1.4257 | 0.7044 |  | -91.42 | 0 | 0 | 0 | 0 | -91.42 | P21/c
planar | AA1588 | P21/c | 1.4976 | 0.7435 |  | -91.42 | 0 | 0 | 0 | 0 | -91.42 | P21/c
planar | AA5367 | P21/a | 1.5183 | 0.7492 |  | -91.41 | 0 | 0 | 0 | 0 | -91.41 | P21/c
planar | AA1168 | P21/c | 1.4877 | 0.7339 |  | -91.4 | 0 | 0 | 0 | 0 | -91.4 | P21/c
planar | AA2867 | P21/n | 1.3481 | 0.6643 |  | -91.38 | 0 | 0 | 0 | 0 | -91.38 | P21/c
planar | AA6949 | P21/c | 1.5245 | 0.7573 |  | -91.35 | 0 | 0 | 0 | 0 | -91.35 | P21/c
planar | AA3523 | P21/n | 1.3661 | 0.6704 |  | -91.31 | 0 | 0 | 0 | 0 | -91.31 | P21/c
planar | AA1071 | P21/n | 1.4133 | 0.6952 |  | -91.28 | 0 | 0 | 0 | 0 | -91.28 | P21/c
planar | AA4716 | P21/a | 1.4748 | 0.7274 |  | -91.23 | 0 | 0 | 0 | 0 | -91.23 | P21/c
planar | AA5582 | P21/c | 1.2167 | 0.598 |  | -91.22 | 0 | 0 | 0 | 0 | -91.22 | P21/c
planar | AA4420 | P21/a | 1.4066 | 0.6941 |  | -91.21 | 0 | 0 | 0 | 0 | -91.21 | P21/c
planar | A426 | P21/c | 1.3171 | 0.6505 |  | -91.19 | 0 | 0 | 0 | 0 | -91.19 | P21/c
planar | AA2090 | P21/c | 1.4164 | 0.6985 |  | -91.19 | 0 | 0 | 0 | 0 | -91.19 | P21/c
planar | AA1058 | P21/c | 1.43 | 0.7082 |  | -91.17 | 0 | 0 | 0 | 0 | -91.17 | P21/c
planar | AA644 | P21/c | 1.4592 | 0.7254 |  | -91.15 | 0 | 0 | 0 | 0 | -91.15 | P21/c
planar | AA1077 | P21/c | 1.4931 | 0.7429 |  | -91.14 | 0 | 0 | 0 | 0 | -91.14 | P21/c
planar | AA1635 | P21/c | 1.5048 | 0.7433 |  | -91.14 | 0 | 0 | 0 | 0 | -91.14 | P21/c
planar | AA3237 | P21/c | 1.5021 | 0.7437 |  | -91.13 | 0 | 0 | 0 | 0 | -91.13 | P21/c
planar | AA74 | P21/c | 1.4969 | 0.7417 |  | -91.11 | 0 | 0 | 0 | 0 | -91.11 | P21/c
planar | AA2178 | P21/c | 1.3637 | 0.6749 |  | -91.09 | 0 | 0 | 0 | 0 | -91.09 | P21/c
planar | AA3520 | P21/n | 1.3713 | 0.6756 |  | -91.07 | 0 | 0 | 0 | 0 | -91.07 | P21/c
planar | AA240 | P21/c | 1.4894 | 0.7321 |  | -91.07 | 0 | 0 | 0 | 0 | -91.07 | P21/c
planar | AA239 | P21/c | 1.4995 | 0.7372 |  | -91.07 | 0 | 0 | 0 | 0 | -91.07 | P21/c
planar | A380 | P21/a | 1.4583 | 0.7202 |  | -91.06 | 0 | 0 | 0 | 0 | -91.06 | P21/c
planar | AA2463 | P21/n | 1.4985 | 0.7426 |  | -91.06 | 0 | 0 | 0 | 0 | -91.06 | P21/c
planar | AA1810 | P21/c | 1.4316 | 0.7074 |  | -91.05 | 0 | 0 | 0 | 0 | -91.05 | P21/c
planar | AA2173 | P21/c | 1.5167 | 0.7519 |  | -91.05 | 0 | 0 | 0 | 0 | -91.05 | P21/c
planar | AA2922 | P21/c | 1.4353 | 0.7048 |  | -91 | 0 | 0 | 0 | 0 | -91 | P21/c
planar | A429 | P21/n | 1.4459 | 0.7146 |  | -90.99 | 0 | 0 | 0 | 0 | -90.99 | P21/c
planar | AA4674 | P21/c | 1.4866 | 0.734 |  | -90.98 | 0 | 0 | 0 | 0 | -90.98 | P21/c
planar | AA4828 | P21/c | 1.376 | 0.6767 |  | -90.96 | 0 | 0 | 0 | 0 | -90.96 | P21/c
planar | AA1731 | P21/c | 1.4513 | 0.7137 |  | -90.94 | 0 | 0 | 0 | 0 | -90.94 | P21/c
planar | AA940 | P21/n | 1.5179 | 0.7525 |  | -90.93 | 0 | 0 | 0 | 0 | -90.93 | P21/c
planar | AA1710 | P21/c | 1.4503 | 0.7164 |  | -90.92 | 0 | 0 | 0 | 0 | -90.92 | P21/c
planar | AA3884 | P21/n | 1.3898 | 0.6859 |  | -90.91 | 0 | 0 | 0 | 0 | -90.91 | P21/c
planar | AA784 | P21/c | 1.5128 | 0.7483 |  | -90.91 | 0 | 0 | 0 | 0 | -90.91 | P21/c
planar | AA1535 | P21/n | 1.4275 | 0.7038 |  | -90.9 | 0 | 0 | 0 | 0 | -90.9 | P21/c
planar | AA4576 | P21/c | 1.4416 | 0.709 |  | -90.9 | 0 | 0 | 0 | 0 | -90.9 | P21/c
planar | A518 | P21/c | 1.5214 | 0.7535 |  | -90.89 | 0 | 0 | 0 | 0 | -90.89 | P21/c
planar | AA1625 | P21/c | 1.5417 | 0.7636 |  | -90.85 | 0 | 0 | 0 | 0 | -90.85 | P21/c
planar | AA4256 | P21/n | 1.4486 | 0.714 |  | -90.84 | 0 | 0 | 0 | 0 | -90.84 | P21/c
planar | AA901 | P21/a | 1.4767 | 0.731 |  | -90.83 | 0 | 0 | 0 | 0 | -90.83 | P21/c
planar | AA3853 | P21/a | 1.4335 | 0.7095 |  | -90.82 | 0 | 0 | 0 | 0 | -90.82 | P21/c
planar | AA1761 | P21/c | 1.475 | 0.7274 |  | -90.79 | 0 | 0 | 0 | 0 | -90.79 | P21/c
planar | AA4696 | P21/c | 1.4814 | 0.731 |  | -90.79 | 0 | 0 | 0 | 0 | -90.79 | P21/c
planar | AA2197 | P21/a | 1.4017 | 0.6917 |  | -90.74 | 0 | 0 | 0 | 0 | -90.74 | P21/c
planar | AA4494 | P21/c | 1.3743 | 0.68 |  | -90.73 | 0 | 0 | 0 | 0 | -90.73 | P21/c
planar | A636 | P21/c | 1.4312 | 0.7115 |  | -90.71 | 0 | 0 | 0 | 0 | -90.71 | P21/c
planar | A44 | P21/c | 1.4748 | 0.7243 |  | -90.69 | 0 | 0 | 0 | 0 | -90.69 | P21/c
planar | AA2697 | P21/c | 1.3978 | 0.6904 |  | -90.66 | 0 | 0 | 0 | 0 | -90.66 | P21/c
planar | AA724 | P21/c | 1.4691 | 0.7299 |  | -90.66 | 0 | 0 | 0 | 0 | -90.66 | P21/c
planar | AA3953 | P21/c | 1.4205 | 0.7007 |  | -90.64 | 0 | 0 | 0 | 0 | -90.64 | P21/c
planar | AA4322 | P21/n | 1.539 | 0.7652 |  | -90.62 | 0 | 0 | 0 | 0 | -90.62 | P21/c
planar | AA1476 | P21/n | 1.4164 | 0.7006 |  | -90.61 | 0 | 0 | 0 | 0 | -90.61 | P21/c
planar | AA4721 | P21/n | 1.3624 | 0.6681 |  | -90.59 | 0 | 0 | 0 | 0 | -90.59 | P21/c
planar | AA829 | P21/c | 1.4642 | 0.7257 |  | -90.59 | 0 | 0 | 0 | 0 | -90.59 | P21/c
planar | AA4026 | P21/c | 1.5216 | 0.7539 |  | -90.58 | 0 | 0 | 0 | 0 | -90.58 | P21/c
planar | AA241 | P21/c | 1.4691 | 0.7276 |  | -90.56 | 0 | 0 | 0 | 0 | -90.56 | P21/c
planar | AA1793 | P21/c | 1.4727 | 0.7239 |  | -90.56 | 0 | 0 | 0 | 0 | -90.56 | P21/c
planar | AA6582 | P21/c | 1.2155 | 0.6003 |  | -90.55 | 0 | 0 | 0 | 0 | -90.55 | P21/c
planar | AA2156 | P21/c | 1.4532 | 0.7166 |  | -90.54 | 0 | 0 | 0 | 0 | -90.54 | P21/c
planar | AA1932 | P21/c | 1.471 | 0.7279 |  | -90.54 | 0 | 0 | 0 | 0 | -90.54 | P21/c
planar | AA1905 | P21/c | 1.4498 | 0.7172 |  | -90.53 | 0 | 0 | 0 | 0 | -90.53 | P21/c
planar | AA2469 | P21/c | 1.4808 | 0.7308 |  | -90.53 | 0 | 0 | 0 | 0 | -90.53 | P21/c
planar | AA4723 | P21/c | 1.3779 | 0.6814 |  | -90.52 | 0 | 0 | 0 | 0 | -90.52 | P21/c
planar | AA3256 | P21/c | 1.4149 | 0.6996 |  | -90.46 | 0 | 0 | 0 | 0 | -90.46 | P21/c
planar | AA2693 | P21/c | 1.4676 | 0.7291 |  | -90.46 | 0 | 0 | 0 | 0 | -90.46 | P21/c
planar | A265 | P21/c | 1.4521 | 0.72 |  | -90.44 | 0 | 0 | 0 | 0 | -90.44 | P21/c
planar | AA1120 | P21/c | 1.4567 | 0.7201 |  | -90.41 | 0 | 0 | 0 | 0 | -90.41 | P21/c
planar | AA2855 | P21/c | 1.3898 | 0.6844 |  | -90.39 | 0 | 0 | 0 | 0 | -90.39 | P21/c
planar | AA2139 | P21/c | 1.4146 | 0.7002 |  | -90.38 | 0 | 0 | 0 | 0 | -90.38 | P21/c
planar | AA4679 | P21/n | 1.4674 | 0.7289 |  | -90.38 | 0 | 0 | 0 | 0 | -90.38 | P21/c
planar | AA911 | P21/c | 1.4749 | 0.7272 |  | -90.38 | 0 | 0 | 0 | 0 | -90.38 | P21/c
planar | AA1883 | P21/n | 1.4955 | 0.7403 |  | -90.36 | 0 | 0 | 0 | 0 | -90.36 | P21/c
planar | AA3407 | P21/n | 1.4022 | 0.6925 |  | -90.35 | 0 | 0 | 0 | 0 | -90.35 | P21/c
planar | AA3973 | P21/n | 1.3702 | 0.6746 |  | -90.34 | 0 | 0 | 0 | 0 | -90.34 | P21/c
planar | AA3534 | P21/a | 1.3924 | 0.688 |  | -90.32 | 0 | 0 | 0 | 0 | -90.32 | P21/c
planar | AA5556 | P21/c | 0.7767 | 0.3824 |  | -90.31 | 0 | 0 | 0 | 0 | -90.31 | P21/c
planar | AA1551 | P21/a | 1.5068 | 0.7464 |  | -90.31 | 0 | 0 | 0 | 0 | -90.31 | P21/c
planar | AA2465 | P21/c | 1.5122 | 0.7491 |  | -90.29 | 0 | 0 | 0 | 0 | -90.29 | P21/c
planar | AA5523 | P21/n | 0.6035 | 0.2977 |  | -90.27 | 0 | 0 | 0 | 0 | -90.27 | P21/c
planar | AA3697 | P21/c | 1.3088 | 0.6477 |  | -90.25 | 0 | 0 | 0 | 0 | -90.25 | P21/c
planar | AA3158 | P21/n | 1.3727 | 0.6787 |  | -90.23 | 0 | 0 | 0 | 0 | -90.23 | P21/c
planar | AA4501 | P21/c | 1.4079 | 0.6946 |  | -90.22 | 0 | 0 | 0 | 0 | -90.22 | P21/c
planar | AA2464 | P21/c | 1.4463 | 0.7175 |  | -90.17 | 0 | 0 | 0 | 0 | -90.17 | P21/c
planar | AA483 | P21/n | 1.4517 | 0.7221 |  | -90.17 | 0 | 0 | 0 | 0 | -90.17 | P21/c
planar | AA628 | P21/n | 1.4674 | 0.7277 |  | -90.15 | 0 | 0 | 0 | 0 | -90.15 | P21/c
planar | AA2534 | P21/c | 1.3954 | 0.6901 |  | -90.14 | 0 | 0 | 0 | 0 | -90.14 | P21/c
planar | AA6669 | P21/n | 1.487 | 0.7352 |  | -90.14 | 0 | 0 | 0 | 0 | -90.14 | P21/c
planar | AA2474 | P21/n | 1.4461 | 0.7133 |  | -90.13 | 0 | 0 | 0 | 0 | -90.13 | P21/c
planar | AA2282 | P21/c | 1.472 | 0.7265 |  | -90.09 | 0 | 0 | 0 | 0 | -90.09 | P21/c
planar | AA1834 | P21/a | 1.487 | 0.7349 |  | -90.08 | 0 | 0 | 0 | 0 | -90.08 | P21/c
planar | A299 | P21/c | 1.5021 | 0.7436 |  | -90.08 | 0 | 0 | 0 | 0 | -90.08 | P21/c
planar | AA1913 | P21/n | 1.4976 | 0.7389 |  | -90.01 | 0 | 0 | 0 | 0 | -90.01 | P21/c
planar | AA1190 | P21/n | 1.4686 | 0.7279 |  | -90 | 0 | 0 | 0 | 0 | -90 | P21/c
planar | AA4105 | P21/a | 0.9604 | 0.4741 |  | -89.99 | 0 | 0 | 0 | 0 | -89.99 | P21/c
planar | AA2550 | P21/n | 1.4482 | 0.7148 |  | -89.99 | 0 | 0 | 0 | 0 | -89.99 | P21/c
planar | AA1126 | P21/c | 1.3824 | 0.6822 |  | -89.97 | 0 | 0 | 0 | 0 | -89.97 | P21/c
planar | AA527 | P21/c | 1.4983 | 0.7393 |  | -89.97 | 0 | 0 | 0 | 0 | -89.97 | P21/c
planar | AA758 | P21/c | 1.4946 | 0.7381 |  | -89.96 | 0 | 0 | 0 | 0 | -89.96 | P21/c
planar | AA725 | P21/c | 1.4592 | 0.7228 |  | -89.95 | 0 | 0 | 0 | 0 | -89.95 | P21/c
planar | AA3667 | P21/c | 1.3906 | 0.6878 |  | -89.94 | 0 | 0 | 0 | 0 | -89.94 | P21/c
planar | AA397 | P21/c | 1.4834 | 0.7325 |  | -89.94 | 0 | 0 | 0 | 0 | -89.94 | P21/c
planar | AA1676 | P21/c | 1.4984 | 0.7479 |  | -89.93 | 0 | 0 | 0 | 0 | -89.93 | P21/c
planar | AA3100 | P21/n | 1.4699 | 0.7291 |  | -89.9 | 0 | 0 | 0 | 0 | -89.9 | P21/c
planar | AA3882 | P21/c | 1.3571 | 0.6695 |  | -89.88 | 0 | 0 | 0 | 0 | -89.88 | P21/c
planar | AA5259 | P21/c | 1.4083 | 0.6952 |  | -89.88 | 0 | 0 | 0 | 0 | -89.88 | P21/c
planar | AA2152 | P21/c | 1.4801 | 0.7312 |  | -89.87 | 0 | 0 | 0 | 0 | -89.87 | P21/c
planar | AA2723 | P21/a | 1.3949 | 0.693 |  | -89.85 | 0 | 0 | 0 | 0 | -89.85 | P21/c
planar | AA717 | P21/n | 1.4883 | 0.7335 |  | -89.84 | 0 | 0 | 0 | 0 | -89.84 | P21/c
planar | AA1101 | P21/n | 1.5119 | 0.751 |  | -89.83 | 0 | 0 | 0 | 0 | -89.83 | P21/c
planar | AA1794 | P21/c | 1.4724 | 0.726 |  | -89.82 | 0 | 0 | 0 | 0 | -89.82 | P21/c
planar | A321 | P21/n | 1.4208 | 0.7012 |  | -89.81 | 0 | 0 | 0 | 0 | -89.81 | P21/c
planar | A430 | P21/c | 1.3106 | 0.6456 |  | -89.77 | 0 | 0 | 0 | 0 | -89.77 | P21/c
planar | AA766 | P21/a | 1.459 | 0.7238 |  | -89.77 | 0 | 0 | 0 | 0 | -89.77 | P21/c
planar | A228 | P21/c | 1.4431 | 0.7097 |  | -89.76 | 0 | 0 | 0 | 0 | -89.76 | P21/c
planar | AA86 | P21/c | 1.4919 | 0.7377 |  | -89.75 | 0 | 0 | 0 | 0 | -89.75 | P21/c
planar | AA2833 | P21/n | 1.4818 | 0.7309 |  | -89.74 | 0 | 0 | 0 | 0 | -89.74 | P21/c
planar | AA476 | P21/c | 1.4857 | 0.7394 |  | -89.74 | 0 | 0 | 0 | 0 | -89.74 | P21/c
planar | AA1583 | P21/c | 1.4634 | 0.7256 |  | -89.73 | 0 | 0 | 0 | 0 | -89.73 | P21/c
planar | AA4405 | P21/a | 1.4634 | 0.7245 |  | -89.72 | 0 | 0 | 0 | 0 | -89.72 | P21/c
planar | AA454 | P21/c | 1.4765 | 0.73 |  | -89.72 | 0 | 0 | 0 | 0 | -89.72 | P21/c
planar | AA2932 | P21/c | 1.4038 | 0.6946 |  | -89.69 | 0 | 0 | 0 | 0 | -89.69 | P21/c
planar | AA995 | P21/a | 1.4306 | 0.7037 |  | -89.67 | 0 | 0 | 0 | 0 | -89.67 | P21/c
planar | AA4137 | P21/c | 0.7013 | 0.3465 |  | -89.66 | 0 | 0 | 0 | 0 | -89.66 | P21/c
planar | AA431 | P21/c | 1.4442 | 0.7149 |  | -89.66 | 0 | 0 | 0 | 0 | -89.66 | P21/c
planar | AA3874 | P21/n | 1.3794 | 0.6841 |  | -89.62 | 0 | 0 | 0 | 0 | -89.62 | P21/c
planar | AA1179 | P21/c | 1.4387 | 0.7118 |  | -89.61 | 0 | 0 | 0 | 0 | -89.61 | P21/c
planar | AA5023 | P21/c | 1.4757 | 0.7308 |  | -89.61 | 0 | 0 | 0 | 0 | -89.61 | P21/c
planar | AA2540 | P21/n | 1.4585 | 0.7223 |  | -89.58 | 0 | 0 | 0 | 0 | -89.58 | P21/c
planar | AA2192 | P21/c | 1.4021 | 0.6914 |  | -89.52 | 0 | 0 | 0 | 0 | -89.52 | P21/c
planar | AA3582 | P21/c | 1.45 | 0.7171 |  | -89.52 | 0 | 0 | 0 | 0 | -89.52 | P21/c
planar | AA6943 | P21/c | 1.4472 | 0.7114 |  | -89.5 | 0 | 0 | 0 | 0 | -89.5 | P21/c
planar | AA2250 | P21/c | 1.3682 | 0.6726 |  | -89.49 | 0 | 0 | 0 | 0 | -89.49 | P21/c
planar | AA3796 | P21/a | 1.4098 | 0.6953 |  | -89.47 | 0 | 0 | 0 | 0 | -89.47 | P21/c
planar | AA6584 | P21/c | 0.6545 | 0.3235 |  | -89.45 | 0 | 0 | 0 | 0 | -89.45 | P21/c
planar | AA6583 | P21/c | 0.7646 | 0.3766 |  | -89.45 | 0 | 0 | 0 | 0 | -89.45 | P21/c
planar | AA6479 | P21/n | 1.3615 | 0.6693 |  | -89.43 | 0 | 0 | 0 | 0 | -89.43 | P21/c
planar | AA4527 | P21/c | 1.4729 | 0.7267 |  | -89.41 | 0 | 0 | 0 | 0 | -89.41 | P21/c
planar | AA3955 | P21/n | 1.399 | 0.6918 |  | -89.4 | 0 | 0 | 0 | 0 | -89.4 | P21/c
planar | AA4615 | P21/c | 1.4114 | 0.6934 |  | -89.4 | 0 | 0 | 0 | 0 | -89.4 | P21/c
planar | AA2885 | P21/c | 1.4286 | 0.7088 |  | -89.4 | 0 | 0 | 0 | 0 | -89.4 | P21/c
planar | AA2179 | P21/c | 1.4621 | 0.7228 |  | -89.39 | 0 | 0 | 0 | 0 | -89.39 | P21/c
planar | AA2063 | P21/a | 1.4951 | 0.7369 |  | -89.38 | 0 | 0 | 0 | 0 | -89.38 | P21/c
planar | AA3477 | P21/n | 1.4082 | 0.6949 |  | -89.37 | 0 | 0 | 0 | 0 | -89.37 | P21/c
planar | AA2453 | P21/c | 1.4384 | 0.7145 |  | -89.37 | 0 | 0 | 0 | 0 | -89.37 | P21/c
planar | AA1611 | P21/c | 1.4636 | 0.7224 |  | -89.37 | 0 | 0 | 0 | 0 | -89.37 | P21/c
planar | AA1924 | P21/n | 1.466 | 0.7282 |  | -89.37 | 0 | 0 | 0 | 0 | -89.37 | P21/c
planar | AA5520 | P21/n | 0.6394 | 0.3159 |  | -89.34 | 0 | 0 | 0 | 0 | -89.34 | P21/c
planar | AA4024 | P21/n | 1.4943 | 0.7396 |  | -89.32 | 0 | 0 | 0 | 0 | -89.32 | P21/c
planar | AA550 | P21/c | 1.5152 | 0.7473 |  | -89.32 | 0 | 0 | 0 | 0 | -89.32 | P21/c
planar | AA408 | P21/c | 1.5028 | 0.7426 |  | -89.31 | 0 | 0 | 0 | 0 | -89.31 | P21/c
planar | AA3703 | P21/c | 1.3767 | 0.6791 |  | -89.3 | 0 | 0 | 0 | 0 | -89.3 | P21/c
planar | AA1745 | P21/a | 1.5065 | 0.7461 |  | -89.3 | 0 | 0 | 0 | 0 | -89.3 | P21/c
planar | AA2704 | P21/a | 1.4324 | 0.712 |  | -89.29 | 0 | 0 | 0 | 0 | -89.29 | P21/c
planar | AA7241 | P21/c | 1.4363 | 0.7116 |  | -89.29 | 0 | 0 | 0 | 0 | -89.29 | P21/c
planar | AA3949 | P21/a | 1.4589 | 0.7219 |  | -89.29 | 0 | 0 | 0 | 0 | -89.29 | P21/c
planar | AA3115 | P21/c | 1.4664 | 0.7287 |  | -89.29 | 0 | 0 | 0 | 0 | -89.29 | P21/c
planar | AA886 | P21/a | 1.4915 | 0.7399 |  | -89.27 | 0 | 0 | 0 | 0 | -89.27 | P21/c
planar | AA1508 | P21/c | 1.4131 | 0.6953 |  | -89.26 | 0 | 0 | 0 | 0 | -89.26 | P21/c
planar | AA4300 | P21/c | 1.4964 | 0.7398 |  | -89.25 | 0 | 0 | 0 | 0 | -89.25 | P21/c
planar | AA3368 | P21/c | 1.463 | 0.7292 |  | -89.22 | 0 | 0 | 0 | 0 | -89.22 | P21/c
planar | AA906 | P21/c | 1.4889 | 0.7377 |  | -89.22 | 0 | 0 | 0 | 0 | -89.22 | P21/c
planar | AA4571 | P21/c | 1.3046 | 0.6445 |  | -89.21 | 0 | 0 | 0 | 0 | -89.21 | P21/c
planar | AA4647 | P21/c | 1.4991 | 0.742 |  | -89.2 | 0 | 0 | 0 | 0 | -89.2 | P21/c
planar | AA1880 | P21/c | 1.442 | 0.7138 |  | -89.15 | 0 | 0 | 0 | 0 | -89.15 | P21/c
planar | A197 | P21/c | 1.4567 | 0.7222 |  | -89.15 | 0 | 0 | 0 | 0 | -89.15 | P21/c
planar | AA1627 | P21/c | 1.4366 | 0.7076 |  | -89.14 | 0 | 0 | 0 | 0 | -89.14 | P21/c
planar | AA1869 | P21/n | 1.4232 | 0.6996 |  | -89.13 | 0 | 0 | 0 | 0 | -89.13 | P21/c
planar | AA1373 | P21/c | 1.4733 | 0.7305 |  | -89.12 | 0 | 0 | 0 | 0 | -89.12 | P21/c
planar | AA2916 | P21/a | 1.4903 | 0.7369 |  | -89.12 | 0 | 0 | 0 | 0 | -89.12 | P21/c
planar | AA4992 | P21/n | 1.3517 | 0.6664 |  | -89.11 | 0 | 0 | 0 | 0 | -89.11 | P21/c
planar | AA1070 | P21/c | 1.3974 | 0.6917 |  | -89.11 | 0 | 0 | 0 | 0 | -89.11 | P21/c
planar | AA1219 | P21/c | 1.3974 | 0.6917 |  | -89.11 | 0 | 0 | 0 | 0 | -89.11 | P21/c
planar | AA1124 | P21/a | 1.4549 | 0.7192 |  | -89.09 | 0 | 0 | 0 | 0 | -89.09 | P21/c
planar | AA3119 | P21/n | 1.5038 | 0.7462 |  | -89.07 | 0 | 0 | 0 | 0 | -89.07 | P21/c
planar | AA5498 | P21/a | 1.388 | 0.6848 |  | -89.05 | 0 | 0 | 0 | 0 | -89.05 | P21/c
planar | AA4979 | P21/a | 1.4339 | 0.706 |  | -89.03 | 0 | 0 | 0 | 0 | -89.03 | P21/c
planar | AA1227 | P21/c | 1.4617 | 0.7245 |  | -89.03 | 0 | 0 | 0 | 0 | -89.03 | P21/c
planar | AA4449 | P21/c | 1.4701 | 0.7265 |  | -89.03 | 0 | 0 | 0 | 0 | -89.03 | P21/c
planar | AA3116 | P21/n | 1.5029 | 0.7432 |  | -89.02 | 0 | 0 | 0 | 0 | -89.02 | P21/c
planar | AA5143 | P21/c | 1.3633 | 0.6716 |  | -89.01 | 0 | 0 | 0 | 0 | -89.01 | P21/c
planar | AA2200 | P21/c | 1.5362 | 0.7634 |  | -89.01 | 0 | 0 | 0 | 0 | -89.01 | P21/c
planar | AA740 | P21/n | 1.4924 | 0.736 |  | -89 | 0 | 0 | 0 | 0 | -89 | P21/c
planar | A549 | P21/c | 0.4306 | 0.2129 | SUCACB03 (beta form) | -88.98 | 0 | 0 | 0 | 0 | -88.98 | P21/c
planar | A624 | P21/c | 1.3394 | 0.6609 |  | -88.98 | 0 | 0 | 0 | 0 | -88.98 | P21/c
planar | AA3492 | P21/c | 1.4561 | 0.7215 |  | -88.98 | 0 | 0 | 0 | 0 | -88.98 | P21/c
planar | AA350 | P21/n | 1.4831 | 0.735 |  | -88.98 | 0 | 0 | 0 | 0 | -88.98 | P21/c
planar | A555 | P21/c | 0.536 | 0.2645 | SUCACB03 (beta form) | -88.97 | 0 | 0 | 0 | 0 | -88.97 | P21/c
planar | AA1769 | P21/a | 1.3768 | 0.6786 |  | -88.95 | 0 | 0 | 0 | 0 | -88.95 | P21/c
planar | AA3852 | P21/c | 1.4049 | 0.6895 |  | -88.94 | 0 | 0 | 0 | 0 | -88.94 | P21/c
planar | AA4770 | P21/c | 1.4136 | 0.701 |  | -88.93 | 0 | 0 | 0 | 0 | -88.93 | P21/c
planar | AA2803 | P21/c | 1.43 | 0.7095 |  | -88.93 | 0 | 0 | 0 | 0 | -88.93 | P21/c
planar | AA867 | P21/a | 1.5029 | 0.7454 |  | -88.92 | 0 | 0 | 0 | 0 | -88.92 | P21/c
planar | AA4591 | P21/c | 1.2448 | 0.6122 |  | -88.9 | 0 | 0 | 0 | 0 | -88.9 | P21/c
planar | AA761 | P21/n | 1.4589 | 0.7219 |  | -88.9 | 0 | 0 | 0 | 0 | -88.9 | P21/c
planar | AA3361 | P21/c | 1.4364 | 0.7099 |  | -88.89 | 0 | 0 | 0 | 0 | -88.89 | P21/c
planar | AA2378 | P21/c | 1.4838 | 0.7351 |  | -88.89 | 0 | 0 | 0 | 0 | -88.89 | P21/c
planar | AA728 | P21/n | 1.4909 | 0.7346 |  | -88.89 | 0 | 0 | 0 | 0 | -88.89 | P21/c
planar | AA5515 | P21/a | 1.3075 | 0.6451 |  | -88.88 | 0 | 0 | 0 | 0 | -88.88 | P21/c
planar | AA974 | P21/c | 1.4889 | 0.7374 |  | -88.87 | 0 | 0 | 0 | 0 | -88.87 | P21/c
planar | AA660 | P21/a | 1.4713 | 0.7284 |  | -88.86 | 0 | 0 | 0 | 0 | -88.86 | P21/c
planar | AA6402 | P21/c | 1.4268 | 0.7058 |  | -88.85 | 0 | 0 | 0 | 0 | -88.85 | P21/c
planar | A533 | P21/c | 0.2913 | 0.1441 | SUCACB03 (beta form) | -88.84 | 0 | 0 | 0 | 0 | -88.84 | P21/c
planar | AA1232 | P21/c | 1.4776 | 0.7321 |  | -88.84 | 0 | 0 | 0 | 0 | -88.84 | P21/c
planar | AA1036 | P21/c | 1.5074 | 0.7486 |  | -88.84 | 0 | 0 | 0 | 0 | -88.84 | P21/c
planar | AA5500 | P21/c | 1.4566 | 0.7184 |  | -88.81 | 0 | 0 | 0 | 0 | -88.81 | P21/c
planar | AA3262 | P21/a | 1.483 | 0.732 |  | -88.8 | 0 | 0 | 0 | 0 | -88.8 | P21/c
planar | A521 | P21/c | 0.657 | 0.3247 | SUCACB03 (beta form) | -88.79 | 0 | 0 | 0 | 0 | -88.79 | P21/c
planar | AA2202 | P21/c | 1.4943 | 0.7409 |  | -88.77 | 0 | 0 | 0 | 0 | -88.77 | P21/c
planar | AA613 | P21/c | 1.487 | 0.737 |  | -88.76 | 0 | 0 | 0 | 0 | -88.76 | P21/c
planar | AA2908 | P21/n | 1.4959 | 0.7407 |  | -88.75 | 0 | 0 | 0 | 0 | -88.75 | P21/c
planar | AA5897 | P21/n | 1.3299 | 0.6555 |  | -88.73 | 0 | 0 | 0 | 0 | -88.73 | P21/c
planar | AA1311 | P21/c | 1.4606 | 0.7253 |  | -88.71 | 0 | 0 | 0 | 0 | -88.71 | P21/c
planar | AA2383 | P21/n | 1.4048 | 0.6954 |  | -88.69 | 0 | 0 | 0 | 0 | -88.69 | P21/c
planar | AA6040 | P21/c | 0.7759 | 0.3827 |  | -88.68 | 0 | 0 | 0 | 0 | -88.68 | P21/c
planar | AA2847 | P21/c | 1.4063 | 0.6944 |  | -88.68 | 0 | 0 | 0 | 0 | -88.68 | P21/c
planar | AA2535 | P21/c | 1.489 | 0.7382 |  | -88.68 | 0 | 0 | 0 | 0 | -88.68 | P21/c
planar | AA2262 | P21/c | 1.3953 | 0.6914 |  | -88.66 | 0 | 0 | 0 | 0 | -88.66 | P21/c
planar | AA4869 | P21/c | 1.4062 | 0.6942 |  | -88.65 | 0 | 0 | 0 | 0 | -88.65 | P21/c
planar | AA3593 | P21/c | 1.4133 | 0.6994 |  | -88.65 | 0 | 0 | 0 | 0 | -88.65 | P21/c
planar | AA6068 | P21/c | 1.4208 | 0.7039 |  | -88.65 | 0 | 0 | 0 | 0 | -88.65 | P21/c
planar | AA1906 | P21/c | 1.472 | 0.7299 |  | -88.65 | 0 | 0 | 0 | 0 | -88.65 | P21/c
planar | AA5768 | P21/c | 1.2532 | 0.6216 |  | -88.63 | 0 | 0 | 0 | 0 | -88.63 | P21/c
planar | AA2281 | P21/c | 1.5138 | 0.7494 |  | -88.62 | 0 | 0 | 0 | 0 | -88.62 | P21/c
planar | AA1196 | P21/c | 1.4881 | 0.7344 |  | -88.61 | 0 | 0 | 0 | 0 | -88.61 | P21/c
planar | AA2191 | P21/n | 1.4468 | 0.7161 |  | -88.6 | 0 | 0 | 0 | 0 | -88.6 | P21/c
planar | AA2532 | P21/c | 1.5104 | 0.7507 |  | -88.59 | 0 | 0 | 0 | 0 | -88.59 | P21/c
planar | AA1028 | P21/c | 1.4165 | 0.7016 |  | -88.56 | 0 | 0 | 0 | 0 | -88.56 | P21/c
planar | AA6381 | P21/a | 1.3767 | 0.6768 |  | -88.55 | 0 | 0 | 0 | 0 | -88.55 | P21/c
planar | AA4720 | P21/c | 1.4327 | 0.7067 |  | -88.55 | 0 | 0 | 0 | 0 | -88.55 | P21/c
planar | AA3784 | P21/c | 1.4436 | 0.714 |  | -88.55 | 0 | 0 | 0 | 0 | -88.55 | P21/c
planar | AA4468 | P21/a | 1.4322 | 0.7053 |  | -88.53 | 0 | 0 | 0 | 0 | -88.53 | P21/c
planar | AA3948 | P21/c | 1.4322 | 0.7097 |  | -88.53 | 0 | 0 | 0 | 0 | -88.53 | P21/c
planar | AA1081 | P21/c | 1.5104 | 0.748 |  | -88.49 | 0 | 0 | 0 | 0 | -88.49 | P21/c
planar | AA2861 | P21/c | 1.4059 | 0.6932 |  | -88.48 | 0 | 0 | 0 | 0 | -88.48 | P21/c
planar | AA3640 | P21/a | 1.3427 | 0.6641 |  | -88.47 | 0 | 0 | 0 | 0 | -88.47 | P21/c
planar | AA6346 | P21/c | 1.4313 | 0.7039 |  | -88.46 | 0 | 0 | 0 | 0 | -88.46 | P21/c
planar | AA5142 | P21/c | 1.3335 | 0.6584 |  | -88.44 | 0 | 0 | 0 | 0 | -88.44 | P21/c
planar | AA3968 | P21/a | 1.3726 | 0.6773 |  | -88.44 | 0 | 0 | 0 | 0 | -88.44 | P21/c
planar | A569 | P21/c | 1.4697 | 0.7274 |  | -88.44 | 0 | 0 | 0 | 0 | -88.44 | P21/c
planar | A312 | P21/c | 1.4953 | 0.7474 |  | -88.41 | 0 | 0 | 0 | 0 | -88.41 | P21/c
planar | AA2368 | P21/c | 1.3596 | 0.6716 |  | -88.39 | 0 | 0 | 0 | 0 | -88.39 | P21/c
planar | A667 | P21/c | 1.3678 | 0.6755 |  | -88.39 | 0 | 0 | 0 | 0 | -88.39 | P21/c
planar | AA3248 | P21/n | 1.5414 | 0.7641 |  | -88.38 | 0 | 0 | 0 | 0 | -88.38 | P21/c
planar | AA6659 | P21/c | 1.4621 | 0.7242 |  | -88.37 | 0 | 0 | 0 | 0 | -88.37 | P21/c
planar | AA3303 | P21/c | 1.3861 | 0.6826 |  | -88.35 | 0 | 0 | 0 | 0 | -88.35 | P21/c
planar | AA6861 | P21/c | 1.4785 | 0.7357 |  | -88.35 | 0 | 0 | 0 | 0 | -88.35 | P21/c
planar | AA2618 | P21/n | 1.4336 | 0.7052 |  | -88.34 | 0 | 0 | 0 | 0 | -88.34 | P21/c
planar | AA7026 | P21/a | 1.3412 | 0.6614 |  | -88.33 | 0 | 0 | 0 | 0 | -88.33 | P21/c
planar | AA3688 | P21/a | 1.4443 | 0.7125 |  | -88.32 | 0 | 0 | 0 | 0 | -88.32 | P21/c
planar | AA1155 | P21/c | 1.4892 | 0.738 |  | -88.32 | 0 | 0 | 0 | 0 | -88.32 | P21/c
planar | AA6391 | P21/c | 1.4087 | 0.6996 |  | -88.3 | 0 | 0 | 0 | 0 | -88.3 | P21/c
planar | AA3132 | P21/c | 1.4453 | 0.7193 |  | -88.3 | 0 | 0 | 0 | 0 | -88.3 | P21/c
planar | AA4459 | P21/c | 1.466 | 0.7298 |  | -88.3 | 0 | 0 | 0 | 0 | -88.3 | P21/c
planar | AA2157 | P21/n | 1.5086 | 0.7455 |  | -88.29 | 0 | 0 | 0 | 0 | -88.29 | P21/c
planar | AA2720 | P21/c | 1.5054 | 0.7451 |  | -88.28 | 0 | 0 | 0 | 0 | -88.28 | P21/c
planar | AA6299 | P21/c | 1.3765 | 0.6786 |  | -88.27 | 0 | 0 | 0 | 0 | -88.27 | P21/c
planar | AA2246 | P21/c | 1.4553 | 0.719 |  | -88.27 | 0 | 0 | 0 | 0 | -88.27 | P21/c
planar | AA2735 | P21/a | 1.4704 | 0.7265 |  | -88.27 | 0 | 0 | 0 | 0 | -88.27 | P21/c
planar | AA2072 | P21/a | 1.4248 | 0.7044 |  | -88.26 | 0 | 0 | 0 | 0 | -88.26 | P21/c
planar | AA6101 | P21/c | 1.4593 | 0.7203 |  | -88.26 | 0 | 0 | 0 | 0 | -88.26 | P21/c
planar | AA1728 | P21/c | 1.4642 | 0.7248 |  | -88.26 | 0 | 0 | 0 | 0 | -88.26 | P21/c
planar | AA2624 | P21/n | 1.4133 | 0.7009 |  | -88.23 | 0 | 0 | 0 | 0 | -88.23 | P21/c
planar | AA4754 | P21/c | 1.4534 | 0.7218 |  | -88.21 | 0 | 0 | 0 | 0 | -88.21 | P21/c
planar | AA3420 | P21/c | 1.5343 | 0.7629 |  | -88.21 | 0 | 0 | 0 | 0 | -88.21 | P21/c
planar | AA2703 | P21/a | 1.4429 | 0.7132 |  | -88.2 | 0 | 0 | 0 | 0 | -88.2 | P21/c
planar | AA2115 | P21/c | 1.499 | 0.7418 |  | -88.18 | 0 | 0 | 0 | 0 | -88.18 | P21/c
planar | AA6383 | P21/c | 1.3143 | 0.6499 |  | -88.17 | 0 | 0 | 0 | 0 | -88.17 | P21/c
planar | AA2443 | P21/c | 1.4333 | 0.7112 |  | -88.17 | 0 | 0 | 0 | 0 | -88.17 | P21/c
planar | AA2376 | P21/c | 1.4611 | 0.7213 |  | -88.16 | 0 | 0 | 0 | 0 | -88.16 | P21/c
planar | AA371 | P21/c | 1.5114 | 0.7514 |  | -88.16 | 0 | 0 | 0 | 0 | -88.16 | P21/c
planar | AA523 | P21/c | 1.4947 | 0.7419 |  | -88.15 | 0 | 0 | 0 | 0 | -88.15 | P21/c
planar | AA4781 | P21/a | 1.3545 | 0.6645 |  | -88.12 | 0 | 0 | 0 | 0 | -88.12 | P21/c
planar | AA3709 | P21/n | 1.3645 | 0.6702 |  | -88.12 | 0 | 0 | 0 | 0 | -88.12 | P21/c
planar | AA5788 | P21/c | 1.4197 | 0.7017 |  | -88.09 | 0 | 0 | 0 | 0 | -88.09 | P21/c
planar | AA5269 | P21/c | 0.8584 | 0.4247 |  | -88.08 | 0 | 0 | 0 | 0 | -88.08 | P21/c
planar | AA2716 | P21/c | 1.4616 | 0.7229 |  | -88.08 | 0 | 0 | 0 | 0 | -88.08 | P21/c
planar | AA2949 | P21/n | 1.3822 | 0.6834 |  | -88.07 | 0 | 0 | 0 | 0 | -88.07 | P21/c
planar | AA5939 | P21/a | 1.4623 | 0.7236 |  | -88.07 | 0 | 0 | 0 | 0 | -88.07 | P21/c
planar | A341 | P21/c | 1.4332 | 0.7071 |  | -88.06 | 0 | 0 | 0 | 0 | -88.06 | P21/c
planar | AA6597 | P21/c | 1.4381 | 0.7091 |  | -88.06 | 0 | 0 | 0 | 0 | -88.06 | P21/c
planar | AA4686 | P21/c | 1.492 | 0.7402 |  | -88.06 | 0 | 0 | 0 | 0 | -88.06 | P21/c
planar | AA3791 | P21/n | 1.3815 | 0.6826 |  | -88.05 | 0 | 0 | 0 | 0 | -88.05 | P21/c
planar | AA3143 | P21/c | 1.422 | 0.7068 |  | -88.04 | 0 | 0 | 0 | 0 | -88.04 | P21/c
planar | AA3654 | P21/a | 1.4275 | 0.7081 |  | -88.04 | 0 | 0 | 0 | 0 | -88.04 | P21/c
planar | AA4884 | P21/n | 1.4398 | 0.7132 |  | -88.03 | 0 | 0 | 0 | 0 | -88.03 | P21/c
planar | AA3843 | P21/c | 1.4462 | 0.7149 |  | -88.03 | 0 | 0 | 0 | 0 | -88.03 | P21/c
planar | AA3656 | P21/c | 1.3514 | 0.6662 |  | -88.02 | 0 | 0 | 0 | 0 | -88.02 | P21/c
planar | AA6834 | P21/c | 1.4396 | 0.7107 |  | -88.02 | 0 | 0 | 0 | 0 | -88.02 | P21/c
planar | AA977 | P21/a | 1.4671 | 0.7266 |  | -88.02 | 0 | 0 | 0 | 0 | -88.02 | P21/c
planar | AA4650 | P21/c | 1.3838 | 0.6825 |  | -88.01 | 0 | 0 | 0 | 0 | -88.01 | P21/c
planar | A389 | P21/c | 1.472 | 0.727 |  | -88.01 | 0 | 0 | 0 | 0 | -88.01 | P21/c
planar | AA3125 | P21/c | 1.4799 | 0.7344 |  | -88.01 | 0 | 0 | 0 | 0 | -88.01 | P21/c
planar | AA4983 | P21/n | 0.6426 | 0.3164 |  | -88 | 0 | 0 | 0 | 0 | -88 | P21/c
planar | AA2487 | P21/n | 1.3844 | 0.6863 |  | -88 | 0 | 0 | 0 | 0 | -88 | P21/c
planar | AA1467 | P21/n | 1.4594 | 0.7232 |  | -87.99 | 0 | 0 | 0 | 0 | -87.99 | P21/c
planar | AA606 | P21/c | 1.4418 | 0.7146 |  | -87.98 | 0 | 0 | 0 | 0 | -87.98 | P21/c
planar | AA3219 | P21/n | 1.4691 | 0.7303 |  | -87.98 | 0 | 0 | 0 | 0 | -87.98 | P21/c
planar | AA2688 | P21/n | 1.3996 | 0.6923 |  | -87.97 | 0 | 0 | 0 | 0 | -87.97 | P21/c
planar | AA4438 | P21/a | 1.4592 | 0.7216 |  | -87.96 | 0 | 0 | 0 | 0 | -87.96 | P21/c
planar | AA2375 | P21/a | 1.3856 | 0.685 |  | -87.94 | 0 | 0 | 0 | 0 | -87.94 | P21/c
planar | AA6086 | P21/c | 1.393 | 0.6882 |  | -87.94 | 0 | 0 | 0 | 0 | -87.94 | P21/c
planar | AA1433 | P21/c | 1.4976 | 0.7445 |  | -87.94 | 0 | 0 | 0 | 0 | -87.94 | P21/c
planar | AA3464 | P21/n | 1.5138 | 0.7514 |  | -87.94 | 0 | 0 | 0 | 0 | -87.94 | P21/c
planar | AA4698 | P21/c | 1.5414 | 0.7638 |  | -87.91 | 0 | 0 | 0 | 0 | -87.91 | P21/c
planar | AA1060 | P21/c | 1.4566 | 0.7214 |  | -87.9 | 0 | 0 | 0 | 0 | -87.9 | P21/c
planar | AA1845 | P21/c | 1.4485 | 0.7204 |  | -87.89 | 0 | 0 | 0 | 0 | -87.89 | P21/c
planar | AA3770 | P21/a | 1.4794 | 0.7317 |  | -87.87 | 0 | 0 | 0 | 0 | -87.87 | P21/c
planar | AA4537 | P21/n | 1.2078 | 0.596 |  | -87.86 | 0 | 0 | 0 | 0 | -87.86 | P21/c
planar | AA1903 | P21/c | 1.4381 | 0.7113 |  | -87.86 | 0 | 0 | 0 | 0 | -87.86 | P21/c
planar | AA2356 | P21/c | 1.4749 | 0.7308 |  | -87.86 | 0 | 0 | 0 | 0 | -87.86 | P21/c
planar | AA6139 | P21/c | 1.2927 | 0.6381 |  | -87.84 | 0 | 0 | 0 | 0 | -87.84 | P21/c
planar | AA4543 | P21/c | 0.4852 | 0.2407 |  | -87.81 | 0 | 0 | 0 | 0 | -87.81 | P21/c
planar | AA4542 | P21/c | 0.5935 | 0.2925 |  | -87.81 | 0 | 0 | 0 | 0 | -87.81 | P21/c
planar | AA5033 | P21/n | 1.4627 | 0.7205 |  | -87.81 | 0 | 0 | 0 | 0 | -87.81 | P21/c
planar | AA401 | P21/c | 1.4895 | 0.7412 |  | -87.79 | 0 | 0 | 0 | 0 | -87.79 | P21/c
planar | AA2047 | P21/a | 1.4468 | 0.7146 |  | -87.78 | 0 | 0 | 0 | 0 | -87.78 | P21/c
planar | AA5953 | P21/c | 0.3965 | 0.1948 |  | -87.77 | 0 | 0 | 0 | 0 | -87.77 | P21/c
planar | AA3296 | P21/n | 1.3327 | 0.6598 |  | -87.76 | 0 | 0 | 0 | 0 | -87.76 | P21/c
planar | AA4278 | P21/c | 1.4395 | 0.713 |  | -87.74 | 0 | 0 | 0 | 0 | -87.74 | P21/c
planar | AA2377 | P21/n | 1.3861 | 0.6843 |  | -87.72 | 0 | 0 | 0 | 0 | -87.72 | P21/c
planar | AA6748 | P21/a | 1.3288 | 0.6543 |  | -87.71 | 0 | 0 | 0 | 0 | -87.71 | P21/c
planar | AA1598 | P21/c | 1.4482 | 0.7206 |  | -87.69 | 0 | 0 | 0 | 0 | -87.69 | P21/c
planar | AA2483 | P21/a | 1.4656 | 0.7263 |  | -87.69 | 0 | 0 | 0 | 0 | -87.69 | P21/c
planar | AA6162 | P21/a | 1.4912 | 0.7385 |  | -87.69 | 0 | 0 | 0 | 0 | -87.69 | P21/c
planar | AA3571 | P21/c | 1.4741 | 0.7261 |  | -87.68 | 0 | 0 | 0 | 0 | -87.68 | P21/c
planar | AA6890 | P21/c | 1.4353 | 0.7088 |  | -87.66 | 0 | 0 | 0 | 0 | -87.66 | P21/c
planar | AA2917 | P21/c | 1.4551 | 0.7199 |  | -87.65 | 0 | 0 | 0 | 0 | -87.65 | P21/c
planar | AA2621 | P21/a | 1.5301 | 0.7602 |  | -87.65 | 0 | 0 | 0 | 0 | -87.65 | P21/c
planar | AA3541 | P21/c | 1.4705 | 0.7295 |  | -87.64 | 0 | 0 | 0 | 0 | -87.64 | P21/c
planar | AA1332 | P21/c | 1.4728 | 0.7293 |  | -87.64 | 0 | 0 | 0 | 0 | -87.64 | P21/c
planar | AA1691 | P21/c | 1.4032 | 0.6925 |  | -87.63 | 0 | 0 | 0 | 0 | -87.63 | P21/c
planar | AA3377 | P21/c | 1.4699 | 0.7264 |  | -87.63 | 0 | 0 | 0 | 0 | -87.63 | P21/c
planar | AA4517 | P21/n | 1.453 | 0.7207 |  | -87.62 | 0 | 0 | 0 | 0 | -87.62 | P21/c
planar | AA6168 | P21/c | 0.3717 | 0.1831 |  | -87.6 | 0 | 0 | 0 | 0 | -87.6 | P21/c
planar | AA272 | P21/a | 1.4475 | 0.7196 |  | -87.6 | 0 | 0 | 0 | 0 | -87.6 | P21/c
planar | AA3702 | P21/c | 1.5188 | 0.7526 |  | -87.6 | 0 | 0 | 0 | 0 | -87.6 | P21/c
planar | AA5614 | P21/a | 1.4961 | 0.7407 |  | -87.59 | 0 | 0 | 0 | 0 | -87.59 | P21/c
planar | AA7177 | P21/c | 1.3708 | 0.6781 |  | -87.58 | 0 | 0 | 0 | 0 | -87.58 | P21/c
planar | AA2884 | P21/a | 1.4532 | 0.7195 |  | -87.58 | 0 | 0 | 0 | 0 | -87.58 | P21/c
planar | AA4541 | P21/c | 1.5001 | 0.7463 |  | -87.58 | 0 | 0 | 0 | 0 | -87.58 | P21/c
planar | AA3819 | P21/c | 0.7979 | 0.3943 |  | -87.56 | 0 | 0 | 0 | 0 | -87.56 | P21/c
planar | AA2787 | P21/n | 1.4207 | 0.698 |  | -87.56 | 0 | 0 | 0 | 0 | -87.56 | P21/c
planar | AA4666 | P21/n | 1.3437 | 0.6625 |  | -87.55 | 0 | 0 | 0 | 0 | -87.55 | P21/c
planar | AA5975 | P21/c | 1.449 | 0.7198 |  | -87.55 | 0 | 0 | 0 | 0 | -87.55 | P21/c
planar | AA4436 | P21/n | 1.4455 | 0.7149 |  | -87.52 | 0 | 0 | 0 | 0 | -87.52 | P21/c
planar | AA3841 | P21/c | 1.4416 | 0.7179 |  | -87.51 | 0 | 0 | 0 | 0 | -87.51 | P21/c
planar | AA2761 | P21/c | 0.3923 | 0.1938 |  | -87.49 | 0 | 0 | 0 | 0 | -87.49 | P21/c
planar | AA2759 | P21/a | 0.6358 | 0.3137 |  | -87.49 | 0 | 0 | 0 | 0 | -87.49 | P21/c
planar | AA4795 | P21/c | 1.4466 | 0.7171 |  | -87.47 | 0 | 0 | 0 | 0 | -87.47 | P21/c
planar | A422 | P21/c | 1.4219 | 0.7046 |  | -87.46 | 0 | 0 | 0 | 0 | -87.46 | P21/c
planar | A659 | P21/c | 1.3347 | 0.6592 |  | -87.43 | 0 | 0 | 0 | 0 | -87.43 | P21/c
planar | AA653 | P21/c | 1.4341 | 0.7095 |  | -87.43 | 0 | 0 | 0 | 0 | -87.43 | P21/c
planar | AA2872 | P21/a | 1.4551 | 0.7209 |  | -87.43 | 0 | 0 | 0 | 0 | -87.43 | P21/c
planar | AA5189 | P21/c | 1.3424 | 0.663 |  | -87.42 | 0 | 0 | 0 | 0 | -87.42 | P21/c
planar | AA4008 | P21/c | 1.3689 | 0.6763 |  | -87.42 | 0 | 0 | 0 | 0 | -87.42 | P21/c
planar | AA1006 | P21/n | 1.5042 | 0.747 |  | -87.42 | 0 | 0 | 0 | 0 | -87.42 | P21/c
planar | AA4345 | P21/c | 1.4005 | 0.6918 |  | -87.4 | 0 | 0 | 0 | 0 | -87.4 | P21/c
planar | A280 | P21/n | 1.4387 | 0.7069 |  | -87.4 | 0 | 0 | 0 | 0 | -87.4 | P21/c
planar | AA4372 | P21/c | 1.4547 | 0.719 |  | -87.39 | 0 | 0 | 0 | 0 | -87.39 | P21/c
planar | AA1718 | P21/c | 1.3354 | 0.6617 |  | -87.38 | 0 | 0 | 0 | 0 | -87.38 | P21/c
planar | AA3220 | P21/c | 1.4436 | 0.7142 |  | -87.38 | 0 | 0 | 0 | 0 | -87.38 | P21/c
planar | AA4849 | P21/c | 0.4653 | 0.2302 |  | -87.37 | 0 | 0 | 0 | 0 | -87.37 | P21/c
planar | AA4955 | P21/n | 1.3652 | 0.6742 |  | -87.37 | 0 | 0 | 0 | 0 | -87.37 | P21/c
planar | AA6327 | P21/c | 0.4791 | 0.2368 |  | -87.36 | 0 | 0 | 0 | 0 | -87.36 | P21/c
planar | AA2812 | P21/c | 0.5117 | 0.253 |  | -87.36 | 0 | 0 | 0 | 0 | -87.36 | P21/c
planar | AA2815 | P21/c | 0.7543 | 0.3722 |  | -87.36 | 0 | 0 | 0 | 0 | -87.36 | P21/c
planar | AA6219 | P21/c | 1.4498 | 0.7208 |  | -87.36 | 0 | 0 | 0 | 0 | -87.36 | P21/c
planar | AA2631 | P21/n | 1.3872 | 0.6856 |  | -87.35 | 0 | 0 | 0 | 0 | -87.35 | P21/c
planar | AA3419 | P21/c | 1.4175 | 0.7018 |  | -87.34 | 0 | 0 | 0 | 0 | -87.34 | P21/c
planar | AA4810 | P21/a | 0.7184 | 0.3538 |  | -87.33 | 0 | 0 | 0 | 0 | -87.33 | P21/c
planar | AA3631 | P21/n | 1.4244 | 0.7072 |  | -87.33 | 0 | 0 | 0 | 0 | -87.33 | P21/c
planar | AA2610 | P21/a | 1.4447 | 0.7158 |  | -87.33 | 0 | 0 | 0 | 0 | -87.33 | P21/c
planar | AA4922 | P21/a | 1.4536 | 0.7187 |  | -87.32 | 0 | 0 | 0 | 0 | -87.32 | P21/c
planar | AA5123 | P21/n | 1.4797 | 0.7321 |  | -87.31 | 0 | 0 | 0 | 0 | -87.31 | P21/c
planar | AA6611 | P21/n | 1.4259 | 0.7059 |  | -87.28 | 0 | 0 | 0 | 0 | -87.28 | P21/c
planar | A441 | P21/a | 1.4834 | 0.7377 |  | -87.28 | 0 | 0 | 0 | 0 | -87.28 | P21/c
planar | AA6797 | P21/a | 0.2977 | 0.147 |  | -87.26 | 0 | 0 | 0 | 0 | -87.26 | P21/c
planar | AA2606 | P21/c | 1.4262 | 0.6994 |  | -87.25 | 0 | 0 | 0 | 0 | -87.25 | P21/c
planar | AA7044 | P21/c | 1.4496 | 0.7148 |  | -87.25 | 0 | 0 | 0 | 0 | -87.25 | P21/c
planar | AA3546 | P21/c | 1.4401 | 0.7116 |  | -87.22 | 0 | 0 | 0 | 0 | -87.22 | P21/c
planar | AA7070 | P21/n | 1.336 | 0.6592 |  | -87.19 | 0 | 0 | 0 | 0 | -87.19 | P21/c
planar | AA3798 | P21/a | 1.462 | 0.7291 |  | -87.19 | 0 | 0 | 0 | 0 | -87.19 | P21/c
planar | AA5982 | P21/a | 1.4668 | 0.7266 |  | -87.19 | 0 | 0 | 0 | 0 | -87.19 | P21/c
planar | AA6658 | P21/c | 1.3787 | 0.681 |  | -87.18 | 0 | 0 | 0 | 0 | -87.18 | P21/c
planar | AA2086 | P21/c | 1.4777 | 0.7318 |  | -87.18 | 0 | 0 | 0 | 0 | -87.18 | P21/c
planar | AA2650 | P21/n | 1.3992 | 0.6934 |  | -87.17 | 0 | 0 | 0 | 0 | -87.17 | P21/c
planar | AA6208 | P21/c | 1.3508 | 0.6616 |  | -87.15 | 0 | 0 | 0 | 0 | -87.15 | P21/c
planar | AA2634 | P21/n | 1.428 | 0.7057 |  | -87.14 | 0 | 0 | 0 | 0 | -87.14 | P21/c
planar | AA3782 | P21/c | 1.4428 | 0.7176 |  | -87.13 | 0 | 0 | 0 | 0 | -87.13 | P21/c
planar | AA1485 | P21/c | 1.439 | 0.7126 |  | -87.12 | 0 | 0 | 0 | 0 | -87.12 | P21/c
planar | AA6878 | P21/c | 0.5069 | 0.2501 |  | -87.1 | 0 | 0 | 0 | 0 | -87.1 | P21/c
planar | AA4483 | P21/c | 1.4321 | 0.7085 |  | -87.1 | 0 | 0 | 0 | 0 | -87.1 | P21/c
planar | AA4241 | P21/c | 1.4728 | 0.7333 |  | -87.1 | 0 | 0 | 0 | 0 | -87.1 | P21/c
planar | AA1679 | P21/c | 1.4492 | 0.7201 |  | -87.08 | 0 | 0 | 0 | 0 | -87.08 | P21/c
planar | AA3356 | P21/a | 1.4625 | 0.7235 |  | -87.08 | 0 | 0 | 0 | 0 | -87.08 | P21/c
planar | AA5287 | P21/c | 1.465 | 0.7279 |  | -87.07 | 0 | 0 | 0 | 0 | -87.07 | P21/c
planar | AA3669 | P21/c | 1.4172 | 0.7066 |  | -87.06 | 0 | 0 | 0 | 0 | -87.06 | P21/c
planar | AA6675 | P21/c | 1.4267 | 0.7066 |  | -87.06 | 0 | 0 | 0 | 0 | -87.06 | P21/c
planar | AA749 | P21/c | 1.4929 | 0.7418 |  | -87.06 | 0 | 0 | 0 | 0 | -87.06 | P21/c
planar | AA2084 | P21/n | 1.512 | 0.7517 |  | -87.06 | 0 | 0 | 0 | 0 | -87.06 | P21/c
planar | AA3992 | P21/c | 1.4488 | 0.7184 |  | -87.05 | 0 | 0 | 0 | 0 | -87.05 | P21/c
planar | AA4074 | P21/a | 1.4864 | 0.7342 |  | -87.05 | 0 | 0 | 0 | 0 | -87.05 | P21/c
planar | AA4101 | P21/c | 1.4504 | 0.7177 |  | -87.04 | 0 | 0 | 0 | 0 | -87.04 | P21/c
planar | AA5047 | P21/c | 1.4591 | 0.7242 |  | -87.03 | 0 | 0 | 0 | 0 | -87.03 | P21/c
planar | AA2415 | P21/n | 1.4671 | 0.7287 |  | -87.01 | 0 | 0 | 0 | 0 | -87.01 | P21/c
planar | AA3463 | P21/c | 1.4558 | 0.7214 |  | -87 | 0 | 0 | 0 | 0 | -87 | P21/c
planar | AA5889 | P21/c | 1.33 | 0.6585 |  | -86.99 | 0 | 0 | 0 | 0 | -86.99 | P21/c
planar | AA1144 | P21/n | 1.4843 | 0.7352 |  | -86.99 | 0 | 0 | 0 | 0 | -86.99 | P21/c
planar | AA2826 | P21/c | 1.5369 | 0.7653 |  | -86.99 | 0 | 0 | 0 | 0 | -86.99 | P21/c
planar | AA5954 | P21/c | 1.446 | 0.7178 |  | -86.95 | 0 | 0 | 0 | 0 | -86.95 | P21/c
planar | AA2473 | P21/c | 1.4718 | 0.7284 |  | -86.93 | 0 | 0 | 0 | 0 | -86.93 | P21/c
planar | AA5741 | P21/c | 0.3386 | 0.167 |  | -86.91 | 0 | 0 | 0 | 0 | -86.91 | P21/c
planar | AA3919 | P21/a | 1.328 | 0.6539 |  | -86.89 | 0 | 0 | 0 | 0 | -86.89 | P21/c
planar | AA5037 | P21/n | 1.4501 | 0.7174 |  | -86.88 | 0 | 0 | 0 | 0 | -86.88 | P21/c
planar | AA3840 | P21/c | 1.3754 | 0.6792 |  | -86.87 | 0 | 0 | 0 | 0 | -86.87 | P21/c
planar | AA1760 | P21/n | 1.404 | 0.694 |  | -86.87 | 0 | 0 | 0 | 0 | -86.87 | P21/c
planar | AA3402 | P21/c | 1.4852 | 0.7357 |  | -86.86 | 0 | 0 | 0 | 0 | -86.86 | P21/c
planar | AA958 | P21/c | 1.489 | 0.7391 |  | -86.86 | 0 | 0 | 0 | 0 | -86.86 | P21/c
planar | AA4022 | P21/c | 0.572 | 0.2823 |  | -86.8 | 0 | 0 | 0 | 0 | -86.8 | P21/c
planar | AA2480 | P21/c | 1.4564 | 0.7205 |  | -86.8 | 0 | 0 | 0 | 0 | -86.8 | P21/c
planar | AA2447 | P21/n | 1.4694 | 0.7295 |  | -86.8 | 0 | 0 | 0 | 0 | -86.8 | P21/c
planar | AA2527 | P21/c | 1.5003 | 0.7415 |  | -86.8 | 0 | 0 | 0 | 0 | -86.8 | P21/c
planar | AA5210 | P21/a | 1.3197 | 0.6521 |  | -86.79 | 0 | 0 | 0 | 0 | -86.79 | P21/c
planar | AA4711 | P21/c | 1.4752 | 0.7299 |  | -86.78 | 0 | 0 | 0 | 0 | -86.78 | P21/c
planar | AA2640 | P21/a | 1.4546 | 0.7209 |  | -86.77 | 0 | 0 | 0 | 0 | -86.77 | P21/c
planar | AA4825 | P21/a | 1.3878 | 0.6837 |  | -86.76 | 0 | 0 | 0 | 0 | -86.76 | P21/c
planar | AA7060 | P21/c | 1.3945 | 0.6872 |  | -86.76 | 0 | 0 | 0 | 0 | -86.76 | P21/c
planar | AA2849 | P21/n | 1.4652 | 0.7262 |  | -86.75 | 0 | 0 | 0 | 0 | -86.75 | P21/c
planar | AA3961 | P21/a | 0.8017 | 0.3973 |  | -86.74 | 0 | 0 | 0 | 0 | -86.74 | P21/c
planar | AA2611 | P21/c | 1.3948 | 0.6881 |  | -86.74 | 0 | 0 | 0 | 0 | -86.74 | P21/c
planar | AA3337 | P21/c | 1.4606 | 0.7236 |  | -86.74 | 0 | 0 | 0 | 0 | -86.74 | P21/c
planar | AA1904 | P21/a | 1.4884 | 0.739 |  | -86.74 | 0 | 0 | 0 | 0 | -86.74 | P21/c
planar | AA4997 | P21/n | 1.4222 | 0.7024 |  | -86.71 | 0 | 0 | 0 | 0 | -86.71 | P21/c
planar | AA5931 | P21/n | 1.4707 | 0.7283 |  | -86.71 | 0 | 0 | 0 | 0 | -86.71 | P21/c
planar | AA4521 | P21/c | 1.4474 | 0.7148 |  | -86.7 | 0 | 0 | 0 | 0 | -86.7 | P21/c
planar | AA5161 | P21/c | 1.3796 | 0.6781 |  | -86.69 | 0 | 0 | 0 | 0 | -86.69 | P21/c
planar | AA3435 | P21/a | 1.3843 | 0.6833 |  | -86.69 | 0 | 0 | 0 | 0 | -86.69 | P21/c
planar | AA3690 | P21/a | 1.3882 | 0.688 |  | -86.69 | 0 | 0 | 0 | 0 | -86.69 | P21/c
planar | AA5833 | P21/n | 1.4749 | 0.7336 |  | -86.68 | 0 | 0 | 0 | 0 | -86.68 | P21/c
planar | AA3833 | P21/c | 1.4962 | 0.7421 |  | -86.68 | 0 | 0 | 0 | 0 | -86.68 | P21/c
planar | AA3865 | P21/a | 1.3859 | 0.6878 |  | -86.64 | 0 | 0 | 0 | 0 | -86.64 | P21/c
planar | AA2431 | P21/c | 1.4271 | 0.7042 |  | -86.63 | 0 | 0 | 0 | 0 | -86.63 | P21/c
planar | AA3374 | P21/n | 1.4277 | 0.7051 |  | -86.63 | 0 | 0 | 0 | 0 | -86.63 | P21/c
planar | AA4890 | P21/c | 1.3277 | 0.6576 |  | -86.62 | 0 | 0 | 0 | 0 | -86.62 | P21/c
planar | AA3423 | P21/n | 1.4043 | 0.6954 |  | -86.62 | 0 | 0 | 0 | 0 | -86.62 | P21/c
planar | AA3560 | P21/c | 1.4141 | 0.7017 |  | -86.61 | 0 | 0 | 0 | 0 | -86.61 | P21/c
planar | AA4042 | P21/a | 0.5921 | 0.2928 |  | -86.6 | 0 | 0 | 0 | 0 | -86.6 | P21/c
planar | AA7419 | P21/a | 1.4546 | 0.7213 |  | -86.6 | 0 | 0 | 0 | 0 | -86.6 | P21/c
planar | AA4553 | P21/c | 1.4663 | 0.7265 |  | -86.6 | 0 | 0 | 0 | 0 | -86.6 | P21/c
planar | AA5908 | P21/n | 1.4982 | 0.7432 |  | -86.6 | 0 | 0 | 0 | 0 | -86.6 | P21/c
planar | AA6573 | P21/c | 0.3265 | 0.1619 |  | -86.58 | 0 | 0 | 0 | 0 | -86.58 | P21/c
planar | AA7499 | P21/a | 1.4536 | 0.721 |  | -86.57 | 0 | 0 | 0 | 0 | -86.57 | P21/c
planar | AA3468 | P21/c | 1.4158 | 0.7029 |  | -86.56 | 0 | 0 | 0 | 0 | -86.56 | P21/c
planar | AA5973 | P21/a | 1.4075 | 0.6952 |  | -86.55 | 0 | 0 | 0 | 0 | -86.55 | P21/c
planar | AA7033 | P21/n | 0.9648 | 0.4769 |  | -86.54 | 0 | 0 | 0 | 0 | -86.54 | P21/c
planar | AA2260 | P21/c | 1.3728 | 0.6797 |  | -86.54 | 0 | 0 | 0 | 0 | -86.54 | P21/c
planar | AA3539 | P21/c | 1.4918 | 0.7389 |  | -86.54 | 0 | 0 | 0 | 0 | -86.54 | P21/c
planar | AA5178 | P21/a | 1.3483 | 0.6664 |  | -86.52 | 0 | 0 | 0 | 0 | -86.52 | P21/c
planar | AA7109 | P21/c | 1.3752 | 0.6832 |  | -86.52 | 0 | 0 | 0 | 0 | -86.52 | P21/c
planar | AA5965 | P21/c | 1.4409 | 0.7146 |  | -86.52 | 0 | 0 | 0 | 0 | -86.52 | P21/c
planar | AA5344 | P21/c | 1.2973 | 0.6436 |  | -86.51 | 0 | 0 | 0 | 0 | -86.51 | P21/c
planar | AA3839 | P21/a | 1.4609 | 0.7237 |  | -86.5 | 0 | 0 | 0 | 0 | -86.5 | P21/c
planar | AA5370 | P21/a | 0.5984 | 0.2968 |  | -86.49 | 0 | 0 | 0 | 0 | -86.49 | P21/c
planar | AA3905 | P21/c | 1.2729 | 0.6253 |  | -86.49 | 0 | 0 | 0 | 0 | -86.49 | P21/c
planar | AA4239 | P21/c | 1.4346 | 0.7116 |  | -86.49 | 0 | 0 | 0 | 0 | -86.49 | P21/c
planar | AA4607 | P21/n | 1.4424 | 0.7138 |  | -86.49 | 0 | 0 | 0 | 0 | -86.49 | P21/c
planar | AA4861 | P21/n | 1.4527 | 0.7212 |  | -86.49 | 0 | 0 | 0 | 0 | -86.49 | P21/c
planar | AA5329 | P21/c | 1.475 | 0.7331 |  | -86.49 | 0 | 0 | 0 | 0 | -86.49 | P21/c
planar | AA1755 | P21/c | 1.4417 | 0.7181 |  | -86.48 | 0 | 0 | 0 | 0 | -86.48 | P21/c
planar | AA4051 | P21/c | 0.5185 | 0.255 |  | -86.46 | 0 | 0 | 0 | 0 | -86.46 | P21/c
planar | AA3514 | P21/c | 1.3736 | 0.6763 |  | -86.46 | 0 | 0 | 0 | 0 | -86.46 | P21/c
planar | AA1908 | P21/n | 1.4093 | 0.6986 |  | -86.46 | 0 | 0 | 0 | 0 | -86.46 | P21/c
planar | AA5568 | P21/n | 1.4779 | 0.7353 |  | -86.46 | 0 | 0 | 0 | 0 | -86.46 | P21/c
planar | AA5566 | P21/c | 0.5832 | 0.2871 |  | -86.45 | 0 | 0 | 0 | 0 | -86.45 | P21/c
planar | AA6706 | P21/c | 1.4224 | 0.7044 |  | -86.45 | 0 | 0 | 0 | 0 | -86.45 | P21/c
planar | AA2896 | P21/c | 1.4901 | 0.7408 |  | -86.45 | 0 | 0 | 0 | 0 | -86.45 | P21/c
planar | AA5569 | P21/a | 0.316 | 0.1564 |  | -86.44 | 0 | 0 | 0 | 0 | -86.44 | P21/c
planar | AA2575 | P21/c | 0.4988 | 0.2476 |  | -86.44 | 0 | 0 | 0 | 0 | -86.44 | P21/c
planar | AA2161 | P21/n | 1.4626 | 0.7238 |  | -86.44 | 0 | 0 | 0 | 0 | -86.44 | P21/c
planar | AA2579 | P21/c | 0.8865 | 0.4398 |  | -86.43 | 0 | 0 | 0 | 0 | -86.43 | P21/c
planar | AA5392 | P21/a | 1.3702 | 0.6803 |  | -86.43 | 0 | 0 | 0 | 0 | -86.43 | P21/c
planar | AA1743 | P21/c | 1.5022 | 0.7465 |  | -86.43 | 0 | 0 | 0 | 0 | -86.43 | P21/c
planar | AA5666 | P21/c | 1.3999 | 0.6943 |  | -86.42 | 0 | 0 | 0 | 0 | -86.42 | P21/c
planar | AA3950 | P21/n | 1.4948 | 0.742 |  | -86.42 | 0 | 0 | 0 | 0 | -86.42 | P21/c
planar | AA4117 | P21/n | 1.4384 | 0.7119 |  | -86.4 | 0 | 0 | 0 | 0 | -86.4 | P21/c
planar | AA3535 | P21/a | 1.4614 | 0.7254 |  | -86.4 | 0 | 0 | 0 | 0 | -86.4 | P21/c
planar | AA1836 | P21/n | 1.4614 | 0.7263 |  | -86.39 | 0 | 0 | 0 | 0 | -86.39 | P21/c
planar | AA6317 | P21/c | 1.4908 | 0.7417 |  | -86.39 | 0 | 0 | 0 | 0 | -86.39 | P21/c
planar | AA4560 | P21/c | 0.5442 | 0.2676 |  | -86.38 | 0 | 0 | 0 | 0 | -86.38 | P21/c
planar | AA6666 | P21/n | 1.4071 | 0.6987 |  | -86.38 | 0 | 0 | 0 | 0 | -86.38 | P21/c
planar | AA3758 | P21/c | 1.4484 | 0.7187 |  | -86.38 | 0 | 0 | 0 | 0 | -86.38 | P21/c
planar | AA5521 | P21/c | 1.2987 | 0.6415 |  | -86.37 | 0 | 0 | 0 | 0 | -86.37 | P21/c
planar | AA1912 | P21/n | 1.3771 | 0.6796 |  | -86.37 | 0 | 0 | 0 | 0 | -86.37 | P21/c
planar | AA1530 | P21/c | 1.4103 | 0.6984 |  | -86.37 | 0 | 0 | 0 | 0 | -86.37 | P21/c
planar | AA6536 | P21/c | 1.4336 | 0.7102 |  | -86.37 | 0 | 0 | 0 | 0 | -86.37 | P21/c
planar | AA3836 | P21/c | 1.486 | 0.7386 |  | -86.37 | 0 | 0 | 0 | 0 | -86.37 | P21/c
planar | AA5882 | P21/c | 1.2463 | 0.6175 |  | -86.35 | 0 | 0 | 0 | 0 | -86.35 | P21/c
planar | AA4725 | P21/c | 1.448 | 0.7223 |  | -86.35 | 0 | 0 | 0 | 0 | -86.35 | P21/c
planar | AA2614 | P21/a | 0.651 | 0.3229 |  | -86.32 | 0 | 0 | 0 | 0 | -86.32 | P21/c
planar | AA3674 | P21/n | 1.4108 | 0.6974 |  | -86.31 | 0 | 0 | 0 | 0 | -86.31 | P21/c
planar | AA7192 | P21/c | 1.4437 | 0.7134 |  | -86.29 | 0 | 0 | 0 | 0 | -86.29 | P21/c
planar | AA6154 | P21/c | 0.7412 | 0.3642 |  | -86.28 | 0 | 0 | 0 | 0 | -86.28 | P21/c
planar | AA1158 | P21/a | 1.454 | 0.7215 |  | -86.27 | 0 | 0 | 0 | 0 | -86.27 | P21/c
planar | AA3860 | P21/c | 1.4188 | 0.7034 |  | -86.26 | 0 | 0 | 0 | 0 | -86.26 | P21/c
planar | AA2557 | P21/c | 1.4479 | 0.7175 |  | -86.26 | 0 | 0 | 0 | 0 | -86.26 | P21/c
planar | AA7012 | P21/a | 1.3392 | 0.6574 |  | -86.24 | 0 | 0 | 0 | 0 | -86.24 | P21/c
planar | AA4330 | P21/c | 1.4488 | 0.7153 |  | -86.24 | 0 | 0 | 0 | 0 | -86.24 | P21/c
planar | AA2690 | P21/c | 1.4578 | 0.7248 |  | -86.24 | 0 | 0 | 0 | 0 | -86.24 | P21/c
planar | AA7137 | P21/c | 1.3436 | 0.6617 |  | -86.22 | 0 | 0 | 0 | 0 | -86.22 | P21/c
planar | AA5818 | P21/n | 1.3575 | 0.6711 |  | -86.21 | 0 | 0 | 0 | 0 | -86.21 | P21/c
planar | AA2146 | P21/c | 1.3605 | 0.6741 |  | -86.21 | 0 | 0 | 0 | 0 | -86.21 | P21/c
planar | AA7179 | P21/n | 1.4151 | 0.7035 |  | -86.21 | 0 | 0 | 0 | 0 | -86.21 | P21/c
planar | AA5377 | P21/a | 1.4478 | 0.72 |  | -86.2 | 0 | 0 | 0 | 0 | -86.2 | P21/c
planar | AA1907 | P21/c | 1.4483 | 0.7148 |  | -86.19 | 0 | 0 | 0 | 0 | -86.19 | P21/c
planar | AA4448 | P21/n | 1.4082 | 0.6992 |  | -86.18 | 0 | 0 | 0 | 0 | -86.18 | P21/c
planar | AA3663 | P21/n | 1.4127 | 0.7003 |  | -86.17 | 0 | 0 | 0 | 0 | -86.17 | P21/c
planar | AA4489 | P21/c | 1.4928 | 0.7405 |  | -86.17 | 0 | 0 | 0 | 0 | -86.17 | P21/c
planar | AA4435 | P21/c | 0.4381 | 0.2156 |  | -86.16 | 0 | 0 | 0 | 0 | -86.16 | P21/c
planar | AA4431 | P21/c | 0.5552 | 0.2729 |  | -86.16 | 0 | 0 | 0 | 0 | -86.16 | P21/c
planar | AA2434 | P21/c | 1.4624 | 0.7271 |  | -86.16 | 0 | 0 | 0 | 0 | -86.16 | P21/c
planar | AA2241 | P21/n | 1.4006 | 0.6922 |  | -86.13 | 0 | 0 | 0 | 0 | -86.13 | P21/c
planar | AA6309 | P21/c | 1.429 | 0.7085 |  | -86.13 | 0 | 0 | 0 | 0 | -86.13 | P21/c
planar | AA5133 | P21/n | 1.482 | 0.7351 |  | -86.13 | 0 | 0 | 0 | 0 | -86.13 | P21/c
planar | AA3805 | P21/c | 1.4857 | 0.739 |  | -86.13 | 0 | 0 | 0 | 0 | -86.13 | P21/c
planar | AA5400 | P21/c | 1.33 | 0.6561 |  | -86.12 | 0 | 0 | 0 | 0 | -86.12 | P21/c
planar | AA6477 | P21/n | 1.3835 | 0.682 |  | -86.12 | 0 | 0 | 0 | 0 | -86.12 | P21/c
planar | AA1859 | P21/c | 1.4012 | 0.6946 |  | -86.12 | 0 | 0 | 0 | 0 | -86.12 | P21/c
planar | AA4352 | P21/a | 1.2836 | 0.6296 |  | -86.11 | 0 | 0 | 0 | 0 | -86.11 | P21/c
planar | AA3936 | P21/c | 1.4831 | 0.7349 |  | -86.1 | 0 | 0 | 0 | 0 | -86.1 | P21/c
planar | AA3128 | P21/n | 1.4197 | 0.7051 |  | -86.09 | 0 | 0 | 0 | 0 | -86.09 | P21/c
planar | AA3147 | P21/c | 1.4396 | 0.7127 |  | -86.09 | 0 | 0 | 0 | 0 | -86.09 | P21/c
planar | AA5359 | P21/c | 1.3234 | 0.6546 |  | -86.08 | 0 | 0 | 0 | 0 | -86.08 | P21/c
planar | AA3297 | P21/a | 1.4304 | 0.7085 |  | -86.08 | 0 | 0 | 0 | 0 | -86.08 | P21/c
planar | AA1600 | P21/c | 1.4227 | 0.7023 |  | -86.07 | 0 | 0 | 0 | 0 | -86.07 | P21/c
planar | AA3216 | P21/n | 1.4129 | 0.6998 |  | -86.04 | 0 | 0 | 0 | 0 | -86.04 | P21/c
planar | AA5929 | P21/c | 1.4642 | 0.7245 |  | -86.04 | 0 | 0 | 0 | 0 | -86.04 | P21/c
planar | AA2719 | P21/n | 1.5464 | 0.7699 |  | -86.04 | 0 | 0 | 0 | 0 | -86.04 | P21/c
planar | AA3820 | P21/a | 1.4674 | 0.728 |  | -86.03 | 0 | 0 | 0 | 0 | -86.03 | P21/c
planar | AA4439 | P21/c | 1.3451 | 0.6633 |  | -86.02 | 0 | 0 | 0 | 0 | -86.02 | P21/c
planar | AA3751 | P21/c | 1.465 | 0.7293 |  | -86.02 | 0 | 0 | 0 | 0 | -86.02 | P21/c
planar | AA2283 | P21/c | 1.3918 | 0.6887 |  | -86.01 | 0 | 0 | 0 | 0 | -86.01 | P21/c
planar | AA2804 | P21/c | 1.4932 | 0.7392 |  | -86.01 | 0 | 0 | 0 | 0 | -86.01 | P21/c
planar | AA5202 | P21/n | 1.3574 | 0.6713 |  | -86 | 0 | 0 | 0 | 0 | -86 | P21/c
planar | AA5968 | P21/c | 1.413 | 0.6981 |  | -86 | 0 | 0 | 0 | 0 | -86 | P21/c
planar | AA4905 | P21/n | 1.5043 | 0.7433 |  | -86 | 0 | 0 | 0 | 0 | -86 | P21/c
planar | AA7022 | P21/n | 1.3041 | 0.6443 |  | -85.99 | 0 | 0 | 0 | 0 | -85.99 | P21/c
planar | AA4495 | P21/c | 1.4842 | 0.7356 |  | -85.96 | 0 | 0 | 0 | 0 | -85.96 | P21/c
planar | AA5924 | P21/c | 0.3281 | 0.1627 |  | -85.95 | 0 | 0 | 0 | 0 | -85.95 | P21/c
planar | AA4301 | P21/a | 1.3488 | 0.6693 |  | -85.95 | 0 | 0 | 0 | 0 | -85.95 | P21/c
planar | AA5395 | P21/a | 1.399 | 0.6954 |  | -85.93 | 0 | 0 | 0 | 0 | -85.93 | P21/c
planar | AA4642 | P21/c | 1.4261 | 0.7044 |  | -85.92 | 0 | 0 | 0 | 0 | -85.92 | P21/c
planar | AA2660 | P21/c | 1.3603 | 0.6738 |  | -85.91 | 0 | 0 | 0 | 0 | -85.91 | P21/c
planar | AA3981 | P21/a | 1.5045 | 0.744 |  | -85.9 | 0 | 0 | 0 | 0 | -85.9 | P21/c
planar | AA6403 | P21/c | 1.4097 | 0.7017 |  | -85.89 | 0 | 0 | 0 | 0 | -85.89 | P21/c
planar | AA3766 | P21/c | 1.4335 | 0.7092 |  | -85.89 | 0 | 0 | 0 | 0 | -85.89 | P21/c
planar | AA2467 | P21/c | 1.407 | 0.6972 |  | -85.88 | 0 | 0 | 0 | 0 | -85.88 | P21/c
planar | A444 | P21/c | 1.4806 | 0.7352 |  | -85.88 | 0 | 0 | 0 | 0 | -85.88 | P21/c
planar | AA4563 | P21/a | 1.4688 | 0.7275 |  | -85.87 | 0 | 0 | 0 | 0 | -85.87 | P21/c
planar | AA3858 | P21/n | 1.4578 | 0.7258 |  | -85.86 | 0 | 0 | 0 | 0 | -85.86 | P21/c
planar | AA2779 | P21/c | 1.3591 | 0.6703 |  | -85.84 | 0 | 0 | 0 | 0 | -85.84 | P21/c
planar | AA3231 | P21/a | 1.4416 | 0.7129 |  | -85.83 | 0 | 0 | 0 | 0 | -85.83 | P21/c
planar | AA3855 | P21/c | 1.3978 | 0.6927 |  | -85.82 | 0 | 0 | 0 | 0 | -85.82 | P21/c
planar | AA2832 | P21/a | 1.4489 | 0.7181 |  | -85.82 | 0 | 0 | 0 | 0 | -85.82 | P21/c
planar | AA5309 | P21/c | 1.4115 | 0.6993 |  | -85.81 | 0 | 0 | 0 | 0 | -85.81 | P21/c
planar | AA5304 | P21/c | 1.4504 | 0.7168 |  | -85.77 | 0 | 0 | 0 | 0 | -85.77 | P21/c
planar | AA3969 | P21/c | 1.4059 | 0.6978 |  | -85.76 | 0 | 0 | 0 | 0 | -85.76 | P21/c
planar | AA6919 | P21/a | 1.4997 | 0.7453 |  | -85.76 | 0 | 0 | 0 | 0 | -85.76 | P21/c
planar | AA1624 | P21/c | 1.3797 | 0.6811 |  | -85.75 | 0 | 0 | 0 | 0 | -85.75 | P21/c
planar | AA722 | P21/c | 1.4505 | 0.7194 |  | -85.75 | 0 | 0 | 0 | 0 | -85.75 | P21/c
planar | AA1722 | P21/c | 1.5338 | 0.759 |  | -85.74 | 0 | 0 | 0 | 0 | -85.74 | P21/c
planar | AA3956 | P21/a | 1.23 | 0.6074 |  | -85.72 | 0 | 0 | 0 | 0 | -85.72 | P21/c
planar | AA4873 | P21/c | 0.349 | 0.1734 |  | -85.71 | 0 | 0 | 0 | 0 | -85.71 | P21/c
planar | AA6263 | P21/c | 0.7857 | 0.3893 |  | -85.71 | 0 | 0 | 0 | 0 | -85.71 | P21/c
planar | AA6626 | P21/n | 1.3629 | 0.6747 |  | -85.71 | 0 | 0 | 0 | 0 | -85.71 | P21/c
planar | AA4902 | P21/n | 1.3632 | 0.6739 |  | -85.71 | 0 | 0 | 0 | 0 | -85.71 | P21/c
planar | AA3803 | P21/a | 1.4483 | 0.7171 |  | -85.71 | 0 | 0 | 0 | 0 | -85.71 | P21/c
planar | AA3732 | P21/c | 1.464 | 0.7268 |  | -85.71 | 0 | 0 | 0 | 0 | -85.71 | P21/c
planar | AA7154 | P21/c | 1.417 | 0.6997 |  | -85.7 | 0 | 0 | 0 | 0 | -85.7 | P21/c
planar | AA2252 | P21/a | 1.4774 | 0.7326 |  | -85.7 | 0 | 0 | 0 | 0 | -85.7 | P21/c
planar | AA1768 | P21/c | 1.4793 | 0.7333 |  | -85.69 | 0 | 0 | 0 | 0 | -85.69 | P21/c
planar | AA3527 | P21/n | 1.4452 | 0.7168 |  | -85.68 | 0 | 0 | 0 | 0 | -85.68 | P21/c
planar | AA6076 | P21/c | 0.4804 | 0.2364 |  | -85.67 | 0 | 0 | 0 | 0 | -85.67 | P21/c
planar | AA5228 | P21/c | 1.3865 | 0.6858 |  | -85.67 | 0 | 0 | 0 | 0 | -85.67 | P21/c
planar | AA7450 | P21/a | 1.3334 | 0.6618 |  | -85.66 | 0 | 0 | 0 | 0 | -85.66 | P21/c
planar | AA3624 | P21/c | 0.3657 | 0.1821 |  | -85.64 | 0 | 0 | 0 | 0 | -85.64 | P21/c
planar | AA4122 | P21/a | 1.4862 | 0.7348 |  | -85.64 | 0 | 0 | 0 | 0 | -85.64 | P21/c
planar | AA5172 | P21/c | 1.436 | 0.7095 |  | -85.62 | 0 | 0 | 0 | 0 | -85.62 | P21/c
planar | AA5712 | P21/n | 1.4358 | 0.7119 |  | -85.61 | 0 | 0 | 0 | 0 | -85.61 | P21/c
planar | AA4523 | P21/a | 1.3929 | 0.6923 |  | -85.6 | 0 | 0 | 0 | 0 | -85.6 | P21/c
planar | AA5160 | P21/c | 1.4036 | 0.6949 |  | -85.6 | 0 | 0 | 0 | 0 | -85.6 | P21/c
planar | A147 | P21/c | 1.4371 | 0.7125 |  | -85.6 | 0 | 0 | 0 | 0 | -85.6 | P21/c
planar | AA5018 | P21/c | 1.4663 | 0.7278 |  | -85.6 | 0 | 0 | 0 | 0 | -85.6 | P21/c
planar | AA6847 | P21/c | 1.4551 | 0.7244 |  | -85.58 | 0 | 0 | 0 | 0 | -85.58 | P21/c
planar | AA7479 | P21/c | 0.3617 | 0.1794 |  | -85.57 | 0 | 0 | 0 | 0 | -85.57 | P21/c
planar | AA6375 | P21/n | 1.4084 | 0.6948 |  | -85.57 | 0 | 0 | 0 | 0 | -85.57 | P21/c
planar | AA3602 | P21/c | 0.6883 | 0.3411 |  | -85.55 | 0 | 0 | 0 | 0 | -85.55 | P21/c
planar | AA7046 | P21/c | 1.4032 | 0.6986 |  | -85.55 | 0 | 0 | 0 | 0 | -85.55 | P21/c
planar | AA1732 | P21/c | 1.4151 | 0.7018 |  | -85.54 | 0 | 0 | 0 | 0 | -85.54 | P21/c
planar | AA6328 | P21/n | 1.3755 | 0.6796 |  | -85.52 | 0 | 0 | 0 | 0 | -85.52 | P21/c
planar | AA5815 | P21/c | 1.3881 | 0.6846 |  | -85.52 | 0 | 0 | 0 | 0 | -85.52 | P21/c
planar | AA3278 | P21/c | 1.4521 | 0.7202 |  | -85.52 | 0 | 0 | 0 | 0 | -85.52 | P21/c
planar | AA2410 | P21/c | 1.3835 | 0.6874 |  | -85.5 | 0 | 0 | 0 | 0 | -85.5 | P21/c
planar | AA4514 | P21/c | 1.4022 | 0.6962 |  | -85.5 | 0 | 0 | 0 | 0 | -85.5 | P21/c
planar | AA1364 | P21/n | 1.4266 | 0.7081 |  | -85.5 | 0 | 0 | 0 | 0 | -85.5 | P21/c
planar | AA5041 | P21/a | 1.4074 | 0.6959 |  | -85.49 | 0 | 0 | 0 | 0 | -85.49 | P21/c
planar | AA3408 | P21/c | 1.4586 | 0.7217 |  | -85.49 | 0 | 0 | 0 | 0 | -85.49 | P21/c
planar | AA3111 | P21/c | 1.3965 | 0.6894 |  | -85.48 | 0 | 0 | 0 | 0 | -85.48 | P21/c
planar | AA6972 | P21/n | 1.3979 | 0.6907 |  | -85.48 | 0 | 0 | 0 | 0 | -85.48 | P21/c
planar | AA4886 | P21/c | 1.4402 | 0.7131 |  | -85.48 | 0 | 0 | 0 | 0 | -85.48 | P21/c
planar | AA4518 | P21/c | 0.4009 | 0.1989 |  | -85.47 | 0 | 0 | 0 | 0 | -85.47 | P21/c
planar | AA6325 | P21/c | 1.3865 | 0.6889 |  | -85.47 | 0 | 0 | 0 | 0 | -85.47 | P21/c
planar | AA6096 | P21/c | 1.4285 | 0.707 |  | -85.47 | 0 | 0 | 0 | 0 | -85.47 | P21/c
planar | AA1773 | P21/c | 1.4982 | 0.7457 |  | -85.47 | 0 | 0 | 0 | 0 | -85.47 | P21/c
planar | AA3263 | P21/c | 1.476 | 0.7345 |  | -85.45 | 0 | 0 | 0 | 0 | -85.45 | P21/c
planar | AA6909 | P21/c | 1.355 | 0.6688 |  | -85.44 | 0 | 0 | 0 | 0 | -85.44 | P21/c
planar | AA4746 | P21/c | 1.4728 | 0.7321 |  | -85.44 | 0 | 0 | 0 | 0 | -85.44 | P21/c
planar | AA5007 | P21/a | 1.3421 | 0.6608 |  | -85.43 | 0 | 0 | 0 | 0 | -85.43 | P21/c
planar | AA4996 | P21/a | 1.4055 | 0.6939 |  | -85.42 | 0 | 0 | 0 | 0 | -85.42 | P21/c
planar | AA1607 | P21/n | 1.3971 | 0.6931 |  | -85.41 | 0 | 0 | 0 | 0 | -85.41 | P21/c
planar | AA5835 | P21/c | 1.4959 | 0.7479 |  | -85.41 | 0 | 0 | 0 | 0 | -85.41 | P21/c
planar | AA1228 | P21/c | 1.4636 | 0.7262 |  | -85.39 | 0 | 0 | 0 | 0 | -85.39 | P21/c
planar | AA6117 | P21/c | 0.6696 | 0.3302 |  | -85.38 | 0 | 0 | 0 | 0 | -85.38 | P21/c
planar | AA4555 | P21/a | 1.4227 | 0.7059 |  | -85.38 | 0 | 0 | 0 | 0 | -85.38 | P21/c
planar | AA5283 | P21/n | 1.4553 | 0.722 |  | -85.38 | 0 | 0 | 0 | 0 | -85.38 | P21/c
planar | AA5336 | P21/c | 1.227 | 0.607 |  | -85.37 | 0 | 0 | 0 | 0 | -85.37 | P21/c
planar | AA2713 | P21/n | 1.4818 | 0.7361 |  | -85.37 | 0 | 0 | 0 | 0 | -85.37 | P21/c
planar | AA5665 | P21/n | 1.4873 | 0.738 |  | -85.37 | 0 | 0 | 0 | 0 | -85.37 | P21/c
planar | AA6262 | P21/n | 1.3851 | 0.6848 |  | -85.36 | 0 | 0 | 0 | 0 | -85.36 | P21/c
planar | AA3943 | P21/c | 1.4562 | 0.7227 |  | -85.36 | 0 | 0 | 0 | 0 | -85.36 | P21/c
planar | AA3698 | P21/c | 1.3971 | 0.6887 |  | -85.35 | 0 | 0 | 0 | 0 | -85.35 | P21/c
planar | AA4585 | P21/n | 1.3864 | 0.6856 |  | -85.34 | 0 | 0 | 0 | 0 | -85.34 | P21/c
planar | AA6880 | P21/c | 1.4384 | 0.7157 |  | -85.34 | 0 | 0 | 0 | 0 | -85.34 | P21/c
planar | AA6010 | P21/c | 0.5587 | 0.2758 |  | -85.33 | 0 | 0 | 0 | 0 | -85.33 | P21/c
planar | AA3618 | P21/c | 1.4167 | 0.7039 |  | -85.33 | 0 | 0 | 0 | 0 | -85.33 | P21/c
planar | AA4811 | P21/n | 1.431 | 0.7092 |  | -85.33 | 0 | 0 | 0 | 0 | -85.33 | P21/c
planar | AA2891 | P21/c | 1.4375 | 0.7117 |  | -85.32 | 0 | 0 | 0 | 0 | -85.32 | P21/c
planar | AA5888 | P21/c | 1.473 | 0.7315 |  | -85.32 | 0 | 0 | 0 | 0 | -85.32 | P21/c
planar | AA4777 | P21/a | 1.476 | 0.7322 |  | -85.3 | 0 | 0 | 0 | 0 | -85.3 | P21/c
planar | AA5827 | P21/c | 1.4772 | 0.7338 |  | -85.29 | 0 | 0 | 0 | 0 | -85.29 | P21/c
planar | AA6858 | P21/c | 1.2856 | 0.6345 |  | -85.28 | 0 | 0 | 0 | 0 | -85.28 | P21/c
planar | AA5619 | P21/c | 1.3822 | 0.6842 |  | -85.27 | 0 | 0 | 0 | 0 | -85.27 | P21/c
planar | AA1651 | P21/c | 1.4034 | 0.6934 |  | -85.27 | 0 | 0 | 0 | 0 | -85.27 | P21/c
planar | AA2746 | P21/c | 1.4623 | 0.726 |  | -85.27 | 0 | 0 | 0 | 0 | -85.27 | P21/c
planar | AA6857 | P21/a | 1.457 | 0.7222 |  | -85.26 | 0 | 0 | 0 | 0 | -85.26 | P21/c
planar | AA6065 | P21/c | 0.5285 | 0.2598 |  | -85.25 | 0 | 0 | 0 | 0 | -85.25 | P21/c
planar | AA5254 | P21/c | 1.376 | 0.681 |  | -85.25 | 0 | 0 | 0 | 0 | -85.25 | P21/c
planar | AA3317 | P21/c | 1.4956 | 0.7436 |  | -85.25 | 0 | 0 | 0 | 0 | -85.25 | P21/c
planar | AA4334 | P21/n | 1.4925 | 0.7375 |  | -85.23 | 0 | 0 | 0 | 0 | -85.23 | P21/c
planar | AA4787 | P21/a | 1.3973 | 0.6956 |  | -85.22 | 0 | 0 | 0 | 0 | -85.22 | P21/c
planar | AA4238 | P21/c | 1.4186 | 0.7036 |  | -85.22 | 0 | 0 | 0 | 0 | -85.22 | P21/c
planar | AA3639 | P21/c | 1.4299 | 0.7091 |  | -85.22 | 0 | 0 | 0 | 0 | -85.22 | P21/c
planar | AA5402 | P21/c | 0.4515 | 0.2226 |  | -85.21 | 0 | 0 | 0 | 0 | -85.21 | P21/c
planar | AA6126 | P21/c | 0.5123 | 0.2523 |  | -85.21 | 0 | 0 | 0 | 0 | -85.21 | P21/c
planar | AA5796 | P21/c | 0.7351 | 0.362 |  | -85.21 | 0 | 0 | 0 | 0 | -85.21 | P21/c
planar | AA2190 | P21/n | 1.4515 | 0.7201 |  | -85.21 | 0 | 0 | 0 | 0 | -85.21 | P21/c
planar | AA5347 | P21/c | 0.5644 | 0.278 |  | -85.2 | 0 | 0 | 0 | 0 | -85.2 | P21/c
planar | AA1601 | P21/a | 1.3641 | 0.6737 |  | -85.2 | 0 | 0 | 0 | 0 | -85.2 | P21/c
planar | AA4759 | P21/c | 1.443 | 0.7165 |  | -85.2 | 0 | 0 | 0 | 0 | -85.2 | P21/c
planar | AA2588 | P21/c | 1.469 | 0.7306 |  | -85.2 | 0 | 0 | 0 | 0 | -85.2 | P21/c
planar | AA6800 | P21/n | 1.2696 | 0.6259 |  | -85.19 | 0 | 0 | 0 | 0 | -85.19 | P21/c
planar | AA4652 | P21/n | 1.5123 | 0.753 |  | -85.19 | 0 | 0 | 0 | 0 | -85.19 | P21/c
planar | AA6023 | P21/a | 0.7233 | 0.3549 |  | -85.18 | 0 | 0 | 0 | 0 | -85.18 | P21/c
planar | AA4951 | P21/c | 0.8681 | 0.4289 |  | -85.18 | 0 | 0 | 0 | 0 | -85.18 | P21/c
planar | AA6028 | P21/c | 0.3964 | 0.1949 |  | -85.17 | 0 | 0 | 0 | 0 | -85.17 | P21/c
planar | AA6214 | P21/c | 1.4753 | 0.7303 |  | -85.16 | 0 | 0 | 0 | 0 | -85.16 | P21/c
planar | AA4598 | P21/a | 1.4392 | 0.7176 |  | -85.15 | 0 | 0 | 0 | 0 | -85.15 | P21/c
planar | AA1620 | P21/c | 1.4917 | 0.7422 |  | -85.13 | 0 | 0 | 0 | 0 | -85.13 | P21/c
planar | AA5067 | P21/c | 1.4602 | 0.7251 |  | -85.11 | 0 | 0 | 0 | 0 | -85.11 | P21/c
planar | AA5053 | P21/n | 1.4689 | 0.7321 |  | -85.1 | 0 | 0 | 0 | 0 | -85.1 | P21/c
planar | AA2683 | P21/n | 1.4887 | 0.7434 |  | -85.1 | 0 | 0 | 0 | 0 | -85.1 | P21/c
planar | AA4524 | P21/c | 1.3658 | 0.6765 |  | -85.09 | 0 | 0 | 0 | 0 | -85.09 | P21/c
planar | AA5823 | P21/n | 1.4055 | 0.6979 |  | -85.09 | 0 | 0 | 0 | 0 | -85.09 | P21/c
planar | AA5137 | P21/c | 0.3916 | 0.1941 |  | -85.08 | 0 | 0 | 0 | 0 | -85.08 | P21/c
planar | AA3739 | P21/c | 1.4266 | 0.7002 |  | -85.08 | 0 | 0 | 0 | 0 | -85.08 | P21/c
planar | AA3902 | P21/a | 1.4951 | 0.7435 |  | -85.06 | 0 | 0 | 0 | 0 | -85.06 | P21/c
planar | AA1619 | P21/c | 1.4583 | 0.7231 |  | -85.05 | 0 | 0 | 0 | 0 | -85.05 | P21/c
planar | AA3647 | P21/c | 1.4083 | 0.6954 |  | -85.04 | 0 | 0 | 0 | 0 | -85.04 | P21/c
planar | AA4243 | P21/c | 1.4228 | 0.7069 |  | -85.03 | 0 | 0 | 0 | 0 | -85.03 | P21/c
planar | AA4424 | P21/c | 1.4525 | 0.7185 |  | -85.03 | 0 | 0 | 0 | 0 | -85.03 | P21/c
planar | AA2876 | P21/c | 1.4664 | 0.7273 |  | -85.01 | 0 | 0 | 0 | 0 | -85.01 | P21/c
planar | A268 | P21/c | 1.4871 | 0.7375 |  | -85 | 0 | 0 | 0 | 0 | -85 | P21/c
planar | AA6322 | P21/c | 1.4026 | 0.694 |  | -84.99 | 0 | 0 | 0 | 0 | -84.99 | P21/c
planar | AA1831 | P21/c | 1.5128 | 0.7531 |  | -84.97 | 0 | 0 | 0 | 0 | -84.97 | P21/c
planar | AA6102 | P21/a | 1.3779 | 0.682 |  | -84.96 | 0 | 0 | 0 | 0 | -84.96 | P21/c
planar | AA6080 | P21/c | 1.3878 | 0.6862 |  | -84.95 | 0 | 0 | 0 | 0 | -84.95 | P21/c
planar | AA1724 | P21/c | 1.4598 | 0.7217 |  | -84.94 | 0 | 0 | 0 | 0 | -84.94 | P21/c
planar | AA5117 | P21/n | 1.4393 | 0.7141 |  | -84.93 | 0 | 0 | 0 | 0 | -84.93 | P21/c
planar | AA5264 | P21/c | 1.4399 | 0.7154 |  | -84.89 | 0 | 0 | 0 | 0 | -84.89 | P21/c
planar | AA5775 | P21/a | 1.4076 | 0.6981 |  | -84.88 | 0 | 0 | 0 | 0 | -84.88 | P21/c
planar | AA6684 | P21/c | 1.3908 | 0.69 |  | -84.87 | 0 | 0 | 0 | 0 | -84.87 | P21/c
planar | AA3822 | P21/c | 1.4234 | 0.6997 |  | -84.87 | 0 | 0 | 0 | 0 | -84.87 | P21/c
planar | AA2853 | P21/n | 1.439 | 0.7126 |  | -84.87 | 0 | 0 | 0 | 0 | -84.87 | P21/c
planar | AA3507 | P21/a | 1.4528 | 0.7198 |  | -84.86 | 0 | 0 | 0 | 0 | -84.86 | P21/c
planar | AA1565 | P21/n | 1.3784 | 0.6803 |  | -84.85 | 0 | 0 | 0 | 0 | -84.85 | P21/c
planar | AA6740 | P21/n | 1.4327 | 0.7031 |  | -84.85 | 0 | 0 | 0 | 0 | -84.85 | P21/c
planar | AA1544 | P21/c | 1.4252 | 0.7053 |  | -84.84 | 0 | 0 | 0 | 0 | -84.84 | P21/c
planar | AA6258 | P21/c | 1.4403 | 0.715 |  | -84.84 | 0 | 0 | 0 | 0 | -84.84 | P21/c
planar | AA1754 | P21/n | 1.449 | 0.7178 |  | -84.83 | 0 | 0 | 0 | 0 | -84.83 | P21/c
planar | AA4789 | P21/c | 1.487 | 0.7391 |  | -84.83 | 0 | 0 | 0 | 0 | -84.83 | P21/c
planar | AA7425 | P21/c | 1.2819 | 0.6356 |  | -84.81 | 0 | 0 | 0 | 0 | -84.81 | P21/c
planar | AA4477 | P21/c | 1.4708 | 0.7279 |  | -84.81 | 0 | 0 | 0 | 0 | -84.81 | P21/c
planar | AA2734 | P21/a | 1.4963 | 0.7459 |  | -84.81 | 0 | 0 | 0 | 0 | -84.81 | P21/c
planar | AA4030 | P21/c | 1.4685 | 0.7292 |  | -84.8 | 0 | 0 | 0 | 0 | -84.8 | P21/c
planar | AA3343 | P21/c | 1.4739 | 0.7337 |  | -84.78 | 0 | 0 | 0 | 0 | -84.78 | P21/c
planar | AA6473 | P21/c | 1.3815 | 0.6847 |  | -84.77 | 0 | 0 | 0 | 0 | -84.77 | P21/c
planar | AA5356 | P21/a | 1.4208 | 0.7042 |  | -84.75 | 0 | 0 | 0 | 0 | -84.75 | P21/c
planar | AA4940 | P21/c | 1.5052 | 0.7477 |  | -84.75 | 0 | 0 | 0 | 0 | -84.75 | P21/c
planar | AA6099 | P21/n | 1.3623 | 0.6727 |  | -84.73 | 0 | 0 | 0 | 0 | -84.73 | P21/c
planar | AA2782 | P21/c | 1.4167 | 0.6992 |  | -84.72 | 0 | 0 | 0 | 0 | -84.72 | P21/c
planar | AA4052 | P21/a | 1.4418 | 0.7159 |  | -84.72 | 0 | 0 | 0 | 0 | -84.72 | P21/c
planar | AA4356 | P21/n | 1.4993 | 0.7462 |  | -84.72 | 0 | 0 | 0 | 0 | -84.72 | P21/c
planar | AA6653 | P21/a | 1.3762 | 0.68 |  | -84.7 | 0 | 0 | 0 | 0 | -84.7 | P21/c
planar | AA6146 | P21/c | 1.3835 | 0.689 |  | -84.69 | 0 | 0 | 0 | 0 | -84.69 | P21/c
planar | AA4775 | P21/c | 1.4631 | 0.725 |  | -84.69 | 0 | 0 | 0 | 0 | -84.69 | P21/c
planar | AA5247 | P21/c | 1.4703 | 0.7313 |  | -84.69 | 0 | 0 | 0 | 0 | -84.69 | P21/c
planar | AA4898 | P21/c | 1.4225 | 0.7025 |  | -84.68 | 0 | 0 | 0 | 0 | -84.68 | P21/c
planar | A614 | P21/a | 1.4726 | 0.7327 |  | -84.68 | 0 | 0 | 0 | 0 | -84.68 | P21/c
planar | AA4138 | P21/c | 1.4108 | 0.6993 |  | -84.67 | 0 | 0 | 0 | 0 | -84.67 | P21/c
planar | AA6520 | P21/c | 1.3535 | 0.6704 |  | -84.66 | 0 | 0 | 0 | 0 | -84.66 | P21/c
planar | AA840 | P21/c | 1.4502 | 0.7161 |  | -84.66 | 0 | 0 | 0 | 0 | -84.66 | P21/c
planar | AA2670 | P21/c | 1.472 | 0.7326 |  | -84.66 | 0 | 0 | 0 | 0 | -84.66 | P21/c
planar | AA4050 | P21/c | 1.3708 | 0.6784 |  | -84.64 | 0 | 0 | 0 | 0 | -84.64 | P21/c
planar | AA3134 | P21/n | 1.4099 | 0.6981 |  | -84.64 | 0 | 0 | 0 | 0 | -84.64 | P21/c
planar | AA3704 | P21/n | 1.4335 | 0.7091 |  | -84.63 | 0 | 0 | 0 | 0 | -84.63 | P21/c
planar | AA4318 | P21/c | 1.4527 | 0.7218 |  | -84.62 | 0 | 0 | 0 | 0 | -84.62 | P21/c
planar | AA4912 | P21/c | 1.4084 | 0.6961 |  | -84.61 | 0 | 0 | 0 | 0 | -84.61 | P21/c
planar | AA1771 | P21/c | 1.4745 | 0.735 |  | -84.6 | 0 | 0 | 0 | 0 | -84.6 | P21/c
planar | AA4014 | P21/n | 1.4086 | 0.6966 |  | -84.58 | 0 | 0 | 0 | 0 | -84.58 | P21/c
planar | AA5318 | P21/c | 1.4858 | 0.7403 |  | -84.58 | 0 | 0 | 0 | 0 | -84.58 | P21/c
planar | AA3881 | P21/c | 1.3555 | 0.6722 |  | -84.57 | 0 | 0 | 0 | 0 | -84.57 | P21/c
planar | AA6942 | P21/c | 1.1786 | 0.5806 |  | -84.56 | 0 | 0 | 0 | 0 | -84.56 | P21/c
planar | AA3900 | P21/n | 1.4869 | 0.7411 |  | -84.56 | 0 | 0 | 0 | 0 | -84.56 | P21/c
planar | AA7010 | P21/c | 1.2882 | 0.6373 |  | -84.55 | 0 | 0 | 0 | 0 | -84.55 | P21/c
planar | AA5495 | P21/c | 1.4309 | 0.7101 |  | -84.55 | 0 | 0 | 0 | 0 | -84.55 | P21/c
planar | A486 | P21/c | 1.3977 | 0.6934 |  | -84.52 | 0 | 0 | 0 | 0 | -84.52 | P21/c
planar | AA6209 | P21/c | 1.4136 | 0.706 |  | -84.52 | 0 | 0 | 0 | 0 | -84.52 | P21/c
planar | AA5606 | P21/a | 1.4439 | 0.7172 |  | -84.52 | 0 | 0 | 0 | 0 | -84.52 | P21/c
planar | AA6305 | P21/n | 1.3943 | 0.6913 |  | -84.51 | 0 | 0 | 0 | 0 | -84.51 | P21/c
planar | AA3211 | P21/c | 1.4596 | 0.7245 |  | -84.51 | 0 | 0 | 0 | 0 | -84.51 | P21/c
planar | AA3951 | P21/a | 1.3976 | 0.6922 |  | -84.48 | 0 | 0 | 0 | 0 | -84.48 | P21/c
planar | AA4336 | P21/c | 1.4068 | 0.6971 |  | -84.48 | 0 | 0 | 0 | 0 | -84.48 | P21/c
planar | AA4606 | P21/c | 1.4112 | 0.7011 |  | -84.48 | 0 | 0 | 0 | 0 | -84.48 | P21/c
planar | AA6933 | P21/c | 1.3832 | 0.6842 |  | -84.47 | 0 | 0 | 0 | 0 | -84.47 | P21/c
planar | AA2780 | P21/c | 1.3924 | 0.6909 |  | -84.47 | 0 | 0 | 0 | 0 | -84.47 | P21/c
planar | AA5337 | P21/n | 1.408 | 0.699 |  | -84.47 | 0 | 0 | 0 | 0 | -84.47 | P21/c
planar | AA3436 | P21/c | 1.4378 | 0.7138 |  | -84.47 | 0 | 0 | 0 | 0 | -84.47 | P21/c
planar | AA5864 | P21/n | 1.4726 | 0.7344 |  | -84.47 | 0 | 0 | 0 | 0 | -84.47 | P21/c
planar | AA4774 | P21/c | 1.3763 | 0.6827 |  | -84.46 | 0 | 0 | 0 | 0 | -84.46 | P21/c
planar | AA6511 | P21/a | 1.3781 | 0.6787 |  | -84.46 | 0 | 0 | 0 | 0 | -84.46 | P21/c
planar | AA6989 | P21/c | 1.4504 | 0.7212 |  | -84.46 | 0 | 0 | 0 | 0 | -84.46 | P21/c
planar | AA4704 | P21/c | 1.5009 | 0.746 |  | -84.46 | 0 | 0 | 0 | 0 | -84.46 | P21/c
planar | AA4889 | P21/c | 1.4577 | 0.7223 |  | -84.45 | 0 | 0 | 0 | 0 | -84.45 | P21/c
planar | AA5531 | P21/c | 0.5517 | 0.2726 |  | -84.44 | 0 | 0 | 0 | 0 | -84.44 | P21/c
planar | AA6804 | P21/n | 1.365 | 0.6749 |  | -84.41 | 0 | 0 | 0 | 0 | -84.41 | P21/c
planar | AA6186 | P21/n | 1.3339 | 0.6586 |  | -84.4 | 0 | 0 | 0 | 0 | -84.4 | P21/c
planar | AA2112 | P21/c | 1.4679 | 0.7296 |  | -84.4 | 0 | 0 | 0 | 0 | -84.4 | P21/c
planar | A592 | P21/c | 1.469 | 0.7311 |  | -84.4 | 0 | 0 | 0 | 0 | -84.4 | P21/c
planar | AA4580 | P21/a | 1.4097 | 0.7018 |  | -84.39 | 0 | 0 | 0 | 0 | -84.39 | P21/c
planar | AA6456 | P21/c | 1.4521 | 0.7197 |  | -84.38 | 0 | 0 | 0 | 0 | -84.38 | P21/c
planar | AA4520 | P21/c | 1.4173 | 0.7019 |  | -84.36 | 0 | 0 | 0 | 0 | -84.36 | P21/c
planar | AA6069 | P21/c | 1.359 | 0.6753 |  | -84.35 | 0 | 0 | 0 | 0 | -84.35 | P21/c
planar | AA4683 | P21/n | 1.4604 | 0.723 |  | -84.35 | 0 | 0 | 0 | 0 | -84.35 | P21/c
planar | AA4800 | P21/n | 1.4176 | 0.6995 |  | -84.34 | 0 | 0 | 0 | 0 | -84.34 | P21/c
planar | AA2503 | P21/c | 1.43 | 0.7088 |  | -84.34 | 0 | 0 | 0 | 0 | -84.34 | P21/c
planar | AA7035 | P21/c | 1.4062 | 0.6992 |  | -84.33 | 0 | 0 | 0 | 0 | -84.33 | P21/c
planar | AA3430 | P21/a | 1.4377 | 0.7163 |  | -84.32 | 0 | 0 | 0 | 0 | -84.32 | P21/c
planar | AA3304 | P21/c | 1.4532 | 0.7232 |  | -84.31 | 0 | 0 | 0 | 0 | -84.31 | P21/c
planar | AA1919 | P21/c | 1.461 | 0.7252 |  | -84.31 | 0 | 0 | 0 | 0 | -84.31 | P21/c
planar | AA5040 | P21/n | 1.4169 | 0.7039 |  | -84.3 | 0 | 0 | 0 | 0 | -84.3 | P21/c
planar | AA7226 | P21/c | 0.5298 | 0.2627 |  | -84.29 | 0 | 0 | 0 | 0 | -84.29 | P21/c
planar | AA3814 | P21/c | 1.432 | 0.7085 |  | -84.28 | 0 | 0 | 0 | 0 | -84.28 | P21/c
planar | AA4805 | P21/c | 1.436 | 0.7139 |  | -84.28 | 0 | 0 | 0 | 0 | -84.28 | P21/c
planar | AA6248 | P21/c | 1.4515 | 0.7172 |  | -84.27 | 0 | 0 | 0 | 0 | -84.27 | P21/c
planar | AA6326 | P21/n | 1.3262 | 0.6563 |  | -84.26 | 0 | 0 | 0 | 0 | -84.26 | P21/c
planar | AA7468 | P21/n | 1.3998 | 0.6925 |  | -84.26 | 0 | 0 | 0 | 0 | -84.26 | P21/c
planar | AA6150 | P21/a | 1.4801 | 0.7353 |  | -84.26 | 0 | 0 | 0 | 0 | -84.26 | P21/c
planar | AA5146 | P21/c | 1.4226 | 0.7065 |  | -84.24 | 0 | 0 | 0 | 0 | -84.24 | P21/c
planar | AA4730 | P21/c | 1.4463 | 0.7185 |  | -84.24 | 0 | 0 | 0 | 0 | -84.24 | P21/c
planar | AA5781 | P21/c | 1.3272 | 0.6559 |  | -84.22 | 0 | 0 | 0 | 0 | -84.22 | P21/c
planar | AA5863 | P21/c | 1.4283 | 0.7097 |  | -84.22 | 0 | 0 | 0 | 0 | -84.22 | P21/c
planar | AA2785 | P21/c | 1.4627 | 0.7294 |  | -84.22 | 0 | 0 | 0 | 0 | -84.22 | P21/c
planar | AA5978 | P21/c | 1.3114 | 0.6493 |  | -84.21 | 0 | 0 | 0 | 0 | -84.21 | P21/c
planar | AA6824 | P21/a | 1.35 | 0.6654 |  | -84.21 | 0 | 0 | 0 | 0 | -84.21 | P21/c
planar | AA2671 | P21/c | 1.4414 | 0.7157 |  | -84.21 | 0 | 0 | 0 | 0 | -84.21 | P21/c
planar | AA5262 | P21/c | 1.4151 | 0.7016 |  | -84.18 | 0 | 0 | 0 | 0 | -84.18 | P21/c
planar | AA4916 | P21/c | 1.4233 | 0.7078 |  | -84.18 | 0 | 0 | 0 | 0 | -84.18 | P21/c
planar | AA3762 | P21/n | 1.4004 | 0.6959 |  | -84.17 | 0 | 0 | 0 | 0 | -84.17 | P21/c
planar | AA1813 | P21/a | 1.4359 | 0.7122 |  | -84.17 | 0 | 0 | 0 | 0 | -84.17 | P21/c
planar | AA5989 | P21/a | 1.4461 | 0.719 |  | -84.16 | 0 | 0 | 0 | 0 | -84.16 | P21/c
planar | AA6973 | P21/c | 1.4224 | 0.7037 |  | -84.15 | 0 | 0 | 0 | 0 | -84.15 | P21/c
planar | AA5197 | P21/c | 1.4414 | 0.7148 |  | -84.15 | 0 | 0 | 0 | 0 | -84.15 | P21/c
planar | AA6732 | P21/a | 1.4415 | 0.7187 |  | -84.14 | 0 | 0 | 0 | 0 | -84.14 | P21/c
planar | AA4963 | P21/c | 1.3568 | 0.673 |  | -84.13 | 0 | 0 | 0 | 0 | -84.13 | P21/c
planar | AA2422 | P21/c | 1.4659 | 0.7292 |  | -84.12 | 0 | 0 | 0 | 0 | -84.12 | P21/c
planar | AA7020 | P21/c | 0.3962 | 0.1963 |  | -84.11 | 0 | 0 | 0 | 0 | -84.11 | P21/c
planar | AA7058 | P21/a | 1.2822 | 0.6366 |  | -84.11 | 0 | 0 | 0 | 0 | -84.11 | P21/c
planar | AA3947 | P21/c | 1.3671 | 0.6745 |  | -84.11 | 0 | 0 | 0 | 0 | -84.11 | P21/c
planar | AA2675 | P21/a | 1.3943 | 0.6896 |  | -84.11 | 0 | 0 | 0 | 0 | -84.11 | P21/c
planar | AA7440 | P21/c | 1.3579 | 0.6724 |  | -84.1 | 0 | 0 | 0 | 0 | -84.1 | P21/c
planar | AA4961 | P21/c | 1.337 | 0.6568 |  | -84.09 | 0 | 0 | 0 | 0 | -84.09 | P21/c
planar | AA3293 | P21/c | 1.4154 | 0.7067 |  | -84.09 | 0 | 0 | 0 | 0 | -84.09 | P21/c
planar | AA1185 | P21/c | 1.4717 | 0.7297 |  | -84.09 | 0 | 0 | 0 | 0 | -84.09 | P21/c
planar | AA5601 | P21/n | 1.3393 | 0.6636 |  | -84.08 | 0 | 0 | 0 | 0 | -84.08 | P21/c
planar | AA7457 | P21/c | 1.443 | 0.7147 |  | -84.08 | 0 | 0 | 0 | 0 | -84.08 | P21/c
planar | AA6720 | P21/c | 0.5585 | 0.2775 |  | -84.07 | 0 | 0 | 0 | 0 | -84.07 | P21/c
planar | AA5976 | P21/c | 1.4027 | 0.6943 |  | -84.06 | 0 | 0 | 0 | 0 | -84.06 | P21/c
planar | AA2852 | P21/n | 1.4814 | 0.7362 |  | -84.06 | 0 | 0 | 0 | 0 | -84.06 | P21/c
planar | AA6191 | P21/c | 1.4114 | 0.6987 |  | -84.04 | 0 | 0 | 0 | 0 | -84.04 | P21/c
planar | AA4522 | P21/a | 1.4422 | 0.7155 |  | -84.03 | 0 | 0 | 0 | 0 | -84.03 | P21/c
planar | AA3355 | P21/n | 1.3588 | 0.673 |  | -84.01 | 0 | 0 | 0 | 0 | -84.01 | P21/c
planar | AA6827 | P21/c | 1.4051 | 0.6964 |  | -84.01 | 0 | 0 | 0 | 0 | -84.01 | P21/c
planar | AA4779 | P21/c | 1.4314 | 0.7112 |  | -84.01 | 0 | 0 | 0 | 0 | -84.01 | P21/c
planar | AA5208 | P21/c | 1.3467 | 0.6654 |  | -84 | 0 | 0 | 0 | 0 | -84 | P21/c
planar | AA6070 | P21/c | 1.4058 | 0.6912 |  | -84 | 0 | 0 | 0 | 0 | -84 | P21/c
planar | AA4005 | P21/n | 1.453 | 0.719 |  | -84 | 0 | 0 | 0 | 0 | -84 | P21/c
planar | AA7437 | P21/c | 1.4029 | 0.6973 |  | -83.99 | 0 | 0 | 0 | 0 | -83.99 | P21/c
planar | AA4620 | P21/a | 1.3633 | 0.6786 |  | -83.98 | 0 | 0 | 0 | 0 | -83.98 | P21/c
planar | AA2897 | P21/n | 1.4099 | 0.7012 |  | -83.98 | 0 | 0 | 0 | 0 | -83.98 | P21/c
planar | AA5587 | P21/c | 1.4162 | 0.7026 |  | -83.98 | 0 | 0 | 0 | 0 | -83.98 | P21/c
planar | AA6444 | P21/c | 1.4177 | 0.6998 |  | -83.98 | 0 | 0 | 0 | 0 | -83.98 | P21/c
planar | AA5042 | P21/n | 1.4221 | 0.7034 |  | -83.98 | 0 | 0 | 0 | 0 | -83.98 | P21/c
planar | AA3190 | P21/c | 1.502 | 0.7468 |  | -83.98 | 0 | 0 | 0 | 0 | -83.98 | P21/c
planar | AA3579 | P21/c | 1.3697 | 0.6762 |  | -83.97 | 0 | 0 | 0 | 0 | -83.97 | P21/c
planar | AA5773 | P21/a | 1.3723 | 0.6821 |  | -83.97 | 0 | 0 | 0 | 0 | -83.97 | P21/c
planar | AA4643 | P21/a | 1.4317 | 0.7091 |  | -83.97 | 0 | 0 | 0 | 0 | -83.97 | P21/c
planar | AA6138 | P21/a | 1.449 | 0.7175 |  | -83.97 | 0 | 0 | 0 | 0 | -83.97 | P21/c
planar | AA6288 | P21/n | 1.4501 | 0.7207 |  | -83.96 | 0 | 0 | 0 | 0 | -83.96 | P21/c
planar | AA5967 | P21/a | 1.4019 | 0.6964 |  | -83.94 | 0 | 0 | 0 | 0 | -83.94 | P21/c
planar | AA5305 | P21/c | 1.3757 | 0.6799 |  | -83.93 | 0 | 0 | 0 | 0 | -83.93 | P21/c
planar | AA4040 | P21/a | 1.4063 | 0.6973 |  | -83.93 | 0 | 0 | 0 | 0 | -83.93 | P21/c
planar | AA4968 | P21/a | 1.4255 | 0.7083 |  | -83.92 | 0 | 0 | 0 | 0 | -83.92 | P21/c
planar | AA6143 | P21/c | 1.4492 | 0.7224 |  | -83.92 | 0 | 0 | 0 | 0 | -83.92 | P21/c
planar | AA6927 | P21/a | 1.4035 | 0.695 |  | -83.91 | 0 | 0 | 0 | 0 | -83.91 | P21/c
planar | AA6939 | P21/c | 1.4467 | 0.7187 |  | -83.89 | 0 | 0 | 0 | 0 | -83.89 | P21/c
planar | A402 | P21/a | 1.3052 | 0.6443 |  | -83.88 | 0 | 0 | 0 | 0 | -83.88 | P21/c
planar | AA6378 | P21/c | 1.4123 | 0.703 |  | -83.88 | 0 | 0 | 0 | 0 | -83.88 | P21/c
planar | AA5756 | P21/c | 1.4473 | 0.7174 |  | -83.87 | 0 | 0 | 0 | 0 | -83.87 | P21/c
planar | AA7194 | P21/c | 1.4609 | 0.7256 |  | -83.87 | 0 | 0 | 0 | 0 | -83.87 | P21/c
planar | AA5794 | P21/c | 1.3879 | 0.6865 |  | -83.86 | 0 | 0 | 0 | 0 | -83.86 | P21/c
planar | AA5246 | P21/c | 1.4962 | 0.7436 |  | -83.85 | 0 | 0 | 0 | 0 | -83.85 | P21/c
planar | AA3871 | P21/a | 1.4792 | 0.7333 |  | -83.84 | 0 | 0 | 0 | 0 | -83.84 | P21/c
planar | AA3614 | P21/c | 1.3223 | 0.6538 |  | -83.83 | 0 | 0 | 0 | 0 | -83.83 | P21/c
planar | AA6990 | P21/n | 1.3383 | 0.6602 |  | -83.83 | 0 | 0 | 0 | 0 | -83.83 | P21/c
planar | AA4357 | P21/c | 1.3911 | 0.687 |  | -83.83 | 0 | 0 | 0 | 0 | -83.83 | P21/c
planar | AA6149 | P21/c | 1.4414 | 0.7152 |  | -83.82 | 0 | 0 | 0 | 0 | -83.82 | P21/c
planar | AA3591 | P21/c | 1.3571 | 0.6721 |  | -83.81 | 0 | 0 | 0 | 0 | -83.81 | P21/c
planar | AA5797 | P21/c | 1.3744 | 0.6832 |  | -83.81 | 0 | 0 | 0 | 0 | -83.81 | P21/c
planar | AA6401 | P21/c | 1.3949 | 0.6895 |  | -83.81 | 0 | 0 | 0 | 0 | -83.81 | P21/c
planar | AA3651 | P21/c | 1.4687 | 0.7311 |  | -83.8 | 0 | 0 | 0 | 0 | -83.8 | P21/c
planar | AA6541 | P21/a | 1.394 | 0.6907 |  | -83.79 | 0 | 0 | 0 | 0 | -83.79 | P21/c
planar | AA6902 | P21/n | 1.391 | 0.6875 |  | -83.77 | 0 | 0 | 0 | 0 | -83.77 | P21/c
planar | AA6685 | P21/c | 1.3986 | 0.6938 |  | -83.77 | 0 | 0 | 0 | 0 | -83.77 | P21/c
planar | AA3628 | P21/a | 1.4772 | 0.7346 |  | -83.77 | 0 | 0 | 0 | 0 | -83.77 | P21/c
planar | AA4883 | P21/c | 1.3858 | 0.6873 |  | -83.75 | 0 | 0 | 0 | 0 | -83.75 | P21/c
planar | AA4724 | P21/c | 1.4378 | 0.7156 |  | -83.75 | 0 | 0 | 0 | 0 | -83.75 | P21/c
planar | AA2667 | P21/c | 1.4424 | 0.7177 |  | -83.75 | 0 | 0 | 0 | 0 | -83.75 | P21/c
planar | AA3342 | P21/c | 1.5115 | 0.7537 |  | -83.75 | 0 | 0 | 0 | 0 | -83.75 | P21/c
planar | AA3788 | P21/n | 1.4803 | 0.7362 |  | -83.73 | 0 | 0 | 0 | 0 | -83.73 | P21/c
planar | AA3724 | P21/c | 1.4151 | 0.698 |  | -83.72 | 0 | 0 | 0 | 0 | -83.72 | P21/c
planar | AA5115 | P21/n | 1.4399 | 0.7128 |  | -83.71 | 0 | 0 | 0 | 0 | -83.71 | P21/c
planar | AA5327 | P21/c | 1.4544 | 0.7196 |  | -83.71 | 0 | 0 | 0 | 0 | -83.71 | P21/c
planar | AA2794 | P21/c | 0.3823 | 0.191 |  | -83.69 | 0 | 0 | 0 | 0 | -83.69 | P21/c
planar | AA2797 | P21/a | 0.4938 | 0.2452 |  | -83.69 | 0 | 0 | 0 | 0 | -83.69 | P21/c
planar | AA4381 | P21/c | 1.462 | 0.7253 |  | -83.69 | 0 | 0 | 0 | 0 | -83.69 | P21/c
planar | AA4421 | P21/c | 1.3772 | 0.6776 |  | -83.68 | 0 | 0 | 0 | 0 | -83.68 | P21/c
planar | AA3234 | P21/c | 1.3919 | 0.688 |  | -83.68 | 0 | 0 | 0 | 0 | -83.68 | P21/c
planar | AA2791 | P21/c | 0.7196 | 0.3569 |  | -83.67 | 0 | 0 | 0 | 0 | -83.67 | P21/c
planar | AA2622 | P21/c | 1.4025 | 0.693 |  | -83.66 | 0 | 0 | 0 | 0 | -83.66 | P21/c
planar | AA5516 | P21/a | 1.4604 | 0.7266 |  | -83.65 | 0 | 0 | 0 | 0 | -83.65 | P21/c
planar | AA6163 | P21/c | 1.4678 | 0.7301 |  | -83.65 | 0 | 0 | 0 | 0 | -83.65 | P21/c
planar | AA7118 | P21/c | 1.3852 | 0.6862 |  | -83.64 | 0 | 0 | 0 | 0 | -83.64 | P21/c
planar | AA3130 | P21/c | 1.413 | 0.6988 |  | -83.64 | 0 | 0 | 0 | 0 | -83.64 | P21/c
planar | AA6971 | P21/n | 1.4577 | 0.7224 |  | -83.64 | 0 | 0 | 0 | 0 | -83.64 | P21/c
planar | AA4248 | P21/c | 1.5202 | 0.7562 |  | -83.64 | 0 | 0 | 0 | 0 | -83.64 | P21/c
planar | AA3204 | P21/a | 1.3775 | 0.6786 |  | -83.63 | 0 | 0 | 0 | 0 | -83.63 | P21/c
planar | AA4853 | P21/c | 1.3895 | 0.6861 |  | -83.63 | 0 | 0 | 0 | 0 | -83.63 | P21/c
planar | AA4376 | P21/a | 1.432 | 0.7112 |  | -83.63 | 0 | 0 | 0 | 0 | -83.63 | P21/c
planar | AA4719 | P21/n | 1.4567 | 0.7253 |  | -83.63 | 0 | 0 | 0 | 0 | -83.63 | P21/c
planar | AA5930 | P21/c | 1.4589 | 0.7244 |  | -83.62 | 0 | 0 | 0 | 0 | -83.62 | P21/c
planar | AA4447 | P21/c | 1.4592 | 0.726 |  | -83.62 | 0 | 0 | 0 | 0 | -83.62 | P21/c
planar | AA4904 | P21/n | 1.3199 | 0.6555 |  | -83.61 | 0 | 0 | 0 | 0 | -83.61 | P21/c
planar | AA3267 | P21/c | 1.3594 | 0.6711 |  | -83.61 | 0 | 0 | 0 | 0 | -83.61 | P21/c
planar | AA4124 | P21/c | 1.4099 | 0.6965 |  | -83.61 | 0 | 0 | 0 | 0 | -83.61 | P21/c
planar | AA3172 | P21/c | 1.456 | 0.7223 |  | -83.61 | 0 | 0 | 0 | 0 | -83.61 | P21/c
planar | AA2264 | P21/c | 1.4874 | 0.7362 |  | -83.61 | 0 | 0 | 0 | 0 | -83.61 | P21/c
planar | AA7124 | P21/c | 1.4995 | 0.7402 |  | -83.61 | 0 | 0 | 0 | 0 | -83.61 | P21/c
planar | AA3713 | P21/n | 1.4453 | 0.7175 |  | -83.6 | 0 | 0 | 0 | 0 | -83.6 | P21/c
planar | AA5349 | P21/a | 1.4047 | 0.6951 |  | -83.59 | 0 | 0 | 0 | 0 | -83.59 | P21/c
planar | AA7393 | P21/c | 1.4538 | 0.7153 |  | -83.59 | 0 | 0 | 0 | 0 | -83.59 | P21/c
planar | AA6965 | P21/c | 1.4363 | 0.7128 |  | -83.58 | 0 | 0 | 0 | 0 | -83.58 | P21/c
planar | AA6553 | P21/a | 1.4798 | 0.7349 |  | -83.58 | 0 | 0 | 0 | 0 | -83.58 | P21/c
planar | AA6769 | P21/a | 1.4091 | 0.7008 |  | -83.57 | 0 | 0 | 0 | 0 | -83.57 | P21/c
planar | AA1499 | P21/c | 1.3917 | 0.6892 |  | -83.55 | 0 | 0 | 0 | 0 | -83.55 | P21/c
planar | AA5804 | P21/c | 1.3985 | 0.6924 |  | -83.55 | 0 | 0 | 0 | 0 | -83.55 | P21/c
planar | AA4384 | P21/c | 1.3633 | 0.6706 |  | -83.53 | 0 | 0 | 0 | 0 | -83.53 | P21/c
planar | AA4323 | P21/c | 1.4111 | 0.7006 |  | -83.53 | 0 | 0 | 0 | 0 | -83.53 | P21/c
planar | AA1785 | P21/n | 1.3637 | 0.6738 |  | -83.5 | 0 | 0 | 0 | 0 | -83.5 | P21/c
planar | AA2205 | P21/n | 1.4513 | 0.7225 |  | -83.5 | 0 | 0 | 0 | 0 | -83.5 | P21/c
planar | AA2878 | P21/n | 1.4559 | 0.7278 |  | -83.5 | 0 | 0 | 0 | 0 | -83.5 | P21/c
planar | AA4987 | P21/a | 1.3742 | 0.6819 |  | -83.49 | 0 | 0 | 0 | 0 | -83.49 | P21/c
planar | AA1726 | P21/c | 1.4435 | 0.7156 |  | -83.49 | 0 | 0 | 0 | 0 | -83.49 | P21/c
planar | AA3989 | P21/c | 1.4172 | 0.7033 |  | -83.48 | 0 | 0 | 0 | 0 | -83.48 | P21/c
planar | AA5355 | P21/c | 1.2737 | 0.6297 |  | -83.46 | 0 | 0 | 0 | 0 | -83.46 | P21/c
planar | AA2417 | P21/a | 1.4763 | 0.7345 |  | -83.46 | 0 | 0 | 0 | 0 | -83.46 | P21/c
planar | AA7090 | P21/c | 1.3832 | 0.6848 |  | -83.45 | 0 | 0 | 0 | 0 | -83.45 | P21/c
planar | AA6045 | P21/c | 1.3748 | 0.6809 |  | -83.44 | 0 | 0 | 0 | 0 | -83.44 | P21/c
planar | AA5994 | P21/c | 1.3907 | 0.6905 |  | -83.43 | 0 | 0 | 0 | 0 | -83.43 | P21/c
planar | AA2561 | P21/c | 1.4507 | 0.7215 |  | -83.43 | 0 | 0 | 0 | 0 | -83.43 | P21/c
planar | AA6097 | P21/c | 1.5024 | 0.7492 |  | -83.43 | 0 | 0 | 0 | 0 | -83.43 | P21/c
planar | AA5755 | P21/c | 1.3559 | 0.6749 |  | -83.41 | 0 | 0 | 0 | 0 | -83.41 | P21/c
planar | AA3975 | P21/c | 1.3096 | 0.6491 |  | -83.4 | 0 | 0 | 0 | 0 | -83.4 | P21/c
planar | AA2912 | P21/n | 1.3907 | 0.6895 |  | -83.39 | 0 | 0 | 0 | 0 | -83.39 | P21/c
planar | AA3173 | P21/n | 1.4001 | 0.6959 |  | -83.39 | 0 | 0 | 0 | 0 | -83.39 | P21/c
planar | AA5754 | P21/a | 1.4034 | 0.694 |  | -83.39 | 0 | 0 | 0 | 0 | -83.39 | P21/c
planar | AA6799 | P21/c | 1.3967 | 0.6854 |  | -83.38 | 0 | 0 | 0 | 0 | -83.38 | P21/c
planar | AA4298 | P21/c | 1.413 | 0.7003 |  | -83.38 | 0 | 0 | 0 | 0 | -83.38 | P21/c
planar | AA7139 | P21/c | 1.426 | 0.7065 |  | -83.38 | 0 | 0 | 0 | 0 | -83.38 | P21/c
planar | AA5792 | P21/a | 1.4335 | 0.7112 |  | -83.38 | 0 | 0 | 0 | 0 | -83.38 | P21/c
planar | AA3757 | P21/a | 1.4439 | 0.7177 |  | -83.37 | 0 | 0 | 0 | 0 | -83.37 | P21/c
planar | AA6951 | P21/n | 1.3778 | 0.6809 |  | -83.36 | 0 | 0 | 0 | 0 | -83.36 | P21/c
planar | AA1531 | P21/c | 1.4171 | 0.7046 |  | -83.36 | 0 | 0 | 0 | 0 | -83.36 | P21/c
planar | AA6605 | P21/c | 1.4385 | 0.7168 |  | -83.36 | 0 | 0 | 0 | 0 | -83.36 | P21/c
planar | AA4497 | P21/c | 1.3896 | 0.691 |  | -83.35 | 0 | 0 | 0 | 0 | -83.35 | P21/c
planar | AA5554 | P21/a | 1.5006 | 0.7471 |  | -83.35 | 0 | 0 | 0 | 0 | -83.35 | P21/c
planar | AA6579 | P21/n | 1.2977 | 0.6424 |  | -83.34 | 0 | 0 | 0 | 0 | -83.34 | P21/c
planar | AA6160 | P21/c | 1.3453 | 0.6657 |  | -83.34 | 0 | 0 | 0 | 0 | -83.34 | P21/c
planar | AA6701 | P21/c | 1.4261 | 0.7094 |  | -83.33 | 0 | 0 | 0 | 0 | -83.33 | P21/c
planar | AA4760 | P21/c | 1.4772 | 0.7343 |  | -83.33 | 0 | 0 | 0 | 0 | -83.33 | P21/c
planar | AA3849 | P21/a | 1.3242 | 0.654 |  | -83.32 | 0 | 0 | 0 | 0 | -83.32 | P21/c
planar | AA5910 | P21/a | 1.453 | 0.7244 |  | -83.32 | 0 | 0 | 0 | 0 | -83.32 | P21/c
planar | AA5993 | P21/c | 1.3708 | 0.6812 |  | -83.31 | 0 | 0 | 0 | 0 | -83.31 | P21/c
planar | AA3804 | P21/n | 1.4691 | 0.7312 |  | -83.31 | 0 | 0 | 0 | 0 | -83.31 | P21/c
planar | AA4558 | P21/a | 1.3735 | 0.6789 |  | -83.3 | 0 | 0 | 0 | 0 | -83.3 | P21/c
planar | AA7489 | P21/c | 1.3836 | 0.6816 |  | -83.3 | 0 | 0 | 0 | 0 | -83.3 | P21/c
planar | AA6739 | P21/c | 1.4298 | 0.7105 |  | -83.3 | 0 | 0 | 0 | 0 | -83.3 | P21/c
planar | AA7488 | P21/c | 1.4392 | 0.7169 |  | -83.3 | 0 | 0 | 0 | 0 | -83.3 | P21/c
planar | A655 | P21/c | 0.5444 | 0.2687 |  | -83.27 | 0 | 0 | 0 | 0 | -83.27 | P21/c
planar | AA5026 | P21/c | 1.3741 | 0.6833 |  | -83.27 | 0 | 0 | 0 | 0 | -83.27 | P21/c
planar | AA4764 | P21/c | 1.4381 | 0.7124 |  | -83.25 | 0 | 0 | 0 | 0 | -83.25 | P21/c
planar | AA7207 | P21/c | 1.3871 | 0.6886 |  | -83.24 | 0 | 0 | 0 | 0 | -83.24 | P21/c
planar | AA4559 | P21/a | 1.3938 | 0.6887 |  | -83.24 | 0 | 0 | 0 | 0 | -83.24 | P21/c
planar | AA4490 | P21/c | 1.4103 | 0.6959 |  | -83.24 | 0 | 0 | 0 | 0 | -83.24 | P21/c
planar | AA7004 | P21/n | 1.4133 | 0.6988 |  | -83.24 | 0 | 0 | 0 | 0 | -83.24 | P21/c
planar | AA6271 | P21/c | 1.4449 | 0.7184 |  | -83.24 | 0 | 0 | 0 | 0 | -83.24 | P21/c
planar | AA5149 | P21/n | 1.4739 | 0.734 |  | -83.23 | 0 | 0 | 0 | 0 | -83.23 | P21/c
planar | AA7143 | P21/n | 1.3474 | 0.6696 |  | -83.22 | 0 | 0 | 0 | 0 | -83.22 | P21/c
planar | AA7235 | P21/c | 1.3739 | 0.6814 |  | -83.22 | 0 | 0 | 0 | 0 | -83.22 | P21/c
planar | AA5005 | P21/c | 1.279 | 0.6317 |  | -83.21 | 0 | 0 | 0 | 0 | -83.21 | P21/c
planar | AA4534 | P21/c | 1.3784 | 0.6828 |  | -83.21 | 0 | 0 | 0 | 0 | -83.21 | P21/c
planar | AA4434 | P21/n | 1.3847 | 0.6865 |  | -83.21 | 0 | 0 | 0 | 0 | -83.21 | P21/c
planar | AA7083 | P21/c | 1.4048 | 0.6933 |  | -83.21 | 0 | 0 | 0 | 0 | -83.21 | P21/c
planar | AA5860 | P21/c | 1.4445 | 0.7136 |  | -83.21 | 0 | 0 | 0 | 0 | -83.21 | P21/c
planar | A564 | P21/c | 1.535 | 0.7651 |  | -83.21 | 0 | 0 | 0 | 0 | -83.21 | P21/c
planar | AA6426 | P21/c | 1.4405 | 0.7137 |  | -83.2 | 0 | 0 | 0 | 0 | -83.2 | P21/c
planar | AA4928 | P21/c | 1.4545 | 0.7222 |  | -83.2 | 0 | 0 | 0 | 0 | -83.2 | P21/c
planar | AA4500 | P21/c | 1.4008 | 0.6953 |  | -83.19 | 0 | 0 | 0 | 0 | -83.19 | P21/c
planar | AA3908 | P21/c | 1.4333 | 0.7129 |  | -83.19 | 0 | 0 | 0 | 0 | -83.19 | P21/c
planar | AA5692 | P21/a | 1.4009 | 0.6991 |  | -83.18 | 0 | 0 | 0 | 0 | -83.18 | P21/c
planar | AA5285 | P21/c | 1.4103 | 0.699 |  | -83.18 | 0 | 0 | 0 | 0 | -83.18 | P21/c
planar | AA3481 | P21/c | 1.4304 | 0.7134 |  | -83.18 | 0 | 0 | 0 | 0 | -83.18 | P21/c
planar | AA6302 | P21/c | 1.3611 | 0.6704 |  | -83.17 | 0 | 0 | 0 | 0 | -83.17 | P21/c
planar | AA2164 | P21/c | 1.4208 | 0.7047 |  | -83.17 | 0 | 0 | 0 | 0 | -83.17 | P21/c
planar | AA4244 | P21/a | 1.3889 | 0.6875 |  | -83.16 | 0 | 0 | 0 | 0 | -83.16 | P21/c
planar | AA6533 | P21/a | 1.3953 | 0.6929 |  | -83.16 | 0 | 0 | 0 | 0 | -83.16 | P21/c
planar | AA5917 | P21/a | 1.3976 | 0.6941 |  | -83.15 | 0 | 0 | 0 | 0 | -83.15 | P21/c
planar | AA3247 | P21/c | 1.4187 | 0.7062 |  | -83.15 | 0 | 0 | 0 | 0 | -83.15 | P21/c
planar | AA1203 | P21/c | 1.4322 | 0.7111 |  | -83.15 | 0 | 0 | 0 | 0 | -83.15 | P21/c
planar | AA6562 | P21/a | 1.3701 | 0.6771 |  | -83.14 | 0 | 0 | 0 | 0 | -83.14 | P21/c
planar | AA5945 | P21/c | 1.4116 | 0.7003 |  | -83.14 | 0 | 0 | 0 | 0 | -83.14 | P21/c
planar | AA6503 | P21/a | 1.4124 | 0.699 |  | -83.14 | 0 | 0 | 0 | 0 | -83.14 | P21/c
planar | AA7400 | P21/n | 1.4451 | 0.7147 |  | -83.14 | 0 | 0 | 0 | 0 | -83.14 | P21/c
planar | AA6490 | P21/n | 1.3134 | 0.6478 |  | -83.13 | 0 | 0 | 0 | 0 | -83.13 | P21/c
planar | AA6715 | P21/c | 1.4271 | 0.7097 |  | -83.13 | 0 | 0 | 0 | 0 | -83.13 | P21/c
planar | AA5854 | P21/a | 1.4638 | 0.7263 |  | -83.12 | 0 | 0 | 0 | 0 | -83.12 | P21/c
planar | AA6833 | P21/a | 0.5249 | 0.2599 |  | -83.11 | 0 | 0 | 0 | 0 | -83.11 | P21/c
planar | AA6384 | P21/c | 1.2635 | 0.6232 |  | -83.11 | 0 | 0 | 0 | 0 | -83.11 | P21/c
planar | AA6339 | P21/a | 1.3638 | 0.6742 |  | -83.1 | 0 | 0 | 0 | 0 | -83.1 | P21/c
planar | AA4864 | P21/a | 1.3941 | 0.6893 |  | -83.1 | 0 | 0 | 0 | 0 | -83.1 | P21/c
planar | AA2828 | P21/n | 1.4362 | 0.7171 |  | -83.1 | 0 | 0 | 0 | 0 | -83.1 | P21/c
planar | AA6446 | P21/c | 1.405 | 0.6989 |  | -83.09 | 0 | 0 | 0 | 0 | -83.09 | P21/c
planar | A456 | P21/c | 1.4415 | 0.714 |  | -83.09 | 0 | 0 | 0 | 0 | -83.09 | P21/c
planar | AA6689 | P21/a | 1.3677 | 0.6744 |  | -83.08 | 0 | 0 | 0 | 0 | -83.08 | P21/c
planar | AA6333 | P21/c | 1.3945 | 0.6901 |  | -83.06 | 0 | 0 | 0 | 0 | -83.06 | P21/c
planar | AA3878 | P21/c | 1.4051 | 0.6972 |  | -83.06 | 0 | 0 | 0 | 0 | -83.06 | P21/c
planar | AA5012 | P21/c | 1.4782 | 0.7369 |  | -83.06 | 0 | 0 | 0 | 0 | -83.06 | P21/c
planar | AA3995 | P21/c | 1.3846 | 0.6853 |  | -83.05 | 0 | 0 | 0 | 0 | -83.05 | P21/c
planar | AA3595 | P21/c | 1.3997 | 0.6941 |  | -83.04 | 0 | 0 | 0 | 0 | -83.04 | P21/c
planar | AA6176 | P21/a | 1.4755 | 0.7365 |  | -83.04 | 0 | 0 | 0 | 0 | -83.04 | P21/c
planar | AA7159 | P21/c | 1.4162 | 0.7057 |  | -83.02 | 0 | 0 | 0 | 0 | -83.02 | P21/c
planar | AA6828 | P21/c | 1.4369 | 0.7135 |  | -83.01 | 0 | 0 | 0 | 0 | -83.01 | P21/c
planar | AA4894 | P21/c | 1.5065 | 0.7507 |  | -83.01 | 0 | 0 | 0 | 0 | -83.01 | P21/c
planar | AA6638 | P21/c | 1.384 | 0.6865 |  | -83 | 0 | 0 | 0 | 0 | -83 | P21/c
planar | AA4019 | P21/c | 1.4216 | 0.7043 |  | -82.99 | 0 | 0 | 0 | 0 | -82.99 | P21/c
planar | AA3179 | P21/a | 1.4803 | 0.7331 |  | -82.97 | 0 | 0 | 0 | 0 | -82.97 | P21/c
planar | AA6781 | P21/n | 1.3271 | 0.6552 |  | -82.96 | 0 | 0 | 0 | 0 | -82.96 | P21/c
planar | AA3978 | P21/n | 1.3713 | 0.6813 |  | -82.96 | 0 | 0 | 0 | 0 | -82.96 | P21/c
planar | AA5624 | P21/n | 1.424 | 0.7067 |  | -82.96 | 0 | 0 | 0 | 0 | -82.96 | P21/c
planar | AA5838 | P21/n | 1.4332 | 0.7123 |  | -82.95 | 0 | 0 | 0 | 0 | -82.95 | P21/c
planar | AA3548 | P21/c | 1.4606 | 0.7272 |  | -82.95 | 0 | 0 | 0 | 0 | -82.95 | P21/c
planar | AA4460 | P21/c | 1.4574 | 0.7237 |  | -82.94 | 0 | 0 | 0 | 0 | -82.94 | P21/c
planar | AA3879 | P21/n | 1.3994 | 0.691 |  | -82.93 | 0 | 0 | 0 | 0 | -82.93 | P21/c
planar | AA3722 | P21/a | 1.4098 | 0.6991 |  | -82.93 | 0 | 0 | 0 | 0 | -82.93 | P21/c
planar | AA4941 | P21/c | 1.3921 | 0.6915 |  | -82.92 | 0 | 0 | 0 | 0 | -82.92 | P21/c
planar | AA6734 | P21/c | 1.2586 | 0.6244 |  | -82.91 | 0 | 0 | 0 | 0 | -82.91 | P21/c
planar | AA6287 | P21/c | 1.4053 | 0.6976 |  | -82.91 | 0 | 0 | 0 | 0 | -82.91 | P21/c
planar | AA6457 | P21/a | 1.3324 | 0.6599 |  | -82.9 | 0 | 0 | 0 | 0 | -82.9 | P21/c
planar | AA4562 | P21/c | 1.3977 | 0.6946 |  | -82.9 | 0 | 0 | 0 | 0 | -82.9 | P21/c
planar | AA6643 | P21/a | 1.4316 | 0.7084 |  | -82.89 | 0 | 0 | 0 | 0 | -82.89 | P21/c
planar | AA3615 | P21/n | 1.3757 | 0.6812 |  | -82.88 | 0 | 0 | 0 | 0 | -82.88 | P21/c
planar | AA4854 | P21/c | 1.3937 | 0.6897 |  | -82.88 | 0 | 0 | 0 | 0 | -82.88 | P21/c
planar | AA6282 | P21/n | 1.4361 | 0.7148 |  | -82.88 | 0 | 0 | 0 | 0 | -82.88 | P21/c
planar | AA6366 | P21/n | 1.4624 | 0.7253 |  | -82.88 | 0 | 0 | 0 | 0 | -82.88 | P21/c
planar | AA2004 | P21/a | 1.3565 | 0.6712 |  | -82.86 | 0 | 0 | 0 | 0 | -82.86 | P21/c
planar | AA5806 | P21/c | 1.3743 | 0.6804 |  | -82.86 | 0 | 0 | 0 | 0 | -82.86 | P21/c
planar | AA5158 | P21/n | 1.408 | 0.6983 |  | -82.86 | 0 | 0 | 0 | 0 | -82.86 | P21/c
planar | AA3585 | P21/n | 1.4413 | 0.7164 |  | -82.86 | 0 | 0 | 0 | 0 | -82.86 | P21/c
planar | AA7413 | P21/c | 1.4882 | 0.7403 |  | -82.85 | 0 | 0 | 0 | 0 | -82.85 | P21/c
planar | AA3416 | P21/n | 1.3799 | 0.6869 |  | -82.84 | 0 | 0 | 0 | 0 | -82.84 | P21/c
planar | AA3594 | P21/c | 1.3767 | 0.6855 |  | -82.81 | 0 | 0 | 0 | 0 | -82.81 | P21/c
planar | AA4600 | P21/c | 1.4301 | 0.7105 |  | -82.81 | 0 | 0 | 0 | 0 | -82.81 | P21/c
planar | AA5700 | P21/n | 1.4816 | 0.7371 |  | -82.81 | 0 | 0 | 0 | 0 | -82.81 | P21/c
planar | AA4793 | P21/c | 1.3907 | 0.688 |  | -82.8 | 0 | 0 | 0 | 0 | -82.8 | P21/c
planar | AA4609 | P21/c | 1.393 | 0.69 |  | -82.77 | 0 | 0 | 0 | 0 | -82.77 | P21/c
planar | AA6768 | P21/a | 1.3968 | 0.6919 |  | -82.77 | 0 | 0 | 0 | 0 | -82.77 | P21/c
planar | AA3169 | P21/a | 1.3995 | 0.6967 |  | -82.76 | 0 | 0 | 0 | 0 | -82.76 | P21/c
planar | AA5763 | P21/a | 1.4509 | 0.721 |  | -82.76 | 0 | 0 | 0 | 0 | -82.76 | P21/c
planar | AA6652 | P21/c | 1.3089 | 0.6448 |  | -82.69 | 0 | 0 | 0 | 0 | -82.69 | P21/c
planar | AA4741 | P21/a | 1.3292 | 0.6559 |  | -82.69 | 0 | 0 | 0 | 0 | -82.69 | P21/c
planar | AA5615 | P21/a | 1.4312 | 0.7125 |  | -82.69 | 0 | 0 | 0 | 0 | -82.69 | P21/c
planar | AA5297 | P21/c | 1.4039 | 0.6936 |  | -82.68 | 0 | 0 | 0 | 0 | -82.68 | P21/c
planar | AA6877 | P21/a | 1.381 | 0.6852 |  | -82.67 | 0 | 0 | 0 | 0 | -82.67 | P21/c
planar | AA4999 | P21/c | 1.3431 | 0.6652 |  | -82.66 | 0 | 0 | 0 | 0 | -82.66 | P21/c
planar | AA5856 | P21/a | 1.4243 | 0.7092 |  | -82.66 | 0 | 0 | 0 | 0 | -82.66 | P21/c
planar | AA7056 | P21/n | 1.4045 | 0.6956 |  | -82.65 | 0 | 0 | 0 | 0 | -82.65 | P21/c
planar | AA4427 | P21/c | 1.4332 | 0.7119 |  | -82.65 | 0 | 0 | 0 | 0 | -82.65 | P21/c
planar | AA6642 | P21/a | 1.3938 | 0.6882 |  | -82.64 | 0 | 0 | 0 | 0 | -82.64 | P21/c
planar | AA4282 | P21/c | 1.4801 | 0.7364 |  | -82.62 | 0 | 0 | 0 | 0 | -82.62 | P21/c
planar | AA7252 | P21/n | 1.3733 | 0.6811 |  | -82.59 | 0 | 0 | 0 | 0 | -82.59 | P21/c
planar | AA7001 | P21/c | 1.3761 | 0.6838 |  | -82.59 | 0 | 0 | 0 | 0 | -82.59 | P21/c
planar | AA7067 | P21/n | 1.3867 | 0.687 |  | -82.59 | 0 | 0 | 0 | 0 | -82.59 | P21/c
planar | AA4911 | P21/c | 1.3963 | 0.6931 |  | -82.58 | 0 | 0 | 0 | 0 | -82.58 | P21/c
planar | AA5280 | P21/c | 1.4047 | 0.6972 |  | -82.58 | 0 | 0 | 0 | 0 | -82.58 | P21/c
planar | AA5819 | P21/a | 1.4081 | 0.6979 |  | -82.57 | 0 | 0 | 0 | 0 | -82.57 | P21/c
planar | AA4844 | P21/n | 1.4238 | 0.7087 |  | -82.57 | 0 | 0 | 0 | 0 | -82.57 | P21/c
planar | AA7191 | P21/a | 1.3554 | 0.6741 |  | -82.56 | 0 | 0 | 0 | 0 | -82.56 | P21/c
planar | AA6144 | P21/c | 1.4247 | 0.7088 |  | -82.56 | 0 | 0 | 0 | 0 | -82.56 | P21/c
planar | AA5373 | P21/a | 1.4408 | 0.7158 |  | -82.56 | 0 | 0 | 0 | 0 | -82.56 | P21/c
planar | AA4473 | P21/c | 1.3294 | 0.6589 |  | -82.54 | 0 | 0 | 0 | 0 | -82.54 | P21/c
planar | AA4299 | P21/c | 1.4111 | 0.6999 |  | -82.54 | 0 | 0 | 0 | 0 | -82.54 | P21/c
planar | AA2167 | P21/c | 1.4518 | 0.7192 |  | -82.53 | 0 | 0 | 0 | 0 | -82.53 | P21/c
planar | AA3149 | P21/c | 1.3697 | 0.6807 |  | -82.52 | 0 | 0 | 0 | 0 | -82.52 | P21/c
planar | AA5681 | P21/c | 1.3257 | 0.6571 |  | -82.5 | 0 | 0 | 0 | 0 | -82.5 | P21/c
planar | AA5868 | P21/a | 1.4025 | 0.6946 |  | -82.49 | 0 | 0 | 0 | 0 | -82.49 | P21/c
planar | AA6792 | P21/n | 1.3471 | 0.6647 |  | -82.46 | 0 | 0 | 0 | 0 | -82.46 | P21/c
planar | AA7236 | P21/a | 1.3543 | 0.6711 |  | -82.45 | 0 | 0 | 0 | 0 | -82.45 | P21/c
planar | AA5974 | P21/a | 1.3971 | 0.695 |  | -82.44 | 0 | 0 | 0 | 0 | -82.44 | P21/c
planar | AA6324 | P21/n | 1.4303 | 0.7072 |  | -82.44 | 0 | 0 | 0 | 0 | -82.44 | P21/c
planar | AA7227 | P21/n | 1.468 | 0.7322 |  | -82.44 | 0 | 0 | 0 | 0 | -82.44 | P21/c
planar | AA4453 | P21/n | 1.3064 | 0.6472 |  | -82.43 | 0 | 0 | 0 | 0 | -82.43 | P21/c
planar | AA6540 | P21/c | 1.3985 | 0.6927 |  | -82.43 | 0 | 0 | 0 | 0 | -82.43 | P21/c
planar | AA7486 | P21/a | 1.369 | 0.6758 |  | -82.42 | 0 | 0 | 0 | 0 | -82.42 | P21/c
planar | AA6888 | P21/n | 1.4405 | 0.7202 |  | -82.42 | 0 | 0 | 0 | 0 | -82.42 | P21/c
planar | AA4816 | P21/c | 1.4286 | 0.7118 |  | -82.41 | 0 | 0 | 0 | 0 | -82.41 | P21/c
planar | AA7472 | P21/n | 1.4427 | 0.7177 |  | -82.41 | 0 | 0 | 0 | 0 | -82.41 | P21/c
planar | AA6558 | P21/c | 1.3643 | 0.6746 |  | -82.4 | 0 | 0 | 0 | 0 | -82.4 | P21/c
planar | A689 | P21/c | 1.3681 | 0.6775 |  | -82.4 | 0 | 0 | 0 | 0 | -82.4 | P21/c
planar | AA4505 | P21/c | 1.3862 | 0.6856 |  | -82.39 | 0 | 0 | 0 | 0 | -82.39 | P21/c
planar | AA5145 | P21/a | 1.3981 | 0.6938 |  | -82.39 | 0 | 0 | 0 | 0 | -82.39 | P21/c
planar | AA2728 | P21/a | 1.4569 | 0.7257 |  | -82.39 | 0 | 0 | 0 | 0 | -82.39 | P21/c
planar | AA7111 | P21/c | 1.4751 | 0.7336 |  | -82.39 | 0 | 0 | 0 | 0 | -82.39 | P21/c
planar | AA6982 | P21/a | 1.4669 | 0.7312 |  | -82.38 | 0 | 0 | 0 | 0 | -82.38 | P21/c
planar | AA6329 | P21/n | 1.3743 | 0.6814 |  | -82.37 | 0 | 0 | 0 | 0 | -82.37 | P21/c
planar | AA5933 | P21/c | 1.3795 | 0.6822 |  | -82.37 | 0 | 0 | 0 | 0 | -82.37 | P21/c
planar | AA1697 | P21/c | 1.3918 | 0.6887 |  | -82.37 | 0 | 0 | 0 | 0 | -82.37 | P21/c
planar | AA6897 | P21/c | 1.464 | 0.7268 |  | -82.37 | 0 | 0 | 0 | 0 | -82.37 | P21/c
planar | AA6707 | P21/a | 1.4539 | 0.7257 |  | -82.36 | 0 | 0 | 0 | 0 | -82.36 | P21/c
planar | AA2389 | P21/c | 1.3546 | 0.6717 |  | -82.35 | 0 | 0 | 0 | 0 | -82.35 | P21/c
planar | AA5769 | P21/c | 1.2644 | 0.6267 |  | -82.34 | 0 | 0 | 0 | 0 | -82.34 | P21/c
planar | AA6386 | P21/c | 1.3331 | 0.6599 |  | -82.34 | 0 | 0 | 0 | 0 | -82.34 | P21/c
planar | AA1702 | P21/c | 1.3687 | 0.6774 |  | -82.34 | 0 | 0 | 0 | 0 | -82.34 | P21/c
planar | AA6901 | P21/c | 1.4351 | 0.7139 |  | -82.33 | 0 | 0 | 0 | 0 | -82.33 | P21/c
planar | AA5699 | P21/c | 1.4633 | 0.7264 |  | -82.33 | 0 | 0 | 0 | 0 | -82.33 | P21/c
planar | AA3800 | P21/c | 1.3469 | 0.6663 |  | -82.32 | 0 | 0 | 0 | 0 | -82.32 | P21/c
planar | AA5800 | P21/c | 1.399 | 0.6965 |  | -82.32 | 0 | 0 | 0 | 0 | -82.32 | P21/c
planar | AA4478 | P21/a | 1.3824 | 0.6863 |  | -82.31 | 0 | 0 | 0 | 0 | -82.31 | P21/c
planar | AA5959 | P21/a | 1.4307 | 0.7128 |  | -82.31 | 0 | 0 | 0 | 0 | -82.31 | P21/c
planar | AA4893 | P21/n | 1.3646 | 0.6755 |  | -82.29 | 0 | 0 | 0 | 0 | -82.29 | P21/c
planar | AA4938 | P21/a | 1.3772 | 0.6807 |  | -82.29 | 0 | 0 | 0 | 0 | -82.29 | P21/c
planar | AA6358 | P21/a | 1.3804 | 0.6839 |  | -82.29 | 0 | 0 | 0 | 0 | -82.29 | P21/c
planar | AA4255 | P21/c | 1.4116 | 0.6997 |  | -82.28 | 0 | 0 | 0 | 0 | -82.28 | P21/c
planar | AA2118 | P21/a | 1.4246 | 0.7053 |  | -82.26 | 0 | 0 | 0 | 0 | -82.26 | P21/c
planar | AA4880 | P21/c | 1.4264 | 0.7078 |  | -82.26 | 0 | 0 | 0 | 0 | -82.26 | P21/c
planar | AA7445 | P21/c | 1.4576 | 0.7273 |  | -82.24 | 0 | 0 | 0 | 0 | -82.24 | P21/c
planar | AA6032 | P21/c | 1.4238 | 0.7062 |  | -82.23 | 0 | 0 | 0 | 0 | -82.23 | P21/c
planar | AA4634 | P21/c | 1.3945 | 0.6909 |  | -82.2 | 0 | 0 | 0 | 0 | -82.2 | P21/c
planar | AA6313 | P21/a | 1.3846 | 0.6865 |  | -82.19 | 0 | 0 | 0 | 0 | -82.19 | P21/c
planar | AA5707 | P21/c | 1.4514 | 0.7198 |  | -82.18 | 0 | 0 | 0 | 0 | -82.18 | P21/c
planar | AA6480 | P21/n | 1.3694 | 0.6778 |  | -82.17 | 0 | 0 | 0 | 0 | -82.17 | P21/c
planar | AA3917 | P21/n | 1.3682 | 0.6788 |  | -82.16 | 0 | 0 | 0 | 0 | -82.16 | P21/c
planar | AA7478 | P21/n | 1.4765 | 0.7376 |  | -82.16 | 0 | 0 | 0 | 0 | -82.16 | P21/c
planar | AA5865 | P21/a | 1.3344 | 0.6581 |  | -82.15 | 0 | 0 | 0 | 0 | -82.15 | P21/c
planar | AA5760 | P21/a | 1.3642 | 0.6775 |  | -82.15 | 0 | 0 | 0 | 0 | -82.15 | P21/c
planar | AA6722 | P21/c | 1.4473 | 0.7195 |  | -82.15 | 0 | 0 | 0 | 0 | -82.15 | P21/c
planar | AA6528 | P21/a | 1.3726 | 0.6788 |  | -82.14 | 0 | 0 | 0 | 0 | -82.14 | P21/c
planar | AA6394 | P21/c | 1.3813 | 0.6825 |  | -82.11 | 0 | 0 | 0 | 0 | -82.11 | P21/c
planar | AA6277 | P21/a | 1.2997 | 0.6432 |  | -82.1 | 0 | 0 | 0 | 0 | -82.1 | P21/c
planar | AA6694 | P21/n | 1.3819 | 0.6862 |  | -82.09 | 0 | 0 | 0 | 0 | -82.09 | P21/c
planar | AA6405 | P21/c | 1.3835 | 0.6887 |  | -82.09 | 0 | 0 | 0 | 0 | -82.09 | P21/c
planar | AA4262 | P21/c | 1.44 | 0.716 |  | -82.09 | 0 | 0 | 0 | 0 | -82.09 | P21/c
planar | AA6006 | P21/n | 1.4733 | 0.735 |  | -82.09 | 0 | 0 | 0 | 0 | -82.09 | P21/c
planar | AA6148 | P21/a | 1.332 | 0.6606 |  | -82.08 | 0 | 0 | 0 | 0 | -82.08 | P21/c
planar | AA4237 | P21/a | 1.4556 | 0.7247 |  | -82.08 | 0 | 0 | 0 | 0 | -82.08 | P21/c
planar | AA5869 | P21/a | 1.4249 | 0.707 |  | -82.07 | 0 | 0 | 0 | 0 | -82.07 | P21/c
planar | AA4504 | P21/a | 1.3854 | 0.6829 |  | -82.06 | 0 | 0 | 0 | 0 | -82.06 | P21/c
planar | AA7470 | P21/a | 1.4264 | 0.714 |  | -82.06 | 0 | 0 | 0 | 0 | -82.06 | P21/c
planar | AA3693 | P21/c | 1.4258 | 0.7097 |  | -82.04 | 0 | 0 | 0 | 0 | -82.04 | P21/c
planar | AA7254 | P21/n | 1.3627 | 0.6753 |  | -82.03 | 0 | 0 | 0 | 0 | -82.03 | P21/c
planar | AA6535 | P21/n | 1.466 | 0.7293 |  | -82.03 | 0 | 0 | 0 | 0 | -82.03 | P21/c
planar | AA5490 | P21/c | 1.3791 | 0.6798 |  | -82.02 | 0 | 0 | 0 | 0 | -82.02 | P21/c
planar | AA6398 | P21/c | 1.4001 | 0.6944 |  | -82 | 0 | 0 | 0 | 0 | -82 | P21/c
planar | AA3811 | P21/c | 1.4076 | 0.7009 |  | -82 | 0 | 0 | 0 | 0 | -82 | P21/c
planar | AA6382 | P21/a | 1.3752 | 0.6795 |  | -81.99 | 0 | 0 | 0 | 0 | -81.99 | P21/c
planar | AA6795 | P21/c | 1.4227 | 0.7045 |  | -81.99 | 0 | 0 | 0 | 0 | -81.99 | P21/c
planar | AA6552 | P21/c | 1.3946 | 0.6917 |  | -81.98 | 0 | 0 | 0 | 0 | -81.98 | P21/c
planar | AA3714 | P21/n | 1.4129 | 0.702 |  | -81.97 | 0 | 0 | 0 | 0 | -81.97 | P21/c
planar | AA7101 | P21/c | 1.4165 | 0.701 |  | -81.97 | 0 | 0 | 0 | 0 | -81.97 | P21/c
planar | AA6189 | P21/c | 1.4217 | 0.7053 |  | -81.97 | 0 | 0 | 0 | 0 | -81.97 | P21/c
planar | AA3946 | P21/c | 1.4723 | 0.7358 |  | -81.95 | 0 | 0 | 0 | 0 | -81.95 | P21/c
planar | AA6348 | P21/c | 1.3261 | 0.6582 |  | -81.93 | 0 | 0 | 0 | 0 | -81.93 | P21/c
planar | AA6746 | P21/c | 1.4051 | 0.6957 |  | -81.93 | 0 | 0 | 0 | 0 | -81.93 | P21/c
planar | AA4848 | P21/n | 1.3895 | 0.6879 |  | -81.91 | 0 | 0 | 0 | 0 | -81.91 | P21/c
planar | AA5731 | P21/c | 1.4424 | 0.7128 |  | -81.89 | 0 | 0 | 0 | 0 | -81.89 | P21/c
planar | AA7497 | P21/n | 1.3665 | 0.6779 |  | -81.88 | 0 | 0 | 0 | 0 | -81.88 | P21/c
planar | AA6483 | P21/c | 1.3906 | 0.6899 |  | -81.87 | 0 | 0 | 0 | 0 | -81.87 | P21/c
planar | AA5343 | P21/a | 1.3271 | 0.6568 |  | -81.86 | 0 | 0 | 0 | 0 | -81.86 | P21/c
planar | AA3985 | P21/n | 1.3595 | 0.675 |  | -81.86 | 0 | 0 | 0 | 0 | -81.86 | P21/c
planar | AA3162 | P21/c | 1.4581 | 0.7266 |  | -81.84 | 0 | 0 | 0 | 0 | -81.84 | P21/c
planar | AA5489 | P21/c | 0.4525 | 0.2248 |  | -81.83 | 0 | 0 | 0 | 0 | -81.83 | P21/c
planar | AA5911 | P21/c | 1.3946 | 0.6897 |  | -81.83 | 0 | 0 | 0 | 0 | -81.83 | P21/c
planar | AA5632 | P21/a | 1.4638 | 0.7276 |  | -81.83 | 0 | 0 | 0 | 0 | -81.83 | P21/c
planar | AA6764 | P21/a | 1.4203 | 0.7049 |  | -81.82 | 0 | 0 | 0 | 0 | -81.82 | P21/c
planar | AA6791 | P21/n | 1.4221 | 0.7057 |  | -81.82 | 0 | 0 | 0 | 0 | -81.82 | P21/c
planar | AA5315 | P21/c | 0.5648 | 0.2804 |  | -81.81 | 0 | 0 | 0 | 0 | -81.81 | P21/c
planar | AA5621 | P21/c | 1.2953 | 0.6453 |  | -81.81 | 0 | 0 | 0 | 0 | -81.81 | P21/c
planar | AA7200 | P21/n | 1.342 | 0.6627 |  | -81.81 | 0 | 0 | 0 | 0 | -81.81 | P21/c
planar | AA5223 | P21/c | 1.485 | 0.7347 |  | -81.81 | 0 | 0 | 0 | 0 | -81.81 | P21/c
planar | AA6806 | P21/c | 1.4319 | 0.7095 |  | -81.8 | 0 | 0 | 0 | 0 | -81.8 | P21/c
planar | AA4966 | P21/n | 1.321 | 0.6531 |  | -81.78 | 0 | 0 | 0 | 0 | -81.78 | P21/c
planar | AA4937 | P21/c | 1.4162 | 0.7052 |  | -81.78 | 0 | 0 | 0 | 0 | -81.78 | P21/c
planar | AA3129 | P21/a | 1.4262 | 0.7085 |  | -81.77 | 0 | 0 | 0 | 0 | -81.77 | P21/c
planar | AA5916 | P21/c | 1.4249 | 0.7072 |  | -81.75 | 0 | 0 | 0 | 0 | -81.75 | P21/c
planar | AA7181 | P21/c | 1.3224 | 0.6513 |  | -81.74 | 0 | 0 | 0 | 0 | -81.74 | P21/c
planar | AA6922 | P21/c | 1.3845 | 0.6877 |  | -81.74 | 0 | 0 | 0 | 0 | -81.74 | P21/c
planar | AA5278 | P21/c | 0.6058 | 0.2996 |  | -81.72 | 0 | 0 | 0 | 0 | -81.72 | P21/c
planar | AA6568 | P21/n | 1.3583 | 0.6725 |  | -81.71 | 0 | 0 | 0 | 0 | -81.71 | P21/c
planar | AA4637 | P21/c | 1.4156 | 0.7034 |  | -81.71 | 0 | 0 | 0 | 0 | -81.71 | P21/c
planar | AA7477 | P21/c | 1.3064 | 0.6466 |  | -81.7 | 0 | 0 | 0 | 0 | -81.7 | P21/c
planar | AA7211 | P21/c | 1.3578 | 0.6723 |  | -81.7 | 0 | 0 | 0 | 0 | -81.7 | P21/c
planar | AA7142 | P21/c | 1.3883 | 0.6887 |  | -81.7 | 0 | 0 | 0 | 0 | -81.7 | P21/c
planar | AA5362 | P21/n | 1.3355 | 0.6611 |  | -81.69 | 0 | 0 | 0 | 0 | -81.69 | P21/c
planar | AA5986 | P21/c | 1.4015 | 0.6945 |  | -81.69 | 0 | 0 | 0 | 0 | -81.69 | P21/c
planar | AA6278 | P21/n | 1.4201 | 0.7076 |  | -81.69 | 0 | 0 | 0 | 0 | -81.69 | P21/c
planar | AA7466 | P21/a | 1.4137 | 0.7038 |  | -81.67 | 0 | 0 | 0 | 0 | -81.67 | P21/c
planar | AA3867 | P21/c | 1.4585 | 0.7265 |  | -81.66 | 0 | 0 | 0 | 0 | -81.66 | P21/c
planar | AA5522 | P21/c | 1.4012 | 0.6953 |  | -81.64 | 0 | 0 | 0 | 0 | -81.64 | P21/c
planar | AA6400 | P21/c | 1.4167 | 0.702 |  | -81.64 | 0 | 0 | 0 | 0 | -81.64 | P21/c
planar | AA7041 | P21/c | 1.3905 | 0.6882 |  | -81.62 | 0 | 0 | 0 | 0 | -81.62 | P21/c
planar | AA6216 | P21/c | 1.3734 | 0.6849 |  | -81.61 | 0 | 0 | 0 | 0 | -81.61 | P21/c
planar | AA3815 | P21/c | 1.4048 | 0.6981 |  | -81.61 | 0 | 0 | 0 | 0 | -81.61 | P21/c
planar | AA6003 | P21/c | 1.4209 | 0.709 |  | -81.61 | 0 | 0 | 0 | 0 | -81.61 | P21/c
planar | AA5899 | P21/c | 1.4467 | 0.714 |  | -81.59 | 0 | 0 | 0 | 0 | -81.59 | P21/c
planar | AA5479 | P21/n | 1.358 | 0.6731 |  | -81.58 | 0 | 0 | 0 | 0 | -81.58 | P21/c
planar | AA5233 | P21/c | 1.3755 | 0.6844 |  | -81.58 | 0 | 0 | 0 | 0 | -81.58 | P21/c
planar | AA6713 | P21/a | 1.3734 | 0.6817 |  | -81.57 | 0 | 0 | 0 | 0 | -81.57 | P21/c
planar | AA6537 | P21/c | 1.3797 | 0.6828 |  | -81.57 | 0 | 0 | 0 | 0 | -81.57 | P21/c
planar | AA6967 | P21/c | 1.4569 | 0.7229 |  | -81.57 | 0 | 0 | 0 | 0 | -81.57 | P21/c
planar | AA6873 | P21/a | 1.464 | 0.7272 |  | -81.55 | 0 | 0 | 0 | 0 | -81.55 | P21/c
planar | AA6542 | P21/a | 1.4654 | 0.7282 |  | -81.55 | 0 | 0 | 0 | 0 | -81.55 | P21/c
planar | AA6867 | P21/n | 1.4104 | 0.6984 |  | -81.54 | 0 | 0 | 0 | 0 | -81.54 | P21/c
planar | AA4508 | P21/c | 1.3322 | 0.6596 |  | -81.53 | 0 | 0 | 0 | 0 | -81.53 | P21/c
planar | AA5680 | P21/c | 1.4097 | 0.6984 |  | -81.51 | 0 | 0 | 0 | 0 | -81.51 | P21/c
planar | AA6345 | P21/c | 1.4611 | 0.7244 |  | -81.49 | 0 | 0 | 0 | 0 | -81.49 | P21/c
planar | AA6430 | P21/c | 1.3605 | 0.6717 |  | -81.48 | 0 | 0 | 0 | 0 | -81.48 | P21/c
planar | AA4739 | P21/c | 1.3192 | 0.6535 |  | -81.46 | 0 | 0 | 0 | 0 | -81.46 | P21/c
planar | AA4319 | P21/a | 1.3476 | 0.6686 |  | -81.46 | 0 | 0 | 0 | 0 | -81.46 | P21/c
planar | AA3866 | P21/a | 1.4447 | 0.717 |  | -81.46 | 0 | 0 | 0 | 0 | -81.46 | P21/c
planar | AA7141 | P21/n | 1.2947 | 0.6404 |  | -81.44 | 0 | 0 | 0 | 0 | -81.44 | P21/c
planar | AA4965 | P21/a | 1.3778 | 0.6847 |  | -81.43 | 0 | 0 | 0 | 0 | -81.43 | P21/c
planar | AA5016 | P21/c | 1.3871 | 0.6886 |  | -81.4 | 0 | 0 | 0 | 0 | -81.4 | P21/c
planar | AA4946 | P21/c | 1.4621 | 0.7311 |  | -81.4 | 0 | 0 | 0 | 0 | -81.4 | P21/c
planar | AA7256 | P21/c | 1.3099 | 0.6512 |  | -81.38 | 0 | 0 | 0 | 0 | -81.38 | P21/c
planar | AA4507 | P21/n | 1.3797 | 0.6848 |  | -81.37 | 0 | 0 | 0 | 0 | -81.37 | P21/c
planar | AA5960 | P21/a | 1.2859 | 0.6344 |  | -81.36 | 0 | 0 | 0 | 0 | -81.36 | P21/c
planar | AA7427 | P21/a | 1.3905 | 0.6915 |  | -81.36 | 0 | 0 | 0 | 0 | -81.36 | P21/c
planar | AA5677 | P21/c | 1.4612 | 0.7261 |  | -81.34 | 0 | 0 | 0 | 0 | -81.34 | P21/c
planar | AA2446 | P21/c | 1.442 | 0.7153 |  | -81.32 | 0 | 0 | 0 | 0 | -81.32 | P21/c
planar | AA5181 | P21/c | 1.4501 | 0.72 |  | -81.32 | 0 | 0 | 0 | 0 | -81.32 | P21/c
planar | AA2895 | P21/c | 1.365 | 0.6781 |  | -81.3 | 0 | 0 | 0 | 0 | -81.3 | P21/c
planar | AA4426 | P21/c | 1.4232 | 0.7077 |  | -81.29 | 0 | 0 | 0 | 0 | -81.29 | P21/c
planar | AA7443 | P21/n | 1.2776 | 0.6307 |  | -81.28 | 0 | 0 | 0 | 0 | -81.28 | P21/c
planar | AA4548 | P21/c | 1.3788 | 0.6866 |  | -81.25 | 0 | 0 | 0 | 0 | -81.25 | P21/c
planar | AA5740 | P21/a | 1.3062 | 0.6423 |  | -81.22 | 0 | 0 | 0 | 0 | -81.22 | P21/c
planar | AA4790 | P21/n | 1.4471 | 0.7218 |  | -81.22 | 0 | 0 | 0 | 0 | -81.22 | P21/c
planar | AA6845 | P21/n | 1.3767 | 0.6831 |  | -81.19 | 0 | 0 | 0 | 0 | -81.19 | P21/c
planar | AA6161 | P21/c | 1.3101 | 0.6492 |  | -81.18 | 0 | 0 | 0 | 0 | -81.18 | P21/c
planar | AA5607 | P21/c | 1.3577 | 0.6702 |  | -81.16 | 0 | 0 | 0 | 0 | -81.16 | P21/c
planar | AA6292 | P21/c | 1.3845 | 0.6827 |  | -81.15 | 0 | 0 | 0 | 0 | -81.15 | P21/c
planar | AA2546 | P21/c | 1.4385 | 0.7098 |  | -81.15 | 0 | 0 | 0 | 0 | -81.15 | P21/c
planar | AA4991 | P21/c | 1.4517 | 0.7266 |  | -81.13 | 0 | 0 | 0 | 0 | -81.13 | P21/c
planar | AA4386 | P21/n | 1.4439 | 0.72 |  | -81.1 | 0 | 0 | 0 | 0 | -81.1 | P21/c
planar | AA4866 | P21/n | 1.4552 | 0.7238 |  | -81.09 | 0 | 0 | 0 | 0 | -81.09 | P21/c
planar | A465 | P21/c | 1.4713 | 0.729 |  | -81.06 | 0 | 0 | 0 | 0 | -81.06 | P21/c
planar | AA7447 | P21/c | 1.4066 | 0.6975 |  | -81.05 | 0 | 0 | 0 | 0 | -81.05 | P21/c
planar | AA6894 | P21/c | 1.4373 | 0.7175 |  | -81.05 | 0 | 0 | 0 | 0 | -81.05 | P21/c
planar | AA6298 | P21/a | 1.3331 | 0.6636 |  | -81.04 | 0 | 0 | 0 | 0 | -81.04 | P21/c
planar | AA4878 | P21/c | 1.3886 | 0.6891 |  | -81.03 | 0 | 0 | 0 | 0 | -81.03 | P21/c
planar | AA4822 | P21/c | 1.4749 | 0.7349 |  | -81.01 | 0 | 0 | 0 | 0 | -81.01 | P21/c
planar | AA6980 | P21/c | 1.3106 | 0.6518 |  | -80.99 | 0 | 0 | 0 | 0 | -80.99 | P21/c
planar | AA7168 | P21/n | 1.4534 | 0.7231 |  | -80.99 | 0 | 0 | 0 | 0 | -80.99 | P21/c
planar | AA2638 | P21/c | 1.3319 | 0.6585 |  | -80.98 | 0 | 0 | 0 | 0 | -80.98 | P21/c
planar | AA4000 | P21/c | 1.4595 | 0.7289 |  | -80.98 | 0 | 0 | 0 | 0 | -80.98 | P21/c
planar | AA7176 | P21/c | 1.3759 | 0.6816 |  | -80.96 | 0 | 0 | 0 | 0 | -80.96 | P21/c
planar | AA4398 | P21/n | 1.4212 | 0.7091 |  | -80.96 | 0 | 0 | 0 | 0 | -80.96 | P21/c
planar | AA2857 | P21/c | 1.3642 | 0.6738 |  | -80.95 | 0 | 0 | 0 | 0 | -80.95 | P21/c
planar | AA5017 | P21/n | 1.3963 | 0.6936 |  | -80.94 | 0 | 0 | 0 | 0 | -80.94 | P21/c
planar | AA6917 | P21/n | 1.3553 | 0.6716 |  | -80.93 | 0 | 0 | 0 | 0 | -80.93 | P21/c
planar | AA5635 | P21/a | 1.3635 | 0.6789 |  | -80.93 | 0 | 0 | 0 | 0 | -80.93 | P21/c
planar | AA5807 | P21/n | 1.3492 | 0.6682 |  | -80.92 | 0 | 0 | 0 | 0 | -80.92 | P21/c
planar | AA7431 | P21/c | 1.3858 | 0.6848 |  | -80.9 | 0 | 0 | 0 | 0 | -80.9 | P21/c
planar | AA6794 | P21/c | 1.2418 | 0.6175 |  | -80.89 | 0 | 0 | 0 | 0 | -80.89 | P21/c
planar | AA6755 | P21/c | 1.4621 | 0.7283 |  | -80.89 | 0 | 0 | 0 | 0 | -80.89 | P21/c
planar | AA3483 | P21/n | 1.3925 | 0.6903 |  | -80.87 | 0 | 0 | 0 | 0 | -80.87 | P21/c
planar | AA6974 | P21/c | 1.4157 | 0.7031 |  | -80.84 | 0 | 0 | 0 | 0 | -80.84 | P21/c
planar | AA7030 | P21/n | 1.3457 | 0.6655 |  | -80.83 | 0 | 0 | 0 | 0 | -80.83 | P21/c
planar | AA7059 | P21/c | 1.3827 | 0.6845 |  | -80.82 | 0 | 0 | 0 | 0 | -80.82 | P21/c
planar | AA6710 | P21/c | 1.3457 | 0.6659 |  | -80.8 | 0 | 0 | 0 | 0 | -80.8 | P21/c
planar | AA6756 | P21/c | 1.4515 | 0.7225 |  | -80.79 | 0 | 0 | 0 | 0 | -80.79 | P21/c
planar | AA5643 | P21/c | 0.6136 | 0.3062 |  | -80.78 | 0 | 0 | 0 | 0 | -80.78 | P21/c
planar | AA5650 | P21/c | 0.7717 | 0.3866 |  | -80.78 | 0 | 0 | 0 | 0 | -80.78 | P21/c
planar | AA5637 | P21/c | 0.8795 | 0.4383 |  | -80.78 | 0 | 0 | 0 | 0 | -80.78 | P21/c
planar | AA5634 | P21/c | 1.0034 | 0.5004 |  | -80.78 | 0 | 0 | 0 | 0 | -80.78 | P21/c
planar | AA6190 | P21/c | 1.3897 | 0.6898 |  | -80.76 | 0 | 0 | 0 | 0 | -80.76 | P21/c
planar | AA5535 | P21/c | 0.9003 | 0.4473 |  | -80.75 | 0 | 0 | 0 | 0 | -80.75 | P21/c
planar | AA5544 | P21/c | 0.7164 | 0.3559 |  | -80.74 | 0 | 0 | 0 | 0 | -80.74 | P21/c
planar | AA7224 | P21/c | 1.3796 | 0.6847 |  | -80.73 | 0 | 0 | 0 | 0 | -80.73 | P21/c
planar | AA6826 | P21/c | 1.3827 | 0.6863 |  | -80.71 | 0 | 0 | 0 | 0 | -80.71 | P21/c
planar | AA5651 | P21/c | 0.5092 | 0.2537 |  | -80.7 | 0 | 0 | 0 | 0 | -80.7 | P21/c
planar | AA6937 | P21/a | 1.3136 | 0.6515 |  | -80.7 | 0 | 0 | 0 | 0 | -80.7 | P21/c
planar | AA4784 | P21/c | 1.4642 | 0.7292 |  | -80.69 | 0 | 0 | 0 | 0 | -80.69 | P21/c
planar | AA5604 | P21/c | 1.3765 | 0.6816 |  | -80.68 | 0 | 0 | 0 | 0 | -80.68 | P21/c
planar | AA3331 | P21/c | 1.3477 | 0.6715 |  | -80.66 | 0 | 0 | 0 | 0 | -80.66 | P21/c
planar | AA6733 | P21/a | 1.3575 | 0.6722 |  | -80.66 | 0 | 0 | 0 | 0 | -80.66 | P21/c
planar | AA7085 | P21/c | 0.4826 | 0.2396 |  | -80.65 | 0 | 0 | 0 | 0 | -80.65 | P21/c
planar | AA7015 | P21/c | 1.3876 | 0.6914 |  | -80.65 | 0 | 0 | 0 | 0 | -80.65 | P21/c
planar | AA7469 | P21/a | 1.4286 | 0.7109 |  | -80.65 | 0 | 0 | 0 | 0 | -80.65 | P21/c
planar | AA7078 | P21/n | 1.3642 | 0.6753 |  | -80.63 | 0 | 0 | 0 | 0 | -80.63 | P21/c
planar | AA6545 | P21/c | 1.2963 | 0.6417 |  | -80.62 | 0 | 0 | 0 | 0 | -80.62 | P21/c
planar | AA5862 | P21/c | 1.3397 | 0.666 |  | -80.61 | 0 | 0 | 0 | 0 | -80.61 | P21/c
planar | AA3734 | P21/c | 1.3436 | 0.6662 |  | -80.6 | 0 | 0 | 0 | 0 | -80.6 | P21/c
planar | AA6731 | P21/c | 1.382 | 0.6876 |  | -80.59 | 0 | 0 | 0 | 0 | -80.59 | P21/c
planar | AA7136 | P21/n | 1.3461 | 0.6688 |  | -80.58 | 0 | 0 | 0 | 0 | -80.58 | P21/c
planar | AA6215 | P21/n | 1.4013 | 0.6987 |  | -80.57 | 0 | 0 | 0 | 0 | -80.57 | P21/c
planar | AA6913 | P21/c | 1.401 | 0.6977 |  | -80.56 | 0 | 0 | 0 | 0 | -80.56 | P21/c
planar | AA5221 | P21/c | 1.3259 | 0.6593 |  | -80.55 | 0 | 0 | 0 | 0 | -80.55 | P21/c
planar | AA6889 | P21/c | 1.4869 | 0.7415 |  | -80.55 | 0 | 0 | 0 | 0 | -80.55 | P21/c
planar | AA3903 | P21/n | 1.3882 | 0.6907 |  | -80.54 | 0 | 0 | 0 | 0 | -80.54 | P21/c
planar | AA3862 | P21/c | 1.3971 | 0.6945 |  | -80.54 | 0 | 0 | 0 | 0 | -80.54 | P21/c
planar | AA7221 | P21/a | 1.3736 | 0.6792 |  | -80.53 | 0 | 0 | 0 | 0 | -80.53 | P21/c
planar | AA7209 | P21/c | 0.5935 | 0.2944 |  | -80.52 | 0 | 0 | 0 | 0 | -80.52 | P21/c
planar | AA4234 | P21/a | 1.4287 | 0.7079 |  | -80.51 | 0 | 0 | 0 | 0 | -80.51 | P21/c
planar | AA3513 | P21/c | 1.343 | 0.6654 |  | -80.49 | 0 | 0 | 0 | 0 | -80.49 | P21/c
planar | AA5236 | P21/n | 1.4131 | 0.7011 |  | -80.49 | 0 | 0 | 0 | 0 | -80.49 | P21/c
planar | AA7394 | P21/c | 1.3693 | 0.6826 |  | -80.48 | 0 | 0 | 0 | 0 | -80.48 | P21/c
planar | AA7018 | P21/c | 1.4039 | 0.6936 |  | -80.47 | 0 | 0 | 0 | 0 | -80.47 | P21/c
planar | AA4874 | P21/c | 1.431 | 0.7141 |  | -80.46 | 0 | 0 | 0 | 0 | -80.46 | P21/c
planar | AA6830 | P21/c | 1.3738 | 0.6823 |  | -80.45 | 0 | 0 | 0 | 0 | -80.45 | P21/c
planar | AA6361 | P21/c | 1.3987 | 0.6934 |  | -80.45 | 0 | 0 | 0 | 0 | -80.45 | P21/c
planar | AA5757 | P21/c | 1.4516 | 0.7183 |  | -80.45 | 0 | 0 | 0 | 0 | -80.45 | P21/c
planar | AA4554 | P21/n | 1.3874 | 0.6897 |  | -80.44 | 0 | 0 | 0 | 0 | -80.44 | P21/c
planar | AA6318 | P21/c | 1.4301 | 0.7093 |  | -80.44 | 0 | 0 | 0 | 0 | -80.44 | P21/c
planar | AA2352 | P21/c | 1.4811 | 0.7394 |  | -80.43 | 0 | 0 | 0 | 0 | -80.43 | P21/c
planar | AA3731 | P21/a | 1.3337 | 0.661 |  | -80.4 | 0 | 0 | 0 | 0 | -80.4 | P21/c
planar | AA5082 | P21/c | 1.338 | 0.6646 |  | -80.37 | 0 | 0 | 0 | 0 | -80.37 | P21/c
planar | AA7408 | P21/n | 1.4071 | 0.6985 |  | -80.37 | 0 | 0 | 0 | 0 | -80.37 | P21/c
planar | AA6274 | P21/c | 1.42 | 0.7057 |  | -80.37 | 0 | 0 | 0 | 0 | -80.37 | P21/c
planar | AA3392 | P21/c | 1.3789 | 0.6838 |  | -80.34 | 0 | 0 | 0 | 0 | -80.34 | P21/c
planar | AA6169 | P21/c | 1.4112 | 0.7024 |  | -80.34 | 0 | 0 | 0 | 0 | -80.34 | P21/c
planar | AA3302 | P21/c | 1.4177 | 0.6985 |  | -80.33 | 0 | 0 | 0 | 0 | -80.33 | P21/c
planar | AA6892 | P21/n | 1.4181 | 0.7062 |  | -80.33 | 0 | 0 | 0 | 0 | -80.33 | P21/c
planar | AA6911 | P21/n | 1.455 | 0.7243 |  | -80.33 | 0 | 0 | 0 | 0 | -80.33 | P21/c
planar | AA5507 | P21/c | 1.4167 | 0.7083 |  | -80.32 | 0 | 0 | 0 | 0 | -80.32 | P21/c
planar | AA3789 | P21/c | 1.3688 | 0.679 |  | -80.29 | 0 | 0 | 0 | 0 | -80.29 | P21/c
planar | AA4233 | P21/n | 1.4257 | 0.7114 |  | -80.29 | 0 | 0 | 0 | 0 | -80.29 | P21/c
planar | AA4876 | P21/c | 1.3121 | 0.6483 |  | -80.27 | 0 | 0 | 0 | 0 | -80.27 | P21/c
planar | AA3587 | P21/c | 1.3566 | 0.6759 |  | -80.25 | 0 | 0 | 0 | 0 | -80.25 | P21/c
planar | AA5126 | P21/n | 1.3753 | 0.6808 |  | -80.25 | 0 | 0 | 0 | 0 | -80.25 | P21/c
planar | AA7024 | P21/c | 1.4241 | 0.7109 |  | -80.25 | 0 | 0 | 0 | 0 | -80.25 | P21/c
planar | AA5397 | P21/c | 1.3618 | 0.6792 |  | -80.24 | 0 | 0 | 0 | 0 | -80.24 | P21/c
planar | AA6787 | P21/a | 1.3817 | 0.686 |  | -80.23 | 0 | 0 | 0 | 0 | -80.23 | P21/c
planar | AA5289 | P21/a | 1.3902 | 0.6947 |  | -80.21 | 0 | 0 | 0 | 0 | -80.21 | P21/c
planar | AA7074 | P21/c | 1.4796 | 0.7346 |  | -80.21 | 0 | 0 | 0 | 0 | -80.21 | P21/c
planar | AA7257 | P21/c | 0.3619 | 0.1793 |  | -80.19 | 0 | 0 | 0 | 0 | -80.19 | P21/c
planar | AA6696 | P21/c | 1.4018 | 0.6969 |  | -80.19 | 0 | 0 | 0 | 0 | -80.19 | P21/c
planar | AA6058 | P21/c | 1.4176 | 0.7086 |  | -80.19 | 0 | 0 | 0 | 0 | -80.19 | P21/c
planar | AA7146 | P21/c | 0.4873 | 0.2418 |  | -80.18 | 0 | 0 | 0 | 0 | -80.18 | P21/c
planar | AA7145 | P21/c | 0.6603 | 0.3267 |  | -80.18 | 0 | 0 | 0 | 0 | -80.18 | P21/c
planar | AA5055 | P21/c | 1.3908 | 0.6906 |  | -80.16 | 0 | 0 | 0 | 0 | -80.16 | P21/c
planar | AA6012 | P21/c | 1.4171 | 0.7052 |  | -80.16 | 0 | 0 | 0 | 0 | -80.16 | P21/c
planar | AA5985 | P21/n | 1.334 | 0.6627 |  | -80.12 | 0 | 0 | 0 | 0 | -80.12 | P21/c
planar | AA6182 | P21/n | 1.4222 | 0.7056 |  | -80.05 | 0 | 0 | 0 | 0 | -80.05 | P21/c
planar | AA6625 | P21/c | 1.391 | 0.6887 |  | -80.03 | 0 | 0 | 0 | 0 | -80.03 | P21/c
planar | AA7249 | P21/c | 1.3753 | 0.6802 |  | -80.01 | 0 | 0 | 0 | 0 | -80.01 | P21/c
planar | AA4988 | P21/c | 1.2933 | 0.6378 |  | -80 | 0 | 0 | 0 | 0 | -80 | P21/c
planar | AA7495 | P21/n | 1.4451 | 0.7187 |  | -80 | 0 | 0 | 0 | 0 | -80 | P21/c
planar | AA6320 | P21/n | 1.5201 | 0.7614 |  | -79.97 | 0 | 0 | 0 | 0 | -79.97 | P21/c
planar | AA6900 | P21/a | 1.4726 | 0.7344 |  | -79.96 | 0 | 0 | 0 | 0 | -79.96 | P21/c
planar | AA7094 | P21/n | 1.3786 | 0.685 |  | -79.95 | 0 | 0 | 0 | 0 | -79.95 | P21/c
planar | AA5303 | P21/a | 1.3387 | 0.6613 |  | -79.89 | 0 | 0 | 0 | 0 | -79.89 | P21/c
planar | AA6319 | P21/a | 1.4176 | 0.7087 |  | -79.89 | 0 | 0 | 0 | 0 | -79.89 | P21/c
planar | AA5695 | P21/c | 1.3778 | 0.6856 |  | -79.88 | 0 | 0 | 0 | 0 | -79.88 | P21/c
planar | AA7031 | P21/c | 1.3935 | 0.6901 |  | -79.88 | 0 | 0 | 0 | 0 | -79.88 | P21/c
planar | AA5203 | P21/c | 0.4373 | 0.2183 |  | -79.86 | 0 | 0 | 0 | 0 | -79.86 | P21/c
planar | AA6700 | P21/c | 1.3953 | 0.6944 |  | -79.86 | 0 | 0 | 0 | 0 | -79.86 | P21/c
planar | AA2254 | P21/c | 1.5038 | 0.7512 |  | -79.83 | 0 | 0 | 0 | 0 | -79.83 | P21/c
planar | AA7148 | P21/c | 1.3536 | 0.6723 |  | -79.78 | 0 | 0 | 0 | 0 | -79.78 | P21/c
planar | AA6683 | P21/a | 1.3997 | 0.6971 |  | -79.77 | 0 | 0 | 0 | 0 | -79.77 | P21/c
planar | AA6516 | P21/c | 1.4075 | 0.701 |  | -79.77 | 0 | 0 | 0 | 0 | -79.77 | P21/c
planar | AA7452 | P21/c | 1.3661 | 0.6777 |  | -79.75 | 0 | 0 | 0 | 0 | -79.75 | P21/c
planar | AA6344 | P21/c | 1.3982 | 0.6948 |  | -79.71 | 0 | 0 | 0 | 0 | -79.71 | P21/c
planar | AA6762 | P21/c | 1.4181 | 0.7088 |  | -79.68 | 0 | 0 | 0 | 0 | -79.68 | P21/c
planar | AA4771 | P21/c | 1.3375 | 0.6624 |  | -79.67 | 0 | 0 | 0 | 0 | -79.67 | P21/c
planar | AA5999 | P21/c | 1.3474 | 0.6685 |  | -79.64 | 0 | 0 | 0 | 0 | -79.64 | P21/c
planar | AA7021 | P21/c | 1.3613 | 0.6729 |  | -79.62 | 0 | 0 | 0 | 0 | -79.62 | P21/c
planar | AA6565 | P21/a | 1.3854 | 0.6875 |  | -79.61 | 0 | 0 | 0 | 0 | -79.61 | P21/c
planar | AA3442 | P21/c | 0.3849 | 0.1913 |  | -79.58 | 0 | 0 | 0 | 0 | -79.58 | P21/c
planar | AA3443 | P21/c | 0.5502 | 0.2735 |  | -79.58 | 0 | 0 | 0 | 0 | -79.58 | P21/c
planar | AA3445 | P21/a | 0.69 | 0.3415 |  | -79.57 | 0 | 0 | 0 | 0 | -79.57 | P21/c
planar | AA5839 | P21/c | 1.341 | 0.6684 |  | -79.56 | 0 | 0 | 0 | 0 | -79.56 | P21/c
planar | AA4980 | P21/c | 1.3481 | 0.6672 |  | -79.55 | 0 | 0 | 0 | 0 | -79.55 | P21/c
planar | AA4406 | P21/c | 1.0042 | 0.4989 |  | -79.48 | 0 | 0 | 0 | 0 | -79.48 | P21/c
planar | AA4627 | P21/c | 0.3775 | 0.1871 |  | -79.46 | 0 | 0 | 0 | 0 | -79.46 | P21/c
planar | AA6497 | P21/n | 1.4674 | 0.7315 |  | -79.45 | 0 | 0 | 0 | 0 | -79.45 | P21/c
planar | AA7002 | P21/c | 1.3854 | 0.6901 |  | -79.44 | 0 | 0 | 0 | 0 | -79.44 | P21/c
planar | AA7157 | P21/n | 1.3377 | 0.6621 |  | -79.43 | 0 | 0 | 0 | 0 | -79.43 | P21/c
planar | AA4659 | P21/c | 0.4861 | 0.2408 |  | -79.41 | 0 | 0 | 0 | 0 | -79.41 | P21/c
planar | AA7025 | P21/c | 1.3741 | 0.6764 |  | -79.39 | 0 | 0 | 0 | 0 | -79.39 | P21/c
planar | AA5501 | P21/c | 1.4283 | 0.7105 |  | -79.39 | 0 | 0 | 0 | 0 | -79.39 | P21/c
planar | AA5342 | P21/c | 1.3665 | 0.6789 |  | -79.38 | 0 | 0 | 0 | 0 | -79.38 | P21/c
planar | AA7453 | P21/c | 1.4268 | 0.7118 |  | -79.37 | 0 | 0 | 0 | 0 | -79.37 | P21/c
planar | AA5783 | P21/a | 1.4269 | 0.7085 |  | -79.37 | 0 | 0 | 0 | 0 | -79.37 | P21/c
planar | AA4574 | P21/c | 0.6653 | 0.3303 |  | -79.36 | 0 | 0 | 0 | 0 | -79.36 | P21/c
planar | AA6063 | P21/a | 1.4158 | 0.7044 |  | -79.32 | 0 | 0 | 0 | 0 | -79.32 | P21/c
planar | AA4516 | P21/a | 1.3601 | 0.6743 |  | -79.3 | 0 | 0 | 0 | 0 | -79.3 | P21/c
planar | AA4429 | P21/c | 0.397 | 0.1968 |  | -79.29 | 0 | 0 | 0 | 0 | -79.29 | P21/c
planar | AA4409 | P21/a | 0.52 | 0.2587 |  | -79.29 | 0 | 0 | 0 | 0 | -79.29 | P21/c
planar | AA5749 | P21/c | 1.4196 | 0.7077 |  | -79.29 | 0 | 0 | 0 | 0 | -79.29 | P21/c
planar | AA4818 | P21/c | 1.3826 | 0.6889 |  | -79.28 | 0 | 0 | 0 | 0 | -79.28 | P21/c
planar | AA6170 | P21/n | 1.3523 | 0.6701 |  | -79.19 | 0 | 0 | 0 | 0 | -79.19 | P21/c
planar | AA3676 | P21/c | 0.3983 | 0.1975 |  | -79.18 | 0 | 0 | 0 | 0 | -79.18 | P21/c
planar | AA3680 | P21/c | 0.5371 | 0.2669 |  | -79.18 | 0 | 0 | 0 | 0 | -79.18 | P21/c
planar | AA3677 | P21/a | 0.7251 | 0.3586 |  | -79.18 | 0 | 0 | 0 | 0 | -79.18 | P21/c
planar | AA6789 | P21/c | 1.4065 | 0.7004 |  | -79.13 | 0 | 0 | 0 | 0 | -79.13 | P21/c
planar | AA6270 | P21/n | 1.4069 | 0.6982 |  | -79.02 | 0 | 0 | 0 | 0 | -79.02 | P21/c
planar | AA4892 | P21/a | 1.4073 | 0.6992 |  | -78.92 | 0 | 0 | 0 | 0 | -78.92 | P21/c
planar | AA4877 | P21/c | 1.4087 | 0.7031 |  | -78.92 | 0 | 0 | 0 | 0 | -78.92 | P21/c
planar | AA4638 | P21/c | 1.3822 | 0.6853 |  | -78.9 | 0 | 0 | 0 | 0 | -78.9 | P21/c
planar | AA3543 | P21/c | 1.3586 | 0.6746 |  | -78.88 | 0 | 0 | 0 | 0 | -78.88 | P21/c
planar | AA5439 | P21/c | 1.3698 | 0.678 |  | -78.82 | 0 | 0 | 0 | 0 | -78.82 | P21/c
planar | AA6151 | P21/n | 1.3757 | 0.682 |  | -78.8 | 0 | 0 | 0 | 0 | -78.8 | P21/c
planar | AA5339 | P21/c | 1.4179 | 0.707 |  | -78.75 | 0 | 0 | 0 | 0 | -78.75 | P21/c
planar | AA6624 | P21/n | 1.366 | 0.6785 |  | -78.74 | 0 | 0 | 0 | 0 | -78.74 | P21/c
planar | AA5952 | P21/c | 1.4323 | 0.7142 |  | -78.74 | 0 | 0 | 0 | 0 | -78.74 | P21/c
planar | AA6692 | P21/a | 1.449 | 0.7222 |  | -78.71 | 0 | 0 | 0 | 0 | -78.71 | P21/c
planar | AA4035 | P21/c | 1.3721 | 0.6812 |  | -78.69 | 0 | 0 | 0 | 0 | -78.69 | P21/c
planar | AA5380 | P21/c | 1.3919 | 0.6922 |  | -78.67 | 0 | 0 | 0 | 0 | -78.67 | P21/c
planar | AA6518 | P21/n | 1.3305 | 0.6595 |  | -78.61 | 0 | 0 | 0 | 0 | -78.61 | P21/c
planar | A661 | P21/c | 1.3206 | 0.6555 |  | -78.44 | 0 | 0 | 0 | 0 | -78.44 | P21/c
planar | AA7461 | P21/a | 1.3665 | 0.6793 |  | -78.31 | 0 | 0 | 0 | 0 | -78.31 | P21/c
planar | AA7106 | P21/n | 1.4087 | 0.7048 |  | -78.3 | 0 | 0 | 0 | 0 | -78.3 | P21/c
planar | AA5089 | P21/a | 0.3809 | 0.1906 |  | -78.29 | 0 | 0 | 0 | 0 | -78.29 | P21/c
planar | AA5088 | P21/c | 0.5126 | 0.256 |  | -78.29 | 0 | 0 | 0 | 0 | -78.29 | P21/c
planar | AA5092 | P21/c | 0.2798 | 0.14 |  | -78.28 | 0 | 0 | 0 | 0 | -78.28 | P21/c
planar | AA4446 | P21/c | 1.3832 | 0.6903 |  | -78.28 | 0 | 0 | 0 | 0 | -78.28 | P21/c
planar | AA5109 | P21/c | 0.8418 | 0.4203 |  | -78.27 | 0 | 0 | 0 | 0 | -78.27 | P21/c
planar | AA4868 | P21/a | 1.3946 | 0.6954 |  | -78.23 | 0 | 0 | 0 | 0 | -78.23 | P21/c
planar | AA5784 | P21/n | 1.3611 | 0.6789 |  | -78.22 | 0 | 0 | 0 | 0 | -78.22 | P21/c
planar | AA7460 | P21/c | 1.3596 | 0.6745 |  | -78.16 | 0 | 0 | 0 | 0 | -78.16 | P21/c
planar | AA7218 | P21/n | 1.4175 | 0.708 |  | -78.09 | 0 | 0 | 0 | 0 | -78.09 | P21/c
planar | AA7184 | P21/a | 1.3974 | 0.6915 |  | -78.05 | 0 | 0 | 0 | 0 | -78.05 | P21/c
planar | AA6986 | P21/c | 1.4302 | 0.7137 |  | -77.97 | 0 | 0 | 0 | 0 | -77.97 | P21/c
planar | AA6522 | P21/c | 1.398 | 0.6971 |  | -77.95 | 0 | 0 | 0 | 0 | -77.95 | P21/c
planar | AA6785 | P21/c | 1.3537 | 0.6741 |  | -77.86 | 0 | 0 | 0 | 0 | -77.86 | P21/c
planar | A890 | P21/c | 0.3699 | 0.1838 |  | -77.84 | 0 | 0 | 0 | 0 | -77.84 | P21/c
planar | AA7496 | P21/c | 1.4292 | 0.7139 |  | -77.62 | 0 | 0 | 0 | 0 | -77.62 | P21/c
planar | AA6641 | P21/n | 1.2674 | 0.63 |  | -77.57 | 0 | 0 | 0 | 0 | -77.57 | P21/c
planar | AA6790 | P21/n | 1.4374 | 0.7131 |  | -77.39 | 0 | 0 | 0 | 0 | -77.39 | P21/c
planar | AA5558 | P21/c | 1.3531 | 0.6685 |  | -77.17 | 0 | 0 | 0 | 0 | -77.17 | P21/c
planar | AA6255 | P21/c | 1.402 | 0.6995 |  | -77.03 | 0 | 0 | 0 | 0 | -77.03 | P21/c
planar | A627 | P21/n | 1.3309 | 0.663 |  | -76.92 | 0 | 0 | 0 | 0 | -76.92 | P21/c
planar | AA6296 | P21/a | 1.3069 | 0.6498 |  | -76.91 | 0 | 0 | 0 | 0 | -76.91 | P21/c
planar | AA5782 | P21/a | 1.5438 | 0.7603 |  | -76.86 | 0 | 0 | 0 | 0 | -76.86 | P21/c
planar | AA7220 | P21/n | 1.3493 | 0.6715 |  | -76.79 | 0 | 0 | 0 | 0 | -76.79 | P21/c
planar | AA6655 | P21/c | 1.3145 | 0.653 |  | -76.68 | 0 | 0 | 0 | 0 | -76.68 | P21/c
planar | AA7426 | P21/c | 1.3709 | 0.6822 |  | -75.83 | 0 | 0 | 0 | 0 | -75.83 | P21/c
planar | A885 | P21/c | 1.2894 | 0.6381 |  | -75.75 | 0 | 0 | 0 | 0 | -75.75 | P21/c
planar | A17 | C2/c | 1.5207 | 0.7508 |  | -100.72 | 0 | 0 | 0 | 0 | -100.72 | C2/c
planar | A88 | C2/c | 1.5014 | 0.7417 |  | -98.85 | 0 | 0 | 0 | 0 | -98.85 | C2/c
planar | A90 | C2/c | 1.4789 | 0.7289 |  | -98.4 | 0 | 0 | 0 | 0 | -98.4 | C2/c
planar | A72 | I2/c | 1.5472 | 0.7678 |  | -97.86 | 0 | 0 | 0 | 0 | -97.86 | C2/c
planar | A43 | C2/c | 1.551 | 0.7622 |  | -97.67 | 0 | 0 | 0 | 0 | -97.67 | C2/c
planar | A49 | I2/a | 1.5483 | 0.7584 |  | -97.23 | 0 | 0 | 0 | 0 | -97.23 | C2/c
planar | A21 | C2/c | 1.5017 | 0.7448 |  | -97.1 | 0 | 0 | 0 | 0 | -97.1 | C2/c
planar | A62 | C2/c | 1.475 | 0.7224 |  | -96.44 | 0 | 0 | 0 | 0 | -96.44 | C2/c
planar | A106 | C2/c | 1.4798 | 0.7288 |  | -95.9 | 0 | 0 | 0 | 0 | -95.9 | C2/c
planar | A186 | C2/c | 1.4814 | 0.7311 |  | -95.88 | 0 | 0 | 0 | 0 | -95.88 | C2/c
planar | A34 | C2/c | 1.509 | 0.7436 |  | -95.65 | 0 | 0 | 0 | 0 | -95.65 | C2/c
planar | A234 | C2/c | 1.4965 | 0.738 |  | -95.61 | 0 | 0 | 0 | 0 | -95.61 | C2/c
planar | A124 | A2/a | 1.4847 | 0.7301 |  | -95.52 | 0 | 0 | 0 | 0 | -95.52 | C2/c
planar | A201 | C2/c | 1.4741 | 0.7276 |  | -95.03 | 0 | 0 | 0 | 0 | -95.03 | C2/c
planar | A206 | C2/c | 1.4577 | 0.7203 |  | -94.4 | 0 | 0 | 0 | 0 | -94.4 | C2/c
planar | A53 | C2/c | 1.5174 | 0.7479 |  | -94.29 | 0 | 0 | 0 | 0 | -94.29 | C2/c
planar | A125 | C2/c | 1.5113 | 0.7488 |  | -94.2 | 0 | 0 | 0 | 0 | -94.2 | C2/c
planar | A237 | C2/c | 1.3958 | 0.6889 |  | -94.14 | 0 | 0 | 0 | 0 | -94.14 | C2/c
planar | A327 | C2/c | 1.4719 | 0.7318 |  | -94.13 | 0 | 0 | 0 | 0 | -94.13 | C2/c
planar | A315 | I2/a | 1.4449 | 0.7112 |  | -94.07 | 0 | 0 | 0 | 0 | -94.07 | C2/c
planar | A150 | C2/c | 1.4574 | 0.712 |  | -93.66 | 0 | 0 | 0 | 0 | -93.66 | C2/c
planar | A56 | C2/c | 1.4901 | 0.7362 |  | -93.59 | 0 | 0 | 0 | 0 | -93.59 | C2/c
planar | A221 | C2/c | 1.45 | 0.7112 |  | -93.48 | 0 | 0 | 0 | 0 | -93.48 | C2/c
planar | A248 | I2/a | 1.4357 | 0.7085 |  | -93.46 | 0 | 0 | 0 | 0 | -93.46 | C2/c
planar | A347 | A2/n | 1.4093 | 0.6945 |  | -93.37 | 0 | 0 | 0 | 0 | -93.37 | C2/c
planar | A144 | C2/c | 1.5239 | 0.7532 |  | -93.03 | 0 | 0 | 0 | 0 | -93.03 | C2/c
planar | A158 | C2/c | 1.4351 | 0.7029 |  | -92.72 | 0 | 0 | 0 | 0 | -92.72 | C2/c
planar | A9 | C2/c | 1.5204 | 0.7526 |  | -92.65 | 0 | 0 | 0 | 0 | -92.65 | C2/c
planar | A261 | C2/c | 1.4051 | 0.6938 |  | -92.52 | 0 | 0 | 0 | 0 | -92.52 | C2/c
planar | A222 | C2/c | 1.4486 | 0.7142 |  | -92.49 | 0 | 0 | 0 | 0 | -92.49 | C2/c
planar | A287 | C2/c | 1.3943 | 0.6827 |  | -92.43 | 0 | 0 | 0 | 0 | -92.43 | C2/c
planar | A437 | C2/c | 1.5237 | 0.7527 |  | -92.43 | 0 | 0 | 0 | 0 | -92.43 | C2/c
planar | A208 | C2/c | 1.4703 | 0.7283 |  | -92.42 | 0 | 0 | 0 | 0 | -92.42 | C2/c
planar | A244 | C2/c | 1.5287 | 0.7602 |  | -91.99 | 0 | 0 | 0 | 0 | -91.99 | C2/c
planar | A199 | A2/n | 1.4748 | 0.7312 |  | -91.97 | 0 | 0 | 0 | 0 | -91.97 | C2/c
planar | A297 | A2/n | 1.4104 | 0.6949 |  | -91.96 | 0 | 0 | 0 | 0 | -91.96 | C2/c
planar | A372 | C2/c | 1.5413 | 0.7634 |  | -91.59 | 0 | 0 | 0 | 0 | -91.59 | C2/c
planar | A451 | C2/c | 1.4525 | 0.7173 |  | -91.58 | 0 | 0 | 0 | 0 | -91.58 | C2/c
planar | A392 | A2/a | 1.3536 | 0.6657 |  | -91.39 | 0 | 0 | 0 | 0 | -91.39 | C2/c
planar | A367 | I2/a | 1.5345 | 0.7612 |  | -91.33 | 0 | 0 | 0 | 0 | -91.33 | C2/c
planar | A142 | I2/c | 1.4908 | 0.7316 |  | -91.23 | 0 | 0 | 0 | 0 | -91.23 | C2/c
planar | A412 | C2/n | 1.4205 | 0.7009 |  | -91.17 | 0 | 0 | 0 | 0 | -91.17 | C2/c
planar | A269 | C2/c | 1.3875 | 0.6872 |  | -91.04 | 0 | 0 | 0 | 0 | -91.04 | C2/c
planar | A298 | C2/c | 1.4699 | 0.7288 |  | -91.01 | 0 | 0 | 0 | 0 | -91.01 | C2/c
planar | A39 | I2/c | 1.4911 | 0.7351 |  | -91 | 0 | 0 | 0 | 0 | -91 | C2/c
planar | A231 | C2/c | 1.4452 | 0.7058 |  | -90.84 | 0 | 0 | 0 | 0 | -90.84 | C2/c
planar | A457 | C2/c | 1.4804 | 0.7328 |  | -90.81 | 0 | 0 | 0 | 0 | -90.81 | C2/c
planar | A23 | C2/c | 1.4969 | 0.7386 |  | -90.77 | 0 | 0 | 0 | 0 | -90.77 | C2/c
planar | A247 | A2/a | 1.4324 | 0.7001 |  | -90.6 | 0 | 0 | 0 | 0 | -90.6 | C2/c
planar | A145 | I2/a | 1.4731 | 0.7224 |  | -90.41 | 0 | 0 | 0 | 0 | -90.41 | C2/c
planar | A317 | I2/a | 1.436 | 0.7104 |  | -90.32 | 0 | 0 | 0 | 0 | -90.32 | C2/c
planar | A349 | C2/c | 1.4446 | 0.7155 |  | -90.32 | 0 | 0 | 0 | 0 | -90.32 | C2/c
planar | A153 | C2/c | 1.4571 | 0.7212 |  | -90.18 | 0 | 0 | 0 | 0 | -90.18 | C2/c
planar | A507 | C2/c | 1.3794 | 0.6812 |  | -90.13 | 0 | 0 | 0 | 0 | -90.13 | C2/c
planar | A658 | C2/n | 1.415 | 0.6969 |  | -90 | 0 | 0 | 0 | 0 | -90 | C2/c
planar | A401 | C2/c | 1.4278 | 0.7067 |  | -89.85 | 0 | 0 | 0 | 0 | -89.85 | C2/c
planar | A581 | C2/c | 1.3281 | 0.6576 |  | -89.82 | 0 | 0 | 0 | 0 | -89.82 | C2/c
planar | A625 | A2/n | 1.3808 | 0.6802 |  | -89.8 | 0 | 0 | 0 | 0 | -89.8 | C2/c
planar | A600 | A2/n | 1.4013 | 0.6927 |  | -89.52 | 0 | 0 | 0 | 0 | -89.52 | C2/c
planar | A590 | C2/c | 1.4488 | 0.7168 |  | -89.46 | 0 | 0 | 0 | 0 | -89.46 | C2/c
planar | A620 | C2/c | 1.4526 | 0.7191 |  | -89.24 | 0 | 0 | 0 | 0 | -89.24 | C2/c
planar | A403 | I2/a | 1.4331 | 0.7094 |  | -89.01 | 0 | 0 | 0 | 0 | -89.01 | C2/c
planar | A420 | C2/n | 1.3853 | 0.6832 |  | -88.82 | 0 | 0 | 0 | 0 | -88.82 | C2/c
planar | A421 | C2/n | 1.3892 | 0.6854 |  | -88.6 | 0 | 0 | 0 | 0 | -88.6 | C2/c
planar | A369 | C2/c | 1.4142 | 0.6954 |  | -88.41 | 0 | 0 | 0 | 0 | -88.41 | C2/c
planar | A657 | I2/a | 1.3733 | 0.6717 |  | -88.37 | 0 | 0 | 0 | 0 | -88.37 | C2/c
planar | A516 | C2/c | 1.3818 | 0.6763 |  | -88.35 | 0 | 0 | 0 | 0 | -88.35 | C2/c
planar | A373 | C2/c | 1.5012 | 0.7434 |  | -88.35 | 0 | 0 | 0 | 0 | -88.35 | C2/c
planar | A196 | C2/c | 1.43 | 0.706 |  | -88.26 | 0 | 0 | 0 | 0 | -88.26 | C2/c
planar | A678 | C2/c | 1.4352 | 0.7076 |  | -88.06 | 0 | 0 | 0 | 0 | -88.06 | C2/c
planar | A520 | C2/c | 1.425 | 0.708 |  | -87.76 | 0 | 0 | 0 | 0 | -87.76 | C2/c
planar | A428 | C2/c | 1.455 | 0.7231 |  | -87.68 | 0 | 0 | 0 | 0 | -87.68 | C2/c
planar | A505 | C2/c | 1.369 | 0.6756 |  | -87.36 | 0 | 0 | 0 | 0 | -87.36 | C2/c
planar | A860 | C2/c | 1.4462 | 0.7206 |  | -87.33 | 0 | 0 | 0 | 0 | -87.33 | C2/c
planar | A577 | C2/c | 1.3312 | 0.6581 |  | -87.3 | 0 | 0 | 0 | 0 | -87.3 | C2/c
planar | A377 | C2/c | 1.4542 | 0.7154 |  | -87.13 | 0 | 0 | 0 | 0 | -87.13 | C2/c
planar | A130 | C2/c | 1.4483 | 0.7183 |  | -87.04 | 0 | 0 | 0 | 0 | -87.04 | C2/c
planar | A633 | A2/a | 1.3035 | 0.6406 |  | -86.88 | 0 | 0 | 0 | 0 | -86.88 | C2/c
planar | A454 | C2/c | 1.4399 | 0.7143 |  | -86.85 | 0 | 0 | 0 | 0 | -86.85 | C2/c
planar | A613 | C2/c | 1.3374 | 0.661 |  | -86.81 | 0 | 0 | 0 | 0 | -86.81 | C2/c
planar | A482 | C2/c | 1.3894 | 0.6868 |  | -86.61 | 0 | 0 | 0 | 0 | -86.61 | C2/c
planar | A880 | C2/c | 1.3609 | 0.6717 |  | -86.53 | 0 | 0 | 0 | 0 | -86.53 | C2/c
planar | A690 | C2/c | 1.4666 | 0.7245 |  | -86.52 | 0 | 0 | 0 | 0 | -86.52 | C2/c
planar | A503 | A2/a | 1.3727 | 0.6783 |  | -86.41 | 0 | 0 | 0 | 0 | -86.41 | C2/c
planar | A850 | I2/c | 1.3282 | 0.6555 |  | -86.2 | 0 | 0 | 0 | 0 | -86.2 | C2/c
planar | A591 | C2/c | 1.3213 | 0.6494 |  | -85.9 | 0 | 0 | 0 | 0 | -85.9 | C2/c
planar | A512 | C2/c | 1.2852 | 0.6349 |  | -85.79 | 0 | 0 | 0 | 0 | -85.79 | C2/c
planar | A663 | A2/n | 1.3525 | 0.6706 |  | -85.56 | 0 | 0 | 0 | 0 | -85.56 | C2/c
planar | A621 | C2/c | 1.3882 | 0.6773 |  | -85.56 | 0 | 0 | 0 | 0 | -85.56 | C2/c
planar | A883 | C2/n | 1.4661 | 0.728 |  | -85.39 | 0 | 0 | 0 | 0 | -85.39 | C2/c
planar | A462 | C2/c | 1.4057 | 0.6878 |  | -85.33 | 0 | 0 | 0 | 0 | -85.33 | C2/c
planar | A632 | I2/a | 1.3969 | 0.6849 |  | -84.99 | 0 | 0 | 0 | 0 | -84.99 | C2/c
planar | A608 | C2/c | 1.3525 | 0.6692 |  | -84.77 | 0 | 0 | 0 | 0 | -84.77 | C2/c
planar | A619 | C2/c | 1.3442 | 0.665 |  | -84.67 | 0 | 0 | 0 | 0 | -84.67 | C2/c
planar | A368 | I2/a | 1.5914 | 0.7903 |  | -84.47 | 0 | 0 | 0 | 0 | -84.47 | C2/c
planar | A275 | I2/c | 1.5135 | 0.7555 |  | -84.44 | 0 | 0 | 0 | 0 | -84.44 | C2/c
planar | A801 | C2/c | 1.1607 | 0.5713 |  | -84.32 | 0 | 0 | 0 | 0 | -84.32 | C2/c
planar | A869 | C2/c | 1.2994 | 0.6368 |  | -84.21 | 0 | 0 | 0 | 0 | -84.21 | C2/c
planar | A692 | C2/n | 1.1869 | 0.5891 |  | -84.2 | 0 | 0 | 0 | 0 | -84.2 | C2/c
planar | A477 | C2/c | 1.3117 | 0.6423 |  | -83.77 | 0 | 0 | 0 | 0 | -83.77 | C2/c
planar | A670 | C2/c | 1.4251 | 0.7106 |  | -83.65 | 0 | 0 | 0 | 0 | -83.65 | C2/c
planar | A679 | C2/c | 1.4511 | 0.7233 |  | -83.52 | 0 | 0 | 0 | 0 | -83.52 | C2/c
planar | A350 | C2/c | 1.3824 | 0.6846 |  | -83.51 | 0 | 0 | 0 | 0 | -83.51 | C2/c
planar | A370 | I2/c | 1.4939 | 0.7427 |  | -83.34 | 0 | 0 | 0 | 0 | -83.34 | C2/c
planar | A853 | C2/c | 1.3684 | 0.6689 |  | -83.1 | 0 | 0 | 0 | 0 | -83.1 | C2/c
planar | A879 | A2/a | 1.3506 | 0.6683 |  | -82.94 | 0 | 0 | 0 | 0 | -82.94 | C2/c
planar | A399 | C2/c | 1.3861 | 0.6898 |  | -81.34 | 0 | 0 | 0 | 0 | -81.34 | C2/c
planar | A431 | C2/c | 1.3535 | 0.6673 |  | -80.71 | 0 | 0 | 0 | 0 | -80.71 | C2/c
planar | A357 | C2/c | 1.4167 | 0.6985 |  | -80.03 | 0 | 0 | 0 | 0 | -80.03 | C2/c
planar | A848 | C2/c | 1.3706 | 0.687 |  | -79.98 | 0 | 0 | 0 | 0 | -79.98 | C2/c
planar | A881 | C2/c | 1.3037 | 0.6474 |  | -77.18 | 0 | 0 | 0 | 0 | -77.18 | C2/c
planar | A852 | C2/c | 1.3091 | 0.6467 |  | -75.46 | 0 | 0 | 0 | 0 | -75.46 | C2/c
planar | A1 | P21 | 1.5945 | 0.7906 | SUCACB03 (beta form) | -109.37 | 0 | 0 | 0 | 0 | -109.37 | P21
planar | AA5411 | P21 | 1.5004 | 0.7419 |  | -100.91 | 0 | 0 | 0 | 0 | -100.91 | P21
planar | AA254 | P21 | 1.5136 | 0.7502 |  | -100.41 | 0 | 0 | 0 | 0 | -100.41 | P21
planar | A151 | P21 | 1.4902 | 0.7402 |  | -99.09 | 0 | 0 | 0 | 0 | -99.09 | P21
planar | AA280 | P21 | 1.4909 | 0.7369 |  | -98.69 | 0 | 0 | 0 | 0 | -98.69 | P21
planar | AA331 | P21 | 1.4795 | 0.7343 |  | -98.31 | 0 | 0 | 0 | 0 | -98.31 | P21
planar | AA5745 | P21 | 1.5514 | 0.7675 |  | -98.26 | 0 | 0 | 0 | 0 | -98.26 | P21
planar | AA367 | P21 | 1.466 | 0.7223 |  | -97.82 | 0 | 0 | 0 | 0 | -97.82 | P21
planar | AA412 | P21 | 1.4525 | 0.7183 |  | -97.25 | 0 | 0 | 0 | 0 | -97.25 | P21
planar | AA525 | P21 | 1.4846 | 0.7357 |  | -96.94 | 0 | 0 | 0 | 0 | -96.94 | P21
planar | A28 | P21 | 1.5057 | 0.7373 |  | -96.78 | 0 | 0 | 0 | 0 | -96.78 | P21
planar | AA497 | P21 | 1.4652 | 0.7257 |  | -96.57 | 0 | 0 | 0 | 0 | -96.57 | P21
planar | AA508 | P21 | 1.4766 | 0.7314 |  | -96.41 | 0 | 0 | 0 | 0 | -96.41 | P21
planar | AA1559 | P21 | 1.4728 | 0.7316 |  | -96.38 | 0 | 0 | 0 | 0 | -96.38 | P21
planar | AA213 | P21 | 1.4737 | 0.7308 |  | -96.33 | 0 | 0 | 0 | 0 | -96.33 | P21
planar | A58 | P21 | 1.5114 | 0.7457 |  | -96.29 | 0 | 0 | 0 | 0 | -96.29 | P21
planar | AA211 | P21 | 1.4743 | 0.7283 |  | -96.28 | 0 | 0 | 0 | 0 | -96.28 | P21
planar | A61 | P21 | 1.5382 | 0.7596 |  | -95.93 | 0 | 0 | 0 | 0 | -95.93 | P21
planar | AA554 | P21 | 1.4807 | 0.7331 |  | -95.72 | 0 | 0 | 0 | 0 | -95.72 | P21
planar | AA734 | P21 | 1.4688 | 0.7251 |  | -95.69 | 0 | 0 | 0 | 0 | -95.69 | P21
planar | AA773 | P21 | 1.458 | 0.7219 |  | -95.64 | 0 | 0 | 0 | 0 | -95.64 | P21
planar | AA827 | P21 | 1.4538 | 0.7172 |  | -95.55 | 0 | 0 | 0 | 0 | -95.55 | P21
planar | A136 | P21 | 1.4888 | 0.7395 |  | -95.41 | 0 | 0 | 0 | 0 | -95.41 | P21
planar | AA127 | P21 | 1.4681 | 0.726 |  | -95.35 | 0 | 0 | 0 | 0 | -95.35 | P21
planar | AA1782 | P21 | 1.4348 | 0.7076 |  | -95.12 | 0 | 0 | 0 | 0 | -95.12 | P21
planar | AA1799 | P21 | 1.4341 | 0.7075 |  | -94.9 | 0 | 0 | 0 | 0 | -94.9 | P21
planar | AA505 | P21 | 1.4396 | 0.7099 |  | -94.57 | 0 | 0 | 0 | 0 | -94.57 | P21
planar | AA2166 | P21 | 1.4643 | 0.7225 |  | -94.53 | 0 | 0 | 0 | 0 | -94.53 | P21
planar | AA624 | P21 | 1.5212 | 0.7553 |  | -94.2 | 0 | 0 | 0 | 0 | -94.2 | P21
planar | AA1689 | P21 | 1.4327 | 0.7081 |  | -93.72 | 0 | 0 | 0 | 0 | -93.72 | P21
planar | AA912 | P21 | 1.4674 | 0.7226 |  | -93.55 | 0 | 0 | 0 | 0 | -93.55 | P21
planar | AA1772 | P21 | 1.4517 | 0.7156 |  | -93.51 | 0 | 0 | 0 | 0 | -93.51 | P21
planar | AA187 | P21 | 1.532 | 0.76 |  | -93.32 | 0 | 0 | 0 | 0 | -93.32 | P21
planar | AA198 | P21 | 1.5317 | 0.7634 |  | -93.27 | 0 | 0 | 0 | 0 | -93.27 | P21
planar | AA1041 | P21 | 1.4638 | 0.7233 |  | -93.24 | 0 | 0 | 0 | 0 | -93.24 | P21
planar | AA6166 | P21 | 1.394 | 0.6929 |  | -93.16 | 0 | 0 | 0 | 0 | -93.16 | P21
planar | AA286 | P21 | 1.5608 | 0.7727 |  | -92.95 | 0 | 0 | 0 | 0 | -92.95 | P21
planar | AA370 | P21 | 1.5024 | 0.7475 |  | -92.88 | 0 | 0 | 0 | 0 | -92.88 | P21
planar | AA814 | P21 | 1.5507 | 0.7626 |  | -92.57 | 0 | 0 | 0 | 0 | -92.57 | P21
planar | AA2538 | P21 | 1.4403 | 0.7129 |  | -92.45 | 0 | 0 | 0 | 0 | -92.45 | P21
planar | AA898 | P21 | 1.4982 | 0.7463 |  | -92.16 | 0 | 0 | 0 | 0 | -92.16 | P21
planar | AA293 | P21 | 1.5122 | 0.7443 |  | -91.94 | 0 | 0 | 0 | 0 | -91.94 | P21
planar | AA1995 | P21 | 1.397 | 0.6854 |  | -91.88 | 0 | 0 | 0 | 0 | -91.88 | P21
planar | AA378 | P21 | 1.5146 | 0.7507 |  | -91.72 | 0 | 0 | 0 | 0 | -91.72 | P21
planar | AA3099 | P21 | 1.3811 | 0.6797 |  | -91.33 | 0 | 0 | 0 | 0 | -91.33 | P21
planar | AA789 | P21 | 1.4402 | 0.7136 |  | -91.26 | 0 | 0 | 0 | 0 | -91.26 | P21
planar | AA669 | P21 | 1.4276 | 0.7036 |  | -91.22 | 0 | 0 | 0 | 0 | -91.22 | P21
planar | AA1642 | P21 | 1.4567 | 0.7172 |  | -91.03 | 0 | 0 | 0 | 0 | -91.03 | P21
planar | AA506 | P21 | 1.475 | 0.7302 |  | -91.03 | 0 | 0 | 0 | 0 | -91.03 | P21
planar | AA1223 | P21 | 1.4217 | 0.6991 |  | -90.98 | 0 | 0 | 0 | 0 | -90.98 | P21
planar | A500 | P21 | 1.3678 | 0.6773 |  | -90.78 | 0 | 0 | 0 | 0 | -90.78 | P21
planar | AA614 | P21 | 1.4868 | 0.7353 |  | -90.69 | 0 | 0 | 0 | 0 | -90.69 | P21
planar | AA4693 | P21 | 1.3701 | 0.6764 |  | -90.68 | 0 | 0 | 0 | 0 | -90.68 | P21
planar | AA1717 | P21 | 1.4758 | 0.7278 |  | -90.65 | 0 | 0 | 0 | 0 | -90.65 | P21
planar | AA1685 | P21 | 0.5455 | 0.2692 |  | -90.6 | 0 | 0 | 0 | 0 | -90.6 | P21
planar | AA1686 | P21 | 0.4081 | 0.2022 |  | -90.59 | 0 | 0 | 0 | 0 | -90.59 | P21
planar | AA595 | P21 | 0.4959 | 0.2452 |  | -90.4 | 0 | 0 | 0 | 0 | -90.4 | P21
planar | AA3359 | P21 | 1.3612 | 0.6724 |  | -90.32 | 0 | 0 | 0 | 0 | -90.32 | P21
planar | AA1915 | P21 | 1.3947 | 0.6887 |  | -90.27 | 0 | 0 | 0 | 0 | -90.27 | P21
planar | A519 | P21 | 1.3712 | 0.6758 |  | -90.21 | 0 | 0 | 0 | 0 | -90.21 | P21
planar | AA1606 | P21 | 1.4815 | 0.7317 |  | -90.13 | 0 | 0 | 0 | 0 | -90.13 | P21
planar | AA2945 | P21 | 1.4546 | 0.7227 |  | -89.97 | 0 | 0 | 0 | 0 | -89.97 | P21
planar | AA339 | P21 | 1.4773 | 0.7322 |  | -89.94 | 0 | 0 | 0 | 0 | -89.94 | P21
planar | AA4573 | P21 | 1.3721 | 0.6791 |  | -89.91 | 0 | 0 | 0 | 0 | -89.91 | P21
planar | AA1529 | P21 | 1.5061 | 0.7477 |  | -89.78 | 0 | 0 | 0 | 0 | -89.78 | P21
planar | AA634 | P21 | 1.4049 | 0.6932 |  | -89.74 | 0 | 0 | 0 | 0 | -89.74 | P21
planar | AA1667 | P21 | 1.524 | 0.7534 |  | -89.74 | 0 | 0 | 0 | 0 | -89.74 | P21
planar | AA1188 | P21 | 1.4267 | 0.7022 |  | -89.73 | 0 | 0 | 0 | 0 | -89.73 | P21
planar | AA4610 | P21 | 1.352 | 0.6662 |  | -89.39 | 0 | 0 | 0 | 0 | -89.39 | P21
planar | A436 | P21 | 1.5474 | 0.7715 |  | -89.34 | 0 | 0 | 0 | 0 | -89.34 | P21
planar | AA510 | P21 | 1.476 | 0.7305 |  | -89.11 | 0 | 0 | 0 | 0 | -89.11 | P21
planar | AA1759 | P21 | 1.395 | 0.694 |  | -89.01 | 0 | 0 | 0 | 0 | -89.01 | P21
planar | AA795 | P21 | 1.4645 | 0.7259 |  | -88.99 | 0 | 0 | 0 | 0 | -88.99 | P21
planar | AA5141 | P21 | 1.4906 | 0.741 |  | -88.97 | 0 | 0 | 0 | 0 | -88.97 | P21
planar | AA6000 | P21 | 1.3904 | 0.6907 |  | -88.84 | 0 | 0 | 0 | 0 | -88.84 | P21
planar | AA5876 | P21 | 1.33 | 0.6555 |  | -88.68 | 0 | 0 | 0 | 0 | -88.68 | P21
planar | AA146 | P21 | 1.5336 | 0.7618 |  | -88.68 | 0 | 0 | 0 | 0 | -88.68 | P21
planar | AA3838 | P21 | 1.4646 | 0.7298 |  | -88.48 | 0 | 0 | 0 | 0 | -88.48 | P21
planar | A568 | P21 | 1.5202 | 0.759 |  | -88.35 | 0 | 0 | 0 | 0 | -88.35 | P21
planar | AA2353 | P21 | 1.3445 | 0.665 |  | -88.32 | 0 | 0 | 0 | 0 | -88.32 | P21
planar | AA1914 | P21 | 1.479 | 0.7348 |  | -88.22 | 0 | 0 | 0 | 0 | -88.22 | P21
planar | A358 | P21 | 1.3951 | 0.6866 |  | -88.06 | 0 | 0 | 0 | 0 | -88.06 | P21
planar | AA3324 | P21 | 1.5105 | 0.7431 |  | -87.92 | 0 | 0 | 0 | 0 | -87.92 | P21
planar | AA4769 | P21 | 1.3792 | 0.6851 |  | -87.82 | 0 | 0 | 0 | 0 | -87.82 | P21
planar | AA3856 | P21 | 1.4483 | 0.7124 |  | -87.81 | 0 | 0 | 0 | 0 | -87.81 | P21
planar | AA6977 | P21 | 1.357 | 0.6731 |  | -87.78 | 0 | 0 | 0 | 0 | -87.78 | P21
planar | AA3202 | P21 | 1.362 | 0.6747 |  | -87.78 | 0 | 0 | 0 | 0 | -87.78 | P21
planar | AA1057 | P21 | 1.4976 | 0.7473 |  | -87.72 | 0 | 0 | 0 | 0 | -87.72 | P21
planar | A351 | P21 | 1.5234 | 0.7484 |  | -87.67 | 0 | 0 | 0 | 0 | -87.67 | P21
planar | AA6590 | P21 | 1.3172 | 0.6484 |  | -87.66 | 0 | 0 | 0 | 0 | -87.66 | P21
planar | AA3848 | P21 | 1.3926 | 0.6886 |  | -87.49 | 0 | 0 | 0 | 0 | -87.49 | P21
planar | AA3599 | P21 | 1.4549 | 0.722 |  | -87.37 | 0 | 0 | 0 | 0 | -87.37 | P21
planar | AA1735 | P21 | 1.449 | 0.7216 |  | -87.32 | 0 | 0 | 0 | 0 | -87.32 | P21
planar | AA1192 | P21 | 1.3726 | 0.6815 |  | -87.27 | 0 | 0 | 0 | 0 | -87.27 | P21
planar | AA2597 | P21 | 1.5137 | 0.7527 |  | -87.27 | 0 | 0 | 0 | 0 | -87.27 | P21
planar | AA2343 | P21 | 1.421 | 0.7019 |  | -87.16 | 0 | 0 | 0 | 0 | -87.16 | P21
planar | AA1636 | P21 | 1.4648 | 0.729 |  | -87.12 | 0 | 0 | 0 | 0 | -87.12 | P21
planar | AA4403 | P21 | 1.4026 | 0.6942 |  | -87 | 0 | 0 | 0 | 0 | -87 | P21
planar | AA7467 | P21 | 1.3672 | 0.6728 |  | -86.96 | 0 | 0 | 0 | 0 | -86.96 | P21
planar | AA3643 | P21 | 1.4255 | 0.7042 |  | -86.9 | 0 | 0 | 0 | 0 | -86.9 | P21
planar | AA2258 | P21 | 1.3798 | 0.68 |  | -86.87 | 0 | 0 | 0 | 0 | -86.87 | P21
planar | AA1909 | P21 | 1.4268 | 0.7065 |  | -86.75 | 0 | 0 | 0 | 0 | -86.75 | P21
planar | AA3806 | P21 | 1.3655 | 0.6798 |  | -86.71 | 0 | 0 | 0 | 0 | -86.71 | P21
planar | AA3165 | P21 | 1.4744 | 0.7331 |  | -86.62 | 0 | 0 | 0 | 0 | -86.62 | P21
planar | AA4252 | P21 | 1.288 | 0.6334 |  | -86.61 | 0 | 0 | 0 | 0 | -86.61 | P21
planar | AA1175 | P21 | 1.4349 | 0.7133 |  | -86.55 | 0 | 0 | 0 | 0 | -86.55 | P21
planar | AA5492 | P21 | 1.3989 | 0.6935 |  | -86.45 | 0 | 0 | 0 | 0 | -86.45 | P21
planar | AA7173 | P21 | 1.4283 | 0.7039 |  | -86.41 | 0 | 0 | 0 | 0 | -86.41 | P21
planar | AA4993 | P21 | 1.3218 | 0.6556 |  | -86.37 | 0 | 0 | 0 | 0 | -86.37 | P21
planar | AA1084 | P21 | 1.5217 | 0.7583 |  | -86.25 | 0 | 0 | 0 | 0 | -86.25 | P21
planar | AA2458 | P21 | 1.4899 | 0.74 |  | -86.13 | 0 | 0 | 0 | 0 | -86.13 | P21
planar | AA1536 | P21 | 1.5089 | 0.7523 |  | -86.11 | 0 | 0 | 0 | 0 | -86.11 | P21
planar | AA3425 | P21 | 1.36 | 0.6741 |  | -86.08 | 0 | 0 | 0 | 0 | -86.08 | P21
planar | AA4761 | P21 | 1.4798 | 0.7334 |  | -86.07 | 0 | 0 | 0 | 0 | -86.07 | P21
planar | AA892 | P21 | 1.4507 | 0.7216 |  | -85.82 | 0 | 0 | 0 | 0 | -85.82 | P21
planar | AA7475 | P21 | 1.278 | 0.6335 |  | -85.8 | 0 | 0 | 0 | 0 | -85.8 | P21
planar | AA3549 | P21 | 1.4736 | 0.7363 |  | -85.79 | 0 | 0 | 0 | 0 | -85.79 | P21
planar | AA4604 | P21 | 1.46 | 0.7265 |  | -85.76 | 0 | 0 | 0 | 0 | -85.76 | P21
planar | AA4455 | P21 | 1.4515 | 0.7224 |  | -85.74 | 0 | 0 | 0 | 0 | -85.74 | P21
planar | AA5735 | P21 | 1.397 | 0.6909 |  | -85.73 | 0 | 0 | 0 | 0 | -85.73 | P21
planar | AA2460 | P21 | 1.5045 | 0.7522 |  | -85.55 | 0 | 0 | 0 | 0 | -85.55 | P21
planar | AA4245 | P21 | 1.3851 | 0.6848 |  | -85.49 | 0 | 0 | 0 | 0 | -85.49 | P21
planar | AA4313 | P21 | 1.4473 | 0.7163 |  | -85.44 | 0 | 0 | 0 | 0 | -85.44 | P21
planar | A291 | P21 | 1.4814 | 0.7404 |  | -85.44 | 0 | 0 | 0 | 0 | -85.44 | P21
planar | AA5249 | P21 | 0.5764 | 0.2841 |  | -85.37 | 0 | 0 | 0 | 0 | -85.37 | P21
planar | AA3586 | P21 | 1.4335 | 0.7097 |  | -85.35 | 0 | 0 | 0 | 0 | -85.35 | P21
planar | AA3854 | P21 | 1.4291 | 0.7057 |  | -85.31 | 0 | 0 | 0 | 0 | -85.31 | P21
planar | AA2462 | P21 | 1.4406 | 0.7138 |  | -85.23 | 0 | 0 | 0 | 0 | -85.23 | P21
planar | AA2834 | P21 | 1.4689 | 0.7333 |  | -85.23 | 0 | 0 | 0 | 0 | -85.23 | P21
planar | AA4305 | P21 | 1.4168 | 0.7007 |  | -85.2 | 0 | 0 | 0 | 0 | -85.2 | P21
planar | AA3577 | P21 | 1.3442 | 0.6623 |  | -85.17 | 0 | 0 | 0 | 0 | -85.17 | P21
planar | AA6551 | P21 | 1.4413 | 0.7191 |  | -84.98 | 0 | 0 | 0 | 0 | -84.98 | P21
planar | AA5519 | P21 | 1.4102 | 0.6979 |  | -84.97 | 0 | 0 | 0 | 0 | -84.97 | P21
planar | AA5227 | P21 | 1.3678 | 0.6819 |  | -84.86 | 0 | 0 | 0 | 0 | -84.86 | P21
planar | AA7203 | P21 | 1.5001 | 0.7501 |  | -84.84 | 0 | 0 | 0 | 0 | -84.84 | P21
planar | AA2903 | P21 | 1.4024 | 0.6989 |  | -84.83 | 0 | 0 | 0 | 0 | -84.83 | P21
planar | AA3562 | P21 | 1.4412 | 0.7139 |  | -84.83 | 0 | 0 | 0 | 0 | -84.83 | P21
planar | AA5883 | P21 | 1.4592 | 0.7242 |  | -84.75 | 0 | 0 | 0 | 0 | -84.75 | P21
planar | AA3281 | P21 | 1.4097 | 0.6967 |  | -84.64 | 0 | 0 | 0 | 0 | -84.64 | P21
planar | AA7500 | P21 | 1.4053 | 0.7004 |  | -84.58 | 0 | 0 | 0 | 0 | -84.58 | P21
planar | AA7032 | P21 | 1.4367 | 0.7173 |  | -84.56 | 0 | 0 | 0 | 0 | -84.56 | P21
planar | AA3588 | P21 | 1.3642 | 0.6767 |  | -84.48 | 0 | 0 | 0 | 0 | -84.48 | P21
planar | AA3344 | P21 | 1.4197 | 0.7101 |  | -84.41 | 0 | 0 | 0 | 0 | -84.41 | P21
planar | AA5609 | P21 | 1.4469 | 0.7213 |  | -84.32 | 0 | 0 | 0 | 0 | -84.32 | P21
planar | AA4806 | P21 | 1.4346 | 0.7133 |  | -84.3 | 0 | 0 | 0 | 0 | -84.3 | P21
planar | AA5795 | P21 | 1.4453 | 0.7136 |  | -84.28 | 0 | 0 | 0 | 0 | -84.28 | P21
planar | AA6141 | P21 | 1.3962 | 0.6926 |  | -84.22 | 0 | 0 | 0 | 0 | -84.22 | P21
planar | AA5710 | P21 | 1.4278 | 0.7128 |  | -84.19 | 0 | 0 | 0 | 0 | -84.19 | P21
planar | AA6525 | P21 | 1.4832 | 0.7348 |  | -84.17 | 0 | 0 | 0 | 0 | -84.17 | P21
planar | AA4814 | P21 | 1.3403 | 0.6671 |  | -84.14 | 0 | 0 | 0 | 0 | -84.14 | P21
planar | AA7065 | P21 | 1.4059 | 0.7017 |  | -84.09 | 0 | 0 | 0 | 0 | -84.09 | P21
planar | AA2700 | P21 | 1.3641 | 0.6764 |  | -84.01 | 0 | 0 | 0 | 0 | -84.01 | P21
planar | AA7459 | P21 | 1.3651 | 0.6791 |  | -84.01 | 0 | 0 | 0 | 0 | -84.01 | P21
planar | AA2595 | P21 | 1.4659 | 0.7316 |  | -83.91 | 0 | 0 | 0 | 0 | -83.91 | P21
planar | AA7088 | P21 | 1.3925 | 0.6891 |  | -83.83 | 0 | 0 | 0 | 0 | -83.83 | P21
planar | AA3696 | P21 | 1.394 | 0.6938 |  | -83.8 | 0 | 0 | 0 | 0 | -83.8 | P21
planar | AA5902 | P21 | 1.4149 | 0.7035 |  | -83.73 | 0 | 0 | 0 | 0 | -83.73 | P21
planar | AA4975 | P21 | 1.4188 | 0.7011 |  | -83.73 | 0 | 0 | 0 | 0 | -83.73 | P21
planar | AA3723 | P21 | 1.4047 | 0.7002 |  | -83.69 | 0 | 0 | 0 | 0 | -83.69 | P21
planar | AA2423 | P21 | 1.3719 | 0.6804 |  | -83.59 | 0 | 0 | 0 | 0 | -83.59 | P21
planar | AA7197 | P21 | 1.4891 | 0.7462 |  | -83.53 | 0 | 0 | 0 | 0 | -83.53 | P21
planar | AA5311 | P21 | 1.4772 | 0.7358 |  | -83.5 | 0 | 0 | 0 | 0 | -83.5 | P21
planar | AA4687 | P21 | 1.4281 | 0.7084 |  | -83.46 | 0 | 0 | 0 | 0 | -83.46 | P21
planar | AA6228 | P21 | 0.4229 | 0.2091 |  | -83.35 | 0 | 0 | 0 | 0 | -83.35 | P21
planar | AA3837 | P21 | 1.5118 | 0.7524 |  | -83.33 | 0 | 0 | 0 | 0 | -83.33 | P21
planar | A650 | P21 | 0.383 | 0.189 |  | -83.22 | 0 | 0 | 0 | 0 | -83.22 | P21
planar | AA5430 | P21 | 0.5811 | 0.2885 |  | -83.15 | 0 | 0 | 0 | 0 | -83.15 | P21
planar | AA4906 | P21 | 1.4204 | 0.706 |  | -83.1 | 0 | 0 | 0 | 0 | -83.1 | P21
planar | AA4732 | P21 | 1.4789 | 0.7387 |  | -83.03 | 0 | 0 | 0 | 0 | -83.03 | P21
planar | AA6303 | P21 | 1.3098 | 0.6443 |  | -83.02 | 0 | 0 | 0 | 0 | -83.02 | P21
planar | AA4915 | P21 | 1.4466 | 0.7193 |  | -83.01 | 0 | 0 | 0 | 0 | -83.01 | P21
planar | AA4803 | P21 | 1.3777 | 0.6831 |  | -82.91 | 0 | 0 | 0 | 0 | -82.91 | P21
planar | AA6698 | P21 | 1.3508 | 0.6683 |  | -82.86 | 0 | 0 | 0 | 0 | -82.86 | P21
planar | AA4020 | P21 | 1.4374 | 0.7146 |  | -82.85 | 0 | 0 | 0 | 0 | -82.85 | P21
planar | AA2886 | P21 | 1.4532 | 0.7193 |  | -82.82 | 0 | 0 | 0 | 0 | -82.82 | P21
planar | AA6774 | P21 | 1.4377 | 0.7124 |  | -82.75 | 0 | 0 | 0 | 0 | -82.75 | P21
planar | AA3925 | P21 | 1.4468 | 0.7188 |  | -82.64 | 0 | 0 | 0 | 0 | -82.64 | P21
planar | AA6199 | P21 | 1.394 | 0.6943 |  | -82.56 | 0 | 0 | 0 | 0 | -82.56 | P21
planar | AA6496 | P21 | 1.438 | 0.7201 |  | -82.56 | 0 | 0 | 0 | 0 | -82.56 | P21
planar | AA6644 | P21 | 1.3572 | 0.6762 |  | -82.4 | 0 | 0 | 0 | 0 | -82.4 | P21
planar | AA5678 | P21 | 1.3975 | 0.6929 |  | -82.34 | 0 | 0 | 0 | 0 | -82.34 | P21
planar | AA6351 | P21 | 1.4613 | 0.7281 |  | -82.31 | 0 | 0 | 0 | 0 | -82.31 | P21
planar | AA6955 | P21 | 1.4349 | 0.7148 |  | -82.27 | 0 | 0 | 0 | 0 | -82.27 | P21
planar | AA5875 | P21 | 1.3461 | 0.6675 |  | -82.22 | 0 | 0 | 0 | 0 | -82.22 | P21
planar | AA4705 | P21 | 1.4092 | 0.7029 |  | -82.19 | 0 | 0 | 0 | 0 | -82.19 | P21
planar | AA4735 | P21 | 0.3045 | 0.1508 |  | -82.13 | 0 | 0 | 0 | 0 | -82.13 | P21
planar | AA4736 | P21 | 0.5413 | 0.2689 |  | -82.13 | 0 | 0 | 0 | 0 | -82.13 | P21
planar | AA5238 | P21 | 1.47 | 0.7311 |  | -82.08 | 0 | 0 | 0 | 0 | -82.08 | P21
planar | AA7108 | P21 | 1.4736 | 0.7391 |  | -82.01 | 0 | 0 | 0 | 0 | -82.01 | P21
planar | AA6301 | P21 | 1.3957 | 0.6909 |  | -81.85 | 0 | 0 | 0 | 0 | -81.85 | P21
planar | AA6723 | P21 | 1.3631 | 0.6799 |  | -81.82 | 0 | 0 | 0 | 0 | -81.82 | P21
planar | AA4914 | P21 | 1.39 | 0.6902 |  | -81.69 | 0 | 0 | 0 | 0 | -81.69 | P21
planar | AA3233 | P21 | 1.4271 | 0.708 |  | -81.58 | 0 | 0 | 0 | 0 | -81.58 | P21
planar | AA6125 | P21 | 1.3988 | 0.6981 |  | -81.49 | 0 | 0 | 0 | 0 | -81.49 | P21
planar | AA6728 | P21 | 1.4156 | 0.7014 |  | -81.46 | 0 | 0 | 0 | 0 | -81.46 | P21
planar | AA6744 | P21 | 1.4425 | 0.7168 |  | -81.4 | 0 | 0 | 0 | 0 | -81.4 | P21
planar | AA6938 | P21 | 1.465 | 0.7305 |  | -81.38 | 0 | 0 | 0 | 0 | -81.38 | P21
planar | AA3229 | P21 | 1.4405 | 0.7178 |  | -81.26 | 0 | 0 | 0 | 0 | -81.26 | P21
planar | AA6084 | P21 | 1.3533 | 0.6739 |  | -81.22 | 0 | 0 | 0 | 0 | -81.22 | P21
planar | AA7061 | P21 | 1.3363 | 0.663 |  | -81.06 | 0 | 0 | 0 | 0 | -81.06 | P21
planar | AA6293 | P21 | 1.3791 | 0.6857 |  | -80.92 | 0 | 0 | 0 | 0 | -80.92 | P21
planar | AA6632 | P21 | 1.4222 | 0.7104 |  | -80.87 | 0 | 0 | 0 | 0 | -80.87 | P21
planar | AA4785 | P21 | 1.4245 | 0.7124 |  | -80.83 | 0 | 0 | 0 | 0 | -80.83 | P21
planar | AA6571 | P21 | 1.5033 | 0.753 |  | -80.77 | 0 | 0 | 0 | 0 | -80.77 | P21
planar | AA6979 | P21 | 1.436 | 0.7132 |  | -80.67 | 0 | 0 | 0 | 0 | -80.67 | P21
planar | AA6985 | P21 | 0.3317 | 0.1648 |  | -80.54 | 0 | 0 | 0 | 0 | -80.54 | P21
planar | AA6334 | P21 | 1.3467 | 0.6705 |  | -80.48 | 0 | 0 | 0 | 0 | -80.48 | P21
planar | AA6089 | P21 | 1.3748 | 0.6853 |  | -80.36 | 0 | 0 | 0 | 0 | -80.36 | P21
planar | AA4368 | P21 | 1.4359 | 0.7171 |  | -80.32 | 0 | 0 | 0 | 0 | -80.32 | P21
planar | AA7170 | P21 | 1.3711 | 0.6827 |  | -80.21 | 0 | 0 | 0 | 0 | -80.21 | P21
planar | AA7428 | P21 | 1.482 | 0.741 |  | -80.01 | 0 | 0 | 0 | 0 | -80.01 | P21
planar | AA5738 | P21 | 1.3963 | 0.6963 |  | -79.93 | 0 | 0 | 0 | 0 | -79.93 | P21
planar | A606 | P21 | 1.4136 | 0.7048 |  | -79.88 | 0 | 0 | 0 | 0 | -79.88 | P21
planar | AA5332 | P21 | 1.3573 | 0.675 |  | -79.41 | 0 | 0 | 0 | 0 | -79.41 | P21
planar | AA3958 | P21 | 1.3899 | 0.693 |  | -79.33 | 0 | 0 | 0 | 0 | -79.33 | P21
planar | A626 | P21 | 1.5018 | 0.7491 |  | -79.11 | 0 | 0 | 0 | 0 | -79.11 | P21
planar | AA7135 | P21 | 1.4025 | 0.7027 |  | -79.07 | 0 | 0 | 0 | 0 | -79.07 | P21
planar | AA7264 | P21 | 1.4148 | 0.7081 |  | -78.97 | 0 | 0 | 0 | 0 | -78.97 | P21
planar | AA6368 | P21 | 1.3592 | 0.678 |  | -78.76 | 0 | 0 | 0 | 0 | -78.76 | P21
planar | AA6264 | P21 | 1.3421 | 0.6649 |  | -78.63 | 0 | 0 | 0 | 0 | -78.63 | P21
planar | AA7016 | P21 | 1.2397 | 0.62 |  | -78.21 | 0 | 0 | 0 | 0 | -78.21 | P21
planar | AA6295 | P21 | 1.4087 | 0.7029 |  | -75.44 | 0 | 0 | 0 | 0 | -75.44 | P21
planar | AA7263 | P21 | 1.1231 | 0.5588 |  | -75.3 | 0 | 0 | 0 | 0 | -75.3 | P21
planar | AA7287 | P21 | 0.3092 | 0.1543 |  | -75.2 | 0 | 0 | 0 | 0 | -75.2 | P21
planar | AA7276 | P21 | 0.4577 | 0.2296 |  | -75.2 | 0 | 0 | 0 | 0 | -75.2 | P21
planar | A438 | Cc | 1.4944 | 0.7332 |  | -101.55 | 0 | 0 | 0 | 0 | -101.55 | Cc
planar | A67 | Aa | 1.497 | 0.7397 |  | -100.63 | 0 | 0 | 0 | 0 | -100.63 | Cc
planar | A103 | Cc | 1.4815 | 0.7325 |  | -96.6 | 0 | 0 | 0 | 0 | -96.6 | Cc
planar | A205 | An | 1.4248 | 0.7051 |  | -95.84 | 0 | 0 | 0 | 0 | -95.84 | Cc
planar | A253 | An | 1.4752 | 0.7257 |  | -95.8 | 0 | 0 | 0 | 0 | -95.8 | Cc
planar | A188 | Cc | 1.4515 | 0.721 |  | -94.81 | 0 | 0 | 0 | 0 | -94.81 | Cc
planar | A98 | Cn | 1.4552 | 0.7127 |  | -94.78 | 0 | 0 | 0 | 0 | -94.78 | Cc
planar | A35 | Cc | 1.499 | 0.7432 |  | -93.81 | 0 | 0 | 0 | 0 | -93.81 | Cc
planar | A296 | Cc | 1.445 | 0.7162 |  | -93.57 | 0 | 0 | 0 | 0 | -93.57 | Cc
planar | A189 | Cc | 1.4558 | 0.712 |  | -92.7 | 0 | 0 | 0 | 0 | -92.7 | Cc
planar | A447 | Cc | 1.4631 | 0.7245 |  | -92.52 | 0 | 0 | 0 | 0 | -92.52 | Cc
planar | A559 | Cc | 1.392 | 0.6912 |  | -90.42 | 0 | 0 | 0 | 0 | -90.42 | Cc
planar | A768 | Cc | 1.4359 | 0.7064 |  | -88.49 | 0 | 0 | 0 | 0 | -88.49 | Cc
planar | A479 | Cc | 1.3746 | 0.682 |  | -88.48 | 0 | 0 | 0 | 0 | -88.48 | Cc
planar | A618 | Cc | 1.3271 | 0.6567 |  | -86.81 | 0 | 0 | 0 | 0 | -86.81 | Cc
planar | A490 | Cc | 1.4552 | 0.7226 |  | -86.32 | 0 | 0 | 0 | 0 | -86.32 | Cc
planar | A573 | Cc | 1.3159 | 0.6438 |  | -85.9 | 0 | 0 | 0 | 0 | -85.9 | Cc
planar | A858 | Cc | 1.2763 | 0.6372 |  | -74.87 | 0 | 0 | 0 | 0 | -74.87 | Cc
planar | A138 | C2 | 1.4805 | 0.729 |  | -94.81 | 0 | 0 | 0 | 0 | -94.81 | Other Monoclinic
planar | A110 | C2 | 1.401 | 0.6913 |  | -94.15 | 0 | 0 | 0 | 0 | -94.15 | Other Monoclinic
planar | A410 | C2 | 1.3746 | 0.6755 |  | -91.18 | 0 | 0 | 0 | 0 | -91.18 | Other Monoclinic
planar | A20 | C2 | 1.5031 | 0.7469 |  | -91.18 | 0 | 0 | 0 | 0 | -91.18 | Other Monoclinic
planar | A318 | A2 | 1.3926 | 0.6856 |  | -89.31 | 0 | 0 | 0 | 0 | -89.31 | Other Monoclinic
planar | A565 | C2 | 1.2913 | 0.633 |  | -87.56 | 0 | 0 | 0 | 0 | -87.56 | Other Monoclinic
planar | A408 | C2 | 1.3422 | 0.6601 |  | -80.51 | 0 | 0 | 0 | 0 | -80.51 | Other Monoclinic
planar | A539 | Pna21 | 1.4846 | 0.7348 |  | -100.03 | 0 | 0 | 0 | 0 | -100.03 | Pna21
planar | A42 | Pna21 | 1.4978 | 0.7389 |  | -99.6 | 0 | 0 | 0 | 0 | -99.6 | Pna21
planar | A100 | Pna21 | 1.4109 | 0.6961 |  | -95.17 | 0 | 0 | 0 | 0 | -95.17 | Pna21
planar | A139 | Pna21 | 1.5224 | 0.7567 |  | -94.52 | 0 | 0 | 0 | 0 | -94.52 | Pna21
planar | A123 | Pna21 | 1.4768 | 0.7249 |  | -94.34 | 0 | 0 | 0 | 0 | -94.34 | Pna21
planar | A76 | Pna21 | 1.5005 | 0.7399 |  | -94 | 0 | 0 | 0 | 0 | -94 | Pna21
planar | A192 | Pna21 | 1.4781 | 0.7245 |  | -93.8 | 0 | 0 | 0 | 0 | -93.8 | Pna21
planar | A180 | Pna21 | 1.5139 | 0.7566 |  | -92.09 | 0 | 0 | 0 | 0 | -92.09 | Pna21
planar | A161 | Pna21 | 1.4781 | 0.7307 |  | -91.46 | 0 | 0 | 0 | 0 | -91.46 | Pna21
planar | A489 | Pna21 | 1.4169 | 0.6984 |  | -87.78 | 0 | 0 | 0 | 0 | -87.78 | Pna21
planar | A871 | Pna21 | 1.4153 | 0.6987 |  | -87.75 | 0 | 0 | 0 | 0 | -87.75 | Pna21
planar | A557 | Pna21 | 1.3551 | 0.6715 |  | -87.59 | 0 | 0 | 0 | 0 | -87.59 | Pna21
planar | A366 | Pna21 | 1.3622 | 0.6721 |  | -87.1 | 0 | 0 | 0 | 0 | -87.1 | Pna21
planar | A458 | Pna21 | 1.5423 | 0.7661 |  | -86.63 | 0 | 0 | 0 | 0 | -86.63 | Pna21
planar | A867 | Pna21 | 1.1235 | 0.5513 |  | -85.97 | 0 | 0 | 0 | 0 | -85.97 | Pna21
planar | A434 | Pna21 | 1.4778 | 0.7328 |  | -85.52 | 0 | 0 | 0 | 0 | -85.52 | Pna21
planar | A352 | Pna21 | 1.4756 | 0.7312 |  | -85.25 | 0 | 0 | 0 | 0 | -85.25 | Pna21
planar | A493 | Pna21 | 1.3943 | 0.6926 |  | -85.16 | 0 | 0 | 0 | 0 | -85.16 | Pna21
planar | A346 | Pna21 | 1.5083 | 0.7557 |  | -84.92 | 0 | 0 | 0 | 0 | -84.92 | Pna21
planar | A607 | Pna21 | 1.4629 | 0.7301 |  | -84.77 | 0 | 0 | 0 | 0 | -84.77 | Pna21
planar | A666 | Pna21 | 1.3526 | 0.6682 |  | -84.23 | 0 | 0 | 0 | 0 | -84.23 | Pna21
planar | A515 | Pna21 | 1.4097 | 0.6964 |  | -83.54 | 0 | 0 | 0 | 0 | -83.54 | Pna21
planar | A874 | Pna21 | 1.346 | 0.6683 |  | -83.34 | 0 | 0 | 0 | 0 | -83.34 | Pna21
planar | A677 | Pna21 | 1.2417 | 0.6113 |  | -82.96 | 0 | 0 | 0 | 0 | -82.96 | Pna21
planar | A660 | Pna21 | 1.417 | 0.7068 |  | -79.43 | 0 | 0 | 0 | 0 | -79.43 | Pna21
planar | A560 | Pna21 | 1.2559 | 0.628 |  | -76.86 | 0 | 0 | 0 | 0 | -76.86 | Pna21
planar | A18 | Pbca | 1.5557 | 0.7613 |  | -98.35 | 0 | 0 | 0 | 0 | -98.35 | Pbca
planar | A71 | Pbca | 1.4774 | 0.7295 |  | -97.21 | 0 | 0 | 0 | 0 | -97.21 | Pbca
planar | A121 | Pbca | 1.4462 | 0.7115 |  | -95.44 | 0 | 0 | 0 | 0 | -95.44 | Pbca
planar | A251 | Pbca | 1.4754 | 0.7306 |  | -94.91 | 0 | 0 | 0 | 0 | -94.91 | Pbca
planar | A183 | Pbca | 1.4945 | 0.7373 |  | -94.01 | 0 | 0 | 0 | 0 | -94.01 | Pbca
planar | A320 | Pbca | 1.5112 | 0.7487 |  | -93.3 | 0 | 0 | 0 | 0 | -93.3 | Pbca
planar | A214 | Pbca | 1.5543 | 0.7743 |  | -93.2 | 0 | 0 | 0 | 0 | -93.2 | Pbca
planar | A140 | Pbca | 1.4892 | 0.7315 |  | -92.04 | 0 | 0 | 0 | 0 | -92.04 | Pbca
planar | A266 | Pbca | 1.5547 | 0.7784 |  | -91.41 | 0 | 0 | 0 | 0 | -91.41 | Pbca
planar | A226 | Pbca | 1.4494 | 0.7169 |  | -90.56 | 0 | 0 | 0 | 0 | -90.56 | Pbca
planar | A278 | Pbca | 1.5404 | 0.7739 |  | -90.43 | 0 | 0 | 0 | 0 | -90.43 | Pbca
planar | A250 | Pbca | 1.4377 | 0.7082 |  | -89.72 | 0 | 0 | 0 | 0 | -89.72 | Pbca
planar | A235 | Pbca | 1.4276 | 0.7067 |  | -89.6 | 0 | 0 | 0 | 0 | -89.6 | Pbca
planar | A609 | Pbca | 1.4417 | 0.7178 |  | -89.14 | 0 | 0 | 0 | 0 | -89.14 | Pbca
planar | A245 | Pbca | 1.3613 | 0.673 |  | -89 | 0 | 0 | 0 | 0 | -89 | Pbca
planar | A258 | Pbca | 1.4446 | 0.7159 |  | -88.81 | 0 | 0 | 0 | 0 | -88.81 | Pbca
planar | A567 | Pbca | 1.4178 | 0.6989 |  | -88.37 | 0 | 0 | 0 | 0 | -88.37 | Pbca
planar | A397 | Pbca | 1.4263 | 0.705 |  | -88.18 | 0 | 0 | 0 | 0 | -88.18 | Pbca
planar | A178 | Pbca | 1.3963 | 0.6886 |  | -87.63 | 0 | 0 | 0 | 0 | -87.63 | Pbca
planar | A617 | Pbca | 1.441 | 0.7169 |  | -87.13 | 0 | 0 | 0 | 0 | -87.13 | Pbca
planar | A290 | Pbca | 1.4157 | 0.6998 |  | -87.06 | 0 | 0 | 0 | 0 | -87.06 | Pbca
planar | A200 | Pbca | 1.4318 | 0.7113 |  | -87.04 | 0 | 0 | 0 | 0 | -87.04 | Pbca
planar | A277 | Pbca | 1.441 | 0.7138 |  | -86.91 | 0 | 0 | 0 | 0 | -86.91 | Pbca
planar | A335 | Pbca | 1.4252 | 0.6996 |  | -86.39 | 0 | 0 | 0 | 0 | -86.39 | Pbca
planar | A566 | Pbca | 1.4831 | 0.7366 |  | -86.36 | 0 | 0 | 0 | 0 | -86.36 | Pbca
planar | A561 | Pbca | 1.4832 | 0.7365 |  | -86.33 | 0 | 0 | 0 | 0 | -86.33 | Pbca
planar | A623 | Pbca | 1.4874 | 0.7373 |  | -85.53 | 0 | 0 | 0 | 0 | -85.53 | Pbca
planar | A440 | Pbca | 1.3963 | 0.6891 |  | -85.52 | 0 | 0 | 0 | 0 | -85.52 | Pbca
planar | A336 | Pbca | 1.4373 | 0.7176 |  | -85.17 | 0 | 0 | 0 | 0 | -85.17 | Pbca
planar | A360 | Pbca | 1.4679 | 0.7309 |  | -85.14 | 0 | 0 | 0 | 0 | -85.14 | Pbca
planar | A508 | Pbca | 1.4419 | 0.716 |  | -85.13 | 0 | 0 | 0 | 0 | -85.13 | Pbca
planar | A767 | Pbca | 1.4076 | 0.7008 |  | -83.17 | 0 | 0 | 0 | 0 | -83.17 | Pbca
planar | A460 | Pbca | 1.333 | 0.6601 |  | -82.74 | 0 | 0 | 0 | 0 | -82.74 | Pbca
planar | A301 | Pbca | 1.3052 | 0.6451 |  | -82.52 | 0 | 0 | 0 | 0 | -82.52 | Pbca
planar | A868 | Pbca | 1.4541 | 0.7251 |  | -82.44 | 0 | 0 | 0 | 0 | -82.44 | Pbca
planar | A424 | Pbca | 1.5397 | 0.7736 |  | -82.44 | 0 | 0 | 0 | 0 | -82.44 | Pbca
planar | A374 | Pbca | 1.4258 | 0.7099 |  | -81.8 | 0 | 0 | 0 | 0 | -81.8 | Pbca
planar | A332 | Pbca | 1.3617 | 0.6781 |  | -80.1 | 0 | 0 | 0 | 0 | -80.1 | Pbca
planar | A394 | Pbca | 1.3514 | 0.6744 |  | -79.59 | 0 | 0 | 0 | 0 | -79.59 | Pbca
planar | A398 | Pbca | 1.3725 | 0.6831 |  | -79.55 | 0 | 0 | 0 | 0 | -79.55 | Pbca
planar | A449 | Pbca | 1.3433 | 0.6701 |  | -79.33 | 0 | 0 | 0 | 0 | -79.33 | Pbca
planar | A387 | Pbca | 1.3889 | 0.6924 |  | -78.8 | 0 | 0 | 0 | 0 | -78.8 | Pbca
planar | AA1143 | P212121 | 1.5168 | 0.7511 |  | -101.17 | 0 | 0 | 0 | 0 | -101.17 | P212121
planar | AA172 | P212121 | 1.5387 | 0.7616 |  | -100.77 | 0 | 0 | 0 | 0 | -100.77 | P212121
planar | AA14 | P212121 | 1.5204 | 0.7509 |  | -100.73 | 0 | 0 | 0 | 0 | -100.73 | P212121
planar | A143 | P212121 | 1.5378 | 0.7631 |  | -99.72 | 0 | 0 | 0 | 0 | -99.72 | P212121
planar | A391 | P212121 | 1.5096 | 0.7508 |  | -99.43 | 0 | 0 | 0 | 0 | -99.43 | P212121
planar | AA6485 | P212121 | 1.5575 | 0.771 |  | -98.33 | 0 | 0 | 0 | 0 | -98.33 | P212121
planar | AA1911 | P212121 | 1.4959 | 0.7414 |  | -98.28 | 0 | 0 | 0 | 0 | -98.28 | P212121
planar | AA3653 | P212121 | 1.4821 | 0.7334 |  | -98.16 | 0 | 0 | 0 | 0 | -98.16 | P212121
planar | AA682 | P212121 | 1.5008 | 0.7447 |  | -97.16 | 0 | 0 | 0 | 0 | -97.16 | P212121
planar | AA1421 | P212121 | 1.4524 | 0.7161 |  | -96.99 | 0 | 0 | 0 | 0 | -96.99 | P212121
planar | AA99 | P212121 | 1.4637 | 0.7217 |  | -96.96 | 0 | 0 | 0 | 0 | -96.96 | P212121
planar | A284 | P212121 | 1.4544 | 0.7235 |  | -96.77 | 0 | 0 | 0 | 0 | -96.77 | P212121
planar | A99 | P212121 | 1.5457 | 0.7557 |  | -96.49 | 0 | 0 | 0 | 0 | -96.49 | P212121
planar | AA124 | P212121 | 1.4675 | 0.7253 |  | -96.2 | 0 | 0 | 0 | 0 | -96.2 | P212121
planar | AA85 | P212121 | 1.457 | 0.72 |  | -95.86 | 0 | 0 | 0 | 0 | -95.86 | P212121
planar | AA266 | P212121 | 1.5456 | 0.762 |  | -95.85 | 0 | 0 | 0 | 0 | -95.85 | P212121
planar | AA882 | P212121 | 1.5024 | 0.7419 |  | -95.79 | 0 | 0 | 0 | 0 | -95.79 | P212121
planar | AA2551 | P212121 | 1.4584 | 0.7207 |  | -95.48 | 0 | 0 | 0 | 0 | -95.48 | P212121
planar | AA357 | P212121 | 1.4705 | 0.7312 |  | -95.33 | 0 | 0 | 0 | 0 | -95.33 | P212121
planar | AA48 | P212121 | 1.4845 | 0.7334 |  | -95.2 | 0 | 0 | 0 | 0 | -95.2 | P212121
planar | AA3810 | P212121 | 1.4678 | 0.7282 |  | -95.14 | 0 | 0 | 0 | 0 | -95.14 | P212121
planar | AA570 | P212121 | 0.8835 | 0.4372 |  | -94.98 | 0 | 0 | 0 | 0 | -94.98 | P212121
planar | AA1821 | P212121 | 1.4389 | 0.7111 |  | -94.93 | 0 | 0 | 0 | 0 | -94.93 | P212121
planar | AA217 | P212121 | 1.503 | 0.7457 |  | -94.87 | 0 | 0 | 0 | 0 | -94.87 | P212121
planar | AA2975 | P212121 | 1.4574 | 0.7169 |  | -94.81 | 0 | 0 | 0 | 0 | -94.81 | P212121
planar | A66 | P212121 | 1.4653 | 0.723 |  | -94.72 | 0 | 0 | 0 | 0 | -94.72 | P212121
planar | AA1493 | P212121 | 1.4907 | 0.7359 |  | -94.58 | 0 | 0 | 0 | 0 | -94.58 | P212121
planar | AA1649 | P212121 | 1.4316 | 0.7073 |  | -94.37 | 0 | 0 | 0 | 0 | -94.37 | P212121
planar | AA1194 | P212121 | 1.422 | 0.7007 |  | -94.26 | 0 | 0 | 0 | 0 | -94.26 | P212121
planar | AA2727 | P212121 | 1.4647 | 0.723 |  | -94.19 | 0 | 0 | 0 | 0 | -94.19 | P212121
planar | AA2145 | P212121 | 1.4425 | 0.7107 |  | -93.76 | 0 | 0 | 0 | 0 | -93.76 | P212121
planar | A77 | P212121 | 1.508 | 0.7397 |  | -93.7 | 0 | 0 | 0 | 0 | -93.7 | P212121
planar | AA184 | P212121 | 1.531 | 0.761 |  | -93.38 | 0 | 0 | 0 | 0 | -93.38 | P212121
planar | AA3123 | P212121 | 1.4437 | 0.7168 |  | -93.33 | 0 | 0 | 0 | 0 | -93.33 | P212121
planar | AA288 | P212121 | 1.4987 | 0.74 |  | -93.33 | 0 | 0 | 0 | 0 | -93.33 | P212121
planar | AA1783 | P212121 | 1.4955 | 0.7393 |  | -93.25 | 0 | 0 | 0 | 0 | -93.25 | P212121
planar | AA210 | P212121 | 1.5332 | 0.7629 |  | -93.19 | 0 | 0 | 0 | 0 | -93.19 | P212121
planar | AA430 | P212121 | 1.4663 | 0.7275 |  | -93.14 | 0 | 0 | 0 | 0 | -93.14 | P212121
planar | A340 | P212121 | 1.4684 | 0.7274 |  | -93.1 | 0 | 0 | 0 | 0 | -93.1 | P212121
planar | AA2459 | P212121 | 1.3866 | 0.6834 |  | -92.94 | 0 | 0 | 0 | 0 | -92.94 | P212121
planar | AA1180 | P212121 | 1.4419 | 0.7159 |  | -92.9 | 0 | 0 | 0 | 0 | -92.9 | P212121
planar | AA2271 | P212121 | 1.3928 | 0.6878 |  | -92.87 | 0 | 0 | 0 | 0 | -92.87 | P212121
planar | AA1876 | P212121 | 1.4718 | 0.7262 |  | -92.84 | 0 | 0 | 0 | 0 | -92.84 | P212121
planar | AA2572 | P212121 | 1.4579 | 0.7168 |  | -92.78 | 0 | 0 | 0 | 0 | -92.78 | P212121
planar | AA1752 | P212121 | 1.4909 | 0.7417 |  | -92.75 | 0 | 0 | 0 | 0 | -92.75 | P212121
planar | AA2840 | P212121 | 1.443 | 0.7149 |  | -92.74 | 0 | 0 | 0 | 0 | -92.74 | P212121
planar | AA2313 | P212121 | 1.3797 | 0.6809 |  | -92.7 | 0 | 0 | 0 | 0 | -92.7 | P212121
planar | AA1777 | P212121 | 1.4508 | 0.7163 |  | -92.61 | 0 | 0 | 0 | 0 | -92.61 | P212121
planar | AA437 | P212121 | 1.4396 | 0.7105 |  | -92.59 | 0 | 0 | 0 | 0 | -92.59 | P212121
planar | AA1613 | P212121 | 1.4694 | 0.7254 |  | -92.56 | 0 | 0 | 0 | 0 | -92.56 | P212121
planar | AA2048 | P212121 | 1.445 | 0.7141 |  | -92.45 | 0 | 0 | 0 | 0 | -92.45 | P212121
planar | AA741 | P212121 | 1.5367 | 0.762 |  | -92.45 | 0 | 0 | 0 | 0 | -92.45 | P212121
planar | AA1506 | P212121 | 1.5508 | 0.7722 |  | -92.35 | 0 | 0 | 0 | 0 | -92.35 | P212121
planar | AA2150 | P212121 | 1.4852 | 0.7383 |  | -92.32 | 0 | 0 | 0 | 0 | -92.32 | P212121
planar | AA2524 | P212121 | 1.4441 | 0.7133 |  | -92.3 | 0 | 0 | 0 | 0 | -92.3 | P212121
planar | AA1666 | P212121 | 0.8256 | 0.4074 | SUCACB03 (beta form) | -92.27 | 0 | 0 | 0 | 0 | -92.27 | P212121
planar | AA2593 | P212121 | 1.4357 | 0.7105 |  | -92.1 | 0 | 0 | 0 | 0 | -92.1 | P212121
planar | AA177 | P212121 | 1.5096 | 0.7494 |  | -92.05 | 0 | 0 | 0 | 0 | -92.05 | P212121
planar | AA2623 | P212121 | 1.5009 | 0.7349 |  | -91.79 | 0 | 0 | 0 | 0 | -91.79 | P212121
planar | A446 | P212121 | 1.4395 | 0.708 |  | -91.72 | 0 | 0 | 0 | 0 | -91.72 | P212121
planar | AA1113 | P212121 | 1.4308 | 0.7069 |  | -91.51 | 0 | 0 | 0 | 0 | -91.51 | P212121
planar | AA5896 | P212121 | 1.4703 | 0.7216 |  | -91.47 | 0 | 0 | 0 | 0 | -91.47 | P212121
planar | AA3249 | P212121 | 1.4652 | 0.726 |  | -91.42 | 0 | 0 | 0 | 0 | -91.42 | P212121
planar | A230 | P212121 | 1.5283 | 0.7587 |  | -91.41 | 0 | 0 | 0 | 0 | -91.41 | P212121
planar | AA1138 | P212121 | 1.4726 | 0.7315 |  | -91.25 | 0 | 0 | 0 | 0 | -91.25 | P212121
planar | AA3197 | P212121 | 1.382 | 0.6833 |  | -91.23 | 0 | 0 | 0 | 0 | -91.23 | P212121
planar | AA232 | P212121 | 1.4763 | 0.7253 |  | -91.21 | 0 | 0 | 0 | 0 | -91.21 | P212121
planar | AA685 | P212121 | 1.4848 | 0.7321 |  | -91.21 | 0 | 0 | 0 | 0 | -91.21 | P212121
planar | AA721 | P212121 | 1.4804 | 0.7293 |  | -91.2 | 0 | 0 | 0 | 0 | -91.2 | P212121
planar | A11 | P212121 | 1.5306 | 0.7533 |  | -91.14 | 0 | 0 | 0 | 0 | -91.14 | P212121
planar | AA1130 | P212121 | 1.4441 | 0.7137 |  | -91.09 | 0 | 0 | 0 | 0 | -91.09 | P212121
planar | AA5574 | P212121 | 1.4728 | 0.7307 |  | -91.06 | 0 | 0 | 0 | 0 | -91.06 | P212121
planar | AA2263 | P212121 | 1.3774 | 0.6797 |  | -90.9 | 0 | 0 | 0 | 0 | -90.9 | P212121
planar | AA2691 | P212121 | 1.4593 | 0.7196 |  | -90.78 | 0 | 0 | 0 | 0 | -90.78 | P212121
planar | AA3163 | P212121 | 1.3947 | 0.6921 |  | -90.74 | 0 | 0 | 0 | 0 | -90.74 | P212121
planar | AA2141 | P212121 | 1.3991 | 0.6923 |  | -90.71 | 0 | 0 | 0 | 0 | -90.71 | P212121
planar | AA4400 | P212121 | 1.3911 | 0.6842 |  | -90.61 | 0 | 0 | 0 | 0 | -90.61 | P212121
planar | AA5560 | P212121 | 1.3963 | 0.6878 |  | -90.61 | 0 | 0 | 0 | 0 | -90.61 | P212121
planar | AA3127 | P212121 | 1.4328 | 0.7099 |  | -90.61 | 0 | 0 | 0 | 0 | -90.61 | P212121
planar | AA3809 | P212121 | 1.4348 | 0.7102 |  | -90.48 | 0 | 0 | 0 | 0 | -90.48 | P212121
planar | AA591 | P212121 | 0.8743 | 0.4329 |  | -90.4 | 0 | 0 | 0 | 0 | -90.4 | P212121
planar | AA3944 | P212121 | 1.3616 | 0.6711 |  | -90.39 | 0 | 0 | 0 | 0 | -90.39 | P212121
planar | AA3896 | P212121 | 1.3729 | 0.676 |  | -90.39 | 0 | 0 | 0 | 0 | -90.39 | P212121
planar | AA27 | P212121 | 1.5225 | 0.7565 |  | -90.34 | 0 | 0 | 0 | 0 | -90.34 | P212121
planar | AA1692 | P212121 | 1.3717 | 0.678 |  | -90.17 | 0 | 0 | 0 | 0 | -90.17 | P212121
planar | AA192 | P212121 | 1.4758 | 0.733 |  | -90.14 | 0 | 0 | 0 | 0 | -90.14 | P212121
planar | AA3135 | P212121 | 1.3583 | 0.669 |  | -90.12 | 0 | 0 | 0 | 0 | -90.12 | P212121
planar | AA2927 | P212121 | 1.3876 | 0.6843 |  | -89.99 | 0 | 0 | 0 | 0 | -89.99 | P212121
planar | AA4956 | P212121 | 1.4024 | 0.6923 |  | -89.96 | 0 | 0 | 0 | 0 | -89.96 | P212121
planar | AA3367 | P212121 | 1.4686 | 0.7249 |  | -89.91 | 0 | 0 | 0 | 0 | -89.91 | P212121
planar | AA4242 | P212121 | 1.3896 | 0.687 |  | -89.88 | 0 | 0 | 0 | 0 | -89.88 | P212121
planar | AA694 | P212121 | 1.4825 | 0.7338 |  | -89.8 | 0 | 0 | 0 | 0 | -89.8 | P212121
planar | AA3764 | P212121 | 1.3802 | 0.6819 |  | -89.75 | 0 | 0 | 0 | 0 | -89.75 | P212121
planar | AA4645 | P212121 | 1.3518 | 0.6683 |  | -89.69 | 0 | 0 | 0 | 0 | -89.69 | P212121
planar | A210 | P212121 | 1.5129 | 0.7492 |  | -89.68 | 0 | 0 | 0 | 0 | -89.68 | P212121
planar | AA5895 | P212121 | 1.3866 | 0.6846 |  | -89.62 | 0 | 0 | 0 | 0 | -89.62 | P212121
planar | AA4443 | P212121 | 1.3866 | 0.6855 |  | -89.62 | 0 | 0 | 0 | 0 | -89.62 | P212121
planar | AA1183 | P212121 | 1.4539 | 0.7159 |  | -89.6 | 0 | 0 | 0 | 0 | -89.6 | P212121
planar | A96 | P212121 | 1.4205 | 0.7075 |  | -89.59 | 0 | 0 | 0 | 0 | -89.59 | P212121
planar | AA4010 | P212121 | 1.3401 | 0.6634 |  | -89.58 | 0 | 0 | 0 | 0 | -89.58 | P212121
planar | AA2549 | P212121 | 1.4147 | 0.6993 |  | -89.57 | 0 | 0 | 0 | 0 | -89.57 | P212121
planar | AA3547 | P212121 | 1.3962 | 0.6911 |  | -89.49 | 0 | 0 | 0 | 0 | -89.49 | P212121
planar | AA4510 | P212121 | 1.4016 | 0.6923 |  | -89.46 | 0 | 0 | 0 | 0 | -89.46 | P212121
planar | AA1133 | P212121 | 1.3898 | 0.6892 |  | -89.43 | 0 | 0 | 0 | 0 | -89.43 | P212121
planar | AA2676 | P212121 | 1.4545 | 0.7186 |  | -89.34 | 0 | 0 | 0 | 0 | -89.34 | P212121
planar | AA4855 | P212121 | 1.3832 | 0.6823 |  | -89.21 | 0 | 0 | 0 | 0 | -89.21 | P212121
planar | AA3870 | P212121 | 1.4188 | 0.7001 |  | -89.21 | 0 | 0 | 0 | 0 | -89.21 | P212121
planar | AA2511 | P212121 | 1.439 | 0.7113 |  | -89.17 | 0 | 0 | 0 | 0 | -89.17 | P212121
planar | AA1994 | P212121 | 1.4765 | 0.7365 |  | -89.13 | 0 | 0 | 0 | 0 | -89.13 | P212121
planar | AA4668 | P212121 | 1.3791 | 0.6798 |  | -89.1 | 0 | 0 | 0 | 0 | -89.1 | P212121
planar | AA2643 | P212121 | 1.3977 | 0.6916 |  | -89.04 | 0 | 0 | 0 | 0 | -89.04 | P212121
planar | AA1847 | P212121 | 1.5195 | 0.7574 |  | -88.94 | 0 | 0 | 0 | 0 | -88.94 | P212121
planar | AA635 | P212121 | 1.4748 | 0.7333 |  | -88.84 | 0 | 0 | 0 | 0 | -88.84 | P212121
planar | AA6357 | P212121 | 1.3958 | 0.6886 |  | -88.83 | 0 | 0 | 0 | 0 | -88.83 | P212121
planar | AA1521 | P212121 | 1.4339 | 0.709 |  | -88.67 | 0 | 0 | 0 | 0 | -88.67 | P212121
planar | AA3715 | P212121 | 1.3354 | 0.6592 |  | -88.64 | 0 | 0 | 0 | 0 | -88.64 | P212121
planar | AA1814 | P212121 | 1.3846 | 0.6859 |  | -88.56 | 0 | 0 | 0 | 0 | -88.56 | P212121
planar | AA4465 | P212121 | 1.3824 | 0.6849 |  | -88.38 | 0 | 0 | 0 | 0 | -88.38 | P212121
planar | AA5874 | P212121 | 1.3218 | 0.6518 |  | -88.08 | 0 | 0 | 0 | 0 | -88.08 | P212121
planar | AA918 | P212121 | 1.4935 | 0.7426 |  | -88.08 | 0 | 0 | 0 | 0 | -88.08 | P212121
planar | AA5286 | P212121 | 1.3033 | 0.6451 |  | -88.01 | 0 | 0 | 0 | 0 | -88.01 | P212121
planar | AA720 | P212121 | 1.4213 | 0.7031 |  | -87.98 | 0 | 0 | 0 | 0 | -87.98 | P212121
planar | AA3558 | P212121 | 1.4948 | 0.7434 |  | -87.98 | 0 | 0 | 0 | 0 | -87.98 | P212121
planar | AA4985 | P212121 | 1.3743 | 0.6792 |  | -87.92 | 0 | 0 | 0 | 0 | -87.92 | P212121
planar | A634 | P212121 | 1.3927 | 0.6877 |  | -87.91 | 0 | 0 | 0 | 0 | -87.91 | P212121
planar | AA2204 | P212121 | 1.4535 | 0.7216 |  | -87.9 | 0 | 0 | 0 | 0 | -87.9 | P212121
planar | AA2887 | P212121 | 1.4341 | 0.708 |  | -87.87 | 0 | 0 | 0 | 0 | -87.87 | P212121
planar | AA3996 | P212121 | 1.3974 | 0.6897 |  | -87.84 | 0 | 0 | 0 | 0 | -87.84 | P212121
planar | AA992 | P212121 | 1.4909 | 0.7393 |  | -87.74 | 0 | 0 | 0 | 0 | -87.74 | P212121
planar | AA3776 | P212121 | 1.3229 | 0.6521 |  | -87.71 | 0 | 0 | 0 | 0 | -87.71 | P212121
planar | AA4891 | P212121 | 1.3307 | 0.6586 |  | -87.63 | 0 | 0 | 0 | 0 | -87.63 | P212121
planar | AA1910 | P212121 | 0.7884 | 0.3896 |  | -87.59 | 0 | 0 | 0 | 0 | -87.59 | P212121
planar | AA5834 | P212121 | 1.3914 | 0.6902 |  | -87.55 | 0 | 0 | 0 | 0 | -87.55 | P212121
planar | AA1704 | P212121 | 1.3398 | 0.6638 |  | -87.51 | 0 | 0 | 0 | 0 | -87.51 | P212121
planar | A328 | P212121 | 1.4374 | 0.7139 |  | -87.49 | 0 | 0 | 0 | 0 | -87.49 | P212121
planar | AA3319 | P212121 | 1.411 | 0.6981 |  | -87.3 | 0 | 0 | 0 | 0 | -87.3 | P212121
planar | AA4897 | P212121 | 1.3818 | 0.6851 |  | -87.29 | 0 | 0 | 0 | 0 | -87.29 | P212121
planar | AA1162 | P212121 | 1.4467 | 0.7172 |  | -87.17 | 0 | 0 | 0 | 0 | -87.17 | P212121
planar | AA3720 | P212121 | 1.4553 | 0.7218 |  | -87.16 | 0 | 0 | 0 | 0 | -87.16 | P212121
planar | AA4707 | P212121 | 1.4426 | 0.7135 |  | -87.12 | 0 | 0 | 0 | 0 | -87.12 | P212121
planar | AA4378 | P212121 | 1.4658 | 0.7268 |  | -87.07 | 0 | 0 | 0 | 0 | -87.07 | P212121
planar | AA4923 | P212121 | 1.3478 | 0.6652 |  | -87.05 | 0 | 0 | 0 | 0 | -87.05 | P212121
planar | AA3581 | P212121 | 0.8012 | 0.3961 |  | -87.04 | 0 | 0 | 0 | 0 | -87.04 | P212121
planar | AA3390 | P212121 | 1.4554 | 0.7248 |  | -87.04 | 0 | 0 | 0 | 0 | -87.04 | P212121
planar | AA879 | P212121 | 1.4855 | 0.7389 |  | -86.98 | 0 | 0 | 0 | 0 | -86.98 | P212121
planar | AA3790 | P212121 | 1.4488 | 0.7186 |  | -86.96 | 0 | 0 | 0 | 0 | -86.96 | P212121
planar | AA7436 | P212121 | 1.4772 | 0.7344 |  | -86.75 | 0 | 0 | 0 | 0 | -86.75 | P212121
planar | AA3238 | P212121 | 1.4745 | 0.7306 |  | -86.68 | 0 | 0 | 0 | 0 | -86.68 | P212121
planar | AA3694 | P212121 | 1.3894 | 0.6853 |  | -86.67 | 0 | 0 | 0 | 0 | -86.67 | P212121
planar | AA3286 | P212121 | 1.4743 | 0.734 |  | -86.65 | 0 | 0 | 0 | 0 | -86.65 | P212121
planar | AA1646 | P212121 | 1.4341 | 0.7115 |  | -86.59 | 0 | 0 | 0 | 0 | -86.59 | P212121
planar | AA3394 | P212121 | 1.4255 | 0.7059 |  | -86.57 | 0 | 0 | 0 | 0 | -86.57 | P212121
planar | AA956 | P212121 | 1.3705 | 0.6776 |  | -86.51 | 0 | 0 | 0 | 0 | -86.51 | P212121
planar | AA4442 | P212121 | 1.4612 | 0.7254 |  | -86.48 | 0 | 0 | 0 | 0 | -86.48 | P212121
planar | AA6677 | P212121 | 1.383 | 0.6762 |  | -86.46 | 0 | 0 | 0 | 0 | -86.46 | P212121
planar | AA3277 | P212121 | 1.4751 | 0.7331 |  | -86.45 | 0 | 0 | 0 | 0 | -86.45 | P212121
planar | AA2805 | P212121 | 1.4754 | 0.7344 |  | -86.41 | 0 | 0 | 0 | 0 | -86.41 | P212121
planar | AA4927 | P212121 | 0.8033 | 0.3965 |  | -86.32 | 0 | 0 | 0 | 0 | -86.32 | P212121
planar | A365 | P212121 | 1.5 | 0.7444 |  | -86.29 | 0 | 0 | 0 | 0 | -86.29 | P212121
planar | AA7330 | P212121 | 1.4485 | 0.7191 |  | -86.2 | 0 | 0 | 0 | 0 | -86.2 | P212121
planar | AA1678 | P212121 | 1.4407 | 0.7136 |  | -86.13 | 0 | 0 | 0 | 0 | -86.13 | P212121
planar | AA5705 | P212121 | 1.3697 | 0.6772 |  | -86.1 | 0 | 0 | 0 | 0 | -86.1 | P212121
planar | AA5112 | P212121 | 1.3534 | 0.6661 |  | -86 | 0 | 0 | 0 | 0 | -86 | P212121
planar | AA1154 | P212121 | 1.459 | 0.7274 |  | -85.93 | 0 | 0 | 0 | 0 | -85.93 | P212121
planar | AA4601 | P212121 | 1.4434 | 0.7138 |  | -85.83 | 0 | 0 | 0 | 0 | -85.83 | P212121
planar | AA3225 | P212121 | 1.4468 | 0.7178 |  | -85.82 | 0 | 0 | 0 | 0 | -85.82 | P212121
planar | AA5335 | P212121 | 1.4065 | 0.6993 |  | -85.75 | 0 | 0 | 0 | 0 | -85.75 | P212121
planar | AA4834 | P212121 | 0.8371 | 0.4133 |  | -85.65 | 0 | 0 | 0 | 0 | -85.65 | P212121
planar | AA6564 | P212121 | 1.3092 | 0.6458 |  | -85.53 | 0 | 0 | 0 | 0 | -85.53 | P212121
planar | AA1830 | P212121 | 1.4698 | 0.7294 |  | -85.52 | 0 | 0 | 0 | 0 | -85.52 | P212121
planar | AA3405 | P212121 | 1.3859 | 0.6828 |  | -85.48 | 0 | 0 | 0 | 0 | -85.48 | P212121
planar | AA4213 | P212121 | 1.4535 | 0.7239 |  | -85.45 | 0 | 0 | 0 | 0 | -85.45 | P212121
planar | AA2270 | P212121 | 1.4169 | 0.7028 |  | -85.37 | 0 | 0 | 0 | 0 | -85.37 | P212121
planar | AA5988 | P212121 | 1.5027 | 0.7472 |  | -85.34 | 0 | 0 | 0 | 0 | -85.34 | P212121
planar | AA5482 | P212121 | 1.4682 | 0.7283 |  | -85.26 | 0 | 0 | 0 | 0 | -85.26 | P212121
planar | AA6406 | P212121 | 1.2925 | 0.6383 |  | -85.24 | 0 | 0 | 0 | 0 | -85.24 | P212121
planar | AA5674 | P212121 | 1.4004 | 0.6938 |  | -85.11 | 0 | 0 | 0 | 0 | -85.11 | P212121
planar | AA4466 | P212121 | 1.3902 | 0.6891 |  | -84.94 | 0 | 0 | 0 | 0 | -84.94 | P212121
planar | AA5176 | P212121 | 1.3372 | 0.6595 |  | -84.93 | 0 | 0 | 0 | 0 | -84.93 | P212121
planar | AA5733 | P212121 | 1.4601 | 0.7252 |  | -84.89 | 0 | 0 | 0 | 0 | -84.89 | P212121
planar | AA4933 | P212121 | 1.3129 | 0.646 |  | -84.85 | 0 | 0 | 0 | 0 | -84.85 | P212121
planar | AA4496 | P212121 | 1.4027 | 0.6971 |  | -84.85 | 0 | 0 | 0 | 0 | -84.85 | P212121
planar | AA4926 | P212121 | 1.4525 | 0.7207 |  | -84.85 | 0 | 0 | 0 | 0 | -84.85 | P212121
planar | AA6780 | P212121 | 1.3266 | 0.6568 |  | -84.84 | 0 | 0 | 0 | 0 | -84.84 | P212121
planar | AA4676 | P212121 | 1.4319 | 0.7104 |  | -84.79 | 0 | 0 | 0 | 0 | -84.79 | P212121
planar | AA6060 | P212121 | 1.4687 | 0.7337 |  | -84.75 | 0 | 0 | 0 | 0 | -84.75 | P212121
planar | AA2450 | P212121 | 1.4653 | 0.7277 |  | -84.7 | 0 | 0 | 0 | 0 | -84.7 | P212121
planar | AA2196 | P212121 | 1.4967 | 0.7472 |  | -84.68 | 0 | 0 | 0 | 0 | -84.68 | P212121
planar | AA3476 | P212121 | 1.4541 | 0.7234 |  | -84.64 | 0 | 0 | 0 | 0 | -84.64 | P212121
planar | AA4677 | P212121 | 1.4331 | 0.7121 |  | -84.57 | 0 | 0 | 0 | 0 | -84.57 | P212121
planar | AA6157 | P212121 | 1.454 | 0.7253 |  | -84.56 | 0 | 0 | 0 | 0 | -84.56 | P212121
planar | AA1570 | P212121 | 1.421 | 0.7043 |  | -84.53 | 0 | 0 | 0 | 0 | -84.53 | P212121
planar | AA3395 | P212121 | 1.4655 | 0.7297 |  | -84.52 | 0 | 0 | 0 | 0 | -84.52 | P212121
planar | A260 | P212121 | 1.4859 | 0.7408 |  | -84.51 | 0 | 0 | 0 | 0 | -84.51 | P212121
planar | AA3101 | P212121 | 1.4908 | 0.7419 |  | -84.48 | 0 | 0 | 0 | 0 | -84.48 | P212121
planar | AA4212 | P212121 | 1.3999 | 0.6977 |  | -84.37 | 0 | 0 | 0 | 0 | -84.37 | P212121
planar | AA5255 | P212121 | 1.5059 | 0.7511 |  | -84.36 | 0 | 0 | 0 | 0 | -84.36 | P212121
planar | AA7048 | P212121 | 1.4547 | 0.7255 |  | -84.35 | 0 | 0 | 0 | 0 | -84.35 | P212121
planar | AA6043 | P212121 | 1.3825 | 0.688 |  | -84.22 | 0 | 0 | 0 | 0 | -84.22 | P212121
planar | AA3181 | P212121 | 1.4679 | 0.7299 |  | -84.09 | 0 | 0 | 0 | 0 | -84.09 | P212121
planar | AA4909 | P212121 | 1.3332 | 0.6596 |  | -83.98 | 0 | 0 | 0 | 0 | -83.98 | P212121
planar | AA4525 | P212121 | 1.4359 | 0.7147 |  | -83.98 | 0 | 0 | 0 | 0 | -83.98 | P212121
planar | AA3691 | P212121 | 1.4187 | 0.7044 |  | -83.88 | 0 | 0 | 0 | 0 | -83.88 | P212121
planar | AA3863 | P212121 | 1.4248 | 0.7076 |  | -83.86 | 0 | 0 | 0 | 0 | -83.86 | P212121
planar | AA6475 | P212121 | 1.514 | 0.7524 |  | -83.83 | 0 | 0 | 0 | 0 | -83.83 | P212121
planar | AA4230 | P212121 | 1.4863 | 0.7429 |  | -83.75 | 0 | 0 | 0 | 0 | -83.75 | P212121
planar | AA4819 | P212121 | 1.4108 | 0.7014 |  | -83.61 | 0 | 0 | 0 | 0 | -83.61 | P212121
planar | AA4932 | P212121 | 1.4503 | 0.7207 |  | -83.58 | 0 | 0 | 0 | 0 | -83.58 | P212121
planar | AA4780 | P212121 | 1.4268 | 0.7067 |  | -83.53 | 0 | 0 | 0 | 0 | -83.53 | P212121
planar | AA5045 | P212121 | 1.3805 | 0.6833 |  | -83.48 | 0 | 0 | 0 | 0 | -83.48 | P212121
planar | AA6014 | P212121 | 1.4581 | 0.7261 |  | -83.47 | 0 | 0 | 0 | 0 | -83.47 | P212121
planar | AA4860 | P212121 | 1.4269 | 0.7074 |  | -83.41 | 0 | 0 | 0 | 0 | -83.41 | P212121
planar | AA6233 | P212121 | 0.5342 | 0.2629 |  | -83.35 | 0 | 0 | 0 | 0 | -83.35 | P212121
planar | AA6226 | P212121 | 0.6727 | 0.3334 |  | -83.35 | 0 | 0 | 0 | 0 | -83.35 | P212121
planar | AA2355 | P212121 | 1.4699 | 0.7333 |  | -83.33 | 0 | 0 | 0 | 0 | -83.33 | P212121
planar | AA3795 | P212121 | 1.44 | 0.719 |  | -83.3 | 0 | 0 | 0 | 0 | -83.3 | P212121
planar | AA4513 | P212121 | 1.3971 | 0.6923 |  | -83.29 | 0 | 0 | 0 | 0 | -83.29 | P212121
planar | AA4858 | P212121 | 1.452 | 0.7195 |  | -83.27 | 0 | 0 | 0 | 0 | -83.27 | P212121
planar | AA3112 | P212121 | 1.4151 | 0.7032 |  | -83.21 | 0 | 0 | 0 | 0 | -83.21 | P212121
planar | AA6618 | P212121 | 1.3995 | 0.6933 |  | -83.17 | 0 | 0 | 0 | 0 | -83.17 | P212121
planar | AA6093 | P212121 | 1.4451 | 0.7209 |  | -83.13 | 0 | 0 | 0 | 0 | -83.13 | P212121
planar | AA7245 | P212121 | 1.4161 | 0.704 |  | -83.11 | 0 | 0 | 0 | 0 | -83.11 | P212121
planar | AA6005 | P212121 | 1.3661 | 0.6759 |  | -83.1 | 0 | 0 | 0 | 0 | -83.1 | P212121
planar | AA6470 | P212121 | 1.3977 | 0.6965 |  | -83.08 | 0 | 0 | 0 | 0 | -83.08 | P212121
planar | AA5691 | P212121 | 1.4034 | 0.6961 |  | -83.08 | 0 | 0 | 0 | 0 | -83.08 | P212121
planar | AA4850 | P212121 | 1.3733 | 0.6805 |  | -82.96 | 0 | 0 | 0 | 0 | -82.96 | P212121
planar | AA5629 | P212121 | 1.4239 | 0.7071 |  | -82.87 | 0 | 0 | 0 | 0 | -82.87 | P212121
planar | AA7093 | P212121 | 1.4351 | 0.7165 |  | -82.86 | 0 | 0 | 0 | 0 | -82.86 | P212121
planar | AA5698 | P212121 | 1.4887 | 0.7388 |  | -82.85 | 0 | 0 | 0 | 0 | -82.85 | P212121
planar | AA5793 | P212121 | 1.4208 | 0.7047 |  | -82.81 | 0 | 0 | 0 | 0 | -82.81 | P212121
planar | AA5341 | P212121 | 1.4049 | 0.6971 |  | -82.78 | 0 | 0 | 0 | 0 | -82.78 | P212121
planar | AA7196 | P212121 | 1.3701 | 0.6792 |  | -82.64 | 0 | 0 | 0 | 0 | -82.64 | P212121
planar | AA2894 | P212121 | 1.3643 | 0.6735 |  | -82.63 | 0 | 0 | 0 | 0 | -82.63 | P212121
planar | AA5981 | P212121 | 1.4733 | 0.7384 |  | -82.62 | 0 | 0 | 0 | 0 | -82.62 | P212121
planar | AA6198 | P212121 | 1.406 | 0.6993 |  | -82.57 | 0 | 0 | 0 | 0 | -82.57 | P212121
planar | AA6899 | P212121 | 1.4615 | 0.7257 |  | -82.56 | 0 | 0 | 0 | 0 | -82.56 | P212121
planar | AA5932 | P212121 | 1.3674 | 0.677 |  | -82.52 | 0 | 0 | 0 | 0 | -82.52 | P212121
planar | AA5898 | P212121 | 1.4475 | 0.7188 |  | -82.5 | 0 | 0 | 0 | 0 | -82.5 | P212121
planar | AA1643 | P212121 | 1.3957 | 0.6894 |  | -82.48 | 0 | 0 | 0 | 0 | -82.48 | P212121
planar | AA6788 | P212121 | 1.3684 | 0.6753 |  | -82.45 | 0 | 0 | 0 | 0 | -82.45 | P212121
planar | AA4846 | P212121 | 1.4314 | 0.7143 |  | -82.29 | 0 | 0 | 0 | 0 | -82.29 | P212121
planar | AA6184 | P212121 | 1.4436 | 0.7169 |  | -82.24 | 0 | 0 | 0 | 0 | -82.24 | P212121
planar | AA6575 | P212121 | 1.4184 | 0.7089 |  | -82.16 | 0 | 0 | 0 | 0 | -82.16 | P212121
planar | AA7438 | P212121 | 1.3363 | 0.6627 |  | -81.99 | 0 | 0 | 0 | 0 | -81.99 | P212121
planar | AA5499 | P212121 | 1.4058 | 0.6949 |  | -81.96 | 0 | 0 | 0 | 0 | -81.96 | P212121
planar | AA6008 | P212121 | 1.4246 | 0.7116 |  | -81.96 | 0 | 0 | 0 | 0 | -81.96 | P212121
planar | AA6364 | P212121 | 1.4504 | 0.7229 |  | -81.85 | 0 | 0 | 0 | 0 | -81.85 | P212121
planar | AA4012 | P212121 | 1.473 | 0.7306 |  | -81.85 | 0 | 0 | 0 | 0 | -81.85 | P212121
planar | AA6566 | P212121 | 1.3522 | 0.6704 |  | -81.81 | 0 | 0 | 0 | 0 | -81.81 | P212121
planar | AA5758 | P212121 | 1.3874 | 0.6903 |  | -81.79 | 0 | 0 | 0 | 0 | -81.79 | P212121
planar | AA3824 | P212121 | 1.3957 | 0.6926 |  | -81.79 | 0 | 0 | 0 | 0 | -81.79 | P212121
planar | AA3909 | P212121 | 1.4567 | 0.7246 |  | -81.79 | 0 | 0 | 0 | 0 | -81.79 | P212121
planar | AA3754 | P212121 | 1.4045 | 0.6964 |  | -81.78 | 0 | 0 | 0 | 0 | -81.78 | P212121
planar | AA5224 | P212121 | 1.4217 | 0.709 |  | -81.64 | 0 | 0 | 0 | 0 | -81.64 | P212121
planar | AA6766 | P212121 | 1.4456 | 0.7174 |  | -81.62 | 0 | 0 | 0 | 0 | -81.62 | P212121
planar | AA5508 | P212121 | 1.5186 | 0.761 |  | -81.62 | 0 | 0 | 0 | 0 | -81.62 | P212121
planar | AA3792 | P212121 | 1.3995 | 0.6965 |  | -81.56 | 0 | 0 | 0 | 0 | -81.56 | P212121
planar | AA7216 | P212121 | 1.3417 | 0.6649 |  | -81.43 | 0 | 0 | 0 | 0 | -81.43 | P212121
planar | AA4549 | P212121 | 1.4088 | 0.6956 |  | -81.39 | 0 | 0 | 0 | 0 | -81.39 | P212121
planar | AA6870 | P212121 | 1.2986 | 0.6417 |  | -81.37 | 0 | 0 | 0 | 0 | -81.37 | P212121
planar | AA7219 | P212121 | 1.3809 | 0.6848 |  | -81.34 | 0 | 0 | 0 | 0 | -81.34 | P212121
planar | A485 | P212121 | 1.4202 | 0.7073 |  | -81.33 | 0 | 0 | 0 | 0 | -81.33 | P212121
planar | AA5878 | P212121 | 1.3591 | 0.6749 |  | -81.29 | 0 | 0 | 0 | 0 | -81.29 | P212121
planar | AA5935 | P212121 | 1.455 | 0.7223 |  | -81.18 | 0 | 0 | 0 | 0 | -81.18 | P212121
planar | AA6848 | P212121 | 1.4232 | 0.7074 |  | -81.17 | 0 | 0 | 0 | 0 | -81.17 | P212121
planar | AA4791 | P212121 | 1.3784 | 0.6857 |  | -81.06 | 0 | 0 | 0 | 0 | -81.06 | P212121
planar | AA2654 | P212121 | 1.4855 | 0.7418 |  | -81 | 0 | 0 | 0 | 0 | -81 | P212121
planar | AA6030 | P212121 | 1.4203 | 0.7029 |  | -80.98 | 0 | 0 | 0 | 0 | -80.98 | P212121
planar | AA3381 | P212121 | 1.4352 | 0.7129 |  | -80.97 | 0 | 0 | 0 | 0 | -80.97 | P212121
planar | AA3318 | P212121 | 1.4136 | 0.7038 |  | -80.96 | 0 | 0 | 0 | 0 | -80.96 | P212121
planar | AA6156 | P212121 | 0.6357 | 0.3156 |  | -80.94 | 0 | 0 | 0 | 0 | -80.94 | P212121
planar | AA6300 | P212121 | 1.3956 | 0.6965 |  | -80.92 | 0 | 0 | 0 | 0 | -80.92 | P212121
planar | AA1670 | P212121 | 1.456 | 0.7262 |  | -80.78 | 0 | 0 | 0 | 0 | -80.78 | P212121
planar | AA6499 | P212121 | 1.4516 | 0.7218 |  | -80.69 | 0 | 0 | 0 | 0 | -80.69 | P212121
planar | AA6066 | P212121 | 1.4276 | 0.71 |  | -80.56 | 0 | 0 | 0 | 0 | -80.56 | P212121
planar | AA7175 | P212121 | 1.388 | 0.6893 |  | -80.51 | 0 | 0 | 0 | 0 | -80.51 | P212121
planar | AA7397 | P212121 | 1.3619 | 0.6769 |  | -80.49 | 0 | 0 | 0 | 0 | -80.49 | P212121
planar | AA7485 | P212121 | 1.3994 | 0.6971 |  | -80.36 | 0 | 0 | 0 | 0 | -80.36 | P212121
planar | AA6055 | P212121 | 1.2721 | 0.6323 |  | -80.05 | 0 | 0 | 0 | 0 | -80.05 | P212121
planar | AA5683 | P212121 | 1.3922 | 0.6943 |  | -79.89 | 0 | 0 | 0 | 0 | -79.89 | P212121
planar | AA7040 | P212121 | 1.3458 | 0.6635 |  | -79.67 | 0 | 0 | 0 | 0 | -79.67 | P212121
planar | AA7421 | P212121 | 1.4042 | 0.7009 |  | -79.66 | 0 | 0 | 0 | 0 | -79.66 | P212121
planar | AA4813 | P212121 | 1.3934 | 0.6915 |  | -79.65 | 0 | 0 | 0 | 0 | -79.65 | P212121
planar | AA7302 | P212121 | 1.3041 | 0.6471 |  | -79.61 | 0 | 0 | 0 | 0 | -79.61 | P212121
planar | AA6294 | P212121 | 1.3516 | 0.6736 |  | -79.5 | 0 | 0 | 0 | 0 | -79.5 | P212121
planar | AA6662 | P212121 | 1.2993 | 0.6468 |  | -79.42 | 0 | 0 | 0 | 0 | -79.42 | P212121
planar | AA5009 | P212121 | 1.4581 | 0.7262 |  | -79.33 | 0 | 0 | 0 | 0 | -79.33 | P212121
planar | AA5708 | P212121 | 1.4236 | 0.7076 |  | -79.25 | 0 | 0 | 0 | 0 | -79.25 | P212121
planar | AA6815 | P212121 | 1.3316 | 0.6632 |  | -79.08 | 0 | 0 | 0 | 0 | -79.08 | P212121
planar | AA5947 | P212121 | 1.3857 | 0.6906 |  | -78.97 | 0 | 0 | 0 | 0 | -78.97 | P212121
planar | AA4653 | P212121 | 1.388 | 0.6886 |  | -78.12 | 0 | 0 | 0 | 0 | -78.12 | P212121
planar | AA5791 | P212121 | 1.3819 | 0.6904 |  | -77.84 | 0 | 0 | 0 | 0 | -77.84 | P212121
planar | AA5963 | P212121 | 1.3224 | 0.6591 |  | -77.47 | 0 | 0 | 0 | 0 | -77.47 | P212121
planar | AA6941 | P212121 | 1.3914 | 0.698 |  | -76.32 | 0 | 0 | 0 | 0 | -76.32 | P212121
planar | A882 | P212121 | 1.2766 | 0.6386 |  | -75.7 | 0 | 0 | 0 | 0 | -75.7 | P212121
planar | AA7198 | P212121 | 1.3641 | 0.6836 |  | -75.59 | 0 | 0 | 0 | 0 | -75.59 | P212121
planar | AA7323 | P212121 | 0.9815 | 0.4911 |  | -75.21 | 0 | 0 | 0 | 0 | -75.21 | P212121
planar | AA7325 | P212121 | 0.6235 | 0.312 |  | -75.2 | 0 | 0 | 0 | 0 | -75.2 | P212121
planar | AA7278 | P212121 | 0.7372 | 0.3682 |  | -75.2 | 0 | 0 | 0 | 0 | -75.2 | P212121
planar | AA7340 | P212121 | 0.8519 | 0.4252 |  | -75.2 | 0 | 0 | 0 | 0 | -75.2 | P212121
planar | A225 | Pca21 | 1.4794 | 0.7328 |  | -94.03 | 0 | 0 | 0 | 0 | -94.03 | Pca21
planar | A182 | Pca21 | 1.4416 | 0.707 |  | -93.89 | 0 | 0 | 0 | 0 | -93.89 | Pca21
planar | A331 | Pca21 | 1.5562 | 0.7812 |  | -93.55 | 0 | 0 | 0 | 0 | -93.55 | Pca21
planar | A224 | Pca21 | 1.5244 | 0.7572 |  | -91.54 | 0 | 0 | 0 | 0 | -91.54 | Pca21
planar | A212 | Pca21 | 1.5226 | 0.7541 |  | -91.31 | 0 | 0 | 0 | 0 | -91.31 | Pca21
planar | A267 | Pca21 | 1.4381 | 0.7119 |  | -90.94 | 0 | 0 | 0 | 0 | -90.94 | Pca21
planar | A179 | Pca21 | 1.4679 | 0.7259 |  | -90.75 | 0 | 0 | 0 | 0 | -90.75 | Pca21
planar | A488 | Pca21 | 1.4214 | 0.7084 |  | -88.83 | 0 | 0 | 0 | 0 | -88.83 | Pca21
planar | A886 | Pca21 | 1.3408 | 0.6648 |  | -87.85 | 0 | 0 | 0 | 0 | -87.85 | Pca21
planar | A376 | Pca21 | 1.5218 | 0.7563 |  | -87.59 | 0 | 0 | 0 | 0 | -87.59 | Pca21
planar | A476 | Pca21 | 1.3713 | 0.6751 |  | -87.25 | 0 | 0 | 0 | 0 | -87.25 | Pca21
planar | A496 | Pca21 | 1.4793 | 0.7359 |  | -87.02 | 0 | 0 | 0 | 0 | -87.02 | Pca21
planar | A432 | Pca21 | 1.3788 | 0.6793 |  | -85.62 | 0 | 0 | 0 | 0 | -85.62 | Pca21
planar | A211 | Pca21 | 1.4462 | 0.7157 |  | -84.66 | 0 | 0 | 0 | 0 | -84.66 | Pca21
planar | A491 | Pca21 | 1.4071 | 0.6976 |  | -81.95 | 0 | 0 | 0 | 0 | -81.95 | Pca21
planar | A864 | Pca21 | 1.2903 | 0.6431 |  | -75.92 | 0 | 0 | 0 | 0 | -75.92 | Pca21
planar | A104 | Pbcn | 1.4807 | 0.7368 |  | -96.33 | 0 | 0 | 0 | 0 | -96.33 | Other Orthorhombic
planar | A305 | P21212 | 1.4149 | 0.6976 |  | -93.73 | 0 | 0 | 0 | 0 | -93.73 | Other Orthorhombic
planar | A162 | Pbcn | 1.4732 | 0.7272 |  | -93.39 | 0 | 0 | 0 | 0 | -93.39 | Other Orthorhombic
planar | A84 | Pbcn | 1.503 | 0.7405 |  | -92.45 | 0 | 0 | 0 | 0 | -92.45 | Other Orthorhombic
planar | A281 | Pbcn | 1.4162 | 0.6986 |  | -92.27 | 0 | 0 | 0 | 0 | -92.27 | Other Orthorhombic
planar | A313 | Pbcn | 1.3962 | 0.6863 |  | -92.03 | 0 | 0 | 0 | 0 | -92.03 | Other Orthorhombic
planar | A355 | Pbcn | 1.4918 | 0.7385 |  | -91.79 | 0 | 0 | 0 | 0 | -91.79 | Other Orthorhombic
planar | A310 | P21212 | 1.3878 | 0.6819 |  | -91.04 | 0 | 0 | 0 | 0 | -91.04 | Other Orthorhombic
planar | A279 | Pbcn | 1.4781 | 0.7345 |  | -90.64 | 0 | 0 | 0 | 0 | -90.64 | Other Orthorhombic
planar | A345 | Pbcn | 1.4707 | 0.721 |  | -89.87 | 0 | 0 | 0 | 0 | -89.87 | Other Orthorhombic
planar | A294 | Pbcn | 1.4257 | 0.6972 |  | -89.54 | 0 | 0 | 0 | 0 | -89.54 | Other Orthorhombic
planar | A283 | Pbcn | 1.4336 | 0.7098 |  | -89.45 | 0 | 0 | 0 | 0 | -89.45 | Other Orthorhombic
planar | A286 | P21212 | 1.4506 | 0.7161 |  | -89.21 | 0 | 0 | 0 | 0 | -89.21 | Other Orthorhombic
planar | A396 | Pbcn | 1.4408 | 0.7173 |  | -89 | 0 | 0 | 0 | 0 | -89 | Other Orthorhombic
planar | A487 | Pbcn | 1.4076 | 0.6957 |  | -87.94 | 0 | 0 | 0 | 0 | -87.94 | Other Orthorhombic
planar | A511 | Pbcn | 1.361 | 0.6739 |  | -87.75 | 0 | 0 | 0 | 0 | -87.75 | Other Orthorhombic
planar | A167 | Pbcn | 1.4622 | 0.7275 |  | -86.29 | 0 | 0 | 0 | 0 | -86.29 | Other Orthorhombic
planar | A672 | Pbcn | 1.4342 | 0.706 |  | -86.01 | 0 | 0 | 0 | 0 | -86.01 | Other Orthorhombic
planar | A466 | P21212 | 1.39 | 0.6917 |  | -85.45 | 0 | 0 | 0 | 0 | -85.45 | Other Orthorhombic
planar | A181 | Pbcn | 1.4492 | 0.7208 |  | -85.4 | 0 | 0 | 0 | 0 | -85.4 | Other Orthorhombic
planar | A675 | Pbcn | 1.3099 | 0.6529 |  | -84.82 | 0 | 0 | 0 | 0 | -84.82 | Other Orthorhombic
planar | A453 | Pbcn | 1.3993 | 0.6899 |  | -84.81 | 0 | 0 | 0 | 0 | -84.81 | Other Orthorhombic
planar | A276 | Pbcn | 1.4006 | 0.6923 |  | -84.31 | 0 | 0 | 0 | 0 | -84.31 | Other Orthorhombic
planar | A669 | Pbcn | 1.3925 | 0.6811 |  | -84.15 | 0 | 0 | 0 | 0 | -84.15 | Other Orthorhombic
planar | A246 | Pbcn | 1.3456 | 0.6641 |  | -84.13 | 0 | 0 | 0 | 0 | -84.13 | Other Orthorhombic
planar | A588 | P21212 | 1.3783 | 0.6781 |  | -84.08 | 0 | 0 | 0 | 0 | -84.08 | Other Orthorhombic
planar | A492 | P21212 | 1.4029 | 0.6937 |  | -83.71 | 0 | 0 | 0 | 0 | -83.71 | Other Orthorhombic
planar | A691 | Pbcn | 1.3358 | 0.6599 |  | -82.87 | 0 | 0 | 0 | 0 | -82.87 | Other Orthorhombic
planar | A872 | Pbcn | 1.3746 | 0.6718 |  | -82.78 | 0 | 0 | 0 | 0 | -82.78 | Other Orthorhombic
planar | A425 | Pbcn | 1.4357 | 0.7145 |  | -82.64 | 0 | 0 | 0 | 0 | -82.64 | Other Orthorhombic
planar | A876 | Pbcn | 1.4202 | 0.7093 |  | -82.33 | 0 | 0 | 0 | 0 | -82.33 | Other Orthorhombic
planar | A766 | Pbcn | 1.5297 | 0.7523 |  | -82 | 0 | 0 | 0 | 0 | -82 | Other Orthorhombic
planar | A863 | Pbcn | 1.3236 | 0.6519 |  | -81.44 | 0 | 0 | 0 | 0 | -81.44 | Other Orthorhombic
planar | A442 | Pbcn | 1.4492 | 0.7185 |  | -81.31 | 0 | 0 | 0 | 0 | -81.31 | Other Orthorhombic
planar | A612 | Pbcn | 1.3397 | 0.6636 |  | -81.13 | 0 | 0 | 0 | 0 | -81.13 | Other Orthorhombic
planar | A604 | Pbcn | 1.3527 | 0.6707 |  | -81.13 | 0 | 0 | 0 | 0 | -81.13 | Other Orthorhombic
planar | A382 | Pbcn | 1.3592 | 0.6719 |  | -81.09 | 0 | 0 | 0 | 0 | -81.09 | Other Orthorhombic
planar | A610 | Pbcn | 1.4127 | 0.7063 |  | -80.27 | 0 | 0 | 0 | 0 | -80.27 | Other Orthorhombic
planar | A587 | P21212 | 1.3751 | 0.6821 |  | -80.17 | 0 | 0 | 0 | 0 | -80.17 | Other Orthorhombic
planar | A575 | Pbcn | 1.3261 | 0.6576 |  | -80.01 | 0 | 0 | 0 | 0 | -80.01 | Other Orthorhombic
planar | A601 | Pbcn | 1.3507 | 0.6756 |  | -78.71 | 0 | 0 | 0 | 0 | -78.71 | Other Orthorhombic
planar | A371 | Pbcn | 1.412 | 0.6966 |  | -78.33 | 0 | 0 | 0 | 0 | -78.33 | Other Orthorhombic
planar | A571 | P21212 | 1.3563 | 0.6727 |  | -76.72 | 0 | 0 | 0 | 0 | -76.72 | Other Orthorhombic
planar | AA234 | P-1 | 1.5054 | 0.7438 | SUCACB07 (alpha form) | -100.71 | 0 | 0 | 0 | 0 | -100.71 | SUCACB07 (alpha form)
planar | AA704 | P-1 | 0.4136 | 0.2045 | SUCACB03 (beta form) | -96.26 | 0 | 0 | 0 | 0 | -96.26 | SUCACB03 (beta form)
planar | AA708 | P-1 | 0.7291 | 0.3606 | SUCACB03 (beta form) | -96.25 | 0 | 0 | 0 | 0 | -96.25 | SUCACB03 (beta form)
planar | AA410 | P21/c | 0.8233 | 0.4066 | SUCACB03 (beta form) | -97.96 | 0 | 0 | 0 | 0 | -97.96 | SUCACB03 (beta form)
planar | AA416 | P21/c | 0.7168 | 0.3539 | SUCACB03 (beta form) | -97.95 | 0 | 0 | 0 | 0 | -97.95 | SUCACB03 (beta form)
planar | AA1575 | P21/c | 0.9077 | 0.4479 | SUCACB03 (beta form) | -93.96 | 0 | 0 | 0 | 0 | -93.96 | SUCACB03 (beta form)
planar | AA2122 | P21/c | 0.7218 | 0.3593 | SUCACB03 (beta form) | -92.79 | 0 | 0 | 0 | 0 | -92.79 | SUCACB03 (beta form)
planar | AA2124 | P21/c | 0.9134 | 0.4562 | SUCACB03 (beta form) | -92.78 | 0 | 0 | 0 | 0 | -92.78 | SUCACB03 (beta form)
planar | AA2132 | P21/a | 1.0815 | 0.5375 | SUCACB03 (beta form) | -92.78 | 0 | 0 | 0 | 0 | -92.78 | SUCACB03 (beta form)
planar | AA2142 | P21/c | 0.6005 | 0.3003 | SUCACB03 (beta form) | -92.71 | 0 | 0 | 0 | 0 | -92.71 | SUCACB03 (beta form)
planar | AA1918 | P21/n | 0.8552 | 0.4228 | SUCACB03 (beta form) | -91.56 | 0 | 0 | 0 | 0 | -91.56 | SUCACB03 (beta form)
planar | A549 | P21/c | 0.4306 | 0.2129 | SUCACB03 (beta form) | -88.98 | 0 | 0 | 0 | 0 | -88.98 | SUCACB03 (beta form)
planar | A555 | P21/c | 0.536 | 0.2645 | SUCACB03 (beta form) | -88.97 | 0 | 0 | 0 | 0 | -88.97 | SUCACB03 (beta form)
planar | A533 | P21/c | 0.2913 | 0.1441 | SUCACB03 (beta form) | -88.84 | 0 | 0 | 0 | 0 | -88.84 | SUCACB03 (beta form)
planar | A521 | P21/c | 0.657 | 0.3247 | SUCACB03 (beta form) | -88.79 | 0 | 0 | 0 | 0 | -88.79 | SUCACB03 (beta form)
planar | A1 | P21 | 1.5945 | 0.7906 | SUCACB03 (beta form) | -109.37 | 0 | 0 | 0 | 0 | -109.37 | SUCACB03 (beta form)
planar | AA1666 | P212121 | 0.8256 | 0.4074 | SUCACB03 (beta form) | -92.27 | 0 | 0 | 0 | 0 | -92.27 | SUCACB03 (beta form)