## SuccinicAcid_old_CO
REFCODE | Formula | Study_ID | Common Name | IUPAC Systematic Name | Other Names | CSD Refcodes | Programs | Scientist | Date | Publication | Location on S Drive | Conformer Name | ΔEintra 1 /kJmol-1 | ΔEintra theory 1 | ΔEintra 2 /kJmol-1 | ΔEintra theory 2 | Conformer Comment | Label | Space Group | Z | a /Å | b /Å | c /Å | a /° | ß /° | γ /° | Symmetry | Density /gcm-3 | Packing Coefficient | Experimental Info | Intermolecular Lattice Energy /kJmol-1 | Repulsion Dispersion Energy /kJmol-1 | Lattice Energy /kJmol-1 | Zero Point Energy /kJmol-1 | Thermal Energy /kJmol-1 | Temp Thermal Energy /K | Born Stability | Elastic Axis Definition | Lowest Eigenvalue of Shear | Corresponding Eigenvector | Growth Volume | Potential Description
SUCACB | C4 H6 O4 | 10 | Succinic Acid | Butan-1,4-dioic acid |  | SUCACB03, SUCACB07, SUCACB10, SUCACB19 | Study_ID=20, CrystalOptimizer, DMACRYS (2.0.2) | Nizar Issa | 2012 | N Issa, SA Barnett, S Mohamed, DE Braun, RCB Copley, DA Tocher, SL Price, CrystEngComm, 2012, 14, 2454-2464 | \CHEMISTRY_CPOSS\SuccinicAcidCocrystals\Succinic_CO | dfA1 | 0.762 | HF/6-31G(d,p) | 0 |  | This is the DMAflex intra_molecular energy penalty. It is with respect to opt, and there is only 1 level of theory because DMAflex2 only keeps 1. | A1 | P21 | 2 | 5.1466 | 8.7068 | 5.3917 | 90 | 86.512 | 90 | LATT -1; SYMM -X , +Y +1/2, -Z | 1.6262 | 0.7977 | SUCACB03 (beta form) | -112.54 | -36.9 | -111.778 | 0 | 0 | 0 | 1 |  | 0 |  | 0 | CrystalOptimizer HF/6-31G(d,p) Intra, GDMA2.2(MP2/6-31G(d,p)) DMA + FIT
SUCACB | C4 H6 O4 | 10 | Succinic Acid | Butan-1,4-dioic acid |  | SUCACB03, SUCACB07, SUCACB10, SUCACB19 | Study_ID=20, CrystalOptimizer, DMACRYS (2.0.2) | Nizar Issa | 2012 | N Issa, SA Barnett, S Mohamed, DE Braun, RCB Copley, DA Tocher, SL Price, CrystEngComm, 2012, 14, 2454-2464 | \CHEMISTRY_CPOSS\SuccinicAcidCocrystals\Succinic_CO | dfAA2772 | 0.269 | HF/6-31G(d,p) | 0 |  | This is the DMAflex intra_molecular energy penalty. It is with respect to opt, and there is only 1 level of theory because DMAflex2 only keeps 1. | AA2772 | P21 | 4 | 7.2289 | 8.7323 | 7.6756 | 90 | 87.72 | 90 | LATT -1; SYMM -X , +Y +1/2, -Z | 1.6201 | 0.7929 | SUCACB03 (beta form) | -111.63 | -72.42 | -111.361 | 0 | 0 | 0 | 1 |  | 0 |  | 0 | CrystalOptimizer HF/6-31G(d,p) Intra, GDMA2.2(MP2/6-31G(d,p)) DMA + FIT
SUCACB | C4 H6 O4 | 10 | Succinic Acid | Butan-1,4-dioic acid |  | SUCACB03, SUCACB07, SUCACB10, SUCACB19 | Study_ID=20, CrystalOptimizer, DMACRYS (2.0.2) | Nizar Issa | 2012 | N Issa, SA Barnett, S Mohamed, DE Braun, RCB Copley, DA Tocher, SL Price, CrystEngComm, 2012, 14, 2454-2464 | \CHEMISTRY_CPOSS\SuccinicAcidCocrystals\Succinic_CO | dfA3 | 1.081 | HF/6-31G(d,p) | 0 |  | This is the DMAflex intra_molecular energy penalty. It is with respect to opt, and there is only 1 level of theory because DMAflex2 only keeps 1. | A3 | P21/c | 4 | 5.2782 | 18.0517 | 5.1681 | 90 | 85.154 | 90 | LATT 1; SYMM -X , +Y +1/2, -Z +1/2 | 1.5986 | 0.7788 |  | -110.05 | -34.75 | -108.969 | 0 | 0 | 0 | 1 |  | 0 |  | 0 | CrystalOptimizer HF/6-31G(d,p) Intra, GDMA2.2(MP2/6-31G(d,p)) DMA + FIT
SUCACB | C4 H6 O4 | 10 | Succinic Acid | Butan-1,4-dioic acid |  | SUCACB03, SUCACB07, SUCACB10, SUCACB19 | Study_ID=20, CrystalOptimizer, DMACRYS (2.0.2) | Nizar Issa | 2012 | N Issa, SA Barnett, S Mohamed, DE Braun, RCB Copley, DA Tocher, SL Price, CrystEngComm, 2012, 14, 2454-2464 | \CHEMISTRY_CPOSS\SuccinicAcidCocrystals\Succinic_CO | dfAA8 | 0.656 | HF/6-31G(d,p) | 0 |  | This is the DMAflex intra_molecular energy penalty. It is with respect to opt, and there is only 1 level of theory because DMAflex2 only keeps 1. | AA8 | P21 | 4 | 5.264 | 18.0939 | 5.1836 | 90 | 85.197 | 90 | LATT -1; SYMM -X , +Y +1/2, -Z | 1.5943 | 0.7788 |  | -109.29 | -68.68 | -108.634 | 0 | 0 | 0 | 1 |  | 0 |  | 0 | CrystalOptimizer HF/6-31G(d,p) Intra, GDMA2.2(MP2/6-31G(d,p)) DMA + FIT
SUCACB | C4 H6 O4 | 10 | Succinic Acid | Butan-1,4-dioic acid |  | SUCACB03, SUCACB07, SUCACB10, SUCACB19 | Study_ID=20, CrystalOptimizer, DMACRYS (2.0.2) | Nizar Issa | 2012 | N Issa, SA Barnett, S Mohamed, DE Braun, RCB Copley, DA Tocher, SL Price, CrystEngComm, 2012, 14, 2454-2464 | \CHEMISTRY_CPOSS\SuccinicAcidCocrystals\Succinic_CO | dfAA960 | 0.724 | HF/6-31G(d,p) | 0 |  | This is the DMAflex intra_molecular energy penalty. It is with respect to opt, and there is only 1 level of theory because DMAflex2 only keeps 1. | AA960 | P21/c | 8 | 5.196 | 36.5652 | 5.2328 | 90 | 84.852 | 90 | LATT 1; SYMM -X , +Y +1/2, -Z +1/2 | 1.5843 | 0.7711 |  | -108.6 | -67.24 | -107.876 | 0 | 0 | 0 | 1 |  | 0 |  | 0 | CrystalOptimizer HF/6-31G(d,p) Intra, GDMA2.2(MP2/6-31G(d,p)) DMA + FIT
SUCACB | C4 H6 O4 | 10 | Succinic Acid | Butan-1,4-dioic acid |  | SUCACB03, SUCACB07, SUCACB10, SUCACB19 | Study_ID=20, CrystalOptimizer, DMACRYS (2.0.2) | Nizar Issa | 2012 | N Issa, SA Barnett, S Mohamed, DE Braun, RCB Copley, DA Tocher, SL Price, CrystEngComm, 2012, 14, 2454-2464 | \CHEMISTRY_CPOSS\SuccinicAcidCocrystals\Succinic_CO | dfAA6921 | 0.766 | HF/6-31G(d,p) | 0 |  | This is the DMAflex intra_molecular energy penalty. It is with respect to opt, and there is only 1 level of theory because DMAflex2 only keeps 1. | AA6921 | P-1 | 4 | 15.4111 | 5.3106 | 10.7078 | 63.327 | 60.218 | 41.311 | LATT 1 | 1.576 | 0.7685 |  | -108.03 | -65.9 | -107.264 | 0 | 0 | 0 | 1 |  | 0 |  | 0 | CrystalOptimizer HF/6-31G(d,p) Intra, GDMA2.2(MP2/6-31G(d,p)) DMA + FIT
SUCACB | C4 H6 O4 | 10 | Succinic Acid | Butan-1,4-dioic acid |  | SUCACB03, SUCACB07, SUCACB10, SUCACB19 | Study_ID=20, CrystalOptimizer, DMACRYS (2.0.2) | Nizar Issa | 2012 | N Issa, SA Barnett, S Mohamed, DE Braun, RCB Copley, DA Tocher, SL Price, CrystEngComm, 2012, 14, 2454-2464 | \CHEMISTRY_CPOSS\SuccinicAcidCocrystals\Succinic_CO | dfAA16 | 0.513 | HF/6-31G(d,p) | 0 |  | This is the DMAflex intra_molecular energy penalty. It is with respect to opt, and there is only 1 level of theory because DMAflex2 only keeps 1. | AA16 | P-1 | 4 | 26.4205 | 5.2712 | 5.1612 | 85.062 | 119.513 | 124.291 | LATT 1 | 1.5746 | 0.7665 |  | -107.21 | -68.02 | -106.697 | 0 | 0 | 0 | 1 |  | 0 |  | 0 | CrystalOptimizer HF/6-31G(d,p) Intra, GDMA2.2(MP2/6-31G(d,p)) DMA + FIT
SUCACB | C4 H6 O4 | 10 | Succinic Acid | Butan-1,4-dioic acid |  | SUCACB03, SUCACB07, SUCACB10, SUCACB19 | Study_ID=20, CrystalOptimizer, DMACRYS (2.0.2) | Nizar Issa | 2012 | N Issa, SA Barnett, S Mohamed, DE Braun, RCB Copley, DA Tocher, SL Price, CrystEngComm, 2012, 14, 2454-2464 | \CHEMISTRY_CPOSS\SuccinicAcidCocrystals\Succinic_CO | dfAA969 | 0.32 | HF/6-31G(d,p) | 0 |  | This is the DMAflex intra_molecular energy penalty. It is with respect to opt, and there is only 1 level of theory because DMAflex2 only keeps 1. | AA969 | P-1 | 4 | 5.1376 | 23.9555 | 7.7032 | 52.405 | 42.49 | 59.516 | LATT 1 | 1.5548 | 0.7541 |  | -105.67 | -65 | -105.35 | 0 | 0 | 0 | 1 |  | 0 |  | 0 | CrystalOptimizer HF/6-31G(d,p) Intra, GDMA2.2(MP2/6-31G(d,p)) DMA + FIT
SUCACB | C4 H6 O4 | 10 | Succinic Acid | Butan-1,4-dioic acid |  | SUCACB03, SUCACB07, SUCACB10, SUCACB19 | Study_ID=20, CrystalOptimizer, DMACRYS (2.0.2) | Nizar Issa | 2012 | N Issa, SA Barnett, S Mohamed, DE Braun, RCB Copley, DA Tocher, SL Price, CrystEngComm, 2012, 14, 2454-2464 | \CHEMISTRY_CPOSS\SuccinicAcidCocrystals\Succinic_CO | dfAA234 | 0.942 | HF/6-31G(d,p) | 0 |  | This is the DMAflex intra_molecular energy penalty. It is with respect to opt, and there is only 1 level of theory because DMAflex2 only keeps 1. | AA234 | P-1 | 4 | 14.5642 | 8.3281 | 5.983 | 106.966 | 109.668 | 118.206 | LATT 1 | 1.5515 | 0.7576 | SUCACB07 (alpha form) | -106.14 | -61.19 | -105.198 | 0 | 0 | 0 | 1 |  | 0 |  | 0 | CrystalOptimizer HF/6-31G(d,p) Intra, GDMA2.2(MP2/6-31G(d,p)) DMA + FIT
SUCACB | C4 H6 O4 | 10 | Succinic Acid | Butan-1,4-dioic acid |  | SUCACB03, SUCACB07, SUCACB10, SUCACB19 | Study_ID=20, CrystalOptimizer, DMACRYS (2.0.2) | Nizar Issa | 2012 | N Issa, SA Barnett, S Mohamed, DE Braun, RCB Copley, DA Tocher, SL Price, CrystEngComm, 2012, 14, 2454-2464 | \CHEMISTRY_CPOSS\SuccinicAcidCocrystals\Succinic_CO | dfA164 | 1.206 | HF/6-31G(d,p) | 0 |  | This is the DMAflex intra_molecular energy penalty. It is with respect to opt, and there is only 1 level of theory because DMAflex2 only keeps 1. | A164 | P21/n | 4 | 5.2129 | 19.2255 | 5.1987 | 90 | 84.898 | 90 | LATT 1; SYMM -X +1/2, +Y +1/2, -Z +1/2 | 1.5114 | 0.7363 |  | -99.15 | -31.47 | -97.944 | 0 | 0 | 0 | 1 |  | 0 |  | 0 | CrystalOptimizer HF/6-31G(d,p) Intra, GDMA2.2(MP2/6-31G(d,p)) DMA + FIT
SUCACB | C4 H6 O4 | 10 | Succinic Acid | Butan-1,4-dioic acid |  | SUCACB03, SUCACB07, SUCACB10, SUCACB19 | Study_ID=20, CrystalOptimizer, DMACRYS (2.0.2) | Nizar Issa | 2012 | N Issa, SA Barnett, S Mohamed, DE Braun, RCB Copley, DA Tocher, SL Price, CrystEngComm, 2012, 14, 2454-2464 | \CHEMISTRY_CPOSS\SuccinicAcidCocrystals\Succinic_CO | dfA182 | 0.002 | HF/6-31G(d,p) | 0 |  | This is the DMAflex intra_molecular energy penalty. It is with respect to opt, and there is only 1 level of theory because DMAflex2 only keeps 1. | A182 | Pca21 | 4 | 7.6799 | 6.7186 | 10.3691 | 90 | 90 | 90 | LATT -1; SYMM -X , -Y , +Z +1/2; SYMM -X +1/2, +Y , +Z +1/2; SYMM +X +1/2, -Y , +Z | 1.466 | 0.7107 |  | -95.97 | -30.55 | -95.968 | 0 | 0 | 0 | 0 |  | 0 |  | 0 | CrystalOptimizer HF/6-31G(d,p) Intra, GDMA2.2(MP2/6-31G(d,p)) DMA + FIT

## Key Information
REFCODE | SUCACB
Formula | C4 H6 O4
Study_ID | 10
Common Name | Succinic Acid
IUPAC Systematic Name | Butan-1,4-dioic acid
Other Names
CSD Refcodes | SUCACB03, SUCACB07, SUCACB10, SUCACB19
Programs | Study_ID=20, CrystalOptimizer, DMACRYS (2.0.2)
Scientist | Nizar Issa
Date | 2012
Publication | N Issa, SA Barnett, S Mohamed, DE Braun, RCB Copley, DA Tocher, SL Price, CrystEngComm, 2012, 14, 2454-2464
Location on S Drive | \CHEMISTRY_CPOSS\SuccinicAcidCocrystals\Succinic_CO
Potential Description | CrystalOptimizer HF/6-31G(d,p) Intra, GDMA2.2(MP2/6-31G(d,p)) DMA + FIT

## CSP data
Conformer Name | Label | Space Group | Density /gcm-3 | Packing Coefficient | Experimental Info | Lattice Energy /kJmol-1 | Zero Point Energy /kJmol-1 | Thermal Energy /kJmol-1 | Lowest Eigenvalue of Shear | Growth Volume | Estimated Energy at 298K | Spacegroup Type
dfAA6921 | AA6921 | P-1 | 1.576 | 0.7685 |  | -107.264 | 0 | 0 | 0 | 0 | -107.264 | P-1
dfAA16 | AA16 | P-1 | 1.5746 | 0.7665 |  | -106.697 | 0 | 0 | 0 | 0 | -106.697 | P-1
dfAA969 | AA969 | P-1 | 1.5548 | 0.7541 |  | -105.35 | 0 | 0 | 0 | 0 | -105.35 | P-1
dfAA234 | AA234 | P-1 | 1.5515 | 0.7576 | SUCACB07 (alpha form) | -105.198 | 0 | 0 | 0 | 0 | -105.198 | P-1
dfA3 | A3 | P21/c | 1.5986 | 0.7788 |  | -108.969 | 0 | 0 | 0 | 0 | -108.969 | P21/c
dfAA960 | AA960 | P21/c | 1.5843 | 0.7711 |  | -107.876 | 0 | 0 | 0 | 0 | -107.876 | P21/c
dfA164 | A164 | P21/n | 1.5114 | 0.7363 |  | -97.944 | 0 | 0 | 0 | 0 | -97.944 | P21/c
dfA1 | A1 | P21 | 1.6262 | 0.7977 | SUCACB03 (beta form) | -111.778 | 0 | 0 | 0 | 0 | -111.778 | P21
dfAA2772 | AA2772 | P21 | 1.6201 | 0.7929 | SUCACB03 (beta form) | -111.361 | 0 | 0 | 0 | 0 | -111.361 | P21
dfAA8 | AA8 | P21 | 1.5943 | 0.7788 |  | -108.634 | 0 | 0 | 0 | 0 | -108.634 | P21
dfA182 | A182 | Pca21 | 1.466 | 0.7107 |  | -95.968 | 0 | 0 | 0 | 0 | -95.968 | Pca21
dfAA234 | AA234 | P-1 | 1.5515 | 0.7576 | SUCACB07 (alpha form) | -105.198 | 0 | 0 | 0 | 0 | -105.198 | SUCACB07 (alpha form)
dfA1 | A1 | P21 | 1.6262 | 0.7977 | SUCACB03 (beta form) | -111.778 | 0 | 0 | 0 | 0 | -111.778 | SUCACB03 (beta form)
dfAA2772 | AA2772 | P21 | 1.6201 | 0.7929 | SUCACB03 (beta form) | -111.361 | 0 | 0 | 0 | 0 | -111.361 | SUCACB03 (beta form)