## Tetrachlorobenzene
REFCODE | Formula | Study_ID | Common Name | IUPAC Systematic Name | Other Names | CSD Refcodes | Programs | Scientist | Date | Publication | Location on S Drive | Conformer Name | ΔEintra 1 /kJmol-1 | ΔEintra theory 1 | ΔEintra 2 /kJmol-1 | ΔEintra theory 2 | Conformer Comment | Label | Space Group | Z | a /Å | b /Å | c /Å | a /° | ß /° | γ /° | Symmetry | Density /gcm-3 | Packing Coefficient | Experimental Info | Intermolecular Lattice Energy /kJmol-1 | Repulsion Dispersion Energy /kJmol-1 | Lattice Energy /kJmol-1 | Zero Point Energy /kJmol-1 | Thermal Energy /kJmol-1 | Temp Thermal Energy /K | Born Stability | Elastic Axis Definition | Lowest Eigenvalue of Shear | Corresponding Eigenvector | Growth Volume | Potential Description | Periodic name | Program | DFT functional | Dispersion correction | Basis set cutoff | k-point grid | Psudopotential | Optimization? | Starting structure | Space group (φcrys) | a(φcrys) /Å | b(φcrys) /Å | c(φcrys) /Å | a(φcrys) /° | ß(φcrys) /° | γ(φcrys) /° | Energy per molecule /eV | Isolated molecule energy (DFT) /eV | Density (φcrys) /gcm-3 | Ab initio χmin /10-6 cm3mol-1 | Ab initio χmid /10-6 cm3mol-1 | Ab initio χmax /10-6 cm3mol-1 | Ab initio ZPE /eV | Temp ab initio free energy /K | Ab initio free energy /eV | Ab initio entropy /Jmol-1K-1 | Ab initio heat capacity /Jmol-1K-1
TCLBEN | C6 H2 Cl4 | 0 | Tetrachlorobenzene | 1,2,4,5-tetrachlorobenzene | Tetrachlorobenzene | TCLBEN03, TCLBEN02 | MOLPAK, DMAREL (4.1.1) | Sarah Barnett | 2004 | Barnett, S. A., Broder, C. K., Shankland, K., David, W. I. F., Ibberson, R. M., Tocher, D. A., Acta Crystallogr. B, 62(2), 287-295 (2006). | \CHEMISTRY_CPOSS\0-EarlySearches\home\louise_price.eminerals\tetrachlorobenzene | opt | 0 | MP2/6-31G(d,p) | 0 |  |  | aemo | P-1 | 2 | 3.8154 | 9.5163 | 10.4923 | 90.406 | 91.87 | 101.153 | LATT 1 | 1.9195 | 0.737 | TCLBEN02 (beta polymorph) | -92.44 | -84.14 | -92.44 | 0 | 0 | 0 | 1 |  | 0 |  | 0 | Anisotropic Day potential
TCLBEN | C6 H2 Cl4 | 0 | Tetrachlorobenzene | 1,2,4,5-tetrachlorobenzene | Tetrachlorobenzene | TCLBEN03, TCLBEN02 | MOLPAK, DMAREL (4.1.1) | Sarah Barnett | 2004 | Barnett, S. A., Broder, C. K., Shankland, K., David, W. I. F., Ibberson, R. M., Tocher, D. A., Acta Crystallogr. B, 62(2), 287-295 (2006). | \CHEMISTRY_CPOSS\0-EarlySearches\home\louise_price.eminerals\tetrachlorobenzene | opt | 0 | MP2/6-31G(d,p) | 0 |  |  | ah30 | P21 | 2 | 9.4764 | 10.6351 | 3.8099 | 90 | 100.78 | 90 | LATT -1; SYMM -x,1/2+y,-z | 1.8586 | 0.7847 | TCLBEN02 (beta polymorph) | -90.99 | -82.41 | -90.99 | 1.55 | -25.469 | 298 | 1 | x parallel to a, y in ab plane, z along c | 1.0893 | 0.873,0.000,0.489 | 338.67 | Anisotropic Day potential
TCLBEN | C6 H2 Cl4 | 0 | Tetrachlorobenzene | 1,2,4,5-tetrachlorobenzene | Tetrachlorobenzene | TCLBEN03, TCLBEN02 | MOLPAK, DMAREL (4.1.1) | Sarah Barnett | 2004 | Barnett, S. A., Broder, C. K., Shankland, K., David, W. I. F., Ibberson, R. M., Tocher, D. A., Acta Crystallogr. B, 62(2), 287-295 (2006). | \CHEMISTRY_CPOSS\0-EarlySearches\home\louise_price.eminerals\tetrachlorobenzene | opt | 0 | MP2/6-31G(d,p) | 0 |  |  | bemo | P21 | 2 | 3.8049 | 10.6017 | 9.5195 | 90 | 100.72 | 90 | LATT -1; SYMM 1/2-x,1/2+y,1/2-z | 1.9003 | 0.2263 | TCLBEN02 (beta polymorph) | -90.66 | -82.49 | -90.66 | 0 | 0 | 0 | 1 |  | 0 |  | 0 | Anisotropic Day potential
TCLBEN | C6 H2 Cl4 | 0 | Tetrachlorobenzene | 1,2,4,5-tetrachlorobenzene | Tetrachlorobenzene | TCLBEN03, TCLBEN02 | MOLPAK, DMAREL (4.1.1) | Sarah Barnett | 2004 | Barnett, S. A., Broder, C. K., Shankland, K., David, W. I. F., Ibberson, R. M., Tocher, D. A., Acta Crystallogr. B, 62(2), 287-295 (2006). | \CHEMISTRY_CPOSS\0-EarlySearches\home\louise_price.eminerals\tetrachlorobenzene | opt | 0 | MP2/6-31G(d,p) | 0 |  |  | ah57 | P21 | 2 | 9.5316 | 10.5979 | 3.8004 | 90 | 100.577 | 90 | LATT -1; SYMM -x,1/2+y,-z | 1.8577 | 0.7839 | TCLBEN02 (beta polymorph) | -90.64 | -82.45 | -90.64 | 1.53 | -25.671 | 298 | 1 | x parallel to a, y in ab plane, z along c | 0.9383 | 0.877,0.000,0.480 | 330.45 | Anisotropic Day potential
TCLBEN | C6 H2 Cl4 | 0 | Tetrachlorobenzene | 1,2,4,5-tetrachlorobenzene | Tetrachlorobenzene | TCLBEN03, TCLBEN02 | MOLPAK, DMAREL (4.1.1) | Sarah Barnett | 2004 | Barnett, S. A., Broder, C. K., Shankland, K., David, W. I. F., Ibberson, R. M., Tocher, D. A., Acta Crystallogr. B, 62(2), 287-295 (2006). | \CHEMISTRY_CPOSS\0-EarlySearches\home\louise_price.eminerals\tetrachlorobenzene | opt | 0 | MP2/6-31G(d,p) | 0 |  |  | aq3 | P212121 | 4 | 7.5093 | 10.9067 | 9.3902 | 90 | 90 | 90 | LATT -1; SYMM 1/2+x,1/2-y,-z; SYMM -x,1/2+y,1/2-z; SYMM 1/2-x,-y,1/2+z | 1.8231 | 0.7706 |  | -87.77 | -79.09 | -87.77 | 1.69 | -25.009 | 298 | 1 | x parallel to a, y in ab plane, z along c | 1.4829 | 0.000,0.000,1.000 | 442.5 | Anisotropic Day potential
TCLBEN | C6 H2 Cl4 | 0 | Tetrachlorobenzene | 1,2,4,5-tetrachlorobenzene | Tetrachlorobenzene | TCLBEN03, TCLBEN02 | MOLPAK, DMAREL (4.1.1) | Sarah Barnett | 2004 | Barnett, S. A., Broder, C. K., Shankland, K., David, W. I. F., Ibberson, R. M., Tocher, D. A., Acta Crystallogr. B, 62(2), 287-295 (2006). | \CHEMISTRY_CPOSS\0-EarlySearches\home\louise_price.eminerals\tetrachlorobenzene | opt | 0 | MP2/6-31G(d,p) | 0 |  |  | bd28 | Pna21 | 4 | 20.6745 | 3.7466 | 9.9427 | 90 | 90 | 90 | LATT -1; SYMM -x,-y,1/2+z; SYMM 1/2-x,1/2+y,1/2+z; SYMM 1/2+x,1/2-y,z | 1.8205 | 0.7638 |  | -87.54 | -79.55 | -87.54 | 1.33 | -27.979 | 298 | 1 | x parallel to a, y in ab plane, z along c | 1.2024 | 1.000,0.000,0.000 | 236.8 | Anisotropic Day potential
TCLBEN | C6 H2 Cl4 | 0 | Tetrachlorobenzene | 1,2,4,5-tetrachlorobenzene | Tetrachlorobenzene | TCLBEN03, TCLBEN02 | MOLPAK, DMAREL (4.1.1) | Sarah Barnett | 2004 | Barnett, S. A., Broder, C. K., Shankland, K., David, W. I. F., Ibberson, R. M., Tocher, D. A., Acta Crystallogr. B, 62(2), 287-295 (2006). | \CHEMISTRY_CPOSS\0-EarlySearches\home\louise_price.eminerals\tetrachlorobenzene | opt | 0 | MP2/6-31G(d,p) | 0 |  |  | bd39 | Pna21 | 4 | 20.451 | 3.7459 | 10.0625 | 90 | 90 | 90 | LATT -1; SYMM -x,-y,1/2+z; SYMM 1/2-x,1/2+y,1/2+z; SYMM 1/2+x,1/2-y,z | 1.8189 | 0.7639 |  | -87.51 | -79.4 | -87.51 | 1.35 | -27.786 | 298 | 1 | x parallel to a, y in ab plane, z along c | 1.2921 | 0.000,0.000,1.000 | 233.7 | Anisotropic Day potential
TCLBEN | C6 H2 Cl4 | 0 | Tetrachlorobenzene | 1,2,4,5-tetrachlorobenzene | Tetrachlorobenzene | TCLBEN03, TCLBEN02 | MOLPAK, DMAREL (4.1.1) | Sarah Barnett | 2004 | Barnett, S. A., Broder, C. K., Shankland, K., David, W. I. F., Ibberson, R. M., Tocher, D. A., Acta Crystallogr. B, 62(2), 287-295 (2006). | \CHEMISTRY_CPOSS\0-EarlySearches\home\louise_price.eminerals\tetrachlorobenzene | opt | 0 | MP2/6-31G(d,p) | 0 |  |  | aq8 | P212121 | 4 | 7.5096 | 10.8813 | 9.4198 | 90 | 90 | 90 | LATT -1; SYMM 1/2+x,1/2-y,-z; SYMM -x,1/2+y,1/2-z; SYMM 1/2-x,-y,1/2+z | 1.8216 | 0.7702 |  | -87.49 | -79.15 | -87.49 | 1.68 | -25.092 | 298 | 1 | x parallel to a, y in ab plane, z along c | 1.4512 | 0.000,0.000,1.000 | 446.37 | Anisotropic Day potential
TCLBEN | C6 H2 Cl4 | 0 | Tetrachlorobenzene | 1,2,4,5-tetrachlorobenzene | Tetrachlorobenzene | TCLBEN03, TCLBEN02 | MOLPAK, DMAREL (4.1.1) | Sarah Barnett | 2004 | Barnett, S. A., Broder, C. K., Shankland, K., David, W. I. F., Ibberson, R. M., Tocher, D. A., Acta Crystallogr. B, 62(2), 287-295 (2006). | \CHEMISTRY_CPOSS\0-EarlySearches\home\louise_price.eminerals\tetrachlorobenzene | opt | 0 | MP2/6-31G(d,p) | 0 |  |  | bd26 | Pna21 | 4 | 20.3905 | 3.7455 | 10.0976 | 90 | 90 | 90 | LATT -1; SYMM -x,-y,1/2+z; SYMM 1/2-x,1/2+y,1/2+z; SYMM 1/2+x,1/2-y,z | 1.8181 | 0.7637 |  | -87.44 | -79.33 | -87.44 | 1.36 | -27.692 | 298 | 1 | x parallel to a, y in ab plane, z along c | 1.3674 | 1.000,0.000,0.000 | 234.33 | Anisotropic Day potential
TCLBEN | C6 H2 Cl4 | 0 | Tetrachlorobenzene | 1,2,4,5-tetrachlorobenzene | Tetrachlorobenzene | TCLBEN03, TCLBEN02 | MOLPAK, DMAREL (4.1.1) | Sarah Barnett | 2004 | Barnett, S. A., Broder, C. K., Shankland, K., David, W. I. F., Ibberson, R. M., Tocher, D. A., Acta Crystallogr. B, 62(2), 287-295 (2006). | \CHEMISTRY_CPOSS\0-EarlySearches\home\louise_price.eminerals\tetrachlorobenzene | opt | 0 | MP2/6-31G(d,p) | 0 |  |  | cc30 | Pbca | 8 | 9.5096 | 10.8353 | 14.9236 | 90 | 90 | 90 | LATT 1; SYMM 1/2+x,1/2-y,-z; SYMM -x,1/2+y,1/2-z; SYMM 1/2-x,-y,1/2+z | 1.8236 | 0.768 |  | -87.44 | -79.66 | -87.44 | 1.65 | -25.521 | 298 | 1 | x parallel to a, y in ab plane, z along c | 1.1115 | 0.000,1.000,0.000 | 246.38 | Anisotropic Day potential
TCLBEN | C6 H2 Cl4 | 0 | Tetrachlorobenzene | 1,2,4,5-tetrachlorobenzene | Tetrachlorobenzene | TCLBEN03, TCLBEN02 | MOLPAK, DMAREL (4.1.1) | Sarah Barnett | 2004 | Barnett, S. A., Broder, C. K., Shankland, K., David, W. I. F., Ibberson, R. M., Tocher, D. A., Acta Crystallogr. B, 62(2), 287-295 (2006). | \CHEMISTRY_CPOSS\0-EarlySearches\home\louise_price.eminerals\tetrachlorobenzene | opt | 0 | MP2/6-31G(d,p) | 0 |  |  | cc41 | Pbca | 8 | 9.5142 | 10.824 | 14.9347 | 90 | 90 | 90 | LATT 1; SYMM 1/2+x,1/2-y,-z; SYMM -x,1/2+y,1/2-z; SYMM 1/2-x,-y,1/2+z | 1.8233 | 0.7679 |  | -87.4 | -79.62 | -87.4 | 1.65 | -25.518 | 298 | 1 | x parallel to a, y in ab plane, z along c | 1.0602 | 0.000,1.000,0.000 | 248.22 | Anisotropic Day potential
TCLBEN | C6 H2 Cl4 | 0 | Tetrachlorobenzene | 1,2,4,5-tetrachlorobenzene | Tetrachlorobenzene | TCLBEN03, TCLBEN02 | MOLPAK, DMAREL (4.1.1) | Sarah Barnett | 2004 | Barnett, S. A., Broder, C. K., Shankland, K., David, W. I. F., Ibberson, R. M., Tocher, D. A., Acta Crystallogr. B, 62(2), 287-295 (2006). | \CHEMISTRY_CPOSS\0-EarlySearches\home\louise_price.eminerals\tetrachlorobenzene | opt | 0 | MP2/6-31G(d,p) | 0 |  |  | cc14 | Pbca | 8 | 9.5423 | 10.79 | 14.9393 | 90 | 90 | 90 | LATT 1; SYMM 1/2+x,1/2-y,-z; SYMM -x,1/2+y,1/2-z; SYMM 1/2-x,-y,1/2+z | 1.8231 | 0.7678 |  | -87.3 | -79.74 | -87.3 | 1.64 | -25.605 | 298 | 1 | x parallel to a, y in ab plane, z along c | 1.1255 | 1.000,0.000,0.000 | 250.27 | Anisotropic Day potential
TCLBEN | C6 H2 Cl4 | 0 | Tetrachlorobenzene | 1,2,4,5-tetrachlorobenzene | Tetrachlorobenzene | TCLBEN03, TCLBEN02 | MOLPAK, DMAREL (4.1.1) | Sarah Barnett | 2004 | Barnett, S. A., Broder, C. K., Shankland, K., David, W. I. F., Ibberson, R. M., Tocher, D. A., Acta Crystallogr. B, 62(2), 287-295 (2006). | \CHEMISTRY_CPOSS\0-EarlySearches\home\louise_price.eminerals\tetrachlorobenzene | opt | 0 | MP2/6-31G(d,p) | 0 |  |  | cd16 | Pbcn | 8 | 12.423 | 10.7286 | 11.4599 | 90 | 90 | 90 | LATT 1; SYMM 1/2+x,1/2-y,-z; SYMM -x,y,1/2-z; SYMM 1/2-x,1/2-y,1/2+z | 1.8359 | 0.7755 |  | -87.12 | -78.36 | -87.12 | 0 | 0 | 0 | 0 | x parallel to a, y in ab plane, z along c | 0 | 0.000,0.000,1.000 | 229.88 | Anisotropic Day potential
TCLBEN | C6 H2 Cl4 | 0 | Tetrachlorobenzene | 1,2,4,5-tetrachlorobenzene | Tetrachlorobenzene | TCLBEN03, TCLBEN02 | MOLPAK, DMAREL (4.1.1) | Sarah Barnett | 2004 | Barnett, S. A., Broder, C. K., Shankland, K., David, W. I. F., Ibberson, R. M., Tocher, D. A., Acta Crystallogr. B, 62(2), 287-295 (2006). | \CHEMISTRY_CPOSS\0-EarlySearches\home\louise_price.eminerals\tetrachlorobenzene | opt | 0 | MP2/6-31G(d,p) | 0 |  |  | ap67 | P21212 | 4 | 11.4604 | 12.4228 | 5.3644 | 90 | 90 | 90 | LATT -1; SYMM X+1/2,-Y+1/2,-Z; SYMM -X+1/2,Y+1/2,-Z; SYMM -X,-Y,Z | 1.8359 | 0.7617 |  | -87.1 | -78.36 | -87.1 | 0 | 0 | 0 | 0 | x parallel to a, y in ab plane, z along c | 0 | 1.000,0.000,0.000 | 0 | Anisotropic Day potential
TCLBEN | C6 H2 Cl4 | 0 | Tetrachlorobenzene | 1,2,4,5-tetrachlorobenzene | Tetrachlorobenzene | TCLBEN03, TCLBEN02 | MOLPAK, DMAREL (4.1.1) | Sarah Barnett | 2004 | Barnett, S. A., Broder, C. K., Shankland, K., David, W. I. F., Ibberson, R. M., Tocher, D. A., Acta Crystallogr. B, 62(2), 287-295 (2006). | \CHEMISTRY_CPOSS\0-EarlySearches\home\louise_price.eminerals\tetrachlorobenzene | opt | 0 | MP2/6-31G(d,p) | 0 |  |  | ap65 | P21212 | 4 | 12.4256 | 11.4251 | 5.3817 | 90 | 90 | 90 | LATT -1; SYMM X+1/2,-Y+1/2,-Z; SYMM -X+1/2,Y+1/2,-Z; SYMM -X,-Y,Z | 1.8352 | 0.7304 |  | -87.02 | -78.32 | -87.02 | 0 | 0 | 0 | 0 | x parallel to a, y in ab plane, z along c | 0 | 0.000,1.000,0.000 | 0 | Anisotropic Day potential
TCLBEN | C6 H2 Cl4 | 0 | Tetrachlorobenzene | 1,2,4,5-tetrachlorobenzene | Tetrachlorobenzene | TCLBEN03, TCLBEN02 | MOLPAK, DMAREL (4.1.1) | Sarah Barnett | 2004 | Barnett, S. A., Broder, C. K., Shankland, K., David, W. I. F., Ibberson, R. M., Tocher, D. A., Acta Crystallogr. B, 62(2), 287-295 (2006). | \CHEMISTRY_CPOSS\0-EarlySearches\home\louise_price.eminerals\tetrachlorobenzene | opt | 0 | MP2/6-31G(d,p) | 0 |  |  | aq12 | P212121 | 4 | 12.4256 | 11.425 | 5.3818 | 90 | 90 | 90 | LATT -1; SYMM 1/2+x,1/2-y,-z; SYMM -x,1/2+y,1/2-z; SYMM 1/2-x,-y,1/2+z | 1.8352 | 0.7725 |  | -87.02 | -78.32 | -87.02 | 0 | 0 | 0 | 0 | x parallel to a, y in ab plane, z along c | 0 | 0.000,1.000,0.000 | 251.58 | Anisotropic Day potential
TCLBEN | C6 H2 Cl4 | 0 | Tetrachlorobenzene | 1,2,4,5-tetrachlorobenzene | Tetrachlorobenzene | TCLBEN03, TCLBEN02 | MOLPAK, DMAREL (4.1.1) | Sarah Barnett | 2004 | Barnett, S. A., Broder, C. K., Shankland, K., David, W. I. F., Ibberson, R. M., Tocher, D. A., Acta Crystallogr. B, 62(2), 287-295 (2006). | \CHEMISTRY_CPOSS\0-EarlySearches\home\louise_price.eminerals\tetrachlorobenzene | opt | 0 | MP2/6-31G(d,p) | 0 |  |  | cb130 | Pbca | 8 | 7.5253 | 9.348 | 21.8763 | 90 | 90 | 90 | LATT 1; SYMM 1/2+x,1/2-y,-z; SYMM -x,1/2+y,1/2-z; SYMM 1/2-x,-y,1/2+z | 1.8222 | 0.7724 |  | -86.49 | -79.17 | -86.49 | 1.64 | -25.621 | 298 | 1 | x parallel to a, y in ab plane, z along c | 0.8602 | 0.000,0.000,1.000 | 326.16 | Anisotropic Day potential
TCLBEN | C6 H2 Cl4 | 0 | Tetrachlorobenzene | 1,2,4,5-tetrachlorobenzene | Tetrachlorobenzene | TCLBEN03, TCLBEN02 | MOLPAK, DMAREL (4.1.1) | Sarah Barnett | 2004 | Barnett, S. A., Broder, C. K., Shankland, K., David, W. I. F., Ibberson, R. M., Tocher, D. A., Acta Crystallogr. B, 62(2), 287-295 (2006). | \CHEMISTRY_CPOSS\0-EarlySearches\home\louise_price.eminerals\tetrachlorobenzene | opt | 0 | MP2/6-31G(d,p) | 0 |  |  | fa52 | P21/c | 4 | 6.7712 | 22.76 | 5.4237 | 90 | 66.304 | 90 | LATT 1; SYMM -x,1/2+y,1/2-z | 1.8319 | 0.7739 |  | -86.37 | -78.28 | -86.37 | 1.59 | -26.544 | 298 | 1 | x parallel to a, y in ab plane, z along c | 1.2849 | 0.049,0.000,0.999 | 188.47 | Anisotropic Day potential
TCLBEN | C6 H2 Cl4 | 0 | Tetrachlorobenzene | 1,2,4,5-tetrachlorobenzene | Tetrachlorobenzene | TCLBEN03, TCLBEN02 | MOLPAK, DMAREL (4.1.1) | Sarah Barnett | 2004 | Barnett, S. A., Broder, C. K., Shankland, K., David, W. I. F., Ibberson, R. M., Tocher, D. A., Acta Crystallogr. B, 62(2), 287-295 (2006). | \CHEMISTRY_CPOSS\0-EarlySearches\home\louise_price.eminerals\tetrachlorobenzene | opt | 0 | MP2/6-31G(d,p) | 0 |  |  | fa115 | P21/c | 4 | 6.7616 | 22.684 | 5.4424 | 90 | 66.519 | 90 | LATT 1; SYMM -x,1/2+y,1/2-z | 1.8313 | 0.7734 |  | -86.31 | -78.22 | -86.31 | 1.59 | -26.533 | 298 | 1 | x parallel to a, y in ab plane, z along c | 1.2918 | -0.063,0.000,0.998 | 187.56 | Anisotropic Day potential

## Key Information
REFCODE | TCLBEN
Formula | C6 H2 Cl4
Study_ID | 0
Common Name | Tetrachlorobenzene
IUPAC Systematic Name | 1,2,4,5-tetrachlorobenzene
Other Names | Tetrachlorobenzene
CSD Refcodes | TCLBEN03, TCLBEN02
Programs | MOLPAK, DMAREL (4.1.1)
Scientist | Sarah Barnett
Date | 2004
Publication | Barnett, S. A., Broder, C. K., Shankland, K., David, W. I. F., Ibberson, R. M., Tocher, D. A., Acta Crystallogr. B, 62(2), 287-295 (2006).
Location on S Drive | \CHEMISTRY_CPOSS\0-EarlySearches\home\louise_price.eminerals\tetrachlorobenzene
Potential Description | Anisotropic Day potential

## CSP data
Conformer Name | Label | Space Group | Density /gcm-3 | Packing Coefficient | Experimental Info | Lattice Energy /kJmol-1 | Zero Point Energy /kJmol-1 | Thermal Energy /kJmol-1 | Lowest Eigenvalue of Shear | Growth Volume | Estimated Energy at 298K | Spacegroup Type
opt | aemo | P-1 | 1.9195 | 0.737 | TCLBEN02 (beta polymorph) | -92.44 | 0 | 0 | 0 | 0 | -92.44 | P-1
opt | fa52 | P21/c | 1.8319 | 0.7739 |  | -86.37 | 1.59 | -26.544 | 1.2849 | 188.47 | -111.324 | P21/c
opt | fa115 | P21/c | 1.8313 | 0.7734 |  | -86.31 | 1.59 | -26.533 | 1.2918 | 187.56 | -111.253 | P21/c
opt | ah30 | P21 | 1.8586 | 0.7847 | TCLBEN02 (beta polymorph) | -90.99 | 1.55 | -25.469 | 1.0893 | 338.67 | -114.909 | P21
opt | bemo | P21 | 1.9003 | 0.2263 | TCLBEN02 (beta polymorph) | -90.66 | 0 | 0 | 0 | 0 | -90.66 | P21
opt | ah57 | P21 | 1.8577 | 0.7839 | TCLBEN02 (beta polymorph) | -90.64 | 1.53 | -25.671 | 0.9383 | 330.45 | -114.781 | P21
opt | bd28 | Pna21 | 1.8205 | 0.7638 |  | -87.54 | 1.33 | -27.979 | 1.2024 | 236.8 | -114.189 | Pna21
opt | bd39 | Pna21 | 1.8189 | 0.7639 |  | -87.51 | 1.35 | -27.786 | 1.2921 | 233.7 | -113.946 | Pna21
opt | bd26 | Pna21 | 1.8181 | 0.7637 |  | -87.44 | 1.36 | -27.692 | 1.3674 | 234.33 | -113.772 | Pna21
opt | cc30 | Pbca | 1.8236 | 0.768 |  | -87.44 | 1.65 | -25.521 | 1.1115 | 246.38 | -111.311 | Pbca
opt | cc41 | Pbca | 1.8233 | 0.7679 |  | -87.4 | 1.65 | -25.518 | 1.0602 | 248.22 | -111.268 | Pbca
opt | cc14 | Pbca | 1.8231 | 0.7678 |  | -87.3 | 1.64 | -25.605 | 1.1255 | 250.27 | -111.265 | Pbca
opt | cb130 | Pbca | 1.8222 | 0.7724 |  | -86.49 | 1.64 | -25.621 | 0.8602 | 326.16 | -110.471 | Pbca
opt | aq3 | P212121 | 1.8231 | 0.7706 |  | -87.77 | 1.69 | -25.009 | 1.4829 | 442.5 | -111.089 | P212121
opt | aq8 | P212121 | 1.8216 | 0.7702 |  | -87.49 | 1.68 | -25.092 | 1.4512 | 446.37 | -110.902 | P212121
opt | aq12 | P212121 | 1.8352 | 0.7725 |  | -87.02 | 0 | 0 | 0 | 251.58 | -87.02 | P212121
opt | cd16 | Pbcn | 1.8359 | 0.7755 |  | -87.12 | 0 | 0 | 0 | 229.88 | -87.12 | Other Orthorhombic
opt | ap67 | P21212 | 1.8359 | 0.7617 |  | -87.1 | 0 | 0 | 0 | 0 | -87.1 | Other Orthorhombic
opt | ap65 | P21212 | 1.8352 | 0.7304 |  | -87.02 | 0 | 0 | 0 | 0 | -87.02 | Other Orthorhombic
opt | aemo | P-1 | 1.9195 | 0.737 | TCLBEN02 (beta polymorph) | -92.44 | 0 | 0 | 0 | 0 | -92.44 | TCLBEN02 (beta polymorph)
opt | ah30 | P21 | 1.8586 | 0.7847 | TCLBEN02 (beta polymorph) | -90.99 | 1.55 | -25.469 | 1.0893 | 338.67 | -114.909 | TCLBEN02 (beta polymorph)
opt | bemo | P21 | 1.9003 | 0.2263 | TCLBEN02 (beta polymorph) | -90.66 | 0 | 0 | 0 | 0 | -90.66 | TCLBEN02 (beta polymorph)
opt | ah57 | P21 | 1.8577 | 0.7839 | TCLBEN02 (beta polymorph) | -90.64 | 1.53 | -25.671 | 0.9383 | 330.45 | -114.781 | TCLBEN02 (beta polymorph)