## TetrazolPyrimidine_CrystOptWill
REFCODE | Formula | Study_ID | Common Name | IUPAC Systematic Name | Other Names | CSD Refcodes | Programs | Scientist | Date | Publication | Location on S Drive | Conformer Name | ΔEintra 1 /kJmol-1 | ΔEintra theory 1 | ΔEintra 2 /kJmol-1 | ΔEintra theory 2 | Conformer Comment | Label | Space Group | Z | a /Å | b /Å | c /Å | a /° | ß /° | γ /° | Symmetry | Density /gcm-3 | Packing Coefficient | Experimental Info | Intermolecular Lattice Energy /kJmol-1 | Repulsion Dispersion Energy /kJmol-1 | Lattice Energy /kJmol-1 | Zero Point Energy /kJmol-1 | Thermal Energy /kJmol-1 | Temp Thermal Energy /K | Born Stability | Elastic Axis Definition | Lowest Eigenvalue of Shear | Corresponding Eigenvector | Growth Volume | Potential Description | Periodic name | Program | DFT functional | Dispersion correction | Basis set cutoff | k-point grid | Psudopotential | Optimization? | Starting structure | Space group (φcrys) | a(φcrys) /Å | b(φcrys) /Å | c(φcrys) /Å | a(φcrys) /° | ß(φcrys) /° | γ(φcrys) /° | Energy per molecule /eV | Isolated molecule energy (DFT) /eV | Density (φcrys) /gcm-3 | Ab initio χmin /10-6 cm3mol-1 | Ab initio χmid /10-6 cm3mol-1 | Ab initio χmax /10-6 cm3mol-1 | Ab initio ZPE /eV | Temp ab initio free energy /K | Ab initio free energy /eV | Ab initio entropy /Jmol-1K-1 | Ab initio heat capacity /Jmol-1K-1
UCLLIB | C7 N14 H4 | 11 | Tetrazol-pyrimidine | 2,4,6-tri(1H-tetrazol-1-yl)pyrimidine |  |  | Study_ID=10, CrystalOptimizer, DMACRYS (2.2.0.1) | Luca Iuzzolino | 2016 | No publication planned. | \CHEMISTRY_CPOSS\Tetrazol\Tetrazol-pyrimidine\CrystOpt_will | dfC170 | 0.666 | PBE1PBE/6-31G(d,p) | 0 |  | This is the DMAflex intra_molecular energy penalty. It is with respect to opt. | C170 | Pbca | 8 | 9.2195 | 23.3495 | 10.3555 | 90 | 90 | 90 | LATT 1; SYMM +X +1/2, -Y +1/2, -Z ; SYMM -X , +Y +1/2, -Z +1/2; SYMM -X +1/2, -Y , +Z +1/2 | 1.6936 | 0.7221 |  | -149.41 | -88.06 | -148.744 | 0 | 0 | 0 | 1 |  | 0 |  | 0 | CrystalOptimizer with GDMA2.2(PBE1PBE/6-31G(d,p)) + Will
UCLLIB | C7 N14 H4 | 11 | Tetrazol-pyrimidine | 2,4,6-tri(1H-tetrazol-1-yl)pyrimidine |  |  | Study_ID=10, CrystalOptimizer, DMACRYS (2.2.0.1) | Luca Iuzzolino | 2016 | No publication planned. | \CHEMISTRY_CPOSS\Tetrazol\Tetrazol-pyrimidine\CrystOpt_will | dfC1393 | 2.634 | PBE1PBE/6-31G(d,p) | 0 |  | This is the DMAflex intra_molecular energy penalty. It is with respect to opt. | C1393 | P212121 | 4 | 5.6567 | 11.6373 | 17.4288 | 90 | 90 | 90 | LATT -1; SYMM +X +1/2, -Y +1/2, -Z ; SYMM -X , +Y +1/2, -Z +1/2; SYMM -X +1/2, -Y , +Z +1/2 | 1.6453 | 0.7026 |  | -150.53 | -80.4 | -147.896 | 0 | 0 | 0 | 1 |  | 0 |  | 0 | CrystalOptimizer with GDMA2.2(PBE1PBE/6-31G(d,p)) + Will
UCLLIB | C7 N14 H4 | 11 | Tetrazol-pyrimidine | 2,4,6-tri(1H-tetrazol-1-yl)pyrimidine |  |  | Study_ID=10, CrystalOptimizer, DMACRYS (2.2.0.1) | Luca Iuzzolino | 2016 | No publication planned. | \CHEMISTRY_CPOSS\Tetrazol\Tetrazol-pyrimidine\CrystOpt_will | dfC1898 | 1.115 | PBE1PBE/6-31G(d,p) | 0 |  | This is the DMAflex intra_molecular energy penalty. It is with respect to opt. | C1898 | P21/c | 4 | 11.6666 | 10.2601 | 9.3751 | 90 | 87.913 | 90 | LATT 1; SYMM -X , +Y +1/2, -Z +1/2 | 1.6833 | 0.7171 |  | -148.99 | -86.38 | -147.875 | 0 | 0 | 0 | 1 |  | 0 |  | 0 | CrystalOptimizer with GDMA2.2(PBE1PBE/6-31G(d,p)) + Will
UCLLIB | C7 N14 H4 | 11 | Tetrazol-pyrimidine | 2,4,6-tri(1H-tetrazol-1-yl)pyrimidine |  |  | Study_ID=10, CrystalOptimizer, DMACRYS (2.2.0.1) | Luca Iuzzolino | 2016 | No publication planned. | \CHEMISTRY_CPOSS\Tetrazol\Tetrazol-pyrimidine\CrystOpt_will | dfC1215 | 2.077 | PBE1PBE/6-31G(d,p) | 0 |  | This is the DMAflex intra_molecular energy penalty. It is with respect to opt. | C1215 | Cc | 2 | 12.0879 | 10.2367 | 9.5436 | 90 | 70.571 | 90 | LATT -7; SYMM +X , -Y , +Z +1/2 | 1.695 | 0.7257 |  | -149.17 | -87.85 | -147.093 | 0 | 0 | 0 | 1 |  | 0 |  | 0 | CrystalOptimizer with GDMA2.2(PBE1PBE/6-31G(d,p)) + Will
UCLLIB | C7 N14 H4 | 11 | Tetrazol-pyrimidine | 2,4,6-tri(1H-tetrazol-1-yl)pyrimidine |  |  | Study_ID=10, CrystalOptimizer, DMACRYS (2.2.0.1) | Luca Iuzzolino | 2016 | No publication planned. | \CHEMISTRY_CPOSS\Tetrazol\Tetrazol-pyrimidine\CrystOpt_will | dfC162 | 0.777 | PBE1PBE/6-31G(d,p) | 0 |  | This is the DMAflex intra_molecular energy penalty. It is with respect to opt. | C162 | Pbca | 8 | 8.834 | 24.0212 | 10.553 | 90 | 90 | 90 | LATT 1; SYMM +X +1/2, -Y +1/2, -Z ; SYMM -X , +Y +1/2, -Z +1/2; SYMM -X +1/2, -Y , +Z +1/2 | 1.6859 | 0.7182 |  | -147.77 | -86.79 | -146.993 | 0 | 0 | 0 | 1 |  | 0 |  | 0 | CrystalOptimizer with GDMA2.2(PBE1PBE/6-31G(d,p)) + Will
UCLLIB | C7 N14 H4 | 11 | Tetrazol-pyrimidine | 2,4,6-tri(1H-tetrazol-1-yl)pyrimidine |  |  | Study_ID=10, CrystalOptimizer, DMACRYS (2.2.0.1) | Luca Iuzzolino | 2016 | No publication planned. | \CHEMISTRY_CPOSS\Tetrazol\Tetrazol-pyrimidine\CrystOpt_will | dfC1121 | 0.675 | PBE1PBE/6-31G(d,p) | 0 |  | This is the DMAflex intra_molecular energy penalty. It is with respect to opt. | C1121 | P21/c | 4 | 14.9171 | 10.3373 | 8.7814 | 90 | 56.189 | 90 | LATT 1; SYMM -X , +Y +1/2, -Z +1/2 | 1.6778 | 0.7145 |  | -147.17 | -86.5 | -146.495 | 0 | 0 | 0 | 1 |  | 0 |  | 0 | CrystalOptimizer with GDMA2.2(PBE1PBE/6-31G(d,p)) + Will
UCLLIB | C7 N14 H4 | 11 | Tetrazol-pyrimidine | 2,4,6-tri(1H-tetrazol-1-yl)pyrimidine |  |  | Study_ID=10, CrystalOptimizer, DMACRYS (2.2.0.1) | Luca Iuzzolino | 2016 | No publication planned. | \CHEMISTRY_CPOSS\Tetrazol\Tetrazol-pyrimidine\CrystOpt_will | dfC1882 | 0.444 | PBE1PBE/6-31G(d,p) | 0 |  | This is the DMAflex intra_molecular energy penalty. It is with respect to opt. | C1882 | P21/c | 4 | 10.2523 | 6.1275 | 20.5775 | 90 | 60.268 | 90 | LATT 1; SYMM -X , +Y +1/2, -Z +1/2 | 1.6817 | 0.7114 |  | -146.74 | -88.27 | -146.296 | 0 | 0 | 0 | 1 |  | 0 |  | 0 | CrystalOptimizer with GDMA2.2(PBE1PBE/6-31G(d,p)) + Will
UCLLIB | C7 N14 H4 | 11 | Tetrazol-pyrimidine | 2,4,6-tri(1H-tetrazol-1-yl)pyrimidine |  |  | Study_ID=10, CrystalOptimizer, DMACRYS (2.2.0.1) | Luca Iuzzolino | 2016 | No publication planned. | \CHEMISTRY_CPOSS\Tetrazol\Tetrazol-pyrimidine\CrystOpt_will | dfC1768 | 1.855 | PBE1PBE/6-31G(d,p) | 0 |  | This is the DMAflex intra_molecular energy penalty. It is with respect to opt. | C1768 | P21/c | 4 | 12.0532 | 10.2244 | 9.62 | 90 | 70.741 | 90 | LATT 1; SYMM -X , +Y +1/2, -Z +1/2 | 1.6867 | 0.7169 |  | -147.83 | -88.24 | -145.975 | 0 | 0 | 0 | 1 |  | 0 |  | 0 | CrystalOptimizer with GDMA2.2(PBE1PBE/6-31G(d,p)) + Will
UCLLIB | C7 N14 H4 | 11 | Tetrazol-pyrimidine | 2,4,6-tri(1H-tetrazol-1-yl)pyrimidine |  |  | Study_ID=10, CrystalOptimizer, DMACRYS (2.2.0.1) | Luca Iuzzolino | 2016 | No publication planned. | \CHEMISTRY_CPOSS\Tetrazol\Tetrazol-pyrimidine\CrystOpt_will | dfC1193 | 1.496 | PBE1PBE/6-31G(d,p) | 0 |  | This is the DMAflex intra_molecular energy penalty. It is with respect to opt. | C1193 | P21/c | 4 | 9.5685 | 10.2257 | 12.7582 | 90 | 116.11 | 90 | LATT 1; SYMM -X , +Y +1/2, -Z +1/2 | 1.684 | 0.7192 |  | -147.44 | -85.81 | -145.944 | 0 | 0 | 0 | 1 |  | 0 |  | 0 | CrystalOptimizer with GDMA2.2(PBE1PBE/6-31G(d,p)) + Will
UCLLIB | C7 N14 H4 | 11 | Tetrazol-pyrimidine | 2,4,6-tri(1H-tetrazol-1-yl)pyrimidine |  |  | Study_ID=10, CrystalOptimizer, DMACRYS (2.2.0.1) | Luca Iuzzolino | 2016 | No publication planned. | \CHEMISTRY_CPOSS\Tetrazol\Tetrazol-pyrimidine\CrystOpt_will | dfC687 | 1.796 | PBE1PBE/6-31G(d,p) | 0 |  | This is the DMAflex intra_molecular energy penalty. It is with respect to opt. | C687 | P-1 | 2 | 7.9331 | 14.2122 | 7.9317 | 76.839 | 80.317 | 40.161 | LATT 1 | 1.6807 | 0.7172 |  | -147.49 | -85.64 | -145.694 | 0 | 0 | 0 | 1 |  | 0 |  | 0 | CrystalOptimizer with GDMA2.2(PBE1PBE/6-31G(d,p)) + Will
UCLLIB | C7 N14 H4 | 11 | Tetrazol-pyrimidine | 2,4,6-tri(1H-tetrazol-1-yl)pyrimidine |  |  | Study_ID=10, CrystalOptimizer, DMACRYS (2.2.0.1) | Luca Iuzzolino | 2016 | No publication planned. | \CHEMISTRY_CPOSS\Tetrazol\Tetrazol-pyrimidine\CrystOpt_will | dfC116 | 0.695 | PBE1PBE/6-31G(d,p) | 0 |  | This is the DMAflex intra_molecular energy penalty. It is with respect to opt. | C116 | Pbca | 8 | 10.4675 | 9.0898 | 23.72 | 90 | 90 | 90 | LATT 1; SYMM +X +1/2, -Y +1/2, -Z ; SYMM -X , +Y +1/2, -Z +1/2; SYMM -X +1/2, -Y , +Z +1/2 | 1.6728 | 0.7131 |  | -146.32 | -84.4 | -145.625 | 0 | 0 | 0 | 1 |  | 0 |  | 0 | CrystalOptimizer with GDMA2.2(PBE1PBE/6-31G(d,p)) + Will
UCLLIB | C7 N14 H4 | 11 | Tetrazol-pyrimidine | 2,4,6-tri(1H-tetrazol-1-yl)pyrimidine |  |  | Study_ID=10, CrystalOptimizer, DMACRYS (2.2.0.1) | Luca Iuzzolino | 2016 | No publication planned. | \CHEMISTRY_CPOSS\Tetrazol\Tetrazol-pyrimidine\CrystOpt_will | dfC612 | 1.285 | PBE1PBE/6-31G(d,p) | 0 |  | This is the DMAflex intra_molecular energy penalty. It is with respect to opt. | C612 | Pbca | 8 | 22.7817 | 10.4444 | 9.5344 | 90 | 90 | 90 | LATT 1; SYMM +X +1/2, -Y +1/2, -Z ; SYMM -X , +Y +1/2, -Z +1/2; SYMM -X +1/2, -Y , +Z +1/2 | 1.6642 | 0.7092 |  | -146.68 | -83.85 | -145.395 | 0 | 0 | 0 | 1 |  | 0 |  | 0 | CrystalOptimizer with GDMA2.2(PBE1PBE/6-31G(d,p)) + Will
UCLLIB | C7 N14 H4 | 11 | Tetrazol-pyrimidine | 2,4,6-tri(1H-tetrazol-1-yl)pyrimidine |  |  | Study_ID=10, CrystalOptimizer, DMACRYS (2.2.0.1) | Luca Iuzzolino | 2016 | No publication planned. | \CHEMISTRY_CPOSS\Tetrazol\Tetrazol-pyrimidine\CrystOpt_will | dfC11 | 0.597 | PBE1PBE/6-31G(d,p) | 0 |  | This is the DMAflex intra_molecular energy penalty. It is with respect to opt. | C11 | R-3 | 6 | 17.7677 | 17.7677 | 18.4898 | 90 | 90 | 120 | LATT 3; SYMM -Y , +X -Y , +Z ; SYMM -X +Y , -X , +Z | 1.6804 | 0.7145 |  | -145.65 | -89.64 | -145.053 | 0 | 0 | 0 | 1 |  | 0 |  | 0 | CrystalOptimizer with GDMA2.2(PBE1PBE/6-31G(d,p)) + Will
UCLLIB | C7 N14 H4 | 11 | Tetrazol-pyrimidine | 2,4,6-tri(1H-tetrazol-1-yl)pyrimidine |  |  | Study_ID=10, CrystalOptimizer, DMACRYS (2.2.0.1) | Luca Iuzzolino | 2016 | No publication planned. | \CHEMISTRY_CPOSS\Tetrazol\Tetrazol-pyrimidine\CrystOpt_will | dfC1891 | 1.476 | PBE1PBE/6-31G(d,p) | 0 |  | This is the DMAflex intra_molecular energy penalty. It is with respect to opt. | C1891 | Pbca | 8 | 10.3138 | 9.5662 | 22.7261 | 90 | 90 | 90 | LATT 1; SYMM +X +1/2, -Y +1/2, -Z ; SYMM -X , +Y +1/2, -Z +1/2; SYMM -X +1/2, -Y , +Z +1/2 | 1.6838 | 0.7175 |  | -146.02 | -88.12 | -144.544 | 0 | 0 | 0 | 1 |  | 0 |  | 0 | CrystalOptimizer with GDMA2.2(PBE1PBE/6-31G(d,p)) + Will
UCLLIB | C7 N14 H4 | 11 | Tetrazol-pyrimidine | 2,4,6-tri(1H-tetrazol-1-yl)pyrimidine |  |  | Study_ID=10, CrystalOptimizer, DMACRYS (2.2.0.1) | Luca Iuzzolino | 2016 | No publication planned. | \CHEMISTRY_CPOSS\Tetrazol\Tetrazol-pyrimidine\CrystOpt_will | dfC117 | 1.498 | PBE1PBE/6-31G(d,p) | 0 |  | This is the DMAflex intra_molecular energy penalty. It is with respect to opt. | C117 | P61 | 6 | 10.2683 | 10.2683 | 18.4642 | 90 | 90 | 120 | LATT -1; SYMM +X -Y , +X , +Z +1/6; SYMM +Y , -X +Y , +Z +5/6; SYMM -Y , +X -Y , +Z +1/3; SYMM -X +Y , -X , +Z +2/3; SYMM -X , -Y , +Z +1/2 | 1.6794 | 0.7149 |  | -145.88 | -89.48 | -144.382 | 0 | 0 | 0 | 1 |  | 0 |  | 0 | CrystalOptimizer with GDMA2.2(PBE1PBE/6-31G(d,p)) + Will
UCLLIB | C7 N14 H4 | 11 | Tetrazol-pyrimidine | 2,4,6-tri(1H-tetrazol-1-yl)pyrimidine |  |  | Study_ID=10, CrystalOptimizer, DMACRYS (2.2.0.1) | Luca Iuzzolino | 2016 | No publication planned. | \CHEMISTRY_CPOSS\Tetrazol\Tetrazol-pyrimidine\CrystOpt_will | dfC1625 | 2.951 | PBE1PBE/6-31G(d,p) | 0 |  | This is the DMAflex intra_molecular energy penalty. It is with respect to opt. | C1625 | P21/c | 4 | 12.5931 | 12.8299 | 10.7624 | 90 | 39.947 | 90 | LATT 1; SYMM -X , +Y +1/2, -Z +1/2 | 1.6907 | 0.7239 |  | -147.28 | -90.67 | -144.329 | 0 | 0 | 0 | 1 |  | 0 |  | 0 | CrystalOptimizer with GDMA2.2(PBE1PBE/6-31G(d,p)) + Will
UCLLIB | C7 N14 H4 | 11 | Tetrazol-pyrimidine | 2,4,6-tri(1H-tetrazol-1-yl)pyrimidine |  |  | Study_ID=10, CrystalOptimizer, DMACRYS (2.2.0.1) | Luca Iuzzolino | 2016 | No publication planned. | \CHEMISTRY_CPOSS\Tetrazol\Tetrazol-pyrimidine\CrystOpt_will | dfC1869 | 0.667 | PBE1PBE/6-31G(d,p) | 0 |  | This is the DMAflex intra_molecular energy penalty. It is with respect to opt. | C1869 | Cc | 4 | 10.3166 | 17.7574 | 16.5277 | 90 | 132.229 | 90 | LATT -7; SYMM +X , -Y , +Z +1/2 | 1.684 | 0.7157 |  | -144.51 | -177.58 | -143.843 | 0 | 0 | 0 | 1 |  | 0 |  | 0 | CrystalOptimizer with GDMA2.2(PBE1PBE/6-31G(d,p)) + Will
UCLLIB | C7 N14 H4 | 11 | Tetrazol-pyrimidine | 2,4,6-tri(1H-tetrazol-1-yl)pyrimidine |  |  | Study_ID=10, CrystalOptimizer, DMACRYS (2.2.0.1) | Luca Iuzzolino | 2016 | No publication planned. | \CHEMISTRY_CPOSS\Tetrazol\Tetrazol-pyrimidine\CrystOpt_will | dfC1691 | 0.543 | PBE1PBE/6-31G(d,p) | 0 |  | This is the DMAflex intra_molecular energy penalty. It is with respect to opt. | C1691 | Cc | 4 | 10.2774 | 17.8156 | 12.3002 | 90 | 88.652 | 90 | LATT -7; SYMM +X , -Y , +Z +1/2 | 1.6768 | 0.7119 |  | -144.22 | -176.55 | -143.677 | 0 | 0 | 0 | 1 |  | 0 |  | 0 | CrystalOptimizer with GDMA2.2(PBE1PBE/6-31G(d,p)) + Will
UCLLIB | C7 N14 H4 | 11 | Tetrazol-pyrimidine | 2,4,6-tri(1H-tetrazol-1-yl)pyrimidine |  |  | Study_ID=10, CrystalOptimizer, DMACRYS (2.2.0.1) | Luca Iuzzolino | 2016 | No publication planned. | \CHEMISTRY_CPOSS\Tetrazol\Tetrazol-pyrimidine\CrystOpt_will | dfC1928 | 2.014 | PBE1PBE/6-31G(d,p) | 0 |  | This is the DMAflex intra_molecular energy penalty. It is with respect to opt. | C1928 | C2/c | 4 | 12.2495 | 10.2289 | 19.0672 | 90 | 108.525 | 90 | LATT 7; SYMM -X , +Y , -Z +1/2 | 1.6666 | 0.7103 |  | -145.64 | -85.72 | -143.626 | 0 | 0 | 0 | 1 |  | 0 |  | 0 | CrystalOptimizer with GDMA2.2(PBE1PBE/6-31G(d,p)) + Will
UCLLIB | C7 N14 H4 | 11 | Tetrazol-pyrimidine | 2,4,6-tri(1H-tetrazol-1-yl)pyrimidine |  |  | Study_ID=10, CrystalOptimizer, DMACRYS (2.2.0.1) | Luca Iuzzolino | 2016 | No publication planned. | \CHEMISTRY_CPOSS\Tetrazol\Tetrazol-pyrimidine\CrystOpt_will | dfC12 | 0.244 | PBE1PBE/6-31G(d,p) | 0 |  | This is the DMAflex intra_molecular energy penalty. It is with respect to opt. | C12 | P63 | 6 | 17.7812 | 17.7812 | 6.1859 | 90 | 90 | 120 | LATT -1; SYMM +X -Y , +X , +Z +1/2; SYMM +Y , -X +Y , +Z +1/2; SYMM -Y , +X -Y , +Z ; SYMM -X +Y , -X , +Z ; SYMM -X , -Y , +Z +1/2 | 1.6717 | 0.7161 |  | -143.72 | -88.72 | -143.476 | 0 | 0 | 0 | 1 |  | 0 |  | 0 | CrystalOptimizer with GDMA2.2(PBE1PBE/6-31G(d,p)) + Will
UCLLIB | C7 N14 H4 | 11 | Tetrazol-pyrimidine | 2,4,6-tri(1H-tetrazol-1-yl)pyrimidine |  |  | Study_ID=10, CrystalOptimizer, DMACRYS (2.2.0.1) | Luca Iuzzolino | 2016 | No publication planned. | \CHEMISTRY_CPOSS\Tetrazol\Tetrazol-pyrimidine\CrystOpt_will | dfC153 | 0.9 | PBE1PBE/6-31G(d,p) | 0 |  | This is the DMAflex intra_molecular energy penalty. It is with respect to opt. | C153 | C2/c | 4 | 17.785 | 10.279 | 13.035 | 90 | 72.426 | 90 | LATT 7; SYMM -X , +Y , -Z +1/2 | 1.6619 | 0.7062 |  | -144.16 | -87.03 | -143.26 | 0 | 0 | 0 | 1 |  | 0 |  | 0 | CrystalOptimizer with GDMA2.2(PBE1PBE/6-31G(d,p)) + Will
UCLLIB | C7 N14 H4 | 11 | Tetrazol-pyrimidine | 2,4,6-tri(1H-tetrazol-1-yl)pyrimidine |  |  | Study_ID=10, CrystalOptimizer, DMACRYS (2.2.0.1) | Luca Iuzzolino | 2016 | No publication planned. | \CHEMISTRY_CPOSS\Tetrazol\Tetrazol-pyrimidine\CrystOpt_will | dfC613 | 3.412 | PBE1PBE/6-31G(d,p) | 0 |  | This is the DMAflex intra_molecular energy penalty. It is with respect to opt. | C613 | Pca21 | 4 | 10.7278 | 10.0871 | 10.8521 | 90 | 90 | 90 | LATT -1; SYMM -X , -Y , +Z +1/2; SYMM -X +1/2, +Y , +Z +1/2; SYMM +X +1/2, -Y , +Z | 1.6075 | 0.6837 |  | -146.54 | -79.07 | -143.128 | 0 | 0 | 0 | 1 |  | 0 |  | 0 | CrystalOptimizer with GDMA2.2(PBE1PBE/6-31G(d,p)) + Will
UCLLIB | C7 N14 H4 | 11 | Tetrazol-pyrimidine | 2,4,6-tri(1H-tetrazol-1-yl)pyrimidine |  |  | Study_ID=10, CrystalOptimizer, DMACRYS (2.2.0.1) | Luca Iuzzolino | 2016 | No publication planned. | \CHEMISTRY_CPOSS\Tetrazol\Tetrazol-pyrimidine\CrystOpt_will | dfC126 | 1.859 | PBE1PBE/6-31G(d,p) | 0 |  | This is the DMAflex intra_molecular energy penalty. It is with respect to opt. | C126 | P21/n | 4 | 14.943 | 7.3384 | 10.4654 | 90 | 86.545 | 90 | LATT 1; SYMM -X +1/2, +Y +1/2, -Z +1/2 | 1.6479 | 0.7048 |  | -144.97 | -88.34 | -143.111 | 0 | 0 | 0 | 1 |  | 0 |  | 0 | CrystalOptimizer with GDMA2.2(PBE1PBE/6-31G(d,p)) + Will
UCLLIB | C7 N14 H4 | 11 | Tetrazol-pyrimidine | 2,4,6-tri(1H-tetrazol-1-yl)pyrimidine |  |  | Study_ID=10, CrystalOptimizer, DMACRYS (2.2.0.1) | Luca Iuzzolino | 2016 | No publication planned. | \CHEMISTRY_CPOSS\Tetrazol\Tetrazol-pyrimidine\CrystOpt_will | dfC13 | 0.819 | PBE1PBE/6-31G(d,p) | 0 |  | This is the DMAflex intra_molecular energy penalty. It is with respect to opt. | C13 | P63 | 6 | 17.7407 | 17.7407 | 6.1698 | 90 | 90 | 120 | LATT -1; SYMM +X -Y , +X , +Z +1/2; SYMM +Y , -X +Y , +Z +1/2; SYMM -Y , +X -Y , +Z ; SYMM -X +Y , -X , +Z ; SYMM -X , -Y , +Z +1/2 | 1.6838 | 0.7208 |  | -143.74 | -90.48 | -142.921 | 0 | 0 | 0 | 1 |  | 0 |  | 0 | CrystalOptimizer with GDMA2.2(PBE1PBE/6-31G(d,p)) + Will
UCLLIB | C7 N14 H4 | 11 | Tetrazol-pyrimidine | 2,4,6-tri(1H-tetrazol-1-yl)pyrimidine |  |  | Study_ID=10, CrystalOptimizer, DMACRYS (2.2.0.1) | Luca Iuzzolino | 2016 | No publication planned. | \CHEMISTRY_CPOSS\Tetrazol\Tetrazol-pyrimidine\CrystOpt_will | dfC68 | 3.493 | PBE1PBE/6-31G(d,p) | 0 |  | This is the DMAflex intra_molecular energy penalty. It is with respect to opt. | C68 | Pna21 | 4 | 10.8932 | 10.7462 | 10.0312 | 90 | 90 | 90 | LATT -1; SYMM -X , -Y , +Z +1/2; SYMM -X +1/2, +Y +1/2, +Z +1/2; SYMM +X +1/2, -Y +1/2, +Z | 1.6076 | 0.6871 |  | -146.41 | -79.35 | -142.917 | 0 | 0 | 0 | 1 |  | 0 |  | 0 | CrystalOptimizer with GDMA2.2(PBE1PBE/6-31G(d,p)) + Will
UCLLIB | C7 N14 H4 | 11 | Tetrazol-pyrimidine | 2,4,6-tri(1H-tetrazol-1-yl)pyrimidine |  |  | Study_ID=10, CrystalOptimizer, DMACRYS (2.2.0.1) | Luca Iuzzolino | 2016 | No publication planned. | \CHEMISTRY_CPOSS\Tetrazol\Tetrazol-pyrimidine\CrystOpt_will | dfC1194 | 0.788 | PBE1PBE/6-31G(d,p) | 0 |  | This is the DMAflex intra_molecular energy penalty. It is with respect to opt. | C1194 | P21/c | 4 | 7.6044 | 10.3445 | 14.5719 | 90 | 78.415 | 90 | LATT 1; SYMM -X , +Y +1/2, -Z +1/2 | 1.6811 | 0.7174 |  | -143.67 | -87.98 | -142.882 | 0 | 0 | 0 | 1 |  | 0 |  | 0 | CrystalOptimizer with GDMA2.2(PBE1PBE/6-31G(d,p)) + Will
UCLLIB | C7 N14 H4 | 11 | Tetrazol-pyrimidine | 2,4,6-tri(1H-tetrazol-1-yl)pyrimidine |  |  | Study_ID=10, CrystalOptimizer, DMACRYS (2.2.0.1) | Luca Iuzzolino | 2016 | No publication planned. | \CHEMISTRY_CPOSS\Tetrazol\Tetrazol-pyrimidine\CrystOpt_will | dfC145 | 1.298 | PBE1PBE/6-31G(d,p) | 0 |  | This is the DMAflex intra_molecular energy penalty. It is with respect to opt. | C145 | P21/c | 4 | 12.2946 | 10.2599 | 9.3223 | 90 | 71.338 | 90 | LATT 1; SYMM -X , +Y +1/2, -Z +1/2 | 1.6944 | 0.7229 |  | -144.11 | -91.21 | -142.812 | 0 | 0 | 0 | 1 |  | 0 |  | 0 | CrystalOptimizer with GDMA2.2(PBE1PBE/6-31G(d,p)) + Will
UCLLIB | C7 N14 H4 | 11 | Tetrazol-pyrimidine | 2,4,6-tri(1H-tetrazol-1-yl)pyrimidine |  |  | Study_ID=10, CrystalOptimizer, DMACRYS (2.2.0.1) | Luca Iuzzolino | 2016 | No publication planned. | \CHEMISTRY_CPOSS\Tetrazol\Tetrazol-pyrimidine\CrystOpt_will | dfC118 | 0.666 | PBE1PBE/6-31G(d,p) | 0 |  | This is the DMAflex intra_molecular energy penalty. It is with respect to opt. | C118 | P21/c | 4 | 9.3873 | 10.2515 | 12.3049 | 90 | 70.925 | 90 | LATT 1; SYMM -X , +Y +1/2, -Z +1/2 | 1.6867 | 0.7192 |  | -143.46 | -90.05 | -142.794 | 0 | 0 | 0 | 1 |  | 0 |  | 0 | CrystalOptimizer with GDMA2.2(PBE1PBE/6-31G(d,p)) + Will
UCLLIB | C7 N14 H4 | 11 | Tetrazol-pyrimidine | 2,4,6-tri(1H-tetrazol-1-yl)pyrimidine |  |  | Study_ID=10, CrystalOptimizer, DMACRYS (2.2.0.1) | Luca Iuzzolino | 2016 | No publication planned. | \CHEMISTRY_CPOSS\Tetrazol\Tetrazol-pyrimidine\CrystOpt_will | dfC1171 | 0.91 | PBE1PBE/6-31G(d,p) | 0 |  | This is the DMAflex intra_molecular energy penalty. It is with respect to opt. | C1171 | P-1 | 2 | 12.7588 | 10.2421 | 4.8902 | 70.881 | 99.207 | 108.773 | LATT 1 | 1.6541 | 0.7028 |  | -143.65 | -85.51 | -142.74 | 0 | 0 | 0 | 1 |  | 0 |  | 0 | CrystalOptimizer with GDMA2.2(PBE1PBE/6-31G(d,p)) + Will
UCLLIB | C7 N14 H4 | 11 | Tetrazol-pyrimidine | 2,4,6-tri(1H-tetrazol-1-yl)pyrimidine |  |  | Study_ID=10, CrystalOptimizer, DMACRYS (2.2.0.1) | Luca Iuzzolino | 2016 | No publication planned. | \CHEMISTRY_CPOSS\Tetrazol\Tetrazol-pyrimidine\CrystOpt_will | dfC127 | 0.669 | PBE1PBE/6-31G(d,p) | 0 |  | This is the DMAflex intra_molecular energy penalty. It is with respect to opt. | C127 | P-1 | 2 | 7.8151 | 9.4261 | 8.5666 | 110.058 | 102.739 | 72.486 | LATT 1 | 1.6841 | 0.7172 |  | -143.38 | -88.72 | -142.711 | 0 | 0 | 0 | 1 |  | 0 |  | 0 | CrystalOptimizer with GDMA2.2(PBE1PBE/6-31G(d,p)) + Will
UCLLIB | C7 N14 H4 | 11 | Tetrazol-pyrimidine | 2,4,6-tri(1H-tetrazol-1-yl)pyrimidine |  |  | Study_ID=10, CrystalOptimizer, DMACRYS (2.2.0.1) | Luca Iuzzolino | 2016 | No publication planned. | \CHEMISTRY_CPOSS\Tetrazol\Tetrazol-pyrimidine\CrystOpt_will | dfC119 | 0.309 | PBE1PBE/6-31G(d,p) | 0 |  | This is the DMAflex intra_molecular energy penalty. It is with respect to opt. | C119 | R-3 | 6 | 17.79 | 17.79 | 18.6066 | 90 | 90 | 120 | LATT 3; SYMM -Y , +X -Y , +Z ; SYMM -X +Y , -X , +Z | 1.6657 | 0.7087 |  | -142.99 | -88.43 | -142.681 | 0 | 0 | 0 | 1 |  | 0 |  | 0 | CrystalOptimizer with GDMA2.2(PBE1PBE/6-31G(d,p)) + Will
UCLLIB | C7 N14 H4 | 11 | Tetrazol-pyrimidine | 2,4,6-tri(1H-tetrazol-1-yl)pyrimidine |  |  | Study_ID=10, CrystalOptimizer, DMACRYS (2.2.0.1) | Luca Iuzzolino | 2016 | No publication planned. | \CHEMISTRY_CPOSS\Tetrazol\Tetrazol-pyrimidine\CrystOpt_will | dfC122 | 0.707 | PBE1PBE/6-31G(d,p) | 0 |  | This is the DMAflex intra_molecular energy penalty. It is with respect to opt. | C122 | R-3 | 6 | 17.7772 | 17.7772 | 18.5539 | 90 | 90 | 120 | LATT 3; SYMM -Y , +X -Y , +Z ; SYMM -X +Y , -X , +Z | 1.6729 | 0.7115 |  | -143.35 | -89.12 | -142.643 | 0 | 0 | 0 | 1 |  | 0 |  | 0 | CrystalOptimizer with GDMA2.2(PBE1PBE/6-31G(d,p)) + Will
UCLLIB | C7 N14 H4 | 11 | Tetrazol-pyrimidine | 2,4,6-tri(1H-tetrazol-1-yl)pyrimidine |  |  | Study_ID=10, CrystalOptimizer, DMACRYS (2.2.0.1) | Luca Iuzzolino | 2016 | No publication planned. | \CHEMISTRY_CPOSS\Tetrazol\Tetrazol-pyrimidine\CrystOpt_will | dfC1517 | 2.581 | PBE1PBE/6-31G(d,p) | 0 |  | This is the DMAflex intra_molecular energy penalty. It is with respect to opt. | C1517 | Pa | 4 | 10.6038 | 14.1922 | 7.5512 | 90 | 88.59 | 90 | LATT -1; SYMM +X +1/2, -Y +1/2, +Z | 1.6617 | 0.7107 |  | -145.17 | -178.58 | -142.589 | 0 | 0 | 0 | 1 |  | 0 |  | 0 | CrystalOptimizer with GDMA2.2(PBE1PBE/6-31G(d,p)) + Will
UCLLIB | C7 N14 H4 | 11 | Tetrazol-pyrimidine | 2,4,6-tri(1H-tetrazol-1-yl)pyrimidine |  |  | Study_ID=10, CrystalOptimizer, DMACRYS (2.2.0.1) | Luca Iuzzolino | 2016 | No publication planned. | \CHEMISTRY_CPOSS\Tetrazol\Tetrazol-pyrimidine\CrystOpt_will | dfC1961 | 1.327 | PBE1PBE/6-31G(d,p) | 0 |  | This is the DMAflex intra_molecular energy penalty. It is with respect to opt. | C1961 | P21 | 4 | 4.8368 | 23.5327 | 10.2572 | 90 | 102.003 | 90 | LATT -1; SYMM -X , +Y +1/2, -Z +1/2 | 1.653 | 0.7047 |  | -143.77 | -174.16 | -142.443 | 0 | 0 | 0 | 1 |  | 0 |  | 0 | CrystalOptimizer with GDMA2.2(PBE1PBE/6-31G(d,p)) + Will
UCLLIB | C7 N14 H4 | 11 | Tetrazol-pyrimidine | 2,4,6-tri(1H-tetrazol-1-yl)pyrimidine |  |  | Study_ID=10, CrystalOptimizer, DMACRYS (2.2.0.1) | Luca Iuzzolino | 2016 | No publication planned. | \CHEMISTRY_CPOSS\Tetrazol\Tetrazol-pyrimidine\CrystOpt_will | dfC5110 | 1.721 | PBE1PBE/6-31G(d,p) | 0 |  | This is the DMAflex intra_molecular energy penalty. It is with respect to opt. | C5110 | P21/c | 4 | 5.4114 | 8.7137 | 24.6372 | 90 | 86.378 | 90 | LATT 1; SYMM -X , +Y +1/2, -Z +1/2 | 1.6282 | 0.6934 |  | -143.81 | -80.04 | -142.089 | 0 | 0 | 0 | 1 |  | 0 |  | 0 | CrystalOptimizer with GDMA2.2(PBE1PBE/6-31G(d,p)) + Will
UCLLIB | C7 N14 H4 | 11 | Tetrazol-pyrimidine | 2,4,6-tri(1H-tetrazol-1-yl)pyrimidine |  |  | Study_ID=10, CrystalOptimizer, DMACRYS (2.2.0.1) | Luca Iuzzolino | 2016 | No publication planned. | \CHEMISTRY_CPOSS\Tetrazol\Tetrazol-pyrimidine\CrystOpt_will | dfC1642 | 0.304 | PBE1PBE/6-31G(d,p) | 0 |  | This is the DMAflex intra_molecular energy penalty. It is with respect to opt. | C1642 | P21/c | 4 | 6.246 | 17.719 | 12.0604 | 90 | 58.142 | 90 | LATT 1; SYMM -X , +Y +1/2, -Z +1/2 | 1.6651 | 0.7122 |  | -142.29 | -82.57 | -141.986 | 0 | 0 | 0 | 1 |  | 0 |  | 0 | CrystalOptimizer with GDMA2.2(PBE1PBE/6-31G(d,p)) + Will
UCLLIB | C7 N14 H4 | 11 | Tetrazol-pyrimidine | 2,4,6-tri(1H-tetrazol-1-yl)pyrimidine |  |  | Study_ID=10, CrystalOptimizer, DMACRYS (2.2.0.1) | Luca Iuzzolino | 2016 | No publication planned. | \CHEMISTRY_CPOSS\Tetrazol\Tetrazol-pyrimidine\CrystOpt_will | dfC1743 | 1.994 | PBE1PBE/6-31G(d,p) | 0 |  | This is the DMAflex intra_molecular energy penalty. It is with respect to opt. | C1743 | P21/a | 4 | 27.71 | 4.9069 | 9.0451 | 90 | 68.436 | 90 | LATT 1; SYMM -X +1/2, +Y +1/2, -Z | 1.6504 | 0.7047 |  | -143.93 | -82.65 | -141.936 | 0 | 0 | 0 | 1 |  | 0 |  | 0 | CrystalOptimizer with GDMA2.2(PBE1PBE/6-31G(d,p)) + Will
UCLLIB | C7 N14 H4 | 11 | Tetrazol-pyrimidine | 2,4,6-tri(1H-tetrazol-1-yl)pyrimidine |  |  | Study_ID=10, CrystalOptimizer, DMACRYS (2.2.0.1) | Luca Iuzzolino | 2016 | No publication planned. | \CHEMISTRY_CPOSS\Tetrazol\Tetrazol-pyrimidine\CrystOpt_will | dfC1358 | 0.703 | PBE1PBE/6-31G(d,p) | 0 |  | This is the DMAflex intra_molecular energy penalty. It is with respect to opt. | C1358 | Cc | 4 | 10.2809 | 17.8143 | 16.6372 | 90 | 47.701 | 90 | LATT -7; SYMM +X , -Y , +Z +1/2 | 1.6752 | 0.7134 |  | -142.48 | -177.47 | -141.777 | 0 | 0 | 0 | 1 |  | 0 |  | 0 | CrystalOptimizer with GDMA2.2(PBE1PBE/6-31G(d,p)) + Will
UCLLIB | C7 N14 H4 | 11 | Tetrazol-pyrimidine | 2,4,6-tri(1H-tetrazol-1-yl)pyrimidine |  |  | Study_ID=10, CrystalOptimizer, DMACRYS (2.2.0.1) | Luca Iuzzolino | 2016 | No publication planned. | \CHEMISTRY_CPOSS\Tetrazol\Tetrazol-pyrimidine\CrystOpt_will | dfC150 | 1.024 | PBE1PBE/6-31G(d,p) | 0 |  | This is the DMAflex intra_molecular energy penalty. It is with respect to opt. | C150 | Cc | 2 | 12.8352 | 10.2554 | 9.3789 | 90 | 114.556 | 90 | LATT -7; SYMM +X , -Y , +Z +1/2 | 1.6811 | 0.7187 |  | -142.45 | -89.22 | -141.426 | 0 | 0 | 0 | 1 |  | 0 |  | 0 | CrystalOptimizer with GDMA2.2(PBE1PBE/6-31G(d,p)) + Will
UCLLIB | C7 N14 H4 | 11 | Tetrazol-pyrimidine | 2,4,6-tri(1H-tetrazol-1-yl)pyrimidine |  |  | Study_ID=10, CrystalOptimizer, DMACRYS (2.2.0.1) | Luca Iuzzolino | 2016 | No publication planned. | \CHEMISTRY_CPOSS\Tetrazol\Tetrazol-pyrimidine\CrystOpt_will | dfC1291 | 1.752 | PBE1PBE/6-31G(d,p) | 0 |  | This is the DMAflex intra_molecular energy penalty. It is with respect to opt. | C1291 | Pbcn | 8 | 10.2956 | 9.6306 | 22.7354 | 90 | 90 | 90 | LATT 1; SYMM +X +1/2, -Y +1/2, -Z ; SYMM -X , +Y , -Z +1/2; SYMM -X +1/2, -Y +1/2, +Z +1/2 | 1.6748 | 0.7128 |  | -143.12 | -87.89 | -141.368 | 0 | 0 | 0 | 1 |  | 0 |  | 0 | CrystalOptimizer with GDMA2.2(PBE1PBE/6-31G(d,p)) + Will
UCLLIB | C7 N14 H4 | 11 | Tetrazol-pyrimidine | 2,4,6-tri(1H-tetrazol-1-yl)pyrimidine |  |  | Study_ID=10, CrystalOptimizer, DMACRYS (2.2.0.1) | Luca Iuzzolino | 2016 | No publication planned. | \CHEMISTRY_CPOSS\Tetrazol\Tetrazol-pyrimidine\CrystOpt_will | dfC125 | 0.339 | PBE1PBE/6-31G(d,p) | 0 |  | This is the DMAflex intra_molecular energy penalty. It is with respect to opt. | C125 | P21/c | 4 | 13.0868 | 10.3059 | 8.7061 | 90 | 73.894 | 90 | LATT 1; SYMM -X , +Y +1/2, -Z +1/2 | 1.6733 | 0.7133 |  | -141.65 | -89.37 | -141.311 | 0 | 0 | 0 | 1 |  | 0 |  | 0 | CrystalOptimizer with GDMA2.2(PBE1PBE/6-31G(d,p)) + Will
UCLLIB | C7 N14 H4 | 11 | Tetrazol-pyrimidine | 2,4,6-tri(1H-tetrazol-1-yl)pyrimidine |  |  | Study_ID=10, CrystalOptimizer, DMACRYS (2.2.0.1) | Luca Iuzzolino | 2016 | No publication planned. | \CHEMISTRY_CPOSS\Tetrazol\Tetrazol-pyrimidine\CrystOpt_will | dfC1202 | 0.885 | PBE1PBE/6-31G(d,p) | 0 |  | This is the DMAflex intra_molecular energy penalty. It is with respect to opt. | C1202 | C2/c | 4 | 16.81 | 12.064 | 11.8845 | 90 | 96.306 | 90 | LATT 7; SYMM -X , +Y , -Z +1/2 | 1.576 | 0.6731 |  | -142.14 | -78.38 | -141.255 | 0 | 0 | 0 | 1 |  | 0 |  | 0 | CrystalOptimizer with GDMA2.2(PBE1PBE/6-31G(d,p)) + Will
UCLLIB | C7 N14 H4 | 11 | Tetrazol-pyrimidine | 2,4,6-tri(1H-tetrazol-1-yl)pyrimidine |  |  | Study_ID=10, CrystalOptimizer, DMACRYS (2.2.0.1) | Luca Iuzzolino | 2016 | No publication planned. | \CHEMISTRY_CPOSS\Tetrazol\Tetrazol-pyrimidine\CrystOpt_will | dfC147 | 0.602 | PBE1PBE/6-31G(d,p) | 0 |  | This is the DMAflex intra_molecular energy penalty. It is with respect to opt. | C147 | P212121 | 4 | 6.1152 | 17.9026 | 10.5009 | 90 | 90 | 90 | LATT -1; SYMM +X +1/2, -Y +1/2, -Z ; SYMM -X , +Y +1/2, -Z +1/2; SYMM -X +1/2, -Y , +Z +1/2 | 1.642 | 0.7042 |  | -141.84 | -83.88 | -141.238 | 0 | 0 | 0 | 1 |  | 0 |  | 0 | CrystalOptimizer with GDMA2.2(PBE1PBE/6-31G(d,p)) + Will
UCLLIB | C7 N14 H4 | 11 | Tetrazol-pyrimidine | 2,4,6-tri(1H-tetrazol-1-yl)pyrimidine |  |  | Study_ID=10, CrystalOptimizer, DMACRYS (2.2.0.1) | Luca Iuzzolino | 2016 | No publication planned. | \CHEMISTRY_CPOSS\Tetrazol\Tetrazol-pyrimidine\CrystOpt_will | dfC51 | 6.895 | PBE1PBE/6-31G(d,p) | 0 |  | This is the DMAflex intra_molecular energy penalty. It is with respect to opt. | C51 | P212121 | 4 | 7.8837 | 11.7554 | 12.3255 | 90 | 90 | 90 | LATT -1; SYMM +X +1/2, -Y +1/2, -Z ; SYMM -X , +Y +1/2, -Z +1/2; SYMM -X +1/2, -Y , +Z +1/2 | 1.6526 | 0.7073 |  | -148.06 | -83.34 | -141.165 | 0 | 0 | 0 | 1 |  | 0 |  | 0 | CrystalOptimizer with GDMA2.2(PBE1PBE/6-31G(d,p)) + Will
UCLLIB | C7 N14 H4 | 11 | Tetrazol-pyrimidine | 2,4,6-tri(1H-tetrazol-1-yl)pyrimidine |  |  | Study_ID=10, CrystalOptimizer, DMACRYS (2.2.0.1) | Luca Iuzzolino | 2016 | No publication planned. | \CHEMISTRY_CPOSS\Tetrazol\Tetrazol-pyrimidine\CrystOpt_will | dfC1142 | 1.817 | PBE1PBE/6-31G(d,p) | 0 |  | This is the DMAflex intra_molecular energy penalty. It is with respect to opt. | C1142 | P21/c | 4 | 11.3827 | 10.2471 | 9.6191 | 90 | 84.763 | 90 | LATT 1; SYMM -X , +Y +1/2, -Z +1/2 | 1.6895 | 0.7201 |  | -142.56 | -91.46 | -140.743 | 0 | 0 | 0 | 1 |  | 0 |  | 0 | CrystalOptimizer with GDMA2.2(PBE1PBE/6-31G(d,p)) + Will
UCLLIB | C7 N14 H4 | 11 | Tetrazol-pyrimidine | 2,4,6-tri(1H-tetrazol-1-yl)pyrimidine |  |  | Study_ID=10, CrystalOptimizer, DMACRYS (2.2.0.1) | Luca Iuzzolino | 2016 | No publication planned. | \CHEMISTRY_CPOSS\Tetrazol\Tetrazol-pyrimidine\CrystOpt_will | dfC1253 | 0.641 | PBE1PBE/6-31G(d,p) | 0 |  | This is the DMAflex intra_molecular energy penalty. It is with respect to opt. | C1253 | Cc | 2 | 17.7295 | 10.3402 | 7.8319 | 90 | 51.475 | 90 | LATT -7; SYMM +X , -Y , +Z +1/2 | 1.6805 | 0.7202 |  | -141.23 | -88.48 | -140.589 | 0 | 0 | 0 | 1 |  | 0 |  | 0 | CrystalOptimizer with GDMA2.2(PBE1PBE/6-31G(d,p)) + Will
UCLLIB | C7 N14 H4 | 11 | Tetrazol-pyrimidine | 2,4,6-tri(1H-tetrazol-1-yl)pyrimidine |  |  | Study_ID=10, CrystalOptimizer, DMACRYS (2.2.0.1) | Luca Iuzzolino | 2016 | No publication planned. | \CHEMISTRY_CPOSS\Tetrazol\Tetrazol-pyrimidine\CrystOpt_will | dfC1265 | 4.613 | PBE1PBE/6-31G(d,p) | 0 |  | This is the DMAflex intra_molecular energy penalty. It is with respect to opt. | C1265 | P21/c | 4 | 4.919 | 19.6314 | 12.1764 | 90 | 73.819 | 90 | LATT 1; SYMM -X , +Y +1/2, -Z +1/2 | 1.6716 | 0.7143 |  | -145.17 | -88.16 | -140.557 | 0 | 0 | 0 | 1 |  | 0 |  | 0 | CrystalOptimizer with GDMA2.2(PBE1PBE/6-31G(d,p)) + Will
UCLLIB | C7 N14 H4 | 11 | Tetrazol-pyrimidine | 2,4,6-tri(1H-tetrazol-1-yl)pyrimidine |  |  | Study_ID=10, CrystalOptimizer, DMACRYS (2.2.0.1) | Luca Iuzzolino | 2016 | No publication planned. | \CHEMISTRY_CPOSS\Tetrazol\Tetrazol-pyrimidine\CrystOpt_will | dfC1403 | 0.899 | PBE1PBE/6-31G(d,p) | 0 |  | This is the DMAflex intra_molecular energy penalty. It is with respect to opt. | C1403 | C2/c | 4 | 13.0678 | 10.2338 | 18.997 | 90 | 115.715 | 90 | LATT 7; SYMM -X , +Y , -Z +1/2 | 1.6494 | 0.7043 |  | -141.45 | -83.3 | -140.551 | 0 | 0 | 0 | 1 |  | 0 |  | 0 | CrystalOptimizer with GDMA2.2(PBE1PBE/6-31G(d,p)) + Will
UCLLIB | C7 N14 H4 | 11 | Tetrazol-pyrimidine | 2,4,6-tri(1H-tetrazol-1-yl)pyrimidine |  |  | Study_ID=10, CrystalOptimizer, DMACRYS (2.2.0.1) | Luca Iuzzolino | 2016 | No publication planned. | \CHEMISTRY_CPOSS\Tetrazol\Tetrazol-pyrimidine\CrystOpt_will | dfC1598 | 2.258 | PBE1PBE/6-31G(d,p) | 0 |  | This is the DMAflex intra_molecular energy penalty. It is with respect to opt. | C1598 | C-1 | 4 | 9.6201 | 20.4376 | 12.8814 | 78.642 | 102.477 | 73.314 | LATT 7 | 1.6587 | 0.7057 |  | -142.8 | -174.45 | -140.542 | 0 | 0 | 0 | 1 |  | 0 |  | 0 | CrystalOptimizer with GDMA2.2(PBE1PBE/6-31G(d,p)) + Will
UCLLIB | C7 N14 H4 | 11 | Tetrazol-pyrimidine | 2,4,6-tri(1H-tetrazol-1-yl)pyrimidine |  |  | Study_ID=10, CrystalOptimizer, DMACRYS (2.2.0.1) | Luca Iuzzolino | 2016 | No publication planned. | \CHEMISTRY_CPOSS\Tetrazol\Tetrazol-pyrimidine\CrystOpt_will | dfC1219 | 1.04 | PBE1PBE/6-31G(d,p) | 0 |  | This is the DMAflex intra_molecular energy penalty. It is with respect to opt. | C1219 | C-1 | 4 | 13.5138 | 10.2678 | 18.0295 | 88.1 | 113.359 | 93.741 | LATT 7 | 1.6474 | 0.7038 |  | -141.58 | -169.56 | -140.54 | 0 | 0 | 0 | 1 |  | 0 |  | 0 | CrystalOptimizer with GDMA2.2(PBE1PBE/6-31G(d,p)) + Will
UCLLIB | C7 N14 H4 | 11 | Tetrazol-pyrimidine | 2,4,6-tri(1H-tetrazol-1-yl)pyrimidine |  |  | Study_ID=10, CrystalOptimizer, DMACRYS (2.2.0.1) | Luca Iuzzolino | 2016 | No publication planned. | \CHEMISTRY_CPOSS\Tetrazol\Tetrazol-pyrimidine\CrystOpt_will | dfC1212 | 2.117 | PBE1PBE/6-31G(d,p) | 0 |  | This is the DMAflex intra_molecular energy penalty. It is with respect to opt. | C1212 | Pbcn | 8 | 10.2261 | 9.5353 | 23.3526 | 90 | 90 | 90 | LATT 1; SYMM +X +1/2, -Y +1/2, -Z ; SYMM -X , +Y , -Z +1/2; SYMM -X +1/2, -Y +1/2, +Z +1/2 | 1.658 | 0.7066 |  | -142.6 | -82.69 | -140.483 | 0 | 0 | 0 | 1 |  | 0 |  | 0 | CrystalOptimizer with GDMA2.2(PBE1PBE/6-31G(d,p)) + Will
UCLLIB | C7 N14 H4 | 11 | Tetrazol-pyrimidine | 2,4,6-tri(1H-tetrazol-1-yl)pyrimidine |  |  | Study_ID=10, CrystalOptimizer, DMACRYS (2.2.0.1) | Luca Iuzzolino | 2016 | No publication planned. | \CHEMISTRY_CPOSS\Tetrazol\Tetrazol-pyrimidine\CrystOpt_will | dfC1106 | 1.086 | PBE1PBE/6-31G(d,p) | 0 |  | This is the DMAflex intra_molecular energy penalty. It is with respect to opt. | C1106 | Pca21 | 4 | 10.6841 | 12.008 | 8.8998 | 90 | 90 | 90 | LATT -1; SYMM -X , -Y , +Z +1/2; SYMM -X +1/2, +Y , +Z +1/2; SYMM +X +1/2, -Y , +Z | 1.6533 | 0.7039 |  | -141.54 | -85.13 | -140.454 | 0 | 0 | 0 | 1 |  | 0 |  | 0 | CrystalOptimizer with GDMA2.2(PBE1PBE/6-31G(d,p)) + Will
UCLLIB | C7 N14 H4 | 11 | Tetrazol-pyrimidine | 2,4,6-tri(1H-tetrazol-1-yl)pyrimidine |  |  | Study_ID=10, CrystalOptimizer, DMACRYS (2.2.0.1) | Luca Iuzzolino | 2016 | No publication planned. | \CHEMISTRY_CPOSS\Tetrazol\Tetrazol-pyrimidine\CrystOpt_will | dfC1441 | 2.056 | PBE1PBE/6-31G(d,p) | 0 |  | This is the DMAflex intra_molecular energy penalty. It is with respect to opt. | C1441 | P1 | 2 | 4.9415 | 10.2294 | 12.6032 | 78.28 | 76.369 | 105.856 | LATT -1 | 1.6539 | 0.7092 |  | -142.41 | -174.15 | -140.354 | 0 | 0 | 0 | 1 |  | 0 |  | 0 | CrystalOptimizer with GDMA2.2(PBE1PBE/6-31G(d,p)) + Will
UCLLIB | C7 N14 H4 | 11 | Tetrazol-pyrimidine | 2,4,6-tri(1H-tetrazol-1-yl)pyrimidine |  |  | Study_ID=10, CrystalOptimizer, DMACRYS (2.2.0.1) | Luca Iuzzolino | 2016 | No publication planned. | \CHEMISTRY_CPOSS\Tetrazol\Tetrazol-pyrimidine\CrystOpt_will | dfC6133 | 1.434 | PBE1PBE/6-31G(d,p) | 0 |  | This is the DMAflex intra_molecular energy penalty. It is with respect to opt. | C6133 | P21/c | 4 | 7.6818 | 10.3575 | 14.2358 | 90 | 100.208 | 90 | LATT 1; SYMM -X , +Y +1/2, -Z +1/2 | 1.6934 | 0.724 |  | -141.57 | -92.57 | -140.136 | 0 | 0 | 0 | 1 |  | 0 |  | 0 | CrystalOptimizer with GDMA2.2(PBE1PBE/6-31G(d,p)) + Will
UCLLIB | C7 N14 H4 | 11 | Tetrazol-pyrimidine | 2,4,6-tri(1H-tetrazol-1-yl)pyrimidine |  |  | Study_ID=10, CrystalOptimizer, DMACRYS (2.2.0.1) | Luca Iuzzolino | 2016 | No publication planned. | \CHEMISTRY_CPOSS\Tetrazol\Tetrazol-pyrimidine\CrystOpt_will | dfC1270 | 1.111 | PBE1PBE/6-31G(d,p) | 0 |  | This is the DMAflex intra_molecular energy penalty. It is with respect to opt. | C1270 | P21 | 2 | 8.2167 | 6.2618 | 11.6711 | 90 | 90.371 | 90 | LATT -1; SYMM -X , +Y +1/2, -Z | 1.5718 | 0.67 |  | -141.2 | -72.9 | -140.089 | 0 | 0 | 0 | 1 |  | 0 |  | 0 | CrystalOptimizer with GDMA2.2(PBE1PBE/6-31G(d,p)) + Will
UCLLIB | C7 N14 H4 | 11 | Tetrazol-pyrimidine | 2,4,6-tri(1H-tetrazol-1-yl)pyrimidine |  |  | Study_ID=10, CrystalOptimizer, DMACRYS (2.2.0.1) | Luca Iuzzolino | 2016 | No publication planned. | \CHEMISTRY_CPOSS\Tetrazol\Tetrazol-pyrimidine\CrystOpt_will | dfC1280 | 0.979 | PBE1PBE/6-31G(d,p) | 0 |  | This is the DMAflex intra_molecular energy penalty. It is with respect to opt. | C1280 | Cc | 4 | 17.8271 | 10.2331 | 12.5996 | 90 | 82.995 | 90 | LATT -7; SYMM +X , -Y , +Z +1/2 | 1.6549 | 0.7077 |  | -140.96 | -174.19 | -139.981 | 0 | 0 | 0 | 1 |  | 0 |  | 0 | CrystalOptimizer with GDMA2.2(PBE1PBE/6-31G(d,p)) + Will
UCLLIB | C7 N14 H4 | 11 | Tetrazol-pyrimidine | 2,4,6-tri(1H-tetrazol-1-yl)pyrimidine |  |  | Study_ID=10, CrystalOptimizer, DMACRYS (2.2.0.1) | Luca Iuzzolino | 2016 | No publication planned. | \CHEMISTRY_CPOSS\Tetrazol\Tetrazol-pyrimidine\CrystOpt_will | dfC1439 | 1.802 | PBE1PBE/6-31G(d,p) | 0 |  | This is the DMAflex intra_molecular energy penalty. It is with respect to opt. | C1439 | Aba2 | 4 | 10.3167 | 23.2585 | 9.4924 | 90 | 90 | 90 | LATT -5; SYMM -X , -Y , +Z ; SYMM -X +1/2, +Y +1/2, +Z ; SYMM +X +1/2, -Y +1/2, +Z | 1.6575 | 0.7049 |  | -141.67 | -82.57 | -139.868 | 0 | 0 | 0 | 1 |  | 0 |  | 0 | CrystalOptimizer with GDMA2.2(PBE1PBE/6-31G(d,p)) + Will
UCLLIB | C7 N14 H4 | 11 | Tetrazol-pyrimidine | 2,4,6-tri(1H-tetrazol-1-yl)pyrimidine |  |  | Study_ID=10, CrystalOptimizer, DMACRYS (2.2.0.1) | Luca Iuzzolino | 2016 | No publication planned. | \CHEMISTRY_CPOSS\Tetrazol\Tetrazol-pyrimidine\CrystOpt_will | dfC1553 | 0.709 | PBE1PBE/6-31G(d,p) | 0 |  | This is the DMAflex intra_molecular energy penalty. It is with respect to opt. | C1553 | P-1 | 4 | 7.2152 | 10.2589 | 22.8004 | 107.868 | 129.418 | 61.007 | LATT 1 | 1.6553 | 0.7065 |  | -140.57 | -168.66 | -139.861 | 0 | 0 | 0 | 1 |  | 0 |  | 0 | CrystalOptimizer with GDMA2.2(PBE1PBE/6-31G(d,p)) + Will
UCLLIB | C7 N14 H4 | 11 | Tetrazol-pyrimidine | 2,4,6-tri(1H-tetrazol-1-yl)pyrimidine |  |  | Study_ID=10, CrystalOptimizer, DMACRYS (2.2.0.1) | Luca Iuzzolino | 2016 | No publication planned. | \CHEMISTRY_CPOSS\Tetrazol\Tetrazol-pyrimidine\CrystOpt_will | dfC146 | 1.042 | PBE1PBE/6-31G(d,p) | 0 |  | This is the DMAflex intra_molecular energy penalty. It is with respect to opt. | C146 | Pbca | 8 | 8.8179 | 24.8737 | 10.4401 | 90 | 90 | 90 | LATT 1; SYMM +X +1/2, -Y +1/2, -Z ; SYMM -X , +Y +1/2, -Z +1/2; SYMM -X +1/2, -Y , +Z +1/2 | 1.6488 | 0.7036 |  | -140.79 | -85.76 | -139.748 | 0 | 0 | 0 | 1 |  | 0 |  | 0 | CrystalOptimizer with GDMA2.2(PBE1PBE/6-31G(d,p)) + Will
UCLLIB | C7 N14 H4 | 11 | Tetrazol-pyrimidine | 2,4,6-tri(1H-tetrazol-1-yl)pyrimidine |  |  | Study_ID=10, CrystalOptimizer, DMACRYS (2.2.0.1) | Luca Iuzzolino | 2016 | No publication planned. | \CHEMISTRY_CPOSS\Tetrazol\Tetrazol-pyrimidine\CrystOpt_will | dfC548 | 0.587 | PBE1PBE/6-31G(d,p) | 0 |  | This is the DMAflex intra_molecular energy penalty. It is with respect to opt. | C548 | P21/c | 4 | 10.3383 | 12.577 | 10.2659 | 90 | 59.835 | 90 | LATT 1; SYMM -X , +Y +1/2, -Z +1/2 | 1.6357 | 0.6955 |  | -140.32 | -84.6 | -139.733 | 0 | 0 | 0 | 1 |  | 0 |  | 0 | CrystalOptimizer with GDMA2.2(PBE1PBE/6-31G(d,p)) + Will
UCLLIB | C7 N14 H4 | 11 | Tetrazol-pyrimidine | 2,4,6-tri(1H-tetrazol-1-yl)pyrimidine |  |  | Study_ID=10, CrystalOptimizer, DMACRYS (2.2.0.1) | Luca Iuzzolino | 2016 | No publication planned. | \CHEMISTRY_CPOSS\Tetrazol\Tetrazol-pyrimidine\CrystOpt_will | dfC1557 | 1.652 | PBE1PBE/6-31G(d,p) | 0 |  | This is the DMAflex intra_molecular energy penalty. It is with respect to opt. | C1557 | P-1 | 4 | 9.737 | 10.2347 | 14.3993 | 112.938 | 119.023 | 72.754 | LATT 1 | 1.6483 | 0.7004 |  | -141.29 | -172.52 | -139.638 | 0 | 0 | 0 | 1 |  | 0 |  | 0 | CrystalOptimizer with GDMA2.2(PBE1PBE/6-31G(d,p)) + Will
UCLLIB | C7 N14 H4 | 11 | Tetrazol-pyrimidine | 2,4,6-tri(1H-tetrazol-1-yl)pyrimidine |  |  | Study_ID=10, CrystalOptimizer, DMACRYS (2.2.0.1) | Luca Iuzzolino | 2016 | No publication planned. | \CHEMISTRY_CPOSS\Tetrazol\Tetrazol-pyrimidine\CrystOpt_will | dfC159 | 0.443 | PBE1PBE/6-31G(d,p) | 0 |  | This is the DMAflex intra_molecular energy penalty. It is with respect to opt. | C159 | C2/c | 4 | 17.8496 | 10.2768 | 13.464 | 90 | 69.084 | 90 | LATT 7; SYMM -X , +Y , -Z +1/2 | 1.6365 | 0.6963 |  | -140.06 | -85.02 | -139.617 | 0 | 0 | 0 | 1 |  | 0 |  | 0 | CrystalOptimizer with GDMA2.2(PBE1PBE/6-31G(d,p)) + Will
UCLLIB | C7 N14 H4 | 11 | Tetrazol-pyrimidine | 2,4,6-tri(1H-tetrazol-1-yl)pyrimidine |  |  | Study_ID=10, CrystalOptimizer, DMACRYS (2.2.0.1) | Luca Iuzzolino | 2016 | No publication planned. | \CHEMISTRY_CPOSS\Tetrazol\Tetrazol-pyrimidine\CrystOpt_will | dfC1303 | 2.291 | PBE1PBE/6-31G(d,p) | 0 |  | This is the DMAflex intra_molecular energy penalty. It is with respect to opt. | C1303 | P212121 | 4 | 24.5243 | 5.7515 | 8.5044 | 90 | 90 | 90 | LATT -1; SYMM +X +1/2, -Y +1/2, -Z ; SYMM -X , +Y +1/2, -Z +1/2; SYMM -X +1/2, -Y , +Z +1/2 | 1.5737 | 0.6721 |  | -141.86 | -76.42 | -139.569 | 0 | 0 | 0 | 1 |  | 0 |  | 0 | CrystalOptimizer with GDMA2.2(PBE1PBE/6-31G(d,p)) + Will
UCLLIB | C7 N14 H4 | 11 | Tetrazol-pyrimidine | 2,4,6-tri(1H-tetrazol-1-yl)pyrimidine |  |  | Study_ID=10, CrystalOptimizer, DMACRYS (2.2.0.1) | Luca Iuzzolino | 2016 | No publication planned. | \CHEMISTRY_CPOSS\Tetrazol\Tetrazol-pyrimidine\CrystOpt_will | dfC1102 | 1.243 | PBE1PBE/6-31G(d,p) | 0 |  | This is the DMAflex intra_molecular energy penalty. It is with respect to opt. | C1102 | Pbcn | 8 | 10.4694 | 9.0384 | 23.9099 | 90 | 90 | 90 | LATT 1; SYMM +X +1/2, -Y +1/2, -Z ; SYMM -X , +Y , -Z +1/2; SYMM -X +1/2, -Y +1/2, +Z +1/2 | 1.6687 | 0.7097 |  | -140.76 | -85.77 | -139.517 | 0 | 0 | 0 | 1 |  | 0 |  | 0 | CrystalOptimizer with GDMA2.2(PBE1PBE/6-31G(d,p)) + Will
UCLLIB | C7 N14 H4 | 11 | Tetrazol-pyrimidine | 2,4,6-tri(1H-tetrazol-1-yl)pyrimidine |  |  | Study_ID=10, CrystalOptimizer, DMACRYS (2.2.0.1) | Luca Iuzzolino | 2016 | No publication planned. | \CHEMISTRY_CPOSS\Tetrazol\Tetrazol-pyrimidine\CrystOpt_will | dfC11016 | 0.952 | PBE1PBE/6-31G(d,p) | 0 |  | This is the DMAflex intra_molecular energy penalty. It is with respect to opt. | C11016 | P21/n | 8 | 17.6483 | 10.2594 | 12.6681 | 90 | 84.999 | 90 | LATT 1; SYMM -X +1/2, +Y +1/2, -Z +1/2 | 1.6523 | 0.7023 |  | -140.27 | -167.56 | -139.318 | 0 | 0 | 0 | 1 |  | 0 |  | 0 | CrystalOptimizer with GDMA2.2(PBE1PBE/6-31G(d,p)) + Will
UCLLIB | C7 N14 H4 | 11 | Tetrazol-pyrimidine | 2,4,6-tri(1H-tetrazol-1-yl)pyrimidine |  |  | Study_ID=10, CrystalOptimizer, DMACRYS (2.2.0.1) | Luca Iuzzolino | 2016 | No publication planned. | \CHEMISTRY_CPOSS\Tetrazol\Tetrazol-pyrimidine\CrystOpt_will | dfC1621 | 0.369 | PBE1PBE/6-31G(d,p) | 0 |  | This is the DMAflex intra_molecular energy penalty. It is with respect to opt. | C1621 | P21/c | 4 | 10.2349 | 12.515 | 10.3361 | 90 | 59.991 | 90 | LATT 1; SYMM -X , +Y +1/2, -Z +1/2 | 1.6466 | 0.6974 |  | -139.62 | -86.29 | -139.251 | 0 | 0 | 0 | 1 |  | 0 |  | 0 | CrystalOptimizer with GDMA2.2(PBE1PBE/6-31G(d,p)) + Will
UCLLIB | C7 N14 H4 | 11 | Tetrazol-pyrimidine | 2,4,6-tri(1H-tetrazol-1-yl)pyrimidine |  |  | Study_ID=10, CrystalOptimizer, DMACRYS (2.2.0.1) | Luca Iuzzolino | 2016 | No publication planned. | \CHEMISTRY_CPOSS\Tetrazol\Tetrazol-pyrimidine\CrystOpt_will | dfC1305 | 3.87 | PBE1PBE/6-31G(d,p) | 0 |  | This is the DMAflex intra_molecular energy penalty. It is with respect to opt. | C1305 | P21 | 4 | 4.9373 | 19.3087 | 14.5624 | 90 | 54.678 | 90 | LATT -1; SYMM -X , +Y +1/2, -Z +1/2 | 1.6666 | 0.7129 |  | -143.12 | -177.4 | -139.25 | 0 | 0 | 0 | 1 |  | 0 |  | 0 | CrystalOptimizer with GDMA2.2(PBE1PBE/6-31G(d,p)) + Will
UCLLIB | C7 N14 H4 | 11 | Tetrazol-pyrimidine | 2,4,6-tri(1H-tetrazol-1-yl)pyrimidine |  |  | Study_ID=10, CrystalOptimizer, DMACRYS (2.2.0.1) | Luca Iuzzolino | 2016 | No publication planned. | \CHEMISTRY_CPOSS\Tetrazol\Tetrazol-pyrimidine\CrystOpt_will | dfC1801 | 0.797 | PBE1PBE/6-31G(d,p) | 0 |  | This is the DMAflex intra_molecular energy penalty. It is with respect to opt. | C1801 | P-1 | 4 | 7.8796 | 10.2769 | 17.6579 | 89.999 | 90.022 | 125.531 | LATT 1 | 1.6222 | 0.6887 |  | -140 | -164.26 | -139.203 | 0 | 0 | 0 | 1 |  | 0 |  | 0 | CrystalOptimizer with GDMA2.2(PBE1PBE/6-31G(d,p)) + Will
UCLLIB | C7 N14 H4 | 11 | Tetrazol-pyrimidine | 2,4,6-tri(1H-tetrazol-1-yl)pyrimidine |  |  | Study_ID=10, CrystalOptimizer, DMACRYS (2.2.0.1) | Luca Iuzzolino | 2016 | No publication planned. | \CHEMISTRY_CPOSS\Tetrazol\Tetrazol-pyrimidine\CrystOpt_will | dfC1650 | 1.011 | PBE1PBE/6-31G(d,p) | 0 |  | This is the DMAflex intra_molecular energy penalty. It is with respect to opt. | C1650 | C-1 | 4 | 16.1946 | 17.8289 | 10.237 | 90.453 | 49.904 | 86.944 | LATT 7 | 1.6747 | 0.7117 |  | -140.2 | -176.81 | -139.189 | 0 | 0 | 0 | 1 |  | 0 |  | 0 | CrystalOptimizer with GDMA2.2(PBE1PBE/6-31G(d,p)) + Will
UCLLIB | C7 N14 H4 | 11 | Tetrazol-pyrimidine | 2,4,6-tri(1H-tetrazol-1-yl)pyrimidine |  |  | Study_ID=10, CrystalOptimizer, DMACRYS (2.2.0.1) | Luca Iuzzolino | 2016 | No publication planned. | \CHEMISTRY_CPOSS\Tetrazol\Tetrazol-pyrimidine\CrystOpt_will | dfC1828 | 2.516 | PBE1PBE/6-31G(d,p) | 0 |  | This is the DMAflex intra_molecular energy penalty. It is with respect to opt. | C1828 | P21/c | 4 | 4.9206 | 26.1339 | 10.3172 | 90 | 60.089 | 90 | LATT 1; SYMM -X , +Y +1/2, -Z +1/2 | 1.6415 | 0.6998 |  | -141.69 | -82.34 | -139.174 | 0 | 0 | 0 | 1 |  | 0 |  | 0 | CrystalOptimizer with GDMA2.2(PBE1PBE/6-31G(d,p)) + Will
UCLLIB | C7 N14 H4 | 11 | Tetrazol-pyrimidine | 2,4,6-tri(1H-tetrazol-1-yl)pyrimidine |  |  | Study_ID=10, CrystalOptimizer, DMACRYS (2.2.0.1) | Luca Iuzzolino | 2016 | No publication planned. | \CHEMISTRY_CPOSS\Tetrazol\Tetrazol-pyrimidine\CrystOpt_will | dfC1731 | 0.84 | PBE1PBE/6-31G(d,p) | 0 |  | This is the DMAflex intra_molecular energy penalty. It is with respect to opt. | C1731 | C2/c | 4 | 22.0145 | 10.2433 | 12.6516 | 90 | 53.442 | 90 | LATT 7; SYMM -X , +Y , -Z +1/2 | 1.6475 | 0.7042 |  | -140 | -84.12 | -139.16 | 0 | 0 | 0 | 1 |  | 0 |  | 0 | CrystalOptimizer with GDMA2.2(PBE1PBE/6-31G(d,p)) + Will
UCLLIB | C7 N14 H4 | 11 | Tetrazol-pyrimidine | 2,4,6-tri(1H-tetrazol-1-yl)pyrimidine |  |  | Study_ID=10, CrystalOptimizer, DMACRYS (2.2.0.1) | Luca Iuzzolino | 2016 | No publication planned. | \CHEMISTRY_CPOSS\Tetrazol\Tetrazol-pyrimidine\CrystOpt_will | dfC1590 | 1.357 | PBE1PBE/6-31G(d,p) | 0 |  | This is the DMAflex intra_molecular energy penalty. It is with respect to opt. | C1590 | C-1 | 4 | 10.0295 | 20.5034 | 12.7733 | 76.428 | 77.693 | 108.1 | LATT 7 | 1.636 | 0.6971 |  | -140.2 | -170.34 | -138.843 | 0 | 0 | 0 | 1 |  | 0 |  | 0 | CrystalOptimizer with GDMA2.2(PBE1PBE/6-31G(d,p)) + Will
UCLLIB | C7 N14 H4 | 11 | Tetrazol-pyrimidine | 2,4,6-tri(1H-tetrazol-1-yl)pyrimidine |  |  | Study_ID=10, CrystalOptimizer, DMACRYS (2.2.0.1) | Luca Iuzzolino | 2016 | No publication planned. | \CHEMISTRY_CPOSS\Tetrazol\Tetrazol-pyrimidine\CrystOpt_will | dfC149 | 0.925 | PBE1PBE/6-31G(d,p) | 0 |  | This is the DMAflex intra_molecular energy penalty. It is with respect to opt. | C149 | P21/c | 4 | 9.3 | 11.6684 | 10.3903 | 90 | 88.676 | 90 | LATT 1; SYMM -X , +Y +1/2, -Z +1/2 | 1.6747 | 0.7167 |  | -139.75 | -87.75 | -138.825 | 0 | 0 | 0 | 1 |  | 0 |  | 0 | CrystalOptimizer with GDMA2.2(PBE1PBE/6-31G(d,p)) + Will
UCLLIB | C7 N14 H4 | 11 | Tetrazol-pyrimidine | 2,4,6-tri(1H-tetrazol-1-yl)pyrimidine |  |  | Study_ID=10, CrystalOptimizer, DMACRYS (2.2.0.1) | Luca Iuzzolino | 2016 | No publication planned. | \CHEMISTRY_CPOSS\Tetrazol\Tetrazol-pyrimidine\CrystOpt_will | dfC1647 | 2.11 | PBE1PBE/6-31G(d,p) | 0 |  | This is the DMAflex intra_molecular energy penalty. It is with respect to opt. | C1647 | Ab11 | 4 | 33.1167 | 7.2894 | 10.6079 | 117.15 | 90 | 90 | LATT -5; SYMM -X +1/2, +Y +1/2, +Z | 1.6569 | 0.7074 |  | -140.93 | -174.63 | -138.82 | 0 | 0 | 0 | 1 |  | 0 |  | 0 | CrystalOptimizer with GDMA2.2(PBE1PBE/6-31G(d,p)) + Will
UCLLIB | C7 N14 H4 | 11 | Tetrazol-pyrimidine | 2,4,6-tri(1H-tetrazol-1-yl)pyrimidine |  |  | Study_ID=10, CrystalOptimizer, DMACRYS (2.2.0.1) | Luca Iuzzolino | 2016 | No publication planned. | \CHEMISTRY_CPOSS\Tetrazol\Tetrazol-pyrimidine\CrystOpt_will | dfC1293 | 2.04 | PBE1PBE/6-31G(d,p) | 0 |  | This is the DMAflex intra_molecular energy penalty. It is with respect to opt. | C1293 | P21/b11 | 8 | 10.2571 | 9.5462 | 23.1226 | 91.026 | 90 | 90 | LATT 1; SYMM +X +1/2, -Y +1/2, -Z | 1.6678 | 0.7107 |  | -140.82 | -176.06 | -138.78 | 0 | 0 | 0 | 1 |  | 0 |  | 0 | CrystalOptimizer with GDMA2.2(PBE1PBE/6-31G(d,p)) + Will
UCLLIB | C7 N14 H4 | 11 | Tetrazol-pyrimidine | 2,4,6-tri(1H-tetrazol-1-yl)pyrimidine |  |  | Study_ID=10, CrystalOptimizer, DMACRYS (2.2.0.1) | Luca Iuzzolino | 2016 | No publication planned. | \CHEMISTRY_CPOSS\Tetrazol\Tetrazol-pyrimidine\CrystOpt_will | dfC1123 | 1.392 | PBE1PBE/6-31G(d,p) | 0 |  | This is the DMAflex intra_molecular energy penalty. It is with respect to opt. | C1123 | Pna21 | 4 | 9.4225 | 10.3663 | 11.4901 | 90 | 90 | 90 | LATT -1; SYMM -X , -Y , +Z +1/2; SYMM -X +1/2, +Y +1/2, +Z +1/2; SYMM +X +1/2, -Y +1/2, +Z | 1.682 | 0.7178 |  | -140.15 | -87.42 | -138.758 | 0 | 0 | 0 | 1 |  | 0 |  | 0 | CrystalOptimizer with GDMA2.2(PBE1PBE/6-31G(d,p)) + Will
UCLLIB | C7 N14 H4 | 11 | Tetrazol-pyrimidine | 2,4,6-tri(1H-tetrazol-1-yl)pyrimidine |  |  | Study_ID=10, CrystalOptimizer, DMACRYS (2.2.0.1) | Luca Iuzzolino | 2016 | No publication planned. | \CHEMISTRY_CPOSS\Tetrazol\Tetrazol-pyrimidine\CrystOpt_will | dfC1141 | 6.456 | PBE1PBE/6-31G(d,p) | 0 |  | This is the DMAflex intra_molecular energy penalty. It is with respect to opt. | C1141 | P212121 | 4 | 12.1226 | 9.1993 | 10.5188 | 90 | 90 | 90 | LATT -1; SYMM +X +1/2, -Y +1/2, -Z ; SYMM -X , +Y +1/2, -Z +1/2; SYMM -X +1/2, -Y , +Z +1/2 | 1.6092 | 0.6881 |  | -145.15 | -79.6 | -138.694 | 0 | 0 | 0 | 1 |  | 0 |  | 0 | CrystalOptimizer with GDMA2.2(PBE1PBE/6-31G(d,p)) + Will
UCLLIB | C7 N14 H4 | 11 | Tetrazol-pyrimidine | 2,4,6-tri(1H-tetrazol-1-yl)pyrimidine |  |  | Study_ID=10, CrystalOptimizer, DMACRYS (2.2.0.1) | Luca Iuzzolino | 2016 | No publication planned. | \CHEMISTRY_CPOSS\Tetrazol\Tetrazol-pyrimidine\CrystOpt_will | dfC195 | 0.855 | PBE1PBE/6-31G(d,p) | 0 |  | This is the DMAflex intra_molecular energy penalty. It is with respect to opt. | C195 | Pbca | 8 | 14.151 | 16.0558 | 10.3132 | 90 | 90 | 90 | LATT 1; SYMM +X +1/2, -Y +1/2, -Z ; SYMM -X , +Y +1/2, -Z +1/2; SYMM -X +1/2, -Y , +Z +1/2 | 1.6112 | 0.6891 |  | -139.32 | -82.23 | -138.465 | 0 | 0 | 0 | 1 |  | 0 |  | 0 | CrystalOptimizer with GDMA2.2(PBE1PBE/6-31G(d,p)) + Will
UCLLIB | C7 N14 H4 | 11 | Tetrazol-pyrimidine | 2,4,6-tri(1H-tetrazol-1-yl)pyrimidine |  |  | Study_ID=10, CrystalOptimizer, DMACRYS (2.2.0.1) | Luca Iuzzolino | 2016 | No publication planned. | \CHEMISTRY_CPOSS\Tetrazol\Tetrazol-pyrimidine\CrystOpt_will | dfC1751 | 1.155 | PBE1PBE/6-31G(d,p) | 0 |  | This is the DMAflex intra_molecular energy penalty. It is with respect to opt. | C1751 | Pbc21 | 8 | 10.4611 | 17.9048 | 12.2763 | 90 | 90 | 90 | LATT -1; SYMM -X +1/2, -Y +1/2, +Z +1/2; SYMM -X +1/2, +Y +1/2, +Z ; SYMM +X , -Y , +Z +1/2 | 1.6419 | 0.7 |  | -139.56 | -170.11 | -138.405 | 0 | 0 | 0 | 1 |  | 0 |  | 0 | CrystalOptimizer with GDMA2.2(PBE1PBE/6-31G(d,p)) + Will
UCLLIB | C7 N14 H4 | 11 | Tetrazol-pyrimidine | 2,4,6-tri(1H-tetrazol-1-yl)pyrimidine |  |  | Study_ID=10, CrystalOptimizer, DMACRYS (2.2.0.1) | Luca Iuzzolino | 2016 | No publication planned. | \CHEMISTRY_CPOSS\Tetrazol\Tetrazol-pyrimidine\CrystOpt_will | dfC1840 | 1.633 | PBE1PBE/6-31G(d,p) | 0 |  | This is the DMAflex intra_molecular energy penalty. It is with respect to opt. | C1840 | P21/c | 4 | 4.7863 | 9.1742 | 26.2348 | 90 | 85.751 | 90 | LATT 1; SYMM -X , +Y +1/2, -Z +1/2 | 1.6432 | 0.7008 |  | -140.02 | -81.86 | -138.387 | 0 | 0 | 0 | 1 |  | 0 |  | 0 | CrystalOptimizer with GDMA2.2(PBE1PBE/6-31G(d,p)) + Will
UCLLIB | C7 N14 H4 | 11 | Tetrazol-pyrimidine | 2,4,6-tri(1H-tetrazol-1-yl)pyrimidine |  |  | Study_ID=10, CrystalOptimizer, DMACRYS (2.2.0.1) | Luca Iuzzolino | 2016 | No publication planned. | \CHEMISTRY_CPOSS\Tetrazol\Tetrazol-pyrimidine\CrystOpt_will | dfC198 | 1.508 | PBE1PBE/6-31G(d,p) | 0 |  | This is the DMAflex intra_molecular energy penalty. It is with respect to opt. | C198 | Pbca | 8 | 23.4579 | 10.2828 | 9.3873 | 90 | 90 | 90 | LATT 1; SYMM +X +1/2, -Y +1/2, -Z ; SYMM -X , +Y +1/2, -Z +1/2; SYMM -X +1/2, -Y , +Z +1/2 | 1.6673 | 0.7116 |  | -139.86 | -87.19 | -138.352 | 0 | 0 | 0 | 1 |  | 0 |  | 0 | CrystalOptimizer with GDMA2.2(PBE1PBE/6-31G(d,p)) + Will
UCLLIB | C7 N14 H4 | 11 | Tetrazol-pyrimidine | 2,4,6-tri(1H-tetrazol-1-yl)pyrimidine |  |  | Study_ID=10, CrystalOptimizer, DMACRYS (2.2.0.1) | Luca Iuzzolino | 2016 | No publication planned. | \CHEMISTRY_CPOSS\Tetrazol\Tetrazol-pyrimidine\CrystOpt_will | dfC1107 | 1.163 | PBE1PBE/6-31G(d,p) | 0 |  | This is the DMAflex intra_molecular energy penalty. It is with respect to opt. | C1107 | Pca21 | 4 | 10.4017 | 11.6437 | 9.3258 | 90 | 90 | 90 | LATT -1; SYMM -X , -Y , +Z +1/2; SYMM -X +1/2, +Y , +Z +1/2; SYMM +X +1/2, -Y , +Z | 1.6713 | 0.712 |  | -139.5 | -87.87 | -138.337 | 0 | 0 | 0 | 1 |  | 0 |  | 0 | CrystalOptimizer with GDMA2.2(PBE1PBE/6-31G(d,p)) + Will
UCLLIB | C7 N14 H4 | 11 | Tetrazol-pyrimidine | 2,4,6-tri(1H-tetrazol-1-yl)pyrimidine |  |  | Study_ID=10, CrystalOptimizer, DMACRYS (2.2.0.1) | Luca Iuzzolino | 2016 | No publication planned. | \CHEMISTRY_CPOSS\Tetrazol\Tetrazol-pyrimidine\CrystOpt_will | dfC1284 | 1.753 | PBE1PBE/6-31G(d,p) | 0 |  | This is the DMAflex intra_molecular energy penalty. It is with respect to opt. | C1284 | P212121 | 4 | 14.4006 | 12.8576 | 6.4687 | 90 | 90 | 90 | LATT -1; SYMM +X +1/2, -Y +1/2, -Z ; SYMM -X , +Y +1/2, -Z +1/2; SYMM -X +1/2, -Y , +Z +1/2 | 1.5761 | 0.6749 |  | -140.08 | -78.11 | -138.327 | 0 | 0 | 0 | 1 |  | 0 |  | 0 | CrystalOptimizer with GDMA2.2(PBE1PBE/6-31G(d,p)) + Will
UCLLIB | C7 N14 H4 | 11 | Tetrazol-pyrimidine | 2,4,6-tri(1H-tetrazol-1-yl)pyrimidine |  |  | Study_ID=10, CrystalOptimizer, DMACRYS (2.2.0.1) | Luca Iuzzolino | 2016 | No publication planned. | \CHEMISTRY_CPOSS\Tetrazol\Tetrazol-pyrimidine\CrystOpt_will | dfC1192 | 2.151 | PBE1PBE/6-31G(d,p) | 0 |  | This is the DMAflex intra_molecular energy penalty. It is with respect to opt. | C1192 | P21 | 2 | 5.6072 | 8.6021 | 12.2863 | 90 | 96.047 | 90 | LATT -1; SYMM -X , +Y +1/2, -Z | 1.6016 | 0.6848 |  | -140.45 | -78.85 | -138.299 | 0 | 0 | 0 | 1 |  | 0 |  | 0 | CrystalOptimizer with GDMA2.2(PBE1PBE/6-31G(d,p)) + Will
UCLLIB | C7 N14 H4 | 11 | Tetrazol-pyrimidine | 2,4,6-tri(1H-tetrazol-1-yl)pyrimidine |  |  | Study_ID=10, CrystalOptimizer, DMACRYS (2.2.0.1) | Luca Iuzzolino | 2016 | No publication planned. | \CHEMISTRY_CPOSS\Tetrazol\Tetrazol-pyrimidine\CrystOpt_will | dfC1427 | 1.641 | PBE1PBE/6-31G(d,p) | 0 |  | This is the DMAflex intra_molecular energy penalty. It is with respect to opt. | C1427 | P21/c | 4 | 5.1361 | 24.2033 | 10.3521 | 90 | 63.639 | 90 | LATT 1; SYMM -X , +Y +1/2, -Z +1/2 | 1.6371 | 0.698 |  | -139.93 | -81.17 | -138.289 | 0 | 0 | 0 | 1 |  | 0 |  | 0 | CrystalOptimizer with GDMA2.2(PBE1PBE/6-31G(d,p)) + Will
UCLLIB | C7 N14 H4 | 11 | Tetrazol-pyrimidine | 2,4,6-tri(1H-tetrazol-1-yl)pyrimidine |  |  | Study_ID=10, CrystalOptimizer, DMACRYS (2.2.0.1) | Luca Iuzzolino | 2016 | No publication planned. | \CHEMISTRY_CPOSS\Tetrazol\Tetrazol-pyrimidine\CrystOpt_will | dfC152 | 0.327 | PBE1PBE/6-31G(d,p) | 0 |  | This is the DMAflex intra_molecular energy penalty. It is with respect to opt. | C152 | Pbca | 8 | 12.0737 | 16.1067 | 11.9913 | 90 | 90 | 90 | LATT 1; SYMM +X +1/2, -Y +1/2, -Z ; SYMM -X , +Y +1/2, -Z +1/2; SYMM -X +1/2, -Y , +Z +1/2 | 1.619 | 0.6911 |  | -138.58 | -85.52 | -138.253 | 0 | 0 | 0 | 1 |  | 0 |  | 0 | CrystalOptimizer with GDMA2.2(PBE1PBE/6-31G(d,p)) + Will
UCLLIB | C7 N14 H4 | 11 | Tetrazol-pyrimidine | 2,4,6-tri(1H-tetrazol-1-yl)pyrimidine |  |  | Study_ID=10, CrystalOptimizer, DMACRYS (2.2.0.1) | Luca Iuzzolino | 2016 | No publication planned. | \CHEMISTRY_CPOSS\Tetrazol\Tetrazol-pyrimidine\CrystOpt_will | dfC1450 | 0.646 | PBE1PBE/6-31G(d,p) | 0 |  | This is the DMAflex intra_molecular energy penalty. It is with respect to opt. | C1450 | C2/n | 8 | 17.7656 | 10.296 | 13.3076 | 90 | 70.463 | 90 | LATT 1; SYMM -X +1/2, +Y , -Z +1/2; SYMM +X +1/2, +Y +1/2, +Z ; SYMM -X , +Y +1/2, -Z +1/2 | 1.6458 | 0.7012 |  | -138.87 | -86.08 | -138.224 | 0 | 0 | 0 | 1 |  | 0 |  | 0 | CrystalOptimizer with GDMA2.2(PBE1PBE/6-31G(d,p)) + Will
UCLLIB | C7 N14 H4 | 11 | Tetrazol-pyrimidine | 2,4,6-tri(1H-tetrazol-1-yl)pyrimidine |  |  | Study_ID=10, CrystalOptimizer, DMACRYS (2.2.0.1) | Luca Iuzzolino | 2016 | No publication planned. | \CHEMISTRY_CPOSS\Tetrazol\Tetrazol-pyrimidine\CrystOpt_will | dfC173 | 0.247 | PBE1PBE/6-31G(d,p) | 0 |  | This is the DMAflex intra_molecular energy penalty. It is with respect to opt. | C173 | P21/n | 4 | 12.0091 | 8.8427 | 10.8202 | 90 | 85.481 | 90 | LATT 1; SYMM -X +1/2, +Y +1/2, -Z +1/2 | 1.648 | 0.7062 |  | -138.41 | -85.14 | -138.163 | 0 | 0 | 0 | 1 |  | 0 |  | 0 | CrystalOptimizer with GDMA2.2(PBE1PBE/6-31G(d,p)) + Will
UCLLIB | C7 N14 H4 | 11 | Tetrazol-pyrimidine | 2,4,6-tri(1H-tetrazol-1-yl)pyrimidine |  |  | Study_ID=10, CrystalOptimizer, DMACRYS (2.2.0.1) | Luca Iuzzolino | 2016 | No publication planned. | \CHEMISTRY_CPOSS\Tetrazol\Tetrazol-pyrimidine\CrystOpt_will | dfC199 | 1.453 | PBE1PBE/6-31G(d,p) | 0 |  | This is the DMAflex intra_molecular energy penalty. It is with respect to opt. | C199 | Pbca | 8 | 14.3009 | 15.3964 | 10.5529 | 90 | 90 | 90 | LATT 1; SYMM +X +1/2, -Y +1/2, -Z ; SYMM -X , +Y +1/2, -Z +1/2; SYMM -X +1/2, -Y , +Z +1/2 | 1.6248 | 0.6941 |  | -139.57 | -84 | -138.117 | 0 | 0 | 0 | 1 |  | 0 |  | 0 | CrystalOptimizer with GDMA2.2(PBE1PBE/6-31G(d,p)) + Will
UCLLIB | C7 N14 H4 | 11 | Tetrazol-pyrimidine | 2,4,6-tri(1H-tetrazol-1-yl)pyrimidine |  |  | Study_ID=10, CrystalOptimizer, DMACRYS (2.2.0.1) | Luca Iuzzolino | 2016 | No publication planned. | \CHEMISTRY_CPOSS\Tetrazol\Tetrazol-pyrimidine\CrystOpt_will | dfC1455 | 6.078 | PBE1PBE/6-31G(d,p) | 0 |  | This is the DMAflex intra_molecular energy penalty. It is with respect to opt. | C1455 | P212121 | 4 | 8.5206 | 17.3748 | 7.8514 | 90 | 90 | 90 | LATT -1; SYMM +X +1/2, -Y +1/2, -Z ; SYMM -X , +Y +1/2, -Z +1/2; SYMM -X +1/2, -Y , +Z +1/2 | 1.6241 | 0.6946 |  | -144.18 | -81.71 | -138.102 | 0 | 0 | 0 | 1 |  | 0 |  | 0 | CrystalOptimizer with GDMA2.2(PBE1PBE/6-31G(d,p)) + Will
UCLLIB | C7 N14 H4 | 11 | Tetrazol-pyrimidine | 2,4,6-tri(1H-tetrazol-1-yl)pyrimidine |  |  | Study_ID=10, CrystalOptimizer, DMACRYS (2.2.0.1) | Luca Iuzzolino | 2016 | No publication planned. | \CHEMISTRY_CPOSS\Tetrazol\Tetrazol-pyrimidine\CrystOpt_will | dfC154 | 0.338 | PBE1PBE/6-31G(d,p) | 0 |  | This is the DMAflex intra_molecular energy penalty. It is with respect to opt. | C154 | P21/c | 4 | 8.5718 | 12.0361 | 12.0586 | 90 | 69.768 | 90 | LATT 1; SYMM -X , +Y +1/2, -Z +1/2 | 1.6171 | 0.6938 |  | -138.31 | -85.2 | -137.972 | 0 | 0 | 0 | 1 |  | 0 |  | 0 | CrystalOptimizer with GDMA2.2(PBE1PBE/6-31G(d,p)) + Will
UCLLIB | C7 N14 H4 | 11 | Tetrazol-pyrimidine | 2,4,6-tri(1H-tetrazol-1-yl)pyrimidine |  |  | Study_ID=10, CrystalOptimizer, DMACRYS (2.2.0.1) | Luca Iuzzolino | 2016 | No publication planned. | \CHEMISTRY_CPOSS\Tetrazol\Tetrazol-pyrimidine\CrystOpt_will | dfC1335 | 0.687 | PBE1PBE/6-31G(d,p) | 0 |  | This is the DMAflex intra_molecular energy penalty. It is with respect to opt. | C1335 | C2/c | 4 | 18.9877 | 10.2272 | 12.5897 | 90 | 110.152 | 90 | LATT 7; SYMM -X , +Y , -Z +1/2 | 1.645 | 0.7003 |  | -138.58 | -83.79 | -137.893 | 0 | 0 | 0 | 1 |  | 0 |  | 0 | CrystalOptimizer with GDMA2.2(PBE1PBE/6-31G(d,p)) + Will
UCLLIB | C7 N14 H4 | 11 | Tetrazol-pyrimidine | 2,4,6-tri(1H-tetrazol-1-yl)pyrimidine |  |  | Study_ID=10, CrystalOptimizer, DMACRYS (2.2.0.1) | Luca Iuzzolino | 2016 | No publication planned. | \CHEMISTRY_CPOSS\Tetrazol\Tetrazol-pyrimidine\CrystOpt_will | dfC1268 | 1.505 | PBE1PBE/6-31G(d,p) | 0 |  | This is the DMAflex intra_molecular energy penalty. It is with respect to opt. | C1268 | Pca21 | 4 | 22.6621 | 4.947 | 10.2639 | 90 | 90 | 90 | LATT -1; SYMM -X , -Y , +Z +1/2; SYMM -X +1/2, +Y , +Z +1/2; SYMM +X +1/2, -Y , +Z | 1.6405 | 0.6997 |  | -139.38 | -85.68 | -137.875 | 0 | 0 | 0 | 1 |  | 0 |  | 0 | CrystalOptimizer with GDMA2.2(PBE1PBE/6-31G(d,p)) + Will
UCLLIB | C7 N14 H4 | 11 | Tetrazol-pyrimidine | 2,4,6-tri(1H-tetrazol-1-yl)pyrimidine |  |  | Study_ID=10, CrystalOptimizer, DMACRYS (2.2.0.1) | Luca Iuzzolino | 2016 | No publication planned. | \CHEMISTRY_CPOSS\Tetrazol\Tetrazol-pyrimidine\CrystOpt_will | dfC1246 | 6.378 | PBE1PBE/6-31G(d,p) | 0 |  | This is the DMAflex intra_molecular energy penalty. It is with respect to opt. | C1246 | Cc | 2 | 4.8844 | 19.5419 | 11.9513 | 90 | 81.086 | 90 | LATT -7; SYMM +X , -Y , +Z +1/2 | 1.675 | 0.7157 |  | -144.25 | -89.32 | -137.872 | 0 | 0 | 0 | 1 |  | 0 |  | 0 | CrystalOptimizer with GDMA2.2(PBE1PBE/6-31G(d,p)) + Will
UCLLIB | C7 N14 H4 | 11 | Tetrazol-pyrimidine | 2,4,6-tri(1H-tetrazol-1-yl)pyrimidine |  |  | Study_ID=10, CrystalOptimizer, DMACRYS (2.2.0.1) | Luca Iuzzolino | 2016 | No publication planned. | \CHEMISTRY_CPOSS\Tetrazol\Tetrazol-pyrimidine\CrystOpt_will | dfC1781 | 0.47 | PBE1PBE/6-31G(d,p) | 0 |  | This is the DMAflex intra_molecular energy penalty. It is with respect to opt. | C1781 | P21/c | 4 | 13.5224 | 10.2537 | 8.4695 | 90 | 73.673 | 90 | LATT 1; SYMM -X , +Y +1/2, -Z +1/2 | 1.675 | 0.7144 |  | -138.31 | -89.32 | -137.84 | 0 | 0 | 0 | 1 |  | 0 |  | 0 | CrystalOptimizer with GDMA2.2(PBE1PBE/6-31G(d,p)) + Will
UCLLIB | C7 N14 H4 | 11 | Tetrazol-pyrimidine | 2,4,6-tri(1H-tetrazol-1-yl)pyrimidine |  |  | Study_ID=10, CrystalOptimizer, DMACRYS (2.2.0.1) | Luca Iuzzolino | 2016 | No publication planned. | \CHEMISTRY_CPOSS\Tetrazol\Tetrazol-pyrimidine\CrystOpt_will | dfC1311 | 2.777 | PBE1PBE/6-31G(d,p) | 0 |  | This is the DMAflex intra_molecular energy penalty. It is with respect to opt. | C1311 | Fd11 | 4 | 47.1784 | 20.0052 | 4.9071 | 90 | 90 | 90 | LATT -4; SYMM -X +1/4, +Y +1/4, +Z +1/4 | 1.6304 | 0.6971 |  | -140.57 | -173.22 | -137.793 | 0 | 0 | 0 | 1 |  | 0 |  | 0 | CrystalOptimizer with GDMA2.2(PBE1PBE/6-31G(d,p)) + Will
UCLLIB | C7 N14 H4 | 11 | Tetrazol-pyrimidine | 2,4,6-tri(1H-tetrazol-1-yl)pyrimidine |  |  | Study_ID=10, CrystalOptimizer, DMACRYS (2.2.0.1) | Luca Iuzzolino | 2016 | No publication planned. | \CHEMISTRY_CPOSS\Tetrazol\Tetrazol-pyrimidine\CrystOpt_will | dfC1518 | 1.127 | PBE1PBE/6-31G(d,p) | 0 |  | This is the DMAflex intra_molecular energy penalty. It is with respect to opt. | C1518 | C2/c | 4 | 18.5071 | 9.5254 | 13.7628 | 90 | 71.134 | 90 | LATT 7; SYMM -X , +Y , -Z +1/2 | 1.6444 | 0.7044 |  | -138.84 | -88.05 | -137.713 | 0 | 0 | 0 | 1 |  | 0 |  | 0 | CrystalOptimizer with GDMA2.2(PBE1PBE/6-31G(d,p)) + Will
UCLLIB | C7 N14 H4 | 11 | Tetrazol-pyrimidine | 2,4,6-tri(1H-tetrazol-1-yl)pyrimidine |  |  | Study_ID=10, CrystalOptimizer, DMACRYS (2.2.0.1) | Luca Iuzzolino | 2016 | No publication planned. | \CHEMISTRY_CPOSS\Tetrazol\Tetrazol-pyrimidine\CrystOpt_will | dfC1782 | 1.138 | PBE1PBE/6-31G(d,p) | 0 |  | This is the DMAflex intra_molecular energy penalty. It is with respect to opt. | C1782 | C1121 | 4 | 10.8817 | 10.5465 | 21.5141 | 90 | 90 | 70.001 | LATT -7; SYMM -X , -Y , +Z +1/2 | 1.6272 | 0.6952 |  | -138.77 | -168.07 | -137.632 | 0 | 0 | 0 | 1 |  | 0 |  | 0 | CrystalOptimizer with GDMA2.2(PBE1PBE/6-31G(d,p)) + Will
UCLLIB | C7 N14 H4 | 11 | Tetrazol-pyrimidine | 2,4,6-tri(1H-tetrazol-1-yl)pyrimidine |  |  | Study_ID=10, CrystalOptimizer, DMACRYS (2.2.0.1) | Luca Iuzzolino | 2016 | No publication planned. | \CHEMISTRY_CPOSS\Tetrazol\Tetrazol-pyrimidine\CrystOpt_will | dfC1234 | 2.841 | PBE1PBE/6-31G(d,p) | 0 |  | This is the DMAflex intra_molecular energy penalty. It is with respect to opt. | C1234 | P-1 | 2 | 12.2052 | 10.3657 | 4.9551 | 74.394 | 81.644 | 102.811 | LATT 1 | 1.6427 | 0.6976 |  | -140.43 | -86.3 | -137.589 | 0 | 0 | 0 | 1 |  | 0 |  | 0 | CrystalOptimizer with GDMA2.2(PBE1PBE/6-31G(d,p)) + Will
UCLLIB | C7 N14 H4 | 11 | Tetrazol-pyrimidine | 2,4,6-tri(1H-tetrazol-1-yl)pyrimidine |  |  | Study_ID=10, CrystalOptimizer, DMACRYS (2.2.0.1) | Luca Iuzzolino | 2016 | No publication planned. | \CHEMISTRY_CPOSS\Tetrazol\Tetrazol-pyrimidine\CrystOpt_will | dfC1251 | 1.332 | PBE1PBE/6-31G(d,p) | 0 |  | This is the DMAflex intra_molecular energy penalty. It is with respect to opt. | C1251 | Pbca | 8 | 12.2596 | 18.2383 | 10.3347 | 90 | 90 | 90 | LATT 1; SYMM +X +1/2, -Y +1/2, -Z ; SYMM -X , +Y +1/2, -Z +1/2; SYMM -X +1/2, -Y , +Z +1/2 | 1.6338 | 0.6965 |  | -138.85 | -82.99 | -137.518 | 0 | 0 | 0 | 1 |  | 0 |  | 0 | CrystalOptimizer with GDMA2.2(PBE1PBE/6-31G(d,p)) + Will
UCLLIB | C7 N14 H4 | 11 | Tetrazol-pyrimidine | 2,4,6-tri(1H-tetrazol-1-yl)pyrimidine |  |  | Study_ID=10, CrystalOptimizer, DMACRYS (2.2.0.1) | Luca Iuzzolino | 2016 | No publication planned. | \CHEMISTRY_CPOSS\Tetrazol\Tetrazol-pyrimidine\CrystOpt_will | dfC1267 | 0.77 | PBE1PBE/6-31G(d,p) | 0 |  | This is the DMAflex intra_molecular energy penalty. It is with respect to opt. | C1267 | Cc | 4 | 10.2535 | 17.7914 | 14.9601 | 90 | 124.289 | 90 | LATT -7; SYMM +X , -Y , +Z +1/2 | 1.6744 | 0.711 |  | -138.26 | -177.57 | -137.49 | 0 | 0 | 0 | 1 |  | 0 |  | 0 | CrystalOptimizer with GDMA2.2(PBE1PBE/6-31G(d,p)) + Will
UCLLIB | C7 N14 H4 | 11 | Tetrazol-pyrimidine | 2,4,6-tri(1H-tetrazol-1-yl)pyrimidine |  |  | Study_ID=10, CrystalOptimizer, DMACRYS (2.2.0.1) | Luca Iuzzolino | 2016 | No publication planned. | \CHEMISTRY_CPOSS\Tetrazol\Tetrazol-pyrimidine\CrystOpt_will | dfC1374 | 0.756 | PBE1PBE/6-31G(d,p) | 0 |  | This is the DMAflex intra_molecular energy penalty. It is with respect to opt. | C1374 | P21/c | 4 | 9.2792 | 11.9528 | 10.4084 | 90 | 78.375 | 90 | LATT 1; SYMM -X , +Y +1/2, -Z +1/2 | 1.6694 | 0.7138 |  | -138.14 | -88.03 | -137.384 | 0 | 0 | 0 | 1 |  | 0 |  | 0 | CrystalOptimizer with GDMA2.2(PBE1PBE/6-31G(d,p)) + Will
UCLLIB | C7 N14 H4 | 11 | Tetrazol-pyrimidine | 2,4,6-tri(1H-tetrazol-1-yl)pyrimidine |  |  | Study_ID=10, CrystalOptimizer, DMACRYS (2.2.0.1) | Luca Iuzzolino | 2016 | No publication planned. | \CHEMISTRY_CPOSS\Tetrazol\Tetrazol-pyrimidine\CrystOpt_will | dfC1203 | 4.039 | PBE1PBE/6-31G(d,p) | 0 |  | This is the DMAflex intra_molecular energy penalty. It is with respect to opt. | C1203 | P21/c | 4 | 5.0033 | 19.5856 | 12.1999 | 90 | 72.216 | 90 | LATT 1; SYMM -X , +Y +1/2, -Z +1/2 | 1.6583 | 0.7052 |  | -141.38 | -88.4 | -137.341 | 0 | 0 | 0 | 1 |  | 0 |  | 0 | CrystalOptimizer with GDMA2.2(PBE1PBE/6-31G(d,p)) + Will
UCLLIB | C7 N14 H4 | 11 | Tetrazol-pyrimidine | 2,4,6-tri(1H-tetrazol-1-yl)pyrimidine |  |  | Study_ID=10, CrystalOptimizer, DMACRYS (2.2.0.1) | Luca Iuzzolino | 2016 | No publication planned. | \CHEMISTRY_CPOSS\Tetrazol\Tetrazol-pyrimidine\CrystOpt_will | dfC1620 | 1.891 | PBE1PBE/6-31G(d,p) | 0 |  | This is the DMAflex intra_molecular energy penalty. It is with respect to opt. | C1620 | Pna21 | 4 | 24.2155 | 8.6548 | 5.7244 | 90 | 90 | 90 | LATT -1; SYMM -X , -Y , +Z +1/2; SYMM -X +1/2, +Y +1/2, +Z +1/2; SYMM +X +1/2, -Y +1/2, +Z | 1.5735 | 0.6701 |  | -139.21 | -74.1 | -137.319 | 0 | 0 | 0 | 1 |  | 0 |  | 0 | CrystalOptimizer with GDMA2.2(PBE1PBE/6-31G(d,p)) + Will
UCLLIB | C7 N14 H4 | 11 | Tetrazol-pyrimidine | 2,4,6-tri(1H-tetrazol-1-yl)pyrimidine |  |  | Study_ID=10, CrystalOptimizer, DMACRYS (2.2.0.1) | Luca Iuzzolino | 2016 | No publication planned. | \CHEMISTRY_CPOSS\Tetrazol\Tetrazol-pyrimidine\CrystOpt_will | dfC1116 | 0.04 | PBE1PBE/6-31G(d,p) | 0 |  | This is the DMAflex intra_molecular energy penalty. It is with respect to opt. | C1116 | P63 | 6 | 17.7758 | 17.7758 | 6.225 | 90 | 90 | 120 | LATT -1; SYMM +X -Y , +X , +Z +1/2; SYMM +Y , -X +Y , +Z +1/2; SYMM -Y , +X -Y , +Z ; SYMM -X +Y , -X , +Z ; SYMM -X , -Y , +Z +1/2 | 1.6622 | 0.7113 |  | -137.24 | -89.17 | -137.2 | 0 | 0 | 0 | 1 |  | 0 |  | 0 | CrystalOptimizer with GDMA2.2(PBE1PBE/6-31G(d,p)) + Will
UCLLIB | C7 N14 H4 | 11 | Tetrazol-pyrimidine | 2,4,6-tri(1H-tetrazol-1-yl)pyrimidine |  |  | Study_ID=10, CrystalOptimizer, DMACRYS (2.2.0.1) | Luca Iuzzolino | 2016 | No publication planned. | \CHEMISTRY_CPOSS\Tetrazol\Tetrazol-pyrimidine\CrystOpt_will | dfC1963 | 1.022 | PBE1PBE/6-31G(d,p) | 0 |  | This is the DMAflex intra_molecular energy penalty. It is with respect to opt. | C1963 | A1 | 4 | 7.4349 | 10.2731 | 17.7365 | 90.068 | 70.312 | 113.703 | LATT -1; SYMM +X , +Y +1/2, +Z +1/2 | 1.6363 | 0.6933 |  | -138.08 | -170.67 | -137.058 | 0 | 0 | 0 | 1 |  | 0 |  | 0 | CrystalOptimizer with GDMA2.2(PBE1PBE/6-31G(d,p)) + Will
UCLLIB | C7 N14 H4 | 11 | Tetrazol-pyrimidine | 2,4,6-tri(1H-tetrazol-1-yl)pyrimidine |  |  | Study_ID=10, CrystalOptimizer, DMACRYS (2.2.0.1) | Luca Iuzzolino | 2016 | No publication planned. | \CHEMISTRY_CPOSS\Tetrazol\Tetrazol-pyrimidine\CrystOpt_will | dfC1108 | 1.973 | PBE1PBE/6-31G(d,p) | 0 |  | This is the DMAflex intra_molecular energy penalty. It is with respect to opt. | C1108 | Pna21 | 4 | 9.4136 | 10.79 | 11.2932 | 90 | 90 | 90 | LATT -1; SYMM -X , -Y , +Z +1/2; SYMM -X +1/2, +Y +1/2, +Z +1/2; SYMM +X +1/2, -Y +1/2, +Z | 1.6457 | 0.7029 |  | -139.03 | -82.57 | -137.057 | 0 | 0 | 0 | 1 |  | 0 |  | 0 | CrystalOptimizer with GDMA2.2(PBE1PBE/6-31G(d,p)) + Will
UCLLIB | C7 N14 H4 | 11 | Tetrazol-pyrimidine | 2,4,6-tri(1H-tetrazol-1-yl)pyrimidine |  |  | Study_ID=10, CrystalOptimizer, DMACRYS (2.2.0.1) | Luca Iuzzolino | 2016 | No publication planned. | \CHEMISTRY_CPOSS\Tetrazol\Tetrazol-pyrimidine\CrystOpt_will | dfC1104 | 0.954 | PBE1PBE/6-31G(d,p) | 0 |  | This is the DMAflex intra_molecular energy penalty. It is with respect to opt. | C1104 | Cc | 2 | 13.5506 | 10.2732 | 8.7586 | 90 | 68.557 | 90 | LATT -7; SYMM +X , -Y , +Z +1/2 | 1.6634 | 0.7117 |  | -138 | -88.31 | -137.046 | 0 | 0 | 0 | 1 |  | 0 |  | 0 | CrystalOptimizer with GDMA2.2(PBE1PBE/6-31G(d,p)) + Will
UCLLIB | C7 N14 H4 | 11 | Tetrazol-pyrimidine | 2,4,6-tri(1H-tetrazol-1-yl)pyrimidine |  |  | Study_ID=10, CrystalOptimizer, DMACRYS (2.2.0.1) | Luca Iuzzolino | 2016 | No publication planned. | \CHEMISTRY_CPOSS\Tetrazol\Tetrazol-pyrimidine\CrystOpt_will | dfC1281 | 0.508 | PBE1PBE/6-31G(d,p) | 0 |  | This is the DMAflex intra_molecular energy penalty. It is with respect to opt. | C1281 | C2/c | 4 | 17.7726 | 10.2561 | 12.528 | 90 | 87.187 | 90 | LATT 7; SYMM -X , +Y , -Z +1/2 | 1.6553 | 0.7036 |  | -137.45 | -86.07 | -136.942 | 0 | 0 | 0 | 1 |  | 0 |  | 0 | CrystalOptimizer with GDMA2.2(PBE1PBE/6-31G(d,p)) + Will
UCLLIB | C7 N14 H4 | 11 | Tetrazol-pyrimidine | 2,4,6-tri(1H-tetrazol-1-yl)pyrimidine |  |  | Study_ID=10, CrystalOptimizer, DMACRYS (2.2.0.1) | Luca Iuzzolino | 2016 | No publication planned. | \CHEMISTRY_CPOSS\Tetrazol\Tetrazol-pyrimidine\CrystOpt_will | dfC1229 | 1.568 | PBE1PBE/6-31G(d,p) | 0 |  | This is the DMAflex intra_molecular energy penalty. It is with respect to opt. | C1229 | P21/c | 4 | 16.4068 | 8.1355 | 9.1046 | 90 | 81.306 | 90 | LATT 1; SYMM -X , +Y +1/2, -Z +1/2 | 1.5714 | 0.672 |  | -138.5 | -77.73 | -136.932 | 0 | 0 | 0 | 1 |  | 0 |  | 0 | CrystalOptimizer with GDMA2.2(PBE1PBE/6-31G(d,p)) + Will
UCLLIB | C7 N14 H4 | 11 | Tetrazol-pyrimidine | 2,4,6-tri(1H-tetrazol-1-yl)pyrimidine |  |  | Study_ID=10, CrystalOptimizer, DMACRYS (2.2.0.1) | Luca Iuzzolino | 2016 | No publication planned. | \CHEMISTRY_CPOSS\Tetrazol\Tetrazol-pyrimidine\CrystOpt_will | dfC169 | 1.427 | PBE1PBE/6-31G(d,p) | 0 |  | This is the DMAflex intra_molecular energy penalty. It is with respect to opt. | C169 | P21/n | 4 | 11.4959 | 9.4294 | 10.3522 | 90 | 88.758 | 90 | LATT 1; SYMM -X +1/2, +Y +1/2, -Z +1/2 | 1.6826 | 0.7198 |  | -138.35 | -88.45 | -136.923 | 0 | 0 | 0 | 1 |  | 0 |  | 0 | CrystalOptimizer with GDMA2.2(PBE1PBE/6-31G(d,p)) + Will
UCLLIB | C7 N14 H4 | 11 | Tetrazol-pyrimidine | 2,4,6-tri(1H-tetrazol-1-yl)pyrimidine |  |  | Study_ID=10, CrystalOptimizer, DMACRYS (2.2.0.1) | Luca Iuzzolino | 2016 | No publication planned. | \CHEMISTRY_CPOSS\Tetrazol\Tetrazol-pyrimidine\CrystOpt_will | dfC156 | 0.201 | PBE1PBE/6-31G(d,p) | 0 |  | This is the DMAflex intra_molecular energy penalty. It is with respect to opt. | C156 | Pna21 | 4 | 16.1426 | 6.0435 | 12.0048 | 90 | 90 | 90 | LATT -1; SYMM -X , -Y , +Z +1/2; SYMM -X +1/2, +Y +1/2, +Z +1/2; SYMM +X +1/2, -Y +1/2, +Z | 1.6118 | 0.69 |  | -137.1 | -85.18 | -136.899 | 0 | 0 | 0 | 1 |  | 0 |  | 0 | CrystalOptimizer with GDMA2.2(PBE1PBE/6-31G(d,p)) + Will
UCLLIB | C7 N14 H4 | 11 | Tetrazol-pyrimidine | 2,4,6-tri(1H-tetrazol-1-yl)pyrimidine |  |  | Study_ID=10, CrystalOptimizer, DMACRYS (2.2.0.1) | Luca Iuzzolino | 2016 | No publication planned. | \CHEMISTRY_CPOSS\Tetrazol\Tetrazol-pyrimidine\CrystOpt_will | dfC1143 | 1.921 | PBE1PBE/6-31G(d,p) | 0 |  | This is the DMAflex intra_molecular energy penalty. It is with respect to opt. | C1143 | C2/c | 4 | 19.3647 | 7.7005 | 16.8407 | 90 | 65.032 | 90 | LATT 7; SYMM -X , +Y , -Z +1/2 | 1.6584 | 0.7101 |  | -138.78 | -88.16 | -136.859 | 0 | 0 | 0 | 1 |  | 0 |  | 0 | CrystalOptimizer with GDMA2.2(PBE1PBE/6-31G(d,p)) + Will
UCLLIB | C7 N14 H4 | 11 | Tetrazol-pyrimidine | 2,4,6-tri(1H-tetrazol-1-yl)pyrimidine |  |  | Study_ID=10, CrystalOptimizer, DMACRYS (2.2.0.1) | Luca Iuzzolino | 2016 | No publication planned. | \CHEMISTRY_CPOSS\Tetrazol\Tetrazol-pyrimidine\CrystOpt_will | dfC151 | 0.234 | PBE1PBE/6-31G(d,p) | 0 |  | This is the DMAflex intra_molecular energy penalty. It is with respect to opt. | C151 | P212121 | 4 | 16.1278 | 6.0516 | 12.0061 | 90 | 90 | 90 | LATT -1; SYMM +X +1/2, -Y +1/2, -Z ; SYMM -X , +Y +1/2, -Z +1/2; SYMM -X +1/2, -Y , +Z +1/2 | 1.611 | 0.6915 |  | -136.98 | -85.33 | -136.746 | 0 | 0 | 0 | 1 |  | 0 |  | 0 | CrystalOptimizer with GDMA2.2(PBE1PBE/6-31G(d,p)) + Will
UCLLIB | C7 N14 H4 | 11 | Tetrazol-pyrimidine | 2,4,6-tri(1H-tetrazol-1-yl)pyrimidine |  |  | Study_ID=10, CrystalOptimizer, DMACRYS (2.2.0.1) | Luca Iuzzolino | 2016 | No publication planned. | \CHEMISTRY_CPOSS\Tetrazol\Tetrazol-pyrimidine\CrystOpt_will | dfC1414 | 1.088 | PBE1PBE/6-31G(d,p) | 0 |  | This is the DMAflex intra_molecular energy penalty. It is with respect to opt. | C1414 | P21/c | 4 | 7.754 | 6.9407 | 25.6001 | 90 | 120.75 | 90 | LATT 1; SYMM -X , +Y +1/2, -Z +1/2 | 1.5943 | 0.679 |  | -137.83 | -77.57 | -136.742 | 0 | 0 | 0 | 1 |  | 0 |  | 0 | CrystalOptimizer with GDMA2.2(PBE1PBE/6-31G(d,p)) + Will
UCLLIB | C7 N14 H4 | 11 | Tetrazol-pyrimidine | 2,4,6-tri(1H-tetrazol-1-yl)pyrimidine |  |  | Study_ID=10, CrystalOptimizer, DMACRYS (2.2.0.1) | Luca Iuzzolino | 2016 | No publication planned. | \CHEMISTRY_CPOSS\Tetrazol\Tetrazol-pyrimidine\CrystOpt_will | dfC1356 | 2.251 | PBE1PBE/6-31G(d,p) | 0 |  | This is the DMAflex intra_molecular energy penalty. It is with respect to opt. | C1356 | Cc | 2 | 14.5842 | 4.8826 | 16.2896 | 90 | 96.109 | 90 | LATT -7; SYMM +X , -Y , +Z +1/2 | 1.6367 | 0.7 |  | -138.98 | -83.67 | -136.729 | 0 | 0 | 0 | 1 |  | 0 |  | 0 | CrystalOptimizer with GDMA2.2(PBE1PBE/6-31G(d,p)) + Will
UCLLIB | C7 N14 H4 | 11 | Tetrazol-pyrimidine | 2,4,6-tri(1H-tetrazol-1-yl)pyrimidine |  |  | Study_ID=10, CrystalOptimizer, DMACRYS (2.2.0.1) | Luca Iuzzolino | 2016 | No publication planned. | \CHEMISTRY_CPOSS\Tetrazol\Tetrazol-pyrimidine\CrystOpt_will | dfC1285 | 0.909 | PBE1PBE/6-31G(d,p) | 0 |  | This is the DMAflex intra_molecular energy penalty. It is with respect to opt. | C1285 | P21/b11 | 8 | 6.2265 | 34.941 | 10.3388 | 90.381 | 90 | 90 | LATT 1; SYMM +X +1/2, -Y +1/2, -Z | 1.6785 | 0.7077 |  | -137.63 | -183.37 | -136.721 | 0 | 0 | 0 | 1 |  | 0 |  | 0 | CrystalOptimizer with GDMA2.2(PBE1PBE/6-31G(d,p)) + Will
UCLLIB | C7 N14 H4 | 11 | Tetrazol-pyrimidine | 2,4,6-tri(1H-tetrazol-1-yl)pyrimidine |  |  | Study_ID=10, CrystalOptimizer, DMACRYS (2.2.0.1) | Luca Iuzzolino | 2016 | No publication planned. | \CHEMISTRY_CPOSS\Tetrazol\Tetrazol-pyrimidine\CrystOpt_will | dfC1355 | 0.305 | PBE1PBE/6-31G(d,p) | 0 |  | This is the DMAflex intra_molecular energy penalty. It is with respect to opt. | C1355 | Pna21 | 4 | 23.6845 | 8.5781 | 5.9639 | 90 | 90 | 90 | LATT -1; SYMM -X , -Y , +Z +1/2; SYMM -X +1/2, +Y +1/2, +Z +1/2; SYMM +X +1/2, -Y +1/2, +Z | 1.5579 | 0.6644 |  | -136.89 | -77.31 | -136.585 | 0 | 0 | 0 | 1 |  | 0 |  | 0 | CrystalOptimizer with GDMA2.2(PBE1PBE/6-31G(d,p)) + Will
UCLLIB | C7 N14 H4 | 11 | Tetrazol-pyrimidine | 2,4,6-tri(1H-tetrazol-1-yl)pyrimidine |  |  | Study_ID=10, CrystalOptimizer, DMACRYS (2.2.0.1) | Luca Iuzzolino | 2016 | No publication planned. | \CHEMISTRY_CPOSS\Tetrazol\Tetrazol-pyrimidine\CrystOpt_will | dfC160 | 1.652 | PBE1PBE/6-31G(d,p) | 0 |  | This is the DMAflex intra_molecular energy penalty. It is with respect to opt. | C160 | P21/c | 4 | 8.1206 | 10.3822 | 14.5626 | 90 | 108.598 | 90 | LATT 1; SYMM -X , +Y +1/2, -Z +1/2 | 1.6222 | 0.6955 |  | -138.17 | -84.05 | -136.518 | 0 | 0 | 0 | 1 |  | 0 |  | 0 | CrystalOptimizer with GDMA2.2(PBE1PBE/6-31G(d,p)) + Will
UCLLIB | C7 N14 H4 | 11 | Tetrazol-pyrimidine | 2,4,6-tri(1H-tetrazol-1-yl)pyrimidine |  |  | Study_ID=10, CrystalOptimizer, DMACRYS (2.2.0.1) | Luca Iuzzolino | 2016 | No publication planned. | \CHEMISTRY_CPOSS\Tetrazol\Tetrazol-pyrimidine\CrystOpt_will | dfC1125 | 4.763 | PBE1PBE/6-31G(d,p) | 0 |  | This is the DMAflex intra_molecular energy penalty. It is with respect to opt. | C1125 | P21/c | 4 | 4.9383 | 9.8308 | 23.553 | 90 | 97.619 | 90 | LATT 1; SYMM -X , +Y +1/2, -Z +1/2 | 1.6656 | 0.7096 |  | -141.27 | -90.46 | -136.507 | 0 | 0 | 0 | 1 |  | 0 |  | 0 | CrystalOptimizer with GDMA2.2(PBE1PBE/6-31G(d,p)) + Will
UCLLIB | C7 N14 H4 | 11 | Tetrazol-pyrimidine | 2,4,6-tri(1H-tetrazol-1-yl)pyrimidine |  |  | Study_ID=10, CrystalOptimizer, DMACRYS (2.2.0.1) | Luca Iuzzolino | 2016 | No publication planned. | \CHEMISTRY_CPOSS\Tetrazol\Tetrazol-pyrimidine\CrystOpt_will | dfC1767 | 2.712 | PBE1PBE/6-31G(d,p) | 0 |  | This is the DMAflex intra_molecular energy penalty. It is with respect to opt. | C1767 | P212121 | 4 | 11.901 | 11.5913 | 8.4413 | 90 | 90 | 90 | LATT -1; SYMM +X +1/2, -Y +1/2, -Z ; SYMM -X , +Y +1/2, -Z +1/2; SYMM -X +1/2, -Y , +Z +1/2 | 1.6211 | 0.6913 |  | -139.2 | -79.97 | -136.488 | 0 | 0 | 0 | 1 |  | 0 |  | 0 | CrystalOptimizer with GDMA2.2(PBE1PBE/6-31G(d,p)) + Will
UCLLIB | C7 N14 H4 | 11 | Tetrazol-pyrimidine | 2,4,6-tri(1H-tetrazol-1-yl)pyrimidine |  |  | Study_ID=10, CrystalOptimizer, DMACRYS (2.2.0.1) | Luca Iuzzolino | 2016 | No publication planned. | \CHEMISTRY_CPOSS\Tetrazol\Tetrazol-pyrimidine\CrystOpt_will | dfC1673 | 1.883 | PBE1PBE/6-31G(d,p) | 0 |  | This is the DMAflex intra_molecular energy penalty. It is with respect to opt. | C1673 | C2/c | 4 | 10.3903 | 12.1093 | 20.1509 | 90 | 65.747 | 90 | LATT 7; SYMM -X , +Y , -Z +1/2 | 1.6332 | 0.6964 |  | -138.34 | -83.98 | -136.457 | 0 | 0 | 0 | 1 |  | 0 |  | 0 | CrystalOptimizer with GDMA2.2(PBE1PBE/6-31G(d,p)) + Will
UCLLIB | C7 N14 H4 | 11 | Tetrazol-pyrimidine | 2,4,6-tri(1H-tetrazol-1-yl)pyrimidine |  |  | Study_ID=10, CrystalOptimizer, DMACRYS (2.2.0.1) | Luca Iuzzolino | 2016 | No publication planned. | \CHEMISTRY_CPOSS\Tetrazol\Tetrazol-pyrimidine\CrystOpt_will | dfC1821 | 1.334 | PBE1PBE/6-31G(d,p) | 0 |  | This is the DMAflex intra_molecular energy penalty. It is with respect to opt. | C1821 | C2/c | 4 | 12.1692 | 10.2345 | 19.3682 | 90 | 70.727 | 90 | LATT 7; SYMM -X , +Y , -Z +1/2 | 1.658 | 0.7062 |  | -137.71 | -87.58 | -136.376 | 0 | 0 | 0 | 1 |  | 0 |  | 0 | CrystalOptimizer with GDMA2.2(PBE1PBE/6-31G(d,p)) + Will
UCLLIB | C7 N14 H4 | 11 | Tetrazol-pyrimidine | 2,4,6-tri(1H-tetrazol-1-yl)pyrimidine |  |  | Study_ID=10, CrystalOptimizer, DMACRYS (2.2.0.1) | Luca Iuzzolino | 2016 | No publication planned. | \CHEMISTRY_CPOSS\Tetrazol\Tetrazol-pyrimidine\CrystOpt_will | dfC1635 | 1.149 | PBE1PBE/6-31G(d,p) | 0 |  | This is the DMAflex intra_molecular energy penalty. It is with respect to opt. | C1635 | Fdd2 | 4 | 25.3611 | 17.7992 | 10.2645 | 90 | 90 | 90 | LATT -4; SYMM -X , -Y , +Z ; SYMM -X +1/4, +Y +1/4, +Z +1/4; SYMM +X +1/4, -Y +1/4, +Z +1/4 | 1.6296 | 0.6936 |  | -137.5 | -84.53 | -136.351 | 0 | 0 | 0 | 1 |  | 0 |  | 0 | CrystalOptimizer with GDMA2.2(PBE1PBE/6-31G(d,p)) + Will
UCLLIB | C7 N14 H4 | 11 | Tetrazol-pyrimidine | 2,4,6-tri(1H-tetrazol-1-yl)pyrimidine |  |  | Study_ID=10, CrystalOptimizer, DMACRYS (2.2.0.1) | Luca Iuzzolino | 2016 | No publication planned. | \CHEMISTRY_CPOSS\Tetrazol\Tetrazol-pyrimidine\CrystOpt_will | dfC1651 | 0.378 | PBE1PBE/6-31G(d,p) | 0 |  | This is the DMAflex intra_molecular energy penalty. It is with respect to opt. | C1651 | I2/a | 8 | 13.3146 | 10.2298 | 18.4075 | 90 | 66.314 | 90 | LATT 1; SYMM -X +1/2, +Y , -Z ; SYMM +X +1/2, +Y +1/2, +Z +1/2; SYMM -X , +Y +1/2, -Z +1/2 | 1.6443 | 0.6994 |  | -136.72 | -86.05 | -136.342 | 0 | 0 | 0 | 1 |  | 0 |  | 0 | CrystalOptimizer with GDMA2.2(PBE1PBE/6-31G(d,p)) + Will
UCLLIB | C7 N14 H4 | 11 | Tetrazol-pyrimidine | 2,4,6-tri(1H-tetrazol-1-yl)pyrimidine |  |  | Study_ID=10, CrystalOptimizer, DMACRYS (2.2.0.1) | Luca Iuzzolino | 2016 | No publication planned. | \CHEMISTRY_CPOSS\Tetrazol\Tetrazol-pyrimidine\CrystOpt_will | dfC1638 | 0.58 | PBE1PBE/6-31G(d,p) | 0 |  | This is the DMAflex intra_molecular energy penalty. It is with respect to opt. | C1638 | Fd | 4 | 10.2499 | 25.0828 | 17.8423 | 90 | 89.626 | 90 | LATT -4; SYMM +X +1/4, -Y +1/4, +Z +1/4 | 1.6461 | 0.7007 |  | -136.92 | -172.52 | -136.34 | 0 | 0 | 0 | 1 |  | 0 |  | 0 | CrystalOptimizer with GDMA2.2(PBE1PBE/6-31G(d,p)) + Will
UCLLIB | C7 N14 H4 | 11 | Tetrazol-pyrimidine | 2,4,6-tri(1H-tetrazol-1-yl)pyrimidine |  |  | Study_ID=10, CrystalOptimizer, DMACRYS (2.2.0.1) | Luca Iuzzolino | 2016 | No publication planned. | \CHEMISTRY_CPOSS\Tetrazol\Tetrazol-pyrimidine\CrystOpt_will | dfC1297 | 1.222 | PBE1PBE/6-31G(d,p) | 0 |  | This is the DMAflex intra_molecular energy penalty. It is with respect to opt. | C1297 | Pbca | 8 | 10.5071 | 18.3957 | 12.2107 | 90 | 90 | 90 | LATT 1; SYMM +X +1/2, -Y +1/2, -Z ; SYMM -X , +Y +1/2, -Z +1/2; SYMM -X +1/2, -Y , +Z +1/2 | 1.5996 | 0.6841 |  | -137.53 | -79.29 | -136.308 | 0 | 0 | 0 | 1 |  | 0 |  | 0 | CrystalOptimizer with GDMA2.2(PBE1PBE/6-31G(d,p)) + Will
UCLLIB | C7 N14 H4 | 11 | Tetrazol-pyrimidine | 2,4,6-tri(1H-tetrazol-1-yl)pyrimidine |  |  | Study_ID=10, CrystalOptimizer, DMACRYS (2.2.0.1) | Luca Iuzzolino | 2016 | No publication planned. | \CHEMISTRY_CPOSS\Tetrazol\Tetrazol-pyrimidine\CrystOpt_will | dfC1170 | 0.535 | PBE1PBE/6-31G(d,p) | 0 |  | This is the DMAflex intra_molecular energy penalty. It is with respect to opt. | C1170 | P21 | 4 | 10.2574 | 6.4513 | 17.7549 | 90 | 90.029 | 90 | LATT -1; SYMM -X , +Y +1/2, -Z +1/2 | 1.6067 | 0.6891 |  | -136.84 | -161.51 | -136.305 | 0 | 0 | 0 | 1 |  | 0 |  | 0 | CrystalOptimizer with GDMA2.2(PBE1PBE/6-31G(d,p)) + Will
UCLLIB | C7 N14 H4 | 11 | Tetrazol-pyrimidine | 2,4,6-tri(1H-tetrazol-1-yl)pyrimidine |  |  | Study_ID=10, CrystalOptimizer, DMACRYS (2.2.0.1) | Luca Iuzzolino | 2016 | No publication planned. | \CHEMISTRY_CPOSS\Tetrazol\Tetrazol-pyrimidine\CrystOpt_will | dfC1575 | 0.721 | PBE1PBE/6-31G(d,p) | 0 |  | This is the DMAflex intra_molecular energy penalty. It is with respect to opt. | C1575 | C2/c | 4 | 22.2557 | 10.246 | 12.7259 | 90 | 52.77 | 90 | LATT 7; SYMM -X , +Y , -Z +1/2 | 1.634 | 0.6985 |  | -137.01 | -82.86 | -136.289 | 0 | 0 | 0 | 1 |  | 0 |  | 0 | CrystalOptimizer with GDMA2.2(PBE1PBE/6-31G(d,p)) + Will
UCLLIB | C7 N14 H4 | 11 | Tetrazol-pyrimidine | 2,4,6-tri(1H-tetrazol-1-yl)pyrimidine |  |  | Study_ID=10, CrystalOptimizer, DMACRYS (2.2.0.1) | Luca Iuzzolino | 2016 | No publication planned. | \CHEMISTRY_CPOSS\Tetrazol\Tetrazol-pyrimidine\CrystOpt_will | dfC1981 | 2.056 | PBE1PBE/6-31G(d,p) | 0 |  | This is the DMAflex intra_molecular energy penalty. It is with respect to opt. | C1981 | P1121 | 4 | 4.8392 | 10.3897 | 24.0372 | 90 | 90 | 109.3 | LATT -1; SYMM -X +1/2, -Y , +Z +1/2 | 1.655 | 0.7074 |  | -138.23 | -172.25 | -136.174 | 0 | 0 | 0 | 1 |  | 0 |  | 0 | CrystalOptimizer with GDMA2.2(PBE1PBE/6-31G(d,p)) + Will
UCLLIB | C7 N14 H4 | 11 | Tetrazol-pyrimidine | 2,4,6-tri(1H-tetrazol-1-yl)pyrimidine |  |  | Study_ID=10, CrystalOptimizer, DMACRYS (2.2.0.1) | Luca Iuzzolino | 2016 | No publication planned. | \CHEMISTRY_CPOSS\Tetrazol\Tetrazol-pyrimidine\CrystOpt_will | dfC1264 | 1.057 | PBE1PBE/6-31G(d,p) | 0 |  | This is the DMAflex intra_molecular energy penalty. It is with respect to opt. | C1264 | Pbc21 | 8 | 10.0252 | 7.8389 | 28.99 | 90 | 90 | 90 | LATT -1; SYMM -X +1/2, -Y +1/2, +Z +1/2; SYMM -X +1/2, +Y +1/2, +Z ; SYMM +X , -Y , +Z +1/2 | 1.6572 | 0.7069 |  | -137.19 | -179.87 | -136.133 | 0 | 0 | 0 | 1 |  | 0 |  | 0 | CrystalOptimizer with GDMA2.2(PBE1PBE/6-31G(d,p)) + Will
UCLLIB | C7 N14 H4 | 11 | Tetrazol-pyrimidine | 2,4,6-tri(1H-tetrazol-1-yl)pyrimidine |  |  | Study_ID=10, CrystalOptimizer, DMACRYS (2.2.0.1) | Luca Iuzzolino | 2016 | No publication planned. | \CHEMISTRY_CPOSS\Tetrazol\Tetrazol-pyrimidine\CrystOpt_will | dfC1663 | 9.022 | PBE1PBE/6-31G(d,p) | 0 |  | This is the DMAflex intra_molecular energy penalty. It is with respect to opt. | C1663 | Pc | 2 | 5.4845 | 8.5943 | 12.807 | 90 | 73.049 | 90 | LATT -1; SYMM +X , -Y , +Z +1/2 | 1.6346 | 0.6999 |  | -145.13 | -82.02 | -136.108 | 0 | 0 | 0 | 1 |  | 0 |  | 0 | CrystalOptimizer with GDMA2.2(PBE1PBE/6-31G(d,p)) + Will
UCLLIB | C7 N14 H4 | 11 | Tetrazol-pyrimidine | 2,4,6-tri(1H-tetrazol-1-yl)pyrimidine |  |  | Study_ID=10, CrystalOptimizer, DMACRYS (2.2.0.1) | Luca Iuzzolino | 2016 | No publication planned. | \CHEMISTRY_CPOSS\Tetrazol\Tetrazol-pyrimidine\CrystOpt_will | dfC1254 | 1.042 | PBE1PBE/6-31G(d,p) | 0 |  | This is the DMAflex intra_molecular energy penalty. It is with respect to opt. | C1254 | P31 | 3 | 10.2513 | 10.2513 | 9.4769 | 90 | 90 | 120 | LATT -1; SYMM -Y , +X -Y , +Z +1/3; SYMM -X +Y , -X , +Z +2/3 | 1.6415 | 0.7047 |  | -137.15 | -86.49 | -136.108 | 0 | 0 | 0 | 1 |  | 0 |  | 0 | CrystalOptimizer with GDMA2.2(PBE1PBE/6-31G(d,p)) + Will
UCLLIB | C7 N14 H4 | 11 | Tetrazol-pyrimidine | 2,4,6-tri(1H-tetrazol-1-yl)pyrimidine |  |  | Study_ID=10, CrystalOptimizer, DMACRYS (2.2.0.1) | Luca Iuzzolino | 2016 | No publication planned. | \CHEMISTRY_CPOSS\Tetrazol\Tetrazol-pyrimidine\CrystOpt_will | dfC1510 | 0.544 | PBE1PBE/6-31G(d,p) | 0 |  | This is the DMAflex intra_molecular energy penalty. It is with respect to opt. | C1510 | P21/c | 4 | 8.2819 | 6.2394 | 23.3124 | 90 | 92 | 90 | LATT 1; SYMM -X , +Y +1/2, -Z +1/2 | 1.568 | 0.6678 |  | -136.65 | -74.34 | -136.106 | 0 | 0 | 0 | 1 |  | 0 |  | 0 | CrystalOptimizer with GDMA2.2(PBE1PBE/6-31G(d,p)) + Will
UCLLIB | C7 N14 H4 | 11 | Tetrazol-pyrimidine | 2,4,6-tri(1H-tetrazol-1-yl)pyrimidine |  |  | Study_ID=10, CrystalOptimizer, DMACRYS (2.2.0.1) | Luca Iuzzolino | 2016 | No publication planned. | \CHEMISTRY_CPOSS\Tetrazol\Tetrazol-pyrimidine\CrystOpt_will | dfC1188 | 1.505 | PBE1PBE/6-31G(d,p) | 0 |  | This is the DMAflex intra_molecular energy penalty. It is with respect to opt. | C1188 | P21 | 2 | 4.901 | 10.2021 | 11.5509 | 90 | 96.019 | 90 | LATT -1; SYMM -X , +Y +1/2, -Z | 1.6433 | 0.7009 |  | -137.61 | -87.31 | -136.105 | 0 | 0 | 0 | 1 |  | 0 |  | 0 | CrystalOptimizer with GDMA2.2(PBE1PBE/6-31G(d,p)) + Will
UCLLIB | C7 N14 H4 | 11 | Tetrazol-pyrimidine | 2,4,6-tri(1H-tetrazol-1-yl)pyrimidine |  |  | Study_ID=10, CrystalOptimizer, DMACRYS (2.2.0.1) | Luca Iuzzolino | 2016 | No publication planned. | \CHEMISTRY_CPOSS\Tetrazol\Tetrazol-pyrimidine\CrystOpt_will | dfC1363 | 0.345 | PBE1PBE/6-31G(d,p) | 0 |  | This is the DMAflex intra_molecular energy penalty. It is with respect to opt. | C1363 | Cc | 2 | 10.283 | 17.7066 | 6.6086 | 90 | 73.311 | 90 | LATT -7; SYMM +X , -Y , +Z +1/2 | 1.6378 | 0.7015 |  | -136.43 | -86.05 | -136.085 | 0 | 0 | 0 | 1 |  | 0 |  | 0 | CrystalOptimizer with GDMA2.2(PBE1PBE/6-31G(d,p)) + Will
UCLLIB | C7 N14 H4 | 11 | Tetrazol-pyrimidine | 2,4,6-tri(1H-tetrazol-1-yl)pyrimidine |  |  | Study_ID=10, CrystalOptimizer, DMACRYS (2.2.0.1) | Luca Iuzzolino | 2016 | No publication planned. | \CHEMISTRY_CPOSS\Tetrazol\Tetrazol-pyrimidine\CrystOpt_will | dfC1214 | 1.225 | PBE1PBE/6-31G(d,p) | 0 |  | This is the DMAflex intra_molecular energy penalty. It is with respect to opt. | C1214 | P21/c | 4 | 16.718 | 8.0415 | 9.357 | 90 | 79.141 | 90 | LATT 1; SYMM -X , +Y +1/2, -Z +1/2 | 1.528 | 0.6541 |  | -137.29 | -73.19 | -136.065 | 0 | 0 | 0 | 1 |  | 0 |  | 0 | CrystalOptimizer with GDMA2.2(PBE1PBE/6-31G(d,p)) + Will
UCLLIB | C7 N14 H4 | 11 | Tetrazol-pyrimidine | 2,4,6-tri(1H-tetrazol-1-yl)pyrimidine |  |  | Study_ID=10, CrystalOptimizer, DMACRYS (2.2.0.1) | Luca Iuzzolino | 2016 | No publication planned. | \CHEMISTRY_CPOSS\Tetrazol\Tetrazol-pyrimidine\CrystOpt_will | dfC1931 | 2.322 | PBE1PBE/6-31G(d,p) | 0 |  | This is the DMAflex intra_molecular energy penalty. It is with respect to opt. | C1931 | P21 | 4 | 4.7734 | 33.569 | 7.6097 | 90 | 67.385 | 90 | LATT -1; SYMM -X , +Y +1/2, -Z +1/2 | 1.6771 | 0.7177 |  | -138.36 | -180.11 | -136.038 | 0 | 0 | 0 | 1 |  | 0 |  | 0 | CrystalOptimizer with GDMA2.2(PBE1PBE/6-31G(d,p)) + Will
UCLLIB | C7 N14 H4 | 11 | Tetrazol-pyrimidine | 2,4,6-tri(1H-tetrazol-1-yl)pyrimidine |  |  | Study_ID=10, CrystalOptimizer, DMACRYS (2.2.0.1) | Luca Iuzzolino | 2016 | No publication planned. | \CHEMISTRY_CPOSS\Tetrazol\Tetrazol-pyrimidine\CrystOpt_will | dfC1110 | 1.955 | PBE1PBE/6-31G(d,p) | 0 |  | This is the DMAflex intra_molecular energy penalty. It is with respect to opt. | C1110 | Cc | 2 | 12.4045 | 10.3797 | 9.4284 | 90 | 70.351 | 90 | LATT -7; SYMM +X , -Y , +Z +1/2 | 1.6511 | 0.7078 |  | -137.97 | -87.11 | -136.015 | 0 | 0 | 0 | 1 |  | 0 |  | 0 | CrystalOptimizer with GDMA2.2(PBE1PBE/6-31G(d,p)) + Will
UCLLIB | C7 N14 H4 | 11 | Tetrazol-pyrimidine | 2,4,6-tri(1H-tetrazol-1-yl)pyrimidine |  |  | Study_ID=10, CrystalOptimizer, DMACRYS (2.2.0.1) | Luca Iuzzolino | 2016 | No publication planned. | \CHEMISTRY_CPOSS\Tetrazol\Tetrazol-pyrimidine\CrystOpt_will | dfC1545 | 1.538 | PBE1PBE/6-31G(d,p) | 0 |  | This is the DMAflex intra_molecular energy penalty. It is with respect to opt. | C1545 | Pc | 4 | 9.5506 | 10.2337 | 12.4078 | 90 | 73.033 | 90 | LATT -1; SYMM +X , -Y , +Z +1/2 | 1.6274 | 0.691 |  | -137.45 | -169.41 | -135.912 | 0 | 0 | 0 | 1 |  | 0 |  | 0 | CrystalOptimizer with GDMA2.2(PBE1PBE/6-31G(d,p)) + Will
UCLLIB | C7 N14 H4 | 11 | Tetrazol-pyrimidine | 2,4,6-tri(1H-tetrazol-1-yl)pyrimidine |  |  | Study_ID=10, CrystalOptimizer, DMACRYS (2.2.0.1) | Luca Iuzzolino | 2016 | No publication planned. | \CHEMISTRY_CPOSS\Tetrazol\Tetrazol-pyrimidine\CrystOpt_will | dfC1639 | 1.819 | PBE1PBE/6-31G(d,p) | 0 |  | This is the DMAflex intra_molecular energy penalty. It is with respect to opt. | C1639 | P2/n | 4 | 14.8361 | 4.9264 | 15.8081 | 90 | 84.309 | 90 | LATT 1; SYMM -X +1/2, +Y , -Z +1/2 | 1.6419 | 0.7019 |  | -137.69 | -86.83 | -135.871 | 0 | 0 | 0 | 1 |  | 0 |  | 0 | CrystalOptimizer with GDMA2.2(PBE1PBE/6-31G(d,p)) + Will
UCLLIB | C7 N14 H4 | 11 | Tetrazol-pyrimidine | 2,4,6-tri(1H-tetrazol-1-yl)pyrimidine |  |  | Study_ID=10, CrystalOptimizer, DMACRYS (2.2.0.1) | Luca Iuzzolino | 2016 | No publication planned. | \CHEMISTRY_CPOSS\Tetrazol\Tetrazol-pyrimidine\CrystOpt_will | dfC1992 | 0.822 | PBE1PBE/6-31G(d,p) | 0 |  | This is the DMAflex intra_molecular energy penalty. It is with respect to opt. | C1992 | C1121 | 4 | 17.8319 | 10.2168 | 12.5366 | 90 | 90 | 89.845 | LATT -7; SYMM -X , -Y , +Z +1/2 | 1.653 | 0.7021 |  | -136.67 | -173.66 | -135.848 | 0 | 0 | 0 | 1 |  | 0 |  | 0 | CrystalOptimizer with GDMA2.2(PBE1PBE/6-31G(d,p)) + Will
UCLLIB | C7 N14 H4 | 11 | Tetrazol-pyrimidine | 2,4,6-tri(1H-tetrazol-1-yl)pyrimidine |  |  | Study_ID=10, CrystalOptimizer, DMACRYS (2.2.0.1) | Luca Iuzzolino | 2016 | No publication planned. | \CHEMISTRY_CPOSS\Tetrazol\Tetrazol-pyrimidine\CrystOpt_will | dfC55 | 3.867 | PBE1PBE/6-31G(d,p) | 0 |  | This is the DMAflex intra_molecular energy penalty. It is with respect to opt. | C55 | Pbc21 | 8 | 10.3256 | 10.5644 | 22.0185 | 90 | 90 | 90 | LATT -1; SYMM -X +1/2, -Y , +Z +1/2; SYMM -X +1/2, +Y +1/2, +Z ; SYMM +X , -Y +1/2, +Z +1/2 | 1.5719 | 0.6705 |  | -139.7 | -151.82 | -135.833 | 0 | 0 | 0 | 1 |  | 0 |  | 0 | CrystalOptimizer with GDMA2.2(PBE1PBE/6-31G(d,p)) + Will
UCLLIB | C7 N14 H4 | 11 | Tetrazol-pyrimidine | 2,4,6-tri(1H-tetrazol-1-yl)pyrimidine |  |  | Study_ID=10, CrystalOptimizer, DMACRYS (2.2.0.1) | Luca Iuzzolino | 2016 | No publication planned. | \CHEMISTRY_CPOSS\Tetrazol\Tetrazol-pyrimidine\CrystOpt_will | dfC1196 | 0.869 | PBE1PBE/6-31G(d,p) | 0 |  | This is the DMAflex intra_molecular energy penalty. It is with respect to opt. | C1196 | Pna21 | 4 | 24.0778 | 5.5263 | 8.8828 | 90 | 90 | 90 | LATT -1; SYMM -X , -Y , +Z +1/2; SYMM -X +1/2, +Y +1/2, +Z +1/2; SYMM +X +1/2, -Y +1/2, +Z | 1.5971 | 0.6826 |  | -136.68 | -80.77 | -135.811 | 0 | 0 | 0 | 1 |  | 0 |  | 0 | CrystalOptimizer with GDMA2.2(PBE1PBE/6-31G(d,p)) + Will
UCLLIB | C7 N14 H4 | 11 | Tetrazol-pyrimidine | 2,4,6-tri(1H-tetrazol-1-yl)pyrimidine |  |  | Study_ID=10, CrystalOptimizer, DMACRYS (2.2.0.1) | Luca Iuzzolino | 2016 | No publication planned. | \CHEMISTRY_CPOSS\Tetrazol\Tetrazol-pyrimidine\CrystOpt_will | dfC143 | 0.1 | PBE1PBE/6-31G(d,p) | 0 |  | This is the DMAflex intra_molecular energy penalty. It is with respect to opt. | C143 | P21/c | 4 | 8.0409 | 8.052 | 19.6387 | 90 | 104.725 | 90 | LATT 1; SYMM -X , +Y +1/2, -Z +1/2 | 1.535 | 0.6552 |  | -135.83 | -76.48 | -135.73 | 0 | 0 | 0 | 1 |  | 0 |  | 0 | CrystalOptimizer with GDMA2.2(PBE1PBE/6-31G(d,p)) + Will
UCLLIB | C7 N14 H4 | 11 | Tetrazol-pyrimidine | 2,4,6-tri(1H-tetrazol-1-yl)pyrimidine |  |  | Study_ID=10, CrystalOptimizer, DMACRYS (2.2.0.1) | Luca Iuzzolino | 2016 | No publication planned. | \CHEMISTRY_CPOSS\Tetrazol\Tetrazol-pyrimidine\CrystOpt_will | dfC1452 | 2.124 | PBE1PBE/6-31G(d,p) | 0 |  | This is the DMAflex intra_molecular energy penalty. It is with respect to opt. | C1452 | P212121 | 4 | 8.9868 | 26.0506 | 5.0959 | 90 | 90 | 90 | LATT -1; SYMM +X +1/2, -Y +1/2, -Z ; SYMM -X , +Y +1/2, -Z +1/2; SYMM -X +1/2, -Y , +Z +1/2 | 1.5823 | 0.6742 |  | -137.85 | -75.61 | -135.726 | 0 | 0 | 0 | 1 |  | 0 |  | 0 | CrystalOptimizer with GDMA2.2(PBE1PBE/6-31G(d,p)) + Will
UCLLIB | C7 N14 H4 | 11 | Tetrazol-pyrimidine | 2,4,6-tri(1H-tetrazol-1-yl)pyrimidine |  |  | Study_ID=10, CrystalOptimizer, DMACRYS (2.2.0.1) | Luca Iuzzolino | 2016 | No publication planned. | \CHEMISTRY_CPOSS\Tetrazol\Tetrazol-pyrimidine\CrystOpt_will | dfC1147 | 1.554 | PBE1PBE/6-31G(d,p) | 0 |  | This is the DMAflex intra_molecular energy penalty. It is with respect to opt. | C1147 | Pbca | 8 | 13.5326 | 16.5824 | 10.442 | 90 | 90 | 90 | LATT 1; SYMM +X +1/2, -Y +1/2, -Z ; SYMM -X , +Y +1/2, -Z +1/2; SYMM -X +1/2, -Y , +Z +1/2 | 1.6112 | 0.6872 |  | -137.28 | -76.22 | -135.726 | 0 | 0 | 0 | 1 |  | 0 |  | 0 | CrystalOptimizer with GDMA2.2(PBE1PBE/6-31G(d,p)) + Will
UCLLIB | C7 N14 H4 | 11 | Tetrazol-pyrimidine | 2,4,6-tri(1H-tetrazol-1-yl)pyrimidine |  |  | Study_ID=10, CrystalOptimizer, DMACRYS (2.2.0.1) | Luca Iuzzolino | 2016 | No publication planned. | \CHEMISTRY_CPOSS\Tetrazol\Tetrazol-pyrimidine\CrystOpt_will | dfC1542 | 3.443 | PBE1PBE/6-31G(d,p) | 0 |  | This is the DMAflex intra_molecular energy penalty. It is with respect to opt. | C1542 | Pbc21 | 8 | 11.8009 | 10.7772 | 18.2441 | 90 | 90 | 90 | LATT -1; SYMM -X +1/2, -Y +1/2, +Z +1/2; SYMM -X +1/2, +Y +1/2, +Z ; SYMM +X , -Y , +Z +1/2 | 1.6271 | 0.6961 |  | -139.15 | -172.07 | -135.707 | 0 | 0 | 0 | 1 |  | 0 |  | 0 | CrystalOptimizer with GDMA2.2(PBE1PBE/6-31G(d,p)) + Will
UCLLIB | C7 N14 H4 | 11 | Tetrazol-pyrimidine | 2,4,6-tri(1H-tetrazol-1-yl)pyrimidine |  |  | Study_ID=10, CrystalOptimizer, DMACRYS (2.2.0.1) | Luca Iuzzolino | 2016 | No publication planned. | \CHEMISTRY_CPOSS\Tetrazol\Tetrazol-pyrimidine\CrystOpt_will | dfC1471 | 0.696 | PBE1PBE/6-31G(d,p) | 0 |  | This is the DMAflex intra_molecular energy penalty. It is with respect to opt. | C1471 | C2/c | 4 | 17.7927 | 10.2515 | 12.528 | 90 | 88.08 | 90 | LATT 7; SYMM -X , +Y , -Z +1/2 | 1.6531 | 0.7031 |  | -136.36 | -86.44 | -135.664 | 0 | 0 | 0 | 1 |  | 0 |  | 0 | CrystalOptimizer with GDMA2.2(PBE1PBE/6-31G(d,p)) + Will
UCLLIB | C7 N14 H4 | 11 | Tetrazol-pyrimidine | 2,4,6-tri(1H-tetrazol-1-yl)pyrimidine |  |  | Study_ID=10, CrystalOptimizer, DMACRYS (2.2.0.1) | Luca Iuzzolino | 2016 | No publication planned. | \CHEMISTRY_CPOSS\Tetrazol\Tetrazol-pyrimidine\CrystOpt_will | dfC1613 | 0.745 | PBE1PBE/6-31G(d,p) | 0 |  | This is the DMAflex intra_molecular energy penalty. It is with respect to opt. | C1613 | C2/c | 4 | 19.2878 | 6.9498 | 20.1546 | 90 | 62.497 | 90 | LATT 7; SYMM -X , +Y , -Z +1/2 | 1.5755 | 0.6715 |  | -136.36 | -78.88 | -135.615 | 0 | 0 | 0 | 1 |  | 0 |  | 0 | CrystalOptimizer with GDMA2.2(PBE1PBE/6-31G(d,p)) + Will
UCLLIB | C7 N14 H4 | 11 | Tetrazol-pyrimidine | 2,4,6-tri(1H-tetrazol-1-yl)pyrimidine |  |  | Study_ID=10, CrystalOptimizer, DMACRYS (2.2.0.1) | Luca Iuzzolino | 2016 | No publication planned. | \CHEMISTRY_CPOSS\Tetrazol\Tetrazol-pyrimidine\CrystOpt_will | dfC1952 | 1.711 | PBE1PBE/6-31G(d,p) | 0 |  | This is the DMAflex intra_molecular energy penalty. It is with respect to opt. | C1952 | Aba2 | 4 | 18.4845 | 12.2504 | 10.3565 | 90 | 90 | 90 | LATT -5; SYMM -X , -Y , +Z ; SYMM -X +1/2, +Y +1/2, +Z ; SYMM +X +1/2, -Y +1/2, +Z | 1.6099 | 0.686 |  | -137.31 | -81.94 | -135.599 | 0 | 0 | 0 | 1 |  | 0 |  | 0 | CrystalOptimizer with GDMA2.2(PBE1PBE/6-31G(d,p)) + Will
UCLLIB | C7 N14 H4 | 11 | Tetrazol-pyrimidine | 2,4,6-tri(1H-tetrazol-1-yl)pyrimidine |  |  | Study_ID=10, CrystalOptimizer, DMACRYS (2.2.0.1) | Luca Iuzzolino | 2016 | No publication planned. | \CHEMISTRY_CPOSS\Tetrazol\Tetrazol-pyrimidine\CrystOpt_will | dfC1978 | 3.415 | PBE1PBE/6-31G(d,p) | 0 |  | This is the DMAflex intra_molecular energy penalty. It is with respect to opt. | C1978 | P21/c | 4 | 12.7277 | 9.1559 | 10.2865 | 90 | 99.552 | 90 | LATT 1; SYMM -X , +Y +1/2, -Z +1/2 | 1.5969 | 0.683 |  | -139 | -79.25 | -135.585 | 0 | 0 | 0 | 1 |  | 0 |  | 0 | CrystalOptimizer with GDMA2.2(PBE1PBE/6-31G(d,p)) + Will
UCLLIB | C7 N14 H4 | 11 | Tetrazol-pyrimidine | 2,4,6-tri(1H-tetrazol-1-yl)pyrimidine |  |  | Study_ID=10, CrystalOptimizer, DMACRYS (2.2.0.1) | Luca Iuzzolino | 2016 | No publication planned. | \CHEMISTRY_CPOSS\Tetrazol\Tetrazol-pyrimidine\CrystOpt_will | dfC2178 | 18.073 | PBE1PBE/6-31G(d,p) | 0 |  | This is the DMAflex intra_molecular energy penalty. It is with respect to opt. | C2178 | P21/a | 4 | 20.2433 | 6.0936 | 10.3713 | 90 | 61.005 | 90 | LATT 1; SYMM -X +1/2, +Y +1/2, -Z | 1.687 | 0.7141 |  | -153.65 | -89.13 | -135.577 | 0 | 0 | 0 | 1 |  | 0 |  | 0 | CrystalOptimizer with GDMA2.2(PBE1PBE/6-31G(d,p)) + Will
UCLLIB | C7 N14 H4 | 11 | Tetrazol-pyrimidine | 2,4,6-tri(1H-tetrazol-1-yl)pyrimidine |  |  | Study_ID=10, CrystalOptimizer, DMACRYS (2.2.0.1) | Luca Iuzzolino | 2016 | No publication planned. | \CHEMISTRY_CPOSS\Tetrazol\Tetrazol-pyrimidine\CrystOpt_will | dfC1602 | 3.09 | PBE1PBE/6-31G(d,p) | 0 |  | This is the DMAflex intra_molecular energy penalty. It is with respect to opt. | C1602 | P31 | 3 | 11.4771 | 11.4771 | 7.7883 | 90 | 90 | 120 | LATT -1; SYMM -Y , +X -Y , +Z +1/3; SYMM -X +Y , -X , +Z +2/3 | 1.5935 | 0.6814 |  | -138.66 | -79.27 | -135.57 | 0 | 0 | 0 | 1 |  | 0 |  | 0 | CrystalOptimizer with GDMA2.2(PBE1PBE/6-31G(d,p)) + Will
UCLLIB | C7 N14 H4 | 11 | Tetrazol-pyrimidine | 2,4,6-tri(1H-tetrazol-1-yl)pyrimidine |  |  | Study_ID=10, CrystalOptimizer, DMACRYS (2.2.0.1) | Luca Iuzzolino | 2016 | No publication planned. | \CHEMISTRY_CPOSS\Tetrazol\Tetrazol-pyrimidine\CrystOpt_will | dfC1126 | 1.721 | PBE1PBE/6-31G(d,p) | 0 |  | This is the DMAflex intra_molecular energy penalty. It is with respect to opt. | C1126 | P1 | 1 | 7.824 | 8.5409 | 4.9057 | 67.172 | 106.344 | 90.281 | LATT -1 | 1.6392 | 0.702 |  | -137.05 | -85.95 | -135.329 | 0 | 0 | 0 | 1 |  | 0 |  | 0 | CrystalOptimizer with GDMA2.2(PBE1PBE/6-31G(d,p)) + Will
UCLLIB | C7 N14 H4 | 11 | Tetrazol-pyrimidine | 2,4,6-tri(1H-tetrazol-1-yl)pyrimidine |  |  | Study_ID=10, CrystalOptimizer, DMACRYS (2.2.0.1) | Luca Iuzzolino | 2016 | No publication planned. | \CHEMISTRY_CPOSS\Tetrazol\Tetrazol-pyrimidine\CrystOpt_will | dfC1523 | 3.29 | PBE1PBE/6-31G(d,p) | 0 |  | This is the DMAflex intra_molecular energy penalty. It is with respect to opt. | C1523 | Pb11 | 8 | 30.7776 | 7.9458 | 10.4941 | 114.56 | 90 | 90 | LATT -1; SYMM -X +1/2, +Y +1/2, +Z | 1.6175 | 0.6915 |  | -138.59 | -329.97 | -135.3 | 0 | 0 | 0 | 1 |  | 0 |  | 0 | CrystalOptimizer with GDMA2.2(PBE1PBE/6-31G(d,p)) + Will
UCLLIB | C7 N14 H4 | 11 | Tetrazol-pyrimidine | 2,4,6-tri(1H-tetrazol-1-yl)pyrimidine |  |  | Study_ID=10, CrystalOptimizer, DMACRYS (2.2.0.1) | Luca Iuzzolino | 2016 | No publication planned. | \CHEMISTRY_CPOSS\Tetrazol\Tetrazol-pyrimidine\CrystOpt_will | dfC1372 | 1.362 | PBE1PBE/6-31G(d,p) | 0 |  | This is the DMAflex intra_molecular energy penalty. It is with respect to opt. | C1372 | C2/c | 4 | 17.9687 | 10.0689 | 13.547 | 90 | 93.946 | 90 | LATT 7; SYMM -X , +Y , -Z +1/2 | 1.544 | 0.6588 |  | -136.61 | -77.32 | -135.248 | 0 | 0 | 0 | 1 |  | 0 |  | 0 | CrystalOptimizer with GDMA2.2(PBE1PBE/6-31G(d,p)) + Will
UCLLIB | C7 N14 H4 | 11 | Tetrazol-pyrimidine | 2,4,6-tri(1H-tetrazol-1-yl)pyrimidine |  |  | Study_ID=10, CrystalOptimizer, DMACRYS (2.2.0.1) | Luca Iuzzolino | 2016 | No publication planned. | \CHEMISTRY_CPOSS\Tetrazol\Tetrazol-pyrimidine\CrystOpt_will | dfC1216 | 2.696 | PBE1PBE/6-31G(d,p) | 0 |  | This is the DMAflex intra_molecular energy penalty. It is with respect to opt. | C1216 | Pbcn | 8 | 10.2323 | 9.5777 | 23.046 | 90 | 90 | 90 | LATT 1; SYMM +X +1/2, -Y +1/2, -Z ; SYMM -X , +Y , -Z +1/2; SYMM -X +1/2, -Y +1/2, +Z +1/2 | 1.6716 | 0.7128 |  | -137.88 | -87.42 | -135.184 | 0 | 0 | 0 | 1 |  | 0 |  | 0 | CrystalOptimizer with GDMA2.2(PBE1PBE/6-31G(d,p)) + Will
UCLLIB | C7 N14 H4 | 11 | Tetrazol-pyrimidine | 2,4,6-tri(1H-tetrazol-1-yl)pyrimidine |  |  | Study_ID=10, CrystalOptimizer, DMACRYS (2.2.0.1) | Luca Iuzzolino | 2016 | No publication planned. | \CHEMISTRY_CPOSS\Tetrazol\Tetrazol-pyrimidine\CrystOpt_will | dfC1470 | 0.545 | PBE1PBE/6-31G(d,p) | 0 |  | This is the DMAflex intra_molecular energy penalty. It is with respect to opt. | C1470 | P21/c | 4 | 5.8107 | 12.7195 | 16.1151 | 90 | 100.618 | 90 | LATT 1; SYMM -X , +Y +1/2, -Z +1/2 | 1.6125 | 0.6878 |  | -135.69 | -84.06 | -135.145 | 0 | 0 | 0 | 1 |  | 0 |  | 0 | CrystalOptimizer with GDMA2.2(PBE1PBE/6-31G(d,p)) + Will
UCLLIB | C7 N14 H4 | 11 | Tetrazol-pyrimidine | 2,4,6-tri(1H-tetrazol-1-yl)pyrimidine |  |  | Study_ID=10, CrystalOptimizer, DMACRYS (2.2.0.1) | Luca Iuzzolino | 2016 | No publication planned. | \CHEMISTRY_CPOSS\Tetrazol\Tetrazol-pyrimidine\CrystOpt_will | dfC1295 | 2.011 | PBE1PBE/6-31G(d,p) | 0 |  | This is the DMAflex intra_molecular energy penalty. It is with respect to opt. | C1295 | P21/c | 4 | 4.9232 | 10.1794 | 23.2143 | 90 | 84.226 | 90 | LATT 1; SYMM -X , +Y +1/2, -Z +1/2 | 1.6309 | 0.6944 |  | -137.12 | -84.34 | -135.109 | 0 | 0 | 0 | 1 |  | 0 |  | 0 | CrystalOptimizer with GDMA2.2(PBE1PBE/6-31G(d,p)) + Will
UCLLIB | C7 N14 H4 | 11 | Tetrazol-pyrimidine | 2,4,6-tri(1H-tetrazol-1-yl)pyrimidine |  |  | Study_ID=10, CrystalOptimizer, DMACRYS (2.2.0.1) | Luca Iuzzolino | 2016 | No publication planned. | \CHEMISTRY_CPOSS\Tetrazol\Tetrazol-pyrimidine\CrystOpt_will | dfC1223 | 0.979 | PBE1PBE/6-31G(d,p) | 0 |  | This is the DMAflex intra_molecular energy penalty. It is with respect to opt. | C1223 | C2/c | 4 | 17.672 | 10.3684 | 12.5005 | 90 | 93.261 | 90 | LATT 7; SYMM -X , +Y , -Z +1/2 | 1.651 | 0.7035 |  | -136.02 | -87.53 | -135.041 | 0 | 0 | 0 | 1 |  | 0 |  | 0 | CrystalOptimizer with GDMA2.2(PBE1PBE/6-31G(d,p)) + Will
UCLLIB | C7 N14 H4 | 11 | Tetrazol-pyrimidine | 2,4,6-tri(1H-tetrazol-1-yl)pyrimidine |  |  | Study_ID=10, CrystalOptimizer, DMACRYS (2.2.0.1) | Luca Iuzzolino | 2016 | No publication planned. | \CHEMISTRY_CPOSS\Tetrazol\Tetrazol-pyrimidine\CrystOpt_will | dfC1516 | 0.106 | PBE1PBE/6-31G(d,p) | 0 |  | This is the DMAflex intra_molecular energy penalty. It is with respect to opt. | C1516 | Pna21 | 4 | 6.3811 | 17.6832 | 10.2937 | 90 | 90 | 90 | LATT -1; SYMM -X , -Y , +Z +1/2; SYMM -X +1/2, +Y +1/2, +Z +1/2; SYMM +X +1/2, -Y +1/2, +Z | 1.6252 | 0.683 |  | -135.11 | -84.17 | -135.004 | 0 | 0 | 0 | 1 |  | 0 |  | 0 | CrystalOptimizer with GDMA2.2(PBE1PBE/6-31G(d,p)) + Will
UCLLIB | C7 N14 H4 | 11 | Tetrazol-pyrimidine | 2,4,6-tri(1H-tetrazol-1-yl)pyrimidine |  |  | Study_ID=10, CrystalOptimizer, DMACRYS (2.2.0.1) | Luca Iuzzolino | 2016 | No publication planned. | \CHEMISTRY_CPOSS\Tetrazol\Tetrazol-pyrimidine\CrystOpt_will | dfC1666 | 6.25 | PBE1PBE/6-31G(d,p) | 0 |  | This is the DMAflex intra_molecular energy penalty. It is with respect to opt. | C1666 | Cc | 4 | 19.4361 | 5.0524 | 24.2201 | 90 | 74.795 | 90 | LATT -7; SYMM +X , -Y , +Z +1/2 | 1.645 | 0.7018 |  | -141.23 | -172.85 | -134.98 | 0 | 0 | 0 | 1 |  | 0 |  | 0 | CrystalOptimizer with GDMA2.2(PBE1PBE/6-31G(d,p)) + Will
UCLLIB | C7 N14 H4 | 11 | Tetrazol-pyrimidine | 2,4,6-tri(1H-tetrazol-1-yl)pyrimidine |  |  | Study_ID=10, CrystalOptimizer, DMACRYS (2.2.0.1) | Luca Iuzzolino | 2016 | No publication planned. | \CHEMISTRY_CPOSS\Tetrazol\Tetrazol-pyrimidine\CrystOpt_will | dfC644 | 1.333 | PBE1PBE/6-31G(d,p) | 0 |  | This is the DMAflex intra_molecular energy penalty. It is with respect to opt. | C644 | P212121 | 4 | 9.3599 | 12.4818 | 10.3298 | 90 | 90 | 90 | LATT -1; SYMM +X +1/2, -Y +1/2, -Z ; SYMM -X , +Y +1/2, -Z +1/2; SYMM -X +1/2, -Y , +Z +1/2 | 1.5642 | 0.6675 |  | -136.31 | -77.38 | -134.977 | 0 | 0 | 0 | 1 |  | 0 |  | 0 | CrystalOptimizer with GDMA2.2(PBE1PBE/6-31G(d,p)) + Will
UCLLIB | C7 N14 H4 | 11 | Tetrazol-pyrimidine | 2,4,6-tri(1H-tetrazol-1-yl)pyrimidine |  |  | Study_ID=10, CrystalOptimizer, DMACRYS (2.2.0.1) | Luca Iuzzolino | 2016 | No publication planned. | \CHEMISTRY_CPOSS\Tetrazol\Tetrazol-pyrimidine\CrystOpt_will | dfC1894 | 0.599 | PBE1PBE/6-31G(d,p) | 0 |  | This is the DMAflex intra_molecular energy penalty. It is with respect to opt. | C1894 | P21/c | 8 | 17.8947 | 12.6388 | 10.2582 | 90 | 90.183 | 90 | LATT 1; SYMM -X , +Y +1/2, -Z +1/2 | 1.6273 | 0.6927 |  | -135.56 | -168.44 | -134.961 | 0 | 0 | 0 | 1 |  | 0 |  | 0 | CrystalOptimizer with GDMA2.2(PBE1PBE/6-31G(d,p)) + Will
UCLLIB | C7 N14 H4 | 11 | Tetrazol-pyrimidine | 2,4,6-tri(1H-tetrazol-1-yl)pyrimidine |  |  | Study_ID=10, CrystalOptimizer, DMACRYS (2.2.0.1) | Luca Iuzzolino | 2016 | No publication planned. | \CHEMISTRY_CPOSS\Tetrazol\Tetrazol-pyrimidine\CrystOpt_will | dfC1953 | 2.141 | PBE1PBE/6-31G(d,p) | 0 |  | This is the DMAflex intra_molecular energy penalty. It is with respect to opt. | C1953 | C1121 | 4 | 17.7582 | 10.2165 | 12.5676 | 90 | 90 | 90.093 | LATT -7; SYMM -X , -Y , +Z +1/2 | 1.6558 | 0.7034 |  | -137.09 | -173.99 | -134.949 | 0 | 0 | 0 | 1 |  | 0 |  | 0 | CrystalOptimizer with GDMA2.2(PBE1PBE/6-31G(d,p)) + Will
UCLLIB | C7 N14 H4 | 11 | Tetrazol-pyrimidine | 2,4,6-tri(1H-tetrazol-1-yl)pyrimidine |  |  | Study_ID=10, CrystalOptimizer, DMACRYS (2.2.0.1) | Luca Iuzzolino | 2016 | No publication planned. | \CHEMISTRY_CPOSS\Tetrazol\Tetrazol-pyrimidine\CrystOpt_will | dfC196 | 0.903 | PBE1PBE/6-31G(d,p) | 0 |  | This is the DMAflex intra_molecular energy penalty. It is with respect to opt. | C196 | C2/c | 4 | 19.3327 | 10.2664 | 12.3616 | 90 | 69.227 | 90 | LATT 7; SYMM -X , +Y , -Z +1/2 | 1.6458 | 0.701 |  | -135.85 | -87.74 | -134.947 | 0 | 0 | 0 | 1 |  | 0 |  | 0 | CrystalOptimizer with GDMA2.2(PBE1PBE/6-31G(d,p)) + Will
UCLLIB | C7 N14 H4 | 11 | Tetrazol-pyrimidine | 2,4,6-tri(1H-tetrazol-1-yl)pyrimidine |  |  | Study_ID=10, CrystalOptimizer, DMACRYS (2.2.0.1) | Luca Iuzzolino | 2016 | No publication planned. | \CHEMISTRY_CPOSS\Tetrazol\Tetrazol-pyrimidine\CrystOpt_will | dfC1671 | 2.02 | PBE1PBE/6-31G(d,p) | 0 |  | This is the DMAflex intra_molecular energy penalty. It is with respect to opt. | C1671 | P212121 | 4 | 12.106 | 7.9988 | 12.1974 | 90 | 90 | 90 | LATT -1; SYMM +X +1/2, -Y +1/2, -Z ; SYMM -X , +Y +1/2, -Z +1/2; SYMM -X +1/2, -Y , +Z +1/2 | 1.5982 | 0.6834 |  | -136.96 | -80.55 | -134.94 | 0 | 0 | 0 | 1 |  | 0 |  | 0 | CrystalOptimizer with GDMA2.2(PBE1PBE/6-31G(d,p)) + Will
UCLLIB | C7 N14 H4 | 11 | Tetrazol-pyrimidine | 2,4,6-tri(1H-tetrazol-1-yl)pyrimidine |  |  | Study_ID=10, CrystalOptimizer, DMACRYS (2.2.0.1) | Luca Iuzzolino | 2016 | No publication planned. | \CHEMISTRY_CPOSS\Tetrazol\Tetrazol-pyrimidine\CrystOpt_will | dfC1818 | 1.624 | PBE1PBE/6-31G(d,p) | 0 |  | This is the DMAflex intra_molecular energy penalty. It is with respect to opt. | C1818 | P21/n | 4 | 26.7441 | 5.1985 | 8.878 | 90 | 102.865 | 90 | LATT 1; SYMM -X +1/2, +Y +1/2, -Z +1/2 | 1.5688 | 0.6688 |  | -136.49 | -78.6 | -134.866 | 0 | 0 | 0 | 1 |  | 0 |  | 0 | CrystalOptimizer with GDMA2.2(PBE1PBE/6-31G(d,p)) + Will
UCLLIB | C7 N14 H4 | 11 | Tetrazol-pyrimidine | 2,4,6-tri(1H-tetrazol-1-yl)pyrimidine |  |  | Study_ID=10, CrystalOptimizer, DMACRYS (2.2.0.1) | Luca Iuzzolino | 2016 | No publication planned. | \CHEMISTRY_CPOSS\Tetrazol\Tetrazol-pyrimidine\CrystOpt_will | dfC1617 | 0.851 | PBE1PBE/6-31G(d,p) | 0 |  | This is the DMAflex intra_molecular energy penalty. It is with respect to opt. | C1617 | P21/n | 4 | 27.3192 | 7.6599 | 7.0317 | 90 | 125.44 | 90 | LATT 1; SYMM -X +1/2, +Y +1/2, -Z +1/2 | 1.5746 | 0.6722 |  | -135.71 | -79.4 | -134.859 | 0 | 0 | 0 | 1 |  | 0 |  | 0 | CrystalOptimizer with GDMA2.2(PBE1PBE/6-31G(d,p)) + Will
UCLLIB | C7 N14 H4 | 11 | Tetrazol-pyrimidine | 2,4,6-tri(1H-tetrazol-1-yl)pyrimidine |  |  | Study_ID=10, CrystalOptimizer, DMACRYS (2.2.0.1) | Luca Iuzzolino | 2016 | No publication planned. | \CHEMISTRY_CPOSS\Tetrazol\Tetrazol-pyrimidine\CrystOpt_will | dfC1366 | 0.701 | PBE1PBE/6-31G(d,p) | 0 |  | This is the DMAflex intra_molecular energy penalty. It is with respect to opt. | C1366 | Fdd2 | 4 | 25.7209 | 17.7762 | 10.2654 | 90 | 90 | 90 | LATT -4; SYMM -X , -Y , +Z ; SYMM -X +1/4, +Y +1/4, +Z +1/4; SYMM +X +1/4, -Y +1/4, +Z +1/4 | 1.6088 | 0.6846 |  | -135.5 | -83.02 | -134.799 | 0 | 0 | 0 | 1 |  | 0 |  | 0 | CrystalOptimizer with GDMA2.2(PBE1PBE/6-31G(d,p)) + Will
UCLLIB | C7 N14 H4 | 11 | Tetrazol-pyrimidine | 2,4,6-tri(1H-tetrazol-1-yl)pyrimidine |  |  | Study_ID=10, CrystalOptimizer, DMACRYS (2.2.0.1) | Luca Iuzzolino | 2016 | No publication planned. | \CHEMISTRY_CPOSS\Tetrazol\Tetrazol-pyrimidine\CrystOpt_will | dfC1998 | 1.289 | PBE1PBE/6-31G(d,p) | 0 |  | This is the DMAflex intra_molecular energy penalty. It is with respect to opt. | C1998 | Pbca | 8 | 6.4696 | 19.9857 | 17.5934 | 90 | 90 | 90 | LATT 1; SYMM +X +1/2, -Y +1/2, -Z ; SYMM -X , +Y +1/2, -Z +1/2; SYMM -X +1/2, -Y , +Z +1/2 | 1.6597 | 0.7067 |  | -136.08 | -89.88 | -134.791 | 0 | 0 | 0 | 1 |  | 0 |  | 0 | CrystalOptimizer with GDMA2.2(PBE1PBE/6-31G(d,p)) + Will
UCLLIB | C7 N14 H4 | 11 | Tetrazol-pyrimidine | 2,4,6-tri(1H-tetrazol-1-yl)pyrimidine |  |  | Study_ID=10, CrystalOptimizer, DMACRYS (2.2.0.1) | Luca Iuzzolino | 2016 | No publication planned. | \CHEMISTRY_CPOSS\Tetrazol\Tetrazol-pyrimidine\CrystOpt_will | dfC1674 | 2.093 | PBE1PBE/6-31G(d,p) | 0 |  | This is the DMAflex intra_molecular energy penalty. It is with respect to opt. | C1674 | Pna21 | 4 | 12.1153 | 7.9873 | 12.2071 | 90 | 90 | 90 | LATT -1; SYMM -X , -Y , +Z +1/2; SYMM -X +1/2, +Y +1/2, +Z +1/2; SYMM +X +1/2, -Y +1/2, +Z | 1.598 | 0.6825 |  | -136.87 | -80.52 | -134.777 | 0 | 0 | 0 | 1 |  | 0 |  | 0 | CrystalOptimizer with GDMA2.2(PBE1PBE/6-31G(d,p)) + Will
UCLLIB | C7 N14 H4 | 11 | Tetrazol-pyrimidine | 2,4,6-tri(1H-tetrazol-1-yl)pyrimidine |  |  | Study_ID=10, CrystalOptimizer, DMACRYS (2.2.0.1) | Luca Iuzzolino | 2016 | No publication planned. | \CHEMISTRY_CPOSS\Tetrazol\Tetrazol-pyrimidine\CrystOpt_will | dfC1369 | 1.018 | PBE1PBE/6-31G(d,p) | 0 |  | This is the DMAflex intra_molecular energy penalty. It is with respect to opt. | C1369 | P3221 | 6 | 10.2601 | 10.2601 | 19.0367 | 90 | 90 | 120 | LATT -1; SYMM -Y , +X -Y , +Z +2/3; SYMM -X +Y , -X , +Z +1/3; SYMM +X -Y , -Y , -Z +1/3; SYMM -X , -X +Y , -Z +2/3; SYMM +Y , +X , -Z | 1.6315 | 0.6934 |  | -135.78 | -84.77 | -134.762 | 0 | 0 | 0 | 1 |  | 0 |  | 0 | CrystalOptimizer with GDMA2.2(PBE1PBE/6-31G(d,p)) + Will
UCLLIB | C7 N14 H4 | 11 | Tetrazol-pyrimidine | 2,4,6-tri(1H-tetrazol-1-yl)pyrimidine |  |  | Study_ID=10, CrystalOptimizer, DMACRYS (2.2.0.1) | Luca Iuzzolino | 2016 | No publication planned. | \CHEMISTRY_CPOSS\Tetrazol\Tetrazol-pyrimidine\CrystOpt_will | dfC1618 | 0.276 | PBE1PBE/6-31G(d,p) | 0 |  | This is the DMAflex intra_molecular energy penalty. It is with respect to opt. | C1618 | P43212 | 8 | 7.2932 | 7.2932 | 44.8015 | 90 | 90 | 90 | LATT -1; SYMM -Y +1/2, +X +1/2, +Z +3/4; SYMM +Y +1/2, -X +1/2, +Z +1/4; SYMM +X +1/2, -Y +1/2, -Z +1/4; SYMM -X +1/2, +Y +1/2, -Z +3/4; SYMM -X , -Y , +Z +1/2; SYMM +Y , +X , -Z ; SYMM -Y , -X , -Z +1/2 | 1.5843 | 0.6752 |  | -134.92 | -78.55 | -134.644 | 0 | 0 | 0 | 1 |  | 0 |  | 0 | CrystalOptimizer with GDMA2.2(PBE1PBE/6-31G(d,p)) + Will
UCLLIB | C7 N14 H4 | 11 | Tetrazol-pyrimidine | 2,4,6-tri(1H-tetrazol-1-yl)pyrimidine |  |  | Study_ID=10, CrystalOptimizer, DMACRYS (2.2.0.1) | Luca Iuzzolino | 2016 | No publication planned. | \CHEMISTRY_CPOSS\Tetrazol\Tetrazol-pyrimidine\CrystOpt_will | dfC1850 | 4.098 | PBE1PBE/6-31G(d,p) | 0 |  | This is the DMAflex intra_molecular energy penalty. It is with respect to opt. | C1850 | P21/c | 4 | 9.5389 | 10.3346 | 13.5926 | 90 | 59.813 | 90 | LATT 1; SYMM -X , +Y +1/2, -Z +1/2 | 1.6298 | 0.6976 |  | -138.72 | -85.01 | -134.622 | 0 | 0 | 0 | 1 |  | 0 |  | 0 | CrystalOptimizer with GDMA2.2(PBE1PBE/6-31G(d,p)) + Will
UCLLIB | C7 N14 H4 | 11 | Tetrazol-pyrimidine | 2,4,6-tri(1H-tetrazol-1-yl)pyrimidine |  |  | Study_ID=10, CrystalOptimizer, DMACRYS (2.2.0.1) | Luca Iuzzolino | 2016 | No publication planned. | \CHEMISTRY_CPOSS\Tetrazol\Tetrazol-pyrimidine\CrystOpt_will | dfC1211 | 2.405 | PBE1PBE/6-31G(d,p) | 0 |  | This is the DMAflex intra_molecular energy penalty. It is with respect to opt. | C1211 | Pbc21 | 8 | 11.5862 | 10.5419 | 18.8593 | 90 | 90 | 90 | LATT -1; SYMM -X +1/2, -Y +1/2, +Z +1/2; SYMM -X +1/2, +Y +1/2, +Z ; SYMM +X , -Y , +Z +1/2 | 1.639 | 0.7014 |  | -136.97 | -170.68 | -134.565 | 0 | 0 | 0 | 1 |  | 0 |  | 0 | CrystalOptimizer with GDMA2.2(PBE1PBE/6-31G(d,p)) + Will
UCLLIB | C7 N14 H4 | 11 | Tetrazol-pyrimidine | 2,4,6-tri(1H-tetrazol-1-yl)pyrimidine |  |  | Study_ID=10, CrystalOptimizer, DMACRYS (2.2.0.1) | Luca Iuzzolino | 2016 | No publication planned. | \CHEMISTRY_CPOSS\Tetrazol\Tetrazol-pyrimidine\CrystOpt_will | dfC1360 | 0.843 | PBE1PBE/6-31G(d,p) | 0 |  | This is the DMAflex intra_molecular energy penalty. It is with respect to opt. | C1360 | Cc | 4 | 17.9278 | 10.2435 | 12.8558 | 90 | 101.284 | 90 | LATT -7; SYMM +X , -Y , +Z +1/2 | 1.6307 | 0.6927 |  | -135.29 | -169.12 | -134.447 | 0 | 0 | 0 | 1 |  | 0 |  | 0 | CrystalOptimizer with GDMA2.2(PBE1PBE/6-31G(d,p)) + Will
UCLLIB | C7 N14 H4 | 11 | Tetrazol-pyrimidine | 2,4,6-tri(1H-tetrazol-1-yl)pyrimidine |  |  | Study_ID=10, CrystalOptimizer, DMACRYS (2.2.0.1) | Luca Iuzzolino | 2016 | No publication planned. | \CHEMISTRY_CPOSS\Tetrazol\Tetrazol-pyrimidine\CrystOpt_will | dfC1472 | 4.395 | PBE1PBE/6-31G(d,p) | 0 |  | This is the DMAflex intra_molecular energy penalty. It is with respect to opt. | C1472 | P21/c | 4 | 9.3809 | 9.3938 | 14.3678 | 90 | 67.431 | 90 | LATT 1; SYMM -X , +Y +1/2, -Z +1/2 | 1.6146 | 0.6864 |  | -138.79 | -76.78 | -134.395 | 0 | 0 | 0 | 1 |  | 0 |  | 0 | CrystalOptimizer with GDMA2.2(PBE1PBE/6-31G(d,p)) + Will
UCLLIB | C7 N14 H4 | 11 | Tetrazol-pyrimidine | 2,4,6-tri(1H-tetrazol-1-yl)pyrimidine |  |  | Study_ID=10, CrystalOptimizer, DMACRYS (2.2.0.1) | Luca Iuzzolino | 2016 | No publication planned. | \CHEMISTRY_CPOSS\Tetrazol\Tetrazol-pyrimidine\CrystOpt_will | dfC5171 | 4.313 | PBE1PBE/6-31G(d,p) | 0 |  | This is the DMAflex intra_molecular energy penalty. It is with respect to opt. | C5171 | P21/c | 4 | 8.2365 | 8.2035 | 18.8796 | 90 | 68.236 | 90 | LATT 1; SYMM -X , +Y +1/2, -Z +1/2 | 1.5934 | 0.6782 |  | -138.69 | -74.45 | -134.377 | 0 | 0 | 0 | 1 |  | 0 |  | 0 | CrystalOptimizer with GDMA2.2(PBE1PBE/6-31G(d,p)) + Will
UCLLIB | C7 N14 H4 | 11 | Tetrazol-pyrimidine | 2,4,6-tri(1H-tetrazol-1-yl)pyrimidine |  |  | Study_ID=10, CrystalOptimizer, DMACRYS (2.2.0.1) | Luca Iuzzolino | 2016 | No publication planned. | \CHEMISTRY_CPOSS\Tetrazol\Tetrazol-pyrimidine\CrystOpt_will | dfC1139 | 1.301 | PBE1PBE/6-31G(d,p) | 0 |  | This is the DMAflex intra_molecular energy penalty. It is with respect to opt. | C1139 | Aba2 | 4 | 10.5914 | 24.0573 | 9.023 | 90 | 90 | 90 | LATT -5; SYMM -X , -Y , +Z ; SYMM -X +1/2, +Y +1/2, +Z ; SYMM +X +1/2, -Y +1/2, +Z | 1.6421 | 0.6991 |  | -135.62 | -84.85 | -134.319 | 0 | 0 | 0 | 1 |  | 0 |  | 0 | CrystalOptimizer with GDMA2.2(PBE1PBE/6-31G(d,p)) + Will
UCLLIB | C7 N14 H4 | 11 | Tetrazol-pyrimidine | 2,4,6-tri(1H-tetrazol-1-yl)pyrimidine |  |  | Study_ID=10, CrystalOptimizer, DMACRYS (2.2.0.1) | Luca Iuzzolino | 2016 | No publication planned. | \CHEMISTRY_CPOSS\Tetrazol\Tetrazol-pyrimidine\CrystOpt_will | dfC1912 | 1.109 | PBE1PBE/6-31G(d,p) | 0 |  | This is the DMAflex intra_molecular energy penalty. It is with respect to opt. | C1912 | P1 | 6 | 10.2509 | 10.2554 | 19.0675 | 91.94 | 89.293 | 119.966 | LATT -1 | 1.6315 | 0.694 |  | -135.42 | -508.59 | -134.311 | 0 | 0 | 0 | 1 |  | 0 |  | 0 | CrystalOptimizer with GDMA2.2(PBE1PBE/6-31G(d,p)) + Will
UCLLIB | C7 N14 H4 | 11 | Tetrazol-pyrimidine | 2,4,6-tri(1H-tetrazol-1-yl)pyrimidine |  |  | Study_ID=10, CrystalOptimizer, DMACRYS (2.2.0.1) | Luca Iuzzolino | 2016 | No publication planned. | \CHEMISTRY_CPOSS\Tetrazol\Tetrazol-pyrimidine\CrystOpt_will | dfC1373 | 1.558 | PBE1PBE/6-31G(d,p) | 0 |  | This is the DMAflex intra_molecular energy penalty. It is with respect to opt. | C1373 | Pb21a | 8 | 9.1091 | 33.2668 | 7.9266 | 90 | 90 | 90 | LATT -1; SYMM -X , +Y +1/2, -Z +1/2; SYMM -X +1/2, +Y +1/2, +Z ; SYMM +X +1/2, +Y , -Z +1/2 | 1.5718 | 0.6732 |  | -135.8 | -157.97 | -134.242 | 0 | 0 | 0 | 1 |  | 0 |  | 0 | CrystalOptimizer with GDMA2.2(PBE1PBE/6-31G(d,p)) + Will
UCLLIB | C7 N14 H4 | 11 | Tetrazol-pyrimidine | 2,4,6-tri(1H-tetrazol-1-yl)pyrimidine |  |  | Study_ID=10, CrystalOptimizer, DMACRYS (2.2.0.1) | Luca Iuzzolino | 2016 | No publication planned. | \CHEMISTRY_CPOSS\Tetrazol\Tetrazol-pyrimidine\CrystOpt_will | dfC1225 | 1.244 | PBE1PBE/6-31G(d,p) | 0 |  | This is the DMAflex intra_molecular energy penalty. It is with respect to opt. | C1225 | Pc | 2 | 8.5778 | 5.7043 | 12.6356 | 90 | 91.067 | 90 | LATT -1; SYMM +X , -Y , +Z +1/2 | 1.5269 | 0.6552 |  | -135.47 | -75.05 | -134.226 | 0 | 0 | 0 | 1 |  | 0 |  | 0 | CrystalOptimizer with GDMA2.2(PBE1PBE/6-31G(d,p)) + Will
UCLLIB | C7 N14 H4 | 11 | Tetrazol-pyrimidine | 2,4,6-tri(1H-tetrazol-1-yl)pyrimidine |  |  | Study_ID=10, CrystalOptimizer, DMACRYS (2.2.0.1) | Luca Iuzzolino | 2016 | No publication planned. | \CHEMISTRY_CPOSS\Tetrazol\Tetrazol-pyrimidine\CrystOpt_will | dfC1272 | 0.916 | PBE1PBE/6-31G(d,p) | 0 |  | This is the DMAflex intra_molecular energy penalty. It is with respect to opt. | C1272 | P21/c | 4 | 10.2005 | 12.6353 | 10.4249 | 90 | 59.394 | 90 | LATT 1; SYMM -X , +Y +1/2, -Z +1/2 | 1.6323 | 0.6915 |  | -135.1 | -84.61 | -134.184 | 0 | 0 | 0 | 1 |  | 0 |  | 0 | CrystalOptimizer with GDMA2.2(PBE1PBE/6-31G(d,p)) + Will
UCLLIB | C7 N14 H4 | 11 | Tetrazol-pyrimidine | 2,4,6-tri(1H-tetrazol-1-yl)pyrimidine |  |  | Study_ID=10, CrystalOptimizer, DMACRYS (2.2.0.1) | Luca Iuzzolino | 2016 | No publication planned. | \CHEMISTRY_CPOSS\Tetrazol\Tetrazol-pyrimidine\CrystOpt_will | dfC1675 | 1.447 | PBE1PBE/6-31G(d,p) | 0 |  | This is the DMAflex intra_molecular energy penalty. It is with respect to opt. | C1675 | Pa | 4 | 8.152 | 30.4983 | 5.052 | 90 | 69.239 | 90 | LATT -1; SYMM +X +1/2, -Y +1/2, +Z | 1.6073 | 0.684 |  | -135.57 | -160.36 | -134.123 | 0 | 0 | 0 | 1 |  | 0 |  | 0 | CrystalOptimizer with GDMA2.2(PBE1PBE/6-31G(d,p)) + Will
UCLLIB | C7 N14 H4 | 11 | Tetrazol-pyrimidine | 2,4,6-tri(1H-tetrazol-1-yl)pyrimidine |  |  | Study_ID=10, CrystalOptimizer, DMACRYS (2.2.0.1) | Luca Iuzzolino | 2016 | No publication planned. | \CHEMISTRY_CPOSS\Tetrazol\Tetrazol-pyrimidine\CrystOpt_will | dfC1537 | 0.935 | PBE1PBE/6-31G(d,p) | 0 |  | This is the DMAflex intra_molecular energy penalty. It is with respect to opt. | C1537 | P43212 | 8 | 7.4098 | 7.4098 | 43.4821 | 90 | 90 | 90 | LATT -1; SYMM -Y +1/2, +X +1/2, +Z +3/4; SYMM +Y +1/2, -X +1/2, +Z +1/4; SYMM +X +1/2, -Y +1/2, -Z +1/4; SYMM -X +1/2, +Y +1/2, -Z +3/4; SYMM -X , -Y , +Z +1/2; SYMM +Y , +X , -Z ; SYMM -Y , -X , -Z +1/2 | 1.5814 | 0.6737 |  | -135.04 | -76.97 | -134.105 | 0 | 0 | 0 | 1 |  | 0 |  | 0 | CrystalOptimizer with GDMA2.2(PBE1PBE/6-31G(d,p)) + Will
UCLLIB | C7 N14 H4 | 11 | Tetrazol-pyrimidine | 2,4,6-tri(1H-tetrazol-1-yl)pyrimidine |  |  | Study_ID=10, CrystalOptimizer, DMACRYS (2.2.0.1) | Luca Iuzzolino | 2016 | No publication planned. | \CHEMISTRY_CPOSS\Tetrazol\Tetrazol-pyrimidine\CrystOpt_will | dfC6141 | 3.728 | PBE1PBE/6-31G(d,p) | 0 |  | This is the DMAflex intra_molecular energy penalty. It is with respect to opt. | C6141 | P21/c | 4 | 8.2224 | 8.2509 | 18.7874 | 90 | 68.927 | 90 | LATT 1; SYMM -X , +Y +1/2, -Z +1/2 | 1.5872 | 0.6755 |  | -137.71 | -73.92 | -133.982 | 0 | 0 | 0 | 1 |  | 0 |  | 0 | CrystalOptimizer with GDMA2.2(PBE1PBE/6-31G(d,p)) + Will
UCLLIB | C7 N14 H4 | 11 | Tetrazol-pyrimidine | 2,4,6-tri(1H-tetrazol-1-yl)pyrimidine |  |  | Study_ID=10, CrystalOptimizer, DMACRYS (2.2.0.1) | Luca Iuzzolino | 2016 | No publication planned. | \CHEMISTRY_CPOSS\Tetrazol\Tetrazol-pyrimidine\CrystOpt_will | dfC1845 | 1.348 | PBE1PBE/6-31G(d,p) | 0 |  | This is the DMAflex intra_molecular energy penalty. It is with respect to opt. | C1845 | Aba2 | 4 | 18.3663 | 12.5429 | 10.3489 | 90 | 90 | 90 | LATT -5; SYMM -X , -Y , +Z ; SYMM -X +1/2, +Y +1/2, +Z ; SYMM +X +1/2, -Y +1/2, +Z | 1.5836 | 0.6737 |  | -135.24 | -75.19 | -133.892 | 0 | 0 | 0 | 1 |  | 0 |  | 0 | CrystalOptimizer with GDMA2.2(PBE1PBE/6-31G(d,p)) + Will
UCLLIB | C7 N14 H4 | 11 | Tetrazol-pyrimidine | 2,4,6-tri(1H-tetrazol-1-yl)pyrimidine |  |  | Study_ID=10, CrystalOptimizer, DMACRYS (2.2.0.1) | Luca Iuzzolino | 2016 | No publication planned. | \CHEMISTRY_CPOSS\Tetrazol\Tetrazol-pyrimidine\CrystOpt_will | dfC1532 | 2.455 | PBE1PBE/6-31G(d,p) | 0 |  | This is the DMAflex intra_molecular energy penalty. It is with respect to opt. | C1532 | P2/n | 4 | 11.7366 | 9.5269 | 10.2555 | 90 | 95.518 | 90 | LATT 1; SYMM -X +1/2, +Y , -Z +1/2 | 1.6539 | 0.7073 |  | -136.27 | -81.96 | -133.815 | 0 | 0 | 0 | 1 |  | 0 |  | 0 | CrystalOptimizer with GDMA2.2(PBE1PBE/6-31G(d,p)) + Will
UCLLIB | C7 N14 H4 | 11 | Tetrazol-pyrimidine | 2,4,6-tri(1H-tetrazol-1-yl)pyrimidine |  |  | Study_ID=10, CrystalOptimizer, DMACRYS (2.2.0.1) | Luca Iuzzolino | 2016 | No publication planned. | \CHEMISTRY_CPOSS\Tetrazol\Tetrazol-pyrimidine\CrystOpt_will | dfC5177 | 4.276 | PBE1PBE/6-31G(d,p) | 0 |  | This is the DMAflex intra_molecular energy penalty. It is with respect to opt. | C5177 | P21/c | 4 | 10.1589 | 7.849 | 15.1186 | 90 | 103.404 | 90 | LATT 1; SYMM -X , +Y +1/2, -Z +1/2 | 1.6097 | 0.6842 |  | -138.08 | -78.25 | -133.804 | 0 | 0 | 0 | 1 |  | 0 |  | 0 | CrystalOptimizer with GDMA2.2(PBE1PBE/6-31G(d,p)) + Will
UCLLIB | C7 N14 H4 | 11 | Tetrazol-pyrimidine | 2,4,6-tri(1H-tetrazol-1-yl)pyrimidine |  |  | Study_ID=10, CrystalOptimizer, DMACRYS (2.2.0.1) | Luca Iuzzolino | 2016 | No publication planned. | \CHEMISTRY_CPOSS\Tetrazol\Tetrazol-pyrimidine\CrystOpt_will | dfC225 | 18.653 | PBE1PBE/6-31G(d,p) | 0 |  | This is the DMAflex intra_molecular energy penalty. It is with respect to opt. | C225 | Pbca | 8 | 8.4883 | 24.9994 | 10.4618 | 90 | 90 | 90 | LATT 1; SYMM +X +1/2, -Y +1/2, -Z ; SYMM -X , +Y +1/2, -Z +1/2; SYMM -X +1/2, -Y , +Z +1/2 | 1.7006 | 0.7259 |  | -152.44 | -88.08 | -133.787 | 0 | 0 | 0 | 1 |  | 0 |  | 0 | CrystalOptimizer with GDMA2.2(PBE1PBE/6-31G(d,p)) + Will
UCLLIB | C7 N14 H4 | 11 | Tetrazol-pyrimidine | 2,4,6-tri(1H-tetrazol-1-yl)pyrimidine |  |  | Study_ID=10, CrystalOptimizer, DMACRYS (2.2.0.1) | Luca Iuzzolino | 2016 | No publication planned. | \CHEMISTRY_CPOSS\Tetrazol\Tetrazol-pyrimidine\CrystOpt_will | dfC1312 | 0.872 | PBE1PBE/6-31G(d,p) | 0 |  | This is the DMAflex intra_molecular energy penalty. It is with respect to opt. | C1312 | P21/c | 4 | 10.2416 | 12.6517 | 10.1563 | 90 | 61.668 | 90 | LATT 1; SYMM -X , +Y +1/2, -Z +1/2 | 1.6296 | 0.6934 |  | -134.65 | -85.72 | -133.778 | 0 | 0 | 0 | 1 |  | 0 |  | 0 | CrystalOptimizer with GDMA2.2(PBE1PBE/6-31G(d,p)) + Will
UCLLIB | C7 N14 H4 | 11 | Tetrazol-pyrimidine | 2,4,6-tri(1H-tetrazol-1-yl)pyrimidine |  |  | Study_ID=10, CrystalOptimizer, DMACRYS (2.2.0.1) | Luca Iuzzolino | 2016 | No publication planned. | \CHEMISTRY_CPOSS\Tetrazol\Tetrazol-pyrimidine\CrystOpt_will | dfC1409 | 0.979 | PBE1PBE/6-31G(d,p) | 0 |  | This is the DMAflex intra_molecular energy penalty. It is with respect to opt. | C1409 | C2 | 4 | 12.2104 | 10.2475 | 9.6901 | 90 | 72.802 | 90 | LATT -1; SYMM -X , +Y , -Z ; SYMM +X +1/2, +Y +1/2, +Z ; SYMM -X +1/2, +Y +1/2, -Z | 1.6298 | 0.6935 |  | -134.7 | -85.33 | -133.721 | 0 | 0 | 0 | 1 |  | 0 |  | 0 | CrystalOptimizer with GDMA2.2(PBE1PBE/6-31G(d,p)) + Will
UCLLIB | C7 N14 H4 | 11 | Tetrazol-pyrimidine | 2,4,6-tri(1H-tetrazol-1-yl)pyrimidine |  |  | Study_ID=10, CrystalOptimizer, DMACRYS (2.2.0.1) | Luca Iuzzolino | 2016 | No publication planned. | \CHEMISTRY_CPOSS\Tetrazol\Tetrazol-pyrimidine\CrystOpt_will | dfC1693 | 0.899 | PBE1PBE/6-31G(d,p) | 0 |  | This is the DMAflex intra_molecular energy penalty. It is with respect to opt. | C1693 | Cc | 4 | 17.6395 | 10.3123 | 15.4511 | 90 | 54.633 | 90 | LATT -7; SYMM +X , -Y , +Z +1/2 | 1.6472 | 0.7003 |  | -134.62 | -171.05 | -133.721 | 0 | 0 | 0 | 1 |  | 0 |  | 0 | CrystalOptimizer with GDMA2.2(PBE1PBE/6-31G(d,p)) + Will
UCLLIB | C7 N14 H4 | 11 | Tetrazol-pyrimidine | 2,4,6-tri(1H-tetrazol-1-yl)pyrimidine |  |  | Study_ID=10, CrystalOptimizer, DMACRYS (2.2.0.1) | Luca Iuzzolino | 2016 | No publication planned. | \CHEMISTRY_CPOSS\Tetrazol\Tetrazol-pyrimidine\CrystOpt_will | dfC1687 | 4.632 | PBE1PBE/6-31G(d,p) | 0 |  | This is the DMAflex intra_molecular energy penalty. It is with respect to opt. | C1687 | R-3 | 6 | 33.7186 | 33.7186 | 5.5698 | 90 | 90 | 120 | LATT 3; SYMM -Y , +X -Y , +Z ; SYMM -X +Y , -X , +Z | 1.549 | 0.6608 |  | -138.3 | -80.37 | -133.668 | 0 | 0 | 0 | 1 |  | 0 |  | 0 | CrystalOptimizer with GDMA2.2(PBE1PBE/6-31G(d,p)) + Will
UCLLIB | C7 N14 H4 | 11 | Tetrazol-pyrimidine | 2,4,6-tri(1H-tetrazol-1-yl)pyrimidine |  |  | Study_ID=10, CrystalOptimizer, DMACRYS (2.2.0.1) | Luca Iuzzolino | 2016 | No publication planned. | \CHEMISTRY_CPOSS\Tetrazol\Tetrazol-pyrimidine\CrystOpt_will | dfC1232 | 0.604 | PBE1PBE/6-31G(d,p) | 0 |  | This is the DMAflex intra_molecular energy penalty. It is with respect to opt. | C1232 | Pbca | 8 | 17.7799 | 12.4972 | 10.518 | 90 | 90 | 90 | LATT 1; SYMM +X +1/2, -Y +1/2, -Z ; SYMM -X , +Y +1/2, -Z +1/2; SYMM -X +1/2, -Y , +Z +1/2 | 1.6154 | 0.6888 |  | -134.21 | -83.89 | -133.606 | 0 | 0 | 0 | 1 |  | 0 |  | 0 | CrystalOptimizer with GDMA2.2(PBE1PBE/6-31G(d,p)) + Will
UCLLIB | C7 N14 H4 | 11 | Tetrazol-pyrimidine | 2,4,6-tri(1H-tetrazol-1-yl)pyrimidine |  |  | Study_ID=10, CrystalOptimizer, DMACRYS (2.2.0.1) | Luca Iuzzolino | 2016 | No publication planned. | \CHEMISTRY_CPOSS\Tetrazol\Tetrazol-pyrimidine\CrystOpt_will | dfC1741 | 2.3 | PBE1PBE/6-31G(d,p) | 0 |  | This is the DMAflex intra_molecular energy penalty. It is with respect to opt. | C1741 | P21/c | 4 | 11.4379 | 9.5379 | 10.824 | 90 | 81.95 | 90 | LATT 1; SYMM -X , +Y +1/2, -Z +1/2 | 1.6145 | 0.6916 |  | -135.84 | -84.6 | -133.54 | 0 | 0 | 0 | 1 |  | 0 |  | 0 | CrystalOptimizer with GDMA2.2(PBE1PBE/6-31G(d,p)) + Will
UCLLIB | C7 N14 H4 | 11 | Tetrazol-pyrimidine | 2,4,6-tri(1H-tetrazol-1-yl)pyrimidine |  |  | Study_ID=10, CrystalOptimizer, DMACRYS (2.2.0.1) | Luca Iuzzolino | 2016 | No publication planned. | \CHEMISTRY_CPOSS\Tetrazol\Tetrazol-pyrimidine\CrystOpt_will | dfC1435 | 4.1 | PBE1PBE/6-31G(d,p) | 0 |  | This is the DMAflex intra_molecular energy penalty. It is with respect to opt. | C1435 | C2/c | 4 | 24.8054 | 4.9563 | 19.0758 | 90 | 102.228 | 90 | LATT 7; SYMM -X , +Y , -Z +1/2 | 1.6472 | 0.7047 |  | -137.52 | -89.73 | -133.42 | 0 | 0 | 0 | 1 |  | 0 |  | 0 | CrystalOptimizer with GDMA2.2(PBE1PBE/6-31G(d,p)) + Will
UCLLIB | C7 N14 H4 | 11 | Tetrazol-pyrimidine | 2,4,6-tri(1H-tetrazol-1-yl)pyrimidine |  |  | Study_ID=10, CrystalOptimizer, DMACRYS (2.2.0.1) | Luca Iuzzolino | 2016 | No publication planned. | \CHEMISTRY_CPOSS\Tetrazol\Tetrazol-pyrimidine\CrystOpt_will | dfC210 | 18.375 | PBE1PBE/6-31G(d,p) | 0 |  | This is the DMAflex intra_molecular energy penalty. It is with respect to opt. | C210 | R-3 | 6 | 17.8529 | 17.8529 | 18.2545 | 90 | 90 | 120 | LATT 3; SYMM -Y , +X -Y , +Z ; SYMM -X +Y , -X , +Z | 1.6859 | 0.718 |  | -151.74 | -90.24 | -133.365 | 0 | 0 | 0 | 1 |  | 0 |  | 0 | CrystalOptimizer with GDMA2.2(PBE1PBE/6-31G(d,p)) + Will
UCLLIB | C7 N14 H4 | 11 | Tetrazol-pyrimidine | 2,4,6-tri(1H-tetrazol-1-yl)pyrimidine |  |  | Study_ID=10, CrystalOptimizer, DMACRYS (2.2.0.1) | Luca Iuzzolino | 2016 | No publication planned. | \CHEMISTRY_CPOSS\Tetrazol\Tetrazol-pyrimidine\CrystOpt_will | dfC1827 | 1.56 | PBE1PBE/6-31G(d,p) | 0 |  | This is the DMAflex intra_molecular energy penalty. It is with respect to opt. | C1827 | I1 | 4 | 11.0569 | 10.1722 | 11.0532 | 97.51 | 72.249 | 82.497 | LATT -1; SYMM +X +1/2, +Y +1/2, +Z +1/2 | 1.635 | 0.6982 |  | -134.92 | -172.49 | -133.36 | 0 | 0 | 0 | 1 |  | 0 |  | 0 | CrystalOptimizer with GDMA2.2(PBE1PBE/6-31G(d,p)) + Will
UCLLIB | C7 N14 H4 | 11 | Tetrazol-pyrimidine | 2,4,6-tri(1H-tetrazol-1-yl)pyrimidine |  |  | Study_ID=10, CrystalOptimizer, DMACRYS (2.2.0.1) | Luca Iuzzolino | 2016 | No publication planned. | \CHEMISTRY_CPOSS\Tetrazol\Tetrazol-pyrimidine\CrystOpt_will | dfC1302 | 4.355 | PBE1PBE/6-31G(d,p) | 0 |  | This is the DMAflex intra_molecular energy penalty. It is with respect to opt. | C1302 | Pna21 | 4 | 25.1299 | 5.3382 | 8.7293 | 90 | 90 | 90 | LATT -1; SYMM -X , -Y , +Z +1/2; SYMM -X +1/2, +Y +1/2, +Z +1/2; SYMM +X +1/2, -Y +1/2, +Z | 1.612 | 0.6901 |  | -137.62 | -81.7 | -133.265 | 0 | 0 | 0 | 1 |  | 0 |  | 0 | CrystalOptimizer with GDMA2.2(PBE1PBE/6-31G(d,p)) + Will
UCLLIB | C7 N14 H4 | 11 | Tetrazol-pyrimidine | 2,4,6-tri(1H-tetrazol-1-yl)pyrimidine |  |  | Study_ID=10, CrystalOptimizer, DMACRYS (2.2.0.1) | Luca Iuzzolino | 2016 | No publication planned. | \CHEMISTRY_CPOSS\Tetrazol\Tetrazol-pyrimidine\CrystOpt_will | dfC1868 | 2.075 | PBE1PBE/6-31G(d,p) | 0 |  | This is the DMAflex intra_molecular energy penalty. It is with respect to opt. | C1868 | P21/c | 4 | 9.2099 | 4.8059 | 27.8843 | 90 | 112.825 | 90 | LATT 1; SYMM -X , +Y +1/2, -Z +1/2 | 1.6594 | 0.7068 |  | -135.33 | -87 | -133.255 | 0 | 0 | 0 | 1 |  | 0 |  | 0 | CrystalOptimizer with GDMA2.2(PBE1PBE/6-31G(d,p)) + Will
UCLLIB | C7 N14 H4 | 11 | Tetrazol-pyrimidine | 2,4,6-tri(1H-tetrazol-1-yl)pyrimidine |  |  | Study_ID=10, CrystalOptimizer, DMACRYS (2.2.0.1) | Luca Iuzzolino | 2016 | No publication planned. | \CHEMISTRY_CPOSS\Tetrazol\Tetrazol-pyrimidine\CrystOpt_will | dfC1589 | 0.824 | PBE1PBE/6-31G(d,p) | 0 |  | This is the DMAflex intra_molecular energy penalty. It is with respect to opt. | C1589 | P3121 | 6 | 10.2663 | 10.2663 | 19.0781 | 90 | 90 | 120 | LATT -1; SYMM -Y , +X -Y , +Z +1/3; SYMM -X +Y , -X , +Z +2/3; SYMM +X -Y , -Y , -Z +2/3; SYMM -X , -X +Y , -Z +1/3; SYMM +Y , +X , -Z | 1.626 | 0.6925 |  | -134.04 | -85.09 | -133.216 | 0 | 0 | 0 | 1 |  | 0 |  | 0 | CrystalOptimizer with GDMA2.2(PBE1PBE/6-31G(d,p)) + Will
UCLLIB | C7 N14 H4 | 11 | Tetrazol-pyrimidine | 2,4,6-tri(1H-tetrazol-1-yl)pyrimidine |  |  | Study_ID=10, CrystalOptimizer, DMACRYS (2.2.0.1) | Luca Iuzzolino | 2016 | No publication planned. | \CHEMISTRY_CPOSS\Tetrazol\Tetrazol-pyrimidine\CrystOpt_will | dfC1468 | 6.415 | PBE1PBE/6-31G(d,p) | 0 |  | This is the DMAflex intra_molecular energy penalty. It is with respect to opt. | C1468 | P21 | 2 | 5.0675 | 11.1692 | 10.3487 | 90 | 75.573 | 90 | LATT -1; SYMM -X , +Y +1/2, -Z | 1.6639 | 0.7131 |  | -139.63 | -86.44 | -133.215 | 0 | 0 | 0 | 1 |  | 0 |  | 0 | CrystalOptimizer with GDMA2.2(PBE1PBE/6-31G(d,p)) + Will
UCLLIB | C7 N14 H4 | 11 | Tetrazol-pyrimidine | 2,4,6-tri(1H-tetrazol-1-yl)pyrimidine |  |  | Study_ID=10, CrystalOptimizer, DMACRYS (2.2.0.1) | Luca Iuzzolino | 2016 | No publication planned. | \CHEMISTRY_CPOSS\Tetrazol\Tetrazol-pyrimidine\CrystOpt_will | dfC1112 | 2.831 | PBE1PBE/6-31G(d,p) | 0 |  | This is the DMAflex intra_molecular energy penalty. It is with respect to opt. | C1112 | Pna21 | 4 | 19.717 | 12.0652 | 4.7746 | 90 | 90 | 90 | LATT -1; SYMM -X , -Y , +Z +1/2; SYMM -X +1/2, +Y +1/2, +Z +1/2; SYMM +X +1/2, -Y +1/2, +Z | 1.662 | 0.7098 |  | -136.04 | -85.74 | -133.209 | 0 | 0 | 0 | 1 |  | 0 |  | 0 | CrystalOptimizer with GDMA2.2(PBE1PBE/6-31G(d,p)) + Will
UCLLIB | C7 N14 H4 | 11 | Tetrazol-pyrimidine | 2,4,6-tri(1H-tetrazol-1-yl)pyrimidine |  |  | Study_ID=10, CrystalOptimizer, DMACRYS (2.2.0.1) | Luca Iuzzolino | 2016 | No publication planned. | \CHEMISTRY_CPOSS\Tetrazol\Tetrazol-pyrimidine\CrystOpt_will | dfC1503 | 0.363 | PBE1PBE/6-31G(d,p) | 0 |  | This is the DMAflex intra_molecular energy penalty. It is with respect to opt. | C1503 | Fdd2 | 4 | 25.6365 | 17.9856 | 10.1737 | 90 | 90 | 90 | LATT -4; SYMM -X , -Y , +Z ; SYMM -X +1/4, +Y +1/4, +Z +1/4; SYMM +X +1/4, -Y +1/4, +Z +1/4 | 1.6096 | 0.686 |  | -133.51 | -83.56 | -133.147 | 0 | 0 | 0 | 1 |  | 0 |  | 0 | CrystalOptimizer with GDMA2.2(PBE1PBE/6-31G(d,p)) + Will
UCLLIB | C7 N14 H4 | 11 | Tetrazol-pyrimidine | 2,4,6-tri(1H-tetrazol-1-yl)pyrimidine |  |  | Study_ID=10, CrystalOptimizer, DMACRYS (2.2.0.1) | Luca Iuzzolino | 2016 | No publication planned. | \CHEMISTRY_CPOSS\Tetrazol\Tetrazol-pyrimidine\CrystOpt_will | dfC1301 | 0.847 | PBE1PBE/6-31G(d,p) | 0 |  | This is the DMAflex intra_molecular energy penalty. It is with respect to opt. | C1301 | Pbcn | 8 | 11.9001 | 10.3614 | 18.5969 | 90 | 90 | 90 | LATT 1; SYMM +X +1/2, -Y +1/2, -Z ; SYMM -X , +Y , -Z +1/2; SYMM -X +1/2, -Y +1/2, +Z +1/2 | 1.6465 | 0.7039 |  | -133.96 | -84.75 | -133.113 | 0 | 0 | 0 | 1 |  | 0 |  | 0 | CrystalOptimizer with GDMA2.2(PBE1PBE/6-31G(d,p)) + Will
UCLLIB | C7 N14 H4 | 11 | Tetrazol-pyrimidine | 2,4,6-tri(1H-tetrazol-1-yl)pyrimidine |  |  | Study_ID=10, CrystalOptimizer, DMACRYS (2.2.0.1) | Luca Iuzzolino | 2016 | No publication planned. | \CHEMISTRY_CPOSS\Tetrazol\Tetrazol-pyrimidine\CrystOpt_will | dfC1292 | 8.717 | PBE1PBE/6-31G(d,p) | 0 |  | This is the DMAflex intra_molecular energy penalty. It is with respect to opt. | C1292 | Pb21a | 8 | 33.8174 | 6.9947 | 9.6933 | 90 | 90 | 90 | LATT -1; SYMM -X , +Y +1/2, -Z +1/2; SYMM -X +1/2, +Y +1/2, +Z ; SYMM +X +1/2, +Y , -Z +1/2 | 1.6466 | 0.7065 |  | -141.8 | -175.11 | -133.083 | 0 | 0 | 0 | 1 |  | 0 |  | 0 | CrystalOptimizer with GDMA2.2(PBE1PBE/6-31G(d,p)) + Will
UCLLIB | C7 N14 H4 | 11 | Tetrazol-pyrimidine | 2,4,6-tri(1H-tetrazol-1-yl)pyrimidine |  |  | Study_ID=10, CrystalOptimizer, DMACRYS (2.2.0.1) | Luca Iuzzolino | 2016 | No publication planned. | \CHEMISTRY_CPOSS\Tetrazol\Tetrazol-pyrimidine\CrystOpt_will | dfC1424 | 0.737 | PBE1PBE/6-31G(d,p) | 0 |  | This is the DMAflex intra_molecular energy penalty. It is with respect to opt. | C1424 | C2 | 2 | 13.2049 | 10.2508 | 9.6837 | 90 | 62.927 | 90 | LATT -7; SYMM -X , +Y , -Z | 1.6173 | 0.6892 |  | -133.81 | -83.37 | -133.073 | 0 | 0 | 0 | 1 |  | 0 |  | 0 | CrystalOptimizer with GDMA2.2(PBE1PBE/6-31G(d,p)) + Will
UCLLIB | C7 N14 H4 | 11 | Tetrazol-pyrimidine | 2,4,6-tri(1H-tetrazol-1-yl)pyrimidine |  |  | Study_ID=10, CrystalOptimizer, DMACRYS (2.2.0.1) | Luca Iuzzolino | 2016 | No publication planned. | \CHEMISTRY_CPOSS\Tetrazol\Tetrazol-pyrimidine\CrystOpt_will | dfC1811 | 0.241 | PBE1PBE/6-31G(d,p) | 0 |  | This is the DMAflex intra_molecular energy penalty. It is with respect to opt. | C1811 | Cc | 2 | 10.2836 | 12.8065 | 10.1696 | 90 | 61.379 | 90 | LATT -7; SYMM +X , -Y , +Z +1/2 | 1.6057 | 0.6833 |  | -133.26 | -82.95 | -133.019 | 0 | 0 | 0 | 1 |  | 0 |  | 0 | CrystalOptimizer with GDMA2.2(PBE1PBE/6-31G(d,p)) + Will
UCLLIB | C7 N14 H4 | 11 | Tetrazol-pyrimidine | 2,4,6-tri(1H-tetrazol-1-yl)pyrimidine |  |  | Study_ID=10, CrystalOptimizer, DMACRYS (2.2.0.1) | Luca Iuzzolino | 2016 | No publication planned. | \CHEMISTRY_CPOSS\Tetrazol\Tetrazol-pyrimidine\CrystOpt_will | dfC1151 | 1.11 | PBE1PBE/6-31G(d,p) | 0 |  | This is the DMAflex intra_molecular energy penalty. It is with respect to opt. | C1151 | P21/c | 4 | 8.5385 | 12.0525 | 12.0522 | 90 | 108.436 | 90 | LATT 1; SYMM -X , +Y +1/2, -Z +1/2 | 1.6043 | 0.6855 |  | -134.12 | -83.33 | -133.01 | 0 | 0 | 0 | 1 |  | 0 |  | 0 | CrystalOptimizer with GDMA2.2(PBE1PBE/6-31G(d,p)) + Will
UCLLIB | C7 N14 H4 | 11 | Tetrazol-pyrimidine | 2,4,6-tri(1H-tetrazol-1-yl)pyrimidine |  |  | Study_ID=10, CrystalOptimizer, DMACRYS (2.2.0.1) | Luca Iuzzolino | 2016 | No publication planned. | \CHEMISTRY_CPOSS\Tetrazol\Tetrazol-pyrimidine\CrystOpt_will | dfC158 | 1.978 | PBE1PBE/6-31G(d,p) | 0 |  | This is the DMAflex intra_molecular energy penalty. It is with respect to opt. | C158 | Pbca | 8 | 10.28 | 9.4744 | 23.0731 | 90 | 90 | 90 | LATT 1; SYMM +X +1/2, -Y +1/2, -Z ; SYMM -X , +Y +1/2, -Z +1/2; SYMM -X +1/2, -Y , +Z +1/2 | 1.68 | 0.7174 |  | -134.98 | -91.72 | -133.002 | 0 | 0 | 0 | 1 |  | 0 |  | 0 | CrystalOptimizer with GDMA2.2(PBE1PBE/6-31G(d,p)) + Will
UCLLIB | C7 N14 H4 | 11 | Tetrazol-pyrimidine | 2,4,6-tri(1H-tetrazol-1-yl)pyrimidine |  |  | Study_ID=10, CrystalOptimizer, DMACRYS (2.2.0.1) | Luca Iuzzolino | 2016 | No publication planned. | \CHEMISTRY_CPOSS\Tetrazol\Tetrazol-pyrimidine\CrystOpt_will | dfC1720 | 2.283 | PBE1PBE/6-31G(d,p) | 0 |  | This is the DMAflex intra_molecular energy penalty. It is with respect to opt. | C1720 | Ia | 4 | 7.3398 | 17.6751 | 9.1535 | 90 | 75.765 | 90 | LATT -1; SYMM +X +1/2, +Y +1/2, +Z +1/2; SYMM +X +1/2, -Y , +Z ; SYMM +X , -Y +1/2, +Z +1/2 | 1.64 | 0.6984 |  | -135.26 | -85.52 | -132.977 | 0 | 0 | 0 | 1 |  | 0 |  | 0 | CrystalOptimizer with GDMA2.2(PBE1PBE/6-31G(d,p)) + Will
UCLLIB | C7 N14 H4 | 11 | Tetrazol-pyrimidine | 2,4,6-tri(1H-tetrazol-1-yl)pyrimidine |  |  | Study_ID=10, CrystalOptimizer, DMACRYS (2.2.0.1) | Luca Iuzzolino | 2016 | No publication planned. | \CHEMISTRY_CPOSS\Tetrazol\Tetrazol-pyrimidine\CrystOpt_will | dfC1822 | 2.715 | PBE1PBE/6-31G(d,p) | 0 |  | This is the DMAflex intra_molecular energy penalty. It is with respect to opt. | C1822 | C1 | 2 | 5.1565 | 28.3481 | 8.1746 | 91.761 | 80.407 | 100.495 | LATT -7 | 1.6294 | 0.6975 |  | -135.68 | -171.71 | -132.965 | 0 | 0 | 0 | 1 |  | 0 |  | 0 | CrystalOptimizer with GDMA2.2(PBE1PBE/6-31G(d,p)) + Will
UCLLIB | C7 N14 H4 | 11 | Tetrazol-pyrimidine | 2,4,6-tri(1H-tetrazol-1-yl)pyrimidine |  |  | Study_ID=10, CrystalOptimizer, DMACRYS (2.2.0.1) | Luca Iuzzolino | 2016 | No publication planned. | \CHEMISTRY_CPOSS\Tetrazol\Tetrazol-pyrimidine\CrystOpt_will | dfC289 | 18.627 | PBE1PBE/6-31G(d,p) | 0 |  | This is the DMAflex intra_molecular energy penalty. It is with respect to opt. | C289 | Pbca | 8 | 9.8277 | 21.7456 | 10.5971 | 90 | 90 | 90 | LATT 1; SYMM +X +1/2, -Y +1/2, -Z ; SYMM -X , +Y +1/2, -Z +1/2; SYMM -X +1/2, -Y , +Z +1/2 | 1.6671 | 0.7101 |  | -151.57 | -83.98 | -132.943 | 0 | 0 | 0 | 1 |  | 0 |  | 0 | CrystalOptimizer with GDMA2.2(PBE1PBE/6-31G(d,p)) + Will
UCLLIB | C7 N14 H4 | 11 | Tetrazol-pyrimidine | 2,4,6-tri(1H-tetrazol-1-yl)pyrimidine |  |  | Study_ID=10, CrystalOptimizer, DMACRYS (2.2.0.1) | Luca Iuzzolino | 2016 | No publication planned. | \CHEMISTRY_CPOSS\Tetrazol\Tetrazol-pyrimidine\CrystOpt_will | dfC1164 | 0.63 | PBE1PBE/6-31G(d,p) | 0 |  | This is the DMAflex intra_molecular energy penalty. It is with respect to opt. | C1164 | P21/c | 4 | 8.7037 | 10.4296 | 13.7223 | 90 | 68.695 | 90 | LATT 1; SYMM -X , +Y +1/2, -Z +1/2 | 1.6266 | 0.6963 |  | -133.57 | -85.1 | -132.94 | 0 | 0 | 0 | 1 |  | 0 |  | 0 | CrystalOptimizer with GDMA2.2(PBE1PBE/6-31G(d,p)) + Will
UCLLIB | C7 N14 H4 | 11 | Tetrazol-pyrimidine | 2,4,6-tri(1H-tetrazol-1-yl)pyrimidine |  |  | Study_ID=10, CrystalOptimizer, DMACRYS (2.2.0.1) | Luca Iuzzolino | 2016 | No publication planned. | \CHEMISTRY_CPOSS\Tetrazol\Tetrazol-pyrimidine\CrystOpt_will | dfC1186 | 0.872 | PBE1PBE/6-31G(d,p) | 0 |  | This is the DMAflex intra_molecular energy penalty. It is with respect to opt. | C1186 | C2/c | 4 | 17.5326 | 10.4665 | 16.815 | 90 | 48.718 | 90 | LATT 7; SYMM -X , +Y , -Z +1/2 | 1.6282 | 0.6917 |  | -133.8 | -84.57 | -132.928 | 0 | 0 | 0 | 1 |  | 0 |  | 0 | CrystalOptimizer with GDMA2.2(PBE1PBE/6-31G(d,p)) + Will
UCLLIB | C7 N14 H4 | 11 | Tetrazol-pyrimidine | 2,4,6-tri(1H-tetrazol-1-yl)pyrimidine |  |  | Study_ID=10, CrystalOptimizer, DMACRYS (2.2.0.1) | Luca Iuzzolino | 2016 | No publication planned. | \CHEMISTRY_CPOSS\Tetrazol\Tetrazol-pyrimidine\CrystOpt_will | dfC1572 | 1.357 | PBE1PBE/6-31G(d,p) | 0 |  | This is the DMAflex intra_molecular energy penalty. It is with respect to opt. | C1572 | Pbcn | 8 | 12.5732 | 10.6976 | 17.4054 | 90 | 90 | 90 | LATT 1; SYMM +X +1/2, -Y +1/2, -Z ; SYMM -X , +Y , -Z +1/2; SYMM -X +1/2, -Y +1/2, +Z +1/2 | 1.6127 | 0.69 |  | -134.27 | -81.62 | -132.913 | 0 | 0 | 0 | 1 |  | 0 |  | 0 | CrystalOptimizer with GDMA2.2(PBE1PBE/6-31G(d,p)) + Will
UCLLIB | C7 N14 H4 | 11 | Tetrazol-pyrimidine | 2,4,6-tri(1H-tetrazol-1-yl)pyrimidine |  |  | Study_ID=10, CrystalOptimizer, DMACRYS (2.2.0.1) | Luca Iuzzolino | 2016 | No publication planned. | \CHEMISTRY_CPOSS\Tetrazol\Tetrazol-pyrimidine\CrystOpt_will | dfC211 | 18.318 | PBE1PBE/6-31G(d,p) | 0 |  | This is the DMAflex intra_molecular energy penalty. It is with respect to opt. | C211 | P61 | 6 | 10.319 | 10.319 | 18.2616 | 90 | 90 | 120 | LATT -1; SYMM +X -Y , +X , +Z +1/6; SYMM +Y , -X +Y , +Z +5/6; SYMM -Y , +X -Y , +Z +1/3; SYMM -X +Y , -X , +Z +2/3; SYMM -X , -Y , +Z +1/2 | 1.6815 | 0.7151 |  | -151.17 | -89.05 | -132.852 | 0 | 0 | 0 | 1 |  | 0 |  | 0 | CrystalOptimizer with GDMA2.2(PBE1PBE/6-31G(d,p)) + Will
UCLLIB | C7 N14 H4 | 11 | Tetrazol-pyrimidine | 2,4,6-tri(1H-tetrazol-1-yl)pyrimidine |  |  | Study_ID=10, CrystalOptimizer, DMACRYS (2.2.0.1) | Luca Iuzzolino | 2016 | No publication planned. | \CHEMISTRY_CPOSS\Tetrazol\Tetrazol-pyrimidine\CrystOpt_will | dfC1140 | 2.11 | PBE1PBE/6-31G(d,p) | 0 |  | This is the DMAflex intra_molecular energy penalty. It is with respect to opt. | C1140 | Ia | 4 | 7.4808 | 17.6824 | 8.9121 | 90 | 77.24 | 90 | LATT -1; SYMM +X +1/2, +Y +1/2, +Z +1/2; SYMM +X +1/2, -Y , +Z ; SYMM +X , -Y +1/2, +Z +1/2 | 1.6418 | 0.6999 |  | -134.96 | -86.65 | -132.85 | 0 | 0 | 0 | 1 |  | 0 |  | 0 | CrystalOptimizer with GDMA2.2(PBE1PBE/6-31G(d,p)) + Will
UCLLIB | C7 N14 H4 | 11 | Tetrazol-pyrimidine | 2,4,6-tri(1H-tetrazol-1-yl)pyrimidine |  |  | Study_ID=10, CrystalOptimizer, DMACRYS (2.2.0.1) | Luca Iuzzolino | 2016 | No publication planned. | \CHEMISTRY_CPOSS\Tetrazol\Tetrazol-pyrimidine\CrystOpt_will | dfC1570 | 0.416 | PBE1PBE/6-31G(d,p) | 0 |  | This is the DMAflex intra_molecular energy penalty. It is with respect to opt. | C1570 | I2/c | 8 | 14.0801 | 10.1866 | 17.2836 | 90 | 68.889 | 90 | LATT 1; SYMM -X , +Y , -Z +1/2; SYMM +X +1/2, +Y +1/2, +Z +1/2; SYMM -X +1/2, +Y +1/2, -Z | 1.6325 | 0.698 |  | -133.26 | -86.01 | -132.844 | 0 | 0 | 0 | 1 |  | 0 |  | 0 | CrystalOptimizer with GDMA2.2(PBE1PBE/6-31G(d,p)) + Will
UCLLIB | C7 N14 H4 | 11 | Tetrazol-pyrimidine | 2,4,6-tri(1H-tetrazol-1-yl)pyrimidine |  |  | Study_ID=10, CrystalOptimizer, DMACRYS (2.2.0.1) | Luca Iuzzolino | 2016 | No publication planned. | \CHEMISTRY_CPOSS\Tetrazol\Tetrazol-pyrimidine\CrystOpt_will | dfC1467 | 0.482 | PBE1PBE/6-31G(d,p) | 0 |  | This is the DMAflex intra_molecular energy penalty. It is with respect to opt. | C1467 | P43212 | 8 | 7.4041 | 7.4041 | 44.2741 | 90 | 90 | 90 | LATT -1; SYMM -Y +1/2, +X +1/2, +Z +3/4; SYMM +Y +1/2, -X +1/2, +Z +1/4; SYMM +X +1/2, -Y +1/2, -Z +1/4; SYMM -X +1/2, +Y +1/2, -Z +3/4; SYMM -X , -Y , +Z +1/2; SYMM +Y , +X , -Z ; SYMM -Y , -X , -Z +1/2 | 1.5555 | 0.664 |  | -133.3 | -79.14 | -132.818 | 0 | 0 | 0 | 1 |  | 0 |  | 0 | CrystalOptimizer with GDMA2.2(PBE1PBE/6-31G(d,p)) + Will
UCLLIB | C7 N14 H4 | 11 | Tetrazol-pyrimidine | 2,4,6-tri(1H-tetrazol-1-yl)pyrimidine |  |  | Study_ID=10, CrystalOptimizer, DMACRYS (2.2.0.1) | Luca Iuzzolino | 2016 | No publication planned. | \CHEMISTRY_CPOSS\Tetrazol\Tetrazol-pyrimidine\CrystOpt_will | dfC157 | 1.686 | PBE1PBE/6-31G(d,p) | 0 |  | This is the DMAflex intra_molecular energy penalty. It is with respect to opt. | C157 | Pbca | 8 | 29.5937 | 10.5839 | 7.3649 | 90 | 90 | 90 | LATT 1; SYMM +X +1/2, -Y +1/2, -Z ; SYMM -X , +Y +1/2, -Z +1/2; SYMM -X +1/2, -Y , +Z +1/2 | 1.6366 | 0.6996 |  | -134.49 | -85.97 | -132.804 | 0 | 0 | 0 | 1 |  | 0 |  | 0 | CrystalOptimizer with GDMA2.2(PBE1PBE/6-31G(d,p)) + Will
UCLLIB | C7 N14 H4 | 11 | Tetrazol-pyrimidine | 2,4,6-tri(1H-tetrazol-1-yl)pyrimidine |  |  | Study_ID=10, CrystalOptimizer, DMACRYS (2.2.0.1) | Luca Iuzzolino | 2016 | No publication planned. | \CHEMISTRY_CPOSS\Tetrazol\Tetrazol-pyrimidine\CrystOpt_will | dfC253 | 18.716 | PBE1PBE/6-31G(d,p) | 0 |  | This is the DMAflex intra_molecular energy penalty. It is with respect to opt. | C253 | Pbca | 8 | 21.3089 | 10.5466 | 10.0363 | 90 | 90 | 90 | LATT 1; SYMM +X +1/2, -Y +1/2, -Z ; SYMM -X , +Y +1/2, -Z +1/2; SYMM -X +1/2, -Y , +Z +1/2 | 1.6738 | 0.7134 |  | -151.5 | -84.3 | -132.784 | 0 | 0 | 0 | 1 |  | 0 |  | 0 | CrystalOptimizer with GDMA2.2(PBE1PBE/6-31G(d,p)) + Will
UCLLIB | C7 N14 H4 | 11 | Tetrazol-pyrimidine | 2,4,6-tri(1H-tetrazol-1-yl)pyrimidine |  |  | Study_ID=10, CrystalOptimizer, DMACRYS (2.2.0.1) | Luca Iuzzolino | 2016 | No publication planned. | \CHEMISTRY_CPOSS\Tetrazol\Tetrazol-pyrimidine\CrystOpt_will | dfC1752 | 1.914 | PBE1PBE/6-31G(d,p) | 0 |  | This is the DMAflex intra_molecular energy penalty. It is with respect to opt. | C1752 | P21/c | 4 | 6.3098 | 12.3361 | 21.3492 | 90 | 46.602 | 90 | LATT 1; SYMM -X , +Y +1/2, -Z +1/2 | 1.5634 | 0.6692 |  | -134.69 | -78.3 | -132.776 | 0 | 0 | 0 | 1 |  | 0 |  | 0 | CrystalOptimizer with GDMA2.2(PBE1PBE/6-31G(d,p)) + Will
UCLLIB | C7 N14 H4 | 11 | Tetrazol-pyrimidine | 2,4,6-tri(1H-tetrazol-1-yl)pyrimidine |  |  | Study_ID=10, CrystalOptimizer, DMACRYS (2.2.0.1) | Luca Iuzzolino | 2016 | No publication planned. | \CHEMISTRY_CPOSS\Tetrazol\Tetrazol-pyrimidine\CrystOpt_will | dfC1718 | 0.981 | PBE1PBE/6-31G(d,p) | 0 |  | This is the DMAflex intra_molecular energy penalty. It is with respect to opt. | C1718 | P212121 | 4 | 11.4216 | 9.6223 | 11.1674 | 90 | 90 | 90 | LATT -1; SYMM +X +1/2, -Y +1/2, -Z ; SYMM -X , +Y +1/2, -Z +1/2; SYMM -X +1/2, -Y , +Z +1/2 | 1.5381 | 0.6561 |  | -133.61 | -74.41 | -132.629 | 0 | 0 | 0 | 1 |  | 0 |  | 0 | CrystalOptimizer with GDMA2.2(PBE1PBE/6-31G(d,p)) + Will
UCLLIB | C7 N14 H4 | 11 | Tetrazol-pyrimidine | 2,4,6-tri(1H-tetrazol-1-yl)pyrimidine |  |  | Study_ID=10, CrystalOptimizer, DMACRYS (2.2.0.1) | Luca Iuzzolino | 2016 | No publication planned. | \CHEMISTRY_CPOSS\Tetrazol\Tetrazol-pyrimidine\CrystOpt_will | dfC1213 | 3.808 | PBE1PBE/6-31G(d,p) | 0 |  | This is the DMAflex intra_molecular energy penalty. It is with respect to opt. | C1213 | C2/c | 4 | 28.978 | 4.8771 | 20.1321 | 90 | 52.632 | 90 | LATT 7; SYMM -X , +Y , -Z +1/2 | 1.6696 | 0.7133 |  | -136.43 | -90.18 | -132.622 | 0 | 0 | 0 | 1 |  | 0 |  | 0 | CrystalOptimizer with GDMA2.2(PBE1PBE/6-31G(d,p)) + Will
UCLLIB | C7 N14 H4 | 11 | Tetrazol-pyrimidine | 2,4,6-tri(1H-tetrazol-1-yl)pyrimidine |  |  | Study_ID=10, CrystalOptimizer, DMACRYS (2.2.0.1) | Luca Iuzzolino | 2016 | No publication planned. | \CHEMISTRY_CPOSS\Tetrazol\Tetrazol-pyrimidine\CrystOpt_will | dfC1669 | 2.11 | PBE1PBE/6-31G(d,p) | 0 |  | This is the DMAflex intra_molecular energy penalty. It is with respect to opt. | C1669 | P21212 | 4 | 10.2754 | 22.8084 | 4.9195 | 90 | 90 | 90 | LATT -1; SYMM +X +1/2, -Y +1/2, -Z ; SYMM -X +1/2, +Y +1/2, -Z ; SYMM -X , -Y , +Z | 1.6373 | 0.6976 |  | -134.69 | -85.7 | -132.58 | 0 | 0 | 0 | 1 |  | 0 |  | 0 | CrystalOptimizer with GDMA2.2(PBE1PBE/6-31G(d,p)) + Will
UCLLIB | C7 N14 H4 | 11 | Tetrazol-pyrimidine | 2,4,6-tri(1H-tetrazol-1-yl)pyrimidine |  |  | Study_ID=10, CrystalOptimizer, DMACRYS (2.2.0.1) | Luca Iuzzolino | 2016 | No publication planned. | \CHEMISTRY_CPOSS\Tetrazol\Tetrazol-pyrimidine\CrystOpt_will | dfC1558 | 2.203 | PBE1PBE/6-31G(d,p) | 0 |  | This is the DMAflex intra_molecular energy penalty. It is with respect to opt. | C1558 | C2/c | 4 | 26.837 | 4.5711 | 19.4465 | 90 | 102.964 | 90 | LATT 7; SYMM -X , +Y , -Z +1/2 | 1.624 | 0.6932 |  | -134.76 | -84.72 | -132.557 | 0 | 0 | 0 | 1 |  | 0 |  | 0 | CrystalOptimizer with GDMA2.2(PBE1PBE/6-31G(d,p)) + Will
UCLLIB | C7 N14 H4 | 11 | Tetrazol-pyrimidine | 2,4,6-tri(1H-tetrazol-1-yl)pyrimidine |  |  | Study_ID=10, CrystalOptimizer, DMACRYS (2.2.0.1) | Luca Iuzzolino | 2016 | No publication planned. | \CHEMISTRY_CPOSS\Tetrazol\Tetrazol-pyrimidine\CrystOpt_will | dfC1464 | 3.02 | PBE1PBE/6-31G(d,p) | 0 |  | This is the DMAflex intra_molecular energy penalty. It is with respect to opt. | C1464 | Pna21 | 4 | 9.5944 | 10.2399 | 11.5589 | 90 | 90 | 90 | LATT -1; SYMM -X , -Y , +Z +1/2; SYMM -X +1/2, +Y +1/2, +Z +1/2; SYMM +X +1/2, -Y +1/2, +Z | 1.6623 | 0.7082 |  | -135.5 | -86.4 | -132.48 | 0 | 0 | 0 | 1 |  | 0 |  | 0 | CrystalOptimizer with GDMA2.2(PBE1PBE/6-31G(d,p)) + Will
UCLLIB | C7 N14 H4 | 11 | Tetrazol-pyrimidine | 2,4,6-tri(1H-tetrazol-1-yl)pyrimidine |  |  | Study_ID=10, CrystalOptimizer, DMACRYS (2.2.0.1) | Luca Iuzzolino | 2016 | No publication planned. | \CHEMISTRY_CPOSS\Tetrazol\Tetrazol-pyrimidine\CrystOpt_will | dfC1497 | 1.078 | PBE1PBE/6-31G(d,p) | 0 |  | This is the DMAflex intra_molecular energy penalty. It is with respect to opt. | C1497 | C2/c | 4 | 19.8167 | 4.7808 | 25.4001 | 90 | 102.587 | 90 | LATT 7; SYMM -X , +Y , -Z +1/2 | 1.6075 | 0.6856 |  | -133.54 | -83.43 | -132.462 | 0 | 0 | 0 | 1 |  | 0 |  | 0 | CrystalOptimizer with GDMA2.2(PBE1PBE/6-31G(d,p)) + Will
UCLLIB | C7 N14 H4 | 11 | Tetrazol-pyrimidine | 2,4,6-tri(1H-tetrazol-1-yl)pyrimidine |  |  | Study_ID=10, CrystalOptimizer, DMACRYS (2.2.0.1) | Luca Iuzzolino | 2016 | No publication planned. | \CHEMISTRY_CPOSS\Tetrazol\Tetrazol-pyrimidine\CrystOpt_will | dfC1252 | 0.083 | PBE1PBE/6-31G(d,p) | 0 |  | This is the DMAflex intra_molecular energy penalty. It is with respect to opt. | C1252 | Pca21 | 4 | 16.4632 | 7.0552 | 10.328 | 90 | 90 | 90 | LATT -1; SYMM -X , -Y , +Z +1/2; SYMM -X +1/2, +Y , +Z +1/2; SYMM +X +1/2, -Y , +Z | 1.5736 | 0.6711 |  | -132.48 | -79.06 | -132.397 | 0 | 0 | 0 | 1 |  | 0 |  | 0 | CrystalOptimizer with GDMA2.2(PBE1PBE/6-31G(d,p)) + Will
UCLLIB | C7 N14 H4 | 11 | Tetrazol-pyrimidine | 2,4,6-tri(1H-tetrazol-1-yl)pyrimidine |  |  | Study_ID=10, CrystalOptimizer, DMACRYS (2.2.0.1) | Luca Iuzzolino | 2016 | No publication planned. | \CHEMISTRY_CPOSS\Tetrazol\Tetrazol-pyrimidine\CrystOpt_will | dfC1240 | 0.785 | PBE1PBE/6-31G(d,p) | 0 |  | This is the DMAflex intra_molecular energy penalty. It is with respect to opt. | C1240 | P-1 | 2 | 10.2241 | 10.1524 | 6.2571 | 89.771 | 89.899 | 61.942 | LATT 1 | 1.6468 | 0.6974 |  | -133.18 | -87.33 | -132.395 | 0 | 0 | 0 | 1 |  | 0 |  | 0 | CrystalOptimizer with GDMA2.2(PBE1PBE/6-31G(d,p)) + Will
UCLLIB | C7 N14 H4 | 11 | Tetrazol-pyrimidine | 2,4,6-tri(1H-tetrazol-1-yl)pyrimidine |  |  | Study_ID=10, CrystalOptimizer, DMACRYS (2.2.0.1) | Luca Iuzzolino | 2016 | No publication planned. | \CHEMISTRY_CPOSS\Tetrazol\Tetrazol-pyrimidine\CrystOpt_will | dfC1263 | 1.263 | PBE1PBE/6-31G(d,p) | 0 |  | This is the DMAflex intra_molecular energy penalty. It is with respect to opt. | C1263 | R-3c | 12 | 17.6578 | 17.6578 | 38.1551 | 90 | 90 | 120 | LATT 3; SYMM -Y , +X -Y , +Z ; SYMM -X +Y , -X , +Z ; SYMM +X -Y , -Y , -Z +1/2; SYMM -X , -X +Y , -Z +1/2; SYMM +Y , +X , -Z +1/2 | 1.649 | 0.7017 |  | -133.59 | -86.56 | -132.327 | 0 | 0 | 0 | 1 |  | 0 |  | 0 | CrystalOptimizer with GDMA2.2(PBE1PBE/6-31G(d,p)) + Will
UCLLIB | C7 N14 H4 | 11 | Tetrazol-pyrimidine | 2,4,6-tri(1H-tetrazol-1-yl)pyrimidine |  |  | Study_ID=10, CrystalOptimizer, DMACRYS (2.2.0.1) | Luca Iuzzolino | 2016 | No publication planned. | \CHEMISTRY_CPOSS\Tetrazol\Tetrazol-pyrimidine\CrystOpt_will | dfC1248 | 0.265 | PBE1PBE/6-31G(d,p) | 0 |  | This is the DMAflex intra_molecular energy penalty. It is with respect to opt. | C1248 | Cc | 2 | 10.3132 | 7.076 | 16.3953 | 90 | 90.045 | 90 | LATT -7; SYMM +X , -Y , +Z +1/2 | 1.5777 | 0.6735 |  | -132.58 | -79.34 | -132.315 | 0 | 0 | 0 | 1 |  | 0 |  | 0 | CrystalOptimizer with GDMA2.2(PBE1PBE/6-31G(d,p)) + Will
UCLLIB | C7 N14 H4 | 11 | Tetrazol-pyrimidine | 2,4,6-tri(1H-tetrazol-1-yl)pyrimidine |  |  | Study_ID=10, CrystalOptimizer, DMACRYS (2.2.0.1) | Luca Iuzzolino | 2016 | No publication planned. | \CHEMISTRY_CPOSS\Tetrazol\Tetrazol-pyrimidine\CrystOpt_will | dfC1649 | 1.699 | PBE1PBE/6-31G(d,p) | 0 |  | This is the DMAflex intra_molecular energy penalty. It is with respect to opt. | C1649 | P21 | 2 | 12.8101 | 5.6756 | 8.5741 | 90 | 88.402 | 90 | LATT -1; SYMM -X , +Y +1/2, -Z | 1.5147 | 0.6436 |  | -133.95 | -73.99 | -132.251 | 0 | 0 | 0 | 1 |  | 0 |  | 0 | CrystalOptimizer with GDMA2.2(PBE1PBE/6-31G(d,p)) + Will
UCLLIB | C7 N14 H4 | 11 | Tetrazol-pyrimidine | 2,4,6-tri(1H-tetrazol-1-yl)pyrimidine |  |  | Study_ID=10, CrystalOptimizer, DMACRYS (2.2.0.1) | Luca Iuzzolino | 2016 | No publication planned. | \CHEMISTRY_CPOSS\Tetrazol\Tetrazol-pyrimidine\CrystOpt_will | dfC1577 | 0.707 | PBE1PBE/6-31G(d,p) | 0 |  | This is the DMAflex intra_molecular energy penalty. It is with respect to opt. | C1577 | R-3 | 6 | 17.8227 | 17.8227 | 18.7704 | 90 | 90 | 120 | LATT 3; SYMM -Y , +X -Y , +Z ; SYMM -X +Y , -X , +Z | 1.6451 | 0.6985 |  | -132.92 | -87.03 | -132.213 | 0 | 0 | 0 | 1 |  | 0 |  | 0 | CrystalOptimizer with GDMA2.2(PBE1PBE/6-31G(d,p)) + Will
UCLLIB | C7 N14 H4 | 11 | Tetrazol-pyrimidine | 2,4,6-tri(1H-tetrazol-1-yl)pyrimidine |  |  | Study_ID=10, CrystalOptimizer, DMACRYS (2.2.0.1) | Luca Iuzzolino | 2016 | No publication planned. | \CHEMISTRY_CPOSS\Tetrazol\Tetrazol-pyrimidine\CrystOpt_will | dfC1247 | 0.561 | PBE1PBE/6-31G(d,p) | 0 |  | This is the DMAflex intra_molecular energy penalty. It is with respect to opt. | C1247 | Pbca | 8 | 11.9514 | 10.4044 | 18.6005 | 90 | 90 | 90 | LATT 1; SYMM +X +1/2, -Y +1/2, -Z ; SYMM -X , +Y +1/2, -Z +1/2; SYMM -X +1/2, -Y , +Z +1/2 | 1.6323 | 0.6984 |  | -132.72 | -84.64 | -132.159 | 0 | 0 | 0 | 1 |  | 0 |  | 0 | CrystalOptimizer with GDMA2.2(PBE1PBE/6-31G(d,p)) + Will
UCLLIB | C7 N14 H4 | 11 | Tetrazol-pyrimidine | 2,4,6-tri(1H-tetrazol-1-yl)pyrimidine |  |  | Study_ID=10, CrystalOptimizer, DMACRYS (2.2.0.1) | Luca Iuzzolino | 2016 | No publication planned. | \CHEMISTRY_CPOSS\Tetrazol\Tetrazol-pyrimidine\CrystOpt_will | dfC1917 | 1.315 | PBE1PBE/6-31G(d,p) | 0 |  | This is the DMAflex intra_molecular energy penalty. It is with respect to opt. | C1917 | P1121/a | 8 | 13.0677 | 10.2538 | 17.5224 | 90 | 90 | 100.555 | LATT 1; SYMM -X +1/2, -Y , +Z +1/2 | 1.6357 | 0.6946 |  | -133.45 | -167.54 | -132.135 | 0 | 0 | 0 | 1 |  | 0 |  | 0 | CrystalOptimizer with GDMA2.2(PBE1PBE/6-31G(d,p)) + Will
UCLLIB | C7 N14 H4 | 11 | Tetrazol-pyrimidine | 2,4,6-tri(1H-tetrazol-1-yl)pyrimidine |  |  | Study_ID=10, CrystalOptimizer, DMACRYS (2.2.0.1) | Luca Iuzzolino | 2016 | No publication planned. | \CHEMISTRY_CPOSS\Tetrazol\Tetrazol-pyrimidine\CrystOpt_will | dfC1480 | 2.245 | PBE1PBE/6-31G(d,p) | 0 |  | This is the DMAflex intra_molecular energy penalty. It is with respect to opt. | C1480 | P2/c | 4 | 10.273 | 4.9015 | 22.9117 | 90 | 92.637 | 90 | LATT 1; SYMM -X , +Y , -Z +1/2 | 1.638 | 0.6953 |  | -134.38 | -85.95 | -132.135 | 0 | 0 | 0 | 1 |  | 0 |  | 0 | CrystalOptimizer with GDMA2.2(PBE1PBE/6-31G(d,p)) + Will
UCLLIB | C7 N14 H4 | 11 | Tetrazol-pyrimidine | 2,4,6-tri(1H-tetrazol-1-yl)pyrimidine |  |  | Study_ID=10, CrystalOptimizer, DMACRYS (2.2.0.1) | Luca Iuzzolino | 2016 | No publication planned. | \CHEMISTRY_CPOSS\Tetrazol\Tetrazol-pyrimidine\CrystOpt_will | dfC1353 | 1.325 | PBE1PBE/6-31G(d,p) | 0 |  | This is the DMAflex intra_molecular energy penalty. It is with respect to opt. | C1353 | Pbca | 8 | 25.0529 | 10.5176 | 8.9645 | 90 | 90 | 90 | LATT 1; SYMM +X +1/2, -Y +1/2, -Z ; SYMM -X , +Y +1/2, -Z +1/2; SYMM -X +1/2, -Y , +Z +1/2 | 1.5983 | 0.6826 |  | -133.43 | -82.75 | -132.105 | 0 | 0 | 0 | 1 |  | 0 |  | 0 | CrystalOptimizer with GDMA2.2(PBE1PBE/6-31G(d,p)) + Will
UCLLIB | C7 N14 H4 | 11 | Tetrazol-pyrimidine | 2,4,6-tri(1H-tetrazol-1-yl)pyrimidine |  |  | Study_ID=10, CrystalOptimizer, DMACRYS (2.2.0.1) | Luca Iuzzolino | 2016 | No publication planned. | \CHEMISTRY_CPOSS\Tetrazol\Tetrazol-pyrimidine\CrystOpt_will | dfC1425 | 0.693 | PBE1PBE/6-31G(d,p) | 0 |  | This is the DMAflex intra_molecular energy penalty. It is with respect to opt. | C1425 | P21/c | 4 | 10.2195 | 12.6059 | 10.3218 | 90 | 59.659 | 90 | LATT 1; SYMM -X , +Y +1/2, -Z +1/2 | 1.6449 | 0.6975 |  | -132.79 | -86.8 | -132.097 | 0 | 0 | 0 | 1 |  | 0 |  | 0 | CrystalOptimizer with GDMA2.2(PBE1PBE/6-31G(d,p)) + Will
UCLLIB | C7 N14 H4 | 11 | Tetrazol-pyrimidine | 2,4,6-tri(1H-tetrazol-1-yl)pyrimidine |  |  | Study_ID=10, CrystalOptimizer, DMACRYS (2.2.0.1) | Luca Iuzzolino | 2016 | No publication planned. | \CHEMISTRY_CPOSS\Tetrazol\Tetrazol-pyrimidine\CrystOpt_will | dfC1271 | 0.521 | PBE1PBE/6-31G(d,p) | 0 |  | This is the DMAflex intra_molecular energy penalty. It is with respect to opt. | C1271 | Pbca | 8 | 8.9272 | 17.448 | 15.4212 | 90 | 90 | 90 | LATT 1; SYMM +X +1/2, -Y +1/2, -Z ; SYMM -X , +Y +1/2, -Z +1/2; SYMM -X +1/2, -Y , +Z +1/2 | 1.5718 | 0.6735 |  | -132.6 | -79.91 | -132.079 | 0 | 0 | 0 | 1 |  | 0 |  | 0 | CrystalOptimizer with GDMA2.2(PBE1PBE/6-31G(d,p)) + Will
UCLLIB | C7 N14 H4 | 11 | Tetrazol-pyrimidine | 2,4,6-tri(1H-tetrazol-1-yl)pyrimidine |  |  | Study_ID=10, CrystalOptimizer, DMACRYS (2.2.0.1) | Luca Iuzzolino | 2016 | No publication planned. | \CHEMISTRY_CPOSS\Tetrazol\Tetrazol-pyrimidine\CrystOpt_will | dfC1266 | 3.631 | PBE1PBE/6-31G(d,p) | 0 |  | This is the DMAflex intra_molecular energy penalty. It is with respect to opt. | C1266 | P21/c | 4 | 10.9836 | 11.0365 | 11.4518 | 90 | 55.345 | 90 | LATT 1; SYMM -X , +Y +1/2, -Z +1/2 | 1.6531 | 0.7075 |  | -135.56 | -86.95 | -131.929 | 0 | 0 | 0 | 1 |  | 0 |  | 0 | CrystalOptimizer with GDMA2.2(PBE1PBE/6-31G(d,p)) + Will
UCLLIB | C7 N14 H4 | 11 | Tetrazol-pyrimidine | 2,4,6-tri(1H-tetrazol-1-yl)pyrimidine |  |  | Study_ID=10, CrystalOptimizer, DMACRYS (2.2.0.1) | Luca Iuzzolino | 2016 | No publication planned. | \CHEMISTRY_CPOSS\Tetrazol\Tetrazol-pyrimidine\CrystOpt_will | dfC1736 | 1.168 | PBE1PBE/6-31G(d,p) | 0 |  | This is the DMAflex intra_molecular energy penalty. It is with respect to opt. | C1736 | Ab11 | 4 | 12.7686 | 17.7184 | 10.3145 | 89.47 | 90 | 90 | LATT -5; SYMM -X +1/2, +Y +1/2, +Z | 1.618 | 0.6875 |  | -133.09 | -166.96 | -131.922 | 0 | 0 | 0 | 1 |  | 0 |  | 0 | CrystalOptimizer with GDMA2.2(PBE1PBE/6-31G(d,p)) + Will
UCLLIB | C7 N14 H4 | 11 | Tetrazol-pyrimidine | 2,4,6-tri(1H-tetrazol-1-yl)pyrimidine |  |  | Study_ID=10, CrystalOptimizer, DMACRYS (2.2.0.1) | Luca Iuzzolino | 2016 | No publication planned. | \CHEMISTRY_CPOSS\Tetrazol\Tetrazol-pyrimidine\CrystOpt_will | dfC1702 | 0.526 | PBE1PBE/6-31G(d,p) | 0 |  | This is the DMAflex intra_molecular energy penalty. It is with respect to opt. | C1702 | Pbca | 8 | 6.44 | 20.3616 | 17.7773 | 90 | 90 | 90 | LATT 1; SYMM +X +1/2, -Y +1/2, -Z ; SYMM -X , +Y +1/2, -Z +1/2; SYMM -X +1/2, -Y , +Z +1/2 | 1.6196 | 0.6849 |  | -132.42 | -83.12 | -131.894 | 0 | 0 | 0 | 1 |  | 0 |  | 0 | CrystalOptimizer with GDMA2.2(PBE1PBE/6-31G(d,p)) + Will
UCLLIB | C7 N14 H4 | 11 | Tetrazol-pyrimidine | 2,4,6-tri(1H-tetrazol-1-yl)pyrimidine |  |  | Study_ID=10, CrystalOptimizer, DMACRYS (2.2.0.1) | Luca Iuzzolino | 2016 | No publication planned. | \CHEMISTRY_CPOSS\Tetrazol\Tetrazol-pyrimidine\CrystOpt_will | dfC1504 | 0.898 | PBE1PBE/6-31G(d,p) | 0 |  | This is the DMAflex intra_molecular energy penalty. It is with respect to opt. | C1504 | C2/c | 4 | 17.6794 | 10.3148 | 12.7411 | 90 | 82.899 | 90 | LATT 7; SYMM -X , +Y , -Z +1/2 | 1.6375 | 0.696 |  | -132.71 | -85.64 | -131.812 | 0 | 0 | 0 | 1 |  | 0 |  | 0 | CrystalOptimizer with GDMA2.2(PBE1PBE/6-31G(d,p)) + Will
UCLLIB | C7 N14 H4 | 11 | Tetrazol-pyrimidine | 2,4,6-tri(1H-tetrazol-1-yl)pyrimidine |  |  | Study_ID=10, CrystalOptimizer, DMACRYS (2.2.0.1) | Luca Iuzzolino | 2016 | No publication planned. | \CHEMISTRY_CPOSS\Tetrazol\Tetrazol-pyrimidine\CrystOpt_will | dfC1662 | 0.346 | PBE1PBE/6-31G(d,p) | 0 |  | This is the DMAflex intra_molecular energy penalty. It is with respect to opt. | C1662 | Pna21 | 4 | 17.3374 | 6.4335 | 10.4008 | 90 | 90 | 90 | LATT -1; SYMM -X , -Y , +Z +1/2; SYMM -X +1/2, +Y +1/2, +Z +1/2; SYMM +X +1/2, -Y +1/2, +Z | 1.6272 | 0.6985 |  | -132.15 | -86 | -131.804 | 0 | 0 | 0 | 1 |  | 0 |  | 0 | CrystalOptimizer with GDMA2.2(PBE1PBE/6-31G(d,p)) + Will
UCLLIB | C7 N14 H4 | 11 | Tetrazol-pyrimidine | 2,4,6-tri(1H-tetrazol-1-yl)pyrimidine |  |  | Study_ID=10, CrystalOptimizer, DMACRYS (2.2.0.1) | Luca Iuzzolino | 2016 | No publication planned. | \CHEMISTRY_CPOSS\Tetrazol\Tetrazol-pyrimidine\CrystOpt_will | dfC1404 | 0.299 | PBE1PBE/6-31G(d,p) | 0 |  | This is the DMAflex intra_molecular energy penalty. It is with respect to opt. | C1404 | P43 | 4 | 7.3006 | 7.3006 | 23.3707 | 90 | 90 | 90 | LATT -1; SYMM -Y , +X , +Z +3/4; SYMM +Y , -X , +Z +1/4; SYMM -X , -Y , +Z +1/2 | 1.5155 | 0.6466 |  | -132.09 | -73.13 | -131.791 | 0 | 0 | 0 | 1 |  | 0 |  | 0 | CrystalOptimizer with GDMA2.2(PBE1PBE/6-31G(d,p)) + Will
UCLLIB | C7 N14 H4 | 11 | Tetrazol-pyrimidine | 2,4,6-tri(1H-tetrazol-1-yl)pyrimidine |  |  | Study_ID=10, CrystalOptimizer, DMACRYS (2.2.0.1) | Luca Iuzzolino | 2016 | No publication planned. | \CHEMISTRY_CPOSS\Tetrazol\Tetrazol-pyrimidine\CrystOpt_will | dfC1686 | 6.595 | PBE1PBE/6-31G(d,p) | 0 |  | This is the DMAflex intra_molecular energy penalty. It is with respect to opt. | C1686 | Fdd2 | 4 | 39.2132 | 23.6437 | 5.0115 | 90 | 90 | 90 | LATT -4; SYMM -X , -Y , +Z ; SYMM -X +1/4, +Y +1/4, +Z +1/4; SYMM +X +1/4, -Y +1/4, +Z +1/4 | 1.6251 | 0.6936 |  | -138.37 | -87.07 | -131.775 | 0 | 0 | 0 | 1 |  | 0 |  | 0 | CrystalOptimizer with GDMA2.2(PBE1PBE/6-31G(d,p)) + Will
UCLLIB | C7 N14 H4 | 11 | Tetrazol-pyrimidine | 2,4,6-tri(1H-tetrazol-1-yl)pyrimidine |  |  | Study_ID=10, CrystalOptimizer, DMACRYS (2.2.0.1) | Luca Iuzzolino | 2016 | No publication planned. | \CHEMISTRY_CPOSS\Tetrazol\Tetrazol-pyrimidine\CrystOpt_will | dfC1146 | 1.508 | PBE1PBE/6-31G(d,p) | 0 |  | This is the DMAflex intra_molecular energy penalty. It is with respect to opt. | C1146 | P21/c | 4 | 10.9045 | 11.4413 | 10.4117 | 90 | 65.238 | 90 | LATT 1; SYMM -X , +Y +1/2, -Z +1/2 | 1.6004 | 0.6864 |  | -133.26 | -85.48 | -131.752 | 0 | 0 | 0 | 1 |  | 0 |  | 0 | CrystalOptimizer with GDMA2.2(PBE1PBE/6-31G(d,p)) + Will
UCLLIB | C7 N14 H4 | 11 | Tetrazol-pyrimidine | 2,4,6-tri(1H-tetrazol-1-yl)pyrimidine |  |  | Study_ID=10, CrystalOptimizer, DMACRYS (2.2.0.1) | Luca Iuzzolino | 2016 | No publication planned. | \CHEMISTRY_CPOSS\Tetrazol\Tetrazol-pyrimidine\CrystOpt_will | dfC1459 | 0.884 | PBE1PBE/6-31G(d,p) | 0 |  | This is the DMAflex intra_molecular energy penalty. It is with respect to opt. | C1459 | P3121 | 6 | 10.2463 | 10.2463 | 19.2529 | 90 | 90 | 120 | LATT -1; SYMM -Y , +X -Y , +Z +1/3; SYMM -X +Y , -X , +Z +2/3; SYMM +X -Y , -Y , -Z +2/3; SYMM -X , -X +Y , -Z +1/3; SYMM +Y , +X , -Z | 1.6176 | 0.6884 |  | -132.6 | -83.48 | -131.716 | 0 | 0 | 0 | 1 |  | 0 |  | 0 | CrystalOptimizer with GDMA2.2(PBE1PBE/6-31G(d,p)) + Will
UCLLIB | C7 N14 H4 | 11 | Tetrazol-pyrimidine | 2,4,6-tri(1H-tetrazol-1-yl)pyrimidine |  |  | Study_ID=10, CrystalOptimizer, DMACRYS (2.2.0.1) | Luca Iuzzolino | 2016 | No publication planned. | \CHEMISTRY_CPOSS\Tetrazol\Tetrazol-pyrimidine\CrystOpt_will | dfC1145 | 1.244 | PBE1PBE/6-31G(d,p) | 0 |  | This is the DMAflex intra_molecular energy penalty. It is with respect to opt. | C1145 | P212121 | 4 | 10.34 | 15.0005 | 7.9483 | 90 | 90 | 90 | LATT -1; SYMM +X +1/2, -Y +1/2, -Z ; SYMM -X , +Y +1/2, -Z +1/2; SYMM -X +1/2, -Y , +Z +1/2 | 1.5312 | 0.6553 |  | -132.94 | -75.42 | -131.696 | 0 | 0 | 0 | 1 |  | 0 |  | 0 | CrystalOptimizer with GDMA2.2(PBE1PBE/6-31G(d,p)) + Will
UCLLIB | C7 N14 H4 | 11 | Tetrazol-pyrimidine | 2,4,6-tri(1H-tetrazol-1-yl)pyrimidine |  |  | Study_ID=10, CrystalOptimizer, DMACRYS (2.2.0.1) | Luca Iuzzolino | 2016 | No publication planned. | \CHEMISTRY_CPOSS\Tetrazol\Tetrazol-pyrimidine\CrystOpt_will | dfC1461 | 1.938 | PBE1PBE/6-31G(d,p) | 0 |  | This is the DMAflex intra_molecular energy penalty. It is with respect to opt. | C1461 | Pn21a | 8 | 19.3487 | 11.6104 | 10.3086 | 90 | 90 | 90 | LATT -1; SYMM -X +1/2, +Y +1/2, -Z +1/2; SYMM -X , +Y +1/2, +Z +1/2; SYMM +X +1/2, +Y , -Z | 1.6303 | 0.6976 |  | -133.62 | -168.79 | -131.682 | 0 | 0 | 0 | 1 |  | 0 |  | 0 | CrystalOptimizer with GDMA2.2(PBE1PBE/6-31G(d,p)) + Will
UCLLIB | C7 N14 H4 | 11 | Tetrazol-pyrimidine | 2,4,6-tri(1H-tetrazol-1-yl)pyrimidine |  |  | Study_ID=10, CrystalOptimizer, DMACRYS (2.2.0.1) | Luca Iuzzolino | 2016 | No publication planned. | \CHEMISTRY_CPOSS\Tetrazol\Tetrazol-pyrimidine\CrystOpt_will | dfC212 | 18.732 | PBE1PBE/6-31G(d,p) | 0 |  | This is the DMAflex intra_molecular energy penalty. It is with respect to opt. | C212 | R-3 | 6 | 17.8567 | 17.8567 | 18.269 | 90 | 90 | 120 | LATT 3; SYMM -Y , +X -Y , +Z ; SYMM -X +Y , -X , +Z | 1.6838 | 0.7166 |  | -150.41 | -89.82 | -131.678 | 0 | 0 | 0 | 1 |  | 0 |  | 0 | CrystalOptimizer with GDMA2.2(PBE1PBE/6-31G(d,p)) + Will
UCLLIB | C7 N14 H4 | 11 | Tetrazol-pyrimidine | 2,4,6-tri(1H-tetrazol-1-yl)pyrimidine |  |  | Study_ID=10, CrystalOptimizer, DMACRYS (2.2.0.1) | Luca Iuzzolino | 2016 | No publication planned. | \CHEMISTRY_CPOSS\Tetrazol\Tetrazol-pyrimidine\CrystOpt_will | dfC1304 | 0.148 | PBE1PBE/6-31G(d,p) | 0 |  | This is the DMAflex intra_molecular energy penalty. It is with respect to opt. | C1304 | Pna21 | 4 | 7.2451 | 16.0687 | 10.3368 | 90 | 90 | 90 | LATT -1; SYMM -X , -Y , +Z +1/2; SYMM -X +1/2, +Y +1/2, +Z +1/2; SYMM +X +1/2, -Y +1/2, +Z | 1.5686 | 0.6698 |  | -131.81 | -78.51 | -131.662 | 0 | 0 | 0 | 1 |  | 0 |  | 0 | CrystalOptimizer with GDMA2.2(PBE1PBE/6-31G(d,p)) + Will
UCLLIB | C7 N14 H4 | 11 | Tetrazol-pyrimidine | 2,4,6-tri(1H-tetrazol-1-yl)pyrimidine |  |  | Study_ID=10, CrystalOptimizer, DMACRYS (2.2.0.1) | Luca Iuzzolino | 2016 | No publication planned. | \CHEMISTRY_CPOSS\Tetrazol\Tetrazol-pyrimidine\CrystOpt_will | dfC1924 | 0.968 | PBE1PBE/6-31G(d,p) | 0 |  | This is the DMAflex intra_molecular energy penalty. It is with respect to opt. | C1924 | I2/a | 8 | 17.0327 | 10.2839 | 13.6329 | 90 | 75.556 | 90 | LATT 1; SYMM -X +1/2, +Y , -Z ; SYMM +X +1/2, +Y +1/2, +Z +1/2; SYMM -X , +Y +1/2, -Z +1/2 | 1.6326 | 0.6969 |  | -132.61 | -85.27 | -131.642 | 0 | 0 | 0 | 1 |  | 0 |  | 0 | CrystalOptimizer with GDMA2.2(PBE1PBE/6-31G(d,p)) + Will
UCLLIB | C7 N14 H4 | 11 | Tetrazol-pyrimidine | 2,4,6-tri(1H-tetrazol-1-yl)pyrimidine |  |  | Study_ID=10, CrystalOptimizer, DMACRYS (2.2.0.1) | Luca Iuzzolino | 2016 | No publication planned. | \CHEMISTRY_CPOSS\Tetrazol\Tetrazol-pyrimidine\CrystOpt_will | dfC1118 | 0.532 | PBE1PBE/6-31G(d,p) | 0 |  | This is the DMAflex intra_molecular energy penalty. It is with respect to opt. | C1118 | Cc | 2 | 7.2856 | 17.9136 | 9.3086 | 90 | 75.265 | 90 | LATT -7; SYMM +X , -Y , +Z +1/2 | 1.6067 | 0.6855 |  | -132.14 | -83.94 | -131.608 | 0 | 0 | 0 | 1 |  | 0 |  | 0 | CrystalOptimizer with GDMA2.2(PBE1PBE/6-31G(d,p)) + Will
UCLLIB | C7 N14 H4 | 11 | Tetrazol-pyrimidine | 2,4,6-tri(1H-tetrazol-1-yl)pyrimidine |  |  | Study_ID=10, CrystalOptimizer, DMACRYS (2.2.0.1) | Luca Iuzzolino | 2016 | No publication planned. | \CHEMISTRY_CPOSS\Tetrazol\Tetrazol-pyrimidine\CrystOpt_will | dfC53 | 7.553 | PBE1PBE/6-31G(d,p) | 0 |  | This is the DMAflex intra_molecular energy penalty. It is with respect to opt. | C53 | P21/c | 4 | 11.7849 | 9.7015 | 10.3 | 90 | 88.332 | 90 | LATT 1; SYMM -X , +Y +1/2, -Z +1/2 | 1.6037 | 0.6835 |  | -139.12 | -79.72 | -131.567 | 0 | 0 | 0 | 1 |  | 0 |  | 0 | CrystalOptimizer with GDMA2.2(PBE1PBE/6-31G(d,p)) + Will
UCLLIB | C7 N14 H4 | 11 | Tetrazol-pyrimidine | 2,4,6-tri(1H-tetrazol-1-yl)pyrimidine |  |  | Study_ID=10, CrystalOptimizer, DMACRYS (2.2.0.1) | Luca Iuzzolino | 2016 | No publication planned. | \CHEMISTRY_CPOSS\Tetrazol\Tetrazol-pyrimidine\CrystOpt_will | dfC514 | 4.909 | PBE1PBE/6-31G(d,p) | 0 |  | This is the DMAflex intra_molecular energy penalty. It is with respect to opt. | C514 | P21/c | 4 | 16.9469 | 7.5529 | 9.6757 | 90 | 106.535 | 90 | LATT 1; SYMM -X , +Y +1/2, -Z +1/2 | 1.59 | 0.6811 |  | -136.47 | -76.3 | -131.561 | 0 | 0 | 0 | 1 |  | 0 |  | 0 | CrystalOptimizer with GDMA2.2(PBE1PBE/6-31G(d,p)) + Will
UCLLIB | C7 N14 H4 | 11 | Tetrazol-pyrimidine | 2,4,6-tri(1H-tetrazol-1-yl)pyrimidine |  |  | Study_ID=10, CrystalOptimizer, DMACRYS (2.2.0.1) | Luca Iuzzolino | 2016 | No publication planned. | \CHEMISTRY_CPOSS\Tetrazol\Tetrazol-pyrimidine\CrystOpt_will | dfC1399 | 0.671 | PBE1PBE/6-31G(d,p) | 0 |  | This is the DMAflex intra_molecular energy penalty. It is with respect to opt. | C1399 | R-3 | 6 | 29.5098 | 29.5098 | 7.0718 | 90 | 90 | 120 | LATT 3; SYMM -Y , +X -Y , +Z ; SYMM -X +Y , -X , +Z | 1.5928 | 0.6793 |  | -132.21 | -81.62 | -131.539 | 0 | 0 | 0 | 1 |  | 0 |  | 0 | CrystalOptimizer with GDMA2.2(PBE1PBE/6-31G(d,p)) + Will
UCLLIB | C7 N14 H4 | 11 | Tetrazol-pyrimidine | 2,4,6-tri(1H-tetrazol-1-yl)pyrimidine |  |  | Study_ID=10, CrystalOptimizer, DMACRYS (2.2.0.1) | Luca Iuzzolino | 2016 | No publication planned. | \CHEMISTRY_CPOSS\Tetrazol\Tetrazol-pyrimidine\CrystOpt_will | dfC1774 | 0.641 | PBE1PBE/6-31G(d,p) | 0 |  | This is the DMAflex intra_molecular energy penalty. It is with respect to opt. | C1774 | P63 | 6 | 17.7652 | 17.7652 | 6.2672 | 90 | 90 | 120 | LATT -1; SYMM +X -Y , +X , +Z +1/2; SYMM +Y , -X +Y , +Z +1/2; SYMM -Y , +X -Y , +Z ; SYMM -X +Y , -X , +Z ; SYMM -X , -Y , +Z +1/2 | 1.653 | 0.7071 |  | -132.16 | -88.03 | -131.519 | 0 | 0 | 0 | 1 |  | 0 |  | 0 | CrystalOptimizer with GDMA2.2(PBE1PBE/6-31G(d,p)) + Will
UCLLIB | C7 N14 H4 | 11 | Tetrazol-pyrimidine | 2,4,6-tri(1H-tetrazol-1-yl)pyrimidine |  |  | Study_ID=10, CrystalOptimizer, DMACRYS (2.2.0.1) | Luca Iuzzolino | 2016 | No publication planned. | \CHEMISTRY_CPOSS\Tetrazol\Tetrazol-pyrimidine\CrystOpt_will | dfC1317 | 1.815 | PBE1PBE/6-31G(d,p) | 0 |  | This is the DMAflex intra_molecular energy penalty. It is with respect to opt. | C1317 | Aba2 | 4 | 10.3262 | 23.3344 | 9.4347 | 90 | 90 | 90 | LATT -5; SYMM -X , -Y , +Z ; SYMM -X +1/2, +Y +1/2, +Z ; SYMM +X +1/2, -Y +1/2, +Z | 1.6607 | 0.707 |  | -133.27 | -87.31 | -131.455 | 0 | 0 | 0 | 1 |  | 0 |  | 0 | CrystalOptimizer with GDMA2.2(PBE1PBE/6-31G(d,p)) + Will
UCLLIB | C7 N14 H4 | 11 | Tetrazol-pyrimidine | 2,4,6-tri(1H-tetrazol-1-yl)pyrimidine |  |  | Study_ID=10, CrystalOptimizer, DMACRYS (2.2.0.1) | Luca Iuzzolino | 2016 | No publication planned. | \CHEMISTRY_CPOSS\Tetrazol\Tetrazol-pyrimidine\CrystOpt_will | dfC2126 | 18.226 | PBE1PBE/6-31G(d,p) | 0 |  | This is the DMAflex intra_molecular energy penalty. It is with respect to opt. | C2126 | Cn | 8 | 10.0639 | 18.2139 | 12.3118 | 90 | 95.37 | 90 | LATT -1; SYMM +X +1/2, +Y +1/2, +Z ; SYMM +X +1/2, -Y , +Z +1/2; SYMM +X , -Y +1/2, +Z +1/2 | 1.6803 | 0.715 |  | -149.68 | -176.12 | -131.454 | 0 | 0 | 0 | 1 |  | 0 |  | 0 | CrystalOptimizer with GDMA2.2(PBE1PBE/6-31G(d,p)) + Will
UCLLIB | C7 N14 H4 | 11 | Tetrazol-pyrimidine | 2,4,6-tri(1H-tetrazol-1-yl)pyrimidine |  |  | Study_ID=10, CrystalOptimizer, DMACRYS (2.2.0.1) | Luca Iuzzolino | 2016 | No publication planned. | \CHEMISTRY_CPOSS\Tetrazol\Tetrazol-pyrimidine\CrystOpt_will | dfC1605 | 2.814 | PBE1PBE/6-31G(d,p) | 0 |  | This is the DMAflex intra_molecular energy penalty. It is with respect to opt. | C1605 | C2/c | 4 | 19.8819 | 4.9637 | 26.9753 | 90 | 67.737 | 90 | LATT 7; SYMM -X , +Y , -Z +1/2 | 1.5324 | 0.6532 |  | -134.26 | -78.07 | -131.446 | 0 | 0 | 0 | 1 |  | 0 |  | 0 | CrystalOptimizer with GDMA2.2(PBE1PBE/6-31G(d,p)) + Will
UCLLIB | C7 N14 H4 | 11 | Tetrazol-pyrimidine | 2,4,6-tri(1H-tetrazol-1-yl)pyrimidine |  |  | Study_ID=10, CrystalOptimizer, DMACRYS (2.2.0.1) | Luca Iuzzolino | 2016 | No publication planned. | \CHEMISTRY_CPOSS\Tetrazol\Tetrazol-pyrimidine\CrystOpt_will | dfC1113 | 3.527 | PBE1PBE/6-31G(d,p) | 0 |  | This is the DMAflex intra_molecular energy penalty. It is with respect to opt. | C1113 | P21/c | 4 | 15.1433 | 8.9412 | 9.1025 | 90 | 104.315 | 90 | LATT 1; SYMM -X , +Y +1/2, -Z +1/2 | 1.5807 | 0.6766 |  | -134.97 | -79.44 | -131.443 | 0 | 0 | 0 | 1 |  | 0 |  | 0 | CrystalOptimizer with GDMA2.2(PBE1PBE/6-31G(d,p)) + Will
UCLLIB | C7 N14 H4 | 11 | Tetrazol-pyrimidine | 2,4,6-tri(1H-tetrazol-1-yl)pyrimidine |  |  | Study_ID=10, CrystalOptimizer, DMACRYS (2.2.0.1) | Luca Iuzzolino | 2016 | No publication planned. | \CHEMISTRY_CPOSS\Tetrazol\Tetrazol-pyrimidine\CrystOpt_will | dfC1563 | 0.112 | PBE1PBE/6-31G(d,p) | 0 |  | This is the DMAflex intra_molecular energy penalty. It is with respect to opt. | C1563 | Fdd2 | 4 | 25.5987 | 17.6833 | 10.398 | 90 | 90 | 90 | LATT -4; SYMM -X , -Y , +Z ; SYMM -X +1/4, +Y +1/4, +Z +1/4; SYMM +X +1/4, -Y +1/4, +Z +1/4 | 1.6042 | 0.683 |  | -131.55 | -82.76 | -131.438 | 0 | 0 | 0 | 1 |  | 0 |  | 0 | CrystalOptimizer with GDMA2.2(PBE1PBE/6-31G(d,p)) + Will
UCLLIB | C7 N14 H4 | 11 | Tetrazol-pyrimidine | 2,4,6-tri(1H-tetrazol-1-yl)pyrimidine |  |  | Study_ID=10, CrystalOptimizer, DMACRYS (2.2.0.1) | Luca Iuzzolino | 2016 | No publication planned. | \CHEMISTRY_CPOSS\Tetrazol\Tetrazol-pyrimidine\CrystOpt_will | dfC1685 | 2.092 | PBE1PBE/6-31G(d,p) | 0 |  | This is the DMAflex intra_molecular energy penalty. It is with respect to opt. | C1685 | Pbca | 8 | 12.2796 | 10.7157 | 17.9265 | 90 | 90 | 90 | LATT 1; SYMM +X +1/2, -Y +1/2, -Z ; SYMM -X , +Y +1/2, -Z +1/2; SYMM -X +1/2, -Y , +Z +1/2 | 1.6005 | 0.6853 |  | -133.52 | -82.81 | -131.428 | 0 | 0 | 0 | 1 |  | 0 |  | 0 | CrystalOptimizer with GDMA2.2(PBE1PBE/6-31G(d,p)) + Will
UCLLIB | C7 N14 H4 | 11 | Tetrazol-pyrimidine | 2,4,6-tri(1H-tetrazol-1-yl)pyrimidine |  |  | Study_ID=10, CrystalOptimizer, DMACRYS (2.2.0.1) | Luca Iuzzolino | 2016 | No publication planned. | \CHEMISTRY_CPOSS\Tetrazol\Tetrazol-pyrimidine\CrystOpt_will | dfC1909 | 1.014 | PBE1PBE/6-31G(d,p) | 0 |  | This is the DMAflex intra_molecular energy penalty. It is with respect to opt. | C1909 | C2/c | 4 | 19.0109 | 7.758 | 16.6039 | 90 | 84.157 | 90 | LATT 7; SYMM -X , +Y , -Z +1/2 | 1.5498 | 0.6596 |  | -132.42 | -77.71 | -131.406 | 0 | 0 | 0 | 1 |  | 0 |  | 0 | CrystalOptimizer with GDMA2.2(PBE1PBE/6-31G(d,p)) + Will
UCLLIB | C7 N14 H4 | 11 | Tetrazol-pyrimidine | 2,4,6-tri(1H-tetrazol-1-yl)pyrimidine |  |  | Study_ID=10, CrystalOptimizer, DMACRYS (2.2.0.1) | Luca Iuzzolino | 2016 | No publication planned. | \CHEMISTRY_CPOSS\Tetrazol\Tetrazol-pyrimidine\CrystOpt_will | dfC1624 | 0.296 | PBE1PBE/6-31G(d,p) | 0 |  | This is the DMAflex intra_molecular energy penalty. It is with respect to opt. | C1624 | P21 | 2 | 6.508 | 10.3516 | 9.2995 | 90 | 74.752 | 90 | LATT -1; SYMM -X , +Y +1/2, -Z | 1.5616 | 0.6674 |  | -131.68 | -78.85 | -131.384 | 0 | 0 | 0 | 1 |  | 0 |  | 0 | CrystalOptimizer with GDMA2.2(PBE1PBE/6-31G(d,p)) + Will
UCLLIB | C7 N14 H4 | 11 | Tetrazol-pyrimidine | 2,4,6-tri(1H-tetrazol-1-yl)pyrimidine |  |  | Study_ID=10, CrystalOptimizer, DMACRYS (2.2.0.1) | Luca Iuzzolino | 2016 | No publication planned. | \CHEMISTRY_CPOSS\Tetrazol\Tetrazol-pyrimidine\CrystOpt_will | dfC1332 | 0.613 | PBE1PBE/6-31G(d,p) | 0 |  | This is the DMAflex intra_molecular energy penalty. It is with respect to opt. | C1332 | R1 | 6 | 17.7012 | 17.8588 | 22.9299 | 89.906 | 117.928 | 120.292 | LATT -3 | 1.6143 | 0.6897 |  | -131.99 | -500.4 | -131.377 | 0 | 0 | 0 | 1 |  | 0 |  | 0 | CrystalOptimizer with GDMA2.2(PBE1PBE/6-31G(d,p)) + Will
UCLLIB | C7 N14 H4 | 11 | Tetrazol-pyrimidine | 2,4,6-tri(1H-tetrazol-1-yl)pyrimidine |  |  | Study_ID=10, CrystalOptimizer, DMACRYS (2.2.0.1) | Luca Iuzzolino | 2016 | No publication planned. | \CHEMISTRY_CPOSS\Tetrazol\Tetrazol-pyrimidine\CrystOpt_will | dfC1630 | 0.467 | PBE1PBE/6-31G(d,p) | 0 |  | This is the DMAflex intra_molecular energy penalty. It is with respect to opt. | C1630 | P43 | 4 | 7.328 | 7.328 | 22.9418 | 90 | 90 | 90 | LATT -1; SYMM -Y , +X , +Z +3/4; SYMM +Y , -X , +Z +1/4; SYMM -X , -Y , +Z +1/2 | 1.5323 | 0.6551 |  | -131.84 | -70.51 | -131.373 | 0 | 0 | 0 | 1 |  | 0 |  | 0 | CrystalOptimizer with GDMA2.2(PBE1PBE/6-31G(d,p)) + Will
UCLLIB | C7 N14 H4 | 11 | Tetrazol-pyrimidine | 2,4,6-tri(1H-tetrazol-1-yl)pyrimidine |  |  | Study_ID=10, CrystalOptimizer, DMACRYS (2.2.0.1) | Luca Iuzzolino | 2016 | No publication planned. | \CHEMISTRY_CPOSS\Tetrazol\Tetrazol-pyrimidine\CrystOpt_will | dfC1786 | 4.043 | PBE1PBE/6-31G(d,p) | 0 |  | This is the DMAflex intra_molecular energy penalty. It is with respect to opt. | C1786 | Pbcn | 8 | 17.6415 | 7.0329 | 18.6469 | 90 | 90 | 90 | LATT 1; SYMM +X +1/2, -Y +1/2, -Z ; SYMM -X , +Y , -Z +1/2; SYMM -X +1/2, -Y +1/2, +Z +1/2 | 1.6319 | 0.6971 |  | -135.39 | -85.44 | -131.347 | 0 | 0 | 0 | 1 |  | 0 |  | 0 | CrystalOptimizer with GDMA2.2(PBE1PBE/6-31G(d,p)) + Will
UCLLIB | C7 N14 H4 | 11 | Tetrazol-pyrimidine | 2,4,6-tri(1H-tetrazol-1-yl)pyrimidine |  |  | Study_ID=10, CrystalOptimizer, DMACRYS (2.2.0.1) | Luca Iuzzolino | 2016 | No publication planned. | \CHEMISTRY_CPOSS\Tetrazol\Tetrazol-pyrimidine\CrystOpt_will | dfC1835 | 1.379 | PBE1PBE/6-31G(d,p) | 0 |  | This is the DMAflex intra_molecular energy penalty. It is with respect to opt. | C1835 | C2/c | 4 | 19.0241 | 7.7561 | 17.3321 | 90 | 75.243 | 90 | LATT 7; SYMM -X , +Y , -Z +1/2 | 1.5266 | 0.6515 |  | -132.72 | -74.88 | -131.341 | 0 | 0 | 0 | 1 |  | 0 |  | 0 | CrystalOptimizer with GDMA2.2(PBE1PBE/6-31G(d,p)) + Will
UCLLIB | C7 N14 H4 | 11 | Tetrazol-pyrimidine | 2,4,6-tri(1H-tetrazol-1-yl)pyrimidine |  |  | Study_ID=10, CrystalOptimizer, DMACRYS (2.2.0.1) | Luca Iuzzolino | 2016 | No publication planned. | \CHEMISTRY_CPOSS\Tetrazol\Tetrazol-pyrimidine\CrystOpt_will | dfC1244 | 1.196 | PBE1PBE/6-31G(d,p) | 0 |  | This is the DMAflex intra_molecular energy penalty. It is with respect to opt. | C1244 | C2/c | 4 | 21.2325 | 11.1946 | 10.4623 | 90 | 73.306 | 90 | LATT 7; SYMM -X , +Y , -Z +1/2 | 1.585 | 0.6759 |  | -132.53 | -83.66 | -131.334 | 0 | 0 | 0 | 1 |  | 0 |  | 0 | CrystalOptimizer with GDMA2.2(PBE1PBE/6-31G(d,p)) + Will
UCLLIB | C7 N14 H4 | 11 | Tetrazol-pyrimidine | 2,4,6-tri(1H-tetrazol-1-yl)pyrimidine |  |  | Study_ID=10, CrystalOptimizer, DMACRYS (2.2.0.1) | Luca Iuzzolino | 2016 | No publication planned. | \CHEMISTRY_CPOSS\Tetrazol\Tetrazol-pyrimidine\CrystOpt_will | dfC1432 | 3.098 | PBE1PBE/6-31G(d,p) | 0 |  | This is the DMAflex intra_molecular energy penalty. It is with respect to opt. | C1432 | P212121 | 4 | 10.2651 | 16.3346 | 6.9205 | 90 | 90 | 90 | LATT -1; SYMM +X +1/2, -Y +1/2, -Z ; SYMM -X , +Y +1/2, -Z +1/2; SYMM -X +1/2, -Y , +Z +1/2 | 1.6268 | 0.6964 |  | -134.42 | -86.2 | -131.322 | 0 | 0 | 0 | 1 |  | 0 |  | 0 | CrystalOptimizer with GDMA2.2(PBE1PBE/6-31G(d,p)) + Will
UCLLIB | C7 N14 H4 | 11 | Tetrazol-pyrimidine | 2,4,6-tri(1H-tetrazol-1-yl)pyrimidine |  |  | Study_ID=10, CrystalOptimizer, DMACRYS (2.2.0.1) | Luca Iuzzolino | 2016 | No publication planned. | \CHEMISTRY_CPOSS\Tetrazol\Tetrazol-pyrimidine\CrystOpt_will | dfC1316 | 2.624 | PBE1PBE/6-31G(d,p) | 0 |  | This is the DMAflex intra_molecular energy penalty. It is with respect to opt. | C1316 | P21/c | 4 | 7.7599 | 10.4944 | 14.849 | 90 | 87.373 | 90 | LATT 1; SYMM -X , +Y +1/2, -Z +1/2 | 1.5627 | 0.6657 |  | -133.91 | -80.38 | -131.286 | 0 | 0 | 0 | 1 |  | 0 |  | 0 | CrystalOptimizer with GDMA2.2(PBE1PBE/6-31G(d,p)) + Will
UCLLIB | C7 N14 H4 | 11 | Tetrazol-pyrimidine | 2,4,6-tri(1H-tetrazol-1-yl)pyrimidine |  |  | Study_ID=10, CrystalOptimizer, DMACRYS (2.2.0.1) | Luca Iuzzolino | 2016 | No publication planned. | \CHEMISTRY_CPOSS\Tetrazol\Tetrazol-pyrimidine\CrystOpt_will | dfC1466 | 1.017 | PBE1PBE/6-31G(d,p) | 0 |  | This is the DMAflex intra_molecular energy penalty. It is with respect to opt. | C1466 | R-3c | 12 | 17.6743 | 17.6743 | 38.2667 | 90 | 90 | 120 | LATT 3; SYMM -Y , +X -Y , +Z ; SYMM -X +Y , -X , +Z ; SYMM +X -Y , -Y , -Z +1/2; SYMM -X , -X +Y , -Z +1/2; SYMM +Y , +X , -Z +1/2 | 1.6411 | 0.6984 |  | -132.29 | -86.38 | -131.273 | 0 | 0 | 0 | 1 |  | 0 |  | 0 | CrystalOptimizer with GDMA2.2(PBE1PBE/6-31G(d,p)) + Will
UCLLIB | C7 N14 H4 | 11 | Tetrazol-pyrimidine | 2,4,6-tri(1H-tetrazol-1-yl)pyrimidine |  |  | Study_ID=10, CrystalOptimizer, DMACRYS (2.2.0.1) | Luca Iuzzolino | 2016 | No publication planned. | \CHEMISTRY_CPOSS\Tetrazol\Tetrazol-pyrimidine\CrystOpt_will | dfC1579 | 5.617 | PBE1PBE/6-31G(d,p) | 0 |  | This is the DMAflex intra_molecular energy penalty. It is with respect to opt. | C1579 | P21212 | 4 | 19.7041 | 11.7549 | 4.886 | 90 | 90 | 90 | LATT -1; SYMM +X +1/2, -Y +1/2, -Z ; SYMM -X +1/2, +Y +1/2, -Z ; SYMM -X , -Y , +Z | 1.6681 | 0.7149 |  | -136.89 | -87.53 | -131.273 | 0 | 0 | 0 | 1 |  | 0 |  | 0 | CrystalOptimizer with GDMA2.2(PBE1PBE/6-31G(d,p)) + Will
UCLLIB | C7 N14 H4 | 11 | Tetrazol-pyrimidine | 2,4,6-tri(1H-tetrazol-1-yl)pyrimidine |  |  | Study_ID=10, CrystalOptimizer, DMACRYS (2.2.0.1) | Luca Iuzzolino | 2016 | No publication planned. | \CHEMISTRY_CPOSS\Tetrazol\Tetrazol-pyrimidine\CrystOpt_will | dfC1699 | 0.844 | PBE1PBE/6-31G(d,p) | 0 |  | This is the DMAflex intra_molecular energy penalty. It is with respect to opt. | C1699 | C2/c | 4 | 19.1673 | 7.8084 | 17.1068 | 90 | 107.37 | 90 | LATT 7; SYMM -X , +Y , -Z +1/2 | 1.545 | 0.6593 |  | -132.1 | -78.16 | -131.256 | 0 | 0 | 0 | 1 |  | 0 |  | 0 | CrystalOptimizer with GDMA2.2(PBE1PBE/6-31G(d,p)) + Will
UCLLIB | C7 N14 H4 | 11 | Tetrazol-pyrimidine | 2,4,6-tri(1H-tetrazol-1-yl)pyrimidine |  |  | Study_ID=10, CrystalOptimizer, DMACRYS (2.2.0.1) | Luca Iuzzolino | 2016 | No publication planned. | \CHEMISTRY_CPOSS\Tetrazol\Tetrazol-pyrimidine\CrystOpt_will | dfC62 | 4.379 | PBE1PBE/6-31G(d,p) | 0 |  | This is the DMAflex intra_molecular energy penalty. It is with respect to opt. | C62 | Pca21 | 4 | 14.4268 | 8.6562 | 9.5375 | 90 | 90 | 90 | LATT -1; SYMM -X , -Y , +Z +1/2; SYMM -X +1/2, +Y , +Z +1/2; SYMM +X +1/2, -Y , +Z | 1.5849 | 0.6774 |  | -135.6 | -78.99 | -131.221 | 0 | 0 | 0 | 1 |  | 0 |  | 0 | CrystalOptimizer with GDMA2.2(PBE1PBE/6-31G(d,p)) + Will
UCLLIB | C7 N14 H4 | 11 | Tetrazol-pyrimidine | 2,4,6-tri(1H-tetrazol-1-yl)pyrimidine |  |  | Study_ID=10, CrystalOptimizer, DMACRYS (2.2.0.1) | Luca Iuzzolino | 2016 | No publication planned. | \CHEMISTRY_CPOSS\Tetrazol\Tetrazol-pyrimidine\CrystOpt_will | dfC1929 | 4.958 | PBE1PBE/6-31G(d,p) | 0 |  | This is the DMAflex intra_molecular energy penalty. It is with respect to opt. | C1929 | P21/n | 4 | 17.7049 | 8.8747 | 7.8096 | 90 | 74.26 | 90 | LATT 1; SYMM -X +1/2, +Y +1/2, -Z +1/2 | 1.5983 | 0.6834 |  | -136.16 | -80.22 | -131.202 | 0 | 0 | 0 | 1 |  | 0 |  | 0 | CrystalOptimizer with GDMA2.2(PBE1PBE/6-31G(d,p)) + Will
UCLLIB | C7 N14 H4 | 11 | Tetrazol-pyrimidine | 2,4,6-tri(1H-tetrazol-1-yl)pyrimidine |  |  | Study_ID=10, CrystalOptimizer, DMACRYS (2.2.0.1) | Luca Iuzzolino | 2016 | No publication planned. | \CHEMISTRY_CPOSS\Tetrazol\Tetrazol-pyrimidine\CrystOpt_will | dfC1396 | 0.219 | PBE1PBE/6-31G(d,p) | 0 |  | This is the DMAflex intra_molecular energy penalty. It is with respect to opt. | C1396 | P3121 | 6 | 10.2933 | 10.2933 | 19.213 | 90 | 90 | 120 | LATT -1; SYMM -Y , +X -Y , +Z +1/3; SYMM -X +Y , -X , +Z +2/3; SYMM +X -Y , -Y , -Z +2/3; SYMM -X , -X +Y , -Z +1/3; SYMM +Y , +X , -Z | 1.6062 | 0.6842 |  | -131.41 | -83.07 | -131.191 | 0 | 0 | 0 | 1 |  | 0 |  | 0 | CrystalOptimizer with GDMA2.2(PBE1PBE/6-31G(d,p)) + Will
UCLLIB | C7 N14 H4 | 11 | Tetrazol-pyrimidine | 2,4,6-tri(1H-tetrazol-1-yl)pyrimidine |  |  | Study_ID=10, CrystalOptimizer, DMACRYS (2.2.0.1) | Luca Iuzzolino | 2016 | No publication planned. | \CHEMISTRY_CPOSS\Tetrazol\Tetrazol-pyrimidine\CrystOpt_will | dfC1810 | 1.217 | PBE1PBE/6-31G(d,p) | 0 |  | This is the DMAflex intra_molecular energy penalty. It is with respect to opt. | C1810 | C2/c | 4 | 20.1362 | 7.0672 | 17.9721 | 90 | 65.958 | 90 | LATT 7; SYMM -X , +Y , -Z +1/2 | 1.6164 | 0.691 |  | -132.27 | -84.25 | -131.053 | 0 | 0 | 0 | 1 |  | 0 |  | 0 | CrystalOptimizer with GDMA2.2(PBE1PBE/6-31G(d,p)) + Will
UCLLIB | C7 N14 H4 | 11 | Tetrazol-pyrimidine | 2,4,6-tri(1H-tetrazol-1-yl)pyrimidine |  |  | Study_ID=10, CrystalOptimizer, DMACRYS (2.2.0.1) | Luca Iuzzolino | 2016 | No publication planned. | \CHEMISTRY_CPOSS\Tetrazol\Tetrazol-pyrimidine\CrystOpt_will | dfC1493 | 2.219 | PBE1PBE/6-31G(d,p) | 0 |  | This is the DMAflex intra_molecular energy penalty. It is with respect to opt. | C1493 | P21 | 4 | 4.8581 | 23.912 | 10.2021 | 90 | 104.222 | 90 | LATT -1; SYMM -X , +Y +1/2, -Z +1/2 | 1.6432 | 0.7037 |  | -133.24 | -179.24 | -131.021 | 0 | 0 | 0 | 1 |  | 0 |  | 0 | CrystalOptimizer with GDMA2.2(PBE1PBE/6-31G(d,p)) + Will
UCLLIB | C7 N14 H4 | 11 | Tetrazol-pyrimidine | 2,4,6-tri(1H-tetrazol-1-yl)pyrimidine |  |  | Study_ID=10, CrystalOptimizer, DMACRYS (2.2.0.1) | Luca Iuzzolino | 2016 | No publication planned. | \CHEMISTRY_CPOSS\Tetrazol\Tetrazol-pyrimidine\CrystOpt_will | dfC1799 | 0.428 | PBE1PBE/6-31G(d,p) | 0 |  | This is the DMAflex intra_molecular energy penalty. It is with respect to opt. | C1799 | Ab11 | 4 | 12.8733 | 17.905 | 10.1895 | 90.077 | 90 | 90 | LATT -5; SYMM -X +1/2, +Y +1/2, +Z | 1.6075 | 0.6834 |  | -131.38 | -166.59 | -130.952 | 0 | 0 | 0 | 1 |  | 0 |  | 0 | CrystalOptimizer with GDMA2.2(PBE1PBE/6-31G(d,p)) + Will
UCLLIB | C7 N14 H4 | 11 | Tetrazol-pyrimidine | 2,4,6-tri(1H-tetrazol-1-yl)pyrimidine |  |  | Study_ID=10, CrystalOptimizer, DMACRYS (2.2.0.1) | Luca Iuzzolino | 2016 | No publication planned. | \CHEMISTRY_CPOSS\Tetrazol\Tetrazol-pyrimidine\CrystOpt_will | dfC1996 | 3.166 | PBE1PBE/6-31G(d,p) | 0 |  | This is the DMAflex intra_molecular energy penalty. It is with respect to opt. | C1996 | Pn11 | 8 | 6.8156 | 34.5692 | 9.9859 | 90.003 | 90 | 90 | LATT -1; SYMM -X +1/2, +Y +1/2, +Z +1/2 | 1.6047 | 0.6867 |  | -134.07 | -334.47 | -130.904 | 0 | 0 | 0 | 1 |  | 0 |  | 0 | CrystalOptimizer with GDMA2.2(PBE1PBE/6-31G(d,p)) + Will
UCLLIB | C7 N14 H4 | 11 | Tetrazol-pyrimidine | 2,4,6-tri(1H-tetrazol-1-yl)pyrimidine |  |  | Study_ID=10, CrystalOptimizer, DMACRYS (2.2.0.1) | Luca Iuzzolino | 2016 | No publication planned. | \CHEMISTRY_CPOSS\Tetrazol\Tetrazol-pyrimidine\CrystOpt_will | dfC1507 | 2.36 | PBE1PBE/6-31G(d,p) | 0 |  | This is the DMAflex intra_molecular energy penalty. It is with respect to opt. | C1507 | P21/c | 4 | 14.2061 | 4.8815 | 18.8733 | 90 | 63.148 | 90 | LATT 1; SYMM -X , +Y +1/2, -Z +1/2 | 1.6166 | 0.6898 |  | -133.2 | -83.95 | -130.84 | 0 | 0 | 0 | 1 |  | 0 |  | 0 | CrystalOptimizer with GDMA2.2(PBE1PBE/6-31G(d,p)) + Will
UCLLIB | C7 N14 H4 | 11 | Tetrazol-pyrimidine | 2,4,6-tri(1H-tetrazol-1-yl)pyrimidine |  |  | Study_ID=10, CrystalOptimizer, DMACRYS (2.2.0.1) | Luca Iuzzolino | 2016 | No publication planned. | \CHEMISTRY_CPOSS\Tetrazol\Tetrazol-pyrimidine\CrystOpt_will | dfC1546 | 5.888 | PBE1PBE/6-31G(d,p) | 0 |  | This is the DMAflex intra_molecular energy penalty. It is with respect to opt. | C1546 | P212121 | 4 | 5.0797 | 11.0217 | 20.3458 | 90 | 90 | 90 | LATT -1; SYMM +X +1/2, -Y +1/2, -Z ; SYMM -X , +Y +1/2, -Z +1/2; SYMM -X +1/2, -Y , +Z +1/2 | 1.6572 | 0.7086 |  | -136.72 | -86.4 | -130.832 | 0 | 0 | 0 | 1 |  | 0 |  | 0 | CrystalOptimizer with GDMA2.2(PBE1PBE/6-31G(d,p)) + Will
UCLLIB | C7 N14 H4 | 11 | Tetrazol-pyrimidine | 2,4,6-tri(1H-tetrazol-1-yl)pyrimidine |  |  | Study_ID=10, CrystalOptimizer, DMACRYS (2.2.0.1) | Luca Iuzzolino | 2016 | No publication planned. | \CHEMISTRY_CPOSS\Tetrazol\Tetrazol-pyrimidine\CrystOpt_will | dfC1805 | 0.38 | PBE1PBE/6-31G(d,p) | 0 |  | This is the DMAflex intra_molecular energy penalty. It is with respect to opt. | C1805 | Iba2 | 4 | 12.8984 | 17.3383 | 10.4254 | 90 | 90 | 90 | LATT -2; SYMM -X , -Y , +Z ; SYMM -X , +Y , +Z +1/2; SYMM +X , -Y , +Z +1/2 | 1.6193 | 0.6878 |  | -131.19 | -86.09 | -130.81 | 0 | 0 | 0 | 1 |  | 0 |  | 0 | CrystalOptimizer with GDMA2.2(PBE1PBE/6-31G(d,p)) + Will
UCLLIB | C7 N14 H4 | 11 | Tetrazol-pyrimidine | 2,4,6-tri(1H-tetrazol-1-yl)pyrimidine |  |  | Study_ID=10, CrystalOptimizer, DMACRYS (2.2.0.1) | Luca Iuzzolino | 2016 | No publication planned. | \CHEMISTRY_CPOSS\Tetrazol\Tetrazol-pyrimidine\CrystOpt_will | dfC618 | 6.264 | PBE1PBE/6-31G(d,p) | 0 |  | This is the DMAflex intra_molecular energy penalty. It is with respect to opt. | C618 | Cc | 2 | 13.8258 | 9.8385 | 10.1585 | 90 | 60.359 | 90 | LATT -7; SYMM +X , -Y , +Z +1/2 | 1.5718 | 0.6761 |  | -137.07 | -80.33 | -130.806 | 0 | 0 | 0 | 1 |  | 0 |  | 0 | CrystalOptimizer with GDMA2.2(PBE1PBE/6-31G(d,p)) + Will
UCLLIB | C7 N14 H4 | 11 | Tetrazol-pyrimidine | 2,4,6-tri(1H-tetrazol-1-yl)pyrimidine |  |  | Study_ID=10, CrystalOptimizer, DMACRYS (2.2.0.1) | Luca Iuzzolino | 2016 | No publication planned. | \CHEMISTRY_CPOSS\Tetrazol\Tetrazol-pyrimidine\CrystOpt_will | dfC1218 | 1.559 | PBE1PBE/6-31G(d,p) | 0 |  | This is the DMAflex intra_molecular energy penalty. It is with respect to opt. | C1218 | P21/c | 4 | 7.5986 | 17.3907 | 10.6903 | 90 | 57.555 | 90 | LATT 1; SYMM -X , +Y +1/2, -Z +1/2 | 1.5834 | 0.6753 |  | -132.34 | -79.8 | -130.781 | 0 | 0 | 0 | 1 |  | 0 |  | 0 | CrystalOptimizer with GDMA2.2(PBE1PBE/6-31G(d,p)) + Will
UCLLIB | C7 N14 H4 | 11 | Tetrazol-pyrimidine | 2,4,6-tri(1H-tetrazol-1-yl)pyrimidine |  |  | Study_ID=10, CrystalOptimizer, DMACRYS (2.2.0.1) | Luca Iuzzolino | 2016 | No publication planned. | \CHEMISTRY_CPOSS\Tetrazol\Tetrazol-pyrimidine\CrystOpt_will | dfC6106 | 7.415 | PBE1PBE/6-31G(d,p) | 0 |  | This is the DMAflex intra_molecular energy penalty. It is with respect to opt. | C6106 | P212121 | 4 | 17.0732 | 12.1137 | 5.5705 | 90 | 90 | 90 | LATT -1; SYMM +X +1/2, -Y +1/2, -Z ; SYMM -X , +Y +1/2, -Z +1/2; SYMM -X +1/2, -Y , +Z +1/2 | 1.6385 | 0.7013 |  | -138.19 | -84.62 | -130.775 | 0 | 0 | 0 | 1 |  | 0 |  | 0 | CrystalOptimizer with GDMA2.2(PBE1PBE/6-31G(d,p)) + Will
UCLLIB | C7 N14 H4 | 11 | Tetrazol-pyrimidine | 2,4,6-tri(1H-tetrazol-1-yl)pyrimidine |  |  | Study_ID=10, CrystalOptimizer, DMACRYS (2.2.0.1) | Luca Iuzzolino | 2016 | No publication planned. | \CHEMISTRY_CPOSS\Tetrazol\Tetrazol-pyrimidine\CrystOpt_will | dfC1604 | 1.471 | PBE1PBE/6-31G(d,p) | 0 |  | This is the DMAflex intra_molecular energy penalty. It is with respect to opt. | C1604 | C2/c | 4 | 10.305 | 18.8961 | 12.1873 | 90 | 94.525 | 90 | LATT 7; SYMM -X , +Y , -Z +1/2 | 1.5959 | 0.6792 |  | -132.2 | -80.46 | -130.729 | 0 | 0 | 0 | 1 |  | 0 |  | 0 | CrystalOptimizer with GDMA2.2(PBE1PBE/6-31G(d,p)) + Will
UCLLIB | C7 N14 H4 | 11 | Tetrazol-pyrimidine | 2,4,6-tri(1H-tetrazol-1-yl)pyrimidine |  |  | Study_ID=10, CrystalOptimizer, DMACRYS (2.2.0.1) | Luca Iuzzolino | 2016 | No publication planned. | \CHEMISTRY_CPOSS\Tetrazol\Tetrazol-pyrimidine\CrystOpt_will | dfC1984 | 3.674 | PBE1PBE/6-31G(d,p) | 0 |  | This is the DMAflex intra_molecular energy penalty. It is with respect to opt. | C1984 | Pbcn | 8 | 18.3803 | 7.0378 | 17.9606 | 90 | 90 | 90 | LATT 1; SYMM +X +1/2, -Y +1/2, -Z ; SYMM -X , +Y , -Z +1/2; SYMM -X +1/2, -Y +1/2, +Z +1/2 | 1.625 | 0.6941 |  | -134.4 | -84.16 | -130.726 | 0 | 0 | 0 | 1 |  | 0 |  | 0 | CrystalOptimizer with GDMA2.2(PBE1PBE/6-31G(d,p)) + Will
UCLLIB | C7 N14 H4 | 11 | Tetrazol-pyrimidine | 2,4,6-tri(1H-tetrazol-1-yl)pyrimidine |  |  | Study_ID=10, CrystalOptimizer, DMACRYS (2.2.0.1) | Luca Iuzzolino | 2016 | No publication planned. | \CHEMISTRY_CPOSS\Tetrazol\Tetrazol-pyrimidine\CrystOpt_will | dfC1447 | 1.074 | PBE1PBE/6-31G(d,p) | 0 |  | This is the DMAflex intra_molecular energy penalty. It is with respect to opt. | C1447 | R-3c | 12 | 17.6932 | 17.6932 | 38.3031 | 90 | 90 | 120 | LATT 3; SYMM -Y , +X -Y , +Z ; SYMM -X +Y , -X , +Z ; SYMM +X -Y , -Y , -Z +1/2; SYMM -X , -X +Y , -Z +1/2; SYMM +Y , +X , -Z +1/2 | 1.6361 | 0.6963 |  | -131.8 | -85.54 | -130.726 | 0 | 0 | 0 | 1 |  | 0 |  | 0 | CrystalOptimizer with GDMA2.2(PBE1PBE/6-31G(d,p)) + Will
UCLLIB | C7 N14 H4 | 11 | Tetrazol-pyrimidine | 2,4,6-tri(1H-tetrazol-1-yl)pyrimidine |  |  | Study_ID=10, CrystalOptimizer, DMACRYS (2.2.0.1) | Luca Iuzzolino | 2016 | No publication planned. | \CHEMISTRY_CPOSS\Tetrazol\Tetrazol-pyrimidine\CrystOpt_will | dfC1855 | 3.679 | PBE1PBE/6-31G(d,p) | 0 |  | This is the DMAflex intra_molecular energy penalty. It is with respect to opt. | C1855 | P21 | 2 | 13.2177 | 10.0808 | 4.8918 | 90 | 61.201 | 90 | LATT -1; SYMM -X , +Y +1/2, -Z | 1.6524 | 0.7039 |  | -134.39 | -88.15 | -130.711 | 0 | 0 | 0 | 1 |  | 0 |  | 0 | CrystalOptimizer with GDMA2.2(PBE1PBE/6-31G(d,p)) + Will
UCLLIB | C7 N14 H4 | 11 | Tetrazol-pyrimidine | 2,4,6-tri(1H-tetrazol-1-yl)pyrimidine |  |  | Study_ID=10, CrystalOptimizer, DMACRYS (2.2.0.1) | Luca Iuzzolino | 2016 | No publication planned. | \CHEMISTRY_CPOSS\Tetrazol\Tetrazol-pyrimidine\CrystOpt_will | dfC1588 | 5.344 | PBE1PBE/6-31G(d,p) | 0 |  | This is the DMAflex intra_molecular energy penalty. It is with respect to opt. | C1588 | C2 | 2 | 20.0156 | 4.9566 | 11.4784 | 90 | 94.005 | 90 | LATT -7; SYMM -X , +Y , -Z | 1.6617 | 0.7098 |  | -136.05 | -87.1 | -130.706 | 0 | 0 | 0 | 1 |  | 0 |  | 0 | CrystalOptimizer with GDMA2.2(PBE1PBE/6-31G(d,p)) + Will
UCLLIB | C7 N14 H4 | 11 | Tetrazol-pyrimidine | 2,4,6-tri(1H-tetrazol-1-yl)pyrimidine |  |  | Study_ID=10, CrystalOptimizer, DMACRYS (2.2.0.1) | Luca Iuzzolino | 2016 | No publication planned. | \CHEMISTRY_CPOSS\Tetrazol\Tetrazol-pyrimidine\CrystOpt_will | dfC1397 | 0.758 | PBE1PBE/6-31G(d,p) | 0 |  | This is the DMAflex intra_molecular energy penalty. It is with respect to opt. | C1397 | Cc | 2 | 10.5001 | 6.6232 | 16.9906 | 90 | 88.782 | 90 | LATT -7; SYMM +X , -Y , +Z +1/2 | 1.5979 | 0.6804 |  | -131.46 | -83.83 | -130.702 | 0 | 0 | 0 | 1 |  | 0 |  | 0 | CrystalOptimizer with GDMA2.2(PBE1PBE/6-31G(d,p)) + Will
UCLLIB | C7 N14 H4 | 11 | Tetrazol-pyrimidine | 2,4,6-tri(1H-tetrazol-1-yl)pyrimidine |  |  | Study_ID=10, CrystalOptimizer, DMACRYS (2.2.0.1) | Luca Iuzzolino | 2016 | No publication planned. | \CHEMISTRY_CPOSS\Tetrazol\Tetrazol-pyrimidine\CrystOpt_will | dfC1401 | 0.579 | PBE1PBE/6-31G(d,p) | 0 |  | This is the DMAflex intra_molecular energy penalty. It is with respect to opt. | C1401 | P3121 | 6 | 10.2697 | 10.2697 | 19.328 | 90 | 90 | 120 | LATT -1; SYMM -Y , +X -Y , +Z +1/3; SYMM -X +Y , -X , +Z +2/3; SYMM +X -Y , -Y , -Z +2/3; SYMM -X , -X +Y , -Z +1/3; SYMM +Y , +X , -Z | 1.6039 | 0.6826 |  | -131.28 | -82.48 | -130.701 | 0 | 0 | 0 | 1 |  | 0 |  | 0 | CrystalOptimizer with GDMA2.2(PBE1PBE/6-31G(d,p)) + Will
UCLLIB | C7 N14 H4 | 11 | Tetrazol-pyrimidine | 2,4,6-tri(1H-tetrazol-1-yl)pyrimidine |  |  | Study_ID=10, CrystalOptimizer, DMACRYS (2.2.0.1) | Luca Iuzzolino | 2016 | No publication planned. | \CHEMISTRY_CPOSS\Tetrazol\Tetrazol-pyrimidine\CrystOpt_will | dfC213 | 18.984 | PBE1PBE/6-31G(d,p) | 0 |  | This is the DMAflex intra_molecular energy penalty. It is with respect to opt. | C213 | P63 | 6 | 17.8563 | 17.8563 | 6.0844 | 90 | 90 | 120 | LATT -1; SYMM +X -Y , +X , +Z +1/2; SYMM +Y , -X +Y , +Z +1/2; SYMM -Y , +X -Y , +Z ; SYMM -X +Y , -X , +Z ; SYMM -X , -Y , +Z +1/2 | 1.6854 | 0.7222 |  | -149.66 | -90.33 | -130.676 | 0 | 0 | 0 | 1 |  | 0 |  | 0 | CrystalOptimizer with GDMA2.2(PBE1PBE/6-31G(d,p)) + Will
UCLLIB | C7 N14 H4 | 11 | Tetrazol-pyrimidine | 2,4,6-tri(1H-tetrazol-1-yl)pyrimidine |  |  | Study_ID=10, CrystalOptimizer, DMACRYS (2.2.0.1) | Luca Iuzzolino | 2016 | No publication planned. | \CHEMISTRY_CPOSS\Tetrazol\Tetrazol-pyrimidine\CrystOpt_will | dfC1531 | 1.74 | PBE1PBE/6-31G(d,p) | 0 |  | This is the DMAflex intra_molecular energy penalty. It is with respect to opt. | C1531 | Pbca | 8 | 8.2325 | 8.9892 | 33.0219 | 90 | 90 | 90 | LATT 1; SYMM +X +1/2, -Y +1/2, -Z ; SYMM -X , +Y +1/2, -Z +1/2; SYMM -X +1/2, -Y , +Z +1/2 | 1.5449 | 0.6632 |  | -132.4 | -76.2 | -130.66 | 0 | 0 | 0 | 1 |  | 0 |  | 0 | CrystalOptimizer with GDMA2.2(PBE1PBE/6-31G(d,p)) + Will
UCLLIB | C7 N14 H4 | 11 | Tetrazol-pyrimidine | 2,4,6-tri(1H-tetrazol-1-yl)pyrimidine |  |  | Study_ID=10, CrystalOptimizer, DMACRYS (2.2.0.1) | Luca Iuzzolino | 2016 | No publication planned. | \CHEMISTRY_CPOSS\Tetrazol\Tetrazol-pyrimidine\CrystOpt_will | dfC1826 | 1.052 | PBE1PBE/6-31G(d,p) | 0 |  | This is the DMAflex intra_molecular energy penalty. It is with respect to opt. | C1826 | Fdd2 | 4 | 17.8557 | 25.6673 | 10.2275 | 90 | 90 | 90 | LATT -4; SYMM -X , -Y , +Z ; SYMM -X +1/4, +Y +1/4, +Z +1/4; SYMM +X +1/4, -Y +1/4, +Z +1/4 | 1.6109 | 0.6851 |  | -131.71 | -82.78 | -130.658 | 0 | 0 | 0 | 1 |  | 0 |  | 0 | CrystalOptimizer with GDMA2.2(PBE1PBE/6-31G(d,p)) + Will
UCLLIB | C7 N14 H4 | 11 | Tetrazol-pyrimidine | 2,4,6-tri(1H-tetrazol-1-yl)pyrimidine |  |  | Study_ID=10, CrystalOptimizer, DMACRYS (2.2.0.1) | Luca Iuzzolino | 2016 | No publication planned. | \CHEMISTRY_CPOSS\Tetrazol\Tetrazol-pyrimidine\CrystOpt_will | dfC1734 | 2.204 | PBE1PBE/6-31G(d,p) | 0 |  | This is the DMAflex intra_molecular energy penalty. It is with respect to opt. | C1734 | C2/c | 4 | 16.0892 | 12.8783 | 11.7679 | 90 | 94.836 | 90 | LATT 7; SYMM -X , +Y , -Z +1/2 | 1.5539 | 0.6644 |  | -132.82 | -77.64 | -130.616 | 0 | 0 | 0 | 1 |  | 0 |  | 0 | CrystalOptimizer with GDMA2.2(PBE1PBE/6-31G(d,p)) + Will
UCLLIB | C7 N14 H4 | 11 | Tetrazol-pyrimidine | 2,4,6-tri(1H-tetrazol-1-yl)pyrimidine |  |  | Study_ID=10, CrystalOptimizer, DMACRYS (2.2.0.1) | Luca Iuzzolino | 2016 | No publication planned. | \CHEMISTRY_CPOSS\Tetrazol\Tetrazol-pyrimidine\CrystOpt_will | dfC1956 | 0.188 | PBE1PBE/6-31G(d,p) | 0 |  | This is the DMAflex intra_molecular energy penalty. It is with respect to opt. | C1956 | Pn | 2 | 7.992 | 6.5187 | 14.9449 | 90 | 52.33 | 90 | LATT -1; SYMM +X +1/2, -Y , +Z +1/2 | 1.5315 | 0.655 |  | -130.78 | -73.5 | -130.592 | 0 | 0 | 0 | 1 |  | 0 |  | 0 | CrystalOptimizer with GDMA2.2(PBE1PBE/6-31G(d,p)) + Will
UCLLIB | C7 N14 H4 | 11 | Tetrazol-pyrimidine | 2,4,6-tri(1H-tetrazol-1-yl)pyrimidine |  |  | Study_ID=10, CrystalOptimizer, DMACRYS (2.2.0.1) | Luca Iuzzolino | 2016 | No publication planned. | \CHEMISTRY_CPOSS\Tetrazol\Tetrazol-pyrimidine\CrystOpt_will | dfC1413 | 1.324 | PBE1PBE/6-31G(d,p) | 0 |  | This is the DMAflex intra_molecular energy penalty. It is with respect to opt. | C1413 | P1 | 6 | 10.2513 | 10.2518 | 19.0679 | 90.007 | 90.048 | 120.002 | LATT -1 | 1.6316 | 0.6968 |  | -131.9 | -517.46 | -130.576 | 0 | 0 | 0 | 1 |  | 0 |  | 0 | CrystalOptimizer with GDMA2.2(PBE1PBE/6-31G(d,p)) + Will
UCLLIB | C7 N14 H4 | 11 | Tetrazol-pyrimidine | 2,4,6-tri(1H-tetrazol-1-yl)pyrimidine |  |  | Study_ID=10, CrystalOptimizer, DMACRYS (2.2.0.1) | Luca Iuzzolino | 2016 | No publication planned. | \CHEMISTRY_CPOSS\Tetrazol\Tetrazol-pyrimidine\CrystOpt_will | dfC221 | 23.376 | PBE1PBE/6-31G(d,p) | 0 |  | This is the DMAflex intra_molecular energy penalty. It is with respect to opt. | C221 | Pbca | 8 | 8.9728 | 24.7104 | 10.2501 | 90 | 90 | 90 | LATT 1; SYMM +X +1/2, -Y +1/2, -Z ; SYMM -X , +Y +1/2, -Z +1/2; SYMM -X +1/2, -Y , +Z +1/2 | 1.6612 | 0.7108 |  | -153.94 | -85.84 | -130.564 | 0 | 0 | 0 | 1 |  | 0 |  | 0 | CrystalOptimizer with GDMA2.2(PBE1PBE/6-31G(d,p)) + Will
UCLLIB | C7 N14 H4 | 11 | Tetrazol-pyrimidine | 2,4,6-tri(1H-tetrazol-1-yl)pyrimidine |  |  | Study_ID=10, CrystalOptimizer, DMACRYS (2.2.0.1) | Luca Iuzzolino | 2016 | No publication planned. | \CHEMISTRY_CPOSS\Tetrazol\Tetrazol-pyrimidine\CrystOpt_will | dfC1117 | 1.573 | PBE1PBE/6-31G(d,p) | 0 |  | This is the DMAflex intra_molecular energy penalty. It is with respect to opt. | C1117 | Pbcn | 8 | 12.7215 | 16.4553 | 11.4704 | 90 | 90 | 90 | LATT 1; SYMM +X +1/2, -Y +1/2, -Z ; SYMM -X , +Y , -Z +1/2; SYMM -X +1/2, -Y +1/2, +Z +1/2 | 1.5723 | 0.6669 |  | -132.09 | -82 | -130.517 | 0 | 0 | 0 | 1 |  | 0 |  | 0 | CrystalOptimizer with GDMA2.2(PBE1PBE/6-31G(d,p)) + Will
UCLLIB | C7 N14 H4 | 11 | Tetrazol-pyrimidine | 2,4,6-tri(1H-tetrazol-1-yl)pyrimidine |  |  | Study_ID=10, CrystalOptimizer, DMACRYS (2.2.0.1) | Luca Iuzzolino | 2016 | No publication planned. | \CHEMISTRY_CPOSS\Tetrazol\Tetrazol-pyrimidine\CrystOpt_will | dfC214 | 18.99 | PBE1PBE/6-31G(d,p) | 0 |  | This is the DMAflex intra_molecular energy penalty. It is with respect to opt. | C214 | R-3 | 6 | 17.8527 | 17.8527 | 18.273 | 90 | 90 | 120 | LATT 3; SYMM -Y , +X -Y , +Z ; SYMM -X +Y , -X , +Z | 1.6842 | 0.7171 |  | -149.48 | -89.81 | -130.49 | 0 | 0 | 0 | 1 |  | 0 |  | 0 | CrystalOptimizer with GDMA2.2(PBE1PBE/6-31G(d,p)) + Will
UCLLIB | C7 N14 H4 | 11 | Tetrazol-pyrimidine | 2,4,6-tri(1H-tetrazol-1-yl)pyrimidine |  |  | Study_ID=10, CrystalOptimizer, DMACRYS (2.2.0.1) | Luca Iuzzolino | 2016 | No publication planned. | \CHEMISTRY_CPOSS\Tetrazol\Tetrazol-pyrimidine\CrystOpt_will | dfC510 | 8.637 | PBE1PBE/6-31G(d,p) | 0 |  | This is the DMAflex intra_molecular energy penalty. It is with respect to opt. | C510 | C2/c | 4 | 34.8861 | 5.8875 | 11.6019 | 90 | 103.097 | 90 | LATT 7; SYMM -X , +Y , -Z +1/2 | 1.6267 | 0.6967 |  | -139.09 | -82.74 | -130.453 | 0 | 0 | 0 | 1 |  | 0 |  | 0 | CrystalOptimizer with GDMA2.2(PBE1PBE/6-31G(d,p)) + Will
UCLLIB | C7 N14 H4 | 11 | Tetrazol-pyrimidine | 2,4,6-tri(1H-tetrazol-1-yl)pyrimidine |  |  | Study_ID=10, CrystalOptimizer, DMACRYS (2.2.0.1) | Luca Iuzzolino | 2016 | No publication planned. | \CHEMISTRY_CPOSS\Tetrazol\Tetrazol-pyrimidine\CrystOpt_will | dfC1190 | 1.414 | PBE1PBE/6-31G(d,p) | 0 |  | This is the DMAflex intra_molecular energy penalty. It is with respect to opt. | C1190 | Iba2 | 4 | 12.8034 | 16.5597 | 11.4127 | 90 | 90 | 90 | LATT -2; SYMM -X , -Y , +Z ; SYMM -X , +Y , +Z +1/2; SYMM +X , -Y , +Z +1/2 | 1.5603 | 0.6621 |  | -131.86 | -81.12 | -130.446 | 0 | 0 | 0 | 1 |  | 0 |  | 0 | CrystalOptimizer with GDMA2.2(PBE1PBE/6-31G(d,p)) + Will
UCLLIB | C7 N14 H4 | 11 | Tetrazol-pyrimidine | 2,4,6-tri(1H-tetrazol-1-yl)pyrimidine |  |  | Study_ID=10, CrystalOptimizer, DMACRYS (2.2.0.1) | Luca Iuzzolino | 2016 | No publication planned. | \CHEMISTRY_CPOSS\Tetrazol\Tetrazol-pyrimidine\CrystOpt_will | dfC2174 | 18.854 | PBE1PBE/6-31G(d,p) | 0 |  | This is the DMAflex intra_molecular energy penalty. It is with respect to opt. | C2174 | Cc | 4 | 10.4075 | 17.6187 | 12.3138 | 90 | 95.998 | 90 | LATT -7; SYMM +X , -Y , +Z +1/2 | 1.6813 | 0.715 |  | -149.26 | -175.87 | -130.406 | 0 | 0 | 0 | 1 |  | 0 |  | 0 | CrystalOptimizer with GDMA2.2(PBE1PBE/6-31G(d,p)) + Will
UCLLIB | C7 N14 H4 | 11 | Tetrazol-pyrimidine | 2,4,6-tri(1H-tetrazol-1-yl)pyrimidine |  |  | Study_ID=10, CrystalOptimizer, DMACRYS (2.2.0.1) | Luca Iuzzolino | 2016 | No publication planned. | \CHEMISTRY_CPOSS\Tetrazol\Tetrazol-pyrimidine\CrystOpt_will | dfC1328 | 1.474 | PBE1PBE/6-31G(d,p) | 0 |  | This is the DMAflex intra_molecular energy penalty. It is with respect to opt. | C1328 | Cc | 2 | 4.8263 | 24.9658 | 10.2019 | 90 | 77.97 | 90 | LATT -7; SYMM +X , -Y , +Z +1/2 | 1.5701 | 0.671 |  | -131.85 | -81.45 | -130.376 | 0 | 0 | 0 | 1 |  | 0 |  | 0 | CrystalOptimizer with GDMA2.2(PBE1PBE/6-31G(d,p)) + Will
UCLLIB | C7 N14 H4 | 11 | Tetrazol-pyrimidine | 2,4,6-tri(1H-tetrazol-1-yl)pyrimidine |  |  | Study_ID=10, CrystalOptimizer, DMACRYS (2.2.0.1) | Luca Iuzzolino | 2016 | No publication planned. | \CHEMISTRY_CPOSS\Tetrazol\Tetrazol-pyrimidine\CrystOpt_will | dfC1606 | 0.724 | PBE1PBE/6-31G(d,p) | 0 |  | This is the DMAflex intra_molecular energy penalty. It is with respect to opt. | C1606 | Pbcn | 8 | 12.5812 | 10.5598 | 17.7023 | 90 | 90 | 90 | LATT 1; SYMM +X +1/2, -Y +1/2, -Z ; SYMM -X , +Y , -Z +1/2; SYMM -X +1/2, -Y +1/2, +Z +1/2 | 1.6053 | 0.6866 |  | -131.07 | -81.78 | -130.346 | 0 | 0 | 0 | 1 |  | 0 |  | 0 | CrystalOptimizer with GDMA2.2(PBE1PBE/6-31G(d,p)) + Will
UCLLIB | C7 N14 H4 | 11 | Tetrazol-pyrimidine | 2,4,6-tri(1H-tetrazol-1-yl)pyrimidine |  |  | Study_ID=10, CrystalOptimizer, DMACRYS (2.2.0.1) | Luca Iuzzolino | 2016 | No publication planned. | \CHEMISTRY_CPOSS\Tetrazol\Tetrazol-pyrimidine\CrystOpt_will | dfC287 | 18.373 | PBE1PBE/6-31G(d,p) | 0 |  | This is the DMAflex intra_molecular energy penalty. It is with respect to opt. | C287 | Cc | 4 | 10.3508 | 17.7465 | 12.2807 | 90 | 93.967 | 90 | LATT -7; SYMM +X , -Y , +Z +1/2 | 1.6776 | 0.7138 |  | -148.68 | -175.71 | -130.307 | 0 | 0 | 0 | 1 |  | 0 |  | 0 | CrystalOptimizer with GDMA2.2(PBE1PBE/6-31G(d,p)) + Will
UCLLIB | C7 N14 H4 | 11 | Tetrazol-pyrimidine | 2,4,6-tri(1H-tetrazol-1-yl)pyrimidine |  |  | Study_ID=10, CrystalOptimizer, DMACRYS (2.2.0.1) | Luca Iuzzolino | 2016 | No publication planned. | \CHEMISTRY_CPOSS\Tetrazol\Tetrazol-pyrimidine\CrystOpt_will | dfC1754 | 0.331 | PBE1PBE/6-31G(d,p) | 0 |  | This is the DMAflex intra_molecular energy penalty. It is with respect to opt. | C1754 | Cc | 2 | 17.5192 | 6.437 | 10.4755 | 90 | 90.962 | 90 | LATT -7; SYMM +X , -Y , +Z +1/2 | 1.5982 | 0.6737 |  | -130.63 | -83.32 | -130.299 | 0 | 0 | 0 | 1 |  | 0 |  | 0 | CrystalOptimizer with GDMA2.2(PBE1PBE/6-31G(d,p)) + Will
UCLLIB | C7 N14 H4 | 11 | Tetrazol-pyrimidine | 2,4,6-tri(1H-tetrazol-1-yl)pyrimidine |  |  | Study_ID=10, CrystalOptimizer, DMACRYS (2.2.0.1) | Luca Iuzzolino | 2016 | No publication planned. | \CHEMISTRY_CPOSS\Tetrazol\Tetrazol-pyrimidine\CrystOpt_will | dfC1832 | 0.69 | PBE1PBE/6-31G(d,p) | 0 |  | This is the DMAflex intra_molecular energy penalty. It is with respect to opt. | C1832 | Fd | 4 | 17.738 | 25.6797 | 10.2994 | 90 | 89.916 | 90 | LATT -4; SYMM +X +1/4, -Y +1/4, +Z +1/4 | 1.6095 | 0.6847 |  | -130.96 | -166.12 | -130.27 | 0 | 0 | 0 | 1 |  | 0 |  | 0 | CrystalOptimizer with GDMA2.2(PBE1PBE/6-31G(d,p)) + Will
UCLLIB | C7 N14 H4 | 11 | Tetrazol-pyrimidine | 2,4,6-tri(1H-tetrazol-1-yl)pyrimidine |  |  | Study_ID=10, CrystalOptimizer, DMACRYS (2.2.0.1) | Luca Iuzzolino | 2016 | No publication planned. | \CHEMISTRY_CPOSS\Tetrazol\Tetrazol-pyrimidine\CrystOpt_will | dfC1519 | 2.312 | PBE1PBE/6-31G(d,p) | 0 |  | This is the DMAflex intra_molecular energy penalty. It is with respect to opt. | C1519 | Fd11 | 4 | 20.0797 | 47.968 | 4.8447 | 90.407 | 90 | 90 | LATT -4; SYMM -X +1/4, +Y +1/4, +Z +1/4 | 1.6182 | 0.6917 |  | -132.58 | -169.48 | -130.268 | 0 | 0 | 0 | 1 |  | 0 |  | 0 | CrystalOptimizer with GDMA2.2(PBE1PBE/6-31G(d,p)) + Will
UCLLIB | C7 N14 H4 | 11 | Tetrazol-pyrimidine | 2,4,6-tri(1H-tetrazol-1-yl)pyrimidine |  |  | Study_ID=10, CrystalOptimizer, DMACRYS (2.2.0.1) | Luca Iuzzolino | 2016 | No publication planned. | \CHEMISTRY_CPOSS\Tetrazol\Tetrazol-pyrimidine\CrystOpt_will | dfC1440 | 2.105 | PBE1PBE/6-31G(d,p) | 0 |  | This is the DMAflex intra_molecular energy penalty. It is with respect to opt. | C1440 | Aba2 | 4 | 32.4583 | 6.9855 | 10.4204 | 90 | 90 | 90 | LATT -5; SYMM -X , -Y , +Z ; SYMM -X +1/2, +Y +1/2, +Z ; SYMM +X +1/2, -Y +1/2, +Z | 1.5979 | 0.6822 |  | -132.34 | -83.5 | -130.235 | 0 | 0 | 0 | 1 |  | 0 |  | 0 | CrystalOptimizer with GDMA2.2(PBE1PBE/6-31G(d,p)) + Will
UCLLIB | C7 N14 H4 | 11 | Tetrazol-pyrimidine | 2,4,6-tri(1H-tetrazol-1-yl)pyrimidine |  |  | Study_ID=10, CrystalOptimizer, DMACRYS (2.2.0.1) | Luca Iuzzolino | 2016 | No publication planned. | \CHEMISTRY_CPOSS\Tetrazol\Tetrazol-pyrimidine\CrystOpt_will | dfC1772 | 1.508 | PBE1PBE/6-31G(d,p) | 0 |  | This is the DMAflex intra_molecular energy penalty. It is with respect to opt. | C1772 | C2/c | 4 | 15.6304 | 9.9434 | 15.6627 | 90 | 74.666 | 90 | LATT 7; SYMM -X , +Y , -Z +1/2 | 1.6082 | 0.6876 |  | -131.74 | -85.44 | -130.232 | 0 | 0 | 0 | 1 |  | 0 |  | 0 | CrystalOptimizer with GDMA2.2(PBE1PBE/6-31G(d,p)) + Will
UCLLIB | C7 N14 H4 | 11 | Tetrazol-pyrimidine | 2,4,6-tri(1H-tetrazol-1-yl)pyrimidine |  |  | Study_ID=10, CrystalOptimizer, DMACRYS (2.2.0.1) | Luca Iuzzolino | 2016 | No publication planned. | \CHEMISTRY_CPOSS\Tetrazol\Tetrazol-pyrimidine\CrystOpt_will | dfC1445 | 1.505 | PBE1PBE/6-31G(d,p) | 0 |  | This is the DMAflex intra_molecular energy penalty. It is with respect to opt. | C1445 | P21/c | 4 | 10.5106 | 6.8084 | 18.9865 | 90 | 117.031 | 90 | LATT 1; SYMM -X , +Y +1/2, -Z +1/2 | 1.5598 | 0.6652 |  | -131.7 | -81.15 | -130.195 | 0 | 0 | 0 | 1 |  | 0 |  | 0 | CrystalOptimizer with GDMA2.2(PBE1PBE/6-31G(d,p)) + Will
UCLLIB | C7 N14 H4 | 11 | Tetrazol-pyrimidine | 2,4,6-tri(1H-tetrazol-1-yl)pyrimidine |  |  | Study_ID=10, CrystalOptimizer, DMACRYS (2.2.0.1) | Luca Iuzzolino | 2016 | No publication planned. | \CHEMISTRY_CPOSS\Tetrazol\Tetrazol-pyrimidine\CrystOpt_will | dfC1475 | 1.383 | PBE1PBE/6-31G(d,p) | 0 |  | This is the DMAflex intra_molecular energy penalty. It is with respect to opt. | C1475 | R-3c | 12 | 17.6619 | 17.6619 | 38.2393 | 90 | 90 | 120 | LATT 3; SYMM -Y , +X -Y , +Z ; SYMM -X +Y , -X , +Z ; SYMM +X -Y , -Y , -Z +1/2; SYMM -X , -X +Y , -Z +1/2; SYMM +Y , +X , -Z +1/2 | 1.6446 | 0.7 |  | -131.55 | -86.9 | -130.167 | 0 | 0 | 0 | 1 |  | 0 |  | 0 | CrystalOptimizer with GDMA2.2(PBE1PBE/6-31G(d,p)) + Will
UCLLIB | C7 N14 H4 | 11 | Tetrazol-pyrimidine | 2,4,6-tri(1H-tetrazol-1-yl)pyrimidine |  |  | Study_ID=10, CrystalOptimizer, DMACRYS (2.2.0.1) | Luca Iuzzolino | 2016 | No publication planned. | \CHEMISTRY_CPOSS\Tetrazol\Tetrazol-pyrimidine\CrystOpt_will | dfC1169 | 1.214 | PBE1PBE/6-31G(d,p) | 0 |  | This is the DMAflex intra_molecular energy penalty. It is with respect to opt. | C1169 | Pc21n | 8 | 16.4492 | 12.6018 | 11.4245 | 90 | 90 | 90 | LATT -1; SYMM -X , +Y +1/2, -Z +1/2; SYMM -X +1/2, +Y , +Z +1/2; SYMM +X +1/2, +Y +1/2, -Z | 1.5942 | 0.6806 |  | -131.37 | -168 | -130.156 | 0 | 0 | 0 | 1 |  | 0 |  | 0 | CrystalOptimizer with GDMA2.2(PBE1PBE/6-31G(d,p)) + Will
UCLLIB | C7 N14 H4 | 11 | Tetrazol-pyrimidine | 2,4,6-tri(1H-tetrazol-1-yl)pyrimidine |  |  | Study_ID=10, CrystalOptimizer, DMACRYS (2.2.0.1) | Luca Iuzzolino | 2016 | No publication planned. | \CHEMISTRY_CPOSS\Tetrazol\Tetrazol-pyrimidine\CrystOpt_will | dfC1331 | 6.706 | PBE1PBE/6-31G(d,p) | 0 |  | This is the DMAflex intra_molecular energy penalty. It is with respect to opt. | C1331 | P21 | 2 | 5.0429 | 8.8051 | 13.4026 | 90 | 92.369 | 90 | LATT -1; SYMM -X , +Y +1/2, -Z | 1.5873 | 0.6787 |  | -136.86 | -77.53 | -130.154 | 0 | 0 | 0 | 1 |  | 0 |  | 0 | CrystalOptimizer with GDMA2.2(PBE1PBE/6-31G(d,p)) + Will
UCLLIB | C7 N14 H4 | 11 | Tetrazol-pyrimidine | 2,4,6-tri(1H-tetrazol-1-yl)pyrimidine |  |  | Study_ID=10, CrystalOptimizer, DMACRYS (2.2.0.1) | Luca Iuzzolino | 2016 | No publication planned. | \CHEMISTRY_CPOSS\Tetrazol\Tetrazol-pyrimidine\CrystOpt_will | dfC1562 | 1.514 | PBE1PBE/6-31G(d,p) | 0 |  | This is the DMAflex intra_molecular energy penalty. It is with respect to opt. | C1562 | R-3c | 12 | 17.6602 | 17.6602 | 38.4533 | 90 | 90 | 120 | LATT 3; SYMM -Y , +X -Y , +Z ; SYMM -X +Y , -X , +Z ; SYMM +X -Y , -Y , -Z +1/2; SYMM -X , -X +Y , -Z +1/2; SYMM +Y , +X , -Z +1/2 | 1.6358 | 0.6961 |  | -131.66 | -85.19 | -130.146 | 0 | 0 | 0 | 1 |  | 0 |  | 0 | CrystalOptimizer with GDMA2.2(PBE1PBE/6-31G(d,p)) + Will
UCLLIB | C7 N14 H4 | 11 | Tetrazol-pyrimidine | 2,4,6-tri(1H-tetrazol-1-yl)pyrimidine |  |  | Study_ID=10, CrystalOptimizer, DMACRYS (2.2.0.1) | Luca Iuzzolino | 2016 | No publication planned. | \CHEMISTRY_CPOSS\Tetrazol\Tetrazol-pyrimidine\CrystOpt_will | dfC1645 | 0.8 | PBE1PBE/6-31G(d,p) | 0 |  | This is the DMAflex intra_molecular energy penalty. It is with respect to opt. | C1645 | R-3 | 6 | 26.3769 | 26.3769 | 9.2569 | 90 | 90 | 120 | LATT 3; SYMM -Y , +X -Y , +Z ; SYMM -X +Y , -X , +Z | 1.523 | 0.6519 |  | -130.85 | -78.17 | -130.05 | 0 | 0 | 0 | 1 |  | 0 |  | 0 | CrystalOptimizer with GDMA2.2(PBE1PBE/6-31G(d,p)) + Will
UCLLIB | C7 N14 H4 | 11 | Tetrazol-pyrimidine | 2,4,6-tri(1H-tetrazol-1-yl)pyrimidine |  |  | Study_ID=10, CrystalOptimizer, DMACRYS (2.2.0.1) | Luca Iuzzolino | 2016 | No publication planned. | \CHEMISTRY_CPOSS\Tetrazol\Tetrazol-pyrimidine\CrystOpt_will | dfC1745 | 1.292 | PBE1PBE/6-31G(d,p) | 0 |  | This is the DMAflex intra_molecular energy penalty. It is with respect to opt. | C1745 | P21/c | 4 | 6.9119 | 8.969 | 23.8407 | 90 | 55.619 | 90 | LATT 1; SYMM -X , +Y +1/2, -Z +1/2 | 1.5476 | 0.6582 |  | -131.32 | -78.08 | -130.028 | 0 | 0 | 0 | 1 |  | 0 |  | 0 | CrystalOptimizer with GDMA2.2(PBE1PBE/6-31G(d,p)) + Will
UCLLIB | C7 N14 H4 | 11 | Tetrazol-pyrimidine | 2,4,6-tri(1H-tetrazol-1-yl)pyrimidine |  |  | Study_ID=10, CrystalOptimizer, DMACRYS (2.2.0.1) | Luca Iuzzolino | 2016 | No publication planned. | \CHEMISTRY_CPOSS\Tetrazol\Tetrazol-pyrimidine\CrystOpt_will | dfC1364 | 3.322 | PBE1PBE/6-31G(d,p) | 0 |  | This is the DMAflex intra_molecular energy penalty. It is with respect to opt. | C1364 | P2/c | 4 | 11.7849 | 4.8844 | 20.4246 | 90 | 95.42 | 90 | LATT 1; SYMM -X , +Y , -Z +1/2 | 1.6128 | 0.6884 |  | -133.34 | -80.61 | -130.018 | 0 | 0 | 0 | 1 |  | 0 |  | 0 | CrystalOptimizer with GDMA2.2(PBE1PBE/6-31G(d,p)) + Will
UCLLIB | C7 N14 H4 | 11 | Tetrazol-pyrimidine | 2,4,6-tri(1H-tetrazol-1-yl)pyrimidine |  |  | Study_ID=10, CrystalOptimizer, DMACRYS (2.2.0.1) | Luca Iuzzolino | 2016 | No publication planned. | \CHEMISTRY_CPOSS\Tetrazol\Tetrazol-pyrimidine\CrystOpt_will | dfC622 | 6.201 | PBE1PBE/6-31G(d,p) | 0 |  | This is the DMAflex intra_molecular energy penalty. It is with respect to opt. | C622 | P21/c | 4 | 13.8799 | 9.8487 | 10.1291 | 90 | 60.052 | 90 | LATT 1; SYMM -X , +Y +1/2, -Z +1/2 | 1.5734 | 0.6718 |  | -136.21 | -81.1 | -130.009 | 0 | 0 | 0 | 1 |  | 0 |  | 0 | CrystalOptimizer with GDMA2.2(PBE1PBE/6-31G(d,p)) + Will
UCLLIB | C7 N14 H4 | 11 | Tetrazol-pyrimidine | 2,4,6-tri(1H-tetrazol-1-yl)pyrimidine |  |  | Study_ID=10, CrystalOptimizer, DMACRYS (2.2.0.1) | Luca Iuzzolino | 2016 | No publication planned. | \CHEMISTRY_CPOSS\Tetrazol\Tetrazol-pyrimidine\CrystOpt_will | dfC1633 | 2.406 | PBE1PBE/6-31G(d,p) | 0 |  | This is the DMAflex intra_molecular energy penalty. It is with respect to opt. | C1633 | P21/c | 4 | 16.5396 | 5.4415 | 13.7524 | 90 | 94.484 | 90 | LATT 1; SYMM -X , +Y +1/2, -Z +1/2 | 1.5298 | 0.654 |  | -132.39 | -75.27 | -129.984 | 0 | 0 | 0 | 1 |  | 0 |  | 0 | CrystalOptimizer with GDMA2.2(PBE1PBE/6-31G(d,p)) + Will
UCLLIB | C7 N14 H4 | 11 | Tetrazol-pyrimidine | 2,4,6-tri(1H-tetrazol-1-yl)pyrimidine |  |  | Study_ID=10, CrystalOptimizer, DMACRYS (2.2.0.1) | Luca Iuzzolino | 2016 | No publication planned. | \CHEMISTRY_CPOSS\Tetrazol\Tetrazol-pyrimidine\CrystOpt_will | dfC1300 | 1.689 | PBE1PBE/6-31G(d,p) | 0 |  | This is the DMAflex intra_molecular energy penalty. It is with respect to opt. | C1300 | Pbc21 | 8 | 12.5514 | 10.5542 | 17.6072 | 90 | 90 | 90 | LATT -1; SYMM -X +1/2, -Y +1/2, +Z +1/2; SYMM -X +1/2, +Y +1/2, +Z ; SYMM +X , -Y , +Z +1/2 | 1.6187 | 0.6913 |  | -131.66 | -159.29 | -129.971 | 0 | 0 | 0 | 1 |  | 0 |  | 0 | CrystalOptimizer with GDMA2.2(PBE1PBE/6-31G(d,p)) + Will
UCLLIB | C7 N14 H4 | 11 | Tetrazol-pyrimidine | 2,4,6-tri(1H-tetrazol-1-yl)pyrimidine |  |  | Study_ID=10, CrystalOptimizer, DMACRYS (2.2.0.1) | Luca Iuzzolino | 2016 | No publication planned. | \CHEMISTRY_CPOSS\Tetrazol\Tetrazol-pyrimidine\CrystOpt_will | dfC1879 | 2.301 | PBE1PBE/6-31G(d,p) | 0 |  | This is the DMAflex intra_molecular energy penalty. It is with respect to opt. | C1879 | C1121 | 4 | 20.485 | 10.3723 | 11.5769 | 90 | 90 | 108.376 | LATT -7; SYMM -X , -Y , +Z +1/2 | 1.6173 | 0.6906 |  | -132.26 | -169.34 | -129.959 | 0 | 0 | 0 | 1 |  | 0 |  | 0 | CrystalOptimizer with GDMA2.2(PBE1PBE/6-31G(d,p)) + Will
UCLLIB | C7 N14 H4 | 11 | Tetrazol-pyrimidine | 2,4,6-tri(1H-tetrazol-1-yl)pyrimidine |  |  | Study_ID=10, CrystalOptimizer, DMACRYS (2.2.0.1) | Luca Iuzzolino | 2016 | No publication planned. | \CHEMISTRY_CPOSS\Tetrazol\Tetrazol-pyrimidine\CrystOpt_will | dfC1277 | 3.612 | PBE1PBE/6-31G(d,p) | 0 |  | This is the DMAflex intra_molecular energy penalty. It is with respect to opt. | C1277 | Pbcn | 8 | 10.3941 | 9.3097 | 23.5232 | 90 | 90 | 90 | LATT 1; SYMM +X +1/2, -Y +1/2, -Z ; SYMM -X , +Y , -Z +1/2; SYMM -X +1/2, -Y +1/2, +Z +1/2 | 1.6586 | 0.7075 |  | -133.55 | -88.44 | -129.938 | 0 | 0 | 0 | 1 |  | 0 |  | 0 | CrystalOptimizer with GDMA2.2(PBE1PBE/6-31G(d,p)) + Will
UCLLIB | C7 N14 H4 | 11 | Tetrazol-pyrimidine | 2,4,6-tri(1H-tetrazol-1-yl)pyrimidine |  |  | Study_ID=10, CrystalOptimizer, DMACRYS (2.2.0.1) | Luca Iuzzolino | 2016 | No publication planned. | \CHEMISTRY_CPOSS\Tetrazol\Tetrazol-pyrimidine\CrystOpt_will | dfC1723 | 2.065 | PBE1PBE/6-31G(d,p) | 0 |  | This is the DMAflex intra_molecular energy penalty. It is with respect to opt. | C1723 | Ab11 | 4 | 11.4625 | 20.1214 | 10.5796 | 77.556 | 90 | 90 | LATT -5; SYMM -X +1/2, +Y +1/2, +Z | 1.5845 | 0.6773 |  | -132 | -165.13 | -129.935 | 0 | 0 | 0 | 1 |  | 0 |  | 0 | CrystalOptimizer with GDMA2.2(PBE1PBE/6-31G(d,p)) + Will
UCLLIB | C7 N14 H4 | 11 | Tetrazol-pyrimidine | 2,4,6-tri(1H-tetrazol-1-yl)pyrimidine |  |  | Study_ID=10, CrystalOptimizer, DMACRYS (2.2.0.1) | Luca Iuzzolino | 2016 | No publication planned. | \CHEMISTRY_CPOSS\Tetrazol\Tetrazol-pyrimidine\CrystOpt_will | dfC1658 | 3.134 | PBE1PBE/6-31G(d,p) | 0 |  | This is the DMAflex intra_molecular energy penalty. It is with respect to opt. | C1658 | C2 | 2 | 19.7478 | 4.9352 | 13.9018 | 90 | 119.241 | 90 | LATT -7; SYMM -X , +Y , -Z | 1.5967 | 0.6807 |  | -133.04 | -83.28 | -129.906 | 0 | 0 | 0 | 1 |  | 0 |  | 0 | CrystalOptimizer with GDMA2.2(PBE1PBE/6-31G(d,p)) + Will
UCLLIB | C7 N14 H4 | 11 | Tetrazol-pyrimidine | 2,4,6-tri(1H-tetrazol-1-yl)pyrimidine |  |  | Study_ID=10, CrystalOptimizer, DMACRYS (2.2.0.1) | Luca Iuzzolino | 2016 | No publication planned. | \CHEMISTRY_CPOSS\Tetrazol\Tetrazol-pyrimidine\CrystOpt_will | dfC588 | 6.594 | PBE1PBE/6-31G(d,p) | 0 |  | This is the DMAflex intra_molecular energy penalty. It is with respect to opt. | C588 | P-1 | 2 | 11.7089 | 7.2966 | 8.0615 | 85.74 | 104.215 | 120.179 | LATT 1 | 1.6382 | 0.7025 |  | -136.5 | -84.64 | -129.906 | 0 | 0 | 0 | 1 |  | 0 |  | 0 | CrystalOptimizer with GDMA2.2(PBE1PBE/6-31G(d,p)) + Will
UCLLIB | C7 N14 H4 | 11 | Tetrazol-pyrimidine | 2,4,6-tri(1H-tetrazol-1-yl)pyrimidine |  |  | Study_ID=10, CrystalOptimizer, DMACRYS (2.2.0.1) | Luca Iuzzolino | 2016 | No publication planned. | \CHEMISTRY_CPOSS\Tetrazol\Tetrazol-pyrimidine\CrystOpt_will | dfC1477 | 0.662 | PBE1PBE/6-31G(d,p) | 0 |  | This is the DMAflex intra_molecular energy penalty. It is with respect to opt. | C1477 | Aba2 | 4 | 12.9179 | 17.6296 | 10.3973 | 90 | 90 | 90 | LATT -5; SYMM -X , -Y , +Z ; SYMM -X +1/2, +Y +1/2, +Z ; SYMM +X +1/2, -Y +1/2, +Z | 1.5944 | 0.6753 |  | -130.53 | -81.67 | -129.868 | 0 | 0 | 0 | 1 |  | 0 |  | 0 | CrystalOptimizer with GDMA2.2(PBE1PBE/6-31G(d,p)) + Will
UCLLIB | C7 N14 H4 | 11 | Tetrazol-pyrimidine | 2,4,6-tri(1H-tetrazol-1-yl)pyrimidine |  |  | Study_ID=10, CrystalOptimizer, DMACRYS (2.2.0.1) | Luca Iuzzolino | 2016 | No publication planned. | \CHEMISTRY_CPOSS\Tetrazol\Tetrazol-pyrimidine\CrystOpt_will | dfC1656 | 0.106 | PBE1PBE/6-31G(d,p) | 0 |  | This is the DMAflex intra_molecular energy penalty. It is with respect to opt. | C1656 | Cc | 2 | 17.9347 | 6.4921 | 10.2596 | 90 | 90.716 | 90 | LATT -7; SYMM +X , -Y , +Z +1/2 | 1.5804 | 0.6666 |  | -129.97 | -80.92 | -129.864 | 0 | 0 | 0 | 1 |  | 0 |  | 0 | CrystalOptimizer with GDMA2.2(PBE1PBE/6-31G(d,p)) + Will
UCLLIB | C7 N14 H4 | 11 | Tetrazol-pyrimidine | 2,4,6-tri(1H-tetrazol-1-yl)pyrimidine |  |  | Study_ID=10, CrystalOptimizer, DMACRYS (2.2.0.1) | Luca Iuzzolino | 2016 | No publication planned. | \CHEMISTRY_CPOSS\Tetrazol\Tetrazol-pyrimidine\CrystOpt_will | dfC1913 | 0.854 | PBE1PBE/6-31G(d,p) | 0 |  | This is the DMAflex intra_molecular energy penalty. It is with respect to opt. | C1913 | R-3 | 6 | 17.7637 | 17.7637 | 18.9121 | 90 | 90 | 120 | LATT 3; SYMM -Y , +X -Y , +Z ; SYMM -X +Y , -X , +Z | 1.6437 | 0.6984 |  | -130.62 | -87.66 | -129.766 | 0 | 0 | 0 | 1 |  | 0 |  | 0 | CrystalOptimizer with GDMA2.2(PBE1PBE/6-31G(d,p)) + Will
UCLLIB | C7 N14 H4 | 11 | Tetrazol-pyrimidine | 2,4,6-tri(1H-tetrazol-1-yl)pyrimidine |  |  | Study_ID=10, CrystalOptimizer, DMACRYS (2.2.0.1) | Luca Iuzzolino | 2016 | No publication planned. | \CHEMISTRY_CPOSS\Tetrazol\Tetrazol-pyrimidine\CrystOpt_will | dfC1119 | 4.372 | PBE1PBE/6-31G(d,p) | 0 |  | This is the DMAflex intra_molecular energy penalty. It is with respect to opt. | C1119 | P21/c | 4 | 4.7968 | 12.328 | 19.3625 | 90 | 86.605 | 90 | LATT 1; SYMM -X , +Y +1/2, -Z +1/2 | 1.6515 | 0.7041 |  | -134.13 | -85.91 | -129.758 | 0 | 0 | 0 | 1 |  | 0 |  | 0 | CrystalOptimizer with GDMA2.2(PBE1PBE/6-31G(d,p)) + Will
UCLLIB | C7 N14 H4 | 11 | Tetrazol-pyrimidine | 2,4,6-tri(1H-tetrazol-1-yl)pyrimidine |  |  | Study_ID=10, CrystalOptimizer, DMACRYS (2.2.0.1) | Luca Iuzzolino | 2016 | No publication planned. | \CHEMISTRY_CPOSS\Tetrazol\Tetrazol-pyrimidine\CrystOpt_will | dfC1748 | 1.509 | PBE1PBE/6-31G(d,p) | 0 |  | This is the DMAflex intra_molecular energy penalty. It is with respect to opt. | C1748 | R-3 | 6 | 25.8955 | 25.8955 | 9.3107 | 90 | 90 | 120 | LATT 3; SYMM -Y , +X -Y , +Z ; SYMM -X +Y , -X , +Z | 1.571 | 0.668 |  | -131.25 | -80.85 | -129.741 | 0 | 0 | 0 | 1 |  | 0 |  | 0 | CrystalOptimizer with GDMA2.2(PBE1PBE/6-31G(d,p)) + Will
UCLLIB | C7 N14 H4 | 11 | Tetrazol-pyrimidine | 2,4,6-tri(1H-tetrazol-1-yl)pyrimidine |  |  | Study_ID=10, CrystalOptimizer, DMACRYS (2.2.0.1) | Luca Iuzzolino | 2016 | No publication planned. | \CHEMISTRY_CPOSS\Tetrazol\Tetrazol-pyrimidine\CrystOpt_will | dfC1359 | 1.611 | PBE1PBE/6-31G(d,p) | 0 |  | This is the DMAflex intra_molecular energy penalty. It is with respect to opt. | C1359 | P21/c | 4 | 9.0632 | 12.7624 | 12.1841 | 90 | 55.102 | 90 | LATT 1; SYMM -X , +Y +1/2, -Z +1/2 | 1.6332 | 0.6997 |  | -131.34 | -84.41 | -129.729 | 0 | 0 | 0 | 1 |  | 0 |  | 0 | CrystalOptimizer with GDMA2.2(PBE1PBE/6-31G(d,p)) + Will
UCLLIB | C7 N14 H4 | 11 | Tetrazol-pyrimidine | 2,4,6-tri(1H-tetrazol-1-yl)pyrimidine |  |  | Study_ID=10, CrystalOptimizer, DMACRYS (2.2.0.1) | Luca Iuzzolino | 2016 | No publication planned. | \CHEMISTRY_CPOSS\Tetrazol\Tetrazol-pyrimidine\CrystOpt_will | dfC1290 | 1.805 | PBE1PBE/6-31G(d,p) | 0 |  | This is the DMAflex intra_molecular energy penalty. It is with respect to opt. | C1290 | Pb2n | 8 | 33.1677 | 10.4146 | 6.864 | 90 | 90 | 90 | LATT -1; SYMM -X , +Y , -Z +1/2; SYMM -X +1/2, +Y +1/2, +Z ; SYMM +X +1/2, +Y +1/2, -Z +1/2 | 1.5923 | 0.6804 |  | -131.53 | -163.93 | -129.725 | 0 | 0 | 0 | 1 |  | 0 |  | 0 | CrystalOptimizer with GDMA2.2(PBE1PBE/6-31G(d,p)) + Will
UCLLIB | C7 N14 H4 | 11 | Tetrazol-pyrimidine | 2,4,6-tri(1H-tetrazol-1-yl)pyrimidine |  |  | Study_ID=10, CrystalOptimizer, DMACRYS (2.2.0.1) | Luca Iuzzolino | 2016 | No publication planned. | \CHEMISTRY_CPOSS\Tetrazol\Tetrazol-pyrimidine\CrystOpt_will | dfC197 | 3.552 | PBE1PBE/6-31G(d,p) | 0 |  | This is the DMAflex intra_molecular energy penalty. It is with respect to opt. | C197 | Pna21 | 4 | 19.8893 | 4.6667 | 12.1997 | 90 | 90 | 90 | LATT -1; SYMM -X , -Y , +Z +1/2; SYMM -X +1/2, +Y +1/2, +Z +1/2; SYMM +X +1/2, -Y +1/2, +Z | 1.6671 | 0.7132 |  | -133.21 | -86.73 | -129.658 | 0 | 0 | 0 | 1 |  | 0 |  | 0 | CrystalOptimizer with GDMA2.2(PBE1PBE/6-31G(d,p)) + Will
UCLLIB | C7 N14 H4 | 11 | Tetrazol-pyrimidine | 2,4,6-tri(1H-tetrazol-1-yl)pyrimidine |  |  | Study_ID=10, CrystalOptimizer, DMACRYS (2.2.0.1) | Luca Iuzzolino | 2016 | No publication planned. | \CHEMISTRY_CPOSS\Tetrazol\Tetrazol-pyrimidine\CrystOpt_will | dfC1525 | 0.373 | PBE1PBE/6-31G(d,p) | 0 |  | This is the DMAflex intra_molecular energy penalty. It is with respect to opt. | C1525 | Aba2 | 4 | 28.6171 | 8.0605 | 10.5141 | 90 | 90 | 90 | LATT -5; SYMM -X , -Y , +Z ; SYMM -X +1/2, +Y +1/2, +Z ; SYMM +X +1/2, -Y +1/2, +Z | 1.5567 | 0.6639 |  | -130 | -76.21 | -129.627 | 0 | 0 | 0 | 1 |  | 0 |  | 0 | CrystalOptimizer with GDMA2.2(PBE1PBE/6-31G(d,p)) + Will
UCLLIB | C7 N14 H4 | 11 | Tetrazol-pyrimidine | 2,4,6-tri(1H-tetrazol-1-yl)pyrimidine |  |  | Study_ID=10, CrystalOptimizer, DMACRYS (2.2.0.1) | Luca Iuzzolino | 2016 | No publication planned. | \CHEMISTRY_CPOSS\Tetrazol\Tetrazol-pyrimidine\CrystOpt_will | dfC1224 | 1.477 | PBE1PBE/6-31G(d,p) | 0 |  | This is the DMAflex intra_molecular energy penalty. It is with respect to opt. | C1224 | Pc | 2 | 4.8451 | 12.0617 | 10.3581 | 90 | 76.596 | 90 | LATT -1; SYMM +X , -Y , +Z +1/2 | 1.6029 | 0.6819 |  | -131.1 | -83.71 | -129.623 | 0 | 0 | 0 | 1 |  | 0 |  | 0 | CrystalOptimizer with GDMA2.2(PBE1PBE/6-31G(d,p)) + Will
UCLLIB | C7 N14 H4 | 11 | Tetrazol-pyrimidine | 2,4,6-tri(1H-tetrazol-1-yl)pyrimidine |  |  | Study_ID=10, CrystalOptimizer, DMACRYS (2.2.0.1) | Luca Iuzzolino | 2016 | No publication planned. | \CHEMISTRY_CPOSS\Tetrazol\Tetrazol-pyrimidine\CrystOpt_will | dfC1410 | 2.017 | PBE1PBE/6-31G(d,p) | 0 |  | This is the DMAflex intra_molecular energy penalty. It is with respect to opt. | C1410 | Pbca | 8 | 17.9644 | 12.5889 | 10.3644 | 90 | 90 | 90 | LATT 1; SYMM +X +1/2, -Y +1/2, -Z ; SYMM -X , +Y +1/2, -Z +1/2; SYMM -X +1/2, -Y , +Z +1/2 | 1.6107 | 0.6902 |  | -131.63 | -84.33 | -129.613 | 0 | 0 | 0 | 1 |  | 0 |  | 0 | CrystalOptimizer with GDMA2.2(PBE1PBE/6-31G(d,p)) + Will
UCLLIB | C7 N14 H4 | 11 | Tetrazol-pyrimidine | 2,4,6-tri(1H-tetrazol-1-yl)pyrimidine |  |  | Study_ID=10, CrystalOptimizer, DMACRYS (2.2.0.1) | Luca Iuzzolino | 2016 | No publication planned. | \CHEMISTRY_CPOSS\Tetrazol\Tetrazol-pyrimidine\CrystOpt_will | dfC1528 | 0.316 | PBE1PBE/6-31G(d,p) | 0 |  | This is the DMAflex intra_molecular energy penalty. It is with respect to opt. | C1528 | A2/n | 8 | 14.8418 | 10.4793 | 15.1681 | 90 | 83.552 | 90 | LATT 1; SYMM -X +1/2, +Y , -Z +1/2; SYMM +X , +Y +1/2, +Z +1/2; SYMM -X +1/2, +Y +1/2, -Z | 1.6105 | 0.6866 |  | -129.87 | -83.67 | -129.554 | 0 | 0 | 0 | 1 |  | 0 |  | 0 | CrystalOptimizer with GDMA2.2(PBE1PBE/6-31G(d,p)) + Will
UCLLIB | C7 N14 H4 | 11 | Tetrazol-pyrimidine | 2,4,6-tri(1H-tetrazol-1-yl)pyrimidine |  |  | Study_ID=10, CrystalOptimizer, DMACRYS (2.2.0.1) | Luca Iuzzolino | 2016 | No publication planned. | \CHEMISTRY_CPOSS\Tetrazol\Tetrazol-pyrimidine\CrystOpt_will | dfC1631 | 0.963 | PBE1PBE/6-31G(d,p) | 0 |  | This is the DMAflex intra_molecular energy penalty. It is with respect to opt. | C1631 | P3221 | 6 | 10.2414 | 10.2414 | 19.284 | 90 | 90 | 120 | LATT -1; SYMM -Y , +X -Y , +Z +2/3; SYMM -X +Y , -X , +Z +1/3; SYMM +X -Y , -Y , -Z +1/3; SYMM -X , -X +Y , -Z +2/3; SYMM +Y , +X , -Z | 1.6165 | 0.6895 |  | -130.5 | -83.24 | -129.537 | 0 | 0 | 0 | 1 |  | 0 |  | 0 | CrystalOptimizer with GDMA2.2(PBE1PBE/6-31G(d,p)) + Will
UCLLIB | C7 N14 H4 | 11 | Tetrazol-pyrimidine | 2,4,6-tri(1H-tetrazol-1-yl)pyrimidine |  |  | Study_ID=10, CrystalOptimizer, DMACRYS (2.2.0.1) | Luca Iuzzolino | 2016 | No publication planned. | \CHEMISTRY_CPOSS\Tetrazol\Tetrazol-pyrimidine\CrystOpt_will | dfC251 | 19.543 | PBE1PBE/6-31G(d,p) | 0 |  | This is the DMAflex intra_molecular energy penalty. It is with respect to opt. | C251 | Cn | 4 | 12.3121 | 10.2649 | 9.2227 | 90 | 72.301 | 90 | LATT -1; SYMM +X +1/2, +Y +1/2, +Z ; SYMM +X +1/2, -Y , +Z +1/2; SYMM +X , -Y +1/2, +Z +1/2 | 1.7 | 0.7253 |  | -149.01 | -87.54 | -129.467 | 0 | 0 | 0 | 1 |  | 0 |  | 0 | CrystalOptimizer with GDMA2.2(PBE1PBE/6-31G(d,p)) + Will
UCLLIB | C7 N14 H4 | 11 | Tetrazol-pyrimidine | 2,4,6-tri(1H-tetrazol-1-yl)pyrimidine |  |  | Study_ID=10, CrystalOptimizer, DMACRYS (2.2.0.1) | Luca Iuzzolino | 2016 | No publication planned. | \CHEMISTRY_CPOSS\Tetrazol\Tetrazol-pyrimidine\CrystOpt_will | dfC1122 | 5.442 | PBE1PBE/6-31G(d,p) | 0 |  | This is the DMAflex intra_molecular energy penalty. It is with respect to opt. | C1122 | C2/c | 4 | 28.5869 | 4.9219 | 19.799 | 90 | 54.873 | 90 | LATT 7; SYMM -X , +Y , -Z +1/2 | 1.657 | 0.709 |  | -134.85 | -88.78 | -129.408 | 0 | 0 | 0 | 1 |  | 0 |  | 0 | CrystalOptimizer with GDMA2.2(PBE1PBE/6-31G(d,p)) + Will
UCLLIB | C7 N14 H4 | 11 | Tetrazol-pyrimidine | 2,4,6-tri(1H-tetrazol-1-yl)pyrimidine |  |  | Study_ID=10, CrystalOptimizer, DMACRYS (2.2.0.1) | Luca Iuzzolino | 2016 | No publication planned. | \CHEMISTRY_CPOSS\Tetrazol\Tetrazol-pyrimidine\CrystOpt_will | dfC1860 | 1.689 | PBE1PBE/6-31G(d,p) | 0 |  | This is the DMAflex intra_molecular energy penalty. It is with respect to opt. | C1860 | P21212 | 4 | 17.6939 | 12.3924 | 5.4393 | 90 | 90 | 90 | LATT -1; SYMM +X +1/2, -Y +1/2, -Z ; SYMM -X +1/2, +Y +1/2, -Z ; SYMM -X , -Y , +Z | 1.5827 | 0.6752 |  | -131.08 | -77.45 | -129.391 | 0 | 0 | 0 | 1 |  | 0 |  | 0 | CrystalOptimizer with GDMA2.2(PBE1PBE/6-31G(d,p)) + Will
UCLLIB | C7 N14 H4 | 11 | Tetrazol-pyrimidine | 2,4,6-tri(1H-tetrazol-1-yl)pyrimidine |  |  | Study_ID=10, CrystalOptimizer, DMACRYS (2.2.0.1) | Luca Iuzzolino | 2016 | No publication planned. | \CHEMISTRY_CPOSS\Tetrazol\Tetrazol-pyrimidine\CrystOpt_will | dfC2142 | 18.663 | PBE1PBE/6-31G(d,p) | 0 |  | This is the DMAflex intra_molecular energy penalty. It is with respect to opt. | C2142 | P21/n | 4 | 8.7305 | 21.1583 | 6.3139 | 90 | 91.09 | 90 | LATT 1; SYMM -X +1/2, +Y +1/2, -Z +1/2 | 1.6188 | 0.6894 |  | -148.04 | -78.47 | -129.377 | 0 | 0 | 0 | 1 |  | 0 |  | 0 | CrystalOptimizer with GDMA2.2(PBE1PBE/6-31G(d,p)) + Will
UCLLIB | C7 N14 H4 | 11 | Tetrazol-pyrimidine | 2,4,6-tri(1H-tetrazol-1-yl)pyrimidine |  |  | Study_ID=10, CrystalOptimizer, DMACRYS (2.2.0.1) | Luca Iuzzolino | 2016 | No publication planned. | \CHEMISTRY_CPOSS\Tetrazol\Tetrazol-pyrimidine\CrystOpt_will | dfC1730 | 1.894 | PBE1PBE/6-31G(d,p) | 0 |  | This is the DMAflex intra_molecular energy penalty. It is with respect to opt. | C1730 | Pn | 2 | 11.4691 | 4.9261 | 10.3078 | 90 | 93.425 | 90 | LATT -1; SYMM +X +1/2, -Y , +Z +1/2 | 1.6236 | 0.693 |  | -131.23 | -80.4 | -129.336 | 0 | 0 | 0 | 1 |  | 0 |  | 0 | CrystalOptimizer with GDMA2.2(PBE1PBE/6-31G(d,p)) + Will
UCLLIB | C7 N14 H4 | 11 | Tetrazol-pyrimidine | 2,4,6-tri(1H-tetrazol-1-yl)pyrimidine |  |  | Study_ID=10, CrystalOptimizer, DMACRYS (2.2.0.1) | Luca Iuzzolino | 2016 | No publication planned. | \CHEMISTRY_CPOSS\Tetrazol\Tetrazol-pyrimidine\CrystOpt_will | dfC1549 | 0.57 | PBE1PBE/6-31G(d,p) | 0 |  | This is the DMAflex intra_molecular energy penalty. It is with respect to opt. | C1549 | C2/c | 4 | 19.0872 | 7.7722 | 17.0257 | 90 | 91.582 | 90 | LATT 7; SYMM -X , +Y , -Z +1/2 | 1.4953 | 0.6367 |  | -129.9 | -72.19 | -129.33 | 0 | 0 | 0 | 1 |  | 0 |  | 0 | CrystalOptimizer with GDMA2.2(PBE1PBE/6-31G(d,p)) + Will
UCLLIB | C7 N14 H4 | 11 | Tetrazol-pyrimidine | 2,4,6-tri(1H-tetrazol-1-yl)pyrimidine |  |  | Study_ID=10, CrystalOptimizer, DMACRYS (2.2.0.1) | Luca Iuzzolino | 2016 | No publication planned. | \CHEMISTRY_CPOSS\Tetrazol\Tetrazol-pyrimidine\CrystOpt_will | dfC1742 | 2.22 | PBE1PBE/6-31G(d,p) | 0 |  | This is the DMAflex intra_molecular energy penalty. It is with respect to opt. | C1742 | R-3 | 6 | 33.7358 | 33.7358 | 5.6017 | 90 | 90 | 120 | LATT 3; SYMM -Y , +X -Y , +Z ; SYMM -X +Y , -X , +Z | 1.5386 | 0.6572 |  | -131.53 | -81.95 | -129.31 | 0 | 0 | 0 | 1 |  | 0 |  | 0 | CrystalOptimizer with GDMA2.2(PBE1PBE/6-31G(d,p)) + Will
UCLLIB | C7 N14 H4 | 11 | Tetrazol-pyrimidine | 2,4,6-tri(1H-tetrazol-1-yl)pyrimidine |  |  | Study_ID=10, CrystalOptimizer, DMACRYS (2.2.0.1) | Luca Iuzzolino | 2016 | No publication planned. | \CHEMISTRY_CPOSS\Tetrazol\Tetrazol-pyrimidine\CrystOpt_will | dfC1111 | 1.258 | PBE1PBE/6-31G(d,p) | 0 |  | This is the DMAflex intra_molecular energy penalty. It is with respect to opt. | C1111 | I2/a | 8 | 11.5368 | 16.3665 | 12.7149 | 90 | 95.941 | 90 | LATT 1; SYMM -X +1/2, +Y , -Z ; SYMM +X +1/2, +Y +1/2, +Z +1/2; SYMM -X , +Y +1/2, -Z +1/2 | 1.5811 | 0.6708 |  | -130.53 | -83.62 | -129.272 | 0 | 0 | 0 | 1 |  | 0 |  | 0 | CrystalOptimizer with GDMA2.2(PBE1PBE/6-31G(d,p)) + Will
UCLLIB | C7 N14 H4 | 11 | Tetrazol-pyrimidine | 2,4,6-tri(1H-tetrazol-1-yl)pyrimidine |  |  | Study_ID=10, CrystalOptimizer, DMACRYS (2.2.0.1) | Luca Iuzzolino | 2016 | No publication planned. | \CHEMISTRY_CPOSS\Tetrazol\Tetrazol-pyrimidine\CrystOpt_will | dfC646 | 11.251 | PBE1PBE/6-31G(d,p) | 0 |  | This is the DMAflex intra_molecular energy penalty. It is with respect to opt. | C646 | P21/c | 4 | 6.3212 | 10.725 | 16.8882 | 90 | 87.815 | 90 | LATT 1; SYMM -X , +Y +1/2, -Z +1/2 | 1.65 | 0.7078 |  | -140.49 | -88.75 | -129.239 | 0 | 0 | 0 | 1 |  | 0 |  | 0 | CrystalOptimizer with GDMA2.2(PBE1PBE/6-31G(d,p)) + Will
UCLLIB | C7 N14 H4 | 11 | Tetrazol-pyrimidine | 2,4,6-tri(1H-tetrazol-1-yl)pyrimidine |  |  | Study_ID=10, CrystalOptimizer, DMACRYS (2.2.0.1) | Luca Iuzzolino | 2016 | No publication planned. | \CHEMISTRY_CPOSS\Tetrazol\Tetrazol-pyrimidine\CrystOpt_will | dfC11008 | 1.358 | PBE1PBE/6-31G(d,p) | 0 |  | This is the DMAflex intra_molecular energy penalty. It is with respect to opt. | C11008 | P21 | 4 | 9.2526 | 22.6105 | 6.3613 | 90 | 99.736 | 90 | LATT -1; SYMM -X , +Y +1/2, -Z +1/2 | 1.4392 | 0.6157 |  | -130.56 | -140.39 | -129.202 | 0 | 0 | 0 | 1 |  | 0 |  | 0 | CrystalOptimizer with GDMA2.2(PBE1PBE/6-31G(d,p)) + Will
UCLLIB | C7 N14 H4 | 11 | Tetrazol-pyrimidine | 2,4,6-tri(1H-tetrazol-1-yl)pyrimidine |  |  | Study_ID=10, CrystalOptimizer, DMACRYS (2.2.0.1) | Luca Iuzzolino | 2016 | No publication planned. | \CHEMISTRY_CPOSS\Tetrazol\Tetrazol-pyrimidine\CrystOpt_will | dfC1615 | 0.648 | PBE1PBE/6-31G(d,p) | 0 |  | This is the DMAflex intra_molecular energy penalty. It is with respect to opt. | C1615 | P43212 | 8 | 7.3494 | 7.3494 | 44.1811 | 90 | 90 | 90 | LATT -1; SYMM -Y +1/2, +X +1/2, +Z +3/4; SYMM +Y +1/2, -X +1/2, +Z +1/4; SYMM +X +1/2, -Y +1/2, -Z +1/4; SYMM -X +1/2, +Y +1/2, -Z +3/4; SYMM -X , -Y , +Z +1/2; SYMM +Y , +X , -Z ; SYMM -Y , -X , -Z +1/2 | 1.5821 | 0.6754 |  | -129.85 | -79.3 | -129.202 | 0 | 0 | 0 | 1 |  | 0 |  | 0 | CrystalOptimizer with GDMA2.2(PBE1PBE/6-31G(d,p)) + Will
UCLLIB | C7 N14 H4 | 11 | Tetrazol-pyrimidine | 2,4,6-tri(1H-tetrazol-1-yl)pyrimidine |  |  | Study_ID=10, CrystalOptimizer, DMACRYS (2.2.0.1) | Luca Iuzzolino | 2016 | No publication planned. | \CHEMISTRY_CPOSS\Tetrazol\Tetrazol-pyrimidine\CrystOpt_will | dfC1389 | 2.352 | PBE1PBE/6-31G(d,p) | 0 |  | This is the DMAflex intra_molecular energy penalty. It is with respect to opt. | C1389 | Pna21 | 4 | 26.5787 | 4.5931 | 9.7636 | 90 | 90 | 90 | LATT -1; SYMM -X , -Y , +Z +1/2; SYMM -X +1/2, +Y +1/2, +Z +1/2; SYMM +X +1/2, -Y +1/2, +Z | 1.5837 | 0.6757 |  | -131.51 | -80.28 | -129.158 | 0 | 0 | 0 | 1 |  | 0 |  | 0 | CrystalOptimizer with GDMA2.2(PBE1PBE/6-31G(d,p)) + Will
UCLLIB | C7 N14 H4 | 11 | Tetrazol-pyrimidine | 2,4,6-tri(1H-tetrazol-1-yl)pyrimidine |  |  | Study_ID=10, CrystalOptimizer, DMACRYS (2.2.0.1) | Luca Iuzzolino | 2016 | No publication planned. | \CHEMISTRY_CPOSS\Tetrazol\Tetrazol-pyrimidine\CrystOpt_will | dfC2135 | 18.3 | PBE1PBE/6-31G(d,p) | 0 |  | This is the DMAflex intra_molecular energy penalty. It is with respect to opt. | C2135 | P21/c | 4 | 10.4167 | 12.4739 | 10.3679 | 90 | 122.168 | 90 | LATT 1; SYMM -X , +Y +1/2, -Z +1/2 | 1.6554 | 0.7013 |  | -147.45 | -85.39 | -129.15 | 0 | 0 | 0 | 1 |  | 0 |  | 0 | CrystalOptimizer with GDMA2.2(PBE1PBE/6-31G(d,p)) + Will
UCLLIB | C7 N14 H4 | 11 | Tetrazol-pyrimidine | 2,4,6-tri(1H-tetrazol-1-yl)pyrimidine |  |  | Study_ID=10, CrystalOptimizer, DMACRYS (2.2.0.1) | Luca Iuzzolino | 2016 | No publication planned. | \CHEMISTRY_CPOSS\Tetrazol\Tetrazol-pyrimidine\CrystOpt_will | dfC1522 | 5.936 | PBE1PBE/6-31G(d,p) | 0 |  | This is the DMAflex intra_molecular energy penalty. It is with respect to opt. | C1522 | P21/a | 4 | 13.08 | 7.629 | 11.7465 | 90 | 81.223 | 90 | LATT 1; SYMM -X +1/2, +Y +1/2, -Z | 1.6296 | 0.6961 |  | -135.08 | -83.62 | -129.144 | 0 | 0 | 0 | 1 |  | 0 |  | 0 | CrystalOptimizer with GDMA2.2(PBE1PBE/6-31G(d,p)) + Will
UCLLIB | C7 N14 H4 | 11 | Tetrazol-pyrimidine | 2,4,6-tri(1H-tetrazol-1-yl)pyrimidine |  |  | Study_ID=10, CrystalOptimizer, DMACRYS (2.2.0.1) | Luca Iuzzolino | 2016 | No publication planned. | \CHEMISTRY_CPOSS\Tetrazol\Tetrazol-pyrimidine\CrystOpt_will | dfC1643 | 0.69 | PBE1PBE/6-31G(d,p) | 0 |  | This is the DMAflex intra_molecular energy penalty. It is with respect to opt. | C1643 | P43212 | 8 | 7.2454 | 7.2454 | 45.6939 | 90 | 90 | 90 | LATT -1; SYMM -Y +1/2, +X +1/2, +Z +3/4; SYMM +Y +1/2, -X +1/2, +Z +1/4; SYMM +X +1/2, -Y +1/2, -Z +1/4; SYMM -X +1/2, +Y +1/2, -Z +3/4; SYMM -X , -Y , +Z +1/2; SYMM +Y , +X , -Z ; SYMM -Y , -X , -Z +1/2 | 1.5739 | 0.6702 |  | -129.83 | -77.9 | -129.14 | 0 | 0 | 0 | 1 |  | 0 |  | 0 | CrystalOptimizer with GDMA2.2(PBE1PBE/6-31G(d,p)) + Will
UCLLIB | C7 N14 H4 | 11 | Tetrazol-pyrimidine | 2,4,6-tri(1H-tetrazol-1-yl)pyrimidine |  |  | Study_ID=10, CrystalOptimizer, DMACRYS (2.2.0.1) | Luca Iuzzolino | 2016 | No publication planned. | \CHEMISTRY_CPOSS\Tetrazol\Tetrazol-pyrimidine\CrystOpt_will | dfC1177 | 0.18 | PBE1PBE/6-31G(d,p) | 0 |  | This is the DMAflex intra_molecular energy penalty. It is with respect to opt. | C1177 | P-1 | 2 | 12.0713 | 8.6779 | 6.0635 | 69.586 | 89.961 | 86.657 | LATT 1 | 1.5886 | 0.6822 |  | -129.27 | -83.84 | -129.09 | 0 | 0 | 0 | 1 |  | 0 |  | 0 | CrystalOptimizer with GDMA2.2(PBE1PBE/6-31G(d,p)) + Will
UCLLIB | C7 N14 H4 | 11 | Tetrazol-pyrimidine | 2,4,6-tri(1H-tetrazol-1-yl)pyrimidine |  |  | Study_ID=10, CrystalOptimizer, DMACRYS (2.2.0.1) | Luca Iuzzolino | 2016 | No publication planned. | \CHEMISTRY_CPOSS\Tetrazol\Tetrazol-pyrimidine\CrystOpt_will | dfC1438 | 1.166 | PBE1PBE/6-31G(d,p) | 0 |  | This is the DMAflex intra_molecular energy penalty. It is with respect to opt. | C1438 | P21/c | 4 | 16.8451 | 5.302 | 14.2777 | 90 | 75.853 | 90 | LATT 1; SYMM -X , +Y +1/2, -Z +1/2 | 1.5267 | 0.6547 |  | -130.23 | -75.7 | -129.064 | 0 | 0 | 0 | 1 |  | 0 |  | 0 | CrystalOptimizer with GDMA2.2(PBE1PBE/6-31G(d,p)) + Will
UCLLIB | C7 N14 H4 | 11 | Tetrazol-pyrimidine | 2,4,6-tri(1H-tetrazol-1-yl)pyrimidine |  |  | Study_ID=10, CrystalOptimizer, DMACRYS (2.2.0.1) | Luca Iuzzolino | 2016 | No publication planned. | \CHEMISTRY_CPOSS\Tetrazol\Tetrazol-pyrimidine\CrystOpt_will | dfC1485 | 1.112 | PBE1PBE/6-31G(d,p) | 0 |  | This is the DMAflex intra_molecular energy penalty. It is with respect to opt. | C1485 | P21/c | 4 | 7.7236 | 11.939 | 12.7791 | 90 | 81.249 | 90 | LATT 1; SYMM -X , +Y +1/2, -Z +1/2 | 1.6208 | 0.6955 |  | -130.17 | -89.66 | -129.058 | 0 | 0 | 0 | 1 |  | 0 |  | 0 | CrystalOptimizer with GDMA2.2(PBE1PBE/6-31G(d,p)) + Will
UCLLIB | C7 N14 H4 | 11 | Tetrazol-pyrimidine | 2,4,6-tri(1H-tetrazol-1-yl)pyrimidine |  |  | Study_ID=10, CrystalOptimizer, DMACRYS (2.2.0.1) | Luca Iuzzolino | 2016 | No publication planned. | \CHEMISTRY_CPOSS\Tetrazol\Tetrazol-pyrimidine\CrystOpt_will | dfC1704 | 5.635 | PBE1PBE/6-31G(d,p) | 0 |  | This is the DMAflex intra_molecular energy penalty. It is with respect to opt. | C1704 | P212121 | 4 | 15.1695 | 13.82 | 5.4994 | 90 | 90 | 90 | LATT -1; SYMM +X +1/2, -Y +1/2, -Z ; SYMM -X , +Y +1/2, -Z +1/2; SYMM -X +1/2, -Y , +Z +1/2 | 1.6373 | 0.7032 |  | -134.69 | -88.02 | -129.055 | 0 | 0 | 0 | 1 |  | 0 |  | 0 | CrystalOptimizer with GDMA2.2(PBE1PBE/6-31G(d,p)) + Will
UCLLIB | C7 N14 H4 | 11 | Tetrazol-pyrimidine | 2,4,6-tri(1H-tetrazol-1-yl)pyrimidine |  |  | Study_ID=10, CrystalOptimizer, DMACRYS (2.2.0.1) | Luca Iuzzolino | 2016 | No publication planned. | \CHEMISTRY_CPOSS\Tetrazol\Tetrazol-pyrimidine\CrystOpt_will | dfC1727 | 3.711 | PBE1PBE/6-31G(d,p) | 0 |  | This is the DMAflex intra_molecular energy penalty. It is with respect to opt. | C1727 | Pna21 | 4 | 24.2589 | 8.6862 | 5.6343 | 90 | 90 | 90 | LATT -1; SYMM -X , -Y , +Z +1/2; SYMM -X +1/2, +Y +1/2, +Z +1/2; SYMM +X +1/2, -Y +1/2, +Z | 1.59 | 0.6789 |  | -132.76 | -77.72 | -129.049 | 0 | 0 | 0 | 1 |  | 0 |  | 0 | CrystalOptimizer with GDMA2.2(PBE1PBE/6-31G(d,p)) + Will
UCLLIB | C7 N14 H4 | 11 | Tetrazol-pyrimidine | 2,4,6-tri(1H-tetrazol-1-yl)pyrimidine |  |  | Study_ID=10, CrystalOptimizer, DMACRYS (2.2.0.1) | Luca Iuzzolino | 2016 | No publication planned. | \CHEMISTRY_CPOSS\Tetrazol\Tetrazol-pyrimidine\CrystOpt_will | dfC634 | 8.963 | PBE1PBE/6-31G(d,p) | 0 |  | This is the DMAflex intra_molecular energy penalty. It is with respect to opt. | C634 | C2/c | 4 | 34.3474 | 5.6215 | 12.0436 | 90 | 92.043 | 90 | LATT 7; SYMM -X , +Y , -Z +1/2 | 1.6246 | 0.6958 |  | -137.83 | -82.19 | -128.867 | 0 | 0 | 0 | 1 |  | 0 |  | 0 | CrystalOptimizer with GDMA2.2(PBE1PBE/6-31G(d,p)) + Will
UCLLIB | C7 N14 H4 | 11 | Tetrazol-pyrimidine | 2,4,6-tri(1H-tetrazol-1-yl)pyrimidine |  |  | Study_ID=10, CrystalOptimizer, DMACRYS (2.2.0.1) | Luca Iuzzolino | 2016 | No publication planned. | \CHEMISTRY_CPOSS\Tetrazol\Tetrazol-pyrimidine\CrystOpt_will | dfC1120 | 3.633 | PBE1PBE/6-31G(d,p) | 0 |  | This is the DMAflex intra_molecular energy penalty. It is with respect to opt. | C1120 | P21/c | 4 | 12.4323 | 4.7083 | 19.7621 | 90 | 82.14 | 90 | LATT 1; SYMM -X , +Y +1/2, -Z +1/2 | 1.6474 | 0.7042 |  | -132.49 | -86.57 | -128.857 | 0 | 0 | 0 | 1 |  | 0 |  | 0 | CrystalOptimizer with GDMA2.2(PBE1PBE/6-31G(d,p)) + Will
UCLLIB | C7 N14 H4 | 11 | Tetrazol-pyrimidine | 2,4,6-tri(1H-tetrazol-1-yl)pyrimidine |  |  | Study_ID=10, CrystalOptimizer, DMACRYS (2.2.0.1) | Luca Iuzzolino | 2016 | No publication planned. | \CHEMISTRY_CPOSS\Tetrazol\Tetrazol-pyrimidine\CrystOpt_will | dfC1933 | 5.414 | PBE1PBE/6-31G(d,p) | 0 |  | This is the DMAflex intra_molecular energy penalty. It is with respect to opt. | C1933 | Pbca | 8 | 13.0556 | 11.306 | 16.9356 | 90 | 90 | 90 | LATT 1; SYMM +X +1/2, -Y +1/2, -Z ; SYMM -X , +Y +1/2, -Z +1/2; SYMM -X +1/2, -Y , +Z +1/2 | 1.5103 | 0.6456 |  | -134.27 | -75.17 | -128.856 | 0 | 0 | 0 | 1 |  | 0 |  | 0 | CrystalOptimizer with GDMA2.2(PBE1PBE/6-31G(d,p)) + Will
UCLLIB | C7 N14 H4 | 11 | Tetrazol-pyrimidine | 2,4,6-tri(1H-tetrazol-1-yl)pyrimidine |  |  | Study_ID=10, CrystalOptimizer, DMACRYS (2.2.0.1) | Luca Iuzzolino | 2016 | No publication planned. | \CHEMISTRY_CPOSS\Tetrazol\Tetrazol-pyrimidine\CrystOpt_will | dfC1448 | 2.911 | PBE1PBE/6-31G(d,p) | 0 |  | This is the DMAflex intra_molecular energy penalty. It is with respect to opt. | C1448 | C2/c | 4 | 24.8848 | 4.9606 | 19.9609 | 90 | 74.162 | 90 | LATT 7; SYMM -X , +Y , -Z +1/2 | 1.5927 | 0.68 |  | -131.72 | -84.37 | -128.809 | 0 | 0 | 0 | 1 |  | 0 |  | 0 | CrystalOptimizer with GDMA2.2(PBE1PBE/6-31G(d,p)) + Will
UCLLIB | C7 N14 H4 | 11 | Tetrazol-pyrimidine | 2,4,6-tri(1H-tetrazol-1-yl)pyrimidine |  |  | Study_ID=10, CrystalOptimizer, DMACRYS (2.2.0.1) | Luca Iuzzolino | 2016 | No publication planned. | \CHEMISTRY_CPOSS\Tetrazol\Tetrazol-pyrimidine\CrystOpt_will | dfC1593 | 4.55 | PBE1PBE/6-31G(d,p) | 0 |  | This is the DMAflex intra_molecular energy penalty. It is with respect to opt. | C1593 | Pa | 4 | 25.8723 | 5.2517 | 8.8704 | 90 | 90.01 | 90 | LATT -1; SYMM +X +1/2, -Y , +Z | 1.5662 | 0.6696 |  | -133.3 | -154.32 | -128.75 | 0 | 0 | 0 | 1 |  | 0 |  | 0 | CrystalOptimizer with GDMA2.2(PBE1PBE/6-31G(d,p)) + Will
UCLLIB | C7 N14 H4 | 11 | Tetrazol-pyrimidine | 2,4,6-tri(1H-tetrazol-1-yl)pyrimidine |  |  | Study_ID=10, CrystalOptimizer, DMACRYS (2.2.0.1) | Luca Iuzzolino | 2016 | No publication planned. | \CHEMISTRY_CPOSS\Tetrazol\Tetrazol-pyrimidine\CrystOpt_will | dfC1890 | 0.704 | PBE1PBE/6-31G(d,p) | 0 |  | This is the DMAflex intra_molecular energy penalty. It is with respect to opt. | C1890 | R-3c | 12 | 17.685 | 17.685 | 38.4069 | 90 | 90 | 120 | LATT 3; SYMM -Y , +X -Y , +Z ; SYMM -X +Y , -X , +Z ; SYMM +X -Y , -Y , -Z +1/2; SYMM -X , -X +Y , -Z +1/2; SYMM +Y , +X , -Z +1/2 | 1.6332 | 0.6948 |  | -129.44 | -85.62 | -128.736 | 0 | 0 | 0 | 1 |  | 0 |  | 0 | CrystalOptimizer with GDMA2.2(PBE1PBE/6-31G(d,p)) + Will
UCLLIB | C7 N14 H4 | 11 | Tetrazol-pyrimidine | 2,4,6-tri(1H-tetrazol-1-yl)pyrimidine |  |  | Study_ID=10, CrystalOptimizer, DMACRYS (2.2.0.1) | Luca Iuzzolino | 2016 | No publication planned. | \CHEMISTRY_CPOSS\Tetrazol\Tetrazol-pyrimidine\CrystOpt_will | dfC271 | 19.067 | PBE1PBE/6-31G(d,p) | 0 |  | This is the DMAflex intra_molecular energy penalty. It is with respect to opt. | C271 | Cc | 4 | 17.5756 | 10.4601 | 12.7655 | 90 | 76.634 | 90 | LATT -7; SYMM +X , -Y , +Z +1/2 | 1.6535 | 0.7035 |  | -147.76 | -170.53 | -128.693 | 0 | 0 | 0 | 1 |  | 0 |  | 0 | CrystalOptimizer with GDMA2.2(PBE1PBE/6-31G(d,p)) + Will
UCLLIB | C7 N14 H4 | 11 | Tetrazol-pyrimidine | 2,4,6-tri(1H-tetrazol-1-yl)pyrimidine |  |  | Study_ID=10, CrystalOptimizer, DMACRYS (2.2.0.1) | Luca Iuzzolino | 2016 | No publication planned. | \CHEMISTRY_CPOSS\Tetrazol\Tetrazol-pyrimidine\CrystOpt_will | dfC1329 | 2.805 | PBE1PBE/6-31G(d,p) | 0 |  | This is the DMAflex intra_molecular energy penalty. It is with respect to opt. | C1329 | Pna21 | 4 | 6.8954 | 17.0179 | 9.971 | 90 | 90 | 90 | LATT -1; SYMM -X , -Y , +Z +1/2; SYMM -X +1/2, +Y +1/2, +Z +1/2; SYMM +X +1/2, -Y +1/2, +Z | 1.6134 | 0.6864 |  | -131.49 | -83.44 | -128.685 | 0 | 0 | 0 | 1 |  | 0 |  | 0 | CrystalOptimizer with GDMA2.2(PBE1PBE/6-31G(d,p)) + Will
UCLLIB | C7 N14 H4 | 11 | Tetrazol-pyrimidine | 2,4,6-tri(1H-tetrazol-1-yl)pyrimidine |  |  | Study_ID=10, CrystalOptimizer, DMACRYS (2.2.0.1) | Luca Iuzzolino | 2016 | No publication planned. | \CHEMISTRY_CPOSS\Tetrazol\Tetrazol-pyrimidine\CrystOpt_will | dfC1289 | 4.84 | PBE1PBE/6-31G(d,p) | 0 |  | This is the DMAflex intra_molecular energy penalty. It is with respect to opt. | C1289 | P21/c | 4 | 14.8319 | 4.8606 | 19.3 | 90 | 54.74 | 90 | LATT 1; SYMM -X , +Y +1/2, -Z +1/2 | 1.6615 | 0.7105 |  | -133.49 | -89.45 | -128.65 | 0 | 0 | 0 | 1 |  | 0 |  | 0 | CrystalOptimizer with GDMA2.2(PBE1PBE/6-31G(d,p)) + Will
UCLLIB | C7 N14 H4 | 11 | Tetrazol-pyrimidine | 2,4,6-tri(1H-tetrazol-1-yl)pyrimidine |  |  | Study_ID=10, CrystalOptimizer, DMACRYS (2.2.0.1) | Luca Iuzzolino | 2016 | No publication planned. | \CHEMISTRY_CPOSS\Tetrazol\Tetrazol-pyrimidine\CrystOpt_will | dfC1692 | 2.979 | PBE1PBE/6-31G(d,p) | 0 |  | This is the DMAflex intra_molecular energy penalty. It is with respect to opt. | C1692 | R-3 | 6 | 28.9462 | 28.9462 | 7.1527 | 90 | 90 | 120 | LATT 3; SYMM -Y , +X -Y , +Z ; SYMM -X +Y , -X , +Z | 1.6367 | 0.6984 |  | -131.62 | -84.32 | -128.641 | 0 | 0 | 0 | 1 |  | 0 |  | 0 | CrystalOptimizer with GDMA2.2(PBE1PBE/6-31G(d,p)) + Will
UCLLIB | C7 N14 H4 | 11 | Tetrazol-pyrimidine | 2,4,6-tri(1H-tetrazol-1-yl)pyrimidine |  |  | Study_ID=10, CrystalOptimizer, DMACRYS (2.2.0.1) | Luca Iuzzolino | 2016 | No publication planned. | \CHEMISTRY_CPOSS\Tetrazol\Tetrazol-pyrimidine\CrystOpt_will | dfC1418 | 1.319 | PBE1PBE/6-31G(d,p) | 0 |  | This is the DMAflex intra_molecular energy penalty. It is with respect to opt. | C1418 | Cc | 4 | 10.3521 | 7.1384 | 32.3997 | 90 | 88.28 | 90 | LATT -7; SYMM +X , -Y , +Z +1/2 | 1.5776 | 0.6741 |  | -129.95 | -161.22 | -128.631 | 0 | 0 | 0 | 1 |  | 0 |  | 0 | CrystalOptimizer with GDMA2.2(PBE1PBE/6-31G(d,p)) + Will
UCLLIB | C7 N14 H4 | 11 | Tetrazol-pyrimidine | 2,4,6-tri(1H-tetrazol-1-yl)pyrimidine |  |  | Study_ID=10, CrystalOptimizer, DMACRYS (2.2.0.1) | Luca Iuzzolino | 2016 | No publication planned. | \CHEMISTRY_CPOSS\Tetrazol\Tetrazol-pyrimidine\CrystOpt_will | dfC1817 | 1.003 | PBE1PBE/6-31G(d,p) | 0 |  | This is the DMAflex intra_molecular energy penalty. It is with respect to opt. | C1817 | Fdd2 | 4 | 50.0162 | 20.072 | 4.7387 | 90 | 90 | 90 | LATT -4; SYMM -X , -Y , +Z ; SYMM -X +1/4, +Y +1/4, +Z +1/4; SYMM +X +1/4, -Y +1/4, +Z +1/4 | 1.5872 | 0.6769 |  | -129.63 | -79.84 | -128.627 | 0 | 0 | 0 | 1 |  | 0 |  | 0 | CrystalOptimizer with GDMA2.2(PBE1PBE/6-31G(d,p)) + Will
UCLLIB | C7 N14 H4 | 11 | Tetrazol-pyrimidine | 2,4,6-tri(1H-tetrazol-1-yl)pyrimidine |  |  | Study_ID=10, CrystalOptimizer, DMACRYS (2.2.0.1) | Luca Iuzzolino | 2016 | No publication planned. | \CHEMISTRY_CPOSS\Tetrazol\Tetrazol-pyrimidine\CrystOpt_will | dfC694 | 4.893 | PBE1PBE/6-31G(d,p) | 0 |  | This is the DMAflex intra_molecular energy penalty. It is with respect to opt. | C694 | P21/c | 4 | 15.7421 | 5.769 | 12.8583 | 90 | 88.85 | 90 | LATT 1; SYMM -X , +Y +1/2, -Z +1/2 | 1.6169 | 0.6902 |  | -133.49 | -79.77 | -128.597 | 0 | 0 | 0 | 1 |  | 0 |  | 0 | CrystalOptimizer with GDMA2.2(PBE1PBE/6-31G(d,p)) + Will
UCLLIB | C7 N14 H4 | 11 | Tetrazol-pyrimidine | 2,4,6-tri(1H-tetrazol-1-yl)pyrimidine |  |  | Study_ID=10, CrystalOptimizer, DMACRYS (2.2.0.1) | Luca Iuzzolino | 2016 | No publication planned. | \CHEMISTRY_CPOSS\Tetrazol\Tetrazol-pyrimidine\CrystOpt_will | dfC1724 | 5.899 | PBE1PBE/6-31G(d,p) | 0 |  | This is the DMAflex intra_molecular energy penalty. It is with respect to opt. | C1724 | C2 | 2 | 19.5043 | 5.0658 | 13.4392 | 90 | 68.511 | 90 | LATT -7; SYMM -X , +Y , -Z | 1.5278 | 0.6523 |  | -134.46 | -77.49 | -128.561 | 0 | 0 | 0 | 1 |  | 0 |  | 0 | CrystalOptimizer with GDMA2.2(PBE1PBE/6-31G(d,p)) + Will
UCLLIB | C7 N14 H4 | 11 | Tetrazol-pyrimidine | 2,4,6-tri(1H-tetrazol-1-yl)pyrimidine |  |  | Study_ID=10, CrystalOptimizer, DMACRYS (2.2.0.1) | Luca Iuzzolino | 2016 | No publication planned. | \CHEMISTRY_CPOSS\Tetrazol\Tetrazol-pyrimidine\CrystOpt_will | dfC1968 | 1.155 | PBE1PBE/6-31G(d,p) | 0 |  | This is the DMAflex intra_molecular energy penalty. It is with respect to opt. | C1968 | Fdd2 | 4 | 65.85 | 13.9496 | 5.0988 | 90 | 90 | 90 | LATT -4; SYMM -X , -Y , +Z ; SYMM -X +1/4, +Y +1/4, +Z +1/4; SYMM +X +1/4, -Y +1/4, +Z +1/4 | 1.6122 | 0.6887 |  | -129.71 | -83.59 | -128.555 | 0 | 0 | 0 | 1 |  | 0 |  | 0 | CrystalOptimizer with GDMA2.2(PBE1PBE/6-31G(d,p)) + Will
UCLLIB | C7 N14 H4 | 11 | Tetrazol-pyrimidine | 2,4,6-tri(1H-tetrazol-1-yl)pyrimidine |  |  | Study_ID=10, CrystalOptimizer, DMACRYS (2.2.0.1) | Luca Iuzzolino | 2016 | No publication planned. | \CHEMISTRY_CPOSS\Tetrazol\Tetrazol-pyrimidine\CrystOpt_will | dfC268 | 19.654 | PBE1PBE/6-31G(d,p) | 0 |  | This is the DMAflex intra_molecular energy penalty. It is with respect to opt. | C268 | Pna21 | 4 | 10.0573 | 10.8674 | 10.5113 | 90 | 90 | 90 | LATT -1; SYMM -X , -Y , +Z +1/2; SYMM -X +1/2, +Y +1/2, +Z +1/2; SYMM +X +1/2, -Y +1/2, +Z | 1.6431 | 0.7016 |  | -148.2 | -79.72 | -128.546 | 0 | 0 | 0 | 1 |  | 0 |  | 0 | CrystalOptimizer with GDMA2.2(PBE1PBE/6-31G(d,p)) + Will
UCLLIB | C7 N14 H4 | 11 | Tetrazol-pyrimidine | 2,4,6-tri(1H-tetrazol-1-yl)pyrimidine |  |  | Study_ID=10, CrystalOptimizer, DMACRYS (2.2.0.1) | Luca Iuzzolino | 2016 | No publication planned. | \CHEMISTRY_CPOSS\Tetrazol\Tetrazol-pyrimidine\CrystOpt_will | dfC536 | 6.504 | PBE1PBE/6-31G(d,p) | 0 |  | This is the DMAflex intra_molecular energy penalty. It is with respect to opt. | C536 | P21/c | 4 | 19.0137 | 5.9023 | 11.721 | 90 | 64.493 | 90 | LATT 1; SYMM -X , +Y +1/2, -Z +1/2 | 1.5901 | 0.6813 |  | -134.96 | -82.28 | -128.456 | 0 | 0 | 0 | 1 |  | 0 |  | 0 | CrystalOptimizer with GDMA2.2(PBE1PBE/6-31G(d,p)) + Will
UCLLIB | C7 N14 H4 | 11 | Tetrazol-pyrimidine | 2,4,6-tri(1H-tetrazol-1-yl)pyrimidine |  |  | Study_ID=10, CrystalOptimizer, DMACRYS (2.2.0.1) | Luca Iuzzolino | 2016 | No publication planned. | \CHEMISTRY_CPOSS\Tetrazol\Tetrazol-pyrimidine\CrystOpt_will | dfC1846 | 3.096 | PBE1PBE/6-31G(d,p) | 0 |  | This is the DMAflex intra_molecular energy penalty. It is with respect to opt. | C1846 | Pna21 | 4 | 17.7646 | 4.8103 | 13.5963 | 90 | 90 | 90 | LATT -1; SYMM -X , -Y , +Z +1/2; SYMM -X +1/2, +Y +1/2, +Z +1/2; SYMM +X +1/2, -Y +1/2, +Z | 1.6248 | 0.6945 |  | -131.55 | -80.53 | -128.454 | 0 | 0 | 0 | 1 |  | 0 |  | 0 | CrystalOptimizer with GDMA2.2(PBE1PBE/6-31G(d,p)) + Will
UCLLIB | C7 N14 H4 | 11 | Tetrazol-pyrimidine | 2,4,6-tri(1H-tetrazol-1-yl)pyrimidine |  |  | Study_ID=10, CrystalOptimizer, DMACRYS (2.2.0.1) | Luca Iuzzolino | 2016 | No publication planned. | \CHEMISTRY_CPOSS\Tetrazol\Tetrazol-pyrimidine\CrystOpt_will | dfC1187 | 0.224 | PBE1PBE/6-31G(d,p) | 0 |  | This is the DMAflex intra_molecular energy penalty. It is with respect to opt. | C1187 | Pbcn | 8 | 12.2372 | 11.8532 | 16.8 | 90 | 90 | 90 | LATT 1; SYMM +X +1/2, -Y +1/2, -Z ; SYMM -X , +Y , -Z +1/2; SYMM -X +1/2, -Y +1/2, +Z +1/2 | 1.5493 | 0.6621 |  | -128.67 | -79.07 | -128.446 | 0 | 0 | 0 | 1 |  | 0 |  | 0 | CrystalOptimizer with GDMA2.2(PBE1PBE/6-31G(d,p)) + Will
UCLLIB | C7 N14 H4 | 11 | Tetrazol-pyrimidine | 2,4,6-tri(1H-tetrazol-1-yl)pyrimidine |  |  | Study_ID=10, CrystalOptimizer, DMACRYS (2.2.0.1) | Luca Iuzzolino | 2016 | No publication planned. | \CHEMISTRY_CPOSS\Tetrazol\Tetrazol-pyrimidine\CrystOpt_will | dfC1970 | 0.491 | PBE1PBE/6-31G(d,p) | 0 |  | This is the DMAflex intra_molecular energy penalty. It is with respect to opt. | C1970 | P-1 | 2 | 8.6601 | 9.6746 | 8.0221 | 80.238 | 70.852 | 67.862 | LATT 1 | 1.6071 | 0.6841 |  | -128.93 | -83.74 | -128.439 | 0 | 0 | 0 | 1 |  | 0 |  | 0 | CrystalOptimizer with GDMA2.2(PBE1PBE/6-31G(d,p)) + Will
UCLLIB | C7 N14 H4 | 11 | Tetrazol-pyrimidine | 2,4,6-tri(1H-tetrazol-1-yl)pyrimidine |  |  | Study_ID=10, CrystalOptimizer, DMACRYS (2.2.0.1) | Luca Iuzzolino | 2016 | No publication planned. | \CHEMISTRY_CPOSS\Tetrazol\Tetrazol-pyrimidine\CrystOpt_will | dfC1876 | 1.747 | PBE1PBE/6-31G(d,p) | 0 |  | This is the DMAflex intra_molecular energy penalty. It is with respect to opt. | C1876 | P21/c11 | 8 | 10.5025 | 11.5429 | 19.3832 | 89.68 | 90 | 90 | LATT 1; SYMM +X +1/2, -Y , -Z +1/2 | 1.6067 | 0.688 |  | -130.12 | -168.53 | -128.373 | 0 | 0 | 0 | 1 |  | 0 |  | 0 | CrystalOptimizer with GDMA2.2(PBE1PBE/6-31G(d,p)) + Will
UCLLIB | C7 N14 H4 | 11 | Tetrazol-pyrimidine | 2,4,6-tri(1H-tetrazol-1-yl)pyrimidine |  |  | Study_ID=10, CrystalOptimizer, DMACRYS (2.2.0.1) | Luca Iuzzolino | 2016 | No publication planned. | \CHEMISTRY_CPOSS\Tetrazol\Tetrazol-pyrimidine\CrystOpt_will | dfC1548 | 4.652 | PBE1PBE/6-31G(d,p) | 0 |  | This is the DMAflex intra_molecular energy penalty. It is with respect to opt. | C1548 | C2/c | 4 | 19.1148 | 6.7869 | 21.2477 | 90 | 63.162 | 90 | LATT 7; SYMM -X , +Y , -Z +1/2 | 1.535 | 0.6556 |  | -133.02 | -74.82 | -128.368 | 0 | 0 | 0 | 1 |  | 0 |  | 0 | CrystalOptimizer with GDMA2.2(PBE1PBE/6-31G(d,p)) + Will
UCLLIB | C7 N14 H4 | 11 | Tetrazol-pyrimidine | 2,4,6-tri(1H-tetrazol-1-yl)pyrimidine |  |  | Study_ID=10, CrystalOptimizer, DMACRYS (2.2.0.1) | Luca Iuzzolino | 2016 | No publication planned. | \CHEMISTRY_CPOSS\Tetrazol\Tetrazol-pyrimidine\CrystOpt_will | dfC1279 | 6.023 | PBE1PBE/6-31G(d,p) | 0 |  | This is the DMAflex intra_molecular energy penalty. It is with respect to opt. | C1279 | P212121 | 4 | 9.7149 | 4.9661 | 24.0144 | 90 | 90 | 90 | LATT -1; SYMM +X +1/2, -Y +1/2, -Z ; SYMM -X , +Y +1/2, -Z +1/2; SYMM -X +1/2, -Y , +Z +1/2 | 1.6293 | 0.6958 |  | -134.39 | -87.32 | -128.367 | 0 | 0 | 0 | 1 |  | 0 |  | 0 | CrystalOptimizer with GDMA2.2(PBE1PBE/6-31G(d,p)) + Will
UCLLIB | C7 N14 H4 | 11 | Tetrazol-pyrimidine | 2,4,6-tri(1H-tetrazol-1-yl)pyrimidine |  |  | Study_ID=10, CrystalOptimizer, DMACRYS (2.2.0.1) | Luca Iuzzolino | 2016 | No publication planned. | \CHEMISTRY_CPOSS\Tetrazol\Tetrazol-pyrimidine\CrystOpt_will | dfC224 | 18.594 | PBE1PBE/6-31G(d,p) | 0 |  | This is the DMAflex intra_molecular energy penalty. It is with respect to opt. | C224 | Cc | 2 | 13.0976 | 9.9519 | 9.2354 | 90 | 68.309 | 90 | LATT -7; SYMM +X , -Y , +Z +1/2 | 1.6876 | 0.723 |  | -146.96 | -88.64 | -128.366 | 0 | 0 | 0 | 1 |  | 0 |  | 0 | CrystalOptimizer with GDMA2.2(PBE1PBE/6-31G(d,p)) + Will
UCLLIB | C7 N14 H4 | 11 | Tetrazol-pyrimidine | 2,4,6-tri(1H-tetrazol-1-yl)pyrimidine |  |  | Study_ID=10, CrystalOptimizer, DMACRYS (2.2.0.1) | Luca Iuzzolino | 2016 | No publication planned. | \CHEMISTRY_CPOSS\Tetrazol\Tetrazol-pyrimidine\CrystOpt_will | dfC1469 | 0.752 | PBE1PBE/6-31G(d,p) | 0 |  | This is the DMAflex intra_molecular energy penalty. It is with respect to opt. | C1469 | C2 | 2 | 15.277 | 10.2326 | 8.024 | 90 | 110.814 | 90 | LATT -7; SYMM -X , +Y , -Z | 1.61 | 0.6848 |  | -129.11 | -83.36 | -128.358 | 0 | 0 | 0 | 1 |  | 0 |  | 0 | CrystalOptimizer with GDMA2.2(PBE1PBE/6-31G(d,p)) + Will
UCLLIB | C7 N14 H4 | 11 | Tetrazol-pyrimidine | 2,4,6-tri(1H-tetrazol-1-yl)pyrimidine |  |  | Study_ID=10, CrystalOptimizer, DMACRYS (2.2.0.1) | Luca Iuzzolino | 2016 | No publication planned. | \CHEMISTRY_CPOSS\Tetrazol\Tetrazol-pyrimidine\CrystOpt_will | dfC564 | 10.827 | PBE1PBE/6-31G(d,p) | 0 |  | This is the DMAflex intra_molecular energy penalty. It is with respect to opt. | C564 | P21/c | 4 | 6.3755 | 10.6911 | 16.8721 | 90 | 88.076 | 90 | LATT 1; SYMM -X , +Y +1/2, -Z +1/2 | 1.6424 | 0.7047 |  | -139.16 | -87.62 | -128.333 | 0 | 0 | 0 | 1 |  | 0 |  | 0 | CrystalOptimizer with GDMA2.2(PBE1PBE/6-31G(d,p)) + Will
UCLLIB | C7 N14 H4 | 11 | Tetrazol-pyrimidine | 2,4,6-tri(1H-tetrazol-1-yl)pyrimidine |  |  | Study_ID=10, CrystalOptimizer, DMACRYS (2.2.0.1) | Luca Iuzzolino | 2016 | No publication planned. | \CHEMISTRY_CPOSS\Tetrazol\Tetrazol-pyrimidine\CrystOpt_will | dfC1819 | 0.88 | PBE1PBE/6-31G(d,p) | 0 |  | This is the DMAflex intra_molecular energy penalty. It is with respect to opt. | C1819 | Pbca | 8 | 10.416 | 16.625 | 13.817 | 90 | 90 | 90 | LATT 1; SYMM +X +1/2, -Y +1/2, -Z ; SYMM -X , +Y +1/2, -Z +1/2; SYMM -X +1/2, -Y , +Z +1/2 | 1.5779 | 0.6741 |  | -129.2 | -74.01 | -128.32 | 0 | 0 | 0 | 1 |  | 0 |  | 0 | CrystalOptimizer with GDMA2.2(PBE1PBE/6-31G(d,p)) + Will
UCLLIB | C7 N14 H4 | 11 | Tetrazol-pyrimidine | 2,4,6-tri(1H-tetrazol-1-yl)pyrimidine |  |  | Study_ID=10, CrystalOptimizer, DMACRYS (2.2.0.1) | Luca Iuzzolino | 2016 | No publication planned. | \CHEMISTRY_CPOSS\Tetrazol\Tetrazol-pyrimidine\CrystOpt_will | dfC1889 | 1.198 | PBE1PBE/6-31G(d,p) | 0 |  | This is the DMAflex intra_molecular energy penalty. It is with respect to opt. | C1889 | Pbca | 8 | 11.2724 | 20.0345 | 10.6716 | 90 | 90 | 90 | LATT 1; SYMM +X +1/2, -Y +1/2, -Z ; SYMM -X , +Y +1/2, -Z +1/2; SYMM -X +1/2, -Y , +Z +1/2 | 1.5665 | 0.669 |  | -129.51 | -77.68 | -128.312 | 0 | 0 | 0 | 1 |  | 0 |  | 0 | CrystalOptimizer with GDMA2.2(PBE1PBE/6-31G(d,p)) + Will
UCLLIB | C7 N14 H4 | 11 | Tetrazol-pyrimidine | 2,4,6-tri(1H-tetrazol-1-yl)pyrimidine |  |  | Study_ID=10, CrystalOptimizer, DMACRYS (2.2.0.1) | Luca Iuzzolino | 2016 | No publication planned. | \CHEMISTRY_CPOSS\Tetrazol\Tetrazol-pyrimidine\CrystOpt_will | dfC216 | 18.561 | PBE1PBE/6-31G(d,p) | 0 |  | This is the DMAflex intra_molecular energy penalty. It is with respect to opt. | C216 | C2 | 4 | 18.3098 | 10.048 | 13.4725 | 90 | 67.973 | 90 | LATT -7; SYMM -X , +Y , -Z +1/2 | 1.6431 | 0.6985 |  | -146.87 | -166.47 | -128.309 | 0 | 0 | 0 | 1 |  | 0 |  | 0 | CrystalOptimizer with GDMA2.2(PBE1PBE/6-31G(d,p)) + Will
UCLLIB | C7 N14 H4 | 11 | Tetrazol-pyrimidine | 2,4,6-tri(1H-tetrazol-1-yl)pyrimidine |  |  | Study_ID=10, CrystalOptimizer, DMACRYS (2.2.0.1) | Luca Iuzzolino | 2016 | No publication planned. | \CHEMISTRY_CPOSS\Tetrazol\Tetrazol-pyrimidine\CrystOpt_will | dfC1641 | 2.172 | PBE1PBE/6-31G(d,p) | 0 |  | This is the DMAflex intra_molecular energy penalty. It is with respect to opt. | C1641 | Aba2 | 4 | 15.0579 | 14.9794 | 10.5668 | 90 | 90 | 90 | LATT -5; SYMM -X , -Y , +Z ; SYMM -X +1/2, +Y +1/2, +Z ; SYMM +X +1/2, -Y +1/2, +Z | 1.584 | 0.6764 |  | -130.48 | -80.82 | -128.308 | 0 | 0 | 0 | 1 |  | 0 |  | 0 | CrystalOptimizer with GDMA2.2(PBE1PBE/6-31G(d,p)) + Will
UCLLIB | C7 N14 H4 | 11 | Tetrazol-pyrimidine | 2,4,6-tri(1H-tetrazol-1-yl)pyrimidine |  |  | Study_ID=10, CrystalOptimizer, DMACRYS (2.2.0.1) | Luca Iuzzolino | 2016 | No publication planned. | \CHEMISTRY_CPOSS\Tetrazol\Tetrazol-pyrimidine\CrystOpt_will | dfC63 | 8.169 | PBE1PBE/6-31G(d,p) | 0 |  | This is the DMAflex intra_molecular energy penalty. It is with respect to opt. | C63 | P21/c | 4 | 8.6377 | 8.9266 | 15.3633 | 90 | 76.559 | 90 | LATT 1; SYMM -X , +Y +1/2, -Z +1/2 | 1.6384 | 0.7002 |  | -136.47 | -85.88 | -128.301 | 0 | 0 | 0 | 1 |  | 0 |  | 0 | CrystalOptimizer with GDMA2.2(PBE1PBE/6-31G(d,p)) + Will
UCLLIB | C7 N14 H4 | 11 | Tetrazol-pyrimidine | 2,4,6-tri(1H-tetrazol-1-yl)pyrimidine |  |  | Study_ID=10, CrystalOptimizer, DMACRYS (2.2.0.1) | Luca Iuzzolino | 2016 | No publication planned. | \CHEMISTRY_CPOSS\Tetrazol\Tetrazol-pyrimidine\CrystOpt_will | dfC217 | 18.22 | PBE1PBE/6-31G(d,p) | 0 |  | This is the DMAflex intra_molecular energy penalty. It is with respect to opt. | C217 | C2/c | 4 | 17.7727 | 10.3617 | 13.1161 | 90 | 71.33 | 90 | LATT 7; SYMM -X , +Y , -Z +1/2 | 1.6499 | 0.701 |  | -146.5 | -85.5 | -128.28 | 0 | 0 | 0 | 1 |  | 0 |  | 0 | CrystalOptimizer with GDMA2.2(PBE1PBE/6-31G(d,p)) + Will
UCLLIB | C7 N14 H4 | 11 | Tetrazol-pyrimidine | 2,4,6-tri(1H-tetrazol-1-yl)pyrimidine |  |  | Study_ID=10, CrystalOptimizer, DMACRYS (2.2.0.1) | Luca Iuzzolino | 2016 | No publication planned. | \CHEMISTRY_CPOSS\Tetrazol\Tetrazol-pyrimidine\CrystOpt_will | dfC294 | 18.955 | PBE1PBE/6-31G(d,p) | 0 |  | This is the DMAflex intra_molecular energy penalty. It is with respect to opt. | C294 | Pca21 | 4 | 10.6421 | 10.8142 | 9.9944 | 90 | 90 | 90 | LATT -1; SYMM -X , -Y , +Z +1/2; SYMM -X +1/2, +Y , +Z +1/2; SYMM +X +1/2, -Y , +Z | 1.6412 | 0.6972 |  | -147.23 | -80.3 | -128.275 | 0 | 0 | 0 | 1 |  | 0 |  | 0 | CrystalOptimizer with GDMA2.2(PBE1PBE/6-31G(d,p)) + Will
UCLLIB | C7 N14 H4 | 11 | Tetrazol-pyrimidine | 2,4,6-tri(1H-tetrazol-1-yl)pyrimidine |  |  | Study_ID=10, CrystalOptimizer, DMACRYS (2.2.0.1) | Luca Iuzzolino | 2016 | No publication planned. | \CHEMISTRY_CPOSS\Tetrazol\Tetrazol-pyrimidine\CrystOpt_will | dfC1994 | 0.242 | PBE1PBE/6-31G(d,p) | 0 |  | This is the DMAflex intra_molecular energy penalty. It is with respect to opt. | C1994 | P43212 | 8 | 7.3185 | 7.3185 | 45.5173 | 90 | 90 | 90 | LATT -1; SYMM -Y +1/2, +X +1/2, +Z +3/4; SYMM +Y +1/2, -X +1/2, +Z +1/4; SYMM +X +1/2, -Y +1/2, -Z +1/4; SYMM -X +1/2, +Y +1/2, -Z +3/4; SYMM -X , -Y , +Z +1/2; SYMM +Y , +X , -Z ; SYMM -Y , -X , -Z +1/2 | 1.5486 | 0.6612 |  | -128.5 | -76.2 | -128.258 | 0 | 0 | 0 | 1 |  | 0 |  | 0 | CrystalOptimizer with GDMA2.2(PBE1PBE/6-31G(d,p)) + Will
UCLLIB | C7 N14 H4 | 11 | Tetrazol-pyrimidine | 2,4,6-tri(1H-tetrazol-1-yl)pyrimidine |  |  | Study_ID=10, CrystalOptimizer, DMACRYS (2.2.0.1) | Luca Iuzzolino | 2016 | No publication planned. | \CHEMISTRY_CPOSS\Tetrazol\Tetrazol-pyrimidine\CrystOpt_will | dfC218 | 19.355 | PBE1PBE/6-31G(d,p) | 0 |  | This is the DMAflex intra_molecular energy penalty. It is with respect to opt. | C218 | C2/c | 4 | 17.632 | 10.5338 | 12.9313 | 90 | 73.595 | 90 | LATT 7; SYMM -X , +Y , -Z +1/2 | 1.6386 | 0.6957 |  | -147.59 | -84.33 | -128.235 | 0 | 0 | 0 | 1 |  | 0 |  | 0 | CrystalOptimizer with GDMA2.2(PBE1PBE/6-31G(d,p)) + Will
UCLLIB | C7 N14 H4 | 11 | Tetrazol-pyrimidine | 2,4,6-tri(1H-tetrazol-1-yl)pyrimidine |  |  | Study_ID=10, CrystalOptimizer, DMACRYS (2.2.0.1) | Luca Iuzzolino | 2016 | No publication planned. | \CHEMISTRY_CPOSS\Tetrazol\Tetrazol-pyrimidine\CrystOpt_will | dfC1124 | 2.976 | PBE1PBE/6-31G(d,p) | 0 |  | This is the DMAflex intra_molecular energy penalty. It is with respect to opt. | C1124 | P21/c | 4 | 10.3153 | 10.8561 | 10.9065 | 90 | 77.053 | 90 | LATT 1; SYMM -X , +Y +1/2, -Z +1/2 | 1.5859 | 0.6748 |  | -131.21 | -79.4 | -128.234 | 0 | 0 | 0 | 1 |  | 0 |  | 0 | CrystalOptimizer with GDMA2.2(PBE1PBE/6-31G(d,p)) + Will
UCLLIB | C7 N14 H4 | 11 | Tetrazol-pyrimidine | 2,4,6-tri(1H-tetrazol-1-yl)pyrimidine |  |  | Study_ID=10, CrystalOptimizer, DMACRYS (2.2.0.1) | Luca Iuzzolino | 2016 | No publication planned. | \CHEMISTRY_CPOSS\Tetrazol\Tetrazol-pyrimidine\CrystOpt_will | dfC1703 | 0.436 | PBE1PBE/6-31G(d,p) | 0 |  | This is the DMAflex intra_molecular energy penalty. It is with respect to opt. | C1703 | Fdd2 | 4 | 17.8222 | 25.6688 | 10.2404 | 90 | 90 | 90 | LATT -4; SYMM -X , -Y , +Z ; SYMM -X +1/4, +Y +1/4, +Z +1/4; SYMM +X +1/4, -Y +1/4, +Z +1/4 | 1.6118 | 0.6852 |  | -128.62 | -83.55 | -128.184 | 0 | 0 | 0 | 1 |  | 0 |  | 0 | CrystalOptimizer with GDMA2.2(PBE1PBE/6-31G(d,p)) + Will
UCLLIB | C7 N14 H4 | 11 | Tetrazol-pyrimidine | 2,4,6-tri(1H-tetrazol-1-yl)pyrimidine |  |  | Study_ID=10, CrystalOptimizer, DMACRYS (2.2.0.1) | Luca Iuzzolino | 2016 | No publication planned. | \CHEMISTRY_CPOSS\Tetrazol\Tetrazol-pyrimidine\CrystOpt_will | dfC239 | 19.157 | PBE1PBE/6-31G(d,p) | 0 |  | This is the DMAflex intra_molecular energy penalty. It is with respect to opt. | C239 | P21/c | 4 | 13.3423 | 10.2922 | 8.2634 | 90 | 75.67 | 90 | LATT 1; SYMM -X , +Y +1/2, -Z +1/2 | 1.717 | 0.733 |  | -147.34 | -92.56 | -128.183 | 0 | 0 | 0 | 1 |  | 0 |  | 0 | CrystalOptimizer with GDMA2.2(PBE1PBE/6-31G(d,p)) + Will
UCLLIB | C7 N14 H4 | 11 | Tetrazol-pyrimidine | 2,4,6-tri(1H-tetrazol-1-yl)pyrimidine |  |  | Study_ID=10, CrystalOptimizer, DMACRYS (2.2.0.1) | Luca Iuzzolino | 2016 | No publication planned. | \CHEMISTRY_CPOSS\Tetrazol\Tetrazol-pyrimidine\CrystOpt_will | dfC1376 | 2.646 | PBE1PBE/6-31G(d,p) | 0 |  | This is the DMAflex intra_molecular energy penalty. It is with respect to opt. | C1376 | P21/c | 4 | 18.5805 | 4.566 | 19.3045 | 90 | 45.541 | 90 | LATT 1; SYMM -X , +Y +1/2, -Z +1/2 | 1.6149 | 0.689 |  | -130.68 | -82.19 | -128.034 | 0 | 0 | 0 | 1 |  | 0 |  | 0 | CrystalOptimizer with GDMA2.2(PBE1PBE/6-31G(d,p)) + Will
UCLLIB | C7 N14 H4 | 11 | Tetrazol-pyrimidine | 2,4,6-tri(1H-tetrazol-1-yl)pyrimidine |  |  | Study_ID=10, CrystalOptimizer, DMACRYS (2.2.0.1) | Luca Iuzzolino | 2016 | No publication planned. | \CHEMISTRY_CPOSS\Tetrazol\Tetrazol-pyrimidine\CrystOpt_will | dfC1694 | 4.493 | PBE1PBE/6-31G(d,p) | 0 |  | This is the DMAflex intra_molecular energy penalty. It is with respect to opt. | C1694 | P21/c | 4 | 5.1808 | 14.0312 | 18.2809 | 90 | 116.609 | 90 | LATT 1; SYMM -X , +Y +1/2, -Z +1/2 | 1.5888 | 0.6794 |  | -132.46 | -81.63 | -127.967 | 0 | 0 | 0 | 1 |  | 0 |  | 0 | CrystalOptimizer with GDMA2.2(PBE1PBE/6-31G(d,p)) + Will
UCLLIB | C7 N14 H4 | 11 | Tetrazol-pyrimidine | 2,4,6-tri(1H-tetrazol-1-yl)pyrimidine |  |  | Study_ID=10, CrystalOptimizer, DMACRYS (2.2.0.1) | Luca Iuzzolino | 2016 | No publication planned. | \CHEMISTRY_CPOSS\Tetrazol\Tetrazol-pyrimidine\CrystOpt_will | dfC1573 | 0.634 | PBE1PBE/6-31G(d,p) | 0 |  | This is the DMAflex intra_molecular energy penalty. It is with respect to opt. | C1573 | P21/c | 4 | 9.7948 | 10.2718 | 12.8372 | 90 | 84.014 | 90 | LATT 1; SYMM -X , +Y +1/2, -Z +1/2 | 1.4696 | 0.626 |  | -128.58 | -70.49 | -127.946 | 0 | 0 | 0 | 1 |  | 0 |  | 0 | CrystalOptimizer with GDMA2.2(PBE1PBE/6-31G(d,p)) + Will
UCLLIB | C7 N14 H4 | 11 | Tetrazol-pyrimidine | 2,4,6-tri(1H-tetrazol-1-yl)pyrimidine |  |  | Study_ID=10, CrystalOptimizer, DMACRYS (2.2.0.1) | Luca Iuzzolino | 2016 | No publication planned. | \CHEMISTRY_CPOSS\Tetrazol\Tetrazol-pyrimidine\CrystOpt_will | dfC1166 | 1.351 | PBE1PBE/6-31G(d,p) | 0 |  | This is the DMAflex intra_molecular energy penalty. It is with respect to opt. | C1166 | P21212 | 4 | 10.25 | 24.1504 | 4.7928 | 90 | 90 | 90 | LATT -1; SYMM +X +1/2, -Y +1/2, -Z ; SYMM -X +1/2, +Y +1/2, -Z ; SYMM -X , -Y , +Z | 1.5911 | 0.6781 |  | -129.29 | -81.69 | -127.939 | 0 | 0 | 0 | 1 |  | 0 |  | 0 | CrystalOptimizer with GDMA2.2(PBE1PBE/6-31G(d,p)) + Will
UCLLIB | C7 N14 H4 | 11 | Tetrazol-pyrimidine | 2,4,6-tri(1H-tetrazol-1-yl)pyrimidine |  |  | Study_ID=10, CrystalOptimizer, DMACRYS (2.2.0.1) | Luca Iuzzolino | 2016 | No publication planned. | \CHEMISTRY_CPOSS\Tetrazol\Tetrazol-pyrimidine\CrystOpt_will | dfC248 | 18.382 | PBE1PBE/6-31G(d,p) | 0 |  | This is the DMAflex intra_molecular energy penalty. It is with respect to opt. | C248 | Cc | 4 | 18.1844 | 10.0637 | 12.5175 | 90 | 83.6 | 90 | LATT -7; SYMM +X , -Y , +Z +1/2 | 1.6585 | 0.7053 |  | -146.29 | -171.46 | -127.908 | 0 | 0 | 0 | 1 |  | 0 |  | 0 | CrystalOptimizer with GDMA2.2(PBE1PBE/6-31G(d,p)) + Will
UCLLIB | C7 N14 H4 | 11 | Tetrazol-pyrimidine | 2,4,6-tri(1H-tetrazol-1-yl)pyrimidine |  |  | Study_ID=10, CrystalOptimizer, DMACRYS (2.2.0.1) | Luca Iuzzolino | 2016 | No publication planned. | \CHEMISTRY_CPOSS\Tetrazol\Tetrazol-pyrimidine\CrystOpt_will | dfC1227 | 1.975 | PBE1PBE/6-31G(d,p) | 0 |  | This is the DMAflex intra_molecular energy penalty. It is with respect to opt. | C1227 | P21/c | 4 | 8.4878 | 10.3223 | 14.3257 | 90 | 110.927 | 90 | LATT 1; SYMM -X , +Y +1/2, -Z +1/2 | 1.6102 | 0.6885 |  | -129.87 | -85.1 | -127.895 | 0 | 0 | 0 | 1 |  | 0 |  | 0 | CrystalOptimizer with GDMA2.2(PBE1PBE/6-31G(d,p)) + Will
UCLLIB | C7 N14 H4 | 11 | Tetrazol-pyrimidine | 2,4,6-tri(1H-tetrazol-1-yl)pyrimidine |  |  | Study_ID=10, CrystalOptimizer, DMACRYS (2.2.0.1) | Luca Iuzzolino | 2016 | No publication planned. | \CHEMISTRY_CPOSS\Tetrazol\Tetrazol-pyrimidine\CrystOpt_will | dfC1564 | 0.355 | PBE1PBE/6-31G(d,p) | 0 |  | This is the DMAflex intra_molecular energy penalty. It is with respect to opt. | C1564 | P41212 | 8 | 7.337 | 7.337 | 45.0774 | 90 | 90 | 90 | LATT -1; SYMM -Y +1/2, +X +1/2, +Z +1/4; SYMM +Y +1/2, -X +1/2, +Z +3/4; SYMM +X +1/2, -Y +1/2, -Z +3/4; SYMM -X +1/2, +Y +1/2, -Z +1/4; SYMM -X , -Y , +Z +1/2; SYMM +Y , +X , -Z ; SYMM -Y , -X , -Z +1/2 | 1.5559 | 0.6643 |  | -128.19 | -80.95 | -127.835 | 0 | 0 | 0 | 1 |  | 0 |  | 0 | CrystalOptimizer with GDMA2.2(PBE1PBE/6-31G(d,p)) + Will
UCLLIB | C7 N14 H4 | 11 | Tetrazol-pyrimidine | 2,4,6-tri(1H-tetrazol-1-yl)pyrimidine |  |  | Study_ID=10, CrystalOptimizer, DMACRYS (2.2.0.1) | Luca Iuzzolino | 2016 | No publication planned. | \CHEMISTRY_CPOSS\Tetrazol\Tetrazol-pyrimidine\CrystOpt_will | dfC1713 | 4.728 | PBE1PBE/6-31G(d,p) | 0 |  | This is the DMAflex intra_molecular energy penalty. It is with respect to opt. | C1713 | P21/c | 4 | 14.3521 | 5.0859 | 17.9817 | 90 | 114.619 | 90 | LATT 1; SYMM -X , +Y +1/2, -Z +1/2 | 1.582 | 0.6735 |  | -132.56 | -75.32 | -127.832 | 0 | 0 | 0 | 1 |  | 0 |  | 0 | CrystalOptimizer with GDMA2.2(PBE1PBE/6-31G(d,p)) + Will
UCLLIB | C7 N14 H4 | 11 | Tetrazol-pyrimidine | 2,4,6-tri(1H-tetrazol-1-yl)pyrimidine |  |  | Study_ID=10, CrystalOptimizer, DMACRYS (2.2.0.1) | Luca Iuzzolino | 2016 | No publication planned. | \CHEMISTRY_CPOSS\Tetrazol\Tetrazol-pyrimidine\CrystOpt_will | dfC1867 | 2.913 | PBE1PBE/6-31G(d,p) | 0 |  | This is the DMAflex intra_molecular energy penalty. It is with respect to opt. | C1867 | C2/c | 4 | 28.8684 | 4.7152 | 19.0943 | 90 | 65.3 | 90 | LATT 7; SYMM -X , +Y , -Z +1/2 | 1.5989 | 0.6835 |  | -130.72 | -80.32 | -127.807 | 0 | 0 | 0 | 1 |  | 0 |  | 0 | CrystalOptimizer with GDMA2.2(PBE1PBE/6-31G(d,p)) + Will
UCLLIB | C7 N14 H4 | 11 | Tetrazol-pyrimidine | 2,4,6-tri(1H-tetrazol-1-yl)pyrimidine |  |  | Study_ID=10, CrystalOptimizer, DMACRYS (2.2.0.1) | Luca Iuzzolino | 2016 | No publication planned. | \CHEMISTRY_CPOSS\Tetrazol\Tetrazol-pyrimidine\CrystOpt_will | dfC5120 | 4.758 | PBE1PBE/6-31G(d,p) | 0 |  | This is the DMAflex intra_molecular energy penalty. It is with respect to opt. | C5120 | P21/c | 4 | 20.1706 | 5.7995 | 12.8756 | 90 | 51.02 | 90 | LATT 1; SYMM -X , +Y +1/2, -Z +1/2 | 1.6122 | 0.6878 |  | -132.55 | -79.62 | -127.792 | 0 | 0 | 0 | 1 |  | 0 |  | 0 | CrystalOptimizer with GDMA2.2(PBE1PBE/6-31G(d,p)) + Will
UCLLIB | C7 N14 H4 | 11 | Tetrazol-pyrimidine | 2,4,6-tri(1H-tetrazol-1-yl)pyrimidine |  |  | Study_ID=10, CrystalOptimizer, DMACRYS (2.2.0.1) | Luca Iuzzolino | 2016 | No publication planned. | \CHEMISTRY_CPOSS\Tetrazol\Tetrazol-pyrimidine\CrystOpt_will | dfC1763 | 2.252 | PBE1PBE/6-31G(d,p) | 0 |  | This is the DMAflex intra_molecular energy penalty. It is with respect to opt. | C1763 | P21/c | 4 | 15.4111 | 5.4717 | 14.0214 | 90 | 91.695 | 90 | LATT 1; SYMM -X , +Y +1/2, -Z +1/2 | 1.5973 | 0.6813 |  | -130.04 | -79.21 | -127.788 | 0 | 0 | 0 | 1 |  | 0 |  | 0 | CrystalOptimizer with GDMA2.2(PBE1PBE/6-31G(d,p)) + Will
UCLLIB | C7 N14 H4 | 11 | Tetrazol-pyrimidine | 2,4,6-tri(1H-tetrazol-1-yl)pyrimidine |  |  | Study_ID=10, CrystalOptimizer, DMACRYS (2.2.0.1) | Luca Iuzzolino | 2016 | No publication planned. | \CHEMISTRY_CPOSS\Tetrazol\Tetrazol-pyrimidine\CrystOpt_will | dfC1535 | 0.922 | PBE1PBE/6-31G(d,p) | 0 |  | This is the DMAflex intra_molecular energy penalty. It is with respect to opt. | C1535 | Cc | 2 | 4.6499 | 33.3386 | 7.6245 | 90 | 79.214 | 90 | LATT -7; SYMM +X , -Y , +Z +1/2 | 1.6258 | 0.697 |  | -128.66 | -89.63 | -127.738 | 0 | 0 | 0 | 1 |  | 0 |  | 0 | CrystalOptimizer with GDMA2.2(PBE1PBE/6-31G(d,p)) + Will
UCLLIB | C7 N14 H4 | 11 | Tetrazol-pyrimidine | 2,4,6-tri(1H-tetrazol-1-yl)pyrimidine |  |  | Study_ID=10, CrystalOptimizer, DMACRYS (2.2.0.1) | Luca Iuzzolino | 2016 | No publication planned. | \CHEMISTRY_CPOSS\Tetrazol\Tetrazol-pyrimidine\CrystOpt_will | dfC1660 | 4.739 | PBE1PBE/6-31G(d,p) | 0 |  | This is the DMAflex intra_molecular energy penalty. It is with respect to opt. | C1660 | P21/n | 4 | 12.6264 | 9.6309 | 10.7269 | 90 | 72.695 | 90 | LATT 1; SYMM -X +1/2, +Y +1/2, -Z +1/2 | 1.5158 | 0.6502 |  | -132.47 | -74.41 | -127.731 | 0 | 0 | 0 | 1 |  | 0 |  | 0 | CrystalOptimizer with GDMA2.2(PBE1PBE/6-31G(d,p)) + Will
UCLLIB | C7 N14 H4 | 11 | Tetrazol-pyrimidine | 2,4,6-tri(1H-tetrazol-1-yl)pyrimidine |  |  | Study_ID=10, CrystalOptimizer, DMACRYS (2.2.0.1) | Luca Iuzzolino | 2016 | No publication planned. | \CHEMISTRY_CPOSS\Tetrazol\Tetrazol-pyrimidine\CrystOpt_will | dfC1884 | 5.96 | PBE1PBE/6-31G(d,p) | 0 |  | This is the DMAflex intra_molecular energy penalty. It is with respect to opt. | C1884 | P212121 | 4 | 9.8397 | 10.2773 | 12.2489 | 90 | 90 | 90 | LATT -1; SYMM +X +1/2, -Y +1/2, -Z ; SYMM -X , +Y +1/2, -Z +1/2; SYMM -X +1/2, -Y , +Z +1/2 | 1.524 | 0.6544 |  | -133.64 | -73.9 | -127.68 | 0 | 0 | 0 | 1 |  | 0 |  | 0 | CrystalOptimizer with GDMA2.2(PBE1PBE/6-31G(d,p)) + Will
UCLLIB | C7 N14 H4 | 11 | Tetrazol-pyrimidine | 2,4,6-tri(1H-tetrazol-1-yl)pyrimidine |  |  | Study_ID=10, CrystalOptimizer, DMACRYS (2.2.0.1) | Luca Iuzzolino | 2016 | No publication planned. | \CHEMISTRY_CPOSS\Tetrazol\Tetrazol-pyrimidine\CrystOpt_will | dfC1684 | 0.886 | PBE1PBE/6-31G(d,p) | 0 |  | This is the DMAflex intra_molecular energy penalty. It is with respect to opt. | C1684 | P21/c | 4 | 16.7019 | 5.119 | 14.659 | 90 | 80.336 | 90 | LATT 1; SYMM -X , +Y +1/2, -Z +1/2 | 1.5279 | 0.652 |  | -128.56 | -75.44 | -127.674 | 0 | 0 | 0 | 1 |  | 0 |  | 0 | CrystalOptimizer with GDMA2.2(PBE1PBE/6-31G(d,p)) + Will
UCLLIB | C7 N14 H4 | 11 | Tetrazol-pyrimidine | 2,4,6-tri(1H-tetrazol-1-yl)pyrimidine |  |  | Study_ID=10, CrystalOptimizer, DMACRYS (2.2.0.1) | Luca Iuzzolino | 2016 | No publication planned. | \CHEMISTRY_CPOSS\Tetrazol\Tetrazol-pyrimidine\CrystOpt_will | dfC1611 | 0.316 | PBE1PBE/6-31G(d,p) | 0 |  | This is the DMAflex intra_molecular energy penalty. It is with respect to opt. | C1611 | C2/c | 4 | 17.641 | 10.1944 | 13.4735 | 90 | 79.191 | 90 | LATT 7; SYMM -X , +Y , -Z +1/2 | 1.5863 | 0.6763 |  | -127.99 | -83.08 | -127.674 | 0 | 0 | 0 | 1 |  | 0 |  | 0 | CrystalOptimizer with GDMA2.2(PBE1PBE/6-31G(d,p)) + Will
UCLLIB | C7 N14 H4 | 11 | Tetrazol-pyrimidine | 2,4,6-tri(1H-tetrazol-1-yl)pyrimidine |  |  | Study_ID=10, CrystalOptimizer, DMACRYS (2.2.0.1) | Luca Iuzzolino | 2016 | No publication planned. | \CHEMISTRY_CPOSS\Tetrazol\Tetrazol-pyrimidine\CrystOpt_will | dfC1975 | 1.763 | PBE1PBE/6-31G(d,p) | 0 |  | This is the DMAflex intra_molecular energy penalty. It is with respect to opt. | C1975 | P21/c | 4 | 6.1924 | 12.1316 | 16.0514 | 90 | 85.293 | 90 | LATT 1; SYMM -X , +Y +1/2, -Z +1/2 | 1.5708 | 0.6685 |  | -129.43 | -79.32 | -127.667 | 0 | 0 | 0 | 1 |  | 0 |  | 0 | CrystalOptimizer with GDMA2.2(PBE1PBE/6-31G(d,p)) + Will
UCLLIB | C7 N14 H4 | 11 | Tetrazol-pyrimidine | 2,4,6-tri(1H-tetrazol-1-yl)pyrimidine |  |  | Study_ID=10, CrystalOptimizer, DMACRYS (2.2.0.1) | Luca Iuzzolino | 2016 | No publication planned. | \CHEMISTRY_CPOSS\Tetrazol\Tetrazol-pyrimidine\CrystOpt_will | dfC6162 | 3.581 | PBE1PBE/6-31G(d,p) | 0 |  | This is the DMAflex intra_molecular energy penalty. It is with respect to opt. | C6162 | P21/c | 4 | 16.776 | 5.4968 | 13.6546 | 90 | 111.716 | 90 | LATT 1; SYMM -X , +Y +1/2, -Z +1/2 | 1.6137 | 0.6883 |  | -131.21 | -80.83 | -127.629 | 0 | 0 | 0 | 1 |  | 0 |  | 0 | CrystalOptimizer with GDMA2.2(PBE1PBE/6-31G(d,p)) + Will
UCLLIB | C7 N14 H4 | 11 | Tetrazol-pyrimidine | 2,4,6-tri(1H-tetrazol-1-yl)pyrimidine |  |  | Study_ID=10, CrystalOptimizer, DMACRYS (2.2.0.1) | Luca Iuzzolino | 2016 | No publication planned. | \CHEMISTRY_CPOSS\Tetrazol\Tetrazol-pyrimidine\CrystOpt_will | dfC1854 | 3.298 | PBE1PBE/6-31G(d,p) | 0 |  | This is the DMAflex intra_molecular energy penalty. It is with respect to opt. | C1854 | F112 | 4 | 40.0417 | 24.3909 | 4.8212 | 90 | 90 | 90.008 | LATT -4; SYMM -X , -Y , +Z | 1.6036 | 0.6857 |  | -130.86 | -165.24 | -127.562 | 0 | 0 | 0 | 1 |  | 0 |  | 0 | CrystalOptimizer with GDMA2.2(PBE1PBE/6-31G(d,p)) + Will
UCLLIB | C7 N14 H4 | 11 | Tetrazol-pyrimidine | 2,4,6-tri(1H-tetrazol-1-yl)pyrimidine |  |  | Study_ID=10, CrystalOptimizer, DMACRYS (2.2.0.1) | Luca Iuzzolino | 2016 | No publication planned. | \CHEMISTRY_CPOSS\Tetrazol\Tetrazol-pyrimidine\CrystOpt_will | dfC1514 | 4.454 | PBE1PBE/6-31G(d,p) | 0 |  | This is the DMAflex intra_molecular energy penalty. It is with respect to opt. | C1514 | P212121 | 4 | 8.1361 | 5.4624 | 26.2261 | 90 | 90 | 90 | LATT -1; SYMM +X +1/2, -Y +1/2, -Z ; SYMM -X , +Y +1/2, -Z +1/2; SYMM -X +1/2, -Y , +Z +1/2 | 1.6196 | 0.6938 |  | -131.99 | -87.01 | -127.536 | 0 | 0 | 0 | 1 |  | 0 |  | 0 | CrystalOptimizer with GDMA2.2(PBE1PBE/6-31G(d,p)) + Will
UCLLIB | C7 N14 H4 | 11 | Tetrazol-pyrimidine | 2,4,6-tri(1H-tetrazol-1-yl)pyrimidine |  |  | Study_ID=10, CrystalOptimizer, DMACRYS (2.2.0.1) | Luca Iuzzolino | 2016 | No publication planned. | \CHEMISTRY_CPOSS\Tetrazol\Tetrazol-pyrimidine\CrystOpt_will | dfC1567 | 1.466 | PBE1PBE/6-31G(d,p) | 0 |  | This is the DMAflex intra_molecular energy penalty. It is with respect to opt. | C1567 | P21/c | 4 | 7.6559 | 17.5886 | 9.2585 | 90 | 67.466 | 90 | LATT 1; SYMM -X , +Y +1/2, -Z +1/2 | 1.6393 | 0.6996 |  | -128.98 | -86.49 | -127.514 | 0 | 0 | 0 | 1 |  | 0 |  | 0 | CrystalOptimizer with GDMA2.2(PBE1PBE/6-31G(d,p)) + Will
UCLLIB | C7 N14 H4 | 11 | Tetrazol-pyrimidine | 2,4,6-tri(1H-tetrazol-1-yl)pyrimidine |  |  | Study_ID=10, CrystalOptimizer, DMACRYS (2.2.0.1) | Luca Iuzzolino | 2016 | No publication planned. | \CHEMISTRY_CPOSS\Tetrazol\Tetrazol-pyrimidine\CrystOpt_will | dfC1402 | 3.343 | PBE1PBE/6-31G(d,p) | 0 |  | This is the DMAflex intra_molecular energy penalty. It is with respect to opt. | C1402 | Pna21 | 4 | 18.004 | 7.3149 | 9.5848 | 90 | 90 | 90 | LATT -1; SYMM -X , -Y , +Z +1/2; SYMM -X +1/2, +Y +1/2, +Z +1/2; SYMM +X +1/2, -Y +1/2, +Z | 1.4955 | 0.6386 |  | -130.82 | -68.8 | -127.477 | 0 | 0 | 0 | 1 |  | 0 |  | 0 | CrystalOptimizer with GDMA2.2(PBE1PBE/6-31G(d,p)) + Will
UCLLIB | C7 N14 H4 | 11 | Tetrazol-pyrimidine | 2,4,6-tri(1H-tetrazol-1-yl)pyrimidine |  |  | Study_ID=10, CrystalOptimizer, DMACRYS (2.2.0.1) | Luca Iuzzolino | 2016 | No publication planned. | \CHEMISTRY_CPOSS\Tetrazol\Tetrazol-pyrimidine\CrystOpt_will | dfC1627 | 1.459 | PBE1PBE/6-31G(d,p) | 0 |  | This is the DMAflex intra_molecular energy penalty. It is with respect to opt. | C1627 | Pccn | 8 | 12.6953 | 10.2887 | 17.8111 | 90 | 90 | 90 | LATT 1; SYMM +X +1/2, -Y , -Z +1/2; SYMM -X , +Y +1/2, -Z +1/2; SYMM -X +1/2, -Y +1/2, +Z | 1.6228 | 0.696 |  | -128.93 | -85.55 | -127.471 | 0 | 0 | 0 | 1 |  | 0 |  | 0 | CrystalOptimizer with GDMA2.2(PBE1PBE/6-31G(d,p)) + Will
UCLLIB | C7 N14 H4 | 11 | Tetrazol-pyrimidine | 2,4,6-tri(1H-tetrazol-1-yl)pyrimidine |  |  | Study_ID=10, CrystalOptimizer, DMACRYS (2.2.0.1) | Luca Iuzzolino | 2016 | No publication planned. | \CHEMISTRY_CPOSS\Tetrazol\Tetrazol-pyrimidine\CrystOpt_will | dfC1492 | 1.4 | PBE1PBE/6-31G(d,p) | 0 |  | This is the DMAflex intra_molecular energy penalty. It is with respect to opt. | C1492 | Pna21 | 4 | 10.2346 | 24.3031 | 4.8426 | 90 | 90 | 90 | LATT -1; SYMM -X , -Y , +Z +1/2; SYMM -X +1/2, +Y +1/2, +Z +1/2; SYMM +X +1/2, -Y +1/2, +Z | 1.5672 | 0.6664 |  | -128.87 | -79.68 | -127.47 | 0 | 0 | 0 | 1 |  | 0 |  | 0 | CrystalOptimizer with GDMA2.2(PBE1PBE/6-31G(d,p)) + Will
UCLLIB | C7 N14 H4 | 11 | Tetrazol-pyrimidine | 2,4,6-tri(1H-tetrazol-1-yl)pyrimidine |  |  | Study_ID=10, CrystalOptimizer, DMACRYS (2.2.0.1) | Luca Iuzzolino | 2016 | No publication planned. | \CHEMISTRY_CPOSS\Tetrazol\Tetrazol-pyrimidine\CrystOpt_will | dfC11009 | 4.956 | PBE1PBE/6-31G(d,p) | 0 |  | This is the DMAflex intra_molecular energy penalty. It is with respect to opt. | C11009 | P212121 | 4 | 10.5702 | 21.5929 | 5.2688 | 90 | 90 | 90 | LATT -1; SYMM +X +1/2, -Y +1/2, -Z ; SYMM -X , +Y +1/2, -Z +1/2; SYMM -X +1/2, -Y , +Z +1/2 | 1.5697 | 0.6689 |  | -132.41 | -75.38 | -127.454 | 0 | 0 | 0 | 1 |  | 0 |  | 0 | CrystalOptimizer with GDMA2.2(PBE1PBE/6-31G(d,p)) + Will
UCLLIB | C7 N14 H4 | 11 | Tetrazol-pyrimidine | 2,4,6-tri(1H-tetrazol-1-yl)pyrimidine |  |  | Study_ID=10, CrystalOptimizer, DMACRYS (2.2.0.1) | Luca Iuzzolino | 2016 | No publication planned. | \CHEMISTRY_CPOSS\Tetrazol\Tetrazol-pyrimidine\CrystOpt_will | dfC1275 | 2.417 | PBE1PBE/6-31G(d,p) | 0 |  | This is the DMAflex intra_molecular energy penalty. It is with respect to opt. | C1275 | P2/c | 4 | 10.1784 | 4.8361 | 24.1911 | 90 | 89.873 | 90 | LATT 1; SYMM -X , +Y , -Z +1/2 | 1.5853 | 0.6779 |  | -129.81 | -79.67 | -127.393 | 0 | 0 | 0 | 1 |  | 0 |  | 0 | CrystalOptimizer with GDMA2.2(PBE1PBE/6-31G(d,p)) + Will
UCLLIB | C7 N14 H4 | 11 | Tetrazol-pyrimidine | 2,4,6-tri(1H-tetrazol-1-yl)pyrimidine |  |  | Study_ID=10, CrystalOptimizer, DMACRYS (2.2.0.1) | Luca Iuzzolino | 2016 | No publication planned. | \CHEMISTRY_CPOSS\Tetrazol\Tetrazol-pyrimidine\CrystOpt_will | dfC1836 | 4.899 | PBE1PBE/6-31G(d,p) | 0 |  | This is the DMAflex intra_molecular energy penalty. It is with respect to opt. | C1836 | P212121 | 4 | 7.3132 | 16.3853 | 9.5645 | 90 | 90 | 90 | LATT -1; SYMM +X +1/2, -Y +1/2, -Z ; SYMM -X , +Y +1/2, -Z +1/2; SYMM -X +1/2, -Y , +Z +1/2 | 1.6471 | 0.7064 |  | -132.25 | -88.02 | -127.351 | 0 | 0 | 0 | 1 |  | 0 |  | 0 | CrystalOptimizer with GDMA2.2(PBE1PBE/6-31G(d,p)) + Will
UCLLIB | C7 N14 H4 | 11 | Tetrazol-pyrimidine | 2,4,6-tri(1H-tetrazol-1-yl)pyrimidine |  |  | Study_ID=10, CrystalOptimizer, DMACRYS (2.2.0.1) | Luca Iuzzolino | 2016 | No publication planned. | \CHEMISTRY_CPOSS\Tetrazol\Tetrazol-pyrimidine\CrystOpt_will | dfC1336 | 1.266 | PBE1PBE/6-31G(d,p) | 0 |  | This is the DMAflex intra_molecular energy penalty. It is with respect to opt. | C1336 | Pbca | 8 | 11.3278 | 10.3763 | 20.4877 | 90 | 90 | 90 | LATT 1; SYMM +X +1/2, -Y +1/2, -Z ; SYMM -X , +Y +1/2, -Z +1/2; SYMM -X +1/2, -Y , +Z +1/2 | 1.5678 | 0.6727 |  | -128.61 | -82.34 | -127.344 | 0 | 0 | 0 | 1 |  | 0 |  | 0 | CrystalOptimizer with GDMA2.2(PBE1PBE/6-31G(d,p)) + Will
UCLLIB | C7 N14 H4 | 11 | Tetrazol-pyrimidine | 2,4,6-tri(1H-tetrazol-1-yl)pyrimidine |  |  | Study_ID=10, CrystalOptimizer, DMACRYS (2.2.0.1) | Luca Iuzzolino | 2016 | No publication planned. | \CHEMISTRY_CPOSS\Tetrazol\Tetrazol-pyrimidine\CrystOpt_will | dfC1830 | 0.917 | PBE1PBE/6-31G(d,p) | 0 |  | This is the DMAflex intra_molecular energy penalty. It is with respect to opt. | C1830 | P212121 | 4 | 7.5826 | 20.0001 | 8.5162 | 90 | 90 | 90 | LATT -1; SYMM +X +1/2, -Y +1/2, -Z ; SYMM -X , +Y +1/2, -Z +1/2; SYMM -X +1/2, -Y , +Z +1/2 | 1.4616 | 0.6254 |  | -128.24 | -70.55 | -127.323 | 0 | 0 | 0 | 1 |  | 0 |  | 0 | CrystalOptimizer with GDMA2.2(PBE1PBE/6-31G(d,p)) + Will
UCLLIB | C7 N14 H4 | 11 | Tetrazol-pyrimidine | 2,4,6-tri(1H-tetrazol-1-yl)pyrimidine |  |  | Study_ID=10, CrystalOptimizer, DMACRYS (2.2.0.1) | Luca Iuzzolino | 2016 | No publication planned. | \CHEMISTRY_CPOSS\Tetrazol\Tetrazol-pyrimidine\CrystOpt_will | dfC1979 | 0.986 | PBE1PBE/6-31G(d,p) | 0 |  | This is the DMAflex intra_molecular energy penalty. It is with respect to opt. | C1979 | R-3 | 6 | 17.8079 | 17.8079 | 18.8802 | 90 | 90 | 120 | LATT 3; SYMM -Y , +X -Y , +Z ; SYMM -X +Y , -X , +Z | 1.6383 | 0.6963 |  | -128.3 | -87.47 | -127.314 | 0 | 0 | 0 | 1 |  | 0 |  | 0 | CrystalOptimizer with GDMA2.2(PBE1PBE/6-31G(d,p)) + Will
UCLLIB | C7 N14 H4 | 11 | Tetrazol-pyrimidine | 2,4,6-tri(1H-tetrazol-1-yl)pyrimidine |  |  | Study_ID=10, CrystalOptimizer, DMACRYS (2.2.0.1) | Luca Iuzzolino | 2016 | No publication planned. | \CHEMISTRY_CPOSS\Tetrazol\Tetrazol-pyrimidine\CrystOpt_will | dfC1511 | 3.769 | PBE1PBE/6-31G(d,p) | 0 |  | This is the DMAflex intra_molecular energy penalty. It is with respect to opt. | C1511 | Pa | 2 | 13.7708 | 4.9927 | 8.561 | 90 | 102.894 | 90 | LATT -1; SYMM +X +1/2, -Y , +Z | 1.645 | 0.706 |  | -131.05 | -91.18 | -127.281 | 0 | 0 | 0 | 1 |  | 0 |  | 0 | CrystalOptimizer with GDMA2.2(PBE1PBE/6-31G(d,p)) + Will
UCLLIB | C7 N14 H4 | 11 | Tetrazol-pyrimidine | 2,4,6-tri(1H-tetrazol-1-yl)pyrimidine |  |  | Study_ID=10, CrystalOptimizer, DMACRYS (2.2.0.1) | Luca Iuzzolino | 2016 | No publication planned. | \CHEMISTRY_CPOSS\Tetrazol\Tetrazol-pyrimidine\CrystOpt_will | dfC1395 | 3.809 | PBE1PBE/6-31G(d,p) | 0 |  | This is the DMAflex intra_molecular energy penalty. It is with respect to opt. | C1395 | C2/c | 4 | 24.3915 | 4.8467 | 19.9744 | 90 | 93.178 | 90 | LATT 7; SYMM -X , +Y , -Z +1/2 | 1.6013 | 0.6841 |  | -131.08 | -83.8 | -127.271 | 0 | 0 | 0 | 1 |  | 0 |  | 0 | CrystalOptimizer with GDMA2.2(PBE1PBE/6-31G(d,p)) + Will
UCLLIB | C7 N14 H4 | 11 | Tetrazol-pyrimidine | 2,4,6-tri(1H-tetrazol-1-yl)pyrimidine |  |  | Study_ID=10, CrystalOptimizer, DMACRYS (2.2.0.1) | Luca Iuzzolino | 2016 | No publication planned. | \CHEMISTRY_CPOSS\Tetrazol\Tetrazol-pyrimidine\CrystOpt_will | dfC252 | 19.303 | PBE1PBE/6-31G(d,p) | 0 |  | This is the DMAflex intra_molecular energy penalty. It is with respect to opt. | C252 | Pbca | 8 | 22.9905 | 10.4717 | 9.4168 | 90 | 90 | 90 | LATT 1; SYMM +X +1/2, -Y +1/2, -Z ; SYMM -X , +Y +1/2, -Z +1/2; SYMM -X +1/2, -Y , +Z +1/2 | 1.6653 | 0.7094 |  | -146.57 | -86.87 | -127.267 | 0 | 0 | 0 | 1 |  | 0 |  | 0 | CrystalOptimizer with GDMA2.2(PBE1PBE/6-31G(d,p)) + Will
UCLLIB | C7 N14 H4 | 11 | Tetrazol-pyrimidine | 2,4,6-tri(1H-tetrazol-1-yl)pyrimidine |  |  | Study_ID=10, CrystalOptimizer, DMACRYS (2.2.0.1) | Luca Iuzzolino | 2016 | No publication planned. | \CHEMISTRY_CPOSS\Tetrazol\Tetrazol-pyrimidine\CrystOpt_will | dfC1217 | 0.516 | PBE1PBE/6-31G(d,p) | 0 |  | This is the DMAflex intra_molecular energy penalty. It is with respect to opt. | C1217 | P21212 | 4 | 17.1024 | 12.2993 | 5.912 | 90 | 90 | 90 | LATT -1; SYMM +X +1/2, -Y +1/2, -Z ; SYMM -X +1/2, +Y +1/2, -Z ; SYMM -X , -Y , +Z | 1.518 | 0.6457 |  | -127.78 | -76.23 | -127.264 | 0 | 0 | 0 | 1 |  | 0 |  | 0 | CrystalOptimizer with GDMA2.2(PBE1PBE/6-31G(d,p)) + Will
UCLLIB | C7 N14 H4 | 11 | Tetrazol-pyrimidine | 2,4,6-tri(1H-tetrazol-1-yl)pyrimidine |  |  | Study_ID=10, CrystalOptimizer, DMACRYS (2.2.0.1) | Luca Iuzzolino | 2016 | No publication planned. | \CHEMISTRY_CPOSS\Tetrazol\Tetrazol-pyrimidine\CrystOpt_will | dfC1308 | 0.842 | PBE1PBE/6-31G(d,p) | 0 |  | This is the DMAflex intra_molecular energy penalty. It is with respect to opt. | C1308 | Pbca | 8 | 12.6668 | 10.4515 | 17.7609 | 90 | 90 | 90 | LATT 1; SYMM +X +1/2, -Y +1/2, -Z ; SYMM -X , +Y +1/2, -Z +1/2; SYMM -X +1/2, -Y , +Z +1/2 | 1.6057 | 0.6851 |  | -128.09 | -85.07 | -127.248 | 0 | 0 | 0 | 1 |  | 0 |  | 0 | CrystalOptimizer with GDMA2.2(PBE1PBE/6-31G(d,p)) + Will
UCLLIB | C7 N14 H4 | 11 | Tetrazol-pyrimidine | 2,4,6-tri(1H-tetrazol-1-yl)pyrimidine |  |  | Study_ID=10, CrystalOptimizer, DMACRYS (2.2.0.1) | Luca Iuzzolino | 2016 | No publication planned. | \CHEMISTRY_CPOSS\Tetrazol\Tetrazol-pyrimidine\CrystOpt_will | dfC1721 | 1.245 | PBE1PBE/6-31G(d,p) | 0 |  | This is the DMAflex intra_molecular energy penalty. It is with respect to opt. | C1721 | P61 | 6 | 10.2716 | 10.2716 | 18.783 | 90 | 90 | 120 | LATT -1; SYMM +X -Y , +X , +Z +1/6; SYMM +Y , -X +Y , +Z +5/6; SYMM -Y , +X -Y , +Z +1/3; SYMM -X +Y , -X , +Z +2/3; SYMM -X , -Y , +Z +1/2 | 1.6499 | 0.7009 |  | -128.48 | -88.05 | -127.235 | 0 | 0 | 0 | 1 |  | 0 |  | 0 | CrystalOptimizer with GDMA2.2(PBE1PBE/6-31G(d,p)) + Will
UCLLIB | C7 N14 H4 | 11 | Tetrazol-pyrimidine | 2,4,6-tri(1H-tetrazol-1-yl)pyrimidine |  |  | Study_ID=10, CrystalOptimizer, DMACRYS (2.2.0.1) | Luca Iuzzolino | 2016 | No publication planned. | \CHEMISTRY_CPOSS\Tetrazol\Tetrazol-pyrimidine\CrystOpt_will | dfC11003 | 2.93 | PBE1PBE/6-31G(d,p) | 0 |  | This is the DMAflex intra_molecular energy penalty. It is with respect to opt. | C11003 | Pn11 | 4 | 8.4766 | 13.2883 | 10.3663 | 90.603 | 90 | 90 | LATT -1; SYMM -X +1/2, +Y +1/2, +Z +1/2 | 1.6168 | 0.6914 |  | -130.08 | -168.61 | -127.15 | 0 | 0 | 0 | 1 |  | 0 |  | 0 | CrystalOptimizer with GDMA2.2(PBE1PBE/6-31G(d,p)) + Will
UCLLIB | C7 N14 H4 | 11 | Tetrazol-pyrimidine | 2,4,6-tri(1H-tetrazol-1-yl)pyrimidine |  |  | Study_ID=10, CrystalOptimizer, DMACRYS (2.2.0.1) | Luca Iuzzolino | 2016 | No publication planned. | \CHEMISTRY_CPOSS\Tetrazol\Tetrazol-pyrimidine\CrystOpt_will | dfC1444 | 2.141 | PBE1PBE/6-31G(d,p) | 0 |  | This is the DMAflex intra_molecular energy penalty. It is with respect to opt. | C1444 | Pbcn | 8 | 17.3333 | 12.5352 | 11.413 | 90 | 90 | 90 | LATT 1; SYMM +X +1/2, -Y +1/2, -Z ; SYMM -X , +Y , -Z +1/2; SYMM -X +1/2, -Y +1/2, +Z +1/2 | 1.5225 | 0.6505 |  | -129.29 | -73.28 | -127.149 | 0 | 0 | 0 | 1 |  | 0 |  | 0 | CrystalOptimizer with GDMA2.2(PBE1PBE/6-31G(d,p)) + Will
UCLLIB | C7 N14 H4 | 11 | Tetrazol-pyrimidine | 2,4,6-tri(1H-tetrazol-1-yl)pyrimidine |  |  | Study_ID=10, CrystalOptimizer, DMACRYS (2.2.0.1) | Luca Iuzzolino | 2016 | No publication planned. | \CHEMISTRY_CPOSS\Tetrazol\Tetrazol-pyrimidine\CrystOpt_will | dfC1457 | 2.42 | PBE1PBE/6-31G(d,p) | 0 |  | This is the DMAflex intra_molecular energy penalty. It is with respect to opt. | C1457 | Pna21 | 4 | 26.7698 | 9.1389 | 4.763 | 90 | 90 | 90 | LATT -1; SYMM -X , -Y , +Z +1/2; SYMM -X +1/2, +Y +1/2, +Z +1/2; SYMM +X +1/2, -Y +1/2, +Z | 1.62 | 0.6921 |  | -129.55 | -83.7 | -127.13 | 0 | 0 | 0 | 1 |  | 0 |  | 0 | CrystalOptimizer with GDMA2.2(PBE1PBE/6-31G(d,p)) + Will
UCLLIB | C7 N14 H4 | 11 | Tetrazol-pyrimidine | 2,4,6-tri(1H-tetrazol-1-yl)pyrimidine |  |  | Study_ID=10, CrystalOptimizer, DMACRYS (2.2.0.1) | Luca Iuzzolino | 2016 | No publication planned. | \CHEMISTRY_CPOSS\Tetrazol\Tetrazol-pyrimidine\CrystOpt_will | dfC6194 | 8.378 | PBE1PBE/6-31G(d,p) | 0 |  | This is the DMAflex intra_molecular energy penalty. It is with respect to opt. | C6194 | P-1 | 2 | 6.8027 | 5.4916 | 17.2197 | 81.987 | 88.419 | 66.171 | LATT 1 | 1.6206 | 0.6881 |  | -135.5 | -82.92 | -127.122 | 0 | 0 | 0 | 1 |  | 0 |  | 0 | CrystalOptimizer with GDMA2.2(PBE1PBE/6-31G(d,p)) + Will
UCLLIB | C7 N14 H4 | 11 | Tetrazol-pyrimidine | 2,4,6-tri(1H-tetrazol-1-yl)pyrimidine |  |  | Study_ID=10, CrystalOptimizer, DMACRYS (2.2.0.1) | Luca Iuzzolino | 2016 | No publication planned. | \CHEMISTRY_CPOSS\Tetrazol\Tetrazol-pyrimidine\CrystOpt_will | dfC1897 | 0.761 | PBE1PBE/6-31G(d,p) | 0 |  | This is the DMAflex intra_molecular energy penalty. It is with respect to opt. | C1897 | P21/c | 4 | 10.0987 | 12.723 | 10.279 | 90 | 119.17 | 90 | LATT 1; SYMM -X , +Y +1/2, -Z +1/2 | 1.6369 | 0.6938 |  | -127.87 | -86.7 | -127.109 | 0 | 0 | 0 | 1 |  | 0 |  | 0 | CrystalOptimizer with GDMA2.2(PBE1PBE/6-31G(d,p)) + Will
UCLLIB | C7 N14 H4 | 11 | Tetrazol-pyrimidine | 2,4,6-tri(1H-tetrazol-1-yl)pyrimidine |  |  | Study_ID=10, CrystalOptimizer, DMACRYS (2.2.0.1) | Luca Iuzzolino | 2016 | No publication planned. | \CHEMISTRY_CPOSS\Tetrazol\Tetrazol-pyrimidine\CrystOpt_will | dfC1769 | 3.053 | PBE1PBE/6-31G(d,p) | 0 |  | This is the DMAflex intra_molecular energy penalty. It is with respect to opt. | C1769 | P21/c | 4 | 17.3776 | 5.4366 | 13.7865 | 90 | 115.903 | 90 | LATT 1; SYMM -X , +Y +1/2, -Z +1/2 | 1.6112 | 0.6886 |  | -130.11 | -81.03 | -127.057 | 0 | 0 | 0 | 1 |  | 0 |  | 0 | CrystalOptimizer with GDMA2.2(PBE1PBE/6-31G(d,p)) + Will
UCLLIB | C7 N14 H4 | 11 | Tetrazol-pyrimidine | 2,4,6-tri(1H-tetrazol-1-yl)pyrimidine |  |  | Study_ID=10, CrystalOptimizer, DMACRYS (2.2.0.1) | Luca Iuzzolino | 2016 | No publication planned. | \CHEMISTRY_CPOSS\Tetrazol\Tetrazol-pyrimidine\CrystOpt_will | dfC1974 | 0.521 | PBE1PBE/6-31G(d,p) | 0 |  | This is the DMAflex intra_molecular energy penalty. It is with respect to opt. | C1974 | P21/c | 4 | 6.6535 | 16.0551 | 11.3872 | 90 | 75.671 | 90 | LATT 1; SYMM -X , +Y +1/2, -Z +1/2 | 1.6017 | 0.685 |  | -127.5 | -86.09 | -126.979 | 0 | 0 | 0 | 1 |  | 0 |  | 0 | CrystalOptimizer with GDMA2.2(PBE1PBE/6-31G(d,p)) + Will
UCLLIB | C7 N14 H4 | 11 | Tetrazol-pyrimidine | 2,4,6-tri(1H-tetrazol-1-yl)pyrimidine |  |  | Study_ID=10, CrystalOptimizer, DMACRYS (2.2.0.1) | Luca Iuzzolino | 2016 | No publication planned. | \CHEMISTRY_CPOSS\Tetrazol\Tetrazol-pyrimidine\CrystOpt_will | dfC657 | 8.333 | PBE1PBE/6-31G(d,p) | 0 |  | This is the DMAflex intra_molecular energy penalty. It is with respect to opt. | C657 | P212121 | 4 | 8.3907 | 15.6073 | 9.2565 | 90 | 90 | 90 | LATT -1; SYMM +X +1/2, -Y +1/2, -Z ; SYMM -X , +Y +1/2, -Z +1/2; SYMM -X +1/2, -Y , +Z +1/2 | 1.5573 | 0.6645 |  | -135.25 | -77.45 | -126.917 | 0 | 0 | 0 | 1 |  | 0 |  | 0 | CrystalOptimizer with GDMA2.2(PBE1PBE/6-31G(d,p)) + Will
UCLLIB | C7 N14 H4 | 11 | Tetrazol-pyrimidine | 2,4,6-tri(1H-tetrazol-1-yl)pyrimidine |  |  | Study_ID=10, CrystalOptimizer, DMACRYS (2.2.0.1) | Luca Iuzzolino | 2016 | No publication planned. | \CHEMISTRY_CPOSS\Tetrazol\Tetrazol-pyrimidine\CrystOpt_will | dfC2170 | 18.759 | PBE1PBE/6-31G(d,p) | 0 |  | This is the DMAflex intra_molecular energy penalty. It is with respect to opt. | C2170 | Pbc21 | 8 | 10.353 | 17.6037 | 12.4487 | 90 | 90 | 90 | LATT -1; SYMM -X +1/2, -Y +1/2, +Z +1/2; SYMM -X +1/2, +Y +1/2, +Z ; SYMM +X , -Y , +Z +1/2 | 1.6641 | 0.7081 |  | -145.67 | -168.49 | -126.911 | 0 | 0 | 0 | 1 |  | 0 |  | 0 | CrystalOptimizer with GDMA2.2(PBE1PBE/6-31G(d,p)) + Will
UCLLIB | C7 N14 H4 | 11 | Tetrazol-pyrimidine | 2,4,6-tri(1H-tetrazol-1-yl)pyrimidine |  |  | Study_ID=10, CrystalOptimizer, DMACRYS (2.2.0.1) | Luca Iuzzolino | 2016 | No publication planned. | \CHEMISTRY_CPOSS\Tetrazol\Tetrazol-pyrimidine\CrystOpt_will | dfC1804 | 1.198 | PBE1PBE/6-31G(d,p) | 0 |  | This is the DMAflex intra_molecular energy penalty. It is with respect to opt. | C1804 | P2/a | 4 | 20.6084 | 4.6257 | 12.4614 | 90 | 93.313 | 90 | LATT 1; SYMM -X +1/2, +Y , -Z | 1.5917 | 0.6825 |  | -128.06 | -82.84 | -126.862 | 0 | 0 | 0 | 1 |  | 0 |  | 0 | CrystalOptimizer with GDMA2.2(PBE1PBE/6-31G(d,p)) + Will
UCLLIB | C7 N14 H4 | 11 | Tetrazol-pyrimidine | 2,4,6-tri(1H-tetrazol-1-yl)pyrimidine |  |  | Study_ID=10, CrystalOptimizer, DMACRYS (2.2.0.1) | Luca Iuzzolino | 2016 | No publication planned. | \CHEMISTRY_CPOSS\Tetrazol\Tetrazol-pyrimidine\CrystOpt_will | dfC1986 | 2.942 | PBE1PBE/6-31G(d,p) | 0 |  | This is the DMAflex intra_molecular energy penalty. It is with respect to opt. | C1986 | P212121 | 4 | 9.1609 | 4.7307 | 26.8129 | 90 | 90 | 90 | LATT -1; SYMM +X +1/2, -Y +1/2, -Z ; SYMM -X , +Y +1/2, -Z +1/2; SYMM -X +1/2, -Y , +Z +1/2 | 1.6245 | 0.6931 |  | -129.79 | -84.01 | -126.848 | 0 | 0 | 0 | 1 |  | 0 |  | 0 | CrystalOptimizer with GDMA2.2(PBE1PBE/6-31G(d,p)) + Will
UCLLIB | C7 N14 H4 | 11 | Tetrazol-pyrimidine | 2,4,6-tri(1H-tetrazol-1-yl)pyrimidine |  |  | Study_ID=10, CrystalOptimizer, DMACRYS (2.2.0.1) | Luca Iuzzolino | 2016 | No publication planned. | \CHEMISTRY_CPOSS\Tetrazol\Tetrazol-pyrimidine\CrystOpt_will | dfC232 | 18.88 | PBE1PBE/6-31G(d,p) | 0 |  | This is the DMAflex intra_molecular energy penalty. It is with respect to opt. | C232 | Cc | 2 | 12.7299 | 10.4127 | 9.5268 | 90 | 116.945 | 90 | LATT -7; SYMM +X , -Y , +Z +1/2 | 1.6769 | 0.7176 |  | -145.61 | -87.73 | -126.73 | 0 | 0 | 0 | 1 |  | 0 |  | 0 | CrystalOptimizer with GDMA2.2(PBE1PBE/6-31G(d,p)) + Will
UCLLIB | C7 N14 H4 | 11 | Tetrazol-pyrimidine | 2,4,6-tri(1H-tetrazol-1-yl)pyrimidine |  |  | Study_ID=10, CrystalOptimizer, DMACRYS (2.2.0.1) | Luca Iuzzolino | 2016 | No publication planned. | \CHEMISTRY_CPOSS\Tetrazol\Tetrazol-pyrimidine\CrystOpt_will | dfC1875 | 4.945 | PBE1PBE/6-31G(d,p) | 0 |  | This is the DMAflex intra_molecular energy penalty. It is with respect to opt. | C1875 | P21/c | 4 | 5.2269 | 10.5114 | 23.365 | 90 | 67.592 | 90 | LATT 1; SYMM -X , +Y +1/2, -Z +1/2 | 1.5906 | 0.6762 |  | -131.67 | -78.81 | -126.725 | 0 | 0 | 0 | 1 |  | 0 |  | 0 | CrystalOptimizer with GDMA2.2(PBE1PBE/6-31G(d,p)) + Will
UCLLIB | C7 N14 H4 | 11 | Tetrazol-pyrimidine | 2,4,6-tri(1H-tetrazol-1-yl)pyrimidine |  |  | Study_ID=10, CrystalOptimizer, DMACRYS (2.2.0.1) | Luca Iuzzolino | 2016 | No publication planned. | \CHEMISTRY_CPOSS\Tetrazol\Tetrazol-pyrimidine\CrystOpt_will | dfC1527 | 3.047 | PBE1PBE/6-31G(d,p) | 0 |  | This is the DMAflex intra_molecular energy penalty. It is with respect to opt. | C1527 | Pnna | 8 | 20.108 | 11.8611 | 9.3991 | 90 | 90 | 90 | LATT 1; SYMM +X , -Y +1/2, -Z +1/2; SYMM -X +1/2, +Y +1/2, -Z +1/2; SYMM -X +1/2, -Y , +Z | 1.6842 | 0.7173 |  | -129.77 | -87.11 | -126.723 | 0 | 0 | 0 | 1 |  | 0 |  | 0 | CrystalOptimizer with GDMA2.2(PBE1PBE/6-31G(d,p)) + Will
UCLLIB | C7 N14 H4 | 11 | Tetrazol-pyrimidine | 2,4,6-tri(1H-tetrazol-1-yl)pyrimidine |  |  | Study_ID=10, CrystalOptimizer, DMACRYS (2.2.0.1) | Luca Iuzzolino | 2016 | No publication planned. | \CHEMISTRY_CPOSS\Tetrazol\Tetrazol-pyrimidine\CrystOpt_will | dfC1737 | 1.524 | PBE1PBE/6-31G(d,p) | 0 |  | This is the DMAflex intra_molecular energy penalty. It is with respect to opt. | C1737 | C2/c | 4 | 22.1843 | 9.4134 | 11.3014 | 90 | 83.956 | 90 | LATT 7; SYMM -X , +Y , -Z +1/2 | 1.6086 | 0.6879 |  | -128.21 | -83.15 | -126.686 | 0 | 0 | 0 | 1 |  | 0 |  | 0 | CrystalOptimizer with GDMA2.2(PBE1PBE/6-31G(d,p)) + Will
UCLLIB | C7 N14 H4 | 11 | Tetrazol-pyrimidine | 2,4,6-tri(1H-tetrazol-1-yl)pyrimidine |  |  | Study_ID=10, CrystalOptimizer, DMACRYS (2.2.0.1) | Luca Iuzzolino | 2016 | No publication planned. | \CHEMISTRY_CPOSS\Tetrazol\Tetrazol-pyrimidine\CrystOpt_will | dfC5233 | 8.39 | PBE1PBE/6-31G(d,p) | 0 |  | This is the DMAflex intra_molecular energy penalty. It is with respect to opt. | C5233 | P-1 | 2 | 5.4828 | 17.1207 | 6.816 | 89.938 | 113.514 | 97.112 | LATT 1 | 1.6235 | 0.6926 |  | -135.04 | -83.36 | -126.65 | 0 | 0 | 0 | 1 |  | 0 |  | 0 | CrystalOptimizer with GDMA2.2(PBE1PBE/6-31G(d,p)) + Will
UCLLIB | C7 N14 H4 | 11 | Tetrazol-pyrimidine | 2,4,6-tri(1H-tetrazol-1-yl)pyrimidine |  |  | Study_ID=10, CrystalOptimizer, DMACRYS (2.2.0.1) | Luca Iuzzolino | 2016 | No publication planned. | \CHEMISTRY_CPOSS\Tetrazol\Tetrazol-pyrimidine\CrystOpt_will | dfC260 | 18.643 | PBE1PBE/6-31G(d,p) | 0 |  | This is the DMAflex intra_molecular energy penalty. It is with respect to opt. | C260 | P21/c | 4 | 7.4901 | 10.8325 | 14.8277 | 90 | 86.698 | 90 | LATT 1; SYMM -X , +Y +1/2, -Z +1/2 | 1.5717 | 0.6707 |  | -145.26 | -77.72 | -126.617 | 0 | 0 | 0 | 1 |  | 0 |  | 0 | CrystalOptimizer with GDMA2.2(PBE1PBE/6-31G(d,p)) + Will
UCLLIB | C7 N14 H4 | 11 | Tetrazol-pyrimidine | 2,4,6-tri(1H-tetrazol-1-yl)pyrimidine |  |  | Study_ID=10, CrystalOptimizer, DMACRYS (2.2.0.1) | Luca Iuzzolino | 2016 | No publication planned. | \CHEMISTRY_CPOSS\Tetrazol\Tetrazol-pyrimidine\CrystOpt_will | dfC1221 | 3.765 | PBE1PBE/6-31G(d,p) | 0 |  | This is the DMAflex intra_molecular energy penalty. It is with respect to opt. | C1221 | Pbca | 8 | 12.0911 | 15.0967 | 13.9028 | 90 | 90 | 90 | LATT 1; SYMM +X +1/2, -Y +1/2, -Z ; SYMM -X , +Y +1/2, -Z +1/2; SYMM -X +1/2, -Y , +Z +1/2 | 1.4877 | 0.6369 |  | -130.36 | -74.53 | -126.595 | 0 | 0 | 0 | 1 |  | 0 |  | 0 | CrystalOptimizer with GDMA2.2(PBE1PBE/6-31G(d,p)) + Will
UCLLIB | C7 N14 H4 | 11 | Tetrazol-pyrimidine | 2,4,6-tri(1H-tetrazol-1-yl)pyrimidine |  |  | Study_ID=10, CrystalOptimizer, DMACRYS (2.2.0.1) | Luca Iuzzolino | 2016 | No publication planned. | \CHEMISTRY_CPOSS\Tetrazol\Tetrazol-pyrimidine\CrystOpt_will | dfC1415 | 4.17 | PBE1PBE/6-31G(d,p) | 0 |  | This is the DMAflex intra_molecular energy penalty. It is with respect to opt. | C1415 | Cc | 2 | 19.8554 | 5.0509 | 13.9499 | 90 | 58.704 | 90 | LATT -7; SYMM +X , -Y , +Z +1/2 | 1.5791 | 0.6758 |  | -130.75 | -81.95 | -126.58 | 0 | 0 | 0 | 1 |  | 0 |  | 0 | CrystalOptimizer with GDMA2.2(PBE1PBE/6-31G(d,p)) + Will
UCLLIB | C7 N14 H4 | 11 | Tetrazol-pyrimidine | 2,4,6-tri(1H-tetrazol-1-yl)pyrimidine |  |  | Study_ID=10, CrystalOptimizer, DMACRYS (2.2.0.1) | Luca Iuzzolino | 2016 | No publication planned. | \CHEMISTRY_CPOSS\Tetrazol\Tetrazol-pyrimidine\CrystOpt_will | dfC1887 | 7.422 | PBE1PBE/6-31G(d,p) | 0 |  | This is the DMAflex intra_molecular energy penalty. It is with respect to opt. | C1887 | P21/c | 4 | 11.0336 | 5.3948 | 20.0284 | 90 | 80.491 | 90 | LATT 1; SYMM -X , +Y +1/2, -Z +1/2 | 1.6055 | 0.6866 |  | -133.98 | -83.04 | -126.558 | 0 | 0 | 0 | 1 |  | 0 |  | 0 | CrystalOptimizer with GDMA2.2(PBE1PBE/6-31G(d,p)) + Will
UCLLIB | C7 N14 H4 | 11 | Tetrazol-pyrimidine | 2,4,6-tri(1H-tetrazol-1-yl)pyrimidine |  |  | Study_ID=10, CrystalOptimizer, DMACRYS (2.2.0.1) | Luca Iuzzolino | 2016 | No publication planned. | \CHEMISTRY_CPOSS\Tetrazol\Tetrazol-pyrimidine\CrystOpt_will | dfC1298 | 3.08 | PBE1PBE/6-31G(d,p) | 0 |  | This is the DMAflex intra_molecular energy penalty. It is with respect to opt. | C1298 | Fdd2 | 4 | 65.8203 | 14.4767 | 5.0281 | 90 | 90 | 90 | LATT -4; SYMM -X , -Y , +Z ; SYMM -X +1/4, +Y +1/4, +Z +1/4; SYMM +X +1/4, -Y +1/4, +Z +1/4 | 1.576 | 0.6738 |  | -129.63 | -84.28 | -126.55 | 0 | 0 | 0 | 1 |  | 0 |  | 0 | CrystalOptimizer with GDMA2.2(PBE1PBE/6-31G(d,p)) + Will
UCLLIB | C7 N14 H4 | 11 | Tetrazol-pyrimidine | 2,4,6-tri(1H-tetrazol-1-yl)pyrimidine |  |  | Study_ID=10, CrystalOptimizer, DMACRYS (2.2.0.1) | Luca Iuzzolino | 2016 | No publication planned. | \CHEMISTRY_CPOSS\Tetrazol\Tetrazol-pyrimidine\CrystOpt_will | dfC1905 | 0.882 | PBE1PBE/6-31G(d,p) | 0 |  | This is the DMAflex intra_molecular energy penalty. It is with respect to opt. | C1905 | C2/c | 4 | 38.2319 | 7.8077 | 9.2949 | 90 | 69.417 | 90 | LATT 7; SYMM -X , +Y , -Z +1/2 | 1.4535 | 0.6226 |  | -127.43 | -70.14 | -126.548 | 0 | 0 | 0 | 1 |  | 0 |  | 0 | CrystalOptimizer with GDMA2.2(PBE1PBE/6-31G(d,p)) + Will
UCLLIB | C7 N14 H4 | 11 | Tetrazol-pyrimidine | 2,4,6-tri(1H-tetrazol-1-yl)pyrimidine |  |  | Study_ID=10, CrystalOptimizer, DMACRYS (2.2.0.1) | Luca Iuzzolino | 2016 | No publication planned. | \CHEMISTRY_CPOSS\Tetrazol\Tetrazol-pyrimidine\CrystOpt_will | dfC1318 | 3.583 | PBE1PBE/6-31G(d,p) | 0 |  | This is the DMAflex intra_molecular energy penalty. It is with respect to opt. | C1318 | P21/c | 4 | 13.913 | 9.9063 | 8.8738 | 90 | 74.712 | 90 | LATT 1; SYMM -X , +Y +1/2, -Z +1/2 | 1.6001 | 0.6858 |  | -130.12 | -83.63 | -126.537 | 0 | 0 | 0 | 1 |  | 0 |  | 0 | CrystalOptimizer with GDMA2.2(PBE1PBE/6-31G(d,p)) + Will
UCLLIB | C7 N14 H4 | 11 | Tetrazol-pyrimidine | 2,4,6-tri(1H-tetrazol-1-yl)pyrimidine |  |  | Study_ID=10, CrystalOptimizer, DMACRYS (2.2.0.1) | Luca Iuzzolino | 2016 | No publication planned. | \CHEMISTRY_CPOSS\Tetrazol\Tetrazol-pyrimidine\CrystOpt_will | dfC1985 | 2.751 | PBE1PBE/6-31G(d,p) | 0 |  | This is the DMAflex intra_molecular energy penalty. It is with respect to opt. | C1985 | P21/c | 4 | 8.6281 | 10.3698 | 13.2421 | 90 | 91.497 | 90 | LATT 1; SYMM -X , +Y +1/2, -Z +1/2 | 1.5938 | 0.6826 |  | -129.28 | -76.09 | -126.529 | 0 | 0 | 0 | 1 |  | 0 |  | 0 | CrystalOptimizer with GDMA2.2(PBE1PBE/6-31G(d,p)) + Will
UCLLIB | C7 N14 H4 | 11 | Tetrazol-pyrimidine | 2,4,6-tri(1H-tetrazol-1-yl)pyrimidine |  |  | Study_ID=10, CrystalOptimizer, DMACRYS (2.2.0.1) | Luca Iuzzolino | 2016 | No publication planned. | \CHEMISTRY_CPOSS\Tetrazol\Tetrazol-pyrimidine\CrystOpt_will | dfC220 | 20.043 | PBE1PBE/6-31G(d,p) | 0 |  | This is the DMAflex intra_molecular energy penalty. It is with respect to opt. | C220 | P63 | 6 | 17.871 | 17.871 | 6.1009 | 90 | 90 | 120 | LATT -1; SYMM +X -Y , +X , +Z +1/2; SYMM +Y , -X +Y , +Z +1/2; SYMM -Y , +X -Y , +Z ; SYMM -X +Y , -X , +Z ; SYMM -X , -Y , +Z +1/2 | 1.678 | 0.7181 |  | -146.56 | -89.14 | -126.517 | 0 | 0 | 0 | 1 |  | 0 |  | 0 | CrystalOptimizer with GDMA2.2(PBE1PBE/6-31G(d,p)) + Will
UCLLIB | C7 N14 H4 | 11 | Tetrazol-pyrimidine | 2,4,6-tri(1H-tetrazol-1-yl)pyrimidine |  |  | Study_ID=10, CrystalOptimizer, DMACRYS (2.2.0.1) | Luca Iuzzolino | 2016 | No publication planned. | \CHEMISTRY_CPOSS\Tetrazol\Tetrazol-pyrimidine\CrystOpt_will | dfC2268 | 18.714 | PBE1PBE/6-31G(d,p) | 0 |  | This is the DMAflex intra_molecular energy penalty. It is with respect to opt. | C2268 | P212121 | 4 | 17.1399 | 5.4375 | 12.6089 | 90 | 90 | 90 | LATT -1; SYMM +X +1/2, -Y +1/2, -Z ; SYMM -X , +Y +1/2, -Z +1/2; SYMM -X +1/2, -Y , +Z +1/2 | 1.6064 | 0.6872 |  | -145.22 | -79.25 | -126.506 | 0 | 0 | 0 | 1 |  | 0 |  | 0 | CrystalOptimizer with GDMA2.2(PBE1PBE/6-31G(d,p)) + Will
UCLLIB | C7 N14 H4 | 11 | Tetrazol-pyrimidine | 2,4,6-tri(1H-tetrazol-1-yl)pyrimidine |  |  | Study_ID=10, CrystalOptimizer, DMACRYS (2.2.0.1) | Luca Iuzzolino | 2016 | No publication planned. | \CHEMISTRY_CPOSS\Tetrazol\Tetrazol-pyrimidine\CrystOpt_will | dfC1910 | 0.341 | PBE1PBE/6-31G(d,p) | 0 |  | This is the DMAflex intra_molecular energy penalty. It is with respect to opt. | C1910 | P63 | 6 | 17.8629 | 17.8629 | 6.2593 | 90 | 90 | 120 | LATT -1; SYMM +X -Y , +X , +Z +1/2; SYMM +Y , -X +Y , +Z +1/2; SYMM -Y , +X -Y , +Z ; SYMM -X +Y , -X , +Z ; SYMM -X , -Y , +Z +1/2 | 1.6371 | 0.7 |  | -126.84 | -86.95 | -126.499 | 0 | 0 | 0 | 1 |  | 0 |  | 0 | CrystalOptimizer with GDMA2.2(PBE1PBE/6-31G(d,p)) + Will
UCLLIB | C7 N14 H4 | 11 | Tetrazol-pyrimidine | 2,4,6-tri(1H-tetrazol-1-yl)pyrimidine |  |  | Study_ID=10, CrystalOptimizer, DMACRYS (2.2.0.1) | Luca Iuzzolino | 2016 | No publication planned. | \CHEMISTRY_CPOSS\Tetrazol\Tetrazol-pyrimidine\CrystOpt_will | dfC1150 | 2.772 | PBE1PBE/6-31G(d,p) | 0 |  | This is the DMAflex intra_molecular energy penalty. It is with respect to opt. | C1150 | P21/c | 4 | 7.9158 | 10.1322 | 15.3532 | 90 | 84.864 | 90 | LATT 1; SYMM -X , +Y +1/2, -Z +1/2 | 1.5392 | 0.6615 |  | -129.21 | -80.77 | -126.438 | 0 | 0 | 0 | 1 |  | 0 |  | 0 | CrystalOptimizer with GDMA2.2(PBE1PBE/6-31G(d,p)) + Will
UCLLIB | C7 N14 H4 | 11 | Tetrazol-pyrimidine | 2,4,6-tri(1H-tetrazol-1-yl)pyrimidine |  |  | Study_ID=10, CrystalOptimizer, DMACRYS (2.2.0.1) | Luca Iuzzolino | 2016 | No publication planned. | \CHEMISTRY_CPOSS\Tetrazol\Tetrazol-pyrimidine\CrystOpt_will | dfC1337 | 0.612 | PBE1PBE/6-31G(d,p) | 0 |  | This is the DMAflex intra_molecular energy penalty. It is with respect to opt. | C1337 | P43212 | 8 | 7.1391 | 7.1391 | 47.2425 | 90 | 90 | 90 | LATT -1; SYMM -Y +1/2, +X +1/2, +Z +3/4; SYMM +Y +1/2, -X +1/2, +Z +1/4; SYMM +X +1/2, -Y +1/2, -Z +1/4; SYMM -X +1/2, +Y +1/2, -Z +3/4; SYMM -X , -Y , +Z +1/2; SYMM +Y , +X , -Z ; SYMM -Y , -X , -Z +1/2 | 1.568 | 0.6705 |  | -127.05 | -81 | -126.438 | 0 | 0 | 0 | 1 |  | 0 |  | 0 | CrystalOptimizer with GDMA2.2(PBE1PBE/6-31G(d,p)) + Will
UCLLIB | C7 N14 H4 | 11 | Tetrazol-pyrimidine | 2,4,6-tri(1H-tetrazol-1-yl)pyrimidine |  |  | Study_ID=10, CrystalOptimizer, DMACRYS (2.2.0.1) | Luca Iuzzolino | 2016 | No publication planned. | \CHEMISTRY_CPOSS\Tetrazol\Tetrazol-pyrimidine\CrystOpt_will | dfC1231 | 1.707 | PBE1PBE/6-31G(d,p) | 0 |  | This is the DMAflex intra_molecular energy penalty. It is with respect to opt. | C1231 | P21/c | 8 | 11.891 | 12.2312 | 16.5023 | 90 | 86.162 | 90 | LATT 1; SYMM -X , +Y +1/2, -Z +1/2 | 1.5765 | 0.6726 |  | -128.14 | -166.15 | -126.433 | 0 | 0 | 0 | 1 |  | 0 |  | 0 | CrystalOptimizer with GDMA2.2(PBE1PBE/6-31G(d,p)) + Will
UCLLIB | C7 N14 H4 | 11 | Tetrazol-pyrimidine | 2,4,6-tri(1H-tetrazol-1-yl)pyrimidine |  |  | Study_ID=10, CrystalOptimizer, DMACRYS (2.2.0.1) | Luca Iuzzolino | 2016 | No publication planned. | \CHEMISTRY_CPOSS\Tetrazol\Tetrazol-pyrimidine\CrystOpt_will | dfC1766 | 2.229 | PBE1PBE/6-31G(d,p) | 0 |  | This is the DMAflex intra_molecular energy penalty. It is with respect to opt. | C1766 | C2/c | 4 | 32.6827 | 4.0684 | 19.673 | 90 | 61.456 | 90 | LATT 7; SYMM -X , +Y , -Z +1/2 | 1.643 | 0.7019 |  | -128.62 | -88.84 | -126.391 | 0 | 0 | 0 | 1 |  | 0 |  | 0 | CrystalOptimizer with GDMA2.2(PBE1PBE/6-31G(d,p)) + Will
UCLLIB | C7 N14 H4 | 11 | Tetrazol-pyrimidine | 2,4,6-tri(1H-tetrazol-1-yl)pyrimidine |  |  | Study_ID=10, CrystalOptimizer, DMACRYS (2.2.0.1) | Luca Iuzzolino | 2016 | No publication planned. | \CHEMISTRY_CPOSS\Tetrazol\Tetrazol-pyrimidine\CrystOpt_will | dfC223 | 18.934 | PBE1PBE/6-31G(d,p) | 0 |  | This is the DMAflex intra_molecular energy penalty. It is with respect to opt. | C223 | Cc | 2 | 15.0727 | 10.3703 | 7.6458 | 90 | 71.129 | 90 | LATT -7; SYMM +X , -Y , +Z +1/2 | 1.6693 | 0.714 |  | -145.24 | -87.29 | -126.306 | 0 | 0 | 0 | 1 |  | 0 |  | 0 | CrystalOptimizer with GDMA2.2(PBE1PBE/6-31G(d,p)) + Will
UCLLIB | C7 N14 H4 | 11 | Tetrazol-pyrimidine | 2,4,6-tri(1H-tetrazol-1-yl)pyrimidine |  |  | Study_ID=10, CrystalOptimizer, DMACRYS (2.2.0.1) | Luca Iuzzolino | 2016 | No publication planned. | \CHEMISTRY_CPOSS\Tetrazol\Tetrazol-pyrimidine\CrystOpt_will | dfC2105 | 19.413 | PBE1PBE/6-31G(d,p) | 0 |  | This is the DMAflex intra_molecular energy penalty. It is with respect to opt. | C2105 | Aa | 4 | 9.5931 | 10.5734 | 12.1536 | 90 | 69.741 | 90 | LATT -1; SYMM +X , +Y +1/2, +Z +1/2; SYMM +X +1/2, -Y , +Z ; SYMM +X +1/2, -Y +1/2, +Z +1/2 | 1.6323 | 0.7 |  | -145.71 | -83.58 | -126.297 | 0 | 0 | 0 | 1 |  | 0 |  | 0 | CrystalOptimizer with GDMA2.2(PBE1PBE/6-31G(d,p)) + Will
UCLLIB | C7 N14 H4 | 11 | Tetrazol-pyrimidine | 2,4,6-tri(1H-tetrazol-1-yl)pyrimidine |  |  | Study_ID=10, CrystalOptimizer, DMACRYS (2.2.0.1) | Luca Iuzzolino | 2016 | No publication planned. | \CHEMISTRY_CPOSS\Tetrazol\Tetrazol-pyrimidine\CrystOpt_will | dfC6105 | 8.216 | PBE1PBE/6-31G(d,p) | 0 |  | This is the DMAflex intra_molecular energy penalty. It is with respect to opt. | C6105 | C2/c | 4 | 33.3792 | 5.9402 | 12.1566 | 90 | 107.437 | 90 | LATT 7; SYMM -X , +Y , -Z +1/2 | 1.6417 | 0.7019 |  | -134.51 | -83.21 | -126.294 | 0 | 0 | 0 | 1 |  | 0 |  | 0 | CrystalOptimizer with GDMA2.2(PBE1PBE/6-31G(d,p)) + Will
UCLLIB | C7 N14 H4 | 11 | Tetrazol-pyrimidine | 2,4,6-tri(1H-tetrazol-1-yl)pyrimidine |  |  | Study_ID=10, CrystalOptimizer, DMACRYS (2.2.0.1) | Luca Iuzzolino | 2016 | No publication planned. | \CHEMISTRY_CPOSS\Tetrazol\Tetrazol-pyrimidine\CrystOpt_will | dfC1806 | 0.828 | PBE1PBE/6-31G(d,p) | 0 |  | This is the DMAflex intra_molecular energy penalty. It is with respect to opt. | C1806 | C2/c | 4 | 35.6379 | 7.9553 | 9.3182 | 90 | 87.601 | 90 | LATT 7; SYMM -X , +Y , -Z +1/2 | 1.4304 | 0.6114 |  | -127.01 | -66.43 | -126.182 | 0 | 0 | 0 | 1 |  | 0 |  | 0 | CrystalOptimizer with GDMA2.2(PBE1PBE/6-31G(d,p)) + Will
UCLLIB | C7 N14 H4 | 11 | Tetrazol-pyrimidine | 2,4,6-tri(1H-tetrazol-1-yl)pyrimidine |  |  | Study_ID=10, CrystalOptimizer, DMACRYS (2.2.0.1) | Luca Iuzzolino | 2016 | No publication planned. | \CHEMISTRY_CPOSS\Tetrazol\Tetrazol-pyrimidine\CrystOpt_will | dfC1463 | 1.019 | PBE1PBE/6-31G(d,p) | 0 |  | This is the DMAflex intra_molecular energy penalty. It is with respect to opt. | C1463 | C2/c | 4 | 19.7533 | 7.1933 | 17.8629 | 90 | 67.086 | 90 | LATT 7; SYMM -X , +Y , -Z +1/2 | 1.6149 | 0.6905 |  | -127.2 | -86.21 | -126.181 | 0 | 0 | 0 | 1 |  | 0 |  | 0 | CrystalOptimizer with GDMA2.2(PBE1PBE/6-31G(d,p)) + Will
UCLLIB | C7 N14 H4 | 11 | Tetrazol-pyrimidine | 2,4,6-tri(1H-tetrazol-1-yl)pyrimidine |  |  | Study_ID=10, CrystalOptimizer, DMACRYS (2.2.0.1) | Luca Iuzzolino | 2016 | No publication planned. | \CHEMISTRY_CPOSS\Tetrazol\Tetrazol-pyrimidine\CrystOpt_will | dfC1197 | 0.998 | PBE1PBE/6-31G(d,p) | 0 |  | This is the DMAflex intra_molecular energy penalty. It is with respect to opt. | C1197 | Pca21 | 4 | 23.812 | 4.8172 | 10.2652 | 90 | 90 | 90 | LATT -1; SYMM -X , -Y , +Z +1/2; SYMM -X +1/2, +Y , +Z +1/2; SYMM +X +1/2, -Y , +Z | 1.6032 | 0.6849 |  | -127.08 | -84.57 | -126.082 | 0 | 0 | 0 | 1 |  | 0 |  | 0 | CrystalOptimizer with GDMA2.2(PBE1PBE/6-31G(d,p)) + Will
UCLLIB | C7 N14 H4 | 11 | Tetrazol-pyrimidine | 2,4,6-tri(1H-tetrazol-1-yl)pyrimidine |  |  | Study_ID=10, CrystalOptimizer, DMACRYS (2.2.0.1) | Luca Iuzzolino | 2016 | No publication planned. | \CHEMISTRY_CPOSS\Tetrazol\Tetrazol-pyrimidine\CrystOpt_will | dfC2110 | 19.013 | PBE1PBE/6-31G(d,p) | 0 |  | This is the DMAflex intra_molecular energy penalty. It is with respect to opt. | C2110 | Pbca | 8 | 10.2061 | 10.0296 | 22.3433 | 90 | 90 | 90 | LATT 1; SYMM +X +1/2, -Y +1/2, -Z ; SYMM -X , +Y +1/2, -Z +1/2; SYMM -X +1/2, -Y , +Z +1/2 | 1.6507 | 0.7029 |  | -145.06 | -81.24 | -126.047 | 0 | 0 | 0 | 1 |  | 0 |  | 0 | CrystalOptimizer with GDMA2.2(PBE1PBE/6-31G(d,p)) + Will
UCLLIB | C7 N14 H4 | 11 | Tetrazol-pyrimidine | 2,4,6-tri(1H-tetrazol-1-yl)pyrimidine |  |  | Study_ID=10, CrystalOptimizer, DMACRYS (2.2.0.1) | Luca Iuzzolino | 2016 | No publication planned. | \CHEMISTRY_CPOSS\Tetrazol\Tetrazol-pyrimidine\CrystOpt_will | dfC1937 | 0.268 | PBE1PBE/6-31G(d,p) | 0 |  | This is the DMAflex intra_molecular energy penalty. It is with respect to opt. | C1937 | Pbca | 8 | 11.979 | 12.5089 | 15.688 | 90 | 90 | 90 | LATT 1; SYMM +X +1/2, -Y +1/2, -Z ; SYMM -X , +Y +1/2, -Z +1/2; SYMM -X +1/2, -Y , +Z +1/2 | 1.606 | 0.686 |  | -126.28 | -88.69 | -126.012 | 0 | 0 | 0 | 1 |  | 0 |  | 0 | CrystalOptimizer with GDMA2.2(PBE1PBE/6-31G(d,p)) + Will
UCLLIB | C7 N14 H4 | 11 | Tetrazol-pyrimidine | 2,4,6-tri(1H-tetrazol-1-yl)pyrimidine |  |  | Study_ID=10, CrystalOptimizer, DMACRYS (2.2.0.1) | Luca Iuzzolino | 2016 | No publication planned. | \CHEMISTRY_CPOSS\Tetrazol\Tetrazol-pyrimidine\CrystOpt_will | dfC1222 | 1.068 | PBE1PBE/6-31G(d,p) | 0 |  | This is the DMAflex intra_molecular energy penalty. It is with respect to opt. | C1222 | P212121 | 4 | 6.3502 | 10.4468 | 17.9135 | 90 | 90 | 90 | LATT -1; SYMM +X +1/2, -Y +1/2, -Z ; SYMM -X , +Y +1/2, -Z +1/2; SYMM -X +1/2, -Y , +Z +1/2 | 1.5885 | 0.6699 |  | -127.03 | -81.57 | -125.962 | 0 | 0 | 0 | 1 |  | 0 |  | 0 | CrystalOptimizer with GDMA2.2(PBE1PBE/6-31G(d,p)) + Will
UCLLIB | C7 N14 H4 | 11 | Tetrazol-pyrimidine | 2,4,6-tri(1H-tetrazol-1-yl)pyrimidine |  |  | Study_ID=10, CrystalOptimizer, DMACRYS (2.2.0.1) | Luca Iuzzolino | 2016 | No publication planned. | \CHEMISTRY_CPOSS\Tetrazol\Tetrazol-pyrimidine\CrystOpt_will | dfC1885 | 2.821 | PBE1PBE/6-31G(d,p) | 0 |  | This is the DMAflex intra_molecular energy penalty. It is with respect to opt. | C1885 | P21/c | 4 | 13.3772 | 5.4151 | 17.6495 | 90 | 67.485 | 90 | LATT 1; SYMM -X , +Y +1/2, -Z +1/2 | 1.5983 | 0.6817 |  | -128.78 | -83.3 | -125.959 | 0 | 0 | 0 | 1 |  | 0 |  | 0 | CrystalOptimizer with GDMA2.2(PBE1PBE/6-31G(d,p)) + Will
UCLLIB | C7 N14 H4 | 11 | Tetrazol-pyrimidine | 2,4,6-tri(1H-tetrazol-1-yl)pyrimidine |  |  | Study_ID=10, CrystalOptimizer, DMACRYS (2.2.0.1) | Luca Iuzzolino | 2016 | No publication planned. | \CHEMISTRY_CPOSS\Tetrazol\Tetrazol-pyrimidine\CrystOpt_will | dfC1387 | 2.062 | PBE1PBE/6-31G(d,p) | 0 |  | This is the DMAflex intra_molecular energy penalty. It is with respect to opt. | C1387 | Pca21 | 4 | 10.6897 | 7.0044 | 16.603 | 90 | 90 | 90 | LATT -1; SYMM -X , -Y , +Z +1/2; SYMM -X +1/2, +Y , +Z +1/2; SYMM +X +1/2, -Y , +Z | 1.5185 | 0.6491 |  | -128.02 | -76.9 | -125.958 | 0 | 0 | 0 | 1 |  | 0 |  | 0 | CrystalOptimizer with GDMA2.2(PBE1PBE/6-31G(d,p)) + Will
UCLLIB | C7 N14 H4 | 11 | Tetrazol-pyrimidine | 2,4,6-tri(1H-tetrazol-1-yl)pyrimidine |  |  | Study_ID=10, CrystalOptimizer, DMACRYS (2.2.0.1) | Luca Iuzzolino | 2016 | No publication planned. | \CHEMISTRY_CPOSS\Tetrazol\Tetrazol-pyrimidine\CrystOpt_will | dfC1486 | 4.306 | PBE1PBE/6-31G(d,p) | 0 |  | This is the DMAflex intra_molecular energy penalty. It is with respect to opt. | C1486 | P-1 | 2 | 17.7075 | 7.418 | 4.8264 | 72.004 | 72.29 | 93.9 | LATT 1 | 1.6702 | 0.7153 |  | -130.25 | -91.11 | -125.944 | 0 | 0 | 0 | 1 |  | 0 |  | 0 | CrystalOptimizer with GDMA2.2(PBE1PBE/6-31G(d,p)) + Will
UCLLIB | C7 N14 H4 | 11 | Tetrazol-pyrimidine | 2,4,6-tri(1H-tetrazol-1-yl)pyrimidine |  |  | Study_ID=10, CrystalOptimizer, DMACRYS (2.2.0.1) | Luca Iuzzolino | 2016 | No publication planned. | \CHEMISTRY_CPOSS\Tetrazol\Tetrazol-pyrimidine\CrystOpt_will | dfC2121 | 19.187 | PBE1PBE/6-31G(d,p) | 0 |  | This is the DMAflex intra_molecular energy penalty. It is with respect to opt. | C2121 | P21/c | 4 | 13.6131 | 8.7154 | 10.0696 | 90 | 94.192 | 90 | LATT 1; SYMM -X , +Y +1/2, -Z +1/2 | 1.5843 | 0.6777 |  | -145.08 | -76.26 | -125.893 | 0 | 0 | 0 | 1 |  | 0 |  | 0 | CrystalOptimizer with GDMA2.2(PBE1PBE/6-31G(d,p)) + Will
UCLLIB | C7 N14 H4 | 11 | Tetrazol-pyrimidine | 2,4,6-tri(1H-tetrazol-1-yl)pyrimidine |  |  | Study_ID=10, CrystalOptimizer, DMACRYS (2.2.0.1) | Luca Iuzzolino | 2016 | No publication planned. | \CHEMISTRY_CPOSS\Tetrazol\Tetrazol-pyrimidine\CrystOpt_will | dfC2106 | 18.314 | PBE1PBE/6-31G(d,p) | 0 |  | This is the DMAflex intra_molecular energy penalty. It is with respect to opt. | C2106 | P21/c | 4 | 6.3167 | 17.6943 | 11.3535 | 90 | 64.854 | 90 | LATT 1; SYMM -X , +Y +1/2, -Z +1/2 | 1.6433 | 0.7015 |  | -144.17 | -82.44 | -125.856 | 0 | 0 | 0 | 1 |  | 0 |  | 0 | CrystalOptimizer with GDMA2.2(PBE1PBE/6-31G(d,p)) + Will
UCLLIB | C7 N14 H4 | 11 | Tetrazol-pyrimidine | 2,4,6-tri(1H-tetrazol-1-yl)pyrimidine |  |  | Study_ID=10, CrystalOptimizer, DMACRYS (2.2.0.1) | Luca Iuzzolino | 2016 | No publication planned. | \CHEMISTRY_CPOSS\Tetrazol\Tetrazol-pyrimidine\CrystOpt_will | dfC215 | 18.256 | PBE1PBE/6-31G(d,p) | 0 |  | This is the DMAflex intra_molecular energy penalty. It is with respect to opt. | C215 | P212121 | 4 | 17.7313 | 6.2566 | 10.385 | 90 | 90 | 90 | LATT -1; SYMM +X +1/2, -Y +1/2, -Z ; SYMM -X , +Y +1/2, -Z +1/2; SYMM -X +1/2, -Y , +Z +1/2 | 1.6385 | 0.6901 |  | -144.05 | -81.49 | -125.794 | 0 | 0 | 0 | 1 |  | 0 |  | 0 | CrystalOptimizer with GDMA2.2(PBE1PBE/6-31G(d,p)) + Will
UCLLIB | C7 N14 H4 | 11 | Tetrazol-pyrimidine | 2,4,6-tri(1H-tetrazol-1-yl)pyrimidine |  |  | Study_ID=10, CrystalOptimizer, DMACRYS (2.2.0.1) | Luca Iuzzolino | 2016 | No publication planned. | \CHEMISTRY_CPOSS\Tetrazol\Tetrazol-pyrimidine\CrystOpt_will | dfC1802 | 1.481 | PBE1PBE/6-31G(d,p) | 0 |  | This is the DMAflex intra_molecular energy penalty. It is with respect to opt. | C1802 | P21/c | 4 | 11.453 | 6.3717 | 18.506 | 90 | 62.389 | 90 | LATT 1; SYMM -X , +Y +1/2, -Z +1/2 | 1.5774 | 0.6727 |  | -127.22 | -82.6 | -125.739 | 0 | 0 | 0 | 1 |  | 0 |  | 0 | CrystalOptimizer with GDMA2.2(PBE1PBE/6-31G(d,p)) + Will
UCLLIB | C7 N14 H4 | 11 | Tetrazol-pyrimidine | 2,4,6-tri(1H-tetrazol-1-yl)pyrimidine |  |  | Study_ID=10, CrystalOptimizer, DMACRYS (2.2.0.1) | Luca Iuzzolino | 2016 | No publication planned. | \CHEMISTRY_CPOSS\Tetrazol\Tetrazol-pyrimidine\CrystOpt_will | dfC1313 | 5.848 | PBE1PBE/6-31G(d,p) | 0 |  | This is the DMAflex intra_molecular energy penalty. It is with respect to opt. | C1313 | Pca21 | 4 | 20.3616 | 4.9532 | 11.2035 | 90 | 90 | 90 | LATT -1; SYMM -X , -Y , +Z +1/2; SYMM -X +1/2, +Y , +Z +1/2; SYMM +X +1/2, -Y , +Z | 1.6707 | 0.7148 |  | -131.56 | -86.14 | -125.712 | 0 | 0 | 0 | 1 |  | 0 |  | 0 | CrystalOptimizer with GDMA2.2(PBE1PBE/6-31G(d,p)) + Will
UCLLIB | C7 N14 H4 | 11 | Tetrazol-pyrimidine | 2,4,6-tri(1H-tetrazol-1-yl)pyrimidine |  |  | Study_ID=10, CrystalOptimizer, DMACRYS (2.2.0.1) | Luca Iuzzolino | 2016 | No publication planned. | \CHEMISTRY_CPOSS\Tetrazol\Tetrazol-pyrimidine\CrystOpt_will | dfC1990 | 2.019 | PBE1PBE/6-31G(d,p) | 0 |  | This is the DMAflex intra_molecular energy penalty. It is with respect to opt. | C1990 | P21 | 2 | 6.8327 | 17.3434 | 5.3038 | 90 | 69.421 | 90 | LATT -1; SYMM -X , +Y +1/2, -Z | 1.6041 | 0.6868 |  | -127.72 | -84.81 | -125.701 | 0 | 0 | 0 | 1 |  | 0 |  | 0 | CrystalOptimizer with GDMA2.2(PBE1PBE/6-31G(d,p)) + Will
UCLLIB | C7 N14 H4 | 11 | Tetrazol-pyrimidine | 2,4,6-tri(1H-tetrazol-1-yl)pyrimidine |  |  | Study_ID=10, CrystalOptimizer, DMACRYS (2.2.0.1) | Luca Iuzzolino | 2016 | No publication planned. | \CHEMISTRY_CPOSS\Tetrazol\Tetrazol-pyrimidine\CrystOpt_will | dfC1314 | 1.769 | PBE1PBE/6-31G(d,p) | 0 |  | This is the DMAflex intra_molecular energy penalty. It is with respect to opt. | C1314 | C2/c | 4 | 10.9696 | 11.5624 | 19.1834 | 90 | 77.793 | 90 | LATT 7; SYMM -X , +Y , -Z +1/2 | 1.5876 | 0.6782 |  | -127.44 | -83.66 | -125.671 | 0 | 0 | 0 | 1 |  | 0 |  | 0 | CrystalOptimizer with GDMA2.2(PBE1PBE/6-31G(d,p)) + Will
UCLLIB | C7 N14 H4 | 11 | Tetrazol-pyrimidine | 2,4,6-tri(1H-tetrazol-1-yl)pyrimidine |  |  | Study_ID=10, CrystalOptimizer, DMACRYS (2.2.0.1) | Luca Iuzzolino | 2016 | No publication planned. | \CHEMISTRY_CPOSS\Tetrazol\Tetrazol-pyrimidine\CrystOpt_will | dfC1676 | 0.948 | PBE1PBE/6-31G(d,p) | 0 |  | This is the DMAflex intra_molecular energy penalty. It is with respect to opt. | C1676 | Aba2 | 4 | 11.9965 | 19.2745 | 10.4576 | 90 | 90 | 90 | LATT -5; SYMM -X , -Y , +Z ; SYMM -X +1/2, +Y +1/2, +Z ; SYMM +X +1/2, -Y +1/2, +Z | 1.5613 | 0.6661 |  | -126.61 | -76.03 | -125.662 | 0 | 0 | 0 | 1 |  | 0 |  | 0 | CrystalOptimizer with GDMA2.2(PBE1PBE/6-31G(d,p)) + Will
UCLLIB | C7 N14 H4 | 11 | Tetrazol-pyrimidine | 2,4,6-tri(1H-tetrazol-1-yl)pyrimidine |  |  | Study_ID=10, CrystalOptimizer, DMACRYS (2.2.0.1) | Luca Iuzzolino | 2016 | No publication planned. | \CHEMISTRY_CPOSS\Tetrazol\Tetrazol-pyrimidine\CrystOpt_will | dfC1400 | 4.626 | PBE1PBE/6-31G(d,p) | 0 |  | This is the DMAflex intra_molecular energy penalty. It is with respect to opt. | C1400 | P21/c | 4 | 5.0173 | 11.3701 | 20.8882 | 90 | 101.267 | 90 | LATT 1; SYMM -X , +Y +1/2, -Z +1/2 | 1.6153 | 0.6909 |  | -130.28 | -85.72 | -125.654 | 0 | 0 | 0 | 1 |  | 0 |  | 0 | CrystalOptimizer with GDMA2.2(PBE1PBE/6-31G(d,p)) + Will
UCLLIB | C7 N14 H4 | 11 | Tetrazol-pyrimidine | 2,4,6-tri(1H-tetrazol-1-yl)pyrimidine |  |  | Study_ID=10, CrystalOptimizer, DMACRYS (2.2.0.1) | Luca Iuzzolino | 2016 | No publication planned. | \CHEMISTRY_CPOSS\Tetrazol\Tetrazol-pyrimidine\CrystOpt_will | dfC1755 | 1.097 | PBE1PBE/6-31G(d,p) | 0 |  | This is the DMAflex intra_molecular energy penalty. It is with respect to opt. | C1755 | C2/c | 4 | 21.2975 | 10.5608 | 12.5125 | 90 | 123.487 | 90 | LATT 7; SYMM -X , +Y , -Z +1/2 | 1.6085 | 0.6886 |  | -126.73 | -86.24 | -125.633 | 0 | 0 | 0 | 1 |  | 0 |  | 0 | CrystalOptimizer with GDMA2.2(PBE1PBE/6-31G(d,p)) + Will
UCLLIB | C7 N14 H4 | 11 | Tetrazol-pyrimidine | 2,4,6-tri(1H-tetrazol-1-yl)pyrimidine |  |  | Study_ID=10, CrystalOptimizer, DMACRYS (2.2.0.1) | Luca Iuzzolino | 2016 | No publication planned. | \CHEMISTRY_CPOSS\Tetrazol\Tetrazol-pyrimidine\CrystOpt_will | dfC1865 | 2.127 | PBE1PBE/6-31G(d,p) | 0 |  | This is the DMAflex intra_molecular energy penalty. It is with respect to opt. | C1865 | C2/c | 8 | 10.2476 | 12.0156 | 19.6983 | 90 | 83.85 | 90 | LATT 1; SYMM -X , +Y , -Z +1/2; SYMM +X +1/2, +Y +1/2, +Z ; SYMM -X +1/2, +Y +1/2, -Z +1/2 | 1.5656 | 0.6674 |  | -127.72 | -78.02 | -125.593 | 0 | 0 | 0 | 1 |  | 0 |  | 0 | CrystalOptimizer with GDMA2.2(PBE1PBE/6-31G(d,p)) + Will
UCLLIB | C7 N14 H4 | 11 | Tetrazol-pyrimidine | 2,4,6-tri(1H-tetrazol-1-yl)pyrimidine |  |  | Study_ID=10, CrystalOptimizer, DMACRYS (2.2.0.1) | Luca Iuzzolino | 2016 | No publication planned. | \CHEMISTRY_CPOSS\Tetrazol\Tetrazol-pyrimidine\CrystOpt_will | dfC1813 | 3.759 | PBE1PBE/6-31G(d,p) | 0 |  | This is the DMAflex intra_molecular energy penalty. It is with respect to opt. | C1813 | Pbca | 8 | 7.5863 | 9.4575 | 32.6197 | 90 | 90 | 90 | LATT 1; SYMM +X +1/2, -Y +1/2, -Z ; SYMM -X , +Y +1/2, -Z +1/2; SYMM -X +1/2, -Y , +Z +1/2 | 1.6132 | 0.6935 |  | -129.32 | -85.99 | -125.561 | 0 | 0 | 0 | 1 |  | 0 |  | 0 | CrystalOptimizer with GDMA2.2(PBE1PBE/6-31G(d,p)) + Will
UCLLIB | C7 N14 H4 | 11 | Tetrazol-pyrimidine | 2,4,6-tri(1H-tetrazol-1-yl)pyrimidine |  |  | Study_ID=10, CrystalOptimizer, DMACRYS (2.2.0.1) | Luca Iuzzolino | 2016 | No publication planned. | \CHEMISTRY_CPOSS\Tetrazol\Tetrazol-pyrimidine\CrystOpt_will | dfC1616 | 2.502 | PBE1PBE/6-31G(d,p) | 0 |  | This is the DMAflex intra_molecular energy penalty. It is with respect to opt. | C1616 | P21/c | 4 | 4.7831 | 19.749 | 13.1963 | 90 | 109.065 | 90 | LATT 1; SYMM -X , +Y +1/2, -Z +1/2 | 1.6022 | 0.6864 |  | -128.03 | -87.01 | -125.528 | 0 | 0 | 0 | 1 |  | 0 |  | 0 | CrystalOptimizer with GDMA2.2(PBE1PBE/6-31G(d,p)) + Will
UCLLIB | C7 N14 H4 | 11 | Tetrazol-pyrimidine | 2,4,6-tri(1H-tetrazol-1-yl)pyrimidine |  |  | Study_ID=10, CrystalOptimizer, DMACRYS (2.2.0.1) | Luca Iuzzolino | 2016 | No publication planned. | \CHEMISTRY_CPOSS\Tetrazol\Tetrazol-pyrimidine\CrystOpt_will | dfC1925 | 3.041 | PBE1PBE/6-31G(d,p) | 0 |  | This is the DMAflex intra_molecular energy penalty. It is with respect to opt. | C1925 | Fd | 4 | 18.4897 | 53.7562 | 5.1779 | 90 | 73.422 | 90 | LATT -4; SYMM +X +1/4, -Y +1/4, +Z +1/4 | 1.5308 | 0.655 |  | -128.55 | -155.84 | -125.509 | 0 | 0 | 0 | 1 |  | 0 |  | 0 | CrystalOptimizer with GDMA2.2(PBE1PBE/6-31G(d,p)) + Will
UCLLIB | C7 N14 H4 | 11 | Tetrazol-pyrimidine | 2,4,6-tri(1H-tetrazol-1-yl)pyrimidine |  |  | Study_ID=10, CrystalOptimizer, DMACRYS (2.2.0.1) | Luca Iuzzolino | 2016 | No publication planned. | \CHEMISTRY_CPOSS\Tetrazol\Tetrazol-pyrimidine\CrystOpt_will | dfC1920 | 0.184 | PBE1PBE/6-31G(d,p) | 0 |  | This is the DMAflex intra_molecular energy penalty. It is with respect to opt. | C1920 | Pna21 | 4 | 15.7333 | 6.1869 | 11.9582 | 90 | 90 | 90 | LATT -1; SYMM -X , -Y , +Z +1/2; SYMM -X +1/2, +Y +1/2, +Z +1/2; SYMM +X +1/2, -Y +1/2, +Z | 1.6217 | 0.6949 |  | -125.68 | -89.34 | -125.496 | 0 | 0 | 0 | 1 |  | 0 |  | 0 | CrystalOptimizer with GDMA2.2(PBE1PBE/6-31G(d,p)) + Will
UCLLIB | C7 N14 H4 | 11 | Tetrazol-pyrimidine | 2,4,6-tri(1H-tetrazol-1-yl)pyrimidine |  |  | Study_ID=10, CrystalOptimizer, DMACRYS (2.2.0.1) | Luca Iuzzolino | 2016 | No publication planned. | \CHEMISTRY_CPOSS\Tetrazol\Tetrazol-pyrimidine\CrystOpt_will | dfC1592 | 2.106 | PBE1PBE/6-31G(d,p) | 0 |  | This is the DMAflex intra_molecular energy penalty. It is with respect to opt. | C1592 | Fdd2 | 4 | 40.3676 | 27.9296 | 4.1618 | 90 | 90 | 90 | LATT -4; SYMM -X , -Y , +Z ; SYMM -X +1/4, +Y +1/4, +Z +1/4; SYMM +X +1/4, -Y +1/4, +Z +1/4 | 1.6092 | 0.6858 |  | -127.58 | -85.89 | -125.474 | 0 | 0 | 0 | 1 |  | 0 |  | 0 | CrystalOptimizer with GDMA2.2(PBE1PBE/6-31G(d,p)) + Will
UCLLIB | C7 N14 H4 | 11 | Tetrazol-pyrimidine | 2,4,6-tri(1H-tetrazol-1-yl)pyrimidine |  |  | Study_ID=10, CrystalOptimizer, DMACRYS (2.2.0.1) | Luca Iuzzolino | 2016 | No publication planned. | \CHEMISTRY_CPOSS\Tetrazol\Tetrazol-pyrimidine\CrystOpt_will | dfC1288 | 1.169 | PBE1PBE/6-31G(d,p) | 0 |  | This is the DMAflex intra_molecular energy penalty. It is with respect to opt. | C1288 | C2/c | 4 | 19.2687 | 8.5559 | 15.2338 | 90 | 72.698 | 90 | LATT 7; SYMM -X , +Y , -Z +1/2 | 1.5745 | 0.6737 |  | -126.59 | -83.02 | -125.421 | 0 | 0 | 0 | 1 |  | 0 |  | 0 | CrystalOptimizer with GDMA2.2(PBE1PBE/6-31G(d,p)) + Will
UCLLIB | C7 N14 H4 | 11 | Tetrazol-pyrimidine | 2,4,6-tri(1H-tetrazol-1-yl)pyrimidine |  |  | Study_ID=10, CrystalOptimizer, DMACRYS (2.2.0.1) | Luca Iuzzolino | 2016 | No publication planned. | \CHEMISTRY_CPOSS\Tetrazol\Tetrazol-pyrimidine\CrystOpt_will | dfC1993 | 1.955 | PBE1PBE/6-31G(d,p) | 0 |  | This is the DMAflex intra_molecular energy penalty. It is with respect to opt. | C1993 | P212121 | 8 | 27.9428 | 9.5575 | 9.1728 | 90 | 90 | 90 | LATT -1; SYMM +X +1/2, -Y +1/2, -Z ; SYMM -X , +Y +1/2, -Z +1/2; SYMM -X +1/2, -Y , +Z +1/2 | 1.5412 | 0.6588 |  | -127.34 | -151.06 | -125.385 | 0 | 0 | 0 | 1 |  | 0 |  | 0 | CrystalOptimizer with GDMA2.2(PBE1PBE/6-31G(d,p)) + Will
UCLLIB | C7 N14 H4 | 11 | Tetrazol-pyrimidine | 2,4,6-tri(1H-tetrazol-1-yl)pyrimidine |  |  | Study_ID=10, CrystalOptimizer, DMACRYS (2.2.0.1) | Luca Iuzzolino | 2016 | No publication planned. | \CHEMISTRY_CPOSS\Tetrazol\Tetrazol-pyrimidine\CrystOpt_will | dfC1378 | 2.968 | PBE1PBE/6-31G(d,p) | 0 |  | This is the DMAflex intra_molecular energy penalty. It is with respect to opt. | C1378 | P-1 | 2 | 8.0482 | 12.2283 | 6.4345 | 76.355 | 72.534 | 86.536 | LATT 1 | 1.608 | 0.6854 |  | -128.29 | -85.11 | -125.322 | 0 | 0 | 0 | 1 |  | 0 |  | 0 | CrystalOptimizer with GDMA2.2(PBE1PBE/6-31G(d,p)) + Will
UCLLIB | C7 N14 H4 | 11 | Tetrazol-pyrimidine | 2,4,6-tri(1H-tetrazol-1-yl)pyrimidine |  |  | Study_ID=10, CrystalOptimizer, DMACRYS (2.2.0.1) | Luca Iuzzolino | 2016 | No publication planned. | \CHEMISTRY_CPOSS\Tetrazol\Tetrazol-pyrimidine\CrystOpt_will | dfC1792 | 0.77 | PBE1PBE/6-31G(d,p) | 0 |  | This is the DMAflex intra_molecular energy penalty. It is with respect to opt. | C1792 | P21/c | 4 | 6.5416 | 17.6946 | 11.982 | 90 | 59.991 | 90 | LATT 1; SYMM -X , +Y +1/2, -Z +1/2 | 1.5718 | 0.6696 |  | -126.09 | -83.6 | -125.32 | 0 | 0 | 0 | 1 |  | 0 |  | 0 | CrystalOptimizer with GDMA2.2(PBE1PBE/6-31G(d,p)) + Will
UCLLIB | C7 N14 H4 | 11 | Tetrazol-pyrimidine | 2,4,6-tri(1H-tetrazol-1-yl)pyrimidine |  |  | Study_ID=10, CrystalOptimizer, DMACRYS (2.2.0.1) | Luca Iuzzolino | 2016 | No publication planned. | \CHEMISTRY_CPOSS\Tetrazol\Tetrazol-pyrimidine\CrystOpt_will | dfC1794 | 3.776 | PBE1PBE/6-31G(d,p) | 0 |  | This is the DMAflex intra_molecular energy penalty. It is with respect to opt. | C1794 | R-3 | 6 | 29.2563 | 29.2563 | 7.2815 | 90 | 90 | 120 | LATT 3; SYMM -Y , +X -Y , +Z ; SYMM -X +Y , -X , +Z | 1.5738 | 0.6711 |  | -129.08 | -79.97 | -125.304 | 0 | 0 | 0 | 1 |  | 0 |  | 0 | CrystalOptimizer with GDMA2.2(PBE1PBE/6-31G(d,p)) + Will
UCLLIB | C7 N14 H4 | 11 | Tetrazol-pyrimidine | 2,4,6-tri(1H-tetrazol-1-yl)pyrimidine |  |  | Study_ID=10, CrystalOptimizer, DMACRYS (2.2.0.1) | Luca Iuzzolino | 2016 | No publication planned. | \CHEMISTRY_CPOSS\Tetrazol\Tetrazol-pyrimidine\CrystOpt_will | dfC1888 | 0.975 | PBE1PBE/6-31G(d,p) | 0 |  | This is the DMAflex intra_molecular energy penalty. It is with respect to opt. | C1888 | C2/c | 4 | 18.2481 | 8.2703 | 16.2317 | 90 | 73.656 | 90 | LATT 7; SYMM -X , +Y , -Z +1/2 | 1.6061 | 0.687 |  | -126.25 | -85.8 | -125.275 | 0 | 0 | 0 | 1 |  | 0 |  | 0 | CrystalOptimizer with GDMA2.2(PBE1PBE/6-31G(d,p)) + Will
UCLLIB | C7 N14 H4 | 11 | Tetrazol-pyrimidine | 2,4,6-tri(1H-tetrazol-1-yl)pyrimidine |  |  | Study_ID=10, CrystalOptimizer, DMACRYS (2.2.0.1) | Luca Iuzzolino | 2016 | No publication planned. | \CHEMISTRY_CPOSS\Tetrazol\Tetrazol-pyrimidine\CrystOpt_will | dfC1814 | 1.894 | PBE1PBE/6-31G(d,p) | 0 |  | This is the DMAflex intra_molecular energy penalty. It is with respect to opt. | C1814 | P21/c | 4 | 7.4974 | 9.2953 | 17.7972 | 90 | 96.647 | 90 | LATT 1; SYMM -X , +Y +1/2, -Z +1/2 | 1.5323 | 0.6569 |  | -127.15 | -77.67 | -125.256 | 0 | 0 | 0 | 1 |  | 0 |  | 0 | CrystalOptimizer with GDMA2.2(PBE1PBE/6-31G(d,p)) + Will
UCLLIB | C7 N14 H4 | 11 | Tetrazol-pyrimidine | 2,4,6-tri(1H-tetrazol-1-yl)pyrimidine |  |  | Study_ID=10, CrystalOptimizer, DMACRYS (2.2.0.1) | Luca Iuzzolino | 2016 | No publication planned. | \CHEMISTRY_CPOSS\Tetrazol\Tetrazol-pyrimidine\CrystOpt_will | dfC1580 | 1.925 | PBE1PBE/6-31G(d,p) | 0 |  | This is the DMAflex intra_molecular energy penalty. It is with respect to opt. | C1580 | R-3 | 6 | 32.3083 | 32.3083 | 6.133 | 90 | 90 | 120 | LATT 3; SYMM -Y , +X -Y , +Z ; SYMM -X +Y , -X , +Z | 1.5322 | 0.6546 |  | -127.17 | -77.08 | -125.245 | 0 | 0 | 0 | 1 |  | 0 |  | 0 | CrystalOptimizer with GDMA2.2(PBE1PBE/6-31G(d,p)) + Will
UCLLIB | C7 N14 H4 | 11 | Tetrazol-pyrimidine | 2,4,6-tri(1H-tetrazol-1-yl)pyrimidine |  |  | Study_ID=10, CrystalOptimizer, DMACRYS (2.2.0.1) | Luca Iuzzolino | 2016 | No publication planned. | \CHEMISTRY_CPOSS\Tetrazol\Tetrazol-pyrimidine\CrystOpt_will | dfC1623 | 0.852 | PBE1PBE/6-31G(d,p) | 0 |  | This is the DMAflex intra_molecular energy penalty. It is with respect to opt. | C1623 | R-3 | 6 | 36.2378 | 36.2378 | 5.0695 | 90 | 90 | 120 | LATT 3; SYMM -Y , +X -Y , +Z ; SYMM -X +Y , -X , +Z | 1.4734 | 0.6286 |  | -126.08 | -72.52 | -125.228 | 0 | 0 | 0 | 1 |  | 0 |  | 0 | CrystalOptimizer with GDMA2.2(PBE1PBE/6-31G(d,p)) + Will
UCLLIB | C7 N14 H4 | 11 | Tetrazol-pyrimidine | 2,4,6-tri(1H-tetrazol-1-yl)pyrimidine |  |  | Study_ID=10, CrystalOptimizer, DMACRYS (2.2.0.1) | Luca Iuzzolino | 2016 | No publication planned. | \CHEMISTRY_CPOSS\Tetrazol\Tetrazol-pyrimidine\CrystOpt_will | dfC1747 | 0.647 | PBE1PBE/6-31G(d,p) | 0 |  | This is the DMAflex intra_molecular energy penalty. It is with respect to opt. | C1747 | P21 | 2 | 7.5435 | 9.2372 | 8.984 | 90 | 95.831 | 90 | LATT -1; SYMM -X , +Y +1/2, -Z | 1.5156 | 0.6479 |  | -125.87 | -73.67 | -125.223 | 0 | 0 | 0 | 1 |  | 0 |  | 0 | CrystalOptimizer with GDMA2.2(PBE1PBE/6-31G(d,p)) + Will
UCLLIB | C7 N14 H4 | 11 | Tetrazol-pyrimidine | 2,4,6-tri(1H-tetrazol-1-yl)pyrimidine |  |  | Study_ID=10, CrystalOptimizer, DMACRYS (2.2.0.1) | Luca Iuzzolino | 2016 | No publication planned. | \CHEMISTRY_CPOSS\Tetrazol\Tetrazol-pyrimidine\CrystOpt_will | dfC241 | 18.653 | PBE1PBE/6-31G(d,p) | 0 |  | This is the DMAflex intra_molecular energy penalty. It is with respect to opt. | C241 | P-1 | 2 | 8.9986 | 9.3137 | 7.7778 | 73.892 | 73.178 | 68.313 | LATT 1 | 1.6587 | 0.7065 |  | -143.85 | -85.64 | -125.197 | 0 | 0 | 0 | 1 |  | 0 |  | 0 | CrystalOptimizer with GDMA2.2(PBE1PBE/6-31G(d,p)) + Will
UCLLIB | C7 N14 H4 | 11 | Tetrazol-pyrimidine | 2,4,6-tri(1H-tetrazol-1-yl)pyrimidine |  |  | Study_ID=10, CrystalOptimizer, DMACRYS (2.2.0.1) | Luca Iuzzolino | 2016 | No publication planned. | \CHEMISTRY_CPOSS\Tetrazol\Tetrazol-pyrimidine\CrystOpt_will | dfC1914 | 3.909 | PBE1PBE/6-31G(d,p) | 0 |  | This is the DMAflex intra_molecular energy penalty. It is with respect to opt. | C1914 | Pa | 4 | 25.4431 | 5.5782 | 8.5139 | 90 | 90.023 | 90 | LATT -1; SYMM +X +1/2, -Y , +Z | 1.5622 | 0.6682 |  | -129.08 | -157.62 | -125.171 | 0 | 0 | 0 | 1 |  | 0 |  | 0 | CrystalOptimizer with GDMA2.2(PBE1PBE/6-31G(d,p)) + Will
UCLLIB | C7 N14 H4 | 11 | Tetrazol-pyrimidine | 2,4,6-tri(1H-tetrazol-1-yl)pyrimidine |  |  | Study_ID=10, CrystalOptimizer, DMACRYS (2.2.0.1) | Luca Iuzzolino | 2016 | No publication planned. | \CHEMISTRY_CPOSS\Tetrazol\Tetrazol-pyrimidine\CrystOpt_will | dfC1831 | 3.131 | PBE1PBE/6-31G(d,p) | 0 |  | This is the DMAflex intra_molecular energy penalty. It is with respect to opt. | C1831 | P-1 | 4 | 12.1182 | 9.9904 | 10.1466 | 94.345 | 90.006 | 97.695 | LATT 1 | 1.5552 | 0.6643 |  | -128.26 | -157.67 | -125.129 | 0 | 0 | 0 | 1 |  | 0 |  | 0 | CrystalOptimizer with GDMA2.2(PBE1PBE/6-31G(d,p)) + Will
UCLLIB | C7 N14 H4 | 11 | Tetrazol-pyrimidine | 2,4,6-tri(1H-tetrazol-1-yl)pyrimidine |  |  | Study_ID=10, CrystalOptimizer, DMACRYS (2.2.0.1) | Luca Iuzzolino | 2016 | No publication planned. | \CHEMISTRY_CPOSS\Tetrazol\Tetrazol-pyrimidine\CrystOpt_will | dfC2167 | 18.619 | PBE1PBE/6-31G(d,p) | 0 |  | This is the DMAflex intra_molecular energy penalty. It is with respect to opt. | C2167 | P21/c | 4 | 5.7415 | 13.6431 | 15.9043 | 90 | 75.05 | 90 | LATT 1; SYMM -X , +Y +1/2, -Z +1/2 | 1.5683 | 0.6662 |  | -143.74 | -75.54 | -125.121 | 0 | 0 | 0 | 1 |  | 0 |  | 0 | CrystalOptimizer with GDMA2.2(PBE1PBE/6-31G(d,p)) + Will
UCLLIB | C7 N14 H4 | 11 | Tetrazol-pyrimidine | 2,4,6-tri(1H-tetrazol-1-yl)pyrimidine |  |  | Study_ID=10, CrystalOptimizer, DMACRYS (2.2.0.1) | Luca Iuzzolino | 2016 | No publication planned. | \CHEMISTRY_CPOSS\Tetrazol\Tetrazol-pyrimidine\CrystOpt_will | dfC1626 | 3.153 | PBE1PBE/6-31G(d,p) | 0 |  | This is the DMAflex intra_molecular energy penalty. It is with respect to opt. | C1626 | P21/c | 4 | 6.9406 | 7.7652 | 22.9436 | 90 | 77.055 | 90 | LATT 1; SYMM -X , +Y +1/2, -Z +1/2 | 1.5664 | 0.6686 |  | -128.26 | -80.06 | -125.107 | 0 | 0 | 0 | 1 |  | 0 |  | 0 | CrystalOptimizer with GDMA2.2(PBE1PBE/6-31G(d,p)) + Will
UCLLIB | C7 N14 H4 | 11 | Tetrazol-pyrimidine | 2,4,6-tri(1H-tetrazol-1-yl)pyrimidine |  |  | Study_ID=10, CrystalOptimizer, DMACRYS (2.2.0.1) | Luca Iuzzolino | 2016 | No publication planned. | \CHEMISTRY_CPOSS\Tetrazol\Tetrazol-pyrimidine\CrystOpt_will | dfC2188 | 18.301 | PBE1PBE/6-31G(d,p) | 0 |  | This is the DMAflex intra_molecular energy penalty. It is with respect to opt. | C2188 | P21/c | 4 | 5.1132 | 8.8298 | 25.3405 | 90 | 91.626 | 90 | LATT 1; SYMM -X , +Y +1/2, -Z +1/2 | 1.6506 | 0.7045 |  | -143.38 | -84.65 | -125.079 | 0 | 0 | 0 | 1 |  | 0 |  | 0 | CrystalOptimizer with GDMA2.2(PBE1PBE/6-31G(d,p)) + Will
UCLLIB | C7 N14 H4 | 11 | Tetrazol-pyrimidine | 2,4,6-tri(1H-tetrazol-1-yl)pyrimidine |  |  | Study_ID=10, CrystalOptimizer, DMACRYS (2.2.0.1) | Luca Iuzzolino | 2016 | No publication planned. | \CHEMISTRY_CPOSS\Tetrazol\Tetrazol-pyrimidine\CrystOpt_will | dfC5149 | 9.064 | PBE1PBE/6-31G(d,p) | 0 |  | This is the DMAflex intra_molecular energy penalty. It is with respect to opt. | C5149 | C2/c | 4 | 34.5813 | 5.9806 | 12.1922 | 90 | 113.954 | 90 | LATT 7; SYMM -X , +Y , -Z +1/2 | 1.6384 | 0.7019 |  | -134.04 | -82.89 | -124.976 | 0 | 0 | 0 | 1 |  | 0 |  | 0 | CrystalOptimizer with GDMA2.2(PBE1PBE/6-31G(d,p)) + Will
UCLLIB | C7 N14 H4 | 11 | Tetrazol-pyrimidine | 2,4,6-tri(1H-tetrazol-1-yl)pyrimidine |  |  | Study_ID=10, CrystalOptimizer, DMACRYS (2.2.0.1) | Luca Iuzzolino | 2016 | No publication planned. | \CHEMISTRY_CPOSS\Tetrazol\Tetrazol-pyrimidine\CrystOpt_will | dfC2148 | 19.535 | PBE1PBE/6-31G(d,p) | 0 |  | This is the DMAflex intra_molecular energy penalty. It is with respect to opt. | C2148 | P212121 | 4 | 8.5216 | 18.045 | 7.7296 | 90 | 90 | 90 | LATT -1; SYMM +X +1/2, -Y +1/2, -Z ; SYMM -X , +Y +1/2, -Z +1/2; SYMM -X +1/2, -Y , +Z +1/2 | 1.5882 | 0.6777 |  | -144.51 | -76.64 | -124.975 | 0 | 0 | 0 | 1 |  | 0 |  | 0 | CrystalOptimizer with GDMA2.2(PBE1PBE/6-31G(d,p)) + Will
UCLLIB | C7 N14 H4 | 11 | Tetrazol-pyrimidine | 2,4,6-tri(1H-tetrazol-1-yl)pyrimidine |  |  | Study_ID=10, CrystalOptimizer, DMACRYS (2.2.0.1) | Luca Iuzzolino | 2016 | No publication planned. | \CHEMISTRY_CPOSS\Tetrazol\Tetrazol-pyrimidine\CrystOpt_will | dfC1719 | 1.977 | PBE1PBE/6-31G(d,p) | 0 |  | This is the DMAflex intra_molecular energy penalty. It is with respect to opt. | C1719 | P21/c | 4 | 4.8891 | 27.974 | 8.7953 | 90 | 87.348 | 90 | LATT 1; SYMM -X , +Y +1/2, -Z +1/2 | 1.571 | 0.6709 |  | -126.95 | -80.83 | -124.973 | 0 | 0 | 0 | 1 |  | 0 |  | 0 | CrystalOptimizer with GDMA2.2(PBE1PBE/6-31G(d,p)) + Will
UCLLIB | C7 N14 H4 | 11 | Tetrazol-pyrimidine | 2,4,6-tri(1H-tetrazol-1-yl)pyrimidine |  |  | Study_ID=10, CrystalOptimizer, DMACRYS (2.2.0.1) | Luca Iuzzolino | 2016 | No publication planned. | \CHEMISTRY_CPOSS\Tetrazol\Tetrazol-pyrimidine\CrystOpt_will | dfC1803 | 1.472 | PBE1PBE/6-31G(d,p) | 0 |  | This is the DMAflex intra_molecular energy penalty. It is with respect to opt. | C1803 | Pna21 | 4 | 6.6851 | 18.0105 | 9.8154 | 90 | 90 | 90 | LATT -1; SYMM -X , -Y , +Z +1/2; SYMM -X +1/2, +Y +1/2, +Z +1/2; SYMM +X +1/2, -Y +1/2, +Z | 1.5973 | 0.6766 |  | -126.44 | -83.67 | -124.968 | 0 | 0 | 0 | 1 |  | 0 |  | 0 | CrystalOptimizer with GDMA2.2(PBE1PBE/6-31G(d,p)) + Will
UCLLIB | C7 N14 H4 | 11 | Tetrazol-pyrimidine | 2,4,6-tri(1H-tetrazol-1-yl)pyrimidine |  |  | Study_ID=10, CrystalOptimizer, DMACRYS (2.2.0.1) | Luca Iuzzolino | 2016 | No publication planned. | \CHEMISTRY_CPOSS\Tetrazol\Tetrazol-pyrimidine\CrystOpt_will | dfC269 | 18.684 | PBE1PBE/6-31G(d,p) | 0 |  | This is the DMAflex intra_molecular energy penalty. It is with respect to opt. | C269 | P21/c | 4 | 10.0505 | 12.518 | 10.4658 | 90 | 60.875 | 90 | LATT 1; SYMM -X , +Y +1/2, -Z +1/2 | 1.6411 | 0.6958 |  | -143.65 | -84.09 | -124.966 | 0 | 0 | 0 | 1 |  | 0 |  | 0 | CrystalOptimizer with GDMA2.2(PBE1PBE/6-31G(d,p)) + Will
UCLLIB | C7 N14 H4 | 11 | Tetrazol-pyrimidine | 2,4,6-tri(1H-tetrazol-1-yl)pyrimidine |  |  | Study_ID=10, CrystalOptimizer, DMACRYS (2.2.0.1) | Luca Iuzzolino | 2016 | No publication planned. | \CHEMISTRY_CPOSS\Tetrazol\Tetrazol-pyrimidine\CrystOpt_will | dfC2191 | 18.355 | PBE1PBE/6-31G(d,p) | 0 |  | This is the DMAflex intra_molecular energy penalty. It is with respect to opt. | C2191 | P21/c | 4 | 5.077 | 28.3705 | 8.7037 | 90 | 66.969 | 90 | LATT 1; SYMM -X , +Y +1/2, -Z +1/2 | 1.6362 | 0.6971 |  | -143.32 | -82.78 | -124.965 | 0 | 0 | 0 | 1 |  | 0 |  | 0 | CrystalOptimizer with GDMA2.2(PBE1PBE/6-31G(d,p)) + Will
UCLLIB | C7 N14 H4 | 11 | Tetrazol-pyrimidine | 2,4,6-tri(1H-tetrazol-1-yl)pyrimidine |  |  | Study_ID=10, CrystalOptimizer, DMACRYS (2.2.0.1) | Luca Iuzzolino | 2016 | No publication planned. | \CHEMISTRY_CPOSS\Tetrazol\Tetrazol-pyrimidine\CrystOpt_will | dfC2216 | 21.24 | PBE1PBE/6-31G(d,p) | 0 |  | This is the DMAflex intra_molecular energy penalty. It is with respect to opt. | C2216 | P21 | 2 | 12.8037 | 8.3385 | 5.5282 | 90 | 80.133 | 90 | LATT -1; SYMM -X , +Y +1/2, -Z | 1.6232 | 0.6938 |  | -146.2 | -79.02 | -124.96 | 0 | 0 | 0 | 1 |  | 0 |  | 0 | CrystalOptimizer with GDMA2.2(PBE1PBE/6-31G(d,p)) + Will
UCLLIB | C7 N14 H4 | 11 | Tetrazol-pyrimidine | 2,4,6-tri(1H-tetrazol-1-yl)pyrimidine |  |  | Study_ID=10, CrystalOptimizer, DMACRYS (2.2.0.1) | Luca Iuzzolino | 2016 | No publication planned. | \CHEMISTRY_CPOSS\Tetrazol\Tetrazol-pyrimidine\CrystOpt_will | dfC1672 | 0.169 | PBE1PBE/6-31G(d,p) | 0 |  | This is the DMAflex intra_molecular energy penalty. It is with respect to opt. | C1672 | P21/c | 4 | 6.2171 | 11.8856 | 16.9885 | 90 | 111.439 | 90 | LATT 1; SYMM -X , +Y +1/2, -Z +1/2 | 1.6155 | 0.6936 |  | -125.12 | -89.7 | -124.951 | 0 | 0 | 0 | 1 |  | 0 |  | 0 | CrystalOptimizer with GDMA2.2(PBE1PBE/6-31G(d,p)) + Will
UCLLIB | C7 N14 H4 | 11 | Tetrazol-pyrimidine | 2,4,6-tri(1H-tetrazol-1-yl)pyrimidine |  |  | Study_ID=10, CrystalOptimizer, DMACRYS (2.2.0.1) | Luca Iuzzolino | 2016 | No publication planned. | \CHEMISTRY_CPOSS\Tetrazol\Tetrazol-pyrimidine\CrystOpt_will | dfC249 | 18.663 | PBE1PBE/6-31G(d,p) | 0 |  | This is the DMAflex intra_molecular energy penalty. It is with respect to opt. | C249 | P21/n | 4 | 9.0564 | 10.3674 | 12.7311 | 90 | 72.467 | 90 | LATT 1; SYMM -X +1/2, +Y +1/2, -Z +1/2 | 1.6562 | 0.7064 |  | -143.58 | -83.18 | -124.917 | 0 | 0 | 0 | 1 |  | 0 |  | 0 | CrystalOptimizer with GDMA2.2(PBE1PBE/6-31G(d,p)) + Will
UCLLIB | C7 N14 H4 | 11 | Tetrazol-pyrimidine | 2,4,6-tri(1H-tetrazol-1-yl)pyrimidine |  |  | Study_ID=10, CrystalOptimizer, DMACRYS (2.2.0.1) | Luca Iuzzolino | 2016 | No publication planned. | \CHEMISTRY_CPOSS\Tetrazol\Tetrazol-pyrimidine\CrystOpt_will | dfC1544 | 0.968 | PBE1PBE/6-31G(d,p) | 0 |  | This is the DMAflex intra_molecular energy penalty. It is with respect to opt. | C1544 | P41212 | 8 | 7.2181 | 7.2181 | 47.4811 | 90 | 90 | 90 | LATT -1; SYMM -Y +1/2, +X +1/2, +Z +1/4; SYMM +Y +1/2, -X +1/2, +Z +3/4; SYMM +X +1/2, -Y +1/2, -Z +3/4; SYMM -X +1/2, +Y +1/2, -Z +1/4; SYMM -X , -Y , +Z +1/2; SYMM +Y , +X , -Z ; SYMM -Y , -X , -Z +1/2 | 1.5262 | 0.652 |  | -125.85 | -72.29 | -124.882 | 0 | 0 | 0 | 1 |  | 0 |  | 0 | CrystalOptimizer with GDMA2.2(PBE1PBE/6-31G(d,p)) + Will
UCLLIB | C7 N14 H4 | 11 | Tetrazol-pyrimidine | 2,4,6-tri(1H-tetrazol-1-yl)pyrimidine |  |  | Study_ID=10, CrystalOptimizer, DMACRYS (2.2.0.1) | Luca Iuzzolino | 2016 | No publication planned. | \CHEMISTRY_CPOSS\Tetrazol\Tetrazol-pyrimidine\CrystOpt_will | dfC1980 | 2.346 | PBE1PBE/6-31G(d,p) | 0 |  | This is the DMAflex intra_molecular energy penalty. It is with respect to opt. | C1980 | Pn | 2 | 4.9742 | 13.9815 | 8.519 | 90 | 83.073 | 90 | LATT -1; SYMM +X +1/2, -Y , +Z +1/2 | 1.6048 | 0.685 |  | -127.21 | -83.07 | -124.864 | 0 | 0 | 0 | 1 |  | 0 |  | 0 | CrystalOptimizer with GDMA2.2(PBE1PBE/6-31G(d,p)) + Will
UCLLIB | C7 N14 H4 | 11 | Tetrazol-pyrimidine | 2,4,6-tri(1H-tetrazol-1-yl)pyrimidine |  |  | Study_ID=10, CrystalOptimizer, DMACRYS (2.2.0.1) | Luca Iuzzolino | 2016 | No publication planned. | \CHEMISTRY_CPOSS\Tetrazol\Tetrazol-pyrimidine\CrystOpt_will | dfC2104 | 19.282 | PBE1PBE/6-31G(d,p) | 0 |  | This is the DMAflex intra_molecular energy penalty. It is with respect to opt. | C2104 | P21/c | 4 | 10.3546 | 12.5655 | 10.0856 | 90 | 118.89 | 90 | LATT 1; SYMM -X , +Y +1/2, -Z +1/2 | 1.643 | 0.699 |  | -144.13 | -83.86 | -124.848 | 0 | 0 | 0 | 1 |  | 0 |  | 0 | CrystalOptimizer with GDMA2.2(PBE1PBE/6-31G(d,p)) + Will
UCLLIB | C7 N14 H4 | 11 | Tetrazol-pyrimidine | 2,4,6-tri(1H-tetrazol-1-yl)pyrimidine |  |  | Study_ID=10, CrystalOptimizer, DMACRYS (2.2.0.1) | Luca Iuzzolino | 2016 | No publication planned. | \CHEMISTRY_CPOSS\Tetrazol\Tetrazol-pyrimidine\CrystOpt_will | dfC219 | 18.703 | PBE1PBE/6-31G(d,p) | 0 |  | This is the DMAflex intra_molecular energy penalty. It is with respect to opt. | C219 | P212121 | 4 | 6.1423 | 18.0885 | 10.4563 | 90 | 90 | 90 | LATT -1; SYMM +X +1/2, -Y +1/2, -Z ; SYMM -X , +Y +1/2, -Z +1/2; SYMM -X +1/2, -Y , +Z +1/2 | 1.6249 | 0.6974 |  | -143.49 | -82.76 | -124.787 | 0 | 0 | 0 | 1 |  | 0 |  | 0 | CrystalOptimizer with GDMA2.2(PBE1PBE/6-31G(d,p)) + Will
UCLLIB | C7 N14 H4 | 11 | Tetrazol-pyrimidine | 2,4,6-tri(1H-tetrazol-1-yl)pyrimidine |  |  | Study_ID=10, CrystalOptimizer, DMACRYS (2.2.0.1) | Luca Iuzzolino | 2016 | No publication planned. | \CHEMISTRY_CPOSS\Tetrazol\Tetrazol-pyrimidine\CrystOpt_will | dfC2157 | 20.206 | PBE1PBE/6-31G(d,p) | 0 |  | This is the DMAflex intra_molecular energy penalty. It is with respect to opt. | C2157 | C2/c | 4 | 16.5655 | 11.5735 | 12.4561 | 90 | 86.661 | 90 | LATT 7; SYMM -X , +Y , -Z +1/2 | 1.5836 | 0.6786 |  | -144.98 | -79.42 | -124.774 | 0 | 0 | 0 | 1 |  | 0 |  | 0 | CrystalOptimizer with GDMA2.2(PBE1PBE/6-31G(d,p)) + Will
UCLLIB | C7 N14 H4 | 11 | Tetrazol-pyrimidine | 2,4,6-tri(1H-tetrazol-1-yl)pyrimidine |  |  | Study_ID=10, CrystalOptimizer, DMACRYS (2.2.0.1) | Luca Iuzzolino | 2016 | No publication planned. | \CHEMISTRY_CPOSS\Tetrazol\Tetrazol-pyrimidine\CrystOpt_will | dfC1959 | 0.4 | PBE1PBE/6-31G(d,p) | 0 |  | This is the DMAflex intra_molecular energy penalty. It is with respect to opt. | C1959 | Pbca | 8 | 10.4425 | 12.3374 | 18.7449 | 90 | 90 | 90 | LATT 1; SYMM +X +1/2, -Y +1/2, -Z ; SYMM -X , +Y +1/2, -Z +1/2; SYMM -X +1/2, -Y , +Z +1/2 | 1.5633 | 0.6698 |  | -125.16 | -79.01 | -124.76 | 0 | 0 | 0 | 1 |  | 0 |  | 0 | CrystalOptimizer with GDMA2.2(PBE1PBE/6-31G(d,p)) + Will
UCLLIB | C7 N14 H4 | 11 | Tetrazol-pyrimidine | 2,4,6-tri(1H-tetrazol-1-yl)pyrimidine |  |  | Study_ID=10, CrystalOptimizer, DMACRYS (2.2.0.1) | Luca Iuzzolino | 2016 | No publication planned. | \CHEMISTRY_CPOSS\Tetrazol\Tetrazol-pyrimidine\CrystOpt_will | dfC1789 | 1.715 | PBE1PBE/6-31G(d,p) | 0 |  | This is the DMAflex intra_molecular energy penalty. It is with respect to opt. | C1789 | P-421c | 8 | 14.6273 | 14.6273 | 11.6366 | 90 | 90 | 90 | LATT -1; SYMM +X +1/2, -Y +1/2, -Z +1/2; SYMM -X +1/2, +Y +1/2, -Z +1/2; SYMM -X , -Y , +Z ; SYMM +Y , -X , -Z ; SYMM -Y +1/2, -X +1/2, +Z +1/2; SYMM +Y +1/2, +X +1/2, +Z +1/2; SYMM -Y , +X , -Z | 1.5164 | 0.6453 |  | -126.46 | -72.34 | -124.745 | 0 | 0 | 0 | 1 |  | 0 |  | 0 | CrystalOptimizer with GDMA2.2(PBE1PBE/6-31G(d,p)) + Will
UCLLIB | C7 N14 H4 | 11 | Tetrazol-pyrimidine | 2,4,6-tri(1H-tetrazol-1-yl)pyrimidine |  |  | Study_ID=10, CrystalOptimizer, DMACRYS (2.2.0.1) | Luca Iuzzolino | 2016 | No publication planned. | \CHEMISTRY_CPOSS\Tetrazol\Tetrazol-pyrimidine\CrystOpt_will | dfC1437 | 1.363 | PBE1PBE/6-31G(d,p) | 0 |  | This is the DMAflex intra_molecular energy penalty. It is with respect to opt. | C1437 | P21/c | 4 | 10.2194 | 4.7548 | 32.2216 | 90 | 51.49 | 90 | LATT 1; SYMM -X , +Y +1/2, -Z +1/2 | 1.5408 | 0.6574 |  | -126.07 | -77.62 | -124.707 | 0 | 0 | 0 | 1 |  | 0 |  | 0 | CrystalOptimizer with GDMA2.2(PBE1PBE/6-31G(d,p)) + Will
UCLLIB | C7 N14 H4 | 11 | Tetrazol-pyrimidine | 2,4,6-tri(1H-tetrazol-1-yl)pyrimidine |  |  | Study_ID=10, CrystalOptimizer, DMACRYS (2.2.0.1) | Luca Iuzzolino | 2016 | No publication planned. | \CHEMISTRY_CPOSS\Tetrazol\Tetrazol-pyrimidine\CrystOpt_will | dfC1829 | 2.113 | PBE1PBE/6-31G(d,p) | 0 |  | This is the DMAflex intra_molecular energy penalty. It is with respect to opt. | C1829 | Pc | 2 | 9.0302 | 4.7607 | 14.2385 | 90 | 104.379 | 90 | LATT -1; SYMM +X , -Y , +Z +1/2 | 1.5918 | 0.6826 |  | -126.82 | -85.51 | -124.707 | 0 | 0 | 0 | 1 |  | 0 |  | 0 | CrystalOptimizer with GDMA2.2(PBE1PBE/6-31G(d,p)) + Will
UCLLIB | C7 N14 H4 | 11 | Tetrazol-pyrimidine | 2,4,6-tri(1H-tetrazol-1-yl)pyrimidine |  |  | Study_ID=10, CrystalOptimizer, DMACRYS (2.2.0.1) | Luca Iuzzolino | 2016 | No publication planned. | \CHEMISTRY_CPOSS\Tetrazol\Tetrazol-pyrimidine\CrystOpt_will | dfC234 | 18.566 | PBE1PBE/6-31G(d,p) | 0 |  | This is the DMAflex intra_molecular energy penalty. It is with respect to opt. | C234 | P21/c | 4 | 8.6413 | 10.2856 | 12.9161 | 90 | 74.441 | 90 | LATT 1; SYMM -X , +Y +1/2, -Z +1/2 | 1.7069 | 0.7289 |  | -143.25 | -92.84 | -124.684 | 0 | 0 | 0 | 1 |  | 0 |  | 0 | CrystalOptimizer with GDMA2.2(PBE1PBE/6-31G(d,p)) + Will
UCLLIB | C7 N14 H4 | 11 | Tetrazol-pyrimidine | 2,4,6-tri(1H-tetrazol-1-yl)pyrimidine |  |  | Study_ID=10, CrystalOptimizer, DMACRYS (2.2.0.1) | Luca Iuzzolino | 2016 | No publication planned. | \CHEMISTRY_CPOSS\Tetrazol\Tetrazol-pyrimidine\CrystOpt_will | dfC2117 | 18.471 | PBE1PBE/6-31G(d,p) | 0 |  | This is the DMAflex intra_molecular energy penalty. It is with respect to opt. | C2117 | Cc | 4 | 17.699 | 10.4168 | 12.9103 | 90 | 75.382 | 90 | LATT -7; SYMM +X , -Y , +Z +1/2 | 1.6392 | 0.6975 |  | -143.15 | -167.34 | -124.679 | 0 | 0 | 0 | 1 |  | 0 |  | 0 | CrystalOptimizer with GDMA2.2(PBE1PBE/6-31G(d,p)) + Will
UCLLIB | C7 N14 H4 | 11 | Tetrazol-pyrimidine | 2,4,6-tri(1H-tetrazol-1-yl)pyrimidine |  |  | Study_ID=10, CrystalOptimizer, DMACRYS (2.2.0.1) | Luca Iuzzolino | 2016 | No publication planned. | \CHEMISTRY_CPOSS\Tetrazol\Tetrazol-pyrimidine\CrystOpt_will | dfC2169 | 21.013 | PBE1PBE/6-31G(d,p) | 0 |  | This is the DMAflex intra_molecular energy penalty. It is with respect to opt. | C2169 | P212121 | 4 | 8.4125 | 5.5748 | 25.2861 | 90 | 90 | 90 | LATT -1; SYMM +X +1/2, -Y +1/2, -Z ; SYMM -X , +Y +1/2, -Z +1/2; SYMM -X +1/2, -Y , +Z +1/2 | 1.5918 | 0.6774 |  | -145.65 | -77.66 | -124.637 | 0 | 0 | 0 | 1 |  | 0 |  | 0 | CrystalOptimizer with GDMA2.2(PBE1PBE/6-31G(d,p)) + Will
UCLLIB | C7 N14 H4 | 11 | Tetrazol-pyrimidine | 2,4,6-tri(1H-tetrazol-1-yl)pyrimidine |  |  | Study_ID=10, CrystalOptimizer, DMACRYS (2.2.0.1) | Luca Iuzzolino | 2016 | No publication planned. | \CHEMISTRY_CPOSS\Tetrazol\Tetrazol-pyrimidine\CrystOpt_will | dfC1637 | 0.971 | PBE1PBE/6-31G(d,p) | 0 |  | This is the DMAflex intra_molecular energy penalty. It is with respect to opt. | C1637 | Pbca | 8 | 12.8769 | 10.4514 | 17.6924 | 90 | 90 | 90 | LATT 1; SYMM +X +1/2, -Y +1/2, -Z ; SYMM -X , +Y +1/2, -Z +1/2; SYMM -X +1/2, -Y , +Z +1/2 | 1.5856 | 0.6744 |  | -125.55 | -82.18 | -124.579 | 0 | 0 | 0 | 1 |  | 0 |  | 0 | CrystalOptimizer with GDMA2.2(PBE1PBE/6-31G(d,p)) + Will
UCLLIB | C7 N14 H4 | 11 | Tetrazol-pyrimidine | 2,4,6-tri(1H-tetrazol-1-yl)pyrimidine |  |  | Study_ID=10, CrystalOptimizer, DMACRYS (2.2.0.1) | Luca Iuzzolino | 2016 | No publication planned. | \CHEMISTRY_CPOSS\Tetrazol\Tetrazol-pyrimidine\CrystOpt_will | dfC11001 | 2.441 | PBE1PBE/6-31G(d,p) | 0 |  | This is the DMAflex intra_molecular energy penalty. It is with respect to opt. | C11001 | P21/n | 4 | 18.9058 | 4.9454 | 12.7557 | 90 | 84.451 | 90 | LATT 1; SYMM -X +1/2, +Y +1/2, -Z +1/2 | 1.5903 | 0.6809 |  | -127.02 | -82.12 | -124.579 | 0 | 0 | 0 | 1 |  | 0 |  | 0 | CrystalOptimizer with GDMA2.2(PBE1PBE/6-31G(d,p)) + Will
UCLLIB | C7 N14 H4 | 11 | Tetrazol-pyrimidine | 2,4,6-tri(1H-tetrazol-1-yl)pyrimidine |  |  | Study_ID=10, CrystalOptimizer, DMACRYS (2.2.0.1) | Luca Iuzzolino | 2016 | No publication planned. | \CHEMISTRY_CPOSS\Tetrazol\Tetrazol-pyrimidine\CrystOpt_will | dfC2217 | 21.608 | PBE1PBE/6-31G(d,p) | 0 |  | This is the DMAflex intra_molecular energy penalty. It is with respect to opt. | C2217 | P21/c | 4 | 5.5263 | 12.8009 | 16.1826 | 90 | 86.285 | 90 | LATT 1; SYMM -X , +Y +1/2, -Z +1/2 | 1.6525 | 0.7045 |  | -146.16 | -83.07 | -124.552 | 0 | 0 | 0 | 1 |  | 0 |  | 0 | CrystalOptimizer with GDMA2.2(PBE1PBE/6-31G(d,p)) + Will
UCLLIB | C7 N14 H4 | 11 | Tetrazol-pyrimidine | 2,4,6-tri(1H-tetrazol-1-yl)pyrimidine |  |  | Study_ID=10, CrystalOptimizer, DMACRYS (2.2.0.1) | Luca Iuzzolino | 2016 | No publication planned. | \CHEMISTRY_CPOSS\Tetrazol\Tetrazol-pyrimidine\CrystOpt_will | dfC1513 | 1.149 | PBE1PBE/6-31G(d,p) | 0 |  | This is the DMAflex intra_molecular energy penalty. It is with respect to opt. | C1513 | P43 | 4 | 7.3922 | 7.3922 | 22.8779 | 90 | 90 | 90 | LATT -1; SYMM -Y , +X , +Z +3/4; SYMM +Y , -X , +Z +1/4; SYMM -X , -Y , +Z +1/2 | 1.51 | 0.6453 |  | -125.66 | -75.91 | -124.511 | 0 | 0 | 0 | 1 |  | 0 |  | 0 | CrystalOptimizer with GDMA2.2(PBE1PBE/6-31G(d,p)) + Will
UCLLIB | C7 N14 H4 | 11 | Tetrazol-pyrimidine | 2,4,6-tri(1H-tetrazol-1-yl)pyrimidine |  |  | Study_ID=10, CrystalOptimizer, DMACRYS (2.2.0.1) | Luca Iuzzolino | 2016 | No publication planned. | \CHEMISTRY_CPOSS\Tetrazol\Tetrazol-pyrimidine\CrystOpt_will | dfC2210 | 23.768 | PBE1PBE/6-31G(d,p) | 0 |  | This is the DMAflex intra_molecular energy penalty. It is with respect to opt. | C2210 | P21/c | 4 | 5.561 | 21.3367 | 10.6821 | 90 | 64.397 | 90 | LATT 1; SYMM -X , +Y +1/2, -Z +1/2 | 1.6515 | 0.7044 |  | -148.25 | -80.61 | -124.482 | 0 | 0 | 0 | 1 |  | 0 |  | 0 | CrystalOptimizer with GDMA2.2(PBE1PBE/6-31G(d,p)) + Will
UCLLIB | C7 N14 H4 | 11 | Tetrazol-pyrimidine | 2,4,6-tri(1H-tetrazol-1-yl)pyrimidine |  |  | Study_ID=10, CrystalOptimizer, DMACRYS (2.2.0.1) | Luca Iuzzolino | 2016 | No publication planned. | \CHEMISTRY_CPOSS\Tetrazol\Tetrazol-pyrimidine\CrystOpt_will | dfC2176 | 19.129 | PBE1PBE/6-31G(d,p) | 0 |  | This is the DMAflex intra_molecular energy penalty. It is with respect to opt. | C2176 | P212121 | 4 | 11.2795 | 8.3149 | 12.5154 | 90 | 90 | 90 | LATT -1; SYMM +X +1/2, -Y +1/2, -Z ; SYMM -X , +Y +1/2, -Z +1/2; SYMM -X +1/2, -Y , +Z +1/2 | 1.6082 | 0.6874 |  | -143.59 | -76.79 | -124.461 | 0 | 0 | 0 | 1 |  | 0 |  | 0 | CrystalOptimizer with GDMA2.2(PBE1PBE/6-31G(d,p)) + Will
UCLLIB | C7 N14 H4 | 11 | Tetrazol-pyrimidine | 2,4,6-tri(1H-tetrazol-1-yl)pyrimidine |  |  | Study_ID=10, CrystalOptimizer, DMACRYS (2.2.0.1) | Luca Iuzzolino | 2016 | No publication planned. | \CHEMISTRY_CPOSS\Tetrazol\Tetrazol-pyrimidine\CrystOpt_will | dfC11017 | 0.367 | PBE1PBE/6-31G(d,p) | 0 |  | This is the DMAflex intra_molecular energy penalty. It is with respect to opt. | C11017 | R-3 | 6 | 21.5184 | 21.5184 | 14.6634 | 90 | 90 | 120 | LATT 3; SYMM -Y , +X -Y , +Z ; SYMM -X +Y , -X , +Z | 1.4446 | 0.6183 |  | -124.81 | -67.73 | -124.443 | 0 | 0 | 0 | 1 |  | 0 |  | 0 | CrystalOptimizer with GDMA2.2(PBE1PBE/6-31G(d,p)) + Will
UCLLIB | C7 N14 H4 | 11 | Tetrazol-pyrimidine | 2,4,6-tri(1H-tetrazol-1-yl)pyrimidine |  |  | Study_ID=10, CrystalOptimizer, DMACRYS (2.2.0.1) | Luca Iuzzolino | 2016 | No publication planned. | \CHEMISTRY_CPOSS\Tetrazol\Tetrazol-pyrimidine\CrystOpt_will | dfC1962 | 0.382 | PBE1PBE/6-31G(d,p) | 0 |  | This is the DMAflex intra_molecular energy penalty. It is with respect to opt. | C1962 | Pca21 | 4 | 10.5667 | 6.4098 | 17.6288 | 90 | 90 | 90 | LATT -1; SYMM -X , -Y , +Z +1/2; SYMM -X +1/2, +Y , +Z +1/2; SYMM +X +1/2, -Y , +Z | 1.581 | 0.6691 |  | -124.82 | -82.87 | -124.438 | 0 | 0 | 0 | 1 |  | 0 |  | 0 | CrystalOptimizer with GDMA2.2(PBE1PBE/6-31G(d,p)) + Will
UCLLIB | C7 N14 H4 | 11 | Tetrazol-pyrimidine | 2,4,6-tri(1H-tetrazol-1-yl)pyrimidine |  |  | Study_ID=10, CrystalOptimizer, DMACRYS (2.2.0.1) | Luca Iuzzolino | 2016 | No publication planned. | \CHEMISTRY_CPOSS\Tetrazol\Tetrazol-pyrimidine\CrystOpt_will | dfC6103 | 9.103 | PBE1PBE/6-31G(d,p) | 0 |  | This is the DMAflex intra_molecular energy penalty. It is with respect to opt. | C6103 | Pna21 | 4 | 17.6982 | 11.9232 | 5.5491 | 90 | 90 | 90 | LATT -1; SYMM -X , -Y , +Z +1/2; SYMM -X +1/2, +Y +1/2, +Z +1/2; SYMM +X +1/2, -Y +1/2, +Z | 1.6121 | 0.6901 |  | -133.5 | -83.53 | -124.397 | 0 | 0 | 0 | 1 |  | 0 |  | 0 | CrystalOptimizer with GDMA2.2(PBE1PBE/6-31G(d,p)) + Will
UCLLIB | C7 N14 H4 | 11 | Tetrazol-pyrimidine | 2,4,6-tri(1H-tetrazol-1-yl)pyrimidine |  |  | Study_ID=10, CrystalOptimizer, DMACRYS (2.2.0.1) | Luca Iuzzolino | 2016 | No publication planned. | \CHEMISTRY_CPOSS\Tetrazol\Tetrazol-pyrimidine\CrystOpt_will | dfC1777 | 0.811 | PBE1PBE/6-31G(d,p) | 0 |  | This is the DMAflex intra_molecular energy penalty. It is with respect to opt. | C1777 | Pbcn | 8 | 11.5543 | 10.3658 | 20.1258 | 90 | 90 | 90 | LATT 1; SYMM +X +1/2, -Y +1/2, -Z ; SYMM -X , +Y , -Z +1/2; SYMM -X +1/2, -Y +1/2, +Z +1/2 | 1.5663 | 0.6703 |  | -125.17 | -79.01 | -124.359 | 0 | 0 | 0 | 1 |  | 0 |  | 0 | CrystalOptimizer with GDMA2.2(PBE1PBE/6-31G(d,p)) + Will
UCLLIB | C7 N14 H4 | 11 | Tetrazol-pyrimidine | 2,4,6-tri(1H-tetrazol-1-yl)pyrimidine |  |  | Study_ID=10, CrystalOptimizer, DMACRYS (2.2.0.1) | Luca Iuzzolino | 2016 | No publication planned. | \CHEMISTRY_CPOSS\Tetrazol\Tetrazol-pyrimidine\CrystOpt_will | dfC1857 | 7.856 | PBE1PBE/6-31G(d,p) | 0 |  | This is the DMAflex intra_molecular energy penalty. It is with respect to opt. | C1857 | C2/c | 4 | 17.4782 | 9.811 | 14.0956 | 90 | 109.383 | 90 | LATT 7; SYMM -X , +Y , -Z +1/2 | 1.6558 | 0.7071 |  | -132.14 | -86.61 | -124.284 | 0 | 0 | 0 | 1 |  | 0 |  | 0 | CrystalOptimizer with GDMA2.2(PBE1PBE/6-31G(d,p)) + Will
UCLLIB | C7 N14 H4 | 11 | Tetrazol-pyrimidine | 2,4,6-tri(1H-tetrazol-1-yl)pyrimidine |  |  | Study_ID=10, CrystalOptimizer, DMACRYS (2.2.0.1) | Luca Iuzzolino | 2016 | No publication planned. | \CHEMISTRY_CPOSS\Tetrazol\Tetrazol-pyrimidine\CrystOpt_will | dfC2206 | 18.194 | PBE1PBE/6-31G(d,p) | 0 |  | This is the DMAflex intra_molecular energy penalty. It is with respect to opt. | C2206 | P21/c | 4 | 8.1671 | 10.3398 | 23.7097 | 90 | 33.856 | 90 | LATT 1; SYMM -X , +Y +1/2, -Z +1/2 | 1.6924 | 0.7253 |  | -142.44 | -91.86 | -124.246 | 0 | 0 | 0 | 1 |  | 0 |  | 0 | CrystalOptimizer with GDMA2.2(PBE1PBE/6-31G(d,p)) + Will
UCLLIB | C7 N14 H4 | 11 | Tetrazol-pyrimidine | 2,4,6-tri(1H-tetrazol-1-yl)pyrimidine |  |  | Study_ID=10, CrystalOptimizer, DMACRYS (2.2.0.1) | Luca Iuzzolino | 2016 | No publication planned. | \CHEMISTRY_CPOSS\Tetrazol\Tetrazol-pyrimidine\CrystOpt_will | dfC1599 | 0.567 | PBE1PBE/6-31G(d,p) | 0 |  | This is the DMAflex intra_molecular energy penalty. It is with respect to opt. | C1599 | P21/c | 4 | 6.5721 | 20.7162 | 10.3435 | 90 | 60.158 | 90 | LATT 1; SYMM -X , +Y +1/2, -Z +1/2 | 1.5454 | 0.6607 |  | -124.81 | -76.63 | -124.243 | 0 | 0 | 0 | 1 |  | 0 |  | 0 | CrystalOptimizer with GDMA2.2(PBE1PBE/6-31G(d,p)) + Will
UCLLIB | C7 N14 H4 | 11 | Tetrazol-pyrimidine | 2,4,6-tri(1H-tetrazol-1-yl)pyrimidine |  |  | Study_ID=10, CrystalOptimizer, DMACRYS (2.2.0.1) | Luca Iuzzolino | 2016 | No publication planned. | \CHEMISTRY_CPOSS\Tetrazol\Tetrazol-pyrimidine\CrystOpt_will | dfC275 | 19.515 | PBE1PBE/6-31G(d,p) | 0 |  | This is the DMAflex intra_molecular energy penalty. It is with respect to opt. | C275 | P21/a | 4 | 9.1618 | 10.267 | 11.9116 | 90 | 84.882 | 90 | LATT 1; SYMM -X +1/2, +Y +1/2, -Z | 1.6915 | 0.721 |  | -143.75 | -90.51 | -124.235 | 0 | 0 | 0 | 1 |  | 0 |  | 0 | CrystalOptimizer with GDMA2.2(PBE1PBE/6-31G(d,p)) + Will
UCLLIB | C7 N14 H4 | 11 | Tetrazol-pyrimidine | 2,4,6-tri(1H-tetrazol-1-yl)pyrimidine |  |  | Study_ID=10, CrystalOptimizer, DMACRYS (2.2.0.1) | Luca Iuzzolino | 2016 | No publication planned. | \CHEMISTRY_CPOSS\Tetrazol\Tetrazol-pyrimidine\CrystOpt_will | dfC1881 | 2.183 | PBE1PBE/6-31G(d,p) | 0 |  | This is the DMAflex intra_molecular energy penalty. It is with respect to opt. | C1881 | C2 | 2 | 10.3488 | 8.7753 | 13.1399 | 90 | 85.595 | 90 | LATT -7; SYMM -X , +Y , -Z | 1.5866 | 0.6766 |  | -126.36 | -81.27 | -124.177 | 0 | 0 | 0 | 1 |  | 0 |  | 0 | CrystalOptimizer with GDMA2.2(PBE1PBE/6-31G(d,p)) + Will
UCLLIB | C7 N14 H4 | 11 | Tetrazol-pyrimidine | 2,4,6-tri(1H-tetrazol-1-yl)pyrimidine |  |  | Study_ID=10, CrystalOptimizer, DMACRYS (2.2.0.1) | Luca Iuzzolino | 2016 | No publication planned. | \CHEMISTRY_CPOSS\Tetrazol\Tetrazol-pyrimidine\CrystOpt_will | dfC1744 | 3.61 | PBE1PBE/6-31G(d,p) | 0 |  | This is the DMAflex intra_molecular energy penalty. It is with respect to opt. | C1744 | P21/n | 4 | 12.9173 | 12.4083 | 7.6382 | 90 | 107.667 | 90 | LATT 1; SYMM -X +1/2, +Y +1/2, -Z +1/2 | 1.6182 | 0.6936 |  | -127.73 | -87.48 | -124.12 | 0 | 0 | 0 | 1 |  | 0 |  | 0 | CrystalOptimizer with GDMA2.2(PBE1PBE/6-31G(d,p)) + Will
UCLLIB | C7 N14 H4 | 11 | Tetrazol-pyrimidine | 2,4,6-tri(1H-tetrazol-1-yl)pyrimidine |  |  | Study_ID=10, CrystalOptimizer, DMACRYS (2.2.0.1) | Luca Iuzzolino | 2016 | No publication planned. | \CHEMISTRY_CPOSS\Tetrazol\Tetrazol-pyrimidine\CrystOpt_will | dfC1690 | 3.884 | PBE1PBE/6-31G(d,p) | 0 |  | This is the DMAflex intra_molecular energy penalty. It is with respect to opt. | C1690 | P212121 | 4 | 26.4851 | 4.7924 | 9.2353 | 90 | 90 | 90 | LATT -1; SYMM +X +1/2, -Y +1/2, -Z ; SYMM -X , +Y +1/2, -Z +1/2; SYMM -X +1/2, -Y , +Z +1/2 | 1.6104 | 0.6885 |  | -128 | -82.9 | -124.116 | 0 | 0 | 0 | 1 |  | 0 |  | 0 | CrystalOptimizer with GDMA2.2(PBE1PBE/6-31G(d,p)) + Will
UCLLIB | C7 N14 H4 | 11 | Tetrazol-pyrimidine | 2,4,6-tri(1H-tetrazol-1-yl)pyrimidine |  |  | Study_ID=10, CrystalOptimizer, DMACRYS (2.2.0.1) | Luca Iuzzolino | 2016 | No publication planned. | \CHEMISTRY_CPOSS\Tetrazol\Tetrazol-pyrimidine\CrystOpt_will | dfC1657 | 4.735 | PBE1PBE/6-31G(d,p) | 0 |  | This is the DMAflex intra_molecular energy penalty. It is with respect to opt. | C1657 | Pna21 | 4 | 25.7997 | 8.8692 | 5.0528 | 90 | 90 | 90 | LATT -1; SYMM -X , -Y , +Z +1/2; SYMM -X +1/2, +Y +1/2, +Z +1/2; SYMM +X +1/2, -Y +1/2, +Z | 1.6327 | 0.6986 |  | -128.85 | -86.42 | -124.115 | 0 | 0 | 0 | 1 |  | 0 |  | 0 | CrystalOptimizer with GDMA2.2(PBE1PBE/6-31G(d,p)) + Will
UCLLIB | C7 N14 H4 | 11 | Tetrazol-pyrimidine | 2,4,6-tri(1H-tetrazol-1-yl)pyrimidine |  |  | Study_ID=10, CrystalOptimizer, DMACRYS (2.2.0.1) | Luca Iuzzolino | 2016 | No publication planned. | \CHEMISTRY_CPOSS\Tetrazol\Tetrazol-pyrimidine\CrystOpt_will | dfC1942 | 1.777 | PBE1PBE/6-31G(d,p) | 0 |  | This is the DMAflex intra_molecular energy penalty. It is with respect to opt. | C1942 | Aba2 | 4 | 27.2667 | 10.353 | 8.5037 | 90 | 90 | 90 | LATT -5; SYMM -X , -Y , +Z ; SYMM -X +1/2, +Y +1/2, +Z ; SYMM +X +1/2, -Y +1/2, +Z | 1.5728 | 0.6698 |  | -125.84 | -80.01 | -124.063 | 0 | 0 | 0 | 1 |  | 0 |  | 0 | CrystalOptimizer with GDMA2.2(PBE1PBE/6-31G(d,p)) + Will
UCLLIB | C7 N14 H4 | 11 | Tetrazol-pyrimidine | 2,4,6-tri(1H-tetrazol-1-yl)pyrimidine |  |  | Study_ID=10, CrystalOptimizer, DMACRYS (2.2.0.1) | Luca Iuzzolino | 2016 | No publication planned. | \CHEMISTRY_CPOSS\Tetrazol\Tetrazol-pyrimidine\CrystOpt_will | dfC1900 | 4.942 | PBE1PBE/6-31G(d,p) | 0 |  | This is the DMAflex intra_molecular energy penalty. It is with respect to opt. | C1900 | P212121 | 4 | 18.4759 | 9.5613 | 7.1077 | 90 | 90 | 90 | LATT -1; SYMM +X +1/2, -Y +1/2, -Z ; SYMM -X , +Y +1/2, -Z +1/2; SYMM -X +1/2, -Y , +Z +1/2 | 1.5034 | 0.6432 |  | -128.96 | -70.76 | -124.018 | 0 | 0 | 0 | 1 |  | 0 |  | 0 | CrystalOptimizer with GDMA2.2(PBE1PBE/6-31G(d,p)) + Will
UCLLIB | C7 N14 H4 | 11 | Tetrazol-pyrimidine | 2,4,6-tri(1H-tetrazol-1-yl)pyrimidine |  |  | Study_ID=10, CrystalOptimizer, DMACRYS (2.2.0.1) | Luca Iuzzolino | 2016 | No publication planned. | \CHEMISTRY_CPOSS\Tetrazol\Tetrazol-pyrimidine\CrystOpt_will | dfC1568 | 1.692 | PBE1PBE/6-31G(d,p) | 0 |  | This is the DMAflex intra_molecular energy penalty. It is with respect to opt. | C1568 | C2/c | 4 | 28.1794 | 4.7556 | 18.7488 | 90 | 76.602 | 90 | LATT 7; SYMM -X , +Y , -Z +1/2 | 1.5447 | 0.6599 |  | -125.7 | -80.13 | -124.008 | 0 | 0 | 0 | 1 |  | 0 |  | 0 | CrystalOptimizer with GDMA2.2(PBE1PBE/6-31G(d,p)) + Will
UCLLIB | C7 N14 H4 | 11 | Tetrazol-pyrimidine | 2,4,6-tri(1H-tetrazol-1-yl)pyrimidine |  |  | Study_ID=10, CrystalOptimizer, DMACRYS (2.2.0.1) | Luca Iuzzolino | 2016 | No publication planned. | \CHEMISTRY_CPOSS\Tetrazol\Tetrazol-pyrimidine\CrystOpt_will | dfC229 | 20.744 | PBE1PBE/6-31G(d,p) | 0 |  | This is the DMAflex intra_molecular energy penalty. It is with respect to opt. | C229 | P21/c | 4 | 9.6195 | 10.5516 | 12.7431 | 90 | 64.145 | 90 | LATT 1; SYMM -X , +Y +1/2, -Z +1/2 | 1.6218 | 0.6931 |  | -144.69 | -84.12 | -123.946 | 0 | 0 | 0 | 1 |  | 0 |  | 0 | CrystalOptimizer with GDMA2.2(PBE1PBE/6-31G(d,p)) + Will
UCLLIB | C7 N14 H4 | 11 | Tetrazol-pyrimidine | 2,4,6-tri(1H-tetrazol-1-yl)pyrimidine |  |  | Study_ID=10, CrystalOptimizer, DMACRYS (2.2.0.1) | Luca Iuzzolino | 2016 | No publication planned. | \CHEMISTRY_CPOSS\Tetrazol\Tetrazol-pyrimidine\CrystOpt_will | dfC2115 | 18.983 | PBE1PBE/6-31G(d,p) | 0 |  | This is the DMAflex intra_molecular energy penalty. It is with respect to opt. | C2115 | P212121 | 4 | 10.0776 | 14.5471 | 8.3442 | 90 | 90 | 90 | LATT -1; SYMM +X +1/2, -Y +1/2, -Z ; SYMM -X , +Y +1/2, -Z +1/2; SYMM -X +1/2, -Y , +Z +1/2 | 1.5432 | 0.6574 |  | -142.91 | -69.36 | -123.927 | 0 | 0 | 0 | 1 |  | 0 |  | 0 | CrystalOptimizer with GDMA2.2(PBE1PBE/6-31G(d,p)) + Will
UCLLIB | C7 N14 H4 | 11 | Tetrazol-pyrimidine | 2,4,6-tri(1H-tetrazol-1-yl)pyrimidine |  |  | Study_ID=10, CrystalOptimizer, DMACRYS (2.2.0.1) | Luca Iuzzolino | 2016 | No publication planned. | \CHEMISTRY_CPOSS\Tetrazol\Tetrazol-pyrimidine\CrystOpt_will | dfC2159 | 18.61 | PBE1PBE/6-31G(d,p) | 0 |  | This is the DMAflex intra_molecular energy penalty. It is with respect to opt. | C2159 | P21/n | 4 | 9.115 | 19.7469 | 6.5319 | 90 | 98.89 | 90 | LATT 1; SYMM -X +1/2, +Y +1/2, -Z +1/2 | 1.6251 | 0.6903 |  | -142.47 | -75.57 | -123.86 | 0 | 0 | 0 | 1 |  | 0 |  | 0 | CrystalOptimizer with GDMA2.2(PBE1PBE/6-31G(d,p)) + Will
UCLLIB | C7 N14 H4 | 11 | Tetrazol-pyrimidine | 2,4,6-tri(1H-tetrazol-1-yl)pyrimidine |  |  | Study_ID=10, CrystalOptimizer, DMACRYS (2.2.0.1) | Luca Iuzzolino | 2016 | No publication planned. | \CHEMISTRY_CPOSS\Tetrazol\Tetrazol-pyrimidine\CrystOpt_will | dfC1877 | 0.075 | PBE1PBE/6-31G(d,p) | 0 |  | This is the DMAflex intra_molecular energy penalty. It is with respect to opt. | C1877 | P43212 | 8 | 7.2855 | 7.2855 | 46.0894 | 90 | 90 | 90 | LATT -1; SYMM -Y +1/2, +X +1/2, +Z +3/4; SYMM +Y +1/2, -X +1/2, +Z +1/4; SYMM +X +1/2, -Y +1/2, -Z +1/4; SYMM -X +1/2, +Y +1/2, -Z +3/4; SYMM -X , -Y , +Z +1/2; SYMM +Y , +X , -Z ; SYMM -Y , -X , -Z +1/2 | 1.5433 | 0.6593 |  | -123.92 | -75.48 | -123.845 | 0 | 0 | 0 | 1 |  | 0 |  | 0 | CrystalOptimizer with GDMA2.2(PBE1PBE/6-31G(d,p)) + Will
UCLLIB | C7 N14 H4 | 11 | Tetrazol-pyrimidine | 2,4,6-tri(1H-tetrazol-1-yl)pyrimidine |  |  | Study_ID=10, CrystalOptimizer, DMACRYS (2.2.0.1) | Luca Iuzzolino | 2016 | No publication planned. | \CHEMISTRY_CPOSS\Tetrazol\Tetrazol-pyrimidine\CrystOpt_will | dfC1460 | 0.87 | PBE1PBE/6-31G(d,p) | 0 |  | This is the DMAflex intra_molecular energy penalty. It is with respect to opt. | C1460 | C2/c | 4 | 23.1443 | 10.2788 | 12.6149 | 90 | 60.44 | 90 | LATT 7; SYMM -X , +Y , -Z +1/2 | 1.4463 | 0.618 |  | -124.67 | -72.73 | -123.8 | 0 | 0 | 0 | 1 |  | 0 |  | 0 | CrystalOptimizer with GDMA2.2(PBE1PBE/6-31G(d,p)) + Will
UCLLIB | C7 N14 H4 | 11 | Tetrazol-pyrimidine | 2,4,6-tri(1H-tetrazol-1-yl)pyrimidine |  |  | Study_ID=10, CrystalOptimizer, DMACRYS (2.2.0.1) | Luca Iuzzolino | 2016 | No publication planned. | \CHEMISTRY_CPOSS\Tetrazol\Tetrazol-pyrimidine\CrystOpt_will | dfC1967 | 2.133 | PBE1PBE/6-31G(d,p) | 0 |  | This is the DMAflex intra_molecular energy penalty. It is with respect to opt. | C1967 | Pna21 | 4 | 27.0827 | 4.643 | 9.2965 | 90 | 90 | 90 | LATT -1; SYMM -X , -Y , +Z +1/2; SYMM -X +1/2, +Y +1/2, +Z +1/2; SYMM +X +1/2, -Y +1/2, +Z | 1.6148 | 0.6898 |  | -125.93 | -83.38 | -123.797 | 0 | 0 | 0 | 1 |  | 0 |  | 0 | CrystalOptimizer with GDMA2.2(PBE1PBE/6-31G(d,p)) + Will
UCLLIB | C7 N14 H4 | 11 | Tetrazol-pyrimidine | 2,4,6-tri(1H-tetrazol-1-yl)pyrimidine |  |  | Study_ID=10, CrystalOptimizer, DMACRYS (2.2.0.1) | Luca Iuzzolino | 2016 | No publication planned. | \CHEMISTRY_CPOSS\Tetrazol\Tetrazol-pyrimidine\CrystOpt_will | dfC11010 | 3.619 | PBE1PBE/6-31G(d,p) | 0 |  | This is the DMAflex intra_molecular energy penalty. It is with respect to opt. | C11010 | P21/c | 4 | 10.4648 | 7.7025 | 15.5194 | 90 | 82.516 | 90 | LATT 1; SYMM -X , +Y +1/2, -Z +1/2 | 1.522 | 0.6521 |  | -127.41 | -70.89 | -123.791 | 0 | 0 | 0 | 1 |  | 0 |  | 0 | CrystalOptimizer with GDMA2.2(PBE1PBE/6-31G(d,p)) + Will
UCLLIB | C7 N14 H4 | 11 | Tetrazol-pyrimidine | 2,4,6-tri(1H-tetrazol-1-yl)pyrimidine |  |  | Study_ID=10, CrystalOptimizer, DMACRYS (2.2.0.1) | Luca Iuzzolino | 2016 | No publication planned. | \CHEMISTRY_CPOSS\Tetrazol\Tetrazol-pyrimidine\CrystOpt_will | dfC1428 | 4.079 | PBE1PBE/6-31G(d,p) | 0 |  | This is the DMAflex intra_molecular energy penalty. It is with respect to opt. | C1428 | Cc | 2 | 16.4448 | 4.9945 | 14.7468 | 90 | 82.071 | 90 | LATT -7; SYMM +X , -Y , +Z +1/2 | 1.5736 | 0.6752 |  | -127.83 | -81.38 | -123.751 | 0 | 0 | 0 | 1 |  | 0 |  | 0 | CrystalOptimizer with GDMA2.2(PBE1PBE/6-31G(d,p)) + Will
UCLLIB | C7 N14 H4 | 11 | Tetrazol-pyrimidine | 2,4,6-tri(1H-tetrazol-1-yl)pyrimidine |  |  | Study_ID=10, CrystalOptimizer, DMACRYS (2.2.0.1) | Luca Iuzzolino | 2016 | No publication planned. | \CHEMISTRY_CPOSS\Tetrazol\Tetrazol-pyrimidine\CrystOpt_will | dfC1749 | 1.404 | PBE1PBE/6-31G(d,p) | 0 |  | This is the DMAflex intra_molecular energy penalty. It is with respect to opt. | C1749 | Aba2 | 4 | 10.5593 | 25.6011 | 8.6878 | 90 | 90 | 90 | LATT -5; SYMM -X , -Y , +Z ; SYMM -X +1/2, +Y +1/2, +Z ; SYMM +X +1/2, -Y +1/2, +Z | 1.6075 | 0.6852 |  | -125.11 | -84.6 | -123.706 | 0 | 0 | 0 | 1 |  | 0 |  | 0 | CrystalOptimizer with GDMA2.2(PBE1PBE/6-31G(d,p)) + Will
UCLLIB | C7 N14 H4 | 11 | Tetrazol-pyrimidine | 2,4,6-tri(1H-tetrazol-1-yl)pyrimidine |  |  | Study_ID=10, CrystalOptimizer, DMACRYS (2.2.0.1) | Luca Iuzzolino | 2016 | No publication planned. | \CHEMISTRY_CPOSS\Tetrazol\Tetrazol-pyrimidine\CrystOpt_will | dfC1543 | 0.722 | PBE1PBE/6-31G(d,p) | 0 |  | This is the DMAflex intra_molecular energy penalty. It is with respect to opt. | C1543 | Pna21 | 4 | 11.5499 | 8.5093 | 12.4778 | 90 | 90 | 90 | LATT -1; SYMM -X , -Y , +Z +1/2; SYMM -X +1/2, +Y +1/2, +Z +1/2; SYMM +X +1/2, -Y +1/2, +Z | 1.5393 | 0.6583 |  | -124.42 | -78.73 | -123.698 | 0 | 0 | 0 | 1 |  | 0 |  | 0 | CrystalOptimizer with GDMA2.2(PBE1PBE/6-31G(d,p)) + Will
UCLLIB | C7 N14 H4 | 11 | Tetrazol-pyrimidine | 2,4,6-tri(1H-tetrazol-1-yl)pyrimidine |  |  | Study_ID=10, CrystalOptimizer, DMACRYS (2.2.0.1) | Luca Iuzzolino | 2016 | No publication planned. | \CHEMISTRY_CPOSS\Tetrazol\Tetrazol-pyrimidine\CrystOpt_will | dfC1843 | 1.073 | PBE1PBE/6-31G(d,p) | 0 |  | This is the DMAflex intra_molecular energy penalty. It is with respect to opt. | C1843 | C2/c | 4 | 13.2081 | 10.5854 | 18.5346 | 90 | 112.882 | 90 | LATT 7; SYMM -X , +Y , -Z +1/2 | 1.5814 | 0.6771 |  | -124.77 | -82.82 | -123.697 | 0 | 0 | 0 | 1 |  | 0 |  | 0 | CrystalOptimizer with GDMA2.2(PBE1PBE/6-31G(d,p)) + Will
UCLLIB | C7 N14 H4 | 11 | Tetrazol-pyrimidine | 2,4,6-tri(1H-tetrazol-1-yl)pyrimidine |  |  | Study_ID=10, CrystalOptimizer, DMACRYS (2.2.0.1) | Luca Iuzzolino | 2016 | No publication planned. | \CHEMISTRY_CPOSS\Tetrazol\Tetrazol-pyrimidine\CrystOpt_will | dfC1726 | 2.647 | PBE1PBE/6-31G(d,p) | 0 |  | This is the DMAflex intra_molecular energy penalty. It is with respect to opt. | C1726 | P21/c | 4 | 10.7013 | 9.2857 | 12.2991 | 90 | 91.833 | 90 | LATT 1; SYMM -X , +Y +1/2, -Z +1/2 | 1.5454 | 0.6609 |  | -126.34 | -73.76 | -123.693 | 0 | 0 | 0 | 1 |  | 0 |  | 0 | CrystalOptimizer with GDMA2.2(PBE1PBE/6-31G(d,p)) + Will
UCLLIB | C7 N14 H4 | 11 | Tetrazol-pyrimidine | 2,4,6-tri(1H-tetrazol-1-yl)pyrimidine |  |  | Study_ID=10, CrystalOptimizer, DMACRYS (2.2.0.1) | Luca Iuzzolino | 2016 | No publication planned. | \CHEMISTRY_CPOSS\Tetrazol\Tetrazol-pyrimidine\CrystOpt_will | dfC1695 | 2.166 | PBE1PBE/6-31G(d,p) | 0 |  | This is the DMAflex intra_molecular energy penalty. It is with respect to opt. | C1695 | P21/c | 4 | 6.5087 | 8.9193 | 26.0164 | 90 | 56.681 | 90 | LATT 1; SYMM -X , +Y +1/2, -Z +1/2 | 1.4957 | 0.6392 |  | -125.78 | -75.39 | -123.614 | 0 | 0 | 0 | 1 |  | 0 |  | 0 | CrystalOptimizer with GDMA2.2(PBE1PBE/6-31G(d,p)) + Will
UCLLIB | C7 N14 H4 | 11 | Tetrazol-pyrimidine | 2,4,6-tri(1H-tetrazol-1-yl)pyrimidine |  |  | Study_ID=10, CrystalOptimizer, DMACRYS (2.2.0.1) | Luca Iuzzolino | 2016 | No publication planned. | \CHEMISTRY_CPOSS\Tetrazol\Tetrazol-pyrimidine\CrystOpt_will | dfC2131 | 18.271 | PBE1PBE/6-31G(d,p) | 0 |  | This is the DMAflex intra_molecular energy penalty. It is with respect to opt. | C2131 | Pna21 | 4 | 22.6375 | 6.2256 | 8.4452 | 90 | 90 | 90 | LATT -1; SYMM -X , -Y , +Z +1/2; SYMM -X +1/2, +Y +1/2, +Z +1/2; SYMM +X +1/2, -Y +1/2, +Z | 1.586 | 0.6756 |  | -141.76 | -72.01 | -123.489 | 0 | 0 | 0 | 1 |  | 0 |  | 0 | CrystalOptimizer with GDMA2.2(PBE1PBE/6-31G(d,p)) + Will
UCLLIB | C7 N14 H4 | 11 | Tetrazol-pyrimidine | 2,4,6-tri(1H-tetrazol-1-yl)pyrimidine |  |  | Study_ID=10, CrystalOptimizer, DMACRYS (2.2.0.1) | Luca Iuzzolino | 2016 | No publication planned. | \CHEMISTRY_CPOSS\Tetrazol\Tetrazol-pyrimidine\CrystOpt_will | dfC1934 | 2.221 | PBE1PBE/6-31G(d,p) | 0 |  | This is the DMAflex intra_molecular energy penalty. It is with respect to opt. | C1934 | Pccn | 8 | 32.429 | 7.1869 | 10.1039 | 90 | 90 | 90 | LATT 1; SYMM +X +1/2, -Y , -Z +1/2; SYMM -X , +Y +1/2, -Z +1/2; SYMM -X +1/2, -Y +1/2, +Z | 1.6032 | 0.6894 |  | -125.69 | -86.37 | -123.469 | 0 | 0 | 0 | 1 |  | 0 |  | 0 | CrystalOptimizer with GDMA2.2(PBE1PBE/6-31G(d,p)) + Will
UCLLIB | C7 N14 H4 | 11 | Tetrazol-pyrimidine | 2,4,6-tri(1H-tetrazol-1-yl)pyrimidine |  |  | Study_ID=10, CrystalOptimizer, DMACRYS (2.2.0.1) | Luca Iuzzolino | 2016 | No publication planned. | \CHEMISTRY_CPOSS\Tetrazol\Tetrazol-pyrimidine\CrystOpt_will | dfC1398 | 5.307 | PBE1PBE/6-31G(d,p) | 0 |  | This is the DMAflex intra_molecular energy penalty. It is with respect to opt. | C1398 | Fdd2 | 4 | 24.8401 | 37.8609 | 4.9247 | 90 | 90 | 90 | LATT -4; SYMM -X , -Y , +Z ; SYMM -X +1/4, +Y +1/4, +Z +1/4; SYMM +X +1/4, -Y +1/4, +Z +1/4 | 1.6303 | 0.6972 |  | -128.74 | -87.54 | -123.433 | 0 | 0 | 0 | 1 |  | 0 |  | 0 | CrystalOptimizer with GDMA2.2(PBE1PBE/6-31G(d,p)) + Will
UCLLIB | C7 N14 H4 | 11 | Tetrazol-pyrimidine | 2,4,6-tri(1H-tetrazol-1-yl)pyrimidine |  |  | Study_ID=10, CrystalOptimizer, DMACRYS (2.2.0.1) | Luca Iuzzolino | 2016 | No publication planned. | \CHEMISTRY_CPOSS\Tetrazol\Tetrazol-pyrimidine\CrystOpt_will | dfC1812 | 2.01 | PBE1PBE/6-31G(d,p) | 0 |  | This is the DMAflex intra_molecular energy penalty. It is with respect to opt. | C1812 | Cc | 2 | 20.6096 | 4.7941 | 14.3317 | 90 | 120.535 | 90 | LATT -7; SYMM +X , -Y , +Z +1/2 | 1.5477 | 0.6634 |  | -125.36 | -81.55 | -123.35 | 0 | 0 | 0 | 1 |  | 0 |  | 0 | CrystalOptimizer with GDMA2.2(PBE1PBE/6-31G(d,p)) + Will
UCLLIB | C7 N14 H4 | 11 | Tetrazol-pyrimidine | 2,4,6-tri(1H-tetrazol-1-yl)pyrimidine |  |  | Study_ID=10, CrystalOptimizer, DMACRYS (2.2.0.1) | Luca Iuzzolino | 2016 | No publication planned. | \CHEMISTRY_CPOSS\Tetrazol\Tetrazol-pyrimidine\CrystOpt_will | dfC2129 | 18.392 | PBE1PBE/6-31G(d,p) | 0 |  | This is the DMAflex intra_molecular energy penalty. It is with respect to opt. | C2129 | P21/c | 4 | 11.2312 | 10.5139 | 9.7536 | 90 | 83.109 | 90 | LATT 1; SYMM -X , +Y +1/2, -Z +1/2 | 1.6509 | 0.7035 |  | -141.7 | -85.78 | -123.308 | 0 | 0 | 0 | 1 |  | 0 |  | 0 | CrystalOptimizer with GDMA2.2(PBE1PBE/6-31G(d,p)) + Will
UCLLIB | C7 N14 H4 | 11 | Tetrazol-pyrimidine | 2,4,6-tri(1H-tetrazol-1-yl)pyrimidine |  |  | Study_ID=10, CrystalOptimizer, DMACRYS (2.2.0.1) | Luca Iuzzolino | 2016 | No publication planned. | \CHEMISTRY_CPOSS\Tetrazol\Tetrazol-pyrimidine\CrystOpt_will | dfC1815 | 3.553 | PBE1PBE/6-31G(d,p) | 0 |  | This is the DMAflex intra_molecular energy penalty. It is with respect to opt. | C1815 | P21/c | 4 | 11.0069 | 8.1732 | 14.23 | 90 | 81.866 | 90 | LATT 1; SYMM -X , +Y +1/2, -Z +1/2 | 1.4896 | 0.6394 |  | -126.79 | -74.58 | -123.237 | 0 | 0 | 0 | 1 |  | 0 |  | 0 | CrystalOptimizer with GDMA2.2(PBE1PBE/6-31G(d,p)) + Will
UCLLIB | C7 N14 H4 | 11 | Tetrazol-pyrimidine | 2,4,6-tri(1H-tetrazol-1-yl)pyrimidine |  |  | Study_ID=10, CrystalOptimizer, DMACRYS (2.2.0.1) | Luca Iuzzolino | 2016 | No publication planned. | \CHEMISTRY_CPOSS\Tetrazol\Tetrazol-pyrimidine\CrystOpt_will | dfC258 | 18.217 | PBE1PBE/6-31G(d,p) | 0 |  | This is the DMAflex intra_molecular energy penalty. It is with respect to opt. | C258 | Pbca | 8 | 10.3502 | 17.6217 | 12.5582 | 90 | 90 | 90 | LATT 1; SYMM +X +1/2, -Y +1/2, -Z ; SYMM -X , +Y +1/2, -Z +1/2; SYMM -X +1/2, -Y , +Z +1/2 | 1.6483 | 0.7021 |  | -141.37 | -84.5 | -123.153 | 0 | 0 | 0 | 1 |  | 0 |  | 0 | CrystalOptimizer with GDMA2.2(PBE1PBE/6-31G(d,p)) + Will
UCLLIB | C7 N14 H4 | 11 | Tetrazol-pyrimidine | 2,4,6-tri(1H-tetrazol-1-yl)pyrimidine |  |  | Study_ID=10, CrystalOptimizer, DMACRYS (2.2.0.1) | Luca Iuzzolino | 2016 | No publication planned. | \CHEMISTRY_CPOSS\Tetrazol\Tetrazol-pyrimidine\CrystOpt_will | dfC297 | 18.785 | PBE1PBE/6-31G(d,p) | 0 |  | This is the DMAflex intra_molecular energy penalty. It is with respect to opt. | C297 | P21/c | 4 | 11.4455 | 10.4304 | 9.9383 | 90 | 74.15 | 90 | LATT 1; SYMM -X , +Y +1/2, -Z +1/2 | 1.6539 | 0.7045 |  | -141.93 | -85.71 | -123.145 | 0 | 0 | 0 | 1 |  | 0 |  | 0 | CrystalOptimizer with GDMA2.2(PBE1PBE/6-31G(d,p)) + Will
UCLLIB | C7 N14 H4 | 11 | Tetrazol-pyrimidine | 2,4,6-tri(1H-tetrazol-1-yl)pyrimidine |  |  | Study_ID=10, CrystalOptimizer, DMACRYS (2.2.0.1) | Luca Iuzzolino | 2016 | No publication planned. | \CHEMISTRY_CPOSS\Tetrazol\Tetrazol-pyrimidine\CrystOpt_will | dfC1941 | 1.903 | PBE1PBE/6-31G(d,p) | 0 |  | This is the DMAflex intra_molecular energy penalty. It is with respect to opt. | C1941 | C2/c | 4 | 25.7265 | 8.5335 | 11.635 | 90 | 99.885 | 90 | LATT 7; SYMM -X , +Y , -Z +1/2 | 1.5003 | 0.6425 |  | -125.03 | -73.94 | -123.127 | 0 | 0 | 0 | 1 |  | 0 |  | 0 | CrystalOptimizer with GDMA2.2(PBE1PBE/6-31G(d,p)) + Will
UCLLIB | C7 N14 H4 | 11 | Tetrazol-pyrimidine | 2,4,6-tri(1H-tetrazol-1-yl)pyrimidine |  |  | Study_ID=10, CrystalOptimizer, DMACRYS (2.2.0.1) | Luca Iuzzolino | 2016 | No publication planned. | \CHEMISTRY_CPOSS\Tetrazol\Tetrazol-pyrimidine\CrystOpt_will | dfC2109 | 18.408 | PBE1PBE/6-31G(d,p) | 0 |  | This is the DMAflex intra_molecular energy penalty. It is with respect to opt. | C2109 | I2/c | 8 | 13.8087 | 10.385 | 17.2473 | 90 | 68.404 | 90 | LATT 1; SYMM -X , +Y , -Z +1/2; SYMM +X +1/2, +Y +1/2, +Z +1/2; SYMM -X +1/2, +Y +1/2, -Z | 1.6417 | 0.7017 |  | -141.5 | -83.05 | -123.092 | 0 | 0 | 0 | 1 |  | 0 |  | 0 | CrystalOptimizer with GDMA2.2(PBE1PBE/6-31G(d,p)) + Will
UCLLIB | C7 N14 H4 | 11 | Tetrazol-pyrimidine | 2,4,6-tri(1H-tetrazol-1-yl)pyrimidine |  |  | Study_ID=10, CrystalOptimizer, DMACRYS (2.2.0.1) | Luca Iuzzolino | 2016 | No publication planned. | \CHEMISTRY_CPOSS\Tetrazol\Tetrazol-pyrimidine\CrystOpt_will | dfC1964 | 0.444 | PBE1PBE/6-31G(d,p) | 0 |  | This is the DMAflex intra_molecular energy penalty. It is with respect to opt. | C1964 | Pca21 | 4 | 10.5525 | 9.2062 | 12.3652 | 90 | 90 | 90 | LATT -1; SYMM -X , -Y , +Z +1/2; SYMM -X +1/2, +Y , +Z +1/2; SYMM +X +1/2, -Y , +Z | 1.5714 | 0.6728 |  | -123.5 | -81.09 | -123.056 | 0 | 0 | 0 | 1 |  | 0 |  | 0 | CrystalOptimizer with GDMA2.2(PBE1PBE/6-31G(d,p)) + Will
UCLLIB | C7 N14 H4 | 11 | Tetrazol-pyrimidine | 2,4,6-tri(1H-tetrazol-1-yl)pyrimidine |  |  | Study_ID=10, CrystalOptimizer, DMACRYS (2.2.0.1) | Luca Iuzzolino | 2016 | No publication planned. | \CHEMISTRY_CPOSS\Tetrazol\Tetrazol-pyrimidine\CrystOpt_will | dfC1706 | 2.031 | PBE1PBE/6-31G(d,p) | 0 |  | This is the DMAflex intra_molecular energy penalty. It is with respect to opt. | C1706 | P41212 | 8 | 8.1381 | 8.1381 | 37.0267 | 90 | 90 | 90 | LATT -1; SYMM -Y +1/2, +X +1/2, +Z +1/4; SYMM +Y +1/2, -X +1/2, +Z +3/4; SYMM +X +1/2, -Y +1/2, -Z +3/4; SYMM -X +1/2, +Y +1/2, -Z +1/4; SYMM -X , -Y , +Z +1/2; SYMM +Y , +X , -Z ; SYMM -Y , -X , -Z +1/2 | 1.5396 | 0.6582 |  | -125.06 | -79.22 | -123.029 | 0 | 0 | 0 | 1 |  | 0 |  | 0 | CrystalOptimizer with GDMA2.2(PBE1PBE/6-31G(d,p)) + Will
UCLLIB | C7 N14 H4 | 11 | Tetrazol-pyrimidine | 2,4,6-tri(1H-tetrazol-1-yl)pyrimidine |  |  | Study_ID=10, CrystalOptimizer, DMACRYS (2.2.0.1) | Luca Iuzzolino | 2016 | No publication planned. | \CHEMISTRY_CPOSS\Tetrazol\Tetrazol-pyrimidine\CrystOpt_will | dfC1405 | 1.008 | PBE1PBE/6-31G(d,p) | 0 |  | This is the DMAflex intra_molecular energy penalty. It is with respect to opt. | C1405 | P43 | 4 | 6.9465 | 6.9465 | 25.3083 | 90 | 90 | 90 | LATT -1; SYMM -Y , +X , +Z +3/4; SYMM +Y , -X , +Z +1/4; SYMM -X , -Y , +Z +1/2 | 1.5457 | 0.6623 |  | -124.01 | -81.58 | -123.002 | 0 | 0 | 0 | 1 |  | 0 |  | 0 | CrystalOptimizer with GDMA2.2(PBE1PBE/6-31G(d,p)) + Will
UCLLIB | C7 N14 H4 | 11 | Tetrazol-pyrimidine | 2,4,6-tri(1H-tetrazol-1-yl)pyrimidine |  |  | Study_ID=10, CrystalOptimizer, DMACRYS (2.2.0.1) | Luca Iuzzolino | 2016 | No publication planned. | \CHEMISTRY_CPOSS\Tetrazol\Tetrazol-pyrimidine\CrystOpt_will | dfC277 | 20.058 | PBE1PBE/6-31G(d,p) | 0 |  | This is the DMAflex intra_molecular energy penalty. It is with respect to opt. | C277 | P21/c | 4 | 12.6437 | 9.9846 | 9.2917 | 90 | 84.901 | 90 | LATT 1; SYMM -X , +Y +1/2, -Z +1/2 | 1.6157 | 0.6908 |  | -143 | -83.67 | -122.942 | 0 | 0 | 0 | 1 |  | 0 |  | 0 | CrystalOptimizer with GDMA2.2(PBE1PBE/6-31G(d,p)) + Will
UCLLIB | C7 N14 H4 | 11 | Tetrazol-pyrimidine | 2,4,6-tri(1H-tetrazol-1-yl)pyrimidine |  |  | Study_ID=10, CrystalOptimizer, DMACRYS (2.2.0.1) | Luca Iuzzolino | 2016 | No publication planned. | \CHEMISTRY_CPOSS\Tetrazol\Tetrazol-pyrimidine\CrystOpt_will | dfC1566 | 0.709 | PBE1PBE/6-31G(d,p) | 0 |  | This is the DMAflex intra_molecular energy penalty. It is with respect to opt. | C1566 | C2/c | 4 | 19.8072 | 7.0375 | 19.7548 | 90 | 120.258 | 90 | LATT 7; SYMM -X , +Y , -Z +1/2 | 1.5873 | 0.6775 |  | -123.64 | -83.66 | -122.931 | 0 | 0 | 0 | 1 |  | 0 |  | 0 | CrystalOptimizer with GDMA2.2(PBE1PBE/6-31G(d,p)) + Will
UCLLIB | C7 N14 H4 | 11 | Tetrazol-pyrimidine | 2,4,6-tri(1H-tetrazol-1-yl)pyrimidine |  |  | Study_ID=10, CrystalOptimizer, DMACRYS (2.2.0.1) | Luca Iuzzolino | 2016 | No publication planned. | \CHEMISTRY_CPOSS\Tetrazol\Tetrazol-pyrimidine\CrystOpt_will | dfC1922 | 0.826 | PBE1PBE/6-31G(d,p) | 0 |  | This is the DMAflex intra_molecular energy penalty. It is with respect to opt. | C1922 | P21/c | 4 | 9.2254 | 10.4216 | 12.4567 | 90 | 89.035 | 90 | LATT 1; SYMM -X , +Y +1/2, -Z +1/2 | 1.5764 | 0.6747 |  | -123.75 | -81.49 | -122.924 | 0 | 0 | 0 | 1 |  | 0 |  | 0 | CrystalOptimizer with GDMA2.2(PBE1PBE/6-31G(d,p)) + Will
UCLLIB | C7 N14 H4 | 11 | Tetrazol-pyrimidine | 2,4,6-tri(1H-tetrazol-1-yl)pyrimidine |  |  | Study_ID=10, CrystalOptimizer, DMACRYS (2.2.0.1) | Luca Iuzzolino | 2016 | No publication planned. | \CHEMISTRY_CPOSS\Tetrazol\Tetrazol-pyrimidine\CrystOpt_will | dfC6111 | 10.721 | PBE1PBE/6-31G(d,p) | 0 |  | This is the DMAflex intra_molecular energy penalty. It is with respect to opt. | C6111 | P21/a | 4 | 11.3405 | 12.7154 | 8.5765 | 90 | 74.263 | 90 | LATT 1; SYMM -X +1/2, +Y +1/2, -Z | 1.5858 | 0.6792 |  | -133.62 | -80.47 | -122.899 | 0 | 0 | 0 | 1 |  | 0 |  | 0 | CrystalOptimizer with GDMA2.2(PBE1PBE/6-31G(d,p)) + Will
UCLLIB | C7 N14 H4 | 11 | Tetrazol-pyrimidine | 2,4,6-tri(1H-tetrazol-1-yl)pyrimidine |  |  | Study_ID=10, CrystalOptimizer, DMACRYS (2.2.0.1) | Luca Iuzzolino | 2016 | No publication planned. | \CHEMISTRY_CPOSS\Tetrazol\Tetrazol-pyrimidine\CrystOpt_will | dfC1739 | 0.636 | PBE1PBE/6-31G(d,p) | 0 |  | This is the DMAflex intra_molecular energy penalty. It is with respect to opt. | C1739 | C2/c | 4 | 22.9041 | 10.2601 | 13.0272 | 90 | 60.665 | 90 | LATT 7; SYMM -X , +Y , -Z +1/2 | 1.4146 | 0.6035 |  | -123.52 | -69.23 | -122.884 | 0 | 0 | 0 | 1 |  | 0 |  | 0 | CrystalOptimizer with GDMA2.2(PBE1PBE/6-31G(d,p)) + Will
UCLLIB | C7 N14 H4 | 11 | Tetrazol-pyrimidine | 2,4,6-tri(1H-tetrazol-1-yl)pyrimidine |  |  | Study_ID=10, CrystalOptimizer, DMACRYS (2.2.0.1) | Luca Iuzzolino | 2016 | No publication planned. | \CHEMISTRY_CPOSS\Tetrazol\Tetrazol-pyrimidine\CrystOpt_will | dfC1783 | 2.03 | PBE1PBE/6-31G(d,p) | 0 |  | This is the DMAflex intra_molecular energy penalty. It is with respect to opt. | C1783 | P21/c | 4 | 12.3467 | 10.0646 | 10.5499 | 90 | 77.987 | 90 | LATT 1; SYMM -X , +Y +1/2, -Z +1/2 | 1.4722 | 0.6312 |  | -124.9 | -74.47 | -122.87 | 0 | 0 | 0 | 1 |  | 0 |  | 0 | CrystalOptimizer with GDMA2.2(PBE1PBE/6-31G(d,p)) + Will
UCLLIB | C7 N14 H4 | 11 | Tetrazol-pyrimidine | 2,4,6-tri(1H-tetrazol-1-yl)pyrimidine |  |  | Study_ID=10, CrystalOptimizer, DMACRYS (2.2.0.1) | Luca Iuzzolino | 2016 | No publication planned. | \CHEMISTRY_CPOSS\Tetrazol\Tetrazol-pyrimidine\CrystOpt_will | dfC2199 | 20.719 | PBE1PBE/6-31G(d,p) | 0 |  | This is the DMAflex intra_molecular energy penalty. It is with respect to opt. | C2199 | Pbca | 8 | 12.4842 | 17.6021 | 10.3991 | 90 | 90 | 90 | LATT 1; SYMM +X +1/2, -Y +1/2, -Z ; SYMM -X , +Y +1/2, -Z +1/2; SYMM -X +1/2, -Y , +Z +1/2 | 1.6521 | 0.7042 |  | -143.55 | -79.81 | -122.831 | 0 | 0 | 0 | 1 |  | 0 |  | 0 | CrystalOptimizer with GDMA2.2(PBE1PBE/6-31G(d,p)) + Will
UCLLIB | C7 N14 H4 | 11 | Tetrazol-pyrimidine | 2,4,6-tri(1H-tetrazol-1-yl)pyrimidine |  |  | Study_ID=10, CrystalOptimizer, DMACRYS (2.2.0.1) | Luca Iuzzolino | 2016 | No publication planned. | \CHEMISTRY_CPOSS\Tetrazol\Tetrazol-pyrimidine\CrystOpt_will | dfC1936 | 2.149 | PBE1PBE/6-31G(d,p) | 0 |  | This is the DMAflex intra_molecular energy penalty. It is with respect to opt. | C1936 | Pna21 | 4 | 12.5242 | 11.89 | 8.7354 | 90 | 90 | 90 | LATT -1; SYMM -X , -Y , +Z +1/2; SYMM -X +1/2, +Y +1/2, +Z +1/2; SYMM +X +1/2, -Y +1/2, +Z | 1.4512 | 0.6225 |  | -124.91 | -64.9 | -122.761 | 0 | 0 | 0 | 1 |  | 0 |  | 0 | CrystalOptimizer with GDMA2.2(PBE1PBE/6-31G(d,p)) + Will
UCLLIB | C7 N14 H4 | 11 | Tetrazol-pyrimidine | 2,4,6-tri(1H-tetrazol-1-yl)pyrimidine |  |  | Study_ID=10, CrystalOptimizer, DMACRYS (2.2.0.1) | Luca Iuzzolino | 2016 | No publication planned. | \CHEMISTRY_CPOSS\Tetrazol\Tetrazol-pyrimidine\CrystOpt_will | dfC2107 | 18.412 | PBE1PBE/6-31G(d,p) | 0 |  | This is the DMAflex intra_molecular energy penalty. It is with respect to opt. | C2107 | Pna21 | 4 | 23.2828 | 8.3647 | 6.2431 | 90 | 90 | 90 | LATT -1; SYMM -X , -Y , +Z +1/2; SYMM -X +1/2, +Y +1/2, +Z +1/2; SYMM +X +1/2, -Y +1/2, +Z | 1.5526 | 0.6622 |  | -141.15 | -72.18 | -122.738 | 0 | 0 | 0 | 1 |  | 0 |  | 0 | CrystalOptimizer with GDMA2.2(PBE1PBE/6-31G(d,p)) + Will
UCLLIB | C7 N14 H4 | 11 | Tetrazol-pyrimidine | 2,4,6-tri(1H-tetrazol-1-yl)pyrimidine |  |  | Study_ID=10, CrystalOptimizer, DMACRYS (2.2.0.1) | Luca Iuzzolino | 2016 | No publication planned. | \CHEMISTRY_CPOSS\Tetrazol\Tetrazol-pyrimidine\CrystOpt_will | dfC1944 | 3.492 | PBE1PBE/6-31G(d,p) | 0 |  | This is the DMAflex intra_molecular energy penalty. It is with respect to opt. | C1944 | Pca21 | 4 | 19.803 | 3.7444 | 15.3917 | 90 | 90 | 90 | LATT -1; SYMM -X , -Y , +Z +1/2; SYMM -X +1/2, +Y , +Z +1/2; SYMM +X +1/2, -Y , +Z | 1.654 | 0.7042 |  | -126.13 | -89.72 | -122.638 | 0 | 0 | 0 | 1 |  | 0 |  | 0 | CrystalOptimizer with GDMA2.2(PBE1PBE/6-31G(d,p)) + Will
UCLLIB | C7 N14 H4 | 11 | Tetrazol-pyrimidine | 2,4,6-tri(1H-tetrazol-1-yl)pyrimidine |  |  | Study_ID=10, CrystalOptimizer, DMACRYS (2.2.0.1) | Luca Iuzzolino | 2016 | No publication planned. | \CHEMISTRY_CPOSS\Tetrazol\Tetrazol-pyrimidine\CrystOpt_will | dfC1442 | 2.974 | PBE1PBE/6-31G(d,p) | 0 |  | This is the DMAflex intra_molecular energy penalty. It is with respect to opt. | C1442 | C2/c | 4 | 10.2801 | 11.8663 | 20.2657 | 90 | 72.027 | 90 | LATT 7; SYMM -X , +Y , -Z +1/2 | 1.6055 | 0.6859 |  | -125.61 | -86.75 | -122.636 | 0 | 0 | 0 | 1 |  | 0 |  | 0 | CrystalOptimizer with GDMA2.2(PBE1PBE/6-31G(d,p)) + Will
UCLLIB | C7 N14 H4 | 11 | Tetrazol-pyrimidine | 2,4,6-tri(1H-tetrazol-1-yl)pyrimidine |  |  | Study_ID=10, CrystalOptimizer, DMACRYS (2.2.0.1) | Luca Iuzzolino | 2016 | No publication planned. | \CHEMISTRY_CPOSS\Tetrazol\Tetrazol-pyrimidine\CrystOpt_will | dfC1949 | 1.255 | PBE1PBE/6-31G(d,p) | 0 |  | This is the DMAflex intra_molecular energy penalty. It is with respect to opt. | C1949 | Aba2 | 4 | 26.5155 | 10.4324 | 8.6395 | 90 | 90 | 90 | LATT -5; SYMM -X , -Y , +Z ; SYMM -X +1/2, +Y +1/2, +Z ; SYMM +X +1/2, -Y +1/2, +Z | 1.5798 | 0.673 |  | -123.84 | -83.24 | -122.585 | 0 | 0 | 0 | 1 |  | 0 |  | 0 | CrystalOptimizer with GDMA2.2(PBE1PBE/6-31G(d,p)) + Will
UCLLIB | C7 N14 H4 | 11 | Tetrazol-pyrimidine | 2,4,6-tri(1H-tetrazol-1-yl)pyrimidine |  |  | Study_ID=10, CrystalOptimizer, DMACRYS (2.2.0.1) | Luca Iuzzolino | 2016 | No publication planned. | \CHEMISTRY_CPOSS\Tetrazol\Tetrazol-pyrimidine\CrystOpt_will | dfC1816 | 1.449 | PBE1PBE/6-31G(d,p) | 0 |  | This is the DMAflex intra_molecular energy penalty. It is with respect to opt. | C1816 | P2/a | 4 | 18.3668 | 4.6855 | 15.1111 | 90 | 68.272 | 90 | LATT 1; SYMM -X +1/2, +Y , -Z | 1.5626 | 0.6683 |  | -124.01 | -81.49 | -122.561 | 0 | 0 | 0 | 1 |  | 0 |  | 0 | CrystalOptimizer with GDMA2.2(PBE1PBE/6-31G(d,p)) + Will
UCLLIB | C7 N14 H4 | 11 | Tetrazol-pyrimidine | 2,4,6-tri(1H-tetrazol-1-yl)pyrimidine |  |  | Study_ID=10, CrystalOptimizer, DMACRYS (2.2.0.1) | Luca Iuzzolino | 2016 | No publication planned. | \CHEMISTRY_CPOSS\Tetrazol\Tetrazol-pyrimidine\CrystOpt_will | dfC1988 | 2.262 | PBE1PBE/6-31G(d,p) | 0 |  | This is the DMAflex intra_molecular energy penalty. It is with respect to opt. | C1988 | P21212 | 4 | 11.8894 | 20.609 | 4.8313 | 90 | 90 | 90 | LATT -1; SYMM +X +1/2, -Y +1/2, -Z ; SYMM -X +1/2, +Y +1/2, -Z ; SYMM -X , -Y , +Z | 1.5946 | 0.6789 |  | -124.81 | -82.89 | -122.548 | 0 | 0 | 0 | 1 |  | 0 |  | 0 | CrystalOptimizer with GDMA2.2(PBE1PBE/6-31G(d,p)) + Will
UCLLIB | C7 N14 H4 | 11 | Tetrazol-pyrimidine | 2,4,6-tri(1H-tetrazol-1-yl)pyrimidine |  |  | Study_ID=10, CrystalOptimizer, DMACRYS (2.2.0.1) | Luca Iuzzolino | 2016 | No publication planned. | \CHEMISTRY_CPOSS\Tetrazol\Tetrazol-pyrimidine\CrystOpt_will | dfC1955 | 3.498 | PBE1PBE/6-31G(d,p) | 0 |  | This is the DMAflex intra_molecular energy penalty. It is with respect to opt. | C1955 | P21 | 2 | 7.0907 | 8.9371 | 12.1237 | 90 | 55.504 | 90 | LATT -1; SYMM -X , +Y +1/2, -Z | 1.4906 | 0.6371 |  | -126.03 | -73.42 | -122.532 | 0 | 0 | 0 | 1 |  | 0 |  | 0 | CrystalOptimizer with GDMA2.2(PBE1PBE/6-31G(d,p)) + Will
UCLLIB | C7 N14 H4 | 11 | Tetrazol-pyrimidine | 2,4,6-tri(1H-tetrazol-1-yl)pyrimidine |  |  | Study_ID=10, CrystalOptimizer, DMACRYS (2.2.0.1) | Luca Iuzzolino | 2016 | No publication planned. | \CHEMISTRY_CPOSS\Tetrazol\Tetrazol-pyrimidine\CrystOpt_will | dfC231 | 20.835 | PBE1PBE/6-31G(d,p) | 0 |  | This is the DMAflex intra_molecular energy penalty. It is with respect to opt. | C231 | Pca21 | 4 | 10.3514 | 11.9067 | 9.2629 | 90 | 90 | 90 | LATT -1; SYMM -X , -Y , +Z +1/2; SYMM -X +1/2, +Y , +Z +1/2; SYMM +X +1/2, -Y , +Z | 1.6535 | 0.7071 |  | -143.31 | -87.14 | -122.475 | 0 | 0 | 0 | 1 |  | 0 |  | 0 | CrystalOptimizer with GDMA2.2(PBE1PBE/6-31G(d,p)) + Will
UCLLIB | C7 N14 H4 | 11 | Tetrazol-pyrimidine | 2,4,6-tri(1H-tetrazol-1-yl)pyrimidine |  |  | Study_ID=10, CrystalOptimizer, DMACRYS (2.2.0.1) | Luca Iuzzolino | 2016 | No publication planned. | \CHEMISTRY_CPOSS\Tetrazol\Tetrazol-pyrimidine\CrystOpt_will | dfC2138 | 18.333 | PBE1PBE/6-31G(d,p) | 0 |  | This is the DMAflex intra_molecular energy penalty. It is with respect to opt. | C2138 | Fdd2 | 4 | 25.3985 | 18.3599 | 9.9897 | 90 | 90 | 90 | LATT -4; SYMM -X , -Y , +Z ; SYMM -X +1/4, +Y +1/4, +Z +1/4; SYMM +X +1/4, -Y +1/4, +Z +1/4 | 1.6209 | 0.6891 |  | -140.68 | -80.35 | -122.347 | 0 | 0 | 0 | 1 |  | 0 |  | 0 | CrystalOptimizer with GDMA2.2(PBE1PBE/6-31G(d,p)) + Will
UCLLIB | C7 N14 H4 | 11 | Tetrazol-pyrimidine | 2,4,6-tri(1H-tetrazol-1-yl)pyrimidine |  |  | Study_ID=10, CrystalOptimizer, DMACRYS (2.2.0.1) | Luca Iuzzolino | 2016 | No publication planned. | \CHEMISTRY_CPOSS\Tetrazol\Tetrazol-pyrimidine\CrystOpt_will | dfC235 | 18.299 | PBE1PBE/6-31G(d,p) | 0 |  | This is the DMAflex intra_molecular energy penalty. It is with respect to opt. | C235 | P21/c | 4 | 13.4409 | 10.1131 | 8.7871 | 90 | 72.329 | 90 | LATT 1; SYMM -X , +Y +1/2, -Z +1/2 | 1.6587 | 0.7082 |  | -140.63 | -88.02 | -122.331 | 0 | 0 | 0 | 1 |  | 0 |  | 0 | CrystalOptimizer with GDMA2.2(PBE1PBE/6-31G(d,p)) + Will
UCLLIB | C7 N14 H4 | 11 | Tetrazol-pyrimidine | 2,4,6-tri(1H-tetrazol-1-yl)pyrimidine |  |  | Study_ID=10, CrystalOptimizer, DMACRYS (2.2.0.1) | Luca Iuzzolino | 2016 | No publication planned. | \CHEMISTRY_CPOSS\Tetrazol\Tetrazol-pyrimidine\CrystOpt_will | dfC5115 | 10.166 | PBE1PBE/6-31G(d,p) | 0 |  | This is the DMAflex intra_molecular energy penalty. It is with respect to opt. | C5115 | P21/c | 4 | 8.5617 | 12.7468 | 11.3766 | 90 | 74.406 | 90 | LATT 1; SYMM -X , +Y +1/2, -Z +1/2 | 1.5785 | 0.6786 |  | -132.47 | -79.64 | -122.304 | 0 | 0 | 0 | 1 |  | 0 |  | 0 | CrystalOptimizer with GDMA2.2(PBE1PBE/6-31G(d,p)) + Will
UCLLIB | C7 N14 H4 | 11 | Tetrazol-pyrimidine | 2,4,6-tri(1H-tetrazol-1-yl)pyrimidine |  |  | Study_ID=10, CrystalOptimizer, DMACRYS (2.2.0.1) | Luca Iuzzolino | 2016 | No publication planned. | \CHEMISTRY_CPOSS\Tetrazol\Tetrazol-pyrimidine\CrystOpt_will | dfC1919 | 2.058 | PBE1PBE/6-31G(d,p) | 0 |  | This is the DMAflex intra_molecular energy penalty. It is with respect to opt. | C1919 | P21212 | 4 | 10.3781 | 13.1464 | 8.6429 | 90 | 90 | 90 | LATT -1; SYMM +X +1/2, -Y +1/2, -Z ; SYMM -X +1/2, +Y +1/2, -Z ; SYMM -X , -Y , +Z | 1.6008 | 0.6818 |  | -124.34 | -83.96 | -122.282 | 0 | 0 | 0 | 1 |  | 0 |  | 0 | CrystalOptimizer with GDMA2.2(PBE1PBE/6-31G(d,p)) + Will
UCLLIB | C7 N14 H4 | 11 | Tetrazol-pyrimidine | 2,4,6-tri(1H-tetrazol-1-yl)pyrimidine |  |  | Study_ID=10, CrystalOptimizer, DMACRYS (2.2.0.1) | Luca Iuzzolino | 2016 | No publication planned. | \CHEMISTRY_CPOSS\Tetrazol\Tetrazol-pyrimidine\CrystOpt_will | dfC11019 | 3.853 | PBE1PBE/6-31G(d,p) | 0 |  | This is the DMAflex intra_molecular energy penalty. It is with respect to opt. | C11019 | P21 | 2 | 8.4023 | 7.4273 | 10.7635 | 90 | 65.886 | 90 | LATT -1; SYMM -X , +Y +1/2, -Z | 1.5395 | 0.6626 |  | -126.08 | -79.64 | -122.227 | 0 | 0 | 0 | 1 |  | 0 |  | 0 | CrystalOptimizer with GDMA2.2(PBE1PBE/6-31G(d,p)) + Will
UCLLIB | C7 N14 H4 | 11 | Tetrazol-pyrimidine | 2,4,6-tri(1H-tetrazol-1-yl)pyrimidine |  |  | Study_ID=10, CrystalOptimizer, DMACRYS (2.2.0.1) | Luca Iuzzolino | 2016 | No publication planned. | \CHEMISTRY_CPOSS\Tetrazol\Tetrazol-pyrimidine\CrystOpt_will | dfC1771 | 1.131 | PBE1PBE/6-31G(d,p) | 0 |  | This is the DMAflex intra_molecular energy penalty. It is with respect to opt. | C1771 | Fdd2 | 4 | 61.9074 | 15.9187 | 4.6392 | 90 | 90 | 90 | LATT -4; SYMM -X , -Y , +Z ; SYMM -X +1/4, +Y +1/4, +Z +1/4; SYMM +X +1/4, -Y +1/4, +Z +1/4 | 1.6516 | 0.7052 |  | -123.33 | -88.99 | -122.199 | 0 | 0 | 0 | 1 |  | 0 |  | 0 | CrystalOptimizer with GDMA2.2(PBE1PBE/6-31G(d,p)) + Will
UCLLIB | C7 N14 H4 | 11 | Tetrazol-pyrimidine | 2,4,6-tri(1H-tetrazol-1-yl)pyrimidine |  |  | Study_ID=10, CrystalOptimizer, DMACRYS (2.2.0.1) | Luca Iuzzolino | 2016 | No publication planned. | \CHEMISTRY_CPOSS\Tetrazol\Tetrazol-pyrimidine\CrystOpt_will | dfC1838 | 0.796 | PBE1PBE/6-31G(d,p) | 0 |  | This is the DMAflex intra_molecular energy penalty. It is with respect to opt. | C1838 | P212121 | 4 | 8.3426 | 8.1502 | 18.4724 | 90 | 90 | 90 | LATT -1; SYMM +X +1/2, -Y +1/2, -Z ; SYMM -X , +Y +1/2, -Z +1/2; SYMM -X +1/2, -Y , +Z +1/2 | 1.5029 | 0.6419 |  | -122.84 | -73.97 | -122.044 | 0 | 0 | 0 | 1 |  | 0 |  | 0 | CrystalOptimizer with GDMA2.2(PBE1PBE/6-31G(d,p)) + Will
UCLLIB | C7 N14 H4 | 11 | Tetrazol-pyrimidine | 2,4,6-tri(1H-tetrazol-1-yl)pyrimidine |  |  | Study_ID=10, CrystalOptimizer, DMACRYS (2.2.0.1) | Luca Iuzzolino | 2016 | No publication planned. | \CHEMISTRY_CPOSS\Tetrazol\Tetrazol-pyrimidine\CrystOpt_will | dfC1983 | 0.698 | PBE1PBE/6-31G(d,p) | 0 |  | This is the DMAflex intra_molecular energy penalty. It is with respect to opt. | C1983 | Pbca | 8 | 10.4129 | 12.437 | 18.6277 | 90 | 90 | 90 | LATT 1; SYMM +X +1/2, -Y +1/2, -Z ; SYMM -X , +Y +1/2, -Z +1/2; SYMM -X +1/2, -Y , +Z +1/2 | 1.565 | 0.6705 |  | -122.65 | -81.32 | -121.952 | 0 | 0 | 0 | 1 |  | 0 |  | 0 | CrystalOptimizer with GDMA2.2(PBE1PBE/6-31G(d,p)) + Will
UCLLIB | C7 N14 H4 | 11 | Tetrazol-pyrimidine | 2,4,6-tri(1H-tetrazol-1-yl)pyrimidine |  |  | Study_ID=10, CrystalOptimizer, DMACRYS (2.2.0.1) | Luca Iuzzolino | 2016 | No publication planned. | \CHEMISTRY_CPOSS\Tetrazol\Tetrazol-pyrimidine\CrystOpt_will | dfC1861 | 4.859 | PBE1PBE/6-31G(d,p) | 0 |  | This is the DMAflex intra_molecular energy penalty. It is with respect to opt. | C1861 | P21/c | 4 | 14.7355 | 7.1661 | 13.0594 | 90 | 64.334 | 90 | LATT 1; SYMM -X , +Y +1/2, -Z +1/2 | 1.5187 | 0.6511 |  | -126.81 | -76.16 | -121.951 | 0 | 0 | 0 | 1 |  | 0 |  | 0 | CrystalOptimizer with GDMA2.2(PBE1PBE/6-31G(d,p)) + Will
UCLLIB | C7 N14 H4 | 11 | Tetrazol-pyrimidine | 2,4,6-tri(1H-tetrazol-1-yl)pyrimidine |  |  | Study_ID=10, CrystalOptimizer, DMACRYS (2.2.0.1) | Luca Iuzzolino | 2016 | No publication planned. | \CHEMISTRY_CPOSS\Tetrazol\Tetrazol-pyrimidine\CrystOpt_will | dfC1866 | 4.014 | PBE1PBE/6-31G(d,p) | 0 |  | This is the DMAflex intra_molecular energy penalty. It is with respect to opt. | C1866 | Pna21 | 4 | 19.0347 | 13.4506 | 4.6365 | 90 | 90 | 90 | LATT -1; SYMM -X , -Y , +Z +1/2; SYMM -X +1/2, +Y +1/2, +Z +1/2; SYMM +X +1/2, -Y +1/2, +Z | 1.5902 | 0.6793 |  | -125.95 | -80.63 | -121.936 | 0 | 0 | 0 | 1 |  | 0 |  | 0 | CrystalOptimizer with GDMA2.2(PBE1PBE/6-31G(d,p)) + Will
UCLLIB | C7 N14 H4 | 11 | Tetrazol-pyrimidine | 2,4,6-tri(1H-tetrazol-1-yl)pyrimidine |  |  | Study_ID=10, CrystalOptimizer, DMACRYS (2.2.0.1) | Luca Iuzzolino | 2016 | No publication planned. | \CHEMISTRY_CPOSS\Tetrazol\Tetrazol-pyrimidine\CrystOpt_will | dfC237 | 18.184 | PBE1PBE/6-31G(d,p) | 0 |  | This is the DMAflex intra_molecular energy penalty. It is with respect to opt. | C237 | P21/c | 4 | 8.9049 | 9.9867 | 13.2324 | 90 | 71.402 | 90 | LATT 1; SYMM -X , +Y +1/2, -Z +1/2 | 1.6925 | 0.724 |  | -140.05 | -93.8 | -121.866 | 0 | 0 | 0 | 1 |  | 0 |  | 0 | CrystalOptimizer with GDMA2.2(PBE1PBE/6-31G(d,p)) + Will
UCLLIB | C7 N14 H4 | 11 | Tetrazol-pyrimidine | 2,4,6-tri(1H-tetrazol-1-yl)pyrimidine |  |  | Study_ID=10, CrystalOptimizer, DMACRYS (2.2.0.1) | Luca Iuzzolino | 2016 | No publication planned. | \CHEMISTRY_CPOSS\Tetrazol\Tetrazol-pyrimidine\CrystOpt_will | dfC680 | 8.349 | PBE1PBE/6-31G(d,p) | 0 |  | This is the DMAflex intra_molecular energy penalty. It is with respect to opt. | C680 | Cc | 2 | 5.7999 | 12.3814 | 16.3659 | 90 | 81.653 | 90 | LATT -7; SYMM +X , -Y , +Z +1/2 | 1.6234 | 0.6949 |  | -130.2 | -87.02 | -121.851 | 0 | 0 | 0 | 1 |  | 0 |  | 0 | CrystalOptimizer with GDMA2.2(PBE1PBE/6-31G(d,p)) + Will
UCLLIB | C7 N14 H4 | 11 | Tetrazol-pyrimidine | 2,4,6-tri(1H-tetrazol-1-yl)pyrimidine |  |  | Study_ID=10, CrystalOptimizer, DMACRYS (2.2.0.1) | Luca Iuzzolino | 2016 | No publication planned. | \CHEMISTRY_CPOSS\Tetrazol\Tetrazol-pyrimidine\CrystOpt_will | dfC1965 | 1.47 | PBE1PBE/6-31G(d,p) | 0 |  | This is the DMAflex intra_molecular energy penalty. It is with respect to opt. | C1965 | C2/c | 4 | 15.9202 | 10.3032 | 15.1827 | 90 | 109.313 | 90 | LATT 7; SYMM -X , +Y , -Z +1/2 | 1.6064 | 0.6889 |  | -123.27 | -86.95 | -121.8 | 0 | 0 | 0 | 1 |  | 0 |  | 0 | CrystalOptimizer with GDMA2.2(PBE1PBE/6-31G(d,p)) + Will
UCLLIB | C7 N14 H4 | 11 | Tetrazol-pyrimidine | 2,4,6-tri(1H-tetrazol-1-yl)pyrimidine |  |  | Study_ID=10, CrystalOptimizer, DMACRYS (2.2.0.1) | Luca Iuzzolino | 2016 | No publication planned. | \CHEMISTRY_CPOSS\Tetrazol\Tetrazol-pyrimidine\CrystOpt_will | dfC296 | 18.97 | PBE1PBE/6-31G(d,p) | 0 |  | This is the DMAflex intra_molecular energy penalty. It is with respect to opt. | C296 | P21/c | 4 | 5.2065 | 8.429 | 25.8849 | 90 | 89.754 | 90 | LATT 1; SYMM -X , +Y +1/2, -Z +1/2 | 1.6618 | 0.7094 |  | -140.77 | -86.06 | -121.8 | 0 | 0 | 0 | 1 |  | 0 |  | 0 | CrystalOptimizer with GDMA2.2(PBE1PBE/6-31G(d,p)) + Will
UCLLIB | C7 N14 H4 | 11 | Tetrazol-pyrimidine | 2,4,6-tri(1H-tetrazol-1-yl)pyrimidine |  |  | Study_ID=10, CrystalOptimizer, DMACRYS (2.2.0.1) | Luca Iuzzolino | 2016 | No publication planned. | \CHEMISTRY_CPOSS\Tetrazol\Tetrazol-pyrimidine\CrystOpt_will | dfC2146 | 18.244 | PBE1PBE/6-31G(d,p) | 0 |  | This is the DMAflex intra_molecular energy penalty. It is with respect to opt. | C2146 | P21/c | 4 | 8.1843 | 13.0845 | 10.5122 | 90 | 84.104 | 90 | LATT 1; SYMM -X , +Y +1/2, -Z +1/2 | 1.6858 | 0.7216 |  | -140.04 | -87.56 | -121.796 | 0 | 0 | 0 | 1 |  | 0 |  | 0 | CrystalOptimizer with GDMA2.2(PBE1PBE/6-31G(d,p)) + Will
UCLLIB | C7 N14 H4 | 11 | Tetrazol-pyrimidine | 2,4,6-tri(1H-tetrazol-1-yl)pyrimidine |  |  | Study_ID=10, CrystalOptimizer, DMACRYS (2.2.0.1) | Luca Iuzzolino | 2016 | No publication planned. | \CHEMISTRY_CPOSS\Tetrazol\Tetrazol-pyrimidine\CrystOpt_will | dfC267 | 18.325 | PBE1PBE/6-31G(d,p) | 0 |  | This is the DMAflex intra_molecular energy penalty. It is with respect to opt. | C267 | P21/c | 4 | 8.5159 | 10.3639 | 14.0188 | 90 | 111.976 | 90 | LATT 1; SYMM -X , +Y +1/2, -Z +1/2 | 1.6452 | 0.7012 |  | -140.08 | -83.92 | -121.755 | 0 | 0 | 0 | 1 |  | 0 |  | 0 | CrystalOptimizer with GDMA2.2(PBE1PBE/6-31G(d,p)) + Will
UCLLIB | C7 N14 H4 | 11 | Tetrazol-pyrimidine | 2,4,6-tri(1H-tetrazol-1-yl)pyrimidine |  |  | Study_ID=10, CrystalOptimizer, DMACRYS (2.2.0.1) | Luca Iuzzolino | 2016 | No publication planned. | \CHEMISTRY_CPOSS\Tetrazol\Tetrazol-pyrimidine\CrystOpt_will | dfC697 | 13.431 | PBE1PBE/6-31G(d,p) | 0 |  | This is the DMAflex intra_molecular energy penalty. It is with respect to opt. | C697 | P212121 | 4 | 12.4662 | 5.6139 | 16.3481 | 90 | 90 | 90 | LATT -1; SYMM +X +1/2, -Y +1/2, -Z ; SYMM -X , +Y +1/2, -Z +1/2; SYMM -X +1/2, -Y , +Z +1/2 | 1.65 | 0.7059 |  | -135.18 | -87 | -121.749 | 0 | 0 | 0 | 1 |  | 0 |  | 0 | CrystalOptimizer with GDMA2.2(PBE1PBE/6-31G(d,p)) + Will
UCLLIB | C7 N14 H4 | 11 | Tetrazol-pyrimidine | 2,4,6-tri(1H-tetrazol-1-yl)pyrimidine |  |  | Study_ID=10, CrystalOptimizer, DMACRYS (2.2.0.1) | Luca Iuzzolino | 2016 | No publication planned. | \CHEMISTRY_CPOSS\Tetrazol\Tetrazol-pyrimidine\CrystOpt_will | dfC1530 | 4.421 | PBE1PBE/6-31G(d,p) | 0 |  | This is the DMAflex intra_molecular energy penalty. It is with respect to opt. | C1530 | Pccn | 8 | 11.8076 | 9.4211 | 20.3498 | 90 | 90 | 90 | LATT 1; SYMM +X +1/2, -Y , -Z +1/2; SYMM -X , +Y +1/2, -Z +1/2; SYMM -X +1/2, -Y +1/2, +Z | 1.6678 | 0.7113 |  | -126.13 | -87.68 | -121.709 | 0 | 0 | 0 | 1 |  | 0 |  | 0 | CrystalOptimizer with GDMA2.2(PBE1PBE/6-31G(d,p)) + Will
UCLLIB | C7 N14 H4 | 11 | Tetrazol-pyrimidine | 2,4,6-tri(1H-tetrazol-1-yl)pyrimidine |  |  | Study_ID=10, CrystalOptimizer, DMACRYS (2.2.0.1) | Luca Iuzzolino | 2016 | No publication planned. | \CHEMISTRY_CPOSS\Tetrazol\Tetrazol-pyrimidine\CrystOpt_will | dfC230 | 18.207 | PBE1PBE/6-31G(d,p) | 0 |  | This is the DMAflex intra_molecular energy penalty. It is with respect to opt. | C230 | P21/c | 4 | 8.5018 | 12.626 | 10.5446 | 90 | 86.575 | 90 | LATT 1; SYMM -X , +Y +1/2, -Z +1/2 | 1.6707 | 0.7167 |  | -139.91 | -88.66 | -121.703 | 0 | 0 | 0 | 1 |  | 0 |  | 0 | CrystalOptimizer with GDMA2.2(PBE1PBE/6-31G(d,p)) + Will
UCLLIB | C7 N14 H4 | 11 | Tetrazol-pyrimidine | 2,4,6-tri(1H-tetrazol-1-yl)pyrimidine |  |  | Study_ID=10, CrystalOptimizer, DMACRYS (2.2.0.1) | Luca Iuzzolino | 2016 | No publication planned. | \CHEMISTRY_CPOSS\Tetrazol\Tetrazol-pyrimidine\CrystOpt_will | dfC2212 | 18.368 | PBE1PBE/6-31G(d,p) | 0 |  | This is the DMAflex intra_molecular energy penalty. It is with respect to opt. | C2212 | I1 | 4 | 10.8751 | 10.4913 | 10.8889 | 97.403 | 73.248 | 82.586 | LATT -1; SYMM +X +1/2, +Y +1/2, +Z +1/2 | 1.6252 | 0.693 |  | -140.07 | -162.46 | -121.702 | 0 | 0 | 0 | 1 |  | 0 |  | 0 | CrystalOptimizer with GDMA2.2(PBE1PBE/6-31G(d,p)) + Will
UCLLIB | C7 N14 H4 | 11 | Tetrazol-pyrimidine | 2,4,6-tri(1H-tetrazol-1-yl)pyrimidine |  |  | Study_ID=10, CrystalOptimizer, DMACRYS (2.2.0.1) | Luca Iuzzolino | 2016 | No publication planned. | \CHEMISTRY_CPOSS\Tetrazol\Tetrazol-pyrimidine\CrystOpt_will | dfC228 | 18.34 | PBE1PBE/6-31G(d,p) | 0 |  | This is the DMAflex intra_molecular energy penalty. It is with respect to opt. | C228 | Pca21 | 4 | 10.5561 | 12.1038 | 8.8354 | 90 | 90 | 90 | LATT -1; SYMM -X , -Y , +Z +1/2; SYMM -X +1/2, +Y , +Z +1/2; SYMM +X +1/2, -Y , +Z | 1.6722 | 0.713 |  | -140.03 | -89.57 | -121.69 | 0 | 0 | 0 | 1 |  | 0 |  | 0 | CrystalOptimizer with GDMA2.2(PBE1PBE/6-31G(d,p)) + Will
UCLLIB | C7 N14 H4 | 11 | Tetrazol-pyrimidine | 2,4,6-tri(1H-tetrazol-1-yl)pyrimidine |  |  | Study_ID=10, CrystalOptimizer, DMACRYS (2.2.0.1) | Luca Iuzzolino | 2016 | No publication planned. | \CHEMISTRY_CPOSS\Tetrazol\Tetrazol-pyrimidine\CrystOpt_will | dfC2181 | 18.736 | PBE1PBE/6-31G(d,p) | 0 |  | This is the DMAflex intra_molecular energy penalty. It is with respect to opt. | C2181 | P1121/a | 8 | 17.4094 | 10.4764 | 12.5251 | 90 | 90 | 90.416 | LATT 1; SYMM -X +1/2, -Y , +Z +1/2 | 1.6527 | 0.7053 |  | -140.37 | -173.73 | -121.634 | 0 | 0 | 0 | 1 |  | 0 |  | 0 | CrystalOptimizer with GDMA2.2(PBE1PBE/6-31G(d,p)) + Will
UCLLIB | C7 N14 H4 | 11 | Tetrazol-pyrimidine | 2,4,6-tri(1H-tetrazol-1-yl)pyrimidine |  |  | Study_ID=10, CrystalOptimizer, DMACRYS (2.2.0.1) | Luca Iuzzolino | 2016 | No publication planned. | \CHEMISTRY_CPOSS\Tetrazol\Tetrazol-pyrimidine\CrystOpt_will | dfC1377 | 1.023 | PBE1PBE/6-31G(d,p) | 0 |  | This is the DMAflex intra_molecular energy penalty. It is with respect to opt. | C1377 | P212121 | 8 | 12.0325 | 19.5926 | 10.2778 | 90 | 90 | 90 | LATT -1; SYMM +X +1/2, -Y +1/2, -Z ; SYMM -X , +Y +1/2, -Z +1/2; SYMM -X +1/2, -Y , +Z +1/2 | 1.5582 | 0.6651 |  | -122.58 | -161.71 | -121.557 | 0 | 0 | 0 | 1 |  | 0 |  | 0 | CrystalOptimizer with GDMA2.2(PBE1PBE/6-31G(d,p)) + Will
UCLLIB | C7 N14 H4 | 11 | Tetrazol-pyrimidine | 2,4,6-tri(1H-tetrazol-1-yl)pyrimidine |  |  | Study_ID=10, CrystalOptimizer, DMACRYS (2.2.0.1) | Luca Iuzzolino | 2016 | No publication planned. | \CHEMISTRY_CPOSS\Tetrazol\Tetrazol-pyrimidine\CrystOpt_will | dfC1286 | 3.505 | PBE1PBE/6-31G(d,p) | 0 |  | This is the DMAflex intra_molecular energy penalty. It is with respect to opt. | C1286 | P21 | 2 | 13.52 | 8.5213 | 5.1056 | 90 | 86.514 | 90 | LATT -1; SYMM -X , +Y +1/2, -Z | 1.6076 | 0.6896 |  | -125.03 | -85.28 | -121.525 | 0 | 0 | 0 | 1 |  | 0 |  | 0 | CrystalOptimizer with GDMA2.2(PBE1PBE/6-31G(d,p)) + Will
UCLLIB | C7 N14 H4 | 11 | Tetrazol-pyrimidine | 2,4,6-tri(1H-tetrazol-1-yl)pyrimidine |  |  | Study_ID=10, CrystalOptimizer, DMACRYS (2.2.0.1) | Luca Iuzzolino | 2016 | No publication planned. | \CHEMISTRY_CPOSS\Tetrazol\Tetrazol-pyrimidine\CrystOpt_will | dfC1873 | 2.577 | PBE1PBE/6-31G(d,p) | 0 |  | This is the DMAflex intra_molecular energy penalty. It is with respect to opt. | C1873 | Pbca | 8 | 21.5513 | 8.5663 | 12.7931 | 90 | 90 | 90 | LATT 1; SYMM +X +1/2, -Y +1/2, -Z ; SYMM -X , +Y +1/2, -Z +1/2; SYMM -X +1/2, -Y , +Z +1/2 | 1.5985 | 0.6825 |  | -124.07 | -85.54 | -121.493 | 0 | 0 | 0 | 1 |  | 0 |  | 0 | CrystalOptimizer with GDMA2.2(PBE1PBE/6-31G(d,p)) + Will
UCLLIB | C7 N14 H4 | 11 | Tetrazol-pyrimidine | 2,4,6-tri(1H-tetrazol-1-yl)pyrimidine |  |  | Study_ID=10, CrystalOptimizer, DMACRYS (2.2.0.1) | Luca Iuzzolino | 2016 | No publication planned. | \CHEMISTRY_CPOSS\Tetrazol\Tetrazol-pyrimidine\CrystOpt_will | dfC2155 | 19.084 | PBE1PBE/6-31G(d,p) | 0 |  | This is the DMAflex intra_molecular energy penalty. It is with respect to opt. | C2155 | P21/c | 4 | 11.8793 | 10.6123 | 10.0544 | 90 | 69.186 | 90 | LATT 1; SYMM -X , +Y +1/2, -Z +1/2 | 1.5933 | 0.6816 |  | -140.53 | -78.65 | -121.446 | 0 | 0 | 0 | 1 |  | 0 |  | 0 | CrystalOptimizer with GDMA2.2(PBE1PBE/6-31G(d,p)) + Will
UCLLIB | C7 N14 H4 | 11 | Tetrazol-pyrimidine | 2,4,6-tri(1H-tetrazol-1-yl)pyrimidine |  |  | Study_ID=10, CrystalOptimizer, DMACRYS (2.2.0.1) | Luca Iuzzolino | 2016 | No publication planned. | \CHEMISTRY_CPOSS\Tetrazol\Tetrazol-pyrimidine\CrystOpt_will | dfC2130 | 18.934 | PBE1PBE/6-31G(d,p) | 0 |  | This is the DMAflex intra_molecular energy penalty. It is with respect to opt. | C2130 | Fdd2 | 4 | 17.5926 | 25.2183 | 10.5418 | 90 | 90 | 90 | LATT -4; SYMM -X , -Y , +Z ; SYMM -X +1/4, +Y +1/4, +Z +1/4; SYMM +X +1/4, -Y +1/4, +Z +1/4 | 1.6145 | 0.6881 |  | -140.34 | -82.19 | -121.406 | 0 | 0 | 0 | 1 |  | 0 |  | 0 | CrystalOptimizer with GDMA2.2(PBE1PBE/6-31G(d,p)) + Will
UCLLIB | C7 N14 H4 | 11 | Tetrazol-pyrimidine | 2,4,6-tri(1H-tetrazol-1-yl)pyrimidine |  |  | Study_ID=10, CrystalOptimizer, DMACRYS (2.2.0.1) | Luca Iuzzolino | 2016 | No publication planned. | \CHEMISTRY_CPOSS\Tetrazol\Tetrazol-pyrimidine\CrystOpt_will | dfC1250 | 2.255 | PBE1PBE/6-31G(d,p) | 0 |  | This is the DMAflex intra_molecular energy penalty. It is with respect to opt. | C1250 | P21/c | 4 | 7.03 | 7.7246 | 23.1713 | 90 | 76.887 | 90 | LATT 1; SYMM -X , +Y +1/2, -Z +1/2 | 1.5404 | 0.6592 |  | -123.64 | -81 | -121.385 | 0 | 0 | 0 | 1 |  | 0 |  | 0 | CrystalOptimizer with GDMA2.2(PBE1PBE/6-31G(d,p)) + Will
UCLLIB | C7 N14 H4 | 11 | Tetrazol-pyrimidine | 2,4,6-tri(1H-tetrazol-1-yl)pyrimidine |  |  | Study_ID=10, CrystalOptimizer, DMACRYS (2.2.0.1) | Luca Iuzzolino | 2016 | No publication planned. | \CHEMISTRY_CPOSS\Tetrazol\Tetrazol-pyrimidine\CrystOpt_will | dfC1809 | 0.139 | PBE1PBE/6-31G(d,p) | 0 |  | This is the DMAflex intra_molecular energy penalty. It is with respect to opt. | C1809 | P21/c | 4 | 6.2744 | 12.1907 | 16.626 | 90 | 111.743 | 90 | LATT 1; SYMM -X , +Y +1/2, -Z +1/2 | 1.5981 | 0.6841 |  | -121.49 | -86.34 | -121.351 | 0 | 0 | 0 | 1 |  | 0 |  | 0 | CrystalOptimizer with GDMA2.2(PBE1PBE/6-31G(d,p)) + Will
UCLLIB | C7 N14 H4 | 11 | Tetrazol-pyrimidine | 2,4,6-tri(1H-tetrazol-1-yl)pyrimidine |  |  | Study_ID=10, CrystalOptimizer, DMACRYS (2.2.0.1) | Luca Iuzzolino | 2016 | No publication planned. | \CHEMISTRY_CPOSS\Tetrazol\Tetrazol-pyrimidine\CrystOpt_will | dfC1858 | 0.086 | PBE1PBE/6-31G(d,p) | 0 |  | This is the DMAflex intra_molecular energy penalty. It is with respect to opt. | C1858 | P21 | 2 | 6.2771 | 12.1902 | 8.4271 | 90 | 113.62 | 90 | LATT -1; SYMM -X , +Y +1/2, -Z | 1.5975 | 0.6808 |  | -121.41 | -86.3 | -121.324 | 0 | 0 | 0 | 1 |  | 0 |  | 0 | CrystalOptimizer with GDMA2.2(PBE1PBE/6-31G(d,p)) + Will
UCLLIB | C7 N14 H4 | 11 | Tetrazol-pyrimidine | 2,4,6-tri(1H-tetrazol-1-yl)pyrimidine |  |  | Study_ID=10, CrystalOptimizer, DMACRYS (2.2.0.1) | Luca Iuzzolino | 2016 | No publication planned. | \CHEMISTRY_CPOSS\Tetrazol\Tetrazol-pyrimidine\CrystOpt_will | dfC5221 | 13.564 | PBE1PBE/6-31G(d,p) | 0 |  | This is the DMAflex intra_molecular energy penalty. It is with respect to opt. | C5221 | P21 | 4 | 8.2368 | 16.8778 | 9.4754 | 90 | 63.072 | 90 | LATT -1; SYMM -X , +Y +1/2, -Z +1/2 | 1.6073 | 0.686 |  | -134.86 | -159.73 | -121.296 | 0 | 0 | 0 | 1 |  | 0 |  | 0 | CrystalOptimizer with GDMA2.2(PBE1PBE/6-31G(d,p)) + Will
UCLLIB | C7 N14 H4 | 11 | Tetrazol-pyrimidine | 2,4,6-tri(1H-tetrazol-1-yl)pyrimidine |  |  | Study_ID=10, CrystalOptimizer, DMACRYS (2.2.0.1) | Luca Iuzzolino | 2016 | No publication planned. | \CHEMISTRY_CPOSS\Tetrazol\Tetrazol-pyrimidine\CrystOpt_will | dfC1554 | 2.769 | PBE1PBE/6-31G(d,p) | 0 |  | This is the DMAflex intra_molecular energy penalty. It is with respect to opt. | C1554 | P21/c | 4 | 13.5612 | 4.7006 | 19.5347 | 90 | 77.501 | 90 | LATT 1; SYMM -X , +Y +1/2, -Z +1/2 | 1.5527 | 0.6643 |  | -123.9 | -79.56 | -121.131 | 0 | 0 | 0 | 1 |  | 0 |  | 0 | CrystalOptimizer with GDMA2.2(PBE1PBE/6-31G(d,p)) + Will
UCLLIB | C7 N14 H4 | 11 | Tetrazol-pyrimidine | 2,4,6-tri(1H-tetrazol-1-yl)pyrimidine |  |  | Study_ID=10, CrystalOptimizer, DMACRYS (2.2.0.1) | Luca Iuzzolino | 2016 | No publication planned. | \CHEMISTRY_CPOSS\Tetrazol\Tetrazol-pyrimidine\CrystOpt_will | dfC2229 | 18.835 | PBE1PBE/6-31G(d,p) | 0 |  | This is the DMAflex intra_molecular energy penalty. It is with respect to opt. | C2229 | P1 | 1 | 5.746 | 6.3828 | 9.4132 | 80.017 | 77.279 | 115.708 | LATT -1 | 1.6336 | 0.6996 |  | -139.93 | -83.11 | -121.095 | 0 | 0 | 0 | 1 |  | 0 |  | 0 | CrystalOptimizer with GDMA2.2(PBE1PBE/6-31G(d,p)) + Will
UCLLIB | C7 N14 H4 | 11 | Tetrazol-pyrimidine | 2,4,6-tri(1H-tetrazol-1-yl)pyrimidine |  |  | Study_ID=10, CrystalOptimizer, DMACRYS (2.2.0.1) | Luca Iuzzolino | 2016 | No publication planned. | \CHEMISTRY_CPOSS\Tetrazol\Tetrazol-pyrimidine\CrystOpt_will | dfC2288 | 21.278 | PBE1PBE/6-31G(d,p) | 0 |  | This is the DMAflex intra_molecular energy penalty. It is with respect to opt. | C2288 | Pbca | 8 | 9.7883 | 23.0842 | 10.492 | 90 | 90 | 90 | LATT 1; SYMM +X +1/2, -Y +1/2, -Z ; SYMM -X , +Y +1/2, -Z +1/2; SYMM -X +1/2, -Y , +Z +1/2 | 1.5925 | 0.68 |  | -142.35 | -75.25 | -121.072 | 0 | 0 | 0 | 1 |  | 0 |  | 0 | CrystalOptimizer with GDMA2.2(PBE1PBE/6-31G(d,p)) + Will
UCLLIB | C7 N14 H4 | 11 | Tetrazol-pyrimidine | 2,4,6-tri(1H-tetrazol-1-yl)pyrimidine |  |  | Study_ID=10, CrystalOptimizer, DMACRYS (2.2.0.1) | Luca Iuzzolino | 2016 | No publication planned. | \CHEMISTRY_CPOSS\Tetrazol\Tetrazol-pyrimidine\CrystOpt_will | dfC1614 | 8.539 | PBE1PBE/6-31G(d,p) | 0 |  | This is the DMAflex intra_molecular energy penalty. It is with respect to opt. | C1614 | P21/c | 4 | 11.4431 | 12.326 | 10.0088 | 90 | 120.068 | 90 | LATT 1; SYMM -X , +Y +1/2, -Z +1/2 | 1.5451 | 0.6597 |  | -129.45 | -73.47 | -120.911 | 0 | 0 | 0 | 1 |  | 0 |  | 0 | CrystalOptimizer with GDMA2.2(PBE1PBE/6-31G(d,p)) + Will
UCLLIB | C7 N14 H4 | 11 | Tetrazol-pyrimidine | 2,4,6-tri(1H-tetrazol-1-yl)pyrimidine |  |  | Study_ID=10, CrystalOptimizer, DMACRYS (2.2.0.1) | Luca Iuzzolino | 2016 | No publication planned. | \CHEMISTRY_CPOSS\Tetrazol\Tetrazol-pyrimidine\CrystOpt_will | dfC1753 | 0.429 | PBE1PBE/6-31G(d,p) | 0 |  | This is the DMAflex intra_molecular energy penalty. It is with respect to opt. | C1753 | C2 | 2 | 15.5433 | 6.1563 | 12.3538 | 90 | 88.289 | 90 | LATT -7; SYMM -X , +Y , -Z | 1.5976 | 0.6848 |  | -121.32 | -85.47 | -120.891 | 0 | 0 | 0 | 1 |  | 0 |  | 0 | CrystalOptimizer with GDMA2.2(PBE1PBE/6-31G(d,p)) + Will
UCLLIB | C7 N14 H4 | 11 | Tetrazol-pyrimidine | 2,4,6-tri(1H-tetrazol-1-yl)pyrimidine |  |  | Study_ID=10, CrystalOptimizer, DMACRYS (2.2.0.1) | Luca Iuzzolino | 2016 | No publication planned. | \CHEMISTRY_CPOSS\Tetrazol\Tetrazol-pyrimidine\CrystOpt_will | dfC272 | 18.783 | PBE1PBE/6-31G(d,p) | 0 |  | This is the DMAflex intra_molecular energy penalty. It is with respect to opt. | C272 | P21/c | 4 | 9.5436 | 11.5816 | 10.3658 | 90 | 83.826 | 90 | LATT 1; SYMM -X , +Y +1/2, -Z +1/2 | 1.6572 | 0.7078 |  | -139.58 | -83.73 | -120.797 | 0 | 0 | 0 | 1 |  | 0 |  | 0 | CrystalOptimizer with GDMA2.2(PBE1PBE/6-31G(d,p)) + Will
UCLLIB | C7 N14 H4 | 11 | Tetrazol-pyrimidine | 2,4,6-tri(1H-tetrazol-1-yl)pyrimidine |  |  | Study_ID=10, CrystalOptimizer, DMACRYS (2.2.0.1) | Luca Iuzzolino | 2016 | No publication planned. | \CHEMISTRY_CPOSS\Tetrazol\Tetrazol-pyrimidine\CrystOpt_will | dfC286 | 18.483 | PBE1PBE/6-31G(d,p) | 0 |  | This is the DMAflex intra_molecular energy penalty. It is with respect to opt. | C286 | P212121 | 4 | 11.2456 | 15.1308 | 7.3406 | 90 | 90 | 90 | LATT -1; SYMM +X +1/2, -Y +1/2, -Z ; SYMM -X , +Y +1/2, -Z +1/2; SYMM -X +1/2, -Y , +Z +1/2 | 1.5113 | 0.6453 |  | -139.25 | -71.82 | -120.767 | 0 | 0 | 0 | 1 |  | 0 |  | 0 | CrystalOptimizer with GDMA2.2(PBE1PBE/6-31G(d,p)) + Will
UCLLIB | C7 N14 H4 | 11 | Tetrazol-pyrimidine | 2,4,6-tri(1H-tetrazol-1-yl)pyrimidine |  |  | Study_ID=10, CrystalOptimizer, DMACRYS (2.2.0.1) | Luca Iuzzolino | 2016 | No publication planned. | \CHEMISTRY_CPOSS\Tetrazol\Tetrazol-pyrimidine\CrystOpt_will | dfC1220 | 1.022 | PBE1PBE/6-31G(d,p) | 0 |  | This is the DMAflex intra_molecular energy penalty. It is with respect to opt. | C1220 | C2/c | 4 | 10.3777 | 7.567 | 33.8775 | 90 | 79.67 | 90 | LATT 7; SYMM -X , +Y , -Z +1/2 | 1.4425 | 0.6169 |  | -121.77 | -71.56 | -120.748 | 0 | 0 | 0 | 1 |  | 0 |  | 0 | CrystalOptimizer with GDMA2.2(PBE1PBE/6-31G(d,p)) + Will
UCLLIB | C7 N14 H4 | 11 | Tetrazol-pyrimidine | 2,4,6-tri(1H-tetrazol-1-yl)pyrimidine |  |  | Study_ID=10, CrystalOptimizer, DMACRYS (2.2.0.1) | Luca Iuzzolino | 2016 | No publication planned. | \CHEMISTRY_CPOSS\Tetrazol\Tetrazol-pyrimidine\CrystOpt_will | dfC5111 | 7.674 | PBE1PBE/6-31G(d,p) | 0 |  | This is the DMAflex intra_molecular energy penalty. It is with respect to opt. | C5111 | Cc | 2 | 5.8581 | 12.3746 | 16.5124 | 90 | 77.679 | 90 | LATT -7; SYMM +X , -Y , +Z +1/2 | 1.6142 | 0.6929 |  | -128.4 | -85.69 | -120.726 | 0 | 0 | 0 | 1 |  | 0 |  | 0 | CrystalOptimizer with GDMA2.2(PBE1PBE/6-31G(d,p)) + Will
UCLLIB | C7 N14 H4 | 11 | Tetrazol-pyrimidine | 2,4,6-tri(1H-tetrazol-1-yl)pyrimidine |  |  | Study_ID=10, CrystalOptimizer, DMACRYS (2.2.0.1) | Luca Iuzzolino | 2016 | No publication planned. | \CHEMISTRY_CPOSS\Tetrazol\Tetrazol-pyrimidine\CrystOpt_will | dfC1788 | 4.841 | PBE1PBE/6-31G(d,p) | 0 |  | This is the DMAflex intra_molecular energy penalty. It is with respect to opt. | C1788 | C2/c | 4 | 30.0159 | 3.9376 | 19.2863 | 90 | 88.833 | 90 | LATT 7; SYMM -X , +Y , -Z +1/2 | 1.6566 | 0.7079 |  | -125.56 | -91.33 | -120.719 | 0 | 0 | 0 | 1 |  | 0 |  | 0 | CrystalOptimizer with GDMA2.2(PBE1PBE/6-31G(d,p)) + Will
UCLLIB | C7 N14 H4 | 11 | Tetrazol-pyrimidine | 2,4,6-tri(1H-tetrazol-1-yl)pyrimidine |  |  | Study_ID=10, CrystalOptimizer, DMACRYS (2.2.0.1) | Luca Iuzzolino | 2016 | No publication planned. | \CHEMISTRY_CPOSS\Tetrazol\Tetrazol-pyrimidine\CrystOpt_will | dfC1995 | 1.247 | PBE1PBE/6-31G(d,p) | 0 |  | This is the DMAflex intra_molecular energy penalty. It is with respect to opt. | C1995 | Pbc21 | 8 | 11.6142 | 6.5908 | 31.665 | 90 | 90 | 90 | LATT -1; SYMM -X +1/2, -Y +1/2, +Z +1/2; SYMM -X +1/2, +Y +1/2, +Z ; SYMM +X , -Y , +Z +1/2 | 1.5576 | 0.6675 |  | -121.86 | -169.01 | -120.613 | 0 | 0 | 0 | 1 |  | 0 |  | 0 | CrystalOptimizer with GDMA2.2(PBE1PBE/6-31G(d,p)) + Will
UCLLIB | C7 N14 H4 | 11 | Tetrazol-pyrimidine | 2,4,6-tri(1H-tetrazol-1-yl)pyrimidine |  |  | Study_ID=10, CrystalOptimizer, DMACRYS (2.2.0.1) | Luca Iuzzolino | 2016 | No publication planned. | \CHEMISTRY_CPOSS\Tetrazol\Tetrazol-pyrimidine\CrystOpt_will | dfC1785 | 1.652 | PBE1PBE/6-31G(d,p) | 0 |  | This is the DMAflex intra_molecular energy penalty. It is with respect to opt. | C1785 | C2/c | 4 | 10.5965 | 10.422 | 23.6435 | 90 | 98.085 | 90 | LATT 7; SYMM -X , +Y , -Z +1/2 | 1.4604 | 0.6256 |  | -122.25 | -73.34 | -120.598 | 0 | 0 | 0 | 1 |  | 0 |  | 0 | CrystalOptimizer with GDMA2.2(PBE1PBE/6-31G(d,p)) + Will
UCLLIB | C7 N14 H4 | 11 | Tetrazol-pyrimidine | 2,4,6-tri(1H-tetrazol-1-yl)pyrimidine |  |  | Study_ID=10, CrystalOptimizer, DMACRYS (2.2.0.1) | Luca Iuzzolino | 2016 | No publication planned. | \CHEMISTRY_CPOSS\Tetrazol\Tetrazol-pyrimidine\CrystOpt_will | dfC1780 | 3.233 | PBE1PBE/6-31G(d,p) | 0 |  | This is the DMAflex intra_molecular energy penalty. It is with respect to opt. | C1780 | P21/c | 4 | 8.1973 | 11.8988 | 14.8111 | 90 | 56.625 | 90 | LATT 1; SYMM -X , +Y +1/2, -Z +1/2 | 1.5647 | 0.6693 |  | -123.82 | -79.29 | -120.587 | 0 | 0 | 0 | 1 |  | 0 |  | 0 | CrystalOptimizer with GDMA2.2(PBE1PBE/6-31G(d,p)) + Will
UCLLIB | C7 N14 H4 | 11 | Tetrazol-pyrimidine | 2,4,6-tri(1H-tetrazol-1-yl)pyrimidine |  |  | Study_ID=10, CrystalOptimizer, DMACRYS (2.2.0.1) | Luca Iuzzolino | 2016 | No publication planned. | \CHEMISTRY_CPOSS\Tetrazol\Tetrazol-pyrimidine\CrystOpt_will | dfC685 | 20.533 | PBE1PBE/6-31G(d,p) | 0 |  | This is the DMAflex intra_molecular energy penalty. It is with respect to opt. | C685 | P21/n | 4 | 15.7915 | 4.1366 | 18.0066 | 90 | 68.297 | 90 | LATT 1; SYMM -X +1/2, +Y +1/2, -Z +1/2 | 1.7273 | 0.7377 |  | -141.12 | -92.45 | -120.587 | 0 | 0 | 0 | 1 |  | 0 |  | 0 | CrystalOptimizer with GDMA2.2(PBE1PBE/6-31G(d,p)) + Will
UCLLIB | C7 N14 H4 | 11 | Tetrazol-pyrimidine | 2,4,6-tri(1H-tetrazol-1-yl)pyrimidine |  |  | Study_ID=10, CrystalOptimizer, DMACRYS (2.2.0.1) | Luca Iuzzolino | 2016 | No publication planned. | \CHEMISTRY_CPOSS\Tetrazol\Tetrazol-pyrimidine\CrystOpt_will | dfC1476 | 4.803 | PBE1PBE/6-31G(d,p) | 0 |  | This is the DMAflex intra_molecular energy penalty. It is with respect to opt. | C1476 | C2/c | 4 | 6.5877 | 10.539 | 35.8581 | 90 | 107.107 | 90 | LATT 7; SYMM -X , +Y , -Z +1/2 | 1.5867 | 0.6787 |  | -125.33 | -82.84 | -120.527 | 0 | 0 | 0 | 1 |  | 0 |  | 0 | CrystalOptimizer with GDMA2.2(PBE1PBE/6-31G(d,p)) + Will
UCLLIB | C7 N14 H4 | 11 | Tetrazol-pyrimidine | 2,4,6-tri(1H-tetrazol-1-yl)pyrimidine |  |  | Study_ID=10, CrystalOptimizer, DMACRYS (2.2.0.1) | Luca Iuzzolino | 2016 | No publication planned. | \CHEMISTRY_CPOSS\Tetrazol\Tetrazol-pyrimidine\CrystOpt_will | dfC1274 | 1.147 | PBE1PBE/6-31G(d,p) | 0 |  | This is the DMAflex intra_molecular energy penalty. It is with respect to opt. | C1274 | P21cn | 8 | 17.394 | 12.4769 | 11.8521 | 90 | 90 | 90 | LATT -1; SYMM +X +1/2, -Y +1/2, -Z ; SYMM +X , -Y , +Z +1/2; SYMM +X +1/2, +Y +1/2, -Z +1/2 | 1.4678 | 0.6233 |  | -121.67 | -147.88 | -120.523 | 0 | 0 | 0 | 1 |  | 0 |  | 0 | CrystalOptimizer with GDMA2.2(PBE1PBE/6-31G(d,p)) + Will
UCLLIB | C7 N14 H4 | 11 | Tetrazol-pyrimidine | 2,4,6-tri(1H-tetrazol-1-yl)pyrimidine |  |  | Study_ID=10, CrystalOptimizer, DMACRYS (2.2.0.1) | Luca Iuzzolino | 2016 | No publication planned. | \CHEMISTRY_CPOSS\Tetrazol\Tetrazol-pyrimidine\CrystOpt_will | dfC1665 | 2.341 | PBE1PBE/6-31G(d,p) | 0 |  | This is the DMAflex intra_molecular energy penalty. It is with respect to opt. | C1665 | Pna21 | 4 | 23.5331 | 8.3224 | 6.2488 | 90 | 90 | 90 | LATT -1; SYMM -X , -Y , +Z +1/2; SYMM -X +1/2, +Y +1/2, +Z +1/2; SYMM +X +1/2, -Y +1/2, +Z | 1.5425 | 0.6592 |  | -122.83 | -75.55 | -120.489 | 0 | 0 | 0 | 1 |  | 0 |  | 0 | CrystalOptimizer with GDMA2.2(PBE1PBE/6-31G(d,p)) + Will
UCLLIB | C7 N14 H4 | 11 | Tetrazol-pyrimidine | 2,4,6-tri(1H-tetrazol-1-yl)pyrimidine |  |  | Study_ID=10, CrystalOptimizer, DMACRYS (2.2.0.1) | Luca Iuzzolino | 2016 | No publication planned. | \CHEMISTRY_CPOSS\Tetrazol\Tetrazol-pyrimidine\CrystOpt_will | dfC273 | 18.436 | PBE1PBE/6-31G(d,p) | 0 |  | This is the DMAflex intra_molecular energy penalty. It is with respect to opt. | C273 | Pna21 | 4 | 8.7219 | 10.4371 | 12.4725 | 90 | 90 | 90 | LATT -1; SYMM -X , -Y , +Z +1/2; SYMM -X +1/2, +Y +1/2, +Z +1/2; SYMM +X +1/2, -Y +1/2, +Z | 1.6626 | 0.7101 |  | -138.91 | -86.53 | -120.474 | 0 | 0 | 0 | 1 |  | 0 |  | 0 | CrystalOptimizer with GDMA2.2(PBE1PBE/6-31G(d,p)) + Will
UCLLIB | C7 N14 H4 | 11 | Tetrazol-pyrimidine | 2,4,6-tri(1H-tetrazol-1-yl)pyrimidine |  |  | Study_ID=10, CrystalOptimizer, DMACRYS (2.2.0.1) | Luca Iuzzolino | 2016 | No publication planned. | \CHEMISTRY_CPOSS\Tetrazol\Tetrazol-pyrimidine\CrystOpt_will | dfC1634 | 3.274 | PBE1PBE/6-31G(d,p) | 0 |  | This is the DMAflex intra_molecular energy penalty. It is with respect to opt. | C1634 | P2/n | 4 | 17.3683 | 4.0384 | 17.6446 | 90 | 69.059 | 90 | LATT 1; SYMM -X +1/2, +Y , -Z +1/2 | 1.6332 | 0.6998 |  | -123.71 | -90.31 | -120.436 | 0 | 0 | 0 | 1 |  | 0 |  | 0 | CrystalOptimizer with GDMA2.2(PBE1PBE/6-31G(d,p)) + Will
UCLLIB | C7 N14 H4 | 11 | Tetrazol-pyrimidine | 2,4,6-tri(1H-tetrazol-1-yl)pyrimidine |  |  | Study_ID=10, CrystalOptimizer, DMACRYS (2.2.0.1) | Luca Iuzzolino | 2016 | No publication planned. | \CHEMISTRY_CPOSS\Tetrazol\Tetrazol-pyrimidine\CrystOpt_will | dfC274 | 18.562 | PBE1PBE/6-31G(d,p) | 0 |  | This is the DMAflex intra_molecular energy penalty. It is with respect to opt. | C274 | P21 | 2 | 12.278 | 7.195 | 7.0778 | 90 | 74.971 | 90 | LATT -1; SYMM -X , +Y +1/2, -Z | 1.563 | 0.6668 |  | -138.98 | -74 | -120.418 | 0 | 0 | 0 | 1 |  | 0 |  | 0 | CrystalOptimizer with GDMA2.2(PBE1PBE/6-31G(d,p)) + Will
UCLLIB | C7 N14 H4 | 11 | Tetrazol-pyrimidine | 2,4,6-tri(1H-tetrazol-1-yl)pyrimidine |  |  | Study_ID=10, CrystalOptimizer, DMACRYS (2.2.0.1) | Luca Iuzzolino | 2016 | No publication planned. | \CHEMISTRY_CPOSS\Tetrazol\Tetrazol-pyrimidine\CrystOpt_will | dfC11005 | 1.318 | PBE1PBE/6-31G(d,p) | 0 |  | This is the DMAflex intra_molecular energy penalty. It is with respect to opt. | C11005 | P21/n | 4 | 7.137 | 7.4453 | 24.458 | 90 | 88.462 | 90 | LATT 1; SYMM -X +1/2, +Y +1/2, -Z +1/2 | 1.453 | 0.6235 |  | -121.72 | -72.23 | -120.402 | 0 | 0 | 0 | 1 |  | 0 |  | 0 | CrystalOptimizer with GDMA2.2(PBE1PBE/6-31G(d,p)) + Will
UCLLIB | C7 N14 H4 | 11 | Tetrazol-pyrimidine | 2,4,6-tri(1H-tetrazol-1-yl)pyrimidine |  |  | Study_ID=10, CrystalOptimizer, DMACRYS (2.2.0.1) | Luca Iuzzolino | 2016 | No publication planned. | \CHEMISTRY_CPOSS\Tetrazol\Tetrazol-pyrimidine\CrystOpt_will | dfC270 | 19.417 | PBE1PBE/6-31G(d,p) | 0 |  | This is the DMAflex intra_molecular energy penalty. It is with respect to opt. | C270 | C2/c | 4 | 17.8656 | 11.0176 | 12.1759 | 90 | 90.492 | 90 | LATT 7; SYMM -X , +Y , -Z +1/2 | 1.5753 | 0.6748 |  | -139.78 | -80.47 | -120.363 | 0 | 0 | 0 | 1 |  | 0 |  | 0 | CrystalOptimizer with GDMA2.2(PBE1PBE/6-31G(d,p)) + Will
UCLLIB | C7 N14 H4 | 11 | Tetrazol-pyrimidine | 2,4,6-tri(1H-tetrazol-1-yl)pyrimidine |  |  | Study_ID=10, CrystalOptimizer, DMACRYS (2.2.0.1) | Luca Iuzzolino | 2016 | No publication planned. | \CHEMISTRY_CPOSS\Tetrazol\Tetrazol-pyrimidine\CrystOpt_will | dfC2114 | 18.571 | PBE1PBE/6-31G(d,p) | 0 |  | This is the DMAflex intra_molecular energy penalty. It is with respect to opt. | C2114 | P21/c | 4 | 6.2862 | 10.3718 | 17.6385 | 90 | 90.408 | 90 | LATT 1; SYMM -X , +Y +1/2, -Z +1/2 | 1.6415 | 0.6934 |  | -138.9 | -81.07 | -120.329 | 0 | 0 | 0 | 1 |  | 0 |  | 0 | CrystalOptimizer with GDMA2.2(PBE1PBE/6-31G(d,p)) + Will
UCLLIB | C7 N14 H4 | 11 | Tetrazol-pyrimidine | 2,4,6-tri(1H-tetrazol-1-yl)pyrimidine |  |  | Study_ID=10, CrystalOptimizer, DMACRYS (2.2.0.1) | Luca Iuzzolino | 2016 | No publication planned. | \CHEMISTRY_CPOSS\Tetrazol\Tetrazol-pyrimidine\CrystOpt_will | dfC2123 | 18.275 | PBE1PBE/6-31G(d,p) | 0 |  | This is the DMAflex intra_molecular energy penalty. It is with respect to opt. | C2123 | P21/c | 4 | 11.4218 | 10.9153 | 9.5202 | 90 | 105.243 | 90 | LATT 1; SYMM -X , +Y +1/2, -Z +1/2 | 1.6484 | 0.7014 |  | -138.58 | -84.92 | -120.305 | 0 | 0 | 0 | 1 |  | 0 |  | 0 | CrystalOptimizer with GDMA2.2(PBE1PBE/6-31G(d,p)) + Will
UCLLIB | C7 N14 H4 | 11 | Tetrazol-pyrimidine | 2,4,6-tri(1H-tetrazol-1-yl)pyrimidine |  |  | Study_ID=10, CrystalOptimizer, DMACRYS (2.2.0.1) | Luca Iuzzolino | 2016 | No publication planned. | \CHEMISTRY_CPOSS\Tetrazol\Tetrazol-pyrimidine\CrystOpt_will | dfC2266 | 18.687 | PBE1PBE/6-31G(d,p) | 0 |  | This is the DMAflex intra_molecular energy penalty. It is with respect to opt. | C2266 | Cc | 4 | 10.3124 | 17.6798 | 6.5559 | 90 | 75.938 | 90 | LATT -1; SYMM +X +1/2, +Y +1/2, +Z ; SYMM +X , -Y , +Z +1/2; SYMM +X +1/2, -Y +1/2, +Z +1/2 | 1.6281 | 0.698 |  | -138.81 | -84.77 | -120.123 | 0 | 0 | 0 | 1 |  | 0 |  | 0 | CrystalOptimizer with GDMA2.2(PBE1PBE/6-31G(d,p)) + Will
UCLLIB | C7 N14 H4 | 11 | Tetrazol-pyrimidine | 2,4,6-tri(1H-tetrazol-1-yl)pyrimidine |  |  | Study_ID=10, CrystalOptimizer, DMACRYS (2.2.0.1) | Luca Iuzzolino | 2016 | No publication planned. | \CHEMISTRY_CPOSS\Tetrazol\Tetrazol-pyrimidine\CrystOpt_will | dfC1698 | 1.464 | PBE1PBE/6-31G(d,p) | 0 |  | This is the DMAflex intra_molecular energy penalty. It is with respect to opt. | C1698 | P32 | 3 | 11.7204 | 11.7204 | 8.0557 | 90 | 90 | 120 | LATT -1; SYMM -Y , +X -Y , +Z +2/3; SYMM -X +Y , -X , +Z +1/3 | 1.4773 | 0.6308 |  | -121.37 | -71.23 | -119.906 | 0 | 0 | 0 | 1 |  | 0 |  | 0 | CrystalOptimizer with GDMA2.2(PBE1PBE/6-31G(d,p)) + Will
UCLLIB | C7 N14 H4 | 11 | Tetrazol-pyrimidine | 2,4,6-tri(1H-tetrazol-1-yl)pyrimidine |  |  | Study_ID=10, CrystalOptimizer, DMACRYS (2.2.0.1) | Luca Iuzzolino | 2016 | No publication planned. | \CHEMISTRY_CPOSS\Tetrazol\Tetrazol-pyrimidine\CrystOpt_will | dfC2118 | 18.416 | PBE1PBE/6-31G(d,p) | 0 |  | This is the DMAflex intra_molecular energy penalty. It is with respect to opt. | C2118 | Pbca | 8 | 17.5642 | 12.5939 | 10.3525 | 90 | 90 | 90 | LATT 1; SYMM +X +1/2, -Y +1/2, -Z ; SYMM -X , +Y +1/2, -Z +1/2; SYMM -X +1/2, -Y , +Z +1/2 | 1.6487 | 0.7017 |  | -138.3 | -83.83 | -119.884 | 0 | 0 | 0 | 1 |  | 0 |  | 0 | CrystalOptimizer with GDMA2.2(PBE1PBE/6-31G(d,p)) + Will
UCLLIB | C7 N14 H4 | 11 | Tetrazol-pyrimidine | 2,4,6-tri(1H-tetrazol-1-yl)pyrimidine |  |  | Study_ID=10, CrystalOptimizer, DMACRYS (2.2.0.1) | Luca Iuzzolino | 2016 | No publication planned. | \CHEMISTRY_CPOSS\Tetrazol\Tetrazol-pyrimidine\CrystOpt_will | dfC1417 | 2.192 | PBE1PBE/6-31G(d,p) | 0 |  | This is the DMAflex intra_molecular energy penalty. It is with respect to opt. | C1417 | Pca21 | 4 | 21.0225 | 7.5647 | 7.5278 | 90 | 90 | 90 | LATT -1; SYMM -X , -Y , +Z +1/2; SYMM -X +1/2, +Y , +Z +1/2; SYMM +X +1/2, -Y , +Z | 1.5769 | 0.6749 |  | -122 | -87.39 | -119.808 | 0 | 0 | 0 | 1 |  | 0 |  | 0 | CrystalOptimizer with GDMA2.2(PBE1PBE/6-31G(d,p)) + Will
UCLLIB | C7 N14 H4 | 11 | Tetrazol-pyrimidine | 2,4,6-tri(1H-tetrazol-1-yl)pyrimidine |  |  | Study_ID=10, CrystalOptimizer, DMACRYS (2.2.0.1) | Luca Iuzzolino | 2016 | No publication planned. | \CHEMISTRY_CPOSS\Tetrazol\Tetrazol-pyrimidine\CrystOpt_will | dfC1947 | 2.495 | PBE1PBE/6-31G(d,p) | 0 |  | This is the DMAflex intra_molecular energy penalty. It is with respect to opt. | C1947 | C2/c | 4 | 11.7831 | 10.396 | 20.309 | 90 | 97.696 | 90 | LATT 7; SYMM -X , +Y , -Z +1/2 | 1.5314 | 0.6563 |  | -122.2 | -79.38 | -119.705 | 0 | 0 | 0 | 1 |  | 0 |  | 0 | CrystalOptimizer with GDMA2.2(PBE1PBE/6-31G(d,p)) + Will
UCLLIB | C7 N14 H4 | 11 | Tetrazol-pyrimidine | 2,4,6-tri(1H-tetrazol-1-yl)pyrimidine |  |  | Study_ID=10, CrystalOptimizer, DMACRYS (2.2.0.1) | Luca Iuzzolino | 2016 | No publication planned. | \CHEMISTRY_CPOSS\Tetrazol\Tetrazol-pyrimidine\CrystOpt_will | dfC262 | 18.954 | PBE1PBE/6-31G(d,p) | 0 |  | This is the DMAflex intra_molecular energy penalty. It is with respect to opt. | C262 | P212121 | 4 | 5.6742 | 25.7129 | 8.196 | 90 | 90 | 90 | LATT -1; SYMM +X +1/2, -Y +1/2, -Z ; SYMM -X , +Y +1/2, -Z +1/2; SYMM -X +1/2, -Y , +Z +1/2 | 1.5786 | 0.6737 |  | -138.6 | -79.41 | -119.646 | 0 | 0 | 0 | 1 |  | 0 |  | 0 | CrystalOptimizer with GDMA2.2(PBE1PBE/6-31G(d,p)) + Will
UCLLIB | C7 N14 H4 | 11 | Tetrazol-pyrimidine | 2,4,6-tri(1H-tetrazol-1-yl)pyrimidine |  |  | Study_ID=10, CrystalOptimizer, DMACRYS (2.2.0.1) | Luca Iuzzolino | 2016 | No publication planned. | \CHEMISTRY_CPOSS\Tetrazol\Tetrazol-pyrimidine\CrystOpt_will | dfC1966 | 1.837 | PBE1PBE/6-31G(d,p) | 0 |  | This is the DMAflex intra_molecular energy penalty. It is with respect to opt. | C1966 | Aba2 | 4 | 10.232 | 35.908 | 7.1339 | 90 | 90 | 90 | LATT -5; SYMM -X , -Y , +Z ; SYMM -X +1/2, +Y +1/2, +Z ; SYMM +X +1/2, -Y +1/2, +Z | 1.4404 | 0.6144 |  | -121.48 | -76.92 | -119.643 | 0 | 0 | 0 | 1 |  | 0 |  | 0 | CrystalOptimizer with GDMA2.2(PBE1PBE/6-31G(d,p)) + Will
UCLLIB | C7 N14 H4 | 11 | Tetrazol-pyrimidine | 2,4,6-tri(1H-tetrazol-1-yl)pyrimidine |  |  | Study_ID=10, CrystalOptimizer, DMACRYS (2.2.0.1) | Luca Iuzzolino | 2016 | No publication planned. | \CHEMISTRY_CPOSS\Tetrazol\Tetrazol-pyrimidine\CrystOpt_will | dfC5109 | 19.928 | PBE1PBE/6-31G(d,p) | 0 |  | This is the DMAflex intra_molecular energy penalty. It is with respect to opt. | C5109 | P21/c | 4 | 15.9235 | 4.0915 | 19.1106 | 90 | 61.479 | 90 | LATT 1; SYMM -X , +Y +1/2, -Z +1/2 | 1.7256 | 0.7372 |  | -139.57 | -92.41 | -119.642 | 0 | 0 | 0 | 1 |  | 0 |  | 0 | CrystalOptimizer with GDMA2.2(PBE1PBE/6-31G(d,p)) + Will
UCLLIB | C7 N14 H4 | 11 | Tetrazol-pyrimidine | 2,4,6-tri(1H-tetrazol-1-yl)pyrimidine |  |  | Study_ID=10, CrystalOptimizer, DMACRYS (2.2.0.1) | Luca Iuzzolino | 2016 | No publication planned. | \CHEMISTRY_CPOSS\Tetrazol\Tetrazol-pyrimidine\CrystOpt_will | dfC1761 | 0.681 | PBE1PBE/6-31G(d,p) | 0 |  | This is the DMAflex intra_molecular energy penalty. It is with respect to opt. | C1761 | P21/c | 4 | 10.0691 | 10.2655 | 12.4859 | 90 | 80.597 | 90 | LATT 1; SYMM -X , +Y +1/2, -Z +1/2 | 1.4826 | 0.6331 |  | -120.3 | -76.09 | -119.619 | 0 | 0 | 0 | 1 |  | 0 |  | 0 | CrystalOptimizer with GDMA2.2(PBE1PBE/6-31G(d,p)) + Will
UCLLIB | C7 N14 H4 | 11 | Tetrazol-pyrimidine | 2,4,6-tri(1H-tetrazol-1-yl)pyrimidine |  |  | Study_ID=10, CrystalOptimizer, DMACRYS (2.2.0.1) | Luca Iuzzolino | 2016 | No publication planned. | \CHEMISTRY_CPOSS\Tetrazol\Tetrazol-pyrimidine\CrystOpt_will | dfC266 | 18.732 | PBE1PBE/6-31G(d,p) | 0 |  | This is the DMAflex intra_molecular energy penalty. It is with respect to opt. | C266 | P1 | 6 | 10.2868 | 10.2865 | 19.0474 | 89.989 | 90.001 | 119.997 | LATT -1 | 1.6222 | 0.69 |  | -138.3 | -489.32 | -119.568 | 0 | 0 | 0 | 1 |  | 0 |  | 0 | CrystalOptimizer with GDMA2.2(PBE1PBE/6-31G(d,p)) + Will
UCLLIB | C7 N14 H4 | 11 | Tetrazol-pyrimidine | 2,4,6-tri(1H-tetrazol-1-yl)pyrimidine |  |  | Study_ID=10, CrystalOptimizer, DMACRYS (2.2.0.1) | Luca Iuzzolino | 2016 | No publication planned. | \CHEMISTRY_CPOSS\Tetrazol\Tetrazol-pyrimidine\CrystOpt_will | dfC245 | 18.196 | PBE1PBE/6-31G(d,p) | 0 |  | This is the DMAflex intra_molecular energy penalty. It is with respect to opt. | C245 | Pna21 | 4 | 6.38 | 17.7361 | 10.3498 | 90 | 90 | 90 | LATT -1; SYMM -X , -Y , +Z +1/2; SYMM -X +1/2, +Y +1/2, +Z +1/2; SYMM +X +1/2, -Y +1/2, +Z | 1.6118 | 0.6774 |  | -137.48 | -81.33 | -119.284 | 0 | 0 | 0 | 1 |  | 0 |  | 0 | CrystalOptimizer with GDMA2.2(PBE1PBE/6-31G(d,p)) + Will
UCLLIB | C7 N14 H4 | 11 | Tetrazol-pyrimidine | 2,4,6-tri(1H-tetrazol-1-yl)pyrimidine |  |  | Study_ID=10, CrystalOptimizer, DMACRYS (2.2.0.1) | Luca Iuzzolino | 2016 | No publication planned. | \CHEMISTRY_CPOSS\Tetrazol\Tetrazol-pyrimidine\CrystOpt_will | dfC263 | 18.206 | PBE1PBE/6-31G(d,p) | 0 |  | This is the DMAflex intra_molecular energy penalty. It is with respect to opt. | C263 | P3221 | 6 | 10.3694 | 10.3694 | 18.9946 | 90 | 90 | 120 | LATT -1; SYMM -Y , +X -Y , +Z +2/3; SYMM -X +Y , -X , +Z +1/3; SYMM +X -Y , -Y , -Z +1/3; SYMM -X , -X +Y , -Z +2/3; SYMM +Y , +X , -Z | 1.6009 | 0.6807 |  | -137.47 | -80.67 | -119.264 | 0 | 0 | 0 | 1 |  | 0 |  | 0 | CrystalOptimizer with GDMA2.2(PBE1PBE/6-31G(d,p)) + Will
UCLLIB | C7 N14 H4 | 11 | Tetrazol-pyrimidine | 2,4,6-tri(1H-tetrazol-1-yl)pyrimidine |  |  | Study_ID=10, CrystalOptimizer, DMACRYS (2.2.0.1) | Luca Iuzzolino | 2016 | No publication planned. | \CHEMISTRY_CPOSS\Tetrazol\Tetrazol-pyrimidine\CrystOpt_will | dfC1433 | 2.209 | PBE1PBE/6-31G(d,p) | 0 |  | This is the DMAflex intra_molecular energy penalty. It is with respect to opt. | C1433 | Pna21 | 4 | 7.5193 | 21.09 | 7.5847 | 90 | 90 | 90 | LATT -1; SYMM -X , -Y , +Z +1/2; SYMM -X +1/2, +Y +1/2, +Z +1/2; SYMM +X +1/2, -Y +1/2, +Z | 1.5695 | 0.6719 |  | -121.47 | -86.75 | -119.261 | 0 | 0 | 0 | 1 |  | 0 |  | 0 | CrystalOptimizer with GDMA2.2(PBE1PBE/6-31G(d,p)) + Will
UCLLIB | C7 N14 H4 | 11 | Tetrazol-pyrimidine | 2,4,6-tri(1H-tetrazol-1-yl)pyrimidine |  |  | Study_ID=10, CrystalOptimizer, DMACRYS (2.2.0.1) | Luca Iuzzolino | 2016 | No publication planned. | \CHEMISTRY_CPOSS\Tetrazol\Tetrazol-pyrimidine\CrystOpt_will | dfC2186 | 19.383 | PBE1PBE/6-31G(d,p) | 0 |  | This is the DMAflex intra_molecular energy penalty. It is with respect to opt. | C2186 | Pbc21 | 8 | 10.4933 | 10.3372 | 21.6146 | 90 | 90 | 90 | LATT -1; SYMM -X +1/2, -Y +1/2, +Z +1/2; SYMM -X +1/2, +Y +1/2, +Z ; SYMM +X , -Y , +Z +1/2 | 1.6103 | 0.6884 |  | -138.62 | -163.23 | -119.237 | 0 | 0 | 0 | 1 |  | 0 |  | 0 | CrystalOptimizer with GDMA2.2(PBE1PBE/6-31G(d,p)) + Will
UCLLIB | C7 N14 H4 | 11 | Tetrazol-pyrimidine | 2,4,6-tri(1H-tetrazol-1-yl)pyrimidine |  |  | Study_ID=10, CrystalOptimizer, DMACRYS (2.2.0.1) | Luca Iuzzolino | 2016 | No publication planned. | \CHEMISTRY_CPOSS\Tetrazol\Tetrazol-pyrimidine\CrystOpt_will | dfC1770 | 2.667 | PBE1PBE/6-31G(d,p) | 0 |  | This is the DMAflex intra_molecular energy penalty. It is with respect to opt. | C1770 | R3 | 3 | 27.9022 | 27.9022 | 3.9072 | 90 | 90 | 120 | LATT -3; SYMM -Y , +X -Y , +Z ; SYMM -X +Y , -X , +Z | 1.6123 | 0.6884 |  | -121.9 | -87.45 | -119.233 | 0 | 0 | 0 | 1 |  | 0 |  | 0 | CrystalOptimizer with GDMA2.2(PBE1PBE/6-31G(d,p)) + Will
UCLLIB | C7 N14 H4 | 11 | Tetrazol-pyrimidine | 2,4,6-tri(1H-tetrazol-1-yl)pyrimidine |  |  | Study_ID=10, CrystalOptimizer, DMACRYS (2.2.0.1) | Luca Iuzzolino | 2016 | No publication planned. | \CHEMISTRY_CPOSS\Tetrazol\Tetrazol-pyrimidine\CrystOpt_will | dfC1973 | 0.843 | PBE1PBE/6-31G(d,p) | 0 |  | This is the DMAflex intra_molecular energy penalty. It is with respect to opt. | C1973 | Cc | 4 | 6.5996 | 11.7751 | 38.4754 | 90 | 123.041 | 90 | LATT -7; SYMM +X , -Y , +Z +1/2 | 1.5063 | 0.6448 |  | -119.97 | -157.8 | -119.127 | 0 | 0 | 0 | 1 |  | 0 |  | 0 | CrystalOptimizer with GDMA2.2(PBE1PBE/6-31G(d,p)) + Will
UCLLIB | C7 N14 H4 | 11 | Tetrazol-pyrimidine | 2,4,6-tri(1H-tetrazol-1-yl)pyrimidine |  |  | Study_ID=10, CrystalOptimizer, DMACRYS (2.2.0.1) | Luca Iuzzolino | 2016 | No publication planned. | \CHEMISTRY_CPOSS\Tetrazol\Tetrazol-pyrimidine\CrystOpt_will | dfC1595 | 12.15 | PBE1PBE/6-31G(d,p) | 0 |  | This is the DMAflex intra_molecular energy penalty. It is with respect to opt. | C1595 | Pca21 | 4 | 12.4442 | 5.7381 | 17.418 | 90 | 90 | 90 | LATT -1; SYMM -X , -Y , +Z +1/2; SYMM -X +1/2, +Y , +Z +1/2; SYMM +X +1/2, -Y , +Z | 1.5178 | 0.6486 |  | -131.25 | -75.98 | -119.1 | 0 | 0 | 0 | 1 |  | 0 |  | 0 | CrystalOptimizer with GDMA2.2(PBE1PBE/6-31G(d,p)) + Will
UCLLIB | C7 N14 H4 | 11 | Tetrazol-pyrimidine | 2,4,6-tri(1H-tetrazol-1-yl)pyrimidine |  |  | Study_ID=10, CrystalOptimizer, DMACRYS (2.2.0.1) | Luca Iuzzolino | 2016 | No publication planned. | \CHEMISTRY_CPOSS\Tetrazol\Tetrazol-pyrimidine\CrystOpt_will | dfC1697 | 3.794 | PBE1PBE/6-31G(d,p) | 0 |  | This is the DMAflex intra_molecular energy penalty. It is with respect to opt. | C1697 | C2 | 2 | 29.9062 | 3.9394 | 9.5912 | 90 | 89.159 | 90 | LATT -7; SYMM -X , +Y , -Z | 1.6708 | 0.7141 |  | -122.83 | -94.65 | -119.036 | 0 | 0 | 0 | 1 |  | 0 |  | 0 | CrystalOptimizer with GDMA2.2(PBE1PBE/6-31G(d,p)) + Will
UCLLIB | C7 N14 H4 | 11 | Tetrazol-pyrimidine | 2,4,6-tri(1H-tetrazol-1-yl)pyrimidine |  |  | Study_ID=10, CrystalOptimizer, DMACRYS (2.2.0.1) | Luca Iuzzolino | 2016 | No publication planned. | \CHEMISTRY_CPOSS\Tetrazol\Tetrazol-pyrimidine\CrystOpt_will | dfC259 | 18.348 | PBE1PBE/6-31G(d,p) | 0 |  | This is the DMAflex intra_molecular energy penalty. It is with respect to opt. | C259 | C2/c | 4 | 17.9606 | 11.033 | 12.1394 | 90 | 83.897 | 90 | LATT 7; SYMM -X , +Y , -Z +1/2 | 1.5784 | 0.6753 |  | -137.32 | -79.92 | -118.972 | 0 | 0 | 0 | 1 |  | 0 |  | 0 | CrystalOptimizer with GDMA2.2(PBE1PBE/6-31G(d,p)) + Will
UCLLIB | C7 N14 H4 | 11 | Tetrazol-pyrimidine | 2,4,6-tri(1H-tetrazol-1-yl)pyrimidine |  |  | Study_ID=10, CrystalOptimizer, DMACRYS (2.2.0.1) | Luca Iuzzolino | 2016 | No publication planned. | \CHEMISTRY_CPOSS\Tetrazol\Tetrazol-pyrimidine\CrystOpt_will | dfC11007 | 1.644 | PBE1PBE/6-31G(d,p) | 0 |  | This is the DMAflex intra_molecular energy penalty. It is with respect to opt. | C11007 | P21/c | 4 | 17.0287 | 8.5737 | 9.2376 | 90 | 69.338 | 90 | LATT 1; SYMM -X , +Y +1/2, -Z +1/2 | 1.4959 | 0.6392 |  | -120.58 | -74.15 | -118.936 | 0 | 0 | 0 | 1 |  | 0 |  | 0 | CrystalOptimizer with GDMA2.2(PBE1PBE/6-31G(d,p)) + Will
UCLLIB | C7 N14 H4 | 11 | Tetrazol-pyrimidine | 2,4,6-tri(1H-tetrazol-1-yl)pyrimidine |  |  | Study_ID=10, CrystalOptimizer, DMACRYS (2.2.0.1) | Luca Iuzzolino | 2016 | No publication planned. | \CHEMISTRY_CPOSS\Tetrazol\Tetrazol-pyrimidine\CrystOpt_will | dfC1571 | 0.714 | PBE1PBE/6-31G(d,p) | 0 |  | This is the DMAflex intra_molecular energy penalty. It is with respect to opt. | C1571 | P31 | 3 | 15.1006 | 15.1006 | 4.7303 | 90 | 90 | 120 | LATT -1; SYMM -Y , +X -Y , +Z +1/3; SYMM -X +Y , -X , +Z +2/3 | 1.5156 | 0.6478 |  | -119.62 | -81.98 | -118.906 | 0 | 0 | 0 | 1 |  | 0 |  | 0 | CrystalOptimizer with GDMA2.2(PBE1PBE/6-31G(d,p)) + Will
UCLLIB | C7 N14 H4 | 11 | Tetrazol-pyrimidine | 2,4,6-tri(1H-tetrazol-1-yl)pyrimidine |  |  | Study_ID=10, CrystalOptimizer, DMACRYS (2.2.0.1) | Luca Iuzzolino | 2016 | No publication planned. | \CHEMISTRY_CPOSS\Tetrazol\Tetrazol-pyrimidine\CrystOpt_will | dfC1338 | 0.476 | PBE1PBE/6-31G(d,p) | 0 |  | This is the DMAflex intra_molecular energy penalty. It is with respect to opt. | C1338 | P3221 | 6 | 6.6784 | 6.6784 | 50.0033 | 90 | 90 | 120 | LATT -1; SYMM -Y , +X -Y , +Z +2/3; SYMM -X +Y , -X , +Z +1/3; SYMM +X -Y , -Y , -Z +1/3; SYMM -X , -X +Y , -Z +2/3; SYMM +Y , +X , -Z | 1.4661 | 0.6263 |  | -119.38 | -74.62 | -118.904 | 0 | 0 | 0 | 1 |  | 0 |  | 0 | CrystalOptimizer with GDMA2.2(PBE1PBE/6-31G(d,p)) + Will
UCLLIB | C7 N14 H4 | 11 | Tetrazol-pyrimidine | 2,4,6-tri(1H-tetrazol-1-yl)pyrimidine |  |  | Study_ID=10, CrystalOptimizer, DMACRYS (2.2.0.1) | Luca Iuzzolino | 2016 | No publication planned. | \CHEMISTRY_CPOSS\Tetrazol\Tetrazol-pyrimidine\CrystOpt_will | dfC246 | 21.292 | PBE1PBE/6-31G(d,p) | 0 |  | This is the DMAflex intra_molecular energy penalty. It is with respect to opt. | C246 | Pbca | 8 | 10.156 | 9.2882 | 23.1966 | 90 | 90 | 90 | LATT 1; SYMM +X +1/2, -Y +1/2, -Z ; SYMM -X , +Y +1/2, -Z +1/2; SYMM -X +1/2, -Y , +Z +1/2 | 1.7254 | 0.7375 |  | -140.08 | -93.06 | -118.788 | 0 | 0 | 0 | 1 |  | 0 |  | 0 | CrystalOptimizer with GDMA2.2(PBE1PBE/6-31G(d,p)) + Will
UCLLIB | C7 N14 H4 | 11 | Tetrazol-pyrimidine | 2,4,6-tri(1H-tetrazol-1-yl)pyrimidine |  |  | Study_ID=10, CrystalOptimizer, DMACRYS (2.2.0.1) | Luca Iuzzolino | 2016 | No publication planned. | \CHEMISTRY_CPOSS\Tetrazol\Tetrazol-pyrimidine\CrystOpt_will | dfC1725 | 2.264 | PBE1PBE/6-31G(d,p) | 0 |  | This is the DMAflex intra_molecular energy penalty. It is with respect to opt. | C1725 | Pna21 | 4 | 13.7759 | 19.2261 | 4.4541 | 90 | 90 | 90 | LATT -1; SYMM -X , -Y , +Z +1/2; SYMM -X +1/2, +Y +1/2, +Z +1/2; SYMM +X +1/2, -Y +1/2, +Z | 1.6002 | 0.6842 |  | -121.03 | -83.75 | -118.766 | 0 | 0 | 0 | 1 |  | 0 |  | 0 | CrystalOptimizer with GDMA2.2(PBE1PBE/6-31G(d,p)) + Will
UCLLIB | C7 N14 H4 | 11 | Tetrazol-pyrimidine | 2,4,6-tri(1H-tetrazol-1-yl)pyrimidine |  |  | Study_ID=10, CrystalOptimizer, DMACRYS (2.2.0.1) | Luca Iuzzolino | 2016 | No publication planned. | \CHEMISTRY_CPOSS\Tetrazol\Tetrazol-pyrimidine\CrystOpt_will | dfC2147 | 18.135 | PBE1PBE/6-31G(d,p) | 0 |  | This is the DMAflex intra_molecular energy penalty. It is with respect to opt. | C2147 | Aba2 | 4 | 12.7412 | 17.7057 | 10.3624 | 90 | 90 | 90 | LATT -5; SYMM -X , -Y , +Z ; SYMM -X +1/2, +Y +1/2, +Z ; SYMM +X +1/2, -Y +1/2, +Z | 1.615 | 0.6854 |  | -136.9 | -82.26 | -118.765 | 0 | 0 | 0 | 1 |  | 0 |  | 0 | CrystalOptimizer with GDMA2.2(PBE1PBE/6-31G(d,p)) + Will
UCLLIB | C7 N14 H4 | 11 | Tetrazol-pyrimidine | 2,4,6-tri(1H-tetrazol-1-yl)pyrimidine |  |  | Study_ID=10, CrystalOptimizer, DMACRYS (2.2.0.1) | Luca Iuzzolino | 2016 | No publication planned. | \CHEMISTRY_CPOSS\Tetrazol\Tetrazol-pyrimidine\CrystOpt_will | dfC1932 | 2.561 | PBE1PBE/6-31G(d,p) | 0 |  | This is the DMAflex intra_molecular energy penalty. It is with respect to opt. | C1932 | C2/c | 4 | 27.2737 | 11.9607 | 8.4362 | 90 | 63.102 | 90 | LATT 7; SYMM -X , +Y , -Z +1/2 | 1.5383 | 0.6587 |  | -121.29 | -79.05 | -118.729 | 0 | 0 | 0 | 1 |  | 0 |  | 0 | CrystalOptimizer with GDMA2.2(PBE1PBE/6-31G(d,p)) + Will
UCLLIB | C7 N14 H4 | 11 | Tetrazol-pyrimidine | 2,4,6-tri(1H-tetrazol-1-yl)pyrimidine |  |  | Study_ID=10, CrystalOptimizer, DMACRYS (2.2.0.1) | Luca Iuzzolino | 2016 | No publication planned. | \CHEMISTRY_CPOSS\Tetrazol\Tetrazol-pyrimidine\CrystOpt_will | dfC2242 | 19.316 | PBE1PBE/6-31G(d,p) | 0 |  | This is the DMAflex intra_molecular energy penalty. It is with respect to opt. | C2242 | P21/a | 4 | 12.583 | 11.9099 | 7.8963 | 90 | 71.614 | 90 | LATT 1; SYMM -X +1/2, +Y +1/2, -Z | 1.681 | 0.7212 |  | -137.87 | -90.1 | -118.554 | 0 | 0 | 0 | 1 |  | 0 |  | 0 | CrystalOptimizer with GDMA2.2(PBE1PBE/6-31G(d,p)) + Will
UCLLIB | C7 N14 H4 | 11 | Tetrazol-pyrimidine | 2,4,6-tri(1H-tetrazol-1-yl)pyrimidine |  |  | Study_ID=10, CrystalOptimizer, DMACRYS (2.2.0.1) | Luca Iuzzolino | 2016 | No publication planned. | \CHEMISTRY_CPOSS\Tetrazol\Tetrazol-pyrimidine\CrystOpt_will | dfC1849 | 1.312 | PBE1PBE/6-31G(d,p) | 0 |  | This is the DMAflex intra_molecular energy penalty. It is with respect to opt. | C1849 | P21/c | 4 | 11.3472 | 6.3737 | 18.9717 | 90 | 67.14 | 90 | LATT 1; SYMM -X , +Y +1/2, -Z +1/2 | 1.493 | 0.638 |  | -119.67 | -75.38 | -118.358 | 0 | 0 | 0 | 1 |  | 0 |  | 0 | CrystalOptimizer with GDMA2.2(PBE1PBE/6-31G(d,p)) + Will
UCLLIB | C7 N14 H4 | 11 | Tetrazol-pyrimidine | 2,4,6-tri(1H-tetrazol-1-yl)pyrimidine |  |  | Study_ID=10, CrystalOptimizer, DMACRYS (2.2.0.1) | Luca Iuzzolino | 2016 | No publication planned. | \CHEMISTRY_CPOSS\Tetrazol\Tetrazol-pyrimidine\CrystOpt_will | dfC1764 | 2.019 | PBE1PBE/6-31G(d,p) | 0 |  | This is the DMAflex intra_molecular energy penalty. It is with respect to opt. | C1764 | Pna21 | 4 | 9.6165 | 30.4294 | 3.8875 | 90 | 90 | 90 | LATT -1; SYMM -X , -Y , +Z +1/2; SYMM -X +1/2, +Y +1/2, +Z +1/2; SYMM +X +1/2, -Y +1/2, +Z | 1.6594 | 0.7107 |  | -120.08 | -95.4 | -118.061 | 0 | 0 | 0 | 1 |  | 0 |  | 0 | CrystalOptimizer with GDMA2.2(PBE1PBE/6-31G(d,p)) + Will
UCLLIB | C7 N14 H4 | 11 | Tetrazol-pyrimidine | 2,4,6-tri(1H-tetrazol-1-yl)pyrimidine |  |  | Study_ID=10, CrystalOptimizer, DMACRYS (2.2.0.1) | Luca Iuzzolino | 2016 | No publication planned. | \CHEMISTRY_CPOSS\Tetrazol\Tetrazol-pyrimidine\CrystOpt_will | dfC280 | 18.572 | PBE1PBE/6-31G(d,p) | 0 |  | This is the DMAflex intra_molecular energy penalty. It is with respect to opt. | C280 | I2/c | 8 | 18.3527 | 10.2886 | 12.5469 | 90 | 74.414 | 90 | LATT 1; SYMM -X , +Y , -Z +1/2; SYMM +X +1/2, +Y +1/2, +Z +1/2; SYMM -X +1/2, +Y +1/2, -Z | 1.6544 | 0.7041 |  | -136.52 | -89.28 | -117.948 | 0 | 0 | 0 | 1 |  | 0 |  | 0 | CrystalOptimizer with GDMA2.2(PBE1PBE/6-31G(d,p)) + Will
UCLLIB | C7 N14 H4 | 11 | Tetrazol-pyrimidine | 2,4,6-tri(1H-tetrazol-1-yl)pyrimidine |  |  | Study_ID=10, CrystalOptimizer, DMACRYS (2.2.0.1) | Luca Iuzzolino | 2016 | No publication planned. | \CHEMISTRY_CPOSS\Tetrazol\Tetrazol-pyrimidine\CrystOpt_will | dfC1354 | 0.867 | PBE1PBE/6-31G(d,p) | 0 |  | This is the DMAflex intra_molecular energy penalty. It is with respect to opt. | C1354 | P3221 | 6 | 6.6936 | 6.6936 | 50.0095 | 90 | 90 | 120 | LATT -1; SYMM -Y , +X -Y , +Z +2/3; SYMM -X +Y , -X , +Z +1/3; SYMM +X -Y , -Y , -Z +1/3; SYMM -X , -X +Y , -Z +2/3; SYMM +Y , +X , -Z | 1.4592 | 0.624 |  | -118.75 | -75.02 | -117.883 | 0 | 0 | 0 | 1 |  | 0 |  | 0 | CrystalOptimizer with GDMA2.2(PBE1PBE/6-31G(d,p)) + Will
UCLLIB | C7 N14 H4 | 11 | Tetrazol-pyrimidine | 2,4,6-tri(1H-tetrazol-1-yl)pyrimidine |  |  | Study_ID=10, CrystalOptimizer, DMACRYS (2.2.0.1) | Luca Iuzzolino | 2016 | No publication planned. | \CHEMISTRY_CPOSS\Tetrazol\Tetrazol-pyrimidine\CrystOpt_will | dfC615 | 12.782 | PBE1PBE/6-31G(d,p) | 0 |  | This is the DMAflex intra_molecular energy penalty. It is with respect to opt. | C615 | P21/c | 4 | 8.5533 | 9.8188 | 15.5059 | 90 | 70.157 | 90 | LATT 1; SYMM -X , +Y +1/2, -Z +1/2 | 1.5411 | 0.6607 |  | -130.66 | -78.82 | -117.878 | 0 | 0 | 0 | 1 |  | 0 |  | 0 | CrystalOptimizer with GDMA2.2(PBE1PBE/6-31G(d,p)) + Will
UCLLIB | C7 N14 H4 | 11 | Tetrazol-pyrimidine | 2,4,6-tri(1H-tetrazol-1-yl)pyrimidine |  |  | Study_ID=10, CrystalOptimizer, DMACRYS (2.2.0.1) | Luca Iuzzolino | 2016 | No publication planned. | \CHEMISTRY_CPOSS\Tetrazol\Tetrazol-pyrimidine\CrystOpt_will | dfC1800 | 0.992 | PBE1PBE/6-31G(d,p) | 0 |  | This is the DMAflex intra_molecular energy penalty. It is with respect to opt. | C1800 | C2/c | 4 | 33.3581 | 4.3999 | 18.2328 | 90 | 63.656 | 90 | LATT 7; SYMM -X , +Y , -Z +1/2 | 1.5743 | 0.6714 |  | -118.75 | -84.29 | -117.758 | 0 | 0 | 0 | 1 |  | 0 |  | 0 | CrystalOptimizer with GDMA2.2(PBE1PBE/6-31G(d,p)) + Will
UCLLIB | C7 N14 H4 | 11 | Tetrazol-pyrimidine | 2,4,6-tri(1H-tetrazol-1-yl)pyrimidine |  |  | Study_ID=10, CrystalOptimizer, DMACRYS (2.2.0.1) | Luca Iuzzolino | 2016 | No publication planned. | \CHEMISTRY_CPOSS\Tetrazol\Tetrazol-pyrimidine\CrystOpt_will | dfC2227 | 18.342 | PBE1PBE/6-31G(d,p) | 0 |  | This is the DMAflex intra_molecular energy penalty. It is with respect to opt. | C2227 | P21/c | 4 | 6.1512 | 15.5455 | 12.1081 | 90 | 89.967 | 90 | LATT 1; SYMM -X , +Y +1/2, -Z +1/2 | 1.6304 | 0.6911 |  | -135.83 | -86.58 | -117.488 | 0 | 0 | 0 | 1 |  | 0 |  | 0 | CrystalOptimizer with GDMA2.2(PBE1PBE/6-31G(d,p)) + Will
UCLLIB | C7 N14 H4 | 11 | Tetrazol-pyrimidine | 2,4,6-tri(1H-tetrazol-1-yl)pyrimidine |  |  | Study_ID=10, CrystalOptimizer, DMACRYS (2.2.0.1) | Luca Iuzzolino | 2016 | No publication planned. | \CHEMISTRY_CPOSS\Tetrazol\Tetrazol-pyrimidine\CrystOpt_will | dfC1738 | 1.449 | PBE1PBE/6-31G(d,p) | 0 |  | This is the DMAflex intra_molecular energy penalty. It is with respect to opt. | C1738 | P21/c | 4 | 7.9854 | 16.5025 | 13.4546 | 90 | 48.773 | 90 | LATT 1; SYMM -X , +Y +1/2, -Z +1/2 | 1.4156 | 0.6041 |  | -118.79 | -68.75 | -117.341 | 0 | 0 | 0 | 1 |  | 0 |  | 0 | CrystalOptimizer with GDMA2.2(PBE1PBE/6-31G(d,p)) + Will
UCLLIB | C7 N14 H4 | 11 | Tetrazol-pyrimidine | 2,4,6-tri(1H-tetrazol-1-yl)pyrimidine |  |  | Study_ID=10, CrystalOptimizer, DMACRYS (2.2.0.1) | Luca Iuzzolino | 2016 | No publication planned. | \CHEMISTRY_CPOSS\Tetrazol\Tetrazol-pyrimidine\CrystOpt_will | dfC1948 | 1.262 | PBE1PBE/6-31G(d,p) | 0 |  | This is the DMAflex intra_molecular energy penalty. It is with respect to opt. | C1948 | C2/c | 4 | 15.2995 | 10.4633 | 15.468 | 90 | 74.992 | 90 | LATT 7; SYMM -X , +Y , -Z +1/2 | 1.5785 | 0.6756 |  | -118.59 | -84.79 | -117.328 | 0 | 0 | 0 | 1 |  | 0 |  | 0 | CrystalOptimizer with GDMA2.2(PBE1PBE/6-31G(d,p)) + Will
UCLLIB | C7 N14 H4 | 11 | Tetrazol-pyrimidine | 2,4,6-tri(1H-tetrazol-1-yl)pyrimidine |  |  | Study_ID=10, CrystalOptimizer, DMACRYS (2.2.0.1) | Luca Iuzzolino | 2016 | No publication planned. | \CHEMISTRY_CPOSS\Tetrazol\Tetrazol-pyrimidine\CrystOpt_will | dfC1906 | 1.503 | PBE1PBE/6-31G(d,p) | 0 |  | This is the DMAflex intra_molecular energy penalty. It is with respect to opt. | C1906 | Pbcn | 8 | 14.9871 | 12.3882 | 13.9034 | 90 | 90 | 90 | LATT 1; SYMM +X +1/2, -Y +1/2, -Z ; SYMM -X , +Y , -Z +1/2; SYMM -X +1/2, -Y +1/2, +Z +1/2 | 1.4626 | 0.6263 |  | -118.76 | -72.28 | -117.257 | 0 | 0 | 0 | 1 |  | 0 |  | 0 | CrystalOptimizer with GDMA2.2(PBE1PBE/6-31G(d,p)) + Will
UCLLIB | C7 N14 H4 | 11 | Tetrazol-pyrimidine | 2,4,6-tri(1H-tetrazol-1-yl)pyrimidine |  |  | Study_ID=10, CrystalOptimizer, DMACRYS (2.2.0.1) | Luca Iuzzolino | 2016 | No publication planned. | \CHEMISTRY_CPOSS\Tetrazol\Tetrazol-pyrimidine\CrystOpt_will | dfC2282 | 18.156 | PBE1PBE/6-31G(d,p) | 0 |  | This is the DMAflex intra_molecular energy penalty. It is with respect to opt. | C2282 | Pbca | 8 | 12.3206 | 15.5708 | 12.1966 | 90 | 90 | 90 | LATT 1; SYMM +X +1/2, -Y +1/2, -Z ; SYMM -X , +Y +1/2, -Z +1/2; SYMM -X +1/2, -Y , +Z +1/2 | 1.6136 | 0.6889 |  | -135.31 | -84.66 | -117.154 | 0 | 0 | 0 | 1 |  | 0 |  | 0 | CrystalOptimizer with GDMA2.2(PBE1PBE/6-31G(d,p)) + Will
UCLLIB | C7 N14 H4 | 11 | Tetrazol-pyrimidine | 2,4,6-tri(1H-tetrazol-1-yl)pyrimidine |  |  | Study_ID=10, CrystalOptimizer, DMACRYS (2.2.0.1) | Luca Iuzzolino | 2016 | No publication planned. | \CHEMISTRY_CPOSS\Tetrazol\Tetrazol-pyrimidine\CrystOpt_will | dfC531 | 12.769 | PBE1PBE/6-31G(d,p) | 0 |  | This is the DMAflex intra_molecular energy penalty. It is with respect to opt. | C531 | P21/c | 4 | 8.5088 | 9.8965 | 15.4799 | 90 | 70.38 | 90 | LATT 1; SYMM -X , +Y +1/2, -Z +1/2 | 1.5374 | 0.6593 |  | -129.86 | -78.58 | -117.091 | 0 | 0 | 0 | 1 |  | 0 |  | 0 | CrystalOptimizer with GDMA2.2(PBE1PBE/6-31G(d,p)) + Will
UCLLIB | C7 N14 H4 | 11 | Tetrazol-pyrimidine | 2,4,6-tri(1H-tetrazol-1-yl)pyrimidine |  |  | Study_ID=10, CrystalOptimizer, DMACRYS (2.2.0.1) | Luca Iuzzolino | 2016 | No publication planned. | \CHEMISTRY_CPOSS\Tetrazol\Tetrazol-pyrimidine\CrystOpt_will | dfC1807 | 0.865 | PBE1PBE/6-31G(d,p) | 0 |  | This is the DMAflex intra_molecular energy penalty. It is with respect to opt. | C1807 | C2/c | 4 | 10.5727 | 7.7281 | 32.06 | 90 | 67.921 | 90 | LATT 7; SYMM -X , +Y , -Z +1/2 | 1.5553 | 0.6658 |  | -117.57 | -84.19 | -116.705 | 0 | 0 | 0 | 1 |  | 0 |  | 0 | CrystalOptimizer with GDMA2.2(PBE1PBE/6-31G(d,p)) + Will
UCLLIB | C7 N14 H4 | 11 | Tetrazol-pyrimidine | 2,4,6-tri(1H-tetrazol-1-yl)pyrimidine |  |  | Study_ID=10, CrystalOptimizer, DMACRYS (2.2.0.1) | Luca Iuzzolino | 2016 | No publication planned. | \CHEMISTRY_CPOSS\Tetrazol\Tetrazol-pyrimidine\CrystOpt_will | dfC1852 | 2.183 | PBE1PBE/6-31G(d,p) | 0 |  | This is the DMAflex intra_molecular energy penalty. It is with respect to opt. | C1852 | Pbca | 8 | 11.8597 | 18.7137 | 11.3525 | 90 | 90 | 90 | LATT 1; SYMM +X +1/2, -Y +1/2, -Z ; SYMM -X , +Y +1/2, -Z +1/2; SYMM -X +1/2, -Y , +Z +1/2 | 1.4984 | 0.6417 |  | -118.74 | -79.85 | -116.557 | 0 | 0 | 0 | 1 |  | 0 |  | 0 | CrystalOptimizer with GDMA2.2(PBE1PBE/6-31G(d,p)) + Will
UCLLIB | C7 N14 H4 | 11 | Tetrazol-pyrimidine | 2,4,6-tri(1H-tetrazol-1-yl)pyrimidine |  |  | Study_ID=10, CrystalOptimizer, DMACRYS (2.2.0.1) | Luca Iuzzolino | 2016 | No publication planned. | \CHEMISTRY_CPOSS\Tetrazol\Tetrazol-pyrimidine\CrystOpt_will | dfC1473 | 1.297 | PBE1PBE/6-31G(d,p) | 0 |  | This is the DMAflex intra_molecular energy penalty. It is with respect to opt. | C1473 | Fdd2 | 4 | 7.9828 | 52.3564 | 11.503 | 90 | 90 | 90 | LATT -4; SYMM -X , -Y , +Z ; SYMM -X +1/4, +Y +1/4, +Z +1/4; SYMM +X +1/4, -Y +1/4, +Z +1/4 | 1.5706 | 0.6724 |  | -117.67 | -85.83 | -116.373 | 0 | 0 | 0 | 1 |  | 0 |  | 0 | CrystalOptimizer with GDMA2.2(PBE1PBE/6-31G(d,p)) + Will

## Key Information
REFCODE | UCLLIB
Formula | C7 N14 H4
Study_ID | 11
Common Name | Tetrazol-pyrimidine
IUPAC Systematic Name | 2,4,6-tri(1H-tetrazol-1-yl)pyrimidine
Other Names
CSD Refcodes
Programs | Study_ID=10, CrystalOptimizer, DMACRYS (2.2.0.1)
Scientist | Luca Iuzzolino
Date | 2016
Publication | No publication planned.
Location on S Drive | \CHEMISTRY_CPOSS\Tetrazol\Tetrazol-pyrimidine\CrystOpt_will
Potential Description | CrystalOptimizer with GDMA2.2(PBE1PBE/6-31G(d,p)) + Will

## CSP data
Conformer Name | Label | Space Group | Density /gcm-3 | Packing Coefficient | Experimental Info | Lattice Energy /kJmol-1 | Zero Point Energy /kJmol-1 | Thermal Energy /kJmol-1 | Lowest Eigenvalue of Shear | Growth Volume | Estimated Energy at 298K | Spacegroup Type
dfC687 | C687 | P-1 | 1.6807 | 0.7172 |  | -145.694 | 0 | 0 | 0 | 0 | -145.694 | P-1
dfC1171 | C1171 | P-1 | 1.6541 | 0.7028 |  | -142.74 | 0 | 0 | 0 | 0 | -142.74 | P-1
dfC127 | C127 | P-1 | 1.6841 | 0.7172 |  | -142.711 | 0 | 0 | 0 | 0 | -142.711 | P-1
dfC1598 | C1598 | C-1 | 1.6587 | 0.7057 |  | -140.542 | 0 | 0 | 0 | 0 | -140.542 | P-1
dfC1219 | C1219 | C-1 | 1.6474 | 0.7038 |  | -140.54 | 0 | 0 | 0 | 0 | -140.54 | P-1
dfC1553 | C1553 | P-1 | 1.6553 | 0.7065 |  | -139.861 | 0 | 0 | 0 | 0 | -139.861 | P-1
dfC1557 | C1557 | P-1 | 1.6483 | 0.7004 |  | -139.638 | 0 | 0 | 0 | 0 | -139.638 | P-1
dfC1801 | C1801 | P-1 | 1.6222 | 0.6887 |  | -139.203 | 0 | 0 | 0 | 0 | -139.203 | P-1
dfC1650 | C1650 | C-1 | 1.6747 | 0.7117 |  | -139.189 | 0 | 0 | 0 | 0 | -139.189 | P-1
dfC1590 | C1590 | C-1 | 1.636 | 0.6971 |  | -138.843 | 0 | 0 | 0 | 0 | -138.843 | P-1
dfC1234 | C1234 | P-1 | 1.6427 | 0.6976 |  | -137.589 | 0 | 0 | 0 | 0 | -137.589 | P-1
dfC1240 | C1240 | P-1 | 1.6468 | 0.6974 |  | -132.395 | 0 | 0 | 0 | 0 | -132.395 | P-1
dfC588 | C588 | P-1 | 1.6382 | 0.7025 |  | -129.906 | 0 | 0 | 0 | 0 | -129.906 | P-1
dfC1177 | C1177 | P-1 | 1.5886 | 0.6822 |  | -129.09 | 0 | 0 | 0 | 0 | -129.09 | P-1
dfC1970 | C1970 | P-1 | 1.6071 | 0.6841 |  | -128.439 | 0 | 0 | 0 | 0 | -128.439 | P-1
dfC6194 | C6194 | P-1 | 1.6206 | 0.6881 |  | -127.122 | 0 | 0 | 0 | 0 | -127.122 | P-1
dfC5233 | C5233 | P-1 | 1.6235 | 0.6926 |  | -126.65 | 0 | 0 | 0 | 0 | -126.65 | P-1
dfC1486 | C1486 | P-1 | 1.6702 | 0.7153 |  | -125.944 | 0 | 0 | 0 | 0 | -125.944 | P-1
dfC1378 | C1378 | P-1 | 1.608 | 0.6854 |  | -125.322 | 0 | 0 | 0 | 0 | -125.322 | P-1
dfC241 | C241 | P-1 | 1.6587 | 0.7065 |  | -125.197 | 0 | 0 | 0 | 0 | -125.197 | P-1
dfC1831 | C1831 | P-1 | 1.5552 | 0.6643 |  | -125.129 | 0 | 0 | 0 | 0 | -125.129 | P-1
dfC1441 | C1441 | P1 | 1.6539 | 0.7092 |  | -140.354 | 0 | 0 | 0 | 0 | -140.354 | Other Triclinic
dfC1963 | C1963 | A1 | 1.6363 | 0.6933 |  | -137.058 | 0 | 0 | 0 | 0 | -137.058 | Other Triclinic
dfC1126 | C1126 | P1 | 1.6392 | 0.702 |  | -135.329 | 0 | 0 | 0 | 0 | -135.329 | Other Triclinic
dfC1912 | C1912 | P1 | 1.6315 | 0.694 |  | -134.311 | 0 | 0 | 0 | 0 | -134.311 | Other Triclinic
dfC1827 | C1827 | I1 | 1.635 | 0.6982 |  | -133.36 | 0 | 0 | 0 | 0 | -133.36 | Other Triclinic
dfC1822 | C1822 | C1 | 1.6294 | 0.6975 |  | -132.965 | 0 | 0 | 0 | 0 | -132.965 | Other Triclinic
dfC1332 | C1332 | R1 | 1.6143 | 0.6897 |  | -131.377 | 0 | 0 | 0 | 0 | -131.377 | Other Triclinic
dfC1413 | C1413 | P1 | 1.6316 | 0.6968 |  | -130.576 | 0 | 0 | 0 | 0 | -130.576 | Other Triclinic
dfC2212 | C2212 | I1 | 1.6252 | 0.693 |  | -121.702 | 0 | 0 | 0 | 0 | -121.702 | Other Triclinic
dfC2229 | C2229 | P1 | 1.6336 | 0.6996 |  | -121.095 | 0 | 0 | 0 | 0 | -121.095 | Other Triclinic
dfC266 | C266 | P1 | 1.6222 | 0.69 |  | -119.568 | 0 | 0 | 0 | 0 | -119.568 | Other Triclinic
dfC1898 | C1898 | P21/c | 1.6833 | 0.7171 |  | -147.875 | 0 | 0 | 0 | 0 | -147.875 | P21/c
dfC1121 | C1121 | P21/c | 1.6778 | 0.7145 |  | -146.495 | 0 | 0 | 0 | 0 | -146.495 | P21/c
dfC1882 | C1882 | P21/c | 1.6817 | 0.7114 |  | -146.296 | 0 | 0 | 0 | 0 | -146.296 | P21/c
dfC1768 | C1768 | P21/c | 1.6867 | 0.7169 |  | -145.975 | 0 | 0 | 0 | 0 | -145.975 | P21/c
dfC1193 | C1193 | P21/c | 1.684 | 0.7192 |  | -145.944 | 0 | 0 | 0 | 0 | -145.944 | P21/c
dfC1625 | C1625 | P21/c | 1.6907 | 0.7239 |  | -144.329 | 0 | 0 | 0 | 0 | -144.329 | P21/c
dfC126 | C126 | P21/n | 1.6479 | 0.7048 |  | -143.111 | 0 | 0 | 0 | 0 | -143.111 | P21/c
dfC1194 | C1194 | P21/c | 1.6811 | 0.7174 |  | -142.882 | 0 | 0 | 0 | 0 | -142.882 | P21/c
dfC145 | C145 | P21/c | 1.6944 | 0.7229 |  | -142.812 | 0 | 0 | 0 | 0 | -142.812 | P21/c
dfC118 | C118 | P21/c | 1.6867 | 0.7192 |  | -142.794 | 0 | 0 | 0 | 0 | -142.794 | P21/c
dfC5110 | C5110 | P21/c | 1.6282 | 0.6934 |  | -142.089 | 0 | 0 | 0 | 0 | -142.089 | P21/c
dfC1642 | C1642 | P21/c | 1.6651 | 0.7122 |  | -141.986 | 0 | 0 | 0 | 0 | -141.986 | P21/c
dfC1743 | C1743 | P21/a | 1.6504 | 0.7047 |  | -141.936 | 0 | 0 | 0 | 0 | -141.936 | P21/c
dfC125 | C125 | P21/c | 1.6733 | 0.7133 |  | -141.311 | 0 | 0 | 0 | 0 | -141.311 | P21/c
dfC1142 | C1142 | P21/c | 1.6895 | 0.7201 |  | -140.743 | 0 | 0 | 0 | 0 | -140.743 | P21/c
dfC1265 | C1265 | P21/c | 1.6716 | 0.7143 |  | -140.557 | 0 | 0 | 0 | 0 | -140.557 | P21/c
dfC6133 | C6133 | P21/c | 1.6934 | 0.724 |  | -140.136 | 0 | 0 | 0 | 0 | -140.136 | P21/c
dfC548 | C548 | P21/c | 1.6357 | 0.6955 |  | -139.733 | 0 | 0 | 0 | 0 | -139.733 | P21/c
dfC11016 | C11016 | P21/n | 1.6523 | 0.7023 |  | -139.318 | 0 | 0 | 0 | 0 | -139.318 | P21/c
dfC1621 | C1621 | P21/c | 1.6466 | 0.6974 |  | -139.251 | 0 | 0 | 0 | 0 | -139.251 | P21/c
dfC1828 | C1828 | P21/c | 1.6415 | 0.6998 |  | -139.174 | 0 | 0 | 0 | 0 | -139.174 | P21/c
dfC149 | C149 | P21/c | 1.6747 | 0.7167 |  | -138.825 | 0 | 0 | 0 | 0 | -138.825 | P21/c
dfC1293 | C1293 | P21/b11 | 1.6678 | 0.7107 |  | -138.78 | 0 | 0 | 0 | 0 | -138.78 | P21/c
dfC1840 | C1840 | P21/c | 1.6432 | 0.7008 |  | -138.387 | 0 | 0 | 0 | 0 | -138.387 | P21/c
dfC1427 | C1427 | P21/c | 1.6371 | 0.698 |  | -138.289 | 0 | 0 | 0 | 0 | -138.289 | P21/c
dfC173 | C173 | P21/n | 1.648 | 0.7062 |  | -138.163 | 0 | 0 | 0 | 0 | -138.163 | P21/c
dfC154 | C154 | P21/c | 1.6171 | 0.6938 |  | -137.972 | 0 | 0 | 0 | 0 | -137.972 | P21/c
dfC1781 | C1781 | P21/c | 1.675 | 0.7144 |  | -137.84 | 0 | 0 | 0 | 0 | -137.84 | P21/c
dfC1374 | C1374 | P21/c | 1.6694 | 0.7138 |  | -137.384 | 0 | 0 | 0 | 0 | -137.384 | P21/c
dfC1203 | C1203 | P21/c | 1.6583 | 0.7052 |  | -137.341 | 0 | 0 | 0 | 0 | -137.341 | P21/c
dfC1229 | C1229 | P21/c | 1.5714 | 0.672 |  | -136.932 | 0 | 0 | 0 | 0 | -136.932 | P21/c
dfC169 | C169 | P21/n | 1.6826 | 0.7198 |  | -136.923 | 0 | 0 | 0 | 0 | -136.923 | P21/c
dfC1414 | C1414 | P21/c | 1.5943 | 0.679 |  | -136.742 | 0 | 0 | 0 | 0 | -136.742 | P21/c
dfC1285 | C1285 | P21/b11 | 1.6785 | 0.7077 |  | -136.721 | 0 | 0 | 0 | 0 | -136.721 | P21/c
dfC160 | C160 | P21/c | 1.6222 | 0.6955 |  | -136.518 | 0 | 0 | 0 | 0 | -136.518 | P21/c
dfC1125 | C1125 | P21/c | 1.6656 | 0.7096 |  | -136.507 | 0 | 0 | 0 | 0 | -136.507 | P21/c
dfC1510 | C1510 | P21/c | 1.568 | 0.6678 |  | -136.106 | 0 | 0 | 0 | 0 | -136.106 | P21/c
dfC1214 | C1214 | P21/c | 1.528 | 0.6541 |  | -136.065 | 0 | 0 | 0 | 0 | -136.065 | P21/c
dfC143 | C143 | P21/c | 1.535 | 0.6552 |  | -135.73 | 0 | 0 | 0 | 0 | -135.73 | P21/c
dfC1978 | C1978 | P21/c | 1.5969 | 0.683 |  | -135.585 | 0 | 0 | 0 | 0 | -135.585 | P21/c
dfC2178 | C2178 | P21/a | 1.687 | 0.7141 |  | -135.577 | 0 | 0 | 0 | 0 | -135.577 | P21/c
dfC1470 | C1470 | P21/c | 1.6125 | 0.6878 |  | -135.145 | 0 | 0 | 0 | 0 | -135.145 | P21/c
dfC1295 | C1295 | P21/c | 1.6309 | 0.6944 |  | -135.109 | 0 | 0 | 0 | 0 | -135.109 | P21/c
dfC1894 | C1894 | P21/c | 1.6273 | 0.6927 |  | -134.961 | 0 | 0 | 0 | 0 | -134.961 | P21/c
dfC1818 | C1818 | P21/n | 1.5688 | 0.6688 |  | -134.866 | 0 | 0 | 0 | 0 | -134.866 | P21/c
dfC1617 | C1617 | P21/n | 1.5746 | 0.6722 |  | -134.859 | 0 | 0 | 0 | 0 | -134.859 | P21/c
dfC1850 | C1850 | P21/c | 1.6298 | 0.6976 |  | -134.622 | 0 | 0 | 0 | 0 | -134.622 | P21/c
dfC1472 | C1472 | P21/c | 1.6146 | 0.6864 |  | -134.395 | 0 | 0 | 0 | 0 | -134.395 | P21/c
dfC5171 | C5171 | P21/c | 1.5934 | 0.6782 |  | -134.377 | 0 | 0 | 0 | 0 | -134.377 | P21/c
dfC1272 | C1272 | P21/c | 1.6323 | 0.6915 |  | -134.184 | 0 | 0 | 0 | 0 | -134.184 | P21/c
dfC6141 | C6141 | P21/c | 1.5872 | 0.6755 |  | -133.982 | 0 | 0 | 0 | 0 | -133.982 | P21/c
dfC5177 | C5177 | P21/c | 1.6097 | 0.6842 |  | -133.804 | 0 | 0 | 0 | 0 | -133.804 | P21/c
dfC1312 | C1312 | P21/c | 1.6296 | 0.6934 |  | -133.778 | 0 | 0 | 0 | 0 | -133.778 | P21/c
dfC1741 | C1741 | P21/c | 1.6145 | 0.6916 |  | -133.54 | 0 | 0 | 0 | 0 | -133.54 | P21/c
dfC1868 | C1868 | P21/c | 1.6594 | 0.7068 |  | -133.255 | 0 | 0 | 0 | 0 | -133.255 | P21/c
dfC1151 | C1151 | P21/c | 1.6043 | 0.6855 |  | -133.01 | 0 | 0 | 0 | 0 | -133.01 | P21/c
dfC1164 | C1164 | P21/c | 1.6266 | 0.6963 |  | -132.94 | 0 | 0 | 0 | 0 | -132.94 | P21/c
dfC1752 | C1752 | P21/c | 1.5634 | 0.6692 |  | -132.776 | 0 | 0 | 0 | 0 | -132.776 | P21/c
dfC1917 | C1917 | P1121/a | 1.6357 | 0.6946 |  | -132.135 | 0 | 0 | 0 | 0 | -132.135 | P21/c
dfC1425 | C1425 | P21/c | 1.6449 | 0.6975 |  | -132.097 | 0 | 0 | 0 | 0 | -132.097 | P21/c
dfC1266 | C1266 | P21/c | 1.6531 | 0.7075 |  | -131.929 | 0 | 0 | 0 | 0 | -131.929 | P21/c
dfC1146 | C1146 | P21/c | 1.6004 | 0.6864 |  | -131.752 | 0 | 0 | 0 | 0 | -131.752 | P21/c
dfC53 | C53 | P21/c | 1.6037 | 0.6835 |  | -131.567 | 0 | 0 | 0 | 0 | -131.567 | P21/c
dfC514 | C514 | P21/c | 1.59 | 0.6811 |  | -131.561 | 0 | 0 | 0 | 0 | -131.561 | P21/c
dfC1113 | C1113 | P21/c | 1.5807 | 0.6766 |  | -131.443 | 0 | 0 | 0 | 0 | -131.443 | P21/c
dfC1316 | C1316 | P21/c | 1.5627 | 0.6657 |  | -131.286 | 0 | 0 | 0 | 0 | -131.286 | P21/c
dfC1929 | C1929 | P21/n | 1.5983 | 0.6834 |  | -131.202 | 0 | 0 | 0 | 0 | -131.202 | P21/c
dfC1507 | C1507 | P21/c | 1.6166 | 0.6898 |  | -130.84 | 0 | 0 | 0 | 0 | -130.84 | P21/c
dfC1218 | C1218 | P21/c | 1.5834 | 0.6753 |  | -130.781 | 0 | 0 | 0 | 0 | -130.781 | P21/c
dfC1445 | C1445 | P21/c | 1.5598 | 0.6652 |  | -130.195 | 0 | 0 | 0 | 0 | -130.195 | P21/c
dfC1745 | C1745 | P21/c | 1.5476 | 0.6582 |  | -130.028 | 0 | 0 | 0 | 0 | -130.028 | P21/c
dfC622 | C622 | P21/c | 1.5734 | 0.6718 |  | -130.009 | 0 | 0 | 0 | 0 | -130.009 | P21/c
dfC1633 | C1633 | P21/c | 1.5298 | 0.654 |  | -129.984 | 0 | 0 | 0 | 0 | -129.984 | P21/c
dfC1119 | C1119 | P21/c | 1.6515 | 0.7041 |  | -129.758 | 0 | 0 | 0 | 0 | -129.758 | P21/c
dfC1359 | C1359 | P21/c | 1.6332 | 0.6997 |  | -129.729 | 0 | 0 | 0 | 0 | -129.729 | P21/c
dfC2142 | C2142 | P21/n | 1.6188 | 0.6894 |  | -129.377 | 0 | 0 | 0 | 0 | -129.377 | P21/c
dfC646 | C646 | P21/c | 1.65 | 0.7078 |  | -129.239 | 0 | 0 | 0 | 0 | -129.239 | P21/c
dfC2135 | C2135 | P21/c | 1.6554 | 0.7013 |  | -129.15 | 0 | 0 | 0 | 0 | -129.15 | P21/c
dfC1522 | C1522 | P21/a | 1.6296 | 0.6961 |  | -129.144 | 0 | 0 | 0 | 0 | -129.144 | P21/c
dfC1438 | C1438 | P21/c | 1.5267 | 0.6547 |  | -129.064 | 0 | 0 | 0 | 0 | -129.064 | P21/c
dfC1485 | C1485 | P21/c | 1.6208 | 0.6955 |  | -129.058 | 0 | 0 | 0 | 0 | -129.058 | P21/c
dfC1120 | C1120 | P21/c | 1.6474 | 0.7042 |  | -128.857 | 0 | 0 | 0 | 0 | -128.857 | P21/c
dfC1289 | C1289 | P21/c | 1.6615 | 0.7105 |  | -128.65 | 0 | 0 | 0 | 0 | -128.65 | P21/c
dfC694 | C694 | P21/c | 1.6169 | 0.6902 |  | -128.597 | 0 | 0 | 0 | 0 | -128.597 | P21/c
dfC536 | C536 | P21/c | 1.5901 | 0.6813 |  | -128.456 | 0 | 0 | 0 | 0 | -128.456 | P21/c
dfC1876 | C1876 | P21/c11 | 1.6067 | 0.688 |  | -128.373 | 0 | 0 | 0 | 0 | -128.373 | P21/c
dfC564 | C564 | P21/c | 1.6424 | 0.7047 |  | -128.333 | 0 | 0 | 0 | 0 | -128.333 | P21/c
dfC63 | C63 | P21/c | 1.6384 | 0.7002 |  | -128.301 | 0 | 0 | 0 | 0 | -128.301 | P21/c
dfC1124 | C1124 | P21/c | 1.5859 | 0.6748 |  | -128.234 | 0 | 0 | 0 | 0 | -128.234 | P21/c
dfC239 | C239 | P21/c | 1.717 | 0.733 |  | -128.183 | 0 | 0 | 0 | 0 | -128.183 | P21/c
dfC1376 | C1376 | P21/c | 1.6149 | 0.689 |  | -128.034 | 0 | 0 | 0 | 0 | -128.034 | P21/c
dfC1694 | C1694 | P21/c | 1.5888 | 0.6794 |  | -127.967 | 0 | 0 | 0 | 0 | -127.967 | P21/c
dfC1573 | C1573 | P21/c | 1.4696 | 0.626 |  | -127.946 | 0 | 0 | 0 | 0 | -127.946 | P21/c
dfC1227 | C1227 | P21/c | 1.6102 | 0.6885 |  | -127.895 | 0 | 0 | 0 | 0 | -127.895 | P21/c
dfC1713 | C1713 | P21/c | 1.582 | 0.6735 |  | -127.832 | 0 | 0 | 0 | 0 | -127.832 | P21/c
dfC5120 | C5120 | P21/c | 1.6122 | 0.6878 |  | -127.792 | 0 | 0 | 0 | 0 | -127.792 | P21/c
dfC1763 | C1763 | P21/c | 1.5973 | 0.6813 |  | -127.788 | 0 | 0 | 0 | 0 | -127.788 | P21/c
dfC1660 | C1660 | P21/n | 1.5158 | 0.6502 |  | -127.731 | 0 | 0 | 0 | 0 | -127.731 | P21/c
dfC1684 | C1684 | P21/c | 1.5279 | 0.652 |  | -127.674 | 0 | 0 | 0 | 0 | -127.674 | P21/c
dfC1975 | C1975 | P21/c | 1.5708 | 0.6685 |  | -127.667 | 0 | 0 | 0 | 0 | -127.667 | P21/c
dfC6162 | C6162 | P21/c | 1.6137 | 0.6883 |  | -127.629 | 0 | 0 | 0 | 0 | -127.629 | P21/c
dfC1567 | C1567 | P21/c | 1.6393 | 0.6996 |  | -127.514 | 0 | 0 | 0 | 0 | -127.514 | P21/c
dfC1897 | C1897 | P21/c | 1.6369 | 0.6938 |  | -127.109 | 0 | 0 | 0 | 0 | -127.109 | P21/c
dfC1769 | C1769 | P21/c | 1.6112 | 0.6886 |  | -127.057 | 0 | 0 | 0 | 0 | -127.057 | P21/c
dfC1974 | C1974 | P21/c | 1.6017 | 0.685 |  | -126.979 | 0 | 0 | 0 | 0 | -126.979 | P21/c
dfC1875 | C1875 | P21/c | 1.5906 | 0.6762 |  | -126.725 | 0 | 0 | 0 | 0 | -126.725 | P21/c
dfC260 | C260 | P21/c | 1.5717 | 0.6707 |  | -126.617 | 0 | 0 | 0 | 0 | -126.617 | P21/c
dfC1887 | C1887 | P21/c | 1.6055 | 0.6866 |  | -126.558 | 0 | 0 | 0 | 0 | -126.558 | P21/c
dfC1318 | C1318 | P21/c | 1.6001 | 0.6858 |  | -126.537 | 0 | 0 | 0 | 0 | -126.537 | P21/c
dfC1985 | C1985 | P21/c | 1.5938 | 0.6826 |  | -126.529 | 0 | 0 | 0 | 0 | -126.529 | P21/c
dfC1150 | C1150 | P21/c | 1.5392 | 0.6615 |  | -126.438 | 0 | 0 | 0 | 0 | -126.438 | P21/c
dfC1231 | C1231 | P21/c | 1.5765 | 0.6726 |  | -126.433 | 0 | 0 | 0 | 0 | -126.433 | P21/c
dfC1885 | C1885 | P21/c | 1.5983 | 0.6817 |  | -125.959 | 0 | 0 | 0 | 0 | -125.959 | P21/c
dfC2121 | C2121 | P21/c | 1.5843 | 0.6777 |  | -125.893 | 0 | 0 | 0 | 0 | -125.893 | P21/c
dfC2106 | C2106 | P21/c | 1.6433 | 0.7015 |  | -125.856 | 0 | 0 | 0 | 0 | -125.856 | P21/c
dfC1802 | C1802 | P21/c | 1.5774 | 0.6727 |  | -125.739 | 0 | 0 | 0 | 0 | -125.739 | P21/c
dfC1400 | C1400 | P21/c | 1.6153 | 0.6909 |  | -125.654 | 0 | 0 | 0 | 0 | -125.654 | P21/c
dfC1616 | C1616 | P21/c | 1.6022 | 0.6864 |  | -125.528 | 0 | 0 | 0 | 0 | -125.528 | P21/c
dfC1792 | C1792 | P21/c | 1.5718 | 0.6696 |  | -125.32 | 0 | 0 | 0 | 0 | -125.32 | P21/c
dfC1814 | C1814 | P21/c | 1.5323 | 0.6569 |  | -125.256 | 0 | 0 | 0 | 0 | -125.256 | P21/c
dfC2167 | C2167 | P21/c | 1.5683 | 0.6662 |  | -125.121 | 0 | 0 | 0 | 0 | -125.121 | P21/c
dfC1626 | C1626 | P21/c | 1.5664 | 0.6686 |  | -125.107 | 0 | 0 | 0 | 0 | -125.107 | P21/c
dfC2188 | C2188 | P21/c | 1.6506 | 0.7045 |  | -125.079 | 0 | 0 | 0 | 0 | -125.079 | P21/c
dfC1719 | C1719 | P21/c | 1.571 | 0.6709 |  | -124.973 | 0 | 0 | 0 | 0 | -124.973 | P21/c
dfC269 | C269 | P21/c | 1.6411 | 0.6958 |  | -124.966 | 0 | 0 | 0 | 0 | -124.966 | P21/c
dfC2191 | C2191 | P21/c | 1.6362 | 0.6971 |  | -124.965 | 0 | 0 | 0 | 0 | -124.965 | P21/c
dfC1672 | C1672 | P21/c | 1.6155 | 0.6936 |  | -124.951 | 0 | 0 | 0 | 0 | -124.951 | P21/c
dfC249 | C249 | P21/n | 1.6562 | 0.7064 |  | -124.917 | 0 | 0 | 0 | 0 | -124.917 | P21/c
dfC2104 | C2104 | P21/c | 1.643 | 0.699 |  | -124.848 | 0 | 0 | 0 | 0 | -124.848 | P21/c
dfC1437 | C1437 | P21/c | 1.5408 | 0.6574 |  | -124.707 | 0 | 0 | 0 | 0 | -124.707 | P21/c
dfC234 | C234 | P21/c | 1.7069 | 0.7289 |  | -124.684 | 0 | 0 | 0 | 0 | -124.684 | P21/c
dfC11001 | C11001 | P21/n | 1.5903 | 0.6809 |  | -124.579 | 0 | 0 | 0 | 0 | -124.579 | P21/c
dfC2217 | C2217 | P21/c | 1.6525 | 0.7045 |  | -124.552 | 0 | 0 | 0 | 0 | -124.552 | P21/c
dfC2210 | C2210 | P21/c | 1.6515 | 0.7044 |  | -124.482 | 0 | 0 | 0 | 0 | -124.482 | P21/c
dfC2206 | C2206 | P21/c | 1.6924 | 0.7253 |  | -124.246 | 0 | 0 | 0 | 0 | -124.246 | P21/c
dfC1599 | C1599 | P21/c | 1.5454 | 0.6607 |  | -124.243 | 0 | 0 | 0 | 0 | -124.243 | P21/c
dfC275 | C275 | P21/a | 1.6915 | 0.721 |  | -124.235 | 0 | 0 | 0 | 0 | -124.235 | P21/c
dfC1744 | C1744 | P21/n | 1.6182 | 0.6936 |  | -124.12 | 0 | 0 | 0 | 0 | -124.12 | P21/c
dfC229 | C229 | P21/c | 1.6218 | 0.6931 |  | -123.946 | 0 | 0 | 0 | 0 | -123.946 | P21/c
dfC2159 | C2159 | P21/n | 1.6251 | 0.6903 |  | -123.86 | 0 | 0 | 0 | 0 | -123.86 | P21/c
dfC11010 | C11010 | P21/c | 1.522 | 0.6521 |  | -123.791 | 0 | 0 | 0 | 0 | -123.791 | P21/c
dfC1726 | C1726 | P21/c | 1.5454 | 0.6609 |  | -123.693 | 0 | 0 | 0 | 0 | -123.693 | P21/c
dfC1695 | C1695 | P21/c | 1.4957 | 0.6392 |  | -123.614 | 0 | 0 | 0 | 0 | -123.614 | P21/c
dfC2129 | C2129 | P21/c | 1.6509 | 0.7035 |  | -123.308 | 0 | 0 | 0 | 0 | -123.308 | P21/c
dfC1815 | C1815 | P21/c | 1.4896 | 0.6394 |  | -123.237 | 0 | 0 | 0 | 0 | -123.237 | P21/c
dfC297 | C297 | P21/c | 1.6539 | 0.7045 |  | -123.145 | 0 | 0 | 0 | 0 | -123.145 | P21/c
dfC277 | C277 | P21/c | 1.6157 | 0.6908 |  | -122.942 | 0 | 0 | 0 | 0 | -122.942 | P21/c
dfC1922 | C1922 | P21/c | 1.5764 | 0.6747 |  | -122.924 | 0 | 0 | 0 | 0 | -122.924 | P21/c
dfC6111 | C6111 | P21/a | 1.5858 | 0.6792 |  | -122.899 | 0 | 0 | 0 | 0 | -122.899 | P21/c
dfC1783 | C1783 | P21/c | 1.4722 | 0.6312 |  | -122.87 | 0 | 0 | 0 | 0 | -122.87 | P21/c
dfC235 | C235 | P21/c | 1.6587 | 0.7082 |  | -122.331 | 0 | 0 | 0 | 0 | -122.331 | P21/c
dfC5115 | C5115 | P21/c | 1.5785 | 0.6786 |  | -122.304 | 0 | 0 | 0 | 0 | -122.304 | P21/c
dfC1861 | C1861 | P21/c | 1.5187 | 0.6511 |  | -121.951 | 0 | 0 | 0 | 0 | -121.951 | P21/c
dfC237 | C237 | P21/c | 1.6925 | 0.724 |  | -121.866 | 0 | 0 | 0 | 0 | -121.866 | P21/c
dfC296 | C296 | P21/c | 1.6618 | 0.7094 |  | -121.8 | 0 | 0 | 0 | 0 | -121.8 | P21/c
dfC2146 | C2146 | P21/c | 1.6858 | 0.7216 |  | -121.796 | 0 | 0 | 0 | 0 | -121.796 | P21/c
dfC267 | C267 | P21/c | 1.6452 | 0.7012 |  | -121.755 | 0 | 0 | 0 | 0 | -121.755 | P21/c
dfC230 | C230 | P21/c | 1.6707 | 0.7167 |  | -121.703 | 0 | 0 | 0 | 0 | -121.703 | P21/c
dfC2181 | C2181 | P1121/a | 1.6527 | 0.7053 |  | -121.634 | 0 | 0 | 0 | 0 | -121.634 | P21/c
dfC2155 | C2155 | P21/c | 1.5933 | 0.6816 |  | -121.446 | 0 | 0 | 0 | 0 | -121.446 | P21/c
dfC1250 | C1250 | P21/c | 1.5404 | 0.6592 |  | -121.385 | 0 | 0 | 0 | 0 | -121.385 | P21/c
dfC1809 | C1809 | P21/c | 1.5981 | 0.6841 |  | -121.351 | 0 | 0 | 0 | 0 | -121.351 | P21/c
dfC1554 | C1554 | P21/c | 1.5527 | 0.6643 |  | -121.131 | 0 | 0 | 0 | 0 | -121.131 | P21/c
dfC1614 | C1614 | P21/c | 1.5451 | 0.6597 |  | -120.911 | 0 | 0 | 0 | 0 | -120.911 | P21/c
dfC272 | C272 | P21/c | 1.6572 | 0.7078 |  | -120.797 | 0 | 0 | 0 | 0 | -120.797 | P21/c
dfC1780 | C1780 | P21/c | 1.5647 | 0.6693 |  | -120.587 | 0 | 0 | 0 | 0 | -120.587 | P21/c
dfC685 | C685 | P21/n | 1.7273 | 0.7377 |  | -120.587 | 0 | 0 | 0 | 0 | -120.587 | P21/c
dfC11005 | C11005 | P21/n | 1.453 | 0.6235 |  | -120.402 | 0 | 0 | 0 | 0 | -120.402 | P21/c
dfC2114 | C2114 | P21/c | 1.6415 | 0.6934 |  | -120.329 | 0 | 0 | 0 | 0 | -120.329 | P21/c
dfC2123 | C2123 | P21/c | 1.6484 | 0.7014 |  | -120.305 | 0 | 0 | 0 | 0 | -120.305 | P21/c
dfC5109 | C5109 | P21/c | 1.7256 | 0.7372 |  | -119.642 | 0 | 0 | 0 | 0 | -119.642 | P21/c
dfC1761 | C1761 | P21/c | 1.4826 | 0.6331 |  | -119.619 | 0 | 0 | 0 | 0 | -119.619 | P21/c
dfC11007 | C11007 | P21/c | 1.4959 | 0.6392 |  | -118.936 | 0 | 0 | 0 | 0 | -118.936 | P21/c
dfC2242 | C2242 | P21/a | 1.681 | 0.7212 |  | -118.554 | 0 | 0 | 0 | 0 | -118.554 | P21/c
dfC1849 | C1849 | P21/c | 1.493 | 0.638 |  | -118.358 | 0 | 0 | 0 | 0 | -118.358 | P21/c
dfC615 | C615 | P21/c | 1.5411 | 0.6607 |  | -117.878 | 0 | 0 | 0 | 0 | -117.878 | P21/c
dfC2227 | C2227 | P21/c | 1.6304 | 0.6911 |  | -117.488 | 0 | 0 | 0 | 0 | -117.488 | P21/c
dfC1738 | C1738 | P21/c | 1.4156 | 0.6041 |  | -117.341 | 0 | 0 | 0 | 0 | -117.341 | P21/c
dfC531 | C531 | P21/c | 1.5374 | 0.6593 |  | -117.091 | 0 | 0 | 0 | 0 | -117.091 | P21/c
dfC1928 | C1928 | C2/c | 1.6666 | 0.7103 |  | -143.626 | 0 | 0 | 0 | 0 | -143.626 | C2/c
dfC153 | C153 | C2/c | 1.6619 | 0.7062 |  | -143.26 | 0 | 0 | 0 | 0 | -143.26 | C2/c
dfC1202 | C1202 | C2/c | 1.576 | 0.6731 |  | -141.255 | 0 | 0 | 0 | 0 | -141.255 | C2/c
dfC1403 | C1403 | C2/c | 1.6494 | 0.7043 |  | -140.551 | 0 | 0 | 0 | 0 | -140.551 | C2/c
dfC159 | C159 | C2/c | 1.6365 | 0.6963 |  | -139.617 | 0 | 0 | 0 | 0 | -139.617 | C2/c
dfC1731 | C1731 | C2/c | 1.6475 | 0.7042 |  | -139.16 | 0 | 0 | 0 | 0 | -139.16 | C2/c
dfC1450 | C1450 | C2/n | 1.6458 | 0.7012 |  | -138.224 | 0 | 0 | 0 | 0 | -138.224 | C2/c
dfC1335 | C1335 | C2/c | 1.645 | 0.7003 |  | -137.893 | 0 | 0 | 0 | 0 | -137.893 | C2/c
dfC1518 | C1518 | C2/c | 1.6444 | 0.7044 |  | -137.713 | 0 | 0 | 0 | 0 | -137.713 | C2/c
dfC1281 | C1281 | C2/c | 1.6553 | 0.7036 |  | -136.942 | 0 | 0 | 0 | 0 | -136.942 | C2/c
dfC1143 | C1143 | C2/c | 1.6584 | 0.7101 |  | -136.859 | 0 | 0 | 0 | 0 | -136.859 | C2/c
dfC1673 | C1673 | C2/c | 1.6332 | 0.6964 |  | -136.457 | 0 | 0 | 0 | 0 | -136.457 | C2/c
dfC1821 | C1821 | C2/c | 1.658 | 0.7062 |  | -136.376 | 0 | 0 | 0 | 0 | -136.376 | C2/c
dfC1651 | C1651 | I2/a | 1.6443 | 0.6994 |  | -136.342 | 0 | 0 | 0 | 0 | -136.342 | C2/c
dfC1575 | C1575 | C2/c | 1.634 | 0.6985 |  | -136.289 | 0 | 0 | 0 | 0 | -136.289 | C2/c
dfC1471 | C1471 | C2/c | 1.6531 | 0.7031 |  | -135.664 | 0 | 0 | 0 | 0 | -135.664 | C2/c
dfC1613 | C1613 | C2/c | 1.5755 | 0.6715 |  | -135.615 | 0 | 0 | 0 | 0 | -135.615 | C2/c
dfC1372 | C1372 | C2/c | 1.544 | 0.6588 |  | -135.248 | 0 | 0 | 0 | 0 | -135.248 | C2/c
dfC1223 | C1223 | C2/c | 1.651 | 0.7035 |  | -135.041 | 0 | 0 | 0 | 0 | -135.041 | C2/c
dfC196 | C196 | C2/c | 1.6458 | 0.701 |  | -134.947 | 0 | 0 | 0 | 0 | -134.947 | C2/c
dfC1435 | C1435 | C2/c | 1.6472 | 0.7047 |  | -133.42 | 0 | 0 | 0 | 0 | -133.42 | C2/c
dfC1186 | C1186 | C2/c | 1.6282 | 0.6917 |  | -132.928 | 0 | 0 | 0 | 0 | -132.928 | C2/c
dfC1570 | C1570 | I2/c | 1.6325 | 0.698 |  | -132.844 | 0 | 0 | 0 | 0 | -132.844 | C2/c
dfC1213 | C1213 | C2/c | 1.6696 | 0.7133 |  | -132.622 | 0 | 0 | 0 | 0 | -132.622 | C2/c
dfC1558 | C1558 | C2/c | 1.624 | 0.6932 |  | -132.557 | 0 | 0 | 0 | 0 | -132.557 | C2/c
dfC1497 | C1497 | C2/c | 1.6075 | 0.6856 |  | -132.462 | 0 | 0 | 0 | 0 | -132.462 | C2/c
dfC1504 | C1504 | C2/c | 1.6375 | 0.696 |  | -131.812 | 0 | 0 | 0 | 0 | -131.812 | C2/c
dfC1924 | C1924 | I2/a | 1.6326 | 0.6969 |  | -131.642 | 0 | 0 | 0 | 0 | -131.642 | C2/c
dfC1605 | C1605 | C2/c | 1.5324 | 0.6532 |  | -131.446 | 0 | 0 | 0 | 0 | -131.446 | C2/c
dfC1909 | C1909 | C2/c | 1.5498 | 0.6596 |  | -131.406 | 0 | 0 | 0 | 0 | -131.406 | C2/c
dfC1835 | C1835 | C2/c | 1.5266 | 0.6515 |  | -131.341 | 0 | 0 | 0 | 0 | -131.341 | C2/c
dfC1244 | C1244 | C2/c | 1.585 | 0.6759 |  | -131.334 | 0 | 0 | 0 | 0 | -131.334 | C2/c
dfC1699 | C1699 | C2/c | 1.545 | 0.6593 |  | -131.256 | 0 | 0 | 0 | 0 | -131.256 | C2/c
dfC1810 | C1810 | C2/c | 1.6164 | 0.691 |  | -131.053 | 0 | 0 | 0 | 0 | -131.053 | C2/c
dfC1604 | C1604 | C2/c | 1.5959 | 0.6792 |  | -130.729 | 0 | 0 | 0 | 0 | -130.729 | C2/c
dfC1734 | C1734 | C2/c | 1.5539 | 0.6644 |  | -130.616 | 0 | 0 | 0 | 0 | -130.616 | C2/c
dfC510 | C510 | C2/c | 1.6267 | 0.6967 |  | -130.453 | 0 | 0 | 0 | 0 | -130.453 | C2/c
dfC1772 | C1772 | C2/c | 1.6082 | 0.6876 |  | -130.232 | 0 | 0 | 0 | 0 | -130.232 | C2/c
dfC1528 | C1528 | A2/n | 1.6105 | 0.6866 |  | -129.554 | 0 | 0 | 0 | 0 | -129.554 | C2/c
dfC1122 | C1122 | C2/c | 1.657 | 0.709 |  | -129.408 | 0 | 0 | 0 | 0 | -129.408 | C2/c
dfC1549 | C1549 | C2/c | 1.4953 | 0.6367 |  | -129.33 | 0 | 0 | 0 | 0 | -129.33 | C2/c
dfC1111 | C1111 | I2/a | 1.5811 | 0.6708 |  | -129.272 | 0 | 0 | 0 | 0 | -129.272 | C2/c
dfC634 | C634 | C2/c | 1.6246 | 0.6958 |  | -128.867 | 0 | 0 | 0 | 0 | -128.867 | C2/c
dfC1448 | C1448 | C2/c | 1.5927 | 0.68 |  | -128.809 | 0 | 0 | 0 | 0 | -128.809 | C2/c
dfC1548 | C1548 | C2/c | 1.535 | 0.6556 |  | -128.368 | 0 | 0 | 0 | 0 | -128.368 | C2/c
dfC217 | C217 | C2/c | 1.6499 | 0.701 |  | -128.28 | 0 | 0 | 0 | 0 | -128.28 | C2/c
dfC218 | C218 | C2/c | 1.6386 | 0.6957 |  | -128.235 | 0 | 0 | 0 | 0 | -128.235 | C2/c
dfC1867 | C1867 | C2/c | 1.5989 | 0.6835 |  | -127.807 | 0 | 0 | 0 | 0 | -127.807 | C2/c
dfC1611 | C1611 | C2/c | 1.5863 | 0.6763 |  | -127.674 | 0 | 0 | 0 | 0 | -127.674 | C2/c
dfC1395 | C1395 | C2/c | 1.6013 | 0.6841 |  | -127.271 | 0 | 0 | 0 | 0 | -127.271 | C2/c
dfC1737 | C1737 | C2/c | 1.6086 | 0.6879 |  | -126.686 | 0 | 0 | 0 | 0 | -126.686 | C2/c
dfC1905 | C1905 | C2/c | 1.4535 | 0.6226 |  | -126.548 | 0 | 0 | 0 | 0 | -126.548 | C2/c
dfC1766 | C1766 | C2/c | 1.643 | 0.7019 |  | -126.391 | 0 | 0 | 0 | 0 | -126.391 | C2/c
dfC6105 | C6105 | C2/c | 1.6417 | 0.7019 |  | -126.294 | 0 | 0 | 0 | 0 | -126.294 | C2/c
dfC1806 | C1806 | C2/c | 1.4304 | 0.6114 |  | -126.182 | 0 | 0 | 0 | 0 | -126.182 | C2/c
dfC1463 | C1463 | C2/c | 1.6149 | 0.6905 |  | -126.181 | 0 | 0 | 0 | 0 | -126.181 | C2/c
dfC1314 | C1314 | C2/c | 1.5876 | 0.6782 |  | -125.671 | 0 | 0 | 0 | 0 | -125.671 | C2/c
dfC1755 | C1755 | C2/c | 1.6085 | 0.6886 |  | -125.633 | 0 | 0 | 0 | 0 | -125.633 | C2/c
dfC1865 | C1865 | C2/c | 1.5656 | 0.6674 |  | -125.593 | 0 | 0 | 0 | 0 | -125.593 | C2/c
dfC1288 | C1288 | C2/c | 1.5745 | 0.6737 |  | -125.421 | 0 | 0 | 0 | 0 | -125.421 | C2/c
dfC1888 | C1888 | C2/c | 1.6061 | 0.687 |  | -125.275 | 0 | 0 | 0 | 0 | -125.275 | C2/c
dfC5149 | C5149 | C2/c | 1.6384 | 0.7019 |  | -124.976 | 0 | 0 | 0 | 0 | -124.976 | C2/c
dfC2157 | C2157 | C2/c | 1.5836 | 0.6786 |  | -124.774 | 0 | 0 | 0 | 0 | -124.774 | C2/c
dfC1857 | C1857 | C2/c | 1.6558 | 0.7071 |  | -124.284 | 0 | 0 | 0 | 0 | -124.284 | C2/c
dfC1568 | C1568 | C2/c | 1.5447 | 0.6599 |  | -124.008 | 0 | 0 | 0 | 0 | -124.008 | C2/c
dfC1460 | C1460 | C2/c | 1.4463 | 0.618 |  | -123.8 | 0 | 0 | 0 | 0 | -123.8 | C2/c
dfC1843 | C1843 | C2/c | 1.5814 | 0.6771 |  | -123.697 | 0 | 0 | 0 | 0 | -123.697 | C2/c
dfC1941 | C1941 | C2/c | 1.5003 | 0.6425 |  | -123.127 | 0 | 0 | 0 | 0 | -123.127 | C2/c
dfC2109 | C2109 | I2/c | 1.6417 | 0.7017 |  | -123.092 | 0 | 0 | 0 | 0 | -123.092 | C2/c
dfC1566 | C1566 | C2/c | 1.5873 | 0.6775 |  | -122.931 | 0 | 0 | 0 | 0 | -122.931 | C2/c
dfC1739 | C1739 | C2/c | 1.4146 | 0.6035 |  | -122.884 | 0 | 0 | 0 | 0 | -122.884 | C2/c
dfC1442 | C1442 | C2/c | 1.6055 | 0.6859 |  | -122.636 | 0 | 0 | 0 | 0 | -122.636 | C2/c
dfC1965 | C1965 | C2/c | 1.6064 | 0.6889 |  | -121.8 | 0 | 0 | 0 | 0 | -121.8 | C2/c
dfC1220 | C1220 | C2/c | 1.4425 | 0.6169 |  | -120.748 | 0 | 0 | 0 | 0 | -120.748 | C2/c
dfC1788 | C1788 | C2/c | 1.6566 | 0.7079 |  | -120.719 | 0 | 0 | 0 | 0 | -120.719 | C2/c
dfC1785 | C1785 | C2/c | 1.4604 | 0.6256 |  | -120.598 | 0 | 0 | 0 | 0 | -120.598 | C2/c
dfC1476 | C1476 | C2/c | 1.5867 | 0.6787 |  | -120.527 | 0 | 0 | 0 | 0 | -120.527 | C2/c
dfC270 | C270 | C2/c | 1.5753 | 0.6748 |  | -120.363 | 0 | 0 | 0 | 0 | -120.363 | C2/c
dfC1947 | C1947 | C2/c | 1.5314 | 0.6563 |  | -119.705 | 0 | 0 | 0 | 0 | -119.705 | C2/c
dfC259 | C259 | C2/c | 1.5784 | 0.6753 |  | -118.972 | 0 | 0 | 0 | 0 | -118.972 | C2/c
dfC1932 | C1932 | C2/c | 1.5383 | 0.6587 |  | -118.729 | 0 | 0 | 0 | 0 | -118.729 | C2/c
dfC280 | C280 | I2/c | 1.6544 | 0.7041 |  | -117.948 | 0 | 0 | 0 | 0 | -117.948 | C2/c
dfC1800 | C1800 | C2/c | 1.5743 | 0.6714 |  | -117.758 | 0 | 0 | 0 | 0 | -117.758 | C2/c
dfC1948 | C1948 | C2/c | 1.5785 | 0.6756 |  | -117.328 | 0 | 0 | 0 | 0 | -117.328 | C2/c
dfC1807 | C1807 | C2/c | 1.5553 | 0.6658 |  | -116.705 | 0 | 0 | 0 | 0 | -116.705 | C2/c
dfC1961 | C1961 | P21 | 1.653 | 0.7047 |  | -142.443 | 0 | 0 | 0 | 0 | -142.443 | P21
dfC1270 | C1270 | P21 | 1.5718 | 0.67 |  | -140.089 | 0 | 0 | 0 | 0 | -140.089 | P21
dfC1305 | C1305 | P21 | 1.6666 | 0.7129 |  | -139.25 | 0 | 0 | 0 | 0 | -139.25 | P21
dfC1192 | C1192 | P21 | 1.6016 | 0.6848 |  | -138.299 | 0 | 0 | 0 | 0 | -138.299 | P21
dfC1782 | C1782 | C1121 | 1.6272 | 0.6952 |  | -137.632 | 0 | 0 | 0 | 0 | -137.632 | P21
dfC1170 | C1170 | P21 | 1.6067 | 0.6891 |  | -136.305 | 0 | 0 | 0 | 0 | -136.305 | P21
dfC1981 | C1981 | P1121 | 1.655 | 0.7074 |  | -136.174 | 0 | 0 | 0 | 0 | -136.174 | P21
dfC1188 | C1188 | P21 | 1.6433 | 0.7009 |  | -136.105 | 0 | 0 | 0 | 0 | -136.105 | P21
dfC1931 | C1931 | P21 | 1.6771 | 0.7177 |  | -136.038 | 0 | 0 | 0 | 0 | -136.038 | P21
dfC1992 | C1992 | C1121 | 1.653 | 0.7021 |  | -135.848 | 0 | 0 | 0 | 0 | -135.848 | P21
dfC1953 | C1953 | C1121 | 1.6558 | 0.7034 |  | -134.949 | 0 | 0 | 0 | 0 | -134.949 | P21
dfC1468 | C1468 | P21 | 1.6639 | 0.7131 |  | -133.215 | 0 | 0 | 0 | 0 | -133.215 | P21
dfC1649 | C1649 | P21 | 1.5147 | 0.6436 |  | -132.251 | 0 | 0 | 0 | 0 | -132.251 | P21
dfC1624 | C1624 | P21 | 1.5616 | 0.6674 |  | -131.384 | 0 | 0 | 0 | 0 | -131.384 | P21
dfC1493 | C1493 | P21 | 1.6432 | 0.7037 |  | -131.021 | 0 | 0 | 0 | 0 | -131.021 | P21
dfC1855 | C1855 | P21 | 1.6524 | 0.7039 |  | -130.711 | 0 | 0 | 0 | 0 | -130.711 | P21
dfC1331 | C1331 | P21 | 1.5873 | 0.6787 |  | -130.154 | 0 | 0 | 0 | 0 | -130.154 | P21
dfC1879 | C1879 | C1121 | 1.6173 | 0.6906 |  | -129.959 | 0 | 0 | 0 | 0 | -129.959 | P21
dfC11008 | C11008 | P21 | 1.4392 | 0.6157 |  | -129.202 | 0 | 0 | 0 | 0 | -129.202 | P21
dfC1990 | C1990 | P21 | 1.6041 | 0.6868 |  | -125.701 | 0 | 0 | 0 | 0 | -125.701 | P21
dfC1747 | C1747 | P21 | 1.5156 | 0.6479 |  | -125.223 | 0 | 0 | 0 | 0 | -125.223 | P21
dfC2216 | C2216 | P21 | 1.6232 | 0.6938 |  | -124.96 | 0 | 0 | 0 | 0 | -124.96 | P21
dfC1955 | C1955 | P21 | 1.4906 | 0.6371 |  | -122.532 | 0 | 0 | 0 | 0 | -122.532 | P21
dfC11019 | C11019 | P21 | 1.5395 | 0.6626 |  | -122.227 | 0 | 0 | 0 | 0 | -122.227 | P21
dfC1286 | C1286 | P21 | 1.6076 | 0.6896 |  | -121.525 | 0 | 0 | 0 | 0 | -121.525 | P21
dfC1858 | C1858 | P21 | 1.5975 | 0.6808 |  | -121.324 | 0 | 0 | 0 | 0 | -121.324 | P21
dfC5221 | C5221 | P21 | 1.6073 | 0.686 |  | -121.296 | 0 | 0 | 0 | 0 | -121.296 | P21
dfC274 | C274 | P21 | 1.563 | 0.6668 |  | -120.418 | 0 | 0 | 0 | 0 | -120.418 | P21
dfC1215 | C1215 | Cc | 1.695 | 0.7257 |  | -147.093 | 0 | 0 | 0 | 0 | -147.093 | Cc
dfC1869 | C1869 | Cc | 1.684 | 0.7157 |  | -143.843 | 0 | 0 | 0 | 0 | -143.843 | Cc
dfC1691 | C1691 | Cc | 1.6768 | 0.7119 |  | -143.677 | 0 | 0 | 0 | 0 | -143.677 | Cc
dfC1358 | C1358 | Cc | 1.6752 | 0.7134 |  | -141.777 | 0 | 0 | 0 | 0 | -141.777 | Cc
dfC150 | C150 | Cc | 1.6811 | 0.7187 |  | -141.426 | 0 | 0 | 0 | 0 | -141.426 | Cc
dfC1253 | C1253 | Cc | 1.6805 | 0.7202 |  | -140.589 | 0 | 0 | 0 | 0 | -140.589 | Cc
dfC1280 | C1280 | Cc | 1.6549 | 0.7077 |  | -139.981 | 0 | 0 | 0 | 0 | -139.981 | Cc
dfC1246 | C1246 | Cc | 1.675 | 0.7157 |  | -137.872 | 0 | 0 | 0 | 0 | -137.872 | Cc
dfC1311 | C1311 | Fd11 | 1.6304 | 0.6971 |  | -137.793 | 0 | 0 | 0 | 0 | -137.793 | Cc
dfC1267 | C1267 | Cc | 1.6744 | 0.711 |  | -137.49 | 0 | 0 | 0 | 0 | -137.49 | Cc
dfC1104 | C1104 | Cc | 1.6634 | 0.7117 |  | -137.046 | 0 | 0 | 0 | 0 | -137.046 | Cc
dfC1356 | C1356 | Cc | 1.6367 | 0.7 |  | -136.729 | 0 | 0 | 0 | 0 | -136.729 | Cc
dfC1638 | C1638 | Fd | 1.6461 | 0.7007 |  | -136.34 | 0 | 0 | 0 | 0 | -136.34 | Cc
dfC1363 | C1363 | Cc | 1.6378 | 0.7015 |  | -136.085 | 0 | 0 | 0 | 0 | -136.085 | Cc
dfC1110 | C1110 | Cc | 1.6511 | 0.7078 |  | -136.015 | 0 | 0 | 0 | 0 | -136.015 | Cc
dfC1666 | C1666 | Cc | 1.645 | 0.7018 |  | -134.98 | 0 | 0 | 0 | 0 | -134.98 | Cc
dfC1360 | C1360 | Cc | 1.6307 | 0.6927 |  | -134.447 | 0 | 0 | 0 | 0 | -134.447 | Cc
dfC1693 | C1693 | Cc | 1.6472 | 0.7003 |  | -133.721 | 0 | 0 | 0 | 0 | -133.721 | Cc
dfC1811 | C1811 | Cc | 1.6057 | 0.6833 |  | -133.019 | 0 | 0 | 0 | 0 | -133.019 | Cc
dfC1248 | C1248 | Cc | 1.5777 | 0.6735 |  | -132.315 | 0 | 0 | 0 | 0 | -132.315 | Cc
dfC1118 | C1118 | Cc | 1.6067 | 0.6855 |  | -131.608 | 0 | 0 | 0 | 0 | -131.608 | Cc
dfC2126 | C2126 | Cn | 1.6803 | 0.715 |  | -131.454 | 0 | 0 | 0 | 0 | -131.454 | Cc
dfC618 | C618 | Cc | 1.5718 | 0.6761 |  | -130.806 | 0 | 0 | 0 | 0 | -130.806 | Cc
dfC1397 | C1397 | Cc | 1.5979 | 0.6804 |  | -130.702 | 0 | 0 | 0 | 0 | -130.702 | Cc
dfC2174 | C2174 | Cc | 1.6813 | 0.715 |  | -130.406 | 0 | 0 | 0 | 0 | -130.406 | Cc
dfC1328 | C1328 | Cc | 1.5701 | 0.671 |  | -130.376 | 0 | 0 | 0 | 0 | -130.376 | Cc
dfC287 | C287 | Cc | 1.6776 | 0.7138 |  | -130.307 | 0 | 0 | 0 | 0 | -130.307 | Cc
dfC1754 | C1754 | Cc | 1.5982 | 0.6737 |  | -130.299 | 0 | 0 | 0 | 0 | -130.299 | Cc
dfC1832 | C1832 | Fd | 1.6095 | 0.6847 |  | -130.27 | 0 | 0 | 0 | 0 | -130.27 | Cc
dfC1519 | C1519 | Fd11 | 1.6182 | 0.6917 |  | -130.268 | 0 | 0 | 0 | 0 | -130.268 | Cc
dfC1656 | C1656 | Cc | 1.5804 | 0.6666 |  | -129.864 | 0 | 0 | 0 | 0 | -129.864 | Cc
dfC251 | C251 | Cn | 1.7 | 0.7253 |  | -129.467 | 0 | 0 | 0 | 0 | -129.467 | Cc
dfC271 | C271 | Cc | 1.6535 | 0.7035 |  | -128.693 | 0 | 0 | 0 | 0 | -128.693 | Cc
dfC1418 | C1418 | Cc | 1.5776 | 0.6741 |  | -128.631 | 0 | 0 | 0 | 0 | -128.631 | Cc
dfC224 | C224 | Cc | 1.6876 | 0.723 |  | -128.366 | 0 | 0 | 0 | 0 | -128.366 | Cc
dfC248 | C248 | Cc | 1.6585 | 0.7053 |  | -127.908 | 0 | 0 | 0 | 0 | -127.908 | Cc
dfC1535 | C1535 | Cc | 1.6258 | 0.697 |  | -127.738 | 0 | 0 | 0 | 0 | -127.738 | Cc
dfC232 | C232 | Cc | 1.6769 | 0.7176 |  | -126.73 | 0 | 0 | 0 | 0 | -126.73 | Cc
dfC1415 | C1415 | Cc | 1.5791 | 0.6758 |  | -126.58 | 0 | 0 | 0 | 0 | -126.58 | Cc
dfC223 | C223 | Cc | 1.6693 | 0.714 |  | -126.306 | 0 | 0 | 0 | 0 | -126.306 | Cc
dfC2105 | C2105 | Aa | 1.6323 | 0.7 |  | -126.297 | 0 | 0 | 0 | 0 | -126.297 | Cc
dfC1925 | C1925 | Fd | 1.5308 | 0.655 |  | -125.509 | 0 | 0 | 0 | 0 | -125.509 | Cc
dfC2117 | C2117 | Cc | 1.6392 | 0.6975 |  | -124.679 | 0 | 0 | 0 | 0 | -124.679 | Cc
dfC1428 | C1428 | Cc | 1.5736 | 0.6752 |  | -123.751 | 0 | 0 | 0 | 0 | -123.751 | Cc
dfC1812 | C1812 | Cc | 1.5477 | 0.6634 |  | -123.35 | 0 | 0 | 0 | 0 | -123.35 | Cc
dfC680 | C680 | Cc | 1.6234 | 0.6949 |  | -121.851 | 0 | 0 | 0 | 0 | -121.851 | Cc
dfC5111 | C5111 | Cc | 1.6142 | 0.6929 |  | -120.726 | 0 | 0 | 0 | 0 | -120.726 | Cc
dfC2266 | C2266 | Cc | 1.6281 | 0.698 |  | -120.123 | 0 | 0 | 0 | 0 | -120.123 | Cc
dfC1973 | C1973 | Cc | 1.5063 | 0.6448 |  | -119.127 | 0 | 0 | 0 | 0 | -119.127 | Cc
dfC1639 | C1639 | P2/n | 1.6419 | 0.7019 |  | -135.871 | 0 | 0 | 0 | 0 | -135.871 | P2/c
dfC1532 | C1532 | P2/n | 1.6539 | 0.7073 |  | -133.815 | 0 | 0 | 0 | 0 | -133.815 | P2/c
dfC1480 | C1480 | P2/c | 1.638 | 0.6953 |  | -132.135 | 0 | 0 | 0 | 0 | -132.135 | P2/c
dfC1364 | C1364 | P2/c | 1.6128 | 0.6884 |  | -130.018 | 0 | 0 | 0 | 0 | -130.018 | P2/c
dfC1275 | C1275 | P2/c | 1.5853 | 0.6779 |  | -127.393 | 0 | 0 | 0 | 0 | -127.393 | P2/c
dfC1804 | C1804 | P2/a | 1.5917 | 0.6825 |  | -126.862 | 0 | 0 | 0 | 0 | -126.862 | P2/c
dfC1816 | C1816 | P2/a | 1.5626 | 0.6683 |  | -122.561 | 0 | 0 | 0 | 0 | -122.561 | P2/c
dfC1634 | C1634 | P2/n | 1.6332 | 0.6998 |  | -120.436 | 0 | 0 | 0 | 0 | -120.436 | P2/c
dfC1517 | C1517 | Pa | 1.6617 | 0.7107 |  | -142.589 | 0 | 0 | 0 | 0 | -142.589 | Other Monoclinic
dfC1647 | C1647 | Ab11 | 1.6569 | 0.7074 |  | -138.82 | 0 | 0 | 0 | 0 | -138.82 | Other Monoclinic
dfC1663 | C1663 | Pc | 1.6346 | 0.6999 |  | -136.108 | 0 | 0 | 0 | 0 | -136.108 | Other Monoclinic
dfC1545 | C1545 | Pc | 1.6274 | 0.691 |  | -135.912 | 0 | 0 | 0 | 0 | -135.912 | Other Monoclinic
dfC1523 | C1523 | Pb11 | 1.6175 | 0.6915 |  | -135.3 | 0 | 0 | 0 | 0 | -135.3 | Other Monoclinic
dfC1225 | C1225 | Pc | 1.5269 | 0.6552 |  | -134.226 | 0 | 0 | 0 | 0 | -134.226 | Other Monoclinic
dfC1675 | C1675 | Pa | 1.6073 | 0.684 |  | -134.123 | 0 | 0 | 0 | 0 | -134.123 | Other Monoclinic
dfC1409 | C1409 | C2 | 1.6298 | 0.6935 |  | -133.721 | 0 | 0 | 0 | 0 | -133.721 | Other Monoclinic
dfC1424 | C1424 | C2 | 1.6173 | 0.6892 |  | -133.073 | 0 | 0 | 0 | 0 | -133.073 | Other Monoclinic
dfC1720 | C1720 | Ia | 1.64 | 0.6984 |  | -132.977 | 0 | 0 | 0 | 0 | -132.977 | Other Monoclinic
dfC1140 | C1140 | Ia | 1.6418 | 0.6999 |  | -132.85 | 0 | 0 | 0 | 0 | -132.85 | Other Monoclinic
dfC1736 | C1736 | Ab11 | 1.618 | 0.6875 |  | -131.922 | 0 | 0 | 0 | 0 | -131.922 | Other Monoclinic
dfC1799 | C1799 | Ab11 | 1.6075 | 0.6834 |  | -130.952 | 0 | 0 | 0 | 0 | -130.952 | Other Monoclinic
dfC1996 | C1996 | Pn11 | 1.6047 | 0.6867 |  | -130.904 | 0 | 0 | 0 | 0 | -130.904 | Other Monoclinic
dfC1588 | C1588 | C2 | 1.6617 | 0.7098 |  | -130.706 | 0 | 0 | 0 | 0 | -130.706 | Other Monoclinic
dfC1956 | C1956 | Pn | 1.5315 | 0.655 |  | -130.592 | 0 | 0 | 0 | 0 | -130.592 | Other Monoclinic
dfC1723 | C1723 | Ab11 | 1.5845 | 0.6773 |  | -129.935 | 0 | 0 | 0 | 0 | -129.935 | Other Monoclinic
dfC1658 | C1658 | C2 | 1.5967 | 0.6807 |  | -129.906 | 0 | 0 | 0 | 0 | -129.906 | Other Monoclinic
dfC1224 | C1224 | Pc | 1.6029 | 0.6819 |  | -129.623 | 0 | 0 | 0 | 0 | -129.623 | Other Monoclinic
dfC1730 | C1730 | Pn | 1.6236 | 0.693 |  | -129.336 | 0 | 0 | 0 | 0 | -129.336 | Other Monoclinic
dfC1593 | C1593 | Pa | 1.5662 | 0.6696 |  | -128.75 | 0 | 0 | 0 | 0 | -128.75 | Other Monoclinic
dfC1724 | C1724 | C2 | 1.5278 | 0.6523 |  | -128.561 | 0 | 0 | 0 | 0 | -128.561 | Other Monoclinic
dfC1469 | C1469 | C2 | 1.61 | 0.6848 |  | -128.358 | 0 | 0 | 0 | 0 | -128.358 | Other Monoclinic
dfC216 | C216 | C2 | 1.6431 | 0.6985 |  | -128.309 | 0 | 0 | 0 | 0 | -128.309 | Other Monoclinic
dfC1854 | C1854 | F112 | 1.6036 | 0.6857 |  | -127.562 | 0 | 0 | 0 | 0 | -127.562 | Other Monoclinic
dfC1511 | C1511 | Pa | 1.645 | 0.706 |  | -127.281 | 0 | 0 | 0 | 0 | -127.281 | Other Monoclinic
dfC11003 | C11003 | Pn11 | 1.6168 | 0.6914 |  | -127.15 | 0 | 0 | 0 | 0 | -127.15 | Other Monoclinic
dfC1914 | C1914 | Pa | 1.5622 | 0.6682 |  | -125.171 | 0 | 0 | 0 | 0 | -125.171 | Other Monoclinic
dfC1980 | C1980 | Pn | 1.6048 | 0.685 |  | -124.864 | 0 | 0 | 0 | 0 | -124.864 | Other Monoclinic
dfC1829 | C1829 | Pc | 1.5918 | 0.6826 |  | -124.707 | 0 | 0 | 0 | 0 | -124.707 | Other Monoclinic
dfC1881 | C1881 | C2 | 1.5866 | 0.6766 |  | -124.177 | 0 | 0 | 0 | 0 | -124.177 | Other Monoclinic
dfC1753 | C1753 | C2 | 1.5976 | 0.6848 |  | -120.891 | 0 | 0 | 0 | 0 | -120.891 | Other Monoclinic
dfC1697 | C1697 | C2 | 1.6708 | 0.7141 |  | -119.036 | 0 | 0 | 0 | 0 | -119.036 | Other Monoclinic
dfC68 | C68 | Pna21 | 1.6076 | 0.6871 |  | -142.917 | 0 | 0 | 0 | 0 | -142.917 | Pna21
dfC1123 | C1123 | Pna21 | 1.682 | 0.7178 |  | -138.758 | 0 | 0 | 0 | 0 | -138.758 | Pna21
dfC1620 | C1620 | Pna21 | 1.5735 | 0.6701 |  | -137.319 | 0 | 0 | 0 | 0 | -137.319 | Pna21
dfC1108 | C1108 | Pna21 | 1.6457 | 0.7029 |  | -137.057 | 0 | 0 | 0 | 0 | -137.057 | Pna21
dfC156 | C156 | Pna21 | 1.6118 | 0.69 |  | -136.899 | 0 | 0 | 0 | 0 | -136.899 | Pna21
dfC1355 | C1355 | Pna21 | 1.5579 | 0.6644 |  | -136.585 | 0 | 0 | 0 | 0 | -136.585 | Pna21
dfC1196 | C1196 | Pna21 | 1.5971 | 0.6826 |  | -135.811 | 0 | 0 | 0 | 0 | -135.811 | Pna21
dfC1516 | C1516 | Pna21 | 1.6252 | 0.683 |  | -135.004 | 0 | 0 | 0 | 0 | -135.004 | Pna21
dfC1674 | C1674 | Pna21 | 1.598 | 0.6825 |  | -134.777 | 0 | 0 | 0 | 0 | -134.777 | Pna21
dfC1302 | C1302 | Pna21 | 1.612 | 0.6901 |  | -133.265 | 0 | 0 | 0 | 0 | -133.265 | Pna21
dfC1112 | C1112 | Pna21 | 1.662 | 0.7098 |  | -133.209 | 0 | 0 | 0 | 0 | -133.209 | Pna21
dfC1464 | C1464 | Pna21 | 1.6623 | 0.7082 |  | -132.48 | 0 | 0 | 0 | 0 | -132.48 | Pna21
dfC1662 | C1662 | Pna21 | 1.6272 | 0.6985 |  | -131.804 | 0 | 0 | 0 | 0 | -131.804 | Pna21
dfC1461 | C1461 | Pn21a | 1.6303 | 0.6976 |  | -131.682 | 0 | 0 | 0 | 0 | -131.682 | Pna21
dfC1304 | C1304 | Pna21 | 1.5686 | 0.6698 |  | -131.662 | 0 | 0 | 0 | 0 | -131.662 | Pna21
dfC1169 | C1169 | Pc21n | 1.5942 | 0.6806 |  | -130.156 | 0 | 0 | 0 | 0 | -130.156 | Pna21
dfC197 | C197 | Pna21 | 1.6671 | 0.7132 |  | -129.658 | 0 | 0 | 0 | 0 | -129.658 | Pna21
dfC1389 | C1389 | Pna21 | 1.5837 | 0.6757 |  | -129.158 | 0 | 0 | 0 | 0 | -129.158 | Pna21
dfC1727 | C1727 | Pna21 | 1.59 | 0.6789 |  | -129.049 | 0 | 0 | 0 | 0 | -129.049 | Pna21
dfC1329 | C1329 | Pna21 | 1.6134 | 0.6864 |  | -128.685 | 0 | 0 | 0 | 0 | -128.685 | Pna21
dfC268 | C268 | Pna21 | 1.6431 | 0.7016 |  | -128.546 | 0 | 0 | 0 | 0 | -128.546 | Pna21
dfC1846 | C1846 | Pna21 | 1.6248 | 0.6945 |  | -128.454 | 0 | 0 | 0 | 0 | -128.454 | Pna21
dfC1402 | C1402 | Pna21 | 1.4955 | 0.6386 |  | -127.477 | 0 | 0 | 0 | 0 | -127.477 | Pna21
dfC1492 | C1492 | Pna21 | 1.5672 | 0.6664 |  | -127.47 | 0 | 0 | 0 | 0 | -127.47 | Pna21
dfC1457 | C1457 | Pna21 | 1.62 | 0.6921 |  | -127.13 | 0 | 0 | 0 | 0 | -127.13 | Pna21
dfC1920 | C1920 | Pna21 | 1.6217 | 0.6949 |  | -125.496 | 0 | 0 | 0 | 0 | -125.496 | Pna21
dfC1803 | C1803 | Pna21 | 1.5973 | 0.6766 |  | -124.968 | 0 | 0 | 0 | 0 | -124.968 | Pna21
dfC6103 | C6103 | Pna21 | 1.6121 | 0.6901 |  | -124.397 | 0 | 0 | 0 | 0 | -124.397 | Pna21
dfC1657 | C1657 | Pna21 | 1.6327 | 0.6986 |  | -124.115 | 0 | 0 | 0 | 0 | -124.115 | Pna21
dfC1967 | C1967 | Pna21 | 1.6148 | 0.6898 |  | -123.797 | 0 | 0 | 0 | 0 | -123.797 | Pna21
dfC1543 | C1543 | Pna21 | 1.5393 | 0.6583 |  | -123.698 | 0 | 0 | 0 | 0 | -123.698 | Pna21
dfC2131 | C2131 | Pna21 | 1.586 | 0.6756 |  | -123.489 | 0 | 0 | 0 | 0 | -123.489 | Pna21
dfC1936 | C1936 | Pna21 | 1.4512 | 0.6225 |  | -122.761 | 0 | 0 | 0 | 0 | -122.761 | Pna21
dfC2107 | C2107 | Pna21 | 1.5526 | 0.6622 |  | -122.738 | 0 | 0 | 0 | 0 | -122.738 | Pna21
dfC1866 | C1866 | Pna21 | 1.5902 | 0.6793 |  | -121.936 | 0 | 0 | 0 | 0 | -121.936 | Pna21
dfC1274 | C1274 | P21cn | 1.4678 | 0.6233 |  | -120.523 | 0 | 0 | 0 | 0 | -120.523 | Pna21
dfC1665 | C1665 | Pna21 | 1.5425 | 0.6592 |  | -120.489 | 0 | 0 | 0 | 0 | -120.489 | Pna21
dfC273 | C273 | Pna21 | 1.6626 | 0.7101 |  | -120.474 | 0 | 0 | 0 | 0 | -120.474 | Pna21
dfC245 | C245 | Pna21 | 1.6118 | 0.6774 |  | -119.284 | 0 | 0 | 0 | 0 | -119.284 | Pna21
dfC1433 | C1433 | Pna21 | 1.5695 | 0.6719 |  | -119.261 | 0 | 0 | 0 | 0 | -119.261 | Pna21
dfC1725 | C1725 | Pna21 | 1.6002 | 0.6842 |  | -118.766 | 0 | 0 | 0 | 0 | -118.766 | Pna21
dfC1764 | C1764 | Pna21 | 1.6594 | 0.7107 |  | -118.061 | 0 | 0 | 0 | 0 | -118.061 | Pna21
dfC170 | C170 | Pbca | 1.6936 | 0.7221 |  | -148.744 | 0 | 0 | 0 | 0 | -148.744 | Pbca
dfC162 | C162 | Pbca | 1.6859 | 0.7182 |  | -146.993 | 0 | 0 | 0 | 0 | -146.993 | Pbca
dfC116 | C116 | Pbca | 1.6728 | 0.7131 |  | -145.625 | 0 | 0 | 0 | 0 | -145.625 | Pbca
dfC612 | C612 | Pbca | 1.6642 | 0.7092 |  | -145.395 | 0 | 0 | 0 | 0 | -145.395 | Pbca
dfC1891 | C1891 | Pbca | 1.6838 | 0.7175 |  | -144.544 | 0 | 0 | 0 | 0 | -144.544 | Pbca
dfC146 | C146 | Pbca | 1.6488 | 0.7036 |  | -139.748 | 0 | 0 | 0 | 0 | -139.748 | Pbca
dfC195 | C195 | Pbca | 1.6112 | 0.6891 |  | -138.465 | 0 | 0 | 0 | 0 | -138.465 | Pbca
dfC198 | C198 | Pbca | 1.6673 | 0.7116 |  | -138.352 | 0 | 0 | 0 | 0 | -138.352 | Pbca
dfC152 | C152 | Pbca | 1.619 | 0.6911 |  | -138.253 | 0 | 0 | 0 | 0 | -138.253 | Pbca
dfC199 | C199 | Pbca | 1.6248 | 0.6941 |  | -138.117 | 0 | 0 | 0 | 0 | -138.117 | Pbca
dfC1251 | C1251 | Pbca | 1.6338 | 0.6965 |  | -137.518 | 0 | 0 | 0 | 0 | -137.518 | Pbca
dfC1297 | C1297 | Pbca | 1.5996 | 0.6841 |  | -136.308 | 0 | 0 | 0 | 0 | -136.308 | Pbca
dfC1147 | C1147 | Pbca | 1.6112 | 0.6872 |  | -135.726 | 0 | 0 | 0 | 0 | -135.726 | Pbca
dfC1998 | C1998 | Pbca | 1.6597 | 0.7067 |  | -134.791 | 0 | 0 | 0 | 0 | -134.791 | Pbca
dfC225 | C225 | Pbca | 1.7006 | 0.7259 |  | -133.787 | 0 | 0 | 0 | 0 | -133.787 | Pbca
dfC1232 | C1232 | Pbca | 1.6154 | 0.6888 |  | -133.606 | 0 | 0 | 0 | 0 | -133.606 | Pbca
dfC158 | C158 | Pbca | 1.68 | 0.7174 |  | -133.002 | 0 | 0 | 0 | 0 | -133.002 | Pbca
dfC289 | C289 | Pbca | 1.6671 | 0.7101 |  | -132.943 | 0 | 0 | 0 | 0 | -132.943 | Pbca
dfC157 | C157 | Pbca | 1.6366 | 0.6996 |  | -132.804 | 0 | 0 | 0 | 0 | -132.804 | Pbca
dfC253 | C253 | Pbca | 1.6738 | 0.7134 |  | -132.784 | 0 | 0 | 0 | 0 | -132.784 | Pbca
dfC1247 | C1247 | Pbca | 1.6323 | 0.6984 |  | -132.159 | 0 | 0 | 0 | 0 | -132.159 | Pbca
dfC1353 | C1353 | Pbca | 1.5983 | 0.6826 |  | -132.105 | 0 | 0 | 0 | 0 | -132.105 | Pbca
dfC1271 | C1271 | Pbca | 1.5718 | 0.6735 |  | -132.079 | 0 | 0 | 0 | 0 | -132.079 | Pbca
dfC1702 | C1702 | Pbca | 1.6196 | 0.6849 |  | -131.894 | 0 | 0 | 0 | 0 | -131.894 | Pbca
dfC1685 | C1685 | Pbca | 1.6005 | 0.6853 |  | -131.428 | 0 | 0 | 0 | 0 | -131.428 | Pbca
dfC1531 | C1531 | Pbca | 1.5449 | 0.6632 |  | -130.66 | 0 | 0 | 0 | 0 | -130.66 | Pbca
dfC221 | C221 | Pbca | 1.6612 | 0.7108 |  | -130.564 | 0 | 0 | 0 | 0 | -130.564 | Pbca
dfC1410 | C1410 | Pbca | 1.6107 | 0.6902 |  | -129.613 | 0 | 0 | 0 | 0 | -129.613 | Pbca
dfC1933 | C1933 | Pbca | 1.5103 | 0.6456 |  | -128.856 | 0 | 0 | 0 | 0 | -128.856 | Pbca
dfC1819 | C1819 | Pbca | 1.5779 | 0.6741 |  | -128.32 | 0 | 0 | 0 | 0 | -128.32 | Pbca
dfC1889 | C1889 | Pbca | 1.5665 | 0.669 |  | -128.312 | 0 | 0 | 0 | 0 | -128.312 | Pbca
dfC1336 | C1336 | Pbca | 1.5678 | 0.6727 |  | -127.344 | 0 | 0 | 0 | 0 | -127.344 | Pbca
dfC252 | C252 | Pbca | 1.6653 | 0.7094 |  | -127.267 | 0 | 0 | 0 | 0 | -127.267 | Pbca
dfC1308 | C1308 | Pbca | 1.6057 | 0.6851 |  | -127.248 | 0 | 0 | 0 | 0 | -127.248 | Pbca
dfC1221 | C1221 | Pbca | 1.4877 | 0.6369 |  | -126.595 | 0 | 0 | 0 | 0 | -126.595 | Pbca
dfC2110 | C2110 | Pbca | 1.6507 | 0.7029 |  | -126.047 | 0 | 0 | 0 | 0 | -126.047 | Pbca
dfC1937 | C1937 | Pbca | 1.606 | 0.686 |  | -126.012 | 0 | 0 | 0 | 0 | -126.012 | Pbca
dfC1813 | C1813 | Pbca | 1.6132 | 0.6935 |  | -125.561 | 0 | 0 | 0 | 0 | -125.561 | Pbca
dfC1959 | C1959 | Pbca | 1.5633 | 0.6698 |  | -124.76 | 0 | 0 | 0 | 0 | -124.76 | Pbca
dfC1637 | C1637 | Pbca | 1.5856 | 0.6744 |  | -124.579 | 0 | 0 | 0 | 0 | -124.579 | Pbca
dfC258 | C258 | Pbca | 1.6483 | 0.7021 |  | -123.153 | 0 | 0 | 0 | 0 | -123.153 | Pbca
dfC2199 | C2199 | Pbca | 1.6521 | 0.7042 |  | -122.831 | 0 | 0 | 0 | 0 | -122.831 | Pbca
dfC1983 | C1983 | Pbca | 1.565 | 0.6705 |  | -121.952 | 0 | 0 | 0 | 0 | -121.952 | Pbca
dfC1873 | C1873 | Pbca | 1.5985 | 0.6825 |  | -121.493 | 0 | 0 | 0 | 0 | -121.493 | Pbca
dfC2288 | C2288 | Pbca | 1.5925 | 0.68 |  | -121.072 | 0 | 0 | 0 | 0 | -121.072 | Pbca
dfC2118 | C2118 | Pbca | 1.6487 | 0.7017 |  | -119.884 | 0 | 0 | 0 | 0 | -119.884 | Pbca
dfC246 | C246 | Pbca | 1.7254 | 0.7375 |  | -118.788 | 0 | 0 | 0 | 0 | -118.788 | Pbca
dfC2282 | C2282 | Pbca | 1.6136 | 0.6889 |  | -117.154 | 0 | 0 | 0 | 0 | -117.154 | Pbca
dfC1852 | C1852 | Pbca | 1.4984 | 0.6417 |  | -116.557 | 0 | 0 | 0 | 0 | -116.557 | Pbca
dfC1393 | C1393 | P212121 | 1.6453 | 0.7026 |  | -147.896 | 0 | 0 | 0 | 0 | -147.896 | P212121
dfC147 | C147 | P212121 | 1.642 | 0.7042 |  | -141.238 | 0 | 0 | 0 | 0 | -141.238 | P212121
dfC51 | C51 | P212121 | 1.6526 | 0.7073 |  | -141.165 | 0 | 0 | 0 | 0 | -141.165 | P212121
dfC1303 | C1303 | P212121 | 1.5737 | 0.6721 |  | -139.569 | 0 | 0 | 0 | 0 | -139.569 | P212121
dfC1141 | C1141 | P212121 | 1.6092 | 0.6881 |  | -138.694 | 0 | 0 | 0 | 0 | -138.694 | P212121
dfC1284 | C1284 | P212121 | 1.5761 | 0.6749 |  | -138.327 | 0 | 0 | 0 | 0 | -138.327 | P212121
dfC1455 | C1455 | P212121 | 1.6241 | 0.6946 |  | -138.102 | 0 | 0 | 0 | 0 | -138.102 | P212121
dfC151 | C151 | P212121 | 1.611 | 0.6915 |  | -136.746 | 0 | 0 | 0 | 0 | -136.746 | P212121
dfC1767 | C1767 | P212121 | 1.6211 | 0.6913 |  | -136.488 | 0 | 0 | 0 | 0 | -136.488 | P212121
dfC1452 | C1452 | P212121 | 1.5823 | 0.6742 |  | -135.726 | 0 | 0 | 0 | 0 | -135.726 | P212121
dfC644 | C644 | P212121 | 1.5642 | 0.6675 |  | -134.977 | 0 | 0 | 0 | 0 | -134.977 | P212121
dfC1671 | C1671 | P212121 | 1.5982 | 0.6834 |  | -134.94 | 0 | 0 | 0 | 0 | -134.94 | P212121
dfC1718 | C1718 | P212121 | 1.5381 | 0.6561 |  | -132.629 | 0 | 0 | 0 | 0 | -132.629 | P212121
dfC1145 | C1145 | P212121 | 1.5312 | 0.6553 |  | -131.696 | 0 | 0 | 0 | 0 | -131.696 | P212121
dfC1432 | C1432 | P212121 | 1.6268 | 0.6964 |  | -131.322 | 0 | 0 | 0 | 0 | -131.322 | P212121
dfC1546 | C1546 | P212121 | 1.6572 | 0.7086 |  | -130.832 | 0 | 0 | 0 | 0 | -130.832 | P212121
dfC6106 | C6106 | P212121 | 1.6385 | 0.7013 |  | -130.775 | 0 | 0 | 0 | 0 | -130.775 | P212121
dfC1704 | C1704 | P212121 | 1.6373 | 0.7032 |  | -129.055 | 0 | 0 | 0 | 0 | -129.055 | P212121
dfC1279 | C1279 | P212121 | 1.6293 | 0.6958 |  | -128.367 | 0 | 0 | 0 | 0 | -128.367 | P212121
dfC1884 | C1884 | P212121 | 1.524 | 0.6544 |  | -127.68 | 0 | 0 | 0 | 0 | -127.68 | P212121
dfC1514 | C1514 | P212121 | 1.6196 | 0.6938 |  | -127.536 | 0 | 0 | 0 | 0 | -127.536 | P212121
dfC11009 | C11009 | P212121 | 1.5697 | 0.6689 |  | -127.454 | 0 | 0 | 0 | 0 | -127.454 | P212121
dfC1836 | C1836 | P212121 | 1.6471 | 0.7064 |  | -127.351 | 0 | 0 | 0 | 0 | -127.351 | P212121
dfC1830 | C1830 | P212121 | 1.4616 | 0.6254 |  | -127.323 | 0 | 0 | 0 | 0 | -127.323 | P212121
dfC657 | C657 | P212121 | 1.5573 | 0.6645 |  | -126.917 | 0 | 0 | 0 | 0 | -126.917 | P212121
dfC1986 | C1986 | P212121 | 1.6245 | 0.6931 |  | -126.848 | 0 | 0 | 0 | 0 | -126.848 | P212121
dfC2268 | C2268 | P212121 | 1.6064 | 0.6872 |  | -126.506 | 0 | 0 | 0 | 0 | -126.506 | P212121
dfC1222 | C1222 | P212121 | 1.5885 | 0.6699 |  | -125.962 | 0 | 0 | 0 | 0 | -125.962 | P212121
dfC215 | C215 | P212121 | 1.6385 | 0.6901 |  | -125.794 | 0 | 0 | 0 | 0 | -125.794 | P212121
dfC1993 | C1993 | P212121 | 1.5412 | 0.6588 |  | -125.385 | 0 | 0 | 0 | 0 | -125.385 | P212121
dfC2148 | C2148 | P212121 | 1.5882 | 0.6777 |  | -124.975 | 0 | 0 | 0 | 0 | -124.975 | P212121
dfC219 | C219 | P212121 | 1.6249 | 0.6974 |  | -124.787 | 0 | 0 | 0 | 0 | -124.787 | P212121
dfC2169 | C2169 | P212121 | 1.5918 | 0.6774 |  | -124.637 | 0 | 0 | 0 | 0 | -124.637 | P212121
dfC2176 | C2176 | P212121 | 1.6082 | 0.6874 |  | -124.461 | 0 | 0 | 0 | 0 | -124.461 | P212121
dfC1690 | C1690 | P212121 | 1.6104 | 0.6885 |  | -124.116 | 0 | 0 | 0 | 0 | -124.116 | P212121
dfC1900 | C1900 | P212121 | 1.5034 | 0.6432 |  | -124.018 | 0 | 0 | 0 | 0 | -124.018 | P212121
dfC2115 | C2115 | P212121 | 1.5432 | 0.6574 |  | -123.927 | 0 | 0 | 0 | 0 | -123.927 | P212121
dfC1838 | C1838 | P212121 | 1.5029 | 0.6419 |  | -122.044 | 0 | 0 | 0 | 0 | -122.044 | P212121
dfC697 | C697 | P212121 | 1.65 | 0.7059 |  | -121.749 | 0 | 0 | 0 | 0 | -121.749 | P212121
dfC1377 | C1377 | P212121 | 1.5582 | 0.6651 |  | -121.557 | 0 | 0 | 0 | 0 | -121.557 | P212121
dfC286 | C286 | P212121 | 1.5113 | 0.6453 |  | -120.767 | 0 | 0 | 0 | 0 | -120.767 | P212121
dfC262 | C262 | P212121 | 1.5786 | 0.6737 |  | -119.646 | 0 | 0 | 0 | 0 | -119.646 | P212121
dfC613 | C613 | Pca21 | 1.6075 | 0.6837 |  | -143.128 | 0 | 0 | 0 | 0 | -143.128 | Pca21
dfC1106 | C1106 | Pca21 | 1.6533 | 0.7039 |  | -140.454 | 0 | 0 | 0 | 0 | -140.454 | Pca21
dfC1751 | C1751 | Pbc21 | 1.6419 | 0.7 |  | -138.405 | 0 | 0 | 0 | 0 | -138.405 | Pca21
dfC1107 | C1107 | Pca21 | 1.6713 | 0.712 |  | -138.337 | 0 | 0 | 0 | 0 | -138.337 | Pca21
dfC1268 | C1268 | Pca21 | 1.6405 | 0.6997 |  | -137.875 | 0 | 0 | 0 | 0 | -137.875 | Pca21
dfC1264 | C1264 | Pbc21 | 1.6572 | 0.7069 |  | -136.133 | 0 | 0 | 0 | 0 | -136.133 | Pca21
dfC55 | C55 | Pbc21 | 1.5719 | 0.6705 |  | -135.833 | 0 | 0 | 0 | 0 | -135.833 | Pca21
dfC1542 | C1542 | Pbc21 | 1.6271 | 0.6961 |  | -135.707 | 0 | 0 | 0 | 0 | -135.707 | Pca21
dfC1211 | C1211 | Pbc21 | 1.639 | 0.7014 |  | -134.565 | 0 | 0 | 0 | 0 | -134.565 | Pca21
dfC1373 | C1373 | Pb21a | 1.5718 | 0.6732 |  | -134.242 | 0 | 0 | 0 | 0 | -134.242 | Pca21
dfC1292 | C1292 | Pb21a | 1.6466 | 0.7065 |  | -133.083 | 0 | 0 | 0 | 0 | -133.083 | Pca21
dfC1252 | C1252 | Pca21 | 1.5736 | 0.6711 |  | -132.397 | 0 | 0 | 0 | 0 | -132.397 | Pca21
dfC62 | C62 | Pca21 | 1.5849 | 0.6774 |  | -131.221 | 0 | 0 | 0 | 0 | -131.221 | Pca21
dfC1300 | C1300 | Pbc21 | 1.6187 | 0.6913 |  | -129.971 | 0 | 0 | 0 | 0 | -129.971 | Pca21
dfC294 | C294 | Pca21 | 1.6412 | 0.6972 |  | -128.275 | 0 | 0 | 0 | 0 | -128.275 | Pca21
dfC2170 | C2170 | Pbc21 | 1.6641 | 0.7081 |  | -126.911 | 0 | 0 | 0 | 0 | -126.911 | Pca21
dfC1197 | C1197 | Pca21 | 1.6032 | 0.6849 |  | -126.082 | 0 | 0 | 0 | 0 | -126.082 | Pca21
dfC1387 | C1387 | Pca21 | 1.5185 | 0.6491 |  | -125.958 | 0 | 0 | 0 | 0 | -125.958 | Pca21
dfC1313 | C1313 | Pca21 | 1.6707 | 0.7148 |  | -125.712 | 0 | 0 | 0 | 0 | -125.712 | Pca21
dfC1962 | C1962 | Pca21 | 1.581 | 0.6691 |  | -124.438 | 0 | 0 | 0 | 0 | -124.438 | Pca21
dfC1964 | C1964 | Pca21 | 1.5714 | 0.6728 |  | -123.056 | 0 | 0 | 0 | 0 | -123.056 | Pca21
dfC1944 | C1944 | Pca21 | 1.654 | 0.7042 |  | -122.638 | 0 | 0 | 0 | 0 | -122.638 | Pca21
dfC231 | C231 | Pca21 | 1.6535 | 0.7071 |  | -122.475 | 0 | 0 | 0 | 0 | -122.475 | Pca21
dfC228 | C228 | Pca21 | 1.6722 | 0.713 |  | -121.69 | 0 | 0 | 0 | 0 | -121.69 | Pca21
dfC1995 | C1995 | Pbc21 | 1.5576 | 0.6675 |  | -120.613 | 0 | 0 | 0 | 0 | -120.613 | Pca21
dfC1417 | C1417 | Pca21 | 1.5769 | 0.6749 |  | -119.808 | 0 | 0 | 0 | 0 | -119.808 | Pca21
dfC2186 | C2186 | Pbc21 | 1.6103 | 0.6884 |  | -119.237 | 0 | 0 | 0 | 0 | -119.237 | Pca21
dfC1595 | C1595 | Pca21 | 1.5178 | 0.6486 |  | -119.1 | 0 | 0 | 0 | 0 | -119.1 | Pca21
dfC1291 | C1291 | Pbcn | 1.6748 | 0.7128 |  | -141.368 | 0 | 0 | 0 | 0 | -141.368 | Other Orthorhombic
dfC1212 | C1212 | Pbcn | 1.658 | 0.7066 |  | -140.483 | 0 | 0 | 0 | 0 | -140.483 | Other Orthorhombic
dfC1439 | C1439 | Aba2 | 1.6575 | 0.7049 |  | -139.868 | 0 | 0 | 0 | 0 | -139.868 | Other Orthorhombic
dfC1102 | C1102 | Pbcn | 1.6687 | 0.7097 |  | -139.517 | 0 | 0 | 0 | 0 | -139.517 | Other Orthorhombic
dfC1635 | C1635 | Fdd2 | 1.6296 | 0.6936 |  | -136.351 | 0 | 0 | 0 | 0 | -136.351 | Other Orthorhombic
dfC1952 | C1952 | Aba2 | 1.6099 | 0.686 |  | -135.599 | 0 | 0 | 0 | 0 | -135.599 | Other Orthorhombic
dfC1216 | C1216 | Pbcn | 1.6716 | 0.7128 |  | -135.184 | 0 | 0 | 0 | 0 | -135.184 | Other Orthorhombic
dfC1366 | C1366 | Fdd2 | 1.6088 | 0.6846 |  | -134.799 | 0 | 0 | 0 | 0 | -134.799 | Other Orthorhombic
dfC1139 | C1139 | Aba2 | 1.6421 | 0.6991 |  | -134.319 | 0 | 0 | 0 | 0 | -134.319 | Other Orthorhombic
dfC1845 | C1845 | Aba2 | 1.5836 | 0.6737 |  | -133.892 | 0 | 0 | 0 | 0 | -133.892 | Other Orthorhombic
dfC1503 | C1503 | Fdd2 | 1.6096 | 0.686 |  | -133.147 | 0 | 0 | 0 | 0 | -133.147 | Other Orthorhombic
dfC1301 | C1301 | Pbcn | 1.6465 | 0.7039 |  | -133.113 | 0 | 0 | 0 | 0 | -133.113 | Other Orthorhombic
dfC1572 | C1572 | Pbcn | 1.6127 | 0.69 |  | -132.913 | 0 | 0 | 0 | 0 | -132.913 | Other Orthorhombic
dfC1669 | C1669 | P21212 | 1.6373 | 0.6976 |  | -132.58 | 0 | 0 | 0 | 0 | -132.58 | Other Orthorhombic
dfC1686 | C1686 | Fdd2 | 1.6251 | 0.6936 |  | -131.775 | 0 | 0 | 0 | 0 | -131.775 | Other Orthorhombic
dfC1317 | C1317 | Aba2 | 1.6607 | 0.707 |  | -131.455 | 0 | 0 | 0 | 0 | -131.455 | Other Orthorhombic
dfC1563 | C1563 | Fdd2 | 1.6042 | 0.683 |  | -131.438 | 0 | 0 | 0 | 0 | -131.438 | Other Orthorhombic
dfC1786 | C1786 | Pbcn | 1.6319 | 0.6971 |  | -131.347 | 0 | 0 | 0 | 0 | -131.347 | Other Orthorhombic
dfC1579 | C1579 | P21212 | 1.6681 | 0.7149 |  | -131.273 | 0 | 0 | 0 | 0 | -131.273 | Other Orthorhombic
dfC1805 | C1805 | Iba2 | 1.6193 | 0.6878 |  | -130.81 | 0 | 0 | 0 | 0 | -130.81 | Other Orthorhombic
dfC1984 | C1984 | Pbcn | 1.625 | 0.6941 |  | -130.726 | 0 | 0 | 0 | 0 | -130.726 | Other Orthorhombic
dfC1826 | C1826 | Fdd2 | 1.6109 | 0.6851 |  | -130.658 | 0 | 0 | 0 | 0 | -130.658 | Other Orthorhombic
dfC1117 | C1117 | Pbcn | 1.5723 | 0.6669 |  | -130.517 | 0 | 0 | 0 | 0 | -130.517 | Other Orthorhombic
dfC1190 | C1190 | Iba2 | 1.5603 | 0.6621 |  | -130.446 | 0 | 0 | 0 | 0 | -130.446 | Other Orthorhombic
dfC1606 | C1606 | Pbcn | 1.6053 | 0.6866 |  | -130.346 | 0 | 0 | 0 | 0 | -130.346 | Other Orthorhombic
dfC1440 | C1440 | Aba2 | 1.5979 | 0.6822 |  | -130.235 | 0 | 0 | 0 | 0 | -130.235 | Other Orthorhombic
dfC1277 | C1277 | Pbcn | 1.6586 | 0.7075 |  | -129.938 | 0 | 0 | 0 | 0 | -129.938 | Other Orthorhombic
dfC1477 | C1477 | Aba2 | 1.5944 | 0.6753 |  | -129.868 | 0 | 0 | 0 | 0 | -129.868 | Other Orthorhombic
dfC1290 | C1290 | Pb2n | 1.5923 | 0.6804 |  | -129.725 | 0 | 0 | 0 | 0 | -129.725 | Other Orthorhombic
dfC1525 | C1525 | Aba2 | 1.5567 | 0.6639 |  | -129.627 | 0 | 0 | 0 | 0 | -129.627 | Other Orthorhombic
dfC1860 | C1860 | P21212 | 1.5827 | 0.6752 |  | -129.391 | 0 | 0 | 0 | 0 | -129.391 | Other Orthorhombic
dfC1817 | C1817 | Fdd2 | 1.5872 | 0.6769 |  | -128.627 | 0 | 0 | 0 | 0 | -128.627 | Other Orthorhombic
dfC1968 | C1968 | Fdd2 | 1.6122 | 0.6887 |  | -128.555 | 0 | 0 | 0 | 0 | -128.555 | Other Orthorhombic
dfC1187 | C1187 | Pbcn | 1.5493 | 0.6621 |  | -128.446 | 0 | 0 | 0 | 0 | -128.446 | Other Orthorhombic
dfC1641 | C1641 | Aba2 | 1.584 | 0.6764 |  | -128.308 | 0 | 0 | 0 | 0 | -128.308 | Other Orthorhombic
dfC1703 | C1703 | Fdd2 | 1.6118 | 0.6852 |  | -128.184 | 0 | 0 | 0 | 0 | -128.184 | Other Orthorhombic
dfC1166 | C1166 | P21212 | 1.5911 | 0.6781 |  | -127.939 | 0 | 0 | 0 | 0 | -127.939 | Other Orthorhombic
dfC1627 | C1627 | Pccn | 1.6228 | 0.696 |  | -127.471 | 0 | 0 | 0 | 0 | -127.471 | Other Orthorhombic
dfC1217 | C1217 | P21212 | 1.518 | 0.6457 |  | -127.264 | 0 | 0 | 0 | 0 | -127.264 | Other Orthorhombic
dfC1444 | C1444 | Pbcn | 1.5225 | 0.6505 |  | -127.149 | 0 | 0 | 0 | 0 | -127.149 | Other Orthorhombic
dfC1527 | C1527 | Pnna | 1.6842 | 0.7173 |  | -126.723 | 0 | 0 | 0 | 0 | -126.723 | Other Orthorhombic
dfC1298 | C1298 | Fdd2 | 1.576 | 0.6738 |  | -126.55 | 0 | 0 | 0 | 0 | -126.55 | Other Orthorhombic
dfC1676 | C1676 | Aba2 | 1.5613 | 0.6661 |  | -125.662 | 0 | 0 | 0 | 0 | -125.662 | Other Orthorhombic
dfC1592 | C1592 | Fdd2 | 1.6092 | 0.6858 |  | -125.474 | 0 | 0 | 0 | 0 | -125.474 | Other Orthorhombic
dfC1777 | C1777 | Pbcn | 1.5663 | 0.6703 |  | -124.359 | 0 | 0 | 0 | 0 | -124.359 | Other Orthorhombic
dfC1942 | C1942 | Aba2 | 1.5728 | 0.6698 |  | -124.063 | 0 | 0 | 0 | 0 | -124.063 | Other Orthorhombic
dfC1749 | C1749 | Aba2 | 1.6075 | 0.6852 |  | -123.706 | 0 | 0 | 0 | 0 | -123.706 | Other Orthorhombic
dfC1934 | C1934 | Pccn | 1.6032 | 0.6894 |  | -123.469 | 0 | 0 | 0 | 0 | -123.469 | Other Orthorhombic
dfC1398 | C1398 | Fdd2 | 1.6303 | 0.6972 |  | -123.433 | 0 | 0 | 0 | 0 | -123.433 | Other Orthorhombic
dfC1949 | C1949 | Aba2 | 1.5798 | 0.673 |  | -122.585 | 0 | 0 | 0 | 0 | -122.585 | Other Orthorhombic
dfC1988 | C1988 | P21212 | 1.5946 | 0.6789 |  | -122.548 | 0 | 0 | 0 | 0 | -122.548 | Other Orthorhombic
dfC2138 | C2138 | Fdd2 | 1.6209 | 0.6891 |  | -122.347 | 0 | 0 | 0 | 0 | -122.347 | Other Orthorhombic
dfC1919 | C1919 | P21212 | 1.6008 | 0.6818 |  | -122.282 | 0 | 0 | 0 | 0 | -122.282 | Other Orthorhombic
dfC1771 | C1771 | Fdd2 | 1.6516 | 0.7052 |  | -122.199 | 0 | 0 | 0 | 0 | -122.199 | Other Orthorhombic
dfC1530 | C1530 | Pccn | 1.6678 | 0.7113 |  | -121.709 | 0 | 0 | 0 | 0 | -121.709 | Other Orthorhombic
dfC2130 | C2130 | Fdd2 | 1.6145 | 0.6881 |  | -121.406 | 0 | 0 | 0 | 0 | -121.406 | Other Orthorhombic
dfC1966 | C1966 | Aba2 | 1.4404 | 0.6144 |  | -119.643 | 0 | 0 | 0 | 0 | -119.643 | Other Orthorhombic
dfC2147 | C2147 | Aba2 | 1.615 | 0.6854 |  | -118.765 | 0 | 0 | 0 | 0 | -118.765 | Other Orthorhombic
dfC1906 | C1906 | Pbcn | 1.4626 | 0.6263 |  | -117.257 | 0 | 0 | 0 | 0 | -117.257 | Other Orthorhombic
dfC1473 | C1473 | Fdd2 | 1.5706 | 0.6724 |  | -116.373 | 0 | 0 | 0 | 0 | -116.373 | Other Orthorhombic
dfC11 | C11 | R-3 | 1.6804 | 0.7145 |  | -145.053 | 0 | 0 | 0 | 0 | -145.053 | Other
dfC117 | C117 | P61 | 1.6794 | 0.7149 |  | -144.382 | 0 | 0 | 0 | 0 | -144.382 | Other
dfC12 | C12 | P63 | 1.6717 | 0.7161 |  | -143.476 | 0 | 0 | 0 | 0 | -143.476 | Other
dfC13 | C13 | P63 | 1.6838 | 0.7208 |  | -142.921 | 0 | 0 | 0 | 0 | -142.921 | Other
dfC119 | C119 | R-3 | 1.6657 | 0.7087 |  | -142.681 | 0 | 0 | 0 | 0 | -142.681 | Other
dfC122 | C122 | R-3 | 1.6729 | 0.7115 |  | -142.643 | 0 | 0 | 0 | 0 | -142.643 | Other
dfC1116 | C1116 | P63 | 1.6622 | 0.7113 |  | -137.2 | 0 | 0 | 0 | 0 | -137.2 | Other
dfC1254 | C1254 | P31 | 1.6415 | 0.7047 |  | -136.108 | 0 | 0 | 0 | 0 | -136.108 | Other
dfC1602 | C1602 | P31 | 1.5935 | 0.6814 |  | -135.57 | 0 | 0 | 0 | 0 | -135.57 | Other
dfC1369 | C1369 | P3221 | 1.6315 | 0.6934 |  | -134.762 | 0 | 0 | 0 | 0 | -134.762 | Other
dfC1618 | C1618 | P43212 | 1.5843 | 0.6752 |  | -134.644 | 0 | 0 | 0 | 0 | -134.644 | Other
dfC1537 | C1537 | P43212 | 1.5814 | 0.6737 |  | -134.105 | 0 | 0 | 0 | 0 | -134.105 | Other
dfC1687 | C1687 | R-3 | 1.549 | 0.6608 |  | -133.668 | 0 | 0 | 0 | 0 | -133.668 | Other
dfC210 | C210 | R-3 | 1.6859 | 0.718 |  | -133.365 | 0 | 0 | 0 | 0 | -133.365 | Other
dfC1589 | C1589 | P3121 | 1.626 | 0.6925 |  | -133.216 | 0 | 0 | 0 | 0 | -133.216 | Other
dfC211 | C211 | P61 | 1.6815 | 0.7151 |  | -132.852 | 0 | 0 | 0 | 0 | -132.852 | Other
dfC1467 | C1467 | P43212 | 1.5555 | 0.664 |  | -132.818 | 0 | 0 | 0 | 0 | -132.818 | Other
dfC1263 | C1263 | R-3c | 1.649 | 0.7017 |  | -132.327 | 0 | 0 | 0 | 0 | -132.327 | Other
dfC1577 | C1577 | R-3 | 1.6451 | 0.6985 |  | -132.213 | 0 | 0 | 0 | 0 | -132.213 | Other
dfC1404 | C1404 | P43 | 1.5155 | 0.6466 |  | -131.791 | 0 | 0 | 0 | 0 | -131.791 | Other
dfC1459 | C1459 | P3121 | 1.6176 | 0.6884 |  | -131.716 | 0 | 0 | 0 | 0 | -131.716 | Other
dfC212 | C212 | R-3 | 1.6838 | 0.7166 |  | -131.678 | 0 | 0 | 0 | 0 | -131.678 | Other
dfC1399 | C1399 | R-3 | 1.5928 | 0.6793 |  | -131.539 | 0 | 0 | 0 | 0 | -131.539 | Other
dfC1774 | C1774 | P63 | 1.653 | 0.7071 |  | -131.519 | 0 | 0 | 0 | 0 | -131.519 | Other
dfC1630 | C1630 | P43 | 1.5323 | 0.6551 |  | -131.373 | 0 | 0 | 0 | 0 | -131.373 | Other
dfC1466 | C1466 | R-3c | 1.6411 | 0.6984 |  | -131.273 | 0 | 0 | 0 | 0 | -131.273 | Other
dfC1396 | C1396 | P3121 | 1.6062 | 0.6842 |  | -131.191 | 0 | 0 | 0 | 0 | -131.191 | Other
dfC1447 | C1447 | R-3c | 1.6361 | 0.6963 |  | -130.726 | 0 | 0 | 0 | 0 | -130.726 | Other
dfC1401 | C1401 | P3121 | 1.6039 | 0.6826 |  | -130.701 | 0 | 0 | 0 | 0 | -130.701 | Other
dfC213 | C213 | P63 | 1.6854 | 0.7222 |  | -130.676 | 0 | 0 | 0 | 0 | -130.676 | Other
dfC214 | C214 | R-3 | 1.6842 | 0.7171 |  | -130.49 | 0 | 0 | 0 | 0 | -130.49 | Other
dfC1475 | C1475 | R-3c | 1.6446 | 0.7 |  | -130.167 | 0 | 0 | 0 | 0 | -130.167 | Other
dfC1562 | C1562 | R-3c | 1.6358 | 0.6961 |  | -130.146 | 0 | 0 | 0 | 0 | -130.146 | Other
dfC1645 | C1645 | R-3 | 1.523 | 0.6519 |  | -130.05 | 0 | 0 | 0 | 0 | -130.05 | Other
dfC1913 | C1913 | R-3 | 1.6437 | 0.6984 |  | -129.766 | 0 | 0 | 0 | 0 | -129.766 | Other
dfC1748 | C1748 | R-3 | 1.571 | 0.668 |  | -129.741 | 0 | 0 | 0 | 0 | -129.741 | Other
dfC1631 | C1631 | P3221 | 1.6165 | 0.6895 |  | -129.537 | 0 | 0 | 0 | 0 | -129.537 | Other
dfC1742 | C1742 | R-3 | 1.5386 | 0.6572 |  | -129.31 | 0 | 0 | 0 | 0 | -129.31 | Other
dfC1615 | C1615 | P43212 | 1.5821 | 0.6754 |  | -129.202 | 0 | 0 | 0 | 0 | -129.202 | Other
dfC1643 | C1643 | P43212 | 1.5739 | 0.6702 |  | -129.14 | 0 | 0 | 0 | 0 | -129.14 | Other
dfC1890 | C1890 | R-3c | 1.6332 | 0.6948 |  | -128.736 | 0 | 0 | 0 | 0 | -128.736 | Other
dfC1692 | C1692 | R-3 | 1.6367 | 0.6984 |  | -128.641 | 0 | 0 | 0 | 0 | -128.641 | Other
dfC1994 | C1994 | P43212 | 1.5486 | 0.6612 |  | -128.258 | 0 | 0 | 0 | 0 | -128.258 | Other
dfC1564 | C1564 | P41212 | 1.5559 | 0.6643 |  | -127.835 | 0 | 0 | 0 | 0 | -127.835 | Other
dfC1979 | C1979 | R-3 | 1.6383 | 0.6963 |  | -127.314 | 0 | 0 | 0 | 0 | -127.314 | Other
dfC1721 | C1721 | P61 | 1.6499 | 0.7009 |  | -127.235 | 0 | 0 | 0 | 0 | -127.235 | Other
dfC220 | C220 | P63 | 1.678 | 0.7181 |  | -126.517 | 0 | 0 | 0 | 0 | -126.517 | Other
dfC1910 | C1910 | P63 | 1.6371 | 0.7 |  | -126.499 | 0 | 0 | 0 | 0 | -126.499 | Other
dfC1337 | C1337 | P43212 | 1.568 | 0.6705 |  | -126.438 | 0 | 0 | 0 | 0 | -126.438 | Other
dfC1794 | C1794 | R-3 | 1.5738 | 0.6711 |  | -125.304 | 0 | 0 | 0 | 0 | -125.304 | Other
dfC1580 | C1580 | R-3 | 1.5322 | 0.6546 |  | -125.245 | 0 | 0 | 0 | 0 | -125.245 | Other
dfC1623 | C1623 | R-3 | 1.4734 | 0.6286 |  | -125.228 | 0 | 0 | 0 | 0 | -125.228 | Other
dfC1544 | C1544 | P41212 | 1.5262 | 0.652 |  | -124.882 | 0 | 0 | 0 | 0 | -124.882 | Other
dfC1789 | C1789 | P-421c | 1.5164 | 0.6453 |  | -124.745 | 0 | 0 | 0 | 0 | -124.745 | Other
dfC1513 | C1513 | P43 | 1.51 | 0.6453 |  | -124.511 | 0 | 0 | 0 | 0 | -124.511 | Other
dfC11017 | C11017 | R-3 | 1.4446 | 0.6183 |  | -124.443 | 0 | 0 | 0 | 0 | -124.443 | Other
dfC1877 | C1877 | P43212 | 1.5433 | 0.6593 |  | -123.845 | 0 | 0 | 0 | 0 | -123.845 | Other
dfC1706 | C1706 | P41212 | 1.5396 | 0.6582 |  | -123.029 | 0 | 0 | 0 | 0 | -123.029 | Other
dfC1405 | C1405 | P43 | 1.5457 | 0.6623 |  | -123.002 | 0 | 0 | 0 | 0 | -123.002 | Other
dfC1698 | C1698 | P32 | 1.4773 | 0.6308 |  | -119.906 | 0 | 0 | 0 | 0 | -119.906 | Other
dfC263 | C263 | P3221 | 1.6009 | 0.6807 |  | -119.264 | 0 | 0 | 0 | 0 | -119.264 | Other
dfC1770 | C1770 | R3 | 1.6123 | 0.6884 |  | -119.233 | 0 | 0 | 0 | 0 | -119.233 | Other
dfC1571 | C1571 | P31 | 1.5156 | 0.6478 |  | -118.906 | 0 | 0 | 0 | 0 | -118.906 | Other
dfC1338 | C1338 | P3221 | 1.4661 | 0.6263 |  | -118.904 | 0 | 0 | 0 | 0 | -118.904 | Other
dfC1354 | C1354 | P3221 | 1.4592 | 0.624 |  | -117.883 | 0 | 0 | 0 | 0 | -117.883 | Other