## Urazole
REFCODE | Formula | Study_ID | Common Name | IUPAC Systematic Name | Other Names | CSD Refcodes | Programs | Scientist | Date | Publication | Location on S Drive | Conformer Name | ΔEintra 1 /kJmol-1 | ΔEintra theory 1 | ΔEintra 2 /kJmol-1 | ΔEintra theory 2 | Conformer Comment | Label | Space Group | Z | a /Å | b /Å | c /Å | a /° | ß /° | γ /° | Symmetry | Density /gcm-3 | Packing Coefficient | Experimental Info | Intermolecular Lattice Energy /kJmol-1 | Repulsion Dispersion Energy /kJmol-1 | Lattice Energy /kJmol-1 | Zero Point Energy /kJmol-1 | Thermal Energy /kJmol-1 | Temp Thermal Energy /K | Born Stability | Elastic Axis Definition | Lowest Eigenvalue of Shear | Corresponding Eigenvector | Growth Volume | Potential Description | Periodic name | Program | DFT functional | Dispersion correction | Basis set cutoff | k-point grid | Psudopotential | Optimization? | Starting structure | Space group (φcrys) | a(φcrys) /Å | b(φcrys) /Å | c(φcrys) /Å | a(φcrys) /° | ß(φcrys) /° | γ(φcrys) /° | Energy per molecule /eV | Isolated molecule energy (DFT) /eV | Density (φcrys) /gcm-3 | Ab initio χmin /10-6 cm3mol-1 | Ab initio χmid /10-6 cm3mol-1 | Ab initio χmax /10-6 cm3mol-1 | Ab initio ZPE /eV | Temp ab initio free energy /K | Ab initio free energy /eV | Ab initio entropy /Jmol-1K-1 | Ab initio heat capacity /Jmol-1K-1
KOXRIY | C2 H3 N3 O2 | 0 | Urazole | [1,2,4]Triazolidine-3,5-dione |  | KOXRIY | MOLPAK, DMAREL (3.0) | Tom Lewis | 2005 | Lewis, T. C., Tocher, D. A., Price, S. L., Cryst. Growth Des., 5(3), 983-993 (2005) | \CHEMISTRY_CPOSS\0-EarlySearches\home\louise_price.eminerals\urazole | EXPT | 0 | Ab initio MP2 631G | 0 |  |  | am27 | P21/n | 4 | 3.4606 | 9.681 | 10.7646 | 90 | 90.883 | 90 | LATT 1; SYMM -X +1/2, +Y +1/2, -Z +1/2 | 1.8616 | 0.7843 | KOXRIY (Form I) | -119.09 | -21.58 | -119.09 | 3.99 | -14.819 | 298 | 1 | x parallel to a, y in ab plane, z along c | 6.5943 | -0.098,0.000,0.995 | 637.27 | DMA + adjusted FIT
KOXRIY | C2 H3 N3 O2 | 0 | Urazole | [1,2,4]Triazolidine-3,5-dione |  | KOXRIY | MOLPAK, DMAREL (3.0) | Tom Lewis | 2005 | Lewis, T. C., Tocher, D. A., Price, S. L., Cryst. Growth Des., 5(3), 983-993 (2005) | \CHEMISTRY_CPOSS\0-EarlySearches\home\louise_price.eminerals\urazole | EXPT | 0 | Ab initio MP2 631G | 0 |  |  | exptminexpt | P21/n | 4 | 3.4607 | 9.6811 | 10.7649 | 90 | 89.119 | 90 | LATT 1; SYMM -X +1/2, +Y +1/2, -Z +1/2 | 1.8615 | 0.7843 | KOXRIY (Form IE) | -119.08 | -21.57 | -119.08 | 3.98 | -14.819 | 298 | 1 | x parallel to a, y in ab plane, z along c | 6.5952 | 0.098,0.000,0.995 | 0 | DMA + adjusted FIT
KOXRIY | C2 H3 N3 O2 | 0 | Urazole | [1,2,4]Triazolidine-3,5-dione |  | KOXRIY | MOLPAK, DMAREL (3.0) | Tom Lewis | 2005 | Lewis, T. C., Tocher, D. A., Price, S. L., Cryst. Growth Des., 5(3), 983-993 (2005) | \CHEMISTRY_CPOSS\0-EarlySearches\home\louise_price.eminerals\urazole | EXPT | 0 | Ab initio MP2 631G | 0 |  |  | de31 | C2/c | 4 | 16.3389 | 4.7464 | 16.8631 | 90 | 148.13 | 90 | LATT 7; SYMM -X , +Y , -Z +1/2 | 1.9444 | 0.8249 |  | -119 | -28.45 | -119 | 4.51 | -12.434 | 298 | 1 | x parallel to a, y in ab plane, z along c | 8.9335 | 0.766,0.000,0.643 | 488.91 | DMA + adjusted FIT
KOXRIY | C2 H3 N3 O2 | 0 | Urazole | [1,2,4]Triazolidine-3,5-dione |  | KOXRIY | MOLPAK, DMAREL (3.0) | Tom Lewis | 2005 | Lewis, T. C., Tocher, D. A., Price, S. L., Cryst. Growth Des., 5(3), 983-993 (2005) | \CHEMISTRY_CPOSS\0-EarlySearches\home\louise_price.eminerals\urazole | EXPT | 0 | Ab initio MP2 631G | 0 |  |  | ai27 | P21/c | 4 | 7.8382 | 4.5294 | 10.6288 | 90 | 114.177 | 90 | LATT 1; SYMM -X , +Y +1/2, -Z +1/2 | 1.95 | 0.8242 |  | -118.73 | -28.46 | -118.73 | 4.23 | -13.426 | 298 | 1 | x parallel to a, y in ab plane, z along c | 11.1025 | 0.884,0.000,0.467 | 635.27 | DMA + adjusted FIT
KOXRIY | C2 H3 N3 O2 | 0 | Urazole | [1,2,4]Triazolidine-3,5-dione |  | KOXRIY | MOLPAK, DMAREL (3.0) | Tom Lewis | 2005 | Lewis, T. C., Tocher, D. A., Price, S. L., Cryst. Growth Des., 5(3), 983-993 (2005) | \CHEMISTRY_CPOSS\0-EarlySearches\home\louise_price.eminerals\urazole | EXPT | 0 | Ab initio MP2 631G | 0 |  |  | de42 | C2/c | 4 | 20.7637 | 4.8172 | 8.3811 | 90 | 123.863 | 90 | LATT 7; SYMM -X , +Y , -Z +1/2 | 1.9284 | 0.8186 |  | -118.44 | -27.21 | -118.44 | 4.46 | -12.956 | 298 | 1 | x parallel to a, y in ab plane, z along c | 5.6179 | 0.892,0.000,0.451 | 258.3 | DMA + adjusted FIT
KOXRIY | C2 H3 N3 O2 | 0 | Urazole | [1,2,4]Triazolidine-3,5-dione |  | KOXRIY | MOLPAK, DMAREL (3.0) | Tom Lewis | 2005 | Lewis, T. C., Tocher, D. A., Price, S. L., Cryst. Growth Des., 5(3), 983-993 (2005) | \CHEMISTRY_CPOSS\0-EarlySearches\home\louise_price.eminerals\urazole | EXPT | 0 | Ab initio MP2 631G | 0 |  |  | am12 | P21/c | 4 | 4.1017 | 10.0142 | 8.5877 | 90 | 93.773 | 90 | LATT 1; SYMM -X , +Y +1/2, -Z +1/2 | 1.9072 | 0.8055 |  | -117.69 | -24.46 | -117.69 | 4.23 | -13.82 | 298 | 1 | x parallel to a, y in ab plane, z along c | 2.1885 | 0.736,0.000,-0.677 | 602.13 | DMA + adjusted FIT
KOXRIY | C2 H3 N3 O2 | 0 | Urazole | [1,2,4]Triazolidine-3,5-dione |  | KOXRIY | MOLPAK, DMAREL (3.0) | Tom Lewis | 2005 | Lewis, T. C., Tocher, D. A., Price, S. L., Cryst. Growth Des., 5(3), 983-993 (2005) | \CHEMISTRY_CPOSS\0-EarlySearches\home\louise_price.eminerals\urazole | EXPT | 0 | Ab initio MP2 631G | 0 |  |  | am2 | P21/n | 4 | 3.4851 | 9.6995 | 10.7203 | 90 | 89.181 | 90 | LATT 1; SYMM -X +1/2, +Y +1/2, -Z +1/2 | 1.8526 | 0.7822 |  | -117.07 | -21.83 | -117.07 | 3.98 | -14.848 | 298 | 1 | x parallel to a, y in ab plane, z along c | 6.2166 | 0.162,0.000,0.987 | 616.44 | DMA + adjusted FIT
KOXRIY | C2 H3 N3 O2 | 0 | Urazole | [1,2,4]Triazolidine-3,5-dione |  | KOXRIY | MOLPAK, DMAREL (3.0) | Tom Lewis | 2005 | Lewis, T. C., Tocher, D. A., Price, S. L., Cryst. Growth Des., 5(3), 983-993 (2005) | \CHEMISTRY_CPOSS\0-EarlySearches\home\louise_price.eminerals\urazole | EXPT | 0 | Ab initio MP2 631G | 0 |  |  | am28 | P21/c | 4 | 3.6781 | 10.2621 | 9.6202 | 90 | 98.63 | 90 | LATT 1; SYMM -X , +Y +1/2, -Z +1/2 | 1.8699 | 0.7941 |  | -116.89 | -23.21 | -116.89 | 4.2 | -13.939 | 298 | 1 | x parallel to a, y in ab plane, z along c | 4.3103 | 0.336,0.000,0.942 | 301.24 | DMA + adjusted FIT
KOXRIY | C2 H3 N3 O2 | 0 | Urazole | [1,2,4]Triazolidine-3,5-dione |  | KOXRIY | MOLPAK, DMAREL (3.0) | Tom Lewis | 2005 | Lewis, T. C., Tocher, D. A., Price, S. L., Cryst. Growth Des., 5(3), 983-993 (2005) | \CHEMISTRY_CPOSS\0-EarlySearches\home\louise_price.eminerals\urazole | EXPT | 0 | Ab initio MP2 631G | 0 |  |  | ai40 | P21/c | 4 | 8.643 | 4.8593 | 8.54 | 90 | 105.32 | 90 | LATT 1; SYMM -X , +Y +1/2, -Z +1/2 | 1.9406 | 0.8246 |  | -116.48 | -29.37 | -116.48 | 4.24 | -14.025 | 298 | 1 | x parallel to a, y in ab plane, z along c | 8.1047 | 0.912,0.000,-0.411 | 530.72 | DMA + adjusted FIT
KOXRIY | C2 H3 N3 O2 | 0 | Urazole | [1,2,4]Triazolidine-3,5-dione |  | KOXRIY | MOLPAK, DMAREL (3.0) | Tom Lewis | 2005 | Lewis, T. C., Tocher, D. A., Price, S. L., Cryst. Growth Des., 5(3), 983-993 (2005) | \CHEMISTRY_CPOSS\0-EarlySearches\home\louise_price.eminerals\urazole | EXPT | 0 | Ab initio MP2 631G | 0 |  |  | cb10 | Pbca | 8 | 10.0367 | 11.6044 | 6.2271 | 90 | 90 | 90 | LATT 1; SYMM X+1/2,-Y+1/2,-Z; SYMM -X,Y+1/2,-Z+1/2; SYMM -X+1/2,-Y,Z+1/2 | 1.8511 | 0.7849 |  | -116.23 | -22.54 | -116.23 | 3.91 | -15.421 | 298 | 1 | x parallel to a, y in ab plane, z along c | 0.8837 | 0.000,1.000,0.000 | 571.76 | DMA + adjusted FIT
KOXRIY | C2 H3 N3 O2 | 0 | Urazole | [1,2,4]Triazolidine-3,5-dione |  | KOXRIY | MOLPAK, DMAREL (3.0) | Tom Lewis | 2005 | Lewis, T. C., Tocher, D. A., Price, S. L., Cryst. Growth Des., 5(3), 983-993 (2005) | \CHEMISTRY_CPOSS\0-EarlySearches\home\louise_price.eminerals\urazole | EXPT | 0 | Ab initio MP2 631G | 0 |  |  | am31 | P-1 | 4 | 6.1425 | 10.0553 | 9.3991 | 132.1 | 117.399 | 59.872 | LATT 1 | 1.8362 | 0.7771 |  | -115.72 | -46.06 | -115.72 | 0 | 0 | 0 | 1 | x is parallel to reciprocal a, z is parallel to c, y is orthogonal to x and z and forms a right handed set, unless beta =120 degrees | 0 |  | 0 | DMA + adjusted FIT
KOXRIY | C2 H3 N3 O2 | 0 | Urazole | [1,2,4]Triazolidine-3,5-dione |  | KOXRIY | MOLPAK, DMAREL (3.0) | Tom Lewis | 2005 | Lewis, T. C., Tocher, D. A., Price, S. L., Cryst. Growth Des., 5(3), 983-993 (2005) | \CHEMISTRY_CPOSS\0-EarlySearches\home\louise_price.eminerals\urazole | EXPT | 0 | Ab initio MP2 631G | 0 |  |  | am10 | P21/c | 4 | 5.3946 | 10.0251 | 6.7741 | 90 | 77.951 | 90 | LATT 1; SYMM -X , +Y +1/2, -Z +1/2 | 1.8736 | 0.7919 |  | -115.71 | -24.1 | -115.71 | 4.09 | -14.158 | 298 | 1 | x parallel to a, y in ab plane, z along c | 0.305 | 0.922,0.000,0.388 | 488.92 | DMA + adjusted FIT
KOXRIY | C2 H3 N3 O2 | 0 | Urazole | [1,2,4]Triazolidine-3,5-dione |  | KOXRIY | MOLPAK, DMAREL (3.0) | Tom Lewis | 2005 | Lewis, T. C., Tocher, D. A., Price, S. L., Cryst. Growth Des., 5(3), 983-993 (2005) | \CHEMISTRY_CPOSS\0-EarlySearches\home\louise_price.eminerals\urazole | EXPT | 0 | Ab initio MP2 631G | 0 |  |  | am33 | P-1 | 4 | 5.9071 | 3.8669 | 8.6817 | 87.781 | 107.708 | 75.543 | LATT 1 | 1.8492 | 0.7807 |  | -115.57 | -21.34 | -115.57 | 4.34 | -13.534 | 298 | 1 | x parallel to a, y in ab plane, z along c | 2.1116 | -0.036,0.665,0.746 | 293.64 | DMA + adjusted FIT
KOXRIY | C2 H3 N3 O2 | 0 | Urazole | [1,2,4]Triazolidine-3,5-dione |  | KOXRIY | MOLPAK, DMAREL (3.0) | Tom Lewis | 2005 | Lewis, T. C., Tocher, D. A., Price, S. L., Cryst. Growth Des., 5(3), 983-993 (2005) | \CHEMISTRY_CPOSS\0-EarlySearches\home\louise_price.eminerals\urazole | EXPT | 0 | Ab initio MP2 631G | 0 |  |  | da45 | Cc | 2 | 4.5798 | 8.7121 | 9.1886 | 90 | 107.288 | 90 | LATT -7; SYMM X,-Y,Z+1/2 | 1.9176 | 0.8076 |  | -115.39 | -24.11 | -115.39 | 5.62 | -10.357 | 298 | 1 | x parallel to a, y in ab plane, z along c | 5.5439 | 0.797,0.000,-0.604 | 371.65 | DMA + adjusted FIT
KOXRIY | C2 H3 N3 O2 | 0 | Urazole | [1,2,4]Triazolidine-3,5-dione |  | KOXRIY | MOLPAK, DMAREL (3.0) | Tom Lewis | 2005 | Lewis, T. C., Tocher, D. A., Price, S. L., Cryst. Growth Des., 5(3), 983-993 (2005) | \CHEMISTRY_CPOSS\0-EarlySearches\home\louise_price.eminerals\urazole | EXPT | 0 | Ab initio MP2 631G | 0 |  |  | fa27 | P21/c | 4 | 4.6364 | 13.816 | 6.1408 | 90 | 113.621 | 90 | LATT 1; SYMM -X , +Y +1/2, -Z +1/2 | 1.8626 | 0.7848 |  | -115.32 | -25.13 | -115.32 | 4.09 | -14.131 | 298 | 1 | x parallel to a, y in ab plane, z along c | 6.167 | 0.799,0.000,0.601 | 504.34 | DMA + adjusted FIT
KOXRIY | C2 H3 N3 O2 | 0 | Urazole | [1,2,4]Triazolidine-3,5-dione |  | KOXRIY | MOLPAK, DMAREL (3.0) | Tom Lewis | 2005 | Lewis, T. C., Tocher, D. A., Price, S. L., Cryst. Growth Des., 5(3), 983-993 (2005) | \CHEMISTRY_CPOSS\0-EarlySearches\home\louise_price.eminerals\urazole | EXPT | 0 | Ab initio MP2 631G | 0 |  |  | cb2 | P212121 | 8 | 9.0792 | 10.0822 | 7.8108 | 90 | 86.059 | 90 | LATT -1; SYMM X+1/2,-Y+1/2,-Z; SYMM -X,Y+1/2,-Z+1/2; SYMM -X+1/2,-Y,Z+1/2 | 1.8822 | 0.9604 |  | -114 | -96.49 | -114 | 0 | 0 | 0 | 1 |  | 0 |  | 0 | DMA + adjusted FIT
KOXRIY | C2 H3 N3 O2 | 0 | Urazole | [1,2,4]Triazolidine-3,5-dione |  | KOXRIY | MOLPAK, DMAREL (3.0) | Tom Lewis | 2005 | Lewis, T. C., Tocher, D. A., Price, S. L., Cryst. Growth Des., 5(3), 983-993 (2005) | \CHEMISTRY_CPOSS\0-EarlySearches\home\louise_price.eminerals\urazole | EXPT | 0 | Ab initio MP2 631G | 0 |  |  | cb32 | Pbca | 8 | 8.1146 | 11.7374 | 7.6489 | 90 | 90 | 90 | LATT 1; SYMM X+1/2,-Y+1/2,-Z; SYMM -X,Y+1/2,-Z+1/2; SYMM -X+1/2,-Y,Z+1/2 | 1.8429 | 0.782 |  | -113.79 | -21.65 | -113.79 | 4.3 | -13.53 | 298 | 1 | x parallel to a, y in ab plane, z along c | 9.412 | 0.000,1.000,0.000 | 590.2 | DMA + adjusted FIT
KOXRIY | C2 H3 N3 O2 | 0 | Urazole | [1,2,4]Triazolidine-3,5-dione |  | KOXRIY | MOLPAK, DMAREL (3.0) | Tom Lewis | 2005 | Lewis, T. C., Tocher, D. A., Price, S. L., Cryst. Growth Des., 5(3), 983-993 (2005) | \CHEMISTRY_CPOSS\0-EarlySearches\home\louise_price.eminerals\urazole | EXPT | 0 | Ab initio MP2 631G | 0 |  |  | cc2 | Pbca | 8 | 3.5891 | 9.7094 | 21.2105 | 90 | 93.973 | 90 | LATT 1; SYMM X+1/2,-Y+1/2,-Z; SYMM -X,Y+1/2,-Z+1/2; SYMM -X+1/2,-Y,Z+1/2 | 1.8207 | 0.9348 |  | -113.58 | -40.34 | -113.58 | 0 | 0 | 0 | 1 |  | 0 |  | 0 | DMA + adjusted FIT
KOXRIY | C2 H3 N3 O2 | 0 | Urazole | [1,2,4]Triazolidine-3,5-dione |  | KOXRIY | MOLPAK, DMAREL (3.0) | Tom Lewis | 2005 | Lewis, T. C., Tocher, D. A., Price, S. L., Cryst. Growth Des., 5(3), 983-993 (2005) | \CHEMISTRY_CPOSS\0-EarlySearches\home\louise_price.eminerals\urazole | EXPT | 0 | Ab initio MP2 631G | 0 |  |  | am8 | P21/n | 4 | 3.3793 | 9.5363 | 11.5721 | 90 | 76 | 90 | LATT 1; SYMM -X +1/2, +Y +1/2, -Z +1/2 | 1.8552 | 0.79 |  | -113.29 | -26.71 | -113.29 | 3.6 | -15.888 | 298 | 1 | x parallel to a, y in ab plane, z along c | 4.1568 | 0.000,1.000,0.000 | 658.48 | DMA + adjusted FIT
KOXRIY | C2 H3 N3 O2 | 0 | Urazole | [1,2,4]Triazolidine-3,5-dione |  | KOXRIY | MOLPAK, DMAREL (3.0) | Tom Lewis | 2005 | Lewis, T. C., Tocher, D. A., Price, S. L., Cryst. Growth Des., 5(3), 983-993 (2005) | \CHEMISTRY_CPOSS\0-EarlySearches\home\louise_price.eminerals\urazole | EXPT | 0 | Ab initio MP2 631G | 0 |  |  | ai43 | P21/c | 4 | 9.5996 | 5.9226 | 6.4754 | 90 | 87.435 | 90 | LATT 1; SYMM -X , +Y +1/2, -Z +1/2 | 1.8252 | 0.7671 |  | -113.02 | -20.48 | -113.02 | 4.04 | -14.478 | 298 | 1 | x parallel to a, y in ab plane, z along c | 2.2599 | 0.971,0.000,-0.238 | 368.09 | DMA + adjusted FIT
KOXRIY | C2 H3 N3 O2 | 0 | Urazole | [1,2,4]Triazolidine-3,5-dione |  | KOXRIY | MOLPAK, DMAREL (3.0) | Tom Lewis | 2005 | Lewis, T. C., Tocher, D. A., Price, S. L., Cryst. Growth Des., 5(3), 983-993 (2005) | \CHEMISTRY_CPOSS\0-EarlySearches\home\louise_price.eminerals\urazole | EXPT | 0 | Ab initio MP2 631G | 0 |  |  | aq35 | P212121 | 4 | 10.7844 | 9.7022 | 3.3523 | 90 | 90 | 90 | LATT -1; SYMM X+1/2,-Y+1/2,-Z; SYMM -X,Y+1/2,-Z+1/2; SYMM -X+1/2,-Y,Z+1/2 | 1.9138 | 0.8172 |  | -112.69 | -33.19 | -112.69 | 3.29 | -17.052 | 298 | 1 | x parallel to a, y in ab plane, z along c | 3.9441 | 1.000,0.000,0.000 | 768.21 | DMA + adjusted FIT
KOXRIY | C2 H3 N3 O2 | 0 | Urazole | [1,2,4]Triazolidine-3,5-dione |  | KOXRIY | MOLPAK, DMAREL (3.0) | Tom Lewis | 2005 | Lewis, T. C., Tocher, D. A., Price, S. L., Cryst. Growth Des., 5(3), 983-993 (2005) | \CHEMISTRY_CPOSS\0-EarlySearches\home\louise_price.eminerals\urazole | EXPT | 0 | Ab initio MP2 631G | 0 |  |  | ai38 | P21/c | 4 | 7.1202 | 6.2221 | 8.7238 | 90 | 114.398 | 90 | LATT 1; SYMM -X , +Y +1/2, -Z +1/2 | 1.9072 | 0.802 |  | -112.59 | -27.27 | -112.59 | 4.23 | -13.952 | 298 | 1 | x parallel to a, y in ab plane, z along c | 2.8268 | 0.451,0.000,0.893 | 530.16 | DMA + adjusted FIT
KOXRIY | C2 H3 N3 O2 | 0 | Urazole | [1,2,4]Triazolidine-3,5-dione |  | KOXRIY | MOLPAK, DMAREL (3.0) | Tom Lewis | 2005 | Lewis, T. C., Tocher, D. A., Price, S. L., Cryst. Growth Des., 5(3), 983-993 (2005) | \CHEMISTRY_CPOSS\0-EarlySearches\home\louise_price.eminerals\urazole | EXPT | 0 | Ab initio MP2 631G | 0 |  |  | ay19 | Pca21 | 4 | 8.6914 | 4.4999 | 9.1707 | 90 | 90 | 90 | LATT -1; SYMM -X,-Y,Z+1/2; SYMM -X+1/2,Y,Z+1/2; SYMM X+1/2,-Y,Z | 1.8716 | 0.7901 |  | -112.46 | -22.11 | -112.46 | 4.27 | -14.231 | 298 | 1 | x parallel to a, y in ab plane, z along c | 3.3661 | 0.000,1.000,0.000 | 478.2 | DMA + adjusted FIT
KOXRIY | C2 H3 N3 O2 | 0 | Urazole | [1,2,4]Triazolidine-3,5-dione |  | KOXRIY | MOLPAK, DMAREL (3.0) | Tom Lewis | 2005 | Lewis, T. C., Tocher, D. A., Price, S. L., Cryst. Growth Des., 5(3), 983-993 (2005) | \CHEMISTRY_CPOSS\0-EarlySearches\home\louise_price.eminerals\urazole | EXPT | 0 | Ab initio MP2 631G | 0 |  |  | am46 | P21/c | 4 | 6.3589 | 6.4091 | 8.7523 | 90 | 79.26 | 90 | LATT 1; SYMM -X , +Y +1/2, -Z +1/2 | 1.9155 | 0.8147 |  | -112.37 | -26.26 | -112.37 | 4.34 | -13.678 | 298 | 1 | x parallel to a, y in ab plane, z along c | 8.9348 | -0.021,0.000,1.000 | 381.59 | DMA + adjusted FIT
KOXRIY | C2 H3 N3 O2 | 0 | Urazole | [1,2,4]Triazolidine-3,5-dione |  | KOXRIY | MOLPAK, DMAREL (3.0) | Tom Lewis | 2005 | Lewis, T. C., Tocher, D. A., Price, S. L., Cryst. Growth Des., 5(3), 983-993 (2005) | \CHEMISTRY_CPOSS\0-EarlySearches\home\louise_price.eminerals\urazole | EXPT | 0 | Ab initio MP2 631G | 0 |  |  | ak2 | P-1 | 4 | 9.7034 | 3.6773 | 11.9038 | 65.329 | 74.382 | 87.82 | LATT 1 | 1.8123 | 0.7639 |  | -112.13 | -44.44 | -112.13 | 0 | 0 | 0 | 1 |  | 0 |  | 0 | DMA + adjusted FIT
KOXRIY | C2 H3 N3 O2 | 0 | Urazole | [1,2,4]Triazolidine-3,5-dione |  | KOXRIY | MOLPAK, DMAREL (3.0) | Tom Lewis | 2005 | Lewis, T. C., Tocher, D. A., Price, S. L., Cryst. Growth Des., 5(3), 983-993 (2005) | \CHEMISTRY_CPOSS\0-EarlySearches\home\louise_price.eminerals\urazole | EXPT | 0 | Ab initio MP2 631G | 0 |  |  | ai2 | P-1 | 4 | 9.1661 | 3.7807 | 11.2476 | 78.647 | 82.972 | 94.346 | LATT 1 | 1.7793 | 0.7516 |  | -112.01 | -41.16 | -112.01 | 0 | 0 | 0 | 1 |  | 0 |  | 0 | DMA + adjusted FIT
KOXRIY | C2 H3 N3 O2 | 0 | Urazole | [1,2,4]Triazolidine-3,5-dione |  | KOXRIY | MOLPAK, DMAREL (3.0) | Tom Lewis | 2005 | Lewis, T. C., Tocher, D. A., Price, S. L., Cryst. Growth Des., 5(3), 983-993 (2005) | \CHEMISTRY_CPOSS\0-EarlySearches\home\louise_price.eminerals\urazole | OPT | 0 | Ab initio MP2 631G | 0 |  |  | ay15 | Pca21 | 4 | 8.8453 | 4.1492 | 9.6137 | 90 | 90 | 90 | LATT -1; SYMM -X,-Y,Z+1/2; SYMM -X+1/2,Y,Z+1/2; SYMM X+1/2,-Y,Z | 1.9026 | 0.8075 |  | -108.71 | -22.01 | -108.71 | 4.4 | -13.621 | 298 | 1 | x parallel to a, y in ab plane, z along c | 7.0849 | 0.000,1.000,0.000 | 539 | DMA + adjusted FIT
KOXRIY | C2 H3 N3 O2 | 0 | Urazole | [1,2,4]Triazolidine-3,5-dione |  | KOXRIY | MOLPAK, DMAREL (3.0) | Tom Lewis | 2005 | Lewis, T. C., Tocher, D. A., Price, S. L., Cryst. Growth Des., 5(3), 983-993 (2005) | \CHEMISTRY_CPOSS\0-EarlySearches\home\louise_price.eminerals\urazole | OPT | 0 | Ab initio MP2 631G | 0 |  |  | ak43 | P21/c | 4 | 7.8609 | 4.4643 | 10.7747 | 90 | 113.792 | 90 | LATT 1; SYMM -X , +Y +1/2, -Z +1/2 | 1.9402 | 0.83 |  | -107.78 | -28.68 | -107.78 | 4.3 | -13.358 | 298 | 1 | x parallel to a, y in ab plane, z along c | 11.5058 | 0.000,1.000,0.000 | 446.54 | DMA + adjusted FIT
KOXRIY | C2 H3 N3 O2 | 0 | Urazole | [1,2,4]Triazolidine-3,5-dione |  | KOXRIY | MOLPAK, DMAREL (3.0) | Tom Lewis | 2005 | Lewis, T. C., Tocher, D. A., Price, S. L., Cryst. Growth Des., 5(3), 983-993 (2005) | \CHEMISTRY_CPOSS\0-EarlySearches\home\louise_price.eminerals\urazole | OPT | 0 | Ab initio MP2 631G | 0 |  |  | ak19 | P21/c | 4 | 9.7254 | 4.1719 | 8.8233 | 90 | 82.617 | 90 | LATT 1; SYMM -X , +Y +1/2, -Z +1/2 | 1.8908 | 0.8067 |  | -107.21 | -24.75 | -107.21 | 4.18 | -14.398 | 298 | 1 | x parallel to a, y in ab plane, z along c | 5.3931 | 0.000,1.000,0.000 | 303.73 | DMA + adjusted FIT
KOXRIY | C2 H3 N3 O2 | 0 | Urazole | [1,2,4]Triazolidine-3,5-dione |  | KOXRIY | MOLPAK, DMAREL (3.0) | Tom Lewis | 2005 | Lewis, T. C., Tocher, D. A., Price, S. L., Cryst. Growth Des., 5(3), 983-993 (2005) | \CHEMISTRY_CPOSS\0-EarlySearches\home\louise_price.eminerals\urazole | OPT | 0 | Ab initio MP2 631G | 0 |  |  | ai21 | P21/c | 4 | 9.8361 | 3.9853 | 8.8935 | 90 | 102.23 | 90 | LATT 1; SYMM -X , +Y +1/2, -Z +1/2 | 1.9703 | 0.8414 |  | -106.64 | -25.81 | -106.64 | 4.58 | -12.994 | 298 | 1 | x parallel to a, y in ab plane, z along c | 10.2904 | 0.000,1.000,0.000 | 297.65 | DMA + adjusted FIT
KOXRIY | C2 H3 N3 O2 | 0 | Urazole | [1,2,4]Triazolidine-3,5-dione |  | KOXRIY | MOLPAK, DMAREL (3.0) | Tom Lewis | 2005 | Lewis, T. C., Tocher, D. A., Price, S. L., Cryst. Growth Des., 5(3), 983-993 (2005) | \CHEMISTRY_CPOSS\0-EarlySearches\home\louise_price.eminerals\urazole | OPT | 0 | Ab initio MP2 631G | 0 |  |  | ai50 | P21/c | 4 | 10.1109 | 4.0699 | 8.8777 | 90 | 73.41 | 90 | LATT 1; SYMM -X , +Y +1/2, -Z +1/2 | 1.9174 | 0.8169 |  | -105.62 | -25.34 | -105.62 | 4.31 | -13.817 | 298 | 1 | x parallel to a, y in ab plane, z along c | 5.6649 | 0.000,1.000,0.000 | 339.36 | DMA + adjusted FIT
KOXRIY | C2 H3 N3 O2 | 0 | Urazole | [1,2,4]Triazolidine-3,5-dione |  | KOXRIY | MOLPAK, DMAREL (3.0) | Tom Lewis | 2005 | Lewis, T. C., Tocher, D. A., Price, S. L., Cryst. Growth Des., 5(3), 983-993 (2005) | \CHEMISTRY_CPOSS\0-EarlySearches\home\louise_price.eminerals\urazole | OPT | 0 | Ab initio MP2 631G | 0 |  |  | ai46 | P21/c | 4 | 8.4044 | 4.1305 | 10.9753 | 90 | 70.009 | 90 | LATT 1; SYMM -X , +Y +1/2, -Z +1/2 | 1.8749 | 0.798 |  | -105.07 | -22.2 | -105.07 | 4.36 | -13.473 | 298 | 1 | x parallel to a, y in ab plane, z along c | 8.626 | -0.544,0.000,0.839 | 375.95 | DMA + adjusted FIT
KOXRIY | C2 H3 N3 O2 | 0 | Urazole | [1,2,4]Triazolidine-3,5-dione |  | KOXRIY | MOLPAK, DMAREL (3.0) | Tom Lewis | 2005 | Lewis, T. C., Tocher, D. A., Price, S. L., Cryst. Growth Des., 5(3), 983-993 (2005) | \CHEMISTRY_CPOSS\0-EarlySearches\home\louise_price.eminerals\urazole | OPT | 0 | Ab initio MP2 631G | 0 |  |  | da2 | Cc | 2 | 4.5588 | 8.7492 | 11.0014 | 90 | 54.89 | 90 | LATT -7; SYMM X,-Y,Z+1/2 | 1.8701 | 0.795 |  | -105.04 | -25.28 | -105.04 | 4.93 | -11.744 | 298 | 1 | x parallel to a, y in ab plane, z along c | 4.2759 | 0.000,1.000,0.000 | 396.55 | DMA + adjusted FIT
KOXRIY | C2 H3 N3 O2 | 0 | Urazole | [1,2,4]Triazolidine-3,5-dione |  | KOXRIY | MOLPAK, DMAREL (3.0) | Tom Lewis | 2005 | Lewis, T. C., Tocher, D. A., Price, S. L., Cryst. Growth Des., 5(3), 983-993 (2005) | \CHEMISTRY_CPOSS\0-EarlySearches\home\louise_price.eminerals\urazole | OPT | 0 | Ab initio MP2 631G | 0 |  |  | de24 | C2/c | 4 | 17.6195 | 4.7969 | 18.0849 | 90 | 152.52 | 90 | LATT 7; SYMM -X , +Y , -Z +1/2 | 1.9035 | 0.8171 |  | -104.63 | -29.77 | -104.63 | 4.32 | -13.064 | 298 | 1 | x parallel to a, y in ab plane, z along c | 6.3358 | 0.760,0.000,0.649 | 346.92 | DMA + adjusted FIT
KOXRIY | C2 H3 N3 O2 | 0 | Urazole | [1,2,4]Triazolidine-3,5-dione |  | KOXRIY | MOLPAK, DMAREL (3.0) | Tom Lewis | 2005 | Lewis, T. C., Tocher, D. A., Price, S. L., Cryst. Growth Des., 5(3), 983-993 (2005) | \CHEMISTRY_CPOSS\0-EarlySearches\home\louise_price.eminerals\urazole | OPT | 0 | Ab initio MP2 631G | 0 |  |  | ak4 | P21/c | 4 | 9.1522 | 4.8258 | 8.303 | 90 | 105.182 | 90 | LATT 1; SYMM -X , +Y +1/2, -Z +1/2 | 1.8967 | 0.8137 |  | -104.62 | -29.12 | -104.62 | 4.05 | -14.597 | 298 | 1 | x parallel to a, y in ab plane, z along c | 4.7072 | 0.984,0.000,-0.179 | 377.38 | DMA + adjusted FIT
KOXRIY | C2 H3 N3 O2 | 0 | Urazole | [1,2,4]Triazolidine-3,5-dione |  | KOXRIY | MOLPAK, DMAREL (3.0) | Tom Lewis | 2005 | Lewis, T. C., Tocher, D. A., Price, S. L., Cryst. Growth Des., 5(3), 983-993 (2005) | \CHEMISTRY_CPOSS\0-EarlySearches\home\louise_price.eminerals\urazole | OPT | 0 | Ab initio MP2 631G | 0 |  |  | aq32 | P212121 | 4 | 7.8132 | 10.0457 | 4.529 | 90 | 90 | 90 | LATT -1; SYMM X+1/2,-Y+1/2,-Z; SYMM -X,Y+1/2,-Z+1/2; SYMM -X+1/2,-Y,Z+1/2 | 1.8884 | 0.8112 |  | -104.21 | -27.5 | -104.21 | 4.11 | -13.826 | 298 | 1 | x parallel to a, y in ab plane, z along c | 12.9921 | 0.000,0.000,1.000 | 569.43 | DMA + adjusted FIT
KOXRIY | C2 H3 N3 O2 | 0 | Urazole | [1,2,4]Triazolidine-3,5-dione |  | KOXRIY | MOLPAK, DMAREL (3.0) | Tom Lewis | 2005 | Lewis, T. C., Tocher, D. A., Price, S. L., Cryst. Growth Des., 5(3), 983-993 (2005) | \CHEMISTRY_CPOSS\0-EarlySearches\home\louise_price.eminerals\urazole | OPT | 0 | Ab initio MP2 631G | 0 |  |  | ca33 | P-1 | 2 | 3.8398 | 6.2228 | 8.7326 | 104.799 | 84.296 | 113.533 | LATT 1 | 1.8147 | 0.7747 |  | -103.92 | -21.29 | -103.92 | 4.53 | -26.664 | 298 | 1 | x parallel to a, y in ab plane, z along c | 6.1388 | 0.644,0.731,0.226 | 249.25 | DMA + adjusted FIT
KOXRIY | C2 H3 N3 O2 | 0 | Urazole | [1,2,4]Triazolidine-3,5-dione |  | KOXRIY | MOLPAK, DMAREL (3.0) | Tom Lewis | 2005 | Lewis, T. C., Tocher, D. A., Price, S. L., Cryst. Growth Des., 5(3), 983-993 (2005) | \CHEMISTRY_CPOSS\0-EarlySearches\home\louise_price.eminerals\urazole | OPT | 0 | Ab initio MP2 631G | 0 |  |  | am9 | P21/n | 4 | 5.5229 | 8.578 | 8.1041 | 90 | 104.796 | 90 | LATT 1; SYMM -X +1/2, +Y +1/2, -Z +1/2 | 1.8084 | 0.7679 |  | -102.63 | -22.39 | -102.63 | 4.32 | -13.61 | 298 | 1 | x parallel to a, y in ab plane, z along c | 8.2979 | -0.485,0.000,0.874 | 368.51 | DMA + adjusted FIT
KOXRIY | C2 H3 N3 O2 | 0 | Urazole | [1,2,4]Triazolidine-3,5-dione |  | KOXRIY | MOLPAK, DMAREL (3.0) | Tom Lewis | 2005 | Lewis, T. C., Tocher, D. A., Price, S. L., Cryst. Growth Des., 5(3), 983-993 (2005) | \CHEMISTRY_CPOSS\0-EarlySearches\home\louise_price.eminerals\urazole | OPT | 0 | Ab initio MP2 631G | 0 |  |  | am49 | P21/c | 4 | 4.7248 | 14.9196 | 5.4859 | 90 | 107.88 | 90 | LATT 1; SYMM -X , +Y +1/2, -Z +1/2 | 1.824 | 0.7801 |  | -102.29 | -23.54 | -102.29 | 3.96 | -15.16 | 298 | 1 | x parallel to a, y in ab plane, z along c | 4.7915 | 0.398,0.000,0.918 | 347.83 | DMA + adjusted FIT
KOXRIY | C2 H3 N3 O2 | 0 | Urazole | [1,2,4]Triazolidine-3,5-dione |  | KOXRIY | MOLPAK, DMAREL (3.0) | Tom Lewis | 2005 | Lewis, T. C., Tocher, D. A., Price, S. L., Cryst. Growth Des., 5(3), 983-993 (2005) | \CHEMISTRY_CPOSS\0-EarlySearches\home\louise_price.eminerals\urazole | OPT | 0 | Ab initio MP2 631G | 0 |  |  | cb12 | Pbca | 8 | 12.5048 | 6.5153 | 8.8043 | 90 | 90 | 90 | LATT 1; SYMM X+1/2,-Y+1/2,-Z; SYMM -X,Y+1/2,-Z+1/2; SYMM -X+1/2,-Y,Z+1/2 | 1.8717 | 0.7991 |  | -102.05 | -25.55 | -102.05 | 4.18 | -14.178 | 298 | 1 | x parallel to a, y in ab plane, z along c | 5.8917 | 0.000,0.000,1.000 | 401.21 | DMA + adjusted FIT
KOXRIY | C2 H3 N3 O2 | 0 | Urazole | [1,2,4]Triazolidine-3,5-dione |  | KOXRIY | MOLPAK, DMAREL (3.0) | Tom Lewis | 2005 | Lewis, T. C., Tocher, D. A., Price, S. L., Cryst. Growth Des., 5(3), 983-993 (2005) | \CHEMISTRY_CPOSS\0-EarlySearches\home\louise_price.eminerals\urazole | OPT | 0 | Ab initio MP2 631G | 0 |  |  | fa1 | P21/c | 4 | 3.4944 | 18.3008 | 5.9267 | 90 | 102.949 | 90 | LATT 1; SYMM -X , +Y +1/2, -Z +1/2 | 1.8173 | 0.7749 |  | -102.01 | -26.59 | -102.01 | 3.6 | -16.122 | 298 | 1 | x parallel to a, y in ab plane, z along c | 6.846 | -0.249,0.000,0.969 | 392.16 | DMA + adjusted FIT
KOXRIY | C2 H3 N3 O2 | 0 | Urazole | [1,2,4]Triazolidine-3,5-dione |  | KOXRIY | MOLPAK, DMAREL (3.0) | Tom Lewis | 2005 | Lewis, T. C., Tocher, D. A., Price, S. L., Cryst. Growth Des., 5(3), 983-993 (2005) | \CHEMISTRY_CPOSS\0-EarlySearches\home\louise_price.eminerals\urazole | OPT | 0 | Ab initio MP2 631G | 0 |  |  | dd50 | C2/c | 4 | 8.3625 | 4.956 | 17.9968 | 90 | 80.784 | 90 | LATT 7; SYMM -X , +Y , -Z +1/2 | 1.8236 | 0.7822 |  | -101.83 | -25.26 | -101.83 | 4.14 | -14.443 | 298 | 1 | x parallel to a, y in ab plane, z along c | 6.4802 | -0.634,0.000,0.773 | 279.22 | DMA + adjusted FIT
KOXRIY | C2 H3 N3 O2 | 0 | Urazole | [1,2,4]Triazolidine-3,5-dione |  | KOXRIY | MOLPAK, DMAREL (3.0) | Tom Lewis | 2005 | Lewis, T. C., Tocher, D. A., Price, S. L., Cryst. Growth Des., 5(3), 983-993 (2005) | \CHEMISTRY_CPOSS\0-EarlySearches\home\louise_price.eminerals\urazole | OPT | 0 | Ab initio MP2 631G | 0 |  |  | ay18 | Pca21 | 4 | 8.9021 | 3.9722 | 9.8745 | 90 | 90 | 90 | LATT -1; SYMM -X,-Y,Z+1/2; SYMM -X+1/2,Y,Z+1/2; SYMM X+1/2,-Y,Z | 1.9225 | 0.8222 |  | -101.62 | -26.06 | -101.62 | 4.24 | -14.487 | 298 | 1 | x parallel to a, y in ab plane, z along c | 1.8162 | 0.000,1.000,0.000 | 546.3 | DMA + adjusted FIT
KOXRIY | C2 H3 N3 O2 | 0 | Urazole | [1,2,4]Triazolidine-3,5-dione |  | KOXRIY | MOLPAK, DMAREL (3.0) | Tom Lewis | 2005 | Lewis, T. C., Tocher, D. A., Price, S. L., Cryst. Growth Des., 5(3), 983-993 (2005) | \CHEMISTRY_CPOSS\0-EarlySearches\home\louise_price.eminerals\urazole | OPT | 0 | Ab initio MP2 631G | 0 |  |  | fa41 | P21/c | 4 | 6.0868 | 14.9321 | 4.9761 | 90 | 128.149 | 90 | LATT 1; SYMM -X , +Y +1/2, -Z +1/2 | 1.8874 | 0.8085 |  | -101.6 | -28.31 | -101.6 | 4.18 | -14.639 | 298 | 1 | x parallel to a, y in ab plane, z along c | 4.322 | 0.817,0.000,-0.576 | 399.65 | DMA + adjusted FIT
KOXRIY | C2 H3 N3 O2 | 0 | Urazole | [1,2,4]Triazolidine-3,5-dione |  | KOXRIY | MOLPAK, DMAREL (3.0) | Tom Lewis | 2005 | Lewis, T. C., Tocher, D. A., Price, S. L., Cryst. Growth Des., 5(3), 983-993 (2005) | \CHEMISTRY_CPOSS\0-EarlySearches\home\louise_price.eminerals\urazole | OPT | 0 | Ab initio MP2 631G | 0 |  |  | am23 | P21/c | 4 | 4.0798 | 10.1144 | 8.5982 | 90 | 84.962 | 90 | LATT 1; SYMM -X , +Y +1/2, -Z +1/2 | 1.8993 | 0.8141 |  | -101.16 | -29.68 | -101.16 | 3.98 | -14.318 | 298 | 1 | x parallel to a, y in ab plane, z along c | 4.0011 | 0.772,0.000,0.635 | 406.71 | DMA + adjusted FIT
KOXRIY | C2 H3 N3 O2 | 0 | Urazole | [1,2,4]Triazolidine-3,5-dione |  | KOXRIY | MOLPAK, DMAREL (3.0) | Tom Lewis | 2005 | Lewis, T. C., Tocher, D. A., Price, S. L., Cryst. Growth Des., 5(3), 983-993 (2005) | \CHEMISTRY_CPOSS\0-EarlySearches\home\louise_price.eminerals\urazole | OPT | 0 | Ab initio MP2 631G | 0 |  |  | fa2 | P-1 | 4 | 4.4686 | 18.9655 | 4.8948 | 90.882 | 63.198 | 97.608 | LATT 1 | 1.8313 | 0.7804 |  | -100.83 | -48.95 | -100.83 | 0 | 0 | 0 | 1 |  | 0 |  | 0 | DMA + adjusted FIT
KOXRIY | C2 H3 N3 O2 | 0 | Urazole | [1,2,4]Triazolidine-3,5-dione |  | KOXRIY | MOLPAK, DMAREL (3.0) | Tom Lewis | 2005 | Lewis, T. C., Tocher, D. A., Price, S. L., Cryst. Growth Des., 5(3), 983-993 (2005) | \CHEMISTRY_CPOSS\0-EarlySearches\home\louise_price.eminerals\urazole | OPT | 0 | Ab initio MP2 631G | 0 |  |  | de25 | C2/c | 4 | 21.0384 | 3.7979 | 19.0041 | 90 | 29.437 | 90 | LATT 7; SYMM -X , +Y , -Z +1/2 | 1.799 | 0.7721 |  | -100.3 | -24.29 | -100.3 | 4.03 | -14.386 | 298 | 1 | x parallel to a, y in ab plane, z along c | 3.4572 | 0.602,0.000,0.798 | 223.26 | DMA + adjusted FIT
KOXRIY | C2 H3 N3 O2 | 0 | Urazole | [1,2,4]Triazolidine-3,5-dione |  | KOXRIY | MOLPAK, DMAREL (3.0) | Tom Lewis | 2005 | Lewis, T. C., Tocher, D. A., Price, S. L., Cryst. Growth Des., 5(3), 983-993 (2005) | \CHEMISTRY_CPOSS\0-EarlySearches\home\louise_price.eminerals\urazole | OPT | 0 | Ab initio MP2 631G | 0 |  |  | az22 | P212121 | 4 | 19.0512 | 4.8469 | 3.951 | 90 | 90 | 90 | LATT -1; SYMM X+1/2,-Y+1/2,-Z; SYMM -X,Y+1/2,-Z+1/2; SYMM -X+1/2,-Y,Z+1/2 | 1.84 | 0.7887 |  | -100.29 | -26.2 | -100.29 | 3.77 | -15.858 | 298 | 1 | x parallel to a, y in ab plane, z along c | 7.8785 | 0.000,0.000,1.000 | 475.42 | DMA + adjusted FIT
KOXRIY | C2 H3 N3 O2 | 0 | Urazole | [1,2,4]Triazolidine-3,5-dione |  | KOXRIY | MOLPAK, DMAREL (3.0) | Tom Lewis | 2005 | Lewis, T. C., Tocher, D. A., Price, S. L., Cryst. Growth Des., 5(3), 983-993 (2005) | \CHEMISTRY_CPOSS\0-EarlySearches\home\louise_price.eminerals\urazole | OPT | 0 | Ab initio MP2 631G | 0 |  |  | am7 | P21/n | 4 | 3.4746 | 9.9423 | 10.5834 | 90 | 90.049 | 90 | LATT 1; SYMM -X +1/2, +Y +1/2, -Z +1/2 | 1.8361 | 0.7853 | KOXRIY (Form I) | -100.22 | -26.43 | -100.22 | 3.74 | -15.445 | 298 | 1 | x parallel to a, y in ab plane, z along c | 4.4939 | -0.107,0.000,0.994 | 431.17 | DMA + adjusted FIT
KOXRIY | C2 H3 N3 O2 | 0 | Urazole | [1,2,4]Triazolidine-3,5-dione |  | KOXRIY | MOLPAK, DMAREL (3.0) | Tom Lewis | 2005 | Lewis, T. C., Tocher, D. A., Price, S. L., Cryst. Growth Des., 5(3), 983-993 (2005) | \CHEMISTRY_CPOSS\0-EarlySearches\home\louise_price.eminerals\urazole | OPT | 0 | Ab initio MP2 631G | 0 |  |  | exptminopt | P21/n | 4 | 3.4752 | 9.9309 | 10.6065 | 90 | 90.073 | 90 | LATT 1; SYMM -X +1/2, +Y +1/2, -Z +1/2 | 1.8339 | 0.7842 | KOXRIY (Form IE) | -99.97 | -26.38 | -99.97 | 3.74 | -15.447 | 298 | 1 | x parallel to a, y in ab plane, z along c | 4.4872 | 0.106,0.000,0.994 | 0 | DMA + adjusted FIT
KOXRIY | C2 H3 N3 O2 | 0 | Urazole | [1,2,4]Triazolidine-3,5-dione |  | KOXRIY | MOLPAK, DMAREL (3.0) | Tom Lewis | 2005 | Lewis, T. C., Tocher, D. A., Price, S. L., Cryst. Growth Des., 5(3), 983-993 (2005) | \CHEMISTRY_CPOSS\0-EarlySearches\home\louise_price.eminerals\urazole | OPT | 0 | Ab initio MP2 631G | 0 |  |  | ab28 | P-1 | 2 | 4.9416 | 4.8704 | 8.337 | 92.968 | 107.172 | 103.275 | LATT 1 | 1.814 | 0.776 |  | -99.78 | -25.8 | -99.78 | 4.11 | -14.155 | 298 | 1 | x parallel to a, y in ab plane, z along c | 5.9365 | -0.009,0.885,0.465 | 240.99 | DMA + adjusted FIT
KOXRIY | C2 H3 N3 O2 | 0 | Urazole | [1,2,4]Triazolidine-3,5-dione |  | KOXRIY | MOLPAK, DMAREL (3.0) | Tom Lewis | 2005 | Lewis, T. C., Tocher, D. A., Price, S. L., Cryst. Growth Des., 5(3), 983-993 (2005) | \CHEMISTRY_CPOSS\0-EarlySearches\home\louise_price.eminerals\urazole | OPT | 0 | Ab initio MP2 631G | 0 |  |  | af26 | P21 | 2 | 4.7079 | 5.4371 | 8.6801 | 90 | 58.788 | 90 | LATT -1; SYMM -X , +Y +1/2, -Z | 1.7663 | 0.7519 |  | -99.51 | -20.58 | -99.51 | 4.08 | -14.568 | 298 | 1 | x parallel to a, y in ab plane, z along c | 6.077 | 0.850,0.000,-0.527 | 190.61 | DMA + adjusted FIT
KOXRIY | C2 H3 N3 O2 | 0 | Urazole | [1,2,4]Triazolidine-3,5-dione |  | KOXRIY | MOLPAK, DMAREL (3.0) | Tom Lewis | 2005 | Lewis, T. C., Tocher, D. A., Price, S. L., Cryst. Growth Des., 5(3), 983-993 (2005) | \CHEMISTRY_CPOSS\0-EarlySearches\home\louise_price.eminerals\urazole | OPT | 0 | Ab initio MP2 631G | 0 |  |  | fa26 | P21/c | 4 | 3.6669 | 18.0174 | 5.947 | 90 | 104.733 | 90 | LATT 1; SYMM -X , +Y +1/2, -Z +1/2 | 1.7666 | 0.7554 |  | -99.11 | -21.98 | -99.11 | 3.76 | -16.2 | 298 | 1 | x parallel to a, y in ab plane, z along c | 4.3629 | 0.142,0.000,0.990 | 323.98 | DMA + adjusted FIT
KOXRIY | C2 H3 N3 O2 | 0 | Urazole | [1,2,4]Triazolidine-3,5-dione |  | KOXRIY | MOLPAK, DMAREL (3.0) | Tom Lewis | 2005 | Lewis, T. C., Tocher, D. A., Price, S. L., Cryst. Growth Des., 5(3), 983-993 (2005) | \CHEMISTRY_CPOSS\0-EarlySearches\home\louise_price.eminerals\urazole | OPT | 0 | Ab initio MP2 631G | 0 |  |  | fc23 | P21/n | 4 | 5.0914 | 5.3173 | 13.0566 | 90 | 88.535 | 90 | LATT 1; SYMM -X +1/2, +Y +1/2, -Z +1/2 | 1.8997 | 0.8133 |  | -99 | -33.01 | -99 | 3.97 | -14.729 | 298 | 1 | x parallel to a, y in ab plane, z along c | 5.6579 | 0.688,0.000,0.726 | 322.41 | DMA + adjusted FIT
KOXRIY | C2 H3 N3 O2 | 0 | Urazole | [1,2,4]Triazolidine-3,5-dione |  | KOXRIY | MOLPAK, DMAREL (3.0) | Tom Lewis | 2005 | Lewis, T. C., Tocher, D. A., Price, S. L., Cryst. Growth Des., 5(3), 983-993 (2005) | \CHEMISTRY_CPOSS\0-EarlySearches\home\louise_price.eminerals\urazole | OPT | 0 | Ab initio MP2 631G | 0 |  |  | fc15 | P21/n | 4 | 4.6384 | 4.1541 | 18.6908 | 90 | 87.764 | 90 | LATT 1; SYMM -X +1/2, +Y +1/2, -Z +1/2 | 1.8654 | 0.7998 |  | -98.77 | -24.47 | -98.77 | 4.09 | -14.911 | 298 | 1 | x parallel to a, y in ab plane, z along c | 8.646 | 0.937,0.000,0.349 | 189.5 | DMA + adjusted FIT
KOXRIY | C2 H3 N3 O2 | 0 | Urazole | [1,2,4]Triazolidine-3,5-dione |  | KOXRIY | MOLPAK, DMAREL (3.0) | Tom Lewis | 2005 | Lewis, T. C., Tocher, D. A., Price, S. L., Cryst. Growth Des., 5(3), 983-993 (2005) | \CHEMISTRY_CPOSS\0-EarlySearches\home\louise_price.eminerals\urazole | OPT | 0 | Ab initio MP2 631G | 0 |  |  | ak48 | P21/c | 4 | 7.0078 | 6.253 | 8.9254 | 90 | 113.371 | 90 | LATT 1; SYMM -X , +Y +1/2, -Z +1/2 | 1.8698 | 0.7949 |  | -98.77 | -27.61 | -98.77 | 4.05 | -14.574 | 298 | 1 | x parallel to a, y in ab plane, z along c | 2.8978 | 0.346,0.000,0.938 | 330.17 | DMA + adjusted FIT
KOXRIY | C2 H3 N3 O2 | 0 | Urazole | [1,2,4]Triazolidine-3,5-dione |  | KOXRIY | MOLPAK, DMAREL (3.0) | Tom Lewis | 2005 | Lewis, T. C., Tocher, D. A., Price, S. L., Cryst. Growth Des., 5(3), 983-993 (2005) | \CHEMISTRY_CPOSS\0-EarlySearches\home\louise_price.eminerals\urazole | OPT | 0 | Ab initio MP2 631G | 0 |  |  | am3 | P21/n | 4 | 3.3602 | 10.0508 | 10.5236 | 90 | 85.383 | 90 | LATT 1; SYMM -X +1/2, +Y +1/2, -Z +1/2 | 1.8949 | 0.8175 |  | -98.63 | -31.84 | -98.63 | 3.44 | -16.464 | 298 | 1 | x parallel to a, y in ab plane, z along c | 1.3616 | 0.000,1.000,0.000 | 393.49 | DMA + adjusted FIT
KOXRIY | C2 H3 N3 O2 | 0 | Urazole | [1,2,4]Triazolidine-3,5-dione |  | KOXRIY | MOLPAK, DMAREL (3.0) | Tom Lewis | 2005 | Lewis, T. C., Tocher, D. A., Price, S. L., Cryst. Growth Des., 5(3), 983-993 (2005) | \CHEMISTRY_CPOSS\0-EarlySearches\home\louise_price.eminerals\urazole | OPT | 0 | Ab initio MP2 631G | 0 |  |  | de2 | P21/c | 4 | 6.7251 | 6.242 | 8.9548 | 90 | 104.615 | 90 | LATT 1; SYMM -X,+Y+0.500,-Z+0.500 | 1.8455 | 0.7857 |  | -98.41 | -55.6 | -98.41 | 3.45 | -16.152 | 298 | 1 | x parallel to a, y in ab plane, z along c | 1.1634 | -0.566,0.000,0.824 | 0 | DMA + adjusted FIT
KOXRIY | C2 H3 N3 O2 | 0 | Urazole | [1,2,4]Triazolidine-3,5-dione |  | KOXRIY | MOLPAK, DMAREL (3.0) | Tom Lewis | 2005 | Lewis, T. C., Tocher, D. A., Price, S. L., Cryst. Growth Des., 5(3), 983-993 (2005) | \CHEMISTRY_CPOSS\0-EarlySearches\home\louise_price.eminerals\urazole | OPT | 0 | Ab initio MP2 631G | 0 |  |  | am37 | P21/c | 4 | 4.8115 | 12.2344 | 6.2995 | 90 | 75.347 | 90 | LATT 1; SYMM -X , +Y +1/2, -Z +1/2 | 1.8711 | 0.8014 |  | -98.3 | -32.3 | -98.3 | 3.74 | -15.287 | 298 | 1 | x parallel to a, y in ab plane, z along c | 3.55 | 0.992,0.000,0.126 | 393.5 | DMA + adjusted FIT
KOXRIY | C2 H3 N3 O2 | 0 | Urazole | [1,2,4]Triazolidine-3,5-dione |  | KOXRIY | MOLPAK, DMAREL (3.0) | Tom Lewis | 2005 | Lewis, T. C., Tocher, D. A., Price, S. L., Cryst. Growth Des., 5(3), 983-993 (2005) | \CHEMISTRY_CPOSS\0-EarlySearches\home\louise_price.eminerals\urazole | OPT | 0 | Ab initio MP2 631G | 0 |  |  | dc44 | C2/c | 4 | 11.4065 | 3.7354 | 17.8693 | 90 | 101.301 | 90 | LATT 7; SYMM -X , +Y , -Z +1/2 | 1.7982 | 0.7661 |  | -98.12 | -24.23 | -98.12 | 3.98 | -15.079 | 298 | 1 | x parallel to a, y in ab plane, z along c | 2.95 | 0.347,0.000,0.938 | 226.17 | DMA + adjusted FIT
KOXRIY | C2 H3 N3 O2 | 0 | Urazole | [1,2,4]Triazolidine-3,5-dione |  | KOXRIY | MOLPAK, DMAREL (3.0) | Tom Lewis | 2005 | Lewis, T. C., Tocher, D. A., Price, S. L., Cryst. Growth Des., 5(3), 983-993 (2005) | \CHEMISTRY_CPOSS\0-EarlySearches\home\louise_price.eminerals\urazole | OPT | 0 | Ab initio MP2 631G | 0 |  |  | ak45 | P21/c | 4 | 10.4234 | 5.9497 | 6.2848 | 90 | 72.399 | 90 | LATT 1; SYMM -X , +Y +1/2, -Z +1/2 | 1.8069 | 0.7763 |  | -98.05 | -28.21 | -98.05 | 3.64 | -15.475 | 298 | 1 | x parallel to a, y in ab plane, z along c | 2.1046 | 0.993,0.000,0.121 | 264.37 | DMA + adjusted FIT

## Key Information
REFCODE | KOXRIY
Formula | C2 H3 N3 O2
Study_ID | 0
Common Name | Urazole
IUPAC Systematic Name | [1,2,4]Triazolidine-3,5-dione
Other Names
CSD Refcodes | KOXRIY
Programs | MOLPAK, DMAREL (3.0)
Scientist | Tom Lewis
Date | 2005
Publication | Lewis, T. C., Tocher, D. A., Price, S. L., Cryst. Growth Des., 5(3), 983-993 (2005)
Location on S Drive | \CHEMISTRY_CPOSS\0-EarlySearches\home\louise_price.eminerals\urazole
Potential Description | DMA + adjusted FIT

## CSP data
Conformer Name | Label | Space Group | Density /gcm-3 | Packing Coefficient | Experimental Info | Lattice Energy /kJmol-1 | Zero Point Energy /kJmol-1 | Thermal Energy /kJmol-1 | Lowest Eigenvalue of Shear | Growth Volume | Estimated Energy at 298K | Spacegroup Type
EXPT | am31 | P-1 | 1.8362 | 0.7771 |  | -115.72 | 0 | 0 | 0 | 0 | -115.72 | P-1
EXPT | am33 | P-1 | 1.8492 | 0.7807 |  | -115.57 | 4.34 | -13.534 | 2.1116 | 293.64 | -124.764 | P-1
EXPT | ak2 | P-1 | 1.8123 | 0.7639 |  | -112.13 | 0 | 0 | 0 | 0 | -112.13 | P-1
EXPT | ai2 | P-1 | 1.7793 | 0.7516 |  | -112.01 | 0 | 0 | 0 | 0 | -112.01 | P-1
OPT | ca33 | P-1 | 1.8147 | 0.7747 |  | -103.92 | 4.53 | -26.664 | 6.1388 | 249.25 | -126.054 | P-1
OPT | fa2 | P-1 | 1.8313 | 0.7804 |  | -100.83 | 0 | 0 | 0 | 0 | -100.83 | P-1
OPT | ab28 | P-1 | 1.814 | 0.776 |  | -99.78 | 4.11 | -14.155 | 5.9365 | 240.99 | -109.825 | P-1
EXPT | am27 | P21/n | 1.8616 | 0.7843 | KOXRIY (Form I) | -119.09 | 3.99 | -14.819 | 6.5943 | 637.27 | -129.919 | P21/c
EXPT | exptminexpt
EXPT | ai27 | P21/c | 1.95 | 0.8242 |  | -118.73 | 4.23 | -13.426 | 11.1025 | 635.27 | -127.926 | P21/c
EXPT | am12 | P21/c | 1.9072 | 0.8055 |  | -117.69 | 4.23 | -13.82 | 2.1885 | 602.13 | -127.28 | P21/c
EXPT | am2 | P21/n | 1.8526 | 0.7822 |  | -117.07 | 3.98 | -14.848 | 6.2166 | 616.44 | -127.938 | P21/c
EXPT | am28 | P21/c | 1.8699 | 0.7941 |  | -116.89 | 4.2 | -13.939 | 4.3103 | 301.24 | -126.629 | P21/c
EXPT | ai40 | P21/c | 1.9406 | 0.8246 |  | -116.48 | 4.24 | -14.025 | 8.1047 | 530.72 | -126.265 | P21/c
EXPT | am10 | P21/c | 1.8736 | 0.7919 |  | -115.71 | 4.09 | -14.158 | 0.305 | 488.92 | -125.778 | P21/c
EXPT | fa27 | P21/c | 1.8626 | 0.7848 |  | -115.32 | 4.09 | -14.131 | 6.167 | 504.34 | -125.361 | P21/c
EXPT | am8 | P21/n | 1.8552 | 0.79 |  | -113.29 | 3.6 | -15.888 | 4.1568 | 658.48 | -125.578 | P21/c
EXPT | ai43 | P21/c | 1.8252 | 0.7671 |  | -113.02 | 4.04 | -14.478 | 2.2599 | 368.09 | -123.458 | P21/c
EXPT | ai38 | P21/c | 1.9072 | 0.802 |  | -112.59 | 4.23 | -13.952 | 2.8268 | 530.16 | -122.312 | P21/c
EXPT | am46 | P21/c | 1.9155 | 0.8147 |  | -112.37 | 4.34 | -13.678 | 8.9348 | 381.59 | -121.708 | P21/c
OPT | ak43 | P21/c | 1.9402 | 0.83 |  | -107.78 | 4.3 | -13.358 | 11.5058 | 446.54 | -116.838 | P21/c
OPT | ak19 | P21/c | 1.8908 | 0.8067 |  | -107.21 | 4.18 | -14.398 | 5.3931 | 303.73 | -117.428 | P21/c
OPT | ai21 | P21/c | 1.9703 | 0.8414 |  | -106.64 | 4.58 | -12.994 | 10.2904 | 297.65 | -115.054 | P21/c
OPT | ai50 | P21/c | 1.9174 | 0.8169 |  | -105.62 | 4.31 | -13.817 | 5.6649 | 339.36 | -115.127 | P21/c
OPT | ai46 | P21/c | 1.8749 | 0.798 |  | -105.07 | 4.36 | -13.473 | 8.626 | 375.95 | -114.183 | P21/c
OPT | ak4 | P21/c | 1.8967 | 0.8137 |  | -104.62 | 4.05 | -14.597 | 4.7072 | 377.38 | -115.167 | P21/c
OPT | am9 | P21/n | 1.8084 | 0.7679 |  | -102.63 | 4.32 | -13.61 | 8.2979 | 368.51 | -111.92 | P21/c
OPT | am49 | P21/c | 1.824 | 0.7801 |  | -102.29 | 3.96 | -15.16 | 4.7915 | 347.83 | -113.49 | P21/c
OPT | fa1 | P21/c | 1.8173 | 0.7749 |  | -102.01 | 3.6 | -16.122 | 6.846 | 392.16 | -114.532 | P21/c
OPT | fa41 | P21/c | 1.8874 | 0.8085 |  | -101.6 | 4.18 | -14.639 | 4.322 | 399.65 | -112.059 | P21/c
OPT | am23 | P21/c | 1.8993 | 0.8141 |  | -101.16 | 3.98 | -14.318 | 4.0011 | 406.71 | -111.498 | P21/c
OPT | am7 | P21/n | 1.8361 | 0.7853 | KOXRIY (Form I) | -100.22 | 3.74 | -15.445 | 4.4939 | 431.17 | -111.925 | P21/c
OPT | exptminopt
OPT | fa26 | P21/c | 1.7666 | 0.7554 |  | -99.11 | 3.76 | -16.2 | 4.3629 | 323.98 | -111.55 | P21/c
OPT | fc23 | P21/n | 1.8997 | 0.8133 |  | -99 | 3.97 | -14.729 | 5.6579 | 322.41 | -109.759 | P21/c
OPT | fc15 | P21/n | 1.8654 | 0.7998 |  | -98.77 | 4.09 | -14.911 | 8.646 | 189.5 | -109.591 | P21/c
OPT | ak48 | P21/c | 1.8698 | 0.7949 |  | -98.77 | 4.05 | -14.574 | 2.8978 | 330.17 | -109.294 | P21/c
OPT | am3 | P21/n | 1.8949 | 0.8175 |  | -98.63 | 3.44 | -16.464 | 1.3616 | 393.49 | -111.654 | P21/c
OPT | de2 | P21/c | 1.8455 | 0.7857 |  | -98.41 | 3.45 | -16.152 | 1.1634 | 0 | -111.112 | P21/c
OPT | am37 | P21/c | 1.8711 | 0.8014 |  | -98.3 | 3.74 | -15.287 | 3.55 | 393.5 | -109.847 | P21/c
OPT | ak45 | P21/c | 1.8069 | 0.7763 |  | -98.05 | 3.64 | -15.475 | 2.1046 | 264.37 | -109.885 | P21/c
EXPT | de31 | C2/c | 1.9444 | 0.8249 |  | -119 | 4.51 | -12.434 | 8.9335 | 488.91 | -126.924 | C2/c
EXPT | de42 | C2/c | 1.9284 | 0.8186 |  | -118.44 | 4.46 | -12.956 | 5.6179 | 258.3 | -126.936 | C2/c
OPT | de24 | C2/c | 1.9035 | 0.8171 |  | -104.63 | 4.32 | -13.064 | 6.3358 | 346.92 | -113.374 | C2/c
OPT | dd50 | C2/c | 1.8236 | 0.7822 |  | -101.83 | 4.14 | -14.443 | 6.4802 | 279.22 | -112.133 | C2/c
OPT | de25 | C2/c | 1.799 | 0.7721 |  | -100.3 | 4.03 | -14.386 | 3.4572 | 223.26 | -110.656 | C2/c
OPT | dc44 | C2/c | 1.7982 | 0.7661 |  | -98.12 | 3.98 | -15.079 | 2.95 | 226.17 | -109.219 | C2/c
OPT | af26 | P21 | 1.7663 | 0.7519 |  | -99.51 | 4.08 | -14.568 | 6.077 | 190.61 | -109.998 | P21
EXPT | da45 | Cc | 1.9176 | 0.8076 |  | -115.39 | 5.62 | -10.357 | 5.5439 | 371.65 | -120.127 | Cc
OPT | da2 | Cc | 1.8701 | 0.795 |  | -105.04 | 4.93 | -11.744 | 4.2759 | 396.55 | -111.854 | Cc
EXPT | cb10 | Pbca | 1.8511 | 0.7849 |  | -116.23 | 3.91 | -15.421 | 0.8837 | 571.76 | -127.741 | Pbca
EXPT | cb32 | Pbca | 1.8429 | 0.782 |  | -113.79 | 4.3 | -13.53 | 9.412 | 590.2 | -123.02 | Pbca
EXPT | cc2 | Pbca | 1.8207 | 0.9348 |  | -113.58 | 0 | 0 | 0 | 0 | -113.58 | Pbca
OPT | cb12 | Pbca | 1.8717 | 0.7991 |  | -102.05 | 4.18 | -14.178 | 5.8917 | 401.21 | -112.048 | Pbca
EXPT | cb2 | P212121 | 1.8822 | 0.9604 |  | -114 | 0 | 0 | 0 | 0 | -114 | P212121
EXPT | aq35 | P212121 | 1.9138 | 0.8172 |  | -112.69 | 3.29 | -17.052 | 3.9441 | 768.21 | -126.452 | P212121
OPT | aq32 | P212121 | 1.8884 | 0.8112 |  | -104.21 | 4.11 | -13.826 | 12.9921 | 569.43 | -113.926 | P212121
OPT | az22 | P212121 | 1.84 | 0.7887 |  | -100.29 | 3.77 | -15.858 | 7.8785 | 475.42 | -112.378 | P212121
EXPT | ay19 | Pca21 | 1.8716 | 0.7901 |  | -112.46 | 4.27 | -14.231 | 3.3661 | 478.2 | -122.421 | Pca21
OPT | ay15 | Pca21 | 1.9026 | 0.8075 |  | -108.71 | 4.4 | -13.621 | 7.0849 | 539 | -117.931 | Pca21
OPT | ay18 | Pca21 | 1.9225 | 0.8222 |  | -101.62 | 4.24 | -14.487 | 1.8162 | 546.3 | -111.867 | Pca21
EXPT | am27 | P21/n | 1.8616 | 0.7843 | KOXRIY (Form I) | -119.09 | 3.99 | -14.819 | 6.5943 | 637.27 | -129.919 | KOXRIY (Form I)
EXPT | exptminexpt | P21/n | 1.8615 | 0.7843 | KOXRIY (Form IE) | -119.08 | 3.98 | -14.819 | 6.5952 | 0 | -129.919 | KOXRIY (Form IE)
OPT | am7 | P21/n | 1.8361 | 0.7853 | KOXRIY (Form I) | -100.22 | 3.74 | -15.445 | 4.4939 | 431.17 | -111.925 | KOXRIY (Form I)
OPT | exptminopt | P21/n | 1.8339 | 0.7842 | KOXRIY (Form IE) | -99.97 | 3.74 | -15.447 | 4.4872 | 0 | -111.677 | KOXRIY (Form IE)