## Sheet1
ID | Reduced Composition | Z | True Composition | Ionic conductivity (S cm-1) | IC (Total) | IC (Bulk) | Space group | Space group # | a | b | c | alpha | beta | gamma | Family | DOI | Checked | Ref | Cif ID | Cif ref_1 | Cif ref_2 | note | close match | close match DOI | ICSD ID | Laskowski ID | Liion ID
ro9 | Li3BP2O8 | 2 | Li6.0B2.0P4.0O16.0 | 9.6e-12 |  |  | P -1 | 2 | 5.1888 | 7.4118 | 7.6735 | 101.179 | 105.067 | 90.335 | Borophosphates | 10.1039/C3DT52917G | 1 | D2 - 7 | done | 248343-ICSD |  |  |  |  | 248343 | 7
7cr | Li2NaBP2O8 | 2 | Li4.0Na2.0B2.0P4.0O16.0 | 4.4e-18 |  |  | P -1 | 2 | 5.4344 | 7.3793 | 7.984 | 103.243 | 109.27 | 87.391 | Borophosphates | 10.1016/j.jssc.2014.11.024 | 1 | D2- 7 | done | 291512-ICSD |  |  |  |  | 291512 | 7
mdp | Li7P3S11 | 2 | Li14.0P6.0S22.0 | 0.0032 |  |  | P -1 | 2 | 12.5009 | 6.0316 | 12.5303 | 102.845 | 113.2024 | 74.467 |  | 10.1039/c3ee41655k¦10.1016/j.ssi.2007.05.020¦10.1016/j.ssi.2006.04.017 | 0 |  | done | [5 empty] | 157654 | 5 | 28
ptg | Li7P3S11 | 2 | Li14.0P6.0S22.0 | 0.0086 |  |  | P -1 | 2 | 12.4258 | 6.0401 | 12.515 | 103.076 | 113.342 | 74.883 |  | 10.1021/acs.chemmater.6b02163 | 0 | [8 empty] | 12
o4u | Li3.8Ge0.8P0.2S4 | 24 | Li91.2Ge19.2P4.8S96.0 | 1.78e-06 |  |  | P21/m | 11 | 13.9668 | 23.3842 | 12.3196 | 90 | 89.967 | 90 | thio-LISICON | 10.1149/1.1379028 | 0 | D2 - 14 | not available | [6 empty] | 14
yy9 | Li3.6Ge0.6P0.4S4 | 24 | Li86.4Ge14.4P9.6S96.0 | 0.000175 |  |  | P21/m | 11 | 13.9016 | 23.454 | 12.3367 | 90 | 90.043 | 90 | thio-LISICON | 10.1149/1.1379028 | 0 | D2 - 14 | not available | [6 empty] | 14
mvq | Li3.4Ge0.4P0.6S4 | 24 | Li81.6Ge9.6P14.4S96.0 | 0.000654 |  |  | P21/m | 11 | 13.769 | 23.614 | 12.359 | 90 | 90.66 | 90 | thio-LISICON | 10.1149/1.1379028 | 0 | D2 - 14 | not available | [6 empty] | 14
2yl | Li3.35Ge0.35P0.65S4 | 24 | Li80.4Ge8.4P15.6S96.0 | 0.00154 |  |  | P21/m | 11 | 13.393 | 22.947 | 18.2009 | 90 | 92.562 | 90 | thio-LISICON | 10.1149/1.1379028 | 0 | D2 - 14 | not available | [6 empty] | 14
5qm | Li3.3Ge0.3P0.7S4 | 24 | Li79.2Ge7.2P16.8S96.0 | 0.00174 |  |  | P21/m | 11 | 13.387 | 22.968 | 18.2015 | 90 | 92.594 | 90 | thio-LISICON | 10.1149/1.1379028 | 0 | D2 - 14 | not available | [6 empty] | 14
3jh | Li3.25Ge0.25P0.75S4 | 24 | Li78.0Ge6.0P18.0S96.0 | 0.0022 |  |  | P21/m | 11 | 13.395 | 22.979 | 18.1981 | 90 | 92.591 | 90 | thio-LISICON | 10.1149/1.1379028 | 0 | D2 - 14 | not available | [6 empty] | 14 | 684
j3x | Li3.2Ge0.2P0.8S4 | 24 | Li76.8Ge4.8P19.2S96.0 | 0.000555 |  |  | P21/m | 11 | 13.0981 | 24.201 | 12.2793 | 90 | 89.887 | 90 | thio-LISICON | 10.1149/1.1379028 | 0 | D2 - 14 | not available | [6 empty] | 14
s3r | Li4Al0.33Si0.33P0.33O4 | 2 | Li8.0Al0.66Si0.66P0.66O8.0 | 3.25e-06 |  |  | P21/m | 11 | 5.1475 | 6.1779 | 5.3497 | 90 | 90.34 | 90 | LISICON | 10.1021/acsami.6b14402 | 1 | D1 - 568 | not available |  |  | appendix: diffraction data available |  |  |  |  | 805
max | Li4.25Si0.75Al0.25O4 | 2 | Li8.5Si1.5Al0.5O8.0 | 2.02e-08 |  |  | P21/m | 11 | 5.1496 | 6.1771 | 5.3424 | 90 | 90.3 | 90 | LISICON | 10.1021/acsami.6b14402 | 1 | D1 - 568 | not available |  |  | appendix: diffraction data available |  |  |  |  | 807
k5y | Li3.75Si0.75P0.25O4 | 2 | Li7.5Si1.5P0.5O8.0 | 5.54e-07 |  |  | P21/m | 11 | 5.1084 | 6.1126 | 5.302 | 90 | 90.34 | 90 | LISICON | 10.1021/acsami.6b14402 | 1 | D1 - 568 | not available |  |  | appendix: diffraction data available |  |  |  |  | 808
de5 | Li3InCl6 | 2 | Li6.0In2.0Cl12.0 | 0.00204 |  |  | C2/m | 12 | 6.432 | 11.093 | 6.398 | 90 | 109.8 | 90 | Halide | 10.1002/anie.201909805 | 1 | D2 - 20 | done | 89617-ICSD | ICSD 17638 | partial occupancy corrected |  |  | 89617 | 20
cfy | Li2P2S6 | 2 | Li4.0P4.0S12.0 | 7.8e-11 |  |  | C2/m | 12 | 11.11569 | 7.00704 | 6.52514 | 90 | 125.5717 | 90 | thio-LISICON | 10.1021/acs.inorgchem.7b00751 | 1 | D2 - 21 | done | CCDC 1546874 | [5 empty] | 21
na5 | Li3(Mo8S8O8(OH)8(HWO5(H2O)))*(H2O)18 | 2 | Li6.0Mo16.0S16.0O80.0H94.0W2.0 | 3.8e-07 |  |  | C2/m | 12 | 20.6754 | 11.1509 | 14.5769 | 90 | 133.865 | 90 |  | 10.1002/1521-3765(20020118)8:2<349::aid-chem349>3.0.co;2-5 | 1 | D2 - 23 | done | 412011-ICSD |  |  |  |  | 412011 | 23
elz | Li3YBr6 | 2 | Li6.0Y2.0Br12.0 | 0.00192 |  |  | C2/m | 12 | 6.9217 | 11.9096 | 6.9326 | 90 | 109.553 | 90 | halides | 10.1002/adma.201803075 | 1 | D2 - 26 | done |  |  | appendix: diffraction data available | Yes | 10.1021/acs.chemmater.0c04352 | 29961 | 26
p81 | LiAlCl4 | 4 | Li4.0Al4.0Cl16.0 | 1e-06 |  |  | P21/c | 14 | 7.004 | 6.503 | 12.996 | 90 | 93.3 | 90 | halides | 10.1149/1.2133238 | 1 | D2 - 32 | done | 35275-ICSD |  |  |  |  | 35275 | 32
ecp | LaLiO2 | 4 | La4.0Li4.0O8.0 | <1E-10 |  |  | P21/c | 14 | 5.874 | 6.2129 | 5.8481 | 90 | 102.453 | 90 | Lanthanumlithiumoxide | 10.1016/j.ssi.2015.09.001 | 1 | D2 - 36 | done | 239278-ICSD |  |  |  |  | 239278 | 36
me3 | (La0.9Sr0.1)LiO2 | 4 | La3.6Sr0.4Li4.0O8.0 | 6.29e-10 |  |  | P21/c | 14 | 5.8748 | 6.2152 | 5.8521 | 90 | 102.478 | 90 | Lanthanumlithiumoxide | 10.1016/j.ssi.2015.09.001 | 1 | D2 - 36 | done | 239279-ICSD |  |  |  |  | 239279 | 36
zs0 | La(Li0.76Mg0.08)O2 | 4 | La4.0Li3.04Mg0.32O8.0 | 7.27e-10 |  |  | P21/c | 14 | 5.875 | 6.212 | 5.849 | 90 | 102.451 | 90 | Lanthanumlithiumoxide | 10.1016/j.ssi.2015.09.001 | 1 | D2 - 36 | done | 239280-ICSD |  |  |  |  | 239280 | 36
ard | LiTa2PO8 | 8 | Li8.0Ta16.0P8.0O64.0 | 0.0016 |  |  | C2/c | 15 | 9.715454 | 11.5358 | 10.69708 | 90 | 90.0355 | 90 | oxides | 10.1039/c8ta09170f | 1 | D2 - 44 | done | 267438-ICSD |  |  |  |  | 267438 | 44 | 774
ku9 | Li0.4Na0.1La0.5Nb2O6 | 1 | Li0.4Na0.1La0.5Nb2.0O6.0 | 9.92e-06 |  |  | Pmmm | 47 | 3.903 | 3.904 | 7.854 | 90 | 90 | 90 | perovskites | 10.1134/s002016851103006x | 1 | D2 - 60 | done | 180629-ICSD |  | partial occupancy corrected |  |  | 180629 | 60
9n0 | Li0.3Na0.2La0.5Nb2O6 | 1 | Li0.3Na0.2La0.5Nb2.0O6.0 | 1.11e-05 |  |  | Pmmm | 47 | 3.906 | 3.907 | 7.852 | 90 | 90 | 90 | perovskites | 10.1134/s002016851103006x | 1 | D2 - 60 | done | 180630-ICSD |  | partial occupancy corrected |  |  | 180630 | 60
ozo | Li0.2Na0.3La0.5Nb2O6 | 1 | Li0.2Na0.3La0.5Nb2.0O6.0 | 1.18e-05 |  |  | Pmmm | 47 | 3.915 | 3.912 | 7.861 | 90 | 90 | 90 | perovskites | 10.1134/s002016851103006x | 1 | D2 - 60 | done | 180631-ICSD |  | partial occupancy corrected |  |  | 180631 | 60
h5i | Li0.1Na0.4La0.5Nb2O6 | 1 | Li0.1Na0.4La0.5Nb2.0O6.0 | 1.21e-05 |  |  | P4/mmm | 123 | 3.915 | 3.915 | 7.861 | 90 | 90 | 90 | perovskites | 10.1134/s002016851103006x | 1 | D2 - 60 | done | 180632-ICSD |  | partial occupancy corrected, changed symmetry to reflect actual higher symmetry |  |  | 180632 | 60
o9h | Li0.07Na0.43La0.5Nb2O6 | 1 | Li0.07Na0.43La0.5Nb2.0O6.0 | 1.23e-05 |  |  | Pmmm | 47 | 3.923 | 3.9311 | 7.85 | 90 | 90 | 90 | perovskites | 10.1134/s002016851103006x | 1 | D2 - 60 | done | 180633-ICSD |  | partial occupancy corrected |  |  | 180633 | 60
4xq | Li0.04Na0.46La0.5Nb2O6 | 1 | Li0.04Na0.46La0.5Nb2.0O6.0 | 5.91e-06 |  |  | Pmmm | 47 | 3.918 | 3.923 | 7.86 | 90 | 90 | 90 | perovskites | 10.1134/s002016851103006x | 1 | D2 - 60 | done | 180634-ICSD |  | partial occupancy corrected |  |  | 180634 | 60
0ii | Li0.02Na0.48La0.5Nb2O6 | 1 | Li0.02Na0.48La0.5Nb2.0O6.0 | 3.99e-06 |  |  | Pmmm | 47 | 3.9167 | 3.9304 | 7.846 | 90 | 90 | 90 | perovskites | 10.1134/s002016851103006x | 1 | D2 - 60 | done | 180635-ICSD |  | partial occupancy corrected |  |  | 180635 | 60
81x | (Ag0.33Li0.67)0.27La0.57TiO3 | 2 | Ag0.18Li0.36La1.14Ti2.0O6.0 | 0.0001 |  |  | Pmmm | 47 | 3.881 | 3.868 | 7.791 | 90 | 90 | 90 | perovskites | 10.1021/cm001207u | 1 | D2 - 61 | not available | [6 empty] | 61
5fj | (Ag0.5Li0.5)0.27La0.57TiO3 | 2 | Ag0.27Li0.27La1.14Ti2.0O6.0 | 2.3e-05 |  |  | Pmmm | 47 | 3.881 | 3.868 | 7.791 | 90 | 90 | 90 | perovskites | 10.1021/cm001207u | 1 | D2 - 61 | not available | [6 empty] | 61
0vd | (Ag0.67Li0.33)0.27La0.57TiO3 | 2 | Ag0.36Li0.18La1.14Ti2.0O6.0 | 2e-07 |  |  | Pmmm | 47 | 3.882 | 3.867 | 7.791 | 90 | 90 | 90 | perovskites | 10.1021/cm001207u | 1 | D2 - 61 | not available | [6 empty] | 61
2uv | Li4SnSe4 | 4 | Li16.0Sn4.0Se16.0 | 2e-05 |  |  | Pnma | 62 | 14.931 | 8.2217 | 6.5989 | 90 | 90 | 90 | Chalcogenidotetrelates | 10.1021/cm400541n | 1 | D2 - 76 | done | 193768-ICSD |  |  |  |  | 193768 | 76
2r7 | Li3Cr(MoO4)3 | 4 | Li12.0Cr4.0Mo12.0O48.0 | 3.19e-09 |  |  | Pnma | 62 | 5.0377 | 10.4091 | 17.6149 | 90 | 90 | 90 | molybdates | 10.1039/b301189e | 1 | D1 - 691 | done |  |  |  | Yes | 10.1016/j.jssc.2009.09.012 | 247057 |  | 810
b56 | Li2Mg2(MoO4)3 | 4 | Li8.0Mg8.0Mo12.0O48.0 | <1E-10 |  |  | Pnma | 62 | 5.1167 | 10.4646 | 17.6228 | 90 | 90 | 90 | molybdates | 10.1039/b301189e | 1 | D1 - 691 | done | appendix |  |  |  |  | 170956 | 75 | 691
mfu | Li3Fe(MoO4)3 | 4 | Li12.0Fe4.0Mo12.0O48.0 | 5.89e-10 |  |  | Pnma | 62 | 5.0697 | 10.4333 | 17.6317 | 90 | 90 | 90 | molybdates | 10.1039/b301189e | 1 | D1 - 691 | done |  |  |  | Yes | ICSD-16176 | 16176 |  | 812
kmr | Li10Ge0.95Si0.05P2S12 | 2 | Li20.0Ge1.9Si0.1P4.0S24.0 | 0.0086 |  |  | P42/nmc | 137 | 8.7149 | 8.7149 | 12.599 | 90 | 90 | 90 | thio-LISICON | 10.1016/j.jpowsour.2014.07.159 | 1 | D1 - 772 | not available | [7 empty] | 641
85t | La0.57Li0.29TiO3 | 8 | La4.56Li2.32Ti8.0O24.0 | 0.0016 |  |  | Cmmm | 65 | 7.737 | 7.742 | 7.785 | 90 | 90 | 90 | perovskites | 10.1016/j.jpowsour.2012.11.098 | 1 | D1 - 22 | not available | [7 empty] | 15
i9a | Li2.5Zn0.25PS4 | 2 | Li5.0Zn0.5P2.0S8.0 | 0.00084 |  |  | I-4 | 82 | 5.836 | 5.836 | 8.829 | 90 | 90 | 90 | sulfides | 10.1021/acs.chemmater.7b05108 | 1 | D2 - 69 | not available | [6 empty] | 69
i47 | LiZnPS4 | 2 | Li2.0Zn2.0P2.0S8.0 | 5.4e-08 |  |  | I-4 | 82 | 5.738 | 5.738 | 8.914 | 90 | 90 | 90 | sulfides | 10.1021/acs.chemmater.7b05108 | 1 | D2 - 69 | done |  |  |  | Yes | 10.1002/1521-3749(200208)628:8<1765::AID-ZAAC1765>3.0.CO;2-E | 95785 | 69
dco | Li2Zn0.5PS4 | 2 | Li4.0Zn1.0P2.0S8.0 | 0.00013 |  |  | I-4 | 82 | 5.795 | 5.795 | 8.834 | 90 | 90 | 90 | sulfides | 10.1021/acs.chemmater.7b05108 | 1 | D2 - 69 | available | 264462-ICSD |  |  |  |  | 264462 | 69
tqb | Li1.5Zn0.75PS4 | 2 | Li3.0Zn1.5P2.0S8.0 | 1.65e-05 |  |  | I-4 | 82 | 5.764 | 5.764 | 8.843 | 90 | 90 | 90 | sulfides | 10.1021/acs.chemmater.7b05108 | 1 | D2 - 69 | available | 264463-ICSD |  |  |  |  | 264463 | 69
0lo | Li0.27La0.57TiO3 | 2 | Li0.54La1.14Ti2.0O6.0 | 0.00034 |  |  | P4/mmm | 123 | 3.873 | 3.873 | 7.75 | 90 | 90 | 90 | perovskites | 10.1021/cm001207u | 1 | D2 - 61 | not available | [6 empty] | 61
86o | La0.61Li0.18TiO3 | 2 | La1.22Li0.36Ti2.0O6.0 | 0.000412 |  |  | P4/mmm | 123 | 3.8695 | 3.8695 | 7.778 | 90 | 90 | 90 | perovskites | 10.1016/s0167-2738(98)00070-8 | 1 | D2 - 97 | not available | [6 empty] | 97
2lu | La0.55Li0.36TiO3 | 2 | La1.1Li0.72Ti2.0O6.0 | 0.000688 |  |  | P4/mmm | 123 | 3.868 | 3.868 | 7.751 | 90 | 90 | 90 | perovskites | 10.1016/s0167-2738(98)00070-8 | 1 | D2 - 97 | not available | [6 empty] | 97
bd5 | La0.54Li0.39TiO3 | 2 | La1.08Li0.78Ti2.0O6.0 | 0.000651 |  |  | P4/mmm | 123 | 3.867 | 3.867 | 7.748 | 90 | 90 | 90 | perovskites | 10.1016/s0167-2738(98)00070-8 | 1 | D2 - 97 | not available | [6 empty] | 97
ukw | La0.52Li0.45TiO3 | 2 | La1.04Li0.9Ti2.0O6.0 | 0.000501 |  |  | P4/mmm | 123 | 3.8673 | 3.8673 | 7.739 | 90 | 90 | 90 | perovskites | 10.1016/s0167-2738(98)00070-8 | 1 | D2 - 97 | not available | [6 empty] | 97
5h8 | La0.58Li0.27TiO3 | 2 | La1.16Li0.54Ti2.0O6.0 | 0.000599 |  |  | P4/mmm | 123 | 3.87 | 3.87 | 7.773 | 90 | 90 | 90 | perovskites | 10.1016/s0167-2738(98)00070-8 | 1 | D2 - 97 | not available | [6 empty] | 97
vwy | La0.56Li0.33TiO3 | 2 | La1.12Li0.66Ti2.0O6.0 | 0.000668 |  |  | P4/mmm | 123 | 3.8675 | 3.8675 | 7.758 | 90 | 90 | 90 | perovskites | 10.1016/s0167-2738(98)00070-8 | 1 | D2 - 97 | done |  |  |  | Yes | 10.1006/jssc.1996.0385 | 82671 | 97
2ha | La0.56Li0.33TiO3 | 2 | La1.12Li0.66Ti2.0O6.0 | 0.000165 |  |  | P4/mmm | 123 | 3.89816 | 3.89816 | 7.8519 | 90 | 90 | 90 | perovskites | 10.1016/j.jallcom.2013.04.195 | 1 | D2 - 98 | not available | [6 empty] | 98
il5 | Nd0.25Li0.25TaO3 | 2 | Nd0.5Li0.5Ta2.0O6.0 | 1.31e-08 |  |  | P4/mmm | 123 | 3.872 | 3.872 | 7.73 | 90 | 90 | 90 | perovskites | 10.1016/s0167-2738(98)00414-7 | 1 | D1 - 615 | not available | [7 empty] | 615
r1m | Sm0.25Li0.25TaO3 | 2 | Sm0.5Li0.5Ta2.0O6.0 | 4.32e-10 |  |  | P4/mmm | 123 | 3.859 | 3.859 | 7.71 | 90 | 90 | 90 | perovskites | 10.1016/s0167-2738(98)00414-7 | 1 | D1 - 615 | not available | [7 empty] | 615
xq3 | Li4Sr3Nb5.77Fe0.23O19.77 | 1 | Li4.0Sr3.0Nb5.77Fe0.23O19.77 | <1E-10 |  |  | I4/mmm | 139 | 3.9585 | 3.9585 | 25.915 | 90 | 90 | 90 | perovskites | 10.1021/cm980736j | 1 | D2 - 115 | done | 87823-ICSD |  | partial occupancy incorrect |  |  | 87823 | 115
wgw | Li4Sr3Nb6O20 | 1 | Li4.0Sr3.0Nb6.0O20.0 | <1E-10 |  |  | I4/mmm | 139 | 3.953 | 3.953 | 26.041 | 90 | 90 | 90 | perovskites | 10.1021/cm980736j | 1 | D2 - 115 | done | 87824-ICSD |  | partial occupancy incorrect |  |  | 87824 | 115
ipo | Li7La3Hf2O12 | 8 | Li56.0La24.0Hf16.0O96.0 | 9.85e-07 |  |  | I41/acd | 142 | 13.106 | 13.106 | 12.63 | 90 | 90 | 90 | garnet | 10.1016/j.jssc.2009.10.030 | 1 | D2 - 118 | done | 174202-ICSD |  |  |  |  | 174202 | 118
bnu | LiGa0.5Al0.5GeO4 | 18 | Li18.0Ga9.0Al9.0Ge18.0O72.0 | <1E-10 |  |  | R3 | 146 | 13.867 | 13.867 | 9.256 | 90 | 90 | 120 | oxides | 10.1149/2.1111610jes | 1 | D2 - 123 | done | 257740-ICSD |  |  |  |  | 257740 | 123
kxw | LiAlGeO4 | 18 | Li18.0Al18.0Ge18.0O72.0 | <1E-10 |  |  | R3 | 146 | 13.772 | 13.772 | 9.195 | 90 | 90 | 120 | oxides | 10.1149/2.1111610jes | 1 | D2 - 123 | done | 257741-ICSD |  |  |  |  | 257741 | 123
um1 | LiGaGeO4 | 18 | Li18.0Ga18.0Ge18.0O72.0 | <1E-10 |  |  | R-3c | 167 | 13.941 | 13.941 | 9.302 | 90 | 90 | 120 | oxides | 10.1149/2.1111610jes | 1 | D2 - 123 | done | 257739-ICSD |  |  |  |  | 257739 | 123
l2w | Li3.333Mg0.333P2S6 | 1 | Li3.33Mg0.33P2.0S6.0 | 8.2e-08 |  |  | P-31m | 162 | 6.0748 | 6.0748 | 6.5954 | 90 | 90 | 120 | thio-phosphate | 10.1016/s0167-2738(02)00007-3 | 1 | D2 - 126 | done | 95606-ICSD |  | partial occupancy corrected |  |  | 95606 | 126
ob9 | Li2.667Mg0.667P2S6 | 1 | Li2.67Mg0.67P2.0S6.0 | 4e-06 |  |  | P-31m | 162 | 6.0831 | 6.0831 | 6.5863 | 90 | 90 | 120 | thio-phosphate | 10.1016/s0167-2738(02)00007-3 | 1 | D2 - 126 | done | 95607-ICSD |  | partial occupancy corrected |  |  | 95607 | 126
ei3 | Li3YCl6 | 3 | Li9.0Y3.0Cl18.0 | 0.000539 |  |  | P-3m1 | 164 | 11.2217 | 11.2217 | 6.05517 | 90 | 90 | 120 | halides | 10.1002/adma.201803075 | 1 | D2 - 26 | done |  |  | appendix: diffraction data available | Yes | 10.1021/acs.chemmater.0c04352 | 29969 | 26
cmn | Li1.8Cr0.8Ti1.2(PO4)3 | 6 | Li10.8Cr4.8Ti7.2P18.0O72.0 | 0.00024 |  |  | R-3c | 167 | 8.539 | 8.539 | 20.947 | 90 | 90 | 120 | NASICON | 10.1016/0167-2738(88)90291-3 | 1 | D1 - 870 | not available | [7 empty] | 727
lc1 | Li1.2Al1.1Ta0.9(PO4)3 | 6 | Li7.2Al6.6Ta5.4P18.0O72.0 | 6.5e-07 |  |  | R-3c | 167 | 8.513 | 8.513 | 21.229 | 90 | 90 | 120 | NASICON | 10.1039/a807007e | 1 | D1 - 350 | not available | [7 empty] | 281
sxv | LiAlTa(PO4)3 | 6 | Li6.0Al6.0Ta6.0P18.0O72.0 | 6.5e-07 |  |  | R-3c | 167 | 8.542 | 8.542 | 20.815 | 90 | 90 | 120 | NASICON | 10.1039/a807007e | 1 | D1 - 350 | not available | [7 empty] | 282
ux3 | Li0.284Sm4.512Si3O12.91 | 2 | Li0.57Sm9.02Si6.0O25.82 | <1E-10 |  |  | P63/m | 176 | 9.4601 | 9.4601 | 6.9113 | 90 | 90 | 120 | silicates | 10.1016/0167-2738(95)00240-5 | 1 | D2 - 150 | done | 83279-ICSD |  |  |  |  | 83279 | 150
br1 | Li3AlN2 | 16 | Li48.0Al16.0N32.0 | 5e-08 |  |  | Ia-3 | 206 | 9.47 | 9.47 | 9.47 | 90 | 90 | 90 | nitrides | 10.1016/0167-2738(85)90106-7 | 1 | D2 - 162 | done | ICSD not the same paper |  |  | Yes | 10.1002/zaac.19482570102 | 25565 | 162
jy6 | Li6PO5Cl | 4 | Li24.0P4.0O20.0Cl4.0 | 1e-09 |  |  | F-43m | 216 | 8.2234 | 8.2234 | 8.2234 | 90 | 90 | 90 | argyrodites | 10.1002/zaac.201000121 | 1 | D2 - 173; D1 - 8 | done | ICSD |  |  |  |  | 421479 | 173 | 6
24k | Li7Ge3PS12 | 4 | Li28.0Ge12.0P4.0S48.0 | 0.00011 |  |  | F-43m | 216 | 9.80192 | 9.80192 | 9.80192 | 90 | 90 | 90 | argyrodites | 10.1016/j.jssc.2016.12.001 | 1 | D2- 169; D1 - 488 | done | ICSD |  |  |  |  | 258187 | 169 | 405
xnb | Li5PS4(BH4)2 | 4 | Li20.0P4.0S16.0B8.0H32.0 | 0.0018 |  |  | F-43m | 216 | 10.01 | 10.01 | 10.01 | 90 | 90 | 90 | argyrodites | 10.1021/acsomega.8b00377 | 1 | D1 - 583 | not available | [7 empty] | 583
mtr | Fe0.16La2.95Li5.68Zr2O12 | 8 | Fe1.28La23.6Li45.44Zr16.0O96.0 | 0.000935 |  |  | I-43d | 220 | 12.9783 | 12.9783 | 12.9783 | 90 | 90 | 90 | garnet | 10.1021/acs.chemmater.6b02516 | 1 | D2 - 180 | done | appendix; ICSD |  | check the composition |  |  | 431391 | 180
s2v | Fe0.19La2.95Li5.57Zr2O12 | 8 | Fe1.52La23.6Li44.56Zr16.0O96.0 | 0.00138 |  |  | I-43d | 220 | 12.9769 | 12.9769 | 12.9769 | 90 | 90 | 90 | garnet | 10.1021/acs.chemmater.6b02516 | 1 | D2 - 180 | done | appendix; ICSD |  | check the composition |  |  | 431392 | 180
4p7 | Li3ClO | 1 | Li3.0Cl1.0O1.0 | 0.025 |  |  | Pm-3m | 221 | 3.91 | 3.91 | 3.91 | 90 | 90 | 90 | antiperovskite | 10.1039/c3ta15087a | 1 | D2 - 181 | done |  |  |  | Yes | mp-985585 |  | 181
lk8 | (La0.55Li0.45)(Ti0.9Al0.1)O3 | 1 | La0.55Li0.45Ti0.9Al0.1O3.0 | 0.00151 |  |  | Pm-3m | 221 | 3.8697 | 3.8697 | 3.8697 | 90 | 90 | 90 | perovskites | 10.1016/j.jallcom.2017.05.278 | 1 | D2 - 186 | done | ICSD |  |  |  |  | 254045 | 186
lud | (La0.6Li0.4)(Ti0.8Al0.2)O3 | 1 | La0.6Li0.4Ti0.8Al0.2O3.0 | 0.000568 |  |  | Pm-3m | 221 | 3.8617 | 3.8617 | 3.8617 | 90 | 90 | 90 | perovskites | 10.1016/j.jallcom.2017.05.278 | 1 | D2 - 186 | done | ICSD |  |  |  |  | 254046 | 186
vlm | (La0.65Li0.35)(Ti0.7Al0.3)O3 | 1 | La0.65Li0.35Ti0.7Al0.3O3.0 | 0.000161 |  |  | Pm-3m | 221 | 3.8594 | 3.8594 | 3.8594 | 90 | 90 | 90 | perovskites | 10.1016/j.jallcom.2017.05.278 | 1 | D2 - 186 | done | ICSD |  |  |  |  | 254047 | 186
gwu | (La0.7Li0.3)(Ti0.6Al0.4)O3 | 1 | La0.7Li0.3Ti0.6Al0.4O3.0 | 1.04e-07 |  |  | Pm-3m | 221 | 3.8472 | 3.8472 | 3.8472 | 90 | 90 | 90 | perovskites | 10.1016/j.jallcom.2017.05.278 | 1 | D2 - 186 | done | ICSD |  |  |  |  | 254048 | 186
lcx | La0.6Sr0.06Li0.06TiO3 | 1 | La0.6Sr0.06Li0.06Ti1.0O3.0 | 1.13e-05 |  |  | Pm-3m | 221 | 5.477 | 5.477 | 5.477 | 90 | 90 | 90 | perovskites | 10.1021/cm020609u | 1 | D2 - 193 | not available |  |  | lattice parameter should be checked |  |  |  | 193
mam | La0.56Sr0.1Li0.1TiO3 | 1 | La0.56Sr0.1Li0.1Ti1.0O3.0 | 1.37e-05 |  |  | Pm-3m | 221 | 5.481 | 5.481 | 5.481 | 90 | 90 | 90 | perovskites | 10.1021/cm020609u | 1 | D2 - 193 | not available |  |  | lattice parameter should be checked |  |  |  | 193
0jx | La0.51Sr0.15Li0.15TiO3 | 1 | La0.51Sr0.15Li0.15Ti1.0O3.0 | 5.3e-05 |  |  | Pm-3m | 221 | 5.489 | 5.489 | 5.489 | 90 | 90 | 90 | perovskites | 10.1021/cm020609u | 1 | D2 - 193 | not available |  |  | lattice parameter should be checked |  |  |  | 193 | 531
lyq | La0.41Sr0.25Li0.25TiO3 | 1 | La0.41Sr0.25Li0.25Ti1.0O3.0 | 7.64e-05 |  |  | Pm-3m | 221 | 5.495 | 5.495 | 5.495 | 90 | 90 | 90 | perovskites | 10.1021/cm020609u | 1 | D2 - 193 | not available |  |  | lattice parameter should be checked |  |  |  | 193 | 530
2tt | La0.385Sr0.275Li0.275TiO3 | 1 | La0.39Sr0.28Li0.28Ti1.0O3.0 | 6.04e-05 |  |  | Pm-3m | 221 | 5.497 | 5.497 | 5.497 | 90 | 90 | 90 | perovskites | 10.1021/cm020609u | 1 | D2 - 193 | not available |  |  | lattice parameter should be checked |  |  |  | 193
xy0 | La0.36Sr0.3Li0.3TiO3 | 1 | La0.36Sr0.3Li0.3Ti1.0O3.0 | 1.92e-05 |  |  | Pm-3m | 221 | 5.499 | 5.499 | 5.499 | 90 | 90 | 90 | perovskites | 10.1021/cm020609u | 1 | D2 - 193 | not available |  |  | lattice parameter should be checked |  |  |  | 193
epv | La0.58Li0.27TiO3 | 1 | La0.58Li0.27Ti1.0O3.0 | 0.000832 |  |  | Pm-3m | 221 | 3.8771 | 3.8771 | 3.8771 | 90 | 90 | 90 | perovskites | 10.1016/s0167-2738(98)00070-8 | 1 | D2 - 97 | not available | [6 empty] | 97
v7r | La0.56Li0.33TiO3 | 1 | La0.56Li0.33Ti1.0O3.0 | 0.0013 |  |  | Pm-3m | 221 | 3.8751 | 3.8751 | 3.8751 | 90 | 90 | 90 | perovskites | 10.1016/s0167-2738(98)00070-8 | 1 | D2 - 97 | not available | [6 empty] | 97
yhc | La0.55Li0.36TiO3 | 1 | La0.55Li0.36Ti1.0O3.0 | 0.00154 |  |  | Pm-3m | 221 | 3.8738 | 3.8738 | 3.8738 | 90 | 90 | 90 | perovskites | 10.1016/s0167-2738(98)00070-8 | 1 | D2 - 97 | not available | [6 empty] | 97
q3c | La0.54Li0.39TiO3 | 1 | La0.54Li0.39Ti1.0O3.0 | 0.00125 |  |  | Pm-3m | 221 | 3.8726 | 3.8726 | 3.8726 | 90 | 90 | 90 | perovskites | 10.1016/s0167-2738(98)00070-8 | 1 | D2 - 97 | not available | [6 empty] | 97
pdv | La0.52Li0.45TiO3 | 1 | La0.52Li0.45Ti1.0O3.0 | 0.000785 |  |  | Pm-3m | 221 | 3.8723 | 3.8723 | 3.8723 | 90 | 90 | 90 | perovskites | 10.1016/s0167-2738(98)00070-8 | 1 | D2 - 97 | not available | [6 empty] | 97
o23 | Li0.25La0.25TaO3 | 1 | Li0.25La0.25Ta1.0O3.0 | 2.61e-05 |  |  | Pm-3m | 221 | 3.9063 | 3.9063 | 3.9063 | 90 | 90 | 90 | perovskites | 10.1016/s0167-2738(98)00414-7 | 1 | D1 - 617 | not available | [7 empty] | 617
4ie | Li6.05Ga0.25La3Zr2O11.8F0.2 | 8 | Li48.4Ga2.0La24.0Zr16.0O94.4F1.6 | 0.00128 |  |  | Ia-3d | 230 | 12.96891 | 12.96891 | 12.96891 | 90 | 90 | 90 | garnet | 10.1021/acsami.8b17656 | 1 | D2 - 207 | done |  |  | appendix: diffraction data available |  |  |  | 207
5d6 | Li6.8La3Zr1.9Mo0.1O12 | 8 | Li54.4La24.0Zr15.2Mo0.8O96.0 | 8e-05 |  |  | Ia-3d | 230 | 12.9697 | 12.9697 | 12.9697 | 90 | 90 | 90 | garnet | 10.1021/acs.inorgchem.5b01895 | 1 | D2 - 209 | not available | [6 empty] | 209
ciq | Li6.6La3Zr1.8Mo0.2O12 | 8 | Li52.8La24.0Zr14.4Mo1.6O96.0 | 0.000311 |  |  | Ia-3d | 230 | 12.969 | 12.969 | 12.969 | 90 | 90 | 90 | garnet | 10.1021/acs.inorgchem.5b01895 | 1 | D2 - 209 | not available | [6 empty] | 209
suz | Li6.4La3Zr1.7Mo0.3O12 | 8 | Li51.2La24.0Zr13.6Mo2.4O96.0 | 0.000369 |  |  | Ia-3d | 230 | 12.9552 | 12.9552 | 12.9552 | 90 | 90 | 90 | garnet | 10.1021/acs.inorgchem.5b01895 | 1 | D2 - 209 | not available | [6 empty] | 209
1tk | Li6.2La3Zr1.6Mo0.4O12 | 8 | Li49.6La24.0Zr12.8Mo3.2O96.0 | 0.00034 |  |  | Ia-3d | 230 | 12.9532 | 12.9532 | 12.9532 | 90 | 90 | 90 | garnet | 10.1021/acs.inorgchem.5b01895 | 1 | D2 - 209 | not available | [6 empty] | 209
9o6 | Li6.5La3Zr1.75Mo0.25O12 | 8 | Li52.0La24.0Zr14.0Mo2.0O96.0 | 0.000333 |  |  | Ia-3d | 230 | 12.9556 | 12.9556 | 12.9556 | 90 | 90 | 90 | garnet | 10.1021/acs.inorgchem.5b01895 | 1 | D2 - 209 | done | ICSD; no pc info | [5 empty] | 209
lpt | Li4Nd3TeSbO12 | 8 | Li32.0Nd24.0Te8.0Sb8.0O96.0 | 8.7e-09 |  |  | Ia-3d | 230 | 12.62138 | 12.62138 | 12.62138 | 90 | 90 | 90 | garnet | 10.1021/cm703677q | 1 | D2 - 215; D1 - 252 | done | ICSD |  |  |  |  | 159732 | 215 | 210
j5g | Li6La3Nb1.5Y0.5O12 | 8 | Li48.0La24.0Nb12.0Y4.0O96.0 | 0.000188 |  |  | Ia-3d | 230 | 12.9136 | 12.9136 | 12.9136 | 90 | 90 | 90 | garnet | 10.1021/jp304737x | 1 | D2 - 225; D1 - 795 | done | appendix; ICSD |  |  |  |  | 237141 | 225 | 664
dvb | Li5.2La3Nb1.9Y0.1O12 | 8 | Li41.6La24.0Nb15.2Y0.8O96.0 | 6.39e-05 |  |  | Ia-3d | 230 | 12.8216 | 12.8216 | 12.8216 | 90 | 90 | 90 | garnet | 10.1021/jp304737x | 1 | D2 - 225; D1 - 795 | done | ICSD |  |  |  |  | 237143 | 225
cti | Li5.4La3Nb1.8Y0.2O12 | 8 | Li43.2La24.0Nb14.4Y1.6O96.0 | 6.74e-05 |  |  | Ia-3d | 230 | 12.8306 | 12.8306 | 12.8306 | 90 | 90 | 90 | garnet | 10.1021/jp304737x | 1 | D2 - 225; D1 - 795 | done | ICSD |  |  |  |  | 237144 | 225
2d1 | Li5.5La3Nb1.75Y0.25O12 | 8 | Li44.0La24.0Nb14.0Y2.0O96.0 | 9.18e-05 |  |  | Ia-3d | 230 | 12.8582 | 12.8582 | 12.8582 | 90 | 90 | 90 | garnet | 10.1021/jp304737x | 1 | D2 - 225; D1 - 795 | done | ICSD |  |  |  |  | 237145 | 225
wa3 | Li51.2Al1.6La24Zr16O96 | 1 | Li51.2Al1.6La24Zr16O96 | 0.000254 |  |  | Ia-3d | 230 | 12.959 | 12.959 | 12.959 | 90 | 90 | 90 | garnet | 10.1038/srep18053 | 1 | D2 - 229 | done | ICSD |  | Z, composition incorrect |  |  | 241475 | 229
l6h | Li49.6Al1.6La24Zr14.4Ta1.6O96 | 1 | Li49.6Al1.6La24Zr14.4Ta1.6O96 | 0.000614 |  |  | Ia-3d | 230 | 12.958 | 12.958 | 12.958 | 90 | 90 | 90 | garnet | 10.1038/srep18053 | 1 | D2 - 229 | done | ICSD |  |  |  |  | 241476 | 229
whw | Li6.8La3Zr1.8Sb0.2O12 | 8 | Li54.4La24.0Zr14.4Sb1.6O96.0 | 5.9e-05 |  |  | Ia-3d | 230 | 12.97545 | 12.97545 | 12.97545 | 90 | 90 | 90 | garnet | 10.1039/c3cp50991e | 1 | D2 - 237; D1 - 807 | not available | [6 empty] | 237 | 678
duf | Li6.6La3Zr1.6Sb0.4O12 | 8 | Li52.8La24.0Zr12.8Sb3.2O96.0 | 0.00077 |  |  | Ia-3d | 230 | 12.95955 | 12.95955 | 12.95955 | 90 | 90 | 90 | garnet | 10.1039/c3cp50991e | 1 | D2 - 237; D1 - 807 | done |  |  |  | Yes | 10.1016/j.ssi.2019.115185 | 19975 | 237 | 674
dll | Li6.4La3Zr1.4Sb0.6O12 | 8 | Li51.2La24.0Zr11.2Sb4.8O96.0 | 0.00066 |  |  | Ia-3d | 230 | 12.95179 | 12.95179 | 12.95179 | 90 | 90 | 90 | garnet | 10.1039/c3cp50991e | 1 | D2 - 237; D1 - 807 | not available | [6 empty] | 237 | 675
i90 | Li6.2La3Zr1.2Sb0.8O12 | 8 | Li49.6La24.0Zr9.6Sb6.4O96.0 | 0.00045 |  |  | Ia-3d | 230 | 12.92484 | 12.92484 | 12.92484 | 90 | 90 | 90 | garnet | 10.1039/c3cp50991e | 1 | D2 - 237; D1 - 807 | not available | [6 empty] | 237 | 676
dm9 | Li6La3ZrSbO12 | 8 | Li48.0La24.0Zr8.0Sb8.0O96.0 | 0.00026 |  |  | Ia-3d | 230 | 12.9237 | 12.9237 | 12.9237 | 90 | 90 | 90 | garnet | 10.1039/c3cp50991e | 1 | D2 - 237; D1 - 807 | not available | [6 empty] | 237 | 677
32j | Li7La3Hf2O12 | 8 | Li56.0La24.0Hf16.0O96.0 | 0.00024 |  |  | Ia-3d | 230 | 12.938 | 12.938 | 12.938 | 90 | 90 | 90 | garnet | 10.1007/s11581-010-0486-2 | 1 | D2 - 250 | not available | [6 empty] | 250
3rh | Li6.5La3Nb1.25Y0.75O12 | 8 | Li52.0La24.0Nb10.0Y6.0O96.0 | 0.00027 |  |  | Ia-3d | 230 | 12.9488 | 12.9488 | 12.9488 | 90 | 90 | 90 | garnet | 10.1021/jp304737x | 1 | D2 - 225; D1 - 795 | done | ICSD |  | duplicate with line 550 |  |  | 237146 | 225 | 663
a6v | Li5.4La3Nb1.8Y0.75O12 | 8 | Li43.2La24.0Nb14.4Y6.0O96.0 | 2.51e-05 |  |  | Ia-3d | 230 | 12.9488 | 12.9488 | 12.9488 | 90 | 90 | 90 |  | 10.1021/jp304737x | 0 |  |  |  |  | wrong composition; may duplicate with 548 |  |  |  |  | 695
ar1 | Li4SnS3Se | 4 | Li16.0Sn4.0S12.0Se4.0 | 7.5e-05 |  |  | Pnma | 62 | 14.0934 | 8.07139 | 6.46112 | 90 | 90 | 90 |  | 10.1021/acs.chemmater.0c04150 | 1 |  | done | ICSD-111756 |  |  |  |  | 111756
cz2 | Li4SnSSe3 | 4 | Li16.0Sn4.0S4.0Se12.0 | 9.5e-07 |  |  | Pnma | 62 | 14.8164 | 8.16696 | 6.55387 | 90 | 90 | 90 |  | 10.1021/acs.chemmater.0c04150 | 1 |  | done | ICSD-111757
klr | Li4SnS2Se2 | 4 | Li16.0Sn4.0S8.0Se8.0 | 3.6e-05 |  |  | Pnma | 62 | 14.6276 | 8.07968 | 6.48252 | 90 | 90 | 90 |  | 10.1021/acs.chemmater.0c04150 | 1 |  | done | ICSD-111755 |  |  |  |  | 111755
mn3 | Li4SnSe4 | 4 | Li16.0Sn4.0Se16.0 | 4.5e-08 |  |  | Pnma | 62 | 14.98259 | 8.25908 | 6.6279 | 90 | 90 | 90 |  | 10.1021/acs.chemmater.0c04150 | 1 |  | done | ICSD-111758 |  |  |  |  | 111758
o0a | Li4Ge0.75Sn0.25Se4 | 4 | Li16.0Ge3.0Sn1.0Se16.0 | 6e-06 |  |  | Pnma | 62 | 14.79777 | 8.19907 | 6.50236 | 90 | 90 | 90 |  | 10.1021/acs.chemmater.0c04150 | 1 |  | done | ICSD-111761 |  |  |  |  | 111761
qer | Li4Ge0.50Sn0.50Se4 | 4 | Li16.0Ge2.0Sn2.0Se16.0 | 1.8e-06 |  |  | Pnma | 62 | 14.8804 | 8.20822 | 6.54131 | 90 | 90 | 90 |  | 10.1021/acs.chemmater.0c04150 | 1 |  | done | ICSD-111760 |  |  |  |  | 111760
aab | Li4Ge0.25Sn0.75Se4 | 4 | Li16.0Ge1.0Sn3.0Se16.0 | 8.3e-07 |  |  | Pnma | 62 | 14.93267 | 8.23052 | 6.58493 | 90 | 90 | 90 |  | 10.1021/acs.chemmater.0c04150 | 1 |  | done | ICSD-111759
1ty | Li4GeS3Se | 4 | Li16.0Ge4.0S12.0Se4.0 | 8.5e-06 |  |  | Pnma | 62 | 14.25036 | 7.85208 | 6.22238 | 90 | 90 | 90 |  | 10.1021/acs.chemmater.0c04150 | 1 |  | done | ICSD-111752 |  |  |  |  | 111752
zv5 | Li4GeS2Se2 | 4 | Li16.0Ge4.0S8.0Se8.0 | 2.8e-05 |  |  | Pnma | 62 | 14.40259 | 7.9744 | 6.30594 | 90 | 90 | 90 |  | 10.1021/acs.chemmater.0c04150 | 1 |  | done | ICSD-111751 |  |  |  |  | 111751
xk3 | Li4GeSe4 | 4 | Li16.0Ge4.0Se16.0 | 5e-06 |  |  | Pnma | 62 | 14.59532 | 8.22373 | 6.49299 | 90 | 90 | 90 |  | 10.1021/acs.chemmater.0c04150 | 1 |  | done | ICSD-111754 |  |  |  |  | 111754
i4l | Li4GeSSe3 | 4 | Li16.0Ge4.0S4.0Se12.0 | 1.5e-05 |  |  | Pnma | 62 | 14.47728 | 8.11467 | 6.41034 | 90 | 90 | 90 |  | 10.1021/acs.chemmater.0c04150 | 1 |  | done | ICSD-111753 |  |  |  |  | 111753