## Sheet1
ID | Reduced Composition | Z | True Composition | Ionic conductivity (S cm-1) | IC (Total) | IC (Bulk) | Space group | Space group # | a | b | c | alpha | beta | gamma | Family | DOI | Checked | Ref | Cif ID | Cif ref_1 | Cif ref_2 | note | close match | close match DOI | ICSD ID | Laskowski ID | Liion ID
jqc | Li7BiO6 | 1 | Li7.0Bi1.0O6.0 | 1.58489e-06 |  |  | P -1 | 2 | 5.5071 | 6.0425 | 5.5231 | 116.912 | 120.867 | 62.234 | hexaoxometalates | 10.1002/zaac.200500231 | 1 | D2 - 3 | done | 155950-ICSD |  | partial occupancy not correct |  |  | 155950 | 3
oi6 | Li7SbO6 | 1 | Li7.0Sb1.0O6.0 | 6.7e-08 |  |  | P -1 | 2 | 5.4307 | 5.8916 | 5.385 | 116.748 | 119.63 | 62.779 | hexaoxometalates | 10.1021/ic030208w | 1 | D2 - 3 | done | 413370-ICSD |  | partial occupancy not correct |  |  | 413370 | 3
2t8 | LiV(PO4)F | 2 | Li2.0V2.0P2.0O8.0F2.0 | 8.1e-07 |  |  | P -1 | 2 | 5.3115 | 7.2617 | 5.1744 | 107.934 | 98.444 | 107.547 | Tavorite | 10.1016/j.ssi.2013.04.002 | 1 | D2 - 6 | done |  |  | appendix: diffraction data available |  |  |  | 6
47i | Li4P2O7 | 2 | Li8.0P4.0O14.0 | <1E-10 |  |  | P -1 | 2 | 8.5632 | 7.1099 | 5.1858 | 111.426 | 89.991 | 103.055 | diphosphate | 10.1016/j.jssc.2013.12.015 | 1 | D2 - 8 | done | 248414-ICSD |  |  |  |  | 248414 | 8
clt | Li6CuB4O10 | 1 | Li6.0Cu1.0B4.0O10.0 | 1e-13 |  |  | P -1 | 2 | 3.31218 | 6.68272 | 9.27858 | 78.8443 | 89.7596 | 86.6143 | copper pyroborate | 10.1021/acs.inorgchem.8b01785 | 1 | D2 - 10 | done | 4819-ICSD |  |  |  |  | 4819 | 10
ix1 | Li0.91Hf2.022(PO4)3 | 6 | Li5.46Hf12.13P18.0O72.0 | 3.2e-07 |  |  | R-3c | 167 | 8.8306 | 8.8306 | 22.027 | 90 | 90 | 120 | NASICON | 10.1021/cm970078n | 0 | D2 - 11 | done | 83501-ICSD |  | true formula: Hf2.032 Li0.87 O12 P3; partial occupancy corrected |  |  | 83501 | 11
bq9 | Li3BiO3 | 8 | Li24.0Bi8.0O24.0 | 2.4e-10 |  |  | P -1 | 2 | 9.02743 | 9.7388 | 9.23917 | 114.04632 | 89.29499 | 107.53782 | oxides | 10.1016/j.ssi.2015.10.016 | 1 | D2 - 30 | done | 40245-ICSD |  | D - Rhi - 1_si_1_ Li3BiO3 | Yes | 10.1002/zaac.19895760119 | 40245 | 30
skm | Li5BiO5 | 2 | Li10.0Bi2.0O10.0 | 3.9e-09 |  |  | Cm | 8 | 9.97608 | 4.15207 | 5.94635 | 90 | 109.48577 | 90 | oxides | 10.1016/j.ssi.2015.10.016 | 1 | D2 - 30 | done | 203031-ICSD |  | D - Rhi - 1_si_2_ Li5BiO5 |  |  | 203031 | 30
pwr | Li7.22Si1.5P0.5O8 | 1 | Li7.22Si1.5P0.5O8.0 | 1.64e-07 |  |  | P21/m | 11 | 5.10536 | 6.11225 | 5.29671 | 90 | 90.3692 | 90 | LISICON | 10.1021/jacs.5b04444 | 1 | D2 - 16; D1 - 568 | done | 238602-ICSD |  | partial occupancy corrected |  |  | 238602 | 16
b4c | Li4SiS4 | 2 | Li8.0Si2.0S8.0 | 1.59e-08 |  |  | P21/m | 11 | 6.8934 | 7.7675 | 6.1241 | 90 | 91.225 | 90 | thio-LISICON | 10.1006/jssc.2002.9701 | 1 | D2 - 18 | done | 59708-ICSD |  |  |  |  | 59708 | 18
7se | Li3.8Si0.8P0.2S4 | 24 | Li91.2Si19.2P4.8S96.0 | 8.11e-07 |  |  | P21/m | 11 | 13.7707 | 23.304 | 12.1962 | 90 | 91.168 | 90 | thio-LISICON | 10.1006/jssc.2002.9701 | 1 | D2 - 18 | not available | [6 empty] | 18
5e2 | Li3.6Si0.6P0.4S4 | 24 | Li86.4Si14.4P9.6S96.0 | 7.19e-05 |  |  | P21/m | 11 | 13.6233 | 23.4044 | 12.2258 | 90 | 90.133 | 90 | thio-LISICON | 10.1006/jssc.2002.9701 | 1 | D2 - 18 | not available | [6 empty] | 18
dj2 | Li3.4Si0.4P0.6S4 | 24 | Li81.6Si9.6P14.4S96.0 | 0.000662 |  |  | P21/m | 11 | 13.3678 | 23.6448 | 12.2154 | 90 | 90.134 | 90 | thio-LISICON | 10.1006/jssc.2002.9701 | 1 | D2 - 18 | not available | [6 empty] | 18
10u | Li3.2Si0.2P0.8S4 | 24 | Li76.8Si4.8P19.2S96.0 | 3.2e-06 |  |  | P21/m | 11 | 13.0804 | 24.1028 | 12.2338 | 90 | 90.03 | 90 | thio-LISICON | 10.1006/jssc.2002.9701 | 1 | D2 - 18 | not available | [6 empty] | 18
y2l | Li5AlS4 | 2 | Li10.0Al2.0S8.0 | 1.4e-09 |  |  | P21/m | 11 | 6.8583 | 7.8369 | 6.2488 | 90 | 90.333 | 90 | thio-LISICON | 10.1016/j.jssc.2017.09.018 | 1 | D1 - 901 | done | 433369-ICSD |  |  |  |  | 433369 |  | 901
gl0 | Li4.2Si0.8Al0.2S4 | 2 | Li8.4Si1.6Al0.4S8.0 | 2.4e-08 |  |  | P21/m | 11 | 6.903 | 7.787 | 6.125 | 90 | 90.877 | 90 | thio-LISICON | 10.1006/jssc.2002.9701 | 1 | D2 - 18 | not available | [6 empty] | 18
wmr | Li4.4Si0.6Al0.4S4 | 2 | Li8.8Si1.2Al0.8S8.0 | 3.05e-08 |  |  | P21/m | 11 | 6.862 | 7.81 | 6.113 | 90 | 90.23 | 90 | thio-LISICON | 10.1006/jssc.2002.9701 | 1 | D2 - 18 | not available | [6 empty] | 18
xxq | Li4.6Si0.4Al0.6S4 | 2 | Li9.2Si0.8Al1.2S8.0 | 1.46e-08 |  |  | P21/m | 11 | 6.858 | 7.82 | 6.217 | 90 | 89.947 | 90 | thio-LISICON | 10.1006/jssc.2002.9701 | 1 | D2 - 18 | not available | [6 empty] | 18
h8o | Li4.8Si0.2Al0.8S4 | 2 | Li9.6Si0.4Al1.6S8.0 | 2.29e-07 |  |  | P21/m | 11 | 6.843 | 7.833 | 6.235 | 90 | 89.846 | 90 | thio-LISICON | 10.1006/jssc.2002.9701 | 1 | D2 - 18 | not available | [6 empty] | 18
pe2 | Li17Sb13S28 | 1 | Li17.0Sb13.0S28.0 | 1.05e-09 |  |  | C2/m | 12 | 12.7298 | 11.5837 | 9.2251 | 90 | 119.55 | 90 |  | 10.1002/chem.201502052 | 1 | D2 - 24 | done | 429902-ICSD |  | partial occupancy corrected |  |  | 429902 | 24
opo | Li0.6[Li0.2Sn0.8S2] | 6 | Li4.8Sn4.8S12.0 | 0.00012 |  |  | C2/m | 12 | 19.217 | 3.6996 | 6.529 | 90 | 109.056 | 90 | layered | 10.1039/c6ee00633g | 1 | D2 - 22 | done | appendix | [5 empty] | 22
lkm | Li6Ge2O7 | 4 | Li24.0Ge8.0O28.0 | 8.5e-07 |  |  | P21/c | 14 | 8.071 | 5.304 | 14.223 | 90 | 92.9 | 90 |  | 10.4028/www.scientific.net/msf.76.107 | 1 | D2 - 31 | done | 31050-ICSD |  |  |  |  | 31050 | 31
bv2 | LiYO2 | 4 | Li4.0Y4.0O8.0 | 1.8e-08 |  |  | P21/c | 14 | 6.12 | 6.185 | 6.21 | 90 | 118.8 | 90 | oxides | 10.1016/0167-2738(81)90021-7 | 1 | D2 - 33 | done | 45511-ICSD |  | check cif file matching |  |  | 45511 | 33
be9 | LiGaBr4 | 4 | Li4.0Ga4.0Br16.0 | 7e-06 |  |  | P21/c | 14 | 13.696 | 6.854 | 7.416 | 90 | 93.14 | 90 | halides | 10.1016/s0167-2738(00)00491-4 | 1 | D2 - 25 | done | 61337-ICSD |  |  |  |  | 61337 | 25
n27 | LiBO2 | 4 | Li4.0B4.0O8.0 | 1e-08 |  |  | P21/c | 14 | 5.845 | 4.353 | 6.454 | 90 | 115.09 | 90 |  | 10.1140/epjst/e2008-00753-4 | 1 | D2 - 34 | done | 200891-ICSD | D2 -34_II | Value for nanocrystalline ceramic (16h) other values for micro, single crystal and amorphous |  |  | 200891 | 34
goi | LiClC3H7NO | 4 | Li4.0Cl4.0C12.0H28.0N4.0O4.0 | 0.00016 |  |  | P21/c | 14 | 5.839 | 6.39 | 15.961 | 90 | 98.826 | 90 |  | 10.1021/acs.chemmater.5b00940 | 1 | D2 - 35 | done | CCDC 969064 | appendix |  |  |  |  | 35
lrh | Li2.5V2(PO4)3 | 4 | Li10.0V8.0P12.0O48.0 | 1.9e-07 |  |  | P21/c | 14 | 8.45678 | 8.62076 | 11.89577 | 90 | 90.2366 | 90 | NASICON | 10.1021/cm034802f | 1 | D2 - 37 | done | 240268-ICSD |  |  |  |  | 240268 | 37
1xt | LiSbO2 | 8 | Li8.0Sb8.0O16.0 | <1E-10 |  |  | P21/c | 14 | 4.855 | 17.857 | 5.5771 | 90 | 90.061 | 90 | oxides | 10.1021/ic201183e | 1 | D2 - 39 | done | 262075-ICSD |  |  |  |  | 262075 | 39
kbo | Li2Sr2Al(PO4)3 | 4 | Li8.0Sr8.0Al4.0P12.0O48.0 | <1E-10 |  |  | P21/c | 14 | 4.945 | 22.088 | 8.632 | 90 | 91.47 | 90 | NASICON | 10.1016/j.jssc.2016.08.006 | 1 | D2 - 40 | done | CCDC 1790590 | [5 empty] | 40
5zv | Li4Zn(PO4)2 | 4 | Li16.0Zn4.0P8.0O32.0 | 5.55e-18 |  |  | P21/c | 14 | 8.1199 | 10.24192 | 8.10549 | 90 | 104.8589 | 90 | phosphates | 10.1021/acs.chemmater.7b05139 | 1 | D2 - 38 | done | appendix | [5 empty] | 38
5bz | Li3BN2 | 4 | Li12.0B4.0N8.0 | 8.7e-08 |  |  | P21/c | 14 | 5.1502 | 7.0824 | 6.7908 | 90 | 112.956 | 90 | boron nitride | 10.1016/0022-4596(87)90135-6 | 1 | D2 - 93 | done | 41022-ICSD | D2 - 93_II; Li3BN2.cif |  |  |  | 41022 | 93
883 | LiAlH4 | 4 | Li4.0Al4.0H16.0 | 8.7e-09 |  |  | P21/c | 14 | 4.8254 | 7.804 | 7.8968 | 90 | 112.268 | 90 | hydrides | 10.1063/1.3356981 | 1 | D1 - 727 | done | 95202-ICSD |  |  |  |  | 95202 |  | 727
uu4 | LiVO3 | 8 | Li8.0V8.0O24.0 | 2.05e-09 |  |  | C2/c | 15 | 10.1597 | 8.4155 | 5.8843 | 90 | 110.505 | 90 | oxides | 10.1006/jssc.2000.9009 | 1 | D2 - 48 | done | 51443-ICSD |  |  |  |  | 51443 | 48
tws | Li6Zr2O7 | 4 | Li24.0Zr8.0O28.0 | 5.2e-10 |  |  | C2/c | 15 | 10.44 | 5.991 | 10.204 | 90 | 100.25 | 90 | zirconates | 10.3103/s1062873810050199 | 1 | D2 - 41 | done | 73835-ICSD |  |  |  |  | 73835 | 41
l9v | Li3AlF6 | 12 | Li36.0Al12.0F72.0 | 5e-07 |  |  | C2/c | 15 | 14.201 | 8.387 | 9.861 | 90 | 94.07 | 90 | fluorides | 10.1149/2.012206eel | 1 | D2 - 42 | done | 85171-ICSD |  | Ball milled conducvitity; structure may be different |  |  | 85171 | 42
t0h | Li2ZrO3 | 4 | Li8.0Zr4.0O12.0 | 6.1e-10 |  |  | C2/c | 15 | 5.4163 | 9.0262 | 5.4156 | 90 | 112.615 | 90 | oxides | 10.1016/0167-2738(81)90021-7 | 1 | D2 - 33 | done | 94894-ICSD |  | check cif file matching |  |  | 94894 | 33
4kt | Li2CrCl4 | 4 | Li8.0Cr4.0Cl16.0 | <1E-10 |  |  | C2/c | 15 | 7.446 | 10.162 | 10.172 | 90 | 90 | 132.11 | halides | 10.1016/0022-4596(88)90301-5 | 1 | D2 - 49 | done | 202627-ICSD |  |  |  |  | 202627 | 49
xas | Li2SnS3 | 8 | Li16.0Sn8.0S24.0 | 1.5e-05 |  |  | C2/c | 15 | 6.3964 | 11.0864 | 12.4048 | 90 | 99.867 | 90 | sulfides | 10.1021/cm5037524 | 1 | D2 - 43 | done | 251656-ICSD |  |  |  |  | 251656 | 43
kfp | Li2BaP2O7 | 8 | Li16.0Ba8.0P16.0O56.0 | 1.59881e-17 |  |  | C2/c | 15 | 7.147 | 12.283 | 14.016 | 90 | 90.49 | 90 | pyrophosphate | 10.1007/s11581-014-1261-6 | 1 | D2 - 45 | done | 280927-ICSD |  |  |  |  | 280927 | 45
qy4 | Li3Na5(TiS4)2 | 4 | Li12.0Na20.0Ti8.0S32.0 | 8.8e-06 |  |  | C2/c | 15 | 17.5783 | 9.6404 | 12.0796 | 90 | 133.4047 | 90 | sulfides | 10.1016/j.jssc.2008.01.023 | 1 | D2 - 46 | done | 391258-ICSD |  |  |  |  | 391258 | 46
00x | LiGd(PO3)4 | 4 | Li4.0Gd4.0P16.0O48.0 | <1E-10 |  |  | C2/c | 15 | 16.386 | 7.059 | 9.677 | 90 | 126.12 | 90 | phosphates | 10.1016/j.jssc.2006.06.003 | 1 | D2 - 47 | done | 416442-ICSD |  |  |  |  | 416442 | 47
9wf | Li3ErI6 | 4 | Li12.0Er4.0I24.0 | 0.00065 |  |  | C2/c | 15 | 7.413 | 12.838 | 14.2 | 90 | 100.01 | 90 | halides | 10.1021/acsaem.0c00147 | 1 | D2 - 50 | done |  |  | appendix: diffraction data available, D_0 calculation |  |  |  | 50
dmq | Li3AlS3 | 8 | Li24.0Al8.0S24.0 | 1.31e-08 |  |  | C2/c | 15 | 14.31901 | 11.98037 | 6.627 | 90 | 116.9231 | 90 | sulfides | 10.1021/acs.chemmater.9b03230 | 1 | D1 - 913 | done | appendix |  |  |  |  | 101899 |  | 770
uox | Li3.7Zn0.7Ga0.3(PO4)2 | 2 | Li7.4Zn1.4Ga0.6P4.0O16.0 | 5.65e-12 |  |  | P 21 21 21 | 19 | 4.9391 | 6.4803 | 10.1468 | 90 | 90 | 90 | phosphates | 10.1021/acs.chemmater.7b05139 | 1 | D2 - 38 | done | appendix | [5 empty] | 38
joc | Li3PS4 | 2 | Li6.0P2.0S8.0 | 2.6e-07 |  |  | Pmn21 | 31 | 7.70829 | 6.53521 | 6.1365 | 90 | 90 | 90 | thio-LISICON | 10.1021/ja3110895 | 1 | D2 - 52 | done | 180318-ICSD |  |  |  |  | 180318 | 52
mq1 | Li3SbS4 | 2 | Li6.0Sb2.0S8.0 | 4.8e-09 |  |  | Pmn21 | 31 | 7.9645 | 6.8404 | 6.3774 | 90 | 90 | 90 | thio-LISICON | 10.1016/j.ssi.2019.01.017 | 1 | D2 - 51 | done |  |  | diffraction data available |  |  | 8407 | 51
ssv | Li3P0.2V0.8O4 | 2 | Li6.0P0.4V1.6O8.0 | 1.31e-13 |  |  | Pmn21 | 31 | 6.282 | 5.4021 | 4.9289 | 90 | 90 | 90 | LISICON | 10.1021/acs.chemmater.8b01504 | 1 | D1 - 541 | not available |  |  | D_0 calculation |  |  |  |  | 449
h6c | Li3VO4 | 2 | Li6.0V2.0O8.0 | 9.2e-14 |  |  | Pmn21 | 31 | 6.3278 | 5.4448 | 4.9467 | 90 | 90 | 90 | LISICON | 10.1021/acs.chemmater.8b01504 | 1 | D1 - 541 | done |  |  |  | Yes | 10.1016/S0022-4596(73)80012-X | 19002 |  | 446
bsa | LiGaO2 | 4 | Li4.0Ga4.0O8.0 | 2.4e-14 |  |  | Pna21 | 33 | 5.402 | 6.372 | 5.007 | 90 | 90 | 90 | oxides | 10.1007/bf00549810 | 1 | D2 - 53 | done | 18152-ICSD |  | check cif file matching |  |  | 18152 | 53
mde | LiB6O9F | 4 | Li4.0B24.0O36.0F4.0 | <1E-10 |  |  | Pna21 | 33 | 7.65545 | 8.53175 | 10.7894 | 90 | 90 | 90 | fluorooxoborate | 10.1002/zaac.200900056 | 1 | D2 - 54 | done | 420286-ICSD |  |  |  |  | 420286 | 54
1e9 | Li3SbS3 | 4 | Li12.0Sb4.0S12.0 | 1e-09 |  |  | Pna21 | 33 | 7.9671 | 6.7883 | 10.0912 | 90 | 90 | 90 | sulfides | 10.1002/zaac.201200277 | 1 | D2 - 55_II | done | 424834-ICSD |  |  |  |  | 424834 | 55
an2 | Li6SiO4Cl2 | 4 | Li24.0Si4.0O16.0Cl8.0 | 1e-10 |  |  | Pna21 | 33 | 10.5204 | 6.0756 | 9.953 | 90 | 90 | 90 | argyrodite | 10.1021/acs.chemmater.1c00157 | 1 | D1 - 915 | done | appendix | [6 empty] | 772
tka | LiSi2N3 | 4 | Li4.0Si8.0N12.0 | 6.17e-08 |  |  | Cmc21 | 36 | 9.186 | 5.302 | 4.776 | 90 | 90 | 90 | nitride | 10.1016/0167-2738(87)90119-6 | 1 | D2 - 56 | done | 34118-ICSD |  |  |  |  | 34118 | 56
cdk | Li2(PO2N) | 4 | Li8.0P4.0O8.0N4.0 | <1E-10 |  |  | Cmc21 | 36 | 9.0692 | 5.3999 | 4.6856 | 90 | 90 | 90 | LIPON | 10.1016/j.ssi.2012.12.013 | 1 | D2 - 57 | done | 188493-ICSD |  |  |  |  | 188493 | 57
fwz | Li2SiS3 | 4 | Li8.0Si4.0S12.0 | 2e-06 |  |  | Cmc21 | 36 | 6.735 | 11.664 | 5.926 | 90 | 90 | 90 | thio-LISICON | 10.1016/0025-5408(89)90053-6 | 1 | D1 - 764; D2 - 15 | done |  |  | appendix: diffraction data available | Yes | mp-1210789 |  |  | 635
hln | LiGa2GeS6 | 8 | Li8.0Ga16.0Ge8.0S48.0 | 3.8e-08 |  |  | Fdd2 | 43 | 11.943 | 22.59 | 6.805 | 90 | 90 | 90 | sulfides | 10.1016/j.ssi.2014.04.015 | 1 | D2 - 58 | not available | [6 empty] | 58
cy2 | La0.64Li0.08TiO3 | 2 | La1.28Li0.16Ti2.0O6.0 | 0.000335 |  |  | Pmmm | 47 | 3.8753 | 3.8638 | 7.7901 | 90 | 90 | 90 | perovskites | 10.1016/s0167-2738(00)00761-x | 1 | D2 - 59 | done | 92228-ICSD |  |  |  |  | 92228 | 59
5tl | La0.62Li0.14TiO3 | 2 | La1.24Li0.28Ti2.0O6.0 | 0.000442 |  |  | Pmmm | 47 | 3.8757 | 3.8655 | 7.7845 | 90 | 90 | 90 | perovskites | 10.1016/s0167-2738(00)00761-x | 1 | D2 - 59 | done | 92231-ICSD |  |  |  |  | 92231 | 59
u2y | La0.595Li0.215TiO3 | 2 | La1.19Li0.43Ti2.0O6.0 | 0.000853 |  |  | Pmmm | 47 | 3.8671 | 3.8654 | 7.7727 | 90 | 90 | 90 | perovskites | 10.1016/s0167-2738(00)00761-x | 1 | D2 - 59 | done | 92234-ICSD |  |  |  |  | 92234 | 59
kxh | Pr0.56Li0.34TiO3.01 | 2 | Pr1.12Li0.68Ti2.0O6.02 | 1e-06 |  |  | Pmmm | 47 | 3.8372 | 3.8372 | 7.701 | 90 | 90 | 90 | perovskites | 10.1016/0167-2738(94)90310-7 | 1 | D2 - 62 | not available | [6 empty] | 62
3we | Nd0.55Li0.34TiO3 | 2 | Nd1.1Li0.68Ti2.0O6.0 | 8e-08 |  |  | Pmmm | 47 | 3.8204 | 3.823 | 7.679 | 90 | 90 | 90 | perovskites | 10.1016/0167-2738(94)90310-7 | 1 | D2 - 62 | not available | [6 empty] | 62 | 506
5z0 | Li5AlO4 | 8 | Li40.0Al8.0O32.0 | 5e-10 |  |  | Pbca | 61 | 9.08 | 8.94 | 9.13 | 90 | 90 | 90 | oxides | 10.1016/0025-5408(76)90169-0 | 1 | D2 - 64 | done | 42697-ICSD |  |  | Yes | 10.1002/zaac.19713800303 | 42697 | 64
472 | Li14Nd5(Si11N19O5)O2F2 | 2 | Li28.0Nd10.0Si22.0N38.0O14.0F4.0 | 1.7e-10 |  |  | Pmmn | 59 | 17.126 | 7.6155 | 10.123 | 90 | 90 | 90 | nitridosilicates | 10.1021/ja302255d | 1 | D2 - 65 | done | appendix; 262923-ICSD |  |  |  |  | 262923 | 65
9zk | Li5GaO4 | 8 | Li40.0Ga8.0O32.0 | 5e-09 |  |  | Pbca | 61 | 9.173 | 9.094 | 9.202 | 90 | 90 | 90 | oxides | 10.1016/0025-5408(76)90169-0 | 1 | D2 - 64 | done | 9082-ICSD |  |  |  |  | 9082 | 64
dnt | Li2CrTi(PO4)3 | 8 | Li16.0Cr8.0Ti8.0P24.0O96.0 | 4.41e-07 |  |  | Pbca | 61 | 8.461 | 8.688 | 23.83 | 90 | 90 | 90 | NASICON | 10.1016/s0167-2738(96)00565-6 | 1 | D1 - 407 | not available | [7 empty] | 337
g5g | Li2CrZr(PO4)3 | 8 | Li16.0Cr8.0Zr8.0P24.0O96.0 | 5.91e-07 |  |  | Pbca | 61 | 8.596 | 8.787 | 24.21 | 90 | 90 | 90 | NASICON | 10.1016/s0167-2738(96)00565-6 | 1 | D1 - 407 | not available | [7 empty] | 336
hpu | Li2CrHf(PO4)3 | 8 | Li16.0Cr8.0Hf8.0P24.0O96.0 | 4.2e-08 |  |  | Pbca | 61 | 8.598 | 8.816 | 24.21 | 90 | 90 | 90 | NASICON | 10.1016/s0167-2738(96)00565-6 | 1 | D1 - 407 | not available | [7 empty] | 407
c6h | Li2FeTi(PO4)3 | 8 | Li16.0Fe8.0Ti8.0P24.0O96.0 | 3.34e-07 |  |  | Pbca | 61 | 8.452 | 8.672 | 23.62 | 90 | 90 | 90 | NASICON | 10.1016/s0167-2738(96)00565-6 | 1 | D1 - 407 | not available | [7 empty] | 338
vzu | Li2FeZr(PO4)3 | 8 | Li16.0Fe8.0Zr8.0P24.0O96.0 | 1.44e-07 |  |  | Pbca | 61 | 8.47 | 8.72 | 23.8 | 90 | 90 | 90 | NASICON | 10.1016/s0167-2738(96)00565-6 | 1 | D1 - 407 | not available | [7 empty] | 339
a3e | Li2InHf(PO4)3 | 8 | Li16.0In8.0Hf8.0P24.0O96.0 | 2.74e-08 |  |  | Pbca | 61 | 8.757 | 8.954 | 24.28 | 90 | 90 | 90 | NASICON | 10.1016/s0167-2738(96)00565-6 | 1 | D1 - 407 | not available | [7 empty] | 341
ubi | Li2InTi(PO4)3 | 8 | Li16.0In8.0Ti8.0P24.0O96.0 | 8.3e-06 |  |  | Pbca | 61 | 8.577 | 8.826 | 24.05 | 90 | 90 | 90 | NASICON | 10.1016/s0167-2738(96)00565-6 | 1 | D1 - 407 | not available | [7 empty] | 335
9z8 | Li2InZr(PO4)3 | 8 | Li16.0In8.0Zr8.0P24.0O96.0 | 8.22e-08 |  |  | Pbca | 61 | 8.761 | 8.979 | 24.2 | 90 | 90 | 90 | NASICON | 10.1016/s0167-2738(96)00565-6 | 1 | D1 - 407 | not available | [7 empty] | 340
nhq | Li3PS4 | 4 | Li12.0P4.0S16.0 | 8.93e-07 |  |  | Pnma | 62 | 13.066 | 8.015 | 6.101 | 90 | 90 | 90 | thio-LISICON | 10.1021/ja3110895 | 1 | D2 - 52 | done | 180319-ICSD |  | lattice parameters not matching cif |  |  | 180319 | 52
w7d | Li3PO4 | 4 | Li12.0P4.0O16.0 | 4.2e-18 |  |  | Pnma | 62 | 6.1113 | 10.4612 | 4.9208 | 90 | 90 | 90 | LISICON | 10.1006/jssc.1995.1140 | 1 | D2 - 70 | done | 79427-ICSD |  |  | Yes |  | 79427 | 70
fj5 | Li6.5O8P1.5Si0.5 | 2 | Li13.0O16.0P3.0Si1.0 | 4.49e-07 |  |  | Pnma | 62 | 10.52587 | 6.11525 | 4.97031 | 90 | 90 | 90 | LISICON | 10.1021/jacs.5b04444 | 1 | D2 - 16 | done | 238600-ICSD; appendix |  | partial occupancy corrected |  |  | 238600 | 16
gxz | Li4Zn(PO4)2 | 2 | Li8.0Zn2.0P4.0O16.0 | <1E-10 |  |  | Pnma | 62 | 10.2974 | 6.5021 | 5.0011 | 90 | 90 | 90 | phosphates | 10.1021/acs.chemmater.7b05139 | 1 | D2 - 38 | done |  |  | should be deleted, high T structure, refer the alpha phase |  |  | 255465 | 38
tbu | Li3.5Zn0.5Ga0.5(PO4)2 | 2 | Li7.0Zn1.0Ga1.0P4.0O16.0 | <1E-10 |  |  | Pnma | 62 | 10.08925 | 6.5108 | 4.935878 | 90 | 90 | 90 | phosphates | 10.1021/acs.chemmater.7b05139 | 1 | D2 - 38 | done | appendix | [5 empty] | 38
uxo | Li2.88PO3.73N0.14 | 4 | Li11.52P4.0O14.92N0.56 | 1.4e-13 |  |  | Pnma | 62 | 6.1153 | 10.469 | 4.9195 | 90 | 90 | 90 | LISICON | 10.1006/jssc.1995.1140 | 0 | D2 - 70 | done |  |  | refer 79426-ICSD; po information is missing |  |  | 79426 | 70 | 615
e6b | Li4GeS4 | 4 | Li16.0Ge4.0S16.0 | 2e-07 |  |  | Pnma | 62 | 14.07 | 7.75 | 6.15 | 90 | 90 | 90 | thio-LISICON | 10.1016/s0167-2738(00)00277-0 | 1 | D2 - 71 | done | 92200-ICSD |  | partial occupancy corrected |  |  | 92200 | 71
pbz | Li3.75Ge0.75V0.25O4 | 4 | Li15.0Ge3.0V1.0O16.0 | 5.66e-06 |  |  | Pnma | 62 | 10.896 | 6.2516 | 5.1571 | 90 | 90 | 90 | LISICON | 10.1023/a:1026135806929 | 1 | D2 - 73 | done | 150918-ICSD |  | partial occupancy corrected |  |  | 150918 | 73
7ek | Li3.70Ge0.85W0.15O4 | 4 | Li14.8Ge3.4W0.6O16.0 | 3.8e-05 |  |  | Pnma | 62 | 10.938 | 6.274 | 5.1609 | 90 | 90 | 90 | LISICON | 10.1023/a:1026135806929 | 1 | D2 - 73 | done | 150920-ICSD |  | partial occupancy corrected |  |  | 150920 | 73
86k | Li0.2Ca0.4TaO3 | 4 | Li0.8Ca1.6Ta4.0O12.0 | 3.53e-09 |  |  | Pnma | 62 | 5.477 | 7.75 | 5.479 | 90 | 90 | 90 | perovskites | 10.1016/j.solidstatesciences.2004.05.006 | 1 | D2 - 74 | not available |  |  | structure avialble for x=0.15, but no conductivity |  |  |  | 74
kmv | Li4SnS4 | 4 | Li16.0Sn4.0S16.0 | 7e-05 |  |  | Pnma | 62 | 13.812 | 7.9624 | 6.367 | 90 | 90 | 90 | Chalcogenidotetrelates | 10.1021/cm3011315 | 1 | D2 - 80 | done | appendix | [5 empty] | 80 | 658
n7a | Li2.5Y0.5Zr0.5Cl6 | 4 | Li10.0Y2.0Zr2.0Cl24.0 | 0.0014 |  |  | Pnma | 62 | 12.0389 | 11.1664 | 6.4069 | 90 | 90 | 90 | halides | 10.1021/acsenergylett.9b02599 | 1 | D2 - 83 | not available |  |  | Li2.5Er0.5Zr0.5Cl6 is available |  |  |  | 83
i6k | Sm0.52Li0.38TiO2.97 | 4 | Sm2.08Li1.52Ti4.0O11.88 | 2e-07 |  |  | Pnma | 62 | 5.34 | 7.619 | 5.441 | 90 | 90 | 90 | perovskites | 10.1016/0167-2738(94)90310-7 | 1 | D2 - 62 | not available |  |  | IC number should be read from the graph |  |  |  | 62
x94 | Li4SiS4 | 4 | Li16.0Si4.0S16.0 | 4.93e-08 |  |  | Pnma | 62 | 13.735 | 7.769 | 6.147 | 90 | 90 | 90 | thio-LISICON | 10.1016/0025-5408(89)90053-6 | 1 | D1 - 764; D2 - 15 | not available |  |  | appendix: diffraction data available |  |  |  |  | 634
e6e | Li3.2Ge0.2P0.8O4 | 4 | Li12.8Ge0.8P3.2O16.0 | 1.14e-06 |  |  | Pnma | 62 | 10.5562 | 6.1319 | 4.9769 | 90 | 90 | 90 | LISICON | 10.1021/acs.chemmater.8b01504 | 1 | D1- 541 | not available | [7 empty] | 447
ylh | Li3.2Ge0.2V0.8O4 | 4 | Li12.8Ge0.8V3.2O16.0 | 1.9e-05 |  |  | Pnma | 62 | 10.8685 | 6.2984 | 5.1017 | 90 | 90 | 90 | LISICON | 10.1021/acs.chemmater.8b01504 | 1 | D1- 541 | not available | [7 empty] | 452
eij | Li3.4Ge0.4P0.6O4 | 4 | Li13.6Ge1.6P2.4O16.0 | 4.5e-06 |  |  | Pnma | 62 | 10.6305 | 6.1639 | 5.0266 | 90 | 90 | 90 | LISICON | 10.1021/acs.chemmater.8b01504 | 1 | D1- 541 | not available | [7 empty] | 451
ldd | Li3.4Ge0.4V0.6O4 | 4 | Li13.6Ge1.6V2.4O16.0 | 8.89e-07 |  |  | Pnma | 62 | 10.8697 | 6.2784 | 5.1181 | 90 | 90 | 90 | LISICON | 10.1021/acs.chemmater.8b01504 | 1 | D1- 541 | not available | [7 empty] | 455
efb | Li3.6Ge0.6P0.4O4 | 4 | Li14.4Ge2.4P1.6O16.0 | 1.1e-05 |  |  | Pnma | 62 | 10.7284 | 6.1866 | 5.0882 | 90 | 90 | 90 | LISICON | 10.1021/acs.chemmater.8b01504 | 1 | D1- 541 | not available | [7 empty] | 450
lcm | Li3.6Ge0.6V0.4O4 | 4 | Li14.4Ge2.4V1.6O16.0 | 3.19e-05 |  |  | Pnma | 62 | 10.8786 | 6.26 | 5.1371 | 90 | 90 | 90 | LISICON | 10.1021/acs.chemmater.8b01504 | 1 | D1- 541 | not available | [7 empty] | 453
mgs | Li3.8Ge0.8P0.2O4 | 4 | Li15.2Ge3.2P0.8O16.0 | 1.03e-06 |  |  | Pnma | 62 | 10.8096 | 6.1767 | 5.1421 | 90 | 90 | 90 | LISICON | 10.1021/acs.chemmater.8b01504 | 1 | D1- 541 | not available | [7 empty] | 444
31s | Li3.8Ge0.8V0.2O4 | 4 | Li15.2Ge3.2V0.8O16.0 | 2.71e-06 |  |  | Pnma | 62 | 10.8891 | 6.2315 | 5.1518 | 90 | 90 | 90 | LISICON | 10.1021/acs.chemmater.8b01504 | 1 | D1- 541 | not available | [7 empty] | 454
dku | Li3P0.4V0.6O4 | 4 | Li12.0P1.6V2.4O16.0 | 3.55e-13 |  |  | Pnma | 62 | 10.7651 | 6.2647 | 4.9262 | 90 | 90 | 90 | LISICON | 10.1021/acs.chemmater.8b01504 | 1 | D1- 541 | not available | [7 empty] | 448
ndx | Li3P0.6V0.4O4 | 4 | Li12.0P2.4V1.6O16.0 | 3.2e-13 |  |  | Pnma | 62 | 10.6467 | 6.2052 | 4.9763 | 90 | 90 | 90 | LISICON | 10.1021/acs.chemmater.8b01504 | 1 | D1- 541 | not available | [7 empty] | 456
m0j | Li3P0.8V0.2O4 | 4 | Li12.0P3.2V0.8O16.0 | 2.05e-13 |  |  | Pnma | 62 | 10.554 | 6.1486 | 4.9492 | 90 | 90 | 90 | LISICON | 10.1021/acs.chemmater.8b01504 | 1 | D1- 541 | not available | [7 empty] | 458
9lo | Li3PO4 | 4 | Li12.0P4.0O16.0 | 1.75e-13 |  |  | Pnma | 62 | 10.4772 | 6.1179 | 4.9297 | 90 | 90 | 90 | LISICON | 10.1021/acs.chemmater.8b01504 | 1 | D1- 541 | done | refer 79427-ICSD |  |  | Yes | ICSD-77095 | 77095 |  | 445
dth | Li4GeO4 | 4 | Li16.0Ge4.0O16.0 | 1.3e-12 |  |  | Cmcm | 63 | 7.7661 | 7.3645 | 6.0555 | 90 | 90 | 90 | LISICON | 10.1021/acs.chemmater.8b01504 | 1 | D1- 541 | done |  |  |  | Yes | 10.1002/zaac.19875551213 | 65177 |  | 457
45e | Li2MgBr4 | 4 | Li8.0Mg4.0Br16.0 | 7.8e-10 |  |  | Cmmm | 65 | 7.771 | 11.04 | 7.735 | 90 | 90 | 90 | halides | 10.1002/chin.198639014¦10.1149/1.2108704 | 1 | D2 - 89 | not available | refer 73276-ICSD |  |  |  |  | 73276 | 89
x2i | LiBiO2 | 8 | Li8.0Bi8.0O16.0 | 3.8e-08 |  |  | Ibam | 72 | 18.00548 | 5.18159 | 4.97144 | 90 | 90 | 90 | oxides | 10.1016/j.ssi.2015.10.016 | 1 | D2 - 30 | done | 46022-ICSD |  |  | Yes | ICSD-46022 | 46022 | 30
xz4 | (Li0.5Ce0.5)(MoO4) | 4 | Li2.0Ce2.0Mo4.0O16.0 | 1.3e-08 |  |  | I41/a | 88 | 5.2943 | 5.2943 | 11.6254 | 90 | 90 | 90 | molybdates | 10.1007/s12039-011-0068-5 | 1 | D2 - 91 | done | 186450-ICSD |  | partial occupancy corrected |  |  | 186450 | 91
hja | (Li0.5Ce0.25Pr0.25)(MoO4) | 4 | Li2.0Ce1.0Pr1.0Mo4.0O16.0 | 1e-09 |  |  | I41/a | 88 | 5.284 | 5.284 | 11.5763 | 90 | 90 | 90 | molybdates | 10.1007/s12039-011-0068-5 | 1 | D2 - 91 | done | 186451-ICSD |  | partial occupancy corrected |  |  | 186451 | 91
3nb | (Li0.5Ce0.25Sm0.25)(MoO4) | 4 | Li2.0Ce1.0Sm1.0Mo4.0O16.0 | 1.8e-10 |  |  | I41/a | 88 | 5.2546 | 5.2546 | 11.5052 | 90 | 90 | 90 | molybdates | 10.1007/s12039-011-0068-5 | 1 | D2 - 91 | done | 186452-ICSD |  | partial occupancy corrected |  |  | 186452 | 91
qa9 | Li3BN2 | 2 | Li6.0B2.0N4.0 | 1.6e-10 |  |  | P42/mnm | 136 | 4.6435 | 4.6435 | 5.2592 | 90 | 90 | 90 | boron nitride | 10.1016/0022-4596(87)90135-6 | 1 | D2 - 93 | done | 655673-ICSD | Li3BN2_II.cif | changed space group to reflect actual higher symmetry |  |  | 655673 | 93
ihb | Li0.33La0.56Ti0.99Al0.01O2.99F0.01 | 2 | Li0.66La1.12Ti1.98Al0.02O5.98F0.02 | 0.00098 |  |  | P4mm | 99 | 3.8701 | 3.8701 | 7.756 | 90 | 90 | 90 | perovskites | 10.1007/s11581-006-0011-9 | 1 | D1 - 83 | not available | [7 empty] | 83
3k7 | Li0.33La0.56Ti0.98Al0.02O2.98F0.02 | 2 | Li0.66La1.12Ti1.96Al0.04O5.96F0.04 | 0.00106 |  |  | P4mm | 99 | 3.8697 | 3.8697 | 7.749 | 90 | 90 | 90 | perovskites | 10.1007/s11581-006-0011-9 | 1 | D1 - 83 | not available | [7 empty] | 83
1sz | Li0.33La0.56Ti0.97Al0.03O2.97F0.03 | 2 | Li0.66La1.12Ti1.94Al0.06O5.94F0.06 | 0.000928 |  |  | P4mm | 99 | 3.8692 | 3.8692 | 7.7434 | 90 | 90 | 90 | perovskites | 10.1007/s11581-006-0011-9 | 1 | D1 - 83 | not available | [7 empty] | 83
yh8 | Li0.33La0.56Ti0.96Al0.04O2.96F0.04 | 2 | Li0.66La1.12Ti1.92Al0.08O5.92F0.08 | 0.000622 |  |  | P4mm | 99 | 3.8697 | 3.8697 | 7.744 | 90 | 90 | 90 | perovskites | 10.1007/s11581-006-0011-9 | 1 | D1 - 83 | not available | [7 empty] | 63
coh | Li0.33La0.56Ti0.95Al0.05O2.95F0.05 | 2 | Li0.66La1.12Ti1.9Al0.1O5.9F0.1 | 0.000176 |  |  | P4mm | 99 | 3.8667 | 3.8667 | 7.739 | 90 | 90 | 90 | perovskites | 10.1007/s11581-006-0011-9 | 1 | D1 - 83 | not available | [7 empty] | 83
1pw | Li0.33La0.56Ti0.94Al0.06O2.94F0.06 | 2 | Li0.66La1.12Ti1.88Al0.12O5.88F0.12 | 0.000106 |  |  | P4mm | 99 | 3.8722 | 3.8722 | 7.73 | 90 | 90 | 90 | perovskites | 10.1007/s11581-006-0011-9 | 1 | D1 - 83 | not available | [7 empty] | 83
bw3 | Li0.33La0.56Ti0.93Al0.07O2.93F0.07 | 2 | Li0.66La1.12Ti1.86Al0.14O5.86F0.14 | 0.000645 |  |  | P4mm | 99 | 3.8705 | 3.8705 | 7.7476 | 90 | 90 | 90 | perovskites | 10.1007/s11581-006-0011-9 | 1 | D1 - 83 | not available | [7 empty] | 83
my5 | Li0.33La0.56Ti0.92Al0.08O2.92F0.08 | 2 | Li0.66La1.12Ti1.84Al0.16O5.84F0.16 | 0.000494 |  |  | P4mm | 99 | 3.8695 | 3.8695 | 7.7437 | 90 | 90 | 90 | perovskites | 10.1007/s11581-006-0011-9 | 1 | D1 - 83 | not available | [7 empty] | 83
hta | La0.565Li0.305TiO3 | 2 | La1.13Li0.61Ti2.0O6.0 | 0.000957 |  |  | P4/mmm | 123 | 3.8727 | 3.8727 | 7.751 | 90 | 90 | 90 | perovskites | 10.1016/s0167-2738(00)00761-x | 1 | D2 - 59 | done | 92235-ICSD |  |  |  |  | 92235 | 59
s3h | La0.5Li0.5TiO3 | 2 | La1.0Li1.0Ti2.0O6.0 | 0.000925 |  |  | P4/mmm | 123 | 3.8688 | 3.86885 | 7.7462 | 90 | 90 | 90 | perovskites | 10.1016/s0167-2738(00)00761-x | 1 | D2 - 59 | done | 92237-ICSD |  |  |  |  | 92237 | 59
nua | Li(LaTiO4) | 2 | Li2.0La2.0Ti2.0O8.0 | <1E-10 |  |  | P4/nmm | 129 | 3.77 | 3.77 | 12.076 | 90 | 90 | 90 | perovskites | 10.4028/www.scientific.net/msf.321-324.965 | 1 | D2 - 99 | done | 91843-ICSD |  |  |  |  | 91843 | 99
3rx | Li(NdTiO4) | 2 | Li2.0Nd2.0Ti2.0O8.0 | <1E-10 |  |  | P4/nmm | 129 | 3.7465 | 3.7465 | 11.895 | 90 | 90 | 90 | perovskites | 10.4028/www.scientific.net/msf.321-324.965 | 1 | D2 - 99 | done | 91844-ICSD |  |  |  |  | 91844 | 99
7e5 | La0.65Li0.05(Mg0.5W0.5)O3 | 4 | La2.6Li0.2Mg2.0W2.0O12.0 | 1.8e-07 |  |  | P4/nmm | 129 | 5.533 | 5.533 | 7.903 | 90 | 90 | 90 | perovskites | 10.1016/j.ssi.2004.05.010 | 1 | D2 - 100 | done | 151900-ICSD |  | partial occupancy corrected |  |  | 151900 | 100
sib | La0.63Li0.11(Mg0.5W0.5)O3 | 4 | La2.52Li0.44Mg2.0W2.0O12.0 | 6.8e-06 |  |  | P4/nmm | 129 | 5.534 | 5.534 | 7.903 | 90 | 90 | 90 | perovskites | 10.1016/j.ssi.2004.05.010 | 1 | D2 - 100 | done | 151901-ICSD |  | partial occupancy corrected |  |  | 151901 | 100
r99 | La0.62 Li0.14(Mg0.5W0.5)O3 | 4 | La2.48Li0.56Mg2.0W2.0O12.0 | 1.2e-05 |  |  | P4/nmm | 129 | 5.533 | 5.533 | 7.903 | 90 | 90 | 90 | perovskites | 10.1016/j.ssi.2004.05.010 | 1 | D2 - 100 | done | 151902-ICSD |  | partial occupancy corrected |  |  | 151902 | 100
lol | Li4PS4I | 2 | Li8.0P2.0S8.0I2.0 | 0.00012 |  |  | P4/nmm | 129 | 8.48284 | 8.48284 | 5.93013 | 90 | 90 | 90 | thio-LISICON | 10.1021/acs.chemmater.7b00013 | 1 | D2 - 101 | done |  |  | appendix: diffraction data available |  |  | 432169 | 101
d7f | Li3BiO4 | 4 | Li12.0Bi4.0O16.0 | 4.1e-10 |  |  | P42/mnm | 136 | 8.75298 | 8.75298 | 4.22469 | 90 | 90 | 90 | oxides | 10.1016/j.ssi.2015.10.016 | 1 | D2 - 30 | done |  |  |  | Yes | ICSD-109087 | 109087 | 30
52b | Li10.05Ge1.05P1.95S12 | 2 | Li20.1Ge2.1P3.9S24.0 | 0.0122 |  |  | P42/nmc | 137 | 8.6944 | 8.6944 | 12.60025 | 90 | 90 | 90 | LGPS | 10.1039/c4ta05231e | 1 | D2 - 104 | not available | [6 empty] | 104
8po | Li10.2Ge1.2P1.8S12 | 2 | Li20.4Ge2.4P3.6S24.0 | 0.0132 |  |  | P42/nmc | 137 | 8.7043 | 8.7043 | 12.616 | 90 | 90 | 90 | LGPS | 10.1039/c4ta05231e | 1 | D2 - 104 | not available | [6 empty] | 104
ya8 | Li10.5Ge1.5P1.5S12 | 2 | Li21.0Ge3.0P3.0S24.0 | 0.011 |  |  | P42/nmc | 137 | 8.7025 | 8.7025 | 12.6251 | 90 | 90 | 90 | LGPS | 10.1039/c4ta05231e | 1 | D2 - 104 | not available | [6 empty] | 104
j8q | Li10GeP2S12 | 2 | Li20.0Ge2.0P4.0S24.0 | 0.0121 |  |  | P42/nmc | 137 | 8.719 | 8.719 | 12.639 | 90 | 90 | 90 | LGPS | 10.1039/c4ta05231e¦10.1021/acs.chemmater.7b00886 | 1 | D2 - 104 | done |  |  |  | Yes | 10.1039/c3cp51985f | 188887 | 111
824 | Li10.35Ge1.35P1.65S12 | 2 | Li20.7Ge2.7P3.3S24.0 | 0.0144 |  |  | P42/nmc | 137 | 8.713023 | 8.713023 | 12.639695 | 90 | 90 | 90 | LGPS | 10.1039/c4ta05231e | 1 | D2 - 104 | done | 193947-ICSD |  |  |  |  | 193947 | 104
mqo | Li3.45Si0.45P0.55S4 | 6 | Li20.7Si2.7P3.3S24.0 | 0.00673 |  |  | P42/nmc | 137 | 8.669578 | 8.669578 | 12.536058 | 90 | 90 | 90 | LGPS | 10.1039/c4fd00143e | 1 | D2 - 105 | not available |  |  | refer D2 - 109; 252037-ICSD |  |  |  | 105
izs | Li3.475Si0.475P0.525S4 | 6 | Li20.85Si2.85P3.15S24.0 | 0.00527 |  |  | P42/nmc | 137 | 8.672 | 8.672 | 12.536 | 90 | 90 | 90 | LGPS | 10.1039/c4fd00143e | 1 | D2 - 105 | not available | [6 empty] | 105
8nc | Li3.425Si0.425P0.575S4 | 6 | Li20.55Si2.55P3.45S24.0 | 0.00565 |  |  | P42/nmc | 137 | 8.653 | 8.653 | 12.51 | 90 | 90 | 90 | LGPS | 10.1039/c4fd00143e | 1 | D2 - 105 | not available | [6 empty] | 105
3sx | Li3.4Si0.4P0.6S4 | 6 | Li20.4Si2.4P3.6S24.0 | 0.00421 |  |  | P42/nmc | 137 | 8.644 | 8.644 | 12.504 | 90 | 90 | 90 | LGPS | 10.1039/c4fd00143e | 1 | D2 - 105 | not available | [6 empty] | 105
xga | Li3.335Sn0.33P0.67S4 | 6 | Li20.01Sn1.98P4.02S24.0 | 0.00373 |  |  | P42/nmc | 137 | 8.743 | 8.743 | 12.782 | 90 | 90 | 90 | LGPS | 10.1039/c4fd00143e | 1 | D2 - 105 | not available | [6 empty] | 105
xn9 | Li3.3Sn0.3P0.7S4 | 6 | Li19.8Sn1.8P4.2S24.0 | 0.00365 |  |  | P42/nmc | 137 | 8.731 | 8.731 | 12.768 | 90 | 90 | 90 | LGPS | 10.1039/c4fd00143e | 1 | D2 - 105 | not available | [6 empty] | 105
sg4 | Li3.285Sn0.28P0.72S4 | 6 | Li19.71Sn1.68P4.32S24.0 | 0.00436 |  |  | P42/nmc | 137 | 8.721 | 8.721 | 12.725 | 90 | 90 | 90 | LGPS | 10.1039/c4fd00143e | 1 | D2 - 105 | not available | [6 empty] | 105
ns3 | Li3.27Sn0.27P0.73S4 | 6 | Li19.62Sn1.62P4.38S24.0 | 0.00496 |  |  | P42/nmc | 137 | 8.7405 | 8.7405 | 12.715 | 90 | 90 | 90 | LGPS | 10.1039/c4fd00143e | 1 | D2 - 105 | not available | [6 empty] | 105
g8j | Li3.26Sn0.26P0.74S4 | 6 | Li19.56Sn1.56P4.44S24.0 | 0.00453 |  |  | P42/nmc | 137 | 8.737 | 8.737 | 12.713 | 90 | 90 | 90 | LGPS | 10.1039/c4fd00143e | 1 | D2 - 105 | not available | [6 empty] | 105
bim | Li3.25Sn0.25P0.75S4 | 6 | Li19.5Sn1.5P4.5S24.0 | 0.0036 |  |  | P42/nmc | 137 | 8.722 | 8.722 | 12.72 | 90 | 90 | 90 | LGPS | 10.1039/c4fd00143e | 1 | D2 - 105 | not available | [6 empty] | 105
02p | Li10SiP2S12 | 2 | Li20.0Si2.0P4.0S24.0 | 0.0023 |  |  | P42/nmc | 137 | 8.6512 | 8.6512 | 12.5095 | 90 | 90 | 90 | LGPS | 10.1149/2.0501412jes | 1 | D2 - 106 | not available | [6 empty] | 106 | 686
9lx | Li10SnP2S12 | 2 | Li20.0Sn2.0P4.0S24.0 | 0.007 |  |  | P42/nmc | 137 | 8.7057 | 8.7057 | 12.7389 | 90 | 90 | 90 | LGPS | 10.1021/ja407393y | 1 | D2 - 107 | done | 193755-ICSD; appendix |  |  |  |  | 193755 | 107
mtn | Li10GeP2S12 | 2 | Li20.0Ge2.0P4.0S24.0 | 0.0246 |  |  | P42/nmc | 137 | 8.71121 | 8.71121 | 12.6078 | 90 | 90 | 90 | LGPS | 10.1021/acs.chemmater.8b00266 | 1 | D2 - 108 | done | appendix | [5 empty] | 108
9rc | Li10(Ge0.776Sn0.224)P2S12 | 2 | Li20.0Ge1.55Sn0.45P4.0S24.0 | 0.0141 |  |  | P42/nmc | 137 | 8.71859 | 8.71859 | 12.6514 | 90 | 90 | 90 | LGPS | 10.1021/acs.chemmater.8b00266 | 1 | D2 - 108 | done | appendix | [5 empty] | 108
13q | Li10SnP2S12 | 2 | Li20.0Sn2.0P4.0S24.0 | 0.00398 |  |  | P42/nmc | 137 | 8.73685 | 8.73685 | 12.7573 | 90 | 90 | 90 | LGPS | 10.1021/acs.chemmater.8b00266 | 1 | D2 - 108 | done | appendix |  | lattice parameters not matching cif |  |  |  | 108
ik8 | Li10(Ge0.416Sn0.584)P2S12 | 2 | Li20.0Ge0.83Sn1.17P4.0S24.0 | 0.00743 |  |  | P42/nmc | 137 | 8.72902 | 8.72902 | 12.7065 | 90 | 90 | 90 | LGPS | 10.1021/acs.chemmater.8b00266 | 1 | D2 - 108 | done | appendix | [5 empty] | 108
nip | Li9.81Sn0.81P2.19S12 | 2 | Li19.62Sn1.62P4.38S24.0 | 0.0055 |  |  | P42/nmc | 137 | 8.73764 | 8.73764 | 12.7166 | 90 | 90 | 90 | LGPS | 10.1107/s2052520615022283 | 1 | D2 - 109 | done | 252040-ICSD |  | partial occupancy corrected |  |  | 252040 | 109 | 609
1hh | Li10GeP2S12 | 2 | Li20.0Ge2.0P4.0S24.0 | 0.012 |  |  | P42/nmc | 137 | 8.69407 | 8.69407 | 12.5994 | 90 | 90 | 90 | LGPS | 10.1038/nmat3066 | 1 | D2 - 110 | not available |  |  | appendix: diffraction data available |  |  |  | 110 | 560
8ub | Li10.5(Sn0.2Si0.8)1.5P1.5S12 | 2 | Li21.0Sn0.6Si2.4P3.0S24.0 | 0.00879 |  |  | P42/nmc | 137 | 8.69204 | 8.69204 | 12.6166 | 90 | 90 | 90 | LGPS | 10.1021/acs.chemmater.7b00886 | 1 | D2 - 111 | done | 257947-ICSD |  | appendix: diffraction data available |  |  | 257947 | 111
7tu | Li10.2(Sn0.2Si0.8)1.2P1.8S12 | 2 | Li20.4Sn0.48Si1.92P3.6S24.0 | 0.00782 |  |  | P42/nmc | 137 | 8.65173 | 8.65173 | 12.5349 | 90 | 90 | 90 | LGPS | 10.1021/acs.chemmater.7b00886 | 1 | D2 - 111 | done |  |  | appendix: diffraction data available |  |  | 257948 | 111
ui6 | Li10.35(Sn0.27Si1.08)P1.65S12 | 2 | Li20.7Sn0.54Si2.16P3.3S24.0 | 0.011 |  |  | P42/nmc | 137 | 8.67822 | 8.67822 | 12.5744 | 90 | 90 | 90 | LGPS | 10.1021/acs.chemmater.7b00886 | 1 | D2 - 111 | done |  |  | duplicated with line 204; deleted |  |  | 257946 | 111
nkr | Li10GeP2S12 | 2 | Li20.0Ge2.0P4.0S24.0 | 0.00143 |  |  | P42/nmc | 137 | 8.694 | 8.694 | 12.599 | 90 | 90 | 90 | LGPS | 10.1016/j.ssi.2017.01.014 | 1 | D2 - 112 | not available | [6 empty] | 112
906 | Li9.8Ba0.1GeP2S12 | 2 | Li19.6Ba0.2Ge2.0P4.0S24.0 | 0.000561 |  |  | P42/nmc | 137 | 8.716 | 8.716 | 12.728 | 90 | 90 | 90 | LGPS | 10.1016/j.ssi.2017.01.014 | 1 | D2 - 112 | not available | [6 empty] | 112
fnu | Li9.6Ba0.2GeP2S12 | 2 | Li19.2Ba0.4Ge2.0P4.0S24.0 | 0.000572 |  |  | P42/nmc | 137 | 8.727 | 8.727 | 12.908 | 90 | 90 | 90 | LGPS | 10.1016/j.ssi.2017.01.014 | 1 | D2 - 112 | not available | [6 empty] | 112
pfi | Li9.4Ba0.3GeP2S12 | 2 | Li18.8Ba0.6Ge2.0P4.0S24.0 | 0.000707 |  |  | P42/nmc | 137 | 8.734 | 8.734 | 13.005 | 90 | 90 | 90 | LGPS | 10.1016/j.ssi.2017.01.014 | 1 | D2 - 112 | not available | [6 empty] | 112
f0h | Li9.2Ba0.4GeP2S12 | 2 | Li18.4Ba0.8Ge2.0P4.0S24.0 | 0.000316 |  |  | P42/nmc | 137 | 8.752 | 8.752 | 13.011 | 90 | 90 | 90 | LGPS | 10.1016/j.ssi.2017.01.014 | 1 | D2 - 112 | not available | [6 empty] | 112
7iw | Li9Ba0.5GeP2S12 | 2 | Li18.0Ba1.0Ge2.0P4.0S24.0 | 9.98e-05 |  |  | P42/nmc | 137 | 8.77 | 8.77 | 13.053 | 90 | 90 | 90 | LGPS | 10.1016/j.ssi.2017.01.014 | 1 | D2 - 112 | not available | [6 empty] | 112
ikh | Li9.6P3S12 | 2 | Li19.2P6.0S24.0 | 0.0012 |  |  | P42/nmc | 137 | 8.7144 | 8.7144 | 12.4677 | 90 | 90 | 90 | LGPS | 10.1038/nenergy.2016.30 | 1 | D1 - 25 | not available |  |  | appendix: diffraction data available |  |  |  | 102 | 25
hd3 | Li7GePS8 | 2 | Li14.0Ge2.0P2.0S16.0 | 0.007 |  |  | P42/nmc | 137 | 8.718 | 8.718 | 12.66 | 90 | 90 | 90 | LGPS | 10.1039/c3ee41728j | 1 | D2 - 251 | not available | [6 empty] | 251
ete | Li9.54Si1.74P1.44S11.7Cl0.3 | 2 | Li19.08Si3.48P2.88S23.4Cl0.6 | 0.025 |  |  | P42/nmc | 137 | 8.709652 | 8.709652 | 12.56907 | 90 | 90 | 90 | LGPS | 10.1038/nenergy.2016.30 | 1 | D1 - 25 | not available |  |  | appendix: diffraction data available |  |  |  |  | 26
k4x | Li10.35Si1.35P1.65S12 | 2 | Li20.7Si2.7P3.3S24.0 | 0.0065 |  |  | P42/nmc | 137 | 8.68385 | 8.68385 | 12.55589 | 90 | 90 | 90 | LGPS | 10.1107/s2052520615022283 | 1 | D2 - 109 | done | 252037-ICSD |  |  |  |  | 252037 | 109 | 608
ia5 | LiLaNb2O7 | 2 | Li2.0La2.0Nb4.0O14.0 | <1E-8 |  |  | I4/mmm | 139 | 3.8798 | 3.8798 | 20.3597 | 90 | 90 | 90 | perovskites | 10.1016/0925-8388(93)90192-p | 1 | D2 - 114 | done | 72566-ICSD |  |  |  |  | 72566 | 114
sg0 | LiScO2 | 4 | Li4.0Sc4.0O8.0 | <1E-10 |  |  | I41/amd | 141 | 4.1791 | 4.1791 | 9.361 | 90 | 90 | 90 | oxides | 10.2320/matertrans.y-m2016816 | 1 | D2 - 117;D2 - 33 | done | 257819-ICSD |  | ICSD request |  |  | 257819 | 117
97b | Li0.9Sc0.9Zr0.1O2 | 4 | Li3.6Sc3.6Zr0.4O8.0 | <1E-10 |  |  | I41/amd | 141 | 4.1804 | 4.1804 | 9.4186 | 90 | 90 | 90 | oxides | 10.2320/matertrans.y-m2016816 | 1 | D2 - 117 | done | 257820-ICSD |  | ICSD request |  |  | 257820 | 117
wyu | Li7La3Zr2O12 | 8 | Li56.0La24.0Zr16.0O96.0 | 1.63e-06 |  |  | I41/acd | 142 | 13.134 | 13.134 | 12.663 | 90 | 90 | 90 | garnet | 10.1016/j.jssc.2009.05.020 | 1 | D1 - 24; D2 - 119 | done | 246816-ICSD | [5 empty] | 119 | 17
019 | LiTi2(PO4)3 | 6 | Li6.0Ti12.0P18.0O72.0 | 0.000161 |  |  | R-3c | 168 | 8.5112 | 8.5112 | 20.8479 | 90 | 90 | 120 | NASICON | 10.1021/ic400577v | 1 | D2 - 124 | done | 118128-ICSD |  |  |  |  | 118128 | 124
yqu | Li1.2Ti1.8Al0.2(PO4)3 | 6 | Li7.2Ti10.8Al1.2P18.0O72.0 | 0.00482 |  |  | R-3 | 148 | 8.502 | 8.502 | 20.818 | 90 | 90 | 120 | NASICON | 10.1021/ic400577v | 1 | D2 - 124 | done | 118133-ICSD |  | true formula for lattice params is Li1.17(Ti1.83Al0.17)(PO4)3, IC at Li1.2 |  |  | 118133 | 124
95j | Li3AlH6 | 6 | Li18.0Al6.0H36.0 | 1.4e-07 |  |  | R-3 | 148 | 8.07117 | 8.07117 | 9.513 | 90 | 90 | 120 | hydrides | 10.1063/1.3356981 | 1 | D1 - 727 | done | 96266-ICSD |  |  |  |  | 96266 |  | 727
0iv | Li4P2S6 | 1 | Li4.0P2.0S6.0 | 2.38e-07 |  |  | P-31m | 162 | 6.075 | 6.075 | 6.595 | 90 | 90 | 120 | thio-phosphate | 10.1016/j.ssi.2015.10.015 | 1 | D2 - 127 | done | appendix of D2-128; 242170-ICSD |  |  | Yes | 10.1021/acs.chemmater.6b04175 | 242170 | 127
2ro | Li4P2S6 | 1 | Li4.0P2.0S6.0 | 1.6e-10 |  |  | P-31m | 162 | 6.0773 | 6.0773 | 6.5985 | 90 | 90 | 120 | thio-phosphate | 10.1021/acs.chemmater.6b04175 | 1 | D2 - 128 | not available |  |  | could be deleted; glass ceramic |  |  |  | 128 | 652
deu | Li4.4Al0.4Ge0.6S4 | 2 | Li8.8Al0.8Ge1.2S8.0 | 4.3e-05 |  |  | P-3m1 | 164 | 7.9496 | 7.9496 | 6.1566 | 90 | 90 | 120 | sulfides | 10.1021/acs.chemmater.8b03175 | 1 | D2 - 130 | done | appendix | [5 empty] | 130
usu | Li4.4Al0.4Sn0.6S4 | 2 | Li8.8Al0.8Sn1.2S8.0 | 4.3e-06 |  |  | P-3m1 | 164 | 8.0184 | 8.0184 | 6.2856 | 90 | 90 | 120 | sulfides | 10.1021/acs.chemmater.8b03175 | 1 | D2 - 130 | done | appendix | [5 empty] | 130
ur9 | LiZr2(PO4)3 | 6 | Li6.0Zr12.0P18.0O72.0 | 1e-09 |  |  | R-3c | 167 | 8.847 | 8.847 | 22.24 | 90 | 90 | 120 | NASICON | 10.1016/0025-5408(86)90194-7 | 1 | D2 -2 | done | [5 empty] | 201935 | 137
0o6 | Li1.2Ti1.8Sc0.2(PO4)3 | 6 | Li7.2Ti10.8Sc1.2P18.0O72.0 | 9.98e-05 | 9.98e-05 | 0.00251 | R-3c | 167 | 8.527 | 8.527 | 20.924 | 90 | 90 | 120 |  | 10.1021/acs.inorgchem.6b02274 | 1 | D2 - 132 | done | [5 empty] | 119210 | 132
a3l | LiHf2(PO4)3 | 6 | Li6.0Hf12.0P18.0O72.0 | 2.83e-07 |  |  | R-3c | 167 | 8.824 | 8.824 | 22.04 | 90 | 90 | 120 | NASICON | 10.1002/chin.199345017 | 1 | D2 -2 | not available | [6 empty] | 2
4ba | LiGe2(PO4)3 | 6 | Li6.0Ge12.0P18.0O72.0 | 3.33e-07 |  |  | R-3c | 167 | 8.287 | 8.287 | 20.475 | 90 | 90 | 120 | NASICON | 10.1002/chin.199345017 | 1 | D2 -2 | done |  |  | Precision of IC is not good non linear extrapolation | Yes | 10.1016/0022-4596(91)90134-4 | 69763 | 2
qea | LiTi2(PO4)3 | 6 | Li6.0Ti12.0P18.0O72.0 | 2e-06 |  |  | R-3c | 167 | 8.512 | 8.512 | 20.858 | 90 | 90 | 120 | NASICON | 10.1149/1.2086597 | 1 | D2 - 134 | not available | [6 empty] | 134
ldx | LiGe2(PO4)3 | 6 | Li6.0Ge12.0P18.0O72.0 | 4.83e-09 |  |  | R-3c | 167 | 8.27059 | 8.27059 | 20.4652 | 90 | 90 | 120 | NASICON | 10.1021/acsami.8b00842 | 1 | D2 - 133 | done | 263767-ICSD | downloaded |  |  |  | 263767 | 133
0fh | Li1.2Al0.2Ge1.8(PO4)3 | 6 | Li7.2Al1.2Ge10.8P18.0O72.0 | 4.83e-05 |  |  | R-3c | 167 | 8.2619 | 8.2619 | 20.5656 | 90 | 90 | 120 | NASICON | 10.1021/acsami.8b00842 | 1 | D2 - 133 | done | 263760-ICSD | downloaded |  |  |  | 263760 | 133
gw2 | Li1.4Al0.4Ge1.6(PO4)3 | 6 | Li8.4Al2.4Ge9.6P18.0O72.0 | 0.000188 |  |  | R-3c | 167 | 8.25565 | 8.25565 | 20.6319 | 90 | 90 | 120 | NASICON | 10.1021/acsami.8b00842 | 1 | D2 - 133 | done | 263762-ICSD | downloaded |  |  |  | 263762 | 133
1xf | Li1.5Al0.5Ge1.5(PO4)3 | 6 | Li9.0Al3.0Ge9.0P18.0O72.0 | 0.000336 |  |  | R-3c | 167 | 8.25658 | 8.25658 | 20.6523 | 90 | 90 | 120 | NASICON | 10.1021/acsami.8b00842 | 1 | D2 - 133 | done | 263763-ICSD | downloaded |  |  |  | 263763 | 133
tjh | Li1.7Al0.7Ge1.3(PO4)3 | 6 | Li10.2Al4.2Ge7.8P18.0O72.0 | 0.000264 |  |  | R-3c | 167 | 8.25247 | 8.25247 | 20.6936 | 90 | 90 | 120 | NASICON | 10.1021/acsami.8b00842 | 1 | D2 - 133 | done | 263765-ICSD | downloaded |  |  |  | 263765 | 133
8fn | Li1.8Al0.8Ge1.2(PO4)3 | 6 | Li10.8Al4.8Ge7.2P18.0O72.0 | 0.000137 |  |  | R-3c | 167 | 8.25004 | 8.25004 | 20.7062 | 90 | 90 | 120 | NASICON | 10.1021/acsami.8b00842 | 1 | D2 - 133 | done | 263766-ICSD | downloaded |  |  |  | 263766 | 133
mdj | Li1.2Ti2Si0.2P2.8O12 | 6 | Li7.2Ti12.0Si1.2P16.8O72.0 | 8.6e-05 |  |  | R-3c | 167 | 8.518 | 8.518 | 20.848 | 90 | 90 | 120 | NASICON | 10.1149/1.2086597 | 1 | D2 - 134 | not available | [6 empty] | 134
t1l | Li1.3Ti2Si0.3P2.7O12 | 6 | Li7.8Ti12.0Si1.8P16.2O72.0 | 0.00032 |  |  | R-3c | 167 | 8.52 | 8.52 | 20.862 | 90 | 90 | 120 | NASICON | 10.1149/1.2086597 | 1 | D2 - 134 | not available | [6 empty] | 134
my9 | Li1.2Al0.2Ti1.8(PO4)3 | 6 | Li7.2Al1.2Ti10.8P18.0O72.0 | 0.000595 |  |  | R-3c | 167 | 8.5042 | 8.5042 | 20.8252 | 90 | 90 | 120 | NASICON | 10.1149/1.2086597 | 1 | D2 - 134 | done |  |  |  | Yes | 10.1016/j.solidstatesciences.2016.08.011 | 7932 | 134
9s4 | Li1.3Al0.3Ti1.7(PO4)3 | 6 | Li7.8Al1.8Ti10.2P18.0O72.0 | 0.000722 |  |  | R-3c | 167 | 8.5004 | 8.5004 | 20.8156 | 90 | 90 | 120 | NASICON | 10.1149/1.2086597 | 1 | D2 - 134 | done |  |  |  | Yes | 10.1021/acs.chemmater.9b04419 | 141518 | 134
iqt | Li1.4Al0.4Ti1.6(PO4)3 | 6 | Li8.4Al2.4Ti9.6P18.0O72.0 | 0.000388 |  |  | R-3c | 167 | 8.4955 | 8.4955 | 20.7992 | 90 | 90 | 120 | NASICON | 10.1149/1.2086597 | 1 | D2 - 134 | done |  |  |  | Yes | 10.1016/j.ssi.2019.115192 | 19904 | 134
xa0 | Li1.5Al0.5Ti1.5(PO4)3 | 6 | Li9.0Al3.0Ti9.0P18.0O72.0 | 0.000248 |  |  | R-3c | 167 | 8.4935 | 8.4935 | 20.7994 | 90 | 90 | 120 | NASICON | 10.1149/1.2086597 | 1 | D2 - 134 | done |  |  |  | Yes | 10.1016/j.ssi.2019.115192 | 19905 | 134
f4x | Li1.2Cr0.2Ti1.8(PO4)3 | 6 | Li7.2Cr1.2Ti10.8P18.0O72.0 | 1.82e-05 |  |  | R-3c | 167 | 8.5189 | 8.5189 | 20.8643 | 90 | 90 | 120 | NASICON | 10.1149/1.2086597 | 1 | D2 - 134 | not available | [6 empty] | 134
txm | Li1.3Cr0.3Ti1.7(PO4)3 | 6 | Li7.8Cr1.8Ti10.2P18.0O72.0 | 3.51e-05 |  |  | R-3c | 167 | 8.5203 | 8.5203 | 20.8702 | 90 | 90 | 120 | NASICON | 10.1149/1.2086597 | 1 | D2 - 134 | not available | [6 empty] | 134
v1t | Li1.4Cr0.4Ti1.6(PO4)3 | 6 | Li8.4Cr2.4Ti9.6P18.0O72.0 | 0.000149 |  |  | R-3c | 167 | 8.522 | 8.522 | 20.88 | 90 | 90 | 120 | NASICON | 10.1149/1.2086597 | 1 | D2 - 134 | not available | [6 empty] | 134
d6b | Li1.5Cr0.5Ti1.5(PO4)3 | 6 | Li9.0Cr3.0Ti9.0P18.0O72.0 | 0.000386 |  |  | R-3c | 167 | 8.5218 | 8.5218 | 20.8829 | 90 | 90 | 120 | NASICON | 10.1149/1.2086597 | 1 | D2 - 134 | not available | [6 empty] | 134
x9a | Li1.2Ga0.2Ti1.8(PO4)3 | 6 | Li7.2Ga1.2Ti10.8P18.0O72.0 | 0.000162 |  |  | R-3c | 167 | 8.5156 | 8.5156 | 20.8451 | 90 | 90 | 120 | NASICON | 10.1149/1.2086597 | 1 | D2 - 134 | not available | [6 empty] | 134
3ta | Li1.3Ga0.3Ti1.7(PO4)3 | 6 | Li7.8Ga1.8Ti10.2P18.0O72.0 | 0.000261 |  |  | R-3c | 167 | 8.5175 | 8.5175 | 20.8541 | 90 | 90 | 120 | NASICON | 10.1149/1.2086597 | 1 | D2 - 134 | not available | [6 empty] | 134
gjy | Li1.4Ga0.4Ti1.6(PO4)3 | 6 | Li8.4Ga2.4Ti9.6P18.0O72.0 | 0.000128 |  |  | R-3c | 167 | 8.5136 | 8.5136 | 20.8588 | 90 | 90 | 120 | NASICON | 10.1149/1.2086597 | 1 | D2 - 134 | not available | [6 empty] | 134
lz8 | Li1.5Ga0.5Ti1.5(PO4)3 | 6 | Li9.0Ga3.0Ti9.0P18.0O72.0 | 0.000122 |  |  | R-3c | 167 | 8.5159 | 8.5159 | 20.8419 | 90 | 90 | 120 | NASICON | 10.1149/1.2086597 | 1 | D2 - 134 | not available | [6 empty] | 134
6st | Li1.2Fe0.2Ti1.8(PO4)3 | 6 | Li7.2Fe1.2Ti10.8P18.0O72.0 | 0.00018 |  |  | R-3c | 167 | 8.5213 | 8.5213 | 20.8648 | 90 | 90 | 120 | NASICON | 10.1149/1.2086597 | 1 | D2 - 134 | not available | [6 empty] | 134
t9r | Li1.3Fe0.3Ti1.7(PO4)3 | 6 | Li7.8Fe1.8Ti10.2P18.0O72.0 | 0.000246 |  |  | R-3c | 167 | 8.5262 | 8.5262 | 20.865 | 90 | 90 | 120 | NASICON | 10.1149/1.2086597 | 1 | D2 - 134 | not available | [6 empty] | 134
xr7 | Li1.4Fe0.4Ti1.6(PO4)3 | 6 | Li8.4Fe2.4Ti9.6P18.0O72.0 | 0.000392 |  |  | R-3c | 167 | 8.5301 | 8.5301 | 20.8889 | 90 | 90 | 120 | NASICON | 10.1149/1.2086597 | 1 | D2 - 134 | not available | [6 empty] | 134
pg8 | Li1.5Fe0.5Ti1.5(PO4)3 | 6 | Li9.0Fe3.0Ti9.0P18.0O72.0 | 0.000174 |  |  | R-3c | 167 | 8.5367 | 8.5367 | 20.8932 | 90 | 90 | 120 | NASICON | 10.1149/1.2086597 | 1 | D2 - 134 | done |  |  |  | Yes | 10.1039/b312865b | 55751 | 134
1wm | Li1.2Sc0.2Ti1.8(PO4)3 | 6 | Li7.2Sc1.2Ti10.8P18.0O72.0 | 0.00069 |  |  | R-3c | 167 | 8.5482 | 8.5482 | 20.9418 | 90 | 90 | 120 | NASICON | 10.1149/1.2086597 | 1 | D2 - 134 | not available | [6 empty] | 134
do2 | Li1.3Sc0.3Ti1.7(PO4)3 | 6 | Li7.8Sc1.8Ti10.2P18.0O72.0 | 0.000703 |  |  | R-3c | 167 | 8.5645 | 8.5645 | 20.985 | 90 | 90 | 120 | NASICON | 10.1149/1.2086597 | 1 | D2 - 134 | not available | [6 empty] | 134
uaj | Li1.4Sc0.4Ti1.6(PO4)3 | 6 | Li8.4Sc2.4Ti9.6P18.0O72.0 | 0.000515 |  |  | R-3c | 167 | 8.5651 | 8.5651 | 20.9948 | 90 | 90 | 120 | NASICON | 10.1149/1.2086597 | 1 | D2 - 134 | not available | [6 empty] | 134 | 375
5u3 | Li1.2In0.2Ti1.8(PO4)3 | 6 | Li7.2In1.2Ti10.8P18.0O72.0 | 0.00039 |  |  | R-3c | 167 | 8.544 | 8.544 | 20.948 | 90 | 90 | 120 | NASICON | 10.1149/1.2086597 | 1 | D2 - 134 | not available | [6 empty] | 134
2eq | Li1.3In0.3Ti1.7(PO4)3 | 6 | Li7.8In1.8Ti10.2P18.0O72.0 | 0.000393 |  |  | R-3c | 167 | 8.5495 | 8.5495 | 20.9586 | 90 | 90 | 120 | NASICON | 10.1149/1.2086597 | 1 | D2 - 134 | not available | [6 empty] | 134
yn6 | Li1.4In0.4Ti1.6(PO4)3 | 6 | Li8.4In2.4Ti9.6P18.0O72.0 | 0.000302 |  |  | R-3c | 167 | 8.5626 | 8.5626 | 21.0066 | 90 | 90 | 120 | NASICON | 10.1149/1.2086597 | 1 | D2 - 134 | not available | [6 empty] | 134
8jy | Li1.5In0.5Ti1.5(PO4)3 | 6 | Li9.0In3.0Ti9.0P18.0O72.0 | 0.000204 |  |  | R-3c | 167 | 8.5695 | 8.5695 | 21.0089 | 90 | 90 | 120 | NASICON | 10.1149/1.2086597 | 1 | D2 - 134 | not available | [6 empty] | 134 | 379
p4l | Li1.2La0.2Ti1.8(PO4)3 | 6 | Li7.2La1.2Ti10.8P18.0O72.0 | 8e-05 |  |  | R-3c | 167 | 8.5117 | 8.5117 | 20.8537 | 90 | 90 | 120 | NASICON | 10.1149/1.2086597 | 1 | D2 - 134 | not available | [6 empty] | 134
qkr | Li1.3La0.3Ti1.7(PO4)3 | 6 | Li7.8La1.8Ti10.2P18.0O72.0 | 0.000523 |  |  | R-3c | 167 | 8.5119 | 8.5119 | 20.8513 | 90 | 90 | 120 | NASICON | 10.1149/1.2086597 | 1 | D2 - 134 | not available | [6 empty] | 134
e0z | Li1.4La0.4Ti1.6(PO4)3 | 6 | Li8.4La2.4Ti9.6P18.0O72.0 | 0.000498 |  |  | R-3c | 167 | 8.5108 | 8.5108 | 20.8492 | 90 | 90 | 120 | NASICON | 10.1149/1.2086597 | 1 | D2 - 134 | not available | [6 empty] | 134
vus | Li1.5La0.5Ti1.5(PO4)3 | 6 | Li9.0La3.0Ti9.0P18.0O72.0 | 0.000281 |  |  | R-3c | 167 | 8.5218 | 8.5218 | 20.8621 | 90 | 90 | 120 | NASICON | 10.1149/1.2086597 | 1 | D2 - 134 | not available | [6 empty] | 134
h7r | Li(Ti1.4Sn0.6)(PO4)3 | 6 | Li6.0Ti8.4Sn3.6P18.0O72.0 | 2.28e-05 |  |  | R-3c | 167 | 8.5491 | 8.5491 | 21.0473 | 90 | 90 | 120 | NASICON | 10.1016/j.physb.2011.11.006 | 1 | D2 - 135 | done | 183672-ICSD |  | partial occupancy corrected |  |  | 183672 | 135
9ky | Li(Ti0.6Sn1.4)(PO4)3 | 6 | Li6.0Ti3.6Sn8.4P18.0O72.0 | 9.42e-06 |  |  | R-3c | 167 | 8.5983 | 8.5983 | 21.2868 | 90 | 90 | 120 | NASICON | 10.1016/j.physb.2011.11.006 | 1 | D2 - 135 | done | 183676-ICSD |  | partial occupancy corrected |  |  | 183676 | 135
4ea | Li(Ti0.4Sn1.6)(PO4)3 | 6 | Li6.0Ti2.4Sn9.6P18.0O72.0 | 3.15e-06 |  |  | R-3c | 167 | 8.6121 | 8.6121 | 21.3574 | 90 | 90 | 120 | NASICON | 10.1016/j.physb.2011.11.006 | 1 | D2 - 135 | done | 183677-ICSD |  | partial occupancy corrected |  |  | 183677 | 135
z7n | Li0.86Hf2.035(PO4)3 | 6 | Li5.16Hf12.21P18.0O72.0 | 9.2e-08 |  |  | R-3c | 167 | 8.8306 | 8.8306 | 22.027 | 90 | 90 | 120 | NASICON | 10.1021/cm970078n | 0 |  | done |  |  | double check with ID 11 |  |  | 83501 | 11
7kf | Li1.7Al0.3Ti1.6(PO4)3 | 6 | Li10.2Al1.8Ti9.6P18.0O72.0 | 0.00122 | 0.00122 | 0.002 | R-3c | 167 | 8.46 | 8.46 | 20.69 | 90 | 90 | 120 | NASICON | 10.1016/s0167-2738(00)00493-8 | 1 | D2 - 142 | not available |  |  | ic # check |  |  |  | 142
i8k | Li1.2In0.2Ti1.8(PO4)3 | 6 | Li7.2In1.2Ti10.8P18.0O72.0 | 8.22e-05 |  |  | R-3c | 167 | 8.55 | 8.55 | 20.96 | 90 | 90 | 120 | NASICON | 10.1021/cm030422i | 1 | D2 - 143 | not available | [6 empty] | 143
hzf | Li1.3Al0.2Sc0.1Ti1.7(PO4)3 | 6 | Li7.8Al1.2Sc0.6Ti10.2P18.0O72.0 | 0.000972 |  |  | R-3c | 167 | 8.5169 | 8.5169 | 20.916 | 90 | 90 | 120 | NASICON | 10.1016/j.ssi.2012.03.045 | 1 | D2 - 144 | not available | [6 empty] | 144
x61 | Li1.3Al0.15Sc0.15Ti1.7(PO4)3 | 6 | Li7.8Al0.9Sc0.9Ti10.2P18.0O72.0 | 0.00124 |  |  | R-3c | 167 | 8.5244 | 8.5244 | 20.9553 | 90 | 90 | 120 | NASICON | 10.1016/j.ssi.2012.03.045 | 1 | D2 - 144 | not available | [6 empty] | 144
czo | Li1.3Al0.1Sc0.2Ti1.7(PO4)3 | 6 | Li7.8Al0.6Sc1.2Ti10.2P18.0O72.0 | 0.000429 |  |  | R-3c | 167 | 8.5322 | 8.5322 | 21.0039 | 90 | 90 | 120 | NASICON | 10.1016/j.ssi.2012.03.045 | 1 | D2 - 144 | not available | [6 empty] | 144
o8s | Li1.3Sc0.3Ti1.7(PO4)3 | 6 | Li7.8Sc1.8Ti10.2P18.0O72.0 | 0.000452 |  |  | R-3c | 167 | 8.5529 | 8.5529 | 21.058 | 90 | 90 | 120 | NASICON | 10.1016/j.ssi.2012.03.045 | 1 | D2 - 144 | not available | [6 empty] | 144
lap | Li1.3Al0.3Ti1.7(PO4)3 | 6 | Li7.8Al1.8Ti10.2P18.0O72.0 | 0.00113 |  |  | R-3c | 167 | 8.5012 | 8.5012 | 20.8416 | 90 | 90 | 120 | NASICON | 10.1016/j.ssi.2012.03.045 | 1 | D2 - 144 | done |  |  |  | Yes | 10.1021/acs.chemmater.9b04419 | 141519 | 144
yp3 | LiTi2(PO4)3 | 6 | Li6.0Ti12.0P18.0O72.0 | 6e-05 |  |  | R-3c | 167 | 8.5087 | 8.5087 | 20.9089 | 90 | 90 | 120 | NASICON | 10.1016/j.ssi.2014.07.018 | 1 | D2 – 145 | not available |  |  | composition should be corrected |  |  |  | 145
tzl | Li1.05Al0.05Ti1.95(PO4)3 | 6 | Li6.3Al0.3Ti11.7P18.0O72.0 | 0.0011 |  |  | R-3c | 167 | 8.5066 | 8.5066 | 20.9085 | 90 | 90 | 120 | NASICON | 10.1016/j.ssi.2014.07.018 | 1 | D2 - 145 | not available |  |  | composition should be corrected |  |  |  | 145
hyj | Li1.1Al0.1Ti1.9(PO4)3 | 6 | Li6.6Al0.6Ti11.4P18.0O72.0 | 0.00067 |  |  | R-3c | 167 | 8.5068 | 8.5068 | 20.8905 | 90 | 90 | 120 | NASICON | 10.1016/j.ssi.2014.07.018 | 1 | D2 - 145 | not available |  |  | composition should be corrected |  |  |  | 145
mg4 | Li1.3Al0.3Ti1.7(PO4)3 | 6 | Li7.8Al1.8Ti10.2P18.0O72.0 | 0.0062 |  |  | R-3c | 167 | 8.4941 | 8.4941 | 20.8586 | 90 | 90 | 120 | NASICON | 10.1016/j.ssi.2014.07.018 | 1 | D2 - 145 | done |  |  | composition should be corrected | Yes | 10.1016/j.jallcom.2020.155878 | 36778 | 145 | 19
50s | Li1.4Al0.4Ti1.6(PO4)3 | 6 | Li8.4Al2.4Ti9.6P18.0O72.0 | 0.0033 |  |  | R-3c | 167 | 8.4882 | 8.4882 | 20.8571 | 90 | 90 | 120 | NASICON | 10.1016/j.ssi.2014.07.018 | 1 | D2 - 145 | not available |  |  | composition should be corrected |  |  |  | 145
d4q | Li1.05Cr0.05Ti1.95(PO4)3 | 6 | Li6.3Cr0.3Ti11.7P18.0O72.0 | 0.00018 |  |  | R-3c | 167 | 8.5093 | 8.5093 | 20.915 | 90 | 90 | 120 | NASICON | 10.1016/j.ssi.2014.07.018 | 1 | D2 - 145 | not available |  |  | composition should be corrected |  |  |  | 145
6he | Li1.1Cr0.1Ti1.9(PO4)3 | 6 | Li6.6Cr0.6Ti11.4P18.0O72.0 | 0.00026 |  |  | R-3c | 167 | 8.5126 | 8.5126 | 20.9212 | 90 | 90 | 120 | NASICON | 10.1016/j.ssi.2014.07.018 | 1 | D2 - 145 | not available |  |  | composition should be corrected |  |  |  | 145
pwy | Li1.2Cr0.2Ti1.8(PO4)3 | 6 | Li7.2Cr1.2Ti10.8P18.0O72.0 | 0.00043 |  |  | R-3c | 167 | 8.5132 | 8.5132 | 20.9271 | 90 | 90 | 120 | NASICON | 10.1016/j.ssi.2014.07.018 | 1 | D2 - 145 | not available |  |  | composition should be corrected |  |  |  | 145
y9l | Li1.3Cr0.3Ti1.7(PO4)3 | 6 | Li7.8Cr1.8Ti10.2P18.0O72.0 | 0.00029 |  |  | R-3c | 167 | 8.5183 | 8.5183 | 20.9177 | 90 | 90 | 120 | NASICON | 10.1016/j.ssi.2014.07.018 | 1 | D2 - 145 | not available |  |  | composition should be corrected |  |  |  | 145
rc1 | Li1.05Fe0.05Ti1.95(PO4)3 | 6 | Li6.3Fe0.3Ti11.7P18.0O72.0 | 0.00013 |  |  | R-3c | 167 | 8.5125 | 8.5125 | 20.8871 | 90 | 90 | 120 | NASICON | 10.1016/j.ssi.2014.07.018 | 1 | D2 - 145 | not available |  |  | composition should be corrected |  |  |  | 145
lzt | Li1.1Fe0.1Ti1.9(PO4)3 | 6 | Li6.6Fe0.6Ti11.4P18.0O72.0 | 0.00063 |  |  | R-3c | 167 | 8.5137 | 8.5137 | 20.8822 | 90 | 90 | 120 | NASICON | 10.1016/j.ssi.2014.07.018 | 1 | D2 - 145 | not available |  |  | composition should be corrected |  |  |  | 145
kbp | Li1.2Fe0.2Ti1.8(PO4)3 | 6 | Li7.2Fe1.2Ti10.8P18.0O72.0 | 0.0014 |  |  | R-3c | 167 | 8.5213 | 8.5213 | 20.9211 | 90 | 90 | 120 | NASICON | 10.1016/j.ssi.2014.07.018 | 1 | D2 - 145 | not available |  |  | composition should be corrected |  |  |  | 145
b9u | Li1.3Fe0.3Ti1.7(PO4)3 | 6 | Li7.8Fe1.8Ti10.2P18.0O72.0 | 0.0023 |  |  | R-3c | 167 | 8.5239 | 8.5239 | 20.9215 | 90 | 90 | 120 | NASICON | 10.1016/j.ssi.2014.07.018 | 1 | D2 - 145 | not available |  |  | composition should be corrected |  |  |  | 145
3uq | Li1.3Al0.3Ge1.7(PO4)3 | 6 | Li7.8Al1.8Ge10.2P18.0O72.0 | 8.24e-05 |  |  | R-3c | 167 | 8.26189 | 8.26189 | 20.5646 | 90 | 90 | 120 | NASICON | 10.1021/acsami.8b00842 | 1 | D2 - 133 | done | 263761-ICSD | downloaded | check ID 242-247; refer D2 - 140, D2- 146, D1-421 |  |  | 263761 | 133
1dm | Li1.6Al0.6Ge1.4(PO4)3 | 6 | Li9.6Al3.6Ge8.4P18.0O72.0 | 0.000284 |  |  | R-3c | 167 | 8.2526 | 8.2526 | 20.6831 | 90 | 90 | 120 | NASICON | 10.1021/acsami.8b00842 | 1 | D2 - 133 | done | 263764-ICSD | downloaded |  |  |  | 263764 | 133
rg6 | Li1.4Al0.4Ti1.6 (PO4)3 | 6 | Li8.4Al2.4Ti9.6P18.0O72.0 | 0.00338 |  |  | R-3c | 167 | 8.4975 | 8.4975 | 20.7921 | 90 | 90 | 120 | NASICON | 10.1016/j.jeurceramsoc.2014.11.023 | 1 | D2 - 243 | not available |  |  | refere D2 - 134 |  |  |  | 243
ed4 | Li1.2Al0.2Ge1.8(PO4)3 | 6 | Li7.2Al1.2Ge10.8P18.0O72.0 | 7.94e-05 |  |  | R-3c | 167 | 8.283 | 8.283 | 20.471 | 90 | 90 | 120 | NASICON | 10.1016/j.jeurceramsoc.2014.11.023 | 1 | D2 - 243 | not available | [6 empty] | 243
vg0 | Li1.5Al0.5Ge1.5(PO4)3 | 6 | Li9.0Al3.0Ge9.0P18.0O72.0 | 0.00019 |  |  | R-3c | 167 | 8.2828 | 8.2828 | 20.5014 | 90 | 90 | 120 | NASICON | 10.1016/j.jeurceramsoc.2014.11.023 | 1 | D2 - 243 | done |  |  |  | Yes | 10.1016/j.jallcom.2020.155878 | 36779 | 243
z9y | Li1.2Al0.2Ti1.8(PO4)3 | 6 | Li7.2Al1.2Ti10.8P18.0O72.0 | 0.00338 |  |  | R-3c | 167 | 8.502 | 8.502 | 20.818 | 90 | 90 | 120 | NASICON | 10.1016/j.jeurceramsoc.2014.11.023 | 1 | D2 - 243 | done |  |  |  | Yes | 10.1021/acs.chemmater.9b04419 | 141515 | 243
w3n | Li1.4Al0.4Ti1.6(PO4)3 | 6 | Li8.4Al2.4Ti9.6P18.0O72.0 | 0.00112 |  |  | R-3c | 167 | 8.503 | 8.503 | 20.847 | 90 | 90 | 120 | NASICON | 10.1016/j.materresbull.2007.08.007 | 1 | D2 - 245 | not available |  |  | refer D2 - 134; D2 - 243; D1 - 40; D1 - 170 |  |  |  | 245
ym6 | Li1.3Al0.3Ti1.7(PO4)3 | 6 | Li7.8Al1.8Ti10.2P18.0O72.0 | 0.00121 |  |  | R-3c | 167 | 8.5033 | 8.5033 | 20.8312 | 90 | 90 | 120 | NASICON | 10.1016/j.ssi.2014.07.018¦10.1016/j.ssi.2016.07.010 | 0 |  | done |  |  |  | Yes | 10.1016/j.ssi.2019.115192 | 19907 |  | 20
nng | Li1.6Al0.6Ge0.8Ti0.6(PO4)3 | 6 | Li9.6Al3.6Ge4.8P18.0Ti3.6O72.0 | 0.0007 |  |  | R-3c | 167 | 8.383 | 8.383 | 20.637 | 90 | 90 | 120 | NASICON | 10.1021/cm021717j | 1 | D1 - 30 | not available |  |  | bulk Ic |  |  |  |  | 30
qno | LiTi2(PO4)3 | 6 | Li6.0Ti12.0P18.0O72.0 | 3.83e-07 |  |  | R-3c | 167 | 8.509 | 8.509 | 20.853 | 90 | 90 | 120 | NASICON | 10.1021/jp973296c | 0 |  | done |  |  |  | Yes | 10.1021/ic400577v | 118128 |  | 25
oxc | Li1.4Al0.4Ti1.6(PO4)3 | 6 | Li8.4Al2.4Ti9.6P18.0O72.0 | 0.00563 |  |  | R-3c | 167 | 8.5 | 8.5 | 20.81 | 90 | 90 | 120 | NASICON | 10.1039/c5ta08545d | 0 | [9 empty] | 29
dq4 | Li1.3Al0.1Sc0.2Ti1.7(PO4)3 | 6 | Li7.8Al0.6Sc1.2Ti10.2P18.0O72.0 | 0.000426 |  |  | R-3c | 167 | 8.5244 | 8.5244 | 20.925 | 90 | 90 | 120 | NASICON | 10.1007/s10008-012-1780-x | 1 | D1 - 310 | not available |  |  | refer D2 - 144 |  |  |  |  | 246
0fa | Li1.3Al0.2Sc0.1Ti1.7(PO4)3 | 6 | Li7.8Al1.2Sc0.6Ti10.2P18.0O72.0 | 0.000269 |  |  | R-3c | 167 | 8.5216 | 8.5216 | 20.917 | 90 | 90 | 120 | NASICON | 10.1007/s10008-012-1780-x | 1 | D1 - 310 | not available | [7 empty] | 247
rr5 | LiTi2(PO4)3 | 6 | Li6.0Ti12.0P18.0O72.0 | 7.2e-05 |  |  | R-3c | 167 | 8.5135 | 8.5135 | 20.8705 | 90 | 90 | 120 | NASICON | 10.1007/s11164-013-1348-0 | 1 | D1 - 312 | done |  |  |  | Yes | 10.1039/b203652p | 184088 |  | 249
6j9 | Li1.15Fe0.15Ti1.85(PO4)3 | 6 | Li6.9Fe0.9Ti11.1P18.0O72.0 | 0.000522 |  |  | R-3c | 167 | 8.5188 | 8.5188 | 20.8472 | 90 | 90 | 120 | NASICON | 10.1007/s11164-013-1348-0 | 1 | D1 - 312 | not available | [7 empty] | 248
0x9 | Li1.2Sc0.2Ti1.8(PO4)3 | 6 | Li7.2Sc1.2Ti10.8P18.0O72.0 | 0.000246 |  |  | R-3c | 167 | 8.536 | 8.536 | 20.922 | 90 | 90 | 120 | NASICON | 10.1016/0167-2738(86)90179-7 | 1 | D1 - 333 | not available | [7 empty] | 266
iwe | Li1.3Sc0.3Ti1.7(PO4)3 | 6 | Li7.8Sc1.8Ti10.2P18.0O72.0 | 0.000407 |  |  | R-3c | 167 | 8.559 | 8.559 | 20.964 | 90 | 90 | 120 | NASICON | 10.1016/0167-2738(86)90179-7 | 1 | D1 - 333 | not available | [7 empty] | 333
ib2 | Li1.1Sc0.1Ti1.9(PO4)3 | 6 | Li6.6Sc0.6Ti11.4P18.0O72.0 | 0.000158 |  |  | R-3c | 167 | 8.522 | 8.522 | 20.889 | 90 | 90 | 120 | NASICON | 10.1016/0167-2738(86)90179-7 | 1 | D1 - 333 | not available | [7 empty] | 269
ppz | Li1.3In0.3Hf1.7(PO4)3 | 6 | Li7.8In1.8Hf10.2P18.0O72.0 | 1e-05 |  |  | R-3c | 167 | 8.82 | 8.82 | 21.933 | 90 | 90 | 120 | NASICON | 10.1016/0167-2738(86)90179-7 | 1 | D1 - 333 | not available | [7 empty] | 272
ci1 | LiTi0.2Zr1.8(PO4)3 | 6 | Li6.0Ti1.2Zr10.8P18.0O72.0 | 5.6e-08 |  |  | R-3c | 167 | 8.828 | 8.828 | 21.978 | 90 | 90 | 120 | NASICON | 10.1016/0167-2738(86)90179-7 | 1 | D1 - 333 | not available | [7 empty] | 273
08e | LiTi1.8Zr0.2(PO4)3 | 6 | Li6.0Ti10.8Zr1.2P18.0O72.0 | 8.5e-08 |  |  | R-3c | 167 | 8.54 | 8.54 | 20.985 | 90 | 90 | 120 | NASICON | 10.1016/0167-2738(86)90179-7 | 1 | D1 - 333 | not available | [7 empty] | 275
xkh | LiTi0.1Zr1.9(PO4)3 | 6 | Li6.0Ti0.6Zr11.4P18.0O72.0 | 3.2e-08 |  |  | R-3c | 167 | 8.845 | 8.845 | 22.057 | 90 | 90 | 120 | NASICON | 10.1016/0167-2738(86)90179-7 | 1 | D1 - 333 | not available | [7 empty] | 279
wng | Li1.2In0.2Hf1.8(PO4)3 | 6 | Li7.2In1.2Hf10.8P18.0O72.0 | 4e-06 |  |  | R-3c | 167 | 8.815 | 8.815 | 21.954 | 90 | 90 | 120 | NASICON | 10.1016/0167-2738(86)90179-7 | 1 | D1 - 333 | not available | [7 empty] | 333
ncr | LiHf2(PO4)3 | 6 | Li6.0Hf12.0P18.0O72.0 | 6.85e-07 |  |  | R-3c | 167 | 8.809 | 8.809 | 21.98 | 90 | 90 | 120 | NASICON | 10.1016/0167-2738(93)90387-i | 1 | D1 - 367 | not available | [7 empty] | 367
dx2 | Li1.1Fe0.1Hf1.9(PO4)3 | 6 | Li6.6Fe0.6Hf11.4P18.0O72.0 | 0.000107 |  |  | R-3c | 167 | 8.822 | 8.822 | 21.997 | 90 | 90 | 120 | NASICON | 10.1016/0167-2738(93)90387-i | 1 | D1 - 367 | not available | [7 empty] | 296
6xc | Li1.1In0.1Hf1.9(PO4)3 | 6 | Li6.6In0.6Hf11.4P18.0O72.0 | 5.13e-05 |  |  | R-3c | 167 | 8.831 | 8.831 | 22.036 | 90 | 90 | 120 | NASICON | 10.1016/0167-2738(93)90387-i | 1 | D1 - 367 | not available | [7 empty] | 367
21m | Li1.1Lu0.1Hf1.9(PO4)3 | 6 | Li6.6Lu0.6Hf11.4P18.0O72.0 | 5.88e-05 |  |  | R-3c | 167 | 8.839 | 8.839 | 22.046 | 90 | 90 | 120 | NASICON | 10.1016/0167-2738(93)90387-i | 1 | D1 - 367 | not available | [7 empty] | 302
4k1 | Li1.1Sc0.1Hf1.9(PO4)3 | 6 | Li6.6Sc0.6Hf11.4P18.0O72.0 | 2.45e-05 |  |  | R-3c | 167 | 8.837 | 8.837 | 21.965 | 90 | 90 | 120 | NASICON | 10.1016/0167-2738(93)90387-i | 1 | D1 - 367 | not available | [7 empty] | 308
gzp | Li1.2Lu0.2Hf1.8(PO4)3 | 6 | Li7.2Lu1.2Hf10.8P18.0O72.0 | 9.79e-05 |  |  | R-3c | 167 | 8.836 | 8.836 | 21.997 | 90 | 90 | 120 | NASICON | 10.1016/0167-2738(93)90387-i | 1 | D1 - 367 | not available | [7 empty] | 297
lh8 | Li1.3Cr0.3Hf1.7(PO4)3 | 6 | Li7.8Cr1.8Hf10.2P18.0O72.0 | 5.26e-07 |  |  | R-3c | 167 | 8.798 | 8.798 | 21.929 | 90 | 90 | 120 | NASICON | 10.1016/0167-2738(93)90387-i | 1 | D1 - 367 | not available | [7 empty] | 311
ew5 | Li1.3Fe0.3Hf1.7(PO4)3 | 6 | Li7.8Fe1.8Hf10.2P18.0O72.0 | 5.4e-05 |  |  | R-3c | 167 | 8.809 | 8.809 | 21.889 | 90 | 90 | 120 | NASICON | 10.1016/0167-2738(93)90387-i | 1 | D1 - 367 | not available | [7 empty] | 305
9l3 | Li1.3In0.3Hf1.7(PO4)3 | 6 | Li7.8In1.8Hf10.2P18.0O72.0 | 0.000142 |  |  | R-3c | 167 | 8.84 | 8.84 | 21.995 | 90 | 90 | 120 | NASICON | 10.1016/0167-2738(93)90387-i | 1 | D1 - 367 | not available | [7 empty] | 294
jdk | Li1.3Lu0.3Hf1.7(PO4)3 | 6 | Li7.8Lu1.8Hf10.2P18.0O72.0 | 3.56e-05 |  |  | R-3c | 167 | 8.843 | 8.843 | 21.995 | 90 | 90 | 120 | NASICON | 10.1016/0167-2738(93)90387-i | 1 | D1 - 367 | not available | [7 empty] | 306
h8a | Li1.3Sc0.3Hf1.7(PO4)3 | 6 | Li7.8Sc1.8Hf10.2P18.0O72.0 | 8.32e-05 |  |  | R-3c | 167 | 8.857 | 8.857 | 21.995 | 90 | 90 | 120 | NASICON | 10.1016/0167-2738(93)90387-i | 1 | D1 - 367 | not available | [7 empty] | 301
jq7 | Li1.3Y0.3Hf1.7(PO4)3 | 6 | Li7.8Y1.8Hf10.2P18.0O72.0 | 3.19e-05 |  |  | R-3c | 167 | 8.835 | 8.835 | 21.957 | 90 | 90 | 120 | NASICON | 10.1016/0167-2738(93)90387-i | 1 | D1 - 367 | not available | [7 empty] | 307
ylt | Li1.4In0.4Hf1.6(PO4)3 | 6 | Li8.4In2.4Hf9.6P18.0O72.0 | 0.000142 |  |  | R-3c | 167 | 8.836 | 8.836 | 21.926 | 90 | 90 | 120 | NASICON | 10.1016/0167-2738(93)90387-i | 1 | D1 - 367 | not available | [7 empty] | 295
gnq | Li1.4Lu0.4Hf1.6(PO4)3 | 6 | Li8.4Lu2.4Hf9.6P18.0O72.0 | 2.06e-05 |  |  | R-3c | 167 | 8.877 | 8.877 | 21.946 | 90 | 90 | 120 | NASICON | 10.1016/0167-2738(93)90387-i | 1 | D1 - 367 | not available | [7 empty] | 309
sso | Li1.4Y0.4Hf1.6(PO4)3 | 6 | Li8.4Y2.4Hf9.6P18.0O72.0 | 2.09e-05 |  |  | R-3c | 167 | 8.863 | 8.863 | 21.91 | 90 | 90 | 120 | NASICON | 10.1016/0167-2738(93)90387-i | 1 | D1 - 367 | not available | [7 empty] | 303
lpx | Li1.15Y0.15Zr1.85(PO4)3 | 6 | Li6.9Y0.9Zr11.1P18.0O72.0 | 7.1e-05 | 7.1e-05 | 0.00014 | R-3c | 167 | 8.8727 | 8.8727 | 22.1578 | 90 | 90 | 120 | NASICON | 10.1016/j.jpowsour.2013.03.175 | 1 | D2 - 136; D1 - 390 | done | 1700808.cif |  | bulk ic (total ic 7.10E-05) |  |  | 191891 | 136 | 319
f7p | Li1.3Al0.2Y0.1Ti1.7(PO4)3 | 6 | Li7.8Al1.2Y0.6Ti10.2P18.0O72.0 | 0.00012 |  |  | R-3c | 167 | 8.5054 | 8.5054 | 20.8247 | 90 | 90 | 120 | NASICON | 10.1016/j.ssi.2012.05.011 | 1 | D1 - 401; D1 - 426 | not available | [7 empty] | 329
l8t | Li1.3Al0.1Y0.2Ti1.7(PO4)3 | 6 | Li7.8Al0.6Y1.2Ti10.2P18.0O72.0 | 7.3e-05 |  |  | R-3c | 167 | 8.5109 | 8.5109 | 20.8372 | 90 | 90 | 120 | NASICON | 10.1016/j.ssi.2012.05.011 | 1 | D1 - 401; D1 - 426 | not available | [7 empty] | 330
3tt | Li1.3Al0.15Y0.15Ti1.7(PO4)3 | 6 | Li7.8Al0.9Y0.9Ti10.2P18.0O72.0 | 1.9e-05 |  |  | R-3c | 167 | 8.5069 | 8.5069 | 20.8226 | 90 | 90 | 120 | NASICON | 10.1016/j.ssi.2012.05.011 | 1 | D1 - 401; D1 - 426 | not available | [7 empty] | 331
za6 | Li1.1Al0.1Ge1.9(PO4)3 | 6 | Li6.6Al0.6Ge11.4P18.0O72.0 | 2.9e-06 |  |  | R-3c | 167 | 8.262 | 8.262 | 20.44 | 90 | 90 | 120 | NASICON | 10.1016/s0955-2219(99)00055-2 | 1 | D1 - 401; D1 - 426 | not available | [7 empty] | 352
ag1 | Li1.3Al0.3Ge1.7(PO4)3 | 6 | Li7.8Al1.8Ge10.2P18.0O72.0 | 3.9e-05 |  |  | R-3c | 167 | 8.274 | 8.274 | 20.53 | 90 | 90 | 120 | NASICON | 10.1016/s0955-2219(99)00055-2 | 1 | D1 - 401; D1 - 426 | not available | [7 empty] | 349
u5t | Li1.5Al0.5Ge1.5(PO4)3 | 6 | Li9.0Al3.0Ge9.0P18.0O72.0 | 0.00028 |  |  | R-3c | 167 | 8.25 | 8.25 | 20.56 | 90 | 90 | 120 | NASICON | 10.1016/s0955-2219(99)00055-2 | 1 | D1 - 401; D1 - 426 | not available | [7 empty] | 347
0y6 | Li1.6Al0.6Ge1.4(PO4)3 | 6 | Li9.6Al3.6Ge8.4P18.0O72.0 | 0.00014 |  |  | R-3c | 167 | 8.265 | 8.265 | 20.64 | 90 | 90 | 120 | NASICON | 10.1016/s0955-2219(99)00055-2 | 1 | D1 - 401; D1 - 426 | not available | [7 empty] | 348
yq2 | Li1.1Al0.1Ti1.9(PO4)3 | 6 | Li6.6Al0.6Ti11.4P18.0O72.0 | 3e-05 |  |  | R-3c | 167 | 8.508 | 8.508 | 20.855 | 90 | 90 | 120 | NASICON | 10.1016/s0955-2219(99)00055-2 | 1 | D1 - 401; D1 - 426 | done |  |  |  | Yes | 10.1016/j.solidstatesciences.2016.08.011 | 7931 |  | 351
kab | Li1.3Al0.3Ti1.7(PO4)3 | 6 | Li7.8Al1.8Ti10.2P18.0O72.0 | 3.75e-05 |  |  | R-3c | 167 | 8.498 | 8.498 | 20.896 | 90 | 90 | 120 | NASICON | 10.1016/S0955-2219(99)00055-2 | 1 | D1 - 401; D1 - 426 | done |  |  |  | Yes | 10.1021/acs.chemmater.9b04419 | 141513 |  | 401
tp2 | Li1.6Al0.6Ti1.4(PO4)3 | 6 | Li9.6Al3.6Ti8.4P18.0O72.0 | 2.3e-05 |  |  | R-3c | 167 | 8.479 | 8.479 | 20.981 | 90 | 90 | 120 | NASICON | 10.1016/s0955-2219(99)00055-2 | 1 | D1 - 401; D1 - 426 | not available | [7 empty] | 401
nf0 | Li1.5Al0.5Ti1.5(PO4)3 | 6 | Li9.0Al3.0Ti9.0P18.0O72.0 | 1.1e-05 |  |  | R-3c | 167 | 8.485 | 8.485 | 20.79 | 90 | 90 | 120 | NASICON | 10.1021/cm010528i | 1 | D1 - 430 | not available |  |  | refer D2 - 134 |  |  |  |  | 353
fkt | Li1.2La0.2Ti1.8(PO4)3 | 6 | Li7.2La1.2Ti10.8P18.0O72.0 | 0.000528 |  |  | R-3c | 167 | 8.511 | 8.511 | 20.853 | 90 | 90 | 120 | NASICON | 10.1149/1.2096693 | 1 | D1 - 467 | not available |  |  | duplicate with line 273 |  |  |  |  | 384
ctg | Li1.3La0.3Ti1.7(PO4)3 | 6 | Li7.8La1.8Ti10.2P18.0O72.0 | 0.000528 |  |  | R-3c | 167 | 8.512 | 8.512 | 20.854 | 90 | 90 | 120 | NASICON | 10.1149/1.2096693 | 1 | D1 - 467 | not available |  |  | duplicate with line 274 |  |  |  |  | 385
4t5 | LiCrSb(PO4)3 | 6 | Li6.0Cr6.0Sb6.0P18.0O72.0 | 3.57e-10 |  |  | R-3c | 167 | 8.38 | 8.38 | 21.46 | 90 | 90 | 120 | NASICON | 10.1063/1.2357843 | 1 | D1 - 446 | not available | [7 empty] | 365
smk | LiAlSb(PO4)3 | 6 | Li6.0Al6.0Sb6.0P18.0O72.0 | 3.17e-08 |  |  | R-3c | 167 | 8.24 | 8.24 | 21.13 | 90 | 90 | 120 | NASICON | 10.1063/1.2357843 | 1 | D1 - 446 | not available | [7 empty] | 366
vtr | LiFeSb(PO4)3 | 6 | Li6.0Fe6.0Sb6.0P18.0O72.0 | 1.37e-06 |  |  | R-3c | 167 | 8.44 | 8.44 | 21.48 | 90 | 90 | 120 | NASICON | 10.1063/1.2357843 | 1 | D1 - 446 | not available | [7 empty] | 367
dc8 | Li9Mg3(PO4)4F3 | 2 | Li18.0Mg6.0P8.0O32.0F6.0 | <1E-10 |  |  | P63 | 173 | 12.6159 | 12.6159 | 5.0082 | 90 | 90 | 120 | fluorophosphates | 10.1039/c3ta15264b | 1 | D2 - 148 | done | appendix; ICSD | downloaded |  |  |  |  | 148
hai | Pb6.12Ca1.9Li1.96(PO4)6 | 1 | Pb6.12Ca1.9Li1.96P6.0O24.0 | <1E-10 |  |  | P63/m | 176 | 9.679 | 9.679 | 7.113 | 90 | 90 | 120 | phosphates | 10.1006/jssc.2002.9596 | 1 | D2 - 149 | done | 59615-ICSD |  |  |  |  | 59615 | 149
tvf | Li3(NH2)2I | 4 | Li12.0N8.0H16.0I4.0 | 1e-05 |  |  | P63mc | 186 | 7.09109 | 7.09109 | 11.50958 | 90 | 90 | 120 | hydrides | 10.1021/cm1006857 | 1 | D2 - 152 | done | ICSD | downloaded |  |  |  |  | 152
u8r | Ba3LiTa5ZrSi4O26 | 1 | Ba3.0Li1.0Ta5.0Zr1.0Si4.0O26.0 | <1E-10 |  |  | P-62m | 189 | 9.0495 | 9.0495 | 7.8198 | 90 | 90 | 120 | oxides | 10.1016/j.ssi.2015.08.011 | 1 | D2 - 153 | done | ICSD |  |  |  |  | 239276 | 153
gvd | Li3N | 1 | Li3.0N1.0 | 0.0005767 |  |  | P6/mmm | 191 | 3.648 | 3.648 | 3.875 | 90 | 90 | 120 | nitrides | 10.1039/c0ee00052c | 1 | D2 - 154 | done | ICSD not the same paper |  |  |  |  | 34280 | 154
uex | Fe2Na2K(Li3Si12O30) | 2 | Fe4.0Na4.0K2.0Li6.0Si24.0O60.0 | <1E-10 |  |  | P6/mcc | 192 | 10.0617 | 10.0617 | 14.0832 | 90 | 90 | 120 | sugilites | 10.1016/j.jssc.2018.05.008 | 1 | D2 - 156 | done | ICSD not the same paper |  |  |  |  | 235750 | 156
11b | Li3P | 2 | Li6.0P2.0 | 0.000703 |  |  | P63/mmc | 194 | 4.273 | 4.273 | 7.594 | 90 | 90 | 120 | phosphates | 10.1016/0167-2738(89)90438-4 | 1 | D2 - 157 | done | ICSD |  |  |  |  | 642223 | 157
fft | Li3N | 2 | Li6.0N2.0 | 0.0002085 |  |  | P63/mmc | 194 | 3.552 | 3.552 | 6.311 | 90 | 90 | 120 | nitrides | 10.1016/0167-2738(83)90045-0 | 1 | D2 - 155 | done | ICSD not the same paper |  |  |  |  | 63201 | 155
lf5 | Li6BaLa2Nb2O12 | 8 | Li48.0Ba8.0La16.0Nb16.0O96.0 | 6e-06 |  |  | I213 | 199 | 12.86 | 12.86 | 12.86 | 90 | 90 | 90 | garnet | 10.1111/j.1551-2916.2005.00060.x | 1 | D2 - 159;D1- 814 | not available | [6 empty] | 159 | 681
68u | Li5La3Nb2O12 | 8 | Li40.0La24.0Nb16.0O96.0 | 8e-06 |  |  | I213 | 199 | 12.762 | 12.762 | 12.762 | 90 | 90 | 90 | garnet | 10.1111/j.1551-2916.2005.00060.x | 1 | D2 - 159;D1- 814 | done |  |  |  | Yes | 10.1016/0025-5408(88)90264-4 | 202768 | 159 | 610
gyw | Li6SrLa2Ta2O12 | 8 | Li48.0Sr8.0La16.0Ta16.0O96.0 | 4.2e-06 |  |  | I213 | 199 | 12.811 | 12.811 | 12.811 | 90 | 90 | 90 | garnet | 10.1111/j.1551-2916.2005.00060.x | 1 | D2 - 159;D1- 814 | not available | [6 empty] | 159
0v9 | Li5.5La3Nb1.75In0.25O12 | 8 | Li44.0La24.0Nb14.0In2.0O96.0 | 2.4e-05 |  |  | I213 | 199 | 12.821 | 12.821 | 12.821 | 90 | 90 | 90 | garnet | 10.1016/j.jssc.2005.12.025 | 1 | D2 - 158 | not available | [6 empty] | 158 | 642
qtc | Li5.5La2.75K0.25Nb2O12 | 8 | Li44.0La22.0K2.0Nb16.0O96.0 | 1.06e-05 |  |  | I213 | 199 | 12.7937 | 12.7937 | 12.7937 | 90 | 90 | 90 | garnet | 10.1016/j.jssc.2005.12.025 | 1 | D2 - 158 | not available | [6 empty] | 158 | 643
vy5 | (K0.1Li0.9)(SbO3) | 4 | K0.4Li3.6Sb4.0O12.0 | 1.36e-08 |  |  | Pn-3 | 201 | 9.681 | 9.681 | 9.681 | 90 | 90 | 90 | oxides | 10.1016/0167-2738(81)90178-8 | 1 | D2 - 160 | done | appendix; ICSD |  |  |  |  | 200984 | 160
rwr | Li8GeP4 | 8 | Li64.0Ge8.0P32.0 | 1.8e-05 |  |  | Pa-3 | 205 | 11.80203 | 11.80203 | 11.80203 | 90 | 90 | 90 | phosphates | 10.1021/acs.chemmater.8b02759 | 1 | D2 - 161 | done | appendix; ICSD |  |  |  |  | 235184 | 161
pql | Li8SiP4 | 8 | Li64.0Si8.0P32.0 | 4.5e-05 |  |  | Pa-3 | 205 | 11.70737 | 11.70737 | 11.70737 | 90 | 90 | 90 | phosphates | 10.1021/acs.chemmater.8b02759 | 1 | D2 - 161 | done | appendix; ICSD |  |  |  |  | 235186 | 161
dl7 | Li2MgTi3O8 | 4 | Li8.0Mg4.0Ti12.0O32.0 | <1E-10 |  |  | P4332 | 212 | 8.3774 | 8.3774 | 8.3774 | 90 | 90 | 90 | oxides | 10.1039/a800234g | 1 | D2 - 163 | done | ICSD |  |  |  |  | 86165 | 163
i12 | Li2CoTi3O8 | 4 | Li8.0Co4.0Ti12.0O32.0 | <1E-10 |  |  | P4332 | 212 | 8.3766 | 8.3766 | 8.3766 | 90 | 90 | 90 | oxides | 10.1039/a800234g | 1 | D2 - 163 | done | ICSD |  |  |  |  | 86166 | 163
aui | Li2CoGe3O8 | 4 | Li8.0Co4.0Ge12.0O32.0 | <1E-10 |  |  | P4332 | 212 | 8.2098 | 8.2098 | 8.2098 | 90 | 90 | 90 | oxides | 10.1039/a800234g | 1 | D2 - 163 | done | ICSD |  |  |  |  | 86167 | 163
mfs | Li2ZnGe3O8 | 4 | Li8.0Zn4.0Ge12.0O32.0 | <1E-10 |  |  | P4332 | 212 | 8.1961 | 8.1961 | 8.1961 | 90 | 90 | 90 | oxides | 10.1039/a800234g | 1 | D2 - 163 | done | ICSD |  |  |  |  | 86169 | 163
jl4 | (Li0.61Mg0.39)(Li0.46Mg0.005Ti0.035)Ti1.5O4 | 8 | Li8.56Mg3.16Ti12.28O32.0 | 6.56e-10 |  |  | P4332 | 212 | 8.3792 | 8.3792 | 8.3792 | 90 | 90 | 90 | oxides | 10.1016/j.ssi.2010.06.003 | 1 | D2 - 164 | done | ICSD |  |  |  |  | 168144 | 164
jkq | (Li0.55Mg0.45)(Li0.445Mg0.055)Ti1.5O4 | 8 | Li7.96Mg4.04Ti12.0O32.0 | 1.53e-11 |  |  | P4332 | 212 | 8.3806 | 8.3806 | 8.3806 | 90 | 90 | 90 | oxides | 10.1016/j.ssi.2010.06.003 | 1 | D2 - 164 | done | ICSD |  |  |  |  | 168145 | 164
yav | Li2VCl4 | 4 | Li8.0V4.0Cl16.0 | 6.95e-06 |  |  | F-43m | 216 | 10.377 | 10.377 | 10.377 | 90 | 90 | 90 | cholorides | 10.1016/0167-2738(83)90223-0 | 1 | D2 - 166 | done | ICSD not the same paper |  |  | Yes | 10.1002/zaac.19946200505 | 74959 | 166
9yt | Li6PS5Cl0.25Br0.75 | 4 | Li24.0P4.0S20.0Cl1.0Br3.0 | 0.00186 |  |  | F-43m | 216 | 9.953 | 9.953 | 9.953 | 90 | 90 | 90 | argyrodites | 10.1021/jacs.7b06327 | 1 | D2 - 167 | done | ICSD | [5 empty] | 167
122 | Li6PS5Cl | 4 | Li24.0P4.0S20.0Cl4.0 | 0.00205 |  |  | F-43m | 216 | 9.898 | 9.898 | 9.898 | 90 | 90 | 90 | argyrodites | 10.1021/jacs.7b06327 | 1 | D2 - 167 | done | ICSD |  |  |  |  | 259200 | 167
ij5 | Li6PS5Cl0.5Br0.5 | 4 | Li24.0P4.0S20.0Cl2.0Br2.0 | 0.00333 |  |  | F-43m | 216 | 9.952 | 9.952 | 9.952 | 90 | 90 | 90 | argyrodites | 10.1021/jacs.7b06327 | 1 | D2 - 167 | done | ICSD |  |  |  |  | 259201 | 167
6jf | Li6PS5Br | 4 | Li24.0P4.0S20.0Br4.0 | 0.00115 |  |  | F-43m | 216 | 10.02 | 10.02 | 10.02 | 90 | 90 | 90 | argyrodites | 10.1021/jacs.7b06327 | 1 | D2 - 167 | done | ICSD |  |  |  |  | 259202 | 167
ymc | Li6PS5Br0.5I0.5 | 4 | Li24.0P4.0S20.0Br2.0I2.0 | 2.62e-05 |  |  | F-43m | 216 | 10.109 | 10.109 | 10.109 | 90 | 90 | 90 | argyrodites | 10.1021/jacs.7b06327 | 1 | D2 - 167 | done | ICSD |  |  |  |  | 259203 | 167
ywe | Li6PS5I | 4 | Li24.0P4.0S20.0I4.0 | 1.3e-06 |  |  | F-43m | 216 | 10.181 | 10.181 | 10.181 | 90 | 90 | 90 | argyrodites | 10.1021/jacs.7b06327 | 1 | D2 - 167 | done | ICSD |  |  |  |  | 259204 | 167
kgl | Li6PS5Cl0.75Br0.25 | 4 | Li24.0P4.0S20.0Cl3.0Br1.0 | 0.00226 |  |  | F-43m | 216 | 9.8911 | 9.8911 | 9.8911 | 90 | 90 | 90 | argyrodites | 10.1021/jacs.7b06327 | 1 | D2 - 167 | done | ICSD |  |  |  |  | 259206 | 167
vqj | Li6PS5Br0.75I0.25 | 4 | Li24.0P4.0S20.0Br3.0I1.0 | 0.000112 |  |  | F-43m | 216 | 10.0336 | 10.0336 | 10.0336 | 90 | 90 | 90 | argyrodites | 10.1021/jacs.7b06327 | 1 | D2 - 167 | done | ICSD |  |  |  |  | 259209 | 167
h82 | Li6PS5Br0.25I0.75 | 4 | Li24.0P4.0S20.0Br1.0I3.0 | 4.72e-06 |  |  | F-43m | 216 | 10.1108 | 10.1108 | 10.1108 | 90 | 90 | 90 | argyrodites | 10.1021/jacs.7b06327 | 1 | D2 - 167 | done | ICSD |  |  |  |  | 259211 | 167
9zr | Li6PS5Br | 4 | Li24.0P4.0S20.0Br4.0 | 0.000701 |  |  | F-43m | 216 | 9.9773 | 9.9773 | 9.9773 | 90 | 90 | 90 | argyrodites | 10.1039/c7ta08581h | 1 | D2 - 167 | done | ICSD |  |  |  |  | 234584 | 168
a8v | Li6.025P0.975Si0.025S5Br | 4 | Li24.1P3.9Si0.1S20.0Br4.0 | 0.000878 |  |  | F-43m | 216 | 9.9819 | 9.9819 | 9.9819 | 90 | 90 | 90 | argyrodites | 10.1039/c7ta08581h | 1 | D2 - 168 | done | appendix; ICSD |  |  |  |  | 234585 | 168
09w | Li6.05P0.95Si0.05S5Br | 4 | Li24.2P3.8Si0.2S20.0Br4.0 | 0.000437 |  |  | F-43m | 216 | 9.9871 | 9.9871 | 9.9871 | 90 | 90 | 90 | argyrodites | 10.1039/c7ta08581h | 1 | D2 - 168 | done | appendix; ICSD |  |  |  |  | 234586 | 168
x2v | Li6.075P0.925Si0.075S5Br | 4 | Li24.3P3.7Si0.3S20.0Br4.0 | 0.000873 |  |  | F-43m | 216 | 9.9938 | 9.9938 | 9.9938 | 90 | 90 | 90 | argyrodites | 10.1039/c7ta08581h | 1 | D2 - 168 | done | appendix; ICSD |  |  |  |  | 234587 | 168
bnh | Li6.1P0.95Si0.1S5Br | 4 | Li24.4P3.8Si0.4S20.0Br4.0 | 0.000799 |  |  | F-43m | 216 | 10.0024 | 10.0024 | 10.0024 | 90 | 90 | 90 | argyrodites | 10.1039/c7ta08581h | 1 | D2 - 168 | done | appendix; ICSD |  |  |  |  | 234588 | 168
x9d | Li6.125P0.875Si0.125S5Br | 4 | Li24.5P3.5Si0.5S20.0Br4.0 | 0.000902 |  |  | F-43m | 216 | 10.0098 | 10.0098 | 10.0098 | 90 | 90 | 90 | argyrodites | 10.1039/c7ta08581h | 1 | D2 - 168 | done | appendix; ICSD |  |  |  |  | 234589 | 168
ish | Li6.175P0.825Si0.175S5Br | 4 | Li24.7P3.3Si0.7S20.0Br4.0 | 0.000931 |  |  | F-43m | 216 | 10.0193 | 10.0193 | 10.0193 | 90 | 90 | 90 | argyrodites | 10.1039/c7ta08581h | 1 | D2 - 168 | done | appendix; ICSD |  |  |  |  | 234591 | 168
iiy | Li6.2P0.8Si0.2S5Br | 4 | Li24.8P3.2Si0.8S20.0Br4.0 | 0.00169 |  |  | F-43m | 216 | 10.024 | 10.024 | 10.024 | 90 | 90 | 90 | argyrodites | 10.1039/c7ta08581h | 1 | D2 - 168 | done | appendix; ICSD |  |  |  |  | 234592 | 168
3zo | Li6.225P0.775Si0.225S5Br | 4 | Li24.9P3.1Si0.9S20.0Br4.0 | 0.00108 |  |  | F-43m | 216 | 10.0315 | 10.0315 | 10.0315 | 90 | 90 | 90 | argyrodites | 10.1039/c7ta08581h | 1 | D2 - 168 | done | appendix; ICSD |  |  |  |  | 234593 | 168
vj7 | Li6.25P0.75Si0.25S5Br | 4 | Li25.0P3.0Si1.0S20.0Br4.0 | 0.00141 |  |  | F-43m | 216 | 10.0365 | 10.0365 | 10.0365 | 90 | 90 | 90 | argyrodites | 10.1039/c7ta08581h | 1 | D2 - 168 | done | appendix; ICSD |  |  |  |  | 234594 | 168
wsd | Li6.3P0.7Si0.3S5Br | 4 | Li25.2P2.8Si1.2S20.0Br4.0 | 0.00165 |  |  | F-43m | 216 | 10.0521 | 10.0521 | 10.0521 | 90 | 90 | 90 | argyrodites | 10.1039/c7ta08581h | 1 | D2 - 168 | done | appendix; ICSD |  |  |  |  | 234595 | 168
10s | Li6.35P0.65Si0.35S5Br | 4 | Li25.4P2.6Si1.4S20.0Br4.0 | 0.00234 |  |  | F-43m | 216 | 10.0468 | 10.0468 | 10.0468 | 90 | 90 | 90 | argyrodites | 10.1039/c7ta08581h | 1 | D2 - 168 | done | appendix; ICSD |  |  |  |  | 234596 | 168
fkj | Li6.5P0.5Si0.5S5Br | 4 | Li26.0P2.0Si2.0S20.0Br4.0 | 0.00219 |  |  | F-43m | 216 | 10.0521 | 10.0521 | 10.0521 | 90 | 90 | 90 | argyrodites | 10.1039/c7ta08581h | 1 | D2 - 168 | done | appendix; ICSD |  |  |  |  | 234597 | 168
tt3 | Li6PS5Cl | 4 | Li24.0P4.0S20.0Cl4.0 | 0.0013 |  |  | F-43m | 216 | 9.8397 | 9.8397 | 9.8397 | 90 | 90 | 90 | argyrodites | 10.1016/j.ssi.2012.06.008 | 1 | D2 - 171 | not available | [6 empty] | 171
nig | Li6PS5Br | 4 | Li24.0P4.0S20.0Br4.0 | 0.00277 |  |  | F-43m | 216 | 9.988 | 9.988 | 9.988 | 90 | 90 | 90 | argyrodites | 10.1021/acs.inorgchem.8b02443 | 1 | D2 - 172 | done | ICSD |  |  |  |  | 267193 | 172
z16 | Li6P(S4.9Se0.1)Br | 4 | Li24.0P4.0S19.6Se0.4Br4.0 | 0.0032 |  |  | F-43m | 216 | 9.9902 | 9.9902 | 9.9902 | 90 | 90 | 90 | argyrodites | 10.1021/acs.inorgchem.8b02443 | 1 | D2 - 172 | done | ICSD |  |  |  |  | 267194 | 172
hbz | Li6P(S4.8Se0.2)Br | 4 | Li24.0P4.0S19.2Se0.8Br4.0 | 0.00392 |  |  | F-43m | 216 | 9.9946 | 9.9946 | 9.9946 | 90 | 90 | 90 | argyrodites | 10.1021/acs.inorgchem.8b02443 | 1 | D2 - 172 | done | ICSD |  |  |  |  | 267195 | 172
uut | Li6P(S4.7Se0.3)Br | 4 | Li24.0P4.0S18.8Se1.2Br4.0 | 0.00362 |  |  | F-43m | 216 | 9.9974 | 9.9974 | 9.9974 | 90 | 90 | 90 | argyrodites | 10.1021/acs.inorgchem.8b02443 | 1 | D2 - 172 | done | ICSD |  |  |  |  | 267196 | 172
cju | Li6P(S4.6Se0.4)Br | 4 | Li24.0P4.0S18.4Se1.6Br4.0 | 0.00364 |  |  | F-43m | 216 | 10.0079 | 10.0079 | 10.0079 | 90 | 90 | 90 | argyrodites | 10.1021/acs.inorgchem.8b02443 | 1 | D2 - 172 | done | ICSD |  |  |  |  | 267197 | 172
d9l | Li6P(S4.5Se0.5)Br | 4 | Li24.0P4.0S18.0Se2.0Br4.0 | 0.00268 |  |  | F-43m | 216 | 10.0176 | 10.0176 | 10.0176 | 90 | 90 | 90 | argyrodites | 10.1021/acs.inorgchem.8b02443 | 1 | D2 - 172 | done | ICSD |  |  |  |  | 267198 | 172
96f | Li6P(S4.4Se0.6)Br | 4 | Li24.0P4.0S17.6Se2.4Br4.0 | 0.00278 |  |  | F-43m | 216 | 10.0259 | 10.0259 | 10.0259 | 90 | 90 | 90 | argyrodites | 10.1021/acs.inorgchem.8b02443 | 1 | D2 - 172 | done | ICSD |  |  |  |  | 267199 | 172
1kq | Li6P(S4.3Se0.7)Br | 4 | Li24.0P4.0S17.2Se2.8Br4.0 | 0.00301 |  |  | F-43m | 216 | 10.0265 | 10.0265 | 10.0265 | 90 | 90 | 90 | argyrodites | 10.1021/acs.inorgchem.8b02443 | 1 | D2 - 172 | done | ICSD |  |  |  |  | 267200 | 172
c6e | Li6P(S4.2Se0.8)Br | 4 | Li24.0P4.0S16.8Se3.2Br4.0 | 0.00348 |  |  | F-43m | 216 | 10.0332 | 10.0332 | 10.0332 | 90 | 90 | 90 | argyrodites | 10.1021/acs.inorgchem.8b02443 | 1 | D2 - 172 | done | ICSD |  |  |  |  | 267201 | 172
t2c | Li6P(S4.1Se0.9)Br | 4 | Li24.0P4.0S16.4Se3.6Br4.0 | 0.00382 |  |  | F-43m | 216 | 10.0418 | 10.0418 | 10.0418 | 90 | 90 | 90 | argyrodites | 10.1021/acs.inorgchem.8b02443 | 1 | D2 - 172 | done | ICSD |  |  |  |  | 267202 | 172
dlj | Li6P(S4Se)Br | 4 | Li24.0P4.0S16.0Se4.0Br4.0 | 0.00361 |  |  | F-43m | 216 | 10.0522 | 10.0522 | 10.0522 | 90 | 90 | 90 | argyrodites | 10.1021/acs.inorgchem.8b02443 | 1 | D2 - 172 | done | ICSD |  |  |  |  | 267203 | 172
w87 | Li6PS5Br | 4 | Li24.0P4.0S20.0Br4.0 | 3.2e-05 |  |  | F-43m | 216 | 9.98 | 9.98 | 9.98 | 90 | 90 | 90 | argyrodites | 10.1002/pssa.201001117 | 1 | D2 - 174 | done | ICSD not the same paper |  |  | Yes | 10.1021/acs.inorgchem.0c01504 | 142469 | 174
97p | Li6PS5Cl | 4 | Li24.0P4.0S20.0Cl4.0 | 3.3e-05 |  |  | F-43m | 216 | 9.85 | 9.85 | 9.85 | 90 | 90 | 90 | argyrodites | 10.1002/pssa.201001117 | 1 | D2 - 174 | done | ICSD not the same paper |  |  | Yes | 10.1021/acs.inorgchem.0c01504 | 142473 | 174
p9u | Li6PS5I | 4 | Li24.0P4.0S20.0I4.0 | 0.00022 |  |  | F-43m | 216 | 10.142 | 10.142 | 10.142 | 90 | 90 | 90 | argyrodites | 10.1002/pssa.201001117 | 1 | D2 - 174 | done | ICSD not the same paper |  |  | Yes | 10.1021/jacs.7b06327 | 259212 | 174
5wz | Li6PS5I | 4 | Li24.0P4.0S20.0I4.0 | 1.26e-06 |  |  | F-43m | 216 | 10.14516 | 10.14516 | 10.14516 | 90 | 90 | 90 | argyrodites | 10.1021/jacs.8b10282 | 1 | D2 - 175 | done |  |  | appendix: diffraction data available | Yes | 10.1002/anie.200703900 | 418489 | 175
5gj | Li6.1P0.90Ge0.1S5I | 4 | Li24.4P3.6Ge0.4S20.0I4.0 | 8.86e-06 |  |  | F-43m | 216 | 10.16695 | 10.16695 | 10.16695 | 90 | 90 | 90 | argyrodites | 10.1021/jacs.8b10282 | 1 | D2 - 175 | not available |  |  | appendix: diffraction data available |  |  |  | 175
t17 | Li6.15P0.85Ge0.15S5I | 4 | Li24.6P3.4Ge0.6S20.0I4.0 | 3.93e-05 |  |  | F-43m | 216 | 10.18054 | 10.18054 | 10.18054 | 90 | 90 | 90 | argyrodites | 10.1021/jacs.8b10282 | 1 | D2 - 175 | not available |  |  | appendix: diffraction data available |  |  |  | 175
kf7 | Li6.2P0.8Ge0.2S5I | 4 | Li24.8P3.2Ge0.8S20.0I4.0 | 3.19e-05 |  |  | F-43m | 216 | 10.18473 | 10.18473 | 10.18473 | 90 | 90 | 90 | argyrodites | 10.1021/jacs.8b10282 | 1 | D2 - 175 | not available |  |  | appendix: diffraction data available |  |  |  | 175
utv | Li6.25P0.75Ge0.25S5I | 4 | Li25.0P3.0Ge1.0S20.0I4.0 | 0.00015 |  |  | F-43m | 216 | 10.19307 | 10.19307 | 10.19307 | 90 | 90 | 90 | argyrodites | 10.1021/jacs.8b10282 | 1 | D2 - 175 | not available |  |  | appendix: diffraction data available |  |  |  | 175
q9f | Li6.3P0.7Ge0.3S5I | 4 | Li25.2P2.8Ge1.2S20.0I4.0 | 0.00065 |  |  | F-43m | 216 | 10.20585 | 10.20585 | 10.20585 | 90 | 90 | 90 | argyrodites | 10.1021/jacs.8b10282 | 1 | D2 - 175 | not available |  |  | appendix: diffraction data available |  |  |  | 175
5qw | Li6.4P0.6Ge0.4S5I | 4 | Li25.6P2.4Ge1.6S20.0I4.0 | 0.0015 |  |  | F-43m | 216 | 10.22972 | 10.22972 | 10.22972 | 90 | 90 | 90 | argyrodites | 10.1021/jacs.8b10282 | 1 | D2 - 175 | not available |  |  | appendix: diffraction data available |  |  |  | 175
znj | Li6.5P0.5Ge0.5S5I | 4 | Li26.0P2.0Ge2.0S20.0I4.0 | 0.00186 |  |  | F-43m | 216 | 10.24314 | 10.24314 | 10.24314 | 90 | 90 | 90 | argyrodites | 10.1021/jacs.8b10282 | 1 | D2 - 175 | not available |  |  | appendix: diffraction data available |  |  |  | 175
pa1 | Li6.6P0.4Ge0.6S5I | 4 | Li26.4P1.6Ge2.4S20.0I4.0 | 0.00521 |  |  | F-43m | 216 | 10.24314 | 10.24314 | 10.24314 | 90 | 90 | 90 | argyrodites | 10.1021/jacs.8b10282 | 1 | D2 - 175 | done |  |  | appendix: diffraction data available | Yes | 10.1021/jacs.1c11571 | 115461 | 175
lxk | Li6.7P0.3Ge0.7S5I | 4 | Li26.8P1.2Ge2.8S20.0I4.0 | 0.00554 |  |  | F-43m | 216 | 10.2851 | 10.2851 | 10.2851 | 90 | 90 | 90 | argyrodites | 10.1021/jacs.8b10282 | 1 | D2 - 175 | done |  |  | appendix: diffraction data available |  |  |  | 175
1m8 | Li6.8P0.2Ge0.8S5I | 4 | Li27.2P0.8Ge3.2S20.0I4.0 | 0.00258 |  |  | F-43m | 216 | 10.2998 | 10.2998 | 10.2998 | 90 | 90 | 90 | argyrodites | 10.1021/jacs.8b10282 | 1 | D2 - 175 | done |  |  | appendix: diffraction data available |  |  |  | 175
ga9 | LiCe(BH4)3Cl | 8 | Li8.0Ce8.0B24.0H96.0Cl8.0 | 0.000103 |  |  | I-43m | 217 | 11.72 | 11.72 | 11.72 | 90 | 90 | 90 | argyrodites | 10.1021/cm300792t | 1 | D2 - 178 | done | appendix; ICSD |  |  |  |  | 185218 | 178
240 | Li8GeP4 | 8 | Li64.0Ge8.0P32.0 | 8.6e-05 |  |  | P-43n | 218 | 11.7831 | 11.7831 | 11.7831 | 90 | 90 | 90 | phosphates | 10.1021/acs.chemmater.8b02759 | 1 | D2 - 161 | done | ICSD |  |  |  |  | 235187 | 161
6l9 | Li4B7O12Cl | 8 | Li32.0B56.0O96.0Cl8.0 | 2e-06 | 2e-06 |  | F-43c | 219 | 12.167 | 12.167 | 12.167 | 90 | 90 | 90 | boracites | 10.1107/s0567740877009443 | 1 | D2 - 179; D1 - 730 | done | ICSD | [5 empty] | 179
gas | Li0.31La0.63(Ti0.9Co0.1)O3 | 1 | Li0.31La0.63Ti0.9Co0.1O3.0 | 0.00026 |  |  | Pm-3m | 221 | 3.8845 | 3.8845 | 3.8845 | 90 | 90 | 90 | perovskites | 10.1016/j.mseb.2004.07.003 | 1 | D2 - 182 | done | ICSD |  |  |  |  | 151533 | 182
f5n | Li2(OH)0.9F0.1Cl | 1 | Li2.0O0.9H0.9F0.1Cl1.0 | 3.86e-05 |  |  | Pm-3m | 221 | 3.91 | 3.91 | 3.91 | 90 | 90 | 90 | antiperovskite | 10.1002/anie.201604554 | 1 | D2 - 184 | not available | [6 empty] | 184
hx7 | Li2(OH)Br | 1 | Li2.0O1.0H1.0Br1.0 | 1.2e-06 |  |  | Pm-3m | 221 | 4.056 | 4.056 | 4.056 | 90 | 90 | 90 | antiperovskite | 10.1002/ange.201604554 | 1 | D2 - 184 | done |  |  |  | Yes | 10.1016/0022-5088(81)90132-6 | 200874 | 184
oi4 | Li0.375Sr0.4375Hf0.25Ta0.75O3 | 1 | Li0.38Sr0.44Hf0.25Ta0.75O3.0 | 0.00038 |  |  | Pm-3m | 221 | 3.992 | 3.992 | 3.992 | 90 | 90 | 90 | perovskites | 10.1021/acsami.6b03070 | 1 | D2 - 189 | not available | [6 empty] | 189
sv7 | La0.51Li0.34TiO2.94 | 1 | La0.51Li0.34Ti1.0O2.94 | 0.001 | 0.001 |  | Pm-3m | 221 | 3.871 | 3.871 | 3.871 | 90 | 90 | 90 | perovskites | 10.1016/0167-2738(94)90309-3 | 1 | D2 - 319 | not available | [6 empty] | 319
qbb | Li3OBr | 1 | Li3.0O1.0Br1.0 | 1.1e-06 |  |  | Pm-3m | 221 | 4.05 | 4.05 | 4.05 | 90 | 90 | 90 | antiperovskite | 10.1016/j.ssi.2015.11.027 | 1 | D2 - 195 | done |  |  |  | Yes | 10.1515/znb-1989-1103 | 67265 | 195
w1l | Li0.5Sr0.5Cr0.25Ta0.75O3 | 1 | Li0.5Sr0.5Cr0.25Ta0.75O3.0 | 6e-05 |  |  | Pm-3m | 221 | 3.9503 | 3.9503 | 3.9503 | 90 | 90 | 90 | perovskites | 10.1016/s0378-7753(97)02645-1 | 1 | D1 - 619 | not available | [7 empty] | 619
jce | Li0.5Sr0.5Fe0.25Ta0.75O3 | 1 | Li0.5Sr0.5Fe0.25Ta0.75O3.0 | 0.0001 |  |  | Pm-3m | 221 | 3.9639 | 3.9639 | 3.9639 | 90 | 90 | 90 | perovskites | 10.1016/s0378-7753(97)02645-1 | 1 | D1 - 619 | not available | [7 empty] | 619
9ph | Li0.19La0.67(Ti0.9Co0.1)O3 | 4 | Li0.76La2.68Ti3.6Co0.4O12.0 | 0.000108 |  |  | Fm-3m | 225 | 7.7722 | 7.7722 | 7.7722 | 90 | 90 | 90 | perovskites | 10.1016/j.mseb.2004.07.003 | 1 | D2 - 182 | done | ICSD |  |  |  |  | 151535 | 182
kkn | Li6NBr3 | 4 | Li24.0N4.0Br12.0 | 1e-08 |  |  | Fm-3m | 225 | 8.9334 | 8.9334 | 8.9334 | 90 | 90 | 90 | halides | 10.1016/j.jallcom.2015.01.082 | 1 | D2 - 196 | done |  |  |  | Yes | 10.1016/S0925-8388(97)00158-8 | 84090 | 196
m0v | Li(Li0.34Ti1.66)O4 | 8 | Li10.72Ti13.28O32.0 | 6.03e-08 |  |  | Fd-3m | 227 | 8.362 | 8.362 | 8.362 | 90 | 90 | 90 | oxides | 10.1016/j.ssi.2010.06.003 | 1 | D2 - 164 | done | ICSD |  |  |  |  | 168137 | 164
6du | (Li0.916Mg0.084)(Li0.352Mg0.016Ti1.634)O4 | 8 | Li10.14Mg0.8Ti13.07O32.0 | 1.73e-08 |  |  | Fd-3m | 227 | 8.3649 | 8.3649 | 8.3649 | 90 | 90 | 90 | oxides | 10.1016/j.ssi.2010.06.003 | 1 | D2 - 164 | done | ICSD |  |  |  |  | 168139 | 164
u0c | (Li0.826Mg0.174)(Li0.374Mg0.026Ti1.60)O4 | 8 | Li9.6Mg1.6Ti12.8O32.0 | 4.24e-09 |  |  | Fd-3m | 227 | 8.3666 | 8.3666 | 8.3666 | 90 | 90 | 90 | oxides | 10.1016/j.ssi.2010.06.003 | 1 | D2 - 164 | done | ICSD |  |  |  |  | 168141 | 164
xub | (Li0.74Mg0.26)(Li0.40Mg0.04Ti1.56)O4 | 8 | Li9.12Mg2.4Ti12.48O32.0 | 1.51e-09 |  |  | Fd-3m | 227 | 8.3703 | 8.3703 | 8.3703 | 90 | 90 | 90 | oxides | 10.1016/j.ssi.2010.06.003 | 1 | D2 - 164 | done | ICSD |  |  |  |  | 168142 | 164
bjw | Li2MnCl4 | 8 | Li16.0Mn8.0Cl32.0 | 4.79e-06 |  |  | Fd-3m | 227 | 10.481 | 10.481 | 10.481 | 90 | 90 | 90 | chlorides | 10.1016/0167-2738(83)90223-0 | 1 | D2 - 166 | done | ICSD not the same paper |  |  | Yes | ICSD-69678 | 69678 | 166
dvn | Li2MgCl4 | 8 | Li16.0Mg8.0Cl32.0 | 6.24e-07 |  |  | Fd-3m | 227 | 10.416 | 10.416 | 10.416 | 90 | 90 | 90 | chlorides | 10.1016/0167-2738(83)90223-0 | 1 | D2 - 166 | done | ICSD not the same paper |  |  | Yes | 10.1002/zaac.19946200505 | 74957 | 166
t3k | Li1.9Mn0.9Ga0.1Cl4 | 8 | Li15.2Mn7.2Ga0.8Cl32.0 | 2.37e-07 |  |  | Fd-3m | 227 | 10.4881 | 10.4881 | 10.4881 | 90 | 90 | 90 | chlorides | 10.1016/s0167-2738(96)00592-9 | 1 | D2 - 198 | done | ICSD |  |  |  |  | 50305 | 198
uxi | Li1.65Mn0.65In0.35Cl4 | 8 | Li13.2Mn5.2In2.8Cl32.0 | 9.9e-08 |  |  | Fd-3m | 227 | 10.4696 | 10.4696 | 10.4696 | 90 | 90 | 90 | chlorides | 10.1016/s0167-2738(96)00592-9 | 1 | D2 - 198 | done | ICSD |  |  |  |  | 50306 | 198
r5y | Li2CdCl4 | 8 | Li1.6Cd8.0Cl32.0 | 5.8e-07 |  |  | Fd-3m | 227 | 10.635 | 10.635 | 10.635 | 90 | 90 | 90 | chlorides | 10.1016/0025-5408(81)90142-2 | 1 | D2 - 199 | not available |  |  | composition corrected |  |  |  | 199
ek5 | LiSrNb2O6F | 8 | Li8.0Sr8.0Nb16.0O48.0F8.0 | <1E-10 |  |  | Fd-3m | 227 | 10.48371 | 10.48371 | 10.48371 | 90 | 90 | 90 | pyrochlore | 10.2497/jjspm.65.26 | 1 | D2 - 200 | done | ICSD |  |  |  |  | 236009 | 200
xut | LiSrTa2O6F | 8 | Li8.0Sr8.0Ta16.0O48.0F8.0 | <1E-10 |  |  | Fd-3m | 227 | 10.46401 | 10.46401 | 10.46401 | 90 | 90 | 90 | pyrochlore | 10.2497/jjspm.65.26 | 1 | D2 - 200 | done | ICSD |  |  |  |  | 236010 | 200
ckw | LiSr0.9Nb2O6F0.8 | 8 | Li8.0Sr7.2Nb16.0O48.0F6.4 | <1E-10 |  |  | Fd-3m | 227 | 10.4909 | 10.4909 | 10.4909 | 90 | 90 | 90 | pyrochlore | 10.2497/jjspm.65.26 | 1 | D2 - 200 | done | ICSD | [5 empty] | 200
yab | LiSr0.9Ta2O6F0.8 | 8 | Li8.0Sr7.2Ta16.0O48.0F6.4 | <1E-10 |  |  | Fd-3m | 227 | 10.4687 | 10.4687 | 10.4687 | 90 | 90 | 90 | pyrochlore | 10.2497/jjspm.65.26 | 1 | D2 - 200 | done | ICSD | [5 empty] | 200
ysm | Li1.1SrNb1.9Zr0.1O6F | 8 | Li8.8Sr8.0Nb15.2Zr0.8O48.0F8.0 | <1E-10 |  |  | Fd-3m | 227 | 10.48854 | 10.48854 | 10.48854 | 90 | 90 | 90 | pyrochlore | 10.2497/jjspm.65.26 | 1 | D2 - 200 | done | ICSD |  |  |  |  | 236013 | 200
e81 | Li1.1SrTa1.9Zr0.1O6F | 8 | Li8.8Sr8.0Ta15.2Zr0.8O48.0F8.0 | <1E-10 |  |  | Fd-3m | 227 | 10.46992 | 10.46992 | 10.46992 | 90 | 90 | 90 | pyrochlore | 10.2497/jjspm.65.26 | 1 | D2 - 200 | done | ICSD |  |  |  |  | 236014 | 200
3qz | Li7La3Zr2O12 | 8 | Li56.0La24.0Zr16.0O96.0 | 0.00012 |  |  | Ia-3d | 230 | 12.972 | 12.972 | 12.972 | 90 | 90 | 90 |  | 10.1039/c2jm31413d | 0 | [8 empty] | 205
cjq | Li6SrLa2Nb2O12 | 8 | Li48.0Sr8.0La16.0Nb16.0O96.0 | 4.2e-06 |  |  | Ia-3d | 230 | 12.811 | 12.811 | 12.811 | 90 | 90 | 90 |  | 10.1111/j.1551-2916.2005.00060.x | 0 |  |  |  |  | duplicate with line 491; 374 |  |  |  | 159 | 682
uaz | Li6CaLa2Nb2O12 | 8 | Li48.0Ca8.0La16.0Nb16.0O96.0 | 1.6e-06 |  |  | Ia-3d | 230 | 12.697 | 12.697 | 12.697 | 90 | 90 | 90 | garnet | 10.1111/j.1551-2916.2005.00060.x | 1 | D1 - 197 | done |  |  | ic # check, was wrong paper | Yes | 10.1016/j.cej.2019.121937 | 236045 | 159 | 683
aax | Li5.25Ba0.25La2.75Ta2O12 | 8 | Li42.0Ba2.0La22.0Ta16.0O96.0 | 7.41e-06 | 7.41e-06 | 1.016e-05 | Ia-3d | 230 | 12.8427 | 12.8427 | 12.8427 | 90 | 90 | 90 | garnet | 10.1007/s11581-007-0097-8 | 1 | D2 - 201 | not available |  |  | lattice parameter double check |  |  |  | 201
o86 | Li5.5Ba0.5La2.5Ta2O12 | 8 | Li44.0Ba4.0La20.0Ta16.0O96.0 | 1.41e-05 | 1.41e-05 | 2e-05 | Ia-3d | 230 | 12.8859 | 12.8859 | 12.8859 | 90 | 90 | 90 | garnet | 10.1007/s11581-007-0097-8 | 1 | D2 - 201 | not available |  |  | lattice parameter double check |  |  |  | 201
coi | Li6.25Ba1.25La1.75Ta2O12 | 8 | Li50.0Ba10.0La14.0Ta16.0O96.0 | 4.99e-05 | 4.99e-05 | 7.539e-05 | Ia-3d | 230 | 12.9934 | 12.9934 | 12.9934 | 90 | 90 | 90 | garnet | 10.1007/s11581-007-0097-8 | 1 | D2 - 201 | not available |  |  | lattice parameter double check |  |  |  | 201
3vi | Li6.5Ba1.5La1.5Ta2O12 | 8 | Li52.0Ba12.0La12.0Ta16.0O96.0 | 3.08e-05 | 3.08e-05 | 6.527e-05 | Ia-3d | 230 | 12.9855 | 12.9855 | 12.9855 | 90 | 90 | 90 | garnet | 10.1007/s11581-007-0097-8 | 1 | D2 - 201 | not available |  |  | lattice parameter double check |  |  |  | 201
vwn | Li6.75Ba1.75La1.25Ta2O12 | 8 | Li54.0Ba14.0La10.0Ta16.0O96.0 | 1.18e-05 | 1.18e-05 | 2.21e-05 | Ia-3d | 230 | 12.9813 | 12.9813 | 12.9813 | 90 | 90 | 90 | garnet | 10.1007/s11581-007-0097-8 | 1 | D2 - 201 | not available |  |  | lattice parameter double check |  |  |  | 201
tlp | Li7Ba2LaTa2O12 | 8 | Li56.0Ba16.0La8.0Ta16.0O96.0 | 2.85e-06 | 2.85e-06 | 4.5e-06 | Ia-3d | 230 | 12.9646 | 12.9646 | 12.9646 | 90 | 90 | 90 | garnet | 10.1007/s11581-007-0097-8 | 1 | D2 - 201 | not available |  |  | lattice parameter double check |  |  |  | 201
ka6 | Li5La3Ta2O12 | 8 | Li40.0La24.0Ta16.0O96.0 | 6.61e-06 | 6.61e-06 | 8.31e-06 | Ia-3d | 230 | 12.7814 | 12.7814 | 12.7814 | 90 | 90 | 90 | garnet | 10.1007/s11581-007-0097-8 | 1 | D2 - 201 | done | ICSD not the same paper |  | lattice parameter double check | Yes | 10.1039/C6DT04021G | 259001 | 201
7o7 | Li6BaLa2Ta2O12 | 8 | Li48.0Ba8.0La16.0Ta16.0O96.0 | 2.95e-05 | 2.95e-05 | 4.247e-05 | Ia-3d | 230 | 12.9748 | 12.9748 | 12.9748 | 90 | 90 | 90 | garnet | 10.1007/s11581-007-0097-8 | 1 | D2 - 201 | done | ICSD not the same paper |  | lattice parameter double check | Yes | 10.1021/am4060194 | 237201 | 201
d6f | Li7La3Zr1.89Al0.15O12 | 8 | Li56.0La24.0Zr15.12Al1.2O96.0 | 0.00034 |  |  | Ia-3d | 230 | 13 | 13 | 13 | 90 | 90 | 90 | garnet | 10.1016/j.jpowsour.2013.03.049 | 1 | D2 - 202; D1 - 770 | not available | [6 empty] | 202 | 639
dvs | Li7.06La3Y0.06Zr1.94O12 | 8 | Li56.48La24.0Y0.48Zr15.52O96.0 | 0.00081 | 0.00081 | 0.000956 | Ia-3d | 230 | 12.9672 | 12.9672 | 12.9672 | 90 | 90 | 90 | garnet | 10.1016/j.elecom.2011.08.014 | 1 | D2 - 203; D1 - 20 | not available | [6 empty] | 203
3o4 | Li6.25La3Zr2Ga0.25O12 | 8 | Li50.0La24.0Zr16.0Ga2.0O96.0 | 0.00035 |  |  | Ia-3d | 230 | 12.971 | 12.971 | 12.971 | 90 | 90 | 90 | garnet | 10.1016/j.matchemphys.2012.03.054 | 1 | D2 - 204; D1 - 777 | not available | [6 empty] | 204 | 646
kji | Li6.4La3Zr1.4Ta0.6O12 | 8 | Li51.2La24.0Zr11.2Ta4.8O96.0 | 0.001 |  |  | Ia-3d | 230 | 12.922 | 12.922 | 12.922 | 90 | 90 | 90 | garnet | 10.1039/c2jm31413d | 1 | D2 - 205; D1 - 804 | done |  |  |  | Yes | 10.2109/jcersj2.19022 | 22958 | 205
gdr | Li6.2La3Zr1.2Ta0.8O12 | 8 | Li49.6La24.0Zr9.6Ta6.4O96.0 | 0.00032 |  |  | Ia-3d | 230 | 12.908 | 12.908 | 12.908 | 90 | 90 | 90 | garnet | 10.1039/c2jm31413d | 1 | D2 - 205; D1 - 804 | done |  |  |  | Yes | 10.2109/jcersj2.19022 | 22959 | 205 | 671
v1q | Li6.8La3Zr1.8Ta0.2O12 | 8 | Li54.4La24.0Zr14.4Ta1.6O96.0 | 0.00073 | 0.00073 | 0.00078 | Ia-3d | 230 | 12.978 | 12.978 | 12.978 | 90 | 90 | 90 | garnet | 10.1149/2.024205esl | 1 | D2 - 206 | not available | [6 empty] | 206
4vd | Li6.75La3Zr1.75Ta0.25O12 | 8 | Li54.0La24.0Zr14.0Ta2.0O96.0 | 0.00063 | 0.00063 | 0.00087 | Ia-3d | 230 | 12.9801 | 12.9801 | 12.9801 | 90 | 90 | 90 | garnet | 10.1149/2.024205esl | 1 |  |  |  |  | duplicate with line 512 |  |  |  |  | 685
5xk | Li6.65La3Zr1.65Ta0.35O12 | 8 | Li53.2La24.0Zr13.2Ta2.8O96.0 | 0.00046 | 0.00046 | 0.00077 | Ia-3d | 230 | 12.9591 | 12.9591 | 12.9591 | 90 | 90 | 90 | garnet | 10.1149/2.024205esl | 1 | D2 - 206 | not available | [6 empty] | 206
2wb | Li6.6La3Zr1.6Ta0.4O12 | 8 | Li52.8La24.0Zr12.8Ta3.2O96.0 | 0.00047 | 0.00047 | 0.00072 | Ia-3d | 230 | 12.947 | 12.947 | 12.947 | 90 | 90 | 90 | garnet | 10.1149/2.024205esl | 1 | D2 - 206 | done |  |  |  | Yes | 10.2109/jcersj2.19022 | 22956 | 206
zfg | Li6.55La3Zr1.55Ta0.45O12 | 8 | Li52.4La24.0Zr12.4Ta3.6O96.0 | 0.0004 | 0.0004 | 0.00069 | Ia-3d | 230 | 12.9489 | 12.9489 | 12.9489 | 90 | 90 | 90 | garnet | 10.1149/2.024205esl | 1 | D2 - 206 | not available | [6 empty] | 206
6hq | Li6La3ZrTaO12 | 8 | Li48.0La24.0Zr8.0Ta8.0O96.0 | 0.00035 | 0.00035 | 0.00044 | Ia-3d | 230 | 12.89 | 12.89 | 12.89 | 90 | 90 | 90 | garnet | 10.1149/2.024205esl | 1 | D2 - 206 | not available | [6 empty] | 206
hcm | Li5La3Ta2O12 | 8 | Li40.0La24.0Ta16.0O96.0 | 3.4e-05 | 3.4e-05 | 0.00016 | Ia-3d | 230 | 12.8311 | 12.8311 | 12.8311 | 90 | 90 | 90 | garnet | 10.1149/2.024205esl | 1 | D2 - 206 | done |  |  |  | Yes | 10.1016/0167-577X(88)90011-0 | 68252 | 206
e6a | Li6.7La3Zr1.7Ta0.3O12 | 8 | Li53.6La24.0Zr13.6Ta2.4O96.0 | 0.00069 | 0.00069 | 0.00096 | Ia-3d | 230 | 12.9721 | 12.9721 | 12.9721 | 90 | 90 | 90 | garnet | 10.1149/2.024205esl | 1 | D2 - 206 | done |  |  |  | Yes | 10.1021/acsaem.1c03632 | 48784 | 206
g5q | Li6.5La3Zr1.5Ta0.5O12 | 8 | Li52.0La24.0Zr12.0Ta4.0O96.0 | 0.00028 | 0.00028 | 0.00055 | Ia-3d | 230 | 12.9187 | 12.9187 | 12.9187 | 90 | 90 | 90 | garnet | 10.1149/2.024205esl | 1 | D2 - 206 | done | ICSD not the same paper |  |  | Yes | 10.2109/jcersj2.19022 | 22957 | 206
5z8 | Li5.72Al0.26La3Zr1.5W0.25O12 | 8 | Li45.76Al2.08La24.0Zr12.0W2.0O96.0 | 0.00049 |  |  | Ia-3d | 230 | 12.954 | 12.954 | 12.954 | 90 | 90 | 90 | garnet | 10.1021/acs.chemmater.5b02429 | 1 | D2 - 208 | not available |  |  | composition check |  |  |  | 208
r07 | Li6.75La3Zr1.875Te0.125O12 | 8 | Li54.0La24.0Zr15.0Te1.0O96.0 | 0.00033 |  |  | Ia-3d | 230 | 12.9469 | 12.9469 | 12.9469 | 90 | 90 | 90 | garnet | 10.1016/j.jpowsour.2013.03.166 | 1 | D2 - 210 | not available | [6 empty] | 210
uht | Li6.5La3Zr1.75Te0.25O12 | 8 | Li52.0La24.0Zr14.0Te2.0O96.0 | 0.00102 |  |  | Ia-3d | 230 | 12.9134 | 12.9134 | 12.9134 | 90 | 90 | 90 | garnet | 10.1016/j.jpowsour.2013.03.166 | 1 | D2 - 210 | not available | [6 empty] | 210
kbq | Li5La3Bi2O12 | 8 | Li40.0La24.0Bi16.0O96.0 | 1.9e-05 | 1.9e-05 | 4e-05 | Ia-3d | 230 | 13.0652 | 13.0652 | 13.0652 | 90 | 90 | 90 | garnet | 10.1016/j.mseb.2007.07.009 | 1 | D2 - 213 | done | ICSD |  |  |  |  | 158372 | 213
uw9 | Li6La2SrBi2O12 | 8 | Li48.0La16.0Sr8.0Bi16.0O96.0 | 2e-05 | 2e-05 | 5.2e-05 | Ia-3d | 230 | 13.0893 | 13.0893 | 13.0893 | 90 | 90 | 90 | garnet | 10.1016/j.mseb.2007.07.009 | 1 | D2 - 213 | done | ICSD |  |  |  |  | 158373 | 213
vqu | Li5Nd3Sb2O12 | 8 | Li40.0Nd24.0Sb16.0O96.0 | 1.3e-07 |  | 1.3e-07 | Ia-3d | 230 | 12.66238 | 12.66238 | 12.66238 | 90 | 90 | 90 | garnet | 10.1016/j.materresbull.2007.04.002 | 1 | D2 - 214 | done | ICSD |  |  |  |  | 159426 | 214
xog | Li5La3Sb2O12 | 8 | Li40.0La24.0Sb16.0O96.0 | 7.8e-06 | 7.8e-06 | 8.2e-06 | Ia-3d | 230 | 12.8566 | 12.8566 | 12.8566 | 90 | 90 | 90 | garnet | 10.1016/j.materresbull.2007.10.035 | 1 | D2 - 216 | done | ICSD |  |  |  |  | 161342 | 216
bi3 | Li6SrLa2Sb2O12 | 8 | Li48.0Sr8.0La16.0Sb16.0O96.0 | 6.3e-06 | 6.3e-06 | 6.6e-06 | Ia-3d | 230 | 12.8933 | 12.8933 | 12.8933 | 90 | 90 | 90 | garnet | 10.1016/j.materresbull.2007.10.035 | 1 | D2 - 216 | done | ICSD |  |  |  |  | 161343 | 216
gcj | Li6(La2Ca)(NbO6)2 | 8 | Li48.0La16.0Ca8.0Nb16.0O96.0 | 1.33e-06 |  |  | Ia-3d | 230 | 12.72185 | 12.72185 | 12.72185 | 90 | 90 | 90 | garnet | 10.1016/j.ssi.2008.01.047 | 1 | D2 - 217; D1 - 890 | done | ICSD |  |  |  |  | 161386 | 217
20k | Li6(La2Sr)(NbO6)2 | 8 | Li48.0La16.0Sr8.0Nb16.0O96.0 | 3.69e-06 |  |  | Ia-3d | 230 | 12.83078 | 12.83078 | 12.83078 | 90 | 90 | 90 | garnet | 10.1016/j.ssi.2008.01.047 | 1 | D2 - 217; D1 - 890 | done | ICSD |  | Value for annealed, quenched also available: 6.2e-7 |  |  | 161387 | 217
jej | Li6CaLa2Ta2O12 | 8 | Li48.0Ca8.0La16.0Ta16.0O96.0 | 2.2e-06 |  |  | Ia-3d | 230 | 12.725 | 12.725 | 12.725 | 90 | 90 | 90 | garnet | 10.1016/j.ssi.2008.10.022 | 1 | D2 - 218 | done | ICSD |  |  |  |  | 163860 | 218
hud | Li6BaLa2Ta2O12 | 8 | Li48.0Ba8.0La16.0Ta16.0O96.0 | 1.3e-05 |  |  | Ia-3d | 230 | 13.001 | 13.001 | 13.001 | 90 | 90 | 90 | garnet | 10.1016/j.ssi.2008.10.022 | 1 | D2 - 218 | done | ICSD |  |  |  |  | 163861 | 218
4uu | Li6.15La3Zr1.75Ta0.25Ga0.2O12 | 8 | Li49.2La24.0Zr14.0Ta2.0Ga1.6O96.0 | 0.00041 |  |  | Ia-3d | 230 | 12.95 | 12.95 | 12.95 | 90 | 90 | 90 | garnet | 10.1016/j.jpowsour.2012.01.131 | 1 | D2 - 219 | not available | [6 empty] | 219
sdz | Li6.15La3Zr1.75Ta0.25Al0.2O12 | 8 | Li49.2La24.0Zr14.0Ta2.0Al1.6O96.0 | 0.00037 |  |  | Ia-3d | 230 | 12.95 | 12.95 | 12.95 | 90 | 90 | 90 | garnet | 10.1016/j.jpowsour.2012.01.131 | 1 | D2 - 219 | not available | [6 empty] | 219
7w5 | Li6.75La3Zr1.75Ta0.25O12 | 8 | Li54.0La24.0Zr14.0Ta2.0O96.0 | 0.00087 |  |  | Ia-3d | 230 | 12.96 | 12.96 | 12.96 | 90 | 90 | 90 | garnet | 10.1016/j.jpowsour.2012.01.131 | 1 | D2 - 219 | done |  |  |  | Yes | 10.1039/c1jm14588f | 183873 | 219
etz | Li7La3Zr2O12 | 8 | Li56.0La24.0Zr16.0O96.0 | 1.97e-06 |  |  | Ia-3d | 230 | 12.9727 | 12.9727 | 12.9727 | 90 | 90 | 90 |  | 10.1039/c1cp22108f | 0 |  | done |  |  |  | Yes | 10.1021/ic101914e | 261302 | 221
ner | Li6BaLa2Ta2O12 | 8 | Li48.0Ba8.0La16.0Ta16.0O96.0 | 1.69e-05 |  |  | Ia-3d | 230 | 12.995 | 12.995 | 12.995 | 90 | 90 | 90 | garnet | 10.1016/j.materresbull.2012.04.032 | 1 | D2 - 222 | done | [5 empty] | 185602 | 222
z2s | Nd3Zr2Al0.5Li5.5O12 | 8 | Nd24.0Zr16.0Al4.0Li44.0O96.0 | 3.9e-05 |  |  | Ia-3d | 230 | 12.8158 | 12.8158 | 12.8158 | 90 | 90 | 90 | garnet | 10.1039/c3ta13252h | 1 | D2 - 223 | done | ICSD |  |  |  |  | 189530 | 223
72f | (Li6.26Al0.24)La3Zr2O12 | 8 | Li50.08Al1.92La24.0Zr16.0O96.0 | 0.00021 |  |  | Ia-3d | 230 | 12.96328 | 12.96328 | 12.96328 | 90 | 90 | 90 | garnet | 10.1016/j.ssi.2015.04.011 | 1 | D2 - 224 | done | ICSD |  |  |  |  | 195182 | 224
sqm | Li6Ba0.5Sr0.5La2Ta2O12 | 8 | Li48.0Ba4.0Sr4.0La16.0Ta16.0O96.0 | 7.1e-06 |  |  | Ia-3d | 230 | 12.92046 | 12.92046 | 12.92046 | 90 | 90 | 90 | garnet | 10.1021/am4060194 | 1 | D2 - 226 | done | ICSD |  |  |  |  | 237199 | 226
zxr | Li6SrLa2Ta2O12 | 8 | Li48.0Sr8.0La16.0Ta16.0O96.0 | 5.4e-06 |  |  | Ia-3d | 230 | 12.846394 | 12.846394 | 12.846394 | 90 | 90 | 90 | garnet | 10.1021/am4060194 | 1 | D2 - 226 | done | ICSD |  |  |  |  | 237200 | 226
h89 | Li6BaLa2Ta2O12 | 8 | Li48.0Ba8.0La16.0Ta16.0O96.0 | 1.5e-05 |  |  | Ia-3d | 230 | 12.99726 | 12.99726 | 12.99726 | 90 | 90 | 90 | garnet | 10.1021/am4060194 | 1 | D2 - 226 | done | ICSD |  |  |  |  | 237201 | 226
l9r | Li6CaLa2Ta2O12 | 8 | Li48.0Ca8.0La16.0Ta16.0O96.0 | 2.2e-06 |  |  | Ia-3d | 230 | 12.70877 | 12.70877 | 12.70877 | 90 | 90 | 90 | garnet | 10.1021/am4060194 | 1 | D2 - 226 | done | ICSD |  |  |  |  | 237202 | 226
544 | Li6BaLa2Ta2O12 | 8 | Li48.0Ba8.0La16.0Ta16.0O96.0 | 4e-05 | 4e-05 | 5.38e-05 | I213 | 199 | 12.946 | 12.946 | 12.946 | 90 | 90 | 90 | garnet-like | 10.1002/adfm.200400044 | 1 | D2 - 227 | not available | [6 empty] | 227 | 583
ps0 | Li6SrLa2Ta2O12 | 8 | Li48.0Sr8.0La16.0Ta16.0O96.0 | 7e-06 | 7e-06 | 8.84e-06 | I213 | 199 | 12.808 | 12.808 | 12.808 | 90 | 90 | 90 | garnet-like | 10.1002/adfm.200400044 | 1 | D2 - 227 | not available | [6 empty] | 227 | 631
ueu | Li5.74La3Zr1.5Ta0.5O12 | 8 | Li45.92La24.0Zr12.0Ta4.0O96.0 | 0.000903 |  |  | Ia-3d | 230 | 12.93 | 12.93 | 12.93 | 90 | 90 | 90 | garnet | 10.1002/aenm.201570062¦10.1002/aenm.201500096 | 1 | D2 - 228 | done | ICSD |  |  |  |  | 239663 | 228
uwh | La3Li5.08Ta1.51Zr0.39O12 | 8 | La24.0Li40.64Ta12.08Zr3.12O96.0 | 0.000103 |  |  | Ia-3d | 230 | 12.84 | 12.84 | 12.84 | 90 | 90 | 90 | garnet | 10.1002/aenm.201570062¦10.1002/aenm.201500096 | 1 | D2 - 228 | done | ICSD |  |  |  |  | 239664 | 228
gz8 | Li5La3Ta2O12 | 8 | Li40.0La24.0Ta16.0O96.0 | 1.59e-05 |  |  | Ia-3d | 230 | 12.8176 | 12.8176 | 12.8176 | 90 | 90 | 90 | garnet | 10.1021/acs.inorgchem.7b00816 | 1 | D2 - 231 | done | ICSD |  |  |  |  | 259164 | 231
419 | Li5.3La3Ta1.85Sm0.15O12 | 8 | Li42.4La24.0Ta14.8Sm1.2O96.0 | 7.11e-06 |  |  | Ia-3d | 230 | 12.8108 | 12.8108 | 12.8108 | 90 | 90 | 90 | garnet | 10.1021/acs.inorgchem.7b00816 | 1 | D2 - 231 | done | ICSD |  |  |  |  | 259165 | 231
c0g | Li5.5La3Ta1.75Sm0.25O12 | 8 | Li44.0La24.0Ta14.0Sm2.0O96.0 | 5.17e-06 |  |  | Ia-3d | 230 | 12.8206 | 12.8206 | 12.8206 | 90 | 90 | 90 | garnet | 10.1021/acs.inorgchem.7b00816 | 1 | D2 - 231 | done | ICSD |  |  |  |  | 259166 | 231
kbu | Li5.70La3Ta1.65Sm0.35O12 | 8 | Li45.6La24.0Ta13.2Sm2.8O96.0 | 2.15e-05 |  |  | Ia-3d | 230 | 12.8309 | 12.8309 | 12.8309 | 90 | 90 | 90 | garnet | 10.1021/acs.inorgchem.7b00816 | 1 | D2 - 231 | done | ICSD |  |  |  |  | 259167 | 231
fam | Li5.90La3Ta1.55Sm0.45O12 | 8 | Li47.2La24.0Ta12.4Sm3.6O96.0 | 1.18e-05 |  |  | Ia-3d | 230 | 12.846 | 12.846 | 12.846 | 90 | 90 | 90 | garnet | 10.1021/acs.inorgchem.7b00816 | 1 | D2 - 231 | done | ICSD |  |  |  |  | 259168 | 231
dae | Li6.10La3Ta1.45Sm0.55O12 | 8 | Li48.8La24.0Ta11.6Sm4.4O96.0 | 1.4e-05 |  |  | Ia-3d | 230 | 12.8525 | 12.8525 | 12.8525 | 90 | 90 | 90 | garnet | 10.1021/acs.inorgchem.7b00816 | 1 | D2 - 231 | done | ICSD |  |  |  |  | 259169 | 231
9p1 | Li7La3Zr2O12 | 8 | Li56.0La24.0Zr16.0O96.0 | 0.000569 |  |  | Ia-3d | 230 | 12.9682 | 12.9682 | 12.9682 | 90 | 90 | 90 |  | 10.1016/j.ssi.2010.12.010 | 0 | [8 empty] | 232
gkl | Li5La3Nb2O12 | 8 | Li40.0La24.0Nb16.0O96.0 | 5.08e-06 |  |  | Ia-3d | 230 | 12.718 | 12.718 | 12.718 | 90 | 90 | 90 | garnet | 10.1016/j.jpowsour.2011.05.031 | 1 | D2 - 233 | done |  |  | ic # incorrect | Yes | 10.1039/b514640b | 171171 | 233
ijh | Li5La3Nb1.95Y0.05O12 | 8 | Li40.0La24.0Nb15.6Y0.4O96.0 | 1.34e-05 |  |  | Ia-3d | 230 | 12.717 | 12.717 | 12.717 | 90 | 90 | 90 | garnet | 10.1016/j.jpowsour.2011.05.031 | 1 | D2 - 233 | not available | [6 empty] | 233
q46 | Li5La3Nb1.9Y0.1O12 | 8 | Li40.0La24.0Nb15.2Y0.8O96.0 | 1.44e-05 |  |  | Ia-3d | 230 | 12.717 | 12.717 | 12.717 | 90 | 90 | 90 | garnet | 10.1016/j.jpowsour.2011.05.031 | 1 | D2 - 233 | not available | [6 empty] | 233
8m3 | Li5La3Nb1.85Y0.15O12 | 8 | Li40.0La24.0Nb14.8Y1.2O96.0 | 5.71e-06 |  |  | Ia-3d | 230 | 12.732 | 12.732 | 12.732 | 90 | 90 | 90 | garnet | 10.1016/j.jpowsour.2011.05.031 | 1 | D2 - 233 | not available | [6 empty] | 233
zyx | Li5La3Nb1.8Y0.2O12 | 8 | Li40.0La24.0Nb14.4Y1.6O96.0 | 9.13e-06 |  |  | Ia-3d | 230 | 12.743 | 12.743 | 12.743 | 90 | 90 | 90 | garnet | 10.1016/j.jpowsour.2011.05.031 | 1 | D2 - 233 | not available | [6 empty] | 233
qvu | Li5La3Nb1.75Y0.25O12 | 8 | Li40.0La24.0Nb14.0Y2.0O96.0 | 9.68e-06 |  |  | Ia-3d | 230 | 12.717 | 12.717 | 12.717 | 90 | 90 | 90 | garnet | 10.1016/j.jpowsour.2011.05.031 | 1 | D2 - 233 | not available | [6 empty] | 233
v07 | La3Zr2Ga0.5Li5.5O12 | 8 | La24.0Zr16.0Ga4.0Li44.0O96.0 | 0.0001 |  |  | Ia-3d | 230 | 12.9697 | 12.9697 | 12.9697 | 90 | 90 | 90 | garnet | 10.1039/c2dt31318a | 1 | D2 - 236 | not available |  |  | appendix: diffraction data available |  |  |  | 236
bqx | Li3Nd3Te2O12 | 8 | Li24.0Nd24.0Te16.0O96.0 | <1E-10 |  |  | Ia-3d | 230 | 12.56253 | 12.56253 | 12.56253 | 90 | 90 | 90 | garnet | 10.1021/cm060992t | 1 | D2 - 240; D1 - 788 | not available | [6 empty] | 240
z53 | Li6.6La3Zr1.6Ta0.4O12 | 8 | Li52.8La24.0Zr12.8Ta3.2O96.0 | 0.000313 |  |  | Ia-3d | 230 | 12.9594 | 12.9594 | 12.9594 | 90 | 90 | 90 | garnet | 10.1021/am503731h | 1 | D1 - 786 | not available | [6 empty] | 329 | 786
8y4 | Li6.6La2.875Y0.125Zr1.6Ta0.4O12 | 8 | Li52.8La23.0Y1.0Zr12.8Ta3.2O96.0 | 0.000317 |  |  | Ia-3d | 230 | 12.9572 | 12.9572 | 12.9572 | 90 | 90 | 90 | garnet | 10.1021/am503731h | 1 | D1 - 786 | not available | [7 empty] | 655
ucw | Li6.6La2.75Y0.25Zr1.6Ta0.4O12 | 8 | Li52.8La22.0Y2.0Zr12.8Ta3.2O96.0 | 0.000436 |  |  | Ia-3d | 230 | 12.9506 | 12.9506 | 12.9506 | 90 | 90 | 90 | garnet | 10.1021/am503731h | 1 | D1 - 786 | not available | [7 empty] | 654
ff9 | Li6.6La2.5Y0.5Zr1.6Ta0.4O12 | 8 | Li52.8La20.0Y4.0Zr12.8Ta3.2O96.0 | 0.000226 |  |  | Ia-3d | 230 | 12.9479 | 12.9479 | 12.9479 | 90 | 90 | 90 | garnet | 10.1021/am503731h | 1 | D1 - 786 | not available | [6 empty] | 329 | 656
2mn | Li7La3Zr2O12 | 8 | Li56.0La24.0Zr16.0O96.0 | 0.000511 |  |  | Ia-3d | 230 | 12.968 | 12.968 | 12.968 | 90 | 90 | 90 | garnet | 10.1002/anie.200701144 | 0 | D1 - 21 | not available |  |  | appendix: diffraction data available |  |  |  |  | 10
8ee | Li6.4Al0.19La3Zr2O11.8 | 8 | Li51.2Al1.52La24.0Zr16.0O94.4 | 0.00031 |  |  | Ia-3d | 230 | 12.972 | 12.972 | 12.972 | 90 | 90 | 90 |  | 10.1016/j.jpowsour.2012.02.100 | 1 | [9 empty] | 14
8k7 | Li5La3Ta2O12 | 8 | Li40.0La24.0Ta16.0O96.0 | 1.54e-06 |  |  | Ia-3d | 230 | 12.85 | 12.85 | 12.85 | 90 | 90 | 90 | garnet | 10.1016/j.ssi.2009.11.015 | 1 | D1 - 239 | not available | [7 empty] | 239
b7v | Li5La3Bi2O12 | 8 | Li40.0La24.0Bi16.0O96.0 | 2.2e-05 |  |  | Ia-3d | 230 | 13.052 | 13.052 | 13.052 | 90 | 90 | 90 | garnet | 10.1016/j.ssi.2017.03.030 | 1 | D1 - 713 | not available | [7 empty] | 713
66a | Li6.75La3Zr1.75Nb0.25O12 | 8 | Li54.0La24.0Zr14.0Nb2.0O96.0 | 0.0008 |  |  | Ia-3d | 230 | 12.9519 | 12.9519 | 12.9519 | 90 | 90 | 90 | garnet | 10.1016/j.jpowsour.2010.11.089 | 1 | D2 - 249; D1 - 769 | not available | [6 empty] | 249 | 638
kh3 | Li6.5La3Zr1.5Ta0.5O12 | 8 | Li52.0La24.0Zr12.0Ta4.0O96.0 | 0.00092 |  |  | Ia-3d | 230 | 12.945 | 12.945 | 12.945 | 90 | 90 | 90 |  | 10.1039/c2jm31413d | 0 | D2 - 205; D1 - 804 | done |  |  |  | Yes | 10.2109/jcersj2.19094 | 25446 | 205 | 668
zqx | Li6.6La3Zr1.6Ta0.4O12 | 8 | Li52.8La24.0Zr12.8Ta3.2O96.0 | 0.00073 |  |  | Ia-3d | 230 | 12.948 | 12.948 | 12.948 | 90 | 90 | 90 |  | 10.1039/c2jm31413d | 0 | D2 - 205; D1 - 804 | not available | [6 empty] | 205 | 669
o5q | Li6.8La3Zr1.8Ta0.2O12 | 8 | Li54.4La24.0Zr14.4Ta1.6O96.0 | 0.00028 |  |  | Ia-3d | 230 | 12.964 | 12.964 | 12.964 | 90 | 90 | 90 |  | 10.1039/c2jm31413d | 0 | D2 - 205; D1 - 804 | done |  |  |  | Yes | 10.2109/jcersj2.19022 | 22955 | 205 | 672
0ew | Li6La3ZrTaO12 | 8 | Li48.0La24.0Zr8.0Ta8.0O96.0 | 0.00016 |  |  | Ia-3d | 230 | 12.891 | 12.891 | 12.891 | 90 | 90 | 90 |  | 10.1039/c2jm31413d | 0 |  |  |  |  | duplicate with line 510 |  |  |  | 205 | 673
tbj | Li5La3Sb2O12 | 8 | Li40.0La24.0Sb16.0O96.0 | 3.33e-06 |  |  | Ia-3d | 230 | 12.84665 | 12.84665 | 12.84665 | 90 | 90 | 90 | garnet | 10.1016/j.ssi.2008.01.002 | 1 | D2 - 217; D1 - 890 | done | ICSD |  | duplicate with line 536 |  |  | 161389 | 217
dbs | Li6.5La3Zr1.5Ta0.5O12 | 8 | Li52.0La24.0Zr12.0Ta4.0O96.0 | 0.000794 |  |  | Ia-3d | 230 | 12.954 | 12.954 | 12.954 | 90 | 90 | 90 | garnet | 10.3389/fenrg.2016.00028 | 1 | D1 - 45 | not available | [7 empty] | 34
bt0 | Li6.5La2.95Ba0.05Zr1.45Ta0.55O12 | 8 | Li52.0La23.6Ba0.4Zr11.6Ta4.4O96.0 | 0.000832 |  |  | Ia-3d | 230 | 12.949 | 12.949 | 12.949 | 90 | 90 | 90 | garnet | 10.3389/fenrg.2016.00028 | 1 | D1 - 45 | not available | [7 empty] | 45
dti | Li6.5La2.9Ba0.1Zr1.4Ta0.6O12 | 8 | Li52.0La23.2Ba0.8Zr11.2Ta4.8O96.0 | 0.000834 |  |  | Ia-3d | 230 | 12.944 | 12.944 | 12.944 | 90 | 90 | 90 | garnet | 10.3389/fenrg.2016.00028 | 1 | D1 - 45 | not available | [7 empty] | 45
7gm | Li6.5La2.8Ba0.2Zr1.3Ta0.7O12 | 8 | Li52.0La22.4Ba1.6Zr10.4Ta5.6O96.0 | 0.000631 |  |  | Ia-3d | 230 | 12.952 | 12.952 | 12.952 | 90 | 90 | 90 | garnet | 10.3389/fenrg.2016.00028 | 1 | D1 - 45 | not available | [7 empty] | 45
c71 | Li6.5La2.7Ba0.3Zr1.2Ta0.8O12 | 8 | Li52.0La21.6Ba2.4Zr9.6Ta6.4O96.0 | 0.000492 |  |  | Ia-3d | 230 | 12.964 | 12.964 | 12.964 | 90 | 90 | 90 | garnet | 10.3389/fenrg.2016.00028 | 1 | D1 - 45 | not available | [7 empty] | 45
rgo | Li7La3Ta2O13 | 8 | Li56.0La24.0Ta16.0O104.0 | 2.65e-06 |  |  | Ia-3d | 230 | 12.82 | 12.82 | 12.82 | 90 | 90 | 90 | garnet | 10.1016/j.ssi.2009.07.002 | 1 | D1 - 228 | not available | [7 empty] | 187
zzr | Li10GeP2S12 | 2 | Li20.0Ge2.0P4.0S24.0 | 0.0076 |  |  | P42/nmcZ | 137 | 8.6877 | 8.6877 | 12.5827 | 90 | 90 | 90 |  | 10.1021/jacs.0c10735 | 1 |  | done | ICSD-30161 |  |  |  |  | 30161
kop | Li10Ge0.66Sn0.33P2S12 | 2 | Li20.0Ge1.32Sn0.66P4.0S24.0 | 0.0064 |  |  | P42/nmcZ | 137 | 8.7068 | 8.7068 | 12.6394 | 90 | 90 | 90 |  | 10.1021/jacs.0c10735 | 1 |  | done | ICSD-30165 |  |  |  |  | 30165
rty | Li10Ge0.33Sn0.66P2S12 | 2 | Li20.0Ge0.66Sn1.32P4.0S24.0 | 0.0048 |  |  | P42/nmcZ | 137 | 8.7182 | 8.7182 | 12.6876 | 90 | 90 | 90 |  | 10.1021/jacs.0c10735 | 1 |  | done | ICSD-30169 |  |  |  |  | 30169
kko | Li10SnP2S12 | 2 | Li20.0Sn2.0P4.0S24.0 | 0.0038 |  |  | P42/nmcZ | 137 | 8.7297 | 8.7297 | 12.7428 | 90 | 90 | 90 |  | 10.1021/jacs.0c10735 | 1 |  | done | ICSD-30173 |  |  |  |  | 30173