## Atlas data
Date/Time: | 2020-03-13 08:47
Film name: | Poly on 1000A Oxide
Stage group: | 49 pts radial
Lot ID: | kk_0312 sel_post
Wafer ID: | # 25
Cassette recipe name: | SemiAuto -
Wafer recipe name: | POLY ON 1K OXIDE 49PT 3mmEE
Stage recipe name: | 49 pt 12 in 4x Notch 3mm ex
Title: | Point# | SiO2 (Å) | Poly (Å) | MSE | X(mm) | Y(mm)
| 1 | 1000 | 4983.74 | 23.34 | 0 | 0
| 2 | 1000 | 4994.98 | 23.9 | 0 | 49
| 3 | 1000 | 4984.06 | 23.56 | 34.648 | 34.648
| 4 | 1000 | 4982.28 | 23.27 | 49 | 0
| 5 | 1000 | 4999.47 | 23.43 | 34.648 | -34.648
| 6 | 1000 | 5003.38 | 23.47 | 0 | -49
| 7 | 1000 | 4985.17 | 23.28 | -34.648 | -34.648
| 8 | 1000 | 4979.21 | 23.12 | -49 | 0
| 9 | 1000 | 4998.48 | 24.37 | -34.648 | 34.648
| 10 | 1000 | 5033.5 | 24.73 | 0 | 98
| 11 | 1000 | 5012.44 | 24.18 | 37.503 | 90.54
| 12 | 1000 | 4984.98 | 23.51 | 69.296 | 69.297
| 13 | 1000 | 4967.18 | 23.05 | 90.54 | 37.503
| 14 | 1000 | 4970.37 | 22.77 | 98 | 0
| 15 | 1000 | 4994.44 | 22.93 | 90.54 | -37.503
| 16 | 1000 | 5034.81 | 24.01 | 69.297 | -69.296
| 17 | 1000 | 5066.26 | 24.02 | 37.503 | -90.54
| 18 | 1000 | 5052.91 | 24.36 | 0 | -98
| 19 | 1000 | 5019.14 | 23.5 | -37.503 | -90.54
| 20 | 1000 | 4983.42 | 22.99 | -69.296 | -69.297
| 21 | 1000 | 4962.19 | 22.77 | -90.54 | -37.503
| 22 | 1000 | 4968.49 | 23.47 | -98 | 0
| 23 | 1000 | 4995.15 | 24.39 | -90.54 | 37.503
| 24 | 1000 | 5023.56 | 25.17 | -69.297 | 69.296
| 25 | 1000 | 5038.52 | 25.19 | -37.503 | 90.54
| 26 | 1000 | 5038.55 | 23.28 | 0 | 147
| 27 | 1000 | 5012.89 | 22.53 | 38.046 | 141.991
| 28 | 1000 | 4976.22 | 21.84 | 73.5 | 127.306
| 29 | 1000 | 4940.99 | 21.31 | 103.945 | 103.945
| 30 | 1000 | 4913.97 | 20.8 | 127.306 | 73.5
| 31 | 1000 | 4901.27 | 20.63 | 141.991 | 38.047
| 32 | 1000 | 4908.95 | 20.6 | 147 | 0
| 33 | 1000 | 4938.86 | 21.85 | 141.991 | -38.046
| 34 | 1000 | 4992.57 | 21.89 | 127.306 | -73.5
| 35 | 1000 | 5031.93 | 23.46 | 103.945 | -103.944
| 36 | 1000 | 5143.49 | 23.27 | 73.5 | -127.306
| 37 | 1000 | 5165.56 | 23.3 | 38.047 | -141.991
| 38 | 1000 | 5068.21 | 24.06 | 0 | -147
| 39 | 1000 | 5065.91 | 23 | -38.046 | -141.991
| 40 | 1000 | 4983.56 | 23.21 | -73.5 | -127.306
| 41 | 1000 | 4948.82 | 21.46 | -103.944 | -103.945
| 42 | 1000 | 4910.02 | 20.58 | -127.305 | -73.5
| 43 | 1000 | 4899.03 | 20.63 | -141.991 | -38.047
| 44 | 1000 | 4913.15 | 21.28 | -147 | -0.001
| 45 | 1000 | 4944.53 | 21.73 | -141.991 | 38.046
| 46 | 1000 | 4986.03 | 22.38 | -127.306 | 73.499
| 47 | 1000 | 5022.96 | 23.18 | -103.945 | 103.944
| 48 | 1000 | 5045.91 | 23.34 | -73.501 | 127.305
| 49 | 1000 | 5050.19 | 23.51 | -38.047 | 141.991
Max |  | 1000 | 5165.56 | 25.19
Min |  | 1000 | 4899.03 | 20.58
Range |  | 0 | 266.53 | 4.61
Mean |  | 1000 | 4996.36 | 22.9776
StdD |  | 0 | 55.53 | 1.1925
%StdD |  | 0 | 1.11 | 5.19
%NonU |  | 0 | 2.67 | 10.0315
CTE |  | N/A | N/A | N/A
Date/Time: | 2020-03-13 08:44
Film name: | Poly on 1000A Oxide
Stage group: | 49 pts radial
Lot ID: | kk_0312 sel_post
Wafer ID: | # 24
Cassette recipe name: | SemiAuto -
Wafer recipe name: | POLY ON 1K OXIDE 49PT 3mmEE
Stage recipe name: | 49 pt 12 in 4x Notch 3mm ex
Title: | Point# | SiO2 (Å) | Poly (Å) | MSE | X(mm) | Y(mm)
| 1 | 1000 | 4927.83 | 31.1 | 0 | 0
| 2 | 1000 | 4912.95 | 30.99 | 0 | 49
| 3 | 1000 | 4944.89 | 30.8 | 34.648 | 34.648
| 4 | 1000 | 4964.2 | 31.05 | 49 | 0
| 5 | 1000 | 4949.44 | 31.24 | 34.648 | -34.648
| 6 | 1000 | 4936.52 | 31.64 | 0 | -49
| 7 | 1000 | 4939.53 | 32.19 | -34.648 | -34.648
| 8 | 1000 | 4930.14 | 32.13 | -49 | 0
| 9 | 1000 | 4912.67 | 31.51 | -34.648 | 34.648
| 10 | 1000 | 4892.47 | 31 | 0 | 98
| 11 | 1000 | 4928.68 | 30.63 | 37.503 | 90.54
| 12 | 1000 | 4985.22 | 31.27 | 69.296 | 69.297
| 13 | 1000 | 5033.32 | 31.81 | 90.54 | 37.503
| 14 | 1000 | 5044.83 | 31.73 | 98 | 0
| 15 | 1000 | 5007.32 | 31.78 | 90.54 | -37.503
| 16 | 1000 | 4970.18 | 31.96 | 69.297 | -69.296
| 17 | 1000 | 4946.2 | 32.35 | 37.503 | -90.54
| 18 | 1000 | 4946.88 | 33.11 | 0 | -98
| 19 | 1000 | 4962.07 | 34.27 | -37.503 | -90.54
| 20 | 1000 | 4977.9 | 34.37 | -69.296 | -69.297
| 21 | 1000 | 4985.05 | 34.86 | -90.54 | -37.503
| 22 | 1000 | 4973.23 | 34.69 | -98 | 0
| 23 | 1000 | 4942.35 | 33.81 | -90.54 | 37.503
| 24 | 1000 | 4905.59 | 32.91 | -69.297 | 69.296
| 25 | 1000 | 4882.97 | 31.81 | -37.503 | 90.54
| 26 | 1000 | 4789.66 | 29.37 | 0 | 147
| 27 | 1000 | 4839.64 | 28.73 | 38.046 | 141.991
| 28 | 1000 | 4913.99 | 29.36 | 73.5 | 127.306
| 29 | 1000 | 5019.8 | 30.27 | 103.945 | 103.945
| 30 | 1000 | 5050.29 | 31.54 | 127.306 | 73.5
| 31 | 1000 | 5152.51 | 29.5 | 141.991 | 38.047
| 32 | 1000 | 5193.59 | 28.12 | 147 | 0
| 33 | 1000 | 5034.97 | 32.06 | 141.991 | -38.046
| 34 | 1000 | 4977.97 | 29.46 | 127.306 | -73.5
| 35 | 1000 | 4947.37 | 30.6 | 103.945 | -103.944
| 36 | 1000 | 4882.89 | 29.49 | 73.5 | -127.306
| 37 | 1000 | 4868.46 | 29.76 | 38.047 | -141.991
| 38 | 1000 | 4883.42 | 30.86 | 0 | -147
| 39 | 1000 | 4903.67 | 31.82 | -38.046 | -141.991
| 40 | 1000 | 4929.98 | 32.79 | -73.5 | -127.306
| 41 | 1000 | 4953.34 | 33.51 | -103.944 | -103.945
| 42 | 1000 | 4972.82 | 34.15 | -127.305 | -73.5
| 43 | 1000 | 4971.54 | 34.42 | -141.991 | -38.047
| 44 | 1000 | 4958.43 | 34.26 | -147 | -0.001
| 45 | 1000 | 4924.9 | 33.1 | -141.991 | 38.046
| 46 | 1000 | 4883.44 | 32.15 | -127.306 | 73.499
| 47 | 1000 | 4830.64 | 31.56 | -103.945 | 103.944
| 48 | 1000 | 4790.98 | 31.02 | -73.501 | 127.305
| 49 | 1000 | 4776.16 | 30.45 | -38.047 | 141.991
Max |  | 1000 | 5193.59 | 34.86
Min |  | 1000 | 4776.16 | 28.12
Range |  | 0 | 417.43 | 6.74
Mean |  | 1000 | 4943.94 | 31.7012
StdD |  | 0 | 78.09 | 1.6424
%StdD |  | 0 | 1.58 | 5.1809
%NonU |  | 0 | 4.22 | 10.6305
CTE |  | N/A | N/A | N/A
Date/Time: | 2020-03-13 08:42
Film name: | Poly on 1000A Oxide
Stage group: | 49 pts radial
Lot ID: | kk_0312 sel_post
Wafer ID: | # 23
Cassette recipe name: | SemiAuto -
Wafer recipe name: | POLY ON 1K OXIDE 49PT 3mmEE
Stage recipe name: | 49 pt 12 in 4x Notch 3mm ex
Title: | Point# | SiO2 (Å) | Poly (Å) | MSE | X(mm) | Y(mm)
| 1 | 1000 | 4930.45 | 32.19 | 0 | 0
| 2 | 1000 | 4947.77 | 33.16 | 0 | 49
| 3 | 1000 | 4949.65 | 34.06 | 34.648 | 34.648
| 4 | 1000 | 4937.96 | 33.5 | 49 | 0
| 5 | 1000 | 4916.3 | 32.73 | 34.648 | -34.648
| 6 | 1000 | 4914.85 | 31.94 | 0 | -49
| 7 | 1000 | 4945.67 | 31.89 | -34.648 | -34.648
| 8 | 1000 | 4970.49 | 32.17 | -49 | 0
| 9 | 1000 | 4958.86 | 32.18 | -34.648 | 34.648
| 10 | 1000 | 4964.11 | 34.56 | 0 | 98
| 11 | 1000 | 4977.37 | 35.32 | 37.503 | 90.54
| 12 | 1000 | 4994.49 | 36.31 | 69.296 | 69.297
| 13 | 1000 | 5002.93 | 36.44 | 90.54 | 37.503
| 14 | 1000 | 4993.19 | 36.01 | 98 | 0
| 15 | 1000 | 4962.79 | 34.96 | 90.54 | -37.503
| 16 | 1000 | 4920.1 | 33.6 | 69.297 | -69.296
| 17 | 1000 | 4888.77 | 32.42 | 37.503 | -90.54
| 18 | 1000 | 4890.47 | 32.08 | 0 | -98
| 19 | 1000 | 4927.21 | 32.19 | -37.503 | -90.54
| 20 | 1000 | 4986.88 | 32.85 | -69.296 | -69.297
| 21 | 1000 | 5036.56 | 33.32 | -90.54 | -37.503
| 22 | 1000 | 5059.09 | 33.56 | -98 | 0
| 23 | 1000 | 5025.58 | 33.67 | -90.54 | 37.503
| 24 | 1000 | 4988.62 | 33.63 | -69.297 | 69.296
| 25 | 1000 | 4964.48 | 33.96 | -37.503 | 90.54
| 26 | 1000 | 4897.66 | 32.45 | 0 | 147
| 27 | 1000 | 4920.53 | 33.3 | 38.046 | 141.991
| 28 | 1000 | 4953.33 | 34.72 | 73.5 | 127.306
| 29 | 1000 | 4988.51 | 36.15 | 103.945 | 103.945
| 30 | 1000 | 4999.47 | 36.69 | 127.306 | 73.5
| 31 | 1000 | 5007.39 | 37.43 | 141.991 | 38.047
| 32 | 1000 | 4993.95 | 37.02 | 147 | 0
| 33 | 1000 | 4964.94 | 36 | 141.991 | -38.046
| 34 | 1000 | 4916.36 | 34.33 | 127.306 | -73.5
| 35 | 1000 | 4858.42 | 33.38 | 103.945 | -103.944
| 36 | 1000 | 4806.78 | 32.68 | 73.5 | -127.306
| 37 | 1000 | 4776.18 | 31.96 | 38.047 | -141.991
| 38 | 1000 | 4784.92 | 31.06 | 0 | -147
| 39 | 1000 | 4826.75 | 30.35 | -38.046 | -141.991
| 40 | 1000 | 4898.85 | 29.53 | -73.5 | -127.306
| 41 | 1000 | 5019.87 | 31.89 | -103.944 | -103.945
| 42 | 1000 | 5062.43 | 32.09 | -127.305 | -73.5
| 43 | 1000 | 5145.61 | 31.01 | -141.991 | -38.047
| 44 | 1000 | 5232.16 | 28.44 | -147 | -0.001
| 45 | 1000 | 4898.97 | 34.16 | -141.991 | 38.046
| 46 | 1000 | 5006.78 | 31.69 | -127.306 | 73.499
| 47 | 1000 | 4973.29 | 32.15 | -103.945 | 103.944
| 48 | 1000 | 4906.98 | 31.34 | -73.501 | 127.305
| 49 | 1000 | 4890.16 | 31.67 | -38.047 | 141.991
Max |  | 1000 | 5232.16 | 37.43
Min |  | 1000 | 4776.18 | 28.44
Range |  | 0 | 455.98 | 8.99
Mean |  | 1000 | 4954.79 | 33.2692
StdD |  | 0 | 80.68 | 1.9522
%StdD |  | 0 | 1.63 | 5.8678
%NonU |  | 0 | 4.6 | 13.511
CTE |  | N/A | N/A | N/A
Date/Time: | 2020-03-13 08:40
Film name: | Poly on 1000A Oxide
Stage group: | 49 pts radial
Lot ID: | kk_0312 sel_post
Wafer ID: | # 22
Cassette recipe name: | SemiAuto -
Wafer recipe name: | POLY ON 1K OXIDE 49PT 3mmEE
Stage recipe name: | 49 pt 12 in 4x Notch 3mm ex
Title: | Point# | SiO2 (Å) | Poly (Å) | MSE | X(mm) | Y(mm)
| 1 | 1000 | 4899.58 | 23.43 | 0 | 0
| 2 | 1000 | 4926.94 | 23.51 | 0 | 49
| 3 | 1000 | 4904.65 | 23.42 | 34.648 | 34.648
| 4 | 1000 | 4900.86 | 23.76 | 49 | 0
| 5 | 1000 | 4906.6 | 23.91 | 34.648 | -34.648
| 6 | 1000 | 4897.93 | 23.9 | 0 | -49
| 7 | 1000 | 4886.44 | 23.41 | -34.648 | -34.648
| 8 | 1000 | 4903.93 | 23.17 | -49 | 0
| 9 | 1000 | 4932.92 | 23.41 | -34.648 | 34.648
| 10 | 1000 | 4964.77 | 23.89 | 0 | 98
| 11 | 1000 | 4917.33 | 23.15 | 37.503 | 90.54
| 12 | 1000 | 4892.4 | 23.25 | 69.296 | 69.297
| 13 | 1000 | 4893.18 | 23.66 | 90.54 | 37.503
| 14 | 1000 | 4911.33 | 24.26 | 98 | 0
| 15 | 1000 | 4934.65 | 24.84 | 90.54 | -37.503
| 16 | 1000 | 4950.91 | 25.18 | 69.297 | -69.296
| 17 | 1000 | 4946.73 | 25.19 | 37.503 | -90.54
| 18 | 1000 | 4923.06 | 24.53 | 0 | -98
| 19 | 1000 | 4891.09 | 24.03 | -37.503 | -90.54
| 20 | 1000 | 4868.22 | 23.66 | -69.296 | -69.297
| 21 | 1000 | 4870.2 | 23.01 | -90.54 | -37.503
| 22 | 1000 | 4903.52 | 23.22 | -98 | 0
| 23 | 1000 | 4953.2 | 24.18 | -90.54 | 37.503
| 24 | 1000 | 5001.71 | 24.82 | -69.297 | 69.296
| 25 | 1000 | 5016.18 | 24.99 | -37.503 | 90.54
| 26 | 1000 | 4953.75 | 22.75 | 0 | 147
| 27 | 1000 | 4901.11 | 21.14 | 38.046 | 141.991
| 28 | 1000 | 4853.65 | 21.2 | 73.5 | 127.306
| 29 | 1000 | 4830.06 | 20.99 | 103.945 | 103.945
| 30 | 1000 | 4832.72 | 21.29 | 127.306 | 73.5
| 31 | 1000 | 4853.79 | 21.63 | 141.991 | 38.047
| 32 | 1000 | 4885.03 | 21.93 | 147 | 0
| 33 | 1000 | 4919.87 | 22.77 | 141.991 | -38.046
| 34 | 1000 | 4950.32 | 22.86 | 127.306 | -73.5
| 35 | 1000 | 4971.78 | 23.97 | 103.945 | -103.944
| 36 | 1000 | 4972.53 | 24.16 | 73.5 | -127.306
| 37 | 1000 | 4957.28 | 23.64 | 38.047 | -141.991
| 38 | 1000 | 4930 | 22.91 | 0 | -147
| 39 | 1000 | 4880.87 | 22.28 | -38.046 | -141.991
| 40 | 1000 | 4837.92 | 22.04 | -73.5 | -127.306
| 41 | 1000 | 4808.23 | 21.87 | -103.944 | -103.945
| 42 | 1000 | 4805.41 | 21.04 | -127.305 | -73.5
| 43 | 1000 | 4821.32 | 21.41 | -141.991 | -38.047
| 44 | 1000 | 4869.13 | 21.28 | -147 | -0.001
| 45 | 1000 | 4940.24 | 22.34 | -141.991 | 38.046
| 46 | 1000 | 5002.27 | 23.46 | -127.306 | 73.499
| 47 | 1000 | 5011.24 | 26.41 | -103.945 | 103.944
| 48 | 1000 | 5230.68 | 22.58 | -73.501 | 127.305
| 49 | 1000 | 5093.83 | 24.87 | -38.047 | 141.991
Max |  | 1000 | 5230.68 | 26.41
Min |  | 1000 | 4805.41 | 20.99
Range |  | 0 | 425.27 | 5.42
Mean |  | 1000 | 4920.64 | 23.2367
StdD |  | 0 | 72.96 | 1.2613
%StdD |  | 0 | 1.48 | 5.428
%NonU |  | 0 | 4.32 | 11.6626
CTE |  | N/A | N/A | N/A
Date/Time: | 2020-03-13 08:37
Film name: | Poly on 1000A Oxide
Stage group: | 49 pts radial
Lot ID: | kk_0312 sel_post
Wafer ID: | # 21
Cassette recipe name: | SemiAuto -
Wafer recipe name: | POLY ON 1K OXIDE 49PT 3mmEE
Stage recipe name: | 49 pt 12 in 4x Notch 3mm ex
Title: | Point# | SiO2 (Å) | Poly (Å) | MSE | X(mm) | Y(mm)
| 1 | 1000 | 4902.65 | 23.61 | 0 | 0
| 2 | 1000 | 4923.96 | 23.68 | 0 | 49
| 3 | 1000 | 4900.71 | 23.69 | 34.648 | 34.648
| 4 | 1000 | 4901.98 | 24.38 | 49 | 0
| 5 | 1000 | 4905.52 | 24.41 | 34.648 | -34.648
| 6 | 1000 | 4896.17 | 23.96 | 0 | -49
| 7 | 1000 | 4890.53 | 23.6 | -34.648 | -34.648
| 8 | 1000 | 4911.41 | 23.59 | -49 | 0
| 9 | 1000 | 4936.83 | 23.76 | -34.648 | 34.648
| 10 | 1000 | 4947.92 | 23.82 | 0 | 98
| 11 | 1000 | 4905.29 | 23.42 | 37.503 | 90.54
| 12 | 1000 | 4887.69 | 23.51 | 69.296 | 69.297
| 13 | 1000 | 4895.63 | 23.93 | 90.54 | 37.503
| 14 | 1000 | 4916.84 | 24.76 | 98 | 0
| 15 | 1000 | 4938.65 | 24.88 | 90.54 | -37.503
| 16 | 1000 | 4949.95 | 25.73 | 69.297 | -69.296
| 17 | 1000 | 4938.69 | 25.04 | 37.503 | -90.54
| 18 | 1000 | 4912.6 | 24.8 | 0 | -98
| 19 | 1000 | 4881.55 | 24.08 | -37.503 | -90.54
| 20 | 1000 | 4869.3 | 23.94 | -69.296 | -69.297
| 21 | 1000 | 4880.1 | 23.07 | -90.54 | -37.503
| 22 | 1000 | 4920.93 | 23.69 | -98 | 0
| 23 | 1000 | 4973.12 | 24.65 | -90.54 | 37.503
| 24 | 1000 | 5021.06 | 25.53 | -69.297 | 69.296
| 25 | 1000 | 5007.23 | 25.06 | -37.503 | 90.54
| 26 | 1000 | 4928.84 | 21.46 | 0 | 147
| 27 | 1000 | 4880.98 | 22.18 | 38.046 | 141.991
| 28 | 1000 | 4834.97 | 21.08 | 73.5 | 127.306
| 29 | 1000 | 4828.37 | 21.28 | 103.945 | 103.945
| 30 | 1000 | 4837.98 | 21.59 | 127.306 | 73.5
| 31 | 1000 | 4864.07 | 21.97 | 141.991 | 38.047
| 32 | 1000 | 4897.03 | 22.74 | 147 | 0
| 33 | 1000 | 4934.44 | 23.72 | 141.991 | -38.046
| 34 | 1000 | 4959.55 | 24.2 | 127.306 | -73.5
| 35 | 1000 | 4971.65 | 24.41 | 103.945 | -103.944
| 36 | 1000 | 4968.06 | 24.5 | 73.5 | -127.306
| 37 | 1000 | 4941.61 | 23.79 | 38.047 | -141.991
| 38 | 1000 | 4905.98 | 23.13 | 0 | -147
| 39 | 1000 | 4860.17 | 22.2 | -38.046 | -141.991
| 40 | 1000 | 4824.59 | 22.15 | -73.5 | -127.306
| 41 | 1000 | 4801.55 | 21.6 | -103.944 | -103.945
| 42 | 1000 | 4809.54 | 21.7 | -127.305 | -73.5
| 43 | 1000 | 4844.81 | 21.35 | -141.991 | -38.047
| 44 | 1000 | 4892.48 | 22.15 | -147 | -0.001
| 45 | 1000 | 4973.88 | 22.59 | -141.991 | 38.046
| 46 | 1000 | 5010.01 | 24.82 | -127.306 | 73.499
| 47 | 1000 | 5149.4 | 24.1 | -103.945 | 103.944
| 48 | 1000 | 5189.94 | 23.05 | -73.501 | 127.305
| 49 | 1000 | 4991.07 | 24.28 | -38.047 | 141.991
Max |  | 1000 | 5189.94 | 25.73
Min |  | 1000 | 4801.55 | 21.08
Range |  | 0 | 388.39 | 4.65
Mean |  | 1000 | 4920.76 | 23.4822
StdD |  | 0 | 72.95 | 1.2059
%StdD |  | 0 | 1.48 | 5.1355
%NonU |  | 0 | 3.95 | 9.9011
CTE |  | N/A | N/A | N/A
Date/Time: | 2020-03-13 08:35
Film name: | SIN ON 1K FIX OX RC
Stage group: | 49 pts radial
Lot ID: | kk_0312 sel_post
Wafer ID: | # 19
Cassette recipe name: | SemiAuto -
Wafer recipe name: | Nitride on 1kA Fix Ox 49pt 3mm
Stage recipe name: | 49 pt 12 in 4x Notch 3mm ex
Title: | Point# | SiO2 (Å) | Si3N4 (Å) | MSE | X(mm) | Y(mm)
| 1 | 1000 | 2711.78 | 0.0038 | 0 | 0
| 2 | 1000 | 2717.4 | 0.0045 | 0 | 49
| 3 | 1000 | 2730.64 | 0.004 | 34.648 | 34.648
| 4 | 1000 | 2740.18 | 0.0043 | 49 | 0
| 5 | 1000 | 2741.57 | 0.004 | 34.648 | -34.648
| 6 | 1000 | 2738.11 | 0.0035 | 0 | -49
| 7 | 1000 | 2726.63 | 0.0052 | -34.648 | -34.648
| 8 | 1000 | 2713.81 | 0.0049 | -49 | 0
| 9 | 1000 | 2710.16 | 0.0042 | -34.648 | 34.648
| 10 | 1000 | 2755.14 | 0.0026 | 0 | 98
| 11 | 1000 | 2769.42 | 0.0041 | 37.503 | 90.54
| 12 | 1000 | 2785.92 | 0.0052 | 69.296 | 69.297
| 13 | 1000 | 2797.18 | 0.0051 | 90.54 | 37.503
| 14 | 1000 | 2802.86 | 0.0055 | 98 | 0
| 15 | 1000 | 2797.93 | 0.0073 | 90.54 | -37.503
| 16 | 1000 | 2792.95 | 0.0057 | 69.297 | -69.296
| 17 | 1000 | 2794.45 | 0.0037 | 37.503 | -90.54
| 18 | 1000 | 2794.63 | 0.0033 | 0 | -98
| 19 | 1000 | 2787.6 | 0.0035 | -37.503 | -90.54
| 20 | 1000 | 2770.64 | 0.004 | -69.296 | -69.297
| 21 | 1000 | 2754.4 | 0.0037 | -90.54 | -37.503
| 22 | 1000 | 2742.6 | 0.0013 | -98 | 0
| 23 | 1000 | 2736.71 | 0.0004 | -90.54 | 37.503
| 24 | 1000 | 2737.81 | 0.0005 | -69.297 | 69.296
| 25 | 1000 | 2744.66 | 0.0003 | -37.503 | 90.54
| 26 | 1000 | 2757.31 | 0.0018 | 0 | 147
| 27 | 1000 | 2770.05 | 0.0041 | 38.046 | 141.991
| 28 | 1000 | 2785.6 | 0.0055 | 73.5 | 127.306
| 29 | 1000 | 2805.27 | 0.0052 | 103.945 | 103.945
| 30 | 1000 | 2818.32 | 0.0052 | 127.306 | 73.5
| 31 | 1000 | 2828.15 | 0.0044 | 141.991 | 38.047
| 32 | 1000 | 2843.72 | 0.0043 | 147 | 0
| 33 | 1000 | 2855.93 | 0.0041 | 141.991 | -38.046
| 34 | 1000 | 2807.38 | 0.003 | 127.306 | -73.5
| 35 | 1000 | 2815.32 | 0.0029 | 103.945 | -103.944
| 36 | 1000 | 2879.07 | 0.0035 | 73.5 | -127.306
| 37 | 1000 | 2787.27 | 0.0036 | 38.047 | -141.991
| 38 | 1000 | 2856.89 | 0.0036 | 0 | -147
| 39 | 1000 | 2843.54 | 0.0041 | -38.046 | -141.991
| 40 | 1000 | 2804.83 | 0.0033 | -73.5 | -127.306
| 41 | 1000 | 2780.95 | 0.0034 | -103.944 | -103.945
| 42 | 1000 | 2769.81 | 0.0038 | -127.305 | -73.5
| 43 | 1000 | 2754.43 | 0.002 | -141.991 | -38.047
| 44 | 1000 | 2745.25 | 0.0005 | -147 | -0.001
| 45 | 1000 | 2733.02 | 0.0004 | -141.991 | 38.046
| 46 | 1000 | 2729.64 | 0.0004 | -127.306 | 73.499
| 47 | 1000 | 2733.41 | 0.0004 | -103.945 | 103.944
| 48 | 1000 | 2741.61 | 0.0004 | -73.501 | 127.305
| 49 | 1000 | 2744.58 | 0.0008 | -38.047 | 141.991
Max |  | 1000 | 2879.07 | 0.0073
Min |  | 1000 | 2710.16 | 0.0003
Range |  | 0 | 168.91 | 0.007
Mean |  | 1000 | 2773.19 | 0.0034
StdD |  | 0 | 41.88 | 0.0017
%StdD |  | 0 | 1.51 | 51.3244
%NonU |  | 0 | 3.05 | 103.5184
CTE |  | N/A | N/A | N/A
Date/Time: | 2020-03-13 08:33
Film name: | SIN ON 1K FIX OX RC
Stage group: | 49 pts radial
Lot ID: | kk_0312 sel_post
Wafer ID: | # 18
Cassette recipe name: | SemiAuto -
Wafer recipe name: | Nitride on 1kA Fix Ox 49pt 3mm
Stage recipe name: | 49 pt 12 in 4x Notch 3mm ex
Title: | Point# | SiO2 (Å) | Si3N4 (Å) | MSE | X(mm) | Y(mm)
| 1 | 1000 | 2723.7 | 0.0038 | 0 | 0
| 2 | 1000 | 2750.29 | 0.0045 | 0 | 49
| 3 | 1000 | 2750.14 | 0.0039 | 34.648 | 34.648
| 4 | 1000 | 2742.78 | 0.0045 | 49 | 0
| 5 | 1000 | 2735.18 | 0.0042 | 34.648 | -34.648
| 6 | 1000 | 2733.25 | 0.0034 | 0 | -49
| 7 | 1000 | 2736.93 | 0.0051 | -34.648 | -34.648
| 8 | 1000 | 2742.21 | 0.0049 | -49 | 0
| 9 | 1000 | 2745.68 | 0.0045 | -34.648 | 34.648
| 10 | 1000 | 2816.25 | 0.0024 | 0 | 98
| 11 | 1000 | 2821.65 | 0.0042 | 37.503 | 90.54
| 12 | 1000 | 2819.4 | 0.0052 | 69.296 | 69.297
| 13 | 1000 | 2810.81 | 0.0053 | 90.54 | 37.503
| 14 | 1000 | 2799.3 | 0.006 | 98 | 0
| 15 | 1000 | 2788.7 | 0.0076 | 90.54 | -37.503
| 16 | 1000 | 2781.12 | 0.0059 | 69.297 | -69.296
| 17 | 1000 | 2776.92 | 0.0039 | 37.503 | -90.54
| 18 | 1000 | 2776.57 | 0.0032 | 0 | -98
| 19 | 1000 | 2779.35 | 0.0035 | -37.503 | -90.54
| 20 | 1000 | 2784.7 | 0.004 | -69.296 | -69.297
| 21 | 1000 | 2791.76 | 0.0035 | -90.54 | -37.503
| 22 | 1000 | 2797.38 | 0.0012 | -98 | 0
| 23 | 1000 | 2794.56 | 0.0005 | -90.54 | 37.503
| 24 | 1000 | 2797.41 | 0.0006 | -69.297 | 69.296
| 25 | 1000 | 2801.25 | 0.0003 | -37.503 | 90.54
| 26 | 1000 | 2863.14 | 0.0016 | 0 | 147
| 27 | 1000 | 2834.51 | 0.0041 | 38.046 | 141.991
| 28 | 1000 | 2827.89 | 0.0055 | 73.5 | 127.306
| 29 | 1000 | 2824.42 | 0.0055 | 103.945 | 103.945
| 30 | 1000 | 2816.78 | 0.0049 | 127.306 | 73.5
| 31 | 1000 | 2803.18 | 0.0046 | 141.991 | 38.047
| 32 | 1000 | 2789.22 | 0.0047 | 147 | 0
| 33 | 1000 | 2776.46 | 0.0043 | 141.991 | -38.046
| 34 | 1000 | 2769.82 | 0.0036 | 127.306 | -73.5
| 35 | 1000 | 2768.21 | 0.0033 | 103.945 | -103.944
| 36 | 1000 | 2767.03 | 0.0036 | 73.5 | -127.306
| 37 | 1000 | 2770.8 | 0.0041 | 38.047 | -141.991
| 38 | 1000 | 2769.5 | 0.0037 | 0 | -147
| 39 | 1000 | 2772.4 | 0.0033 | -38.046 | -141.991
| 40 | 1000 | 2772.05 | 0.0031 | -73.5 | -127.306
| 41 | 1000 | 2773.75 | 0.0033 | -103.944 | -103.945
| 42 | 1000 | 2778.04 | 0.0034 | -127.305 | -73.5
| 43 | 1000 | 2799.59 | 0.0017 | -141.991 | -38.047
| 44 | 1000 | 2822.25 | 0.0004 | -147 | -0.001
| 45 | 1000 | 2798.63 | 0.0003 | -141.991 | 38.046
| 46 | 1000 | 2802.76 | 0.0003 | -127.306 | 73.499
| 47 | 1000 | 2861.33 | 0.0003 | -103.945 | 103.944
| 48 | 1000 | 2782.29 | 0.0003 | -73.501 | 127.305
| 49 | 1000 | 2840.7 | 0.0006 | -38.047 | 141.991
Max |  | 1000 | 2863.14 | 0.0076
Min |  | 1000 | 2723.7 | 0.0003
Range |  | 0 | 139.44 | 0.0073
Mean |  | 1000 | 2787.39 | 0.0034
StdD |  | 0 | 32.28 | 0.0018
%StdD |  | 0 | 1.16 | 53.5175
%NonU |  | 0 | 2.5 | 107.8652
CTE |  | N/A | N/A | N/A
Date/Time: | 2020-03-13 08:30
Film name: | SIN ON 1K FIX OX RC
Stage group: | 49 pts radial
Lot ID: | kk_0312 sel_post
Wafer ID: | # 17
Cassette recipe name: | SemiAuto -
Wafer recipe name: | Nitride on 1kA Fix Ox 49pt 3mm
Stage recipe name: | 49 pt 12 in 4x Notch 3mm ex
Title: | Point# | SiO2 (Å) | Si3N4 (Å) | MSE | X(mm) | Y(mm)
| 1 | 1000 | 2643.12 | 0.0041 | 0 | 0
| 2 | 1000 | 2659.77 | 0.0048 | 0 | 49
| 3 | 1000 | 2673.68 | 0.0039 | 34.648 | 34.648
| 4 | 1000 | 2678.75 | 0.0044 | 49 | 0
| 5 | 1000 | 2674.79 | 0.0041 | 34.648 | -34.648
| 6 | 1000 | 2667.47 | 0.0034 | 0 | -49
| 7 | 1000 | 2654.75 | 0.0052 | -34.648 | -34.648
| 8 | 1000 | 2645.13 | 0.0054 | -49 | 0
| 9 | 1000 | 2647.21 | 0.0047 | -34.648 | 34.648
| 10 | 1000 | 2716.16 | 0.0028 | 0 | 98
| 11 | 1000 | 2733.57 | 0.0044 | 37.503 | 90.54
| 12 | 1000 | 2748.57 | 0.0055 | 69.296 | 69.297
| 13 | 1000 | 2756.97 | 0.0052 | 90.54 | 37.503
| 14 | 1000 | 2755.75 | 0.0059 | 98 | 0
| 15 | 1000 | 2742.67 | 0.0074 | 90.54 | -37.503
| 16 | 1000 | 2737.76 | 0.0057 | 69.297 | -69.296
| 17 | 1000 | 2733.59 | 0.0037 | 37.503 | -90.54
| 18 | 1000 | 2731.55 | 0.0031 | 0 | -98
| 19 | 1000 | 2718.6 | 0.0033 | -37.503 | -90.54
| 20 | 1000 | 2703.17 | 0.004 | -69.296 | -69.297
| 21 | 1000 | 2691.17 | 0.0036 | -90.54 | -37.503
| 22 | 1000 | 2679.6 | 0.0013 | -98 | 0
| 23 | 1000 | 2679.23 | 0.0004 | -90.54 | 37.503
| 24 | 1000 | 2686.79 | 0.0004 | -69.297 | 69.296
| 25 | 1000 | 2699.68 | 0.0004 | -37.503 | 90.54
| 26 | 1000 | 2747.74 | 0.002 | 0 | 147
| 27 | 1000 | 2766.53 | 0.0044 | 38.046 | 141.991
| 28 | 1000 | 2785.59 | 0.0057 | 73.5 | 127.306
| 29 | 1000 | 2804.88 | 0.0053 | 103.945 | 103.945
| 30 | 1000 | 2816.71 | 0.005 | 127.306 | 73.5
| 31 | 1000 | 2823.42 | 0.0045 | 141.991 | 38.047
| 32 | 1000 | 2815.69 | 0.0043 | 147 | 0
| 33 | 1000 | 2832.18 | 0.0038 | 141.991 | -38.046
| 34 | 1000 | 2753.55 | 0.0031 | 127.306 | -73.5
| 35 | 1000 | 2829.27 | 0.0029 | 103.945 | -103.944
| 36 | 1000 | 2797.08 | 0.0031 | 73.5 | -127.306
| 37 | 1000 | 2773.61 | 0.0033 | 38.047 | -141.991
| 38 | 1000 | 2812.72 | 0.0034 | 0 | -147
| 39 | 1000 | 2761.65 | 0.0032 | -38.046 | -141.991
| 40 | 1000 | 2747.77 | 0.0032 | -73.5 | -127.306
| 41 | 1000 | 2729.27 | 0.0033 | -103.944 | -103.945
| 42 | 1000 | 2715.54 | 0.0035 | -127.305 | -73.5
| 43 | 1000 | 2704.81 | 0.002 | -141.991 | -38.047
| 44 | 1000 | 2697.49 | 0.0005 | -147 | -0.001
| 45 | 1000 | 2687.16 | 0.0005 | -141.991 | 38.046
| 46 | 1000 | 2690.26 | 0.0005 | -127.306 | 73.499
| 47 | 1000 | 2701.28 | 0.0004 | -103.945 | 103.944
| 48 | 1000 | 2716.32 | 0.0005 | -73.501 | 127.305
| 49 | 1000 | 2727.57 | 0.0009 | -38.047 | 141.991
Max |  | 1000 | 2832.18 | 0.0074
Min |  | 1000 | 2643.12 | 0.0004
Range |  | 0 | 189.06 | 0.007
Mean |  | 1000 | 2728.52 | 0.0034
StdD |  | 0 | 52.63 | 0.0018
%StdD |  | 0 | 1.93 | 52.0792
%NonU |  | 0 | 3.46 | 103.4137
CTE |  | N/A | N/A | N/A
Date/Time: | 2020-03-13 08:28
Film name: | SIN ON 1K FIX OX RC
Stage group: | 49 pts radial
Lot ID: | kk_0312 sel_post
Wafer ID: | # 16
Cassette recipe name: | SemiAuto -
Wafer recipe name: | Nitride on 1kA Fix Ox 49pt 3mm
Stage recipe name: | 49 pt 12 in 4x Notch 3mm ex
Title: | Point# | SiO2 (Å) | Si3N4 (Å) | MSE | X(mm) | Y(mm)
| 1 | 1000 | 2617.24 | 0.0042 | 0 | 0
| 2 | 1000 | 2644.73 | 0.0044 | 0 | 49
| 3 | 1000 | 2653.81 | 0.0039 | 34.648 | 34.648
| 4 | 1000 | 2654.23 | 0.0042 | 49 | 0
| 5 | 1000 | 2646.82 | 0.0043 | 34.648 | -34.648
| 6 | 1000 | 2636.35 | 0.0037 | 0 | -49
| 7 | 1000 | 2627.63 | 0.0054 | -34.648 | -34.648
| 8 | 1000 | 2626.65 | 0.0051 | -49 | 0
| 9 | 1000 | 2634.09 | 0.0043 | -34.648 | 34.648
| 10 | 1000 | 2718 | 0.0024 | 0 | 98
| 11 | 1000 | 2730.23 | 0.0037 | 37.503 | 90.54
| 12 | 1000 | 2737.43 | 0.0049 | 69.296 | 69.297
| 13 | 1000 | 2743.17 | 0.0048 | 90.54 | 37.503
| 14 | 1000 | 2736.61 | 0.0056 | 98 | 0
| 15 | 1000 | 2727.35 | 0.0073 | 90.54 | -37.503
| 16 | 1000 | 2720.46 | 0.0061 | 69.297 | -69.296
| 17 | 1000 | 2714.61 | 0.0043 | 37.503 | -90.54
| 18 | 1000 | 2705.11 | 0.0037 | 0 | -98
| 19 | 1000 | 2695.57 | 0.0039 | -37.503 | -90.54
| 20 | 1000 | 2687.74 | 0.0044 | -69.296 | -69.297
| 21 | 1000 | 2685.03 | 0.0038 | -90.54 | -37.503
| 22 | 1000 | 2688.42 | 0.0014 | -98 | 0
| 23 | 1000 | 2696.04 | 0.0006 | -90.54 | 37.503
| 24 | 1000 | 2705.23 | 0.0006 | -69.297 | 69.296
| 25 | 1000 | 2713.45 | 0.0004 | -37.503 | 90.54
| 26 | 1000 | 2774.12 | 0.0016 | 0 | 147
| 27 | 1000 | 2801.11 | 0.0033 | 38.046 | 141.991
| 28 | 1000 | 2855.15 | 0.0044 | 73.5 | 127.306
| 29 | 1000 | 2769.36 | 0.0051 | 103.945 | 103.945
| 30 | 1000 | 2849.52 | 0.0046 | 127.306 | 73.5
| 31 | 1000 | 2825.89 | 0.0048 | 141.991 | 38.047
| 32 | 1000 | 2803.15 | 0.0055 | 147 | 0
| 33 | 1000 | 2784.73 | 0.0181 | 141.991 | -38.046
| 34 | 1000 | 2779.65 | 0.0053 | 127.306 | -73.5
| 35 | 1000 | 2788.18 | 0.005 | 103.945 | -103.944
| 36 | 1000 | 2787.77 | 0.0053 | 73.5 | -127.306
| 37 | 1000 | 2777.97 | 0.005 | 38.047 | -141.991
| 38 | 1000 | 2767.56 | 0.0049 | 0 | -147
| 39 | 1000 | 2758.52 | 0.0052 | -38.046 | -141.991
| 40 | 1000 | 2756.46 | 0.0081 | -73.5 | -127.306
| 41 | 1000 | 2729.28 | 0.0048 | -103.944 | -103.945
| 42 | 1000 | 2714.72 | 0.0033 | -127.305 | -73.5
| 43 | 1000 | 2714.47 | 0.0014 | -141.991 | -38.047
| 44 | 1000 | 2718.5 | 0.0005 | -147 | -0.001
| 45 | 1000 | 2722.46 | 0.0003 | -141.991 | 38.046
| 46 | 1000 | 2732.02 | 0.0003 | -127.306 | 73.499
| 47 | 1000 | 2742.56 | 0.0003 | -103.945 | 103.944
| 48 | 1000 | 2769.49 | 0.0003 | -73.501 | 127.305
| 49 | 1000 | 2793.42 | 0.0005 | -38.047 | 141.991
Max |  | 1000 | 2855.15 | 0.0181
Min |  | 1000 | 2617.24 | 0.0003
Range |  | 0 | 237.9 | 0.0178
Mean |  | 1000 | 2727.8 | 0.004
StdD |  | 0 | 58.51 | 0.0029
%StdD |  | 0 | 2.15 | 71.5638
%NonU |  | 0 | 4.36 | 223.8809
CTE |  | N/A | N/A | N/A
Date/Time: | 2020-03-13 08:25
Film name: | SIN ON 1K FIX OX RC
Stage group: | 49 pts radial
Lot ID: | kk_0312 sel_post
Wafer ID: | # 15
Cassette recipe name: | SemiAuto -
Wafer recipe name: | Nitride on 1kA Fix Ox 49pt 3mm
Stage recipe name: | 49 pt 12 in 4x Notch 3mm ex
Title: | Point# | SiO2 (Å) | Si3N4 (Å) | MSE | X(mm) | Y(mm)
| 1 | 1000 | 2752.24 | 0.0037 | 0 | 0
| 2 | 1000 | 2773.65 | 0.0043 | 0 | 49
| 3 | 1000 | 2771.55 | 0.0038 | 34.648 | 34.648
| 4 | 1000 | 2764.86 | 0.0042 | 49 | 0
| 5 | 1000 | 2759.98 | 0.0041 | 34.648 | -34.648
| 6 | 1000 | 2760.89 | 0.0033 | 0 | -49
| 7 | 1000 | 2766.14 | 0.0052 | -34.648 | -34.648
| 8 | 1000 | 2771.66 | 0.0047 | -49 | 0
| 9 | 1000 | 2773 | 0.0042 | -34.648 | 34.648
| 10 | 1000 | 2826.12 | 0.0023 | 0 | 98
| 11 | 1000 | 2830.14 | 0.004 | 37.503 | 90.54
| 12 | 1000 | 2827.32 | 0.0051 | 69.296 | 69.297
| 13 | 1000 | 2819.47 | 0.0052 | 90.54 | 37.503
| 14 | 1000 | 2809.48 | 0.0058 | 98 | 0
| 15 | 1000 | 2801.18 | 0.0072 | 90.54 | -37.503
| 16 | 1000 | 2796.88 | 0.006 | 69.297 | -69.296
| 17 | 1000 | 2796.56 | 0.0038 | 37.503 | -90.54
| 18 | 1000 | 2798.07 | 0.0031 | 0 | -98
| 19 | 1000 | 2802.32 | 0.0034 | -37.503 | -90.54
| 20 | 1000 | 2807.59 | 0.0038 | -69.296 | -69.297
| 21 | 1000 | 2814.84 | 0.0035 | -90.54 | -37.503
| 22 | 1000 | 2821.92 | 0.0011 | -98 | 0
| 23 | 1000 | 2819.48 | 0.0005 | -90.54 | 37.503
| 24 | 1000 | 2818.74 | 0.0006 | -69.297 | 69.296
| 25 | 1000 | 2816.59 | 0.0003 | -37.503 | 90.54
| 26 | 1000 | 2845.41 | 0.0018 | 0 | 147
| 27 | 1000 | 2832.76 | 0.0039 | 38.046 | 141.991
| 28 | 1000 | 2812.43 | 0.0055 | 73.5 | 127.306
| 29 | 1000 | 2805.91 | 0.006 | 103.945 | 103.945
| 30 | 1000 | 2804.47 | 0.005 | 127.306 | 73.5
| 31 | 1000 | 2794.23 | 0.0046 | 141.991 | 38.047
| 32 | 1000 | 2784.44 | 0.0045 | 147 | 0
| 33 | 1000 | 2774.07 | 0.0046 | 141.991 | -38.046
| 34 | 1000 | 2770.35 | 0.0033 | 127.306 | -73.5
| 35 | 1000 | 2773.47 | 0.0033 | 103.945 | -103.944
| 36 | 1000 | 2778.08 | 0.0032 | 73.5 | -127.306
| 37 | 1000 | 2786.57 | 0.0043 | 38.047 | -141.991
| 38 | 1000 | 2786.76 | 0.0034 | 0 | -147
| 39 | 1000 | 2791.72 | 0.0031 | -38.046 | -141.991
| 40 | 1000 | 2792.23 | 0.0033 | -73.5 | -127.306
| 41 | 1000 | 2789.63 | 0.0034 | -103.944 | -103.945
| 42 | 1000 | 2791.54 | 0.0034 | -127.305 | -73.5
| 43 | 1000 | 2802.14 | 0.0015 | -141.991 | -38.047
| 44 | 1000 | 2832.23 | 0.0004 | -147 | -0.001
| 45 | 1000 | 2837.57 | 0.0003 | -141.991 | 38.046
| 46 | 1000 | 2787.49 | 0.0003 | -127.306 | 73.499
| 47 | 1000 | 2866.14 | 0.0003 | -103.945 | 103.944
| 48 | 1000 | 2821.35 | 0.0003 | -73.501 | 127.305
| 49 | 1000 | 2804.23 | 0.0007 | -38.047 | 141.991
Max |  | 1000 | 2866.14 | 0.0072
Min |  | 1000 | 2752.24 | 0.0003
Range |  | 0 | 113.9 | 0.0069
Mean |  | 1000 | 2799.3 | 0.0033
StdD |  | 0 | 24.95 | 0.0018
%StdD |  | 0 | 0.89 | 53.6892
%NonU |  | 0 | 2.03 | 103.2925
CTE |  | N/A | N/A | N/A
Date/Time: | 2020-03-13 08:23
Film name: | Oxide on Si
Stage group: | 49 pts radials
Lot ID: | kk_0312 sel_post
Wafer ID: | # 13
Cassette recipe name: | SemiAuto -
Wafer recipe name: | SiO2 49 PTS 3EE focus all
Stage recipe name: | 49 pt 4X 3mm focus all
Title: | Point# | SiO2 (Å) | MSE | X(mm) | Y(mm)
| 1 | 1695.78 | 0.96 | 0 | 0
| 2 | 1685.96 | 1.14 | 0 | 49
| 3 | 1696.88 | 0.9 | 34.648 | 34.648
| 4 | 1706.94 | 1.15 | 49 | 0
| 5 | 1714.17 | 1.07 | 34.648 | -34.648
| 6 | 1718.74 | 0.64 | 0 | -49
| 7 | 1703.23 | 1.81 | -34.648 | -34.648
| 8 | 1690.18 | 1.36 | -49 | 0
| 9 | 1684.42 | 1.14 | -34.648 | 34.648
| 10 | 1682.13 | 0.4 | 0 | 98
| 11 | 1681.9 | 0.91 | 37.503 | 90.54
| 12 | 1689.83 | 1.48 | 69.296 | 69.297
| 13 | 1705.42 | 1.67 | 90.54 | 37.503
| 14 | 1716.39 | 1.95 | 98 | 0
| 15 | 1726.21 | 2.56 | 90.54 | -37.503
| 16 | 1733.76 | 2.02 | 69.297 | -69.296
| 17 | 1740 | 0.99 | 37.503 | -90.54
| 18 | 1742.2 | 0.67 | 0 | -98
| 19 | 1744.06 | 0.93 | -37.503 | -90.54
| 20 | 1717.6 | 0.84 | -69.296 | -69.297
| 21 | 1687.75 | 0.59 | -90.54 | -37.503
| 22 | 1680.6 | 1.32 | -98 | 0
| 23 | 1682.96 | 3.59 | -90.54 | 37.503
| 24 | 1687.33 | 3.82 | -69.297 | 69.296
| 25 | 1686.84 | 2.37 | -37.503 | 90.54
| 26 | 1593.27 | 1.07 | 0 | 147
| 27 | 1591.89 | 0.49 | 38.046 | 141.991
| 28 | 1588.65 | 0.64 | 73.5 | 127.306
| 29 | 1597.48 | 0.76 | 103.945 | 103.945
| 30 | 1624.01 | 1.04 | 127.306 | 73.5
| 31 | 1630.21 | 1.19 | 141.991 | 38.047
| 32 | 1647.05 | 1.52 | 147 | 0
| 33 | 1663.37 | 1.54 | 141.991 | -38.046
| 34 | 1670.72 | 1.36 | 127.306 | -73.5
| 35 | 1682.45 | 1.31 | 103.945 | -103.944
| 36 | 1688.18 | 1.25 | 73.5 | -127.306
| 37 | 1693.83 | 0.68 | 38.047 | -141.991
| 38 | 1690.77 | 0.45 | 0 | -147
| 39 | 1691.74 | 0.43 | -38.046 | -141.991
| 40 | 1663.78 | 0.43 | -73.5 | -127.306
| 41 | 1625.59 | 0.4 | -103.944 | -103.945
| 42 | 1588.17 | 0.44 | -127.305 | -73.5
| 43 | 1564.39 | 1.18 | -141.991 | -38.047
| 44 | 1568.42 | 2.25 | -147 | -0.001
| 45 | 1557.65 | 2.64 | -141.991 | 38.046
| 46 | 1575.45 | 2.74 | -127.306 | 73.499
| 47 | 1596.34 | 2.67 | -103.945 | 103.944
| 48 | 1607.97 | 2.44 | -73.501 | 127.305
| 49 | 1606.78 | 1.98 | -38.047 | 141.991
Max |  | 1744.06 | 3.82
Min |  | 1557.65 | 0.4
Range |  | 186.41 | 3.42
Mean |  | 1665.5 | 1.371
StdD |  | 52.74 | 0.8269
%StdD |  | 3.17 | 60.3149
%NonU |  | 5.6 | 124.7246
CTE |  | N/A | N/A
Date/Time: | 2020-03-13 08:20
Film name: | Oxide on Si
Stage group: | 49 pts radials
Lot ID: | kk_0312 sel_post
Wafer ID: | # 12
Cassette recipe name: | SemiAuto -
Wafer recipe name: | SiO2 49 PTS 3EE focus all
Stage recipe name: | 49 pt 4X 3mm focus all
Title: | Point# | SiO2 (Å) | MSE | X(mm) | Y(mm)
| 1 | 1712.08 | 0.89 | 0 | 0
| 2 | 1700.82 | 1.28 | 0 | 49
| 3 | 1714.11 | 0.99 | 34.648 | 34.648
| 4 | 1722.19 | 1.04 | 49 | 0
| 5 | 1727.55 | 1.13 | 34.648 | -34.648
| 6 | 1726.12 | 0.54 | 0 | -49
| 7 | 1713.21 | 1.59 | -34.648 | -34.648
| 8 | 1707.29 | 1.57 | -49 | 0
| 9 | 1700.04 | 1.14 | -34.648 | 34.648
| 10 | 1695.66 | 0.42 | 0 | 98
| 11 | 1695.95 | 0.95 | 37.503 | 90.54
| 12 | 1705.04 | 1.58 | 69.296 | 69.297
| 13 | 1722.64 | 1.85 | 90.54 | 37.503
| 14 | 1731.78 | 1.92 | 98 | 0
| 15 | 1739.82 | 2.8 | 90.54 | -37.503
| 16 | 1746.11 | 2.26 | 69.297 | -69.296
| 17 | 1751.9 | 1.14 | 37.503 | -90.54
| 18 | 1746.97 | 0.63 | 0 | -98
| 19 | 1736.02 | 0.74 | -37.503 | -90.54
| 20 | 1716.79 | 1.01 | -69.296 | -69.297
| 21 | 1701.41 | 0.81 | -90.54 | -37.503
| 22 | 1697.83 | 1.37 | -98 | 0
| 23 | 1699.63 | 3.75 | -90.54 | 37.503
| 24 | 1702.09 | 3.86 | -69.297 | 69.296
| 25 | 1700.2 | 2.29 | -37.503 | 90.54
| 26 | 1606.22 | 1.07 | 0 | 147
| 27 | 1596.15 | 0.46 | 38.046 | 141.991
| 28 | 1591.76 | 0.76 | 73.5 | 127.306
| 29 | 1602.37 | 0.72 | 103.945 | 103.945
| 30 | 1634.02 | 1.12 | 127.306 | 73.5
| 31 | 1635.29 | 1.24 | 141.991 | 38.047
| 32 | 1650.55 | 1.32 | 147 | 0
| 33 | 1663.11 | 1.67 | 141.991 | -38.046
| 34 | 1669.53 | 1.41 | 127.306 | -73.5
| 35 | 1678.06 | 1.38 | 103.945 | -103.944
| 36 | 1684.27 | 1.12 | 73.5 | -127.306
| 37 | 1688.27 | 0.87 | 38.047 | -141.991
| 38 | 1686.91 | 0.42 | 0 | -147
| 39 | 1682.79 | 0.51 | -38.046 | -141.991
| 40 | 1657.54 | 0.49 | -73.5 | -127.306
| 41 | 1621.26 | 0.45 | -103.944 | -103.945
| 42 | 1585.93 | 0.48 | -127.305 | -73.5
| 43 | 1569.16 | 1.17 | -141.991 | -38.047
| 44 | 1574.15 | 2.3 | -147 | -0.001
| 45 | 1566.01 | 2.68 | -141.991 | 38.046
| 46 | 1584.46 | 2.78 | -127.306 | 73.499
| 47 | 1604.95 | 2.72 | -103.945 | 103.944
| 48 | 1624.55 | 2.43 | -73.501 | 127.305
| 49 | 1619.42 | 2 | -38.047 | 141.991
Max |  | 1751.9 | 3.86
Min |  | 1566.01 | 0.42
Range |  | 185.89 | 3.44
Mean |  | 1673.26 | 1.4106
StdD |  | 54.24 | 0.8435
%StdD |  | 3.24 | 59.7945
%NonU |  | 5.55 | 121.9329
CTE |  | N/A | N/A
Date/Time: | 2020-03-13 08:17
Film name: | Oxide on Si
Stage group: | 49 pts radials
Lot ID: | kk_0312 sel_post
Wafer ID: | # 11
Cassette recipe name: | SemiAuto -
Wafer recipe name: | SiO2 49 PTS 3EE focus all
Stage recipe name: | 49 pt 4X 3mm focus all
Title: | Point# | SiO2 (Å) | MSE | X(mm) | Y(mm)
| 1 | 1706.46 | 0.89 | 0 | 0
| 2 | 1713.56 | 1.34 | 0 | 49
| 3 | 1699.66 | 1.08 | 34.648 | 34.648
| 4 | 1698.77 | 0.97 | 49 | 0
| 5 | 1708.97 | 1.11 | 34.648 | -34.648
| 6 | 1711.12 | 0.58 | 0 | -49
| 7 | 1712.43 | 1.69 | -34.648 | -34.648
| 8 | 1715.47 | 1.34 | -49 | 0
| 9 | 1712.12 | 1.11 | -34.648 | 34.648
| 10 | 1715.99 | 0.45 | 0 | 98
| 11 | 1695.94 | 0.95 | 37.503 | 90.54
| 12 | 1691.29 | 1.59 | 69.296 | 69.297
| 13 | 1696.19 | 1.65 | 90.54 | 37.503
| 14 | 1700.49 | 1.82 | 98 | 0
| 15 | 1702.46 | 2.64 | 90.54 | -37.503
| 16 | 1703.89 | 2.33 | 69.297 | -69.296
| 17 | 1718.48 | 0.89 | 37.503 | -90.54
| 18 | 1718.32 | 0.47 | 0 | -98
| 19 | 1727.56 | 0.69 | -37.503 | -90.54
| 20 | 1735.73 | 1.04 | -69.296 | -69.297
| 21 | 1737.84 | 0.84 | -90.54 | -37.503
| 22 | 1739.04 | 1.19 | -98 | 0
| 23 | 1737.25 | 3.76 | -90.54 | 37.503
| 24 | 1731.92 | 3.99 | -69.297 | 69.296
| 25 | 1722.06 | 2.33 | -37.503 | 90.54
| 26 | 1611.32 | 0.92 | 0 | 147
| 27 | 1567.9 | 0.49 | 38.046 | 141.991
| 28 | 1560.45 | 0.78 | 73.5 | 127.306
| 29 | 1579.13 | 0.83 | 103.945 | 103.945
| 30 | 1616.34 | 1.15 | 127.306 | 73.5
| 31 | 1626.06 | 1.1 | 141.991 | 38.047
| 32 | 1643.65 | 1.44 | 147 | 0
| 33 | 1624.53 | 1.23 | 141.991 | -38.046
| 34 | 1593.28 | 1.26 | 127.306 | -73.5
| 35 | 1579.91 | 0.8 | 103.945 | -103.944
| 36 | 1606.91 | 0.74 | 73.5 | -127.306
| 37 | 1589.83 | 0.57 | 38.047 | -141.991
| 38 | 1582.54 | 0.47 | 0 | -147
| 39 | 1600.16 | 0.46 | -38.046 | -141.991
| 40 | 1621.68 | 0.43 | -73.5 | -127.306
| 41 | 1632.8 | 0.43 | -103.944 | -103.945
| 42 | 1628.17 | 0.46 | -127.305 | -73.5
| 43 | 1626.29 | 1.07 | -141.991 | -38.047
| 44 | 1616.94 | 2.32 | -147 | -0.001
| 45 | 1606.6 | 2.65 | -141.991 | 38.046
| 46 | 1599.25 | 2.66 | -127.306 | 73.499
| 47 | 1598.04 | 2.48 | -103.945 | 103.944
| 48 | 1592.23 | 2.12 | -73.501 | 127.305
| 49 | 1584.11 | 1.89 | -38.047 | 141.991
Max |  | 1739.04 | 3.99
Min |  | 1560.45 | 0.43
Range |  | 178.59 | 3.56
Mean |  | 1660.02 | 1.3365
StdD |  | 58.66 | 0.8456
%StdD |  | 3.53 | 63.2689
%NonU |  | 5.38 | 133.1806
CTE |  | N/A | N/A
Date/Time: | 2020-03-13 08:15
Film name: | Oxide on Si
Stage group: | 49 pts radials
Lot ID: | kk_0312 sel_post
Wafer ID: | # 10
Cassette recipe name: | SemiAuto -
Wafer recipe name: | SiO2 49 PTS 3EE focus all
Stage recipe name: | 49 pt 4X 3mm focus all
Title: | Point# | SiO2 (Å) | MSE | X(mm) | Y(mm)
| 1 | 1702.27 | 0.92 | 0 | 0
| 2 | 1692.66 | 1.26 | 0 | 49
| 3 | 1702.38 | 0.82 | 34.648 | 34.648
| 4 | 1713.25 | 1.18 | 49 | 0
| 5 | 1721.07 | 1.04 | 34.648 | -34.648
| 6 | 1719.79 | 0.65 | 0 | -49
| 7 | 1705.54 | 1.49 | -34.648 | -34.648
| 8 | 1693.32 | 1.31 | -49 | 0
| 9 | 1690.84 | 0.96 | -34.648 | 34.648
| 10 | 1688.41 | 0.54 | 0 | 98
| 11 | 1686.4 | 0.83 | 37.503 | 90.54
| 12 | 1693.16 | 1.38 | 69.296 | 69.297
| 13 | 1706.85 | 1.61 | 90.54 | 37.503
| 14 | 1719.82 | 1.94 | 98 | 0
| 15 | 1728.91 | 2.54 | 90.54 | -37.503
| 16 | 1734.58 | 2.28 | 69.297 | -69.296
| 17 | 1738.85 | 1 | 37.503 | -90.54
| 18 | 1736.29 | 0.54 | 0 | -98
| 19 | 1729.76 | 0.88 | -37.503 | -90.54
| 20 | 1711.06 | 0.72 | -69.296 | -69.297
| 21 | 1685.82 | 0.68 | -90.54 | -37.503
| 22 | 1678.66 | 1.34 | -98 | 0
| 23 | 1684.06 | 3.69 | -90.54 | 37.503
| 24 | 1690.55 | 3.98 | -69.297 | 69.296
| 25 | 1691.9 | 2.52 | -37.503 | 90.54
| 26 | 1592.83 | 1.19 | 0 | 147
| 27 | 1596.14 | 0.46 | 38.046 | 141.991
| 28 | 1594.6 | 0.76 | 73.5 | 127.306
| 29 | 1603.25 | 0.91 | 103.945 | 103.945
| 30 | 1629.21 | 1.04 | 127.306 | 73.5
| 31 | 1635.59 | 1.35 | 141.991 | 38.047
| 32 | 1653.08 | 1.63 | 147 | 0
| 33 | 1666.3 | 1.78 | 141.991 | -38.046
| 34 | 1673.66 | 1.47 | 127.306 | -73.5
| 35 | 1687.99 | 1.42 | 103.945 | -103.944
| 36 | 1688.15 | 1.11 | 73.5 | -127.306
| 37 | 1690.22 | 1.03 | 38.047 | -141.991
| 38 | 1689.1 | 0.48 | 0 | -147
| 39 | 1687.08 | 0.5 | -38.046 | -141.991
| 40 | 1680.24 | 0.53 | -73.5 | -127.306
| 41 | 1648.32 | 0.41 | -103.944 | -103.945
| 42 | 1599.78 | 0.49 | -127.305 | -73.5
| 43 | 1566.23 | 1.2 | -141.991 | -38.047
| 44 | 1570.61 | 2.37 | -147 | -0.001
| 45 | 1561.54 | 2.82 | -141.991 | 38.046
| 46 | 1579.68 | 2.69 | -127.306 | 73.499
| 47 | 1596.87 | 2.65 | -103.945 | 103.944
| 48 | 1609.84 | 2.48 | -73.501 | 127.305
| 49 | 1609.87 | 2 | -38.047 | 141.991
Max |  | 1738.85 | 3.98
Min |  | 1561.54 | 0.41
Range |  | 177.31 | 3.57
Mean |  | 1668.5 | 1.4055
StdD |  | 51.08 | 0.8469
%StdD |  | 3.06 | 60.2526
%NonU |  | 5.31 | 127.0001
CTE |  | N/A | N/A
Date/Time: | 2020-03-13 08:12
Film name: | Oxide on Si
Stage group: | 49 pts radials
Lot ID: | kk_0312 sel_post
Wafer ID: | # 09
Cassette recipe name: | SemiAuto -
Wafer recipe name: | SiO2 49 PTS 3EE focus all
Stage recipe name: | 49 pt 4X 3mm focus all
Title: | Point# | SiO2 (Å) | MSE | X(mm) | Y(mm)
| 1 | 1705.14 | 0.98 | 0 | 0
| 2 | 1694.58 | 1.16 | 0 | 49
| 3 | 1705.61 | 0.76 | 34.648 | 34.648
| 4 | 1718.43 | 1.08 | 49 | 0
| 5 | 1727.54 | 1.14 | 34.648 | -34.648
| 6 | 1732.98 | 0.56 | 0 | -49
| 7 | 1721.43 | 1.63 | -34.648 | -34.648
| 8 | 1699.48 | 1.37 | -49 | 0
| 9 | 1694.31 | 0.82 | -34.648 | 34.648
| 10 | 1695.23 | 0.41 | 0 | 98
| 11 | 1694.36 | 1.05 | 37.503 | 90.54
| 12 | 1701.73 | 1.64 | 69.296 | 69.297
| 13 | 1717.35 | 1.62 | 90.54 | 37.503
| 14 | 1730.14 | 2.01 | 98 | 0
| 15 | 1741.34 | 2.73 | 90.54 | -37.503
| 16 | 1749.5 | 2.42 | 69.297 | -69.296
| 17 | 1756.82 | 1.11 | 37.503 | -90.54
| 18 | 1790.12 | 0.7 | 0 | -98
| 19 | 1804.18 | 1.17 | -37.503 | -90.54
| 20 | 1727.62 | 1.11 | -69.296 | -69.297
| 21 | 1702 | 0.62 | -90.54 | -37.503
| 22 | 1695.82 | 1.37 | -98 | 0
| 23 | 1696.74 | 3.73 | -90.54 | 37.503
| 24 | 1700.73 | 3.99 | -69.297 | 69.296
| 25 | 1700.49 | 2.57 | -37.503 | 90.54
| 26 | 1624.18 | 1.24 | 0 | 147
| 27 | 1625.38 | 0.42 | 38.046 | 141.991
| 28 | 1624.16 | 0.71 | 73.5 | 127.306
| 29 | 1630.81 | 1.09 | 103.945 | 103.945
| 30 | 1658.75 | 1.17 | 127.306 | 73.5
| 31 | 1663.79 | 1.46 | 141.991 | 38.047
| 32 | 1682.06 | 1.52 | 147 | 0
| 33 | 1698.96 | 1.56 | 141.991 | -38.046
| 34 | 1707.28 | 1.62 | 127.306 | -73.5
| 35 | 1723.45 | 1.69 | 103.945 | -103.944
| 36 | 1728.88 | 2.24 | 73.5 | -127.306
| 37 | 1732.57 | 1.14 | 38.047 | -141.991
| 38 | 1729.72 | 0.52 | 0 | -147
| 39 | 1732.35 | 0.66 | -38.046 | -141.991
| 40 | 1710.56 | 0.5 | -73.5 | -127.306
| 41 | 1671.51 | 0.62 | -103.944 | -103.945
| 42 | 1630.65 | 0.45 | -127.305 | -73.5
| 43 | 1600.32 | 1.2 | -141.991 | -38.047
| 44 | 1601.37 | 2.4 | -147 | -0.001
| 45 | 1591.7 | 2.78 | -141.991 | 38.046
| 46 | 1609.76 | 2.94 | -127.306 | 73.499
| 47 | 1626.16 | 2.8 | -103.945 | 103.944
| 48 | 1636.72 | 2.72 | -73.501 | 127.305
| 49 | 1639.43 | 2.12 | -38.047 | 141.991
Max |  | 1804.18 | 3.99
Min |  | 1591.7 | 0.41
Range |  | 212.48 | 3.58
Mean |  | 1691.51 | 1.4963
StdD |  | 49.09 | 0.871
%StdD |  | 2.9 | 58.2063
%NonU |  | 6.28 | 119.6263
CTE |  | N/A | N/A
Date/Time: | 2020-03-12 12:26
Film name: | Oxide on Si
Stage group: | 49 pts radials
Lot ID: | kk_0312 sel_Pre
Wafer ID: | # 12 - Ox
Cassette recipe name: | SemiAuto -
Wafer recipe name: | SiO2 49 PTS 3EE focus all
Stage recipe name: | 49 pt 4X 3mm focus all
Title: | Point# | SiO2 (Å) | MSE | X(mm) | Y(mm)
| 1 | 2476.35 | 0.9 | 0 | 0
| 2 | 2465.17 | 1.06 | 0 | 49
| 3 | 2474.19 | 0.94 | 34.648 | 34.648
| 4 | 2482.29 | 1.04 | 49 | 0
| 5 | 2489.66 | 0.97 | 34.648 | -34.648
| 6 | 2489.95 | 0.74 | 0 | -49
| 7 | 2484.85 | 1.5 | -34.648 | -34.648
| 8 | 2479.01 | 1.28 | -49 | 0
| 9 | 2467.31 | 0.93 | -34.648 | 34.648
| 10 | 2462.46 | 0.55 | 0 | 98
| 11 | 2462.68 | 0.92 | 37.503 | 90.54
| 12 | 2470.76 | 1.12 | 69.296 | 69.297
| 13 | 2487.53 | 1.37 | 90.54 | 37.503
| 14 | 2496.56 | 1.56 | 98 | 0
| 15 | 2508.51 | 2.07 | 90.54 | -37.503
| 16 | 2515.28 | 1.7 | 69.297 | -69.296
| 17 | 2520.47 | 0.98 | 37.503 | -90.54
| 18 | 2517.54 | 0.68 | 0 | -98
| 19 | 2511.18 | 0.9 | -37.503 | -90.54
| 20 | 2497.01 | 0.95 | -69.296 | -69.297
| 21 | 2484.02 | 0.76 | -90.54 | -37.503
| 22 | 2472.84 | 1.32 | -98 | 0
| 23 | 2462.98 | 2.92 | -90.54 | 37.503
| 24 | 2461.74 | 2.9 | -69.297 | 69.296
| 25 | 2462.24 | 1.69 | -37.503 | 90.54
| 26 | 2445.93 | 0.77 | 0 | 147
| 27 | 2436.74 | 0.75 | 38.046 | 141.991
| 28 | 2430.02 | 0.9 | 73.5 | 127.306
| 29 | 2436.57 | 1.08 | 103.945 | 103.945
| 30 | 2465.32 | 1.2 | 127.306 | 73.5
| 31 | 2465.01 | 1.3 | 141.991 | 38.047
| 32 | 2480.13 | 1.25 | 147 | 0
| 33 | 2495.27 | 1.27 | 141.991 | -38.046
| 34 | 2502.53 | 1.08 | 127.306 | -73.5
| 35 | 2513.48 | 1.07 | 103.945 | -103.944
| 36 | 2522.36 | 0.83 | 73.5 | -127.306
| 37 | 2531.46 | 0.79 | 38.047 | -141.991
| 38 | 2531.29 | 0.65 | 0 | -147
| 39 | 2537.11 | 0.67 | -38.046 | -141.991
| 40 | 2512.64 | 0.7 | -73.5 | -127.306
| 41 | 2482.58 | 0.69 | -103.944 | -103.945
| 42 | 2454.29 | 0.61 | -127.305 | -73.5
| 43 | 2438.41 | 0.94 | -141.991 | -38.047
| 44 | 2438.97 | 2.08 | -147 | -0.001
| 45 | 2427.94 | 2.55 | -141.991 | 38.046
| 46 | 2442.71 | 2.48 | -127.306 | 73.499
| 47 | 2455.61 | 2.22 | -103.945 | 103.944
| 48 | 2469.54 | 2.01 | -73.501 | 127.305
| 49 | 2459.95 | 1.61 | -38.047 | 141.991
Max |  | 2537.11 | 2.92
Min |  | 2427.94 | 0.55
Range |  | 109.17 | 2.37
Mean |  | 2479.15 | 1.25
StdD |  | 28.66 | 0.6022
%StdD |  | 1.16 | 48.1791
%NonU |  | 2.2 | 94.8
CTE |  | N/A | N/A
Date/Time: | 2020-03-12 12:23
Film name: | Oxide on Si
Stage group: | 49 pts radials
Lot ID: | kk_0312 sel_Pre
Wafer ID: | # 11 - Ox
Cassette recipe name: | SemiAuto -
Wafer recipe name: | SiO2 49 PTS 3EE focus all
Stage recipe name: | 49 pt 4X 3mm focus all
Title: | Point# | SiO2 (Å) | MSE | X(mm) | Y(mm)
| 1 | 2471.63 | 0.94 | 0 | 0
| 2 | 2477.88 | 1.12 | 0 | 49
| 3 | 2460.22 | 0.89 | 34.648 | 34.648
| 4 | 2459.12 | 0.9 | 49 | 0
| 5 | 2472.15 | 0.96 | 34.648 | -34.648
| 6 | 2475.56 | 0.73 | 0 | -49
| 7 | 2485.23 | 1.57 | -34.648 | -34.648
| 8 | 2486.36 | 1.23 | -49 | 0
| 9 | 2479.01 | 0.94 | -34.648 | 34.648
| 10 | 2484.11 | 0.6 | 0 | 98
| 11 | 2463.57 | 0.86 | 37.503 | 90.54
| 12 | 2459.25 | 1.26 | 69.296 | 69.297
| 13 | 2462.81 | 1.43 | 90.54 | 37.503
| 14 | 2467.5 | 1.63 | 98 | 0
| 15 | 2473.35 | 2.17 | 90.54 | -37.503
| 16 | 2474.56 | 1.61 | 69.297 | -69.296
| 17 | 2486.53 | 0.89 | 37.503 | -90.54
| 18 | 2488.18 | 0.68 | 0 | -98
| 19 | 2502.75 | 0.88 | -37.503 | -90.54
| 20 | 2515.24 | 0.98 | -69.296 | -69.297
| 21 | 2519.59 | 0.92 | -90.54 | -37.503
| 22 | 2515.52 | 1.07 | -98 | 0
| 23 | 2503.66 | 2.69 | -90.54 | 37.503
| 24 | 2493.87 | 2.88 | -69.297 | 69.296
| 25 | 2485.25 | 1.78 | -37.503 | 90.54
| 26 | 2452.83 | 0.76 | 0 | 147
| 27 | 2408.35 | 0.65 | 38.046 | 141.991
| 28 | 2400.66 | 1.08 | 73.5 | 127.306
| 29 | 2415.14 | 1.06 | 103.945 | 103.945
| 30 | 2449.51 | 1.26 | 127.306 | 73.5
| 31 | 2456.64 | 1.24 | 141.991 | 38.047
| 32 | 2474.75 | 1.35 | 147 | 0
| 33 | 2454.92 | 1.28 | 141.991 | -38.046
| 34 | 2425.45 | 1.02 | 127.306 | -73.5
| 35 | 2412.09 | 1.09 | 103.945 | -103.944
| 36 | 2439.45 | 0.85 | 73.5 | -127.306
| 37 | 2425.61 | 0.59 | 38.047 | -141.991
| 38 | 2422.52 | 0.56 | 0 | -147
| 39 | 2444.78 | 0.61 | -38.046 | -141.991
| 40 | 2472.07 | 0.61 | -73.5 | -127.306
| 41 | 2491.63 | 0.78 | -103.944 | -103.945
| 42 | 2492.81 | 0.66 | -127.305 | -73.5
| 43 | 2492.76 | 0.82 | -141.991 | -38.047
| 44 | 2480.07 | 1.97 | -147 | -0.001
| 45 | 2469.75 | 2.1 | -141.991 | 38.046
| 46 | 2459.38 | 2.12 | -127.306 | 73.499
| 47 | 2452.58 | 1.97 | -103.945 | 103.944
| 48 | 2441.1 | 1.81 | -73.501 | 127.305
| 49 | 2427.62 | 1.38 | -38.047 | 141.991
Max |  | 2519.59 | 2.88
Min |  | 2400.66 | 0.56
Range |  | 118.93 | 2.32
Mean |  | 2465.82 | 1.2088
StdD |  | 28.59 | 0.552
%StdD |  | 1.16 | 45.6663
%NonU |  | 2.41 | 95.9649
CTE |  | N/A | N/A
Date/Time: | 2020-03-12 12:21
Film name: | Oxide on Si
Stage group: | 49 pts radials
Lot ID: | kk_0312 sel_Pre
Wafer ID: | # 10 - Ox
Cassette recipe name: | SemiAuto -
Wafer recipe name: | SiO2 49 PTS 3EE focus all
Stage recipe name: | 49 pt 4X 3mm focus all
Title: | Point# | SiO2 (Å) | MSE | X(mm) | Y(mm)
| 1 | 2490.01 | 0.93 | 0 | 0
| 2 | 2479.85 | 1.09 | 0 | 49
| 3 | 2484.39 | 0.87 | 34.648 | 34.648
| 4 | 2495.3 | 0.95 | 49 | 0
| 5 | 2504.09 | 1.03 | 34.648 | -34.648
| 6 | 2504.13 | 0.71 | 0 | -49
| 7 | 2498.15 | 1.44 | -34.648 | -34.648
| 8 | 2486.56 | 1.17 | -49 | 0
| 9 | 2480.05 | 0.81 | -34.648 | 34.648
| 10 | 2474.49 | 0.55 | 0 | 98
| 11 | 2472.46 | 0.84 | 37.503 | 90.54
| 12 | 2478.71 | 1.31 | 69.296 | 69.297
| 13 | 2490.42 | 1.34 | 90.54 | 37.503
| 14 | 2503.24 | 1.57 | 98 | 0
| 15 | 2515.38 | 2.19 | 90.54 | -37.503
| 16 | 2521.39 | 1.72 | 69.297 | -69.296
| 17 | 2524.12 | 0.93 | 37.503 | -90.54
| 18 | 2523.95 | 0.69 | 0 | -98
| 19 | 2522.98 | 0.89 | -37.503 | -90.54
| 20 | 2508.81 | 1.01 | -69.296 | -69.297
| 21 | 2486.56 | 0.71 | -90.54 | -37.503
| 22 | 2472.86 | 1.2 | -98 | 0
| 23 | 2466.21 | 2.97 | -90.54 | 37.503
| 24 | 2468.95 | 2.97 | -69.297 | 69.296
| 25 | 2472.77 | 1.73 | -37.503 | 90.54
| 26 | 2445.11 | 0.86 | 0 | 147
| 27 | 2448.73 | 0.73 | 38.046 | 141.991
| 28 | 2446.36 | 1.09 | 73.5 | 127.306
| 29 | 2450.38 | 1.11 | 103.945 | 103.945
| 30 | 2472.27 | 1.21 | 127.306 | 73.5
| 31 | 2477.4 | 1.43 | 141.991 | 38.047
| 32 | 2495.16 | 1.39 | 147 | 0
| 33 | 2510.44 | 1.39 | 141.991 | -38.046
| 34 | 2520.11 | 1.71 | 127.306 | -73.5
| 35 | 2534.08 | 1.17 | 103.945 | -103.944
| 36 | 2537.22 | 0.97 | 73.5 | -127.306
| 37 | 2544.63 | 0.78 | 38.047 | -141.991
| 38 | 2544.95 | 0.64 | 0 | -147
| 39 | 2547.52 | 0.69 | -38.046 | -141.991
| 40 | 2546.19 | 0.66 | -73.5 | -127.306
| 41 | 2522.2 | 0.83 | -103.944 | -103.945
| 42 | 2479.77 | 0.61 | -127.305 | -73.5
| 43 | 2447.78 | 0.96 | -141.991 | -38.047
| 44 | 2448.49 | 2.01 | -147 | -0.001
| 45 | 2436.33 | 2.48 | -141.991 | 38.046
| 46 | 2451 | 2.48 | -127.306 | 73.499
| 47 | 2460.6 | 2.29 | -103.945 | 103.944
| 48 | 2468.2 | 1.99 | -73.501 | 127.305
| 49 | 2463.95 | 1.51 | -38.047 | 141.991
Max |  | 2547.52 | 2.97
Min |  | 2436.33 | 0.55
Range |  | 111.19 | 2.42
Mean |  | 2490.3 | 1.2778
StdD |  | 30.72 | 0.6104
%StdD |  | 1.23 | 47.7713
%NonU |  | 2.23 | 94.6973
CTE |  | N/A | N/A
Date/Time: | 2020-03-12 12:18
Film name: | Oxide on Si
Stage group: | 49 pts radials
Lot ID: | kk_0312 sel_Pre
Wafer ID: | # 09 - Ox
Cassette recipe name: | SemiAuto -
Wafer recipe name: | SiO2 49 PTS 3EE focus all
Stage recipe name: | 49 pt 4X 3mm focus all
Title: | Point# | SiO2 (Å) | MSE | X(mm) | Y(mm)
| 1 | 2486.38 | 0.86 | 0 | 0
| 2 | 2475.81 | 1.03 | 0 | 49
| 3 | 2481.31 | 0.93 | 34.648 | 34.648
| 4 | 2491.67 | 0.97 | 49 | 0
| 5 | 2500.55 | 0.94 | 34.648 | -34.648
| 6 | 2506.42 | 0.68 | 0 | -49
| 7 | 2504.04 | 1.35 | -34.648 | -34.648
| 8 | 2484.61 | 1.13 | -49 | 0
| 9 | 2477.45 | 0.99 | -34.648 | 34.648
| 10 | 2471.22 | 0.58 | 0 | 98
| 11 | 2470.22 | 0.99 | 37.503 | 90.54
| 12 | 2476.67 | 1.38 | 69.296 | 69.297
| 13 | 2488.79 | 1.29 | 90.54 | 37.503
| 14 | 2501.14 | 1.68 | 98 | 0
| 15 | 2512.61 | 1.97 | 90.54 | -37.503
| 16 | 2519.4 | 1.63 | 69.297 | -69.296
| 17 | 2524.26 | 0.92 | 37.503 | -90.54
| 18 | 2559.62 | 0.71 | 0 | -98
| 19 | 2579.18 | 1.05 | -37.503 | -90.54
| 20 | 2508.98 | 1.01 | -69.296 | -69.297
| 21 | 2486.26 | 0.72 | -90.54 | -37.503
| 22 | 2475.12 | 1.19 | -98 | 0
| 23 | 2466.4 | 2.91 | -90.54 | 37.503
| 24 | 2467.26 | 3.08 | -69.297 | 69.296
| 25 | 2470.1 | 1.83 | -37.503 | 90.54
| 26 | 2446.44 | 0.93 | 0 | 147
| 27 | 2448.21 | 0.73 | 38.046 | 141.991
| 28 | 2445.38 | 1.1 | 73.5 | 127.306
| 29 | 2449.35 | 1.07 | 103.945 | 103.945
| 30 | 2473.8 | 1.15 | 127.306 | 73.5
| 31 | 2477.36 | 1.33 | 141.991 | 38.047
| 32 | 2494.41 | 1.34 | 147 | 0
| 33 | 2509.94 | 1.32 | 141.991 | -38.046
| 34 | 2517.06 | 1.18 | 127.306 | -73.5
| 35 | 2532.44 | 1.07 | 103.945 | -103.944
| 36 | 2537.12 | 0.95 | 73.5 | -127.306
| 37 | 2545.04 | 0.94 | 38.047 | -141.991
| 38 | 2545.5 | 0.68 | 0 | -147
| 39 | 2553.45 | 0.73 | -38.046 | -141.991
| 40 | 2537.59 | 0.67 | -73.5 | -127.306
| 41 | 2509.17 | 0.71 | -103.944 | -103.945
| 42 | 2476.07 | 0.63 | -127.305 | -73.5
| 43 | 2448.47 | 0.92 | -141.991 | -38.047
| 44 | 2446.97 | 2.04 | -147 | -0.001
| 45 | 2437.25 | 2.35 | -141.991 | 38.046
| 46 | 2451.63 | 2.49 | -127.306 | 73.499
| 47 | 2461.73 | 2.39 | -103.945 | 103.944
| 48 | 2465.18 | 2.15 | -73.501 | 127.305
| 49 | 2464.39 | 1.53 | -38.047 | 141.991
Max |  | 2579.18 | 3.08
Min |  | 2437.25 | 0.58
Range |  | 141.93 | 2.5
Mean |  | 2491.01 | 1.2698
StdD |  | 33.92 | 0.6027
%StdD |  | 1.36 | 47.4674
%NonU |  | 2.85 | 98.441
CTE |  | N/A | N/A
Date/Time: | 2020-03-12 11:51
Film name: | SIN ON 1K FIX OX RC
Stage group: | 49 pts radial
Lot ID: | kk_0312 sel_Pre
Wafer ID: | # 18 - SiN
Cassette recipe name: | SemiAuto -
Wafer recipe name: | Nitride on 1kA Fix Ox 49pt 3mm
Stage recipe name: | 49 pt 12 in 4x Notch 3mm ex
Title: | Point# | SiO2 (Å) | Si3N4 (Å) | MSE | X(mm) | Y(mm)
| 1 | 1000 | 2927.54 | 0.0042 | 0 | 0
| 2 | 1000 | 2956.09 | 0.0049 | 0 | 49
| 3 | 1000 | 2955.28 | 0.0045 | 34.648 | 34.648
| 4 | 1000 | 2947.83 | 0.0047 | 49 | 0
| 5 | 1000 | 2940.6 | 0.0047 | 34.648 | -34.648
| 6 | 1000 | 2939.47 | 0.0043 | 0 | -49
| 7 | 1000 | 2943.93 | 0.0061 | -34.648 | -34.648
| 8 | 1000 | 2949.51 | 0.0051 | -49 | 0
| 9 | 1000 | 2952.39 | 0.0044 | -34.648 | 34.648
| 10 | 1000 | 3030.53 | 0.0026 | 0 | 98
| 11 | 1000 | 3034.94 | 0.0044 | 37.503 | 90.54
| 12 | 1000 | 3032.06 | 0.0059 | 69.296 | 69.297
| 13 | 1000 | 3022.96 | 0.0062 | 90.54 | 37.503
| 14 | 1000 | 3011.36 | 0.0072 | 98 | 0
| 15 | 1000 | 3001.12 | 0.0092 | 90.54 | -37.503
| 16 | 1000 | 2994.33 | 0.0078 | 69.297 | -69.296
| 17 | 1000 | 2990.96 | 0.0057 | 37.503 | -90.54
| 18 | 1000 | 2991.32 | 0.0048 | 0 | -98
| 19 | 1000 | 2994.99 | 0.0053 | -37.503 | -90.54
| 20 | 1000 | 3001.31 | 0.0054 | -69.296 | -69.297
| 21 | 1000 | 3009.42 | 0.0046 | -90.54 | -37.503
| 22 | 1000 | 3015.14 | 0.0014 | -98 | 0
| 23 | 1000 | 3011.61 | 0.0006 | -90.54 | 37.503
| 24 | 1000 | 3013.49 | 0.0007 | -69.297 | 69.296
| 25 | 1000 | 3016.41 | 0.0005 | -37.503 | 90.54
| 26 | 1000 | 3131.76 | 0.0021 | 0 | 147
| 27 | 1000 | 3100.95 | 0.0036 | 38.046 | 141.991
| 28 | 1000 | 3092.91 | 0.005 | 73.5 | 127.306
| 29 | 1000 | 3088.18 | 0.0058 | 103.945 | 103.945
| 30 | 1000 | 3079.89 | 0.0062 | 127.306 | 73.5
| 31 | 1000 | 3065.28 | 0.0063 | 141.991 | 38.047
| 32 | 1000 | 3050.78 | 0.0065 | 147 | 0
| 33 | 1000 | 3037.38 | 0.0063 | 141.991 | -38.046
| 34 | 1000 | 3030.26 | 0.0058 | 127.306 | -73.5
| 35 | 1000 | 3029.49 | 0.0063 | 103.945 | -103.944
| 36 | 1000 | 3031.33 | 0.0062 | 73.5 | -127.306
| 37 | 1000 | 3034.51 | 0.0074 | 38.047 | -141.991
| 38 | 1000 | 3034.9 | 0.0065 | 0 | -147
| 39 | 1000 | 3038.76 | 0.0059 | -38.046 | -141.991
| 40 | 1000 | 3040.45 | 0.0054 | -73.5 | -127.306
| 41 | 1000 | 3044.39 | 0.005 | -103.944 | -103.945
| 42 | 1000 | 3050.67 | 0.0044 | -127.305 | -73.5
| 43 | 1000 | 3073.32 | 0.0023 | -141.991 | -38.047
| 44 | 1000 | 3097.63 | 0.001 | -147 | -0.001
| 45 | 1000 | 3075.54 | 0.0004 | -141.991 | 38.046
| 46 | 1000 | 3079.23 | 0.0004 | -127.306 | 73.499
| 47 | 1000 | 3135.62 | 0.0008 | -103.945 | 103.944
| 48 | 1000 | 3054.57 | 0.0005 | -73.501 | 127.305
| 49 | 1000 | 3110.91 | 0.0008 | -38.047 | 141.991
Max |  | 1000 | 3135.62 | 0.0092
Min |  | 1000 | 2927.54 | 0.0004
Range |  | 0 | 208.08 | 0.0088
Mean |  | 1000 | 3026.39 | 0.0044
StdD |  | 0 | 52.02 | 0.0023
%StdD |  | 0 | 1.72 | 51.6033
%NonU |  | 0 | 3.44 | 99.8799
CTE |  | N/A | N/A | N/A
Date/Time: | 2020-03-12 11:49
Film name: | SIN ON 1K FIX OX RC
Stage group: | 49 pts radial
Lot ID: | kk_0312 sel_Pre
Wafer ID: | # 17 - SiN
Cassette recipe name: | SemiAuto -
Wafer recipe name: | Nitride on 1kA Fix Ox 49pt 3mm
Stage recipe name: | 49 pt 12 in 4x Notch 3mm ex
Title: | Point# | SiO2 (Å) | Si3N4 (Å) | MSE | X(mm) | Y(mm)
| 1 | 1000 | 2856.09 | 0.0042 | 0 | 0
| 2 | 1000 | 2874.65 | 0.0045 | 0 | 49
| 3 | 1000 | 2887.92 | 0.004 | 34.648 | 34.648
| 4 | 1000 | 2892.86 | 0.0046 | 49 | 0
| 5 | 1000 | 2889.33 | 0.0047 | 34.648 | -34.648
| 6 | 1000 | 2882.68 | 0.0039 | 0 | -49
| 7 | 1000 | 2870.68 | 0.0059 | -34.648 | -34.648
| 8 | 1000 | 2861.4 | 0.005 | -49 | 0
| 9 | 1000 | 2863 | 0.0042 | -34.648 | 34.648
| 10 | 1000 | 2940.05 | 0.0026 | 0 | 98
| 11 | 1000 | 2956.45 | 0.004 | 37.503 | 90.54
| 12 | 1000 | 2970.7 | 0.0056 | 69.296 | 69.297
| 13 | 1000 | 2978.75 | 0.0057 | 90.54 | 37.503
| 14 | 1000 | 2977.51 | 0.0069 | 98 | 0
| 15 | 1000 | 2964.56 | 0.0085 | 90.54 | -37.503
| 16 | 1000 | 2960.33 | 0.0072 | 69.297 | -69.296
| 17 | 1000 | 2957.02 | 0.0049 | 37.503 | -90.54
| 18 | 1000 | 2955.75 | 0.0042 | 0 | -98
| 19 | 1000 | 2943.58 | 0.0045 | -37.503 | -90.54
| 20 | 1000 | 2928.95 | 0.0048 | -69.296 | -69.297
| 21 | 1000 | 2917.83 | 0.0043 | -90.54 | -37.503
| 22 | 1000 | 2907 | 0.0011 | -98 | 0
| 23 | 1000 | 2906.39 | 0.0006 | -90.54 | 37.503
| 24 | 1000 | 2913.12 | 0.0005 | -69.297 | 69.296
| 25 | 1000 | 2924.86 | 0.0005 | -37.503 | 90.54
| 26 | 1000 | 3029.57 | 0.0016 | 0 | 147
| 27 | 1000 | 3046.49 | 0.0035 | 38.046 | 141.991
| 28 | 1000 | 3064.2 | 0.0048 | 73.5 | 127.306
| 29 | 1000 | 3082.19 | 0.0059 | 103.945 | 103.945
| 30 | 1000 | 3093.16 | 0.0059 | 127.306 | 73.5
| 31 | 1000 | 3099.34 | 0.0059 | 141.991 | 38.047
| 32 | 1000 | 3091.37 | 0.0062 | 147 | 0
| 33 | 1000 | 3109.13 | 0.0064 | 141.991 | -38.046
| 34 | 1000 | 3028.62 | 0.0051 | 127.306 | -73.5
| 35 | 1000 | 3107.93 | 0.0066 | 103.945 | -103.944
| 36 | 1000 | 3074.55 | 0.0066 | 73.5 | -127.306
| 37 | 1000 | 3054.84 | 0.0068 | 38.047 | -141.991
| 38 | 1000 | 3095.36 | 0.0077 | 0 | -147
| 39 | 1000 | 3043.61 | 0.0058 | -38.046 | -141.991
| 40 | 1000 | 3031.13 | 0.0052 | -73.5 | -127.306
| 41 | 1000 | 3014.23 | 0.0047 | -103.944 | -103.945
| 42 | 1000 | 3002.44 | 0.0042 | -127.305 | -73.5
| 43 | 1000 | 2992.83 | 0.002 | -141.991 | -38.047
| 44 | 1000 | 2986.76 | 0.0006 | -147 | -0.001
| 45 | 1000 | 2978.3 | 0.0003 | -141.991 | 38.046
| 46 | 1000 | 2980.7 | 0.0003 | -127.306 | 73.499
| 47 | 1000 | 2988.82 | 0.0003 | -103.945 | 103.944
| 48 | 1000 | 3001.49 | 0.0005 | -73.501 | 127.305
| 49 | 1000 | 3011.09 | 0.0006 | -38.047 | 141.991
Max |  | 1000 | 3109.13 | 0.0085
Min |  | 1000 | 2856.09 | 0.0003
Range |  | 0 | 253.04 | 0.0082
Mean |  | 1000 | 2979.38 | 0.0042
StdD |  | 0 | 74.6 | 0.0023
%StdD |  | 0 | 2.5 | 54.2763
%NonU |  | 0 | 4.25 | 97.7252
CTE |  | N/A | N/A | N/A
Date/Time: | 2020-03-12 11:46
Film name: | SIN ON 1K FIX OX RC
Stage group: | 49 pts radial
Lot ID: | kk_0312 sel_Pre
Wafer ID: | # 16 - SiN
Cassette recipe name: | SemiAuto -
Wafer recipe name: | Nitride on 1kA Fix Ox 49pt 3mm
Stage recipe name: | 49 pt 12 in 4x Notch 3mm ex
Title: | Point# | SiO2 (Å) | Si3N4 (Å) | MSE | X(mm) | Y(mm)
| 1 | 1000 | 2830.84 | 0.0041 | 0 | 0
| 2 | 1000 | 2860.06 | 0.0049 | 0 | 49
| 3 | 1000 | 2868.53 | 0.0045 | 34.648 | 34.648
| 4 | 1000 | 2868.64 | 0.0046 | 49 | 0
| 5 | 1000 | 2861.34 | 0.0048 | 34.648 | -34.648
| 6 | 1000 | 2851.62 | 0.0042 | 0 | -49
| 7 | 1000 | 2843.63 | 0.006 | -34.648 | -34.648
| 8 | 1000 | 2843.14 | 0.0052 | -49 | 0
| 9 | 1000 | 2850.41 | 0.0047 | -34.648 | 34.648
| 10 | 1000 | 2941.21 | 0.0028 | 0 | 98
| 11 | 1000 | 2952.22 | 0.0041 | 37.503 | 90.54
| 12 | 1000 | 2958.71 | 0.0055 | 69.296 | 69.297
| 13 | 1000 | 2964.24 | 0.006 | 90.54 | 37.503
| 14 | 1000 | 2957.74 | 0.0076 | 98 | 0
| 15 | 1000 | 2948.56 | 0.0098 | 90.54 | -37.503
| 16 | 1000 | 2942.4 | 0.0076 | 69.297 | -69.296
| 17 | 1000 | 2936.78 | 0.0057 | 37.503 | -90.54
| 18 | 1000 | 2928.13 | 0.0049 | 0 | -98
| 19 | 1000 | 2919.41 | 0.0052 | -37.503 | -90.54
| 20 | 1000 | 2912.7 | 0.0052 | -69.296 | -69.297
| 21 | 1000 | 2911.12 | 0.0044 | -90.54 | -37.503
| 22 | 1000 | 2915.33 | 0.0019 | -98 | 0
| 23 | 1000 | 2922.96 | 0.0007 | -90.54 | 37.503
| 24 | 1000 | 2930.97 | 0.0007 | -69.297 | 69.296
| 25 | 1000 | 2938.39 | 0.0012 | -37.503 | 90.54
| 26 | 1000 | 3052.41 | 0.0017 | 0 | 147
| 27 | 1000 | 3077.71 | 0.0035 | 38.046 | 141.991
| 28 | 1000 | 3130.45 | 0.0055 | 73.5 | 127.306
| 29 | 1000 | 3042.41 | 0.0054 | 103.945 | 103.945
| 30 | 1000 | 3124.56 | 0.0074 | 127.306 | 73.5
| 31 | 1000 | 3099.87 | 0.0114 | 141.991 | 38.047
| 32 | 1000 | 3075 | 0.0081 | 147 | 0
| 33 | 1000 | 3055.03 | 0.0093 | 141.991 | -38.046
| 34 | 1000 | 3051.71 | 0.009 | 127.306 | -73.5
| 35 | 1000 | 3059.75 | 0.0091 | 103.945 | -103.944
| 36 | 1000 | 3060.46 | 0.0097 | 73.5 | -127.306
| 37 | 1000 | 3051.76 | 0.0088 | 38.047 | -141.991
| 38 | 1000 | 3043.23 | 0.0083 | 0 | -147
| 39 | 1000 | 3034.7 | 0.0088 | -38.046 | -141.991
| 40 | 1000 | 3034.64 | 0.0136 | -73.5 | -127.306
| 41 | 1000 | 3010.39 | 0.0063 | -103.944 | -103.945
| 42 | 1000 | 2997.16 | 0.0041 | -127.305 | -73.5
| 43 | 1000 | 2998.63 | 0.0021 | -141.991 | -38.047
| 44 | 1000 | 3004.09 | 0.0007 | -147 | -0.001
| 45 | 1000 | 3010.24 | 0.0005 | -141.991 | 38.046
| 46 | 1000 | 3019.86 | 0.0005 | -127.306 | 73.499
| 47 | 1000 | 3027.53 | 0.0003 | -103.945 | 103.944
| 48 | 1000 | 3051.89 | 0.0004 | -73.501 | 127.305
| 49 | 1000 | 3073.86 | 0.0007 | -38.047 | 141.991
Max |  | 1000 | 3130.45 | 0.0136
Min |  | 1000 | 2830.84 | 0.0003
Range |  | 0 | 299.6 | 0.0133
Mean |  | 1000 | 2976.46 | 0.0051
StdD |  | 0 | 82.37 | 0.0032
%StdD |  | 0 | 2.77 | 62.5005
%NonU |  | 0 | 5.03 | 129.2709
CTE |  | N/A | N/A | N/A
Date/Time: | 2020-03-12 11:44
Film name: | SIN ON 1K FIX OX RC
Stage group: | 49 pts radial
Lot ID: | kk_0312 sel_Pre
Wafer ID: | # 15 - SiN
Cassette recipe name: | SemiAuto -
Wafer recipe name: | Nitride on 1kA Fix Ox 49pt 3mm
Stage recipe name: | 49 pt 12 in 4x Notch 3mm ex
Title: | Point# | SiO2 (Å) | Si3N4 (Å) | MSE | X(mm) | Y(mm)
| 1 | 1000 | 2968.12 | 0.0045 | 0 | 0
| 2 | 1000 | 2991.23 | 0.0047 | 0 | 49
| 3 | 1000 | 2988.15 | 0.0044 | 34.648 | 34.648
| 4 | 1000 | 2980.79 | 0.005 | 49 | 0
| 5 | 1000 | 2975.93 | 0.0052 | 34.648 | -34.648
| 6 | 1000 | 2977.42 | 0.0042 | 0 | -49
| 7 | 1000 | 2983.92 | 0.0065 | -34.648 | -34.648
| 8 | 1000 | 2990.18 | 0.0054 | -49 | 0
| 9 | 1000 | 2991.4 | 0.0044 | -34.648 | 34.648
| 10 | 1000 | 3049.12 | 0.0029 | 0 | 98
| 11 | 1000 | 3052.09 | 0.0045 | 37.503 | 90.54
| 12 | 1000 | 3048.4 | 0.0059 | 69.296 | 69.297
| 13 | 1000 | 3039.89 | 0.0062 | 90.54 | 37.503
| 14 | 1000 | 3029.56 | 0.0074 | 98 | 0
| 15 | 1000 | 3021.4 | 0.0093 | 90.54 | -37.503
| 16 | 1000 | 3017.52 | 0.0078 | 69.297 | -69.296
| 17 | 1000 | 3017.76 | 0.0056 | 37.503 | -90.54
| 18 | 1000 | 3020.08 | 0.0048 | 0 | -98
| 19 | 1000 | 3025.46 | 0.0055 | -37.503 | -90.54
| 20 | 1000 | 3032.1 | 0.0056 | -69.296 | -69.297
| 21 | 1000 | 3040.52 | 0.0045 | -90.54 | -37.503
| 22 | 1000 | 3047.82 | 0.0016 | -98 | 0
| 23 | 1000 | 3044.82 | 0.0007 | -90.54 | 37.503
| 24 | 1000 | 3043.38 | 0.0007 | -69.297 | 69.296
| 25 | 1000 | 3040.44 | 0.0006 | -37.503 | 90.54
| 26 | 1000 | 3114.4 | 0.002 | 0 | 147
| 27 | 1000 | 3099.33 | 0.0034 | 38.046 | 141.991
| 28 | 1000 | 3077.92 | 0.0048 | 73.5 | 127.306
| 29 | 1000 | 3070.3 | 0.0055 | 103.945 | 103.945
| 30 | 1000 | 3067.79 | 0.0057 | 127.306 | 73.5
| 31 | 1000 | 3056.08 | 0.0056 | 141.991 | 38.047
| 32 | 1000 | 3046.2 | 0.006 | 147 | 0
| 33 | 1000 | 3036.56 | 0.0058 | 141.991 | -38.046
| 34 | 1000 | 3033.3 | 0.005 | 127.306 | -73.5
| 35 | 1000 | 3036.63 | 0.0055 | 103.945 | -103.944
| 36 | 1000 | 3042.41 | 0.0062 | 73.5 | -127.306
| 37 | 1000 | 3053.75 | 0.0085 | 38.047 | -141.991
| 38 | 1000 | 3055.22 | 0.0065 | 0 | -147
| 39 | 1000 | 3060.33 | 0.0059 | -38.046 | -141.991
| 40 | 1000 | 3063.11 | 0.0056 | -73.5 | -127.306
| 41 | 1000 | 3063.31 | 0.0055 | -103.944 | -103.945
| 42 | 1000 | 3067.93 | 0.005 | -127.305 | -73.5
| 43 | 1000 | 3081.22 | 0.0024 | -141.991 | -38.047
| 44 | 1000 | 3112.42 | 0.0011 | -147 | -0.001
| 45 | 1000 | 3117.58 | 0.0006 | -141.991 | 38.046
| 46 | 1000 | 3066.36 | 0.0004 | -127.306 | 73.499
| 47 | 1000 | 3141.13 | 0.0007 | -103.945 | 103.944
| 48 | 1000 | 3093.02 | 0.0006 | -73.501 | 127.305
| 49 | 1000 | 3074.5 | 0.0007 | -38.047 | 141.991
Max |  | 1000 | 3141.13 | 0.0093
Min |  | 1000 | 2968.12 | 0.0004
Range |  | 0 | 173.01 | 0.0089
Mean |  | 1000 | 3043.84 | 0.0044
StdD |  | 0 | 39.44 | 0.0023
%StdD |  | 0 | 1.3 | 51.2391
%NonU |  | 0 | 2.84 | 100.9995
CTE |  | N/A | N/A | N/A
Date/Time: | 2020-03-12 11:41
Film name: | Oxide on Si
Stage group: | 49 pts radials
Lot ID: | kk_0312 sel_Pre
Wafer ID: | # 13 - Ox
Cassette recipe name: | SemiAuto -
Wafer recipe name: | SiO2 49 PTS 3EE focus all
Stage recipe name: | 49 pt 4X 3mm focus all
Title: | Point# | SiO2 (Å) | MSE | X(mm) | Y(mm)
| 1 | 2483.87 | 1.16 | 0 | 0
| 2 | 2472.06 | 1.11 | 0 | 49
| 3 | 2478.59 | 0.92 | 34.648 | 34.648
| 4 | 2488.77 | 1.05 | 49 | 0
| 5 | 2496.55 | 0.83 | 34.648 | -34.648
| 6 | 2503.44 | 0.83 | 0 | -49
| 7 | 2496.85 | 1.55 | -34.648 | -34.648
| 8 | 2482.81 | 1.14 | -49 | 0
| 9 | 2473.7 | 0.92 | -34.648 | 34.648
| 10 | 2467.95 | 0.55 | 0 | 98
| 11 | 2467.31 | 0.86 | 37.503 | 90.54
| 12 | 2475.18 | 1.33 | 69.296 | 69.297
| 13 | 2488.74 | 1.36 | 90.54 | 37.503
| 14 | 2499.39 | 1.4 | 98 | 0
| 15 | 2511.67 | 2.05 | 90.54 | -37.503
| 16 | 2518.25 | 1.57 | 69.297 | -69.296
| 17 | 2523.81 | 0.94 | 37.503 | -90.54
| 18 | 2528.91 | 0.69 | 0 | -98
| 19 | 2535.91 | 0.81 | -37.503 | -90.54
| 20 | 2514.18 | 0.88 | -69.296 | -69.297
| 21 | 2487.3 | 0.73 | -90.54 | -37.503
| 22 | 2473.64 | 1.25 | -98 | 0
| 23 | 2465.11 | 2.86 | -90.54 | 37.503
| 24 | 2465.75 | 2.94 | -69.297 | 69.296
| 25 | 2467.42 | 1.77 | -37.503 | 90.54
| 26 | 2448.19 | 0.91 | 0 | 147
| 27 | 2446.05 | 0.65 | 38.046 | 141.991
| 28 | 2441.99 | 1.08 | 73.5 | 127.306
| 29 | 2446.69 | 1.1 | 103.945 | 103.945
| 30 | 2470.54 | 1.02 | 127.306 | 73.5
| 31 | 2475.47 | 1.26 | 141.991 | 38.047
| 32 | 2492.43 | 1.46 | 147 | 0
| 33 | 2507.53 | 1.4 | 141.991 | -38.046
| 34 | 2514.74 | 1.17 | 127.306 | -73.5
| 35 | 2526.88 | 0.97 | 103.945 | -103.944
| 36 | 2534.31 | 0.92 | 73.5 | -127.306
| 37 | 2542.57 | 0.75 | 38.047 | -141.991
| 38 | 2543.28 | 0.67 | 0 | -147
| 39 | 2549.36 | 0.65 | -38.046 | -141.991
| 40 | 2528.51 | 0.67 | -73.5 | -127.306
| 41 | 2499.4 | 0.72 | -103.944 | -103.945
| 42 | 2470.15 | 0.68 | -127.305 | -73.5
| 43 | 2446.53 | 0.94 | -141.991 | -38.047
| 44 | 2447.83 | 1.98 | -147 | -0.001
| 45 | 2436.21 | 2.37 | -141.991 | 38.046
| 46 | 2450.35 | 2.49 | -127.306 | 73.499
| 47 | 2464.71 | 2.36 | -103.945 | 103.944
| 48 | 2470.56 | 2 | -73.501 | 127.305
| 49 | 2464.16 | 1.64 | -38.047 | 141.991
Max |  | 2549.36 | 2.94
Min |  | 2436.21 | 0.55
Range |  | 113.15 | 2.39
Mean |  | 2487.46 | 1.2522
StdD |  | 30.38 | 0.595
%StdD |  | 1.22 | 47.5122
%NonU |  | 2.27 | 95.4286
CTE |  | N/A | N/A
Date/Time: | 2020-03-12 11:26
Film name: | Poly on 1000A Oxide
Stage group: | 49 pts radial
Lot ID: | kk_0312 Sel_pre
Wafer ID: | # 25 - Poly
Cassette recipe name: | SemiAuto -
Wafer recipe name: | POLY ON 1K OXIDE 49PT 3mmEE
Stage recipe name: | 49 pt 12 in 4x Notch 3mm ex
Title: | Point# | SiO2 (Å) | Poly (Å) | MSE | X(mm) | Y(mm)
| 1 | 1000 | 5127 | 26.09 | 0 | 0
| 2 | 1000 | 5138.66 | 26.25 | 0 | 49
| 3 | 1000 | 5127.19 | 26.3 | 34.648 | 34.648
| 4 | 1000 | 5125.51 | 26.08 | 49 | 0
| 5 | 1000 | 5143.52 | 25.74 | 34.648 | -34.648
| 6 | 1000 | 5146.49 | 25.47 | 0 | -49
| 7 | 1000 | 5128.64 | 25.93 | -34.648 | -34.648
| 8 | 1000 | 5123.72 | 26.1 | -49 | 0
| 9 | 1000 | 5142.24 | 27.17 | -34.648 | 34.648
| 10 | 1000 | 5180.15 | 26.03 | 0 | 98
| 11 | 1000 | 5157.77 | 26.2 | 37.503 | 90.54
| 12 | 1000 | 5131.97 | 26.32 | 69.296 | 69.297
| 13 | 1000 | 5114.21 | 26.26 | 90.54 | 37.503
| 14 | 1000 | 5115.5 | 25.85 | 98 | 0
| 15 | 1000 | 5138.97 | 25.36 | 90.54 | -37.503
| 16 | 1000 | 5178.28 | 25.07 | 69.297 | -69.296
| 17 | 1000 | 5211.25 | 25.15 | 37.503 | -90.54
| 18 | 1000 | 5197.11 | 24.94 | 0 | -98
| 19 | 1000 | 5166.67 | 25.37 | -37.503 | -90.54
| 20 | 1000 | 5132.59 | 25.71 | -69.296 | -69.297
| 21 | 1000 | 5112.17 | 25.84 | -90.54 | -37.503
| 22 | 1000 | 5118.44 | 26.35 | -98 | 0
| 23 | 1000 | 5143.42 | 26.57 | -90.54 | 37.503
| 24 | 1000 | 5172.25 | 26.22 | -69.297 | 69.296
| 25 | 1000 | 5187.26 | 26.27 | -37.503 | 90.54
| 26 | 1000 | 5209.45 | 25.28 | 0 | 147
| 27 | 1000 | 5180.87 | 25.12 | 38.046 | 141.991
| 28 | 1000 | 5144.87 | 25.38 | 73.5 | 127.306
| 29 | 1000 | 5109.46 | 25.16 | 103.945 | 103.945
| 30 | 1000 | 5080.92 | 24.94 | 127.306 | 73.5
| 31 | 1000 | 5068.51 | 24.66 | 141.991 | 38.047
| 32 | 1000 | 5076.09 | 24.48 | 147 | 0
| 33 | 1000 | 5105.83 | 25.65 | 141.991 | -38.046
| 34 | 1000 | 5158.51 | 24.86 | 127.306 | -73.5
| 35 | 1000 | 5195.57 | 24.71 | 103.945 | -103.944
| 36 | 1000 | 5310.67 | 26.33 | 73.5 | -127.306
| 37 | 1000 | 5334.53 | 26.71 | 38.047 | -141.991
| 38 | 1000 | 5234.74 | 25.08 | 0 | -147
| 39 | 1000 | 5234.58 | 24.81 | -38.046 | -141.991
| 40 | 1000 | 5152.11 | 25.58 | -73.5 | -127.306
| 41 | 1000 | 5120.88 | 24.94 | -103.944 | -103.945
| 42 | 1000 | 5083.86 | 24.69 | -127.305 | -73.5
| 43 | 1000 | 5073.42 | 24.79 | -141.991 | -38.047
| 44 | 1000 | 5089.82 | 25.21 | -147 | -0.001
| 45 | 1000 | 5121.21 | 25.63 | -141.991 | 38.046
| 46 | 1000 | 5161.05 | 25.45 | -127.306 | 73.499
| 47 | 1000 | 5196.6 | 25.17 | -103.945 | 103.944
| 48 | 1000 | 5218.22 | 25.21 | -73.501 | 127.305
| 49 | 1000 | 5220.61 | 25.42 | -38.047 | 141.991
Max |  | 1000 | 5334.53 | 27.17
Min |  | 1000 | 5068.51 | 24.48
Range |  | 0 | 266.02 | 2.69
Mean |  | 1000 | 5153.95 | 25.5898
StdD |  | 0 | 55.28 | 0.6267
%StdD |  | 0 | 1.07 | 2.4489
%NonU |  | 0 | 2.58 | 5.256
CTE |  | N/A | N/A | N/A
Date/Time: | 2020-03-12 11:24
Film name: | Poly on 1000A Oxide
Stage group: | 49 pts radial
Lot ID: | kk_0312 Sel_pre
Wafer ID: | # 24 - Poly
Cassette recipe name: | SemiAuto -
Wafer recipe name: | POLY ON 1K OXIDE 49PT 3mmEE
Stage recipe name: | 49 pt 12 in 4x Notch 3mm ex
Title: | Point# | SiO2 (Å) | Poly (Å) | MSE | X(mm) | Y(mm)
| 1 | 1000 | 5071.49 | 34.96 | 0 | 0
| 2 | 1000 | 5058.1 | 34.45 | 0 | 49
| 3 | 1000 | 5090.39 | 34.4 | 34.648 | 34.648
| 4 | 1000 | 5108.43 | 33.9 | 49 | 0
| 5 | 1000 | 5094.25 | 34.48 | 34.648 | -34.648
| 6 | 1000 | 5082.11 | 35.28 | 0 | -49
| 7 | 1000 | 5085.36 | 35.65 | -34.648 | -34.648
| 8 | 1000 | 5077.63 | 35.86 | -49 | 0
| 9 | 1000 | 5058.23 | 35.26 | -34.648 | 34.648
| 10 | 1000 | 5039.04 | 34.78 | 0 | 98
| 11 | 1000 | 5078.52 | 34.41 | 37.503 | 90.54
| 12 | 1000 | 5132.4 | 33.3 | 69.296 | 69.297
| 13 | 1000 | 5177.58 | 31.77 | 90.54 | 37.503
| 14 | 1000 | 5188.99 | 31.79 | 98 | 0
| 15 | 1000 | 5153.04 | 32.94 | 90.54 | -37.503
| 16 | 1000 | 5114.99 | 34.33 | 69.297 | -69.296
| 17 | 1000 | 5094.59 | 35.52 | 37.503 | -90.54
| 18 | 1000 | 5095.08 | 36.42 | 0 | -98
| 19 | 1000 | 5109.88 | 36.79 | -37.503 | -90.54
| 20 | 1000 | 5127.82 | 36.41 | -69.296 | -69.297
| 21 | 1000 | 5134.84 | 36.6 | -90.54 | -37.503
| 22 | 1000 | 5123.04 | 37.06 | -98 | 0
| 23 | 1000 | 5091.9 | 37.18 | -90.54 | 37.503
| 24 | 1000 | 5055.99 | 36.65 | -69.297 | 69.296
| 25 | 1000 | 5034.37 | 35.83 | -37.503 | 90.54
| 26 | 1000 | 4962.73 | 31.63 | 0 | 147
| 27 | 1000 | 5012.66 | 32.62 | 38.046 | 141.991
| 28 | 1000 | 5082.76 | 33.27 | 73.5 | 127.306
| 29 | 1000 | 5186.89 | 31.62 | 103.945 | 103.945
| 30 | 1000 | 5217.15 | 31.56 | 127.306 | 73.5
| 31 | 1000 | 5320.04 | 32.75 | 141.991 | 38.047
| 32 | 1000 | 5361.83 | 32.76 | 147 | 0
| 33 | 1000 | 5201.26 | 32.33 | 141.991 | -38.046
| 34 | 1000 | 5146.39 | 32.04 | 127.306 | -73.5
| 35 | 1000 | 5116.87 | 34.3 | 103.945 | -103.944
| 36 | 1000 | 5056.64 | 34.17 | 73.5 | -127.306
| 37 | 1000 | 5041.21 | 34.43 | 38.047 | -141.991
| 38 | 1000 | 5055.66 | 35.48 | 0 | -147
| 39 | 1000 | 5076.33 | 36.01 | -38.046 | -141.991
| 40 | 1000 | 5105.42 | 36.76 | -73.5 | -127.306
| 41 | 1000 | 5131.37 | 37.09 | -103.944 | -103.945
| 42 | 1000 | 5149.41 | 36.47 | -127.305 | -73.5
| 43 | 1000 | 5148.19 | 36.64 | -141.991 | -38.047
| 44 | 1000 | 5135.27 | 36.92 | -147 | -0.001
| 45 | 1000 | 5103.17 | 37.01 | -141.991 | 38.046
| 46 | 1000 | 5061.81 | 36.55 | -127.306 | 73.499
| 47 | 1000 | 5008.84 | 35.07 | -103.945 | 103.944
| 48 | 1000 | 4968.54 | 33.14 | -73.501 | 127.305
| 49 | 1000 | 4950.55 | 32.09 | -38.047 | 141.991
Max |  | 1000 | 5361.83 | 37.18
Min |  | 1000 | 4950.55 | 31.56
Range |  | 0 | 411.28 | 5.62
Mean |  | 1000 | 5103.65 | 34.668
StdD |  | 0 | 76.11 | 1.8004
%StdD |  | 0 | 1.49 | 5.1932
%NonU |  | 0 | 4.03 | 8.1055
CTE |  | N/A | N/A | N/A
Date/Time: | 2020-03-12 11:22
Film name: | Poly on 1000A Oxide
Stage group: | 49 pts radial
Lot ID: | kk_0312 Sel_pre
Wafer ID: | # 23 - Poly
Cassette recipe name: | SemiAuto -
Wafer recipe name: | POLY ON 1K OXIDE 49PT 3mmEE
Stage recipe name: | 49 pt 12 in 4x Notch 3mm ex
Title: | Point# | SiO2 (Å) | Poly (Å) | MSE | X(mm) | Y(mm)
| 1 | 1000 | 5079.48 | 35.96 | 0 | 0
| 2 | 1000 | 5097.76 | 36.32 | 0 | 49
| 3 | 1000 | 5100.14 | 37.29 | 34.648 | 34.648
| 4 | 1000 | 5088.52 | 37.04 | 49 | 0
| 5 | 1000 | 5068.49 | 36.6 | 34.648 | -34.648
| 6 | 1000 | 5066.88 | 35.98 | 0 | -49
| 7 | 1000 | 5096.93 | 35.13 | -34.648 | -34.648
| 8 | 1000 | 5120.26 | 34.66 | -49 | 0
| 9 | 1000 | 5109.93 | 35.15 | -34.648 | 34.648
| 10 | 1000 | 5118.63 | 37.35 | 0 | 98
| 11 | 1000 | 5130.29 | 37.44 | 37.503 | 90.54
| 12 | 1000 | 5146.42 | 37.5 | 69.296 | 69.297
| 13 | 1000 | 5154.53 | 37.23 | 90.54 | 37.503
| 14 | 1000 | 5143.6 | 37.25 | 98 | 0
| 15 | 1000 | 5115.41 | 37.74 | 90.54 | -37.503
| 16 | 1000 | 5073.4 | 37.47 | 69.297 | -69.296
| 17 | 1000 | 5044.13 | 36.72 | 37.503 | -90.54
| 18 | 1000 | 5046.04 | 36.32 | 0 | -98
| 19 | 1000 | 5082.98 | 35.92 | -37.503 | -90.54
| 20 | 1000 | 5140.96 | 34.52 | -69.296 | -69.297
| 21 | 1000 | 5190.69 | 32.74 | -90.54 | -37.503
| 22 | 1000 | 5212.35 | 32.72 | -98 | 0
| 23 | 1000 | 5179.21 | 33.48 | -90.54 | 37.503
| 24 | 1000 | 5143.42 | 35.28 | -69.297 | 69.296
| 25 | 1000 | 5119.26 | 36.57 | -37.503 | 90.54
| 26 | 1000 | 5080 | 37.02 | 0 | 147
| 27 | 1000 | 5101.73 | 37.54 | 38.046 | 141.991
| 28 | 1000 | 5132.53 | 38.01 | 73.5 | 127.306
| 29 | 1000 | 5165.47 | 37.93 | 103.945 | 103.945
| 30 | 1000 | 5174.37 | 37.8 | 127.306 | 73.5
| 31 | 1000 | 5181.62 | 37.9 | 141.991 | 38.047
| 32 | 1000 | 5170.49 | 38.2 | 147 | 0
| 33 | 1000 | 5141.03 | 38.5 | 141.991 | -38.046
| 34 | 1000 | 5094.35 | 38.72 | 127.306 | -73.5
| 35 | 1000 | 5037.04 | 37.57 | 103.945 | -103.944
| 36 | 1000 | 4984.64 | 35.58 | 73.5 | -127.306
| 37 | 1000 | 4954.34 | 33.99 | 38.047 | -141.991
| 38 | 1000 | 4965.83 | 33.64 | 0 | -147
| 39 | 1000 | 5007.4 | 33.91 | -38.046 | -141.991
| 40 | 1000 | 5081.54 | 34.55 | -73.5 | -127.306
| 41 | 1000 | 5199.49 | 32.62 | -103.944 | -103.945
| 42 | 1000 | 5242.12 | 32.26 | -127.305 | -73.5
| 43 | 1000 | 5328.6 | 34.1 | -141.991 | -38.047
| 44 | 1000 | 5419.8 | 33.89 | -147 | -0.001
| 45 | 1000 | 5082.57 | 37.89 | -141.991 | 38.046
| 46 | 1000 | 5190.18 | 33.05 | -127.306 | 73.499
| 47 | 1000 | 5156.78 | 34.63 | -103.945 | 103.944
| 48 | 1000 | 5091.14 | 35.95 | -73.501 | 127.305
| 49 | 1000 | 5073.96 | 36.51 | -38.047 | 141.991
Max |  | 1000 | 5419.8 | 38.72
Min |  | 1000 | 4954.34 | 32.26
Range |  | 0 | 465.46 | 6.46
Mean |  | 1000 | 5120.95 | 35.962
StdD |  | 0 | 81.05 | 1.799
%StdD |  | 0 | 1.58 | 5.0025
%NonU |  | 0 | 4.54 | 8.9817
CTE |  | N/A | N/A | N/A
Date/Time: | 2020-03-12 11:19
Film name: | Poly on 1000A Oxide
Stage group: | 49 pts radial
Lot ID: | kk_0312 Sel_pre
Wafer ID: | # 22 - Poly
Cassette recipe name: | SemiAuto -
Wafer recipe name: | POLY ON 1K OXIDE 49PT 3mmEE
Stage recipe name: | 49 pt 12 in 4x Notch 3mm ex
Title: | Point# | SiO2 (Å) | Poly (Å) | MSE | X(mm) | Y(mm)
| 1 | 1000 | 5049.73 | 27.22 | 0 | 0
| 2 | 1000 | 5076.57 | 27.12 | 0 | 49
| 3 | 1000 | 5054.61 | 27.22 | 34.648 | 34.648
| 4 | 1000 | 5051.3 | 27.68 | 49 | 0
| 5 | 1000 | 5056.85 | 27.94 | 34.648 | -34.648
| 6 | 1000 | 5049.33 | 27.71 | 0 | -49
| 7 | 1000 | 5039.9 | 27.34 | -34.648 | -34.648
| 8 | 1000 | 5055 | 26.95 | -49 | 0
| 9 | 1000 | 5083.73 | 27.19 | -34.648 | 34.648
| 10 | 1000 | 5117.9 | 26.74 | 0 | 98
| 11 | 1000 | 5069.8 | 27.05 | 37.503 | 90.54
| 12 | 1000 | 5045.04 | 26.82 | 69.296 | 69.297
| 13 | 1000 | 5045.48 | 27.26 | 90.54 | 37.503
| 14 | 1000 | 5063.17 | 28.03 | 98 | 0
| 15 | 1000 | 5086.6 | 28.4 | 90.54 | -37.503
| 16 | 1000 | 5102.02 | 28.39 | 69.297 | -69.296
| 17 | 1000 | 5099.21 | 28.6 | 37.503 | -90.54
| 18 | 1000 | 5076.26 | 28.32 | 0 | -98
| 19 | 1000 | 5045.18 | 27.57 | -37.503 | -90.54
| 20 | 1000 | 5022.46 | 27.02 | -69.296 | -69.297
| 21 | 1000 | 5026.13 | 26.99 | -90.54 | -37.503
| 22 | 1000 | 5058.21 | 27.12 | -98 | 0
| 23 | 1000 | 5106.99 | 27.11 | -90.54 | 37.503
| 24 | 1000 | 5155.1 | 26.72 | -69.297 | 69.296
| 25 | 1000 | 5167.46 | 26.24 | -37.503 | 90.54
| 26 | 1000 | 5131.55 | 26.35 | 0 | 147
| 27 | 1000 | 5077.49 | 25.82 | 38.046 | 141.991
| 28 | 1000 | 5028.99 | 25.35 | 73.5 | 127.306
| 29 | 1000 | 5005.22 | 24.9 | 103.945 | 103.945
| 30 | 1000 | 5008.03 | 25.06 | 127.306 | 73.5
| 31 | 1000 | 5028.38 | 25.76 | 141.991 | 38.047
| 32 | 1000 | 5058.25 | 26.49 | 147 | 0
| 33 | 1000 | 5094.9 | 27.14 | 141.991 | -38.046
| 34 | 1000 | 5124.1 | 27.22 | 127.306 | -73.5
| 35 | 1000 | 5144.66 | 27.02 | 103.945 | -103.944
| 36 | 1000 | 5147.2 | 27 | 73.5 | -127.306
| 37 | 1000 | 5134.14 | 27.24 | 38.047 | -141.991
| 38 | 1000 | 5108.75 | 27.23 | 0 | -147
| 39 | 1000 | 5058.71 | 26.64 | -38.046 | -141.991
| 40 | 1000 | 5016.82 | 25.57 | -73.5 | -127.306
| 41 | 1000 | 4987.3 | 24.43 | -103.944 | -103.945
| 42 | 1000 | 4987.53 | 24.46 | -127.305 | -73.5
| 43 | 1000 | 5004.06 | 25 | -141.991 | -38.047
| 44 | 1000 | 5053.24 | 25.85 | -147 | -0.001
| 45 | 1000 | 5123.04 | 26.12 | -141.991 | 38.046
| 46 | 1000 | 5183.66 | 25.63 | -127.306 | 73.499
| 47 | 1000 | 5190.08 | 27.04 | -103.945 | 103.944
| 48 | 1000 | 5412.15 | 27.8 | -73.501 | 127.305
| 49 | 1000 | 5269.97 | 26.54 | -38.047 | 141.991
Max |  | 1000 | 5412.15 | 28.6
Min |  | 1000 | 4987.3 | 24.43
Range |  | 0 | 424.85 | 4.17
Mean |  | 1000 | 5085.35 | 26.7839
StdD |  | 0 | 74.27 | 1.0104
%StdD |  | 0 | 1.46 | 3.7725
%NonU |  | 0 | 4.18 | 7.7845
CTE |  | N/A | N/A | N/A
Date/Time: | 2020-03-12 11:17
Film name: | Poly on 1000A Oxide
Stage group: | 49 pts radial
Lot ID: | kk_0312 Sel_pre
Wafer ID: | # 21 - Poly
Cassette recipe name: | SemiAuto -
Wafer recipe name: | POLY ON 1K OXIDE 49PT 3mmEE
Stage recipe name: | 49 pt 12 in 4x Notch 3mm ex
Title: | Point# | SiO2 (Å) | Poly (Å) | MSE | X(mm) | Y(mm)
| 1 | 1000 | 5052.21 | 27.46 | 0 | 0
| 2 | 1000 | 5074.96 | 27.5 | 0 | 49
| 3 | 1000 | 5051.67 | 27.87 | 34.648 | 34.648
| 4 | 1000 | 5052.31 | 27.94 | 49 | 0
| 5 | 1000 | 5056.58 | 28.31 | 34.648 | -34.648
| 6 | 1000 | 5046.75 | 27.63 | 0 | -49
| 7 | 1000 | 5040.59 | 27.39 | -34.648 | -34.648
| 8 | 1000 | 5062.59 | 27.3 | -49 | 0
| 9 | 1000 | 5089.43 | 27.47 | -34.648 | 34.648
| 10 | 1000 | 5100.27 | 27.4 | 0 | 98
| 11 | 1000 | 5057.51 | 27.24 | 37.503 | 90.54
| 12 | 1000 | 5040.37 | 27.37 | 69.296 | 69.297
| 13 | 1000 | 5046.37 | 27.75 | 90.54 | 37.503
| 14 | 1000 | 5067.44 | 28.28 | 98 | 0
| 15 | 1000 | 5090.12 | 28.73 | 90.54 | -37.503
| 16 | 1000 | 5100.96 | 29.1 | 69.297 | -69.296
| 17 | 1000 | 5091.37 | 28.83 | 37.503 | -90.54
| 18 | 1000 | 5064.58 | 28.5 | 0 | -98
| 19 | 1000 | 5034.95 | 27.83 | -37.503 | -90.54
| 20 | 1000 | 5023.48 | 27.67 | -69.296 | -69.297
| 21 | 1000 | 5034.02 | 26.79 | -90.54 | -37.503
| 22 | 1000 | 5075.49 | 27.11 | -98 | 0
| 23 | 1000 | 5127.59 | 27.21 | -90.54 | 37.503
| 24 | 1000 | 5173.42 | 26.99 | -69.297 | 69.296
| 25 | 1000 | 5158.36 | 26.89 | -37.503 | 90.54
| 26 | 1000 | 5102.08 | 25.94 | 0 | 147
| 27 | 1000 | 5053.01 | 26.6 | 38.046 | 141.991
| 28 | 1000 | 5009.16 | 24.97 | 73.5 | 127.306
| 29 | 1000 | 5000.35 | 24.85 | 103.945 | 103.945
| 30 | 1000 | 5009.7 | 25.49 | 127.306 | 73.5
| 31 | 1000 | 5034.76 | 26.18 | 141.991 | 38.047
| 32 | 1000 | 5066.65 | 27.01 | 147 | 0
| 33 | 1000 | 5103.36 | 27.64 | 141.991 | -38.046
| 34 | 1000 | 5128.55 | 27.56 | 127.306 | -73.5
| 35 | 1000 | 5139.89 | 27.78 | 103.945 | -103.944
| 36 | 1000 | 5137.05 | 27.89 | 73.5 | -127.306
| 37 | 1000 | 5112.92 | 27.52 | 38.047 | -141.991
| 38 | 1000 | 5077.91 | 27.21 | 0 | -147
| 39 | 1000 | 5033.76 | 26.48 | -38.046 | -141.991
| 40 | 1000 | 4998.36 | 25.57 | -73.5 | -127.306
| 41 | 1000 | 4975.78 | 24.94 | -103.944 | -103.945
| 42 | 1000 | 4985.7 | 24.94 | -127.305 | -73.5
| 43 | 1000 | 5023.05 | 25.67 | -141.991 | -38.047
| 44 | 1000 | 5071.61 | 26.57 | -147 | -0.001
| 45 | 1000 | 5151.77 | 26.04 | -141.991 | 38.046
| 46 | 1000 | 5187.57 | 26.23 | -127.306 | 73.499
| 47 | 1000 | 5327.4 | 27.77 | -103.945 | 103.944
| 48 | 1000 | 5369.19 | 27.7 | -73.501 | 127.305
| 49 | 1000 | 5165.41 | 26.45 | -38.047 | 141.991
Max |  | 1000 | 5369.19 | 29.1
Min |  | 1000 | 4975.78 | 24.85
Range |  | 0 | 393.41 | 4.25
Mean |  | 1000 | 5083.23 | 27.0931
StdD |  | 0 | 74.43 | 1.0422
%StdD |  | 0 | 1.46 | 3.8467
%NonU |  | 0 | 3.87 | 7.8433
CTE |  | N/A | N/A | N/A
Date/Time: | 2020-03-12 11:15
Film name: | SIN ON 1K FIX OX RC
Stage group: | 49 pts radial
Lot ID: | kk_0312 Sel_pre
Wafer ID: | # 19 - SiN
Cassette recipe name: | SemiAuto -
Wafer recipe name: | Nitride on 1kA Fix Ox 49pt 3mm
Stage recipe name: | 49 pt 12 in 4x Notch 3mm ex
Title: | Point# | SiO2 (Å) | Si3N4 (Å) | MSE | X(mm) | Y(mm)
| 1 | 1000 | 2916.63 | 0.0041 | 0 | 0
| 2 | 1000 | 2923.9 | 0.0045 | 0 | 49
| 3 | 1000 | 2936.42 | 0.0042 | 34.648 | 34.648
| 4 | 1000 | 2945.84 | 0.0044 | 49 | 0
| 5 | 1000 | 2947.49 | 0.0047 | 34.648 | -34.648
| 6 | 1000 | 2944.81 | 0.0042 | 0 | -49
| 7 | 1000 | 2934.12 | 0.0062 | -34.648 | -34.648
| 8 | 1000 | 2921.6 | 0.005 | -49 | 0
| 9 | 1000 | 2917.41 | 0.0042 | -34.648 | 34.648
| 10 | 1000 | 2968.8 | 0.0023 | 0 | 98
| 11 | 1000 | 2982.09 | 0.0039 | 37.503 | 90.54
| 12 | 1000 | 2997.78 | 0.0057 | 69.296 | 69.297
| 13 | 1000 | 3008.83 | 0.0059 | 90.54 | 37.503
| 14 | 1000 | 3014.41 | 0.0067 | 98 | 0
| 15 | 1000 | 3009.78 | 0.009 | 90.54 | -37.503
| 16 | 1000 | 3005.25 | 0.0071 | 69.297 | -69.296
| 17 | 1000 | 3007.58 | 0.0055 | 37.503 | -90.54
| 18 | 1000 | 3008.71 | 0.0047 | 0 | -98
| 19 | 1000 | 3002.42 | 0.0052 | -37.503 | -90.54
| 20 | 1000 | 2986.39 | 0.005 | -69.296 | -69.297
| 21 | 1000 | 2970.93 | 0.0045 | -90.54 | -37.503
| 22 | 1000 | 2959.49 | 0.0013 | -98 | 0
| 23 | 1000 | 2953.19 | 0.0005 | -90.54 | 37.503
| 24 | 1000 | 2953.54 | 0.0006 | -69.297 | 69.296
| 25 | 1000 | 2959.31 | 0.0005 | -37.503 | 90.54
| 26 | 1000 | 3020.68 | 0.0016 | 0 | 147
| 27 | 1000 | 3031.85 | 0.0035 | 38.046 | 141.991
| 28 | 1000 | 3046.53 | 0.005 | 73.5 | 127.306
| 29 | 1000 | 3065.2 | 0.0055 | 103.945 | 103.945
| 30 | 1000 | 3077.36 | 0.0055 | 127.306 | 73.5
| 31 | 1000 | 3086.46 | 0.0057 | 141.991 | 38.047
| 32 | 1000 | 3102.34 | 0.0064 | 147 | 0
| 33 | 1000 | 3115.7 | 0.0066 | 141.991 | -38.046
| 34 | 1000 | 3066.16 | 0.0053 | 127.306 | -73.5
| 35 | 1000 | 3075.17 | 0.0057 | 103.945 | -103.944
| 36 | 1000 | 3142.03 | 0.0078 | 73.5 | -127.306
| 37 | 1000 | 3048.85 | 0.0065 | 38.047 | -141.991
| 38 | 1000 | 3122.11 | 0.0079 | 0 | -147
| 39 | 1000 | 3109.45 | 0.0089 | -38.046 | -141.991
| 40 | 1000 | 3071.22 | 0.0063 | -73.5 | -127.306
| 41 | 1000 | 3048.75 | 0.0053 | -103.944 | -103.945
| 42 | 1000 | 3039.8 | 0.0056 | -127.305 | -73.5
| 43 | 1000 | 3025.1 | 0.0022 | -141.991 | -38.047
| 44 | 1000 | 3017.1 | 0.0007 | -147 | -0.001
| 45 | 1000 | 3005.47 | 0.0003 | -141.991 | 38.046
| 46 | 1000 | 3001.19 | 0.0003 | -127.306 | 73.499
| 47 | 1000 | 3002.61 | 0.0003 | -103.945 | 103.944
| 48 | 1000 | 3008.52 | 0.0005 | -73.501 | 127.305
| 49 | 1000 | 3009.74 | 0.0006 | -38.047 | 141.991
Max |  | 1000 | 3142.03 | 0.009
Min |  | 1000 | 2916.63 | 0.0003
Range |  | 0 | 225.4 | 0.0087
Mean |  | 1000 | 3010.53 | 0.0044
StdD |  | 0 | 58.23 | 0.0024
%StdD |  | 0 | 1.93 | 55.2596
%NonU |  | 0 | 3.74 | 99.6236
CTE |  | N/A | N/A | N/A
| Statistics | SiO2 (Å)
| Max | 2579.18
| Min | 1000
| Range | 1579.18
| Mean | 1359.0848
| StdD | 559.9599
| %StdD | 41.2012
| %NonU | 58.0972
| CTE | N/A